## Global_Info
Sample No | Channel | Start DateTime
07-049 | 16 | 2018-03-13 16:00
07-050 | 17 | 2018-03-13 16:00
07-051 | 18 | 2018-03-13 16:00
07-052 | 19 | 2018-03-13 16:00
07-053 | 20 | 2018-03-13 16:00
07-054 | 21 | 2018-03-13 16:00
07-055 | 22 | 2018-03-13 16:00
07-056 | 24 | 2018-03-13 16:00

## Statistics_16
Date_Time | Test_Time(s) | Step_Time(s) | Step_Index | Cycle_Index | Voltage(V) | Current(A) | Charge_Capacity(Ah) | Discharge_Capacity(Ah) | Charge_Energy(Wh) | Discharge_Energy(Wh) | ACR(Ohm) | Internal Resistance(Ohm)
2018-03-13 18:26 | 8879.8159 | 300.0018 | 6 | 1 | 3.396825 | 0 | 2.913358 | 2.91956 | 12.39668 | 10.71621
2018-03-13 20:54 | 17723.51 | 300.0014 | 6 | 2 | 3.396194 | 0 | 2.916705 | 2.916663 | 12.39072 | 10.70296
2018-03-13 23:21 | 26572.17 | 300.0019 | 6 | 3 | 3.396567 | 0 | 2.919997 | 2.918655 | 12.40328 | 10.70895
2018-03-14 01:49 | 35422.26042 | 300.0028 | 6 | 4 | 3.39476 | 0 | 2.918531 | 2.917827 | 12.3995 | 10.71067
2018-03-14 04:16 | 44265.75 | 300.0034 | 6 | 5 | 3.394424 | 0 | 2.914624 | 2.914809 | 12.38329 | 10.69715
2018-03-14 06:44 | 53102.88 | 300.0024 | 6 | 6 | 3.395545 | 0 | 2.916943 | 2.915876 | 12.39052 | 10.6976
2018-03-14 09:11 | 61947.44562 | 300.004 | 6 | 7 | 3.396094 | 0 | 2.916317 | 2.915245 | 12.38984 | 10.69944
2018-03-14 11:38 | 70785.76 | 300.004 | 6 | 8 | 3.394367 | 0 | 2.912075 | 2.912288 | 12.37411 | 10.68701
2018-03-14 14:05 | 79612.88 | 300.001 | 6 | 9 | 3.397034 | 0 | 2.913611 | 2.912356 | 12.3765 | 10.68231
2018-03-14 16:33 | 88461.09 | 300.0022 | 6 | 10 | 3.3948 | 0 | 2.91454 | 2.914457 | 12.38358 | 10.69575
2018-03-14 19:00 | 97296.77 | 300.0046 | 6 | 11 | 3.395104 | 0 | 2.911361 | 2.910094 | 12.37049 | 10.67793
2018-03-14 21:27 | 106124.2 | 300.0042 | 6 | 12 | 3.396092 | 0 | 2.911208 | 2.910482 | 12.36716 | 10.67528
2018-03-14 23:55 | 114970.3 | 300.0013 | 6 | 13 | 3.395932 | 0 | 2.913996 | 2.913352 | 12.38123 | 10.69029
2018-03-15 02:22 | 123807.5 | 300.0024 | 6 | 14 | 3.393208 | 0 | 2.9099 | 2.909481 | 12.36604 | 10.67631
2018-03-15 04:49 | 132633 | 300.0043 | 6 | 15 | 3.395975 | 0 | 2.910367 | 2.909207 | 12.36348 | 10.67085
2018-03-15 07:16 | 141475.3 | 300.0043 | 6 | 16 | 3.395238 | 0 | 2.913222 | 2.912802 | 12.37721 | 10.6884
2018-03-15 09:44 | 150311.9 | 300.0048 | 6 | 17 | 3.392264 | 0 | 2.91006 | 2.90964 | 12.36576 | 10.67774
2018-03-15 12:11 | 159138.2 | 300.002 | 6 | 18 | 3.39665 | 0 | 2.909581 | 2.908032 | 12.36132 | 10.66621
2018-03-15 14:38 | 167970.9 | 300.0023 | 6 | 19 | 3.396789 | 0 | 2.910776 | 2.910214 | 12.36737 | 10.67603
2018-03-15 17:05 | 176812.2066 | 300.0021 | 6 | 20 | 3.394948 | 0 | 2.90762 | 2.907504 | 12.35732 | 10.66307
2018-03-15 19:32 | 185637.8 | 300.0021 | 6 | 21 | 3.399438 | 0 | 2.907405 | 2.905701 | 12.35458 | 10.6552
2018-03-15 22:00 | 194469.2 | 300.0038 | 6 | 22 | 3.396588 | 0 | 2.90658 | 2.906961 | 12.35268 | 10.66359
2018-03-16 00:27 | 203308.6 | 300.0021 | 6 | 23 | 3.393592 | 0 | 2.907469 | 2.907723 | 12.35607 | 10.66505
2018-03-16 02:54 | 212135.3 | 300.0035 | 6 | 24 | 3.398716 | 0 | 2.905916 | 2.904955 | 12.3486 | 10.65196
2018-03-16 05:21 | 220963.6 | 300.0037 | 6 | 25 | 3.397824 | 0 | 2.905237 | 2.905092 | 12.34751 | 10.65494
2018-03-16 07:49 | 229802.5 | 300.004 | 6 | 26 | 3.393226 | 0 | 2.905418 | 2.906144 | 12.34873 | 10.65768
2018-03-16 10:16 | 238630 | 300.0021 | 6 | 27 | 3.397457 | 0 | 2.906375 | 2.905192 | 12.35008 | 10.65386
2018-03-16 12:43 | 247458 | 300.0024 | 6 | 28 | 3.397644 | 0 | 2.905232 | 2.904652 | 12.34738 | 10.65396
2018-03-16 15:10 | 256293.1 | 300.004 | 6 | 29 | 3.393944 | 0 | 2.904755 | 2.905357 | 12.34612 | 10.65452
2018-03-16 17:37 | 265127.4 | 300.004 | 6 | 30 | 3.396805 | 0 | 2.906247 | 2.904361 | 12.35101 | 10.64916
2018-03-16 20:04 | 273953.8 | 300.0012 | 6 | 31 | 3.397567 | 0 | 2.903253 | 2.902608 | 12.34055 | 10.64424
2018-03-16 22:32 | 282782.8 | 300.0024 | 6 | 32 | 3.395754 | 0 | 2.903621 | 2.903724 | 12.34149 | 10.64916
2018-03-17 00:59 | 291615.7 | 300.004 | 6 | 33 | 3.394581 | 0 | 2.905333 | 2.904578 | 12.34751 | 10.65242
2018-03-17 03:26 | 300441.1 | 300.0021 | 6 | 34 | 3.395828 | 0 | 2.904182 | 2.903335 | 12.34321 | 10.64971
2018-03-17 05:53 | 309263.7 | 300.0031 | 6 | 35 | 3.395644 | 0 | 2.902986 | 2.902619 | 12.33805 | 10.64593
2018-03-17 08:20 | 318095.4 | 300.0019 | 6 | 36 | 3.395174 | 0 | 2.904816 | 2.903918 | 12.34546 | 10.65039
2018-03-17 10:47 | 326929.8 | 300.0016 | 6 | 37 | 3.394172 | 0 | 2.904264 | 2.903964 | 12.34491 | 10.6518
2018-03-17 13:14 | 335755.0291 | 300.0019 | 6 | 38 | 3.395607 | 0 | 2.902797 | 2.901935 | 12.33743 | 10.6436
2018-03-17 15:41 | 344577.6 | 300.0023 | 6 | 39 | 3.395738 | 0 | 2.903103 | 2.902731 | 12.33829 | 10.64571
2018-03-17 18:09 | 353412.5 | 300.0028 | 6 | 40 | 3.393279 | 0 | 2.903699 | 2.903837 | 12.34249 | 10.65098
2018-03-17 20:36 | 362234.7 | 300.0023 | 6 | 41 | 3.395113 | 0 | 2.901666 | 2.900656 | 12.33325 | 10.63766
2018-03-17 23:03 | 371054.2 | 300.0034 | 6 | 42 | 3.397767 | 0 | 2.902304 | 2.901223 | 12.33533 | 10.63947
2018-03-18 01:30 | 379884.3 | 300.002 | 6 | 43 | 3.393916 | 0 | 2.90035 | 2.901801 | 12.32958 | 10.64223
2018-03-18 03:57 | 388710.3 | 300.0028 | 6 | 44 | 3.395509 | 0 | 2.901052 | 2.900112 | 12.33158 | 10.63472
2018-03-18 06:24 | 397528.4 | 300.0021 | 6 | 45 | 3.397536 | 0 | 2.900891 | 2.899863 | 12.33011 | 10.63478
2018-03-18 08:51 | 406354.4 | 300.0015 | 6 | 46 | 3.394967 | 0 | 2.899772 | 2.900519 | 12.32742 | 10.63756
2018-03-18 11:18 | 415185.4795 | 300.0012 | 6 | 47 | 3.393999 | 0 | 2.901138 | 2.900813 | 12.33247 | 10.63656
2018-03-18 13:45 | 423993.9 | 300.0016 | 6 | 48 | 3.419679 | 0 | 2.9002 | 2.892609 | 12.32817 | 10.57928
2018-03-18 16:12 | 432821.3 | 300.0046 | 6 | 49 | 3.421662 | 0 | 2.877933 | 2.876241 | 12.25462 | 10.50594
2018-03-18 18:39 | 441624.5 | 300.0046 | 6 | 50 | 3.421402 | 0 | 2.8747 | 2.874346 | 12.24246 | 10.48649
2018-03-18 19:03 | 443100.1 | 1475.5156 | 8 | 51 | 4.200001 | 3.25996 | 1.33604 | 0 | 5.441033 | 0

## Channel_16_1
Date_Time | Test_Time(s) | Step_Time(s) | Step_Index | Cycle_Index | Voltage(V) | Current(A) | Charge_Capacity(Ah) | Discharge_Capacity(Ah) | Charge_Energy(Wh) | Discharge_Energy(Wh) | ACR(Ohm) | Internal Resistance(Ohm) | dV/dt(V/s) | dI/dt(A/s)
2018-03-13 15:59 | 10.0014 | 10.0014 | 1 | 1 | 3.449798 | 0 | 0 | 0 | 0 | 0
2018-03-13 15:59 | 10.0027 | 10.0027 | 1 | 1 | 3.449798 | 0 | 0 | 0 | 0 | 0
2018-03-13 16:01 | 130.084 | 120.0012 | 2 | 1 | 4.115997 | 4.890192 | 0.1623894 | 5.38e-10 | 0.6523715 | 1.856e-09
2018-03-13 16:03 | 250.0837 | 240.0009 | 2 | 1 | 4.14086 | 4.890223 | 0.3253905 | 5.38e-10 | 1.325022 | 1.856e-09
2018-03-13 16:05 | 370.0834 | 360.0006 | 2 | 1 | 4.173025 | 4.890194 | 0.4883793 | 5.38e-10 | 2.002605 | 1.856e-09
2018-03-13 16:07 | 490.0832 | 480.0004 | 2 | 1 | 4.200286 | 4.87932 | 0.6513662 | 5.38e-10 | 2.685105 | 1.856e-09
2018-03-13 16:09 | 610.085 | 600.0022 | 2 | 1 | 4.200255 | 4.549887 | 0.8083052 | 5.38e-10 | 3.344288 | 1.856e-09
2018-03-13 16:11 | 730.0832 | 720.0004 | 2 | 1 | 4.200235 | 4.243731 | 0.9548019 | 5.38e-10 | 3.95961 | 1.856e-09
2018-03-13 16:13 | 850.0841 | 840.0013 | 2 | 1 | 4.200261 | 3.953501 | 1.091425 | 5.38e-10 | 4.533462 | 1.856e-09
2018-03-13 16:15 | 970.0829 | 960.0001 | 2 | 1 | 4.200239 | 3.659245 | 1.218318 | 5.38e-10 | 5.066443 | 1.856e-09
2018-03-13 16:17 | 1090.0841 | 1080.0013 | 2 | 1 | 4.200229 | 3.399815 | 1.335827 | 5.38e-10 | 5.56001 | 1.856e-09
2018-03-13 16:18 | 1161.846 | 1151.7632 | 2 | 1 | 4.200201 | 3.259983 | 1.402191 | 5.38e-10 | 5.838753 | 1.856e-09
2018-03-13 16:20 | 1281.859504 | 120.0015 | 3 | 1 | 4.217499 | 3.259914 | 1.510459 | 5.38e-10 | 6.294349 | 1.856e-09
2018-03-13 16:22 | 1401.858104 | 240.0001 | 3 | 1 | 4.238236 | 3.25993 | 1.619124 | 5.38e-10 | 6.753735 | 1.856e-09
2018-03-13 16:24 | 1521.859204 | 360.0012 | 3 | 1 | 4.262784 | 3.259912 | 1.727786 | 5.38e-10 | 7.215559 | 1.856e-09
2018-03-13 16:26 | 1641.858704 | 480.0007 | 3 | 1 | 4.289705 | 3.259932 | 1.836461 | 5.38e-10 | 7.680283 | 1.856e-09
2018-03-13 16:28 | 1761.858304 | 600.0003 | 3 | 1 | 4.317942 | 3.259916 | 1.945106 | 5.38e-10 | 8.147857 | 1.856e-09
2018-03-13 16:30 | 1881.859004 | 720.001 | 3 | 1 | 4.347884 | 3.259933 | 2.053766 | 5.38e-10 | 8.618648 | 1.856e-09
2018-03-13 16:32 | 2001.859704 | 840.0017 | 3 | 1 | 4.381895 | 3.259962 | 2.162441 | 5.38e-10 | 9.092962 | 1.856e-09
2018-03-13 16:34 | 2121.858704 | 960.0007 | 3 | 1 | 4.400257 | 3.002001 | 2.26871 | 5.38e-10 | 9.560083 | 1.856e-09
2018-03-13 16:36 | 2241.858704 | 1080.0007 | 3 | 1 | 4.400276 | 2.638809 | 2.362504 | 5.38e-10 | 9.972797 | 1.856e-09
2018-03-13 16:38 | 2361.859504 | 1200.0015 | 3 | 1 | 4.400238 | 2.327548 | 2.445135 | 5.38e-10 | 10.3364 | 1.856e-09
2018-03-13 16:40 | 2481.859504 | 1320.0015 | 3 | 1 | 4.400222 | 2.05429 | 2.518091 | 5.38e-10 | 10.65742 | 1.856e-09
2018-03-13 16:42 | 2601.859404 | 1440.0014 | 3 | 1 | 4.400239 | 1.804439 | 2.582364 | 5.38e-10 | 10.94024 | 1.856e-09
2018-03-13 16:44 | 2721.858604 | 1560.0006 | 3 | 1 | 4.400205 | 1.588776 | 2.638782 | 5.38e-10 | 11.18849 | 1.856e-09
2018-03-13 16:46 | 2841.858604 | 1680.0006 | 3 | 1 | 4.400192 | 1.407589 | 2.688654 | 5.38e-10 | 11.40794 | 1.856e-09
2018-03-13 16:48 | 2961.858604 | 1800.0006 | 3 | 1 | 4.400174 | 1.254294 | 2.732977 | 5.38e-10 | 11.60297 | 1.856e-09
2018-03-13 16:50 | 3081.859504 | 1920.0015 | 3 | 1 | 4.400222 | 1.116825 | 2.772473 | 5.38e-10 | 11.77676 | 1.856e-09
2018-03-13 16:52 | 3201.858604 | 2040.0006 | 3 | 1 | 4.400186 | 0.9905109 | 2.807535 | 5.38e-10 | 11.93104 | 1.856e-09
2018-03-13 16:54 | 3321.859504 | 2160.0015 | 3 | 1 | 4.400219 | 0.8869591 | 2.838771 | 5.38e-10 | 12.06848 | 1.856e-09
2018-03-13 16:56 | 3441.859204 | 2280.0012 | 3 | 1 | 4.400152 | 0.7971849 | 2.86679 | 5.38e-10 | 12.19177 | 1.856e-09
2018-03-13 16:58 | 3561.859604 | 2400.0016 | 3 | 1 | 4.400147 | 0.7193165 | 2.892059 | 5.38e-10 | 12.30296 | 1.856e-09
2018-03-13 17:00 | 3673.658904 | 2511.8009 | 3 | 1 | 4.400191 | 0.6519938 | 2.913358 | 5.38e-10 | 12.39668 | 1.856e-09
2018-03-13 17:02 | 3793.703068 | 119.9999 | 4 | 1 | 4.331724 | 0 | 2.913358 | 5.38e-10 | 12.39668 | 1.856e-09
2018-03-13 17:04 | 3913.703068 | 239.9999 | 4 | 1 | 4.325984 | 0 | 2.913358 | 5.38e-10 | 12.39668 | 1.856e-09
2018-03-13 17:05 | 3973.705668 | 300.0025 | 4 | 1 | 4.324343 | 0 | 2.913358 | 5.38e-10 | 12.39668 | 1.856e-09
2018-03-13 17:07 | 4093.786556 | 120.0009 | 5 | 1 | 4.081947 | -2.281944 | 2.913358 | 0.07605376 | 12.39668 | 0.3129391
2018-03-13 17:09 | 4213.786556 | 240.0009 | 5 | 1 | 4.046862 | -2.282021 | 2.913358 | 0.152122 | 12.39668 | 0.6220768
2018-03-13 17:11 | 4333.786756 | 360.0011 | 5 | 1 | 4.015175 | -2.281965 | 2.913358 | 0.2281776 | 12.39668 | 0.9286312
2018-03-13 17:13 | 4453.786556 | 480.0009 | 5 | 1 | 3.985815 | -2.281944 | 2.913358 | 0.3042326 | 12.39668 | 1.23288
2018-03-13 17:15 | 4573.786556 | 600.0009 | 5 | 1 | 3.957703 | -2.281959 | 2.913358 | 0.3802987 | 12.39668 | 1.534988
2018-03-13 17:17 | 4693.787256 | 720.0016 | 5 | 1 | 3.929492 | -2.281975 | 2.913358 | 0.4563718 | 12.39668 | 1.834993
2018-03-13 17:19 | 4813.785656 | 840 | 5 | 1 | 3.900888 | -2.281949 | 2.913358 | 0.5324292 | 12.39668 | 2.132767
2018-03-13 17:21 | 4933.787156 | 960.0015 | 5 | 1 | 3.874082 | -2.281905 | 2.913358 | 0.6084965 | 12.39668 | 2.428471
2018-03-13 17:23 | 5053.786056 | 1080.0004 | 5 | 1 | 3.847844 | -2.281928 | 2.913358 | 0.6845608 | 12.39668 | 2.722152
2018-03-13 17:25 | 5173.786656 | 1200.001 | 5 | 1 | 3.822152 | -2.281917 | 2.913358 | 0.7606168 | 12.39668 | 3.013829
2018-03-13 17:27 | 5293.786156 | 1320.0005 | 5 | 1 | 3.796948 | -2.28194 | 2.913358 | 0.8366907 | 12.39668 | 3.303632
2018-03-13 17:29 | 5413.786756 | 1440.0011 | 5 | 1 | 3.773432 | -2.281946 | 2.913358 | 0.9127465 | 12.39668 | 3.591494
2018-03-13 17:31 | 5533.786256 | 1560.0006 | 5 | 1 | 3.752358 | -2.281965 | 2.913358 | 0.9888135 | 12.39668 | 3.877719
2018-03-13 17:33 | 5653.786056 | 1680.0004 | 5 | 1 | 3.732715 | -2.281936 | 2.913358 | 1.064878 | 12.39668 | 4.162383
2018-03-13 17:35 | 5773.786756 | 1800.0011 | 5 | 1 | 3.713253 | -2.281944 | 2.913358 | 1.14094 | 12.39668 | 4.44556
2018-03-13 17:37 | 5893.786156 | 1920.0005 | 5 | 1 | 3.693171 | -2.281996 | 2.913358 | 1.217 | 12.39668 | 4.727229
2018-03-13 17:39 | 6013.786556 | 2040.0009 | 5 | 1 | 3.674846 | -2.281995 | 2.913358 | 1.293063 | 12.39668 | 5.007432
2018-03-13 17:41 | 6133.786756 | 2160.0011 | 5 | 1 | 3.658059 | -2.281968 | 2.913358 | 1.369114 | 12.39668 | 5.286258
2018-03-13 17:43 | 6253.786856 | 2280.0012 | 5 | 1 | 3.642556 | -2.281995 | 2.913358 | 1.445182 | 12.39668 | 5.563933
2018-03-13 17:45 | 6373.786256 | 2400.0006 | 5 | 1 | 3.626995 | -2.282001 | 2.913358 | 1.521241 | 12.39668 | 5.840393
2018-03-13 17:47 | 6493.786056 | 2520.0004 | 5 | 1 | 3.611935 | -2.281973 | 2.913358 | 1.597317 | 12.39668 | 6.115732
2018-03-13 17:49 | 6613.785756 | 2640.0001 | 5 | 1 | 3.598835 | -2.281928 | 2.913358 | 1.673371 | 12.39668 | 6.389928
2018-03-13 17:51 | 6733.786956 | 2760.0013 | 5 | 1 | 3.58725 | -2.28203 | 2.913358 | 1.749438 | 12.39668 | 6.663227
2018-03-13 17:53 | 6853.786556 | 2880.0009 | 5 | 1 | 3.57599 | -2.281989 | 2.913358 | 1.825511 | 12.39668 | 6.935692
2018-03-13 17:55 | 6973.786856 | 3000.0012 | 5 | 1 | 3.56395 | -2.282035 | 2.913358 | 1.901577 | 12.39668 | 7.207248
2018-03-13 17:57 | 7093.786556 | 3120.0009 | 5 | 1 | 3.553026 | -2.282009 | 2.913358 | 1.977627 | 12.39668 | 7.477863
2018-03-13 17:59 | 7213.787156 | 3240.0015 | 5 | 1 | 3.542884 | -2.282067 | 2.913358 | 2.053705 | 12.39668 | 7.747782
2018-03-13 18:01 | 7333.787756 | 3360.0021 | 5 | 1 | 3.532979 | -2.282016 | 2.913358 | 2.129766 | 12.39668 | 8.01689
2018-03-13 18:03 | 7453.786856 | 3480.0012 | 5 | 1 | 3.521236 | -2.281996 | 2.913358 | 2.205819 | 12.39668 | 8.285156
2018-03-13 18:05 | 7573.786056 | 3600.0004 | 5 | 1 | 3.508246 | -2.282 | 2.913358 | 2.281888 | 12.39668 | 8.552518
2018-03-13 18:07 | 7693.786456 | 3720.0008 | 5 | 1 | 3.495383 | -2.28203 | 2.913358 | 2.357958 | 12.39668 | 8.818907
2018-03-13 18:09 | 7813.787156 | 3840.0015 | 5 | 1 | 3.48162 | -2.282063 | 2.913358 | 2.434006 | 12.39668 | 9.084208
2018-03-13 18:11 | 7933.787256 | 3960.0016 | 5 | 1 | 3.464176 | -2.282001 | 2.913358 | 2.510092 | 12.39668 | 9.348479
2018-03-13 18:13 | 8053.787056 | 4080.0014 | 5 | 1 | 3.439335 | -2.281977 | 2.913358 | 2.586145 | 12.39668 | 9.611053
2018-03-13 18:15 | 8173.786456 | 4200.0008 | 5 | 1 | 3.407389 | -2.281956 | 2.913358 | 2.66222 | 12.39668 | 9.871541
2018-03-13 18:17 | 8293.787056 | 4320.0014 | 5 | 1 | 3.360901 | -2.282001 | 2.913358 | 2.73828 | 12.39668 | 10.12906
2018-03-13 18:19 | 8413.787056 | 4440.0014 | 5 | 1 | 3.285251 | -2.282044 | 2.913358 | 2.814338 | 12.39668 | 10.3821
2018-03-13 18:21 | 8533.787056 | 4560.0014 | 5 | 1 | 3.124213 | -2.282012 | 2.913358 | 2.890415 | 12.39668 | 10.62681
2018-03-13 18:21 | 8579.771556 | 4605.9859 | 5 | 1 | 2.99999 | -2.282012 | 2.913358 | 2.91956 | 12.39668 | 10.71621
2018-03-13 18:23 | 8699.8146 | 120.0005 | 6 | 1 | 3.377793 | 0 | 2.913358 | 2.91956 | 12.39668 | 10.71621
2018-03-13 18:25 | 8819.8151 | 240.001 | 6 | 1 | 3.393242 | 0 | 2.913358 | 2.91956 | 12.39668 | 10.71621
2018-03-13 18:26 | 8879.8159 | 300.0018 | 6 | 1 | 3.396825 | 0 | 2.913358 | 2.91956 | 12.39668 | 10.71621
2018-03-13 18:26 | 8879.823924 | 0.0025 | 7 | 2 | 3.396935 | 0 | 0 | 0 | 0 | 0
2018-03-13 18:28 | 8999.904544 | 120.0011 | 2 | 2 | 4.085943 | 4.88982 | 0.1623919 | 0 | 0.6447858 | 0
2018-03-13 18:30 | 9119.904544 | 240.0011 | 2 | 2 | 4.121104 | 4.889788 | 0.3253805 | 0 | 1.313357 | 0
2018-03-13 18:32 | 9239.906344 | 360.0029 | 2 | 2 | 4.157956 | 4.889868 | 0.4883707 | 0 | 1.988215 | 0
2018-03-13 18:34 | 9359.903744 | 480.0003 | 2 | 2 | 4.186537 | 4.889894 | 0.6513551 | 0 | 2.668314 | 0
2018-03-13 18:36 | 9479.903844 | 600.0004 | 2 | 2 | 4.200258 | 4.721373 | 0.8130795 | 0 | 3.346969 | 0
2018-03-13 18:38 | 9599.903744 | 720.0003 | 2 | 2 | 4.200236 | 4.357708 | 0.9644205 | 0 | 3.982641 | 0
2018-03-13 18:40 | 9719.903944 | 840.0005 | 2 | 2 | 4.200253 | 4.006609 | 1.10367 | 0 | 4.567525 | 0
2018-03-13 18:42 | 9839.904444 | 960.001 | 2 | 2 | 4.200204 | 3.709965 | 1.232166 | 0 | 5.107242 | 0
2018-03-13 18:44 | 9959.904744 | 1080.0013 | 2 | 2 | 4.200252 | 3.453161 | 1.351421 | 0 | 5.60814 | 0
2018-03-13 18:46 | 10056.19 | 1176.2828 | 2 | 2 | 4.200255 | 3.259996 | 1.44118 | 0 | 5.98515 | 0
2018-03-13 18:48 | 10176.2 | 120.0006 | 3 | 2 | 4.219573 | 3.259983 | 1.549456 | 0 | 6.440853 | 0
2018-03-13 18:50 | 10296.2 | 240.0008 | 3 | 2 | 4.243042 | 3.259949 | 1.658115 | 0 | 6.900618 | 0
2018-03-13 18:52 | 10416.2 | 360.0005 | 3 | 2 | 4.267848 | 3.259914 | 1.766761 | 0 | 7.362939 | 0
2018-03-13 18:54 | 10536.2 | 480.0015 | 3 | 2 | 4.29416 | 3.260054 | 1.875429 | 0 | 7.828128 | 0
2018-03-13 18:56 | 10656.2 | 600.0002 | 3 | 2 | 4.323596 | 3.259998 | 1.984093 | 0 | 8.29632 | 0
2018-03-13 18:58 | 10776.2 | 720.0012 | 3 | 2 | 4.357527 | 3.259914 | 2.092761 | 0 | 8.767964 | 0
2018-03-13 19:00 | 10896.2 | 840.0014 | 3 | 2 | 4.39324 | 3.259974 | 2.201413 | 0 | 9.243342 | 0
2018-03-13 19:02 | 11016.2 | 960.0011 | 3 | 2 | 4.40024 | 2.89966 | 2.304786 | 0 | 9.698143 | 0
2018-03-13 19:04 | 11136.2 | 1080.0012 | 3 | 2 | 4.400278 | 2.553402 | 2.395586 | 0 | 10.09769 | 0
2018-03-13 19:06 | 11256.2 | 1200.0011 | 3 | 2 | 4.400251 | 2.235807 | 2.475355 | 0 | 10.44869 | 0
2018-03-13 19:08 | 11376.2 | 1320.0001 | 3 | 2 | 4.400217 | 1.958883 | 2.545116 | 0 | 10.75565 | 0
2018-03-13 19:10 | 11496.2 | 1440.0004 | 3 | 2 | 4.400232 | 1.728272 | 2.606468 | 0 | 11.02562 | 0
2018-03-13 19:12 | 11616.2 | 1560.0017 | 3 | 2 | 4.400222 | 1.532424 | 2.66072 | 0 | 11.26434 | 0
2018-03-13 19:14 | 11736.2 | 1680.0006 | 3 | 2 | 4.400226 | 1.358718 | 2.708854 | 0 | 11.47614 | 0
2018-03-13 19:16 | 11856.2 | 1800.0015 | 3 | 2 | 4.400243 | 1.200083 | 2.751431 | 0 | 11.66349 | 0
2018-03-13 19:18 | 11976.2 | 1920.0009 | 3 | 2 | 4.4002 | 1.067785 | 2.789159 | 0 | 11.8295 | 0
2018-03-13 19:20 | 12096.2 | 2040.0018 | 3 | 2 | 4.400203 | 0.9557877 | 2.822834 | 0 | 11.97767 | 0
2018-03-13 19:22 | 12216.2 | 2160.0014 | 3 | 2 | 4.400186 | 0.8586702 | 2.853056 | 0 | 12.11066 | 0
2018-03-13 19:24 | 12336.2 | 2280.0007 | 3 | 2 | 4.40013 | 0.769125 | 2.880182 | 0 | 12.23001 | 0
2018-03-13 19:26 | 12456.2 | 2400.0009 | 3 | 2 | 4.400141 | 0.6894684 | 2.904458 | 0 | 12.33683 | 0
2018-03-13 19:27 | 12521.92 | 2465.7247 | 3 | 2 | 4.400153 | 0.6519985 | 2.916705 | 0 | 12.39072 | 0
2018-03-13 19:29 | 12641.97 | 120.0017 | 4 | 2 | 4.3313 | 0 | 2.916705 | 0 | 12.39072 | 0
2018-03-13 19:31 | 12761.97 | 240.0015 | 4 | 2 | 4.32553 | 0 | 2.916705 | 0 | 12.39072 | 0
2018-03-13 19:32 | 12821.97 | 300.0038 | 4 | 2 | 4.323876 | 0 | 2.916705 | 0 | 12.39072 | 0
2018-03-13 19:34 | 12942.05 | 120.0008 | 5 | 2 | 4.08001 | -2.282002 | 2.916705 | 0.07605685 | 12.39072 | 0.3128813
2018-03-13 19:36 | 13062.05 | 240.0008 | 5 | 2 | 4.045202 | -2.28198 | 2.916705 | 0.1521189 | 12.39072 | 0.6218364
2018-03-13 19:38 | 13182.05 | 360.0004 | 5 | 2 | 4.014781 | -2.281996 | 2.916705 | 0.228191 | 12.39072 | 0.9283901
2018-03-13 19:40 | 13302.05 | 480.0009 | 5 | 2 | 3.985812 | -2.282021 | 2.916705 | 0.3042503 | 12.39072 | 1.232652
2018-03-13 19:42 | 13422.05 | 600.0009 | 5 | 2 | 3.95618 | -2.282035 | 2.916705 | 0.3803181 | 12.39072 | 1.534728
2018-03-13 19:44 | 13542.05 | 720.0004 | 5 | 2 | 3.92673 | -2.282042 | 2.916705 | 0.4563721 | 12.39072 | 1.834477
2018-03-13 19:46 | 13662.05 | 840.0006 | 5 | 2 | 3.899323 | -2.281986 | 2.916705 | 0.5324453 | 12.39072 | 2.132145
2018-03-13 19:48 | 13782.05 | 960.0013 | 5 | 2 | 3.873486 | -2.28204 | 2.916705 | 0.608511 | 12.39072 | 2.42776
2018-03-13 19:50 | 13902.05 | 1080.0023 | 5 | 2 | 3.847146 | -2.281965 | 2.916705 | 0.6845778 | 12.39072 | 2.721409
2018-03-13 19:52 | 14022.05 | 1200.0012 | 5 | 2 | 3.819409 | -2.282014 | 2.916705 | 0.7606335 | 12.39072 | 3.012951
2018-03-13 19:54 | 14142.05 | 1320.0006 | 5 | 2 | 3.794434 | -2.282025 | 2.916705 | 0.8366981 | 12.39072 | 3.302501
2018-03-13 19:56 | 14262.05 | 1440.0003 | 5 | 2 | 3.772337 | -2.282002 | 2.916705 | 0.9127622 | 12.39072 | 3.590266
2018-03-13 19:58 | 14382.05 | 1560.0016 | 5 | 2 | 3.751956 | -2.281912 | 2.916705 | 0.988827 | 12.39072 | 3.876433
2018-03-13 20:00 | 14502.05 | 1680.0012 | 5 | 2 | 3.731036 | -2.281979 | 2.916705 | 1.064893 | 12.39072 | 4.161043
2018-03-13 20:02 | 14622.05 | 1800.001 | 5 | 2 | 3.710466 | -2.281914 | 2.916705 | 1.140955 | 12.39072 | 4.444032
2018-03-13 20:04 | 14742.05 | 1920.0003 | 5 | 2 | 3.691676 | -2.281984 | 2.916705 | 1.217011 | 12.39072 | 4.725512
2018-03-13 20:06 | 14862.05 | 2040.0001 | 5 | 2 | 3.674376 | -2.281963 | 2.916705 | 1.293071 | 12.39072 | 5.005631
2018-03-13 20:08 | 14982.05 | 2160.0015 | 5 | 2 | 3.657487 | -2.282025 | 2.916705 | 1.369144 | 12.39072 | 5.28451
2018-03-13 20:10 | 15102.05 | 2280.001 | 5 | 2 | 3.640237 | -2.281979 | 2.916705 | 1.445205 | 12.39072 | 5.562044
2018-03-13 20:12 | 15222.05 | 2400.0009 | 5 | 2 | 3.62498 | -2.281967 | 2.916705 | 1.521264 | 12.39072 | 5.838324
2018-03-13 20:14 | 15342.05 | 2520.0005 | 5 | 2 | 3.611177 | -2.281983 | 2.916705 | 1.597326 | 12.39072 | 6.113512
2018-03-13 20:16 | 15462.05 | 2640.0013 | 5 | 2 | 3.598881 | -2.281856 | 2.916705 | 1.673396 | 12.39072 | 6.387747
2018-03-13 20:18 | 15582.05 | 2760.0004 | 5 | 2 | 3.586163 | -2.28193 | 2.916705 | 1.749454 | 12.39072 | 6.660996
2018-03-13 20:20 | 15702.05 | 2880.0005 | 5 | 2 | 3.573805 | -2.281947 | 2.916705 | 1.825522 | 12.39072 | 6.933302
2018-03-13 20:22 | 15822.05 | 3000.0012 | 5 | 2 | 3.563102 | -2.282009 | 2.916705 | 1.901592 | 12.39072 | 7.204748
2018-03-13 20:24 | 15942.05 | 3120.0008 | 5 | 2 | 3.553396 | -2.281956 | 2.916705 | 1.977651 | 12.39072 | 7.47538
2018-03-13 20:26 | 16062.05 | 3240.0011 | 5 | 2 | 3.543232 | -2.281907 | 2.916705 | 2.053718 | 12.39072 | 7.745294
2018-03-13 20:28 | 16182.05 | 3360.0001 | 5 | 2 | 3.531103 | -2.281973 | 2.916705 | 2.129777 | 12.39072 | 8.01434
2018-03-13 20:30 | 16302.05 | 3480.0004 | 5 | 2 | 3.51961 | -2.281963 | 2.916705 | 2.205839 | 12.39072 | 8.282483
2018-03-13 20:32 | 16422.05 | 3600.0002 | 5 | 2 | 3.508055 | -2.281996 | 2.916705 | 2.281904 | 12.39072 | 8.549762
2018-03-13 20:34 | 16542.05 | 3720.0003 | 5 | 2 | 3.495944 | -2.281952 | 2.916705 | 2.357958 | 12.39072 | 8.816124
2018-03-13 20:36 | 16662.05 | 3840.0012 | 5 | 2 | 3.480407 | -2.281958 | 2.916705 | 2.434031 | 12.39072 | 9.081511
2018-03-13 20:38 | 16782.05 | 3960.0001 | 5 | 2 | 3.460977 | -2.28193 | 2.916705 | 2.510095 | 12.39072 | 9.345514
2018-03-13 20:40 | 16902.05 | 4080.0007 | 5 | 2 | 3.438023 | -2.281931 | 2.916705 | 2.586153 | 12.39072 | 9.607914
2018-03-13 20:42 | 17022.05 | 4200.0007 | 5 | 2 | 3.407507 | -2.282042 | 2.916705 | 2.662215 | 12.39072 | 9.86832
2018-03-13 20:44 | 17142.05 | 4320.0016 | 5 | 2 | 3.360387 | -2.281954 | 2.916705 | 2.738288 | 12.39072 | 10.12589
2018-03-13 20:46 | 17262.05 | 4440.0007 | 5 | 2 | 3.278356 | -2.281968 | 2.916705 | 2.814339 | 12.39072 | 10.37864
2018-03-13 20:48 | 17382.05 | 4560.0014 | 5 | 2 | 3.112154 | -2.281946 | 2.916705 | 2.890413 | 12.39072 | 10.62263
2018-03-13 20:49 | 17423.46 | 4601.4112 | 5 | 2 | 2.999996 | -2.28197 | 2.916705 | 2.916663 | 12.39072 | 10.70296
2018-03-13 20:51 | 17543.51 | 120.0013 | 6 | 2 | 3.377223 | 0 | 2.916705 | 2.916663 | 12.39072 | 10.70296
2018-03-13 20:53 | 17663.51 | 240.0012 | 6 | 2 | 3.39255 | 0 | 2.916705 | 2.916663 | 12.39072 | 10.70296
2018-03-13 20:54 | 17723.51 | 300.0014 | 6 | 2 | 3.396194 | 0 | 2.916705 | 2.916663 | 12.39072 | 10.70296
2018-03-13 20:54 | 17723.51 | 0.0025 | 7 | 3 | 3.396065 | 0 | 0 | 0 | 0 | 0
2018-03-13 20:56 | 17843.6 | 120.001 | 2 | 3 | 4.087461 | 4.889872 | 0.1623832 | 0 | 0.64482 | 0
2018-03-13 20:58 | 17963.6 | 240.0017 | 2 | 3 | 4.120339 | 4.889927 | 0.3253668 | 0 | 1.313493 | 0
2018-03-13 21:00 | 18083.6 | 360.0007 | 2 | 3 | 4.155803 | 4.88987 | 0.4883749 | 0 | 1.988166 | 0
2018-03-13 21:02 | 18203.6 | 480.0006 | 2 | 3 | 4.184312 | 4.889894 | 0.6513494 | 0 | 2.667845 | 0
2018-03-13 21:04 | 18323.6 | 600.0017 | 2 | 3 | 4.200231 | 4.70981 | 0.8130735 | 0 | 3.346357 | 0
2018-03-13 21:06 | 18443.6 | 720.0007 | 2 | 3 | 4.200213 | 4.349527 | 0.9639223 | 0 | 3.979961 | 0
2018-03-13 21:08 | 18563.59 | 840.0005 | 2 | 3 | 4.200264 | 4.02615 | 1.1034 | 0 | 4.565804 | 0
2018-03-13 21:10 | 18683.6 | 960.0013 | 2 | 3 | 4.200281 | 3.742891 | 1.232791 | 0 | 5.109276 | 0
2018-03-13 21:12 | 18803.6 | 1080.0022 | 2 | 3 | 4.200207 | 3.47127 | 1.353028 | 0 | 5.614304 | 0
2018-03-13 21:13 | 18898.39 | 1174.7975 | 2 | 3 | 4.20024 | 3.259993 | 1.441604 | 0 | 5.986342 | 0
2018-03-13 21:15 | 19018.41 | 120.0022 | 3 | 3 | 4.218995 | 3.25992 | 1.54988 | 0 | 6.442047 | 0
2018-03-13 21:17 | 19138.41 | 240.0002 | 3 | 3 | 4.240898 | 3.260044 | 1.658526 | 0 | 6.901596 | 0
2018-03-13 21:19 | 19258.41 | 360.0007 | 3 | 3 | 4.264777 | 3.259924 | 1.767202 | 0 | 7.363747 | 0
2018-03-13 21:21 | 19378.41 | 480.0016 | 3 | 3 | 4.292537 | 3.259972 | 1.875863 | 0 | 7.828624 | 0
2018-03-13 21:23 | 19498.41 | 600.0013 | 3 | 3 | 4.323497 | 3.259922 | 1.984521 | 0 | 8.296723 | 0
2018-03-13 21:25 | 19618.41 | 720.0016 | 3 | 3 | 4.355584 | 3.25988 | 2.09318 | 0 | 8.768232 | 0
2018-03-13 21:27 | 19738.41 | 840.0004 | 3 | 3 | 4.390119 | 3.259872 | 2.201833 | 0 | 9.24334 | 0
2018-03-13 21:29 | 19858.41 | 960.0011 | 3 | 3 | 4.400307 | 2.924953 | 2.306121 | 0 | 9.702085 | 0
2018-03-13 21:31 | 19978.41 | 1080.0005 | 3 | 3 | 4.400219 | 2.552866 | 2.397297 | 0 | 10.10328 | 0
2018-03-13 21:33 | 20098.41 | 1200.0018 | 3 | 3 | 4.400254 | 2.24083 | 2.477023 | 0 | 10.4541 | 0
2018-03-13 21:35 | 20218.41 | 1320.0017 | 3 | 3 | 4.40028 | 1.974172 | 2.547136 | 0 | 10.76261 | 0
2018-03-13 21:37 | 20338.41 | 1440.0007 | 3 | 3 | 4.400211 | 1.743373 | 2.60902 | 0 | 11.03491 | 0
2018-03-13 21:39 | 20458.41 | 1560.0004 | 3 | 3 | 4.400232 | 1.53564 | 2.663619 | 0 | 11.27516 | 0
2018-03-13 21:41 | 20578.41 | 1680.0012 | 3 | 3 | 4.400161 | 1.352488 | 2.711655 | 0 | 11.48653 | 0
2018-03-13 21:43 | 20698.41 | 1800.0016 | 3 | 3 | 4.400229 | 1.20283 | 2.754178 | 0 | 11.67364 | 0
2018-03-13 21:45 | 20818.41 | 1920.0006 | 3 | 3 | 4.400246 | 1.073851 | 2.792038 | 0 | 11.84023 | 0
2018-03-13 21:47 | 20938.41 | 2040.0012 | 3 | 3 | 4.400254 | 0.9596472 | 2.825874 | 0 | 11.98912 | 0
2018-03-13 21:49 | 21058.41 | 2160.0022 | 3 | 3 | 4.400177 | 0.8527308 | 2.856041 | 0 | 12.12186 | 0
2018-03-13 21:51 | 21178.41 | 2280.0012 | 3 | 3 | 4.400161 | 0.7644262 | 2.882952 | 0 | 12.24027 | 0
2018-03-13 21:53 | 21298.41 | 2400.0003 | 3 | 3 | 4.400178 | 0.6896229 | 2.907154 | 0 | 12.34677 | 0
2018-03-13 21:55 | 21367.39 | 2468.9832 | 3 | 3 | 4.400195 | 0.6519918 | 2.919997 | 0 | 12.40328 | 0
2018-03-13 21:57 | 21487.43 | 120.0012 | 4 | 3 | 4.332205 | 0 | 2.919997 | 0 | 12.40328 | 0
2018-03-13 21:59 | 21607.43 | 240.0008 | 4 | 3 | 4.326521 | 0 | 2.919997 | 0 | 12.40328 | 0
2018-03-13 22:00 | 21667.44 | 300.0041 | 4 | 3 | 4.324909 | 0 | 2.919997 | 0 | 12.40328 | 0
2018-03-13 22:02 | 21787.52 | 120.0006 | 5 | 3 | 4.082789 | -2.282058 | 2.919997 | 0.07605342 | 12.40328 | 0.3130136
2018-03-13 22:04 | 21907.52 | 240.0016 | 5 | 3 | 4.048871 | -2.281983 | 2.919997 | 0.1521185 | 12.40328 | 0.6222256
2018-03-13 22:06 | 22027.52 | 360.0008 | 5 | 3 | 4.018161 | -2.282051 | 2.919997 | 0.2281777 | 12.40328 | 0.9290071
2018-03-13 22:08 | 22147.52 | 480.0014 | 5 | 3 | 3.986992 | -2.281947 | 2.919997 | 0.3042525 | 12.40328 | 1.233501
2018-03-13 22:10 | 22267.52 | 600.002 | 5 | 3 | 3.957489 | -2.281946 | 2.919997 | 0.3803157 | 12.40328 | 1.535634
2018-03-13 22:12 | 22387.52 | 720.0012 | 5 | 3 | 3.929225 | -2.28194 | 2.919997 | 0.456376 | 12.40328 | 1.835559
2018-03-13 22:14 | 22507.52 | 840.0019 | 5 | 3 | 3.902236 | -2.282002 | 2.919997 | 0.5324376 | 12.40328 | 2.133394
2018-03-13 22:16 | 22627.52 | 960.0009 | 5 | 3 | 3.874848 | -2.281996 | 2.919997 | 0.6085014 | 12.40328 | 2.42918
2018-03-13 22:18 | 22747.52 | 1080.0004 | 5 | 3 | 3.847064 | -2.281979 | 2.919997 | 0.6845589 | 12.40328 | 2.722826
2018-03-13 22:20 | 22867.52 | 1200.0018 | 5 | 3 | 3.820444 | -2.281938 | 2.919997 | 0.7606184 | 12.40328 | 3.01441
2018-03-13 22:22 | 22987.52 | 1320.0016 | 5 | 3 | 3.796274 | -2.282019 | 2.919997 | 0.8366903 | 12.40328 | 3.304096
2018-03-13 22:24 | 23107.52 | 1440.0003 | 5 | 3 | 3.773879 | -2.281956 | 2.919997 | 0.9127502 | 12.40328 | 3.59198
2018-03-13 22:26 | 23227.52 | 1560.0014 | 5 | 3 | 3.751382 | -2.282022 | 2.919997 | 0.9888148 | 12.40328 | 3.878185
2018-03-13 22:28 | 23347.52 | 1680.0005 | 5 | 3 | 3.73047 | -2.281979 | 2.919997 | 1.064874 | 12.40328 | 4.162706
2018-03-13 22:30 | 23467.52 | 1800.0011 | 5 | 3 | 3.710972 | -2.282025 | 2.919997 | 1.140941 | 12.40328 | 4.445722
2018-03-13 22:32 | 23587.52 | 1920.0015 | 5 | 3 | 3.692632 | -2.281965 | 2.919997 | 1.216991 | 12.40328 | 4.727245
2018-03-13 22:34 | 23707.52 | 2040.0013 | 5 | 3 | 3.674013 | -2.282037 | 2.919997 | 1.293064 | 12.40328 | 5.007453
2018-03-13 22:36 | 23827.52 | 2160.0017 | 5 | 3 | 3.655708 | -2.28197 | 2.919997 | 1.369125 | 12.40328 | 5.286188
2018-03-13 22:38 | 23947.52 | 2280.0007 | 5 | 3 | 3.639546 | -2.282001 | 2.919997 | 1.445188 | 12.40328 | 5.563629
2018-03-13 22:40 | 24067.52 | 2400.0014 | 5 | 3 | 3.624958 | -2.28203 | 2.919997 | 1.52125 | 12.40328 | 5.839892
2018-03-13 22:42 | 24187.52 | 2520.0011 | 5 | 3 | 3.611091 | -2.281989 | 2.919997 | 1.59731 | 12.40328 | 6.115082
2018-03-13 22:44 | 24307.52 | 2640.0002 | 5 | 3 | 3.596885 | -2.281977 | 2.919997 | 1.673371 | 12.40328 | 6.389203
2018-03-13 22:46 | 24427.52 | 2760.0009 | 5 | 3 | 3.584183 | -2.281983 | 2.919997 | 1.749435 | 12.40328 | 6.662302
2018-03-13 22:48 | 24547.52 | 2880.0008 | 5 | 3 | 3.572827 | -2.281975 | 2.919997 | 1.825498 | 12.40328 | 6.934487
2018-03-13 22:50 | 24667.52 | 3000.0009 | 5 | 3 | 3.562706 | -2.281984 | 2.919997 | 1.901558 | 12.40328 | 7.205853
2018-03-13 22:52 | 24787.52 | 3120.0016 | 5 | 3 | 3.551797 | -2.282007 | 2.919997 | 1.977614 | 12.40328 | 7.476415
2018-03-13 22:54 | 24907.52 | 3240.0015 | 5 | 3 | 3.540161 | -2.28204 | 2.919997 | 2.053678 | 12.40328 | 7.746128
2018-03-13 22:56 | 25027.52 | 3360.0008 | 5 | 3 | 3.529516 | -2.282001 | 2.919997 | 2.129746 | 12.40328 | 8.015015
2018-03-13 22:58 | 25147.52 | 3480.0014 | 5 | 3 | 3.519182 | -2.282 | 2.919997 | 2.205809 | 12.40328 | 8.283076
2018-03-13 23:00 | 25267.52 | 3600.0022 | 5 | 3 | 3.507679 | -2.281991 | 2.919997 | 2.281873 | 12.40328 | 8.550333
2018-03-13 23:02 | 25387.52 | 3720.0006 | 5 | 3 | 3.492824 | -2.282009 | 2.919997 | 2.357937 | 12.40328 | 8.816596
2018-03-13 23:04 | 25507.52 | 3840.0025 | 5 | 3 | 3.477512 | -2.282053 | 2.919997 | 2.434005 | 12.40328 | 9.081707
2018-03-13 23:06 | 25627.52 | 3960.0006 | 5 | 3 | 3.459955 | -2.281972 | 2.919997 | 2.510066 | 12.40328 | 9.345558
2018-03-13 23:08 | 25747.52 | 4080.0023 | 5 | 3 | 3.438216 | -2.282026 | 2.919997 | 2.586126 | 12.40328 | 9.607946
2018-03-13 23:10 | 25867.52 | 4200.0018 | 5 | 3 | 3.405631 | -2.281983 | 2.919997 | 2.662186 | 12.40328 | 9.868312
2018-03-13 23:12 | 25987.52 | 4320.0001 | 5 | 3 | 3.356093 | -2.281959 | 2.919997 | 2.738252 | 12.40328 | 10.12559
2018-03-13 23:14 | 26107.52 | 4440.0003 | 5 | 3 | 3.278173 | -2.281926 | 2.919997 | 2.81432 | 12.40328 | 10.3782
2018-03-13 23:16 | 26227.52 | 4560.0011 | 5 | 3 | 3.118027 | -2.281996 | 2.919997 | 2.890378 | 12.40328 | 10.6223
2018-03-13 23:16 | 26272.13 | 4604.6062 | 5 | 3 | 2.999982 | -2.281979 | 2.919997 | 2.918655 | 12.40328 | 10.70895
2018-03-13 23:18 | 26392.17 | 120.0003 | 6 | 3 | 3.377571 | 0 | 2.919997 | 2.918655 | 12.40328 | 10.70895
2018-03-13 23:20 | 26512.17 | 240.0003 | 6 | 3 | 3.39301 | 0 | 2.919997 | 2.918655 | 12.40328 | 10.70895
2018-03-13 23:21 | 26572.17 | 300.0019 | 6 | 3 | 3.396567 | 0 | 2.919997 | 2.918655 | 12.40328 | 10.70895
2018-03-13 23:21 | 26572.18 | 0.0025 | 7 | 4 | 3.396549 | 0 | 0 | 0 | 0 | 0
2018-03-13 23:23 | 26692.26 | 120.0007 | 2 | 4 | 4.089073 | 4.889942 | 0.1623948 | 1.413e-09 | 0.6452585 | 4.8e-09
2018-03-13 23:25 | 26812.26 | 240.0016 | 2 | 4 | 4.120724 | 4.889847 | 0.3253667 | 1.413e-09 | 1.314019 | 4.8e-09
2018-03-13 23:27 | 26932.26 | 360.0015 | 2 | 4 | 4.157466 | 4.889851 | 0.488371 | 1.413e-09 | 1.988779 | 4.8e-09
2018-03-13 23:29 | 27052.26 | 480.0008 | 2 | 4 | 4.18857 | 4.889906 | 0.6513538 | 1.413e-09 | 2.669021 | 4.8e-09
2018-03-13 23:31 | 27172.26 | 600.0001 | 2 | 4 | 4.200264 | 4.681704 | 0.81236 | 1.413e-09 | 3.34486 | 4.8e-09
2018-03-13 23:33 | 27292.26 | 720.0002 | 2 | 4 | 4.200261 | 4.34487 | 0.9627066 | 1.413e-09 | 3.976354 | 4.8e-09
2018-03-13 23:35 | 27412.26 | 840.0011 | 2 | 4 | 4.200242 | 4.022667 | 1.102139 | 1.413e-09 | 4.562006 | 4.8e-09
2018-03-13 23:37 | 27532.26 | 960.0013 | 2 | 4 | 4.200234 | 3.709181 | 1.23097 | 1.413e-09 | 5.103128 | 4.8e-09
2018-03-13 23:39 | 27652.26 | 1080.0012 | 2 | 4 | 4.200208 | 3.434965 | 1.349896 | 1.413e-09 | 5.602645 | 4.8e-09
2018-03-13 23:41 | 27739.49 | 1167.226 | 2 | 4 | 4.20025 | 3.259996 | 1.430984 | 1.413e-09 | 5.943234 | 4.8e-09
2018-03-13 23:43 | 27859.5 | 120.0012 | 3 | 4 | 4.217942 | 3.259968 | 1.539279 | 1.413e-09 | 6.398967 | 4.8e-09
2018-03-13 23:45 | 27979.5 | 240.0004 | 3 | 4 | 4.239557 | 3.259985 | 1.647932 | 1.413e-09 | 6.858404 | 4.8e-09
2018-03-13 23:47 | 28099.5 | 360.0013 | 3 | 4 | 4.265345 | 3.259966 | 1.756608 | 1.413e-09 | 7.320511 | 4.8e-09
2018-03-13 23:49 | 28219.5 | 480.0007 | 3 | 4 | 4.292716 | 3.259964 | 1.865261 | 1.413e-09 | 7.785433 | 4.8e-09
2018-03-13 23:51 | 28339.5 | 600.0009 | 3 | 4 | 4.321637 | 3.259901 | 1.973921 | 1.413e-09 | 8.253432 | 4.8e-09
2018-03-13 23:53 | 28459.5 | 720.0012 | 3 | 4 | 4.352544 | 3.259968 | 2.082579 | 1.413e-09 | 8.724657 | 4.8e-09
2018-03-13 23:55 | 28579.5 | 840.0003 | 3 | 4 | 4.387805 | 3.259977 | 2.191262 | 1.413e-09 | 9.199567 | 4.8e-09
2018-03-13 23:57 | 28699.5 | 960.0013 | 3 | 4 | 4.400259 | 2.936743 | 2.295924 | 1.413e-09 | 9.659887 | 4.8e-09
2018-03-13 23:59 | 28819.5 | 1080.0013 | 3 | 4 | 4.400276 | 2.581692 | 2.387743 | 1.413e-09 | 10.06392 | 4.8e-09
2018-03-14 00:01 | 28939.5 | 1200.001 | 3 | 4 | 4.40024 | 2.275825 | 2.468549 | 1.413e-09 | 10.41948 | 4.8e-09
2018-03-14 00:03 | 29059.5 | 1320.0009 | 3 | 4 | 4.400217 | 2.003122 | 2.539792 | 1.413e-09 | 10.73297 | 4.8e-09
2018-03-14 00:05 | 29179.5 | 1440.0004 | 3 | 4 | 4.400155 | 1.753571 | 2.602344 | 1.413e-09 | 11.00821 | 4.8e-09
2018-03-14 00:07 | 29299.5 | 1560.0006 | 3 | 4 | 4.400259 | 1.547407 | 2.657266 | 1.413e-09 | 11.24988 | 4.8e-09
2018-03-14 00:09 | 29419.5 | 1680.0006 | 3 | 4 | 4.400199 | 1.370846 | 2.705824 | 1.413e-09 | 11.46355 | 4.8e-09
2018-03-14 00:11 | 29539.5 | 1800.0002 | 3 | 4 | 4.400246 | 1.221541 | 2.748978 | 1.413e-09 | 11.65344 | 4.8e-09
2018-03-14 00:13 | 29659.5 | 1920.0019 | 3 | 4 | 4.400193 | 1.084482 | 2.787383 | 1.413e-09 | 11.82242 | 4.8e-09
2018-03-14 00:15 | 29779.5 | 2040.0014 | 3 | 4 | 4.40021 | 0.9630127 | 2.821432 | 1.413e-09 | 11.97225 | 4.8e-09
2018-03-14 00:17 | 29899.5 | 2160.0007 | 3 | 4 | 4.400179 | 0.8621588 | 2.851806 | 1.413e-09 | 12.1059 | 4.8e-09
2018-03-14 00:19 | 30019.5 | 2280.0009 | 3 | 4 | 4.400127 | 0.775424 | 2.879061 | 1.413e-09 | 12.22583 | 4.8e-09
2018-03-14 00:21 | 30139.5 | 2400.0012 | 3 | 4 | 4.400153 | 0.6993055 | 2.903639 | 1.413e-09 | 12.33397 | 4.8e-09
2018-03-14 00:22 | 30218.86 | 2479.3616 | 3 | 4 | 4.400212 | 0.6519947 | 2.918531 | 1.413e-09 | 12.3995 | 4.8e-09
2018-03-14 00:24 | 30338.9 | 120.0002 | 4 | 4 | 4.332176 | 0 | 2.918531 | 1.413e-09 | 12.3995 | 4.8e-09
2018-03-14 00:26 | 30458.9 | 240.0012 | 4 | 4 | 4.326493 | 0 | 2.918531 | 1.413e-09 | 12.3995 | 4.8e-09
2018-03-14 00:27 | 30518.9 | 300.0017 | 4 | 4 | 4.324817 | 0 | 2.918531 | 1.413e-09 | 12.3995 | 4.8e-09
2018-03-14 00:29 | 30638.99 | 120.0005 | 5 | 4 | 4.083842 | -2.282023 | 2.918531 | 0.07605474 | 12.3995 | 0.313078
2018-03-14 00:31 | 30758.99 | 240.0024 | 5 | 4 | 4.048745 | -2.281954 | 2.918531 | 0.1521257 | 12.3995 | 0.6223694
2018-03-14 00:33 | 30878.99 | 360.0011 | 5 | 4 | 4.016874 | -2.282002 | 2.918531 | 0.2281726 | 12.3995 | 0.9290286
2018-03-14 00:35 | 30998.99 | 480.0014 | 5 | 4 | 3.987205 | -2.28198 | 2.918531 | 0.3042496 | 12.3995 | 1.233483
2018-03-14 00:37 | 31118.99 | 600.0002 | 5 | 4 | 3.958889 | -2.282032 | 2.918531 | 0.3803022 | 12.3995 | 1.535632
2018-03-14 00:39 | 31238.99 | 720.0004 | 5 | 4 | 3.930617 | -2.282014 | 2.918531 | 0.4563797 | 12.3995 | 1.835742
2018-03-14 00:41 | 31358.99 | 840.0013 | 5 | 4 | 3.901583 | -2.281975 | 2.918531 | 0.5324348 | 12.3995 | 2.133579
2018-03-14 00:43 | 31478.99 | 960.0014 | 5 | 4 | 3.874594 | -2.281998 | 2.918531 | 0.6085046 | 12.3995 | 2.429334
2018-03-14 00:45 | 31598.99 | 1080.0009 | 5 | 4 | 3.848346 | -2.282038 | 2.918531 | 0.6845627 | 12.3995 | 2.723029
2018-03-14 00:47 | 31718.99 | 1200.0012 | 5 | 4 | 3.822702 | -2.282043 | 2.918531 | 0.7606249 | 12.3995 | 3.014768
2018-03-14 00:49 | 31838.99 | 1320.0005 | 5 | 4 | 3.797468 | -2.281996 | 2.918531 | 0.8367001 | 12.3995 | 3.304618
2018-03-14 00:51 | 31958.99 | 1440.0015 | 5 | 4 | 3.773832 | -2.281909 | 2.918531 | 0.9127584 | 12.3995 | 3.592526
2018-03-14 00:53 | 32078.99 | 1560.0011 | 5 | 4 | 3.752637 | -2.282032 | 2.918531 | 0.9888187 | 12.3995 | 3.878751
2018-03-14 00:55 | 32198.99 | 1680.0007 | 5 | 4 | 3.732885 | -2.28201 | 2.918531 | 1.064894 | 12.3995 | 4.163471
2018-03-14 00:57 | 32318.99 | 1800.0008 | 5 | 4 | 3.713436 | -2.282072 | 2.918531 | 1.140956 | 12.3995 | 4.446665
2018-03-14 00:59 | 32438.99 | 1920.0015 | 5 | 4 | 3.693202 | -2.282063 | 2.918531 | 1.217019 | 12.3995 | 4.72835
2018-03-14 01:01 | 32558.99 | 2040.0001 | 5 | 4 | 3.674751 | -2.282022 | 2.918531 | 1.293087 | 12.3995 | 5.008568
2018-03-14 01:03 | 32678.99 | 2160.0009 | 5 | 4 | 3.657816 | -2.282025 | 2.918531 | 1.369149 | 12.3995 | 5.287424
2018-03-14 01:05 | 32798.99 | 2280.0008 | 5 | 4 | 3.642287 | -2.282054 | 2.918531 | 1.445212 | 12.3995 | 5.565055
2018-03-14 01:07 | 32918.99 | 2400.0012 | 5 | 4 | 3.626719 | -2.28204 | 2.918531 | 1.521278 | 12.3995 | 5.841524
2018-03-14 01:09 | 33038.99 | 2520.0006 | 5 | 4 | 3.611578 | -2.281959 | 2.918531 | 1.597342 | 12.3995 | 6.116796
2018-03-14 01:11 | 33158.99 | 2640.0014 | 5 | 4 | 3.598403 | -2.281995 | 2.918531 | 1.673406 | 12.3995 | 6.390998
2018-03-14 01:13 | 33278.99 | 2760.0026 | 5 | 4 | 3.586825 | -2.282019 | 2.918531 | 1.749475 | 12.3995 | 6.664272
2018-03-14 01:15 | 33398.99 | 2880.0003 | 5 | 4 | 3.575628 | -2.282072 | 2.918531 | 1.825537 | 12.3995 | 6.936668
2018-03-14 01:17 | 33518.99 | 3000.0001 | 5 | 4 | 3.563451 | -2.282021 | 2.918531 | 1.90159 | 12.3995 | 7.208148
2018-03-14 01:19 | 33638.99 | 3120.0008 | 5 | 4 | 3.552563 | -2.282014 | 2.918531 | 1.97767 | 12.3995 | 7.478834
2018-03-14 01:21 | 33758.99 | 3240.0014 | 5 | 4 | 3.54234 | -2.281933 | 2.918531 | 2.053727 | 12.3995 | 7.748639
2018-03-14 01:23 | 33878.99 | 3360.0003 | 5 | 4 | 3.532548 | -2.281995 | 2.918531 | 2.129796 | 12.3995 | 8.01774
2018-03-14 01:25 | 33998.99 | 3480.0016 | 5 | 4 | 3.521078 | -2.281981 | 2.918531 | 2.205862 | 12.3995 | 8.286024
2018-03-14 01:27 | 34118.99 | 3600.0017 | 5 | 4 | 3.508209 | -2.282004 | 2.918531 | 2.281927 | 12.3995 | 8.553364
2018-03-14 01:29 | 34238.99 | 3720.0003 | 5 | 4 | 3.495258 | -2.281962 | 2.918531 | 2.357991 | 12.3995 | 8.819724
2018-03-14 01:31 | 34358.99 | 3840.0015 | 5 | 4 | 3.48125 | -2.282053 | 2.918531 | 2.434042 | 12.3995 | 9.085016
2018-03-14 01:33 | 34478.99 | 3960.0013 | 5 | 4 | 3.463543 | -2.282007 | 2.918531 | 2.510117 | 12.3995 | 9.34921
2018-03-14 01:35 | 34598.99 | 4080.0008 | 5 | 4 | 3.438587 | -2.281973 | 2.918531 | 2.586167 | 12.3995 | 9.611718
2018-03-14 01:37 | 34718.99 | 4200.0016 | 5 | 4 | 3.405962 | -2.281977 | 2.918531 | 2.662237 | 12.3995 | 9.872108
2018-03-14 01:39 | 34838.99 | 4320.0003 | 5 | 4 | 3.35911 | -2.282032 | 2.918531 | 2.738298 | 12.3995 | 10.12951
2018-03-14 01:41 | 34958.99 | 4440.0001 | 5 | 4 | 3.282094 | -2.281942 | 2.918531 | 2.814362 | 12.3995 | 10.38239
2018-03-14 01:43 | 35078.99 | 4560.0012 | 5 | 4 | 3.117683 | -2.281986 | 2.918531 | 2.890426 | 12.3995 | 10.62673
2018-03-14 01:44 | 35122.22 | 4603.23 | 5 | 4 | 2.999989 | -2.28201 | 2.918531 | 2.917827 | 12.3995 | 10.71067
2018-03-14 01:46 | 35242.25972 | 120.0021 | 6 | 4 | 3.376011 | 0 | 2.918531 | 2.917827 | 12.3995 | 10.71067
2018-03-14 01:48 | 35362.25792 | 240.0003 | 6 | 4 | 3.391224 | 0 | 2.918531 | 2.917827 | 12.3995 | 10.71067
2018-03-14 01:49 | 35422.26042 | 300.0028 | 6 | 4 | 3.39476 | 0 | 2.918531 | 2.917827 | 12.3995 | 10.71067
2018-03-14 01:49 | 35422.27144 | 0.0024 | 7 | 5 | 3.39464 | 0 | 0 | 0 | 0 | 0
2018-03-14 01:51 | 35542.35166 | 120.0006 | 2 | 5 | 4.086845 | 4.889904 | 0.1624001 | 0 | 0.6448422 | 0
2018-03-14 01:53 | 35662.35216 | 240.0011 | 2 | 5 | 4.121779 | 4.889841 | 0.3253779 | 0 | 1.313504 | 0
2018-03-14 01:55 | 35782.35266 | 360.0016 | 2 | 5 | 4.158999 | 4.889864 | 0.4883701 | 0 | 1.988501 | 0
2018-03-14 01:57 | 35902.35236 | 480.0013 | 2 | 5 | 4.187697 | 4.889923 | 0.65137 | 0 | 2.668849 | 0
2018-03-14 01:59 | 36022.35216 | 600.0011 | 2 | 5 | 4.200253 | 4.705156 | 0.8128045 | 0 | 3.346399 | 0
2018-03-14 02:01 | 36142.35166 | 720.0006 | 2 | 5 | 4.200242 | 4.347195 | 0.9636649 | 0 | 3.980052 | 0
2018-03-14 02:03 | 36262.35236 | 840.0013 | 2 | 5 | 4.200291 | 3.992201 | 1.102496 | 0 | 4.563178 | 0
2018-03-14 02:05 | 36382.35176 | 960.0007 | 2 | 5 | 4.200253 | 3.69639 | 1.230477 | 0 | 5.100732 | 0
2018-03-14 02:07 | 36502.35176 | 1080.0007 | 2 | 5 | 4.200253 | 3.440855 | 1.349301 | 0 | 5.599819 | 0
2018-03-14 02:08 | 36592.93396 | 1170.5829 | 2 | 5 | 4.200191 | 3.259996 | 1.43362 | 0 | 5.953979 | 0
2018-03-14 02:10 | 36712.9481 | 120.0012 | 3 | 5 | 4.219147 | 3.259935 | 1.541903 | 0 | 6.409694 | 0
2018-03-14 02:12 | 36832.9478 | 240.0009 | 3 | 5 | 4.242787 | 3.259922 | 1.650557 | 0 | 6.869401 | 0
2018-03-14 02:14 | 36952.9482 | 360.0013 | 3 | 5 | 4.267768 | 3.259916 | 1.759215 | 0 | 7.331752 | 0
2018-03-14 02:16 | 37072.9472 | 480.0003 | 3 | 5 | 4.293985 | 3.259909 | 1.86787 | 0 | 7.796887 | 0
2018-03-14 02:18 | 37192.9471 | 600.0002 | 3 | 5 | 4.322979 | 3.25992 | 1.976515 | 0 | 8.264944 | 0
2018-03-14 02:20 | 37312.9479 | 720.001 | 3 | 5 | 4.356494 | 3.259871 | 2.085188 | 0 | 8.736516 | 0
2018-03-14 02:22 | 37432.9478 | 840.0009 | 3 | 5 | 4.392035 | 3.25988 | 2.193848 | 0 | 9.211814 | 0
2018-03-14 02:24 | 37552.9477 | 960.0008 | 3 | 5 | 4.400239 | 2.911688 | 2.297608 | 0 | 9.668285 | 0
2018-03-14 02:26 | 37672.9485 | 1080.0016 | 3 | 5 | 4.400283 | 2.567402 | 2.388832 | 0 | 10.06969 | 0
2018-03-14 02:28 | 37792.9481 | 1200.0012 | 3 | 5 | 4.400271 | 2.252324 | 2.469077 | 0 | 10.42279 | 0
2018-03-14 02:30 | 37912.948 | 1320.0011 | 3 | 5 | 4.400218 | 1.971859 | 2.539309 | 0 | 10.73183 | 0
2018-03-14 02:32 | 38032.9491 | 1440.0022 | 3 | 5 | 4.40025 | 1.739578 | 2.601064 | 0 | 11.00357 | 0
2018-03-14 02:34 | 38152.9477 | 1560.0008 | 3 | 5 | 4.400252 | 1.541702 | 2.655648 | 0 | 11.24375 | 0
2018-03-14 02:36 | 38272.9488 | 1680.0019 | 3 | 5 | 4.400214 | 1.367082 | 2.704067 | 0 | 11.4568 | 0
2018-03-14 02:38 | 38392.9472 | 1800.0003 | 3 | 5 | 4.400178 | 1.206557 | 2.746917 | 0 | 11.64535 | 0
2018-03-14 02:40 | 38512.9483 | 1920.0014 | 3 | 5 | 4.400193 | 1.073564 | 2.784862 | 0 | 11.81232 | 0
2018-03-14 02:42 | 38632.9477 | 2040.0008 | 3 | 5 | 4.400146 | 0.959631 | 2.81872 | 0 | 11.9613 | 0
2018-03-14 02:44 | 38752.9489 | 2160.002 | 3 | 5 | 4.400164 | 0.8631248 | 2.849094 | 0 | 12.09495 | 0
2018-03-14 02:46 | 38872.9475 | 2280.0006 | 3 | 5 | 4.400169 | 0.7741528 | 2.876372 | 0 | 12.21498 | 0
2018-03-14 02:48 | 38992.9475 | 2400.0006 | 3 | 5 | 4.400188 | 0.6939096 | 2.900789 | 0 | 12.32242 | 0
2018-03-14 02:50 | 39067.0453 | 2474.0984 | 3 | 5 | 4.400201 | 0.6519985 | 2.914624 | 0 | 12.38329 | 0
2018-03-14 02:52 | 39187.09 | 120.0011 | 4 | 5 | 4.331628 | 0 | 2.914624 | 0 | 12.38329 | 0
2018-03-14 02:54 | 39307.09 | 240.0006 | 4 | 5 | 4.325847 | 0 | 2.914624 | 0 | 12.38329 | 0
2018-03-14 02:55 | 39367.09 | 300.0034 | 4 | 5 | 4.324181 | 0 | 2.914624 | 0 | 12.38329 | 0
2018-03-14 02:57 | 39487.17 | 120.0012 | 5 | 5 | 4.081048 | -2.281988 | 2.914624 | 0.07605553 | 12.38329 | 0.3129473
2018-03-14 02:59 | 39607.17 | 240.0015 | 5 | 5 | 4.046133 | -2.282001 | 2.914624 | 0.1521212 | 12.38329 | 0.6219928
2018-03-14 03:01 | 39727.17 | 360.0008 | 5 | 5 | 4.015573 | -2.28201 | 2.914624 | 0.2281812 | 12.38329 | 0.9285653
2018-03-14 03:03 | 39847.17 | 480.0011 | 5 | 5 | 3.98663 | -2.281991 | 2.914624 | 0.3042542 | 12.38329 | 1.232941
2018-03-14 03:05 | 39967.17 | 600.0013 | 5 | 5 | 3.956967 | -2.281979 | 2.914624 | 0.3803073 | 12.38329 | 1.535018
2018-03-14 03:07 | 40087.17 | 720.0003 | 5 | 5 | 3.927339 | -2.282023 | 2.914624 | 0.4563684 | 12.38329 | 1.834845
2018-03-14 03:09 | 40207.17 | 840.0002 | 5 | 5 | 3.899785 | -2.282007 | 2.914624 | 0.5324422 | 12.38329 | 2.132555
2018-03-14 03:11 | 40327.17 | 960.0007 | 5 | 5 | 3.873858 | -2.281967 | 2.914624 | 0.6085072 | 12.38329 | 2.428194
2018-03-14 03:13 | 40447.17 | 1080.0008 | 5 | 5 | 3.847644 | -2.281917 | 2.914624 | 0.6845707 | 12.38329 | 2.721863
2018-03-14 03:15 | 40567.17 | 1200.0004 | 5 | 5 | 3.819944 | -2.281919 | 2.914624 | 0.7606305 | 12.38329 | 3.013461
2018-03-14 03:17 | 40687.17 | 1320.0005 | 5 | 5 | 3.794889 | -2.282001 | 2.914624 | 0.8366888 | 12.38329 | 3.303025
2018-03-14 03:19 | 40807.17 | 1440.0001 | 5 | 5 | 3.772604 | -2.281965 | 2.914624 | 0.9127561 | 12.38329 | 3.590828
2018-03-14 03:21 | 40927.17 | 1560.0009 | 5 | 5 | 3.752228 | -2.281944 | 2.914624 | 0.9888223 | 12.38329 | 3.87702
2018-03-14 03:23 | 41047.17 | 1680.0012 | 5 | 5 | 3.731534 | -2.281893 | 2.914624 | 1.064884 | 12.38329 | 4.161641
2018-03-14 03:25 | 41167.17 | 1800.0015 | 5 | 5 | 3.710942 | -2.281967 | 2.914624 | 1.140949 | 12.38329 | 4.444682
2018-03-14 03:27 | 41287.17 | 1920.0009 | 5 | 5 | 3.692064 | -2.28196 | 2.914624 | 1.217011 | 12.38329 | 4.726216
2018-03-14 03:29 | 41407.17 | 2040.0003 | 5 | 5 | 3.67469 | -2.281968 | 2.914624 | 1.293069 | 12.38329 | 5.006353
2018-03-14 03:31 | 41527.17 | 2160.0011 | 5 | 5 | 3.657907 | -2.281977 | 2.914624 | 1.369142 | 12.38329 | 5.285256
2018-03-14 03:33 | 41647.17 | 2280.0003 | 5 | 5 | 3.640517 | -2.281959 | 2.914624 | 1.445205 | 12.38329 | 5.562827
2018-03-14 03:35 | 41767.17 | 2400.0013 | 5 | 5 | 3.625135 | -2.281912 | 2.914624 | 1.52126 | 12.38329 | 5.839108
2018-03-14 03:37 | 41887.17 | 2520.0018 | 5 | 5 | 3.611188 | -2.281944 | 2.914624 | 1.597324 | 12.38329 | 6.114311
2018-03-14 03:39 | 42007.17 | 2640.0004 | 5 | 5 | 3.598791 | -2.281991 | 2.914624 | 1.67339 | 12.38329 | 6.388526
2018-03-14 03:41 | 42127.17 | 2760.0007 | 5 | 5 | 3.586219 | -2.281942 | 2.914624 | 1.749457 | 12.38329 | 6.661805
2018-03-14 03:43 | 42247.17 | 2880.0009 | 5 | 5 | 3.573757 | -2.281928 | 2.914624 | 1.825509 | 12.38329 | 6.934053
2018-03-14 03:45 | 42367.17 | 3000.0004 | 5 | 5 | 3.562927 | -2.281951 | 2.914624 | 1.901573 | 12.38329 | 7.205467
2018-03-14 03:47 | 42487.17 | 3120.0014 | 5 | 5 | 3.55311 | -2.281954 | 2.914624 | 1.977638 | 12.38329 | 7.476097
2018-03-14 03:49 | 42607.17 | 3240.001 | 5 | 5 | 3.542885 | -2.281973 | 2.914624 | 2.053704 | 12.38329 | 7.745986
2018-03-14 03:51 | 42727.17 | 3360.001 | 5 | 5 | 3.530959 | -2.281921 | 2.914624 | 2.12977 | 12.38329 | 8.015034
2018-03-14 03:53 | 42847.17 | 3480.0007 | 5 | 5 | 3.519305 | -2.281956 | 2.914624 | 2.205832 | 12.38329 | 8.283159
2018-03-14 03:55 | 42967.17 | 3600.001 | 5 | 5 | 3.507803 | -2.2819 | 2.914624 | 2.281895 | 12.38329 | 8.550416
2018-03-14 03:57 | 43087.17 | 3720.0005 | 5 | 5 | 3.49569 | -2.281962 | 2.914624 | 2.357942 | 12.38329 | 8.81673
2018-03-14 03:59 | 43207.17 | 3840.0014 | 5 | 5 | 3.480162 | -2.281938 | 2.914624 | 2.434011 | 12.38329 | 9.082081
2018-03-14 04:01 | 43327.17 | 3960.0001 | 5 | 5 | 3.460425 | -2.281968 | 2.914624 | 2.510079 | 12.38329 | 9.346073
2018-03-14 04:03 | 43447.17 | 4080.0011 | 5 | 5 | 3.437371 | -2.281881 | 2.914624 | 2.58614 | 12.38329 | 9.608438
2018-03-14 04:05 | 43567.17 | 4200.0005 | 5 | 5 | 3.406452 | -2.281988 | 2.914624 | 2.662201 | 12.38329 | 9.868773
2018-03-14 04:07 | 43687.17 | 4320.0015 | 5 | 5 | 3.358895 | -2.281944 | 2.914624 | 2.738268 | 12.38329 | 10.12623
2018-03-14 04:09 | 43807.17 | 4440.0001 | 5 | 5 | 3.27611 | -2.282038 | 2.914624 | 2.814321 | 12.38329 | 10.37886
2018-03-14 04:11 | 43927.17 | 4560.0002 | 5 | 5 | 3.105743 | -2.28197 | 2.914624 | 2.890379 | 12.38329 | 10.62248
2018-03-14 04:11 | 43965.7 | 4598.5299 | 5 | 5 | 2.999995 | -2.281991 | 2.914624 | 2.914809 | 12.38329 | 10.69715
2018-03-14 04:13 | 44085.75 | 120.0001 | 6 | 5 | 3.375645 | 0 | 2.914624 | 2.914809 | 12.38329 | 10.69715
2018-03-14 04:15 | 44205.75 | 239.9999 | 6 | 5 | 3.390818 | 0 | 2.914624 | 2.914809 | 12.38329 | 10.69715
2018-03-14 04:16 | 44265.75 | 300.0034 | 6 | 5 | 3.394424 | 0 | 2.914624 | 2.914809 | 12.38329 | 10.69715
2018-03-14 04:16 | 44265.76082 | 0.0025 | 7 | 6 | 3.394155 | 0 | 0 | 0 | 0 | 0
2018-03-14 04:18 | 44385.84124 | 120.0009 | 2 | 6 | 4.08799 | 4.889853 | 0.1623722 | 2.181e-09 | 0.6447286 | 7.402e-09
2018-03-14 04:20 | 44505.84144 | 240.0011 | 2 | 6 | 4.120714 | 4.889917 | 0.3253636 | 2.181e-09 | 1.313506 | 7.402e-09
2018-03-14 04:22 | 44625.84074 | 360.0004 | 2 | 6 | 4.156066 | 4.889893 | 0.4883707 | 2.181e-09 | 1.988208 | 7.402e-09
2018-03-14 04:24 | 44745.84074 | 480.0004 | 2 | 6 | 4.184212 | 4.889864 | 0.6513594 | 2.181e-09 | 2.667956 | 7.402e-09
2018-03-14 04:26 | 44865.84144 | 600.0011 | 2 | 6 | 4.200286 | 4.716887 | 0.8131194 | 2.181e-09 | 3.3466 | 7.402e-09
2018-03-14 04:28 | 44985.84154 | 720.0012 | 2 | 6 | 4.200229 | 4.352024 | 0.9641114 | 2.181e-09 | 3.980806 | 7.402e-09
2018-03-14 04:30 | 45105.84064 | 840.0003 | 2 | 6 | 4.20024 | 4.027437 | 1.103693 | 2.181e-09 | 4.567081 | 7.402e-09
2018-03-14 04:32 | 45225.84044 | 960.0001 | 2 | 6 | 4.200244 | 3.740589 | 1.233079 | 2.181e-09 | 5.110537 | 7.402e-09
2018-03-14 04:34 | 45345.84134 | 1080.001 | 2 | 6 | 4.200236 | 3.467371 | 1.353221 | 2.181e-09 | 5.615164 | 7.402e-09
2018-03-14 04:36 | 45438.58394 | 1172.7436 | 2 | 6 | 4.200241 | 3.259989 | 1.439867 | 2.181e-09 | 5.979096 | 7.402e-09
2018-03-14 04:38 | 45558.6 | 120.001 | 3 | 6 | 4.219368 | 3.25996 | 1.548132 | 4.008e-09 | 6.434774 | 1.48e-08
2018-03-14 04:40 | 45678.6 | 240.0005 | 3 | 6 | 4.241485 | 3.259985 | 1.656799 | 4.008e-09 | 6.894467 | 1.48e-08
2018-03-14 04:42 | 45798.6 | 360.0022 | 3 | 6 | 4.265284 | 3.259918 | 1.765461 | 4.008e-09 | 7.356618 | 1.48e-08
2018-03-14 04:44 | 45918.6 | 480.0015 | 3 | 6 | 4.292878 | 3.259926 | 1.87412 | 4.008e-09 | 7.821537 | 1.48e-08
2018-03-14 04:46 | 46038.6 | 600.0003 | 3 | 6 | 4.323735 | 3.259974 | 1.982778 | 4.008e-09 | 8.289667 | 1.48e-08
2018-03-14 04:48 | 46158.6 | 720.0004 | 3 | 6 | 4.355973 | 3.259895 | 2.091434 | 4.008e-09 | 8.761198 | 1.48e-08
2018-03-14 04:50 | 46278.6 | 840.0017 | 3 | 6 | 4.39034 | 3.259943 | 2.200082 | 4.008e-09 | 9.236319 | 1.48e-08
2018-03-14 04:52 | 46398.6 | 960.0009 | 3 | 6 | 4.400259 | 2.926126 | 2.304389 | 4.008e-09 | 9.69515 | 1.48e-08
2018-03-14 04:54 | 46518.6 | 1080.0011 | 3 | 6 | 4.400288 | 2.554985 | 2.395618 | 4.008e-09 | 10.09658 | 1.48e-08
2018-03-14 04:56 | 46638.6 | 1200.0006 | 3 | 6 | 4.400262 | 2.241494 | 2.47538 | 4.008e-09 | 10.44755 | 1.48e-08
2018-03-14 04:58 | 46758.6 | 1320.0016 | 3 | 6 | 4.400255 | 1.973413 | 2.545507 | 4.008e-09 | 10.75613 | 1.48e-08
2018-03-14 05:00 | 46878.6 | 1440.0002 | 3 | 6 | 4.400276 | 1.74349 | 2.607372 | 4.008e-09 | 11.02835 | 1.48e-08
2018-03-14 05:02 | 46998.6 | 1560.0022 | 3 | 6 | 4.400223 | 1.535787 | 2.661967 | 4.008e-09 | 11.26858 | 1.48e-08
2018-03-14 05:04 | 47118.6 | 1680.0016 | 3 | 6 | 4.400234 | 1.352032 | 2.709977 | 4.008e-09 | 11.47984 | 1.48e-08
2018-03-14 05:06 | 47238.6 | 1800.0019 | 3 | 6 | 4.400204 | 1.199979 | 2.752433 | 4.008e-09 | 11.66665 | 1.48e-08
2018-03-14 05:08 | 47358.6 | 1920.0021 | 3 | 6 | 4.400203 | 1.071038 | 2.790216 | 4.008e-09 | 11.8329 | 1.48e-08
2018-03-14 05:10 | 47478.6 | 2040.0006 | 3 | 6 | 4.400135 | 0.9566145 | 2.823983 | 4.008e-09 | 11.98149 | 1.48e-08
2018-03-14 05:12 | 47598.6 | 2160.0015 | 3 | 6 | 4.400208 | 0.8518381 | 2.854095 | 4.008e-09 | 12.11398 | 1.48e-08
2018-03-14 05:14 | 47718.6 | 2280.0009 | 3 | 6 | 4.400133 | 0.7621946 | 2.880941 | 4.008e-09 | 12.23211 | 1.48e-08
2018-03-14 05:16 | 47838.6 | 2400.0011 | 3 | 6 | 4.400173 | 0.6872683 | 2.905066 | 4.008e-09 | 12.33827 | 1.48e-08
2018-03-14 05:17 | 47902.48 | 2463.8888 | 3 | 6 | 4.400205 | 0.6519918 | 2.916943 | 4.008e-09 | 12.39052 | 1.48e-08
2018-03-14 05:19 | 48022.53 | 120.0002 | 4 | 6 | 4.332132 | 0 | 2.916943 | 4.008e-09 | 12.39052 | 1.48e-08
2018-03-14 05:21 | 48142.53 | 240.0004 | 4 | 6 | 4.326418 | 0 | 2.916943 | 4.008e-09 | 12.39052 | 1.48e-08
2018-03-14 05:22 | 48202.54 | 300.0039 | 4 | 6 | 4.324828 | 0 | 2.916943 | 4.008e-09 | 12.39052 | 1.48e-08
2018-03-14 05:24 | 48322.62 | 120.0004 | 5 | 6 | 4.082268 | -2.282001 | 2.916943 | 0.07605828 | 12.39052 | 0.3130058
2018-03-14 05:26 | 48442.62 | 240.0006 | 5 | 6 | 4.048151 | -2.281993 | 2.916943 | 0.1521225 | 12.39052 | 0.6221657
2018-03-14 05:28 | 48562.62 | 360 | 5 | 6 | 4.017437 | -2.282009 | 2.916943 | 0.2281782 | 12.39052 | 0.928878
2018-03-14 05:30 | 48682.62 | 480.0012 | 5 | 6 | 3.986359 | -2.281958 | 2.916943 | 0.3042496 | 12.39052 | 1.233311
2018-03-14 05:32 | 48802.62 | 600.0022 | 5 | 6 | 3.956712 | -2.282009 | 2.916943 | 0.3803141 | 12.39052 | 1.535391
2018-03-14 05:34 | 48922.62 | 720.0008 | 5 | 6 | 3.928244 | -2.282022 | 2.916943 | 0.456374 | 12.39052 | 1.835248
2018-03-14 05:36 | 49042.62 | 840.0018 | 5 | 6 | 3.901289 | -2.281979 | 2.916943 | 0.5324398 | 12.39052 | 2.133025
2018-03-14 05:38 | 49162.62 | 960.0012 | 5 | 6 | 3.874276 | -2.281975 | 2.916943 | 0.6084905 | 12.39052 | 2.428699
2018-03-14 05:40 | 49282.62 | 1080.0025 | 5 | 6 | 3.846344 | -2.282001 | 2.916943 | 0.6845657 | 12.39052 | 2.722366
2018-03-14 05:42 | 49402.62 | 1200.001 | 5 | 6 | 3.819687 | -2.281983 | 2.916943 | 0.7606209 | 12.39052 | 3.013878
2018-03-14 05:44 | 49522.62 | 1320.0004 | 5 | 6 | 3.795443 | -2.282063 | 2.916943 | 0.8366809 | 12.39052 | 3.303457
2018-03-14 05:46 | 49642.62 | 1440.0017 | 5 | 6 | 3.773242 | -2.281998 | 2.916943 | 0.9127535 | 12.39052 | 3.591335
2018-03-14 05:48 | 49762.62 | 1560.0008 | 5 | 6 | 3.750794 | -2.282074 | 2.916943 | 0.9888171 | 12.39052 | 3.877491
2018-03-14 05:50 | 49882.62 | 1680.0011 | 5 | 6 | 3.729739 | -2.282017 | 2.916943 | 1.064875 | 12.39052 | 4.161955
2018-03-14 05:52 | 50002.62 | 1800.0012 | 5 | 6 | 3.710193 | -2.282019 | 2.916943 | 1.140941 | 12.39052 | 4.444911
2018-03-14 05:54 | 50122.62 | 1920.0005 | 5 | 6 | 3.692012 | -2.282053 | 2.916943 | 1.216999 | 12.39052 | 4.726408
2018-03-14 05:56 | 50242.62 | 2040.0002 | 5 | 6 | 3.673538 | -2.282016 | 2.916943 | 1.29307 | 12.39052 | 5.006563
2018-03-14 05:58 | 50362.62 | 2160.0002 | 5 | 6 | 3.655139 | -2.281977 | 2.916943 | 1.369132 | 12.39052 | 5.285267
2018-03-14 06:00 | 50482.62 | 2280.0004 | 5 | 6 | 3.638915 | -2.281959 | 2.916943 | 1.445191 | 12.39052 | 5.562649
2018-03-14 06:02 | 50602.62 | 2400.0014 | 5 | 6 | 3.62433 | -2.282025 | 2.916943 | 1.521252 | 12.39052 | 5.838858
2018-03-14 06:04 | 50722.62 | 2520.0014 | 5 | 6 | 3.61062 | -2.281935 | 2.916943 | 1.597317 | 12.39052 | 6.114019
2018-03-14 06:06 | 50842.62 | 2640.0002 | 5 | 6 | 3.596392 | -2.282009 | 2.916943 | 1.67337 | 12.39052 | 6.388082
2018-03-14 06:08 | 50962.62 | 2760.0011 | 5 | 6 | 3.583596 | -2.281973 | 2.916943 | 1.749441 | 12.39052 | 6.661161
2018-03-14 06:10 | 51082.62 | 2880.0012 | 5 | 6 | 3.572284 | -2.281951 | 2.916943 | 1.82551 | 12.39052 | 6.933327
2018-03-14 06:12 | 51202.62 | 3000.0013 | 5 | 6 | 3.5622 | -2.281998 | 2.916943 | 1.901567 | 12.39052 | 7.204638
2018-03-14 06:14 | 51322.62 | 3120.0006 | 5 | 6 | 3.551445 | -2.281946 | 2.916943 | 1.977629 | 12.39052 | 7.47519
2018-03-14 06:16 | 51442.62 | 3240.0007 | 5 | 6 | 3.539575 | -2.282016 | 2.916943 | 2.053698 | 12.39052 | 7.744886
2018-03-14 06:18 | 51562.62 | 3360.0007 | 5 | 6 | 3.52877 | -2.28203 | 2.916943 | 2.129758 | 12.39052 | 8.013695
2018-03-14 06:20 | 51682.62 | 3480.0002 | 5 | 6 | 3.51825 | -2.281962 | 2.916943 | 2.205824 | 12.39052 | 8.281708
2018-03-14 06:22 | 51802.62 | 3600.0019 | 5 | 6 | 3.506902 | -2.282 | 2.916943 | 2.281891 | 12.39052 | 8.548913
2018-03-14 06:24 | 51922.62 | 3720.0012 | 5 | 6 | 3.492374 | -2.281947 | 2.916943 | 2.357955 | 12.39052 | 8.815132
2018-03-14 06:26 | 52042.62 | 3840.0007 | 5 | 6 | 3.476598 | -2.281993 | 2.916943 | 2.434015 | 12.39052 | 9.080166
2018-03-14 06:28 | 52162.62 | 3960.0015 | 5 | 6 | 3.458877 | -2.28196 | 2.916943 | 2.510079 | 12.39052 | 9.343957
2018-03-14 06:30 | 52282.62 | 4080.0001 | 5 | 6 | 3.436864 | -2.281986 | 2.916943 | 2.586132 | 12.39052 | 9.606222
2018-03-14 06:32 | 52402.62 | 4200.0001 | 5 | 6 | 3.404273 | -2.281954 | 2.916943 | 2.662202 | 12.39052 | 9.866517
2018-03-14 06:34 | 52522.62 | 4320.0012 | 5 | 6 | 3.353696 | -2.28197 | 2.916943 | 2.738272 | 12.39052 | 10.12368
2018-03-14 06:36 | 52642.62 | 4440.0013 | 5 | 6 | 3.274017 | -2.282009 | 2.916943 | 2.814328 | 12.39052 | 10.37601
2018-03-14 06:38 | 52762.62 | 4560.0006 | 5 | 6 | 3.108468 | -2.282 | 2.916943 | 2.890386 | 12.39052 | 10.61964
2018-03-14 06:39 | 52802.83 | 4600.2134 | 5 | 6 | 2.999987 | -2.281928 | 2.916943 | 2.915876 | 12.39052 | 10.6976
2018-03-14 06:41 | 52922.88 | 120.0012 | 6 | 6 | 3.376542 | 0 | 2.916943 | 2.915876 | 12.39052 | 10.6976
2018-03-14 06:43 | 53042.88 | 240.0013 | 6 | 6 | 3.391939 | 0 | 2.916943 | 2.915876 | 12.39052 | 10.6976
2018-03-14 06:44 | 53102.88 | 300.0024 | 6 | 6 | 3.395545 | 0 | 2.916943 | 2.915876 | 12.39052 | 10.6976
2018-03-14 06:44 | 53102.88 | 0.0025 | 7 | 7 | 3.395376 | 0 | 0 | 0 | 0 | 0
2018-03-14 06:46 | 53222.97 | 120.0011 | 2 | 7 | 4.089346 | 4.889902 | 0.162415 | 0 | 0.6453179 | 0
2018-03-14 06:48 | 53342.97 | 240.0007 | 2 | 7 | 4.120939 | 4.889858 | 0.3253824 | 0 | 1.314133 | 0
2018-03-14 06:50 | 53462.97 | 360.001 | 2 | 7 | 4.157002 | 4.88987 | 0.4884006 | 0 | 1.98894 | 0
2018-03-14 06:52 | 53582.96 | 480.0002 | 2 | 7 | 4.187942 | 4.889894 | 0.6514 | 0 | 2.669142 | 0
2018-03-14 06:54 | 53702.97 | 600.0012 | 2 | 7 | 4.200255 | 4.685251 | 0.8125055 | 0 | 3.345362 | 0
2018-03-14 06:56 | 53822.97 | 720.0007 | 2 | 7 | 4.200246 | 4.339809 | 0.962823 | 0 | 3.976735 | 0
2018-03-14 06:58 | 53942.96 | 840.0002 | 2 | 7 | 4.200261 | 4.025013 | 1.102229 | 0 | 4.562274 | 0
2018-03-14 07:00 | 54062.97 | 960.0013 | 2 | 7 | 4.200244 | 3.717972 | 1.231289 | 0 | 5.104359 | 0
2018-03-14 07:02 | 54182.96 | 1080.0001 | 2 | 7 | 4.200242 | 3.438423 | 1.350405 | 0 | 5.604678 | 0
2018-03-14 07:03 | 54270.87 | 1167.9049 | 2 | 7 | 4.200239 | 3.259989 | 1.432163 | 0 | 5.94808 | 0
2018-03-14 07:05 | 54390.88 | 120.0012 | 3 | 7 | 4.218281 | 3.259947 | 1.54044 | 0 | 6.403751 | 0
2018-03-14 07:07 | 54510.88 | 240.0006 | 3 | 7 | 4.239929 | 3.259979 | 1.649088 | 0 | 6.863202 | 0
2018-03-14 07:09 | 54630.88 | 360.0009 | 3 | 7 | 4.265572 | 3.25992 | 1.757756 | 0 | 7.325302 | 0
2018-03-14 07:11 | 54750.88 | 480.0004 | 3 | 7 | 4.293159 | 3.25993 | 1.86643 | 0 | 7.790353 | 0
2018-03-14 07:13 | 54870.88 | 600.0006 | 3 | 7 | 4.322354 | 3.259958 | 1.97508 | 0 | 8.258373 | 0
2018-03-14 07:15 | 54990.88 | 720.0002 | 3 | 7 | 4.353537 | 3.259993 | 2.08374 | 0 | 8.729707 | 0
2018-03-14 07:17 | 55110.88 | 840.0013 | 3 | 7 | 4.388729 | 3.259928 | 2.192414 | 0 | 9.204693 | 0
2018-03-14 07:19 | 55230.88 | 960.0007 | 3 | 7 | 4.400285 | 2.923082 | 2.296783 | 0 | 9.663754 | 0
2018-03-14 07:21 | 55350.88 | 1080.0001 | 3 | 7 | 4.400269 | 2.567043 | 2.388106 | 0 | 10.0656 | 0
2018-03-14 07:23 | 55470.88 | 1200.0006 | 3 | 7 | 4.400277 | 2.262052 | 2.468442 | 0 | 10.4191 | 0
2018-03-14 07:25 | 55590.88 | 1320.0009 | 3 | 7 | 4.400254 | 1.994048 | 2.539299 | 0 | 10.73089 | 0
2018-03-14 07:27 | 55710.88 | 1440.0004 | 3 | 7 | 4.400233 | 1.748118 | 2.601605 | 0 | 11.00505 | 0
2018-03-14 07:29 | 55830.88 | 1560.0007 | 3 | 7 | 4.400184 | 1.539895 | 2.656303 | 0 | 11.24573 | 0
2018-03-14 07:31 | 55950.88 | 1680.0002 | 3 | 7 | 4.40025 | 1.365016 | 2.704632 | 0 | 11.45839 | 0
2018-03-14 07:33 | 56070.88 | 1800.0005 | 3 | 7 | 4.400203 | 1.216067 | 2.74758 | 0 | 11.64737 | 0
2018-03-14 07:35 | 56190.88 | 1920.0005 | 3 | 7 | 4.400166 | 1.081316 | 2.785851 | 0 | 11.81577 | 0
2018-03-14 07:37 | 56310.88 | 2040.0007 | 3 | 7 | 4.400164 | 0.9597311 | 2.819827 | 0 | 11.96527 | 0
2018-03-14 07:39 | 56430.88 | 2160.0015 | 3 | 7 | 4.400172 | 0.8593702 | 2.850114 | 0 | 12.09854 | 0
2018-03-14 07:41 | 56550.88 | 2280.0009 | 3 | 7 | 4.400174 | 0.7734232 | 2.877293 | 0 | 12.21813 | 0
2018-03-14 07:43 | 56670.88 | 2400.0004 | 3 | 7 | 4.400226 | 0.6988735 | 2.901817 | 0 | 12.32604 | 0
2018-03-14 07:44 | 56748.15 | 2477.2672 | 3 | 7 | 4.400138 | 0.6519966 | 2.916317 | 0 | 12.38984 | 0
2018-03-14 07:46 | 56868.19 | 120.0013 | 4 | 7 | 4.332131 | 0 | 2.916317 | 0 | 12.38984 | 0
2018-03-14 07:48 | 56988.19 | 240.0007 | 4 | 7 | 4.326428 | 0 | 2.916317 | 0 | 12.38984 | 0
2018-03-14 07:49 | 57048.2 | 300.0043 | 4 | 7 | 4.32481 | 0 | 2.916317 | 0 | 12.38984 | 0
2018-03-14 07:51 | 57168.27 | 120.001 | 5 | 7 | 4.083923 | -2.282004 | 2.916317 | 0.07606103 | 12.38984 | 0.3131039
2018-03-14 07:53 | 57288.27 | 240.0012 | 5 | 7 | 4.049121 | -2.282026 | 2.916317 | 0.1521224 | 12.38984 | 0.6223727
2018-03-14 07:55 | 57408.27 | 360.0014 | 5 | 7 | 4.016876 | -2.282051 | 2.916317 | 0.2281863 | 12.38984 | 0.9291173
2018-03-14 07:57 | 57528.27 | 480.0021 | 5 | 7 | 3.986999 | -2.282054 | 2.916317 | 0.3042567 | 12.38984 | 1.233538
2018-03-14 07:59 | 57648.27 | 600.0008 | 5 | 7 | 3.958504 | -2.282025 | 2.916317 | 0.3803144 | 12.38984 | 1.535685
2018-03-14 08:01 | 57768.27 | 720.0014 | 5 | 7 | 3.930553 | -2.281988 | 2.916317 | 0.4563757 | 12.38984 | 1.835713
2018-03-14 08:03 | 57888.27 | 840.0013 | 5 | 7 | 3.901774 | -2.282063 | 2.916317 | 0.5324506 | 12.38984 | 2.133638
2018-03-14 08:05 | 58008.27 | 960.0013 | 5 | 7 | 3.874487 | -2.282043 | 2.916317 | 0.6085055 | 12.38984 | 2.429333
2018-03-14 08:07 | 58128.27 | 1080.0001 | 5 | 7 | 3.847994 | -2.282075 | 2.916317 | 0.6845807 | 12.38984 | 2.723078
2018-03-14 08:09 | 58248.27 | 1200.0015 | 5 | 7 | 3.822195 | -2.282103 | 2.916317 | 0.7606466 | 12.38984 | 3.014794
2018-03-14 08:11 | 58368.27 | 1320.0005 | 5 | 7 | 3.79712 | -2.282069 | 2.916317 | 0.8367139 | 12.38984 | 3.304581
2018-03-14 08:13 | 58488.27 | 1440.0011 | 5 | 7 | 3.773309 | -2.281977 | 2.916317 | 0.9127788 | 12.38984 | 3.592486
2018-03-14 08:15 | 58608.27 | 1560.0012 | 5 | 7 | 3.751999 | -2.282007 | 2.916317 | 0.9888422 | 12.38984 | 3.878679
2018-03-14 08:17 | 58728.27 | 1680.0009 | 5 | 7 | 3.732026 | -2.282016 | 2.916317 | 1.064904 | 12.38984 | 4.16329
2018-03-14 08:19 | 58848.27 | 1800.0011 | 5 | 7 | 3.712888 | -2.282019 | 2.916317 | 1.140974 | 12.38984 | 4.44646
2018-03-14 08:21 | 58968.27 | 1920.0015 | 5 | 7 | 3.692961 | -2.282022 | 2.916317 | 1.217034 | 12.38984 | 4.728107
2018-03-14 08:23 | 59088.27 | 2040.0007 | 5 | 7 | 3.674177 | -2.281993 | 2.916317 | 1.293104 | 12.38984 | 5.008301
2018-03-14 08:25 | 59208.27 | 2160.0004 | 5 | 7 | 3.657192 | -2.282082 | 2.916317 | 1.369167 | 12.38984 | 5.287114
2018-03-14 08:27 | 59328.27 | 2280.0001 | 5 | 7 | 3.641767 | -2.282095 | 2.916317 | 1.445227 | 12.38984 | 5.564688
2018-03-14 08:29 | 59448.27 | 2400.0003 | 5 | 7 | 3.626419 | -2.282069 | 2.916317 | 1.521297 | 12.38984 | 5.841136
2018-03-14 08:31 | 59568.27 | 2520.0013 | 5 | 7 | 3.61099 | -2.28204 | 2.916317 | 1.597357 | 12.38984 | 6.116365
2018-03-14 08:33 | 59688.27 | 2640.0014 | 5 | 7 | 3.597746 | -2.282051 | 2.916317 | 1.673432 | 12.38984 | 6.390556
2018-03-14 08:35 | 59808.27 | 2760.0016 | 5 | 7 | 3.585941 | -2.282005 | 2.916317 | 1.749498 | 12.38984 | 6.663763
2018-03-14 08:37 | 59928.27 | 2880.0009 | 5 | 7 | 3.574938 | -2.282054 | 2.916317 | 1.825558 | 12.38984 | 6.936094
2018-03-14 08:39 | 60048.27 | 3000.0012 | 5 | 7 | 3.563214 | -2.281996 | 2.916317 | 1.901623 | 12.38984 | 7.207585
2018-03-14 08:41 | 60168.27 | 3120.0015 | 5 | 7 | 3.551934 | -2.282 | 2.916317 | 1.977682 | 12.38984 | 7.478158
2018-03-14 08:43 | 60288.27 | 3240.0011 | 5 | 7 | 3.541471 | -2.282002 | 2.916317 | 2.053746 | 12.38984 | 7.747932
2018-03-14 08:45 | 60408.27 | 3360.0015 | 5 | 7 | 3.531641 | -2.281984 | 2.916317 | 2.129814 | 12.38984 | 8.016953
2018-03-14 08:47 | 60528.27 | 3480.0003 | 5 | 7 | 3.520322 | -2.282032 | 2.916317 | 2.20587 | 12.38984 | 8.285141
2018-03-14 08:49 | 60648.27 | 3600.0014 | 5 | 7 | 3.506626 | -2.282014 | 2.916317 | 2.281937 | 12.38984 | 8.552397
2018-03-14 08:51 | 60768.27 | 3720.0009 | 5 | 7 | 3.493275 | -2.281998 | 2.916317 | 2.357998 | 12.38984 | 8.818611
2018-03-14 08:53 | 60888.27 | 3840.0011 | 5 | 7 | 3.478835 | -2.281972 | 2.916317 | 2.434065 | 12.38984 | 9.08379
2018-03-14 08:55 | 61008.27 | 3960.0016 | 5 | 7 | 3.461339 | -2.281993 | 2.916317 | 2.51013 | 12.38984 | 9.347778
2018-03-14 08:57 | 61128.27 | 4080.0001 | 5 | 7 | 3.436374 | -2.281988 | 2.916317 | 2.586195 | 12.38984 | 9.610171
2018-03-14 08:59 | 61248.27 | 4200.0003 | 5 | 7 | 3.402488 | -2.282002 | 2.916317 | 2.662252 | 12.38984 | 9.870296
2018-03-14 09:01 | 61368.27 | 4320.0008 | 5 | 7 | 3.354453 | -2.281975 | 2.916317 | 2.738316 | 12.38984 | 10.12741
2018-03-14 09:03 | 61488.27 | 4440.0013 | 5 | 7 | 3.275796 | -2.282004 | 2.916317 | 2.814381 | 12.38984 | 10.37987
2018-03-14 09:05 | 61608.27 | 4560.0002 | 5 | 7 | 3.107799 | -2.282002 | 2.916317 | 2.890441 | 12.38984 | 10.6236
2018-03-14 09:06 | 61647.39 | 4599.1217 | 5 | 7 | 2.999984 | -2.281944 | 2.916317 | 2.915245 | 12.38984 | 10.69944
2018-03-14 09:08 | 61767.44292 | 120.0013 | 6 | 7 | 3.377184 | 0 | 2.916317 | 2.915245 | 12.38984 | 10.69944
2018-03-14 09:10 | 61887.44172 | 240.0001 | 6 | 7 | 3.392501 | 0 | 2.916317 | 2.915245 | 12.38984 | 10.69944
2018-03-14 09:11 | 61947.44562 | 300.004 | 6 | 7 | 3.396094 | 0 | 2.916317 | 2.915245 | 12.38984 | 10.69944
2018-03-14 09:11 | 61947.45 | 0.0025 | 7 | 8 | 3.396148 | 0 | 0 | 0 | 0 | 0
2018-03-14 09:13 | 62067.53546 | 120.0003 | 2 | 8 | 4.088866 | 4.889875 | 0.1623609 | 0 | 0.6451004 | 0
2018-03-14 09:15 | 62187.53526 | 240.0001 | 2 | 8 | 4.122713 | 4.889894 | 0.3253634 | 0 | 1.314105 | 0
2018-03-14 09:17 | 62307.53626 | 360.0011 | 2 | 8 | 4.160387 | 4.889874 | 0.4883596 | 0 | 1.989319 | 0
2018-03-14 09:19 | 62427.53566 | 480.0005 | 2 | 8 | 4.189012 | 4.890179 | 0.6513427 | 0 | 2.669809 | 0
2018-03-14 09:21 | 62547.53536 | 600.0002 | 2 | 8 | 4.200251 | 4.690826 | 0.8124297 | 0 | 3.346007 | 0
2018-03-14 09:23 | 62667.53686 | 720.0017 | 2 | 8 | 4.200285 | 4.338966 | 0.9629408 | 0 | 3.978192 | 0
2018-03-14 09:25 | 62787.53646 | 840.0013 | 2 | 8 | 4.200275 | 3.98477 | 1.10156 | 0 | 4.560428 | 0
2018-03-14 09:27 | 62907.53546 | 960.0003 | 2 | 8 | 4.200233 | 3.687115 | 1.229269 | 0 | 5.096836 | 0
2018-03-14 09:29 | 63027.53516 | 1080 | 2 | 8 | 4.200233 | 3.427784 | 1.347734 | 0 | 5.59442 | 0
2018-03-14 09:30 | 63114.33776 | 1166.8026 | 2 | 8 | 4.200252 | 3.259989 | 1.428365 | 0 | 5.933089 | 0
2018-03-14 09:32 | 63234.35 | 120.0007 | 3 | 8 | 4.218911 | 3.259876 | 1.536631 | 0 | 6.388724 | 0
2018-03-14 09:34 | 63354.35 | 240.0007 | 3 | 8 | 4.242775 | 3.259912 | 1.645294 | 0 | 6.848451 | 0
2018-03-14 09:36 | 63474.35 | 360.0022 | 3 | 8 | 4.267662 | 3.259945 | 1.753959 | 0 | 7.310825 | 0
2018-03-14 09:38 | 63594.35 | 480.0016 | 3 | 8 | 4.294036 | 3.259912 | 1.862608 | 0 | 7.775928 | 0
2018-03-14 09:40 | 63714.35 | 600.0004 | 3 | 8 | 4.322644 | 3.259886 | 1.971273 | 0 | 8.244058 | 0
2018-03-14 09:42 | 63834.35 | 720.0016 | 3 | 8 | 4.355667 | 3.25996 | 2.07992 | 0 | 8.715436 | 0
2018-03-14 09:44 | 63954.35 | 840.0008 | 3 | 8 | 4.391618 | 3.259989 | 2.188578 | 0 | 9.190665 | 0
2018-03-14 09:46 | 64074.35 | 960.0004 | 3 | 8 | 4.400254 | 2.91643 | 2.292487 | 0 | 9.64778 | 0
2018-03-14 09:48 | 64194.35 | 1080.0008 | 3 | 8 | 4.400248 | 2.573536 | 2.38385 | 0 | 10.0498 | 0
2018-03-14 09:50 | 64314.35 | 1200.0006 | 3 | 8 | 4.400258 | 2.261741 | 2.464351 | 0 | 10.40403 | 0
2018-03-14 09:52 | 64434.35 | 1320.0003 | 3 | 8 | 4.400207 | 1.978016 | 2.534881 | 0 | 10.71438 | 0
2018-03-14 09:54 | 64554.35 | 1440.0009 | 3 | 8 | 4.400249 | 1.745681 | 2.596832 | 0 | 10.98698 | 0
2018-03-14 09:56 | 64674.35 | 1560.0018 | 3 | 8 | 4.400199 | 1.545672 | 2.651585 | 0 | 11.2279 | 0
2018-03-14 09:58 | 64794.35 | 1680.0002 | 3 | 8 | 4.400221 | 1.373628 | 2.700184 | 0 | 11.44175 | 0
2018-03-14 10:00 | 64914.35 | 1800.0007 | 3 | 8 | 4.40017 | 1.212836 | 2.743258 | 0 | 11.63128 | 0
2018-03-14 10:02 | 65034.35 | 1920.0008 | 3 | 8 | 4.400189 | 1.077248 | 2.781359 | 0 | 11.79893 | 0
2018-03-14 10:04 | 65154.35 | 2040.0006 | 3 | 8 | 4.400201 | 0.9637566 | 2.81532 | 0 | 11.94837 | 0
2018-03-14 10:06 | 65274.35 | 2160.0013 | 3 | 8 | 4.400192 | 0.8662863 | 2.845772 | 0 | 12.08236 | 0
2018-03-14 10:08 | 65394.35 | 2280.0012 | 3 | 8 | 4.400154 | 0.7778673 | 2.873159 | 0 | 12.20287 | 0
2018-03-14 10:10 | 65514.35 | 2400.0009 | 3 | 8 | 4.400218 | 0.6974516 | 2.89771 | 0 | 12.3109 | 0
2018-03-14 10:12 | 65591.08 | 2476.7297 | 3 | 8 | 4.400139 | 0.6519985 | 2.912075 | 0 | 12.37411 | 0
2018-03-14 10:14 | 65711.13 | 120.0016 | 4 | 8 | 4.331453 | 0 | 2.912075 | 0 | 12.37411 | 0
2018-03-14 10:16 | 65831.12 | 240.0005 | 4 | 8 | 4.325627 | 0 | 2.912075 | 0 | 12.37411 | 0
2018-03-14 10:17 | 65891.13 | 300.0027 | 4 | 8 | 4.324008 | 0 | 2.912075 | 0 | 12.37411 | 0
2018-03-14 10:19 | 66011.21 | 120.0009 | 5 | 8 | 4.080958 | -2.281949 | 2.912075 | 0.07604949 | 12.37411 | 0.3129155
2018-03-14 10:21 | 66131.21 | 240.0007 | 5 | 8 | 4.045813 | -2.282009 | 2.912075 | 0.1521101 | 12.37411 | 0.6219209
2018-03-14 10:23 | 66251.21 | 360.0017 | 5 | 8 | 4.015139 | -2.281973 | 2.912075 | 0.2281867 | 12.37411 | 0.9285326
2018-03-14 10:25 | 66371.21 | 480.0012 | 5 | 8 | 3.986286 | -2.282012 | 2.912075 | 0.3042434 | 12.37411 | 1.23281
2018-03-14 10:27 | 66491.21 | 600.0007 | 5 | 8 | 3.957193 | -2.281947 | 2.912075 | 0.3803107 | 12.37411 | 1.534937
2018-03-14 10:29 | 66611.21 | 720 | 5 | 8 | 3.927468 | -2.281958 | 2.912075 | 0.4563741 | 12.37411 | 1.834795
2018-03-14 10:31 | 66731.21 | 840.0006 | 5 | 8 | 3.899802 | -2.281944 | 2.912075 | 0.5324352 | 12.37411 | 2.132459
2018-03-14 10:33 | 66851.21 | 960.0011 | 5 | 8 | 3.873601 | -2.281949 | 2.912075 | 0.6085058 | 12.37411 | 2.428112
2018-03-14 10:35 | 66971.21 | 1080.0001 | 5 | 8 | 3.847522 | -2.281941 | 2.912075 | 0.6845723 | 12.37411 | 2.721781
2018-03-14 10:37 | 67091.21 | 1200.0015 | 5 | 8 | 3.82006 | -2.28196 | 2.912075 | 0.7606339 | 12.37411 | 3.013395
2018-03-14 10:39 | 67211.21 | 1320.0022 | 5 | 8 | 3.794642 | -2.28197 | 2.912075 | 0.8367007 | 12.37411 | 3.302985
2018-03-14 10:41 | 67331.21 | 1440.0011 | 5 | 8 | 3.772245 | -2.282007 | 2.912075 | 0.9127603 | 12.37411 | 3.590738
2018-03-14 10:43 | 67451.21 | 1560.0003 | 5 | 8 | 3.751873 | -2.281972 | 2.912075 | 0.9888281 | 12.37411 | 3.876903
2018-03-14 10:45 | 67571.21 | 1680.0011 | 5 | 8 | 3.731357 | -2.281894 | 2.912075 | 1.06489 | 12.37411 | 4.161503
2018-03-14 10:47 | 67691.21 | 1800.0001 | 5 | 8 | 3.710342 | -2.281936 | 2.912075 | 1.140949 | 12.37411 | 4.444499
2018-03-14 10:49 | 67811.21 | 1920.0014 | 5 | 8 | 3.691302 | -2.281993 | 2.912075 | 1.217017 | 12.37411 | 4.726001
2018-03-14 10:51 | 67931.21 | 2040.0011 | 5 | 8 | 3.673591 | -2.281952 | 2.912075 | 1.293074 | 12.37411 | 5.006063
2018-03-14 10:53 | 68051.21 | 2160.0002 | 5 | 8 | 3.656987 | -2.282004 | 2.912075 | 1.369149 | 12.37411 | 5.284903
2018-03-14 10:55 | 68171.21 | 2280.0008 | 5 | 8 | 3.639987 | -2.281915 | 2.912075 | 1.445204 | 12.37411 | 5.562395
2018-03-14 10:57 | 68291.21 | 2400.0012 | 5 | 8 | 3.624137 | -2.281946 | 2.912075 | 1.521269 | 12.37411 | 5.838649
2018-03-14 10:59 | 68411.21 | 2520.0011 | 5 | 8 | 3.610166 | -2.282005 | 2.912075 | 1.597328 | 12.37411 | 6.113759
2018-03-14 11:01 | 68531.21 | 2640.0013 | 5 | 8 | 3.597739 | -2.281977 | 2.912075 | 1.673388 | 12.37411 | 6.38787
2018-03-14 11:03 | 68651.21 | 2760.0008 | 5 | 8 | 3.585586 | -2.281963 | 2.912075 | 1.749465 | 12.37411 | 6.661116
2018-03-14 11:05 | 68771.21 | 2880.0009 | 5 | 8 | 3.573002 | -2.281981 | 2.912075 | 1.825526 | 12.37411 | 6.933353
2018-03-14 11:07 | 68891.21 | 3000.0006 | 5 | 8 | 3.562097 | -2.281894 | 2.912075 | 1.901596 | 12.37411 | 7.204731
2018-03-14 11:09 | 69011.21 | 3120.0013 | 5 | 8 | 3.552045 | -2.281958 | 2.912075 | 1.977649 | 12.37411 | 7.475247
2018-03-14 11:11 | 69131.21 | 3240.0003 | 5 | 8 | 3.542161 | -2.281946 | 2.912075 | 2.053713 | 12.37411 | 7.745061
2018-03-14 11:13 | 69251.21 | 3360.0012 | 5 | 8 | 3.530565 | -2.282009 | 2.912075 | 2.129779 | 12.37411 | 8.014076
2018-03-14 11:15 | 69371.21 | 3480.0018 | 5 | 8 | 3.518676 | -2.282047 | 2.912075 | 2.205846 | 12.37411 | 8.282172
2018-03-14 11:17 | 69491.21 | 3600.0001 | 5 | 8 | 3.5069 | -2.282014 | 2.912075 | 2.281902 | 12.37411 | 8.549349
2018-03-14 11:19 | 69611.21 | 3720.0013 | 5 | 8 | 3.49473 | -2.281995 | 2.912075 | 2.357966 | 12.37411 | 8.815646
2018-03-14 11:21 | 69731.21 | 3840.0014 | 5 | 8 | 3.479571 | -2.282022 | 2.912075 | 2.43403 | 12.37411 | 9.080918
2018-03-14 11:23 | 69851.21 | 3960.0007 | 5 | 8 | 3.459508 | -2.281989 | 2.912075 | 2.510102 | 12.37411 | 9.344878
2018-03-14 11:25 | 69971.21 | 4080.0015 | 5 | 8 | 3.43585 | -2.281946 | 2.912075 | 2.586158 | 12.37411 | 9.607126
2018-03-14 11:27 | 70091.21 | 4200.0004 | 5 | 8 | 3.404108 | -2.281965 | 2.912075 | 2.662224 | 12.37411 | 9.867334
2018-03-14 11:29 | 70211.21 | 4320.0014 | 5 | 8 | 3.356466 | -2.282016 | 2.912075 | 2.738281 | 12.37411 | 10.12458
2018-03-14 11:31 | 70331.21 | 4440.0004 | 5 | 8 | 3.272633 | -2.281947 | 2.912075 | 2.814342 | 12.37411 | 10.37703
2018-03-14 11:33 | 70451.21 | 4560.0008 | 5 | 8 | 3.096483 | -2.281972 | 2.912075 | 2.89041 | 12.37411 | 10.62025
2018-03-14 11:33 | 70485.7 | 4594.4958 | 5 | 8 | 2.999984 | -2.281986 | 2.912075 | 2.912288 | 12.37411 | 10.68701
2018-03-14 11:35 | 70605.75 | 120.0012 | 6 | 8 | 3.375694 | 0 | 2.912075 | 2.912288 | 12.37411 | 10.68701
2018-03-14 11:37 | 70725.75 | 240.0003 | 6 | 8 | 3.390791 | 0 | 2.912075 | 2.912288 | 12.37411 | 10.68701
2018-03-14 11:38 | 70785.76 | 300.004 | 6 | 8 | 3.394367 | 0 | 2.912075 | 2.912288 | 12.37411 | 10.68701
2018-03-14 11:38 | 70785.76488 | 0.0039 | 7 | 9 | 3.394503 | 0 | 0 | 0 | 0 | 0
2018-03-14 11:40 | 70905.8448 | 120.0018 | 2 | 9 | 4.087779 | 4.889824 | 0.1623942 | 1.706e-09 | 0.6447763 | 5.792e-09
2018-03-14 11:42 | 71025.8444 | 240.0014 | 2 | 9 | 4.121216 | 4.889891 | 0.3253718 | 1.706e-09 | 1.313545 | 5.792e-09
2018-03-14 11:44 | 71145.8439 | 360.0009 | 2 | 9 | 4.156762 | 4.88987 | 0.4883666 | 1.706e-09 | 1.988293 | 5.792e-09
2018-03-14 11:46 | 71265.8431 | 480.0001 | 2 | 9 | 4.18481 | 4.890018 | 0.651359 | 1.706e-09 | 2.668153 | 5.792e-09
2018-03-14 11:48 | 71385.8445 | 600.0015 | 2 | 9 | 4.200263 | 4.718563 | 0.8131453 | 1.706e-09 | 3.346938 | 5.792e-09
2018-03-14 11:50 | 71505.844 | 720.001 | 2 | 9 | 4.200248 | 4.343784 | 0.9640157 | 1.706e-09 | 3.980633 | 5.792e-09
2018-03-14 11:52 | 71625.8437 | 840.0007 | 2 | 9 | 4.200253 | 4.01825 | 1.103273 | 1.706e-09 | 4.56555 | 5.792e-09
2018-03-14 11:54 | 71745.8434 | 960.0004 | 2 | 9 | 4.200265 | 3.733765 | 1.232325 | 1.706e-09 | 5.107599 | 5.792e-09
2018-03-14 11:56 | 71865.8446 | 1080.0016 | 2 | 9 | 4.200246 | 3.46899 | 1.352341 | 1.706e-09 | 5.611697 | 5.792e-09
2018-03-14 11:58 | 71960.4005 | 1174.5575 | 2 | 9 | 4.200233 | 3.259981 | 1.440717 | 1.706e-09 | 5.982897 | 5.792e-09
2018-03-14 12:00 | 72080.41256 | 120.0007 | 3 | 9 | 4.219755 | 3.25996 | 1.548985 | 1.706e-09 | 6.438615 | 5.792e-09
2018-03-14 12:02 | 72200.41196 | 240.0001 | 3 | 9 | 4.242214 | 3.259949 | 1.657651 | 1.706e-09 | 6.89837 | 5.792e-09
2018-03-14 12:04 | 72320.41266 | 360.0008 | 3 | 9 | 4.266137 | 3.259974 | 1.766295 | 1.706e-09 | 7.360542 | 5.792e-09
2018-03-14 12:06 | 72440.41256 | 480.0007 | 3 | 9 | 4.293317 | 3.259949 | 1.874983 | 1.706e-09 | 7.825666 | 5.792e-09
2018-03-14 12:08 | 72560.41276 | 600.0009 | 3 | 9 | 4.324386 | 3.259888 | 1.983642 | 1.706e-09 | 8.293839 | 5.792e-09
2018-03-14 12:10 | 72680.41406 | 720.0022 | 3 | 9 | 4.356979 | 3.260025 | 2.092311 | 1.706e-09 | 8.765517 | 5.792e-09
2018-03-14 12:12 | 72800.41246 | 840.0006 | 3 | 9 | 4.391885 | 3.25989 | 2.200965 | 1.706e-09 | 9.240804 | 5.792e-09
2018-03-14 12:14 | 72920.41216 | 960.0003 | 3 | 9 | 4.40029 | 2.913122 | 2.304848 | 1.706e-09 | 9.697808 | 5.792e-09
2018-03-14 12:16 | 73040.41196 | 1080.0001 | 3 | 9 | 4.400254 | 2.546228 | 2.395751 | 1.706e-09 | 10.09781 | 5.792e-09
2018-03-14 12:18 | 73160.41256 | 1200.0007 | 3 | 9 | 4.40027 | 2.229536 | 2.475153 | 1.706e-09 | 10.44719 | 5.792e-09
2018-03-14 12:20 | 73280.41316 | 1320.0013 | 3 | 9 | 4.400254 | 1.962187 | 2.544894 | 1.706e-09 | 10.75407 | 5.792e-09
2018-03-14 12:22 | 73400.41226 | 1440.0004 | 3 | 9 | 4.400215 | 1.733797 | 2.606396 | 1.706e-09 | 11.02469 | 5.792e-09
2018-03-14 12:24 | 73520.41236 | 1560.0005 | 3 | 9 | 4.400238 | 1.53071 | 2.660743 | 1.706e-09 | 11.26383 | 5.792e-09
2018-03-14 12:26 | 73640.41326 | 1680.0014 | 3 | 9 | 4.40022 | 1.34642 | 2.708602 | 1.706e-09 | 11.47442 | 5.792e-09
2018-03-14 12:28 | 73760.41196 | 1800.0001 | 3 | 9 | 4.400228 | 1.195061 | 2.750875 | 1.706e-09 | 11.66043 | 5.792e-09
2018-03-14 12:30 | 73880.41306 | 1920.0012 | 3 | 9 | 4.400243 | 1.065801 | 2.788473 | 1.706e-09 | 11.82587 | 5.792e-09
2018-03-14 12:32 | 74000.41316 | 2040.0013 | 3 | 9 | 4.400198 | 0.9533482 | 2.82208 | 1.706e-09 | 11.97375 | 5.792e-09
2018-03-14 12:34 | 74120.41306 | 2160.0012 | 3 | 9 | 4.400208 | 0.8498659 | 2.852107 | 1.706e-09 | 12.10587 | 5.792e-09
2018-03-14 12:36 | 74240.41216 | 2280.0003 | 3 | 9 | 4.4002 | 0.7601423 | 2.878875 | 1.706e-09 | 12.22366 | 5.792e-09
2018-03-14 12:38 | 74360.41226 | 2400.0004 | 3 | 9 | 4.400201 | 0.6853027 | 2.902914 | 1.706e-09 | 12.32943 | 5.792e-09
2018-03-14 12:39 | 74418.02036 | 2457.6085 | 3 | 9 | 4.400147 | 0.6519938 | 2.91361 | 1.706e-09 | 12.3765 | 5.792e-09
2018-03-14 12:41 | 74538.06 | 120.0014 | 4 | 9 | 4.331734 | 0 | 2.913611 | 1.706e-09 | 12.3765 | 5.792e-09
2018-03-14 12:43 | 74658.06 | 240.0006 | 4 | 9 | 4.325974 | 0 | 2.913611 | 1.706e-09 | 12.3765 | 5.792e-09
2018-03-14 12:44 | 74718.06 | 300.0019 | 4 | 9 | 4.324335 | 0 | 2.913611 | 1.706e-09 | 12.3765 | 5.792e-09
2018-03-14 12:46 | 74838.15 | 120.0004 | 5 | 9 | 4.081086 | -2.281995 | 2.913611 | 0.07605694 | 12.3765 | 0.312923
2018-03-14 12:48 | 74958.15 | 240.0004 | 5 | 9 | 4.046608 | -2.282009 | 2.913611 | 0.1521168 | 12.3765 | 0.6219651
2018-03-14 12:50 | 75078.15 | 360.0004 | 5 | 9 | 4.016291 | -2.282077 | 2.913611 | 0.2281886 | 12.3765 | 0.9286414
2018-03-14 12:52 | 75198.15 | 480.0001 | 5 | 9 | 3.985894 | -2.282002 | 2.913611 | 0.3042514 | 12.3765 | 1.232984
2018-03-14 12:54 | 75318.15 | 600.0002 | 5 | 9 | 3.955555 | -2.281965 | 2.913611 | 0.3803141 | 12.3765 | 1.534987
2018-03-14 12:56 | 75438.15 | 720.001 | 5 | 9 | 3.927022 | -2.28203 | 2.913611 | 0.4563764 | 12.3765 | 1.834763
2018-03-14 12:58 | 75558.15 | 840.0002 | 5 | 9 | 3.900055 | -2.281986 | 2.913611 | 0.5324368 | 12.3765 | 2.132416
2018-03-14 13:00 | 75678.15 | 960.0006 | 5 | 9 | 3.87343 | -2.282001 | 2.913611 | 0.6085013 | 12.3765 | 2.428061
2018-03-14 13:02 | 75798.15 | 1080.0013 | 5 | 9 | 3.845422 | -2.281968 | 2.913611 | 0.684569 | 12.3765 | 2.721643
2018-03-14 13:04 | 75918.15 | 1200.0012 | 5 | 9 | 3.818458 | -2.28204 | 2.913611 | 0.7606339 | 12.3765 | 3.013108
2018-03-14 13:06 | 76038.15 | 1320.0002 | 5 | 9 | 3.793921 | -2.282028 | 2.913611 | 0.8366949 | 12.3765 | 3.302592
2018-03-14 13:08 | 76158.15 | 1440.0011 | 5 | 9 | 3.772022 | -2.282047 | 2.913611 | 0.9127576 | 12.3765 | 3.59033
2018-03-14 13:10 | 76278.15 | 1560.0016 | 5 | 9 | 3.750295 | -2.281972 | 2.913611 | 0.9888221 | 12.3765 | 3.876427
2018-03-14 13:12 | 76398.15 | 1680.0005 | 5 | 9 | 3.728806 | -2.282069 | 2.913611 | 1.064882 | 12.3765 | 4.160839
2018-03-14 13:14 | 76518.15 | 1800.0015 | 5 | 9 | 3.709114 | -2.282001 | 2.913611 | 1.14094 | 12.3765 | 4.443686
2018-03-14 13:16 | 76638.15 | 1920 | 5 | 9 | 3.690809 | -2.281998 | 2.913611 | 1.217 | 12.3765 | 4.725096
2018-03-14 13:18 | 76758.15 | 2040.0016 | 5 | 9 | 3.67284 | -2.282016 | 2.913611 | 1.293067 | 12.3765 | 5.005161
2018-03-14 13:20 | 76878.15 | 2160.0008 | 5 | 9 | 3.654388 | -2.28208 | 2.913611 | 1.369119 | 12.3765 | 5.283782
2018-03-14 13:22 | 76998.15 | 2280.0009 | 5 | 9 | 3.63798 | -2.281995 | 2.913611 | 1.445197 | 12.3765 | 5.561162
2018-03-14 13:24 | 77118.15 | 2400.0019 | 5 | 9 | 3.623063 | -2.281988 | 2.913611 | 1.521258 | 12.3765 | 5.837292
2018-03-14 13:26 | 77238.15 | 2520.0011 | 5 | 9 | 3.609558 | -2.28198 | 2.913611 | 1.597316 | 12.3765 | 6.112341
2018-03-14 13:28 | 77358.15 | 2640.0009 | 5 | 9 | 3.595741 | -2.28198 | 2.913611 | 1.673377 | 12.3765 | 6.386373
2018-03-14 13:30 | 77478.15 | 2760.0002 | 5 | 9 | 3.582394 | -2.282047 | 2.913611 | 1.749436 | 12.3765 | 6.659334
2018-03-14 13:32 | 77598.15 | 2880.0012 | 5 | 9 | 3.571043 | -2.281981 | 2.913611 | 1.825496 | 12.3765 | 6.931374
2018-03-14 13:34 | 77718.15 | 3000.0007 | 5 | 9 | 3.560824 | -2.282021 | 2.913611 | 1.901551 | 12.3765 | 7.202567
2018-03-14 13:36 | 77838.15 | 3120.0008 | 5 | 9 | 3.550475 | -2.28194 | 2.913611 | 1.977615 | 12.3765 | 7.473028
2018-03-14 13:38 | 77958.15 | 3240.0002 | 5 | 9 | 3.538629 | -2.281968 | 2.913611 | 2.053682 | 12.3765 | 7.742659
2018-03-14 13:40 | 78078.15 | 3360.0006 | 5 | 9 | 3.527455 | -2.281952 | 2.913611 | 2.129745 | 12.3765 | 8.011389
2018-03-14 13:42 | 78198.15 | 3480.0008 | 5 | 9 | 3.516442 | -2.281942 | 2.913611 | 2.205808 | 12.3765 | 8.279281
2018-03-14 13:44 | 78318.15 | 3600.0012 | 5 | 9 | 3.505433 | -2.28196 | 2.913611 | 2.28187 | 12.3765 | 8.546342
2018-03-14 13:46 | 78438.15 | 3720.0005 | 5 | 9 | 3.491633 | -2.281921 | 2.913611 | 2.357924 | 12.3765 | 8.81244
2018-03-14 13:48 | 78558.15 | 3840.001 | 5 | 9 | 3.474919 | -2.281959 | 2.913611 | 2.433995 | 12.3765 | 9.077422
2018-03-14 13:50 | 78678.15 | 3960.0014 | 5 | 9 | 3.456728 | -2.281946 | 2.913611 | 2.51005 | 12.3765 | 9.341032
2018-03-14 13:52 | 78798.15 | 4080.0003 | 5 | 9 | 3.434352 | -2.281907 | 2.913611 | 2.586123 | 12.3765 | 9.603172
2018-03-14 13:54 | 78918.15 | 4200.001 | 5 | 9 | 3.402173 | -2.282007 | 2.913611 | 2.662172 | 12.3765 | 9.863214
2018-03-14 13:56 | 79038.15 | 4320.0001 | 5 | 9 | 3.350829 | -2.28191 | 2.913611 | 2.738241 | 12.3765 | 10.12021
2018-03-14 13:58 | 79158.15 | 4440.0016 | 5 | 9 | 3.268181 | -2.281967 | 2.913611 | 2.814313 | 12.3765 | 10.37226
2018-03-14 14:00 | 79278.15 | 4560.0012 | 5 | 9 | 3.095419 | -2.281951 | 2.913611 | 2.890368 | 12.3765 | 10.61523
2018-03-14 14:00 | 79312.85 | 4594.6951 | 5 | 9 | 3 | -2.28196 | 2.913611 | 2.912356 | 12.3765 | 10.68231
2018-03-14 14:02 | 79432.88 | 120.001 | 6 | 9 | 3.377933 | 0 | 2.913611 | 2.912356 | 12.3765 | 10.68231
2018-03-14 14:04 | 79552.88 | 240.0013 | 6 | 9 | 3.393424 | 0 | 2.913611 | 2.912356 | 12.3765 | 10.68231
2018-03-14 14:05 | 79612.88 | 300.001 | 6 | 9 | 3.397034 | 0 | 2.913611 | 2.912356 | 12.3765 | 10.68231
2018-03-14 14:05 | 79612.88924 | 0.0025 | 7 | 10 | 3.397065 | 0 | 0 | 0 | 0 | 0
2018-03-14 14:07 | 79732.96896 | 120.0003 | 2 | 10 | 4.09 | 4.889879 | 0.1623931 | 1.215e-09 | 0.64543 | 4.128e-09
2018-03-14 14:09 | 79852.96966 | 240.001 | 2 | 10 | 4.121964 | 4.889925 | 0.3253927 | 1.215e-09 | 1.314518 | 4.128e-09
2018-03-14 14:11 | 79972.97026 | 360.0016 | 2 | 10 | 4.157368 | 4.889978 | 0.4883704 | 1.215e-09 | 1.989264 | 4.128e-09
2018-03-14 14:13 | 80092.96956 | 480.0009 | 2 | 10 | 4.188117 | 4.889908 | 0.6513802 | 1.215e-09 | 2.6695 | 4.128e-09
2018-03-14 14:15 | 80212.96926 | 600.0006 | 2 | 10 | 4.200228 | 4.670353 | 0.8122086 | 1.215e-09 | 3.344593 | 4.128e-09
2018-03-14 14:17 | 80332.96936 | 720.0007 | 2 | 10 | 4.20025 | 4.326754 | 0.962139 | 1.215e-09 | 3.974339 | 4.128e-09
2018-03-14 14:19 | 80452.96926 | 840.0006 | 2 | 10 | 4.200228 | 4.016966 | 1.101111 | 1.215e-09 | 4.558057 | 4.128e-09
2018-03-14 14:21 | 80572.96986 | 960.0012 | 2 | 10 | 4.200264 | 3.716928 | 1.229976 | 1.215e-09 | 5.099322 | 4.128e-09
2018-03-14 14:23 | 80692.96886 | 1080.0002 | 2 | 10 | 4.200247 | 3.43116 | 1.349026 | 1.215e-09 | 5.599361 | 4.128e-09
2018-03-14 14:25 | 80776.00546 | 1163.0368 | 2 | 10 | 4.200252 | 3.259998 | 1.426156 | 1.215e-09 | 5.923327 | 4.128e-09
2018-03-14 14:27 | 80896.01 | 120.0011 | 3 | 10 | 4.218641 | 3.259954 | 1.534448 | 1.215e-09 | 6.379071 | 4.128e-09
2018-03-14 14:29 | 81016.01 | 240.0005 | 3 | 10 | 4.239939 | 3.260021 | 1.643102 | 1.215e-09 | 6.838581 | 4.128e-09
2018-03-14 14:31 | 81136.01 | 360.0007 | 3 | 10 | 4.264705 | 3.259966 | 1.75176 | 1.215e-09 | 7.300588 | 4.128e-09
2018-03-14 14:33 | 81256.01 | 480.0011 | 3 | 10 | 4.293038 | 3.260004 | 1.860426 | 1.215e-09 | 7.765553 | 4.128e-09
2018-03-14 14:35 | 81376.01 | 600.0013 | 3 | 10 | 4.322327 | 3.259968 | 1.969083 | 1.215e-09 | 8.233596 | 4.128e-09
2018-03-14 14:37 | 81496.01 | 720.001 | 3 | 10 | 4.353577 | 3.259998 | 2.077751 | 1.215e-09 | 8.70498 | 4.128e-09
2018-03-14 14:39 | 81616.01 | 840.0004 | 3 | 10 | 4.387938 | 3.259981 | 2.186416 | 1.215e-09 | 9.179893 | 4.128e-09
2018-03-14 14:41 | 81736.01 | 960.0005 | 3 | 10 | 4.400251 | 2.934711 | 2.291118 | 1.215e-09 | 9.640388 | 4.128e-09
2018-03-14 14:43 | 81856.01 | 1080.0007 | 3 | 10 | 4.400243 | 2.572737 | 2.38272 | 1.215e-09 | 10.04346 | 4.128e-09
2018-03-14 14:45 | 81976.01 | 1200.0011 | 3 | 10 | 4.400248 | 2.264013 | 2.463199 | 1.215e-09 | 10.39759 | 4.128e-09
2018-03-14 14:47 | 82096.01 | 1320.0009 | 3 | 10 | 4.400234 | 1.998965 | 2.534162 | 1.215e-09 | 10.70984 | 4.128e-09
2018-03-14 14:49 | 82216.01 | 1440.0001 | 3 | 10 | 4.400229 | 1.758729 | 2.596742 | 1.215e-09 | 10.98521 | 4.128e-09
2018-03-14 14:51 | 82336.01 | 1560.0002 | 3 | 10 | 4.400258 | 1.545448 | 2.65169 | 1.215e-09 | 11.22699 | 4.128e-09
2018-03-14 14:53 | 82456.01 | 1680.0004 | 3 | 10 | 4.400194 | 1.36872 | 2.700177 | 1.215e-09 | 11.44035 | 4.128e-09
2018-03-14 14:55 | 82576.01 | 1800.0007 | 3 | 10 | 4.4002 | 1.219183 | 2.74323 | 1.215e-09 | 11.62979 | 4.128e-09
2018-03-14 14:57 | 82696.01 | 1920.0011 | 3 | 10 | 4.400206 | 1.087947 | 2.781644 | 1.215e-09 | 11.79882 | 4.128e-09
2018-03-14 14:59 | 82816.01 | 2040.0006 | 3 | 10 | 4.400192 | 0.9661083 | 2.815845 | 1.215e-09 | 11.94931 | 4.128e-09
2018-03-14 15:01 | 82936.01 | 2160.0005 | 3 | 10 | 4.400179 | 0.8633881 | 2.846284 | 1.215e-09 | 12.08324 | 4.128e-09
2018-03-14 15:03 | 83056.01 | 2280.001 | 3 | 10 | 4.400204 | 0.7763186 | 2.873581 | 1.215e-09 | 12.20336 | 4.128e-09
2018-03-14 15:05 | 83176.01 | 2400.0003 | 3 | 10 | 4.40022 | 0.7022476 | 2.898192 | 1.215e-09 | 12.31165 | 4.128e-09
2018-03-14 15:06 | 83262.99 | 2486.9777 | 3 | 10 | 4.400192 | 0.6519938 | 2.91454 | 1.215e-09 | 12.38358 | 4.128e-09
2018-03-14 15:08 | 83383.03814 | 120.001 | 4 | 10 | 4.332229 | 0 | 2.91454 | 1.215e-09 | 12.38358 | 4.128e-09
2018-03-14 15:10 | 83503.03754 | 240.0004 | 4 | 10 | 4.326536 | 0 | 2.91454 | 1.215e-09 | 12.38358 | 4.128e-09
2018-03-14 15:11 | 83563.03954 | 300.0024 | 4 | 10 | 4.324918 | 0 | 2.91454 | 1.215e-09 | 12.38358 | 4.128e-09
2018-03-14 15:13 | 83683.13 | 120.0003 | 5 | 10 | 4.083547 | -2.281993 | 2.91454 | 0.07605956 | 12.38358 | 0.3130694
2018-03-14 15:15 | 83803.13 | 240.0022 | 5 | 10 | 4.049066 | -2.282021 | 2.91454 | 0.1521309 | 12.38358 | 0.6223572
2018-03-14 15:17 | 83923.13 | 360.0011 | 5 | 10 | 4.016762 | -2.281991 | 2.91454 | 0.2281883 | 12.38358 | 0.9290822
2018-03-14 15:19 | 84043.13 | 480.0009 | 5 | 10 | 3.98669 | -2.282022 | 2.91454 | 0.30426 | 12.38358 | 1.23349
2018-03-14 15:21 | 84163.13 | 600.0015 | 5 | 10 | 3.957804 | -2.282042 | 2.91454 | 0.3803248 | 12.38358 | 1.535631
2018-03-14 15:23 | 84283.13 | 720.001 | 5 | 10 | 3.930086 | -2.281991 | 2.91454 | 0.4563869 | 12.38358 | 1.835617
2018-03-14 15:25 | 84403.13 | 840.002 | 5 | 10 | 3.901996 | -2.282028 | 2.91454 | 0.5324536 | 12.38358 | 2.133503
2018-03-14 15:27 | 84523.13 | 960.0008 | 5 | 10 | 3.874214 | -2.28203 | 2.91454 | 0.6085068 | 12.38358 | 2.429189
2018-03-14 15:29 | 84643.13 | 1080.0007 | 5 | 10 | 3.847722 | -2.281979 | 2.91454 | 0.6845799 | 12.38358 | 2.722902
2018-03-14 15:31 | 84763.13 | 1200.0003 | 5 | 10 | 3.821977 | -2.281958 | 2.91454 | 0.7606485 | 12.38358 | 3.014602
2018-03-14 15:33 | 84883.13 | 1320.0011 | 5 | 10 | 3.797356 | -2.282067 | 2.91454 | 0.8367119 | 12.38358 | 3.304367
2018-03-14 15:35 | 85003.13 | 1440.0013 | 5 | 10 | 3.773454 | -2.282049 | 2.91454 | 0.9127757 | 12.38358 | 3.592295
2018-03-14 15:37 | 85123.13 | 1560.0003 | 5 | 10 | 3.751994 | -2.282037 | 2.91454 | 0.9888428 | 12.38358 | 3.878502
2018-03-14 15:39 | 85243.13 | 1680.0015 | 5 | 10 | 3.731854 | -2.281998 | 2.91454 | 1.064897 | 12.38358 | 4.163084
2018-03-14 15:41 | 85363.13 | 1800.0016 | 5 | 10 | 3.712748 | -2.282046 | 2.91454 | 1.140965 | 12.38358 | 4.446235
2018-03-14 15:43 | 85483.13 | 1920.0014 | 5 | 10 | 3.693306 | -2.282009 | 2.91454 | 1.217032 | 12.38358 | 4.727922
2018-03-14 15:45 | 85603.13 | 2040.0021 | 5 | 10 | 3.674125 | -2.281967 | 2.91454 | 1.2931 | 12.38358 | 5.008119
2018-03-14 15:47 | 85723.13 | 2160.0005 | 5 | 10 | 3.657001 | -2.282 | 2.91454 | 1.36915 | 12.38358 | 5.286874
2018-03-14 15:49 | 85843.13 | 2280.0015 | 5 | 10 | 3.641453 | -2.281993 | 2.91454 | 1.445218 | 12.38358 | 5.564453
2018-03-14 15:51 | 85963.13 | 2400.0005 | 5 | 10 | 3.626425 | -2.28194 | 2.91454 | 1.521282 | 12.38358 | 5.840862
2018-03-14 15:53 | 86083.13 | 2520.0015 | 5 | 10 | 3.611024 | -2.281968 | 2.91454 | 1.59735 | 12.38358 | 6.116128
2018-03-14 15:55 | 86203.13 | 2640.0002 | 5 | 10 | 3.597408 | -2.281905 | 2.91454 | 1.673414 | 12.38358 | 6.390266
2018-03-14 15:57 | 86323.13 | 2760.0003 | 5 | 10 | 3.585351 | -2.281972 | 2.91454 | 1.749473 | 12.38358 | 6.663416
2018-03-14 15:59 | 86443.13 | 2880.0006 | 5 | 10 | 3.57445 | -2.281967 | 2.91454 | 1.825528 | 12.38358 | 6.935688
2018-03-14 16:01 | 86563.13 | 3000.0011 | 5 | 10 | 3.563016 | -2.281967 | 2.91454 | 1.901588 | 12.38358 | 7.207138
2018-03-14 16:03 | 86683.13 | 3120.001 | 5 | 10 | 3.551196 | -2.281956 | 2.91454 | 1.977655 | 12.38358 | 7.477704
2018-03-14 16:05 | 86803.13 | 3240.0002 | 5 | 10 | 3.540644 | -2.281946 | 2.91454 | 2.05372 | 12.38358 | 7.747423
2018-03-14 16:07 | 86923.13 | 3360.0012 | 5 | 10 | 3.530529 | -2.281938 | 2.91454 | 2.129788 | 12.38358 | 8.016363
2018-03-14 16:09 | 87043.13 | 3480.0002 | 5 | 10 | 3.519526 | -2.281996 | 2.91454 | 2.205842 | 12.38358 | 8.284466
2018-03-14 16:11 | 87163.13 | 3600.0011 | 5 | 10 | 3.505976 | -2.281968 | 2.91454 | 2.281904 | 12.38358 | 8.551674
2018-03-14 16:13 | 87283.13 | 3720.0014 | 5 | 10 | 3.4925 | -2.281889 | 2.91454 | 2.35797 | 12.38358 | 8.817844
2018-03-14 16:15 | 87403.13 | 3840.0012 | 5 | 10 | 3.477773 | -2.282007 | 2.91454 | 2.434028 | 12.38358 | 9.082932
2018-03-14 16:17 | 87523.13 | 3960.0022 | 5 | 10 | 3.460431 | -2.281946 | 2.91454 | 2.510099 | 12.38358 | 9.346862
2018-03-14 16:19 | 87643.13 | 4080.0005 | 5 | 10 | 3.436196 | -2.28197 | 2.91454 | 2.586154 | 12.38358 | 9.609184
2018-03-14 16:21 | 87763.13 | 4200.0007 | 5 | 10 | 3.401655 | -2.282 | 2.91454 | 2.662225 | 12.38358 | 9.869322
2018-03-14 16:23 | 87883.13 | 4320.0006 | 5 | 10 | 3.353361 | -2.281991 | 2.91454 | 2.738287 | 12.38358 | 10.12635
2018-03-14 16:25 | 88003.13 | 4440.0016 | 5 | 10 | 3.274082 | -2.28201 | 2.91454 | 2.814347 | 12.38358 | 10.37868
2018-03-14 16:27 | 88123.13 | 4560.0001 | 5 | 10 | 3.105059 | -2.282016 | 2.91454 | 2.89041 | 12.38358 | 10.62225
2018-03-14 16:28 | 88161.06 | 4597.9319 | 5 | 10 | 2.999989 | -2.282 | 2.91454 | 2.914457 | 12.38358 | 10.69575
2018-03-14 16:30 | 88281.09 | 120.0011 | 6 | 10 | 3.376034 | 0 | 2.91454 | 2.914457 | 12.38358 | 10.69575
2018-03-14 16:32 | 88401.09 | 240.0002 | 6 | 10 | 3.391218 | 0 | 2.91454 | 2.914457 | 12.38358 | 10.69575
2018-03-14 16:33 | 88461.09 | 300.0022 | 6 | 10 | 3.3948 | 0 | 2.91454 | 2.914457 | 12.38358 | 10.69575
2018-03-14 16:33 | 88461.1094 | 0.0026 | 7 | 11 | 3.394986 | 0 | 0 | 0 | 0 | 0
2018-03-14 16:35 | 88581.2 | 120.0017 | 2 | 11 | 4.088686 | 4.889872 | 0.1623947 | 7.44e-10 | 0.6451664 | 2.525e-09
2018-03-14 16:37 | 88701.2 | 240.0004 | 2 | 11 | 4.121824 | 4.889885 | 0.325382 | 7.44e-10 | 1.314039 | 2.525e-09
2018-03-14 16:39 | 88821.2 | 360.0006 | 2 | 11 | 4.160255 | 4.889833 | 0.4883637 | 7.44e-10 | 1.989061 | 2.525e-09
2018-03-14 16:41 | 88941.2 | 480.0006 | 2 | 11 | 4.189073 | 4.889889 | 0.651354 | 7.44e-10 | 2.669596 | 2.525e-09
2018-03-14 16:43 | 89061.2 | 600.0023 | 2 | 11 | 4.200219 | 4.683662 | 0.8123193 | 7.44e-10 | 3.345291 | 2.525e-09
2018-03-14 16:45 | 89181.2 | 720.0008 | 2 | 11 | 4.200293 | 4.341064 | 0.962756 | 7.44e-10 | 3.977164 | 2.525e-09
2018-03-14 16:47 | 89301.2 | 840.0004 | 2 | 11 | 4.200281 | 3.995436 | 1.101669 | 7.44e-10 | 4.560636 | 2.525e-09
2018-03-14 16:49 | 89421.2 | 960.0011 | 2 | 11 | 4.20024 | 3.690851 | 1.22961 | 7.44e-10 | 5.098018 | 2.525e-09
2018-03-14 16:51 | 89541.2 | 1080.0019 | 2 | 11 | 4.200273 | 3.432272 | 1.348208 | 7.44e-10 | 5.59616 | 2.525e-09
2018-03-14 16:52 | 89629.18 | 1167.9859 | 2 | 11 | 4.200266 | 3.259989 | 1.429934 | 7.44e-10 | 5.939426 | 2.525e-09
2018-03-14 16:54 | 89749.2 | 120.0015 | 3 | 11 | 4.218774 | 3.259958 | 1.538207 | 7.44e-10 | 6.395092 | 2.525e-09
2018-03-14 16:56 | 89869.2 | 240.0007 | 3 | 11 | 4.242437 | 3.259987 | 1.646866 | 7.44e-10 | 6.854749 | 2.525e-09
2018-03-14 16:58 | 89989.2 | 360.0017 | 3 | 11 | 4.26791 | 3.259983 | 1.75552 | 7.44e-10 | 7.317088 | 2.525e-09
2018-03-14 17:00 | 90109.2 | 480.0017 | 3 | 11 | 4.294505 | 3.260002 | 1.864179 | 7.44e-10 | 7.782259 | 2.525e-09
2018-03-14 17:02 | 90229.2 | 600 | 3 | 11 | 4.323037 | 3.260004 | 1.972834 | 7.44e-10 | 8.250394 | 2.525e-09
2018-03-14 17:04 | 90349.2 | 720.0009 | 3 | 11 | 4.355637 | 3.259949 | 2.08149 | 7.44e-10 | 8.721847 | 2.525e-09
2018-03-14 17:06 | 90469.2 | 840.001 | 3 | 11 | 4.392126 | 3.259981 | 2.190144 | 7.44e-10 | 9.197067 | 2.525e-09
2018-03-14 17:08 | 90589.2 | 960.0008 | 3 | 11 | 4.400236 | 2.908035 | 2.293824 | 7.44e-10 | 9.653193 | 2.525e-09
2018-03-14 17:10 | 90709.2 | 1080.0005 | 3 | 11 | 4.40024 | 2.563475 | 2.384841 | 7.44e-10 | 10.05369 | 2.525e-09
2018-03-14 17:12 | 90829.2 | 1200.0018 | 3 | 11 | 4.400268 | 2.256019 | 2.465087 | 7.44e-10 | 10.40679 | 2.525e-09
2018-03-14 17:14 | 90949.2 | 1320.0012 | 3 | 11 | 4.4002 | 1.972642 | 2.535483 | 7.44e-10 | 10.71655 | 2.525e-09
2018-03-14 17:16 | 91069.2 | 1440.0004 | 3 | 11 | 4.40024 | 1.737185 | 2.597197 | 7.44e-10 | 10.9881 | 2.525e-09
2018-03-14 17:18 | 91189.2 | 1560.0012 | 3 | 11 | 4.400265 | 1.536911 | 2.651683 | 7.44e-10 | 11.22786 | 2.525e-09
2018-03-14 17:20 | 91309.2 | 1680.001 | 3 | 11 | 4.400226 | 1.366808 | 2.700013 | 7.44e-10 | 11.44052 | 2.525e-09
2018-03-14 17:22 | 91429.2 | 1800.0005 | 3 | 11 | 4.400211 | 1.212479 | 2.742967 | 7.44e-10 | 11.62953 | 2.525e-09
2018-03-14 17:24 | 91549.2 | 1920.0004 | 3 | 11 | 4.400178 | 1.074224 | 2.781003 | 7.44e-10 | 11.7969 | 2.525e-09
2018-03-14 17:26 | 91669.2 | 2040.0019 | 3 | 11 | 4.400184 | 0.960084 | 2.81487 | 7.44e-10 | 11.94592 | 2.525e-09
2018-03-14 17:28 | 91789.2 | 2160.0002 | 3 | 11 | 4.400202 | 0.8634186 | 2.845201 | 7.44e-10 | 12.07938 | 2.525e-09
2018-03-14 17:30 | 91909.2 | 2280.0011 | 3 | 11 | 4.400185 | 0.777504 | 2.872519 | 7.44e-10 | 12.19958 | 2.525e-09
2018-03-14 17:32 | 92029.2 | 2400.001 | 3 | 11 | 4.400168 | 0.6970654 | 2.897071 | 7.44e-10 | 12.30761 | 2.525e-09
2018-03-14 17:34 | 92105.56 | 2476.3606 | 3 | 11 | 4.400178 | 0.6519842 | 2.911361 | 7.44e-10 | 12.37049 | 2.525e-09
2018-03-14 17:36 | 92225.6 | 120.0003 | 4 | 11 | 4.331548 | 0 | 2.911361 | 7.44e-10 | 12.37049 | 2.525e-09
2018-03-14 17:38 | 92345.6 | 240.0012 | 4 | 11 | 4.325758 | 0 | 2.911361 | 7.44e-10 | 12.37049 | 2.525e-09
2018-03-14 17:39 | 92405.6 | 300.0029 | 4 | 11 | 4.324104 | 0 | 2.911361 | 7.44e-10 | 12.37049 | 2.525e-09
2018-03-14 17:41 | 92525.67798 | 120.0002 | 5 | 11 | 4.081815 | -2.281947 | 2.911361 | 0.07604966 | 12.37049 | 0.3129557
2018-03-14 17:43 | 92645.67898 | 240.0012 | 5 | 11 | 4.046098 | -2.281973 | 2.911361 | 0.152122 | 12.37049 | 0.62205
2018-03-14 17:45 | 92765.67818 | 360.0004 | 5 | 11 | 4.015171 | -2.28192 | 2.911361 | 0.2281758 | 12.37049 | 0.9285819
2018-03-14 17:47 | 92885.67808 | 480.0003 | 5 | 11 | 3.985894 | -2.281963 | 2.911361 | 0.3042394 | 12.37049 | 1.232859
2018-03-14 17:49 | 93005.67808 | 600.0003 | 5 | 11 | 3.95718 | -2.281973 | 2.911361 | 0.3803036 | 12.37049 | 1.534953
2018-03-14 17:51 | 93125.67898 | 720.0012 | 5 | 11 | 3.927469 | -2.281983 | 2.911361 | 0.4563654 | 12.37049 | 1.834817
2018-03-14 17:53 | 93245.67938 | 840.0016 | 5 | 11 | 3.899389 | -2.281921 | 2.911361 | 0.5324374 | 12.37049 | 2.132504
2018-03-14 17:55 | 93365.67808 | 960.0003 | 5 | 11 | 3.872827 | -2.281959 | 2.911361 | 0.6085051 | 12.37049 | 2.428106
2018-03-14 17:57 | 93485.67788 | 1080.0001 | 5 | 11 | 3.846934 | -2.281952 | 2.911361 | 0.6845575 | 12.37049 | 2.721668
2018-03-14 17:59 | 93605.67788 | 1200.0001 | 5 | 11 | 3.820119 | -2.281949 | 2.911361 | 0.7606288 | 12.37049 | 3.013295
2018-03-14 18:01 | 93725.67868 | 1320.0009 | 5 | 11 | 3.794153 | -2.282004 | 2.911361 | 0.8366905 | 12.37049 | 3.302848
2018-03-14 18:03 | 93845.67808 | 1440.0003 | 5 | 11 | 3.771571 | -2.281904 | 2.911361 | 0.9127457 | 12.37049 | 3.590539
2018-03-14 18:05 | 93965.67918 | 1560.0014 | 5 | 11 | 3.750937 | -2.281923 | 2.911361 | 0.9888133 | 12.37049 | 3.876635
2018-03-14 18:07 | 94085.67788 | 1680.0001 | 5 | 11 | 3.730746 | -2.281977 | 2.911361 | 1.064868 | 12.37049 | 4.161143
2018-03-14 18:09 | 94205.67868 | 1800.0009 | 5 | 11 | 3.709803 | -2.281959 | 2.911361 | 1.140936 | 12.37049 | 4.444142
2018-03-14 18:11 | 94325.67888 | 1920.0011 | 5 | 11 | 3.690364 | -2.281967 | 2.911361 | 1.217008 | 12.37049 | 4.725603
2018-03-14 18:13 | 94445.67818 | 2040.0004 | 5 | 11 | 3.672454 | -2.281933 | 2.911361 | 1.293069 | 12.37049 | 5.005608
2018-03-14 18:15 | 94565.67818 | 2160.0004 | 5 | 11 | 3.656056 | -2.281963 | 2.911361 | 1.369133 | 12.37049 | 5.284326
2018-03-14 18:17 | 94685.67898 | 2280.0012 | 5 | 11 | 3.639653 | -2.281959 | 2.911361 | 1.445194 | 12.37049 | 5.561788
2018-03-14 18:19 | 94805.67788 | 2400.0001 | 5 | 11 | 3.623493 | -2.281923 | 2.911361 | 1.521255 | 12.37049 | 5.837995
2018-03-14 18:21 | 94925.67798 | 2520.0002 | 5 | 11 | 3.60941 | -2.281986 | 2.911361 | 1.597309 | 12.37049 | 6.113031
2018-03-14 18:23 | 95045.67798 | 2640.0002 | 5 | 11 | 3.596923 | -2.282063 | 2.911361 | 1.673389 | 12.37049 | 6.387146
2018-03-14 18:25 | 95165.67938 | 2760.0016 | 5 | 11 | 3.585057 | -2.282037 | 2.911361 | 1.749449 | 12.37049 | 6.660278
2018-03-14 18:27 | 95285.67928 | 2880.0015 | 5 | 11 | 3.572563 | -2.281963 | 2.911361 | 1.825521 | 12.37049 | 6.932532
2018-03-14 18:29 | 95405.67918 | 3000.0014 | 5 | 11 | 3.561292 | -2.282002 | 2.911361 | 1.901583 | 12.37049 | 7.203829
2018-03-14 18:31 | 95525.67878 | 3120.001 | 5 | 11 | 3.55095 | -2.28198 | 2.911361 | 1.977644 | 12.37049 | 7.474311
2018-03-14 18:33 | 95645.67898 | 3240.0012 | 5 | 11 | 3.541326 | -2.281968 | 2.911361 | 2.053705 | 12.37049 | 7.744038
2018-03-14 18:35 | 95765.67788 | 3360.0001 | 5 | 11 | 3.530296 | -2.282019 | 2.911361 | 2.129775 | 12.37049 | 8.013021
2018-03-14 18:37 | 95885.67838 | 3480.0006 | 5 | 11 | 3.517903 | -2.282056 | 2.911361 | 2.205835 | 12.37049 | 8.281058
2018-03-14 18:39 | 96005.67918 | 3600.0014 | 5 | 11 | 3.505933 | -2.281977 | 2.911361 | 2.281903 | 12.37049 | 8.548206
2018-03-14 18:41 | 96125.67898 | 3720.0012 | 5 | 11 | 3.493553 | -2.281993 | 2.911361 | 2.357966 | 12.37049 | 8.814406
2018-03-14 18:43 | 96245.67808 | 3840.0003 | 5 | 11 | 3.478997 | -2.281965 | 2.911361 | 2.434022 | 12.37049 | 9.079583
2018-03-14 18:45 | 96365.67878 | 3960.001 | 5 | 11 | 3.459056 | -2.282032 | 2.911361 | 2.510094 | 12.37049 | 9.343514
2018-03-14 18:47 | 96485.67858 | 4080.0008 | 5 | 11 | 3.43473 | -2.28203 | 2.911361 | 2.586153 | 12.37049 | 9.605713
2018-03-14 18:49 | 96605.67888 | 4200.0011 | 5 | 11 | 3.401777 | -2.281989 | 2.911361 | 2.662225 | 12.37049 | 9.865827
2018-03-14 18:51 | 96725.67898 | 4320.0012 | 5 | 11 | 3.353564 | -2.282051 | 2.911361 | 2.738279 | 12.37049 | 10.12286
2018-03-14 18:53 | 96845.67818 | 4440.0004 | 5 | 11 | 3.269949 | -2.282009 | 2.911361 | 2.814354 | 12.37049 | 10.37514
2018-03-14 18:55 | 96965.68018 | 4560.0024 | 5 | 11 | 3.088348 | -2.28201 | 2.911361 | 2.890421 | 12.37049 | 10.61799
2018-03-14 18:55 | 96996.73238 | 4591.0546 | 5 | 11 | 2.999981 | -2.282007 | 2.911361 | 2.910094 | 12.37049 | 10.67793
2018-03-14 18:57 | 97116.77 | 120.0009 | 6 | 11 | 3.376427 | 0 | 2.911361 | 2.910094 | 12.37049 | 10.67793
2018-03-14 18:59 | 97236.77 | 240.0006 | 6 | 11 | 3.391531 | 0 | 2.911361 | 2.910094 | 12.37049 | 10.67793
2018-03-14 19:00 | 97296.77 | 300.0046 | 6 | 11 | 3.395104 | 0 | 2.911361 | 2.910094 | 12.37049 | 10.67793
2018-03-14 19:00 | 97296.79 | 0.0024 | 7 | 12 | 3.395195 | 0 | 0 | 0 | 0 | 0
2018-03-14 19:02 | 97416.87602 | 120.0008 | 2 | 12 | 4.087593 | 4.889853 | 0.1623983 | 4.407e-09 | 0.6448359 | 1.4963e-08
2018-03-14 19:04 | 97536.87672 | 240.0015 | 2 | 12 | 4.121833 | 4.889904 | 0.3253757 | 4.407e-09 | 1.313647 | 1.4963e-08
2018-03-14 19:06 | 97656.87562 | 360.0004 | 2 | 12 | 4.15758 | 4.88987 | 0.4883783 | 4.407e-09 | 1.988542 | 1.4963e-08
2018-03-14 19:08 | 97776.87652 | 480.0013 | 2 | 12 | 4.185242 | 4.889841 | 0.6513624 | 4.407e-09 | 2.668519 | 1.4963e-08
2018-03-14 19:10 | 97896.87682 | 600.0016 | 2 | 12 | 4.200266 | 4.723509 | 0.8131897 | 4.407e-09 | 3.347508 | 1.4963e-08
2018-03-14 19:12 | 98016.87552 | 720.0003 | 2 | 12 | 4.200264 | 4.338991 | 0.9641554 | 4.407e-09 | 3.981604 | 1.4963e-08
2018-03-14 19:14 | 98136.87642 | 840.0012 | 2 | 12 | 4.200229 | 4.010822 | 1.103212 | 4.407e-09 | 4.565675 | 1.4963e-08
2018-03-14 19:16 | 98256.87562 | 960.0004 | 2 | 12 | 4.200253 | 3.717819 | 1.231908 | 4.407e-09 | 5.10623 | 1.4963e-08
2018-03-14 19:18 | 98376.87612 | 1080.0009 | 2 | 12 | 4.200275 | 3.461496 | 1.351535 | 4.407e-09 | 5.608693 | 1.4963e-08
2018-03-14 19:20 | 98472.03712 | 1175.1619 | 2 | 12 | 4.200272 | 3.259979 | 1.44039 | 4.407e-09 | 5.981904 | 1.4963e-08
2018-03-14 19:22 | 98592.05 | 120.0016 | 3 | 12 | 4.220577 | 3.259966 | 1.548674 | 4.407e-09 | 6.437726 | 1.4963e-08
2018-03-14 19:24 | 98712.05 | 240.0016 | 3 | 12 | 4.2432 | 3.259914 | 1.657325 | 4.407e-09 | 6.897513 | 1.4963e-08
2018-03-14 19:26 | 98832.05 | 360.0004 | 3 | 12 | 4.267416 | 3.259914 | 1.765991 | 4.407e-09 | 7.35991 | 1.4963e-08
2018-03-14 19:28 | 98952.05 | 480.0014 | 3 | 12 | 4.29405 | 3.26001 | 1.874647 | 4.407e-09 | 7.825006 | 1.4963e-08
2018-03-14 19:30 | 99072.05 | 600.0009 | 3 | 12 | 4.325224 | 3.25992 | 1.983308 | 4.407e-09 | 8.293246 | 1.4963e-08
2018-03-14 19:32 | 99192.05 | 720.0013 | 3 | 12 | 4.358459 | 3.259993 | 2.091974 | 4.407e-09 | 8.765045 | 1.4963e-08
2018-03-14 19:34 | 99312.05 | 840.0012 | 3 | 12 | 4.39376 | 3.259962 | 2.200634 | 4.407e-09 | 9.240537 | 1.4963e-08
2018-03-14 19:36 | 99432.05 | 960.0006 | 3 | 12 | 4.400249 | 2.897207 | 2.30392 | 4.407e-09 | 9.694961 | 1.4963e-08
2018-03-14 19:38 | 99552.05 | 1080.0004 | 3 | 12 | 4.400262 | 2.539265 | 2.394453 | 4.407e-09 | 10.09333 | 1.4963e-08
2018-03-14 19:40 | 99672.05 | 1200.0011 | 3 | 12 | 4.40027 | 2.218744 | 2.473568 | 4.407e-09 | 10.44146 | 1.4963e-08
2018-03-14 19:42 | 99792.05 | 1320.0016 | 3 | 12 | 4.400252 | 1.951168 | 2.54293 | 4.407e-09 | 10.74667 | 1.4963e-08
2018-03-14 19:44 | 99912.05 | 1440.0014 | 3 | 12 | 4.400189 | 1.723635 | 2.604058 | 4.407e-09 | 11.01564 | 1.4963e-08
2018-03-14 19:46 | 100032.1 | 1560.0019 | 3 | 12 | 4.400209 | 1.525045 | 2.658152 | 4.407e-09 | 11.25367 | 1.4963e-08
2018-03-14 19:48 | 100152.1 | 1680.0009 | 3 | 12 | 4.400249 | 1.343917 | 2.705915 | 4.407e-09 | 11.46384 | 1.4963e-08
2018-03-14 19:50 | 100272.1 | 1800.0001 | 3 | 12 | 4.400223 | 1.190583 | 2.748065 | 4.407e-09 | 11.64931 | 1.4963e-08
2018-03-14 19:52 | 100392.1 | 1920.0003 | 3 | 12 | 4.40019 | 1.06184 | 2.785547 | 4.407e-09 | 11.81423 | 1.4963e-08
2018-03-14 19:54 | 100512.1 | 2040.002 | 3 | 12 | 4.400163 | 0.951581 | 2.819072 | 4.407e-09 | 11.96175 | 1.4963e-08
2018-03-14 19:56 | 100632.1 | 2160.0011 | 3 | 12 | 4.400199 | 0.851985 | 2.849114 | 4.407e-09 | 12.09394 | 1.4963e-08
2018-03-14 19:58 | 100752.1 | 2280.0019 | 3 | 12 | 4.400223 | 0.7616787 | 2.875946 | 4.407e-09 | 12.21201 | 1.4963e-08
2018-03-14 20:00 | 100872.1 | 2400.001 | 3 | 12 | 4.40014 | 0.6852331 | 2.900025 | 4.407e-09 | 12.31796 | 1.4963e-08
2018-03-14 20:01 | 100932.3 | 2460.221 | 3 | 12 | 4.400176 | 0.6519938 | 2.911208 | 4.407e-09 | 12.36716 | 1.4963e-08
2018-03-14 20:03 | 101052.3 | 120.0011 | 4 | 12 | 4.331577 | 0 | 2.911208 | 4.407e-09 | 12.36716 | 1.4963e-08
2018-03-14 20:05 | 101172.3 | 240.0003 | 4 | 12 | 4.325761 | 0 | 2.911208 | 4.407e-09 | 12.36716 | 1.4963e-08
2018-03-14 20:06 | 101232.3 | 300.0013 | 4 | 12 | 4.32414 | 0 | 2.911208 | 4.407e-09 | 12.36716 | 1.4963e-08
2018-03-14 20:08 | 101352.4 | 120.001 | 5 | 12 | 4.080348 | -2.281991 | 2.911208 | 0.07606147 | 12.36716 | 0.3128975
2018-03-14 20:10 | 101472.4 | 240.0012 | 5 | 12 | 4.045698 | -2.28204 | 2.911208 | 0.152123 | 12.36716 | 0.6218864
2018-03-14 20:12 | 101592.4 | 360.001 | 5 | 12 | 4.0155 | -2.281983 | 2.911208 | 0.2281842 | 12.36716 | 0.9284473
2018-03-14 20:14 | 101712.4 | 480.0004 | 5 | 12 | 3.985566 | -2.282033 | 2.911208 | 0.3042481 | 12.36716 | 1.232746
2018-03-14 20:16 | 101832.4 | 600.002 | 5 | 12 | 3.955077 | -2.282002 | 2.911208 | 0.380314 | 12.36716 | 1.534746
2018-03-14 20:18 | 101952.4 | 720.0016 | 5 | 12 | 3.926375 | -2.281919 | 2.911208 | 0.4563726 | 12.36716 | 1.834463
2018-03-14 20:20 | 102072.4 | 840.0007 | 5 | 12 | 3.899148 | -2.282004 | 2.911208 | 0.5324236 | 12.36716 | 2.132019
2018-03-14 20:22 | 102192.4 | 960.0004 | 5 | 12 | 3.872894 | -2.281986 | 2.911208 | 0.6084995 | 12.36716 | 2.427655
2018-03-14 20:24 | 102312.4 | 1080.0025 | 5 | 12 | 3.84521 | -2.282093 | 2.911208 | 0.6845642 | 12.36716 | 2.721208
2018-03-14 20:26 | 102432.4 | 1200.0012 | 5 | 12 | 3.817894 | -2.282005 | 2.911208 | 0.7606215 | 12.36716 | 3.012606
2018-03-14 20:28 | 102552.4 | 1320.0003 | 5 | 12 | 3.793208 | -2.28203 | 2.911208 | 0.8366873 | 12.36716 | 3.302061
2018-03-14 20:30 | 102672.4 | 1440.0001 | 5 | 12 | 3.771401 | -2.281952 | 2.911208 | 0.9127501 | 12.36716 | 3.589743
2018-03-14 20:32 | 102792.4 | 1560.001 | 5 | 12 | 3.750081 | -2.281988 | 2.911208 | 0.9887998 | 12.36716 | 3.875747
2018-03-14 20:34 | 102912.4 | 1680.0005 | 5 | 12 | 3.728242 | -2.282014 | 2.911208 | 1.06487 | 12.36716 | 4.160179
2018-03-14 20:36 | 103032.4 | 1800.0012 | 5 | 12 | 3.708469 | -2.281959 | 2.911208 | 1.140931 | 12.36716 | 4.442994
2018-03-14 20:38 | 103152.4 | 1920.0008 | 5 | 12 | 3.689991 | -2.281942 | 2.911208 | 1.21699 | 12.36716 | 4.724339
2018-03-14 20:40 | 103272.4 | 2040.0007 | 5 | 12 | 3.672373 | -2.281951 | 2.911208 | 1.293049 | 12.36716 | 5.004327
2018-03-14 20:42 | 103392.4 | 2160.0009 | 5 | 12 | 3.654322 | -2.281998 | 2.911208 | 1.369111 | 12.36716 | 5.282975
2018-03-14 20:44 | 103512.4 | 2280.001 | 5 | 12 | 3.637508 | -2.282004 | 2.911208 | 1.445172 | 12.36716 | 5.560271
2018-03-14 20:46 | 103632.4 | 2400.001 | 5 | 12 | 3.62249 | -2.28196 | 2.911208 | 1.521237 | 12.36716 | 5.836378
2018-03-14 20:48 | 103752.4 | 2520.0008 | 5 | 12 | 3.609105 | -2.282009 | 2.911208 | 1.597299 | 12.36716 | 6.111394
2018-03-14 20:50 | 103872.4 | 2640.0009 | 5 | 12 | 3.595894 | -2.282026 | 2.911208 | 1.673367 | 12.36716 | 6.385433
2018-03-14 20:52 | 103992.4 | 2760.0002 | 5 | 12 | 3.582433 | -2.281942 | 2.911208 | 1.749426 | 12.36716 | 6.658414
2018-03-14 20:54 | 104112.4 | 2880.0009 | 5 | 12 | 3.570948 | -2.281968 | 2.911208 | 1.825487 | 12.36716 | 6.930448
2018-03-14 20:56 | 104232.4 | 3000.0011 | 5 | 12 | 3.560541 | -2.281963 | 2.911208 | 1.90155 | 12.36716 | 7.201662
2018-03-14 20:58 | 104352.4 | 3120.0001 | 5 | 12 | 3.550432 | -2.281998 | 2.911208 | 1.977619 | 12.36716 | 7.472131
2018-03-14 21:00 | 104472.4 | 3240.0006 | 5 | 12 | 3.539048 | -2.281947 | 2.911208 | 2.053685 | 12.36716 | 7.741781
2018-03-14 21:02 | 104592.4 | 3360.0015 | 5 | 12 | 3.527435 | -2.281905 | 2.911208 | 2.129738 | 12.36716 | 8.010483
2018-03-14 21:04 | 104712.4 | 3480.0004 | 5 | 12 | 3.516485 | -2.28196 | 2.911208 | 2.205808 | 12.36716 | 8.278401
2018-03-14 21:06 | 104832.4 | 3600.0011 | 5 | 12 | 3.505455 | -2.28192 | 2.911208 | 2.281868 | 12.36716 | 8.54545
2018-03-14 21:08 | 104952.4 | 3720.0009 | 5 | 12 | 3.492143 | -2.28196 | 2.911208 | 2.357928 | 12.36716 | 8.811589
2018-03-14 21:10 | 105072.4 | 3840.0008 | 5 | 12 | 3.47507 | -2.281925 | 2.911208 | 2.433993 | 12.36716 | 9.076586
2018-03-14 21:12 | 105192.4 | 3960.0011 | 5 | 12 | 3.456667 | -2.281935 | 2.911208 | 2.510062 | 12.36716 | 9.340249
2018-03-14 21:14 | 105312.4 | 4080.0001 | 5 | 12 | 3.433856 | -2.281949 | 2.911208 | 2.586115 | 12.36716 | 9.602304
2018-03-14 21:16 | 105432.4 | 4200.0012 | 5 | 12 | 3.401842 | -2.281917 | 2.911208 | 2.662187 | 12.36716 | 9.8624
2018-03-14 21:18 | 105552.4 | 4320.0015 | 5 | 12 | 3.35068 | -2.281933 | 2.911208 | 2.738246 | 12.36716 | 10.11936
2018-03-14 21:20 | 105672.4 | 4440.0007 | 5 | 12 | 3.266031 | -2.28196 | 2.911208 | 2.814317 | 12.36716 | 10.37131
2018-03-14 21:22 | 105792.4 | 4560.0003 | 5 | 12 | 3.089137 | -2.281979 | 2.911208 | 2.89038 | 12.36716 | 10.61403
2018-03-14 21:22 | 105824.1 | 4591.736 | 5 | 12 | 2.999989 | -2.28197 | 2.911208 | 2.910482 | 12.36716 | 10.67528
2018-03-14 21:24 | 105944.2 | 120.0016 | 6 | 12 | 3.377036 | 0 | 2.911208 | 2.910482 | 12.36716 | 10.67528
2018-03-14 21:26 | 106064.2 | 240.0011 | 6 | 12 | 3.39236 | 0 | 2.911208 | 2.910482 | 12.36716 | 10.67528
2018-03-14 21:27 | 106124.2 | 300.0042 | 6 | 12 | 3.396092 | 0 | 2.911208 | 2.910482 | 12.36716 | 10.67528
2018-03-14 21:27 | 106124.2 | 0.0025 | 7 | 13 | 3.396003 | 0 | 0 | 0 | 0 | 0
2018-03-14 21:29 | 106244.3 | 120.0008 | 2 | 13 | 4.090017 | 4.889948 | 0.1623936 | 4.534e-09 | 0.645359 | 1.5399e-08
2018-03-14 21:31 | 106364.3 | 240.0015 | 2 | 13 | 4.12247 | 4.889927 | 0.32539 | 4.534e-09 | 1.31446 | 1.5399e-08
2018-03-14 21:33 | 106484.3 | 360.0003 | 2 | 13 | 4.157369 | 4.889877 | 0.4883871 | 4.534e-09 | 1.989338 | 1.5399e-08
2018-03-14 21:35 | 106604.3 | 480.0004 | 2 | 13 | 4.187129 | 4.889906 | 0.6513537 | 4.534e-09 | 2.669311 | 1.5399e-08
2018-03-14 21:37 | 106724.3 | 600.0017 | 2 | 13 | 4.200247 | 4.674417 | 0.8123392 | 4.534e-09 | 3.344996 | 1.5399e-08
2018-03-14 21:39 | 106844.3 | 720.0007 | 2 | 13 | 4.200284 | 4.326841 | 0.9622662 | 4.534e-09 | 3.974728 | 1.5399e-08
2018-03-14 21:41 | 106964.3 | 840.0003 | 2 | 13 | 4.200232 | 4.011002 | 1.101065 | 4.534e-09 | 4.557716 | 1.5399e-08
2018-03-14 21:43 | 107084.3 | 960.0005 | 2 | 13 | 4.200262 | 3.719597 | 1.229878 | 4.534e-09 | 5.098764 | 1.5399e-08
2018-03-14 21:45 | 107204.3 | 1080.0011 | 2 | 13 | 4.200253 | 3.43236 | 1.349071 | 4.534e-09 | 5.599405 | 1.5399e-08
2018-03-14 21:47 | 107286.2 | 1161.9676 | 2 | 13 | 4.20023 | 3.259998 | 1.425188 | 4.534e-09 | 5.919116 | 1.5399e-08
2018-03-14 21:49 | 107406.2 | 120.0003 | 3 | 13 | 4.218832 | 3.260015 | 1.53348 | 4.534e-09 | 6.374874 | 1.5399e-08
2018-03-14 21:51 | 107526.2 | 240.001 | 3 | 13 | 4.240297 | 3.260042 | 1.642139 | 4.534e-09 | 6.83444 | 1.5399e-08
2018-03-14 21:53 | 107646.2 | 360.0007 | 3 | 13 | 4.264458 | 3.26001 | 1.750804 | 4.534e-09 | 7.296495 | 1.5399e-08
2018-03-14 21:55 | 107766.2 | 480.0017 | 3 | 13 | 4.292589 | 3.259943 | 1.85947 | 4.534e-09 | 7.761394 | 1.5399e-08
2018-03-14 21:57 | 107886.2 | 600.0011 | 3 | 13 | 4.32226 | 3.259974 | 1.968122 | 4.534e-09 | 8.22939 | 1.5399e-08
2018-03-14 21:59 | 108006.2 | 720.0012 | 3 | 13 | 4.353945 | 3.259949 | 2.076777 | 4.534e-09 | 8.700725 | 1.5399e-08
2018-03-14 22:01 | 108126.2 | 840.0014 | 3 | 13 | 4.387884 | 3.259943 | 2.185447 | 4.534e-09 | 9.175673 | 1.5399e-08
2018-03-14 22:03 | 108246.2 | 960.0006 | 3 | 13 | 4.400305 | 2.941736 | 2.290331 | 4.534e-09 | 9.636966 | 1.5399e-08
2018-03-14 22:05 | 108366.2 | 1080.0011 | 3 | 13 | 4.400268 | 2.572552 | 2.38199 | 4.534e-09 | 10.04029 | 1.5399e-08
2018-03-14 22:07 | 108486.2 | 1200.0012 | 3 | 13 | 4.400256 | 2.26213 | 2.462434 | 4.534e-09 | 10.39426 | 1.5399e-08
2018-03-14 22:09 | 108606.2 | 1320.0021 | 3 | 13 | 4.400273 | 1.998038 | 2.533295 | 4.534e-09 | 10.70607 | 1.5399e-08
2018-03-14 22:11 | 108726.2 | 1440.0008 | 3 | 13 | 4.400239 | 1.761404 | 2.595876 | 4.534e-09 | 10.98144 | 1.5399e-08
2018-03-14 22:13 | 108846.2 | 1560.0008 | 3 | 13 | 4.4002 | 1.546848 | 2.650936 | 4.534e-09 | 11.22372 | 1.5399e-08
2018-03-14 22:15 | 108966.2 | 1680.0011 | 3 | 13 | 4.400188 | 1.368822 | 2.699452 | 4.534e-09 | 11.4372 | 1.5399e-08
2018-03-14 22:17 | 109086.2 | 1800.0001 | 3 | 13 | 4.400233 | 1.218052 | 2.742512 | 4.534e-09 | 11.62667 | 1.5399e-08
2018-03-14 22:19 | 109206.2 | 1920.0004 | 3 | 13 | 4.400196 | 1.087656 | 2.780908 | 4.534e-09 | 11.79562 | 1.5399e-08
2018-03-14 22:21 | 109326.2 | 2040.0014 | 3 | 13 | 4.40021 | 0.9695826 | 2.815168 | 4.534e-09 | 11.94637 | 1.5399e-08
2018-03-14 22:23 | 109446.2 | 2160.0011 | 3 | 13 | 4.400177 | 0.8634462 | 2.845659 | 4.534e-09 | 12.08054 | 1.5399e-08
2018-03-14 22:25 | 109566.2 | 2280.0005 | 3 | 13 | 4.400222 | 0.7763186 | 2.872944 | 4.534e-09 | 12.2006 | 1.5399e-08
2018-03-14 22:27 | 109686.2 | 2400.0011 | 3 | 13 | 4.400169 | 0.7012596 | 2.897523 | 4.534e-09 | 12.30875 | 1.5399e-08
2018-03-14 22:28 | 109774 | 2487.7237 | 3 | 13 | 4.400204 | 0.6519938 | 2.913996 | 4.534e-09 | 12.38123 | 1.5399e-08
2018-03-14 22:30 | 109894 | 120.0019 | 4 | 13 | 4.332368 | 0 | 2.913996 | 4.534e-09 | 12.38123 | 1.5399e-08
2018-03-14 22:32 | 110014 | 240.0004 | 4 | 13 | 4.326695 | 0 | 2.913996 | 4.534e-09 | 12.38123 | 1.5399e-08
2018-03-14 22:33 | 110074 | 300.0036 | 4 | 13 | 4.325093 | 0 | 2.913996 | 4.534e-09 | 12.38123 | 1.5399e-08
2018-03-14 22:35 | 110194.1 | 120.0003 | 5 | 13 | 4.083908 | -2.282028 | 2.913996 | 0.07605115 | 12.38123 | 0.3130661
2018-03-14 22:37 | 110314.1 | 240.0003 | 5 | 13 | 4.049873 | -2.281989 | 2.913996 | 0.1521163 | 12.38123 | 0.6223733
2018-03-14 22:39 | 110434.1 | 360.001 | 5 | 13 | 4.018054 | -2.281983 | 2.913996 | 0.2281832 | 12.38123 | 0.9292248
2018-03-14 22:41 | 110554.1 | 480.0014 | 5 | 13 | 3.987571 | -2.281996 | 2.913996 | 0.3042529 | 12.38123 | 1.2337
2018-03-14 22:43 | 110674.1 | 600.0012 | 5 | 13 | 3.958596 | -2.28196 | 2.913996 | 0.3803172 | 12.38123 | 1.535903
2018-03-14 22:45 | 110794.1 | 720.0009 | 5 | 13 | 3.930727 | -2.281984 | 2.913996 | 0.4563874 | 12.38123 | 1.835969
2018-03-14 22:47 | 110914.1 | 840.0013 | 5 | 13 | 3.903018 | -2.281946 | 2.913996 | 0.5324479 | 12.38123 | 2.133887
2018-03-14 22:49 | 111034.1 | 960.0016 | 5 | 13 | 3.874883 | -2.282046 | 2.913996 | 0.6085167 | 12.38123 | 2.429713
2018-03-14 22:51 | 111154.1 | 1080.0021 | 5 | 13 | 3.848073 | -2.281965 | 2.913996 | 0.6845803 | 12.38123 | 2.723427
2018-03-14 22:53 | 111274.1 | 1200.0022 | 5 | 13 | 3.821921 | -2.281963 | 2.913996 | 0.7606437 | 12.38123 | 3.015118
2018-03-14 22:55 | 111394.1 | 1320.0002 | 5 | 13 | 3.797493 | -2.282061 | 2.913996 | 0.8367021 | 12.38123 | 3.304872
2018-03-14 22:57 | 111514.1 | 1440.0005 | 5 | 13 | 3.773987 | -2.281938 | 2.913996 | 0.9127665 | 12.38123 | 3.592835
2018-03-14 22:59 | 111634.1 | 1560.002 | 5 | 13 | 3.751789 | -2.282005 | 2.913996 | 0.9888356 | 12.38123 | 3.879057
2018-03-14 23:01 | 111754.1 | 1680.0012 | 5 | 13 | 3.731246 | -2.281995 | 2.913996 | 1.064899 | 12.38123 | 4.163643
2018-03-14 23:03 | 111874.1 | 1800.001 | 5 | 13 | 3.71214 | -2.282035 | 2.913996 | 1.140956 | 12.38123 | 4.446697
2018-03-14 23:05 | 111994.1 | 1920.0009 | 5 | 13 | 3.693082 | -2.281975 | 2.913996 | 1.217026 | 12.38123 | 4.728351
2018-03-14 23:07 | 112114.1 | 2040.0007 | 5 | 13 | 3.673524 | -2.281962 | 2.913996 | 1.293083 | 12.38123 | 5.008489
2018-03-14 23:09 | 112234.1 | 2160.0022 | 5 | 13 | 3.656024 | -2.282022 | 2.913996 | 1.369155 | 12.38123 | 5.287265
2018-03-14 23:11 | 112354.1 | 2280.0009 | 5 | 13 | 3.640101 | -2.282012 | 2.913996 | 1.445219 | 12.38123 | 5.564737
2018-03-14 23:13 | 112474.1 | 2400.0014 | 5 | 13 | 3.625371 | -2.282012 | 2.913996 | 1.521283 | 12.38123 | 5.841058
2018-03-14 23:15 | 112594.1 | 2520.0003 | 5 | 13 | 3.610453 | -2.281986 | 2.913996 | 1.597346 | 12.38123 | 6.116252
2018-03-14 23:17 | 112714.1 | 2640.0007 | 5 | 13 | 3.596284 | -2.28201 | 2.913996 | 1.6734 | 12.38123 | 6.390287
2018-03-14 23:19 | 112834.1 | 2760.0004 | 5 | 13 | 3.584021 | -2.28201 | 2.913996 | 1.749465 | 12.38123 | 6.663363
2018-03-14 23:21 | 112954.1 | 2880.001 | 5 | 13 | 3.573128 | -2.282017 | 2.913996 | 1.825532 | 12.38123 | 6.935566
2018-03-14 23:23 | 113074.1 | 3000.0004 | 5 | 13 | 3.562242 | -2.281984 | 2.913996 | 1.901591 | 12.38123 | 7.206924
2018-03-14 23:25 | 113194.1 | 3120.0008 | 5 | 13 | 3.550166 | -2.281972 | 2.913996 | 1.977659 | 12.38123 | 7.477436
2018-03-14 23:27 | 113314.1 | 3240.0022 | 5 | 13 | 3.539432 | -2.282038 | 2.913996 | 2.053728 | 12.38123 | 7.747079
2018-03-14 23:29 | 113434.1 | 3360.002 | 5 | 13 | 3.528957 | -2.281979 | 2.913996 | 2.129788 | 12.38123 | 8.015888
2018-03-14 23:31 | 113554.1 | 3480.0008 | 5 | 13 | 3.518267 | -2.281959 | 2.913996 | 2.205851 | 12.38123 | 8.283918
2018-03-14 23:33 | 113674.1 | 3600.0005 | 5 | 13 | 3.505366 | -2.282012 | 2.913996 | 2.281917 | 12.38123 | 8.551071
2018-03-14 23:35 | 113794.1 | 3720.0006 | 5 | 13 | 3.490906 | -2.281965 | 2.913996 | 2.35798 | 12.38123 | 8.817144
2018-03-14 23:37 | 113914.1 | 3840.0006 | 5 | 13 | 3.475891 | -2.282069 | 2.913996 | 2.434032 | 12.38123 | 9.082073
2018-03-14 23:39 | 114034.1 | 3960.0005 | 5 | 13 | 3.458697 | -2.281979 | 2.913996 | 2.510106 | 12.38123 | 9.345862
2018-03-14 23:41 | 114154.1 | 4080.0014 | 5 | 13 | 3.435126 | -2.282002 | 2.913996 | 2.586162 | 12.38123 | 9.608072
2018-03-14 23:43 | 114274.1 | 4200.0024 | 5 | 13 | 3.399926 | -2.282058 | 2.913996 | 2.662237 | 12.38123 | 9.868136
2018-03-14 23:45 | 114394.1 | 4320.002 | 5 | 13 | 3.350478 | -2.281998 | 2.913996 | 2.738299 | 12.38123 | 10.12499
2018-03-14 23:47 | 114514.1 | 4440.0012 | 5 | 13 | 3.269808 | -2.281949 | 2.913996 | 2.814361 | 12.38123 | 10.37705
2018-03-14 23:49 | 114634.1 | 4560.0007 | 5 | 13 | 3.099706 | -2.28203 | 2.913996 | 2.890422 | 12.38123 | 10.62027
2018-03-14 23:50 | 114670.3 | 4596.1862 | 5 | 13 | 2.999995 | -2.28196 | 2.913996 | 2.913352 | 12.38123 | 10.69029
2018-03-14 23:52 | 114790.3 | 120.0001 | 6 | 13 | 3.37708 | 0 | 2.913996 | 2.913352 | 12.38123 | 10.69029
2018-03-14 23:54 | 114910.3 | 240.0003 | 6 | 13 | 3.392365 | 0 | 2.913996 | 2.913352 | 12.38123 | 10.69029
2018-03-14 23:55 | 114970.3 | 300.0013 | 6 | 13 | 3.395932 | 0 | 2.913996 | 2.913352 | 12.38123 | 10.69029
2018-03-14 23:55 | 114970.3 | 0.0048 | 7 | 14 | 3.396059 | 0 | 0 | 0 | 0 | 0
2018-03-14 23:57 | 115090.4 | 120.0022 | 2 | 14 | 4.090249 | 4.890038 | 0.1623867 | 0 | 0.64547 | 0
2018-03-14 23:59 | 115210.4 | 240.0015 | 2 | 14 | 4.122635 | 4.889904 | 0.3253554 | 0 | 1.314468 | 0
2018-03-15 00:01 | 115330.4 | 360.0004 | 2 | 14 | 4.161006 | 4.889898 | 0.4883474 | 0 | 1.989618 | 0
2018-03-15 00:03 | 115450.4 | 480.0023 | 2 | 14 | 4.190369 | 4.889879 | 0.6513419 | 0 | 2.670364 | 0
2018-03-15 00:05 | 115570.4 | 600.0019 | 2 | 14 | 4.200264 | 4.662056 | 0.8119026 | 0 | 3.344446 | 0
2018-03-15 00:07 | 115690.4 | 720.0024 | 2 | 14 | 4.200253 | 4.326784 | 0.9617338 | 0 | 3.973776 | 0
2018-03-15 00:09 | 115810.4 | 840.0001 | 2 | 14 | 4.200253 | 3.990103 | 1.100348 | 0 | 4.55599 | 0
2018-03-15 00:11 | 115930.4 | 960.002 | 2 | 14 | 4.200257 | 3.677134 | 1.227909 | 0 | 5.091779 | 0
2018-03-15 00:13 | 116050.4 | 1080.0008 | 2 | 14 | 4.20019 | 3.416218 | 1.346042 | 0 | 5.587968 | 0
2018-03-15 00:14 | 116129.9 | 1159.489 | 2 | 14 | 4.200244 | 3.259991 | 1.41971 | 0 | 5.897388 | 0
2018-03-15 00:16 | 116249.9 | 120.0004 | 3 | 14 | 4.21827 | 3.260023 | 1.527969 | 0 | 6.352968 | 0
2018-03-15 00:18 | 116369.9 | 240.0014 | 3 | 14 | 4.240942 | 3.259964 | 1.636637 | 0 | 6.812558 | 0
2018-03-15 00:20 | 116489.9 | 360.0007 | 3 | 14 | 4.266718 | 3.259956 | 1.745305 | 0 | 7.274805 | 0
2018-03-15 00:22 | 116609.9 | 480.0002 | 3 | 14 | 4.293595 | 3.259914 | 1.853964 | 0 | 7.739865 | 0
2018-03-15 00:24 | 116729.9 | 600.002 | 3 | 14 | 4.3219 | 3.259987 | 1.962628 | 0 | 8.207951 | 0
2018-03-15 00:26 | 116849.9 | 720.0012 | 3 | 14 | 4.35349 | 3.259968 | 2.071285 | 0 | 8.679237 | 0
2018-03-15 00:28 | 116969.9 | 840.0016 | 3 | 14 | 4.389777 | 3.260002 | 2.179951 | 0 | 9.15425 | 0
2018-03-15 00:30 | 117089.9 | 960.0002 | 3 | 14 | 4.400245 | 2.930035 | 2.284275 | 0 | 9.613143 | 0
2018-03-15 00:32 | 117209.9 | 1080.0012 | 3 | 14 | 4.400246 | 2.579792 | 2.375947 | 0 | 10.01653 | 0
2018-03-15 00:34 | 117329.9 | 1200.0017 | 3 | 14 | 4.400271 | 2.276172 | 2.456802 | 0 | 10.37231 | 0
2018-03-15 00:36 | 117449.9 | 1320.0008 | 3 | 14 | 4.400227 | 1.99837 | 2.527988 | 0 | 10.68554 | 0
2018-03-15 00:38 | 117569.9 | 1440.0016 | 3 | 14 | 4.400231 | 1.754391 | 2.590386 | 0 | 10.96011 | 0
2018-03-15 00:40 | 117689.9 | 1560.0014 | 3 | 14 | 4.400235 | 1.55218 | 2.645421 | 0 | 11.20228 | 0
2018-03-15 00:42 | 117809.9 | 1680.001 | 3 | 14 | 4.40021 | 1.380311 | 2.694203 | 0 | 11.41693 | 0
2018-03-15 00:44 | 117929.9 | 1800.0002 | 3 | 14 | 4.400167 | 1.226991 | 2.737627 | 0 | 11.608 | 0
2018-03-15 00:46 | 118049.9 | 1920.0002 | 3 | 14 | 4.400198 | 1.087108 | 2.776167 | 0 | 11.77759 | 0
2018-03-15 00:48 | 118169.9 | 2040.0001 | 3 | 14 | 4.400231 | 0.9705954 | 2.810397 | 0 | 11.9282 | 0
2018-03-15 00:50 | 118289.9 | 2160.0002 | 3 | 14 | 4.400183 | 0.870513 | 2.841036 | 0 | 12.06302 | 0
2018-03-15 00:52 | 118409.9 | 2280.0007 | 3 | 14 | 4.400233 | 0.7860289 | 2.86861 | 0 | 12.18435 | 0
2018-03-15 00:54 | 118529.9 | 2400.0002 | 3 | 14 | 4.400184 | 0.7057495 | 2.893453 | 0 | 12.29366 | 0
2018-03-15 00:55 | 118617.2 | 2487.2894 | 3 | 14 | 4.40013 | 0.6519938 | 2.9099 | 0 | 12.36604 | 0
2018-03-15 00:57 | 118737.3 | 119.9998 | 4 | 14 | 4.331528 | 0 | 2.9099 | 0 | 12.36604 | 0
2018-03-15 00:59 | 118857.3 | 240.0013 | 4 | 14 | 4.325756 | 0 | 2.9099 | 0 | 12.36604 | 0
2018-03-15 01:00 | 118917.3 | 300.0021 | 4 | 14 | 4.32407 | 0 | 2.9099 | 0 | 12.36604 | 0
2018-03-15 01:02 | 119037.3 | 120.0014 | 5 | 14 | 4.082159 | -2.282007 | 2.9099 | 0.07605682 | 12.36604 | 0.3129898
2018-03-15 01:04 | 119157.3 | 240.0012 | 5 | 14 | 4.046089 | -2.282004 | 2.9099 | 0.1521118 | 12.36604 | 0.6220395
2018-03-15 01:06 | 119277.3 | 360.0007 | 5 | 14 | 4.015067 | -2.281931 | 2.9099 | 0.2281895 | 12.36604 | 0.9286596
2018-03-15 01:08 | 119397.3 | 480.001 | 5 | 14 | 3.985748 | -2.281956 | 2.9099 | 0.3042481 | 12.36604 | 1.232915
2018-03-15 01:10 | 119517.3 | 600.001 | 5 | 14 | 3.957263 | -2.281926 | 2.9099 | 0.3803096 | 12.36604 | 1.534998
2018-03-15 01:12 | 119637.3 | 720.0001 | 5 | 14 | 3.927917 | -2.281975 | 2.9099 | 0.456375 | 12.36604 | 1.834903
2018-03-15 01:14 | 119757.3 | 840.0007 | 5 | 14 | 3.899307 | -2.281983 | 2.9099 | 0.532436 | 12.36604 | 2.132556
2018-03-15 01:16 | 119877.3 | 960.0006 | 5 | 14 | 3.872652 | -2.281921 | 2.9099 | 0.6085066 | 12.36604 | 2.428158
2018-03-15 01:18 | 119997.3 | 1080.0003 | 5 | 14 | 3.846719 | -2.281954 | 2.9099 | 0.6845655 | 12.36604 | 2.72172
2018-03-15 01:20 | 120117.3 | 1200.001 | 5 | 14 | 3.820296 | -2.281947 | 2.9099 | 0.7606242 | 12.36604 | 3.013293
2018-03-15 01:22 | 120237.3 | 1320.0012 | 5 | 14 | 3.794116 | -2.28193 | 2.9099 | 0.836692 | 12.36604 | 3.302886
2018-03-15 01:24 | 120357.3 | 1440.0022 | 5 | 14 | 3.77135 | -2.281989 | 2.9099 | 0.9127605 | 12.36604 | 3.590614
2018-03-15 01:26 | 120477.3 | 1560.0005 | 5 | 14 | 3.750481 | -2.281968 | 2.9099 | 0.9888234 | 12.36604 | 3.876669
2018-03-15 01:28 | 120597.3 | 1680 | 5 | 14 | 3.730606 | -2.282032 | 2.9099 | 1.06488 | 12.36604 | 4.161168
2018-03-15 01:30 | 120717.3 | 1800.0016 | 5 | 14 | 3.710288 | -2.282017 | 2.9099 | 1.140943 | 12.36604 | 4.444164
2018-03-15 01:32 | 120837.3 | 1920.0011 | 5 | 14 | 3.690393 | -2.281933 | 2.9099 | 1.217013 | 12.36604 | 4.72563
2018-03-15 01:34 | 120957.3 | 2040.0015 | 5 | 14 | 3.672409 | -2.281931 | 2.9099 | 1.293074 | 12.36604 | 5.005636
2018-03-15 01:36 | 121077.3 | 2160.001 | 5 | 14 | 3.656014 | -2.28203 | 2.9099 | 1.369139 | 12.36604 | 5.284344
2018-03-15 01:38 | 121197.3 | 2280.0002 | 5 | 14 | 3.639965 | -2.281993 | 2.9099 | 1.445191 | 12.36604 | 5.561779
2018-03-15 01:40 | 121317.3 | 2400.0011 | 5 | 14 | 3.623637 | -2.281995 | 2.9099 | 1.521259 | 12.36604 | 5.838037
2018-03-15 01:42 | 121437.3 | 2520.0015 | 5 | 14 | 3.609451 | -2.281907 | 2.9099 | 1.597327 | 12.36604 | 6.113129
2018-03-15 01:44 | 121557.3 | 2640.0001 | 5 | 14 | 3.596757 | -2.281894 | 2.9099 | 1.673398 | 12.36604 | 6.387211
2018-03-15 01:46 | 121677.3 | 2760.0004 | 5 | 14 | 3.585168 | -2.281991 | 2.9099 | 1.749458 | 12.36604 | 6.66034
2018-03-15 01:48 | 121797.3 | 2880.0002 | 5 | 14 | 3.573117 | -2.28196 | 2.9099 | 1.825522 | 12.36604 | 6.932594
2018-03-15 01:50 | 121917.3 | 3000.0019 | 5 | 14 | 3.561408 | -2.282012 | 2.9099 | 1.901586 | 12.36604 | 7.203918
2018-03-15 01:52 | 122037.3 | 3120.0014 | 5 | 14 | 3.550989 | -2.282014 | 2.9099 | 1.977646 | 12.36604 | 7.474402
2018-03-15 01:54 | 122157.3 | 3240.0002 | 5 | 14 | 3.541323 | -2.282012 | 2.9099 | 2.053719 | 12.36604 | 7.744167
2018-03-15 01:56 | 122277.3 | 3360.0015 | 5 | 14 | 3.530681 | -2.282044 | 2.9099 | 2.129777 | 12.36604 | 8.013114
2018-03-15 01:58 | 122397.3 | 3480.001 | 5 | 14 | 3.518115 | -2.282 | 2.9099 | 2.205849 | 12.36604 | 8.281232
2018-03-15 02:00 | 122517.3 | 3600.0001 | 5 | 14 | 3.506039 | -2.281988 | 2.9099 | 2.281909 | 12.36604 | 8.548356
2018-03-15 02:02 | 122637.3 | 3720.0015 | 5 | 14 | 3.493298 | -2.28201 | 2.9099 | 2.357971 | 12.36604 | 8.814556
2018-03-15 02:04 | 122757.3 | 3840.0015 | 5 | 14 | 3.479091 | -2.28201 | 2.9099 | 2.434036 | 12.36604 | 9.079756
2018-03-15 02:06 | 122877.3 | 3960.0013 | 5 | 14 | 3.45996 | -2.281993 | 2.9099 | 2.510096 | 12.36604 | 9.34369
2018-03-15 02:08 | 122997.3 | 4080.0002 | 5 | 14 | 3.434919 | -2.281993 | 2.9099 | 2.586158 | 12.36604 | 9.605937
2018-03-15 02:10 | 123117.3 | 4200.0001 | 5 | 14 | 3.402226 | -2.281977 | 2.9099 | 2.662214 | 12.36604 | 9.866015
2018-03-15 02:12 | 123237.3 | 4320.0016 | 5 | 14 | 3.353919 | -2.282026 | 2.9099 | 2.738287 | 12.36604 | 10.12312
2018-03-15 02:14 | 123357.3 | 4440.0013 | 5 | 14 | 3.270498 | -2.282014 | 2.9099 | 2.814346 | 12.36604 | 10.37538
2018-03-15 02:16 | 123477.3 | 4560.0004 | 5 | 14 | 3.086835 | -2.282025 | 2.9099 | 2.890416 | 12.36604 | 10.61824
2018-03-15 02:17 | 123507.4 | 4590.0776 | 5 | 14 | 2.999998 | -2.282002 | 2.9099 | 2.909481 | 12.36604 | 10.67631
2018-03-15 02:19 | 123627.4 | 120.0001 | 6 | 14 | 3.374683 | 0 | 2.9099 | 2.909481 | 12.36604 | 10.67631
2018-03-15 02:21 | 123747.4 | 240.0001 | 6 | 14 | 3.389678 | 0 | 2.9099 | 2.909481 | 12.36604 | 10.67631
2018-03-15 02:22 | 123807.5 | 300.0024 | 6 | 14 | 3.393208 | 0 | 2.9099 | 2.909481 | 12.36604 | 10.67631
2018-03-15 02:22 | 123807.5 | 0.0026 | 7 | 15 | 3.393143 | 0 | 0 | 0 | 0 | 0
2018-03-15 02:24 | 123927.5 | 120.0014 | 2 | 15 | 4.086399 | 4.889896 | 0.1623917 | 1.578e-09 | 0.6445976 | 5.354e-09
2018-03-15 02:26 | 124047.5 | 240.0013 | 2 | 15 | 4.121427 | 4.889845 | 0.3253684 | 1.578e-09 | 1.313263 | 5.354e-09
2018-03-15 02:28 | 124167.5 | 360.0015 | 2 | 15 | 4.157368 | 4.890144 | 0.4883745 | 1.578e-09 | 1.988126 | 5.354e-09
2018-03-15 02:30 | 124287.5 | 480.0003 | 2 | 15 | 4.185404 | 4.88987 | 0.6513592 | 1.578e-09 | 2.668106 | 5.354e-09
2018-03-15 02:32 | 124407.5 | 600.0011 | 2 | 15 | 4.200259 | 4.726915 | 0.8132043 | 1.578e-09 | 3.347168 | 5.354e-09
2018-03-15 02:34 | 124527.5 | 720.0022 | 2 | 15 | 4.200289 | 4.348602 | 0.9644712 | 1.578e-09 | 3.982529 | 5.354e-09
2018-03-15 02:36 | 124647.5 | 840.0013 | 2 | 15 | 4.20023 | 4.009056 | 1.103555 | 1.578e-09 | 4.566716 | 5.354e-09
2018-03-15 02:38 | 124767.5 | 960.0004 | 2 | 15 | 4.200224 | 3.713465 | 1.232163 | 1.578e-09 | 5.106901 | 5.354e-09
2018-03-15 02:40 | 124887.5 | 1080.002 | 2 | 15 | 4.200214 | 3.4571 | 1.351628 | 1.578e-09 | 5.608685 | 5.354e-09
2018-03-15 02:42 | 124982.8 | 1175.2187 | 2 | 15 | 4.200248 | 3.259998 | 1.440434 | 1.578e-09 | 5.98169 | 5.354e-09
2018-03-15 02:44 | 125102.8 | 120.0015 | 3 | 15 | 4.220621 | 3.259953 | 1.548708 | 1.578e-09 | 6.437455 | 5.354e-09
2018-03-15 02:46 | 125222.8 | 240.0004 | 3 | 15 | 4.243652 | 3.259932 | 1.657372 | 1.578e-09 | 6.897331 | 5.354e-09
2018-03-15 02:48 | 125342.8 | 360.0008 | 3 | 15 | 4.268357 | 3.259947 | 1.766033 | 1.578e-09 | 7.359776 | 5.354e-09
2018-03-15 02:50 | 125462.8 | 480.0004 | 3 | 15 | 4.294981 | 3.259968 | 1.874681 | 1.578e-09 | 7.824937 | 5.354e-09
2018-03-15 02:52 | 125582.8 | 600.0023 | 3 | 15 | 4.32535 | 3.259947 | 1.983343 | 1.578e-09 | 8.293245 | 5.354e-09
2018-03-15 02:54 | 125702.8 | 720.0011 | 3 | 15 | 4.359345 | 3.259928 | 2.092005 | 1.578e-09 | 8.765083 | 5.354e-09
2018-03-15 02:56 | 125822.8 | 840.0014 | 3 | 15 | 4.394816 | 3.259979 | 2.200674 | 1.578e-09 | 9.240713 | 5.354e-09
2018-03-15 02:58 | 125942.8 | 960.001 | 3 | 15 | 4.400239 | 2.886509 | 2.30354 | 1.578e-09 | 9.69331 | 5.354e-09
2018-03-15 03:00 | 126062.8 | 1080.0005 | 3 | 15 | 4.400249 | 2.536188 | 2.393801 | 1.578e-09 | 10.09048 | 5.354e-09
2018-03-15 03:02 | 126182.8 | 1200.0009 | 3 | 15 | 4.400213 | 2.213685 | 2.472858 | 1.578e-09 | 10.43835 | 5.354e-09
2018-03-15 03:04 | 126302.8 | 1320.0019 | 3 | 15 | 4.400236 | 1.947591 | 2.542085 | 1.578e-09 | 10.74297 | 5.354e-09
2018-03-15 03:06 | 126422.8 | 1440.0015 | 3 | 15 | 4.400218 | 1.719967 | 2.603098 | 1.578e-09 | 11.01144 | 5.354e-09
2018-03-15 03:08 | 126542.8 | 1560.0019 | 3 | 15 | 4.400204 | 1.523188 | 2.657103 | 1.578e-09 | 11.24907 | 5.354e-09
2018-03-15 03:10 | 126662.8 | 1680.0015 | 3 | 15 | 4.400245 | 1.346871 | 2.704895 | 1.578e-09 | 11.45937 | 5.354e-09
2018-03-15 03:12 | 126782.8 | 1800.0004 | 3 | 15 | 4.400239 | 1.191678 | 2.747087 | 1.578e-09 | 11.64502 | 5.354e-09
2018-03-15 03:14 | 126902.8 | 1920.0011 | 3 | 15 | 4.4002 | 1.061885 | 2.784576 | 1.578e-09 | 11.80998 | 5.354e-09
2018-03-15 03:16 | 127022.8 | 2040 | 3 | 15 | 4.40018 | 0.9518881 | 2.818074 | 1.578e-09 | 11.95738 | 5.354e-09
2018-03-15 03:18 | 127142.8 | 2160.0023 | 3 | 15 | 4.400174 | 0.8536558 | 2.848142 | 1.578e-09 | 12.08968 | 5.354e-09
2018-03-15 03:20 | 127262.8 | 2280.0021 | 3 | 15 | 4.400181 | 0.7625751 | 2.875058 | 1.578e-09 | 12.20812 | 5.354e-09
2018-03-15 03:22 | 127382.8 | 2400.0002 | 3 | 15 | 4.400198 | 0.6863317 | 2.899162 | 1.578e-09 | 12.31418 | 5.354e-09
2018-03-15 03:23 | 127443.1 | 2460.2971 | 3 | 15 | 4.400176 | 0.6519985 | 2.910367 | 1.578e-09 | 12.36348 | 5.354e-09
2018-03-15 03:25 | 127563.1 | 120 | 4 | 15 | 4.331492 | 0 | 2.910367 | 1.578e-09 | 12.36348 | 5.354e-09
2018-03-15 03:27 | 127683.1 | 240.0006 | 4 | 15 | 4.325717 | 0 | 2.910367 | 1.578e-09 | 12.36348 | 5.354e-09
2018-03-15 03:28 | 127743.1 | 300.0016 | 4 | 15 | 4.324067 | 0 | 2.910367 | 1.578e-09 | 12.36348 | 5.354e-09
2018-03-15 03:30 | 127863.2 | 120.0009 | 5 | 15 | 4.080272 | -2.281988 | 2.910367 | 0.07606044 | 12.36348 | 0.3129008
2018-03-15 03:32 | 127983.2 | 240.0016 | 5 | 15 | 4.04546 | -2.281972 | 2.910367 | 0.1521206 | 12.36348 | 0.6218728
2018-03-15 03:34 | 128103.2 | 360.0015 | 5 | 15 | 4.015193 | -2.28207 | 2.910367 | 0.2281766 | 12.36348 | 0.9283872
2018-03-15 03:36 | 128223.2 | 480.0016 | 5 | 15 | 3.985736 | -2.282025 | 2.910367 | 0.3042486 | 12.36348 | 1.23271
2018-03-15 03:38 | 128343.2 | 600.0031 | 5 | 15 | 3.955281 | -2.281958 | 2.910367 | 0.3803115 | 12.36348 | 1.534723
2018-03-15 03:40 | 128463.2 | 720.0013 | 5 | 15 | 3.926267 | -2.28197 | 2.910367 | 0.4563705 | 12.36348 | 1.834441
2018-03-15 03:42 | 128583.2 | 840.0011 | 5 | 15 | 3.89885 | -2.282025 | 2.910367 | 0.5324306 | 12.36348 | 2.132022
2018-03-15 03:44 | 128703.2 | 960.0016 | 5 | 15 | 3.872732 | -2.281986 | 2.910367 | 0.6084892 | 12.36348 | 2.427571
2018-03-15 03:46 | 128823.2 | 1080.0002 | 5 | 15 | 3.845746 | -2.281998 | 2.910367 | 0.6845524 | 12.36348 | 2.721128
2018-03-15 03:48 | 128943.2 | 1200.0004 | 5 | 15 | 3.817801 | -2.281905 | 2.910367 | 0.7606032 | 12.36348 | 3.012521
2018-03-15 03:50 | 129063.2 | 1320.0008 | 5 | 15 | 3.792979 | -2.282017 | 2.910367 | 0.8366779 | 12.36348 | 3.301996
2018-03-15 03:52 | 129183.2 | 1440.0008 | 5 | 15 | 3.771011 | -2.281988 | 2.910367 | 0.9127306 | 12.36348 | 3.589608
2018-03-15 03:54 | 129303.2 | 1560.0012 | 5 | 15 | 3.749993 | -2.281956 | 2.910367 | 0.9887993 | 12.36348 | 3.875663
2018-03-15 03:56 | 129423.2 | 1680.0007 | 5 | 15 | 3.728379 | -2.281951 | 2.910367 | 1.064869 | 12.36348 | 4.160109
2018-03-15 03:58 | 129543.2 | 1800.0003 | 5 | 15 | 3.708174 | -2.281996 | 2.910367 | 1.140925 | 12.36348 | 4.442891
2018-03-15 04:00 | 129663.2 | 1920.0009 | 5 | 15 | 3.68942 | -2.28194 | 2.910367 | 1.216994 | 12.36348 | 4.724249
2018-03-15 04:02 | 129783.2 | 2040.0008 | 5 | 15 | 3.672019 | -2.281907 | 2.910367 | 1.293041 | 12.36348 | 5.004154
2018-03-15 04:04 | 129903.2 | 2160.0018 | 5 | 15 | 3.65462 | -2.281951 | 2.910367 | 1.369119 | 12.36348 | 5.282858
2018-03-15 04:06 | 130023.2 | 2280.0006 | 5 | 15 | 3.637289 | -2.281936 | 2.910367 | 1.44518 | 12.36348 | 5.560156
2018-03-15 04:08 | 130143.2 | 2400.0016 | 5 | 15 | 3.622176 | -2.281983 | 2.910367 | 1.521237 | 12.36348 | 5.836215
2018-03-15 04:10 | 130263.2 | 2520.0013 | 5 | 15 | 3.608741 | -2.281973 | 2.910367 | 1.597303 | 12.36348 | 6.111215
2018-03-15 04:12 | 130383.2 | 2640.0012 | 5 | 15 | 3.595984 | -2.281959 | 2.910367 | 1.673357 | 12.36348 | 6.385189
2018-03-15 04:14 | 130503.2 | 2760.0008 | 5 | 15 | 3.582672 | -2.281993 | 2.910367 | 1.749419 | 12.36348 | 6.658206
2018-03-15 04:16 | 130623.2 | 2880.0031 | 5 | 15 | 3.570812 | -2.28193 | 2.910367 | 1.825489 | 12.36348 | 6.930273
2018-03-15 04:18 | 130743.2 | 3000.0007 | 5 | 15 | 3.560291 | -2.281963 | 2.910367 | 1.901549 | 12.36348 | 7.201462
2018-03-15 04:20 | 130863.2 | 3120.0003 | 5 | 15 | 3.550523 | -2.281931 | 2.910367 | 1.977599 | 12.36348 | 7.471854
2018-03-15 04:22 | 130983.2 | 3240.0018 | 5 | 15 | 3.539775 | -2.281949 | 2.910367 | 2.053658 | 12.36348 | 7.741507
2018-03-15 04:24 | 131103.2 | 3360.0024 | 5 | 15 | 3.527719 | -2.281893 | 2.910367 | 2.129729 | 12.36348 | 8.010317
2018-03-15 04:26 | 131223.2 | 3480.0015 | 5 | 15 | 3.516601 | -2.281949 | 2.910367 | 2.205798 | 12.36348 | 8.278245
2018-03-15 04:28 | 131343.2 | 3600.0012 | 5 | 15 | 3.505427 | -2.28196 | 2.910367 | 2.281851 | 12.36348 | 8.545265
2018-03-15 04:30 | 131463.2 | 3720.001 | 5 | 15 | 3.492577 | -2.281904 | 2.910367 | 2.35792 | 12.36348 | 8.811446
2018-03-15 04:32 | 131583.2 | 3840.001 | 5 | 15 | 3.475477 | -2.281949 | 2.910367 | 2.433989 | 12.36348 | 9.076508
2018-03-15 04:34 | 131703.2 | 3960.0011 | 5 | 15 | 3.456447 | -2.281981 | 2.910367 | 2.510052 | 12.36348 | 9.340148
2018-03-15 04:36 | 131823.2 | 4080.0008 | 5 | 15 | 3.432993 | -2.281914 | 2.910367 | 2.586107 | 12.36348 | 9.60218
2018-03-15 04:38 | 131943.2 | 4200.0014 | 5 | 15 | 3.401038 | -2.281965 | 2.910367 | 2.662172 | 12.36348 | 9.862178
2018-03-15 04:40 | 132063.2 | 4320.0002 | 5 | 15 | 3.35053 | -2.281993 | 2.910367 | 2.738242 | 12.36348 | 10.11914
2018-03-15 04:42 | 132183.2 | 4440.0017 | 5 | 15 | 3.264227 | -2.281949 | 2.910367 | 2.814296 | 12.36348 | 10.37098
2018-03-15 04:44 | 132303.2 | 4560.0004 | 5 | 15 | 3.084359 | -2.281942 | 2.910367 | 2.890364 | 12.36348 | 10.61348
2018-03-15 04:44 | 132332.9 | 4589.7177 | 5 | 15 | 2.999983 | -2.281977 | 2.910367 | 2.909207 | 12.36348 | 10.67085
2018-03-15 04:46 | 132453 | 120.0011 | 6 | 15 | 3.376991 | 0 | 2.910367 | 2.909207 | 12.36348 | 10.67085
2018-03-15 04:48 | 132573 | 240.001 | 6 | 15 | 3.392263 | 0 | 2.910367 | 2.909207 | 12.36348 | 10.67085
2018-03-15 04:49 | 132633 | 300.0043 | 6 | 15 | 3.395975 | 0 | 2.910367 | 2.909207 | 12.36348 | 10.67085
2018-03-15 04:49 | 132633 | 0.0024 | 7 | 16 | 3.396069 | 0 | 0 | 0 | 0 | 0
2018-03-15 04:51 | 132753.1 | 120 | 2 | 16 | 4.089772 | 4.889853 | 0.162367 | 1.58e-10 | 0.6451819 | 5.37e-10
2018-03-15 04:53 | 132873.1 | 240.0004 | 2 | 16 | 4.122307 | 4.889927 | 0.3253764 | 1.58e-10 | 1.314305 | 5.37e-10
2018-03-15 04:55 | 132993.1 | 360.0006 | 2 | 16 | 4.157205 | 4.889885 | 0.4883666 | 1.58e-10 | 1.989161 | 5.37e-10
2018-03-15 04:57 | 133113.1 | 480.0012 | 2 | 16 | 4.186087 | 4.88991 | 0.6513661 | 1.58e-10 | 2.66921 | 5.37e-10
2018-03-15 04:59 | 133233.1 | 600.0005 | 2 | 16 | 4.200252 | 4.680984 | 0.8125211 | 1.58e-10 | 3.345512 | 5.37e-10
2018-03-15 05:01 | 133353.1 | 720.0013 | 2 | 16 | 4.200252 | 4.329491 | 0.9626473 | 1.58e-10 | 3.976081 | 5.37e-10
2018-03-15 05:03 | 133473.1 | 840.0005 | 2 | 16 | 4.200223 | 4.007524 | 1.101497 | 1.58e-10 | 4.559284 | 5.37e-10
2018-03-15 05:05 | 133593.1 | 960.0011 | 2 | 16 | 4.200299 | 3.723181 | 1.230311 | 1.58e-10 | 5.100335 | 5.37e-10
2018-03-15 05:07 | 133713.1 | 1080.0013 | 2 | 16 | 4.200256 | 3.445498 | 1.349797 | 1.58e-10 | 5.602207 | 5.37e-10
2018-03-15 05:08 | 133797 | 1163.9833 | 2 | 16 | 4.200179 | 3.259985 | 1.427972 | 1.58e-10 | 5.930559 | 5.37e-10
2018-03-15 05:10 | 133917 | 120.0009 | 3 | 16 | 4.218818 | 3.259962 | 1.536247 | 1.58e-10 | 6.386241 | 5.37e-10
2018-03-15 05:12 | 134037 | 240.0003 | 3 | 16 | 4.240592 | 3.260012 | 1.644911 | 1.58e-10 | 6.845847 | 5.37e-10
2018-03-15 05:14 | 134157 | 360.0011 | 3 | 16 | 4.2645 | 3.259914 | 1.753563 | 1.58e-10 | 7.307861 | 5.37e-10
2018-03-15 05:16 | 134277 | 480.0012 | 3 | 16 | 4.292307 | 3.259979 | 1.86223 | 1.58e-10 | 7.772741 | 5.37e-10
2018-03-15 05:18 | 134397 | 600.0006 | 3 | 16 | 4.322584 | 3.259968 | 1.970896 | 1.58e-10 | 8.240811 | 5.37e-10
2018-03-15 05:20 | 134517 | 720.0002 | 3 | 16 | 4.354528 | 3.259922 | 2.079565 | 1.58e-10 | 8.712254 | 5.37e-10
2018-03-15 05:22 | 134637 | 840.0009 | 3 | 16 | 4.388717 | 3.259962 | 2.188214 | 1.58e-10 | 9.187201 | 5.37e-10
2018-03-15 05:24 | 134757 | 960.0012 | 3 | 16 | 4.400252 | 2.938873 | 2.292928 | 1.58e-10 | 9.64777 | 5.37e-10
2018-03-15 05:26 | 134877 | 1080.0005 | 3 | 16 | 4.40025 | 2.564524 | 2.384478 | 1.58e-10 | 10.05061 | 5.37e-10
2018-03-15 05:28 | 134997 | 1200.0002 | 3 | 16 | 4.400215 | 2.253036 | 2.464651 | 1.58e-10 | 10.4034 | 5.37e-10
2018-03-15 05:30 | 135117 | 1320.0011 | 3 | 16 | 4.400225 | 1.986556 | 2.535193 | 1.58e-10 | 10.7138 | 5.37e-10
2018-03-15 05:32 | 135237 | 1440.0021 | 3 | 16 | 4.400271 | 1.75491 | 2.597474 | 1.58e-10 | 10.98785 | 5.37e-10
2018-03-15 05:34 | 135357 | 1560.0007 | 3 | 16 | 4.400239 | 1.542344 | 2.652375 | 1.58e-10 | 11.22943 | 5.37e-10
2018-03-15 05:36 | 135477 | 1680.0009 | 3 | 16 | 4.400235 | 1.361474 | 2.700649 | 1.58e-10 | 11.44185 | 5.37e-10
2018-03-15 05:38 | 135597 | 1800.0004 | 3 | 16 | 4.40022 | 1.209789 | 2.743441 | 1.58e-10 | 11.63014 | 5.37e-10
2018-03-15 05:40 | 135717 | 1920.0013 | 3 | 16 | 4.400185 | 1.081288 | 2.781582 | 1.58e-10 | 11.79796 | 5.37e-10
2018-03-15 05:42 | 135837 | 2040.0016 | 3 | 16 | 4.400207 | 0.9661961 | 2.815679 | 1.58e-10 | 11.948 | 5.37e-10
2018-03-15 05:44 | 135957 | 2160.0011 | 3 | 16 | 4.400184 | 0.8600979 | 2.846077 | 1.58e-10 | 12.08176 | 5.37e-10
2018-03-15 05:46 | 136077 | 2280.0013 | 3 | 16 | 4.400195 | 0.7730303 | 2.873257 | 1.58e-10 | 12.20135 | 5.37e-10
2018-03-15 05:48 | 136197 | 2400.0005 | 3 | 16 | 4.400195 | 0.6976023 | 2.897721 | 1.58e-10 | 12.309 | 5.37e-10
2018-03-15 05:50 | 136279.8 | 2482.7444 | 3 | 16 | 4.400213 | 0.6519947 | 2.913222 | 1.58e-10 | 12.37721 | 5.37e-10
2018-03-15 05:52 | 136399.8 | 120.001 | 4 | 16 | 4.332457 | 0 | 2.913222 | 1.58e-10 | 12.37721 | 5.37e-10
2018-03-15 05:54 | 136519.8 | 240.0004 | 4 | 16 | 4.326784 | 0 | 2.913222 | 1.58e-10 | 12.37721 | 5.37e-10
2018-03-15 05:55 | 136579.8 | 300.0021 | 4 | 16 | 4.325179 | 0 | 2.913222 | 1.58e-10 | 12.37721 | 5.37e-10
2018-03-15 05:57 | 136699.9 | 120.0016 | 5 | 16 | 4.084312 | -2.281988 | 2.913222 | 0.07606289 | 12.37721 | 0.3131531
2018-03-15 05:59 | 136819.9 | 240.0002 | 5 | 16 | 4.05044 | -2.281998 | 2.913222 | 0.152124 | 12.37721 | 0.6224781
2018-03-15 06:01 | 136939.9 | 360.0001 | 5 | 16 | 4.019308 | -2.282043 | 2.913222 | 0.2281835 | 12.37721 | 0.9293686
2018-03-15 06:03 | 137059.9 | 480.0008 | 5 | 16 | 3.988146 | -2.281981 | 2.913222 | 0.3042512 | 12.37721 | 1.233911
2018-03-15 06:05 | 137179.9 | 600.0007 | 5 | 16 | 3.95885 | -2.282007 | 2.913222 | 0.3803081 | 12.37721 | 1.536115
2018-03-15 06:07 | 137299.9 | 720.0011 | 5 | 16 | 3.9308 | -2.281995 | 2.913222 | 0.4563774 | 12.37721 | 1.836184
2018-03-15 06:09 | 137419.9 | 840.0014 | 5 | 16 | 3.903281 | -2.282019 | 2.913222 | 0.5324348 | 12.37721 | 2.134103
2018-03-15 06:11 | 137539.9 | 960.0011 | 5 | 16 | 3.875405 | -2.281977 | 2.913222 | 0.6084931 | 12.37721 | 2.429927
2018-03-15 06:13 | 137659.9 | 1080.0008 | 5 | 16 | 3.848077 | -2.281968 | 2.913222 | 0.6845652 | 12.37721 | 2.723689
2018-03-15 06:15 | 137779.9 | 1200.0026 | 5 | 16 | 3.821428 | -2.28192 | 2.913222 | 0.7606282 | 12.37721 | 3.015364
2018-03-15 06:17 | 137899.9 | 1320.0001 | 5 | 16 | 3.797133 | -2.281965 | 2.913222 | 0.8366877 | 12.37721 | 3.305083
2018-03-15 06:19 | 138019.9 | 1440.0013 | 5 | 16 | 3.774116 | -2.281962 | 2.913222 | 0.9127553 | 12.37721 | 3.593044
2018-03-15 06:21 | 138139.9 | 1560.0001 | 5 | 16 | 3.751505 | -2.281956 | 2.913222 | 0.9888149 | 12.37721 | 3.87923
2018-03-15 06:23 | 138259.9 | 1680.001 | 5 | 16 | 3.730823 | -2.281996 | 2.913222 | 1.06488 | 12.37721 | 4.163795
2018-03-15 06:25 | 138379.9 | 1800.0011 | 5 | 16 | 3.711404 | -2.281963 | 2.913222 | 1.140941 | 12.37721 | 4.446815
2018-03-15 06:27 | 138499.9 | 1920.0005 | 5 | 16 | 3.692791 | -2.282038 | 2.913222 | 1.216999 | 12.37721 | 4.72839
2018-03-15 06:29 | 138619.9 | 2040.0008 | 5 | 16 | 3.673583 | -2.281979 | 2.913222 | 1.293071 | 12.37721 | 5.008584
2018-03-15 06:31 | 138739.9 | 2160.0004 | 5 | 16 | 3.655684 | -2.282001 | 2.913222 | 1.369134 | 12.37721 | 5.287312
2018-03-15 06:33 | 138859.9 | 2280.0008 | 5 | 16 | 3.639546 | -2.281968 | 2.913222 | 1.445198 | 12.37721 | 5.564755
2018-03-15 06:35 | 138979.9 | 2400.0003 | 5 | 16 | 3.625028 | -2.282023 | 2.913222 | 1.521258 | 12.37721 | 5.841021
2018-03-15 06:37 | 139099.9 | 2520.0009 | 5 | 16 | 3.61059 | -2.281958 | 2.913222 | 1.597314 | 12.37721 | 6.116179
2018-03-15 06:39 | 139219.9 | 2640.0012 | 5 | 16 | 3.596165 | -2.282005 | 2.913222 | 1.673382 | 12.37721 | 6.390272
2018-03-15 06:41 | 139339.9 | 2760.0003 | 5 | 16 | 3.583746 | -2.281981 | 2.913222 | 1.74945 | 12.37721 | 6.663346
2018-03-15 06:43 | 139459.9 | 2880.0002 | 5 | 16 | 3.572671 | -2.28196 | 2.913222 | 1.825508 | 12.37721 | 6.935483
2018-03-15 06:45 | 139579.9 | 3000.0015 | 5 | 16 | 3.562197 | -2.281986 | 2.913222 | 1.901571 | 12.37721 | 7.206837
2018-03-15 06:47 | 139699.9 | 3120.0007 | 5 | 16 | 3.550575 | -2.281995 | 2.913222 | 1.977633 | 12.37721 | 7.477351
2018-03-15 06:49 | 139819.9 | 3240.0002 | 5 | 16 | 3.539268 | -2.28198 | 2.913222 | 2.053699 | 12.37721 | 7.746988
2018-03-15 06:51 | 139939.9 | 3360.0016 | 5 | 16 | 3.528514 | -2.282032 | 2.913222 | 2.129761 | 12.37721 | 8.015783
2018-03-15 06:53 | 140059.9 | 3480.0017 | 5 | 16 | 3.51812 | -2.282002 | 2.913222 | 2.205827 | 12.37721 | 8.283792
2018-03-15 06:55 | 140179.9 | 3600.0001 | 5 | 16 | 3.505996 | -2.28192 | 2.913222 | 2.281885 | 12.37721 | 8.550929
2018-03-15 06:57 | 140299.9 | 3720.0009 | 5 | 16 | 3.491154 | -2.28201 | 2.913222 | 2.357952 | 12.37721 | 8.81706
2018-03-15 06:59 | 140419.9 | 3840.0009 | 5 | 16 | 3.475842 | -2.28191 | 2.913222 | 2.434005 | 12.37721 | 9.082
2018-03-15 07:01 | 140539.9 | 3960.0018 | 5 | 16 | 3.458164 | -2.281962 | 2.913222 | 2.510075 | 12.37721 | 9.345749
2018-03-15 07:03 | 140659.9 | 4080.0018 | 5 | 16 | 3.43539 | -2.28201 | 2.913222 | 2.586134 | 12.37721 | 9.607963
2018-03-15 07:05 | 140779.9 | 4200.0011 | 5 | 16 | 3.400822 | -2.28201 | 2.913222 | 2.662201 | 12.37721 | 9.868067
2018-03-15 07:07 | 140899.9 | 4320.0007 | 5 | 16 | 3.349929 | -2.281931 | 2.913222 | 2.738254 | 12.37721 | 10.12488
2018-03-15 07:09 | 141019.9 | 4440.0006 | 5 | 16 | 3.268319 | -2.281946 | 2.913222 | 2.814325 | 12.37721 | 10.37691
2018-03-15 07:11 | 141139.9 | 4560.0004 | 5 | 16 | 3.097778 | -2.281941 | 2.913222 | 2.890385 | 12.37721 | 10.61998
2018-03-15 07:11 | 141175.3 | 4595.368 | 5 | 16 | 2.999992 | -2.281942 | 2.913222 | 2.912802 | 12.37721 | 10.6884
2018-03-15 07:13 | 141295.3 | 119.9998 | 6 | 16 | 3.376341 | 0 | 2.913222 | 2.912802 | 12.37721 | 10.6884
2018-03-15 07:15 | 141415.3 | 240 | 6 | 16 | 3.391673 | 0 | 2.913222 | 2.912802 | 12.37721 | 10.6884
2018-03-15 07:16 | 141475.3 | 300.0043 | 6 | 16 | 3.395238 | 0 | 2.913222 | 2.912802 | 12.37721 | 10.6884
2018-03-15 07:16 | 141475.4 | 0.0023 | 7 | 17 | 3.395336 | 0 | 0 | 0 | 0 | 0
2018-03-15 07:18 | 141595.4305 | 120.0004 | 2 | 17 | 4.090313 | 4.889874 | 0.162387 | 0 | 0.6453864 | 0
2018-03-15 07:20 | 141715.4305 | 240.0004 | 2 | 17 | 4.122129 | 4.889919 | 0.3253475 | 0 | 1.314306 | 0
2018-03-15 07:22 | 141835.4306 | 360.0005 | 2 | 17 | 4.15926 | 4.889875 | 0.4883652 | 0 | 1.989376 | 0
2018-03-15 07:24 | 141955.4303 | 480.0002 | 2 | 17 | 4.18976 | 4.889891 | 0.6513526 | 0 | 2.669894 | 0
2018-03-15 07:26 | 142075.4314 | 600.0013 | 2 | 17 | 4.200264 | 4.668293 | 0.8120548 | 0 | 3.344537 | 0
2018-03-15 07:28 | 142195.4309 | 720.0008 | 2 | 17 | 4.20026 | 4.33375 | 0.9619744 | 0 | 3.974238 | 0
2018-03-15 07:30 | 142315.4309 | 840.0008 | 2 | 17 | 4.200252 | 4.005695 | 1.100937 | 0 | 4.557914 | 0
2018-03-15 07:32 | 142435.4312 | 960.0011 | 2 | 17 | 4.200216 | 3.684536 | 1.229048 | 0 | 5.096016 | 0
2018-03-15 07:34 | 142555.4314 | 1080.0013 | 2 | 17 | 4.200255 | 3.417788 | 1.347302 | 0 | 5.592711 | 0
2018-03-15 07:36 | 142633.7735 | 1158.3434 | 2 | 17 | 4.20025 | 3.259993 | 1.419945 | 0 | 5.897826 | 0
2018-03-15 07:38 | 142753.8 | 120.0012 | 3 | 17 | 4.218069 | 3.260014 | 1.528196 | 0 | 6.35338 | 0
2018-03-15 07:40 | 142873.8 | 240.0022 | 3 | 17 | 4.240192 | 3.259939 | 1.636869 | 0 | 6.812941 | 0
2018-03-15 07:42 | 142993.8 | 360.0007 | 3 | 17 | 4.265991 | 3.260004 | 1.745529 | 0 | 7.275056 | 0
2018-03-15 07:44 | 143113.8 | 480.0001 | 3 | 17 | 4.293164 | 3.260014 | 1.854185 | 0 | 7.740045 | 0
2018-03-15 07:46 | 143233.8 | 600.0011 | 3 | 17 | 4.322004 | 3.259989 | 1.962849 | 0 | 8.208113 | 0
2018-03-15 07:48 | 143353.8 | 720.0012 | 3 | 17 | 4.353029 | 3.260008 | 2.071501 | 0 | 8.679353 | 0
2018-03-15 07:50 | 143473.8 | 840.0024 | 3 | 17 | 4.388388 | 3.259956 | 2.18017 | 0 | 9.154265 | 0
2018-03-15 07:52 | 143593.8 | 960.0012 | 3 | 17 | 4.400271 | 2.934544 | 2.284708 | 0 | 9.61406 | 0
2018-03-15 07:54 | 143713.8 | 1080.0022 | 3 | 17 | 4.40027 | 2.581354 | 2.376471 | 0 | 10.01784 | 0
2018-03-15 07:56 | 143833.8 | 1200.0005 | 3 | 17 | 4.400235 | 2.27629 | 2.457287 | 0 | 10.37345 | 0
2018-03-15 07:58 | 143953.8 | 1320.001 | 3 | 17 | 4.400273 | 2.004259 | 2.528537 | 0 | 10.68697 | 0
2018-03-15 08:00 | 144073.8 | 1440.002 | 3 | 17 | 4.400251 | 1.755909 | 2.59108 | 0 | 10.96218 | 0
2018-03-15 08:02 | 144193.8 | 1560.0013 | 3 | 17 | 4.400227 | 1.549524 | 2.646062 | 0 | 11.20411 | 0
2018-03-15 08:04 | 144313.8 | 1680.0016 | 3 | 17 | 4.400205 | 1.37481 | 2.694719 | 0 | 11.41821 | 0
2018-03-15 08:06 | 144433.8 | 1800.0002 | 3 | 17 | 4.400187 | 1.224761 | 2.738014 | 0 | 11.60872 | 0
2018-03-15 08:08 | 144553.8 | 1920.0013 | 3 | 17 | 4.400193 | 1.088365 | 2.776545 | 0 | 11.77826 | 0
2018-03-15 08:10 | 144673.8 | 2040.0008 | 3 | 17 | 4.400173 | 0.9680786 | 2.81076 | 0 | 11.92882 | 0
2018-03-15 08:12 | 144793.8 | 2160.0004 | 3 | 17 | 4.400218 | 0.8683662 | 2.841326 | 0 | 12.06331 | 0
2018-03-15 08:14 | 144913.8 | 2280.0007 | 3 | 17 | 4.400159 | 0.782052 | 2.868785 | 0 | 12.18414 | 0
2018-03-15 08:16 | 145033.8 | 2400.0009 | 3 | 17 | 4.400136 | 0.7050228 | 2.893556 | 0 | 12.29313 | 0
2018-03-15 08:17 | 145121.4 | 2487.5944 | 3 | 17 | 4.400189 | 0.6519938 | 2.91006 | 0 | 12.36576 | 0
2018-03-15 08:19 | 145241.4 | 120.0005 | 4 | 17 | 4.331765 | 0 | 2.91006 | 0 | 12.36576 | 0
2018-03-15 08:21 | 145361.4 | 240.0004 | 4 | 17 | 4.326082 | 0 | 2.91006 | 0 | 12.36576 | 0
2018-03-15 08:22 | 145421.4 | 300.0022 | 4 | 17 | 4.324421 | 0 | 2.91006 | 0 | 12.36576 | 0
2018-03-15 08:24 | 145541.5168 | 120.0002 | 5 | 17 | 4.08253 | -2.281963 | 2.91006 | 0.07604941 | 12.36576 | 0.312974
2018-03-15 08:26 | 145661.5178 | 240.0012 | 5 | 17 | 4.046798 | -2.28193 | 2.91006 | 0.1521164 | 12.36576 | 0.6221269
2018-03-15 08:28 | 145781.5177 | 360.0011 | 5 | 17 | 4.015152 | -2.281923 | 2.91006 | 0.2281776 | 12.36576 | 0.9287038
2018-03-15 08:30 | 145901.5169 | 480.0003 | 5 | 17 | 3.985502 | -2.282065 | 2.91006 | 0.3042499 | 12.36576 | 1.23301
2018-03-15 08:32 | 146021.5168 | 600.0002 | 5 | 17 | 3.957283 | -2.282053 | 2.91006 | 0.3803012 | 12.36576 | 1.535033
2018-03-15 08:34 | 146141.518 | 720.0014 | 5 | 17 | 3.928697 | -2.282038 | 2.91006 | 0.4563781 | 12.36576 | 1.835007
2018-03-15 08:36 | 146261.5173 | 840.0007 | 5 | 17 | 3.899595 | -2.281984 | 2.91006 | 0.5324419 | 12.36576 | 2.132721
2018-03-15 08:38 | 146381.5177 | 960.0011 | 5 | 17 | 3.872896 | -2.282017 | 2.91006 | 0.6084935 | 12.36576 | 2.428269
2018-03-15 08:40 | 146501.5182 | 1080.0016 | 5 | 17 | 3.84684 | -2.281956 | 2.91006 | 0.6845677 | 12.36576 | 2.7219
2018-03-15 08:42 | 146621.5173 | 1200.0007 | 5 | 17 | 3.820836 | -2.281951 | 2.91006 | 0.7606203 | 12.36576 | 3.013476
2018-03-15 08:44 | 146741.5175 | 1320.0009 | 5 | 17 | 3.795266 | -2.281972 | 2.91006 | 0.8366866 | 12.36576 | 3.303137
2018-03-15 08:46 | 146861.5171 | 1440.0005 | 5 | 17 | 3.772031 | -2.282023 | 2.91006 | 0.9127616 | 12.36576 | 3.590958
2018-03-15 08:48 | 146981.5176 | 1560.001 | 5 | 17 | 3.75101 | -2.282009 | 2.91006 | 0.9888161 | 12.36576 | 3.877032
2018-03-15 08:50 | 147101.5179 | 1680.0013 | 5 | 17 | 3.731232 | -2.282021 | 2.91006 | 1.064892 | 12.36576 | 4.161634
2018-03-15 08:52 | 147221.5176 | 1800.001 | 5 | 17 | 3.71146 | -2.281963 | 2.91006 | 1.140951 | 12.36576 | 4.444684
2018-03-15 08:54 | 147341.5167 | 1920.0001 | 5 | 17 | 3.691143 | -2.282022 | 2.91006 | 1.217008 | 12.36576 | 4.726185
2018-03-15 08:56 | 147461.5169 | 2040.0003 | 5 | 17 | 3.672901 | -2.281972 | 2.91006 | 1.293079 | 12.36576 | 5.006269
2018-03-15 08:58 | 147581.518 | 2160.0014 | 5 | 17 | 3.656139 | -2.282054 | 2.91006 | 1.369148 | 12.36576 | 5.285016
2018-03-15 09:00 | 147701.5176 | 2280.001 | 5 | 17 | 3.640512 | -2.282026 | 2.91006 | 1.445217 | 12.36576 | 5.562538
2018-03-15 09:02 | 147821.518 | 2400.0014 | 5 | 17 | 3.624447 | -2.281968 | 2.91006 | 1.521275 | 12.36576 | 5.838825
2018-03-15 09:04 | 147941.5168 | 2520.0002 | 5 | 17 | 3.609691 | -2.28198 | 2.91006 | 1.597336 | 12.36576 | 6.11393
2018-03-15 09:06 | 148061.5169 | 2640.0003 | 5 | 17 | 3.596691 | -2.282084 | 2.91006 | 1.673405 | 12.36576 | 6.388011
2018-03-15 09:08 | 148181.518 | 2760.0014 | 5 | 17 | 3.58518 | -2.282059 | 2.91006 | 1.749474 | 12.36576 | 6.661166
2018-03-15 09:10 | 148301.5169 | 2880.0003 | 5 | 17 | 3.573743 | -2.282012 | 2.91006 | 1.825532 | 12.36576 | 6.933417
2018-03-15 09:12 | 148421.5168 | 3000.0002 | 5 | 17 | 3.561616 | -2.281977 | 2.91006 | 1.901602 | 12.36576 | 7.204809
2018-03-15 09:14 | 148541.5181 | 3120.0015 | 5 | 17 | 3.551051 | -2.281923 | 2.91006 | 1.97767 | 12.36576 | 7.475325
2018-03-15 09:16 | 148661.518 | 3240.0014 | 5 | 17 | 3.541106 | -2.282054 | 2.91006 | 2.053734 | 12.36576 | 7.745047
2018-03-15 09:18 | 148781.517 | 3360.0004 | 5 | 17 | 3.53095 | -2.282058 | 2.91006 | 2.129795 | 12.36576 | 8.014011
2018-03-15 09:20 | 148901.5181 | 3480.0015 | 5 | 17 | 3.518983 | -2.281993 | 2.91006 | 2.20586 | 12.36576 | 8.282158
2018-03-15 09:22 | 149021.5174 | 3600.0008 | 5 | 17 | 3.506096 | -2.281991 | 2.91006 | 2.281916 | 12.36576 | 8.549302
2018-03-15 09:24 | 149141.5168 | 3720.0002 | 5 | 17 | 3.493195 | -2.282001 | 2.91006 | 2.357988 | 12.36576 | 8.815531
2018-03-15 09:26 | 149261.5178 | 3840.0012 | 5 | 17 | 3.479147 | -2.282025 | 2.91006 | 2.434054 | 12.36576 | 9.080723
2018-03-15 09:28 | 149381.5169 | 3960.0003 | 5 | 17 | 3.46073 | -2.281928 | 2.91006 | 2.510111 | 12.36576 | 9.344674
2018-03-15 09:30 | 149501.5167 | 4080.0001 | 5 | 17 | 3.435012 | -2.281919 | 2.91006 | 2.586183 | 12.36576 | 9.607009
2018-03-15 09:32 | 149621.517 | 4200.0004 | 5 | 17 | 3.401696 | -2.282007 | 2.91006 | 2.662245 | 12.36576 | 9.867085
2018-03-15 09:34 | 149741.5181 | 4320.0015 | 5 | 17 | 3.352499 | -2.281949 | 2.91006 | 2.738309 | 12.36576 | 10.12409
2018-03-15 09:36 | 149861.5173 | 4440.0007 | 5 | 17 | 3.270339 | -2.281905 | 2.91006 | 2.814369 | 12.36576 | 10.37629
2018-03-15 09:38 | 149981.5172 | 4560.0006 | 5 | 17 | 3.088414 | -2.28194 | 2.91006 | 2.890431 | 12.36576 | 10.61922
2018-03-15 09:39 | 150011.8254 | 4590.3088 | 5 | 17 | 2.999986 | -2.282012 | 2.91006 | 2.90964 | 12.36576 | 10.67774
2018-03-15 09:41 | 150131.9 | 120.0008 | 6 | 17 | 3.373734 | 0 | 2.91006 | 2.90964 | 12.36576 | 10.67774
2018-03-15 09:43 | 150251.9 | 240.0009 | 6 | 17 | 3.388806 | 0 | 2.91006 | 2.90964 | 12.36576 | 10.67774
2018-03-15 09:44 | 150311.9 | 300.0048 | 6 | 17 | 3.392264 | 0 | 2.91006 | 2.90964 | 12.36576 | 10.67774
2018-03-15 09:44 | 150311.9 | 0.0025 | 7 | 18 | 3.392296 | 0 | 0 | 0 | 0 | 0
2018-03-15 09:46 | 150432 | 120.0008 | 2 | 18 | 4.086411 | 4.889874 | 0.1624005 | 0 | 0.6446528 | 0
2018-03-15 09:48 | 150552 | 240.0016 | 2 | 18 | 4.121731 | 4.889856 | 0.3253978 | 0 | 1.313381 | 0
2018-03-15 09:50 | 150672 | 360.0028 | 2 | 18 | 4.158678 | 4.889866 | 0.4883915 | 0 | 1.988347 | 0
2018-03-15 09:52 | 150792 | 480.0023 | 2 | 18 | 4.187007 | 4.890171 | 0.6513733 | 0 | 2.668525 | 0
2018-03-15 09:54 | 150912 | 600.0007 | 2 | 18 | 4.200262 | 4.7127 | 0.8129768 | 0 | 3.346717 | 0
2018-03-15 09:56 | 151032 | 720.0003 | 2 | 18 | 4.200255 | 4.347984 | 0.9640293 | 0 | 3.981177 | 0
2018-03-15 09:58 | 151152 | 840.0012 | 2 | 18 | 4.200255 | 3.995123 | 1.102883 | 0 | 4.564399 | 0
2018-03-15 10:00 | 151272 | 960.002 | 2 | 18 | 4.200227 | 3.700937 | 1.231011 | 0 | 5.102569 | 0
2018-03-15 10:02 | 151392 | 1080.0018 | 2 | 18 | 4.200208 | 3.443819 | 1.349954 | 0 | 5.602157 | 0
2018-03-15 10:03 | 151482.6 | 1170.6134 | 2 | 18 | 4.200247 | 3.259991 | 1.434321 | 0 | 5.956519 | 0
2018-03-15 10:05 | 151602.6 | 120.0001 | 3 | 18 | 4.219772 | 3.259951 | 1.542597 | 2.575e-09 | 6.412235 | 1.0421e-08
2018-03-15 10:07 | 151722.6 | 240.0007 | 3 | 18 | 4.243665 | 3.259968 | 1.651254 | 2.575e-09 | 6.87204 | 1.0421e-08
2018-03-15 10:09 | 151842.6 | 360.0008 | 3 | 18 | 4.268348 | 3.259907 | 1.759915 | 2.575e-09 | 7.334485 | 1.0421e-08
2018-03-15 10:11 | 151962.6 | 480.0007 | 3 | 18 | 4.294772 | 3.259991 | 1.868581 | 2.575e-09 | 7.799731 | 1.0421e-08
2018-03-15 10:13 | 152082.6 | 600.0014 | 3 | 18 | 4.324193 | 3.259943 | 1.97724 | 2.575e-09 | 8.267961 | 1.0421e-08
2018-03-15 10:15 | 152202.6 | 720.0005 | 3 | 18 | 4.35816 | 3.259932 | 2.085901 | 2.575e-09 | 8.739641 | 1.0421e-08
2018-03-15 10:17 | 152322.6 | 840.0024 | 3 | 18 | 4.393888 | 3.259932 | 2.194557 | 2.575e-09 | 9.215107 | 1.0421e-08
2018-03-15 10:19 | 152442.6 | 960.0003 | 3 | 18 | 4.400244 | 2.894272 | 2.297725 | 2.575e-09 | 9.669011 | 1.0421e-08
2018-03-15 10:21 | 152562.6 | 1080.0001 | 3 | 18 | 4.400237 | 2.548967 | 2.388354 | 2.575e-09 | 10.0678 | 1.0421e-08
2018-03-15 10:23 | 152682.6 | 1200.0003 | 3 | 18 | 4.400229 | 2.234258 | 2.468005 | 2.575e-09 | 10.41829 | 1.0421e-08
2018-03-15 10:25 | 152802.6 | 1320.0017 | 3 | 18 | 4.400268 | 1.958911 | 2.537712 | 2.575e-09 | 10.72502 | 1.0421e-08
2018-03-15 10:27 | 152922.6 | 1440.0004 | 3 | 18 | 4.400253 | 1.728909 | 2.599064 | 2.575e-09 | 10.99498 | 1.0421e-08
2018-03-15 10:29 | 153042.6 | 1560.0024 | 3 | 18 | 4.400232 | 1.532579 | 2.653321 | 2.575e-09 | 11.23372 | 1.0421e-08
2018-03-15 10:31 | 153162.6 | 1680.0017 | 3 | 18 | 4.400191 | 1.357691 | 2.701445 | 2.575e-09 | 11.44548 | 1.0421e-08
2018-03-15 10:33 | 153282.6 | 1800.0011 | 3 | 18 | 4.400161 | 1.198498 | 2.743997 | 2.575e-09 | 11.63271 | 1.0421e-08
2018-03-15 10:35 | 153402.6 | 1920.001 | 3 | 18 | 4.400179 | 1.067601 | 2.781708 | 2.575e-09 | 11.79865 | 1.0421e-08
2018-03-15 10:37 | 153522.6 | 2040.0007 | 3 | 18 | 4.400195 | 0.9559574 | 2.815378 | 2.575e-09 | 11.94681 | 1.0421e-08
2018-03-15 10:39 | 153642.6 | 2160.002 | 3 | 18 | 4.400176 | 0.8583422 | 2.845592 | 2.575e-09 | 12.07975 | 1.0421e-08
2018-03-15 10:41 | 153762.6 | 2280.0012 | 3 | 18 | 4.400157 | 0.7691822 | 2.872715 | 2.575e-09 | 12.1991 | 1.0421e-08
2018-03-15 10:43 | 153882.6 | 2400.0006 | 3 | 18 | 4.400168 | 0.6903524 | 2.896992 | 2.575e-09 | 12.30592 | 1.0421e-08
2018-03-15 10:44 | 153950.1 | 2467.5526 | 3 | 18 | 4.400171 | 0.6519918 | 2.909581 | 2.575e-09 | 12.36132 | 1.0421e-08
2018-03-15 10:46 | 154070.2 | 120.0006 | 4 | 18 | 4.331528 | 0 | 2.909581 | 2.575e-09 | 12.36132 | 1.0421e-08
2018-03-15 10:48 | 154190.2 | 240.0012 | 4 | 18 | 4.325725 | 0 | 2.909581 | 2.575e-09 | 12.36132 | 1.0421e-08
2018-03-15 10:49 | 154250.2 | 300.0033 | 4 | 18 | 4.324088 | 0 | 2.909581 | 2.575e-09 | 12.36132 | 1.0421e-08
2018-03-15 10:51 | 154370.3 | 120.0002 | 5 | 18 | 4.080452 | -2.281996 | 2.909581 | 0.07605603 | 12.36132 | 0.3129172
2018-03-15 10:53 | 154490.3 | 240.0012 | 5 | 18 | 4.045469 | -2.281979 | 2.909581 | 0.1521089 | 12.36132 | 0.6218625
2018-03-15 10:55 | 154610.3 | 360.0013 | 5 | 18 | 4.014845 | -2.281944 | 2.909581 | 0.2281709 | 12.36132 | 0.9283897
2018-03-15 10:57 | 154730.3 | 480.0011 | 5 | 18 | 3.985674 | -2.282001 | 2.909581 | 0.3042441 | 12.36132 | 1.232706
2018-03-15 10:59 | 154850.3 | 600.0012 | 5 | 18 | 3.955847 | -2.282032 | 2.909581 | 0.38031 | 12.36132 | 1.534757
2018-03-15 11:01 | 154970.3 | 720.0006 | 5 | 18 | 3.926249 | -2.281947 | 2.909581 | 0.4563601 | 12.36132 | 1.834457
2018-03-15 11:03 | 155090.3 | 840.0011 | 5 | 18 | 3.898598 | -2.282004 | 2.909581 | 0.5324321 | 12.36132 | 2.132073
2018-03-15 11:05 | 155210.3 | 960.0005 | 5 | 18 | 3.872533 | -2.281981 | 2.909581 | 0.6084856 | 12.36132 | 2.427575
2018-03-15 11:07 | 155330.3 | 1080.0012 | 5 | 18 | 3.846043 | -2.281968 | 2.909581 | 0.684563 | 12.36132 | 2.721188
2018-03-15 11:09 | 155450.3 | 1200.0011 | 5 | 18 | 3.818137 | -2.282004 | 2.909581 | 0.7606285 | 12.36132 | 3.012679
2018-03-15 11:11 | 155570.3 | 1320.0006 | 5 | 18 | 3.792857 | -2.281959 | 2.909581 | 0.8366861 | 12.36132 | 3.302093
2018-03-15 11:13 | 155690.3 | 1440.0002 | 5 | 18 | 3.770464 | -2.281959 | 2.909581 | 0.912736 | 12.36132 | 3.589671
2018-03-15 11:15 | 155810.3 | 1560.0002 | 5 | 18 | 3.749951 | -2.281921 | 2.909581 | 0.9888068 | 12.36132 | 3.875713
2018-03-15 11:17 | 155930.3 | 1680.0005 | 5 | 18 | 3.728991 | -2.281947 | 2.909581 | 1.064874 | 12.36132 | 4.160172
2018-03-15 11:19 | 156050.3 | 1800.0015 | 5 | 18 | 3.708168 | -2.281965 | 2.909581 | 1.140929 | 12.36132 | 4.442973
2018-03-15 11:21 | 156170.3 | 1920.0012 | 5 | 18 | 3.689147 | -2.281993 | 2.909581 | 1.216981 | 12.36132 | 4.724256
2018-03-15 11:23 | 156290.3 | 2040.0009 | 5 | 18 | 3.671638 | -2.282005 | 2.909581 | 1.293056 | 12.36132 | 5.004229
2018-03-15 11:25 | 156410.3 | 2160.0006 | 5 | 18 | 3.65483 | -2.281946 | 2.909581 | 1.369123 | 12.36132 | 5.282881
2018-03-15 11:27 | 156530.3 | 2280.0011 | 5 | 18 | 3.637471 | -2.281928 | 2.909581 | 1.445179 | 12.36132 | 5.56019
2018-03-15 11:29 | 156650.3 | 2400.0025 | 5 | 18 | 3.622043 | -2.282 | 2.909581 | 1.521246 | 12.36132 | 5.836284
2018-03-15 11:31 | 156770.3 | 2520.0004 | 5 | 18 | 3.608008 | -2.281995 | 2.909581 | 1.597306 | 12.36132 | 6.111232
2018-03-15 11:33 | 156890.3 | 2640.001 | 5 | 18 | 3.595683 | -2.281954 | 2.909581 | 1.673355 | 12.36132 | 6.385148
2018-03-15 11:35 | 157010.3 | 2760.0024 | 5 | 18 | 3.582971 | -2.282001 | 2.909581 | 1.749433 | 12.36132 | 6.658224
2018-03-15 11:37 | 157130.3 | 2880.0014 | 5 | 18 | 3.570564 | -2.281973 | 2.909581 | 1.825492 | 12.36132 | 6.930254
2018-03-15 11:39 | 157250.3 | 3000.0014 | 5 | 18 | 3.55967 | -2.281949 | 2.909581 | 1.901555 | 12.36132 | 7.201421
2018-03-15 11:41 | 157370.3 | 3120.0015 | 5 | 18 | 3.549829 | -2.281984 | 2.909581 | 1.977613 | 12.36132 | 7.471777
2018-03-15 11:43 | 157490.3 | 3240.0003 | 5 | 18 | 3.539614 | -2.282001 | 2.909581 | 2.053667 | 12.36132 | 7.741374
2018-03-15 11:45 | 157610.3 | 3360.0014 | 5 | 18 | 3.527363 | -2.281912 | 2.909581 | 2.129732 | 12.36132 | 8.01016
2018-03-15 11:47 | 157730.3 | 3480.0003 | 5 | 18 | 3.51577 | -2.281941 | 2.909581 | 2.2058 | 12.36132 | 8.278035
2018-03-15 11:49 | 157850.3 | 3600.0002 | 5 | 18 | 3.503873 | -2.281986 | 2.909581 | 2.281865 | 12.36132 | 8.545014
2018-03-15 11:51 | 157970.3 | 3720.0011 | 5 | 18 | 3.491757 | -2.281965 | 2.909581 | 2.357922 | 12.36132 | 8.811063
2018-03-15 11:53 | 158090.3 | 3840.0007 | 5 | 18 | 3.475646 | -2.281947 | 2.909581 | 2.43398 | 12.36132 | 9.07606
2018-03-15 11:55 | 158210.3 | 3960.0009 | 5 | 18 | 3.455584 | -2.28191 | 2.909581 | 2.510041 | 12.36132 | 9.339665
2018-03-15 11:57 | 158330.3 | 4080.0005 | 5 | 18 | 3.431696 | -2.281947 | 2.909581 | 2.58611 | 12.36132 | 9.60166
2018-03-15 11:59 | 158450.3 | 4200.0006 | 5 | 18 | 3.399433 | -2.281986 | 2.909581 | 2.66218 | 12.36132 | 9.861545
2018-03-15 12:01 | 158570.3 | 4320.0005 | 5 | 18 | 3.349817 | -2.281904 | 2.909581 | 2.738237 | 12.36132 | 10.11836
2018-03-15 12:03 | 158690.3 | 4440.001 | 5 | 18 | 3.26286 | -2.281965 | 2.909581 | 2.814306 | 12.36132 | 10.37021
2018-03-15 12:05 | 158810.3 | 4560.0005 | 5 | 18 | 3.079904 | -2.281954 | 2.909581 | 2.890369 | 12.36132 | 10.61248
2018-03-15 12:06 | 158838.1 | 4587.8841 | 5 | 18 | 2.999987 | -2.281962 | 2.909581 | 2.908032 | 12.36132 | 10.66621
2018-03-15 12:08 | 158958.2 | 119.9999 | 6 | 18 | 3.377722 | 0 | 2.909581 | 2.908032 | 12.36132 | 10.66621
2018-03-15 12:10 | 159078.2 | 240.0009 | 6 | 18 | 3.393011 | 0 | 2.909581 | 2.908032 | 12.36132 | 10.66621
2018-03-15 12:11 | 159138.2 | 300.002 | 6 | 18 | 3.39665 | 0 | 2.909581 | 2.908032 | 12.36132 | 10.66621
2018-03-15 12:11 | 159138.2038 | 0.0025 | 7 | 19 | 3.396646 | 0 | 0 | 0 | 0 | 0
2018-03-15 12:13 | 159258.3 | 120.0003 | 2 | 19 | 4.090477 | 4.889894 | 0.1623935 | 3.533e-09 | 0.6453407 | 1.1999e-08
2018-03-15 12:15 | 159378.3 | 240.0007 | 2 | 19 | 4.123161 | 4.89006 | 0.3253802 | 3.533e-09 | 1.3145 | 1.1999e-08
2018-03-15 12:17 | 159498.3 | 360.001 | 2 | 19 | 4.158528 | 4.889801 | 0.4883533 | 3.533e-09 | 1.989473 | 1.1999e-08
2018-03-15 12:19 | 159618.3 | 480.0011 | 2 | 19 | 4.186386 | 4.889877 | 0.6513656 | 3.533e-09 | 2.669688 | 1.1999e-08
2018-03-15 12:21 | 159738.3 | 600.0006 | 2 | 19 | 4.20027 | 4.687471 | 0.8126938 | 3.533e-09 | 3.346707 | 1.1999e-08
2018-03-15 12:23 | 159858.3 | 720.0002 | 2 | 19 | 4.200267 | 4.325056 | 0.9627551 | 3.533e-09 | 3.977003 | 1.1999e-08
2018-03-15 12:25 | 159978.3 | 840.0012 | 2 | 19 | 4.200243 | 4.002056 | 1.101447 | 3.533e-09 | 4.559546 | 1.1999e-08
2018-03-15 12:27 | 160098.3 | 960.0004 | 2 | 19 | 4.200284 | 3.719273 | 1.230019 | 3.533e-09 | 5.099579 | 1.1999e-08
2018-03-15 12:29 | 160218.3 | 1080.0009 | 2 | 19 | 4.200252 | 3.45199 | 1.349537 | 3.533e-09 | 5.601583 | 1.1999e-08
2018-03-15 12:30 | 160303.9 | 1165.5578 | 2 | 19 | 4.200243 | 3.259995 | 1.429279 | 3.533e-09 | 5.93652 | 1.1999e-08
2018-03-15 12:32 | 160423.9 | 120.0012 | 3 | 19 | 4.219407 | 3.259886 | 1.537559 | 3.533e-09 | 6.392265 | 1.1999e-08
2018-03-15 12:34 | 160543.9 | 240.0007 | 3 | 19 | 4.241653 | 3.259895 | 1.646223 | 3.533e-09 | 6.851954 | 1.1999e-08
2018-03-15 12:36 | 160663.9 | 360.0002 | 3 | 19 | 4.26544 | 3.259914 | 1.754874 | 3.533e-09 | 7.314081 | 1.1999e-08
2018-03-15 12:38 | 160783.9 | 480.0011 | 3 | 19 | 4.29268 | 3.259914 | 1.863539 | 3.533e-09 | 7.779026 | 1.1999e-08
2018-03-15 12:40 | 160903.9 | 600.0023 | 3 | 19 | 4.323639 | 3.259882 | 1.97219 | 3.533e-09 | 8.247104 | 1.1999e-08
2018-03-15 12:42 | 161023.9 | 720.0017 | 3 | 19 | 4.355809 | 3.259882 | 2.080855 | 3.533e-09 | 8.718659 | 1.1999e-08
2018-03-15 12:44 | 161143.9 | 840.0003 | 3 | 19 | 4.390081 | 3.259954 | 2.18951 | 3.533e-09 | 9.193793 | 1.1999e-08
2018-03-15 12:46 | 161263.9 | 960.0004 | 3 | 19 | 4.400297 | 2.932007 | 2.293921 | 3.533e-09 | 9.653072 | 1.1999e-08
2018-03-15 12:48 | 161383.9 | 1080.0009 | 3 | 19 | 4.400274 | 2.560106 | 2.385336 | 3.533e-09 | 10.05532 | 1.1999e-08
2018-03-15 12:50 | 161503.9 | 1200.0013 | 3 | 19 | 4.400267 | 2.245111 | 2.46525 | 3.533e-09 | 10.40697 | 1.1999e-08
2018-03-15 12:52 | 161623.9 | 1320.0005 | 3 | 19 | 4.400254 | 1.976114 | 2.535486 | 3.533e-09 | 10.71602 | 1.1999e-08
2018-03-15 12:54 | 161743.9 | 1440.0008 | 3 | 19 | 4.400212 | 1.747556 | 2.59747 | 3.533e-09 | 10.98876 | 1.1999e-08
2018-03-15 12:56 | 161863.9 | 1560.0011 | 3 | 19 | 4.400206 | 1.541142 | 2.652236 | 3.533e-09 | 11.22974 | 1.1999e-08
2018-03-15 12:58 | 161983.9 | 1680.0014 | 3 | 19 | 4.400198 | 1.356731 | 2.700431 | 3.533e-09 | 11.44181 | 1.1999e-08
2018-03-15 13:00 | 162103.9 | 1800.0009 | 3 | 19 | 4.4002 | 1.204417 | 2.743053 | 3.533e-09 | 11.62936 | 1.1999e-08
2018-03-15 13:02 | 162223.9 | 1920.0013 | 3 | 19 | 4.400195 | 1.075593 | 2.780993 | 3.533e-09 | 11.79631 | 1.1999e-08
2018-03-15 13:04 | 162343.9 | 2040.0005 | 3 | 19 | 4.4002 | 0.9632034 | 2.814939 | 3.533e-09 | 11.94567 | 1.1999e-08
2018-03-15 13:06 | 162463.9 | 2160.0008 | 3 | 19 | 4.400223 | 0.8582621 | 2.845268 | 3.533e-09 | 12.07912 | 1.1999e-08
2018-03-15 13:08 | 162583.9 | 2280.0001 | 3 | 19 | 4.400173 | 0.768795 | 2.872329 | 3.533e-09 | 12.1982 | 1.1999e-08
2018-03-15 13:10 | 162703.9 | 2400.0004 | 3 | 19 | 4.400161 | 0.6927176 | 2.89666 | 3.533e-09 | 12.30526 | 1.1999e-08
2018-03-15 13:11 | 162779.5 | 2475.6245 | 3 | 19 | 4.400161 | 0.651989 | 2.910776 | 3.533e-09 | 12.36737 | 1.1999e-08
2018-03-15 13:13 | 162899.5 | 120.0009 | 4 | 19 | 4.332179 | 0 | 2.910776 | 3.533e-09 | 12.36737 | 1.1999e-08
2018-03-15 13:15 | 163019.5 | 240.0003 | 4 | 19 | 4.326478 | 0 | 2.910776 | 3.533e-09 | 12.36737 | 1.1999e-08
2018-03-15 13:16 | 163079.5 | 300.0016 | 4 | 19 | 4.324891 | 0 | 2.910776 | 3.533e-09 | 12.36737 | 1.1999e-08
2018-03-15 13:18 | 163199.6 | 120.0004 | 5 | 19 | 4.082891 | -2.282019 | 2.910776 | 0.07605599 | 12.36737 | 0.3130371
2018-03-15 13:20 | 163319.6 | 240.0009 | 5 | 19 | 4.048751 | -2.281898 | 2.910776 | 0.1521218 | 12.36737 | 0.62225
2018-03-15 13:22 | 163439.6 | 360.0009 | 5 | 19 | 4.018164 | -2.28192 | 2.910776 | 0.2281859 | 12.36737 | 0.9290466
2018-03-15 13:24 | 163559.6 | 480.0004 | 5 | 19 | 3.987012 | -2.282016 | 2.910776 | 0.3042397 | 12.36737 | 1.233461
2018-03-15 13:26 | 163679.6 | 600.0031 | 5 | 19 | 3.957208 | -2.281935 | 2.910776 | 0.3803119 | 12.36737 | 1.535617
2018-03-15 13:28 | 163799.6 | 720.0027 | 5 | 19 | 3.928582 | -2.282009 | 2.910776 | 0.4563771 | 12.36737 | 1.835527
2018-03-15 13:30 | 163919.6 | 840.0012 | 5 | 19 | 3.901573 | -2.282019 | 2.910776 | 0.5324349 | 12.36737 | 2.133292
2018-03-15 13:32 | 164039.6 | 960.0021 | 5 | 19 | 3.874436 | -2.28197 | 2.910776 | 0.6085013 | 12.36737 | 2.429044
2018-03-15 13:34 | 164159.6 | 1080.0016 | 5 | 19 | 3.846574 | -2.281942 | 2.910776 | 0.684565 | 12.36737 | 2.722683
2018-03-15 13:36 | 164279.6 | 1200.0009 | 5 | 19 | 3.819716 | -2.281993 | 2.910776 | 0.7606261 | 12.36737 | 3.014228
2018-03-15 13:38 | 164399.6 | 1320.0003 | 5 | 19 | 3.795292 | -2.282007 | 2.910776 | 0.8366862 | 12.36737 | 3.303803
2018-03-15 13:40 | 164519.6 | 1440.0012 | 5 | 19 | 3.773062 | -2.282007 | 2.910776 | 0.9127538 | 12.36737 | 3.59165
2018-03-15 13:42 | 164639.6 | 1560.0006 | 5 | 19 | 3.750484 | -2.282005 | 2.910776 | 0.9888082 | 12.36737 | 3.877753
2018-03-15 13:44 | 164759.6 | 1680.0001 | 5 | 19 | 3.729343 | -2.281942 | 2.910776 | 1.064879 | 12.36737 | 4.16224
2018-03-15 13:46 | 164879.6 | 1800.0014 | 5 | 19 | 3.709554 | -2.282042 | 2.910776 | 1.140942 | 12.36737 | 4.445143
2018-03-15 13:48 | 164999.6 | 1920.0009 | 5 | 19 | 3.691338 | -2.281926 | 2.910776 | 1.217003 | 12.36737 | 4.7266
2018-03-15 13:50 | 165119.6 | 2040.0004 | 5 | 19 | 3.672987 | -2.28196 | 2.910776 | 1.293066 | 12.36737 | 5.006677
2018-03-15 13:52 | 165239.6 | 2160 | 5 | 19 | 3.654746 | -2.281998 | 2.910776 | 1.369129 | 12.36737 | 5.285352
2018-03-15 13:54 | 165359.6 | 2280.001 | 5 | 19 | 3.638331 | -2.282049 | 2.910776 | 1.445197 | 12.36737 | 5.562726
2018-03-15 13:56 | 165479.6 | 2400.0004 | 5 | 19 | 3.623501 | -2.281986 | 2.910776 | 1.521251 | 12.36737 | 5.83886
2018-03-15 13:58 | 165599.6 | 2520.001 | 5 | 19 | 3.609845 | -2.282012 | 2.910776 | 1.597317 | 12.36737 | 6.113965
2018-03-15 14:00 | 165719.6 | 2640.0012 | 5 | 19 | 3.595477 | -2.28194 | 2.910776 | 1.67337 | 12.36737 | 6.387967
2018-03-15 14:02 | 165839.6 | 2760.0006 | 5 | 19 | 3.5827 | -2.282054 | 2.910776 | 1.749446 | 12.36737 | 6.660993
2018-03-15 14:04 | 165959.6 | 2880 | 5 | 19 | 3.57118 | -2.281946 | 2.910776 | 1.825511 | 12.36737 | 6.933067
2018-03-15 14:06 | 166079.6 | 3000.0002 | 5 | 19 | 3.561093 | -2.282007 | 2.910776 | 1.901574 | 12.36737 | 7.204312
2018-03-15 14:08 | 166199.6 | 3120.0005 | 5 | 19 | 3.550193 | -2.281989 | 2.910776 | 1.977634 | 12.36737 | 7.47477
2018-03-15 14:10 | 166319.6 | 3240.0014 | 5 | 19 | 3.538447 | -2.281979 | 2.910776 | 2.053694 | 12.36737 | 7.744345
2018-03-15 14:12 | 166439.6 | 3360.0008 | 5 | 19 | 3.52747 | -2.282 | 2.910776 | 2.129756 | 12.36737 | 8.013068
2018-03-15 14:14 | 166559.6 | 3480.0002 | 5 | 19 | 3.51659 | -2.282001 | 2.910776 | 2.205821 | 12.36737 | 8.280961
2018-03-15 14:16 | 166679.6 | 3600.0006 | 5 | 19 | 3.505329 | -2.282026 | 2.910776 | 2.281884 | 12.36737 | 8.548032
2018-03-15 14:18 | 166799.6 | 3720.0016 | 5 | 19 | 3.490574 | -2.281951 | 2.910776 | 2.357943 | 12.36737 | 8.814108
2018-03-15 14:20 | 166919.6 | 3840.0011 | 5 | 19 | 3.474439 | -2.28196 | 2.910776 | 2.434 | 12.36737 | 9.078984
2018-03-15 14:22 | 167039.6 | 3960.0032 | 5 | 19 | 3.455986 | -2.281988 | 2.910776 | 2.510071 | 12.36737 | 9.342607
2018-03-15 14:24 | 167159.6 | 4080.0009 | 5 | 19 | 3.433464 | -2.281963 | 2.910776 | 2.586125 | 12.36737 | 9.604631
2018-03-15 14:26 | 167279.6 | 4200.0005 | 5 | 19 | 3.399622 | -2.281979 | 2.910776 | 2.662184 | 12.36737 | 9.864594
2018-03-15 14:28 | 167399.6 | 4320 | 5 | 19 | 3.34724 | -2.282009 | 2.910776 | 2.738249 | 12.36737 | 10.12132
2018-03-15 14:30 | 167519.6 | 4440.002 | 5 | 19 | 3.263668 | -2.281967 | 2.910776 | 2.814312 | 12.36737 | 10.37305
2018-03-15 14:32 | 167639.6 | 4560.0004 | 5 | 19 | 3.087271 | -2.281944 | 2.910776 | 2.890377 | 12.36737 | 10.61559
2018-03-15 14:33 | 167670.9 | 4591.2867 | 5 | 19 | 2.999989 | -2.282002 | 2.910776 | 2.910205 | 12.36737 | 10.676
2018-03-15 14:35 | 167790.9 | 120.0009 | 6 | 19 | 3.377665 | 0 | 2.910776 | 2.910214 | 12.36737 | 10.67603
2018-03-15 14:37 | 167910.9 | 240.0012 | 6 | 19 | 3.393185 | 0 | 2.910776 | 2.910214 | 12.36737 | 10.67603
2018-03-15 14:38 | 167970.9 | 300.0023 | 6 | 19 | 3.396789 | 0 | 2.910776 | 2.910214 | 12.36737 | 10.67603
2018-03-15 14:38 | 167970.9 | 0.0024 | 7 | 20 | 3.396654 | 0 | 0 | 0 | 0 | 0
2018-03-15 14:40 | 168091 | 120.0003 | 2 | 20 | 4.09203 | 4.890024 | 0.1623876 | 0 | 0.6456883 | 0
2018-03-15 14:42 | 168211 | 240.0001 | 2 | 20 | 4.123537 | 4.889839 | 0.3253679 | 0 | 1.315001 | 0
2018-03-15 14:44 | 168331 | 360.0008 | 2 | 20 | 4.159447 | 4.889841 | 0.4883707 | 0 | 1.990157 | 0
2018-03-15 14:46 | 168451 | 480.0011 | 2 | 20 | 4.190543 | 4.889841 | 0.6513488 | 0 | 2.670663 | 0
2018-03-15 14:48 | 168571 | 600.0006 | 2 | 20 | 4.200253 | 4.647837 | 0.8116373 | 0 | 3.343632 | 0
2018-03-15 14:50 | 168691 | 720.0008 | 2 | 20 | 4.200249 | 4.304684 | 0.9607996 | 0 | 3.970153 | 0
2018-03-15 14:52 | 168811 | 840.0003 | 2 | 20 | 4.200232 | 3.991547 | 1.099074 | 0 | 4.550941 | 0
2018-03-15 14:54 | 168931 | 960.0006 | 2 | 20 | 4.200237 | 3.684738 | 1.227023 | 0 | 5.088358 | 0
2018-03-15 14:56 | 169051 | 1080.0007 | 2 | 20 | 4.200253 | 3.409184 | 1.345113 | 0 | 5.584365 | 0
2018-03-15 14:57 | 169124.5 | 1153.4264 | 2 | 20 | 4.20021 | 3.259998 | 1.413108 | 0 | 5.869958 | 0
2018-03-15 14:59 | 169244.5 | 120.0011 | 3 | 20 | 4.218629 | 3.259962 | 1.521387 | 0 | 6.325654 | 0
2018-03-15 15:01 | 169364.5 | 240.0003 | 3 | 20 | 4.240086 | 3.259911 | 1.630049 | 0 | 6.785192 | 0
2018-03-15 15:03 | 169484.5 | 360.0005 | 3 | 20 | 4.265327 | 3.259956 | 1.738713 | 0 | 7.247266 | 0
2018-03-15 15:05 | 169604.5 | 480.0011 | 3 | 20 | 4.293362 | 3.259937 | 1.847368 | 0 | 7.71224 | 0
2018-03-15 15:07 | 169724.5 | 600.0004 | 3 | 20 | 4.322546 | 3.259924 | 1.956018 | 0 | 8.180283 | 0
2018-03-15 15:09 | 169844.5 | 720.0014 | 3 | 20 | 4.353525 | 3.259924 | 2.064679 | 0 | 8.651646 | 0
2018-03-15 15:11 | 169964.5 | 840.0011 | 3 | 20 | 4.387876 | 3.259968 | 2.173342 | 0 | 9.126541 | 0
2018-03-15 15:13 | 170084.5 | 960.0003 | 3 | 20 | 4.400238 | 2.935389 | 2.278047 | 0 | 9.587052 | 0
2018-03-15 15:15 | 170204.5 | 1080.0016 | 3 | 20 | 4.400268 | 2.580803 | 2.369815 | 0 | 9.990855 | 0
2018-03-15 15:17 | 170324.5 | 1200.0014 | 3 | 20 | 4.400246 | 2.273107 | 2.450591 | 0 | 10.34629 | 0
2018-03-15 15:19 | 170444.5 | 1320.0002 | 3 | 20 | 4.400217 | 2.008463 | 2.521889 | 0 | 10.66002 | 0
2018-03-15 15:21 | 170564.5 | 1440.0007 | 3 | 20 | 4.400214 | 1.765755 | 2.584751 | 0 | 10.93663 | 0
2018-03-15 15:23 | 170684.5 | 1560.0006 | 3 | 20 | 4.400195 | 1.5542 | 2.639976 | 0 | 11.17963 | 0
2018-03-15 15:25 | 170804.5 | 1680.0015 | 3 | 20 | 4.400177 | 1.378173 | 2.68879 | 0 | 11.39442 | 0
2018-03-15 15:27 | 170924.5 | 1800.0015 | 3 | 20 | 4.400233 | 1.230395 | 2.732187 | 0 | 11.58538 | 0
2018-03-15 15:29 | 171044.5 | 1920.0012 | 3 | 20 | 4.400218 | 1.097454 | 2.770935 | 0 | 11.75588 | 0
2018-03-15 15:31 | 171164.5 | 2040.0013 | 3 | 20 | 4.400215 | 0.9744854 | 2.805421 | 0 | 11.90762 | 0
2018-03-15 15:33 | 171284.5 | 2160.0001 | 3 | 20 | 4.4002 | 0.8721867 | 2.836144 | 0 | 12.04281 | 0
2018-03-15 15:35 | 171404.5 | 2280.0011 | 3 | 20 | 4.40022 | 0.7856655 | 2.863723 | 0 | 12.16416 | 0
2018-03-15 15:37 | 171524.5 | 2400.0016 | 3 | 20 | 4.400203 | 0.7103634 | 2.88862 | 0 | 12.27371 | 0
2018-03-15 15:39 | 171625 | 2500.521 | 3 | 20 | 4.400215 | 0.6519899 | 2.90762 | 0 | 12.35732 | 0
2018-03-15 15:41 | 171745 | 120.001 | 4 | 20 | 4.331559 | 0 | 2.90762 | 0 | 12.35732 | 0
2018-03-15 15:43 | 171865 | 240 | 4 | 20 | 4.325805 | 0 | 2.90762 | 0 | 12.35732 | 0
2018-03-15 15:44 | 171925 | 300.0006 | 4 | 20 | 4.324172 | 0 | 2.90762 | 0 | 12.35732 | 0
2018-03-15 15:46 | 172045.1 | 120.0006 | 5 | 20 | 4.080529 | -2.281968 | 2.90762 | 0.07605468 | 12.35732 | 0.3128521
2018-03-15 15:48 | 172165.1 | 240.0002 | 5 | 20 | 4.045525 | -2.281946 | 2.90762 | 0.1521159 | 12.35732 | 0.6218531
2018-03-15 15:50 | 172285.1 | 360.0003 | 5 | 20 | 4.013156 | -2.281984 | 2.90762 | 0.228181 | 12.35732 | 0.9283268
2018-03-15 15:52 | 172405.1 | 480.001 | 5 | 20 | 3.983273 | -2.281959 | 2.90762 | 0.3042424 | 12.35732 | 1.232428
2018-03-15 15:54 | 172525.1 | 600.0015 | 5 | 20 | 3.954641 | -2.281958 | 2.90762 | 0.3803107 | 12.35732 | 1.534325
2018-03-15 15:56 | 172645.1 | 720.0004 | 5 | 20 | 3.926688 | -2.281981 | 2.90762 | 0.456372 | 12.35732 | 1.834061
2018-03-15 15:58 | 172765.1 | 840.0013 | 5 | 20 | 3.897979 | -2.28198 | 2.90762 | 0.5324328 | 12.35732 | 2.131642
2018-03-15 16:00 | 172885.1 | 960.001 | 5 | 20 | 3.870466 | -2.281962 | 2.90762 | 0.608492 | 12.35732 | 2.42706
2018-03-15 16:02 | 173005.1 | 1080.0011 | 5 | 20 | 3.843775 | -2.28201 | 2.90762 | 0.6845568 | 12.35732 | 2.720451
2018-03-15 16:04 | 173125.1 | 1200.0014 | 5 | 20 | 3.818038 | -2.281996 | 2.90762 | 0.7606199 | 12.35732 | 3.011835
2018-03-15 16:06 | 173245.1 | 1320.0009 | 5 | 20 | 3.793185 | -2.28201 | 2.90762 | 0.8366796 | 12.35732 | 3.301285
2018-03-15 16:08 | 173365.1 | 1440.0014 | 5 | 20 | 3.769449 | -2.282022 | 2.90762 | 0.9127407 | 12.35732 | 3.588876
2018-03-15 16:10 | 173485.1 | 1560.0011 | 5 | 20 | 3.748227 | -2.281984 | 2.90762 | 0.9888071 | 12.35732 | 3.874787
2018-03-15 16:12 | 173605.1 | 1680.0006 | 5 | 20 | 3.728311 | -2.281979 | 2.90762 | 1.064869 | 12.35732 | 4.159112
2018-03-15 16:14 | 173725.1 | 1800.0004 | 5 | 20 | 3.709042 | -2.282063 | 2.90762 | 1.140932 | 12.35732 | 4.441966
2018-03-15 16:16 | 173845.1 | 1920.0004 | 5 | 20 | 3.688978 | -2.281958 | 2.90762 | 1.216991 | 12.35732 | 4.723316
2018-03-15 16:18 | 173965.1 | 2040.0007 | 5 | 20 | 3.670363 | -2.282017 | 2.90762 | 1.293055 | 12.35732 | 5.00319
2018-03-15 16:20 | 174085.1 | 2160.0002 | 5 | 20 | 3.653378 | -2.282021 | 2.90762 | 1.369115 | 12.35732 | 5.281704
2018-03-15 16:22 | 174205.1 | 2280 | 5 | 20 | 3.63802 | -2.28196 | 2.90762 | 1.445174 | 12.35732 | 5.558988
2018-03-15 16:24 | 174325.1 | 2400.0007 | 5 | 20 | 3.622851 | -2.281981 | 2.90762 | 1.521238 | 12.35732 | 5.835138
2018-03-15 16:26 | 174445.1 | 2520.0014 | 5 | 20 | 3.60761 | -2.282047 | 2.90762 | 1.597305 | 12.35732 | 6.110125
2018-03-15 16:28 | 174565.1 | 2640.0001 | 5 | 20 | 3.594471 | -2.282021 | 2.90762 | 1.673368 | 12.35732 | 6.38402
2018-03-15 16:30 | 174685.1 | 2760.0016 | 5 | 20 | 3.582851 | -2.281998 | 2.90762 | 1.749432 | 12.35732 | 6.656978
2018-03-15 16:32 | 174805.1 | 2880.0015 | 5 | 20 | 3.571932 | -2.281965 | 2.90762 | 1.82549 | 12.35732 | 6.929065
2018-03-15 16:34 | 174925.1 | 3000.0003 | 5 | 20 | 3.559968 | -2.282019 | 2.90762 | 1.901554 | 12.35732 | 7.200317
2018-03-15 16:36 | 175045.1 | 3120.0014 | 5 | 20 | 3.548805 | -2.281972 | 2.90762 | 1.977615 | 12.35732 | 7.470657
2018-03-15 16:38 | 175165.1 | 3240.0015 | 5 | 20 | 3.538466 | -2.282051 | 2.90762 | 2.053678 | 12.35732 | 7.740193
2018-03-15 16:40 | 175285.1 | 3360.0009 | 5 | 20 | 3.528511 | -2.282033 | 2.90762 | 2.129738 | 12.35732 | 8.008952
2018-03-15 16:42 | 175405.1 | 3480.0004 | 5 | 20 | 3.517173 | -2.281991 | 2.90762 | 2.205802 | 12.35732 | 8.276927
2018-03-15 16:44 | 175525.1 | 3600.0008 | 5 | 20 | 3.503433 | -2.281947 | 2.90762 | 2.281866 | 12.35732 | 8.543935
2018-03-15 16:46 | 175645.1 | 3720.0014 | 5 | 20 | 3.490097 | -2.282017 | 2.90762 | 2.357927 | 12.35732 | 8.809908
2018-03-15 16:48 | 175765.1 | 3840.0006 | 5 | 20 | 3.475416 | -2.281984 | 2.90762 | 2.433991 | 12.35732 | 9.074826
2018-03-15 16:50 | 175885.1 | 3960.0015 | 5 | 20 | 3.457632 | -2.281996 | 2.90762 | 2.510049 | 12.35732 | 9.338518
2018-03-15 16:52 | 176005.1 | 4080.0011 | 5 | 20 | 3.431829 | -2.282 | 2.90762 | 2.586112 | 12.35732 | 9.600601
2018-03-15 16:54 | 176125.1 | 4200.0007 | 5 | 20 | 3.396756 | -2.281991 | 2.90762 | 2.662171 | 12.35732 | 9.860344
2018-03-15 16:56 | 176245.1 | 4320.0012 | 5 | 20 | 3.346266 | -2.281977 | 2.90762 | 2.738235 | 12.35732 | 10.11693
2018-03-15 16:58 | 176365.1 | 4440.0003 | 5 | 20 | 3.263113 | -2.281968 | 2.90762 | 2.814295 | 12.35732 | 10.36861
2018-03-15 17:00 | 176485.1 | 4560.0003 | 5 | 20 | 3.079061 | -2.281958 | 2.90762 | 2.890354 | 12.35732 | 10.61091
2018-03-15 17:00 | 176512.2 | 4587.046 | 5 | 20 | 2.999988 | -2.28201 | 2.90762 | 2.907497 | 12.35732 | 10.66305
2018-03-15 17:02 | 176632.2053 | 120.0008 | 6 | 20 | 3.376314 | 0 | 2.90762 | 2.907504 | 12.35732 | 10.66307
2018-03-15 17:04 | 176752.2051 | 240.0006 | 6 | 20 | 3.391404 | 0 | 2.90762 | 2.907504 | 12.35732 | 10.66307
2018-03-15 17:05 | 176812.2066 | 300.0021 | 6 | 20 | 3.394948 | 0 | 2.90762 | 2.907504 | 12.35732 | 10.66307
2018-03-15 17:05 | 176812.2 | 0.0025 | 7 | 21 | 3.39486 | 0 | 0 | 0 | 0 | 0
2018-03-15 17:07 | 176932.3 | 120.0014 | 2 | 21 | 4.089118 | 4.889885 | 0.1623988 | 8.43e-10 | 0.645267 | 2.861e-09
2018-03-15 17:09 | 177052.3 | 240.0003 | 2 | 21 | 4.122737 | 4.88982 | 0.3253718 | 8.43e-10 | 1.314174 | 2.861e-09
2018-03-15 17:11 | 177172.3 | 360.0004 | 2 | 21 | 4.160622 | 4.889936 | 0.4883737 | 8.43e-10 | 1.98941 | 2.861e-09
2018-03-15 17:13 | 177292.3 | 480.0006 | 2 | 21 | 4.18931 | 4.889906 | 0.6513577 | 8.43e-10 | 2.669955 | 2.861e-09
2018-03-15 17:15 | 177412.3 | 600.0002 | 2 | 21 | 4.200255 | 4.685127 | 0.8122998 | 8.43e-10 | 3.345571 | 2.861e-09
2018-03-15 17:17 | 177532.3 | 720.0015 | 2 | 21 | 4.200281 | 4.337683 | 0.9626549 | 8.43e-10 | 3.977102 | 2.861e-09
2018-03-15 17:19 | 177652.3 | 840.0013 | 2 | 21 | 4.200244 | 3.983154 | 1.10129 | 8.43e-10 | 4.559404 | 2.861e-09
2018-03-15 17:21 | 177772.3 | 960.0005 | 2 | 21 | 4.200225 | 3.682337 | 1.22889 | 8.43e-10 | 5.095356 | 2.861e-09
2018-03-15 17:23 | 177892.3 | 1080.0003 | 2 | 21 | 4.20024 | 3.422096 | 1.347217 | 8.43e-10 | 5.592358 | 2.861e-09
2018-03-15 17:25 | 177976.3 | 1163.9901 | 2 | 21 | 4.200213 | 3.259998 | 1.425156 | 8.43e-10 | 5.919722 | 2.861e-09
2018-03-15 17:27 | 178096.3 | 120.0001 | 3 | 21 | 4.218914 | 3.25996 | 1.533444 | 1.32e-09 | 6.375453 | 4.797e-09
2018-03-15 17:29 | 178216.3 | 240.0011 | 3 | 21 | 4.242867 | 3.259909 | 1.642104 | 1.32e-09 | 6.835159 | 4.797e-09
2018-03-15 17:31 | 178336.3 | 360.0003 | 3 | 21 | 4.267961 | 3.259937 | 1.750764 | 1.32e-09 | 7.297542 | 4.797e-09
2018-03-15 17:33 | 178456.3 | 480.0014 | 3 | 21 | 4.294549 | 3.259941 | 1.859421 | 1.32e-09 | 7.762718 | 4.797e-09
2018-03-15 17:35 | 178576.3 | 600.0001 | 3 | 21 | 4.323225 | 3.259935 | 1.968076 | 1.32e-09 | 8.230864 | 4.797e-09
2018-03-15 17:37 | 178696.3 | 720.0014 | 3 | 21 | 4.356136 | 3.259935 | 2.076736 | 1.32e-09 | 8.702366 | 4.797e-09
2018-03-15 17:39 | 178816.3 | 840.0003 | 3 | 21 | 4.392289 | 3.260021 | 2.185405 | 1.32e-09 | 9.177698 | 4.797e-09
2018-03-15 17:41 | 178936.3 | 960.0015 | 3 | 21 | 4.400271 | 2.909454 | 2.289056 | 1.32e-09 | 9.6337 | 4.797e-09
2018-03-15 17:43 | 179056.3 | 1080.0004 | 3 | 21 | 4.400235 | 2.565447 | 2.380145 | 1.32e-09 | 10.03452 | 4.797e-09
2018-03-15 17:45 | 179176.3 | 1200.0004 | 3 | 21 | 4.400239 | 2.256378 | 2.460429 | 1.32e-09 | 10.38779 | 4.797e-09
2018-03-15 17:47 | 179296.3 | 1320.001 | 3 | 21 | 4.400275 | 1.973976 | 2.530812 | 1.32e-09 | 10.69749 | 4.797e-09
2018-03-15 17:49 | 179416.3 | 1440.0003 | 3 | 21 | 4.400229 | 1.739039 | 2.592584 | 1.32e-09 | 10.9693 | 4.797e-09
2018-03-15 17:51 | 179536.3 | 1560.0003 | 3 | 21 | 4.400244 | 1.540201 | 2.647151 | 1.32e-09 | 11.20941 | 4.797e-09
2018-03-15 17:53 | 179656.3 | 1680.0007 | 3 | 21 | 4.400254 | 1.36935 | 2.695592 | 1.32e-09 | 11.42255 | 4.797e-09
2018-03-15 17:55 | 179776.3 | 1800.0014 | 3 | 21 | 4.400219 | 1.212367 | 2.738585 | 1.32e-09 | 11.61174 | 4.797e-09
2018-03-15 17:57 | 179896.3 | 1920.0007 | 3 | 21 | 4.400181 | 1.076446 | 2.776653 | 1.32e-09 | 11.77924 | 4.797e-09
2018-03-15 17:59 | 180016.3 | 2040.0016 | 3 | 21 | 4.4002 | 0.9624901 | 2.810588 | 1.32e-09 | 11.92856 | 4.797e-09
2018-03-15 18:01 | 180136.3 | 2160.0003 | 3 | 21 | 4.400204 | 0.8657932 | 2.841012 | 1.32e-09 | 12.06244 | 4.797e-09
2018-03-15 18:03 | 180256.3 | 2280.001 | 3 | 21 | 4.400152 | 0.7778339 | 2.868388 | 1.32e-09 | 12.18289 | 4.797e-09
2018-03-15 18:05 | 180376.3 | 2400.0016 | 3 | 21 | 4.400156 | 0.6970053 | 2.892955 | 1.32e-09 | 12.29099 | 4.797e-09
2018-03-15 18:06 | 180453.5 | 2477.1697 | 3 | 21 | 4.400136 | 0.6519966 | 2.907405 | 1.32e-09 | 12.35458 | 4.797e-09
2018-03-15 18:08 | 180573.5 | 120.0002 | 4 | 21 | 4.331394 | 0 | 2.907405 | 1.32e-09 | 12.35458 | 4.797e-09
2018-03-15 18:10 | 180693.5 | 240.0007 | 4 | 21 | 4.325632 | 0 | 2.907405 | 1.32e-09 | 12.35458 | 4.797e-09
2018-03-15 18:11 | 180753.5 | 300.0002 | 4 | 21 | 4.323937 | 0 | 2.907405 | 1.32e-09 | 12.35458 | 4.797e-09
2018-03-15 18:13 | 180873.6 | 120.0014 | 5 | 21 | 4.080639 | -2.281944 | 2.907405 | 0.0760612 | 12.35458 | 0.3129428
2018-03-15 18:15 | 180993.6 | 240.0003 | 5 | 21 | 4.045037 | -2.281962 | 2.907405 | 0.1521174 | 12.35458 | 0.621888
2018-03-15 18:17 | 181113.6 | 360.0001 | 5 | 21 | 4.014082 | -2.28198 | 2.907405 | 0.2281797 | 12.35458 | 0.9283738
2018-03-15 18:19 | 181233.6 | 480.0015 | 5 | 21 | 3.985063 | -2.282001 | 2.907405 | 0.3042433 | 12.35458 | 1.232587
2018-03-15 18:21 | 181353.6 | 600.0013 | 5 | 21 | 3.955878 | -2.281998 | 2.907405 | 0.3803039 | 12.35458 | 1.534588
2018-03-15 18:23 | 181473.6 | 720.0007 | 5 | 21 | 3.925762 | -2.281986 | 2.907405 | 0.4563753 | 12.35458 | 1.834369
2018-03-15 18:25 | 181593.6 | 840.0011 | 5 | 21 | 3.897764 | -2.281952 | 2.907405 | 0.5324296 | 12.35458 | 2.131863
2018-03-15 18:27 | 181713.6 | 960.0002 | 5 | 21 | 3.87127 | -2.281941 | 2.907405 | 0.6084915 | 12.35458 | 2.427317
2018-03-15 18:29 | 181833.6 | 1080.0007 | 5 | 21 | 3.8452 | -2.282014 | 2.907405 | 0.6845582 | 12.35458 | 2.72081
2018-03-15 18:31 | 181953.6 | 1200.0011 | 5 | 21 | 3.817848 | -2.281962 | 2.907405 | 0.7606177 | 12.35458 | 3.012241
2018-03-15 18:33 | 182073.6 | 1320.0015 | 5 | 21 | 3.792073 | -2.282004 | 2.907405 | 0.8366812 | 12.35458 | 3.301632
2018-03-15 18:35 | 182193.6 | 1440.0003 | 5 | 21 | 3.769454 | -2.281956 | 2.907405 | 0.9127417 | 12.35458 | 3.589185
2018-03-15 18:37 | 182313.6 | 1560.0007 | 5 | 21 | 3.74887 | -2.281988 | 2.907405 | 0.9888088 | 12.35458 | 3.875122
2018-03-15 18:39 | 182433.6 | 1680.0015 | 5 | 21 | 3.728494 | -2.281986 | 2.907405 | 1.06487 | 12.35458 | 4.159494
2018-03-15 18:41 | 182553.6 | 1800.0008 | 5 | 21 | 3.707308 | -2.28192 | 2.907405 | 1.14093 | 12.35458 | 4.442271
2018-03-15 18:43 | 182673.6 | 1920.0013 | 5 | 21 | 3.688072 | -2.281972 | 2.907405 | 1.216999 | 12.35458 | 4.723541
2018-03-15 18:45 | 182793.6 | 2040.0011 | 5 | 21 | 3.670238 | -2.281998 | 2.907405 | 1.293056 | 12.35458 | 5.003354
2018-03-15 18:47 | 182913.6 | 2160.0015 | 5 | 21 | 3.653727 | -2.281963 | 2.907405 | 1.369116 | 12.35458 | 5.281884
2018-03-15 18:49 | 183033.6 | 2280.0014 | 5 | 21 | 3.63698 | -2.281984 | 2.907405 | 1.445182 | 12.35458 | 5.559178
2018-03-15 18:51 | 183153.6 | 2400.0002 | 5 | 21 | 3.621002 | -2.282033 | 2.907405 | 1.52124 | 12.35458 | 5.835177
2018-03-15 18:53 | 183273.6 | 2520.0003 | 5 | 21 | 3.606848 | -2.282079 | 2.907405 | 1.5973 | 12.35458 | 6.110042
2018-03-15 18:55 | 183393.6 | 2640.0012 | 5 | 21 | 3.59445 | -2.281956 | 2.907405 | 1.673367 | 12.35458 | 6.383918
2018-03-15 18:57 | 183513.6 | 2760.0004 | 5 | 21 | 3.58236 | -2.281933 | 2.907405 | 1.74942 | 12.35458 | 6.656832
2018-03-15 18:59 | 183633.6 | 2880.0006 | 5 | 21 | 3.569514 | -2.281925 | 2.907405 | 1.825489 | 12.35458 | 6.928847
2018-03-15 19:01 | 183753.6 | 3000.0001 | 5 | 21 | 3.558431 | -2.281942 | 2.907405 | 1.901556 | 12.35458 | 7.199941
2018-03-15 19:03 | 183873.6 | 3120.001 | 5 | 21 | 3.548062 | -2.281894 | 2.907405 | 1.977618 | 12.35458 | 7.4702
2018-03-15 19:05 | 183993.6 | 3240.0002 | 5 | 21 | 3.538243 | -2.281963 | 2.907405 | 2.053673 | 12.35458 | 7.739685
2018-03-15 19:07 | 184113.6 | 3360.0003 | 5 | 21 | 3.526636 | -2.28194 | 2.907405 | 2.129734 | 12.35458 | 8.008386
2018-03-15 19:09 | 184233.6 | 3480.0012 | 5 | 21 | 3.514184 | -2.281975 | 2.907405 | 2.205807 | 12.35458 | 8.276187
2018-03-15 19:11 | 184353.6 | 3600.0002 | 5 | 21 | 3.502049 | -2.281936 | 2.907405 | 2.281862 | 12.35458 | 8.542997
2018-03-15 19:13 | 184473.6 | 3720.0004 | 5 | 21 | 3.489621 | -2.281942 | 2.907405 | 2.357923 | 12.35458 | 8.808897
2018-03-15 19:15 | 184593.6 | 3840.0013 | 5 | 21 | 3.474257 | -2.281965 | 2.907405 | 2.433988 | 12.35458 | 9.073776
2018-03-15 19:17 | 184713.6 | 3960.0015 | 5 | 21 | 3.453616 | -2.28203 | 2.907405 | 2.510049 | 12.35458 | 9.337276
2018-03-15 19:19 | 184833.6 | 4080.0008 | 5 | 21 | 3.429065 | -2.281944 | 2.907405 | 2.586109 | 12.35458 | 9.599062
2018-03-15 19:21 | 184953.6 | 4200.0015 | 5 | 21 | 3.395681 | -2.281973 | 2.907405 | 2.662173 | 12.35458 | 9.858688
2018-03-15 19:23 | 185073.6 | 4320.0008 | 5 | 21 | 3.346277 | -2.28197 | 2.907405 | 2.738233 | 12.35458 | 10.11524
2018-03-15 19:25 | 185193.6 | 4440.0015 | 5 | 21 | 3.25921 | -2.28192 | 2.907405 | 2.81429 | 12.35458 | 10.3668
2018-03-15 19:27 | 185313.6 | 4560.001 | 5 | 21 | 3.070134 | -2.281952 | 2.907405 | 2.890357 | 12.35458 | 10.60861
2018-03-15 19:27 | 185337.8 | 4584.2093 | 5 | 21 | 2.999998 | -2.28196 | 2.907405 | 2.905701 | 12.35458 | 10.6552
2018-03-15 19:29 | 185457.8 | 120.001 | 6 | 21 | 3.38041 | 0 | 2.907405 | 2.905701 | 12.35458 | 10.6552
2018-03-15 19:31 | 185577.8 | 240.0003 | 6 | 21 | 3.395833 | 0 | 2.907405 | 2.905701 | 12.35458 | 10.6552
2018-03-15 19:32 | 185637.8 | 300.0021 | 6 | 21 | 3.399438 | 0 | 2.907405 | 2.905701 | 12.35458 | 10.6552
2018-03-15 19:32 | 185637.8 | 0.0025 | 7 | 22 | 3.399369 | 0 | 0 | 0 | 0 | 0
2018-03-15 19:34 | 185757.9 | 120.0001 | 2 | 22 | 4.091894 | 4.889919 | 0.162393 | 2.164e-09 | 0.6456988 | 7.357e-09
2018-03-15 19:36 | 185877.9 | 240.0008 | 2 | 22 | 4.125304 | 4.88995 | 0.3253759 | 2.164e-09 | 1.315155 | 7.357e-09
2018-03-15 19:38 | 185997.9 | 360.0006 | 2 | 22 | 4.160951 | 4.889874 | 0.4883656 | 2.164e-09 | 1.990545 | 7.357e-09
2018-03-15 19:40 | 186117.9 | 480.0008 | 2 | 22 | 4.188509 | 4.890171 | 0.6513522 | 2.164e-09 | 2.671054 | 7.357e-09
2018-03-15 19:42 | 186237.9 | 600.001 | 2 | 22 | 4.200272 | 4.675327 | 0.8123298 | 2.164e-09 | 3.346765 | 7.357e-09
2018-03-15 19:44 | 186357.9 | 720.0001 | 2 | 22 | 4.200258 | 4.298115 | 0.9617631 | 2.164e-09 | 3.974424 | 7.357e-09
2018-03-15 19:46 | 186477.9 | 840 | 2 | 22 | 4.200255 | 3.972891 | 1.099459 | 2.164e-09 | 4.552784 | 7.357e-09
2018-03-15 19:48 | 186597.9 | 960.0013 | 2 | 22 | 4.200256 | 3.686909 | 1.226989 | 2.164e-09 | 5.088441 | 7.357e-09
2018-03-15 19:50 | 186717.9 | 1080.0013 | 2 | 22 | 4.200259 | 3.431599 | 1.345612 | 2.164e-09 | 5.586682 | 7.357e-09
2018-03-15 19:52 | 186799.3 | 1161.3128 | 2 | 22 | 4.200222 | 3.259975 | 1.421197 | 2.164e-09 | 5.904161 | 7.357e-09
2018-03-15 19:54 | 186919.2 | 120.0016 | 3 | 22 | 4.220212 | 3.259964 | 1.529464 | 4.484e-09 | 6.359892 | 1.6754e-08
2018-03-15 19:56 | 187039.2 | 240.0016 | 3 | 22 | 4.242634 | 3.259987 | 1.638131 | 4.484e-09 | 6.819693 | 1.6754e-08
2018-03-15 19:58 | 187159.2 | 360.0009 | 3 | 22 | 4.266618 | 3.259996 | 1.74679 | 4.484e-09 | 7.281987 | 1.6754e-08
2018-03-15 20:00 | 187279.2 | 480.0012 | 3 | 22 | 4.293093 | 3.259983 | 1.855449 | 4.484e-09 | 7.747001 | 1.6754e-08
2018-03-15 20:02 | 187399.2 | 600.0009 | 3 | 22 | 4.323789 | 3.26001 | 1.964111 | 4.484e-09 | 8.215122 | 1.6754e-08
2018-03-15 20:04 | 187519.2 | 720.0015 | 3 | 22 | 4.35657 | 3.259996 | 2.072773 | 4.484e-09 | 8.686729 | 1.6754e-08
2018-03-15 20:06 | 187639.2 | 840.0012 | 3 | 22 | 4.391454 | 3.259954 | 2.181437 | 4.484e-09 | 9.162004 | 1.6754e-08
2018-03-15 20:08 | 187759.2 | 960.0007 | 3 | 22 | 4.40026 | 2.926935 | 2.285588 | 4.484e-09 | 9.620174 | 1.6754e-08
2018-03-15 20:10 | 187879.2 | 1080.0007 | 3 | 22 | 4.400282 | 2.568533 | 2.377094 | 4.484e-09 | 10.02283 | 1.6754e-08
2018-03-15 20:12 | 187999.2 | 1200.0007 | 3 | 22 | 4.400261 | 2.248519 | 2.457216 | 4.484e-09 | 10.37538 | 1.6754e-08
2018-03-15 20:14 | 188119.2 | 1320.0007 | 3 | 22 | 4.400238 | 1.980502 | 2.527581 | 4.484e-09 | 10.68501 | 1.6754e-08
2018-03-15 20:16 | 188239.2 | 1440.0015 | 3 | 22 | 4.400277 | 1.751449 | 2.589644 | 4.484e-09 | 10.9581 | 1.6754e-08
2018-03-15 20:18 | 188359.2 | 1560.0019 | 3 | 22 | 4.400206 | 1.550489 | 2.644614 | 4.484e-09 | 11.19998 | 1.6754e-08
2018-03-15 20:20 | 188479.2 | 1680.0013 | 3 | 22 | 4.400188 | 1.365964 | 2.69319 | 4.484e-09 | 11.41372 | 1.6754e-08
2018-03-15 20:22 | 188599.2 | 1800.0007 | 3 | 22 | 4.400177 | 1.21189 | 2.736073 | 4.484e-09 | 11.60242 | 1.6754e-08
2018-03-15 20:24 | 188719.2 | 1920.0007 | 3 | 22 | 4.400201 | 1.081031 | 2.774229 | 4.484e-09 | 11.77031 | 1.6754e-08
2018-03-15 20:26 | 188839.2 | 2040.0017 | 3 | 22 | 4.400188 | 0.9697409 | 2.808368 | 4.484e-09 | 11.92053 | 1.6754e-08
2018-03-15 20:28 | 188959.2 | 2160.0003 | 3 | 22 | 4.400158 | 0.8678923 | 2.838983 | 4.484e-09 | 12.05524 | 1.6754e-08
2018-03-15 20:30 | 189079.2 | 2280.0014 | 3 | 22 | 4.400187 | 0.7763281 | 2.866342 | 4.484e-09 | 12.17563 | 1.6754e-08
2018-03-15 20:32 | 189199.2 | 2400.0008 | 3 | 22 | 4.400115 | 0.6990499 | 2.890905 | 4.484e-09 | 12.28371 | 1.6754e-08
2018-03-15 20:33 | 189282.8 | 2483.5326 | 3 | 22 | 4.400158 | 0.6519938 | 2.90658 | 4.484e-09 | 12.35268 | 1.6754e-08
2018-03-15 20:35 | 189402.8 | 120.001 | 4 | 22 | 4.331576 | 0 | 2.90658 | 4.484e-09 | 12.35268 | 1.6754e-08
2018-03-15 20:37 | 189522.8 | 240.0005 | 4 | 22 | 4.325794 | 0 | 2.90658 | 4.484e-09 | 12.35268 | 1.6754e-08
2018-03-15 20:38 | 189582.8 | 300.0017 | 4 | 22 | 4.324161 | 0 | 2.90658 | 4.484e-09 | 12.35268 | 1.6754e-08
2018-03-15 20:40 | 189702.9 | 120.0002 | 5 | 22 | 4.081141 | -2.281946 | 2.90658 | 0.07605343 | 12.35268 | 0.3129076
2018-03-15 20:42 | 189822.9 | 240.0005 | 5 | 22 | 4.046626 | -2.282047 | 2.90658 | 0.1521112 | 12.35268 | 0.6219482
2018-03-15 20:44 | 189942.9 | 360.0007 | 5 | 22 | 4.016458 | -2.281936 | 2.90658 | 0.2281755 | 12.35268 | 0.9286007
2018-03-15 20:46 | 190062.9 | 480.0002 | 5 | 22 | 3.986137 | -2.281975 | 2.90658 | 0.3042346 | 12.35268 | 1.232946
2018-03-15 20:48 | 190182.9 | 600.0005 | 5 | 22 | 3.955918 | -2.28201 | 2.90658 | 0.3802933 | 12.35268 | 1.534965
2018-03-15 20:50 | 190302.9 | 720.0005 | 5 | 22 | 3.927238 | -2.28196 | 2.90658 | 0.4563525 | 12.35268 | 1.834752
2018-03-15 20:52 | 190422.9 | 840.0007 | 5 | 22 | 3.900157 | -2.281967 | 2.90658 | 0.5324188 | 12.35268 | 2.132438
2018-03-15 20:54 | 190542.9 | 960.001 | 5 | 22 | 3.873664 | -2.282038 | 2.90658 | 0.6084781 | 12.35268 | 2.428078
2018-03-15 20:56 | 190662.9 | 1080.0003 | 5 | 22 | 3.845799 | -2.281972 | 2.90658 | 0.6845438 | 12.35268 | 2.721681
2018-03-15 20:58 | 190782.9 | 1200.0014 | 5 | 22 | 3.818757 | -2.282063 | 2.90658 | 0.7606058 | 12.35268 | 3.01316
2018-03-15 21:00 | 190902.9 | 1320.0009 | 5 | 22 | 3.794081 | -2.281996 | 2.90658 | 0.8366671 | 12.35268 | 3.302663
2018-03-15 21:02 | 191022.9 | 1440.001 | 5 | 22 | 3.772214 | -2.281931 | 2.90658 | 0.9127265 | 12.35268 | 3.5904
2018-03-15 21:04 | 191142.9 | 1560.0005 | 5 | 22 | 3.750393 | -2.281989 | 2.90658 | 0.9887872 | 12.35268 | 3.876496
2018-03-15 21:06 | 191262.9 | 1680.0008 | 5 | 22 | 3.728677 | -2.281979 | 2.90658 | 1.064854 | 12.35268 | 4.160934
2018-03-15 21:08 | 191382.9 | 1800.0004 | 5 | 22 | 3.708945 | -2.282001 | 2.90658 | 1.140911 | 12.35268 | 4.443772
2018-03-15 21:10 | 191502.9 | 1920.0014 | 5 | 22 | 3.690504 | -2.282016 | 2.90658 | 1.216982 | 12.35268 | 4.7252
2018-03-15 21:12 | 191622.9 | 2040.0008 | 5 | 22 | 3.67265 | -2.281988 | 2.90658 | 1.293043 | 12.35268 | 5.005225
2018-03-15 21:14 | 191742.9 | 2160.001 | 5 | 22 | 3.654181 | -2.281983 | 2.90658 | 1.369106 | 12.35268 | 5.283877
2018-03-15 21:16 | 191862.9 | 2280.0013 | 5 | 22 | 3.637703 | -2.282016 | 2.90658 | 1.445169 | 12.35268 | 5.561187
2018-03-15 21:18 | 191982.9 | 2400.0007 | 5 | 22 | 3.622733 | -2.282002 | 2.90658 | 1.52123 | 12.35268 | 5.837292
2018-03-15 21:20 | 192102.9 | 2520.0011 | 5 | 22 | 3.609347 | -2.281954 | 2.90658 | 1.597293 | 12.35268 | 6.112339
2018-03-15 21:22 | 192222.9 | 2640.0013 | 5 | 22 | 3.595907 | -2.281998 | 2.90658 | 1.67335 | 12.35268 | 6.386347
2018-03-15 21:24 | 192342.9 | 2760.0016 | 5 | 22 | 3.582673 | -2.281965 | 2.90658 | 1.749415 | 12.35268 | 6.659348
2018-03-15 21:26 | 192462.9 | 2880.001 | 5 | 22 | 3.571087 | -2.281933 | 2.90658 | 1.82548 | 12.35268 | 6.931418
2018-03-15 21:28 | 192582.9 | 3000.0005 | 5 | 22 | 3.560775 | -2.281942 | 2.90658 | 1.901536 | 12.35268 | 7.202615
2018-03-15 21:30 | 192702.9 | 3120.0016 | 5 | 22 | 3.55062 | -2.281907 | 2.90658 | 1.977605 | 12.35268 | 7.473102
2018-03-15 21:32 | 192822.9 | 3240.0011 | 5 | 22 | 3.53862 | -2.281956 | 2.90658 | 2.053663 | 12.35268 | 7.742709
2018-03-15 21:34 | 192942.9 | 3360.0004 | 5 | 22 | 3.527379 | -2.281996 | 2.90658 | 2.129723 | 12.35268 | 8.011423
2018-03-15 21:36 | 193062.9 | 3480.0001 | 5 | 22 | 3.516087 | -2.281993 | 2.90658 | 2.20579 | 12.35268 | 8.27931
2018-03-15 21:38 | 193182.9 | 3600.0005 | 5 | 22 | 3.50496 | -2.281942 | 2.90658 | 2.281851 | 12.35268 | 8.546337
2018-03-15 21:40 | 193302.9 | 3720.0001 | 5 | 22 | 3.491213 | -2.28198 | 2.90658 | 2.357914 | 12.35268 | 8.812437
2018-03-15 21:42 | 193422.9 | 3840.0002 | 5 | 22 | 3.474129 | -2.282028 | 2.90658 | 2.433979 | 12.35268 | 9.07735
2018-03-15 21:44 | 193542.9 | 3960.0012 | 5 | 22 | 3.455342 | -2.282 | 2.90658 | 2.510033 | 12.35268 | 9.340878
2018-03-15 21:46 | 193662.9 | 4080.0008 | 5 | 22 | 3.432296 | -2.281981 | 2.90658 | 2.5861 | 12.35268 | 9.602869
2018-03-15 21:48 | 193782.9 | 4200.0026 | 5 | 22 | 3.399434 | -2.281981 | 2.90658 | 2.662163 | 12.35268 | 9.862782
2018-03-15 21:50 | 193902.9 | 4320.0016 | 5 | 22 | 3.346402 | -2.281954 | 2.90658 | 2.738225 | 12.35268 | 10.1195
2018-03-15 21:52 | 194022.9 | 4440.0006 | 5 | 22 | 3.259982 | -2.281991 | 2.90658 | 2.814286 | 12.35268 | 10.37105
2018-03-15 21:54 | 194142.9 | 4560.0008 | 5 | 22 | 3.075544 | -2.281963 | 2.90658 | 2.890346 | 12.35268 | 10.61308
2018-03-15 21:55 | 194169.1 | 4586.221 | 5 | 22 | 2.999995 | -2.281959 | 2.90658 | 2.906961 | 12.35268 | 10.66359
2018-03-15 21:57 | 194289.2 | 120.0015 | 6 | 22 | 3.377489 | 0 | 2.90658 | 2.906961 | 12.35268 | 10.66359
2018-03-15 21:59 | 194409.2 | 240.0013 | 6 | 22 | 3.392943 | 0 | 2.90658 | 2.906961 | 12.35268 | 10.66359
2018-03-15 22:00 | 194469.2 | 300.0038 | 6 | 22 | 3.396588 | 0 | 2.90658 | 2.906961 | 12.35268 | 10.66359
2018-03-15 22:00 | 194469.2 | 0.0025 | 7 | 23 | 3.396672 | 0 | 0 | 0 | 0 | 0
2018-03-15 22:02 | 194589.3 | 120.001 | 2 | 23 | 4.091558 | 4.88983 | 0.1623982 | 5.17e-10 | 0.645646 | 1.756e-09
2018-03-15 22:04 | 194709.3 | 240.0007 | 2 | 23 | 4.123929 | 4.889889 | 0.3253964 | 5.17e-10 | 1.315009 | 1.756e-09
2018-03-15 22:06 | 194829.3 | 360.002 | 2 | 23 | 4.15898 | 4.889887 | 0.4883953 | 5.17e-10 | 1.990134 | 1.756e-09
2018-03-15 22:08 | 194949.3 | 480.0008 | 2 | 23 | 4.189102 | 4.890034 | 0.6513584 | 5.17e-10 | 2.670391 | 1.756e-09
2018-03-15 22:10 | 195069.3 | 600.0003 | 2 | 23 | 4.200267 | 4.652782 | 0.8118517 | 5.17e-10 | 3.344147 | 1.756e-09
2018-03-15 22:12 | 195189.3 | 720.0008 | 2 | 23 | 4.200276 | 4.30986 | 0.9611925 | 5.17e-10 | 3.971417 | 1.756e-09
2018-03-15 22:14 | 195309.3 | 840.0005 | 2 | 23 | 4.200235 | 3.996407 | 1.099497 | 5.17e-10 | 4.552332 | 1.756e-09
2018-03-15 22:16 | 195429.3 | 960.0008 | 2 | 23 | 4.200259 | 3.70015 | 1.22776 | 5.17e-10 | 5.091069 | 1.756e-09
2018-03-15 22:18 | 195549.3 | 1080.0003 | 2 | 23 | 4.200209 | 3.411926 | 1.346212 | 5.17e-10 | 5.588594 | 1.756e-09
2018-03-15 22:19 | 195622.9 | 1153.6824 | 2 | 23 | 4.200259 | 3.259989 | 1.414475 | 5.17e-10 | 5.875316 | 1.756e-09
2018-03-15 22:21 | 195743 | 120.0007 | 3 | 23 | 4.218894 | 3.25989 | 1.522745 | 5.17e-10 | 6.330986 | 1.756e-09
2018-03-15 22:23 | 195863 | 240.0011 | 3 | 23 | 4.240444 | 3.259972 | 1.631401 | 5.17e-10 | 6.790558 | 1.756e-09
2018-03-15 22:25 | 195983 | 360.0004 | 3 | 23 | 4.264713 | 3.259956 | 1.740062 | 5.17e-10 | 7.252619 | 1.756e-09
2018-03-15 22:27 | 196103 | 480.0008 | 3 | 23 | 4.293019 | 3.259972 | 1.848724 | 5.17e-10 | 7.717546 | 1.756e-09
2018-03-15 22:29 | 196223 | 600.0002 | 3 | 23 | 4.322638 | 3.259958 | 1.957381 | 5.17e-10 | 8.185611 | 1.756e-09
2018-03-15 22:31 | 196343 | 720.0012 | 3 | 23 | 4.354201 | 3.259989 | 2.066047 | 5.17e-10 | 8.657031 | 1.756e-09
2018-03-15 22:33 | 196463 | 840.0007 | 3 | 23 | 4.388147 | 3.259912 | 2.174709 | 5.17e-10 | 9.131975 | 1.756e-09
2018-03-15 22:35 | 196583 | 960.0003 | 3 | 23 | 4.400271 | 2.939417 | 2.279507 | 5.17e-10 | 9.592896 | 1.756e-09
2018-03-15 22:37 | 196703 | 1080.001 | 3 | 23 | 4.400237 | 2.574873 | 2.371191 | 5.17e-10 | 9.99633 | 1.756e-09
2018-03-15 22:39 | 196823 | 1200.0002 | 3 | 23 | 4.400186 | 2.267019 | 2.451768 | 5.17e-10 | 10.35089 | 1.756e-09
2018-03-15 22:41 | 196943 | 1320.0014 | 3 | 23 | 4.400255 | 2.004459 | 2.52283 | 5.17e-10 | 10.66358 | 1.756e-09
2018-03-15 22:43 | 197063 | 1440.0018 | 3 | 23 | 4.400251 | 1.767321 | 2.585612 | 5.17e-10 | 10.93984 | 1.756e-09
2018-03-15 22:45 | 197183 | 1560.0016 | 3 | 23 | 4.40022 | 1.552032 | 2.640858 | 5.17e-10 | 11.18293 | 1.756e-09
2018-03-15 22:47 | 197303 | 1680.0016 | 3 | 23 | 4.400214 | 1.375619 | 2.689566 | 5.17e-10 | 11.39726 | 1.756e-09
2018-03-15 22:49 | 197423 | 1800.0013 | 3 | 23 | 4.400193 | 1.224579 | 2.732831 | 5.17e-10 | 11.58764 | 1.756e-09
2018-03-15 22:51 | 197543 | 1920.0016 | 3 | 23 | 4.400189 | 1.094734 | 2.771464 | 5.17e-10 | 11.75763 | 1.756e-09
2018-03-15 22:53 | 197663 | 2040.002 | 3 | 23 | 4.400205 | 0.9754105 | 2.805948 | 5.17e-10 | 11.90936 | 1.756e-09
2018-03-15 22:55 | 197783 | 2160.0005 | 3 | 23 | 4.40015 | 0.8700809 | 2.836642 | 5.17e-10 | 12.04442 | 1.756e-09
2018-03-15 22:57 | 197903 | 2280.0014 | 3 | 23 | 4.40015 | 0.7824211 | 2.864155 | 5.17e-10 | 12.16548 | 1.756e-09
2018-03-15 22:59 | 198023 | 2400.0012 | 3 | 23 | 4.4002 | 0.7077608 | 2.888956 | 5.17e-10 | 12.27461 | 1.756e-09
2018-03-15 23:01 | 198121 | 2498.0839 | 3 | 23 | 4.400173 | 0.6519871 | 2.907467 | 5.17e-10 | 12.35606 | 1.756e-09
2018-03-15 23:03 | 198241.1 | 120.0016 | 4 | 23 | 4.331678 | 0 | 2.907469 | 5.17e-10 | 12.35607 | 1.756e-09
2018-03-15 23:05 | 198361.1 | 240.0016 | 4 | 23 | 4.325932 | 0 | 2.907469 | 5.17e-10 | 12.35607 | 1.756e-09
2018-03-15 23:06 | 198421.1 | 300.0032 | 4 | 23 | 4.324353 | 0 | 2.907469 | 5.17e-10 | 12.35607 | 1.756e-09
2018-03-15 23:08 | 198541.2 | 120.0014 | 5 | 23 | 4.08094 | -2.28196 | 2.907469 | 0.07606097 | 12.35607 | 0.3129036
2018-03-15 23:10 | 198661.2 | 240.001 | 5 | 23 | 4.046611 | -2.281962 | 2.907469 | 0.1521213 | 12.35607 | 0.6219512
2018-03-15 23:12 | 198781.2 | 360.0009 | 5 | 23 | 4.014322 | -2.282023 | 2.907469 | 0.228179 | 12.35607 | 0.9284985
2018-03-15 23:14 | 198901.2 | 480.0012 | 5 | 23 | 3.983938 | -2.281949 | 2.907469 | 0.3042418 | 12.35607 | 1.232669
2018-03-15 23:16 | 199021.2 | 600.0004 | 5 | 23 | 3.954931 | -2.282012 | 2.907469 | 0.3803056 | 12.35607 | 1.534596
2018-03-15 23:18 | 199141.2 | 720.0006 | 5 | 23 | 3.927244 | -2.282019 | 2.907469 | 0.4563659 | 12.35607 | 1.834355
2018-03-15 23:20 | 199261.2 | 840.0015 | 5 | 23 | 3.899406 | -2.282005 | 2.907469 | 0.5324314 | 12.35607 | 2.132028
2018-03-15 23:22 | 199381.2 | 960.0016 | 5 | 23 | 3.871381 | -2.281972 | 2.907469 | 0.6084923 | 12.35607 | 2.427542
2018-03-15 23:24 | 199501.2 | 1080.0014 | 5 | 23 | 3.84461 | -2.28201 | 2.907469 | 0.6845559 | 12.35607 | 2.720994
2018-03-15 23:26 | 199621.2 | 1200.0016 | 5 | 23 | 3.818634 | -2.28196 | 2.907469 | 0.7606162 | 12.35607 | 3.012415
2018-03-15 23:28 | 199741.2 | 1320.0006 | 5 | 23 | 3.794329 | -2.282004 | 2.907469 | 0.8366795 | 12.35607 | 3.30194
2018-03-15 23:30 | 199861.2 | 1440.0002 | 5 | 23 | 3.77055 | -2.282009 | 2.907469 | 0.9127367 | 12.35607 | 3.589622
2018-03-15 23:32 | 199981.2 | 1560.0001 | 5 | 23 | 3.74869 | -2.282004 | 2.907469 | 0.9887975 | 12.35607 | 3.875564
2018-03-15 23:34 | 200101.2 | 1680.0012 | 5 | 23 | 3.728321 | -2.282012 | 2.907469 | 1.064858 | 12.35607 | 4.159912
2018-03-15 23:36 | 200221.2 | 1800.0014 | 5 | 23 | 3.709369 | -2.281983 | 2.907469 | 1.140926 | 12.35607 | 4.442794
2018-03-15 23:38 | 200341.2 | 1920.0014 | 5 | 23 | 3.690203 | -2.281956 | 2.907469 | 1.216982 | 12.35607 | 4.724192
2018-03-15 23:40 | 200461.2 | 2040.0015 | 5 | 23 | 3.670952 | -2.281968 | 2.907469 | 1.293047 | 12.35607 | 5.00414
2018-03-15 23:42 | 200581.2 | 2160.0012 | 5 | 23 | 3.653685 | -2.282012 | 2.907469 | 1.369107 | 12.35607 | 5.282688
2018-03-15 23:44 | 200701.2 | 2280.0013 | 5 | 23 | 3.638131 | -2.281954 | 2.907469 | 1.445171 | 12.35607 | 5.559995
2018-03-15 23:46 | 200821.2 | 2400.0001 | 5 | 23 | 3.62347 | -2.282023 | 2.907469 | 1.521234 | 12.35607 | 5.836162
2018-03-15 23:48 | 200941.2 | 2520.0003 | 5 | 23 | 3.608323 | -2.282025 | 2.907469 | 1.597295 | 12.35607 | 6.111198
2018-03-15 23:50 | 201061.2 | 2640.0013 | 5 | 23 | 3.594693 | -2.282026 | 2.907469 | 1.673361 | 12.35607 | 6.385132
2018-03-15 23:52 | 201181.2 | 2760.0009 | 5 | 23 | 3.582679 | -2.281993 | 2.907469 | 1.749416 | 12.35607 | 6.658066
2018-03-15 23:54 | 201301.2 | 2880.0006 | 5 | 23 | 3.572055 | -2.281986 | 2.907469 | 1.825478 | 12.35607 | 6.930164
2018-03-15 23:56 | 201421.2 | 3000.0013 | 5 | 23 | 3.56097 | -2.28192 | 2.907469 | 1.901544 | 12.35607 | 7.201463
2018-03-15 23:58 | 201541.2 | 3120.0016 | 5 | 23 | 3.549204 | -2.281986 | 2.907469 | 1.977605 | 12.35607 | 7.471858
2018-03-16 | 201661.2 | 3240.0007 | 5 | 23 | 3.538592 | -2.282007 | 2.907469 | 2.053665 | 12.35607 | 7.741406
2018-03-16 00:02 | 201781.2 | 3360.0016 | 5 | 23 | 3.528303 | -2.281968 | 2.907469 | 2.129732 | 12.35607 | 8.010181
2018-03-16 00:04 | 201901.2 | 3480.0004 | 5 | 23 | 3.517625 | -2.282032 | 2.907469 | 2.205793 | 12.35607 | 8.278153
2018-03-16 00:06 | 202021.2 | 3600 | 5 | 23 | 3.504294 | -2.282084 | 2.907469 | 2.281856 | 12.35607 | 8.54523
2018-03-16 00:08 | 202141.2 | 3720.0007 | 5 | 23 | 3.489912 | -2.281962 | 2.907469 | 2.35792 | 12.35607 | 8.811231
2018-03-16 00:10 | 202261.2 | 3840.0015 | 5 | 23 | 3.474579 | -2.282 | 2.907469 | 2.43398 | 12.35607 | 9.076103
2018-03-16 00:12 | 202381.2 | 3960.0012 | 5 | 23 | 3.457256 | -2.281967 | 2.907469 | 2.51004 | 12.35607 | 9.339742
2018-03-16 00:14 | 202501.2 | 4080.001 | 5 | 23 | 3.432923 | -2.282023 | 2.907469 | 2.586102 | 12.35607 | 9.601846
2018-03-16 00:16 | 202621.2 | 4200.0005 | 5 | 23 | 3.397239 | -2.281998 | 2.907469 | 2.662166 | 12.35607 | 9.86168
2018-03-16 00:18 | 202741.2 | 4320.0012 | 5 | 23 | 3.346357 | -2.282021 | 2.907469 | 2.738225 | 12.35607 | 10.11827
2018-03-16 00:20 | 202861.2 | 4440.0011 | 5 | 23 | 3.262282 | -2.281968 | 2.907469 | 2.814286 | 12.35607 | 10.36991
2018-03-16 00:22 | 202981.2 | 4560.0004 | 5 | 23 | 3.079741 | -2.281912 | 2.907469 | 2.890347 | 12.35607 | 10.6122
2018-03-16 00:22 | 203008.6 | 4587.4135 | 5 | 23 | 2.999995 | -2.281942 | 2.907469 | 2.907723 | 12.35607 | 10.66505
2018-03-16 00:24 | 203128.6 | 120.0002 | 6 | 23 | 3.37487 | 0 | 2.907469 | 2.907723 | 12.35607 | 10.66505
2018-03-16 00:26 | 203248.6 | 240.0003 | 6 | 23 | 3.390049 | 0 | 2.907469 | 2.907723 | 12.35607 | 10.66505
2018-03-16 00:27 | 203308.6 | 300.0021 | 6 | 23 | 3.393592 | 0 | 2.907469 | 2.907723 | 12.35607 | 10.66505
2018-03-16 00:27 | 203308.6485 | 0.0024 | 7 | 24 | 3.393792 | 0 | 0 | 0 | 0 | 0
2018-03-16 00:29 | 203428.7 | 120.001 | 2 | 24 | 4.089823 | 4.890083 | 0.1623968 | 1.527e-09 | 0.6453267 | 5.183e-09
2018-03-16 00:31 | 203548.7 | 240.001 | 2 | 24 | 4.122225 | 4.890182 | 0.3253864 | 1.527e-09 | 1.314341 | 5.183e-09
2018-03-16 00:33 | 203668.7 | 360.0008 | 2 | 24 | 4.160386 | 4.889843 | 0.4883603 | 1.527e-09 | 1.989355 | 5.183e-09
2018-03-16 00:35 | 203788.7 | 480.0009 | 2 | 24 | 4.189869 | 4.889881 | 0.6513569 | 1.527e-09 | 2.669988 | 5.183e-09
2018-03-16 00:37 | 203908.7 | 600.0002 | 2 | 24 | 4.200228 | 4.662361 | 0.811964 | 1.527e-09 | 3.344246 | 5.183e-09
2018-03-16 00:39 | 204028.7 | 720.001 | 2 | 24 | 4.200238 | 4.332335 | 0.9619073 | 1.527e-09 | 3.974046 | 5.183e-09
2018-03-16 00:41 | 204148.7 | 840.0001 | 2 | 24 | 4.200233 | 3.990807 | 1.100654 | 1.527e-09 | 4.556817 | 5.183e-09
2018-03-16 00:43 | 204268.7 | 960.0001 | 2 | 24 | 4.20024 | 3.681051 | 1.228338 | 1.527e-09 | 5.093125 | 5.183e-09
2018-03-16 00:45 | 204388.7 | 1080.001 | 2 | 24 | 4.20025 | 3.417639 | 1.346563 | 1.527e-09 | 5.589697 | 5.183e-09
2018-03-16 00:46 | 204466.4 | 1157.6643 | 2 | 24 | 4.20021 | 3.259998 | 1.418548 | 1.527e-09 | 5.892052 | 5.183e-09
2018-03-16 00:48 | 204586.4 | 120.0013 | 3 | 24 | 4.21817 | 3.259956 | 1.526825 | 1.527e-09 | 6.347687 | 5.183e-09
2018-03-16 00:50 | 204706.4 | 240.0006 | 3 | 24 | 4.241325 | 3.259943 | 1.635483 | 1.527e-09 | 6.807239 | 5.183e-09
2018-03-16 00:52 | 204826.4 | 360.001 | 3 | 24 | 4.267023 | 3.259968 | 1.744145 | 1.527e-09 | 7.269501 | 5.183e-09
2018-03-16 00:54 | 204946.4 | 480.0003 | 3 | 24 | 4.293991 | 3.259914 | 1.852806 | 1.527e-09 | 7.734607 | 5.183e-09
2018-03-16 00:56 | 205066.4 | 600.0009 | 3 | 24 | 4.322517 | 3.259972 | 1.961467 | 1.527e-09 | 8.202739 | 5.183e-09
2018-03-16 00:58 | 205186.4 | 720.0017 | 3 | 24 | 4.354267 | 3.25989 | 2.070131 | 1.527e-09 | 8.674129 | 5.183e-09
2018-03-16 01:00 | 205306.4 | 840.0012 | 3 | 24 | 4.390754 | 3.259914 | 2.178784 | 1.527e-09 | 9.149177 | 5.183e-09
2018-03-16 01:02 | 205426.4 | 960.0011 | 3 | 24 | 4.400282 | 2.919533 | 2.282809 | 1.527e-09 | 9.606787 | 5.183e-09
2018-03-16 01:04 | 205546.4 | 1080.0003 | 3 | 24 | 4.400283 | 2.570789 | 2.37414 | 1.527e-09 | 10.00867 | 5.183e-09
2018-03-16 01:06 | 205666.4 | 1200.0015 | 3 | 24 | 4.400265 | 2.268473 | 2.454707 | 1.527e-09 | 10.36318 | 5.183e-09
2018-03-16 01:08 | 205786.4 | 1320.0008 | 3 | 24 | 4.400232 | 1.98986 | 2.525628 | 1.527e-09 | 10.67525 | 5.183e-09
2018-03-16 01:10 | 205906.4 | 1440.0004 | 3 | 24 | 4.400203 | 1.747737 | 2.58779 | 1.527e-09 | 10.94878 | 5.183e-09
2018-03-16 01:12 | 206026.4 | 1560.0014 | 3 | 24 | 4.400204 | 1.545293 | 2.642592 | 1.527e-09 | 11.18992 | 5.183e-09
2018-03-16 01:14 | 206146.4 | 1680.0013 | 3 | 24 | 4.400192 | 1.374537 | 2.691172 | 1.527e-09 | 11.40368 | 5.183e-09
2018-03-16 01:16 | 206266.4 | 1800.0033 | 3 | 24 | 4.400193 | 1.222478 | 2.734435 | 1.527e-09 | 11.59405 | 5.183e-09
2018-03-16 01:18 | 206386.4 | 1920.0015 | 3 | 24 | 4.400218 | 1.084431 | 2.772838 | 1.527e-09 | 11.76303 | 5.183e-09
2018-03-16 01:20 | 206506.4 | 2040.0009 | 3 | 24 | 4.400186 | 0.9680157 | 2.806985 | 1.527e-09 | 11.91328 | 5.183e-09
2018-03-16 01:22 | 206626.4 | 2160.0017 | 3 | 24 | 4.400218 | 0.8682909 | 2.837541 | 1.527e-09 | 12.04774 | 5.183e-09
2018-03-16 01:24 | 206746.4 | 2280.0002 | 3 | 24 | 4.400201 | 0.7831068 | 2.865035 | 1.527e-09 | 12.16871 | 5.183e-09
2018-03-16 01:26 | 206866.4 | 2400.0012 | 3 | 24 | 4.400191 | 0.7036371 | 2.889803 | 1.527e-09 | 12.2777 | 5.183e-09
2018-03-16 01:28 | 206952.1 | 2485.6714 | 3 | 24 | 4.400178 | 0.6519947 | 2.905914 | 1.527e-09 | 12.34859 | 5.183e-09
2018-03-16 01:30 | 207072.1 | 120.0011 | 4 | 24 | 4.331408 | 0 | 2.905916 | 1.527e-09 | 12.3486 | 5.183e-09
2018-03-16 01:32 | 207192.1 | 240.0005 | 4 | 24 | 4.325624 | 0 | 2.905916 | 1.527e-09 | 12.3486 | 5.183e-09
2018-03-16 01:33 | 207252.1 | 300.0039 | 4 | 24 | 4.323975 | 0 | 2.905916 | 1.527e-09 | 12.3486 | 5.183e-09
2018-03-16 01:35 | 207372.2 | 120.0002 | 5 | 24 | 4.080994 | -2.281979 | 2.905916 | 0.07605378 | 12.3486 | 0.312907
2018-03-16 01:37 | 207492.2 | 240.0011 | 5 | 24 | 4.044761 | -2.281949 | 2.905916 | 0.152118 | 12.3486 | 0.6218948
2018-03-16 01:39 | 207612.2 | 360.0003 | 5 | 24 | 4.013515 | -2.281942 | 2.905916 | 0.2281799 | 12.3486 | 0.9283457
2018-03-16 01:41 | 207732.2 | 480.0015 | 5 | 24 | 3.983914 | -2.282002 | 2.905916 | 0.3042405 | 12.3486 | 1.232478
2018-03-16 01:43 | 207852.2 | 600.0016 | 5 | 24 | 3.955446 | -2.28193 | 2.905916 | 0.380303 | 12.3486 | 1.534428
2018-03-16 01:45 | 207972.2 | 720.0001 | 5 | 24 | 3.925929 | -2.281956 | 2.905916 | 0.4563632 | 12.3486 | 1.834166
2018-03-16 01:47 | 208092.2 | 840 | 5 | 24 | 3.897432 | -2.28192 | 2.905916 | 0.5324253 | 12.3486 | 2.131678
2018-03-16 01:49 | 208212.2 | 960.0002 | 5 | 24 | 3.870566 | -2.281915 | 2.905916 | 0.608491 | 12.3486 | 2.427114
2018-03-16 01:51 | 208332.2 | 1080.0013 | 5 | 24 | 3.844571 | -2.281986 | 2.905916 | 0.6845464 | 12.3486 | 2.720499
2018-03-16 01:53 | 208452.2 | 1200.0012 | 5 | 24 | 3.818024 | -2.281907 | 2.905916 | 0.7606149 | 12.3486 | 3.011944
2018-03-16 01:55 | 208572.2 | 1320.0005 | 5 | 24 | 3.791848 | -2.281967 | 2.905916 | 0.8366703 | 12.3486 | 3.301309
2018-03-16 01:57 | 208692.2 | 1440.0004 | 5 | 24 | 3.768956 | -2.281915 | 2.905916 | 0.9127301 | 12.3486 | 3.588828
2018-03-16 01:59 | 208812.2 | 1560.0005 | 5 | 24 | 3.747935 | -2.281912 | 2.905916 | 0.9887953 | 12.3486 | 3.874704
2018-03-16 02:01 | 208932.2 | 1680.0012 | 5 | 24 | 3.728133 | -2.282 | 2.905916 | 1.064859 | 12.3486 | 4.159037
2018-03-16 02:03 | 209052.2 | 1800.0004 | 5 | 24 | 3.707544 | -2.281968 | 2.905916 | 1.14092 | 12.3486 | 4.441826
2018-03-16 02:05 | 209172.2 | 1920.0008 | 5 | 24 | 3.687758 | -2.281946 | 2.905916 | 1.216983 | 12.3486 | 4.723068
2018-03-16 02:07 | 209292.2 | 2040.0009 | 5 | 24 | 3.66959 | -2.282043 | 2.905916 | 1.293041 | 12.3486 | 5.002854
2018-03-16 02:09 | 209412.2 | 2160.0009 | 5 | 24 | 3.653162 | -2.281967 | 2.905916 | 1.369109 | 12.3486 | 5.281355
2018-03-16 02:11 | 209532.2 | 2280.0014 | 5 | 24 | 3.637202 | -2.281977 | 2.905916 | 1.445175 | 12.3486 | 5.55863
2018-03-16 02:13 | 209652.2 | 2400.0003 | 5 | 24 | 3.620946 | -2.282033 | 2.905916 | 1.521232 | 12.3486 | 5.834639
2018-03-16 02:15 | 209772.2 | 2520.001 | 5 | 24 | 3.606565 | -2.281986 | 2.905916 | 1.5973 | 12.3486 | 6.109519
2018-03-16 02:17 | 209892.2 | 2640.0016 | 5 | 24 | 3.5937 | -2.281984 | 2.905916 | 1.673356 | 12.3486 | 6.383317
2018-03-16 02:19 | 210012.2 | 2760.0015 | 5 | 24 | 3.58221 | -2.28197 | 2.905916 | 1.749425 | 12.3486 | 6.656252
2018-03-16 02:21 | 210132.2 | 2880.0005 | 5 | 24 | 3.570001 | -2.281938 | 2.905916 | 1.82548 | 12.3486 | 6.928243
2018-03-16 02:23 | 210252.2 | 3000.001 | 5 | 24 | 3.558277 | -2.281962 | 2.905916 | 1.901543 | 12.3486 | 7.199326
2018-03-16 02:25 | 210372.2 | 3120.0015 | 5 | 24 | 3.547609 | -2.281904 | 2.905916 | 1.977613 | 12.3486 | 7.469599
2018-03-16 02:27 | 210492.2 | 3240.0014 | 5 | 24 | 3.537804 | -2.281944 | 2.905916 | 2.053674 | 12.3486 | 7.739054
2018-03-16 02:29 | 210612.2 | 3360.0008 | 5 | 24 | 3.527064 | -2.281904 | 2.905916 | 2.129732 | 12.3486 | 8.007733
2018-03-16 02:31 | 210732.2 | 3480.0015 | 5 | 24 | 3.514266 | -2.28194 | 2.905916 | 2.205801 | 12.3486 | 8.275551
2018-03-16 02:33 | 210852.2 | 3600.0008 | 5 | 24 | 3.501813 | -2.281947 | 2.905916 | 2.281862 | 12.3486 | 8.542381
2018-03-16 02:35 | 210972.2 | 3720.0004 | 5 | 24 | 3.488698 | -2.28197 | 2.905916 | 2.357917 | 12.3486 | 8.808214
2018-03-16 02:37 | 211092.2 | 3840.0015 | 5 | 24 | 3.474081 | -2.281959 | 2.905916 | 2.433981 | 12.3486 | 9.073049
2018-03-16 02:39 | 211212.2 | 3960.0009 | 5 | 24 | 3.454185 | -2.282019 | 2.905916 | 2.510036 | 12.3486 | 9.336557
2018-03-16 02:41 | 211332.2 | 4080.0001 | 5 | 24 | 3.428479 | -2.281968 | 2.905916 | 2.586102 | 12.3486 | 9.598352
2018-03-16 02:43 | 211452.2 | 4200.0015 | 5 | 24 | 3.394729 | -2.281962 | 2.905916 | 2.662157 | 12.3486 | 9.8579
2018-03-16 02:45 | 211572.2 | 4320.0006 | 5 | 24 | 3.345038 | -2.281951 | 2.905916 | 2.738226 | 12.3486 | 10.11437
2018-03-16 02:47 | 211692.2 | 4440.001 | 5 | 24 | 3.259115 | -2.281975 | 2.905916 | 2.814285 | 12.3486 | 10.36587
2018-03-16 02:49 | 211812.2 | 4560.0002 | 5 | 24 | 3.067649 | -2.282047 | 2.905916 | 2.890347 | 12.3486 | 10.60762
2018-03-16 02:49 | 211835.3 | 4583.0495 | 5 | 24 | 2.999995 | -2.281996 | 2.905916 | 2.904955 | 12.3486 | 10.65196
2018-03-16 02:51 | 211955.3 | 120.0015 | 6 | 24 | 3.379732 | 0 | 2.905916 | 2.904955 | 12.3486 | 10.65196
2018-03-16 02:53 | 212075.3 | 240.0016 | 6 | 24 | 3.395113 | 0 | 2.905916 | 2.904955 | 12.3486 | 10.65196
2018-03-16 02:54 | 212135.3 | 300.0035 | 6 | 24 | 3.398716 | 0 | 2.905916 | 2.904955 | 12.3486 | 10.65196
2018-03-16 02:54 | 212135.3 | 0.0024 | 7 | 25 | 3.398737 | 0 | 0 | 0 | 0 | 0
2018-03-16 02:56 | 212255.4 | 120.0001 | 2 | 25 | 4.091052 | 4.889908 | 0.1623858 | 0 | 0.6455837 | 0
2018-03-16 02:58 | 212375.4 | 240 | 2 | 25 | 4.125886 | 4.889883 | 0.3253714 | 0 | 1.315018 | 0
2018-03-16 03:00 | 212495.4 | 360.0003 | 2 | 25 | 4.161833 | 4.889961 | 0.4883549 | 0 | 1.99051 | 0
2018-03-16 03:02 | 212615.4 | 480.0004 | 2 | 25 | 4.189863 | 4.889914 | 0.6513439 | 0 | 2.671237 | 0
2018-03-16 03:04 | 212735.4 | 600.0013 | 2 | 25 | 4.200253 | 4.671261 | 0.8121904 | 0 | 3.346469 | 0
2018-03-16 03:06 | 212855.4 | 720.0003 | 2 | 25 | 4.200274 | 4.299582 | 0.9617389 | 0 | 3.974611 | 0
2018-03-16 03:08 | 212975.4 | 840.0004 | 2 | 25 | 4.200252 | 3.965923 | 1.099304 | 0 | 4.552418 | 0
2018-03-16 03:10 | 213095.4 | 960.0008 | 2 | 25 | 4.200286 | 3.678377 | 1.2266 | 0 | 5.087094 | 0
2018-03-16 03:12 | 213215.4 | 1080.0007 | 2 | 25 | 4.200239 | 3.427624 | 1.344943 | 0 | 5.584164 | 0
2018-03-16 03:13 | 213297.6 | 1162.2212 | 2 | 25 | 4.200235 | 3.259987 | 1.421302 | 0 | 5.904888 | 0
2018-03-16 03:15 | 213417.6 | 120.0015 | 3 | 25 | 4.220334 | 3.260054 | 1.529575 | 7.3e-10 | 6.360627 | 2.958e-09
2018-03-16 03:17 | 213537.6 | 240.0013 | 3 | 25 | 4.243292 | 3.259996 | 1.638234 | 7.3e-10 | 6.820449 | 2.958e-09
2018-03-16 03:19 | 213657.6 | 360.0013 | 3 | 25 | 4.267898 | 3.259962 | 1.746895 | 7.3e-10 | 7.28285 | 2.958e-09
2018-03-16 03:21 | 213777.6 | 480.0006 | 3 | 25 | 4.294038 | 3.259981 | 1.855552 | 7.3e-10 | 7.747983 | 2.958e-09
2018-03-16 03:23 | 213897.6 | 600.0007 | 3 | 25 | 4.323879 | 3.25997 | 1.964211 | 7.3e-10 | 8.216142 | 2.958e-09
2018-03-16 03:25 | 214017.6 | 720.0016 | 3 | 25 | 4.357289 | 3.259979 | 2.072871 | 7.3e-10 | 8.687781 | 2.958e-09
2018-03-16 03:27 | 214137.6 | 840.0003 | 3 | 25 | 4.392421 | 3.259949 | 2.181535 | 7.3e-10 | 9.163145 | 2.958e-09
2018-03-16 03:29 | 214257.6 | 960.0003 | 3 | 25 | 4.400228 | 2.914612 | 2.285235 | 7.3e-10 | 9.619362 | 2.958e-09
2018-03-16 03:31 | 214377.6 | 1080.0002 | 3 | 25 | 4.400262 | 2.566885 | 2.376525 | 7.3e-10 | 10.02106 | 2.958e-09
2018-03-16 03:33 | 214497.6 | 1200.0006 | 3 | 25 | 4.400254 | 2.245647 | 2.456645 | 7.3e-10 | 10.37361 | 2.958e-09
2018-03-16 03:35 | 214617.6 | 1320.0002 | 3 | 25 | 4.400231 | 1.974623 | 2.526839 | 7.3e-10 | 10.68248 | 2.958e-09
2018-03-16 03:37 | 214737.6 | 1440.0012 | 3 | 25 | 4.400243 | 1.744075 | 2.588726 | 7.3e-10 | 10.9548 | 2.958e-09
2018-03-16 03:39 | 214857.6 | 1560.0015 | 3 | 25 | 4.40018 | 1.54658 | 2.643514 | 7.3e-10 | 11.19588 | 2.958e-09
2018-03-16 03:41 | 214977.6 | 1680.0011 | 3 | 25 | 4.40022 | 1.368855 | 2.692086 | 7.3e-10 | 11.4096 | 2.958e-09
2018-03-16 03:43 | 215097.6 | 1800.0015 | 3 | 25 | 4.400184 | 1.210512 | 2.734994 | 7.3e-10 | 11.59841 | 2.958e-09
2018-03-16 03:45 | 215217.6 | 1920.0013 | 3 | 25 | 4.400191 | 1.079305 | 2.773113 | 7.3e-10 | 11.76614 | 2.958e-09
2018-03-16 03:47 | 215337.6 | 2040.0006 | 3 | 25 | 4.400207 | 0.9683084 | 2.807168 | 7.3e-10 | 11.91599 | 2.958e-09
2018-03-16 03:49 | 215457.6 | 2160.0004 | 3 | 25 | 4.400167 | 0.8691006 | 2.837759 | 7.3e-10 | 12.0506 | 2.958e-09
2018-03-16 03:51 | 215577.6 | 2280.0006 | 3 | 25 | 4.400236 | 0.7780504 | 2.86518 | 7.3e-10 | 12.17125 | 2.958e-09
2018-03-16 03:53 | 215697.6 | 2400.0005 | 3 | 25 | 4.400158 | 0.6990404 | 2.889744 | 7.3e-10 | 12.27934 | 2.958e-09
2018-03-16 03:55 | 215780.2 | 2482.5754 | 3 | 25 | 4.400143 | 0.6519871 | 2.905236 | 7.3e-10 | 12.34751 | 2.958e-09
2018-03-16 03:57 | 215900.2 | 120.0003 | 4 | 25 | 4.33143 | 0 | 2.905237 | 7.3e-10 | 12.34751 | 2.958e-09
2018-03-16 03:59 | 216020.2 | 240.0002 | 4 | 25 | 4.325652 | 0 | 2.905237 | 7.3e-10 | 12.34751 | 2.958e-09
2018-03-16 04:00 | 216080.2 | 300.0028 | 4 | 25 | 4.323981 | 0 | 2.905237 | 7.3e-10 | 12.34751 | 2.958e-09
2018-03-16 04:02 | 216200.3 | 120.001 | 5 | 25 | 4.08047 | -2.282026 | 2.905237 | 0.07605907 | 12.34751 | 0.3129002
2018-03-16 04:04 | 216320.3 | 240.0015 | 5 | 25 | 4.04571 | -2.281949 | 2.905237 | 0.1521256 | 12.34751 | 0.6219153
2018-03-16 04:06 | 216440.3 | 360.0006 | 5 | 25 | 4.015419 | -2.281986 | 2.905237 | 0.2281789 | 12.34751 | 0.9284323
2018-03-16 04:08 | 216560.3 | 480.0011 | 5 | 25 | 3.985927 | -2.281993 | 2.905237 | 0.3042386 | 12.34751 | 1.232726
2018-03-16 04:10 | 216680.3 | 600.0012 | 5 | 25 | 3.955344 | -2.281975 | 2.905237 | 0.3803025 | 12.34751 | 1.534749
2018-03-16 04:12 | 216800.3 | 720.0011 | 5 | 25 | 3.926346 | -2.282007 | 2.905237 | 0.4563593 | 12.34751 | 1.834467
2018-03-16 04:14 | 216920.3 | 840.0006 | 5 | 25 | 3.898744 | -2.281993 | 2.905237 | 0.5324225 | 12.34751 | 2.132057
2018-03-16 04:16 | 217040.3 | 960.0014 | 5 | 25 | 3.872716 | -2.281926 | 2.905237 | 0.6084813 | 12.34751 | 2.427602
2018-03-16 04:18 | 217160.3 | 1080.0005 | 5 | 25 | 3.845514 | -2.281998 | 2.905237 | 0.6845403 | 12.34751 | 2.721136
2018-03-16 04:20 | 217280.3 | 1200.0005 | 5 | 25 | 3.817959 | -2.281977 | 2.905237 | 0.7606012 | 12.34751 | 3.012566
2018-03-16 04:22 | 217400.3 | 1320.0007 | 5 | 25 | 3.792994 | -2.282017 | 2.905237 | 0.836665 | 12.34751 | 3.302007
2018-03-16 04:24 | 217520.3 | 1440.0015 | 5 | 25 | 3.770922 | -2.281993 | 2.905237 | 0.9127311 | 12.34751 | 3.589666
2018-03-16 04:26 | 217640.3 | 1560.0015 | 5 | 25 | 3.749969 | -2.281967 | 2.905237 | 0.9887943 | 12.34751 | 3.875699
2018-03-16 04:28 | 217760.3 | 1680.0015 | 5 | 25 | 3.728132 | -2.281988 | 2.905237 | 1.064853 | 12.34751 | 4.160085
2018-03-16 04:30 | 217880.3 | 1800.0014 | 5 | 25 | 3.707982 | -2.281935 | 2.905237 | 1.140909 | 12.34751 | 4.442859
2018-03-16 04:32 | 218000.3 | 1920.0004 | 5 | 25 | 3.689072 | -2.281986 | 2.905237 | 1.216978 | 12.34751 | 4.724195
2018-03-16 04:34 | 218120.3 | 2040.0003 | 5 | 25 | 3.671756 | -2.282019 | 2.905237 | 1.293041 | 12.34751 | 5.004137
2018-03-16 04:36 | 218240.3 | 2160.0003 | 5 | 25 | 3.654195 | -2.281931 | 2.905237 | 1.369102 | 12.34751 | 5.282748
2018-03-16 04:38 | 218360.3 | 2280.0001 | 5 | 25 | 3.637016 | -2.281893 | 2.905237 | 1.445159 | 12.34751 | 5.560005
2018-03-16 04:40 | 218480.3 | 2400.0009 | 5 | 25 | 3.621854 | -2.282022 | 2.905237 | 1.521222 | 12.34751 | 5.836061
2018-03-16 04:42 | 218600.3 | 2520.0011 | 5 | 25 | 3.608267 | -2.281963 | 2.905237 | 1.597289 | 12.34751 | 6.111032
2018-03-16 04:44 | 218720.3 | 2640.0001 | 5 | 25 | 3.595485 | -2.281972 | 2.905237 | 1.673352 | 12.34751 | 6.384999
2018-03-16 04:46 | 218840.3 | 2760.0003 | 5 | 25 | 3.582093 | -2.281983 | 2.905237 | 1.749409 | 12.34751 | 6.657955
2018-03-16 04:48 | 218960.3 | 2880.0005 | 5 | 25 | 3.570258 | -2.281962 | 2.905237 | 1.825477 | 12.34751 | 6.929979
2018-03-16 04:50 | 219080.3 | 3000.0012 | 5 | 25 | 3.559522 | -2.282004 | 2.905237 | 1.901537 | 12.34751 | 7.201119
2018-03-16 04:52 | 219200.3 | 3120.0014 | 5 | 25 | 3.54969 | -2.281946 | 2.905237 | 1.977599 | 12.34751 | 7.471492
2018-03-16 04:54 | 219320.3 | 3240.0013 | 5 | 25 | 3.538653 | -2.281972 | 2.905237 | 2.053658 | 12.34751 | 7.741078
2018-03-16 04:56 | 219440.3 | 3360.0007 | 5 | 25 | 3.526427 | -2.281972 | 2.905237 | 2.129716 | 12.34751 | 8.009746
2018-03-16 04:58 | 219560.3 | 3480.0005 | 5 | 25 | 3.515056 | -2.282004 | 2.905237 | 2.205787 | 12.34751 | 8.277575
2018-03-16 05:00 | 219680.3 | 3600.0016 | 5 | 25 | 3.503611 | -2.281991 | 2.905237 | 2.281842 | 12.34751 | 8.544473
2018-03-16 05:02 | 219800.3 | 3720.0002 | 5 | 25 | 3.490606 | -2.281967 | 2.905237 | 2.357911 | 12.34751 | 8.810513
2018-03-16 05:04 | 219920.3 | 3840.0006 | 5 | 25 | 3.473361 | -2.281986 | 2.905237 | 2.433973 | 12.34751 | 9.075389
2018-03-16 05:06 | 220040.3 | 3960.0011 | 5 | 25 | 3.45422 | -2.281958 | 2.905237 | 2.510026 | 12.34751 | 9.338834
2018-03-16 05:08 | 220160.3 | 4080.0003 | 5 | 25 | 3.430149 | -2.282019 | 2.905237 | 2.586096 | 12.34751 | 9.600722
2018-03-16 05:10 | 220280.3 | 4200.0005 | 5 | 25 | 3.397685 | -2.281925 | 2.905237 | 2.662161 | 12.34751 | 9.860484
2018-03-16 05:12 | 220400.3 | 4320.0008 | 5 | 25 | 3.345694 | -2.281984 | 2.905237 | 2.738218 | 12.34751 | 10.11709
2018-03-16 05:14 | 220520.3 | 4440.0013 | 5 | 25 | 3.256731 | -2.281989 | 2.905237 | 2.814278 | 12.34751 | 10.3685
2018-03-16 05:16 | 220640.3 | 4560.0005 | 5 | 25 | 3.068027 | -2.281942 | 2.905237 | 2.890345 | 12.34751 | 10.61017
2018-03-16 05:16 | 220663.6 | 4583.2693 | 5 | 25 | 2.99999 | -2.281973 | 2.905237 | 2.905092 | 12.34751 | 10.65494
2018-03-16 05:18 | 220783.6 | 120.0013 | 6 | 25 | 3.378677 | 0 | 2.905237 | 2.905092 | 12.34751 | 10.65494
2018-03-16 05:20 | 220903.6 | 239.9999 | 6 | 25 | 3.394098 | 0 | 2.905237 | 2.905092 | 12.34751 | 10.65494
2018-03-16 05:21 | 220963.6 | 300.0037 | 6 | 25 | 3.397824 | 0 | 2.905237 | 2.905092 | 12.34751 | 10.65494
2018-03-16 05:21 | 220963.6373 | 0.0025 | 7 | 26 | 3.397643 | 0 | 0 | 0 | 0 | 0
2018-03-16 05:23 | 221083.7 | 120.0002 | 2 | 26 | 4.092546 | 4.889885 | 0.1623783 | 2.681e-09 | 0.6457477 | 9.111e-09
2018-03-16 05:25 | 221203.7 | 240.0008 | 2 | 26 | 4.125174 | 4.889931 | 0.3253776 | 2.681e-09 | 1.315281 | 9.111e-09
2018-03-16 05:27 | 221323.7 | 360.0003 | 2 | 26 | 4.160156 | 4.889856 | 0.4883535 | 2.681e-09 | 1.990566 | 9.111e-09
2018-03-16 05:29 | 221443.7 | 480.0004 | 2 | 26 | 4.189149 | 4.889898 | 0.6513603 | 2.681e-09 | 2.671127 | 9.111e-09
2018-03-16 05:31 | 221563.7 | 600.003 | 2 | 26 | 4.200233 | 4.640114 | 0.81173 | 2.681e-09 | 3.34436 | 9.111e-09
2018-03-16 05:33 | 221683.7 | 720.0013 | 2 | 26 | 4.200258 | 4.294813 | 0.9605341 | 2.681e-09 | 3.969375 | 9.111e-09
2018-03-16 05:35 | 221803.7 | 840.0008 | 2 | 26 | 4.200225 | 3.974993 | 1.09827 | 2.681e-09 | 4.547901 | 9.111e-09
2018-03-16 05:37 | 221923.7 | 960.0026 | 2 | 26 | 4.200256 | 3.691902 | 1.226019 | 2.681e-09 | 5.084479 | 9.111e-09
2018-03-16 05:39 | 222043.7 | 1080.001 | 2 | 26 | 4.200254 | 3.417898 | 1.344515 | 2.681e-09 | 5.58219 | 9.111e-09
2018-03-16 05:40 | 222115 | 1151.2751 | 2 | 26 | 4.200247 | 3.259981 | 1.410581 | 2.681e-09 | 5.859684 | 9.111e-09
2018-03-16 05:42 | 222235 | 120.0009 | 3 | 26 | 4.219205 | 3.259974 | 1.518844 | 2.681e-09 | 6.315344 | 9.111e-09
2018-03-16 05:44 | 222355 | 240.0007 | 3 | 26 | 4.241224 | 3.260031 | 1.627515 | 2.681e-09 | 6.775032 | 9.111e-09
2018-03-16 05:46 | 222475 | 360.001 | 3 | 26 | 4.264883 | 3.259966 | 1.736168 | 2.681e-09 | 7.237107 | 9.111e-09
2018-03-16 05:48 | 222595 | 480.0009 | 3 | 26 | 4.292581 | 3.259947 | 1.844826 | 2.681e-09 | 7.701982 | 9.111e-09
2018-03-16 05:50 | 222715 | 600.0005 | 3 | 26 | 4.322891 | 3.26001 | 1.953497 | 2.681e-09 | 8.170106 | 9.111e-09
2018-03-16 05:52 | 222835 | 720.0017 | 3 | 26 | 4.3546 | 3.259962 | 2.062155 | 2.681e-09 | 8.64152 | 9.111e-09
2018-03-16 05:54 | 222955 | 840.0011 | 3 | 26 | 4.388461 | 3.259918 | 2.170808 | 2.681e-09 | 9.116487 | 9.111e-09
2018-03-16 05:56 | 223075 | 960.0025 | 3 | 26 | 4.4003 | 2.949389 | 2.275713 | 2.681e-09 | 9.577888 | 9.111e-09
2018-03-16 05:58 | 223195 | 1080.0004 | 3 | 26 | 4.400242 | 2.576603 | 2.367616 | 2.681e-09 | 9.982287 | 9.111e-09
2018-03-16 06:00 | 223315 | 1200.0003 | 3 | 26 | 4.400238 | 2.267043 | 2.44822 | 2.681e-09 | 10.33696 | 9.111e-09
2018-03-16 06:02 | 223435 | 1320.0003 | 3 | 26 | 4.400225 | 2.000586 | 2.519226 | 2.681e-09 | 10.64941 | 9.111e-09
2018-03-16 06:04 | 223555 | 1440.0008 | 3 | 26 | 4.400216 | 1.770247 | 2.582015 | 2.681e-09 | 10.92569 | 9.111e-09
2018-03-16 06:06 | 223675 | 1560.0002 | 3 | 26 | 4.400221 | 1.559422 | 2.637464 | 2.681e-09 | 11.16968 | 9.111e-09
2018-03-16 06:08 | 223795 | 1680.0011 | 3 | 26 | 4.400164 | 1.376791 | 2.6863 | 2.681e-09 | 11.38457 | 9.111e-09
2018-03-16 06:10 | 223915 | 1800.0004 | 3 | 26 | 4.400217 | 1.225054 | 2.729616 | 2.681e-09 | 11.57517 | 9.111e-09
2018-03-16 06:12 | 224035 | 1920.0012 | 3 | 26 | 4.400138 | 1.094857 | 2.76823 | 2.681e-09 | 11.74508 | 9.111e-09
2018-03-16 06:14 | 224155 | 2040.0005 | 3 | 26 | 4.40017 | 0.9803858 | 2.802807 | 2.681e-09 | 11.89723 | 9.111e-09
2018-03-16 06:16 | 224275 | 2160.0005 | 3 | 26 | 4.40017 | 0.8736382 | 2.833662 | 2.681e-09 | 12.03299 | 9.111e-09
2018-03-16 06:18 | 224395 | 2280.0005 | 3 | 26 | 4.400175 | 0.7842302 | 2.86126 | 2.681e-09 | 12.15443 | 9.111e-09
2018-03-16 06:20 | 224515 | 2400.0015 | 3 | 26 | 4.400198 | 0.7084856 | 2.886107 | 2.681e-09 | 12.26376 | 9.111e-09
2018-03-16 06:22 | 224617.3 | 2502.3189 | 3 | 26 | 4.400178 | 0.6519947 | 2.905418 | 2.681e-09 | 12.34873 | 9.111e-09
2018-03-16 06:24 | 224737.4 | 120.0008 | 4 | 26 | 4.331494 | 0 | 2.905418 | 2.681e-09 | 12.34873 | 9.111e-09
2018-03-16 06:26 | 224857.4 | 240.0001 | 4 | 26 | 4.325777 | 0 | 2.905418 | 2.681e-09 | 12.34873 | 9.111e-09
2018-03-16 06:27 | 224917.4 | 300.0029 | 4 | 26 | 4.324144 | 0 | 2.905418 | 2.681e-09 | 12.34873 | 9.111e-09
2018-03-16 06:29 | 225037.5 | 120.0002 | 5 | 26 | 4.079689 | -2.281993 | 2.905418 | 0.07605957 | 12.34873 | 0.3128345
2018-03-16 06:31 | 225157.5 | 240.0009 | 5 | 26 | 4.045771 | -2.281923 | 2.905418 | 0.1521206 | 12.34873 | 0.6218029
2018-03-16 06:33 | 225277.5 | 360.001 | 5 | 26 | 4.014485 | -2.281917 | 2.905418 | 0.2281765 | 12.34873 | 0.9283199
2018-03-16 06:35 | 225397.5 | 480.0004 | 5 | 26 | 3.983455 | -2.281988 | 2.905418 | 0.3042432 | 12.34873 | 1.232494
2018-03-16 06:37 | 225517.5 | 600.0011 | 5 | 26 | 3.954154 | -2.281914 | 2.905418 | 0.3803016 | 12.34873 | 1.534348
2018-03-16 06:39 | 225637.5 | 720.0011 | 5 | 26 | 3.92614 | -2.281988 | 2.905418 | 0.4563592 | 12.34873 | 1.834011
2018-03-16 06:41 | 225757.5 | 840.0011 | 5 | 26 | 3.898902 | -2.281925 | 2.905418 | 0.5324202 | 12.34873 | 2.131602
2018-03-16 06:43 | 225877.5 | 960.0014 | 5 | 26 | 3.870882 | -2.281993 | 2.905418 | 0.6084782 | 12.34873 | 2.427084
2018-03-16 06:45 | 225997.5 | 1080.0011 | 5 | 26 | 3.843612 | -2.282004 | 2.905418 | 0.6845453 | 12.34873 | 2.72049
2018-03-16 06:47 | 226117.5 | 1200.0004 | 5 | 26 | 3.817086 | -2.28194 | 2.905418 | 0.7606022 | 12.34873 | 3.011806
2018-03-16 06:49 | 226237.5 | 1320.0006 | 5 | 26 | 3.793231 | -2.281959 | 2.905418 | 0.8366677 | 12.34873 | 3.301233
2018-03-16 06:51 | 226357.5 | 1440.0008 | 5 | 26 | 3.770508 | -2.281998 | 2.905418 | 0.9127266 | 12.34873 | 3.588878
2018-03-16 06:53 | 226477.5 | 1560.0007 | 5 | 26 | 3.748294 | -2.281962 | 2.905418 | 0.9887856 | 12.34873 | 3.874801
2018-03-16 06:55 | 226597.5 | 1680.0016 | 5 | 26 | 3.727627 | -2.28198 | 2.905418 | 1.064853 | 12.34873 | 4.159131
2018-03-16 06:57 | 226717.5 | 1800.0001 | 5 | 26 | 3.708282 | -2.28193 | 2.905418 | 1.140915 | 12.34873 | 4.441908
2018-03-16 06:59 | 226837.5 | 1920.0002 | 5 | 26 | 3.689839 | -2.281952 | 2.905418 | 1.216971 | 12.34873 | 4.723247
2018-03-16 07:01 | 226957.5 | 2040.0002 | 5 | 26 | 3.670679 | -2.282001 | 2.905418 | 1.293037 | 12.34873 | 5.003197
2018-03-16 07:03 | 227077.5 | 2160.0006 | 5 | 26 | 3.652983 | -2.282004 | 2.905418 | 1.369098 | 12.34873 | 5.281704
2018-03-16 07:05 | 227197.5 | 2280.0016 | 5 | 26 | 3.63685 | -2.281933 | 2.905418 | 1.445156 | 12.34873 | 5.558922
2018-03-16 07:07 | 227317.5 | 2400 | 5 | 26 | 3.622585 | -2.281959 | 2.905418 | 1.52122 | 12.34873 | 5.835007
2018-03-16 07:09 | 227437.5 | 2520.0001 | 5 | 26 | 3.608325 | -2.281959 | 2.905418 | 1.597285 | 12.34873 | 6.11002
2018-03-16 07:11 | 227557.5 | 2640.0011 | 5 | 26 | 3.593944 | -2.281944 | 2.905418 | 1.673347 | 12.34873 | 6.383919
2018-03-16 07:13 | 227677.5 | 2760.0014 | 5 | 26 | 3.581696 | -2.28203 | 2.905418 | 1.749409 | 12.34873 | 6.656807
2018-03-16 07:15 | 227797.5 | 2880.0016 | 5 | 26 | 3.570712 | -2.282061 | 2.905418 | 1.825472 | 12.34873 | 6.928813
2018-03-16 07:17 | 227917.5 | 3000.0014 | 5 | 26 | 3.560426 | -2.281968 | 2.905418 | 1.901531 | 12.34873 | 7.200012
2018-03-16 07:19 | 228037.5 | 3120.0007 | 5 | 26 | 3.548787 | -2.282032 | 2.905418 | 1.977596 | 12.34873 | 7.470402
2018-03-16 07:21 | 228157.5 | 3240.0013 | 5 | 26 | 3.537604 | -2.281968 | 2.905418 | 2.053655 | 12.34873 | 7.739885
2018-03-16 07:23 | 228277.5 | 3360.0011 | 5 | 26 | 3.526936 | -2.281912 | 2.905418 | 2.129717 | 12.34873 | 8.008557
2018-03-16 07:25 | 228397.5 | 3480.0011 | 5 | 26 | 3.516583 | -2.281951 | 2.905418 | 2.20578 | 12.34873 | 8.276439
2018-03-16 07:27 | 228517.5 | 3600.0003 | 5 | 26 | 3.504225 | -2.282028 | 2.905418 | 2.281843 | 12.34873 | 8.543472
2018-03-16 07:29 | 228637.5 | 3720.0011 | 5 | 26 | 3.489262 | -2.281995 | 2.905418 | 2.357902 | 12.34873 | 8.809426
2018-03-16 07:31 | 228757.5 | 3840.0012 | 5 | 26 | 3.473809 | -2.281972 | 2.905418 | 2.433964 | 12.34873 | 9.074252
2018-03-16 07:33 | 228877.5 | 3960.0007 | 5 | 26 | 3.455913 | -2.282022 | 2.905418 | 2.510028 | 12.34873 | 9.337813
2018-03-16 07:35 | 228997.5 | 4080.0015 | 5 | 26 | 3.432514 | -2.281993 | 2.905418 | 2.586086 | 12.34873 | 9.599834
2018-03-16 07:37 | 229117.5 | 4200.0008 | 5 | 26 | 3.39681 | -2.281935 | 2.905418 | 2.66215 | 12.34873 | 9.859667
2018-03-16 07:39 | 229237.5 | 4320.0012 | 5 | 26 | 3.345011 | -2.281965 | 2.905418 | 2.738206 | 12.34873 | 10.11617
2018-03-16 07:41 | 229357.5 | 4440.0012 | 5 | 26 | 3.259353 | -2.281963 | 2.905418 | 2.814268 | 12.34873 | 10.36767
2018-03-16 07:43 | 229477.5 | 4560.0016 | 5 | 26 | 3.07343 | -2.281973 | 2.905418 | 2.890331 | 12.34873 | 10.60963
2018-03-16 07:44 | 229502.4 | 4584.9552 | 5 | 26 | 2.999998 | -2.281949 | 2.905418 | 2.906144 | 12.34873 | 10.65768
2018-03-16 07:46 | 229622.5 | 120.0008 | 6 | 26 | 3.374488 | 0 | 2.905418 | 2.906144 | 12.34873 | 10.65768
2018-03-16 07:48 | 229742.5 | 239.9999 | 6 | 26 | 3.389658 | 0 | 2.905418 | 2.906144 | 12.34873 | 10.65768
2018-03-16 07:49 | 229802.5 | 300.004 | 6 | 26 | 3.393226 | 0 | 2.905418 | 2.906144 | 12.34873 | 10.65768
2018-03-16 07:49 | 229802.5 | 0.0024 | 7 | 27 | 3.393055 | 0 | 0 | 0 | 0 | 0
2018-03-16 07:51 | 229922.5 | 120.0015 | 2 | 27 | 4.090229 | 4.889891 | 0.1624021 | 1.893e-09 | 0.645312 | 6.422e-09
2018-03-16 07:53 | 230042.5 | 240.0012 | 2 | 27 | 4.121969 | 4.889837 | 0.3253787 | 1.893e-09 | 1.314282 | 6.422e-09
2018-03-16 07:55 | 230162.5 | 360.0015 | 2 | 27 | 4.159134 | 4.889891 | 0.4883721 | 1.893e-09 | 1.98923 | 6.422e-09
2018-03-16 07:57 | 230282.5 | 480.0011 | 2 | 27 | 4.189608 | 4.889894 | 0.6513671875 | 1.893e-09 | 2.669758 | 6.422e-09
2018-03-16 07:59 | 230402.5 | 600.0002 | 2 | 27 | 4.200282 | 4.667931 | 0.8120708 | 1.893e-09 | 3.344399 | 6.422e-09
2018-03-16 08:01 | 230522.5 | 720.0015 | 2 | 27 | 4.200242 | 4.332907 | 0.9619964 | 1.893e-09 | 3.974125 | 6.422e-09
2018-03-16 08:03 | 230642.5 | 840.0006 | 2 | 27 | 4.200275 | 4.003716 | 1.100901 | 1.893e-09 | 4.55756 | 6.422e-09
2018-03-16 08:05 | 230762.5 | 960.0007 | 2 | 27 | 4.200227 | 3.68342 | 1.228968 | 1.893e-09 | 5.095474 | 6.422e-09
2018-03-16 08:07 | 230882.5 | 1080.0015 | 2 | 27 | 4.200247 | 3.416033 | 1.347185 | 1.893e-09 | 5.592012 | 6.422e-09
2018-03-16 08:08 | 230959.8 | 1157.2304 | 2 | 27 | 4.200247 | 3.259989 | 1.418761 | 1.893e-09 | 5.892648 | 6.422e-09
2018-03-16 08:10 | 231079.8 | 120.0015 | 3 | 27 | 4.218267 | 3.259985 | 1.527043 | 1.943e-09 | 6.348347 | 6.626e-09
2018-03-16 08:12 | 231199.8 | 240.0007 | 3 | 27 | 4.240379 | 3.259933 | 1.635699 | 1.943e-09 | 6.807852 | 6.626e-09
2018-03-16 08:14 | 231319.8 | 360.0015 | 3 | 27 | 4.26642 | 3.259926 | 1.744367 | 1.943e-09 | 7.270038 | 6.626e-09
2018-03-16 08:16 | 231439.8 | 480.0015 | 3 | 27 | 4.293827 | 3.259914 | 1.853032 | 1.943e-09 | 7.735131 | 6.626e-09
2018-03-16 08:18 | 231559.8 | 600.0017 | 3 | 27 | 4.323059 | 3.259979 | 1.961692 | 1.943e-09 | 8.203268 | 6.626e-09
2018-03-16 08:20 | 231679.8 | 720.0018 | 3 | 27 | 4.354131 | 3.259943 | 2.070349 | 1.943e-09 | 8.674652 | 6.626e-09
2018-03-16 08:22 | 231799.8 | 840.0016 | 3 | 27 | 4.389737 | 3.259937 | 2.17901 | 1.943e-09 | 9.149663 | 6.626e-09
2018-03-16 08:24 | 231919.8 | 960.0009 | 3 | 27 | 4.400277 | 2.921066 | 2.283167 | 1.943e-09 | 9.607825 | 6.626e-09
2018-03-16 08:26 | 232039.8 | 1080.0017 | 3 | 27 | 4.400283 | 2.570351 | 2.374515 | 1.943e-09 | 10.00978 | 6.626e-09
2018-03-16 08:28 | 232159.8 | 1200.0017 | 3 | 27 | 4.400274 | 2.268279 | 2.454981 | 1.943e-09 | 10.36385 | 6.626e-09
2018-03-16 08:30 | 232279.8 | 1320.0011 | 3 | 27 | 4.400251 | 1.996989 | 2.52598 | 1.943e-09 | 10.67626 | 6.626e-09
2018-03-16 08:32 | 232399.8 | 1440.0002 | 3 | 27 | 4.400227 | 1.749415 | 2.588314 | 1.943e-09 | 10.95055 | 6.626e-09
2018-03-16 08:34 | 232519.8 | 1560.0003 | 3 | 27 | 4.400219 | 1.543699 | 2.643133 | 1.943e-09 | 11.19176 | 6.626e-09
2018-03-16 08:36 | 232639.8 | 1680.001 | 3 | 27 | 4.400203 | 1.370263 | 2.691628 | 1.943e-09 | 11.40515 | 6.626e-09
2018-03-16 08:38 | 232759.8 | 1800.0022 | 3 | 27 | 4.400232 | 1.222495 | 2.734803 | 1.943e-09 | 11.59513 | 6.626e-09
2018-03-16 08:40 | 232879.8 | 1920.0014 | 3 | 27 | 4.400187 | 1.085513 | 2.773242 | 1.943e-09 | 11.76427 | 6.626e-09
2018-03-16 08:42 | 232999.8 | 2040.0016 | 3 | 27 | 4.400222 | 0.9675817 | 2.807373 | 1.943e-09 | 11.91445 | 6.626e-09
2018-03-16 08:44 | 233119.8 | 2160.0007 | 3 | 27 | 4.40022 | 0.8670206 | 2.83789 | 1.943e-09 | 12.04873 | 6.626e-09
2018-03-16 08:46 | 233239.8 | 2280.0009 | 3 | 27 | 4.400111 | 0.7806015 | 2.865309 | 1.943e-09 | 12.16938 | 6.626e-09
2018-03-16 08:48 | 233359.8 | 2400.0001 | 3 | 27 | 4.40017 | 0.7046461 | 2.890059 | 1.943e-09 | 12.27829 | 6.626e-09
2018-03-16 08:49 | 233446.4 | 2486.6277 | 3 | 27 | 4.400198 | 0.6519966 | 2.906373 | 1.943e-09 | 12.35007 | 6.626e-09
2018-03-16 08:51 | 233566.5 | 120.0012 | 4 | 27 | 4.331574 | 0 | 2.906375 | 1.943e-09 | 12.35008 | 6.626e-09
2018-03-16 08:53 | 233686.5 | 240.001 | 4 | 27 | 4.32583 | 0 | 2.906375 | 1.943e-09 | 12.35008 | 6.626e-09
2018-03-16 08:54 | 233746.5 | 300.0036 | 4 | 27 | 4.324147 | 0 | 2.906375 | 1.943e-09 | 12.35008 | 6.626e-09
2018-03-16 08:56 | 233866.5 | 120.0005 | 5 | 27 | 4.081563 | -2.28193 | 2.906375 | 0.07605445 | 12.35008 | 0.3129299
2018-03-16 08:58 | 233986.5 | 240.0008 | 5 | 27 | 4.04582 | -2.282037 | 2.906375 | 0.1521257 | 12.35008 | 0.6220251
2018-03-16 09:00 | 234106.5 | 360.002 | 5 | 27 | 4.014011 | -2.281996 | 2.906375 | 0.2281884 | 12.35008 | 0.9285306
2018-03-16 09:02 | 234226.5 | 480.0009 | 5 | 27 | 3.984181 | -2.282035 | 2.906375 | 0.3042513 | 12.35008 | 1.232707
2018-03-16 09:04 | 234346.5 | 600.0015 | 5 | 27 | 3.955782 | -2.281921 | 2.906375 | 0.380316 | 12.35008 | 1.534675
2018-03-16 09:06 | 234466.5 | 720.0011 | 5 | 27 | 3.927114 | -2.281951 | 2.906375 | 0.4563772 | 12.35008 | 1.834472
2018-03-16 09:08 | 234586.5 | 840.0008 | 5 | 27 | 3.898165 | -2.282038 | 2.906375 | 0.5324372 | 12.35008 | 2.132058
2018-03-16 09:10 | 234706.5 | 960.0015 | 5 | 27 | 3.871111 | -2.281949 | 2.906375 | 0.6085052 | 12.35008 | 2.427548
2018-03-16 09:12 | 234826.5 | 1080.0011 | 5 | 27 | 3.844703 | -2.281998 | 2.906375 | 0.6845575 | 12.35008 | 2.720947
2018-03-16 09:14 | 234946.5 | 1200.0009 | 5 | 27 | 3.818656 | -2.282021 | 2.906375 | 0.7606244 | 12.35008 | 3.012414
2018-03-16 09:16 | 235066.5 | 1320.002 | 5 | 27 | 3.792826 | -2.282046 | 2.906375 | 0.8366859 | 12.35008 | 3.301884
2018-03-16 09:18 | 235186.5 | 1440.001 | 5 | 27 | 3.769446 | -2.282047 | 2.906375 | 0.9127513 | 12.35008 | 3.589477
2018-03-16 09:20 | 235306.5 | 1560.0006 | 5 | 27 | 3.74812 | -2.28194 | 2.906375 | 0.9888094 | 12.35008 | 3.875355
2018-03-16 09:22 | 235426.5 | 1680.0011 | 5 | 27 | 3.72833 | -2.282004 | 2.906375 | 1.064873 | 12.35008 | 4.159691
2018-03-16 09:24 | 235546.5 | 1800.001 | 5 | 27 | 3.708554 | -2.281998 | 2.906375 | 1.14094 | 12.35008 | 4.442543
2018-03-16 09:26 | 235666.5 | 1920.0016 | 5 | 27 | 3.688326 | -2.281968 | 2.906375 | 1.217 | 12.35008 | 4.723838
2018-03-16 09:28 | 235786.5 | 2040.0006 | 5 | 27 | 3.670011 | -2.282001 | 2.906375 | 1.293058 | 12.35008 | 5.00366
2018-03-16 09:30 | 235906.5 | 2160.0003 | 5 | 27 | 3.653197 | -2.281942 | 2.906375 | 1.369123 | 12.35008 | 5.282169
2018-03-16 09:32 | 236026.5 | 2280.0005 | 5 | 27 | 3.637687 | -2.282021 | 2.906375 | 1.445182 | 12.35008 | 5.559435
2018-03-16 09:34 | 236146.5 | 2400.0015 | 5 | 27 | 3.621778 | -2.281991 | 2.906375 | 1.521246 | 12.35008 | 5.835534
2018-03-16 09:36 | 236266.5 | 2520.0005 | 5 | 27 | 3.606855 | -2.281979 | 2.906375 | 1.597308 | 12.35008 | 6.110429
2018-03-16 09:38 | 236386.5 | 2640.0004 | 5 | 27 | 3.593847 | -2.281951 | 2.906375 | 1.673378 | 12.35008 | 6.384296
2018-03-16 09:40 | 236506.5 | 2760.0007 | 5 | 27 | 3.582324 | -2.28198 | 2.906375 | 1.749441 | 12.35008 | 6.657209
2018-03-16 09:42 | 236626.5 | 2880.0009 | 5 | 27 | 3.570908 | -2.281949 | 2.906375 | 1.825502 | 12.35008 | 6.92925
2018-03-16 09:44 | 236746.5 | 3000.0008 | 5 | 27 | 3.558685 | -2.282025 | 2.906375 | 1.901566 | 12.35008 | 7.200399
2018-03-16 09:46 | 236866.5 | 3120.0011 | 5 | 27 | 3.547834 | -2.281952 | 2.906375 | 1.977621 | 12.35008 | 7.470636
2018-03-16 09:48 | 236986.5 | 3240.0007 | 5 | 27 | 3.537466 | -2.282014 | 2.906375 | 2.053689 | 12.35008 | 7.740115
2018-03-16 09:50 | 237106.5 | 3360.0014 | 5 | 27 | 3.527226 | -2.281979 | 2.906375 | 2.129754 | 12.35008 | 8.008817
2018-03-16 09:52 | 237226.5 | 3480.0009 | 5 | 27 | 3.514928 | -2.282017 | 2.906375 | 2.205811 | 12.35008 | 8.276637
2018-03-16 09:54 | 237346.5 | 3600.0007 | 5 | 27 | 3.501773 | -2.281972 | 2.906375 | 2.281874 | 12.35008 | 8.543481
2018-03-16 09:56 | 237466.5 | 3720.0004 | 5 | 27 | 3.488284 | -2.28198 | 2.906375 | 2.35794 | 12.35008 | 8.809342
2018-03-16 09:58 | 237586.5 | 3840.0009 | 5 | 27 | 3.473941 | -2.282032 | 2.906375 | 2.434004 | 12.35008 | 9.074137
2018-03-16 10:00 | 237706.5 | 3960.0008 | 5 | 27 | 3.455362 | -2.281944 | 2.906375 | 2.510063 | 12.35008 | 9.337693
2018-03-16 10:02 | 237826.5 | 4080.0004 | 5 | 27 | 3.428695 | -2.281951 | 2.906375 | 2.586122 | 12.35008 | 9.599527
2018-03-16 10:04 | 237946.5 | 4200.0002 | 5 | 27 | 3.394693 | -2.281958 | 2.906375 | 2.662183 | 12.35008 | 9.859097
2018-03-16 10:06 | 238066.5 | 4320.0016 | 5 | 27 | 3.344031 | -2.281988 | 2.906375 | 2.738246 | 12.35008 | 10.11551
2018-03-16 10:08 | 238186.5 | 4440.0004 | 5 | 27 | 3.259557 | -2.282023 | 2.906375 | 2.81431 | 12.35008 | 10.367
2018-03-16 10:10 | 238306.5 | 4560.0002 | 5 | 27 | 3.069357 | -2.282019 | 2.906375 | 2.89037 | 12.35008 | 10.60886
2018-03-16 10:11 | 238329.9 | 4583.3858 | 5 | 27 | 2.999998 | -2.282021 | 2.906375 | 2.905192 | 12.35008 | 10.65386
2018-03-16 10:13 | 238450 | 120.0002 | 6 | 27 | 3.378464 | 0 | 2.906375 | 2.905192 | 12.35008 | 10.65386
2018-03-16 10:15 | 238570 | 240.0014 | 6 | 27 | 3.393873 | 0 | 2.906375 | 2.905192 | 12.35008 | 10.65386
2018-03-16 10:16 | 238630 | 300.0021 | 6 | 27 | 3.397457 | 0 | 2.906375 | 2.905192 | 12.35008 | 10.65386
2018-03-16 10:16 | 238630 | 0.0024 | 7 | 28 | 3.397396 | 0 | 0 | 0 | 0 | 0
2018-03-16 10:18 | 238750 | 120.0006 | 2 | 28 | 4.090552 | 4.889841 | 0.162395 | 0 | 0.6455705 | 0
2018-03-16 10:20 | 238870 | 240.0014 | 2 | 28 | 4.125284 | 4.889879 | 0.3253706 | 0 | 1.314816 | 0
2018-03-16 10:22 | 238990 | 360.0015 | 2 | 28 | 4.161971 | 4.889927 | 0.4883478 | 0 | 1.99027 | 0
2018-03-16 10:24 | 239110 | 480.0005 | 2 | 28 | 4.190534 | 4.889832 | 0.6513308 | 0 | 2.671012 | 0
2018-03-16 10:26 | 239230 | 600.0003 | 2 | 28 | 4.200253 | 4.669746 | 0.8120452 | 0 | 3.345744 | 0
2018-03-16 10:28 | 239350 | 720.0009 | 2 | 28 | 4.200296 | 4.318083 | 0.9618785 | 0 | 3.975083 | 0
2018-03-16 10:30 | 239470 | 840.0006 | 2 | 28 | 4.20025 | 3.969049 | 1.099782 | 0 | 4.554315 | 0
2018-03-16 10:32 | 239590 | 960.0009 | 2 | 28 | 4.200243 | 3.677757 | 1.227142 | 0 | 5.089256 | 0
2018-03-16 10:34 | 239710 | 1080.0008 | 2 | 28 | 4.200237 | 3.420229 | 1.345309 | 0 | 5.585586 | 0
2018-03-16 10:35 | 239791.5 | 1161.4313 | 2 | 28 | 4.200227 | 3.259991 | 1.420874 | 0 | 5.902976 | 0
2018-03-16 10:37 | 239911.5 | 120.0008 | 3 | 28 | 4.219521 | 3.259956 | 1.529155 | 3.2e-10 | 6.358709 | 1.3e-09
2018-03-16 10:39 | 240031.5 | 240.0007 | 3 | 28 | 4.243303 | 3.259968 | 1.637819 | 3.2e-10 | 6.818503 | 1.3e-09
2018-03-16 10:41 | 240151.5 | 360.0006 | 3 | 28 | 4.268164 | 3.259964 | 1.746477 | 3.2e-10 | 7.28091 | 1.3e-09
2018-03-16 10:43 | 240271.5 | 480.0014 | 3 | 28 | 4.294407 | 3.259981 | 1.855134 | 3.2e-10 | 7.746094 | 1.3e-09
2018-03-16 10:45 | 240391.5 | 600.001 | 3 | 28 | 4.323385 | 3.259966 | 1.963791 | 3.2e-10 | 8.214251 | 1.3e-09
2018-03-16 10:47 | 240511.5 | 720.0004 | 3 | 28 | 4.357024 | 3.259975 | 2.072448 | 3.2e-10 | 8.685809 | 1.3e-09
2018-03-16 10:49 | 240631.5 | 840.0008 | 3 | 28 | 4.392508 | 3.259979 | 2.18111 | 3.2e-10 | 9.161164 | 1.3e-09
2018-03-16 10:51 | 240751.5 | 960.0006 | 3 | 28 | 4.400272 | 2.908718 | 2.284742 | 3.2e-10 | 9.617087 | 1.3e-09
2018-03-16 10:53 | 240871.5 | 1080.0005 | 3 | 28 | 4.400245 | 2.565546 | 2.375887 | 3.2e-10 | 10.01815 | 1.3e-09
2018-03-16 10:55 | 240991.5 | 1200.0001 | 3 | 28 | 4.400268 | 2.252393 | 2.456132 | 3.2e-10 | 10.37125 | 1.3e-09
2018-03-16 10:57 | 241111.5 | 1320.0013 | 3 | 28 | 4.400248 | 1.97455 | 2.526433 | 3.2e-10 | 10.68059 | 1.3e-09
2018-03-16 10:59 | 241231.5 | 1440.0011 | 3 | 28 | 4.400238 | 1.742867 | 2.588292 | 3.2e-10 | 10.95278 | 1.3e-09
2018-03-16 11:01 | 241351.5 | 1560.0001 | 3 | 28 | 4.400249 | 1.546274 | 2.642984 | 3.2e-10 | 11.19344 | 1.3e-09
2018-03-16 11:03 | 241471.5 | 1680.0011 | 3 | 28 | 4.400235 | 1.373352 | 2.691576 | 3.2e-10 | 11.40725 | 1.3e-09
2018-03-16 11:05 | 241591.5 | 1800.0009 | 3 | 28 | 4.400192 | 1.212658 | 2.734629 | 3.2e-10 | 11.5967 | 1.3e-09
2018-03-16 11:07 | 241711.5 | 1920.0028 | 3 | 28 | 4.400181 | 1.07962 | 2.772773 | 3.2e-10 | 11.76454 | 1.3e-09
2018-03-16 11:09 | 241831.5 | 2040.001 | 3 | 28 | 4.400176 | 0.9661379 | 2.806821 | 3.2e-10 | 11.91435 | 1.3e-09
2018-03-16 11:11 | 241951.5 | 2160.0006 | 3 | 28 | 4.400218 | 0.8700876 | 2.83739 | 3.2e-10 | 12.04887 | 1.3e-09
2018-03-16 11:13 | 242071.5 | 2280.0001 | 3 | 28 | 4.400164 | 0.7802029 | 2.864875 | 3.2e-10 | 12.1698 | 1.3e-09
2018-03-16 11:15 | 242191.5 | 2400.0004 | 3 | 28 | 4.400154 | 0.6999187 | 2.88951 | 3.2e-10 | 12.2782 | 1.3e-09
2018-03-16 11:16 | 242275.3 | 2483.7853 | 3 | 28 | 4.400185 | 0.6519947 | 2.905232 | 3.2e-10 | 12.34738 | 1.3e-09
2018-03-16 11:18 | 242395.3 | 120.0013 | 4 | 28 | 4.331507 | 0 | 2.905232 | 3.2e-10 | 12.34738 | 1.3e-09
2018-03-16 11:20 | 242515.3 | 240.0021 | 4 | 28 | 4.325729 | 0 | 2.905232 | 3.2e-10 | 12.34738 | 1.3e-09
2018-03-16 11:21 | 242575.3 | 300.0016 | 4 | 28 | 4.324092 | 0 | 2.905232 | 3.2e-10 | 12.34738 | 1.3e-09
2018-03-16 11:23 | 242695.4 | 120.0015 | 5 | 28 | 4.080801 | -2.28194 | 2.905232 | 0.07605256 | 12.34738 | 0.3129154
2018-03-16 11:25 | 242815.4 | 240.0015 | 5 | 28 | 4.045754 | -2.282 | 2.905232 | 0.1521177 | 12.34738 | 0.6219357
2018-03-16 11:27 | 242935.4 | 360.0014 | 5 | 28 | 4.014997 | -2.282014 | 2.905232 | 0.228182 | 12.34738 | 0.9284876
2018-03-16 11:29 | 243055.4 | 480.0013 | 5 | 28 | 3.985909 | -2.281893 | 2.905232 | 0.3042422 | 12.34738 | 1.232765
2018-03-16 11:31 | 243175.4 | 600.0002 | 5 | 28 | 3.956198 | -2.28196 | 2.905232 | 0.3802998 | 12.34738 | 1.534805
2018-03-16 11:33 | 243295.4 | 720.0015 | 5 | 28 | 3.926448 | -2.281975 | 2.905232 | 0.4563604 | 12.34738 | 1.834568
2018-03-16 11:35 | 243415.4 | 840.0014 | 5 | 28 | 3.898691 | -2.281977 | 2.905232 | 0.5324239 | 12.34738 | 2.132162
2018-03-16 11:37 | 243535.4 | 960.0013 | 5 | 28 | 3.872571 | -2.281965 | 2.905232 | 0.6084877 | 12.34738 | 2.427706
2018-03-16 11:39 | 243655.4 | 1080.0013 | 5 | 28 | 3.846188 | -2.281986 | 2.905232 | 0.6845471 | 12.34738 | 2.721256
2018-03-16 11:41 | 243775.4 | 1200.0013 | 5 | 28 | 3.818365 | -2.281989 | 2.905232 | 0.7606096 | 12.34738 | 3.012747
2018-03-16 11:43 | 243895.4 | 1320.0013 | 5 | 28 | 3.793201 | -2.281915 | 2.905232 | 0.8366682 | 12.34738 | 3.302189
2018-03-16 11:45 | 244015.4 | 1440.0002 | 5 | 28 | 3.77072 | -2.281963 | 2.905232 | 0.9127256 | 12.34738 | 3.589819
2018-03-16 11:47 | 244135.4 | 1560.0001 | 5 | 28 | 3.750119 | -2.282001 | 2.905232 | 0.9887912 | 12.34738 | 3.875858
2018-03-16 11:49 | 244255.4 | 1680.0002 | 5 | 28 | 3.729038 | -2.282012 | 2.905232 | 1.064851 | 12.34738 | 4.160299
2018-03-16 11:51 | 244375.4 | 1800.001 | 5 | 28 | 3.708224 | -2.28201 | 2.905232 | 1.140917 | 12.34738 | 4.443143
2018-03-16 11:53 | 244495.4 | 1920.0003 | 5 | 28 | 3.689215 | -2.281984 | 2.905232 | 1.216976 | 12.34738 | 4.724453
2018-03-16 11:55 | 244615.4 | 2040.0015 | 5 | 28 | 3.671751 | -2.281944 | 2.905232 | 1.293035 | 12.34738 | 5.004375
2018-03-16 11:57 | 244735.4 | 2160.0014 | 5 | 28 | 3.654824 | -2.28194 | 2.905232 | 1.369107 | 12.34738 | 5.283046
2018-03-16 11:59 | 244855.4 | 2280.0003 | 5 | 28 | 3.63736 | -2.281967 | 2.905232 | 1.445159 | 12.34738 | 5.560339
2018-03-16 12:01 | 244975.4 | 2400.0005 | 5 | 28 | 3.621997 | -2.281983 | 2.905232 | 1.521227 | 12.34738 | 5.83643
2018-03-16 12:03 | 245095.4 | 2520.0013 | 5 | 28 | 3.608128 | -2.281947 | 2.905232 | 1.597284 | 12.34738 | 6.11137
2018-03-16 12:05 | 245215.4 | 2640.0001 | 5 | 28 | 3.5956 | -2.282047 | 2.905232 | 1.673354 | 12.34738 | 6.385362
2018-03-16 12:07 | 245335.4 | 2760.0007 | 5 | 28 | 3.582876 | -2.281986 | 2.905232 | 1.749412 | 12.34738 | 6.658362
2018-03-16 12:09 | 245455.4 | 2880.003 | 5 | 28 | 3.570429 | -2.281991 | 2.905232 | 1.825478 | 12.34738 | 6.930409
2018-03-16 12:11 | 245575.4 | 3000.0001 | 5 | 28 | 3.559513 | -2.28192 | 2.905232 | 1.901541 | 12.34738 | 7.201566
2018-03-16 12:13 | 245695.4 | 3120.0016 | 5 | 28 | 3.549581 | -2.281995 | 2.905232 | 1.977597 | 12.34738 | 7.471903
2018-03-16 12:15 | 245815.4 | 3240.0009 | 5 | 28 | 3.539161 | -2.281984 | 2.905232 | 2.053665 | 12.34738 | 7.741523
2018-03-16 12:17 | 245935.4 | 3360.0003 | 5 | 28 | 3.526729 | -2.281993 | 2.905232 | 2.129722 | 12.34738 | 8.010235
2018-03-16 12:19 | 246055.4 | 3480.0012 | 5 | 28 | 3.514958 | -2.281986 | 2.905232 | 2.205786 | 12.34738 | 8.278044
2018-03-16 12:21 | 246175.4 | 3600.0003 | 5 | 28 | 3.503037 | -2.282002 | 2.905232 | 2.281849 | 12.34738 | 8.54495
2018-03-16 12:23 | 246295.4 | 3720.0008 | 5 | 28 | 3.490517 | -2.281995 | 2.905232 | 2.357911 | 12.34738 | 8.810939
2018-03-16 12:25 | 246415.4 | 3840.0001 | 5 | 28 | 3.474351 | -2.282004 | 2.905232 | 2.433975 | 12.34738 | 9.075856
2018-03-16 12:27 | 246535.4 | 3960.001 | 5 | 28 | 3.453918 | -2.282005 | 2.905232 | 2.510036 | 12.34738 | 9.339361
2018-03-16 12:29 | 246655.4 | 4080.0002 | 5 | 28 | 3.429736 | -2.281914 | 2.905232 | 2.586096 | 12.34738 | 9.60119
2018-03-16 12:31 | 246775.4 | 4200.0008 | 5 | 28 | 3.396987 | -2.281942 | 2.905232 | 2.662158 | 12.34738 | 9.860884
2018-03-16 12:33 | 246895.4 | 4320.0006 | 5 | 28 | 3.346251 | -2.281984 | 2.905232 | 2.738225 | 12.34738 | 10.1175
2018-03-16 12:35 | 247015.4 | 4440 | 5 | 28 | 3.256737 | -2.281988 | 2.905232 | 2.814286 | 12.34738 | 10.36897
2018-03-16 12:37 | 247135.4 | 4560.0003 | 5 | 28 | 3.066349 | -2.282005 | 2.905232 | 2.890348 | 12.34738 | 10.61056
2018-03-16 12:38 | 247158 | 4582.5722 | 5 | 28 | 2.999996 | -2.281954 | 2.905232 | 2.904652 | 12.34738 | 10.65396
2018-03-16 12:40 | 247278 | 120.0003 | 6 | 28 | 3.378621 | 0 | 2.905232 | 2.904652 | 12.34738 | 10.65396
2018-03-16 12:42 | 247398 | 240.0015 | 6 | 28 | 3.394006 | 0 | 2.905232 | 2.904652 | 12.34738 | 10.65396
2018-03-16 12:43 | 247458 | 300.0024 | 6 | 28 | 3.397644 | 0 | 2.905232 | 2.904652 | 12.34738 | 10.65396
2018-03-16 12:43 | 247458 | 0.0025 | 7 | 29 | 3.397509 | 0 | 0 | 0 | 0 | 0
2018-03-16 12:45 | 247578.1 | 120.0008 | 2 | 29 | 4.092846 | 4.889969 | 0.1623829 | 0 | 0.6457067 | 0
2018-03-16 12:47 | 247698.1 | 240.0001 | 2 | 29 | 4.12564 | 4.889893 | 0.325372 | 0 | 1.315275 | 0
2018-03-16 12:49 | 247818.1 | 360.0011 | 2 | 29 | 4.161185 | 4.889883 | 0.4883642 | 0 | 1.990734 | 0
2018-03-16 12:51 | 247938.1 | 480.0022 | 2 | 29 | 4.189109 | 4.88991 | 0.6513698 | 0 | 2.671356 | 0
2018-03-16 12:53 | 248058.1 | 600.0013 | 2 | 29 | 4.200236 | 4.649807 | 0.8119628 | 0 | 3.345503 | 0
2018-03-16 12:55 | 248178.1 | 720.0014 | 2 | 29 | 4.20025 | 4.289352 | 0.9608021 | 0 | 3.970667 | 0
2018-03-16 12:57 | 248298.1 | 840.0014 | 2 | 29 | 4.200245 | 3.966349 | 1.098299 | 0 | 4.548187 | 0
2018-03-16 12:59 | 248418.1 | 960.0015 | 2 | 29 | 4.200246 | 3.68483 | 1.225692 | 0 | 5.08327 | 0
2018-03-16 13:01 | 248538.1 | 1080.0007 | 2 | 29 | 4.200258 | 3.421083 | 1.344098 | 0 | 5.580605 | 0
2018-03-16 13:02 | 248611.2 | 1153.0854 | 2 | 29 | 4.200219 | 3.259993 | 1.411903 | 0 | 5.8654 | 0
2018-03-16 13:04 | 248731.2262 | 120.0009 | 3 | 29 | 4.219654 | 3.259935 | 1.520181 | 9.909999e-10 | 6.321153 | 4.01e-09
2018-03-16 13:06 | 248851.2255 | 240.0002 | 3 | 29 | 4.241907 | 3.259972 | 1.628847 | 9.909999e-10 | 6.78088 | 4.01e-09
2018-03-16 13:08 | 248971.2254 | 360.0001 | 3 | 29 | 4.26566 | 3.259975 | 1.737507 | 9.909999e-10 | 7.243086 | 4.01e-09
2018-03-16 13:10 | 249091.2262 | 480.0009 | 3 | 29 | 4.292645 | 3.259939 | 1.846152 | 9.909999e-10 | 7.707959 | 4.01e-09
2018-03-16 13:12 | 249211.2263 | 600.001 | 3 | 29 | 4.323211 | 3.259987 | 1.954819 | 9.909999e-10 | 8.176071 | 4.01e-09
2018-03-16 13:14 | 249331.2255 | 720.0002 | 3 | 29 | 4.355161 | 3.259954 | 2.063486 | 9.909999e-10 | 8.647578 | 4.01e-09
2018-03-16 13:16 | 249451.2255 | 840.0002 | 3 | 29 | 4.38941 | 3.259979 | 2.172147 | 9.909999e-10 | 9.122656 | 4.01e-09
2018-03-16 13:18 | 249571.2255 | 960.0002 | 3 | 29 | 4.400278 | 2.945271 | 2.276866 | 9.909999e-10 | 9.583268 | 4.01e-09
2018-03-16 13:20 | 249691.2265 | 1080.0012 | 3 | 29 | 4.400252 | 2.577967 | 2.368813 | 9.909999e-10 | 9.987858 | 4.01e-09
2018-03-16 13:22 | 249811.2257 | 1200.0004 | 3 | 29 | 4.400282 | 2.26174 | 2.449286 | 9.909999e-10 | 10.34196 | 4.01e-09
2018-03-16 13:24 | 249931.2264 | 1320.0011 | 3 | 29 | 4.400235 | 1.993673 | 2.520087 | 9.909999e-10 | 10.6535 | 4.01e-09
2018-03-16 13:26 | 250051.2266 | 1440.0013 | 3 | 29 | 4.400243 | 1.765657 | 2.582651 | 9.909999e-10 | 10.9288 | 4.01e-09
2018-03-16 13:28 | 250171.2258 | 1560.0005 | 3 | 29 | 4.400251 | 1.560717 | 2.638022 | 9.909999e-10 | 11.17244 | 4.01e-09
2018-03-16 13:30 | 250291.2259 | 1680.0006 | 3 | 29 | 4.400216 | 1.376024 | 2.686874 | 9.909999e-10 | 11.3874 | 4.01e-09
2018-03-16 13:32 | 250411.2258 | 1800.0005 | 3 | 29 | 4.400238 | 1.222487 | 2.730104 | 9.909999e-10 | 11.57762 | 4.01e-09
2018-03-16 13:34 | 250531.2268 | 1920.0015 | 3 | 29 | 4.400195 | 1.09185 | 2.76861 | 9.909999e-10 | 11.74706 | 4.01e-09
2018-03-16 13:36 | 250651.2253 | 2040 | 3 | 29 | 4.400188 | 0.978508 | 2.80309 | 9.909999e-10 | 11.89878 | 4.01e-09
2018-03-16 13:38 | 250771.2271 | 2160.0018 | 3 | 29 | 4.400161 | 0.8737383 | 2.833944 | 9.909999e-10 | 12.03454 | 4.01e-09
2018-03-16 13:40 | 250891.2254 | 2280.0001 | 3 | 29 | 4.400197 | 0.783247 | 2.861505 | 9.909999e-10 | 12.15581 | 4.01e-09
2018-03-16 13:42 | 251011.2263 | 2400.001 | 3 | 29 | 4.400183 | 0.7056971 | 2.886286 | 9.909999e-10 | 12.26485 | 4.01e-09
2018-03-16 13:44 | 251109.2926 | 2498.0673 | 3 | 29 | 4.400208 | 0.6519947 | 2.904753 | 9.909999e-10 | 12.34611 | 4.01e-09
2018-03-16 13:46 | 251229.3 | 120.0009 | 4 | 29 | 4.331487 | 0 | 2.904755 | 9.909999e-10 | 12.34612 | 4.01e-09
2018-03-16 13:48 | 251349.3 | 240.001 | 4 | 29 | 4.325719 | 0 | 2.904755 | 9.909999e-10 | 12.34612 | 4.01e-09
2018-03-16 13:49 | 251409.3 | 300.0024 | 4 | 29 | 4.32407 | 0 | 2.904755 | 9.909999e-10 | 12.34612 | 4.01e-09
2018-03-16 13:51 | 251529.4 | 120.001 | 5 | 29 | 4.079717 | -2.282 | 2.904755 | 0.07605876 | 12.34612 | 0.3128328
2018-03-16 13:53 | 251649.4 | 240.0011 | 5 | 29 | 4.045471 | -2.281954 | 2.904755 | 0.1521204 | 12.34612 | 0.6217831
2018-03-16 13:55 | 251769.4 | 360.0004 | 5 | 29 | 4.014844 | -2.282004 | 2.904755 | 0.2281808 | 12.34612 | 0.9283147
2018-03-16 13:57 | 251889.4 | 480.0012 | 5 | 29 | 3.983763 | -2.282014 | 2.904755 | 0.3042454 | 12.34612 | 1.232524
2018-03-16 13:59 | 252009.4 | 600.0014 | 5 | 29 | 3.95404 | -2.282075 | 2.904755 | 0.3803023 | 12.34612 | 1.534373
2018-03-16 14:01 | 252129.4 | 720.0014 | 5 | 29 | 3.925459 | -2.282017 | 2.904755 | 0.4563693 | 12.34612 | 1.834052
2018-03-16 14:03 | 252249.4 | 840.0014 | 5 | 29 | 3.898536 | -2.282012 | 2.904755 | 0.5324284 | 12.34612 | 2.131589
2018-03-16 14:05 | 252369.4 | 960.0015 | 5 | 29 | 3.871421 | -2.282 | 2.904755 | 0.6084902 | 12.34612 | 2.427095
2018-03-16 14:07 | 252489.4 | 1080.0009 | 5 | 29 | 3.843531 | -2.282049 | 2.904755 | 0.6845505 | 12.34612 | 2.72049
2018-03-16 14:09 | 252609.4 | 1200.001 | 5 | 29 | 3.816782 | -2.281949 | 2.904755 | 0.7606117 | 12.34612 | 3.011807
2018-03-16 14:11 | 252729.4 | 1320.0007 | 5 | 29 | 3.792568 | -2.281915 | 2.904755 | 0.8366746 | 12.34612 | 3.301175
2018-03-16 14:13 | 252849.4 | 1440.0005 | 5 | 29 | 3.770401 | -2.281973 | 2.904755 | 0.912734 | 12.34612 | 3.588788
2018-03-16 14:15 | 252969.4 | 1560.0015 | 5 | 29 | 3.748143 | -2.281989 | 2.904755 | 0.9888003 | 12.34612 | 3.874745
2018-03-16 14:17 | 253089.4 | 1680.0004 | 5 | 29 | 3.727247 | -2.282005 | 2.904755 | 1.064857 | 12.34612 | 4.159009
2018-03-16 14:19 | 253209.4 | 1800.0014 | 5 | 29 | 3.707786 | -2.282 | 2.904755 | 1.140924 | 12.34612 | 4.441781
2018-03-16 14:21 | 253329.4 | 1920.0001 | 5 | 29 | 3.689539 | -2.282001 | 2.904755 | 1.216982 | 12.34612 | 4.723093
2018-03-16 14:23 | 253449.4 | 2040.0013 | 5 | 29 | 3.671184 | -2.282023 | 2.904755 | 1.29305 | 12.34612 | 5.003053
2018-03-16 14:25 | 253569.4 | 2160.0004 | 5 | 29 | 3.652968 | -2.282069 | 2.904755 | 1.369105 | 12.34612 | 5.281561
2018-03-16 14:27 | 253689.4 | 2280.0014 | 5 | 29 | 3.636788 | -2.281983 | 2.904755 | 1.445173 | 12.34612 | 5.558809
2018-03-16 14:29 | 253809.4 | 2400.0006 | 5 | 29 | 3.622343 | -2.282019 | 2.904755 | 1.521234 | 12.34612 | 5.834866
2018-03-16 14:31 | 253929.4 | 2520.0005 | 5 | 29 | 3.608519 | -2.282017 | 2.904755 | 1.597295 | 12.34612 | 6.109859
2018-03-16 14:33 | 254049.4 | 2640.0008 | 5 | 29 | 3.594276 | -2.2821 | 2.904755 | 1.67336 | 12.34612 | 6.383803
2018-03-16 14:35 | 254169.4 | 2760.0006 | 5 | 29 | 3.581666 | -2.282063 | 2.904755 | 1.749423 | 12.34612 | 6.656699
2018-03-16 14:37 | 254289.4 | 2880.0002 | 5 | 29 | 3.570491 | -2.281951 | 2.904755 | 1.825483 | 12.34612 | 6.928689
2018-03-16 14:39 | 254409.4 | 3000.0013 | 5 | 29 | 3.56033 | -2.281977 | 2.904755 | 1.901544 | 12.34612 | 7.199879
2018-03-16 14:41 | 254529.4 | 3120.0008 | 5 | 29 | 3.549459 | -2.281946 | 2.904755 | 1.977607 | 12.34612 | 7.470286
2018-03-16 14:43 | 254649.4 | 3240.0013 | 5 | 29 | 3.537496 | -2.282017 | 2.904755 | 2.053667 | 12.34612 | 7.739798
2018-03-16 14:45 | 254769.4 | 3360.0003 | 5 | 29 | 3.52663 | -2.281998 | 2.904755 | 2.129727 | 12.34612 | 8.008446
2018-03-16 14:47 | 254889.4 | 3480.0014 | 5 | 29 | 3.516028 | -2.281941 | 2.904755 | 2.205791 | 12.34612 | 8.276287
2018-03-16 14:49 | 255009.4 | 3600.001 | 5 | 29 | 3.504208 | -2.282 | 2.904755 | 2.281851 | 12.34612 | 8.543279
2018-03-16 14:51 | 255129.4 | 3720.0014 | 5 | 29 | 3.489197 | -2.28198 | 2.904755 | 2.357917 | 12.34612 | 8.809283
2018-03-16 14:53 | 255249.4 | 3840.0002 | 5 | 29 | 3.473043 | -2.282051 | 2.904755 | 2.433979 | 12.34612 | 9.074065
2018-03-16 14:55 | 255369.4 | 3960.0005 | 5 | 29 | 3.454913 | -2.281991 | 2.904755 | 2.510044 | 12.34612 | 9.337576
2018-03-16 14:57 | 255489.4 | 4080.0002 | 5 | 29 | 3.431882 | -2.281944 | 2.904755 | 2.586107 | 12.34612 | 9.599543
2018-03-16 14:59 | 255609.4 | 4200.0012 | 5 | 29 | 3.397312 | -2.281993 | 2.904755 | 2.662167 | 12.34612 | 9.859361
2018-03-16 15:01 | 255729.4 | 4320.0008 | 5 | 29 | 3.343732 | -2.281973 | 2.904755 | 2.738234 | 12.34612 | 10.11588
2018-03-16 15:03 | 255849.4 | 4440.001 | 5 | 29 | 3.257316 | -2.281977 | 2.904755 | 2.814295 | 12.34612 | 10.36724
2018-03-16 15:05 | 255969.4 | 4560.0002 | 5 | 29 | 3.069552 | -2.282 | 2.904755 | 2.89035 | 12.34612 | 10.60895
2018-03-16 15:05 | 255993.1 | 4583.6705 | 5 | 29 | 2.999993 | -2.281986 | 2.904755 | 2.905357 | 12.34612 | 10.65452
2018-03-16 15:07 | 256113.1 | 120.001 | 6 | 29 | 3.375007 | 0 | 2.904755 | 2.905357 | 12.34612 | 10.65452
2018-03-16 15:09 | 256233.1 | 240.0014 | 6 | 29 | 3.390395 | 0 | 2.904755 | 2.905357 | 12.34612 | 10.65452
2018-03-16 15:10 | 256293.1 | 300.004 | 6 | 29 | 3.393944 | 0 | 2.904755 | 2.905357 | 12.34612 | 10.65452
2018-03-16 15:10 | 256293.1 | 0.0025 | 7 | 30 | 3.393997 | 0 | 0 | 0 | 0 | 0
2018-03-16 15:12 | 256413.2 | 120.0012 | 2 | 30 | 4.091291 | 4.889915 | 0.1624056 | 3.707e-09 | 0.645517 | 1.2584e-08
2018-03-16 15:14 | 256533.2 | 240.0002 | 2 | 30 | 4.122966 | 4.889978 | 0.3253841 | 3.707e-09 | 1.314703 | 1.2584e-08
2018-03-16 15:16 | 256653.2 | 360.0014 | 2 | 30 | 4.159168 | 4.889925 | 0.4883735 | 3.707e-09 | 1.989738 | 1.2584e-08
2018-03-16 15:18 | 256773.2 | 480.001 | 2 | 30 | 4.190334 | 4.889925 | 0.651354 | 3.707e-09 | 2.670202 | 1.2584e-08
2018-03-16 15:20 | 256893.2 | 600.0009 | 2 | 30 | 4.200295 | 4.652029 | 0.8117133 | 3.707e-09 | 3.343458 | 1.2584e-08
2018-03-16 15:22 | 257013.2 | 720.0022 | 2 | 30 | 4.200246 | 4.313803 | 0.9610945 | 3.707e-09 | 3.970897 | 1.2584e-08
2018-03-16 15:24 | 257133.2 | 840.0005 | 2 | 30 | 4.200285 | 3.995792 | 1.099596 | 3.707e-09 | 4.552636 | 1.2584e-08
2018-03-16 15:26 | 257253.2 | 960.0005 | 2 | 30 | 4.200222 | 3.689028 | 1.227667 | 3.707e-09 | 5.090566 | 1.2584e-08
2018-03-16 15:28 | 257373.2 | 1080.0014 | 2 | 30 | 4.200236 | 3.408005 | 1.345777 | 3.707e-09 | 5.586658 | 1.2584e-08
2018-03-16 15:29 | 257446 | 1152.7304 | 2 | 30 | 4.200237 | 3.259998 | 1.413115 | 3.707e-09 | 5.869494 | 1.2584e-08
2018-03-16 15:31 | 257566 | 120.0009 | 3 | 30 | 4.218609 | 3.259935 | 1.521403 | 3.707e-09 | 6.325226 | 1.2584e-08
2018-03-16 15:33 | 257686 | 240.0002 | 3 | 30 | 4.240328 | 3.259941 | 1.630069 | 3.707e-09 | 6.784797 | 1.2584e-08
2018-03-16 15:35 | 257806 | 360.0004 | 3 | 30 | 4.265516 | 3.259979 | 1.738727 | 3.707e-09 | 7.246872 | 1.2584e-08
2018-03-16 15:37 | 257926 | 480.0012 | 3 | 30 | 4.293776 | 3.25996 | 1.847382 | 3.707e-09 | 7.711873 | 1.2584e-08
2018-03-16 15:39 | 258046 | 600.0013 | 3 | 30 | 4.322922 | 3.259947 | 1.956042 | 3.707e-09 | 8.180002 | 1.2584e-08
2018-03-16 15:41 | 258166 | 720.0013 | 3 | 30 | 4.353875 | 3.259926 | 2.064701 | 3.707e-09 | 8.651391 | 1.2584e-08
2018-03-16 15:43 | 258286 | 840.0012 | 3 | 30 | 4.388643 | 3.259926 | 2.17337 | 3.707e-09 | 9.126378 | 1.2584e-08
2018-03-16 15:45 | 258406 | 960.0008 | 3 | 30 | 4.400275 | 2.928354 | 2.277851 | 3.707e-09 | 9.585926 | 1.2584e-08
2018-03-16 15:47 | 258526 | 1080.0013 | 3 | 30 | 4.400278 | 2.574999 | 2.369388 | 3.707e-09 | 9.988711 | 1.2584e-08
2018-03-16 15:49 | 258646 | 1200.0014 | 3 | 30 | 4.400282 | 2.270248 | 2.449991 | 3.707e-09 | 10.34338 | 1.2584e-08
2018-03-16 15:51 | 258766 | 1320.0004 | 3 | 30 | 4.400249 | 2.004025 | 2.521152 | 3.707e-09 | 10.65651 | 1.2584e-08
2018-03-16 15:53 | 258886 | 1440.0005 | 3 | 30 | 4.400212 | 1.763076 | 2.583884 | 3.707e-09 | 10.93255 | 1.2584e-08
2018-03-16 15:55 | 259006 | 1560.001 | 3 | 30 | 4.400239 | 1.552994 | 2.639032 | 3.707e-09 | 11.17521 | 1.2584e-08
2018-03-16 15:57 | 259126 | 1680.0003 | 3 | 30 | 4.400201 | 1.377385 | 2.687799 | 3.707e-09 | 11.3898 | 1.2584e-08
2018-03-16 15:59 | 259246 | 1800.0014 | 3 | 30 | 4.400211 | 1.228839 | 2.731166 | 3.707e-09 | 11.58062 | 1.2584e-08
2018-03-16 16:01 | 259366 | 1920.0002 | 3 | 30 | 4.400167 | 1.095591 | 2.769871 | 3.707e-09 | 11.75093 | 1.2584e-08
2018-03-16 16:03 | 259486 | 2040.002 | 3 | 30 | 4.400206 | 0.9741182 | 2.804331 | 3.707e-09 | 11.90256 | 1.2584e-08
2018-03-16 16:05 | 259606 | 2160.0006 | 3 | 30 | 4.400181 | 0.8718987 | 2.835036 | 3.707e-09 | 12.03767 | 1.2584e-08
2018-03-16 16:07 | 259726 | 2280.0012 | 3 | 30 | 4.400169 | 0.7846622 | 2.86261 | 3.707e-09 | 12.159 | 1.2584e-08
2018-03-16 16:09 | 259846 | 2400.002 | 3 | 30 | 4.400224 | 0.7099981 | 2.8875 | 3.707e-09 | 12.26852 | 1.2584e-08
2018-03-16 16:11 | 259945.2 | 2499.256 | 3 | 30 | 4.400198 | 0.6519918 | 2.906247 | 3.707e-09 | 12.35101 | 1.2584e-08
2018-03-16 16:13 | 260065.3 | 120.0005 | 4 | 30 | 4.331698 | 0 | 2.906247 | 3.707e-09 | 12.35101 | 1.2584e-08
2018-03-16 16:15 | 260185.3 | 240.0015 | 4 | 30 | 4.325985 | 0 | 2.906247 | 3.707e-09 | 12.35101 | 1.2584e-08
2018-03-16 16:16 | 260245.3 | 300.0015 | 4 | 30 | 4.324344 | 0 | 2.906247 | 3.707e-09 | 12.35101 | 1.2584e-08
2018-03-16 16:18 | 260365.3 | 120.0007 | 5 | 30 | 4.081249 | -2.281977 | 2.906247 | 0.07606103 | 12.35101 | 0.3129322
2018-03-16 16:20 | 260485.3 | 240.001 | 5 | 30 | 4.046049 | -2.282009 | 2.906247 | 0.1521159 | 12.35101 | 0.6219565
2018-03-16 16:22 | 260605.3 | 360.0013 | 5 | 30 | 4.01355 | -2.281993 | 2.906247 | 0.2281791 | 12.35101 | 0.928459
2018-03-16 16:24 | 260725.3 | 480.0002 | 5 | 30 | 3.983665 | -2.281926 | 2.906247 | 0.3042426 | 12.35101 | 1.232597
2018-03-16 16:26 | 260845.3 | 600.0006 | 5 | 30 | 3.955081 | -2.282063 | 2.906247 | 0.3803125 | 12.35101 | 1.534536
2018-03-16 16:28 | 260965.3 | 720.0004 | 5 | 30 | 3.926763 | -2.282004 | 2.906247 | 0.4563741 | 12.35101 | 1.834291
2018-03-16 16:30 | 261085.3 | 840.0002 | 5 | 30 | 3.89788 | -2.281979 | 2.906247 | 0.5324352 | 12.35101 | 2.131873
2018-03-16 16:32 | 261205.3 | 960.0003 | 5 | 30 | 3.87036 | -2.28201 | 2.906247 | 0.6084936 | 12.35101 | 2.427276
2018-03-16 16:34 | 261325.3 | 1080.0012 | 5 | 30 | 3.843741 | -2.28204 | 2.906247 | 0.6845627 | 12.35101 | 2.720678
2018-03-16 16:36 | 261445.3 | 1200.0006 | 5 | 30 | 3.81788 | -2.282023 | 2.906247 | 0.7606205 | 12.35101 | 3.012038
2018-03-16 16:38 | 261565.3 | 1320.0015 | 5 | 30 | 3.792909 | -2.28194 | 2.906247 | 0.8366902 | 12.35101 | 3.301507
2018-03-16 16:40 | 261685.3 | 1440.0002 | 5 | 30 | 3.768816 | -2.281963 | 2.906247 | 0.9127499 | 12.35101 | 3.589062
2018-03-16 16:42 | 261805.3 | 1560.0001 | 5 | 30 | 3.747498 | -2.282035 | 2.906247 | 0.988809 | 12.35101 | 3.874894
2018-03-16 16:44 | 261925.3 | 1680.0022 | 5 | 30 | 3.727535 | -2.281972 | 2.906247 | 1.064876 | 12.35101 | 4.159186
2018-03-16 16:46 | 262045.3 | 1800.001 | 5 | 30 | 3.708103 | -2.281952 | 2.906247 | 1.14094 | 12.35101 | 4.441978
2018-03-16 16:48 | 262165.3 | 1920.0014 | 5 | 30 | 3.688162 | -2.281977 | 2.906247 | 1.217005 | 12.35101 | 4.723283
2018-03-16 16:50 | 262285.3 | 2040.001 | 5 | 30 | 3.669394 | -2.281907 | 2.906247 | 1.293065 | 12.35101 | 5.003074
2018-03-16 16:52 | 262405.3 | 2160.0014 | 5 | 30 | 3.6525 | -2.281989 | 2.906247 | 1.369129 | 12.35101 | 5.281532
2018-03-16 16:54 | 262525.3 | 2280.0011 | 5 | 30 | 3.637069 | -2.282009 | 2.906247 | 1.445185 | 12.35101 | 5.558738
2018-03-16 16:56 | 262645.3 | 2400.0007 | 5 | 30 | 3.621839 | -2.281991 | 2.906247 | 1.521247 | 12.35101 | 5.834802
2018-03-16 16:58 | 262765.3 | 2520.0002 | 5 | 30 | 3.60643 | -2.28192 | 2.906247 | 1.597314 | 12.35101 | 6.109713
2018-03-16 17:00 | 262885.3 | 2640.0012 | 5 | 30 | 3.593143 | -2.281988 | 2.906247 | 1.673376 | 12.35101 | 6.38351
2018-03-16 17:02 | 263005.3 | 2760.0009 | 5 | 30 | 3.581302 | -2.281965 | 2.906247 | 1.749442 | 12.35101 | 6.656364
2018-03-16 17:04 | 263125.3 | 2880.0001 | 5 | 30 | 3.570226 | -2.28198 | 2.906247 | 1.8255 | 12.35101 | 6.928331
2018-03-16 17:06 | 263245.3 | 3000.0004 | 5 | 30 | 3.558338 | -2.281972 | 2.906247 | 1.901561 | 12.35101 | 7.199444
2018-03-16 17:08 | 263365.3 | 3120.0006 | 5 | 30 | 3.546864 | -2.282002 | 2.906247 | 1.977621 | 12.35101 | 7.469642
2018-03-16 17:10 | 263485.3 | 3240.0007 | 5 | 30 | 3.53632 | -2.281967 | 2.906247 | 2.053689 | 12.35101 | 7.739044
2018-03-16 17:12 | 263605.3 | 3360.0011 | 5 | 30 | 3.52622 | -2.282014 | 2.906247 | 2.129753 | 12.35101 | 8.007645
2018-03-16 17:14 | 263725.3 | 3480.0015 | 5 | 30 | 3.514693 | -2.282002 | 2.906247 | 2.205816 | 12.35101 | 8.275436
2018-03-16 17:16 | 263845.3 | 3600.0003 | 5 | 30 | 3.500967 | -2.281981 | 2.906247 | 2.281875 | 12.35101 | 8.542242
2018-03-16 17:18 | 263965.3 | 3720.0013 | 5 | 30 | 3.487447 | -2.281981 | 2.906247 | 2.357932 | 12.35101 | 8.808009
2018-03-16 17:20 | 264085.3 | 3840.0015 | 5 | 30 | 3.472732 | -2.282017 | 2.906247 | 2.433996 | 12.35101 | 9.072726
2018-03-16 17:22 | 264205.3 | 3960.0008 | 5 | 30 | 3.454569 | -2.281959 | 2.906247 | 2.510059 | 12.35101 | 9.336221
2018-03-16 17:24 | 264325.3 | 4080.0003 | 5 | 30 | 3.428822 | -2.281942 | 2.906247 | 2.586119 | 12.35101 | 9.598061
2018-03-16 17:26 | 264445.3 | 4200.0004 | 5 | 30 | 3.392957 | -2.281946 | 2.906247 | 2.66218 | 12.35101 | 9.857555
2018-03-16 17:28 | 264565.3 | 4320.0014 | 5 | 30 | 3.34164 | -2.281962 | 2.906247 | 2.738247 | 12.35101 | 10.11384
2018-03-16 17:30 | 264685.3 | 4440 | 5 | 30 | 3.25652 | -2.281951 | 2.906247 | 2.814308 | 12.35101 | 10.3651
2018-03-16 17:32 | 264805.3 | 4560.0009 | 5 | 30 | 3.065658 | -2.281963 | 2.906247 | 2.890369 | 12.35101 | 10.60671
2018-03-16 17:32 | 264827.4 | 4582.0696 | 5 | 30 | 2.999995 | -2.281947 | 2.906247 | 2.904355 | 12.35101 | 10.64915
2018-03-16 17:34 | 264947.4 | 120.0004 | 6 | 30 | 3.377792 | 0 | 2.906247 | 2.904361 | 12.35101 | 10.64916
2018-03-16 17:36 | 265067.4 | 240.0008 | 6 | 30 | 3.393214 | 0 | 2.906247 | 2.904361 | 12.35101 | 10.64916
2018-03-16 17:37 | 265127.4 | 300.004 | 6 | 30 | 3.396805 | 0 | 2.906247 | 2.904361 | 12.35101 | 10.64916
2018-03-16 17:37 | 265127.5 | 0.0025 | 7 | 31 | 3.396905 | 0 | 0 | 0 | 0 | 0
2018-03-16 17:39 | 265247.5275 | 120.0014 | 2 | 31 | 4.091942 | 4.889954 | 0.1623811 | 1.63e-10 | 0.6457337 | 5.53e-10
2018-03-16 17:41 | 265367.5266 | 240.0005 | 2 | 31 | 4.125183 | 4.8899 | 0.3253775 | 1.63e-10 | 1.315177 | 5.53e-10
2018-03-16 17:43 | 265487.5265 | 360.0004 | 2 | 31 | 4.163117 | 4.889906 | 0.4883638 | 1.63e-10 | 1.990735 | 5.53e-10
2018-03-16 17:45 | 265607.5276 | 480.0015 | 2 | 31 | 4.191824 | 4.889965 | 0.6513604 | 1.63e-10 | 2.671755 | 5.53e-10
2018-03-16 17:47 | 265727.5265 | 600.0004 | 2 | 31 | 4.200263 | 4.648476 | 0.8115058 | 1.63e-10 | 3.344179 | 5.53e-10
2018-03-16 17:49 | 265847.5269 | 720.0008 | 2 | 31 | 4.200244 | 4.3048 | 0.9607113 | 1.63e-10 | 3.970881 | 5.53e-10
2018-03-16 17:51 | 265967.5268 | 840.0007 | 2 | 31 | 4.20028 | 3.958456 | 1.098407 | 1.63e-10 | 4.549238 | 5.53e-10
2018-03-16 17:53 | 266087.5276 | 960.0015 | 2 | 31 | 4.200242 | 3.65933 | 1.225204 | 1.63e-10 | 5.081816 | 5.53e-10
2018-03-16 17:55 | 266207.5273 | 1080.0012 | 2 | 31 | 4.200234 | 3.400553 | 1.342775 | 1.63e-10 | 5.575643 | 5.53e-10
2018-03-16 17:57 | 266280.8144 | 1153.2883 | 2 | 31 | 4.200203 | 3.259996 | 1.410558 | 1.63e-10 | 5.860347 | 5.53e-10
2018-03-16 17:59 | 266400.8 | 120.0016 | 3 | 31 | 4.218579 | 3.259943 | 1.518841 | 1.63e-10 | 6.316041 | 5.53e-10
2018-03-16 18:01 | 266520.8 | 240.0002 | 3 | 31 | 4.242361 | 3.259956 | 1.627497 | 1.63e-10 | 6.775675 | 5.53e-10
2018-03-16 18:03 | 266640.8 | 360.0004 | 3 | 31 | 4.267487 | 3.259951 | 1.736159 | 1.63e-10 | 7.238015 | 5.53e-10
2018-03-16 18:05 | 266760.8 | 480.0011 | 3 | 31 | 4.294092 | 3.259972 | 1.844813 | 1.63e-10 | 7.703122 | 5.53e-10
2018-03-16 18:07 | 266880.8 | 600.0002 | 3 | 31 | 4.322312 | 3.259918 | 1.953478 | 1.63e-10 | 8.171246 | 5.53e-10
2018-03-16 18:09 | 267000.8 | 720.0016 | 3 | 31 | 4.354491 | 3.260014 | 2.062141 | 1.63e-10 | 8.642624 | 5.53e-10
2018-03-16 18:11 | 267120.8 | 840.0013 | 3 | 31 | 4.390589 | 3.25996 | 2.1708 | 1.63e-10 | 9.117728 | 5.53e-10
2018-03-16 18:13 | 267240.8 | 960.0016 | 3 | 31 | 4.400291 | 2.929754 | 2.275044 | 1.63e-10 | 9.576291 | 5.53e-10
2018-03-16 18:15 | 267360.8 | 1080.0002 | 3 | 31 | 4.40026 | 2.58547 | 2.366766 | 1.63e-10 | 9.979888 | 5.53e-10
2018-03-16 18:17 | 267480.8 | 1200.0002 | 3 | 31 | 4.400262 | 2.27857 | 2.447745 | 1.63e-10 | 10.33622 | 5.53e-10
2018-03-16 18:19 | 267600.8 | 1320.0012 | 3 | 31 | 4.400241 | 1.994752 | 2.518883 | 1.63e-10 | 10.64924 | 5.53e-10
2018-03-16 18:21 | 267720.8 | 1440.0003 | 3 | 31 | 4.400223 | 1.758053 | 2.5813 | 1.63e-10 | 10.92389 | 5.53e-10
2018-03-16 18:23 | 267840.8 | 1560 | 3 | 31 | 4.40023 | 1.55754 | 2.636475 | 1.63e-10 | 11.16668 | 5.53e-10
2018-03-16 18:25 | 267960.8 | 1680.001 | 3 | 31 | 4.400196 | 1.385155 | 2.685477 | 1.63e-10 | 11.3823 | 5.53e-10
2018-03-16 18:27 | 268080.8 | 1800.0012 | 3 | 31 | 4.400207 | 1.22984 | 2.729036 | 1.63e-10 | 11.57396 | 5.53e-10
2018-03-16 18:29 | 268200.8 | 1920.0014 | 3 | 31 | 4.400164 | 1.090365 | 2.76765 | 1.63e-10 | 11.74387 | 5.53e-10
2018-03-16 18:31 | 268320.8 | 2040.0003 | 3 | 31 | 4.400236 | 0.9762564 | 2.802048 | 1.63e-10 | 11.89523 | 5.53e-10
2018-03-16 18:33 | 268440.8 | 2160.0012 | 3 | 31 | 4.400182 | 0.8770552 | 2.832875 | 1.63e-10 | 12.03087 | 5.53e-10
2018-03-16 18:35 | 268560.8 | 2280.0001 | 3 | 31 | 4.400187 | 0.790699 | 2.860644 | 1.63e-10 | 12.15306 | 5.53e-10
2018-03-16 18:37 | 268680.8 | 2400.0013 | 3 | 31 | 4.400155 | 0.7077856 | 2.885595 | 1.63e-10 | 12.26285 | 5.53e-10
2018-03-16 18:38 | 268774.4 | 2493.5223 | 3 | 31 | 4.400116 | 0.6519947 | 2.903253 | 1.63e-10 | 12.34055 | 5.53e-10
2018-03-16 18:40 | 268894.4 | 120.0002 | 4 | 31 | 4.331188 | 0 | 2.903253 | 1.63e-10 | 12.34055 | 5.53e-10
2018-03-16 18:42 | 269014.4 | 240.0001 | 4 | 31 | 4.325362 | 0 | 2.903253 | 1.63e-10 | 12.34055 | 5.53e-10
2018-03-16 18:43 | 269074.4 | 300.0013 | 4 | 31 | 4.323716 | 0 | 2.903253 | 1.63e-10 | 12.34055 | 5.53e-10
2018-03-16 18:45 | 269194.5 | 120.0004 | 5 | 31 | 4.080228 | -2.282007 | 2.903253 | 0.07605788 | 12.34055 | 0.3128945
2018-03-16 18:47 | 269314.5 | 240.0017 | 5 | 31 | 4.044506 | -2.281946 | 2.903253 | 0.1521207 | 12.34055 | 0.6218288
2018-03-16 18:49 | 269434.5 | 360.0014 | 5 | 31 | 4.013564 | -2.282001 | 2.903253 | 0.228173 | 12.34055 | 0.9282327
2018-03-16 18:51 | 269554.5 | 480.0015 | 5 | 31 | 3.98448 | -2.28204 | 2.903253 | 0.3042388 | 12.34055 | 1.232411
2018-03-16 18:53 | 269674.5 | 600.0004 | 5 | 31 | 3.955475 | -2.281941 | 2.903253 | 0.3803017 | 12.34055 | 1.534384
2018-03-16 18:55 | 269794.5 | 720.0004 | 5 | 31 | 3.925514 | -2.281991 | 2.903253 | 0.4563616 | 12.34055 | 1.834097
2018-03-16 18:57 | 269914.5 | 840.0009 | 5 | 31 | 3.897476 | -2.281983 | 2.903253 | 0.5324277 | 12.34055 | 2.131614
2018-03-16 18:59 | 270034.5 | 960.0016 | 5 | 31 | 3.870912 | -2.281947 | 2.903253 | 0.6084913 | 12.34055 | 2.42705
2018-03-16 19:01 | 270154.5 | 1080.0014 | 5 | 31 | 3.844927 | -2.28198 | 2.903253 | 0.6845462 | 12.34055 | 2.720471
2018-03-16 19:03 | 270274.5 | 1200.0004 | 5 | 31 | 3.817648 | -2.282009 | 2.903253 | 0.7606089 | 12.34055 | 3.011896
2018-03-16 19:05 | 270394.5 | 1320.001 | 5 | 31 | 3.791706 | -2.282007 | 2.903253 | 0.8366741 | 12.34055 | 3.30127
2018-03-16 19:07 | 270514.5 | 1440.0003 | 5 | 31 | 3.769098 | -2.281904 | 2.903253 | 0.9127309 | 12.34055 | 3.588783
2018-03-16 19:09 | 270634.5 | 1560.0005 | 5 | 31 | 3.748569 | -2.281965 | 2.903253 | 0.9887984 | 12.34055 | 3.874697
2018-03-16 19:11 | 270754.5 | 1680.0017 | 5 | 31 | 3.728222 | -2.28196 | 2.903253 | 1.064854 | 12.34055 | 4.159025
2018-03-16 19:13 | 270874.5 | 1800.0004 | 5 | 31 | 3.707157 | -2.281996 | 2.903253 | 1.140916 | 12.34055 | 4.441801
2018-03-16 19:15 | 270994.5 | 1920.0002 | 5 | 31 | 3.68791 | -2.28208 | 2.903253 | 1.216984 | 12.34055 | 4.723055
2018-03-16 19:17 | 271114.5 | 2040.0007 | 5 | 31 | 3.670067 | -2.282037 | 2.903253 | 1.293044 | 12.34055 | 5.00287
2018-03-16 19:19 | 271234.5 | 2160.0008 | 5 | 31 | 3.653614 | -2.281951 | 2.903253 | 1.369102 | 12.34055 | 5.281382
2018-03-16 19:21 | 271354.5 | 2280.0013 | 5 | 31 | 3.63686 | -2.281898 | 2.903253 | 1.445161 | 12.34055 | 5.558642
2018-03-16 19:23 | 271474.5 | 2400.0011 | 5 | 31 | 3.620763 | -2.281981 | 2.903253 | 1.521226 | 12.34055 | 5.834652
2018-03-16 19:25 | 271594.5 | 2520.0016 | 5 | 31 | 3.606778 | -2.281947 | 2.903253 | 1.59729 | 12.34055 | 6.10952
2018-03-16 19:27 | 271714.5 | 2640.0016 | 5 | 31 | 3.594306 | -2.281942 | 2.903253 | 1.673352 | 12.34055 | 6.383372
2018-03-16 19:29 | 271834.5 | 2760.0003 | 5 | 31 | 3.582287 | -2.282012 | 2.903253 | 1.749412 | 12.34055 | 6.656302
2018-03-16 19:31 | 271954.5 | 2880.0011 | 5 | 31 | 3.569683 | -2.281991 | 2.903253 | 1.825477 | 12.34055 | 6.928311
2018-03-16 19:33 | 272074.5 | 3000.0008 | 5 | 31 | 3.558458 | -2.281983 | 2.903253 | 1.901534 | 12.34055 | 7.199371
2018-03-16 19:35 | 272194.5 | 3120.0002 | 5 | 31 | 3.548074 | -2.282 | 2.903253 | 1.977594 | 12.34055 | 7.469629
2018-03-16 19:37 | 272314.5 | 3240.0015 | 5 | 31 | 3.538168 | -2.282012 | 2.903253 | 2.053664 | 12.34055 | 7.739161
2018-03-16 19:39 | 272434.5 | 3360.0005 | 5 | 31 | 3.526608 | -2.28203 | 2.903253 | 2.129724 | 12.34055 | 8.00785
2018-03-16 19:41 | 272554.5 | 3480.0006 | 5 | 31 | 3.513978 | -2.282007 | 2.903253 | 2.205789 | 12.34055 | 8.275613
2018-03-16 19:43 | 272674.5 | 3600.0005 | 5 | 31 | 3.501922 | -2.282017 | 2.903253 | 2.281854 | 12.34055 | 8.542447
2018-03-16 19:45 | 272794.5 | 3720.0005 | 5 | 31 | 3.489546 | -2.281975 | 2.903253 | 2.357917 | 12.34055 | 8.808345
2018-03-16 19:47 | 272914.5 | 3840.0008 | 5 | 31 | 3.474301 | -2.282005 | 2.903253 | 2.433979 | 12.34055 | 9.073213
2018-03-16 19:49 | 273034.5 | 3960.0007 | 5 | 31 | 3.453391 | -2.282037 | 2.903253 | 2.510045 | 12.34055 | 9.336727
2018-03-16 19:51 | 273154.5 | 4080.0007 | 5 | 31 | 3.428544 | -2.281962 | 2.903253 | 2.586107 | 12.34055 | 9.598489
2018-03-16 19:53 | 273274.5 | 4200.0012 | 5 | 31 | 3.39474 | -2.282028 | 2.903253 | 2.662171 | 12.34055 | 9.858066
2018-03-16 19:55 | 273394.5 | 4320.0009 | 5 | 31 | 3.34424 | -2.282023 | 2.903253 | 2.738233 | 12.34055 | 10.11452
2018-03-16 19:57 | 273514.5 | 4440.0012 | 5 | 31 | 3.255026 | -2.281973 | 2.903253 | 2.81429 | 12.34055 | 10.36586
2018-03-16 19:59 | 273634.5 | 4560.0002 | 5 | 31 | 3.057656 | -2.281958 | 2.903253 | 2.890362 | 12.34055 | 10.60713
2018-03-16 19:59 | 273653.8 | 4579.3189 | 5 | 31 | 2.999988 | -2.28207 | 2.903253 | 2.902608 | 12.34055 | 10.64424
2018-03-16 20:01 | 273773.8 | 120.0013 | 6 | 31 | 3.378618 | 0 | 2.903253 | 2.902608 | 12.34055 | 10.64424
2018-03-16 20:03 | 273893.8 | 240.0012 | 6 | 31 | 3.393941 | 0 | 2.903253 | 2.902608 | 12.34055 | 10.64424
2018-03-16 20:04 | 273953.8 | 300.0012 | 6 | 31 | 3.397567 | 0 | 2.903253 | 2.902608 | 12.34055 | 10.64424
2018-03-16 20:04 | 273953.9 | 0.0025 | 7 | 32 | 3.397532 | 0 | 0 | 0 | 0 | 0
2018-03-16 20:06 | 274073.9 | 120.0022 | 2 | 32 | 4.091932 | 4.889885 | 0.162399 | 1.39e-10 | 0.6456338 | 4.73e-10
2018-03-16 20:08 | 274193.9 | 240.0007 | 2 | 32 | 4.125952 | 4.88991 | 0.3253918 | 1.39e-10 | 1.315203 | 4.73e-10
2018-03-16 20:10 | 274313.9 | 360.0013 | 2 | 32 | 4.161707 | 4.8899 | 0.4883608 | 1.39e-10 | 1.990621 | 4.73e-10
2018-03-16 20:12 | 274433.9 | 480.0003 | 2 | 32 | 4.189335 | 4.889889 | 0.6513529 | 1.39e-10 | 2.671291 | 4.73e-10
2018-03-16 20:14 | 274553.9 | 600.0016 | 2 | 32 | 4.200275 | 4.666586 | 0.8121614 | 1.39e-10 | 3.346346 | 4.73e-10
2018-03-16 20:16 | 274673.9 | 720.0005 | 2 | 32 | 4.200284 | 4.288868 | 0.9613049 | 1.39e-10 | 3.972788 | 4.73e-10
2018-03-16 20:18 | 274793.9 | 840.0007 | 2 | 32 | 4.200202 | 3.961462 | 1.098682 | 1.39e-10 | 4.549806 | 4.73e-10
2018-03-16 20:20 | 274913.9 | 960.0001 | 2 | 32 | 4.200243 | 3.675493 | 1.225865 | 1.39e-10 | 5.084007 | 4.73e-10
2018-03-16 20:22 | 275033.9 | 1080.0004 | 2 | 32 | 4.200221 | 3.418985 | 1.34409 | 1.39e-10 | 5.580579 | 4.73e-10
2018-03-16 20:24 | 275109.9 | 1156.0032 | 2 | 32 | 4.200242 | 3.259985 | 1.414606 | 1.39e-10 | 5.876762 | 4.73e-10
2018-03-16 20:26 | 275229.9 | 120.0013 | 3 | 32 | 4.22051 | 3.259989 | 1.522869 | 1.39e-10 | 6.332487 | 4.73e-10
2018-03-16 20:28 | 275349.9 | 240.0008 | 3 | 32 | 4.243093 | 3.259951 | 1.631537 | 1.39e-10 | 6.792338 | 4.73e-10
2018-03-16 20:30 | 275469.9 | 360.001 | 3 | 32 | 4.26721 | 3.259939 | 1.740206 | 1.39e-10 | 7.254734 | 4.73e-10
2018-03-16 20:32 | 275589.9 | 480.0007 | 3 | 32 | 4.293376 | 3.259989 | 1.848863 | 1.39e-10 | 7.719785 | 4.73e-10
2018-03-16 20:34 | 275709.9 | 600.0006 | 3 | 32 | 4.323894 | 3.259985 | 1.957521 | 1.39e-10 | 8.18791 | 4.73e-10
2018-03-16 20:36 | 275829.9 | 720.0003 | 3 | 32 | 4.356838 | 3.259922 | 2.066183 | 1.39e-10 | 8.659534 | 4.73e-10
2018-03-16 20:38 | 275949.9 | 840.0009 | 3 | 32 | 4.391454 | 3.259953 | 2.174846 | 1.39e-10 | 9.134823 | 4.73e-10
2018-03-16 20:40 | 276069.9 | 960.0007 | 3 | 32 | 4.400252 | 2.929884 | 2.279014 | 1.39e-10 | 9.593076 | 4.73e-10
2018-03-16 20:42 | 276189.9 | 1080.0016 | 3 | 32 | 4.40022 | 2.574041 | 2.370669 | 1.39e-10 | 9.996382 | 4.73e-10
2018-03-16 20:44 | 276309.9 | 1200.0007 | 3 | 32 | 4.400276 | 2.252296 | 2.450937 | 1.39e-10 | 10.34958 | 4.73e-10
2018-03-16 20:46 | 276429.9 | 1320.0013 | 3 | 32 | 4.400252 | 1.984555 | 2.521413 | 1.39e-10 | 10.65969 | 4.73e-10
2018-03-16 20:48 | 276549.9 | 1440.0002 | 3 | 32 | 4.400219 | 1.75526 | 2.583632 | 1.39e-10 | 10.93347 | 4.73e-10
2018-03-16 20:50 | 276669.9 | 1560.0015 | 3 | 32 | 4.400176 | 1.555306 | 2.638767 | 1.39e-10 | 11.17608 | 4.73e-10
2018-03-16 20:52 | 276789.9 | 1680.0007 | 3 | 32 | 4.400241 | 1.373849 | 2.687547 | 1.39e-10 | 11.39072 | 4.73e-10
2018-03-16 20:54 | 276909.9 | 1800 | 3 | 32 | 4.400235 | 1.218489 | 2.73064 | 1.39e-10 | 11.58034 | 4.73e-10
2018-03-16 20:56 | 277029.9 | 1920.0002 | 3 | 32 | 4.400212 | 1.087235 | 2.768995 | 1.39e-10 | 11.74911 | 4.73e-10
2018-03-16 20:58 | 277149.9 | 2040.0006 | 3 | 32 | 4.400221 | 0.9755135 | 2.803308 | 1.39e-10 | 11.90009 | 4.73e-10
2018-03-16 21:00 | 277269.9 | 2160.0003 | 3 | 32 | 4.400189 | 0.8741379 | 2.834108 | 1.39e-10 | 12.03562 | 4.73e-10
2018-03-16 21:02 | 277389.9 | 2280.0004 | 3 | 32 | 4.400156 | 0.7808723 | 2.861658 | 1.39e-10 | 12.15684 | 4.73e-10
2018-03-16 21:04 | 277509.9 | 2400.0016 | 3 | 32 | 4.400135 | 0.7030573 | 2.88637 | 1.39e-10 | 12.26558 | 4.73e-10
2018-03-16 21:05 | 277601.6 | 2491.6598 | 3 | 32 | 4.400176 | 0.651989 | 2.903619 | 1.39e-10 | 12.34148 | 4.73e-10
2018-03-16 21:07 | 277721.6 | 120.0003 | 4 | 32 | 4.331394 | 0 | 2.903621 | 1.39e-10 | 12.34149 | 4.73e-10
2018-03-16 21:09 | 277841.6 | 240.0005 | 4 | 32 | 4.325616 | 0 | 2.903621 | 1.39e-10 | 12.34149 | 4.73e-10
2018-03-16 21:10 | 277901.7 | 300.0039 | 4 | 32 | 4.323981 | 0 | 2.903621 | 1.39e-10 | 12.34149 | 4.73e-10
2018-03-16 21:12 | 278021.7 | 120.0014 | 5 | 32 | 4.079894 | -2.281949 | 2.903621 | 0.07605223 | 12.34149 | 0.3128218
2018-03-16 21:14 | 278141.7 | 240.0002 | 5 | 32 | 4.045318 | -2.282009 | 2.903621 | 0.1521161 | 12.34149 | 0.6217874
2018-03-16 21:16 | 278261.7 | 360.0012 | 5 | 32 | 4.01509 | -2.281988 | 2.903621 | 0.2281817 | 12.34149 | 0.9283424
2018-03-16 21:18 | 278381.7 | 480.0012 | 5 | 32 | 3.984867 | -2.281975 | 2.903621 | 0.3042427 | 12.34149 | 1.232593
2018-03-16 21:20 | 278501.7 | 600.0007 | 5 | 32 | 3.954255 | -2.282019 | 2.903621 | 0.3803052 | 12.34149 | 1.534512
2018-03-16 21:22 | 278621.7 | 720.0002 | 5 | 32 | 3.92567 | -2.281988 | 2.903621 | 0.4563638 | 12.34149 | 1.834172
2018-03-16 21:24 | 278741.7 | 840.0002 | 5 | 32 | 3.898654 | -2.282035 | 2.903621 | 0.5324233 | 12.34149 | 2.131715
2018-03-16 21:26 | 278861.7 | 960.0001 | 5 | 32 | 3.872298 | -2.281986 | 2.903621 | 0.608488 | 12.34149 | 2.427266
2018-03-16 21:28 | 278981.7 | 1080.0002 | 5 | 32 | 3.844512 | -2.28198 | 2.903621 | 0.6845554 | 12.34149 | 2.720775
2018-03-16 21:30 | 279101.7 | 1200.0013 | 5 | 32 | 3.817328 | -2.282012 | 2.903621 | 0.7606123 | 12.34149 | 3.01213
2018-03-16 21:32 | 279221.7 | 1320.0014 | 5 | 32 | 3.7926 | -2.282054 | 2.903621 | 0.8366784 | 12.34149 | 3.301542
2018-03-16 21:34 | 279341.7 | 1440.001 | 5 | 32 | 3.770816 | -2.282033 | 2.903621 | 0.9127341 | 12.34149 | 3.589153
2018-03-16 21:36 | 279461.7 | 1560.0006 | 5 | 32 | 3.749166 | -2.282043 | 2.903621 | 0.9888024 | 12.34149 | 3.875176
2018-03-16 21:38 | 279581.7 | 1680.0007 | 5 | 32 | 3.727463 | -2.281973 | 2.903621 | 1.064863 | 12.34149 | 4.159503
2018-03-16 21:40 | 279701.7 | 1800.0015 | 5 | 32 | 3.707573 | -2.281968 | 2.903621 | 1.140925 | 12.34149 | 4.442257
2018-03-16 21:42 | 279821.7 | 1920.0005 | 5 | 32 | 3.689115 | -2.28201 | 2.903621 | 1.21698 | 12.34149 | 4.723522
2018-03-16 21:44 | 279941.7 | 2040.0002 | 5 | 32 | 3.671519 | -2.281981 | 2.903621 | 1.293044 | 12.34149 | 5.003464
2018-03-16 21:46 | 280061.7 | 2160.0002 | 5 | 32 | 3.653265 | -2.281925 | 2.903621 | 1.369113 | 12.34149 | 5.282062
2018-03-16 21:48 | 280181.7 | 2280.0012 | 5 | 32 | 3.636492 | -2.282044 | 2.903621 | 1.445171 | 12.34149 | 5.559267
2018-03-16 21:50 | 280301.7 | 2400.0007 | 5 | 32 | 3.621523 | -2.282001 | 2.903621 | 1.521232 | 12.34149 | 5.835284
2018-03-16 21:52 | 280421.7 | 2520.001 | 5 | 32 | 3.608171 | -2.282016 | 2.903621 | 1.5973 | 12.34149 | 6.110256
2018-03-16 21:54 | 280541.7 | 2640.001 | 5 | 32 | 3.594796 | -2.282019 | 2.903621 | 1.673362 | 12.34149 | 6.384195
2018-03-16 21:56 | 280661.7 | 2760.001 | 5 | 32 | 3.581342 | -2.281991 | 2.903621 | 1.749418 | 12.34149 | 6.657077
2018-03-16 21:58 | 280781.7 | 2880.0015 | 5 | 32 | 3.569878 | -2.281984 | 2.903621 | 1.825486 | 12.34149 | 6.929061
2018-03-16 22:00 | 280901.7 | 3000.0002 | 5 | 32 | 3.559494 | -2.282033 | 2.903621 | 1.901549 | 12.34149 | 7.20019
2018-03-16 22:02 | 281021.7 | 3120.0002 | 5 | 32 | 3.549396 | -2.282009 | 2.903621 | 1.977615 | 12.34149 | 7.470568
2018-03-16 22:04 | 281141.7 | 3240.0007 | 5 | 32 | 3.53749 | -2.281952 | 2.903621 | 2.053679 | 12.34149 | 7.740107
2018-03-16 22:06 | 281261.7 | 3360.0002 | 5 | 32 | 3.526023 | -2.28197 | 2.903621 | 2.129738 | 12.34149 | 8.00872
2018-03-16 22:08 | 281381.7 | 3480.0013 | 5 | 32 | 3.51476 | -2.282001 | 2.903621 | 2.205802 | 12.34149 | 8.276498
2018-03-16 22:10 | 281501.7 | 3600.0016 | 5 | 32 | 3.503729 | -2.282022 | 2.903621 | 2.281862 | 12.34149 | 8.543417
2018-03-16 22:12 | 281621.7 | 3720.0007 | 5 | 32 | 3.490127 | -2.281965 | 2.903621 | 2.357925 | 12.34149 | 8.809432
2018-03-16 22:14 | 281741.7 | 3840.001 | 5 | 32 | 3.473081 | -2.28201 | 2.903621 | 2.433992 | 12.34149 | 9.074281
2018-03-16 22:16 | 281861.7 | 3960.0013 | 5 | 32 | 3.454241 | -2.282017 | 2.903621 | 2.510055 | 12.34149 | 9.337755
2018-03-16 22:18 | 281981.7 | 4080.0014 | 5 | 32 | 3.430779 | -2.281998 | 2.903621 | 2.586114 | 12.34149 | 9.599619
2018-03-16 22:20 | 282101.7 | 4200.0012 | 5 | 32 | 3.397482 | -2.281965 | 2.903621 | 2.662176 | 12.34149 | 9.859404
2018-03-16 22:22 | 282221.7 | 4320.0001 | 5 | 32 | 3.343555 | -2.282026 | 2.903621 | 2.738242 | 12.34149 | 10.11595
2018-03-16 22:24 | 282341.7 | 4440.0006 | 5 | 32 | 3.255035 | -2.28198 | 2.903621 | 2.814303 | 12.34149 | 10.36722
2018-03-16 22:26 | 282461.7 | 4560.0004 | 5 | 32 | 3.062661 | -2.281962 | 2.903621 | 2.890363 | 12.34149 | 10.60864
2018-03-16 22:27 | 282482.8 | 4581.0754 | 5 | 32 | 2.999986 | -2.281951 | 2.903621 | 2.903724 | 12.34149 | 10.64916
2018-03-16 22:29 | 282602.8 | 120.0001 | 6 | 32 | 3.376652 | 0 | 2.903621 | 2.903724 | 12.34149 | 10.64916
2018-03-16 22:31 | 282722.8 | 240.0004 | 6 | 32 | 3.392054 | 0 | 2.903621 | 2.903724 | 12.34149 | 10.64916
2018-03-16 22:32 | 282782.8 | 300.0024 | 6 | 32 | 3.395754 | 0 | 2.903621 | 2.903724 | 12.34149 | 10.64916
2018-03-16 22:32 | 282782.9 | 0.0024 | 7 | 33 | 3.395926 | 0 | 0 | 0 | 0 | 0
2018-03-16 22:34 | 282902.9246 | 120.0001 | 2 | 33 | 4.092222 | 4.889845 | 0.1624042 | 2.113e-09 | 0.6457147 | 7.176e-09
2018-03-16 22:36 | 283022.9247 | 240.0002 | 2 | 33 | 4.124553 | 4.88998 | 0.3253943 | 2.113e-09 | 1.315147 | 7.176e-09
2018-03-16 22:38 | 283142.9256 | 360.0011 | 2 | 33 | 4.159358 | 4.889935 | 0.4883752 | 2.113e-09 | 1.990286 | 7.176e-09
2018-03-16 22:40 | 283262.9263 | 480.0018 | 2 | 33 | 4.188937 | 4.889854 | 0.6513753 | 2.113e-09 | 2.670716 | 7.176e-09
2018-03-16 22:42 | 283382.9248 | 600.0003 | 2 | 33 | 4.200207 | 4.650799 | 0.8118371 | 2.113e-09 | 3.344326 | 7.176e-09
2018-03-16 22:44 | 283502.9253 | 720.0008 | 2 | 33 | 4.200274 | 4.304712 | 0.9610436 | 2.113e-09 | 3.971031 | 7.176e-09
2018-03-16 22:46 | 283622.9248 | 840.0003 | 2 | 33 | 4.200232 | 3.992428 | 1.099175 | 2.113e-09 | 4.551217 | 7.176e-09
2018-03-16 22:48 | 283742.9248 | 960.0003 | 2 | 33 | 4.200238 | 3.700109 | 1.227349 | 2.113e-09 | 5.08958 | 7.176e-09
2018-03-16 22:50 | 283862.9255 | 1080.001 | 2 | 33 | 4.200233 | 3.412851 | 1.345814 | 2.113e-09 | 5.587162 | 7.176e-09
2018-03-16 22:51 | 283934.9736 | 1152.0491 | 2 | 33 | 4.200209 | 3.259989 | 1.412563 | 2.113e-09 | 5.867525 | 7.176e-09
2018-03-16 22:53 | 284055 | 120.0007 | 3 | 33 | 4.219038 | 3.259968 | 1.520844 | 2.481e-09 | 6.323245 | 8.663e-09
2018-03-16 22:55 | 284175 | 240.0009 | 3 | 33 | 4.240551 | 3.25997 | 1.6295 | 2.481e-09 | 6.782834 | 8.663e-09
2018-03-16 22:57 | 284295 | 360.0012 | 3 | 33 | 4.264822 | 3.25992 | 1.738149 | 2.481e-09 | 7.244849 | 8.663e-09
2018-03-16 22:59 | 284415 | 480.0001 | 3 | 33 | 4.29327 | 3.259899 | 1.846804 | 2.481e-09 | 7.709762 | 8.663e-09
2018-03-16 23:01 | 284535 | 600.0011 | 3 | 33 | 4.323086 | 3.259964 | 1.955467 | 2.481e-09 | 8.17789 | 8.663e-09
2018-03-16 23:03 | 284655 | 720.0003 | 3 | 33 | 4.354856 | 3.259932 | 2.064138 | 2.481e-09 | 8.649389 | 8.663e-09
2018-03-16 23:05 | 284775 | 840.0014 | 3 | 33 | 4.388654 | 3.259956 | 2.172788 | 2.481e-09 | 9.124344 | 8.663e-09
2018-03-16 23:07 | 284895 | 960.0007 | 3 | 33 | 4.400249 | 2.937635 | 2.277526 | 2.481e-09 | 9.585015 | 8.663e-09
2018-03-16 23:09 | 285015 | 1080.0005 | 3 | 33 | 4.400268 | 2.573427 | 2.369185 | 2.481e-09 | 9.988341 | 8.663e-09
2018-03-16 23:11 | 285135 | 1200.001 | 3 | 33 | 4.400184 | 2.264747 | 2.449697 | 2.481e-09 | 10.34261 | 8.663e-09
2018-03-16 23:13 | 285255 | 1320.0012 | 3 | 33 | 4.400253 | 2.002347 | 2.520679 | 2.481e-09 | 10.65495 | 8.663e-09
2018-03-16 23:15 | 285375 | 1440.0018 | 3 | 33 | 4.400201 | 1.76762 | 2.583451 | 2.481e-09 | 10.93116 | 8.663e-09
2018-03-16 23:17 | 285495 | 1560.0012 | 3 | 33 | 4.400254 | 1.552885 | 2.638722 | 2.481e-09 | 11.17437 | 8.663e-09
2018-03-16 23:19 | 285615 | 1680.001 | 3 | 33 | 4.400217 | 1.374797 | 2.687419 | 2.481e-09 | 11.38864 | 8.663e-09
2018-03-16 23:21 | 285735 | 1800.0004 | 3 | 33 | 4.400192 | 1.22338 | 2.730657 | 2.481e-09 | 11.5789 | 8.663e-09
2018-03-16 23:23 | 285855 | 1920.0011 | 3 | 33 | 4.400119 | 1.093787 | 2.769255 | 2.481e-09 | 11.74874 | 8.663e-09
2018-03-16 23:25 | 285975 | 2040.0001 | 3 | 33 | 4.400165 | 0.9756851 | 2.803757 | 2.481e-09 | 11.90056 | 8.663e-09
2018-03-16 23:27 | 286095 | 2160.0002 | 3 | 33 | 4.400169 | 0.8703461 | 2.834475 | 2.481e-09 | 12.03572 | 8.663e-09
2018-03-16 23:29 | 286215 | 2280.001 | 3 | 33 | 4.40015 | 0.7823982 | 2.861999 | 2.481e-09 | 12.15683 | 8.663e-09
2018-03-16 23:31 | 286335 | 2400.0012 | 3 | 33 | 4.400177 | 0.7084265 | 2.886803 | 2.481e-09 | 12.26597 | 8.663e-09
2018-03-16 23:32 | 286433.1 | 2498.1342 | 3 | 33 | 4.400121 | 0.6519985 | 2.905333 | 2.481e-09 | 12.34751 | 8.663e-09
2018-03-16 23:34 | 286553.2 | 120.0006 | 4 | 33 | 4.331719 | 0 | 2.905333 | 2.481e-09 | 12.34751 | 8.663e-09
2018-03-16 23:36 | 286673.2 | 240.0005 | 4 | 33 | 4.326034 | 0 | 2.905333 | 2.481e-09 | 12.34751 | 8.663e-09
2018-03-16 23:37 | 286733.2 | 300.0043 | 4 | 33 | 4.324406 | 0 | 2.905333 | 2.481e-09 | 12.34751 | 8.663e-09
2018-03-16 23:39 | 286853.3 | 120.0007 | 5 | 33 | 4.081445 | -2.282005 | 2.905333 | 0.07606464 | 12.34751 | 0.3129526
2018-03-16 23:41 | 286973.3 | 240.0011 | 5 | 33 | 4.047228 | -2.281998 | 2.905333 | 0.1521271 | 12.34751 | 0.6220529
2018-03-16 23:43 | 287093.3 | 360.0008 | 5 | 33 | 4.015148 | -2.282043 | 2.905333 | 0.2281862 | 12.34751 | 0.9286641
2018-03-16 23:45 | 287213.3 | 480.0012 | 5 | 33 | 3.984612 | -2.282022 | 2.905333 | 0.3042533 | 12.34751 | 1.232907
2018-03-16 23:47 | 287333.3 | 600.0011 | 5 | 33 | 3.955571 | -2.281986 | 2.905333 | 0.3803132 | 12.34751 | 1.534866
2018-03-16 23:49 | 287453.3 | 720.0008 | 5 | 33 | 3.927716 | -2.282014 | 2.905333 | 0.4563766 | 12.34751 | 1.834676
2018-03-16 23:51 | 287573.3 | 840 | 5 | 33 | 3.899884 | -2.28203 | 2.905333 | 0.5324401 | 12.34751 | 2.132375
2018-03-16 23:53 | 287693.3 | 960.001 | 5 | 33 | 3.871795 | -2.281963 | 2.905333 | 0.6085079 | 12.34751 | 2.427954
2018-03-16 23:55 | 287813.3 | 1080.0008 | 5 | 33 | 3.844937 | -2.281926 | 2.905333 | 0.6845667 | 12.34751 | 2.721415
2018-03-16 23:57 | 287933.3 | 1200.0017 | 5 | 33 | 3.818668 | -2.281952 | 2.905333 | 0.7606346 | 12.34751 | 3.012877
2018-03-16 23:59 | 288053.3 | 1320.0007 | 5 | 33 | 3.794395 | -2.282028 | 2.905333 | 0.8366957 | 12.34751 | 3.302399
2018-03-17 00:01 | 288173.3 | 1440.0006 | 5 | 33 | 3.770686 | -2.282009 | 2.905333 | 0.9127535 | 12.34751 | 3.590095
2018-03-17 00:03 | 288293.3 | 1560.0015 | 5 | 33 | 3.748508 | -2.282042 | 2.905333 | 0.9888229 | 12.34751 | 3.876066
2018-03-17 00:05 | 288413.3 | 1680.0003 | 5 | 33 | 3.727886 | -2.28201 | 2.905333 | 1.064877 | 12.34751 | 4.160367
2018-03-17 00:07 | 288533.3 | 1800.0003 | 5 | 33 | 3.708885 | -2.281965 | 2.905333 | 1.14094 | 12.34751 | 4.443193
2018-03-17 00:09 | 288653.3 | 1920.0001 | 5 | 33 | 3.689789 | -2.281975 | 2.905333 | 1.217011 | 12.34751 | 4.724608
2018-03-17 00:11 | 288773.3 | 2040.001 | 5 | 33 | 3.670264 | -2.281941 | 2.905333 | 1.293072 | 12.34751 | 5.004504
2018-03-17 00:13 | 288893.3 | 2160.0003 | 5 | 33 | 3.652932 | -2.281968 | 2.905333 | 1.369133 | 12.34751 | 5.282997
2018-03-17 00:15 | 289013.3 | 2280.0002 | 5 | 33 | 3.637152 | -2.282 | 2.905333 | 1.445194 | 12.34751 | 5.560232
2018-03-17 00:17 | 289133.3 | 2400.0006 | 5 | 33 | 3.622624 | -2.28197 | 2.905333 | 1.521265 | 12.34751 | 5.836361
2018-03-17 00:19 | 289253.3 | 2520.0003 | 5 | 33 | 3.607548 | -2.281975 | 2.905333 | 1.597326 | 12.34751 | 6.111338
2018-03-17 00:21 | 289373.3 | 2640.0002 | 5 | 33 | 3.593652 | -2.282059 | 2.905333 | 1.673388 | 12.34751 | 6.385185
2018-03-17 00:23 | 289493.3 | 2760.0005 | 5 | 33 | 3.581413 | -2.282022 | 2.905333 | 1.749452 | 12.34751 | 6.658061
2018-03-17 00:25 | 289613.3 | 2880.0012 | 5 | 33 | 3.570718 | -2.281984 | 2.905333 | 1.825511 | 12.34751 | 6.930043
2018-03-17 00:27 | 289733.3 | 3000.0016 | 5 | 33 | 3.559761 | -2.281968 | 2.905333 | 1.901574 | 12.34751 | 7.201229
2018-03-17 00:29 | 289853.3 | 3120.0007 | 5 | 33 | 3.547848 | -2.282063 | 2.905333 | 1.97764 | 12.34751 | 7.471549
2018-03-17 00:31 | 289973.3 | 3240.0007 | 5 | 33 | 3.537057 | -2.282026 | 2.905333 | 2.0537 | 12.34751 | 7.740985
2018-03-17 00:33 | 290093.3 | 3360.0002 | 5 | 33 | 3.526422 | -2.281996 | 2.905333 | 2.129765 | 12.34751 | 8.009621
2018-03-17 00:35 | 290213.3 | 3480.0013 | 5 | 33 | 3.515941 | -2.281998 | 2.905333 | 2.205823 | 12.34751 | 8.277448
2018-03-17 00:37 | 290333.3 | 3600.0004 | 5 | 33 | 3.502816 | -2.282012 | 2.905333 | 2.28189 | 12.34751 | 8.544421
2018-03-17 00:39 | 290453.3 | 3720.0006 | 5 | 33 | 3.488264 | -2.281996 | 2.905333 | 2.357952 | 12.34751 | 8.81029
2018-03-17 00:41 | 290573.3 | 3840.0002 | 5 | 33 | 3.472866 | -2.281981 | 2.905333 | 2.434017 | 12.34751 | 9.075053
2018-03-17 00:43 | 290693.3 | 3960.0003 | 5 | 33 | 3.455306 | -2.281977 | 2.905333 | 2.510079 | 12.34751 | 9.338556
2018-03-17 00:45 | 290813.3 | 4080.0009 | 5 | 33 | 3.430823 | -2.282028 | 2.905333 | 2.586139 | 12.34751 | 9.600496
2018-03-17 00:47 | 290933.3 | 4200.0016 | 5 | 33 | 3.394216 | -2.282012 | 2.905333 | 2.662205 | 12.34751 | 9.860153
2018-03-17 00:49 | 291053.3 | 4320.0001 | 5 | 33 | 3.342302 | -2.282012 | 2.905333 | 2.738259 | 12.34751 | 10.11646
2018-03-17 00:51 | 291173.3 | 4440.0006 | 5 | 33 | 3.255963 | -2.281921 | 2.905333 | 2.814328 | 12.34751 | 10.36775
2018-03-17 00:53 | 291293.3 | 4560.0001 | 5 | 33 | 3.066487 | -2.281996 | 2.905333 | 2.89039 | 12.34751 | 10.60936
2018-03-17 00:54 | 291315.7 | 4582.3856 | 5 | 33 | 2.999983 | -2.281984 | 2.905333 | 2.904578 | 12.34751 | 10.65242
2018-03-17 00:56 | 291435.7 | 120 | 6 | 33 | 3.375716 | 0 | 2.905333 | 2.904578 | 12.34751 | 10.65242
2018-03-17 00:58 | 291555.7 | 240.0007 | 6 | 33 | 3.391007 | 0 | 2.905333 | 2.904578 | 12.34751 | 10.65242
2018-03-17 00:59 | 291615.7 | 300.004 | 6 | 33 | 3.394581 | 0 | 2.905333 | 2.904578 | 12.34751 | 10.65242
2018-03-17 00:59 | 291615.7 | 0.0026 | 7 | 34 | 3.394785 | 0 | 0 | 0 | 0 | 0
2018-03-17 01:01 | 291735.8 | 120.0002 | 2 | 34 | 4.092 | 4.889864 | 0.162387 | 0 | 0.6456492 | 0
2018-03-17 01:03 | 291855.8 | 240.0011 | 2 | 34 | 4.12408 | 4.889885 | 0.3253765 | 0 | 1.314976 | 0
2018-03-17 01:05 | 291975.8 | 360.0005 | 2 | 34 | 4.161942 | 4.889856 | 0.4883635 | 0 | 1.9903 | 0
2018-03-17 01:07 | 292095.8 | 480.0014 | 2 | 34 | 4.191526 | 4.889896 | 0.6513435 | 0 | 2.671151 | 0
2018-03-17 01:09 | 292215.8 | 600.0015 | 2 | 34 | 4.200238 | 4.643604 | 0.8115152 | 0 | 3.343671 | 0
2018-03-17 01:11 | 292335.8 | 720.0006 | 2 | 34 | 4.200282 | 4.314207 | 0.9607763 | 0 | 3.970606 | 0
2018-03-17 01:13 | 292455.8 | 840.0006 | 2 | 34 | 4.200252 | 3.983418 | 1.099073 | 0 | 4.551487 | 0
2018-03-17 01:15 | 292575.8 | 960.0008 | 2 | 34 | 4.200211 | 3.671265 | 1.226498 | 0 | 5.086705 | 0
2018-03-17 01:17 | 292695.8 | 1080.0014 | 2 | 34 | 4.200249 | 3.40814 | 1.344395 | 0 | 5.581901 | 0
2018-03-17 01:18 | 292769.8 | 1154.0588 | 2 | 34 | 4.200258 | 3.259995 | 1.41295 | 0 | 5.869847 | 0
2018-03-17 01:20 | 292889.9 | 120.0007 | 3 | 34 | 4.218105 | 3.259964 | 1.521219 | 0 | 6.325464 | 0
2018-03-17 01:22 | 293009.9 | 240.0006 | 3 | 34 | 4.240865 | 3.259907 | 1.629878 | 0 | 6.784998 | 0
2018-03-17 01:24 | 293129.9 | 360.0013 | 3 | 34 | 4.266911 | 3.259981 | 1.738544 | 0 | 7.247242 | 0
2018-03-17 01:26 | 293249.9 | 480.0013 | 3 | 34 | 4.293965 | 3.259935 | 1.847207 | 0 | 7.712349 | 0
2018-03-17 01:28 | 293369.9 | 600.0009 | 3 | 34 | 4.322566 | 3.259884 | 1.955859 | 0 | 8.18044 | 0
2018-03-17 01:30 | 293489.9 | 720.0005 | 3 | 34 | 4.353791 | 3.259968 | 2.064526 | 0 | 8.651824 | 0
2018-03-17 01:32 | 293609.9 | 840.0011 | 3 | 34 | 4.389853 | 3.259956 | 2.173183 | 0 | 9.126803 | 0
2018-03-17 01:34 | 293729.9 | 960.0009 | 3 | 34 | 4.400238 | 2.927181 | 2.277441 | 0 | 9.585414 | 0
2018-03-17 01:36 | 293849.9 | 1080.0015 | 3 | 34 | 4.400302 | 2.578596 | 2.369045 | 0 | 9.988493 | 0
2018-03-17 01:38 | 293969.9 | 1200.0013 | 3 | 34 | 4.400217 | 2.276318 | 2.44986 | 0 | 10.3441 | 0
2018-03-17 01:40 | 294089.9 | 1320.0003 | 3 | 34 | 4.400229 | 2.001812 | 2.52111 | 0 | 10.65762 | 0
2018-03-17 01:42 | 294209.9 | 1440.0015 | 3 | 34 | 4.400156 | 1.755209 | 2.583607 | 0 | 10.93262 | 0
2018-03-17 01:44 | 294329.9 | 1560.0012 | 3 | 34 | 4.400235 | 1.553697 | 2.63868 | 0 | 11.17495 | 0
2018-03-17 01:46 | 294449.9 | 1680.0013 | 3 | 34 | 4.400208 | 1.380558 | 2.68748 | 0 | 11.38969 | 0
2018-03-17 01:48 | 294569.9 | 1800.0008 | 3 | 34 | 4.400198 | 1.229699 | 2.730944 | 0 | 11.58094 | 0
2018-03-17 01:50 | 294689.9 | 1920.0001 | 3 | 34 | 4.400148 | 1.08882 | 2.769569 | 0 | 11.75089 | 0
2018-03-17 01:52 | 294809.9 | 2040.001 | 3 | 34 | 4.400181 | 0.9724922 | 2.80387 | 0 | 11.90182 | 0
2018-03-17 01:54 | 294929.9 | 2160.0001 | 3 | 34 | 4.400166 | 0.8722239 | 2.834564 | 0 | 12.03688 | 0
2018-03-17 01:56 | 295049.9 | 2280.0012 | 3 | 34 | 4.400135 | 0.7862072 | 2.862182 | 0 | 12.15841 | 0
2018-03-17 01:58 | 295169.9 | 2400.0005 | 3 | 34 | 4.400161 | 0.7077627 | 2.887084 | 0 | 12.26798 | 0
2018-03-17 01:59 | 295260.4 | 2490.579 | 3 | 34 | 4.400137 | 0.6519985 | 2.904182 | 0 | 12.34321 | 0
2018-03-17 02:01 | 295380.5 | 120.001 | 4 | 34 | 4.331444 | 0 | 2.904182 | 0 | 12.34321 | 0
2018-03-17 02:03 | 295500.5 | 240.0001 | 4 | 34 | 4.325696 | 0 | 2.904182 | 0 | 12.34321 | 0
2018-03-17 02:04 | 295560.5 | 300.0026 | 4 | 34 | 4.324026 | 0 | 2.904182 | 0 | 12.34321 | 0
2018-03-17 02:06 | 295680.6 | 120.0015 | 5 | 34 | 4.081859 | -2.281954 | 2.904182 | 0.07605257 | 12.34321 | 0.3129486
2018-03-17 02:08 | 295800.6 | 240.0016 | 5 | 34 | 4.045768 | -2.28193 | 2.904182 | 0.1521183 | 12.34321 | 0.6220202
2018-03-17 02:10 | 295920.6 | 360.0009 | 5 | 34 | 4.014619 | -2.28194 | 2.904182 | 0.2281779 | 12.34321 | 0.9285398
2018-03-17 02:12 | 296040.6 | 480.0006 | 5 | 34 | 3.985106 | -2.281963 | 2.904182 | 0.3042422 | 12.34321 | 1.232778
2018-03-17 02:14 | 296160.6 | 600.0011 | 5 | 34 | 3.956695 | -2.281954 | 2.904182 | 0.3803026 | 12.34321 | 1.534811
2018-03-17 02:16 | 296280.6 | 720.0005 | 5 | 34 | 3.927437 | -2.281967 | 2.904182 | 0.4563652 | 12.34321 | 1.834664
2018-03-17 02:18 | 296400.6 | 840.0015 | 5 | 34 | 3.898676 | -2.281951 | 2.904182 | 0.5324252 | 12.34321 | 2.132273
2018-03-17 02:20 | 296520.6 | 960.0014 | 5 | 34 | 3.871836 | -2.281986 | 2.904182 | 0.6084858 | 12.34321 | 2.427782
2018-03-17 02:22 | 296640.6 | 1080.0006 | 5 | 34 | 3.845836 | -2.281981 | 2.904182 | 0.6845497 | 12.34321 | 2.721295
2018-03-17 02:24 | 296760.6 | 1200.0003 | 5 | 34 | 3.819483 | -2.281984 | 2.904182 | 0.7606105 | 12.34321 | 3.012813
2018-03-17 02:26 | 296880.6 | 1320.0011 | 5 | 34 | 3.793256 | -2.282033 | 2.904182 | 0.8366662 | 12.34321 | 3.302301
2018-03-17 02:28 | 297000.6 | 1440.0009 | 5 | 34 | 3.770264 | -2.282016 | 2.904182 | 0.9127268 | 12.34321 | 3.589925
2018-03-17 02:30 | 297120.6 | 1560.0002 | 5 | 34 | 3.749237 | -2.281986 | 2.904182 | 0.9887887 | 12.34321 | 3.875889
2018-03-17 02:32 | 297240.6 | 1680.0011 | 5 | 34 | 3.729435 | -2.281968 | 2.904182 | 1.064857 | 12.34321 | 4.160333
2018-03-17 02:34 | 297360.6 | 1800.0009 | 5 | 34 | 3.709009 | -2.281975 | 2.904182 | 1.140918 | 12.34321 | 4.443231
2018-03-17 02:36 | 297480.6 | 1920.0005 | 5 | 34 | 3.689106 | -2.28208 | 2.904182 | 1.21698 | 12.34321 | 4.724572
2018-03-17 02:38 | 297600.6 | 2040.0008 | 5 | 34 | 3.670918 | -2.282038 | 2.904182 | 1.293043 | 12.34321 | 5.004473
2018-03-17 02:40 | 297720.6 | 2160.0006 | 5 | 34 | 3.654382 | -2.281995 | 2.904182 | 1.36911 | 12.34321 | 5.283065
2018-03-17 02:42 | 297840.6 | 2280.0011 | 5 | 34 | 3.638389 | -2.281965 | 2.904182 | 1.44517 | 12.34321 | 5.56041
2018-03-17 02:44 | 297960.6 | 2400.001 | 5 | 34 | 3.621952 | -2.282009 | 2.904182 | 1.521235 | 12.34321 | 5.836537
2018-03-17 02:46 | 298080.6 | 2520.0009 | 5 | 34 | 3.607457 | -2.282021 | 2.904182 | 1.597298 | 12.34321 | 6.111475
2018-03-17 02:48 | 298200.6 | 2640.0008 | 5 | 34 | 3.594524 | -2.281998 | 2.904182 | 1.673359 | 12.34321 | 6.385359
2018-03-17 02:50 | 298320.6 | 2760.0003 | 5 | 34 | 3.582985 | -2.282002 | 2.904182 | 1.749423 | 12.34321 | 6.658337
2018-03-17 02:52 | 298440.6 | 2880.0005 | 5 | 34 | 3.571053 | -2.282009 | 2.904182 | 1.825486 | 12.34321 | 6.930424
2018-03-17 02:54 | 298560.6 | 3000.0002 | 5 | 34 | 3.559064 | -2.282007 | 2.904182 | 1.901539 | 12.34321 | 7.20154
2018-03-17 02:56 | 298680.6 | 3120.0013 | 5 | 34 | 3.548378 | -2.28196 | 2.904182 | 1.97761 | 12.34321 | 7.471871
2018-03-17 02:58 | 298800.6 | 3240.0007 | 5 | 34 | 3.53853 | -2.281998 | 2.904182 | 2.053671 | 12.34321 | 7.741382
2018-03-17 03:00 | 298920.6 | 3360.0015 | 5 | 34 | 3.527967 | -2.28203 | 2.904182 | 2.129736 | 12.34321 | 8.010146
2018-03-17 03:02 | 299040.6 | 3480.0015 | 5 | 34 | 3.515222 | -2.281986 | 2.904182 | 2.205796 | 12.34321 | 8.278009
2018-03-17 03:04 | 299160.6 | 3600.0006 | 5 | 34 | 3.502657 | -2.282028 | 2.904182 | 2.28186 | 12.34321 | 8.544909
2018-03-17 03:06 | 299280.6 | 3720.0005 | 5 | 34 | 3.489502 | -2.281962 | 2.904182 | 2.357923 | 12.34321 | 8.810835
2018-03-17 03:08 | 299400.6 | 3840.0007 | 5 | 34 | 3.475107 | -2.281991 | 2.904182 | 2.43398 | 12.34321 | 9.075711
2018-03-17 03:10 | 299520.6 | 3960.0004 | 5 | 34 | 3.455365 | -2.281954 | 2.904182 | 2.510049 | 12.34321 | 9.339361
2018-03-17 03:12 | 299640.6 | 4080.001 | 5 | 34 | 3.429427 | -2.282005 | 2.904182 | 2.586115 | 12.34321 | 9.601239
2018-03-17 03:14 | 299760.6 | 4200.0002 | 5 | 34 | 3.395354 | -2.28196 | 2.904182 | 2.66217 | 12.34321 | 9.860845
2018-03-17 03:16 | 299880.6 | 4320.0014 | 5 | 34 | 3.345123 | -2.281931 | 2.904182 | 2.738238 | 12.34321 | 10.11734
2018-03-17 03:18 | 300000.6 | 4440.0009 | 5 | 34 | 3.258246 | -2.281949 | 2.904182 | 2.814297 | 12.34321 | 10.36882
2018-03-17 03:20 | 300120.6 | 4560 | 5 | 34 | 3.061751 | -2.281958 | 2.904182 | 2.890362 | 12.34321 | 10.61037
2018-03-17 03:21 | 300141 | 4580.455 | 5 | 34 | 2.999998 | -2.281977 | 2.904182 | 2.903329 | 12.34321 | 10.64969
2018-03-17 03:23 | 300261.1 | 120.0008 | 6 | 34 | 3.37694 | 0 | 2.904182 | 2.903335 | 12.34321 | 10.64971
2018-03-17 03:25 | 300381.1 | 240.0007 | 6 | 34 | 3.392225 | 0 | 2.904182 | 2.903335 | 12.34321 | 10.64971
2018-03-17 03:26 | 300441.1 | 300.0021 | 6 | 34 | 3.395828 | 0 | 2.904182 | 2.903335 | 12.34321 | 10.64971
2018-03-17 03:26 | 300441.1 | 0.0023 | 7 | 35 | 3.395507 | 0 | 0 | 0 | 0 | 0
2018-03-17 03:28 | 300561.1 | 120.0004 | 2 | 35 | 4.090477 | 4.889933 | 0.1623752 | 4.6e-11 | 0.6453182 | 1.57e-10
2018-03-17 03:30 | 300681.1 | 240.0014 | 2 | 35 | 4.125692 | 4.889887 | 0.3253838 | 4.6e-11 | 1.314764 | 1.57e-10
2018-03-17 03:32 | 300801.1 | 360.0012 | 2 | 35 | 4.161829 | 4.889862 | 0.4883726 | 4.6e-11 | 1.990279 | 1.57e-10
2018-03-17 03:34 | 300921.1 | 480.0005 | 2 | 35 | 4.190037 | 4.889933 | 0.65136 | 4.6e-11 | 2.670994 | 1.57e-10
2018-03-17 03:36 | 301041.1 | 600.001 | 2 | 35 | 4.200266 | 4.670698 | 0.8121517 | 4.6e-11 | 3.346008 | 1.57e-10
2018-03-17 03:38 | 301161.1 | 720.0003 | 2 | 35 | 4.200232 | 4.302494 | 0.961785 | 4.6e-11 | 3.974508 | 1.57e-10
2018-03-17 03:40 | 301281.1 | 840.0016 | 2 | 35 | 4.200245 | 3.964806 | 1.099395 | 4.6e-11 | 4.552504 | 1.57e-10
2018-03-17 03:42 | 301401.1 | 960.001 | 2 | 35 | 4.200275 | 3.673569 | 1.226575 | 4.6e-11 | 5.086691 | 1.57e-10
2018-03-17 03:44 | 301521.1 | 1080.0016 | 2 | 35 | 4.200256 | 3.421322 | 1.344719 | 4.6e-11 | 5.582925 | 1.57e-10
2018-03-17 03:45 | 301600.8 | 1159.6886 | 2 | 35 | 4.200237 | 3.259989 | 1.418659 | 4.6e-11 | 5.893492 | 1.57e-10
2018-03-17 03:47 | 301720.8 | 120.0002 | 3 | 35 | 4.220272 | 3.259956 | 1.526946 | 4.6e-11 | 6.34929 | 1.57e-10
2018-03-17 03:49 | 301840.8 | 240.0007 | 3 | 35 | 4.243777 | 3.259968 | 1.635607 | 4.6e-11 | 6.809144 | 1.57e-10
2018-03-17 03:51 | 301960.8 | 360.001 | 3 | 35 | 4.268403 | 3.26001 | 1.744261 | 4.6e-11 | 7.271572 | 1.57e-10
2018-03-17 03:53 | 302080.8 | 480.0008 | 3 | 35 | 4.29449 | 3.259989 | 1.852931 | 4.6e-11 | 7.736816 | 1.57e-10
2018-03-17 03:55 | 302200.8 | 600.0007 | 3 | 35 | 4.323944 | 3.260006 | 1.961585 | 4.6e-11 | 8.204993 | 1.57e-10
2018-03-17 03:57 | 302320.8 | 720.0016 | 3 | 35 | 4.357548 | 3.26 | 2.070243 | 4.6e-11 | 8.676626 | 1.57e-10
2018-03-17 03:59 | 302440.8 | 840.0004 | 3 | 35 | 4.392627 | 3.259991 | 2.178911 | 4.6e-11 | 9.15204 | 1.57e-10
2018-03-17 04:01 | 302560.8 | 960.001 | 3 | 35 | 4.40025 | 2.912048 | 2.28257 | 4.6e-11 | 9.608082 | 1.57e-10
2018-03-17 04:03 | 302680.8 | 1080.0013 | 3 | 35 | 4.40023 | 2.56554 | 2.373809 | 4.6e-11 | 10.00956 | 1.57e-10
2018-03-17 04:05 | 302800.8 | 1200.0005 | 3 | 35 | 4.400277 | 2.248415 | 2.453975 | 4.6e-11 | 10.36231 | 1.57e-10
2018-03-17 04:07 | 302920.8 | 1320.0003 | 3 | 35 | 4.400247 | 1.975462 | 2.5242 | 4.6e-11 | 10.67131 | 1.57e-10
2018-03-17 04:09 | 303040.8 | 1440.0009 | 3 | 35 | 4.400271 | 1.744212 | 2.58609 | 4.6e-11 | 10.94364 | 1.57e-10
2018-03-17 04:11 | 303160.8 | 1560.0014 | 3 | 35 | 4.400215 | 1.547222 | 2.640864 | 4.6e-11 | 11.18466 | 1.57e-10
2018-03-17 04:13 | 303280.8 | 1680.0005 | 3 | 35 | 4.400222 | 1.371407 | 2.689465 | 4.6e-11 | 11.39851 | 1.57e-10
2018-03-17 04:15 | 303400.8 | 1800.0012 | 3 | 35 | 4.400167 | 1.211712 | 2.732457 | 4.6e-11 | 11.58769 | 1.57e-10
2018-03-17 04:17 | 303520.8 | 1920.0012 | 3 | 35 | 4.40024 | 1.081236 | 2.770612 | 4.6e-11 | 11.75558 | 1.57e-10
2018-03-17 04:19 | 303640.8 | 2040.0011 | 3 | 35 | 4.400128 | 0.9666796 | 2.804694 | 4.6e-11 | 11.90555 | 1.57e-10
2018-03-17 04:21 | 303760.8 | 2160.0012 | 3 | 35 | 4.400144 | 0.8693676 | 2.835305 | 4.6e-11 | 12.04024 | 1.57e-10
2018-03-17 04:23 | 303880.8 | 2280.0014 | 3 | 35 | 4.400209 | 0.7788801 | 2.862768 | 4.6e-11 | 12.16109 | 1.57e-10
2018-03-17 04:25 | 304000.8 | 2400.0006 | 3 | 35 | 4.400115 | 0.6984224 | 2.887351 | 4.6e-11 | 12.26925 | 1.57e-10
2018-03-17 04:27 | 304084.2 | 2483.3676 | 3 | 35 | 4.400186 | 0.6519985 | 2.902986 | 4.6e-11 | 12.33805 | 1.57e-10
2018-03-17 04:29 | 304204.3 | 120.0005 | 4 | 35 | 4.331355 | 0 | 2.902986 | 4.6e-11 | 12.33805 | 1.57e-10
2018-03-17 04:31 | 304324.3 | 240.0015 | 4 | 35 | 4.325569 | 0 | 2.902986 | 4.6e-11 | 12.33805 | 1.57e-10
2018-03-17 04:32 | 304384.3 | 300.002 | 4 | 35 | 4.323916 | 0 | 2.902986 | 4.6e-11 | 12.33805 | 1.57e-10
2018-03-17 04:34 | 304504.3 | 120.0002 | 5 | 35 | 4.079879 | -2.282079 | 2.902986 | 0.07606036 | 12.33805 | 0.3128722
2018-03-17 04:36 | 304624.3 | 240.0012 | 5 | 35 | 4.04506 | -2.282007 | 2.902986 | 0.1521247 | 12.33805 | 0.6218283
2018-03-17 04:38 | 304744.3 | 360.0014 | 5 | 35 | 4.01456 | -2.282012 | 2.902986 | 0.2281865 | 12.33805 | 0.9283239
2018-03-17 04:40 | 304864.3 | 480.0006 | 5 | 35 | 3.98527 | -2.281998 | 2.902986 | 0.304247 | 12.33805 | 1.232562
2018-03-17 04:42 | 304984.3 | 600 | 5 | 35 | 3.954867 | -2.282026 | 2.902986 | 0.380312 | 12.33805 | 1.534555
2018-03-17 04:44 | 305104.3 | 720.001 | 5 | 35 | 3.925666 | -2.282025 | 2.902986 | 0.4563692 | 12.33805 | 1.834227
2018-03-17 04:46 | 305224.3 | 840.0012 | 5 | 35 | 3.898118 | -2.281963 | 2.902986 | 0.5324299 | 12.33805 | 2.13176
2018-03-17 04:48 | 305344.3 | 960.0006 | 5 | 35 | 3.872106 | -2.281986 | 2.902986 | 0.6084965 | 12.33805 | 2.427285
2018-03-17 04:50 | 305464.3 | 1080.0009 | 5 | 35 | 3.84515 | -2.281973 | 2.902986 | 0.6845592 | 12.33805 | 2.720795
2018-03-17 04:52 | 305584.3 | 1200.0012 | 5 | 35 | 3.817255 | -2.281959 | 2.902986 | 0.7606202 | 12.33805 | 3.012189
2018-03-17 04:54 | 305704.3 | 1320.0015 | 5 | 35 | 3.792387 | -2.281995 | 2.902986 | 0.8366832 | 12.33805 | 3.301578
2018-03-17 04:56 | 305824.3 | 1440 | 5 | 35 | 3.770277 | -2.281946 | 2.902986 | 0.9127434 | 12.33805 | 3.589169
2018-03-17 04:58 | 305944.3 | 1560.0002 | 5 | 35 | 3.749436 | -2.282019 | 2.902986 | 0.9888024 | 12.33805 | 3.875142
2018-03-17 05:00 | 306064.3 | 1680.0011 | 5 | 35 | 3.727849 | -2.28201 | 2.902986 | 1.064859 | 12.33805 | 4.159499
2018-03-17 05:02 | 306184.3 | 1800.0005 | 5 | 35 | 3.707556 | -2.281979 | 2.902986 | 1.140923 | 12.33805 | 4.442266
2018-03-17 05:04 | 306304.3 | 1920.0013 | 5 | 35 | 3.688604 | -2.282009 | 2.902986 | 1.216984 | 12.33805 | 4.723541
2018-03-17 05:06 | 306424.3 | 2040.0006 | 5 | 35 | 3.671299 | -2.282035 | 2.902986 | 1.293048 | 12.33805 | 5.003446
2018-03-17 05:08 | 306544.3 | 2160.0001 | 5 | 35 | 3.653922 | -2.282016 | 2.902986 | 1.369109 | 12.33805 | 5.28203
2018-03-17 05:10 | 306664.3 | 2280.0002 | 5 | 35 | 3.636577 | -2.282035 | 2.902986 | 1.445169 | 12.33805 | 5.559278
2018-03-17 05:12 | 306784.3 | 2400.0003 | 5 | 35 | 3.621391 | -2.282016 | 2.902986 | 1.521233 | 12.33805 | 5.835305
2018-03-17 05:14 | 306904.3 | 2520.0016 | 5 | 35 | 3.607755 | -2.281952 | 2.902986 | 1.597294 | 12.33805 | 6.110222
2018-03-17 05:16 | 307024.3 | 2640.0009 | 5 | 35 | 3.595222 | -2.281975 | 2.902986 | 1.673355 | 12.33805 | 6.384157
2018-03-17 05:18 | 307144.3 | 2760.0013 | 5 | 35 | 3.581974 | -2.282017 | 2.902986 | 1.749417 | 12.33805 | 6.657116
2018-03-17 05:20 | 307264.3 | 2880.0005 | 5 | 35 | 3.569947 | -2.281988 | 2.902986 | 1.825478 | 12.33805 | 6.929093
2018-03-17 05:22 | 307384.3 | 3000.0015 | 5 | 35 | 3.559141 | -2.282044 | 2.902986 | 1.901542 | 12.33805 | 7.200226
2018-03-17 05:24 | 307504.3 | 3120.0009 | 5 | 35 | 3.549436 | -2.282004 | 2.902986 | 1.977606 | 12.33805 | 7.470577
2018-03-17 05:26 | 307624.3 | 3240.0001 | 5 | 35 | 3.538708 | -2.28204 | 2.902986 | 2.053668 | 12.33805 | 7.740154
2018-03-17 05:28 | 307744.3 | 3360.001 | 5 | 35 | 3.526435 | -2.282017 | 2.902986 | 2.129729 | 12.33805 | 8.008845
2018-03-17 05:30 | 307864.3 | 3480.0008 | 5 | 35 | 3.515012 | -2.281962 | 2.902986 | 2.205796 | 12.33805 | 8.276656
2018-03-17 05:32 | 307984.3 | 3600.0009 | 5 | 35 | 3.50349 | -2.281984 | 2.902986 | 2.281857 | 12.33805 | 8.543569
2018-03-17 05:34 | 308104.3 | 3720.0016 | 5 | 35 | 3.490817 | -2.28197 | 2.902986 | 2.35792 | 12.33805 | 8.809591
2018-03-17 05:36 | 308224.3 | 3840.0014 | 5 | 35 | 3.473995 | -2.281991 | 2.902986 | 2.433981 | 12.33805 | 9.074497
2018-03-17 05:38 | 308344.3 | 3960.0005 | 5 | 35 | 3.454277 | -2.281988 | 2.902986 | 2.510046 | 12.33805 | 9.33801
2018-03-17 05:40 | 308464.3 | 4080.0011 | 5 | 35 | 3.430131 | -2.282022 | 2.902986 | 2.586104 | 12.33805 | 9.599862
2018-03-17 05:42 | 308584.3 | 4200.0016 | 5 | 35 | 3.397352 | -2.281938 | 2.902986 | 2.662173 | 12.33805 | 9.85962
2018-03-17 05:44 | 308704.3 | 4320.0004 | 5 | 35 | 3.345233 | -2.281979 | 2.902986 | 2.738232 | 12.33805 | 10.1162
2018-03-17 05:46 | 308824.3 | 4440.0013 | 5 | 35 | 3.254293 | -2.281983 | 2.902986 | 2.814294 | 12.33805 | 10.36752
2018-03-17 05:48 | 308944.3 | 4560.0012 | 5 | 35 | 3.058116 | -2.282059 | 2.902986 | 2.890356 | 12.33805 | 10.60877
2018-03-17 05:48 | 308963.7 | 4579.3403 | 5 | 35 | 2.999986 | -2.282005 | 2.902986 | 2.902619 | 12.33805 | 10.64593
2018-03-17 05:50 | 309083.7 | 120.0015 | 6 | 35 | 3.376646 | 0 | 2.902986 | 2.902619 | 12.33805 | 10.64593
2018-03-17 05:52 | 309203.7 | 240.0015 | 6 | 35 | 3.391968 | 0 | 2.902986 | 2.902619 | 12.33805 | 10.64593
2018-03-17 05:53 | 309263.7 | 300.0031 | 6 | 35 | 3.395644 | 0 | 2.902986 | 2.902619 | 12.33805 | 10.64593
2018-03-17 05:53 | 309263.8 | 0.0025 | 7 | 36 | 3.395655 | 0 | 0 | 0 | 0 | 0
2018-03-17 05:55 | 309383.8 | 120.0006 | 2 | 36 | 4.09217 | 4.88986 | 0.1623851 | 1.21e-10 | 0.645546 | 4.1e-10
2018-03-17 05:57 | 309503.8 | 240.0013 | 2 | 36 | 4.124859 | 4.889893 | 0.3253734 | 1.21e-10 | 1.31499 | 4.1e-10
2018-03-17 05:59 | 309623.8 | 360.0001 | 2 | 36 | 4.160129 | 4.889858 | 0.4883642 | 1.21e-10 | 1.990313 | 4.1e-10
2018-03-17 06:01 | 309743.8 | 480.0013 | 2 | 36 | 4.188508 | 4.889879 | 0.6513523 | 1.21e-10 | 2.67073 | 4.1e-10
2018-03-17 06:03 | 309863.8 | 600.001 | 2 | 36 | 4.200281 | 4.65118 | 0.811977 | 1.21e-10 | 3.344977 | 4.1e-10
2018-03-17 06:05 | 309983.8 | 720.0005 | 2 | 36 | 4.200275 | 4.298519 | 0.9609731 | 1.21e-10 | 3.970799 | 4.1e-10
2018-03-17 06:07 | 310103.8 | 840.0011 | 2 | 36 | 4.200261 | 3.977604 | 1.098823 | 1.21e-10 | 4.549804 | 4.1e-10
2018-03-17 06:09 | 310223.8 | 960 | 2 | 36 | 4.200237 | 3.694767 | 1.226654 | 1.21e-10 | 5.086728 | 4.1e-10
2018-03-17 06:11 | 310343.8 | 1080.0015 | 2 | 36 | 4.200238 | 3.42119 | 1.34526 | 1.21e-10 | 5.584898 | 4.1e-10
2018-03-17 06:12 | 310415.7 | 1151.9164 | 2 | 36 | 4.200201 | 3.259998 | 1.411964 | 1.21e-10 | 5.865071 | 4.1e-10
2018-03-17 06:14 | 310535.8 | 120.0003 | 3 | 36 | 4.21929 | 3.259926 | 1.520247 | 1.21e-10 | 6.320825 | 4.1e-10
2018-03-17 06:16 | 310655.8 | 240.0006 | 3 | 36 | 4.241353 | 3.259855 | 1.628899 | 1.21e-10 | 6.780444 | 4.1e-10
2018-03-17 06:18 | 310775.8 | 360.001 | 3 | 36 | 4.264939 | 3.259972 | 1.737566 | 1.21e-10 | 7.242588 | 4.1e-10
2018-03-17 06:20 | 310895.8 | 480.0011 | 3 | 36 | 4.292161 | 3.259964 | 1.846222 | 1.21e-10 | 7.707438 | 4.1e-10
2018-03-17 06:22 | 311015.8 | 600.0014 | 3 | 36 | 4.32295 | 3.259991 | 1.954877 | 1.21e-10 | 8.175468 | 4.1e-10
2018-03-17 06:24 | 311135.8 | 720.0009 | 3 | 36 | 4.354914 | 3.26001 | 2.063539 | 1.21e-10 | 8.646924 | 4.1e-10
2018-03-17 06:26 | 311255.8 | 840.0009 | 3 | 36 | 4.389018 | 3.259932 | 2.172199 | 1.21e-10 | 9.121971 | 4.1e-10
2018-03-17 06:28 | 311375.8 | 960.0016 | 3 | 36 | 4.400239 | 2.946472 | 2.276979 | 1.21e-10 | 9.582836 | 4.1e-10
2018-03-17 06:30 | 311495.8 | 1080.0007 | 3 | 36 | 4.400254 | 2.575556 | 2.368895 | 1.21e-10 | 9.987289 | 4.1e-10
2018-03-17 06:32 | 311615.8 | 1200.0004 | 3 | 36 | 4.400273 | 2.264992 | 2.449421 | 1.21e-10 | 10.34163 | 4.1e-10
2018-03-17 06:34 | 311735.8 | 1320.0011 | 3 | 36 | 4.400213 | 1.995553 | 2.520328 | 1.21e-10 | 10.65363 | 4.1e-10
2018-03-17 06:36 | 311855.8 | 1440.0016 | 3 | 36 | 4.400243 | 1.766689 | 2.582975 | 1.21e-10 | 10.9293 | 4.1e-10
2018-03-17 06:38 | 311975.8 | 1560.0005 | 3 | 36 | 4.400226 | 1.558627 | 2.638346 | 1.21e-10 | 11.17294 | 4.1e-10
2018-03-17 06:40 | 312095.8 | 1680.0001 | 3 | 36 | 4.400193 | 1.374378 | 2.687124 | 1.21e-10 | 11.38758 | 4.1e-10
2018-03-17 06:42 | 312215.8 | 1800.0009 | 3 | 36 | 4.400197 | 1.222093 | 2.730334 | 1.21e-10 | 11.57771 | 4.1e-10
2018-03-17 06:44 | 312335.8 | 1920.0004 | 3 | 36 | 4.400198 | 1.092196 | 2.768836 | 1.21e-10 | 11.74712 | 4.1e-10
2018-03-17 06:46 | 312455.8 | 2040.0025 | 3 | 36 | 4.400182 | 0.9772491 | 2.803301 | 1.21e-10 | 11.89878 | 4.1e-10
2018-03-17 06:48 | 312575.8 | 2160.0022 | 3 | 36 | 4.400239 | 0.8718348 | 2.834088 | 1.21e-10 | 12.03425 | 4.1e-10
2018-03-17 06:50 | 312695.8 | 2280.0012 | 3 | 36 | 4.40022 | 0.7826862 | 2.861596 | 1.21e-10 | 12.15529 | 4.1e-10
2018-03-17 06:52 | 312815.8 | 2400.0011 | 3 | 36 | 4.400184 | 0.7052813 | 2.886346 | 1.21e-10 | 12.26419 | 4.1e-10
2018-03-17 06:54 | 312913.9 | 2498.1333 | 3 | 36 | 4.400195 | 0.6519985 | 2.904816 | 1.21e-10 | 12.34546 | 4.1e-10
2018-03-17 06:56 | 313034 | 120.0009 | 4 | 36 | 4.331805 | 0 | 2.904816 | 1.21e-10 | 12.34546 | 4.1e-10
2018-03-17 06:58 | 313154 | 240.0004 | 4 | 36 | 4.326118 | 0 | 2.904816 | 1.21e-10 | 12.34546 | 4.1e-10
2018-03-17 06:59 | 313214 | 300.0036 | 4 | 36 | 4.324474 | 0 | 2.904816 | 1.21e-10 | 12.34546 | 4.1e-10
2018-03-17 07:01 | 313334 | 120.0014 | 5 | 36 | 4.081036 | -2.281956 | 2.904816 | 0.07605811 | 12.34546 | 0.3129169
2018-03-17 07:03 | 313454 | 240.0002 | 5 | 36 | 4.047085 | -2.282035 | 2.904816 | 0.1521224 | 12.34546 | 0.621992
2018-03-17 07:05 | 313574 | 360.0014 | 5 | 36 | 4.016096 | -2.282005 | 2.904816 | 0.2281841 | 12.34546 | 0.9286392
2018-03-17 07:07 | 313694 | 480.0008 | 5 | 36 | 3.984828 | -2.281977 | 2.904816 | 0.3042489 | 12.34546 | 1.232927
2018-03-17 07:09 | 313814 | 600.0013 | 5 | 36 | 3.955313 | -2.282017 | 2.904816 | 0.3803097 | 12.34546 | 1.534887
2018-03-17 07:11 | 313934 | 720.0002 | 5 | 36 | 3.926986 | -2.282033 | 2.904816 | 0.4563699 | 12.34546 | 1.834642
2018-03-17 07:13 | 314054 | 840.0014 | 5 | 36 | 3.899931 | -2.28204 | 2.904816 | 0.5324341 | 12.34546 | 2.132317
2018-03-17 07:15 | 314174 | 960.0002 | 5 | 36 | 3.872411 | -2.282022 | 2.904816 | 0.608501 | 12.34546 | 2.427935
2018-03-17 07:17 | 314294 | 1080.0014 | 5 | 36 | 3.844923 | -2.281996 | 2.904816 | 0.6845618 | 12.34546 | 2.72142
2018-03-17 07:19 | 314414 | 1200.0011 | 5 | 36 | 3.818315 | -2.281983 | 2.904816 | 0.7606256 | 12.34546 | 3.012857
2018-03-17 07:21 | 314534 | 1320.0004 | 5 | 36 | 3.79421 | -2.281956 | 2.904816 | 0.8366871 | 12.34546 | 3.302346
2018-03-17 07:23 | 314654 | 1440.0005 | 5 | 36 | 3.771563 | -2.281993 | 2.904816 | 0.9127455 | 12.34546 | 3.590061
2018-03-17 07:25 | 314774 | 1560.001 | 5 | 36 | 3.748977 | -2.281993 | 2.904816 | 0.9888089 | 12.34546 | 3.876076
2018-03-17 07:27 | 314894 | 1680.0005 | 5 | 36 | 3.728158 | -2.282009 | 2.904816 | 1.064876 | 12.34546 | 4.160448
2018-03-17 07:29 | 315014 | 1800.0014 | 5 | 36 | 3.708665 | -2.282004 | 2.904816 | 1.140939 | 12.34546 | 4.443271
2018-03-17 07:31 | 315134 | 1920.0009 | 5 | 36 | 3.690267 | -2.282033 | 2.904816 | 1.217 | 12.34546 | 4.724658
2018-03-17 07:33 | 315254 | 2040.0006 | 5 | 36 | 3.671293 | -2.281975 | 2.904816 | 1.293063 | 12.34546 | 5.004637
2018-03-17 07:35 | 315374 | 2160.0013 | 5 | 36 | 3.653251 | -2.281993 | 2.904816 | 1.369126 | 12.34546 | 5.283184
2018-03-17 07:37 | 315494 | 2280.0013 | 5 | 36 | 3.637042 | -2.281979 | 2.904816 | 1.44519 | 12.34546 | 5.560441
2018-03-17 07:39 | 315614 | 2400.0018 | 5 | 36 | 3.622577 | -2.282012 | 2.904816 | 1.521249 | 12.34546 | 5.83651
2018-03-17 07:41 | 315734 | 2520.0009 | 5 | 36 | 3.608533 | -2.281989 | 2.904816 | 1.597319 | 12.34546 | 6.111545
2018-03-17 07:43 | 315854 | 2640.001 | 5 | 36 | 3.594058 | -2.281998 | 2.904816 | 1.673378 | 12.34546 | 6.385448
2018-03-17 07:45 | 315974 | 2760.0009 | 5 | 36 | 3.581514 | -2.282021 | 2.904816 | 1.749441 | 12.34546 | 6.658338
2018-03-17 07:47 | 316094 | 2880.0017 | 5 | 36 | 3.570294 | -2.282004 | 2.904816 | 1.8255 | 12.34546 | 6.930309
2018-03-17 07:49 | 316214 | 3000.0024 | 5 | 36 | 3.560088 | -2.282019 | 2.904816 | 1.901567 | 12.34546 | 7.201507
2018-03-17 07:51 | 316334 | 3120.0022 | 5 | 36 | 3.548578 | -2.282012 | 2.904816 | 1.977632 | 12.34546 | 7.471879
2018-03-17 07:53 | 316454 | 3240.0016 | 5 | 36 | 3.536821 | -2.281984 | 2.904816 | 2.053691 | 12.34546 | 7.741318
2018-03-17 07:55 | 316574 | 3360.0001 | 5 | 36 | 3.525968 | -2.281981 | 2.904816 | 2.129758 | 12.34546 | 8.009943
2018-03-17 07:57 | 316694 | 3480.0012 | 5 | 36 | 3.51549 | -2.282037 | 2.904816 | 2.205815 | 12.34546 | 8.277713
2018-03-17 07:59 | 316814 | 3600.0004 | 5 | 36 | 3.503578 | -2.281993 | 2.904816 | 2.281885 | 12.34546 | 8.544697
2018-03-17 08:01 | 316934 | 3720.0005 | 5 | 36 | 3.488193 | -2.282 | 2.904816 | 2.357943 | 12.34546 | 8.8106
2018-03-17 08:03 | 317054 | 3840.0006 | 5 | 36 | 3.472422 | -2.282058 | 2.904816 | 2.434011 | 12.34546 | 9.07535
2018-03-17 08:05 | 317174 | 3960.0011 | 5 | 36 | 3.454177 | -2.281998 | 2.904816 | 2.510067 | 12.34546 | 9.338777
2018-03-17 08:07 | 317294 | 4080.0004 | 5 | 36 | 3.430954 | -2.281988 | 2.904816 | 2.586137 | 12.34546 | 9.600707
2018-03-17 08:09 | 317414 | 4200.0011 | 5 | 36 | 3.39525 | -2.282005 | 2.904816 | 2.662196 | 12.34546 | 9.860411
2018-03-17 08:11 | 317534 | 4320.0013 | 5 | 36 | 3.341638 | -2.281959 | 2.904816 | 2.738257 | 12.34546 | 10.11674
2018-03-17 08:13 | 317654 | 4440.001 | 5 | 36 | 3.254236 | -2.282032 | 2.904816 | 2.814322 | 12.34546 | 10.36793
2018-03-17 08:15 | 317774 | 4560.0013 | 5 | 36 | 3.063265 | -2.282009 | 2.904816 | 2.890386 | 12.34546 | 10.60935
2018-03-17 08:15 | 317795.4 | 4581.347 | 5 | 36 | 2.999984 | -2.282021 | 2.904816 | 2.903918 | 12.34546 | 10.65039
2018-03-17 08:17 | 317915.4 | 120.0011 | 6 | 36 | 3.376158 | 0 | 2.904816 | 2.903918 | 12.34546 | 10.65039
2018-03-17 08:19 | 318035.4 | 240.0006 | 6 | 36 | 3.391587 | 0 | 2.904816 | 2.903918 | 12.34546 | 10.65039
2018-03-17 08:20 | 318095.4 | 300.0019 | 6 | 36 | 3.395174 | 0 | 2.904816 | 2.903918 | 12.34546 | 10.65039
2018-03-17 08:20 | 318095.4 | 0.0024 | 7 | 37 | 3.395179 | 0 | 0 | 0 | 0 | 0
2018-03-17 08:22 | 318215.5 | 120.0002 | 2 | 37 | 4.093431 | 4.889912 | 0.1623936 | 3.913e-09 | 0.6458454 | 1.3284e-08
2018-03-17 08:24 | 318335.5 | 240.0016 | 2 | 37 | 4.124704 | 4.889881 | 0.3253818 | 3.913e-09 | 1.315379 | 1.3284e-08
2018-03-17 08:26 | 318455.5 | 360.0016 | 2 | 37 | 4.161104 | 4.889887 | 0.4883667 | 3.913e-09 | 1.990681 | 1.3284e-08
2018-03-17 08:28 | 318575.5 | 480.0003 | 2 | 37 | 4.192158 | 4.889919 | 0.6513533 | 3.913e-09 | 2.671523 | 1.3284e-08
2018-03-17 08:30 | 318695.5 | 600.0004 | 2 | 37 | 4.200205 | 4.629478 | 0.8112375 | 3.913e-09 | 3.342876 | 1.3284e-08
2018-03-17 08:32 | 318815.5 | 720.0007 | 2 | 37 | 4.200265 | 4.294241 | 0.9598851 | 3.913e-09 | 3.967234 | 1.3284e-08
2018-03-17 08:34 | 318935.5 | 840.0018 | 2 | 37 | 4.200264 | 3.978643 | 1.097788 | 3.913e-09 | 4.546463 | 1.3284e-08
2018-03-17 08:36 | 319055.5 | 960.0012 | 2 | 37 | 4.200196 | 3.668352 | 1.225231 | 3.913e-09 | 5.081756 | 1.3284e-08
2018-03-17 08:38 | 319175.5 | 1080.0005 | 2 | 37 | 4.200236 | 3.396774 | 1.342805 | 3.913e-09 | 5.575594 | 1.3284e-08
2018-03-17 08:39 | 319242 | 1146.473 | 2 | 37 | 4.200193 | 3.259991 | 1.40426 | 3.913e-09 | 5.833717 | 1.3284e-08
2018-03-17 08:41 | 319362 | 120.0015 | 3 | 37 | 4.218327 | 3.259901 | 1.512541 | 6.995e-09 | 6.289403 | 2.5774e-08
2018-03-17 08:43 | 319482 | 240.0015 | 3 | 37 | 4.239944 | 3.259905 | 1.621193 | 6.995e-09 | 6.748877 | 2.5774e-08
2018-03-17 08:45 | 319602 | 360.0014 | 3 | 37 | 4.265457 | 3.259989 | 1.729849 | 6.995e-09 | 7.210914 | 2.5774e-08
2018-03-17 08:47 | 319722 | 480.0006 | 3 | 37 | 4.292909 | 3.259893 | 1.838509 | 6.995e-09 | 7.675888 | 2.5774e-08
2018-03-17 08:49 | 319842 | 600.0011 | 3 | 37 | 4.321944 | 3.260002 | 1.947175 | 6.995e-09 | 8.14394 | 2.5774e-08
2018-03-17 08:51 | 319962 | 720.0003 | 3 | 37 | 4.352602 | 3.259951 | 2.055833 | 6.995e-09 | 8.615206 | 2.5774e-08
2018-03-17 08:53 | 320082 | 840.0015 | 3 | 37 | 4.387189 | 3.259924 | 2.164488 | 6.995e-09 | 9.08997 | 2.5774e-08
2018-03-17 08:55 | 320202 | 960.0001 | 3 | 37 | 4.400259 | 2.948067 | 2.269413 | 6.995e-09 | 9.551425 | 2.5774e-08
2018-03-17 08:57 | 320322 | 1080.0005 | 3 | 37 | 4.400282 | 2.594521 | 2.361629 | 6.995e-09 | 9.957199 | 2.5774e-08
2018-03-17 08:59 | 320442 | 1200.0008 | 3 | 37 | 4.400263 | 2.289601 | 2.442884 | 6.995e-09 | 10.31474 | 2.5774e-08
2018-03-17 09:01 | 320562 | 1320.001 | 3 | 37 | 4.400249 | 2.02208 | 2.514679 | 6.995e-09 | 10.63066 | 2.5774e-08
2018-03-17 09:03 | 320682 | 1440.0011 | 3 | 37 | 4.400279 | 1.776935 | 2.577918 | 6.995e-09 | 10.90892 | 2.5774e-08
2018-03-17 09:05 | 320802 | 1560.0005 | 3 | 37 | 4.400221 | 1.566533 | 2.633505 | 6.995e-09 | 11.15352 | 2.5774e-08
2018-03-17 09:07 | 320922 | 1680.0011 | 3 | 37 | 4.400237 | 1.390297 | 2.682699 | 6.995e-09 | 11.36998 | 2.5774e-08
2018-03-17 09:09 | 321042 | 1800.001 | 3 | 37 | 4.400226 | 1.240415 | 2.726464 | 6.995e-09 | 11.56256 | 2.5774e-08
2018-03-17 09:11 | 321162 | 1920.0002 | 3 | 37 | 4.400226 | 1.105334 | 2.765508 | 6.995e-09 | 11.73436 | 2.5774e-08
2018-03-17 09:13 | 321282 | 2040.0002 | 3 | 37 | 4.400187 | 0.9812965 | 2.800218 | 6.995e-09 | 11.88709 | 2.5774e-08
2018-03-17 09:15 | 321402 | 2160.0007 | 3 | 37 | 4.400166 | 0.8789539 | 2.83119 | 6.995e-09 | 12.02337 | 2.5774e-08
2018-03-17 09:17 | 321522 | 2280.0015 | 3 | 37 | 4.400161 | 0.7914019 | 2.858995 | 6.995e-09 | 12.14572 | 2.5774e-08
2018-03-17 09:19 | 321642 | 2400.0004 | 3 | 37 | 4.400203 | 0.715827 | 2.884097 | 6.995e-09 | 12.25617 | 2.5774e-08
2018-03-17 09:21 | 321748.2 | 2506.2616 | 3 | 37 | 4.4002 | 0.6519899 | 2.904264 | 6.995e-09 | 12.34491 | 2.5774e-08
2018-03-17 09:23 | 321868.3 | 120.0002 | 4 | 37 | 4.331722 | 0 | 2.904264 | 6.995e-09 | 12.34491 | 2.5774e-08
2018-03-17 09:25 | 321988.3 | 240.0005 | 4 | 37 | 4.326001 | 0 | 2.904264 | 6.995e-09 | 12.34491 | 2.5774e-08
2018-03-17 09:26 | 322048.3 | 300.0033 | 4 | 37 | 4.324385 | 0 | 2.904264 | 6.995e-09 | 12.34491 | 2.5774e-08
2018-03-17 09:28 | 322168.3 | 120.0017 | 5 | 37 | 4.082059 | -2.282023 | 2.904264 | 0.0760567 | 12.34491 | 0.312965
2018-03-17 09:30 | 322288.3 | 240.0008 | 5 | 37 | 4.046761 | -2.282019 | 2.904264 | 0.1521219 | 12.34491 | 0.6220921
2018-03-17 09:32 | 322408.3 | 360.0012 | 5 | 37 | 4.014656 | -2.282 | 2.904264 | 0.2281863 | 12.34491 | 0.9286626
2018-03-17 09:34 | 322528.3 | 480.0005 | 5 | 37 | 3.984828 | -2.281995 | 2.904264 | 0.3042472 | 12.34491 | 1.232878
2018-03-17 09:36 | 322648.3 | 600.0003 | 5 | 37 | 3.956383 | -2.281951 | 2.904264 | 0.3803098 | 12.34491 | 1.53488
2018-03-17 09:38 | 322768.3 | 720.0012 | 5 | 37 | 3.92799 | -2.281991 | 2.904264 | 0.4563701 | 12.34491 | 1.834727
2018-03-17 09:40 | 322888.3 | 840.0007 | 5 | 37 | 3.898973 | -2.282033 | 2.904264 | 0.5324399 | 12.34491 | 2.132423
2018-03-17 09:42 | 323008.3 | 960.0002 | 5 | 37 | 3.871865 | -2.281998 | 2.904264 | 0.6084986 | 12.34491 | 2.427932
2018-03-17 09:44 | 323128.3 | 1080.0015 | 5 | 37 | 3.845314 | -2.28203 | 2.904264 | 0.6845616 | 12.34491 | 2.721425
2018-03-17 09:46 | 323248.3 | 1200.0004 | 5 | 37 | 3.819402 | -2.282033 | 2.904264 | 0.7606212 | 12.34491 | 3.012913
2018-03-17 09:48 | 323368.3 | 1320.0009 | 5 | 37 | 3.794035 | -2.282012 | 2.904264 | 0.8366878 | 12.34491 | 3.302476
2018-03-17 09:50 | 323488.3 | 1440.0007 | 5 | 37 | 3.770209 | -2.282001 | 2.904264 | 0.9127504 | 12.34491 | 3.590131
2018-03-17 09:52 | 323608.3 | 1560.0012 | 5 | 37 | 3.74885 | -2.282038 | 2.904264 | 0.988813 | 12.34491 | 3.876085
2018-03-17 09:54 | 323728.3 | 1680.0016 | 5 | 37 | 3.729046 | -2.281993 | 2.904264 | 1.064875 | 12.34491 | 4.160467
2018-03-17 09:56 | 323848.3 | 1800.0007 | 5 | 37 | 3.709513 | -2.282002 | 2.904264 | 1.140939 | 12.34491 | 4.443369
2018-03-17 09:58 | 323968.3 | 1920.0007 | 5 | 37 | 3.689229 | -2.281965 | 2.904264 | 1.216997 | 12.34491 | 4.724737
2018-03-17 10:00 | 324088.3 | 2040.0001 | 5 | 37 | 3.670725 | -2.281965 | 2.904264 | 1.293066 | 12.34491 | 5.004657
2018-03-17 10:02 | 324208.3 | 2160.0005 | 5 | 37 | 3.653716 | -2.28203 | 2.904264 | 1.369127 | 12.34491 | 5.283198
2018-03-17 10:04 | 324328.3 | 2280.001 | 5 | 37 | 3.638266 | -2.281984 | 2.904264 | 1.445185 | 12.34491 | 5.560505
2018-03-17 10:06 | 324448.3 | 2400.0011 | 5 | 37 | 3.622587 | -2.282017 | 2.904264 | 1.521254 | 12.34491 | 5.836676
2018-03-17 10:08 | 324568.3 | 2520.0011 | 5 | 37 | 3.607434 | -2.282007 | 2.904264 | 1.597314 | 12.34491 | 6.111617
2018-03-17 10:10 | 324688.3 | 2640.0005 | 5 | 37 | 3.594257 | -2.281989 | 2.904264 | 1.673378 | 12.34491 | 6.385502
2018-03-17 10:12 | 324808.3 | 2760.0013 | 5 | 37 | 3.582644 | -2.281988 | 2.904264 | 1.74944 | 12.34491 | 6.658434
2018-03-17 10:14 | 324928.3 | 2880.0006 | 5 | 37 | 3.571408 | -2.282022 | 2.904264 | 1.825502 | 12.34491 | 6.930512
2018-03-17 10:16 | 325048.3 | 3000.0013 | 5 | 37 | 3.55905 | -2.282043 | 2.904264 | 1.901561 | 12.34491 | 7.201684
2018-03-17 10:18 | 325168.3 | 3120.0014 | 5 | 37 | 3.548108 | -2.281983 | 2.904264 | 1.977625 | 12.34491 | 7.471972
2018-03-17 10:20 | 325288.3 | 3240.0016 | 5 | 37 | 3.537779 | -2.282044 | 2.904264 | 2.053691 | 12.34491 | 7.741469
2018-03-17 10:22 | 325408.3 | 3360.0003 | 5 | 37 | 3.527758 | -2.281996 | 2.904264 | 2.129752 | 12.34491 | 8.010184
2018-03-17 10:24 | 325528.3 | 3480.0006 | 5 | 37 | 3.515859 | -2.281963 | 2.904264 | 2.205815 | 12.34491 | 8.278084
2018-03-17 10:26 | 325648.3 | 3600.0021 | 5 | 37 | 3.502513 | -2.282038 | 2.904264 | 2.281883 | 12.34491 | 8.545009
2018-03-17 10:28 | 325768.3 | 3720.0006 | 5 | 37 | 3.489291 | -2.282054 | 2.904264 | 2.357937 | 12.34491 | 8.810894
2018-03-17 10:30 | 325888.3 | 3840.0009 | 5 | 37 | 3.474701 | -2.281972 | 2.904264 | 2.434008 | 12.34491 | 9.075778
2018-03-17 10:32 | 326008.3 | 3960.0009 | 5 | 37 | 3.456419 | -2.282028 | 2.904264 | 2.510072 | 12.34491 | 9.339416
2018-03-17 10:34 | 326128.3 | 4080.0012 | 5 | 37 | 3.42997 | -2.281993 | 2.904264 | 2.586133 | 12.34491 | 9.601362
2018-03-17 10:36 | 326248.3 | 4200.0011 | 5 | 37 | 3.395241 | -2.281998 | 2.904264 | 2.662194 | 12.34491 | 9.860995
2018-03-17 10:38 | 326368.3 | 4320.0013 | 5 | 37 | 3.344157 | -2.282026 | 2.904264 | 2.738256 | 12.34491 | 10.11745
2018-03-17 10:40 | 326488.3 | 4440.0013 | 5 | 37 | 3.258468 | -2.281991 | 2.904264 | 2.814319 | 12.34491 | 10.3689
2018-03-17 10:42 | 326608.3 | 4560.0013 | 5 | 37 | 3.06495 | -2.281986 | 2.904264 | 2.890386 | 12.34491 | 10.61061
2018-03-17 10:42 | 326629.7 | 4581.4139 | 5 | 37 | 2.999998 | -2.282017 | 2.904264 | 2.903956 | 12.34491 | 10.65178
2018-03-17 10:44 | 326749.8 | 120.0007 | 6 | 37 | 3.375354 | 0 | 2.904264 | 2.903964 | 12.34491 | 10.6518
2018-03-17 10:46 | 326869.8 | 240.0019 | 6 | 37 | 3.390613 | 0 | 2.904264 | 2.903964 | 12.34491 | 10.6518
2018-03-17 10:47 | 326929.8 | 300.0016 | 6 | 37 | 3.394172 | 0 | 2.904264 | 2.903964 | 12.34491 | 10.6518
2018-03-17 10:47 | 326929.8 | 0.0025 | 7 | 38 | 3.394395 | 0 | 0 | 0 | 0 | 0
2018-03-17 10:49 | 327049.9 | 120.0015 | 2 | 38 | 4.090631 | 4.889977 | 0.1623913 | 1.81e-10 | 0.6453981 | 6.13e-10
2018-03-17 10:51 | 327169.9 | 240.0007 | 2 | 38 | 4.12484 | 4.889894 | 0.3253656 | 1.81e-10 | 1.314603 | 6.13e-10
2018-03-17 10:53 | 327289.9 | 360.0016 | 2 | 38 | 4.162275 | 4.889904 | 0.4883673 | 1.81e-10 | 1.990165 | 6.13e-10
2018-03-17 10:55 | 327409.9 | 480.0015 | 2 | 38 | 4.190858 | 4.889887 | 0.6513614 | 1.81e-10 | 2.671012 | 6.13e-10
2018-03-17 10:57 | 327529.9 | 600.0004 | 2 | 38 | 4.200229 | 4.663837 | 0.8118731 | 1.81e-10 | 3.34492 | 6.13e-10
2018-03-17 10:59 | 327649.9 | 720.0008 | 2 | 38 | 4.200255 | 4.314465 | 0.9615392 | 1.81e-10 | 3.973556 | 6.13e-10
2018-03-17 11:01 | 327769.9 | 840.0006 | 2 | 38 | 4.20026 | 3.964214 | 1.099438 | 1.81e-10 | 4.552767 | 6.13e-10
2018-03-17 11:03 | 327889.9 | 960.0004 | 2 | 38 | 4.200177 | 3.667877 | 1.226521 | 1.81e-10 | 5.086548 | 6.13e-10
2018-03-17 11:05 | 328009.9 | 1080.0003 | 2 | 38 | 4.200254 | 3.410234 | 1.344433 | 1.81e-10 | 5.581805 | 6.13e-10
2018-03-17 11:07 | 328087.4 | 1157.495 | 2 | 38 | 4.200224 | 3.259995 | 1.416222 | 1.81e-10 | 5.883337 | 6.13e-10
2018-03-17 11:09 | 328207.4 | 120.0004 | 3 | 38 | 4.219118 | 3.259949 | 1.524495 | 4.66e-10 | 6.339021 | 1.771e-09
2018-03-17 11:11 | 328327.4 | 240.0016 | 3 | 38 | 4.243259 | 3.259941 | 1.633156 | 4.66e-10 | 6.798771 | 1.771e-09
2018-03-17 11:13 | 328447.4 | 360.0001 | 3 | 38 | 4.268211 | 3.259956 | 1.741819 | 4.66e-10 | 7.261202 | 1.771e-09
2018-03-17 11:15 | 328567.4 | 480.0006 | 3 | 38 | 4.294687 | 3.25993 | 1.850476 | 4.66e-10 | 7.726404 | 1.771e-09
2018-03-17 11:17 | 328687.4 | 600.0001 | 3 | 38 | 4.323279 | 3.259956 | 1.95914 | 4.66e-10 | 8.194601 | 1.771e-09
2018-03-17 11:19 | 328807.4 | 720.0006 | 3 | 38 | 4.356553 | 3.259947 | 2.067801 | 4.66e-10 | 8.666123 | 1.771e-09
2018-03-17 11:21 | 328927.4 | 840.0009 | 3 | 38 | 4.39267 | 3.259951 | 2.176465 | 4.66e-10 | 9.141483 | 1.771e-09
2018-03-17 11:23 | 329047.4 | 960.0014 | 3 | 38 | 4.400267 | 2.90727 | 2.28006 | 4.66e-10 | 9.597242 | 1.771e-09
2018-03-17 11:25 | 329167.4 | 1080.0013 | 3 | 38 | 4.400209 | 2.567392 | 2.371163 | 4.66e-10 | 9.998119 | 1.771e-09
2018-03-17 11:27 | 329287.4 | 1200.0012 | 3 | 38 | 4.400265 | 2.259182 | 2.451549 | 4.66e-10 | 10.35184 | 1.771e-09
2018-03-17 11:29 | 329407.4 | 1320.0002 | 3 | 38 | 4.400257 | 1.97816 | 2.522034 | 4.66e-10 | 10.66199 | 1.771e-09
2018-03-17 11:31 | 329527.4 | 1440 | 3 | 38 | 4.400218 | 1.744364 | 2.583963 | 4.66e-10 | 10.93449 | 1.771e-09
2018-03-17 11:33 | 329647.4 | 1560.0011 | 3 | 38 | 4.400206 | 1.546705 | 2.638723 | 4.66e-10 | 11.17545 | 1.771e-09
2018-03-17 11:35 | 329767.4 | 1680.0001 | 3 | 38 | 4.400255 | 1.376554 | 2.687388 | 4.66e-10 | 11.38959 | 1.771e-09
2018-03-17 11:37 | 329887.4 | 1800.0006 | 3 | 38 | 4.40024 | 1.219785 | 2.730607 | 4.66e-10 | 11.57976 | 1.771e-09
2018-03-17 11:39 | 330007.4 | 1920.0007 | 3 | 38 | 4.400229 | 1.083769 | 2.768896 | 4.66e-10 | 11.74824 | 1.771e-09
2018-03-17 11:41 | 330127.4 | 2040.0016 | 3 | 38 | 4.400191 | 0.9688387 | 2.803053 | 4.66e-10 | 11.89853 | 1.771e-09
2018-03-17 11:43 | 330247.4 | 2160.0033 | 3 | 38 | 4.400188 | 0.8719101 | 2.833691 | 4.66e-10 | 12.03335 | 1.771e-09
2018-03-17 11:45 | 330367.4 | 2280.0034 | 3 | 38 | 4.400178 | 0.7840672 | 2.861273 | 4.66e-10 | 12.15471 | 1.771e-09
2018-03-17 11:47 | 330487.4 | 2400.0009 | 3 | 38 | 4.4002 | 0.7033234 | 2.886026 | 4.66e-10 | 12.26363 | 1.771e-09
2018-03-17 11:48 | 330576.6 | 2489.2363 | 3 | 38 | 4.400206 | 0.6519918 | 2.902797 | 4.66e-10 | 12.33743 | 1.771e-09
2018-03-17 11:50 | 330696.6918 | 120.0007 | 4 | 38 | 4.331363 | 0 | 2.902797 | 4.66e-10 | 12.33743 | 1.771e-09
2018-03-17 11:52 | 330816.6915 | 240.0004 | 4 | 38 | 4.325552 | 0 | 2.902797 | 4.66e-10 | 12.33743 | 1.771e-09
2018-03-17 11:53 | 330876.6953 | 300.0042 | 4 | 38 | 4.323916 | 0 | 2.902797 | 4.66e-10 | 12.33743 | 1.771e-09
2018-03-17 11:55 | 330996.8 | 120.0002 | 5 | 38 | 4.0801 | -2.282007 | 2.902797 | 0.07605553 | 12.33743 | 0.3128871
2018-03-17 11:57 | 331116.8 | 240.0008 | 5 | 38 | 4.044858 | -2.281981 | 2.902797 | 0.15212 | 12.33743 | 0.6218376
2018-03-17 11:59 | 331236.8 | 360.0012 | 5 | 38 | 4.014093 | -2.281988 | 2.902797 | 0.2281759 | 12.33743 | 0.9282897
2018-03-17 12:01 | 331356.8 | 480.0011 | 5 | 38 | 3.985067 | -2.28197 | 2.902797 | 0.3042395 | 12.33743 | 1.232508
2018-03-17 12:03 | 331476.8 | 600.0012 | 5 | 38 | 3.955633 | -2.281991 | 2.902797 | 0.3803082 | 12.33743 | 1.534535
2018-03-17 12:05 | 331596.8 | 720.0012 | 5 | 38 | 3.925683 | -2.282 | 2.902797 | 0.4563708 | 12.33743 | 1.834259
2018-03-17 12:07 | 331716.8 | 840.0004 | 5 | 38 | 3.897828 | -2.282114 | 2.902797 | 0.5324312 | 12.33743 | 2.13178
2018-03-17 12:09 | 331836.8 | 960.0015 | 5 | 38 | 3.871535 | -2.282001 | 2.902797 | 0.6084985 | 12.33743 | 2.427265
2018-03-17 12:11 | 331956.8 | 1080.0019 | 5 | 38 | 3.845271 | -2.28203 | 2.902797 | 0.6845609 | 12.33743 | 2.720753
2018-03-17 12:13 | 332076.8 | 1200.0003 | 5 | 38 | 3.817429 | -2.282021 | 2.902797 | 0.7606152 | 12.33743 | 3.012149
2018-03-17 12:15 | 332196.8 | 1320.0005 | 5 | 38 | 3.792031 | -2.282093 | 2.902797 | 0.8366797 | 12.33743 | 3.301528
2018-03-17 12:17 | 332316.8 | 1440.0006 | 5 | 38 | 3.769619 | -2.281975 | 2.902797 | 0.9127437 | 12.33743 | 3.5891
2018-03-17 12:19 | 332436.8 | 1560.0015 | 5 | 38 | 3.749125 | -2.282033 | 2.902797 | 0.9888099 | 12.33743 | 3.875058
2018-03-17 12:21 | 332556.8 | 1680.0009 | 5 | 38 | 3.728466 | -2.282028 | 2.902797 | 1.06487 | 12.33743 | 4.159433
2018-03-17 12:23 | 332676.8 | 1800.0013 | 5 | 38 | 3.707477 | -2.28201 | 2.902797 | 1.140928 | 12.33743 | 4.442204
2018-03-17 12:25 | 332796.8 | 1920.0002 | 5 | 38 | 3.688505 | -2.282002 | 2.902797 | 1.216991 | 12.33743 | 4.723476
2018-03-17 12:27 | 332916.8 | 2040.001 | 5 | 38 | 3.670934 | -2.281981 | 2.902797 | 1.293054 | 12.33743 | 5.003353
2018-03-17 12:29 | 333036.8 | 2160.0005 | 5 | 38 | 3.654223 | -2.281991 | 2.902797 | 1.369115 | 12.33743 | 5.281933
2018-03-17 12:31 | 333156.8 | 2280.0003 | 5 | 38 | 3.637249 | -2.281956 | 2.902797 | 1.445181 | 12.33743 | 5.559253
2018-03-17 12:33 | 333276.8 | 2400.001 | 5 | 38 | 3.621397 | -2.282004 | 2.902797 | 1.521246 | 12.33743 | 5.835301
2018-03-17 12:35 | 333396.8 | 2520.0002 | 5 | 38 | 3.60746 | -2.282019 | 2.902797 | 1.597308 | 12.33743 | 6.110212
2018-03-17 12:37 | 333516.8 | 2640.0006 | 5 | 38 | 3.595092 | -2.281996 | 2.902797 | 1.673372 | 12.33743 | 6.384137
2018-03-17 12:39 | 333636.8 | 2760.0004 | 5 | 38 | 3.582686 | -2.282085 | 2.902797 | 1.749433 | 12.33743 | 6.657116
2018-03-17 12:41 | 333756.8 | 2880.001 | 5 | 38 | 3.570053 | -2.282012 | 2.902797 | 1.825499 | 12.33743 | 6.929147
2018-03-17 12:43 | 333876.8 | 3000.0009 | 5 | 38 | 3.559088 | -2.282009 | 2.902797 | 1.90156 | 12.33743 | 7.200264
2018-03-17 12:45 | 333996.8 | 3120.0011 | 5 | 38 | 3.549037 | -2.282021 | 2.902797 | 1.977621 | 12.33743 | 7.470582
2018-03-17 12:47 | 334116.8 | 3240.0006 | 5 | 38 | 3.538887 | -2.28207 | 2.902797 | 2.053689 | 12.33743 | 7.740171
2018-03-17 12:49 | 334236.8 | 3360.0015 | 5 | 38 | 3.526997 | -2.281993 | 2.902797 | 2.129751 | 12.33743 | 8.008905
2018-03-17 12:51 | 334356.8 | 3480.0005 | 5 | 38 | 3.514926 | -2.28201 | 2.902797 | 2.205815 | 12.33743 | 8.276714
2018-03-17 12:53 | 334476.8 | 3600.0013 | 5 | 38 | 3.503065 | -2.282075 | 2.902797 | 2.281877 | 12.33743 | 8.543618
2018-03-17 12:55 | 334596.8 | 3720.0007 | 5 | 38 | 3.490679 | -2.282023 | 2.902797 | 2.35794 | 12.33743 | 8.809612
2018-03-17 12:57 | 334716.8 | 3840.0009 | 5 | 38 | 3.474921 | -2.282019 | 2.902797 | 2.434007 | 12.33743 | 9.074563
2018-03-17 12:59 | 334836.8 | 3960.0003 | 5 | 38 | 3.454106 | -2.281967 | 2.902797 | 2.510067 | 12.33743 | 9.338093
2018-03-17 13:01 | 334956.8 | 4080.0001 | 5 | 38 | 3.429513 | -2.282035 | 2.902797 | 2.586129 | 12.33743 | 9.599929
2018-03-17 13:03 | 335076.8 | 4200.0005 | 5 | 38 | 3.396028 | -2.282021 | 2.902797 | 2.662196 | 12.33743 | 9.859593
2018-03-17 13:05 | 335196.8 | 4320.0009 | 5 | 38 | 3.345047 | -2.281967 | 2.902797 | 2.738261 | 12.33743 | 10.11613
2018-03-17 13:07 | 335316.8 | 4440.0007 | 5 | 38 | 3.254053 | -2.282042 | 2.902797 | 2.814321 | 12.33743 | 10.36747
2018-03-17 13:09 | 335436.8 | 4560.0002 | 5 | 38 | 3.055189 | -2.282017 | 2.902797 | 2.890384 | 12.33743 | 10.60861
2018-03-17 13:09 | 335455 | 4578.2188 | 5 | 38 | 2.999992 | -2.282028 | 2.902797 | 2.901935 | 12.33743 | 10.6436
2018-03-17 13:11 | 335575.028 | 120.0008 | 6 | 38 | 3.376708 | 0 | 2.902797 | 2.901935 | 12.33743 | 10.6436
2018-03-17 13:13 | 335695.0273 | 240.0001 | 6 | 38 | 3.391976 | 0 | 2.902797 | 2.901935 | 12.33743 | 10.6436
2018-03-17 13:14 | 335755.0291 | 300.0019 | 6 | 38 | 3.395607 | 0 | 2.902797 | 2.901935 | 12.33743 | 10.6436
2018-03-17 13:14 | 335755 | 0.0024 | 7 | 39 | 3.395518 | 0 | 0 | 0 | 0 | 0
2018-03-17 13:16 | 335875.1 | 120.0008 | 2 | 39 | 4.092111 | 4.889938 | 0.1624018 | 0 | 0.6455299 | 0
2018-03-17 13:18 | 335995.1 | 240.0003 | 2 | 39 | 4.125457 | 4.889961 | 0.3253817 | 0 | 1.315008 | 0
2018-03-17 13:20 | 336115.1 | 360.0008 | 2 | 39 | 4.160803 | 4.889879 | 0.4883597 | 0 | 1.990349 | 0
2018-03-17 13:22 | 336235.1 | 480.0008 | 2 | 39 | 4.188587 | 4.889936 | 0.6513548 | 0 | 2.670866 | 0
2018-03-17 13:24 | 336355.1 | 600.0011 | 2 | 39 | 4.20026 | 4.666483 | 0.8122559 | 0 | 3.346262 | 0
2018-03-17 13:26 | 336475.1 | 720.001 | 2 | 39 | 4.200219 | 4.293571 | 0.9614514 | 0 | 3.972923 | 0
2018-03-17 13:28 | 336595.1 | 840.0002 | 2 | 39 | 4.200284 | 3.973314 | 1.099159 | 0 | 4.551328 | 0
2018-03-17 13:30 | 336715.1 | 960.0015 | 2 | 39 | 4.200249 | 3.687504 | 1.226659 | 0 | 5.086859 | 0
2018-03-17 13:32 | 336835.1 | 1080.0017 | 2 | 39 | 4.200239 | 3.428936 | 1.345233 | 0 | 5.584899 | 0
2018-03-17 13:34 | 336911.5 | 1156.3903 | 2 | 39 | 4.200223 | 3.259996 | 1.416231 | 0 | 5.88311 | 0
2018-03-17 13:36 | 337031.5 | 120.0012 | 3 | 39 | 4.220333 | 3.260017 | 1.524509 | 0 | 6.338902 | 0
2018-03-17 13:38 | 337151.5 | 240.0011 | 3 | 39 | 4.242726 | 3.259901 | 1.633175 | 0 | 6.798709 | 0
2018-03-17 13:40 | 337271.5 | 360.0009 | 3 | 39 | 4.266565 | 3.25992 | 1.741832 | 0 | 7.261 | 0
2018-03-17 13:42 | 337391.5 | 480.0003 | 3 | 39 | 4.293413 | 3.259987 | 1.850485 | 0 | 7.725999 | 0
2018-03-17 13:44 | 337511.5 | 600.0001 | 3 | 39 | 4.32426 | 3.259975 | 1.959145 | 0 | 8.194163 | 0
2018-03-17 13:46 | 337631.5 | 720.0003 | 3 | 39 | 4.356586 | 3.259993 | 2.067808 | 0 | 8.665796 | 0
2018-03-17 13:48 | 337751.5 | 840.0006 | 3 | 39 | 4.391294 | 3.259979 | 2.176467 | 0 | 9.141045 | 0
2018-03-17 13:50 | 337871.5 | 960.0012 | 3 | 39 | 4.40025 | 2.929443 | 2.280687 | 0 | 9.599516 | 0
2018-03-17 13:52 | 337991.5 | 1080.0003 | 3 | 39 | 4.400282 | 2.570393 | 2.372256 | 0 | 10.00245 | 0
2018-03-17 13:54 | 338111.5 | 1200.0007 | 3 | 39 | 4.40028 | 2.250613 | 2.452421 | 0 | 10.35519 | 0
2018-03-17 13:56 | 338231.5 | 1320.0017 | 3 | 39 | 4.400266 | 1.983684 | 2.522848 | 0 | 10.66509 | 0
2018-03-17 13:58 | 338351.5 | 1440.0004 | 3 | 39 | 4.400182 | 1.75414 | 2.585036 | 0 | 10.93873 | 0
2018-03-17 14:00 | 338471.5 | 1560.0012 | 3 | 39 | 4.400236 | 1.55269 | 2.640094 | 0 | 11.181 | 0
2018-03-17 14:02 | 338591.5 | 1680.0008 | 3 | 39 | 4.400225 | 1.368404 | 2.688721 | 0 | 11.39496 | 0
2018-03-17 14:04 | 338711.5 | 1800.0009 | 3 | 39 | 4.400184 | 1.214449 | 2.731693 | 0 | 11.58405 | 0
2018-03-17 14:06 | 338831.5 | 1920.001 | 3 | 39 | 4.400249 | 1.08457 | 2.769947 | 0 | 11.75238 | 0
2018-03-17 14:08 | 338951.5 | 2040.0003 | 3 | 39 | 4.400204 | 0.9724569 | 2.804187 | 0 | 11.90304 | 0
2018-03-17 14:10 | 339071.5 | 2160.0014 | 3 | 39 | 4.400175 | 0.8695831 | 2.834871 | 0 | 12.03805 | 0
2018-03-17 14:12 | 339191.5 | 2280.0012 | 3 | 39 | 4.400156 | 0.7771692 | 2.862274 | 0 | 12.15863 | 0
2018-03-17 14:14 | 339311.5 | 2400.0003 | 3 | 39 | 4.400197 | 0.7011738 | 2.886881 | 0 | 12.26691 | 0
2018-03-17 14:15 | 339397.9 | 2486.4063 | 3 | 39 | 4.400142 | 0.6519947 | 2.903103 | 0 | 12.33829 | 0
2018-03-17 14:17 | 339518 | 120.0013 | 4 | 39 | 4.331529 | 0 | 2.903103 | 0 | 12.33829 | 0
2018-03-17 14:19 | 339638 | 240.0001 | 4 | 39 | 4.325799 | 0 | 2.903103 | 0 | 12.33829 | 0
2018-03-17 14:20 | 339698 | 300.0034 | 4 | 39 | 4.32415 | 0 | 2.903103 | 0 | 12.33829 | 0
2018-03-17 14:22 | 339818.1 | 120.0015 | 5 | 39 | 4.08062 | -2.281984 | 2.903103 | 0.07605474 | 12.33829 | 0.3128757
2018-03-17 14:24 | 339938.1 | 240.0011 | 5 | 39 | 4.046126 | -2.281989 | 2.903103 | 0.1521241 | 12.33829 | 0.6219195
2018-03-17 14:26 | 340058.1 | 360.0017 | 5 | 39 | 4.01583 | -2.282033 | 2.903103 | 0.2281818 | 12.33829 | 0.9285034
2018-03-17 14:28 | 340178.1 | 480.0002 | 5 | 39 | 3.985255 | -2.281951 | 2.903103 | 0.3042475 | 12.33829 | 1.232816
2018-03-17 14:30 | 340298.1 | 600.0007 | 5 | 39 | 3.955075 | -2.282028 | 2.903103 | 0.3803113 | 12.33829 | 1.534783
2018-03-17 14:32 | 340418.1 | 720.0015 | 5 | 39 | 3.926496 | -2.281958 | 2.903103 | 0.4563723 | 12.33829 | 1.834516
2018-03-17 14:34 | 340538.1 | 840.0002 | 5 | 39 | 3.899537 | -2.281965 | 2.903103 | 0.532433 | 12.33829 | 2.132129
2018-03-17 14:36 | 340658.1 | 960.0008 | 5 | 39 | 3.872821 | -2.281915 | 2.903103 | 0.6084974 | 12.33829 | 2.427732
2018-03-17 14:38 | 340778.1 | 1080.0007 | 5 | 39 | 3.844585 | -2.281977 | 2.903103 | 0.68456 | 12.33829 | 2.721239
2018-03-17 14:40 | 340898.1 | 1200.0002 | 5 | 39 | 3.817676 | -2.281975 | 2.903103 | 0.7606214 | 12.33829 | 3.012627
2018-03-17 14:42 | 341018.1 | 1320.0003 | 5 | 39 | 3.79308 | -2.282032 | 2.903103 | 0.8366824 | 12.33829 | 3.302049
2018-03-17 14:44 | 341138.1 | 1440.0002 | 5 | 39 | 3.77116 | -2.281947 | 2.903103 | 0.9127492 | 12.33829 | 3.589739
2018-03-17 14:46 | 341258.1 | 1560.0001 | 5 | 39 | 3.749073 | -2.281988 | 2.903103 | 0.988806 | 12.33829 | 3.875729
2018-03-17 14:48 | 341378.1 | 1680.0012 | 5 | 39 | 3.727499 | -2.282054 | 2.903103 | 1.064878 | 12.33829 | 4.160094
2018-03-17 14:50 | 341498.1 | 1800.0013 | 5 | 39 | 3.707808 | -2.282026 | 2.903103 | 1.14094 | 12.33829 | 4.442859
2018-03-17 14:52 | 341618.1 | 1920.0001 | 5 | 39 | 3.689493 | -2.28203 | 2.903103 | 1.217001 | 12.33829 | 4.724172
2018-03-17 14:54 | 341738.1 | 2040.0001 | 5 | 39 | 3.671452 | -2.281973 | 2.903103 | 1.293066 | 12.33829 | 5.004128
2018-03-17 14:56 | 341858.1 | 2160.0013 | 5 | 39 | 3.652974 | -2.282042 | 2.903103 | 1.369129 | 12.33829 | 5.282681
2018-03-17 14:58 | 341978.1 | 2280.0014 | 5 | 39 | 3.636513 | -2.282033 | 2.903103 | 1.445185 | 12.33829 | 5.559872
2018-03-17 15:00 | 342098.1 | 2400.0009 | 5 | 39 | 3.621648 | -2.28201 | 2.903103 | 1.521257 | 12.33829 | 5.835937
2018-03-17 15:02 | 342218.1 | 2520.0006 | 5 | 39 | 3.608079 | -2.282016 | 2.903103 | 1.597317 | 12.33829 | 6.110883
2018-03-17 15:04 | 342338.1 | 2640.0007 | 5 | 39 | 3.594269 | -2.281996 | 2.903103 | 1.67338 | 12.33829 | 6.384809
2018-03-17 15:06 | 342458.1 | 2760.0013 | 5 | 39 | 3.58107 | -2.282056 | 2.903103 | 1.749444 | 12.33829 | 6.657681
2018-03-17 15:08 | 342578.1 | 2880.0006 | 5 | 39 | 3.569613 | -2.281965 | 2.903103 | 1.825502 | 12.33829 | 6.92961
2018-03-17 15:10 | 342698.1 | 3000.0014 | 5 | 39 | 3.559356 | -2.281993 | 2.903103 | 1.90157 | 12.33829 | 7.200745
2018-03-17 15:12 | 342818.1 | 3120.0013 | 5 | 39 | 3.548827 | -2.282032 | 2.903103 | 1.977634 | 12.33829 | 7.471091
2018-03-17 15:14 | 342938.1 | 3240.0012 | 5 | 39 | 3.536752 | -2.282061 | 2.903103 | 2.053699 | 12.33829 | 7.740583
2018-03-17 15:16 | 343058.1 | 3360.0006 | 5 | 39 | 3.525688 | -2.282049 | 2.903103 | 2.129755 | 12.33829 | 8.00915
2018-03-17 15:18 | 343178.1 | 3480.0013 | 5 | 39 | 3.514686 | -2.282001 | 2.903103 | 2.205819 | 12.33829 | 8.276907
2018-03-17 15:20 | 343298.1 | 3600.0005 | 5 | 39 | 3.503388 | -2.282059 | 2.903103 | 2.281882 | 12.33829 | 8.543831
2018-03-17 15:22 | 343418.1 | 3720.0015 | 5 | 39 | 3.489349 | -2.282086 | 2.903103 | 2.35795 | 12.33829 | 8.809814
2018-03-17 15:24 | 343538.1 | 3840.0005 | 5 | 39 | 3.472311 | -2.281977 | 2.903103 | 2.434007 | 12.33829 | 9.074556
2018-03-17 15:26 | 343658.1 | 3960.0012 | 5 | 39 | 3.453682 | -2.281947 | 2.903103 | 2.510076 | 12.33829 | 9.338003
2018-03-17 15:28 | 343778.1 | 4080.0015 | 5 | 39 | 3.430376 | -2.281972 | 2.903103 | 2.586135 | 12.33829 | 9.599839
2018-03-17 15:30 | 343898.1 | 4200.0012 | 5 | 39 | 3.396261 | -2.281952 | 2.903103 | 2.662204 | 12.33829 | 9.859574
2018-03-17 15:32 | 344018.1 | 4320.0013 | 5 | 39 | 3.341688 | -2.282032 | 2.903103 | 2.738262 | 12.33829 | 10.11597
2018-03-17 15:34 | 344138.1 | 4440.0011 | 5 | 39 | 3.252887 | -2.281988 | 2.903103 | 2.814331 | 12.33829 | 10.36712
2018-03-17 15:36 | 344258.1 | 4560.001 | 5 | 39 | 3.058133 | -2.281975 | 2.903103 | 2.890394 | 12.33829 | 10.60832
2018-03-17 15:36 | 344277.5 | 4579.4746 | 5 | 39 | 2.999996 | -2.281884 | 2.903103 | 2.902731 | 12.33829 | 10.64571
2018-03-17 15:38 | 344397.5 | 120 | 6 | 39 | 3.37673 | 0 | 2.903103 | 2.902731 | 12.33829 | 10.64571
2018-03-17 15:40 | 344517.6 | 240.0013 | 6 | 39 | 3.392068 | 0 | 2.903103 | 2.902731 | 12.33829 | 10.64571
2018-03-17 15:41 | 344577.6 | 300.0023 | 6 | 39 | 3.395738 | 0 | 2.903103 | 2.902731 | 12.33829 | 10.64571
2018-03-17 15:41 | 344577.6 | 0.0025 | 7 | 40 | 3.395698 | 0 | 0 | 0 | 0 | 0
2018-03-17 15:43 | 344697.7 | 120.0003 | 2 | 40 | 4.093732 | 4.889898 | 0.1623931 | 0 | 0.6459162 | 0
2018-03-17 15:45 | 344817.7 | 240.001 | 2 | 40 | 4.125663 | 4.889874 | 0.3253654 | 0 | 1.315499 | 0
2018-03-17 15:47 | 344937.7 | 360.0005 | 2 | 40 | 4.160868 | 4.889944 | 0.4883612 | 0 | 1.990896 | 0
2018-03-17 15:49 | 345057.7 | 480.0006 | 2 | 40 | 4.191128 | 4.889868 | 0.6513601 | 0 | 2.671627 | 0
2018-03-17 15:51 | 345177.7 | 600.0006 | 2 | 40 | 4.200281 | 4.627691 | 0.8112184 | 0 | 3.342834 | 0
2018-03-17 15:53 | 345297.7 | 720.0001 | 2 | 40 | 4.200296 | 4.288725 | 0.9597445 | 0 | 3.966682 | 0
2018-03-17 15:55 | 345417.7 | 840.0017 | 2 | 40 | 4.200223 | 3.976923 | 1.097396 | 0 | 4.544851 | 0
2018-03-17 15:57 | 345537.7 | 960.0017 | 2 | 40 | 4.200242 | 3.682035 | 1.225016 | 0 | 5.080889 | 0
2018-03-17 15:59 | 345657.7 | 1080.0015 | 2 | 40 | 4.200242 | 3.396988 | 1.342897 | 0 | 5.576017 | 0
2018-03-17 16:01 | 345724.4 | 1146.737 | 2 | 40 | 4.200214 | 3.259987 | 1.404581 | 0 | 5.835107 | 0
2018-03-17 16:03 | 345844.4 | 120.0006 | 3 | 40 | 4.218807 | 3.259974 | 1.512867 | 0 | 6.290841 | 0
2018-03-17 16:05 | 345964.4 | 240.0011 | 3 | 40 | 4.240148 | 3.259974 | 1.621526 | 0 | 6.750398 | 0
2018-03-17 16:07 | 346084.4 | 360.0009 | 3 | 40 | 4.264592 | 3.259935 | 1.730187 | 0 | 7.21243 | 0
2018-03-17 16:09 | 346204.4 | 480 | 3 | 40 | 4.292858 | 3.259941 | 1.838842 | 0 | 7.677316 | 0
2018-03-17 16:11 | 346324.4 | 600.0016 | 3 | 40 | 4.322162 | 3.260004 | 1.947496 | 0 | 8.145329 | 0
2018-03-17 16:13 | 346444.4 | 720.0002 | 3 | 40 | 4.353426 | 3.259951 | 2.056159 | 0 | 8.616674 | 0
2018-03-17 16:15 | 346564.4 | 840.0002 | 3 | 40 | 4.387078 | 3.259972 | 2.164814 | 0 | 9.091484 | 0
2018-03-17 16:17 | 346684.4 | 960.0017 | 3 | 40 | 4.400287 | 2.954021 | 2.269955 | 0 | 9.553872 | 0
2018-03-17 16:19 | 346804.4 | 1080.0014 | 3 | 40 | 4.40025 | 2.589735 | 2.362127 | 0 | 9.959453 | 0
2018-03-17 16:21 | 346924.4 | 1200.0009 | 3 | 40 | 4.400223 | 2.28149 | 2.443196 | 0 | 10.31618 | 0
2018-03-17 16:23 | 347044.4 | 1320.0013 | 3 | 40 | 4.400236 | 2.017637 | 2.514748 | 0 | 10.63102 | 0
2018-03-17 16:25 | 347164.4 | 1440.0004 | 3 | 40 | 4.400219 | 1.779511 | 2.57796 | 0 | 10.90917 | 0
2018-03-17 16:27 | 347284.4 | 1560.0002 | 3 | 40 | 4.400248 | 1.564183 | 2.633588 | 0 | 11.15395 | 0
2018-03-17 16:29 | 347404.4 | 1680.0004 | 3 | 40 | 4.400206 | 1.385199 | 2.682657 | 0 | 11.36986 | 0
2018-03-17 16:31 | 347524.4 | 1800.0015 | 3 | 40 | 4.400188 | 1.233371 | 2.72623 | 0 | 11.56159 | 0
2018-03-17 16:33 | 347644.4 | 1920.0008 | 3 | 40 | 4.400172 | 1.101855 | 2.765138 | 0 | 11.73279 | 0
2018-03-17 16:35 | 347764.4 | 2040.0008 | 3 | 40 | 4.400174 | 0.9815226 | 2.799861 | 0 | 11.88558 | 0
2018-03-17 16:37 | 347884.4 | 2160.0008 | 3 | 40 | 4.400231 | 0.8774376 | 2.830776 | 0 | 12.02162 | 0
2018-03-17 16:39 | 348004.4 | 2280.0013 | 3 | 40 | 4.400185 | 0.788559 | 2.858497 | 0 | 12.14359 | 0
2018-03-17 16:41 | 348124.4 | 2400.0012 | 3 | 40 | 4.400216 | 0.713789 | 2.883492 | 0 | 12.25358 | 0
2018-03-17 16:42 | 348231.1 | 2506.6499 | 3 | 40 | 4.400179 | 0.6519852 | 2.903699 | 0 | 12.34249 | 0
2018-03-17 16:44 | 348351.1 | 120.0012 | 4 | 40 | 4.331802 | 0 | 2.903699 | 0 | 12.34249 | 0
2018-03-17 16:46 | 348471.1 | 240.0008 | 4 | 40 | 4.326127 | 0 | 2.903699 | 0 | 12.34249 | 0
2018-03-17 16:47 | 348531.1 | 300.0019 | 4 | 40 | 4.324502 | 0 | 2.903699 | 0 | 12.34249 | 0
2018-03-17 16:49 | 348651.2 | 120.0008 | 5 | 40 | 4.081803 | -2.282012 | 2.903699 | 0.07605845 | 12.34249 | 0.3129478
2018-03-17 16:51 | 348771.2 | 240.0004 | 5 | 40 | 4.047251 | -2.281954 | 2.903699 | 0.1521253 | 12.34249 | 0.6220803
2018-03-17 16:53 | 348891.2 | 360.0001 | 5 | 40 | 4.01497 | -2.281979 | 2.903699 | 0.2281852 | 12.34249 | 0.9286832
2018-03-17 16:55 | 349011.2 | 480.0004 | 5 | 40 | 3.984779 | -2.281988 | 2.903699 | 0.3042472 | 12.34249 | 1.232908
2018-03-17 16:57 | 349131.2 | 600.0004 | 5 | 40 | 3.955918 | -2.28198 | 2.903699 | 0.3803158 | 12.34249 | 1.53492
2018-03-17 16:59 | 349251.2 | 720.0001 | 5 | 40 | 3.92803 | -2.282005 | 2.903699 | 0.4563787 | 12.34249 | 1.834759
2018-03-17 17:01 | 349371.2 | 840.0011 | 5 | 40 | 3.899826 | -2.281995 | 2.903699 | 0.5324372 | 12.34249 | 2.132449
2018-03-17 17:03 | 349491.2 | 960.0013 | 5 | 40 | 3.871811 | -2.281983 | 2.903699 | 0.6084977 | 12.34249 | 2.427991
2018-03-17 17:05 | 349611.2 | 1080.0006 | 5 | 40 | 3.84511 | -2.281991 | 2.903699 | 0.6845598 | 12.34249 | 2.721473
2018-03-17 17:07 | 349731.2 | 1200.001 | 5 | 40 | 3.819178 | -2.282016 | 2.903699 | 0.7606252 | 12.34249 | 3.012954
2018-03-17 17:09 | 349851.2 | 1320.0012 | 5 | 40 | 3.794635 | -2.282053 | 2.903699 | 0.8366894 | 12.34249 | 3.302512
2018-03-17 17:11 | 349971.2 | 1440.0006 | 5 | 40 | 3.770863 | -2.282009 | 2.903699 | 0.9127551 | 12.34249 | 3.590245
2018-03-17 17:13 | 350091.2 | 1560.001 | 5 | 40 | 3.749135 | -2.282012 | 2.903699 | 0.9888151 | 12.34249 | 3.876215
2018-03-17 17:15 | 350211.2 | 1680.0006 | 5 | 40 | 3.728814 | -2.282005 | 2.903699 | 1.064874 | 12.34249 | 4.160593
2018-03-17 17:17 | 350331.2 | 1800.0004 | 5 | 40 | 3.709671 | -2.282019 | 2.903699 | 1.140933 | 12.34249 | 4.443475
2018-03-17 17:19 | 350451.2 | 1920.0015 | 5 | 40 | 3.690151 | -2.281935 | 2.903699 | 1.217003 | 12.34249 | 4.724928
2018-03-17 17:21 | 350571.2 | 2040.0002 | 5 | 40 | 3.670696 | -2.282028 | 2.903699 | 1.293061 | 12.34249 | 5.004839
2018-03-17 17:23 | 350691.2 | 2160.0004 | 5 | 40 | 3.653396 | -2.282035 | 2.903699 | 1.369123 | 12.34249 | 5.283372
2018-03-17 17:25 | 350811.2 | 2280.0014 | 5 | 40 | 3.637794 | -2.282014 | 2.903699 | 1.445186 | 12.34249 | 5.560654
2018-03-17 17:27 | 350931.2 | 2400.0003 | 5 | 40 | 3.622971 | -2.281975 | 2.903699 | 1.521249 | 12.34249 | 5.836795
2018-03-17 17:29 | 351051.2 | 2520.0007 | 5 | 40 | 3.607586 | -2.281977 | 2.903699 | 1.597314 | 12.34249 | 6.111791
2018-03-17 17:31 | 351171.2 | 2640.0004 | 5 | 40 | 3.594012 | -2.282053 | 2.903699 | 1.673374 | 12.34249 | 6.385655
2018-03-17 17:33 | 351291.2 | 2760.0013 | 5 | 40 | 3.581885 | -2.281995 | 2.903699 | 1.749434 | 12.34249 | 6.658547
2018-03-17 17:35 | 351411.2 | 2880.001 | 5 | 40 | 3.571158 | -2.282005 | 2.903699 | 1.825501 | 12.34249 | 6.930599
2018-03-17 17:37 | 351531.2 | 3000.0012 | 5 | 40 | 3.559835 | -2.282038 | 2.903699 | 1.901561 | 12.34249 | 7.201803
2018-03-17 17:39 | 351651.2 | 3120.0017 | 5 | 40 | 3.547913 | -2.281996 | 2.903699 | 1.977627 | 12.34249 | 7.47212
2018-03-17 17:41 | 351771.2 | 3240.0006 | 5 | 40 | 3.537254 | -2.281988 | 2.903699 | 2.053683 | 12.34249 | 7.741554
2018-03-17 17:43 | 351891.2 | 3360.0005 | 5 | 40 | 3.527084 | -2.281949 | 2.903699 | 2.129746 | 12.34249 | 8.010216
2018-03-17 17:45 | 352011.2 | 3480.0013 | 5 | 40 | 3.516108 | -2.281962 | 2.903699 | 2.205813 | 12.34249 | 8.278104
2018-03-17 17:47 | 352131.2 | 3600.0005 | 5 | 40 | 3.50262 | -2.281925 | 2.903699 | 2.281873 | 12.34249 | 8.545041
2018-03-17 17:49 | 352251.2 | 3720.0009 | 5 | 40 | 3.488771 | -2.281944 | 2.903699 | 2.357935 | 12.34249 | 8.810933
2018-03-17 17:51 | 352371.2 | 3840.0004 | 5 | 40 | 3.473426 | -2.28204 | 2.903699 | 2.433994 | 12.34249 | 9.075716
2018-03-17 17:53 | 352491.2 | 3960.0007 | 5 | 40 | 3.455739 | -2.281944 | 2.903699 | 2.510055 | 12.34249 | 9.339271
2018-03-17 17:55 | 352611.2 | 4080.0013 | 5 | 40 | 3.430932 | -2.281967 | 2.903699 | 2.586116 | 12.34249 | 9.601235
2018-03-17 17:57 | 352731.2 | 4200.0003 | 5 | 40 | 3.394619 | -2.281965 | 2.903699 | 2.662179 | 12.34249 | 9.860895
2018-03-17 17:59 | 352851.2 | 4320.001 | 5 | 40 | 3.342698 | -2.281968 | 2.903699 | 2.738244 | 12.34249 | 10.11727
2018-03-17 18:01 | 352971.2 | 4440.0014 | 5 | 40 | 3.256323 | -2.281956 | 2.903699 | 2.8143 | 12.34249 | 10.36854
2018-03-17 18:03 | 353091.2 | 4560.0006 | 5 | 40 | 3.064082 | -2.281919 | 2.903699 | 2.890362 | 12.34249 | 10.61011
2018-03-17 18:04 | 353112.5 | 4581.2558 | 5 | 40 | 2.99998 | -2.28198 | 2.903699 | 2.903837 | 12.34249 | 10.65098
2018-03-17 18:06 | 353232.5 | 120 | 6 | 40 | 3.374469 | 0 | 2.903699 | 2.903837 | 12.34249 | 10.65098
2018-03-17 18:08 | 353352.5 | 240.0001 | 6 | 40 | 3.38969 | 0 | 2.903699 | 2.903837 | 12.34249 | 10.65098
2018-03-17 18:09 | 353412.5 | 300.0028 | 6 | 40 | 3.393279 | 0 | 2.903699 | 2.903837 | 12.34249 | 10.65098
2018-03-17 18:09 | 353412.5 | 0.0023 | 7 | 41 | 3.393645 | 0 | 0 | 0 | 0 | 0
2018-03-17 18:11 | 353532.6 | 120.0009 | 2 | 41 | 4.091628 | 4.889915 | 0.1623806 | 0 | 0.6455192 | 0
2018-03-17 18:13 | 353652.6 | 240.0002 | 2 | 41 | 4.124256 | 4.889898 | 0.3253689 | 0 | 1.314837 | 0
2018-03-17 18:15 | 353772.6 | 360.0011 | 2 | 41 | 4.162858 | 4.889877 | 0.4883549 | 0 | 1.990268 | 0
2018-03-17 18:17 | 353892.6 | 480.0006 | 2 | 41 | 4.191929 | 4.889885 | 0.6513409 | 0 | 2.67124 | 0
2018-03-17 18:19 | 354012.6 | 600.0007 | 2 | 41 | 4.200272 | 4.640491 | 0.8113827 | 0 | 3.343236 | 0
2018-03-17 18:21 | 354132.6 | 720.0009 | 2 | 41 | 4.200261 | 4.31085 | 0.9606124 | 0 | 3.970039 | 0
2018-03-17 18:23 | 354252.6 | 840.0003 | 2 | 41 | 4.200249 | 3.971699 | 1.098685 | 0 | 4.549981 | 0
2018-03-17 18:25 | 354372.6 | 960.0012 | 2 | 41 | 4.200239 | 3.662601 | 1.225723 | 0 | 5.083569 | 0
2018-03-17 18:27 | 354492.6 | 1080.0012 | 2 | 41 | 4.200214 | 3.400583 | 1.343378 | 0 | 5.577751 | 0
2018-03-17 18:28 | 354563.8 | 1151.2532 | 2 | 41 | 4.200261 | 3.259998 | 1.409266 | 0 | 5.854496 | 0
2018-03-17 18:30 | 354683.9 | 120.0013 | 3 | 41 | 4.218284 | 3.259914 | 1.517549 | 0 | 6.310177 | 0
2018-03-17 18:32 | 354803.9 | 240.0015 | 3 | 41 | 4.241485 | 3.259989 | 1.626201 | 0 | 6.769715 | 0
2018-03-17 18:34 | 354923.9 | 360.0009 | 3 | 41 | 4.267241 | 3.259953 | 1.734867 | 0 | 7.232016 | 0
2018-03-17 18:36 | 355043.9 | 480.001 | 3 | 41 | 4.294198 | 3.259995 | 1.843521 | 0 | 7.697115 | 0
2018-03-17 18:38 | 355163.9 | 600.0007 | 3 | 41 | 4.322614 | 3.259956 | 1.952181 | 0 | 8.165264 | 0
2018-03-17 18:40 | 355283.9 | 720.0011 | 3 | 41 | 4.354203 | 3.259968 | 2.060835 | 0 | 8.636607 | 0
2018-03-17 18:42 | 355403.9 | 840.0006 | 3 | 41 | 4.390412 | 3.259945 | 2.16949 | 0 | 9.111648 | 0
2018-03-17 18:44 | 355523.9 | 960.0001 | 3 | 41 | 4.400259 | 2.926765 | 2.273703 | 0 | 9.570072 | 0
2018-03-17 18:46 | 355643.9 | 1080.0003 | 3 | 41 | 4.400235 | 2.579462 | 2.36533 | 0 | 9.973254 | 0
2018-03-17 18:48 | 355763.9 | 1200.0015 | 3 | 41 | 4.400205 | 2.276799 | 2.446213 | 0 | 10.32916 | 0
2018-03-17 18:50 | 355883.9 | 1320.0016 | 3 | 41 | 4.400243 | 1.99907 | 2.517442 | 0 | 10.64259 | 0
2018-03-17 18:52 | 356003.9 | 1440.0014 | 3 | 41 | 4.400265 | 1.75727 | 2.579882 | 0 | 10.91734 | 0
2018-03-17 18:54 | 356123.9 | 1560.0001 | 3 | 41 | 4.400198 | 1.554423 | 2.635003 | 0 | 11.15988 | 0
2018-03-17 18:56 | 356243.9 | 1680.0003 | 3 | 41 | 4.400176 | 1.3833 | 2.683884 | 0 | 11.37497 | 0
2018-03-17 18:58 | 356363.9 | 1800.0013 | 3 | 41 | 4.400195 | 1.2311 | 2.727427 | 0 | 11.56657 | 0
2018-03-17 19:00 | 356483.9 | 1920.0007 | 3 | 41 | 4.400214 | 1.090789 | 2.766077 | 0 | 11.73664 | 0
2018-03-17 19:02 | 356603.9 | 2040.0017 | 3 | 41 | 4.400176 | 0.9742928 | 2.80044 | 0 | 11.88784 | 0
2018-03-17 19:04 | 356723.8 | 2160 | 3 | 41 | 4.400208 | 0.875061 | 2.831215 | 0 | 12.02326 | 0
2018-03-17 19:06 | 356843.9 | 2280.0001 | 3 | 41 | 4.40016 | 0.7885704 | 2.858915 | 0 | 12.14514 | 0
2018-03-17 19:08 | 356963.9 | 2400.0012 | 3 | 41 | 4.4002 | 0.7094479 | 2.883868 | 0 | 12.25494 | 0
2018-03-17 19:09 | 357058.1 | 2494.2879 | 3 | 41 | 4.400187 | 0.6519938 | 2.901664 | 0 | 12.33324 | 0
2018-03-17 19:11 | 357178.2 | 120.0011 | 4 | 41 | 4.33121 | 0 | 2.901666 | 0 | 12.33325 | 0
2018-03-17 19:13 | 357298.2 | 240.0007 | 4 | 41 | 4.325428 | 0 | 2.901666 | 0 | 12.33325 | 0
2018-03-17 19:14 | 357358.2 | 300.0033 | 4 | 41 | 4.323768 | 0 | 2.901666 | 0 | 12.33325 | 0
2018-03-17 19:16 | 357478.2 | 120.0004 | 5 | 41 | 4.080343 | -2.281988 | 2.901666 | 0.07605383 | 12.33325 | 0.3128657
2018-03-17 19:18 | 357598.2 | 240.0004 | 5 | 41 | 4.044164 | -2.281967 | 2.901666 | 0.15212 | 12.33325 | 0.6218104
2018-03-17 19:20 | 357718.2 | 360.0014 | 5 | 41 | 4.01301 | -2.281951 | 2.901666 | 0.2281797 | 12.33325 | 0.9282109
2018-03-17 19:22 | 357838.2 | 480.0009 | 5 | 41 | 3.98367 | -2.281973 | 2.901666 | 0.3042378 | 12.33325 | 1.232306
2018-03-17 19:24 | 357958.2 | 600.001 | 5 | 41 | 3.955162 | -2.281988 | 2.901666 | 0.3802993 | 12.33325 | 1.534233
2018-03-17 19:26 | 358078.2 | 720.0006 | 5 | 41 | 3.925521 | -2.281989 | 2.901666 | 0.4563568 | 12.33325 | 1.833935
2018-03-17 19:28 | 358198.2 | 840.0008 | 5 | 41 | 3.897112 | -2.282016 | 2.901666 | 0.5324232 | 12.33325 | 2.131439
2018-03-17 19:30 | 358318.2 | 960.0011 | 5 | 41 | 3.870375 | -2.281946 | 2.901666 | 0.6084853 | 12.33325 | 2.42684
2018-03-17 19:32 | 358438.2 | 1080.0014 | 5 | 41 | 3.844461 | -2.281914 | 2.901666 | 0.6845462 | 12.33325 | 2.720238
2018-03-17 19:34 | 358558.2 | 1200.0001 | 5 | 41 | 3.81775 | -2.281984 | 2.901666 | 0.7606066 | 12.33325 | 3.011638
2018-03-17 19:36 | 358678.2 | 1320.0011 | 5 | 41 | 3.791626 | -2.281984 | 2.901666 | 0.8366663 | 12.33325 | 3.300998
2018-03-17 19:38 | 358798.2 | 1440.0015 | 5 | 41 | 3.768886 | -2.281991 | 2.901666 | 0.9127262 | 12.33325 | 3.588508
2018-03-17 19:40 | 358918.2 | 1560.0006 | 5 | 41 | 3.748062 | -2.281968 | 2.901666 | 0.9887853 | 12.33325 | 3.874363
2018-03-17 19:42 | 359038.2 | 1680.0007 | 5 | 41 | 3.728163 | -2.282056 | 2.901666 | 1.064848 | 12.33325 | 4.158696
2018-03-17 19:44 | 359158.2 | 1800.0001 | 5 | 41 | 3.70745 | -2.281963 | 2.901666 | 1.140906 | 12.33325 | 4.441477
2018-03-17 19:46 | 359278.2 | 1920.0003 | 5 | 41 | 3.687769 | -2.282002 | 2.901666 | 1.216967 | 12.33325 | 4.722704
2018-03-17 19:48 | 359398.2 | 2040.0012 | 5 | 41 | 3.669733 | -2.281941 | 2.901666 | 1.293032 | 12.33325 | 5.002523
2018-03-17 19:50 | 359518.2 | 2160.0004 | 5 | 41 | 3.653417 | -2.281995 | 2.901666 | 1.36909 | 12.33325 | 5.281007
2018-03-17 19:52 | 359638.2 | 2280.0004 | 5 | 41 | 3.637196 | -2.281956 | 2.901666 | 1.445146 | 12.33325 | 5.558257
2018-03-17 19:54 | 359758.2 | 2400.0014 | 5 | 41 | 3.620816 | -2.282023 | 2.901666 | 1.521208 | 12.33325 | 5.834276
2018-03-17 19:56 | 359878.2 | 2520.0013 | 5 | 41 | 3.606662 | -2.281923 | 2.901666 | 1.597265 | 12.33325 | 6.109115
2018-03-17 19:58 | 359998.2 | 2640.0015 | 5 | 41 | 3.593898 | -2.281949 | 2.901666 | 1.673329 | 12.33325 | 6.382954
2018-03-17 20:00 | 360118.2 | 2760.0008 | 5 | 41 | 3.582289 | -2.281952 | 2.901666 | 1.749383 | 12.33325 | 6.655844
2018-03-17 20:02 | 360238.2 | 2880.0001 | 5 | 41 | 3.569926 | -2.282005 | 2.901666 | 1.825444 | 12.33325 | 6.927852
2018-03-17 20:04 | 360358.2 | 3000.0009 | 5 | 41 | 3.558368 | -2.281986 | 2.901666 | 1.901505 | 12.33325 | 7.198934
2018-03-17 20:06 | 360478.2 | 3120.001 | 5 | 41 | 3.547899 | -2.281896 | 2.901666 | 1.977563 | 12.33325 | 7.469176
2018-03-17 20:08 | 360598.2 | 3240.0004 | 5 | 41 | 3.538219 | -2.281996 | 2.901666 | 2.053622 | 12.33325 | 7.738656
2018-03-17 20:10 | 360718.2 | 3360.0007 | 5 | 41 | 3.527298 | -2.281998 | 2.901666 | 2.129687 | 12.33325 | 8.007384
2018-03-17 20:12 | 360838.2 | 3480.0008 | 5 | 41 | 3.514407 | -2.281984 | 2.901666 | 2.205747 | 12.33325 | 8.275185
2018-03-17 20:14 | 360958.2 | 3600.0008 | 5 | 41 | 3.50223 | -2.281952 | 2.901666 | 2.281807 | 12.33325 | 8.54203
2018-03-17 20:16 | 361078.2 | 3720.0007 | 5 | 41 | 3.489366 | -2.282017 | 2.901666 | 2.357867 | 12.33325 | 8.80792
2018-03-17 20:18 | 361198.2 | 3840.0014 | 5 | 41 | 3.474655 | -2.281912 | 2.901666 | 2.433928 | 12.33325 | 9.072795
2018-03-17 20:20 | 361318.2 | 3960.0015 | 5 | 41 | 3.454484 | -2.282001 | 2.901666 | 2.509989 | 12.33325 | 9.33636
2018-03-17 20:22 | 361438.2 | 4080.0005 | 5 | 41 | 3.428445 | -2.281944 | 2.901666 | 2.586049 | 12.33325 | 9.598145
2018-03-17 20:24 | 361558.2 | 4200.0005 | 5 | 41 | 3.394045 | -2.281973 | 2.901666 | 2.662108 | 12.33325 | 9.857681
2018-03-17 20:26 | 361678.2 | 4320.0004 | 5 | 41 | 3.343185 | -2.282022 | 2.901666 | 2.738168 | 12.33325 | 10.11404
2018-03-17 20:28 | 361798.2 | 4440.0004 | 5 | 41 | 3.253973 | -2.282069 | 2.901666 | 2.814226 | 12.33325 | 10.36529
2018-03-17 20:30 | 361918.2 | 4560.0001 | 5 | 41 | 3.050251 | -2.282058 | 2.901666 | 2.890285 | 12.33325 | 10.60628
2018-03-17 20:31 | 361934.6 | 4576.3616 | 5 | 41 | 2.999987 | -2.281967 | 2.901666 | 2.900656 | 12.33325 | 10.63766
2018-03-17 20:33 | 362054.7 | 120.0002 | 6 | 41 | 3.376276 | 0 | 2.901666 | 2.900656 | 12.33325 | 10.63766
2018-03-17 20:35 | 362174.7 | 240.0012 | 6 | 41 | 3.391522 | 0 | 2.901666 | 2.900656 | 12.33325 | 10.63766
2018-03-17 20:36 | 362234.7 | 300.0023 | 6 | 41 | 3.395113 | 0 | 2.901666 | 2.900656 | 12.33325 | 10.63766
2018-03-17 20:36 | 362234.6772 | 0.0023 | 7 | 42 | 3.39506 | 0 | 0 | 0 | 0 | 0
2018-03-17 20:38 | 362354.7 | 120.0003 | 2 | 42 | 4.091174 | 4.889874 | 0.1623814 | 4.1e-10 | 0.6453841 | 1.392e-09
2018-03-17 20:40 | 362474.7 | 240.0005 | 2 | 42 | 4.126027 | 4.889832 | 0.3253734 | 4.1e-10 | 1.314885 | 1.392e-09
2018-03-17 20:42 | 362594.7 | 360.0014 | 2 | 42 | 4.162009 | 4.890099 | 0.4883564 | 4.1e-10 | 1.990388 | 1.392e-09
2018-03-17 20:44 | 362714.7 | 480.0006 | 2 | 42 | 4.189952 | 4.889915 | 0.6513414 | 4.1e-10 | 2.671113 | 1.392e-09
2018-03-17 20:46 | 362834.7 | 600.0016 | 2 | 42 | 4.200271 | 4.66947 | 0.812104 | 4.1e-10 | 3.346003 | 1.392e-09
2018-03-17 20:48 | 362954.7 | 720.0002 | 2 | 42 | 4.200266 | 4.295916 | 0.9615329 | 4.1e-10 | 3.973643 | 1.392e-09
2018-03-17 20:50 | 363074.7 | 840.0001 | 2 | 42 | 4.20024 | 3.960644 | 1.098974 | 4.1e-10 | 4.550933 | 1.392e-09
2018-03-17 20:52 | 363194.7 | 960.001 | 2 | 42 | 4.200217 | 3.670683 | 1.22608 | 4.1e-10 | 5.08481 | 1.392e-09
2018-03-17 20:54 | 363314.7 | 1080.0004 | 2 | 42 | 4.200272 | 3.422024 | 1.344216 | 4.1e-10 | 5.581006 | 1.392e-09
2018-03-17 20:55 | 363393.7 | 1158.912 | 2 | 42 | 4.200276 | 3.259995 | 1.417438 | 4.1e-10 | 5.888558 | 1.392e-09
2018-03-17 20:57 | 363513.7 | 120.0001 | 3 | 42 | 4.220484 | 3.260014 | 1.525717 | 4.1e-10 | 6.344329 | 1.392e-09
2018-03-17 20:59 | 363633.7 | 240.0001 | 3 | 42 | 4.24363 | 3.259882 | 1.634371 | 4.1e-10 | 6.804152 | 1.392e-09
2018-03-17 21:01 | 363753.7 | 360.001 | 3 | 42 | 4.268113 | 3.259947 | 1.74303 | 4.1e-10 | 7.266576 | 1.392e-09
2018-03-17 21:03 | 363873.7 | 480.001 | 3 | 42 | 4.294071 | 3.259905 | 1.851683 | 4.1e-10 | 7.731703 | 1.392e-09
2018-03-17 21:05 | 363993.7 | 600.0011 | 3 | 42 | 4.323812 | 3.260002 | 1.960349 | 4.1e-10 | 8.199899 | 1.392e-09
2018-03-17 21:07 | 364113.7 | 720.0012 | 3 | 42 | 4.357217 | 3.259941 | 2.069 | 4.1e-10 | 8.67149 | 1.392e-09
2018-03-17 21:09 | 364233.7 | 840.0012 | 3 | 42 | 4.39219 | 3.259956 | 2.177663 | 4.1e-10 | 9.146835 | 1.392e-09
2018-03-17 21:11 | 364353.7 | 960.0004 | 3 | 42 | 4.400294 | 2.919924 | 2.281497 | 4.1e-10 | 9.603633 | 1.392e-09
2018-03-17 21:13 | 364473.7 | 1080.0007 | 3 | 42 | 4.400253 | 2.570587 | 2.372906 | 4.1e-10 | 10.00586 | 1.392e-09
2018-03-17 21:15 | 364593.7 | 1200.0009 | 3 | 42 | 4.400226 | 2.248136 | 2.453138 | 4.1e-10 | 10.3589 | 1.392e-09
2018-03-17 21:17 | 364713.7 | 1320.0011 | 3 | 42 | 4.400259 | 1.977611 | 2.523434 | 4.1e-10 | 10.66822 | 1.392e-09
2018-03-17 21:19 | 364833.7 | 1440.0003 | 3 | 42 | 4.400184 | 1.745065 | 2.585387 | 4.1e-10 | 10.94083 | 1.392e-09
2018-03-17 21:21 | 364953.7 | 1560.0004 | 3 | 42 | 4.40022 | 1.549846 | 2.64025 | 4.1e-10 | 11.18224 | 1.392e-09
2018-03-17 21:23 | 365073.7 | 1680.0004 | 3 | 42 | 4.400245 | 1.371455 | 2.688883 | 4.1e-10 | 11.39623 | 1.392e-09
2018-03-17 21:25 | 365193.7 | 1800.0006 | 3 | 42 | 4.400185 | 1.212139 | 2.731853 | 4.1e-10 | 11.58531 | 1.392e-09
2018-03-17 21:27 | 365313.7 | 1920.0015 | 3 | 42 | 4.400213 | 1.080729 | 2.770016 | 4.1e-10 | 11.75324 | 1.392e-09
2018-03-17 21:29 | 365433.7 | 2040.001 | 3 | 42 | 4.400186 | 0.9683275 | 2.8041 | 4.1e-10 | 11.90321 | 1.392e-09
2018-03-17 21:31 | 365553.7 | 2160.0011 | 3 | 42 | 4.400169 | 0.869235 | 2.834707 | 4.1e-10 | 12.03789 | 1.392e-09
2018-03-17 21:33 | 365673.7 | 2280.0005 | 3 | 42 | 4.400143 | 0.7771158 | 2.862136 | 4.1e-10 | 12.15858 | 1.392e-09
2018-03-17 21:35 | 365793.7 | 2400.0015 | 3 | 42 | 4.400183 | 0.6993427 | 2.886702 | 4.1e-10 | 12.26667 | 1.392e-09
2018-03-17 21:36 | 365876.9 | 2483.2285 | 3 | 42 | 4.400204 | 0.6519871 | 2.902304 | 4.1e-10 | 12.33533 | 1.392e-09
2018-03-17 21:38 | 365996.9 | 120.0012 | 4 | 42 | 4.331565 | 0 | 2.902304 | 4.1e-10 | 12.33533 | 1.392e-09
2018-03-17 21:40 | 366116.9 | 240.0006 | 4 | 42 | 4.325754 | 0 | 2.902304 | 4.1e-10 | 12.33533 | 1.392e-09
2018-03-17 21:41 | 366176.9 | 300.0016 | 4 | 42 | 4.324138 | 0 | 2.902304 | 4.1e-10 | 12.33533 | 1.392e-09
2018-03-17 21:43 | 366297 | 120.0003 | 5 | 42 | 4.08043 | -2.282019 | 2.902304 | 0.07605597 | 12.33533 | 0.3128862
2018-03-17 21:45 | 366417 | 240.0014 | 5 | 42 | 4.045587 | -2.281981 | 2.902304 | 0.1521164 | 12.33533 | 0.6218712
2018-03-17 21:47 | 366537 | 360.0008 | 5 | 42 | 4.015254 | -2.281941 | 2.902304 | 0.2281797 | 12.33533 | 0.928417
2018-03-17 21:49 | 366657 | 480.0002 | 5 | 42 | 3.985751 | -2.282001 | 2.902304 | 0.3042419 | 12.33533 | 1.232706
2018-03-17 21:51 | 366777 | 600.0004 | 5 | 42 | 3.95512 | -2.281968 | 2.902304 | 0.3803027 | 12.33533 | 1.534703
2018-03-17 21:53 | 366897 | 720.0007 | 5 | 42 | 3.926018 | -2.282001 | 2.902304 | 0.4563623 | 12.33533 | 1.834406
2018-03-17 21:55 | 367017 | 840.0001 | 5 | 42 | 3.898425 | -2.282012 | 2.902304 | 0.5324289 | 12.33533 | 2.131986
2018-03-17 21:57 | 367137 | 960.0011 | 5 | 42 | 3.872376 | -2.281991 | 2.902304 | 0.6084931 | 12.33533 | 2.427525
2018-03-17 21:59 | 367257 | 1080.0004 | 5 | 42 | 3.845098 | -2.282 | 2.902304 | 0.6845521 | 12.33533 | 2.721035
2018-03-17 22:01 | 367377 | 1200.0014 | 5 | 42 | 3.817281 | -2.281996 | 2.902304 | 0.7606174 | 12.33533 | 3.012436
2018-03-17 22:03 | 367497 | 1320.0015 | 5 | 42 | 3.792403 | -2.281996 | 2.902304 | 0.8366783 | 12.33533 | 3.301818
2018-03-17 22:05 | 367617 | 1440.0001 | 5 | 42 | 3.770395 | -2.282021 | 2.902304 | 0.9127412 | 12.33533 | 3.589423
2018-03-17 22:07 | 367737 | 1560.0003 | 5 | 42 | 3.749364 | -2.281975 | 2.902304 | 0.9887956 | 12.33533 | 3.875379
2018-03-17 22:09 | 367857 | 1680.0013 | 5 | 42 | 3.727602 | -2.281941 | 2.902304 | 1.064864 | 12.33533 | 4.159756
2018-03-17 22:11 | 367977 | 1800.0008 | 5 | 42 | 3.70742 | -2.281979 | 2.902304 | 1.140924 | 12.33533 | 4.442501
2018-03-17 22:13 | 368097 | 1920.0017 | 5 | 42 | 3.68852 | -2.282009 | 2.902304 | 1.216987 | 12.33533 | 4.723772
2018-03-17 22:15 | 368217 | 2040.0004 | 5 | 42 | 3.671079 | -2.282056 | 2.902304 | 1.293051 | 12.33533 | 5.00367
2018-03-17 22:17 | 368337 | 2160.0005 | 5 | 42 | 3.653328 | -2.281986 | 2.902304 | 1.369114 | 12.33533 | 5.282234
2018-03-17 22:19 | 368457 | 2280.0002 | 5 | 42 | 3.635975 | -2.281942 | 2.902304 | 1.445173 | 12.33533 | 5.559424
2018-03-17 22:21 | 368577 | 2400.0012 | 5 | 42 | 3.620807 | -2.281998 | 2.902304 | 1.521238 | 12.33533 | 5.835411
2018-03-17 22:23 | 368697 | 2520.0014 | 5 | 42 | 3.607258 | -2.281986 | 2.902304 | 1.597301 | 12.33533 | 6.110289
2018-03-17 22:25 | 368817 | 2640.0009 | 5 | 42 | 3.594429 | -2.282028 | 2.902304 | 1.673359 | 12.33533 | 6.384164
2018-03-17 22:27 | 368937 | 2760.0009 | 5 | 42 | 3.580896 | -2.282009 | 2.902304 | 1.749424 | 12.33533 | 6.657064
2018-03-17 22:29 | 369057 | 2880.0014 | 5 | 42 | 3.569093 | -2.28198 | 2.902304 | 1.825484 | 12.33533 | 6.928966
2018-03-17 22:31 | 369177 | 3000.0016 | 5 | 42 | 3.558215 | -2.282002 | 2.902304 | 1.901543 | 12.33533 | 7.200008
2018-03-17 22:33 | 369297 | 3120.0012 | 5 | 42 | 3.548423 | -2.281983 | 2.902304 | 1.977609 | 12.33533 | 7.470298
2018-03-17 22:35 | 369417 | 3240.0005 | 5 | 42 | 3.537324 | -2.281986 | 2.902304 | 2.053669 | 12.33533 | 7.739788
2018-03-17 22:37 | 369537 | 3360.0009 | 5 | 42 | 3.525307 | -2.281912 | 2.902304 | 2.129727 | 12.33533 | 8.008364
2018-03-17 22:39 | 369657 | 3480.0003 | 5 | 42 | 3.513902 | -2.281956 | 2.902304 | 2.205796 | 12.33533 | 8.276094
2018-03-17 22:41 | 369777 | 3600.0014 | 5 | 42 | 3.502451 | -2.28198 | 2.902304 | 2.281856 | 12.33533 | 8.542923
2018-03-17 22:43 | 369897 | 3720.0008 | 5 | 42 | 3.489405 | -2.282005 | 2.902304 | 2.357917 | 12.33533 | 8.808843
2018-03-17 22:45 | 370017 | 3840.0004 | 5 | 42 | 3.472085 | -2.281935 | 2.902304 | 2.433977 | 12.33533 | 9.073619
2018-03-17 22:47 | 370137 | 3960.0006 | 5 | 42 | 3.45248 | -2.281995 | 2.902304 | 2.510039 | 12.33533 | 9.336983
2018-03-17 22:49 | 370257 | 4080.0002 | 5 | 42 | 3.428166 | -2.281979 | 2.902304 | 2.586103 | 12.33533 | 9.598709
2018-03-17 22:51 | 370377 | 4200.0009 | 5 | 42 | 3.395154 | -2.281988 | 2.902304 | 2.662168 | 12.33533 | 9.858303
2018-03-17 22:53 | 370497 | 4320.0011 | 5 | 42 | 3.341704 | -2.282021 | 2.902304 | 2.738225 | 12.33533 | 10.11467
2018-03-17 22:55 | 370617 | 4440.0013 | 5 | 42 | 3.250062 | -2.282026 | 2.902304 | 2.814292 | 12.33533 | 10.3657
2018-03-17 22:57 | 370737 | 4560.0008 | 5 | 42 | 3.051809 | -2.281962 | 2.902304 | 2.890354 | 12.33533 | 10.60657
2018-03-17 22:58 | 370754.2 | 4577.1566 | 5 | 42 | 2.999986 | -2.281972 | 2.902304 | 2.901223 | 12.33533 | 10.63947
2018-03-17 23:00 | 370874.2 | 120.001 | 6 | 42 | 3.378497 | 0 | 2.902304 | 2.901223 | 12.33533 | 10.63947
2018-03-17 23:02 | 370994.2 | 240.0006 | 6 | 42 | 3.394035 | 0 | 2.902304 | 2.901223 | 12.33533 | 10.63947
2018-03-17 23:03 | 371054.2 | 300.0034 | 6 | 42 | 3.397767 | 0 | 2.902304 | 2.901223 | 12.33533 | 10.63947
2018-03-17 23:03 | 371054.2 | 0.0024 | 7 | 43 | 3.397723 | 0 | 0 | 0 | 0 | 0
2018-03-17 23:05 | 371174.3 | 120.0003 | 2 | 43 | 4.094743 | 4.889874 | 0.1623874 | 7.54e-10 | 0.6460952 | 2.561e-09
2018-03-17 23:07 | 371294.3 | 240.0004 | 2 | 43 | 4.127154 | 4.890162 | 0.3253684 | 7.54e-10 | 1.315904 | 2.561e-09
2018-03-17 23:09 | 371414.3 | 360.0004 | 2 | 43 | 4.162235 | 4.889902 | 0.4883603 | 7.54e-10 | 1.991588 | 2.561e-09
2018-03-17 23:11 | 371534.3 | 480.0005 | 2 | 43 | 4.191015 | 4.889893 | 0.6513424 | 7.54e-10 | 2.672362 | 2.561e-09
2018-03-17 23:13 | 371654.3 | 600.0014 | 2 | 43 | 4.200266 | 4.614132 | 0.8111309 | 7.54e-10 | 3.343263 | 2.561e-09
2018-03-17 23:15 | 371774.3 | 720.0015 | 2 | 43 | 4.200237 | 4.269802 | 0.9591047 | 7.54e-10 | 3.964792 | 2.561e-09
2018-03-17 23:17 | 371894.3 | 840.0016 | 2 | 43 | 4.200218 | 3.953058 | 1.096055 | 7.54e-10 | 4.540017 | 2.561e-09
2018-03-17 23:19 | 372014.3 | 960.0014 | 2 | 43 | 4.200196 | 3.67358 | 1.223167 | 7.54e-10 | 5.073919 | 2.561e-09
2018-03-17 23:21 | 372134.3 | 1080.0015 | 2 | 43 | 4.200283 | 3.402615 | 1.341092 | 7.54e-10 | 5.569232 | 2.561e-09
2018-03-17 23:22 | 372199 | 1144.7078 | 2 | 43 | 4.200197 | 3.259991 | 1.400939 | 7.54e-10 | 5.820603 | 2.561e-09
2018-03-17 23:24 | 372319 | 120.0009 | 3 | 43 | 4.219308 | 3.259968 | 1.509215 | 7.54e-10 | 6.27633 | 2.561e-09
2018-03-17 23:26 | 372439 | 240.0003 | 3 | 43 | 4.241338 | 3.259932 | 1.617879 | 7.54e-10 | 6.736 | 2.561e-09
2018-03-17 23:28 | 372559 | 360.001 | 3 | 43 | 4.264843 | 3.259916 | 1.726532 | 7.54e-10 | 7.198083 | 2.561e-09
2018-03-17 23:30 | 372679 | 480.0015 | 3 | 43 | 4.292144 | 3.259981 | 1.835197 | 7.54e-10 | 7.662965 | 2.561e-09
2018-03-17 23:32 | 372799 | 600.0017 | 3 | 43 | 4.322408 | 3.259964 | 1.943856 | 7.54e-10 | 8.130986 | 2.561e-09
2018-03-17 23:34 | 372919 | 720.0017 | 3 | 43 | 4.354094 | 3.25997 | 2.052512 | 7.54e-10 | 8.602338 | 2.561e-09
2018-03-17 23:36 | 373039 | 840.0005 | 3 | 43 | 4.387694 | 3.259956 | 2.16116 | 7.54e-10 | 9.077212 | 2.561e-09
2018-03-17 23:38 | 373159 | 960.0007 | 3 | 43 | 4.400254 | 2.96159 | 2.266359 | 7.54e-10 | 9.539872 | 2.561e-09
2018-03-17 23:40 | 373279 | 1080.0009 | 3 | 43 | 4.400282 | 2.591881 | 2.358782 | 7.54e-10 | 9.946558 | 2.561e-09
2018-03-17 23:42 | 373399 | 1200.001 | 3 | 43 | 4.400251 | 2.278504 | 2.439799 | 7.54e-10 | 10.30305 | 2.561e-09
2018-03-17 23:44 | 373519 | 1320.0002 | 3 | 43 | 4.400244 | 2.009912 | 2.511152 | 7.54e-10 | 10.61702 | 2.561e-09
2018-03-17 23:46 | 373639 | 1440.0012 | 3 | 43 | 4.400253 | 1.780184 | 2.574256 | 7.54e-10 | 10.8947 | 2.561e-09
2018-03-17 23:48 | 373759 | 1560.0002 | 3 | 43 | 4.400196 | 1.568903 | 2.630046 | 7.54e-10 | 11.14019 | 2.561e-09
2018-03-17 23:50 | 373879 | 1680.0009 | 3 | 43 | 4.400184 | 1.384932 | 2.67918 | 7.54e-10 | 11.35638 | 2.561e-09
2018-03-17 23:52 | 373999 | 1800.0002 | 3 | 43 | 4.400183 | 1.231532 | 2.722738 | 7.54e-10 | 11.54805 | 2.561e-09
2018-03-17 23:54 | 374119 | 1920.0003 | 3 | 43 | 4.400203 | 1.101427 | 2.761563 | 7.54e-10 | 11.71889 | 2.561e-09
2018-03-17 23:56 | 374239 | 2040.0003 | 3 | 43 | 4.400216 | 0.9866657 | 2.796329 | 7.54e-10 | 11.87187 | 2.561e-09
2018-03-17 23:58 | 374359 | 2160.0013 | 3 | 43 | 4.400216 | 0.8791142 | 2.827376 | 7.54e-10 | 12.00848 | 2.561e-09
2018-03-18 | 374479 | 2280.0024 | 3 | 43 | 4.400153 | 0.7889175 | 2.855122 | 7.54e-10 | 12.13056 | 2.561e-09
2018-03-18 00:02 | 374599 | 2400.0002 | 3 | 43 | 4.400166 | 0.7117901 | 2.880095 | 7.54e-10 | 12.24045 | 2.561e-09
2018-03-18 00:04 | 374706 | 2506.9713 | 3 | 43 | 4.400156 | 0.6519947 | 2.90035 | 7.54e-10 | 12.32958 | 2.561e-09
2018-03-18 00:06 | 374826.1 | 120.001 | 4 | 43 | 4.331523 | 0 | 2.90035 | 7.54e-10 | 12.32958 | 2.561e-09
2018-03-18 00:08 | 374946.1 | 240.0005 | 4 | 43 | 4.325808 | 0 | 2.90035 | 7.54e-10 | 12.32958 | 2.561e-09
2018-03-18 00:09 | 375006.1 | 300.0017 | 4 | 43 | 4.324168 | 0 | 2.90035 | 7.54e-10 | 12.32958 | 2.561e-09
2018-03-18 00:11 | 375126.1 | 120 | 5 | 43 | 4.080322 | -2.282069 | 2.90035 | 0.07605506 | 12.32958 | 0.3128529
2018-03-18 00:13 | 375246.1 | 240.0004 | 5 | 43 | 4.04643 | -2.281959 | 2.90035 | 0.1521155 | 12.32958 | 0.6218666
2018-03-18 00:15 | 375366.1 | 360.0003 | 5 | 43 | 4.015226 | -2.281995 | 2.90035 | 0.2281772 | 12.32958 | 0.9284586
2018-03-18 00:17 | 375486.1 | 480.0008 | 5 | 43 | 3.984111 | -2.281963 | 2.90035 | 0.3042408 | 12.32958 | 1.232674
2018-03-18 00:19 | 375606.1 | 600.0011 | 5 | 43 | 3.954797 | -2.282009 | 2.90035 | 0.3803027 | 12.32958 | 1.534595
2018-03-18 00:21 | 375726.1 | 720.0003 | 5 | 43 | 3.926672 | -2.28198 | 2.90035 | 0.4563648 | 12.32958 | 1.834323
2018-03-18 00:23 | 375846.1 | 840.0004 | 5 | 43 | 3.899531 | -2.281984 | 2.90035 | 0.5324249 | 12.32958 | 2.131956
2018-03-18 00:25 | 375966.1 | 960.0006 | 5 | 43 | 3.871599 | -2.281984 | 2.90035 | 0.608485 | 12.32958 | 2.427499
2018-03-18 00:27 | 376086.1 | 1080.0007 | 5 | 43 | 3.844252 | -2.282007 | 2.90035 | 0.6845441 | 12.32958 | 2.720922
2018-03-18 00:29 | 376206.1 | 1200.0016 | 5 | 43 | 3.817664 | -2.281965 | 2.90035 | 0.7606032 | 12.32958 | 3.012295
2018-03-18 00:31 | 376326.1 | 1320.0004 | 5 | 43 | 3.793697 | -2.281947 | 2.90035 | 0.8366655 | 12.32958 | 3.301746
2018-03-18 00:33 | 376446.1 | 1440.0012 | 5 | 43 | 3.770954 | -2.281935 | 2.90035 | 0.9127255 | 12.32958 | 3.589428
2018-03-18 00:35 | 376566.1 | 1560.0015 | 5 | 43 | 3.748421 | -2.281968 | 2.90035 | 0.9887859 | 12.32958 | 3.87538
2018-03-18 00:37 | 376686.1 | 1680.0016 | 5 | 43 | 3.72774 | -2.282085 | 2.90035 | 1.064845 | 12.32958 | 4.159687
2018-03-18 00:39 | 376806.1 | 1800.0009 | 5 | 43 | 3.70835 | -2.282017 | 2.90035 | 1.140907 | 12.32958 | 4.442476
2018-03-18 00:41 | 376926.1 | 1920.0002 | 5 | 43 | 3.689922 | -2.282042 | 2.90035 | 1.216967 | 12.32958 | 4.723836
2018-03-18 00:43 | 377046.1 | 2040.0012 | 5 | 43 | 3.670752 | -2.28201 | 2.90035 | 1.293026 | 12.32958 | 5.003764
2018-03-18 00:45 | 377166.1 | 2160.0007 | 5 | 43 | 3.652845 | -2.282001 | 2.90035 | 1.369082 | 12.32958 | 5.282251
2018-03-18 00:47 | 377286.1 | 2280.0009 | 5 | 43 | 3.636679 | -2.282004 | 2.90035 | 1.445143 | 12.32958 | 5.559466
2018-03-18 00:49 | 377406.1 | 2400.0004 | 5 | 43 | 3.622294 | -2.281986 | 2.90035 | 1.521208 | 12.32958 | 5.835534
2018-03-18 00:51 | 377526.1 | 2520.0015 | 5 | 43 | 3.607988 | -2.282014 | 2.90035 | 1.597269 | 12.32958 | 6.11051
2018-03-18 00:53 | 377646.1 | 2640.001 | 5 | 43 | 3.593638 | -2.281962 | 2.90035 | 1.673336 | 12.32958 | 6.384401
2018-03-18 00:55 | 377766.1 | 2760.0005 | 5 | 43 | 3.581275 | -2.281923 | 2.90035 | 1.749396 | 12.32958 | 6.657255
2018-03-18 00:57 | 377886.1 | 2880.0015 | 5 | 43 | 3.570191 | -2.281959 | 2.90035 | 1.825455 | 12.32958 | 6.929211
2018-03-18 00:59 | 378006.1 | 3000.0017 | 5 | 43 | 3.559927 | -2.281989 | 2.90035 | 1.901515 | 12.32958 | 7.200379
2018-03-18 01:01 | 378126.1 | 3120.0009 | 5 | 43 | 3.548211 | -2.281946 | 2.90035 | 1.977571 | 12.32958 | 7.470702
2018-03-18 01:03 | 378246.1 | 3240.0012 | 5 | 43 | 3.536955 | -2.28196 | 2.90035 | 2.053634 | 12.32958 | 7.740152
2018-03-18 01:05 | 378366.1 | 3360.0014 | 5 | 43 | 3.526112 | -2.281991 | 2.90035 | 2.129696 | 12.32958 | 8.008765
2018-03-18 01:07 | 378486.1 | 3480.0008 | 5 | 43 | 3.515697 | -2.282001 | 2.90035 | 2.205759 | 12.32958 | 8.276575
2018-03-18 01:09 | 378606.1 | 3600.0011 | 5 | 43 | 3.503471 | -2.281925 | 2.90035 | 2.281818 | 12.32958 | 8.54353
2018-03-18 01:11 | 378726.1 | 3720.0014 | 5 | 43 | 3.488172 | -2.281983 | 2.90035 | 2.357881 | 12.32958 | 8.809434
2018-03-18 01:13 | 378846.1 | 3840.0009 | 5 | 43 | 3.472279 | -2.282009 | 2.90035 | 2.433941 | 12.32958 | 9.074155
2018-03-18 01:15 | 378966.1 | 3960.0005 | 5 | 43 | 3.453979 | -2.282022 | 2.90035 | 2.510004 | 12.32958 | 9.337583
2018-03-18 01:17 | 379086.1 | 4080.0007 | 5 | 43 | 3.430347 | -2.281935 | 2.90035 | 2.586068 | 12.32958 | 9.599474
2018-03-18 01:19 | 379206.1 | 4200.0015 | 5 | 43 | 3.394123 | -2.281956 | 2.90035 | 2.662127 | 12.32958 | 9.859108
2018-03-18 01:21 | 379326.1 | 4320.001 | 5 | 43 | 3.340278 | -2.281993 | 2.90035 | 2.738193 | 12.32958 | 10.11537
2018-03-18 01:23 | 379446.1 | 4440.0003 | 5 | 43 | 3.251273 | -2.281993 | 2.90035 | 2.814255 | 12.32958 | 10.3664
2018-03-18 01:25 | 379566.1 | 4560.0013 | 5 | 43 | 3.055178 | -2.28201 | 2.90035 | 2.890316 | 12.32958 | 10.60744
2018-03-18 01:25 | 379584.3 | 4578.1205 | 5 | 43 | 2.99998 | -2.282051 | 2.90035 | 2.901801 | 12.32958 | 10.64223
2018-03-18 01:27 | 379704.3 | 120.0004 | 6 | 43 | 3.374989 | 0 | 2.90035 | 2.901801 | 12.32958 | 10.64223
2018-03-18 01:29 | 379824.3 | 240 | 6 | 43 | 3.390351 | 0 | 2.90035 | 2.901801 | 12.32958 | 10.64223
2018-03-18 01:30 | 379884.3 | 300.002 | 6 | 43 | 3.393916 | 0 | 2.90035 | 2.901801 | 12.32958 | 10.64223
2018-03-18 01:30 | 379884.3 | 0.0023 | 7 | 44 | 3.393956 | 0 | 0 | 0 | 0 | 0
2018-03-18 01:32 | 380004.4 | 120.0013 | 2 | 44 | 4.093676 | 4.890154 | 0.1623827 | 0 | 0.6457659 | 0
2018-03-18 01:34 | 380124.4 | 240.0016 | 2 | 44 | 4.125034 | 4.889864 | 0.3253821 | 0 | 1.315378 | 0
2018-03-18 01:36 | 380244.4 | 360.0004 | 2 | 44 | 4.162021 | 4.889858 | 0.4883684 | 0 | 1.990763 | 0
2018-03-18 01:38 | 380364.4 | 480.0014 | 2 | 44 | 4.192801 | 4.889881 | 0.651357 | 0 | 2.671753 | 0
2018-03-18 01:40 | 380484.4 | 600.0007 | 2 | 44 | 4.200251 | 4.624855 | 0.8110554 | 0 | 3.342353 | 0
2018-03-18 01:42 | 380604.4 | 720.0011 | 2 | 44 | 4.200243 | 4.29233 | 0.9595718 | 0 | 3.96616 | 0
2018-03-18 01:44 | 380724.4 | 840.0015 | 2 | 44 | 4.200258 | 3.977644 | 1.097384 | 0 | 4.545007 | 0
2018-03-18 01:46 | 380844.4 | 960.0001 | 2 | 44 | 4.200281 | 3.659019 | 1.224639 | 0 | 5.079508 | 0
2018-03-18 01:48 | 380964.4 | 1080.0012 | 2 | 44 | 4.200223 | 3.392336 | 1.342013 | 0 | 5.57251 | 0
2018-03-18 01:49 | 381029.9 | 1145.4492 | 2 | 44 | 4.20023 | 3.259989 | 1.402472 | 0 | 5.826449 | 0
2018-03-18 01:51 | 381149.8 | 120.0012 | 3 | 44 | 4.218422 | 3.259945 | 1.510753 | 0 | 6.282151 | 0
2018-03-18 01:53 | 381269.8 | 240.0013 | 3 | 44 | 4.240109 | 3.259911 | 1.61941 | 0 | 6.741659 | 0
2018-03-18 01:55 | 381389.8 | 360.0016 | 3 | 44 | 4.26581 | 3.259956 | 1.728068 | 0 | 7.203735 | 0
2018-03-18 01:57 | 381509.8 | 480.0009 | 3 | 44 | 4.293162 | 3.259979 | 1.836723 | 0 | 7.668722 | 0
2018-03-18 01:59 | 381629.8 | 600.0014 | 3 | 44 | 4.322188 | 3.25996 | 1.945383 | 0 | 8.136775 | 0
2018-03-18 02:01 | 381749.8 | 720.0016 | 3 | 44 | 4.352859 | 3.259941 | 2.054037 | 0 | 8.608043 | 0
2018-03-18 02:03 | 381869.8 | 840.0012 | 3 | 44 | 4.387645 | 3.259926 | 2.162702 | 0 | 9.082891 | 0
2018-03-18 02:05 | 381989.8 | 960.0014 | 3 | 44 | 4.400248 | 2.942894 | 2.267478 | 0 | 9.543712 | 0
2018-03-18 02:07 | 382109.8 | 1080.0008 | 3 | 44 | 4.400253 | 2.590515 | 2.359548 | 0 | 9.948842 | 0
2018-03-18 02:09 | 382229.8 | 1200.0011 | 3 | 44 | 4.400302 | 2.28828 | 2.440695 | 0 | 10.30591 | 0
2018-03-18 02:11 | 382349.8 | 1320.0005 | 3 | 44 | 4.400258 | 2.019397 | 2.512397 | 0 | 10.62141 | 0
2018-03-18 02:13 | 382469.8 | 1440 | 3 | 44 | 4.400249 | 1.771165 | 2.575514 | 0 | 10.89914 | 0
2018-03-18 02:15 | 382589.8 | 1560.0003 | 3 | 44 | 4.400232 | 1.563305 | 2.630974 | 0 | 11.14318 | 0
2018-03-18 02:17 | 382709.8 | 1680.0013 | 3 | 44 | 4.40022 | 1.386965 | 2.680072 | 0 | 11.35922 | 0
2018-03-18 02:19 | 382829.8 | 1800.0006 | 3 | 44 | 4.400203 | 1.238274 | 2.723768 | 0 | 11.55149 | 0
2018-03-18 02:21 | 382949.8 | 1920.0002 | 3 | 44 | 4.400223 | 1.102132 | 2.762746 | 0 | 11.72301 | 0
2018-03-18 02:23 | 383069.8 | 2040.0029 | 3 | 44 | 4.400223 | 0.9800367 | 2.797373 | 0 | 11.87537 | 0
2018-03-18 02:25 | 383189.8 | 2160.0005 | 3 | 44 | 4.400176 | 0.8781767 | 2.828288 | 0 | 12.0114 | 0
2018-03-18 02:27 | 383309.8 | 2280.0016 | 3 | 44 | 4.400178 | 0.7910719 | 2.856064 | 0 | 12.13362 | 0
2018-03-18 02:29 | 383429.8 | 2400.0001 | 3 | 44 | 4.400147 | 0.7148342 | 2.881153 | 0 | 12.24402 | 0
2018-03-18 02:31 | 383534.7 | 2504.8557 | 3 | 44 | 4.400215 | 0.6519899 | 2.901052 | 0 | 12.33158 | 0
2018-03-18 02:33 | 383654.8 | 120.0001 | 4 | 44 | 4.331322 | 0 | 2.901052 | 0 | 12.33158 | 0
2018-03-18 02:35 | 383774.8 | 240.0004 | 4 | 44 | 4.325533 | 0 | 2.901052 | 0 | 12.33158 | 0
2018-03-18 02:36 | 383834.8 | 300.0017 | 4 | 44 | 4.3239 | 0 | 2.901052 | 0 | 12.33158 | 0
2018-03-18 02:38 | 383954.9 | 120.0016 | 5 | 44 | 4.080418 | -2.282005 | 2.901052 | 0.07605372 | 12.33158 | 0.3128425
2018-03-18 02:40 | 384074.9 | 240.0012 | 5 | 44 | 4.044853 | -2.28198 | 2.901052 | 0.152119 | 12.33158 | 0.6218329
2018-03-18 02:42 | 384194.9 | 360.0014 | 5 | 44 | 4.013024 | -2.282025 | 2.901052 | 0.2281738 | 12.33158 | 0.928228
2018-03-18 02:44 | 384314.9 | 480.0025 | 5 | 44 | 3.983181 | -2.281988 | 2.901052 | 0.3042434 | 12.33158 | 1.232356
2018-03-18 02:46 | 384434.8 | 600.0003 | 5 | 44 | 3.954771 | -2.282005 | 2.901052 | 0.3802997 | 12.33158 | 1.534212
2018-03-18 02:48 | 384554.8 | 720.0005 | 5 | 44 | 3.926268 | -2.281983 | 2.901052 | 0.4563576 | 12.33158 | 1.833925
2018-03-18 02:50 | 384674.8 | 840.0008 | 5 | 44 | 3.8972 | -2.281962 | 2.901052 | 0.5324212 | 12.33158 | 2.131454
2018-03-18 02:52 | 384794.8 | 960.0003 | 5 | 44 | 3.870151 | -2.281972 | 2.901052 | 0.6084804 | 12.33158 | 2.426835
2018-03-18 02:54 | 384914.9 | 1080.0015 | 5 | 44 | 3.843598 | -2.282002 | 2.901052 | 0.6845412 | 12.33158 | 2.720191
2018-03-18 02:56 | 385034.8 | 1200.0008 | 5 | 44 | 3.81775 | -2.282017 | 2.901052 | 0.7606026 | 12.33158 | 3.011559
2018-03-18 02:58 | 385154.8 | 1320.0003 | 5 | 44 | 3.792129 | -2.281975 | 2.901052 | 0.8366678 | 12.33158 | 3.300984
2018-03-18 03:00 | 385274.9 | 1440.0012 | 5 | 44 | 3.768648 | -2.282004 | 2.901052 | 0.9127275 | 12.33158 | 3.588495
2018-03-18 03:02 | 385394.8 | 1560.0006 | 5 | 44 | 3.747317 | -2.281931 | 2.901052 | 0.9887877 | 12.33158 | 3.874321
2018-03-18 03:04 | 385514.8 | 1680.0001 | 5 | 44 | 3.727524 | -2.282033 | 2.901052 | 1.064846 | 12.33158 | 4.158572
2018-03-18 03:06 | 385634.8 | 1800.0003 | 5 | 44 | 3.707864 | -2.281998 | 2.901052 | 1.140906 | 12.33158 | 4.441343
2018-03-18 03:08 | 385754.9 | 1920.0014 | 5 | 44 | 3.687546 | -2.281947 | 2.901052 | 1.21697 | 12.33158 | 4.7226
2018-03-18 03:10 | 385874.8 | 2040.001 | 5 | 44 | 3.669166 | -2.281963 | 2.901052 | 1.293028 | 12.33158 | 5.002359
2018-03-18 03:12 | 385994.8 | 2160.0005 | 5 | 44 | 3.652299 | -2.281912 | 2.901052 | 1.369092 | 12.33158 | 5.2808
2018-03-18 03:14 | 386114.8 | 2280.0007 | 5 | 44 | 3.636887 | -2.28197 | 2.901052 | 1.445149 | 12.33158 | 5.557996
2018-03-18 03:16 | 386234.8 | 2400.0009 | 5 | 44 | 3.621005 | -2.282044 | 2.901052 | 1.521212 | 12.33158 | 5.83403
2018-03-18 03:18 | 386354.9 | 2520.0012 | 5 | 44 | 3.606055 | -2.281941 | 2.901052 | 1.597273 | 12.33158 | 6.108863
2018-03-18 03:20 | 386474.8 | 2640.0007 | 5 | 44 | 3.593041 | -2.281993 | 2.901052 | 1.673334 | 12.33158 | 6.382641
2018-03-18 03:22 | 386594.8 | 2760.0009 | 5 | 44 | 3.58154 | -2.28201 | 2.901052 | 1.749393 | 12.33158 | 6.655476
2018-03-18 03:24 | 386714.9 | 2880.0011 | 5 | 44 | 3.570253 | -2.281931 | 2.901052 | 1.825453 | 12.33158 | 6.92746
2018-03-18 03:26 | 386834.8 | 3000.0006 | 5 | 44 | 3.558088 | -2.281996 | 2.901052 | 1.901512 | 12.33158 | 7.198545
2018-03-18 03:28 | 386954.8 | 3120 | 5 | 44 | 3.547325 | -2.281904 | 2.901052 | 1.977571 | 12.33158 | 7.468754
2018-03-18 03:30 | 387074.8 | 3240.0002 | 5 | 44 | 3.536979 | -2.282017 | 2.901052 | 2.053633 | 12.33158 | 7.738173
2018-03-18 03:32 | 387194.8 | 3360.0005 | 5 | 44 | 3.526953 | -2.282017 | 2.901052 | 2.129694 | 12.33158 | 8.006825
2018-03-18 03:34 | 387314.8 | 3480.0006 | 5 | 44 | 3.514855 | -2.282043 | 2.901052 | 2.205753 | 12.33158 | 8.274645
2018-03-18 03:36 | 387434.8 | 3600.0002 | 5 | 44 | 3.501585 | -2.281947 | 2.901052 | 2.281815 | 12.33158 | 8.541474
2018-03-18 03:38 | 387554.9 | 3720.0014 | 5 | 44 | 3.488164 | -2.281959 | 2.901052 | 2.357876 | 12.33158 | 8.807309
2018-03-18 03:40 | 387674.8 | 3840.0001 | 5 | 44 | 3.473537 | -2.282012 | 2.901052 | 2.433937 | 12.33158 | 9.072069
2018-03-18 03:42 | 387794.9 | 3960.0011 | 5 | 44 | 3.454845 | -2.282 | 2.901052 | 2.510003 | 12.33158 | 9.335614
2018-03-18 03:44 | 387914.8 | 4080.0004 | 5 | 44 | 3.427702 | -2.282063 | 2.901052 | 2.586062 | 12.33158 | 9.597409
2018-03-18 03:46 | 388034.9 | 4200.0014 | 5 | 44 | 3.392457 | -2.281958 | 2.901052 | 2.662125 | 12.33158 | 9.856866
2018-03-18 03:48 | 388154.8 | 4320.0009 | 5 | 44 | 3.340205 | -2.281951 | 2.901052 | 2.738185 | 12.33158 | 10.11305
2018-03-18 03:50 | 388274.8 | 4440.0003 | 5 | 44 | 3.252366 | -2.282017 | 2.901052 | 2.814242 | 12.33158 | 10.36413
2018-03-18 03:52 | 388394.9 | 4560.0013 | 5 | 44 | 3.048394 | -2.281963 | 2.901052 | 2.890306 | 12.33158 | 10.60506
2018-03-18 03:52 | 388410.3 | 4575.4627 | 5 | 44 | 2.999998 | -2.282058 | 2.901052 | 2.900108 | 12.33158 | 10.63471
2018-03-18 03:54 | 388530.3 | 120.0005 | 6 | 44 | 3.376502 | 0 | 2.901052 | 2.900112 | 12.33158 | 10.63472
2018-03-18 03:56 | 388650.3 | 240.0007 | 6 | 44 | 3.391897 | 0 | 2.901052 | 2.900112 | 12.33158 | 10.63472
2018-03-18 03:57 | 388710.3 | 300.0028 | 6 | 44 | 3.395509 | 0 | 2.901052 | 2.900112 | 12.33158 | 10.63472
2018-03-18 03:57 | 388710.3 | 0.0024 | 7 | 45 | 3.395588 | 0 | 0 | 0 | 0 | 0
2018-03-18 03:59 | 388830.4 | 120.0011 | 2 | 45 | 4.091786 | 4.889839 | 0.162391 | 0 | 0.6456416 | 0
2018-03-18 04:01 | 388950.4 | 240.0007 | 2 | 45 | 4.126073 | 4.889811 | 0.3253818 | 0 | 1.315113 | 0
2018-03-18 04:03 | 389070.4 | 360.0002 | 2 | 45 | 4.163141 | 4.88983 | 0.4883628 | 0 | 1.990758 | 0
2018-03-18 04:05 | 389190.4 | 480.0013 | 2 | 45 | 4.191807 | 4.88982 | 0.6513472 | 0 | 2.671705 | 0
2018-03-18 04:07 | 389310.4 | 600.0009 | 2 | 45 | 4.200266 | 4.654119 | 0.8116246 | 0 | 3.34468 | 0
2018-03-18 04:09 | 389430.4 | 720.0012 | 2 | 45 | 4.200281 | 4.302666 | 0.9609422 | 0 | 3.971853 | 0
2018-03-18 04:11 | 389550.4 | 840.0015 | 2 | 45 | 4.200253 | 3.951677 | 1.098383 | 0 | 4.54914 | 0
2018-03-18 04:13 | 389670.4 | 960.0009 | 2 | 45 | 4.200236 | 3.660122 | 1.225129 | 0 | 5.081503 | 0
2018-03-18 04:15 | 389790.4 | 1080.0013 | 2 | 45 | 4.200263 | 3.404638 | 1.342777 | 0 | 5.575655 | 0
2018-03-18 04:16 | 389865.4 | 1154.9463 | 2 | 45 | 4.200214 | 3.259989 | 1.412145 | 0 | 5.867015 | 0
2018-03-18 04:18 | 389985.4 | 120.0003 | 3 | 45 | 4.218989 | 3.259876 | 1.52042 | 0 | 6.322694 | 0
2018-03-18 04:20 | 390105.4 | 240.0005 | 3 | 45 | 4.242861 | 3.259914 | 1.629078 | 0 | 6.782399 | 0
2018-03-18 04:22 | 390225.4 | 360.0008 | 3 | 45 | 4.267571 | 3.259949 | 1.73774 | 0 | 7.244771 | 0
2018-03-18 04:24 | 390345.4 | 480.0004 | 3 | 45 | 4.293959 | 3.259909 | 1.846395 | 0 | 7.709884 | 0
2018-03-18 04:26 | 390465.4 | 600.0006 | 3 | 45 | 4.322443 | 3.259968 | 1.955053 | 0 | 8.177968 | 0
2018-03-18 04:28 | 390585.4 | 720.0008 | 3 | 45 | 4.355428 | 3.259966 | 2.063706 | 0 | 8.649359 | 0
2018-03-18 04:30 | 390705.4 | 840.0012 | 3 | 45 | 4.391184 | 3.259977 | 2.172366 | 0 | 9.124551 | 0
2018-03-18 04:32 | 390825.4 | 960.0014 | 3 | 45 | 4.400244 | 2.922983 | 2.276451 | 0 | 9.582429 | 0
2018-03-18 04:34 | 390945.4 | 1080.0002 | 3 | 45 | 4.400255 | 2.580038 | 2.368026 | 0 | 9.985386 | 0
2018-03-18 04:36 | 391065.4 | 1200.0006 | 3 | 45 | 4.400246 | 2.268907 | 2.448785 | 0 | 10.34074 | 0
2018-03-18 04:38 | 391185.4 | 1320.0015 | 3 | 45 | 4.400233 | 1.985903 | 2.519543 | 0 | 10.6521 | 0
2018-03-18 04:40 | 391305.4 | 1440.0012 | 3 | 45 | 4.400229 | 1.752081 | 2.581744 | 0 | 10.9258 | 0
2018-03-18 04:42 | 391425.4 | 1560.0006 | 3 | 45 | 4.400256 | 1.552952 | 2.636716 | 0 | 11.16768 | 0
2018-03-18 04:44 | 391545.4 | 1680.0009 | 3 | 45 | 4.400225 | 1.379774 | 2.685542 | 0 | 11.38253 | 0
2018-03-18 04:46 | 391665.4 | 1800.0003 | 3 | 45 | 4.400215 | 1.220317 | 2.728846 | 0 | 11.57308 | 0
2018-03-18 04:48 | 391785.4 | 1920.0013 | 3 | 45 | 4.400218 | 1.085167 | 2.767184 | 0 | 11.74177 | 0
2018-03-18 04:50 | 391905.4 | 2040.0014 | 3 | 45 | 4.400184 | 0.9699697 | 2.801385 | 0 | 11.89226 | 0
2018-03-18 04:52 | 392025.4 | 2160.0009 | 3 | 45 | 4.400257 | 0.8734322 | 2.832053 | 0 | 12.02721 | 0
2018-03-18 04:54 | 392145.4 | 2280.0011 | 3 | 45 | 4.400237 | 0.7851343 | 2.859647 | 0 | 12.14863 | 0
2018-03-18 04:56 | 392265.4 | 2400.0006 | 3 | 45 | 4.40013 | 0.7020569 | 2.884384 | 0 | 12.25748 | 0
2018-03-18 04:58 | 392353.2 | 2487.8151 | 3 | 45 | 4.400206 | 0.6519938 | 2.900889 | 0 | 12.3301 | 0
2018-03-18 05:00 | 392473.3 | 120.0009 | 4 | 45 | 4.331391 | 0 | 2.900891 | 0 | 12.33011 | 0
2018-03-18 05:02 | 392593.3 | 240.0001 | 4 | 45 | 4.325621 | 0 | 2.900891 | 0 | 12.33011 | 0
2018-03-18 05:03 | 392653.3 | 300.0009 | 4 | 45 | 4.323963 | 0 | 2.900891 | 0 | 12.33011 | 0
2018-03-18 05:05 | 392773.3 | 120.0003 | 5 | 45 | 4.080333 | -2.281956 | 2.900891 | 0.07605612 | 12.33011 | 0.3129032
2018-03-18 05:07 | 392893.3 | 240.0007 | 5 | 45 | 4.045167 | -2.28196 | 2.900891 | 0.1521185 | 12.33011 | 0.6218699
2018-03-18 05:09 | 393013.3 | 360.0002 | 5 | 45 | 4.014357 | -2.282044 | 2.900891 | 0.228181 | 12.33011 | 0.9283705
2018-03-18 05:11 | 393133.3 | 480.0004 | 5 | 45 | 3.985286 | -2.282012 | 2.900891 | 0.3042432 | 12.33011 | 1.232604
2018-03-18 05:13 | 393253.3 | 600.0005 | 5 | 45 | 3.95572 | -2.281993 | 2.900891 | 0.3803007 | 12.33011 | 1.5346
2018-03-18 05:15 | 393373.3 | 720.0008 | 5 | 45 | 3.925977 | -2.282012 | 2.900891 | 0.4563652 | 12.33011 | 1.834344
2018-03-18 05:17 | 393493.3 | 840.0005 | 5 | 45 | 3.898129 | -2.282051 | 2.900891 | 0.5324299 | 12.33011 | 2.131904
2018-03-18 05:19 | 393613.3 | 960 | 5 | 45 | 3.871831 | -2.281996 | 2.900891 | 0.6084889 | 12.33011 | 2.427379
2018-03-18 05:21 | 393733.3 | 1080.001 | 5 | 45 | 3.845527 | -2.281962 | 2.900891 | 0.6845534 | 12.33011 | 2.720898
2018-03-18 05:23 | 393853.3 | 1200.0031 | 5 | 45 | 3.817618 | -2.282005 | 2.900891 | 0.7606121 | 12.33011 | 3.012325
2018-03-18 05:25 | 393973.3 | 1320.0002 | 5 | 45 | 3.792328 | -2.281973 | 2.900891 | 0.836672 | 12.33011 | 3.301708
2018-03-18 05:27 | 394093.3 | 1440.0012 | 5 | 45 | 3.769805 | -2.281984 | 2.900891 | 0.9127364 | 12.33011 | 3.589301
2018-03-18 05:29 | 394213.3 | 1560.0014 | 5 | 45 | 3.749327 | -2.282016 | 2.900891 | 0.9887932 | 12.33011 | 3.875236
2018-03-18 05:31 | 394333.3 | 1680.0008 | 5 | 45 | 3.728401 | -2.282001 | 2.900891 | 1.064857 | 12.33011 | 4.159633
2018-03-18 05:33 | 394453.3 | 1800.0011 | 5 | 45 | 3.707421 | -2.281946 | 2.900891 | 1.140922 | 12.33011 | 4.442419
2018-03-18 05:35 | 394573.3 | 1920.0013 | 5 | 45 | 3.688299 | -2.281995 | 2.900891 | 1.216984 | 12.33011 | 4.723678
2018-03-18 05:37 | 394693.3 | 2040.0001 | 5 | 45 | 3.670589 | -2.28196 | 2.900891 | 1.29304 | 12.33011 | 5.003509
2018-03-18 05:39 | 394813.3 | 2160.001 | 5 | 45 | 3.653767 | -2.281952 | 2.900891 | 1.369102 | 12.33011 | 5.282062
2018-03-18 05:41 | 394933.3 | 2280.0005 | 5 | 45 | 3.636409 | -2.282017 | 2.900891 | 1.445169 | 12.33011 | 5.559334
2018-03-18 05:43 | 395053.3 | 2400.0015 | 5 | 45 | 3.620667 | -2.282004 | 2.900891 | 1.521231 | 12.33011 | 5.835313
2018-03-18 05:45 | 395173.3 | 2520.0009 | 5 | 45 | 3.606634 | -2.281972 | 2.900891 | 1.597288 | 12.33011 | 6.11015
2018-03-18 05:47 | 395293.3 | 2640.0012 | 5 | 45 | 3.594253 | -2.282059 | 2.900891 | 1.673351 | 12.33011 | 6.384002
2018-03-18 05:49 | 395413.3 | 2760.0007 | 5 | 45 | 3.581696 | -2.281972 | 2.900891 | 1.749414 | 12.33011 | 6.65692
2018-03-18 05:51 | 395533.3 | 2880.0009 | 5 | 45 | 3.569079 | -2.281946 | 2.900891 | 1.825473 | 12.33011 | 6.928849
2018-03-18 05:53 | 395653.3 | 3000.0013 | 5 | 45 | 3.558178 | -2.281977 | 2.900891 | 1.901534 | 12.33011 | 7.199894
2018-03-18 05:55 | 395773.3 | 3120.0016 | 5 | 45 | 3.548056 | -2.281979 | 2.900891 | 1.977599 | 12.33011 | 7.470154
2018-03-18 05:57 | 395893.3 | 3240.0008 | 5 | 45 | 3.537847 | -2.282 | 2.900891 | 2.053665 | 12.33011 | 7.739658
2018-03-18 05:59 | 396013.3 | 3360.0009 | 5 | 45 | 3.525707 | -2.282012 | 2.900891 | 2.129724 | 12.33011 | 8.008299
2018-03-18 06:01 | 396133.3 | 3480.0005 | 5 | 45 | 3.513579 | -2.282014 | 2.900891 | 2.205785 | 12.33011 | 8.275998
2018-03-18 06:03 | 396253.3 | 3600.0006 | 5 | 45 | 3.501603 | -2.282 | 2.900891 | 2.281844 | 12.33011 | 8.542785
2018-03-18 06:05 | 396373.3 | 3720.0002 | 5 | 45 | 3.489133 | -2.281991 | 2.900891 | 2.357909 | 12.33011 | 8.808671
2018-03-18 06:07 | 396493.3 | 3840.0012 | 5 | 45 | 3.47299 | -2.281995 | 2.900891 | 2.433973 | 12.33011 | 9.073484
2018-03-18 06:09 | 396613.3 | 3960.0004 | 5 | 45 | 3.452315 | -2.281973 | 2.900891 | 2.510034 | 12.33011 | 9.336874
2018-03-18 06:11 | 396733.3 | 4080.0011 | 5 | 45 | 3.427471 | -2.281952 | 2.900891 | 2.586093 | 12.33011 | 9.598551
2018-03-18 06:13 | 396853.3 | 4200.0015 | 5 | 45 | 3.393352 | -2.281981 | 2.900891 | 2.662156 | 12.33011 | 9.858028
2018-03-18 06:15 | 396973.3 | 4320.0016 | 5 | 45 | 3.341376 | -2.281973 | 2.900891 | 2.738215 | 12.33011 | 10.11432
2018-03-18 06:17 | 397093.3 | 4440 | 5 | 45 | 3.249113 | -2.282082 | 2.900891 | 2.81428 | 12.33011 | 10.36536
2018-03-18 06:19 | 397213.3 | 4560.0001 | 5 | 45 | 3.045964 | -2.281979 | 2.900891 | 2.890339 | 12.33011 | 10.60598
2018-03-18 06:19 | 397228.3 | 4575.0149 | 5 | 45 | 2.999983 | -2.282072 | 2.900891 | 2.899863 | 12.33011 | 10.63478
2018-03-18 06:21 | 397348.4 | 120.0017 | 6 | 45 | 3.378466 | 0 | 2.900891 | 2.899863 | 12.33011 | 10.63478
2018-03-18 06:23 | 397468.4 | 240.0002 | 6 | 45 | 3.393881 | 0 | 2.900891 | 2.899863 | 12.33011 | 10.63478
2018-03-18 06:24 | 397528.4 | 300.0021 | 6 | 45 | 3.397536 | 0 | 2.900891 | 2.899863 | 12.33011 | 10.63478
2018-03-18 06:24 | 397528.4 | 0.0025 | 7 | 46 | 3.397616 | 0 | 0 | 0 | 0 | 0
2018-03-18 06:26 | 397648.5 | 120.0009 | 2 | 46 | 4.094638 | 4.889856 | 0.1623913 | 2.543e-09 | 0.6459622 | 8.641e-09
2018-03-18 06:28 | 397768.5 | 240.0002 | 2 | 46 | 4.127743 | 4.889847 | 0.3253828 | 2.543e-09 | 1.315864 | 8.641e-09
2018-03-18 06:30 | 397888.5 | 360.0005 | 2 | 46 | 4.1634 | 4.890081 | 0.4883692 | 2.543e-09 | 1.991645 | 8.641e-09
2018-03-18 06:32 | 398008.5 | 480.0004 | 2 | 46 | 4.191123 | 4.889879 | 0.6513525 | 2.543e-09 | 2.672538 | 8.641e-09
2018-03-18 06:34 | 398128.5 | 600.0005 | 2 | 46 | 4.200259 | 4.635567 | 0.8115306 | 2.543e-09 | 3.345065 | 8.641e-09
2018-03-18 06:36 | 398248.5 | 720.0021 | 2 | 46 | 4.20027 | 4.268232 | 0.9597887 | 2.543e-09 | 3.967787 | 8.641e-09
2018-03-18 06:38 | 398368.5 | 840.0007 | 2 | 46 | 4.200209 | 3.947443 | 1.096625 | 2.543e-09 | 4.542536 | 8.641e-09
2018-03-18 06:40 | 398488.5 | 960.0008 | 2 | 46 | 4.200233 | 3.666382 | 1.223385 | 2.543e-09 | 5.074957 | 8.641e-09
2018-03-18 06:42 | 398608.5 | 1080.0016 | 2 | 46 | 4.200195 | 3.407333 | 1.34128 | 2.543e-09 | 5.570147 | 8.641e-09
2018-03-18 06:43 | 398676.6 | 1148.1231 | 2 | 46 | 4.200224 | 3.259993 | 1.404373 | 2.543e-09 | 5.835153 | 8.641e-09
2018-03-18 06:45 | 398796.6 | 120.0008 | 3 | 46 | 4.220355 | 3.259886 | 1.512646 | 2.543e-09 | 6.290921 | 8.641e-09
2018-03-18 06:47 | 398916.6 | 240.0008 | 3 | 46 | 4.242754 | 3.259956 | 1.621302 | 2.543e-09 | 6.750689 | 8.641e-09
2018-03-18 06:49 | 399036.6 | 360.0017 | 3 | 46 | 4.266435 | 3.259899 | 1.729956 | 2.543e-09 | 7.212962 | 8.641e-09
2018-03-18 06:51 | 399156.6 | 480.0003 | 3 | 46 | 4.292678 | 3.259949 | 1.838612 | 2.543e-09 | 7.677931 | 8.641e-09
2018-03-18 06:53 | 399276.6 | 600.0003 | 3 | 46 | 4.323218 | 3.259926 | 1.947273 | 2.543e-09 | 8.146002 | 8.641e-09
2018-03-18 06:55 | 399396.6 | 720.0012 | 3 | 46 | 4.355533 | 3.259947 | 2.055925 | 2.543e-09 | 8.617472 | 8.641e-09
2018-03-18 06:57 | 399516.6 | 840.0013 | 3 | 46 | 4.38994 | 3.259912 | 2.164588 | 2.543e-09 | 9.092605 | 8.641e-09
2018-03-18 06:59 | 399636.6 | 960.0012 | 3 | 46 | 4.400265 | 2.947294 | 2.269259 | 2.543e-09 | 9.553021 | 8.641e-09
2018-03-18 07:01 | 399756.6 | 1080.0003 | 3 | 46 | 4.400264 | 2.587469 | 2.361414 | 2.543e-09 | 9.95853 | 8.641e-09
2018-03-18 07:03 | 399876.6 | 1200.0012 | 3 | 46 | 4.400191 | 2.266642 | 2.442147 | 2.543e-09 | 10.31377 | 8.641e-09
2018-03-18 07:05 | 399996.6 | 1320.0002 | 3 | 46 | 4.40019 | 1.997836 | 2.513132 | 2.543e-09 | 10.62612 | 8.641e-09
2018-03-18 07:07 | 400116.6 | 1440.0003 | 3 | 46 | 4.400222 | 1.768969 | 2.575812 | 2.543e-09 | 10.90193 | 8.641e-09
2018-03-18 07:09 | 400236.6 | 1560.0001 | 3 | 46 | 4.400208 | 1.565715 | 2.631334 | 2.543e-09 | 11.14624 | 8.641e-09
2018-03-18 07:11 | 400356.6 | 1680.0002 | 3 | 46 | 4.40024 | 1.381195 | 2.680398 | 2.543e-09 | 11.36213 | 8.641e-09
2018-03-18 07:13 | 400476.6 | 1800.0011 | 3 | 46 | 4.400188 | 1.22624 | 2.723775 | 2.543e-09 | 11.553 | 8.641e-09
2018-03-18 07:15 | 400596.6 | 1920.0012 | 3 | 46 | 4.400198 | 1.09549 | 2.762413 | 2.543e-09 | 11.72301 | 8.641e-09
2018-03-18 07:17 | 400716.6 | 2040.0006 | 3 | 46 | 4.400177 | 0.9823723 | 2.797 | 2.543e-09 | 11.87521 | 8.641e-09
2018-03-18 07:19 | 400836.6 | 2160.0011 | 3 | 46 | 4.400153 | 0.8791666 | 2.828007 | 2.543e-09 | 12.01164 | 8.641e-09
2018-03-18 07:21 | 400956.6 | 2280.0008 | 3 | 46 | 4.400203 | 0.7869005 | 2.855719 | 2.543e-09 | 12.13358 | 8.641e-09
2018-03-18 07:23 | 401076.6 | 2400.0007 | 3 | 46 | 4.40017 | 0.7087402 | 2.880605 | 2.543e-09 | 12.24308 | 8.641e-09
2018-03-18 07:25 | 401178.1 | 2501.5209 | 3 | 46 | 4.400186 | 0.6519918 | 2.899772 | 2.543e-09 | 12.32742 | 8.641e-09
2018-03-18 07:27 | 401298.2 | 120.0015 | 4 | 46 | 4.331447 | 0 | 2.899772 | 2.543e-09 | 12.32742 | 8.641e-09
2018-03-18 07:29 | 401418.2 | 240.0014 | 4 | 46 | 4.325661 | 0 | 2.899772 | 2.543e-09 | 12.32742 | 8.641e-09
2018-03-18 07:30 | 401478.2 | 300.0031 | 4 | 46 | 4.324054 | 0 | 2.899772 | 2.543e-09 | 12.32742 | 8.641e-09
2018-03-18 07:32 | 401598.3 | 120.0014 | 5 | 46 | 4.08014 | -2.281963 | 2.899772 | 0.07605863 | 12.32742 | 0.3128589
2018-03-18 07:34 | 401718.3 | 240.0008 | 5 | 46 | 4.045793 | -2.281973 | 2.899772 | 0.1521187 | 12.32742 | 0.621835
2018-03-18 07:36 | 401838.3 | 360.0003 | 5 | 46 | 4.015511 | -2.281949 | 2.899772 | 0.228183 | 12.32742 | 0.9284211
2018-03-18 07:38 | 401958.3 | 480.0002 | 5 | 46 | 3.984784 | -2.282043 | 2.899772 | 0.3042435 | 12.32742 | 1.232685
2018-03-18 07:40 | 402078.3 | 600.0014 | 5 | 46 | 3.954728 | -2.282056 | 2.899772 | 0.3803044 | 12.32742 | 1.534612
2018-03-18 07:42 | 402198.3 | 720.0005 | 5 | 46 | 3.926212 | -2.281951 | 2.899772 | 0.4563662 | 12.32742 | 1.834325
2018-03-18 07:44 | 402318.3 | 840.0005 | 5 | 46 | 3.899251 | -2.281965 | 2.899772 | 0.5324256 | 12.32742 | 2.131913
2018-03-18 07:46 | 402438.3 | 960.0004 | 5 | 46 | 3.872374 | -2.282014 | 2.899772 | 0.608489 | 12.32742 | 2.427486
2018-03-18 07:48 | 402558.3 | 1080.0014 | 5 | 46 | 3.844275 | -2.281995 | 2.899772 | 0.6845508 | 12.32742 | 2.720959
2018-03-18 07:50 | 402678.3 | 1200.0006 | 5 | 46 | 3.817405 | -2.282028 | 2.899772 | 0.7606111 | 12.32742 | 3.012321
2018-03-18 07:52 | 402798.3 | 1320.0016 | 5 | 46 | 3.792929 | -2.282021 | 2.899772 | 0.8366673 | 12.32742 | 3.301709
2018-03-18 07:54 | 402918.3 | 1440.0008 | 5 | 46 | 3.771039 | -2.281986 | 2.899772 | 0.9127309 | 12.32742 | 3.589378
2018-03-18 07:56 | 403038.3 | 1560.0016 | 5 | 46 | 3.748957 | -2.281972 | 2.899772 | 0.9887936 | 12.32742 | 3.875381
2018-03-18 07:58 | 403158.3 | 1680.001 | 5 | 46 | 3.727472 | -2.282035 | 2.899772 | 1.064852 | 12.32742 | 4.159683
2018-03-18 08:00 | 403278.3 | 1800.0011 | 5 | 46 | 3.707736 | -2.28197 | 2.899772 | 1.140911 | 12.32742 | 4.442436
2018-03-18 08:02 | 403398.3 | 1920.0004 | 5 | 46 | 3.689449 | -2.281993 | 2.899772 | 1.216973 | 12.32742 | 4.723745
2018-03-18 08:04 | 403518.3 | 2040.0004 | 5 | 46 | 3.671354 | -2.281951 | 2.899772 | 1.293033 | 12.32742 | 5.003679
2018-03-18 08:06 | 403638.3 | 2160.0005 | 5 | 46 | 3.652802 | -2.28196 | 2.899772 | 1.369095 | 12.32742 | 5.282217
2018-03-18 08:08 | 403758.3 | 2280.0004 | 5 | 46 | 3.636386 | -2.281975 | 2.899772 | 1.445155 | 12.32742 | 5.559412
2018-03-18 08:10 | 403878.3 | 2400.0004 | 5 | 46 | 3.621453 | -2.281962 | 2.899772 | 1.521212 | 12.32742 | 5.835407
2018-03-18 08:12 | 403998.3 | 2520.0005 | 5 | 46 | 3.607978 | -2.282004 | 2.899772 | 1.597273 | 12.32742 | 6.110346
2018-03-18 08:14 | 404118.3 | 2640.0005 | 5 | 46 | 3.594057 | -2.281973 | 2.899772 | 1.673337 | 12.32742 | 6.384264
2018-03-18 08:16 | 404238.3 | 2760.0004 | 5 | 46 | 3.580982 | -2.281923 | 2.899772 | 1.749397 | 12.32742 | 6.657115
2018-03-18 08:18 | 404358.3 | 2880.0012 | 5 | 46 | 3.56956 | -2.281942 | 2.899772 | 1.825459 | 12.32742 | 6.92905
2018-03-18 08:20 | 404478.3 | 3000.0012 | 5 | 46 | 3.559327 | -2.281977 | 2.899772 | 1.901522 | 12.32742 | 7.200163
2018-03-18 08:22 | 404598.3 | 3120.0013 | 5 | 46 | 3.548886 | -2.281968 | 2.899772 | 1.977582 | 12.32742 | 7.470498
2018-03-18 08:24 | 404718.3 | 3240.0013 | 5 | 46 | 3.536938 | -2.282032 | 2.899772 | 2.05364 | 12.32742 | 7.739963
2018-03-18 08:26 | 404838.3 | 3360.0005 | 5 | 46 | 3.525733 | -2.282053 | 2.899772 | 2.129695 | 12.32742 | 8.008535
2018-03-18 08:28 | 404958.3 | 3480.0006 | 5 | 46 | 3.514604 | -2.281996 | 2.899772 | 2.205761 | 12.32742 | 8.276299
2018-03-18 08:30 | 405078.3 | 3600.0013 | 5 | 46 | 3.503294 | -2.281984 | 2.899772 | 2.281825 | 12.32742 | 8.543219
2018-03-18 08:32 | 405198.3 | 3720.0002 | 5 | 46 | 3.48896 | -2.281958 | 2.899772 | 2.357881 | 12.32742 | 8.809147
2018-03-18 08:34 | 405318.3 | 3840.0016 | 5 | 46 | 3.47195 | -2.281989 | 2.899772 | 2.433945 | 12.32742 | 9.07388
2018-03-18 08:36 | 405438.3 | 3960.0011 | 5 | 46 | 3.453131 | -2.281991 | 2.899772 | 2.510008 | 12.32742 | 9.337276
2018-03-18 08:38 | 405558.3 | 4080.0002 | 5 | 46 | 3.42969 | -2.281988 | 2.899772 | 2.586065 | 12.32742 | 9.599055
2018-03-18 08:40 | 405678.3 | 4200.0004 | 5 | 46 | 3.395032 | -2.28197 | 2.899772 | 2.66213 | 12.32742 | 9.858711
2018-03-18 08:42 | 405798.3 | 4320.0015 | 5 | 46 | 3.339486 | -2.281998 | 2.899772 | 2.738189 | 12.32742 | 10.11498
2018-03-18 08:44 | 405918.3 | 4440.0005 | 5 | 46 | 3.24933 | -2.281949 | 2.899772 | 2.814249 | 12.32742 | 10.3659
2018-03-18 08:46 | 406038.3 | 4560.0004 | 5 | 46 | 3.049096 | -2.281949 | 2.899772 | 2.890312 | 12.32742 | 10.60668
2018-03-18 08:46 | 406054.4 | 4576.0977 | 5 | 46 | 3 | -2.282005 | 2.899772 | 2.900519 | 12.32742 | 10.63756
2018-03-18 08:48 | 406174.4 | 120.0005 | 6 | 46 | 3.375809 | 0 | 2.899772 | 2.900519 | 12.32742 | 10.63756
2018-03-18 08:50 | 406294.4 | 240.0006 | 6 | 46 | 3.39127 | 0 | 2.899772 | 2.900519 | 12.32742 | 10.63756
2018-03-18 08:51 | 406354.4 | 300.0015 | 6 | 46 | 3.394967 | 0 | 2.899772 | 2.900519 | 12.32742 | 10.63756
2018-03-18 08:51 | 406354.4 | 0.0024 | 7 | 47 | 3.39489 | 0 | 0 | 0 | 0 | 0
2018-03-18 08:53 | 406474.5 | 120.0015 | 2 | 47 | 4.094114 | 4.889973 | 0.1623858 | 1.626e-09 | 0.6458961 | 5.52e-09
2018-03-18 08:55 | 406594.5 | 240.0013 | 2 | 47 | 4.126144 | 4.889906 | 0.3253835 | 1.626e-09 | 1.315653 | 5.52e-09
2018-03-18 08:57 | 406714.5 | 360.0007 | 2 | 47 | 4.161381 | 4.889915 | 0.4883614 | 1.626e-09 | 1.991061 | 5.52e-09
2018-03-18 08:59 | 406834.5 | 480.0015 | 2 | 47 | 4.192145 | 4.889845 | 0.6513461 | 1.626e-09 | 2.671843 | 5.52e-09
2018-03-18 09:01 | 406954.5 | 600.0015 | 2 | 47 | 4.20028 | 4.616465 | 0.8108944 | 1.626e-09 | 3.3418 | 5.52e-09
2018-03-18 09:03 | 407074.5 | 720.0005 | 2 | 47 | 4.20023 | 4.27809 | 0.9590743 | 1.626e-09 | 3.964195 | 5.52e-09
2018-03-18 09:05 | 407194.5 | 840.0002 | 2 | 47 | 4.200264 | 3.96995 | 1.096447 | 1.626e-09 | 4.541195 | 5.52e-09
2018-03-18 09:07 | 407314.5 | 960.0002 | 2 | 47 | 4.200267 | 3.671535 | 1.22374 | 1.626e-09 | 5.075856 | 5.52e-09
2018-03-18 09:09 | 407434.5 | 1080.0001 | 2 | 47 | 4.200269 | 3.388121 | 1.341264 | 1.626e-09 | 5.569489 | 5.52e-09
2018-03-18 09:10 | 407496.9 | 1142.4171 | 2 | 47 | 4.200214 | 3.259998 | 1.39889 | 1.626e-09 | 5.811532 | 5.52e-09
2018-03-18 09:12 | 407616.9 | 120.0008 | 3 | 47 | 4.218773 | 3.25996 | 1.507162 | 1.626e-09 | 6.267203 | 5.52e-09
2018-03-18 09:14 | 407736.9 | 240.0007 | 3 | 47 | 4.240067 | 3.259964 | 1.615825 | 1.626e-09 | 6.726771 | 5.52e-09
2018-03-18 09:16 | 407856.9 | 360.0008 | 3 | 47 | 4.264251 | 3.259947 | 1.724476 | 1.626e-09 | 7.188741 | 5.52e-09
2018-03-18 09:18 | 407976.9 | 480.0005 | 3 | 47 | 4.292504 | 3.259928 | 1.83314 | 1.626e-09 | 7.653625 | 5.52e-09
2018-03-18 09:20 | 408096.9 | 600.0005 | 3 | 47 | 4.321914 | 3.259953 | 1.941796 | 1.626e-09 | 8.121614 | 5.52e-09
2018-03-18 09:22 | 408216.9 | 720.0013 | 3 | 47 | 4.352955 | 3.259987 | 2.050459 | 1.626e-09 | 8.59292 | 5.52e-09
2018-03-18 09:24 | 408336.9 | 840.001 | 3 | 47 | 4.38652 | 3.259947 | 2.159116 | 1.626e-09 | 9.067682 | 5.52e-09
2018-03-18 09:26 | 408456.9 | 960.0001 | 3 | 47 | 4.400283 | 2.960829 | 2.264418 | 1.626e-09 | 9.53076 | 5.52e-09
2018-03-18 09:28 | 408576.9 | 1080.0003 | 3 | 47 | 4.400283 | 2.597061 | 2.356819 | 1.626e-09 | 9.937346 | 5.52e-09
2018-03-18 09:30 | 408696.9 | 1200.0013 | 3 | 47 | 4.400178 | 2.28741 | 2.438109 | 1.626e-09 | 10.29504 | 5.52e-09
2018-03-18 09:32 | 408816.9 | 1320.001 | 3 | 47 | 4.400272 | 2.0235 | 2.509851 | 1.626e-09 | 10.61073 | 5.52e-09
2018-03-18 09:34 | 408936.9 | 1440.0011 | 3 | 47 | 4.400232 | 1.784541 | 2.573245 | 1.626e-09 | 10.88967 | 5.52e-09
2018-03-18 09:36 | 409056.9 | 1560.0012 | 3 | 47 | 4.400205 | 1.568681 | 2.629051 | 1.626e-09 | 11.13523 | 5.52e-09
2018-03-18 09:38 | 409176.9 | 1680.0003 | 3 | 47 | 4.400192 | 1.390327 | 2.67829 | 1.626e-09 | 11.3519 | 5.52e-09
2018-03-18 09:40 | 409296.9 | 1800.0014 | 3 | 47 | 4.400242 | 1.238618 | 2.722028 | 1.626e-09 | 11.54435 | 5.52e-09
2018-03-18 09:42 | 409416.9 | 1920.0005 | 3 | 47 | 4.400203 | 1.106973 | 2.76108 | 1.626e-09 | 11.71619 | 5.52e-09
2018-03-18 09:44 | 409536.9 | 2040.0013 | 3 | 47 | 4.400211 | 0.9861746 | 2.795945 | 1.626e-09 | 11.8696 | 5.52e-09
2018-03-18 09:46 | 409656.9 | 2160.0012 | 3 | 47 | 4.400194 | 0.8804178 | 2.826986 | 1.626e-09 | 12.00619 | 5.52e-09
2018-03-18 09:48 | 409776.9 | 2280.0001 | 3 | 47 | 4.400203 | 0.7921867 | 2.854817 | 1.626e-09 | 12.12865 | 5.52e-09
2018-03-18 09:50 | 409896.9 | 2400.0016 | 3 | 47 | 4.400176 | 0.7163372 | 2.879913 | 1.626e-09 | 12.23908 | 5.52e-09
2018-03-18 09:52 | 410008.7 | 2511.8057 | 3 | 47 | 4.400193 | 0.6519938 | 2.901138 | 1.626e-09 | 12.33247 | 5.52e-09
2018-03-18 09:54 | 410128.7 | 120.0001 | 4 | 47 | 4.331548 | 0 | 2.901138 | 1.626e-09 | 12.33247 | 5.52e-09
2018-03-18 09:56 | 410248.7 | 240 | 4 | 47 | 4.325789 | 0 | 2.901138 | 1.626e-09 | 12.33247 | 5.52e-09
2018-03-18 09:57 | 410308.8 | 300.0023 | 4 | 47 | 4.324187 | 0 | 2.901138 | 1.626e-09 | 12.33247 | 5.52e-09
2018-03-18 09:59 | 410428.8 | 120.0002 | 5 | 47 | 4.080452 | -2.282042 | 2.901138 | 0.0760544 | 12.33247 | 0.3128367
2018-03-18 10:01 | 410548.8 | 240.0011 | 5 | 47 | 4.045937 | -2.282028 | 2.901138 | 0.1521163 | 12.33247 | 0.621847
2018-03-18 10:03 | 410668.8 | 360.0001 | 5 | 47 | 4.013454 | -2.281995 | 2.901138 | 0.2281802 | 12.33247 | 0.9283559
2018-03-18 10:05 | 410788.8 | 480.0013 | 5 | 47 | 3.98329 | -2.281986 | 2.901138 | 0.3042423 | 12.33247 | 1.232468
2018-03-18 10:07 | 410908.8 | 600.0004 | 5 | 47 | 3.95432 | -2.28204 | 2.901138 | 0.3803083 | 12.33247 | 1.534353
2018-03-18 10:09 | 411028.8 | 720.0009 | 5 | 47 | 3.926447 | -2.281968 | 2.901138 | 0.4563691 | 12.33247 | 1.834063
2018-03-18 10:11 | 411148.8 | 840.0001 | 5 | 47 | 3.898279 | -2.28197 | 2.901138 | 0.532424 | 12.33247 | 2.131621
2018-03-18 10:13 | 411268.8 | 960 | 5 | 47 | 3.87029 | -2.281944 | 2.901138 | 0.6084869 | 12.33247 | 2.427056
2018-03-18 10:15 | 411388.8 | 1080.0016 | 5 | 47 | 3.843499 | -2.281951 | 2.901138 | 0.6845506 | 12.33247 | 2.720425
2018-03-18 10:17 | 411508.8 | 1200.0007 | 5 | 47 | 3.817557 | -2.282035 | 2.901138 | 0.7606063 | 12.33247 | 3.011744
2018-03-18 10:19 | 411628.8 | 1320.0007 | 5 | 47 | 3.793009 | -2.281993 | 2.901138 | 0.836673 | 12.33247 | 3.301188
2018-03-18 10:21 | 411748.8 | 1440.0007 | 5 | 47 | 3.768993 | -2.281967 | 2.901138 | 0.9127294 | 12.33247 | 3.588751
2018-03-18 10:23 | 411868.8 | 1560.0007 | 5 | 47 | 3.747312 | -2.281952 | 2.901138 | 0.9887874 | 12.33247 | 3.874577
2018-03-18 10:25 | 411988.8 | 1680.0001 | 5 | 47 | 3.726936 | -2.281882 | 2.901138 | 1.06485 | 12.33247 | 4.158825
2018-03-18 10:27 | 412108.8 | 1800.0007 | 5 | 47 | 3.707849 | -2.281954 | 2.901138 | 1.140913 | 12.33247 | 4.441583
2018-03-18 10:29 | 412228.8 | 1920.0013 | 5 | 47 | 3.688443 | -2.281975 | 2.901138 | 1.216974 | 12.33247 | 4.722874
2018-03-18 10:31 | 412348.8 | 2040.0007 | 5 | 47 | 3.669193 | -2.28194 | 2.901138 | 1.293031 | 12.33247 | 5.002658
2018-03-18 10:33 | 412468.8 | 2160.0012 | 5 | 47 | 3.651998 | -2.282005 | 2.901138 | 1.369094 | 12.33247 | 5.281084
2018-03-18 10:35 | 412588.8 | 2280.0001 | 5 | 47 | 3.636451 | -2.282017 | 2.901138 | 1.445154 | 12.33247 | 5.558252
2018-03-18 10:37 | 412708.8 | 2400.0011 | 5 | 47 | 3.621524 | -2.281996 | 2.901138 | 1.521217 | 12.33247 | 5.834281
2018-03-18 10:39 | 412828.8 | 2520.0009 | 5 | 47 | 3.606216 | -2.282019 | 2.901138 | 1.597274 | 12.33247 | 6.109144
2018-03-18 10:41 | 412948.8 | 2640.0007 | 5 | 47 | 3.592723 | -2.281983 | 2.901138 | 1.673337 | 12.33247 | 6.382915
2018-03-18 10:43 | 413068.8 | 2760.0017 | 5 | 47 | 3.580669 | -2.282022 | 2.901138 | 1.749398 | 12.33247 | 6.655714
2018-03-18 10:45 | 413188.8 | 2880.0002 | 5 | 47 | 3.569976 | -2.282005 | 2.901138 | 1.825458 | 12.33247 | 6.927654
2018-03-18 10:47 | 413308.8 | 3000.0002 | 5 | 47 | 3.55859 | -2.281928 | 2.901138 | 1.901515 | 12.33247 | 7.198753
2018-03-18 10:49 | 413428.8 | 3120.0008 | 5 | 47 | 3.546791 | -2.282059 | 2.901138 | 1.977579 | 12.33247 | 7.468971
2018-03-18 10:51 | 413548.8 | 3240.0014 | 5 | 47 | 3.536143 | -2.281954 | 2.901138 | 2.053635 | 12.33247 | 7.738322
2018-03-18 10:53 | 413668.8 | 3360.0016 | 5 | 47 | 3.526023 | -2.282056 | 2.901138 | 2.129697 | 12.33247 | 8.006894
2018-03-18 10:55 | 413788.8 | 3480.0012 | 5 | 47 | 3.515002 | -2.282042 | 2.901138 | 2.20576 | 12.33247 | 8.274687
2018-03-18 10:57 | 413908.8 | 3600.0008 | 5 | 47 | 3.501323 | -2.282001 | 2.901138 | 2.28182 | 12.33247 | 8.541533
2018-03-18 10:59 | 414028.8 | 3720.0009 | 5 | 47 | 3.487286 | -2.282009 | 2.901138 | 2.357879 | 12.33247 | 8.80731
2018-03-18 11:01 | 414148.8 | 3840.0006 | 5 | 47 | 3.471862 | -2.282004 | 2.901138 | 2.433942 | 12.33247 | 9.071985
2018-03-18 11:03 | 414268.8 | 3960.0001 | 5 | 47 | 3.454127 | -2.281951 | 2.901138 | 2.51 | 12.33247 | 9.335406
2018-03-18 11:05 | 414388.8 | 4080.0011 | 5 | 47 | 3.42877 | -2.281959 | 2.901138 | 2.586058 | 12.33247 | 9.597219
2018-03-18 11:07 | 414508.8 | 4200.0006 | 5 | 47 | 3.392025 | -2.281979 | 2.901138 | 2.662122 | 12.33247 | 9.856699
2018-03-18 11:09 | 414628.8 | 4320.0012 | 5 | 47 | 3.339448 | -2.281933 | 2.901138 | 2.738183 | 12.33247 | 10.11284
2018-03-18 11:11 | 414748.8 | 4440.0011 | 5 | 47 | 3.251011 | -2.281947 | 2.901138 | 2.814247 | 12.33247 | 10.36383
2018-03-18 11:13 | 414868.8 | 4560.0004 | 5 | 47 | 3.051239 | -2.281967 | 2.901138 | 2.890304 | 12.33247 | 10.60475
2018-03-18 11:13 | 414885.4 | 4576.5762 | 5 | 47 | 2.99999 | -2.281977 | 2.901138 | 2.900813 | 12.33247 | 10.63656
2018-03-18 11:15 | 415005.4792 | 120.0009 | 6 | 47 | 3.375121 | 0 | 2.901138 | 2.900813 | 12.33247 | 10.63656
2018-03-18 11:17 | 415125.4793 | 240.001 | 6 | 47 | 3.390399 | 0 | 2.901138 | 2.900813 | 12.33247 | 10.63656
2018-03-18 11:18 | 415185.4795 | 300.0012 | 6 | 47 | 3.393999 | 0 | 2.901138 | 2.900813 | 12.33247 | 10.63656
2018-03-18 11:18 | 415185.5 | 0.0039 | 7 | 48 | 3.394277 | 0 | 0 | 0 | 0 | 0
2018-03-18 11:20 | 415305.6 | 120.0005 | 2 | 48 | 4.092873 | 4.889929 | 0.1623927 | 5.54e-10 | 0.6457859 | 1.881e-09
2018-03-18 11:22 | 415425.6 | 240.0002 | 2 | 48 | 4.125465 | 4.889921 | 0.3253707 | 5.54e-10 | 1.315265 | 1.881e-09
2018-03-18 11:24 | 415545.6 | 360.0013 | 2 | 48 | 4.163945 | 4.88991 | 0.4883564 | 5.54e-10 | 1.990875 | 1.881e-09
2018-03-18 11:26 | 415665.6 | 480.0014 | 2 | 48 | 4.192972 | 4.889906 | 0.651345 | 5.54e-10 | 2.67202 | 1.881e-09
2018-03-18 11:28 | 415785.6 | 600.0007 | 2 | 48 | 4.200252 | 4.627127 | 0.8110519 | 5.54e-10 | 3.342665 | 1.881e-09
2018-03-18 11:30 | 415905.6 | 720.0005 | 2 | 48 | 4.200263 | 4.297678 | 0.9598334 | 5.54e-10 | 3.967585 | 1.881e-09
2018-03-18 11:32 | 416025.6 | 840.0003 | 2 | 48 | 4.200264 | 3.96242 | 1.097495 | 5.54e-10 | 4.5458 | 1.881e-09
2018-03-18 11:34 | 416145.6 | 960.0016 | 2 | 48 | 4.200252 | 3.655024 | 1.224244 | 5.54e-10 | 5.078178 | 1.881e-09
2018-03-18 11:36 | 416265.6 | 1080.0015 | 2 | 48 | 4.200242 | 3.394669 | 1.34164 | 5.54e-10 | 5.571267 | 1.881e-09
2018-03-18 11:37 | 416332.9 | 1147.2934 | 2 | 48 | 4.200256 | 3.259989 | 1.403808 | 5.54e-10 | 5.832388 | 1.881e-09
2018-03-18 11:39 | 416452.9 | 120.0012 | 3 | 48 | 4.218146 | 3.259968 | 1.512087 | 5.54e-10 | 6.288041 | 1.881e-09
2018-03-18 11:41 | 416572.9 | 240.0001 | 3 | 48 | 4.241063 | 3.259956 | 1.620746 | 5.54e-10 | 6.747582 | 1.881e-09
2018-03-18 11:43 | 416692.9 | 360.0013 | 3 | 48 | 4.266758 | 3.259926 | 1.729402 | 5.54e-10 | 7.209796 | 1.881e-09
2018-03-18 11:45 | 416812.9 | 480.0009 | 3 | 48 | 4.29342 | 3.259991 | 1.838063 | 5.54e-10 | 7.674858 | 1.881e-09
2018-03-18 11:47 | 416932.9 | 600.0007 | 3 | 48 | 4.32166 | 3.259928 | 1.946724 | 5.54e-10 | 8.142911 | 1.881e-09
2018-03-18 11:49 | 417052.9 | 720.001 | 3 | 48 | 4.35313 | 3.259975 | 2.055385 | 5.54e-10 | 8.614177 | 1.881e-09
2018-03-18 11:51 | 417172.9 | 840.0011 | 3 | 48 | 4.388999 | 3.259985 | 2.164044 | 5.54e-10 | 9.089098 | 1.881e-09
2018-03-18 11:53 | 417292.9 | 960.0006 | 3 | 48 | 4.4003 | 2.942961 | 2.268682 | 5.54e-10 | 9.54935 | 1.881e-09
2018-03-18 11:55 | 417412.9 | 1080.001 | 3 | 48 | 4.400258 | 2.592636 | 2.36078 | 5.54e-10 | 9.954606 | 1.881e-09
2018-03-18 11:57 | 417532.9 | 1200.0015 | 3 | 48 | 4.400238 | 2.288897 | 2.442065 | 5.54e-10 | 10.31228 | 1.881e-09
2018-03-18 11:59 | 417652.9 | 1320.0012 | 3 | 48 | 4.400251 | 2.010747 | 2.51367 | 5.54e-10 | 10.62736 | 1.881e-09
2018-03-18 12:01 | 417772.9 | 1440.0014 | 3 | 48 | 4.400239 | 1.766183 | 2.576469 | 5.54e-10 | 10.90369 | 1.881e-09
2018-03-18 12:03 | 417892.9 | 1560.0004 | 3 | 48 | 4.400249 | 1.563298 | 2.631859 | 5.54e-10 | 11.14742 | 1.881e-09
2018-03-18 12:05 | 418012.9 | 1680.0011 | 3 | 48 | 4.40023 | 1.391025 | 2.680994 | 5.54e-10 | 11.36362 | 1.881e-09
2018-03-18 12:07 | 418132.9 | 1800.0016 | 3 | 48 | 4.40024 | 1.236891 | 2.724729 | 5.54e-10 | 11.55607 | 1.881e-09
2018-03-18 12:09 | 418252.9 | 1920.0006 | 3 | 48 | 4.400164 | 1.095636 | 2.763549 | 5.54e-10 | 11.72688 | 1.881e-09
2018-03-18 12:11 | 418372.9 | 2040.0013 | 3 | 48 | 4.400193 | 0.9778833 | 2.798057 | 5.54e-10 | 11.87873 | 1.881e-09
2018-03-18 12:13 | 418492.9 | 2160.0009 | 3 | 48 | 4.400138 | 0.8774633 | 2.828953 | 5.54e-10 | 12.01468 | 1.881e-09
2018-03-18 12:15 | 418612.9 | 2280.0006 | 3 | 48 | 4.400136 | 0.7904348 | 2.856758 | 5.54e-10 | 12.13702 | 1.881e-09
2018-03-18 12:17 | 418732.9 | 2400.0004 | 3 | 48 | 4.40014 | 0.7108583 | 2.881798 | 5.54e-10 | 12.2472 | 1.881e-09
2018-03-18 12:19 | 418830.2 | 2497.3155 | 3 | 48 | 4.40017 | 0.6519947 | 2.9002 | 5.54e-10 | 12.32817 | 1.881e-09
2018-03-18 12:21 | 418950.2 | 119.9999 | 4 | 48 | 4.331253 | 0 | 2.9002 | 5.54e-10 | 12.32817 | 1.881e-09
2018-03-18 12:23 | 419070.2 | 240.0008 | 4 | 48 | 4.325521 | 0 | 2.9002 | 5.54e-10 | 12.32817 | 1.881e-09
2018-03-18 12:24 | 419130.2 | 300.0042 | 4 | 48 | 4.323829 | 0 | 2.9002 | 5.54e-10 | 12.32817 | 1.881e-09
2018-03-18 12:26 | 419250.3 | 120.0001 | 5 | 48 | 4.080723 | -2.281968 | 2.9002 | 0.07605811 | 12.32817 | 0.3129078
2018-03-18 12:28 | 419370.3 | 240.001 | 5 | 48 | 4.044734 | -2.281998 | 2.9002 | 0.1521158 | 12.32817 | 0.6218575
2018-03-18 12:30 | 419490.3 | 360.0005 | 5 | 48 | 4.013713 | -2.281954 | 2.9002 | 0.2281765 | 12.32817 | 0.9283079
2018-03-18 12:32 | 419610.3 | 480.0008 | 5 | 48 | 3.984317 | -2.281973 | 2.9002 | 0.3042398 | 12.32817 | 1.232474
2018-03-18 12:34 | 419730.3 | 600.001 | 5 | 48 | 3.95564 | -2.28197 | 2.9002 | 0.3803031 | 12.32817 | 1.534448
2018-03-18 12:36 | 419850.3 | 720.0005 | 5 | 48 | 3.926035 | -2.282025 | 2.9002 | 0.4563663 | 12.32817 | 1.834207
2018-03-18 12:38 | 419970.3 | 840.0016 | 5 | 48 | 3.897554 | -2.282023 | 2.9002 | 0.5324258 | 12.32817 | 2.131718
2018-03-18 12:40 | 420090.3 | 960.0007 | 5 | 48 | 3.870859 | -2.281993 | 2.9002 | 0.6084891 | 12.32817 | 2.427157
2018-03-18 12:42 | 420210.3 | 1080.0017 | 5 | 48 | 3.844771 | -2.281941 | 2.9002 | 0.6845513 | 12.32817 | 2.720592
2018-03-18 12:44 | 420330.3 | 1200.0013 | 5 | 48 | 3.818074 | -2.281931 | 2.9002 | 0.7606142 | 12.32817 | 3.012024
2018-03-18 12:46 | 420450.3 | 1320.0023 | 5 | 48 | 3.791869 | -2.281991 | 2.9002 | 0.8366736 | 12.32817 | 3.30141
2018-03-18 12:48 | 420570.3 | 1440.0016 | 5 | 48 | 3.769118 | -2.282019 | 2.9002 | 0.9127367 | 12.32817 | 3.588949
2018-03-18 12:50 | 420690.3 | 1560.0009 | 5 | 48 | 3.748179 | -2.281973 | 2.9002 | 0.9887975 | 12.32817 | 3.874823
2018-03-18 12:52 | 420810.3 | 1680.0007 | 5 | 48 | 3.728072 | -2.282028 | 2.9002 | 1.06486 | 12.32817 | 4.159157
2018-03-18 12:54 | 420930.3 | 1800.0008 | 5 | 48 | 3.70734 | -2.281998 | 2.9002 | 1.140916 | 12.32817 | 4.441918
2018-03-18 12:56 | 421050.3 | 1920.0006 | 5 | 48 | 3.686259 | -2.282 | 2.9002 | 1.216978 | 12.32817 | 4.723101
2018-03-18 12:58 | 421170.3 | 2040.0005 | 5 | 48 | 3.66532 | -2.281962 | 2.9002 | 1.29304 | 12.32817 | 5.002685
2018-03-18 13:00 | 421290.3 | 2160.0017 | 5 | 48 | 3.645886 | -2.282026 | 2.9002 | 1.3691 | 12.32817 | 5.280719
2018-03-18 13:02 | 421410.3 | 2280.0008 | 5 | 48 | 3.62797 | -2.28196 | 2.9002 | 1.445166 | 12.32817 | 5.55736
2018-03-18 13:04 | 421530.3 | 2400.0004 | 5 | 48 | 3.610057 | -2.281941 | 2.9002 | 1.521227 | 12.32817 | 5.83262
2018-03-18 13:06 | 421650.3 | 2520.0006 | 5 | 48 | 3.592722 | -2.282035 | 2.9002 | 1.597286 | 12.32817 | 6.10653
2018-03-18 13:08 | 421770.3 | 2640.0003 | 5 | 48 | 3.576492 | -2.281952 | 2.9002 | 1.673347 | 12.32817 | 6.379171
2018-03-18 13:10 | 421890.3 | 2760.0014 | 5 | 48 | 3.561901 | -2.281983 | 2.9002 | 1.749412 | 12.32817 | 6.650657
2018-03-18 13:12 | 422010.3 | 2880.0009 | 5 | 48 | 3.548936 | -2.28197 | 2.9002 | 1.825475 | 12.32817 | 6.921084
2018-03-18 13:14 | 422130.3 | 3000.0013 | 5 | 48 | 3.536955 | -2.28204 | 2.9002 | 1.901537 | 12.32817 | 7.190567
2018-03-18 13:16 | 422250.3 | 3120.0002 | 5 | 48 | 3.525474 | -2.281958 | 2.9002 | 1.977599 | 12.32817 | 7.459157
2018-03-18 13:18 | 422370.3 | 3240.0014 | 5 | 48 | 3.514153 | -2.281968 | 2.9002 | 2.053662 | 12.32817 | 7.726886
2018-03-18 13:20 | 422490.3 | 3360.0007 | 5 | 48 | 3.502717 | -2.28197 | 2.9002 | 2.129724 | 12.32817 | 7.993744
2018-03-18 13:22 | 422610.3 | 3480.0012 | 5 | 48 | 3.491024 | -2.281958 | 2.9002 | 2.205781 | 12.32817 | 8.259709
2018-03-18 13:24 | 422730.3 | 3600.0002 | 5 | 48 | 3.478515 | -2.28198 | 2.9002 | 2.281843 | 12.32817 | 8.524775
2018-03-18 13:26 | 422850.3 | 3720.0007 | 5 | 48 | 3.464869 | -2.281949 | 2.9002 | 2.357908 | 12.32817 | 8.788858
2018-03-18 13:28 | 422970.3 | 3840.0009 | 5 | 48 | 3.448924 | -2.281959 | 2.9002 | 2.433972 | 12.32817 | 9.051824
2018-03-18 13:30 | 423090.3 | 3960.0003 | 5 | 48 | 3.429398 | -2.282017 | 2.9002 | 2.510033 | 12.32817 | 9.313437
2018-03-18 13:32 | 423210.3 | 4080.0004 | 5 | 48 | 3.403787 | -2.28198 | 2.9002 | 2.586094 | 12.32817 | 9.573357
2018-03-18 13:34 | 423330.3 | 4200.0017 | 5 | 48 | 3.367905 | -2.28196 | 2.9002 | 2.662152 | 12.32817 | 9.830962
2018-03-18 13:36 | 423450.3 | 4320.0011 | 5 | 48 | 3.313776 | -2.281954 | 2.9002 | 2.738215 | 12.32817 | 10.08524
2018-03-18 13:38 | 423570.3 | 4440.0015 | 5 | 48 | 3.220894 | -2.282042 | 2.9002 | 2.81428 | 12.32817 | 10.33414
2018-03-18 13:40 | 423690.3 | 4560.0001 | 5 | 48 | 3.010746 | -2.281995 | 2.9002 | 2.890343 | 12.32817 | 10.57247
2018-03-18 13:40 | 423693.9 | 4563.5818 | 5 | 48 | 2.999994 | -2.282053 | 2.9002 | 2.892609 | 12.32817 | 10.57928
2018-03-18 13:42 | 423813.9 | 120.0011 | 6 | 48 | 3.398935 | 0 | 2.9002 | 2.892609 | 12.32817 | 10.57928
2018-03-18 13:44 | 423933.9 | 240.0015 | 6 | 48 | 3.415761 | 0 | 2.9002 | 2.892609 | 12.32817 | 10.57928
2018-03-18 13:45 | 423993.9 | 300.0016 | 6 | 48 | 3.419679 | 0 | 2.9002 | 2.892609 | 12.32817 | 10.57928
2018-03-18 13:45 | 423993.9 | 0.0025 | 7 | 49 | 3.419866 | 0 | 0 | 0 | 0 | 0
2018-03-18 13:47 | 424114 | 120.0005 | 2 | 49 | 4.104329 | 4.889921 | 0.1623933 | 0 | 0.6489639 | 0
2018-03-18 13:49 | 424234 | 240.0003 | 2 | 49 | 4.135909 | 4.889887 | 0.325386 | 0 | 1.32027 | 0
2018-03-18 13:51 | 424354 | 360.0008 | 2 | 49 | 4.173387 | 4.889938 | 0.4883588 | 0 | 1.997423 | 0
2018-03-18 13:53 | 424474 | 480.001 | 2 | 49 | 4.200264 | 4.810572 | 0.6511282 | 0 | 2.679308 | 0
2018-03-18 13:55 | 424594 | 600.0008 | 2 | 49 | 4.200265 | 4.41927 | 0.8048063 | 0 | 3.324797 | 0
2018-03-18 13:57 | 424714 | 720.0009 | 2 | 49 | 4.200279 | 4.066526 | 0.9461279 | 0 | 3.918385 | 0
2018-03-18 13:59 | 424834 | 840.0004 | 2 | 49 | 4.200246 | 3.754887 | 1.076386 | 0 | 4.465504 | 0
2018-03-18 14:01 | 424954 | 960.0006 | 2 | 49 | 4.200229 | 3.477829 | 1.196819 | 0 | 4.97135 | 0
2018-03-18 14:03 | 425060.7 | 1066.6737 | 2 | 49 | 4.200255 | 3.259989 | 1.296583 | 0 | 5.390383 | 0
2018-03-18 14:05 | 425180.7 | 120.0013 | 3 | 49 | 4.218771 | 3.259947 | 1.404861 | 0 | 5.846081 | 0
2018-03-18 14:07 | 425300.7 | 240.0005 | 3 | 49 | 4.239886 | 3.259979 | 1.51352 | 0 | 6.305626 | 0
2018-03-18 14:09 | 425420.7 | 360.0006 | 3 | 49 | 4.262484 | 3.259956 | 1.622175 | 0 | 6.767523 | 0
2018-03-18 14:11 | 425540.7 | 480.0011 | 3 | 49 | 4.286826 | 3.259989 | 1.730832 | 0 | 7.231977 | 0
2018-03-18 14:13 | 425660.7 | 600.0005 | 3 | 49 | 4.313013 | 3.259989 | 1.839491 | 0 | 7.69918 | 0
2018-03-18 14:15 | 425780.7 | 720.0015 | 3 | 49 | 4.341462 | 3.259972 | 1.948154 | 0 | 8.169364 | 0
2018-03-18 14:17 | 425900.7 | 840.0002 | 3 | 49 | 4.372489 | 3.259989 | 2.056804 | 0 | 8.64272 | 0
2018-03-18 14:19 | 426020.7 | 960.0002 | 3 | 49 | 4.40029 | 3.168167 | 2.165182 | 0 | 9.118356 | 0
2018-03-18 14:21 | 426140.7 | 1080.0009 | 3 | 49 | 4.400261 | 2.80143 | 2.264416 | 0 | 9.555013 | 0
2018-03-18 14:23 | 426260.7 | 1200.0008 | 3 | 49 | 4.400259 | 2.488487 | 2.352479 | 0 | 9.942512 | 0
2018-03-18 14:25 | 426380.7 | 1320.0001 | 3 | 49 | 4.40024 | 2.206555 | 2.430617 | 0 | 10.28634 | 0
2018-03-18 14:27 | 426500.7 | 1440.0014 | 3 | 49 | 4.400246 | 1.958302 | 2.499964 | 0 | 10.59148 | 0
2018-03-18 14:29 | 426620.7 | 1560.0011 | 3 | 49 | 4.400233 | 1.728515 | 2.561353 | 0 | 10.86161 | 0
2018-03-18 14:31 | 426740.7 | 1680.0009 | 3 | 49 | 4.400232 | 1.522688 | 2.615458 | 0 | 11.09968 | 0
2018-03-18 14:33 | 426860.7 | 1800.0003 | 3 | 49 | 4.400202 | 1.341205 | 2.663119 | 0 | 11.3094 | 0
2018-03-18 14:35 | 426980.7 | 1920.0013 | 3 | 49 | 4.400173 | 1.189815 | 2.705233 | 0 | 11.49471 | 0
2018-03-18 14:37 | 427100.7 | 2040.001 | 3 | 49 | 4.400199 | 1.063333 | 2.742736 | 0 | 11.65973 | 0
2018-03-18 14:39 | 427220.7 | 2160.0012 | 3 | 49 | 4.400192 | 0.9548588 | 2.776329 | 0 | 11.80755 | 0
2018-03-18 14:41 | 427340.7 | 2280.0008 | 3 | 49 | 4.400195 | 0.860816 | 2.806551 | 0 | 11.94053 | 0
2018-03-18 14:43 | 427460.7 | 2400.0002 | 3 | 49 | 4.400188 | 0.7790108 | 2.833846 | 0 | 12.06063 | 0
2018-03-18 14:45 | 427580.7 | 2520.0015 | 3 | 49 | 4.400165 | 0.7064056 | 2.858581 | 0 | 12.16947 | 0
2018-03-18 14:47 | 427683.3 | 2622.6237 | 3 | 49 | 4.400153 | 0.6519985 | 2.877933 | 0 | 12.25462 | 0
2018-03-18 14:49 | 427803.4 | 120.0006 | 4 | 49 | 4.327735 | 0 | 2.877933 | 0 | 12.25462 | 0
2018-03-18 14:51 | 427923.4 | 240.0013 | 4 | 49 | 4.321592 | 0 | 2.877933 | 0 | 12.25462 | 0
2018-03-18 14:52 | 427983.4 | 300.0042 | 4 | 49 | 4.31982 | 0 | 2.877933 | 0 | 12.25462 | 0
2018-03-18 14:54 | 428103.4 | 120.0013 | 5 | 49 | 4.065965 | -2.281979 | 2.877933 | 0.07605736 | 12.25462 | 0.3118843
2018-03-18 14:56 | 428223.4 | 240.0003 | 5 | 49 | 4.030748 | -2.282033 | 2.877933 | 0.1521189 | 12.25462 | 0.6197414
2018-03-18 14:58 | 428343.4 | 360.0012 | 5 | 49 | 4.000177 | -2.282053 | 2.877933 | 0.228181 | 12.25462 | 0.9251562
2018-03-18 15:00 | 428463.4 | 480.0004 | 5 | 49 | 3.970921 | -2.282 | 2.877933 | 0.3042385 | 12.25462 | 1.228281
2018-03-18 15:02 | 428583.4 | 600.0004 | 5 | 49 | 3.942283 | -2.282025 | 2.877933 | 0.3803042 | 12.25462 | 1.52924
2018-03-18 15:04 | 428703.4 | 720.0012 | 5 | 49 | 3.914292 | -2.282004 | 2.877933 | 0.4563641 | 12.25462 | 1.828021
2018-03-18 15:06 | 428823.4 | 840.0012 | 5 | 49 | 3.886302 | -2.282026 | 2.877933 | 0.5324264 | 12.25462 | 2.124695
2018-03-18 15:08 | 428943.4 | 960.0006 | 5 | 49 | 3.857345 | -2.281983 | 2.877933 | 0.608485 | 12.25462 | 2.419183
2018-03-18 15:10 | 429063.4 | 1080.0002 | 5 | 49 | 3.827619 | -2.282001 | 2.877933 | 0.6845483 | 12.25462 | 2.711458
2018-03-18 15:12 | 429183.4 | 1200.0005 | 5 | 49 | 3.798803 | -2.282061 | 2.877933 | 0.7606106 | 12.25462 | 3.00148
2018-03-18 15:14 | 429303.4 | 1320.0001 | 5 | 49 | 3.773229 | -2.281989 | 2.877933 | 0.8366683 | 12.25462 | 3.289415
2018-03-18 15:16 | 429423.4 | 1440.0012 | 5 | 49 | 3.750202 | -2.281958 | 2.877933 | 0.9127314 | 12.25462 | 3.57553
2018-03-18 15:18 | 429543.4 | 1560.0005 | 5 | 49 | 3.728709 | -2.281984 | 2.877933 | 0.9887869 | 12.25462 | 3.85993
2018-03-18 15:20 | 429663.4 | 1680.0005 | 5 | 49 | 3.708298 | -2.282009 | 2.877933 | 1.064846 | 12.25462 | 4.142751
2018-03-18 15:22 | 429783.4 | 1800.001 | 5 | 49 | 3.688932 | -2.281952 | 2.877933 | 1.140908 | 12.25462 | 4.424068
2018-03-18 15:24 | 429903.4 | 1920.0006 | 5 | 49 | 3.670575 | -2.282007 | 2.877933 | 1.216974 | 12.25462 | 4.703968
2018-03-18 15:26 | 430023.4 | 2040.0002 | 5 | 49 | 3.653178 | -2.282019 | 2.877933 | 1.293032 | 12.25462 | 4.982479
2018-03-18 15:28 | 430143.4 | 2160.0008 | 5 | 49 | 3.636915 | -2.281988 | 2.877933 | 1.369094 | 12.25462 | 5.259721
2018-03-18 15:30 | 430263.4 | 2280.0005 | 5 | 49 | 3.621663 | -2.282004 | 2.877933 | 1.44515 | 12.25462 | 5.535741
2018-03-18 15:32 | 430383.4 | 2400.001 | 5 | 49 | 3.607441 | -2.281998 | 2.877933 | 1.52121 | 12.25462 | 5.810658
2018-03-18 15:34 | 430503.4 | 2520.0008 | 5 | 49 | 3.594256 | -2.281958 | 2.877933 | 1.597272 | 12.25462 | 6.084541
2018-03-18 15:36 | 430623.4 | 2640.0008 | 5 | 49 | 3.582 | -2.282005 | 2.877933 | 1.673333 | 12.25462 | 6.35745
2018-03-18 15:38 | 430743.4 | 2760.0003 | 5 | 49 | 3.570508 | -2.281956 | 2.877933 | 1.74939 | 12.25462 | 6.629447
2018-03-18 15:40 | 430863.4 | 2880.0001 | 5 | 49 | 3.559597 | -2.281926 | 2.877933 | 1.825449 | 12.25462 | 6.900596
2018-03-18 15:42 | 430983.4 | 3000.0005 | 5 | 49 | 3.549189 | -2.282026 | 2.877933 | 1.901514 | 12.25462 | 7.170956
2018-03-18 15:44 | 431103.4 | 3120.0003 | 5 | 49 | 3.537555 | -2.281958 | 2.877933 | 1.977576 | 12.25462 | 7.440487
2018-03-18 15:46 | 431223.4 | 3240.0014 | 5 | 49 | 3.524114 | -2.282033 | 2.877933 | 2.053638 | 12.25462 | 7.709057
2018-03-18 15:48 | 431343.4 | 3360.0006 | 5 | 49 | 3.509674 | -2.282053 | 2.877933 | 2.129694 | 12.25462 | 7.976543
2018-03-18 15:50 | 431463.4 | 3480.0001 | 5 | 49 | 3.494517 | -2.281956 | 2.877933 | 2.205759 | 12.25462 | 8.242929
2018-03-18 15:52 | 431583.4 | 3600.0008 | 5 | 49 | 3.47973 | -2.282002 | 2.877933 | 2.281818 | 12.25462 | 8.508162
2018-03-18 15:54 | 431703.4 | 3720.0004 | 5 | 49 | 3.463931 | -2.28196 | 2.877933 | 2.357879 | 12.25462 | 8.77224
2018-03-18 15:56 | 431823.4 | 3840.0004 | 5 | 49 | 3.446326 | -2.281898 | 2.877933 | 2.433938 | 12.25462 | 9.035048
2018-03-18 15:58 | 431943.4 | 3960.0002 | 5 | 49 | 3.424787 | -2.281947 | 2.877933 | 2.509995 | 12.25462 | 9.296377
2018-03-18 16:00 | 432063.4 | 4080.0001 | 5 | 49 | 3.396695 | -2.281959 | 2.877933 | 2.586056 | 12.25462 | 9.555857
2018-03-18 16:02 | 432183.4 | 4200.0017 | 5 | 49 | 3.357188 | -2.281996 | 2.877933 | 2.66212 | 12.25462 | 9.812818
2018-03-18 16:04 | 432303.4 | 4320.0006 | 5 | 49 | 3.296802 | -2.281935 | 2.877933 | 2.738179 | 12.25462 | 10.06605
2018-03-18 16:06 | 432423.4 | 4440.0006 | 5 | 49 | 3.189822 | -2.281942 | 2.877933 | 2.814241 | 12.25462 | 10.3132
2018-03-18 16:07 | 432521.3 | 4537.8183 | 5 | 49 | 2.99999 | -2.282019 | 2.877933 | 2.876241 | 12.25462 | 10.50594
2018-03-18 16:09 | 432641.3 | 120.001 | 6 | 49 | 3.400875 | 0 | 2.877933 | 2.876241 | 12.25462 | 10.50594
2018-03-18 16:11 | 432761.3 | 240.001 | 6 | 49 | 3.417731 | 0 | 2.877933 | 2.876241 | 12.25462 | 10.50594
2018-03-18 16:12 | 432821.3 | 300.0046 | 6 | 49 | 3.421662 | 0 | 2.877933 | 2.876241 | 12.25462 | 10.50594
2018-03-18 16:12 | 432821.3 | 0.0025 | 7 | 50 | 3.421731 | 0 | 0 | 0 | 0 | 0
2018-03-18 16:14 | 432941.4 | 120.0015 | 2 | 50 | 4.106435 | 4.889874 | 0.1623916 | 3.229e-09 | 0.6494059 | 1.1048e-08
2018-03-18 16:16 | 433061.4 | 240.0008 | 2 | 50 | 4.137854 | 4.889894 | 0.3253694 | 3.229e-09 | 1.320973 | 1.1048e-08
2018-03-18 16:18 | 433181.4 | 360.0008 | 2 | 50 | 4.172931 | 4.889915 | 0.488365 | 3.229e-09 | 1.998381 | 1.1048e-08
2018-03-18 16:20 | 433301.4 | 480.0004 | 2 | 50 | 4.200308 | 4.872471 | 0.6513368 | 3.229e-09 | 2.680836 | 1.1048e-08
2018-03-18 16:22 | 433421.4 | 600.0011 | 2 | 50 | 4.200247 | 4.490566 | 0.8072453 | 3.229e-09 | 3.335693 | 1.1048e-08
2018-03-18 16:24 | 433541.4 | 720.0002 | 2 | 50 | 4.200261 | 4.118526 | 0.9506882 | 3.229e-09 | 3.93819 | 1.1048e-08
2018-03-18 16:26 | 433661.4 | 840.0011 | 2 | 50 | 4.20026 | 3.77326 | 1.082138 | 3.229e-09 | 4.490314 | 1.1048e-08
2018-03-18 16:28 | 433781.4 | 960.0002 | 2 | 50 | 4.200264 | 3.478357 | 1.202841 | 3.229e-09 | 4.997297 | 1.1048e-08
2018-03-18 16:30 | 433883.8 | 1062.355 | 2 | 50 | 4.200231 | 3.259995 | 1.298549 | 3.229e-09 | 5.399292 | 1.1048e-08
2018-03-18 16:32 | 434003.8 | 120.0016 | 3 | 50 | 4.219469 | 3.259941 | 1.406817 | 4.872e-09 | 5.85499 | 1.7697e-08
2018-03-18 16:34 | 434123.8 | 240.0014 | 3 | 50 | 4.241358 | 3.259987 | 1.515481 | 4.872e-09 | 6.314669 | 1.7697e-08
2018-03-18 16:36 | 434243.8 | 360.0007 | 3 | 50 | 4.264517 | 3.259962 | 1.624141 | 4.872e-09 | 6.77678 | 1.7697e-08
2018-03-18 16:38 | 434363.8 | 480.0015 | 3 | 50 | 4.289248 | 3.259979 | 1.732807 | 4.872e-09 | 7.241517 | 1.7697e-08
2018-03-18 16:40 | 434483.8 | 600.0013 | 3 | 50 | 4.315778 | 3.259968 | 1.841465 | 4.872e-09 | 7.709003 | 1.7697e-08
2018-03-18 16:42 | 434603.8 | 720.001 | 3 | 50 | 4.344376 | 3.259977 | 1.950115 | 4.872e-09 | 8.179442 | 1.7697e-08
2018-03-18 16:44 | 434723.8 | 840.0008 | 3 | 50 | 4.375713 | 3.259912 | 2.058776 | 4.872e-09 | 8.653182 | 1.7697e-08
2018-03-18 16:46 | 434843.8 | 960.0012 | 3 | 50 | 4.40027 | 3.127232 | 2.166792 | 4.872e-09 | 9.127506 | 1.7697e-08
2018-03-18 16:48 | 434963.8 | 1080.0008 | 3 | 50 | 4.400243 | 2.772583 | 2.264911 | 4.872e-09 | 9.559254 | 1.7697e-08
2018-03-18 16:50 | 435083.8 | 1200.0005 | 3 | 50 | 4.400253 | 2.464977 | 2.352098 | 4.872e-09 | 9.942899 | 1.7697e-08
2018-03-18 16:52 | 435203.8 | 1320.0011 | 3 | 50 | 4.400273 | 2.189867 | 2.429577 | 4.872e-09 | 10.28383 | 1.7697e-08
2018-03-18 16:54 | 435323.8 | 1440.0006 | 3 | 50 | 4.400277 | 1.945787 | 2.498389 | 4.872e-09 | 10.58662 | 1.7697e-08
2018-03-18 16:56 | 435443.8 | 1560.0001 | 3 | 50 | 4.40023 | 1.729082 | 2.559552 | 4.872e-09 | 10.85575 | 1.7697e-08
2018-03-18 16:58 | 435563.8 | 1680.0011 | 3 | 50 | 4.400206 | 1.539878 | 2.613978 | 4.872e-09 | 11.09524 | 1.7697e-08
2018-03-18 17:00 | 435683.8 | 1800.0013 | 3 | 50 | 4.400197 | 1.36451 | 2.662362 | 4.872e-09 | 11.30814 | 1.7697e-08
2018-03-18 17:02 | 435803.8 | 1920.0004 | 3 | 50 | 4.400195 | 1.207655 | 2.705186 | 4.872e-09 | 11.49657 | 1.7697e-08
2018-03-18 17:04 | 435923.8 | 2040 | 3 | 50 | 4.400215 | 1.071261 | 2.743127 | 4.872e-09 | 11.66352 | 1.7697e-08
2018-03-18 17:06 | 436043.8 | 2160.0011 | 3 | 50 | 4.400156 | 0.9540958 | 2.776826 | 4.872e-09 | 11.8118 | 1.7697e-08
2018-03-18 17:08 | 436163.8 | 2280.0012 | 3 | 50 | 4.400203 | 0.8571138 | 2.806969 | 4.872e-09 | 11.94443 | 1.7697e-08
2018-03-18 17:10 | 436283.8 | 2400.0008 | 3 | 50 | 4.400249 | 0.7733259 | 2.834092 | 4.872e-09 | 12.06378 | 1.7697e-08
2018-03-18 17:12 | 436403.8 | 2520.0015 | 3 | 50 | 4.400201 | 0.7000618 | 2.858598 | 4.872e-09 | 12.17161 | 1.7697e-08
2018-03-18 17:13 | 436489.5 | 2605.7746 | 3 | 50 | 4.400133 | 0.6519938 | 2.8747 | 4.872e-09 | 12.24246 | 1.7697e-08
2018-03-18 17:15 | 436609.6 | 120.0008 | 4 | 50 | 4.3272 | 0 | 2.8747 | 4.872e-09 | 12.24246 | 1.7697e-08
2018-03-18 17:17 | 436729.6 | 240.001 | 4 | 50 | 4.321064 | 0 | 2.8747 | 4.872e-09 | 12.24246 | 1.7697e-08
2018-03-18 17:18 | 436789.6 | 300.0034 | 4 | 50 | 4.319314 | 0 | 2.8747 | 4.872e-09 | 12.24246 | 1.7697e-08
2018-03-18 17:20 | 436909.7 | 120.0027 | 5 | 50 | 4.053576 | -2.281941 | 2.8747 | 0.07605511 | 12.24246 | 0.3111449
2018-03-18 17:22 | 437029.7 | 240.0013 | 5 | 50 | 4.015996 | -2.281958 | 2.8747 | 0.1521235 | 12.24246 | 0.6179962
2018-03-18 17:24 | 437149.7 | 360.0016 | 5 | 50 | 3.983963 | -2.281951 | 2.8747 | 0.228185 | 12.24246 | 0.9222226
2018-03-18 17:26 | 437269.7 | 480.0009 | 5 | 50 | 3.953846 | -2.281977 | 2.8747 | 0.3042435 | 12.24246 | 1.224082
2018-03-18 17:28 | 437389.7 | 600.0015 | 5 | 50 | 3.924854 | -2.281991 | 2.8747 | 0.3803063 | 12.24246 | 1.523713
2018-03-18 17:30 | 437509.7 | 720.0004 | 5 | 50 | 3.89701 | -2.281979 | 2.8747 | 0.4563651 | 12.24246 | 1.821166
2018-03-18 17:32 | 437629.7 | 840.0007 | 5 | 50 | 3.870353 | -2.281958 | 2.8747 | 0.5324225 | 12.24246 | 2.116543
2018-03-18 17:34 | 437749.7 | 960.0001 | 5 | 50 | 3.844126 | -2.282033 | 2.8747 | 0.6084858 | 12.24246 | 2.409938
2018-03-18 17:36 | 437869.7 | 1080.0014 | 5 | 50 | 3.817788 | -2.28193 | 2.8747 | 0.6845494 | 12.24246 | 2.701331
2018-03-18 17:38 | 437989.7 | 1200.0007 | 5 | 50 | 3.792601 | -2.281951 | 2.8747 | 0.7606103 | 12.24246 | 2.990745
2018-03-18 17:40 | 438109.7 | 1320.0012 | 5 | 50 | 3.769505 | -2.282002 | 2.8747 | 0.8366657 | 12.24246 | 3.2783
2018-03-18 17:42 | 438229.7 | 1440.0007 | 5 | 50 | 3.748202 | -2.281925 | 2.8747 | 0.9127296 | 12.24246 | 3.564205
2018-03-18 17:44 | 438349.7 | 1560.001 | 5 | 50 | 3.727782 | -2.281984 | 2.8747 | 0.9887875 | 12.24246 | 3.848504
2018-03-18 17:46 | 438469.7 | 1680.0005 | 5 | 50 | 3.708166 | -2.28198 | 2.8747 | 1.064849 | 12.24246 | 4.131294
2018-03-18 17:48 | 438589.7 | 1800.0011 | 5 | 50 | 3.689289 | -2.281993 | 2.8747 | 1.140915 | 12.24246 | 4.412634
2018-03-18 17:50 | 438709.7 | 1920.0006 | 5 | 50 | 3.671154 | -2.281923 | 2.8747 | 1.216977 | 12.24246 | 4.692553
2018-03-18 17:52 | 438829.7 | 2040.0011 | 5 | 50 | 3.653904 | -2.281959 | 2.8747 | 1.293036 | 12.24246 | 4.971114
2018-03-18 17:54 | 438949.7 | 2160.0005 | 5 | 50 | 3.637676 | -2.282021 | 2.8747 | 1.369095 | 12.24246 | 5.248404
2018-03-18 17:56 | 439069.7 | 2280.0008 | 5 | 50 | 3.622409 | -2.281984 | 2.8747 | 1.44516 | 12.24246 | 5.524516
2018-03-18 17:58 | 439189.7 | 2400.0001 | 5 | 50 | 3.60814 | -2.281977 | 2.8747 | 1.521215 | 12.24246 | 5.799471
2018-03-18 18:00 | 439309.7 | 2520.0013 | 5 | 50 | 3.59487 | -2.281967 | 2.8747 | 1.597278 | 12.24246 | 6.07341
2018-03-18 18:02 | 439429.7 | 2640.0009 | 5 | 50 | 3.582462 | -2.282014 | 2.8747 | 1.673343 | 12.24246 | 6.346377
2018-03-18 18:04 | 439549.7 | 2760.0005 | 5 | 50 | 3.570842 | -2.282001 | 2.8747 | 1.749402 | 12.24246 | 6.618407
2018-03-18 18:06 | 439669.7 | 2880.0008 | 5 | 50 | 3.559664 | -2.281965 | 2.8747 | 1.825461 | 12.24246 | 6.889582
2018-03-18 18:08 | 439789.7 | 3000.0013 | 5 | 50 | 3.547009 | -2.281933 | 2.8747 | 1.901524 | 12.24246 | 7.159867
2018-03-18 18:10 | 439909.7 | 3120.0016 | 5 | 50 | 3.533408 | -2.28196 | 2.8747 | 1.977582 | 12.24246 | 7.429136
2018-03-18 18:12 | 440029.7 | 3240.0004 | 5 | 50 | 3.518898 | -2.28203 | 2.8747 | 2.053643 | 12.24246 | 7.697339
2018-03-18 18:14 | 440149.7 | 3360.0002 | 5 | 50 | 3.505137 | -2.281968 | 2.8747 | 2.129701 | 12.24246 | 7.964455
2018-03-18 18:16 | 440269.7 | 3480.0007 | 5 | 50 | 3.491624 | -2.281959 | 2.8747 | 2.205764 | 12.24246 | 8.230553
2018-03-18 18:18 | 440389.7 | 3600.0012 | 5 | 50 | 3.477591 | -2.281936 | 2.8747 | 2.281825 | 12.24246 | 8.495601
2018-03-18 18:20 | 440509.7 | 3720.0003 | 5 | 50 | 3.462337 | -2.282038 | 2.8747 | 2.35788 | 12.24246 | 8.75952
2018-03-18 18:22 | 440629.7 | 3840.0011 | 5 | 50 | 3.444933 | -2.281996 | 2.8747 | 2.433938 | 12.24246 | 9.022216
2018-03-18 18:24 | 440749.7 | 3960.0011 | 5 | 50 | 3.423539 | -2.281989 | 2.8747 | 2.51 | 12.24246 | 9.283465
2018-03-18 18:26 | 440869.7 | 4080.0004 | 5 | 50 | 3.395562 | -2.282022 | 2.8747 | 2.586062 | 12.24246 | 9.542854
2018-03-18 18:28 | 440989.7 | 4200.0014 | 5 | 50 | 3.355947 | -2.281941 | 2.8747 | 2.662127 | 12.24246 | 9.799726
2018-03-18 18:30 | 441109.7 | 4320.0023 | 5 | 50 | 3.29509 | -2.282007 | 2.8747 | 2.738184 | 12.24246 | 10.05284
2018-03-18 18:32 | 441229.7 | 4440.0014 | 5 | 50 | 3.186089 | -2.282043 | 2.8747 | 2.814246 | 12.24246 | 10.29981
2018-03-18 18:34 | 441324.5 | 4534.821 | 5 | 50 | 2.999986 | -2.281983 | 2.8747 | 2.874346 | 12.24246 | 10.48649
2018-03-18 18:36 | 441444.5 | 120.0011 | 6 | 50 | 3.400646 | 0 | 2.8747 | 2.874346 | 12.24246 | 10.48649
2018-03-18 18:38 | 441564.5 | 240.0013 | 6 | 50 | 3.417455 | 0 | 2.8747 | 2.874346 | 12.24246 | 10.48649
2018-03-18 18:39 | 441624.5 | 300.0046 | 6 | 50 | 3.421402 | 0 | 2.8747 | 2.874346 | 12.24246 | 10.48649
2018-03-18 18:39 | 441624.6 | 0.0025 | 7 | 51 | 3.421225 | 0 | 0 | 0 | 0 | 0
2018-03-18 18:41 | 441744.6 | 120.0002 | 8 | 51 | 3.955757 | 3.259964 | 0.108652 | 0 | 0.417138 | 0
2018-03-18 18:43 | 441864.6 | 240.0012 | 8 | 51 | 3.994651 | 3.259916 | 0.2173088 | 0 | 0.8499128 | 0
2018-03-18 18:45 | 441984.6 | 360.0014 | 8 | 51 | 4.019221 | 3.259912 | 0.3259631 | 0 | 1.285227 | 0
2018-03-18 18:47 | 442104.6 | 480.0008 | 8 | 51 | 4.044003 | 3.259941 | 0.4346267 | 0 | 1.72334 | 0
2018-03-18 18:49 | 442224.6 | 600.0008 | 8 | 51 | 4.067583 | 3.259951 | 0.5432828 | 0 | 2.164031 | 0
2018-03-18 18:51 | 442344.6 | 720.0011 | 8 | 51 | 4.088093 | 3.259953 | 0.6519336 | 0 | 2.607125 | 0
2018-03-18 18:53 | 442464.6 | 840.0013 | 8 | 51 | 4.105555 | 3.26 | 0.7605983 | 0 | 3.052316 | 0
2018-03-18 18:55 | 442584.6 | 960.0013 | 8 | 51 | 4.122006 | 3.259878 | 0.8692541 | 0 | 3.499305 | 0
2018-03-18 18:57 | 442704.6 | 1080.0014 | 8 | 51 | 4.13878 | 3.259987 | 0.9779079 | 0 | 3.948077 | 0
2018-03-18 18:59 | 442824.6 | 1200.0008 | 8 | 51 | 4.156515 | 3.259983 | 1.086564 | 0 | 4.398736 | 0
2018-03-18 19:01 | 442944.6 | 1320.0014 | 8 | 51 | 4.175016 | 3.259933 | 1.195222 | 0 | 4.851376 | 0
2018-03-18 19:03 | 443064.6 | 1440.0013 | 8 | 51 | 4.194173 | 3.259979 | 1.303879 | 0 | 5.306052 | 0
2018-03-18 19:03 | 443100.1 | 1475.5156 | 8 | 51 | 4.200001 | 3.25996 | 1.33604 | 0 | 5.441033 | 0

## Statistics_17
Date_Time | Test_Time(s) | Step_Time(s) | Step_Index | Cycle_Index | Voltage(V) | Current(A) | Charge_Capacity(Ah) | Discharge_Capacity(Ah) | Charge_Energy(Wh) | Discharge_Energy(Wh) | ACR(Ohm) | Internal Resistance(Ohm)
2018-03-13 18:29 | 8873.08862 | 300.0022 | 6 | 1 | 3.398563 | 0 | 2.928565 | 2.933626 | 12.45059 | 10.76305
2018-03-13 20:56 | 17712.28 | 300.0038 | 6 | 2 | 3.396202 | 0 | 2.93195 | 2.931024 | 12.4456 | 10.75344
2018-03-13 23:23 | 26552.77128 | 300.0022 | 6 | 3 | 3.395263 | 0 | 2.932279 | 2.931438 | 12.44532 | 10.75174
2018-03-14 01:51 | 35398.41 | 300.002 | 6 | 4 | 3.395922 | 0 | 2.932999 | 2.931771 | 12.44937 | 10.75599
2018-03-14 04:18 | 44236.08 | 300.0022 | 6 | 5 | 3.395348 | 0 | 2.929644 | 2.929031 | 12.43703 | 10.74651
2018-03-14 06:45 | 53065.16 | 300.0022 | 6 | 6 | 3.394853 | 0 | 2.929082 | 2.928558 | 12.43226 | 10.74099
2018-03-14 09:13 | 61905.13 | 300.0036 | 6 | 7 | 3.395377 | 0 | 2.930335 | 2.929402 | 12.43818 | 10.74571
2018-03-14 11:40 | 70738.95726 | 300.0044 | 6 | 8 | 3.395778 | 0 | 2.927564 | 2.926788 | 12.42869 | 10.73722
2018-03-14 14:07 | 79563.52 | 300.0046 | 6 | 9 | 3.397206 | 0 | 2.92685 | 2.926008 | 12.42336 | 10.73005
2018-03-14 16:34 | 88402.31 | 300.0028 | 6 | 10 | 3.393466 | 0 | 2.927414 | 2.927869 | 12.42751 | 10.73912
2018-03-14 19:01 | 97232.29236 | 300.0022 | 6 | 11 | 3.39558 | 0 | 2.92624 | 2.925152 | 12.42226 | 10.72954
2018-03-14 21:28 | 106054.5 | 300.0028 | 6 | 12 | 3.396724 | 0 | 2.924874 | 2.924163 | 12.41588 | 10.72307
2018-03-14 23:56 | 114888.5 | 300.002 | 6 | 13 | 3.395688 | 0 | 2.926299 | 2.925998 | 12.42298 | 10.73181
2018-03-15 02:23 | 123724.8 | 300.0019 | 6 | 14 | 3.392934 | 0 | 2.924918 | 2.925005 | 12.41856 | 10.72869
2018-03-15 04:50 | 132543.5 | 300.0022 | 6 | 15 | 3.396826 | 0 | 2.924387 | 2.922829 | 12.4132 | 10.71781
2018-03-15 07:17 | 141370.3 | 300.0031 | 6 | 16 | 3.396242 | 0 | 2.924914 | 2.924624 | 12.41657 | 10.72794
2018-03-15 09:44 | 150208 | 300.002 | 6 | 17 | 3.390707 | 0 | 2.9243 | 2.925179 | 12.41547 | 10.72923
2018-03-15 12:11 | 159027.6 | 300.0021 | 6 | 18 | 3.397584 | 0 | 2.923886 | 2.921631 | 12.41188 | 10.71226
2018-03-15 14:38 | 167847 | 300.0012 | 6 | 19 | 3.397741 | 0 | 2.922419 | 2.922039 | 12.40716 | 10.71635
2018-03-15 17:06 | 176677.5 | 300.0022 | 6 | 20 | 3.392677 | 0 | 2.921198 | 2.92201 | 12.40373 | 10.71465
2018-03-15 19:33 | 185505.7 | 300.0027 | 6 | 21 | 3.395649 | 0 | 2.923322 | 2.921983 | 12.41049 | 10.71312
2018-03-15 22:00 | 194328.3 | 300.0028 | 6 | 22 | 3.396151 | 0 | 2.921887 | 2.921353 | 12.40557 | 10.71524
2018-03-16 00:27 | 203150.1 | 300.0012 | 6 | 23 | 3.394171 | 0 | 2.920069 | 2.920228 | 12.39857 | 10.70871
2018-03-16 02:54 | 211982.2 | 300.002 | 6 | 24 | 3.394526 | 0 | 2.92213 | 2.921592 | 12.40625 | 10.71056
2018-03-16 05:21 | 220804.9 | 300.0035 | 6 | 25 | 3.396822 | 0 | 2.920735 | 2.919737 | 12.40163 | 10.7072
2018-03-16 07:48 | 229624.4 | 300.0038 | 6 | 26 | 3.393788 | 0 | 2.91838 | 2.918797 | 12.39231 | 10.70228
2018-03-16 10:15 | 238452.2 | 300.0037 | 6 | 27 | 3.39468 | 0 | 2.920721 | 2.919991 | 12.40022 | 10.70436
2018-03-16 12:42 | 247284.9 | 300.0028 | 6 | 28 | 3.39459 | 0 | 2.921295 | 2.920776 | 12.4045 | 10.71198
2018-03-16 15:09 | 256105 | 300.002 | 6 | 29 | 3.395579 | 0 | 2.917683 | 2.917061 | 12.39057 | 10.6941
2018-03-16 17:36 | 264929 | 300.0038 | 6 | 30 | 3.397132 | 0 | 2.917844 | 2.917087 | 12.39051 | 10.69132
2018-03-16 20:04 | 273763.5 | 300.002 | 6 | 31 | 3.391971 | 0 | 2.918724 | 2.919658 | 12.39507 | 10.70505
2018-03-16 22:31 | 282585.6 | 300.0028 | 6 | 32 | 3.395092 | 0 | 2.918828 | 2.917504 | 12.39392 | 10.69816
2018-03-17 00:58 | 291400.4 | 300.0021 | 6 | 33 | 3.395977 | 0 | 2.917814 | 2.917341 | 12.38938 | 10.6972
2018-03-17 03:25 | 300225.2 | 300.0038 | 6 | 34 | 3.391227 | 0 | 2.918546 | 2.919339 | 12.39305 | 10.70679
2018-03-17 05:52 | 309050.1 | 300.0037 | 6 | 35 | 3.391381 | 0 | 2.919123 | 2.918627 | 12.39432 | 10.70314
2018-03-17 08:19 | 317862.9 | 300.0035 | 6 | 36 | 3.396356 | 0 | 2.918267 | 2.916553 | 12.39002 | 10.69479
2018-03-17 10:46 | 326682.8 | 300.0028 | 6 | 37 | 3.392755 | 0 | 2.916803 | 2.917394 | 12.38665 | 10.69941
2018-03-17 13:13 | 335509.2 | 300.0036 | 6 | 38 | 3.389843 | 0 | 2.917867 | 2.918109 | 12.3896 | 10.70125
2018-03-17 15:40 | 344324.3 | 300.003 | 6 | 39 | 3.394874 | 0 | 2.918308 | 2.916612 | 12.39028 | 10.69537
2018-03-17 18:07 | 353139.6 | 300.0045 | 6 | 40 | 3.394099 | 0 | 2.916137 | 2.915981 | 12.38371 | 10.69421
2018-03-17 20:34 | 361959 | 300.003 | 6 | 41 | 3.391127 | 0 | 2.915856 | 2.916279 | 12.38194 | 10.69316
2018-03-17 23:01 | 370783.5 | 300.0046 | 6 | 42 | 3.392769 | 0 | 2.917645 | 2.917723 | 12.38813 | 10.69908
2018-03-18 01:28 | 379598 | 300.0029 | 6 | 43 | 3.394545 | 0 | 2.915238 | 2.914366 | 12.38047 | 10.68739
2018-03-18 03:54 | 388408.9 | 300.0012 | 6 | 44 | 3.394082 | 0 | 2.913652 | 2.913399 | 12.37367 | 10.68145
2018-03-18 06:21 | 397227.3 | 300.0029 | 6 | 45 | 3.392517 | 0 | 2.915982 | 2.916026 | 12.38249 | 10.69263
2018-03-18 08:48 | 406052.3 | 300.0029 | 6 | 46 | 3.392313 | 0 | 2.915896 | 2.915455 | 12.38387 | 10.69187
2018-03-18 11:15 | 414863.5 | 300.0031 | 6 | 47 | 3.39462 | 0 | 2.913752 | 2.912608 | 12.37434 | 10.67824
2018-03-18 13:42 | 423664.7 | 300.0028 | 6 | 48 | 3.421033 | 0 | 2.913916 | 2.906142 | 12.37512 | 10.62891
2018-03-18 16:08 | 432451.7 | 300.0021 | 6 | 49 | 3.42336 | 0 | 2.889538 | 2.888454 | 12.29356 | 10.54921
2018-03-18 18:35 | 441232.1 | 300.0028 | 6 | 50 | 3.423802 | 0 | 2.888774 | 2.888168 | 12.29183 | 10.53378
2018-03-18 19:00 | 442768.5 | 1536.356 | 8 | 51 | 4.2 | 3.259905 | 1.391084 | 0 | 5.661756 | 0

## Channel_17_1
Date_Time | Test_Time(s) | Step_Time(s) | Step_Index | Cycle_Index | Voltage(V) | Current(A) | Charge_Capacity(Ah) | Discharge_Capacity(Ah) | Charge_Energy(Wh) | Discharge_Energy(Wh) | ACR(Ohm) | Internal Resistance(Ohm) | dV/dt(V/s) | dI/dt(A/s)
2018-03-13 16:01 | 10.0005 | 10.0005 | 1 | 1 | 3.447727 | 0 | 0 | 0 | 0 | 0
2018-03-13 16:01 | 10.0021 | 10.0021 | 1 | 1 | 3.447725 | 0 | 0 | 0 | 0 | 0
2018-03-13 16:03 | 130.081 | 120.0007 | 2 | 1 | 4.113272 | 4.890045 | 0.1623613 | 0 | 0.6520619 | 0
2018-03-13 16:05 | 250.0813 | 240.001 | 2 | 1 | 4.136771 | 4.890009 | 0.3254061 | 0 | 1.324361 | 0
2018-03-13 16:07 | 370.0817 | 360.0014 | 2 | 1 | 4.167237 | 4.890009 | 0.4884068 | 0 | 2.001189 | 0
2018-03-13 16:09 | 490.0814 | 480.0011 | 2 | 1 | 4.193762 | 4.889977 | 0.6513987 | 0 | 2.682658 | 0
2018-03-13 16:11 | 610.081 | 600.0007 | 2 | 1 | 4.200266 | 4.662298 | 0.8116007 | 0 | 3.355398 | 0
2018-03-13 16:13 | 730.0815 | 720.0012 | 2 | 1 | 4.200292 | 4.36412 | 0.961973 | 0 | 3.987003 | 0
2018-03-13 16:15 | 850.0821 | 840.0018 | 2 | 1 | 4.200277 | 4.074844 | 1.102574 | 0 | 4.577566 | 0
2018-03-13 16:17 | 970.0816 | 960.0013 | 2 | 1 | 4.200262 | 3.774277 | 1.233463 | 0 | 5.127335 | 0
2018-03-13 16:19 | 1090.0818 | 1080.0015 | 2 | 1 | 4.200259 | 3.505083 | 1.354725 | 0 | 5.63667 | 0
2018-03-13 16:21 | 1210.0807 | 1200.0004 | 2 | 1 | 4.200313 | 3.267189 | 1.467532 | 0 | 6.110486 | 0
2018-03-13 16:21 | 1212.8326 | 1202.7523 | 2 | 1 | 4.200274 | 3.259991 | 1.469999 | 0 | 6.120852 | 0
2018-03-13 16:23 | 1332.848428 | 120.0007 | 3 | 1 | 4.217634 | 3.259918 | 1.578274 | 0 | 6.576478 | 0
2018-03-13 16:25 | 1452.848728 | 240.001 | 3 | 1 | 4.239775 | 3.259991 | 1.686953 | 0 | 7.036014 | 0
2018-03-13 16:27 | 1572.849228 | 360.0015 | 3 | 1 | 4.266131 | 3.25992 | 1.795625 | 0 | 7.498162 | 0
2018-03-13 16:29 | 1692.847928 | 480.0002 | 3 | 1 | 4.293876 | 3.259912 | 1.90426 | 0 | 7.963105 | 0
2018-03-13 16:31 | 1812.848428 | 600.0007 | 3 | 1 | 4.323223 | 3.259975 | 2.012959 | 0 | 8.431426 | 0
2018-03-13 16:33 | 1932.848728 | 720.001 | 3 | 1 | 4.355049 | 3.259933 | 2.121532 | 0 | 8.902499 | 0
2018-03-13 16:35 | 2052.849228 | 840.0015 | 3 | 1 | 4.391923 | 3.26004 | 2.230252 | 0 | 9.377931 | 0
2018-03-13 16:37 | 2172.848928 | 960.0012 | 3 | 1 | 4.400304 | 2.884241 | 2.333491 | 0 | 9.832115 | 0
2018-03-13 16:39 | 2292.848628 | 1080.0009 | 3 | 1 | 4.400257 | 2.526857 | 2.423549 | 0 | 10.2284 | 0
2018-03-13 16:41 | 2412.848928 | 1200.0012 | 3 | 1 | 4.400272 | 2.222637 | 2.502577 | 0 | 10.57614 | 0
2018-03-13 16:43 | 2532.848628 | 1320.0009 | 3 | 1 | 4.400261 | 1.94789 | 2.572017 | 0 | 10.88169 | 0
2018-03-13 16:45 | 2652.848128 | 1440.0004 | 3 | 1 | 4.400296 | 1.699244 | 2.632681 | 0 | 11.14863 | 0
2018-03-13 16:47 | 2772.849328 | 1560.0016 | 3 | 1 | 4.40026 | 1.494781 | 2.685792 | 0 | 11.38233 | 0
2018-03-13 16:49 | 2892.847928 | 1680.0002 | 3 | 1 | 4.400239 | 1.322486 | 2.732663 | 0 | 11.58858 | 0
2018-03-13 16:51 | 3012.847728 | 1800 | 3 | 1 | 4.400247 | 1.175807 | 2.774255 | 0 | 11.77159 | 0
2018-03-13 16:53 | 3132.849728 | 1920.002 | 3 | 1 | 4.40022 | 1.040227 | 2.811164 | 0 | 11.934 | 0
2018-03-13 16:55 | 3252.847928 | 2040.0002 | 3 | 1 | 4.400258 | 0.9237108 | 2.84382 | 0 | 12.0777 | 0
2018-03-13 16:57 | 3372.849728 | 2160.002 | 3 | 1 | 4.400235 | 0.8270073 | 2.872937 | 0 | 12.20582 | 0
2018-03-13 16:59 | 3492.850228 | 2280.0025 | 3 | 1 | 4.400207 | 0.7449083 | 2.899094 | 0 | 12.32091 | 0
2018-03-13 17:01 | 3612.847928 | 2400.0002 | 3 | 1 | 4.400196 | 0.6707373 | 2.922678 | 0 | 12.42469 | 0
2018-03-13 17:02 | 3644.882928 | 2432.0352 | 3 | 1 | 4.400203 | 0.6519957 | 2.928565 | 0 | 12.45059 | 0
2018-03-13 17:04 | 3764.92654 | 120.0015 | 4 | 1 | 4.331872 | 0 | 2.928565 | 0 | 12.45059 | 0
2018-03-13 17:06 | 3884.92614 | 240.0011 | 4 | 1 | 4.326128 | 0 | 2.928565 | 0 | 12.45059 | 0
2018-03-13 17:07 | 3944.92814 | 300.0031 | 4 | 1 | 4.324456 | 0 | 2.928565 | 0 | 12.45059 | 0
2018-03-13 17:09 | 4065.01144 | 120.0031 | 5 | 1 | 4.079269 | -2.281981 | 2.928565 | 0.07604901 | 12.45059 | 0.3127324
2018-03-13 17:11 | 4185.00944 | 240.0011 | 5 | 1 | 4.044638 | -2.28196 | 2.928565 | 0.1521198 | 12.45059 | 0.6216947
2018-03-13 17:13 | 4305.00974 | 360.0014 | 5 | 1 | 4.012647 | -2.28197 | 2.928565 | 0.2281835 | 12.45059 | 0.9281072
2018-03-13 17:15 | 4425.00934 | 480.001 | 5 | 1 | 3.983538 | -2.282073 | 2.928565 | 0.3042584 | 12.45059 | 1.232251
2018-03-13 17:17 | 4545.00984 | 600.0015 | 5 | 1 | 3.955743 | -2.282083 | 2.928565 | 0.3803218 | 12.45059 | 1.534183
2018-03-13 17:19 | 4665.00934 | 720.001 | 5 | 1 | 3.928228 | -2.28201 | 2.928565 | 0.4563866 | 12.45059 | 1.834033
2018-03-13 17:21 | 4785.00894 | 840.0006 | 5 | 1 | 3.899754 | -2.281957 | 2.928565 | 0.5323654 | 12.45059 | 2.131419
2018-03-13 17:23 | 4905.00854 | 960.0002 | 5 | 1 | 3.872933 | -2.282 | 2.928565 | 0.6084963 | 12.45059 | 2.42728
2018-03-13 17:25 | 5025.00894 | 1080.0006 | 5 | 1 | 3.846878 | -2.281977 | 2.928565 | 0.6845863 | 12.45059 | 2.720981
2018-03-13 17:27 | 5145.00854 | 1200.0002 | 5 | 1 | 3.821708 | -2.282054 | 2.928565 | 0.7606531 | 12.45059 | 3.01264
2018-03-13 17:29 | 5265.00984 | 1320.0015 | 5 | 1 | 3.797005 | -2.282038 | 2.928565 | 0.8367097 | 12.45059 | 3.302364
2018-03-13 17:31 | 5385.00934 | 1440.001 | 5 | 1 | 3.773098 | -2.282046 | 2.928565 | 0.9127418 | 12.45059 | 3.590133
2018-03-13 17:33 | 5505.00974 | 1560.0014 | 5 | 1 | 3.752167 | -2.282004 | 2.928565 | 0.9888546 | 12.45059 | 3.876508
2018-03-13 17:35 | 5625.00934 | 1680.001 | 5 | 1 | 3.732643 | -2.281968 | 2.928565 | 1.064849 | 12.45059 | 4.160896
2018-03-13 17:37 | 5745.00894 | 1800.0006 | 5 | 1 | 3.713695 | -2.28195 | 2.928565 | 1.140982 | 12.45059 | 4.444356
2018-03-13 17:39 | 5865.00854 | 1920.0002 | 5 | 1 | 3.693803 | -2.281977 | 2.928565 | 1.217043 | 12.45059 | 4.726077
2018-03-13 17:41 | 5985.00894 | 2040.0006 | 5 | 1 | 3.675279 | -2.282015 | 2.928565 | 1.293092 | 12.45059 | 5.006267
2018-03-13 17:43 | 6105.00854 | 2160.0002 | 5 | 1 | 3.658469 | -2.282023 | 2.928565 | 1.36917 | 12.45059 | 5.285224
2018-03-13 17:45 | 6225.00974 | 2280.0014 | 5 | 1 | 3.643197 | -2.281988 | 2.928565 | 1.445234 | 12.45059 | 5.56292
2018-03-13 17:47 | 6345.00854 | 2400.0002 | 5 | 1 | 3.627913 | -2.282076 | 2.928565 | 1.521297 | 12.45059 | 5.839453
2018-03-13 17:49 | 6465.00894 | 2520.0006 | 5 | 1 | 3.612425 | -2.281968 | 2.928565 | 1.597318 | 12.45059 | 6.114655
2018-03-13 17:51 | 6585.00944 | 2640.0011 | 5 | 1 | 3.599237 | -2.282018 | 2.928565 | 1.673424 | 12.45059 | 6.389069
2018-03-13 17:53 | 6705.00974 | 2760.0014 | 5 | 1 | 3.587668 | -2.282011 | 2.928565 | 1.749492 | 12.45059 | 6.662402
2018-03-13 17:55 | 6825.00854 | 2880.0002 | 5 | 1 | 3.576735 | -2.282028 | 2.928565 | 1.825553 | 12.45059 | 6.934871
2018-03-13 17:57 | 6945.01134 | 3000.003 | 5 | 1 | 3.564768 | -2.281988 | 2.928565 | 1.901631 | 12.45059 | 7.206536
2018-03-13 17:59 | 7065.00934 | 3120.001 | 5 | 1 | 3.553479 | -2.282046 | 2.928565 | 1.977689 | 12.45059 | 7.477222
2018-03-13 18:01 | 7185.00894 | 3240.0006 | 5 | 1 | 3.543248 | -2.282024 | 2.928565 | 2.053738 | 12.45059 | 7.747068
2018-03-13 18:03 | 7305.00854 | 3360.0002 | 5 | 1 | 3.533509 | -2.282085 | 2.928565 | 2.129836 | 12.45059 | 8.016335
2018-03-13 18:05 | 7425.00894 | 3480.0006 | 5 | 1 | 3.522089 | -2.282044 | 2.928565 | 2.205876 | 12.45059 | 8.284606
2018-03-13 18:07 | 7545.00934 | 3600.001 | 5 | 1 | 3.508347 | -2.281973 | 2.928565 | 2.281954 | 12.45059 | 8.552036
2018-03-13 18:09 | 7665.00974 | 3720.0014 | 5 | 1 | 3.495234 | -2.282023 | 2.928565 | 2.358028 | 12.45059 | 8.818432
2018-03-13 18:11 | 7785.00934 | 3840.001 | 5 | 1 | 3.481585 | -2.281998 | 2.928565 | 2.434094 | 12.45059 | 9.08378
2018-03-13 18:13 | 7905.00894 | 3960.0006 | 5 | 1 | 3.465116 | -2.282098 | 2.928565 | 2.510164 | 12.45059 | 9.34803
2018-03-13 18:15 | 8025.00854 | 4080.0002 | 5 | 1 | 3.441635 | -2.282123 | 2.928565 | 2.586234 | 12.45059 | 9.610792
2018-03-13 18:17 | 8145.00894 | 4200.0006 | 5 | 1 | 3.410746 | -2.281954 | 2.928565 | 2.66226 | 12.45059 | 9.871309
2018-03-13 18:19 | 8265.00894 | 4320.0006 | 5 | 1 | 3.367454 | -2.282015 | 2.928565 | 2.738356 | 12.45059 | 10.12932
2018-03-13 18:21 | 8385.00974 | 4440.0014 | 5 | 1 | 3.299846 | -2.282099 | 2.928565 | 2.81443 | 12.45059 | 10.38316
2018-03-13 18:23 | 8505.00904 | 4560.0007 | 5 | 1 | 3.164125 | -2.282076 | 2.928565 | 2.890491 | 12.45059 | 10.62968
2018-03-13 18:24 | 8573.04444 | 4628.0361 | 5 | 1 | 2.999997 | -2.281813 | 2.928565 | 2.933626 | 12.45059 | 10.76305
2018-03-13 18:26 | 8693.08782 | 120.0014 | 6 | 1 | 3.379024 | 0 | 2.928565 | 2.933626 | 12.45059 | 10.76305
2018-03-13 18:28 | 8813.08662 | 240.0002 | 6 | 1 | 3.394925 | 0 | 2.928565 | 2.933626 | 12.45059 | 10.76305
2018-03-13 18:29 | 8873.08862 | 300.0022 | 6 | 1 | 3.398563 | 0 | 2.928565 | 2.933626 | 12.45059 | 10.76305
2018-03-13 18:29 | 8873.098192 | 0.0024 | 7 | 2 | 3.398631 | 0 | 0 | 0 | 0 | 0
2018-03-13 18:31 | 8993.178188 | 120.0014 | 2 | 2 | 4.082871 | 4.889982 | 0.1623973 | 0 | 0.6447729 | 0
2018-03-13 18:33 | 9113.178688 | 240.0019 | 2 | 2 | 4.117278 | 4.889957 | 0.3254249 | 0 | 1.312957 | 0
2018-03-13 18:35 | 9233.177388 | 360.0006 | 2 | 2 | 4.152997 | 4.88994 | 0.4883959 | 0 | 1.98703 | 0
2018-03-13 18:37 | 9353.177088 | 480.0003 | 2 | 2 | 4.179855 | 4.889936 | 0.6513637 | 0 | 2.666108 | 0
2018-03-13 18:39 | 9473.179088 | 600.0023 | 2 | 2 | 4.200298 | 4.841513 | 0.8142353 | 0 | 3.34874 | 0
2018-03-13 18:41 | 9593.177188 | 720.0004 | 2 | 2 | 4.20025 | 4.480165 | 0.9696828 | 0 | 4.001663 | 0
2018-03-13 18:43 | 9713.176988 | 840.0002 | 2 | 2 | 4.200284 | 4.12508 | 1.112899 | 0 | 4.603211 | 0
2018-03-13 18:45 | 9833.178788 | 960.002 | 2 | 2 | 4.200308 | 3.823326 | 1.245283 | 0 | 5.159261 | 0
2018-03-13 18:47 | 9953.176788 | 1080 | 2 | 2 | 4.200253 | 3.556093 | 1.368072 | 0 | 5.675009 | 0
2018-03-13 18:49 | 10073.18 | 1200.0011 | 2 | 2 | 4.200265 | 3.306408 | 1.482517 | 0 | 6.155707 | 0
2018-03-13 18:49 | 10094.98 | 1221.8011 | 2 | 2 | 4.200236 | 3.259998 | 1.502406 | 0 | 6.239246 | 0
2018-03-13 18:51 | 10214.99 | 120.0014 | 3 | 2 | 4.220852 | 3.259972 | 1.610698 | 0 | 6.695094 | 0
2018-03-13 18:53 | 10334.99 | 240.001 | 3 | 2 | 4.244976 | 3.259863 | 1.71936 | 0 | 7.155042 | 0
2018-03-13 18:55 | 10454.99 | 360.0006 | 3 | 2 | 4.270604 | 3.259882 | 1.82801 | 0 | 7.617635 | 0
2018-03-13 18:57 | 10574.99 | 480.0011 | 3 | 2 | 4.298036 | 3.259953 | 1.936688 | 0 | 8.083214 | 0
2018-03-13 18:59 | 10694.99 | 600.0014 | 3 | 2 | 4.329577 | 3.259996 | 2.045329 | 0 | 8.551828 | 0
2018-03-13 19:01 | 10814.99 | 720.0002 | 3 | 2 | 4.365217 | 3.259916 | 2.154019 | 0 | 9.024328 | 0
2018-03-13 19:03 | 10934.99 | 840.0016 | 3 | 2 | 4.400339 | 3.228992 | 2.262609 | 0 | 9.500331 | 0
2018-03-13 19:05 | 11054.99 | 960.002 | 3 | 2 | 4.400332 | 2.805542 | 2.362644 | 0 | 9.940512 | 0
2018-03-13 19:07 | 11174.99 | 1080.0016 | 3 | 2 | 4.400297 | 2.456308 | 2.4502 | 0 | 10.32578 | 0
2018-03-13 19:09 | 11294.99 | 1200.002 | 3 | 2 | 4.400268 | 2.136349 | 2.526658 | 0 | 10.66222 | 0
2018-03-13 19:11 | 11414.99 | 1320 | 3 | 2 | 4.400273 | 1.86904 | 2.593271 | 0 | 10.95533 | 0
2018-03-13 19:13 | 11534.99 | 1440.0003 | 3 | 2 | 4.400259 | 1.644733 | 2.651719 | 0 | 11.21252 | 0
2018-03-13 19:15 | 11654.99 | 1560.0009 | 3 | 2 | 4.400248 | 1.455131 | 2.703312 | 0 | 11.43955 | 0
2018-03-13 19:17 | 11774.99 | 1680.0028 | 3 | 2 | 4.400212 | 1.28263 | 2.748938 | 0 | 11.64031 | 0
2018-03-13 19:19 | 11894.99 | 1800.0008 | 3 | 2 | 4.40024 | 1.131308 | 2.789073 | 0 | 11.81692 | 0
2018-03-13 19:21 | 12014.99 | 1920.0012 | 3 | 2 | 4.400226 | 1.006577 | 2.824651 | 0 | 11.97346 | 0
2018-03-13 19:23 | 12134.99 | 2040.0013 | 3 | 2 | 4.400219 | 0.9018621 | 2.856394 | 0 | 12.11314 | 0
2018-03-13 19:25 | 12254.99 | 2160.0001 | 3 | 2 | 4.400255 | 0.8093719 | 2.884878 | 0 | 12.23848 | 0
2018-03-13 19:27 | 12374.99 | 2280.0015 | 3 | 2 | 4.400208 | 0.7219143 | 2.910369 | 0 | 12.35064 | 0
2018-03-13 19:29 | 12488.18 | 2393.1939 | 3 | 2 | 4.400181 | 0.6519976 | 2.93195 | 0 | 12.4456 | 0
2018-03-13 19:31 | 12608.23 | 120.0014 | 4 | 2 | 4.331467 | 0 | 2.93195 | 0 | 12.4456 | 0
2018-03-13 19:33 | 12728.23 | 240.001 | 4 | 2 | 4.325633 | 0 | 2.93195 | 0 | 12.4456 | 0
2018-03-13 19:34 | 12788.23 | 300.003 | 4 | 2 | 4.323945 | 0 | 2.93195 | 0 | 12.4456 | 0
2018-03-13 19:36 | 12908.31 | 120.0005 | 5 | 2 | 4.078306 | -2.282024 | 2.93195 | 0.07604373 | 12.4456 | 0.3127137
2018-03-13 19:38 | 13028.31 | 240.0002 | 5 | 2 | 4.043067 | -2.282026 | 2.93195 | 0.1521306 | 12.4456 | 0.621613
2018-03-13 19:40 | 13148.31 | 360.0005 | 5 | 2 | 4.012802 | -2.282098 | 2.93195 | 0.2281965 | 12.4456 | 0.9279887
2018-03-13 19:42 | 13268.31 | 480.0001 | 5 | 2 | 3.984483 | -2.281997 | 2.93195 | 0.3042393 | 12.4456 | 1.232055
2018-03-13 19:44 | 13388.31 | 600.0005 | 5 | 2 | 3.955686 | -2.281948 | 2.93195 | 0.380329 | 12.4456 | 1.534146
2018-03-13 19:46 | 13508.31 | 720.0002 | 5 | 2 | 3.926042 | -2.281979 | 2.93195 | 0.456383 | 12.4456 | 1.833854
2018-03-13 19:48 | 13628.31 | 840.0013 | 5 | 2 | 3.898815 | -2.28208 | 2.93195 | 0.5324613 | 12.4456 | 2.131494
2018-03-13 19:50 | 13748.31 | 960.0001 | 5 | 2 | 3.873144 | -2.281983 | 2.93195 | 0.6085036 | 12.4456 | 2.426979
2018-03-13 19:52 | 13868.31 | 1080.0014 | 5 | 2 | 3.84744 | -2.28198 | 2.93195 | 0.6845822 | 12.4456 | 2.720673
2018-03-13 19:54 | 13988.31 | 1200.0009 | 5 | 2 | 3.820121 | -2.281985 | 2.93195 | 0.7606224 | 12.4456 | 3.012205
2018-03-13 19:56 | 14108.31 | 1320.0005 | 5 | 2 | 3.794828 | -2.282022 | 2.93195 | 0.8367182 | 12.4456 | 3.301909
2018-03-13 19:58 | 14228.31 | 1440.0009 | 5 | 2 | 3.772789 | -2.282035 | 2.93195 | 0.9127795 | 12.4456 | 3.589697
2018-03-13 20:00 | 14348.31 | 1560.0005 | 5 | 2 | 3.752765 | -2.28195 | 2.93195 | 0.9888163 | 12.4456 | 3.875803
2018-03-13 20:02 | 14468.31 | 1680.0002 | 5 | 2 | 3.732565 | -2.282031 | 2.93195 | 1.064923 | 12.4456 | 4.160653
2018-03-13 20:04 | 14588.31 | 1800.0005 | 5 | 2 | 3.711668 | -2.282056 | 2.93195 | 1.140981 | 12.4456 | 4.443738
2018-03-13 20:06 | 14708.31 | 1920.0001 | 5 | 2 | 3.692889 | -2.282017 | 2.93195 | 1.217057 | 12.4456 | 4.72538
2018-03-13 20:08 | 14828.31 | 2040.0013 | 5 | 2 | 3.67563 | -2.282074 | 2.93195 | 1.293117 | 12.4456 | 5.005592
2018-03-13 20:10 | 14948.31 | 2160.0001 | 5 | 2 | 3.659203 | -2.282053 | 2.93195 | 1.369184 | 12.4456 | 5.28456
2018-03-13 20:12 | 15068.31 | 2280.0005 | 5 | 2 | 3.642105 | -2.282042 | 2.93195 | 1.445221 | 12.4456 | 5.562155
2018-03-13 20:14 | 15188.31 | 2400.0002 | 5 | 2 | 3.626254 | -2.282015 | 2.93195 | 1.521306 | 12.4456 | 5.838643
2018-03-13 20:16 | 15308.31 | 2520.0005 | 5 | 2 | 3.612414 | -2.281917 | 2.93195 | 1.597353 | 12.4456 | 6.113875
2018-03-13 20:18 | 15428.31 | 2640.0001 | 5 | 2 | 3.600259 | -2.281849 | 2.93195 | 1.673421 | 12.4456 | 6.388194
2018-03-13 20:20 | 15548.31 | 2760.0013 | 5 | 2 | 3.588044 | -2.28201 | 2.93195 | 1.749464 | 12.4456 | 6.661509
2018-03-13 20:22 | 15668.31 | 2880.0009 | 5 | 2 | 3.575135 | -2.281986 | 2.93195 | 1.825562 | 12.4456 | 6.934054
2018-03-13 20:24 | 15788.31 | 3000.0014 | 5 | 2 | 3.564247 | -2.282069 | 2.93195 | 1.901652 | 12.4456 | 7.205665
2018-03-13 20:26 | 15908.31 | 3120.0001 | 5 | 2 | 3.554439 | -2.282038 | 2.93195 | 1.977698 | 12.4456 | 7.47633
2018-03-13 20:28 | 16028.31 | 3240.0013 | 5 | 2 | 3.54465 | -2.282011 | 2.93195 | 2.053777 | 12.4456 | 7.746384
2018-03-13 20:30 | 16148.31 | 3360.0001 | 5 | 2 | 3.532803 | -2.28199 | 2.93195 | 2.129844 | 12.4456 | 8.015586
2018-03-13 20:32 | 16268.31 | 3480.0005 | 5 | 2 | 3.520678 | -2.281844 | 2.93195 | 2.205916 | 12.4456 | 8.283857
2018-03-13 20:34 | 16388.31 | 3600.0009 | 5 | 2 | 3.508998 | -2.282028 | 2.93195 | 2.281955 | 12.4456 | 8.551123
2018-03-13 20:36 | 16508.31 | 3720.0013 | 5 | 2 | 3.497087 | -2.281957 | 2.93195 | 2.35804 | 12.4456 | 8.81766
2018-03-13 20:38 | 16628.31 | 3840.0009 | 5 | 2 | 3.482242 | -2.281981 | 2.93195 | 2.434111 | 12.4456 | 9.083145
2018-03-13 20:40 | 16748.31 | 3960.0013 | 5 | 2 | 3.462613 | -2.281977 | 2.93195 | 2.510142 | 12.4456 | 9.347181
2018-03-13 20:42 | 16868.31 | 4080.0001 | 5 | 2 | 3.440696 | -2.281929 | 2.93195 | 2.586231 | 12.4456 | 9.609847
2018-03-13 20:44 | 16988.31 | 4200.0013 | 5 | 2 | 3.412032 | -2.282 | 2.93195 | 2.662299 | 12.4456 | 9.870539
2018-03-13 20:46 | 17108.31 | 4320.0001 | 5 | 2 | 3.369358 | -2.282004 | 2.93195 | 2.738352 | 12.4456 | 10.12855
2018-03-13 20:48 | 17228.31 | 4440.0005 | 5 | 2 | 3.296073 | -2.282033 | 2.93195 | 2.81442 | 12.4456 | 10.38234
2018-03-13 20:50 | 17348.31 | 4560.0009 | 5 | 2 | 3.154394 | -2.282022 | 2.93195 | 2.890505 | 12.4456 | 10.62841
2018-03-13 20:51 | 17412.23 | 4623.9199 | 5 | 2 | 2.999988 | -2.282051 | 2.93195 | 2.93102 | 12.4456 | 10.75343
2018-03-13 20:53 | 17532.27 | 120.0006 | 6 | 2 | 3.376891 | 0 | 2.93195 | 2.931024 | 12.4456 | 10.75344
2018-03-13 20:55 | 17652.27 | 240.0003 | 6 | 2 | 3.392517 | 0 | 2.93195 | 2.931024 | 12.4456 | 10.75344
2018-03-13 20:56 | 17712.28 | 300.0038 | 6 | 2 | 3.396202 | 0 | 2.93195 | 2.931024 | 12.4456 | 10.75344
2018-03-13 20:56 | 17712.2836 | 0.0024 | 7 | 3 | 3.396315 | 0 | 0 | 0 | 0 | 0
2018-03-13 20:58 | 17832.36 | 120.0014 | 2 | 3 | 4.084054 | 4.889956 | 0.1624347 | 0 | 0.6447846 | 0
2018-03-13 21:00 | 17952.36 | 240.0002 | 2 | 3 | 4.116333 | 4.889988 | 0.3254152 | 0 | 1.312868 | 0
2018-03-13 21:02 | 18072.36 | 360.0015 | 2 | 3 | 4.150284 | 4.889956 | 0.4884331 | 0 | 1.986805 | 0
2018-03-13 21:04 | 18192.36 | 480.001 | 2 | 3 | 4.177025 | 4.889994 | 0.6514181 | 0 | 2.665474 | 0
2018-03-13 21:06 | 18312.36 | 600.0024 | 2 | 3 | 4.200296 | 4.837297 | 0.814324 | 0 | 3.347999 | 0
2018-03-13 21:08 | 18432.36 | 720.002 | 2 | 3 | 4.200311 | 4.467215 | 0.9691046 | 0 | 3.998122 | 0
2018-03-13 21:10 | 18552.36 | 840.0005 | 2 | 3 | 4.200264 | 4.141031 | 1.112429 | 0 | 4.600123 | 0
2018-03-13 21:12 | 18672.36 | 960.0004 | 2 | 3 | 4.200283 | 3.853952 | 1.245664 | 0 | 5.159749 | 0
2018-03-13 21:14 | 18792.36 | 1080.0008 | 2 | 3 | 4.20023 | 3.573839 | 1.36934 | 0 | 5.67922 | 0
2018-03-13 21:16 | 18912.36 | 1200.001 | 2 | 3 | 4.200252 | 3.293234 | 1.48387 | 0 | 6.160277 | 0
2018-03-13 21:16 | 18927.86 | 1215.5008 | 2 | 3 | 4.200264 | 3.259998 | 1.497955 | 0 | 6.219436 | 0
2018-03-13 21:18 | 19047.88 | 120.0014 | 3 | 3 | 4.219362 | 3.259935 | 1.606227 | 0 | 6.67514 | 0
2018-03-13 21:20 | 19167.87 | 240.001 | 3 | 3 | 4.241833 | 3.259954 | 1.714894 | 0 | 7.134853 | 0
2018-03-13 21:22 | 19287.87 | 360.0006 | 3 | 3 | 4.267065 | 3.259953 | 1.823569 | 0 | 7.597175 | 0
2018-03-13 21:24 | 19407.87 | 480.0002 | 3 | 3 | 4.297054 | 3.259989 | 1.932229 | 0 | 8.062409 | 0
2018-03-13 21:26 | 19527.88 | 600.0014 | 3 | 3 | 4.329085 | 3.259979 | 2.040879 | 0 | 8.531032 | 0
2018-03-13 21:28 | 19647.87 | 720.0003 | 3 | 3 | 4.362693 | 3.259939 | 2.14949 | 0 | 9.003014 | 0
2018-03-13 21:30 | 19767.87 | 840.0008 | 3 | 3 | 4.398416 | 3.25992 | 2.258208 | 0 | 9.47923 | 0
2018-03-13 21:32 | 19887.87 | 960.0012 | 3 | 3 | 4.400314 | 2.826216 | 2.359441 | 0 | 9.924682 | 0
2018-03-13 21:34 | 20007.88 | 1080.0017 | 3 | 3 | 4.40031 | 2.454605 | 2.44725 | 0 | 10.31107 | 0
2018-03-13 21:36 | 20127.87 | 1200.0004 | 3 | 3 | 4.400282 | 2.148558 | 2.523844 | 0 | 10.6481 | 0
2018-03-13 21:38 | 20247.88 | 1320.0016 | 3 | 3 | 4.400247 | 1.888392 | 2.590982 | 0 | 10.94353 | 0
2018-03-13 21:40 | 20367.87 | 1440.0004 | 3 | 3 | 4.400271 | 1.661813 | 2.650084 | 0 | 11.20359 | 0
2018-03-13 21:42 | 20487.87 | 1560.0008 | 3 | 3 | 4.40028 | 1.456163 | 2.701984 | 0 | 11.43196 | 0
2018-03-13 21:44 | 20607.88 | 1680.002 | 3 | 3 | 4.400285 | 1.282666 | 2.747505 | 0 | 11.63227 | 0
2018-03-13 21:46 | 20727.87 | 1800 | 3 | 3 | 4.400235 | 1.137288 | 2.787766 | 0 | 11.80943 | 0
2018-03-13 21:48 | 20847.88 | 1920.002 | 3 | 3 | 4.400229 | 1.015069 | 2.823597 | 0 | 11.96709 | 0
2018-03-13 21:50 | 20967.87 | 2040.0008 | 3 | 3 | 4.400212 | 0.9044495 | 2.85557 | 0 | 12.10778 | 0
2018-03-13 21:52 | 21087.88 | 2160.002 | 3 | 3 | 4.400208 | 0.8039932 | 2.883995 | 0 | 12.23286 | 0
2018-03-13 21:54 | 21207.88 | 2280.0014 | 3 | 3 | 4.400171 | 0.7212791 | 2.909385 | 0 | 12.34458 | 0
2018-03-13 21:56 | 21327.87 | 2400.0002 | 3 | 3 | 4.400214 | 0.6521349 | 2.932245 | 0 | 12.44517 | 0
2018-03-13 21:56 | 21328.06 | 2400.1848 | 3 | 3 | 4.400224 | 0.6519995 | 2.932278 | 0 | 12.44531 | 0
2018-03-13 21:58 | 21448.1 | 120.0006 | 4 | 3 | 4.331831 | 0 | 2.932279 | 0 | 12.44532 | 0
2018-03-13 22:00 | 21568.1 | 240.0002 | 4 | 3 | 4.326025 | 0 | 2.932279 | 0 | 12.44532 | 0
2018-03-13 22:01 | 21628.1 | 300.0022 | 4 | 3 | 4.324387 | 0 | 2.932279 | 0 | 12.44532 | 0
2018-03-13 22:03 | 21748.18 | 120.0014 | 5 | 3 | 4.078425 | -2.282049 | 2.932279 | 0.07605428 | 12.44532 | 0.3127242
2018-03-13 22:05 | 21868.18 | 240.0002 | 5 | 3 | 4.044343 | -2.282071 | 2.932279 | 0.1521289 | 12.44532 | 0.6216328
2018-03-13 22:07 | 21988.18 | 360.0014 | 5 | 3 | 4.014439 | -2.282029 | 2.932279 | 0.2281975 | 12.44532 | 0.9281407
2018-03-13 22:09 | 22108.18 | 480.001 | 5 | 3 | 3.983969 | -2.282076 | 2.932279 | 0.3042473 | 12.44532 | 1.232291
2018-03-13 22:11 | 22228.18 | 600.0007 | 5 | 3 | 3.954181 | -2.281995 | 2.932279 | 0.3803106 | 12.44532 | 1.534174
2018-03-13 22:13 | 22348.18 | 720.0002 | 5 | 3 | 3.926205 | -2.282069 | 2.932279 | 0.4563793 | 12.44532 | 1.833891
2018-03-13 22:15 | 22468.18 | 840.0007 | 5 | 3 | 3.899819 | -2.282004 | 2.932279 | 0.532467 | 12.44532 | 2.131615
2018-03-13 22:17 | 22588.18 | 960.0002 | 5 | 3 | 3.873311 | -2.282129 | 2.932279 | 0.6085331 | 12.44532 | 2.427258
2018-03-13 22:19 | 22708.18 | 1080.0007 | 5 | 3 | 3.845349 | -2.282008 | 2.932279 | 0.6846015 | 12.44532 | 2.720832
2018-03-13 22:21 | 22828.18 | 1200.001 | 5 | 3 | 3.81889 | -2.282004 | 2.932279 | 0.7606552 | 12.44532 | 3.012266
2018-03-13 22:23 | 22948.18 | 1320.001 | 5 | 3 | 3.794893 | -2.282028 | 2.932279 | 0.8366967 | 12.44532 | 3.301727
2018-03-13 22:25 | 23068.18 | 1440.001 | 5 | 3 | 3.773268 | -2.282031 | 2.932279 | 0.912789 | 12.44532 | 3.589664
2018-03-13 22:27 | 23188.18 | 1560.0007 | 5 | 3 | 3.751396 | -2.281995 | 2.932279 | 0.9888579 | 12.44532 | 3.87587
2018-03-13 22:29 | 23308.18 | 1680.001 | 5 | 3 | 3.730109 | -2.282043 | 2.932279 | 1.064889 | 12.44532 | 4.160262
2018-03-13 22:31 | 23428.18 | 1800.0023 | 5 | 3 | 3.710848 | -2.282089 | 2.932279 | 1.140965 | 12.44532 | 4.443296
2018-03-13 22:33 | 23548.18 | 1920.0003 | 5 | 3 | 3.692905 | -2.281952 | 2.932279 | 1.217068 | 12.44532 | 4.725012
2018-03-13 22:35 | 23668.18 | 2040.0015 | 5 | 3 | 3.675004 | -2.281985 | 2.932279 | 1.293126 | 12.44532 | 5.005208
2018-03-13 22:37 | 23788.18 | 2160.0002 | 5 | 3 | 3.656373 | -2.281952 | 2.932279 | 1.369176 | 12.44532 | 5.283977
2018-03-13 22:39 | 23908.18 | 2280.0014 | 5 | 3 | 3.640116 | -2.282061 | 2.932279 | 1.445253 | 12.44532 | 5.561512
2018-03-13 22:41 | 24028.18 | 2400.0002 | 5 | 3 | 3.625514 | -2.282073 | 2.932279 | 1.52133 | 12.44532 | 5.837877
2018-03-13 22:43 | 24148.18 | 2520.0007 | 5 | 3 | 3.612105 | -2.281985 | 2.932279 | 1.597386 | 12.44532 | 6.113111
2018-03-13 22:45 | 24268.18 | 2640.001 | 5 | 3 | 3.598349 | -2.282063 | 2.932279 | 1.673437 | 12.44532 | 6.387297
2018-03-13 22:47 | 24388.18 | 2760.0014 | 5 | 3 | 3.585096 | -2.282051 | 2.932279 | 1.749533 | 12.44532 | 6.660598
2018-03-13 22:49 | 24508.18 | 2880.001 | 5 | 3 | 3.573776 | -2.282006 | 2.932279 | 1.825585 | 12.44532 | 6.932817
2018-03-13 22:51 | 24628.18 | 3000.0014 | 5 | 3 | 3.563831 | -2.282078 | 2.932279 | 1.901632 | 12.44532 | 7.204204
2018-03-13 22:53 | 24748.18 | 3120.001 | 5 | 3 | 3.553487 | -2.281983 | 2.932279 | 1.97768 | 12.44532 | 7.474839
2018-03-13 22:55 | 24868.18 | 3240.0007 | 5 | 3 | 3.541535 | -2.282073 | 2.932279 | 2.053775 | 12.44532 | 7.74479
2018-03-13 22:57 | 24988.18 | 3360.0002 | 5 | 3 | 3.530652 | -2.281932 | 2.932279 | 2.129861 | 12.44532 | 8.013828
2018-03-13 22:59 | 25108.18 | 3480.0012 | 5 | 3 | 3.520004 | -2.282046 | 2.932279 | 2.205925 | 12.44532 | 8.281979
2018-03-13 23:01 | 25228.18 | 3600.0002 | 5 | 3 | 3.508997 | -2.282033 | 2.932279 | 2.281998 | 12.44532 | 8.549352
2018-03-13 23:03 | 25348.18 | 3720.0007 | 5 | 3 | 3.494807 | -2.282029 | 2.932279 | 2.358056 | 12.44532 | 8.81573
2018-03-13 23:05 | 25468.18 | 3840.001 | 5 | 3 | 3.478735 | -2.282064 | 2.932279 | 2.434122 | 12.44532 | 9.080949
2018-03-13 23:07 | 25588.18 | 3960.0007 | 5 | 3 | 3.461695 | -2.281937 | 2.932279 | 2.510176 | 12.44532 | 9.344893
2018-03-13 23:09 | 25708.18 | 4080.0002 | 5 | 3 | 3.441414 | -2.281965 | 2.932279 | 2.586243 | 12.44532 | 9.607475
2018-03-13 23:11 | 25828.18 | 4200.0007 | 5 | 3 | 3.4118 | -2.282064 | 2.932279 | 2.662322 | 12.44532 | 9.868249
2018-03-13 23:13 | 25948.18 | 4320.0002 | 5 | 3 | 3.364541 | -2.281929 | 2.932279 | 2.738391 | 12.44532 | 10.1261
2018-03-13 23:15 | 26068.18 | 4440.0015 | 5 | 3 | 3.293191 | -2.282042 | 2.932279 | 2.814465 | 12.44532 | 10.37958
2018-03-13 23:17 | 26188.18 | 4560.001 | 5 | 3 | 3.154509 | -2.282152 | 2.932279 | 2.890525 | 12.44532 | 10.62548
2018-03-13 23:18 | 26252.73 | 4624.544 | 5 | 3 | 2.999988 | -2.282003 | 2.932279 | 2.931438 | 12.44532 | 10.75174
2018-03-13 23:20 | 26372.76968 | 120.0006 | 6 | 3 | 3.375899 | 0 | 2.932279 | 2.931438 | 12.44532 | 10.75174
2018-03-13 23:22 | 26492.76928 | 240.0002 | 6 | 3 | 3.391659 | 0 | 2.932279 | 2.931438 | 12.44532 | 10.75174
2018-03-13 23:23 | 26552.77128 | 300.0022 | 6 | 3 | 3.395263 | 0 | 2.932279 | 2.931438 | 12.44532 | 10.75174
2018-03-13 23:23 | 26552.78 | 0.0025 | 7 | 4 | 3.395218 | 0 | 0 | 0 | 0 | 0
2018-03-13 23:25 | 26672.86 | 120.0014 | 2 | 4 | 4.084539 | 4.889944 | 0.1624197 | 0 | 0.6449183 | 0
2018-03-13 23:27 | 26792.86 | 240.0002 | 2 | 4 | 4.115431 | 4.890011 | 0.3254288 | 0 | 1.313081 | 0
2018-03-13 23:29 | 26912.86 | 360.0006 | 2 | 4 | 4.150299 | 4.88998 | 0.4883299 | 0 | 1.986419 | 0
2018-03-13 23:31 | 27032.86 | 480.001 | 2 | 4 | 4.180242 | 4.889923 | 0.6513581 | 0 | 2.665558 | 0
2018-03-13 23:33 | 27152.86 | 600.0016 | 2 | 4 | 4.200306 | 4.814995 | 0.8141853 | 0 | 3.348157 | 0
2018-03-13 23:35 | 27272.86 | 720.0028 | 2 | 4 | 4.200253 | 4.476105 | 0.968879 | 0 | 3.997913 | 0
2018-03-13 23:37 | 27392.86 | 840.0016 | 2 | 4 | 4.200256 | 4.155584 | 1.112834 | 0 | 4.602566 | 0
2018-03-13 23:39 | 27512.86 | 960.0012 | 2 | 4 | 4.200293 | 3.837336 | 1.245998 | 0 | 5.161891 | 0
2018-03-13 23:41 | 27632.86 | 1080.0007 | 2 | 4 | 4.200298 | 3.545322 | 1.3689 | 0 | 5.678111 | 0
2018-03-13 23:43 | 27752.86 | 1200.0011 | 2 | 4 | 4.200263 | 3.291235 | 1.482777 | 0 | 6.156427 | 0
2018-03-13 23:44 | 27768.31 | 1215.456 | 2 | 4 | 4.200264 | 3.259983 | 1.496794 | 0 | 6.215303 | 0
2018-03-13 23:46 | 27888.33 | 120.0013 | 3 | 4 | 4.218511 | 3.259983 | 1.605174 | 0 | 6.67142 | 0
2018-03-13 23:48 | 28008.33 | 240.0009 | 3 | 4 | 4.241776 | 3.259941 | 1.713832 | 0 | 7.131021 | 0
2018-03-13 23:50 | 28128.33 | 360.0005 | 3 | 4 | 4.269233 | 3.259953 | 1.822476 | 0 | 7.593331 | 0
2018-03-13 23:52 | 28248.33 | 480.0002 | 3 | 4 | 4.29785 | 3.259962 | 1.931153 | 0 | 8.058842 | 0
2018-03-13 23:54 | 28368.33 | 600.0006 | 3 | 4 | 4.328255 | 3.259974 | 2.039782 | 0 | 8.527352 | 0
2018-03-13 23:56 | 28488.33 | 720.0019 | 3 | 4 | 4.360968 | 3.260044 | 2.148495 | 0 | 8.999624 | 0
2018-03-13 23:58 | 28608.33 | 840.0014 | 3 | 4 | 4.398789 | 3.259932 | 2.257159 | 0 | 9.475507 | 0
2018-03-14 | 28728.33 | 960.0019 | 3 | 4 | 4.40029 | 2.814653 | 2.357942 | 0 | 9.918978 | 0
2018-03-14 00:02 | 28848.33 | 1080.0007 | 3 | 4 | 4.400295 | 2.464727 | 2.445804 | 0 | 10.3056 | 0
2018-03-14 00:04 | 28968.33 | 1200.0019 | 3 | 4 | 4.400325 | 2.167599 | 2.522845 | 0 | 10.6446 | 0
2018-03-14 00:06 | 29088.33 | 1320.0007 | 3 | 4 | 4.40025 | 1.896457 | 2.590496 | 0 | 10.94228 | 0
2018-03-14 00:08 | 29208.33 | 1440.0003 | 3 | 4 | 4.400285 | 1.654145 | 2.649558 | 0 | 11.20217 | 0
2018-03-14 00:10 | 29328.33 | 1560.0023 | 3 | 4 | 4.400266 | 1.456019 | 2.701291 | 0 | 11.42981 | 0
2018-03-14 00:12 | 29448.33 | 1680.0002 | 3 | 4 | 4.400211 | 1.2882 | 2.746937 | 0 | 11.63066 | 0
2018-03-14 00:14 | 29568.33 | 1800.0015 | 3 | 4 | 4.40023 | 1.14519 | 2.787469 | 0 | 11.80901 | 0
2018-03-14 00:16 | 29688.33 | 1920.0011 | 3 | 4 | 4.400273 | 1.01368 | 2.823431 | 0 | 11.96725 | 0
2018-03-14 00:18 | 29808.33 | 2040.0007 | 3 | 4 | 4.40023 | 0.9000931 | 2.855239 | 0 | 12.10721 | 0
2018-03-14 00:20 | 29928.33 | 2160.0002 | 3 | 4 | 4.400222 | 0.8060818 | 2.883631 | 0 | 12.23215 | 0
2018-03-14 00:22 | 30048.33 | 2280.0005 | 3 | 4 | 4.400232 | 0.726737 | 2.909133 | 0 | 12.34436 | 0
2018-03-14 00:24 | 30168.33 | 2400.0001 | 3 | 4 | 4.400219 | 0.6547709 | 2.932134 | 0 | 12.44557 | 0
2018-03-14 00:24 | 30173.11 | 2404.7865 | 3 | 4 | 4.400219 | 0.6519957 | 2.932999 | 0 | 12.44937 | 0
2018-03-14 00:26 | 30293.15358 | 120.0004 | 4 | 4 | 4.332253 | 0 | 2.932999 | 0 | 12.44937 | 0
2018-03-14 00:28 | 30413.15318 | 240 | 4 | 4 | 4.326559 | 0 | 2.932999 | 0 | 12.44937 | 0
2018-03-14 00:29 | 30473.15598 | 300.0028 | 4 | 4 | 4.324934 | 0 | 2.932999 | 0 | 12.44937 | 0
2018-03-14 00:31 | 30593.24 | 120.0014 | 5 | 4 | 4.080887 | -2.282121 | 2.932999 | 0.0760577 | 12.44937 | 0.3128775
2018-03-14 00:33 | 30713.23 | 240.0003 | 5 | 4 | 4.04642 | -2.281961 | 2.932999 | 0.1521146 | 12.44937 | 0.6219044
2018-03-14 00:35 | 30833.23 | 360.0006 | 5 | 4 | 4.014202 | -2.281979 | 2.932999 | 0.2281964 | 12.44937 | 0.9285282
2018-03-14 00:37 | 30953.24 | 480.001 | 5 | 4 | 3.98461 | -2.282074 | 2.932999 | 0.3042491 | 12.44937 | 1.232683
2018-03-14 00:39 | 31073.24 | 600.0014 | 5 | 4 | 3.956344 | -2.281979 | 2.932999 | 0.3803176 | 12.44937 | 1.534701
2018-03-14 00:41 | 31193.24 | 720.001 | 5 | 4 | 3.928977 | -2.282026 | 2.932999 | 0.4563884 | 12.44937 | 1.834627
2018-03-14 00:43 | 31313.24 | 840.0014 | 5 | 4 | 3.900648 | -2.281983 | 2.932999 | 0.5324538 | 12.44937 | 2.13242
2018-03-14 00:45 | 31433.24 | 960.001 | 5 | 4 | 3.873069 | -2.28194 | 2.932999 | 0.6085223 | 12.44937 | 2.428066
2018-03-14 00:47 | 31553.24 | 1080.0014 | 5 | 4 | 3.846941 | -2.28199 | 2.932999 | 0.6845927 | 12.44937 | 2.721699
2018-03-14 00:49 | 31673.23 | 1200.0007 | 5 | 4 | 3.821626 | -2.282011 | 2.932999 | 0.7606566 | 12.44937 | 3.01334
2018-03-14 00:51 | 31793.24 | 1320.0014 | 5 | 4 | 3.7972 | -2.282015 | 2.932999 | 0.8367166 | 12.44937 | 3.303079
2018-03-14 00:53 | 31913.24 | 1440.001 | 5 | 4 | 3.773325 | -2.282015 | 2.932999 | 0.9127758 | 12.44937 | 3.590973
2018-03-14 00:55 | 32033.24 | 1560.0014 | 5 | 4 | 3.751958 | -2.282087 | 2.932999 | 0.9888532 | 12.44937 | 3.877211
2018-03-14 00:57 | 32153.24 | 1680.001 | 5 | 4 | 3.732075 | -2.282063 | 2.932999 | 1.064909 | 12.44937 | 4.161801
2018-03-14 00:59 | 32273.24 | 1800.0014 | 5 | 4 | 3.713315 | -2.282006 | 2.932999 | 1.140952 | 12.44937 | 4.444893
2018-03-14 01:01 | 32393.24 | 1920.001 | 5 | 4 | 3.693696 | -2.28201 | 2.932999 | 1.217015 | 12.44937 | 4.726603
2018-03-14 01:03 | 32513.23 | 2040.0006 | 5 | 4 | 3.674708 | -2.282054 | 2.932999 | 1.293109 | 12.44937 | 5.006928
2018-03-14 01:05 | 32633.24 | 2160.001 | 5 | 4 | 3.657815 | -2.281961 | 2.932999 | 1.369155 | 12.44937 | 5.285724
2018-03-14 01:07 | 32753.24 | 2280.0015 | 5 | 4 | 3.642477 | -2.281985 | 2.932999 | 1.445211 | 12.44937 | 5.563332
2018-03-14 01:09 | 32873.24 | 2400.001 | 5 | 4 | 3.627472 | -2.282054 | 2.932999 | 1.521297 | 12.44937 | 5.839905
2018-03-14 01:11 | 32993.23 | 2520.0006 | 5 | 4 | 3.611935 | -2.28206 | 2.932999 | 1.597381 | 12.44937 | 6.115303
2018-03-14 01:13 | 33113.24 | 2640.001 | 5 | 4 | 3.598512 | -2.282064 | 2.932999 | 1.673443 | 12.44937 | 6.389509
2018-03-14 01:15 | 33233.24 | 2760.0014 | 5 | 4 | 3.586673 | -2.282008 | 2.932999 | 1.7495 | 12.44937 | 6.662743
2018-03-14 01:17 | 33353.24 | 2880.001 | 5 | 4 | 3.575838 | -2.282054 | 2.932999 | 1.825555 | 12.44937 | 6.935121
2018-03-14 01:19 | 33473.23 | 3000.0006 | 5 | 4 | 3.564152 | -2.281945 | 2.932999 | 1.90164 | 12.44937 | 7.206759
2018-03-14 01:21 | 33593.24 | 3120.001 | 5 | 4 | 3.552495 | -2.281988 | 2.932999 | 1.977694 | 12.44937 | 7.477369
2018-03-14 01:23 | 33713.24 | 3240.0014 | 5 | 4 | 3.542181 | -2.282038 | 2.932999 | 2.053757 | 12.44937 | 7.747189
2018-03-14 01:25 | 33833.24 | 3360.001 | 5 | 4 | 3.532431 | -2.282103 | 2.932999 | 2.129827 | 12.44937 | 8.016266
2018-03-14 01:27 | 33953.24 | 3480.0015 | 5 | 4 | 3.521405 | -2.282051 | 2.932999 | 2.205891 | 12.44937 | 8.284551
2018-03-14 01:29 | 34073.23 | 3600.0003 | 5 | 4 | 3.50774 | -2.281955 | 2.932999 | 2.281963 | 12.44937 | 8.55192
2018-03-14 01:31 | 34193.23 | 3720.0007 | 5 | 4 | 3.494513 | -2.281992 | 2.932999 | 2.358002 | 12.44937 | 8.818141
2018-03-14 01:33 | 34313.24 | 3840.0018 | 5 | 4 | 3.480363 | -2.281981 | 2.932999 | 2.434076 | 12.44937 | 9.083453
2018-03-14 01:35 | 34433.23 | 3960.0006 | 5 | 4 | 3.464157 | -2.282013 | 2.932999 | 2.510129 | 12.44937 | 9.347564
2018-03-14 01:37 | 34553.24 | 4080.001 | 5 | 4 | 3.441033 | -2.282054 | 2.932999 | 2.58623 | 12.44937 | 9.610371
2018-03-14 01:39 | 34673.23 | 4200.0006 | 5 | 4 | 3.409053 | -2.282036 | 2.932999 | 2.662293 | 12.44937 | 9.870938
2018-03-14 01:41 | 34793.24 | 4320.001 | 5 | 4 | 3.365381 | -2.281959 | 2.932999 | 2.73836 | 12.44937 | 10.1287
2018-03-14 01:43 | 34913.24 | 4440.0014 | 5 | 4 | 3.296452 | -2.28217 | 2.932999 | 2.814432 | 12.44937 | 10.38232
2018-03-14 01:45 | 35033.23 | 4560.0002 | 5 | 4 | 3.158444 | -2.282107 | 2.932999 | 2.890481 | 12.44937 | 10.62848
2018-03-14 01:46 | 35098.36 | 4625.128 | 5 | 4 | 3 | -2.282152 | 2.932999 | 2.931771 | 12.44937 | 10.75599
2018-03-14 01:48 | 35218.41 | 120.0013 | 6 | 4 | 3.376688 | 0 | 2.932999 | 2.931771 | 12.44937 | 10.75599
2018-03-14 01:50 | 35338.41 | 240.0001 | 6 | 4 | 3.392284 | 0 | 2.932999 | 2.931771 | 12.44937 | 10.75599
2018-03-14 01:51 | 35398.41 | 300.002 | 6 | 4 | 3.395922 | 0 | 2.932999 | 2.931771 | 12.44937 | 10.75599
2018-03-14 01:51 | 35398.42 | 0.0025 | 7 | 5 | 3.395679 | 0 | 0 | 0 | 0 | 0
2018-03-14 01:53 | 35518.5 | 120.0013 | 2 | 5 | 4.084054 | 4.889988 | 0.162272 | 0 | 0.644296 | 0
2018-03-14 01:55 | 35638.5 | 240.0002 | 2 | 5 | 4.117644 | 4.889994 | 0.3252582 | 0 | 1.312439 | 0
2018-03-14 01:57 | 35758.5 | 360.0006 | 2 | 5 | 4.154088 | 4.890022 | 0.4883758 | 0 | 1.987203 | 0
2018-03-14 01:59 | 35878.5 | 480.0011 | 2 | 5 | 4.181421 | 4.889931 | 0.6513955 | 0 | 2.666713 | 0
2018-03-14 02:01 | 35998.5 | 600.0015 | 2 | 5 | 4.200315 | 4.819139 | 0.814177 | 0 | 3.349212 | 0
2018-03-14 02:03 | 36118.5 | 720.0011 | 2 | 5 | 4.200258 | 4.476233 | 0.968991 | 0 | 3.999473 | 0
2018-03-14 02:05 | 36238.5 | 840.0023 | 2 | 5 | 4.200285 | 4.115189 | 1.112123 | 0 | 4.600667 | 0
2018-03-14 02:07 | 36358.5 | 960.001 | 2 | 5 | 4.200293 | 3.811094 | 1.244081 | 0 | 5.154927 | 0
2018-03-14 02:09 | 36478.5 | 1080.0005 | 2 | 5 | 4.20021 | 3.54356 | 1.366585 | 0 | 5.669481 | 0
2018-03-14 02:11 | 36598.5 | 1200.0002 | 2 | 5 | 4.200304 | 3.299553 | 1.480669 | 0 | 6.148661 | 0
2018-03-14 02:11 | 36617.32 | 1218.8265 | 2 | 5 | 4.200283 | 3.259989 | 1.497839 | 0 | 6.220782 | 0
2018-03-14 02:13 | 36737.33 | 120.0015 | 3 | 5 | 4.220559 | 3.259953 | 1.60612 | 0 | 6.676556 | 0
2018-03-14 02:15 | 36857.33 | 240.0002 | 3 | 5 | 4.245176 | 3.259985 | 1.714662 | 0 | 7.135994 | 0
2018-03-14 02:17 | 36977.33 | 360.0006 | 3 | 5 | 4.270921 | 3.260017 | 1.82344 | 0 | 7.59916 | 0
2018-03-14 02:19 | 37097.33 | 480.0011 | 3 | 5 | 4.298244 | 3.26001 | 1.932105 | 0 | 8.064725 | 0
2018-03-14 02:21 | 37217.33 | 600.0006 | 3 | 5 | 4.32915 | 3.259954 | 2.040769 | 0 | 8.53343 | 0
2018-03-14 02:23 | 37337.33 | 720.002 | 3 | 5 | 4.364783 | 3.259954 | 2.149402 | 0 | 9.005622 | 0
2018-03-14 02:25 | 37457.33 | 840.0016 | 3 | 5 | 4.400293 | 3.233044 | 2.257991 | 0 | 9.481579 | 0
2018-03-14 02:27 | 37577.33 | 960.0004 | 3 | 5 | 4.400295 | 2.805672 | 2.35817 | 0 | 9.922397 | 0
2018-03-14 02:29 | 37697.33 | 1080.0016 | 3 | 5 | 4.400286 | 2.461065 | 2.445865 | 0 | 10.30828 | 0
2018-03-14 02:31 | 37817.33 | 1200.0015 | 3 | 5 | 4.400288 | 2.144756 | 2.522576 | 0 | 10.64583 | 0
2018-03-14 02:33 | 37937.33 | 1320 | 3 | 5 | 4.400265 | 1.873308 | 2.58936 | 0 | 10.9397 | 0
2018-03-14 02:35 | 38057.33 | 1440.0004 | 3 | 5 | 4.400264 | 1.647603 | 2.647944 | 0 | 11.19748 | 0
2018-03-14 02:37 | 38177.33 | 1560.0016 | 3 | 5 | 4.400279 | 1.457777 | 2.699601 | 0 | 11.42479 | 0
2018-03-14 02:39 | 38297.33 | 1680.0011 | 3 | 5 | 4.400243 | 1.288417 | 2.745312 | 0 | 11.62593 | 0
2018-03-14 02:41 | 38417.33 | 1800.0008 | 3 | 5 | 4.400274 | 1.134821 | 2.785595 | 0 | 11.80318 | 0
2018-03-14 02:43 | 38537.33 | 1920.0004 | 3 | 5 | 4.400256 | 1.009075 | 2.821268 | 0 | 11.96015 | 0
2018-03-14 02:45 | 38657.33 | 2040.0015 | 3 | 5 | 4.400209 | 0.9020939 | 2.853079 | 0 | 12.10013 | 0
2018-03-14 02:47 | 38777.33 | 2160.0002 | 3 | 5 | 4.400166 | 0.809083 | 2.881609 | 0 | 12.22566 | 0
2018-03-14 02:49 | 38897.33 | 2280.0006 | 3 | 5 | 4.400244 | 0.7251501 | 2.907187 | 0 | 12.33821 | 0
2018-03-14 02:51 | 39015.09 | 2397.7639 | 3 | 5 | 4.400224 | 0.6519976 | 2.929644 | 0 | 12.43703 | 0
2018-03-14 02:53 | 39135.14 | 120.0004 | 4 | 5 | 4.331726 | 0 | 2.929644 | 0 | 12.43703 | 0
2018-03-14 02:55 | 39255.14 | 240.0008 | 4 | 5 | 4.325953 | 0 | 2.929644 | 0 | 12.43703 | 0
2018-03-14 02:56 | 39315.14 | 300.0012 | 4 | 5 | 4.324285 | 0 | 2.929644 | 0 | 12.43703 | 0
2018-03-14 02:58 | 39435.22 | 120.0014 | 5 | 5 | 4.079479 | -2.282092 | 2.929644 | 0.07601658 | 12.43703 | 0.3126791
2018-03-14 03:00 | 39555.22 | 240.001 | 5 | 5 | 4.043911 | -2.282 | 2.929644 | 0.152127 | 12.43703 | 0.6217519
2018-03-14 03:02 | 39675.22 | 360.0014 | 5 | 5 | 4.013483 | -2.281911 | 2.929644 | 0.2281809 | 12.43703 | 0.9281362
2018-03-14 03:04 | 39795.22 | 480.0002 | 5 | 5 | 3.984978 | -2.281957 | 2.929644 | 0.3042152 | 12.43703 | 1.232203
2018-03-14 03:06 | 39915.22 | 600.0014 | 5 | 5 | 3.956419 | -2.282101 | 2.929644 | 0.3803291 | 12.43703 | 1.534436
2018-03-14 03:08 | 40035.22 | 720.001 | 5 | 5 | 3.926518 | -2.28211 | 2.929644 | 0.4563856 | 12.43703 | 1.83421
2018-03-14 03:10 | 40155.22 | 840.0014 | 5 | 5 | 3.898963 | -2.282 | 2.929644 | 0.5324628 | 12.43703 | 2.131867
2018-03-14 03:12 | 40275.22 | 960.0002 | 5 | 5 | 3.872884 | -2.282074 | 2.929644 | 0.6085194 | 12.43703 | 2.427408
2018-03-14 03:14 | 40395.22 | 1080.0006 | 5 | 5 | 3.847532 | -2.282038 | 2.929644 | 0.6845794 | 12.43703 | 2.721025
2018-03-14 03:16 | 40515.22 | 1200.0002 | 5 | 5 | 3.820657 | -2.282117 | 2.929644 | 0.760621 | 12.43703 | 3.012589
2018-03-14 03:18 | 40635.22 | 1320.0011 | 5 | 5 | 3.794944 | -2.282024 | 2.929644 | 0.8367293 | 12.43703 | 3.302367
2018-03-14 03:20 | 40755.22 | 1440.0002 | 5 | 5 | 3.772612 | -2.282048 | 2.929644 | 0.9127661 | 12.43703 | 3.59006
2018-03-14 03:22 | 40875.22 | 1560.0006 | 5 | 5 | 3.752404 | -2.282018 | 2.929644 | 0.9888584 | 12.43703 | 3.876342
2018-03-14 03:24 | 40995.22 | 1680.001 | 5 | 5 | 3.732496 | -2.28202 | 2.929644 | 1.06492 | 12.43703 | 4.160997
2018-03-14 03:26 | 41115.22 | 1800.0006 | 5 | 5 | 3.711657 | -2.282001 | 2.929644 | 1.140966 | 12.43703 | 4.444049
2018-03-14 03:28 | 41235.22 | 1920.001 | 5 | 5 | 3.692628 | -2.282004 | 2.929644 | 1.21704 | 12.43703 | 4.725678
2018-03-14 03:30 | 41355.22 | 2040.0006 | 5 | 5 | 3.675128 | -2.282018 | 2.929644 | 1.293113 | 12.43703 | 5.005913
2018-03-14 03:32 | 41475.22 | 2160.001 | 5 | 5 | 3.658891 | -2.28193 | 2.929644 | 1.369193 | 12.43703 | 5.2849
2018-03-14 03:34 | 41595.22 | 2280.0015 | 5 | 5 | 3.642219 | -2.28196 | 2.929644 | 1.445262 | 12.43703 | 5.562605
2018-03-14 03:36 | 41715.22 | 2400.001 | 5 | 5 | 3.62597 | -2.282119 | 2.929644 | 1.52132 | 12.43703 | 5.838983
2018-03-14 03:38 | 41835.22 | 2520.0006 | 5 | 5 | 3.611994 | -2.282166 | 2.929644 | 1.597364 | 12.43703 | 6.114178
2018-03-14 03:40 | 41955.22 | 2640.001 | 5 | 5 | 3.5997 | -2.28202 | 2.929644 | 1.673444 | 12.43703 | 6.388495
2018-03-14 03:42 | 42075.22 | 2760.0006 | 5 | 5 | 3.587837 | -2.282053 | 2.929644 | 1.749524 | 12.43703 | 6.661911
2018-03-14 03:44 | 42195.22 | 2880.0011 | 5 | 5 | 3.574941 | -2.281975 | 2.929644 | 1.825586 | 12.43703 | 6.934319
2018-03-14 03:46 | 42315.22 | 3000.0014 | 5 | 5 | 3.563833 | -2.282024 | 2.929644 | 1.901658 | 12.43703 | 7.205837
2018-03-14 03:48 | 42435.22 | 3120.001 | 5 | 5 | 3.55371 | -2.282066 | 2.929644 | 1.977714 | 12.43703 | 7.4765
2018-03-14 03:50 | 42555.22 | 3240.0023 | 5 | 5 | 3.544136 | -2.282043 | 2.929644 | 2.053789 | 12.43703 | 7.746494
2018-03-14 03:52 | 42675.22 | 3360.001 | 5 | 5 | 3.532694 | -2.282046 | 2.929644 | 2.129797 | 12.43703 | 8.015461
2018-03-14 03:54 | 42795.22 | 3480.0006 | 5 | 5 | 3.520225 | -2.282029 | 2.929644 | 2.205922 | 12.43703 | 8.283905
2018-03-14 03:56 | 42915.22 | 3600.0018 | 5 | 5 | 3.508447 | -2.282056 | 2.929644 | 2.281977 | 12.43703 | 8.551185
2018-03-14 03:58 | 43035.22 | 3720.0006 | 5 | 5 | 3.496526 | -2.282127 | 2.929644 | 2.358002 | 12.43703 | 8.817461
2018-03-14 04:00 | 43155.22 | 3840.0003 | 5 | 5 | 3.482054 | -2.282031 | 2.929644 | 2.434011 | 12.43703 | 9.082699
2018-03-14 04:02 | 43275.22 | 3960.0015 | 5 | 5 | 3.462547 | -2.282121 | 2.929644 | 2.510181 | 12.43703 | 9.347217
2018-03-14 04:04 | 43395.22 | 4080.0002 | 5 | 5 | 3.440043 | -2.282061 | 2.929644 | 2.586206 | 12.43703 | 9.609624
2018-03-14 04:06 | 43515.22 | 4200.0006 | 5 | 5 | 3.41076 | -2.282003 | 2.929644 | 2.662317 | 12.43703 | 9.870395
2018-03-14 04:08 | 43635.22 | 4320.001 | 5 | 5 | 3.367849 | -2.282147 | 2.929644 | 2.738373 | 12.43703 | 10.1283
2018-03-14 04:10 | 43755.22 | 4440.0014 | 5 | 5 | 3.29454 | -2.282142 | 2.929644 | 2.814455 | 12.43703 | 10.38203
2018-03-14 04:12 | 43875.22 | 4560.001 | 5 | 5 | 3.148938 | -2.282127 | 2.929644 | 2.890517 | 12.43703 | 10.62778
2018-03-14 04:13 | 43936.03 | 4620.8102 | 5 | 5 | 2.999993 | -2.282064 | 2.929644 | 2.929031 | 12.43703 | 10.74651
2018-03-14 04:15 | 44056.08 | 120.0007 | 6 | 5 | 3.376245 | 0 | 2.929644 | 2.929031 | 12.43703 | 10.74651
2018-03-14 04:17 | 44176.08 | 240.0002 | 6 | 5 | 3.391716 | 0 | 2.929644 | 2.929031 | 12.43703 | 10.74651
2018-03-14 04:18 | 44236.08 | 300.0022 | 6 | 5 | 3.395348 | 0 | 2.929644 | 2.929031 | 12.43703 | 10.74651
2018-03-14 04:18 | 44236.09 | 0.0024 | 7 | 6 | 3.395439 | 0 | 0 | 0 | 0 | 0
2018-03-14 04:20 | 44356.17 | 120.0006 | 2 | 6 | 4.084659 | 4.890017 | 0.1623712 | 0 | 0.6445326 | 0
2018-03-14 04:22 | 44476.17 | 240.001 | 2 | 6 | 4.117122 | 4.889986 | 0.325394 | 0 | 1.312927 | 0
2018-03-14 04:24 | 44596.17 | 360.0014 | 2 | 6 | 4.151144 | 4.890028 | 0.4883227 | 0 | 1.986606 | 0
2018-03-14 04:26 | 44716.17 | 480.0003 | 2 | 6 | 4.177366 | 4.890018 | 0.6514356 | 0 | 2.665906 | 0
2018-03-14 04:28 | 44836.17 | 600.0023 | 2 | 6 | 4.200305 | 4.845247 | 0.8143587 | 0 | 3.348495 | 0
2018-03-14 04:30 | 44956.17 | 720.0003 | 2 | 6 | 4.200293 | 4.465992 | 0.969295 | 0 | 3.999271 | 0
2018-03-14 04:32 | 45076.17 | 840.0013 | 2 | 6 | 4.200264 | 4.139011 | 1.11262 | 0 | 4.601277 | 0
2018-03-14 04:34 | 45196.17 | 960.0011 | 2 | 6 | 4.200305 | 3.849766 | 1.245585 | 0 | 5.159764 | 0
2018-03-14 04:36 | 45316.17 | 1080.0005 | 2 | 6 | 4.200268 | 3.572206 | 1.369279 | 0 | 5.679313 | 0
2018-03-14 04:38 | 45436.17 | 1200.001 | 2 | 6 | 4.200277 | 3.29089 | 1.483617 | 0 | 6.159565 | 0
2018-03-14 04:38 | 45449.88 | 1213.7126 | 2 | 6 | 4.200236 | 3.259987 | 1.496098 | 0 | 6.211989 | 0
2018-03-14 04:40 | 45569.9 | 120.0015 | 3 | 6 | 4.219852 | 3.259983 | 1.604364 | 0 | 6.667687 | 0
2018-03-14 04:42 | 45689.9 | 240.0019 | 3 | 6 | 4.242728 | 3.259993 | 1.712975 | 0 | 7.127238 | 0
2018-03-14 04:44 | 45809.9 | 360.0014 | 3 | 6 | 4.267674 | 3.259933 | 1.821611 | 0 | 7.589469 | 0
2018-03-14 04:46 | 45929.9 | 480.0003 | 3 | 6 | 4.296848 | 3.259977 | 1.930388 | 0 | 8.055231 | 0
2018-03-14 04:48 | 46049.9 | 600.001 | 3 | 6 | 4.329298 | 3.26 | 2.038984 | 0 | 8.523612 | 0
2018-03-14 04:50 | 46169.9 | 720.002 | 3 | 6 | 4.363023 | 3.259972 | 2.147721 | 0 | 8.996177 | 0
2018-03-14 04:52 | 46289.9 | 840.0006 | 3 | 6 | 4.398807 | 3.259987 | 2.256392 | 0 | 9.472247 | 0
2018-03-14 04:54 | 46409.9 | 960.0004 | 3 | 6 | 4.400299 | 2.82745 | 2.357565 | 0 | 9.917438 | 0
2018-03-14 04:56 | 46529.9 | 1080.001 | 3 | 6 | 4.400282 | 2.456099 | 2.445444 | 0 | 10.30413 | 0
2018-03-14 04:58 | 46649.9 | 1200.0004 | 3 | 6 | 4.4003 | 2.147903 | 2.522033 | 0 | 10.64114 | 0
2018-03-14 05:00 | 46769.9 | 1320.0016 | 3 | 6 | 4.400262 | 1.884598 | 2.589131 | 0 | 10.93639 | 0
2018-03-14 05:02 | 46889.9 | 1440.002 | 3 | 6 | 4.400285 | 1.660702 | 2.64816 | 0 | 11.19613 | 0
2018-03-14 05:04 | 47009.9 | 1560.0024 | 3 | 6 | 4.400221 | 1.45783 | 2.700072 | 0 | 11.42456 | 0
2018-03-14 05:06 | 47129.9 | 1680.0009 | 3 | 6 | 4.400213 | 1.279801 | 2.7456 | 0 | 11.6249 | 0
2018-03-14 05:08 | 47249.9 | 1800.0016 | 3 | 6 | 4.400249 | 1.135166 | 2.785779 | 0 | 11.80169 | 0
2018-03-14 05:10 | 47369.9 | 1920.0011 | 3 | 6 | 4.400232 | 1.013055 | 2.821504 | 0 | 11.95889 | 0
2018-03-14 05:12 | 47489.9 | 2040.0004 | 3 | 6 | 4.400236 | 0.9044209 | 2.853428 | 0 | 12.09936 | 0
2018-03-14 05:14 | 47609.9 | 2160.001 | 3 | 6 | 4.400241 | 0.8033266 | 2.881855 | 0 | 12.22445 | 0
2018-03-14 05:16 | 47729.9 | 2280.003 | 3 | 6 | 4.4002 | 0.7199516 | 2.907192 | 0 | 12.33594 | 0
2018-03-14 05:18 | 47844.9 | 2394.9999 | 3 | 6 | 4.400188 | 0.6519871 | 2.929082 | 0 | 12.43226 | 0
2018-03-14 05:20 | 47964.94 | 120.0006 | 4 | 6 | 4.331728 | 0 | 2.929082 | 0 | 12.43226 | 0
2018-03-14 05:22 | 48084.94 | 240.001 | 4 | 6 | 4.325939 | 0 | 2.929082 | 0 | 12.43226 | 0
2018-03-14 05:23 | 48144.94 | 300.003 | 4 | 6 | 4.32431 | 0 | 2.929082 | 0 | 12.43226 | 0
2018-03-14 05:25 | 48265.01918 | 120.0006 | 5 | 6 | 4.078325 | -2.28197 | 2.929082 | 0.07605188 | 12.43226 | 0.3127136
2018-03-14 05:27 | 48385.01888 | 240.0003 | 5 | 6 | 4.043933 | -2.281925 | 2.929082 | 0.1521303 | 12.43226 | 0.6216222
2018-03-14 05:29 | 48505.01998 | 360.0014 | 5 | 6 | 4.014177 | -2.281922 | 2.929082 | 0.2281866 | 12.43226 | 0.9280515
2018-03-14 05:31 | 48625.01958 | 480.001 | 5 | 6 | 3.984294 | -2.281972 | 2.929082 | 0.3042514 | 12.43226 | 1.232263
2018-03-14 05:33 | 48745.01918 | 600.0006 | 5 | 6 | 3.954042 | -2.281957 | 2.929082 | 0.3803042 | 12.43226 | 1.534115
2018-03-14 05:35 | 48865.01958 | 720.001 | 5 | 6 | 3.92582 | -2.282044 | 2.929082 | 0.4563684 | 12.43226 | 1.833795
2018-03-14 05:37 | 48985.01998 | 840.0014 | 5 | 6 | 3.899276 | -2.28195 | 2.929082 | 0.5324515 | 12.43226 | 2.131458
2018-03-14 05:39 | 49105.01958 | 960.001 | 5 | 6 | 3.873214 | -2.282015 | 2.929082 | 0.6085235 | 12.43226 | 2.427095
2018-03-14 05:41 | 49225.01928 | 1080.0007 | 5 | 6 | 3.845456 | -2.282051 | 2.929082 | 0.6845873 | 12.43226 | 2.720668
2018-03-14 05:43 | 49345.01958 | 1200.001 | 5 | 6 | 3.81869 | -2.282036 | 2.929082 | 0.7606544 | 12.43226 | 3.012146
2018-03-14 05:45 | 49465.01998 | 1320.0014 | 5 | 6 | 3.794408 | -2.282076 | 2.929082 | 0.8367217 | 12.43226 | 3.301683
2018-03-14 05:47 | 49585.01958 | 1440.001 | 5 | 6 | 3.772954 | -2.281981 | 2.929082 | 0.9127904 | 12.43226 | 3.589494
2018-03-14 05:49 | 49705.01918 | 1560.0006 | 5 | 6 | 3.751627 | -2.28194 | 2.929082 | 0.9888414 | 12.43226 | 3.875627
2018-03-14 05:51 | 49825.01878 | 1680.0002 | 5 | 6 | 3.729865 | -2.281963 | 2.929082 | 1.064915 | 12.43226 | 4.160185
2018-03-14 05:53 | 49945.01918 | 1800.0006 | 5 | 6 | 3.710371 | -2.281943 | 2.929082 | 1.140962 | 12.43226 | 4.44308
2018-03-14 05:55 | 50065.01888 | 1920.0003 | 5 | 6 | 3.692302 | -2.282066 | 2.929082 | 1.217045 | 12.43226 | 4.724674
2018-03-14 05:57 | 50185.01918 | 2040.0006 | 5 | 6 | 3.674809 | -2.281988 | 2.929082 | 1.293098 | 12.43226 | 5.004821
2018-03-14 05:59 | 50305.01888 | 2160.0003 | 5 | 6 | 3.656439 | -2.28208 | 2.929082 | 1.369175 | 12.43226 | 5.283696
2018-03-14 06:01 | 50425.01998 | 2280.0014 | 5 | 6 | 3.639742 | -2.281973 | 2.929082 | 1.445246 | 12.43226 | 5.561196
2018-03-14 06:03 | 50545.01888 | 2400.0003 | 5 | 6 | 3.624876 | -2.282043 | 2.929082 | 1.521318 | 12.43226 | 5.837501
2018-03-14 06:05 | 50665.01998 | 2520.0014 | 5 | 6 | 3.611747 | -2.282073 | 2.929082 | 1.597375 | 12.43226 | 6.112697
2018-03-14 06:07 | 50785.01958 | 2640.001 | 5 | 6 | 3.598433 | -2.282161 | 2.929082 | 1.673438 | 12.43226 | 6.386919
2018-03-14 06:09 | 50905.01918 | 2760.0006 | 5 | 6 | 3.584779 | -2.282091 | 2.929082 | 1.749482 | 12.43226 | 6.660026
2018-03-14 06:11 | 51025.01888 | 2880.0003 | 5 | 6 | 3.573388 | -2.282006 | 2.929082 | 1.825582 | 12.43226 | 6.932383
2018-03-14 06:13 | 51145.01998 | 3000.0014 | 5 | 6 | 3.563259 | -2.28198 | 2.929082 | 1.901645 | 12.43226 | 7.203788
2018-03-14 06:15 | 51265.01958 | 3120.001 | 5 | 6 | 3.553314 | -2.282006 | 2.929082 | 1.977712 | 12.43226 | 7.474463
2018-03-14 06:17 | 51385.01998 | 3240.0014 | 5 | 6 | 3.541413 | -2.282018 | 2.929082 | 2.053767 | 12.43226 | 7.74427
2018-03-14 06:19 | 51505.01888 | 3360.0003 | 5 | 6 | 3.529964 | -2.28204 | 2.929082 | 2.129842 | 12.43226 | 8.013236
2018-03-14 06:21 | 51625.01998 | 3480.0014 | 5 | 6 | 3.518984 | -2.282015 | 2.929082 | 2.205912 | 12.43226 | 8.281344
2018-03-14 06:23 | 51745.01968 | 3600.0011 | 5 | 6 | 3.508236 | -2.281967 | 2.929082 | 2.281975 | 12.43226 | 8.548609
2018-03-14 06:25 | 51865.01918 | 3720.0006 | 5 | 6 | 3.494797 | -2.281992 | 2.929082 | 2.358015 | 12.43226 | 8.814891
2018-03-14 06:27 | 51985.01888 | 3840.0003 | 5 | 6 | 3.478296 | -2.282024 | 2.929082 | 2.434111 | 12.43226 | 9.080205
2018-03-14 06:29 | 52105.01998 | 3960.0014 | 5 | 6 | 3.460842 | -2.282043 | 2.929082 | 2.510176 | 12.43226 | 9.344131
2018-03-14 06:31 | 52225.01958 | 4080.001 | 5 | 6 | 3.439895 | -2.282044 | 2.929082 | 2.586191 | 12.43226 | 9.606434
2018-03-14 06:33 | 52345.01918 | 4200.0006 | 5 | 6 | 3.410531 | -2.282023 | 2.929082 | 2.662309 | 12.43226 | 9.867231
2018-03-14 06:35 | 52465.01878 | 4320.0002 | 5 | 6 | 3.363295 | -2.282064 | 2.929082 | 2.738378 | 12.43226 | 10.12502
2018-03-14 06:37 | 52585.01918 | 4440.0006 | 5 | 6 | 3.289391 | -2.282168 | 2.929082 | 2.814435 | 12.43226 | 10.37823
2018-03-14 06:39 | 52705.01968 | 4560.0011 | 5 | 6 | 3.146414 | -2.282033 | 2.929082 | 2.890496 | 12.43226 | 10.62372
2018-03-14 06:40 | 52765.11838 | 4620.0998 | 5 | 6 | 2.999995 | -2.282013 | 2.929082 | 2.928558 | 12.43226 | 10.74099
2018-03-14 06:42 | 52885.16 | 120.0015 | 6 | 6 | 3.37551 | 0 | 2.929082 | 2.928558 | 12.43226 | 10.74099
2018-03-14 06:44 | 53005.16 | 240.0002 | 6 | 6 | 3.391201 | 0 | 2.929082 | 2.928558 | 12.43226 | 10.74099
2018-03-14 06:45 | 53065.16 | 300.0022 | 6 | 6 | 3.394853 | 0 | 2.929082 | 2.928558 | 12.43226 | 10.74099
2018-03-14 06:45 | 53065.17 | 0.0025 | 7 | 7 | 3.394827 | 0 | 0 | 0 | 0 | 0
2018-03-14 06:47 | 53185.25 | 120.0023 | 2 | 7 | 4.085023 | 4.889914 | 0.1624046 | 0 | 0.6449019 | 0
2018-03-14 06:49 | 53305.25 | 240.0003 | 2 | 7 | 4.116264 | 4.889948 | 0.3254569 | 0 | 1.313372 | 0
2018-03-14 06:51 | 53425.25 | 360 | 2 | 7 | 4.150194 | 4.889963 | 0.4884418 | 0 | 1.9871 | 0
2018-03-14 06:53 | 53545.25 | 480.0012 | 2 | 7 | 4.179678 | 4.890026 | 0.6514512 | 0 | 2.666064 | 0
2018-03-14 06:55 | 53665.25 | 600.0001 | 2 | 7 | 4.20026 | 4.812895 | 0.814159 | 0 | 3.348148 | 0
2018-03-14 06:57 | 53785.25 | 720.002 | 2 | 7 | 4.200287 | 4.465679 | 0.9686072 | 0 | 3.996875 | 0
2018-03-14 06:59 | 53905.25 | 840.0009 | 2 | 7 | 4.200272 | 4.151758 | 1.112172 | 0 | 4.599886 | 0
2018-03-14 07:01 | 54025.25 | 960.0011 | 2 | 7 | 4.200272 | 3.84339 | 1.245545 | 0 | 5.16009 | 0
2018-03-14 07:03 | 54145.25 | 1080.0007 | 2 | 7 | 4.200274 | 3.544693 | 1.368508 | 0 | 5.676569 | 0
2018-03-14 07:05 | 54265.25 | 1200.0002 | 2 | 7 | 4.200247 | 3.287064 | 1.4823 | 0 | 6.154524 | 0
2018-03-14 07:06 | 54278.31 | 1213.0542 | 2 | 7 | 4.200276 | 3.259993 | 1.494217 | 0 | 6.204579 | 0
2018-03-14 07:08 | 54398.32 | 120.0014 | 3 | 7 | 4.218874 | 3.260033 | 1.602497 | 0 | 6.660299 | 0
2018-03-14 07:10 | 54518.32 | 240.0003 | 3 | 7 | 4.241507 | 3.260021 | 1.711128 | 0 | 7.119792 | 0
2018-03-14 07:12 | 54638.32 | 360.0006 | 3 | 7 | 4.268676 | 3.259962 | 1.819826 | 0 | 7.582264 | 0
2018-03-14 07:14 | 54758.32 | 480.002 | 3 | 7 | 4.297559 | 3.259892 | 1.928463 | 0 | 8.047565 | 0
2018-03-14 07:16 | 54878.32 | 600.0007 | 3 | 7 | 4.328279 | 3.259991 | 2.037128 | 0 | 8.516206 | 0
2018-03-14 07:18 | 54998.32 | 720.0003 | 3 | 7 | 4.361071 | 3.259993 | 2.145711 | 0 | 8.987932 | 0
2018-03-14 07:20 | 55118.32 | 840.0001 | 3 | 7 | 4.398172 | 3.26 | 2.254402 | 0 | 9.463906 | 0
2018-03-14 07:22 | 55238.32 | 960.001 | 3 | 7 | 4.400309 | 2.813173 | 2.355395 | 0 | 9.908299 | 0
2018-03-14 07:24 | 55358.32 | 1080.0008 | 3 | 7 | 4.400259 | 2.460613 | 2.443108 | 0 | 10.29426 | 0
2018-03-14 07:26 | 55478.32 | 1200.0021 | 3 | 7 | 4.400236 | 2.160166 | 2.519961 | 0 | 10.63243 | 0
2018-03-14 07:28 | 55598.32 | 1320.0008 | 3 | 7 | 4.400261 | 1.897906 | 2.587538 | 0 | 10.92979 | 0
2018-03-14 07:30 | 55718.32 | 1440.0001 | 3 | 7 | 4.400259 | 1.65672 | 2.646724 | 0 | 11.19023 | 0
2018-03-14 07:32 | 55838.32 | 1560.0008 | 3 | 7 | 4.400259 | 1.455265 | 2.698467 | 0 | 11.41791 | 0
2018-03-14 07:34 | 55958.32 | 1680.0021 | 3 | 7 | 4.400214 | 1.28617 | 2.744084 | 0 | 11.61864 | 0
2018-03-14 07:36 | 56078.32 | 1800.0015 | 3 | 7 | 4.400203 | 1.144193 | 2.784581 | 0 | 11.79683 | 0
2018-03-14 07:38 | 56198.32 | 1920.0003 | 3 | 7 | 4.400237 | 1.01675 | 2.820564 | 0 | 11.95516 | 0
2018-03-14 07:40 | 56318.32 | 2040.0005 | 3 | 7 | 4.400252 | 0.9012222 | 2.852465 | 0 | 12.09554 | 0
2018-03-14 07:42 | 56438.32 | 2160.001 | 3 | 7 | 4.400244 | 0.8066072 | 2.880878 | 0 | 12.22056 | 0
2018-03-14 07:44 | 56558.32 | 2280.0014 | 3 | 7 | 4.400216 | 0.7261448 | 2.906364 | 0 | 12.3327 | 0
2018-03-14 07:46 | 56678.32 | 2400.0003 | 3 | 7 | 4.400189 | 0.6555538 | 2.92937 | 0 | 12.43394 | 0
2018-03-14 07:46 | 56683.58 | 2405.2643 | 3 | 7 | 4.40017 | 0.6519995 | 2.930335 | 0 | 12.43818 | 0
2018-03-14 07:48 | 56803.63 | 120.0012 | 4 | 7 | 4.332166 | 0 | 2.930335 | 0 | 12.43818 | 0
2018-03-14 07:50 | 56923.63 | 240 | 4 | 7 | 4.326484 | 0 | 2.930335 | 0 | 12.43818 | 0
2018-03-14 07:51 | 56983.63 | 300.0012 | 4 | 7 | 4.324851 | 0 | 2.930335 | 0 | 12.43818 | 0
2018-03-14 07:53 | 57103.71 | 120.0014 | 5 | 7 | 4.080448 | -2.281983 | 2.930335 | 0.07604752 | 12.43818 | 0.312811
2018-03-14 07:55 | 57223.71 | 240.001 | 5 | 7 | 4.046483 | -2.282101 | 2.930335 | 0.1521078 | 12.43818 | 0.6218359
2018-03-14 07:57 | 57343.71 | 360.0014 | 5 | 7 | 4.014544 | -2.282017 | 2.930335 | 0.2281723 | 12.43818 | 0.9284185
2018-03-14 07:59 | 57463.71 | 480.001 | 5 | 7 | 3.984236 | -2.282141 | 2.930335 | 0.304244 | 12.43818 | 1.232642
2018-03-14 08:01 | 57583.71 | 600.0006 | 5 | 7 | 3.955569 | -2.282067 | 2.930335 | 0.380329 | 12.43818 | 1.534685
2018-03-14 08:03 | 57703.71 | 720.001 | 5 | 7 | 3.928332 | -2.282166 | 2.930335 | 0.4563976 | 12.43818 | 1.834539
2018-03-14 08:05 | 57823.71 | 840.0014 | 5 | 7 | 3.900885 | -2.282031 | 2.930335 | 0.5324627 | 12.43818 | 2.13231
2018-03-14 08:07 | 57943.71 | 960.0002 | 5 | 7 | 3.872936 | -2.282018 | 2.930335 | 0.6085238 | 12.43818 | 2.427944
2018-03-14 08:09 | 58063.71 | 1080.0006 | 5 | 7 | 3.846514 | -2.282046 | 2.930335 | 0.6845921 | 12.43818 | 2.721543
2018-03-14 08:11 | 58183.71 | 1200.0002 | 5 | 7 | 3.820756 | -2.28192 | 2.930335 | 0.7606419 | 12.43818 | 3.013077
2018-03-14 08:13 | 58303.71 | 1320.0006 | 5 | 7 | 3.796837 | -2.281979 | 2.930335 | 0.8367207 | 12.43818 | 3.30284
2018-03-14 08:15 | 58423.71 | 1440.001 | 5 | 7 | 3.773297 | -2.28206 | 2.930335 | 0.9127962 | 12.43818 | 3.590791
2018-03-14 08:17 | 58543.71 | 1560.0006 | 5 | 7 | 3.751374 | -2.282011 | 2.930335 | 0.9888576 | 12.43818 | 3.87694
2018-03-14 08:19 | 58663.71 | 1680.0002 | 5 | 7 | 3.731172 | -2.282054 | 2.930335 | 1.064922 | 12.43818 | 4.161511
2018-03-14 08:21 | 58783.71 | 1800.0014 | 5 | 7 | 3.712555 | -2.28198 | 2.930335 | 1.140948 | 12.43818 | 4.444462
2018-03-14 08:23 | 58903.71 | 1920.001 | 5 | 7 | 3.693687 | -2.281992 | 2.930335 | 1.217059 | 12.43818 | 4.726321
2018-03-14 08:25 | 59023.71 | 2040.0007 | 5 | 7 | 3.674223 | -2.282089 | 2.930335 | 1.293118 | 12.43818 | 5.006506
2018-03-14 08:27 | 59143.71 | 2160.0002 | 5 | 7 | 3.657002 | -2.282001 | 2.930335 | 1.369189 | 12.43818 | 5.285343
2018-03-14 08:29 | 59263.71 | 2280.0014 | 5 | 7 | 3.641412 | -2.282063 | 2.930335 | 1.445234 | 12.43818 | 5.562834
2018-03-14 08:31 | 59383.71 | 2400.0002 | 5 | 7 | 3.626887 | -2.282063 | 2.930335 | 1.521323 | 12.43818 | 5.839355
2018-03-14 08:33 | 59503.71 | 2520.0014 | 5 | 7 | 3.611819 | -2.282035 | 2.930335 | 1.597395 | 12.43818 | 6.114696
2018-03-14 08:35 | 59623.71 | 2640.001 | 5 | 7 | 3.597825 | -2.282048 | 2.930335 | 1.673444 | 12.43818 | 6.388821
2018-03-14 08:37 | 59743.71 | 2760.0006 | 5 | 7 | 3.585746 | -2.282017 | 2.930335 | 1.749523 | 12.43818 | 6.662073
2018-03-14 08:39 | 59863.71 | 2880.001 | 5 | 7 | 3.575162 | -2.282008 | 2.930335 | 1.825595 | 12.43818 | 6.93444
2018-03-14 08:41 | 59983.71 | 3000.0014 | 5 | 7 | 3.564202 | -2.282004 | 2.930335 | 1.901624 | 12.43818 | 7.205846
2018-03-14 08:43 | 60103.71 | 3120.0002 | 5 | 7 | 3.552089 | -2.282061 | 2.930335 | 1.97772 | 12.43818 | 7.476606
2018-03-14 08:45 | 60223.71 | 3240.0014 | 5 | 7 | 3.541339 | -2.282033 | 2.930335 | 2.053782 | 12.43818 | 7.74637
2018-03-14 08:47 | 60343.71 | 3360.001 | 5 | 7 | 3.531097 | -2.282076 | 2.930335 | 2.129819 | 12.43818 | 8.015245
2018-03-14 08:49 | 60463.71 | 3480.0014 | 5 | 7 | 3.520629 | -2.281998 | 2.930335 | 2.20592 | 12.43818 | 8.283583
2018-03-14 08:51 | 60583.71 | 3600.0002 | 5 | 7 | 3.507217 | -2.282013 | 2.930335 | 2.281983 | 12.43818 | 8.55089
2018-03-14 08:53 | 60703.71 | 3720.0014 | 5 | 7 | 3.492908 | -2.28196 | 2.930335 | 2.358046 | 12.43818 | 8.817105
2018-03-14 08:55 | 60823.71 | 3840.001 | 5 | 7 | 3.478272 | -2.282028 | 2.930335 | 2.434118 | 12.43818 | 9.082267
2018-03-14 08:57 | 60943.71 | 3960.0014 | 5 | 7 | 3.462158 | -2.28201 | 2.930335 | 2.510184 | 12.43818 | 9.346251
2018-03-14 08:59 | 61063.71 | 4080.001 | 5 | 7 | 3.439869 | -2.281979 | 2.930335 | 2.586236 | 12.43818 | 9.608764
2018-03-14 09:01 | 61183.71 | 4200.0014 | 5 | 7 | 3.406869 | -2.282048 | 2.930335 | 2.662318 | 12.43818 | 9.869288
2018-03-14 09:03 | 61303.71 | 4320.0002 | 5 | 7 | 3.361908 | -2.282078 | 2.930335 | 2.738382 | 12.43818 | 10.12683
2018-03-14 09:05 | 61423.71 | 4440.0006 | 5 | 7 | 3.290762 | -2.282173 | 2.930335 | 2.814444 | 12.43818 | 10.38007
2018-03-14 09:07 | 61543.71 | 4560.0002 | 5 | 7 | 3.150269 | -2.282069 | 2.930335 | 2.890452 | 12.43818 | 10.6256
2018-03-14 09:08 | 61605.08 | 4621.3679 | 5 | 7 | 2.999986 | -2.282004 | 2.930335 | 2.929402 | 12.43818 | 10.74571
2018-03-14 09:10 | 61725.12 | 120.0005 | 6 | 7 | 3.376156 | 0 | 2.930335 | 2.929402 | 12.43818 | 10.74571
2018-03-14 09:12 | 61845.12 | 240.0008 | 6 | 7 | 3.39177 | 0 | 2.930335 | 2.929402 | 12.43818 | 10.74571
2018-03-14 09:13 | 61905.13 | 300.0036 | 6 | 7 | 3.395377 | 0 | 2.930335 | 2.929402 | 12.43818 | 10.74571
2018-03-14 09:13 | 61905.13 | 0.0024 | 7 | 8 | 3.3953 | 0 | 0 | 0 | 0 | 0
2018-03-14 09:15 | 62025.21 | 120.0016 | 2 | 8 | 4.08498 | 4.889971 | 0.1624826 | 0 | 0.645329 | 0
2018-03-14 09:17 | 62145.21 | 240.0012 | 2 | 8 | 4.117188 | 4.88991 | 0.325343 | 0 | 1.313021 | 0
2018-03-14 09:19 | 62265.21 | 360.0009 | 2 | 8 | 4.154183 | 4.889959 | 0.4884193 | 0 | 1.987566 | 0
2018-03-14 09:21 | 62385.21 | 480.0004 | 2 | 8 | 4.18144 | 4.889969 | 0.6513129 | 0 | 2.666567 | 0
2018-03-14 09:23 | 62505.21 | 600.0017 | 2 | 8 | 4.20028 | 4.813238 | 0.8141924 | 0 | 3.349488 | 0
2018-03-14 09:25 | 62625.21 | 720.0013 | 2 | 8 | 4.200325 | 4.475727 | 0.968942 | 0 | 3.99948 | 0
2018-03-14 09:27 | 62745.21 | 840.0016 | 2 | 8 | 4.200293 | 4.1213 | 1.112339 | 0 | 4.601789 | 0
2018-03-14 09:29 | 62865.21 | 960.0003 | 2 | 8 | 4.200268 | 3.805302 | 1.244188 | 0 | 5.155589 | 0
2018-03-14 09:31 | 62985.21 | 1080.0008 | 2 | 8 | 4.200266 | 3.533497 | 1.366397 | 0 | 5.668903 | 0
2018-03-14 09:33 | 63105.21 | 1200.0012 | 2 | 8 | 4.200284 | 3.291037 | 1.480128 | 0 | 6.146601 | 0
2018-03-14 09:33 | 63120.41 | 1215.2016 | 2 | 8 | 4.200281 | 3.259989 | 1.493959 | 0 | 6.204697 | 0
2018-03-14 09:35 | 63240.42516 | 120.0005 | 3 | 8 | 4.219822 | 3.259865 | 1.602015 | 0 | 6.659493 | 0
2018-03-14 09:37 | 63360.42496 | 240.0003 | 3 | 8 | 4.244915 | 3.259878 | 1.710884 | 0 | 7.12025 | 0
2018-03-14 09:39 | 63480.42526 | 360.0006 | 3 | 8 | 4.271012 | 3.259863 | 1.819494 | 0 | 7.582687 | 0
2018-03-14 09:41 | 63600.42666 | 480.002 | 3 | 8 | 4.298797 | 3.259912 | 1.928223 | 0 | 8.048574 | 0
2018-03-14 09:43 | 63720.42696 | 600.0023 | 3 | 8 | 4.328894 | 3.259941 | 2.036874 | 0 | 8.517239 | 0
2018-03-14 09:45 | 63840.42666 | 720.002 | 3 | 8 | 4.363852 | 3.259928 | 2.145493 | 0 | 8.989279 | 0
2018-03-14 09:47 | 63960.42696 | 840.0023 | 3 | 8 | 4.400308 | 3.235434 | 2.254206 | 0 | 9.465744 | 0
2018-03-14 09:49 | 64080.42666 | 960.002 | 3 | 8 | 4.400288 | 2.80426 | 2.354321 | 0 | 9.906281 | 0
2018-03-14 09:51 | 64200.42616 | 1080.0015 | 3 | 8 | 4.400296 | 2.464174 | 2.442011 | 0 | 10.29214 | 0
2018-03-14 09:53 | 64320.42576 | 1200.0011 | 3 | 8 | 4.400299 | 2.155323 | 2.518913 | 0 | 10.63053 | 0
2018-03-14 09:55 | 64440.42696 | 1320.0023 | 3 | 8 | 4.400287 | 1.877177 | 2.585966 | 0 | 10.92558 | 0
2018-03-14 09:57 | 64560.42576 | 1440.0011 | 3 | 8 | 4.400253 | 1.650277 | 2.644632 | 0 | 11.18373 | 0
2018-03-14 09:59 | 64680.42616 | 1560.0015 | 3 | 8 | 4.400233 | 1.45768 | 2.696333 | 0 | 11.41123 | 0
2018-03-14 10:01 | 64800.42506 | 1680.0004 | 3 | 8 | 4.400275 | 1.292174 | 2.742113 | 0 | 11.61267 | 0
2018-03-14 10:03 | 64920.42526 | 1800.0006 | 3 | 8 | 4.400239 | 1.140049 | 2.782613 | 0 | 11.79088 | 0
2018-03-14 10:05 | 65040.42576 | 1920.0011 | 3 | 8 | 4.40018 | 1.009584 | 2.818362 | 0 | 11.94818 | 0
2018-03-14 10:07 | 65160.42516 | 2040.0005 | 3 | 8 | 4.400193 | 0.9024 | 2.850198 | 0 | 12.08827 | 0
2018-03-14 10:09 | 65280.42476 | 2160.0001 | 3 | 8 | 4.40019 | 0.8111362 | 2.878718 | 0 | 12.21376 | 0
2018-03-14 10:11 | 65400.42596 | 2280.0013 | 3 | 8 | 4.40026 | 0.7298746 | 2.904382 | 0 | 12.32669 | 0
2018-03-14 10:13 | 65520.42486 | 2400.0002 | 3 | 8 | 4.400209 | 0.6522322 | 2.927366 | 0 | 12.42782 | 0
2018-03-14 10:13 | 65521.54226 | 2401.1176 | 3 | 8 | 4.400237 | 0.6519909 | 2.927564 | 0 | 12.42869 | 0
2018-03-14 10:15 | 65641.59 | 120.0004 | 4 | 8 | 4.331706 | 0 | 2.927564 | 0 | 12.42869 | 0
2018-03-14 10:17 | 65761.59 | 240 | 4 | 8 | 4.325933 | 0 | 2.927564 | 0 | 12.42869 | 0
2018-03-14 10:18 | 65821.59 | 300.0028 | 4 | 8 | 4.32424 | 0 | 2.927564 | 0 | 12.42869 | 0
2018-03-14 10:20 | 65941.66 | 120.0015 | 5 | 8 | 4.079817 | -2.28208 | 2.927564 | 0.07604131 | 12.42869 | 0.3127736
2018-03-14 10:22 | 66061.66 | 240.001 | 5 | 8 | 4.043786 | -2.28199 | 2.927564 | 0.1521225 | 12.42869 | 0.621747
2018-03-14 10:24 | 66181.66 | 360.0006 | 5 | 8 | 4.013071 | -2.282099 | 2.927564 | 0.2281665 | 12.42869 | 0.9280683
2018-03-14 10:26 | 66301.66 | 480.001 | 5 | 8 | 3.98424 | -2.282053 | 2.927564 | 0.3042567 | 12.42869 | 1.232314
2018-03-14 10:28 | 66421.66 | 600.0014 | 5 | 8 | 3.9562 | -2.28197 | 2.927564 | 0.380315 | 12.42869 | 1.534286
2018-03-14 10:30 | 66541.66 | 720.0002 | 5 | 8 | 3.927018 | -2.282006 | 2.927564 | 0.4563797 | 12.42869 | 1.834116
2018-03-14 10:32 | 66661.66 | 840.0006 | 5 | 8 | 3.898732 | -2.28193 | 2.927564 | 0.5324618 | 12.42869 | 2.131797
2018-03-14 10:34 | 66781.66 | 960.0011 | 5 | 8 | 3.872409 | -2.282004 | 2.927564 | 0.608533 | 12.42869 | 2.42737
2018-03-14 10:36 | 66901.66 | 1080.0014 | 5 | 8 | 3.846982 | -2.282067 | 2.927564 | 0.684578 | 12.42869 | 2.720879
2018-03-14 10:38 | 67021.66 | 1200.0018 | 5 | 8 | 3.820803 | -2.282051 | 2.927564 | 0.7606642 | 12.42869 | 3.012588
2018-03-14 10:40 | 67141.66 | 1320.0014 | 5 | 8 | 3.794642 | -2.281998 | 2.927564 | 0.8367328 | 12.42869 | 3.302218
2018-03-14 10:42 | 67261.66 | 1440.0006 | 5 | 8 | 3.772022 | -2.282098 | 2.927564 | 0.9127828 | 12.42869 | 3.589922
2018-03-14 10:44 | 67381.66 | 1560.0006 | 5 | 8 | 3.751518 | -2.282003 | 2.927564 | 0.988865 | 12.42869 | 3.876113
2018-03-14 10:46 | 67501.66 | 1680.001 | 5 | 8 | 3.732033 | -2.282281 | 2.927564 | 1.064928 | 12.42869 | 4.160728
2018-03-14 10:48 | 67621.66 | 1800.0006 | 5 | 8 | 3.711663 | -2.281992 | 2.927564 | 1.140977 | 12.42869 | 4.443784
2018-03-14 10:50 | 67741.66 | 1920.001 | 5 | 8 | 3.691916 | -2.28204 | 2.927564 | 1.217055 | 12.42869 | 4.725391
2018-03-14 10:52 | 67861.66 | 2040.0006 | 5 | 8 | 3.674086 | -2.282001 | 2.927564 | 1.293106 | 12.42869 | 5.005479
2018-03-14 10:54 | 67981.66 | 2160.001 | 5 | 8 | 3.657876 | -2.281973 | 2.927564 | 1.369191 | 12.42869 | 5.284396
2018-03-14 10:56 | 68101.66 | 2280.0006 | 5 | 8 | 3.641921 | -2.282031 | 2.927564 | 1.445252 | 12.42869 | 5.562011
2018-03-14 10:58 | 68221.66 | 2400.001 | 5 | 8 | 3.625276 | -2.281923 | 2.927564 | 1.521324 | 12.42869 | 5.838419
2018-03-14 11:00 | 68341.66 | 2520.0014 | 5 | 8 | 3.611084 | -2.282001 | 2.927564 | 1.597387 | 12.42869 | 6.113617
2018-03-14 11:02 | 68461.66 | 2640.001 | 5 | 8 | 3.598426 | -2.282031 | 2.927564 | 1.673448 | 12.42869 | 6.387784
2018-03-14 11:04 | 68581.66 | 2760.0014 | 5 | 8 | 3.586967 | -2.282058 | 2.927564 | 1.749497 | 12.42869 | 6.661008
2018-03-14 11:06 | 68701.66 | 2880.001 | 5 | 8 | 3.574864 | -2.28201 | 2.927564 | 1.825582 | 12.42869 | 6.933476
2018-03-14 11:08 | 68821.66 | 3000.0006 | 5 | 8 | 3.563016 | -2.28204 | 2.927564 | 1.901653 | 12.42869 | 7.204954
2018-03-14 11:10 | 68941.66 | 3120.0002 | 5 | 8 | 3.552721 | -2.281977 | 2.927564 | 1.977709 | 12.42869 | 7.475548
2018-03-14 11:12 | 69061.66 | 3240.0014 | 5 | 8 | 3.543192 | -2.282089 | 2.927564 | 2.053763 | 12.42869 | 7.745378
2018-03-14 11:14 | 69181.66 | 3360.0002 | 5 | 8 | 3.532682 | -2.282053 | 2.927564 | 2.129842 | 12.42869 | 8.01455
2018-03-14 11:16 | 69301.66 | 3480.0006 | 5 | 8 | 3.519611 | -2.282026 | 2.927564 | 2.205913 | 12.42869 | 8.282799
2018-03-14 11:18 | 69421.66 | 3600.0002 | 5 | 8 | 3.507598 | -2.281985 | 2.927564 | 2.281979 | 12.42869 | 8.550059
2018-03-14 11:20 | 69541.66 | 3720.0014 | 5 | 8 | 3.495059 | -2.282051 | 2.927564 | 2.35805 | 12.42869 | 8.816409
2018-03-14 11:22 | 69661.66 | 3840.0002 | 5 | 8 | 3.481108 | -2.282038 | 2.927564 | 2.434092 | 12.42869 | 9.081677
2018-03-14 11:24 | 69781.66 | 3960.0006 | 5 | 8 | 3.462342 | -2.2822 | 2.927564 | 2.51014 | 12.42869 | 9.345741
2018-03-14 11:26 | 69901.66 | 4080.0002 | 5 | 8 | 3.438492 | -2.281983 | 2.927564 | 2.586246 | 12.42869 | 9.608356
2018-03-14 11:28 | 70021.66 | 4200.0014 | 5 | 8 | 3.408359 | -2.282089 | 2.927564 | 2.662313 | 12.42869 | 9.86883
2018-03-14 11:30 | 70141.66 | 4320.0002 | 5 | 8 | 3.365276 | -2.28198 | 2.927564 | 2.738376 | 12.42869 | 10.12655
2018-03-14 11:32 | 70261.66 | 4440.0014 | 5 | 8 | 3.292234 | -2.28179 | 2.927564 | 2.814444 | 12.42869 | 10.38003
2018-03-14 11:34 | 70381.66 | 4560.001 | 5 | 8 | 3.142824 | -2.282023 | 2.927564 | 2.89051 | 12.42869 | 10.62554
2018-03-14 11:35 | 70438.91 | 4617.2493 | 5 | 8 | 2.999992 | -2.281995 | 2.927564 | 2.926788 | 12.42869 | 10.73722
2018-03-14 11:37 | 70558.95326 | 120.0004 | 6 | 8 | 3.376682 | 0 | 2.927564 | 2.926788 | 12.42869 | 10.73722
2018-03-14 11:39 | 70678.95376 | 240.0009 | 6 | 8 | 3.392153 | 0 | 2.927564 | 2.926788 | 12.42869 | 10.73722
2018-03-14 11:40 | 70738.95726 | 300.0044 | 6 | 8 | 3.395778 | 0 | 2.927564 | 2.926788 | 12.42869 | 10.73722
2018-03-14 11:40 | 70738.97 | 0.0024 | 7 | 9 | 3.395776 | 0 | 0 | 0 | 0 | 0
2018-03-14 11:42 | 70859.05 | 120.0024 | 2 | 9 | 4.084031 | 4.889948 | 0.162406 | 0 | 0.6446722 | 0
2018-03-14 11:44 | 70979.05 | 240.0003 | 2 | 9 | 4.11785 | 4.889902 | 0.325452 | 0 | 1.313182 | 0
2018-03-14 11:46 | 71099.05 | 360.0007 | 2 | 9 | 4.151947 | 4.889944 | 0.4883737 | 0 | 1.986968 | 0
2018-03-14 11:48 | 71219.05 | 480.0012 | 2 | 9 | 4.177904 | 4.889942 | 0.6513351 | 0 | 2.665781 | 0
2018-03-14 11:50 | 71339.05 | 600.0015 | 2 | 9 | 4.200306 | 4.851841 | 0.8142537 | 0 | 3.348395 | 0
2018-03-14 11:52 | 71459.05 | 720.0003 | 2 | 9 | 4.200271 | 4.463413 | 0.9694667 | 0 | 4.000334 | 0
2018-03-14 11:54 | 71579.05 | 840.0014 | 2 | 9 | 4.200266 | 4.129782 | 1.112614 | 0 | 4.601593 | 0
2018-03-14 11:56 | 71699.05 | 960.0011 | 2 | 9 | 4.200268 | 3.834818 | 1.245238 | 0 | 5.158652 | 0
2018-03-14 11:58 | 71819.05 | 1080.0006 | 2 | 9 | 4.200274 | 3.568394 | 1.368636 | 0 | 5.676957 | 0
2018-03-14 12:00 | 71939.05 | 1200.0003 | 2 | 9 | 4.200264 | 3.298294 | 1.483067 | 0 | 6.157596 | 0
2018-03-14 12:00 | 71955.32 | 1216.268 | 2 | 9 | 4.200262 | 3.259991 | 1.497884 | 0 | 6.219831 | 0
2018-03-14 12:02 | 72075.32 | 120.0001 | 3 | 9 | 4.220652 | 3.259871 | 1.606214 | 0 | 6.675861 | 0
2018-03-14 12:04 | 72195.33 | 240.0011 | 3 | 9 | 4.244114 | 3.259945 | 1.714832 | 0 | 7.135558 | 0
2018-03-14 12:06 | 72315.33 | 360.0007 | 3 | 9 | 4.269125 | 3.259924 | 1.823543 | 0 | 7.59828 | 0
2018-03-14 12:08 | 72435.33 | 480.0004 | 3 | 9 | 4.297615 | 3.259935 | 1.932199 | 0 | 8.06366 | 0
2018-03-14 12:10 | 72555.33 | 600.0016 | 3 | 9 | 4.330534 | 3.259966 | 2.040851 | 0 | 8.532359 | 0
2018-03-14 12:12 | 72675.33 | 720.0004 | 3 | 9 | 4.364711 | 3.259954 | 2.149528 | 0 | 9.004834 | 0
2018-03-14 12:14 | 72795.33 | 840.0024 | 3 | 9 | 4.400321 | 3.243242 | 2.258191 | 0 | 9.48108 | 0
2018-03-14 12:16 | 72915.33 | 960.002 | 3 | 9 | 4.400268 | 2.809502 | 2.358573 | 0 | 9.922791 | 0
2018-03-14 12:18 | 73035.33 | 1080.0016 | 3 | 9 | 4.40032 | 2.447273 | 2.446118 | 0 | 10.30801 | 0
2018-03-14 12:20 | 73155.33 | 1200.002 | 3 | 9 | 4.400269 | 2.131771 | 2.522235 | 0 | 10.64295 | 0
2018-03-14 12:22 | 73275.33 | 1320.0024 | 3 | 9 | 4.400266 | 1.871226 | 2.588849 | 0 | 10.93607 | 0
2018-03-14 12:24 | 73395.33 | 1440.0013 | 3 | 9 | 4.400242 | 1.650414 | 2.647427 | 0 | 11.19383 | 0
2018-03-14 12:26 | 73515.33 | 1560.0024 | 3 | 9 | 4.400268 | 1.453876 | 2.699103 | 0 | 11.42122 | 0
2018-03-14 12:28 | 73635.33 | 1680.0012 | 3 | 9 | 4.400219 | 1.27543 | 2.74451 | 0 | 11.62102 | 0
2018-03-14 12:30 | 73755.33 | 1800.0007 | 3 | 9 | 4.400245 | 1.130301 | 2.784542 | 0 | 11.79717 | 0
2018-03-14 12:32 | 73875.33 | 1920.0011 | 3 | 9 | 4.400203 | 1.006591 | 2.820088 | 0 | 11.95358 | 0
2018-03-14 12:34 | 73995.33 | 2040.0005 | 3 | 9 | 4.400218 | 0.9008598 | 2.851867 | 0 | 12.09341 | 0
2018-03-14 12:36 | 74115.32 | 2160.0002 | 3 | 9 | 4.400239 | 0.803606 | 2.880257 | 0 | 12.21834 | 0
2018-03-14 12:38 | 74235.33 | 2280.0006 | 3 | 9 | 4.40022 | 0.7182636 | 2.905562 | 0 | 12.32968 | 0
2018-03-14 12:40 | 74347.35 | 2392.0284 | 3 | 9 | 4.40022 | 0.6519976 | 2.92685 | 0 | 12.42336 | 0
2018-03-14 12:42 | 74467.41 | 120.0007 | 4 | 9 | 4.331674 | 0 | 2.92685 | 0 | 12.42336 | 0
2018-03-14 12:44 | 74587.41 | 240.0011 | 4 | 9 | 4.325915 | 0 | 2.92685 | 0 | 12.42336 | 0
2018-03-14 12:45 | 74647.41 | 300.0014 | 4 | 9 | 4.324263 | 0 | 2.92685 | 0 | 12.42336 | 0
2018-03-14 12:47 | 74767.49 | 120.0006 | 5 | 9 | 4.078057 | -2.282103 | 2.92685 | 0.07605962 | 12.42336 | 0.3127492
2018-03-14 12:49 | 74887.49 | 240.0002 | 5 | 9 | 4.043426 | -2.282044 | 2.92685 | 0.1521323 | 12.42336 | 0.6216055
2018-03-14 12:51 | 75007.49 | 360.0006 | 5 | 9 | 4.013597 | -2.282042 | 2.92685 | 0.2281677 | 12.42336 | 0.9278949
2018-03-14 12:53 | 75127.49 | 480.0002 | 5 | 9 | 3.984515 | -2.282089 | 2.92685 | 0.3042147 | 12.42336 | 1.232012
2018-03-14 12:55 | 75247.49 | 600.001 | 5 | 9 | 3.954118 | -2.281929 | 2.92685 | 0.3803366 | 12.42336 | 1.534173
2018-03-14 12:57 | 75367.49 | 720.0019 | 5 | 9 | 3.925327 | -2.282058 | 2.92685 | 0.4563354 | 12.42336 | 1.833573
2018-03-14 12:59 | 75487.49 | 840.0015 | 5 | 9 | 3.898243 | -2.282053 | 2.92685 | 0.5324597 | 12.42336 | 2.131346
2018-03-14 13:01 | 75607.49 | 960.0002 | 5 | 9 | 3.872687 | -2.282018 | 2.92685 | 0.6085257 | 12.42336 | 2.426899
2018-03-14 13:03 | 75727.49 | 1080.0006 | 5 | 9 | 3.84578 | -2.281934 | 2.92685 | 0.6845891 | 12.42336 | 2.720461
2018-03-14 13:05 | 75847.49 | 1200.0002 | 5 | 9 | 3.818062 | -2.282015 | 2.92685 | 0.7606574 | 12.42336 | 3.011932
2018-03-14 13:07 | 75967.49 | 1320.0015 | 5 | 9 | 3.793524 | -2.282051 | 2.92685 | 0.8366438 | 12.42336 | 3.301102
2018-03-14 13:09 | 76087.49 | 1440.0002 | 5 | 9 | 3.771864 | -2.281997 | 2.92685 | 0.9127985 | 12.42336 | 3.589152
2018-03-14 13:11 | 76207.49 | 1560.0011 | 5 | 9 | 3.751192 | -2.282013 | 2.92685 | 0.9888516 | 12.42336 | 3.875227
2018-03-14 13:13 | 76327.49 | 1680.0002 | 5 | 9 | 3.7295 | -2.282023 | 2.92685 | 1.064884 | 12.42336 | 4.159622
2018-03-14 13:15 | 76447.49 | 1800.0006 | 5 | 9 | 3.709566 | -2.281973 | 2.92685 | 1.140998 | 12.42336 | 4.442718
2018-03-14 13:17 | 76567.49 | 1920.0002 | 5 | 9 | 3.691129 | -2.282029 | 2.92685 | 1.217059 | 12.42336 | 4.724161
2018-03-14 13:19 | 76687.49 | 2040.0014 | 5 | 9 | 3.673999 | -2.281943 | 2.92685 | 1.293135 | 12.42336 | 5.004312
2018-03-14 13:21 | 76807.49 | 2160.0002 | 5 | 9 | 3.656444 | -2.281997 | 2.92685 | 1.369177 | 12.42336 | 5.28303
2018-03-14 13:23 | 76927.49 | 2280.0014 | 5 | 9 | 3.639078 | -2.282074 | 2.92685 | 1.445261 | 12.42336 | 5.560552
2018-03-14 13:25 | 77047.49 | 2400.001 | 5 | 9 | 3.624012 | -2.281992 | 2.92685 | 1.521329 | 12.42336 | 5.836788
2018-03-14 13:27 | 77167.49 | 2520.0006 | 5 | 9 | 3.610687 | -2.282015 | 2.92685 | 1.59738 | 12.42336 | 6.111875
2018-03-14 13:29 | 77287.49 | 2640.001 | 5 | 9 | 3.597901 | -2.281997 | 2.92685 | 1.673461 | 12.42336 | 6.386094
2018-03-14 13:31 | 77407.49 | 2760.0015 | 5 | 9 | 3.584212 | -2.282044 | 2.92685 | 1.749522 | 12.42336 | 6.659238
2018-03-14 13:33 | 77527.49 | 2880.001 | 5 | 9 | 3.572237 | -2.281968 | 2.92685 | 1.825561 | 12.42336 | 6.931306
2018-03-14 13:35 | 77647.49 | 3000.0006 | 5 | 9 | 3.561656 | -2.282091 | 2.92685 | 1.901655 | 12.42336 | 7.202727
2018-03-14 13:37 | 77767.49 | 3120.0002 | 5 | 9 | 3.552028 | -2.281932 | 2.92685 | 1.977713 | 12.42336 | 7.473258
2018-03-14 13:39 | 77887.49 | 3240.0014 | 5 | 9 | 3.541104 | -2.281977 | 2.92685 | 2.053767 | 12.42336 | 7.743002
2018-03-14 13:41 | 78007.49 | 3360.0002 | 5 | 9 | 3.528927 | -2.282036 | 2.92685 | 2.129845 | 12.42336 | 8.011928
2018-03-14 13:43 | 78127.49 | 3480.0006 | 5 | 9 | 3.517571 | -2.281929 | 2.92685 | 2.205925 | 12.42336 | 8.279975
2018-03-14 13:45 | 78247.49 | 3600.0002 | 5 | 9 | 3.506443 | -2.281973 | 2.92685 | 2.281978 | 12.42336 | 8.54707
2018-03-14 13:47 | 78367.49 | 3720.0007 | 5 | 9 | 3.49396 | -2.281992 | 2.92685 | 2.358054 | 12.42336 | 8.813368
2018-03-14 13:49 | 78487.49 | 3840.001 | 5 | 9 | 3.477209 | -2.282053 | 2.92685 | 2.434102 | 12.42336 | 9.078472
2018-03-14 13:51 | 78607.49 | 3960.0014 | 5 | 9 | 3.458758 | -2.282067 | 2.92685 | 2.510171 | 12.42336 | 9.342284
2018-03-14 13:53 | 78727.49 | 4080.0002 | 5 | 9 | 3.436884 | -2.282117 | 2.92685 | 2.586246 | 12.42336 | 9.604614
2018-03-14 13:55 | 78847.49 | 4200.0014 | 5 | 9 | 3.408145 | -2.282096 | 2.92685 | 2.662325 | 12.42336 | 9.865074
2018-03-14 13:57 | 78967.49 | 4320.001 | 5 | 9 | 3.362251 | -2.282022 | 2.92685 | 2.738381 | 12.42336 | 10.12268
2018-03-14 13:59 | 79087.49 | 4440.0006 | 5 | 9 | 3.285574 | -2.282092 | 2.92685 | 2.814453 | 12.42336 | 10.37578
2018-03-14 14:01 | 79207.49 | 4560.001 | 5 | 9 | 3.138765 | -2.282105 | 2.92685 | 2.890522 | 12.42336 | 10.62088
2018-03-14 14:02 | 79263.48 | 4615.9932 | 5 | 9 | 2.999982 | -2.282042 | 2.92685 | 2.926008 | 12.42336 | 10.73005
2018-03-14 14:04 | 79383.52 | 120.0015 | 6 | 9 | 3.377734 | 0 | 2.92685 | 2.926008 | 12.42336 | 10.73005
2018-03-14 14:06 | 79503.52 | 240.001 | 6 | 9 | 3.393452 | 0 | 2.92685 | 2.926008 | 12.42336 | 10.73005
2018-03-14 14:07 | 79563.52 | 300.0046 | 6 | 9 | 3.397206 | 0 | 2.92685 | 2.926008 | 12.42336 | 10.73005
2018-03-14 14:07 | 79563.53224 | 0.0024 | 7 | 10 | 3.397214 | 0 | 0 | 0 | 0 | 0
2018-03-14 14:09 | 79683.61336 | 120.0015 | 2 | 10 | 4.086357 | 4.889984 | 0.1624124 | 0 | 0.6452445 | 0
2018-03-14 14:11 | 79803.61296 | 240.0011 | 2 | 10 | 4.118063 | 4.889938 | 0.3253368 | 0 | 1.313413 | 0
2018-03-14 14:13 | 79923.61336 | 360.0015 | 2 | 10 | 4.151382 | 4.889919 | 0.488384 | 0 | 1.987663 | 0
2018-03-14 14:15 | 80043.61296 | 480.0011 | 2 | 10 | 4.17946 | 4.890013 | 0.651413 | 0 | 2.66679 | 0
2018-03-14 14:17 | 80163.61336 | 600.0015 | 2 | 10 | 4.200342 | 4.784885 | 0.8138816 | 0 | 3.347946 | 0
2018-03-14 14:19 | 80283.61296 | 720.0011 | 2 | 10 | 4.200287 | 4.439842 | 0.9675835 | 0 | 3.993535 | 0
2018-03-14 14:21 | 80403.61326 | 840.0014 | 2 | 10 | 4.200239 | 4.13172 | 1.110487 | 0 | 4.593768 | 0
2018-03-14 14:23 | 80523.61286 | 960.001 | 2 | 10 | 4.200286 | 3.84045 | 1.243366 | 0 | 5.151898 | 0
2018-03-14 14:25 | 80643.61326 | 1080.0014 | 2 | 10 | 4.200297 | 3.545902 | 1.366471 | 0 | 5.668973 | 0
2018-03-14 14:27 | 80763.61296 | 1200.0011 | 2 | 10 | 4.200228 | 3.276663 | 1.480039 | 0 | 6.145986 | 0
2018-03-14 14:27 | 80772.04986 | 1208.438 | 2 | 10 | 4.200305 | 3.259977 | 1.48768 | 0 | 6.178081 | 0
2018-03-14 14:29 | 80892.05614 | 120.0015 | 3 | 10 | 4.219321 | 3.259932 | 1.59598 | 0 | 6.6339 | 0
2018-03-14 14:31 | 81012.05494 | 240.0003 | 3 | 10 | 4.241493 | 3.259895 | 1.704546 | 0 | 7.093153 | 0
2018-03-14 14:33 | 81132.05524 | 360.0006 | 3 | 10 | 4.267416 | 3.259912 | 1.813283 | 0 | 7.555728 | 0
2018-03-14 14:35 | 81252.05584 | 480.0012 | 3 | 10 | 4.297491 | 3.259977 | 1.921942 | 0 | 8.021043 | 0
2018-03-14 14:37 | 81372.05704 | 600.0024 | 3 | 10 | 4.328383 | 3.259899 | 2.030635 | 0 | 8.489816 | 0
2018-03-14 14:39 | 81492.05504 | 720.0004 | 3 | 10 | 4.361353 | 3.259945 | 2.139285 | 0 | 8.961877 | 0
2018-03-14 14:41 | 81612.05614 | 840.0015 | 3 | 10 | 4.397154 | 3.259939 | 2.247921 | 0 | 9.437578 | 0
2018-03-14 14:43 | 81732.05584 | 960.0012 | 3 | 10 | 4.400283 | 2.82818 | 2.349484 | 0 | 9.884473 | 0
2018-03-14 14:45 | 81852.05544 | 1080.0008 | 3 | 10 | 4.40029 | 2.467484 | 2.437528 | 0 | 10.27189 | 0
2018-03-14 14:47 | 81972.05504 | 1200.0004 | 3 | 10 | 4.400255 | 2.161446 | 2.514536 | 0 | 10.61075 | 0
2018-03-14 14:49 | 82092.05624 | 1320.0016 | 3 | 10 | 4.400235 | 1.901981 | 2.58218 | 0 | 10.9084 | 0
2018-03-14 14:51 | 82212.05594 | 1440.0013 | 3 | 10 | 4.400271 | 1.668489 | 2.641645 | 0 | 11.17006 | 0
2018-03-14 14:53 | 82332.05614 | 1560.0015 | 3 | 10 | 4.400263 | 1.460187 | 2.69367 | 0 | 11.39898 | 0
2018-03-14 14:55 | 82452.05574 | 1680.0011 | 3 | 10 | 4.400305 | 1.291031 | 2.739426 | 0 | 11.60032 | 0
2018-03-14 14:57 | 82572.05614 | 1800.0015 | 3 | 10 | 4.400259 | 1.147276 | 2.779956 | 0 | 11.77867 | 0
2018-03-14 14:59 | 82692.05564 | 1920.001 | 3 | 10 | 4.400196 | 1.022179 | 2.816078 | 0 | 11.93761 | 0
2018-03-14 15:01 | 82812.05524 | 2040.0006 | 3 | 10 | 4.400209 | 0.9061356 | 2.848208 | 0 | 12.07899 | 0
2018-03-14 15:03 | 82932.05564 | 2160.001 | 3 | 10 | 4.4002 | 0.8087463 | 2.876708 | 0 | 12.2044 | 0
2018-03-14 15:05 | 83052.05604 | 2280.0014 | 3 | 10 | 4.400203 | 0.7271671 | 2.902305 | 0 | 12.31703 | 0
2018-03-14 15:07 | 83172.05484 | 2400.0002 | 3 | 10 | 4.400176 | 0.6573248 | 2.925366 | 0 | 12.4185 | 0
2018-03-14 15:07 | 83183.27124 | 2411.2166 | 3 | 10 | 4.400208 | 0.6519938 | 2.927414 | 0 | 12.42751 | 0
2018-03-14 15:09 | 83303.32 | 120.0016 | 4 | 10 | 4.332034 | 0 | 2.927414 | 0 | 12.42751 | 0
2018-03-14 15:11 | 83423.32 | 240.0011 | 4 | 10 | 4.326343 | 0 | 2.927414 | 0 | 12.42751 | 0
2018-03-14 15:12 | 83483.33 | 300.0047 | 4 | 10 | 4.324719 | 0 | 2.927414 | 0 | 12.42751 | 0
2018-03-14 15:14 | 83603.40254 | 120.0006 | 5 | 10 | 4.079229 | -2.282023 | 2.927414 | 0.07605013 | 12.42751 | 0.3127576
2018-03-14 15:16 | 83723.40214 | 240.0002 | 5 | 10 | 4.04555 | -2.282117 | 2.927414 | 0.1521238 | 12.42751 | 0.6217494
2018-03-14 15:18 | 83843.40254 | 360.0006 | 5 | 10 | 4.014534 | -2.282107 | 2.927414 | 0.228177 | 12.42751 | 0.9282519
2018-03-14 15:20 | 83963.40214 | 480.0002 | 5 | 10 | 3.983544 | -2.28202 | 2.927414 | 0.3042462 | 12.42751 | 1.232441
2018-03-14 15:22 | 84083.40264 | 600.0007 | 5 | 10 | 3.95459 | -2.282073 | 2.927414 | 0.3803202 | 12.42751 | 1.534376
2018-03-14 15:24 | 84203.40304 | 720.0011 | 5 | 10 | 3.92701 | -2.28204 | 2.927414 | 0.4563913 | 12.42751 | 1.834143
2018-03-14 15:26 | 84323.40334 | 840.0014 | 5 | 10 | 3.900293 | -2.282011 | 2.927414 | 0.5324701 | 12.42751 | 2.131892
2018-03-14 15:28 | 84443.40304 | 960.0011 | 5 | 10 | 3.872613 | -2.282061 | 2.927414 | 0.6085181 | 12.42751 | 2.427459
2018-03-14 15:30 | 84563.40424 | 1080.0023 | 5 | 10 | 3.845562 | -2.281985 | 2.927414 | 0.6844885 | 12.42751 | 2.720627
2018-03-14 15:32 | 84683.40214 | 1200.0002 | 5 | 10 | 3.81957 | -2.282112 | 2.927414 | 0.7606315 | 12.42751 | 3.012443
2018-03-14 15:34 | 84803.40254 | 1320.0006 | 5 | 10 | 3.795901 | -2.282015 | 2.927414 | 0.836672 | 12.42751 | 3.301975
2018-03-14 15:36 | 84923.40384 | 1440.0019 | 5 | 10 | 3.773281 | -2.281959 | 2.927414 | 0.912742 | 12.42751 | 3.589869
2018-03-14 15:38 | 85043.40334 | 1560.0014 | 5 | 10 | 3.750763 | -2.282066 | 2.927414 | 0.9888663 | 12.42751 | 3.876235
2018-03-14 15:40 | 85163.40304 | 1680.0011 | 5 | 10 | 3.730583 | -2.282136 | 2.927414 | 1.064862 | 12.42751 | 4.160501
2018-03-14 15:42 | 85283.40254 | 1800.0006 | 5 | 10 | 3.711729 | -2.282157 | 2.927414 | 1.140999 | 12.42751 | 4.443808
2018-03-14 15:44 | 85403.40294 | 1920.001 | 5 | 10 | 3.69338 | -2.282161 | 2.927414 | 1.217063 | 12.42751 | 4.725437
2018-03-14 15:46 | 85523.40334 | 2040.0014 | 5 | 10 | 3.674165 | -2.282152 | 2.927414 | 1.293108 | 12.42751 | 5.005578
2018-03-14 15:48 | 85643.40214 | 2160.0002 | 5 | 10 | 3.656435 | -2.281902 | 2.927414 | 1.369205 | 12.42751 | 5.28448
2018-03-14 15:50 | 85763.40334 | 2280.0014 | 5 | 10 | 3.640553 | -2.281882 | 2.927414 | 1.44526 | 12.42751 | 5.561953
2018-03-14 15:52 | 85883.40214 | 2400.0002 | 5 | 10 | 3.626285 | -2.281955 | 2.927414 | 1.521345 | 12.42751 | 5.838399
2018-03-14 15:54 | 86003.40254 | 2520.0006 | 5 | 10 | 3.611953 | -2.282063 | 2.927414 | 1.597403 | 12.42751 | 6.113667
2018-03-14 15:56 | 86123.40294 | 2640.001 | 5 | 10 | 3.597462 | -2.281781 | 2.927414 | 1.673472 | 12.42751 | 6.387855
2018-03-14 15:58 | 86243.40334 | 2760.0014 | 5 | 10 | 3.585178 | -2.282125 | 2.927414 | 1.749517 | 12.42751 | 6.660946
2018-03-14 16:00 | 86363.40294 | 2880.001 | 5 | 10 | 3.5744 | -2.282096 | 2.927414 | 1.825617 | 12.42751 | 6.933354
2018-03-14 16:02 | 86483.40334 | 3000.0014 | 5 | 10 | 3.563966 | -2.282114 | 2.927414 | 1.901669 | 12.42751 | 7.2048
2018-03-14 16:04 | 86603.40214 | 3120.0002 | 5 | 10 | 3.552169 | -2.282003 | 2.927414 | 1.977729 | 12.42751 | 7.475444
2018-03-14 16:06 | 86723.40254 | 3240.0006 | 5 | 10 | 3.540794 | -2.282127 | 2.927414 | 2.053794 | 12.42751 | 7.745193
2018-03-14 16:08 | 86843.40294 | 3360.001 | 5 | 10 | 3.530231 | -2.282044 | 2.927414 | 2.129886 | 12.42751 | 8.014213
2018-03-14 16:10 | 86963.40254 | 3480.0006 | 5 | 10 | 3.51997 | -2.282141 | 2.927414 | 2.205955 | 12.42751 | 8.282372
2018-03-14 16:12 | 87083.40214 | 3600.0002 | 5 | 10 | 3.507699 | -2.282096 | 2.927414 | 2.281987 | 12.42751 | 8.549554
2018-03-14 16:14 | 87203.40254 | 3720.0006 | 5 | 10 | 3.492673 | -2.282173 | 2.927414 | 2.358049 | 12.42751 | 8.815785
2018-03-14 16:16 | 87323.40214 | 3840.0002 | 5 | 10 | 3.478018 | -2.282152 | 2.927414 | 2.434123 | 12.42751 | 9.080937
2018-03-14 16:18 | 87443.40334 | 3960.0014 | 5 | 10 | 3.461418 | -2.282124 | 2.927414 | 2.510225 | 12.42751 | 9.345001
2018-03-14 16:20 | 87563.40214 | 4080.0002 | 5 | 10 | 3.440021 | -2.281965 | 2.927414 | 2.586294 | 12.42751 | 9.607544
2018-03-14 16:22 | 87683.40334 | 4200.0014 | 5 | 10 | 3.407536 | -2.281917 | 2.927414 | 2.662358 | 12.42751 | 9.868062
2018-03-14 16:24 | 87803.40294 | 4320.001 | 5 | 10 | 3.360881 | -2.282137 | 2.927414 | 2.738431 | 12.42751 | 10.12561
2018-03-14 16:26 | 87923.40254 | 4440.0006 | 5 | 10 | 3.288425 | -2.282117 | 2.927414 | 2.814492 | 12.42751 | 10.37873
2018-03-14 16:28 | 88043.40214 | 4560.0002 | 5 | 10 | 3.145627 | -2.281967 | 2.927414 | 2.890551 | 12.42751 | 10.62416
2018-03-14 16:29 | 88102.26164 | 4618.8597 | 5 | 10 | 2.999988 | -2.281716 | 2.927414 | 2.927869 | 12.42751 | 10.73912
2018-03-14 16:31 | 88222.31 | 120.0005 | 6 | 10 | 3.374465 | 0 | 2.927414 | 2.927869 | 12.42751 | 10.73912
2018-03-14 16:33 | 88342.31 | 240 | 6 | 10 | 3.389882 | 0 | 2.927414 | 2.927869 | 12.42751 | 10.73912
2018-03-14 16:34 | 88402.31 | 300.0028 | 6 | 10 | 3.393466 | 0 | 2.927414 | 2.927869 | 12.42751 | 10.73912
2018-03-14 16:34 | 88402.32 | 0.004 | 7 | 11 | 3.393564 | 0 | 0 | 0 | 0 | 0
2018-03-14 16:36 | 88522.4 | 120.0015 | 2 | 11 | 4.085162 | 4.889936 | 0.1623964 | 0 | 0.6449058 | 0
2018-03-14 16:38 | 88642.4 | 240.0003 | 2 | 11 | 4.116548 | 4.889948 | 0.3253661 | 0 | 1.313017 | 0
2018-03-14 16:40 | 88762.4 | 360.0014 | 2 | 11 | 4.152908 | 4.889908 | 0.4884148 | 0 | 1.987241 | 0
2018-03-14 16:42 | 88882.4 | 480.0012 | 2 | 11 | 4.181515 | 4.889866 | 0.6513497 | 0 | 2.666361 | 0
2018-03-14 16:44 | 89002.4 | 600.0016 | 2 | 11 | 4.200287 | 4.807034 | 0.8140344 | 0 | 3.348477 | 0
2018-03-14 16:46 | 89122.4 | 720.0011 | 2 | 11 | 4.200287 | 4.474932 | 0.9687244 | 0 | 3.998218 | 0
2018-03-14 16:48 | 89242.4 | 840.0014 | 2 | 11 | 4.200287 | 4.13821 | 1.112295 | 0 | 4.601254 | 0
2018-03-14 16:50 | 89362.4 | 960.0002 | 2 | 11 | 4.200265 | 3.811914 | 1.244648 | 0 | 5.157176 | 0
2018-03-14 16:52 | 89482.4 | 1080.0007 | 2 | 11 | 4.200289 | 3.535288 | 1.366982 | 0 | 5.671011 | 0
2018-03-14 16:54 | 89602.4 | 1200.0011 | 2 | 11 | 4.200261 | 3.287811 | 1.480548 | 0 | 6.148018 | 0
2018-03-14 16:54 | 89616.49 | 1214.0911 | 2 | 11 | 4.200226 | 3.259989 | 1.493424 | 0 | 6.2021 | 0
2018-03-14 16:56 | 89736.5 | 120.0015 | 3 | 11 | 4.219182 | 3.259867 | 1.601716 | 0 | 6.657859 | 0
2018-03-14 16:58 | 89856.5 | 240.0002 | 3 | 11 | 4.243907 | 3.259926 | 1.710383 | 0 | 7.117644 | 0
2018-03-14 17:00 | 89976.5 | 360.0007 | 3 | 11 | 4.270836 | 3.259953 | 1.819029 | 0 | 7.580189 | 0
2018-03-14 17:02 | 90096.5 | 480.001 | 3 | 11 | 4.29886 | 3.259983 | 1.927664 | 0 | 8.045657 | 0
2018-03-14 17:04 | 90216.5 | 600.0016 | 3 | 11 | 4.328686 | 3.259943 | 2.036371 | 0 | 8.514562 | 0
2018-03-14 17:06 | 90336.5 | 720.002 | 3 | 11 | 4.362803 | 3.259935 | 2.145037 | 0 | 8.986754 | 0
2018-03-14 17:08 | 90456.5 | 840.0016 | 3 | 11 | 4.400332 | 3.240145 | 2.253621 | 0 | 9.46256 | 0
2018-03-14 17:10 | 90576.5 | 960.002 | 3 | 11 | 4.40031 | 2.801714 | 2.353762 | 0 | 9.903213 | 0
2018-03-14 17:12 | 90696.5 | 1080.0024 | 3 | 11 | 4.400276 | 2.459003 | 2.441273 | 0 | 10.28828 | 0
2018-03-14 17:14 | 90816.5 | 1200.002 | 3 | 11 | 4.400268 | 2.155659 | 2.518082 | 0 | 10.62626 | 0
2018-03-14 17:16 | 90936.5 | 1320.0016 | 3 | 11 | 4.400286 | 1.879543 | 2.585257 | 0 | 10.92185 | 0
2018-03-14 17:18 | 91056.5 | 1440.0003 | 3 | 11 | 4.400274 | 1.646135 | 2.643868 | 0 | 11.17976 | 0
2018-03-14 17:20 | 91176.5 | 1560.0007 | 3 | 11 | 4.400214 | 1.451084 | 2.695409 | 0 | 11.40655 | 0
2018-03-14 17:22 | 91296.5 | 1680.002 | 3 | 11 | 4.400204 | 1.287302 | 2.740999 | 0 | 11.60716 | 0
2018-03-14 17:24 | 91416.5 | 1800.0006 | 3 | 11 | 4.400238 | 1.141755 | 2.781431 | 0 | 11.78507 | 0
2018-03-14 17:26 | 91536.5 | 1920.0011 | 3 | 11 | 4.400239 | 1.009263 | 2.81723 | 0 | 11.94259 | 0
2018-03-14 17:28 | 91656.5 | 2040.0006 | 3 | 11 | 4.400176 | 0.8998165 | 2.848995 | 0 | 12.08237 | 0
2018-03-14 17:30 | 91776.5 | 2160.0002 | 3 | 11 | 4.400181 | 0.8081198 | 2.877436 | 0 | 12.20751 | 0
2018-03-14 17:32 | 91896.5 | 2280.0014 | 3 | 11 | 4.400218 | 0.7289944 | 2.903039 | 0 | 12.32017 | 0
2018-03-14 17:34 | 92016.5 | 2400.001 | 3 | 11 | 4.400183 | 0.6526432 | 2.926058 | 0 | 12.42146 | 0
2018-03-14 17:35 | 92017.49 | 2400.9953 | 3 | 11 | 4.400181 | 0.6519976 | 2.92624 | 0 | 12.42226 | 0
2018-03-14 17:37 | 92137.54142 | 120.0004 | 4 | 11 | 4.331667 | 0 | 2.92624 | 0 | 12.42226 | 0
2018-03-14 17:39 | 92257.54182 | 240.0008 | 4 | 11 | 4.325927 | 0 | 2.92624 | 0 | 12.42226 | 0
2018-03-14 17:40 | 92317.54302 | 300.002 | 4 | 11 | 4.324246 | 0 | 2.92624 | 0 | 12.42226 | 0
2018-03-14 17:42 | 92437.61518 | 120.0014 | 5 | 11 | 4.079688 | -2.282018 | 2.92624 | 0.07604617 | 12.42226 | 0.312764
2018-03-14 17:44 | 92557.61398 | 240.0002 | 5 | 11 | 4.043963 | -2.282104 | 2.92624 | 0.152115 | 12.42226 | 0.6217089
2018-03-14 17:46 | 92677.61438 | 360.0006 | 5 | 11 | 4.012468 | -2.282049 | 2.92624 | 0.2281912 | 12.42226 | 0.9281358
2018-03-14 17:48 | 92797.61398 | 480.0002 | 5 | 11 | 3.983141 | -2.282081 | 2.92624 | 0.3042654 | 12.42226 | 1.232259
2018-03-14 17:50 | 92917.61518 | 600.0014 | 5 | 11 | 3.955365 | -2.28206 | 2.92624 | 0.3803213 | 12.42226 | 1.534136
2018-03-14 17:52 | 93037.61478 | 720.001 | 5 | 11 | 3.927249 | -2.282103 | 2.92624 | 0.4563921 | 12.42226 | 1.833959
2018-03-14 17:54 | 93157.61518 | 840.0014 | 5 | 11 | 3.898439 | -2.282129 | 2.92624 | 0.5324647 | 12.42226 | 2.131613
2018-03-14 17:56 | 93277.61398 | 960.0002 | 5 | 11 | 3.871746 | -2.282067 | 2.92624 | 0.6085289 | 12.42226 | 2.42712
2018-03-14 17:58 | 93397.61518 | 1080.0014 | 5 | 11 | 3.845877 | -2.281616 | 2.92624 | 0.6845984 | 12.42226 | 2.720652
2018-03-14 18:00 | 93517.61398 | 1200.0002 | 5 | 11 | 3.820319 | -2.282054 | 2.92624 | 0.7606602 | 12.42226 | 3.012207
2018-03-14 18:02 | 93637.61518 | 1320.0014 | 5 | 11 | 3.79489 | -2.282049 | 2.92624 | 0.8367257 | 12.42226 | 3.301836
2018-03-14 18:04 | 93757.61488 | 1440.0011 | 5 | 11 | 3.771479 | -2.282061 | 2.92624 | 0.9127904 | 12.42226 | 3.589576
2018-03-14 18:06 | 93877.61438 | 1560.0006 | 5 | 11 | 3.750495 | -2.281948 | 2.92624 | 0.9888545 | 12.42226 | 3.875644
2018-03-14 18:08 | 93997.61488 | 1680.0011 | 5 | 11 | 3.731064 | -2.281986 | 2.92624 | 1.064913 | 12.42226 | 4.160156
2018-03-14 18:10 | 94117.61438 | 1800.0006 | 5 | 11 | 3.71166 | -2.281983 | 2.92624 | 1.140879 | 12.42226 | 4.442854
2018-03-14 18:12 | 94237.61398 | 1920.0002 | 5 | 11 | 3.691256 | -2.282029 | 2.92624 | 1.217047 | 12.42226 | 4.724783
2018-03-14 18:14 | 94357.61438 | 2040.0006 | 5 | 11 | 3.673031 | -2.28208 | 2.92624 | 1.293125 | 12.42226 | 5.0049
2018-03-14 18:16 | 94477.61398 | 2160.0002 | 5 | 11 | 3.656459 | -2.281972 | 2.92624 | 1.369202 | 12.42226 | 5.283688
2018-03-14 18:18 | 94597.61518 | 2280.0014 | 5 | 11 | 3.641047 | -2.281898 | 2.92624 | 1.445243 | 12.42226 | 5.561143
2018-03-14 18:20 | 94717.61568 | 2400.0019 | 5 | 11 | 3.625218 | -2.282018 | 2.92624 | 1.521334 | 12.42226 | 5.837602
2018-03-14 18:22 | 94837.61438 | 2520.0006 | 5 | 11 | 3.610217 | -2.282048 | 2.92624 | 1.597386 | 12.42226 | 6.112715
2018-03-14 18:24 | 94957.61478 | 2640.001 | 5 | 11 | 3.597319 | -2.28202 | 2.92624 | 1.673459 | 12.42226 | 6.386858
2018-03-14 18:26 | 95077.61518 | 2760.0014 | 5 | 11 | 3.585973 | -2.282067 | 2.92624 | 1.749524 | 12.42226 | 6.660047
2018-03-14 18:28 | 95197.61488 | 2880.0011 | 5 | 11 | 3.574665 | -2.28206 | 2.92624 | 1.825586 | 12.42226 | 6.932374
2018-03-14 18:30 | 95317.61518 | 3000.0014 | 5 | 11 | 3.562292 | -2.282023 | 2.92624 | 1.90167 | 12.42226 | 7.203877
2018-03-14 18:32 | 95437.61398 | 3120.0002 | 5 | 11 | 3.551589 | -2.282089 | 2.92624 | 1.977696 | 12.42226 | 7.474289
2018-03-14 18:34 | 95557.61438 | 3240.0006 | 5 | 11 | 3.541564 | -2.281934 | 2.92624 | 2.053785 | 12.42226 | 7.744136
2018-03-14 18:36 | 95677.61398 | 3360.0002 | 5 | 11 | 3.531744 | -2.282071 | 2.92624 | 2.129866 | 12.42226 | 8.013222
2018-03-14 18:38 | 95797.61518 | 3480.0014 | 5 | 11 | 3.519668 | -2.282024 | 2.92624 | 2.205867 | 12.42226 | 8.281195
2018-03-14 18:40 | 95917.61398 | 3600.0002 | 5 | 11 | 3.506322 | -2.282087 | 2.92624 | 2.282002 | 12.42226 | 8.548647
2018-03-14 18:42 | 96037.61438 | 3720.0006 | 5 | 11 | 3.493262 | -2.281993 | 2.92624 | 2.358056 | 12.42226 | 8.814825
2018-03-14 18:44 | 96157.61398 | 3840.0002 | 5 | 11 | 3.479699 | -2.282048 | 2.92624 | 2.434133 | 12.42226 | 9.080072
2018-03-14 18:46 | 96277.61518 | 3960.0014 | 5 | 11 | 3.462259 | -2.28174 | 2.92624 | 2.510195 | 12.42226 | 9.344115
2018-03-14 18:48 | 96397.61478 | 4080.001 | 5 | 11 | 3.437661 | -2.281819 | 2.92624 | 2.586273 | 12.42226 | 9.60662
2018-03-14 18:50 | 96517.61558 | 4200.0018 | 5 | 11 | 3.406683 | -2.281803 | 2.92624 | 2.662324 | 12.42226 | 9.86694
2018-03-14 18:52 | 96637.61398 | 4320.0002 | 5 | 11 | 3.361665 | -2.282035 | 2.92624 | 2.738394 | 12.42226 | 10.12449
2018-03-14 18:54 | 96757.61528 | 4440.0015 | 5 | 11 | 3.289107 | -2.281922 | 2.92624 | 2.814403 | 12.42226 | 10.37753
2018-03-14 18:56 | 96877.61408 | 4560.0003 | 5 | 11 | 3.139237 | -2.282117 | 2.92624 | 2.890522 | 12.42226 | 10.623
2018-03-14 18:56 | 96932.24288 | 4614.6291 | 5 | 11 | 2.999998 | -2.282084 | 2.92624 | 2.925152 | 12.42226 | 10.72954
2018-03-14 18:58 | 97052.29076 | 120.0006 | 6 | 11 | 3.376499 | 0 | 2.92624 | 2.925152 | 12.42226 | 10.72954
2018-03-14 19:00 | 97172.29046 | 240.0003 | 6 | 11 | 3.39204 | 0 | 2.92624 | 2.925152 | 12.42226 | 10.72954
2018-03-14 19:01 | 97232.29236 | 300.0022 | 6 | 11 | 3.39558 | 0 | 2.92624 | 2.925152 | 12.42226 | 10.72954
2018-03-14 19:01 | 97232.3 | 0.0024 | 7 | 12 | 3.395624 | 0 | 0 | 0 | 0 | 0
2018-03-14 19:03 | 97352.38 | 120.0007 | 2 | 12 | 4.083707 | 4.88991 | 0.1624322 | 0 | 0.644848 | 0
2018-03-14 19:05 | 97472.38 | 240.001 | 2 | 12 | 4.118246 | 4.889965 | 0.32536 | 0 | 1.312827 | 0
2018-03-14 19:07 | 97592.38 | 360.0014 | 2 | 12 | 4.1531 | 4.890036 | 0.4884445 | 0 | 1.987432 | 0
2018-03-14 19:09 | 97712.38 | 480.0002 | 2 | 12 | 4.179733 | 4.889952 | 0.6514314 | 0 | 2.66659 | 0
2018-03-14 19:11 | 97832.38 | 600.0023 | 2 | 12 | 4.200302 | 4.845957 | 0.8141336 | 0 | 3.348458 | 0
2018-03-14 19:13 | 97952.38 | 720.0002 | 2 | 12 | 4.200283 | 4.471102 | 0.9696913 | 0 | 4.001846 | 0
2018-03-14 19:15 | 98072.38 | 840.0005 | 2 | 12 | 4.200334 | 4.121319 | 1.112674 | 0 | 4.602415 | 0
2018-03-14 19:17 | 98192.38 | 960.0009 | 2 | 12 | 4.200309 | 3.821875 | 1.244906 | 0 | 5.157824 | 0
2018-03-14 19:19 | 98312.38 | 1080.0013 | 2 | 12 | 4.200264 | 3.555943 | 1.367729 | 0 | 5.673716 | 0
2018-03-14 19:21 | 98432.38 | 1200.0002 | 2 | 12 | 4.200269 | 3.299517 | 1.481982 | 0 | 6.153607 | 0
2018-03-14 19:22 | 98450.18 | 1217.8 | 2 | 12 | 4.200257 | 3.259981 | 1.498187 | 0 | 6.221672 | 0
2018-03-14 19:24 | 98570.2 | 120.0014 | 3 | 12 | 4.221551 | 3.259914 | 1.606433 | 0 | 6.677372 | 0
2018-03-14 19:26 | 98690.2 | 240.001 | 3 | 12 | 4.245416 | 3.259954 | 1.715101 | 0 | 7.137405 | 0
2018-03-14 19:28 | 98810.19 | 360.0007 | 3 | 12 | 4.270894 | 3.259899 | 1.823763 | 0 | 7.600092 | 0
2018-03-14 19:30 | 98930.2 | 480.0012 | 3 | 12 | 4.298537 | 3.25997 | 1.932421 | 0 | 8.065626 | 0
2018-03-14 19:32 | 99050.2 | 600.0024 | 3 | 12 | 4.330485 | 3.260002 | 2.041097 | 0 | 8.534456 | 0
2018-03-14 19:34 | 99170.2 | 720.0011 | 3 | 12 | 4.365873 | 3.259985 | 2.149779 | 0 | 9.007022 | 0
2018-03-14 19:36 | 99290.2 | 840.0009 | 3 | 12 | 4.400342 | 3.218929 | 2.258355 | 0 | 9.483023 | 0
2018-03-14 19:38 | 99410.2 | 960.0012 | 3 | 12 | 4.400277 | 2.798817 | 2.358205 | 0 | 9.922388 | 0
2018-03-14 19:40 | 99530.2 | 1080.0016 | 3 | 12 | 4.400274 | 2.446478 | 2.445526 | 0 | 10.30663 | 0
2018-03-14 19:42 | 99650.2 | 1200.002 | 3 | 12 | 4.400301 | 2.1266 | 2.521648 | 0 | 10.64159 | 0
2018-03-14 19:44 | 99770.19 | 1320.0007 | 3 | 12 | 4.400278 | 1.862814 | 2.587953 | 0 | 10.93334 | 0
2018-03-14 19:46 | 99890.19 | 1440.0003 | 3 | 12 | 4.400277 | 1.6405 | 2.646255 | 0 | 11.18989 | 0
2018-03-14 19:48 | 100010.2 | 1560 | 3 | 12 | 4.400239 | 1.449102 | 2.697626 | 0 | 11.41594 | 0
2018-03-14 19:50 | 100130.2 | 1680.0019 | 3 | 12 | 4.400258 | 1.274736 | 2.743066 | 0 | 11.61588 | 0
2018-03-14 19:52 | 100250.2 | 1800.0007 | 3 | 12 | 4.400232 | 1.12604 | 2.783002 | 0 | 11.79161 | 0
2018-03-14 19:54 | 100370.2 | 1920.001 | 3 | 12 | 4.400262 | 1.003067 | 2.818429 | 0 | 11.9475 | 0
2018-03-14 19:56 | 100490.2 | 2040.0014 | 3 | 12 | 4.400195 | 0.8982744 | 2.850061 | 0 | 12.08669 | 0
2018-03-14 19:58 | 100610.2 | 2160.0002 | 3 | 12 | 4.400183 | 0.80445 | 2.878434 | 0 | 12.21153 | 0
2018-03-14 20:00 | 100730.2 | 2280.0022 | 3 | 12 | 4.400219 | 0.7181425 | 2.903786 | 0 | 12.32309 | 0
2018-03-14 20:02 | 100841.2 | 2391.0436 | 3 | 12 | 4.400208 | 0.6519871 | 2.924874 | 0 | 12.41588 | 0
2018-03-14 20:04 | 100961.3 | 120.0028 | 4 | 12 | 4.33161 | 0 | 2.924874 | 0 | 12.41588 | 0
2018-03-14 20:06 | 101081.3 | 240 | 4 | 12 | 4.325785 | 0 | 2.924874 | 0 | 12.41588 | 0
2018-03-14 20:07 | 101141.3 | 300.0036 | 4 | 12 | 4.324107 | 0 | 2.924874 | 0 | 12.41588 | 0
2018-03-14 20:09 | 101261.4 | 120.0014 | 5 | 12 | 4.077902 | -2.282024 | 2.924874 | 0.0760463 | 12.41588 | 0.312712
2018-03-14 20:11 | 101381.4 | 240.0004 | 5 | 12 | 4.042844 | -2.282042 | 2.924874 | 0.1521221 | 12.41588 | 0.621551
2018-03-14 20:13 | 101501.4 | 360.0014 | 5 | 12 | 4.012485 | -2.28208 | 2.924874 | 0.2281805 | 12.41588 | 0.9278749
2018-03-14 20:15 | 101621.4 | 480.0002 | 5 | 12 | 3.983923 | -2.282053 | 2.924874 | 0.3042621 | 12.41588 | 1.232067
2018-03-14 20:17 | 101741.4 | 600.0006 | 5 | 12 | 3.954541 | -2.282046 | 2.924874 | 0.3803186 | 12.41588 | 1.533964
2018-03-14 20:19 | 101861.4 | 720.0002 | 5 | 12 | 3.924934 | -2.282018 | 2.924874 | 0.4563597 | 12.41588 | 1.83353
2018-03-14 20:21 | 101981.4 | 840.0006 | 5 | 12 | 3.897581 | -2.281977 | 2.924874 | 0.5324642 | 12.41588 | 2.131183
2018-03-14 20:23 | 102101.4 | 960.0011 | 5 | 12 | 3.871892 | -2.282004 | 2.924874 | 0.6085184 | 12.41588 | 2.426624
2018-03-14 20:25 | 102221.4 | 1080.0014 | 5 | 12 | 3.845825 | -2.282031 | 2.924874 | 0.6845878 | 12.41588 | 2.720173
2018-03-14 20:27 | 102341.4 | 1200.0011 | 5 | 12 | 3.817977 | -2.282067 | 2.924874 | 0.7606604 | 12.41588 | 3.011678
2018-03-14 20:29 | 102461.4 | 1320.0006 | 5 | 12 | 3.792988 | -2.282123 | 2.924874 | 0.8366369 | 12.41588 | 3.300782
2018-03-14 20:31 | 102581.4 | 1440.0011 | 5 | 12 | 3.770892 | -2.282049 | 2.924874 | 0.9128017 | 12.41588 | 3.588819
2018-03-14 20:33 | 102701.4 | 1560.0014 | 5 | 12 | 3.750643 | -2.282054 | 2.924874 | 0.9888505 | 12.41588 | 3.87482
2018-03-14 20:35 | 102821.4 | 1680.001 | 5 | 12 | 3.729824 | -2.281992 | 2.924874 | 1.064922 | 12.41588 | 4.159356
2018-03-14 20:37 | 102941.4 | 1800.0022 | 5 | 12 | 3.708992 | -2.282058 | 2.924874 | 1.140982 | 12.41588 | 4.442237
2018-03-14 20:39 | 103061.4 | 1920.0011 | 5 | 12 | 3.69032 | -2.281983 | 2.924874 | 1.217059 | 12.41588 | 4.723689
2018-03-14 20:41 | 103181.4 | 2040.0015 | 5 | 12 | 3.673171 | -2.282067 | 2.924874 | 1.293137 | 12.41588 | 5.003774
2018-03-14 20:43 | 103301.4 | 2160.0011 | 5 | 12 | 3.656447 | -2.282089 | 2.924874 | 1.369192 | 12.41588 | 5.282501
2018-03-14 20:45 | 103421.4 | 2280.0006 | 5 | 12 | 3.639059 | -2.282067 | 2.924874 | 1.445244 | 12.41588 | 5.559923
2018-03-14 20:47 | 103541.4 | 2400.0011 | 5 | 12 | 3.623548 | -2.282091 | 2.924874 | 1.521338 | 12.41588 | 5.836226
2018-03-14 20:49 | 103661.4 | 2520.0014 | 5 | 12 | 3.60978 | -2.282146 | 2.924874 | 1.597344 | 12.41588 | 6.111104
2018-03-14 20:51 | 103781.4 | 2640.0011 | 5 | 12 | 3.597506 | -2.281961 | 2.924874 | 1.673472 | 12.41588 | 6.385444
2018-03-14 20:53 | 103901.4 | 2760.0014 | 5 | 12 | 3.584878 | -2.281927 | 2.924874 | 1.749532 | 12.41588 | 6.658601
2018-03-14 20:55 | 104021.4 | 2880.0003 | 5 | 12 | 3.572247 | -2.282104 | 2.924874 | 1.825595 | 12.41588 | 6.930783
2018-03-14 20:57 | 104141.4 | 3000.0006 | 5 | 12 | 3.561491 | -2.281997 | 2.924874 | 1.901665 | 12.41588 | 7.202105
2018-03-14 20:59 | 104261.4 | 3120.0003 | 5 | 12 | 3.55178 | -2.282085 | 2.924874 | 1.977716 | 12.41588 | 7.472579
2018-03-14 21:01 | 104381.4 | 3240.0014 | 5 | 12 | 3.541573 | -2.282066 | 2.924874 | 2.053803 | 12.41588 | 7.742442
2018-03-14 21:03 | 104501.4 | 3360.0011 | 5 | 12 | 3.529251 | -2.281826 | 2.924874 | 2.12985 | 12.41588 | 8.011317
2018-03-14 21:05 | 104621.4 | 3480.0006 | 5 | 12 | 3.517343 | -2.282112 | 2.924874 | 2.205943 | 12.41588 | 8.279407
2018-03-14 21:07 | 104741.4 | 3600.0002 | 5 | 12 | 3.505715 | -2.282031 | 2.924874 | 2.281981 | 12.41588 | 8.546417
2018-03-14 21:09 | 104861.4 | 3720.0014 | 5 | 12 | 3.493636 | -2.28201 | 2.924874 | 2.358075 | 12.41588 | 8.81274
2018-03-14 21:11 | 104981.4 | 3840.0003 | 5 | 12 | 3.478047 | -2.282024 | 2.924874 | 2.434145 | 12.41588 | 9.077941
2018-03-14 21:13 | 105101.4 | 3960.0006 | 5 | 12 | 3.4583 | -2.282148 | 2.924874 | 2.510213 | 12.41588 | 9.341763
2018-03-14 21:15 | 105221.4 | 4080.0011 | 5 | 12 | 3.436254 | -2.281811 | 2.924874 | 2.586281 | 12.41588 | 9.604025
2018-03-14 21:17 | 105341.4 | 4200.0006 | 5 | 12 | 3.406927 | -2.282092 | 2.924874 | 2.662321 | 12.41588 | 9.864258
2018-03-14 21:19 | 105461.4 | 4320.0011 | 5 | 12 | 3.361689 | -2.282173 | 2.924874 | 2.738401 | 12.41588 | 10.12187
2018-03-14 21:21 | 105581.4 | 4440.0006 | 5 | 12 | 3.283974 | -2.281866 | 2.924874 | 2.814428 | 12.41588 | 10.37478
2018-03-14 21:23 | 105701.4 | 4560.0003 | 5 | 12 | 3.133086 | -2.282173 | 2.924874 | 2.890545 | 12.41588 | 10.61976
2018-03-14 21:23 | 105754.4 | 4613.0498 | 5 | 12 | 2.999991 | -2.281954 | 2.924874 | 2.924163 | 12.41588 | 10.72307
2018-03-14 21:25 | 105874.5 | 120.0013 | 6 | 12 | 3.377383 | 0 | 2.924874 | 2.924163 | 12.41588 | 10.72307
2018-03-14 21:27 | 105994.5 | 239.9999 | 6 | 12 | 3.393004 | 0 | 2.924874 | 2.924163 | 12.41588 | 10.72307
2018-03-14 21:28 | 106054.5 | 300.0028 | 6 | 12 | 3.396724 | 0 | 2.924874 | 2.924163 | 12.41588 | 10.72307
2018-03-14 21:28 | 106054.5 | 0.0025 | 7 | 13 | 3.396633 | 0 | 0 | 0 | 0 | 0
2018-03-14 21:30 | 106174.6 | 120.0001 | 2 | 13 | 4.086707 | 4.889946 | 0.1624472 | 0 | 0.6452722 | 0
2018-03-14 21:32 | 106294.6 | 240.0011 | 2 | 13 | 4.118606 | 4.889917 | 0.3254323 | 0 | 1.313769 | 0
2018-03-14 21:34 | 106414.6 | 360.0001 | 2 | 13 | 4.152078 | 4.890017 | 0.4884781 | 0 | 1.988156 | 0
2018-03-14 21:36 | 106534.6 | 480.0019 | 2 | 13 | 4.178622 | 4.890013 | 0.6514669 | 0 | 2.667107 | 0
2018-03-14 21:38 | 106654.6 | 600.0016 | 2 | 13 | 4.200302 | 4.808819 | 0.8141769 | 0 | 3.349057 | 0
2018-03-14 21:40 | 106774.6 | 720.0002 | 2 | 13 | 4.20026 | 4.44796 | 0.9681668 | 0 | 3.995858 | 0
2018-03-14 21:42 | 106894.6 | 840.0014 | 2 | 13 | 4.200294 | 4.123468 | 1.110981 | 0 | 4.595716 | 0
2018-03-14 21:44 | 107014.6 | 960.001 | 2 | 13 | 4.200264 | 3.834492 | 1.243549 | 0 | 5.152541 | 0
2018-03-14 21:46 | 107134.6 | 1080.0015 | 2 | 13 | 4.200265 | 3.551212 | 1.366637 | 0 | 5.669541 | 0
2018-03-14 21:48 | 107254.6 | 1200.0003 | 2 | 13 | 4.200269 | 3.27022 | 1.480244 | 0 | 6.146724 | 0
2018-03-14 21:49 | 107259.4 | 1204.8795 | 2 | 13 | 4.200247 | 3.259991 | 1.484712 | 0 | 6.165491 | 0
2018-03-14 21:51 | 107379.4 | 120.0014 | 3 | 13 | 4.219504 | 3.259855 | 1.59304 | 9.65e-10 | 6.621436 | 3.905e-09
2018-03-14 21:53 | 107499.4 | 240.0003 | 3 | 13 | 4.242017 | 3.259975 | 1.701681 | 9.65e-10 | 7.081061 | 3.905e-09
2018-03-14 21:55 | 107619.4 | 360.0001 | 3 | 13 | 4.267095 | 3.25996 | 1.810368 | 9.65e-10 | 7.543443 | 3.905e-09
2018-03-14 21:57 | 107739.4 | 480.0012 | 3 | 13 | 4.296361 | 3.259941 | 1.919032 | 9.65e-10 | 8.008665 | 3.905e-09
2018-03-14 21:59 | 107859.4 | 600 | 3 | 13 | 4.328126 | 3.259968 | 2.027692 | 9.65e-10 | 8.477233 | 3.905e-09
2018-03-14 22:01 | 107979.4 | 720.0003 | 3 | 13 | 4.361612 | 3.259966 | 2.136355 | 9.65e-10 | 8.949336 | 3.905e-09
2018-03-14 22:03 | 108099.4 | 840 | 3 | 13 | 4.397008 | 3.259939 | 2.24504 | 9.65e-10 | 9.425278 | 3.905e-09
2018-03-14 22:05 | 108219.4 | 960.002 | 3 | 13 | 4.400286 | 2.841796875 | 2.346854 | 9.65e-10 | 9.873273 | 3.905e-09
2018-03-14 22:07 | 108339.4 | 1080.0008 | 3 | 13 | 4.400278 | 2.469267 | 2.435151 | 9.65e-10 | 10.26181 | 3.905e-09
2018-03-14 22:09 | 108459.4 | 1200.0004 | 3 | 13 | 4.400259 | 2.162127 | 2.512191 | 9.65e-10 | 10.6008 | 3.905e-09
2018-03-14 22:11 | 108579.4 | 1320.0024 | 3 | 13 | 4.400271 | 1.900993 | 2.579703 | 9.65e-10 | 10.89787 | 3.905e-09
2018-03-14 22:13 | 108699.4 | 1440.0019 | 3 | 13 | 4.400277 | 1.674334 | 2.63931 | 9.65e-10 | 11.16016 | 3.905e-09
2018-03-14 22:15 | 108819.4 | 1560.0007 | 3 | 13 | 4.400281 | 1.466766 | 2.691604 | 9.65e-10 | 11.39027 | 3.905e-09
2018-03-14 22:17 | 108939.4 | 1680.0003 | 3 | 13 | 4.400268 | 1.292566 | 2.737471 | 9.65e-10 | 11.5921 | 3.905e-09
2018-03-14 22:19 | 109059.4 | 1800.0014 | 3 | 13 | 4.40023 | 1.146943 | 2.778067 | 9.65e-10 | 11.77073 | 3.905e-09
2018-03-14 22:21 | 109179.4 | 1920.001 | 3 | 13 | 4.400258 | 1.02457 | 2.814207 | 9.65e-10 | 11.92975 | 3.905e-09
2018-03-14 22:23 | 109299.4 | 2040.0015 | 3 | 13 | 4.400213 | 0.9129848 | 2.846474 | 9.65e-10 | 12.07173 | 3.905e-09
2018-03-14 22:25 | 109419.4 | 2160.0002 | 3 | 13 | 4.400212 | 0.8121586 | 2.875185 | 9.65e-10 | 12.19807 | 3.905e-09
2018-03-14 22:27 | 109539.4 | 2280.0006 | 3 | 13 | 4.400177 | 0.728837 | 2.900841 | 9.65e-10 | 12.31096 | 3.905e-09
2018-03-14 22:29 | 109659.4 | 2400.001 | 3 | 13 | 4.400184 | 0.6583605 | 2.923936 | 9.65e-10 | 12.41258 | 3.905e-09
2018-03-14 22:29 | 109672.4 | 2412.9702 | 3 | 13 | 4.400217 | 0.6519995 | 2.926299 | 9.65e-10 | 12.42298 | 3.905e-09
2018-03-14 22:31 | 109792.5 | 120.0006 | 4 | 13 | 4.332044 | 0 | 2.926299 | 9.65e-10 | 12.42298 | 3.905e-09
2018-03-14 22:33 | 109912.5 | 240.0002 | 4 | 13 | 4.326343 | 0 | 2.926299 | 9.65e-10 | 12.42298 | 3.905e-09
2018-03-14 22:34 | 109972.5 | 300.0022 | 4 | 13 | 4.324724 | 0 | 2.926299 | 9.65e-10 | 12.42298 | 3.905e-09
2018-03-14 22:36 | 110092.5 | 120.0006 | 5 | 13 | 4.079539 | -2.282087 | 2.926299 | 0.07603193 | 12.42298 | 0.3127098
2018-03-14 22:38 | 110212.5 | 240.0002 | 5 | 13 | 4.045635 | -2.282022 | 2.926299 | 0.1521257 | 12.42298 | 0.6217873
2018-03-14 22:40 | 110332.5 | 360.0014 | 5 | 13 | 4.015503 | -2.282022 | 2.926299 | 0.2281901 | 12.42298 | 0.9283656
2018-03-14 22:42 | 110452.5 | 480.001 | 5 | 13 | 3.984763 | -2.282069 | 2.926299 | 0.3042099 | 12.42298 | 1.232461
2018-03-14 22:44 | 110572.5 | 600.0014 | 5 | 13 | 3.95525 | -2.281965 | 2.926299 | 0.3803248 | 12.42298 | 1.534622
2018-03-14 22:46 | 110692.5 | 720.001 | 5 | 13 | 3.927238 | -2.282083 | 2.926299 | 0.4563304 | 12.42298 | 1.834173
2018-03-14 22:48 | 110812.5 | 840.0006 | 5 | 13 | 3.900722 | -2.28201 | 2.926299 | 0.5324067 | 12.42298 | 2.131932
2018-03-14 22:50 | 110932.5 | 960.0002 | 5 | 13 | 3.874012 | -2.282063 | 2.926299 | 0.6085324 | 12.42298 | 2.427867
2018-03-14 22:52 | 111052.5 | 1080.0006 | 5 | 13 | 3.846041 | -2.28219 | 2.926299 | 0.684598 | 12.42298 | 2.721478
2018-03-14 22:54 | 111172.5 | 1200.001 | 5 | 13 | 3.819658 | -2.282119 | 2.926299 | 0.7606623 | 12.42298 | 3.013012
2018-03-14 22:56 | 111292.5 | 1320.0007 | 5 | 13 | 3.79566 | -2.282029 | 2.926299 | 0.8367315 | 12.42298 | 3.302635
2018-03-14 22:58 | 111412.5 | 1440.0002 | 5 | 13 | 3.773564 | -2.28208 | 2.926299 | 0.9127837 | 12.42298 | 3.590459
2018-03-14 23:00 | 111532.5 | 1560.0022 | 5 | 13 | 3.751233 | -2.282049 | 2.926299 | 0.9888705 | 12.42298 | 3.876737
2018-03-14 23:02 | 111652.5 | 1680.0002 | 5 | 13 | 3.730117 | -2.282044 | 2.926299 | 1.064932 | 12.42298 | 4.161243
2018-03-14 23:04 | 111772.5 | 1800.0006 | 5 | 13 | 3.71072 | -2.28204 | 2.926299 | 1.140997 | 12.42298 | 4.444227
2018-03-14 23:06 | 111892.5 | 1920.0002 | 5 | 13 | 3.692792 | -2.28204 | 2.926299 | 1.217073 | 12.42298 | 4.725837
2018-03-14 23:08 | 112012.5 | 2040.0006 | 5 | 13 | 3.674655 | -2.282001 | 2.926299 | 1.293128 | 12.42298 | 5.006005
2018-03-14 23:10 | 112132.5 | 2160.001 | 5 | 13 | 3.656064 | -2.282048 | 2.926299 | 1.369187 | 12.42298 | 5.284784
2018-03-14 23:12 | 112252.5 | 2280.0014 | 5 | 13 | 3.639869 | -2.28196 | 2.926299 | 1.44527 | 12.42298 | 5.56232
2018-03-14 23:14 | 112372.5 | 2400.0002 | 5 | 13 | 3.625346 | -2.282142 | 2.926299 | 1.521314 | 12.42298 | 5.838544
2018-03-14 23:16 | 112492.5 | 2520.0006 | 5 | 13 | 3.611719 | -2.282066 | 2.926299 | 1.597379 | 12.42298 | 6.113786
2018-03-14 23:18 | 112612.5 | 2640.001 | 5 | 13 | 3.597471 | -2.281869 | 2.926299 | 1.673463 | 12.42298 | 6.388048
2018-03-14 23:20 | 112732.5 | 2760.0014 | 5 | 13 | 3.584436 | -2.282053 | 2.926299 | 1.749535 | 12.42298 | 6.661198
2018-03-14 23:22 | 112852.5 | 2880.0002 | 5 | 13 | 3.573234 | -2.281988 | 2.926299 | 1.825611 | 12.42298 | 6.933454
2018-03-14 23:24 | 112972.5 | 3000.0014 | 5 | 13 | 3.56318 | -2.282026 | 2.926299 | 1.901672 | 12.42298 | 7.204854
2018-03-14 23:26 | 113092.5 | 3120.001 | 5 | 13 | 3.552416 | -2.282058 | 2.926299 | 1.977733 | 12.42298 | 7.475475
2018-03-14 23:28 | 113212.5 | 3240.0011 | 5 | 13 | 3.540253 | -2.282015 | 2.926299 | 2.0538 | 12.42298 | 7.74523
2018-03-14 23:30 | 113332.5 | 3360.001 | 5 | 13 | 3.529419 | -2.282029 | 2.926299 | 2.129869 | 12.42298 | 8.014117
2018-03-14 23:32 | 113452.5 | 3480.0007 | 5 | 13 | 3.518788 | -2.282204 | 2.926299 | 2.205928 | 12.42298 | 8.282149
2018-03-14 23:34 | 113572.5 | 3600.0002 | 5 | 13 | 3.507279 | -2.282073 | 2.926299 | 2.281997 | 12.42298 | 8.549399
2018-03-14 23:36 | 113692.5 | 3720.0006 | 5 | 13 | 3.492747 | -2.282073 | 2.926299 | 2.358077 | 12.42298 | 8.815706
2018-03-14 23:38 | 113812.5 | 3840.0002 | 5 | 13 | 3.476687 | -2.282085 | 2.926299 | 2.434146 | 12.42298 | 9.080785
2018-03-14 23:40 | 113932.5 | 3960.0014 | 5 | 13 | 3.459338 | -2.282164 | 2.926299 | 2.510214 | 12.42298 | 9.344606
2018-03-14 23:42 | 114052.5 | 4080.001 | 5 | 13 | 3.438461 | -2.282054 | 2.926299 | 2.586271 | 12.42298 | 9.606959
2018-03-14 23:44 | 114172.5 | 4200.0014 | 5 | 13 | 3.407333 | -2.282124 | 2.926299 | 2.662345 | 12.42298 | 9.867433
2018-03-14 23:46 | 114292.5 | 4320.0002 | 5 | 13 | 3.358477 | -2.282071 | 2.926299 | 2.738383 | 12.42298 | 10.12478
2018-03-14 23:48 | 114412.5 | 4440.0014 | 5 | 13 | 3.284071 | -2.282053 | 2.926299 | 2.814461 | 12.42298 | 10.3777
2018-03-14 23:50 | 114532.5 | 4560.0003 | 5 | 13 | 3.138037 | -2.282162 | 2.926299 | 2.890544 | 12.42298 | 10.62275
2018-03-14 23:51 | 114588.5 | 4615.9252 | 5 | 13 | 2.999983 | -2.282071 | 2.926299 | 2.925998 | 12.42298 | 10.73181
2018-03-14 23:53 | 114708.5 | 120.0013 | 6 | 13 | 3.376349 | 0 | 2.926299 | 2.925998 | 12.42298 | 10.73181
2018-03-14 23:55 | 114828.5 | 240.0009 | 6 | 13 | 3.392074 | 0 | 2.926299 | 2.925998 | 12.42298 | 10.73181
2018-03-14 23:56 | 114888.5 | 300.002 | 6 | 13 | 3.395688 | 0 | 2.926299 | 2.925998 | 12.42298 | 10.73181
2018-03-14 23:56 | 114888.5 | 0.0023 | 7 | 14 | 3.395579 | 0 | 0 | 0 | 0 | 0
2018-03-14 23:58 | 115008.6 | 120.0014 | 2 | 14 | 4.087322 | 4.889952 | 0.1623968 | 0 | 0.6452954 | 0
2018-03-15 | 115128.6 | 240.0002 | 2 | 14 | 4.117847 | 4.889999 | 0.3254178 | 0 | 1.313922 | 0
2018-03-15 00:02 | 115248.6 | 360.0015 | 2 | 14 | 4.152632 | 4.890024 | 0.4884309 | 0 | 1.988105 | 0
2018-03-15 00:04 | 115368.6 | 480.0002 | 2 | 14 | 4.182628 | 4.889988 | 0.6514332 | 0 | 2.667536 | 0
2018-03-15 00:06 | 115488.6 | 600.0014 | 2 | 14 | 4.200291 | 4.784704 | 0.8139171 | 0 | 3.348985 | 0
2018-03-15 00:08 | 115608.6 | 720.001 | 2 | 14 | 4.200278 | 4.450636 | 0.9677514 | 0 | 3.995133 | 0
2018-03-15 00:10 | 115728.6 | 840.0005 | 2 | 14 | 4.200269 | 4.127783 | 1.110747 | 0 | 4.595756 | 0
2018-03-15 00:12 | 115848.6 | 960.001 | 2 | 14 | 4.200237 | 3.804617 | 1.242967 | 0 | 5.151116 | 0
2018-03-15 00:14 | 115968.6 | 1080.0029 | 2 | 14 | 4.200281 | 3.519545 | 1.364877 | 0 | 5.663168 | 0
2018-03-15 00:16 | 116088.6 | 1200.0002 | 2 | 14 | 4.200263 | 3.26807 | 1.477963 | 0 | 6.138162 | 0
2018-03-15 00:16 | 116092.8 | 1204.1826 | 2 | 14 | 4.200264 | 3.259979 | 1.481757 | 0 | 6.154097 | 0
2018-03-15 00:18 | 116212.8 | 120.0015 | 3 | 14 | 4.218635 | 3.259951 | 1.590084 | 0 | 6.609985 | 0
2018-03-15 00:20 | 116332.8 | 240.001 | 3 | 14 | 4.241836 | 3.259989 | 1.698745 | 0 | 7.069615 | 0
2018-03-15 00:22 | 116452.8 | 360.0006 | 3 | 14 | 4.269135 | 3.259933 | 1.807401 | 0 | 7.531967 | 0
2018-03-15 00:24 | 116572.8 | 480.001 | 3 | 14 | 4.297566 | 3.259974 | 1.915936 | 0 | 7.99685 | 0
2018-03-15 00:26 | 116692.8 | 600.0015 | 3 | 14 | 4.327652 | 3.259964 | 2.024724 | 0 | 8.465994 | 0
2018-03-15 00:28 | 116812.8 | 720.001 | 3 | 14 | 4.36031 | 3.260006 | 2.133361 | 0 | 8.937866 | 0
2018-03-15 00:30 | 116932.8 | 840.0006 | 3 | 14 | 4.397757 | 3.259951 | 2.242054 | 0 | 9.413788 | 0
2018-03-15 00:32 | 117052.8 | 960.0011 | 3 | 14 | 4.400331 | 2.827309 | 2.343265 | 0 | 9.859137 | 0
2018-03-15 00:34 | 117172.8 | 1080.0007 | 3 | 14 | 4.400239 | 2.476303 | 2.431528 | 0 | 10.24752 | 0
2018-03-15 00:36 | 117292.8 | 1200.001 | 3 | 14 | 4.400262 | 2.177155 | 2.508983 | 0 | 10.58834 | 0
2018-03-15 00:38 | 117412.8 | 1320.0014 | 3 | 14 | 4.40032 | 1.90881 | 2.577003 | 0 | 10.88765 | 0
2018-03-15 00:40 | 117532.8 | 1440.0026 | 3 | 14 | 4.400239 | 1.664618 | 2.636461 | 0 | 11.14928 | 0
2018-03-15 00:42 | 117652.8 | 1560.0005 | 3 | 14 | 4.400234 | 1.466446 | 2.688545 | 0 | 11.37846 | 0
2018-03-15 00:44 | 117772.8 | 1680.001 | 3 | 14 | 4.40025 | 1.299438 | 2.734576 | 0 | 11.58101 | 0
2018-03-15 00:46 | 117892.8 | 1800.0005 | 3 | 14 | 4.40022 | 1.155297 | 2.775461 | 0 | 11.76091 | 0
2018-03-15 00:48 | 118012.8 | 1920.0001 | 3 | 14 | 4.400235 | 1.023557 | 2.811758 | 0 | 11.92063 | 0
2018-03-15 00:50 | 118132.8 | 2040.0005 | 3 | 14 | 4.400216 | 0.9095478 | 2.843906 | 0 | 12.06209 | 0
2018-03-15 00:52 | 118252.8 | 2160.0009 | 3 | 14 | 4.400228 | 0.8157206 | 2.87262 | 0 | 12.18843 | 0
2018-03-15 00:54 | 118372.8 | 2280.0014 | 3 | 14 | 4.40021 | 0.7354403 | 2.898432 | 0 | 12.30201 | 0
2018-03-15 00:56 | 118492.8 | 2400.0009 | 3 | 14 | 4.400224 | 0.6633501 | 2.921721 | 0 | 12.40449 | 0
2018-03-15 00:56 | 118510.2 | 2417.4143 | 3 | 14 | 4.40014 | 0.6519871 | 2.924918 | 0 | 12.41856 | 0
2018-03-15 00:58 | 118630.3 | 120.0014 | 4 | 14 | 4.331792 | 0 | 2.924918 | 0 | 12.41856 | 0
2018-03-15 01:00 | 118750.3 | 240.001 | 4 | 14 | 4.326072 | 0 | 2.924918 | 0 | 12.41856 | 0
2018-03-15 01:01 | 118810.3 | 300.0046 | 4 | 14 | 4.324416 | 0 | 2.924918 | 0 | 12.41856 | 0
2018-03-15 01:03 | 118930.3 | 120.0014 | 5 | 14 | 4.079481 | -2.282008 | 2.924918 | 0.0760572 | 12.41856 | 0.3127806
2018-03-15 01:05 | 119050.3 | 240.001 | 5 | 14 | 4.044845 | -2.281979 | 2.924918 | 0.1521136 | 12.41856 | 0.6216929
2018-03-15 01:07 | 119170.3 | 360.0014 | 5 | 14 | 4.012556 | -2.282011 | 2.924918 | 0.2281847 | 12.41856 | 0.9281474
2018-03-15 01:09 | 119290.3 | 480.0002 | 5 | 14 | 3.983121 | -2.282084 | 2.924918 | 0.3042527 | 12.41856 | 1.232244
2018-03-15 01:11 | 119410.3 | 600.0014 | 5 | 14 | 3.95496 | -2.282114 | 2.924918 | 0.3803256 | 12.41856 | 1.534169
2018-03-15 01:13 | 119530.3 | 720.001 | 5 | 14 | 3.927397 | -2.28211 | 2.924918 | 0.4563955 | 12.41856 | 1.833978
2018-03-15 01:15 | 119650.3 | 840.0006 | 5 | 14 | 3.898898 | -2.282053 | 2.924918 | 0.5324596 | 12.41856 | 2.131636
2018-03-15 01:17 | 119770.3 | 960.001 | 5 | 14 | 3.871429 | -2.282015 | 2.924918 | 0.6085243 | 12.41856 | 2.42714
2018-03-15 01:19 | 119890.3 | 1080.0003 | 5 | 14 | 3.845201 | -2.28202 | 2.924918 | 0.6845859 | 12.41856 | 2.720609
2018-03-15 01:21 | 120010.3 | 1200.0002 | 5 | 14 | 3.819849 | -2.282003 | 2.924918 | 0.7606443 | 12.41856 | 3.0121
2018-03-15 01:23 | 120130.3 | 1320.0014 | 5 | 14 | 3.795206 | -2.282026 | 2.924918 | 0.8367236 | 12.41856 | 3.301769
2018-03-15 01:25 | 120250.3 | 1440.0002 | 5 | 14 | 3.771107 | -2.282073 | 2.924918 | 0.9127865 | 12.41856 | 3.589517
2018-03-15 01:27 | 120370.3 | 1560.0006 | 5 | 14 | 3.749913 | -2.282011 | 2.924918 | 0.9888477 | 12.41856 | 3.875535
2018-03-15 01:29 | 120490.3 | 1680.0002 | 5 | 14 | 3.7302 | -2.28196 | 2.924918 | 1.064926 | 12.41856 | 4.16006
2018-03-15 01:31 | 120610.3 | 1800.0006 | 5 | 14 | 3.711312 | -2.282063 | 2.924918 | 1.140985 | 12.41856 | 4.443058
2018-03-15 01:33 | 120730.3 | 1920.001 | 5 | 14 | 3.691689 | -2.282035 | 2.924918 | 1.217047 | 12.41856 | 4.724607
2018-03-15 01:35 | 120850.3 | 2040.0006 | 5 | 14 | 3.672843 | -2.282154 | 2.924918 | 1.293129 | 12.41856 | 5.004744
2018-03-15 01:37 | 120970.3 | 2160.001 | 5 | 14 | 3.656026 | -2.282063 | 2.924918 | 1.369187 | 12.41856 | 5.283444
2018-03-15 01:39 | 121090.3 | 2280.0006 | 5 | 14 | 3.640755 | -2.281975 | 2.924918 | 1.445259 | 12.41856 | 5.560977
2018-03-15 01:41 | 121210.3 | 2400.0002 | 5 | 14 | 3.625643 | -2.281997 | 2.924918 | 1.521316 | 12.41856 | 5.837308
2018-03-15 01:43 | 121330.3 | 2520.0007 | 5 | 14 | 3.610112 | -2.282038 | 2.924918 | 1.597324 | 12.41856 | 6.112287
2018-03-15 01:45 | 121450.3 | 2640.0003 | 5 | 14 | 3.596982 | -2.282018 | 2.924918 | 1.673453 | 12.41856 | 6.386613
2018-03-15 01:47 | 121570.3 | 2760.0006 | 5 | 14 | 3.585308 | -2.281979 | 2.924918 | 1.749525 | 12.41856 | 6.659786
2018-03-15 01:49 | 121690.3 | 2880.0007 | 5 | 14 | 3.574519 | -2.282076 | 2.924918 | 1.825568 | 12.41856 | 6.932016
2018-03-15 01:51 | 121810.3 | 3000.0006 | 5 | 14 | 3.562779 | -2.282051 | 2.924918 | 1.901655 | 12.41856 | 7.203558
2018-03-15 01:53 | 121930.3 | 3120.0011 | 5 | 14 | 3.551301 | -2.28204 | 2.924918 | 1.977719 | 12.41856 | 7.474108
2018-03-15 01:55 | 122050.3 | 3240.0014 | 5 | 14 | 3.541015 | -2.282127 | 2.924918 | 2.053796 | 12.41856 | 7.743886
2018-03-15 01:57 | 122170.3 | 3360.001 | 5 | 14 | 3.531321 | -2.281988 | 2.924918 | 2.129848 | 12.41856 | 8.012817
2018-03-15 01:59 | 122290.3 | 3480.0006 | 5 | 14 | 3.520028 | -2.282001 | 2.924918 | 2.205895 | 12.41856 | 8.28095
2018-03-15 02:01 | 122410.3 | 3600.001 | 5 | 14 | 3.506376 | -2.28206 | 2.924918 | 2.281992 | 12.41856 | 8.548302
2018-03-15 02:03 | 122530.3 | 3720.0014 | 5 | 14 | 3.493111 | -2.28202 | 2.924918 | 2.358058 | 12.41856 | 8.814514
2018-03-15 02:05 | 122650.3 | 3840.0011 | 5 | 14 | 3.478978 | -2.282031 | 2.924918 | 2.434126 | 12.41856 | 9.079699
2018-03-15 02:07 | 122770.3 | 3960.0014 | 5 | 14 | 3.462543 | -2.28177 | 2.924918 | 2.510202 | 12.41856 | 9.343774
2018-03-15 02:09 | 122890.3 | 4080.0011 | 5 | 14 | 3.438675 | -2.282197 | 2.924918 | 2.586253 | 12.41856 | 9.60626
2018-03-15 02:11 | 123010.3 | 4200.0014 | 5 | 14 | 3.406257 | -2.282066 | 2.924918 | 2.662308 | 12.41856 | 9.866608
2018-03-15 02:13 | 123130.3 | 4320.0003 | 5 | 14 | 3.361081 | -2.282132 | 2.924918 | 2.7384 | 12.41856 | 10.1242
2018-03-15 02:15 | 123250.3 | 4440.0007 | 5 | 14 | 3.288444 | -2.282091 | 2.924918 | 2.814467 | 12.41856 | 10.37736
2018-03-15 02:17 | 123370.3 | 4560.001 | 5 | 14 | 3.139448 | -2.281767 | 2.924918 | 2.890531 | 12.41856 | 10.62262
2018-03-15 02:18 | 123424.8 | 4614.4172 | 5 | 14 | 2.999993 | -2.282144 | 2.924918 | 2.925005 | 12.41856 | 10.72869
2018-03-15 02:20 | 123544.8 | 120.0012 | 6 | 14 | 3.373969 | 0 | 2.924918 | 2.925005 | 12.41856 | 10.72869
2018-03-15 02:22 | 123664.8 | 240.0001 | 6 | 14 | 3.389368 | 0 | 2.924918 | 2.925005 | 12.41856 | 10.72869
2018-03-15 02:23 | 123724.8 | 300.0019 | 6 | 14 | 3.392934 | 0 | 2.924918 | 2.925005 | 12.41856 | 10.72869
2018-03-15 02:23 | 123724.8 | 0.0025 | 7 | 15 | 3.392934 | 0 | 0 | 0 | 0 | 0
2018-03-15 02:25 | 123844.9 | 120.0015 | 2 | 15 | 4.083446 | 4.890022 | 0.1624559 | 0 | 0.6447703 | 0
2018-03-15 02:27 | 123964.9 | 240.0011 | 2 | 15 | 4.116749 | 4.889946 | 0.325516 | 0 | 1.313109 | 0
2018-03-15 02:29 | 124084.9 | 360.0015 | 2 | 15 | 4.153004 | 4.889923 | 0.4884664 | 0 | 1.98705 | 0
2018-03-15 02:31 | 124204.9 | 480.0003 | 2 | 15 | 4.179771 | 4.889933 | 0.6515032 | 0 | 2.666416 | 0
2018-03-15 02:33 | 124324.9 | 600.0007 | 2 | 15 | 4.200244 | 4.844416 | 0.8144102 | 0 | 3.349197 | 0
2018-03-15 02:35 | 124444.9 | 720.0002 | 2 | 15 | 4.200305 | 4.488434 | 0.969768 | 0 | 4.001745 | 0
2018-03-15 02:37 | 124564.9 | 840.0024 | 2 | 15 | 4.200262 | 4.122356 | 1.113293 | 0 | 4.604591 | 0
2018-03-15 02:39 | 124684.9 | 960.0001 | 2 | 15 | 4.200246 | 3.816761 | 1.245395 | 0 | 5.159455 | 0
2018-03-15 02:41 | 124804.9 | 1080.0016 | 2 | 15 | 4.200271 | 3.546547 | 1.368136 | 0 | 5.675 | 0
2018-03-15 02:43 | 124924.9 | 1200.0011 | 2 | 15 | 4.200233 | 3.29734 | 1.482256 | 0 | 6.154335 | 0
2018-03-15 02:43 | 124943.3 | 1218.3546 | 2 | 15 | 4.20028 | 3.259996 | 1.498949 | 0 | 6.224448 | 0
2018-03-15 02:45 | 125063.3 | 120.0023 | 3 | 15 | 4.220782 | 3.259941 | 1.607255 | 0 | 6.680344 | 0
2018-03-15 02:47 | 125183.3 | 240.0003 | 3 | 15 | 4.245553 | 3.259953 | 1.715893 | 0 | 7.140228 | 0
2018-03-15 02:49 | 125303.3 | 360.0016 | 3 | 15 | 4.271367 | 3.25992 | 1.824574 | 0 | 7.60302 | 0
2018-03-15 02:51 | 125423.3 | 480.002 | 3 | 15 | 4.298977 | 3.259995 | 1.933224 | 0 | 8.068585 | 0
2018-03-15 02:53 | 125543.3 | 600.0016 | 3 | 15 | 4.330169 | 3.259935 | 2.041906 | 0 | 8.537464 | 0
2018-03-15 02:55 | 125663.3 | 720.0012 | 3 | 15 | 4.3661 | 3.259924 | 2.150563 | 0 | 9.009886 | 0
2018-03-15 02:57 | 125783.3 | 840.0005 | 3 | 15 | 4.40029 | 3.206785 | 2.259135 | 0 | 9.48592 | 0
2018-03-15 02:59 | 125903.3 | 960.002 | 3 | 15 | 4.40028 | 2.787891 | 2.358587 | 0 | 9.923542 | 0
2018-03-15 03:01 | 126023.3 | 1080.0007 | 3 | 15 | 4.400304 | 2.444899 | 2.445744 | 0 | 10.30706 | 0
2018-03-15 03:03 | 126143.3 | 1200.0003 | 3 | 15 | 4.40029 | 2.130365 | 2.521924 | 0 | 10.64227 | 0
2018-03-15 03:05 | 126263.3 | 1320.0009 | 3 | 15 | 4.40027 | 1.859418 | 2.588219 | 0 | 10.93399 | 0
2018-03-15 03:07 | 126383.3 | 1440.0003 | 3 | 15 | 4.400284 | 1.636059 | 2.646369 | 0 | 11.18986 | 0
2018-03-15 03:09 | 126503.3 | 1560.0008 | 3 | 15 | 4.400239 | 1.446177 | 2.697667 | 0 | 11.41558 | 0
2018-03-15 03:11 | 126623.3 | 1680.0003 | 3 | 15 | 4.40024 | 1.278043 | 2.743019 | 0 | 11.61515 | 0
2018-03-15 03:13 | 126743.3 | 1800.0006 | 3 | 15 | 4.400251 | 1.12552 | 2.783003 | 0 | 11.79108 | 0
2018-03-15 03:15 | 126863.3 | 1920.0002 | 3 | 15 | 4.400237 | 1.001043 | 2.81838 | 0 | 11.94675 | 0
2018-03-15 03:17 | 126983.3 | 2040.0007 | 3 | 15 | 4.400185 | 0.8948603 | 2.849925 | 0 | 12.08556 | 0
2018-03-15 03:19 | 127103.3 | 2160.001 | 3 | 15 | 4.400197 | 0.803853 | 2.878241 | 0 | 12.21015 | 0
2018-03-15 03:21 | 127223.3 | 2280.0006 | 3 | 15 | 4.400208 | 0.7200775 | 2.903635 | 0 | 12.32189 | 0
2018-03-15 03:23 | 127332.4 | 2389.1186 | 3 | 15 | 4.400219 | 0.6519976 | 2.924387 | 0 | 12.4132 | 0
2018-03-15 03:25 | 127452.4 | 120.0014 | 4 | 15 | 4.331577 | 0 | 2.924387 | 0 | 12.4132 | 0
2018-03-15 03:27 | 127572.4 | 240.001 | 4 | 15 | 4.325802 | 0 | 2.924387 | 0 | 12.4132 | 0
2018-03-15 03:28 | 127632.4 | 300.0038 | 4 | 15 | 4.324143 | 0 | 2.924387 | 0 | 12.4132 | 0
2018-03-15 03:30 | 127752.5 | 120.0005 | 5 | 15 | 4.078797 | -2.282074 | 2.924387 | 0.07604176 | 12.4132 | 0.312734
2018-03-15 03:32 | 127872.5 | 240.0001 | 5 | 15 | 4.042794 | -2.282058 | 2.924387 | 0.1521308 | 12.4132 | 0.6216524
2018-03-15 03:34 | 127992.5 | 360.0005 | 5 | 15 | 4.012149 | -2.282053 | 2.924387 | 0.2281905 | 12.4132 | 0.9279674
2018-03-15 03:36 | 128112.5 | 480.0009 | 5 | 15 | 3.983566 | -2.282015 | 2.924387 | 0.3042614 | 12.4132 | 1.232076
2018-03-15 03:38 | 128232.5 | 600.0005 | 5 | 15 | 3.955051 | -2.281975 | 2.924387 | 0.380323 | 12.4132 | 1.533991
2018-03-15 03:40 | 128352.5 | 720.0018 | 5 | 15 | 3.925224 | -2.282063 | 2.924387 | 0.4563903 | 12.4132 | 1.833709
2018-03-15 03:42 | 128472.5 | 840.0013 | 5 | 15 | 3.897398 | -2.282001 | 2.924387 | 0.5324552 | 12.4132 | 2.131206
2018-03-15 03:44 | 128592.5 | 960.0001 | 5 | 15 | 3.871228 | -2.281945 | 2.924387 | 0.6085227 | 12.4132 | 2.426669
2018-03-15 03:46 | 128712.5 | 1080.0005 | 5 | 15 | 3.845582 | -2.282061 | 2.924387 | 0.6845875 | 12.4132 | 2.720166
2018-03-15 03:48 | 128832.5 | 1200.0001 | 5 | 15 | 3.818758 | -2.282031 | 2.924387 | 0.7606491 | 12.4132 | 3.011656
2018-03-15 03:50 | 128952.5 | 1320.0005 | 5 | 15 | 3.792645 | -2.282006 | 2.924387 | 0.8367202 | 12.4132 | 3.301131
2018-03-15 03:52 | 129072.5 | 1440.0017 | 5 | 15 | 3.77027 | -2.282056 | 2.924387 | 0.9127909 | 12.4132 | 3.588773
2018-03-15 03:54 | 129192.5 | 1560.0013 | 5 | 15 | 3.749915 | -2.281981 | 2.924387 | 0.9888474 | 12.4132 | 3.874739
2018-03-15 03:56 | 129312.5 | 1680.0001 | 5 | 15 | 3.729926 | -2.282054 | 2.924387 | 1.064916 | 12.4132 | 4.159229
2018-03-15 03:58 | 129432.5 | 1800.0013 | 5 | 15 | 3.708973 | -2.282018 | 2.924387 | 1.14098 | 12.4132 | 4.44215
2018-03-15 04:00 | 129552.5 | 1920.001 | 5 | 15 | 3.689794 | -2.282038 | 2.924387 | 1.217005 | 12.4132 | 4.723384
2018-03-15 04:02 | 129672.5 | 2040.0013 | 5 | 15 | 3.67212 | -2.282015 | 2.924387 | 1.293115 | 12.4132 | 5.003533
2018-03-15 04:04 | 129792.5 | 2160.0001 | 5 | 15 | 3.655893 | -2.281977 | 2.924387 | 1.369182 | 12.4132 | 5.282244
2018-03-15 04:06 | 129912.5 | 2280.0013 | 5 | 15 | 3.63951 | -2.281985 | 2.924387 | 1.44524 | 12.4132 | 5.559689
2018-03-15 04:08 | 130032.5 | 2400.0001 | 5 | 15 | 3.623101 | -2.282054 | 2.924387 | 1.52131 | 12.4132 | 5.835901
2018-03-15 04:10 | 130152.5 | 2520.0013 | 5 | 15 | 3.609099 | -2.282119 | 2.924387 | 1.597377 | 12.4132 | 6.110959
2018-03-15 04:12 | 130272.5 | 2640.0001 | 5 | 15 | 3.596813 | -2.282043 | 2.924387 | 1.673446 | 12.4132 | 6.385016
2018-03-15 04:14 | 130392.5 | 2760.0005 | 5 | 15 | 3.584989 | -2.282008 | 2.924387 | 1.749514 | 12.4132 | 6.658166
2018-03-15 04:16 | 130512.5 | 2880.0001 | 5 | 15 | 3.572077 | -2.282146 | 2.924387 | 1.825586 | 12.4132 | 6.930402
2018-03-15 04:18 | 130632.5 | 3000.0013 | 5 | 15 | 3.560737 | -2.282182 | 2.924387 | 1.901645 | 12.4132 | 7.201643
2018-03-15 04:20 | 130752.5 | 3120.0006 | 5 | 15 | 3.550599 | -2.28195 | 2.924387 | 1.97772 | 12.4132 | 7.472136
2018-03-15 04:22 | 130872.5 | 3240.0013 | 5 | 15 | 3.541008 | -2.281997 | 2.924387 | 2.053787 | 12.4132 | 7.741865
2018-03-15 04:24 | 130992.5 | 3360.0009 | 5 | 15 | 3.529796 | -2.282049 | 2.924387 | 2.129842 | 12.4132 | 8.010763
2018-03-15 04:26 | 131112.5 | 3480.0005 | 5 | 15 | 3.516925 | -2.28213 | 2.924387 | 2.205892 | 12.4132 | 8.278706
2018-03-15 04:28 | 131232.5 | 3600.0001 | 5 | 15 | 3.505042 | -2.281831 | 2.924387 | 2.281988 | 12.4132 | 8.54588
2018-03-15 04:30 | 131352.5 | 3720.0005 | 5 | 15 | 3.492858 | -2.281977 | 2.924387 | 2.358054 | 12.4132 | 8.812027
2018-03-15 04:32 | 131472.5 | 3840.0009 | 5 | 15 | 3.478339 | -2.282104 | 2.924387 | 2.43411 | 12.4132 | 9.077152
2018-03-15 04:34 | 131592.5 | 3960.0013 | 5 | 15 | 3.458329 | -2.282173 | 2.924387 | 2.510183 | 12.4132 | 9.341039
2018-03-15 04:36 | 131712.5 | 4080.0009 | 5 | 15 | 3.435249 | -2.28199 | 2.924387 | 2.586155 | 12.4132 | 9.602921
2018-03-15 04:38 | 131832.5 | 4200.0014 | 5 | 15 | 3.404912 | -2.281954 | 2.924387 | 2.662277 | 12.4132 | 9.863333
2018-03-15 04:40 | 131952.5 | 4320.001 | 5 | 15 | 3.360229 | -2.281919 | 2.924387 | 2.738387 | 12.4132 | 10.12092
2018-03-15 04:42 | 132072.5 | 4440.0014 | 5 | 15 | 3.283988 | -2.282017 | 2.924387 | 2.814456 | 12.4132 | 10.37392
2018-03-15 04:44 | 132192.5 | 4560.0009 | 5 | 15 | 3.129139 | -2.282139 | 2.924387 | 2.890504 | 12.4132 | 10.61855
2018-03-15 04:45 | 132243.5 | 4610.9969 | 5 | 15 | 2.999982 | -2.282087 | 2.924387 | 2.922829 | 12.4132 | 10.71781
2018-03-15 04:47 | 132363.5 | 120.0014 | 6 | 15 | 3.377631 | 0 | 2.924387 | 2.922829 | 12.4132 | 10.71781
2018-03-15 04:49 | 132483.5 | 240.0011 | 6 | 15 | 3.393173 | 0 | 2.924387 | 2.922829 | 12.4132 | 10.71781
2018-03-15 04:50 | 132543.5 | 300.0022 | 6 | 15 | 3.396826 | 0 | 2.924387 | 2.922829 | 12.4132 | 10.71781
2018-03-15 04:50 | 132543.6 | 0.0024 | 7 | 16 | 3.396853 | 0 | 0 | 0 | 0 | 0
2018-03-15 04:52 | 132663.7 | 120.0008 | 2 | 16 | 4.086018 | 4.889997 | 0.1623713 | 0 | 0.6448517 | 0
2018-03-15 04:54 | 132783.7 | 240.0003 | 2 | 16 | 4.118741 | 4.889977 | 0.3254467 | 0 | 1.313707 | 0
2018-03-15 04:56 | 132903.7 | 360.0008 | 2 | 16 | 4.152692 | 4.889959 | 0.4884433 | 0 | 1.987919 | 0
2018-03-15 04:58 | 133023.7 | 480.001 | 2 | 16 | 4.178713 | 4.889996 | 0.6514211 | 0 | 2.666897 | 0
2018-03-15 05:00 | 133143.7 | 600.0015 | 2 | 16 | 4.200289 | 4.830719 | 0.8142901 | 0 | 3.349439 | 0
2018-03-15 05:02 | 133263.7 | 720.0003 | 2 | 16 | 4.200269 | 4.448219 | 0.9687222 | 0 | 3.998099 | 0
2018-03-15 05:04 | 133383.7 | 840.0015 | 2 | 16 | 4.200266 | 4.119459 | 1.111377 | 0 | 4.597289 | 0
2018-03-15 05:06 | 133503.7 | 960.0003 | 2 | 16 | 4.200302 | 3.828419 | 1.243769 | 0 | 5.153371 | 0
2018-03-15 05:08 | 133623.7 | 1080.0007 | 2 | 16 | 4.200278 | 3.559208 | 1.366785 | 0 | 5.670071 | 0
2018-03-15 05:10 | 133743.7 | 1200.0007 | 2 | 16 | 4.200279 | 3.282227 | 1.480914 | 0 | 6.149444 | 0
2018-03-15 05:10 | 133753.5 | 1209.8422 | 2 | 16 | 4.200268 | 3.259983 | 1.489849 | 0 | 6.186975 | 0
2018-03-15 05:12 | 133873.5 | 120.0008 | 3 | 16 | 4.220199 | 3.259941 | 1.598172 | 0 | 6.642943 | 0
2018-03-15 05:14 | 133993.5 | 240.0019 | 3 | 16 | 4.243264 | 3.259979 | 1.70681 | 0 | 7.102652 | 0
2018-03-15 05:16 | 134113.5 | 360.0001 | 3 | 16 | 4.268114 | 3.259954 | 1.815448 | 0 | 7.564957 | 0
2018-03-15 05:18 | 134233.5 | 480.0012 | 3 | 16 | 4.296853 | 3.260015 | 1.924151 | 0 | 8.030434 | 0
2018-03-15 05:20 | 134353.5 | 600 | 3 | 16 | 4.329325 | 3.260027 | 2.032789 | 0 | 8.498981 | 0
2018-03-15 05:22 | 134473.5 | 720.002 | 3 | 16 | 4.363131 | 3.260073 | 2.141462 | 0 | 8.971277 | 0
2018-03-15 05:24 | 134593.5 | 840.0016 | 3 | 16 | 4.399105 | 3.260054 | 2.250162 | 0 | 9.447491 | 0
2018-03-15 05:26 | 134713.5 | 960.002 | 3 | 16 | 4.400281 | 2.827005 | 2.351285 | 0 | 9.892461 | 0
2018-03-15 05:28 | 134833.5 | 1080.0008 | 3 | 16 | 4.400297 | 2.457947 | 2.439265 | 0 | 10.2796 | 0
2018-03-15 05:30 | 134953.5 | 1200.0015 | 3 | 16 | 4.40028 | 2.145651 | 2.515807 | 0 | 10.6164 | 0
2018-03-15 05:32 | 135073.5 | 1320.0012 | 3 | 16 | 4.400249 | 1.882957 | 2.582849 | 0 | 10.91141 | 0
2018-03-15 05:34 | 135193.5 | 1440.001 | 3 | 16 | 4.400262 | 1.660583 | 2.641824 | 0 | 11.17091 | 0
2018-03-15 05:36 | 135313.5 | 1560.0015 | 3 | 16 | 4.400259 | 1.460969 | 2.693811 | 0 | 11.39967 | 0
2018-03-15 05:38 | 135433.5 | 1680.0002 | 3 | 16 | 4.400246 | 1.281909 | 2.739419 | 0 | 11.60035 | 0
2018-03-15 05:40 | 135553.5 | 1800.001 | 3 | 16 | 4.400228 | 1.136474 | 2.779657 | 0 | 11.77741 | 0
2018-03-15 05:42 | 135673.5 | 1920.001 | 3 | 16 | 4.40025 | 1.014734 | 2.815429 | 0 | 11.93482 | 0
2018-03-15 05:44 | 135793.5 | 2040.0007 | 3 | 16 | 4.400246 | 0.9075193 | 2.847422 | 0 | 12.07559 | 0
2018-03-15 05:46 | 135913.5 | 2160.001 | 3 | 16 | 4.400159 | 0.8071699 | 2.876006 | 0 | 12.20137 | 0
2018-03-15 05:48 | 136033.5 | 2280.0007 | 3 | 16 | 4.400186 | 0.7239285 | 2.901473 | 0 | 12.31343 | 0
2018-03-15 05:50 | 136153.5 | 2400.001 | 3 | 16 | 4.400244 | 0.6535301 | 2.924387 | 0 | 12.41425 | 0
2018-03-15 05:50 | 136156.3 | 2402.7913 | 3 | 16 | 4.400219 | 0.6519928 | 2.924914 | 0 | 12.41657 | 0
2018-03-15 05:52 | 136276.3 | 120.0016 | 4 | 16 | 4.332033 | 0 | 2.924914 | 0 | 12.41657 | 0
2018-03-15 05:54 | 136396.3 | 240.0011 | 4 | 16 | 4.326274 | 0 | 2.924914 | 0 | 12.41657 | 0
2018-03-15 05:55 | 136456.3 | 300.0023 | 4 | 16 | 4.324655 | 0 | 2.924914 | 0 | 12.41657 | 0
2018-03-15 05:57 | 136576.4 | 120.0015 | 5 | 16 | 4.079953 | -2.281988 | 2.924914 | 0.07605299 | 12.41657 | 0.312827
2018-03-15 05:59 | 136696.4 | 240.001 | 5 | 16 | 4.045607 | -2.281905 | 2.924914 | 0.1521078 | 12.41657 | 0.6217684
2018-03-15 06:01 | 136816.4 | 360.0015 | 5 | 16 | 4.015806 | -2.281939 | 2.924914 | 0.2281958 | 12.41657 | 0.928448
2018-03-15 06:03 | 136936.4 | 480.001 | 5 | 16 | 3.986168 | -2.281979 | 2.924914 | 0.3042355 | 12.41657 | 1.232687
2018-03-15 06:05 | 137056.4 | 600.0014 | 5 | 16 | 3.955678 | -2.282123 | 2.924914 | 0.3803238 | 12.41657 | 1.53482
2018-03-15 06:07 | 137176.4 | 720.0002 | 5 | 16 | 3.927243 | -2.28204 | 2.924914 | 0.4563863 | 12.41657 | 1.834606
2018-03-15 06:09 | 137296.4 | 840.0014 | 5 | 16 | 3.900442 | -2.282013 | 2.924914 | 0.5324615 | 12.41657 | 2.132339
2018-03-15 06:11 | 137416.4 | 960.0002 | 5 | 16 | 3.874411 | -2.28204 | 2.924914 | 0.6084903 | 12.41657 | 2.427899
2018-03-15 06:13 | 137536.4 | 1080.0014 | 5 | 16 | 3.846838 | -2.282058 | 2.924914 | 0.6845783 | 12.41657 | 2.721664
2018-03-15 06:15 | 137656.4 | 1200.001 | 5 | 16 | 3.819652 | -2.282104 | 2.924914 | 0.7606593 | 12.41657 | 3.013283
2018-03-15 06:17 | 137776.4 | 1320.0006 | 5 | 16 | 3.795136 | -2.281992 | 2.924914 | 0.8367173 | 12.41657 | 3.302847
2018-03-15 06:19 | 137896.4 | 1440.001 | 5 | 16 | 3.773398 | -2.282013 | 2.924914 | 0.9127883 | 12.41657 | 3.590707
2018-03-15 06:21 | 138016.4 | 1560.0006 | 5 | 16 | 3.752173 | -2.28202 | 2.924914 | 0.9888382 | 12.41657 | 3.876871
2018-03-15 06:23 | 138136.4 | 1680.001 | 5 | 16 | 3.730379 | -2.282217 | 2.924914 | 1.06492 | 12.41657 | 4.161507
2018-03-15 06:25 | 138256.4 | 1800.0006 | 5 | 16 | 3.710676 | -2.281981 | 2.924914 | 1.140953 | 12.41657 | 4.44438
2018-03-15 06:27 | 138376.4 | 1920.0002 | 5 | 16 | 3.692352 | -2.282069 | 2.924914 | 1.21701 | 12.41657 | 4.725893
2018-03-15 06:29 | 138496.4 | 2040.0014 | 5 | 16 | 3.674951 | -2.28204 | 2.924914 | 1.293081 | 12.41657 | 5.006116
2018-03-15 06:31 | 138616.4 | 2160.001 | 5 | 16 | 3.656883 | -2.282073 | 2.924914 | 1.369157 | 12.41657 | 5.285013
2018-03-15 06:33 | 138736.4 | 2280.0006 | 5 | 16 | 3.639853 | -2.282098 | 2.924914 | 1.445251 | 12.41657 | 5.562614
2018-03-15 06:35 | 138856.4 | 2400.0002 | 5 | 16 | 3.624898 | -2.282123 | 2.924914 | 1.521305 | 12.41657 | 5.838861
2018-03-15 06:37 | 138976.4 | 2520.0006 | 5 | 16 | 3.611651 | -2.282029 | 2.924914 | 1.597373 | 12.41657 | 6.114089
2018-03-15 06:39 | 139096.4 | 2640.0002 | 5 | 16 | 3.59844 | -2.281952 | 2.924914 | 1.673447 | 12.41657 | 6.388343
2018-03-15 06:41 | 139216.4 | 2760.0014 | 5 | 16 | 3.584708 | -2.282017 | 2.924914 | 1.749505 | 12.41657 | 6.6615
2018-03-15 06:43 | 139336.4 | 2880.0002 | 5 | 16 | 3.573118 | -2.281973 | 2.924914 | 1.825573 | 12.41657 | 6.933733
2018-03-15 06:45 | 139456.4 | 3000.0014 | 5 | 16 | 3.562694 | -2.282051 | 2.924914 | 1.901644 | 12.41657 | 7.205136
2018-03-15 06:47 | 139576.4 | 3120.0002 | 5 | 16 | 3.552763 | -2.282051 | 2.924914 | 1.977704 | 12.41657 | 7.475747
2018-03-15 06:49 | 139696.4 | 3240.0014 | 5 | 16 | 3.541145 | -2.281922 | 2.924914 | 2.053774 | 12.41657 | 7.745581
2018-03-15 06:51 | 139816.4 | 3360.001 | 5 | 16 | 3.529351 | -2.282067 | 2.924914 | 2.129813 | 12.41657 | 8.014384
2018-03-15 06:53 | 139936.4 | 3480.0007 | 5 | 16 | 3.518126 | -2.282084 | 2.924914 | 2.205898 | 12.41657 | 8.282485
2018-03-15 06:55 | 140056.4 | 3600.001 | 5 | 16 | 3.507207 | -2.282004 | 2.924914 | 2.281952 | 12.41657 | 8.549638
2018-03-15 06:57 | 140176.4 | 3720.0006 | 5 | 16 | 3.49399 | -2.28197 | 2.924914 | 2.358047 | 12.41657 | 8.816036
2018-03-15 06:59 | 140296.4 | 3840.0002 | 5 | 16 | 3.477014 | -2.282142 | 2.924914 | 2.434064 | 12.41657 | 9.081007
2018-03-15 07:01 | 140416.4 | 3960.0014 | 5 | 16 | 3.45918 | -2.282091 | 2.924914 | 2.510166 | 12.41657 | 9.344953
2018-03-15 07:03 | 140536.4 | 4080.0002 | 5 | 16 | 3.437599 | -2.282064 | 2.924914 | 2.58624 | 12.41657 | 9.607312
2018-03-15 07:05 | 140656.4 | 4200.0014 | 5 | 16 | 3.408018 | -2.282056 | 2.924914 | 2.662311 | 12.41657 | 9.867775
2018-03-15 07:07 | 140776.4 | 4320.0003 | 5 | 16 | 3.360167 | -2.28201 | 2.924914 | 2.738372 | 12.41657 | 10.12533
2018-03-15 07:09 | 140896.4 | 4440.0014 | 5 | 16 | 3.283158 | -2.282092 | 2.924914 | 2.814445 | 12.41657 | 10.37825
2018-03-15 07:11 | 141016.4 | 4560.0003 | 5 | 16 | 3.134257 | -2.282092 | 2.924914 | 2.890473 | 12.41657 | 10.62297
2018-03-15 07:12 | 141070.2 | 4613.7923 | 5 | 16 | 2.999991 | -2.282048 | 2.924914 | 2.924613 | 12.41657 | 10.72791
2018-03-15 07:14 | 141190.3 | 120.0014 | 6 | 16 | 3.37684 | 0 | 2.924914 | 2.924624 | 12.41657 | 10.72794
2018-03-15 07:16 | 141310.3 | 240.0003 | 6 | 16 | 3.39255 | 0 | 2.924914 | 2.924624 | 12.41657 | 10.72794
2018-03-15 07:17 | 141370.3 | 300.0031 | 6 | 16 | 3.396242 | 0 | 2.924914 | 2.924624 | 12.41657 | 10.72794
2018-03-15 07:17 | 141370.3 | 0.0023 | 7 | 17 | 3.396243 | 0 | 0 | 0 | 0 | 0
2018-03-15 07:19 | 141490.3 | 120.0006 | 2 | 17 | 4.087117 | 4.890001 | 0.1624172 | 0 | 0.6453707 | 0
2018-03-15 07:21 | 141610.3 | 240.001 | 2 | 17 | 4.118251 | 4.889999 | 0.3253025 | 0 | 1.313469 | 0
2018-03-15 07:23 | 141730.3 | 360.0014 | 2 | 17 | 4.151848 | 4.890009 | 0.4884121 | 0 | 1.988002 | 0
2018-03-15 07:25 | 141850.3 | 480.0009 | 2 | 17 | 4.180681 | 4.889997 | 0.6514052 | 0 | 2.667107 | 0
2018-03-15 07:27 | 141970.3 | 600.0014 | 2 | 17 | 4.200296 | 4.78727 | 0.8139365 | 0 | 3.348615 | 0
2018-03-15 07:29 | 142090.3 | 720.0009 | 2 | 17 | 4.200305 | 4.44821 | 0.9677019 | 0 | 3.994473 | 0
2018-03-15 07:31 | 142210.3 | 840.0014 | 2 | 17 | 4.200287 | 4.133757 | 1.11072 | 0 | 4.59519 | 0
2018-03-15 07:33 | 142330.3 | 960.001 | 2 | 17 | 4.200285 | 3.828751 | 1.243359 | 0 | 5.152311 | 0
2018-03-15 07:35 | 142450.3 | 1080.0005 | 2 | 17 | 4.20027 | 3.522966 | 1.365854 | 0 | 5.666824 | 0
2018-03-15 07:37 | 142570.3 | 1200.0003 | 2 | 17 | 4.200253 | 3.265913 | 1.478846 | 0 | 6.141419 | 0
2018-03-15 07:37 | 142573.1 | 1202.805 | 2 | 17 | 4.200243 | 3.259989 | 1.481445 | 0 | 6.152336 | 0
2018-03-15 07:39 | 142693.2 | 120.0004 | 3 | 17 | 4.219117 | 3.26 | 1.589671 | 0 | 6.607829 | 0
2018-03-15 07:41 | 142813.2 | 240.0021 | 3 | 17 | 4.241446 | 3.259972 | 1.698411 | 0 | 7.067799 | 0
2018-03-15 07:43 | 142933.2 | 360 | 3 | 17 | 4.268025 | 3.259996 | 1.807073 | 0 | 7.530082 | 0
2018-03-15 07:45 | 143053.2 | 480.0003 | 3 | 17 | 4.297504 | 3.260002 | 1.915701 | 0 | 7.995305 | 0
2018-03-15 07:47 | 143173.2 | 600.0015 | 3 | 17 | 4.3283 | 3.260015 | 2.024366 | 0 | 8.463948 | 0
2018-03-15 07:49 | 143293.2 | 720.0003 | 3 | 17 | 4.360943 | 3.260061 | 2.133071 | 0 | 8.936218 | 0
2018-03-15 07:51 | 143413.2 | 840.0007 | 3 | 17 | 4.39713 | 3.260023 | 2.241746 | 0 | 9.412074 | 0
2018-03-15 07:53 | 143533.2 | 960.0003 | 3 | 17 | 4.400312 | 2.826603 | 2.343217 | 0 | 9.85856 | 0
2018-03-15 07:55 | 143653.2 | 1080.0024 | 3 | 17 | 4.400291 | 2.471306 | 2.431325 | 0 | 10.24626 | 0
2018-03-15 07:57 | 143773.2 | 1200.0019 | 3 | 17 | 4.400277 | 2.167709 | 2.508477 | 0 | 10.58575 | 0
2018-03-15 07:59 | 143893.2 | 1320.0008 | 3 | 17 | 4.400249 | 1.906584 | 2.576342 | 0 | 10.88438 | 0
2018-03-15 08:01 | 144013.2 | 1440.0018 | 3 | 17 | 4.400269 | 1.668966 | 2.635879 | 0 | 11.14636 | 0
2018-03-15 08:03 | 144133.2 | 1560.0024 | 3 | 17 | 4.400247 | 1.463786 | 2.687968 | 0 | 11.37556 | 0
2018-03-15 08:05 | 144253.2 | 1680.001 | 3 | 17 | 4.400261 | 1.294481 | 2.733855 | 0 | 11.57747 | 0
2018-03-15 08:07 | 144373.2 | 1800.0014 | 3 | 17 | 4.400251 | 1.152191 | 2.774537 | 0 | 11.75649 | 0
2018-03-15 08:09 | 144493.2 | 1920.0019 | 3 | 17 | 4.400255 | 1.026476 | 2.810812 | 0 | 11.9161 | 0
2018-03-15 08:11 | 144613.2 | 2040.0015 | 3 | 17 | 4.400213 | 0.9097681 | 2.843029 | 0 | 12.05786 | 0
2018-03-15 08:13 | 144733.2 | 2160.001 | 3 | 17 | 4.400214 | 0.8136253 | 2.871711 | 0 | 12.18407 | 0
2018-03-15 08:15 | 144853.2 | 2280.0015 | 3 | 17 | 4.400228 | 0.7322226 | 2.897436 | 0 | 12.29727 | 0
2018-03-15 08:17 | 144973.2 | 2400.001 | 3 | 17 | 4.400185 | 0.6622162 | 2.920649 | 0 | 12.39941 | 0
2018-03-15 08:17 | 144993.1 | 2419.9506 | 3 | 17 | 4.400222 | 0.6519909 | 2.9243 | 0 | 12.41547 | 0
2018-03-15 08:19 | 145113.2 | 120.0013 | 4 | 17 | 4.331976 | 0 | 2.9243 | 0 | 12.41547 | 0
2018-03-15 08:21 | 145233.2 | 240.0002 | 4 | 17 | 4.326252 | 0 | 2.9243 | 0 | 12.41547 | 0
2018-03-15 08:22 | 145293.2 | 300.0013 | 4 | 17 | 4.32462 | 0 | 2.9243 | 0 | 12.41547 | 0
2018-03-15 08:24 | 145413.2 | 120.0014 | 5 | 17 | 4.078893 | -2.281932 | 2.9243 | 0.07606457 | 12.41547 | 0.3127844
2018-03-15 08:26 | 145533.2 | 240.0009 | 5 | 17 | 4.04504 | -2.282134 | 2.9243 | 0.1520976 | 12.41547 | 0.6215847
2018-03-15 08:28 | 145653.2 | 360.0006 | 5 | 17 | 4.013385 | -2.282018 | 2.9243 | 0.2281716 | 12.41547 | 0.9281104
2018-03-15 08:30 | 145773.2 | 480.0011 | 5 | 17 | 3.982801 | -2.282105 | 2.9243 | 0.3042498 | 12.41547 | 1.232256
2018-03-15 08:32 | 145893.2 | 600.0006 | 5 | 17 | 3.954108 | -2.282038 | 2.9243 | 0.38032 | 12.41547 | 1.53413
2018-03-15 08:34 | 146013.2 | 720.0011 | 5 | 17 | 3.926864 | -2.28204 | 2.9243 | 0.4563714 | 12.41547 | 1.833798
2018-03-15 08:36 | 146133.2 | 840.0006 | 5 | 17 | 3.89968 | -2.281998 | 2.9243 | 0.5324431 | 12.41547 | 2.13149
2018-03-15 08:38 | 146253.2 | 960.001 | 5 | 17 | 3.871466 | -2.281983 | 2.9243 | 0.6085099 | 12.41547 | 2.427048
2018-03-15 08:40 | 146373.2 | 1080.0015 | 5 | 17 | 3.844922 | -2.282024 | 2.9243 | 0.6845826 | 12.41547 | 2.720547
2018-03-15 08:42 | 146493.2 | 1200.0011 | 5 | 17 | 3.81924 | -2.281965 | 2.9243 | 0.7606436 | 12.41547 | 3.012007
2018-03-15 08:44 | 146613.2 | 1320.0014 | 5 | 17 | 3.795425 | -2.281975 | 2.9243 | 0.8366467 | 12.41547 | 3.301372
2018-03-15 08:46 | 146733.2 | 1440.0003 | 5 | 17 | 3.772166 | -2.28197 | 2.9243 | 0.9127882 | 12.41547 | 3.589479
2018-03-15 08:48 | 146853.2 | 1560.0014 | 5 | 17 | 3.750224 | -2.282028 | 2.9243 | 0.9888418 | 12.41547 | 3.875514
2018-03-15 08:50 | 146973.2 | 1680.0003 | 5 | 17 | 3.730083 | -2.282114 | 2.9243 | 1.064913 | 12.41547 | 4.160026
2018-03-15 08:52 | 147093.2 | 1800.0015 | 5 | 17 | 3.711399 | -2.281988 | 2.9243 | 1.140985 | 12.41547 | 4.44306
2018-03-15 08:54 | 147213.2 | 1920.0003 | 5 | 17 | 3.69275 | -2.281983 | 2.9243 | 1.216991 | 12.41547 | 4.724444
2018-03-15 08:56 | 147333.2 | 2040.0024 | 5 | 17 | 3.673132 | -2.281993 | 2.9243 | 1.293089 | 12.41547 | 5.004704
2018-03-15 08:58 | 147453.2 | 2160.0002 | 5 | 17 | 3.65586 | -2.282006 | 2.9243 | 1.36918 | 12.41547 | 5.283528
2018-03-15 09:00 | 147573.2 | 2280.0006 | 5 | 17 | 3.640182 | -2.282043 | 2.9243 | 1.445246 | 12.41547 | 5.561006
2018-03-15 09:02 | 147693.2 | 2400.0002 | 5 | 17 | 3.625831 | -2.28211 | 2.9243 | 1.5213 | 12.41547 | 5.837313
2018-03-15 09:04 | 147813.2 | 2520.0006 | 5 | 17 | 3.610984 | -2.281979 | 2.9243 | 1.597381 | 12.41547 | 6.112615
2018-03-15 09:06 | 147933.2 | 2640.0002 | 5 | 17 | 3.596879 | -2.281975 | 2.9243 | 1.673447 | 12.41547 | 6.386734
2018-03-15 09:08 | 148053.2 | 2760.0006 | 5 | 17 | 3.584857 | -2.282017 | 2.9243 | 1.749501 | 12.41547 | 6.659823
2018-03-15 09:10 | 148173.2 | 2880.001 | 5 | 17 | 3.574286 | -2.28201 | 2.9243 | 1.825576 | 12.41547 | 6.932132
2018-03-15 09:12 | 148293.2 | 3000.0006 | 5 | 17 | 3.563676 | -2.281891 | 2.9243 | 1.901633 | 12.41547 | 7.20358
2018-03-15 09:14 | 148413.2 | 3120.001 | 5 | 17 | 3.551511 | -2.282028 | 2.9243 | 1.977696 | 12.41547 | 7.474189
2018-03-15 09:16 | 148533.2 | 3240.0014 | 5 | 17 | 3.540839 | -2.282031 | 2.9243 | 2.053747 | 12.41547 | 7.743871
2018-03-15 09:18 | 148653.2 | 3360.001 | 5 | 17 | 3.530579 | -2.28204 | 2.9243 | 2.129829 | 12.41547 | 8.012874
2018-03-15 09:20 | 148773.2 | 3480.0006 | 5 | 17 | 3.520195 | -2.28208 | 2.9243 | 2.205892 | 12.41547 | 8.281038
2018-03-15 09:22 | 148893.2 | 3600.001 | 5 | 17 | 3.507395 | -2.282015 | 2.9243 | 2.28197 | 12.41547 | 8.548384
2018-03-15 09:24 | 149013.2 | 3720.0006 | 5 | 17 | 3.493044 | -2.28202 | 2.9243 | 2.358039 | 12.41547 | 8.814637
2018-03-15 09:26 | 149133.2 | 3840.001 | 5 | 17 | 3.478429 | -2.282078 | 2.9243 | 2.43411 | 12.41547 | 9.07981
2018-03-15 09:28 | 149253.2 | 3960.0014 | 5 | 17 | 3.462275 | -2.282049 | 2.9243 | 2.510164 | 12.41547 | 9.34376
2018-03-15 09:30 | 149373.2 | 4080.001 | 5 | 17 | 3.440115 | -2.282119 | 2.9243 | 2.586241 | 12.41547 | 9.606367
2018-03-15 09:32 | 149493.2 | 4200.0007 | 5 | 17 | 3.406846 | -2.282123 | 2.9243 | 2.66227 | 12.41547 | 9.866739
2018-03-15 09:34 | 149613.2 | 4320.0003 | 5 | 17 | 3.360363 | -2.282076 | 2.9243 | 2.738381 | 12.41547 | 10.12438
2018-03-15 09:36 | 149733.2 | 4440.0007 | 5 | 17 | 3.286207 | -2.282098 | 2.9243 | 2.814451 | 12.41547 | 10.37743
2018-03-15 09:38 | 149853.2 | 4560.001 | 5 | 17 | 3.138806 | -2.282114 | 2.9243 | 2.8905 | 12.41547 | 10.62254
2018-03-15 09:39 | 149907.9 | 4614.6779 | 5 | 17 | 2.999987 | -2.282101 | 2.9243 | 2.925179 | 12.41547 | 10.72923
2018-03-15 09:41 | 150028 | 120.0014 | 6 | 17 | 3.371919 | 0 | 2.9243 | 2.925179 | 12.41547 | 10.72923
2018-03-15 09:43 | 150148 | 240.0009 | 6 | 17 | 3.387151 | 0 | 2.9243 | 2.925179 | 12.41547 | 10.72923
2018-03-15 09:44 | 150208 | 300.002 | 6 | 17 | 3.390707 | 0 | 2.9243 | 2.925179 | 12.41547 | 10.72923
2018-03-15 09:44 | 150208 | 0.0025 | 7 | 18 | 3.390694 | 0 | 0 | 0 | 0 | 0
2018-03-15 09:46 | 150328.1 | 120.0008 | 2 | 18 | 4.083882 | 4.889988 | 0.1623847 | 2e-11 | 0.6445271 | 6.8e-11
2018-03-15 09:48 | 150448.1 | 240.001 | 2 | 18 | 4.116414 | 4.889965 | 0.3254288 | 2e-11 | 1.312831 | 6.8e-11
2018-03-15 09:50 | 150568.1 | 360.0007 | 2 | 18 | 4.153723 | 4.889963 | 0.4884308 | 2e-11 | 1.986936 | 6.8e-11
2018-03-15 09:52 | 150688.1 | 480.0011 | 2 | 18 | 4.181126 | 4.890005 | 0.6514249 | 2e-11 | 2.666326 | 6.8e-11
2018-03-15 09:54 | 150808.1 | 600.0014 | 2 | 18 | 4.200255 | 4.810005 | 0.8141547 | 2e-11 | 3.348577 | 6.8e-11
2018-03-15 09:56 | 150928.1 | 720.001 | 2 | 18 | 4.200281 | 4.481331 | 0.9689246 | 2e-11 | 3.998651 | 6.8e-11
2018-03-15 09:58 | 151048.1 | 840.0015 | 2 | 18 | 4.2003 | 4.135687 | 1.11249 | 2e-11 | 4.601667 | 6.8e-11
2018-03-15 10:00 | 151168.1 | 960.0003 | 2 | 18 | 4.200271 | 3.808735 | 1.244717 | 2e-11 | 5.157058 | 6.8e-11
2018-03-15 10:02 | 151288.1 | 1080.0024 | 2 | 18 | 4.200298 | 3.537447 | 1.366989 | 2e-11 | 5.670632 | 6.8e-11
2018-03-15 10:04 | 151408.1 | 1200.0001 | 2 | 18 | 4.200252 | 3.29093 | 1.480737 | 2e-11 | 6.148405 | 6.8e-11
2018-03-15 10:05 | 151422.9 | 1214.8473 | 2 | 18 | 4.200228 | 3.259995 | 1.494278 | 2e-11 | 6.20528 | 6.8e-11
2018-03-15 10:07 | 151542.9 | 120.0008 | 3 | 18 | 4.219697 | 3.259928 | 1.602529 | 2e-11 | 6.660895 | 6.8e-11
2018-03-15 10:09 | 151662.9 | 240.0003 | 3 | 18 | 4.244872 | 3.259912 | 1.71121 | 2e-11 | 7.120828 | 6.8e-11
2018-03-15 10:11 | 151782.9 | 360.0017 | 3 | 18 | 4.271269 | 3.259987 | 1.819852 | 2e-11 | 7.583425 | 6.8e-11
2018-03-15 10:13 | 151902.9 | 480.0012 | 3 | 18 | 4.299222 | 3.260021 | 1.92855 | 2e-11 | 8.049203 | 6.8e-11
2018-03-15 10:15 | 152022.9 | 600.0008 | 3 | 18 | 4.329531 | 3.25996 | 2.037182 | 2e-11 | 8.517845 | 6.8e-11
2018-03-15 10:17 | 152142.9 | 720.002 | 3 | 18 | 4.364213 | 3.25997 | 2.145884 | 2e-11 | 8.990306 | 6.8e-11
2018-03-15 10:19 | 152262.9 | 840.0001 | 3 | 18 | 4.400294 | 3.219074 | 2.254487 | 2e-11 | 9.466346 | 6.8e-11
2018-03-15 10:21 | 152382.9 | 960.0011 | 3 | 18 | 4.400269 | 2.792173 | 2.354182 | 2e-11 | 9.905034 | 6.8e-11
2018-03-15 10:23 | 152502.9 | 1080.0007 | 3 | 18 | 4.400278 | 2.451818 | 2.441436 | 2e-11 | 10.28897 | 6.8e-11
2018-03-15 10:25 | 152622.9 | 1200.001 | 3 | 18 | 4.400262 | 2.146143 | 2.517974 | 2e-11 | 10.62576 | 6.8e-11
2018-03-15 10:27 | 152742.9 | 1320.0007 | 3 | 18 | 4.400311 | 1.870124 | 2.584816 | 2e-11 | 10.91989 | 6.8e-11
2018-03-15 10:29 | 152862.9 | 1440.0002 | 3 | 18 | 4.400233 | 1.641927 | 2.643246 | 2e-11 | 11.17699 | 6.8e-11
2018-03-15 10:31 | 152982.9 | 1560.0006 | 3 | 18 | 4.400258 | 1.449895 | 2.694691 | 2e-11 | 11.40336 | 6.8e-11
2018-03-15 10:33 | 153102.9 | 1680.001 | 3 | 18 | 4.400247 | 1.285912 | 2.740232 | 2e-11 | 11.60376 | 6.8e-11
2018-03-15 10:35 | 153222.9 | 1800.0014 | 3 | 18 | 4.40028 | 1.136685 | 2.780578 | 2e-11 | 11.78129 | 6.8e-11
2018-03-15 10:37 | 153342.9 | 1920.0011 | 3 | 18 | 4.400258 | 1.006265 | 2.816181 | 2e-11 | 11.93795 | 6.8e-11
2018-03-15 10:39 | 153462.9 | 2040.0015 | 3 | 18 | 4.400157 | 0.8977566 | 2.847872 | 2e-11 | 12.0774 | 6.8e-11
2018-03-15 10:41 | 153582.9 | 2160.001 | 3 | 18 | 4.400236 | 0.8076611 | 2.876233 | 2e-11 | 12.20219 | 6.8e-11
2018-03-15 10:43 | 153702.9 | 2280.0006 | 3 | 18 | 4.400218 | 0.7263727 | 2.901804 | 2e-11 | 12.31471 | 6.8e-11
2018-03-15 10:45 | 153818.4 | 2395.4429 | 3 | 18 | 4.4002 | 0.6519928 | 2.923886 | 2e-11 | 12.41188 | 6.8e-11
2018-03-15 10:47 | 153938.4 | 120.0014 | 4 | 18 | 4.331574 | 0 | 2.923886 | 2e-11 | 12.41188 | 6.8e-11
2018-03-15 10:49 | 154058.4 | 240.0012 | 4 | 18 | 4.325808 | 0 | 2.923886 | 2e-11 | 12.41188 | 6.8e-11
2018-03-15 10:50 | 154118.4 | 300.0022 | 4 | 18 | 4.324157 | 0 | 2.923886 | 2e-11 | 12.41188 | 6.8e-11
2018-03-15 10:52 | 154238.5 | 120.0007 | 5 | 18 | 4.079489 | -2.281846 | 2.923886 | 0.07602623 | 12.41188 | 0.3126729
2018-03-15 10:54 | 154358.5 | 240.0011 | 5 | 18 | 4.043254 | -2.282011 | 2.923886 | 0.1521278 | 12.41188 | 0.6217092
2018-03-15 10:56 | 154478.5 | 360.0015 | 5 | 18 | 4.01201 | -2.281986 | 2.923886 | 0.2281929 | 12.41188 | 0.9280473
2018-03-15 10:58 | 154598.5 | 480.0003 | 5 | 18 | 3.982828 | -2.282022 | 2.923886 | 0.3042533 | 12.41188 | 1.232083
2018-03-15 11:00 | 154718.5 | 600.0007 | 5 | 18 | 3.954865 | -2.281985 | 2.923886 | 0.3803206 | 12.41188 | 1.533986
2018-03-15 11:02 | 154838.5 | 720.0002 | 5 | 18 | 3.926066 | -2.281961 | 2.923886 | 0.4563955 | 12.41188 | 1.833765
2018-03-15 11:04 | 154958.5 | 840.0007 | 5 | 18 | 3.897234 | -2.281909 | 2.923886 | 0.5324107 | 12.41188 | 2.131092
2018-03-15 11:06 | 155078.5 | 960.0002 | 5 | 18 | 3.870783 | -2.282063 | 2.923886 | 0.6085098 | 12.41188 | 2.426655
2018-03-15 11:08 | 155198.5 | 1080.0007 | 5 | 18 | 3.845082 | -2.28204 | 2.923886 | 0.6845821 | 12.41188 | 2.72013
2018-03-15 11:10 | 155318.5 | 1200.001 | 5 | 18 | 3.819232 | -2.281998 | 2.923886 | 0.760653 | 12.41188 | 3.011646
2018-03-15 11:12 | 155438.5 | 1320.0007 | 5 | 18 | 3.793208 | -2.282038 | 2.923886 | 0.8366921 | 12.41188 | 3.301065
2018-03-15 11:14 | 155558.5 | 1440.001 | 5 | 18 | 3.769989 | -2.281995 | 2.923886 | 0.9127833 | 12.41188 | 3.588788
2018-03-15 11:16 | 155678.5 | 1560.0007 | 5 | 18 | 3.748962 | -2.281885 | 2.923886 | 0.9888445 | 12.41188 | 3.874729
2018-03-15 11:18 | 155798.5 | 1680.001 | 5 | 18 | 3.729517 | -2.282053 | 2.923886 | 1.064904 | 12.41188 | 4.159134
2018-03-15 11:20 | 155918.5 | 1800.0007 | 5 | 18 | 3.709635 | -2.282018 | 2.923886 | 1.140987 | 12.41188 | 4.442135
2018-03-15 11:22 | 156038.5 | 1920.0002 | 5 | 18 | 3.689471 | -2.282125 | 2.923886 | 1.217041 | 12.41188 | 4.723485
2018-03-15 11:24 | 156158.5 | 2040.0014 | 5 | 18 | 3.67128 | -2.282069 | 2.923886 | 1.293113 | 12.41188 | 5.003447
2018-03-15 11:26 | 156278.5 | 2160.001 | 5 | 18 | 3.654747 | -2.281939 | 2.923886 | 1.369183 | 12.41188 | 5.28208
2018-03-15 11:28 | 156398.5 | 2280.0015 | 5 | 18 | 3.639294 | -2.281977 | 2.923886 | 1.445239 | 12.41188 | 5.559459
2018-03-15 11:30 | 156518.5 | 2400.0002 | 5 | 18 | 3.62287 | -2.282017 | 2.923886 | 1.521289 | 12.41188 | 5.835607
2018-03-15 11:32 | 156638.5 | 2520.0007 | 5 | 18 | 3.60827 | -2.282061 | 2.923886 | 1.597342 | 12.41188 | 6.110569
2018-03-15 11:34 | 156758.5 | 2640.001 | 5 | 18 | 3.59523 | -2.282081 | 2.923886 | 1.673438 | 12.41188 | 6.384642
2018-03-15 11:36 | 156878.5 | 2760.0007 | 5 | 18 | 3.584003 | -2.282029 | 2.923886 | 1.749503 | 12.41188 | 6.657679
2018-03-15 11:38 | 156998.5 | 2880.0002 | 5 | 18 | 3.57228 | -2.282026 | 2.923886 | 1.82558 | 12.41188 | 6.929906
2018-03-15 11:40 | 157118.5 | 3000.0014 | 5 | 18 | 3.559939 | -2.282046 | 2.923886 | 1.901646 | 12.41188 | 7.201153
2018-03-15 11:42 | 157238.5 | 3120.001 | 5 | 18 | 3.549302 | -2.282063 | 2.923886 | 1.977598 | 12.41188 | 7.471127
2018-03-15 11:44 | 157358.5 | 3240.0007 | 5 | 18 | 3.539446 | -2.281998 | 2.923886 | 2.053725 | 12.41188 | 7.740945
2018-03-15 11:46 | 157478.5 | 3360.001 | 5 | 18 | 3.5294 | -2.282042 | 2.923886 | 2.129844 | 12.41188 | 8.009995
2018-03-15 11:48 | 157598.5 | 3480.0014 | 5 | 18 | 3.516407 | -2.282035 | 2.923886 | 2.205904 | 12.41188 | 8.277968
2018-03-15 11:50 | 157718.5 | 3600.0003 | 5 | 18 | 3.503669 | -2.281997 | 2.923886 | 2.281959 | 12.41188 | 8.544917
2018-03-15 11:52 | 157838.5 | 3720.0006 | 5 | 18 | 3.49058 | -2.282008 | 2.923886 | 2.358041 | 12.41188 | 8.810989
2018-03-15 11:54 | 157958.5 | 3840.0002 | 5 | 18 | 3.477067 | -2.282006 | 2.923886 | 2.434093 | 12.41188 | 9.075959
2018-03-15 11:56 | 158078.5 | 3960.0006 | 5 | 18 | 3.458915 | -2.28204 | 2.923886 | 2.510155 | 12.41188 | 9.339782
2018-03-15 11:58 | 158198.5 | 4080.0011 | 5 | 18 | 3.433804 | -2.282092 | 2.923886 | 2.586245 | 12.41188 | 9.602036
2018-03-15 12:00 | 158318.5 | 4200.0007 | 5 | 18 | 3.402687 | -2.282085 | 2.923886 | 2.662306 | 12.41188 | 9.862107
2018-03-15 12:02 | 158438.5 | 4320.0011 | 5 | 18 | 3.357403 | -2.282129 | 2.923886 | 2.738374 | 12.41188 | 10.11933
2018-03-15 12:04 | 158558.5 | 4440.0015 | 5 | 18 | 3.282515 | -2.282043 | 2.923886 | 2.814421 | 12.41188 | 10.37209
2018-03-15 12:06 | 158678.5 | 4560.0011 | 5 | 18 | 3.126368 | -2.282058 | 2.923886 | 2.890498 | 12.41188 | 10.61672
2018-03-15 12:06 | 158727.6 | 4609.1105 | 5 | 18 | 2.999986 | -2.282023 | 2.923886 | 2.921631 | 12.41188 | 10.71226
2018-03-15 12:08 | 158847.6 | 120.0017 | 6 | 18 | 3.37838 | 0 | 2.923886 | 2.921631 | 12.41188 | 10.71226
2018-03-15 12:10 | 158967.6 | 240.001 | 6 | 18 | 3.393986 | 0 | 2.923886 | 2.921631 | 12.41188 | 10.71226
2018-03-15 12:11 | 159027.6 | 300.0021 | 6 | 18 | 3.397584 | 0 | 2.923886 | 2.921631 | 12.41188 | 10.71226
2018-03-15 12:11 | 159027.7 | 0.0024 | 7 | 19 | 3.397429 | 0 | 0 | 0 | 0 | 0
2018-03-15 12:13 | 159147.7 | 120.0015 | 2 | 19 | 4.085599 | 4.890005 | 0.1623068 | 0 | 0.6447423 | 0
2018-03-15 12:15 | 159267.7 | 240.0003 | 2 | 19 | 4.119892 | 4.890024 | 0.3253723 | 0 | 1.313598 | 0
2018-03-15 12:17 | 159387.7 | 360.0006 | 2 | 19 | 4.154041 | 4.889988 | 0.4883521 | 0 | 1.987954 | 0
2018-03-15 12:19 | 159507.7 | 480.0011 | 2 | 19 | 4.180388 | 4.88998 | 0.6513928 | 0 | 2.667482 | 0
2018-03-15 12:21 | 159627.7 | 600.0015 | 2 | 19 | 4.200287 | 4.828688 | 0.8142557 | 0 | 3.35014 | 0
2018-03-15 12:23 | 159747.7 | 720.0003 | 2 | 19 | 4.200303 | 4.453112 | 0.9689977 | 0 | 4.000101 | 0
2018-03-15 12:25 | 159867.7 | 840.0024 | 2 | 19 | 4.200227 | 4.107571 | 1.111447 | 0 | 4.598429 | 0
2018-03-15 12:27 | 159987.7 | 960.0003 | 2 | 19 | 4.200277 | 3.80979 | 1.24333 | 0 | 5.152374 | 0
2018-03-15 12:29 | 160107.7 | 1080.0024 | 2 | 19 | 4.200269 | 3.547785 | 1.365926 | 0 | 5.667308 | 0
2018-03-15 12:31 | 160227.7 | 1200.0012 | 2 | 19 | 4.200298 | 3.288004 | 1.479871 | 0 | 6.145908 | 0
2018-03-15 12:32 | 160240.3 | 1212.5254 | 2 | 19 | 4.200287 | 3.259998 | 1.491236 | 0 | 6.193646 | 0
2018-03-15 12:34 | 160360.3 | 120.0008 | 3 | 19 | 4.221364 | 3.26001 | 1.599496 | 0 | 6.649405 | 0
2018-03-15 12:36 | 160480.3 | 240.002 | 3 | 19 | 4.244784 | 3.260044 | 1.70817 | 0 | 7.109415 | 0
2018-03-15 12:38 | 160600.3 | 360.0017 | 3 | 19 | 4.270042 | 3.260012 | 1.816801 | 0 | 7.571899 | 0
2018-03-15 12:40 | 160720.3 | 480.0012 | 3 | 19 | 4.297736 | 3.259995 | 1.92549 | 0 | 8.03747 | 0
2018-03-15 12:42 | 160840.3 | 600.0016 | 3 | 19 | 4.330012 | 3.260061 | 2.034169 | 0 | 8.506248 | 0
2018-03-15 12:44 | 160960.3 | 720.0002 | 3 | 19 | 4.364873 | 3.260056 | 2.14283 | 0 | 8.978636 | 0
2018-03-15 12:46 | 161080.3 | 840.0007 | 3 | 19 | 4.400352 | 3.239258 | 2.251485 | 0 | 9.454872 | 0
2018-03-15 12:48 | 161200.3 | 960.002 | 3 | 19 | 4.400275 | 2.812845 | 2.351836 | 0 | 9.896447 | 0
2018-03-15 12:50 | 161320.3 | 1080.0016 | 3 | 19 | 4.400257 | 2.456818 | 2.439588 | 0 | 10.28258 | 0
2018-03-15 12:52 | 161440.3 | 1200.0004 | 3 | 19 | 4.400259 | 2.135572 | 2.515956 | 0 | 10.61862 | 0
2018-03-15 12:54 | 161560.3 | 1320.0015 | 3 | 19 | 4.400282 | 1.872747 | 2.582579 | 0 | 10.91178 | 0
2018-03-15 12:56 | 161680.3 | 1440.001 | 3 | 19 | 4.400273 | 1.650227 | 2.64123 | 0 | 11.16986 | 0
2018-03-15 12:58 | 161800.3 | 1560.0014 | 3 | 19 | 4.400189 | 1.456905 | 2.692954 | 0 | 11.39746 | 0
2018-03-15 13:00 | 161920.3 | 1680.001 | 3 | 19 | 4.400215 | 1.280377 | 2.738581 | 0 | 11.59823 | 0
2018-03-15 13:02 | 162040.3 | 1800.0007 | 3 | 19 | 4.400277 | 1.13307 | 2.778708 | 0 | 11.7748 | 0
2018-03-15 13:04 | 162160.3 | 1920.001 | 3 | 19 | 4.400241 | 1.008623 | 2.814328 | 0 | 11.93153 | 0
2018-03-15 13:06 | 162280.3 | 2040.0007 | 3 | 19 | 4.400208 | 0.9033432 | 2.846154 | 0 | 12.07158 | 0
2018-03-15 13:08 | 162400.3 | 2160.001 | 3 | 19 | 4.400209 | 0.8087301 | 2.874656 | 0 | 12.19699 | 0
2018-03-15 13:10 | 162520.3 | 2280.0007 | 3 | 19 | 4.400206 | 0.722002 | 2.900149 | 0 | 12.30917 | 0
2018-03-15 13:12 | 162637.1 | 2396.8543 | 3 | 19 | 4.400206 | 0.6519976 | 2.922419 | 0 | 12.40716 | 0
2018-03-15 13:14 | 162757.2 | 120.0007 | 4 | 19 | 4.331738 | 0 | 2.922419 | 0 | 12.40716 | 0
2018-03-15 13:16 | 162877.2 | 240.0003 | 4 | 19 | 4.325978 | 0 | 2.922419 | 0 | 12.40716 | 0
2018-03-15 13:17 | 162937.2 | 300.0023 | 4 | 19 | 4.324292 | 0 | 2.922419 | 0 | 12.40716 | 0
2018-03-15 13:19 | 163057.3 | 120.0008 | 5 | 19 | 4.07899 | -2.282024 | 2.922419 | 0.07604755 | 12.40716 | 0.3127744
2018-03-15 13:21 | 163177.3 | 240.0003 | 5 | 19 | 4.044275 | -2.282103 | 2.922419 | 0.1520917 | 12.40716 | 0.6215839
2018-03-15 13:23 | 163297.3 | 360.0016 | 5 | 19 | 4.014042 | -2.281902 | 2.922419 | 0.2281737 | 12.40716 | 0.9281125
2018-03-15 13:25 | 163417.3 | 480.0011 | 5 | 19 | 3.985345 | -2.281929 | 2.922419 | 0.3042574 | 12.40716 | 1.232428
2018-03-15 13:27 | 163537.3 | 600.0007 | 5 | 19 | 3.955409 | -2.282134 | 2.922419 | 0.3803223 | 12.40716 | 1.534451
2018-03-15 13:29 | 163657.3 | 720.0003 | 5 | 19 | 3.926091 | -2.282 | 2.922419 | 0.4563833 | 12.40716 | 1.83417
2018-03-15 13:31 | 163777.3 | 840.0015 | 5 | 19 | 3.89868 | -2.281979 | 2.922419 | 0.5324578 | 12.40716 | 2.131793
2018-03-15 13:33 | 163897.3 | 960.0003 | 5 | 19 | 3.873032 | -2.282043 | 2.922419 | 0.6085052 | 12.40716 | 2.427292
2018-03-15 13:35 | 164017.3 | 1080.0007 | 5 | 19 | 3.846748 | -2.282031 | 2.922419 | 0.6845935 | 12.40716 | 2.720995
2018-03-15 13:37 | 164137.3 | 1200.0003 | 5 | 19 | 3.818939 | -2.282029 | 2.922419 | 0.7606547 | 12.40716 | 3.012524
2018-03-15 13:39 | 164257.3 | 1320.0007 | 5 | 19 | 3.793915 | -2.282 | 2.922419 | 0.8367018 | 12.40716 | 3.301972
2018-03-15 13:41 | 164377.3 | 1440.0011 | 5 | 19 | 3.771734 | -2.281922 | 2.922419 | 0.9127801 | 12.40716 | 3.589746
2018-03-15 13:43 | 164497.3 | 1560.0007 | 5 | 19 | 3.751437 | -2.282083 | 2.922419 | 0.9888521 | 12.40716 | 3.8759
2018-03-15 13:45 | 164617.3 | 1680.0003 | 5 | 19 | 3.730241 | -2.281885 | 2.922419 | 1.064903 | 12.40716 | 4.160404
2018-03-15 13:47 | 164737.3 | 1800.0016 | 5 | 19 | 3.709547 | -2.282049 | 2.922419 | 1.140982 | 12.40716 | 4.443391
2018-03-15 13:49 | 164857.3 | 1920 | 5 | 19 | 3.690736 | -2.281998 | 2.922419 | 1.217043 | 12.40716 | 4.724821
2018-03-15 13:51 | 164977.3 | 2040.0016 | 5 | 19 | 3.673525 | -2.282038 | 2.922419 | 1.293117 | 12.40716 | 5.00492
2018-03-15 13:53 | 165097.3 | 2160.0019 | 5 | 19 | 3.656655 | -2.282028 | 2.922419 | 1.369177 | 12.40716 | 5.283689
2018-03-15 13:55 | 165217.3 | 2280.0009 | 5 | 19 | 3.639192 | -2.282092 | 2.922419 | 1.445194 | 12.40716 | 5.560991
2018-03-15 13:57 | 165337.3 | 2400.0011 | 5 | 19 | 3.623756 | -2.282056 | 2.922419 | 1.521315 | 12.40716 | 5.837416
2018-03-15 13:59 | 165457.3 | 2520.0016 | 5 | 19 | 3.609893 | -2.281954 | 2.922419 | 1.597375 | 12.40716 | 6.112499
2018-03-15 14:01 | 165577.3 | 2640.0011 | 5 | 19 | 3.597611 | -2.282054 | 2.922419 | 1.673444 | 12.40716 | 6.386632
2018-03-15 14:03 | 165697.3 | 2760.0007 | 5 | 19 | 3.584548 | -2.282028 | 2.922419 | 1.749512 | 12.40716 | 6.659811
2018-03-15 14:05 | 165817.3 | 2880.0011 | 5 | 19 | 3.5721 | -2.282084 | 2.922419 | 1.825584 | 12.40716 | 6.932001
2018-03-15 14:07 | 165937.3 | 3000.0016 | 5 | 19 | 3.561214 | -2.281993 | 2.922419 | 1.901649 | 12.40716 | 7.203296
2018-03-15 14:09 | 166057.3 | 3120.0003 | 5 | 19 | 3.551496 | -2.282048 | 2.922419 | 1.97771 | 12.40716 | 7.473784
2018-03-15 14:11 | 166177.3 | 3240.0016 | 5 | 19 | 3.541186 | -2.282069 | 2.922419 | 2.053768 | 12.40716 | 7.743521
2018-03-15 14:13 | 166297.3 | 3360.0011 | 5 | 19 | 3.528662 | -2.282076 | 2.922419 | 2.129814 | 12.40716 | 8.012341
2018-03-15 14:15 | 166417.3 | 3480.0016 | 5 | 19 | 3.516868 | -2.282031 | 2.922419 | 2.205919 | 12.40716 | 8.280437
2018-03-15 14:17 | 166537.3 | 3600.0011 | 5 | 19 | 3.504993 | -2.282148 | 2.922419 | 2.28195 | 12.40716 | 8.547375
2018-03-15 14:19 | 166657.3 | 3720.0015 | 5 | 19 | 3.49307 | -2.282049 | 2.922419 | 2.358 | 12.40716 | 8.813497
2018-03-15 14:21 | 166777.3 | 3840.0003 | 5 | 19 | 3.477022 | -2.282015 | 2.922419 | 2.434112 | 12.40716 | 9.078792
2018-03-15 14:23 | 166897.3 | 3960.0016 | 5 | 19 | 3.457695 | -2.28217 | 2.922419 | 2.510167 | 12.40716 | 9.342505
2018-03-15 14:25 | 167017.3 | 4080.0012 | 5 | 19 | 3.435134 | -2.282053 | 2.922419 | 2.586201 | 12.40716 | 9.604587
2018-03-15 14:27 | 167137.3 | 4200.0016 | 5 | 19 | 3.405454 | -2.282038 | 2.922419 | 2.662321 | 12.40716 | 9.864991
2018-03-15 14:29 | 167257.3 | 4320.0003 | 5 | 19 | 3.359219 | -2.282123 | 2.922419 | 2.738381 | 12.40716 | 10.1224
2018-03-15 14:31 | 167377.3 | 4440.0008 | 5 | 19 | 3.279819 | -2.281968 | 2.922419 | 2.814454 | 12.40716 | 10.3752
2018-03-15 14:33 | 167497.3 | 4560.0006 | 5 | 19 | 3.126187 | -2.282116 | 2.922419 | 2.890506 | 12.40716 | 10.61958
2018-03-15 14:33 | 167547 | 4609.7106 | 5 | 19 | 2.999987 | -2.282049 | 2.922419 | 2.922039 | 12.40716 | 10.71635
2018-03-15 14:35 | 167667 | 120.0005 | 6 | 19 | 3.37827 | 0 | 2.922419 | 2.922039 | 12.40716 | 10.71635
2018-03-15 14:37 | 167787 | 240 | 6 | 19 | 3.393992 | 0 | 2.922419 | 2.922039 | 12.40716 | 10.71635
2018-03-15 14:38 | 167847 | 300.0012 | 6 | 19 | 3.397741 | 0 | 2.922419 | 2.922039 | 12.40716 | 10.71635
2018-03-15 14:38 | 167847 | 0.0025 | 7 | 20 | 3.397577 | 0 | 0 | 0 | 0 | 0
2018-03-15 14:40 | 167967.1 | 120.0014 | 2 | 20 | 4.088315 | 4.890011 | 0.1624053 | 4.384e-09 | 0.6454949 | 1.4896e-08
2018-03-15 14:42 | 168087.1 | 240.0002 | 2 | 20 | 4.120127 | 4.890003 | 0.3253154 | 4.384e-09 | 1.313936 | 1.4896e-08
2018-03-15 14:44 | 168207.1 | 360.0015 | 2 | 20 | 4.153319 | 4.889996 | 0.4883865 | 4.384e-09 | 1.988656 | 1.4896e-08
2018-03-15 14:46 | 168327.1 | 480.0011 | 2 | 20 | 4.180449 | 4.890039 | 0.6513824 | 4.384e-09 | 2.667886 | 1.4896e-08
2018-03-15 14:48 | 168447.1 | 600.0006 | 2 | 20 | 4.200331 | 4.781559 | 0.8138812 | 4.384e-09 | 3.349199 | 1.4896e-08
2018-03-15 14:50 | 168567.1 | 720.0018 | 2 | 20 | 4.200298 | 4.424225 | 0.9670527 | 4.384e-09 | 3.992562 | 1.4896e-08
2018-03-15 14:52 | 168687.1 | 840.0006 | 2 | 20 | 4.200277 | 4.105276 | 1.109267 | 4.384e-09 | 4.5899 | 1.4896e-08
2018-03-15 14:54 | 168807.1 | 960.0003 | 2 | 20 | 4.200241 | 3.817488 | 1.241261 | 4.384e-09 | 5.144311 | 1.4896e-08
2018-03-15 14:56 | 168927.1 | 1080.0024 | 2 | 20 | 4.200261 | 3.531275 | 1.363791 | 4.384e-09 | 5.658971 | 1.4896e-08
2018-03-15 14:58 | 169046.9 | 1199.7761 | 2 | 20 | 4.200299 | 3.259983 | 1.476662 | 4.384e-09 | 6.13306 | 1.4896e-08
2018-03-15 15:00 | 169166.9 | 120.0007 | 3 | 20 | 4.219656 | 3.260023 | 1.584923 | 4.384e-09 | 6.588736 | 1.4896e-08
2018-03-15 15:02 | 169286.9 | 240.0019 | 3 | 20 | 4.242139 | 3.259974 | 1.693624 | 4.384e-09 | 7.048629 | 1.4896e-08
2018-03-15 15:04 | 169406.9 | 360.0015 | 3 | 20 | 4.267332 | 3.25992 | 1.802286 | 4.384e-09 | 7.510917 | 1.4896e-08
2018-03-15 15:06 | 169526.9 | 480.001 | 3 | 20 | 4.297045 | 3.259985 | 1.910935 | 4.384e-09 | 7.976133 | 1.4896e-08
2018-03-15 15:08 | 169646.9 | 600.0007 | 3 | 20 | 4.328552 | 3.260008 | 2.019588 | 4.384e-09 | 8.444722 | 1.4896e-08
2018-03-15 15:10 | 169766.9 | 720.0003 | 3 | 20 | 4.361866 | 3.25993 | 2.12829 | 4.384e-09 | 8.917028 | 1.4896e-08
2018-03-15 15:12 | 169886.9 | 840.0014 | 3 | 20 | 4.397122 | 3.259972 | 2.236945 | 4.384e-09 | 9.392855 | 1.4896e-08
2018-03-15 15:14 | 170006.9 | 960.0003 | 3 | 20 | 4.400284 | 2.839739 | 2.338744 | 4.384e-09 | 9.840787 | 1.4896e-08
2018-03-15 15:16 | 170126.9 | 1080.0013 | 3 | 20 | 4.400283 | 2.472048 | 2.427046 | 4.384e-09 | 10.22934 | 1.4896e-08
2018-03-15 15:18 | 170246.9 | 1200.0002 | 3 | 20 | 4.400282 | 2.166721 | 2.504212 | 4.384e-09 | 10.5689 | 1.4896e-08
2018-03-15 15:20 | 170366.9 | 1320.0013 | 3 | 20 | 4.400274 | 1.906404 | 2.571952 | 4.384e-09 | 10.86697 | 1.4896e-08
2018-03-15 15:22 | 170486.9 | 1440.0008 | 3 | 20 | 4.400234 | 1.678151 | 2.631639 | 4.384e-09 | 11.12961 | 1.4896e-08
2018-03-15 15:24 | 170606.9 | 1560.0012 | 3 | 20 | 4.400247 | 1.470712 | 2.684047 | 4.384e-09 | 11.36021 | 1.4896e-08
2018-03-15 15:26 | 170726.9 | 1680.0009 | 3 | 20 | 4.400219 | 1.296856 | 2.73009 | 4.384e-09 | 11.56281 | 1.4896e-08
2018-03-15 15:28 | 170846.9 | 1800.0012 | 3 | 20 | 4.400234 | 1.15116 | 2.770832 | 4.384e-09 | 11.74209 | 1.4896e-08
2018-03-15 15:30 | 170966.9 | 1920.0009 | 3 | 20 | 4.400232 | 1.029142 | 2.807122 | 4.384e-09 | 11.90177 | 1.4896e-08
2018-03-15 15:32 | 171086.9 | 2040.0012 | 3 | 20 | 4.400236 | 0.9176502 | 2.839553 | 4.384e-09 | 12.04448 | 1.4896e-08
2018-03-15 15:34 | 171206.9 | 2160.0001 | 3 | 20 | 4.400231 | 0.8165913 | 2.868391 | 4.384e-09 | 12.17137 | 1.4896e-08
2018-03-15 15:36 | 171326.9 | 2280.0004 | 3 | 20 | 4.400214 | 0.7332792 | 2.894181 | 4.384e-09 | 12.28485 | 1.4896e-08
2018-03-15 15:38 | 171446.9 | 2400.0008 | 3 | 20 | 4.400212 | 0.663249 | 2.917408 | 4.384e-09 | 12.38706 | 1.4896e-08
2018-03-15 15:39 | 171467.6 | 2420.7233 | 3 | 20 | 4.400194 | 0.6519995 | 2.921198 | 4.384e-09 | 12.40373 | 1.4896e-08
2018-03-15 15:41 | 171587.7 | 120.0004 | 4 | 20 | 4.331546 | 0 | 2.921198 | 4.384e-09 | 12.40373 | 1.4896e-08
2018-03-15 15:43 | 171707.7 | 240.0008 | 4 | 20 | 4.325791 | 0 | 2.921198 | 4.384e-09 | 12.40373 | 1.4896e-08
2018-03-15 15:44 | 171767.7 | 300.0028 | 4 | 20 | 4.324131 | 0 | 2.921198 | 4.384e-09 | 12.40373 | 1.4896e-08
2018-03-15 15:46 | 171887.7 | 120.0014 | 5 | 20 | 4.077289 | -2.282083 | 2.921198 | 0.0760561 | 12.40373 | 0.3126526
2018-03-15 15:48 | 172007.7 | 240.0011 | 5 | 20 | 4.043397 | -2.282033 | 2.921198 | 0.1521311 | 12.40373 | 0.6214818
2018-03-15 15:50 | 172127.7 | 360.0006 | 5 | 20 | 4.01309 | -2.282063 | 2.921198 | 0.2281882 | 12.40373 | 0.9278569
2018-03-15 15:52 | 172247.7 | 480.001 | 5 | 20 | 3.981961 | -2.281963 | 2.921198 | 0.3042586 | 12.40373 | 1.231955
2018-03-15 15:54 | 172367.7 | 600.0006 | 5 | 20 | 3.952637 | -2.282033 | 2.921198 | 0.3803199 | 12.40373 | 1.533702
2018-03-15 15:56 | 172487.7 | 720.0011 | 5 | 20 | 3.924571 | -2.282006 | 2.921198 | 0.4563883 | 12.40373 | 1.833297
2018-03-15 15:58 | 172607.7 | 840.0006 | 5 | 20 | 3.898245 | -2.282085 | 2.921198 | 0.5324358 | 12.40373 | 2.130749
2018-03-15 16:00 | 172727.7 | 960.0011 | 5 | 20 | 3.87132 | -2.282023 | 2.921198 | 0.6085179 | 12.40373 | 2.426323
2018-03-15 16:02 | 172847.7 | 1080.0014 | 5 | 20 | 3.843483 | -2.282046 | 2.921198 | 0.6845702 | 12.40373 | 2.71968
2018-03-15 16:04 | 172967.7 | 1200.0018 | 5 | 20 | 3.817055 | -2.28204 | 2.921198 | 0.7606362 | 12.40373 | 3.011023
2018-03-15 16:06 | 173087.7 | 1320.0006 | 5 | 20 | 3.793242 | -2.281973 | 2.921198 | 0.8367235 | 12.40373 | 3.300521
2018-03-15 16:08 | 173207.7 | 1440.0003 | 5 | 20 | 3.771282 | -2.282024 | 2.921198 | 0.9127739 | 12.40373 | 3.588159
2018-03-15 16:10 | 173327.7 | 1560.0014 | 5 | 20 | 3.74882 | -2.282076 | 2.921198 | 0.988852 | 12.40373 | 3.874217
2018-03-15 16:12 | 173447.7 | 1680.0011 | 5 | 20 | 3.728207 | -2.282112 | 2.921198 | 1.064903 | 12.40373 | 4.158522
2018-03-15 16:14 | 173567.7 | 1800.0006 | 5 | 20 | 3.709059 | -2.281961 | 2.921198 | 1.140983 | 12.40373 | 4.441428
2018-03-15 16:16 | 173687.7 | 1920.0011 | 5 | 20 | 3.691169 | -2.282001 | 2.921198 | 1.217047 | 12.40373 | 4.722876
2018-03-15 16:18 | 173807.7 | 2040.0014 | 5 | 20 | 3.67274 | -2.282015 | 2.921198 | 1.293122 | 12.40373 | 5.002989
2018-03-15 16:20 | 173927.7 | 2160.0002 | 5 | 20 | 3.654408 | -2.282071 | 2.921198 | 1.369191 | 12.40373 | 5.281654
2018-03-15 16:22 | 174047.7 | 2280.0006 | 5 | 20 | 3.638438 | -2.282123 | 2.921198 | 1.445256 | 12.40373 | 5.559009
2018-03-15 16:24 | 174167.7 | 2400.001 | 5 | 20 | 3.624245 | -2.281961 | 2.921198 | 1.521321 | 12.40373 | 5.835212
2018-03-15 16:26 | 174287.7 | 2520.0014 | 5 | 20 | 3.610585 | -2.282188 | 2.921198 | 1.597374 | 12.40373 | 6.110328
2018-03-15 16:28 | 174407.7 | 2640.0003 | 5 | 20 | 3.596245 | -2.282069 | 2.921198 | 1.673418 | 12.40373 | 6.38435
2018-03-15 16:30 | 174527.7 | 2760.0014 | 5 | 20 | 3.583696 | -2.281945 | 2.921198 | 1.749513 | 12.40373 | 6.657512
2018-03-15 16:32 | 174647.7 | 2880.0011 | 5 | 20 | 3.572665 | -2.282142 | 2.921198 | 1.825577 | 12.40373 | 6.929677
2018-03-15 16:34 | 174767.7 | 3000.0014 | 5 | 20 | 3.56268 | -2.282023 | 2.921198 | 1.901647 | 12.40373 | 7.201071
2018-03-15 16:36 | 174887.7 | 3120.0011 | 5 | 20 | 3.551813 | -2.282076 | 2.921198 | 1.977726 | 12.40373 | 7.471722
2018-03-15 16:38 | 175007.7 | 3240.0014 | 5 | 20 | 3.539781 | -2.282028 | 2.921198 | 2.053793 | 12.40373 | 7.741427
2018-03-15 16:40 | 175127.7 | 3360.0003 | 5 | 20 | 3.529213 | -2.281992 | 2.921198 | 2.12982 | 12.40373 | 8.010142
2018-03-15 16:42 | 175247.7 | 3480.0014 | 5 | 20 | 3.518875 | -2.282038 | 2.921198 | 2.205927 | 12.40373 | 8.278341
2018-03-15 16:44 | 175367.7 | 3600.0011 | 5 | 20 | 3.507273 | -2.28208 | 2.921198 | 2.28197 | 12.40373 | 8.545498
2018-03-15 16:46 | 175487.7 | 3720.0006 | 5 | 20 | 3.492245 | -2.282172 | 2.921198 | 2.358006 | 12.40373 | 8.811631
2018-03-15 16:48 | 175607.7 | 3840.0011 | 5 | 20 | 3.476693 | -2.282121 | 2.921198 | 2.434115 | 12.40373 | 9.076826
2018-03-15 16:50 | 175727.7 | 3960.0007 | 5 | 20 | 3.459477 | -2.281837 | 2.921198 | 2.510172 | 12.40373 | 9.340619
2018-03-15 16:52 | 175847.7 | 4080.0011 | 5 | 20 | 3.438332 | -2.282129 | 2.921198 | 2.586262 | 12.40373 | 9.603096
2018-03-15 16:54 | 175967.7 | 4200.0006 | 5 | 20 | 3.406103 | -2.28215 | 2.921198 | 2.662319 | 12.40373 | 9.863477
2018-03-15 16:56 | 176087.7 | 4320.0002 | 5 | 20 | 3.356562 | -2.28213 | 2.921198 | 2.738386 | 12.40373 | 10.1208
2018-03-15 16:58 | 176207.7 | 4440.0006 | 5 | 20 | 3.280165 | -2.282144 | 2.921198 | 2.814421 | 12.40373 | 10.37337
2018-03-15 17:00 | 176327.7 | 4560.0012 | 5 | 20 | 3.127507 | -2.282018 | 2.921198 | 2.890501 | 12.40373 | 10.61792
2018-03-15 17:01 | 176377.5 | 4609.7128 | 5 | 20 | 2.999995 | -2.282096 | 2.921198 | 2.92201 | 12.40373 | 10.71465
2018-03-15 17:03 | 176497.5 | 120.0017 | 6 | 20 | 3.373603 | 0 | 2.921198 | 2.92201 | 12.40373 | 10.71465
2018-03-15 17:05 | 176617.5 | 240.0003 | 6 | 20 | 3.389112 | 0 | 2.921198 | 2.92201 | 12.40373 | 10.71465
2018-03-15 17:06 | 176677.5 | 300.0022 | 6 | 20 | 3.392677 | 0 | 2.921198 | 2.92201 | 12.40373 | 10.71465
2018-03-15 17:06 | 176677.5 | 0.0025 | 7 | 21 | 3.392499 | 0 | 0 | 0 | 0 | 0
2018-03-15 17:08 | 176797.6 | 120.0009 | 2 | 21 | 4.086112 | 4.889965 | 0.1624911 | 0 | 0.6452929 | 0
2018-03-15 17:10 | 176917.6 | 240.0012 | 2 | 21 | 4.11723 | 4.889904 | 0.3254282 | 0 | 1.313427 | 0
2018-03-15 17:12 | 177037.6 | 360.0008 | 2 | 21 | 4.152318 | 4.889959 | 0.4884512 | 0 | 1.987565 | 0
2018-03-15 17:14 | 177157.6 | 480.0012 | 2 | 21 | 4.181478 | 4.889975 | 0.6514218 | 0 | 2.66672 | 0
2018-03-15 17:16 | 177277.6 | 600.0016 | 2 | 21 | 4.200284 | 4.797695 | 0.8140881 | 0 | 3.348794 | 0
2018-03-15 17:18 | 177397.6 | 720.0012 | 2 | 21 | 4.20028 | 4.462635 | 0.9682453 | 0 | 3.996297 | 0
2018-03-15 17:20 | 177517.6 | 840.0008 | 2 | 21 | 4.200287 | 4.138462 | 1.111568 | 0 | 4.598291 | 0
2018-03-15 17:22 | 177637.6 | 960.0012 | 2 | 21 | 4.200283 | 3.811518 | 1.244107 | 0 | 5.154995 | 0
2018-03-15 17:24 | 177757.6 | 1080.0018 | 2 | 21 | 4.20029 | 3.525734 | 1.366275 | 0 | 5.66813 | 0
2018-03-15 17:26 | 177877.6 | 1200.001 | 2 | 21 | 4.200269 | 3.272955 | 1.479518 | 0 | 6.143783 | 0
2018-03-15 17:26 | 177884.2 | 1206.6526 | 2 | 21 | 4.200312 | 3.259966 | 1.485561 | 0 | 6.169163 | 0
2018-03-15 17:28 | 178004.3 | 120.0015 | 3 | 21 | 4.218751 | 3.25992 | 1.593804 | 0 | 6.62471 | 0
2018-03-15 17:30 | 178124.3 | 240.002 | 3 | 21 | 4.242404 | 3.259941 | 1.702492 | 0 | 7.084483 | 0
2018-03-15 17:32 | 178244.3 | 360.0007 | 3 | 21 | 4.269801 | 3.259972 | 1.811168 | 0 | 7.547 | 0
2018-03-15 17:34 | 178364.3 | 480.0012 | 3 | 21 | 4.298313 | 3.259909 | 1.919789 | 0 | 8.012326 | 0
2018-03-15 17:36 | 178484.3 | 600.0006 | 3 | 21 | 4.328602 | 3.259911 | 2.028487 | 0 | 8.481179 | 0
2018-03-15 17:38 | 178604.3 | 720.0003 | 3 | 21 | 4.361746 | 3.259907 | 2.137094 | 0 | 8.953051 | 0
2018-03-15 17:40 | 178724.3 | 840.0008 | 3 | 21 | 4.399709 | 3.260073 | 2.245788 | 0 | 9.429163 | 0
2018-03-15 17:42 | 178844.3 | 960.0011 | 3 | 21 | 4.400268 | 2.80953 | 2.346384 | 0 | 9.871812 | 0
2018-03-15 17:44 | 178964.3 | 1080.0008 | 3 | 21 | 4.400284 | 2.462496 | 2.434055 | 0 | 10.25759 | 0
2018-03-15 17:46 | 179084.2 | 1200.0002 | 3 | 21 | 4.400254 | 2.164186 | 2.511101 | 0 | 10.59662 | 0
2018-03-15 17:48 | 179204.3 | 1320.0015 | 3 | 21 | 4.400246 | 1.894345 | 2.578669 | 0 | 10.89393 | 0
2018-03-15 17:50 | 179324.3 | 1440.001 | 3 | 21 | 4.400257 | 1.654059 | 2.63768 | 0 | 11.15359 | 0
2018-03-15 17:52 | 179444.3 | 1560.0014 | 3 | 21 | 4.400255 | 1.457714 | 2.68945 | 0 | 11.3814 | 0
2018-03-15 17:54 | 179564.3 | 1680.0003 | 3 | 21 | 4.400277 | 1.292427 | 2.735182 | 0 | 11.58263 | 0
2018-03-15 17:56 | 179684.3 | 1800.0006 | 3 | 21 | 4.400211 | 1.14789 | 2.775819 | 0 | 11.76144 | 0
2018-03-15 17:58 | 179804.3 | 1920.001 | 3 | 21 | 4.400256 | 1.016795 | 2.811873 | 0 | 11.92009 | 0
2018-03-15 18:00 | 179924.3 | 2040.0014 | 3 | 21 | 4.400191 | 0.9041824 | 2.843822 | 0 | 12.06067 | 0
2018-03-15 18:02 | 180044.3 | 2160.001 | 3 | 21 | 4.40023 | 0.8109694 | 2.872365 | 0 | 12.18627 | 0
2018-03-15 18:04 | 180164.3 | 2280.0006 | 3 | 21 | 4.400223 | 0.7315788 | 2.898043 | 0 | 12.29925 | 0
2018-03-15 18:06 | 180284.2 | 2400.0002 | 3 | 21 | 4.400243 | 0.6594095 | 2.921198 | 0 | 12.40114 | 0
2018-03-15 18:06 | 180295.9 | 2411.655 | 3 | 21 | 4.400195 | 0.6519928 | 2.923322 | 0 | 12.41049 | 0
2018-03-15 18:08 | 180416 | 120.0011 | 4 | 21 | 4.331875 | 0 | 2.923322 | 0 | 12.41049 | 0
2018-03-15 18:10 | 180536 | 239.9999 | 4 | 21 | 4.326152 | 0 | 2.923322 | 0 | 12.41049 | 0
2018-03-15 18:11 | 180596 | 300.0019 | 4 | 21 | 4.324499 | 0 | 2.923322 | 0 | 12.41049 | 0
2018-03-15 18:13 | 180716 | 120.0006 | 5 | 21 | 4.079397 | -2.281986 | 2.923322 | 0.07605898 | 12.41049 | 0.312783
2018-03-15 18:15 | 180836 | 240.001 | 5 | 21 | 4.044495 | -2.282006 | 2.923322 | 0.1521239 | 12.41049 | 0.621716
2018-03-15 18:17 | 180956 | 360.0014 | 5 | 21 | 4.012171 | -2.282054 | 2.923322 | 0.2281907 | 12.41049 | 0.928119
2018-03-15 18:19 | 181076 | 480.001 | 5 | 21 | 3.982485 | -2.282028 | 2.923322 | 0.3042639 | 12.41049 | 1.232199
2018-03-15 18:21 | 181196 | 600.0014 | 5 | 21 | 3.954256 | -2.281968 | 2.923322 | 0.3803202 | 12.41049 | 1.534007
2018-03-15 18:23 | 181316 | 720.0004 | 5 | 21 | 3.926554 | -2.28202 | 2.923322 | 0.4563728 | 12.41049 | 1.83369
2018-03-15 18:25 | 181436 | 840.0014 | 5 | 21 | 3.897871 | -2.282091 | 2.923322 | 0.5324599 | 12.41049 | 2.13137
2018-03-15 18:27 | 181556 | 960.001 | 5 | 21 | 3.870395 | -2.281957 | 2.923322 | 0.6085242 | 12.41049 | 2.426796
2018-03-15 18:29 | 181676 | 1080.0023 | 5 | 21 | 3.843989 | -2.28198 | 2.923322 | 0.6845896 | 12.41049 | 2.720193
2018-03-15 18:31 | 181796 | 1200.001 | 5 | 21 | 3.818596 | -2.281995 | 2.923322 | 0.7606536 | 12.41049 | 3.011611
2018-03-15 18:33 | 181916 | 1320.0014 | 5 | 21 | 3.793736 | -2.282114 | 2.923322 | 0.8367206 | 12.41049 | 3.301133
2018-03-15 18:35 | 182036 | 1440.0003 | 5 | 21 | 3.769696 | -2.281986 | 2.923322 | 0.9127805 | 12.41049 | 3.588753
2018-03-15 18:37 | 182156 | 1560.0014 | 5 | 21 | 3.748446 | -2.28206 | 2.923322 | 0.9888521 | 12.41049 | 3.8747
2018-03-15 18:39 | 182276 | 1680.001 | 5 | 21 | 3.728608 | -2.282089 | 2.923322 | 1.064917 | 12.41049 | 4.159058
2018-03-15 18:41 | 182396 | 1800.0006 | 5 | 21 | 3.709721 | -2.281898 | 2.923322 | 1.140967 | 12.41049 | 4.441905
2018-03-15 18:43 | 182516 | 1920.0002 | 5 | 21 | 3.689812 | -2.281923 | 2.923322 | 1.217038 | 12.41049 | 4.723361
2018-03-15 18:45 | 182636 | 2040.0014 | 5 | 21 | 3.67099 | -2.281995 | 2.923322 | 1.293118 | 12.41049 | 5.003347
2018-03-15 18:47 | 182756 | 2160.001 | 5 | 21 | 3.654039 | -2.282015 | 2.923322 | 1.369172 | 12.41049 | 5.281885
2018-03-15 18:49 | 182876 | 2280.0014 | 5 | 21 | 3.638842 | -2.28202 | 2.923322 | 1.445248 | 12.41049 | 5.559282
2018-03-15 18:51 | 182996 | 2400.0003 | 5 | 21 | 3.623737 | -2.282063 | 2.923322 | 1.521317 | 12.41049 | 5.835514
2018-03-15 18:53 | 183116 | 2520.0014 | 5 | 21 | 3.608245 | -2.282046 | 2.923322 | 1.597376 | 12.41049 | 6.110536
2018-03-15 18:55 | 183236 | 2640.0003 | 5 | 21 | 3.595035 | -2.282006 | 2.923322 | 1.67344 | 12.41049 | 6.38448
2018-03-15 18:57 | 183356 | 2760.0014 | 5 | 21 | 3.583317 | -2.282033 | 2.923322 | 1.749503 | 12.41049 | 6.657466
2018-03-15 18:59 | 183476 | 2880.0003 | 5 | 21 | 3.572622 | -2.282058 | 2.923322 | 1.82558 | 12.41049 | 6.929675
2018-03-15 19:01 | 183596 | 3000.0014 | 5 | 21 | 3.560526 | -2.282018 | 2.923322 | 1.901649 | 12.41049 | 7.200994
2018-03-15 19:03 | 183716 | 3120.0003 | 5 | 21 | 3.549204 | -2.282089 | 2.923322 | 1.977712 | 12.41049 | 7.471373
2018-03-15 19:05 | 183836 | 3240.0006 | 5 | 21 | 3.538739 | -2.282017 | 2.923322 | 2.053756 | 12.41049 | 7.740868
2018-03-15 19:07 | 183956 | 3360.0003 | 5 | 21 | 3.529011 | -2.281917 | 2.923322 | 2.12985 | 12.41049 | 8.009772
2018-03-15 19:09 | 184076 | 3480.0006 | 5 | 21 | 3.517708 | -2.282085 | 2.923322 | 2.205904 | 12.41049 | 8.277755
2018-03-15 19:11 | 184196 | 3600.001 | 5 | 21 | 3.503674 | -2.281943 | 2.923322 | 2.281958 | 12.41049 | 8.544758
2018-03-15 19:13 | 184316 | 3720.0007 | 5 | 21 | 3.490315 | -2.282043 | 2.923322 | 2.358043 | 12.41049 | 8.810832
2018-03-15 19:15 | 184436 | 3840.0003 | 5 | 21 | 3.475964 | -2.282168 | 2.923322 | 2.434086 | 12.41049 | 9.075699
2018-03-15 19:17 | 184556 | 3960.0015 | 5 | 21 | 3.459276 | -2.282121 | 2.923322 | 2.510183 | 12.41049 | 9.339612
2018-03-15 19:19 | 184676 | 4080.0004 | 5 | 21 | 3.43502 | -2.282069 | 2.923322 | 2.586252 | 12.41049 | 9.601897
2018-03-15 19:21 | 184796 | 4200.0007 | 5 | 21 | 3.402255 | -2.282054 | 2.923322 | 2.662306 | 12.41049 | 9.861947
2018-03-15 19:23 | 184916 | 4320.0014 | 5 | 21 | 3.355836 | -2.282001 | 2.923322 | 2.738381 | 12.41049 | 10.11913
2018-03-15 19:25 | 185036 | 4440.0007 | 5 | 21 | 3.281806 | -2.282124 | 2.923322 | 2.814428 | 12.41049 | 10.37178
2018-03-15 19:27 | 185156 | 4560.0004 | 5 | 21 | 3.128685 | -2.282056 | 2.923322 | 2.890519 | 12.41049 | 10.61651
2018-03-15 19:28 | 185205.7 | 4609.6449 | 5 | 21 | 2.999994 | -2.282001 | 2.923322 | 2.921983 | 12.41049 | 10.71312
2018-03-15 19:30 | 185325.7 | 120.0004 | 6 | 21 | 3.376499 | 0 | 2.923322 | 2.921983 | 12.41049 | 10.71312
2018-03-15 19:32 | 185445.7 | 240.0008 | 6 | 21 | 3.392055 | 0 | 2.923322 | 2.921983 | 12.41049 | 10.71312
2018-03-15 19:33 | 185505.7 | 300.0027 | 6 | 21 | 3.395649 | 0 | 2.923322 | 2.921983 | 12.41049 | 10.71312
2018-03-15 19:33 | 185505.7 | 0.0024 | 7 | 22 | 3.395609 | 0 | 0 | 0 | 0 | 0
2018-03-15 19:35 | 185625.8 | 120.0008 | 2 | 22 | 4.085989 | 4.889984 | 0.1624225 | 0 | 0.6452167 | 0
2018-03-15 19:37 | 185745.8 | 240.0012 | 2 | 22 | 4.119715 | 4.889879 | 0.3253713 | 0 | 1.313533 | 0
2018-03-15 19:39 | 185865.8 | 360.0016 | 2 | 22 | 4.154782 | 4.88995 | 0.4884198 | 0 | 1.988274 | 0
2018-03-15 19:41 | 185985.8 | 480.0012 | 2 | 22 | 4.181611 | 4.889957 | 0.6510535 | 0 | 2.666241 | 0
2018-03-15 19:43 | 186105.8 | 600.0007 | 2 | 22 | 4.200315 | 4.816881 | 0.8141432 | 0 | 3.350039 | 0
2018-03-15 19:45 | 186225.8 | 720.0013 | 2 | 22 | 4.200281 | 4.46385 | 0.9688493 | 0 | 3.999849 | 0
2018-03-15 19:47 | 186345.8 | 840.0008 | 2 | 22 | 4.200269 | 4.101044 | 1.111519 | 0 | 4.599103 | 0
2018-03-15 19:49 | 186465.8 | 960.0003 | 2 | 22 | 4.200275 | 3.79513 | 1.242957 | 0 | 5.151176 | 0
2018-03-15 19:51 | 186585.8 | 1080.0003 | 2 | 22 | 4.200248 | 3.52943 | 1.364988 | 0 | 5.66374 | 0
2018-03-15 19:53 | 186705.8 | 1200.0021 | 2 | 22 | 4.200252 | 3.286627 | 1.478638 | 0 | 6.141099 | 0
2018-03-15 19:53 | 186718.8 | 1212.9911 | 2 | 22 | 4.200239 | 3.259998 | 1.490446 | 0 | 6.190697 | 0
2018-03-15 19:55 | 186838.8 | 120.0008 | 3 | 22 | 4.220613 | 3.259977 | 1.598715 | 0 | 6.646428 | 0
2018-03-15 19:57 | 186958.8 | 240.002 | 3 | 22 | 4.245312 | 3.259991 | 1.707408 | 0 | 7.106525 | 0
2018-03-15 19:59 | 187078.8 | 360.0016 | 3 | 22 | 4.271055 | 3.259893 | 1.816062 | 0 | 7.569172 | 0
2018-03-15 20:01 | 187198.8 | 480.0011 | 3 | 22 | 4.298596 | 3.259922 | 1.924723 | 0 | 8.03475 | 0
2018-03-15 20:03 | 187318.8 | 600.0007 | 3 | 22 | 4.329615 | 3.25988 | 2.033387 | 0 | 8.503505 | 0
2018-03-15 20:05 | 187438.8 | 720.0013 | 3 | 22 | 4.365391 | 3.259956 | 2.142062 | 0 | 8.97594 | 0
2018-03-15 20:07 | 187558.8 | 840.0023 | 3 | 22 | 4.400336 | 3.222523 | 2.250683 | 0 | 9.452104 | 0
2018-03-15 20:09 | 187678.8 | 960.0011 | 3 | 22 | 4.400324 | 2.799374 | 2.350492 | 0 | 9.891292 | 0
2018-03-15 20:11 | 187798.8 | 1080.0015 | 3 | 22 | 4.40028 | 2.455797 | 2.438026 | 0 | 10.27647 | 0
2018-03-15 20:13 | 187918.8 | 1200.0028 | 3 | 22 | 4.40029 | 2.140497 | 2.514571 | 0 | 10.61329 | 0
2018-03-15 20:15 | 188038.8 | 1320.0008 | 3 | 22 | 4.400244 | 1.870333 | 2.581269 | 0 | 10.90677 | 0
2018-03-15 20:17 | 188158.8 | 1440.001 | 3 | 22 | 4.400243 | 1.645056 | 2.63977 | 0 | 11.16419 | 0
2018-03-15 20:19 | 188278.8 | 1560.0006 | 3 | 22 | 4.400245 | 1.45556 | 2.691353 | 0 | 11.39117 | 0
2018-03-15 20:21 | 188398.8 | 1680.0003 | 3 | 22 | 4.400242 | 1.287186 | 2.737023 | 0 | 11.59213 | 0
2018-03-15 20:23 | 188518.8 | 1800.0014 | 3 | 22 | 4.400209 | 1.133245 | 2.777297 | 0 | 11.76935 | 0
2018-03-15 20:25 | 188638.8 | 1920.001 | 3 | 22 | 4.400216 | 1.007979 | 2.81294 | 0 | 11.92618 | 0
2018-03-15 20:27 | 188758.8 | 2040.0014 | 3 | 22 | 4.400239 | 0.9024487 | 2.844719 | 0 | 12.06602 | 0
2018-03-15 20:29 | 188878.8 | 2160.0002 | 3 | 22 | 4.400257 | 0.8114214 | 2.873241 | 0 | 12.19152 | 0
2018-03-15 20:31 | 188998.8 | 2280.0006 | 3 | 22 | 4.400193 | 0.7255754 | 2.898854 | 0 | 12.30423 | 0
2018-03-15 20:33 | 189118.8 | 2400.001 | 3 | 22 | 4.400243 | 0.6526871 | 2.921772 | 0 | 12.40507 | 0
2018-03-15 20:33 | 189119.5 | 2400.6528 | 3 | 22 | 4.400239 | 0.651989 | 2.921887 | 0 | 12.40557 | 0
2018-03-15 20:35 | 189239.5 | 120.0005 | 4 | 22 | 4.331765 | 0 | 2.921887 | 0 | 12.40557 | 0
2018-03-15 20:37 | 189359.5 | 240.0009 | 4 | 22 | 4.326012 | 0 | 2.921887 | 0 | 12.40557 | 0
2018-03-15 20:38 | 189419.5 | 300.0029 | 4 | 22 | 4.324372 | 0 | 2.921887 | 0 | 12.40557 | 0
2018-03-15 20:40 | 189539.6 | 120.0014 | 5 | 22 | 4.079834 | -2.282013 | 2.921887 | 0.07606447 | 12.40557 | 0.3128938
2018-03-15 20:42 | 189659.6 | 240.0002 | 5 | 22 | 4.044212 | -2.282061 | 2.921887 | 0.1521178 | 12.40557 | 0.6217617
2018-03-15 20:44 | 189779.6 | 360.0014 | 5 | 22 | 4.013717 | -2.282022 | 2.921887 | 0.2281854 | 12.40557 | 0.9282234
2018-03-15 20:46 | 189899.6 | 480.0011 | 5 | 22 | 3.985091 | -2.282053 | 2.921887 | 0.304249 | 12.40557 | 1.232419
2018-03-15 20:48 | 190019.6 | 600.0006 | 5 | 22 | 3.95643 | -2.282069 | 2.921887 | 0.3803246 | 12.40557 | 1.534503
2018-03-15 20:50 | 190139.6 | 720.0011 | 5 | 22 | 3.926506 | -2.281945 | 2.921887 | 0.4563696 | 12.40557 | 1.834232
2018-03-15 20:52 | 190259.6 | 840.0014 | 5 | 22 | 3.898683 | -2.282028 | 2.921887 | 0.5324599 | 12.40557 | 2.13193
2018-03-15 20:54 | 190379.6 | 960.001 | 5 | 22 | 3.872429 | -2.282067 | 2.921887 | 0.6085281 | 12.40557 | 2.427489
2018-03-15 20:56 | 190499.6 | 1080.0006 | 5 | 22 | 3.846909 | -2.281898 | 2.921887 | 0.684588 | 12.40557 | 2.721062
2018-03-15 20:58 | 190619.6 | 1200.0002 | 5 | 22 | 3.819931 | -2.281986 | 2.921887 | 0.7606572 | 12.40557 | 3.012676
2018-03-15 21:00 | 190739.6 | 1320.0006 | 5 | 22 | 3.79418 | -2.282003 | 2.921887 | 0.836715 | 12.40557 | 3.302207
2018-03-15 21:02 | 190859.6 | 1440.0002 | 5 | 22 | 3.771643 | -2.28201 | 2.921887 | 0.9127793 | 12.40557 | 3.589936
2018-03-15 21:04 | 190979.6 | 1560.0006 | 5 | 22 | 3.751343 | -2.281993 | 2.921887 | 0.9888513 | 12.40557 | 3.876066
2018-03-15 21:06 | 191099.6 | 1680.0002 | 5 | 22 | 3.731204 | -2.282074 | 2.921887 | 1.064923 | 12.40557 | 4.160672
2018-03-15 21:08 | 191219.6 | 1800.0014 | 5 | 22 | 3.710067 | -2.282063 | 2.921887 | 1.140978 | 12.40557 | 4.443644
2018-03-15 21:10 | 191339.6 | 1920.001 | 5 | 22 | 3.690897 | -2.281977 | 2.921887 | 1.217051 | 12.40557 | 4.725137
2018-03-15 21:12 | 191459.6 | 2040.0006 | 5 | 22 | 3.673162 | -2.282066 | 2.921887 | 1.293091 | 12.40557 | 5.005109
2018-03-15 21:14 | 191579.6 | 2160.001 | 5 | 22 | 3.656918 | -2.282038 | 2.921887 | 1.36917 | 12.40557 | 5.283945
2018-03-15 21:16 | 191699.6 | 2280.0014 | 5 | 22 | 3.640157 | -2.281988 | 2.921887 | 1.445232 | 12.40557 | 5.561465
2018-03-15 21:18 | 191819.6 | 2400.0002 | 5 | 22 | 3.623879 | -2.282036 | 2.921887 | 1.521296 | 12.40557 | 5.837708
2018-03-15 21:20 | 191939.6 | 2520.0006 | 5 | 22 | 3.60987 | -2.282036 | 2.921887 | 1.597389 | 12.40557 | 6.112915
2018-03-15 21:22 | 192059.6 | 2640.001 | 5 | 22 | 3.597582 | -2.282092 | 2.921887 | 1.673439 | 12.40557 | 6.386967
2018-03-15 21:24 | 192179.6 | 2760.0015 | 5 | 22 | 3.585613 | -2.282008 | 2.921887 | 1.749474 | 12.40557 | 6.660056
2018-03-15 21:26 | 192299.6 | 2880.0002 | 5 | 22 | 3.57282 | -2.282124 | 2.921887 | 1.825559 | 12.40557 | 6.932382
2018-03-15 21:28 | 192419.6 | 3000.0006 | 5 | 22 | 3.561615 | -2.28213 | 2.921887 | 1.901648 | 12.40557 | 7.2038
2018-03-15 21:30 | 192539.6 | 3120.001 | 5 | 22 | 3.551268 | -2.28197 | 2.921887 | 1.977671 | 12.40557 | 7.474167
2018-03-15 21:32 | 192659.6 | 3240.0023 | 5 | 22 | 3.541745 | -2.282104 | 2.921887 | 2.053777 | 12.40557 | 7.744083
2018-03-15 21:34 | 192779.6 | 3360.001 | 5 | 22 | 3.530198 | -2.28199 | 2.921887 | 2.129859 | 12.40557 | 8.01313
2018-03-15 21:36 | 192899.6 | 3480.001 | 5 | 22 | 3.517459 | -2.282053 | 2.921887 | 2.205924 | 12.40557 | 8.281154
2018-03-15 21:38 | 193019.6 | 3600.001 | 5 | 22 | 3.505285 | -2.282071 | 2.921887 | 2.281925 | 12.40557 | 8.548026
2018-03-15 21:40 | 193139.6 | 3720.0006 | 5 | 22 | 3.493104 | -2.281848 | 2.921887 | 2.358062 | 12.40557 | 8.814436
2018-03-15 21:42 | 193259.6 | 3840.001 | 5 | 22 | 3.478482 | -2.282161 | 2.921887 | 2.434133 | 12.40557 | 9.079625
2018-03-15 21:44 | 193379.6 | 3960.0031 | 5 | 22 | 3.458494 | -2.282013 | 2.921887 | 2.510203 | 12.40557 | 9.343515
2018-03-15 21:46 | 193499.6 | 4080.0003 | 5 | 22 | 3.43512 | -2.281993 | 2.921887 | 2.586272 | 12.40557 | 9.605733
2018-03-15 21:48 | 193619.6 | 4200.0031 | 5 | 22 | 3.404334 | -2.282089 | 2.921887 | 2.662334 | 12.40557 | 9.865911
2018-03-15 21:50 | 193739.6 | 4320.0006 | 5 | 22 | 3.359472 | -2.281923 | 2.921887 | 2.738397 | 12.40557 | 10.12328
2018-03-15 21:52 | 193859.6 | 4440.0023 | 5 | 22 | 3.282242 | -2.282083 | 2.921887 | 2.814474 | 12.40557 | 10.37623
2018-03-15 21:54 | 193979.6 | 4560.0004 | 5 | 22 | 3.124937 | -2.282184 | 2.921887 | 2.890519 | 12.40557 | 10.62064
2018-03-15 21:55 | 194028.2 | 4608.6385 | 5 | 22 | 2.999997 | -2.282166 | 2.921887 | 2.921353 | 12.40557 | 10.71524
2018-03-15 21:57 | 194148.3 | 120.0013 | 6 | 22 | 3.376972 | 0 | 2.921887 | 2.921353 | 12.40557 | 10.71524
2018-03-15 21:59 | 194268.3 | 240.0008 | 6 | 22 | 3.392501 | 0 | 2.921887 | 2.921353 | 12.40557 | 10.71524
2018-03-15 22:00 | 194328.3 | 300.0028 | 6 | 22 | 3.396151 | 0 | 2.921887 | 2.921353 | 12.40557 | 10.71524
2018-03-15 22:00 | 194328.3 | 0.0025 | 7 | 23 | 3.396258 | 0 | 0 | 0 | 0 | 0
2018-03-15 22:02 | 194448.4 | 120.0011 | 2 | 23 | 4.087647 | 4.889948 | 0.162218 | 0 | 0.6444272 | 0
2018-03-15 22:04 | 194568.4 | 240.0002 | 2 | 23 | 4.120083 | 4.889975 | 0.3251481 | 0 | 1.312925 | 0
2018-03-15 22:06 | 194688.4 | 360.0006 | 2 | 23 | 4.154521 | 4.889946 | 0.4884176 | 0 | 1.988554 | 0
2018-03-15 22:08 | 194808.4 | 480.001 | 2 | 23 | 4.180095 | 4.889971 | 0.6514093 | 0 | 2.667865 | 0
2018-03-15 22:10 | 194928.4 | 600.0022 | 2 | 23 | 4.200298 | 4.803181 | 0.8140975 | 0 | 3.349899 | 0
2018-03-15 22:12 | 195048.4 | 720.0002 | 2 | 23 | 4.200291 | 4.410673 | 0.9675455 | 0 | 3.994418 | 0
2018-03-15 22:14 | 195168.4 | 840.0005 | 2 | 23 | 4.200287 | 4.103659 | 1.109167 | 0 | 4.589265 | 0
2018-03-15 22:16 | 195288.4 | 960.002 | 2 | 23 | 4.200287 | 3.813837 | 1.241109 | 0 | 5.143458 | 0
2018-03-15 22:18 | 195408.4 | 1080.0008 | 2 | 23 | 4.200275 | 3.543642 | 1.363709 | 0 | 5.658409 | 0
2018-03-15 22:20 | 195528.4 | 1200.0003 | 2 | 23 | 4.200261 | 3.263641 | 1.477157 | 0 | 6.13492 | 0
2018-03-15 22:20 | 195530 | 1201.5985 | 2 | 23 | 4.200261 | 3.259991 | 1.478618 | 0 | 6.141057 | 0
2018-03-15 22:22 | 195650 | 120.0023 | 3 | 23 | 4.22015 | 3.259983 | 1.586913 | 0 | 6.596906 | 0
2018-03-15 22:24 | 195770 | 240.002 | 3 | 23 | 4.243292 | 3.260035 | 1.695561 | 0 | 7.056653 | 0
2018-03-15 22:26 | 195890 | 360.0008 | 3 | 23 | 4.268056 | 3.259958 | 1.804231 | 0 | 7.519096 | 0
2018-03-15 22:28 | 196010 | 480.0003 | 3 | 23 | 4.29638 | 3.259956 | 1.912895 | 0 | 7.984378 | 0
2018-03-15 22:30 | 196130 | 600.0001 | 3 | 23 | 4.328761 | 3.259998 | 2.021561 | 0 | 8.452996 | 0
2018-03-15 22:32 | 196250 | 720.0002 | 3 | 23 | 4.362624 | 3.260006 | 2.130174 | 0 | 8.924975 | 0
2018-03-15 22:34 | 196370 | 840.0001 | 3 | 23 | 4.398589 | 3.260052 | 2.238623 | 0 | 9.400031 | 0
2018-03-15 22:36 | 196490 | 960.0011 | 3 | 23 | 4.400289 | 2.838282 | 2.340313 | 0 | 9.847492 | 0
2018-03-15 22:38 | 196610 | 1080.0016 | 3 | 23 | 4.400277 | 2.46953 | 2.428699 | 0 | 10.23642 | 0
2018-03-15 22:40 | 196730 | 1200.001 | 3 | 23 | 4.400284 | 2.157919 | 2.505618 | 0 | 10.57488 | 0
2018-03-15 22:42 | 196850 | 1320.0007 | 3 | 23 | 4.400296 | 1.895538 | 2.573076 | 0 | 10.87171 | 0
2018-03-15 22:44 | 196970 | 1440.0002 | 3 | 23 | 4.400274 | 1.67268 | 2.63245 | 0 | 11.13298 | 0
2018-03-15 22:46 | 197090 | 1560.0007 | 3 | 23 | 4.400271 | 1.472645 | 2.684806 | 0 | 11.36336 | 0
2018-03-15 22:48 | 197210 | 1680.0002 | 3 | 23 | 4.400219 | 1.293163 | 2.730814 | 0 | 11.5658 | 0
2018-03-15 22:50 | 197330 | 1800.0014 | 3 | 23 | 4.400211 | 1.147326 | 2.771422 | 0 | 11.74449 | 0
2018-03-15 22:52 | 197450 | 1920.001 | 3 | 23 | 4.400217 | 1.024247 | 2.807568 | 0 | 11.90354 | 0
2018-03-15 22:54 | 197570 | 2040.0007 | 3 | 23 | 4.400236 | 0.9169273 | 2.839885 | 0 | 12.04574 | 0
2018-03-15 22:56 | 197690 | 2160.0002 | 3 | 23 | 4.400198 | 0.8163462 | 2.868762 | 0 | 12.17281 | 0
2018-03-15 22:58 | 197810 | 2280.0015 | 3 | 23 | 4.400209 | 0.7313623 | 2.894505 | 0 | 12.28608 | 0
2018-03-15 23:00 | 197930 | 2400.001 | 3 | 23 | 4.400215 | 0.6601763 | 2.917653 | 0 | 12.38794 | 0
2018-03-15 23:00 | 197943.2 | 2413.1878 | 3 | 23 | 4.400167 | 0.6519928 | 2.920069 | 0 | 12.39857 | 0
2018-03-15 23:02 | 198063.2 | 120.0006 | 4 | 23 | 4.331378 | 0 | 2.920069 | 0 | 12.39857 | 0
2018-03-15 23:04 | 198183.2 | 240.001 | 4 | 23 | 4.325583 | 0 | 2.920069 | 0 | 12.39857 | 0
2018-03-15 23:05 | 198243.2 | 300.003 | 4 | 23 | 4.32393 | 0 | 2.920069 | 0 | 12.39857 | 0
2018-03-15 23:07 | 198363.3 | 120.0014 | 5 | 23 | 4.077251 | -2.282043 | 2.920069 | 0.07604213 | 12.39857 | 0.3125956
2018-03-15 23:09 | 198483.3 | 240.0002 | 5 | 23 | 4.042807 | -2.282094 | 2.920069 | 0.1521182 | 12.39857 | 0.6214134
2018-03-15 23:11 | 198603.3 | 360.0006 | 5 | 23 | 4.013101 | -2.282089 | 2.920069 | 0.2281875 | 12.39857 | 0.9278075
2018-03-15 23:13 | 198723.3 | 480.001 | 5 | 23 | 3.983284 | -2.282064 | 2.920069 | 0.3042716 | 12.39857 | 1.232016
2018-03-15 23:15 | 198843.3 | 600.0007 | 5 | 23 | 3.952876 | -2.282089 | 2.920069 | 0.3803027 | 12.39857 | 1.533703
2018-03-15 23:17 | 198963.3 | 720.0002 | 5 | 23 | 3.924553 | -2.282064 | 2.920069 | 0.4563831 | 12.39857 | 1.833351
2018-03-15 23:19 | 199083.3 | 840.0006 | 5 | 23 | 3.897801 | -2.282099 | 2.920069 | 0.5324268 | 12.39857 | 2.130757
2018-03-15 23:21 | 199203.3 | 960.0002 | 5 | 23 | 3.871958 | -2.28208 | 2.920069 | 0.608538 | 12.39857 | 2.426446
2018-03-15 23:23 | 199323.3 | 1080.0006 | 5 | 23 | 3.844319 | -2.282105 | 2.920069 | 0.6846008 | 12.39857 | 2.719926
2018-03-15 23:25 | 199443.3 | 1200.001 | 5 | 23 | 3.817348 | -2.282132 | 2.920069 | 0.7606769 | 12.39857 | 3.011345
2018-03-15 23:27 | 199563.3 | 1320.0014 | 5 | 23 | 3.792975 | -2.282031 | 2.920069 | 0.8367366 | 12.39857 | 3.300748
2018-03-15 23:29 | 199683.3 | 1440.001 | 5 | 23 | 3.771467 | -2.282139 | 2.920069 | 0.9128067 | 12.39857 | 3.588453
2018-03-15 23:31 | 199803.3 | 1560.0006 | 5 | 23 | 3.750206 | -2.282121 | 2.920069 | 0.9888685 | 12.39857 | 3.874516
2018-03-15 23:33 | 199923.3 | 1680.001 | 5 | 23 | 3.728347 | -2.282044 | 2.920069 | 1.064949 | 12.39857 | 4.158987
2018-03-15 23:35 | 200043.3 | 1800.0014 | 5 | 23 | 3.708737 | -2.282067 | 2.920069 | 1.141012 | 12.39857 | 4.441819
2018-03-15 23:37 | 200163.3 | 1920.001 | 5 | 23 | 3.690607 | -2.282006 | 2.920069 | 1.217074 | 12.39857 | 4.723209
2018-03-15 23:39 | 200283.3 | 2040.0006 | 5 | 23 | 3.673238 | -2.282154 | 2.920069 | 1.293129 | 12.39857 | 5.003238
2018-03-15 23:41 | 200403.3 | 2160.0002 | 5 | 23 | 3.655019 | -2.282141 | 2.920069 | 1.369204 | 12.39857 | 5.281995
2018-03-15 23:43 | 200523.3 | 2280.0014 | 5 | 23 | 3.638345 | -2.282006 | 2.920069 | 1.445282 | 12.39857 | 5.559412
2018-03-15 23:45 | 200643.3 | 2400.001 | 5 | 23 | 3.62347 | -2.282147 | 2.920069 | 1.521349 | 12.39857 | 5.835592
2018-03-15 23:47 | 200763.3 | 2520.0014 | 5 | 23 | 3.610309 | -2.281967 | 2.920069 | 1.597412 | 12.39857 | 6.110701
2018-03-15 23:49 | 200883.3 | 2640.001 | 5 | 23 | 3.59716 | -2.282043 | 2.920069 | 1.673478 | 12.39857 | 6.384827
2018-03-15 23:51 | 201003.3 | 2760.0014 | 5 | 23 | 3.583622 | -2.281963 | 2.920069 | 1.749546 | 12.39857 | 6.657929
2018-03-15 23:53 | 201123.3 | 2880.0002 | 5 | 23 | 3.572274 | -2.282004 | 2.920069 | 1.825607 | 12.39857 | 6.930062
2018-03-15 23:55 | 201243.3 | 3000.0006 | 5 | 23 | 3.562111 | -2.281954 | 2.920069 | 1.901671 | 12.39857 | 7.201388
2018-03-15 23:57 | 201363.3 | 3120.0002 | 5 | 23 | 3.552221 | -2.281894 | 2.920069 | 1.977695 | 12.39857 | 7.471824
2018-03-15 23:59 | 201483.3 | 3240.0014 | 5 | 23 | 3.540467 | -2.282112 | 2.920069 | 2.053811 | 12.39857 | 7.741769
2018-03-16 00:01 | 201603.3 | 3360.0003 | 5 | 23 | 3.528956 | -2.282004 | 2.920069 | 2.129879 | 12.39857 | 8.010637
2018-03-16 00:03 | 201723.3 | 3480.0014 | 5 | 23 | 3.517833 | -2.282033 | 2.920069 | 2.205941 | 12.39857 | 8.278633
2018-03-16 00:05 | 201843.3 | 3600.001 | 5 | 23 | 3.506849 | -2.281985 | 2.920069 | 2.282004 | 12.39857 | 8.545796
2018-03-16 00:07 | 201963.3 | 3720.0006 | 5 | 23 | 3.493407 | -2.281955 | 2.920069 | 2.358064 | 12.39857 | 8.812045
2018-03-16 00:09 | 202083.3 | 3840.001 | 5 | 23 | 3.476339 | -2.282087 | 2.920069 | 2.434122 | 12.39857 | 9.077107
2018-03-16 00:11 | 202203.3 | 3960.0006 | 5 | 23 | 3.458156 | -2.282159 | 2.920069 | 2.510191 | 12.39857 | 9.340875
2018-03-16 00:13 | 202323.3 | 4080.0011 | 5 | 23 | 3.436223 | -2.282147 | 2.920069 | 2.586259 | 12.39857 | 9.603121
2018-03-16 00:15 | 202443.3 | 4200.0004 | 5 | 23 | 3.406127 | -2.28202 | 2.920069 | 2.66235 | 12.39857 | 9.863532
2018-03-16 00:17 | 202563.3 | 4320.0003 | 5 | 23 | 3.356788 | -2.281788 | 2.920069 | 2.738414 | 12.39857 | 10.12089
2018-03-16 00:19 | 202683.3 | 4440.0014 | 5 | 23 | 3.278083 | -2.282006 | 2.920069 | 2.814485 | 12.39857 | 10.37351
2018-03-16 00:21 | 202803.3 | 4560.0011 | 5 | 23 | 3.121183 | -2.282123 | 2.920069 | 2.890543 | 12.39857 | 10.6177
2018-03-16 00:22 | 202850.1 | 4606.8144 | 5 | 23 | 3 | -2.28217 | 2.920069 | 2.920228 | 12.39857 | 10.70871
2018-03-16 00:24 | 202970.1 | 120.0013 | 6 | 23 | 3.374894 | 0 | 2.920069 | 2.920228 | 12.39857 | 10.70871
2018-03-16 00:26 | 203090.1 | 240 | 6 | 23 | 3.390472 | 0 | 2.920069 | 2.920228 | 12.39857 | 10.70871
2018-03-16 00:27 | 203150.1 | 300.0012 | 6 | 23 | 3.394171 | 0 | 2.920069 | 2.920228 | 12.39857 | 10.70871
2018-03-16 00:27 | 203150.2 | 0.0039 | 7 | 24 | 3.394287 | 0 | 0 | 0 | 0 | 0
2018-03-16 00:29 | 203270.2 | 120.0015 | 2 | 24 | 4.086897 | 4.889977 | 0.1624249 | 0 | 0.6452724 | 0
2018-03-16 00:31 | 203390.2 | 240.0003 | 2 | 24 | 4.118309 | 4.889982 | 0.3254038 | 0 | 1.313749 | 0
2018-03-16 00:33 | 203510.2 | 360.0015 | 2 | 24 | 4.15161 | 4.890011 | 0.4884005 | 0 | 1.987804 | 0
2018-03-16 00:35 | 203630.2 | 480.0002 | 2 | 24 | 4.180686 | 4.890022 | 0.6513948 | 0 | 2.666891 | 0
2018-03-16 00:37 | 203750.2 | 600.0007 | 2 | 24 | 4.200227 | 4.780518 | 0.8138531 | 0 | 3.348126 | 0
2018-03-16 00:39 | 203870.2 | 720.0002 | 2 | 24 | 4.200241 | 4.432543 | 0.9674426 | 0 | 3.993244 | 0
2018-03-16 00:41 | 203990.2 | 840.0024 | 2 | 24 | 4.200269 | 4.129122 | 1.109959 | 0 | 4.591854 | 0
2018-03-16 00:43 | 204110.2 | 960.0003 | 2 | 24 | 4.200285 | 3.826622 | 1.242568 | 0 | 5.148847 | 0
2018-03-16 00:45 | 204230.2 | 1080.0017 | 2 | 24 | 4.200287 | 3.526268 | 1.365001 | 0 | 5.663097 | 0
2018-03-16 00:47 | 204350.2 | 1200.0012 | 2 | 24 | 4.200268 | 3.265118 | 1.478072 | 0 | 6.138029 | 0
2018-03-16 00:47 | 204352.6 | 1202.397 | 2 | 24 | 4.200267 | 3.25996 | 1.480255 | 0 | 6.147196 | 0
2018-03-16 00:49 | 204472.7 | 120.0014 | 3 | 24 | 4.219344 | 3.259954 | 1.588528 | 0 | 6.602906 | 0
2018-03-16 00:51 | 204592.7 | 240.0003 | 3 | 24 | 4.241564 | 3.259979 | 1.69703 | 0 | 7.061882 | 0
2018-03-16 00:53 | 204712.7 | 360.0014 | 3 | 24 | 4.268245 | 3.260015 | 1.805857 | 0 | 7.524879 | 0
2018-03-16 00:55 | 204832.7 | 480.0002 | 3 | 24 | 4.297805 | 3.260036 | 1.914524 | 0 | 7.9903 | 0
2018-03-16 00:57 | 204952.7 | 600.0014 | 3 | 24 | 4.328677 | 3.259972 | 2.023036 | 0 | 8.458317 | 0
2018-03-16 00:59 | 205072.7 | 720.0002 | 3 | 24 | 4.361413 | 3.259993 | 2.13183 | 0 | 8.931022 | 0
2018-03-16 01:01 | 205192.7 | 840.0014 | 3 | 24 | 4.397747 | 3.259953 | 2.240508 | 0 | 9.406943 | 0
2018-03-16 01:03 | 205312.7 | 960.0002 | 3 | 24 | 4.400291 | 2.820501 | 2.341735 | 0 | 9.852364 | 0
2018-03-16 01:05 | 205432.7 | 1080.0009 | 3 | 24 | 4.400261 | 2.465462 | 2.429672 | 0 | 10.23931 | 0
2018-03-16 01:07 | 205552.7 | 1200.0001 | 3 | 24 | 4.400273 | 2.162743 | 2.506675 | 0 | 10.57815 | 0
2018-03-16 01:09 | 205672.7 | 1320.0013 | 3 | 24 | 4.400292 | 1.904065 | 2.574399 | 0 | 10.87615 | 0
2018-03-16 01:11 | 205792.7 | 1440.0009 | 3 | 24 | 4.400263 | 1.666483 | 2.633853 | 0 | 11.13776 | 0
2018-03-16 01:13 | 205912.7 | 1560.0013 | 3 | 24 | 4.400235 | 1.461317 | 2.685857 | 0 | 11.3666 | 0
2018-03-16 01:15 | 206032.7 | 1680.001 | 3 | 24 | 4.400254 | 1.292751 | 2.731691 | 0 | 11.56828 | 0
2018-03-16 01:17 | 206152.7 | 1800.0013 | 3 | 24 | 4.400202 | 1.150227 | 2.772334 | 0 | 11.74712 | 0
2018-03-16 01:19 | 206272.7 | 1920.001 | 3 | 24 | 4.40022 | 1.025345 | 2.808568 | 0 | 11.90655 | 0
2018-03-16 01:21 | 206392.7 | 2040.0005 | 3 | 24 | 4.400212 | 0.9095993 | 2.840793 | 0 | 12.04835 | 0
2018-03-16 01:23 | 206512.7 | 2160.0001 | 3 | 24 | 4.400195 | 0.8133402 | 2.869467 | 0 | 12.17452 | 0
2018-03-16 01:25 | 206632.7 | 2280.0013 | 3 | 24 | 4.400239 | 0.7324781 | 2.895192 | 0 | 12.28772 | 0
2018-03-16 01:27 | 206752.7 | 2400.001 | 3 | 24 | 4.400194 | 0.6624098 | 2.918416 | 0 | 12.38991 | 0
2018-03-16 01:27 | 206773 | 2420.3858 | 3 | 24 | 4.400266 | 0.6519938 | 2.92213 | 0 | 12.40625 | 0
2018-03-16 01:29 | 206893.1 | 120.0013 | 4 | 24 | 4.331908 | 0 | 2.92213 | 0 | 12.40625 | 0
2018-03-16 01:31 | 207013.1 | 240.0009 | 4 | 24 | 4.32623 | 0 | 2.92213 | 0 | 12.40625 | 0
2018-03-16 01:32 | 207073.1 | 300.0021 | 4 | 24 | 4.324589 | 0 | 2.92213 | 0 | 12.40625 | 0
2018-03-16 01:34 | 207193.1 | 120.0006 | 5 | 24 | 4.078417 | -2.281954 | 2.92213 | 0.0760242 | 12.40625 | 0.3125882
2018-03-16 01:36 | 207313.1 | 240.0011 | 5 | 24 | 4.044581 | -2.282124 | 2.92213 | 0.1521022 | 12.40625 | 0.6215386
2018-03-16 01:38 | 207433.2 | 360.0014 | 5 | 24 | 4.012838 | -2.282049 | 2.92213 | 0.2281721 | 12.40625 | 0.9280106
2018-03-16 01:40 | 207553.1 | 480.0011 | 5 | 24 | 3.982204 | -2.282066 | 2.92213 | 0.3042464 | 12.40625 | 1.232098
2018-03-16 01:42 | 207673.1 | 600.0006 | 5 | 24 | 3.953209 | -2.282043 | 2.92213 | 0.3803097 | 12.40625 | 1.533889
2018-03-16 01:44 | 207793.1 | 720.0011 | 5 | 24 | 3.925818 | -2.28188 | 2.92213 | 0.4563785 | 12.40625 | 1.833549
2018-03-16 01:46 | 207913.2 | 840.0023 | 5 | 24 | 3.898406 | -2.282018 | 2.92213 | 0.5324458 | 12.40625 | 2.131136
2018-03-16 01:48 | 208033.1 | 960.0011 | 5 | 24 | 3.870328 | -2.281954 | 2.92213 | 0.6085091 | 12.40625 | 2.42659
2018-03-16 01:50 | 208153.1 | 1080.0006 | 5 | 24 | 3.843585 | -2.282053 | 2.92213 | 0.6845769 | 12.40625 | 2.719977
2018-03-16 01:52 | 208273.1 | 1200.0002 | 5 | 24 | 3.817478 | -2.282018 | 2.92213 | 0.7606202 | 12.40625 | 3.011254
2018-03-16 01:54 | 208393.2 | 1320.0014 | 5 | 24 | 3.793688 | -2.28204 | 2.92213 | 0.8367159 | 12.40625 | 3.300837
2018-03-16 01:56 | 208513.1 | 1440.001 | 5 | 24 | 3.770264 | -2.28204 | 2.92213 | 0.9127654 | 12.40625 | 3.58846
2018-03-16 01:58 | 208633.2 | 1560.0014 | 5 | 24 | 3.748119 | -2.282044 | 2.92213 | 0.9888534 | 12.40625 | 3.87447
2018-03-16 02:00 | 208753.1 | 1680.0011 | 5 | 24 | 3.727825 | -2.28194 | 2.92213 | 1.064907 | 12.40625 | 4.158748
2018-03-16 02:02 | 208873.1 | 1800.0006 | 5 | 24 | 3.709086 | -2.281968 | 2.92213 | 1.140977 | 12.40625 | 4.441598
2018-03-16 02:04 | 208993.1 | 1920.001 | 5 | 24 | 3.69037 | -2.281993 | 2.92213 | 1.21704 | 12.40625 | 4.723016
2018-03-16 02:06 | 209113.1 | 2040.0006 | 5 | 24 | 3.67094 | -2.282049 | 2.92213 | 1.293115 | 12.40625 | 5.003016
2018-03-16 02:08 | 209233.1 | 2160.001 | 5 | 24 | 3.653541 | -2.282054 | 2.92213 | 1.369161 | 12.40625 | 5.281506
2018-03-16 02:10 | 209353.2 | 2280.0014 | 5 | 24 | 3.637751 | -2.281977 | 2.92213 | 1.445225 | 12.40625 | 5.558795
2018-03-16 02:12 | 209473.1 | 2400.0011 | 5 | 24 | 3.623538 | -2.281988 | 2.92213 | 1.521308 | 12.40625 | 5.835025
2018-03-16 02:14 | 209593.1 | 2520.0006 | 5 | 24 | 3.608753 | -2.282022 | 2.92213 | 1.597365 | 12.40625 | 6.110069
2018-03-16 02:16 | 209713.1 | 2640.0002 | 5 | 24 | 3.59468 | -2.282031 | 2.92213 | 1.673445 | 12.40625 | 6.384068
2018-03-16 02:18 | 209833.1 | 2760.0006 | 5 | 24 | 3.582521 | -2.282003 | 2.92213 | 1.749453 | 12.40625 | 6.656824
2018-03-16 02:20 | 209953.1 | 2880.001 | 5 | 24 | 3.571959 | -2.28201 | 2.92213 | 1.825569 | 12.40625 | 6.929098
2018-03-16 02:22 | 210073.2 | 3000.0014 | 5 | 24 | 3.56132 | -2.282063 | 2.92213 | 1.901638 | 12.40625 | 7.200415
2018-03-16 02:24 | 210193.1 | 3120.0011 | 5 | 24 | 3.549145 | -2.282051 | 2.92213 | 1.977668 | 12.40625 | 7.470721
2018-03-16 02:26 | 210313.1 | 3240.0006 | 5 | 24 | 3.538269 | -2.28204 | 2.92213 | 2.053771 | 12.40625 | 7.740402
2018-03-16 02:28 | 210433.1 | 3360.0002 | 5 | 24 | 3.527695 | -2.282044 | 2.92213 | 2.129843 | 12.40625 | 8.009158
2018-03-16 02:30 | 210553.1 | 3480.0007 | 5 | 24 | 3.517448 | -2.282043 | 2.92213 | 2.205885 | 12.40625 | 8.277038
2018-03-16 02:32 | 210673.1 | 3600.001 | 5 | 24 | 3.504349 | -2.28215 | 2.92213 | 2.281969 | 12.40625 | 8.544186
2018-03-16 02:34 | 210793.2 | 3720.0014 | 5 | 24 | 3.489912 | -2.28208 | 2.92213 | 2.358035 | 12.40625 | 8.81019
2018-03-16 02:36 | 210913.1 | 3840.001 | 5 | 24 | 3.474826 | -2.282141 | 2.92213 | 2.434102 | 12.40625 | 9.075096
2018-03-16 02:38 | 211033.1 | 3960.0007 | 5 | 24 | 3.458217 | -2.282089 | 2.92213 | 2.510129 | 12.40625 | 9.338654
2018-03-16 02:40 | 211153.1 | 4080.001 | 5 | 24 | 3.435575 | -2.281785 | 2.92213 | 2.586244 | 12.40625 | 9.601068
2018-03-16 02:42 | 211273.2 | 4200.0015 | 5 | 24 | 3.401496 | -2.282202 | 2.92213 | 2.662295 | 12.40625 | 9.861133
2018-03-16 02:44 | 211393.1 | 4320.0011 | 5 | 24 | 3.354125 | -2.282137 | 2.92213 | 2.73837 | 12.40625 | 10.11821
2018-03-16 02:46 | 211513.2 | 4440.0015 | 5 | 24 | 3.278359 | -2.28179 | 2.92213 | 2.814425 | 12.40625 | 10.37069
2018-03-16 02:48 | 211633.1 | 4560.0004 | 5 | 24 | 3.126158 | -2.282132 | 2.92213 | 2.890486 | 12.40625 | 10.6151
2018-03-16 02:49 | 211682.2 | 4609.0337 | 5 | 24 | 2.999984 | -2.282066 | 2.92213 | 2.921592 | 12.40625 | 10.71056
2018-03-16 02:51 | 211802.2 | 120.0012 | 6 | 24 | 3.375407 | 0 | 2.92213 | 2.921592 | 12.40625 | 10.71056
2018-03-16 02:53 | 211922.2 | 240.0008 | 6 | 24 | 3.390897 | 0 | 2.92213 | 2.921592 | 12.40625 | 10.71056
2018-03-16 02:54 | 211982.2 | 300.002 | 6 | 24 | 3.394526 | 0 | 2.92213 | 2.921592 | 12.40625 | 10.71056
2018-03-16 02:54 | 211982.3 | 0.0024 | 7 | 25 | 3.39454 | 0 | 0 | 0 | 0 | 0
2018-03-16 02:56 | 212102.3364 | 120.0007 | 2 | 25 | 4.086793 | 4.889896 | 0.1624064 | 1.45e-10 | 0.6453196 | 4.92e-10
2018-03-16 02:58 | 212222.3367 | 240.001 | 2 | 25 | 4.119162 | 4.889839 | 0.3253772 | 1.45e-10 | 1.313786 | 4.92e-10
2018-03-16 03:00 | 212342.3371 | 360.0014 | 2 | 25 | 4.155168 | 4.889935 | 0.4884222 | 1.45e-10 | 1.988414 | 4.92e-10
2018-03-16 03:02 | 212462.3367 | 480.001 | 2 | 25 | 4.183155 | 4.889914 | 0.6514165 | 1.45e-10 | 2.668092 | 4.92e-10
2018-03-16 03:04 | 212582.3365 | 600.0008 | 2 | 25 | 4.200281 | 4.783844 | 0.8138635 | 1.45e-10 | 3.349438 | 4.92e-10
2018-03-16 03:06 | 212702.336 | 720.0003 | 2 | 25 | 4.20028 | 4.455547 | 0.9678835 | 1.45e-10 | 3.996365 | 4.92e-10
2018-03-16 03:08 | 212822.3365 | 840.0008 | 2 | 25 | 4.200295 | 4.113316 | 1.110728 | 1.45e-10 | 4.596352 | 4.92e-10
2018-03-16 03:10 | 212942.3369 | 960.0012 | 2 | 25 | 4.200259 | 3.787838 | 1.242183 | 1.45e-10 | 5.1485 | 4.92e-10
2018-03-16 03:12 | 213062.3381 | 1080.0024 | 2 | 25 | 4.200286 | 3.519785 | 1.363801 | 1.45e-10 | 5.659328 | 4.92e-10
2018-03-16 03:14 | 213182.3369 | 1200.0012 | 2 | 25 | 4.200302 | 3.27471 | 1.476961 | 1.45e-10 | 6.134629 | 4.92e-10
2018-03-16 03:14 | 213189.721 | 1207.3853 | 2 | 25 | 4.200229 | 3.259991 | 1.483571 | 1.45e-10 | 6.162395 | 4.92e-10
2018-03-16 03:16 | 213309.7 | 120.0008 | 3 | 25 | 4.219264 | 3.259922 | 1.591839 | 1.45e-10 | 6.618062 | 4.92e-10
2018-03-16 03:18 | 213429.7 | 240.0002 | 3 | 25 | 4.244108 | 3.259903 | 1.700485 | 1.45e-10 | 7.07778 | 4.92e-10
2018-03-16 03:20 | 213549.7 | 360.0006 | 3 | 25 | 4.270453 | 3.259905 | 1.80913 | 1.45e-10 | 7.540304 | 4.92e-10
2018-03-16 03:22 | 213669.7 | 480.0008 | 3 | 25 | 4.298619 | 3.260008 | 1.917803 | 1.45e-10 | 8.0059 | 4.92e-10
2018-03-16 03:24 | 213789.7 | 600.0022 | 3 | 25 | 4.328526 | 3.260004 | 2.026506 | 1.45e-10 | 8.474765 | 4.92e-10
2018-03-16 03:26 | 213909.7 | 720.001 | 3 | 25 | 4.362868 | 3.259991 | 2.135146 | 1.45e-10 | 8.946828 | 4.92e-10
2018-03-16 03:28 | 214029.7 | 840.0015 | 3 | 25 | 4.400322 | 3.247578 | 2.243772 | 1.45e-10 | 9.422812 | 4.92e-10
2018-03-16 03:30 | 214149.7 | 960.0019 | 3 | 25 | 4.40029 | 2.808592 | 2.344146 | 1.45e-10 | 9.864486 | 4.92e-10
2018-03-16 03:32 | 214269.7 | 1080.0022 | 3 | 25 | 4.400287 | 2.466415 | 2.431891 | 1.45e-10 | 10.25059 | 4.92e-10
2018-03-16 03:34 | 214389.7 | 1200.0001 | 3 | 25 | 4.400284 | 2.163153 | 2.508973 | 1.45e-10 | 10.58977 | 4.92e-10
2018-03-16 03:36 | 214509.7 | 1320.0013 | 3 | 25 | 4.40025 | 1.885208 | 2.576346 | 1.45e-10 | 10.88623 | 4.92e-10
2018-03-16 03:38 | 214629.7 | 1440.0009 | 3 | 25 | 4.400255 | 1.654141 | 2.635232 | 1.45e-10 | 11.14535 | 4.92e-10
2018-03-16 03:40 | 214749.7 | 1560.0006 | 3 | 25 | 4.4003 | 1.460968 | 2.687052 | 1.45e-10 | 11.37337 | 4.92e-10
2018-03-16 03:42 | 214869.7 | 1680.0001 | 3 | 25 | 4.400219 | 1.295661 | 2.732916 | 1.45e-10 | 11.57518 | 4.92e-10
2018-03-16 03:44 | 214989.7 | 1800.0006 | 3 | 25 | 4.400257 | 1.147501 | 2.773603 | 1.45e-10 | 11.75421 | 4.92e-10
2018-03-16 03:46 | 215109.7 | 1920.0009 | 3 | 25 | 4.400263 | 1.015367 | 2.809562 | 1.45e-10 | 11.91244 | 4.92e-10
2018-03-16 03:48 | 215229.7 | 2040.0006 | 3 | 25 | 4.400203 | 0.9058924 | 2.84153 | 1.45e-10 | 12.05311 | 4.92e-10
2018-03-16 03:50 | 215349.7 | 2160.0001 | 3 | 25 | 4.400233 | 0.8146467 | 2.870162 | 1.45e-10 | 12.17909 | 4.92e-10
2018-03-16 03:52 | 215469.7 | 2280.0013 | 3 | 25 | 4.400182 | 0.7336359 | 2.895962 | 1.45e-10 | 12.29262 | 4.92e-10
2018-03-16 03:54 | 215589.7 | 2400.0002 | 3 | 25 | 4.400206 | 0.6572056 | 2.919132 | 1.45e-10 | 12.39457 | 4.92e-10
2018-03-16 03:54 | 215598.6 | 2408.8155 | 3 | 25 | 4.400198 | 0.6519957 | 2.920735 | 1.45e-10 | 12.40163 | 4.92e-10
2018-03-16 03:56 | 215718.6 | 120.0006 | 4 | 25 | 4.331666 | 0 | 2.920735 | 1.45e-10 | 12.40163 | 4.92e-10
2018-03-16 03:58 | 215838.6 | 240.0001 | 4 | 25 | 4.32592 | 0 | 2.920735 | 1.45e-10 | 12.40163 | 4.92e-10
2018-03-16 03:59 | 215898.6 | 300.0013 | 4 | 25 | 4.32428 | 0 | 2.920735 | 1.45e-10 | 12.40163 | 4.92e-10
2018-03-16 04:01 | 216018.7 | 120.0015 | 5 | 25 | 4.079934 | -2.282081 | 2.920735 | 0.07602555 | 12.40163 | 0.3126978
2018-03-16 04:03 | 216138.7 | 240.001 | 5 | 25 | 4.0439 | -2.282089 | 2.920735 | 0.152121 | 12.40163 | 0.6217521
2018-03-16 04:05 | 216258.7 | 360.0015 | 5 | 25 | 4.012758 | -2.281909 | 2.920735 | 0.2281716 | 12.40163 | 0.9280886
2018-03-16 04:07 | 216378.7 | 480.001 | 5 | 25 | 3.983402 | -2.281936 | 2.920735 | 0.3042496 | 12.40163 | 1.232246
2018-03-16 04:09 | 216498.7 | 600.0014 | 5 | 25 | 3.955534 | -2.281977 | 2.920735 | 0.3803214 | 12.40163 | 1.534209
2018-03-16 04:11 | 216618.7 | 720.001 | 5 | 25 | 3.926761 | -2.282028 | 2.920735 | 0.4563614 | 12.40163 | 1.833904
2018-03-16 04:13 | 216738.7 | 840.0007 | 5 | 25 | 3.897862 | -2.281967 | 2.920735 | 0.5324575 | 12.40163 | 2.131595
2018-03-16 04:15 | 216858.7 | 960.0002 | 5 | 25 | 3.871187 | -2.282029 | 2.920735 | 0.6085264 | 12.40163 | 2.42708
2018-03-16 04:17 | 216978.7 | 1080.0014 | 5 | 25 | 3.845366 | -2.28204 | 2.920735 | 0.6845466 | 12.40163 | 2.720377
2018-03-16 04:19 | 217098.7 | 1200.0002 | 5 | 25 | 3.819524 | -2.282003 | 2.920735 | 0.7606047 | 12.40163 | 3.011869
2018-03-16 04:21 | 217218.7 | 1320.0014 | 5 | 25 | 3.793539 | -2.282056 | 2.920735 | 0.8367249 | 12.40163 | 3.301615
2018-03-16 04:23 | 217338.7 | 1440.0002 | 5 | 25 | 3.770518 | -2.282017 | 2.920735 | 0.9127786 | 12.40163 | 3.589233
2018-03-16 04:25 | 217458.7 | 1560.0007 | 5 | 25 | 3.749456 | -2.281973 | 2.920735 | 0.9888392 | 12.40163 | 3.875211
2018-03-16 04:27 | 217578.7 | 1680.0002 | 5 | 25 | 3.730031 | -2.281973 | 2.920735 | 1.064889 | 12.40163 | 4.159615
2018-03-16 04:29 | 217698.7 | 1800.0007 | 5 | 25 | 3.710079 | -2.28193 | 2.920735 | 1.140981 | 12.40163 | 4.442691
2018-03-16 04:31 | 217818.7 | 1920.001 | 5 | 25 | 3.689999 | -2.282043 | 2.920735 | 1.217047 | 12.40163 | 4.724121
2018-03-16 04:33 | 217938.7 | 2040.0014 | 5 | 25 | 3.671896 | -2.282038 | 2.920735 | 1.293114 | 12.40163 | 5.004113
2018-03-16 04:35 | 218058.7 | 2160.0002 | 5 | 25 | 3.65546 | -2.281979 | 2.920735 | 1.36918 | 12.40163 | 5.282776
2018-03-16 04:37 | 218178.7 | 2280.0015 | 5 | 25 | 3.639891 | -2.28198 | 2.920735 | 1.44524 | 12.40163 | 5.560219
2018-03-16 04:39 | 218298.7 | 2400.001 | 5 | 25 | 3.623483 | -2.282031 | 2.920735 | 1.521299 | 12.40163 | 5.836442
2018-03-16 04:41 | 218418.7 | 2520.0006 | 5 | 25 | 3.608849 | -2.282092 | 2.920735 | 1.597356 | 12.40163 | 6.111461
2018-03-16 04:43 | 218538.7 | 2640.001 | 5 | 25 | 3.595913 | -2.282105 | 2.920735 | 1.673427 | 12.40163 | 6.385493
2018-03-16 04:45 | 218658.7 | 2760.0014 | 5 | 25 | 3.584646 | -2.281975 | 2.920735 | 1.749511 | 12.40163 | 6.65865
2018-03-16 04:47 | 218778.7 | 2880.001 | 5 | 25 | 3.572875 | -2.281896 | 2.920735 | 1.825567 | 12.40163 | 6.930847
2018-03-16 04:49 | 218898.7 | 3000.0015 | 5 | 25 | 3.560522 | -2.282084 | 2.920735 | 1.901644 | 12.40163 | 7.202176
2018-03-16 04:51 | 219018.7 | 3120.0002 | 5 | 25 | 3.549997 | -2.281948 | 2.920735 | 1.97771 | 12.40163 | 7.472606
2018-03-16 04:53 | 219138.7 | 3240.0007 | 5 | 25 | 3.540158 | -2.282049 | 2.920735 | 2.053783 | 12.40163 | 7.742282
2018-03-16 04:55 | 219258.7 | 3360.0003 | 5 | 25 | 3.529898 | -2.282035 | 2.920735 | 2.129829 | 12.40163 | 8.011119
2018-03-16 04:57 | 219378.7 | 3480.0014 | 5 | 25 | 3.516833 | -2.282087 | 2.920735 | 2.205891 | 12.40163 | 8.279133
2018-03-16 04:59 | 219498.7 | 3600.001 | 5 | 25 | 3.504016 | -2.282109 | 2.920735 | 2.281968 | 12.40163 | 8.546188
2018-03-16 05:01 | 219618.7 | 3720.0014 | 5 | 25 | 3.490918 | -2.282087 | 2.920735 | 2.358052 | 12.40163 | 8.812296
2018-03-16 05:03 | 219738.7 | 3840.0011 | 5 | 25 | 3.477252 | -2.282054 | 2.920735 | 2.434107 | 12.40163 | 9.077295
2018-03-16 05:05 | 219858.7 | 3960.0007 | 5 | 25 | 3.458774 | -2.282124 | 2.920735 | 2.510187 | 12.40163 | 9.341185
2018-03-16 05:07 | 219978.7 | 4080.0002 | 5 | 25 | 3.433712 | -2.282064 | 2.920735 | 2.586234 | 12.40163 | 9.603281
2018-03-16 05:09 | 220098.7 | 4200.0014 | 5 | 25 | 3.402362 | -2.282058 | 2.920735 | 2.662256 | 12.40163 | 9.863199
2018-03-16 05:11 | 220218.7 | 4320.0011 | 5 | 25 | 3.356423 | -2.282063 | 2.920735 | 2.738375 | 12.40163 | 10.12054
2018-03-16 05:13 | 220338.7 | 4440.0008 | 5 | 25 | 3.280484 | -2.282066 | 2.920735 | 2.814429 | 12.40163 | 10.37322
2018-03-16 05:15 | 220458.7 | 4560.0019 | 5 | 25 | 3.120858 | -2.282125 | 2.920735 | 2.89053 | 12.40163 | 10.61767
2018-03-16 05:16 | 220504.8 | 4606.1239 | 5 | 25 | 2.999987 | -2.282105 | 2.920735 | 2.919737 | 12.40163 | 10.7072
2018-03-16 05:18 | 220624.9 | 120.0004 | 6 | 25 | 3.377643 | 0 | 2.920735 | 2.919737 | 12.40163 | 10.7072
2018-03-16 05:20 | 220744.9 | 240.0007 | 6 | 25 | 3.393247 | 0 | 2.920735 | 2.919737 | 12.40163 | 10.7072
2018-03-16 05:21 | 220804.9 | 300.0035 | 6 | 25 | 3.396822 | 0 | 2.920735 | 2.919737 | 12.40163 | 10.7072
2018-03-16 05:21 | 220804.8 | 0.0025 | 7 | 26 | 3.396595 | 0 | 0 | 0 | 0 | 0
2018-03-16 05:23 | 220924.9 | 120.0014 | 2 | 26 | 4.087178 | 4.889999 | 0.1624361 | 0 | 0.6454306 | 0
2018-03-16 05:25 | 221044.9 | 240.001 | 2 | 26 | 4.121522 | 4.88995 | 0.3254227 | 0 | 1.314269 | 0
2018-03-16 05:27 | 221164.9 | 360.0007 | 2 | 26 | 4.155328 | 4.889936 | 0.4884122 | 0 | 1.988939 | 0
2018-03-16 05:29 | 221284.9 | 480.001 | 2 | 26 | 4.181738 | 4.88994 | 0.6514167 | 0 | 2.668544 | 0
2018-03-16 05:31 | 221404.9 | 600.0007 | 2 | 26 | 4.200284 | 4.808638 | 0.8141056 | 0 | 3.350657 | 0
2018-03-16 05:33 | 221524.9 | 720.0019 | 2 | 26 | 4.200266 | 4.436939 | 0.9681563 | 0 | 3.997714 | 0
2018-03-16 05:35 | 221644.9 | 840.0007 | 2 | 26 | 4.200297 | 4.09383 | 1.110239 | 0 | 4.5945 | 0
2018-03-16 05:37 | 221764.9 | 960.0003 | 2 | 26 | 4.200285 | 3.796749 | 1.241615 | 0 | 5.146315 | 0
2018-03-16 05:39 | 221884.9 | 1080.0008 | 2 | 26 | 4.200259 | 3.534151 | 1.363753 | 0 | 5.65933 | 0
2018-03-16 05:41 | 222004.9 | 1200.0004 | 2 | 26 | 4.200272 | 3.275223 | 1.477256 | 0 | 6.136074 | 0
2018-03-16 05:41 | 222012.2 | 1207.2405 | 2 | 26 | 4.200287 | 3.259995 | 1.483855 | 0 | 6.163789 | 0
2018-03-16 05:43 | 222132.2 | 120.0007 | 3 | 26 | 4.221372 | 3.259941 | 1.592143 | 0 | 6.619667 | 0
2018-03-16 05:45 | 222252.2 | 240.0003 | 3 | 26 | 4.24513 | 3.259947 | 1.700776 | 0 | 7.079526 | 0
2018-03-16 05:47 | 222372.2 | 360.0024 | 3 | 26 | 4.270581 | 3.259956 | 1.809459 | 0 | 7.542271 | 0
2018-03-16 05:49 | 222492.2 | 480.0003 | 3 | 26 | 4.298231 | 3.26004 | 1.918059 | 0 | 8.00752 | 0
2018-03-16 05:51 | 222612.2 | 600.0016 | 3 | 26 | 4.330533 | 3.259975 | 2.02672 | 0 | 8.476276 | 0
2018-03-16 05:53 | 222732.2 | 720.0003 | 3 | 26 | 4.365472 | 3.259998 | 2.135374 | 0 | 8.948698 | 0
2018-03-16 05:55 | 222852.2 | 840.0015 | 3 | 26 | 4.400324 | 3.23024 | 2.24411 | 0 | 9.425344 | 0
2018-03-16 05:57 | 222972.2 | 960.0004 | 3 | 26 | 4.400303 | 2.80983 | 2.344199 | 0 | 9.865766 | 0
2018-03-16 05:59 | 223092.2 | 1080.0006 | 3 | 26 | 4.400286 | 2.45685 | 2.431938 | 0 | 10.25184 | 0
2018-03-16 06:01 | 223212.2 | 1200.0003 | 3 | 26 | 4.400306 | 2.138191 | 2.508347 | 0 | 10.58806 | 0
2018-03-16 06:03 | 223332.2 | 1320.0015 | 3 | 26 | 4.40029 | 1.875428 | 2.575099 | 0 | 10.88179 | 0
2018-03-16 06:05 | 223452.2 | 1440.0002 | 3 | 26 | 4.400246 | 1.65282 | 2.633789 | 0 | 11.14004 | 0
2018-03-16 06:07 | 223572.2 | 1560.0006 | 3 | 26 | 4.400224 | 1.462267 | 2.68566 | 0 | 11.36828 | 0
2018-03-16 06:09 | 223692.2 | 1680.001 | 3 | 26 | 4.400269 | 1.287469 | 2.731426 | 0 | 11.56967 | 0
2018-03-16 06:11 | 223812.2 | 1800.0015 | 3 | 26 | 4.400246 | 1.138543 | 2.771764 | 0 | 11.74716 | 0
2018-03-16 06:13 | 223932.2 | 1920.001 | 3 | 26 | 4.400229 | 1.014303 | 2.80758 | 0 | 11.90476 | 0
2018-03-16 06:15 | 224052.2 | 2040.0006 | 3 | 26 | 4.400224 | 0.9098511 | 2.839591 | 0 | 12.04562 | 0
2018-03-16 06:17 | 224172.2 | 2160.001 | 3 | 26 | 4.400231 | 0.8159027 | 2.868315 | 0 | 12.17201 | 0
2018-03-16 06:19 | 224292.2 | 2280.0015 | 3 | 26 | 4.400194 | 0.7278776 | 2.894003 | 0 | 12.28504 | 0
2018-03-16 06:21 | 224412.2 | 2400.001 | 3 | 26 | 4.400137 | 0.6550808 | 2.917032 | 0 | 12.38638 | 0
2018-03-16 06:21 | 224419.6 | 2407.4155 | 3 | 26 | 4.400194 | 0.6519957 | 2.91838 | 0 | 12.39231 | 0
2018-03-16 06:23 | 224539.6 | 120.0013 | 4 | 26 | 4.331316 | 0 | 2.91838 | 0 | 12.39231 | 0
2018-03-16 06:25 | 224659.6 | 240 | 4 | 26 | 4.325492 | 0 | 2.91838 | 0 | 12.39231 | 0
2018-03-16 06:26 | 224719.6 | 300.002 | 4 | 26 | 4.323842 | 0 | 2.91838 | 0 | 12.39231 | 0
2018-03-16 06:28 | 224839.7 | 120.0014 | 5 | 26 | 4.076843 | -2.28208 | 2.91838 | 0.07605741 | 12.39231 | 0.3126642
2018-03-16 06:30 | 224959.7 | 240.0002 | 5 | 26 | 4.04201 | -2.281983 | 2.91838 | 0.1521308 | 12.39231 | 0.6214224
2018-03-16 06:32 | 225079.7 | 360.0023 | 5 | 26 | 4.011673 | -2.28204 | 2.91838 | 0.2281672 | 12.39231 | 0.9275901
2018-03-16 06:34 | 225199.7 | 480.001 | 5 | 26 | 3.983051 | -2.282022 | 2.91838 | 0.3042542 | 12.39231 | 1.231742
2018-03-16 06:36 | 225319.7 | 600.0014 | 5 | 26 | 3.953137 | -2.282123 | 2.91838 | 0.380308 | 12.39231 | 1.533544
2018-03-16 06:38 | 225439.7 | 720.001 | 5 | 26 | 3.923909 | -2.282063 | 2.91838 | 0.456389 | 12.39231 | 1.833174
2018-03-16 06:40 | 225559.7 | 840.0015 | 5 | 26 | 3.896509 | -2.281919 | 2.91838 | 0.5324491 | 12.39231 | 2.130577
2018-03-16 06:42 | 225679.7 | 960.001 | 5 | 26 | 3.870941 | -2.281967 | 2.91838 | 0.6085162 | 12.39231 | 2.425989
2018-03-16 06:44 | 225799.7 | 1080.0007 | 5 | 26 | 3.844567 | -2.281887 | 2.91838 | 0.6845835 | 12.39231 | 2.719451
2018-03-16 06:46 | 225919.7 | 1200.0002 | 5 | 26 | 3.816717 | -2.281945 | 2.91838 | 0.7606387 | 12.39231 | 3.010782
2018-03-16 06:48 | 226039.7 | 1320.0006 | 5 | 26 | 3.791932 | -2.281892 | 2.91838 | 0.8366948 | 12.39231 | 3.300106
2018-03-16 06:50 | 226159.7 | 1440.0002 | 5 | 26 | 3.769826 | -2.282046 | 2.91838 | 0.9127824 | 12.39231 | 3.587766
2018-03-16 06:52 | 226279.7 | 1560.0007 | 5 | 26 | 3.74968 | -2.281983 | 2.91838 | 0.988817 | 12.39231 | 3.873638
2018-03-16 06:54 | 226399.7 | 1680.0004 | 5 | 26 | 3.728588 | -2.281972 | 2.91838 | 1.064897 | 12.39231 | 4.158121
2018-03-16 06:56 | 226519.7 | 1800.0015 | 5 | 26 | 3.7082 | -2.282074 | 2.91838 | 1.140933 | 12.39231 | 4.440835
2018-03-16 06:58 | 226639.7 | 1920.001 | 5 | 26 | 3.689426 | -2.282001 | 2.91838 | 1.217018 | 12.39231 | 4.722254
2018-03-16 07:00 | 226759.7 | 2040.0014 | 5 | 26 | 3.672342 | -2.281972 | 2.91838 | 1.293082 | 12.39231 | 5.002226
2018-03-16 07:02 | 226879.7 | 2160.0015 | 5 | 26 | 3.655498 | -2.281979 | 2.91838 | 1.369175 | 12.39231 | 5.281024
2018-03-16 07:04 | 226999.7 | 2280.0006 | 5 | 26 | 3.637966 | -2.282018 | 2.91838 | 1.445219 | 12.39231 | 5.55833
2018-03-16 07:06 | 227119.7 | 2400.0003 | 5 | 26 | 3.622728 | -2.281898 | 2.91838 | 1.521213 | 12.39231 | 5.834207
2018-03-16 07:08 | 227239.7 | 2520.0006 | 5 | 26 | 3.608923 | -2.282042 | 2.91838 | 1.597337 | 12.39231 | 6.109443
2018-03-16 07:10 | 227359.7 | 2640.0018 | 5 | 26 | 3.596764 | -2.282003 | 2.91838 | 1.673445 | 12.39231 | 6.383652
2018-03-16 07:12 | 227479.7 | 2760.0006 | 5 | 26 | 3.583848 | -2.281975 | 2.91838 | 1.749503 | 12.39231 | 6.656737
2018-03-16 07:14 | 227599.7 | 2880.0002 | 5 | 26 | 3.57148 | -2.281995 | 2.91838 | 1.825575 | 12.39231 | 6.928878
2018-03-16 07:16 | 227719.7 | 3000.0006 | 5 | 26 | 3.560739 | -2.282056 | 2.91838 | 1.901632 | 12.39231 | 7.200098
2018-03-16 07:18 | 227839.7 | 3120.001 | 5 | 26 | 3.55112 | -2.282127 | 2.91838 | 1.977679 | 12.39231 | 7.47051
2018-03-16 07:20 | 227959.7 | 3240.0014 | 5 | 26 | 3.540764 | -2.281965 | 2.91838 | 2.053769 | 12.39231 | 7.74033
2018-03-16 07:22 | 228079.7 | 3360.0003 | 5 | 26 | 3.528282 | -2.281945 | 2.91838 | 2.129838 | 12.39231 | 8.009199
2018-03-16 07:24 | 228199.7 | 3480.0014 | 5 | 26 | 3.516824 | -2.282011 | 2.91838 | 2.205913 | 12.39231 | 8.277174
2018-03-16 07:26 | 228319.7 | 3600.001 | 5 | 26 | 3.505229 | -2.282064 | 2.91838 | 2.281972 | 12.39231 | 8.544217
2018-03-16 07:28 | 228439.7 | 3720.0014 | 5 | 26 | 3.492969 | -2.281995 | 2.91838 | 2.358049 | 12.39231 | 8.810441
2018-03-16 07:30 | 228559.7 | 3840.0002 | 5 | 26 | 3.476789 | -2.282116 | 2.91838 | 2.43411 | 12.39231 | 9.075546
2018-03-16 07:32 | 228679.7 | 3960.0007 | 5 | 26 | 3.457497 | -2.282053 | 2.91838 | 2.51017 | 12.39231 | 9.33926
2018-03-16 07:34 | 228799.7 | 4080.0002 | 5 | 26 | 3.434732 | -2.282026 | 2.91838 | 2.586239 | 12.39231 | 9.60144
2018-03-16 07:36 | 228919.7 | 4200.0024 | 5 | 26 | 3.404727 | -2.282167 | 2.91838 | 2.662308 | 12.39231 | 9.861632
2018-03-16 07:38 | 229039.7 | 4320.001 | 5 | 26 | 3.357534 | -2.28208 | 2.91838 | 2.738378 | 12.39231 | 10.11898
2018-03-16 07:40 | 229159.7 | 4440.0007 | 5 | 26 | 3.276818 | -2.282043 | 2.91838 | 2.814445 | 12.39231 | 10.37159
2018-03-16 07:42 | 229279.7 | 4560.0019 | 5 | 26 | 3.117273 | -2.28206 | 2.91838 | 2.890522 | 12.39231 | 10.61566
2018-03-16 07:43 | 229324.3 | 4604.6151 | 5 | 26 | 2.999991 | -2.282117 | 2.91838 | 2.918797 | 12.39231 | 10.70228
2018-03-16 07:45 | 229444.4 | 120.0015 | 6 | 26 | 3.374598 | 0 | 2.91838 | 2.918797 | 12.39231 | 10.70228
2018-03-16 07:47 | 229564.4 | 240.001 | 6 | 26 | 3.390039 | 0 | 2.91838 | 2.918797 | 12.39231 | 10.70228
2018-03-16 07:48 | 229624.4 | 300.0038 | 6 | 26 | 3.393788 | 0 | 2.91838 | 2.918797 | 12.39231 | 10.70228
2018-03-16 07:48 | 229624.4 | 0.0025 | 7 | 27 | 3.393634 | 0 | 0 | 0 | 0 | 0
2018-03-16 07:50 | 229744.5 | 120.0008 | 2 | 27 | 4.086244 | 4.889935 | 0.1624633 | 0 | 0.6452118 | 0
2018-03-16 07:52 | 229864.5 | 240.0012 | 2 | 27 | 4.11815 | 4.889986 | 0.325432 | 0 | 1.313579 | 0
2018-03-16 07:54 | 229984.5 | 360.0015 | 2 | 27 | 4.151481 | 4.889946 | 0.4884621 | 0 | 1.987818 | 0
2018-03-16 07:56 | 230104.5 | 480.0012 | 2 | 27 | 4.178659 | 4.889996 | 0.6513961 | 0 | 2.666499 | 0
2018-03-16 07:58 | 230224.5 | 600.0015 | 2 | 27 | 4.20023 | 4.803278 | 0.8141523 | 0 | 3.348674 | 0
2018-03-16 08:00 | 230344.5 | 720.0005 | 2 | 27 | 4.200216 | 4.437067 | 0.9680243 | 0 | 3.994975 | 0
2018-03-16 08:02 | 230464.5 | 840.0017 | 2 | 27 | 4.200274 | 4.121107 | 1.110549 | 0 | 4.593612 | 0
2018-03-16 08:04 | 230584.5 | 960.0005 | 2 | 27 | 4.200258 | 3.829613 | 1.243031 | 0 | 5.150072 | 0
2018-03-16 08:06 | 230704.5 | 1080.0025 | 2 | 27 | 4.200274 | 3.537333 | 1.365811 | 0 | 5.665782 | 0
2018-03-16 08:08 | 230823.5 | 1199.0537 | 2 | 27 | 4.200283 | 3.259945 | 1.477888 | 0 | 6.136532 | 0
2018-03-16 08:10 | 230943.5267 | 120.0007 | 3 | 27 | 4.220133 | 3.259998 | 1.586004 | 0 | 6.591647 | 0
2018-03-16 08:12 | 231063.5263 | 240.0003 | 3 | 27 | 4.242614 | 3.259979 | 1.694836 | 0 | 7.052148 | 0
2018-03-16 08:14 | 231183.5267 | 360.0007 | 3 | 27 | 4.267716 | 3.25997 | 1.803441 | 0 | 7.514244 | 0
2018-03-16 08:16 | 231303.5271 | 480.0011 | 3 | 27 | 4.297634 | 3.260033 | 1.912118 | 0 | 7.97963 | 0
2018-03-16 08:18 | 231423.5266 | 600.0006 | 3 | 27 | 4.329359 | 3.259985 | 2.02083 | 0 | 8.448548 | 0
2018-03-16 08:20 | 231543.5262 | 720.0002 | 3 | 27 | 4.36287 | 3.259954 | 2.129503 | 0 | 8.920827 | 0
2018-03-16 08:22 | 231663.5275 | 840.0015 | 3 | 27 | 4.39828 | 3.260029 | 2.23813 | 0 | 9.396653 | 0
2018-03-16 08:24 | 231783.5271 | 960.0011 | 3 | 27 | 4.400302 | 2.830366 | 2.339535 | 0 | 9.842858 | 0
2018-03-16 08:26 | 231903.5274 | 1080.0014 | 3 | 27 | 4.400283 | 2.463287 | 2.427515 | 0 | 10.22999 | 0
2018-03-16 08:28 | 232023.527 | 1200.001 | 3 | 27 | 4.4003 | 2.159307 | 2.504431 | 0 | 10.56845 | 0
2018-03-16 08:30 | 232143.5274 | 1320.0014 | 3 | 27 | 4.400265 | 1.900083 | 2.571975 | 0 | 10.86566 | 0
2018-03-16 08:32 | 232263.5262 | 1440.0002 | 3 | 27 | 4.40028 | 1.674435 | 2.631486 | 0 | 11.12752 | 0
2018-03-16 08:34 | 232383.5274 | 1560.0014 | 3 | 27 | 4.400249 | 1.465835 | 2.683749 | 0 | 11.35749 | 0
2018-03-16 08:36 | 232503.527 | 1680.001 | 3 | 27 | 4.400225 | 1.29391 | 2.72965 | 0 | 11.55947 | 0
2018-03-16 08:38 | 232623.5266 | 1800.0006 | 3 | 27 | 4.400205 | 1.148848 | 2.770302 | 0 | 11.73835 | 0
2018-03-16 08:40 | 232743.5271 | 1920.0011 | 3 | 27 | 4.400258 | 1.027618 | 2.806534 | 0 | 11.89778 | 0
2018-03-16 08:42 | 232863.5274 | 2040.0014 | 3 | 27 | 4.40022 | 0.9158115 | 2.838908 | 0 | 12.04023 | 0
2018-03-16 08:44 | 232983.5262 | 2160.0002 | 3 | 27 | 4.4002 | 0.8154593 | 2.867708 | 0 | 12.16696 | 0
2018-03-16 08:46 | 233103.5274 | 2280.0014 | 3 | 27 | 4.400202 | 0.7331266 | 2.893491 | 0 | 12.28041 | 0
2018-03-16 08:48 | 233223.527 | 2400.001 | 3 | 27 | 4.400232 | 0.662735 | 2.916714 | 0 | 12.3826 | 0
2018-03-16 08:48 | 233245.4495 | 2421.9235 | 3 | 27 | 4.400261 | 0.6519976 | 2.920721 | 0 | 12.40022 | 0
2018-03-16 08:50 | 233365.5 | 120.0013 | 4 | 27 | 4.331666 | 0 | 2.920721 | 0 | 12.40022 | 0
2018-03-16 08:52 | 233485.5 | 240 | 4 | 27 | 4.325953 | 0 | 2.920721 | 0 | 12.40022 | 0
2018-03-16 08:53 | 233545.5 | 300.0028 | 4 | 27 | 4.324355 | 0 | 2.920721 | 0 | 12.40022 | 0
2018-03-16 08:55 | 233665.6 | 120.0006 | 5 | 27 | 4.077808 | -2.282044 | 2.920721 | 0.0760647 | 12.40022 | 0.312717
2018-03-16 08:57 | 233785.6 | 240.001 | 5 | 27 | 4.043857 | -2.282071 | 2.920721 | 0.152125 | 12.40022 | 0.6215243
2018-03-16 08:59 | 233905.6 | 360.0007 | 5 | 27 | 4.013473 | -2.282116 | 2.920721 | 0.2281867 | 12.40022 | 0.9279487
2018-03-16 09:01 | 234025.6 | 480.0002 | 5 | 27 | 3.982313 | -2.282063 | 2.920721 | 0.3042496 | 12.40022 | 1.232042
2018-03-16 09:03 | 234145.6 | 600.0015 | 5 | 27 | 3.952896 | -2.282001 | 2.920721 | 0.3803183 | 12.40022 | 1.533841
2018-03-16 09:05 | 234265.6 | 720.001 | 5 | 27 | 3.924764 | -2.281937 | 2.920721 | 0.4563892 | 12.40022 | 1.833462
2018-03-16 09:07 | 234385.6 | 840.0006 | 5 | 27 | 3.898197 | -2.282085 | 2.920721 | 0.5324495 | 12.40022 | 2.13097
2018-03-16 09:09 | 234505.6 | 960.0002 | 5 | 27 | 3.871141 | -2.281993 | 2.920721 | 0.6085051 | 12.40022 | 2.42643
2018-03-16 09:11 | 234625.6 | 1080.0014 | 5 | 27 | 3.84338 | -2.28188 | 2.920721 | 0.6845802 | 12.40022 | 2.719862
2018-03-16 09:13 | 234745.6 | 1200.0002 | 5 | 27 | 3.816983 | -2.282061 | 2.920721 | 0.760647 | 12.40022 | 3.011202
2018-03-16 09:15 | 234865.6 | 1320.0014 | 5 | 27 | 3.793065 | -2.282036 | 2.920721 | 0.8366898 | 12.40022 | 3.300524
2018-03-16 09:17 | 234985.6 | 1440.0002 | 5 | 27 | 3.770857 | -2.282056 | 2.920721 | 0.9127853 | 12.40022 | 3.588309
2018-03-16 09:19 | 235105.6 | 1560.0006 | 5 | 27 | 3.748158 | -2.281936 | 2.920721 | 0.9888452 | 12.40022 | 3.874254
2018-03-16 09:21 | 235225.6 | 1680.001 | 5 | 27 | 3.727424 | -2.281963 | 2.920721 | 1.064899 | 12.40022 | 4.158516
2018-03-16 09:23 | 235345.6 | 1800.0007 | 5 | 27 | 3.707995 | -2.282026 | 2.920721 | 1.140927 | 12.40022 | 4.441157
2018-03-16 09:25 | 235465.6 | 1920.0002 | 5 | 27 | 3.690096 | -2.282008 | 2.920721 | 1.217035 | 12.40022 | 4.722681
2018-03-16 09:27 | 235585.6 | 2040.0007 | 5 | 27 | 3.671683 | -2.28208 | 2.920721 | 1.293105 | 12.40022 | 5.002693
2018-03-16 09:29 | 235705.6 | 2160.0002 | 5 | 27 | 3.653367 | -2.281963 | 2.920721 | 1.369179 | 12.40022 | 5.281297
2018-03-16 09:31 | 235825.6 | 2280.0007 | 5 | 27 | 3.637261 | -2.282098 | 2.920721 | 1.445244 | 12.40022 | 5.558568
2018-03-16 09:33 | 235945.6 | 2400.001 | 5 | 27 | 3.622938 | -2.282067 | 2.920721 | 1.521277 | 12.40022 | 5.834563
2018-03-16 09:35 | 236065.6 | 2520.0015 | 5 | 27 | 3.609291 | -2.282044 | 2.920721 | 1.597377 | 12.40022 | 6.109747
2018-03-16 09:37 | 236185.6 | 2640.0002 | 5 | 27 | 3.594829 | -2.282017 | 2.920721 | 1.673452 | 12.40022 | 6.383775
2018-03-16 09:39 | 236305.6 | 2760.0014 | 5 | 27 | 3.58219 | -2.28211 | 2.920721 | 1.749514 | 12.40022 | 6.656711
2018-03-16 09:41 | 236425.6 | 2880.001 | 5 | 27 | 3.571043 | -2.282167 | 2.920721 | 1.825581 | 12.40022 | 6.928764
2018-03-16 09:43 | 236545.6 | 3000.0015 | 5 | 27 | 3.561058 | -2.282051 | 2.920721 | 1.901652 | 12.40022 | 7.200037
2018-03-16 09:45 | 236665.6 | 3120.0002 | 5 | 27 | 3.549902 | -2.28202 | 2.920721 | 1.977714 | 12.40022 | 7.470492
2018-03-16 09:47 | 236785.6 | 3240.0014 | 5 | 27 | 3.538031 | -2.282071 | 2.920721 | 2.053731 | 12.40022 | 7.739885
2018-03-16 09:49 | 236905.6 | 3360.0011 | 5 | 27 | 3.527216 | -2.281907 | 2.920721 | 2.129855 | 12.40022 | 8.008803
2018-03-16 09:51 | 237025.6 | 3480.0007 | 5 | 27 | 3.516638 | -2.282073 | 2.920721 | 2.205914 | 12.40022 | 8.276666
2018-03-16 09:53 | 237145.6 | 3600.0002 | 5 | 27 | 3.504855 | -2.282116 | 2.920721 | 2.281978 | 12.40022 | 8.543724
2018-03-16 09:55 | 237265.6 | 3720.0023 | 5 | 27 | 3.489688 | -2.282061 | 2.920721 | 2.358054 | 12.40022 | 8.809804
2018-03-16 09:57 | 237385.6 | 3840.0003 | 5 | 27 | 3.473961 | -2.282061 | 2.920721 | 2.434123 | 12.40022 | 9.074667
2018-03-16 09:59 | 237505.6 | 3960.0015 | 5 | 27 | 3.456257 | -2.282067 | 2.920721 | 2.510184 | 12.40022 | 9.338246
2018-03-16 10:01 | 237625.6 | 4080.0002 | 5 | 27 | 3.435009 | -2.282064 | 2.920721 | 2.586259 | 12.40022 | 9.600421
2018-03-16 10:03 | 237745.6 | 4200.0008 | 5 | 27 | 3.402592 | -2.282076 | 2.920721 | 2.66231 | 12.40022 | 9.860529
2018-03-16 10:05 | 237865.6 | 4320.0003 | 5 | 27 | 3.352769 | -2.282029 | 2.920721 | 2.738378 | 12.40022 | 10.11756
2018-03-16 10:07 | 237985.6 | 4440.0008 | 5 | 27 | 3.275592 | -2.28201 | 2.920721 | 2.814457 | 12.40022 | 10.36998
2018-03-16 10:09 | 238105.6 | 4560.0021 | 5 | 27 | 3.120057 | -2.282094 | 2.920721 | 2.890505 | 12.40022 | 10.61397
2018-03-16 10:10 | 238152.1 | 4606.5633 | 5 | 27 | 2.999996 | -2.282155 | 2.920721 | 2.919991 | 12.40022 | 10.70436
2018-03-16 10:12 | 238272.2 | 120 | 6 | 27 | 3.375475 | 0 | 2.920721 | 2.919991 | 12.40022 | 10.70436
2018-03-16 10:14 | 238392.2 | 240.0002 | 6 | 27 | 3.391094 | 0 | 2.920721 | 2.919991 | 12.40022 | 10.70436
2018-03-16 10:15 | 238452.2 | 300.0037 | 6 | 27 | 3.39468 | 0 | 2.920721 | 2.919991 | 12.40022 | 10.70436
2018-03-16 10:15 | 238452.2 | 0.0024 | 7 | 28 | 3.394619 | 0 | 0 | 0 | 0 | 0
2018-03-16 10:17 | 238572.3 | 120.0006 | 2 | 28 | 4.088712 | 4.889984 | 0.1624666 | 0 | 0.6457052 | 0
2018-03-16 10:19 | 238692.3 | 240.0002 | 2 | 28 | 4.118979 | 4.889919 | 0.3253241 | 0 | 1.313853 | 0
2018-03-16 10:21 | 238812.3 | 360.0006 | 2 | 28 | 4.154001 | 4.889984 | 0.4884645 | 0 | 1.988769 | 0
2018-03-16 10:23 | 238932.3 | 480.0001 | 2 | 28 | 4.183693 | 4.889948 | 0.651441 | 0 | 2.66828 | 0
2018-03-16 10:25 | 239052.3 | 600.0006 | 2 | 28 | 4.200295 | 4.776148 | 0.8138027 | 0 | 3.349335 | 0
2018-03-16 10:27 | 239172.3 | 720.0011 | 2 | 28 | 4.200264 | 4.440075 | 0.9671521 | 0 | 3.993443 | 0
2018-03-16 10:29 | 239292.3 | 840.0015 | 2 | 28 | 4.200274 | 4.117039 | 1.109689 | 0 | 4.592138 | 0
2018-03-16 10:31 | 239412.3 | 960.0004 | 2 | 28 | 4.20029 | 3.798798 | 1.241669 | 0 | 5.146488 | 0
2018-03-16 10:33 | 239532.3 | 1080.0015 | 2 | 28 | 4.200253 | 3.514984 | 1.363447 | 0 | 5.657988 | 0
2018-03-16 10:35 | 239652.3 | 1200.0002 | 2 | 28 | 4.200272 | 3.260143 | 1.476334 | 0 | 6.132146 | 0
2018-03-16 10:35 | 239652.3 | 1200.0367 | 2 | 28 | 4.200271 | 3.259989 | 1.476334 | 0 | 6.132146 | 0
2018-03-16 10:37 | 239772.3 | 120.0015 | 3 | 28 | 4.218361 | 3.259985 | 1.584549 | 0 | 6.587552 | 0
2018-03-16 10:39 | 239892.3 | 240.0011 | 3 | 28 | 4.241693 | 3.259954 | 1.693189 | 0 | 7.047061 | 0
2018-03-16 10:41 | 240012.3 | 360.0015 | 3 | 28 | 4.268865 | 3.259975 | 1.801937 | 0 | 7.509796 | 0
2018-03-16 10:43 | 240132.3 | 480.0003 | 3 | 28 | 4.297487 | 3.260059 | 1.91057 | 0 | 7.975074 | 0
2018-03-16 10:45 | 240252.3 | 600.0015 | 3 | 28 | 4.327667 | 3.259981 | 2.019258 | 0 | 8.443786 | 0
2018-03-16 10:47 | 240372.3 | 720.0002 | 3 | 28 | 4.360381 | 3.260036 | 2.127934 | 0 | 8.915836 | 0
2018-03-16 10:49 | 240492.3 | 840.0006 | 3 | 28 | 4.398277 | 3.259979 | 2.236588 | 0 | 9.39162 | 0
2018-03-16 10:51 | 240612.3 | 960.0011 | 3 | 28 | 4.400299 | 2.824793 | 2.337664 | 0 | 9.836378 | 0
2018-03-16 10:53 | 240732.3 | 1080.0014 | 3 | 28 | 4.400267 | 2.474798 | 2.425885 | 0 | 10.22458 | 0
2018-03-16 10:55 | 240852.3 | 1200.001 | 3 | 28 | 4.400248 | 2.176456 | 2.50329 | 0 | 10.56518 | 0
2018-03-16 10:57 | 240972.3 | 1320.0014 | 3 | 28 | 4.40025 | 1.908586 | 2.571315 | 0 | 10.86451 | 0
2018-03-16 10:59 | 241092.3 | 1440.0012 | 3 | 28 | 4.400246 | 1.666979 | 2.630781 | 0 | 11.12617 | 0
2018-03-16 11:01 | 241212.3 | 1560.0014 | 3 | 28 | 4.400227 | 1.468584 | 2.682955 | 0 | 11.35575 | 0
2018-03-16 11:03 | 241332.3 | 1680.0002 | 3 | 28 | 4.400233 | 1.30172 | 2.729048 | 0 | 11.55858 | 0
2018-03-16 11:05 | 241452.3 | 1800.0014 | 3 | 28 | 4.400268 | 1.159097 | 2.77003 | 0 | 11.73891 | 0
2018-03-16 11:07 | 241572.3 | 1920.001 | 3 | 28 | 4.400204 | 1.026026 | 2.806426 | 0 | 11.89905 | 0
2018-03-16 11:09 | 241692.3 | 2040.0006 | 3 | 28 | 4.400205 | 0.912816 | 2.838665 | 0 | 12.04091 | 0
2018-03-16 11:11 | 241812.3 | 2160.001 | 3 | 28 | 4.400255 | 0.8185549 | 2.867475 | 0 | 12.16768 | 0
2018-03-16 11:13 | 241932.3 | 2280.0006 | 3 | 28 | 4.400218 | 0.7387419 | 2.893384 | 0 | 12.28169 | 0
2018-03-16 11:15 | 242052.3 | 2400.001 | 3 | 28 | 4.400208 | 0.6662216 | 2.916776 | 0 | 12.38462 | 0
2018-03-16 11:16 | 242077 | 2424.642 | 3 | 28 | 4.400233 | 0.6519976 | 2.921291 | 0 | 12.40448 | 0
2018-03-16 11:18 | 242197 | 120.0014 | 4 | 28 | 4.332025 | 0 | 2.921295 | 0 | 12.4045 | 0
2018-03-16 11:20 | 242317 | 240.0002 | 4 | 28 | 4.32634 | 0 | 2.921295 | 0 | 12.4045 | 0
2018-03-16 11:21 | 242377 | 300.0022 | 4 | 28 | 4.32469 | 0 | 2.921295 | 0 | 12.4045 | 0
2018-03-16 11:23 | 242497.1 | 120.0014 | 5 | 28 | 4.080327 | -2.28199 | 2.921295 | 0.07605911 | 12.4045 | 0.3128419
2018-03-16 11:25 | 242617.1 | 240.0011 | 5 | 28 | 4.045434 | -2.282044 | 2.921295 | 0.1521274 | 12.4045 | 0.6218612
2018-03-16 11:27 | 242737.1 | 360.0006 | 5 | 28 | 4.013275 | -2.282053 | 2.921295 | 0.2281921 | 12.4045 | 0.928333
2018-03-16 11:29 | 242857.1 | 480.0002 | 5 | 28 | 3.98366 | -2.281992 | 2.921295 | 0.3042524 | 12.4045 | 1.23245
2018-03-16 11:31 | 242977.1 | 600.0006 | 5 | 28 | 3.955394 | -2.282001 | 2.921295 | 0.3803117 | 12.4045 | 1.534358
2018-03-16 11:33 | 243097.1 | 720.0002 | 5 | 28 | 3.927656 | -2.282073 | 2.921295 | 0.4563901 | 12.4045 | 1.834227
2018-03-16 11:35 | 243217.1 | 840.0006 | 5 | 28 | 3.898923 | -2.282022 | 2.921295 | 0.5324537 | 12.4045 | 2.131895
2018-03-16 11:37 | 243337.1 | 960.001 | 5 | 28 | 3.871517 | -2.281992 | 2.921295 | 0.6085123 | 12.4045 | 2.427385
2018-03-16 11:39 | 243457.1 | 1080.0014 | 5 | 28 | 3.84521 | -2.281965 | 2.921295 | 0.6845673 | 12.4045 | 2.720833
2018-03-16 11:41 | 243577.1 | 1200.0002 | 5 | 28 | 3.819797 | -2.281909 | 2.921295 | 0.7606344 | 12.4045 | 3.012354
2018-03-16 11:43 | 243697.1 | 1320.0015 | 5 | 28 | 3.794986 | -2.282028 | 2.921295 | 0.8367146 | 12.4045 | 3.302019
2018-03-16 11:45 | 243817.1 | 1440.001 | 5 | 28 | 3.771107 | -2.282058 | 2.921295 | 0.9127601 | 12.4045 | 3.589686
2018-03-16 11:47 | 243937.1 | 1560.0014 | 5 | 28 | 3.749879 | -2.282013 | 2.921295 | 0.9888082 | 12.4045 | 3.875655
2018-03-16 11:49 | 244057.1 | 1680.001 | 5 | 28 | 3.730053 | -2.282015 | 2.921295 | 1.06491 | 12.4045 | 4.16026
2018-03-16 11:51 | 244177.1 | 1800.0006 | 5 | 28 | 3.711027 | -2.28202 | 2.921295 | 1.140962 | 12.4045 | 4.443219
2018-03-16 11:53 | 244297.1 | 1920.0003 | 5 | 28 | 3.690941 | -2.282028 | 2.921295 | 1.217048 | 12.4045 | 4.724821
2018-03-16 11:55 | 244417.1 | 2040.0006 | 5 | 28 | 3.672259 | -2.281957 | 2.921295 | 1.293109 | 12.4045 | 5.004831
2018-03-16 11:57 | 244537.1 | 2160.0018 | 5 | 28 | 3.655368 | -2.28193 | 2.921295 | 1.36915 | 12.4045 | 5.283421
2018-03-16 11:59 | 244657.1 | 2280.0006 | 5 | 28 | 3.640161 | -2.281979 | 2.921295 | 1.445243 | 12.4045 | 5.560984
2018-03-16 12:01 | 244777.1 | 2400.0002 | 5 | 28 | 3.624802 | -2.282008 | 2.921295 | 1.521305 | 12.4045 | 5.837284
2018-03-16 12:03 | 244897.1 | 2520.0006 | 5 | 28 | 3.609302 | -2.28204 | 2.921295 | 1.597366 | 12.4045 | 6.112387
2018-03-16 12:05 | 245017.1 | 2640.0002 | 5 | 28 | 3.596234 | -2.282043 | 2.921295 | 1.673432 | 12.4045 | 6.386423
2018-03-16 12:07 | 245137.1 | 2760.0006 | 5 | 28 | 3.584642 | -2.282008 | 2.921295 | 1.749517 | 12.4045 | 6.65959
2018-03-16 12:09 | 245257.1 | 2880.0002 | 5 | 28 | 3.57367 | -2.281992 | 2.921295 | 1.825579 | 12.4045 | 6.931829
2018-03-16 12:11 | 245377.1 | 3000.0006 | 5 | 28 | 3.561607 | -2.282051 | 2.921295 | 1.901647 | 12.4045 | 7.203222
2018-03-16 12:13 | 245497.1 | 3120.0003 | 5 | 28 | 3.550316 | -2.282013 | 2.921295 | 1.977706 | 12.4045 | 7.473673
2018-03-16 12:15 | 245617.1 | 3240.0014 | 5 | 28 | 3.539978 | -2.282112 | 2.921295 | 2.053776 | 12.4045 | 7.743352
2018-03-16 12:17 | 245737.1 | 3360.001 | 5 | 28 | 3.530191 | -2.282129 | 2.921295 | 2.129823 | 12.4045 | 8.012189
2018-03-16 12:19 | 245857.1 | 3480.0007 | 5 | 28 | 3.518528 | -2.282123 | 2.921295 | 2.205915 | 12.4045 | 8.280381
2018-03-16 12:21 | 245977.1 | 3600.0003 | 5 | 28 | 3.504516 | -2.282078 | 2.921295 | 2.281927 | 12.4045 | 8.547297
2018-03-16 12:23 | 246097.1 | 3720.0007 | 5 | 28 | 3.49111 | -2.282091 | 2.921295 | 2.358054 | 12.4045 | 8.813581
2018-03-16 12:25 | 246217.1 | 3840.0014 | 5 | 28 | 3.476806 | -2.28206 | 2.921295 | 2.434082 | 12.4045 | 9.078459
2018-03-16 12:27 | 246337.1 | 3960.0015 | 5 | 28 | 3.459676 | -2.282116 | 2.921295 | 2.510186 | 12.4045 | 9.342443
2018-03-16 12:29 | 246457.1 | 4080.0003 | 5 | 28 | 3.435186 | -2.282099 | 2.921295 | 2.586217 | 12.4045 | 9.604615
2018-03-16 12:31 | 246577.1 | 4200.0001 | 5 | 28 | 3.402239 | -2.282117 | 2.921295 | 2.662323 | 12.4045 | 9.86485
2018-03-16 12:33 | 246697.1 | 4320.0004 | 5 | 28 | 3.355648 | -2.281985 | 2.921295 | 2.738376 | 12.4045 | 10.12195
2018-03-16 12:35 | 246817.1 | 4440.0008 | 5 | 28 | 3.280847 | -2.282036 | 2.921295 | 2.814435 | 12.4045 | 10.37461
2018-03-16 12:37 | 246937.1 | 4560.0004 | 5 | 28 | 3.125042 | -2.282024 | 2.921295 | 2.890473 | 12.4045 | 10.61901
2018-03-16 12:37 | 246984.8 | 4607.7128 | 5 | 28 | 2.999988 | -2.282024 | 2.921295 | 2.920754 | 12.4045 | 10.71191
2018-03-16 12:39 | 247104.9 | 120.0014 | 6 | 28 | 3.375434 | 0 | 2.921295 | 2.920776 | 12.4045 | 10.71198
2018-03-16 12:41 | 247224.9 | 240.0009 | 6 | 28 | 3.390982 | 0 | 2.921295 | 2.920776 | 12.4045 | 10.71198
2018-03-16 12:42 | 247284.9 | 300.0028 | 6 | 28 | 3.39459 | 0 | 2.921295 | 2.920776 | 12.4045 | 10.71198
2018-03-16 12:42 | 247284.9 | 0.0025 | 7 | 29 | 3.394237 | 0 | 0 | 0 | 0 | 0
2018-03-16 12:44 | 247405 | 120.0023 | 2 | 29 | 4.087526 | 4.889956 | 0.1624165 | 0 | 0.645375 | 0
2018-03-16 12:46 | 247525 | 240.0003 | 2 | 29 | 4.120275 | 4.889915 | 0.3254002 | 0 | 1.313995 | 0
2018-03-16 12:48 | 247645 | 360.0006 | 2 | 29 | 4.156842 | 4.889959 | 0.4883532 | 0 | 1.988511 | 0
2018-03-16 12:50 | 247765 | 480.0003 | 2 | 29 | 4.183156 | 4.889929 | 0.6513529 | 0 | 2.668301 | 0
2018-03-16 12:52 | 247885 | 600.0023 | 2 | 29 | 4.200243 | 4.783428 | 0.8139232 | 0 | 3.350178 | 0
2018-03-16 12:54 | 248005 | 720.0021 | 2 | 29 | 4.200268 | 4.446056 | 0.9678564 | 0 | 3.996739 | 0
2018-03-16 12:56 | 248125 | 840 | 2 | 29 | 4.200159 | 4.073381 | 1.109782 | 0 | 4.592863 | 0
2018-03-16 12:58 | 248245 | 960.0004 | 2 | 29 | 4.200316 | 3.777315 | 1.240601 | 0 | 5.142333 | 0
2018-03-16 13:00 | 248365 | 1080.0023 | 2 | 29 | 4.200243 | 3.507906 | 1.361945 | 0 | 5.65201 | 0
2018-03-16 13:02 | 248485 | 1200.0011 | 2 | 29 | 4.200266 | 3.262257 | 1.474826 | 0 | 6.126139 | 0
2018-03-16 13:02 | 248486.3 | 1201.3801 | 2 | 29 | 4.200258 | 3.259998 | 1.476085 | 0 | 6.131428 | 0
2018-03-16 13:04 | 248606.3 | 120.0016 | 3 | 29 | 4.220526 | 3.259926 | 1.584349 | 0 | 6.587144 | 0
2018-03-16 13:06 | 248726.3 | 240.0012 | 3 | 29 | 4.244995 | 3.259951 | 1.692943 | 0 | 7.046791 | 0
2018-03-16 13:08 | 248846.3 | 360.0006 | 3 | 29 | 4.270629 | 3.259897 | 1.80168 | 0 | 7.509753 | 0
2018-03-16 13:10 | 248966.3 | 480.001 | 3 | 29 | 4.298084 | 3.259903 | 1.910353 | 0 | 7.975335 | 0
2018-03-16 13:12 | 249086.3 | 600.0015 | 3 | 29 | 4.328922 | 3.259853 | 2.018996 | 0 | 8.443914 | 0
2018-03-16 13:14 | 249206.3 | 720.001 | 3 | 29 | 4.364172 | 3.259882 | 2.127653 | 0 | 8.916166 | 0
2018-03-16 13:16 | 249326.3 | 840.0006 | 3 | 29 | 4.400278 | 3.247902 | 2.236319 | 0 | 9.392391 | 0
2018-03-16 13:18 | 249446.3 | 960.001 | 3 | 29 | 4.400239 | 2.81982 | 2.336841 | 0 | 9.834718 | 0
2018-03-16 13:20 | 249566.3 | 1080.0014 | 3 | 29 | 4.400277 | 2.477539 | 2.425095 | 0 | 10.22306 | 0
2018-03-16 13:22 | 249686.3 | 1200.001 | 3 | 29 | 4.400256 | 2.162334 | 2.502373 | 0 | 10.5631 | 0
2018-03-16 13:24 | 249806.3 | 1320.0007 | 3 | 29 | 4.400273 | 1.890451 | 2.569763 | 0 | 10.85964 | 0
2018-03-16 13:26 | 249926.3 | 1440.0002 | 3 | 29 | 4.400245 | 1.663652 | 2.628896 | 0 | 11.11984 | 0
2018-03-16 13:28 | 250046.3 | 1560.0014 | 3 | 29 | 4.400269 | 1.473507 | 2.681087 | 0 | 11.34949 | 0
2018-03-16 13:30 | 250166.3 | 1680.001 | 3 | 29 | 4.400231 | 1.303541 | 2.727318 | 0 | 11.55292 | 0
2018-03-16 13:32 | 250286.3 | 1800.0014 | 3 | 29 | 4.400266 | 1.149925 | 2.768141 | 0 | 11.73255 | 0
2018-03-16 13:34 | 250406.3 | 1920.001 | 3 | 29 | 4.400211 | 1.021803 | 2.804259 | 0 | 11.89148 | 0
2018-03-16 13:36 | 250526.3 | 2040.0014 | 3 | 29 | 4.400224 | 0.9147854 | 2.836487 | 0 | 12.03329 | 0
2018-03-16 13:38 | 250646.3 | 2160.0002 | 3 | 29 | 4.40024 | 0.8229885 | 2.865415 | 0 | 12.16058 | 0
2018-03-16 13:40 | 250766.3 | 2280.0006 | 3 | 29 | 4.400164 | 0.7363367 | 2.891387 | 0 | 12.27486 | 0
2018-03-16 13:42 | 250886.3 | 2400.0002 | 3 | 29 | 4.400237 | 0.6618109 | 2.914653 | 0 | 12.37724 | 0
2018-03-16 13:43 | 250903 | 2416.628 | 3 | 29 | 4.400224 | 0.6519976 | 2.917683 | 0 | 12.39057 | 0
2018-03-16 13:45 | 251023 | 120.0004 | 4 | 29 | 4.33115 | 0 | 2.917683 | 0 | 12.39057 | 0
2018-03-16 13:47 | 251143 | 240.0008 | 4 | 29 | 4.325381 | 0 | 2.917683 | 0 | 12.39057 | 0
2018-03-16 13:48 | 251203 | 300.002 | 4 | 29 | 4.323687 | 0 | 2.917683 | 0 | 12.39057 | 0
2018-03-16 13:50 | 251323.1 | 120.0006 | 5 | 29 | 4.077065 | -2.28204 | 2.917683 | 0.07606043 | 12.39057 | 0.3126848
2018-03-16 13:52 | 251443.1 | 240.0002 | 5 | 29 | 4.041377 | -2.281997 | 2.917683 | 0.1521244 | 12.39057 | 0.6213798
2018-03-16 13:54 | 251563.1 | 360.0014 | 5 | 29 | 4.010752 | -2.282004 | 2.917683 | 0.2281924 | 12.39057 | 0.92762
2018-03-16 13:56 | 251683.1 | 480.0002 | 5 | 29 | 3.982111 | -2.282089 | 2.917683 | 0.304254 | 12.39057 | 1.231583
2018-03-16 13:58 | 251803.1 | 600.0006 | 5 | 29 | 3.953331 | -2.28193 | 2.917683 | 0.3803227 | 12.39057 | 1.533406
2018-03-16 14:00 | 251923.1 | 720.001 | 5 | 29 | 3.92338 | -2.281923 | 2.917683 | 0.4563751 | 12.39057 | 1.832927
2018-03-16 14:02 | 252043.1 | 840.0014 | 5 | 29 | 3.895663 | -2.282074 | 2.917683 | 0.5324615 | 12.39057 | 2.130375
2018-03-16 14:04 | 252163.1 | 960.0003 | 5 | 29 | 3.869353 | -2.281992 | 2.917683 | 0.6085218 | 12.39057 | 2.425669
2018-03-16 14:06 | 252283.1 | 1080.0006 | 5 | 29 | 3.843691 | -2.282042 | 2.917683 | 0.6845827 | 12.39057 | 2.719007
2018-03-16 14:08 | 252403.1 | 1200.0003 | 5 | 29 | 3.816576 | -2.28204 | 2.917683 | 0.7606186 | 12.39057 | 3.010246
2018-03-16 14:10 | 252523.1 | 1320.0006 | 5 | 29 | 3.790902 | -2.281981 | 2.917683 | 0.8367075 | 12.39057 | 3.29964
2018-03-16 14:12 | 252643.1 | 1440.001 | 5 | 29 | 3.768462 | -2.282036 | 2.917683 | 0.9127931 | 12.39057 | 3.587204
2018-03-16 14:14 | 252763.1 | 1560.0014 | 5 | 29 | 3.748262 | -2.282024 | 2.917683 | 0.9888504 | 12.39057 | 3.87304
2018-03-16 14:16 | 252883.1 | 1680.0002 | 5 | 29 | 3.72817 | -2.282024 | 2.917683 | 1.064925 | 12.39057 | 4.157427
2018-03-16 14:18 | 253003.1 | 1800.0014 | 5 | 29 | 3.707355 | -2.282064 | 2.917683 | 1.140982 | 12.39057 | 4.440187
2018-03-16 14:20 | 253123.1 | 1920.001 | 5 | 29 | 3.688502 | -2.281878 | 2.917683 | 1.217051 | 12.39057 | 4.721476
2018-03-16 14:22 | 253243.1 | 2040.0014 | 5 | 29 | 3.670995 | -2.281952 | 2.917683 | 1.293031 | 12.39057 | 5.001054
2018-03-16 14:24 | 253363.1 | 2160.0002 | 5 | 29 | 3.654723 | -2.282071 | 2.917683 | 1.369154 | 12.39057 | 5.279883
2018-03-16 14:26 | 253483.1 | 2280.0014 | 5 | 29 | 3.637946 | -2.281907 | 2.917683 | 1.445248 | 12.39057 | 5.557353
2018-03-16 14:28 | 253603.1 | 2400.001 | 5 | 29 | 3.621917 | -2.282243 | 2.917683 | 1.521315 | 12.39057 | 5.833457
2018-03-16 14:30 | 253723.1 | 2520.0006 | 5 | 29 | 3.608025 | -2.281957 | 2.917683 | 1.597383 | 12.39057 | 6.108434
2018-03-16 14:32 | 253843.1 | 2640.0003 | 5 | 29 | 3.595831 | -2.281998 | 2.917683 | 1.673399 | 12.39057 | 6.382227
2018-03-16 14:34 | 253963.1 | 2760.0006 | 5 | 29 | 3.583772 | -2.282064 | 2.917683 | 1.749511 | 12.39057 | 6.655454
2018-03-16 14:36 | 254083.1 | 2880.0002 | 5 | 29 | 3.57078 | -2.282078 | 2.917683 | 1.825594 | 12.39057 | 6.927624
2018-03-16 14:38 | 254203.1 | 3000.0006 | 5 | 29 | 3.559852 | -2.28197 | 2.917683 | 1.901655 | 12.39057 | 7.198796
2018-03-16 14:40 | 254323.1 | 3120.0011 | 5 | 29 | 3.54985 | -2.282067 | 2.917683 | 1.977682 | 12.39057 | 7.469054
2018-03-16 14:42 | 254443.1 | 3240.0015 | 5 | 29 | 3.540115 | -2.282146 | 2.917683 | 2.053795 | 12.39057 | 7.738885
2018-03-16 14:44 | 254563.1 | 3360.0003 | 5 | 29 | 3.528502 | -2.282123 | 2.917683 | 2.129854 | 12.39057 | 8.00772
2018-03-16 14:46 | 254683.1 | 3480.0006 | 5 | 29 | 3.515707 | -2.282022 | 2.917683 | 2.205925 | 12.39057 | 8.275636
2018-03-16 14:48 | 254803.1 | 3600.0011 | 5 | 29 | 3.50382 | -2.282136 | 2.917683 | 2.281991 | 12.39057 | 8.542615
2018-03-16 14:50 | 254923.1 | 3720.0006 | 5 | 29 | 3.491679 | -2.281857 | 2.917683 | 2.358054 | 12.39057 | 8.808668
2018-03-16 14:52 | 255043.1 | 3840.0011 | 5 | 29 | 3.476582 | -2.281851 | 2.917683 | 2.434121 | 12.39057 | 9.07372
2018-03-16 14:54 | 255163.1 | 3960.0006 | 5 | 29 | 3.456128 | -2.282073 | 2.917683 | 2.51017 | 12.39057 | 9.337362
2018-03-16 14:56 | 255283.1 | 4080.0003 | 5 | 29 | 3.432765 | -2.282112 | 2.917683 | 2.586256 | 12.39057 | 9.599463
2018-03-16 14:58 | 255403.1 | 4200.0005 | 5 | 29 | 3.401981 | -2.282142 | 2.917683 | 2.662311 | 12.39057 | 9.859439
2018-03-16 15:00 | 255523.1 | 4320.0004 | 5 | 29 | 3.355589 | -2.282024 | 2.917683 | 2.738343 | 12.39057 | 10.11649
2018-03-16 15:02 | 255643.1 | 4440.0007 | 5 | 29 | 3.275398 | -2.282162 | 2.917683 | 2.814454 | 12.39057 | 10.36915
2018-03-16 15:04 | 255763.1 | 4560.001 | 5 | 29 | 3.110849 | -2.281947 | 2.917683 | 2.890531 | 12.39057 | 10.61292
2018-03-16 15:04 | 255804.9 | 4601.8501 | 5 | 29 | 2.999994 | -2.282029 | 2.917683 | 2.917061 | 12.39057 | 10.6941
2018-03-16 15:06 | 255925 | 120.0013 | 6 | 29 | 3.376441 | 0 | 2.917683 | 2.917061 | 12.39057 | 10.6941
2018-03-16 15:08 | 256045 | 240.0009 | 6 | 29 | 3.391933 | 0 | 2.917683 | 2.917061 | 12.39057 | 10.6941
2018-03-16 15:09 | 256105 | 300.002 | 6 | 29 | 3.395579 | 0 | 2.917683 | 2.917061 | 12.39057 | 10.6941
2018-03-16 15:09 | 256105 | 0.0048 | 7 | 30 | 3.395475 | 0 | 0 | 0 | 0 | 0
2018-03-16 15:11 | 256225.1 | 120.0014 | 2 | 30 | 4.087333 | 4.889931 | 0.1624105 | 0 | 0.6451843 | 0
2018-03-16 15:13 | 256345.1 | 240.001 | 2 | 30 | 4.121035 | 4.8899 | 0.3254404 | 0 | 1.314153 | 0
2018-03-16 15:15 | 256465.1 | 360.0006 | 2 | 30 | 4.154533 | 4.889877 | 0.4884455 | 0 | 1.988725 | 0
2018-03-16 15:17 | 256585.1 | 480.0002 | 2 | 30 | 4.180335 | 4.88986 | 0.6514369 | 0 | 2.668108 | 0
2018-03-16 15:19 | 256705.1 | 600.0014 | 2 | 30 | 4.200176 | 4.795494 | 0.8140327 | 0 | 3.349753 | 0
2018-03-16 15:21 | 256825.1 | 720.0003 | 2 | 30 | 4.200309 | 4.415211 | 0.9674178 | 0 | 3.994013 | 0
2018-03-16 15:23 | 256945.1 | 840.0015 | 2 | 30 | 4.200321 | 4.091507 | 1.109137 | 0 | 4.589275 | 0
2018-03-16 15:25 | 257065.1 | 960.0019 | 2 | 30 | 4.200258 | 3.796164 | 1.240278 | 0 | 5.140099 | 0
2018-03-16 15:27 | 257185.1 | 1080.0007 | 2 | 30 | 4.200282 | 3.523603 | 1.362279 | 0 | 5.652536 | 0
2018-03-16 15:29 | 257300.2 | 1195.0869 | 2 | 30 | 4.200271 | 3.259989 | 1.470795 | 0 | 6.108335 | 0
2018-03-16 15:31 | 257420.2 | 120.0006 | 3 | 30 | 4.220318 | 3.259832 | 1.579043 | 0 | 6.564 | 0
2018-03-16 15:33 | 257540.2 | 240.0018 | 3 | 30 | 4.243341 | 3.259924 | 1.687722 | 0 | 7.023893 | 0
2018-03-16 15:35 | 257660.2 | 360.0014 | 3 | 30 | 4.26805 | 3.25989 | 1.796355 | 0 | 7.486174 | 0
2018-03-16 15:37 | 257780.2 | 480.0003 | 3 | 30 | 4.296457 | 3.259914 | 1.905051 | 0 | 7.9516 | 0
2018-03-16 15:39 | 257900.2 | 600.0005 | 3 | 30 | 4.329021 | 3.259867 | 2.013707 | 0 | 8.42018 | 0
2018-03-16 15:41 | 258020.2 | 720.0008 | 3 | 30 | 4.362619 | 3.259903 | 2.122357 | 0 | 8.892338 | 0
2018-03-16 15:43 | 258140.2 | 840.0005 | 3 | 30 | 4.398189 | 3.259941 | 2.231031 | 0 | 9.368358 | 0
2018-03-16 15:45 | 258260.2 | 960.0002 | 3 | 30 | 4.400292 | 2.842894 | 2.332634 | 0 | 9.815435 | 0
2018-03-16 15:47 | 258380.2 | 1080.0005 | 3 | 30 | 4.400283 | 2.475809 | 2.421193 | 0 | 10.20512 | 0
2018-03-16 15:49 | 258500.2 | 1200.0009 | 3 | 30 | 4.400279 | 2.16489 | 2.498333 | 0 | 10.54456 | 0
2018-03-16 15:51 | 258620.2 | 1320.0005 | 3 | 30 | 4.400259 | 1.903769 | 2.566056 | 0 | 10.84256 | 0
2018-03-16 15:53 | 258740.2 | 1440.0002 | 3 | 30 | 4.400281 | 1.680867 | 2.625708 | 0 | 11.10504 | 0
2018-03-16 15:55 | 258860.2 | 1560.0015 | 3 | 30 | 4.400257 | 1.48062 | 2.678335 | 0 | 11.33661 | 0
2018-03-16 15:57 | 258980.2 | 1680.0001 | 3 | 30 | 4.400252 | 1.301538 | 2.724619 | 0 | 11.54027 | 0
2018-03-16 15:59 | 259100.2 | 1800.0013 | 3 | 30 | 4.400251 | 1.15577 | 2.765494 | 0 | 11.72013 | 0
2018-03-16 16:01 | 259220.2 | 1920.001 | 3 | 30 | 4.400262 | 1.032391 | 2.801893 | 0 | 11.8803 | 0
2018-03-16 16:03 | 259340.2 | 2040.0005 | 3 | 30 | 4.400243 | 0.924283 | 2.834481 | 0 | 12.02369 | 0
2018-03-16 16:05 | 259460.2 | 2160.001 | 3 | 30 | 4.40024 | 0.8243876 | 2.863597 | 0 | 12.15181 | 0
2018-03-16 16:07 | 259580.2 | 2280.0005 | 3 | 30 | 4.400219 | 0.738121 | 2.889564 | 0 | 12.26607 | 0
2018-03-16 16:09 | 259700.2 | 2400.0001 | 3 | 30 | 4.400209 | 0.6663923 | 2.912951 | 0 | 12.36898 | 0
2018-03-16 16:10 | 259726.9 | 2426.7444 | 3 | 30 | 4.400224 | 0.6519995 | 2.917844 | 0 | 12.39051 | 0
2018-03-16 16:12 | 259847 | 120.0004 | 4 | 30 | 4.331298 | 0 | 2.917844 | 0 | 12.39051 | 0
2018-03-16 16:14 | 259967 | 240.0008 | 4 | 30 | 4.325538 | 0 | 2.917844 | 0 | 12.39051 | 0
2018-03-16 16:15 | 260027 | 300.0036 | 4 | 30 | 4.323888 | 0 | 2.917844 | 0 | 12.39051 | 0
2018-03-16 16:17 | 260147 | 120.0014 | 5 | 30 | 4.076514 | -2.28211 | 2.917844 | 0.07606269 | 12.39051 | 0.3126149
2018-03-16 16:19 | 260267 | 240.001 | 5 | 30 | 4.042229 | -2.281998 | 2.917844 | 0.1521208 | 12.39051 | 0.6213096
2018-03-16 16:21 | 260387 | 360.0006 | 5 | 30 | 4.012212 | -2.282023 | 2.917844 | 0.228181 | 12.39051 | 0.9276195
2018-03-16 16:23 | 260507 | 480.0018 | 5 | 30 | 3.982293 | -2.282008 | 2.917844 | 0.3042637 | 12.39051 | 1.231749
2018-03-16 16:25 | 260627 | 600.0014 | 5 | 30 | 3.95172 | -2.281952 | 2.917844 | 0.3803329 | 12.39051 | 1.5335
2018-03-16 16:27 | 260747 | 720.001 | 5 | 30 | 3.923419 | -2.28193 | 2.917844 | 0.4563859 | 12.39051 | 1.832953
2018-03-16 16:29 | 260867 | 840.0014 | 5 | 30 | 3.896703 | -2.282035 | 2.917844 | 0.5324616 | 12.39051 | 2.130401
2018-03-16 16:31 | 260987 | 960.001 | 5 | 30 | 3.870411 | -2.28204 | 2.917844 | 0.6085298 | 12.39051 | 2.425819
2018-03-16 16:33 | 261107 | 1080.0014 | 5 | 30 | 3.842462 | -2.28196 | 2.917844 | 0.6845877 | 12.39051 | 2.719145
2018-03-16 16:35 | 261227 | 1200.0002 | 5 | 30 | 3.81547 | -2.282063 | 2.917844 | 0.7606478 | 12.39051 | 3.010356
2018-03-16 16:37 | 261347 | 1320.0006 | 5 | 30 | 3.79113 | -2.282177 | 2.917844 | 0.8367248 | 12.39051 | 3.299683
2018-03-16 16:39 | 261467 | 1440.0002 | 5 | 30 | 3.769473 | -2.282061 | 2.917844 | 0.9127949 | 12.39051 | 3.587246
2018-03-16 16:41 | 261587 | 1560.0014 | 5 | 30 | 3.747947 | -2.28208 | 2.917844 | 0.9888669 | 12.39051 | 3.873185
2018-03-16 16:43 | 261707 | 1680.001 | 5 | 30 | 3.726155 | -2.282069 | 2.917844 | 1.064929 | 12.39051 | 4.15742
2018-03-16 16:45 | 261827 | 1800.0014 | 5 | 30 | 3.706661 | -2.282173 | 2.917844 | 1.140984 | 12.39051 | 4.440065
2018-03-16 16:47 | 261947 | 1920.0002 | 5 | 30 | 3.688698 | -2.281747 | 2.917844 | 1.21704 | 12.39051 | 4.721283
2018-03-16 16:49 | 262067 | 2040.0014 | 5 | 30 | 3.671023 | -2.281795 | 2.917844 | 1.293134 | 12.39051 | 5.001293
2018-03-16 16:51 | 262187 | 2160.0003 | 5 | 30 | 3.652675 | -2.282125 | 2.917844 | 1.369134 | 12.39051 | 5.279597
2018-03-16 16:53 | 262307 | 2280.0014 | 5 | 30 | 3.636148 | -2.282028 | 2.917844 | 1.445274 | 12.39051 | 5.557067
2018-03-16 16:55 | 262427 | 2400.001 | 5 | 30 | 3.621507 | -2.281775 | 2.917844 | 1.521315 | 12.39051 | 5.832997
2018-03-16 16:57 | 262547 | 2520.0006 | 5 | 30 | 3.608234 | -2.282066 | 2.917844 | 1.597399 | 12.39051 | 6.108027
2018-03-16 16:59 | 262667 | 2640.0002 | 5 | 30 | 3.5949 | -2.282224 | 2.917844 | 1.673475 | 12.39051 | 6.382024
2018-03-16 17:01 | 262787 | 2760.0006 | 5 | 30 | 3.581254 | -2.281817 | 2.917844 | 1.749534 | 12.39051 | 6.654914
2018-03-16 17:03 | 262907 | 2880.0002 | 5 | 30 | 3.569724 | -2.281992 | 2.917844 | 1.825607 | 12.39051 | 6.926902
2018-03-16 17:05 | 263027 | 3000.0014 | 5 | 30 | 3.559501 | -2.282152 | 2.917844 | 1.901673 | 12.39051 | 7.198038
2018-03-16 17:07 | 263147 | 3120.001 | 5 | 30 | 3.549305 | -2.282166 | 2.917844 | 1.977747 | 12.39051 | 7.468439
2018-03-16 17:09 | 263267 | 3240.0014 | 5 | 30 | 3.537249 | -2.282236 | 2.917844 | 2.053752 | 12.39051 | 7.737763
2018-03-16 17:11 | 263387 | 3360.0002 | 5 | 30 | 3.525633 | -2.281952 | 2.917844 | 2.129869 | 12.39051 | 8.006558
2018-03-16 17:13 | 263507 | 3480.0007 | 5 | 30 | 3.514404 | -2.282136 | 2.917844 | 2.205936 | 12.39051 | 8.274318
2018-03-16 17:15 | 263627 | 3600.0003 | 5 | 30 | 3.503281 | -2.282184 | 2.917844 | 2.281952 | 12.39051 | 8.541058
2018-03-16 17:17 | 263747 | 3720.0007 | 5 | 30 | 3.489501 | -2.282127 | 2.917844 | 2.358078 | 12.39051 | 8.807244
2018-03-16 17:19 | 263867 | 3840.0003 | 5 | 30 | 3.472454 | -2.282188 | 2.917844 | 2.434083 | 12.39051 | 9.071825
2018-03-16 17:21 | 263987 | 3960.0007 | 5 | 30 | 3.454536 | -2.28179 | 2.917844 | 2.510167 | 12.39051 | 9.335361
2018-03-16 17:23 | 264107 | 4080.0011 | 5 | 30 | 3.432757 | -2.282193 | 2.917844 | 2.586233 | 12.39051 | 9.597332
2018-03-16 17:25 | 264227 | 4200.0015 | 5 | 30 | 3.4014 | -2.282087 | 2.917844 | 2.662339 | 12.39051 | 9.857484
2018-03-16 17:27 | 264347 | 4320.0011 | 5 | 30 | 3.351234 | -2.282146 | 2.917844 | 2.738374 | 12.39051 | 10.11436
2018-03-16 17:29 | 264467 | 4440.0017 | 5 | 30 | 3.27066 | -2.282018 | 2.917844 | 2.814423 | 12.39051 | 10.36642
2018-03-16 17:31 | 264587 | 4560.0011 | 5 | 30 | 3.109507 | -2.282011 | 2.917844 | 2.890552 | 12.39051 | 10.61015
2018-03-16 17:31 | 264628.9 | 4601.867 | 5 | 30 | 2.999994 | -2.282119 | 2.917844 | 2.917087 | 12.39051 | 10.69132
2018-03-16 17:33 | 264749 | 120.0014 | 6 | 30 | 3.377619 | 0 | 2.917844 | 2.917087 | 12.39051 | 10.69132
2018-03-16 17:35 | 264869 | 240.0003 | 6 | 30 | 3.393396 | 0 | 2.917844 | 2.917087 | 12.39051 | 10.69132
2018-03-16 17:36 | 264929 | 300.0038 | 6 | 30 | 3.397132 | 0 | 2.917844 | 2.917087 | 12.39051 | 10.69132
2018-03-16 17:36 | 264929 | 0.0025 | 7 | 31 | 3.397301 | 0 | 0 | 0 | 0 | 0
2018-03-16 17:38 | 265049.1 | 120.0014 | 2 | 31 | 4.089448 | 4.88999 | 0.1623749 | 0 | 0.6456426 | 0
2018-03-16 17:40 | 265169.1 | 240.0002 | 2 | 31 | 4.120526 | 4.88995 | 0.3254087 | 0 | 1.314724 | 0
2018-03-16 17:42 | 265289.1 | 360.0023 | 2 | 31 | 4.154013 | 4.889881 | 0.4884377 | 0 | 1.989289 | 0
2018-03-16 17:44 | 265409.1 | 480.001 | 2 | 31 | 4.1828 | 4.889864 | 0.6512423 | 0 | 2.667958 | 0
2018-03-16 17:46 | 265529.1 | 600.0007 | 2 | 31 | 4.200296 | 4.755919 | 0.8136321 | 0 | 3.349102 | 0
2018-03-16 17:48 | 265649.1 | 720.0011 | 2 | 31 | 4.200258 | 4.411804 | 0.9662828 | 0 | 3.990274 | 0
2018-03-16 17:50 | 265769.1 | 840.0014 | 2 | 31 | 4.200297 | 4.096424 | 1.108106 | 0 | 4.585971 | 0
2018-03-16 17:52 | 265889.1 | 960.0003 | 2 | 31 | 4.200267 | 3.79727 | 1.239587 | 0 | 5.138225 | 0
2018-03-16 17:54 | 266009.1 | 1080.0014 | 2 | 31 | 4.20029 | 3.502178 | 1.361131 | 0 | 5.648745 | 0
2018-03-16 17:56 | 266123.7 | 1194.679 | 2 | 31 | 4.200276 | 3.259993 | 1.468694 | 0 | 6.100535 | 0
2018-03-16 17:58 | 266243.8 | 120.0009 | 3 | 31 | 4.219178 | 3.259907 | 1.577022 | 0 | 6.556475 | 0
2018-03-16 18:00 | 266363.8 | 240.0003 | 3 | 31 | 4.241378 | 3.259956 | 1.685645 | 0 | 7.015949 | 0
2018-03-16 18:02 | 266483.8 | 360.0008 | 3 | 31 | 4.26782 | 3.259888 | 1.794333 | 0 | 7.478327 | 0
2018-03-16 18:04 | 266603.8 | 480.0003 | 3 | 31 | 4.297355 | 3.259886 | 1.902987 | 0 | 7.943641 | 0
2018-03-16 18:06 | 266723.8 | 600.0008 | 3 | 31 | 4.327976 | 3.259951 | 2.011687 | 0 | 8.412408 | 0
2018-03-16 18:08 | 266843.8 | 720.0003 | 3 | 31 | 4.360391 | 3.25993 | 2.120341 | 0 | 8.884403 | 0
2018-03-16 18:10 | 266963.8 | 840.0007 | 3 | 31 | 4.396469 | 3.259928 | 2.229012 | 0 | 9.360176 | 0
2018-03-16 18:12 | 267083.8 | 960.0002 | 3 | 31 | 4.40027 | 2.834995 | 2.330747 | 0 | 9.807818 | 0
2018-03-16 18:14 | 267203.8 | 1080.0007 | 3 | 31 | 4.40029 | 2.481932 | 2.419171 | 0 | 10.19691 | 0
2018-03-16 18:16 | 267323.8 | 1200.001 | 3 | 31 | 4.400259 | 2.17836 | 2.496719 | 0 | 10.53814 | 0
2018-03-16 18:18 | 267443.8 | 1320.0007 | 3 | 31 | 4.400255 | 1.918805 | 2.56494 | 0 | 10.83833 | 0
2018-03-16 18:20 | 267563.8 | 1440.0011 | 3 | 31 | 4.400281 | 1.682539 | 2.624898 | 0 | 11.10217 | 0
2018-03-16 18:22 | 267683.8 | 1560.0007 | 3 | 31 | 4.400258 | 1.475597 | 2.677407 | 0 | 11.33322 | 0
2018-03-16 18:24 | 267803.8 | 1680.0002 | 3 | 31 | 4.400225 | 1.306478 | 2.723688 | 0 | 11.53687 | 0
2018-03-16 18:26 | 267923.8 | 1800.0014 | 3 | 31 | 4.40023 | 1.16354 | 2.764786 | 0 | 11.71771 | 0
2018-03-16 18:28 | 268043.8 | 1920.0002 | 3 | 31 | 4.400277 | 1.037857 | 2.801428 | 0 | 11.87894 | 0
2018-03-16 18:30 | 268163.8 | 2040.0014 | 3 | 31 | 4.400218 | 0.919734 | 2.834006 | 0 | 12.02229 | 0
2018-03-16 18:32 | 268283.8 | 2160.0002 | 3 | 31 | 4.400189 | 0.822855 | 2.862994 | 0 | 12.14985 | 0
2018-03-16 18:34 | 268403.8 | 2280.0014 | 3 | 31 | 4.400224 | 0.7411566 | 2.889032 | 0 | 12.26442 | 0
2018-03-16 18:36 | 268523.8 | 2400.0019 | 3 | 31 | 4.400219 | 0.6709099 | 2.912534 | 0 | 12.36783 | 0
2018-03-16 18:37 | 268557.4 | 2433.692 | 3 | 31 | 4.400211 | 0.6519995 | 2.918724 | 0 | 12.39507 | 0
2018-03-16 18:39 | 268677.5 | 120.0004 | 4 | 31 | 4.331812 | 0 | 2.918724 | 0 | 12.39507 | 0
2018-03-16 18:41 | 268797.5 | 240 | 4 | 31 | 4.326122 | 0 | 2.918724 | 0 | 12.39507 | 0
2018-03-16 18:42 | 268857.5 | 300.0028 | 4 | 31 | 4.324492 | 0 | 2.918724 | 0 | 12.39507 | 0
2018-03-16 18:44 | 268977.6 | 120.0006 | 5 | 31 | 4.078571 | -2.281972 | 2.918724 | 0.07605674 | 12.39507 | 0.3127165
2018-03-16 18:46 | 269097.6 | 240.001 | 5 | 31 | 4.044601 | -2.282089 | 2.918724 | 0.1521304 | 12.39507 | 0.6216525
2018-03-16 18:48 | 269217.6 | 360.0014 | 5 | 31 | 4.012715 | -2.282084 | 2.918724 | 0.2281968 | 12.39507 | 0.9281031
2018-03-16 18:50 | 269337.6 | 480.001 | 5 | 31 | 3.982196 | -2.281979 | 2.918724 | 0.304261 | 12.39507 | 1.232146
2018-03-16 18:52 | 269457.6 | 600.0006 | 5 | 31 | 3.953439 | -2.28204 | 2.918724 | 0.3803225 | 12.39507 | 1.533939
2018-03-16 18:54 | 269577.6 | 720.001 | 5 | 31 | 3.926095 | -2.282023 | 2.918724 | 0.4563732 | 12.39507 | 1.833554
2018-03-16 18:56 | 269697.6 | 840.0006 | 5 | 31 | 3.898638 | -2.281965 | 2.918724 | 0.5324659 | 12.39507 | 2.13126
2018-03-16 18:58 | 269817.6 | 960.0002 | 5 | 31 | 3.870451 | -2.281948 | 2.918724 | 0.6084916 | 12.39507 | 2.42658
2018-03-16 19:00 | 269937.6 | 1080.0014 | 5 | 31 | 3.843684 | -2.282031 | 2.918724 | 0.6845996 | 12.39507 | 2.720129
2018-03-16 19:02 | 270057.6 | 1200.001 | 5 | 31 | 3.817806 | -2.282074 | 2.918724 | 0.760636 | 12.39507 | 3.011392
2018-03-16 19:04 | 270177.6 | 1320.0006 | 5 | 31 | 3.793972 | -2.282003 | 2.918724 | 0.8367222 | 12.39507 | 3.300961
2018-03-16 19:06 | 270297.6 | 1440.0002 | 5 | 31 | 3.770407 | -2.281993 | 2.918724 | 0.9127811 | 12.39507 | 3.588635
2018-03-16 19:08 | 270417.6 | 1560.0014 | 5 | 31 | 3.748279 | -2.282051 | 2.918724 | 0.9888388 | 12.39507 | 3.874541
2018-03-16 19:10 | 270537.6 | 1680.001 | 5 | 31 | 3.728052 | -2.282089 | 2.918724 | 1.064915 | 12.39507 | 4.158921
2018-03-16 19:12 | 270657.6 | 1800.0015 | 5 | 31 | 3.70936 | -2.281965 | 2.918724 | 1.140984 | 12.39507 | 4.441792
2018-03-16 19:14 | 270777.6 | 1920.0002 | 5 | 31 | 3.690604 | -2.282046 | 2.918724 | 1.217033 | 12.39507 | 4.723175
2018-03-16 19:16 | 270897.6 | 2040.0014 | 5 | 31 | 3.671148 | -2.282006 | 2.918724 | 1.293131 | 12.39507 | 5.003276
2018-03-16 19:18 | 271017.6 | 2160.0002 | 5 | 31 | 3.653938 | -2.282026 | 2.918724 | 1.369199 | 12.39507 | 5.281867
2018-03-16 19:20 | 271137.6 | 2280.0015 | 5 | 31 | 3.638358 | -2.282073 | 2.918724 | 1.44527 | 12.39507 | 5.559222
2018-03-16 19:22 | 271257.6 | 2400.0002 | 5 | 31 | 3.623955 | -2.282053 | 2.918724 | 1.52132 | 12.39507 | 5.835371
2018-03-16 19:24 | 271377.6 | 2520.0015 | 5 | 31 | 3.609007 | -2.282218 | 2.918724 | 1.597394 | 12.39507 | 6.1105
2018-03-16 19:26 | 271497.6 | 2640.001 | 5 | 31 | 3.595044 | -2.282136 | 2.918724 | 1.673471 | 12.39507 | 6.384511
2018-03-16 19:28 | 271617.6 | 2760.0014 | 5 | 31 | 3.582993 | -2.282142 | 2.918724 | 1.749511 | 12.39507 | 6.657409
2018-03-16 19:30 | 271737.6 | 2880.0002 | 5 | 31 | 3.572438 | -2.282058 | 2.918724 | 1.825589 | 12.39507 | 6.929587
2018-03-16 19:32 | 271857.6 | 3000.0006 | 5 | 31 | 3.561646 | -2.282033 | 2.918724 | 1.901672 | 12.39507 | 7.200989
2018-03-16 19:34 | 271977.6 | 3120.0002 | 5 | 31 | 3.549675 | -2.282167 | 2.918724 | 1.97773 | 12.39507 | 7.471424
2018-03-16 19:36 | 272097.6 | 3240.0014 | 5 | 31 | 3.538873 | -2.281846 | 2.918724 | 2.053785 | 12.39507 | 7.740976
2018-03-16 19:38 | 272217.6 | 3360.0002 | 5 | 31 | 3.528532 | -2.281786 | 2.918724 | 2.129871 | 12.39507 | 8.009835
2018-03-16 19:40 | 272337.6 | 3480.0007 | 5 | 31 | 3.517909 | -2.282119 | 2.918724 | 2.205932 | 12.39507 | 8.27783
2018-03-16 19:42 | 272457.6 | 3600.0011 | 5 | 31 | 3.50467 | -2.281973 | 2.918724 | 2.282007 | 12.39507 | 8.544977
2018-03-16 19:44 | 272577.6 | 3720.0007 | 5 | 31 | 3.489958 | -2.281853 | 2.918724 | 2.358072 | 12.39507 | 8.81099
2018-03-16 19:46 | 272697.6 | 3840.0002 | 5 | 31 | 3.475134 | -2.281778 | 2.918724 | 2.434145 | 12.39507 | 9.075924
2018-03-16 19:48 | 272817.6 | 3960.0015 | 5 | 31 | 3.458713 | -2.282076 | 2.918724 | 2.510206 | 12.39507 | 9.339638
2018-03-16 19:50 | 272937.6 | 4080.0011 | 5 | 31 | 3.436031 | -2.282175 | 2.918724 | 2.586262 | 12.39507 | 9.601888
2018-03-16 19:52 | 273057.6 | 4200.0015 | 5 | 31 | 3.401543 | -2.282109 | 2.918724 | 2.662348 | 12.39507 | 9.862084
2018-03-16 19:54 | 273177.6 | 4320.0003 | 5 | 31 | 3.353921 | -2.282148 | 2.918724 | 2.73841 | 12.39507 | 10.11912
2018-03-16 19:56 | 273297.6 | 4440.0007 | 5 | 31 | 3.277319 | -2.282094 | 2.918724 | 2.814459 | 12.39507 | 10.37153
2018-03-16 19:58 | 273417.6 | 4560.0011 | 5 | 31 | 3.120673 | -2.282124 | 2.918724 | 2.890538 | 12.39507 | 10.61578
2018-03-16 19:59 | 273463.5 | 4605.9143 | 5 | 31 | 2.999983 | -2.281943 | 2.918724 | 2.919658 | 12.39507 | 10.70505
2018-03-16 20:01 | 273583.5 | 120.0013 | 6 | 31 | 3.373014 | 0 | 2.918724 | 2.919658 | 12.39507 | 10.70505
2018-03-16 20:03 | 273703.5 | 240.0001 | 6 | 31 | 3.388366 | 0 | 2.918724 | 2.919658 | 12.39507 | 10.70505
2018-03-16 20:04 | 273763.5 | 300.002 | 6 | 31 | 3.391971 | 0 | 2.918724 | 2.919658 | 12.39507 | 10.70505
2018-03-16 20:04 | 273763.5348 | 0.0024 | 7 | 32 | 3.391871 | 0 | 0 | 0 | 0 | 0
2018-03-16 20:06 | 273883.6 | 120.0007 | 2 | 32 | 4.087159 | 4.889887 | 0.1624709 | 0 | 0.6454182 | 0
2018-03-16 20:08 | 274003.6 | 240.0002 | 2 | 32 | 4.118212 | 4.889912 | 0.3254498 | 0 | 1.313873 | 0
2018-03-16 20:10 | 274123.6 | 360.0015 | 2 | 32 | 4.155015 | 4.889889 | 0.4884346 | 0 | 1.988168 | 0
2018-03-16 20:12 | 274243.6 | 480.001 | 2 | 32 | 4.182912 | 4.889944 | 0.6514498 | 0 | 2.667885 | 0
2018-03-16 20:14 | 274363.6 | 600.0006 | 2 | 32 | 4.200354 | 4.78159 | 0.8137993 | 0 | 3.348794 | 0
2018-03-16 20:16 | 274483.6 | 720.0004 | 2 | 32 | 4.200264 | 4.450039 | 0.9676937 | 0 | 3.995191 | 0
2018-03-16 20:18 | 274603.6 | 840.0016 | 2 | 32 | 4.20027 | 4.105961 | 1.110257 | 0 | 4.593995 | 0
2018-03-16 20:20 | 274723.6 | 960.0004 | 2 | 32 | 4.200243 | 3.784929 | 1.241574 | 0 | 5.145565 | 0
2018-03-16 20:22 | 274843.6 | 1080.0007 | 2 | 32 | 4.200231 | 3.512449 | 1.363205 | 0 | 5.656447 | 0
2018-03-16 20:24 | 274963.6 | 1200.0012 | 2 | 32 | 4.200248 | 3.267031 | 1.476131 | 0 | 6.130767 | 0
2018-03-16 20:24 | 274967.5 | 1203.8219 | 2 | 32 | 4.200256 | 3.259991 | 1.479593 | 0 | 6.145307 | 0
2018-03-16 20:26 | 275087.4 | 120.0007 | 3 | 32 | 4.219575 | 3.25985 | 1.587901 | 0 | 6.601168 | 0
2018-03-16 20:28 | 275207.4 | 240.0012 | 3 | 32 | 4.24461 | 3.259912 | 1.696466 | 0 | 7.060589 | 0
2018-03-16 20:30 | 275327.4 | 360.0015 | 3 | 32 | 4.270953 | 3.259882 | 1.805214 | 0 | 7.523604 | 0
2018-03-16 20:32 | 275447.4 | 480.0011 | 3 | 32 | 4.298964 | 3.25989 | 1.913898 | 0 | 7.989296 | 0
2018-03-16 20:34 | 275567.4 | 600.0015 | 3 | 32 | 4.328826 | 3.259899 | 2.022565 | 0 | 8.458045 | 0
2018-03-16 20:36 | 275687.4 | 720.0012 | 3 | 32 | 4.363151 | 3.259899 | 2.131206 | 0 | 8.930145 | 0
2018-03-16 20:38 | 275807.4 | 840.0007 | 3 | 32 | 4.400323 | 3.239758 | 2.239854 | 0 | 9.406261 | 0
2018-03-16 20:40 | 275927.4 | 960.001 | 3 | 32 | 4.400234 | 2.805843 | 2.340074 | 0 | 9.847259 | 0
2018-03-16 20:42 | 276047.4 | 1080.0014 | 3 | 32 | 4.400287 | 2.46776 | 2.427826 | 0 | 10.23339 | 0
2018-03-16 20:44 | 276167.4 | 1200.0011 | 3 | 32 | 4.400248 | 2.164209 | 2.504951 | 0 | 10.57277 | 0
2018-03-16 20:46 | 276287.4 | 1320.0022 | 3 | 32 | 4.400287 | 1.886415 | 2.572353 | 0 | 10.86935 | 0
2018-03-16 20:48 | 276407.4 | 1440.001 | 3 | 32 | 4.400279 | 1.656892 | 2.631268 | 0 | 11.12859 | 0
2018-03-16 20:50 | 276527.4 | 1560.0005 | 3 | 32 | 4.400284 | 1.463782 | 2.683171 | 0 | 11.35698 | 0
2018-03-16 20:52 | 276647.4 | 1680.0002 | 3 | 32 | 4.400236 | 1.299521 | 2.72917 | 0 | 11.55939 | 0
2018-03-16 20:54 | 276767.4 | 1800.0014 | 3 | 32 | 4.400204 | 1.149919 | 2.769947 | 0 | 11.73882 | 0
2018-03-16 20:56 | 276887.4 | 1920.0011 | 3 | 32 | 4.400223 | 1.018004 | 2.806013 | 0 | 11.89751 | 0
2018-03-16 20:58 | 277007.4 | 2040.0006 | 3 | 32 | 4.400236 | 0.909996 | 2.838103 | 0 | 12.03872 | 0
2018-03-16 21:00 | 277127.4 | 2160.0002 | 3 | 32 | 4.4002 | 0.8182344 | 2.866852 | 0 | 12.16522 | 0
2018-03-16 21:02 | 277247.4 | 2280.0015 | 3 | 32 | 4.400195 | 0.7367821 | 2.892756 | 0 | 12.2792 | 0
2018-03-16 21:04 | 277367.4 | 2400.001 | 3 | 32 | 4.400236 | 0.6608925 | 2.916027 | 0 | 12.3816 | 0
2018-03-16 21:04 | 277382.8 | 2415.4056 | 3 | 32 | 4.400245 | 0.6519957 | 2.918828 | 0 | 12.39392 | 0
2018-03-16 21:06 | 277502.9 | 120.0006 | 4 | 32 | 4.33155 | 0 | 2.918828 | 0 | 12.39392 | 0
2018-03-16 21:08 | 277622.9 | 240.0002 | 4 | 32 | 4.32583 | 0 | 2.918828 | 0 | 12.39392 | 0
2018-03-16 21:09 | 277682.9 | 300.0038 | 4 | 32 | 4.324149 | 0 | 2.918828 | 0 | 12.39392 | 0
2018-03-16 21:11 | 277803 | 120.0006 | 5 | 32 | 4.079206 | -2.282044 | 2.918828 | 0.07605442 | 12.39392 | 0.3127708
2018-03-16 21:13 | 277923 | 240.0002 | 5 | 32 | 4.042875 | -2.282084 | 2.918828 | 0.152128 | 12.39392 | 0.6216635
2018-03-16 21:15 | 278043 | 360.0006 | 5 | 32 | 4.01174 | -2.282028 | 2.918828 | 0.2282009 | 12.39392 | 0.9280127
2018-03-16 21:17 | 278163 | 480.0011 | 5 | 32 | 3.982603 | -2.282092 | 2.918828 | 0.3042657 | 12.39392 | 1.232047
2018-03-16 21:19 | 278283 | 600.0014 | 5 | 32 | 3.954574 | -2.282094 | 2.918828 | 0.380339 | 12.39392 | 1.533955
2018-03-16 21:21 | 278403 | 720.0002 | 5 | 32 | 3.925539 | -2.282123 | 2.918828 | 0.4563973 | 12.39392 | 1.833642
2018-03-16 21:23 | 278523 | 840.0014 | 5 | 32 | 3.89668 | -2.281992 | 2.918828 | 0.5324492 | 12.39392 | 2.131067
2018-03-16 21:25 | 278643 | 960.0011 | 5 | 32 | 3.870215 | -2.282066 | 2.918828 | 0.6085351 | 12.39392 | 2.426534
2018-03-16 21:27 | 278763 | 1080.0014 | 5 | 32 | 3.844672 | -2.282085 | 2.918828 | 0.6845904 | 12.39392 | 2.719907
2018-03-16 21:29 | 278883 | 1200.0002 | 5 | 32 | 3.818676 | -2.282038 | 2.918828 | 0.7606545 | 12.39392 | 3.011363
2018-03-16 21:31 | 279003 | 1320.0006 | 5 | 32 | 3.792608 | -2.282017 | 2.918828 | 0.8367383 | 12.39392 | 3.300902
2018-03-16 21:33 | 279123 | 1440.0002 | 5 | 32 | 3.769658 | -2.282092 | 2.918828 | 0.9127734 | 12.39392 | 3.588382
2018-03-16 21:35 | 279243 | 1560.0014 | 5 | 32 | 3.748717 | -2.281975 | 2.918828 | 0.9888638 | 12.39392 | 3.874412
2018-03-16 21:37 | 279363 | 1680.001 | 5 | 32 | 3.729365 | -2.282127 | 2.918828 | 1.064934 | 12.39392 | 4.158839
2018-03-16 21:39 | 279483 | 1800.0006 | 5 | 32 | 3.709214 | -2.282116 | 2.918828 | 1.140984 | 12.39392 | 4.441702
2018-03-16 21:41 | 279603 | 1920.0002 | 5 | 32 | 3.68923 | -2.282103 | 2.918828 | 1.217066 | 12.39392 | 4.723134
2018-03-16 21:43 | 279723 | 2040.0014 | 5 | 32 | 3.671274 | -2.282096 | 2.918828 | 1.293132 | 12.39392 | 5.003067
2018-03-16 21:45 | 279843 | 2160.001 | 5 | 32 | 3.654963 | -2.282013 | 2.918828 | 1.369197 | 12.39392 | 5.281686
2018-03-16 21:47 | 279963 | 2280.0006 | 5 | 32 | 3.639359 | -2.28199 | 2.918828 | 1.445268 | 12.39392 | 5.559131
2018-03-16 21:49 | 280083 | 2400.001 | 5 | 32 | 3.622921 | -2.282092 | 2.918828 | 1.521327 | 12.39392 | 5.835312
2018-03-16 21:51 | 280203 | 2520.0014 | 5 | 32 | 3.608366 | -2.282015 | 2.918828 | 1.597401 | 12.39392 | 6.11035
2018-03-16 21:53 | 280323 | 2640.0027 | 5 | 32 | 3.595616 | -2.281967 | 2.918828 | 1.673472 | 12.39392 | 6.384349
2018-03-16 21:55 | 280443 | 2760.0006 | 5 | 32 | 3.584348 | -2.282081 | 2.918828 | 1.749521 | 12.39392 | 6.657364
2018-03-16 21:57 | 280563 | 2880.001 | 5 | 32 | 3.572346 | -2.282175 | 2.918828 | 1.825612 | 12.39392 | 6.929654
2018-03-16 21:59 | 280683 | 3000.0015 | 5 | 32 | 3.560221 | -2.282049 | 2.918828 | 1.901662 | 12.39392 | 7.20086
2018-03-16 22:01 | 280803 | 3120.0002 | 5 | 32 | 3.549757 | -2.282098 | 2.918828 | 1.977747 | 12.39392 | 7.471336
2018-03-16 22:03 | 280923 | 3240.0006 | 5 | 32 | 3.540011 | -2.282175 | 2.918828 | 2.053804 | 12.39392 | 7.740942
2018-03-16 22:05 | 281043 | 3360.0011 | 5 | 32 | 3.529532 | -2.28219 | 2.918828 | 2.129879 | 12.39392 | 8.009861
2018-03-16 22:07 | 281163 | 3480.0006 | 5 | 32 | 3.516546 | -2.282144 | 2.918828 | 2.20594 | 12.39392 | 8.277842
2018-03-16 22:09 | 281283 | 3600.0012 | 5 | 32 | 3.503791 | -2.281898 | 2.918828 | 2.282009 | 12.39392 | 8.544847
2018-03-16 22:11 | 281403 | 3720.0006 | 5 | 32 | 3.490733 | -2.28211 | 2.918828 | 2.358043 | 12.39392 | 8.810765
2018-03-16 22:13 | 281523 | 3840.0003 | 5 | 32 | 3.476999 | -2.282001 | 2.918828 | 2.434103 | 12.39392 | 9.075764
2018-03-16 22:15 | 281643 | 3960.0007 | 5 | 32 | 3.458395 | -2.282081 | 2.918828 | 2.510205 | 12.39392 | 9.339709
2018-03-16 22:17 | 281763 | 4080.0003 | 5 | 32 | 3.433438 | -2.28179 | 2.918828 | 2.586253 | 12.39392 | 9.601795
2018-03-16 22:19 | 281883 | 4200.0007 | 5 | 32 | 3.401692 | -2.282146 | 2.918828 | 2.66235 | 12.39392 | 9.861927
2018-03-16 22:21 | 282003 | 4320.0019 | 5 | 32 | 3.355708 | -2.282197 | 2.918828 | 2.738373 | 12.39392 | 10.1189
2018-03-16 22:23 | 282123 | 4440.0006 | 5 | 32 | 3.278199 | -2.282089 | 2.918828 | 2.814453 | 12.39392 | 10.37156
2018-03-16 22:25 | 282243 | 4560.0002 | 5 | 32 | 3.113317 | -2.282063 | 2.918828 | 2.890533 | 12.39392 | 10.6156
2018-03-16 22:26 | 282285.5 | 4602.5509 | 5 | 32 | 2.999988 | -2.281995 | 2.918828 | 2.917504 | 12.39392 | 10.69816
2018-03-16 22:28 | 282405.6 | 120.0005 | 6 | 32 | 3.376036 | 0 | 2.918828 | 2.917504 | 12.39392 | 10.69816
2018-03-16 22:30 | 282525.6 | 240 | 6 | 32 | 3.39151 | 0 | 2.918828 | 2.917504 | 12.39392 | 10.69816
2018-03-16 22:31 | 282585.6 | 300.0028 | 6 | 32 | 3.395092 | 0 | 2.918828 | 2.917504 | 12.39392 | 10.69816
2018-03-16 22:31 | 282585.6 | 0.0024 | 7 | 33 | 3.395023 | 0 | 0 | 0 | 0 | 0
2018-03-16 22:33 | 282705.7 | 120.0008 | 2 | 33 | 4.086757 | 4.889938 | 0.1624006 | 0 | 0.6450403 | 0
2018-03-16 22:35 | 282825.7 | 240.001 | 2 | 33 | 4.120562 | 4.889961 | 0.3253851 | 0 | 1.313703 | 0
2018-03-16 22:37 | 282945.7 | 360.0015 | 2 | 33 | 4.155152 | 4.889959 | 0.488392 | 0 | 1.988397 | 0
2018-03-16 22:39 | 283065.7 | 480.0011 | 2 | 33 | 4.182051 | 4.889891 | 0.65136 | 0 | 2.667823 | 0
2018-03-16 22:41 | 283185.7 | 600 | 2 | 33 | 4.200305 | 4.816816 | 0.8141481 | 0 | 3.3504 | 0
2018-03-16 22:43 | 283305.7 | 720.0004 | 2 | 33 | 4.200309 | 4.446045 | 0.9684666 | 0 | 3.998583 | 0
2018-03-16 22:45 | 283425.7 | 840.0012 | 2 | 33 | 4.200225 | 4.099491 | 1.110811 | 0 | 4.596469 | 0
2018-03-16 22:47 | 283545.7 | 960.0004 | 2 | 33 | 4.200257 | 3.800505 | 1.242275 | 0 | 5.148654 | 0
2018-03-16 22:49 | 283665.7 | 1080.0024 | 2 | 33 | 4.200264 | 3.539246 | 1.364641 | 0 | 5.662623 | 0
2018-03-16 22:51 | 283785.7 | 1200.0001 | 2 | 33 | 4.20029 | 3.274862 | 1.478237 | 0 | 6.139757 | 0
2018-03-16 22:51 | 283792 | 1206.3252 | 2 | 33 | 4.200255 | 3.259993 | 1.483926 | 0 | 6.163652 | 0
2018-03-16 22:53 | 283912 | 120.0005 | 3 | 33 | 4.221303 | 3.260004 | 1.592167 | 0 | 6.619328 | 0
2018-03-16 22:55 | 284032 | 240.0002 | 3 | 33 | 4.245178 | 3.259996 | 1.700857 | 0 | 7.079428 | 0
2018-03-16 22:57 | 284152 | 360.0013 | 3 | 33 | 4.270529 | 3.260002 | 1.809461 | 0 | 7.541838 | 0
2018-03-16 22:59 | 284272 | 480.0002 | 3 | 33 | 4.298207 | 3.259954 | 1.918199 | 0 | 8.00767 | 0
2018-03-16 23:01 | 284392 | 600.0013 | 3 | 33 | 4.330598 | 3.259964 | 2.026831 | 0 | 8.476312 | 0
2018-03-16 23:03 | 284512 | 720.0002 | 3 | 33 | 4.365568 | 3.259983 | 2.135528 | 0 | 8.948923 | 0
2018-03-16 23:05 | 284632 | 840.0005 | 3 | 33 | 4.400325 | 3.227303 | 2.244121 | 0 | 9.424957 | 0
2018-03-16 23:07 | 284752 | 960.0002 | 3 | 33 | 4.400322 | 2.809381 | 2.344226 | 0 | 9.865449 | 0
2018-03-16 23:09 | 284872 | 1080.0013 | 3 | 33 | 4.400309 | 2.455606 | 2.431914 | 0 | 10.2513 | 0
2018-03-16 23:11 | 284992 | 1200 | 3 | 33 | 4.400282 | 2.137508 | 2.508215 | 0 | 10.58705 | 0
2018-03-16 23:13 | 285112 | 1320.0005 | 3 | 33 | 4.400306 | 1.875604 | 2.575033 | 0 | 10.88106 | 0
2018-03-16 23:15 | 285232 | 1440.0017 | 3 | 33 | 4.40027 | 1.653018 | 2.633677 | 0 | 11.13911 | 0
2018-03-16 23:17 | 285352 | 1560 | 3 | 33 | 4.40028 | 1.462378 | 2.685529 | 0 | 11.36727 | 0
2018-03-16 23:19 | 285472 | 1680.0016 | 3 | 33 | 4.400254 | 1.286022 | 2.731303 | 0 | 11.56869 | 0
2018-03-16 23:21 | 285592 | 1800.0004 | 3 | 33 | 4.400254 | 1.137401 | 2.771597 | 0 | 11.746 | 0
2018-03-16 23:23 | 285712 | 1920.0008 | 3 | 33 | 4.4002 | 1.013228 | 2.807354 | 0 | 11.90333 | 0
2018-03-16 23:25 | 285832 | 2040.0004 | 3 | 33 | 4.400211 | 0.9087086 | 2.839374 | 0 | 12.04423 | 0
2018-03-16 23:27 | 285952 | 2160.0017 | 3 | 33 | 4.400156 | 0.8135967 | 2.868065 | 0 | 12.17048 | 0
2018-03-16 23:29 | 286072 | 2280.0012 | 3 | 33 | 4.400253 | 0.7270184 | 2.893726 | 0 | 12.28339 | 0
2018-03-16 23:31 | 286192 | 2400.0009 | 3 | 33 | 4.400164 | 0.6543655 | 2.916722 | 0 | 12.38458 | 0
2018-03-16 23:31 | 286198 | 2406.0073 | 3 | 33 | 4.40024 | 0.6519909 | 2.917814 | 0 | 12.38938 | 0
2018-03-16 23:33 | 286318.1 | 120.0016 | 4 | 33 | 4.3316 | 0 | 2.917814 | 0 | 12.38938 | 0
2018-03-16 23:35 | 286438.1 | 240.0003 | 4 | 33 | 4.32583 | 0 | 2.917814 | 0 | 12.38938 | 0
2018-03-16 23:36 | 286498.1 | 300.0023 | 4 | 33 | 4.324192 | 0 | 2.917814 | 0 | 12.38938 | 0
2018-03-16 23:38 | 286618.1 | 120.0006 | 5 | 33 | 4.078383 | -2.28213 | 2.917814 | 0.0760594 | 12.38938 | 0.3127712
2018-03-16 23:40 | 286738.1 | 240.0002 | 5 | 33 | 4.043633 | -2.281798 | 2.917814 | 0.1521354 | 12.38938 | 0.621661
2018-03-16 23:42 | 286858.1 | 360.0006 | 5 | 33 | 4.01338 | -2.282109 | 2.917814 | 0.2281642 | 12.38938 | 0.927924
2018-03-16 23:44 | 286978.1 | 480.0002 | 5 | 33 | 3.984505 | -2.282136 | 2.917814 | 0.3042721 | 12.38938 | 1.232279
2018-03-16 23:46 | 287098.1 | 600.0014 | 5 | 33 | 3.954333 | -2.282094 | 2.917814 | 0.3803366 | 12.38938 | 1.534222
2018-03-16 23:48 | 287218.1 | 720.0002 | 5 | 33 | 3.925008 | -2.282094 | 2.917814 | 0.4563952 | 12.38938 | 1.833848
2018-03-16 23:50 | 287338.1 | 840.0014 | 5 | 33 | 3.897686 | -2.282139 | 2.917814 | 0.532474 | 12.38938 | 2.13141
2018-03-16 23:52 | 287458.1 | 960.0011 | 5 | 33 | 3.872018 | -2.282103 | 2.917814 | 0.6084995 | 12.38938 | 2.426754
2018-03-16 23:54 | 287578.1 | 1080.0014 | 5 | 33 | 3.845467 | -2.282078 | 2.917814 | 0.6846157 | 12.38938 | 2.72048
2018-03-16 23:56 | 287698.1 | 1200.0002 | 5 | 33 | 3.81756 | -2.282043 | 2.917814 | 0.7605526 | 12.38938 | 3.011425
2018-03-16 23:58 | 287818.1 | 1320.0006 | 5 | 33 | 3.792726 | -2.282056 | 2.917814 | 0.8367491 | 12.38938 | 3.301346
2018-03-17 | 287938.1 | 1440.0002 | 5 | 33 | 3.77066 | -2.282048 | 2.917814 | 0.9128045 | 12.38938 | 3.588945
2018-03-17 00:02 | 288058.1 | 1560.0014 | 5 | 33 | 3.750228 | -2.282056 | 2.917814 | 0.9888761 | 12.38938 | 3.87501
2018-03-17 00:04 | 288178.1 | 1680.0011 | 5 | 33 | 3.728853 | -2.282132 | 2.917814 | 1.064935 | 12.38938 | 4.159448
2018-03-17 00:06 | 288298.1 | 1800.0014 | 5 | 33 | 3.708336 | -2.281846 | 2.917814 | 1.141019 | 12.38938 | 4.442351
2018-03-17 00:08 | 288418.1 | 1920.0011 | 5 | 33 | 3.689594 | -2.282134 | 2.917814 | 1.217067 | 12.38938 | 4.72364
2018-03-17 00:10 | 288538.1 | 2040.0011 | 5 | 33 | 3.672529 | -2.282056 | 2.917814 | 1.293136 | 12.38938 | 5.003647
2018-03-17 00:12 | 288658.1 | 2160.0002 | 5 | 33 | 3.655427 | -2.282137 | 2.917814 | 1.369209 | 12.38938 | 5.282379
2018-03-17 00:14 | 288778.1 | 2280.0006 | 5 | 33 | 3.6378 | -2.282033 | 2.917814 | 1.445293 | 12.38938 | 5.559818
2018-03-17 00:16 | 288898.1 | 2400.0002 | 5 | 33 | 3.622529 | -2.282101 | 2.917814 | 1.521359 | 12.38938 | 5.835938
2018-03-17 00:18 | 289018.1 | 2520.0023 | 5 | 33 | 3.608902 | -2.282083 | 2.917814 | 1.597423 | 12.38938 | 6.11095
2018-03-17 00:20 | 289138.1 | 2640.001 | 5 | 33 | 3.596542 | -2.282078 | 2.917814 | 1.673489 | 12.38938 | 6.384998
2018-03-17 00:22 | 289258.1 | 2760.0015 | 5 | 33 | 3.583348 | -2.282076 | 2.917814 | 1.749563 | 12.38938 | 6.658113
2018-03-17 00:24 | 289378.1 | 2880.0002 | 5 | 33 | 3.57094 | -2.282096 | 2.917814 | 1.825613 | 12.38938 | 6.930133
2018-03-17 00:26 | 289498.1 | 3000.0015 | 5 | 33 | 3.560139 | -2.282112 | 2.917814 | 1.901689 | 12.38938 | 7.20138
2018-03-17 00:28 | 289618.1 | 3120.001 | 5 | 33 | 3.550463 | -2.282188 | 2.917814 | 1.977746 | 12.38938 | 7.471777
2018-03-17 00:30 | 289738.1 | 3240.0006 | 5 | 33 | 3.539906 | -2.282063 | 2.917814 | 2.053818 | 12.38938 | 7.74148
2018-03-17 00:32 | 289858.1 | 3360.001 | 5 | 33 | 3.527495 | -2.282172 | 2.917814 | 2.129895 | 12.38938 | 8.01031
2018-03-17 00:34 | 289978.1 | 3480.0007 | 5 | 33 | 3.515819 | -2.282116 | 2.917814 | 2.205969 | 12.38938 | 8.278217
2018-03-17 00:36 | 290098.1 | 3600.0007 | 5 | 33 | 3.503953 | -2.282054 | 2.917814 | 2.282026 | 12.38938 | 8.545165
2018-03-17 00:38 | 290218.1 | 3720.0006 | 5 | 33 | 3.491755 | -2.282136 | 2.917814 | 2.358091 | 12.38938 | 8.811252
2018-03-17 00:40 | 290338.1 | 3840.001 | 5 | 33 | 3.47528 | -2.282123 | 2.917814 | 2.434176 | 12.38938 | 9.076331
2018-03-17 00:42 | 290458.1 | 3960.0008 | 5 | 33 | 3.455653 | -2.282132 | 2.917814 | 2.510242 | 12.38938 | 9.339938
2018-03-17 00:44 | 290578.1 | 4080.001 | 5 | 33 | 3.433 | -2.282101 | 2.917814 | 2.586309 | 12.38938 | 9.601973
2018-03-17 00:46 | 290698.1 | 4200.0015 | 5 | 33 | 3.402932 | -2.282028 | 2.917814 | 2.66238 | 12.38938 | 9.862039
2018-03-17 00:48 | 290818.1 | 4320.0011 | 5 | 33 | 3.355239 | -2.282042 | 2.917814 | 2.738443 | 12.38938 | 10.11921
2018-03-17 00:50 | 290938.1 | 4440.0015 | 5 | 33 | 3.273175 | -2.282043 | 2.917814 | 2.814508 | 12.38938 | 10.3716
2018-03-17 00:52 | 291058.1 | 4560.001 | 5 | 33 | 3.111357 | -2.282076 | 2.917814 | 2.890568 | 12.38938 | 10.61527
2018-03-17 00:53 | 291100.4 | 4602.2581 | 5 | 33 | 2.999983 | -2.282008 | 2.917814 | 2.917341 | 12.38938 | 10.6972
2018-03-17 00:55 | 291220.4 | 120.0006 | 6 | 33 | 3.376584 | 0 | 2.917814 | 2.917341 | 12.38938 | 10.6972
2018-03-17 00:57 | 291340.4 | 240.0002 | 6 | 33 | 3.392228 | 0 | 2.917814 | 2.917341 | 12.38938 | 10.6972
2018-03-17 00:58 | 291400.4 | 300.0021 | 6 | 33 | 3.395977 | 0 | 2.917814 | 2.917341 | 12.38938 | 10.6972
2018-03-17 00:58 | 291400.5 | 0.0024 | 7 | 34 | 3.395876 | 0 | 0 | 0 | 0 | 0
2018-03-17 01:00 | 291520.5 | 120.0007 | 2 | 34 | 4.089084 | 4.889996 | 0.1624528 | 0 | 0.6456932 | 0
2018-03-17 01:02 | 291640.5 | 240.0011 | 2 | 34 | 4.120863 | 4.890028 | 0.325421 | 0 | 1.3145 | 0
2018-03-17 01:04 | 291760.5 | 360.0014 | 2 | 34 | 4.153944 | 4.890018 | 0.4884496 | 0 | 1.989159 | 0
2018-03-17 01:06 | 291880.5 | 480.0021 | 2 | 34 | 4.180872 | 4.890028 | 0.6513841 | 0 | 2.668219 | 0
2018-03-17 01:08 | 292000.5 | 600.0007 | 2 | 34 | 4.200294 | 4.772356 | 0.8138945 | 0 | 3.349636 | 0
2018-03-17 01:10 | 292120.5 | 720.001 | 2 | 34 | 4.200266 | 4.422573 | 0.9669908 | 0 | 3.992684 | 0
2018-03-17 01:12 | 292240.5 | 840.0015 | 2 | 34 | 4.200285 | 4.101379 | 1.108969 | 0 | 4.589035 | 0
2018-03-17 01:14 | 292360.5 | 960.0003 | 2 | 34 | 4.200284 | 3.814852 | 1.240817 | 0 | 5.14283 | 0
2018-03-17 01:16 | 292480.5 | 1080.0008 | 2 | 34 | 4.200254 | 3.52953 | 1.363278 | 0 | 5.657197 | 0
2018-03-17 01:18 | 292598.6 | 1198.0351 | 2 | 34 | 4.200288 | 3.259991 | 1.47446 | 0 | 6.124195 | 0
2018-03-17 01:20 | 292718.5 | 120.0015 | 3 | 34 | 4.219744 | 3.260004 | 1.582742 | 0 | 6.579955 | 0
2018-03-17 01:22 | 292838.5 | 240.0003 | 3 | 34 | 4.242191 | 3.260012 | 1.691404 | 0 | 7.039693 | 0
2018-03-17 01:24 | 292958.5 | 360.0014 | 3 | 34 | 4.267435 | 3.26 | 1.80007 | 0 | 7.502009 | 0
2018-03-17 01:26 | 293078.5 | 480.001 | 3 | 34 | 4.297251 | 3.259975 | 1.908724 | 0 | 7.967263 | 0
2018-03-17 01:28 | 293198.5 | 600.0014 | 3 | 34 | 4.328843 | 3.259928 | 2.017382 | 0 | 8.435903 | 0
2018-03-17 01:30 | 293318.5 | 720.001 | 3 | 34 | 4.362297 | 3.260021 | 2.126069 | 0 | 8.908188 | 0
2018-03-17 01:32 | 293438.5 | 840.0014 | 3 | 34 | 4.397583 | 3.259958 | 2.234709 | 0 | 9.383997 | 0
2018-03-17 01:34 | 293558.5 | 960.001 | 3 | 34 | 4.400257 | 2.836828 | 2.336348 | 0 | 9.831231 | 0
2018-03-17 01:36 | 293678.5 | 1080.0014 | 3 | 34 | 4.400264 | 2.467722 | 2.424593 | 0 | 10.21953 | 0
2018-03-17 01:38 | 293798.5 | 1200.0002 | 3 | 34 | 4.400258 | 2.162825 | 2.501599 | 0 | 10.55838 | 0
2018-03-17 01:40 | 293918.5 | 1320.0007 | 3 | 34 | 4.40028 | 1.903987 | 2.569289 | 0 | 10.85624 | 0
2018-03-17 01:42 | 294038.5 | 1440.0002 | 3 | 34 | 4.400271 | 1.677562 | 2.628917 | 0 | 11.11862 | 0
2018-03-17 01:44 | 294158.5 | 1560.0006 | 3 | 34 | 4.400236 | 1.46888 | 2.681316 | 0 | 11.34919 | 0
2018-03-17 01:46 | 294278.5 | 1680.0011 | 3 | 34 | 4.400274 | 1.297334 | 2.727293 | 0 | 11.5515 | 0
2018-03-17 01:48 | 294398.5 | 1800.0014 | 3 | 34 | 4.400268 | 1.151523 | 2.768057 | 0 | 11.73087 | 0
2018-03-17 01:50 | 294518.5 | 1920.0002 | 3 | 34 | 4.40024 | 1.029225 | 2.804332 | 0 | 11.89048 | 0
2018-03-17 01:52 | 294638.5 | 2040.0006 | 3 | 34 | 4.400258 | 0.9181738 | 2.836783 | 0 | 12.03327 | 0
2018-03-17 01:54 | 294758.5 | 2160.001 | 3 | 34 | 4.400208 | 0.8165598 | 2.865614 | 0 | 12.16014 | 0
2018-03-17 01:56 | 294878.5 | 2280.0006 | 3 | 34 | 4.400251 | 0.7345114 | 2.891442 | 0 | 12.27378 | 0
2018-03-17 01:58 | 294998.5 | 2400.0012 | 3 | 34 | 4.400212 | 0.6640301 | 2.914696 | 0 | 12.37611 | 0
2018-03-17 01:58 | 295019.6 | 2421.0507 | 3 | 34 | 4.400184 | 0.6519957 | 2.918546 | 0 | 12.39305 | 0
2018-03-17 02:00 | 295139.6 | 120.0013 | 4 | 34 | 4.331839 | 0 | 2.918546 | 0 | 12.39305 | 0
2018-03-17 02:02 | 295259.6 | 240.001 | 4 | 34 | 4.326157 | 0 | 2.918546 | 0 | 12.39305 | 0
2018-03-17 02:03 | 295319.6 | 300.003 | 4 | 34 | 4.324521 | 0 | 2.918546 | 0 | 12.39305 | 0
2018-03-17 02:05 | 295439.8 | 120.0005 | 5 | 34 | 4.079177 | -2.282094 | 2.918546 | 0.07604484 | 12.39305 | 0.3127272
2018-03-17 02:07 | 295559.8 | 240.0002 | 5 | 34 | 4.04535 | -2.282049 | 2.918546 | 0.1521279 | 12.39305 | 0.6217349
2018-03-17 02:09 | 295679.8 | 360.0005 | 5 | 34 | 4.014951 | -2.282013 | 2.918546 | 0.2281966 | 12.39305 | 0.9283001
2018-03-17 02:11 | 295799.8 | 480.0002 | 5 | 34 | 3.983771 | -2.282008 | 2.918546 | 0.304261 | 12.39305 | 1.232512
2018-03-17 02:13 | 295919.8 | 600.0013 | 5 | 34 | 3.954517 | -2.281998 | 2.918546 | 0.3803297 | 12.39305 | 1.534425
2018-03-17 02:15 | 296039.8 | 720.0009 | 5 | 34 | 3.926492 | -2.281954 | 2.918546 | 0.4563811 | 12.39305 | 1.834096
2018-03-17 02:17 | 296159.8 | 840.0013 | 5 | 34 | 3.899949 | -2.282121 | 2.918546 | 0.5324422 | 12.39305 | 2.13174
2018-03-17 02:19 | 296279.8 | 960.0002 | 5 | 34 | 3.872819 | -2.282008 | 2.918546 | 0.6085328 | 12.39305 | 2.427467
2018-03-17 02:21 | 296399.8 | 1080.0005 | 5 | 34 | 3.845031 | -2.282064 | 2.918546 | 0.6845997 | 12.39305 | 2.720993
2018-03-17 02:23 | 296519.8 | 1200.0002 | 5 | 34 | 3.818573 | -2.282154 | 2.918546 | 0.760647 | 12.39305 | 3.012382
2018-03-17 02:25 | 296639.8 | 1320.0005 | 5 | 34 | 3.794668 | -2.281988 | 2.918546 | 0.8367131 | 12.39305 | 3.301912
2018-03-17 02:27 | 296759.8 | 1440.0002 | 5 | 34 | 3.772561 | -2.28204 | 2.918546 | 0.9127898 | 12.39305 | 3.589754
2018-03-17 02:29 | 296879.8 | 1560.0013 | 5 | 34 | 3.749958 | -2.28199 | 2.918546 | 0.9888578 | 12.39305 | 3.875868
2018-03-17 02:31 | 296999.8 | 1680.0002 | 5 | 34 | 3.729129 | -2.282054 | 2.918546 | 1.064923 | 12.39305 | 4.160299
2018-03-17 02:33 | 297119.8 | 1800.0005 | 5 | 34 | 3.709789 | -2.282074 | 2.918546 | 1.140979 | 12.39305 | 4.443179
2018-03-17 02:35 | 297239.8 | 1920.0002 | 5 | 34 | 3.691877 | -2.282003 | 2.918546 | 1.21703 | 12.39305 | 4.724632
2018-03-17 02:37 | 297359.8 | 2040.0013 | 5 | 34 | 3.673316 | -2.282134 | 2.918546 | 1.293105 | 12.39305 | 5.004796
2018-03-17 02:39 | 297479.8 | 2160.0009 | 5 | 34 | 3.655017 | -2.282066 | 2.918546 | 1.369159 | 12.39305 | 5.283453
2018-03-17 02:41 | 297599.8 | 2280.0005 | 5 | 34 | 3.638861 | -2.282017 | 2.918546 | 1.445267 | 12.39305 | 5.561002
2018-03-17 02:43 | 297719.8 | 2400.0002 | 5 | 34 | 3.624513 | -2.282089 | 2.918546 | 1.521308 | 12.39305 | 5.837144
2018-03-17 02:45 | 297839.8 | 2520.0013 | 5 | 34 | 3.61076 | -2.281972 | 2.918546 | 1.597384 | 12.39305 | 6.11236
2018-03-17 02:47 | 297959.8 | 2640.0002 | 5 | 34 | 3.596252 | -2.282085 | 2.918546 | 1.673467 | 12.39305 | 6.386528
2018-03-17 02:49 | 298079.8 | 2760.0005 | 5 | 34 | 3.583549 | -2.282094 | 2.918546 | 1.749529 | 12.39305 | 6.659569
2018-03-17 02:51 | 298199.8 | 2880.001 | 5 | 34 | 3.572298 | -2.28199 | 2.918546 | 1.825604 | 12.39305 | 6.931754
2018-03-17 02:53 | 298319.8 | 3000.0006 | 5 | 34 | 3.562452 | -2.281957 | 2.918546 | 1.901669 | 12.39305 | 7.203104
2018-03-17 02:55 | 298439.8 | 3120.0002 | 5 | 34 | 3.551425 | -2.281887 | 2.918546 | 1.977704 | 12.39305 | 7.47357
2018-03-17 02:57 | 298559.8 | 3240.0006 | 5 | 34 | 3.5394 | -2.282224 | 2.918546 | 2.053786 | 12.39305 | 7.743299
2018-03-17 02:59 | 298679.8 | 3360.0009 | 5 | 34 | 3.528556 | -2.281748 | 2.918546 | 2.129847 | 12.39305 | 8.012095
2018-03-17 03:01 | 298799.8 | 3480.0006 | 5 | 34 | 3.518024 | -2.281763 | 2.918546 | 2.205885 | 12.39305 | 8.279989
2018-03-17 03:03 | 298919.8 | 3600.0003 | 5 | 34 | 3.506435 | -2.282127 | 2.918546 | 2.282007 | 12.39305 | 8.547363
2018-03-17 03:05 | 299039.8 | 3720.0005 | 5 | 34 | 3.491432 | -2.282094 | 2.918546 | 2.358038 | 12.39305 | 8.813413
2018-03-17 03:07 | 299159.8 | 3840.0003 | 5 | 34 | 3.475667 | -2.282026 | 2.918546 | 2.434143 | 12.39305 | 9.078526
2018-03-17 03:09 | 299279.8 | 3960.0006 | 5 | 34 | 3.458121 | -2.281923 | 2.918546 | 2.510197 | 12.39305 | 9.342213
2018-03-17 03:11 | 299399.8 | 4080.0003 | 5 | 34 | 3.436843 | -2.281792 | 2.918546 | 2.586251 | 12.39305 | 9.604449
2018-03-17 03:13 | 299519.8 | 4200.0023 | 5 | 34 | 3.404327 | -2.28217 | 2.918546 | 2.662298 | 12.39305 | 9.864678
2018-03-17 03:15 | 299639.8 | 4320.0009 | 5 | 34 | 3.354417 | -2.281837 | 2.918546 | 2.738397 | 12.39305 | 10.12196
2018-03-17 03:17 | 299759.8 | 4440.0006 | 5 | 34 | 3.276482 | -2.282044 | 2.918546 | 2.814459 | 12.39305 | 10.37441
2018-03-17 03:19 | 299879.8 | 4560.0009 | 5 | 34 | 3.118933 | -2.282121 | 2.918546 | 2.890544 | 12.39305 | 10.61854
2018-03-17 03:20 | 299925.2 | 4605.4398 | 5 | 34 | 2.999983 | -2.282101 | 2.918546 | 2.919339 | 12.39305 | 10.70679
2018-03-17 03:22 | 300045.2 | 120.0006 | 6 | 34 | 3.3722 | 0 | 2.918546 | 2.919339 | 12.39305 | 10.70679
2018-03-17 03:24 | 300165.2 | 240.0002 | 6 | 34 | 3.387697 | 0 | 2.918546 | 2.919339 | 12.39305 | 10.70679
2018-03-17 03:25 | 300225.2 | 300.0038 | 6 | 34 | 3.391227 | 0 | 2.918546 | 2.919339 | 12.39305 | 10.70679
2018-03-17 03:25 | 300225.3 | 0.0025 | 7 | 35 | 3.39112 | 0 | 0 | 0 | 0 | 0
2018-03-17 03:27 | 300345.3314 | 120.0006 | 2 | 35 | 4.087159 | 4.889965 | 0.162517 | 0 | 0.6454795 | 0
2018-03-17 03:29 | 300465.3311 | 240.0003 | 2 | 35 | 4.117744 | 4.889921 | 0.3255172 | 0 | 1.314016 | 0
2018-03-17 03:31 | 300585.3315 | 360.0007 | 2 | 35 | 4.152867 | 4.890036 | 0.4883667 | 0 | 1.987507 | 0
2018-03-17 03:33 | 300705.3311 | 480.0003 | 2 | 35 | 4.182839 | 4.890007 | 0.6515025 | 0 | 2.667525 | 0
2018-03-17 03:35 | 300825.3315 | 600.0007 | 2 | 35 | 4.20028 | 4.782822 | 0.8139117 | 0 | 3.348675 | 0
2018-03-17 03:37 | 300945.332 | 720.0012 | 2 | 35 | 4.200287 | 4.448675 | 0.9677656 | 0 | 3.994905 | 0
2018-03-17 03:39 | 301065.3323 | 840.0015 | 2 | 35 | 4.20024 | 4.126165 | 1.110626 | 0 | 4.59496 | 0
2018-03-17 03:41 | 301185.3311 | 960.0003 | 2 | 35 | 4.200264 | 3.802286 | 1.24285 | 0 | 5.150335 | 0
2018-03-17 03:43 | 301305.3324 | 1080.0016 | 2 | 35 | 4.200278 | 3.515322 | 1.364611 | 0 | 5.661767 | 0
2018-03-17 03:45 | 301425.2236 | 1199.8928 | 2 | 35 | 4.200261 | 3.259998 | 1.477309 | 0 | 6.135126 | 0
2018-03-17 03:47 | 301545.3 | 120.0015 | 3 | 35 | 4.218784 | 3.25997 | 1.585604 | 0 | 6.590899 | 0
2018-03-17 03:49 | 301665.3 | 240.0011 | 3 | 35 | 4.24233 | 3.259979 | 1.694255 | 0 | 7.050514 | 0
2018-03-17 03:51 | 301785.3 | 360.0007 | 3 | 35 | 4.269888 | 3.25993 | 1.802923 | 0 | 7.512995 | 0
2018-03-17 03:53 | 301905.3 | 480.0011 | 3 | 35 | 4.298537 | 3.259943 | 1.911594 | 0 | 7.978553 | 0
2018-03-17 03:55 | 302025.3 | 600.0007 | 3 | 35 | 4.328888 | 3.259926 | 2.020234 | 0 | 8.44718 | 0
2018-03-17 03:57 | 302145.3 | 720.001 | 3 | 35 | 4.361648 | 3.259945 | 2.128914 | 0 | 8.919389 | 0
2018-03-17 03:59 | 302265.3 | 840.0006 | 3 | 35 | 4.39931 | 3.259933 | 2.237542 | 0 | 9.395186 | 0
2018-03-17 04:01 | 302385.3 | 960.0002 | 3 | 35 | 4.400297 | 2.814013 | 2.338263 | 0 | 9.838386 | 0
2018-03-17 04:03 | 302505.3 | 1080.0014 | 3 | 35 | 4.40028 | 2.466049 | 2.426123 | 0 | 10.22499 | 0
2018-03-17 04:05 | 302625.3 | 1200.0002 | 3 | 35 | 4.400259 | 2.168968 | 2.503248 | 0 | 10.56437 | 0
2018-03-17 04:07 | 302745.3 | 1320.0014 | 3 | 35 | 4.400257 | 1.901228 | 2.571012 | 0 | 10.86255 | 0
2018-03-17 04:09 | 302865.3 | 1440.0018 | 3 | 35 | 4.400265 | 1.6611 | 2.630255 | 0 | 11.12323 | 0
2018-03-17 04:11 | 302985.3 | 1560.0007 | 3 | 35 | 4.400246 | 1.464066 | 2.682247 | 0 | 11.35201 | 0
2018-03-17 04:13 | 303105.3 | 1680.001 | 3 | 35 | 4.400281 | 1.298145 | 2.728176 | 0 | 11.55411 | 0
2018-03-17 04:15 | 303225.3 | 1800.0006 | 3 | 35 | 4.400212 | 1.154774 | 2.769003 | 0 | 11.73376 | 0
2018-03-17 04:17 | 303345.3 | 1920.0001 | 3 | 35 | 4.400183 | 1.023165 | 2.80532 | 0 | 11.89356 | 0
2018-03-17 04:19 | 303465.3 | 2040.0006 | 3 | 35 | 4.400236 | 0.9107456 | 2.837486 | 0 | 12.0351 | 0
2018-03-17 04:21 | 303585.3 | 2160.0001 | 3 | 35 | 4.400213 | 0.8162832 | 2.86623 | 0 | 12.16158 | 0
2018-03-17 04:23 | 303705.3 | 2280.0006 | 3 | 35 | 4.400217 | 0.7367973 | 2.892084 | 0 | 12.27534 | 0
2018-03-17 04:25 | 303825.3 | 2400.0001 | 3 | 35 | 4.400217 | 0.6643848 | 2.915419 | 0 | 12.37802 | 0
2018-03-17 04:25 | 303845.5 | 2420.2489 | 3 | 35 | 4.400201 | 0.6519995 | 2.919123 | 0 | 12.39432 | 0
2018-03-17 04:27 | 303965.5 | 120.0013 | 4 | 35 | 4.331851 | 0 | 2.919123 | 0 | 12.39432 | 0
2018-03-17 04:29 | 304085.5 | 240 | 4 | 35 | 4.326135 | 0 | 2.919123 | 0 | 12.39432 | 0
2018-03-17 04:30 | 304145.5 | 300.0012 | 4 | 35 | 4.324509 | 0 | 2.919123 | 0 | 12.39432 | 0
2018-03-17 04:32 | 304265.6 | 120.0006 | 5 | 35 | 4.079387 | -2.281902 | 2.919123 | 0.07606249 | 12.39432 | 0.3127952
2018-03-17 04:34 | 304385.6 | 240.0002 | 5 | 35 | 4.044551 | -2.282017 | 2.919123 | 0.1521202 | 12.39432 | 0.6216992
2018-03-17 04:36 | 304505.6 | 360.0006 | 5 | 35 | 4.012274 | -2.28198 | 2.919123 | 0.2281786 | 12.39432 | 0.9280773
2018-03-17 04:38 | 304625.6 | 480.0002 | 5 | 35 | 3.982633 | -2.282058 | 2.919123 | 0.3042653 | 12.39432 | 1.23222
2018-03-17 04:40 | 304745.6 | 600.0015 | 5 | 35 | 3.954236 | -2.282015 | 2.919123 | 0.3803243 | 12.39432 | 1.534043
2018-03-17 04:42 | 304865.6 | 720.0002 | 5 | 35 | 3.926572 | -2.282074 | 2.919123 | 0.4563749 | 12.39432 | 1.833717
2018-03-17 04:44 | 304985.6 | 840.0006 | 5 | 35 | 3.897904 | -2.282084 | 2.919123 | 0.5324657 | 12.39432 | 2.131412
2018-03-17 04:46 | 305105.6 | 960.001 | 5 | 35 | 3.870517 | -2.282123 | 2.919123 | 0.6085025 | 12.39432 | 2.426736
2018-03-17 04:48 | 305225.6 | 1080.0006 | 5 | 35 | 3.844191 | -2.282031 | 2.919123 | 0.6846029 | 12.39432 | 2.720282
2018-03-17 04:50 | 305345.6 | 1200.001 | 5 | 35 | 3.818807 | -2.282064 | 2.919123 | 0.7606651 | 12.39432 | 3.011707
2018-03-17 04:52 | 305465.6 | 1320.0015 | 5 | 35 | 3.794011 | -2.282224 | 2.919123 | 0.8367255 | 12.39432 | 3.301222
2018-03-17 04:54 | 305585.6 | 1440.001 | 5 | 35 | 3.770065 | -2.282033 | 2.919123 | 0.9127933 | 12.39432 | 3.588898
2018-03-17 04:56 | 305705.6 | 1560.0006 | 5 | 35 | 3.748806 | -2.28201 | 2.919123 | 0.9888659 | 12.39432 | 3.874877
2018-03-17 04:58 | 305825.6 | 1680.0007 | 5 | 35 | 3.729002 | -2.282148 | 2.919123 | 1.064896 | 12.39432 | 4.159136
2018-03-17 05:00 | 305945.6 | 1800.0003 | 5 | 35 | 3.710076 | -2.28199 | 2.919123 | 1.140997 | 12.39432 | 4.4422
2018-03-17 05:02 | 306065.6 | 1920.001 | 5 | 35 | 3.690217 | -2.282006 | 2.919123 | 1.217068 | 12.39432 | 4.72368
2018-03-17 05:04 | 306185.6 | 2040.0006 | 5 | 35 | 3.67148 | -2.282069 | 2.919123 | 1.293112 | 12.39432 | 5.003568
2018-03-17 05:06 | 306305.6 | 2160.0003 | 5 | 35 | 3.654549 | -2.28206 | 2.919123 | 1.369189 | 12.39432 | 5.282231
2018-03-17 05:08 | 306425.6 | 2280.0014 | 5 | 35 | 3.63941 | -2.282069 | 2.919123 | 1.445218 | 12.39432 | 5.559503
2018-03-17 05:10 | 306545.6 | 2400.001 | 5 | 35 | 3.624219 | -2.282099 | 2.919123 | 1.521333 | 12.39432 | 5.835942
2018-03-17 05:12 | 306665.6 | 2520.0014 | 5 | 35 | 3.608712 | -2.282116 | 2.919123 | 1.597401 | 12.39432 | 6.111029
2018-03-17 05:14 | 306785.6 | 2640.0003 | 5 | 35 | 3.595485 | -2.282033 | 2.919123 | 1.673469 | 12.39432 | 6.385025
2018-03-17 05:16 | 306905.6 | 2760.0006 | 5 | 35 | 3.583856 | -2.282089 | 2.919123 | 1.749514 | 12.39432 | 6.657988
2018-03-17 05:18 | 307025.6 | 2880.001 | 5 | 35 | 3.573205 | -2.281973 | 2.919123 | 1.825567 | 12.39432 | 6.930151
2018-03-17 05:20 | 307145.6 | 3000.0006 | 5 | 35 | 3.561228 | -2.282022 | 2.919123 | 1.90166 | 12.39432 | 7.201605
2018-03-17 05:22 | 307265.6 | 3120.001 | 5 | 35 | 3.549881 | -2.282125 | 2.919123 | 1.977735 | 12.39432 | 7.47208
2018-03-17 05:24 | 307385.6 | 3240.0015 | 5 | 35 | 3.539502 | -2.282081 | 2.919123 | 2.053776 | 12.39432 | 7.741622
2018-03-17 05:26 | 307505.6 | 3360.0003 | 5 | 35 | 3.529756 | -2.28217 | 2.919123 | 2.129818 | 12.39432 | 8.010398
2018-03-17 05:28 | 307625.6 | 3480.0015 | 5 | 35 | 3.518455 | -2.282011 | 2.919123 | 2.205927 | 12.39432 | 8.278628
2018-03-17 05:30 | 307745.6 | 3600.0003 | 5 | 35 | 3.504351 | -2.282056 | 2.919123 | 2.282006 | 12.39432 | 8.545776
2018-03-17 05:32 | 307865.6 | 3720.0006 | 5 | 35 | 3.490908 | -2.28204 | 2.919123 | 2.358065 | 12.39432 | 8.811801
2018-03-17 05:34 | 307985.6 | 3840.0019 | 5 | 35 | 3.476524 | -2.282017 | 2.919123 | 2.434142 | 12.39432 | 9.076837
2018-03-17 05:36 | 308105.6 | 3960.0016 | 5 | 35 | 3.459772 | -2.281808 | 2.919123 | 2.510181 | 12.39432 | 9.340589
2018-03-17 05:38 | 308225.6 | 4080.0002 | 5 | 35 | 3.435277 | -2.282022 | 2.919123 | 2.586201 | 12.39432 | 9.602734
2018-03-17 05:40 | 308345.6 | 4200.0006 | 5 | 35 | 3.402277 | -2.282103 | 2.919123 | 2.662312 | 12.39432 | 9.862991
2018-03-17 05:42 | 308465.6 | 4320 | 5 | 35 | 3.355233 | -2.282198 | 2.919123 | 2.738404 | 12.39432 | 10.12021
2018-03-17 05:44 | 308585.6 | 4440.0014 | 5 | 35 | 3.279117 | -2.282035 | 2.919123 | 2.814472 | 12.39432 | 10.37282
2018-03-17 05:46 | 308705.6 | 4560.001 | 5 | 35 | 3.119037 | -2.28208 | 2.919123 | 2.890531 | 12.39432 | 10.61703
2018-03-17 05:47 | 308750 | 4604.4079 | 5 | 35 | 2.999996 | -2.282109 | 2.919123 | 2.918627 | 12.39432 | 10.70314
2018-03-17 05:49 | 308870.1 | 120.0006 | 6 | 35 | 3.37241 | 0 | 2.919123 | 2.918627 | 12.39432 | 10.70314
2018-03-17 05:51 | 308990.1 | 240.001 | 6 | 35 | 3.387811 | 0 | 2.919123 | 2.918627 | 12.39432 | 10.70314
2018-03-17 05:52 | 309050.1 | 300.0037 | 6 | 35 | 3.391381 | 0 | 2.919123 | 2.918627 | 12.39432 | 10.70314
2018-03-17 05:52 | 309050.1 | 0.0025 | 7 | 36 | 3.391449 | 0 | 0 | 0 | 0 | 0
2018-03-17 05:54 | 309170.1 | 120.0007 | 2 | 36 | 4.085069 | 4.889992 | 0.1624761 | 0 | 0.6450755 | 0
2018-03-17 05:56 | 309290.1 | 240.0003 | 2 | 36 | 4.11824 | 4.889959 | 0.3254704 | 0 | 1.313406 | 0
2018-03-17 05:58 | 309410.1 | 360.0015 | 2 | 36 | 4.154527 | 4.88991 | 0.4884284 | 0 | 1.987621 | 0
2018-03-17 06:00 | 309530.1 | 480.0003 | 2 | 36 | 4.181586 | 4.889978 | 0.6514717 | 0 | 2.667282 | 0
2018-03-17 06:02 | 309650.1 | 600.0024 | 2 | 36 | 4.200285 | 4.814507 | 0.814189 | 0 | 3.349547 | 0
2018-03-17 06:04 | 309770.1 | 720.0011 | 2 | 36 | 4.200296 | 4.467012 | 0.9688901 | 0 | 3.999336 | 0
2018-03-17 06:06 | 309890.1 | 840.0007 | 2 | 36 | 4.200274 | 4.10413 | 1.11158 | 0 | 4.598674 | 0
2018-03-17 06:08 | 310010.1 | 960.0011 | 2 | 36 | 4.200279 | 3.798254 | 1.243199 | 0 | 5.15151 | 0
2018-03-17 06:10 | 310130.1 | 1080.0006 | 2 | 36 | 4.20023 | 3.526432 | 1.365229 | 0 | 5.664069 | 0
2018-03-17 06:12 | 310250.1 | 1200.0003 | 2 | 36 | 4.200288 | 3.27989 | 1.478654 | 0 | 6.140485 | 0
2018-03-17 06:12 | 310259 | 1208.8372 | 2 | 36 | 4.200222 | 3.259993 | 1.486697 | 0 | 6.174268 | 0
2018-03-17 06:14 | 310379 | 120.0022 | 3 | 36 | 4.220829 | 3.259928 | 1.594983 | 0 | 6.630076 | 0
2018-03-17 06:16 | 310499 | 240.0011 | 3 | 36 | 4.245677 | 3.259993 | 1.703664 | 0 | 7.090147 | 0
2018-03-17 06:18 | 310619 | 360.0005 | 3 | 36 | 4.27163 | 3.259903 | 1.812244 | 0 | 7.552531 | 0
2018-03-17 06:20 | 310739 | 480.0009 | 3 | 36 | 4.299225 | 3.260025 | 1.920981 | 0 | 8.018504 | 0
2018-03-17 06:22 | 310859 | 600.0013 | 3 | 36 | 4.330023 | 3.259985 | 2.029599 | 0 | 8.48711 | 0
2018-03-17 06:24 | 310979 | 720.0001 | 3 | 36 | 4.365825 | 3.259991 | 2.138306 | 0 | 8.959721 | 0
2018-03-17 06:26 | 311099 | 840.0005 | 3 | 36 | 4.400297 | 3.211473 | 2.246928 | 0 | 9.435951 | 0
2018-03-17 06:28 | 311219 | 960.001 | 3 | 36 | 4.400304 | 2.792837 | 2.346537 | 0 | 9.874262 | 0
2018-03-17 06:30 | 311339 | 1080.0013 | 3 | 36 | 4.4003 | 2.452898 | 2.433844 | 0 | 10.25844 | 0
2018-03-17 06:32 | 311459 | 1200.0001 | 3 | 36 | 4.400285 | 2.140472 | 2.510348 | 0 | 10.59507 | 0
2018-03-17 06:34 | 311579 | 1320.0013 | 3 | 36 | 4.40026 | 1.869083 | 2.576998 | 0 | 10.88835 | 0
2018-03-17 06:36 | 311699 | 1440.0001 | 3 | 36 | 4.400253 | 1.644637 | 2.635462 | 0 | 11.14561 | 0
2018-03-17 06:38 | 311819 | 1560.0013 | 3 | 36 | 4.400255 | 1.455942 | 2.687035 | 0 | 11.37255 | 0
2018-03-17 06:40 | 311939 | 1680.0009 | 3 | 36 | 4.400259 | 1.288407 | 2.732724 | 0 | 11.57359 | 0
2018-03-17 06:42 | 312059 | 1800.0005 | 3 | 36 | 4.400263 | 1.135592 | 2.773061 | 0 | 11.75108 | 0
2018-03-17 06:44 | 312179 | 1920.001 | 3 | 36 | 4.400236 | 1.010005 | 2.808751 | 0 | 11.90813 | 0
2018-03-17 06:46 | 312299 | 2040.0014 | 3 | 36 | 4.400238 | 0.9037437 | 2.840577 | 0 | 12.04817 | 0
2018-03-17 06:48 | 312419 | 2160.0009 | 3 | 36 | 4.400249 | 0.8129005 | 2.869153 | 0 | 12.17391 | 0
2018-03-17 06:50 | 312539 | 2280.0013 | 3 | 36 | 4.40023 | 0.7281075 | 2.894811 | 0 | 12.28681 | 0
2018-03-17 06:52 | 312659 | 2400.001 | 3 | 36 | 4.400228 | 0.652957 | 2.917782 | 0 | 12.38788 | 0
2018-03-17 06:52 | 312661.7 | 2402.6649 | 3 | 36 | 4.40024 | 0.6519995 | 2.918267 | 0 | 12.39002 | 0
2018-03-17 06:54 | 312781.7 | 120.0012 | 4 | 36 | 4.331679 | 0 | 2.918267 | 0 | 12.39002 | 0
2018-03-17 06:56 | 312901.7 | 240 | 4 | 36 | 4.325936 | 0 | 2.918267 | 0 | 12.39002 | 0
2018-03-17 06:57 | 312961.7 | 300.0028 | 4 | 36 | 4.32426 | 0 | 2.918267 | 0 | 12.39002 | 0
2018-03-17 06:59 | 313081.8 | 120.0006 | 5 | 36 | 4.079324 | -2.282157 | 2.918267 | 0.0760649 | 12.39002 | 0.3128572
2018-03-17 07:01 | 313201.8 | 240.001 | 5 | 36 | 4.043451 | -2.282051 | 2.918267 | 0.1521265 | 12.39002 | 0.6217105
2018-03-17 07:03 | 313321.8 | 360.0006 | 5 | 36 | 4.012761 | -2.28202 | 2.918267 | 0.2281792 | 12.39002 | 0.9280437
2018-03-17 07:05 | 313441.8 | 480.0002 | 5 | 36 | 3.983961 | -2.282049 | 2.918267 | 0.3042569 | 12.39002 | 1.232214
2018-03-17 07:07 | 313561.8 | 600.0014 | 5 | 36 | 3.955367 | -2.282121 | 2.918267 | 0.3803073 | 12.39002 | 1.534114
2018-03-17 07:09 | 313681.8 | 720.001 | 5 | 36 | 3.925384 | -2.282069 | 2.918267 | 0.4563989 | 12.39002 | 1.833951
2018-03-17 07:11 | 313801.8 | 840.0014 | 5 | 36 | 3.89734 | -2.282087 | 2.918267 | 0.5324748 | 12.39002 | 2.131497
2018-03-17 07:13 | 313921.8 | 960.0002 | 5 | 36 | 3.870902 | -2.282105 | 2.918267 | 0.6085364 | 12.39002 | 2.426921
2018-03-17 07:15 | 314041.8 | 1080.0014 | 5 | 36 | 3.845298 | -2.282044 | 2.918267 | 0.684604 | 12.39002 | 2.720405
2018-03-17 07:17 | 314161.8 | 1200.0018 | 5 | 36 | 3.81845 | -2.282046 | 2.918267 | 0.7606686 | 12.39002 | 3.011886
2018-03-17 07:19 | 314281.8 | 1320.0015 | 5 | 36 | 3.792556 | -2.282092 | 2.918267 | 0.8367378 | 12.39002 | 3.301342
2018-03-17 07:21 | 314401.8 | 1440.0003 | 5 | 36 | 3.770095 | -2.28217 | 2.918267 | 0.9127365 | 12.39002 | 3.588704
2018-03-17 07:23 | 314521.8 | 1560.0006 | 5 | 36 | 3.749741 | -2.282134 | 2.918267 | 0.9888526 | 12.39002 | 3.874881
2018-03-17 07:25 | 314641.8 | 1680.0002 | 5 | 36 | 3.72975 | -2.282058 | 2.918267 | 1.064894 | 12.39002 | 4.159259
2018-03-17 07:27 | 314761.8 | 1800.0015 | 5 | 36 | 3.708881 | -2.282035 | 2.918267 | 1.141005 | 12.39002 | 4.442344
2018-03-17 07:29 | 314881.8 | 1920.001 | 5 | 36 | 3.689534 | -2.282023 | 2.918267 | 1.217073 | 12.39002 | 4.72372
2018-03-17 07:31 | 315001.8 | 2040.0015 | 5 | 36 | 3.671796 | -2.282004 | 2.918267 | 1.293145 | 12.39002 | 5.003706
2018-03-17 07:33 | 315121.8 | 2160.0002 | 5 | 36 | 3.655559 | -2.281967 | 2.918267 | 1.369205 | 12.39002 | 5.282363
2018-03-17 07:35 | 315241.8 | 2280.0014 | 5 | 36 | 3.638946 | -2.282104 | 2.918267 | 1.445285 | 12.39002 | 5.559854
2018-03-17 07:37 | 315361.8 | 2400.0002 | 5 | 36 | 3.622628 | -2.282026 | 2.918267 | 1.521339 | 12.39002 | 5.835974
2018-03-17 07:39 | 315481.8 | 2520.0016 | 5 | 36 | 3.608511 | -2.282107 | 2.918267 | 1.597415 | 12.39002 | 6.111023
2018-03-17 07:41 | 315601.8 | 2640.0002 | 5 | 36 | 3.596188 | -2.282084 | 2.918267 | 1.673465 | 12.39002 | 6.384969
2018-03-17 07:43 | 315721.8 | 2760.0006 | 5 | 36 | 3.584408 | -2.282099 | 2.918267 | 1.749549 | 12.39002 | 6.658134
2018-03-17 07:45 | 315841.8 | 2880.0011 | 5 | 36 | 3.571419 | -2.281821 | 2.918267 | 1.82561 | 12.39002 | 6.930282
2018-03-17 07:47 | 315961.8 | 3000.0006 | 5 | 36 | 3.560082 | -2.282067 | 2.918267 | 1.901685 | 12.39002 | 7.201532
2018-03-17 07:49 | 316081.8 | 3120.0002 | 5 | 36 | 3.549705 | -2.282117 | 2.918267 | 1.977754 | 12.39002 | 7.471945
2018-03-17 07:51 | 316201.8 | 3240.0006 | 5 | 36 | 3.540128 | -2.282091 | 2.918267 | 2.053813 | 12.39002 | 7.741576
2018-03-17 07:53 | 316321.8 | 3360.0002 | 5 | 36 | 3.528584 | -2.282029 | 2.918267 | 2.129833 | 12.39002 | 8.010278
2018-03-17 07:55 | 316441.8 | 3480.0015 | 5 | 36 | 3.515486 | -2.282109 | 2.918267 | 2.205946 | 12.39002 | 8.278343
2018-03-17 07:57 | 316561.8 | 3600.0011 | 5 | 36 | 3.50329 | -2.282139 | 2.918267 | 2.282017 | 12.39002 | 8.545305
2018-03-17 07:59 | 316681.8 | 3720.0001 | 5 | 36 | 3.490855 | -2.28208 | 2.918267 | 2.358094 | 12.39002 | 8.811345
2018-03-17 08:01 | 316801.8 | 3840.0013 | 5 | 36 | 3.476448 | -2.282042 | 2.918267 | 2.434148 | 12.39002 | 9.076312
2018-03-17 08:03 | 316921.8 | 3960.0015 | 5 | 36 | 3.456192 | -2.282029 | 2.918267 | 2.510169 | 12.39002 | 9.339869
2018-03-17 08:05 | 317041.8 | 4080.0012 | 5 | 36 | 3.432332 | -2.282033 | 2.918267 | 2.586296 | 12.39002 | 9.602093
2018-03-17 08:07 | 317161.8 | 4200.0015 | 5 | 36 | 3.401003 | -2.281993 | 2.918267 | 2.662342 | 12.39002 | 9.86198
2018-03-17 08:09 | 317281.8 | 4320.0004 | 5 | 36 | 3.354969 | -2.28206 | 2.918267 | 2.738422 | 12.39002 | 10.11912
2018-03-17 08:11 | 317401.8 | 4440.0015 | 5 | 36 | 3.27498 | -2.282139 | 2.918267 | 2.814505 | 12.39002 | 10.37165
2018-03-17 08:13 | 317521.8 | 4560.0011 | 5 | 36 | 3.108833 | -2.282215 | 2.918267 | 2.890567 | 12.39002 | 10.6153
2018-03-17 08:14 | 317562.8 | 4600.9988 | 5 | 36 | 2.999996 | -2.282054 | 2.918267 | 2.916553 | 12.39002 | 10.69479
2018-03-17 08:16 | 317682.8 | 120.0013 | 6 | 36 | 3.37709 | 0 | 2.918267 | 2.916553 | 12.39002 | 10.69479
2018-03-17 08:18 | 317802.8 | 240.0008 | 6 | 36 | 3.392691 | 0 | 2.918267 | 2.916553 | 12.39002 | 10.69479
2018-03-17 08:19 | 317862.9 | 300.0035 | 6 | 36 | 3.396356 | 0 | 2.918267 | 2.916553 | 12.39002 | 10.69479
2018-03-17 08:19 | 317862.8 | 0.0025 | 7 | 37 | 3.396351 | 0 | 0 | 0 | 0 | 0
2018-03-17 08:21 | 317982.9 | 120.0007 | 2 | 37 | 4.088659 | 4.890011 | 0.1623914 | 0 | 0.6452988 | 0
2018-03-17 08:23 | 318102.9 | 240.0004 | 2 | 37 | 4.121664 | 4.890013 | 0.3253166 | 0 | 1.314002 | 0
2018-03-17 08:25 | 318222.9 | 360.0015 | 2 | 37 | 4.155579 | 4.889999 | 0.4883981 | 0 | 1.989043 | 0
2018-03-17 08:27 | 318342.9 | 480.0004 | 2 | 37 | 4.181432 | 4.890028 | 0.6514077 | 0 | 2.668642 | 0
2018-03-17 08:29 | 318462.9 | 600.0024 | 2 | 37 | 4.200309 | 4.79327 | 0.8139669 | 0 | 3.350241 | 0
2018-03-17 08:31 | 318582.9 | 720.002 | 2 | 37 | 4.200307 | 4.417566 | 0.9673975 | 0 | 3.994694 | 0
2018-03-17 08:33 | 318702.9 | 840.0015 | 2 | 37 | 4.200266 | 4.086487 | 1.10905 | 0 | 4.589674 | 0
2018-03-17 08:35 | 318822.9 | 960.002 | 2 | 37 | 4.200268 | 3.79339 | 1.240258 | 0 | 5.140786 | 0
2018-03-17 08:37 | 318942.9 | 1080.0024 | 2 | 37 | 4.200287 | 3.527588 | 1.362208 | 0 | 5.653008 | 0
2018-03-17 08:39 | 319061.5 | 1198.5311 | 2 | 37 | 4.200305 | 3.259995 | 1.474048 | 0 | 6.122767 | 0
2018-03-17 08:41 | 319181.5 | 120.0007 | 3 | 37 | 4.220754 | 3.259954 | 1.582314 | 0 | 6.578537 | 0
2018-03-17 08:43 | 319301.5 | 240.0011 | 3 | 37 | 4.244092 | 3.25997 | 1.690975 | 0 | 7.038423 | 0
2018-03-17 08:45 | 319421.5 | 360.0007 | 3 | 37 | 4.268866 | 3.259981 | 1.799632 | 0 | 7.500908 | 0
2018-03-17 08:47 | 319541.5 | 480.0011 | 3 | 37 | 4.29713 | 3.260038 | 1.908298 | 0 | 7.966293 | 0
2018-03-17 08:49 | 319661.5 | 600.0007 | 3 | 37 | 4.32976 | 3.259987 | 2.016945 | 0 | 8.434909 | 0
2018-03-17 08:51 | 319781.5 | 720.0002 | 3 | 37 | 4.363649 | 3.260006 | 2.12563 | 0 | 8.907315 | 0
2018-03-17 08:53 | 319901.5 | 840.0006 | 3 | 37 | 4.399749 | 3.259991 | 2.234281 | 0 | 9.383377 | 0
2018-03-17 08:55 | 320021.5 | 960.0003 | 3 | 37 | 4.400312 | 2.832314 | 2.335394 | 0 | 9.828301 | 0
2018-03-17 08:57 | 320141.5 | 1080.0014 | 3 | 37 | 4.400334 | 2.46986 | 2.423687 | 0 | 10.21682 | 0
2018-03-17 08:59 | 320261.5 | 1200.001 | 3 | 37 | 4.400301 | 2.157608 | 2.500541 | 0 | 10.555 | 0
2018-03-17 09:01 | 320381.5 | 1320.0006 | 3 | 37 | 4.400284 | 1.894804 | 2.56799 | 0 | 10.85179 | 0
2018-03-17 09:03 | 320501.5 | 1440.001 | 3 | 37 | 4.40028 | 1.673425 | 2.627361 | 0 | 11.11304 | 0
2018-03-17 09:05 | 320621.5 | 1560.0014 | 3 | 37 | 4.400258 | 1.476322 | 2.67979 | 0 | 11.34374 | 0
2018-03-17 09:07 | 320741.5 | 1680.0002 | 3 | 37 | 4.400189 | 1.295727 | 2.725919 | 0 | 11.54672 | 0
2018-03-17 09:09 | 320861.5 | 1800.0007 | 3 | 37 | 4.400219 | 1.149961 | 2.76663 | 0 | 11.72586 | 0
2018-03-17 09:11 | 320981.5 | 1920.0011 | 3 | 37 | 4.400239 | 1.026385 | 2.802842 | 0 | 11.8852 | 0
2018-03-17 09:13 | 321101.5 | 2040.0014 | 3 | 37 | 4.400274 | 0.9203987 | 2.83525 | 0 | 12.0278 | 0
2018-03-17 09:15 | 321221.5 | 2160.0003 | 3 | 37 | 4.400229 | 0.8207998 | 2.86425 | 0 | 12.15541 | 0
2018-03-17 09:17 | 321341.5 | 2280.0014 | 3 | 37 | 4.400173 | 0.7338495 | 2.890103 | 0 | 12.26917 | 0
2018-03-17 09:19 | 321461.5 | 2400.0003 | 3 | 37 | 4.400179 | 0.6620293 | 2.913363 | 0 | 12.37151 | 0
2018-03-17 09:19 | 321480.3 | 2418.8546 | 3 | 37 | 4.400205 | 0.6519995 | 2.916803 | 0 | 12.38665 | 0
2018-03-17 09:21 | 321600.4 | 120.0006 | 4 | 37 | 4.331683 | 0 | 2.916803 | 0 | 12.38665 | 0
2018-03-17 09:23 | 321720.4 | 240.001 | 4 | 37 | 4.325935 | 0 | 2.916803 | 0 | 12.38665 | 0
2018-03-17 09:24 | 321780.4 | 300.003 | 4 | 37 | 4.324287 | 0 | 2.916803 | 0 | 12.38665 | 0
2018-03-17 09:26 | 321900.5 | 120.0006 | 5 | 37 | 4.078562 | -2.281975 | 2.916803 | 0.07605375 | 12.38665 | 0.3127401
2018-03-17 09:28 | 322020.5 | 240.0002 | 5 | 37 | 4.04404 | -2.282026 | 2.916803 | 0.1521289 | 12.38665 | 0.6216522
2018-03-17 09:30 | 322140.5 | 360.0014 | 5 | 37 | 4.014343 | -2.282024 | 2.916803 | 0.2281902 | 12.38665 | 0.9281015
2018-03-17 09:32 | 322260.5 | 480.0002 | 5 | 37 | 3.984716 | -2.282026 | 2.916803 | 0.3042587 | 12.38665 | 1.232344
2018-03-17 09:34 | 322380.5 | 600.0014 | 5 | 37 | 3.954113 | -2.282023 | 2.916803 | 0.380284 | 12.38665 | 1.534115
2018-03-17 09:36 | 322500.5 | 720.0002 | 5 | 37 | 3.925503 | -2.281997 | 2.916803 | 0.4563664 | 12.38665 | 1.833856
2018-03-17 09:38 | 322620.5 | 840.0006 | 5 | 37 | 3.89853 | -2.282101 | 2.916803 | 0.5324422 | 12.38665 | 2.131453
2018-03-17 09:40 | 322740.5 | 960.0003 | 5 | 37 | 3.872747 | -2.281983 | 2.916803 | 0.6085215 | 12.38665 | 2.427075
2018-03-17 09:42 | 322860.5 | 1080.0014 | 5 | 37 | 3.845272 | -2.28197 | 2.916803 | 0.6845905 | 12.38665 | 2.720641
2018-03-17 09:44 | 322980.5 | 1200.0002 | 5 | 37 | 3.818032 | -2.282053 | 2.916803 | 0.7606578 | 12.38665 | 3.012084
2018-03-17 09:46 | 323100.5 | 1320.0014 | 5 | 37 | 3.793455 | -2.282084 | 2.916803 | 0.8367193 | 12.38665 | 3.301539
2018-03-17 09:48 | 323220.5 | 1440.001 | 5 | 37 | 3.771842 | -2.282132 | 2.916803 | 0.9127853 | 12.38665 | 3.589254
2018-03-17 09:50 | 323340.5 | 1560.0006 | 5 | 37 | 3.750733 | -2.282121 | 2.916803 | 0.9888501 | 12.38665 | 3.875359
2018-03-17 09:52 | 323460.5 | 1680.0002 | 5 | 37 | 3.728848 | -2.282026 | 2.916803 | 1.064887 | 12.38665 | 4.159716
2018-03-17 09:54 | 323580.5 | 1800.0014 | 5 | 37 | 3.709053 | -2.282017 | 2.916803 | 1.140973 | 12.38665 | 4.442667
2018-03-17 09:56 | 323700.5 | 1920.0002 | 5 | 37 | 3.690706 | -2.282017 | 2.916803 | 1.217054 | 12.38665 | 4.724141
2018-03-17 09:58 | 323820.5 | 2040.0006 | 5 | 37 | 3.673443 | -2.282066 | 2.916803 | 1.293111 | 12.38665 | 5.004194
2018-03-17 10:00 | 323940.5 | 2160.001 | 5 | 37 | 3.655427 | -2.282099 | 2.916803 | 1.369178 | 12.38665 | 5.282944
2018-03-17 10:02 | 324060.5 | 2280.0006 | 5 | 37 | 3.638474 | -2.282026 | 2.916803 | 1.44525 | 12.38665 | 5.560357
2018-03-17 10:04 | 324180.5 | 2400.001 | 5 | 37 | 3.623399 | -2.282116 | 2.916803 | 1.521326 | 12.38665 | 5.836576
2018-03-17 10:06 | 324300.5 | 2520.0006 | 5 | 37 | 3.610189 | -2.282116 | 2.916803 | 1.597389 | 12.38665 | 6.111669
2018-03-17 10:08 | 324420.5 | 2640.0003 | 5 | 37 | 3.597155 | -2.282044 | 2.916803 | 1.673462 | 12.38665 | 6.385813
2018-03-17 10:10 | 324540.5 | 2760.0014 | 5 | 37 | 3.583459 | -2.282051 | 2.916803 | 1.749536 | 12.38665 | 6.658935
2018-03-17 10:12 | 324660.5 | 2880.0002 | 5 | 37 | 3.571876 | -2.282026 | 2.916803 | 1.825575 | 12.38665 | 6.930965
2018-03-17 10:14 | 324780.5 | 3000.0014 | 5 | 37 | 3.561467 | -2.282001 | 2.916803 | 1.901673 | 12.38665 | 7.20237
2018-03-17 10:16 | 324900.5 | 3120.0003 | 5 | 37 | 3.551665 | -2.282205 | 2.916803 | 1.977716 | 12.38665 | 7.472832
2018-03-17 10:18 | 325020.5 | 3240.0015 | 5 | 37 | 3.539941 | -2.282124 | 2.916803 | 2.053808 | 12.38665 | 7.742658
2018-03-17 10:20 | 325140.5 | 3360.0003 | 5 | 37 | 3.527966 | -2.282076 | 2.916803 | 2.129874 | 12.38665 | 8.011458
2018-03-17 10:22 | 325260.5 | 3480.0006 | 5 | 37 | 3.51686 | -2.282078 | 2.916803 | 2.20593 | 12.38665 | 8.279363
2018-03-17 10:24 | 325380.5 | 3600.0003 | 5 | 37 | 3.505859 | -2.282042 | 2.916803 | 2.282001 | 12.38665 | 8.546475
2018-03-17 10:26 | 325500.5 | 3720.0008 | 5 | 37 | 3.492495 | -2.281992 | 2.916803 | 2.358071 | 12.38665 | 8.812675
2018-03-17 10:28 | 325620.5 | 3840.0005 | 5 | 37 | 3.475211 | -2.282063 | 2.916803 | 2.434129 | 12.38665 | 9.077662
2018-03-17 10:30 | 325740.5 | 3960.0014 | 5 | 37 | 3.457209 | -2.282119 | 2.916803 | 2.510207 | 12.38665 | 9.34138
2018-03-17 10:32 | 325860.5 | 4080.002 | 5 | 37 | 3.435082 | -2.282094 | 2.916803 | 2.586277 | 12.38665 | 9.603562
2018-03-17 10:34 | 325980.5 | 4200.0015 | 5 | 37 | 3.404565 | -2.282148 | 2.916803 | 2.662333 | 12.38665 | 9.863751
2018-03-17 10:36 | 326100.5 | 4320.0003 | 5 | 37 | 3.355132 | -2.282048 | 2.916803 | 2.738416 | 12.38665 | 10.12107
2018-03-17 10:38 | 326220.5 | 4440.0014 | 5 | 37 | 3.274148 | -2.282217 | 2.916803 | 2.814473 | 12.38665 | 10.37342
2018-03-17 10:40 | 326340.5 | 4560.0003 | 5 | 37 | 3.112543 | -2.282044 | 2.916803 | 2.890508 | 12.38665 | 10.61712
2018-03-17 10:41 | 326382.8 | 4602.3613 | 5 | 37 | 2.999986 | -2.282029 | 2.916803 | 2.917394 | 12.38665 | 10.69941
2018-03-17 10:43 | 326502.8 | 120.0013 | 6 | 37 | 3.373489 | 0 | 2.916803 | 2.917394 | 12.38665 | 10.69941
2018-03-17 10:45 | 326622.8 | 240.0017 | 6 | 37 | 3.389021 | 0 | 2.916803 | 2.917394 | 12.38665 | 10.69941
2018-03-17 10:46 | 326682.8 | 300.0028 | 6 | 37 | 3.392755 | 0 | 2.916803 | 2.917394 | 12.38665 | 10.69941
2018-03-17 10:46 | 326682.9 | 0.0025 | 7 | 38 | 3.392757 | 0 | 0 | 0 | 0 | 0
2018-03-17 10:48 | 326803 | 120.0014 | 2 | 38 | 4.087929 | 4.889919 | 0.162427 | 0 | 0.6452914 | 0
2018-03-17 10:50 | 326923 | 240.0018 | 2 | 38 | 4.119517 | 4.889969 | 0.3254623 | 0 | 1.314178 | 0
2018-03-17 10:52 | 327043 | 360.0014 | 2 | 38 | 4.152686 | 4.889927 | 0.488471 | 0 | 1.988472 | 0
2018-03-17 10:54 | 327163 | 480.0002 | 2 | 38 | 4.181082 | 4.889915 | 0.6514348 | 0 | 2.667561 | 0
2018-03-17 10:56 | 327283 | 600.001 | 2 | 38 | 4.200282 | 4.771441 | 0.8137126 | 0 | 3.348095 | 0
2018-03-17 10:58 | 327403 | 720.0012 | 2 | 38 | 4.200293 | 4.431787 | 0.9670599 | 0 | 3.992197 | 0
2018-03-17 11:00 | 327523 | 840.0014 | 2 | 38 | 4.200284 | 4.115599 | 1.109416 | 0 | 4.590132 | 0
2018-03-17 11:02 | 327643 | 960.0003 | 2 | 38 | 4.200251 | 3.813807 | 1.241601 | 0 | 5.145344 | 0
2018-03-17 11:04 | 327763 | 1080.0014 | 2 | 38 | 4.200277 | 3.513723 | 1.363766 | 0 | 5.658471 | 0
2018-03-17 11:06 | 327879.6 | 1196.6054 | 2 | 38 | 4.20027 | 3.259993 | 1.473353 | 0 | 6.118765 | 0
2018-03-17 11:08 | 327999.6 | 120.0013 | 3 | 38 | 4.219558 | 3.260017 | 1.581655 | 0 | 6.574602 | 0
2018-03-17 11:10 | 328119.6 | 240.001 | 3 | 38 | 4.241929 | 3.260059 | 1.690285 | 0 | 7.034164 | 0
2018-03-17 11:12 | 328239.6 | 360.0005 | 3 | 38 | 4.268164 | 3.259987 | 1.798983 | 0 | 7.496632 | 0
2018-03-17 11:14 | 328359.6 | 480.0002 | 3 | 38 | 4.298102 | 3.260012 | 1.907627 | 0 | 7.961959 | 0
2018-03-17 11:16 | 328479.6 | 600.0013 | 3 | 38 | 4.329075 | 3.260002 | 2.016255 | 0 | 8.430521 | 0
2018-03-17 11:18 | 328599.6 | 720.001 | 3 | 38 | 4.361821 | 3.25988 | 2.124976 | 0 | 8.90295 | 0
2018-03-17 11:20 | 328719.6 | 840.0013 | 3 | 38 | 4.397685 | 3.26 | 2.233628 | 0 | 9.378778 | 0
2018-03-17 11:22 | 328839.6 | 960.001 | 3 | 38 | 4.400271 | 2.820393 | 2.334954 | 0 | 9.824633 | 0
2018-03-17 11:24 | 328959.6 | 1080.0013 | 3 | 38 | 4.400271 | 2.465164 | 2.422853 | 0 | 10.21141 | 0
2018-03-17 11:26 | 329079.6 | 1200.0002 | 3 | 38 | 4.400253 | 2.162374 | 2.499853 | 0 | 10.55024 | 0
2018-03-17 11:28 | 329199.6 | 1320.0013 | 3 | 38 | 4.400239 | 1.905648 | 2.567577 | 0 | 10.84824 | 0
2018-03-17 11:30 | 329319.6 | 1440.0009 | 3 | 38 | 4.400286 | 1.674107 | 2.627175 | 0 | 11.11049 | 0
2018-03-17 11:32 | 329439.6 | 1560.0013 | 3 | 38 | 4.400255 | 1.46671 | 2.679364 | 0 | 11.34013 | 0
2018-03-17 11:34 | 329559.6 | 1680.001 | 3 | 38 | 4.400241 | 1.297319 | 2.725373 | 0 | 11.54258 | 0
2018-03-17 11:36 | 329679.6 | 1800.0005 | 3 | 38 | 4.400235 | 1.155187 | 2.766185 | 0 | 11.72217 | 0
2018-03-17 11:38 | 329799.6 | 1920.0009 | 3 | 38 | 4.400252 | 1.031754 | 2.802592 | 0 | 11.88237 | 0
2018-03-17 11:40 | 329919.6 | 2040.0005 | 3 | 38 | 4.400226 | 0.9159126 | 2.835025 | 0 | 12.02508 | 0
2018-03-17 11:42 | 330039.6 | 2160.0001 | 3 | 38 | 4.400218 | 0.818223 | 2.86387 | 0 | 12.152 | 0
2018-03-17 11:44 | 330159.6 | 2280.0005 | 3 | 38 | 4.400179 | 0.7356653 | 2.889745 | 0 | 12.26586 | 0
2018-03-17 11:46 | 330279.6 | 2400.001 | 3 | 38 | 4.400145 | 0.6656618 | 2.913101 | 0 | 12.36863 | 0
2018-03-17 11:46 | 330305.6 | 2426.0116 | 3 | 38 | 4.400184 | 0.6519976 | 2.917859 | 0 | 12.38956 | 0
2018-03-17 11:48 | 330425.6 | 120.0005 | 4 | 38 | 4.331765 | 0 | 2.917867 | 0 | 12.3896 | 0
2018-03-17 11:50 | 330545.6 | 240.0008 | 4 | 38 | 4.326063 | 0 | 2.917867 | 0 | 12.3896 | 0
2018-03-17 11:51 | 330605.6 | 300.0028 | 4 | 38 | 4.324445 | 0 | 2.917867 | 0 | 12.3896 | 0
2018-03-17 11:53 | 330725.7 | 120.001 | 5 | 38 | 4.078645 | -2.282074 | 2.917867 | 0.07606015 | 12.3896 | 0.312748
2018-03-17 11:55 | 330845.7 | 240.0002 | 5 | 38 | 4.044805 | -2.282061 | 2.917867 | 0.1521321 | 12.3896 | 0.6216879
2018-03-17 11:57 | 330965.7 | 360.0007 | 5 | 38 | 4.013368 | -2.282042 | 2.917867 | 0.2281642 | 12.3896 | 0.9280335
2018-03-17 11:59 | 331085.7 | 480.0002 | 5 | 38 | 3.982407 | -2.28188 | 2.917867 | 0.3042645 | 12.3896 | 1.232253
2018-03-17 12:01 | 331205.7 | 600.0006 | 5 | 38 | 3.953595 | -2.282121 | 2.917867 | 0.380315 | 12.3896 | 1.534014
2018-03-17 12:03 | 331325.7 | 720.0002 | 5 | 38 | 3.92611 | -2.281995 | 2.917867 | 0.4563882 | 12.3896 | 1.833719
2018-03-17 12:05 | 331445.7 | 840.0014 | 5 | 38 | 3.898946 | -2.282064 | 2.917867 | 0.5324595 | 12.3896 | 2.13135
2018-03-17 12:07 | 331565.7 | 960.001 | 5 | 38 | 3.870859 | -2.282001 | 2.917867 | 0.6085202 | 12.3896 | 2.426841
2018-03-17 12:09 | 331685.7 | 1080.0006 | 5 | 38 | 3.843894 | -2.281988 | 2.917867 | 0.6845903 | 12.3896 | 2.720266
2018-03-17 12:11 | 331805.7 | 1200.0002 | 5 | 38 | 3.817798 | -2.282067 | 2.917867 | 0.7606516 | 12.3896 | 3.011634
2018-03-17 12:13 | 331925.7 | 1320.0006 | 5 | 38 | 3.794009 | -2.282042 | 2.917867 | 0.8367137 | 12.3896 | 3.30111
2018-03-17 12:15 | 332045.7 | 1440.0002 | 5 | 38 | 3.770877 | -2.281871 | 2.917867 | 0.9127926 | 12.3896 | 3.588879
2018-03-17 12:17 | 332165.7 | 1560.0006 | 5 | 38 | 3.748435 | -2.281651 | 2.917867 | 0.9888063 | 12.3896 | 3.874645
2018-03-17 12:19 | 332285.7 | 1680.0002 | 5 | 38 | 3.72824 | -2.281979 | 2.917867 | 1.064921 | 12.3896 | 4.159178
2018-03-17 12:21 | 332405.7 | 1800.0006 | 5 | 38 | 3.709491 | -2.28208 | 2.917867 | 1.140992 | 12.3896 | 4.442066
2018-03-17 12:23 | 332525.7 | 1920.0002 | 5 | 38 | 3.690991 | -2.282015 | 2.917867 | 1.217049 | 12.3896 | 4.723498
2018-03-17 12:25 | 332645.7 | 2040.0006 | 5 | 38 | 3.671739 | -2.282089 | 2.917867 | 1.293069 | 12.3896 | 5.003358
2018-03-17 12:27 | 332765.7 | 2160.0019 | 5 | 38 | 3.654389 | -2.282078 | 2.917867 | 1.36918 | 12.3896 | 5.282145
2018-03-17 12:29 | 332885.7 | 2280.0014 | 5 | 38 | 3.638711 | -2.282024 | 2.917867 | 1.44524 | 12.3896 | 5.559492
2018-03-17 12:31 | 333005.7 | 2400.001 | 5 | 38 | 3.624446 | -2.282076 | 2.917867 | 1.521321 | 12.3896 | 5.835786
2018-03-17 12:33 | 333125.7 | 2520.0007 | 5 | 38 | 3.61008 | -2.282067 | 2.917867 | 1.597387 | 12.3896 | 6.110943
2018-03-17 12:35 | 333245.7 | 2640.001 | 5 | 38 | 3.595768 | -2.282022 | 2.917867 | 1.67343 | 12.3896 | 6.384908
2018-03-17 12:37 | 333365.7 | 2760.0014 | 5 | 38 | 3.583648 | -2.28186 | 2.917867 | 1.74953 | 12.3896 | 6.658076
2018-03-17 12:39 | 333485.7 | 2880.0002 | 5 | 38 | 3.573041 | -2.28176 | 2.917867 | 1.82557 | 12.3896 | 6.930158
2018-03-17 12:41 | 333605.7 | 3000.0007 | 5 | 38 | 3.562481 | -2.282154 | 2.917867 | 1.901661 | 12.3896 | 7.201632
2018-03-17 12:43 | 333725.7 | 3120.001 | 5 | 38 | 3.550428 | -2.282038 | 2.917867 | 1.977719 | 12.3896 | 7.472139
2018-03-17 12:45 | 333845.7 | 3240.0015 | 5 | 38 | 3.539407 | -2.282155 | 2.917867 | 2.053795 | 12.3896 | 7.741813
2018-03-17 12:47 | 333965.7 | 3360.001 | 5 | 38 | 3.5289 | -2.282035 | 2.917867 | 2.129853 | 12.3896 | 8.010613
2018-03-17 12:49 | 334085.7 | 3480.0015 | 5 | 38 | 3.51849 | -2.282157 | 2.917867 | 2.205934 | 12.3896 | 8.27871
2018-03-17 12:51 | 334205.7 | 3600.0003 | 5 | 38 | 3.505647 | -2.282069 | 2.917867 | 2.281981 | 12.3896 | 8.545815
2018-03-17 12:53 | 334325.7 | 3720.0006 | 5 | 38 | 3.490774 | -2.282076 | 2.917867 | 2.358069 | 12.3896 | 8.811983
2018-03-17 12:55 | 334445.7 | 3840.0003 | 5 | 38 | 3.476011 | -2.281985 | 2.917867 | 2.434132 | 12.3896 | 9.076953
2018-03-17 12:57 | 334565.7 | 3960.0007 | 5 | 38 | 3.459229 | -2.282006 | 2.917867 | 2.510192 | 12.3896 | 9.340706
2018-03-17 12:59 | 334685.7 | 4080.0003 | 5 | 38 | 3.436757 | -2.281952 | 2.917867 | 2.586263 | 12.3896 | 9.603052
2018-03-17 13:01 | 334805.7 | 4200.0014 | 5 | 38 | 3.402544 | -2.281866 | 2.917867 | 2.662333 | 12.3896 | 9.863276
2018-03-17 13:03 | 334925.7 | 4320.001 | 5 | 38 | 3.353884 | -2.281986 | 2.917867 | 2.738395 | 12.3896 | 10.12034
2018-03-17 13:05 | 335045.7 | 4440.0007 | 5 | 38 | 3.275727 | -2.282044 | 2.917867 | 2.814457 | 12.3896 | 10.37275
2018-03-17 13:07 | 335165.7 | 4560.0002 | 5 | 38 | 3.116221 | -2.282023 | 2.917867 | 2.890529 | 12.3896 | 10.61677
2018-03-17 13:08 | 335209.2 | 4603.4941 | 5 | 38 | 2.999986 | -2.282069 | 2.917867 | 2.918109 | 12.3896 | 10.70125
2018-03-17 13:10 | 335329.2 | 120.0005 | 6 | 38 | 3.370959 | 0 | 2.917867 | 2.918109 | 12.3896 | 10.70125
2018-03-17 13:12 | 335449.2 | 240.0008 | 6 | 38 | 3.386268 | 0 | 2.917867 | 2.918109 | 12.3896 | 10.70125
2018-03-17 13:13 | 335509.2 | 300.0036 | 6 | 38 | 3.389843 | 0 | 2.917867 | 2.918109 | 12.3896 | 10.70125
2018-03-17 13:13 | 335509.3 | 0.0025 | 7 | 39 | 3.389979 | 0 | 0 | 0 | 0 | 0
2018-03-17 13:15 | 335629.4 | 120.0014 | 2 | 39 | 4.086213 | 4.889973 | 0.1624252 | 0 | 0.6449926 | 0
2018-03-17 13:17 | 335749.4 | 240.0009 | 2 | 39 | 4.117515 | 4.890022 | 0.3254169 | 0 | 1.31336 | 0
2018-03-17 13:19 | 335869.4 | 360.0005 | 2 | 39 | 4.153928 | 4.889891 | 0.4883949 | 0 | 1.987451 | 0
2018-03-17 13:21 | 335989.4 | 480.0009 | 2 | 39 | 4.182265 | 4.889997 | 0.6514016 | 0 | 2.667003 | 0
2018-03-17 13:23 | 336109.4 | 600.0014 | 2 | 39 | 4.200306 | 4.797731 | 0.8140087 | 0 | 3.348886 | 0
2018-03-17 13:25 | 336229.4 | 720.0002 | 2 | 39 | 4.200281 | 4.466026 | 0.9683909 | 0 | 3.997335 | 0
2018-03-17 13:27 | 336349.4 | 840.0014 | 2 | 39 | 4.200235 | 4.126764 | 1.111604 | 0 | 4.59887 | 0
2018-03-17 13:29 | 336469.4 | 960.001 | 2 | 39 | 4.20027 | 3.796572 | 1.243534 | 0 | 5.153015 | 0
2018-03-17 13:31 | 336589.4 | 1080.0013 | 2 | 39 | 4.200267 | 3.51953125 | 1.365379 | 0 | 5.664796 | 0
2018-03-17 13:33 | 336709.4 | 1200.0002 | 2 | 39 | 4.200261 | 3.26848 | 1.478438 | 0 | 6.139673 | 0
2018-03-17 13:33 | 336713.8 | 1204.485 | 2 | 39 | 4.200261 | 3.259993 | 1.482514 | 0 | 6.156796 | 0
2018-03-17 13:35 | 336833.8 | 120.0014 | 3 | 39 | 4.219225 | 3.260042 | 1.590781 | 0 | 6.612453 | 0
2018-03-17 13:37 | 336953.8 | 240.0011 | 3 | 39 | 4.243972 | 3.259953 | 1.699432 | 0 | 7.072168 | 0
2018-03-17 13:39 | 337073.8 | 360.0006 | 3 | 39 | 4.270967 | 3.259935 | 1.808093 | 0 | 7.534791 | 0
2018-03-17 13:41 | 337193.8 | 480.0002 | 3 | 39 | 4.299225 | 3.259893 | 1.916773 | 0 | 8.000474 | 0
2018-03-17 13:43 | 337313.8 | 600.0014 | 3 | 39 | 4.329275 | 3.259878 | 2.025421 | 0 | 8.469185 | 0
2018-03-17 13:45 | 337433.8 | 720.001 | 3 | 39 | 4.363373 | 3.259892 | 2.1341 | 0 | 8.941496 | 0
2018-03-17 13:47 | 337553.8 | 840.0006 | 3 | 39 | 4.400298 | 3.231348 | 2.242708 | 0 | 9.417463 | 0
2018-03-17 13:49 | 337673.8 | 960.0002 | 3 | 39 | 4.400301 | 2.800087 | 2.342654 | 0 | 9.857255 | 0
2018-03-17 13:51 | 337793.8 | 1080.0015 | 3 | 39 | 4.400303 | 2.458136 | 2.43015 | 0 | 10.24226 | 0
2018-03-17 13:53 | 337913.8 | 1200.001 | 3 | 39 | 4.400284 | 2.157978 | 2.506985 | 0 | 10.58036 | 0
2018-03-17 13:55 | 338033.8 | 1320.0006 | 3 | 39 | 4.400279 | 1.883615 | 2.574293 | 0 | 10.87653 | 0
2018-03-17 13:57 | 338153.8 | 1440.0002 | 3 | 39 | 4.400224 | 1.649935 | 2.63303 | 0 | 11.13499 | 0
2018-03-17 13:59 | 338273.8 | 1560.0006 | 3 | 39 | 4.400277 | 1.457792 | 2.684742 | 0 | 11.36253 | 0
2018-03-17 14:01 | 338393.8 | 1680.001 | 3 | 39 | 4.400229 | 1.293589 | 2.730527 | 0 | 11.564 | 0
2018-03-17 14:03 | 338513.8 | 1800.0014 | 3 | 39 | 4.40023 | 1.147326 | 2.771185 | 0 | 11.7429 | 0
2018-03-17 14:05 | 338633.8 | 1920.001 | 3 | 39 | 4.400272 | 1.015127 | 2.807151 | 0 | 11.90116 | 0
2018-03-17 14:07 | 338753.8 | 2040.0014 | 3 | 39 | 4.400234 | 0.9057779 | 2.839107 | 0 | 12.04178 | 0
2018-03-17 14:09 | 338873.8 | 2160.0002 | 3 | 39 | 4.400223 | 0.813508 | 2.867715 | 0 | 12.16766 | 0
2018-03-17 14:11 | 338993.8 | 2280.0006 | 3 | 39 | 4.400187 | 0.7326946 | 2.893473 | 0 | 12.281 | 0
2018-03-17 14:13 | 339113.8 | 2400.0002 | 3 | 39 | 4.400195 | 0.6578159 | 2.916645 | 0 | 12.38296 | 0
2018-03-17 14:13 | 339123 | 2409.126 | 3 | 39 | 4.400182 | 0.651989 | 2.918308 | 0 | 12.39028 | 0
2018-03-17 14:15 | 339243 | 120.0006 | 4 | 39 | 4.331798 | 0 | 2.918308 | 0 | 12.39028 | 0
2018-03-17 14:17 | 339363 | 240.0002 | 4 | 39 | 4.326092 | 0 | 2.918308 | 0 | 12.39028 | 0
2018-03-17 14:18 | 339423 | 300.003 | 4 | 39 | 4.324454 | 0 | 2.918308 | 0 | 12.39028 | 0
2018-03-17 14:20 | 339543.1 | 120.0006 | 5 | 39 | 4.080234 | -2.282094 | 2.918308 | 0.07605328 | 12.39028 | 0.3128285
2018-03-17 14:22 | 339663.1 | 240.0002 | 5 | 39 | 4.044505 | -2.282024 | 2.918308 | 0.1521191 | 12.39028 | 0.6218029
2018-03-17 14:24 | 339783.1 | 360.0014 | 5 | 39 | 4.01285 | -2.282006 | 2.918308 | 0.2281876 | 12.39028 | 0.9282352
2018-03-17 14:26 | 339903.1 | 480.0002 | 5 | 39 | 3.983309 | -2.282076 | 2.918308 | 0.3042664 | 12.39028 | 1.2324
2018-03-17 14:28 | 340023.1 | 600.0015 | 5 | 39 | 3.955306 | -2.282164 | 2.918308 | 0.3803343 | 12.39028 | 1.534331
2018-03-17 14:30 | 340143.1 | 720.0002 | 5 | 39 | 3.92685 | -2.282104 | 2.918308 | 0.4563878 | 12.39028 | 1.834073
2018-03-17 14:32 | 340263.1 | 840.0014 | 5 | 39 | 3.897706 | -2.281995 | 2.918308 | 0.5324667 | 12.39028 | 2.131704
2018-03-17 14:34 | 340383.1 | 960.0002 | 5 | 39 | 3.870936 | -2.282017 | 2.918308 | 0.608524 | 12.39028 | 2.427126
2018-03-17 14:36 | 340503.1 | 1080.0006 | 5 | 39 | 3.844939 | -2.282071 | 2.918308 | 0.6845775 | 12.39028 | 2.720531
2018-03-17 14:38 | 340623.1 | 1200.0002 | 5 | 39 | 3.819323 | -2.282152 | 2.918308 | 0.7606212 | 12.39028 | 3.011945
2018-03-17 14:40 | 340743.1 | 1320.0014 | 5 | 39 | 3.793621 | -2.281961 | 2.918308 | 0.8367075 | 12.39028 | 3.301566
2018-03-17 14:42 | 340863.1 | 1440.0002 | 5 | 39 | 3.770025 | -2.282139 | 2.918308 | 0.9127885 | 12.39028 | 3.589265
2018-03-17 14:44 | 340983.1 | 1560.0006 | 5 | 39 | 3.748997 | -2.282121 | 2.918308 | 0.9888554 | 12.39028 | 3.875233
2018-03-17 14:46 | 341103.1 | 1680.001 | 5 | 39 | 3.729513 | -2.28201 | 2.918308 | 1.06491 | 12.39028 | 4.159612
2018-03-17 14:48 | 341223.1 | 1800.0006 | 5 | 39 | 3.709884 | -2.282063 | 2.918308 | 1.140988 | 12.39028 | 4.442606
2018-03-17 14:50 | 341343.1 | 1920.001 | 5 | 39 | 3.689497 | -2.282054 | 2.918308 | 1.216989 | 12.39028 | 4.723781
2018-03-17 14:52 | 341463.1 | 2040.0014 | 5 | 39 | 3.671339 | -2.282152 | 2.918308 | 1.293101 | 12.39028 | 5.003892
2018-03-17 14:54 | 341583.1 | 2160.0002 | 5 | 39 | 3.654739 | -2.282054 | 2.918308 | 1.369195 | 12.39028 | 5.282616
2018-03-17 14:56 | 341703.1 | 2280.0014 | 5 | 39 | 3.639291 | -2.281917 | 2.918308 | 1.445257 | 12.39028 | 5.560015
2018-03-17 14:58 | 341823.1 | 2400.001 | 5 | 39 | 3.623238 | -2.282069 | 2.918308 | 1.521322 | 12.39028 | 5.836233
2018-03-17 15:00 | 341943.1 | 2520.0014 | 5 | 39 | 3.608136 | -2.282017 | 2.918308 | 1.597391 | 12.39028 | 6.111253
2018-03-17 15:02 | 342063.1 | 2640.001 | 5 | 39 | 3.595297 | -2.282042 | 2.918308 | 1.673462 | 12.39028 | 6.385232
2018-03-17 15:04 | 342183.1 | 2760.0006 | 5 | 39 | 3.58394 | -2.28202 | 2.918308 | 1.749526 | 12.39028 | 6.658264
2018-03-17 15:06 | 342303.1 | 2880.001 | 5 | 39 | 3.57245 | -2.282018 | 2.918308 | 1.825591 | 12.39028 | 6.930442
2018-03-17 15:08 | 342423.1 | 3000.0015 | 5 | 39 | 3.559895 | -2.281985 | 2.918308 | 1.901656 | 12.39028 | 7.201694
2018-03-17 15:10 | 342543.1 | 3120.0002 | 5 | 39 | 3.549168 | -2.28173 | 2.918308 | 1.977709 | 12.39028 | 7.472021
2018-03-17 15:12 | 342663.1 | 3240.0015 | 5 | 39 | 3.53903 | -2.281997 | 2.918308 | 2.053795 | 12.39028 | 7.741671
2018-03-17 15:14 | 342783.1 | 3360.001 | 5 | 39 | 3.528875 | -2.28201 | 2.918308 | 2.129849 | 12.39028 | 8.010455
2018-03-17 15:16 | 342903.1 | 3480.0006 | 5 | 39 | 3.516357 | -2.282022 | 2.918308 | 2.205909 | 12.39028 | 8.278406
2018-03-17 15:18 | 343023.1 | 3600.0011 | 5 | 39 | 3.503031 | -2.282024 | 2.918308 | 2.281988 | 12.39028 | 8.545404
2018-03-17 15:20 | 343143.1 | 3720.0007 | 5 | 39 | 3.49002 | -2.281997 | 2.918308 | 2.358035 | 12.39028 | 8.811312
2018-03-17 15:22 | 343263.1 | 3840.0003 | 5 | 39 | 3.476176 | -2.282064 | 2.918308 | 2.43412 | 12.39028 | 9.07633
2018-03-17 15:24 | 343383.1 | 3960.0007 | 5 | 39 | 3.458124 | -2.282081 | 2.918308 | 2.510175 | 12.39028 | 9.340064
2018-03-17 15:26 | 343503.1 | 4080.001 | 5 | 39 | 3.432687 | -2.28201 | 2.918308 | 2.586258 | 12.39028 | 9.602246
2018-03-17 15:28 | 343623.1 | 4200.0007 | 5 | 39 | 3.400557 | -2.28206 | 2.918308 | 2.662319 | 12.39028 | 9.862185
2018-03-17 15:30 | 343743.1 | 4320.001 | 5 | 39 | 3.353764 | -2.281939 | 2.918308 | 2.73838 | 12.39028 | 10.11918
2018-03-17 15:32 | 343863.1 | 4440.0006 | 5 | 39 | 3.276032 | -2.28202 | 2.918308 | 2.814444 | 12.39028 | 10.37164
2018-03-17 15:34 | 343983.1 | 4560.001 | 5 | 39 | 3.111296 | -2.282001 | 2.918308 | 2.89053 | 12.39028 | 10.61557
2018-03-17 15:35 | 344024.3 | 4601.1597 | 5 | 39 | 2.999985 | -2.282046 | 2.918308 | 2.916612 | 12.39028 | 10.69537
2018-03-17 15:37 | 344144.3 | 120.0007 | 6 | 39 | 3.375677 | 0 | 2.918308 | 2.916612 | 12.39028 | 10.69537
2018-03-17 15:39 | 344264.3 | 240.001 | 6 | 39 | 3.391304 | 0 | 2.918308 | 2.916612 | 12.39028 | 10.69537
2018-03-17 15:40 | 344324.3 | 300.003 | 6 | 39 | 3.394874 | 0 | 2.918308 | 2.916612 | 12.39028 | 10.69537
2018-03-17 15:40 | 344324.3 | 0.0025 | 7 | 40 | 3.394908 | 0 | 0 | 0 | 0 | 0
2018-03-17 15:42 | 344444.4 | 120.0006 | 2 | 40 | 4.086937 | 4.890013 | 0.1623724 | 0 | 0.6450703 | 0
2018-03-17 15:44 | 344564.4 | 240.0003 | 2 | 40 | 4.121507 | 4.889915 | 0.3254194 | 0 | 1.31405 | 0
2018-03-17 15:46 | 344684.4 | 360.0006 | 2 | 40 | 4.156235 | 4.889999 | 0.4883504 | 0 | 1.988544 | 0
2018-03-17 15:48 | 344804.4 | 480.0027 | 2 | 40 | 4.182979 | 4.889984 | 0.6513315 | 0 | 2.668201 | 0
2018-03-17 15:50 | 344924.4 | 600.0007 | 2 | 40 | 4.200274 | 4.795483 | 0.814032 | 0 | 3.350507 | 0
2018-03-17 15:52 | 345044.4 | 720.0011 | 2 | 40 | 4.200317 | 4.434652 | 0.9678727 | 0 | 3.996683 | 0
2018-03-17 15:54 | 345164.4 | 840.0006 | 2 | 40 | 4.200262 | 4.081377 | 1.109616 | 0 | 4.592043 | 0
2018-03-17 15:56 | 345284.4 | 960.0011 | 2 | 40 | 4.200226 | 3.781481 | 1.240573 | 0 | 5.142098 | 0
2018-03-17 15:58 | 345404.4 | 1080.0015 | 2 | 40 | 4.200253 | 3.52051 | 1.362097 | 0 | 5.652534 | 0
2018-03-17 16:00 | 345524.4 | 1200.0011 | 2 | 40 | 4.200217 | 3.26639 | 1.475291 | 0 | 6.127978 | 0
2018-03-17 16:00 | 345527.6 | 1203.2177 | 2 | 40 | 4.200248 | 3.259979 | 1.478176 | 0 | 6.140094 | 0
2018-03-17 16:02 | 345647.6 | 120.0014 | 3 | 40 | 4.221406 | 3.259993 | 1.586514 | 0 | 6.596161 | 0
2018-03-17 16:04 | 345767.6 | 240.0011 | 3 | 40 | 4.245534 | 3.260004 | 1.695121 | 0 | 7.055943 | 0
2018-03-17 16:06 | 345887.6 | 360.0006 | 3 | 40 | 4.27116 | 3.260035 | 1.803838 | 0 | 7.518884 | 0
2018-03-17 16:08 | 346007.6 | 480.001 | 3 | 40 | 4.298434 | 3.259937 | 1.912503 | 0 | 7.984457 | 0
2018-03-17 16:10 | 346127.6 | 600.0006 | 3 | 40 | 4.329865 | 3.259916 | 2.021148 | 0 | 8.453123 | 0
2018-03-17 16:12 | 346247.6 | 720.0002 | 3 | 40 | 4.3651 | 3.259951 | 2.129804 | 0 | 8.92549 | 0
2018-03-17 16:14 | 346367.6 | 840.0014 | 3 | 40 | 4.400347 | 3.235941 | 2.238284 | 0 | 9.400977 | 0
2018-03-17 16:16 | 346487.6 | 960.0002 | 3 | 40 | 4.400282 | 2.813667 | 2.338729 | 0 | 9.842966 | 0
2018-03-17 16:18 | 346607.6 | 1080.0014 | 3 | 40 | 4.400262 | 2.466288 | 2.426642 | 0 | 10.22981 | 0
2018-03-17 16:20 | 346727.6 | 1200.0002 | 3 | 40 | 4.400298 | 2.147959 | 2.503435 | 0 | 10.56772 | 0
2018-03-17 16:22 | 346847.6 | 1320.0014 | 3 | 40 | 4.400252 | 1.881983 | 2.570458 | 0 | 10.86264 | 0
2018-03-17 16:24 | 346967.6 | 1440.001 | 3 | 40 | 4.40025 | 1.65836 | 2.629367 | 0 | 11.12185 | 0
2018-03-17 16:26 | 347087.6 | 1560.0014 | 3 | 40 | 4.400235 | 1.468456 | 2.681416 | 0 | 11.35088 | 0
2018-03-17 16:28 | 347207.6 | 1680.001 | 3 | 40 | 4.400251 | 1.296858 | 2.727478 | 0 | 11.55357 | 0
2018-03-17 16:30 | 347327.6 | 1800.0014 | 3 | 40 | 4.400192 | 1.143445 | 2.768058 | 0 | 11.73213 | 0
2018-03-17 16:32 | 347447.6 | 1920.0002 | 3 | 40 | 4.400243 | 1.018947 | 2.80406 | 0 | 11.89054 | 0
2018-03-17 16:34 | 347567.6 | 2040.0006 | 3 | 40 | 4.400244 | 0.9131956 | 2.836197 | 0 | 12.03196 | 0
2018-03-17 16:36 | 347687.6 | 2160.001 | 3 | 40 | 4.400198 | 0.8194094 | 2.865036 | 0 | 12.15885 | 0
2018-03-17 16:38 | 347807.6 | 2280.0006 | 3 | 40 | 4.400249 | 0.7324762 | 2.890874 | 0 | 12.27255 | 0
2018-03-17 16:40 | 347927.6 | 2400.001 | 3 | 40 | 4.400201 | 0.658577 | 2.914004 | 0 | 12.37432 | 0
2018-03-17 16:40 | 347939.3 | 2411.6926 | 3 | 40 | 4.400216 | 0.6519871 | 2.916137 | 0 | 12.38371 | 0
2018-03-17 16:42 | 348059.3 | 120.0006 | 4 | 40 | 4.331646 | 0 | 2.916137 | 0 | 12.38371 | 0
2018-03-17 16:44 | 348179.3 | 240.0002 | 4 | 40 | 4.325895 | 0 | 2.916137 | 0 | 12.38371 | 0
2018-03-17 16:45 | 348239.3 | 300.003 | 4 | 40 | 4.324252 | 0 | 2.916137 | 0 | 12.38371 | 0
2018-03-17 16:47 | 348359.4 | 120.0006 | 5 | 40 | 4.078764 | -2.282017 | 2.916137 | 0.07605504 | 12.38371 | 0.3127948
2018-03-17 16:49 | 348479.4 | 240.001 | 5 | 40 | 4.043776 | -2.28199 | 2.916137 | 0.1521303 | 12.38371 | 0.6216971
2018-03-17 16:51 | 348599.4 | 360.0014 | 5 | 40 | 4.013423 | -2.282098 | 2.916137 | 0.2281977 | 12.38371 | 0.9281278
2018-03-17 16:53 | 348719.4 | 480.0002 | 5 | 40 | 3.984586 | -2.28201 | 2.916137 | 0.3042628 | 12.38371 | 1.232316
2018-03-17 16:55 | 348839.4 | 600.0014 | 5 | 40 | 3.955138 | -2.282119 | 2.916137 | 0.3803163 | 12.38371 | 1.534248
2018-03-17 16:57 | 348959.4 | 720.0002 | 5 | 40 | 3.925332 | -2.281988 | 2.916137 | 0.4563917 | 12.38371 | 1.833986
2018-03-17 16:59 | 349079.4 | 840.0014 | 5 | 40 | 3.897864 | -2.28199 | 2.916137 | 0.5324489 | 12.38371 | 2.131481
2018-03-17 17:01 | 349199.4 | 960.001 | 5 | 40 | 3.872125 | -2.282038 | 2.916137 | 0.6084625 | 12.38371 | 2.426784
2018-03-17 17:03 | 349319.4 | 1080.0006 | 5 | 40 | 3.84599 | -2.282042 | 2.916137 | 0.6845627 | 12.38371 | 2.720467
2018-03-17 17:05 | 349439.4 | 1200.001 | 5 | 40 | 3.818169 | -2.282114 | 2.916137 | 0.7606312 | 12.38371 | 3.011972
2018-03-17 17:07 | 349559.4 | 1320.0014 | 5 | 40 | 3.793005 | -2.28198 | 2.916137 | 0.8367266 | 12.38371 | 3.301536
2018-03-17 17:09 | 349679.4 | 1440.001 | 5 | 40 | 3.770799 | -2.282029 | 2.916137 | 0.9127883 | 12.38371 | 3.58918
2018-03-17 17:11 | 349799.4 | 1560.0014 | 5 | 40 | 3.750535 | -2.282114 | 2.916137 | 0.9888637 | 12.38371 | 3.875274
2018-03-17 17:13 | 349919.4 | 1680.001 | 5 | 40 | 3.729811 | -2.281939 | 2.916137 | 1.064921 | 12.38371 | 4.159749
2018-03-17 17:15 | 350039.4 | 1800.0005 | 5 | 40 | 3.708929 | -2.281955 | 2.916137 | 1.140952 | 12.38371 | 4.442525
2018-03-17 17:17 | 350159.4 | 1920.0002 | 5 | 40 | 3.690249 | -2.282092 | 2.916137 | 1.217059 | 12.38371 | 4.724078
2018-03-17 17:19 | 350279.4 | 2040.0014 | 5 | 40 | 3.672996 | -2.282028 | 2.916137 | 1.293061 | 12.38371 | 5.003876
2018-03-17 17:21 | 350399.4 | 2160.0002 | 5 | 40 | 3.656147 | -2.282101 | 2.916137 | 1.369159 | 12.38371 | 5.282744
2018-03-17 17:23 | 350519.4 | 2280.0006 | 5 | 40 | 3.638685 | -2.282184 | 2.916137 | 1.44523 | 12.38371 | 5.560211
2018-03-17 17:25 | 350639.4 | 2400.001 | 5 | 40 | 3.622983 | -2.282164 | 2.916137 | 1.521287 | 12.38371 | 5.836345
2018-03-17 17:27 | 350759.4 | 2520.0006 | 5 | 40 | 3.609101 | -2.282 | 2.916137 | 1.597399 | 12.38371 | 6.111562
2018-03-17 17:29 | 350879.4 | 2640.001 | 5 | 40 | 3.596898 | -2.282096 | 2.916137 | 1.673467 | 12.38371 | 6.385632
2018-03-17 17:31 | 350999.4 | 2760.0015 | 5 | 40 | 3.58431 | -2.282162 | 2.916137 | 1.749533 | 12.38371 | 6.658762
2018-03-17 17:33 | 351119.4 | 2880.001 | 5 | 40 | 3.571523 | -2.282008 | 2.916137 | 1.825597 | 12.38371 | 6.930901
2018-03-17 17:35 | 351239.4 | 3000.0015 | 5 | 40 | 3.560622 | -2.282054 | 2.916137 | 1.901652 | 12.38371 | 7.202115
2018-03-17 17:37 | 351359.4 | 3120.001 | 5 | 40 | 3.550766 | -2.281806 | 2.916137 | 1.977733 | 12.38371 | 7.472623
2018-03-17 17:39 | 351479.4 | 3240.0006 | 5 | 40 | 3.540613 | -2.28204 | 2.916137 | 2.053788 | 12.38371 | 7.742301
2018-03-17 17:41 | 351599.4 | 3360.001 | 5 | 40 | 3.528158 | -2.282042 | 2.916137 | 2.129858 | 12.38371 | 8.011177
2018-03-17 17:43 | 351719.4 | 3480.0015 | 5 | 40 | 3.516085 | -2.282125 | 2.916137 | 2.205896 | 12.38371 | 8.278981
2018-03-17 17:45 | 351839.4 | 3600.002 | 5 | 40 | 3.504261 | -2.282038 | 2.916137 | 2.281941 | 12.38371 | 8.545915
2018-03-17 17:47 | 351959.4 | 3720.0014 | 5 | 40 | 3.492128 | -2.282155 | 2.916137 | 2.358076 | 12.38371 | 8.812263
2018-03-17 17:49 | 352079.4 | 3840.0003 | 5 | 40 | 3.476462 | -2.282076 | 2.916137 | 2.43407 | 12.38371 | 9.07708
2018-03-17 17:51 | 352199.4 | 3960.0006 | 5 | 40 | 3.456529 | -2.282051 | 2.916137 | 2.51021 | 12.38371 | 9.341034
2018-03-17 17:53 | 352319.4 | 4080.0003 | 5 | 40 | 3.433625 | -2.282087 | 2.916137 | 2.586272 | 12.38371 | 9.60311
2018-03-17 17:55 | 352439.4 | 4200.0007 | 5 | 40 | 3.40282 | -2.282147 | 2.916137 | 2.662328 | 12.38371 | 9.863143
2018-03-17 17:57 | 352559.4 | 4320.001 | 5 | 40 | 3.355658 | -2.282107 | 2.916137 | 2.738402 | 12.38371 | 10.12036
2018-03-17 17:59 | 352679.4 | 4440.0007 | 5 | 40 | 3.273709 | -2.282096 | 2.916137 | 2.814472 | 12.38371 | 10.37282
2018-03-17 18:01 | 352799.4 | 4560.001 | 5 | 40 | 3.107639 | -2.282022 | 2.916137 | 2.89055 | 12.38371 | 10.61644
2018-03-17 18:02 | 352839.6 | 4600.1253 | 5 | 40 | 2.999999 | -2.282053 | 2.916137 | 2.915981 | 12.38371 | 10.69421
2018-03-17 18:04 | 352959.6 | 120.0013 | 6 | 40 | 3.374874 | 0 | 2.916137 | 2.915981 | 12.38371 | 10.69421
2018-03-17 18:06 | 353079.6 | 240.0009 | 6 | 40 | 3.390391 | 0 | 2.916137 | 2.915981 | 12.38371 | 10.69421
2018-03-17 18:07 | 353139.6 | 300.0045 | 6 | 40 | 3.394099 | 0 | 2.916137 | 2.915981 | 12.38371 | 10.69421
2018-03-17 18:07 | 353139.6 | 0.0024 | 7 | 41 | 3.394167 | 0 | 0 | 0 | 0 | 0
2018-03-17 18:09 | 353259.7 | 120.0014 | 2 | 41 | 4.088631 | 4.88991 | 0.1623971 | 0 | 0.6452278 | 0
2018-03-17 18:11 | 353379.7 | 240.0013 | 2 | 41 | 4.120765 | 4.89003 | 0.3254355 | 0 | 1.314301 | 0
2018-03-17 18:13 | 353499.7 | 360.0014 | 2 | 41 | 4.15433 | 4.890043 | 0.4882468 | 0 | 1.988062 | 0
2018-03-17 18:15 | 353619.7 | 480.0011 | 2 | 41 | 4.180746 | 4.889982 | 0.6513637 | 0 | 2.667894 | 0
2018-03-17 18:17 | 353739.7 | 600.0014 | 2 | 41 | 4.200312 | 4.781078 | 0.8139628 | 0 | 3.349629 | 0
2018-03-17 18:19 | 353859.7 | 720.0011 | 2 | 41 | 4.200267 | 4.417946 | 0.9670725 | 0 | 3.992734 | 0
2018-03-17 18:21 | 353979.7 | 840.0006 | 2 | 41 | 4.200277 | 4.093988 | 1.108875 | 0 | 4.588345 | 0
2018-03-17 18:23 | 354099.7 | 960.0003 | 2 | 41 | 4.200274 | 3.808104 | 1.24044 | 0 | 5.140954 | 0
2018-03-17 18:25 | 354219.7 | 1080.001 | 2 | 41 | 4.200293 | 3.53142 | 1.362752 | 0 | 5.654696 | 0
2018-03-17 18:26 | 354334.1 | 1194.3941 | 2 | 41 | 4.200236 | 3.259991 | 1.470583 | 0 | 6.107616 | 0
2018-03-17 18:28 | 354454.1 | 120.0015 | 3 | 41 | 4.219862 | 3.260036 | 1.578856 | 0 | 6.563353 | 0
2018-03-17 18:30 | 354574.1 | 240.001 | 3 | 41 | 4.24288 | 3.259991 | 1.687503 | 0 | 7.023067 | 0
2018-03-17 18:32 | 354694.1 | 360.0006 | 3 | 41 | 4.267751 | 3.260014 | 1.796193 | 0 | 7.485546 | 0
2018-03-17 18:34 | 354814.1 | 480.0002 | 3 | 41 | 4.29698 | 3.260014 | 1.904828 | 0 | 7.950713 | 0
2018-03-17 18:36 | 354934.1 | 600.0006 | 3 | 41 | 4.329168 | 3.260067 | 2.013509 | 0 | 8.419456 | 0
2018-03-17 18:38 | 355054.1 | 720.0002 | 3 | 41 | 4.362754 | 3.26008 | 2.122077 | 0 | 8.891265 | 0
2018-03-17 18:40 | 355174.1 | 840.0014 | 3 | 41 | 4.398288 | 3.260092 | 2.23084 | 0 | 9.3677 | 0
2018-03-17 18:42 | 355294.1 | 960.001 | 3 | 41 | 4.400296 | 2.838264 | 2.33234 | 0 | 9.814326 | 0
2018-03-17 18:44 | 355414.1 | 1080.0006 | 3 | 41 | 4.400294 | 2.46966 | 2.420686 | 0 | 10.20307 | 0
2018-03-17 18:46 | 355534.1 | 1200.001 | 3 | 41 | 4.400292 | 2.163294 | 2.497754 | 0 | 10.54219 | 0
2018-03-17 18:48 | 355654.1 | 1320.0014 | 3 | 41 | 4.400214 | 1.900626 | 2.565389 | 0 | 10.83981 | 0
2018-03-17 18:50 | 355774.1 | 1440.0002 | 3 | 41 | 4.400233 | 1.677523 | 2.624995 | 0 | 11.10208 | 0
2018-03-17 18:52 | 355894.1 | 1560.0014 | 3 | 41 | 4.400277 | 1.475536 | 2.677497 | 0 | 11.33311 | 0
2018-03-17 18:54 | 356014.1 | 1680.0002 | 3 | 41 | 4.400273 | 1.29906 | 2.723606 | 0 | 11.536 | 0
2018-03-17 18:56 | 356134.1 | 1800.0014 | 3 | 41 | 4.400229 | 1.153459 | 2.764409 | 0 | 11.71554 | 0
2018-03-17 18:58 | 356254.1 | 1920.0002 | 3 | 41 | 4.40021 | 1.030627 | 2.800731 | 0 | 11.87537 | 0
2018-03-17 19:00 | 356374.1 | 2040.0007 | 3 | 41 | 4.4002 | 0.921174 | 2.833251 | 0 | 12.01846 | 0
2018-03-17 19:02 | 356494.1 | 2160.001 | 3 | 41 | 4.400219 | 0.8198824 | 2.86225 | 0 | 12.14607 | 0
2018-03-17 19:04 | 356614.1 | 2280.0014 | 3 | 41 | 4.400246 | 0.7367182 | 2.888138 | 0 | 12.25998 | 0
2018-03-17 19:06 | 356734.1 | 2400.001 | 3 | 41 | 4.400222 | 0.6647482 | 2.911446 | 0 | 12.36254 | 0
2018-03-17 19:07 | 356758.2 | 2424.134 | 3 | 41 | 4.400232 | 0.6519957 | 2.915856 | 0 | 12.38194 | 0
2018-03-17 19:09 | 356878.3 | 120.0006 | 4 | 41 | 4.331603 | 0 | 2.915856 | 0 | 12.38194 | 0
2018-03-17 19:11 | 356998.3 | 240.0002 | 4 | 41 | 4.32587 | 0 | 2.915856 | 0 | 12.38194 | 0
2018-03-17 19:12 | 357058.3 | 300.003 | 4 | 41 | 4.324232 | 0 | 2.915856 | 0 | 12.38194 | 0
2018-03-17 19:14 | 357178.3 | 120.0014 | 5 | 41 | 4.07759 | -2.282053 | 2.915856 | 0.07605436 | 12.38194 | 0.3126655
2018-03-17 19:16 | 357298.3 | 240.0002 | 5 | 41 | 4.043283 | -2.282084 | 2.915856 | 0.1521077 | 12.38194 | 0.6214159
2018-03-17 19:18 | 357418.3 | 360.0014 | 5 | 41 | 4.013306 | -2.282053 | 2.915856 | 0.2281719 | 12.38194 | 0.9278231
2018-03-17 19:20 | 357538.3 | 480.001 | 5 | 41 | 3.982612 | -2.281919 | 2.915856 | 0.3042496 | 12.38194 | 1.23199
2018-03-17 19:22 | 357658.3 | 600.0006 | 5 | 41 | 3.9525 | -2.282028 | 2.915856 | 0.3803217 | 12.38194 | 1.53379
2018-03-17 19:24 | 357778.3 | 720.001 | 5 | 41 | 3.924287 | -2.281977 | 2.915856 | 0.4563817 | 12.38194 | 1.833336
2018-03-17 19:26 | 357898.3 | 840.0014 | 5 | 41 | 3.897788 | -2.281954 | 2.915856 | 0.5324417 | 12.38194 | 2.130796
2018-03-17 19:28 | 358018.3 | 960.0002 | 5 | 41 | 3.871327 | -2.281995 | 2.915856 | 0.6085181 | 12.38194 | 2.426326
2018-03-17 19:30 | 358138.3 | 1080.0006 | 5 | 41 | 3.843206 | -2.282109 | 2.915856 | 0.6845732 | 12.38194 | 2.71969
2018-03-17 19:32 | 358258.3 | 1200.0002 | 5 | 41 | 3.816617 | -2.282124 | 2.915856 | 0.7606518 | 12.38194 | 3.011053
2018-03-17 19:34 | 358378.3 | 1320.0014 | 5 | 41 | 3.792444 | -2.282107 | 2.915856 | 0.8367159 | 12.38194 | 3.30042
2018-03-17 19:36 | 358498.3 | 1440.001 | 5 | 41 | 3.770821 | -2.28201 | 2.915856 | 0.9127916 | 12.38194 | 3.588107
2018-03-17 19:38 | 358618.3 | 1560.0006 | 5 | 41 | 3.748724 | -2.282066 | 2.915856 | 0.9888569 | 12.38194 | 3.874104
2018-03-17 19:40 | 358738.3 | 1680.001 | 5 | 41 | 3.727428 | -2.282099 | 2.915856 | 1.06491 | 12.38194 | 4.158378
2018-03-17 19:42 | 358858.3 | 1800.0006 | 5 | 41 | 3.708012 | -2.281986 | 2.915856 | 1.140973 | 12.38194 | 4.441149
2018-03-17 19:44 | 358978.3 | 1920.0002 | 5 | 41 | 3.690147 | -2.281988 | 2.915856 | 1.217037 | 12.38194 | 4.722508
2018-03-17 19:46 | 359098.3 | 2040.0014 | 5 | 41 | 3.672314 | -2.281929 | 2.915856 | 1.293121 | 12.38194 | 5.002592
2018-03-17 19:48 | 359218.3 | 2160.0002 | 5 | 41 | 3.653781 | -2.282087 | 2.915856 | 1.369175 | 12.38194 | 5.281172
2018-03-17 19:50 | 359338.3 | 2280.0006 | 5 | 41 | 3.637566 | -2.281985 | 2.915856 | 1.445237 | 12.38194 | 5.558458
2018-03-17 19:52 | 359458.3 | 2400.001 | 5 | 41 | 3.622947 | -2.282101 | 2.915856 | 1.521304 | 12.38194 | 5.834589
2018-03-17 19:54 | 359578.3 | 2520.0006 | 5 | 41 | 3.609728 | -2.282094 | 2.915856 | 1.597391 | 12.38194 | 6.109746
2018-03-17 19:56 | 359698.3 | 2640.0002 | 5 | 41 | 3.595824 | -2.282094 | 2.915856 | 1.673457 | 12.38194 | 6.383806
2018-03-17 19:58 | 359818.3 | 2760.0015 | 5 | 41 | 3.582793 | -2.28194 | 2.915856 | 1.749515 | 12.38194 | 6.656782
2018-03-17 20:00 | 359938.3 | 2880.001 | 5 | 41 | 3.571489 | -2.282046 | 2.915856 | 1.825583 | 12.38194 | 6.928879
2018-03-17 20:02 | 360058.3 | 3000.0006 | 5 | 41 | 3.561512 | -2.281973 | 2.915856 | 1.901637 | 12.38194 | 7.200117
2018-03-17 20:04 | 360178.3 | 3120.001 | 5 | 41 | 3.551057 | -2.282099 | 2.915856 | 1.977715 | 12.38194 | 7.47068
2018-03-17 20:06 | 360298.3 | 3240.0015 | 5 | 41 | 3.538757 | -2.282103 | 2.915856 | 2.05378 | 12.38194 | 7.740324
2018-03-17 20:08 | 360418.3 | 3360.0003 | 5 | 41 | 3.527727 | -2.282137 | 2.915856 | 2.129854 | 12.38194 | 8.009106
2018-03-17 20:10 | 360538.3 | 3480.0014 | 5 | 41 | 3.516814 | -2.282023 | 2.915856 | 2.20591 | 12.38194 | 8.276995
2018-03-17 20:12 | 360658.3 | 3600.0002 | 5 | 41 | 3.50573 | -2.282162 | 2.915856 | 2.281993 | 12.38194 | 8.544162
2018-03-17 20:14 | 360778.3 | 3720.0007 | 5 | 41 | 3.491384 | -2.282071 | 2.915856 | 2.358059 | 12.38194 | 8.810313
2018-03-17 20:16 | 360898.3 | 3840.0003 | 5 | 41 | 3.474984 | -2.282094 | 2.915856 | 2.434121 | 12.38194 | 9.075241
2018-03-17 20:18 | 361018.3 | 3960.0007 | 5 | 41 | 3.457349 | -2.281972 | 2.915856 | 2.510187 | 12.38194 | 9.338922
2018-03-17 20:20 | 361138.3 | 4080.001 | 5 | 41 | 3.435848 | -2.282011 | 2.915856 | 2.586261 | 12.38194 | 9.601151
2018-03-17 20:22 | 361258.3 | 4200.0015 | 5 | 41 | 3.404224 | -2.282117 | 2.915856 | 2.662325 | 12.38194 | 9.86138
2018-03-17 20:24 | 361378.3 | 4320.001 | 5 | 41 | 3.352817 | -2.282119 | 2.915856 | 2.738357 | 12.38194 | 10.1184
2018-03-17 20:26 | 361498.3 | 4440.0006 | 5 | 41 | 3.272775 | -2.282043 | 2.915856 | 2.814465 | 12.38194 | 10.3708
2018-03-17 20:28 | 361618.3 | 4560.0002 | 5 | 41 | 3.108717 | -2.282036 | 2.915856 | 2.890523 | 12.38194 | 10.61438
2018-03-17 20:29 | 361659 | 4600.6244 | 5 | 41 | 3 | -2.282017 | 2.915856 | 2.916279 | 12.38194 | 10.69316
2018-03-17 20:31 | 361779 | 120.0014 | 6 | 41 | 3.371975 | 0 | 2.915856 | 2.916279 | 12.38194 | 10.69316
2018-03-17 20:33 | 361899 | 240.0002 | 6 | 41 | 3.387549 | 0 | 2.915856 | 2.916279 | 12.38194 | 10.69316
2018-03-17 20:34 | 361959 | 300.003 | 6 | 41 | 3.391127 | 0 | 2.915856 | 2.916279 | 12.38194 | 10.69316
2018-03-17 20:34 | 361959 | 0.0024 | 7 | 42 | 3.390989 | 0 | 0 | 0 | 0 | 0
2018-03-17 20:36 | 362079.1 | 120.0015 | 2 | 42 | 4.087411 | 4.890039 | 0.1623534 | 0 | 0.6448644 | 0
2018-03-17 20:38 | 362199.1 | 240.0002 | 2 | 42 | 4.118334 | 4.890018 | 0.3253834 | 0 | 1.313618 | 0
2018-03-17 20:40 | 362319.1 | 360.0007 | 2 | 42 | 4.152468 | 4.889977 | 0.4883036 | 0 | 1.987431 | 0
2018-03-17 20:42 | 362439.1 | 480.0011 | 2 | 42 | 4.182217 | 4.889975 | 0.6511974 | 0 | 2.666313 | 0
2018-03-17 20:44 | 362559.1 | 600.0015 | 2 | 42 | 4.200259 | 4.780779 | 0.8138959 | 0 | 3.348651 | 0
2018-03-17 20:46 | 362679.1 | 720.0003 | 2 | 42 | 4.200268 | 4.440996 | 0.9675434 | 0 | 3.994014 | 0
2018-03-17 20:48 | 362799.1 | 840.0015 | 2 | 42 | 4.200293 | 4.125231 | 1.110312 | 0 | 4.59368 | 0
2018-03-17 20:50 | 362919.1 | 960.0003 | 2 | 42 | 4.200272 | 3.809296 | 1.242577 | 0 | 5.149232 | 0
2018-03-17 20:52 | 363039.1 | 1080.0006 | 2 | 42 | 4.200217 | 3.511164 | 1.364472 | 0 | 5.661224 | 0
2018-03-17 20:54 | 363157.2 | 1198.1031 | 2 | 42 | 4.200266 | 3.259983 | 1.475494 | 0 | 6.127544 | 0
2018-03-17 20:56 | 363277.2 | 120.0006 | 3 | 42 | 4.219174 | 3.259975 | 1.583754 | 0 | 6.583199 | 0
2018-03-17 20:58 | 363397.2 | 240.0002 | 3 | 42 | 4.241858 | 3.259964 | 1.692431 | 0 | 7.042924 | 0
2018-03-17 21:00 | 363517.2 | 360.0006 | 3 | 42 | 4.269126 | 3.259928 | 1.801087 | 0 | 7.505259 | 0
2018-03-17 21:02 | 363637.2 | 480.0002 | 3 | 42 | 4.298353 | 3.259853 | 1.909738 | 0 | 7.970694 | 0
2018-03-17 21:04 | 363757.2 | 600.0006 | 3 | 42 | 4.329092 | 3.259916 | 2.018398 | 0 | 8.439404 | 0
2018-03-17 21:06 | 363877.2 | 720.001 | 3 | 42 | 4.361538 | 3.259918 | 2.126136 | 0 | 8.907537 | 0
2018-03-17 21:08 | 363997.2 | 840.0014 | 3 | 42 | 4.398488 | 3.260015 | 2.234835 | 0 | 9.383595 | 0
2018-03-17 21:10 | 364117.2 | 960.0002 | 3 | 42 | 4.40029 | 2.816454 | 2.335777 | 0 | 9.827763 | 0
2018-03-17 21:12 | 364237.2 | 1080.0006 | 3 | 42 | 4.400268 | 2.46727 | 2.423668 | 0 | 10.21451 | 0
2018-03-17 21:14 | 364357.2 | 1200.001 | 3 | 42 | 4.400253 | 2.167648 | 2.500787 | 0 | 10.55385 | 0
2018-03-17 21:16 | 364477.2 | 1320.0006 | 3 | 42 | 4.400274 | 1.905832 | 2.568604 | 0 | 10.85227 | 0
2018-03-17 21:18 | 364597.2 | 1440.001 | 3 | 42 | 4.40028 | 1.665952 | 2.62806 | 0 | 11.11389 | 0
2018-03-17 21:20 | 364717.2 | 1560.0006 | 3 | 42 | 4.400271 | 1.465328 | 2.680107 | 0 | 11.34291 | 0
2018-03-17 21:22 | 364837.2 | 1680.001 | 3 | 42 | 4.400259 | 1.29719 | 2.726088 | 0 | 11.54524 | 0
2018-03-17 21:24 | 364957.2 | 1800.0006 | 3 | 42 | 4.400257 | 1.156096 | 2.766903 | 0 | 11.72483 | 0
2018-03-17 21:26 | 365077.2 | 1920.0002 | 3 | 42 | 4.400236 | 1.027509 | 2.80326 | 0 | 11.88481 | 0
2018-03-17 21:28 | 365197.2 | 2040.0014 | 3 | 42 | 4.400215 | 0.9114895 | 2.835518 | 0 | 12.02675 | 0
2018-03-17 21:30 | 365317.2 | 2160.0002 | 3 | 42 | 4.400199 | 0.8163757 | 2.864284 | 0 | 12.15333 | 0
2018-03-17 21:32 | 365437.2 | 2280.0006 | 3 | 42 | 4.400231 | 0.7354307 | 2.890101 | 0 | 12.26693 | 0
2018-03-17 21:34 | 365557.2 | 2400.0011 | 3 | 42 | 4.400192 | 0.6642456 | 2.913409 | 0 | 12.36949 | 0
2018-03-17 21:34 | 365580.4 | 2423.1468 | 3 | 42 | 4.400236 | 0.6519861 | 2.917645 | 0 | 12.38813 | 0
2018-03-17 21:36 | 365700.4 | 120.0014 | 4 | 42 | 4.332142 | 0 | 2.917645 | 0 | 12.38813 | 0
2018-03-17 21:38 | 365820.4 | 240.0002 | 4 | 42 | 4.326503 | 0 | 2.917645 | 0 | 12.38813 | 0
2018-03-17 21:39 | 365880.4 | 300.0022 | 4 | 42 | 4.324893 | 0 | 2.917645 | 0 | 12.38813 | 0
2018-03-17 21:41 | 366000.5 | 120.0006 | 5 | 42 | 4.080163 | -2.282053 | 2.917645 | 0.07605406 | 12.38813 | 0.3128114
2018-03-17 21:43 | 366120.5 | 240.0002 | 5 | 42 | 4.045924 | -2.281909 | 2.917645 | 0.1521211 | 12.38813 | 0.6218345
2018-03-17 21:45 | 366240.5 | 360.0006 | 5 | 42 | 4.013506 | -2.28198 | 2.917645 | 0.2281949 | 12.38813 | 0.9283869
2018-03-17 21:47 | 366360.5 | 480.001 | 5 | 42 | 3.983347 | -2.282011 | 2.917645 | 0.3042518 | 12.38813 | 1.23248
2018-03-17 21:49 | 366480.5 | 600.0006 | 5 | 42 | 3.954469 | -2.28201 | 2.917645 | 0.3803192 | 12.38813 | 1.534379
2018-03-17 21:51 | 366600.5 | 720.0002 | 5 | 42 | 3.927126 | -2.281992 | 2.917645 | 0.4563869 | 12.38813 | 1.834144
2018-03-17 21:53 | 366720.5 | 840.0014 | 5 | 42 | 3.899092 | -2.282116 | 2.917645 | 0.5324478 | 12.38813 | 2.13179
2018-03-17 21:55 | 366840.5 | 960.001 | 5 | 42 | 3.870965 | -2.28197 | 2.917645 | 0.6085239 | 12.38813 | 2.427333
2018-03-17 21:57 | 366960.5 | 1080.0006 | 5 | 42 | 3.844395 | -2.281965 | 2.917645 | 0.684588 | 12.38813 | 2.720762
2018-03-17 21:59 | 367080.5 | 1200.0002 | 5 | 42 | 3.818703 | -2.28202 | 2.917645 | 0.7606516 | 12.38813 | 3.012189
2018-03-17 22:01 | 367200.5 | 1320.0022 | 5 | 42 | 3.794604 | -2.282026 | 2.917645 | 0.836723 | 12.38813 | 3.301759
2018-03-17 22:03 | 367320.5 | 1440.001 | 5 | 42 | 3.770459 | -2.282 | 2.917645 | 0.9127835 | 12.38813 | 3.589461
2018-03-17 22:05 | 367440.5 | 1560.0014 | 5 | 42 | 3.74889 | -2.282117 | 2.917645 | 0.9888403 | 12.38813 | 3.875397
2018-03-17 22:07 | 367560.5 | 1680.001 | 5 | 42 | 3.728689 | -2.28204 | 2.917645 | 1.064912 | 12.38813 | 4.159808
2018-03-17 22:09 | 367680.5 | 1800.0014 | 5 | 42 | 3.70998 | -2.282053 | 2.917645 | 1.140953 | 12.38813 | 4.442627
2018-03-17 22:11 | 367800.5 | 1920.0002 | 5 | 42 | 3.690683 | -2.281912 | 2.917645 | 1.217038 | 12.38813 | 4.724176
2018-03-17 22:13 | 367920.5 | 2040.0006 | 5 | 42 | 3.671475 | -2.28197 | 2.917645 | 1.293121 | 12.38813 | 5.004231
2018-03-17 22:15 | 368040.5 | 2160.001 | 5 | 42 | 3.654312 | -2.282003 | 2.917645 | 1.369181 | 12.38813 | 5.282823
2018-03-17 22:17 | 368160.5 | 2280.0014 | 5 | 42 | 3.638817 | -2.282013 | 2.917645 | 1.44524 | 12.38813 | 5.560161
2018-03-17 22:19 | 368280.5 | 2400.001 | 5 | 42 | 3.624158 | -2.282006 | 2.917645 | 1.521296 | 12.38813 | 5.83636
2018-03-17 22:21 | 368400.5 | 2520.0006 | 5 | 42 | 3.608591 | -2.282081 | 2.917645 | 1.597385 | 12.38813 | 6.11153
2018-03-17 22:23 | 368520.5 | 2640.0002 | 5 | 42 | 3.594993 | -2.28196 | 2.917645 | 1.67344 | 12.38813 | 6.38545
2018-03-17 22:25 | 368640.5 | 2760.0006 | 5 | 42 | 3.582952 | -2.281954 | 2.917645 | 1.749512 | 12.38813 | 6.658462
2018-03-17 22:27 | 368760.5 | 2880.0002 | 5 | 42 | 3.572415 | -2.282104 | 2.917645 | 1.825566 | 12.38813 | 6.930554
2018-03-17 22:29 | 368880.5 | 3000.0015 | 5 | 42 | 3.561107 | -2.282036 | 2.917645 | 1.901632 | 12.38813 | 7.201874
2018-03-17 22:31 | 369000.5 | 3120.001 | 5 | 42 | 3.549005 | -2.282087 | 2.917645 | 1.977705 | 12.38813 | 7.472305
2018-03-17 22:33 | 369120.5 | 3240.0006 | 5 | 42 | 3.538391 | -2.281983 | 2.917645 | 2.053758 | 12.38813 | 7.741813
2018-03-17 22:35 | 369240.5 | 3360.0011 | 5 | 42 | 3.528159 | -2.282046 | 2.917645 | 2.129825 | 12.38813 | 8.010573
2018-03-17 22:37 | 369360.5 | 3480.0015 | 5 | 42 | 3.517528 | -2.282031 | 2.917645 | 2.205902 | 12.38813 | 8.278597
2018-03-17 22:39 | 369480.5 | 3600.001 | 5 | 42 | 3.503642 | -2.282049 | 2.917645 | 2.281975 | 12.38813 | 8.545674
2018-03-17 22:41 | 369600.5 | 3720.0014 | 5 | 42 | 3.489611 | -2.281995 | 2.917645 | 2.358007 | 12.38813 | 8.811529
2018-03-17 22:43 | 369720.5 | 3840.0003 | 5 | 42 | 3.474867 | -2.281981 | 2.917645 | 2.434098 | 12.38813 | 9.076508
2018-03-17 22:45 | 369840.5 | 3960.0006 | 5 | 42 | 3.45828 | -2.282031 | 2.917645 | 2.510167 | 12.38813 | 9.34023
2018-03-17 22:47 | 369960.5 | 4080.001 | 5 | 42 | 3.434719 | -2.282028 | 2.917645 | 2.58623 | 12.38813 | 9.602442
2018-03-17 22:49 | 370080.5 | 4200.0014 | 5 | 42 | 3.400368 | -2.282028 | 2.917645 | 2.662311 | 12.38813 | 9.862513
2018-03-17 22:51 | 370200.5 | 4320.0002 | 5 | 42 | 3.352449 | -2.281977 | 2.917645 | 2.738372 | 12.38813 | 10.11945
2018-03-17 22:53 | 370320.5 | 4440.0015 | 5 | 42 | 3.275146 | -2.28199 | 2.917645 | 2.814439 | 12.38813 | 10.37179
2018-03-17 22:55 | 370440.5 | 4560.0002 | 5 | 42 | 3.11493 | -2.28206 | 2.917645 | 2.890498 | 12.38813 | 10.61571
2018-03-17 22:56 | 370483.4 | 4602.9405 | 5 | 42 | 3 | -2.282003 | 2.917645 | 2.917723 | 12.38813 | 10.69908
2018-03-17 22:58 | 370603.5 | 120.0007 | 6 | 42 | 3.3736 | 0 | 2.917645 | 2.917723 | 12.38813 | 10.69908
2018-03-17 23:00 | 370723.5 | 240.001 | 6 | 42 | 3.389128 | 0 | 2.917645 | 2.917723 | 12.38813 | 10.69908
2018-03-17 23:01 | 370783.5 | 300.0046 | 6 | 42 | 3.392769 | 0 | 2.917645 | 2.917723 | 12.38813 | 10.69908
2018-03-17 23:01 | 370783.5 | 0.0024 | 7 | 43 | 3.392864 | 0 | 0 | 0 | 0 | 0
2018-03-17 23:03 | 370903.6 | 120.0008 | 2 | 43 | 4.087835 | 4.890043 | 0.162347 | 0 | 0.6451062 | 0
2018-03-17 23:05 | 371023.6 | 240.0011 | 2 | 43 | 4.120154 | 4.890055 | 0.3252896 | 0 | 1.313607 | 0
2018-03-17 23:07 | 371143.6 | 360.0015 | 2 | 43 | 4.156849 | 4.890074 | 0.4883857 | 0 | 1.988682 | 0
2018-03-17 23:09 | 371263.6 | 480.0003 | 2 | 43 | 4.184022 | 4.890085 | 0.6512987 | 0 | 2.668197 | 0
2018-03-17 23:11 | 371383.6 | 600.0016 | 2 | 43 | 4.200246 | 4.770079 | 0.8137289 | 0 | 3.349552 | 0
2018-03-17 23:13 | 371503.6 | 720.0011 | 2 | 43 | 4.20031 | 4.438131 | 0.9672275 | 0 | 3.994289 | 0
2018-03-17 23:15 | 371623.6 | 840.0016 | 2 | 43 | 4.200279 | 4.087219 | 1.109364 | 0 | 4.591301 | 0
2018-03-17 23:17 | 371743.6 | 960.0003 | 2 | 43 | 4.200288 | 3.769556 | 1.24013 | 0 | 5.140557 | 0
2018-03-17 23:19 | 371863.6 | 1080.0016 | 2 | 43 | 4.20028 | 3.499224 | 1.361217 | 0 | 5.649156 | 0
2018-03-17 23:21 | 371982.8 | 1199.2121 | 2 | 43 | 4.200316 | 3.259991 | 1.47306 | 0 | 6.118925 | 0
2018-03-17 23:23 | 372102.8 | 120.0014 | 3 | 43 | 4.219917 | 3.259953 | 1.581354 | 0 | 6.574741 | 0
2018-03-17 23:25 | 372222.8 | 240.001 | 3 | 43 | 4.244837 | 3.260035 | 1.690012 | 0 | 7.034599 | 0
2018-03-17 23:27 | 372342.8 | 360.0007 | 3 | 43 | 4.270905 | 3.260025 | 1.798671 | 0 | 7.497244 | 0
2018-03-17 23:29 | 372462.8 | 480.001 | 3 | 43 | 4.298775 | 3.259953 | 1.907341 | 0 | 7.962865 | 0
2018-03-17 23:31 | 372582.8 | 600.0014 | 3 | 43 | 4.328569 | 3.25996 | 2.01597 | 0 | 8.431415 | 0
2018-03-17 23:33 | 372702.8 | 720.0002 | 3 | 43 | 4.363032 | 3.260029 | 2.124661 | 0 | 8.903717 | 0
2018-03-17 23:35 | 372822.8 | 840.0014 | 3 | 43 | 4.400323 | 3.251162 | 2.233293 | 0 | 9.379733 | 0
2018-03-17 23:37 | 372942.8 | 960.001 | 3 | 43 | 4.400321 | 2.816135 | 2.333808 | 0 | 9.822028 | 0
2018-03-17 23:39 | 373062.8 | 1080.0014 | 3 | 43 | 4.400309 | 2.47785 | 2.42189 | 0 | 10.20961 | 0
2018-03-17 23:41 | 373182.8 | 1200.001 | 3 | 43 | 4.400287 | 2.170395 | 2.499269 | 0 | 10.5501 | 0
2018-03-17 23:43 | 373302.8 | 1320.0006 | 3 | 43 | 4.400274 | 1.892535 | 2.566882 | 0 | 10.84762 | 0
2018-03-17 23:45 | 373422.8 | 1440.001 | 3 | 43 | 4.400271 | 1.663487 | 2.626023 | 0 | 11.10786 | 0
2018-03-17 23:47 | 373542.8 | 1560.0006 | 3 | 43 | 4.400213 | 1.469474 | 2.678148 | 0 | 11.33722 | 0
2018-03-17 23:49 | 373662.8 | 1680.0002 | 3 | 43 | 4.400236 | 1.305355 | 2.72436 | 0 | 11.54056 | 0
2018-03-17 23:51 | 373782.8 | 1800.0014 | 3 | 43 | 4.40023 | 1.154584 | 2.765344 | 0 | 11.7209 | 0
2018-03-17 23:53 | 373902.8 | 1920.0003 | 3 | 43 | 4.400265 | 1.024063 | 2.801554 | 0 | 11.88023 | 0
2018-03-17 23:55 | 374022.8 | 2040.0006 | 3 | 43 | 4.400233 | 0.9144163 | 2.833786 | 0 | 12.02206 | 0
2018-03-17 23:57 | 374142.8 | 2160.0002 | 3 | 43 | 4.400217 | 0.8226061 | 2.862692 | 0 | 12.14925 | 0
2018-03-17 23:59 | 374262.8 | 2280.0006 | 3 | 43 | 4.400243 | 0.7403507 | 2.888716 | 0 | 12.26377 | 0
2018-03-18 00:01 | 374382.8 | 2400.0002 | 3 | 43 | 4.400187 | 0.661808 | 2.912056 | 0 | 12.36647 | 0
2018-03-18 00:01 | 374400.3 | 2417.4313 | 3 | 43 | 4.400205 | 0.6519938 | 2.915238 | 0 | 12.38047 | 0
2018-03-18 00:03 | 374520.3 | 120.0004 | 4 | 43 | 4.331545 | 0 | 2.915238 | 0 | 12.38047 | 0
2018-03-18 00:05 | 374640.3 | 240 | 4 | 43 | 4.32574 | 0 | 2.915238 | 0 | 12.38047 | 0
2018-03-18 00:06 | 374700.3 | 300.0028 | 4 | 43 | 4.324104 | 0 | 2.915238 | 0 | 12.38047 | 0
2018-03-18 00:08 | 374820.3 | 120.0014 | 5 | 43 | 4.079323 | -2.281968 | 2.915238 | 0.07605832 | 12.38047 | 0.312802
2018-03-18 00:10 | 374940.3 | 240.0002 | 5 | 43 | 4.043056 | -2.281979 | 2.915238 | 0.1520889 | 12.38047 | 0.6215223
2018-03-18 00:12 | 375060.3 | 360.0006 | 5 | 43 | 4.012173 | -2.281968 | 2.915238 | 0.228188 | 12.38047 | 0.9280038
2018-03-18 00:14 | 375180.3 | 480.001 | 5 | 43 | 3.982985 | -2.28197 | 2.915238 | 0.3042517 | 12.38047 | 1.232062
2018-03-18 00:16 | 375300.3 | 600.0014 | 5 | 43 | 3.954923 | -2.281988 | 2.915238 | 0.380321 | 12.38047 | 1.533985
2018-03-18 00:18 | 375420.3 | 720.001 | 5 | 43 | 3.925507 | -2.282038 | 2.915238 | 0.4563768 | 12.38047 | 1.833675
2018-03-18 00:20 | 375540.3 | 840.0014 | 5 | 43 | 3.897073 | -2.282193 | 2.915238 | 0.5324593 | 12.38047 | 2.131235
2018-03-18 00:22 | 375660.3 | 960.001 | 5 | 43 | 3.870523 | -2.28201 | 2.915238 | 0.6085209 | 12.38047 | 2.426638
2018-03-18 00:24 | 375780.3 | 1080.0014 | 5 | 43 | 3.844947 | -2.282071 | 2.915238 | 0.6845827 | 12.38047 | 2.720059
2018-03-18 00:26 | 375900.3 | 1200.001 | 5 | 43 | 3.818719 | -2.282147 | 2.915238 | 0.7606415 | 12.38047 | 3.011511
2018-03-18 00:28 | 376020.3 | 1320.0006 | 5 | 43 | 3.792696 | -2.282036 | 2.915238 | 0.8367292 | 12.38047 | 3.301063
2018-03-18 00:30 | 376140.3 | 1440.001 | 5 | 43 | 3.769891 | -2.282101 | 2.915238 | 0.9127671 | 12.38047 | 3.588567
2018-03-18 00:32 | 376260.3 | 1560.0014 | 5 | 43 | 3.749055 | -2.282103 | 2.915238 | 0.9888686 | 12.38047 | 3.874659
2018-03-18 00:34 | 376380.3 | 1680.0002 | 5 | 43 | 3.7296 | -2.282147 | 2.915238 | 1.064859 | 12.38047 | 4.158814
2018-03-18 00:36 | 376500.3 | 1800.0006 | 5 | 43 | 3.709274 | -2.28208 | 2.915238 | 1.140998 | 12.38047 | 4.44202
2018-03-18 00:38 | 376620.3 | 1920.001 | 5 | 43 | 3.689521 | -2.282087 | 2.915238 | 1.217067 | 12.38047 | 4.723414
2018-03-18 00:40 | 376740.3 | 2040.0014 | 5 | 43 | 3.671606 | -2.281679 | 2.915238 | 1.293137 | 12.38047 | 5.003386
2018-03-18 00:42 | 376860.3 | 2160.001 | 5 | 43 | 3.655388 | -2.282073 | 2.915238 | 1.3692 | 12.38047 | 5.282027
2018-03-18 00:44 | 376980.3 | 2280.0014 | 5 | 43 | 3.639411 | -2.282124 | 2.915238 | 1.445256 | 12.38047 | 5.559437
2018-03-18 00:46 | 377100.3 | 2400.0002 | 5 | 43 | 3.622736 | -2.282076 | 2.915238 | 1.521304 | 12.38047 | 5.835571
2018-03-18 00:48 | 377220.3 | 2520.0014 | 5 | 43 | 3.608409 | -2.282011 | 2.915238 | 1.597412 | 12.38047 | 6.110732
2018-03-18 00:50 | 377340.3 | 2640.001 | 5 | 43 | 3.59566 | -2.281896 | 2.915238 | 1.673466 | 12.38047 | 6.38467
2018-03-18 00:52 | 377460.3 | 2760.0006 | 5 | 43 | 3.584271 | -2.282161 | 2.915238 | 1.749544 | 12.38047 | 6.657791
2018-03-18 00:54 | 377580.3 | 2880.001 | 5 | 43 | 3.571972 | -2.282103 | 2.915238 | 1.82561 | 12.38047 | 6.929974
2018-03-18 00:56 | 377700.3 | 3000.003 | 5 | 43 | 3.560121 | -2.282105 | 2.915238 | 1.901675 | 12.38047 | 7.20121
2018-03-18 00:58 | 377820.3 | 3120.0002 | 5 | 43 | 3.54954 | -2.282053 | 2.915238 | 1.977717 | 12.38047 | 7.471521
2018-03-18 01:00 | 377940.3 | 3240.0006 | 5 | 43 | 3.539861 | -2.282085 | 2.915238 | 2.053812 | 12.38047 | 7.741244
2018-03-18 01:02 | 378060.3 | 3360.001 | 5 | 43 | 3.529247 | -2.282084 | 2.915238 | 2.129874 | 12.38047 | 8.010106
2018-03-18 01:04 | 378180.3 | 3480.0006 | 5 | 43 | 3.515978 | -2.282026 | 2.915238 | 2.205946 | 12.38047 | 8.278082
2018-03-18 01:06 | 378300.3 | 3600.0013 | 5 | 43 | 3.503431 | -2.282136 | 2.915238 | 2.281988 | 12.38047 | 8.544965
2018-03-18 01:08 | 378420.3 | 3720.0006 | 5 | 43 | 3.490585 | -2.282066 | 2.915238 | 2.358068 | 12.38047 | 8.811022
2018-03-18 01:10 | 378540.3 | 3840.001 | 5 | 43 | 3.476643 | -2.282023 | 2.915238 | 2.434139 | 12.38047 | 9.076053
2018-03-18 01:12 | 378660.3 | 3960.0006 | 5 | 43 | 3.457172 | -2.282038 | 2.915238 | 2.510211 | 12.38047 | 9.339839
2018-03-18 01:14 | 378780.3 | 4080.0002 | 5 | 43 | 3.432337 | -2.282096 | 2.915238 | 2.586288 | 12.38047 | 9.601926
2018-03-18 01:16 | 378900.3 | 4200.0006 | 5 | 43 | 3.400193 | -2.282054 | 2.915238 | 2.662338 | 12.38047 | 9.86181
2018-03-18 01:18 | 379020.3 | 4320.001 | 5 | 43 | 3.353591 | -2.282046 | 2.915238 | 2.738413 | 12.38047 | 10.11882
2018-03-18 01:20 | 379140.3 | 4440.0007 | 5 | 43 | 3.273448 | -2.282073 | 2.915238 | 2.814488 | 12.38047 | 10.37121
2018-03-18 01:22 | 379260.3 | 4560.0002 | 5 | 43 | 3.102485 | -2.281997 | 2.915238 | 2.890545 | 12.38047 | 10.61462
2018-03-18 01:23 | 379297.9 | 4597.5699 | 5 | 43 | 2.999981 | -2.282078 | 2.915238 | 2.914366 | 12.38047 | 10.68739
2018-03-18 01:25 | 379418 | 120.0014 | 6 | 43 | 3.375416 | 0 | 2.915238 | 2.914366 | 12.38047 | 10.68739
2018-03-18 01:27 | 379538 | 240.0009 | 6 | 43 | 3.390948 | 0 | 2.915238 | 2.914366 | 12.38047 | 10.68739
2018-03-18 01:28 | 379598 | 300.0029 | 6 | 43 | 3.394545 | 0 | 2.915238 | 2.914366 | 12.38047 | 10.68739
2018-03-18 01:28 | 379598 | 0.0024 | 7 | 44 | 3.394691 | 0 | 0 | 0 | 0 | 0
2018-03-18 01:30 | 379718.1 | 120.0007 | 2 | 44 | 4.087845 | 4.890013 | 0.1624418 | 0 | 0.6453672 | 0
2018-03-18 01:32 | 379838.1 | 240.0002 | 2 | 44 | 4.121845 | 4.890087 | 0.3254476 | 0 | 1.314331 | 0
2018-03-18 01:34 | 379958.1 | 360.0007 | 2 | 44 | 4.156145 | 4.890036 | 0.4884651 | 0 | 1.98918 | 0
2018-03-18 01:36 | 380078.1 | 480.0002 | 2 | 44 | 4.18258 | 4.88998 | 0.6514446 | 0 | 2.668805 | 0
2018-03-18 01:38 | 380198.1 | 600.0007 | 2 | 44 | 4.200267 | 4.790743 | 0.8140419 | 0 | 3.35065 | 0
2018-03-18 01:40 | 380318.1 | 720.0003 | 2 | 44 | 4.200292 | 4.413004 | 0.9674455 | 0 | 3.994989 | 0
2018-03-18 01:42 | 380438.1 | 840.0007 | 2 | 44 | 4.200265 | 4.077904 | 1.108779 | 0 | 4.588629 | 0
2018-03-18 01:44 | 380558.1 | 960.001 | 2 | 44 | 4.200235 | 3.779951 | 1.239677 | 0 | 5.138438 | 0
2018-03-18 01:46 | 380678.1 | 1080.0015 | 2 | 44 | 4.200261 | 3.520094 | 1.361301 | 0 | 5.649293 | 0
2018-03-18 01:47 | 380795.8 | 1197.7335 | 2 | 44 | 4.200191 | 3.259985 | 1.472277 | 0 | 6.11542 | 0
2018-03-18 01:49 | 380915.8 | 120.0006 | 3 | 44 | 4.221347 | 3.260023 | 1.580541 | 0 | 6.5712 | 0
2018-03-18 01:51 | 381035.8 | 240.0002 | 3 | 44 | 4.244823 | 3.26001 | 1.689218 | 0 | 7.031222 | 0
2018-03-18 01:53 | 381155.8 | 360.0014 | 3 | 44 | 4.270071 | 3.260033 | 1.797863 | 0 | 7.493763 | 0
2018-03-18 01:55 | 381275.8 | 480.001 | 3 | 44 | 4.297621 | 3.259975 | 1.90648 | 0 | 7.959024 | 0
2018-03-18 01:57 | 381395.8 | 600.0006 | 3 | 44 | 4.329854 | 3.26001 | 2.015052 | 0 | 8.42733 | 0
2018-03-18 01:59 | 381515.8 | 720.001 | 3 | 44 | 4.364336 | 3.259985 | 2.123851 | 0 | 8.900283 | 0
2018-03-18 02:01 | 381635.8 | 840.0014 | 3 | 44 | 4.400337 | 3.252588 | 2.232538 | 0 | 9.376587 | 0
2018-03-18 02:03 | 381755.8 | 960.001 | 3 | 44 | 4.400277 | 2.826048 | 2.333255 | 0 | 9.819773 | 0
2018-03-18 02:05 | 381875.8 | 1080.0006 | 3 | 44 | 4.400271 | 2.471598 | 2.421404 | 0 | 10.20765 | 0
2018-03-18 02:07 | 381995.8 | 1200.001 | 3 | 44 | 4.400274 | 2.152397 | 2.49836 | 0 | 10.54628 | 0
2018-03-18 02:09 | 382115.8 | 1320.0006 | 3 | 44 | 4.400293 | 1.890764 | 2.565617 | 0 | 10.84223 | 0
2018-03-18 02:11 | 382235.8 | 1440.001 | 3 | 44 | 4.400262 | 1.667933 | 2.624802 | 0 | 11.10266 | 0
2018-03-18 02:13 | 382355.8 | 1560.0014 | 3 | 44 | 4.400255 | 1.475357 | 2.677133 | 0 | 11.33293 | 0
2018-03-18 02:15 | 382475.8 | 1680.0002 | 3 | 44 | 4.400259 | 1.297596 | 2.723306 | 0 | 11.5361 | 0
2018-03-18 02:17 | 382595.8 | 1800.0006 | 3 | 44 | 4.40024 | 1.148791 | 2.763978 | 0 | 11.71507 | 0
2018-03-18 02:19 | 382715.8 | 1920.001 | 3 | 44 | 4.400248 | 1.024032 | 2.800123 | 0 | 11.87412 | 0
2018-03-18 02:21 | 382835.8 | 2040.0006 | 3 | 44 | 4.4002 | 0.9182215 | 2.832453 | 0 | 12.01638 | 0
2018-03-18 02:23 | 382955.8 | 2160.0002 | 3 | 44 | 4.400205 | 0.8224678 | 2.861454 | 0 | 12.14398 | 0
2018-03-18 02:25 | 383075.8 | 2280.0014 | 3 | 44 | 4.400214 | 0.7338533 | 2.88735 | 0 | 12.25793 | 0
2018-03-18 02:27 | 383195.8 | 2400.0002 | 3 | 44 | 4.400192 | 0.6616106 | 2.910583 | 0 | 12.36016 | 0
2018-03-18 02:28 | 383212.7 | 2416.8376 | 3 | 44 | 4.400199 | 0.6519928 | 2.913652 | 0 | 12.37367 | 0
2018-03-18 02:30 | 383332.7 | 120.0012 | 4 | 44 | 4.331282 | 0 | 2.913652 | 0 | 12.37367 | 0
2018-03-18 02:32 | 383452.7 | 240.0008 | 4 | 44 | 4.325496 | 0 | 2.913652 | 0 | 12.37367 | 0
2018-03-18 02:33 | 383512.7 | 300.002 | 4 | 44 | 4.323838 | 0 | 2.913652 | 0 | 12.37367 | 0
2018-03-18 02:35 | 383632.7 | 120.0007 | 5 | 44 | 4.076807 | -2.281947 | 2.913652 | 0.07605189 | 12.37367 | 0.3126284
2018-03-18 02:37 | 383752.7 | 240.0003 | 5 | 44 | 4.042044 | -2.282006 | 2.913652 | 0.1521175 | 12.37367 | 0.6213585
2018-03-18 02:39 | 383872.7 | 360.0015 | 5 | 44 | 4.011937 | -2.282048 | 2.913652 | 0.2281928 | 12.37367 | 0.9276917
2018-03-18 02:41 | 383992.7 | 480.0003 | 5 | 44 | 3.982922 | -2.28197 | 2.913652 | 0.3042654 | 12.37367 | 1.231789
2018-03-18 02:43 | 384112.7 | 600.0015 | 5 | 44 | 3.952569 | -2.282085 | 2.913652 | 0.3803345 | 12.37367 | 1.533623
2018-03-18 02:45 | 384232.7 | 720.0003 | 5 | 44 | 3.923625 | -2.282121 | 2.913652 | 0.4563542 | 12.37367 | 1.832982
2018-03-18 02:47 | 384352.7 | 840.0015 | 5 | 44 | 3.896228 | -2.282124 | 2.913652 | 0.5324692 | 12.37367 | 2.130576
2018-03-18 02:49 | 384472.7 | 960.0011 | 5 | 44 | 3.870599 | -2.282054 | 2.913652 | 0.60853 | 12.37367 | 2.425949
2018-03-18 02:51 | 384592.7 | 1080.0015 | 5 | 44 | 3.843777 | -2.282048 | 2.913652 | 0.6846035 | 12.37367 | 2.719396
2018-03-18 02:53 | 384712.7 | 1200.0003 | 5 | 44 | 3.815978 | -2.282015 | 2.913652 | 0.7606546 | 12.37367 | 3.010648
2018-03-18 02:55 | 384832.7 | 1320.0007 | 5 | 44 | 3.791312 | -2.282013 | 2.913652 | 0.8367115 | 12.37367 | 3.299924
2018-03-18 02:57 | 384952.7 | 1440.0003 | 5 | 44 | 3.769433 | -2.282008 | 2.913652 | 0.9128013 | 12.37367 | 3.587551
2018-03-18 02:59 | 385072.7 | 1560.0007 | 5 | 44 | 3.748917 | -2.281957 | 2.913652 | 0.9888354 | 12.37367 | 3.873379
2018-03-18 03:01 | 385192.7 | 1680.0011 | 5 | 44 | 3.727297 | -2.282042 | 2.913652 | 1.064934 | 12.37367 | 4.157853
2018-03-18 03:03 | 385312.7 | 1800.0015 | 5 | 44 | 3.707117 | -2.282101 | 2.913652 | 1.141001 | 12.37367 | 4.440593
2018-03-18 03:05 | 385432.7 | 1920.0011 | 5 | 44 | 3.688454 | -2.281988 | 2.913652 | 1.217055 | 12.37367 | 4.721818
2018-03-18 03:07 | 385552.7 | 2040.0007 | 5 | 44 | 3.67145 | -2.28215 | 2.913652 | 1.293111 | 12.37367 | 5.001694
2018-03-18 03:09 | 385672.7 | 2160.0003 | 5 | 44 | 3.654275 | -2.282042 | 2.913652 | 1.369202 | 12.37367 | 5.280409
2018-03-18 03:11 | 385792.7 | 2280.0015 | 5 | 44 | 3.636782 | -2.28211 | 2.913652 | 1.445274 | 12.37367 | 5.557718
2018-03-18 03:13 | 385912.7 | 2400.0003 | 5 | 44 | 3.621676 | -2.282056 | 2.913652 | 1.521342 | 12.37367 | 5.833775
2018-03-18 03:15 | 386032.7 | 2520.0007 | 5 | 44 | 3.608215 | -2.282008 | 2.913652 | 1.597411 | 12.37367 | 6.108747
2018-03-18 03:17 | 386152.7 | 2640.0011 | 5 | 44 | 3.595844 | -2.281983 | 2.913652 | 1.673461 | 12.37367 | 6.382687
2018-03-18 03:19 | 386272.7 | 2760.0015 | 5 | 44 | 3.582312 | -2.28206 | 2.913652 | 1.749543 | 12.37367 | 6.655762
2018-03-18 03:21 | 386392.7 | 2880.0003 | 5 | 44 | 3.570415 | -2.282161 | 2.913652 | 1.825608 | 12.37367 | 6.927784
2018-03-18 03:23 | 386512.7 | 3000.0015 | 5 | 44 | 3.559722 | -2.28218 | 2.913652 | 1.901668 | 12.37367 | 7.198941
2018-03-18 03:25 | 386632.7 | 3120.0011 | 5 | 44 | 3.550161 | -2.282119 | 2.913652 | 1.977725 | 12.37367 | 7.469317
2018-03-18 03:27 | 386752.7 | 3240.0016 | 5 | 44 | 3.53935 | -2.282092 | 2.913652 | 2.053813 | 12.37367 | 7.739042
2018-03-18 03:29 | 386872.7 | 3360.0003 | 5 | 44 | 3.52693 | -2.282164 | 2.913652 | 2.129872 | 12.37367 | 8.007759
2018-03-18 03:31 | 386992.7 | 3480.0007 | 5 | 44 | 3.515486 | -2.282168 | 2.913652 | 2.205916 | 12.37367 | 8.275525
2018-03-18 03:33 | 387112.7 | 3600.0004 | 5 | 44 | 3.50405 | -2.282144 | 2.913652 | 2.281999 | 12.37367 | 8.542556
2018-03-18 03:35 | 387232.7 | 3720.0008 | 5 | 44 | 3.491582 | -2.282044 | 2.913652 | 2.358072 | 12.37367 | 8.808667
2018-03-18 03:37 | 387352.7 | 3840.0004 | 5 | 44 | 3.474792 | -2.282078 | 2.913652 | 2.434133 | 12.37367 | 9.073636
2018-03-18 03:39 | 387472.7 | 3960.0015 | 5 | 44 | 3.455844 | -2.282098 | 2.913652 | 2.510194 | 12.37367 | 9.33722
2018-03-18 03:41 | 387592.7 | 4080.0003 | 5 | 44 | 3.432857 | -2.28211 | 2.913652 | 2.586284 | 12.37367 | 9.599341
2018-03-18 03:43 | 387712.7 | 4200.0008 | 5 | 44 | 3.402193 | -2.282017 | 2.913652 | 2.662344 | 12.37367 | 9.859347
2018-03-18 03:45 | 387832.7 | 4320.0003 | 5 | 44 | 3.352999 | -2.282137 | 2.913652 | 2.738417 | 12.37367 | 10.11646
2018-03-18 03:47 | 387952.7 | 4440.0008 | 5 | 44 | 3.268523 | -2.282167 | 2.913652 | 2.814465 | 12.37367 | 10.36852
2018-03-18 03:49 | 388072.7 | 4560.0003 | 5 | 44 | 3.098712 | -2.282142 | 2.913652 | 2.890553 | 12.37367 | 10.6117
2018-03-18 03:49 | 388108.8 | 4596.0843 | 5 | 44 | 2.999986 | -2.282182 | 2.913652 | 2.913399 | 12.37367 | 10.68145
2018-03-18 03:51 | 388228.9 | 120.0013 | 6 | 44 | 3.374691 | 0 | 2.913652 | 2.913399 | 12.37367 | 10.68145
2018-03-18 03:53 | 388348.9 | 240.0017 | 6 | 44 | 3.390299 | 0 | 2.913652 | 2.913399 | 12.37367 | 10.68145
2018-03-18 03:54 | 388408.9 | 300.0012 | 6 | 44 | 3.394082 | 0 | 2.913652 | 2.913399 | 12.37367 | 10.68145
2018-03-18 03:54 | 388408.9 | 0.0023 | 7 | 45 | 3.39406 | 0 | 0 | 0 | 0 | 0
2018-03-18 03:56 | 388529 | 120.0007 | 2 | 45 | 4.088951 | 4.890013 | 0.1624061 | 0 | 0.6454363 | 0
2018-03-18 03:58 | 388649 | 240.0011 | 2 | 45 | 4.120683 | 4.889948 | 0.3254368 | 0 | 1.314484 | 0
2018-03-18 04:00 | 388769 | 360.0014 | 2 | 45 | 4.153816 | 4.88998 | 0.4883683 | 0 | 1.988706 | 0
2018-03-18 04:02 | 388889 | 480.0011 | 2 | 45 | 4.180987 | 4.889971 | 0.6514172 | 0 | 2.668242 | 0
2018-03-18 04:04 | 389009 | 600.0007 | 2 | 45 | 4.20029 | 4.768501 | 0.8137617 | 0 | 3.349001 | 0
2018-03-18 04:06 | 389129 | 720.0002 | 2 | 45 | 4.20029 | 4.423113 | 0.9668445 | 0 | 3.991993 | 0
2018-03-18 04:08 | 389249 | 840.0007 | 2 | 45 | 4.200278 | 4.099598 | 1.108832 | 0 | 4.588379 | 0
2018-03-18 04:10 | 389369 | 960.001 | 2 | 45 | 4.200312 | 3.810759 | 1.240652 | 0 | 5.142061 | 0
2018-03-18 04:12 | 389489 | 1080.0007 | 2 | 45 | 4.200263 | 3.518723 | 1.362842 | 0 | 5.655293 | 0
2018-03-18 04:14 | 389602.2 | 1193.2237 | 2 | 45 | 4.200287 | 3.259979 | 1.469339 | 0 | 6.10261 | 0
2018-03-18 04:16 | 389722.2 | 120.0006 | 3 | 45 | 4.219656 | 3.259956 | 1.577611 | 0 | 6.558328 | 0
2018-03-18 04:18 | 389842.2 | 240.001 | 3 | 45 | 4.24218 | 3.259953 | 1.686281 | 0 | 7.018095 | 0
2018-03-18 04:20 | 389962.2 | 360.0014 | 3 | 45 | 4.267326 | 3.259933 | 1.794946 | 0 | 7.480406 | 0
2018-03-18 04:22 | 390082.2 | 480.001 | 3 | 45 | 4.297053 | 3.259947 | 1.903612 | 0 | 7.945692 | 0
2018-03-18 04:24 | 390202.2 | 600.0013 | 3 | 45 | 4.328412 | 3.260029 | 2.012168 | 0 | 8.413857 | 0
2018-03-18 04:26 | 390322.2 | 720.001 | 3 | 45 | 4.361503 | 3.259956 | 2.120935 | 0 | 8.88642 | 0
2018-03-18 04:28 | 390442.2 | 840.0014 | 3 | 45 | 4.396768 | 3.259989 | 2.229598 | 0 | 9.362237 | 0
2018-03-18 04:30 | 390562.2 | 960.001 | 3 | 45 | 4.400323 | 2.843613 | 2.331504 | 0 | 9.810637 | 0
2018-03-18 04:32 | 390682.2 | 1080.0014 | 3 | 45 | 4.400287 | 2.475487 | 2.41993 | 0 | 10.19974 | 0
2018-03-18 04:34 | 390802.2 | 1200.0002 | 3 | 45 | 4.400227 | 2.169666 | 2.49721 | 0 | 10.53979 | 0
2018-03-18 04:36 | 390922.2 | 1320.0014 | 3 | 45 | 4.400268 | 1.910021 | 2.565064 | 0 | 10.83837 | 0
2018-03-18 04:38 | 391042.2 | 1440.001 | 3 | 45 | 4.400263 | 1.682524 | 2.624865 | 0 | 11.10151 | 0
2018-03-18 04:40 | 391162.2 | 1560.0006 | 3 | 45 | 4.400286 | 1.472958 | 2.67739 | 0 | 11.33263 | 0
2018-03-18 04:42 | 391282.2 | 1680.0002 | 3 | 45 | 4.400248 | 1.301213 | 2.723516 | 0 | 11.53559 | 0
2018-03-18 04:44 | 391402.2 | 1800.0006 | 3 | 45 | 4.400214 | 1.155313 | 2.764395 | 0 | 11.71547 | 0
2018-03-18 04:46 | 391522.2 | 1920.0002 | 3 | 45 | 4.400239 | 1.032474 | 2.800822 | 0 | 11.87576 | 0
2018-03-18 04:48 | 391642.2 | 2040.0007 | 3 | 45 | 4.400259 | 0.9203129 | 2.833351 | 0 | 12.01889 | 0
2018-03-18 04:50 | 391762.2 | 2160.0002 | 3 | 45 | 4.400217 | 0.8189459 | 2.862268 | 0 | 12.14614 | 0
2018-03-18 04:52 | 391882.2 | 2280.0006 | 3 | 45 | 4.400198 | 0.7357054 | 2.888144 | 0 | 12.26 | 0
2018-03-18 04:54 | 392002.2 | 2400.0002 | 3 | 45 | 4.400251 | 0.6660347 | 2.911462 | 0 | 12.3626 | 0
2018-03-18 04:55 | 392026.9 | 2424.6972 | 3 | 45 | 4.400194 | 0.6519928 | 2.915982 | 0 | 12.38249 | 0
2018-03-18 04:57 | 392147 | 120.0012 | 4 | 45 | 4.331872 | 0 | 2.915982 | 0 | 12.38249 | 0
2018-03-18 04:59 | 392267 | 240.0008 | 4 | 45 | 4.32619 | 0 | 2.915982 | 0 | 12.38249 | 0
2018-03-18 05:00 | 392327 | 300.002 | 4 | 45 | 4.324582 | 0 | 2.915982 | 0 | 12.38249 | 0
2018-03-18 05:02 | 392447 | 120.0006 | 5 | 45 | 4.07888 | -2.281995 | 2.915982 | 0.07604624 | 12.38249 | 0.3127161
2018-03-18 05:04 | 392567 | 240.001 | 5 | 45 | 4.045039 | -2.281826 | 2.915982 | 0.1521284 | 12.38249 | 0.6216994
2018-03-18 05:06 | 392687 | 360.0014 | 5 | 45 | 4.01445 | -2.282116 | 2.915982 | 0.228185 | 12.38249 | 0.9281855
2018-03-18 05:08 | 392807 | 480.0002 | 5 | 45 | 3.983106 | -2.282006 | 2.915982 | 0.3042599 | 12.38249 | 1.232389
2018-03-18 05:10 | 392927 | 600.0014 | 5 | 45 | 3.953787 | -2.281981 | 2.915982 | 0.3803033 | 12.38249 | 1.534153
2018-03-18 05:12 | 393047 | 720.0002 | 5 | 45 | 3.925742 | -2.28202 | 2.915982 | 0.456386 | 12.38249 | 1.833893
2018-03-18 05:14 | 393167 | 840.0014 | 5 | 45 | 3.899063 | -2.281972 | 2.915982 | 0.5324628 | 12.38249 | 2.131538
2018-03-18 05:16 | 393287 | 960.001 | 5 | 45 | 3.871745 | -2.281968 | 2.915982 | 0.6085244 | 12.38249 | 2.427079
2018-03-18 05:18 | 393407 | 1080.0014 | 5 | 45 | 3.844197 | -2.282066 | 2.915982 | 0.6845855 | 12.38249 | 2.72051
2018-03-18 05:20 | 393527 | 1200.001 | 5 | 45 | 3.81785 | -2.282071 | 2.915982 | 0.7606287 | 12.38249 | 3.011825
2018-03-18 05:22 | 393647 | 1320.0006 | 5 | 45 | 3.793972 | -2.28199 | 2.915982 | 0.8367085 | 12.38249 | 3.301353
2018-03-18 05:24 | 393767 | 1440.0002 | 5 | 45 | 3.771614 | -2.282008 | 2.915982 | 0.9127904 | 12.38249 | 3.589152
2018-03-18 05:26 | 393887 | 1560.0014 | 5 | 45 | 3.748892 | -2.281988 | 2.915982 | 0.9888168 | 12.38249 | 3.875025
2018-03-18 05:28 | 394007 | 1680.001 | 5 | 45 | 3.728241 | -2.282081 | 2.915982 | 1.06489 | 12.38249 | 4.15942
2018-03-18 05:30 | 394127 | 1800.0006 | 5 | 45 | 3.70892 | -2.282064 | 2.915982 | 1.140983 | 12.38249 | 4.44237
2018-03-18 05:32 | 394247 | 1920.0002 | 5 | 45 | 3.690946 | -2.281988 | 2.915982 | 1.217041 | 12.38249 | 4.723783
2018-03-18 05:34 | 394367 | 2040.0006 | 5 | 45 | 3.672208 | -2.282022 | 2.915982 | 1.293022 | 12.38249 | 5.003522
2018-03-18 05:36 | 394487 | 2160.0002 | 5 | 45 | 3.654026 | -2.281972 | 2.915982 | 1.369197 | 12.38249 | 5.282539
2018-03-18 05:38 | 394607 | 2280.0014 | 5 | 45 | 3.638031 | -2.282008 | 2.915982 | 1.445226 | 12.38249 | 5.559736
2018-03-18 05:40 | 394727 | 2400.0002 | 5 | 45 | 3.623682 | -2.281998 | 2.915982 | 1.521325 | 12.38249 | 5.836027
2018-03-18 05:42 | 394847 | 2520.0005 | 5 | 45 | 3.609757 | -2.282006 | 2.915982 | 1.597383 | 12.38249 | 6.111109
2018-03-18 05:44 | 394967 | 2640.001 | 5 | 45 | 3.595174 | -2.282087 | 2.915982 | 1.67345 | 12.38249 | 6.385133
2018-03-18 05:46 | 395087 | 2760.0014 | 5 | 45 | 3.582596 | -2.281993 | 2.915982 | 1.749524 | 12.38249 | 6.65814
2018-03-18 05:48 | 395207 | 2880.0003 | 5 | 45 | 3.571332 | -2.282053 | 2.915982 | 1.825575 | 12.38249 | 6.930167
2018-03-18 05:50 | 395327 | 3000.0006 | 5 | 45 | 3.561291 | -2.282152 | 2.915982 | 1.901658 | 12.38249 | 7.201504
2018-03-18 05:52 | 395447 | 3120.0002 | 5 | 45 | 3.549906 | -2.28206 | 2.915982 | 1.977731 | 12.38249 | 7.472
2018-03-18 05:54 | 395567 | 3240.0006 | 5 | 45 | 3.538064 | -2.282083 | 2.915982 | 2.053782 | 12.38249 | 7.741511
2018-03-18 05:56 | 395687 | 3360.0002 | 5 | 45 | 3.527389 | -2.282104 | 2.915982 | 2.129856 | 12.38249 | 8.010257
2018-03-18 05:58 | 395807 | 3480.0015 | 5 | 45 | 3.516832 | -2.282026 | 2.915982 | 2.205923 | 12.38249 | 8.278169
2018-03-18 06:00 | 395927 | 3600.001 | 5 | 45 | 3.505003 | -2.282137 | 2.915982 | 2.281986 | 12.38249 | 8.54523
2018-03-18 06:02 | 396047 | 3720.0015 | 5 | 45 | 3.489731 | -2.282182 | 2.915982 | 2.358065 | 12.38249 | 8.811321
2018-03-18 06:04 | 396167 | 3840.0011 | 5 | 45 | 3.474114 | -2.282074 | 2.915982 | 2.434138 | 12.38249 | 9.076205
2018-03-18 06:06 | 396287 | 3960.0015 | 5 | 45 | 3.456621 | -2.28202 | 2.915982 | 2.510184 | 12.38249 | 9.339747
2018-03-18 06:08 | 396407 | 4080.0011 | 5 | 45 | 3.434853 | -2.282099 | 2.915982 | 2.586224 | 12.38249 | 9.601813
2018-03-18 06:10 | 396527 | 4200.0006 | 5 | 45 | 3.401517 | -2.281955 | 2.915982 | 2.662301 | 12.38249 | 9.861963
2018-03-18 06:12 | 396647 | 4320.0003 | 5 | 45 | 3.351039 | -2.282006 | 2.915982 | 2.738399 | 12.38249 | 10.119
2018-03-18 06:14 | 396767 | 4440.0006 | 5 | 45 | 3.271282 | -2.282073 | 2.915982 | 2.814459 | 12.38249 | 10.37113
2018-03-18 06:16 | 396887 | 4560.0003 | 5 | 45 | 3.107917 | -2.282006 | 2.915982 | 2.890535 | 12.38249 | 10.61467
2018-03-18 06:16 | 396927.3 | 4600.2204 | 5 | 45 | 2.999994 | -2.282015 | 2.915982 | 2.916026 | 12.38249 | 10.69263
2018-03-18 06:18 | 397047.3 | 120.0014 | 6 | 45 | 3.373287 | 0 | 2.915982 | 2.916026 | 12.38249 | 10.69263
2018-03-18 06:20 | 397167.3 | 240.0009 | 6 | 45 | 3.388923 | 0 | 2.915982 | 2.916026 | 12.38249 | 10.69263
2018-03-18 06:21 | 397227.3 | 300.0029 | 6 | 45 | 3.392517 | 0 | 2.915982 | 2.916026 | 12.38249 | 10.69263
2018-03-18 06:21 | 397227.3 | 0.0024 | 7 | 46 | 3.392585 | 0 | 0 | 0 | 0 | 0
2018-03-18 06:23 | 397347.4 | 120.0014 | 2 | 46 | 4.089488 | 4.890022 | 0.1623411 | 2e-11 | 0.6452274 | 6.8e-11
2018-03-18 06:25 | 397467.4 | 240.0011 | 2 | 46 | 4.119953 | 4.88999 | 0.3254201 | 2e-11 | 1.314446 | 6.8e-11
2018-03-18 06:27 | 397587.4 | 360.0014 | 2 | 46 | 4.155029 | 4.890024 | 0.4884129 | 2e-11 | 1.988899 | 6.8e-11
2018-03-18 06:29 | 397707.4 | 480.0002 | 2 | 46 | 4.184823 | 4.889992 | 0.6514301 | 2e-11 | 2.668788 | 6.8e-11
2018-03-18 06:31 | 397827.4 | 600.0014 | 2 | 46 | 4.200274 | 4.754391 | 0.8134642 | 2e-11 | 3.348576 | 6.8e-11
2018-03-18 06:33 | 397947.4 | 720.001 | 2 | 46 | 4.200293 | 4.423248 | 0.9664131 | 2e-11 | 3.991004 | 6.8e-11
2018-03-18 06:35 | 398067.4 | 840.0015 | 2 | 46 | 4.200268 | 4.10277 | 1.108534 | 2e-11 | 4.58795 | 6.8e-11
2018-03-18 06:37 | 398187.4 | 960.0002 | 2 | 46 | 4.200282 | 3.778584 | 1.239866 | 2e-11 | 5.139581 | 6.8e-11
2018-03-18 06:39 | 398307.4 | 1080.0015 | 2 | 46 | 4.200276 | 3.493935 | 1.360898 | 2e-11 | 5.647949 | 6.8e-11
2018-03-18 06:41 | 398418.4 | 1190.9908 | 2 | 46 | 4.200244 | 3.259993 | 1.464983 | 2e-11 | 6.085135 | 6.8e-11
2018-03-18 06:43 | 398538.4 | 120.0014 | 3 | 46 | 4.218732 | 3.260021 | 1.573282 | 2e-11 | 6.540921 | 6.8e-11
2018-03-18 06:45 | 398658.4 | 240.0002 | 3 | 46 | 4.242091 | 3.259966 | 1.681959 | 2e-11 | 7.000631 | 6.8e-11
2018-03-18 06:47 | 398778.4 | 360.0006 | 3 | 46 | 4.269564 | 3.259966 | 1.790638 | 2e-11 | 7.463127 | 6.8e-11
2018-03-18 06:49 | 398898.4 | 480.001 | 3 | 46 | 4.297895 | 3.259975 | 1.899291 | 2e-11 | 7.928556 | 6.8e-11
2018-03-18 06:51 | 399018.4 | 600.0014 | 3 | 46 | 4.327892 | 3.260015 | 2.007957 | 2e-11 | 8.39721 | 6.8e-11
2018-03-18 06:53 | 399138.4 | 720.0002 | 3 | 46 | 4.360379 | 3.260025 | 2.116621 | 2e-11 | 8.869218 | 6.8e-11
2018-03-18 06:55 | 399258.4 | 840.0014 | 3 | 46 | 4.397681 | 3.260012 | 2.225294 | 2e-11 | 9.345047 | 6.8e-11
2018-03-18 06:57 | 399378.4 | 960.001 | 3 | 46 | 4.400312 | 2.834082 | 2.326638 | 2e-11 | 9.790981 | 6.8e-11
2018-03-18 06:59 | 399498.4 | 1080.0014 | 3 | 46 | 4.400281 | 2.485935 | 2.41518 | 2e-11 | 10.18059 | 6.8e-11
2018-03-18 07:01 | 399618.4 | 1200.001 | 3 | 46 | 4.400271 | 2.188278 | 2.49294 | 2e-11 | 10.52276 | 6.8e-11
2018-03-18 07:03 | 399738.4 | 1320.0006 | 3 | 46 | 4.400301 | 1.920685 | 2.561344 | 2e-11 | 10.82376 | 6.8e-11
2018-03-18 07:05 | 399858.4 | 1440.0002 | 3 | 46 | 4.400243 | 1.677613 | 2.621188 | 2e-11 | 11.08708 | 6.8e-11
2018-03-18 07:07 | 399978.4 | 1560.0014 | 3 | 46 | 4.400259 | 1.479531 | 2.67371 | 2e-11 | 11.3182 | 6.8e-11
2018-03-18 07:09 | 400098.4 | 1680.0002 | 3 | 46 | 4.400236 | 1.311667 | 2.720144 | 2e-11 | 11.52252 | 6.8e-11
2018-03-18 07:11 | 400218.4 | 1800.0006 | 3 | 46 | 4.400247 | 1.168245 | 2.761439 | 2e-11 | 11.70422 | 6.8e-11
2018-03-18 07:13 | 400338.4 | 1920.0002 | 3 | 46 | 4.400251 | 1.036158 | 2.798166 | 2e-11 | 11.86583 | 6.8e-11
2018-03-18 07:15 | 400458.4 | 2040.0014 | 3 | 46 | 4.400243 | 0.9220057 | 2.830712 | 2e-11 | 12.00904 | 6.8e-11
2018-03-18 07:17 | 400578.4 | 2160.001 | 3 | 46 | 4.400195 | 0.8264275 | 2.859798 | 2e-11 | 12.13703 | 6.8e-11
2018-03-18 07:19 | 400698.4 | 2280.0006 | 3 | 46 | 4.400212 | 0.7453051 | 2.88596 | 2e-11 | 12.25214 | 6.8e-11
2018-03-18 07:21 | 400818.4 | 2400.001 | 3 | 46 | 4.40023 | 0.6724834 | 2.909581 | 2e-11 | 12.35608 | 6.8e-11
2018-03-18 07:22 | 400852.8 | 2434.4057 | 3 | 46 | 4.400203 | 0.6519938 | 2.915896 | 2e-11 | 12.38387 | 6.8e-11
2018-03-18 07:24 | 400972.8 | 120.0013 | 4 | 46 | 4.331879 | 0 | 2.915896 | 2e-11 | 12.38387 | 6.8e-11
2018-03-18 07:26 | 401092.8 | 240.001 | 4 | 46 | 4.326164 | 0 | 2.915896 | 2e-11 | 12.38387 | 6.8e-11
2018-03-18 07:27 | 401152.8 | 300.003 | 4 | 46 | 4.324541 | 0 | 2.915896 | 2e-11 | 12.38387 | 6.8e-11
2018-03-18 07:29 | 401272.9 | 120.0006 | 5 | 46 | 4.079778 | -2.281937 | 2.915896 | 0.07605774 | 12.38387 | 0.3128022
2018-03-18 07:31 | 401392.9 | 240.001 | 5 | 46 | 4.04485 | -2.282148 | 2.915896 | 0.1521298 | 12.38387 | 0.6217925
2018-03-18 07:33 | 401512.9 | 360.0006 | 5 | 46 | 4.012655 | -2.28197 | 2.915896 | 0.2281951 | 12.38387 | 0.9282188
2018-03-18 07:35 | 401632.9 | 480.001 | 5 | 46 | 3.983027 | -2.282006 | 2.915896 | 0.3042507 | 12.38387 | 1.232266
2018-03-18 07:37 | 401752.9 | 600.0013 | 5 | 46 | 3.954755 | -2.282071 | 2.915896 | 0.3803158 | 12.38387 | 1.534148
2018-03-18 07:39 | 401872.9 | 720.0002 | 5 | 46 | 3.927022 | -2.282098 | 2.915896 | 0.4563962 | 12.38387 | 1.833976
2018-03-18 07:41 | 401992.9 | 840.0014 | 5 | 46 | 3.898186 | -2.282132 | 2.915896 | 0.532461 | 12.38387 | 2.131595
2018-03-18 07:43 | 402112.9 | 960.0002 | 5 | 46 | 3.870908 | -2.28193 | 2.915896 | 0.6085224 | 12.38387 | 2.427043
2018-03-18 07:45 | 402232.9 | 1080.0014 | 5 | 46 | 3.844605 | -2.282117 | 2.915896 | 0.6846061 | 12.38387 | 2.720554
2018-03-18 07:47 | 402352.9 | 1200.001 | 5 | 46 | 3.819189 | -2.282096 | 2.915896 | 0.7606727 | 12.38387 | 3.012028
2018-03-18 07:49 | 402472.9 | 1320.0014 | 5 | 46 | 3.794152 | -2.282087 | 2.915896 | 0.8367352 | 12.38387 | 3.301572
2018-03-18 07:51 | 402592.9 | 1440.0002 | 5 | 46 | 3.770182 | -2.281961 | 2.915896 | 0.912807 | 12.38387 | 3.58927
2018-03-18 07:53 | 402712.9 | 1560.0006 | 5 | 46 | 3.748997 | -2.282157 | 2.915896 | 0.9888514 | 12.38387 | 3.875157
2018-03-18 07:55 | 402832.9 | 1680.0002 | 5 | 46 | 3.72928 | -2.281967 | 2.915896 | 1.06492 | 12.38387 | 4.159576
2018-03-18 07:57 | 402952.9 | 1800.0006 | 5 | 46 | 3.710313 | -2.282114 | 2.915896 | 1.140997 | 12.38387 | 4.44257
2018-03-18 07:59 | 403072.9 | 1920.0002 | 5 | 46 | 3.690205 | -2.282038 | 2.915896 | 1.217077 | 12.38387 | 4.724097
2018-03-18 08:01 | 403192.9 | 2040.0014 | 5 | 46 | 3.671575 | -2.282018 | 2.915896 | 1.293145 | 12.38387 | 5.004076
2018-03-18 08:03 | 403312.9 | 2160.001 | 5 | 46 | 3.654663 | -2.282067 | 2.915896 | 1.369209 | 12.38387 | 5.2827
2018-03-18 08:05 | 403432.9 | 2280.0014 | 5 | 46 | 3.639504 | -2.28206 | 2.915896 | 1.44528 | 12.38387 | 5.560128
2018-03-18 08:07 | 403552.9 | 2400.0002 | 5 | 46 | 3.624176 | -2.282006 | 2.915896 | 1.521334 | 12.38387 | 5.836349
2018-03-18 08:09 | 403672.9 | 2520.0014 | 5 | 46 | 3.608608 | -2.282042 | 2.915896 | 1.5974 | 12.38387 | 6.111421
2018-03-18 08:11 | 403792.9 | 2640.001 | 5 | 46 | 3.595376 | -2.282173 | 2.915896 | 1.673478 | 12.38387 | 6.385447
2018-03-18 08:13 | 403912.9 | 2760.0006 | 5 | 46 | 3.58371 | -2.282098 | 2.915896 | 1.749543 | 12.38387 | 6.658473
2018-03-18 08:15 | 404032.9 | 2880.0003 | 5 | 46 | 3.572834 | -2.282083 | 2.915896 | 1.825561 | 12.38387 | 6.930494
2018-03-18 08:17 | 404152.9 | 3000.0014 | 5 | 46 | 3.560602 | -2.282083 | 2.915896 | 1.90167 | 12.38387 | 7.201965
2018-03-18 08:19 | 404272.9 | 3120.0003 | 5 | 46 | 3.549279 | -2.282006 | 2.915896 | 1.977737 | 12.38387 | 7.472367
2018-03-18 08:21 | 404392.9 | 3240.0006 | 5 | 46 | 3.538744 | -2.282069 | 2.915896 | 2.053799 | 12.38387 | 7.74193
2018-03-18 08:23 | 404512.9 | 3360.0003 | 5 | 46 | 3.52899 | -2.281806 | 2.915896 | 2.129878 | 12.38387 | 8.010783
2018-03-18 08:25 | 404632.9 | 3480.0015 | 5 | 46 | 3.517377 | -2.282141 | 2.915896 | 2.20593 | 12.38387 | 8.278749
2018-03-18 08:27 | 404752.9 | 3600.001 | 5 | 46 | 3.503538 | -2.281995 | 2.915896 | 2.28201 | 12.38387 | 8.545825
2018-03-18 08:29 | 404872.9 | 3720.0015 | 5 | 46 | 3.490081 | -2.282073 | 2.915896 | 2.358031 | 12.38387 | 8.811658
2018-03-18 08:31 | 404992.9 | 3840.0003 | 5 | 46 | 3.475777 | -2.282015 | 2.915896 | 2.434148 | 12.38387 | 9.076772
2018-03-18 08:33 | 405112.9 | 3960.0006 | 5 | 46 | 3.458669 | -2.282094 | 2.915896 | 2.510216 | 12.38387 | 9.340559
2018-03-18 08:35 | 405232.9 | 4080.0011 | 5 | 46 | 3.433643 | -2.282038 | 2.915896 | 2.586282 | 12.38387 | 9.602761
2018-03-18 08:37 | 405352.9 | 4200.0006 | 5 | 46 | 3.400304 | -2.282046 | 2.915896 | 2.66232 | 12.38387 | 9.862633
2018-03-18 08:39 | 405472.9 | 4320.0003 | 5 | 46 | 3.352333 | -2.282 | 2.915896 | 2.738417 | 12.38387 | 10.11969
2018-03-18 08:41 | 405592.9 | 4440.0014 | 5 | 46 | 3.274391 | -2.282087 | 2.915896 | 2.814478 | 12.38387 | 10.37199
2018-03-18 08:43 | 405712.9 | 4560.001 | 5 | 46 | 3.108249 | -2.282101 | 2.915896 | 2.890542 | 12.38387 | 10.61568
2018-03-18 08:43 | 405752.2 | 4599.3012 | 5 | 46 | 2.999998 | -2.281988 | 2.915896 | 2.915455 | 12.38387 | 10.69187
2018-03-18 08:45 | 405872.3 | 120.0005 | 6 | 46 | 3.37317 | 0 | 2.915896 | 2.915455 | 12.38387 | 10.69187
2018-03-18 08:47 | 405992.3 | 240.0002 | 6 | 46 | 3.388702 | 0 | 2.915896 | 2.915455 | 12.38387 | 10.69187
2018-03-18 08:48 | 406052.3 | 300.0029 | 6 | 46 | 3.392313 | 0 | 2.915896 | 2.915455 | 12.38387 | 10.69187
2018-03-18 08:48 | 406052.3 | 0.0025 | 7 | 47 | 3.392334 | 0 | 0 | 0 | 0 | 0
2018-03-18 08:50 | 406172.4 | 120.0014 | 2 | 47 | 4.087229 | 4.890055 | 0.1624383 | 0 | 0.6452631 | 0
2018-03-18 08:52 | 406292.4 | 240.0018 | 2 | 47 | 4.12069 | 4.889957 | 0.3254322 | 0 | 1.313961 | 0
2018-03-18 08:54 | 406412.4 | 360.0014 | 2 | 47 | 4.156859 | 4.889997 | 0.4884681 | 0 | 1.988895 | 0
2018-03-18 08:56 | 406532.4 | 480.0002 | 2 | 47 | 4.183845 | 4.890049 | 0.6514788 | 0 | 2.668789 | 0
2018-03-18 08:58 | 406652.4 | 600.0005 | 2 | 47 | 4.200264 | 4.782501 | 0.8139472 | 0 | 3.350276 | 0
2018-03-18 09:00 | 406772.4 | 720.0002 | 2 | 47 | 4.20028 | 4.436323 | 0.9676183 | 0 | 3.995738 | 0
2018-03-18 09:02 | 406892.4 | 840.0005 | 2 | 47 | 4.200268 | 4.072731 | 1.109394 | 0 | 4.591235 | 0
2018-03-18 09:04 | 407012.4 | 960.001 | 2 | 47 | 4.200261 | 3.770481 | 1.23998 | 0 | 5.139732 | 0
2018-03-18 09:06 | 407132.4 | 1080.0005 | 2 | 47 | 4.200286 | 3.502895 | 1.361132 | 0 | 5.648604 | 0
2018-03-18 09:08 | 407250.5 | 1198.1046 | 2 | 47 | 4.200268 | 3.259983 | 1.472056 | 0 | 6.114515 | 0
2018-03-18 09:10 | 407370.5 | 120.0014 | 3 | 47 | 4.220739 | 3.259922 | 1.580375 | 0 | 6.570457 | 0
2018-03-18 09:12 | 407490.5 | 240.0002 | 3 | 47 | 4.245428 | 3.259985 | 1.68903 | 0 | 7.030403 | 0
2018-03-18 09:14 | 407610.5 | 360.0014 | 3 | 47 | 4.271256 | 3.259924 | 1.797612 | 0 | 7.492769 | 0
2018-03-18 09:16 | 407730.5 | 480.0002 | 3 | 47 | 4.298669 | 3.259974 | 1.905947 | 0 | 7.956969 | 0
2018-03-18 09:18 | 407850.5 | 600.0014 | 3 | 47 | 4.328998 | 3.259979 | 2.015044 | 0 | 8.42755 | 0
2018-03-18 09:20 | 407970.5 | 720.001 | 3 | 47 | 4.364324 | 3.259928 | 2.123696 | 0 | 8.899787 | 0
2018-03-18 09:22 | 408090.5 | 840.0006 | 3 | 47 | 4.400309 | 3.240044 | 2.232362 | 0 | 9.376045 | 0
2018-03-18 09:24 | 408210.5 | 960.001 | 3 | 47 | 4.400308 | 2.813503 | 2.332652 | 0 | 9.81735 | 0
2018-03-18 09:26 | 408330.5 | 1080.0006 | 3 | 47 | 4.400294 | 2.474756 | 2.420673 | 0 | 10.20467 | 0
2018-03-18 09:28 | 408450.5 | 1200.0002 | 3 | 47 | 4.4003 | 2.163139 | 2.497927 | 0 | 10.54461 | 0
2018-03-18 09:30 | 408570.5 | 1320.0023 | 3 | 47 | 4.400259 | 1.889096 | 2.565287 | 0 | 10.84101 | 0
2018-03-18 09:32 | 408690.5 | 1440.001 | 3 | 47 | 4.400244 | 1.663486 | 2.624397 | 0 | 11.10111 | 0
2018-03-18 09:34 | 408810.5 | 1560.0006 | 3 | 47 | 4.400262 | 1.473166 | 2.676551 | 0 | 11.3306 | 0
2018-03-18 09:36 | 408930.5 | 1680.001 | 3 | 47 | 4.40023 | 1.304882 | 2.722831 | 0 | 11.53424 | 0
2018-03-18 09:38 | 409050.5 | 1800.0014 | 3 | 47 | 4.400221 | 1.150516 | 2.763714 | 0 | 11.71414 | 0
2018-03-18 09:40 | 409170.5 | 1920.0002 | 3 | 47 | 4.400257 | 1.023644 | 2.799891 | 0 | 11.87333 | 0
2018-03-18 09:42 | 409290.5 | 2040.0014 | 3 | 47 | 4.400214 | 0.9153996 | 2.832171 | 0 | 12.01537 | 0
2018-03-18 09:44 | 409410.5 | 2160.001 | 3 | 47 | 4.400166 | 0.8230486 | 2.861137 | 0 | 12.14282 | 0
2018-03-18 09:46 | 409530.5 | 2280.0022 | 3 | 47 | 4.400211 | 0.7388363 | 2.887169 | 0 | 12.25737 | 0
2018-03-18 09:48 | 409650.5 | 2400.0002 | 3 | 47 | 4.400233 | 0.6625719 | 2.910464 | 0 | 12.35987 | 0
2018-03-18 09:49 | 409668.5 | 2418.0369 | 3 | 47 | 4.400208 | 0.6519957 | 2.913752 | 0 | 12.37434 | 0
2018-03-18 09:51 | 409788.6 | 120.0006 | 4 | 47 | 4.331357 | 0 | 2.913752 | 0 | 12.37434 | 0
2018-03-18 09:53 | 409908.6 | 240.001 | 4 | 47 | 4.325579 | 0 | 2.913752 | 0 | 12.37434 | 0
2018-03-18 09:54 | 409968.6 | 300.0014 | 4 | 47 | 4.323943 | 0 | 2.913752 | 0 | 12.37434 | 0
2018-03-18 09:56 | 410088.6405 | 120.0007 | 5 | 47 | 4.077878 | -2.282026 | 2.913752 | 0.07606667 | 12.37434 | 0.3127686
2018-03-18 09:58 | 410208.64 | 240.0002 | 5 | 47 | 4.042062 | -2.282024 | 2.913752 | 0.1521185 | 12.37434 | 0.6214699
2018-03-18 10:00 | 410328.6404 | 360.0006 | 5 | 47 | 4.011309 | -2.282049 | 2.913752 | 0.22818 | 12.37434 | 0.9277322
2018-03-18 10:02 | 410448.64 | 480.0002 | 5 | 47 | 3.982567 | -2.28217 | 2.913752 | 0.3042281 | 12.37434 | 1.23168
2018-03-18 10:04 | 410568.6404 | 600.0006 | 5 | 47 | 3.953855 | -2.282141 | 2.913752 | 0.3803358 | 12.37434 | 1.533695
2018-03-18 10:06 | 410688.64 | 720.0002 | 5 | 47 | 3.923731 | -2.282159 | 2.913752 | 0.4564009 | 12.37434 | 1.833299
2018-03-18 10:08 | 410808.6404 | 840.0006 | 5 | 47 | 3.895899 | -2.28208 | 2.913752 | 0.5324678 | 12.37434 | 2.130691
2018-03-18 10:10 | 410928.64 | 960.0002 | 5 | 47 | 3.869633 | -2.282141 | 2.913752 | 0.6085219 | 12.37434 | 2.425985
2018-03-18 10:12 | 411048.6404 | 1080.0006 | 5 | 47 | 3.843923 | -2.282011 | 2.913752 | 0.6845886 | 12.37434 | 2.719367
2018-03-18 10:14 | 411168.6408 | 1200.001 | 5 | 47 | 3.816987 | -2.282064 | 2.913752 | 0.760664 | 12.37434 | 3.010778
2018-03-18 10:16 | 411288.6412 | 1320.0014 | 5 | 47 | 3.791162 | -2.282132 | 2.913752 | 0.8366978 | 12.37434 | 3.29999
2018-03-18 10:18 | 411408.64 | 1440.0002 | 5 | 47 | 3.76876 | -2.282033 | 2.913752 | 0.912804 | 12.37434 | 3.587654
2018-03-18 10:20 | 411528.6412 | 1560.0014 | 5 | 47 | 3.748418 | -2.282166 | 2.913752 | 0.9888695 | 12.37434 | 3.873539
2018-03-18 10:22 | 411648.64 | 1680.0002 | 5 | 47 | 3.728328 | -2.282085 | 2.913752 | 1.06494 | 12.37434 | 4.157921
2018-03-18 10:24 | 411768.6404 | 1800.0006 | 5 | 47 | 3.707235 | -2.282092 | 2.913752 | 1.141002 | 12.37434 | 4.440703
2018-03-18 10:26 | 411888.64 | 1920.0002 | 5 | 47 | 3.68814 | -2.282074 | 2.913752 | 1.217078 | 12.37434 | 4.721998
2018-03-18 10:28 | 412008.6404 | 2040.0006 | 5 | 47 | 3.670474 | -2.282177 | 2.913752 | 1.293129 | 12.37434 | 5.001804
2018-03-18 10:30 | 412128.6408 | 2160.001 | 5 | 47 | 3.654262 | -2.282161 | 2.913752 | 1.36918 | 12.37434 | 5.280328
2018-03-18 10:32 | 412248.6412 | 2280.0014 | 5 | 47 | 3.637705 | -2.282099 | 2.913752 | 1.44528 | 12.37434 | 5.557793
2018-03-18 10:34 | 412368.64 | 2400.0002 | 5 | 47 | 3.62149 | -2.281758 | 2.913752 | 1.521345 | 12.37434 | 5.833858
2018-03-18 10:36 | 412488.6404 | 2520.0006 | 5 | 47 | 3.607477 | -2.282168 | 2.913752 | 1.597413 | 12.37434 | 6.108797
2018-03-18 10:38 | 412608.64 | 2640.0002 | 5 | 47 | 3.59525 | -2.281932 | 2.913752 | 1.673459 | 12.37434 | 6.382651
2018-03-18 10:40 | 412728.6405 | 2760.0007 | 5 | 47 | 3.58326 | -2.282085 | 2.913752 | 1.749545 | 12.37434 | 6.655745
2018-03-18 10:42 | 412848.6408 | 2880.001 | 5 | 47 | 3.570406 | -2.281864 | 2.913752 | 1.825596 | 12.37434 | 6.927767
2018-03-18 10:44 | 412968.6412 | 3000.0014 | 5 | 47 | 3.559164 | -2.282104 | 2.913752 | 1.901651 | 12.37434 | 7.198876
2018-03-18 10:46 | 413088.6408 | 3120.001 | 5 | 47 | 3.54881 | -2.282129 | 2.913752 | 1.977709 | 12.37434 | 7.46918
2018-03-18 10:48 | 413208.6413 | 3240.0015 | 5 | 47 | 3.539168 | -2.28204 | 2.913752 | 2.053806 | 12.37434 | 7.738878
2018-03-18 10:50 | 413328.6402 | 3360.0004 | 5 | 47 | 3.527492 | -2.282177 | 2.913752 | 2.129879 | 12.37434 | 8.00769
2018-03-18 10:52 | 413448.6405 | 3480.0007 | 5 | 47 | 3.514659 | -2.282049 | 2.913752 | 2.205924 | 12.37434 | 8.275438
2018-03-18 10:54 | 413568.6409 | 3600.0011 | 5 | 47 | 3.502663 | -2.282109 | 2.913752 | 2.281999 | 12.37434 | 8.542363
2018-03-18 10:56 | 413688.6404 | 3720.0006 | 5 | 47 | 3.490403 | -2.282116 | 2.913752 | 2.35807 | 12.37434 | 8.808347
2018-03-18 10:58 | 413808.64 | 3840.0002 | 5 | 47 | 3.475581 | -2.282013 | 2.913752 | 2.434144 | 12.37434 | 9.073337
2018-03-18 11:00 | 413928.6412 | 3960.0014 | 5 | 47 | 3.455114 | -2.282127 | 2.913752 | 2.510223 | 12.37434 | 9.337014
2018-03-18 11:02 | 414048.6408 | 4080.001 | 5 | 47 | 3.431274 | -2.28217 | 2.913752 | 2.586289 | 12.37434 | 9.598958
2018-03-18 11:04 | 414168.6405 | 4200.0007 | 5 | 47 | 3.399265 | -2.282154 | 2.913752 | 2.662359 | 12.37434 | 9.858827
2018-03-18 11:06 | 414288.6408 | 4320.001 | 5 | 47 | 3.352129 | -2.281916 | 2.913752 | 2.738427 | 12.37434 | 10.11575
2018-03-18 11:08 | 414408.6412 | 4440.0014 | 5 | 47 | 3.269687 | -2.282173 | 2.913752 | 2.814463 | 12.37434 | 10.36783
2018-03-18 11:10 | 414528.6408 | 4560.001 | 5 | 47 | 3.095652 | -2.282167 | 2.913752 | 2.890541 | 12.37434 | 10.61091
2018-03-18 11:10 | 414563.4367 | 4594.7969 | 5 | 47 | 2.999978 | -2.282085 | 2.913752 | 2.912608 | 12.37434 | 10.67824
2018-03-18 11:12 | 414683.5 | 120.0016 | 6 | 47 | 3.375425 | 0 | 2.913752 | 2.912608 | 12.37434 | 10.67824
2018-03-18 11:14 | 414803.5 | 240.0011 | 6 | 47 | 3.390949 | 0 | 2.913752 | 2.912608 | 12.37434 | 10.67824
2018-03-18 11:15 | 414863.5 | 300.0031 | 6 | 47 | 3.39462 | 0 | 2.913752 | 2.912608 | 12.37434 | 10.67824
2018-03-18 11:15 | 414863.5 | 0.0025 | 7 | 48 | 3.394741 | 0 | 0 | 0 | 0 | 0
2018-03-18 11:17 | 414983.6 | 120.0006 | 2 | 48 | 4.088983 | 4.889919 | 0.1624651 | 0 | 0.6455507 | 0
2018-03-18 11:19 | 415103.6 | 240.001 | 2 | 48 | 4.12203 | 4.889948 | 0.3254508 | 0 | 1.31457 | 0
2018-03-18 11:21 | 415223.6 | 360.0006 | 2 | 48 | 4.156011 | 4.890007 | 0.4883958 | 0 | 1.989104 | 0
2018-03-18 11:23 | 415343.6 | 480.0003 | 2 | 48 | 4.182083 | 4.889954 | 0.651452 | 0 | 2.668979 | 0
2018-03-18 11:25 | 415463.6 | 600.0006 | 2 | 48 | 4.200293 | 4.781782 | 0.813966 | 0 | 3.350468 | 0
2018-03-18 11:27 | 415583.6 | 720.0011 | 2 | 48 | 4.20027 | 4.404125 | 0.9669426 | 0 | 3.993014 | 0
2018-03-18 11:29 | 415703.6 | 840.0014 | 2 | 48 | 4.200261 | 4.077131 | 1.10823 | 0 | 4.586459 | 0
2018-03-18 11:31 | 415823.6 | 960.0003 | 2 | 48 | 4.200278 | 3.785675 | 1.23918 | 0 | 5.136488 | 0
2018-03-18 11:33 | 415943.6 | 1080.0014 | 2 | 48 | 4.200296 | 3.520823 | 1.360965 | 0 | 5.648017 | 0
2018-03-18 11:35 | 416058.3 | 1194.7742 | 2 | 48 | 4.200264 | 3.259998 | 1.469059 | 0 | 6.102038 | 0
2018-03-18 11:37 | 416178.4 | 120.0006 | 3 | 48 | 4.220867 | 3.259979 | 1.577374 | 0 | 6.558015 | 0
2018-03-18 11:39 | 416298.4 | 240.001 | 3 | 48 | 4.244157 | 3.259962 | 1.686033 | 0 | 7.017899 | 0
2018-03-18 11:41 | 416418.4 | 360.0014 | 3 | 48 | 4.268927 | 3.259939 | 1.794685 | 0 | 7.480371 | 0
2018-03-18 11:43 | 416538.4 | 480.0002 | 3 | 48 | 4.297078 | 3.259962 | 1.903339 | 0 | 7.945701 | 0
2018-03-18 11:45 | 416658.4 | 600.0014 | 3 | 48 | 4.32965 | 3.26001 | 2.012026 | 0 | 8.414483 | 0
2018-03-18 11:47 | 416778.4 | 720.0002 | 3 | 48 | 4.363474 | 3.260029 | 2.120673 | 0 | 8.886711 | 0
2018-03-18 11:49 | 416898.4 | 840.0014 | 3 | 48 | 4.399328 | 3.259968 | 2.229344 | 0 | 9.362826 | 0
2018-03-18 11:51 | 417018.4 | 960.0002 | 3 | 48 | 4.400248 | 2.836151 | 2.330626 | 0 | 9.808496 | 0
2018-03-18 11:53 | 417138.4 | 1080.0014 | 3 | 48 | 4.400288 | 2.476154 | 2.4191 | 0 | 10.1978 | 0
2018-03-18 11:55 | 417258.4 | 1200.0002 | 3 | 48 | 4.400274 | 2.162411 | 2.496206 | 0 | 10.53709 | 0
2018-03-18 11:57 | 417378.4 | 1320.0014 | 3 | 48 | 4.400271 | 1.9005 | 2.563809 | 0 | 10.83456 | 0
2018-03-18 11:59 | 417498.4 | 1440.001 | 3 | 48 | 4.40025 | 1.677463 | 2.623331 | 0 | 11.09648 | 0
2018-03-18 12:01 | 417618.4 | 1560.0006 | 3 | 48 | 4.400258 | 1.479336 | 2.675873 | 0 | 11.32767 | 0
2018-03-18 12:03 | 417738.4 | 1680.0002 | 3 | 48 | 4.400239 | 1.299942 | 2.722135 | 0 | 11.53124 | 0
2018-03-18 12:05 | 417858.4 | 1800.0006 | 3 | 48 | 4.400207 | 1.152617 | 2.76293 | 0 | 11.71075 | 0
2018-03-18 12:07 | 417978.4 | 1920.001 | 3 | 48 | 4.40024 | 1.029059 | 2.799246 | 0 | 11.87055 | 0
2018-03-18 12:09 | 418098.4 | 2040.0014 | 3 | 48 | 4.400239 | 0.9221535 | 2.831728 | 0 | 12.01347 | 0
2018-03-18 12:11 | 418218.4 | 2160.0002 | 3 | 48 | 4.400213 | 0.8225126 | 2.860776 | 0 | 12.14129 | 0
2018-03-18 12:13 | 418338.4 | 2280.0015 | 3 | 48 | 4.400221 | 0.7363653 | 2.8867 | 0 | 12.25536 | 0
2018-03-18 12:15 | 418458.4 | 2400.001 | 3 | 48 | 4.400187 | 0.6634035 | 2.909991 | 0 | 12.35785 | 0
2018-03-18 12:16 | 418479.8 | 2421.4579 | 3 | 48 | 4.400233 | 0.6519861 | 2.913916 | 0 | 12.37512 | 0
2018-03-18 12:18 | 418599.9 | 120.0007 | 4 | 48 | 4.331587 | 0 | 2.913916 | 0 | 12.37512 | 0
2018-03-18 12:20 | 418719.9 | 240.0001 | 4 | 48 | 4.325858 | 0 | 2.913916 | 0 | 12.37512 | 0
2018-03-18 12:21 | 418779.9 | 300.0037 | 4 | 48 | 4.324253 | 0 | 2.913916 | 0 | 12.37512 | 0
2018-03-18 12:23 | 418899.9 | 120.0014 | 5 | 48 | 4.077981 | -2.281986 | 2.913916 | 0.076059 | 12.37512 | 0.3127161
2018-03-18 12:25 | 419019.9 | 240.001 | 5 | 48 | 4.043455 | -2.282001 | 2.913916 | 0.1521139 | 12.37512 | 0.621501
2018-03-18 12:27 | 419139.9 | 360.0006 | 5 | 48 | 4.013587 | -2.281965 | 2.913916 | 0.2281956 | 12.37512 | 0.9279849
2018-03-18 12:29 | 419259.9 | 480.0002 | 5 | 48 | 3.983738 | -2.282048 | 2.913916 | 0.3042547 | 12.37512 | 1.232125
2018-03-18 12:31 | 419379.9 | 600.0014 | 5 | 48 | 3.953175 | -2.282166 | 2.913916 | 0.3803248 | 12.37512 | 1.533999
2018-03-18 12:33 | 419499.9 | 720.001 | 5 | 48 | 3.924677 | -2.282008 | 2.913916 | 0.4563969 | 12.37512 | 1.833631
2018-03-18 12:35 | 419619.9 | 840.0006 | 5 | 48 | 3.897627 | -2.28202 | 2.913916 | 0.5324537 | 12.37512 | 2.131087
2018-03-18 12:37 | 419739.9 | 960.0002 | 5 | 48 | 3.871634 | -2.281952 | 2.913916 | 0.6085269 | 12.37512 | 2.426608
2018-03-18 12:39 | 419859.9 | 1080.0006 | 5 | 48 | 3.844261 | -2.282044 | 2.913916 | 0.6845518 | 12.37512 | 2.719923
2018-03-18 12:41 | 419979.9 | 1200.0002 | 5 | 48 | 3.816956 | -2.281992 | 2.913916 | 0.7606629 | 12.37512 | 3.011458
2018-03-18 12:43 | 420099.9 | 1320.0006 | 5 | 48 | 3.792455 | -2.282139 | 2.913916 | 0.8367217 | 12.37512 | 3.300822
2018-03-18 12:45 | 420219.9 | 1440.0002 | 5 | 48 | 3.770735 | -2.282119 | 2.913916 | 0.912778 | 12.37512 | 3.588424
2018-03-18 12:47 | 420339.9 | 1560.0014 | 5 | 48 | 3.749493 | -2.282033 | 2.913916 | 0.9888638 | 12.37512 | 3.874517
2018-03-18 12:49 | 420459.9 | 1680.0002 | 5 | 48 | 3.727588 | -2.282064 | 2.913916 | 1.064922 | 12.37512 | 4.158855
2018-03-18 12:51 | 420579.9 | 1800.0014 | 5 | 48 | 3.707879 | -2.282042 | 2.913916 | 1.140918 | 12.37512 | 4.441375
2018-03-18 12:53 | 420699.9 | 1920.0002 | 5 | 48 | 3.68948 | -2.282038 | 2.913916 | 1.217046 | 12.37512 | 4.722938
2018-03-18 12:55 | 420819.9 | 2040.0014 | 5 | 48 | 3.672095 | -2.282026 | 2.913916 | 1.293119 | 12.37512 | 5.00295
2018-03-18 12:57 | 420939.9 | 2160.001 | 5 | 48 | 3.654004 | -2.28204 | 2.913916 | 1.369201 | 12.37512 | 5.281645
2018-03-18 12:59 | 421059.9 | 2280.0015 | 5 | 48 | 3.635697 | -2.282043 | 2.913916 | 1.445247 | 12.37512 | 5.558821
2018-03-18 13:01 | 421179.9 | 2400.0002 | 5 | 48 | 3.617444 | -2.281983 | 2.913916 | 1.521333 | 12.37512 | 5.834743
2018-03-18 13:03 | 421299.9 | 2520.0015 | 5 | 48 | 3.600922 | -2.282051 | 2.913916 | 1.59734 | 12.37512 | 6.109056
2018-03-18 13:05 | 421419.9 | 2640.0002 | 5 | 48 | 3.586027 | -2.28204 | 2.913916 | 1.673466 | 12.37512 | 6.382609
2018-03-18 13:07 | 421539.9 | 2760.0006 | 5 | 48 | 3.570674 | -2.282107 | 2.913916 | 1.749516 | 12.37512 | 6.654741
2018-03-18 13:09 | 421659.9 | 2880.001 | 5 | 48 | 3.555371 | -2.282184 | 2.913916 | 1.825581 | 12.37512 | 6.925761
2018-03-18 13:11 | 421779.9 | 3000.0006 | 5 | 48 | 3.540442 | -2.282076 | 2.913916 | 1.901651 | 12.37512 | 7.195644
2018-03-18 13:13 | 421899.9 | 3120.0003 | 5 | 48 | 3.526956 | -2.282078 | 2.913916 | 1.977716 | 12.37512 | 7.464432
2018-03-18 13:15 | 422019.9 | 3240.0006 | 5 | 48 | 3.514357 | -2.282112 | 2.913916 | 2.053799 | 12.37512 | 7.732289
2018-03-18 13:17 | 422139.9 | 3360.001 | 5 | 48 | 3.502082 | -2.282227 | 2.913916 | 2.129855 | 12.37512 | 7.999114
2018-03-18 13:19 | 422259.9 | 3480.0031 | 5 | 48 | 3.489789 | -2.282046 | 2.913916 | 2.205925 | 12.37512 | 8.265053
2018-03-18 13:21 | 422379.9 | 3600.0002 | 5 | 48 | 3.477033 | -2.282042 | 2.913916 | 2.281993 | 12.37512 | 8.530031
2018-03-18 13:23 | 422499.9 | 3720.0015 | 5 | 48 | 3.463185 | -2.282069 | 2.913916 | 2.358068 | 12.37512 | 8.79403
2018-03-18 13:25 | 422619.9 | 3840.001 | 5 | 48 | 3.4477 | -2.282003 | 2.913916 | 2.434129 | 12.37512 | 9.056867
2018-03-18 13:27 | 422739.9 | 3960.0015 | 5 | 48 | 3.429088 | -2.282071 | 2.913916 | 2.510193 | 12.37512 | 9.318429
2018-03-18 13:29 | 422859.9 | 4080.001 | 5 | 48 | 3.405182 | -2.282024 | 2.913916 | 2.586264 | 12.37512 | 9.578417
2018-03-18 13:31 | 422979.9 | 4200.0006 | 5 | 48 | 3.371815 | -2.282094 | 2.913916 | 2.662325 | 12.37512 | 9.836227
2018-03-18 13:33 | 423099.9 | 4320.001 | 5 | 48 | 3.321978 | -2.282033 | 2.913916 | 2.738397 | 12.37512 | 10.09097
2018-03-18 13:35 | 423219.9 | 4440.0006 | 5 | 48 | 3.23878 | -2.282006 | 2.913916 | 2.814451 | 12.37512 | 10.34076
2018-03-18 13:37 | 423339.9 | 4560.001 | 5 | 48 | 3.064932 | -2.282028 | 2.913916 | 2.890519 | 12.37512 | 10.5815
2018-03-18 13:37 | 423364.6 | 4584.6668 | 5 | 48 | 2.999991 | -2.28206 | 2.913916 | 2.906142 | 12.37512 | 10.62891
2018-03-18 13:39 | 423484.7 | 120.0005 | 6 | 48 | 3.399497 | 0 | 2.913916 | 2.906142 | 12.37512 | 10.62891
2018-03-18 13:41 | 423604.7 | 240.0001 | 6 | 48 | 3.417036 | 0 | 2.913916 | 2.906142 | 12.37512 | 10.62891
2018-03-18 13:42 | 423664.7 | 300.0028 | 6 | 48 | 3.421033 | 0 | 2.913916 | 2.906142 | 12.37512 | 10.62891
2018-03-18 13:42 | 423664.6 | 0.0022 | 7 | 49 | 3.421219 | 0 | 0 | 0 | 0 | 0
2018-03-18 13:44 | 423784.7 | 120.0015 | 2 | 49 | 4.101815 | 4.890068 | 0.1623168 | 0 | 0.6486614 | 0
2018-03-18 13:46 | 423904.7 | 240.001 | 2 | 49 | 4.132373 | 4.890039 | 0.3254263 | 0 | 1.319974 | 0
2018-03-18 13:48 | 424024.7 | 360.0015 | 2 | 49 | 4.166116 | 4.89002 | 0.4884135 | 0 | 1.996346 | 0
2018-03-18 13:50 | 424144.7 | 480.001 | 2 | 49 | 4.193112 | 4.890036 | 0.6514157 | 0 | 2.677728 | 0
2018-03-18 13:52 | 424264.7 | 600.0007 | 2 | 49 | 4.20028 | 4.648703 | 0.8116133 | 0 | 3.350435 | 0
2018-03-18 13:54 | 424384.7 | 720.001 | 2 | 49 | 4.200278 | 4.286238 | 0.9605816 | 0 | 3.976144 | 0
2018-03-18 13:56 | 424504.7 | 840.0006 | 2 | 49 | 4.200305 | 3.930378 | 1.097425 | 0 | 4.550926 | 0
2018-03-18 13:58 | 424624.7 | 960.0003 | 2 | 49 | 4.200258 | 3.604383 | 1.222849 | 0 | 5.07774 | 0
2018-03-18 14:00 | 424744.7 | 1080.0015 | 2 | 49 | 4.200266 | 3.327358 | 1.338234 | 0 | 5.562389 | 0
2018-03-18 14:01 | 424776.7 | 1111.9948 | 2 | 49 | 4.200258 | 3.259993 | 1.367503 | 0 | 5.685327 | 0
2018-03-18 14:03 | 424896.8 | 120.0006 | 3 | 49 | 4.219926 | 3.25993 | 1.475767 | 0 | 6.141032 | 0
2018-03-18 14:05 | 425016.8 | 240.0002 | 3 | 49 | 4.242565 | 3.260035 | 1.584463 | 0 | 6.600937 | 0
2018-03-18 14:07 | 425136.8 | 360.0014 | 3 | 49 | 4.266817 | 3.259892 | 1.693034 | 0 | 7.062854 | 0
2018-03-18 14:09 | 425256.8 | 480.0002 | 3 | 49 | 4.292922 | 3.259993 | 1.801653 | 0 | 7.527709 | 0
2018-03-18 14:11 | 425376.8 | 600.0006 | 3 | 49 | 4.320855 | 3.259964 | 1.910435 | 0 | 7.996202 | 0
2018-03-18 14:13 | 425496.8 | 720.001 | 3 | 49 | 4.351161 | 3.259954 | 2.019114 | 0 | 8.467407 | 0
2018-03-18 14:15 | 425616.8 | 840.0006 | 3 | 49 | 4.384455 | 3.259941 | 2.12778 | 0 | 8.942015 | 0
2018-03-18 14:17 | 425736.8 | 960.001 | 3 | 49 | 4.400265 | 3.012537 | 2.233989 | 0 | 9.408972 | 0
2018-03-18 14:19 | 425856.8 | 1080.0006 | 3 | 49 | 4.400309 | 2.665014 | 2.328487 | 0 | 9.824792 | 0
2018-03-18 14:21 | 425976.8 | 1200.001 | 3 | 49 | 4.400293 | 2.35618 | 2.412076 | 0 | 10.19261 | 0
2018-03-18 14:23 | 426096.8 | 1320.0014 | 3 | 49 | 4.400293 | 2.0839 | 2.48596 | 0 | 10.51772 | 0
2018-03-18 14:25 | 426216.8 | 1440.0002 | 3 | 49 | 4.400248 | 1.843539 | 2.551314 | 0 | 10.80529 | 0
2018-03-18 14:27 | 426336.8 | 1560.0006 | 3 | 49 | 4.400233 | 1.63344 | 2.609193 | 0 | 11.05997 | 0
2018-03-18 14:29 | 426456.8 | 1680.001 | 3 | 49 | 4.400255 | 1.451283 | 2.660536 | 0 | 11.28589 | 0
2018-03-18 14:31 | 426576.8 | 1800.0014 | 3 | 49 | 4.400271 | 1.288819 | 2.706161 | 0 | 11.48666 | 0
2018-03-18 14:33 | 426696.8 | 1920.001 | 3 | 49 | 4.400198 | 1.136891 | 2.746526 | 0 | 11.66427 | 0
2018-03-18 14:35 | 426816.8 | 2040.0006 | 3 | 49 | 4.400223 | 1.004934 | 2.782184 | 0 | 11.82118 | 0
2018-03-18 14:37 | 426936.8 | 2160.0002 | 3 | 49 | 4.40024 | 0.891428 | 2.813734 | 0 | 11.96 | 0
2018-03-18 14:39 | 427056.8 | 2280.0014 | 3 | 49 | 4.400246 | 0.7988548 | 2.841838 | 0 | 12.08367 | 0
2018-03-18 14:41 | 427176.8 | 2400.0002 | 3 | 49 | 4.400221 | 0.7194004 | 2.867095 | 0 | 12.19481 | 0
2018-03-18 14:42 | 427294.8 | 2517.9955 | 3 | 49 | 4.400208 | 0.6519976 | 2.889538 | 0 | 12.29356 | 0
2018-03-18 14:44 | 427414.8 | 120.0014 | 4 | 49 | 4.327663 | 0 | 2.889538 | 0 | 12.29356 | 0
2018-03-18 14:46 | 427534.8 | 240.001 | 4 | 49 | 4.321498 | 0 | 2.889538 | 0 | 12.29356 | 0
2018-03-18 14:47 | 427594.8 | 300.003 | 4 | 49 | 4.319766 | 0 | 2.889538 | 0 | 12.29356 | 0
2018-03-18 14:49 | 427714.9 | 120.0005 | 5 | 49 | 4.060934 | -2.282098 | 2.889538 | 0.076023 | 12.29356 | 0.3114133
2018-03-18 14:51 | 427834.9 | 240.0009 | 5 | 49 | 4.025915 | -2.281983 | 2.889538 | 0.1521065 | 12.29356 | 0.618991
2018-03-18 14:53 | 427954.9 | 360.0013 | 5 | 49 | 3.995451 | -2.282056 | 2.889538 | 0.228171 | 12.29356 | 0.9240486
2018-03-18 14:55 | 428074.9 | 480.0001 | 5 | 49 | 3.966428 | -2.282054 | 2.889538 | 0.3042626 | 12.29356 | 1.22696
2018-03-18 14:57 | 428194.9 | 600.0005 | 5 | 49 | 3.938105 | -2.28202 | 2.889538 | 0.3803276 | 12.29356 | 1.527587
2018-03-18 14:59 | 428314.9 | 720.0001 | 5 | 49 | 3.910553 | -2.282114 | 2.889538 | 0.4563689 | 12.29356 | 1.825993
2018-03-18 15:01 | 428434.9 | 840.0005 | 5 | 49 | 3.883922 | -2.281967 | 2.889538 | 0.5324619 | 12.29356 | 2.12254
2018-03-18 15:03 | 428554.9 | 960.0001 | 5 | 49 | 3.857907 | -2.28213 | 2.889538 | 0.608524 | 12.29356 | 2.416969
2018-03-18 15:05 | 428674.9 | 1080.0013 | 5 | 49 | 3.83167 | -2.282136 | 2.889538 | 0.6845933 | 12.29356 | 2.709441
2018-03-18 15:07 | 428794.9 | 1200.0001 | 5 | 49 | 3.80569 | -2.282044 | 2.889538 | 0.7606455 | 12.29356 | 2.999861
2018-03-18 15:09 | 428914.9 | 1320.0005 | 5 | 49 | 3.779616 | -2.282042 | 2.889538 | 0.8366996 | 12.29356 | 3.288305
2018-03-18 15:11 | 429034.9 | 1440.0001 | 5 | 49 | 3.754723 | -2.282003 | 2.889538 | 0.9127831 | 12.29356 | 3.574919
2018-03-18 15:13 | 429154.9 | 1560.0005 | 5 | 49 | 3.730834 | -2.281939 | 2.889538 | 0.9888403 | 12.29356 | 3.859575
2018-03-18 15:15 | 429274.9 | 1680.0009 | 5 | 49 | 3.708932 | -2.282166 | 2.889538 | 1.064926 | 12.29356 | 4.142592
2018-03-18 15:17 | 429394.9 | 1800.0005 | 5 | 49 | 3.688694 | -2.282049 | 2.889538 | 1.140971 | 12.29356 | 4.423858
2018-03-18 15:19 | 429514.9 | 1920.0009 | 5 | 49 | 3.669848 | -2.282105 | 2.889538 | 1.21704 | 12.29356 | 4.703729
2018-03-18 15:21 | 429634.9 | 2040.0013 | 5 | 49 | 3.65218 | -2.282015 | 2.889538 | 1.293099 | 12.29356 | 4.982177
2018-03-18 15:23 | 429754.9 | 2160.0009 | 5 | 49 | 3.635727 | -2.282004 | 2.889538 | 1.369186 | 12.29356 | 5.259427
2018-03-18 15:25 | 429874.9 | 2280.0013 | 5 | 49 | 3.620468 | -2.282022 | 2.889538 | 1.445253 | 12.29356 | 5.535396
2018-03-18 15:27 | 429994.9 | 2400.0002 | 5 | 49 | 3.606268 | -2.282099 | 2.889538 | 1.521324 | 12.29356 | 5.810264
2018-03-18 15:29 | 430114.9 | 2520.0005 | 5 | 49 | 3.593116 | -2.282099 | 2.889538 | 1.597322 | 12.29356 | 6.083828
2018-03-18 15:31 | 430234.9 | 2640.0002 | 5 | 49 | 3.580942 | -2.282074 | 2.889538 | 1.673458 | 12.29356 | 6.356925
2018-03-18 15:33 | 430354.9 | 2760.0005 | 5 | 49 | 3.569499 | -2.282096 | 2.889538 | 1.749525 | 12.29356 | 6.628873
2018-03-18 15:35 | 430474.9 | 2880.0002 | 5 | 49 | 3.558654 | -2.282129 | 2.889538 | 1.825566 | 12.29356 | 6.899888
2018-03-18 15:37 | 430594.9 | 3000.0013 | 5 | 49 | 3.548269 | -2.282147 | 2.889538 | 1.901654 | 12.29356 | 7.170261
2018-03-18 15:39 | 430714.9 | 3120.001 | 5 | 49 | 3.537976 | -2.282083 | 2.889538 | 1.977723 | 12.29356 | 7.439787
2018-03-18 15:41 | 430834.9 | 3240.0006 | 5 | 49 | 3.527441 | -2.282076 | 2.889538 | 2.053771 | 12.29356 | 7.708444
2018-03-18 15:43 | 430954.9 | 3360.0002 | 5 | 49 | 3.516571 | -2.281985 | 2.889538 | 2.129832 | 12.29356 | 7.976334
2018-03-18 15:45 | 431074.9 | 3480.0013 | 5 | 49 | 3.504557 | -2.282056 | 2.889538 | 2.205893 | 12.29356 | 8.243371
2018-03-18 15:47 | 431194.9 | 3600.0009 | 5 | 49 | 3.489012 | -2.282042 | 2.889538 | 2.281989 | 12.29356 | 8.509479
2018-03-18 15:49 | 431314.9 | 3720.0014 | 5 | 49 | 3.470926 | -2.282036 | 2.889538 | 2.358062 | 12.29356 | 8.774223
2018-03-18 15:51 | 431434.9 | 3840.0001 | 5 | 49 | 3.450278 | -2.282083 | 2.889538 | 2.434128 | 12.29356 | 9.037469
2018-03-18 15:53 | 431554.9 | 3960.0005 | 5 | 49 | 3.42801 | -2.282177 | 2.889538 | 2.5102 | 12.29356 | 9.299106
2018-03-18 15:55 | 431674.9 | 4080.0002 | 5 | 49 | 3.400259 | -2.282051 | 2.889538 | 2.586257 | 12.29356 | 9.558821
2018-03-18 15:57 | 431794.9 | 4200.0013 | 5 | 49 | 3.362758 | -2.281932 | 2.889538 | 2.662317 | 12.29356 | 9.816099
2018-03-18 15:59 | 431914.9 | 4320.001 | 5 | 49 | 3.306543 | -2.282 | 2.889538 | 2.738392 | 12.29356 | 10.06994
2018-03-18 16:01 | 432034.9 | 4440.0013 | 5 | 49 | 3.209926 | -2.282085 | 2.889538 | 2.81446 | 12.29356 | 10.31818
2018-03-18 16:03 | 432151.6 | 4556.7333 | 5 | 49 | 2.999999 | -2.281979 | 2.889538 | 2.888454 | 12.29356 | 10.54921
2018-03-18 16:05 | 432271.7 | 120.0014 | 6 | 49 | 3.401796 | 0 | 2.889538 | 2.888454 | 12.29356 | 10.54921
2018-03-18 16:07 | 432391.7 | 240.0009 | 6 | 49 | 3.419351 | 0 | 2.889538 | 2.888454 | 12.29356 | 10.54921
2018-03-18 16:08 | 432451.7 | 300.0021 | 6 | 49 | 3.42336 | 0 | 2.889538 | 2.888454 | 12.29356 | 10.54921
2018-03-18 16:08 | 432451.7 | 0.0025 | 7 | 50 | 3.423319 | 0 | 0 | 0 | 0 | 0
2018-03-18 16:10 | 432571.7 | 120.0006 | 2 | 50 | 4.104423 | 4.889994 | 0.1624477 | 0 | 0.649752 | 0
2018-03-18 16:12 | 432691.7 | 240.0003 | 2 | 50 | 4.134654 | 4.890043 | 0.3253598 | 0 | 1.320644 | 0
2018-03-18 16:14 | 432811.7 | 360.0006 | 2 | 50 | 4.167965 | 4.890038 | 0.4883953 | 0 | 1.99755 | 0
2018-03-18 16:16 | 432931.7 | 480.0003 | 2 | 50 | 4.194433 | 4.890053 | 0.65141 | 0 | 2.679221 | 0
2018-03-18 16:18 | 433051.7 | 600.0006 | 2 | 50 | 4.2003 | 4.627769 | 0.8109884 | 0 | 3.349379 | 0
2018-03-18 16:20 | 433171.7 | 720.0002 | 2 | 50 | 4.20026 | 4.298388 | 0.959742 | 0 | 3.974186 | 0
2018-03-18 16:22 | 433291.7 | 840.0009 | 2 | 50 | 4.200258 | 3.985336 | 1.097749 | 0 | 4.553853 | 0
2018-03-18 16:24 | 433411.7 | 960.0011 | 2 | 50 | 4.200287 | 3.678802 | 1.22548 | 0 | 5.090359 | 0
2018-03-18 16:26 | 433531.7 | 1080.0006 | 2 | 50 | 4.200274 | 3.383465 | 1.343158 | 0 | 5.584637 | 0
2018-03-18 16:27 | 433584.9 | 1133.131 | 2 | 50 | 4.200289 | 3.259975 | 1.392161 | 0 | 5.790467 | 0
2018-03-18 16:29 | 433704.9 | 120.0014 | 3 | 50 | 4.222351 | 3.259949 | 1.500493 | 0 | 6.246584 | 0
2018-03-18 16:31 | 433824.9 | 240.0002 | 3 | 50 | 4.246854 | 3.259972 | 1.609149 | 0 | 6.706692 | 0
2018-03-18 16:33 | 433944.9 | 360.0006 | 3 | 50 | 4.272564 | 3.25993 | 1.71773 | 0 | 7.169199 | 0
2018-03-18 16:35 | 434064.9 | 480.001 | 3 | 50 | 4.300008 | 3.260008 | 1.826467 | 0 | 7.635261 | 0
2018-03-18 16:37 | 434184.9 | 600.0006 | 3 | 50 | 4.32928 | 3.259993 | 1.935144 | 0 | 8.104142 | 0
2018-03-18 16:39 | 434304.9 | 720.001 | 3 | 50 | 4.360717 | 3.259975 | 2.043804 | 0 | 8.576251 | 0
2018-03-18 16:41 | 434424.9 | 840.0006 | 3 | 50 | 4.394907 | 3.259974 | 2.152466 | 0 | 9.051927 | 0
2018-03-18 16:43 | 434544.9 | 960.0002 | 3 | 50 | 4.400312 | 2.905502 | 2.255678 | 0 | 9.506046 | 0
2018-03-18 16:45 | 434664.9 | 1080.0006 | 3 | 50 | 4.400218 | 2.569534 | 2.346832 | 0 | 9.907152 | 0
2018-03-18 16:47 | 434784.9 | 1200.0002 | 3 | 50 | 4.400259 | 2.274059 | 2.427487 | 0 | 10.26206 | 0
2018-03-18 16:49 | 434904.9 | 1320.0015 | 3 | 50 | 4.400262 | 2.012461 | 2.498824 | 0 | 10.57596 | 0
2018-03-18 16:51 | 435024.9 | 1440.0002 | 3 | 50 | 4.40024 | 1.782826 | 2.561979 | 0 | 10.85386 | 0
2018-03-18 16:53 | 435144.9 | 1560.0006 | 3 | 50 | 4.400252 | 1.582631 | 2.617986 | 0 | 11.1003 | 0
2018-03-18 16:55 | 435264.9 | 1680.0002 | 3 | 50 | 4.400223 | 1.407583 | 2.66778 | 0 | 11.31941 | 0
2018-03-18 16:57 | 435384.9 | 1800.0014 | 3 | 50 | 4.400214 | 1.254992 | 2.7121 | 0 | 11.51442 | 0
2018-03-18 16:59 | 435504.9 | 1920.001 | 3 | 50 | 4.400211 | 1.121628 | 2.75166 | 0 | 11.6885 | 0
2018-03-18 17:01 | 435624.9 | 2040.0006 | 3 | 50 | 4.400225 | 1.003447 | 2.787068 | 0 | 11.8443 | 0
2018-03-18 17:03 | 435744.9 | 2160.0002 | 3 | 50 | 4.40024 | 0.8923883 | 2.818623 | 0 | 11.98315 | 0
2018-03-18 17:05 | 435864.9 | 2280.0006 | 3 | 50 | 4.400165 | 0.793088 | 2.84668 | 0 | 12.10661 | 0
2018-03-18 17:07 | 435984.9 | 2400.0002 | 3 | 50 | 4.400219 | 0.7076292 | 2.871656 | 0 | 12.21651 | 0
2018-03-18 17:09 | 436075.5 | 2490.6669 | 3 | 50 | 4.400182 | 0.6519957 | 2.888774 | 0 | 12.29183 | 0
2018-03-18 17:11 | 436195.6 | 120.0014 | 4 | 50 | 4.327715 | 0 | 2.888774 | 0 | 12.29183 | 0
2018-03-18 17:13 | 436315.6 | 240.0002 | 4 | 50 | 4.32161 | 0 | 2.888774 | 0 | 12.29183 | 0
2018-03-18 17:14 | 436375.6 | 300.003 | 4 | 50 | 4.319906 | 0 | 2.888774 | 0 | 12.29183 | 0
2018-03-18 17:16 | 436495.7 | 120.0013 | 5 | 50 | 4.058624 | -2.282127 | 2.888774 | 0.07604659 | 12.29183 | 0.3113822
2018-03-18 17:18 | 436615.7 | 240.0001 | 5 | 50 | 4.020781 | -2.282141 | 2.888774 | 0.1521237 | 12.29183 | 0.6186572
2018-03-18 17:20 | 436735.7 | 360.0013 | 5 | 50 | 3.986755 | -2.282076 | 2.888774 | 0.2282035 | 12.29183 | 0.9232538
2018-03-18 17:22 | 436855.7 | 480.0009 | 5 | 50 | 3.953401 | -2.281992 | 2.888774 | 0.3042649 | 12.29183 | 1.225218
2018-03-18 17:24 | 436975.7 | 600.0013 | 5 | 50 | 3.922336 | -2.282103 | 2.888774 | 0.3803268 | 12.29183 | 1.524726
2018-03-18 17:26 | 437095.7 | 720.0009 | 5 | 50 | 3.893287 | -2.282066 | 2.888774 | 0.456399 | 12.29183 | 1.821991
2018-03-18 17:28 | 437215.7 | 840.0013 | 5 | 50 | 3.865962 | -2.282056 | 2.888774 | 0.5324637 | 12.29183 | 2.117084
2018-03-18 17:30 | 437335.7 | 960.0001 | 5 | 50 | 3.839285 | -2.28208 | 2.888774 | 0.6085357 | 12.29183 | 2.410161
2018-03-18 17:32 | 437455.7 | 1080.0005 | 5 | 50 | 3.812941 | -2.282056 | 2.888774 | 0.6846043 | 12.29183 | 2.701202
2018-03-18 17:34 | 437575.7 | 1200.0001 | 5 | 50 | 3.788006 | -2.28206 | 2.888774 | 0.7606471 | 12.29183 | 2.990187
2018-03-18 17:36 | 437695.7 | 1320.0005 | 5 | 50 | 3.76519 | -2.282028 | 2.888774 | 0.8367128 | 12.29183 | 3.277444
2018-03-18 17:38 | 437815.7 | 1440.0009 | 5 | 50 | 3.744133 | -2.282051 | 2.888774 | 0.9128023 | 12.29183 | 3.563126
2018-03-18 17:40 | 437935.7 | 1560.0005 | 5 | 50 | 3.724144 | -2.282029 | 2.888774 | 0.9888641 | 12.29183 | 3.847146
2018-03-18 17:42 | 438055.7 | 1680.0009 | 5 | 50 | 3.704915 | -2.282083 | 2.888774 | 1.064923 | 12.29183 | 4.129665
2018-03-18 17:44 | 438175.7 | 1800.0013 | 5 | 50 | 3.686576 | -2.28213 | 2.888774 | 1.141004 | 12.29183 | 4.410836
2018-03-18 17:46 | 438295.7 | 1920.0001 | 5 | 50 | 3.668963 | -2.281959 | 2.888774 | 1.217072 | 12.29183 | 4.690589
2018-03-18 17:48 | 438415.7 | 2040.0013 | 5 | 50 | 3.652161 | -2.282159 | 2.888774 | 1.293138 | 12.29183 | 4.969028
2018-03-18 17:50 | 438535.7 | 2160.0008 | 5 | 50 | 3.63632 | -2.282148 | 2.888774 | 1.369154 | 12.29183 | 5.246044
2018-03-18 17:52 | 438655.7 | 2280.0004 | 5 | 50 | 3.621393 | -2.281828 | 2.888774 | 1.445274 | 12.29183 | 5.522264
2018-03-18 17:54 | 438775.7 | 2400.0009 | 5 | 50 | 3.607419 | -2.281973 | 2.888774 | 1.52133 | 12.29183 | 5.797154
2018-03-18 17:56 | 438895.7 | 2520.0004 | 5 | 50 | 3.594298 | -2.28218 | 2.888774 | 1.597392 | 12.29183 | 6.071037
2018-03-18 17:58 | 439015.7 | 2640.0009 | 5 | 50 | 3.582146 | -2.281841 | 2.888774 | 1.673446 | 12.29183 | 6.34393
2018-03-18 18:00 | 439135.7 | 2760.0004 | 5 | 50 | 3.5707 | -2.282134 | 2.888774 | 1.749534 | 12.29183 | 6.616046
2018-03-18 18:02 | 439255.7 | 2880.0009 | 5 | 50 | 3.559747 | -2.28211 | 2.888774 | 1.825597 | 12.29183 | 6.887225
2018-03-18 18:04 | 439375.7 | 3000.0012 | 5 | 50 | 3.549196 | -2.282137 | 2.888774 | 1.901661 | 12.29183 | 7.15759
2018-03-18 18:06 | 439495.7 | 3120.0009 | 5 | 50 | 3.538733 | -2.282213 | 2.888774 | 1.977728 | 12.29183 | 7.427168
2018-03-18 18:08 | 439615.7 | 3240.0004 | 5 | 50 | 3.528086 | -2.282204 | 2.888774 | 2.053789 | 12.29183 | 7.695925
2018-03-18 18:10 | 439735.7 | 3360.0009 | 5 | 50 | 3.515749 | -2.282132 | 2.888774 | 2.129861 | 12.29183 | 7.963869
2018-03-18 18:12 | 439855.7 | 3480.0012 | 5 | 50 | 3.50078 | -2.28224 | 2.888774 | 2.205926 | 12.29183 | 8.230739
2018-03-18 18:14 | 439975.7 | 3600.0009 | 5 | 50 | 3.483794 | -2.282146 | 2.888774 | 2.281981 | 12.29183 | 8.496357
2018-03-18 18:16 | 440095.7 | 3720.0004 | 5 | 50 | 3.465537 | -2.28224 | 2.888774 | 2.358047 | 12.29183 | 8.760653
2018-03-18 18:18 | 440215.7 | 3840.0008 | 5 | 50 | 3.447098 | -2.281856 | 2.888774 | 2.434109 | 12.29183 | 9.023557
2018-03-18 18:20 | 440335.7 | 3960.0009 | 5 | 50 | 3.425872 | -2.281947 | 2.888774 | 2.510185 | 12.29183 | 9.285012
2018-03-18 18:22 | 440455.7 | 4080.0012 | 5 | 50 | 3.398788 | -2.282078 | 2.888774 | 2.586246 | 12.29183 | 9.544606
2018-03-18 18:24 | 440575.7 | 4200.0011 | 5 | 50 | 3.361406 | -2.282155 | 2.888774 | 2.66231 | 12.29183 | 9.801796
2018-03-18 18:26 | 440695.7 | 4320.0016 | 5 | 50 | 3.305271 | -2.282087 | 2.888774 | 2.738369 | 12.29183 | 10.0555
2018-03-18 18:28 | 440815.7 | 4440.0003 | 5 | 50 | 3.208778 | -2.282224 | 2.888774 | 2.814432 | 12.29183 | 10.30361
2018-03-18 18:30 | 440932 | 4556.3348 | 5 | 50 | 2.999986 | -2.282167 | 2.888774 | 2.888168 | 12.29183 | 10.53378
2018-03-18 18:32 | 441052.1 | 120.0003 | 6 | 50 | 3.40221 | 0 | 2.888774 | 2.888168 | 12.29183 | 10.53378
2018-03-18 18:34 | 441172.1 | 239.9999 | 6 | 50 | 3.419774 | 0 | 2.888774 | 2.888168 | 12.29183 | 10.53378
2018-03-18 18:35 | 441232.1 | 300.0028 | 6 | 50 | 3.423802 | 0 | 2.888774 | 2.888168 | 12.29183 | 10.53378
2018-03-18 18:35 | 441232.1 | 0.0024 | 7 | 51 | 3.423849 | 0 | 0 | 0 | 0 | 0
2018-03-18 18:37 | 441352.1 | 120.0012 | 8 | 51 | 3.955678 | 3.259892 | 0.1086517 | 0 | 0.4173621 | 0
2018-03-18 18:39 | 441472.1 | 240.0009 | 8 | 51 | 3.99321 | 3.259914 | 0.2173029 | 0 | 0.8499887 | 0
2018-03-18 18:41 | 441592.1 | 360.0004 | 8 | 51 | 4.017148 | 3.259956 | 0.3259578 | 0 | 1.285122 | 0
2018-03-18 18:43 | 441712.1 | 480.0009 | 8 | 51 | 4.041343 | 3.259933 | 0.4346088 | 0 | 1.722925 | 0
2018-03-18 18:45 | 441832.1 | 600.0012 | 8 | 51 | 4.062697 | 3.259943 | 0.5432627 | 0 | 2.163225 | 0
2018-03-18 18:47 | 441952.1 | 720.0009 | 8 | 51 | 4.079638 | 3.259953 | 0.6519155 | 0 | 2.605614 | 0
2018-03-18 18:49 | 442072.1 | 840.0005 | 8 | 51 | 4.093096 | 3.259972 | 0.760572 | 0 | 3.049641 | 0
2018-03-18 18:51 | 442192.1 | 960.0016 | 8 | 51 | 4.106781 | 3.259911 | 0.8692226 | 0 | 3.495071 | 0
2018-03-18 18:53 | 442312.1 | 1080.0004 | 8 | 51 | 4.123806 | 3.259941 | 0.977879 | 0 | 3.942203 | 0
2018-03-18 18:55 | 442432.1 | 1200.0009 | 8 | 51 | 4.143161 | 3.25993 | 1.086529 | 0 | 4.391292 | 0
2018-03-18 18:57 | 442552.1 | 1320.0004 | 8 | 51 | 4.163494 | 3.25996 | 1.195185 | 0 | 4.842576 | 0
2018-03-18 18:59 | 442672.1 | 1440.0009 | 8 | 51 | 4.183612 | 3.25993 | 1.303836 | 0 | 5.296034 | 0
2018-03-18 19:00 | 442768.5 | 1536.356 | 8 | 51 | 4.2 | 3.259905 | 1.391084 | 0 | 5.661756 | 0

## Statistics_18
Date_Time | Test_Time(s) | Step_Time(s) | Step_Index | Cycle_Index | Voltage(V) | Current(A) | Charge_Capacity(Ah) | Discharge_Capacity(Ah) | Charge_Energy(Wh) | Discharge_Energy(Wh) | ACR(Ohm) | Internal Resistance(Ohm)
2018-03-13 18:28 | 8809.746828 | 300.0029 | 6 | 1 | 3.385396 | 0 | 2.924955 | 2.931224 | 12.41738 | 10.76276
2018-03-13 20:54 | 17604.21 | 300.002 | 6 | 2 | 3.387209 | 0 | 2.930317 | 2.928246 | 12.42355 | 10.75351
2018-03-13 23:21 | 26390.94 | 300.0022 | 6 | 3 | 3.38694 | 0 | 2.927772 | 2.926618 | 12.41217 | 10.74425
2018-03-14 01:47 | 35178.18 | 300.0029 | 6 | 4 | 3.386107 | 0 | 2.927967 | 2.927205 | 12.41319 | 10.74672
2018-03-14 04:14 | 43981.95 | 300.0035 | 6 | 5 | 3.381744 | 0 | 2.928658 | 2.928891 | 12.41775 | 10.75566
2018-03-14 06:40 | 52770.41 | 300.003 | 6 | 6 | 3.385349 | 0 | 2.927136 | 2.925425 | 12.41009 | 10.73975
2018-03-14 09:07 | 61546.7 | 300.0038 | 6 | 7 | 3.390065 | 0 | 2.92516 | 2.923216 | 12.40139 | 10.731
2018-03-14 11:33 | 70334.13 | 300.0036 | 6 | 8 | 3.386156 | 0 | 2.92356 | 2.924055 | 12.39833 | 10.73659
2018-03-14 14:00 | 79124.24 | 300.0022 | 6 | 9 | 3.384556 | 0 | 2.924504 | 2.924372 | 12.40062 | 10.73297
2018-03-14 16:26 | 87917.35 | 300.0038 | 6 | 10 | 3.384969 | 0 | 2.925731 | 2.925067 | 12.40543 | 10.73681
2018-03-14 18:53 | 96699.26 | 300.0022 | 6 | 11 | 3.386309 | 0 | 2.923117 | 2.92224 | 12.39548 | 10.72857
2018-03-14 21:19 | 105474.1 | 300.0007 | 6 | 12 | 3.387846 | 0 | 2.921287 | 2.920431 | 12.3872 | 10.71818
2018-03-14 23:45 | 114256.1 | 300.0039 | 6 | 13 | 3.38886 | 0 | 2.922421 | 2.921737 | 12.39255 | 10.72456
2018-03-15 02:12 | 123052.5 | 300.0036 | 6 | 14 | 3.382084 | 0 | 2.922084 | 2.923294 | 12.39431 | 10.73142
2018-03-15 04:38 | 131840.5 | 300.0028 | 6 | 15 | 3.385422 | 0 | 2.923444 | 2.922114 | 12.39626 | 10.72367
2018-03-15 07:04 | 140616.9 | 300.0029 | 6 | 16 | 3.388833 | 0 | 2.922266 | 2.920923 | 12.39182 | 10.72328
2018-03-15 09:31 | 149395.4 | 300.0046 | 6 | 17 | 3.384883 | 0 | 2.919316 | 2.919816 | 12.38141 | 10.71839
2018-03-15 11:57 | 158172.8 | 300.0022 | 6 | 18 | 3.388283 | 0 | 2.92087 | 2.919629 | 12.38537 | 10.71349
2018-03-15 14:24 | 166962.5 | 300.002 | 6 | 19 | 3.385234 | 0 | 2.922204 | 2.922468 | 12.39321 | 10.72812
2018-03-15 16:50 | 175753.7 | 300.0031 | 6 | 20 | 3.38371 | 0 | 2.920428 | 2.920234 | 12.38707 | 10.71852
2018-03-15 19:16 | 184522.3 | 300.0028 | 6 | 21 | 3.389329 | 0 | 2.919475 | 2.917677 | 12.37935 | 10.70564
2018-03-15 21:42 | 193296.9 | 300.002 | 6 | 22 | 3.387141 | 0 | 2.91908 | 2.91939 | 12.3797 | 10.71825
2018-03-16 00:09 | 202075.7 | 300.0038 | 6 | 23 | 3.383317 | 0 | 2.918128 | 2.918688 | 12.37637 | 10.71349
2018-03-16 02:35 | 210856.5 | 300.0028 | 6 | 24 | 3.386515 | 0 | 2.920556 | 2.919265 | 12.38449 | 10.71105
2018-03-16 05:02 | 219641.9 | 300.0046 | 6 | 25 | 3.385924 | 0 | 2.919933 | 2.91965 | 12.38485 | 10.71797
2018-03-16 07:28 | 228412.4 | 300.0014 | 6 | 26 | 3.386429 | 0 | 2.916231 | 2.915655 | 12.36922 | 10.6992
2018-03-16 09:54 | 237177.6 | 300.0015 | 6 | 27 | 3.389568 | 0 | 2.917839 | 2.916655 | 12.37295 | 10.70279
2018-03-16 12:20 | 245955.1 | 300.0036 | 6 | 28 | 3.384917 | 0 | 2.917194 | 2.91802 | 12.37419 | 10.7125
2018-03-16 14:47 | 254741.6 | 300.0023 | 6 | 29 | 3.384226 | 0 | 2.917665 | 2.917464 | 12.37568 | 10.7043
2018-03-16 17:13 | 263521.8 | 300.0046 | 6 | 30 | 3.388515 | 0 | 2.917743 | 2.916292 | 12.37536 | 10.69952
2018-03-16 19:39 | 272294.1 | 300.0028 | 6 | 31 | 3.388796 | 0 | 2.914291 | 2.913865 | 12.36339 | 10.69043
2018-03-16 22:05 | 281061.3 | 300.0036 | 6 | 32 | 3.388241 | 0 | 2.913898 | 2.913724 | 12.36029 | 10.6908
2018-03-17 00:31 | 289831.9 | 300.003 | 6 | 33 | 3.388864 | 0 | 2.914931 | 2.914478 | 12.36436 | 10.69422
2018-03-17 02:58 | 298617.2 | 300.0043 | 6 | 34 | 3.384232 | 0 | 2.915802 | 2.916461 | 12.36981 | 10.70291
2018-03-17 05:24 | 307399.7 | 300.0022 | 6 | 35 | 3.38525 | 0 | 2.91652 | 2.915891 | 12.37133 | 10.69888
2018-03-17 07:50 | 316166.8 | 300.0044 | 6 | 36 | 3.389145 | 0 | 2.915085 | 2.913684 | 12.36467 | 10.69139
2018-03-17 10:17 | 324937.5 | 300.0004 | 6 | 37 | 3.387631 | 0 | 2.912896 | 2.912863 | 12.35778 | 10.68911
2018-03-17 12:43 | 333707.8 | 300.0028 | 6 | 38 | 3.38645 | 0 | 2.913357 | 2.913397 | 12.35818 | 10.6895
2018-03-17 15:09 | 342484.6 | 300.0036 | 6 | 39 | 3.385889 | 0 | 2.915361 | 2.915029 | 12.36652 | 10.69644
2018-03-17 17:35 | 351269.4 | 300.0036 | 6 | 40 | 3.383943 | 0 | 2.915023 | 2.91497 | 12.3667 | 10.69725
2018-03-17 20:02 | 360038.7 | 300.003 | 6 | 41 | 3.387498 | 0 | 2.913633 | 2.912235 | 12.35958 | 10.68453
2018-03-17 22:28 | 368799.8 | 300.0006 | 6 | 42 | 3.389712 | 0 | 2.912763 | 2.91172 | 12.35555 | 10.68446
2018-03-18 00:54 | 377568.8 | 300.002 | 6 | 43 | 3.388123 | 0 | 2.911158 | 2.911128 | 12.35099 | 10.68124
2018-03-18 03:20 | 386340.9 | 300.0022 | 6 | 44 | 3.387043 | 0 | 2.911592 | 2.911391 | 12.35231 | 10.67933
2018-03-18 05:46 | 395119.8 | 300.0045 | 6 | 45 | 3.384516 | 0 | 2.913609 | 2.913734 | 12.36054 | 10.69125
2018-03-18 08:12 | 403895.7 | 300.0028 | 6 | 46 | 3.385826 | 0 | 2.912613 | 2.911718 | 12.35696 | 10.68373
2018-03-18 10:38 | 412654.9 | 300.0028 | 6 | 47 | 3.38994 | 0 | 2.910219 | 2.908606 | 12.34625 | 10.66958
2018-03-18 13:04 | 421414.2 | 300.0046 | 6 | 48 | 3.39724 | 0 | 2.909759 | 2.907559 | 12.34512 | 10.6682
2018-03-18 15:31 | 430181.2 | 300.0046 | 6 | 49 | 3.416553 | 0 | 2.89072 | 2.884782 | 12.29295 | 10.5408
2018-03-18 17:56 | 438914.7 | 300.0028 | 6 | 50 | 3.415918 | 0 | 2.886289 | 2.885878 | 12.26835 | 10.52951
2018-03-18 18:22 | 440489.7 | 1574.9413 | 8 | 51 | 4.2 | 3.260055 | 1.426055 | 0 | 5.801384 | 0

## Channel_18_1
Date_Time | Test_Time(s) | Step_Time(s) | Step_Index | Cycle_Index | Voltage(V) | Current(A) | Charge_Capacity(Ah) | Discharge_Capacity(Ah) | Charge_Energy(Wh) | Discharge_Energy(Wh) | ACR(Ohm) | Internal Resistance(Ohm) | dV/dt(V/s) | dI/dt(A/s)
2018-03-13 16:01 | 10.0018 | 10.0017 | 1 | 1 | 3.439845 | 0 | 0 | 0 | 0 | 0
2018-03-13 16:01 | 10.0021 | 10.002 | 1 | 1 | 3.439847 | 0 | 0 | 0 | 0 | 0
2018-03-13 16:03 | 130.0796 | 120.0007 | 2 | 1 | 4.103648 | 4.890035 | 0.1624016 | 0 | 0.6505868 | 0
2018-03-13 16:05 | 250.0799 | 240.001 | 2 | 1 | 4.124261 | 4.889983 | 0.3253765 | 0 | 1.320785 | 0
2018-03-13 16:07 | 370.0804 | 360.0015 | 2 | 1 | 4.152682 | 4.890031 | 0.4883745 | 0 | 1.995385 | 0
2018-03-13 16:09 | 490.08 | 480.0011 | 2 | 1 | 4.178038 | 4.890029 | 0.6513922 | 0 | 2.674494 | 0
2018-03-13 16:11 | 610.0805 | 600.0016 | 2 | 1 | 4.198667 | 4.890033 | 0.8143778 | 0 | 3.357137 | 0
2018-03-13 16:13 | 730.0801 | 720.0012 | 2 | 1 | 4.200305 | 4.592479 | 0.9725655 | 0 | 4.021559 | 0
2018-03-13 16:15 | 850.0789 | 840 | 2 | 1 | 4.200264 | 4.278449 | 1.120499 | 0 | 4.642919 | 0
2018-03-13 16:17 | 970.0809 | 960.002 | 2 | 1 | 4.200272 | 3.941726 | 1.257546 | 0 | 5.218556 | 0
2018-03-13 16:19 | 1090.0789 | 1080 | 2 | 1 | 4.200211 | 3.629498 | 1.383595 | 0 | 5.747995 | 0
2018-03-13 16:21 | 1210.0801 | 1200.0012 | 2 | 1 | 4.200269 | 3.352544 | 1.499909 | 0 | 6.236547 | 0
2018-03-13 16:22 | 1252.1235 | 1242.0446 | 2 | 1 | 4.200284 | 3.25999 | 1.538511 | 0 | 6.398685 | 0
2018-03-13 16:24 | 1372.13844 | 120.0005 | 3 | 1 | 4.219649 | 3.260074 | 1.64679 | 0 | 6.854418 | 0
2018-03-13 16:26 | 1492.13894 | 240.001 | 3 | 1 | 4.244863 | 3.260098 | 1.755467 | 0 | 7.314317 | 0
2018-03-13 16:28 | 1612.13924 | 360.0013 | 3 | 1 | 4.27361 | 3.2601 | 1.86412 | 0 | 7.777091 | 0
2018-03-13 16:30 | 1732.13804 | 480.0001 | 3 | 1 | 4.30344 | 3.260121 | 1.972792 | 0 | 8.243112 | 0
2018-03-13 16:32 | 1852.13844 | 600.0005 | 3 | 1 | 4.334438 | 3.2601 | 2.081462 | 0 | 8.712445 | 0
2018-03-13 16:34 | 1972.13804 | 720.0001 | 3 | 1 | 4.369178 | 3.260041 | 2.190132 | 0 | 9.185308 | 0
2018-03-13 16:36 | 2092.14024 | 840.0023 | 3 | 1 | 4.400276 | 3.121888 | 2.298277 | 0 | 9.659829 | 0
2018-03-13 16:38 | 2212.13984 | 960.0019 | 3 | 1 | 4.400296 | 2.699552 | 2.394924 | 0 | 10.08511 | 0
2018-03-13 16:40 | 2332.13874 | 1080.0008 | 3 | 1 | 4.400269 | 2.352771 | 2.478976 | 0 | 10.45496 | 0
2018-03-13 16:42 | 2452.13904 | 1200.0011 | 3 | 1 | 4.400238 | 2.056378 | 2.552393 | 0 | 10.77802 | 0
2018-03-13 16:44 | 2572.13884 | 1320.0009 | 3 | 1 | 4.400247 | 1.786797 | 2.616397 | 0 | 11.05965 | 0
2018-03-13 16:46 | 2692.13824 | 1440.0003 | 3 | 1 | 4.400259 | 1.553265 | 2.671897 | 0 | 11.30386 | 0
2018-03-13 16:48 | 2812.13944 | 1560.0015 | 3 | 1 | 4.400258 | 1.365242 | 2.720445 | 0 | 11.51749 | 0
2018-03-13 16:50 | 2932.13984 | 1680.0019 | 3 | 1 | 4.400207 | 1.208826 | 2.763263 | 0 | 11.70589 | 0
2018-03-13 16:52 | 3052.13864 | 1800.0007 | 3 | 1 | 4.400219 | 1.072376 | 2.801252 | 0 | 11.87305 | 0
2018-03-13 16:54 | 3172.13904 | 1920.0011 | 3 | 1 | 4.400252 | 0.9453325 | 2.834833 | 0 | 12.02082 | 0
2018-03-13 16:56 | 3292.14104 | 2040.0031 | 3 | 1 | 4.400226 | 0.842062 | 2.864546 | 0 | 12.15156 | 0
2018-03-13 16:58 | 3412.13904 | 2160.0011 | 3 | 1 | 4.400162 | 0.7547483 | 2.891126 | 0 | 12.26852 | 0
2018-03-13 17:00 | 3532.13874 | 2280.0008 | 3 | 1 | 4.400177 | 0.682662 | 2.915078 | 0 | 12.37391 | 0
2018-03-13 17:01 | 3585.44144 | 2333.3035 | 3 | 1 | 4.400201 | 0.6519966 | 2.924955 | 0 | 12.41738 | 0
2018-03-13 17:03 | 3705.48618 | 120.0005 | 4 | 1 | 4.332153 | 0 | 2.924955 | 0 | 12.41738 | 0
2018-03-13 17:05 | 3825.48588 | 240.0002 | 4 | 1 | 4.326321 | 0 | 2.924955 | 0 | 12.41738 | 0
2018-03-13 17:06 | 3885.48828 | 300.0026 | 4 | 1 | 4.324625 | 0 | 2.924955 | 0 | 12.41738 | 0
2018-03-13 17:08 | 4005.566252 | 120.0007 | 5 | 1 | 4.081484 | -2.282107 | 2.924955 | 0.07605516 | 12.41738 | 0.312876
2018-03-13 17:10 | 4125.565952 | 240.0004 | 5 | 1 | 4.047991 | -2.282132 | 2.924955 | 0.1521297 | 12.41738 | 0.622056
2018-03-13 17:12 | 4245.566252 | 360.0007 | 5 | 1 | 4.016182 | -2.282112 | 2.924955 | 0.2281941 | 12.41738 | 0.928759
2018-03-13 17:14 | 4365.566652 | 480.0011 | 5 | 1 | 3.986406 | -2.282076 | 2.924955 | 0.3042673 | 12.41738 | 1.233129
2018-03-13 17:16 | 4485.567052 | 600.0015 | 5 | 1 | 3.958372 | -2.282089 | 2.924955 | 0.3803329 | 12.41738 | 1.535285
2018-03-13 17:18 | 4605.565952 | 720.0004 | 5 | 1 | 3.931503 | -2.282118 | 2.924955 | 0.4564001 | 12.41738 | 1.835366
2018-03-13 17:20 | 4725.567052 | 840.0015 | 5 | 1 | 3.903916 | -2.282136 | 2.924955 | 0.5324633 | 12.41738 | 2.133369
2018-03-13 17:22 | 4845.565952 | 960.0004 | 5 | 1 | 3.87629 | -2.282119 | 2.924955 | 0.6085392 | 12.41738 | 2.429296
2018-03-13 17:24 | 4965.566352 | 1080.0008 | 5 | 1 | 3.850175 | -2.282081 | 2.924955 | 0.6846073 | 12.41738 | 2.72316
2018-03-13 17:26 | 5085.566652 | 1200.0011 | 5 | 1 | 3.82482 | -2.282127 | 2.924955 | 0.760674 | 12.41738 | 3.01505
2018-03-13 17:28 | 5205.567052 | 1320.0015 | 5 | 1 | 3.800927 | -2.282081 | 2.924955 | 0.8367382 | 12.41738 | 3.305067
2018-03-13 17:30 | 5325.565952 | 1440.0004 | 5 | 1 | 3.777057 | -2.282084 | 2.924955 | 0.9127989 | 12.41738 | 3.593264
2018-03-13 17:32 | 5445.566252 | 1560.0007 | 5 | 1 | 3.755317 | -2.282098 | 2.924955 | 0.9888726 | 12.41738 | 3.879747
2018-03-13 17:34 | 5565.566652 | 1680.0011 | 5 | 1 | 3.735471 | -2.282098 | 2.924955 | 1.064948 | 12.41738 | 4.164672
2018-03-13 17:36 | 5685.566252 | 1800.0007 | 5 | 1 | 3.716998 | -2.282089 | 2.924955 | 1.141011 | 12.41738 | 4.448102
2018-03-13 17:38 | 5805.565852 | 1920.0003 | 5 | 1 | 3.697833 | -2.282053 | 2.924955 | 1.217076 | 12.41738 | 4.730112
2018-03-13 17:40 | 5925.567052 | 2040.0015 | 5 | 1 | 3.678132 | -2.282034 | 2.924955 | 1.29314 | 12.41738 | 5.010621
2018-03-13 17:42 | 6045.566652 | 2160.0011 | 5 | 1 | 3.660985 | -2.282151 | 2.924955 | 1.369206 | 12.41738 | 5.28974
2018-03-13 17:44 | 6165.566252 | 2280.0007 | 5 | 1 | 3.645487 | -2.28206 | 2.924955 | 1.445276 | 12.41738 | 5.567626
2018-03-13 17:46 | 6285.566652 | 2400.0011 | 5 | 1 | 3.630749 | -2.282087 | 2.924955 | 1.521346 | 12.41738 | 5.844381
2018-03-13 17:48 | 6405.567052 | 2520.0015 | 5 | 1 | 3.615146 | -2.282109 | 2.924955 | 1.597419 | 12.41738 | 6.12
2018-03-13 17:50 | 6525.565852 | 2640.0003 | 5 | 1 | 3.601214 | -2.282058 | 2.924955 | 1.673484 | 12.41738 | 6.394437
2018-03-13 17:52 | 6645.567052 | 2760.0015 | 5 | 1 | 3.589164 | -2.282151 | 2.924955 | 1.749556 | 12.41738 | 6.66792
2018-03-13 17:54 | 6765.565852 | 2880.0003 | 5 | 1 | 3.578608 | -2.281976 | 2.924955 | 1.825625 | 12.41738 | 6.940541
2018-03-13 17:56 | 6885.566252 | 3000.0007 | 5 | 1 | 3.567407 | -2.282134 | 2.924955 | 1.90168 | 12.41738 | 7.212297
2018-03-13 17:58 | 7005.565852 | 3120.0003 | 5 | 1 | 3.555122 | -2.282141 | 2.924955 | 1.977756 | 12.41738 | 7.483215
2018-03-13 18:00 | 7125.567052 | 3240.0015 | 5 | 1 | 3.544694 | -2.281749 | 2.924955 | 2.053821 | 12.41738 | 7.753234
2018-03-13 18:02 | 7245.565852 | 3360.0003 | 5 | 1 | 3.534956 | -2.282205 | 2.924955 | 2.129889 | 12.41738 | 8.02249
2018-03-13 18:04 | 7365.566252 | 3480.0007 | 5 | 1 | 3.524424 | -2.282123 | 2.924955 | 2.205959 | 12.41738 | 8.29101
2018-03-13 18:06 | 7485.565852 | 3600.0003 | 5 | 1 | 3.511078 | -2.282053 | 2.924955 | 2.282025 | 12.41738 | 8.558612
2018-03-13 18:08 | 7605.566252 | 3720.0007 | 5 | 1 | 3.49725 | -2.282076 | 2.924955 | 2.358093 | 12.41738 | 8.825159
2018-03-13 18:10 | 7725.566652 | 3840.0011 | 5 | 1 | 3.483357 | -2.282139 | 2.924955 | 2.434156 | 12.41738 | 9.09065
2018-03-13 18:12 | 7845.567052 | 3960.0015 | 5 | 1 | 3.46794 | -2.282151 | 2.924955 | 2.51022 | 12.41738 | 9.355044
2018-03-13 18:14 | 7965.566652 | 4080.0011 | 5 | 1 | 3.445694 | -2.282154 | 2.924955 | 2.586293 | 12.41738 | 9.618071
2018-03-13 18:16 | 8085.566252 | 4200.0007 | 5 | 1 | 3.412587 | -2.28206 | 2.924955 | 2.662357 | 12.41738 | 9.878967
2018-03-13 18:18 | 8205.566652 | 4320.0011 | 5 | 1 | 3.36822 | -2.282105 | 2.924955 | 2.738433 | 12.41738 | 10.137
2018-03-13 18:20 | 8325.567052 | 4440.0015 | 5 | 1 | 3.298698 | -2.282187 | 2.924955 | 2.814491 | 12.41738 | 10.39076
2018-03-13 18:22 | 8445.567452 | 4560.0019 | 5 | 1 | 3.159609 | -2.282065 | 2.924955 | 2.890567 | 12.41738 | 10.63717
2018-03-13 18:23 | 8509.700052 | 4624.1345 | 5 | 1 | 2.999994 | -2.282131 | 2.924955 | 2.931224 | 12.41738 | 10.76276
2018-03-13 18:25 | 8629.745228 | 120.0013 | 6 | 1 | 3.366901 | 0 | 2.924955 | 2.931224 | 12.41738 | 10.76276
2018-03-13 18:27 | 8749.744428 | 240.0005 | 6 | 1 | 3.381874 | 0 | 2.924955 | 2.931224 | 12.41738 | 10.76276
2018-03-13 18:28 | 8809.746828 | 300.0029 | 6 | 1 | 3.385396 | 0 | 2.924955 | 2.931224 | 12.41738 | 10.76276
2018-03-13 18:28 | 8809.7557 | 0.0024 | 7 | 2 | 3.385535 | 0 | 0 | 0 | 0 | 0
2018-03-13 18:30 | 8929.834796 | 120.0006 | 2 | 2 | 4.073921 | 4.890014 | 0.1623803 | 0 | 0.6428147 | 0
2018-03-13 18:32 | 9049.834396 | 240.0002 | 2 | 2 | 4.105578 | 4.889981 | 0.3253971 | 0 | 1.309301 | 0
2018-03-13 18:34 | 9169.834896 | 360.0007 | 2 | 2 | 4.142007 | 4.889968 | 0.4883905 | 0 | 1.981594 | 0
2018-03-13 18:36 | 9289.834396 | 480.0002 | 2 | 2 | 4.168092 | 4.889987 | 0.6513743 | 0 | 2.658891 | 0
2018-03-13 18:38 | 9409.834796 | 600.0006 | 2 | 2 | 4.190311 | 4.889985 | 0.8143831 | 0 | 3.340153 | 0
2018-03-13 18:40 | 9529.834996 | 720.0008 | 2 | 2 | 4.200297 | 4.669671 | 0.9752054 | 0 | 4.015293 | 0
2018-03-13 18:42 | 9649.834996 | 840.0008 | 2 | 2 | 4.200296 | 4.286792 | 1.124545 | 0 | 4.64256 | 0
2018-03-13 18:44 | 9769.834596 | 960.0004 | 2 | 2 | 4.200303 | 3.94316 | 1.261502 | 0 | 5.21782 | 0
2018-03-13 18:46 | 9889.836596 | 1080.0024 | 2 | 2 | 4.200287 | 3.642821 | 1.387863 | 0 | 5.74857 | 0
2018-03-13 18:48 | 10009.84 | 1200.0012 | 2 | 2 | 4.20029 | 3.373622 | 1.504756 | 0 | 6.239555 | 0
2018-03-13 18:49 | 10059.14 | 1249.3066 | 2 | 2 | 4.200262 | 3.259988 | 1.550174 | 0 | 6.430323 | 0
2018-03-13 18:51 | 10179.16 | 120.0006 | 3 | 2 | 4.222168 | 3.260024 | 1.658435 | 0 | 6.886094 | 0
2018-03-13 18:53 | 10299.16 | 240.001 | 3 | 2 | 4.248909 | 3.260013 | 1.76712 | 0 | 7.346437 | 0
2018-03-13 18:55 | 10419.16 | 360.0014 | 3 | 2 | 4.276252 | 3.260041 | 1.875777 | 0 | 7.809577 | 0
2018-03-13 18:57 | 10539.16 | 480.0002 | 3 | 2 | 4.30498 | 3.260036 | 1.984445 | 0 | 8.275809 | 0
2018-03-13 18:59 | 10659.16 | 600.0019 | 3 | 2 | 4.337459 | 3.260043 | 2.093121 | 0 | 8.745385 | 0
2018-03-13 19:01 | 10779.16 | 720.0002 | 3 | 2 | 4.374982 | 3.260133 | 2.201766 | 0 | 9.218635 | 0
2018-03-13 19:03 | 10899.16 | 840.0023 | 3 | 2 | 4.400266 | 3.072581 | 2.309302 | 0 | 9.690917 | 0
2018-03-13 19:05 | 11019.16 | 960.0004 | 3 | 2 | 4.400274 | 2.67756 | 2.404876 | 0 | 10.11147 | 0
2018-03-13 19:07 | 11139.16 | 1080.0016 | 3 | 2 | 4.400281 | 2.338363 | 2.488389 | 0 | 10.47895 | 0
2018-03-13 19:09 | 11259.16 | 1200.0012 | 3 | 2 | 4.400296 | 2.02761 | 2.561086 | 0 | 10.79884 | 0
2018-03-13 19:11 | 11379.16 | 1320.0006 | 3 | 2 | 4.400249 | 1.761633 | 2.624048 | 0 | 11.07589 | 0
2018-03-13 19:13 | 11499.16 | 1440.0012 | 3 | 2 | 4.400271 | 1.547145 | 2.679078 | 0 | 11.31804 | 0
2018-03-13 19:15 | 11619.16 | 1560.0008 | 3 | 2 | 4.400205 | 1.366437 | 2.72754 | 0 | 11.53128 | 0
2018-03-13 19:17 | 11739.16 | 1680.0012 | 3 | 2 | 4.40025 | 1.207167 | 2.770397 | 0 | 11.71986 | 0
2018-03-13 19:19 | 11859.16 | 1800.0008 | 3 | 2 | 4.400258 | 1.061336 | 2.808126 | 0 | 11.88588 | 0
2018-03-13 19:21 | 11979.16 | 1920.0012 | 3 | 2 | 4.400223 | 0.943038 | 2.841456 | 0 | 12.03254 | 0
2018-03-13 19:23 | 12099.16 | 2040.0008 | 3 | 2 | 4.400205 | 0.8442554 | 2.871192 | 0 | 12.16338 | 0
2018-03-13 19:25 | 12219.16 | 2160.0004 | 3 | 2 | 4.400217 | 0.7600775 | 2.897913 | 0 | 12.28096 | 0
2018-03-13 19:27 | 12339.16 | 2280.0014 | 3 | 2 | 4.400254 | 0.6808949 | 2.921913 | 0 | 12.38656 | 0
2018-03-13 19:27 | 12384.6 | 2325.445 | 3 | 2 | 4.400247 | 0.6519938 | 2.930317 | 0 | 12.42355 | 0
2018-03-13 19:29 | 12504.64 | 120.0004 | 4 | 2 | 4.331958 | 0 | 2.930317 | 0 | 12.42355 | 0
2018-03-13 19:31 | 12624.64 | 240 | 4 | 2 | 4.326046 | 0 | 2.930317 | 0 | 12.42355 | 0
2018-03-13 19:32 | 12684.65 | 300.0044 | 4 | 2 | 4.324381 | 0 | 2.930317 | 0 | 12.42355 | 0
2018-03-13 19:34 | 12804.73 | 120.0015 | 5 | 2 | 4.082848 | -2.282098 | 2.930317 | 0.07606212 | 12.42355 | 0.3130266
2018-03-13 19:36 | 12924.73 | 240.001 | 5 | 2 | 4.047012 | -2.282078 | 2.930317 | 0.152123 | 12.42355 | 0.6221722
2018-03-13 19:38 | 13044.73 | 360.0006 | 5 | 2 | 4.016315 | -2.282078 | 2.930317 | 0.2281878 | 12.42355 | 0.9288156
2018-03-13 19:40 | 13164.73 | 480.0002 | 5 | 2 | 3.987573 | -2.282078 | 2.930317 | 0.304258 | 12.42355 | 1.233236
2018-03-13 19:42 | 13284.73 | 600.0015 | 5 | 2 | 3.960068 | -2.282014 | 2.930317 | 0.38032 | 12.42355 | 1.535498
2018-03-13 19:44 | 13404.73 | 720.0003 | 5 | 2 | 3.931467 | -2.282087 | 2.930317 | 0.4563965 | 12.42355 | 1.835691
2018-03-13 19:46 | 13524.73 | 840.0006 | 5 | 2 | 3.902689 | -2.282146 | 2.930317 | 0.5324679 | 12.42355 | 2.133648
2018-03-13 19:48 | 13644.73 | 960.0003 | 5 | 2 | 3.876558 | -2.282087 | 2.930317 | 0.6085321 | 12.42355 | 2.429501
2018-03-13 19:50 | 13764.73 | 1080.0006 | 5 | 2 | 3.851331 | -2.282046 | 2.930317 | 0.6846038 | 12.42355 | 2.723431
2018-03-13 19:52 | 13884.73 | 1200.0002 | 5 | 2 | 3.825651 | -2.282064 | 2.930317 | 0.7606731 | 12.42355 | 3.015423
2018-03-13 19:54 | 14004.73 | 1320.0014 | 5 | 2 | 3.79948 | -2.282079 | 2.930317 | 0.8367361 | 12.42355 | 3.305416
2018-03-13 19:56 | 14124.73 | 1440.0018 | 5 | 2 | 3.776644 | -2.282047 | 2.930317 | 0.9128078 | 12.42355 | 3.593556
2018-03-13 19:58 | 14244.73 | 1560.0006 | 5 | 2 | 3.756155 | -2.282074 | 2.930317 | 0.9888628 | 12.42355 | 3.880001
2018-03-13 20:00 | 14364.73 | 1680.001 | 5 | 2 | 3.736966 | -2.282127 | 2.930317 | 1.064942 | 12.42355 | 4.165039
2018-03-13 20:02 | 14484.73 | 1800.0015 | 5 | 2 | 3.716966 | -2.282087 | 2.930317 | 1.141009 | 12.42355 | 4.448549
2018-03-13 20:04 | 14604.73 | 1920.001 | 5 | 2 | 3.696491 | -2.282072 | 2.930317 | 1.217078 | 12.42355 | 4.730496
2018-03-13 20:06 | 14724.73 | 2040.0015 | 5 | 2 | 3.678501 | -2.282125 | 2.930317 | 1.293143 | 12.42355 | 5.010974
2018-03-13 20:08 | 14844.73 | 2160.0002 | 5 | 2 | 3.662194 | -2.282072 | 2.930317 | 1.369207 | 12.42355 | 5.29014
2018-03-13 20:10 | 14964.73 | 2280.0006 | 5 | 2 | 3.646417 | -2.282105 | 2.930317 | 1.445282 | 12.42355 | 5.568144
2018-03-13 20:12 | 15084.73 | 2400.001 | 5 | 2 | 3.629689 | -2.282112 | 2.930317 | 1.52135 | 12.42355 | 5.844891
2018-03-13 20:14 | 15204.73 | 2520.0015 | 5 | 2 | 3.614886 | -2.282089 | 2.930317 | 1.597405 | 12.42355 | 6.120363
2018-03-13 20:16 | 15324.73 | 2640.001 | 5 | 2 | 3.60195 | -2.282111 | 2.930317 | 1.673483 | 12.42355 | 6.394876
2018-03-13 20:18 | 15444.73 | 2760.0015 | 5 | 2 | 3.590609 | -2.282283 | 2.930317 | 1.749548 | 12.42355 | 6.668428
2018-03-13 20:20 | 15564.73 | 2880.001 | 5 | 2 | 3.578686 | -2.282107 | 2.930317 | 1.825617 | 12.42355 | 6.94112
2018-03-13 20:22 | 15684.73 | 3000.0014 | 5 | 2 | 3.566126 | -2.282105 | 2.930317 | 1.901677 | 12.42355 | 7.212821
2018-03-13 20:24 | 15804.73 | 3120.001 | 5 | 2 | 3.555676 | -2.282118 | 2.930317 | 1.977754 | 12.42355 | 7.483716
2018-03-13 20:26 | 15924.73 | 3240.0006 | 5 | 2 | 3.546155 | -2.282007 | 2.930317 | 2.053816 | 12.42355 | 7.753796
2018-03-13 20:28 | 16044.73 | 3360.001 | 5 | 2 | 3.535927 | -2.282104 | 2.930317 | 2.129884 | 12.42355 | 8.023165
2018-03-13 20:30 | 16164.73 | 3480.0006 | 5 | 2 | 3.522907 | -2.282087 | 2.930317 | 2.205954 | 12.42355 | 8.29167
2018-03-13 20:32 | 16284.73 | 3600.001 | 5 | 2 | 3.510391 | -2.282029 | 2.930317 | 2.28202 | 12.42355 | 8.559153
2018-03-13 20:34 | 16404.73 | 3720.0006 | 5 | 2 | 3.498058 | -2.281791 | 2.930317 | 2.358086 | 12.42355 | 8.825711
2018-03-13 20:36 | 16524.73 | 3840.0002 | 5 | 2 | 3.484936 | -2.282076 | 2.930317 | 2.434155 | 12.42355 | 9.091323
2018-03-13 20:38 | 16644.73 | 3960.0015 | 5 | 2 | 3.467029 | -2.282094 | 2.930317 | 2.510214 | 12.42355 | 9.355748
2018-03-13 20:40 | 16764.73 | 4080.001 | 5 | 2 | 3.442307 | -2.282116 | 2.930317 | 2.586292 | 12.42355 | 9.618601
2018-03-13 20:42 | 16884.73 | 4200.0006 | 5 | 2 | 3.412235 | -2.282111 | 2.930317 | 2.662362 | 12.42355 | 9.879375
2018-03-13 20:44 | 17004.73 | 4320.001 | 5 | 2 | 3.369393 | -2.282049 | 2.930317 | 2.738423 | 12.42355 | 10.13738
2018-03-13 20:46 | 17124.73 | 4440.0014 | 5 | 2 | 3.298584 | -2.282109 | 2.930317 | 2.81449 | 12.42355 | 10.39125
2018-03-13 20:48 | 17244.73 | 4560.001 | 5 | 2 | 3.150119 | -2.282159 | 2.930317 | 2.890564 | 12.42355 | 10.63734
2018-03-13 20:49 | 17304.16 | 4619.435 | 5 | 2 | 2.999993 | -2.282103 | 2.930317 | 2.92824 | 12.42355 | 10.75349
2018-03-13 20:51 | 17424.21 | 120.0012 | 6 | 2 | 3.368831 | 0 | 2.930317 | 2.928246 | 12.42355 | 10.75351
2018-03-13 20:53 | 17544.21 | 240.0008 | 6 | 2 | 3.383682 | 0 | 2.930317 | 2.928246 | 12.42355 | 10.75351
2018-03-13 20:54 | 17604.21 | 300.002 | 6 | 2 | 3.387209 | 0 | 2.930317 | 2.928246 | 12.42355 | 10.75351
2018-03-13 20:54 | 17604.21 | 0.0024 | 7 | 3 | 3.387199 | 0 | 0 | 0 | 0 | 0
2018-03-13 20:56 | 17724.3 | 120.0014 | 2 | 3 | 4.07403 | 4.890002 | 0.1623916 | 0 | 0.6427683 | 0
2018-03-13 20:58 | 17844.29 | 240.0003 | 2 | 3 | 4.107781 | 4.890019 | 0.3254061 | 0 | 1.309507 | 0
2018-03-13 21:00 | 17964.3 | 360.0007 | 2 | 3 | 4.140837 | 4.890035 | 0.4883839 | 0 | 1.981798 | 0
2018-03-13 21:02 | 18084.3 | 480.0011 | 2 | 3 | 4.165919 | 4.889985 | 0.6513941 | 0 | 2.658956 | 0
2018-03-13 21:04 | 18204.29 | 600.0006 | 2 | 3 | 4.188818 | 4.89 | 0.814377 | 0 | 3.33977 | 0
2018-03-13 21:06 | 18324.29 | 720.0004 | 2 | 3 | 4.200299 | 4.642581 | 0.9750273 | 0 | 4.014123 | 0
2018-03-13 21:08 | 18444.3 | 840.0024 | 2 | 3 | 4.200301 | 4.279288 | 1.123503 | 0 | 4.637764 | 0
2018-03-13 21:10 | 18564.3 | 960.0012 | 2 | 3 | 4.200284 | 3.958064 | 1.260665 | 0 | 5.213883 | 0
2018-03-13 21:12 | 18684.3 | 1080.0024 | 2 | 3 | 4.200289 | 3.669648 | 1.387768 | 0 | 5.747748 | 0
2018-03-13 21:14 | 18804.3 | 1200.0011 | 2 | 3 | 4.200292 | 3.373441 | 1.505182 | 0 | 6.240921 | 0
2018-03-13 21:15 | 18848.78 | 1244.4848 | 2 | 3 | 4.200294 | 3.259976 | 1.546171 | 0 | 6.413086 | 0
2018-03-13 21:17 | 18968.79 | 120.0006 | 3 | 3 | 4.222311 | 3.260144 | 1.654436 | 0 | 6.86893 | 0
2018-03-13 21:19 | 19088.79 | 240.0003 | 3 | 3 | 4.247074 | 3.260041 | 1.763104 | 0 | 7.329091 | 0
2018-03-13 21:21 | 19208.79 | 360.0014 | 3 | 3 | 4.273468 | 3.26007 | 1.871773 | 0 | 7.79203 | 0
2018-03-13 21:23 | 19328.79 | 480.001 | 3 | 3 | 4.303615 | 3.260058 | 1.980445 | 0 | 8.25803 | 0
2018-03-13 21:25 | 19448.79 | 600.0007 | 3 | 3 | 4.33878 | 3.260049 | 2.089109 | 0 | 8.727557 | 0
2018-03-13 21:27 | 19568.79 | 720.001 | 3 | 3 | 4.374438 | 3.260024 | 2.197762 | 0 | 9.20091 | 0
2018-03-13 21:29 | 19688.79 | 840.0024 | 3 | 3 | 4.400305 | 3.092017 | 2.305508 | 0 | 9.674047 | 0
2018-03-13 21:31 | 19808.79 | 960.0004 | 3 | 3 | 4.400299 | 2.692538 | 2.40175 | 0 | 10.09754 | 0
2018-03-13 21:33 | 19928.79 | 1080.0016 | 3 | 3 | 4.400301 | 2.332549 | 2.485422 | 0 | 10.46572 | 0
2018-03-13 21:35 | 20048.79 | 1200.0012 | 3 | 3 | 4.400271 | 2.02222 | 2.557781 | 0 | 10.78412 | 0
2018-03-13 21:37 | 20168.79 | 1320.0016 | 3 | 3 | 4.400279 | 1.77054 | 2.620853 | 0 | 11.06165 | 0
2018-03-13 21:39 | 20288.79 | 1440.0012 | 3 | 3 | 4.400253 | 1.558935 | 2.676211 | 0 | 11.30524 | 0
2018-03-13 21:41 | 20408.79 | 1560.001 | 3 | 3 | 4.400269 | 1.370593 | 2.724963 | 0 | 11.51976 | 0
2018-03-13 21:43 | 20528.79 | 1680.0005 | 3 | 3 | 4.400177 | 1.199237 | 2.767725 | 0 | 11.70792 | 0
2018-03-13 21:45 | 20648.79 | 1800.0024 | 3 | 3 | 4.400206 | 1.062947 | 2.805371 | 0 | 11.87357 | 0
2018-03-13 21:47 | 20768.79 | 1920.0002 | 3 | 3 | 4.400227 | 0.9489069 | 2.838845 | 0 | 12.02087 | 0
2018-03-13 21:49 | 20888.79 | 2040.0013 | 3 | 3 | 4.400253 | 0.8501711 | 2.868803 | 0 | 12.15269 | 0
2018-03-13 21:51 | 21008.79 | 2160.0012 | 3 | 3 | 4.400208 | 0.75776 | 2.895586 | 0 | 12.27054 | 0
2018-03-13 21:53 | 21128.79 | 2280.0014 | 3 | 3 | 4.400188 | 0.6769276 | 2.919443 | 0 | 12.37552 | 0
2018-03-13 21:54 | 21173.91 | 2325.1243 | 3 | 3 | 4.400239 | 0.6519899 | 2.92777 | 0 | 12.41216 | 0
2018-03-13 21:56 | 21293.96 | 120.0005 | 4 | 3 | 4.331833 | 0 | 2.927772 | 0 | 12.41217 | 0
2018-03-13 21:58 | 21413.96 | 240.0002 | 4 | 3 | 4.325922 | 0 | 2.927772 | 0 | 12.41217 | 0
2018-03-13 21:59 | 21473.96 | 300.0045 | 4 | 3 | 4.324218 | 0 | 2.927772 | 0 | 12.41217 | 0
2018-03-13 22:01 | 21594.05 | 120.0014 | 5 | 3 | 4.080999 | -2.282072 | 2.927772 | 0.07606559 | 12.41217 | 0.3129844
2018-03-13 22:03 | 21714.04 | 240.0003 | 5 | 3 | 4.046371 | -2.28204 | 2.927772 | 0.1521229 | 12.41217 | 0.6219952
2018-03-13 22:05 | 21834.05 | 360.0014 | 5 | 3 | 4.016408 | -2.282123 | 2.927772 | 0.2281906 | 12.41217 | 0.9286402
2018-03-13 22:07 | 21954.04 | 480.0002 | 5 | 3 | 3.988237 | -2.282092 | 2.927772 | 0.3042566 | 12.41217 | 1.233082
2018-03-13 22:09 | 22074.05 | 600.0014 | 5 | 3 | 3.958943 | -2.282145 | 2.927772 | 0.3803267 | 12.41217 | 1.535367
2018-03-13 22:11 | 22194.04 | 720.0011 | 5 | 3 | 3.92909 | -2.282098 | 2.927772 | 0.4564033 | 12.41217 | 1.835398
2018-03-13 22:13 | 22314.04 | 840.0006 | 5 | 3 | 3.901812 | -2.282178 | 2.927772 | 0.5324686 | 12.41217 | 2.133216
2018-03-13 22:15 | 22434.04 | 960.0011 | 5 | 3 | 3.876456 | -2.281978 | 2.927772 | 0.608529 | 12.41217 | 2.429013
2018-03-13 22:17 | 22554.04 | 1080.0006 | 5 | 3 | 3.850666 | -2.282063 | 2.927772 | 0.684608 | 12.41217 | 2.72296
2018-03-13 22:19 | 22674.04 | 1200.0003 | 5 | 3 | 3.822673 | -2.282156 | 2.927772 | 0.7606775 | 12.41217 | 3.01482
2018-03-13 22:21 | 22794.04 | 1320.0006 | 5 | 3 | 3.797518 | -2.281984 | 2.927772 | 0.836736 | 12.41217 | 3.304581
2018-03-13 22:23 | 22914.04 | 1440.0003 | 5 | 3 | 3.775617 | -2.282125 | 2.927772 | 0.9128056 | 12.41217 | 3.592609
2018-03-13 22:25 | 23034.05 | 1560.0014 | 5 | 3 | 3.755724 | -2.282064 | 2.927772 | 0.9888781 | 12.41217 | 3.879072
2018-03-13 22:27 | 23154.04 | 1680.0011 | 5 | 3 | 3.735083 | -2.282021 | 2.927772 | 1.064941 | 12.41217 | 4.16397
2018-03-13 22:29 | 23274.05 | 1800.0014 | 5 | 3 | 3.713927 | -2.282085 | 2.927772 | 1.141009 | 12.41217 | 4.447273
2018-03-13 22:31 | 23394.04 | 1920.0003 | 5 | 3 | 3.69522 | -2.282033 | 2.927772 | 1.21708 | 12.41217 | 4.729073
2018-03-13 22:33 | 23514.05 | 2040.0014 | 5 | 3 | 3.677931 | -2.28202 | 2.927772 | 1.293152 | 12.41217 | 5.009503
2018-03-13 22:35 | 23634.04 | 2160.0011 | 5 | 3 | 3.661117 | -2.282139 | 2.927772 | 1.369213 | 12.41217 | 5.288611
2018-03-13 22:37 | 23754.05 | 2280.0014 | 5 | 3 | 3.643399 | -2.282071 | 2.927772 | 1.44528 | 12.41217 | 5.566436
2018-03-13 22:39 | 23874.04 | 2400.0002 | 5 | 3 | 3.62758 | -2.282105 | 2.927772 | 1.521341 | 12.41217 | 5.842939
2018-03-13 22:41 | 23994.04 | 2520.0006 | 5 | 3 | 3.613719 | -2.282219 | 2.927772 | 1.597411 | 12.41217 | 6.118351
2018-03-13 22:43 | 24114.04 | 2640.0002 | 5 | 3 | 3.601503 | -2.282101 | 2.927772 | 1.673487 | 12.41217 | 6.392805
2018-03-13 22:45 | 24234.05 | 2760.0014 | 5 | 3 | 3.588889 | -2.282089 | 2.927772 | 1.749559 | 12.41217 | 6.666308
2018-03-13 22:47 | 24354.04 | 2880.0011 | 5 | 3 | 3.575968 | -2.282146 | 2.927772 | 1.825627 | 12.41217 | 6.938804
2018-03-13 22:49 | 24474.04 | 3000.0006 | 5 | 3 | 3.565031 | -2.282084 | 2.927772 | 1.90169 | 12.41217 | 7.210381
2018-03-13 22:51 | 24594.04 | 3120.0003 | 5 | 3 | 3.555332 | -2.282181 | 2.927772 | 1.977753 | 12.41217 | 7.481163
2018-03-13 22:53 | 24714.04 | 3240.0006 | 5 | 3 | 3.545483 | -2.282053 | 2.927772 | 2.053827 | 12.41217 | 7.751266
2018-03-13 22:55 | 24834.04 | 3360.0011 | 5 | 3 | 3.533269 | -2.282156 | 2.927772 | 2.129893 | 12.41217 | 8.020508
2018-03-13 22:57 | 24954.04 | 3480.0006 | 5 | 3 | 3.521422 | -2.282169 | 2.927772 | 2.205964 | 12.41217 | 8.288826
2018-03-13 22:59 | 25074.04 | 3600.0003 | 5 | 3 | 3.510062 | -2.282154 | 2.927772 | 2.282033 | 12.41217 | 8.556268
2018-03-13 23:01 | 25194.05 | 3720.0014 | 5 | 3 | 3.498542 | -2.282105 | 2.927772 | 2.358101 | 12.41217 | 8.822849
2018-03-13 23:03 | 25314.04 | 3840.0011 | 5 | 3 | 3.48335 | -2.282125 | 2.927772 | 2.434169 | 12.41217 | 9.088436
2018-03-13 23:05 | 25434.04 | 3960.0006 | 5 | 3 | 3.463552 | -2.282111 | 2.927772 | 2.510234 | 12.41217 | 9.352649
2018-03-13 23:07 | 25554.04 | 4080.0007 | 5 | 3 | 3.441703 | -2.282121 | 2.927772 | 2.586304 | 12.41217 | 9.615327
2018-03-13 23:09 | 25674.04 | 4200.0007 | 5 | 3 | 3.412898 | -2.282131 | 2.927772 | 2.662367 | 12.41217 | 9.876065
2018-03-13 23:11 | 25794.04 | 4320.0002 | 5 | 3 | 3.368498 | -2.282069 | 2.927772 | 2.738431 | 12.41217 | 10.13411
2018-03-13 23:13 | 25914.04 | 4440.0006 | 5 | 3 | 3.291972 | -2.282129 | 2.927772 | 2.814508 | 12.41217 | 10.38776
2018-03-13 23:15 | 26034.04 | 4560.0002 | 5 | 3 | 3.143442 | -2.281819 | 2.927772 | 2.890574 | 12.41217 | 10.63326
2018-03-13 23:16 | 26090.9 | 4616.8541 | 5 | 3 | 2.999996 | -2.282111 | 2.927772 | 2.926615 | 12.41217 | 10.74424
2018-03-13 23:18 | 26210.94 | 120.0006 | 6 | 3 | 3.368416 | 0 | 2.927772 | 2.926618 | 12.41217 | 10.74425
2018-03-13 23:20 | 26330.94 | 240.0002 | 6 | 3 | 3.383334 | 0 | 2.927772 | 2.926618 | 12.41217 | 10.74425
2018-03-13 23:21 | 26390.94 | 300.0022 | 6 | 3 | 3.38694 | 0 | 2.927772 | 2.926618 | 12.41217 | 10.74425
2018-03-13 23:21 | 26390.95 | 0.0023 | 7 | 4 | 3.38676 | 0 | 0 | 0 | 0 | 0
2018-03-13 23:23 | 26511.03 | 120.0007 | 2 | 4 | 4.076478 | 4.889997 | 0.1623974 | 8.17e-10 | 0.6430967 | 2.765e-09
2018-03-13 23:25 | 26631.03 | 240.0004 | 2 | 4 | 4.107213 | 4.88997 | 0.3253835 | 8.17e-10 | 1.309844 | 2.765e-09
2018-03-13 23:27 | 26751.04 | 360.0015 | 2 | 4 | 4.139536 | 4.890044 | 0.4883763 | 8.17e-10 | 1.982066 | 2.765e-09
2018-03-13 23:29 | 26871.03 | 480.0011 | 2 | 4 | 4.165267 | 4.889941 | 0.6513869 | 8.17e-10 | 2.658999 | 2.765e-09
2018-03-13 23:31 | 26991.03 | 600.0008 | 2 | 4 | 4.191063 | 4.890071 | 0.8143578 | 8.17e-10 | 3.339864 | 2.765e-09
2018-03-13 23:33 | 27111.03 | 720.0006 | 2 | 4 | 4.20028 | 4.634646 | 0.9744335 | 8.17e-10 | 4.011971 | 2.765e-09
2018-03-13 23:35 | 27231.03 | 840.0001 | 2 | 4 | 4.200294 | 4.290927 | 1.123118 | 8.17e-10 | 4.636489 | 2.765e-09
2018-03-13 23:37 | 27351.04 | 960.0029 | 2 | 4 | 4.200287 | 3.977834 | 1.260879 | 8.17e-10 | 5.215121 | 2.765e-09
2018-03-13 23:39 | 27471.03 | 1080.0009 | 2 | 4 | 4.200305 | 3.663215 | 1.38825 | 8.17e-10 | 5.750118 | 2.765e-09
2018-03-13 23:41 | 27591.04 | 1200.002 | 2 | 4 | 4.200305 | 3.34892 | 1.50498 | 8.17e-10 | 6.240415 | 2.765e-09
2018-03-13 23:41 | 27629.36 | 1238.3253 | 2 | 4 | 4.200248 | 3.259974 | 1.540151 | 8.17e-10 | 6.388143 | 2.765e-09
2018-03-13 23:43 | 27749.37 | 120.0005 | 3 | 4 | 4.220756 | 3.260077 | 1.648419 | 8.17e-10 | 6.843894 | 2.765e-09
2018-03-13 23:45 | 27869.37 | 240.0009 | 3 | 4 | 4.244467 | 3.260123 | 1.757104 | 8.17e-10 | 7.303907 | 2.765e-09
2018-03-13 23:47 | 27989.37 | 360.0006 | 3 | 4 | 4.271602 | 3.260142 | 1.865754 | 8.17e-10 | 7.766498 | 2.765e-09
2018-03-13 23:49 | 28109.37 | 480.0002 | 3 | 4 | 4.303576 | 3.260095 | 1.974426 | 8.17e-10 | 8.232409 | 2.765e-09
2018-03-13 23:51 | 28229.37 | 600.0005 | 3 | 4 | 4.336562 | 3.260116 | 2.083094 | 8.17e-10 | 8.701856 | 2.765e-09
2018-03-13 23:53 | 28349.37 | 720.0002 | 3 | 4 | 4.371338 | 3.260074 | 2.191753 | 8.17e-10 | 9.174935 | 2.765e-09
2018-03-13 23:55 | 28469.37 | 840.0014 | 3 | 4 | 4.400311 | 3.140191 | 2.300005 | 8.17e-10 | 9.65 | 2.765e-09
2018-03-13 23:57 | 28589.37 | 960.0018 | 3 | 4 | 4.400301 | 2.707961 | 2.397276 | 8.17e-10 | 10.07802 | 2.765e-09
2018-03-13 23:59 | 28709.37 | 1080.0031 | 3 | 4 | 4.400284 | 2.343833 | 2.481235 | 8.17e-10 | 10.44746 | 2.765e-09
2018-03-14 00:01 | 28829.37 | 1200.0003 | 3 | 4 | 4.400271 | 2.045596 | 2.55426 | 8.17e-10 | 10.7688 | 2.765e-09
2018-03-14 00:03 | 28949.37 | 1320.0003 | 3 | 4 | 4.400258 | 1.795702 | 2.618144 | 8.17e-10 | 11.0499 | 2.765e-09
2018-03-14 00:05 | 29069.37 | 1440.0003 | 3 | 4 | 4.400256 | 1.573298 | 2.674217 | 8.17e-10 | 11.29664 | 2.765e-09
2018-03-14 00:07 | 29189.37 | 1560.0015 | 3 | 4 | 4.400243 | 1.369741 | 2.723186 | 8.17e-10 | 11.51211 | 2.765e-09
2018-03-14 00:09 | 29309.37 | 1680.0003 | 3 | 4 | 4.400222 | 1.207773 | 2.766053 | 8.17e-10 | 11.70074 | 2.765e-09
2018-03-14 00:11 | 29429.37 | 1800.0013 | 3 | 4 | 4.40026 | 1.07246 | 2.803986 | 8.17e-10 | 11.86765 | 2.765e-09
2018-03-14 00:13 | 29549.37 | 1920.0027 | 3 | 4 | 4.400255 | 0.9581175 | 2.837787 | 8.17e-10 | 12.01639 | 2.765e-09
2018-03-14 00:15 | 29669.37 | 2040 | 3 | 4 | 4.400236 | 0.8506975 | 2.867914 | 8.17e-10 | 12.14895 | 2.765e-09
2018-03-14 00:17 | 29789.37 | 2160.0019 | 3 | 4 | 4.400226 | 0.7571812 | 2.894635 | 8.17e-10 | 12.26653 | 2.765e-09
2018-03-14 00:19 | 29909.37 | 2280.0014 | 3 | 4 | 4.400218 | 0.6807432 | 2.918559 | 8.17e-10 | 12.3718 | 2.765e-09
2018-03-14 00:20 | 29960.22 | 2330.8516 | 3 | 4 | 4.400191 | 0.6519938 | 2.927967 | 8.17e-10 | 12.41319 | 2.765e-09
2018-03-14 00:22 | 30080.27 | 120.0006 | 4 | 4 | 4.332168 | 0 | 2.927967 | 8.17e-10 | 12.41319 | 2.765e-09
2018-03-14 00:24 | 30200.27 | 240.0002 | 4 | 4 | 4.326269 | 0 | 2.927967 | 8.17e-10 | 12.41319 | 2.765e-09
2018-03-14 00:25 | 30260.27 | 300.0022 | 4 | 4 | 4.324607 | 0 | 2.927967 | 8.17e-10 | 12.41319 | 2.765e-09
2018-03-14 00:27 | 30380.34768 | 120.0011 | 5 | 4 | 4.081974 | -2.282103 | 2.927967 | 0.07605819 | 12.41319 | 0.3129638
2018-03-14 00:29 | 30500.34678 | 240.0002 | 5 | 4 | 4.048104 | -2.282166 | 2.927967 | 0.1521237 | 12.41319 | 0.6221226
2018-03-14 00:31 | 30620.34798 | 360.0014 | 5 | 4 | 4.018757 | -2.282092 | 2.927967 | 0.2281985 | 12.41319 | 0.9289629
2018-03-14 00:33 | 30740.34768 | 480.0011 | 5 | 4 | 3.988974 | -2.282116 | 2.927967 | 0.3042643 | 12.41319 | 1.233531
2018-03-14 00:35 | 30860.34718 | 600.0006 | 5 | 4 | 3.958492 | -2.282078 | 2.927967 | 0.380332 | 12.41319 | 1.535788
2018-03-14 00:37 | 30980.34768 | 720.0011 | 5 | 4 | 3.930316 | -2.282053 | 2.927967 | 0.4564021 | 12.41319 | 1.83583
2018-03-14 00:39 | 31100.34718 | 840.0006 | 5 | 4 | 3.903912 | -2.282049 | 2.927967 | 0.532462 | 12.41319 | 2.133746
2018-03-14 00:41 | 31220.34678 | 960.0002 | 5 | 4 | 3.878104 | -2.281816 | 2.927967 | 0.6085258 | 12.41319 | 2.429713
2018-03-14 00:43 | 31340.34798 | 1080.0014 | 5 | 4 | 3.850083 | -2.282092 | 2.927967 | 0.6846082 | 12.41319 | 2.72372
2018-03-14 00:45 | 31460.34688 | 1200.0003 | 5 | 4 | 3.823232 | -2.282156 | 2.927967 | 0.7606664 | 12.41319 | 3.015511
2018-03-14 00:47 | 31580.34808 | 1320.0015 | 5 | 4 | 3.798985 | -2.282114 | 2.927967 | 0.8367426 | 12.41319 | 3.305429
2018-03-14 00:49 | 31700.34758 | 1440.001 | 5 | 4 | 3.777697 | -2.281755 | 2.927967 | 0.9128049 | 12.41319 | 3.593569
2018-03-14 00:51 | 31820.34718 | 1560.0006 | 5 | 4 | 3.756304 | -2.282199 | 2.927967 | 0.9888726 | 12.41319 | 3.880125
2018-03-14 00:53 | 31940.34768 | 1680.0011 | 5 | 4 | 3.734544 | -2.282143 | 2.927967 | 1.064948 | 12.41319 | 4.165047
2018-03-14 00:55 | 32060.34718 | 1800.0006 | 5 | 4 | 3.714947 | -2.282105 | 2.927967 | 1.141014 | 12.41319 | 4.448363
2018-03-14 00:57 | 32180.34758 | 1920.001 | 5 | 4 | 3.696769 | -2.282147 | 2.927967 | 1.217083 | 12.41319 | 4.730248
2018-03-14 00:59 | 32300.34718 | 2040.0006 | 5 | 4 | 3.679168 | -2.282098 | 2.927967 | 1.293144 | 12.41319 | 5.010764
2018-03-14 01:01 | 32420.34758 | 2160.001 | 5 | 4 | 3.660362 | -2.282078 | 2.927967 | 1.369212 | 12.41319 | 5.289919
2018-03-14 01:03 | 32540.34798 | 2280.0014 | 5 | 4 | 3.643484 | -2.281942 | 2.927967 | 1.445289 | 12.41319 | 5.567726
2018-03-14 01:05 | 32660.34758 | 2400.001 | 5 | 4 | 3.628582 | -2.282138 | 2.927967 | 1.521351 | 12.41319 | 5.844281
2018-03-14 01:07 | 32780.34718 | 2520.0006 | 5 | 4 | 3.615328 | -2.282176 | 2.927967 | 1.597425 | 12.41319 | 6.119816
2018-03-14 01:09 | 32900.34758 | 2640.001 | 5 | 4 | 3.601663 | -2.282143 | 2.927967 | 1.673493 | 12.41319 | 6.394312
2018-03-14 01:11 | 33020.34718 | 2760.0006 | 5 | 4 | 3.587702 | -2.282085 | 2.927967 | 1.749553 | 12.41319 | 6.66771
2018-03-14 01:13 | 33140.34688 | 2880.0003 | 5 | 4 | 3.576073 | -2.282143 | 2.927967 | 1.825629 | 12.41319 | 6.940195
2018-03-14 01:15 | 33260.34718 | 3000.0006 | 5 | 4 | 3.565893 | -2.282101 | 2.927967 | 1.901696 | 12.41319 | 7.211817
2018-03-14 01:17 | 33380.34768 | 3120.0011 | 5 | 4 | 3.555719 | -2.282099 | 2.927967 | 1.977769 | 12.41319 | 7.482703
2018-03-14 01:19 | 33500.34798 | 3240.0014 | 5 | 4 | 3.543581 | -2.282151 | 2.927967 | 2.053836 | 12.41319 | 7.752733
2018-03-14 01:21 | 33620.34758 | 3360.001 | 5 | 4 | 3.532133 | -2.282132 | 2.927967 | 2.129894 | 12.41319 | 8.021798
2018-03-14 01:23 | 33740.34798 | 3480.0014 | 5 | 4 | 3.521256 | -2.282129 | 2.927967 | 2.20596 | 12.41319 | 8.290062
2018-03-14 01:25 | 33860.34768 | 3600.0011 | 5 | 4 | 3.510745 | -2.281815 | 2.927967 | 2.282033 | 12.41319 | 8.557543
2018-03-14 01:27 | 33980.34798 | 3720.0014 | 5 | 4 | 3.497327 | -2.282027 | 2.927967 | 2.358099 | 12.41319 | 8.824103
2018-03-14 01:29 | 34100.34688 | 3840.0003 | 5 | 4 | 3.480509 | -2.281907 | 2.927967 | 2.434167 | 12.41319 | 9.089499
2018-03-14 01:31 | 34220.34718 | 3960.0006 | 5 | 4 | 3.463402 | -2.282167 | 2.927967 | 2.510238 | 12.41319 | 9.353628
2018-03-14 01:33 | 34340.34768 | 4080.0011 | 5 | 4 | 3.442672 | -2.282183 | 2.927967 | 2.586309 | 12.41319 | 9.61633
2018-03-14 01:35 | 34460.34798 | 4200.0014 | 5 | 4 | 3.413046 | -2.28204 | 2.927967 | 2.662379 | 12.41319 | 9.877172
2018-03-14 01:37 | 34580.34768 | 4320.0011 | 5 | 4 | 3.364951 | -2.282085 | 2.927967 | 2.738436 | 12.41319 | 10.13508
2018-03-14 01:39 | 34700.34798 | 4440.0014 | 5 | 4 | 3.290039 | -2.282119 | 2.927967 | 2.814514 | 12.41319 | 10.38846
2018-03-14 01:41 | 34820.34768 | 4560.0011 | 5 | 4 | 3.144221 | -2.282207 | 2.927967 | 2.890578 | 12.41319 | 10.63392
2018-03-14 01:42 | 34878.12868 | 4617.7821 | 5 | 4 | 2.99999 | -2.282145 | 2.927967 | 2.927205 | 12.41319 | 10.74672
2018-03-14 01:44 | 34998.17 | 120.0006 | 6 | 4 | 3.3674 | 0 | 2.927967 | 2.927205 | 12.41319 | 10.74672
2018-03-14 01:46 | 35118.17 | 240.0001 | 6 | 4 | 3.382519 | 0 | 2.927967 | 2.927205 | 12.41319 | 10.74672
2018-03-14 01:47 | 35178.18 | 300.0029 | 6 | 4 | 3.386107 | 0 | 2.927967 | 2.927205 | 12.41319 | 10.74672
2018-03-14 01:47 | 35178.19 | 0.0024 | 7 | 5 | 3.386125 | 0 | 0 | 0 | 0 | 0
2018-03-14 01:49 | 35298.26 | 120.0015 | 2 | 5 | 4.07715 | 4.89004 | 0.1623912 | 0 | 0.6433111 | 0
2018-03-14 01:51 | 35418.26 | 240.001 | 2 | 5 | 4.10676 | 4.889997 | 0.32538 | 0 | 1.310099 | 0
2018-03-14 01:53 | 35538.26 | 360.0015 | 2 | 5 | 4.139416 | 4.890002 | 0.4883835 | 0 | 1.982247 | 0
2018-03-14 01:55 | 35658.26 | 480.0003 | 2 | 5 | 4.168025 | 4.890033 | 0.6513804 | 0 | 2.659308 | 0
2018-03-14 01:57 | 35778.26 | 600.0015 | 2 | 5 | 4.192736 | 4.890002 | 0.8143758 | 0 | 3.340744 | 0
2018-03-14 01:59 | 35898.26 | 720.0003 | 2 | 5 | 4.200266 | 4.630256 | 0.974272 | 0 | 4.012163 | 0
2018-03-14 02:01 | 36018.26 | 840.0017 | 2 | 5 | 4.2003 | 4.298188 | 1.123056 | 0 | 4.637099 | 0
2018-03-14 02:03 | 36138.26 | 960.0012 | 2 | 5 | 4.200271 | 3.961623 | 1.260684 | 0 | 5.215173 | 0
2018-03-14 02:05 | 36258.26 | 1080.0016 | 2 | 5 | 4.200278 | 3.625144 | 1.387019 | 0 | 5.745815 | 0
2018-03-14 02:07 | 36378.26 | 1200.0014 | 2 | 5 | 4.200297 | 3.34254 | 1.50303 | 0 | 6.233095 | 0
2018-03-14 02:08 | 36415.52 | 1237.2564 | 2 | 5 | 4.200274 | 3.259995 | 1.537191 | 0 | 6.37658 | 0
2018-03-14 02:10 | 36535.53 | 120.0014 | 3 | 5 | 4.219907 | 3.260047 | 1.645456 | 2.97e-10 | 6.832292 | 1.206e-09
2018-03-14 02:12 | 36655.53 | 240.001 | 3 | 5 | 4.244391 | 3.260068 | 1.754122 | 2.97e-10 | 7.292151 | 1.206e-09
2018-03-14 02:14 | 36775.53 | 360.0006 | 3 | 5 | 4.273766 | 3.26002 | 1.86279 | 2.97e-10 | 7.754932 | 1.206e-09
2018-03-14 02:16 | 36895.53 | 480.0009 | 3 | 5 | 4.304277 | 3.260068 | 1.971457 | 2.97e-10 | 8.221003 | 1.206e-09
2018-03-14 02:18 | 37015.53 | 600.0006 | 3 | 5 | 4.336153 | 3.260116 | 2.080128 | 2.97e-10 | 8.690471 | 1.206e-09
2018-03-14 02:20 | 37135.53 | 720.0009 | 3 | 5 | 4.370119 | 3.260108 | 2.188788 | 2.97e-10 | 9.163441 | 1.206e-09
2018-03-14 02:22 | 37255.53 | 840.0006 | 3 | 5 | 4.400304 | 3.127841 | 2.296969 | 2.97e-10 | 9.63815 | 1.206e-09
2018-03-14 02:24 | 37375.53 | 960.0011 | 3 | 5 | 4.400312 | 2.694644 | 2.393564 | 2.97e-10 | 10.06319 | 1.206e-09
2018-03-14 02:26 | 37495.54 | 1080.0031 | 3 | 5 | 4.40027 | 2.350074 | 2.477479 | 2.97e-10 | 10.43245 | 1.206e-09
2018-03-14 02:28 | 37615.53 | 1200.0019 | 3 | 5 | 4.40028 | 2.05893 | 2.550793 | 2.97e-10 | 10.75505 | 1.206e-09
2018-03-14 02:30 | 37735.53 | 1320.0016 | 3 | 5 | 4.400301 | 1.80047 | 2.615032 | 2.97e-10 | 11.03772 | 1.206e-09
2018-03-14 02:32 | 37855.53 | 1440.0011 | 3 | 5 | 4.400272 | 1.5651 | 2.671024 | 2.97e-10 | 11.28409 | 1.206e-09
2018-03-14 02:34 | 37975.53 | 1560.0007 | 3 | 5 | 4.40024 | 1.374125 | 2.719893 | 2.97e-10 | 11.49913 | 1.206e-09
2018-03-14 02:36 | 38095.54 | 1680.0027 | 3 | 5 | 4.400225 | 1.216034 | 2.762991 | 2.97e-10 | 11.68878 | 1.206e-09
2018-03-14 02:38 | 38215.54 | 1800.0023 | 3 | 5 | 4.400192 | 1.08212 | 2.801268 | 2.97e-10 | 11.8572 | 1.206e-09
2018-03-14 02:40 | 38335.53 | 1920.0003 | 3 | 5 | 4.400222 | 0.9600554 | 2.835293 | 2.97e-10 | 12.00692 | 1.206e-09
2018-03-14 02:42 | 38455.53 | 2040.0007 | 3 | 5 | 4.400267 | 0.8517227 | 2.865401 | 2.97e-10 | 12.1394 | 1.206e-09
2018-03-14 02:44 | 38575.53 | 2160.0019 | 3 | 5 | 4.400188 | 0.7627773 | 2.892267 | 2.97e-10 | 12.25762 | 1.206e-09
2018-03-14 02:46 | 38695.53 | 2280.0014 | 3 | 5 | 4.400184 | 0.6883125 | 2.916423 | 2.97e-10 | 12.36391 | 1.206e-09
2018-03-14 02:47 | 38761.28 | 2345.7428 | 3 | 5 | 4.400222 | 0.6519918 | 2.928658 | 2.97e-10 | 12.41775 | 1.206e-09
2018-03-14 02:49 | 38881.32 | 120.0014 | 4 | 5 | 4.332577 | 0 | 2.928658 | 2.97e-10 | 12.41775 | 1.206e-09
2018-03-14 02:51 | 39001.32 | 240.0006 | 4 | 5 | 4.326787 | 0 | 2.928658 | 2.97e-10 | 12.41775 | 1.206e-09
2018-03-14 02:52 | 39061.32 | 300.0022 | 4 | 5 | 4.325145 | 0 | 2.928658 | 2.97e-10 | 12.41775 | 1.206e-09
2018-03-14 02:54 | 39181.4019 | 120.0006 | 5 | 5 | 4.083292 | -2.282053 | 2.928658 | 0.07606369 | 12.41775 | 0.3130617
2018-03-14 02:56 | 39301.4015 | 240.0002 | 5 | 5 | 4.050148 | -2.281806 | 2.928658 | 0.1521281 | 12.41775 | 0.6223535
2018-03-14 02:58 | 39421.4027 | 360.0014 | 5 | 5 | 4.018918 | -2.282206 | 2.928658 | 0.2281878 | 12.41775 | 0.9292271
2018-03-14 03:00 | 39541.4015 | 480.0002 | 5 | 5 | 3.988077 | -2.282165 | 2.928658 | 0.3042605 | 12.41775 | 1.233762
2018-03-14 03:02 | 39661.4019 | 600.0006 | 5 | 5 | 3.959566 | -2.282136 | 2.928658 | 0.3803256 | 12.41775 | 1.536024
2018-03-14 03:04 | 39781.4015 | 720.0002 | 5 | 5 | 3.932356 | -2.281822 | 2.928658 | 0.4563971 | 12.41775 | 1.836183
2018-03-14 03:06 | 39901.4019 | 840.0006 | 5 | 5 | 3.905331 | -2.282243 | 2.928658 | 0.5324565 | 12.41775 | 2.134251
2018-03-14 03:08 | 40021.4023 | 960.001 | 5 | 5 | 3.87715 | -2.281844 | 2.928658 | 0.6085269 | 12.41775 | 2.430264
2018-03-14 03:10 | 40141.4027 | 1080.0014 | 5 | 5 | 3.850497 | -2.281916 | 2.928658 | 0.6845934 | 12.41775 | 2.724163
2018-03-14 03:12 | 40261.4023 | 1200.001 | 5 | 5 | 3.82458 | -2.282104 | 2.928658 | 0.7606577 | 12.41775 | 3.016053
2018-03-14 03:14 | 40381.4027 | 1320.0014 | 5 | 5 | 3.801066 | -2.282151 | 2.928658 | 0.8367245 | 12.41775 | 3.306074
2018-03-14 03:16 | 40501.4019 | 1440.0006 | 5 | 5 | 3.778046 | -2.282125 | 2.928658 | 0.9127859 | 12.41775 | 3.594317
2018-03-14 03:18 | 40621.4019 | 1560.0006 | 5 | 5 | 3.755623 | -2.282183 | 2.928658 | 0.9888535 | 12.41775 | 3.880831
2018-03-14 03:20 | 40741.4015 | 1680.0002 | 5 | 5 | 3.735427 | -2.282156 | 2.928658 | 1.064917 | 12.41775 | 4.16572
2018-03-14 03:22 | 40861.4019 | 1800.0006 | 5 | 5 | 3.716709 | -2.282187 | 2.928658 | 1.140989 | 12.41775 | 4.449156
2018-03-14 03:24 | 40981.4016 | 1920.0003 | 5 | 5 | 3.698234 | -2.282138 | 2.928658 | 1.217061 | 12.41775 | 4.731191
2018-03-14 03:26 | 41101.4027 | 2040.0014 | 5 | 5 | 3.678753 | -2.281773 | 2.928658 | 1.293127 | 12.41775 | 5.011768
2018-03-14 03:28 | 41221.4023 | 2160.001 | 5 | 5 | 3.661051 | -2.282141 | 2.928658 | 1.369194 | 12.41775 | 5.290907
2018-03-14 03:30 | 41341.4019 | 2280.0006 | 5 | 5 | 3.645198 | -2.282127 | 2.928658 | 1.445258 | 12.41775 | 5.56877
2018-03-14 03:32 | 41461.4015 | 2400.0002 | 5 | 5 | 3.630903 | -2.282104 | 2.928658 | 1.521322 | 12.41775 | 5.845495
2018-03-14 03:34 | 41581.4019 | 2520.0006 | 5 | 5 | 3.616035 | -2.282218 | 2.928658 | 1.597391 | 12.41775 | 6.121135
2018-03-14 03:36 | 41701.4016 | 2640.0003 | 5 | 5 | 3.601251 | -2.281784 | 2.928658 | 1.673463 | 12.41775 | 6.39563
2018-03-14 03:38 | 41821.4028 | 2760.0015 | 5 | 5 | 3.588953 | -2.282079 | 2.928658 | 1.749528 | 12.41775 | 6.669084
2018-03-14 03:40 | 41941.4015 | 2880.0002 | 5 | 5 | 3.578273 | -2.282201 | 2.928658 | 1.825593 | 12.41775 | 6.941657
2018-03-14 03:42 | 42061.4027 | 3000.0014 | 5 | 5 | 3.567801 | -2.282216 | 2.928658 | 1.901659 | 12.41775 | 7.213449
2018-03-14 03:44 | 42181.4015 | 3120.0002 | 5 | 5 | 3.555524 | -2.282051 | 2.928658 | 1.977728 | 12.41775 | 7.484394
2018-03-14 03:46 | 42301.4027 | 3240.0014 | 5 | 5 | 3.544544 | -2.282111 | 2.928658 | 2.053798 | 12.41775 | 7.754431
2018-03-14 03:48 | 42421.4023 | 3360.001 | 5 | 5 | 3.534198 | -2.282166 | 2.928658 | 2.129867 | 12.41775 | 8.023665
2018-03-14 03:50 | 42541.4019 | 3480.0006 | 5 | 5 | 3.524242 | -2.282146 | 2.928658 | 2.205926 | 12.41775 | 8.292108
2018-03-14 03:52 | 42661.4023 | 3600.001 | 5 | 5 | 3.511712 | -2.282099 | 2.928658 | 2.281994 | 12.41775 | 8.559739
2018-03-14 03:54 | 42781.4019 | 3720.0006 | 5 | 5 | 3.496942 | -2.282083 | 2.928658 | 2.358059 | 12.41775 | 8.826287
2018-03-14 03:56 | 42901.4023 | 3840.001 | 5 | 5 | 3.482586 | -2.282099 | 2.928658 | 2.434133 | 12.41775 | 9.091774
2018-03-14 03:58 | 43021.4019 | 3960.0006 | 5 | 5 | 3.466862 | -2.282114 | 2.928658 | 2.510203 | 12.41775 | 9.356102
2018-03-14 04:00 | 43141.4023 | 4080.001 | 5 | 5 | 3.445388 | -2.282129 | 2.928658 | 2.586272 | 12.41775 | 9.61906
2018-03-14 04:02 | 43261.4023 | 4200.001 | 5 | 5 | 3.412038 | -2.282107 | 2.928658 | 2.662335 | 12.41775 | 9.879951
2018-03-14 04:04 | 43381.4015 | 4320.0002 | 5 | 5 | 3.36595 | -2.282178 | 2.928658 | 2.738411 | 12.41775 | 10.13786
2018-03-14 04:06 | 43501.4028 | 4440.0015 | 5 | 5 | 3.294373 | -2.282171 | 2.928658 | 2.814475 | 12.41775 | 10.39141
2018-03-14 04:08 | 43621.4023 | 4560.001 | 5 | 5 | 3.152268 | -2.282158 | 2.928658 | 2.890535 | 12.41775 | 10.63735
2018-03-14 04:09 | 43681.9034 | 4620.5021 | 5 | 5 | 2.999987 | -2.281896 | 2.928658 | 2.928891 | 12.41775 | 10.75566
2018-03-14 04:11 | 43801.94 | 120.0003 | 6 | 5 | 3.363667 | 0 | 2.928658 | 2.928891 | 12.41775 | 10.75566
2018-03-14 04:13 | 43921.94 | 240 | 6 | 5 | 3.378274 | 0 | 2.928658 | 2.928891 | 12.41775 | 10.75566
2018-03-14 04:14 | 43981.95 | 300.0035 | 6 | 5 | 3.381744 | 0 | 2.928658 | 2.928891 | 12.41775 | 10.75566
2018-03-14 04:14 | 43981.96 | 0.0025 | 7 | 6 | 3.381585 | 0 | 0 | 0 | 0 | 0
2018-03-14 04:16 | 44102.04 | 120.0016 | 2 | 6 | 4.074375 | 4.890058 | 0.1624064 | 0 | 0.6428177 | 0
2018-03-14 04:18 | 44222.04 | 240.001 | 2 | 6 | 4.104965 | 4.890059 | 0.3253801 | 0 | 1.309137 | 0
2018-03-14 04:20 | 44342.04 | 360.0006 | 2 | 6 | 4.141495 | 4.890098 | 0.488389 | 0 | 1.981326 | 0
2018-03-14 04:22 | 44462.04 | 480.0002 | 2 | 6 | 4.168594 | 4.890096 | 0.6513863 | 0 | 2.658736 | 0
2018-03-14 04:24 | 44582.04 | 600 | 2 | 6 | 4.191332 | 4.890107 | 0.8143951 | 0 | 3.340105 | 0
2018-03-14 04:26 | 44702.04 | 720.0019 | 2 | 6 | 4.200281 | 4.66142 | 0.9750031 | 0 | 4.014421 | 0
2018-03-14 04:28 | 44822.04 | 840.0008 | 2 | 6 | 4.20027 | 4.293157 | 1.124334 | 0 | 4.641654 | 0
2018-03-14 04:30 | 44942.04 | 960.0012 | 2 | 6 | 4.200248 | 3.933373 | 1.261271 | 0 | 5.216827 | 0
2018-03-14 04:32 | 45062.04 | 1080.0025 | 2 | 6 | 4.200279 | 3.632916 | 1.387288 | 0 | 5.746134 | 0
2018-03-14 04:34 | 45182.04 | 1200.0012 | 2 | 6 | 4.20029 | 3.362538 | 1.503755 | 0 | 6.235325 | 0
2018-03-14 04:35 | 45228.47 | 1246.4296 | 2 | 6 | 4.200273 | 3.259995 | 1.546454 | 0 | 6.414675 | 0
2018-03-14 04:37 | 45348.48 | 120.0005 | 3 | 6 | 4.221453 | 3.260098 | 1.654727 | 0 | 6.870469 | 0
2018-03-14 04:39 | 45468.48 | 240.0009 | 3 | 6 | 4.248485 | 3.260083 | 1.763392 | 0 | 7.330641 | 0
2018-03-14 04:41 | 45588.48 | 360.0006 | 3 | 6 | 4.276248 | 3.260053 | 1.872068 | 0 | 7.793845 | 0
2018-03-14 04:43 | 45708.48 | 480.0009 | 3 | 6 | 4.305559 | 3.260108 | 1.980726 | 0 | 8.260077 | 0
2018-03-14 04:45 | 45828.48 | 600.0013 | 3 | 6 | 4.337303 | 3.2601 | 2.089397 | 0 | 8.729649 | 0
2018-03-14 04:47 | 45948.48 | 720.0018 | 3 | 6 | 4.374177 | 3.260114 | 2.198066 | 0 | 9.20293 | 0
2018-03-14 04:49 | 46068.48 | 840.0006 | 3 | 6 | 4.400301 | 3.071664 | 2.305585 | 0 | 9.675108 | 0
2018-03-14 04:51 | 46188.48 | 960.0018 | 3 | 6 | 4.400284 | 2.673402 | 2.401098 | 0 | 10.09539 | 0
2018-03-14 04:53 | 46308.48 | 1080.0023 | 3 | 6 | 4.400294 | 2.338433 | 2.484486 | 0 | 10.46232 | 0
2018-03-14 04:55 | 46428.48 | 1200.0019 | 3 | 6 | 4.400287 | 2.03633 | 2.557302 | 0 | 10.78273 | 0
2018-03-14 04:57 | 46548.48 | 1320.0015 | 3 | 6 | 4.400286 | 1.765294 | 2.62052 | 0 | 11.06091 | 0
2018-03-14 04:59 | 46668.48 | 1440.0011 | 3 | 6 | 4.400246 | 1.546978 | 2.675606 | 0 | 11.3033 | 0
2018-03-14 05:01 | 46788.48 | 1560.0015 | 3 | 6 | 4.40026 | 1.365169 | 2.724049 | 0 | 11.51646 | 0
2018-03-14 05:03 | 46908.48 | 1680.0003 | 3 | 6 | 4.400222 | 1.208362 | 2.766904 | 0 | 11.70504 | 0
2018-03-14 05:05 | 47028.48 | 1800.0023 | 3 | 6 | 4.400231 | 1.065047 | 2.804781 | 0 | 11.8717 | 0
2018-03-14 05:07 | 47148.48 | 1920.0011 | 3 | 6 | 4.400239 | 0.9426546 | 2.838141 | 0 | 12.0185 | 0
2018-03-14 05:09 | 47268.48 | 2040.0007 | 3 | 6 | 4.400259 | 0.8429489 | 2.867844 | 0 | 12.1492 | 0
2018-03-14 05:11 | 47388.48 | 2160.0002 | 3 | 6 | 4.400198 | 0.7583027 | 2.894488 | 0 | 12.26644 | 0
2018-03-14 05:13 | 47508.48 | 2280.0022 | 3 | 6 | 4.400228 | 0.6819181 | 2.918473 | 0 | 12.37198 | 0
2018-03-14 05:13 | 47555.24 | 2326.7643 | 3 | 6 | 4.400203 | 0.6519938 | 2.927134 | 0 | 12.41009 | 0
2018-03-14 05:15 | 47675.29 | 120.0015 | 4 | 6 | 4.332182 | 0 | 2.927136 | 0 | 12.41009 | 0
2018-03-14 05:17 | 47795.29 | 240.001 | 4 | 6 | 4.32634 | 0 | 2.927136 | 0 | 12.41009 | 0
2018-03-14 05:18 | 47855.29 | 300.003 | 4 | 6 | 4.324646 | 0 | 2.927136 | 0 | 12.41009 | 0
2018-03-14 05:20 | 47975.37 | 120.0014 | 5 | 6 | 4.082891 | -2.282011 | 2.927136 | 0.07606492 | 12.41009 | 0.3130381
2018-03-14 05:22 | 48095.37 | 240.0002 | 5 | 6 | 4.047784 | -2.282158 | 2.927136 | 0.1521241 | 12.41009 | 0.6222164
2018-03-14 05:24 | 48215.37 | 360.0014 | 5 | 6 | 4.015703 | -2.282114 | 2.927136 | 0.22819 | 12.41009 | 0.9288651
2018-03-14 05:26 | 48335.37 | 480.001 | 5 | 6 | 3.986548 | -2.281815 | 2.927136 | 0.3042626 | 12.41009 | 1.233231
2018-03-14 05:28 | 48455.37 | 600.0006 | 5 | 6 | 3.95883 | -2.282112 | 2.927136 | 0.3803208 | 12.41009 | 1.535374
2018-03-14 05:30 | 48575.37 | 720.0002 | 5 | 6 | 3.930943 | -2.282094 | 2.927136 | 0.4563923 | 12.41009 | 1.835473
2018-03-14 05:32 | 48695.37 | 840.0006 | 5 | 6 | 3.901752 | -2.282105 | 2.927136 | 0.5324664 | 12.41009 | 2.133405
2018-03-14 05:34 | 48815.37 | 960.0002 | 5 | 6 | 3.874926 | -2.282207 | 2.927136 | 0.6085322 | 12.41009 | 2.429162
2018-03-14 05:36 | 48935.37 | 1080.0014 | 5 | 6 | 3.849149 | -2.282104 | 2.927136 | 0.6845989 | 12.41009 | 2.722934
2018-03-14 05:38 | 49055.37 | 1200.001 | 5 | 6 | 3.824005 | -2.282172 | 2.927136 | 0.7606686 | 12.41009 | 3.014784
2018-03-14 05:40 | 49175.37 | 1320.0006 | 5 | 6 | 3.798702 | -2.282029 | 2.927136 | 0.8367319 | 12.41009 | 3.304692
2018-03-14 05:42 | 49295.37 | 1440.001 | 5 | 6 | 3.774774 | -2.282169 | 2.927136 | 0.9128038 | 12.41009 | 3.592727
2018-03-14 05:44 | 49415.37 | 1560.0014 | 5 | 6 | 3.754044 | -2.282119 | 2.927136 | 0.9888668 | 12.41009 | 3.879051
2018-03-14 05:46 | 49535.37 | 1680.0002 | 5 | 6 | 3.734841 | -2.282172 | 2.927136 | 1.064936 | 12.41009 | 4.163874
2018-03-14 05:48 | 49655.37 | 1800.0014 | 5 | 6 | 3.715634 | -2.282029 | 2.927136 | 1.140997 | 12.41009 | 4.447224
2018-03-14 05:50 | 49775.37 | 1920.0002 | 5 | 6 | 3.695 | -2.282149 | 2.927136 | 1.217064 | 12.41009 | 4.729084
2018-03-14 05:52 | 49895.37 | 2040.0014 | 5 | 6 | 3.676449 | -2.282181 | 2.927136 | 1.293138 | 12.41009 | 5.009457
2018-03-14 05:54 | 50015.37 | 2160.001 | 5 | 6 | 3.659689 | -2.282163 | 2.927136 | 1.369199 | 12.41009 | 5.288444
2018-03-14 05:56 | 50135.37 | 2280.0015 | 5 | 6 | 3.644437 | -2.282183 | 2.927136 | 1.445271 | 12.41009 | 5.566267
2018-03-14 05:58 | 50255.37 | 2400.0002 | 5 | 6 | 3.628678 | -2.282143 | 2.927136 | 1.521333 | 12.41009 | 5.842875
2018-03-14 06:00 | 50375.37 | 2520.0006 | 5 | 6 | 3.612967 | -2.282112 | 2.927136 | 1.597405 | 12.41009 | 6.118296
2018-03-14 06:02 | 50495.37 | 2640.001 | 5 | 6 | 3.599885 | -2.282136 | 2.927136 | 1.673481 | 12.41009 | 6.392647
2018-03-14 06:04 | 50615.37 | 2760.0014 | 5 | 6 | 3.588548 | -2.282101 | 2.927136 | 1.749536 | 12.41009 | 6.665991
2018-03-14 06:06 | 50735.37 | 2880.0003 | 5 | 6 | 3.577486 | -2.281768 | 2.927136 | 1.825612 | 12.41009 | 6.938574
2018-03-14 06:08 | 50855.37 | 3000.0006 | 5 | 6 | 3.564713 | -2.282131 | 2.927136 | 1.901669 | 12.41009 | 7.210193
2018-03-14 06:10 | 50975.37 | 3120.0011 | 5 | 6 | 3.55369 | -2.282118 | 2.927136 | 1.977748 | 12.41009 | 7.480958
2018-03-14 06:12 | 51095.37 | 3240.0006 | 5 | 6 | 3.543683 | -2.282041 | 2.927136 | 2.053806 | 12.41009 | 7.750861
2018-03-14 06:14 | 51215.37 | 3360.0011 | 5 | 6 | 3.53413 | -2.282061 | 2.927136 | 2.129884 | 12.41009 | 8.020103
2018-03-14 06:16 | 51335.37 | 3480.0014 | 5 | 6 | 3.522295 | -2.282138 | 2.927136 | 2.205947 | 12.41009 | 8.288496
2018-03-14 06:18 | 51455.37 | 3600.0002 | 5 | 6 | 3.50869 | -2.282063 | 2.927136 | 2.282015 | 12.41009 | 8.5559
2018-03-14 06:20 | 51575.37 | 3720.0006 | 5 | 6 | 3.496018 | -2.282176 | 2.927136 | 2.358083 | 12.41009 | 8.82232
2018-03-14 06:22 | 51695.37 | 3840.0002 | 5 | 6 | 3.482868 | -2.282094 | 2.927136 | 2.434159 | 12.41009 | 9.087778
2018-03-14 06:24 | 51815.37 | 3960.0006 | 5 | 6 | 3.466091 | -2.282119 | 2.927136 | 2.510224 | 12.41009 | 9.352099
2018-03-14 06:26 | 51935.37 | 4080.0003 | 5 | 6 | 3.441326 | -2.282044 | 2.927136 | 2.586291 | 12.41009 | 9.614873
2018-03-14 06:28 | 52055.37 | 4200.0006 | 5 | 6 | 3.409737 | -2.282127 | 2.927136 | 2.662365 | 12.41009 | 9.875518
2018-03-14 06:30 | 52175.37 | 4320.0002 | 5 | 6 | 3.364872 | -2.282072 | 2.927136 | 2.738429 | 12.41009 | 10.13329
2018-03-14 06:32 | 52295.37 | 4440.0006 | 5 | 6 | 3.293243 | -2.282091 | 2.927136 | 2.814496 | 12.41009 | 10.3868
2018-03-14 06:34 | 52415.37 | 4560.0011 | 5 | 6 | 3.14303 | -2.281969 | 2.927136 | 2.890564 | 12.41009 | 10.63242
2018-03-14 06:35 | 52470.36 | 4614.9939 | 5 | 6 | 2.999996 | -2.282078 | 2.927136 | 2.925425 | 12.41009 | 10.73975
2018-03-14 06:37 | 52590.41 | 120.0006 | 6 | 6 | 3.367069 | 0 | 2.927136 | 2.925425 | 12.41009 | 10.73975
2018-03-14 06:39 | 52710.41 | 240.0002 | 6 | 6 | 3.381932 | 0 | 2.927136 | 2.925425 | 12.41009 | 10.73975
2018-03-14 06:40 | 52770.41 | 300.003 | 6 | 6 | 3.385349 | 0 | 2.927136 | 2.925425 | 12.41009 | 10.73975
2018-03-14 06:40 | 52770.42 | 0.0024 | 7 | 7 | 3.385359 | 0 | 0 | 0 | 0 | 0
2018-03-14 06:42 | 52890.5 | 120.0008 | 2 | 7 | 4.073678 | 4.890056 | 0.1624021 | 0 | 0.6427883 | 0
2018-03-14 06:44 | 53010.5 | 240.0004 | 2 | 7 | 4.107336 | 4.890084 | 0.3253931 | 0 | 1.3093 | 0
2018-03-14 06:46 | 53130.5 | 360.0015 | 2 | 7 | 4.14187 | 4.890101 | 0.4883873 | 0 | 1.981745 | 0
2018-03-14 06:48 | 53250.5 | 480.0008 | 2 | 7 | 4.167511 | 4.890059 | 0.6513776 | 0 | 2.659003 | 0
2018-03-14 06:50 | 53370.5 | 600.0015 | 2 | 7 | 4.189438 | 4.890067 | 0.8143871 | 0 | 3.340112 | 0
2018-03-14 06:52 | 53490.5 | 720.0013 | 2 | 7 | 4.200296 | 4.654788 | 0.9751568 | 0 | 4.014997 | 0
2018-03-14 06:54 | 53610.5 | 840.0001 | 2 | 7 | 4.200307 | 4.270419 | 1.12373 | 0 | 4.639046 | 0
2018-03-14 06:56 | 53730.5 | 960.0022 | 2 | 7 | 4.200256 | 3.94131 | 1.260513 | 0 | 5.213573 | 0
2018-03-14 06:58 | 53850.5 | 1080.0017 | 2 | 7 | 4.200275 | 3.649293 | 1.386866 | 0 | 5.744292 | 0
2018-03-14 07:00 | 53970.5 | 1200.0021 | 2 | 7 | 4.200253 | 3.3711 | 1.503913 | 0 | 6.235922 | 0
2018-03-14 07:01 | 54016.89 | 1246.3937 | 2 | 7 | 4.200292 | 3.259976 | 1.546645 | 0 | 6.415406 | 0
2018-03-14 07:03 | 54136.90132 | 120.0005 | 3 | 7 | 4.222923 | 3.260116 | 1.654911 | 0 | 6.871274 | 0
2018-03-14 07:05 | 54256.90262 | 240.0018 | 3 | 7 | 4.248213 | 3.260064 | 1.763588 | 0 | 7.331567 | 0
2018-03-14 07:07 | 54376.90222 | 360.0014 | 3 | 7 | 4.275255 | 3.260112 | 1.872244 | 0 | 7.794617 | 0
2018-03-14 07:09 | 54496.90182 | 480.001 | 3 | 7 | 4.304365 | 3.260106 | 1.980918 | 0 | 8.260767 | 0
2018-03-14 07:11 | 54616.90142 | 600.0006 | 3 | 7 | 4.3383 | 3.260024 | 2.089587 | 0 | 8.730311 | 0
2018-03-14 07:13 | 54736.90102 | 720.0002 | 3 | 7 | 4.375031 | 3.26007 | 2.198251 | 0 | 9.203731 | 0
2018-03-14 07:15 | 54856.90152 | 840.0007 | 3 | 7 | 4.400291 | 3.079886 | 2.305864 | 0 | 9.67633 | 0
2018-03-14 07:17 | 54976.90112 | 960.0003 | 3 | 7 | 4.400313 | 2.68694 | 2.401717 | 0 | 10.09811 | 0
2018-03-14 07:19 | 55096.90152 | 1080.0007 | 3 | 7 | 4.400245 | 2.334662 | 2.485332 | 0 | 10.46604 | 0
2018-03-14 07:21 | 55216.90152 | 1200.0007 | 3 | 7 | 4.400241 | 2.017941 | 2.557714 | 0 | 10.78454 | 0
2018-03-14 07:23 | 55336.90152 | 1320.0007 | 3 | 7 | 4.400263 | 1.762518 | 2.620594 | 0 | 11.06123 | 0
2018-03-14 07:25 | 55456.90202 | 1440.0012 | 3 | 7 | 4.400238 | 1.54916 | 2.675674 | 0 | 11.3036 | 0
2018-03-14 07:27 | 55576.90152 | 1560.0007 | 3 | 7 | 4.400212 | 1.367117 | 2.724244 | 0 | 11.51732 | 0
2018-03-14 07:29 | 55696.90202 | 1680.0012 | 3 | 7 | 4.400269 | 1.200255 | 2.767016 | 0 | 11.70552 | 0
2018-03-14 07:31 | 55816.90152 | 1800.0007 | 3 | 7 | 4.400239 | 1.058643 | 2.804565 | 0 | 11.87075 | 0
2018-03-14 07:33 | 55936.90192 | 1920.0011 | 3 | 7 | 4.400247 | 0.9425497 | 2.837863 | 0 | 12.01727 | 0
2018-03-14 07:35 | 56056.90152 | 2040.0007 | 3 | 7 | 4.400236 | 0.845665 | 2.867613 | 0 | 12.14817 | 0
2018-03-14 07:37 | 56176.90272 | 2160.0019 | 3 | 7 | 4.400191 | 0.7573385 | 2.894307 | 0 | 12.26563 | 0
2018-03-14 07:39 | 56296.90212 | 2280.0013 | 3 | 7 | 4.400212 | 0.6748724 | 2.918136 | 0 | 12.37049 | 0
2018-03-14 07:40 | 56335.02942 | 2318.1286 | 3 | 7 | 4.40019 | 0.6519899 | 2.925159 | 0 | 12.40139 | 0
2018-03-14 07:42 | 56455.08 | 120.0006 | 4 | 7 | 4.332049 | 0 | 2.92516 | 0 | 12.40139 | 0
2018-03-14 07:44 | 56575.08 | 240.001 | 4 | 7 | 4.326168 | 0 | 2.92516 | 0 | 12.40139 | 0
2018-03-14 07:45 | 56635.08 | 300.0022 | 4 | 7 | 4.32447 | 0 | 2.92516 | 0 | 12.40139 | 0
2018-03-14 07:47 | 56755.15 | 120.0006 | 5 | 7 | 4.083138 | -2.282111 | 2.92516 | 0.0760668 | 12.40139 | 0.3131073
2018-03-14 07:49 | 56875.16 | 240.001 | 5 | 7 | 4.047311 | -2.282074 | 2.92516 | 0.152125 | 12.40139 | 0.6222373
2018-03-14 07:51 | 56995.15 | 360.0006 | 5 | 7 | 4.016898 | -2.282087 | 2.92516 | 0.2281966 | 12.40139 | 0.928953
2018-03-14 07:53 | 57115.15 | 480.0002 | 5 | 7 | 3.988439 | -2.282139 | 2.92516 | 0.3042634 | 12.40139 | 1.233408
2018-03-14 07:55 | 57235.15 | 600.0006 | 5 | 7 | 3.960171 | -2.282127 | 2.92516 | 0.380337 | 12.40139 | 1.535752
2018-03-14 07:57 | 57355.16 | 720.001 | 5 | 7 | 3.930241 | -2.282111 | 2.92516 | 0.4564035 | 12.40139 | 1.835856
2018-03-14 07:59 | 57475.15 | 840.0006 | 5 | 7 | 3.902095 | -2.282103 | 2.92516 | 0.5324736 | 12.40139 | 2.13374
2018-03-14 08:01 | 57595.15 | 960.0003 | 5 | 7 | 3.875891 | -2.282054 | 2.92516 | 0.6085429 | 12.40139 | 2.429565
2018-03-14 08:03 | 57715.16 | 1080.0014 | 5 | 7 | 3.850718 | -2.281944 | 2.92516 | 0.6846007 | 12.40139 | 2.723403
2018-03-14 08:05 | 57835.15 | 1200.0002 | 5 | 7 | 3.824126 | -2.282072 | 2.92516 | 0.7606803 | 12.40139 | 3.015362
2018-03-14 08:07 | 57955.16 | 1320.0014 | 5 | 7 | 3.797879 | -2.282116 | 2.92516 | 0.8367473 | 12.40139 | 3.305227
2018-03-14 08:09 | 58075.16 | 1440.001 | 5 | 7 | 3.775488 | -2.28204 | 2.92516 | 0.912817 | 12.40139 | 3.593261
2018-03-14 08:11 | 58195.15 | 1560.0006 | 5 | 7 | 3.755171 | -2.282096 | 2.92516 | 0.988883 | 12.40139 | 3.879658
2018-03-14 08:13 | 58315.16 | 1680.001 | 5 | 7 | 3.735489 | -2.282252 | 2.92516 | 1.064942 | 12.40139 | 4.16453
2018-03-14 08:15 | 58435.15 | 1800.0006 | 5 | 7 | 3.714275 | -2.282002 | 2.92516 | 1.141016 | 12.40139 | 4.447903
2018-03-14 08:17 | 58555.16 | 1920.001 | 5 | 7 | 3.69479 | -2.282134 | 2.92516 | 1.217081 | 12.40139 | 4.729671
2018-03-14 08:19 | 58675.15 | 2040.0006 | 5 | 7 | 3.676812 | -2.282143 | 2.92516 | 1.293155 | 12.40139 | 5.010059
2018-03-14 08:21 | 58795.15 | 2160.0002 | 5 | 7 | 3.660655 | -2.282246 | 2.92516 | 1.369222 | 12.40139 | 5.289127
2018-03-14 08:23 | 58915.15 | 2280.0006 | 5 | 7 | 3.644007 | -2.282044 | 2.92516 | 1.445285 | 12.40139 | 5.566941
2018-03-14 08:25 | 59035.16 | 2400.001 | 5 | 7 | 3.62721 | -2.282094 | 2.92516 | 1.52136 | 12.40139 | 5.843503
2018-03-14 08:27 | 59155.15 | 2520.0006 | 5 | 7 | 3.612983 | -2.282125 | 2.92516 | 1.597429 | 12.40139 | 6.118871
2018-03-14 08:29 | 59275.15 | 2640.0002 | 5 | 7 | 3.600531 | -2.281927 | 2.92516 | 1.673491 | 12.40139 | 6.393191
2018-03-14 08:31 | 59395.15 | 2760.0007 | 5 | 7 | 3.588657 | -2.282006 | 2.92516 | 1.749563 | 12.40139 | 6.66664
2018-03-14 08:33 | 59515.15 | 2880.0002 | 5 | 7 | 3.575735 | -2.282104 | 2.92516 | 1.825625 | 12.40139 | 6.939121
2018-03-14 08:35 | 59635.15 | 3000.0007 | 5 | 7 | 3.563989 | -2.282118 | 2.92516 | 1.90169 | 12.40139 | 7.210645
2018-03-14 08:37 | 59755.15 | 3120.0002 | 5 | 7 | 3.553602 | -2.282147 | 2.92516 | 1.977765 | 12.40139 | 7.481378
2018-03-14 08:39 | 59875.16 | 3240.0014 | 5 | 7 | 3.544125 | -2.282076 | 2.92516 | 2.053833 | 12.40139 | 7.751339
2018-03-14 08:41 | 59995.16 | 3360.001 | 5 | 7 | 3.532892 | -2.282112 | 2.92516 | 2.129904 | 12.40139 | 8.020535
2018-03-14 08:43 | 60115.16 | 3480.0014 | 5 | 7 | 3.519687 | -2.282036 | 2.92516 | 2.205969 | 12.40139 | 8.288756
2018-03-14 08:45 | 60235.15 | 3600.0002 | 5 | 7 | 3.507608 | -2.282094 | 2.92516 | 2.282033 | 12.40139 | 8.556022
2018-03-14 08:47 | 60355.16 | 3720.0014 | 5 | 7 | 3.495657 | -2.28206 | 2.92516 | 2.358103 | 12.40139 | 8.822384
2018-03-14 08:49 | 60475.16 | 3840.001 | 5 | 7 | 3.481802 | -2.282109 | 2.92516 | 2.434169 | 12.40139 | 9.087786
2018-03-14 08:51 | 60595.15 | 3960.0006 | 5 | 7 | 3.461854 | -2.282145 | 2.92516 | 2.510242 | 12.40139 | 9.351945
2018-03-14 08:53 | 60715.16 | 4080.001 | 5 | 7 | 3.438226 | -2.282049 | 2.92516 | 2.5863 | 12.40139 | 9.614366
2018-03-14 08:55 | 60835.16 | 4200.0014 | 5 | 7 | 3.407417 | -2.282067 | 2.92516 | 2.662366 | 12.40139 | 9.874793
2018-03-14 08:57 | 60955.16 | 4320.001 | 5 | 7 | 3.363453 | -2.282107 | 2.92516 | 2.738435 | 12.40139 | 10.13244
2018-03-14 08:59 | 61075.15 | 4440.0006 | 5 | 7 | 3.288067 | -2.28206 | 2.92516 | 2.814504 | 12.40139 | 10.38573
2018-03-14 09:01 | 61195.16 | 4560.001 | 5 | 7 | 3.131979 | -2.282139 | 2.92516 | 2.890575 | 12.40139 | 10.63072
2018-03-14 09:02 | 61246.65 | 4611.4945 | 5 | 7 | 2.999988 | -2.281809 | 2.92516 | 2.923216 | 12.40139 | 10.731
2018-03-14 09:04 | 61366.69 | 120.0006 | 6 | 7 | 3.371468 | 0 | 2.92516 | 2.923216 | 12.40139 | 10.731
2018-03-14 09:06 | 61486.69 | 240.001 | 6 | 7 | 3.38651 | 0 | 2.92516 | 2.923216 | 12.40139 | 10.731
2018-03-14 09:07 | 61546.7 | 300.0038 | 6 | 7 | 3.390065 | 0 | 2.92516 | 2.923216 | 12.40139 | 10.731
2018-03-14 09:07 | 61546.71 | 0.0025 | 7 | 8 | 3.390104 | 0 | 0 | 0 | 0 | 0
2018-03-14 09:09 | 61666.79 | 120.0015 | 2 | 8 | 4.078331 | 4.890035 | 0.1623959 | 0 | 0.6434999 | 0
2018-03-14 09:11 | 61786.79 | 240.0002 | 2 | 8 | 4.11042 | 4.889993 | 0.3253925 | 0 | 1.310735 | 0
2018-03-14 09:13 | 61906.79 | 360.0007 | 2 | 8 | 4.143301 | 4.890008 | 0.4883992 | 0 | 1.98356 | 0
2018-03-14 09:15 | 62026.79 | 480.001 | 2 | 8 | 4.167828 | 4.890029 | 0.6513953 | 0 | 2.660982 | 0
2018-03-14 09:17 | 62146.79 | 600.0015 | 2 | 8 | 4.191742 | 4.890037 | 0.8143879 | 0 | 3.342216 | 0
2018-03-14 09:19 | 62266.79 | 720.002 | 2 | 8 | 4.200297 | 4.60043 | 0.9738922 | 0 | 4.011961 | 0
2018-03-14 09:21 | 62386.79 | 840.0008 | 2 | 8 | 4.200305 | 4.252082 | 1.121361 | 0 | 4.631373 | 0
2018-03-14 09:23 | 62506.79 | 960.0008 | 2 | 8 | 4.200284 | 3.937762 | 1.257698 | 0 | 5.204023 | 0
2018-03-14 09:25 | 62626.79 | 1080.0024 | 2 | 8 | 4.200295 | 3.646253 | 1.384117 | 0 | 5.735018 | 0
2018-03-14 09:27 | 62746.79 | 1200.0011 | 2 | 8 | 4.200283 | 3.339202 | 1.500571 | 0 | 6.224157 | 0
2018-03-14 09:27 | 62777.88 | 1231.096 | 2 | 8 | 4.200291 | 3.259976 | 1.52907 | 0 | 6.343862 | 0
2018-03-14 09:29 | 62897.89 | 120.0006 | 3 | 8 | 4.221303 | 3.260121 | 1.63734 | 0 | 6.799668 | 0
2018-03-14 09:31 | 63017.89 | 240.001 | 3 | 8 | 4.245695 | 3.260077 | 1.745994 | 0 | 7.259638 | 0
2018-03-14 09:33 | 63137.89 | 360.0006 | 3 | 8 | 4.271694 | 3.260076 | 1.854659 | 0 | 7.722377 | 0
2018-03-14 09:35 | 63257.89 | 480.0009 | 3 | 8 | 4.302121 | 3.260001 | 1.963322 | 0 | 8.188156 | 0
2018-03-14 09:37 | 63377.89 | 600.0013 | 3 | 8 | 4.33624 | 3.260121 | 2.071998 | 0 | 8.657547 | 0
2018-03-14 09:39 | 63497.89 | 720.0002 | 3 | 8 | 4.371316 | 3.260013 | 2.180658 | 0 | 9.130608 | 0
2018-03-14 09:41 | 63617.89 | 840.0005 | 3 | 8 | 4.400291 | 3.141004 | 2.288884 | 0 | 9.605585 | 0
2018-03-14 09:43 | 63737.89 | 960.0003 | 3 | 8 | 4.400316 | 2.729302 | 2.38647 | 0 | 10.03499 | 0
2018-03-14 09:45 | 63857.89 | 1080.0007 | 3 | 8 | 4.400284 | 2.358222 | 2.471159 | 0 | 10.40765 | 0
2018-03-14 09:47 | 63977.89 | 1200.0008 | 3 | 8 | 4.40031 | 2.054366 | 2.544492 | 0 | 10.73033 | 0
2018-03-14 09:49 | 64097.89 | 1320.0007 | 3 | 8 | 4.400259 | 1.79881 | 2.608568 | 0 | 11.01229 | 0
2018-03-14 09:51 | 64217.89 | 1440.0003 | 3 | 8 | 4.400249 | 1.584016 | 2.664876 | 0 | 11.26006 | 0
2018-03-14 09:53 | 64337.89 | 1560.0015 | 3 | 8 | 4.400249 | 1.388669 | 2.714388 | 0 | 11.47792 | 0
2018-03-14 09:55 | 64457.89 | 1680.0019 | 3 | 8 | 4.400249 | 1.218108 | 2.75772 | 0 | 11.66859 | 0
2018-03-14 09:57 | 64577.89 | 1800.0007 | 3 | 8 | 4.400227 | 1.080501 | 2.795963 | 0 | 11.83687 | 0
2018-03-14 09:59 | 64697.89 | 1920.0011 | 3 | 8 | 4.400201 | 0.9648638 | 2.82999 | 0 | 11.9866 | 0
2018-03-14 10:01 | 64817.89 | 2040.0014 | 3 | 8 | 4.400244 | 0.8635311 | 2.860437 | 0 | 12.12057 | 0
2018-03-14 10:03 | 64937.89 | 2160.0003 | 3 | 8 | 4.400209 | 0.7673702 | 2.887594 | 0 | 12.24007 | 0
2018-03-14 10:05 | 65057.89 | 2280.0013 | 3 | 8 | 4.400239 | 0.6884613 | 2.911795 | 0 | 12.34656 | 0
2018-03-14 10:06 | 65121.14 | 2343.2555 | 3 | 8 | 4.400203 | 0.6519833 | 2.92356 | 0 | 12.39833 | 0
2018-03-14 10:08 | 65241.19 | 120.0013 | 4 | 8 | 4.332128 | 0 | 2.92356 | 0 | 12.39833 | 0
2018-03-14 10:10 | 65361.19 | 240.0002 | 4 | 8 | 4.326219 | 0 | 2.92356 | 0 | 12.39833 | 0
2018-03-14 10:11 | 65421.19 | 300.0029 | 4 | 8 | 4.324549 | 0 | 2.92356 | 0 | 12.39833 | 0
2018-03-14 10:13 | 65541.27204 | 120.0013 | 5 | 8 | 4.08198 | -2.282038 | 2.92356 | 0.07605637 | 12.39833 | 0.312991
2018-03-14 10:15 | 65661.27164 | 240.0009 | 5 | 8 | 4.047889 | -2.282136 | 2.92356 | 0.1521329 | 12.39833 | 0.6221836
2018-03-14 10:17 | 65781.27204 | 360.0013 | 5 | 8 | 4.018267 | -2.282036 | 2.92356 | 0.228195 | 12.39833 | 0.9289266
2018-03-14 10:19 | 65901.27094 | 480.0002 | 5 | 8 | 3.989423 | -2.282112 | 2.92356 | 0.3042587 | 12.39833 | 1.233478
2018-03-14 10:21 | 66021.27204 | 600.0013 | 5 | 8 | 3.959008 | -2.282138 | 2.92356 | 0.3803348 | 12.39833 | 1.535832
2018-03-14 10:23 | 66141.27254 | 720.0018 | 5 | 8 | 3.930188 | -2.282091 | 2.92356 | 0.4563997 | 12.39833 | 1.835861
2018-03-14 10:25 | 66261.27204 | 840.0013 | 5 | 8 | 3.903162 | -2.282146 | 2.92356 | 0.5324728 | 12.39833 | 2.133804
2018-03-14 10:27 | 66381.27094 | 960.0002 | 5 | 8 | 3.877768 | -2.282104 | 2.92356 | 0.6085392 | 12.39833 | 2.429738
2018-03-14 10:29 | 66501.27124 | 1080.0005 | 5 | 8 | 3.851129 | -2.282129 | 2.92356 | 0.684598 | 12.39833 | 2.723681
2018-03-14 10:31 | 66621.27164 | 1200.0009 | 5 | 8 | 3.823232 | -2.282127 | 2.92356 | 0.7606756 | 12.39833 | 3.01559
2018-03-14 10:33 | 66741.27124 | 1320.0005 | 5 | 8 | 3.798617 | -2.282107 | 2.92356 | 0.8367413 | 12.39833 | 3.305449
2018-03-14 10:35 | 66861.27094 | 1440.0002 | 5 | 8 | 3.77703 | -2.282147 | 2.92356 | 0.9128123 | 12.39833 | 3.59357
2018-03-14 10:37 | 66981.27214 | 1560.0014 | 5 | 8 | 3.756504 | -2.282033 | 2.92356 | 0.988879 | 12.39833 | 3.880098
2018-03-14 10:39 | 67101.27084 | 1680.0001 | 5 | 8 | 3.734709 | -2.282084 | 2.92356 | 1.064945 | 12.39833 | 4.16502
2018-03-14 10:41 | 67221.27124 | 1800.0005 | 5 | 8 | 3.714533 | -2.282127 | 2.92356 | 1.141005 | 12.39833 | 4.448298
2018-03-14 10:43 | 67341.27084 | 1920.0001 | 5 | 8 | 3.695997 | -2.282107 | 2.92356 | 1.217085 | 12.39833 | 4.730186
2018-03-14 10:45 | 67461.27124 | 2040.0005 | 5 | 8 | 3.678958 | -2.281694 | 2.92356 | 1.293143 | 12.39833 | 5.010648
2018-03-14 10:47 | 67581.27094 | 2160.0002 | 5 | 8 | 3.661423 | -2.282067 | 2.92356 | 1.369208 | 12.39833 | 5.289828
2018-03-14 10:49 | 67701.27124 | 2280.0005 | 5 | 8 | 3.643582 | -2.282143 | 2.92356 | 1.445279 | 12.39833 | 5.567661
2018-03-14 10:51 | 67821.27094 | 2400.0002 | 5 | 8 | 3.628316 | -2.282111 | 2.92356 | 1.521347 | 12.39833 | 5.844227
2018-03-14 10:53 | 67941.27124 | 2520.0005 | 5 | 8 | 3.614852 | -2.282091 | 2.92356 | 1.597423 | 12.39833 | 6.119727
2018-03-14 10:55 | 68061.27094 | 2640.0002 | 5 | 8 | 3.602144 | -2.282118 | 2.92356 | 1.673487 | 12.39833 | 6.394205
2018-03-14 10:57 | 68181.27204 | 2760.0013 | 5 | 8 | 3.5884 | -2.282072 | 2.92356 | 1.749552 | 12.39833 | 6.66769
2018-03-14 10:59 | 68301.27164 | 2880.0009 | 5 | 8 | 3.576117 | -2.282172 | 2.92356 | 1.825622 | 12.39833 | 6.940176
2018-03-14 11:01 | 68421.27204 | 3000.0013 | 5 | 8 | 3.565561 | -2.282187 | 2.92356 | 1.901696 | 12.39833 | 7.21182
2018-03-14 11:03 | 68541.27084 | 3120.0001 | 5 | 8 | 3.556083 | -2.282103 | 2.92356 | 1.977755 | 12.39833 | 7.482649
2018-03-14 11:05 | 68661.27124 | 3240.0005 | 5 | 8 | 3.545325 | -2.282089 | 2.92356 | 2.053823 | 12.39833 | 7.752761
2018-03-14 11:07 | 68781.27084 | 3360.0001 | 5 | 8 | 3.532773 | -2.282105 | 2.92356 | 2.129898 | 12.39833 | 8.021987
2018-03-14 11:09 | 68901.27124 | 3480.0005 | 5 | 8 | 3.521575 | -2.282013 | 2.92356 | 2.205966 | 12.39833 | 8.290288
2018-03-14 11:11 | 69021.27134 | 3600.0006 | 5 | 8 | 3.510707 | -2.282143 | 2.92356 | 2.282032 | 12.39833 | 8.55774
2018-03-14 11:13 | 69141.27124 | 3720.0005 | 5 | 8 | 3.498466 | -2.282076 | 2.92356 | 2.358097 | 12.39833 | 8.824335
2018-03-14 11:15 | 69261.27164 | 3840.0009 | 5 | 8 | 3.481658 | -2.282112 | 2.92356 | 2.434165 | 12.39833 | 9.089856
2018-03-14 11:17 | 69381.27214 | 3960.0014 | 5 | 8 | 3.463191 | -2.282081 | 2.92356 | 2.510229 | 12.39833 | 9.353981
2018-03-14 11:19 | 69501.27084 | 4080.0001 | 5 | 8 | 3.441471 | -2.282109 | 2.92356 | 2.586309 | 12.39833 | 9.616675
2018-03-14 11:21 | 69621.27124 | 4200.0005 | 5 | 8 | 3.412176 | -2.282149 | 2.92356 | 2.662371 | 12.39833 | 9.877403
2018-03-14 11:23 | 69741.27084 | 4320.0001 | 5 | 8 | 3.365435 | -2.282091 | 2.92356 | 2.738442 | 12.39833 | 10.13534
2018-03-14 11:25 | 69861.27204 | 4440.0013 | 5 | 8 | 3.287004 | -2.282119 | 2.92356 | 2.814504 | 12.39833 | 10.38859
2018-03-14 11:27 | 69981.27164 | 4560.0009 | 5 | 8 | 3.135396 | -2.282203 | 2.92356 | 2.890574 | 12.39833 | 10.63366
2018-03-14 11:28 | 70034.09084 | 4612.8201 | 5 | 8 | 2.999991 | -2.282158 | 2.92356 | 2.924055 | 12.39833 | 10.73659
2018-03-14 11:30 | 70154.13 | 120.0004 | 6 | 8 | 3.367555 | 0 | 2.92356 | 2.924055 | 12.39833 | 10.73659
2018-03-14 11:32 | 70274.13 | 240.0001 | 6 | 8 | 3.382492 | 0 | 2.92356 | 2.924055 | 12.39833 | 10.73659
2018-03-14 11:33 | 70334.13 | 300.0036 | 6 | 8 | 3.386156 | 0 | 2.92356 | 2.924055 | 12.39833 | 10.73659
2018-03-14 11:33 | 70334.15 | 0.0024 | 7 | 9 | 3.386319 | 0 | 0 | 0 | 0 | 0
2018-03-14 11:35 | 70454.23 | 120.0006 | 2 | 9 | 4.07782 | 4.890025 | 0.16239 | 0 | 0.6433297 | 0
2018-03-14 11:37 | 70574.23 | 240.0002 | 2 | 9 | 4.108222 | 4.890019 | 0.3253943 | 0 | 1.310346 | 0
2018-03-14 11:39 | 70694.23 | 360.0006 | 2 | 9 | 4.1402 | 4.889962 | 0.4883998 | 0 | 1.982731 | 0
2018-03-14 11:41 | 70814.23 | 480.0002 | 2 | 9 | 4.166866 | 4.889985 | 0.6513928 | 0 | 2.65978 | 0
2018-03-14 11:43 | 70934.23 | 600.0015 | 2 | 9 | 4.193286 | 4.890046 | 0.8143764 | 0 | 3.341072 | 0
2018-03-14 11:45 | 71054.23 | 720.002 | 2 | 9 | 4.200272 | 4.6186 | 0.9739833 | 0 | 4.011309 | 0
2018-03-14 11:47 | 71174.23 | 840.0015 | 2 | 9 | 4.200286 | 4.282434 | 1.122212 | 0 | 4.633911 | 0
2018-03-14 11:49 | 71294.23 | 960.002 | 2 | 9 | 4.20027 | 3.960845 | 1.25961 | 0 | 5.211021 | 0
2018-03-14 11:51 | 71414.23 | 1080.0015 | 2 | 9 | 4.200288 | 3.631867 | 1.386214 | 0 | 5.742793 | 0
2018-03-14 11:53 | 71534.23 | 1200.0011 | 2 | 9 | 4.20028 | 3.331922 | 1.502094 | 0 | 6.229519 | 0
2018-03-14 11:54 | 71566.22 | 1231.9897 | 2 | 9 | 4.20027 | 3.259992 | 1.531378 | 0 | 6.352522 | 0
2018-03-14 11:56 | 71686.23 | 120.0014 | 3 | 9 | 4.220359 | 3.260036 | 1.639651 | 0 | 6.808285 | 0
2018-03-14 11:58 | 71806.23 | 240.0011 | 3 | 9 | 4.244055 | 3.260055 | 1.748325 | 0 | 7.268178 | 0
2018-03-14 12:00 | 71926.23 | 360.0015 | 3 | 9 | 4.271922 | 3.260016 | 1.856998 | 0 | 7.730861 | 0
2018-03-14 12:02 | 72046.23 | 480.0011 | 3 | 9 | 4.303467 | 3.260076 | 1.96566 | 0 | 8.19676 | 0
2018-03-14 12:04 | 72166.23 | 600.0006 | 3 | 9 | 4.335809 | 3.260125 | 2.074311 | 0 | 8.66608 | 0
2018-03-14 12:06 | 72286.23 | 720.001 | 3 | 9 | 4.369925 | 3.260041 | 2.182984 | 0 | 9.139107 | 0
2018-03-14 12:08 | 72406.23 | 840.0008 | 3 | 9 | 4.400334 | 3.149884 | 2.291306 | 0 | 9.614383 | 0
2018-03-14 12:10 | 72526.23 | 960.0004 | 3 | 9 | 4.400298 | 2.707036 | 2.388616 | 0 | 10.04257 | 0
2018-03-14 12:12 | 72646.23 | 1080.0008 | 3 | 9 | 4.400299 | 2.353652 | 2.472729 | 0 | 10.4127 | 0
2018-03-14 12:14 | 72766.23 | 1200.0004 | 3 | 9 | 4.400266 | 2.055121 | 2.546086 | 0 | 10.73549 | 0
2018-03-14 12:16 | 72886.23 | 1320 | 3 | 9 | 4.400254 | 1.803369 | 2.610326 | 0 | 11.01816 | 0
2018-03-14 12:18 | 73006.23 | 1440.0005 | 3 | 9 | 4.400231 | 1.576045 | 2.666604 | 0 | 11.2658 | 0
2018-03-14 12:20 | 73126.23 | 1560.0008 | 3 | 9 | 4.400217 | 1.376321 | 2.715693 | 0 | 11.4818 | 0
2018-03-14 12:22 | 73246.23 | 1680.0001 | 3 | 9 | 4.400221 | 1.216215 | 2.758828 | 0 | 11.6716 | 0
2018-03-14 12:24 | 73366.23 | 1800.0006 | 3 | 9 | 4.400212 | 1.082312 | 2.79706 | 0 | 11.83983 | 0
2018-03-14 12:26 | 73486.23 | 1920.0012 | 3 | 9 | 4.400247 | 0.9648237 | 2.831139 | 0 | 11.98979 | 0
2018-03-14 12:28 | 73606.23 | 2040.0007 | 3 | 9 | 4.40023 | 0.8550091 | 2.86144 | 0 | 12.12312 | 0
2018-03-14 12:30 | 73726.23 | 2160.0014 | 3 | 9 | 4.400192 | 0.7637405 | 2.888361 | 0 | 12.24158 | 0
2018-03-14 12:32 | 73846.23 | 2280.0006 | 3 | 9 | 4.400214 | 0.6875181 | 2.912512 | 0 | 12.34785 | 0
2018-03-14 12:33 | 73910.72 | 2344.4933 | 3 | 9 | 4.400196 | 0.6519785 | 2.924504 | 0 | 12.40062 | 0
2018-03-14 12:35 | 74030.76382 | 120.0003 | 4 | 9 | 4.332234 | 0 | 2.924504 | 0 | 12.40062 | 0
2018-03-14 12:37 | 74150.76352 | 240 | 4 | 9 | 4.326386 | 0 | 2.924504 | 0 | 12.40062 | 0
2018-03-14 12:38 | 74210.76782 | 300.0043 | 4 | 9 | 4.324769 | 0 | 2.924504 | 0 | 12.40062 | 0
2018-03-14 12:40 | 74330.85 | 120.0013 | 5 | 9 | 4.081527 | -2.282176 | 2.924504 | 0.07605894 | 12.40062 | 0.3129361
2018-03-14 12:42 | 74450.84 | 240.0002 | 5 | 9 | 4.048019 | -2.282125 | 2.924504 | 0.1521215 | 12.40062 | 0.622053
2018-03-14 12:44 | 74570.85 | 360.0013 | 5 | 9 | 4.017928 | -2.281862 | 2.924504 | 0.2281999 | 12.40062 | 0.9288718
2018-03-14 12:46 | 74690.85 | 480.0009 | 5 | 9 | 3.986736 | -2.282125 | 2.924504 | 0.3042669 | 12.40062 | 1.233328
2018-03-14 12:48 | 74810.84 | 600.0005 | 5 | 9 | 3.957061 | -2.282138 | 2.924504 | 0.380324 | 12.40062 | 1.535401
2018-03-14 12:50 | 74930.84 | 720.0002 | 5 | 9 | 3.929112 | -2.282044 | 2.924504 | 0.4563962 | 12.40062 | 1.835354
2018-03-14 12:52 | 75050.85 | 840.0013 | 5 | 9 | 3.902896 | -2.282014 | 2.924504 | 0.5324641 | 12.40062 | 2.133232
2018-03-14 12:54 | 75170.85 | 960.0009 | 5 | 9 | 3.876267 | -2.282004 | 2.924504 | 0.6085376 | 12.40062 | 2.429134
2018-03-14 12:56 | 75290.85 | 1080.0013 | 5 | 9 | 3.848222 | -2.282121 | 2.924504 | 0.6845923 | 12.40062 | 2.72287
2018-03-14 12:58 | 75410.85 | 1200.0009 | 5 | 9 | 3.821909 | -2.282094 | 2.924504 | 0.7606701 | 12.40062 | 3.014625
2018-03-14 13:00 | 75530.85 | 1320.0013 | 5 | 9 | 3.798156 | -2.282104 | 2.924504 | 0.8367362 | 12.40062 | 3.304415
2018-03-14 13:02 | 75650.85 | 1440.001 | 5 | 9 | 3.776352 | -2.282051 | 2.924504 | 0.9128065 | 12.40062 | 3.59251
2018-03-14 13:04 | 75770.84 | 1560.0005 | 5 | 9 | 3.753843 | -2.282041 | 2.924504 | 0.988873 | 12.40062 | 3.878917
2018-03-14 13:06 | 75890.85 | 1680.0009 | 5 | 9 | 3.73278 | -2.282018 | 2.924504 | 1.064942 | 12.40062 | 4.16365
2018-03-14 13:08 | 76010.84 | 1800.0005 | 5 | 9 | 3.713565 | -2.282 | 2.924504 | 1.141003 | 12.40062 | 4.446831
2018-03-14 13:10 | 76130.84 | 1920.0002 | 5 | 9 | 3.695702 | -2.282121 | 2.924504 | 1.217076 | 12.40062 | 4.728649
2018-03-14 13:12 | 76250.84 | 2040.0005 | 5 | 9 | 3.677304 | -2.282011 | 2.924504 | 1.293144 | 12.40062 | 5.009081
2018-03-14 13:14 | 76370.84 | 2160.0002 | 5 | 9 | 3.658404 | -2.282034 | 2.924504 | 1.36921 | 12.40062 | 5.288064
2018-03-14 13:16 | 76490.84 | 2280.0005 | 5 | 9 | 3.642261 | -2.282104 | 2.924504 | 1.445281 | 12.40062 | 5.56574
2018-03-14 13:18 | 76610.85 | 2400.0009 | 5 | 9 | 3.627828 | -2.282101 | 2.924504 | 1.521342 | 12.40062 | 5.842207
2018-03-14 13:20 | 76730.85 | 2520.0013 | 5 | 9 | 3.614179 | -2.282024 | 2.924504 | 1.597416 | 12.40062 | 6.117675
2018-03-14 13:22 | 76850.84 | 2640.0001 | 5 | 9 | 3.599553 | -2.282024 | 2.924504 | 1.67348 | 12.40062 | 6.392031
2018-03-14 13:24 | 76970.84 | 2760.0005 | 5 | 9 | 3.586466 | -2.282046 | 2.924504 | 1.749542 | 12.40062 | 6.665304
2018-03-14 13:26 | 77090.85 | 2880.0009 | 5 | 9 | 3.575177 | -2.282111 | 2.924504 | 1.825608 | 12.40062 | 6.937675
2018-03-14 13:28 | 77210.84 | 3000.0005 | 5 | 9 | 3.56527 | -2.282065 | 2.924504 | 1.901675 | 12.40062 | 7.209252
2018-03-14 13:30 | 77330.85 | 3120.0009 | 5 | 9 | 3.554321 | -2.282018 | 2.924504 | 1.977748 | 12.40062 | 7.480068
2018-03-14 13:32 | 77450.85 | 3240.0013 | 5 | 9 | 3.541689 | -2.282049 | 2.924504 | 2.053813 | 12.40062 | 7.749936
2018-03-14 13:34 | 77570.85 | 3360.0009 | 5 | 9 | 3.530836 | -2.282041 | 2.924504 | 2.129881 | 12.40062 | 8.018925
2018-03-14 13:36 | 77690.84 | 3480.0005 | 5 | 9 | 3.520478 | -2.282134 | 2.924504 | 2.20595 | 12.40062 | 8.287112
2018-03-14 13:38 | 77810.85 | 3600.001 | 5 | 9 | 3.509292 | -2.282132 | 2.924504 | 2.282023 | 12.40062 | 8.554522
2018-03-14 13:40 | 77930.84 | 3720.0005 | 5 | 9 | 3.49458 | -2.282092 | 2.924504 | 2.358083 | 12.40062 | 8.820907
2018-03-14 13:42 | 78050.84 | 3840.0001 | 5 | 9 | 3.478808 | -2.28202 | 2.924504 | 2.434155 | 12.40062 | 9.086141
2018-03-14 13:44 | 78170.85 | 3960.0014 | 5 | 9 | 3.461743 | -2.282084 | 2.924504 | 2.510223 | 12.40062 | 9.350133
2018-03-14 13:46 | 78290.84 | 4080.0001 | 5 | 9 | 3.441035 | -2.282105 | 2.924504 | 2.586282 | 12.40062 | 9.612683
2018-03-14 13:48 | 78410.84 | 4200.0005 | 5 | 9 | 3.409849 | -2.282156 | 2.924504 | 2.662351 | 12.40062 | 9.873347
2018-03-14 13:50 | 78530.84 | 4320.0001 | 5 | 9 | 3.360279 | -2.282099 | 2.924504 | 2.738424 | 12.40062 | 10.13097
2018-03-14 13:52 | 78650.85 | 4440.0013 | 5 | 9 | 3.285392 | -2.282049 | 2.924504 | 2.814488 | 12.40062 | 10.38398
2018-03-14 13:54 | 78770.85 | 4560.0009 | 5 | 9 | 3.135853 | -2.281926 | 2.924504 | 2.890556 | 12.40062 | 10.62898
2018-03-14 13:55 | 78824.19 | 4613.3457 | 5 | 9 | 2.999987 | -2.282121 | 2.924504 | 2.924372 | 12.40062 | 10.73297
2018-03-14 13:57 | 78944.24 | 120.0014 | 6 | 9 | 3.366131 | 0 | 2.924504 | 2.924372 | 12.40062 | 10.73297
2018-03-14 13:59 | 79064.23 | 240.0002 | 6 | 9 | 3.381088 | 0 | 2.924504 | 2.924372 | 12.40062 | 10.73297
2018-03-14 14:00 | 79124.24 | 300.0022 | 6 | 9 | 3.384556 | 0 | 2.924504 | 2.924372 | 12.40062 | 10.73297
2018-03-14 14:00 | 79124.24 | 0.0025 | 7 | 10 | 3.384401 | 0 | 0 | 0 | 0 | 0
2018-03-14 14:02 | 79244.33 | 120.0014 | 2 | 10 | 4.077019 | 4.890019 | 0.1623929 | 0 | 0.6432107 | 0
2018-03-14 14:04 | 79364.32 | 240.0002 | 2 | 10 | 4.106328 | 4.890042 | 0.325387 | 0 | 1.309971 | 0
2018-03-14 14:06 | 79484.32 | 360.0005 | 2 | 10 | 4.140178 | 4.889964 | 0.4883902 | 0 | 1.982145 | 0
2018-03-14 14:08 | 79604.32 | 480.0009 | 2 | 10 | 4.169148 | 4.890019 | 0.6513964 | 0 | 2.659472 | 0
2018-03-14 14:10 | 79724.32 | 600.0006 | 2 | 10 | 4.192834 | 4.889998 | 0.8143616 | 0 | 3.340848 | 0
2018-03-14 14:12 | 79844.32 | 720.0002 | 2 | 10 | 4.20025 | 4.634807 | 0.9742997 | 0 | 4.012446 | 0
2018-03-14 14:14 | 79964.33 | 840.0014 | 2 | 10 | 4.200272 | 4.29268 | 1.123147 | 0 | 4.637646 | 0
2018-03-14 14:16 | 80084.32 | 960.0002 | 2 | 10 | 4.200229 | 3.936961 | 1.26037 | 0 | 5.214022 | 0
2018-03-14 14:18 | 80204.33 | 1080.0014 | 2 | 10 | 4.200245 | 3.617883 | 1.386091 | 0 | 5.742085 | 0
2018-03-14 14:20 | 80324.32 | 1200.0003 | 2 | 10 | 4.200283 | 3.337882 | 1.501966 | 0 | 6.228794 | 0
2018-03-14 14:20 | 80359.7 | 1235.3802 | 2 | 10 | 4.200283 | 3.259992 | 1.53438 | 0 | 6.364938 | 0
2018-03-14 14:22 | 80479.72 | 120.0005 | 3 | 10 | 4.219609 | 3.260144 | 1.642665 | 0 | 6.820699 | 0
2018-03-14 14:24 | 80599.72 | 240.0002 | 3 | 10 | 4.24477 | 3.260104 | 1.751323 | 0 | 7.280516 | 0
2018-03-14 14:26 | 80719.72 | 360.0005 | 3 | 10 | 4.273942 | 3.260045 | 1.860003 | 0 | 7.743404 | 0
2018-03-14 14:28 | 80839.72 | 480.001 | 3 | 10 | 4.303881 | 3.260121 | 1.968647 | 0 | 8.209354 | 0
2018-03-14 14:30 | 80959.72 | 600.0006 | 3 | 10 | 4.335134 | 3.260093 | 2.077332 | 0 | 8.678814 | 0
2018-03-14 14:32 | 81079.72 | 720.0004 | 3 | 10 | 4.369646 | 3.260114 | 2.185994 | 0 | 9.151713 | 0
2018-03-14 14:34 | 81199.72 | 840.0016 | 3 | 10 | 4.40031 | 3.119662 | 2.294118 | 0 | 9.62617 | 0
2018-03-14 14:36 | 81319.72 | 960.0003 | 3 | 10 | 4.400316 | 2.700204 | 2.390723 | 0 | 10.05126 | 0
2018-03-14 14:38 | 81439.72 | 1080.0006 | 3 | 10 | 4.400293 | 2.355407 | 2.474831 | 0 | 10.42136 | 0
2018-03-14 14:40 | 81559.72 | 1200.0028 | 3 | 10 | 4.400238 | 2.062793 | 2.548376 | 0 | 10.74498 | 0
2018-03-14 14:42 | 81679.72 | 1320.0007 | 3 | 10 | 4.400262 | 1.797414 | 2.612658 | 0 | 11.02783 | 0
2018-03-14 14:44 | 81799.72 | 1440.0003 | 3 | 10 | 4.400266 | 1.564734 | 2.668549 | 0 | 11.27377 | 0
2018-03-14 14:46 | 81919.72 | 1560.0015 | 3 | 10 | 4.400277 | 1.377219 | 2.717476 | 0 | 11.48906 | 0
2018-03-14 14:48 | 82039.72 | 1680.002 | 3 | 10 | 4.400232 | 1.219981 | 2.760662 | 0 | 11.67909 | 0
2018-03-14 14:50 | 82159.72 | 1800.0023 | 3 | 10 | 4.400275 | 1.083487 | 2.799011 | 0 | 11.84784 | 0
2018-03-14 14:52 | 82279.72 | 1920.0019 | 3 | 10 | 4.400185 | 0.9544516 | 2.832945 | 0 | 11.99715 | 0
2018-03-14 14:54 | 82399.72 | 2040.0005 | 3 | 10 | 4.400228 | 0.8508892 | 2.862968 | 0 | 12.12926 | 0
2018-03-14 14:56 | 82519.72 | 2160.0003 | 3 | 10 | 4.400187 | 0.7626514 | 2.889822 | 0 | 12.24742 | 0
2018-03-14 14:58 | 82639.72 | 2280.0005 | 3 | 10 | 4.400228 | 0.6889858 | 2.913997 | 0 | 12.3538 | 0
2018-03-14 14:59 | 82702.74 | 2343.0219 | 3 | 10 | 4.40018 | 0.6519985 | 2.925731 | 0 | 12.40543 | 0
2018-03-14 15:01 | 82822.78 | 120.0006 | 4 | 10 | 4.332599 | 0 | 2.925731 | 0 | 12.40543 | 0
2018-03-14 15:03 | 82942.78 | 240.0007 | 4 | 10 | 4.326845 | 0 | 2.925731 | 0 | 12.40543 | 0
2018-03-14 15:04 | 83002.78 | 300.0022 | 4 | 10 | 4.325176 | 0 | 2.925731 | 0 | 12.40543 | 0
2018-03-14 15:06 | 83122.87 | 120.0007 | 5 | 10 | 4.083532 | -2.282089 | 2.925731 | 0.07605141 | 12.40543 | 0.3130164
2018-03-14 15:08 | 83242.87 | 240.0002 | 5 | 10 | 4.049809 | -2.282079 | 2.925731 | 0.1521239 | 12.40543 | 0.6223375
2018-03-14 15:10 | 83362.87 | 360.0006 | 5 | 10 | 4.017482 | -2.282119 | 2.925731 | 0.2281982 | 12.40543 | 0.929198
2018-03-14 15:12 | 83482.87 | 480.0002 | 5 | 10 | 3.987241 | -2.281993 | 2.925731 | 0.304253 | 12.40543 | 1.233578
2018-03-14 15:14 | 83602.87 | 600.0007 | 5 | 10 | 3.958609 | -2.282118 | 2.925731 | 0.3803294 | 12.40543 | 1.535815
2018-03-14 15:16 | 83722.87 | 720.0011 | 5 | 10 | 3.931437 | -2.282024 | 2.925731 | 0.4563874 | 12.40543 | 1.835865
2018-03-14 15:18 | 83842.87 | 840.0006 | 5 | 10 | 3.903518 | -2.28202 | 2.925731 | 0.5324578 | 12.40543 | 2.133878
2018-03-14 15:20 | 83962.87 | 960.0011 | 5 | 10 | 3.87534 | -2.282031 | 2.925731 | 0.6085296 | 12.40543 | 2.429738
2018-03-14 15:22 | 84082.87 | 1080.0014 | 5 | 10 | 3.848878 | -2.282114 | 2.925731 | 0.6845926 | 12.40543 | 2.723498
2018-03-14 15:24 | 84202.87 | 1200.0002 | 5 | 10 | 3.823325 | -2.282041 | 2.925731 | 0.7606648 | 12.40543 | 3.015301
2018-03-14 15:26 | 84322.87 | 1320.0006 | 5 | 10 | 3.799378 | -2.282156 | 2.925731 | 0.8367288 | 12.40543 | 3.305203
2018-03-14 15:28 | 84442.87 | 1440.0011 | 5 | 10 | 3.775499 | -2.282099 | 2.925731 | 0.9127927 | 12.40543 | 3.593295
2018-03-14 15:30 | 84562.87 | 1560.0007 | 5 | 10 | 3.753739 | -2.282079 | 2.925731 | 0.9888654 | 12.40543 | 3.87966
2018-03-14 15:32 | 84682.87 | 1680.001 | 5 | 10 | 3.733781 | -2.282072 | 2.925731 | 1.064925 | 12.40543 | 4.164402
2018-03-14 15:34 | 84802.87 | 1800.0006 | 5 | 10 | 3.715216 | -2.282047 | 2.925731 | 1.141003 | 12.40543 | 4.447757
2018-03-14 15:36 | 84922.87 | 1920.0002 | 5 | 10 | 3.695992 | -2.282118 | 2.925731 | 1.217068 | 12.40543 | 4.729631
2018-03-14 15:38 | 85042.87 | 2040.0006 | 5 | 10 | 3.676237 | -2.282129 | 2.925731 | 1.29313 | 12.40543 | 5.009989
2018-03-14 15:40 | 85162.87 | 2160.0002 | 5 | 10 | 3.659153 | -2.282091 | 2.925731 | 1.369196 | 12.40543 | 5.288963
2018-03-14 15:42 | 85282.87 | 2280.0023 | 5 | 10 | 3.643669 | -2.282079 | 2.925731 | 1.445275 | 12.40543 | 5.566745
2018-03-14 15:44 | 85402.87 | 2400.0002 | 5 | 10 | 3.628869 | -2.282056 | 2.925731 | 1.52133 | 12.40543 | 5.843302
2018-03-14 15:46 | 85522.87 | 2520.0014 | 5 | 10 | 3.613177 | -2.282107 | 2.925731 | 1.597406 | 12.40543 | 6.118783
2018-03-14 15:48 | 85642.87 | 2640.0002 | 5 | 10 | 3.59918 | -2.282172 | 2.925731 | 1.673478 | 12.40543 | 6.393091
2018-03-14 15:50 | 85762.87 | 2760.0006 | 5 | 10 | 3.587142 | -2.282139 | 2.925731 | 1.749539 | 12.40543 | 6.666383
2018-03-14 15:52 | 85882.87 | 2880.0002 | 5 | 10 | 3.576537 | -2.282092 | 2.925731 | 1.825613 | 12.40543 | 6.938867
2018-03-14 15:54 | 86002.87 | 3000.0014 | 5 | 10 | 3.565247 | -2.282187 | 2.925731 | 1.901681 | 12.40543 | 7.210511
2018-03-14 15:56 | 86122.87 | 3120.0011 | 5 | 10 | 3.552854 | -2.282119 | 2.925731 | 1.977745 | 12.40543 | 7.481214
2018-03-14 15:58 | 86242.87 | 3240.0023 | 5 | 10 | 3.54232 | -2.282089 | 2.925731 | 2.05382 | 12.40543 | 7.751088
2018-03-14 16:00 | 86362.87 | 3360.0002 | 5 | 10 | 3.532524 | -2.282047 | 2.925731 | 2.129882 | 12.40543 | 8.020144
2018-03-14 16:02 | 86482.87 | 3480.0007 | 5 | 10 | 3.521878 | -2.282178 | 2.925731 | 2.205948 | 12.40543 | 8.288454
2018-03-14 16:04 | 86602.87 | 3600.0011 | 5 | 10 | 3.508122 | -2.282085 | 2.925731 | 2.282012 | 12.40543 | 8.555845
2018-03-14 16:06 | 86722.87 | 3720.0014 | 5 | 10 | 3.493909 | -2.282141 | 2.925731 | 2.358086 | 12.40543 | 8.822168
2018-03-14 16:08 | 86842.87 | 3840.0002 | 5 | 10 | 3.479659 | -2.282074 | 2.925731 | 2.434152 | 12.40543 | 9.0874
2018-03-14 16:10 | 86962.87 | 3960.0006 | 5 | 10 | 3.46366 | -2.282104 | 2.925731 | 2.510219 | 12.40543 | 9.351511
2018-03-14 16:12 | 87082.87 | 4080.0002 | 5 | 10 | 3.44067 | -2.282109 | 2.925731 | 2.586282 | 12.40543 | 9.614157
2018-03-14 16:14 | 87202.87 | 4200.0006 | 5 | 10 | 3.406412 | -2.282071 | 2.925731 | 2.662356 | 12.40543 | 9.874657
2018-03-14 16:16 | 87322.87 | 4320.001 | 5 | 10 | 3.360982 | -2.282123 | 2.925731 | 2.738418 | 12.40543 | 10.13214
2018-03-14 16:18 | 87442.87 | 4440.0007 | 5 | 10 | 3.288545 | -2.281821 | 2.925731 | 2.814489 | 12.40543 | 10.3853
2018-03-14 16:20 | 87562.87 | 4560.0002 | 5 | 10 | 3.140054 | -2.281862 | 2.925731 | 2.890557 | 12.40543 | 10.63062
2018-03-14 16:21 | 87617.31 | 4614.4459 | 5 | 10 | 2.999992 | -2.281929 | 2.925731 | 2.925067 | 12.40543 | 10.73681
2018-03-14 16:23 | 87737.35 | 120.0014 | 6 | 10 | 3.366666 | 0 | 2.925731 | 2.925067 | 12.40543 | 10.73681
2018-03-14 16:25 | 87857.35 | 240.001 | 6 | 10 | 3.381499 | 0 | 2.925731 | 2.925067 | 12.40543 | 10.73681
2018-03-14 16:26 | 87917.35 | 300.0038 | 6 | 10 | 3.384969 | 0 | 2.925731 | 2.925067 | 12.40543 | 10.73681
2018-03-14 16:26 | 87917.3653 | 0.0025 | 7 | 11 | 3.385021 | 0 | 0 | 0 | 0 | 0
2018-03-14 16:28 | 88037.44632 | 120.0015 | 2 | 11 | 4.076207 | 4.890021 | 0.1624101 | 0 | 0.6432544 | 0
2018-03-14 16:30 | 88157.44502 | 240.0002 | 2 | 11 | 4.107609 | 4.890016 | 0.3253993 | 0 | 1.309983 | 0
2018-03-14 16:32 | 88277.44542 | 360.0006 | 2 | 11 | 4.143944 | 4.889974 | 0.4883922 | 0 | 1.982572 | 0
2018-03-14 16:34 | 88397.44582 | 480.001 | 2 | 11 | 4.169854 | 4.890086 | 0.6513944 | 0 | 2.660247 | 0
2018-03-14 16:36 | 88517.44552 | 600.0007 | 2 | 11 | 4.192126 | 4.889981 | 0.8143839 | 0 | 3.341725 | 0
2018-03-14 16:38 | 88637.44522 | 720.0004 | 2 | 11 | 4.200264 | 4.6407 | 0.9746217 | 0 | 4.014527 | 0
2018-03-14 16:40 | 88757.44562 | 840.0008 | 2 | 11 | 4.200291 | 4.26233 | 1.123058 | 0 | 4.638004 | 0
2018-03-14 16:42 | 88877.44582 | 960.001 | 2 | 11 | 4.200292 | 3.916291 | 1.259097 | 0 | 5.209404 | 0
2018-03-14 16:44 | 88997.44502 | 1080.0002 | 2 | 11 | 4.200251 | 3.62106 | 1.384653 | 0 | 5.736774 | 0
2018-03-14 16:46 | 89117.44762 | 1200.0028 | 2 | 11 | 4.200269 | 3.351071 | 1.500795 | 0 | 6.224603 | 0
2018-03-14 16:47 | 89157.47492 | 1240.0301 | 2 | 11 | 4.200308 | 3.259994 | 1.537543 | 0 | 6.378955 | 0
2018-03-14 16:49 | 89277.49 | 120.0015 | 3 | 11 | 4.22168 | 3.260097 | 1.645814 | 0 | 6.834749 | 0
2018-03-14 16:51 | 89397.49 | 240.0011 | 3 | 11 | 4.248218 | 3.260135 | 1.754473 | 0 | 7.294914 | 0
2018-03-14 16:53 | 89517.49 | 360.0015 | 3 | 11 | 4.275352 | 3.26003 | 1.863153 | 0 | 7.758072 | 0
2018-03-14 16:55 | 89637.48 | 480.0002 | 3 | 11 | 4.304163 | 3.260074 | 1.971807 | 0 | 8.224165 | 0
2018-03-14 16:57 | 89757.49 | 600.0015 | 3 | 11 | 4.336286 | 3.260039 | 2.080479 | 0 | 8.693614 | 0
2018-03-14 16:59 | 89877.49 | 720.001 | 3 | 11 | 4.373616 | 3.260072 | 2.189152 | 0 | 9.166835 | 0
2018-03-14 17:01 | 89997.49 | 840.0025 | 3 | 11 | 4.400292 | 3.087901 | 2.296851 | 0 | 9.63975 | 0
2018-03-14 17:03 | 90117.49 | 960.0012 | 3 | 11 | 4.400272 | 2.691211 | 2.392905 | 0 | 10.06242 | 0
2018-03-14 17:05 | 90237.48 | 1080.0007 | 3 | 11 | 4.400306 | 2.354238 | 2.476924 | 0 | 10.43212 | 0
2018-03-14 17:07 | 90357.48 | 1200.0003 | 3 | 11 | 4.40026 | 2.043363 | 2.550143 | 0 | 10.7543 | 0
2018-03-14 17:09 | 90477.49 | 1320.0017 | 3 | 11 | 4.400249 | 1.774587 | 2.613595 | 0 | 11.03351 | 0
2018-03-14 17:11 | 90597.48 | 1440.0004 | 3 | 11 | 4.400255 | 1.558023 | 2.669038 | 0 | 11.27748 | 0
2018-03-14 17:13 | 90717.49 | 1560.0008 | 3 | 11 | 4.400257 | 1.376566 | 2.717835 | 0 | 11.4922 | 0
2018-03-14 17:15 | 90837.49 | 1680.0015 | 3 | 11 | 4.40025 | 1.216723 | 2.760991 | 0 | 11.68209 | 0
2018-03-14 17:17 | 90957.49 | 1800.0024 | 3 | 11 | 4.400273 | 1.069328 | 2.799027 | 0 | 11.84946 | 0
2018-03-14 17:19 | 91077.48 | 1920.0004 | 3 | 11 | 4.400242 | 0.9496765 | 2.832592 | 0 | 11.99715 | 0
2018-03-14 17:21 | 91197.49 | 2040.0015 | 3 | 11 | 4.400197 | 0.8489981 | 2.862516 | 0 | 12.12882 | 0
2018-03-14 17:23 | 91317.49 | 2160.0011 | 3 | 11 | 4.400212 | 0.7643728 | 2.889384 | 0 | 12.24705 | 0
2018-03-14 17:25 | 91437.48 | 2280.0006 | 3 | 11 | 4.400198 | 0.6847477 | 2.913532 | 0 | 12.3533 | 0
2018-03-14 17:26 | 91489.11 | 2331.6286 | 3 | 11 | 4.400212 | 0.6519966 | 2.923117 | 0 | 12.39548 | 0
2018-03-14 17:28 | 91609.15742 | 120.0006 | 4 | 11 | 4.332126 | 0 | 2.923117 | 0 | 12.39548 | 0
2018-03-14 17:30 | 91729.15862 | 240.0018 | 4 | 11 | 4.326237 | 0 | 2.923117 | 0 | 12.39548 | 0
2018-03-14 17:31 | 91789.16142 | 300.0046 | 4 | 11 | 4.324563 | 0 | 2.923117 | 0 | 12.39548 | 0
2018-03-14 17:33 | 91909.24 | 120.0005 | 5 | 11 | 4.083495 | -2.282156 | 2.923117 | 0.07606421 | 12.39548 | 0.313083
2018-03-14 17:35 | 92029.24 | 240.0009 | 5 | 11 | 4.047516 | -2.282145 | 2.923117 | 0.1521256 | 12.39548 | 0.6222783
2018-03-14 17:37 | 92149.24 | 360.0014 | 5 | 11 | 4.01625 | -2.282201 | 2.923117 | 0.228198 | 12.39548 | 0.9289699
2018-03-14 17:39 | 92269.24 | 480.0009 | 5 | 11 | 3.987191 | -2.282111 | 2.923117 | 0.3042628 | 12.39548 | 1.233353
2018-03-14 17:41 | 92389.24 | 600.0001 | 5 | 11 | 3.959543 | -2.282179 | 2.923117 | 0.3803298 | 12.39548 | 1.535595
2018-03-14 17:43 | 92509.24 | 720.0001 | 5 | 11 | 3.930956 | -2.282081 | 2.923117 | 0.4563865 | 12.39548 | 1.83567
2018-03-14 17:45 | 92629.24 | 840.0014 | 5 | 11 | 3.901847 | -2.282112 | 2.923117 | 0.5324622 | 12.39548 | 2.133594
2018-03-14 17:47 | 92749.24 | 960.0009 | 5 | 11 | 3.875412 | -2.282187 | 2.923117 | 0.6085265 | 12.39548 | 2.429371
2018-03-14 17:49 | 92869.24 | 1080.0013 | 5 | 11 | 3.849895 | -2.281819 | 2.923117 | 0.6846029 | 12.39548 | 2.723219
2018-03-14 17:51 | 92989.24 | 1200.0009 | 5 | 11 | 3.824313 | -2.282147 | 2.923117 | 0.7606699 | 12.39548 | 3.0151
2018-03-14 17:53 | 93109.24 | 1320.0005 | 5 | 11 | 3.798424 | -2.282119 | 2.923117 | 0.8367342 | 12.39548 | 3.305011
2018-03-14 17:55 | 93229.24 | 1440.0009 | 5 | 11 | 3.775233 | -2.282083 | 2.923117 | 0.912796 | 12.39548 | 3.593019
2018-03-14 17:57 | 93349.24 | 1560.0005 | 5 | 11 | 3.754391 | -2.282084 | 2.923117 | 0.9888726 | 12.39548 | 3.879424
2018-03-14 17:59 | 93469.24 | 1680.0009 | 5 | 11 | 3.735162 | -2.282078 | 2.923117 | 1.064931 | 12.39548 | 4.164243
2018-03-14 18:01 | 93589.24 | 1800.0006 | 5 | 11 | 3.715368 | -2.282067 | 2.923117 | 1.141001 | 12.39548 | 4.447631
2018-03-14 18:03 | 93709.24 | 1920.0001 | 5 | 11 | 3.694884 | -2.282083 | 2.923117 | 1.217069 | 12.39548 | 4.729461
2018-03-14 18:05 | 93829.24 | 2040.0013 | 5 | 11 | 3.676694 | -2.282067 | 2.923117 | 1.293142 | 12.39548 | 5.009836
2018-03-14 18:07 | 93949.24 | 2160.0001 | 5 | 11 | 3.660181 | -2.282071 | 2.923117 | 1.369204 | 12.39548 | 5.288849
2018-03-14 18:09 | 94069.24 | 2280.0005 | 5 | 11 | 3.644516 | -2.282132 | 2.923117 | 1.445276 | 12.39548 | 5.566693
2018-03-14 18:11 | 94189.24 | 2400.0009 | 5 | 11 | 3.628038 | -2.282116 | 2.923117 | 1.521341 | 12.39548 | 5.8433
2018-03-14 18:13 | 94309.24 | 2520.0014 | 5 | 11 | 3.612924 | -2.282079 | 2.923117 | 1.597409 | 12.39548 | 6.118681
2018-03-14 18:15 | 94429.24 | 2640.0009 | 5 | 11 | 3.599952 | -2.282198 | 2.923117 | 1.673474 | 12.39548 | 6.392998
2018-03-14 18:17 | 94549.24 | 2760.0005 | 5 | 11 | 3.58868 | -2.282089 | 2.923117 | 1.749538 | 12.39548 | 6.666394
2018-03-14 18:19 | 94669.24 | 2880.0009 | 5 | 11 | 3.576987 | -2.282159 | 2.923117 | 1.825614 | 12.39548 | 6.938969
2018-03-14 18:21 | 94789.24 | 3000.0005 | 5 | 11 | 3.564259 | -2.282111 | 2.923117 | 1.901683 | 12.39548 | 7.210574
2018-03-14 18:23 | 94909.24 | 3120 | 5 | 11 | 3.553669 | -2.282084 | 2.923117 | 1.977749 | 12.39548 | 7.481284
2018-03-14 18:25 | 95029.24 | 3240.0005 | 5 | 11 | 3.543923 | -2.282125 | 2.923117 | 2.053811 | 12.39548 | 7.751202
2018-03-14 18:27 | 95149.24 | 3360.0009 | 5 | 11 | 3.533868 | -2.282169 | 2.923117 | 2.129888 | 12.39548 | 8.020443
2018-03-14 18:29 | 95269.24 | 3480.0005 | 5 | 11 | 3.521202 | -2.282046 | 2.923117 | 2.205948 | 12.39548 | 8.28877
2018-03-14 18:31 | 95389.24 | 3600.0009 | 5 | 11 | 3.508066 | -2.282072 | 2.923117 | 2.282022 | 12.39548 | 8.556126
2018-03-14 18:33 | 95509.24 | 3720.0014 | 5 | 11 | 3.495471 | -2.282069 | 2.923117 | 2.358083 | 12.39548 | 8.822477
2018-03-14 18:35 | 95629.24 | 3840.0009 | 5 | 11 | 3.482434 | -2.282163 | 2.923117 | 2.43415 | 12.39548 | 9.087884
2018-03-14 18:37 | 95749.24 | 3960.0005 | 5 | 11 | 3.464744 | -2.282061 | 2.923117 | 2.510215 | 12.39548 | 9.352146
2018-03-14 18:39 | 95869.24 | 4080.0001 | 5 | 11 | 3.439362 | -2.282087 | 2.923117 | 2.586292 | 12.39548 | 9.614808
2018-03-14 18:41 | 95989.24 | 4200.0014 | 5 | 11 | 3.407794 | -2.282123 | 2.923117 | 2.662357 | 12.39548 | 9.875282
2018-03-14 18:43 | 96109.24 | 4320.0002 | 5 | 11 | 3.362697 | -2.282134 | 2.923117 | 2.738423 | 12.39548 | 10.13289
2018-03-14 18:45 | 96229.24 | 4440.0014 | 5 | 11 | 3.288857 | -2.282111 | 2.923117 | 2.81449 | 12.39548 | 10.38617
2018-03-14 18:47 | 96349.24 | 4560.0002 | 5 | 11 | 3.131818 | -2.282166 | 2.923117 | 2.89056 | 12.39548 | 10.63125
2018-03-14 18:48 | 96399.21 | 4609.9704 | 5 | 11 | 2.999985 | -2.282161 | 2.923117 | 2.922237 | 12.39548 | 10.72856
2018-03-14 18:50 | 96519.26 | 120.0006 | 6 | 11 | 3.368013 | 0 | 2.923117 | 2.92224 | 12.39548 | 10.72857
2018-03-14 18:52 | 96639.26 | 240.0019 | 6 | 11 | 3.382841 | 0 | 2.923117 | 2.92224 | 12.39548 | 10.72857
2018-03-14 18:53 | 96699.26 | 300.0022 | 6 | 11 | 3.386309 | 0 | 2.923117 | 2.92224 | 12.39548 | 10.72857
2018-03-14 18:53 | 96699.27122 | 0.0025 | 7 | 12 | 3.386183 | 0 | 0 | 0 | 0 | 0
2018-03-14 18:55 | 96819.35134 | 120.0006 | 2 | 12 | 4.075362 | 4.890046 | 0.1623895 | 0 | 0.6430072 | 0
2018-03-14 18:57 | 96939.35184 | 240.0011 | 2 | 12 | 4.109442 | 4.889981 | 0.3253798 | 0 | 1.309856 | 0
2018-03-14 18:59 | 97059.35214 | 360.0014 | 2 | 12 | 4.142857 | 4.890021 | 0.48838 | 0 | 1.982553 | 0
2018-03-14 19:01 | 97179.35184 | 480.0011 | 2 | 12 | 4.168187 | 4.88997 | 0.6513864 | 0 | 2.660025 | 0
2018-03-14 19:03 | 97299.35144 | 600.0007 | 2 | 12 | 4.190621 | 4.89001 | 0.8143587 | 0 | 3.341098 | 0
2018-03-14 19:05 | 97419.35274 | 720.002 | 2 | 12 | 4.200307 | 4.628238 | 0.9746266 | 0 | 4.013959 | 0
2018-03-14 19:07 | 97539.35234 | 840.0016 | 2 | 12 | 4.200283 | 4.255879 | 1.122476 | 0 | 4.634966 | 0
2018-03-14 19:09 | 97659.35184 | 960.0011 | 2 | 12 | 4.200234 | 3.930369 | 1.258822 | 0 | 5.207661 | 0
2018-03-14 19:11 | 97779.35224 | 1080.0015 | 2 | 12 | 4.200264 | 3.644544 | 1.384951 | 0 | 5.737436 | 0
2018-03-14 19:13 | 97899.35264 | 1200.0019 | 2 | 12 | 4.200268 | 3.357753 | 1.50169 | 0 | 6.227772 | 0
2018-03-14 19:13 | 97938.24064 | 1238.8899 | 2 | 12 | 4.20031 | 3.259997 | 1.537413 | 0 | 6.37782 | 0
2018-03-14 19:15 | 98058.25 | 120.0005 | 3 | 12 | 4.22294 | 3.260074 | 1.645694 | 0 | 6.83376 | 0
2018-03-14 19:17 | 98178.25 | 240.001 | 3 | 12 | 4.247963 | 3.260095 | 1.754368 | 0 | 7.29403 | 0
2018-03-14 19:19 | 98298.25 | 360.0014 | 3 | 12 | 4.274607 | 3.260085 | 1.863035 | 0 | 7.757086 | 0
2018-03-14 19:21 | 98418.25 | 480.0002 | 3 | 12 | 4.304011 | 3.260055 | 1.971694 | 0 | 8.223123 | 0
2018-03-14 19:23 | 98538.25 | 600.0015 | 3 | 12 | 4.338369 | 3.260056 | 2.080379 | 0 | 8.692722 | 0
2018-03-14 19:25 | 98658.25 | 720.0009 | 3 | 12 | 4.374517 | 3.260135 | 2.189033 | 0 | 9.16606 | 0
2018-03-14 19:27 | 98778.25 | 840.0008 | 3 | 12 | 4.400288 | 3.08985 | 2.296762 | 0 | 9.639127 | 0
2018-03-14 19:29 | 98898.25 | 960.0003 | 3 | 12 | 4.40032 | 2.697869 | 2.393008 | 0 | 10.06264 | 0
2018-03-14 19:31 | 99018.25 | 1080.0015 | 3 | 12 | 4.400254 | 2.342864 | 2.476977 | 0 | 10.43212 | 0
2018-03-14 19:33 | 99138.25 | 1200.0011 | 3 | 12 | 4.400278 | 2.027862 | 2.549611 | 0 | 10.75173 | 0
2018-03-14 19:35 | 99258.25 | 1320.0023 | 3 | 12 | 4.400248 | 1.773274 | 2.61284 | 0 | 11.02996 | 0
2018-03-14 19:37 | 99378.25 | 1440.0004 | 3 | 12 | 4.400246 | 1.560665 | 2.668293 | 0 | 11.27397 | 0
2018-03-14 19:39 | 99498.25 | 1560.0015 | 3 | 12 | 4.400198 | 1.374521 | 2.717177 | 0 | 11.48907 | 0
2018-03-14 19:41 | 99618.25 | 1680.0004 | 3 | 12 | 4.400249 | 1.20541 | 2.760145 | 0 | 11.67814 | 0
2018-03-14 19:43 | 99738.25 | 1800.0015 | 3 | 12 | 4.400235 | 1.065763 | 2.797899 | 0 | 11.84427 | 0
2018-03-14 19:45 | 99858.25 | 1920.0002 | 3 | 12 | 4.400208 | 0.9495516 | 2.831432 | 0 | 11.99182 | 0
2018-03-14 19:47 | 99978.25 | 2040.0005 | 3 | 12 | 4.40021 | 0.8517809 | 2.861435 | 0 | 12.12384 | 0
2018-03-14 19:49 | 100098.3 | 2160.001 | 3 | 12 | 4.400206 | 0.7616444 | 2.888326 | 0 | 12.24216 | 0
2018-03-14 19:51 | 100218.3 | 2280.0013 | 3 | 12 | 4.400202 | 0.6799784 | 2.912305 | 0 | 12.34767 | 0
2018-03-14 19:52 | 100266.8 | 2328.5612 | 3 | 12 | 4.400211 | 0.6519947 | 2.921287 | 0 | 12.3872 | 0
2018-03-14 19:54 | 100386.9 | 120.0014 | 4 | 12 | 4.331847 | 0 | 2.921287 | 0 | 12.3872 | 0
2018-03-14 19:56 | 100506.9 | 240.001 | 4 | 12 | 4.325925 | 0 | 2.921287 | 0 | 12.3872 | 0
2018-03-14 19:57 | 100566.9 | 300.0015 | 4 | 12 | 4.324216 | 0 | 2.921287 | 0 | 12.3872 | 0
2018-03-14 19:59 | 100686.9 | 120.0001 | 5 | 12 | 4.081198 | -2.282163 | 2.921287 | 0.07605131 | 12.3872 | 0.3129415
2018-03-14 20:01 | 100806.9 | 240.0002 | 5 | 12 | 4.045971 | -2.282138 | 2.921287 | 0.1521277 | 12.3872 | 0.6220198
2018-03-14 20:03 | 100926.9 | 360.0005 | 5 | 12 | 4.015636 | -2.282096 | 2.921287 | 0.2281947 | 12.3872 | 0.9286181
2018-03-14 20:05 | 101046.9 | 480.0009 | 5 | 12 | 3.987263 | -2.282047 | 2.921287 | 0.3042653 | 12.3872 | 1.233006
2018-03-14 20:07 | 101166.9 | 600.0005 | 5 | 12 | 3.958135 | -2.282166 | 2.921287 | 0.3803244 | 12.3872 | 1.535175
2018-03-14 20:09 | 101286.9 | 720.0001 | 5 | 12 | 3.927883 | -2.281994 | 2.921287 | 0.4563969 | 12.3872 | 1.835119
2018-03-14 20:11 | 101406.9 | 840.0005 | 5 | 12 | 3.900383 | -2.281901 | 2.921287 | 0.5324598 | 12.3872 | 2.132827
2018-03-14 20:13 | 101526.9 | 960.0001 | 5 | 12 | 3.874618 | -2.281844 | 2.921287 | 0.6085314 | 12.3872 | 2.428542
2018-03-14 20:15 | 101646.9 | 1080.0013 | 5 | 12 | 3.849033 | -2.282127 | 2.921287 | 0.6845955 | 12.3872 | 2.722298
2018-03-14 20:17 | 101766.9 | 1200.0001 | 5 | 12 | 3.821507 | -2.282046 | 2.921287 | 0.7606593 | 12.3872 | 3.014036
2018-03-14 20:19 | 101886.9 | 1320.0005 | 5 | 12 | 3.79581 | -2.282129 | 2.921287 | 0.8367391 | 12.3872 | 3.303766
2018-03-14 20:21 | 102006.9 | 1440.0001 | 5 | 12 | 3.773709 | -2.282067 | 2.921287 | 0.9127958 | 12.3872 | 3.591608
2018-03-14 20:23 | 102126.9 | 1560.0013 | 5 | 12 | 3.753757 | -2.282125 | 2.921287 | 0.9888711 | 12.3872 | 3.877928
2018-03-14 20:25 | 102246.9 | 1680.0009 | 5 | 12 | 3.733475 | -2.282141 | 2.921287 | 1.064937 | 12.3872 | 4.162696
2018-03-14 20:27 | 102366.9 | 1800.0005 | 5 | 12 | 3.712156 | -2.282125 | 2.921287 | 1.141007 | 12.3872 | 4.445883
2018-03-14 20:29 | 102486.9 | 1920.0018 | 5 | 12 | 3.693255 | -2.282114 | 2.921287 | 1.217071 | 12.3872 | 4.727514
2018-03-14 20:31 | 102606.9 | 2040.0005 | 5 | 12 | 3.675786 | -2.282154 | 2.921287 | 1.293148 | 12.3872 | 5.007809
2018-03-14 20:33 | 102726.9 | 2160.0009 | 5 | 12 | 3.659353 | -2.282109 | 2.921287 | 1.369208 | 12.3872 | 5.286769
2018-03-14 20:35 | 102846.9 | 2280.0013 | 5 | 12 | 3.642033 | -2.282187 | 2.921287 | 1.445273 | 12.3872 | 5.564471
2018-03-14 20:37 | 102966.9 | 2400.0009 | 5 | 12 | 3.625891 | -2.282129 | 2.921287 | 1.521339 | 12.3872 | 5.840868
2018-03-14 20:39 | 103086.9 | 2520.0005 | 5 | 12 | 3.611982 | -2.282063 | 2.921287 | 1.597412 | 12.3872 | 6.116163
2018-03-14 20:41 | 103206.9 | 2640.0002 | 5 | 12 | 3.599892 | -2.281859 | 2.921287 | 1.673481 | 12.3872 | 6.390453
2018-03-14 20:43 | 103326.9 | 2760.0005 | 5 | 12 | 3.587678 | -2.282103 | 2.921287 | 1.749553 | 12.3872 | 6.663844
2018-03-14 20:45 | 103446.9 | 2880.0009 | 5 | 12 | 3.574334 | -2.282033 | 2.921287 | 1.825621 | 12.3872 | 6.936241
2018-03-14 20:47 | 103566.9 | 3000.0022 | 5 | 12 | 3.563279 | -2.281993 | 2.921287 | 1.901684 | 12.3872 | 7.207683
2018-03-14 20:49 | 103686.9 | 3120.0001 | 5 | 12 | 3.553278 | -2.282156 | 2.921287 | 1.977753 | 12.3872 | 7.47835
2018-03-14 20:51 | 103806.9 | 3240.0014 | 5 | 12 | 3.543555 | -2.282147 | 2.921287 | 2.053816 | 12.3872 | 7.748264
2018-03-14 20:53 | 103926.9 | 3360.0001 | 5 | 12 | 3.531557 | -2.282118 | 2.921287 | 2.129881 | 12.3872 | 8.017369
2018-03-14 20:55 | 104046.9 | 3480.0005 | 5 | 12 | 3.519048 | -2.282127 | 2.921287 | 2.205956 | 12.3872 | 8.285543
2018-03-14 20:57 | 104166.9 | 3600.0001 | 5 | 12 | 3.507457 | -2.282169 | 2.921287 | 2.282027 | 12.3872 | 8.5528
2018-03-14 20:59 | 104286.9 | 3720.0005 | 5 | 12 | 3.495819 | -2.282119 | 2.921287 | 2.358093 | 12.3872 | 8.819164
2018-03-14 21:01 | 104406.9 | 3840.0001 | 5 | 12 | 3.481036 | -2.282101 | 2.921287 | 2.434156 | 12.3872 | 9.084529
2018-03-14 21:03 | 104526.9 | 3960.0005 | 5 | 12 | 3.460688 | -2.281829 | 2.921287 | 2.510225 | 12.3872 | 9.34858
2018-03-14 21:05 | 104646.9 | 4080.0009 | 5 | 12 | 3.437783 | -2.281926 | 2.921287 | 2.586301 | 12.3872 | 9.611011
2018-03-14 21:07 | 104766.9 | 4200.0014 | 5 | 12 | 3.407552 | -2.282079 | 2.921287 | 2.662366 | 12.3872 | 9.871413
2018-03-14 21:09 | 104886.9 | 4320.0002 | 5 | 12 | 3.362184 | -2.281808 | 2.921287 | 2.738432 | 12.3872 | 10.12904
2018-03-14 21:11 | 105006.9 | 4440.0014 | 5 | 12 | 3.283469 | -2.281962 | 2.921287 | 2.814502 | 12.3872 | 10.38211
2018-03-14 21:13 | 105126.9 | 4560.0009 | 5 | 12 | 3.123433 | -2.281861 | 2.921287 | 2.890562 | 12.3872 | 10.62657
2018-03-14 21:14 | 105174.1 | 4607.123 | 5 | 12 | 2.999996 | -2.281802 | 2.921287 | 2.920431 | 12.3872 | 10.71818
2018-03-14 21:16 | 105294.1 | 120.0006 | 6 | 12 | 3.369372 | 0 | 2.921287 | 2.920431 | 12.3872 | 10.71818
2018-03-14 21:18 | 105414.1 | 240.001 | 6 | 12 | 3.384277 | 0 | 2.921287 | 2.920431 | 12.3872 | 10.71818
2018-03-14 21:19 | 105474.1 | 300.0007 | 6 | 12 | 3.387846 | 0 | 2.921287 | 2.920431 | 12.3872 | 10.71818
2018-03-14 21:19 | 105474.1 | 0.0024 | 7 | 13 | 3.388007 | 0 | 0 | 0 | 0 | 0
2018-03-14 21:21 | 105594.2 | 120.0015 | 2 | 13 | 4.078186 | 4.89004 | 0.1624057 | 0 | 0.643388 | 0
2018-03-14 21:23 | 105714.2 | 240.0003 | 2 | 13 | 4.10921 | 4.890006 | 0.3253784 | 0 | 1.310413 | 0
2018-03-14 21:25 | 105834.2 | 360.0006 | 2 | 13 | 4.141687 | 4.889983 | 0.488401 | 0 | 1.983075 | 0
2018-03-14 21:27 | 105954.2 | 480.002 | 2 | 13 | 4.166667 | 4.889979 | 0.6513974 | 0 | 2.66023 | 0
2018-03-14 21:29 | 106074.2 | 600.0015 | 2 | 13 | 4.191767 | 4.890023 | 0.8143719 | 0 | 3.341272 | 0
2018-03-14 21:31 | 106194.2 | 720.0012 | 2 | 13 | 4.200289 | 4.603919 | 0.9738178 | 0 | 4.01078 | 0
2018-03-14 21:33 | 106314.2 | 840.0015 | 2 | 13 | 4.200277 | 4.258859 | 1.121457 | 0 | 4.630904 | 0
2018-03-14 21:35 | 106434.2 | 960.0021 | 2 | 13 | 4.200266 | 3.948882 | 1.2581 | 0 | 5.204846 | 0
2018-03-14 21:37 | 106554.2 | 1080.0015 | 2 | 13 | 4.20029 | 3.647353 | 1.384711 | 0 | 5.736646 | 0
2018-03-14 21:39 | 106674.2 | 1200.0011 | 2 | 13 | 4.200273 | 3.331626 | 1.500995 | 0 | 6.225071 | 0
2018-03-14 21:39 | 106703.3 | 1229.1159 | 2 | 13 | 4.20023 | 3.25998 | 1.527658 | 0 | 6.337064 | 0
2018-03-14 21:41 | 106823.3 | 120.0006 | 3 | 13 | 4.220918 | 3.260068 | 1.635927 | 0 | 6.792836 | 0
2018-03-14 21:43 | 106943.3 | 240.0011 | 3 | 13 | 4.245141 | 3.260043 | 1.744595 | 0 | 7.25282 | 0
2018-03-14 21:45 | 107063.3 | 360.0007 | 3 | 13 | 4.271386 | 3.260129 | 1.853254 | 0 | 7.715476 | 0
2018-03-14 21:47 | 107183.3 | 480.0006 | 3 | 13 | 4.302547 | 3.260106 | 1.961931 | 0 | 8.181312 | 0
2018-03-14 21:49 | 107303.3 | 600.0007 | 3 | 13 | 4.336226 | 3.260062 | 2.07059 | 0 | 8.650661 | 0
2018-03-14 21:51 | 107423.3 | 720.0011 | 3 | 13 | 4.370905 | 3.260043 | 2.179244 | 0 | 9.12368 | 0
2018-03-14 21:53 | 107543.3 | 840.0024 | 3 | 13 | 4.400277 | 3.149074 | 2.287564 | 0 | 9.599013 | 0
2018-03-14 21:55 | 107663.3 | 960.0012 | 3 | 13 | 4.40028 | 2.727901 | 2.385252 | 0 | 10.02887 | 0
2018-03-14 21:57 | 107783.3 | 1080.0016 | 3 | 13 | 4.400283 | 2.356885 | 2.469854 | 0 | 10.40114 | 0
2018-03-14 21:59 | 107903.3 | 1200.002 | 3 | 13 | 4.40024 | 2.05573 | 2.543251 | 0 | 10.72411 | 0
2018-03-14 22:01 | 108023.3 | 1320.0007 | 3 | 13 | 4.400263 | 1.802075 | 2.607404 | 0 | 11.0064 | 0
2018-03-14 22:03 | 108143.3 | 1440.002 | 3 | 13 | 4.400274 | 1.585949 | 2.66381 | 0 | 11.2546 | 0
2018-03-14 22:05 | 108263.3 | 1560.0016 | 3 | 13 | 4.400273 | 1.386265 | 2.713299 | 0 | 11.47237 | 0
2018-03-14 22:07 | 108383.3 | 1680.002 | 3 | 13 | 4.400258 | 1.21816 | 2.756574 | 0 | 11.66279 | 0
2018-03-14 22:09 | 108503.3 | 1800.0024 | 3 | 13 | 4.400202 | 1.080507 | 2.794822 | 0 | 11.83109 | 0
2018-03-14 22:11 | 108623.3 | 1920.0012 | 3 | 13 | 4.400218 | 0.9662199 | 2.828884 | 0 | 11.98096 | 0
2018-03-14 22:13 | 108743.3 | 2040.0024 | 3 | 13 | 4.400227 | 0.8622732 | 2.859339 | 0 | 12.11497 | 0
2018-03-14 22:15 | 108863.3 | 2160.0004 | 3 | 13 | 4.400184 | 0.7653723 | 2.886431 | 0 | 12.23418 | 0
2018-03-14 22:17 | 108983.3 | 2280.0007 | 3 | 13 | 4.400148 | 0.6873264 | 2.910624 | 0 | 12.34064 | 0
2018-03-14 22:18 | 109046.7 | 2343.3813 | 3 | 13 | 4.400209 | 0.6519938 | 2.92242 | 0 | 12.39254 | 0
2018-03-14 22:20 | 109166.7 | 120.0005 | 4 | 13 | 4.332271 | 0 | 2.922421 | 0 | 12.39255 | 0
2018-03-14 22:22 | 109286.7 | 240.0001 | 4 | 13 | 4.326392 | 0 | 2.922421 | 0 | 12.39255 | 0
2018-03-14 22:23 | 109346.7 | 300.0021 | 4 | 13 | 4.324731 | 0 | 2.922421 | 0 | 12.39255 | 0
2018-03-14 22:25 | 109466.8 | 120.0014 | 5 | 13 | 4.082586 | -2.282172 | 2.922421 | 0.0760553 | 12.39255 | 0.3130128
2018-03-14 22:27 | 109586.8 | 240.0011 | 5 | 13 | 4.048555 | -2.282103 | 2.922421 | 0.1521306 | 12.39255 | 0.6222525
2018-03-14 22:29 | 109706.8 | 360.0006 | 5 | 13 | 4.019043 | -2.282096 | 2.922421 | 0.2282053 | 12.39255 | 0.9291089
2018-03-14 22:31 | 109826.8 | 480.0002 | 5 | 13 | 3.989494 | -2.282105 | 2.922421 | 0.3042671 | 12.39255 | 1.233687
2018-03-14 22:33 | 109946.8 | 600.0006 | 5 | 13 | 3.958662 | -2.282107 | 2.922421 | 0.3803326 | 12.39255 | 1.535977
2018-03-14 22:35 | 110066.8 | 720.0003 | 5 | 13 | 3.929995 | -2.282163 | 2.922421 | 0.4563964 | 12.39255 | 1.835985
2018-03-14 22:37 | 110186.8 | 840.0006 | 5 | 13 | 3.90311 | -2.282053 | 2.922421 | 0.5324674 | 12.39255 | 2.133909
2018-03-14 22:39 | 110306.8 | 960.0003 | 5 | 13 | 3.877453 | -2.282041 | 2.922421 | 0.6085331 | 12.39255 | 2.429832
2018-03-14 22:41 | 110426.8 | 1080.0014 | 5 | 13 | 3.850187 | -2.282116 | 2.922421 | 0.6846101 | 12.39255 | 2.723798
2018-03-14 22:43 | 110546.8 | 1200.0011 | 5 | 13 | 3.82278 | -2.282099 | 2.922421 | 0.7606785 | 12.39255 | 3.015614
2018-03-14 22:45 | 110666.8 | 1320.0006 | 5 | 13 | 3.798349 | -2.282046 | 2.922421 | 0.8367445 | 12.39255 | 3.305449
2018-03-14 22:47 | 110786.8 | 1440.001 | 5 | 13 | 3.776836 | -2.282131 | 2.922421 | 0.9128135 | 12.39255 | 3.593553
2018-03-14 22:49 | 110906.8 | 1560.0014 | 5 | 13 | 3.755817 | -2.282094 | 2.922421 | 0.9888723 | 12.39255 | 3.880016
2018-03-14 22:51 | 111026.8 | 1680.0011 | 5 | 13 | 3.733663 | -2.282047 | 2.922421 | 1.064942 | 12.39255 | 4.164879
2018-03-14 22:53 | 111146.8 | 1800.0014 | 5 | 13 | 3.713697 | -2.282171 | 2.922421 | 1.141013 | 12.39255 | 4.448127
2018-03-14 22:55 | 111266.8 | 1920.001 | 5 | 13 | 3.69527 | -2.282047 | 2.922421 | 1.217082 | 12.39255 | 4.729914
2018-03-14 22:57 | 111386.8 | 2040.0014 | 5 | 13 | 3.677779 | -2.282154 | 2.922421 | 1.293151 | 12.39255 | 5.010354
2018-03-14 22:59 | 111506.8 | 2160.0003 | 5 | 13 | 3.659495 | -2.282033 | 2.922421 | 1.369207 | 12.39255 | 5.289388
2018-03-14 23:01 | 111626.8 | 2280.0014 | 5 | 13 | 3.641966 | -2.282125 | 2.922421 | 1.445287 | 12.39255 | 5.567111
2018-03-14 23:03 | 111746.8 | 2400.001 | 5 | 13 | 3.626832 | -2.282129 | 2.922421 | 1.521357 | 12.39255 | 5.843569
2018-03-14 23:05 | 111866.8 | 2520.0007 | 5 | 13 | 3.613601 | -2.282123 | 2.922421 | 1.597415 | 12.39255 | 6.118902
2018-03-14 23:07 | 111986.8 | 2640.0003 | 5 | 13 | 3.600459 | -2.282051 | 2.922421 | 1.673488 | 12.39255 | 6.393303
2018-03-14 23:09 | 112106.8 | 2760.0014 | 5 | 13 | 3.586419 | -2.282065 | 2.922421 | 1.749549 | 12.39255 | 6.666623
2018-03-14 23:11 | 112226.8 | 2880.0011 | 5 | 13 | 3.574562 | -2.282071 | 2.922421 | 1.825621 | 12.39255 | 6.938982
2018-03-14 23:13 | 112346.8 | 3000.0014 | 5 | 13 | 3.564078 | -2.282063 | 2.922421 | 1.901685 | 12.39255 | 7.210473
2018-03-14 23:15 | 112466.8 | 3120.0011 | 5 | 13 | 3.554239 | -2.282071 | 2.922421 | 1.977758 | 12.39255 | 7.481238
2018-03-14 23:17 | 112586.8 | 3240.0006 | 5 | 13 | 3.542473 | -2.282061 | 2.922421 | 2.053828 | 12.39255 | 7.751184
2018-03-14 23:19 | 112706.8 | 3360.001 | 5 | 13 | 3.530132 | -2.282013 | 2.922421 | 2.129886 | 12.39255 | 8.02013
2018-03-14 23:21 | 112826.8 | 3480.0014 | 5 | 13 | 3.519132 | -2.282085 | 2.922421 | 2.205961 | 12.39255 | 8.288266
2018-03-14 23:23 | 112946.8 | 3600.001 | 5 | 13 | 3.508454 | -2.282146 | 2.922421 | 2.282019 | 12.39255 | 8.555515
2018-03-14 23:25 | 113066.8 | 3720.0006 | 5 | 13 | 3.495298 | -2.282069 | 2.922421 | 2.358095 | 12.39255 | 8.821945
2018-03-14 23:27 | 113186.8 | 3840.0003 | 5 | 13 | 3.478066 | -2.28202 | 2.922421 | 2.434152 | 12.39255 | 9.08715
2018-03-14 23:29 | 113306.8 | 3960.0006 | 5 | 13 | 3.459972 | -2.282158 | 2.922421 | 2.510225 | 12.39255 | 9.351057
2018-03-14 23:31 | 113426.8 | 4080.001 | 5 | 13 | 3.438149 | -2.282064 | 2.922421 | 2.586289 | 12.39255 | 9.613441
2018-03-14 23:33 | 113546.8 | 4200.0006 | 5 | 13 | 3.408122 | -2.282185 | 2.922421 | 2.662363 | 12.39255 | 9.873948
2018-03-14 23:35 | 113666.8 | 4320.0003 | 5 | 13 | 3.359941 | -2.282149 | 2.922421 | 2.738422 | 12.39255 | 10.13148
2018-03-14 23:37 | 113786.8 | 4440.0014 | 5 | 13 | 3.281161 | -2.282104 | 2.922421 | 2.814494 | 12.39255 | 10.38433
2018-03-14 23:39 | 113906.8 | 4560.0002 | 5 | 13 | 3.126941 | -2.281844 | 2.922421 | 2.890556 | 12.39255 | 10.62886
2018-03-14 23:40 | 113956 | 4609.1824 | 5 | 13 | 2.999997 | -2.281751 | 2.922421 | 2.921737 | 12.39255 | 10.72456
2018-03-14 23:42 | 114076.1 | 120.0016 | 6 | 13 | 3.370026 | 0 | 2.922421 | 2.921737 | 12.39255 | 10.72456
2018-03-14 23:44 | 114196.1 | 240.0003 | 6 | 13 | 3.385167 | 0 | 2.922421 | 2.921737 | 12.39255 | 10.72456
2018-03-14 23:45 | 114256.1 | 300.0039 | 6 | 13 | 3.38886 | 0 | 2.922421 | 2.921737 | 12.39255 | 10.72456
2018-03-14 23:45 | 114256.1 | 0.0025 | 7 | 14 | 3.388753 | 0 | 0 | 0 | 0 | 0
2018-03-14 23:47 | 114376.1 | 120.0006 | 2 | 14 | 4.080167 | 4.889995 | 0.1623933 | 6.369e-09 | 0.6439146 | 2.1584e-08
2018-03-14 23:49 | 114496.1 | 240.0002 | 2 | 14 | 4.110263 | 4.889968 | 0.3254094 | 6.369e-09 | 1.311326 | 2.1584e-08
2018-03-14 23:51 | 114616.1 | 360.0006 | 2 | 14 | 4.142271 | 4.889981 | 0.4883974 | 6.369e-09 | 1.983931 | 2.1584e-08
2018-03-14 23:53 | 114736.1 | 480.0002 | 2 | 14 | 4.170051 | 4.890021 | 0.6513947 | 6.369e-09 | 2.661393 | 2.1584e-08
2018-03-14 23:55 | 114856.1 | 600.0014 | 2 | 14 | 4.195936 | 4.890067 | 0.8143833 | 6.369e-09 | 3.34323 | 2.1584e-08
2018-03-14 23:57 | 114976.1 | 720.0003 | 2 | 14 | 4.200287 | 4.588155 | 0.97306 | 6.369e-09 | 4.009654 | 2.1584e-08
2018-03-14 23:59 | 115096.1 | 840.0007 | 2 | 14 | 4.200278 | 4.258599 | 1.120403 | 6.369e-09 | 4.628536 | 2.1584e-08
2018-03-15 00:01 | 115216.1 | 960 | 2 | 14 | 4.200289 | 3.933377 | 1.256884 | 6.369e-09 | 5.201792 | 2.1584e-08
2018-03-15 00:03 | 115336.1 | 1080.0003 | 2 | 14 | 4.200305 | 3.598792 | 1.382398 | 6.369e-09 | 5.728988 | 2.1584e-08
2018-03-15 00:05 | 115456.1 | 1200.0019 | 2 | 14 | 4.200277 | 3.313201 | 1.497467 | 6.369e-09 | 6.212307 | 2.1584e-08
2018-03-15 00:06 | 115479.9 | 1223.7324 | 2 | 14 | 4.200253 | 3.259994 | 1.519129 | 6.369e-09 | 6.303296 | 2.1584e-08
2018-03-15 00:08 | 115599.9 | 120.0013 | 3 | 14 | 4.2203 | 3.260081 | 1.627407 | 6.369e-09 | 6.759077 | 2.1584e-08
2018-03-15 00:10 | 115719.9 | 240.001 | 3 | 14 | 4.243965 | 3.260089 | 1.736071 | 6.369e-09 | 7.218924 | 2.1584e-08
2018-03-15 00:12 | 115839.9 | 360.0013 | 3 | 14 | 4.272196 | 3.260068 | 1.844736 | 6.369e-09 | 7.681575 | 2.1584e-08
2018-03-15 00:14 | 115959.9 | 480.001 | 3 | 14 | 4.303189 | 3.260045 | 1.953392 | 6.369e-09 | 8.147466 | 2.1584e-08
2018-03-15 00:16 | 116079.9 | 600.0014 | 3 | 14 | 4.334914 | 3.260093 | 2.062072 | 6.369e-09 | 8.616838 | 2.1584e-08
2018-03-15 00:18 | 116199.9 | 720.0017 | 3 | 14 | 4.368404 | 3.260056 | 2.170738 | 6.369e-09 | 9.089701 | 2.1584e-08
2018-03-15 00:20 | 116319.9 | 840.0015 | 3 | 14 | 4.400324 | 3.172004 | 2.279188 | 6.369e-09 | 9.565398 | 2.1584e-08
2018-03-15 00:22 | 116439.9 | 960.0011 | 3 | 14 | 4.400302 | 2.72614 | 2.37713 | 6.369e-09 | 9.99637 | 2.1584e-08
2018-03-15 00:24 | 116559.9 | 1080.0024 | 3 | 14 | 4.400271 | 2.375628 | 2.461963 | 6.369e-09 | 10.36966 | 2.1584e-08
2018-03-15 00:26 | 116679.9 | 1200.0018 | 3 | 14 | 4.400261 | 2.0796 | 2.536059 | 6.369e-09 | 10.6957 | 2.1584e-08
2018-03-15 00:28 | 116799.9 | 1320.0016 | 3 | 14 | 4.400259 | 1.824693 | 2.601067 | 6.369e-09 | 10.98176 | 2.1584e-08
2018-03-15 00:30 | 116919.9 | 1440.0011 | 3 | 14 | 4.400282 | 1.593288 | 2.657982 | 6.369e-09 | 11.2322 | 2.1584e-08
2018-03-15 00:32 | 117039.9 | 1560.0015 | 3 | 14 | 4.400215 | 1.392709 | 2.707606 | 6.369e-09 | 11.45055 | 2.1584e-08
2018-03-15 00:34 | 117159.9 | 1680.0003 | 3 | 14 | 4.400216 | 1.232157 | 2.751297 | 6.369e-09 | 11.64281 | 2.1584e-08
2018-03-15 00:36 | 117279.9 | 1800.0014 | 3 | 14 | 4.400222 | 1.097267 | 2.790051 | 6.369e-09 | 11.81333 | 2.1584e-08
2018-03-15 00:38 | 117399.9 | 1920.0002 | 3 | 14 | 4.400189 | 0.9759235 | 2.824582 | 6.369e-09 | 11.96528 | 2.1584e-08
2018-03-15 00:40 | 117519.9 | 2040.0014 | 3 | 14 | 4.400231 | 0.8643484 | 2.855223 | 6.369e-09 | 12.10011 | 2.1584e-08
2018-03-15 00:42 | 117639.9 | 2160.0019 | 3 | 14 | 4.400232 | 0.774025 | 2.882469 | 6.369e-09 | 12.21999 | 2.1584e-08
2018-03-15 00:44 | 117759.9 | 2280.0013 | 3 | 14 | 4.400186 | 0.6968079 | 2.906939 | 6.369e-09 | 12.32766 | 2.1584e-08
2018-03-15 00:45 | 117840.7 | 2360.8516 | 3 | 14 | 4.400203 | 0.6519966 | 2.922084 | 6.369e-09 | 12.39431 | 2.1584e-08
2018-03-15 00:47 | 117960.8 | 120.0006 | 4 | 14 | 4.332366 | 0 | 2.922084 | 6.369e-09 | 12.39431 | 2.1584e-08
2018-03-15 00:49 | 118080.8 | 240.001 | 4 | 14 | 4.32658 | 0 | 2.922084 | 6.369e-09 | 12.39431 | 2.1584e-08
2018-03-15 00:50 | 118140.8 | 300.0022 | 4 | 14 | 4.32489 | 0 | 2.922084 | 6.369e-09 | 12.39431 | 2.1584e-08
2018-03-15 00:52 | 118260.9 | 120.0014 | 5 | 14 | 4.082307 | -2.282074 | 2.922084 | 0.07606405 | 12.39431 | 0.3130052
2018-03-15 00:54 | 118380.9 | 240.0002 | 5 | 14 | 4.049098 | -2.282129 | 2.922084 | 0.1521242 | 12.39431 | 0.6221927
2018-03-15 00:56 | 118500.9 | 360.0007 | 5 | 14 | 4.018509 | -2.282147 | 2.922084 | 0.2281898 | 12.39431 | 0.929028
2018-03-15 00:58 | 118620.9 | 480.001 | 5 | 14 | 3.987071 | -2.282071 | 2.922084 | 0.3042665 | 12.39431 | 1.233539
2018-03-15 01:00 | 118740.9 | 600.0014 | 5 | 14 | 3.958026 | -2.282158 | 2.922084 | 0.3803309 | 12.39431 | 1.535698
2018-03-15 01:02 | 118860.9 | 720.001 | 5 | 14 | 3.93043 | -2.282178 | 2.922084 | 0.4564004 | 12.39431 | 1.835722
2018-03-15 01:04 | 118980.9 | 840.0014 | 5 | 14 | 3.903892 | -2.282112 | 2.922084 | 0.5324743 | 12.39431 | 2.133721
2018-03-15 01:06 | 119100.9 | 960.001 | 5 | 14 | 3.876459 | -2.281944 | 2.922084 | 0.6085381 | 12.39431 | 2.429636
2018-03-15 01:08 | 119220.9 | 1080.0006 | 5 | 14 | 3.848909 | -2.282081 | 2.922084 | 0.6846011 | 12.39431 | 2.723425
2018-03-15 01:10 | 119340.9 | 1200.001 | 5 | 14 | 3.822982 | -2.282127 | 2.922084 | 0.76068 | 12.39431 | 3.015253
2018-03-15 01:12 | 119460.9 | 1320.0014 | 5 | 14 | 3.79937 | -2.282071 | 2.922084 | 0.8367372 | 12.39431 | 3.305103
2018-03-15 01:14 | 119580.9 | 1440.001 | 5 | 14 | 3.776926 | -2.282134 | 2.922084 | 0.9128051 | 12.39431 | 3.59326
2018-03-15 01:16 | 119700.9 | 1560.0006 | 5 | 14 | 3.754072 | -2.282043 | 2.922084 | 0.9888724 | 12.39431 | 3.879684
2018-03-15 01:18 | 119820.9 | 1680.001 | 5 | 14 | 3.733684 | -2.282016 | 2.922084 | 1.064945 | 12.39431 | 4.164478
2018-03-15 01:20 | 119940.9 | 1800.0006 | 5 | 14 | 3.714698 | -2.282134 | 2.922084 | 1.141009 | 12.39431 | 4.447746
2018-03-15 01:22 | 120060.9 | 1920.001 | 5 | 14 | 3.696513 | -2.282094 | 2.922084 | 1.217081 | 12.39431 | 4.729643
2018-03-15 01:24 | 120180.9 | 2040.0007 | 5 | 14 | 3.677391 | -2.282107 | 2.922084 | 1.293154 | 12.39431 | 5.010133
2018-03-15 01:26 | 120300.9 | 2160.001 | 5 | 14 | 3.658909 | -2.282065 | 2.922084 | 1.369224 | 12.39431 | 5.289145
2018-03-15 01:28 | 120420.9 | 2280.0006 | 5 | 14 | 3.642784 | -2.282176 | 2.922084 | 1.445284 | 12.39431 | 5.566821
2018-03-15 01:30 | 120540.9 | 2400.001 | 5 | 14 | 3.628492 | -2.282185 | 2.922084 | 1.521351 | 12.39431 | 5.84336
2018-03-15 01:32 | 120660.9 | 2520.0006 | 5 | 14 | 3.61426 | -2.282134 | 2.922084 | 1.59742 | 12.39431 | 6.118838
2018-03-15 01:34 | 120780.9 | 2640.0002 | 5 | 14 | 3.599458 | -2.282138 | 2.922084 | 1.673488 | 12.39431 | 6.3932
2018-03-15 01:36 | 120900.9 | 2760.0014 | 5 | 14 | 3.587043 | -2.282103 | 2.922084 | 1.749553 | 12.39431 | 6.666509
2018-03-15 01:38 | 121020.9 | 2880.001 | 5 | 14 | 3.576046 | -2.282083 | 2.922084 | 1.82562 | 12.39431 | 6.938936
2018-03-15 01:40 | 121140.9 | 3000.0014 | 5 | 14 | 3.565791 | -2.282087 | 2.922084 | 1.901691 | 12.39431 | 7.210592
2018-03-15 01:42 | 121260.9 | 3120.001 | 5 | 14 | 3.554206 | -2.282104 | 2.922084 | 1.977757 | 12.39431 | 7.481401
2018-03-15 01:44 | 121380.9 | 3240.0006 | 5 | 14 | 3.542546 | -2.282158 | 2.922084 | 2.053833 | 12.39431 | 7.751329
2018-03-15 01:46 | 121500.9 | 3360.0002 | 5 | 14 | 3.53196 | -2.282044 | 2.922084 | 2.129889 | 12.39431 | 8.020361
2018-03-15 01:48 | 121620.9 | 3480.0006 | 5 | 14 | 3.521983 | -2.282105 | 2.922084 | 2.205961 | 12.39431 | 8.288658
2018-03-15 01:50 | 121740.9 | 3600.001 | 5 | 14 | 3.510065 | -2.282111 | 2.922084 | 2.282032 | 12.39431 | 8.556137
2018-03-15 01:52 | 121860.9 | 3720.0014 | 5 | 14 | 3.494865 | -2.282178 | 2.922084 | 2.358104 | 12.39431 | 8.822592
2018-03-15 01:54 | 121980.9 | 3840.0002 | 5 | 14 | 3.479803 | -2.282085 | 2.922084 | 2.434166 | 12.39431 | 9.087847
2018-03-15 01:56 | 122100.9 | 3960.0006 | 5 | 14 | 3.463171 | -2.282043 | 2.922084 | 2.510237 | 12.39431 | 9.351937
2018-03-15 01:58 | 122220.9 | 4080.0002 | 5 | 14 | 3.44193 | -2.281804 | 2.922084 | 2.5863 | 12.39431 | 9.61461
2018-03-15 02:00 | 122340.9 | 4200.0014 | 5 | 14 | 3.408957 | -2.282033 | 2.922084 | 2.662374 | 12.39431 | 9.875297
2018-03-15 02:02 | 122460.9 | 4320.001 | 5 | 14 | 3.360322 | -2.282125 | 2.922084 | 2.738437 | 12.39431 | 10.13284
2018-03-15 02:04 | 122580.9 | 4440.0014 | 5 | 14 | 3.28547 | -2.282139 | 2.922084 | 2.814504 | 12.39431 | 10.38586
2018-03-15 02:06 | 122700.9 | 4560.001 | 5 | 14 | 3.134298 | -2.281956 | 2.922084 | 2.890573 | 12.39431 | 10.63085
2018-03-15 02:07 | 122752.5 | 4611.6233 | 5 | 14 | 2.999993 | -2.281811 | 2.922084 | 2.923294 | 12.39431 | 10.73142
2018-03-15 02:09 | 122872.5 | 120.0013 | 6 | 14 | 3.363904 | 0 | 2.922084 | 2.923294 | 12.39431 | 10.73142
2018-03-15 02:11 | 122992.5 | 240.0008 | 6 | 14 | 3.378659 | 0 | 2.922084 | 2.923294 | 12.39431 | 10.73142
2018-03-15 02:12 | 123052.5 | 300.0036 | 6 | 14 | 3.382084 | 0 | 2.922084 | 2.923294 | 12.39431 | 10.73142
2018-03-15 02:12 | 123052.5 | 0.0023 | 7 | 15 | 3.382056 | 0 | 0 | 0 | 0 | 0
2018-03-15 02:14 | 123172.6 | 120.0013 | 2 | 15 | 4.076599 | 4.890073 | 0.1623928 | 0 | 0.6430457 | 0
2018-03-15 02:16 | 123292.6 | 240.0002 | 2 | 15 | 4.106337 | 4.890058 | 0.3253969 | 0 | 1.309767 | 0
2018-03-15 02:18 | 123412.6 | 360.0014 | 2 | 15 | 4.141199 | 4.890067 | 0.4884239 | 0 | 1.982099 | 0
2018-03-15 02:20 | 123532.6 | 480.001 | 2 | 15 | 4.169744 | 4.890029 | 0.6514176 | 0 | 2.659554 | 0
2018-03-15 02:22 | 123652.6 | 600.0014 | 2 | 15 | 4.19289 | 4.890019 | 0.8144045 | 0 | 3.34106 | 0
2018-03-15 02:24 | 123772.6 | 720.0003 | 2 | 15 | 4.200252 | 4.643342 | 0.974434 | 0 | 4.013041 | 0
2018-03-15 02:26 | 123892.6 | 840.0014 | 2 | 15 | 4.200269 | 4.290387 | 1.123338 | 0 | 4.638481 | 0
2018-03-15 02:28 | 124012.6 | 960.0018 | 2 | 15 | 4.200294 | 3.926045 | 1.260231 | 0 | 5.21347 | 0
2018-03-15 02:30 | 124132.6 | 1080.0013 | 2 | 15 | 4.200292 | 3.616075 | 1.385758 | 0 | 5.740718 | 0
2018-03-15 02:32 | 124252.6 | 1200.001 | 2 | 15 | 4.200273 | 3.338634 | 1.501593 | 0 | 6.227256 | 0
2018-03-15 02:32 | 124289.9 | 1237.297 | 2 | 15 | 4.200282 | 3.25999 | 1.535766 | 0 | 6.370794 | 0
2018-03-15 02:34 | 124409.9 | 120.0005 | 3 | 15 | 4.220508 | 3.260037 | 1.644046 | 0 | 6.826574 | 0
2018-03-15 02:36 | 124529.9 | 240.0018 | 3 | 15 | 4.247056 | 3.26006 | 1.752719 | 0 | 7.286618 | 0
2018-03-15 02:38 | 124649.9 | 360.0022 | 3 | 15 | 4.275631 | 3.260095 | 1.861381 | 0 | 7.749672 | 0
2018-03-15 02:40 | 124769.9 | 480.0018 | 3 | 15 | 4.30527 | 3.260097 | 1.970048 | 0 | 8.215885 | 0
2018-03-15 02:42 | 124889.9 | 600.0006 | 3 | 15 | 4.336503 | 3.260043 | 2.078711 | 0 | 8.685383 | 0
2018-03-15 02:44 | 125009.9 | 720.0002 | 3 | 15 | 4.371808 | 3.260087 | 2.187369 | 0 | 9.158457 | 0
2018-03-15 02:46 | 125129.9 | 840.0007 | 3 | 15 | 4.40031 | 3.089337 | 2.295154 | 0 | 9.631624 | 0
2018-03-15 02:48 | 125249.9 | 960.0003 | 3 | 15 | 4.400259 | 2.685216 | 2.391107 | 0 | 10.05384 | 0
2018-03-15 02:50 | 125369.9 | 1080.0007 | 3 | 15 | 4.400262 | 2.34789 | 2.474813 | 0 | 10.42218 | 0
2018-03-15 02:52 | 125489.9 | 1200.0011 | 3 | 15 | 4.400266 | 2.052283 | 2.548076 | 0 | 10.74455 | 0
2018-03-15 02:54 | 125609.9 | 1320.0007 | 3 | 15 | 4.40025 | 1.782056 | 2.611933 | 0 | 11.02554 | 0
2018-03-15 02:56 | 125729.9 | 1440.0011 | 3 | 15 | 4.400279 | 1.557594 | 2.667423 | 0 | 11.26971 | 0
2018-03-15 02:58 | 125849.9 | 1560.0007 | 3 | 15 | 4.400239 | 1.372031 | 2.716148 | 0 | 11.48411 | 0
2018-03-15 03:00 | 125969.9 | 1680.0012 | 3 | 15 | 4.400259 | 1.217388 | 2.759239 | 0 | 11.67372 | 0
2018-03-15 03:02 | 126089.9 | 1800.0009 | 3 | 15 | 4.400259 | 1.078231 | 2.797457 | 0 | 11.84189 | 0
2018-03-15 03:04 | 126209.9 | 1920.0012 | 3 | 15 | 4.400239 | 0.9509783 | 2.831208 | 0 | 11.9904 | 0
2018-03-15 03:06 | 126329.9 | 2040.0023 | 3 | 15 | 4.400214 | 0.8490562 | 2.861157 | 0 | 12.12218 | 0
2018-03-15 03:08 | 126449.9 | 2160.0003 | 3 | 15 | 4.400165 | 0.762619 | 2.887983 | 0 | 12.24022 | 0
2018-03-15 03:10 | 126569.9 | 2280.0005 | 3 | 15 | 4.400158 | 0.6871729 | 2.91216 | 0 | 12.34661 | 0
2018-03-15 03:11 | 126630.6 | 2340.6257 | 3 | 15 | 4.400192 | 0.6519918 | 2.923444 | 0 | 12.39626 | 0
2018-03-15 03:13 | 126750.6 | 120.0012 | 4 | 15 | 4.332426 | 0 | 2.923444 | 0 | 12.39626 | 0
2018-03-15 03:15 | 126870.6 | 240 | 4 | 15 | 4.326623 | 0 | 2.923444 | 0 | 12.39626 | 0
2018-03-15 03:16 | 126930.6 | 300.0045 | 4 | 15 | 4.324959 | 0 | 2.923444 | 0 | 12.39626 | 0
2018-03-15 03:18 | 127050.7 | 120.0005 | 5 | 15 | 4.083162 | -2.282021 | 2.923444 | 0.07605705 | 12.39626 | 0.3130141
2018-03-15 03:20 | 127170.7 | 240.0001 | 5 | 15 | 4.048692 | -2.282083 | 2.923444 | 0.1521327 | 12.39626 | 0.6222942
2018-03-15 03:22 | 127290.7 | 360.0005 | 5 | 15 | 4.016109 | -2.282026 | 2.923444 | 0.2282029 | 12.39626 | 0.9290283
2018-03-15 03:24 | 127410.7 | 480.0009 | 5 | 15 | 3.986383 | -2.282207 | 2.923444 | 0.3042712 | 12.39626 | 1.233382
2018-03-15 03:26 | 127530.7 | 600.0014 | 5 | 15 | 3.958117 | -2.282187 | 2.923444 | 0.380329 | 12.39626 | 1.535492
2018-03-15 03:28 | 127650.7 | 720.0009 | 5 | 15 | 3.930591 | -2.282087 | 2.923444 | 0.4564024 | 12.39626 | 1.835561
2018-03-15 03:30 | 127770.7 | 840.0022 | 5 | 15 | 3.901982 | -2.282125 | 2.923444 | 0.5324723 | 12.39626 | 2.133483
2018-03-15 03:32 | 127890.7 | 960.0009 | 5 | 15 | 3.874141 | -2.282047 | 2.923444 | 0.6085408 | 12.39626 | 2.429218
2018-03-15 03:34 | 128010.7 | 1080.0005 | 5 | 15 | 3.84799 | -2.282083 | 2.923444 | 0.6845972 | 12.39626 | 2.722876
2018-03-15 03:36 | 128130.7 | 1200.0009 | 5 | 15 | 3.822694 | -2.282038 | 2.923444 | 0.7606655 | 12.39626 | 3.014616
2018-03-15 03:38 | 128250.7 | 1320.0013 | 5 | 15 | 3.798072 | -2.282114 | 2.923444 | 0.8367444 | 12.39626 | 3.304502
2018-03-15 03:40 | 128370.7 | 1440.001 | 5 | 15 | 3.773777 | -2.282021 | 2.923444 | 0.9128099 | 12.39626 | 3.592469
2018-03-15 03:42 | 128490.7 | 1560.0005 | 5 | 15 | 3.752625 | -2.282139 | 2.923444 | 0.9888746 | 12.39626 | 3.8787
2018-03-15 03:44 | 128610.7 | 1680.0009 | 5 | 15 | 3.73286 | -2.281749 | 2.923444 | 1.064941 | 12.39626 | 4.163385
2018-03-15 03:46 | 128730.7 | 1800.0005 | 5 | 15 | 3.713936 | -2.282138 | 2.923444 | 1.141012 | 12.39626 | 4.446634
2018-03-15 03:48 | 128850.7 | 1920.0001 | 5 | 15 | 3.693925 | -2.282107 | 2.923444 | 1.217085 | 12.39626 | 4.728418
2018-03-15 03:50 | 128970.7 | 2040.0005 | 5 | 15 | 3.674543 | -2.282163 | 2.923444 | 1.293149 | 12.39626 | 5.008626
2018-03-15 03:52 | 129090.7 | 2160.0009 | 5 | 15 | 3.657553 | -2.282125 | 2.923444 | 1.369215 | 12.39626 | 5.287478
2018-03-15 03:54 | 129210.7 | 2280.0013 | 5 | 15 | 3.642283 | -2.282112 | 2.923444 | 1.445286 | 12.39626 | 5.565119
2018-03-15 03:56 | 129330.7 | 2400.0002 | 5 | 15 | 3.627094 | -2.282085 | 2.923444 | 1.521348 | 12.39626 | 5.841582
2018-03-15 03:58 | 129450.7 | 2520.0005 | 5 | 15 | 3.611156 | -2.282063 | 2.923444 | 1.597414 | 12.39626 | 6.116872
2018-03-15 04:00 | 129570.7 | 2640.0001 | 5 | 15 | 3.597879 | -2.282134 | 2.923444 | 1.67349 | 12.39626 | 6.391074
2018-03-15 04:02 | 129690.7 | 2760.0013 | 5 | 15 | 3.58612 | -2.282107 | 2.923444 | 1.749557 | 12.39626 | 6.664293
2018-03-15 04:04 | 129810.7 | 2880.0009 | 5 | 15 | 3.575426 | -2.282087 | 2.923444 | 1.82563 | 12.39626 | 6.936699
2018-03-15 04:06 | 129930.7 | 3000.0013 | 5 | 15 | 3.563582 | -2.282036 | 2.923444 | 1.901685 | 12.39626 | 7.208196
2018-03-15 04:08 | 130050.7 | 3120.0001 | 5 | 15 | 3.551635 | -2.281893 | 2.923444 | 1.977755 | 12.39626 | 7.478804
2018-03-15 04:10 | 130170.7 | 3240.0005 | 5 | 15 | 3.54132 | -2.282121 | 2.923444 | 2.053831 | 12.39626 | 7.748605
2018-03-15 04:12 | 130290.7 | 3360.0009 | 5 | 15 | 3.531797 | -2.282026 | 2.923444 | 2.129891 | 12.39626 | 8.017593
2018-03-15 04:14 | 130410.7 | 3480.0013 | 5 | 15 | 3.520636 | -2.282129 | 2.923444 | 2.205958 | 12.39626 | 8.285832
2018-03-15 04:16 | 130530.7 | 3600.0009 | 5 | 15 | 3.506389 | -2.282084 | 2.923444 | 2.282034 | 12.39626 | 8.553142
2018-03-15 04:18 | 130650.7 | 3720.0013 | 5 | 15 | 3.493192 | -2.282165 | 2.923444 | 2.358103 | 12.39626 | 8.819363
2018-03-15 04:20 | 130770.7 | 3840.0001 | 5 | 15 | 3.479225 | -2.282116 | 2.923444 | 2.434169 | 12.39626 | 9.084552
2018-03-15 04:22 | 130890.7 | 3960.0013 | 5 | 15 | 3.462956 | -2.282104 | 2.923444 | 2.510234 | 12.39626 | 9.348619
2018-03-15 04:24 | 131010.7 | 4080.0009 | 5 | 15 | 3.438705 | -2.282196 | 2.923444 | 2.586299 | 12.39626 | 9.611176
2018-03-15 04:26 | 131130.7 | 4200.0005 | 5 | 15 | 3.404945 | -2.282121 | 2.923444 | 2.662373 | 12.39626 | 9.871524
2018-03-15 04:28 | 131250.7 | 4320.001 | 5 | 15 | 3.359022 | -2.282134 | 2.923444 | 2.738433 | 12.39626 | 10.12888
2018-03-15 04:30 | 131370.7 | 4440.0005 | 5 | 15 | 3.285631 | -2.282146 | 2.923444 | 2.814499 | 12.39626 | 10.38185
2018-03-15 04:32 | 131490.7 | 4560.0001 | 5 | 15 | 3.131334 | -2.282179 | 2.923444 | 2.89057 | 12.39626 | 10.62677
2018-03-15 04:33 | 131540.5 | 4609.7727 | 5 | 15 | 2.999999 | -2.282071 | 2.923444 | 2.922114 | 12.39626 | 10.72367
2018-03-15 04:35 | 131660.5 | 120.0012 | 6 | 15 | 3.367085 | 0 | 2.923444 | 2.922114 | 12.39626 | 10.72367
2018-03-15 04:37 | 131780.5 | 240.0001 | 6 | 15 | 3.381946 | 0 | 2.923444 | 2.922114 | 12.39626 | 10.72367
2018-03-15 04:38 | 131840.5 | 300.0028 | 6 | 15 | 3.385422 | 0 | 2.923444 | 2.922114 | 12.39626 | 10.72367
2018-03-15 04:38 | 131840.5 | 0.004 | 7 | 16 | 3.385408 | 0 | 0 | 0 | 0 | 0
2018-03-15 04:40 | 131960.6 | 120.0007 | 2 | 16 | 4.076185 | 4.889991 | 0.1623741 | 0 | 0.6431116 | 0
2018-03-15 04:42 | 132080.6 | 240.0002 | 2 | 16 | 4.108258 | 4.890019 | 0.3254029 | 0 | 1.310044 | 0
2018-03-15 04:44 | 132200.6 | 360.0007 | 2 | 16 | 4.1439 | 4.890109 | 0.4883932 | 0 | 1.98273 | 0
2018-03-15 04:46 | 132320.6 | 480.001 | 2 | 16 | 4.169379 | 4.889964 | 0.6513653 | 0 | 2.660232 | 0
2018-03-15 04:48 | 132440.6 | 600.0016 | 2 | 16 | 4.191445 | 4.89001 | 0.8143818 | 0 | 3.341724 | 0
2018-03-15 04:50 | 132560.6 | 720.0019 | 2 | 16 | 4.200297 | 4.644649 | 0.9747116 | 0 | 4.014884 | 0
2018-03-15 04:52 | 132680.6 | 840.0007 | 2 | 16 | 4.200259 | 4.255357 | 1.123023 | 0 | 4.637834 | 0
2018-03-15 04:54 | 132800.6 | 960.0004 | 2 | 16 | 4.200292 | 3.923278 | 1.259164 | 0 | 5.209666 | 0
2018-03-15 04:56 | 132920.6 | 1080.0007 | 2 | 16 | 4.200238 | 3.626191 | 1.384897 | 0 | 5.737779 | 0
2018-03-15 04:58 | 133040.6 | 1200.0011 | 2 | 16 | 4.200228 | 3.354247 | 1.501303 | 0 | 6.226716 | 0
2018-03-15 04:59 | 133082.2 | 1241.6158 | 2 | 16 | 4.200276 | 3.259978 | 1.539524 | 0 | 6.387254 | 0
2018-03-15 05:01 | 133202.2 | 120.0007 | 3 | 16 | 4.222715 | 3.260119 | 1.647814 | 0 | 6.843178 | 0
2018-03-15 05:03 | 133322.2 | 240.0008 | 3 | 16 | 4.248759 | 3.260077 | 1.756487 | 0 | 7.303488 | 0
2018-03-15 05:05 | 133442.2 | 360.0015 | 3 | 16 | 4.275955 | 3.260119 | 1.865159 | 0 | 7.766669 | 0
2018-03-15 05:07 | 133562.2 | 480.0011 | 3 | 16 | 4.304677 | 3.260095 | 1.973827 | 0 | 8.232871 | 0
2018-03-15 05:09 | 133682.2 | 600.0016 | 3 | 16 | 4.337264 | 3.260102 | 2.082491 | 0 | 8.702356 | 0
2018-03-15 05:11 | 133802.2 | 720.0011 | 3 | 16 | 4.374715 | 3.260121 | 2.191146 | 0 | 9.175638 | 0
2018-03-15 05:13 | 133922.2 | 840.0008 | 3 | 16 | 4.400299 | 3.082276 | 2.29879 | 0 | 9.648362 | 0
2018-03-15 05:15 | 134042.2 | 960.0011 | 3 | 16 | 4.400274 | 2.687186 | 2.394674 | 0 | 10.07028 | 0
2018-03-15 05:17 | 134162.2 | 1080.0025 | 3 | 16 | 4.400292 | 2.345201 | 2.478469 | 0 | 10.439 | 0
2018-03-15 05:19 | 134282.2 | 1200.0028 | 3 | 16 | 4.400256 | 2.03205 | 2.551332 | 0 | 10.75962 | 0
2018-03-15 05:21 | 134402.2 | 1320.0017 | 3 | 16 | 4.400296 | 1.770799 | 2.614523 | 0 | 11.03768 | 0
2018-03-15 05:23 | 134522.2 | 1440.0019 | 3 | 16 | 4.400271 | 1.554658 | 2.669825 | 0 | 11.28102 | 0
2018-03-15 05:25 | 134642.2 | 1560 | 3 | 16 | 4.400268 | 1.374103 | 2.718545 | 0 | 11.4954 | 0
2018-03-15 05:27 | 134762.2 | 1680.0012 | 3 | 16 | 4.400239 | 1.211058 | 2.761572 | 0 | 11.68473 | 0
2018-03-15 05:29 | 134882.2 | 1800.0007 | 3 | 16 | 4.400245 | 1.064074 | 2.799405 | 0 | 11.8512 | 0
2018-03-15 05:31 | 135002.2 | 1920.0027 | 3 | 16 | 4.400233 | 0.9473104 | 2.832867 | 0 | 11.99844 | 0
2018-03-15 05:33 | 135122.2 | 2040.0007 | 3 | 16 | 4.40022 | 0.8488512 | 2.86274 | 0 | 12.12989 | 0
2018-03-15 05:35 | 135242.2 | 2160.001 | 3 | 16 | 4.400224 | 0.7628622 | 2.889578 | 0 | 12.24798 | 0
2018-03-15 05:37 | 135362.2 | 2280.0015 | 3 | 16 | 4.40017 | 0.6806517 | 2.913632 | 0 | 12.35383 | 0
2018-03-15 05:38 | 135408.9 | 2326.6477 | 3 | 16 | 4.400196 | 0.6519947 | 2.922266 | 0 | 12.39182 | 0
2018-03-15 05:40 | 135528.9 | 120.0014 | 4 | 16 | 4.332385 | 0 | 2.922266 | 0 | 12.39182 | 0
2018-03-15 05:42 | 135648.9 | 240.0012 | 4 | 16 | 4.326547 | 0 | 2.922266 | 0 | 12.39182 | 0
2018-03-15 05:43 | 135708.9 | 300.0014 | 4 | 16 | 4.324894 | 0 | 2.922266 | 0 | 12.39182 | 0
2018-03-15 05:45 | 135829 | 120.0008 | 5 | 16 | 4.084907 | -2.281848 | 2.922266 | 0.07605653 | 12.39182 | 0.313157
2018-03-15 05:47 | 135949 | 240.0011 | 5 | 16 | 4.048813 | -2.282091 | 2.922266 | 0.1521296 | 12.39182 | 0.6224915
2018-03-15 05:49 | 136069 | 360.0015 | 5 | 16 | 4.017972 | -2.282147 | 2.922266 | 0.2281947 | 12.39182 | 0.9292714
2018-03-15 05:51 | 136189 | 480.0003 | 5 | 16 | 3.989028 | -2.282121 | 2.922266 | 0.3042583 | 12.39182 | 1.233784
2018-03-15 05:53 | 136309 | 600.0008 | 5 | 16 | 3.961098 | -2.282183 | 2.922266 | 0.3803248 | 12.39182 | 1.536161
2018-03-15 05:55 | 136429 | 720.0003 | 5 | 16 | 3.931865 | -2.282114 | 2.922266 | 0.4563939 | 12.39182 | 1.836382
2018-03-15 05:57 | 136549 | 840.0015 | 5 | 16 | 3.903015 | -2.281978 | 2.922266 | 0.5324556 | 12.39182 | 2.134327
2018-03-15 05:59 | 136669 | 960.0003 | 5 | 16 | 3.876671 | -2.282165 | 2.922266 | 0.6085315 | 12.39182 | 2.430244
2018-03-15 06:01 | 136789 | 1080.0008 | 5 | 16 | 3.851248 | -2.282176 | 2.922266 | 0.6845921 | 12.39182 | 2.724135
2018-03-15 06:03 | 136909 | 1200.0011 | 5 | 16 | 3.825061 | -2.282089 | 2.922266 | 0.7606662 | 12.39182 | 3.01612
2018-03-15 06:05 | 137029 | 1320.0008 | 5 | 16 | 3.798522 | -2.282145 | 2.922266 | 0.8367338 | 12.39182 | 3.306065
2018-03-15 06:07 | 137149 | 1440.0011 | 5 | 16 | 3.77562 | -2.282147 | 2.922266 | 0.9127921 | 12.39182 | 3.594083
2018-03-15 06:09 | 137269 | 1560.0008 | 5 | 16 | 3.755 | -2.282078 | 2.922266 | 0.9888607 | 12.39182 | 3.880495
2018-03-15 06:11 | 137389 | 1680.0003 | 5 | 16 | 3.735434 | -2.282167 | 2.922266 | 1.06493 | 12.39182 | 4.165399
2018-03-15 06:13 | 137509 | 1800.0007 | 5 | 16 | 3.714962 | -2.282099 | 2.922266 | 1.141005 | 12.39182 | 4.448807
2018-03-15 06:15 | 137629 | 1920.0003 | 5 | 16 | 3.694636 | -2.282024 | 2.922266 | 1.217072 | 12.39182 | 4.730596
2018-03-15 06:17 | 137749 | 2040.0007 | 5 | 16 | 3.676579 | -2.282069 | 2.922266 | 1.293133 | 12.39182 | 5.010921
2018-03-15 06:19 | 137869 | 2160.0011 | 5 | 16 | 3.660214 | -2.282049 | 2.922266 | 1.369203 | 12.39182 | 5.28996
2018-03-15 06:21 | 137989 | 2280.0007 | 5 | 16 | 3.64408 | -2.282104 | 2.922266 | 1.44527 | 12.39182 | 5.567768
2018-03-15 06:23 | 138109 | 2400.0003 | 5 | 16 | 3.627138 | -2.281974 | 2.922266 | 1.521333 | 12.39182 | 5.844301
2018-03-15 06:25 | 138229 | 2520.0015 | 5 | 16 | 3.612441 | -2.281842 | 2.922266 | 1.597405 | 12.39182 | 6.119648
2018-03-15 06:27 | 138349 | 2640.0012 | 5 | 16 | 3.59958 | -2.282121 | 2.922266 | 1.673476 | 12.39182 | 6.393949
2018-03-15 06:29 | 138469 | 2760.0015 | 5 | 16 | 3.58813 | -2.282101 | 2.922266 | 1.74955 | 12.39182 | 6.667351
2018-03-15 06:31 | 138589 | 2880.0003 | 5 | 16 | 3.575833 | -2.282056 | 2.922266 | 1.825616 | 12.39182 | 6.939831
2018-03-15 06:33 | 138709 | 3000.0007 | 5 | 16 | 3.563354 | -2.282065 | 2.922266 | 1.901683 | 12.39182 | 7.211342
2018-03-15 06:35 | 138829 | 3120.0003 | 5 | 16 | 3.552866 | -2.282092 | 2.922266 | 1.977752 | 12.39182 | 7.482001
2018-03-15 06:37 | 138949 | 3240.0015 | 5 | 16 | 3.543345 | -2.282034 | 2.922266 | 2.053812 | 12.39182 | 7.75186
2018-03-15 06:39 | 139069 | 3360.0011 | 5 | 16 | 3.532852 | -2.282006 | 2.922266 | 2.129879 | 12.39182 | 8.021005
2018-03-15 06:41 | 139189 | 3480.0007 | 5 | 16 | 3.519382 | -2.282096 | 2.922266 | 2.205952 | 12.39182 | 8.289262
2018-03-15 06:43 | 139309 | 3600.0003 | 5 | 16 | 3.507005 | -2.282056 | 2.922266 | 2.28202 | 12.39182 | 8.556499
2018-03-15 06:45 | 139429 | 3720.0007 | 5 | 16 | 3.494373 | -2.282114 | 2.922266 | 2.358084 | 12.39182 | 8.822783
2018-03-15 06:47 | 139549 | 3840.0011 | 5 | 16 | 3.480899 | -2.282129 | 2.922266 | 2.434156 | 12.39182 | 9.08812
2018-03-15 06:49 | 139669 | 3960.0015 | 5 | 16 | 3.461878 | -2.282151 | 2.922266 | 2.510228 | 12.39182 | 9.352243
2018-03-15 06:51 | 139789 | 4080.0011 | 5 | 16 | 3.436775 | -2.282166 | 2.922266 | 2.586289 | 12.39182 | 9.614626
2018-03-15 06:53 | 139909 | 4200.0016 | 5 | 16 | 3.405371 | -2.282132 | 2.922266 | 2.662363 | 12.39182 | 9.874947
2018-03-15 06:55 | 140029 | 4320.0003 | 5 | 16 | 3.360518 | -2.282054 | 2.922266 | 2.738427 | 12.39182 | 10.13237
2018-03-15 06:57 | 140149 | 4440.0008 | 5 | 16 | 3.285293 | -2.282191 | 2.922266 | 2.814494 | 12.39182 | 10.38542
2018-03-15 06:59 | 140269 | 4560.0003 | 5 | 16 | 3.12583 | -2.281833 | 2.922266 | 2.890562 | 12.39182 | 10.63013
2018-03-15 07:00 | 140316.9 | 4607.9025 | 5 | 16 | 2.99998 | -2.281991 | 2.922266 | 2.920923 | 12.39182 | 10.72328
2018-03-15 07:02 | 140436.9 | 120.0012 | 6 | 16 | 3.370368 | 0 | 2.922266 | 2.920923 | 12.39182 | 10.72328
2018-03-15 07:04 | 140556.9 | 240.0008 | 6 | 16 | 3.385348 | 0 | 2.922266 | 2.920923 | 12.39182 | 10.72328
2018-03-15 07:05 | 140616.9 | 300.0029 | 6 | 16 | 3.388833 | 0 | 2.922266 | 2.920923 | 12.39182 | 10.72328
2018-03-15 07:05 | 140616.9 | 0.0024 | 7 | 17 | 3.388816 | 0 | 0 | 0 | 0 | 0
2018-03-15 07:07 | 140737 | 120.0015 | 2 | 17 | 4.07772 | 4.890073 | 0.1623873 | 1.698e-09 | 0.6434208 | 5.754e-09
2018-03-15 07:09 | 140857 | 240.0003 | 2 | 17 | 4.111266 | 4.890018 | 0.3253741 | 1.698e-09 | 1.310642 | 5.754e-09
2018-03-15 07:11 | 140977 | 360.0014 | 2 | 17 | 4.144475 | 4.889995 | 0.4883869 | 1.698e-09 | 1.983659 | 5.754e-09
2018-03-15 07:13 | 141097 | 480.0011 | 2 | 17 | 4.169315 | 4.890046 | 0.6513577 | 1.698e-09 | 2.661219 | 5.754e-09
2018-03-15 07:15 | 141217 | 600.0007 | 2 | 17 | 4.192227 | 4.889997 | 0.8143823 | 1.698e-09 | 3.342734 | 5.754e-09
2018-03-15 07:17 | 141337 | 720.0011 | 2 | 17 | 4.200305 | 4.595483 | 0.9738988 | 1.698e-09 | 4.012542 | 5.754e-09
2018-03-15 07:19 | 141457 | 840.0007 | 2 | 17 | 4.200294 | 4.239194 | 1.120966 | 1.698e-09 | 4.630265 | 5.754e-09
2018-03-15 07:21 | 141577 | 960.0003 | 2 | 17 | 4.200259 | 3.916966 | 1.256801 | 1.698e-09 | 5.200812 | 5.754e-09
2018-03-15 07:23 | 141697 | 1080.0007 | 2 | 17 | 4.200289 | 3.629987 | 1.382599 | 1.698e-09 | 5.729195 | 5.754e-09
2018-03-15 07:25 | 141817 | 1200.0019 | 2 | 17 | 4.200266 | 3.335948 | 1.498732 | 1.698e-09 | 6.216989 | 5.754e-09
2018-03-15 07:25 | 141847 | 1230.0039 | 2 | 17 | 4.200245 | 3.259988 | 1.526217 | 1.698e-09 | 6.332431 | 5.754e-09
2018-03-15 07:27 | 141967 | 120.0014 | 3 | 17 | 4.222147 | 3.26007 | 1.634507 | 1.698e-09 | 6.788366 | 5.754e-09
2018-03-15 07:29 | 142087 | 240.0003 | 3 | 17 | 4.246683 | 3.260089 | 1.743176 | 1.698e-09 | 7.248501 | 5.754e-09
2018-03-15 07:31 | 142207 | 360.0006 | 3 | 17 | 4.272936 | 3.260064 | 1.851828 | 1.698e-09 | 7.711324 | 5.754e-09
2018-03-15 07:33 | 142327 | 480.0013 | 3 | 17 | 4.302533 | 3.260064 | 1.960509 | 1.698e-09 | 8.17728 | 5.754e-09
2018-03-15 07:35 | 142447 | 600.0016 | 3 | 17 | 4.337069 | 3.260064 | 2.069175 | 1.698e-09 | 8.646662 | 5.754e-09
2018-03-15 07:37 | 142567 | 720.002 | 3 | 17 | 4.372516 | 3.260131 | 2.177841 | 1.698e-09 | 9.11987 | 5.754e-09
2018-03-15 07:39 | 142687 | 840.0015 | 3 | 17 | 4.400304 | 3.120778 | 2.285881 | 1.698e-09 | 9.594135 | 5.754e-09
2018-03-15 07:41 | 142807 | 960.0001 | 3 | 17 | 4.4003 | 2.720906 | 2.383042 | 1.698e-09 | 10.02167 | 5.754e-09
2018-03-15 07:43 | 142927 | 1080.0008 | 3 | 17 | 4.400256 | 2.360101 | 2.467658 | 1.698e-09 | 10.394 | 5.754e-09
2018-03-15 07:45 | 143047 | 1200.0012 | 3 | 17 | 4.400272 | 2.0477 | 2.540898 | 1.698e-09 | 10.71628 | 5.754e-09
2018-03-15 07:47 | 143167 | 1320.0015 | 3 | 17 | 4.400307 | 1.792961 | 2.604772 | 1.698e-09 | 10.99734 | 5.754e-09
2018-03-15 07:49 | 143287 | 1440.0011 | 3 | 17 | 4.40026 | 1.579441 | 2.66084 | 1.698e-09 | 11.24406 | 5.754e-09
2018-03-15 07:51 | 143407 | 1560.0002 | 3 | 17 | 4.400289 | 1.391582 | 2.710281 | 1.698e-09 | 11.46161 | 5.754e-09
2018-03-15 07:53 | 143527 | 1680.0012 | 3 | 17 | 4.400271 | 1.219642 | 2.753714 | 1.698e-09 | 11.65273 | 5.754e-09
2018-03-15 07:55 | 143647 | 1800.0002 | 3 | 17 | 4.400275 | 1.080157 | 2.791945 | 1.698e-09 | 11.82095 | 5.754e-09
2018-03-15 07:57 | 143767 | 1920.0012 | 3 | 17 | 4.400215 | 0.9622087 | 2.825924 | 1.698e-09 | 11.97047 | 5.754e-09
2018-03-15 07:59 | 143887 | 2040.0016 | 3 | 17 | 4.400207 | 0.8629713 | 2.856322 | 1.698e-09 | 12.10423 | 5.754e-09
2018-03-15 08:01 | 144007 | 2160.0019 | 3 | 17 | 4.400229 | 0.7705383 | 2.883533 | 1.698e-09 | 12.22396 | 5.754e-09
2018-03-15 08:03 | 144127 | 2280.0014 | 3 | 17 | 4.400177 | 0.6877079 | 2.90778 | 1.698e-09 | 12.33065 | 5.754e-09
2018-03-15 08:04 | 144189 | 2342.0003 | 3 | 17 | 4.400194 | 0.6519985 | 2.919316 | 1.698e-09 | 12.38141 | 5.754e-09
2018-03-15 08:06 | 144309.1 | 120.0013 | 4 | 17 | 4.331964 | 0 | 2.919316 | 1.698e-09 | 12.38141 | 5.754e-09
2018-03-15 08:08 | 144429.1 | 240.0008 | 4 | 17 | 4.326046 | 0 | 2.919316 | 1.698e-09 | 12.38141 | 5.754e-09
2018-03-15 08:09 | 144489.1 | 300.0012 | 4 | 17 | 4.324347 | 0 | 2.919316 | 1.698e-09 | 12.38141 | 5.754e-09
2018-03-15 08:11 | 144609.2 | 120.003 | 5 | 17 | 4.08158 | -2.282049 | 2.919316 | 0.07606622 | 12.38141 | 0.3130263
2018-03-15 08:13 | 144729.2 | 240.001 | 5 | 17 | 4.046856 | -2.282053 | 2.919316 | 0.1521266 | 12.38141 | 0.6220925
2018-03-15 08:15 | 144849.2 | 360.0023 | 5 | 17 | 4.016631 | -2.282079 | 2.919316 | 0.2281959 | 12.38141 | 0.9287705
2018-03-15 08:17 | 144969.2 | 480.0007 | 5 | 17 | 3.988257 | -2.282021 | 2.919316 | 0.3042647 | 12.38141 | 1.233235
2018-03-15 08:19 | 145089.2 | 600.0006 | 5 | 17 | 3.958689 | -2.282094 | 2.919316 | 0.3803284 | 12.38141 | 1.535488
2018-03-15 08:21 | 145209.2 | 720.0002 | 5 | 17 | 3.928874 | -2.282129 | 2.919316 | 0.4563959 | 12.38141 | 1.835467
2018-03-15 08:23 | 145329.2 | 840.0006 | 5 | 17 | 3.901382 | -2.282172 | 2.919316 | 0.5324615 | 12.38141 | 2.133264
2018-03-15 08:25 | 145449.2 | 960.0002 | 5 | 17 | 3.875757 | -2.282089 | 2.919316 | 0.6085279 | 12.38141 | 2.429037
2018-03-15 08:27 | 145569.2 | 1080.0007 | 5 | 17 | 3.84985 | -2.282079 | 2.919316 | 0.6846021 | 12.38141 | 2.722908
2018-03-15 08:29 | 145689.2 | 1200.001 | 5 | 17 | 3.821759 | -2.282044 | 2.919316 | 0.7606604 | 12.38141 | 3.014659
2018-03-15 08:31 | 145809.2 | 1320.0006 | 5 | 17 | 3.796592 | -2.282179 | 2.919316 | 0.836728 | 12.38141 | 3.30439
2018-03-15 08:33 | 145929.2 | 1440.001 | 5 | 17 | 3.774564 | -2.282079 | 2.919316 | 0.9128022 | 12.38141 | 3.59236
2018-03-15 08:35 | 146049.2 | 1560.0031 | 5 | 17 | 3.754669 | -2.282016 | 2.919316 | 0.9888692 | 12.38141 | 3.878724
2018-03-15 08:37 | 146169.2 | 1680.001 | 5 | 17 | 3.733942 | -2.282079 | 2.919316 | 1.064924 | 12.38141 | 4.163509
2018-03-15 08:39 | 146289.2 | 1800.003 | 5 | 17 | 3.712888 | -2.282139 | 2.919316 | 1.141001 | 12.38141 | 4.446751
2018-03-15 08:41 | 146409.2 | 1920.0002 | 5 | 17 | 3.694123 | -2.282049 | 2.919316 | 1.217072 | 12.38141 | 4.728471
2018-03-15 08:43 | 146529.2 | 2040.0006 | 5 | 17 | 3.677038 | -2.282051 | 2.919316 | 1.293141 | 12.38141 | 5.008818
2018-03-15 08:45 | 146649.2 | 2160.0002 | 5 | 17 | 3.66025 | -2.282103 | 2.919316 | 1.369198 | 12.38141 | 5.287843
2018-03-15 08:47 | 146769.2 | 2280.0006 | 5 | 17 | 3.642582 | -2.282087 | 2.919316 | 1.445271 | 12.38141 | 5.565617
2018-03-15 08:49 | 146889.2 | 2400.0002 | 5 | 17 | 3.62696 | -2.282058 | 2.919316 | 1.521335 | 12.38141 | 5.842076
2018-03-15 08:51 | 147009.2 | 2520.0014 | 5 | 17 | 3.613261 | -2.282134 | 2.919316 | 1.597401 | 12.38141 | 6.117436
2018-03-15 08:53 | 147129.2 | 2640.0002 | 5 | 17 | 3.600946 | -2.282123 | 2.919316 | 1.673474 | 12.38141 | 6.391839
2018-03-15 08:55 | 147249.2 | 2760.003 | 5 | 17 | 3.588104 | -2.282103 | 2.919316 | 1.749541 | 12.38141 | 6.665276
2018-03-15 08:57 | 147369.2 | 2880.001 | 5 | 17 | 3.574978 | -2.282054 | 2.919316 | 1.825608 | 12.38141 | 6.93769
2018-03-15 08:59 | 147489.2 | 3000.0006 | 5 | 17 | 3.564186 | -2.282051 | 2.919316 | 1.901674 | 12.38141 | 7.209206
2018-03-15 09:01 | 147609.2 | 3120.0002 | 5 | 17 | 3.554498 | -2.282046 | 2.919316 | 1.977745 | 12.38141 | 7.479953
2018-03-15 09:03 | 147729.2 | 3240.0006 | 5 | 17 | 3.544302 | -2.282076 | 2.919316 | 2.053804 | 12.38141 | 7.749924
2018-03-15 09:05 | 147849.2 | 3360.001 | 5 | 17 | 3.531559 | -2.282046 | 2.919316 | 2.129877 | 12.38141 | 8.01908
2018-03-15 09:07 | 147969.2 | 3480.0006 | 5 | 17 | 3.519742 | -2.282089 | 2.919316 | 2.205939 | 12.38141 | 8.287235
2018-03-15 09:09 | 148089.2 | 3600.0002 | 5 | 17 | 3.508276 | -2.282026 | 2.919316 | 2.282012 | 12.38141 | 8.55456
2018-03-15 09:11 | 148209.2 | 3720.0006 | 5 | 17 | 3.49661 | -2.282125 | 2.919316 | 2.358075 | 12.38141 | 8.820982
2018-03-15 09:13 | 148329.2 | 3840.0002 | 5 | 17 | 3.481246 | -2.282234 | 2.919316 | 2.434139 | 12.38141 | 9.086402
2018-03-15 09:15 | 148449.2 | 3960.0006 | 5 | 17 | 3.461279 | -2.282087 | 2.919316 | 2.510213 | 12.38141 | 9.35048
2018-03-15 09:17 | 148569.2 | 4080.0002 | 5 | 17 | 3.438975 | -2.282099 | 2.919316 | 2.586276 | 12.38141 | 9.61294
2018-03-15 09:19 | 148689.2 | 4200.0006 | 5 | 17 | 3.408896 | -2.282111 | 2.919316 | 2.662341 | 12.38141 | 9.873435
2018-03-15 09:21 | 148809.2 | 4320.0002 | 5 | 17 | 3.362552 | -2.282083 | 2.919316 | 2.738419 | 12.38141 | 10.13116
2018-03-15 09:23 | 148929.2 | 4440.0006 | 5 | 17 | 3.282693 | -2.282114 | 2.919316 | 2.814483 | 12.38141 | 10.38419
2018-03-15 09:25 | 149049.2 | 4560.001 | 5 | 17 | 3.122504 | -2.282141 | 2.919316 | 2.890545 | 12.38141 | 10.62862
2018-03-15 09:26 | 149095.3 | 4606.1687 | 5 | 17 | 2.999999 | -2.282139 | 2.919316 | 2.919816 | 12.38141 | 10.71839
2018-03-15 09:28 | 149215.4 | 120.0015 | 6 | 17 | 3.366487 | 0 | 2.919316 | 2.919816 | 12.38141 | 10.71839
2018-03-15 09:30 | 149335.4 | 240.001 | 6 | 17 | 3.381305 | 0 | 2.919316 | 2.919816 | 12.38141 | 10.71839
2018-03-15 09:31 | 149395.4 | 300.0046 | 6 | 17 | 3.384883 | 0 | 2.919316 | 2.919816 | 12.38141 | 10.71839
2018-03-15 09:31 | 149395.4 | 0.0023 | 7 | 18 | 3.384809 | 0 | 0 | 0 | 0 | 0
2018-03-15 09:33 | 149515.5 | 120.0014 | 2 | 18 | 4.07769 | 4.890016 | 0.1624207 | 1.347e-09 | 0.6432496 | 4.558e-09
2018-03-15 09:35 | 149635.5 | 240.0011 | 2 | 18 | 4.108534 | 4.89001 | 0.3253877 | 1.347e-09 | 1.310141 | 4.558e-09
2018-03-15 09:37 | 149755.5 | 360.0006 | 2 | 18 | 4.140842 | 4.890012 | 0.4884132 | 1.347e-09 | 1.982707 | 4.558e-09
2018-03-15 09:39 | 149875.5 | 480.0011 | 2 | 18 | 4.166288 | 4.890094 | 0.6514176 | 1.347e-09 | 2.659792 | 4.558e-09
2018-03-15 09:41 | 149995.5 | 600.0008 | 2 | 18 | 4.192302 | 4.890069 | 0.8144135 | 1.347e-09 | 3.340917 | 4.558e-09
2018-03-15 09:43 | 150115.5 | 720.0003 | 2 | 18 | 4.200293 | 4.6116 | 0.9739038 | 1.347e-09 | 4.010636 | 4.558e-09
2018-03-15 09:45 | 150235.5 | 840.0023 | 2 | 18 | 4.200275 | 4.267455 | 1.121835 | 1.347e-09 | 4.631987 | 4.558e-09
2018-03-15 09:47 | 150355.5 | 960.001 | 2 | 18 | 4.200267 | 3.954991 | 1.258799 | 1.347e-09 | 5.207277 | 4.558e-09
2018-03-15 09:49 | 150475.5 | 1080.0007 | 2 | 18 | 4.200284 | 3.640962 | 1.385422 | 1.347e-09 | 5.739128 | 4.558e-09
2018-03-15 09:51 | 150595.5 | 1200.0003 | 2 | 18 | 4.200305 | 3.326341 | 1.501414 | 1.347e-09 | 6.226326 | 4.558e-09
2018-03-15 09:51 | 150623.5 | 1227.9966 | 2 | 18 | 4.200251 | 3.25999 | 1.527016 | 1.347e-09 | 6.33386 | 4.558e-09
2018-03-15 09:53 | 150743.5 | 120.0006 | 3 | 18 | 4.220731 | 3.260072 | 1.635307 | 1.347e-09 | 6.789717 | 4.558e-09
2018-03-15 09:55 | 150863.5 | 240.0002 | 3 | 18 | 4.244503 | 3.260066 | 1.743976 | 1.347e-09 | 7.249663 | 4.558e-09
2018-03-15 09:57 | 150983.5 | 360.0015 | 3 | 18 | 4.271497 | 3.260129 | 1.852653 | 1.347e-09 | 7.712377 | 4.558e-09
2018-03-15 09:59 | 151103.5 | 480.0003 | 3 | 18 | 4.303435 | 3.260091 | 1.961318 | 1.347e-09 | 8.178228 | 4.558e-09
2018-03-15 10:01 | 151223.5 | 600.0006 | 3 | 18 | 4.336383 | 3.260161 | 2.069979 | 1.347e-09 | 8.647637 | 4.558e-09
2018-03-15 10:03 | 151343.5 | 720.0004 | 3 | 18 | 4.370848 | 3.260091 | 2.178653 | 1.347e-09 | 9.120737 | 4.558e-09
2018-03-15 10:05 | 151463.5 | 840.0007 | 3 | 18 | 4.400285 | 3.147822 | 2.286947 | 1.347e-09 | 9.595942 | 4.558e-09
2018-03-15 10:07 | 151583.5 | 960.002 | 3 | 18 | 4.400284 | 2.720469 | 2.384495 | 1.347e-09 | 10.02518 | 4.558e-09
2018-03-15 10:09 | 151703.5 | 1080.0007 | 3 | 18 | 4.400285 | 2.353658 | 2.468821 | 1.347e-09 | 10.39624 | 4.558e-09
2018-03-15 10:11 | 151823.5 | 1200.0012 | 3 | 18 | 4.400274 | 2.055552 | 2.542143 | 1.347e-09 | 10.71888 | 4.558e-09
2018-03-15 10:13 | 151943.5 | 1320.0006 | 3 | 18 | 4.40026 | 1.803685 | 2.606316 | 1.347e-09 | 11.00126 | 4.558e-09
2018-03-15 10:15 | 152063.5 | 1440.0008 | 3 | 18 | 4.400236 | 1.582186 | 2.662677 | 1.347e-09 | 11.24926 | 4.558e-09
2018-03-15 10:17 | 152183.5 | 1560.0007 | 3 | 18 | 4.400271 | 1.381369 | 2.712008 | 1.347e-09 | 11.46633 | 4.558e-09
2018-03-15 10:19 | 152303.5 | 1680.0003 | 3 | 18 | 4.400249 | 1.216721 | 2.755195 | 1.347e-09 | 11.65636 | 4.558e-09
2018-03-15 10:21 | 152423.5 | 1800.0031 | 3 | 18 | 4.400177 | 1.079651 | 2.79342 | 1.347e-09 | 11.82456 | 4.558e-09
2018-03-15 10:23 | 152543.5 | 1920.0012 | 3 | 18 | 4.400241 | 0.966053 | 2.827487 | 1.347e-09 | 11.97446 | 4.558e-09
2018-03-15 10:25 | 152663.5 | 2040.0016 | 3 | 18 | 4.40026 | 0.8600264 | 2.85789 | 1.347e-09 | 12.10824 | 4.558e-09
2018-03-15 10:27 | 152783.5 | 2160.001 | 3 | 18 | 4.400198 | 0.7648792 | 2.884906 | 1.347e-09 | 12.22712 | 4.558e-09
2018-03-15 10:29 | 152903.5 | 2280.0015 | 3 | 18 | 4.400172 | 0.6876974 | 2.90909 | 1.347e-09 | 12.33353 | 4.558e-09
2018-03-15 10:30 | 152966.8 | 2343.3156 | 3 | 18 | 4.400199 | 0.6519918 | 2.92087 | 1.347e-09 | 12.38537 | 4.558e-09
2018-03-15 10:32 | 153086.8 | 120.0014 | 4 | 18 | 4.332121 | 0 | 2.92087 | 1.347e-09 | 12.38537 | 4.558e-09
2018-03-15 10:34 | 153206.8 | 240.001 | 4 | 18 | 4.326257 | 0 | 2.92087 | 1.347e-09 | 12.38537 | 4.558e-09
2018-03-15 10:35 | 153266.8 | 300.0022 | 4 | 18 | 4.324612 | 0 | 2.92087 | 1.347e-09 | 12.38537 | 4.558e-09
2018-03-15 10:37 | 153386.9 | 120.0013 | 5 | 18 | 4.081629 | -2.282084 | 2.92087 | 0.07606651 | 12.38537 | 0.3129799
2018-03-15 10:39 | 153506.9 | 240.0001 | 5 | 18 | 4.047667 | -2.282036 | 2.92087 | 0.1521264 | 12.38537 | 0.6220842
2018-03-15 10:41 | 153626.9 | 360.0013 | 5 | 18 | 4.018035 | -2.282074 | 2.92087 | 0.2281908 | 12.38537 | 0.9288366
2018-03-15 10:43 | 153746.9 | 480.0001 | 5 | 18 | 3.988004 | -2.282132 | 2.92087 | 0.3042658 | 12.38537 | 1.233378
2018-03-15 10:45 | 153866.9 | 600.0013 | 5 | 18 | 3.957213 | -2.282096 | 2.92087 | 0.3803353 | 12.38537 | 1.535557
2018-03-15 10:47 | 153986.9 | 720.0009 | 5 | 18 | 3.929006 | -2.282027 | 2.92087 | 0.4563978 | 12.38537 | 1.83547
2018-03-15 10:49 | 154106.9 | 840.0005 | 5 | 18 | 3.902383 | -2.282111 | 2.92087 | 0.5324724 | 12.38537 | 2.133339
2018-03-15 10:51 | 154226.9 | 960.0002 | 5 | 18 | 3.876208 | -2.282118 | 2.92087 | 0.6085325 | 12.38537 | 2.429162
2018-03-15 10:53 | 154346.9 | 1080.0013 | 5 | 18 | 3.848231 | -2.282089 | 2.92087 | 0.6846081 | 12.38537 | 2.722998
2018-03-15 10:55 | 154466.9 | 1200.0009 | 5 | 18 | 3.821019 | -2.282101 | 2.92087 | 0.7606711 | 12.38537 | 3.014652
2018-03-15 10:57 | 154586.9 | 1320.0005 | 5 | 18 | 3.796759 | -2.282089 | 2.92087 | 0.8367365 | 12.38537 | 3.304358
2018-03-15 10:59 | 154706.9 | 1440.0017 | 5 | 18 | 3.775268 | -2.28206 | 2.92087 | 0.9128099 | 12.38537 | 3.592367
2018-03-15 11:01 | 154826.9 | 1560.0005 | 5 | 18 | 3.753786 | -2.282078 | 2.92087 | 0.9888779 | 12.38537 | 3.878735
2018-03-15 11:03 | 154946.9 | 1680.0002 | 5 | 18 | 3.73184 | -2.282084 | 2.92087 | 1.06494 | 12.38537 | 4.163403
2018-03-15 11:05 | 155066.9 | 1800.0013 | 5 | 18 | 3.712259 | -2.282145 | 2.92087 | 1.141011 | 12.38537 | 4.446531
2018-03-15 11:07 | 155186.9 | 1920.0002 | 5 | 18 | 3.694164 | -2.282064 | 2.92087 | 1.21708 | 12.38537 | 4.728221
2018-03-15 11:09 | 155306.9 | 2040.001 | 5 | 18 | 3.676545 | -2.282067 | 2.92087 | 1.293147 | 12.38537 | 5.008557
2018-03-15 11:11 | 155426.9 | 2160.0009 | 5 | 18 | 3.657832 | -2.282053 | 2.92087 | 1.369215 | 12.38537 | 5.28752
2018-03-15 11:13 | 155546.9 | 2280.0005 | 5 | 18 | 3.640736 | -2.282112 | 2.92087 | 1.445275 | 12.38537 | 5.565066
2018-03-15 11:15 | 155666.9 | 2400.0009 | 5 | 18 | 3.62568 | -2.282165 | 2.92087 | 1.521346 | 12.38537 | 5.84144
2018-03-15 11:17 | 155786.9 | 2520.0013 | 5 | 18 | 3.61246 | -2.282174 | 2.92087 | 1.597409 | 12.38537 | 6.116713
2018-03-15 11:19 | 155906.9 | 2640.001 | 5 | 18 | 3.598905 | -2.282076 | 2.92087 | 1.673479 | 12.38537 | 6.391001
2018-03-15 11:21 | 156026.9 | 2760.0013 | 5 | 18 | 3.584865 | -2.282105 | 2.92087 | 1.749549 | 12.38537 | 6.664223
2018-03-15 11:23 | 156146.9 | 2880.0017 | 5 | 18 | 3.573121 | -2.282099 | 2.92087 | 1.82562 | 12.38537 | 6.936472
2018-03-15 11:25 | 156266.9 | 3000.0005 | 5 | 18 | 3.562655 | -2.282146 | 2.92087 | 1.901681 | 12.38537 | 7.20784
2018-03-15 11:27 | 156386.9 | 3120.0009 | 5 | 18 | 3.55287 | -2.282098 | 2.92087 | 1.977744 | 12.38537 | 7.478465
2018-03-15 11:29 | 156506.9 | 3240.0013 | 5 | 18 | 3.540691 | -2.282092 | 2.92087 | 2.053825 | 12.38537 | 7.748326
2018-03-15 11:31 | 156626.9 | 3360.001 | 5 | 18 | 3.528943 | -2.282107 | 2.92087 | 2.129891 | 12.38537 | 8.01719
2018-03-15 11:33 | 156746.9 | 3480.0005 | 5 | 18 | 3.517708 | -2.282054 | 2.92087 | 2.205959 | 12.38537 | 8.285203
2018-03-15 11:35 | 156866.9 | 3600.0002 | 5 | 18 | 3.507188 | -2.282096 | 2.92087 | 2.282024 | 12.38537 | 8.55238
2018-03-15 11:37 | 156986.9 | 3720.0013 | 5 | 18 | 3.493865 | -2.282114 | 2.92087 | 2.358093 | 12.38537 | 8.81869
2018-03-15 11:39 | 157106.9 | 3840.0002 | 5 | 18 | 3.476273 | -2.282145 | 2.92087 | 2.434165 | 12.38537 | 9.083811
2018-03-15 11:41 | 157226.9 | 3960.0005 | 5 | 18 | 3.458525 | -2.282121 | 2.92087 | 2.510228 | 12.38537 | 9.347569
2018-03-15 11:43 | 157346.9 | 4080.0002 | 5 | 18 | 3.436801 | -2.282139 | 2.92087 | 2.586287 | 12.38537 | 9.609823
2018-03-15 11:45 | 157466.9 | 4200.0005 | 5 | 18 | 3.406674 | -2.282181 | 2.92087 | 2.662359 | 12.38537 | 9.87022
2018-03-15 11:47 | 157586.9 | 4320.001 | 5 | 18 | 3.356764 | -2.281816 | 2.92087 | 2.738429 | 12.38537 | 10.12763
2018-03-15 11:49 | 157706.9 | 4440.0013 | 5 | 18 | 3.277905 | -2.281974 | 2.92087 | 2.814491 | 12.38537 | 10.38019
2018-03-15 11:51 | 157826.9 | 4560.0009 | 5 | 18 | 3.119875 | -2.281841 | 2.92087 | 2.890555 | 12.38537 | 10.62437
2018-03-15 11:52 | 157872.8 | 4605.8646 | 5 | 18 | 2.999993 | -2.282176 | 2.92087 | 2.919623 | 12.38537 | 10.71347
2018-03-15 11:54 | 157992.8 | 120.0014 | 6 | 18 | 3.369484 | 0 | 2.92087 | 2.919629 | 12.38537 | 10.71349
2018-03-15 11:56 | 158112.8 | 240.0003 | 6 | 18 | 3.384674 | 0 | 2.92087 | 2.919629 | 12.38537 | 10.71349
2018-03-15 11:57 | 158172.8 | 300.0022 | 6 | 18 | 3.388283 | 0 | 2.92087 | 2.919629 | 12.38537 | 10.71349
2018-03-15 11:57 | 158172.8 | 0.0025 | 7 | 19 | 3.388415 | 0 | 0 | 0 | 0 | 0
2018-03-15 11:59 | 158292.9 | 120.0007 | 2 | 19 | 4.079664 | 4.890082 | 0.1623942 | 0 | 0.6438368 | 0
2018-03-15 12:01 | 158412.9 | 240.0003 | 2 | 19 | 4.109569 | 4.890092 | 0.3253955 | 0 | 1.311105 | 0
2018-03-15 12:03 | 158532.9 | 360.0007 | 2 | 19 | 4.141633 | 4.8901 | 0.4883882 | 0 | 1.983609 | 0
2018-03-15 12:05 | 158652.9 | 480.0002 | 2 | 19 | 4.169737 | 4.890065 | 0.6513899 | 0 | 2.661012 | 0
2018-03-15 12:07 | 158772.9 | 600.0015 | 2 | 19 | 4.194862 | 4.890073 | 0.814378 | 0 | 3.342717 | 0
2018-03-15 12:09 | 158892.9 | 720.001 | 2 | 19 | 4.200294 | 4.600785 | 0.9734609 | 0 | 4.010812 | 0
2018-03-15 12:11 | 159012.9 | 840.0009 | 2 | 19 | 4.200313 | 4.272622 | 1.121234 | 0 | 4.631501 | 0
2018-03-15 12:13 | 159132.9 | 960.0015 | 2 | 19 | 4.200284 | 3.941417 | 1.258101 | 0 | 5.20638 | 0
2018-03-15 12:15 | 159252.9 | 1080.0008 | 2 | 19 | 4.200295 | 3.60921 | 1.383879 | 0 | 5.734682 | 0
2018-03-15 12:17 | 159372.9 | 1200.0003 | 2 | 19 | 4.200264 | 3.325051 | 1.499349 | 0 | 6.21969 | 0
2018-03-15 12:18 | 159401.7 | 1228.7663 | 2 | 19 | 4.200251 | 3.25999 | 1.525644 | 0 | 6.330133 | 0
2018-03-15 12:20 | 159521.7 | 120.0013 | 3 | 19 | 4.220016 | 3.260039 | 1.633942 | 0 | 6.785988 | 0
2018-03-15 12:22 | 159641.7 | 240.0001 | 3 | 19 | 4.243972 | 3.260081 | 1.742613 | 0 | 7.245844 | 0
2018-03-15 12:24 | 159761.7 | 360.0014 | 3 | 19 | 4.272938 | 3.26014 | 1.851266 | 0 | 7.708494 | 0
2018-03-15 12:26 | 159881.7 | 480.0009 | 3 | 19 | 4.303436 | 3.259999 | 1.959935 | 0 | 8.174484 | 0
2018-03-15 12:28 | 160001.7 | 600.0014 | 3 | 19 | 4.335371 | 3.260095 | 2.0686 | 0 | 8.643833 | 0
2018-03-15 12:30 | 160121.7 | 720.0003 | 3 | 19 | 4.368928 | 3.260053 | 2.177284 | 0 | 9.116818 | 0
2018-03-15 12:32 | 160241.7 | 840.0016 | 3 | 19 | 4.400312 | 3.156205 | 2.285651 | 0 | 9.592209 | 0
2018-03-15 12:34 | 160361.7 | 960.0018 | 3 | 19 | 4.400272 | 2.712239 | 2.383015 | 0 | 10.02064 | 0
2018-03-15 12:36 | 160481.7 | 1080.0015 | 3 | 19 | 4.40028 | 2.36497 | 2.467487 | 0 | 10.39234 | 0
2018-03-15 12:38 | 160601.7 | 1200.001 | 3 | 19 | 4.400286 | 2.070519 | 2.541234 | 0 | 10.71685 | 0
2018-03-15 12:40 | 160721.7 | 1320.0023 | 3 | 19 | 4.400236 | 1.812014 | 2.605879 | 0 | 11.0013 | 0
2018-03-15 12:42 | 160841.7 | 1440.0003 | 3 | 19 | 4.400239 | 1.577085 | 2.662319 | 0 | 11.24965 | 0
2018-03-15 12:44 | 160961.7 | 1560.0023 | 3 | 19 | 4.400302 | 1.384385 | 2.711535 | 0 | 11.46622 | 0
2018-03-15 12:46 | 161081.7 | 1680.0018 | 3 | 19 | 4.400265 | 1.223098 | 2.754887 | 0 | 11.65698 | 0
2018-03-15 12:48 | 161201.7 | 1800.0006 | 3 | 19 | 4.400229 | 1.088401 | 2.793352 | 0 | 11.82623 | 0
2018-03-15 12:50 | 161321.7 | 1920.001 | 3 | 19 | 4.400239 | 0.9665165 | 2.827583 | 0 | 11.97686 | 0
2018-03-15 12:52 | 161441.7 | 2040.0006 | 3 | 19 | 4.400187 | 0.8550844 | 2.857882 | 0 | 12.11018 | 0
2018-03-15 12:54 | 161561.7 | 2160.001 | 3 | 19 | 4.400198 | 0.7660341 | 2.884868 | 0 | 12.22892 | 0
2018-03-15 12:56 | 161681.7 | 2280.0014 | 3 | 19 | 4.400227 | 0.6911926 | 2.909115 | 0 | 12.33561 | 0
2018-03-15 12:57 | 161751.9 | 2350.1726 | 3 | 19 | 4.400214 | 0.6519804 | 2.922204 | 0 | 12.39321 | 0
2018-03-15 12:59 | 161871.9 | 120.0021 | 4 | 19 | 4.332735 | 0 | 2.922204 | 0 | 12.39321 | 0
2018-03-15 13:01 | 161991.9 | 240.0008 | 4 | 19 | 4.326975 | 0 | 2.922204 | 0 | 12.39321 | 0
2018-03-15 13:02 | 162051.9 | 300.002 | 4 | 19 | 4.325342 | 0 | 2.922204 | 0 | 12.39321 | 0
2018-03-15 13:04 | 162172 | 120.0007 | 5 | 19 | 4.084031 | -2.282165 | 2.922204 | 0.07605957 | 12.39321 | 0.3131053
2018-03-15 13:06 | 162292 | 240.001 | 5 | 19 | 4.050902 | -2.281795 | 2.922204 | 0.1521169 | 12.39321 | 0.6224194
2018-03-15 13:08 | 162412 | 360.0014 | 5 | 19 | 4.019921 | -2.281846 | 2.922204 | 0.2281857 | 12.39321 | 0.929396
2018-03-15 13:10 | 162532 | 480.0002 | 5 | 19 | 3.988619 | -2.281828 | 2.922204 | 0.3042618 | 12.39321 | 1.234009
2018-03-15 13:12 | 162652 | 600.0006 | 5 | 19 | 3.959817 | -2.281764 | 2.922204 | 0.380326 | 12.39321 | 1.536294
2018-03-15 13:14 | 162772 | 720.001 | 5 | 19 | 3.932212 | -2.28196 | 2.922204 | 0.4563888 | 12.39321 | 1.836423
2018-03-15 13:16 | 162892 | 840.0014 | 5 | 19 | 3.905359 | -2.282143 | 2.922204 | 0.5324582 | 12.39321 | 2.134526
2018-03-15 13:18 | 163012 | 960.0002 | 5 | 19 | 3.877212 | -2.282121 | 2.922204 | 0.6085252 | 12.39321 | 2.430538
2018-03-15 13:20 | 163132 | 1080.0014 | 5 | 19 | 3.849975 | -2.281841 | 2.922204 | 0.6845903 | 12.39321 | 2.724408
2018-03-15 13:22 | 163252 | 1200.0003 | 5 | 19 | 3.823761 | -2.282064 | 2.922204 | 0.7606583 | 12.39321 | 3.016265
2018-03-15 13:24 | 163372 | 1320.0014 | 5 | 19 | 3.800111 | -2.281753 | 2.922204 | 0.8367236 | 12.39321 | 3.306206
2018-03-15 13:26 | 163492 | 1440.0003 | 5 | 19 | 3.777262 | -2.282121 | 2.922204 | 0.9127929 | 12.39321 | 3.594412
2018-03-15 13:28 | 163612 | 1560.0006 | 5 | 19 | 3.754451 | -2.282121 | 2.922204 | 0.9888503 | 12.39321 | 3.880817
2018-03-15 13:30 | 163732 | 1680.001 | 5 | 19 | 3.734037 | -2.282104 | 2.922204 | 1.064922 | 12.39321 | 4.165641
2018-03-15 13:32 | 163852 | 1800.0006 | 5 | 19 | 3.714988 | -2.282179 | 2.922204 | 1.14099 | 12.39321 | 4.448939
2018-03-15 13:34 | 163972 | 1920.001 | 5 | 19 | 3.696754 | -2.282149 | 2.922204 | 1.217055 | 12.39321 | 4.730834
2018-03-15 13:36 | 164092 | 2040.0006 | 5 | 19 | 3.67721 | -2.282139 | 2.922204 | 1.293123 | 12.39321 | 5.011306
2018-03-15 13:38 | 164212 | 2160.001 | 5 | 19 | 3.659081 | -2.282174 | 2.922204 | 1.369191 | 12.39321 | 5.290314
2018-03-15 13:40 | 164332 | 2280.0006 | 5 | 19 | 3.64287 | -2.282094 | 2.922204 | 1.445248 | 12.39321 | 5.567989
2018-03-15 13:42 | 164452 | 2400.0002 | 5 | 19 | 3.628578 | -2.281789 | 2.922204 | 1.521317 | 12.39321 | 5.844545
2018-03-15 13:44 | 164572 | 2520.0007 | 5 | 19 | 3.614096 | -2.282146 | 2.922204 | 1.597396 | 12.39321 | 6.120062
2018-03-15 13:46 | 164692 | 2640.001 | 5 | 19 | 3.599015 | -2.281916 | 2.922204 | 1.673454 | 12.39321 | 6.394359
2018-03-15 13:48 | 164812 | 2760.0007 | 5 | 19 | 3.586408 | -2.282094 | 2.922204 | 1.749521 | 12.39321 | 6.667635
2018-03-15 13:50 | 164932 | 2880.001 | 5 | 19 | 3.575346 | -2.282085 | 2.922204 | 1.825587 | 12.39321 | 6.940004
2018-03-15 13:52 | 165052 | 3000.0006 | 5 | 19 | 3.565119 | -2.282179 | 2.922204 | 1.901657 | 12.39321 | 7.211597
2018-03-15 13:54 | 165172 | 3120.0006 | 5 | 19 | 3.553241 | -2.282104 | 2.922204 | 1.977724 | 12.39321 | 7.482353
2018-03-15 13:56 | 165292 | 3240.0014 | 5 | 19 | 3.541663 | -2.282163 | 2.922204 | 2.053794 | 12.39321 | 7.752198
2018-03-15 13:58 | 165412 | 3360.0002 | 5 | 19 | 3.530928 | -2.281781 | 2.922204 | 2.129855 | 12.39321 | 8.021174
2018-03-15 14:00 | 165532 | 3480.0014 | 5 | 19 | 3.520879 | -2.281857 | 2.922204 | 2.205929 | 12.39321 | 8.289396
2018-03-15 14:02 | 165652 | 3600.001 | 5 | 19 | 3.508624 | -2.282183 | 2.922204 | 2.281994 | 12.39321 | 8.556768
2018-03-15 14:04 | 165772 | 3720.0014 | 5 | 19 | 3.493273 | -2.281801 | 2.922204 | 2.358052 | 12.39321 | 8.823043
2018-03-15 14:06 | 165892 | 3840.0002 | 5 | 19 | 3.478299 | -2.282107 | 2.922204 | 2.434119 | 12.39321 | 9.088205
2018-03-15 14:08 | 166012 | 3960.0014 | 5 | 19 | 3.461203 | -2.282139 | 2.922204 | 2.510182 | 12.39321 | 9.352136
2018-03-15 14:10 | 166132 | 4080.0002 | 5 | 19 | 3.439929 | -2.282139 | 2.922204 | 2.586243 | 12.39321 | 9.614656
2018-03-15 14:12 | 166252 | 4200.0007 | 5 | 19 | 3.406139 | -2.281839 | 2.922204 | 2.662313 | 12.39321 | 9.875147
2018-03-15 14:14 | 166372 | 4320.001 | 5 | 19 | 3.357531 | -2.281924 | 2.922204 | 2.738374 | 12.39321 | 10.13247
2018-03-15 14:16 | 166492 | 4440.0007 | 5 | 19 | 3.281649 | -2.282136 | 2.922204 | 2.81444 | 12.39321 | 10.38525
2018-03-15 14:18 | 166612 | 4560.001 | 5 | 19 | 3.130876 | -2.281895 | 2.922204 | 2.890497 | 12.39321 | 10.62991
2018-03-15 14:19 | 166662.4 | 4610.4321 | 5 | 19 | 2.999996 | -2.281926 | 2.922204 | 2.922463 | 12.39321 | 10.7281
2018-03-15 14:21 | 166782.5 | 120.0004 | 6 | 19 | 3.366879 | 0 | 2.922204 | 2.922468 | 12.39321 | 10.72812
2018-03-15 14:23 | 166902.5 | 240 | 6 | 19 | 3.381751 | 0 | 2.922204 | 2.922468 | 12.39321 | 10.72812
2018-03-15 14:24 | 166962.5 | 300.002 | 6 | 19 | 3.385234 | 0 | 2.922204 | 2.922468 | 12.39321 | 10.72812
2018-03-15 14:24 | 166962.5 | 0.0041 | 7 | 20 | 3.38521 | 0 | 0 | 0 | 0 | 0
2018-03-15 14:26 | 167082.5 | 120.0006 | 2 | 20 | 4.079429 | 4.890073 | 0.1623963 | 0 | 0.6436745 | 0
2018-03-15 14:28 | 167202.5 | 240.0003 | 2 | 20 | 4.108777 | 4.890037 | 0.3253812 | 0 | 1.310733 | 0
2018-03-15 14:30 | 167322.5 | 360.0009 | 2 | 20 | 4.144078 | 4.890006 | 0.4883958 | 0 | 1.983455 | 0
2018-03-15 14:32 | 167442.5 | 480.0003 | 2 | 20 | 4.172079 | 4.89005 | 0.6513761 | 0 | 2.66128 | 0
2018-03-15 14:34 | 167562.5 | 600.0006 | 2 | 20 | 4.195101 | 4.890061 | 0.8143729 | 0 | 3.343187 | 0
2018-03-15 14:36 | 167682.5 | 720.0003 | 2 | 20 | 4.200272 | 4.617368 | 0.9736533 | 0 | 4.012118 | 0
2018-03-15 14:38 | 167802.5 | 840.0006 | 2 | 20 | 4.200292 | 4.265841 | 1.121739 | 0 | 4.634121 | 0
2018-03-15 14:40 | 167922.5 | 960.0011 | 2 | 20 | 4.200273 | 3.902129 | 1.257821 | 0 | 5.205705 | 0
2018-03-15 14:42 | 168042.5 | 1080.0015 | 2 | 20 | 4.200243 | 3.596421 | 1.382673 | 0 | 5.730117 | 0
2018-03-15 14:44 | 168162.5 | 1200.0002 | 2 | 20 | 4.200271 | 3.321923 | 1.497896 | 0 | 6.214084 | 0
2018-03-15 14:44 | 168192.3 | 1229.7311 | 2 | 20 | 4.200279 | 3.25999 | 1.525072 | 0 | 6.32823 | 0
2018-03-15 14:46 | 168312.3 | 120.0014 | 3 | 20 | 4.220359 | 3.260116 | 1.633376 | 0 | 6.784101 | 0
2018-03-15 14:48 | 168432.3 | 240.0001 | 3 | 20 | 4.24671 | 3.260041 | 1.742033 | 0 | 7.244062 | 0
2018-03-15 14:50 | 168552.3 | 360.0014 | 3 | 20 | 4.275086 | 3.260032 | 1.8507 | 0 | 7.707084 | 0
2018-03-15 14:52 | 168672.3 | 480.0001 | 3 | 20 | 4.304735 | 3.260041 | 1.959368 | 0 | 8.173241 | 0
2018-03-15 14:54 | 168792.3 | 600.0014 | 3 | 20 | 4.33558 | 3.260066 | 2.068037 | 0 | 8.642686 | 0
2018-03-15 14:56 | 168912.3 | 720.0008 | 3 | 20 | 4.370821 | 3.260066 | 2.176697 | 0 | 9.115658 | 0
2018-03-15 14:58 | 169032.3 | 840.0031 | 3 | 20 | 4.400277 | 3.109414 | 2.284679 | 0 | 9.589606 | 0
2018-03-15 15:00 | 169152.3 | 960.0002 | 3 | 20 | 4.400291 | 2.702159 | 2.381249 | 0 | 10.01454 | 0
2018-03-15 15:02 | 169272.3 | 1080.0007 | 3 | 20 | 4.400264 | 2.363492 | 2.465495 | 0 | 10.38525 | 0
2018-03-15 15:04 | 169392.3 | 1200.0002 | 3 | 20 | 4.400308 | 2.068231 | 2.539267 | 0 | 10.70987 | 0
2018-03-15 15:06 | 169512.3 | 1320.0014 | 3 | 20 | 4.40028 | 1.795209 | 2.603571 | 0 | 10.99282 | 0
2018-03-15 15:08 | 169632.3 | 1440.0003 | 3 | 20 | 4.400256 | 1.568874 | 2.659492 | 0 | 11.23889 | 0
2018-03-15 15:10 | 169752.3 | 1560.0013 | 3 | 20 | 4.400208 | 1.382627 | 2.708609 | 0 | 11.45502 | 0
2018-03-15 15:12 | 169872.3 | 1680.001 | 3 | 20 | 4.400234 | 1.228031 | 2.752057 | 0 | 11.6462 | 0
2018-03-15 15:14 | 169992.3 | 1800.0015 | 3 | 20 | 4.400228 | 1.087343 | 2.79062 | 0 | 11.81588 | 0
2018-03-15 15:16 | 170112.3 | 1920.0011 | 3 | 20 | 4.40025 | 0.9607325 | 2.824675 | 0 | 11.96573 | 0
2018-03-15 15:18 | 170232.3 | 2040.0013 | 3 | 20 | 4.400256 | 0.8585672 | 2.854938 | 0 | 12.0989 | 0
2018-03-15 15:20 | 170352.3 | 2160.0001 | 3 | 20 | 4.400209 | 0.7720699 | 2.882049 | 0 | 12.21819 | 0
2018-03-15 15:22 | 170472.3 | 2280.0006 | 3 | 20 | 4.400239 | 0.6969366 | 2.906498 | 0 | 12.32577 | 0
2018-03-15 15:23 | 170546.7 | 2354.4136 | 3 | 20 | 4.400269 | 0.6519985 | 2.920428 | 0 | 12.38707 | 0
2018-03-15 15:25 | 170666.8 | 120.0004 | 4 | 20 | 4.332289 | 0 | 2.920428 | 0 | 12.38707 | 0
2018-03-15 15:27 | 170786.8 | 240 | 4 | 20 | 4.326451 | 0 | 2.920428 | 0 | 12.38707 | 0
2018-03-15 15:28 | 170846.8 | 300.0028 | 4 | 20 | 4.324791 | 0 | 2.920428 | 0 | 12.38707 | 0
2018-03-15 15:30 | 170966.8 | 120.0006 | 5 | 20 | 4.082891 | -2.282223 | 2.920428 | 0.07605351 | 12.38707 | 0.3129817
2018-03-15 15:32 | 171086.8 | 240.0009 | 5 | 20 | 4.048316 | -2.282004 | 2.920428 | 0.1521295 | 12.38707 | 0.6222429
2018-03-15 15:34 | 171206.8 | 360.0013 | 5 | 20 | 4.015783 | -2.282098 | 2.920428 | 0.2282022 | 12.38707 | 0.9289483
2018-03-15 15:36 | 171326.8 | 480.0001 | 5 | 20 | 3.986269 | -2.282103 | 2.920428 | 0.3042656 | 12.38707 | 1.233268
2018-03-15 15:38 | 171446.8 | 600.0005 | 5 | 20 | 3.958129 | -2.282071 | 2.920428 | 0.3803285 | 12.38707 | 1.53539
2018-03-15 15:40 | 171566.8 | 720.0009 | 5 | 20 | 3.930646 | -2.282136 | 2.920428 | 0.4563959 | 12.38707 | 1.835436
2018-03-15 15:42 | 171686.8 | 840.0014 | 5 | 20 | 3.901666 | -2.282125 | 2.920428 | 0.5324649 | 12.38707 | 2.133343
2018-03-15 15:44 | 171806.8 | 960.0002 | 5 | 20 | 3.874302 | -2.282107 | 2.920428 | 0.6085293 | 12.38707 | 2.429063
2018-03-15 15:46 | 171926.8 | 1080.0014 | 5 | 20 | 3.848217 | -2.282047 | 2.920428 | 0.6845986 | 12.38707 | 2.722787
2018-03-15 15:48 | 172046.8 | 1200.0009 | 5 | 20 | 3.822971 | -2.282087 | 2.920428 | 0.7606649 | 12.38707 | 3.014543
2018-03-15 15:50 | 172166.8 | 1320.0005 | 5 | 20 | 3.798075 | -2.282098 | 2.920428 | 0.8367321 | 12.38707 | 3.3044
2018-03-15 15:52 | 172286.8 | 1440.0009 | 5 | 20 | 3.773862 | -2.282067 | 2.920428 | 0.9127969 | 12.38707 | 3.592358
2018-03-15 15:54 | 172406.8 | 1560.0005 | 5 | 20 | 3.752711 | -2.282083 | 2.920428 | 0.9888669 | 12.38707 | 3.878622
2018-03-15 15:56 | 172526.8 | 1680.0009 | 5 | 20 | 3.733043 | -2.282116 | 2.920428 | 1.064936 | 12.38707 | 4.163324
2018-03-15 15:58 | 172646.8 | 1800.0014 | 5 | 20 | 3.714191 | -2.282063 | 2.920428 | 1.141 | 12.38707 | 4.44656
2018-03-15 16:00 | 172766.8 | 1920.0009 | 5 | 20 | 3.693943 | -2.28202 | 2.920428 | 1.217078 | 12.38707 | 4.728367
2018-03-15 16:02 | 172886.8 | 2040.0005 | 5 | 20 | 3.674871 | -2.282099 | 2.920428 | 1.293139 | 12.38707 | 5.008586
2018-03-15 16:04 | 173006.8 | 2160.0001 | 5 | 20 | 3.657785 | -2.282083 | 2.920428 | 1.369208 | 12.38707 | 5.287477
2018-03-15 16:06 | 173126.8 | 2280.0013 | 5 | 20 | 3.642643 | -2.282022 | 2.920428 | 1.445278 | 12.38707 | 5.565139
2018-03-15 16:08 | 173246.8 | 2400.0001 | 5 | 20 | 3.627265 | -2.282078 | 2.920428 | 1.521348 | 12.38707 | 5.841659
2018-03-15 16:10 | 173366.8 | 2520.0005 | 5 | 20 | 3.611549 | -2.282071 | 2.920428 | 1.597411 | 12.38707 | 6.116946
2018-03-15 16:12 | 173486.8 | 2640.0001 | 5 | 20 | 3.598481 | -2.282063 | 2.920428 | 1.673487 | 12.38707 | 6.391189
2018-03-15 16:14 | 173606.8 | 2760.0005 | 5 | 20 | 3.586992 | -2.282134 | 2.920428 | 1.749547 | 12.38707 | 6.664437
2018-03-15 16:16 | 173726.8 | 2880.0001 | 5 | 20 | 3.576138 | -2.281777 | 2.920428 | 1.825614 | 12.38707 | 6.936879
2018-03-15 16:18 | 173846.8 | 3000.0005 | 5 | 20 | 3.56372 | -2.282141 | 2.920428 | 1.901683 | 12.38707 | 7.208453
2018-03-15 16:20 | 173966.8 | 3120.001 | 5 | 20 | 3.552314 | -2.282189 | 2.920428 | 1.97776 | 12.38707 | 7.47912
2018-03-15 16:22 | 174086.8 | 3240.0005 | 5 | 20 | 3.542099 | -2.282096 | 2.920428 | 2.053827 | 12.38707 | 7.748943
2018-03-15 16:24 | 174206.8 | 3360.0001 | 5 | 20 | 3.532578 | -2.282123 | 2.920428 | 2.129892 | 12.38707 | 8.018015
2018-03-15 16:26 | 174326.8 | 3480.0013 | 5 | 20 | 3.521094 | -2.282072 | 2.920428 | 2.20595 | 12.38707 | 8.286279
2018-03-15 16:28 | 174446.8 | 3600.0009 | 5 | 20 | 3.507317 | -2.282071 | 2.920428 | 2.282025 | 12.38707 | 8.55362
2018-03-15 16:30 | 174566.8 | 3720.0022 | 5 | 20 | 3.494274 | -2.281811 | 2.920428 | 2.358088 | 12.38707 | 8.819903
2018-03-15 16:32 | 174686.8 | 3840.0002 | 5 | 20 | 3.480553 | -2.282125 | 2.920428 | 2.434164 | 12.38707 | 9.085217
2018-03-15 16:34 | 174806.8 | 3960.0005 | 5 | 20 | 3.463777 | -2.282159 | 2.920428 | 2.510224 | 12.38707 | 9.34935
2018-03-15 16:36 | 174926.8 | 4080.0002 | 5 | 20 | 3.438841 | -2.282061 | 2.920428 | 2.586285 | 12.38707 | 9.611936
2018-03-15 16:38 | 175046.8 | 4200.0005 | 5 | 20 | 3.405616 | -2.282089 | 2.920428 | 2.662359 | 12.38707 | 9.872323
2018-03-15 16:40 | 175166.8 | 4320.0002 | 5 | 20 | 3.359414 | -2.282114 | 2.920428 | 2.738428 | 12.38707 | 10.12975
2018-03-15 16:42 | 175286.8 | 4440.0013 | 5 | 20 | 3.284812 | -2.282176 | 2.920428 | 2.814496 | 12.38707 | 10.38273
2018-03-15 16:44 | 175406.8 | 4560.0002 | 5 | 20 | 3.126315 | -2.282069 | 2.920428 | 2.89056 | 12.38707 | 10.62746
2018-03-15 16:45 | 175453.7 | 4606.815 | 5 | 20 | 2.999991 | -2.281851 | 2.920428 | 2.920234 | 12.38707 | 10.71852
2018-03-15 16:47 | 175573.7 | 120.0008 | 6 | 20 | 3.365522 | 0 | 2.920428 | 2.920234 | 12.38707 | 10.71852
2018-03-15 16:49 | 175693.7 | 240.0011 | 6 | 20 | 3.38027 | 0 | 2.920428 | 2.920234 | 12.38707 | 10.71852
2018-03-15 16:50 | 175753.7 | 300.0031 | 6 | 20 | 3.38371 | 0 | 2.920428 | 2.920234 | 12.38707 | 10.71852
2018-03-15 16:50 | 175753.7 | 0.0023 | 7 | 21 | 3.383708 | 0 | 0 | 0 | 0 | 0
2018-03-15 16:52 | 175873.8 | 120.0007 | 2 | 21 | 4.075227 | 4.890004 | 0.1623964 | 0 | 0.6429428 | 0
2018-03-15 16:54 | 175993.8 | 240.0011 | 2 | 21 | 4.108334 | 4.890025 | 0.3253933 | 0 | 1.309676 | 0
2018-03-15 16:56 | 176113.8 | 360.0031 | 2 | 21 | 4.143479 | 4.890065 | 0.4883839 | 0 | 1.982321 | 0
2018-03-15 16:58 | 176233.8 | 480.0011 | 2 | 21 | 4.169032 | 4.890086 | 0.6513644 | 0 | 2.659791 | 0
2018-03-15 17:00 | 176353.8 | 600.0015 | 2 | 21 | 4.190926 | 4.890054 | 0.814385 | 0 | 3.341225 | 0
2018-03-15 17:02 | 176473.8 | 720.0003 | 2 | 21 | 4.200306 | 4.647161 | 0.9748125 | 0 | 4.014766 | 0
2018-03-15 17:04 | 176593.8 | 840.0008 | 2 | 21 | 4.200281 | 4.256026 | 1.123151 | 0 | 4.637829 | 0
2018-03-15 17:06 | 176713.8 | 960.001 | 2 | 21 | 4.200296 | 3.923905 | 1.259342 | 0 | 5.209872 | 0
2018-03-15 17:08 | 176833.8 | 1080 | 2 | 21 | 4.200316 | 3.628757 | 1.38509 | 0 | 5.738046 | 0
2018-03-15 17:10 | 176953.8 | 1200.0003 | 2 | 21 | 4.200263 | 3.354897 | 1.501505 | 0 | 6.227022 | 0
2018-03-15 17:11 | 176994.9 | 1241.0956 | 2 | 21 | 4.200311 | 3.259997 | 1.539265 | 0 | 6.385623 | 0
2018-03-15 17:13 | 177114.9 | 120.0006 | 3 | 21 | 4.222963 | 3.260074 | 1.647526 | 0 | 6.841453 | 0
2018-03-15 17:15 | 177234.9 | 240.0002 | 3 | 21 | 4.248758 | 3.260097 | 1.756189 | 0 | 7.30173 | 0
2018-03-15 17:17 | 177354.9 | 360.0006 | 3 | 21 | 4.276046 | 3.26006 | 1.864857 | 0 | 7.764902 | 0
2018-03-15 17:19 | 177474.9 | 480.001 | 3 | 21 | 4.304987 | 3.260074 | 1.97352 | 0 | 8.231091 | 0
2018-03-15 17:21 | 177594.9 | 600.0006 | 3 | 21 | 4.338317 | 3.260121 | 2.082183 | 0 | 8.700643 | 0
2018-03-15 17:23 | 177714.9 | 720.0019 | 3 | 21 | 4.375544 | 3.26011 | 2.190852 | 0 | 9.174096 | 0
2018-03-15 17:25 | 177834.9 | 840.0015 | 3 | 21 | 4.400315 | 3.071591 | 2.298336 | 0 | 9.646178 | 0
2018-03-15 17:27 | 177954.9 | 960.0003 | 3 | 21 | 4.400299 | 2.681134 | 2.393941 | 0 | 10.06687 | 0
2018-03-15 17:29 | 178074.9 | 1080.0014 | 3 | 21 | 4.400313 | 2.338544 | 2.477493 | 0 | 10.43452 | 0
2018-03-15 17:31 | 178194.9 | 1200.0011 | 3 | 21 | 4.400277 | 2.021396 | 2.550043 | 0 | 10.75376 | 0
2018-03-15 17:33 | 178314.9 | 1320 | 3 | 21 | 4.400242 | 1.763804 | 2.612964 | 0 | 11.03063 | 0
2018-03-15 17:35 | 178434.9 | 1440.0011 | 3 | 21 | 4.400267 | 1.549843 | 2.668088 | 0 | 11.27319 | 0
2018-03-15 17:37 | 178554.9 | 1560.0013 | 3 | 21 | 4.40024 | 1.36956 | 2.716681 | 0 | 11.48701 | 0
2018-03-15 17:39 | 178674.9 | 1680.001 | 3 | 21 | 4.400234 | 1.20589 | 2.759568 | 0 | 11.67572 | 0
2018-03-15 17:41 | 178794.9 | 1800.0014 | 3 | 21 | 4.400247 | 1.062449 | 2.797277 | 0 | 11.84165 | 0
2018-03-15 17:43 | 178914.9 | 1920.0002 | 3 | 21 | 4.400233 | 0.9453554 | 2.830678 | 0 | 11.98862 | 0
2018-03-15 17:45 | 179034.9 | 2040.0013 | 3 | 21 | 4.400181 | 0.8471613 | 2.860499 | 0 | 12.11984 | 0
2018-03-15 17:47 | 179154.9 | 2160.0001 | 3 | 21 | 4.400198 | 0.7612181 | 2.88729 | 0 | 12.23773 | 0
2018-03-15 17:49 | 179274.9 | 2280.0005 | 3 | 21 | 4.400239 | 0.6794815 | 2.911275 | 0 | 12.34327 | 0
2018-03-15 17:50 | 179319.3 | 2324.3905 | 3 | 21 | 4.400229 | 0.6519947 | 2.919475 | 0 | 12.37935 | 0
2018-03-15 17:52 | 179439.3 | 120.0012 | 4 | 21 | 4.332012 | 0 | 2.919475 | 0 | 12.37935 | 0
2018-03-15 17:54 | 179559.3 | 240 | 4 | 21 | 4.326162 | 0 | 2.919475 | 0 | 12.37935 | 0
2018-03-15 17:55 | 179619.3 | 300.0028 | 4 | 21 | 4.324459 | 0 | 2.919475 | 0 | 12.37935 | 0
2018-03-15 17:57 | 179739.4 | 120.0005 | 5 | 21 | 4.082819 | -2.282139 | 2.919475 | 0.07605897 | 12.37935 | 0.3130426
2018-03-15 17:59 | 179859.4 | 240.0001 | 5 | 21 | 4.046532 | -2.282147 | 2.919475 | 0.1521228 | 12.37935 | 0.6221643
2018-03-15 18:01 | 179979.4 | 360.0005 | 5 | 21 | 4.015767 | -2.281815 | 2.919475 | 0.2281974 | 12.37935 | 0.9288148
2018-03-15 18:03 | 180099.4 | 480.0002 | 5 | 21 | 3.986831 | -2.282131 | 2.919475 | 0.3042611 | 12.37935 | 1.233156
2018-03-15 18:05 | 180219.4 | 600.0014 | 5 | 21 | 3.958773 | -2.282089 | 2.919475 | 0.3803307 | 12.37935 | 1.535373
2018-03-15 18:07 | 180339.4 | 720.0025 | 5 | 21 | 3.929142 | -2.282129 | 2.919475 | 0.4564038 | 12.37935 | 1.835417
2018-03-15 18:09 | 180459.4 | 840.0005 | 5 | 21 | 3.900524 | -2.282125 | 2.919475 | 0.5324699 | 12.37935 | 2.133182
2018-03-15 18:11 | 180579.4 | 960.0001 | 5 | 21 | 3.874054 | -2.281761 | 2.919475 | 0.6085331 | 12.37935 | 2.428856
2018-03-15 18:13 | 180699.4 | 1080.0013 | 5 | 21 | 3.848657 | -2.282071 | 2.919475 | 0.6846006 | 12.37935 | 2.722576
2018-03-15 18:15 | 180819.4 | 1200.0001 | 5 | 21 | 3.822294 | -2.282061 | 2.919475 | 0.7606664 | 12.37935 | 3.014333
2018-03-15 18:17 | 180939.4 | 1320.0005 | 5 | 21 | 3.795617 | -2.282159 | 2.919475 | 0.8367457 | 12.37935 | 3.3041
2018-03-15 18:19 | 181059.4 | 1440.0001 | 5 | 21 | 3.772965 | -2.282081 | 2.919475 | 0.91281 | 12.37935 | 3.591929
2018-03-15 18:21 | 181179.4 | 1560.0013 | 5 | 21 | 3.752454 | -2.282165 | 2.919475 | 0.9888802 | 12.37935 | 3.878147
2018-03-15 18:23 | 181299.4 | 1680.0001 | 5 | 21 | 3.732973 | -2.282091 | 2.919475 | 1.064939 | 12.37935 | 4.162817
2018-03-15 18:25 | 181419.4 | 1800.0005 | 5 | 21 | 3.712356 | -2.282027 | 2.919475 | 1.141009 | 12.37935 | 4.446017
2018-03-15 18:27 | 181539.4 | 1920.0009 | 5 | 21 | 3.692288 | -2.282054 | 2.919475 | 1.217084 | 12.37935 | 4.727647
2018-03-15 18:29 | 181659.4 | 2040.0005 | 5 | 21 | 3.674226 | -2.282076 | 2.919475 | 1.293145 | 12.37935 | 5.007791
2018-03-15 18:31 | 181779.4 | 2160.0009 | 5 | 21 | 3.657961 | -2.282119 | 2.919475 | 1.369213 | 12.37935 | 5.286654
2018-03-15 18:33 | 181899.4 | 2280.0014 | 5 | 21 | 3.64171 | -2.282158 | 2.919475 | 1.445276 | 12.37935 | 5.564273
2018-03-15 18:35 | 182019.4 | 2400.0001 | 5 | 21 | 3.624637 | -2.282053 | 2.919475 | 1.521349 | 12.37935 | 5.840653
2018-03-15 18:37 | 182139.4 | 2520.0005 | 5 | 21 | 3.610316 | -2.282054 | 2.919475 | 1.597415 | 12.37935 | 6.115806
2018-03-15 18:39 | 182259.4 | 2640.0001 | 5 | 21 | 3.597633 | -2.281699 | 2.919475 | 1.673482 | 12.37935 | 6.38994
2018-03-15 18:41 | 182379.4 | 2760.0005 | 5 | 21 | 3.586145 | -2.282006 | 2.919475 | 1.749553 | 12.37935 | 6.663183
2018-03-15 18:43 | 182499.4 | 2880.0009 | 5 | 21 | 3.573448 | -2.282063 | 2.919475 | 1.825624 | 12.37935 | 6.935515
2018-03-15 18:45 | 182619.4 | 3000.0005 | 5 | 21 | 3.561252 | -2.282063 | 2.919475 | 1.901681 | 12.37935 | 7.206819
2018-03-15 18:47 | 182739.4 | 3120.0017 | 5 | 21 | 3.550733 | -2.282176 | 2.919475 | 1.977755 | 12.37935 | 7.477334
2018-03-15 18:49 | 182859.4 | 3240.0013 | 5 | 21 | 3.541249 | -2.282064 | 2.919475 | 2.053812 | 12.37935 | 7.747026
2018-03-15 18:51 | 182979.4 | 3360.0009 | 5 | 21 | 3.530493 | -2.282016 | 2.919475 | 2.12988 | 12.37935 | 8.016003
2018-03-15 18:53 | 183099.4 | 3480.0013 | 5 | 21 | 3.517087 | -2.282065 | 2.919475 | 2.205953 | 12.37935 | 8.284071
2018-03-15 18:55 | 183219.4 | 3600.0001 | 5 | 21 | 3.504798 | -2.282096 | 2.919475 | 2.282027 | 12.37935 | 8.55116
2018-03-15 18:57 | 183339.4 | 3720.0005 | 5 | 21 | 3.492257 | -2.282141 | 2.919475 | 2.358093 | 12.37935 | 8.817281
2018-03-15 18:59 | 183459.4 | 3840.0025 | 5 | 21 | 3.478737 | -2.282119 | 2.919475 | 2.434161 | 12.37935 | 9.082449
2018-03-15 19:01 | 183579.4 | 3960.0014 | 5 | 21 | 3.458932 | -2.282149 | 2.919475 | 2.510222 | 12.37935 | 9.346344
2018-03-15 19:03 | 183699.4 | 4080.0009 | 5 | 21 | 3.434134 | -2.282064 | 2.919475 | 2.586284 | 12.37935 | 9.608504
2018-03-15 19:05 | 183819.4 | 4200.0013 | 5 | 21 | 3.402303 | -2.282121 | 2.919475 | 2.662362 | 12.37935 | 9.868629
2018-03-15 19:07 | 183939.4 | 4320.0025 | 5 | 21 | 3.356931 | -2.282206 | 2.919475 | 2.738419 | 12.37935 | 10.12578
2018-03-15 19:09 | 184059.4 | 4440.0013 | 5 | 21 | 3.279704 | -2.282147 | 2.919475 | 2.814491 | 12.37935 | 10.37852
2018-03-15 19:11 | 184179.4 | 4560.001 | 5 | 21 | 3.114509 | -2.282112 | 2.919475 | 2.890558 | 12.37935 | 10.62261
2018-03-15 19:11 | 184222.2 | 4602.7893 | 5 | 21 | 2.999988 | -2.282116 | 2.919475 | 2.917677 | 12.37935 | 10.70564
2018-03-15 19:13 | 184342.3 | 120.0012 | 6 | 21 | 3.370842 | 0 | 2.919475 | 2.917677 | 12.37935 | 10.70564
2018-03-15 19:15 | 184462.3 | 240 | 6 | 21 | 3.385816 | 0 | 2.919475 | 2.917677 | 12.37935 | 10.70564
2018-03-15 19:16 | 184522.3 | 300.0028 | 6 | 21 | 3.389329 | 0 | 2.919475 | 2.917677 | 12.37935 | 10.70564
2018-03-15 19:16 | 184522.2 | 0.004 | 7 | 22 | 3.389359 | 0 | 0 | 0 | 0 | 0
2018-03-15 19:18 | 184642.3426 | 120.0006 | 2 | 22 | 4.078148 | 4.890029 | 0.1623948 | 0 | 0.6435429 | 0
2018-03-15 19:20 | 184762.3431 | 240.0011 | 2 | 22 | 4.111073 | 4.889989 | 0.3254005 | 0 | 1.31086 | 0
2018-03-15 19:22 | 184882.3434 | 360.0014 | 2 | 22 | 4.143935 | 4.889941 | 0.4883956 | 0 | 1.983743 | 0
2018-03-15 19:24 | 185002.3431 | 480.0011 | 2 | 22 | 4.168534 | 4.890019 | 0.6513878 | 0 | 2.661293 | 0
2018-03-15 19:26 | 185122.3426 | 600.0006 | 2 | 22 | 4.191477 | 4.890063 | 0.814379 | 0 | 3.342556 | 0
2018-03-15 19:28 | 185242.3431 | 720.0011 | 2 | 22 | 4.200313 | 4.60394 | 0.9740695 | 0 | 4.013056 | 0
2018-03-15 19:30 | 185362.3443 | 840.0023 | 2 | 22 | 4.200278 | 4.244761 | 1.121377 | 0 | 4.631787 | 0
2018-03-15 19:32 | 185482.343 | 960.001 | 2 | 22 | 4.200267 | 3.923591 | 1.257431 | 0 | 5.203253 | 0
2018-03-15 19:34 | 185602.3443 | 1080.0023 | 2 | 22 | 4.200318 | 3.63783 | 1.383428 | 0 | 5.732476 | 0
2018-03-15 19:36 | 185722.3431 | 1200.0011 | 2 | 22 | 4.200264 | 3.339055 | 1.499752 | 0 | 6.221067 | 0
2018-03-15 19:37 | 185753.5579 | 1231.2159 | 2 | 22 | 4.200305 | 3.25998 | 1.528366 | 0 | 6.341255 | 0
2018-03-15 19:39 | 185873.6 | 120.0006 | 3 | 22 | 4.221958 | 3.260135 | 1.636646 | 0 | 6.797142 | 0
2018-03-15 19:41 | 185993.6 | 240.0009 | 3 | 22 | 4.246669 | 3.260056 | 1.745303 | 0 | 7.25721 | 0
2018-03-15 19:43 | 186113.6 | 360.0006 | 3 | 22 | 4.272742 | 3.260091 | 1.853977 | 0 | 7.720115 | 0
2018-03-15 19:45 | 186233.6 | 480.0018 | 3 | 22 | 4.302577 | 3.260043 | 1.962645 | 0 | 8.18601 | 0
2018-03-15 19:47 | 186353.6 | 600.0007 | 3 | 22 | 4.337045 | 3.260037 | 2.071307 | 0 | 8.655382 | 0
2018-03-15 19:49 | 186473.6 | 720.0018 | 3 | 22 | 4.372407 | 3.26007 | 2.179969 | 0 | 9.128569 | 0
2018-03-15 19:51 | 186593.6 | 840.0015 | 3 | 22 | 4.400285 | 3.122359 | 2.288031 | 0 | 9.60292 | 0
2018-03-15 19:53 | 186713.6 | 960.0019 | 3 | 22 | 4.400284 | 2.720086 | 2.385201 | 0 | 10.0305 | 0
2018-03-15 19:55 | 186833.6 | 1080.0015 | 3 | 22 | 4.400295 | 2.354466 | 2.469713 | 0 | 10.40237 | 0
2018-03-15 19:57 | 186953.6 | 1200.0003 | 3 | 22 | 4.400263 | 2.043082 | 2.542781 | 0 | 10.72389 | 0
2018-03-15 19:59 | 187073.6 | 1320.0007 | 3 | 22 | 4.400255 | 1.788285 | 2.606535 | 0 | 11.00443 | 0
2018-03-15 20:01 | 187193.6 | 1440.0003 | 3 | 22 | 4.400257 | 1.575137 | 2.662488 | 0 | 11.25064 | 0
2018-03-15 20:03 | 187313.6 | 1560.0014 | 3 | 22 | 4.400263 | 1.385291 | 2.711773 | 0 | 11.4675 | 0
2018-03-15 20:05 | 187433.6 | 1680.0011 | 3 | 22 | 4.40026 | 1.213784 | 2.754994 | 0 | 11.65768 | 0
2018-03-15 20:07 | 187553.6 | 1800.0024 | 3 | 22 | 4.400271 | 1.076161 | 2.793062 | 0 | 11.82519 | 0
2018-03-15 20:09 | 187673.6 | 1920.0012 | 3 | 22 | 4.400205 | 0.958601 | 2.826894 | 0 | 11.97406 | 0
2018-03-15 20:11 | 187793.6 | 2040.0023 | 3 | 22 | 4.400198 | 0.8588505 | 2.857169 | 0 | 12.10728 | 0
2018-03-15 20:13 | 187913.6 | 2160.0003 | 3 | 22 | 4.400209 | 0.7661619 | 2.884248 | 0 | 12.22643 | 0
2018-03-15 20:15 | 188033.6 | 2280.0005 | 3 | 22 | 4.400243 | 0.685605 | 2.908379 | 0 | 12.33261 | 0
2018-03-15 20:16 | 188091.2 | 2337.6568 | 3 | 22 | 4.40022 | 0.6519852 | 2.91908 | 0 | 12.3797 | 0
2018-03-15 20:18 | 188211.3 | 120.0006 | 4 | 22 | 4.332342 | 0 | 2.91908 | 0 | 12.3797 | 0
2018-03-15 20:20 | 188331.3 | 240.0002 | 4 | 22 | 4.326481 | 0 | 2.91908 | 0 | 12.3797 | 0
2018-03-15 20:21 | 188391.3 | 300.0046 | 4 | 22 | 4.324772 | 0 | 2.91908 | 0 | 12.3797 | 0
2018-03-15 20:23 | 188511.3 | 120.0005 | 5 | 22 | 4.082928 | -2.282131 | 2.91908 | 0.07606588 | 12.3797 | 0.3131171
2018-03-15 20:25 | 188631.3 | 240.0002 | 5 | 22 | 4.048416 | -2.282141 | 2.91908 | 0.1521234 | 12.3797 | 0.6222861
2018-03-15 20:27 | 188751.3 | 360.0013 | 5 | 22 | 4.018309 | -2.282145 | 2.91908 | 0.2281943 | 12.3797 | 0.9290937
2018-03-15 20:29 | 188871.3 | 480.0009 | 5 | 22 | 3.989869 | -2.282183 | 2.91908 | 0.3042617 | 12.3797 | 1.233679
2018-03-15 20:31 | 188991.3 | 600.0005 | 5 | 22 | 3.960147 | -2.282189 | 2.91908 | 0.380331 | 12.3797 | 1.53607
2018-03-15 20:33 | 189111.3 | 720.0009 | 5 | 22 | 3.930448 | -2.282169 | 2.91908 | 0.4564053 | 12.3797 | 1.836189
2018-03-15 20:35 | 189231.3 | 840.0013 | 5 | 22 | 3.903137 | -2.282098 | 2.91908 | 0.5324725 | 12.3797 | 2.13412
2018-03-15 20:37 | 189351.3 | 960.0001 | 5 | 22 | 3.877644 | -2.281889 | 2.91908 | 0.6085302 | 12.3797 | 2.430001
2018-03-15 20:39 | 189471.3 | 1080.0005 | 5 | 22 | 3.851583 | -2.282114 | 2.91908 | 0.6846014 | 12.3797 | 2.723998
2018-03-15 20:41 | 189591.3 | 1200.0009 | 5 | 22 | 3.823532 | -2.282178 | 2.91908 | 0.7606704 | 12.3797 | 3.015918
2018-03-15 20:43 | 189711.3 | 1320.0014 | 5 | 22 | 3.798453 | -2.282145 | 2.91908 | 0.8367329 | 12.3797 | 3.305767
2018-03-15 20:45 | 189831.3 | 1440.0002 | 5 | 22 | 3.77632 | -2.282119 | 2.91908 | 0.9128041 | 12.3797 | 3.593863
2018-03-15 20:47 | 189951.3 | 1560.0013 | 5 | 22 | 3.756179 | -2.281896 | 2.91908 | 0.9888774 | 12.3797 | 3.880375
2018-03-15 20:49 | 190071.3 | 1680.0001 | 5 | 22 | 3.734983 | -2.282104 | 2.91908 | 1.064948 | 12.3797 | 4.165318
2018-03-15 20:51 | 190191.3 | 1800.0005 | 5 | 22 | 3.713942 | -2.281951 | 2.91908 | 1.141015 | 12.3797 | 4.448605
2018-03-15 20:53 | 190311.3 | 1920.0001 | 5 | 22 | 3.695085 | -2.282163 | 2.91908 | 1.217085 | 12.3797 | 4.730401
2018-03-15 20:55 | 190431.3 | 2040.0014 | 5 | 22 | 3.677787 | -2.281813 | 2.91908 | 1.293145 | 12.3797 | 5.010773
2018-03-15 20:57 | 190551.3 | 2160.0009 | 5 | 22 | 3.660802 | -2.282138 | 2.91908 | 1.369217 | 12.3797 | 5.289907
2018-03-15 20:59 | 190671.3 | 2280.0005 | 5 | 22 | 3.642957 | -2.282192 | 2.91908 | 1.44528 | 12.3797 | 5.567681
2018-03-15 21:01 | 190791.3 | 2400.0009 | 5 | 22 | 3.627355 | -2.282186 | 2.91908 | 1.521346 | 12.3797 | 5.844181
2018-03-15 21:03 | 190911.3 | 2520.0013 | 5 | 22 | 3.613457 | -2.281993 | 2.91908 | 1.597416 | 12.3797 | 6.119574
2018-03-15 21:05 | 191031.3 | 2640.0009 | 5 | 22 | 3.60114 | -2.282112 | 2.91908 | 1.673492 | 12.3797 | 6.394005
2018-03-15 21:07 | 191151.3 | 2760.0005 | 5 | 22 | 3.587937 | -2.282201 | 2.91908 | 1.749557 | 12.3797 | 6.667437
2018-03-15 21:09 | 191271.3 | 2880.0009 | 5 | 22 | 3.575048 | -2.281828 | 2.91908 | 1.825629 | 12.3797 | 6.939868
2018-03-15 21:11 | 191391.3 | 3000.0013 | 5 | 22 | 3.564144 | -2.281922 | 2.91908 | 1.901693 | 12.3797 | 7.21138
2018-03-15 21:13 | 191511.3 | 3120.0001 | 5 | 22 | 3.55433 | -2.282196 | 2.91908 | 1.977763 | 12.3797 | 7.482117
2018-03-15 21:15 | 191631.3 | 3240.0013 | 5 | 22 | 3.544059 | -2.282149 | 2.91908 | 2.053831 | 12.3797 | 7.75211
2018-03-15 21:17 | 191751.3 | 3360.0009 | 5 | 22 | 3.53116 | -2.282049 | 2.91908 | 2.129893 | 12.3797 | 8.021196
2018-03-15 21:19 | 191871.3 | 3480.0005 | 5 | 22 | 3.519418 | -2.282085 | 2.91908 | 2.205963 | 12.3797 | 8.28936
2018-03-15 21:21 | 191991.3 | 3600.0009 | 5 | 22 | 3.507927 | -2.282098 | 2.91908 | 2.282031 | 12.3797 | 8.556639
2018-03-15 21:23 | 192111.3 | 3720.0005 | 5 | 22 | 3.49623 | -2.282138 | 2.91908 | 2.358104 | 12.3797 | 8.823071
2018-03-15 21:25 | 192231.3 | 3840.0001 | 5 | 22 | 3.48043 | -2.282123 | 2.91908 | 2.43416 | 12.3797 | 9.088414
2018-03-15 21:27 | 192351.3 | 3960.0013 | 5 | 22 | 3.460371 | -2.281744 | 2.91908 | 2.510229 | 12.3797 | 9.352407
2018-03-15 21:29 | 192471.3 | 4080.0009 | 5 | 22 | 3.437467 | -2.28192 | 2.91908 | 2.5863 | 12.3797 | 9.614805
2018-03-15 21:31 | 192591.3 | 4200.0013 | 5 | 22 | 3.407298 | -2.282192 | 2.91908 | 2.662358 | 12.3797 | 9.875155
2018-03-15 21:33 | 192711.3 | 4320.0002 | 5 | 22 | 3.360985 | -2.282151 | 2.91908 | 2.738428 | 12.3797 | 10.13273
2018-03-15 21:35 | 192831.3 | 4440.0005 | 5 | 22 | 3.27987 | -2.281956 | 2.91908 | 2.814492 | 12.3797 | 10.3856
2018-03-15 21:37 | 192951.3 | 4560.0009 | 5 | 22 | 3.120245 | -2.281837 | 2.91908 | 2.890552 | 12.3797 | 10.62985
2018-03-15 21:38 | 192996.8 | 4605.4998 | 5 | 22 | 2.999988 | -2.282209 | 2.91908 | 2.91939 | 12.3797 | 10.71825
2018-03-15 21:40 | 193116.9 | 120.0012 | 6 | 22 | 3.368574 | 0 | 2.91908 | 2.91939 | 12.3797 | 10.71825
2018-03-15 21:42 | 193236.9 | 240.0001 | 6 | 22 | 3.383515 | 0 | 2.91908 | 2.91939 | 12.3797 | 10.71825
2018-03-15 21:43 | 193296.9 | 300.002 | 6 | 22 | 3.387141 | 0 | 2.91908 | 2.91939 | 12.3797 | 10.71825
2018-03-15 21:43 | 193296.9 | 0.0057 | 7 | 23 | 3.386963 | 0 | 0 | 0 | 0 | 0
2018-03-15 21:45 | 193417 | 120.0013 | 2 | 23 | 4.080152 | 4.89001 | 0.162393 | 0 | 0.643688 | 0
2018-03-15 21:47 | 193537 | 240.0018 | 2 | 23 | 4.110743 | 4.890046 | 0.3254027 | 0 | 1.311129 | 0
2018-03-15 21:49 | 193657 | 360.0006 | 2 | 23 | 4.142808 | 4.890037 | 0.4883969 | 0 | 1.983912 | 0
2018-03-15 21:51 | 193777 | 480.001 | 2 | 23 | 4.168003 | 4.890067 | 0.6514025 | 0 | 2.661309 | 0
2018-03-15 21:53 | 193897 | 600.0015 | 2 | 23 | 4.193967 | 4.890006 | 0.8143907 | 0 | 3.342707 | 0
2018-03-15 21:55 | 194017 | 720.0002 | 2 | 23 | 4.200297 | 4.592536 | 0.973401 | 0 | 4.010477 | 0
2018-03-15 21:57 | 194137 | 840.0001 | 2 | 23 | 4.20029 | 4.246543 | 1.120675 | 0 | 4.629071 | 0
2018-03-15 21:59 | 194257 | 960.001 | 2 | 23 | 4.200259 | 3.938006 | 1.257018 | 0 | 5.201748 | 0
2018-03-15 22:01 | 194377 | 1080.0005 | 2 | 23 | 4.200262 | 3.626611 | 1.383114 | 0 | 5.731384 | 0
2018-03-15 22:03 | 194497 | 1200.0002 | 2 | 23 | 4.200284 | 3.317679 | 1.498706 | 0 | 6.216904 | 0
2018-03-15 22:03 | 194521.5 | 1224.5172 | 2 | 23 | 4.200264 | 3.259997 | 1.52111 | 0 | 6.311008 | 0
2018-03-15 22:05 | 194641.5 | 120.0014 | 3 | 23 | 4.220803 | 3.260091 | 1.629388 | 0 | 6.766808 | 0
2018-03-15 22:07 | 194761.5 | 240.0001 | 3 | 23 | 4.244679 | 3.260085 | 1.73805 | 0 | 7.226748 | 0
2018-03-15 22:09 | 194881.5 | 360.0014 | 3 | 23 | 4.271505 | 3.260058 | 1.846706 | 0 | 7.689375 | 0
2018-03-15 22:11 | 195001.5 | 480.0011 | 3 | 23 | 4.303194 | 3.260047 | 1.955383 | 0 | 8.155271 | 0
2018-03-15 22:13 | 195121.5 | 600.0007 | 3 | 23 | 4.336109 | 3.26007 | 2.064043 | 0 | 8.624636 | 0
2018-03-15 22:15 | 195241.5 | 720.0009 | 3 | 23 | 4.370597 | 3.260022 | 2.1727 | 0 | 9.097641 | 0
2018-03-15 22:17 | 195361.5 | 840.0016 | 3 | 23 | 4.40029 | 3.15404 | 2.281043 | 0 | 9.573034 | 0
2018-03-15 22:19 | 195481.5 | 960.0003 | 3 | 23 | 4.400313 | 2.724626 | 2.378783 | 0 | 10.00312 | 0
2018-03-15 22:21 | 195601.5 | 1080.0008 | 3 | 23 | 4.40028 | 2.358762 | 2.463265 | 0 | 10.37486 | 0
2018-03-15 22:23 | 195721.5 | 1200.0003 | 3 | 23 | 4.400272 | 2.05955 | 2.536752 | 0 | 10.69823 | 0
2018-03-15 22:25 | 195841.5 | 1320.0023 | 3 | 23 | 4.400264 | 1.808027 | 2.601055 | 0 | 10.98118 | 0
2018-03-15 22:27 | 195961.5 | 1440.001 | 3 | 23 | 4.400242 | 1.587462 | 2.657571 | 0 | 11.22986 | 0
2018-03-15 22:29 | 196081.5 | 1560.0016 | 3 | 23 | 4.400239 | 1.386628 | 2.707083 | 0 | 11.44773 | 0
2018-03-15 22:31 | 196201.5 | 1680.001 | 3 | 23 | 4.400222 | 1.222728 | 2.750481 | 0 | 11.63869 | 0
2018-03-15 22:33 | 196321.5 | 1800.0015 | 3 | 23 | 4.400218 | 1.085482 | 2.788888 | 0 | 11.80769 | 0
2018-03-15 22:35 | 196441.5 | 1920.001 | 3 | 23 | 4.400231 | 0.9701262 | 2.823121 | 0 | 11.95832 | 0
2018-03-15 22:37 | 196561.5 | 2040.0015 | 3 | 23 | 4.400228 | 0.8641462 | 2.853673 | 0 | 12.09276 | 0
2018-03-15 22:39 | 196681.5 | 2160 | 3 | 23 | 4.40022 | 0.7691288 | 2.880826 | 0 | 12.21224 | 0
2018-03-15 22:41 | 196801.5 | 2280.0006 | 3 | 23 | 4.400186 | 0.6916542 | 2.905141 | 0 | 12.31923 | 0
2018-03-15 22:42 | 196871.1 | 2349.5998 | 3 | 23 | 4.400186 | 0.6519947 | 2.918128 | 0 | 12.37637 | 0
2018-03-15 22:44 | 196991.2 | 120.0012 | 4 | 23 | 4.331973 | 0 | 2.918128 | 0 | 12.37637 | 0
2018-03-15 22:46 | 197111.2 | 240 | 4 | 23 | 4.326107 | 0 | 2.918128 | 0 | 12.37637 | 0
2018-03-15 22:47 | 197171.2 | 300.002 | 4 | 23 | 4.324455 | 0 | 2.918128 | 0 | 12.37637 | 0
2018-03-15 22:49 | 197291.2 | 120.0005 | 5 | 23 | 4.081372 | -2.282067 | 2.918128 | 0.07606169 | 12.37637 | 0.3129381
2018-03-15 22:51 | 197411.2 | 240.0002 | 5 | 23 | 4.047468 | -2.282099 | 2.918128 | 0.15213 | 12.37637 | 0.6220587
2018-03-15 22:53 | 197531.3 | 360.0014 | 5 | 23 | 4.017922 | -2.282109 | 2.918128 | 0.2281979 | 12.37637 | 0.9288159
2018-03-15 22:55 | 197651.2 | 480.0002 | 5 | 23 | 3.987711 | -2.282143 | 2.918128 | 0.3042539 | 12.37637 | 1.233267
2018-03-15 22:57 | 197771.2 | 600.0005 | 5 | 23 | 3.957173 | -2.282011 | 2.918128 | 0.380325 | 12.37637 | 1.535438
2018-03-15 22:59 | 197891.2 | 720.001 | 5 | 23 | 3.928943 | -2.282065 | 2.918128 | 0.4563942 | 12.37637 | 1.835374
2018-03-15 23:01 | 198011.3 | 840.0013 | 5 | 23 | 3.902461 | -2.282027 | 2.918128 | 0.5324623 | 12.37637 | 2.133216
2018-03-15 23:03 | 198131.2 | 960.0001 | 5 | 23 | 3.876356 | -2.281788 | 2.918128 | 0.6085335 | 12.37637 | 2.42909
2018-03-15 23:05 | 198251.2 | 1080.0005 | 5 | 23 | 3.848391 | -2.282064 | 2.918128 | 0.6846003 | 12.37637 | 2.722901
2018-03-15 23:07 | 198371.2 | 1200.0001 | 5 | 23 | 3.821469 | -2.282109 | 2.918128 | 0.7606605 | 12.37637 | 3.014569
2018-03-15 23:09 | 198491.3 | 1320.0013 | 5 | 23 | 3.797173 | -2.282156 | 2.918128 | 0.8367313 | 12.37637 | 3.304331
2018-03-15 23:11 | 198611.2 | 1440.001 | 5 | 23 | 3.775821 | -2.282047 | 2.918128 | 0.9127961 | 12.37637 | 3.592343
2018-03-15 23:13 | 198731.3 | 1560.0013 | 5 | 23 | 3.754205 | -2.282076 | 2.918128 | 0.9888675 | 12.37637 | 3.878764
2018-03-15 23:15 | 198851.2 | 1680.0001 | 5 | 23 | 3.732277 | -2.282109 | 2.918128 | 1.064934 | 12.37637 | 4.163482
2018-03-15 23:17 | 198971.2 | 1800.0005 | 5 | 23 | 3.712767 | -2.282031 | 2.918128 | 1.141004 | 12.37637 | 4.446644
2018-03-15 23:19 | 199091.2 | 1920.0002 | 5 | 23 | 3.694755 | -2.281989 | 2.918128 | 1.217066 | 12.37637 | 4.728344
2018-03-15 23:21 | 199211.2 | 2040.0005 | 5 | 23 | 3.677222 | -2.282118 | 2.918128 | 1.29313 | 12.37637 | 5.008719
2018-03-15 23:23 | 199331.2 | 2160.0009 | 5 | 23 | 3.658431 | -2.282029 | 2.918128 | 1.369205 | 12.37637 | 5.287756
2018-03-15 23:25 | 199451.3 | 2280.0013 | 5 | 23 | 3.641673 | -2.281994 | 2.918128 | 1.445276 | 12.37637 | 5.565398
2018-03-15 23:27 | 199571.2 | 2400.0001 | 5 | 23 | 3.626795 | -2.282041 | 2.918128 | 1.521336 | 12.37637 | 5.841808
2018-03-15 23:29 | 199691.3 | 2520.0013 | 5 | 23 | 3.613637 | -2.282103 | 2.918128 | 1.597407 | 12.37637 | 6.117202
2018-03-15 23:31 | 199811.2 | 2640.001 | 5 | 23 | 3.599925 | -2.282109 | 2.918128 | 1.673478 | 12.37637 | 6.391582
2018-03-15 23:33 | 199931.3 | 2760.0013 | 5 | 23 | 3.586046 | -2.282056 | 2.918128 | 1.749544 | 12.37637 | 6.664868
2018-03-15 23:35 | 200051.2 | 2880.001 | 5 | 23 | 3.57457 | -2.282094 | 2.918128 | 1.825614 | 12.37637 | 6.937213
2018-03-15 23:37 | 200171.3 | 3000.0013 | 5 | 23 | 3.564544 | -2.282079 | 2.918128 | 1.901675 | 12.37637 | 7.208705
2018-03-15 23:39 | 200291.2 | 3120.0001 | 5 | 23 | 3.554492 | -2.282004 | 2.918128 | 1.977736 | 12.37637 | 7.479451
2018-03-15 23:41 | 200411.2 | 3240.0002 | 5 | 23 | 3.542198 | -2.282027 | 2.918128 | 2.053813 | 12.37637 | 7.749409
2018-03-15 23:43 | 200531.2 | 3360.001 | 5 | 23 | 3.530791 | -2.282016 | 2.918128 | 2.129879 | 12.37637 | 8.018409
2018-03-15 23:45 | 200651.2 | 3480.0005 | 5 | 23 | 3.519972 | -2.282047 | 2.918128 | 2.205943 | 12.37637 | 8.286561
2018-03-15 23:47 | 200771.2 | 3600.001 | 5 | 23 | 3.509387 | -2.282125 | 2.918128 | 2.282014 | 12.37637 | 8.55394
2018-03-15 23:49 | 200891.2 | 3720.0005 | 5 | 23 | 3.495884 | -2.282051 | 2.918128 | 2.358082 | 12.37637 | 8.820403
2018-03-15 23:51 | 201011.2 | 3840.0001 | 5 | 23 | 3.479021 | -2.281684 | 2.918128 | 2.434146 | 12.37637 | 9.085672
2018-03-15 23:53 | 201131.3 | 3960.0013 | 5 | 23 | 3.461579 | -2.282132 | 2.918128 | 2.51022 | 12.37637 | 9.34969
2018-03-15 23:55 | 201251.2 | 4080.0001 | 5 | 23 | 3.440215 | -2.282151 | 2.918128 | 2.586287 | 12.37637 | 9.612219
2018-03-15 23:57 | 201371.2 | 4200.0005 | 5 | 23 | 3.409187 | -2.282036 | 2.918128 | 2.662346 | 12.37637 | 9.872787
2018-03-15 23:59 | 201491.2 | 4320.0001 | 5 | 23 | 3.3583 | -2.282121 | 2.918128 | 2.738414 | 12.37637 | 10.13033
2018-03-16 00:01 | 201611.2 | 4440.0005 | 5 | 23 | 3.279202 | -2.282129 | 2.918128 | 2.814486 | 12.37637 | 10.38305
2018-03-16 00:03 | 201731.2 | 4560.0001 | 5 | 23 | 3.118613 | -2.281828 | 2.918128 | 2.890545 | 12.37637 | 10.62725
2018-03-16 00:04 | 201775.6 | 4604.3997 | 5 | 23 | 2.999992 | -2.282165 | 2.918128 | 2.918688 | 12.37637 | 10.71349
2018-03-16 00:06 | 201895.7 | 120.0014 | 6 | 23 | 3.364872 | 0 | 2.918128 | 2.918688 | 12.37637 | 10.71349
2018-03-16 00:08 | 202015.7 | 240.001 | 6 | 23 | 3.379755 | 0 | 2.918128 | 2.918688 | 12.37637 | 10.71349
2018-03-16 00:09 | 202075.7 | 300.0038 | 6 | 23 | 3.383317 | 0 | 2.918128 | 2.918688 | 12.37637 | 10.71349
2018-03-16 00:09 | 202075.7 | 0.0024 | 7 | 24 | 3.383153 | 0 | 0 | 0 | 0 | 0
2018-03-16 00:11 | 202195.8 | 120.0005 | 2 | 24 | 4.078058 | 4.89001 | 0.1624043 | 0 | 0.6433325 | 0
2018-03-16 00:13 | 202315.8 | 240.0001 | 2 | 24 | 4.108127 | 4.890025 | 0.3253759 | 0 | 1.31025 | 0
2018-03-16 00:15 | 202435.8 | 360.0014 | 2 | 24 | 4.140264 | 4.890077 | 0.4883977 | 0 | 1.982642 | 0
2018-03-16 00:17 | 202555.8 | 480.0002 | 2 | 24 | 4.168665 | 4.890073 | 0.6514122 | 0 | 2.6599 | 0
2018-03-16 00:19 | 202675.8 | 600.0015 | 2 | 24 | 4.193402 | 4.890014 | 0.8143956 | 0 | 3.341381 | 0
2018-03-16 00:21 | 202795.8 | 720.001 | 2 | 24 | 4.20027 | 4.61597 | 0.9739685 | 0 | 4.011476 | 0
2018-03-16 00:23 | 202915.8 | 840.0006 | 2 | 24 | 4.200288 | 4.288058 | 1.122303 | 0 | 4.634522 | 0
2018-03-16 00:25 | 203035.8 | 960.0009 | 2 | 24 | 4.200247 | 3.952065 | 1.259675 | 0 | 5.211524 | 0
2018-03-16 00:27 | 203155.8 | 1080.0014 | 2 | 24 | 4.200275 | 3.613584 | 1.385679 | 0 | 5.740777 | 0
2018-03-16 00:29 | 203275.8 | 1200.001 | 2 | 24 | 4.20029 | 3.326612 | 1.501248 | 0 | 6.226195 | 0
2018-03-16 00:29 | 203304.8 | 1229.019 | 2 | 24 | 4.200245 | 3.259992 | 1.5278 | 0 | 6.337723 | 0
2018-03-16 00:31 | 203424.8 | 120.0013 | 3 | 24 | 4.220086 | 3.260116 | 1.636073 | 1.43e-10 | 6.793479 | 5.81e-10
2018-03-16 00:33 | 203544.8 | 240.0009 | 3 | 24 | 4.244309 | 3.260116 | 1.744749 | 1.43e-10 | 7.25338 | 5.81e-10
2018-03-16 00:35 | 203664.8 | 360.0006 | 3 | 24 | 4.27337 | 3.260104 | 1.853415 | 1.43e-10 | 7.71613 | 5.81e-10
2018-03-16 00:37 | 203784.8 | 480.0019 | 3 | 24 | 4.304037 | 3.260154 | 1.962088 | 1.43e-10 | 8.182197 | 5.81e-10
2018-03-16 00:39 | 203904.8 | 600.0006 | 3 | 24 | 4.336255 | 3.260097 | 2.070749 | 1.43e-10 | 8.651612 | 5.81e-10
2018-03-16 00:41 | 204024.8 | 720.0006 | 3 | 24 | 4.369921 | 3.260108 | 2.179413 | 1.43e-10 | 9.124618 | 5.81e-10
2018-03-16 00:43 | 204144.8 | 840.0007 | 3 | 24 | 4.400302 | 3.138646 | 2.287655 | 1.43e-10 | 9.599559 | 5.81e-10
2018-03-16 00:45 | 204264.8 | 960.0019 | 3 | 24 | 4.400288 | 2.703534 | 2.384616 | 1.43e-10 | 10.02622 | 5.81e-10
2018-03-16 00:47 | 204384.8 | 1080.0007 | 3 | 24 | 4.400269 | 2.353433 | 2.468753 | 1.43e-10 | 10.39644 | 5.81e-10
2018-03-16 00:49 | 204504.8 | 1200.0011 | 3 | 24 | 4.400258 | 2.059621 | 2.542135 | 1.43e-10 | 10.71935 | 5.81e-10
2018-03-16 00:51 | 204624.8 | 1320.0015 | 3 | 24 | 4.400262 | 1.803473 | 2.606458 | 1.43e-10 | 11.00238 | 5.81e-10
2018-03-16 00:53 | 204744.8 | 1440.0002 | 3 | 24 | 4.400238 | 1.567474 | 2.662582 | 1.43e-10 | 11.24934 | 5.81e-10
2018-03-16 00:55 | 204864.8 | 1560.0006 | 3 | 24 | 4.400244 | 1.376147 | 2.71153 | 1.43e-10 | 11.46473 | 5.81e-10
2018-03-16 00:57 | 204984.8 | 1680.0003 | 3 | 24 | 4.400206 | 1.216179 | 2.754659 | 1.43e-10 | 11.6545 | 5.81e-10
2018-03-16 00:59 | 205104.8 | 1800.0014 | 3 | 24 | 4.400244 | 1.083763 | 2.792936 | 1.43e-10 | 11.82293 | 5.81e-10
2018-03-16 01:01 | 205224.8 | 1920.002 | 3 | 24 | 4.400255 | 0.9620266 | 2.827002 | 1.43e-10 | 11.97283 | 5.81e-10
2018-03-16 01:03 | 205344.8 | 2040.0013 | 3 | 24 | 4.400222 | 0.8523226 | 2.857172 | 1.43e-10 | 12.10558 | 5.81e-10
2018-03-16 01:05 | 205464.8 | 2160.0018 | 3 | 24 | 4.400206 | 0.7638006 | 2.884064 | 1.43e-10 | 12.22392 | 5.81e-10
2018-03-16 01:07 | 205584.8 | 2280.0013 | 3 | 24 | 4.400236 | 0.6888838 | 2.90823 | 1.43e-10 | 12.33025 | 5.81e-10
2018-03-16 01:08 | 205651 | 2346.2012 | 3 | 24 | 4.400198 | 0.6519899 | 2.920556 | 1.43e-10 | 12.38449 | 5.81e-10
2018-03-16 01:10 | 205771.1 | 120.0013 | 4 | 24 | 4.332417 | 0 | 2.920556 | 1.43e-10 | 12.38449 | 5.81e-10
2018-03-16 01:12 | 205891.1 | 240.0009 | 4 | 24 | 4.326647 | 0 | 2.920556 | 1.43e-10 | 12.38449 | 5.81e-10
2018-03-16 01:13 | 205951.1 | 300.0021 | 4 | 24 | 4.324985 | 0 | 2.920556 | 1.43e-10 | 12.38449 | 5.81e-10
2018-03-16 01:15 | 206071.1 | 120.0007 | 5 | 24 | 4.082226 | -2.282101 | 2.920556 | 0.07606576 | 12.38449 | 0.3130106
2018-03-16 01:17 | 206191.1 | 240.001 | 5 | 24 | 4.049013 | -2.282166 | 2.920556 | 0.1521287 | 12.38449 | 0.6222042
2018-03-16 01:19 | 206311.1 | 360.0007 | 5 | 24 | 4.018058 | -2.282049 | 2.920556 | 0.2281996 | 12.38449 | 0.9290462
2018-03-16 01:21 | 206431.1 | 480.0002 | 5 | 24 | 3.986752 | -2.282007 | 2.920556 | 0.3042657 | 12.38449 | 1.233479
2018-03-16 01:23 | 206551.1 | 600.0014 | 5 | 24 | 3.957689 | -2.282064 | 2.920556 | 0.3803328 | 12.38449 | 1.535627
2018-03-16 01:25 | 206671.1 | 720.0011 | 5 | 24 | 3.930014 | -2.282058 | 2.920556 | 0.4564033 | 12.38449 | 1.835626
2018-03-16 01:27 | 206791.1 | 840.0014 | 5 | 24 | 3.903231 | -2.282112 | 2.920556 | 0.5324655 | 12.38449 | 2.133536
2018-03-16 01:29 | 206911.1 | 960.0011 | 5 | 24 | 3.875082 | -2.282041 | 2.920556 | 0.6085383 | 12.38449 | 2.429405
2018-03-16 01:31 | 207031.1 | 1080.0006 | 5 | 24 | 3.847812 | -2.282081 | 2.920556 | 0.6845926 | 12.38449 | 2.723076
2018-03-16 01:33 | 207151.1 | 1200.001 | 5 | 24 | 3.821463 | -2.282094 | 2.920556 | 0.7606626 | 12.38449 | 3.014771
2018-03-16 01:35 | 207271.1 | 1320.0014 | 5 | 24 | 3.797894 | -2.282151 | 2.920556 | 0.836735 | 12.38449 | 3.304564
2018-03-16 01:37 | 207391.1 | 1440.0011 | 5 | 24 | 3.775025 | -2.282084 | 2.920556 | 0.9128027 | 12.38449 | 3.592593
2018-03-16 01:39 | 207511.1 | 1560.0014 | 5 | 24 | 3.752121 | -2.281982 | 2.920556 | 0.9888754 | 12.38449 | 3.87888
2018-03-16 01:41 | 207631.1 | 1680.0011 | 5 | 24 | 3.731513 | -2.282027 | 2.920556 | 1.064942 | 12.38449 | 4.163498
2018-03-16 01:43 | 207751.1 | 1800.0006 | 5 | 24 | 3.712429 | -2.282125 | 2.920556 | 1.141006 | 12.38449 | 4.446591
2018-03-16 01:45 | 207871.1 | 1920.0002 | 5 | 24 | 3.694179 | -2.282061 | 2.920556 | 1.217077 | 12.38449 | 4.728311
2018-03-16 01:47 | 207991.1 | 2040.0014 | 5 | 24 | 3.674714 | -2.282116 | 2.920556 | 1.293143 | 12.38449 | 5.008582
2018-03-16 01:49 | 208111.1 | 2160.0011 | 5 | 24 | 3.656648 | -2.282049 | 2.920556 | 1.369202 | 12.38449 | 5.287374
2018-03-16 01:51 | 208231.1 | 2280.0006 | 5 | 24 | 3.640458 | -2.282114 | 2.920556 | 1.445277 | 12.38449 | 5.564929
2018-03-16 01:53 | 208351.1 | 2400.0002 | 5 | 24 | 3.626249 | -2.282107 | 2.920556 | 1.521339 | 12.38449 | 5.841282
2018-03-16 01:55 | 208471.1 | 2520.0006 | 5 | 24 | 3.61177 | -2.282139 | 2.920556 | 1.597406 | 12.38449 | 6.11658
2018-03-16 01:57 | 208591.1 | 2640.001 | 5 | 24 | 3.596952 | -2.282125 | 2.920556 | 1.673477 | 12.38449 | 6.390751
2018-03-16 01:59 | 208711.1 | 2760.0006 | 5 | 24 | 3.584474 | -2.282139 | 2.920556 | 1.74955 | 12.38449 | 6.663898
2018-03-16 02:01 | 208831.1 | 2880.0002 | 5 | 24 | 3.573509 | -2.282058 | 2.920556 | 1.825606 | 12.38449 | 6.93609
2018-03-16 02:03 | 208951.1 | 3000.0014 | 5 | 24 | 3.563216 | -2.282065 | 2.920556 | 1.901684 | 12.38449 | 7.207572
2018-03-16 02:05 | 209071.1 | 3120.001 | 5 | 24 | 3.550992 | -2.282049 | 2.920556 | 1.97774 | 12.38449 | 7.478128
2018-03-16 02:07 | 209191.1 | 3240.0006 | 5 | 24 | 3.53941 | -2.281984 | 2.920556 | 2.053819 | 12.38449 | 7.747828
2018-03-16 02:09 | 209311.1 | 3360.001 | 5 | 24 | 3.528632 | -2.282021 | 2.920556 | 2.129887 | 12.38449 | 8.016655
2018-03-16 02:11 | 209431.1 | 3480.0006 | 5 | 24 | 3.518672 | -2.282118 | 2.920556 | 2.20595 | 12.38449 | 8.284675
2018-03-16 02:13 | 209551.1 | 3600.0002 | 5 | 24 | 3.506444 | -2.282132 | 2.920556 | 2.28202 | 12.38449 | 8.551899
2018-03-16 02:15 | 209671.1 | 3720.0014 | 5 | 24 | 3.490997 | -2.282107 | 2.920556 | 2.358082 | 12.38449 | 8.818016
2018-03-16 02:17 | 209791.1 | 3840.0011 | 5 | 24 | 3.476032 | -2.282105 | 2.920556 | 2.434153 | 12.38449 | 9.083018
2018-03-16 02:19 | 209911.1 | 3960.0014 | 5 | 24 | 3.45901 | -2.282123 | 2.920556 | 2.510224 | 12.38449 | 9.346803
2018-03-16 02:21 | 210031.1 | 4080.0002 | 5 | 24 | 3.437335 | -2.282085 | 2.920556 | 2.58629 | 12.38449 | 9.609152
2018-03-16 02:23 | 210151.1 | 4200.0006 | 5 | 24 | 3.402924 | -2.281813 | 2.920556 | 2.662354 | 12.38449 | 9.869406
2018-03-16 02:25 | 210271.1 | 4320.001 | 5 | 24 | 3.353817 | -2.282125 | 2.920556 | 2.738424 | 12.38449 | 10.1265
2018-03-16 02:27 | 210391.1 | 4440.0006 | 5 | 24 | 3.276276 | -2.282129 | 2.920556 | 2.814485 | 12.38449 | 10.37892
2018-03-16 02:29 | 210511.1 | 4560.001 | 5 | 24 | 3.119782 | -2.282171 | 2.920556 | 2.890555 | 12.38449 | 10.62306
2018-03-16 02:30 | 210556.4 | 4605.3007 | 5 | 24 | 2.99999 | -2.282096 | 2.920556 | 2.919265 | 12.38449 | 10.71105
2018-03-16 02:32 | 210676.5 | 120.0005 | 6 | 24 | 3.368065 | 0 | 2.920556 | 2.919265 | 12.38449 | 10.71105
2018-03-16 02:34 | 210796.5 | 240 | 6 | 24 | 3.38302 | 0 | 2.920556 | 2.919265 | 12.38449 | 10.71105
2018-03-16 02:35 | 210856.5 | 300.0028 | 6 | 24 | 3.386515 | 0 | 2.920556 | 2.919265 | 12.38449 | 10.71105
2018-03-16 02:35 | 210856.5 | 0.0026 | 7 | 25 | 3.386445 | 0 | 0 | 0 | 0 | 0
2018-03-16 02:37 | 210976.6 | 120.0014 | 2 | 25 | 4.07999 | 4.89005 | 0.1624172 | 2.78e-10 | 0.6439393 | 9.43e-10
2018-03-16 02:39 | 211096.6 | 240.0003 | 2 | 25 | 4.109346 | 4.890046 | 0.3254063 | 2.78e-10 | 1.311109 | 9.43e-10
2018-03-16 02:41 | 211216.6 | 360.0014 | 2 | 25 | 4.144274 | 4.890054 | 0.4884044 | 2.78e-10 | 1.983822 | 9.43e-10
2018-03-16 02:43 | 211336.6 | 480.0002 | 2 | 25 | 4.172184 | 4.890046 | 0.6513961 | 2.78e-10 | 2.661719 | 9.43e-10
2018-03-16 02:45 | 211456.6 | 600.0015 | 2 | 25 | 4.195097 | 4.89004 | 0.8143914 | 2.78e-10 | 3.34363 | 9.43e-10
2018-03-16 02:47 | 211576.6 | 720.0019 | 2 | 25 | 4.200305 | 4.615632 | 0.9736311 | 2.78e-10 | 4.01239 | 9.43e-10
2018-03-16 02:49 | 211696.6 | 840.0015 | 2 | 25 | 4.200279 | 4.262998 | 1.121638 | 2.78e-10 | 4.634059 | 9.43e-10
2018-03-16 02:51 | 211816.6 | 960.0003 | 2 | 25 | 4.200278 | 3.903661 | 1.257642 | 2.78e-10 | 5.205317 | 9.43e-10
2018-03-16 02:53 | 211936.6 | 1080.0014 | 2 | 25 | 4.200278 | 3.601359 | 1.382574 | 2.78e-10 | 5.730066 | 9.43e-10
2018-03-16 02:55 | 212056.6 | 1200.0003 | 2 | 25 | 4.200264 | 3.327231 | 1.498001 | 2.78e-10 | 6.214887 | 9.43e-10
2018-03-16 02:56 | 212088.6 | 1232.048 | 2 | 25 | 4.200299 | 3.259982 | 1.527313 | 2.78e-10 | 6.338005 | 9.43e-10
2018-03-16 02:58 | 212208.6 | 120.0015 | 3 | 25 | 4.220323 | 3.260056 | 1.635596 | 2.78e-10 | 6.793787 | 9.43e-10
2018-03-16 03:00 | 212328.6 | 240.001 | 3 | 25 | 4.246887 | 3.260058 | 1.74428 | 2.78e-10 | 7.253867 | 9.43e-10
2018-03-16 03:02 | 212448.6 | 360.0023 | 3 | 25 | 4.275091 | 3.260043 | 1.852951 | 2.78e-10 | 7.716914 | 9.43e-10
2018-03-16 03:04 | 212568.6 | 480.001 | 3 | 25 | 4.304729 | 3.260047 | 1.961593 | 2.78e-10 | 8.182959 | 9.43e-10
2018-03-16 03:06 | 212688.6 | 600.0019 | 3 | 25 | 4.33567 | 3.26007 | 2.070281 | 2.78e-10 | 8.652491 | 9.43e-10
2018-03-16 03:08 | 212808.6 | 720.0004 | 3 | 25 | 4.371004 | 3.26003 | 2.178937 | 2.78e-10 | 9.12546 | 9.43e-10
2018-03-16 03:10 | 212928.6 | 840 | 3 | 25 | 4.400284 | 3.105971 | 2.286876 | 2.78e-10 | 9.59924 | 9.43e-10
2018-03-16 03:12 | 213048.6 | 960.002 | 3 | 25 | 4.400267 | 2.698325 | 2.383318 | 2.78e-10 | 10.02361 | 9.43e-10
2018-03-16 03:14 | 213168.6 | 1080 | 3 | 25 | 4.40028 | 2.359714 | 2.467436 | 2.78e-10 | 10.39376 | 9.43e-10
2018-03-16 03:16 | 213288.6 | 1200.0003 | 3 | 25 | 4.400283 | 2.06416 | 2.541093 | 2.78e-10 | 10.71786 | 9.43e-10
2018-03-16 03:18 | 213408.6 | 1320.0024 | 3 | 25 | 4.400295 | 1.792931 | 2.605294 | 2.78e-10 | 11.00037 | 9.43e-10
2018-03-16 03:20 | 213528.6 | 1440.001 | 3 | 25 | 4.400226 | 1.566464 | 2.661124 | 2.78e-10 | 11.24604 | 9.43e-10
2018-03-16 03:22 | 213648.6 | 1560.0016 | 3 | 25 | 4.400266 | 1.380424 | 2.710151 | 2.78e-10 | 11.46177 | 9.43e-10
2018-03-16 03:24 | 213768.6 | 1680.0004 | 3 | 25 | 4.400256 | 1.225229 | 2.753498 | 2.78e-10 | 11.6525 | 9.43e-10
2018-03-16 03:26 | 213888.6 | 1800.0006 | 3 | 25 | 4.400244 | 1.08428 | 2.791947 | 2.78e-10 | 11.82169 | 9.43e-10
2018-03-16 03:28 | 214008.6 | 1920.0001 | 3 | 25 | 4.400248 | 0.9572973 | 2.825884 | 2.78e-10 | 11.97102 | 9.43e-10
2018-03-16 03:30 | 214128.6 | 2040.0015 | 3 | 25 | 4.400205 | 0.8547153 | 2.856041 | 2.78e-10 | 12.10372 | 9.43e-10
2018-03-16 03:32 | 214248.6 | 2160.0011 | 3 | 25 | 4.400204 | 0.7679539 | 2.883038 | 2.78e-10 | 12.22251 | 9.43e-10
2018-03-16 03:34 | 214368.6 | 2280.0006 | 3 | 25 | 4.400198 | 0.6926584 | 2.907376 | 2.78e-10 | 12.3296 | 9.43e-10
2018-03-16 03:35 | 214435.8 | 2347.2086 | 3 | 25 | 4.400179 | 0.6519966 | 2.919933 | 2.78e-10 | 12.38485 | 9.43e-10
2018-03-16 03:37 | 214555.9 | 120.0005 | 4 | 25 | 4.332572 | 0 | 2.919933 | 2.78e-10 | 12.38485 | 9.43e-10
2018-03-16 03:39 | 214675.9 | 240.0002 | 4 | 25 | 4.326785 | 0 | 2.919933 | 2.78e-10 | 12.38485 | 9.43e-10
2018-03-16 03:40 | 214735.9 | 300.0045 | 4 | 25 | 4.325134 | 0 | 2.919933 | 2.78e-10 | 12.38485 | 9.43e-10
2018-03-16 03:42 | 214856 | 120.0005 | 5 | 25 | 4.084698 | -2.282105 | 2.919933 | 0.076062 | 12.38485 | 0.3131343
2018-03-16 03:44 | 214976 | 240.001 | 5 | 25 | 4.050136 | -2.282105 | 2.919933 | 0.1521316 | 12.38485 | 0.6225101
2018-03-16 03:46 | 215096 | 360.0014 | 5 | 25 | 4.017932 | -2.282092 | 2.919933 | 0.2281978 | 12.38485 | 0.9293451
2018-03-16 03:48 | 215216 | 480.0005 | 5 | 25 | 3.988353 | -2.282103 | 2.919933 | 0.3042605 | 12.38485 | 1.233826
2018-03-16 03:50 | 215336 | 600.0005 | 5 | 25 | 3.960066 | -2.282116 | 2.919933 | 0.3803335 | 12.38485 | 1.536141
2018-03-16 03:52 | 215456 | 720.0001 | 5 | 25 | 3.93255 | -2.282047 | 2.919933 | 0.4564048 | 12.38485 | 1.836352
2018-03-16 03:54 | 215576 | 840.0014 | 5 | 25 | 3.903494 | -2.282092 | 2.919933 | 0.5324734 | 12.38485 | 2.134401
2018-03-16 03:56 | 215696 | 960.001 | 5 | 25 | 3.876085 | -2.282145 | 2.919933 | 0.6085331 | 12.38485 | 2.43024
2018-03-16 03:58 | 215816 | 1080.0005 | 5 | 25 | 3.84984 | -2.281927 | 2.919933 | 0.6846027 | 12.38485 | 2.724096
2018-03-16 04:00 | 215936 | 1200.001 | 5 | 25 | 3.824594 | -2.281909 | 2.919933 | 0.760663 | 12.38485 | 3.015949
2018-03-16 04:02 | 216056 | 1320.0013 | 5 | 25 | 3.799661 | -2.282056 | 2.919933 | 0.8367312 | 12.38485 | 3.305928
2018-03-16 04:04 | 216176 | 1440.0001 | 5 | 25 | 3.775342 | -2.282136 | 2.919933 | 0.9127932 | 12.38485 | 3.593994
2018-03-16 04:06 | 216296 | 1560.0013 | 5 | 25 | 3.754065 | -2.282016 | 2.919933 | 0.9888708 | 12.38485 | 3.880393
2018-03-16 04:08 | 216416 | 1680.001 | 5 | 25 | 3.734221 | -2.281846 | 2.919933 | 1.064936 | 12.38485 | 4.165177
2018-03-16 04:10 | 216536 | 1800.0013 | 5 | 25 | 3.715337 | -2.282085 | 2.919933 | 1.141003 | 12.38485 | 4.448518
2018-03-16 04:12 | 216656 | 1920.001 | 5 | 25 | 3.694998 | -2.282111 | 2.919933 | 1.217068 | 12.38485 | 4.730361
2018-03-16 04:14 | 216776 | 2040.0013 | 5 | 25 | 3.675969 | -2.282139 | 2.919933 | 1.293141 | 12.38485 | 5.010706
2018-03-16 04:16 | 216896 | 2160.0002 | 5 | 25 | 3.658791 | -2.282089 | 2.919933 | 1.369208 | 12.38485 | 5.289667
2018-03-16 04:18 | 217016 | 2280.0021 | 5 | 25 | 3.643478 | -2.282136 | 2.919933 | 1.445278 | 12.38485 | 5.5674
2018-03-16 04:20 | 217136 | 2400.0001 | 5 | 25 | 3.628015 | -2.282087 | 2.919933 | 1.521344 | 12.38485 | 5.843963
2018-03-16 04:22 | 217256 | 2520.0005 | 5 | 25 | 3.612206 | -2.282119 | 2.919933 | 1.597412 | 12.38485 | 6.119322
2018-03-16 04:24 | 217376 | 2640.001 | 5 | 25 | 3.598782 | -2.282119 | 2.919933 | 1.673482 | 12.38485 | 6.393584
2018-03-16 04:26 | 217496 | 2760.0014 | 5 | 25 | 3.586917 | -2.28204 | 2.919933 | 1.749545 | 12.38485 | 6.66685
2018-03-16 04:28 | 217616 | 2880.001 | 5 | 25 | 3.576162 | -2.282049 | 2.919933 | 1.825617 | 12.38485 | 6.939312
2018-03-16 04:30 | 217736 | 3000.0005 | 5 | 25 | 3.563883 | -2.282092 | 2.919933 | 1.901672 | 12.38485 | 7.210843
2018-03-16 04:32 | 217856 | 3120.001 | 5 | 25 | 3.552345 | -2.282033 | 2.919933 | 1.977749 | 12.38485 | 7.481522
2018-03-16 04:34 | 217976 | 3240.0005 | 5 | 25 | 3.541737 | -2.282084 | 2.919933 | 2.053816 | 12.38485 | 7.751332
2018-03-16 04:36 | 218096 | 3360.0006 | 5 | 25 | 3.532151 | -2.282074 | 2.919933 | 2.129881 | 12.38485 | 8.020367
2018-03-16 04:38 | 218216 | 3480.0014 | 5 | 25 | 3.520691 | -2.282118 | 2.919933 | 2.205952 | 12.38485 | 8.288646
2018-03-16 04:40 | 218336 | 3600.001 | 5 | 25 | 3.506532 | -2.282096 | 2.919933 | 2.282017 | 12.38485 | 8.555911
2018-03-16 04:42 | 218456 | 3720.0005 | 5 | 25 | 3.493278 | -2.281998 | 2.919933 | 2.358085 | 12.38485 | 8.82214
2018-03-16 04:44 | 218576 | 3840.0009 | 5 | 25 | 3.47921 | -2.282154 | 2.919933 | 2.434145 | 12.38485 | 9.087306
2018-03-16 04:46 | 218696 | 3960.0013 | 5 | 25 | 3.462595 | -2.282116 | 2.919933 | 2.510221 | 12.38485 | 9.3514
2018-03-16 04:48 | 218816 | 4080.0001 | 5 | 25 | 3.437513 | -2.282176 | 2.919933 | 2.586288 | 12.38485 | 9.613912
2018-03-16 04:50 | 218936 | 4200.0006 | 5 | 25 | 3.403833 | -2.282145 | 2.919933 | 2.662347 | 12.38485 | 9.874133
2018-03-16 04:52 | 219056 | 4320.0002 | 5 | 25 | 3.357005 | -2.282121 | 2.919933 | 2.738424 | 12.38485 | 10.13143
2018-03-16 04:54 | 219176 | 4440.0005 | 5 | 25 | 3.282238 | -2.282125 | 2.919933 | 2.814489 | 12.38485 | 10.3842
2018-03-16 04:56 | 219296 | 4560.0001 | 5 | 25 | 3.123502 | -2.282111 | 2.919933 | 2.890558 | 12.38485 | 10.62874
2018-03-16 04:57 | 219341.9 | 4605.9062 | 5 | 25 | 3 | -2.28202 | 2.919933 | 2.91965 | 12.38485 | 10.71797
2018-03-16 04:59 | 219461.9 | 120.0007 | 6 | 25 | 3.367498 | 0 | 2.919933 | 2.91965 | 12.38485 | 10.71797
2018-03-16 05:01 | 219581.9 | 240.0003 | 6 | 25 | 3.382437 | 0 | 2.919933 | 2.91965 | 12.38485 | 10.71797
2018-03-16 05:02 | 219641.9 | 300.0046 | 6 | 25 | 3.385924 | 0 | 2.919933 | 2.91965 | 12.38485 | 10.71797
2018-03-16 05:02 | 219641.9 | 0.0025 | 7 | 26 | 3.385768 | 0 | 0 | 0 | 0 | 0
2018-03-16 05:04 | 219762 | 120.0015 | 2 | 26 | 4.078014 | 4.890002 | 0.1624078 | 0 | 0.6435585 | 0
2018-03-16 05:06 | 219882 | 240.0002 | 2 | 26 | 4.110554 | 4.890069 | 0.3253869 | 0 | 1.310606 | 0
2018-03-16 05:08 | 220002 | 360.003 | 2 | 26 | 4.145545 | 4.890002 | 0.4883997 | 0 | 1.983711 | 0
2018-03-16 05:10 | 220122 | 480.0002 | 2 | 26 | 4.171229 | 4.890063 | 0.6514102 | 0 | 2.661651 | 0
2018-03-16 05:12 | 220242 | 600.0023 | 2 | 26 | 4.193199 | 4.890086 | 0.8144064 | 0 | 3.343363 | 0
2018-03-16 05:14 | 220362 | 720.0003 | 2 | 26 | 4.200264 | 4.616487 | 0.9741418 | 0 | 4.014122 | 0
2018-03-16 05:16 | 220482 | 840.0007 | 2 | 26 | 4.200273 | 4.228547 | 1.12151 | 0 | 4.633112 | 0
2018-03-16 05:18 | 220602 | 960.001 | 2 | 26 | 4.20026 | 3.89681 | 1.25682 | 0 | 5.201452 | 0
2018-03-16 05:20 | 220722 | 1080.0031 | 2 | 26 | 4.200265 | 3.60414 | 1.381767 | 0 | 5.726264 | 0
2018-03-16 05:22 | 220842 | 1200.0003 | 2 | 26 | 4.200302 | 3.334792 | 1.49746 | 0 | 6.212202 | 0
2018-03-16 05:22 | 220874.7 | 1232.7232 | 2 | 26 | 4.200306 | 3.259997 | 1.527428 | 0 | 6.338079 | 0
2018-03-16 05:24 | 220994.7 | 120.0014 | 3 | 26 | 4.222729 | 3.260102 | 1.635705 | 0 | 6.793956 | 0
2018-03-16 05:26 | 221114.7 | 240.0003 | 3 | 26 | 4.248658 | 3.260079 | 1.744363 | 0 | 7.254195 | 0
2018-03-16 05:28 | 221234.7 | 360.0015 | 3 | 26 | 4.275927 | 3.260064 | 1.853042 | 0 | 7.717396 | 0
2018-03-16 05:30 | 221354.7 | 480.0003 | 3 | 26 | 4.304531 | 3.260102 | 1.9617 | 0 | 8.183547 | 0
2018-03-16 05:32 | 221474.7 | 600.0007 | 3 | 26 | 4.337156 | 3.260114 | 2.070384 | 0 | 8.65311 | 0
2018-03-16 05:34 | 221594.7 | 720.0003 | 3 | 26 | 4.374163 | 3.260123 | 2.179043 | 0 | 9.12638 | 0
2018-03-16 05:36 | 221714.7 | 840.0017 | 3 | 26 | 4.400326 | 3.091077 | 2.286771 | 0 | 9.599429 | 0
2018-03-16 05:38 | 221834.7 | 960.002 | 3 | 26 | 4.400258 | 2.696349 | 2.382939 | 0 | 10.0226 | 0
2018-03-16 05:40 | 221954.7 | 1080.0016 | 3 | 26 | 4.400247 | 2.355874 | 2.467082 | 0 | 10.39285 | 0
2018-03-16 05:42 | 222074.7 | 1200.0012 | 3 | 26 | 4.400269 | 2.043229 | 2.540339 | 0 | 10.7152 | 0
2018-03-16 05:44 | 222194.7 | 1320.0015 | 3 | 26 | 4.400285 | 1.781528 | 2.603921 | 0 | 10.99498 | 0
2018-03-16 05:46 | 222314.7 | 1440.0003 | 3 | 26 | 4.400297 | 1.565126 | 2.659581 | 0 | 11.2399 | 0
2018-03-16 05:48 | 222434.7 | 1560.0015 | 3 | 26 | 4.40028 | 1.383985 | 2.70863 | 0 | 11.45572 | 0
2018-03-16 05:50 | 222554.7 | 1680.0003 | 3 | 26 | 4.400188 | 1.219283 | 2.751989 | 0 | 11.64651 | 0
2018-03-16 05:52 | 222674.7 | 1800.0006 | 3 | 26 | 4.40022 | 1.073654 | 2.79013 | 0 | 11.81434 | 0
2018-03-16 05:54 | 222794.7 | 1920.0002 | 3 | 26 | 4.400176 | 0.9558477 | 2.823907 | 0 | 11.96297 | 0
2018-03-16 05:56 | 222914.7 | 2040.0015 | 3 | 26 | 4.400247 | 0.8567905 | 2.854066 | 0 | 12.09568 | 0
2018-03-16 05:58 | 223034.7 | 2160.0002 | 3 | 26 | 4.400226 | 0.7703667 | 2.881163 | 0 | 12.21491 | 0
2018-03-16 06:00 | 223154.7 | 2280.0015 | 3 | 26 | 4.400217 | 0.6876431 | 2.90546 | 0 | 12.32182 | 0
2018-03-16 06:01 | 223212.6 | 2337.8993 | 3 | 26 | 4.400184 | 0.6519852 | 2.916231 | 0 | 12.36922 | 0
2018-03-16 06:03 | 223332.7 | 120.0013 | 4 | 26 | 4.331686 | 0 | 2.916231 | 0 | 12.36922 | 0
2018-03-16 06:05 | 223452.7 | 240 | 4 | 26 | 4.325792 | 0 | 2.916231 | 0 | 12.36922 | 0
2018-03-16 06:06 | 223512.7 | 300.0037 | 4 | 26 | 4.324094 | 0 | 2.916231 | 0 | 12.36922 | 0
2018-03-16 06:08 | 223632.8 | 120.0013 | 5 | 26 | 4.081665 | -2.282136 | 2.916231 | 0.07606284 | 12.36922 | 0.3129784
2018-03-16 06:10 | 223752.8 | 240.0009 | 5 | 26 | 4.04552 | -2.282103 | 2.916231 | 0.152125 | 12.36922 | 0.6220106
2018-03-16 06:12 | 223872.8 | 360.0005 | 5 | 26 | 4.014724 | -2.282104 | 2.916231 | 0.2281966 | 12.36922 | 0.928573
2018-03-16 06:14 | 223992.8 | 480.001 | 5 | 26 | 3.985703 | -2.282094 | 2.916231 | 0.30427 | 12.36922 | 1.23287
2018-03-16 06:16 | 224112.8 | 600.0013 | 5 | 26 | 3.957744 | -2.282085 | 2.916231 | 0.3803378 | 12.36922 | 1.534997
2018-03-16 06:18 | 224232.8 | 720.0009 | 5 | 26 | 3.928062 | -2.282092 | 2.916231 | 0.4564046 | 12.36922 | 1.834937
2018-03-16 06:20 | 224352.8 | 840.0005 | 5 | 26 | 3.899601 | -2.282058 | 2.916231 | 0.5324636 | 12.36922 | 2.132599
2018-03-16 06:22 | 224472.8 | 960.0002 | 5 | 26 | 3.873182 | -2.281971 | 2.916231 | 0.6085318 | 12.36922 | 2.428223
2018-03-16 06:24 | 224592.8 | 1080.0013 | 5 | 26 | 3.847726 | -2.282146 | 2.916231 | 0.6846008 | 12.36922 | 2.721875
2018-03-16 06:26 | 224712.8 | 1200.0002 | 5 | 26 | 3.821487 | -2.282167 | 2.916231 | 0.7606754 | 12.36922 | 3.0136
2018-03-16 06:28 | 224832.8 | 1320.0005 | 5 | 26 | 3.795063 | -2.282129 | 2.916231 | 0.8367345 | 12.36922 | 3.303231
2018-03-16 06:30 | 224952.8 | 1440.0002 | 5 | 26 | 3.772449 | -2.282079 | 2.916231 | 0.9128038 | 12.36922 | 3.59104
2018-03-16 06:32 | 225072.8 | 1560.0005 | 5 | 26 | 3.751812 | -2.282085 | 2.916231 | 0.9888771 | 12.36922 | 3.877225
2018-03-16 06:34 | 225192.8 | 1680.001 | 5 | 26 | 3.732558 | -2.282092 | 2.916231 | 1.064947 | 12.36922 | 4.161899
2018-03-16 06:36 | 225312.8 | 1800.0013 | 5 | 26 | 3.711948 | -2.282009 | 2.916231 | 1.141009 | 12.36922 | 4.445035
2018-03-16 06:38 | 225432.8 | 1920.0009 | 5 | 26 | 3.692094 | -2.282016 | 2.916231 | 1.217081 | 12.36922 | 4.726635
2018-03-16 06:40 | 225552.8 | 2040.0005 | 5 | 26 | 3.674043 | -2.282132 | 2.916231 | 1.293138 | 12.36922 | 5.006751
2018-03-16 06:42 | 225672.8 | 2160.0002 | 5 | 26 | 3.657902 | -2.282134 | 2.916231 | 1.369201 | 12.36922 | 5.285583
2018-03-16 06:44 | 225792.8 | 2280.0005 | 5 | 26 | 3.641872 | -2.282065 | 2.916231 | 1.445279 | 12.36922 | 5.563265
2018-03-16 06:46 | 225912.8 | 2400.0009 | 5 | 26 | 3.62508 | -2.282034 | 2.916231 | 1.521338 | 12.36922 | 5.839616
2018-03-16 06:48 | 226032.8 | 2520.0013 | 5 | 26 | 3.610672 | -2.282081 | 2.916231 | 1.597416 | 12.36922 | 6.114848
2018-03-16 06:50 | 226152.8 | 2640.0009 | 5 | 26 | 3.597935 | -2.282132 | 2.916231 | 1.673477 | 12.36922 | 6.388979
2018-03-16 06:52 | 226272.8 | 2760.0013 | 5 | 26 | 3.586667 | -2.282107 | 2.916231 | 1.74954 | 12.36922 | 6.662227
2018-03-16 06:54 | 226392.8 | 2880.0009 | 5 | 26 | 3.574182 | -2.282026 | 2.916231 | 1.825617 | 12.36922 | 6.934626
2018-03-16 06:56 | 226512.8 | 3000.0013 | 5 | 26 | 3.56216 | -2.282109 | 2.916231 | 1.901678 | 12.36922 | 7.206009
2018-03-16 06:58 | 226632.8 | 3120.0009 | 5 | 26 | 3.551597 | -2.28202 | 2.916231 | 1.977741 | 12.36922 | 7.47655
2018-03-16 07:00 | 226752.8 | 3240.0005 | 5 | 26 | 3.542039 | -2.282058 | 2.916231 | 2.053809 | 12.36922 | 7.746339
2018-03-16 07:02 | 226872.8 | 3360.0002 | 5 | 26 | 3.531448 | -2.282051 | 2.916231 | 2.129883 | 12.36922 | 8.015408
2018-03-16 07:04 | 226992.8 | 3480.0005 | 5 | 26 | 3.518115 | -2.282101 | 2.916231 | 2.205948 | 12.36922 | 8.283525
2018-03-16 07:06 | 227112.8 | 3600.0009 | 5 | 26 | 3.505974 | -2.282011 | 2.916231 | 2.282009 | 12.36922 | 8.550656
2018-03-16 07:08 | 227232.8 | 3720.0005 | 5 | 26 | 3.493197 | -2.282038 | 2.916231 | 2.358078 | 12.36922 | 8.816862
2018-03-16 07:10 | 227352.8 | 3840.001 | 5 | 26 | 3.479698 | -2.282041 | 2.916231 | 2.43414 | 12.36922 | 9.082076
2018-03-16 07:12 | 227472.8 | 3960.0005 | 5 | 26 | 3.460504 | -2.282136 | 2.916231 | 2.510219 | 12.36922 | 9.34613
2018-03-16 07:14 | 227592.8 | 4080.0002 | 5 | 26 | 3.435543 | -2.282178 | 2.916231 | 2.586283 | 12.36922 | 9.608422
2018-03-16 07:16 | 227712.8 | 4200.0005 | 5 | 26 | 3.403501 | -2.281966 | 2.916231 | 2.662353 | 12.36922 | 9.868615
2018-03-16 07:18 | 227832.8 | 4320.0002 | 5 | 26 | 3.35736 | -2.282119 | 2.916231 | 2.738421 | 12.36922 | 10.12586
2018-03-16 07:20 | 227952.8 | 4440.0005 | 5 | 26 | 3.278738 | -2.282029 | 2.916231 | 2.814486 | 12.36922 | 10.37857
2018-03-16 07:22 | 228072.8 | 4560.001 | 5 | 26 | 3.108396 | -2.282096 | 2.916231 | 2.890555 | 12.36922 | 10.62243
2018-03-16 07:23 | 228112.4 | 4599.6035 | 5 | 26 | 2.999994 | -2.282154 | 2.916231 | 2.915655 | 12.36922 | 10.6992
2018-03-16 07:25 | 228232.4 | 120.0007 | 6 | 26 | 3.368168 | 0 | 2.916231 | 2.915655 | 12.36922 | 10.6992
2018-03-16 07:27 | 228352.4 | 240.0002 | 6 | 26 | 3.382949 | 0 | 2.916231 | 2.915655 | 12.36922 | 10.6992
2018-03-16 07:28 | 228412.4 | 300.0014 | 6 | 26 | 3.386429 | 0 | 2.916231 | 2.915655 | 12.36922 | 10.6992
2018-03-16 07:28 | 228412.4 | 0.0025 | 7 | 27 | 3.386488 | 0 | 0 | 0 | 0 | 0
2018-03-16 07:30 | 228532.5 | 120.0015 | 2 | 27 | 4.076883 | 4.890077 | 0.1623968 | 0 | 0.6432061 | 0
2018-03-16 07:32 | 228652.5 | 240.0012 | 2 | 27 | 4.110073 | 4.890014 | 0.3253838 | 0 | 1.310293 | 0
2018-03-16 07:34 | 228772.5 | 360.0008 | 2 | 27 | 4.14304 | 4.890073 | 0.4883766 | 0 | 1.983007 | 0
2018-03-16 07:36 | 228892.5 | 480.0012 | 2 | 27 | 4.168014 | 4.890027 | 0.6513881 | 0 | 2.660524 | 0
2018-03-16 07:38 | 229012.5 | 600.0008 | 2 | 27 | 4.191093 | 4.890073 | 0.8143695 | 0 | 3.341661 | 0
2018-03-16 07:40 | 229132.5 | 720.0012 | 2 | 27 | 4.200295 | 4.614705 | 0.9743192 | 0 | 4.013225 | 0
2018-03-16 07:42 | 229252.5 | 840.0009 | 2 | 27 | 4.200269 | 4.256566 | 1.122037 | 0 | 4.63368 | 0
2018-03-16 07:44 | 229372.5 | 960.0011 | 2 | 27 | 4.200305 | 3.933722 | 1.258471 | 0 | 5.20674 | 0
2018-03-16 07:46 | 229492.5 | 1080.0015 | 2 | 27 | 4.20027 | 3.644608 | 1.384754 | 0 | 5.737165 | 0
2018-03-16 07:48 | 229612.5 | 1200.0012 | 2 | 27 | 4.200284 | 3.347693 | 1.501345 | 0 | 6.226878 | 0
2018-03-16 07:48 | 229646.9 | 1234.4267 | 2 | 27 | 4.200286 | 3.259997 | 1.532933 | 0 | 6.359558 | 0
2018-03-16 07:50 | 229766.9 | 120.0006 | 3 | 27 | 4.222231 | 3.260076 | 1.641228 | 0 | 6.815526 | 0
2018-03-16 07:52 | 229886.9 | 240.0002 | 3 | 27 | 4.247037 | 3.260045 | 1.749883 | 0 | 7.275625 | 0
2018-03-16 07:54 | 230006.9 | 360.0014 | 3 | 27 | 4.273438 | 3.260074 | 1.858541 | 0 | 7.738525 | 0
2018-03-16 07:56 | 230126.9 | 480.0009 | 3 | 27 | 4.303394 | 3.260036 | 1.967221 | 0 | 8.204547 | 0
2018-03-16 07:58 | 230246.9 | 600.0014 | 3 | 27 | 4.337962 | 3.260056 | 2.075878 | 0 | 8.673986 | 0
2018-03-16 08:00 | 230366.9 | 720.0003 | 3 | 27 | 4.373652 | 3.260118 | 2.184552 | 0 | 9.147336 | 0
2018-03-16 08:02 | 230486.9 | 840.0007 | 3 | 27 | 4.40028 | 3.103 | 2.292419 | 0 | 9.620941 | 0
2018-03-16 08:04 | 230606.9 | 960.0003 | 3 | 27 | 4.400263 | 2.702638 | 2.389027 | 0 | 10.04604 | 0
2018-03-16 08:06 | 230726.9 | 1080.0015 | 3 | 27 | 4.400268 | 2.340585 | 2.473031 | 0 | 10.41568 | 0
2018-03-16 08:08 | 230846.9 | 1200.0004 | 3 | 27 | 4.400285 | 2.030614 | 2.545659 | 0 | 10.73527 | 0
2018-03-16 08:10 | 230966.9 | 1320.0007 | 3 | 27 | 4.40026 | 1.77621 | 2.60899 | 0 | 11.01394 | 0
2018-03-16 08:12 | 231086.9 | 1440.0009 | 3 | 27 | 4.40022 | 1.563898 | 2.664562 | 0 | 11.25847 | 0
2018-03-16 08:14 | 231206.9 | 1560.0014 | 3 | 27 | 4.400274 | 1.376341 | 2.713524 | 0 | 11.47392 | 0
2018-03-16 08:16 | 231326.9 | 1680.0003 | 3 | 27 | 4.400261 | 1.205045 | 2.75647 | 0 | 11.66289 | 0
2018-03-16 08:18 | 231446.9 | 1800.0005 | 3 | 27 | 4.400228 | 1.066936 | 2.794257 | 0 | 11.82916 | 0
2018-03-16 08:20 | 231566.9 | 1920.0018 | 3 | 27 | 4.40023 | 0.9516335 | 2.827836 | 0 | 11.97692 | 0
2018-03-16 08:22 | 231686.9 | 2040.0007 | 3 | 27 | 4.400167 | 0.852169 | 2.857882 | 0 | 12.10913 | 0
2018-03-16 08:24 | 231806.9 | 2160.001 | 3 | 27 | 4.400215 | 0.7604761 | 2.884763 | 0 | 12.22741 | 0
2018-03-16 08:26 | 231926.9 | 2280.0013 | 3 | 27 | 4.400201 | 0.6798935 | 2.90872 | 0 | 12.33282 | 0
2018-03-16 08:27 | 231976.2 | 2329.2996 | 3 | 27 | 4.400222 | 0.6519938 | 2.917839 | 0 | 12.37295 | 0
2018-03-16 08:29 | 232096.3 | 120.0003 | 4 | 27 | 4.332181 | 0 | 2.917839 | 0 | 12.37295 | 0
2018-03-16 08:31 | 232216.3 | 240.0007 | 4 | 27 | 4.326344 | 0 | 2.917839 | 0 | 12.37295 | 0
2018-03-16 08:32 | 232276.3 | 300.0027 | 4 | 27 | 4.324668 | 0 | 2.917839 | 0 | 12.37295 | 0
2018-03-16 08:34 | 232396.4 | 120.0014 | 5 | 27 | 4.082365 | -2.282029 | 2.917839 | 0.07606158 | 12.37295 | 0.3130618
2018-03-16 08:36 | 232516.4 | 240.0002 | 5 | 27 | 4.047678 | -2.282111 | 2.917839 | 0.1521326 | 12.37295 | 0.6222333
2018-03-16 08:38 | 232636.4 | 360.0006 | 5 | 27 | 4.017315 | -2.282011 | 2.917839 | 0.2282001 | 12.37295 | 0.9289613
2018-03-16 08:40 | 232756.4 | 480.001 | 5 | 27 | 3.988907 | -2.281788 | 2.917839 | 0.3042669 | 12.37295 | 1.233466
2018-03-16 08:42 | 232876.4 | 600.0014 | 5 | 27 | 3.959144 | -2.282092 | 2.917839 | 0.3803249 | 12.37295 | 1.535737
2018-03-16 08:44 | 232996.4 | 720.001 | 5 | 27 | 3.929153 | -2.282007 | 2.917839 | 0.4564 | 12.37295 | 1.835768
2018-03-16 08:46 | 233116.4 | 840.0015 | 5 | 27 | 3.90159 | -2.282099 | 2.917839 | 0.5324699 | 12.37295 | 2.133601
2018-03-16 08:48 | 233236.4 | 960.0002 | 5 | 27 | 3.875825 | -2.28206 | 2.917839 | 0.6085255 | 12.37295 | 2.429344
2018-03-16 08:50 | 233356.4 | 1080.0014 | 5 | 27 | 3.849747 | -2.282091 | 2.917839 | 0.6845956 | 12.37295 | 2.723197
2018-03-16 08:52 | 233476.4 | 1200.0002 | 5 | 27 | 3.821666 | -2.282098 | 2.917839 | 0.7606688 | 12.37295 | 3.014995
2018-03-16 08:54 | 233596.4 | 1320.0007 | 5 | 27 | 3.796388 | -2.282054 | 2.917839 | 0.836731 | 12.37295 | 3.304692
2018-03-16 08:56 | 233716.4 | 1440.0002 | 5 | 27 | 3.774005 | -2.282001 | 2.917839 | 0.9128034 | 12.37295 | 3.592625
2018-03-16 08:58 | 233836.4 | 1560.0006 | 5 | 27 | 3.753824 | -2.282074 | 2.917839 | 0.988866 | 12.37295 | 3.878917
2018-03-16 09:00 | 233956.4 | 1680.0002 | 5 | 27 | 3.73284 | -2.281991 | 2.917839 | 1.064927 | 12.37295 | 4.163652
2018-03-16 09:02 | 234076.4 | 1800.0014 | 5 | 27 | 3.711607 | -2.282006 | 2.917839 | 1.141005 | 12.37295 | 4.446813
2018-03-16 09:04 | 234196.4 | 1920.0003 | 5 | 27 | 3.692603 | -2.282007 | 2.917839 | 1.217069 | 12.37295 | 4.7284
2018-03-16 09:06 | 234316.4 | 2040.0006 | 5 | 27 | 3.675185 | -2.282053 | 2.917839 | 1.29314 | 12.37295 | 5.008623
2018-03-16 09:08 | 234436.4 | 2160.0002 | 5 | 27 | 3.658385 | -2.281984 | 2.917839 | 1.369205 | 12.37295 | 5.287539
2018-03-16 09:10 | 234556.4 | 2280.0006 | 5 | 27 | 3.640517 | -2.282084 | 2.917839 | 1.445269 | 12.37295 | 5.565136
2018-03-16 09:12 | 234676.4 | 2400.0002 | 5 | 27 | 3.624741 | -2.282043 | 2.917839 | 1.521335 | 12.37295 | 5.841436
2018-03-16 09:14 | 234796.4 | 2520.0014 | 5 | 27 | 3.610775 | -2.282121 | 2.917839 | 1.597398 | 12.37295 | 6.116607
2018-03-16 09:16 | 234916.4 | 2640.001 | 5 | 27 | 3.598546 | -2.282104 | 2.917839 | 1.673473 | 12.37295 | 6.390829
2018-03-16 09:18 | 235036.4 | 2760.0007 | 5 | 27 | 3.585521 | -2.282056 | 2.917839 | 1.749543 | 12.37295 | 6.664088
2018-03-16 09:20 | 235156.4 | 2880.0002 | 5 | 27 | 3.572488 | -2.282033 | 2.917839 | 1.825609 | 12.37295 | 6.936309
2018-03-16 09:22 | 235276.4 | 3000.0007 | 5 | 27 | 3.561449 | -2.282169 | 2.917839 | 1.90167 | 12.37295 | 7.207612
2018-03-16 09:24 | 235396.4 | 3120.0002 | 5 | 27 | 3.551692 | -2.281846 | 2.917839 | 1.977744 | 12.37295 | 7.478158
2018-03-16 09:26 | 235516.4 | 3240.0014 | 5 | 27 | 3.541498 | -2.282121 | 2.917839 | 2.053809 | 12.37295 | 7.74794
2018-03-16 09:28 | 235636.4 | 3360.001 | 5 | 27 | 3.528821 | -2.282058 | 2.917839 | 2.12987 | 12.37295 | 8.01685
2018-03-16 09:30 | 235756.4 | 3480.0007 | 5 | 27 | 3.516978 | -2.282139 | 2.917839 | 2.205943 | 12.37295 | 8.284836
2018-03-16 09:32 | 235876.4 | 3600.001 | 5 | 27 | 3.505361 | -2.282123 | 2.917839 | 2.282011 | 12.37295 | 8.551925
2018-03-16 09:34 | 235996.4 | 3720.0022 | 5 | 27 | 3.493486 | -2.282127 | 2.917839 | 2.358074 | 12.37295 | 8.81811
2018-03-16 09:36 | 236116.4 | 3840.0002 | 5 | 27 | 3.477783 | -2.282206 | 2.917839 | 2.43414 | 12.37295 | 9.08329
2018-03-16 09:38 | 236236.4 | 3960.0007 | 5 | 27 | 3.457449 | -2.282152 | 2.917839 | 2.510211 | 12.37295 | 9.347086
2018-03-16 09:40 | 236356.4 | 4080.0002 | 5 | 27 | 3.434467 | -2.282187 | 2.917839 | 2.586271 | 12.37295 | 9.60922
2018-03-16 09:42 | 236476.4 | 4200.0007 | 5 | 27 | 3.403684 | -2.282121 | 2.917839 | 2.662345 | 12.37295 | 9.869385
2018-03-16 09:44 | 236596.4 | 4320.0002 | 5 | 27 | 3.356841 | -2.282159 | 2.917839 | 2.738414 | 12.37295 | 10.12666
2018-03-16 09:46 | 236716.4 | 4440.0015 | 5 | 27 | 3.274754 | -2.282165 | 2.917839 | 2.81448 | 12.37295 | 10.3792
2018-03-16 09:48 | 236836.4 | 4560.0003 | 5 | 27 | 3.110193 | -2.282118 | 2.917839 | 2.890539 | 12.37295 | 10.62289
2018-03-16 09:49 | 236877.6 | 4601.2028 | 5 | 27 | 2.999991 | -2.282105 | 2.917839 | 2.916655 | 12.37295 | 10.70279
2018-03-16 09:51 | 236997.6 | 120.0007 | 6 | 27 | 3.370845 | 0 | 2.917839 | 2.916655 | 12.37295 | 10.70279
2018-03-16 09:53 | 237117.6 | 240.0011 | 6 | 27 | 3.385957 | 0 | 2.917839 | 2.916655 | 12.37295 | 10.70279
2018-03-16 09:54 | 237177.6 | 300.0015 | 6 | 27 | 3.389568 | 0 | 2.917839 | 2.916655 | 12.37295 | 10.70279
2018-03-16 09:54 | 237177.6 | 0.0025 | 7 | 28 | 3.389607 | 0 | 0 | 0 | 0 | 0
2018-03-16 09:56 | 237297.7 | 120.0014 | 2 | 28 | 4.081891 | 4.8901 | 0.1623996 | 2.99e-10 | 0.6440877 | 1.013e-09
2018-03-16 09:58 | 237417.7 | 240.0002 | 2 | 28 | 4.112459 | 4.890105 | 0.3253878 | 2.99e-10 | 1.311718 | 1.013e-09
2018-03-16 10:00 | 237537.7 | 360.0014 | 2 | 28 | 4.144553 | 4.890038 | 0.4883854 | 2.99e-10 | 1.984783 | 1.013e-09
2018-03-16 10:02 | 237657.7 | 480.0002 | 2 | 28 | 4.169492 | 4.890088 | 0.6513889 | 2.99e-10 | 2.662422 | 1.013e-09
2018-03-16 10:04 | 237777.7 | 600.0014 | 2 | 28 | 4.195365 | 4.890046 | 0.8143876 | 2.99e-10 | 3.344082 | 1.013e-09
2018-03-16 10:06 | 237897.7 | 720.0011 | 2 | 28 | 4.200277 | 4.574029 | 0.9728289 | 2.99e-10 | 4.009509 | 1.013e-09
2018-03-16 10:08 | 238017.7 | 840.0006 | 2 | 28 | 4.200262 | 4.229901 | 1.119524 | 2.99e-10 | 4.625669 | 1.013e-09
2018-03-16 10:10 | 238137.7 | 960.0019 | 2 | 28 | 4.200262 | 3.92352 | 1.255312 | 2.99e-10 | 5.196018 | 1.013e-09
2018-03-16 10:12 | 238257.7 | 1080.0014 | 2 | 28 | 4.200297 | 3.619512 | 1.381045 | 2.99e-10 | 5.724132 | 1.013e-09
2018-03-16 10:14 | 238377.7 | 1200.001 | 2 | 28 | 4.200251 | 3.309186 | 1.496417 | 2.99e-10 | 6.208724 | 1.013e-09
2018-03-16 10:14 | 238399.1 | 1221.3874 | 2 | 28 | 4.200278 | 3.259992 | 1.515938 | 2.99e-10 | 6.290716 | 1.013e-09
2018-03-16 10:16 | 238519.1 | 120.0023 | 3 | 28 | 4.220722 | 3.260121 | 1.624226 | 2.99e-10 | 6.746561 | 1.013e-09
2018-03-16 10:18 | 238639.1 | 240.0011 | 3 | 28 | 4.244625 | 3.260045 | 1.732893 | 2.99e-10 | 7.206509 | 1.013e-09
2018-03-16 10:20 | 238759.1 | 360.0015 | 3 | 28 | 4.270822 | 3.260041 | 1.841556 | 2.99e-10 | 7.669127 | 1.013e-09
2018-03-16 10:22 | 238879.1 | 480.001 | 3 | 28 | 4.301927 | 3.26015 | 1.950219 | 2.99e-10 | 8.134851 | 1.013e-09
2018-03-16 10:24 | 238999.1 | 600.0007 | 3 | 28 | 4.334847 | 3.260079 | 2.058884 | 2.99e-10 | 8.60411 | 1.013e-09
2018-03-16 10:26 | 239119.1 | 720.002 | 3 | 28 | 4.369428 | 3.260056 | 2.167555 | 2.99e-10 | 9.077038 | 1.013e-09
2018-03-16 10:28 | 239239.1 | 840.0016 | 3 | 28 | 4.40031 | 3.176269 | 2.276013 | 2.99e-10 | 9.552829 | 1.013e-09
2018-03-16 10:30 | 239359.1 | 960.0014 | 3 | 28 | 4.400301 | 2.745425 | 2.374384 | 2.99e-10 | 9.985692 | 1.013e-09
2018-03-16 10:32 | 239479.1 | 1080.0024 | 3 | 28 | 4.400253 | 2.375838 | 2.459544 | 2.99e-10 | 10.36042 | 1.013e-09
2018-03-16 10:34 | 239599.1 | 1200.0003 | 3 | 28 | 4.400267 | 2.0733 | 2.533561 | 2.99e-10 | 10.68611 | 1.013e-09
2018-03-16 10:36 | 239719.1 | 1320.0016 | 3 | 28 | 4.400245 | 1.816095 | 2.598238 | 2.99e-10 | 10.97071 | 1.013e-09
2018-03-16 10:38 | 239839.1 | 1440.0011 | 3 | 28 | 4.400248 | 1.596091 | 2.655065 | 2.99e-10 | 11.22077 | 1.013e-09
2018-03-16 10:40 | 239959.1 | 1560.0007 | 3 | 28 | 4.400232 | 1.394044 | 2.704846 | 2.99e-10 | 11.43981 | 1.013e-09
2018-03-16 10:42 | 240079.1 | 1680.0011 | 3 | 28 | 4.400304 | 1.228877 | 2.748454 | 2.99e-10 | 11.6317 | 1.013e-09
2018-03-16 10:44 | 240199.1 | 1800.0002 | 3 | 28 | 4.400197 | 1.089203 | 2.78701 | 2.99e-10 | 11.80135 | 1.013e-09
2018-03-16 10:46 | 240319.1 | 1920.0003 | 3 | 28 | 4.400229 | 0.9742537 | 2.821348 | 2.99e-10 | 11.95245 | 1.013e-09
2018-03-16 10:48 | 240439.1 | 2040.0006 | 3 | 28 | 4.400198 | 0.8676205 | 2.852027 | 2.99e-10 | 12.08745 | 1.013e-09
2018-03-16 10:50 | 240559.1 | 2160.0011 | 3 | 28 | 4.400236 | 0.7715731 | 2.879286 | 2.99e-10 | 12.20739 | 1.013e-09
2018-03-16 10:52 | 240679.1 | 2280.0006 | 3 | 28 | 4.400222 | 0.6935654 | 2.903661 | 2.99e-10 | 12.31464 | 1.013e-09
2018-03-16 10:53 | 240751.6 | 2352.4568 | 3 | 28 | 4.400234 | 0.6519938 | 2.917194 | 2.99e-10 | 12.37419 | 1.013e-09
2018-03-16 10:55 | 240871.6 | 120.0005 | 4 | 28 | 4.332242 | 0 | 2.917194 | 2.99e-10 | 12.37419 | 1.013e-09
2018-03-16 10:57 | 240991.6 | 240 | 4 | 28 | 4.326384 | 0 | 2.917194 | 2.99e-10 | 12.37419 | 1.013e-09
2018-03-16 10:58 | 241051.6 | 300.002 | 4 | 28 | 4.324739 | 0 | 2.917194 | 2.99e-10 | 12.37419 | 1.013e-09
2018-03-16 11:00 | 241171.7 | 120.0014 | 5 | 28 | 4.082715 | -2.282087 | 2.917194 | 0.07606439 | 12.37419 | 0.3130421
2018-03-16 11:02 | 241291.7 | 240.0002 | 5 | 28 | 4.048729 | -2.282076 | 2.917194 | 0.1521263 | 12.37419 | 0.6222367
2018-03-16 11:04 | 241411.7 | 360.0007 | 5 | 28 | 4.019323 | -2.282056 | 2.917194 | 0.2282008 | 12.37419 | 0.9291139
2018-03-16 11:06 | 241531.7 | 480.001 | 5 | 28 | 3.989406 | -2.28206 | 2.917194 | 0.3042562 | 12.37419 | 1.233681
2018-03-16 11:08 | 241651.7 | 600.0014 | 5 | 28 | 3.95876 | -2.282054 | 2.917194 | 0.3803371 | 12.37419 | 1.536018
2018-03-16 11:10 | 241771.7 | 720.0002 | 5 | 28 | 3.930371 | -2.282101 | 2.917194 | 0.4563912 | 12.37419 | 1.836011
2018-03-16 11:12 | 241891.7 | 840.0014 | 5 | 28 | 3.903649 | -2.282053 | 2.917194 | 0.5324723 | 12.37419 | 2.134006
2018-03-16 11:14 | 242011.7 | 960.001 | 5 | 28 | 3.877849 | -2.281976 | 2.917194 | 0.608534 | 12.37419 | 2.429949
2018-03-16 11:16 | 242131.7 | 1080.0014 | 5 | 28 | 3.850209 | -2.282009 | 2.917194 | 0.6846045 | 12.37419 | 2.723904
2018-03-16 11:18 | 242251.7 | 1200.0002 | 5 | 28 | 3.823041 | -2.282067 | 2.917194 | 0.7606652 | 12.37419 | 3.015704
2018-03-16 11:20 | 242371.7 | 1320.0014 | 5 | 28 | 3.798533 | -2.282074 | 2.917194 | 0.8367352 | 12.37419 | 3.305576
2018-03-16 11:22 | 242491.7 | 1440.001 | 5 | 28 | 3.777035 | -2.282043 | 2.917194 | 0.9127977 | 12.37419 | 3.593674
2018-03-16 11:24 | 242611.7 | 1560.0006 | 5 | 28 | 3.755577 | -2.282063 | 2.917194 | 0.988866 | 12.37419 | 3.88018
2018-03-16 11:26 | 242731.7 | 1680.0002 | 5 | 28 | 3.733651 | -2.282079 | 2.917194 | 1.06493 | 12.37419 | 4.164998
2018-03-16 11:28 | 242851.7 | 1800.0006 | 5 | 28 | 3.713806 | -2.282105 | 2.917194 | 1.140998 | 12.37419 | 4.448247
2018-03-16 11:30 | 242971.7 | 1920.001 | 5 | 28 | 3.695349 | -2.282103 | 2.917194 | 1.217066 | 12.37419 | 4.730031
2018-03-16 11:32 | 243091.7 | 2040.0014 | 5 | 28 | 3.677674 | -2.282104 | 2.917194 | 1.293128 | 12.37419 | 5.010437
2018-03-16 11:34 | 243211.7 | 2160.0011 | 5 | 28 | 3.659013 | -2.282026 | 2.917194 | 1.369201 | 12.37419 | 5.28951
2018-03-16 11:36 | 243331.7 | 2280.0006 | 5 | 28 | 3.641879 | -2.282074 | 2.917194 | 1.445271 | 12.37419 | 5.567179
2018-03-16 11:38 | 243451.7 | 2400.0002 | 5 | 28 | 3.626773 | -2.282021 | 2.917194 | 1.521336 | 12.37419 | 5.843614
2018-03-16 11:40 | 243571.7 | 2520.0014 | 5 | 28 | 3.613542 | -2.282022 | 2.917194 | 1.597404 | 12.37419 | 6.118986
2018-03-16 11:42 | 243691.7 | 2640.0011 | 5 | 28 | 3.600185 | -2.282051 | 2.917194 | 1.673468 | 12.37419 | 6.393345
2018-03-16 11:44 | 243811.7 | 2760.0007 | 5 | 28 | 3.586416 | -2.282064 | 2.917194 | 1.749537 | 12.37419 | 6.666672
2018-03-16 11:46 | 243931.7 | 2880.0002 | 5 | 28 | 3.574833 | -2.282046 | 2.917194 | 1.825605 | 12.37419 | 6.939033
2018-03-16 11:48 | 244051.7 | 3000.0014 | 5 | 28 | 3.564448 | -2.282067 | 2.917194 | 1.901664 | 12.37419 | 7.210525
2018-03-16 11:50 | 244171.7 | 3120.0011 | 5 | 28 | 3.554382 | -2.282072 | 2.917194 | 1.977733 | 12.37419 | 7.481298
2018-03-16 11:52 | 244291.7 | 3240.0006 | 5 | 28 | 3.542228 | -2.282079 | 2.917194 | 2.053803 | 12.37419 | 7.751236
2018-03-16 11:54 | 244411.7 | 3360.0002 | 5 | 28 | 3.530541 | -2.282046 | 2.917194 | 2.12986 | 12.37419 | 8.020188
2018-03-16 11:56 | 244531.7 | 3480.0014 | 5 | 28 | 3.519663 | -2.282067 | 2.917194 | 2.20593 | 12.37419 | 8.288344
2018-03-16 11:58 | 244651.7 | 3600.0002 | 5 | 28 | 3.509053 | -2.28206 | 2.917194 | 2.282004 | 12.37419 | 8.555698
2018-03-16 12:00 | 244771.7 | 3720.0014 | 5 | 28 | 3.495563 | -2.282105 | 2.917194 | 2.35806 | 12.37419 | 8.822099
2018-03-16 12:02 | 244891.7 | 3840.0002 | 5 | 28 | 3.478281 | -2.282123 | 2.917194 | 2.434136 | 12.37419 | 9.087376
2018-03-16 12:04 | 245011.7 | 3960.0006 | 5 | 28 | 3.460482 | -2.282125 | 2.917194 | 2.510205 | 12.37419 | 9.351304
2018-03-16 12:06 | 245131.7 | 4080.001 | 5 | 28 | 3.438746 | -2.282013 | 2.917194 | 2.586273 | 12.37419 | 9.613742
2018-03-16 12:08 | 245251.7 | 4200.0006 | 5 | 28 | 3.407742 | -2.28202 | 2.917194 | 2.662335 | 12.37419 | 9.87421
2018-03-16 12:10 | 245371.7 | 4320.0002 | 5 | 28 | 3.357501 | -2.282034 | 2.917194 | 2.738404 | 12.37419 | 10.13168
2018-03-16 12:12 | 245491.7 | 4440.0006 | 5 | 28 | 3.277316 | -2.282127 | 2.917194 | 2.814468 | 12.37419 | 10.38427
2018-03-16 12:14 | 245611.7 | 4560.0002 | 5 | 28 | 3.115712 | -2.282125 | 2.917194 | 2.890538 | 12.37419 | 10.62833
2018-03-16 12:15 | 245655 | 4603.3525 | 5 | 28 | 2.999992 | -2.282009 | 2.917194 | 2.91802 | 12.37419 | 10.7125
2018-03-16 12:17 | 245775.1 | 120.0012 | 6 | 28 | 3.366309 | 0 | 2.917194 | 2.91802 | 12.37419 | 10.7125
2018-03-16 12:19 | 245895.1 | 240 | 6 | 28 | 3.381288 | 0 | 2.917194 | 2.91802 | 12.37419 | 10.7125
2018-03-16 12:20 | 245955.1 | 300.0036 | 6 | 28 | 3.384917 | 0 | 2.917194 | 2.91802 | 12.37419 | 10.7125
2018-03-16 12:20 | 245955.1 | 0.0024 | 7 | 29 | 3.384854 | 0 | 0 | 0 | 0 | 0
2018-03-16 12:22 | 246075.2 | 120.0006 | 2 | 29 | 4.080056 | 4.8901 | 0.1623922 | 0 | 0.6436716 | 0
2018-03-16 12:24 | 246195.2 | 240.0002 | 2 | 29 | 4.110238 | 4.890042 | 0.3253944 | 0 | 1.31104 | 0
2018-03-16 12:26 | 246315.2 | 360.0008 | 2 | 29 | 4.142475 | 4.890019 | 0.4883949 | 0 | 1.983703 | 0
2018-03-16 12:28 | 246435.2 | 480.0003 | 2 | 29 | 4.170413 | 4.89 | 0.6513864 | 0 | 2.661199 | 0
2018-03-16 12:30 | 246555.2 | 600.0009 | 2 | 29 | 4.195953 | 4.889981 | 0.8143834 | 0 | 3.343089 | 0
2018-03-16 12:32 | 246675.2 | 720.0011 | 2 | 29 | 4.200246 | 4.584558 | 0.9730271 | 0 | 4.009376 | 0
2018-03-16 12:34 | 246795.2 | 840.0008 | 2 | 29 | 4.200281 | 4.255364 | 1.12027 | 0 | 4.627837 | 0
2018-03-16 12:36 | 246915.2 | 960.0012 | 2 | 29 | 4.200271 | 3.925982 | 1.256623 | 0 | 5.200558 | 0
2018-03-16 12:38 | 247035.2 | 1080.0015 | 2 | 29 | 4.200281 | 3.591823 | 1.381843 | 0 | 5.726516 | 0
2018-03-16 12:40 | 247155.2 | 1200.0012 | 2 | 29 | 4.20028 | 3.306872 | 1.496729 | 0 | 6.209071 | 0
2018-03-16 12:40 | 247175.8 | 1220.6068 | 2 | 29 | 4.20025 | 3.25999 | 1.515523 | 0 | 6.288009 | 0
2018-03-16 12:42 | 247295.8 | 120.0014 | 3 | 29 | 4.220414 | 3.260009 | 1.623804 | 0 | 6.743813 | 0
2018-03-16 12:44 | 247415.8 | 240.001 | 3 | 29 | 4.244265 | 3.260055 | 1.732451 | 0 | 7.203602 | 0
2018-03-16 12:46 | 247535.8 | 360.0015 | 3 | 29 | 4.272683 | 3.26007 | 1.841137 | 0 | 7.666394 | 0
2018-03-16 12:48 | 247655.8 | 480.0003 | 3 | 29 | 4.303439 | 3.260095 | 1.949799 | 0 | 8.132343 | 0
2018-03-16 12:50 | 247775.8 | 600.0006 | 3 | 29 | 4.335305 | 3.260108 | 2.058458 | 0 | 8.601659 | 0
2018-03-16 12:52 | 247895.8 | 720.0001 | 3 | 29 | 4.368921 | 3.260114 | 2.167127 | 0 | 9.074583 | 0
2018-03-16 12:54 | 248015.8 | 840.0007 | 3 | 29 | 4.400297 | 3.162074 | 2.275518 | 0 | 9.550071 | 0
2018-03-16 12:56 | 248135.8 | 960.0003 | 3 | 29 | 4.400303 | 2.717322 | 2.37306 | 0 | 9.979284 | 0
2018-03-16 12:58 | 248255.8 | 1080.0005 | 3 | 29 | 4.400312 | 2.370612 | 2.457685 | 0 | 10.35166 | 0
2018-03-16 13:00 | 248375.8 | 1200.001 | 3 | 29 | 4.400284 | 2.075521 | 2.531623 | 0 | 10.677 | 0
2018-03-16 13:02 | 248495.8 | 1320.0004 | 3 | 29 | 4.400259 | 1.81977 | 2.596479 | 0 | 10.96239 | 0
2018-03-16 13:04 | 248615.8 | 1440.0019 | 3 | 29 | 4.400242 | 1.588221 | 2.653232 | 0 | 11.21212 | 0
2018-03-16 13:06 | 248735.8 | 1560.0015 | 3 | 29 | 4.400244 | 1.392699 | 2.702778 | 0 | 11.43013 | 0
2018-03-16 13:08 | 248855.8 | 1680.0004 | 3 | 29 | 4.400215 | 1.231475 | 2.746444 | 0 | 11.62227 | 0
2018-03-16 13:10 | 248975.8 | 1800.0006 | 3 | 29 | 4.400218 | 1.096662 | 2.78519 | 0 | 11.79276 | 0
2018-03-16 13:12 | 249095.8 | 1920.0001 | 3 | 29 | 4.400218 | 0.9754572 | 2.819695 | 0 | 11.94459 | 0
2018-03-16 13:14 | 249215.8 | 2040.0007 | 3 | 29 | 4.400197 | 0.8636894 | 2.850297 | 0 | 12.07925 | 0
2018-03-16 13:16 | 249335.8 | 2160.0002 | 3 | 29 | 4.400204 | 0.7745075 | 2.877563 | 0 | 12.19923 | 0
2018-03-16 13:18 | 249455.8 | 2280.0013 | 3 | 29 | 4.400171 | 0.6980295 | 2.902081 | 0 | 12.30711 | 0
2018-03-16 13:20 | 249538.9 | 2363.0956 | 3 | 29 | 4.400206 | 0.651988 | 2.917665 | 0 | 12.37568 | 0
2018-03-16 13:22 | 249658.9 | 120.0007 | 4 | 29 | 4.33216 | 0 | 2.917665 | 0 | 12.37568 | 0
2018-03-16 13:24 | 249778.9 | 240.0007 | 4 | 29 | 4.326357 | 0 | 2.917665 | 0 | 12.37568 | 0
2018-03-16 13:25 | 249838.9 | 300.0011 | 4 | 29 | 4.324707 | 0 | 2.917665 | 0 | 12.37568 | 0
2018-03-16 13:27 | 249959 | 120.0013 | 5 | 29 | 4.081609 | -2.28204 | 2.917665 | 0.07605921 | 12.37568 | 0.3129347
2018-03-16 13:29 | 250079 | 240.0001 | 5 | 29 | 4.048255 | -2.282038 | 2.917665 | 0.1521327 | 12.37568 | 0.6221221
2018-03-16 13:31 | 250199 | 360.0005 | 5 | 29 | 4.017261 | -2.282098 | 2.917665 | 0.2281975 | 12.37568 | 0.9288765
2018-03-16 13:33 | 250319 | 480.0001 | 5 | 29 | 3.985812 | -2.28204 | 2.917665 | 0.3042676 | 12.37568 | 1.233258
2018-03-16 13:35 | 250439 | 600.0013 | 5 | 29 | 3.956797 | -2.282089 | 2.917665 | 0.3803283 | 12.37568 | 1.535307
2018-03-16 13:37 | 250559 | 720.0009 | 5 | 29 | 3.929221 | -2.282022 | 2.917665 | 0.4563974 | 12.37568 | 1.835233
2018-03-16 13:39 | 250679 | 840.0006 | 5 | 29 | 3.902333 | -2.282054 | 2.917665 | 0.5324618 | 12.37568 | 2.133087
2018-03-16 13:41 | 250799 | 960.0001 | 5 | 29 | 3.874342 | -2.282006 | 2.917665 | 0.6085358 | 12.37568 | 2.428896
2018-03-16 13:43 | 250919 | 1080.0006 | 5 | 29 | 3.847132 | -2.282054 | 2.917665 | 0.6845955 | 12.37568 | 2.722529
2018-03-16 13:45 | 251039 | 1200.0001 | 5 | 29 | 3.820875 | -2.282084 | 2.917665 | 0.7606655 | 12.37568 | 3.014174
2018-03-16 13:47 | 251159 | 1320.0006 | 5 | 29 | 3.797236 | -2.282131 | 2.917665 | 0.8367342 | 12.37568 | 3.303911
2018-03-16 13:49 | 251279 | 1440.0001 | 5 | 29 | 3.774563 | -2.281974 | 2.917665 | 0.9127925 | 12.37568 | 3.59186
2018-03-16 13:51 | 251399 | 1560.0013 | 5 | 29 | 3.75177 | -2.282041 | 2.917665 | 0.9888651 | 12.37568 | 3.878122
2018-03-16 13:53 | 251519 | 1680.0001 | 5 | 29 | 3.731251 | -2.282099 | 2.917665 | 1.064937 | 12.37568 | 4.162737
2018-03-16 13:55 | 251639 | 1800.0006 | 5 | 29 | 3.712167 | -2.282049 | 2.917665 | 1.140993 | 12.37568 | 4.445784
2018-03-16 13:57 | 251759 | 1920.0009 | 5 | 29 | 3.693813 | -2.282083 | 2.917665 | 1.217068 | 12.37568 | 4.727492
2018-03-16 13:59 | 251879 | 2040.0006 | 5 | 29 | 3.674332 | -2.282004 | 2.917665 | 1.293133 | 12.37568 | 5.007733
2018-03-16 14:01 | 251999 | 2160.0009 | 5 | 29 | 3.656141 | -2.282007 | 2.917665 | 1.369192 | 12.37568 | 5.286484
2018-03-16 14:03 | 252119 | 2280.0013 | 5 | 29 | 3.639982 | -2.282033 | 2.917665 | 1.44527 | 12.37568 | 5.564013
2018-03-16 14:05 | 252239 | 2400.0009 | 5 | 29 | 3.625813 | -2.282046 | 2.917665 | 1.521335 | 12.37568 | 5.840341
2018-03-16 14:07 | 252359 | 2520.0013 | 5 | 29 | 3.611432 | -2.282009 | 2.917665 | 1.597398 | 12.37568 | 6.115592
2018-03-16 14:09 | 252479 | 2640.0001 | 5 | 29 | 3.596602 | -2.282013 | 2.917665 | 1.673463 | 12.37568 | 6.38972
2018-03-16 14:11 | 252599 | 2760.0005 | 5 | 29 | 3.584142 | -2.282076 | 2.917665 | 1.749528 | 12.37568 | 6.662811
2018-03-16 14:13 | 252719 | 2880.0009 | 5 | 29 | 3.573243 | -2.281942 | 2.917665 | 1.825589 | 12.37568 | 6.934997
2018-03-16 14:15 | 252839 | 3000.0005 | 5 | 29 | 3.563076 | -2.282084 | 2.917665 | 1.901657 | 12.37568 | 7.206429
2018-03-16 14:17 | 252959 | 3120.0009 | 5 | 29 | 3.551154 | -2.282029 | 2.917665 | 1.97772 | 12.37568 | 7.477008
2018-03-16 14:19 | 253079 | 3240.0013 | 5 | 29 | 3.539752 | -2.282009 | 2.917665 | 2.0538 | 12.37568 | 7.746728
2018-03-16 14:21 | 253199 | 3360.0009 | 5 | 29 | 3.529191 | -2.282058 | 2.917665 | 2.12986 | 12.37568 | 8.015562
2018-03-16 14:23 | 253319 | 3480.0013 | 5 | 29 | 3.519104 | -2.282064 | 2.917665 | 2.205922 | 12.37568 | 8.283618
2018-03-16 14:25 | 253439 | 3600.0001 | 5 | 29 | 3.506719 | -2.282129 | 2.917665 | 2.281996 | 12.37568 | 8.550883
2018-03-16 14:27 | 253559 | 3720.0014 | 5 | 29 | 3.49136 | -2.282081 | 2.917665 | 2.358054 | 12.37568 | 8.817018
2018-03-16 14:29 | 253679 | 3840.0009 | 5 | 29 | 3.476325 | -2.282069 | 2.917665 | 2.434131 | 12.37568 | 9.082064
2018-03-16 14:31 | 253799 | 3960.0013 | 5 | 29 | 3.459468 | -2.282071 | 2.917665 | 2.510194 | 12.37568 | 9.345853
2018-03-16 14:33 | 253919 | 4080.0009 | 5 | 29 | 3.437195 | -2.282125 | 2.917665 | 2.586266 | 12.37568 | 9.608236
2018-03-16 14:35 | 254039 | 4200.0013 | 5 | 29 | 3.402682 | -2.282112 | 2.917665 | 2.662327 | 12.37568 | 9.868465
2018-03-16 14:37 | 254159 | 4320.0009 | 5 | 29 | 3.352822 | -2.282109 | 2.917665 | 2.738388 | 12.37568 | 10.12547
2018-03-16 14:39 | 254279 | 4440.0014 | 5 | 29 | 3.275277 | -2.282041 | 2.917665 | 2.814464 | 12.37568 | 10.37787
2018-03-16 14:41 | 254399 | 4560.0009 | 5 | 29 | 3.114759 | -2.282136 | 2.917665 | 2.890526 | 12.37568 | 10.62181
2018-03-16 14:42 | 254441.5 | 4602.4933 | 5 | 29 | 2.999998 | -2.282159 | 2.917665 | 2.917464 | 12.37568 | 10.7043
2018-03-16 14:44 | 254561.6 | 120.0006 | 6 | 29 | 3.365898 | 0 | 2.917665 | 2.917464 | 12.37568 | 10.7043
2018-03-16 14:46 | 254681.6 | 240.0011 | 6 | 29 | 3.380774 | 0 | 2.917665 | 2.917464 | 12.37568 | 10.7043
2018-03-16 14:47 | 254741.6 | 300.0023 | 6 | 29 | 3.384226 | 0 | 2.917665 | 2.917464 | 12.37568 | 10.7043
2018-03-16 14:47 | 254741.6 | 0.0024 | 7 | 30 | 3.38421 | 0 | 0 | 0 | 0 | 0
2018-03-16 14:49 | 254861.6 | 120.0023 | 2 | 30 | 4.079206 | 4.890054 | 0.162416 | 0 | 0.6436915 | 0
2018-03-16 14:51 | 254981.6 | 240.0011 | 2 | 30 | 4.108984 | 4.889968 | 0.3253989 | 0 | 1.310748 | 0
2018-03-16 14:53 | 255101.6 | 360.0006 | 2 | 30 | 4.144092 | 4.890048 | 0.488407 | 0 | 1.98346 | 0
2018-03-16 14:55 | 255221.6 | 480.0003 | 2 | 30 | 4.172291 | 4.890012 | 0.6514009 | 0 | 2.661365 | 0
2018-03-16 14:57 | 255341.6 | 600.0015 | 2 | 30 | 4.195027 | 4.89004 | 0.814395 | 0 | 3.343277 | 0
2018-03-16 14:59 | 255461.6 | 720.0003 | 2 | 30 | 4.200256 | 4.61588 | 0.9737226 | 0 | 4.012402 | 0
2018-03-16 15:01 | 255581.6 | 840 | 2 | 30 | 4.200259 | 4.261064 | 1.121662 | 0 | 4.633787 | 0
2018-03-16 15:03 | 255701.6 | 960.0003 | 2 | 30 | 4.200237 | 3.899199 | 1.257563 | 0 | 5.204612 | 0
2018-03-16 15:05 | 255821.6 | 1080.0015 | 2 | 30 | 4.200265 | 3.595426 | 1.382347 | 0 | 5.728736 | 0
2018-03-16 15:07 | 255941.6 | 1200.0011 | 2 | 30 | 4.200281 | 3.324742 | 1.497623 | 0 | 6.212929 | 0
2018-03-16 15:07 | 255972.6 | 1230.9761 | 2 | 30 | 4.200284 | 3.259992 | 1.525953 | 0 | 6.331923 | 0
2018-03-16 15:09 | 256092.6 | 120.0014 | 3 | 30 | 4.220582 | 3.26007 | 1.634222 | 0 | 6.787659 | 0
2018-03-16 15:11 | 256212.6 | 240.001 | 3 | 30 | 4.246933 | 3.260123 | 1.742894 | 0 | 7.247699 | 0
2018-03-16 15:13 | 256332.6 | 360.0015 | 3 | 30 | 4.275526 | 3.260028 | 1.851562 | 0 | 7.710762 | 0
2018-03-16 15:15 | 256452.6 | 480.0018 | 3 | 30 | 4.304938 | 3.26007 | 1.960222 | 0 | 8.176928 | 0
2018-03-16 15:17 | 256572.6 | 600.0015 | 3 | 30 | 4.336175 | 3.260018 | 2.068892 | 0 | 8.646407 | 0
2018-03-16 15:19 | 256692.6 | 720.0004 | 3 | 30 | 4.371578 | 3.26007 | 2.177558 | 0 | 9.119482 | 0
2018-03-16 15:21 | 256812.6 | 840.0008 | 3 | 30 | 4.400268 | 3.094449 | 2.285381 | 0 | 9.592798 | 0
2018-03-16 15:23 | 256932.6 | 960.002 | 3 | 30 | 4.400256 | 2.693189 | 2.381575 | 0 | 10.01608 | 0
2018-03-16 15:25 | 257052.6 | 1080.0015 | 3 | 30 | 4.400239 | 2.356864 | 2.465589 | 0 | 10.38577 | 0
2018-03-16 15:27 | 257172.6 | 1200.0004 | 3 | 30 | 4.400285 | 2.059802 | 2.539108 | 0 | 10.70927 | 0
2018-03-16 15:29 | 257292.6 | 1320.0006 | 3 | 30 | 4.400297 | 1.78861 | 2.603174 | 0 | 10.99118 | 0
2018-03-16 15:31 | 257412.6 | 1440.0019 | 3 | 30 | 4.400226 | 1.562652 | 2.658864 | 0 | 11.23623 | 0
2018-03-16 15:33 | 257532.6 | 1560.0015 | 3 | 30 | 4.400245 | 1.378805 | 2.707809 | 0 | 11.4516 | 0
2018-03-16 15:35 | 257652.6 | 1680.0004 | 3 | 30 | 4.400211 | 1.222943 | 2.751118 | 0 | 11.64217 | 0
2018-03-16 15:37 | 257772.6 | 1800.0014 | 3 | 30 | 4.400241 | 1.08385 | 2.789531 | 0 | 11.8112 | 0
2018-03-16 15:39 | 257892.6 | 1920.0003 | 3 | 30 | 4.400233 | 0.9565096 | 2.823462 | 0 | 11.9605 | 0
2018-03-16 15:41 | 258012.6 | 2040.0014 | 3 | 30 | 4.400198 | 0.8544207 | 2.853594 | 0 | 12.09309 | 0
2018-03-16 15:43 | 258132.6 | 2160.0011 | 3 | 30 | 4.400225 | 0.7689953 | 2.880608 | 0 | 12.21196 | 0
2018-03-16 15:45 | 258252.6 | 2280.0014 | 3 | 30 | 4.400208 | 0.6929674 | 2.904962 | 0 | 12.31912 | 0
2018-03-16 15:46 | 258321 | 2348.4198 | 3 | 30 | 4.400197 | 0.6519966 | 2.917743 | 0 | 12.37536 | 0
2018-03-16 15:48 | 258441.1 | 120.0015 | 4 | 30 | 4.332287 | 0 | 2.917743 | 0 | 12.37536 | 0
2018-03-16 15:50 | 258561.1 | 240.001 | 4 | 30 | 4.326503 | 0 | 2.917743 | 0 | 12.37536 | 0
2018-03-16 15:51 | 258621.1 | 300.0022 | 4 | 30 | 4.324825 | 0 | 2.917743 | 0 | 12.37536 | 0
2018-03-16 15:53 | 258741.2 | 120.0014 | 5 | 30 | 4.08294 | -2.282065 | 2.917743 | 0.07606092 | 12.37536 | 0.3130188
2018-03-16 15:55 | 258861.2 | 240.0007 | 5 | 30 | 4.048263 | -2.282092 | 2.917743 | 0.1521305 | 12.37536 | 0.6222512
2018-03-16 15:57 | 258981.2 | 360.0014 | 5 | 30 | 4.015764 | -2.282199 | 2.917743 | 0.2281961 | 12.37536 | 0.9289348
2018-03-16 15:59 | 259101.2 | 480.001 | 5 | 30 | 3.986262 | -2.282094 | 2.917743 | 0.3042681 | 12.37536 | 1.233288
2018-03-16 16:01 | 259221.2 | 600.0007 | 5 | 30 | 3.95811 | -2.282085 | 2.917743 | 0.3803298 | 12.37536 | 1.535406
2018-03-16 16:03 | 259341.2 | 720.0011 | 5 | 30 | 3.930385 | -2.282125 | 2.917743 | 0.4563927 | 12.37536 | 1.835423
2018-03-16 16:05 | 259461.2 | 840.0014 | 5 | 30 | 3.901559 | -2.282024 | 2.917743 | 0.5324656 | 12.37536 | 2.133332
2018-03-16 16:07 | 259581.2 | 960.0002 | 5 | 30 | 3.873922 | -2.282107 | 2.917743 | 0.6085379 | 12.37536 | 2.429063
2018-03-16 16:09 | 259701.2 | 1080.0014 | 5 | 30 | 3.847874 | -2.282114 | 2.917743 | 0.6846027 | 12.37536 | 2.72274
2018-03-16 16:11 | 259821.2 | 1200.001 | 5 | 30 | 3.822403 | -2.282127 | 2.917743 | 0.7606635 | 12.37536 | 3.01444
2018-03-16 16:13 | 259941.2 | 1320.0006 | 5 | 30 | 3.79748 | -2.28206 | 2.917743 | 0.8367358 | 12.37536 | 3.304266
2018-03-16 16:15 | 260061.2 | 1440.0002 | 5 | 30 | 3.773075 | -2.282146 | 2.917743 | 0.9127941 | 12.37536 | 3.592153
2018-03-16 16:17 | 260181.2 | 1560.0006 | 5 | 30 | 3.751738 | -2.282053 | 2.917743 | 0.9888636 | 12.37536 | 3.878343
2018-03-16 16:19 | 260301.2 | 1680.0002 | 5 | 30 | 3.73198 | -2.281898 | 2.917743 | 1.064935 | 12.37536 | 4.162979
2018-03-16 16:21 | 260421.2 | 1800.0006 | 5 | 30 | 3.712778 | -2.282145 | 2.917743 | 1.141006 | 12.37536 | 4.446148
2018-03-16 16:23 | 260541.2 | 1920.0002 | 5 | 30 | 3.692626 | -2.282079 | 2.917743 | 1.217067 | 12.37536 | 4.727792
2018-03-16 16:25 | 260661.2 | 2040.0006 | 5 | 30 | 3.673412 | -2.282063 | 2.917743 | 1.293136 | 12.37536 | 5.00793
2018-03-16 16:27 | 260781.2 | 2160.0002 | 5 | 30 | 3.656447 | -2.282132 | 2.917743 | 1.369211 | 12.37536 | 5.286731
2018-03-16 16:29 | 260901.2 | 2280.0006 | 5 | 30 | 3.641029 | -2.282036 | 2.917743 | 1.445275 | 12.37536 | 5.564264
2018-03-16 16:31 | 261021.2 | 2400.0003 | 5 | 30 | 3.625581 | -2.282087 | 2.917743 | 1.521345 | 12.37536 | 5.84065
2018-03-16 16:33 | 261141.2 | 2520.0014 | 5 | 30 | 3.60946 | -2.282147 | 2.917743 | 1.59741 | 12.37536 | 6.115806
2018-03-16 16:35 | 261261.2 | 2640.001 | 5 | 30 | 3.596243 | -2.282058 | 2.917743 | 1.673479 | 12.37536 | 6.389859
2018-03-16 16:37 | 261381.2 | 2760.0006 | 5 | 30 | 3.584508 | -2.282107 | 2.917743 | 1.749547 | 12.37536 | 6.662958
2018-03-16 16:39 | 261501.2 | 2880.0002 | 5 | 30 | 3.573546 | -2.282022 | 2.917743 | 1.82561 | 12.37536 | 6.935195
2018-03-16 16:41 | 261621.2 | 3000.0014 | 5 | 30 | 3.561417 | -2.282065 | 2.917743 | 1.901676 | 12.37536 | 7.206569
2018-03-16 16:43 | 261741.2 | 3120.001 | 5 | 30 | 3.549654 | -2.282114 | 2.917743 | 1.977742 | 12.37536 | 7.477008
2018-03-16 16:45 | 261861.2 | 3240.0006 | 5 | 30 | 3.539357 | -2.282014 | 2.917743 | 2.053815 | 12.37536 | 7.746648
2018-03-16 16:47 | 261981.2 | 3360.001 | 5 | 30 | 3.529497 | -2.282183 | 2.917743 | 2.129879 | 12.37536 | 8.015491
2018-03-16 16:49 | 262101.2 | 3480.0014 | 5 | 30 | 3.517888 | -2.282138 | 2.917743 | 2.205947 | 12.37536 | 8.283545
2018-03-16 16:51 | 262221.2 | 3600.001 | 5 | 30 | 3.503739 | -2.282029 | 2.917743 | 2.282013 | 12.37536 | 8.550598
2018-03-16 16:53 | 262341.2 | 3720.0014 | 5 | 30 | 3.490474 | -2.282174 | 2.917743 | 2.358076 | 12.37536 | 8.816601
2018-03-16 16:55 | 262461.2 | 3840.001 | 5 | 30 | 3.476552 | -2.282104 | 2.917743 | 2.434149 | 12.37536 | 9.081606
2018-03-16 16:57 | 262581.2 | 3960.0014 | 5 | 30 | 3.459493 | -2.282141 | 2.917743 | 2.510217 | 12.37536 | 9.345454
2018-03-16 16:59 | 262701.2 | 4080.001 | 5 | 30 | 3.434456 | -2.282119 | 2.917743 | 2.586285 | 12.37536 | 9.607727
2018-03-16 17:01 | 262821.2 | 4200.0006 | 5 | 30 | 3.399677 | -2.282111 | 2.917743 | 2.662349 | 12.37536 | 9.867692
2018-03-16 17:03 | 262941.2 | 4320.001 | 5 | 30 | 3.351997 | -2.282053 | 2.917743 | 2.738411 | 12.37536 | 10.12459
2018-03-16 17:05 | 263061.2 | 4440.0006 | 5 | 30 | 3.275233 | -2.281817 | 2.917743 | 2.814479 | 12.37536 | 10.37692
2018-03-16 17:07 | 263181.2 | 4560.001 | 5 | 30 | 3.110942 | -2.282178 | 2.917743 | 2.890545 | 12.37536 | 10.62074
2018-03-16 17:08 | 263221.8 | 4600.6093 | 5 | 30 | 2.999986 | -2.282159 | 2.917743 | 2.916292 | 12.37536 | 10.69952
2018-03-16 17:10 | 263341.8 | 120.0007 | 6 | 30 | 3.369889 | 0 | 2.917743 | 2.916292 | 12.37536 | 10.69952
2018-03-16 17:12 | 263461.8 | 240.0011 | 6 | 30 | 3.384994 | 0 | 2.917743 | 2.916292 | 12.37536 | 10.69952
2018-03-16 17:13 | 263521.8 | 300.0046 | 6 | 30 | 3.388515 | 0 | 2.917743 | 2.916292 | 12.37536 | 10.69952
2018-03-16 17:13 | 263521.8 | 0.0025 | 7 | 31 | 3.388519 | 0 | 0 | 0 | 0 | 0
2018-03-16 17:15 | 263641.9 | 120.0015 | 2 | 31 | 4.080141 | 4.890033 | 0.162389 | 1.2e-09 | 0.6439487 | 4.068e-09
2018-03-16 17:17 | 263761.9 | 240.0011 | 2 | 31 | 4.112171 | 4.889972 | 0.3254139 | 1.2e-09 | 1.311492 | 4.068e-09
2018-03-16 17:19 | 263881.9 | 360.0015 | 2 | 31 | 4.147308 | 4.890006 | 0.4884141 | 1.2e-09 | 1.984799 | 4.068e-09
2018-03-16 17:21 | 264001.9 | 480.0011 | 2 | 31 | 4.172834 | 4.890018 | 0.6513891 | 1.2e-09 | 2.662871 | 4.068e-09
2018-03-16 17:23 | 264121.9 | 600.0007 | 2 | 31 | 4.194824 | 4.890025 | 0.8144072 | 1.2e-09 | 3.344929 | 4.068e-09
2018-03-16 17:25 | 264241.9 | 720.0012 | 2 | 31 | 4.200262 | 4.594449 | 0.9734838 | 1.2e-09 | 4.012994 | 4.068e-09
2018-03-16 17:27 | 264361.9 | 840.0023 | 2 | 31 | 4.200276 | 4.211555 | 1.120252 | 1.2e-09 | 4.629462 | 4.068e-09
2018-03-16 17:29 | 264481.9 | 960.0019 | 2 | 31 | 4.200265 | 3.88099 | 1.254989 | 1.2e-09 | 5.195395 | 4.068e-09
2018-03-16 17:31 | 264601.9 | 1080.0015 | 2 | 31 | 4.200289 | 3.589303 | 1.379369 | 1.2e-09 | 5.717825 | 4.068e-09
2018-03-16 17:33 | 264721.9 | 1200.001 | 2 | 31 | 4.20024 | 3.321528 | 1.494583 | 1.2e-09 | 6.201756 | 4.068e-09
2018-03-16 17:33 | 264749.1 | 1227.2157 | 2 | 31 | 4.200251 | 3.259986 | 1.519464 | 1.2e-09 | 6.306261 | 4.068e-09
2018-03-16 17:35 | 264869.2 | 120.0007 | 3 | 31 | 4.222005 | 3.260076 | 1.627753 | 1.2e-09 | 6.762143 | 4.068e-09
2018-03-16 17:37 | 264989.2 | 240.001 | 3 | 31 | 4.248431 | 3.260097 | 1.736414 | 1.2e-09 | 7.222347 | 4.068e-09
2018-03-16 17:39 | 265109.2 | 360.0007 | 3 | 31 | 4.275395 | 3.260039 | 1.845087 | 1.2e-09 | 7.685488 | 4.068e-09
2018-03-16 17:41 | 265229.2 | 480.0011 | 3 | 31 | 4.303968 | 3.260095 | 1.953751 | 1.2e-09 | 8.151609 | 4.068e-09
2018-03-16 17:43 | 265349.2 | 600.0015 | 3 | 31 | 4.336007 | 3.260127 | 2.062411 | 1.2e-09 | 8.620977 | 4.068e-09
2018-03-16 17:45 | 265469.2 | 720.001 | 3 | 31 | 4.372859 | 3.260013 | 2.171076 | 1.2e-09 | 9.094122 | 4.068e-09
2018-03-16 17:47 | 265589.2 | 840.0005 | 3 | 31 | 4.400291 | 3.10595 | 2.278974 | 1.2e-09 | 9.567829 | 4.068e-09
2018-03-16 17:49 | 265709.2 | 960.002 | 3 | 31 | 4.400287 | 2.709256 | 2.375633 | 1.2e-09 | 9.993155 | 4.068e-09
2018-03-16 17:51 | 265829.2 | 1080.0007 | 3 | 31 | 4.400239 | 2.369105 | 2.460212 | 1.2e-09 | 10.36532 | 4.068e-09
2018-03-16 17:53 | 265949.2 | 1200.0019 | 3 | 31 | 4.400298 | 2.057822 | 2.533928 | 1.2e-09 | 10.6897 | 4.068e-09
2018-03-16 17:55 | 266069.2 | 1320.0008 | 3 | 31 | 4.400274 | 1.791741 | 2.597877 | 1.2e-09 | 10.97109 | 4.068e-09
2018-03-16 17:57 | 266189.2 | 1440.0019 | 3 | 31 | 4.400253 | 1.573931 | 2.653854 | 1.2e-09 | 11.2174 | 4.068e-09
2018-03-16 17:59 | 266309.2 | 1560.0007 | 3 | 31 | 4.400236 | 1.392489 | 2.703203 | 1.2e-09 | 11.43455 | 4.068e-09
2018-03-16 18:01 | 266429.2 | 1680.0011 | 3 | 31 | 4.400217 | 1.229997 | 2.74688 | 1.2e-09 | 11.62674 | 4.068e-09
2018-03-16 18:03 | 266549.2 | 1800.0007 | 3 | 31 | 4.400219 | 1.082324 | 2.785363 | 1.2e-09 | 11.79607 | 4.068e-09
2018-03-16 18:05 | 266669.2 | 1920.0019 | 3 | 31 | 4.400198 | 0.96276 | 2.819394 | 1.2e-09 | 11.94582 | 4.068e-09
2018-03-16 18:07 | 266789.2 | 2040.0006 | 3 | 31 | 4.400249 | 0.8629045 | 2.849775 | 1.2e-09 | 12.0795 | 4.068e-09
2018-03-16 18:09 | 266909.2 | 2160.0008 | 3 | 31 | 4.40024 | 0.7768106 | 2.877071 | 1.2e-09 | 12.19961 | 4.068e-09
2018-03-16 18:11 | 267029.2 | 2280.0014 | 3 | 31 | 4.400224 | 0.6950998 | 2.901583 | 1.2e-09 | 12.30747 | 4.068e-09
2018-03-16 18:13 | 267097.2 | 2348.0102 | 3 | 31 | 4.400221 | 0.6519938 | 2.914291 | 1.2e-09 | 12.36339 | 4.068e-09
2018-03-16 18:15 | 267217.2 | 120.0004 | 4 | 31 | 4.331723 | 0 | 2.914291 | 1.2e-09 | 12.36339 | 4.068e-09
2018-03-16 18:17 | 267337.2 | 240.0008 | 4 | 31 | 4.32582 | 0 | 2.914291 | 1.2e-09 | 12.36339 | 4.068e-09
2018-03-16 18:18 | 267397.2 | 300.0028 | 4 | 31 | 4.324132 | 0 | 2.914291 | 1.2e-09 | 12.36339 | 4.068e-09
2018-03-16 18:20 | 267517.3 | 120.0014 | 5 | 31 | 4.081992 | -2.282125 | 2.914291 | 0.0760503 | 12.36339 | 0.3129396
2018-03-16 18:22 | 267637.3 | 240.001 | 5 | 31 | 4.045633 | -2.282104 | 2.914291 | 0.1521269 | 12.36339 | 0.6220537
2018-03-16 18:24 | 267757.3 | 360.0015 | 5 | 31 | 4.014791 | -2.282123 | 2.914291 | 0.2282025 | 12.36339 | 0.9286348
2018-03-16 18:26 | 267877.3 | 480.0002 | 5 | 31 | 3.985906 | -2.282104 | 2.914291 | 0.3042598 | 12.36339 | 1.232879
2018-03-16 18:28 | 267997.3 | 600.0014 | 5 | 31 | 3.957865 | -2.282119 | 2.914291 | 0.3803296 | 12.36339 | 1.535028
2018-03-16 18:30 | 268117.3 | 720.001 | 5 | 31 | 3.928425 | -2.282083 | 2.914291 | 0.4563951 | 12.36339 | 1.834982
2018-03-16 18:32 | 268237.3 | 840.0007 | 5 | 31 | 3.899547 | -2.282116 | 2.914291 | 0.5324627 | 12.36339 | 2.132686
2018-03-16 18:34 | 268357.3 | 960.0002 | 5 | 31 | 3.873211 | -2.282054 | 2.914291 | 0.6085283 | 12.36339 | 2.428299
2018-03-16 18:36 | 268477.3 | 1080.0015 | 5 | 31 | 3.847828 | -2.28204 | 2.914291 | 0.6846045 | 12.36339 | 2.721988
2018-03-16 18:38 | 268597.3 | 1200.0002 | 5 | 31 | 3.821626 | -2.282063 | 2.914291 | 0.760668 | 12.36339 | 3.013676
2018-03-16 18:40 | 268717.3 | 1320.0014 | 5 | 31 | 3.795136 | -2.282105 | 2.914291 | 0.8367364 | 12.36339 | 3.303361
2018-03-16 18:42 | 268837.3 | 1440.0002 | 5 | 31 | 3.77235 | -2.282076 | 2.914291 | 0.9127951 | 12.36339 | 3.591127
2018-03-16 18:44 | 268957.3 | 1560.0014 | 5 | 31 | 3.751612 | -2.282092 | 2.914291 | 0.9888702 | 12.36339 | 3.877307
2018-03-16 18:46 | 269077.3 | 1680.001 | 5 | 31 | 3.732237 | -2.282053 | 2.914291 | 1.064938 | 12.36339 | 4.161949
2018-03-16 18:48 | 269197.3 | 1800.0006 | 5 | 31 | 3.711646 | -2.281757 | 2.914291 | 1.141008 | 12.36339 | 4.445092
2018-03-16 18:50 | 269317.3 | 1920.0011 | 5 | 31 | 3.691292 | -2.282074 | 2.914291 | 1.217075 | 12.36339 | 4.726632
2018-03-16 18:52 | 269437.3 | 2040.0006 | 5 | 31 | 3.67325 | -2.282125 | 2.914291 | 1.293139 | 12.36339 | 5.006711
2018-03-16 18:54 | 269557.3 | 2160.001 | 5 | 31 | 3.656984 | -2.282018 | 2.914291 | 1.369208 | 12.36339 | 5.285497
2018-03-16 18:56 | 269677.3 | 2280.0014 | 5 | 31 | 3.640973 | -2.282098 | 2.914291 | 1.44528 | 12.36339 | 5.563084
2018-03-16 18:58 | 269797.3 | 2400.001 | 5 | 31 | 3.624015 | -2.281981 | 2.914291 | 1.521339 | 12.36339 | 5.839366
2018-03-16 19:00 | 269917.3 | 2520.0014 | 5 | 31 | 3.609501 | -2.282056 | 2.914291 | 1.597404 | 12.36339 | 6.114462
2018-03-16 19:02 | 270037.3 | 2640.0011 | 5 | 31 | 3.596658 | -2.282098 | 2.914291 | 1.673481 | 12.36339 | 6.388561
2018-03-16 19:04 | 270157.3 | 2760.0014 | 5 | 31 | 3.585363 | -2.282069 | 2.914291 | 1.74954 | 12.36339 | 6.661692
2018-03-16 19:06 | 270277.3 | 2880.001 | 5 | 31 | 3.573076 | -2.282061 | 2.914291 | 1.825617 | 12.36339 | 6.934002
2018-03-16 19:08 | 270397.3 | 3000.0006 | 5 | 31 | 3.560638 | -2.281998 | 2.914291 | 1.901685 | 12.36339 | 7.205306
2018-03-16 19:10 | 270517.3 | 3120.001 | 5 | 31 | 3.550064 | -2.282072 | 2.914291 | 1.977745 | 12.36339 | 7.475718
2018-03-16 19:12 | 270637.3 | 3240.0014 | 5 | 31 | 3.540491 | -2.282047 | 2.914291 | 2.053816 | 12.36339 | 7.7454
2018-03-16 19:14 | 270757.3 | 3360.001 | 5 | 31 | 3.529789 | -2.282053 | 2.914291 | 2.129881 | 12.36339 | 8.014311
2018-03-16 19:16 | 270877.3 | 3480.0014 | 5 | 31 | 3.516263 | -2.282109 | 2.914291 | 2.205949 | 12.36339 | 8.282314
2018-03-16 19:18 | 270997.3 | 3600.001 | 5 | 31 | 3.503903 | -2.282111 | 2.914291 | 2.282015 | 12.36339 | 8.549305
2018-03-16 19:20 | 271117.3 | 3720.0014 | 5 | 31 | 3.491276 | -2.282099 | 2.914291 | 2.358089 | 12.36339 | 8.815384
2018-03-16 19:22 | 271237.3 | 3840.0003 | 5 | 31 | 3.477531 | -2.282001 | 2.914291 | 2.434152 | 12.36339 | 9.080445
2018-03-16 19:24 | 271357.3 | 3960.0006 | 5 | 31 | 3.458198 | -2.282163 | 2.914291 | 2.510218 | 12.36339 | 9.344283
2018-03-16 19:26 | 271477.3 | 4080.0002 | 5 | 31 | 3.432738 | -2.282085 | 2.914291 | 2.586284 | 12.36339 | 9.60639
2018-03-16 19:28 | 271597.3 | 4200.0009 | 5 | 31 | 3.400299 | -2.282129 | 2.914291 | 2.662356 | 12.36339 | 9.866358
2018-03-16 19:30 | 271717.3 | 4320.0011 | 5 | 31 | 3.353837 | -2.281966 | 2.914291 | 2.738421 | 12.36339 | 10.12335
2018-03-16 19:32 | 271837.3 | 4440.0006 | 5 | 31 | 3.274211 | -2.282165 | 2.914291 | 2.814486 | 12.36339 | 10.37574
2018-03-16 19:34 | 271957.3 | 4560.0003 | 5 | 31 | 3.101882 | -2.282072 | 2.914291 | 2.89056 | 12.36339 | 10.61924
2018-03-16 19:34 | 271994.1 | 4596.7739 | 5 | 31 | 2.999984 | -2.282147 | 2.914291 | 2.913865 | 12.36339 | 10.69043
2018-03-16 19:36 | 272114.1 | 120.0021 | 6 | 31 | 3.37027 | 0 | 2.914291 | 2.913865 | 12.36339 | 10.69043
2018-03-16 19:38 | 272234.1 | 240 | 6 | 31 | 3.385258 | 0 | 2.914291 | 2.913865 | 12.36339 | 10.69043
2018-03-16 19:39 | 272294.1 | 300.0028 | 6 | 31 | 3.388796 | 0 | 2.914291 | 2.913865 | 12.36339 | 10.69043
2018-03-16 19:39 | 272294.1 | 0.004 | 7 | 32 | 3.388834 | 0 | 0 | 0 | 0 | 0
2018-03-16 19:41 | 272414.2 | 120.0006 | 2 | 32 | 4.079676 | 4.890019 | 0.1624067 | 0 | 0.6437985 | 0
2018-03-16 19:43 | 272534.2 | 240.0003 | 2 | 32 | 4.113204 | 4.890004 | 0.3253765 | 0 | 1.311246 | 0
2018-03-16 19:45 | 272654.2 | 360.0014 | 2 | 32 | 4.146095 | 4.890014 | 0.4884011 | 0 | 1.984607 | 0
2018-03-16 19:47 | 272774.2 | 480.0011 | 2 | 32 | 4.170719 | 4.890079 | 0.6513934 | 0 | 2.662496 | 0
2018-03-16 19:49 | 272894.2 | 600.0007 | 2 | 32 | 4.193375 | 4.889998 | 0.8143913 | 0 | 3.344115 | 0
2018-03-16 19:51 | 273014.2 | 720.0004 | 2 | 32 | 4.200269 | 4.58067 | 0.9735138 | 0 | 4.012322 | 0
2018-03-16 19:53 | 273134.2 | 840.0019 | 2 | 32 | 4.2003 | 4.219897 | 1.119976 | 0 | 4.627503 | 0
2018-03-16 19:55 | 273254.2 | 960.0004 | 2 | 32 | 4.200297 | 3.903516 | 1.255286 | 0 | 5.195847 | 0
2018-03-16 19:57 | 273374.2 | 1080.0015 | 2 | 32 | 4.200276 | 3.618304 | 1.38063 | 0 | 5.722323 | 0
2018-03-16 19:59 | 273494.2 | 1200.0011 | 2 | 32 | 4.20027 | 3.32861 | 1.496444 | 0 | 6.208773 | 0
2018-03-16 20:00 | 273521.3 | 1227.1469 | 2 | 32 | 4.200278 | 3.25999 | 1.521292 | 0 | 6.313144 | 0
2018-03-16 20:02 | 273641.3 | 120.0007 | 3 | 32 | 4.222624 | 3.260011 | 1.62958 | 0 | 6.769097 | 0
2018-03-16 20:04 | 273761.3 | 240.0002 | 3 | 32 | 4.247464 | 3.260013 | 1.738246 | 0 | 7.229285 | 0
2018-03-16 20:06 | 273881.3 | 360.0007 | 3 | 32 | 4.273583 | 3.260106 | 1.84691 | 0 | 7.692244 | 0
2018-03-16 20:08 | 274001.3 | 480.0003 | 3 | 32 | 4.303048 | 3.260043 | 1.955573 | 0 | 8.158187 | 0
2018-03-16 20:10 | 274121.3 | 600.0007 | 3 | 32 | 4.337086 | 3.260066 | 2.064234 | 0 | 8.627576 | 0
2018-03-16 20:12 | 274241.3 | 720.0003 | 3 | 32 | 4.372939 | 3.260098 | 2.1729 | 0 | 9.100813 | 0
2018-03-16 20:14 | 274361.3 | 840.0016 | 3 | 32 | 4.400254 | 3.113524 | 2.280888 | 0 | 9.574885 | 0
2018-03-16 20:16 | 274481.3 | 960.0003 | 3 | 32 | 4.400303 | 2.718179 | 2.377893 | 0 | 10.00173 | 0
2018-03-16 20:18 | 274601.3 | 1080.0024 | 3 | 32 | 4.400284 | 2.359674 | 2.462455 | 0 | 10.37383 | 0
2018-03-16 20:20 | 274721.3 | 1200.0013 | 3 | 32 | 4.400293 | 2.04518 | 2.535659 | 0 | 10.69595 | 0
2018-03-16 20:22 | 274841.3 | 1320.0015 | 3 | 32 | 4.400252 | 1.78914 | 2.599423 | 0 | 10.97653 | 0
2018-03-16 20:24 | 274961.3 | 1440.0004 | 3 | 32 | 4.400256 | 1.575937 | 2.655397 | 0 | 11.22283 | 0
2018-03-16 20:26 | 275081.3 | 1560.0015 | 3 | 32 | 4.400215 | 1.387957 | 2.704743 | 0 | 11.43996 | 0
2018-03-16 20:28 | 275201.3 | 1680.0011 | 3 | 32 | 4.400265 | 1.217587 | 2.748127 | 0 | 11.63086 | 0
2018-03-16 20:30 | 275321.3 | 1800.0006 | 3 | 32 | 4.400214 | 1.077843 | 2.786294 | 0 | 11.7988 | 0
2018-03-16 20:32 | 275441.3 | 1920.0003 | 3 | 32 | 4.400186 | 0.9604301 | 2.820229 | 0 | 11.94813 | 0
2018-03-16 20:34 | 275561.3 | 2040.0006 | 3 | 32 | 4.400236 | 0.8633032 | 2.850609 | 0 | 12.0818 | 0
2018-03-16 20:36 | 275681.3 | 2160.0003 | 3 | 32 | 4.400225 | 0.7711048 | 2.877835 | 0 | 12.2016 | 0
2018-03-16 20:38 | 275801.3 | 2280.0006 | 3 | 32 | 4.400251 | 0.6893778 | 2.902114 | 0 | 12.30844 | 0
2018-03-16 20:39 | 275864.6 | 2343.2804 | 3 | 32 | 4.400189 | 0.6519899 | 2.913898 | 0 | 12.36029 | 0
2018-03-16 20:41 | 275984.7 | 120.0011 | 4 | 32 | 4.331686 | 0 | 2.913898 | 0 | 12.36029 | 0
2018-03-16 20:43 | 276104.7 | 240.0008 | 4 | 32 | 4.325805 | 0 | 2.913898 | 0 | 12.36029 | 0
2018-03-16 20:44 | 276164.7 | 300.0019 | 4 | 32 | 4.324082 | 0 | 2.913898 | 0 | 12.36029 | 0
2018-03-16 20:46 | 276284.7 | 120.0013 | 5 | 32 | 4.080568 | -2.282064 | 2.913898 | 0.0760638 | 12.36029 | 0.3129513
2018-03-16 20:48 | 276404.7 | 240.001 | 5 | 32 | 4.045762 | -2.282099 | 2.913898 | 0.1521285 | 12.36029 | 0.621954
2018-03-16 20:50 | 276524.7 | 360.0013 | 5 | 32 | 4.015598 | -2.282041 | 2.913898 | 0.2281911 | 12.36029 | 0.9285252
2018-03-16 20:52 | 276644.7 | 480.0002 | 5 | 32 | 3.98715 | -2.282087 | 2.913898 | 0.3042591 | 12.36029 | 1.232904
2018-03-16 20:54 | 276764.7 | 600.0013 | 5 | 32 | 3.957546 | -2.281974 | 2.913898 | 0.3803301 | 12.36029 | 1.535102
2018-03-16 20:56 | 276884.7 | 720.001 | 5 | 32 | 3.927397 | -2.282034 | 2.913898 | 0.4564046 | 12.36029 | 1.835003
2018-03-16 20:58 | 277004.7 | 840.0013 | 5 | 32 | 3.899992 | -2.282104 | 2.913898 | 0.5324728 | 12.36029 | 2.132701
2018-03-16 21:00 | 277124.7 | 960.0002 | 5 | 32 | 3.874398 | -2.282123 | 2.913898 | 0.608535 | 12.36029 | 2.428355
2018-03-16 21:02 | 277244.7 | 1080.0013 | 5 | 32 | 3.848504 | -2.282044 | 2.913898 | 0.6846048 | 12.36029 | 2.722106
2018-03-16 21:04 | 277364.7 | 1200.0002 | 5 | 32 | 3.820623 | -2.282069 | 2.913898 | 0.7606764 | 12.36029 | 3.013813
2018-03-16 21:06 | 277484.7 | 1320.0005 | 5 | 32 | 3.795361 | -2.282216 | 2.913898 | 0.8367354 | 12.36029 | 3.303419
2018-03-16 21:08 | 277604.7 | 1440.001 | 5 | 32 | 3.773196 | -2.282166 | 2.913898 | 0.9128078 | 12.36029 | 3.591285
2018-03-16 21:10 | 277724.7 | 1560.0013 | 5 | 32 | 3.753035 | -2.282047 | 2.913898 | 0.9888723 | 12.36029 | 3.877524
2018-03-16 21:12 | 277844.7 | 1680.0002 | 5 | 32 | 3.732176 | -2.282092 | 2.913898 | 1.064945 | 12.36029 | 4.162243
2018-03-16 21:14 | 277964.7 | 1800.0005 | 5 | 32 | 3.7108 | -2.282051 | 2.913898 | 1.141004 | 12.36029 | 4.445279
2018-03-16 21:16 | 278084.7 | 1920.0002 | 5 | 32 | 3.691857 | -2.282021 | 2.913898 | 1.217078 | 12.36029 | 4.726846
2018-03-16 21:18 | 278204.7 | 2040.0005 | 5 | 32 | 3.674518 | -2.282103 | 2.913898 | 1.293142 | 12.36029 | 5.006988
2018-03-16 21:20 | 278324.7 | 2160.0002 | 5 | 32 | 3.657733 | -2.282103 | 2.913898 | 1.36921 | 12.36029 | 5.285863
2018-03-16 21:22 | 278444.7 | 2280.0013 | 5 | 32 | 3.639756 | -2.282065 | 2.913898 | 1.445276 | 12.36029 | 5.563416
2018-03-16 21:24 | 278564.7 | 2400.001 | 5 | 32 | 3.624068 | -2.282118 | 2.913898 | 1.52135 | 12.36029 | 5.839693
2018-03-16 21:26 | 278684.7 | 2520.0005 | 5 | 32 | 3.61025 | -2.282098 | 2.913898 | 1.597411 | 12.36029 | 6.114809
2018-03-16 21:28 | 278804.7 | 2640.0002 | 5 | 32 | 3.59814 | -2.282096 | 2.913898 | 1.673483 | 12.36029 | 6.388987
2018-03-16 21:30 | 278924.7 | 2760.0013 | 5 | 32 | 3.585361 | -2.282034 | 2.913898 | 1.749546 | 12.36029 | 6.662197
2018-03-16 21:32 | 279044.7 | 2880.001 | 5 | 32 | 3.572276 | -2.282081 | 2.913898 | 1.825618 | 12.36029 | 6.934428
2018-03-16 21:34 | 279164.7 | 3000.0005 | 5 | 32 | 3.561295 | -2.282107 | 2.913898 | 1.901688 | 12.36029 | 7.205746
2018-03-16 21:36 | 279284.7 | 3120.0001 | 5 | 32 | 3.551383 | -2.282096 | 2.913898 | 1.977756 | 12.36029 | 7.476257
2018-03-16 21:38 | 279404.7 | 3240.0005 | 5 | 32 | 3.54144 | -2.282096 | 2.913898 | 2.053814 | 12.36029 | 7.746002
2018-03-16 21:40 | 279524.7 | 3360.0001 | 5 | 32 | 3.528886 | -2.282152 | 2.913898 | 2.129885 | 12.36029 | 8.01494
2018-03-16 21:42 | 279644.7 | 3480.0005 | 5 | 32 | 3.516737 | -2.281973 | 2.913898 | 2.20595 | 12.36029 | 8.282891
2018-03-16 21:44 | 279764.7 | 3600.0001 | 5 | 32 | 3.50489 | -2.282084 | 2.913898 | 2.282019 | 12.36029 | 8.549957
2018-03-16 21:46 | 279884.7 | 3720.0005 | 5 | 32 | 3.493263 | -2.282036 | 2.913898 | 2.358082 | 12.36029 | 8.816114
2018-03-16 21:48 | 280004.7 | 3840.0001 | 5 | 32 | 3.477704 | -2.282096 | 2.913898 | 2.434147 | 12.36029 | 9.081276
2018-03-16 21:50 | 280124.7 | 3960.0013 | 5 | 32 | 3.456992 | -2.282084 | 2.913898 | 2.510217 | 12.36029 | 9.345053
2018-03-16 21:52 | 280244.7 | 4080.0009 | 5 | 32 | 3.433748 | -2.282138 | 2.913898 | 2.586286 | 12.36029 | 9.60717
2018-03-16 21:54 | 280364.7 | 4200.0013 | 5 | 32 | 3.402704 | -2.282024 | 2.913898 | 2.662354 | 12.36029 | 9.867248
2018-03-16 21:56 | 280484.7 | 4320.001 | 5 | 32 | 3.355123 | -2.282178 | 2.913898 | 2.738422 | 12.36029 | 10.12442
2018-03-16 21:58 | 280604.7 | 4440.0013 | 5 | 32 | 3.271405 | -2.281911 | 2.913898 | 2.814484 | 12.36029 | 10.37676
2018-03-16 22:00 | 280724.7 | 4560.0001 | 5 | 32 | 3.100382 | -2.282101 | 2.913898 | 2.890558 | 12.36029 | 10.62006
2018-03-16 22:00 | 280761.3 | 4596.5457 | 5 | 32 | 2.999991 | -2.281861 | 2.913898 | 2.913724 | 12.36029 | 10.6908
2018-03-16 22:02 | 280881.3 | 120.0012 | 6 | 32 | 3.3697 | 0 | 2.913898 | 2.913724 | 12.36029 | 10.6908
2018-03-16 22:04 | 281001.3 | 240 | 6 | 32 | 3.384676 | 0 | 2.913898 | 2.913724 | 12.36029 | 10.6908
2018-03-16 22:05 | 281061.3 | 300.0036 | 6 | 32 | 3.388241 | 0 | 2.913898 | 2.913724 | 12.36029 | 10.6908
2018-03-16 22:05 | 281061.4 | 0.0023 | 7 | 33 | 3.388186 | 0 | 0 | 0 | 0 | 0
2018-03-16 22:07 | 281181.4 | 120.0015 | 2 | 33 | 4.081451 | 4.889981 | 0.1623973 | 0 | 0.643903 | 0
2018-03-16 22:09 | 281301.4 | 240.0003 | 2 | 33 | 4.112359 | 4.890019 | 0.3253815 | 0 | 1.311484 | 0
2018-03-16 22:11 | 281421.4 | 360.0015 | 2 | 33 | 4.144803 | 4.890019 | 0.4884089 | 0 | 1.984674 | 0
2018-03-16 22:13 | 281541.4 | 480.001 | 2 | 33 | 4.169403 | 4.89001 | 0.6513981 | 0 | 2.662279 | 0
2018-03-16 22:15 | 281661.4 | 600.0015 | 2 | 33 | 4.194541 | 4.890027 | 0.8143889 | 0 | 3.343849 | 0
2018-03-16 22:17 | 281781.4 | 720.002 | 2 | 33 | 4.200281 | 4.57393 | 0.9729804 | 0 | 4.00988 | 0
2018-03-16 22:19 | 281901.4 | 840.0006 | 2 | 33 | 4.20025 | 4.23157 | 1.119681 | 0 | 4.626065 | 0
2018-03-16 22:21 | 282021.4 | 960.001 | 2 | 33 | 4.200249 | 3.924474 | 1.255517 | 0 | 5.196611 | 0
2018-03-16 22:23 | 282141.4 | 1080.0014 | 2 | 33 | 4.200262 | 3.618615 | 1.381271 | 0 | 5.724814 | 0
2018-03-16 22:25 | 282261.4 | 1200.0003 | 2 | 33 | 4.20028 | 3.306966 | 1.496632 | 0 | 6.209363 | 0
2018-03-16 22:26 | 282281.4 | 1220.0147 | 2 | 33 | 4.200278 | 3.259999 | 1.514878 | 0 | 6.286001 | 0
2018-03-16 22:28 | 282401.5 | 120.0007 | 3 | 33 | 4.220811 | 3.260106 | 1.623186 | 0 | 6.741931 | 0
2018-03-16 22:30 | 282521.5 | 240.001 | 3 | 33 | 4.24476 | 3.260093 | 1.731858 | 0 | 7.201908 | 0
2018-03-16 22:32 | 282641.5 | 360.0015 | 3 | 33 | 4.270936 | 3.260133 | 1.840503 | 0 | 7.664464 | 0
2018-03-16 22:34 | 282761.5 | 480.0002 | 3 | 33 | 4.301955 | 3.260097 | 1.949176 | 0 | 8.130233 | 0
2018-03-16 22:36 | 282881.5 | 600.0007 | 3 | 33 | 4.33535 | 3.260095 | 2.057836 | 0 | 8.599498 | 0
2018-03-16 22:38 | 283001.5 | 720.0011 | 3 | 33 | 4.370006 | 3.260098 | 2.166507 | 0 | 9.072494 | 0
2018-03-16 22:40 | 283121.5 | 840.0007 | 3 | 33 | 4.400306 | 3.166236 | 2.274926 | 0 | 9.548176 | 0
2018-03-16 22:42 | 283241.5 | 960.0004 | 3 | 33 | 4.400281 | 2.740718 | 2.373079 | 0 | 9.980078 | 0
2018-03-16 22:44 | 283361.5 | 1080.0007 | 3 | 33 | 4.400312 | 2.370358 | 2.458054 | 0 | 10.35399 | 0
2018-03-16 22:46 | 283481.5 | 1200.0003 | 3 | 33 | 4.400309 | 2.066493 | 2.531814 | 0 | 10.67856 | 0
2018-03-16 22:48 | 283601.5 | 1320.0006 | 3 | 33 | 4.400253 | 1.810964 | 2.596288 | 0 | 10.96226 | 0
2018-03-16 22:50 | 283721.5 | 1440.0001 | 3 | 33 | 4.400247 | 1.593737 | 2.652989 | 0 | 11.21176 | 0
2018-03-16 22:52 | 283841.5 | 1560.0008 | 3 | 33 | 4.400251 | 1.393897 | 2.70274 | 0 | 11.43068 | 0
2018-03-16 22:54 | 283961.5 | 1680.0019 | 3 | 33 | 4.40021 | 1.225086 | 2.746275 | 0 | 11.62224 | 0
2018-03-16 22:56 | 284081.5 | 1800.0014 | 3 | 33 | 4.400247 | 1.088175 | 2.784766 | 0 | 11.79161 | 0
2018-03-16 22:58 | 284201.5 | 1920.0003 | 3 | 33 | 4.400253 | 0.9732656 | 2.819048 | 0 | 11.94246 | 0
2018-03-16 23:00 | 284321.5 | 2040.0006 | 3 | 33 | 4.400212 | 0.8683405 | 2.849719 | 0 | 12.07742 | 0
2018-03-16 23:02 | 284441.5 | 2160.001 | 3 | 33 | 4.40023 | 0.7720547 | 2.877007 | 0 | 12.19749 | 0
2018-03-16 23:04 | 284561.5 | 2280.0006 | 3 | 33 | 4.400217 | 0.6937284 | 2.901387 | 0 | 12.30477 | 0
2018-03-16 23:05 | 284634 | 2352.5033 | 3 | 33 | 4.400194 | 0.6519947 | 2.914931 | 0 | 12.36436 | 0
2018-03-16 23:07 | 284754 | 120.0013 | 4 | 33 | 4.331964 | 0 | 2.914931 | 0 | 12.36436 | 0
2018-03-16 23:09 | 284874 | 240 | 4 | 33 | 4.326065 | 0 | 2.914931 | 0 | 12.36436 | 0
2018-03-16 23:10 | 284934 | 300.0035 | 4 | 33 | 4.324413 | 0 | 2.914931 | 0 | 12.36436 | 0
2018-03-16 23:12 | 285054.1 | 120.0014 | 5 | 33 | 4.081365 | -2.282094 | 2.914931 | 0.07606669 | 12.36436 | 0.3129646
2018-03-16 23:14 | 285174.1 | 240.0002 | 5 | 33 | 4.047249 | -2.282107 | 2.914931 | 0.1521281 | 12.36436 | 0.6220509
2018-03-16 23:16 | 285294.1 | 360.0014 | 5 | 33 | 4.017818 | -2.282151 | 2.914931 | 0.2281875 | 12.36436 | 0.9287506
2018-03-16 23:18 | 285414.1 | 480.0011 | 5 | 33 | 3.988074 | -2.282089 | 2.914931 | 0.3042697 | 12.36436 | 1.233315
2018-03-16 23:20 | 285534.1 | 600.0014 | 5 | 33 | 3.957134 | -2.282058 | 2.914931 | 0.3803337 | 12.36436 | 1.535475
2018-03-16 23:22 | 285654.1 | 720.0002 | 5 | 33 | 3.928567 | -2.282064 | 2.914931 | 0.4564036 | 12.36436 | 1.835396
2018-03-16 23:24 | 285774.1 | 840.0014 | 5 | 33 | 3.901751 | -2.282121 | 2.914931 | 0.5324622 | 12.36436 | 2.133163
2018-03-16 23:26 | 285894.1 | 960.0002 | 5 | 33 | 3.876033 | -2.282104 | 2.914931 | 0.6085351 | 12.36436 | 2.42901
2018-03-16 23:28 | 286014.1 | 1080.0014 | 5 | 33 | 3.848258 | -2.282125 | 2.914931 | 0.6846077 | 12.36436 | 2.722834
2018-03-16 23:30 | 286134.1 | 1200.0002 | 5 | 33 | 3.820812 | -2.282081 | 2.914931 | 0.7606739 | 12.36436 | 3.014491
2018-03-16 23:32 | 286254.1 | 1320.0014 | 5 | 33 | 3.796382 | -2.282156 | 2.914931 | 0.8367379 | 12.36436 | 3.304172
2018-03-16 23:34 | 286374.1 | 1440.0011 | 5 | 33 | 3.774954 | -2.282174 | 2.914931 | 0.9128045 | 12.36436 | 3.592122
2018-03-16 23:36 | 286494.1 | 1560.0014 | 5 | 33 | 3.753691 | -2.282158 | 2.914931 | 0.988874 | 12.36436 | 3.878479
2018-03-16 23:38 | 286614.1 | 1680.0002 | 5 | 33 | 3.731637 | -2.282161 | 2.914931 | 1.064943 | 12.36436 | 4.163169
2018-03-16 23:40 | 286734.1 | 1800.0014 | 5 | 33 | 3.711757 | -2.282071 | 2.914931 | 1.141011 | 12.36436 | 4.446261
2018-03-16 23:42 | 286854.1 | 1920.0002 | 5 | 33 | 3.693302 | -2.282087 | 2.914931 | 1.217068 | 12.36436 | 4.727852
2018-03-16 23:44 | 286974.1 | 2040.0014 | 5 | 33 | 3.6758 | -2.282112 | 2.914931 | 1.29315 | 12.36436 | 5.008184
2018-03-16 23:46 | 287094.1 | 2160.001 | 5 | 33 | 3.65713 | -2.282101 | 2.914931 | 1.369209 | 12.36436 | 5.28706
2018-03-16 23:48 | 287214.1 | 2280.0014 | 5 | 33 | 3.63987 | -2.28204 | 2.914931 | 1.445282 | 12.36436 | 5.564589
2018-03-16 23:50 | 287334.1 | 2400.001 | 5 | 33 | 3.624826 | -2.282103 | 2.914931 | 1.521344 | 12.36436 | 5.840866
2018-03-16 23:52 | 287454.1 | 2520.0006 | 5 | 33 | 3.611598 | -2.282091 | 2.914931 | 1.597417 | 12.36436 | 6.116105
2018-03-16 23:54 | 287574.1 | 2640.0002 | 5 | 33 | 3.598212 | -2.282101 | 2.914931 | 1.673482 | 12.36436 | 6.390318
2018-03-16 23:56 | 287694.1 | 2760.0006 | 5 | 33 | 3.584199 | -2.282081 | 2.914931 | 1.749546 | 12.36436 | 6.663465
2018-03-16 23:58 | 287814.1 | 2880.0002 | 5 | 33 | 3.572475 | -2.282136 | 2.914931 | 1.825621 | 12.36436 | 6.935679
2018-03-17 | 287934.1 | 3000.0014 | 5 | 33 | 3.562049 | -2.282038 | 2.914931 | 1.901683 | 12.36436 | 7.207001
2018-03-17 00:02 | 288054.1 | 3120.0002 | 5 | 33 | 3.552257 | -2.28204 | 2.914931 | 1.977745 | 12.36436 | 7.477573
2018-03-17 00:04 | 288174.1 | 3240.0006 | 5 | 33 | 3.540257 | -2.282152 | 2.914931 | 2.053813 | 12.36436 | 7.74735
2018-03-17 00:06 | 288294.1 | 3360.0002 | 5 | 33 | 3.528122 | -2.282076 | 2.914931 | 2.129883 | 12.36436 | 8.016182
2018-03-17 00:08 | 288414.1 | 3480.0006 | 5 | 33 | 3.517067 | -2.282056 | 2.914931 | 2.205957 | 12.36436 | 8.28416
2018-03-17 00:10 | 288534.1 | 3600.0011 | 5 | 33 | 3.506451 | -2.282099 | 2.914931 | 2.282011 | 12.36436 | 8.551241
2018-03-17 00:12 | 288654.1 | 3720.0006 | 5 | 33 | 3.493064 | -2.282125 | 2.914931 | 2.358088 | 12.36436 | 8.817519
2018-03-17 00:14 | 288774.1 | 3840.0011 | 5 | 33 | 3.475402 | -2.282071 | 2.914931 | 2.434152 | 12.36436 | 9.082555
2018-03-17 00:16 | 288894.1 | 3960.0014 | 5 | 33 | 3.457195 | -2.282084 | 2.914931 | 2.51022 | 12.36436 | 9.346244
2018-03-17 00:18 | 289014.1 | 4080.0011 | 5 | 33 | 3.434657 | -2.282067 | 2.914931 | 2.586285 | 12.36436 | 9.608389
2018-03-17 00:20 | 289134.1 | 4200.0006 | 5 | 33 | 3.40355 | -2.282096 | 2.914931 | 2.662361 | 12.36436 | 9.868598
2018-03-17 00:22 | 289254.1 | 4320.0002 | 5 | 33 | 3.352467 | -2.282107 | 2.914931 | 2.738422 | 12.36436 | 10.12571
2018-03-17 00:24 | 289374.1 | 4440.0002 | 5 | 33 | 3.269803 | -2.282139 | 2.914931 | 2.814489 | 12.36436 | 10.37783
2018-03-17 00:26 | 289494.1 | 4560.0002 | 5 | 33 | 3.10273 | -2.282186 | 2.914931 | 2.890559 | 12.36436 | 10.62114
2018-03-17 00:26 | 289531.8 | 4597.7251 | 5 | 33 | 2.999983 | -2.282104 | 2.914931 | 2.914472 | 12.36436 | 10.6942
2018-03-17 00:28 | 289651.9 | 120.0014 | 6 | 33 | 3.370044 | 0 | 2.914931 | 2.914478 | 12.36436 | 10.69422
2018-03-17 00:30 | 289771.9 | 240.0002 | 6 | 33 | 3.385204 | 0 | 2.914931 | 2.914478 | 12.36436 | 10.69422
2018-03-17 00:31 | 289831.9 | 300.003 | 6 | 33 | 3.388864 | 0 | 2.914931 | 2.914478 | 12.36436 | 10.69422
2018-03-17 00:31 | 289831.9 | 0.0024 | 7 | 34 | 3.388932 | 0 | 0 | 0 | 0 | 0
2018-03-17 00:33 | 289951.9 | 120.0015 | 2 | 34 | 4.082097 | 4.89005 | 0.1624089 | 0 | 0.6442546 | 0
2018-03-17 00:35 | 290071.9 | 240.0002 | 2 | 34 | 4.11238 | 4.890065 | 0.3254076 | 0 | 1.31193 | 0
2018-03-17 00:37 | 290191.9 | 360.0014 | 2 | 34 | 4.143914 | 4.890073 | 0.4883937 | 0 | 1.984848 | 0
2018-03-17 00:39 | 290311.9 | 480.0003 | 2 | 34 | 4.171602 | 4.890069 | 0.6514116 | 0 | 2.662651 | 0
2018-03-17 00:41 | 290431.9 | 600.0015 | 2 | 34 | 4.197601 | 4.890103 | 0.8144059 | 0 | 3.344767 | 0
2018-03-17 00:43 | 290551.9 | 720.0003 | 2 | 34 | 4.200274 | 4.566913 | 0.9723976 | 0 | 4.008354 | 0
2018-03-17 00:45 | 290671.9 | 840.0006 | 2 | 34 | 4.200285 | 4.238872 | 1.118988 | 0 | 4.624073 | 0
2018-03-17 00:47 | 290791.9 | 960.0012 | 2 | 34 | 4.200256 | 3.916286 | 1.254956 | 0 | 5.195178 | 0
2018-03-17 00:49 | 290911.9 | 1080.0015 | 2 | 34 | 4.200274 | 3.585536 | 1.379983 | 0 | 5.720325 | 0
2018-03-17 00:51 | 291031.9 | 1200.0003 | 2 | 34 | 4.200295 | 3.299489 | 1.494578 | 0 | 6.201654 | 0
2018-03-17 00:52 | 291049.5 | 1217.5593 | 2 | 34 | 4.200303 | 3.259984 | 1.510574 | 0 | 6.268844 | 0
2018-03-17 00:54 | 291169.5 | 120.0014 | 3 | 34 | 4.22046 | 3.260114 | 1.618861 | 0 | 6.724671 | 0
2018-03-17 00:56 | 291289.5 | 240.0002 | 3 | 34 | 4.243821 | 3.260114 | 1.727518 | 0 | 7.184491 | 0
2018-03-17 00:58 | 291409.5 | 360.0005 | 3 | 34 | 4.271784 | 3.260095 | 1.83619 | 0 | 7.647146 | 0
2018-03-17 01:00 | 291529.5 | 480.001 | 3 | 34 | 4.303055 | 3.260072 | 1.944843 | 0 | 8.112984 | 0
2018-03-17 01:02 | 291649.5 | 600.0014 | 3 | 34 | 4.334919 | 3.260131 | 2.053533 | 0 | 8.582401 | 0
2018-03-17 01:04 | 291769.5 | 720.001 | 3 | 34 | 4.368456 | 3.260121 | 2.162187 | 0 | 9.055223 | 0
2018-03-17 01:06 | 291889.5 | 840.0007 | 3 | 34 | 4.400321 | 3.175208 | 2.270668 | 0 | 9.53105 | 0
2018-03-17 01:08 | 292009.5 | 960.001 | 3 | 34 | 4.400335 | 2.728572 | 2.368665 | 0 | 9.962263 | 0
2018-03-17 01:10 | 292129.5 | 1080.0014 | 3 | 34 | 4.400252 | 2.376452 | 2.453547 | 0 | 10.33577 | 0
2018-03-17 01:12 | 292249.5 | 1200.0002 | 3 | 34 | 4.40025 | 2.078956 | 2.527681 | 0 | 10.66198 | 0
2018-03-17 01:14 | 292369.5 | 1320.0006 | 3 | 34 | 4.400259 | 1.826626 | 2.592731 | 0 | 10.94822 | 0
2018-03-17 01:16 | 292489.5 | 1440.0001 | 3 | 34 | 4.400276 | 1.597301 | 2.649753 | 0 | 11.19913 | 0
2018-03-17 01:18 | 292609.5 | 1560.0006 | 3 | 34 | 4.400275 | 1.397922 | 2.69952 | 0 | 11.41811 | 0
2018-03-17 01:20 | 292729.5 | 1680.0011 | 3 | 34 | 4.400269 | 1.235875 | 2.743325 | 0 | 11.61087 | 0
2018-03-17 01:22 | 292849.5 | 1800.0005 | 3 | 34 | 4.400232 | 1.100208 | 2.782176 | 0 | 11.78182 | 0
2018-03-17 01:24 | 292969.5 | 1920.001 | 3 | 34 | 4.400177 | 0.9796534 | 2.816823 | 0 | 11.93428 | 0
2018-03-17 01:26 | 293089.5 | 2040.0005 | 3 | 34 | 4.40019 | 0.867506 | 2.847597 | 0 | 12.06969 | 0
2018-03-17 01:28 | 293209.5 | 2160.0002 | 3 | 34 | 4.400208 | 0.7769489 | 2.874966 | 0 | 12.19012 | 0
2018-03-17 01:30 | 293329.5 | 2280.0005 | 3 | 34 | 4.400209 | 0.7001448 | 2.899543 | 0 | 12.29826 | 0
2018-03-17 01:31 | 293416.2 | 2366.6455 | 3 | 34 | 4.40019 | 0.6519947 | 2.915802 | 0 | 12.36981 | 0
2018-03-17 01:33 | 293536.2 | 120.0014 | 4 | 34 | 4.332265 | 0 | 2.915802 | 0 | 12.36981 | 0
2018-03-17 01:35 | 293656.2 | 240.0002 | 4 | 34 | 4.326461 | 0 | 2.915802 | 0 | 12.36981 | 0
2018-03-17 01:36 | 293716.2 | 300.003 | 4 | 34 | 4.324786 | 0 | 2.915802 | 0 | 12.36981 | 0
2018-03-17 01:38 | 293836.3 | 120.0006 | 5 | 34 | 4.082185 | -2.282036 | 2.915802 | 0.07605884 | 12.36981 | 0.3129736
2018-03-17 01:40 | 293956.3 | 240.0003 | 5 | 34 | 4.048969 | -2.282014 | 2.915802 | 0.1521249 | 12.36981 | 0.6221698
2018-03-17 01:42 | 294076.3 | 360.0014 | 5 | 34 | 4.018383 | -2.282105 | 2.915802 | 0.2281925 | 12.36981 | 0.9290061
2018-03-17 01:44 | 294196.3 | 480.0002 | 5 | 34 | 3.986943 | -2.282087 | 2.915802 | 0.3042576 | 12.36981 | 1.233464
2018-03-17 01:46 | 294316.3 | 600.0006 | 5 | 34 | 3.957842 | -2.282123 | 2.915802 | 0.3803309 | 12.36981 | 1.535646
2018-03-17 01:48 | 294436.3 | 720.0006 | 5 | 34 | 3.92997 | -2.282031 | 2.915802 | 0.4564012 | 12.36981 | 1.83565
2018-03-17 01:50 | 294556.3 | 840.0014 | 5 | 34 | 3.903449 | -2.282149 | 2.915802 | 0.5324639 | 12.36981 | 2.13357
2018-03-17 01:52 | 294676.3 | 960.0002 | 5 | 34 | 3.87582 | -2.282024 | 2.915802 | 0.6085287 | 12.36981 | 2.429451
2018-03-17 01:54 | 294796.3 | 1080.0006 | 5 | 34 | 3.848235 | -2.282098 | 2.915802 | 0.6846058 | 12.36981 | 2.723247
2018-03-17 01:56 | 294916.3 | 1200.0011 | 5 | 34 | 3.821932 | -2.282079 | 2.915802 | 0.760664 | 12.36981 | 3.014928
2018-03-17 01:58 | 295036.3 | 1320.0014 | 5 | 34 | 3.798252 | -2.282081 | 2.915802 | 0.8367358 | 12.36981 | 3.304746
2018-03-17 02:00 | 295156.3 | 1440.0002 | 5 | 34 | 3.775712 | -2.282049 | 2.915802 | 0.9127988 | 12.36981 | 3.592795
2018-03-17 02:02 | 295276.3 | 1560.0014 | 5 | 34 | 3.752758 | -2.282083 | 2.915802 | 0.9888646 | 12.36981 | 3.879118
2018-03-17 02:04 | 295396.3 | 1680.0011 | 5 | 34 | 3.732146 | -2.282099 | 2.915802 | 1.064939 | 12.36981 | 4.163809
2018-03-17 02:06 | 295516.3 | 1800.0014 | 5 | 34 | 3.712928 | -2.282072 | 2.915802 | 1.141005 | 12.36981 | 4.446957
2018-03-17 02:08 | 295636.3 | 1920.0002 | 5 | 34 | 3.694828 | -2.282125 | 2.915802 | 1.217074 | 12.36981 | 4.728714
2018-03-17 02:10 | 295756.3 | 2040.0014 | 5 | 34 | 3.675531 | -2.282074 | 2.915802 | 1.293132 | 12.36981 | 5.009012
2018-03-17 02:12 | 295876.3 | 2160.0002 | 5 | 34 | 3.657104 | -2.282087 | 2.915802 | 1.369195 | 12.36981 | 5.28786
2018-03-17 02:14 | 295996.3 | 2280.0006 | 5 | 34 | 3.641004 | -2.282112 | 2.915802 | 1.445262 | 12.36981 | 5.565423
2018-03-17 02:16 | 296116.3 | 2400.0002 | 5 | 34 | 3.62678 | -2.282038 | 2.915802 | 1.521337 | 12.36981 | 5.841858
2018-03-17 02:18 | 296236.3 | 2520.0006 | 5 | 34 | 3.612525 | -2.282141 | 2.915802 | 1.597403 | 12.36981 | 6.117198
2018-03-17 02:20 | 296356.3 | 2640.0002 | 5 | 34 | 3.597483 | -2.282056 | 2.915802 | 1.673471 | 12.36981 | 6.391416
2018-03-17 02:22 | 296476.3 | 2760.0006 | 5 | 34 | 3.584917 | -2.282043 | 2.915802 | 1.749538 | 12.36981 | 6.664577
2018-03-17 02:24 | 296596.3 | 2880.0003 | 5 | 34 | 3.573785 | -2.282029 | 2.915802 | 1.825608 | 12.36981 | 6.936849
2018-03-17 02:26 | 296716.3 | 3000.0014 | 5 | 34 | 3.56378 | -2.282092 | 2.915802 | 1.901667 | 12.36981 | 7.208293
2018-03-17 02:28 | 296836.3 | 3120.0011 | 5 | 34 | 3.552036 | -2.282067 | 2.915802 | 1.977737 | 12.36981 | 7.478961
2018-03-17 02:30 | 296956.3 | 3240.0014 | 5 | 34 | 3.539998 | -2.282085 | 2.915802 | 2.053804 | 12.36981 | 7.748676
2018-03-17 02:32 | 297076.3 | 3360.0002 | 5 | 34 | 3.529337 | -2.282118 | 2.915802 | 2.129876 | 12.36981 | 8.017564
2018-03-17 02:34 | 297196.3 | 3480.0006 | 5 | 34 | 3.519316 | -2.282112 | 2.915802 | 2.205934 | 12.36981 | 8.285614
2018-03-17 02:36 | 297316.3 | 3600.0002 | 5 | 34 | 3.507433 | -2.28206 | 2.915802 | 2.282009 | 12.36981 | 8.552912
2018-03-17 02:38 | 297436.3 | 3720.0006 | 5 | 34 | 3.491828 | -2.282145 | 2.915802 | 2.358069 | 12.36981 | 8.819109
2018-03-17 02:40 | 297556.3 | 3840.0011 | 5 | 34 | 3.476366 | -2.282024 | 2.915802 | 2.43414 | 12.36981 | 9.08415
2018-03-17 02:42 | 297676.3 | 3960.0014 | 5 | 34 | 3.459207 | -2.282116 | 2.915802 | 2.510213 | 12.36981 | 9.347971
2018-03-17 02:44 | 297796.3 | 4080.0011 | 5 | 34 | 3.437468 | -2.282214 | 2.915802 | 2.58628 | 12.36981 | 9.610335
2018-03-17 02:46 | 297916.3 | 4200.0006 | 5 | 34 | 3.402873 | -2.282129 | 2.915802 | 2.662348 | 12.36981 | 9.870612
2018-03-17 02:48 | 298036.3 | 4320.0002 | 5 | 34 | 3.352088 | -2.282096 | 2.915802 | 2.73841 | 12.36981 | 10.12761
2018-03-17 02:50 | 298156.3 | 4440.0015 | 5 | 34 | 3.273429 | -2.282112 | 2.915802 | 2.814481 | 12.36981 | 10.3799
2018-03-17 02:52 | 298276.3 | 4560.0011 | 5 | 34 | 3.110919 | -2.282206 | 2.915802 | 2.890546 | 12.36981 | 10.62361
2018-03-17 02:53 | 298317.2 | 4600.8805 | 5 | 34 | 2.999982 | -2.282132 | 2.915802 | 2.916461 | 12.36981 | 10.70291
2018-03-17 02:55 | 298437.2 | 120.0011 | 6 | 34 | 3.365888 | 0 | 2.915802 | 2.916461 | 12.36981 | 10.70291
2018-03-17 02:57 | 298557.2 | 240.0007 | 6 | 34 | 3.380768 | 0 | 2.915802 | 2.916461 | 12.36981 | 10.70291
2018-03-17 02:58 | 298617.2 | 300.0043 | 6 | 34 | 3.384232 | 0 | 2.915802 | 2.916461 | 12.36981 | 10.70291
2018-03-17 02:58 | 298617.2 | 0.0023 | 7 | 35 | 3.384265 | 0 | 0 | 0 | 0 | 0
2018-03-17 03:00 | 298737.3 | 120.0014 | 2 | 35 | 4.080551 | 4.890046 | 0.1623957 | 0 | 0.6437665 | 0
2018-03-17 03:02 | 298857.3 | 240.0003 | 2 | 35 | 4.109733 | 4.890082 | 0.3253886 | 0 | 1.311058 | 0
2018-03-17 03:04 | 298977.3 | 360.0014 | 2 | 35 | 4.144181 | 4.890031 | 0.4883803 | 0 | 1.983769 | 0
2018-03-17 03:06 | 299097.3 | 480.0003 | 2 | 35 | 4.173012 | 4.890008 | 0.6513788 | 0 | 2.661742 | 0
2018-03-17 03:08 | 299217.3 | 600.0005 | 2 | 35 | 4.196243 | 4.890052 | 0.8143744 | 0 | 3.34381 | 0
2018-03-17 03:10 | 299337.3 | 720.0035 | 2 | 35 | 4.200303 | 4.597617 | 0.9731239 | 0 | 4.010548 | 0
2018-03-17 03:12 | 299457.3 | 840.0022 | 2 | 35 | 4.200264 | 4.254066 | 1.12071 | 0 | 4.63045 | 0
2018-03-17 03:14 | 299577.3 | 960.0002 | 2 | 35 | 4.200312 | 3.897872 | 1.256521 | 0 | 5.200897 | 0
2018-03-17 03:16 | 299697.3 | 1080.0015 | 2 | 35 | 4.200264 | 3.58849 | 1.38113 | 0 | 5.724287 | 0
2018-03-17 03:18 | 299817.3 | 1200.0002 | 2 | 35 | 4.200281 | 3.311839 | 1.496084 | 0 | 6.207127 | 0
2018-03-17 03:18 | 299840.8 | 1223.4939 | 2 | 35 | 4.200242 | 3.259997 | 1.517516 | 0 | 6.297147 | 0
2018-03-17 03:20 | 299960.8 | 120.0013 | 3 | 35 | 4.219786 | 3.260118 | 1.625812 | 0 | 6.752951 | 0
2018-03-17 03:22 | 300080.8 | 240.001 | 3 | 35 | 4.245597 | 3.260125 | 1.734489 | 0 | 7.212895 | 0
2018-03-17 03:24 | 300200.8 | 360.0007 | 3 | 35 | 4.274397 | 3.260106 | 1.843152 | 0 | 7.675801 | 0
2018-03-17 03:26 | 300320.8 | 480.0019 | 3 | 35 | 4.303655 | 3.260072 | 1.951823 | 0 | 8.141871 | 0
2018-03-17 03:28 | 300440.8 | 600.0007 | 3 | 35 | 4.334606 | 3.260108 | 2.060476 | 0 | 8.61115 | 0
2018-03-17 03:30 | 300560.8 | 720.0003 | 3 | 35 | 4.369276 | 3.260089 | 2.169146 | 0 | 9.084027 | 0
2018-03-17 03:32 | 300680.8 | 840.0016 | 3 | 35 | 4.400296 | 3.124915 | 2.277293 | 0 | 9.558566 | 0
2018-03-17 03:34 | 300800.8 | 960.0011 | 3 | 35 | 4.400334 | 2.712581 | 2.37422 | 0 | 9.985074 | 0
2018-03-17 03:36 | 300920.8 | 1080.0024 | 3 | 35 | 4.400283 | 2.369586 | 2.458759 | 0 | 10.35707 | 0
2018-03-17 03:38 | 301040.8 | 1200.0009 | 3 | 35 | 4.400259 | 2.075952 | 2.532779 | 0 | 10.68278 | 0
2018-03-17 03:40 | 301160.8 | 1320.0024 | 3 | 35 | 4.400269 | 1.807829 | 2.597465 | 0 | 10.96741 | 0
2018-03-17 03:42 | 301280.8 | 1440.0026 | 3 | 35 | 4.400228 | 1.576385 | 2.653701 | 0 | 11.21487 | 0
2018-03-17 03:44 | 301400.8 | 1560.0016 | 3 | 35 | 4.400258 | 1.389318 | 2.703041 | 0 | 11.43198 | 0
2018-03-17 03:46 | 301520.8 | 1680.0003 | 3 | 35 | 4.400214 | 1.23219 | 2.74665 | 0 | 11.62386 | 0
2018-03-17 03:48 | 301640.8 | 1800.0007 | 3 | 35 | 4.400225 | 1.093607 | 2.785383 | 0 | 11.7943 | 0
2018-03-17 03:50 | 301760.8 | 1920.0012 | 3 | 35 | 4.400232 | 0.9654636 | 2.819654 | 0 | 11.9451 | 0
2018-03-17 03:52 | 301880.8 | 2040.0015 | 3 | 35 | 4.400217 | 0.8613653 | 2.850033 | 0 | 12.07877 | 0
2018-03-17 03:54 | 302000.8 | 2160.001 | 3 | 35 | 4.400219 | 0.7732983 | 2.877233 | 0 | 12.19846 | 0
2018-03-17 03:56 | 302120.8 | 2280.0006 | 3 | 35 | 4.400212 | 0.6986361 | 2.901749 | 0 | 12.30633 | 0
2018-03-17 03:58 | 302199.6 | 2358.7851 | 3 | 35 | 4.400195 | 0.6519985 | 2.91652 | 0 | 12.37133 | 0
2018-03-17 04:00 | 302319.6 | 120.0004 | 4 | 35 | 4.332283 | 0 | 2.91652 | 0 | 12.37133 | 0
2018-03-17 04:02 | 302439.6 | 240 | 4 | 35 | 4.326473 | 0 | 2.91652 | 0 | 12.37133 | 0
2018-03-17 04:03 | 302499.6 | 300.0028 | 4 | 35 | 4.324824 | 0 | 2.91652 | 0 | 12.37133 | 0
2018-03-17 04:05 | 302619.7 | 120.0006 | 5 | 35 | 4.082884 | -2.282079 | 2.91652 | 0.0760606 | 12.37133 | 0.3130027
2018-03-17 04:07 | 302739.7 | 240.0009 | 5 | 35 | 4.048596 | -2.282044 | 2.91652 | 0.152137 | 12.37133 | 0.6222721
2018-03-17 04:09 | 302859.7 | 360.0005 | 5 | 35 | 4.015991 | -2.282047 | 2.91652 | 0.2282039 | 12.37133 | 0.9289846
2018-03-17 04:11 | 302979.7 | 480.0001 | 5 | 35 | 3.986313 | -2.282138 | 2.91652 | 0.3042635 | 12.37133 | 1.233299
2018-03-17 04:13 | 303099.7 | 600.0013 | 5 | 35 | 3.957917 | -2.282063 | 2.91652 | 0.3803383 | 12.37133 | 1.535469
2018-03-17 04:15 | 303219.7 | 720.001 | 5 | 35 | 3.930475 | -2.282085 | 2.91652 | 0.4563992 | 12.37133 | 1.835477
2018-03-17 04:17 | 303339.7 | 840.0013 | 5 | 35 | 3.901947 | -2.282064 | 2.91652 | 0.5324722 | 12.37133 | 2.133406
2018-03-17 04:19 | 303459.7 | 960.001 | 5 | 35 | 3.874027 | -2.282127 | 2.91652 | 0.6085383 | 12.37133 | 2.429131
2018-03-17 04:21 | 303579.7 | 1080.0005 | 5 | 35 | 3.847759 | -2.282098 | 2.91652 | 0.6846035 | 12.37133 | 2.722809
2018-03-17 04:23 | 303699.7 | 1200.001 | 5 | 35 | 3.822406 | -2.282091 | 2.91652 | 0.7606791 | 12.37133 | 3.014553
2018-03-17 04:25 | 303819.7 | 1320.0006 | 5 | 35 | 3.797715 | -2.282129 | 2.91652 | 0.8367404 | 12.37133 | 3.304349
2018-03-17 04:27 | 303939.7 | 1440.0001 | 5 | 35 | 3.773119 | -2.281773 | 2.91652 | 0.9128108 | 12.37133 | 3.592296
2018-03-17 04:29 | 304059.7 | 1560.0005 | 5 | 35 | 3.751678 | -2.281909 | 2.91652 | 0.9888786 | 12.37133 | 3.878478
2018-03-17 04:31 | 304179.7 | 1680.0001 | 5 | 35 | 3.731678 | -2.282094 | 2.91652 | 1.064937 | 12.37133 | 4.163053
2018-03-17 04:33 | 304299.7 | 1800.0005 | 5 | 35 | 3.712888 | -2.282123 | 2.91652 | 1.141008 | 12.37133 | 4.446217
2018-03-17 04:35 | 304419.7 | 1920.0001 | 5 | 35 | 3.69301 | -2.282145 | 2.91652 | 1.217084 | 12.37133 | 4.727936
2018-03-17 04:37 | 304539.7 | 2040.0005 | 5 | 35 | 3.673532 | -2.282158 | 2.91652 | 1.293148 | 12.37133 | 5.008082
2018-03-17 04:39 | 304659.7 | 2160.0002 | 5 | 35 | 3.656322 | -2.282111 | 2.91652 | 1.36921 | 12.37133 | 5.286834
2018-03-17 04:41 | 304779.7 | 2280.0013 | 5 | 35 | 3.640976 | -2.281947 | 2.91652 | 1.44528 | 12.37133 | 5.564371
2018-03-17 04:43 | 304899.7 | 2400.001 | 5 | 35 | 3.625823 | -2.282111 | 2.91652 | 1.521349 | 12.37133 | 5.840764
2018-03-17 04:45 | 305019.7 | 2520.0005 | 5 | 35 | 3.609851 | -2.282089 | 2.91652 | 1.597423 | 12.37133 | 6.115986
2018-03-17 04:47 | 305139.7 | 2640.0001 | 5 | 35 | 3.596424 | -2.282063 | 2.91652 | 1.67349 | 12.37133 | 6.390052
2018-03-17 04:49 | 305259.7 | 2760.0005 | 5 | 35 | 3.584497 | -2.282159 | 2.91652 | 1.749558 | 12.37133 | 6.663163
2018-03-17 04:51 | 305379.7 | 2880.001 | 5 | 35 | 3.573911 | -2.282096 | 2.91652 | 1.825625 | 12.37133 | 6.935427
2018-03-17 04:53 | 305499.7 | 3000.0005 | 5 | 35 | 3.562016 | -2.282105 | 2.91652 | 1.901694 | 12.37133 | 7.206856
2018-03-17 04:55 | 305619.7 | 3120.001 | 5 | 35 | 3.550046 | -2.282107 | 2.91652 | 1.977756 | 12.37133 | 7.477317
2018-03-17 04:57 | 305739.7 | 3240.0013 | 5 | 35 | 3.539629 | -2.282166 | 2.91652 | 2.053819 | 12.37133 | 7.746946
2018-03-17 04:59 | 305859.7 | 3360.001 | 5 | 35 | 3.529812 | -2.282119 | 2.91652 | 2.129886 | 12.37133 | 8.015811
2018-03-17 05:01 | 305979.7 | 3480.0013 | 5 | 35 | 3.518668 | -2.282178 | 2.91652 | 2.205953 | 12.37133 | 8.283909
2018-03-17 05:03 | 306099.7 | 3600.001 | 5 | 35 | 3.504276 | -2.281784 | 2.91652 | 2.282023 | 12.37133 | 8.551038
2018-03-17 05:05 | 306219.7 | 3720.0005 | 5 | 35 | 3.490777 | -2.282145 | 2.91652 | 2.358089 | 12.37133 | 8.817078
2018-03-17 05:07 | 306339.7 | 3840.0018 | 5 | 35 | 3.47646 | -2.28196 | 2.91652 | 2.43416 | 12.37133 | 9.082089
2018-03-17 05:09 | 306459.7 | 3960.0013 | 5 | 35 | 3.459959 | -2.282136 | 2.91652 | 2.510222 | 12.37133 | 9.345925
2018-03-17 05:11 | 306579.7 | 4080.001 | 5 | 35 | 3.435132 | -2.282056 | 2.91652 | 2.58629 | 12.37133 | 9.608249
2018-03-17 05:13 | 306699.7 | 4200.0013 | 5 | 35 | 3.40013 | -2.282159 | 2.91652 | 2.662362 | 12.37133 | 9.868279
2018-03-17 05:15 | 306819.7 | 4320.001 | 5 | 35 | 3.352211 | -2.282219 | 2.91652 | 2.738428 | 12.37133 | 10.12522
2018-03-17 05:17 | 306939.7 | 4440.0005 | 5 | 35 | 3.27538 | -2.282111 | 2.91652 | 2.814482 | 12.37133 | 10.37752
2018-03-17 05:19 | 307059.7 | 4560.0001 | 5 | 35 | 3.110372 | -2.282172 | 2.91652 | 2.89056 | 12.37133 | 10.62138
2018-03-17 05:19 | 307099.7 | 4599.9691 | 5 | 35 | 2.999986 | -2.282145 | 2.91652 | 2.915891 | 12.37133 | 10.69888
2018-03-17 05:21 | 307219.7 | 120.0015 | 6 | 35 | 3.366873 | 0 | 2.91652 | 2.915891 | 12.37133 | 10.69888
2018-03-17 05:23 | 307339.7 | 240.001 | 6 | 35 | 3.381739 | 0 | 2.91652 | 2.915891 | 12.37133 | 10.69888
2018-03-17 05:24 | 307399.7 | 300.0022 | 6 | 35 | 3.38525 | 0 | 2.91652 | 2.915891 | 12.37133 | 10.69888
2018-03-17 05:24 | 307399.7 | 0.0025 | 7 | 36 | 3.385169 | 0 | 0 | 0 | 0 | 0
2018-03-17 05:26 | 307519.8 | 120.0014 | 2 | 36 | 4.078724 | 4.890105 | 0.1624063 | 0 | 0.6436647 | 0
2018-03-17 05:28 | 307639.8 | 240.0003 | 2 | 36 | 4.110315 | 4.8901 | 0.3253989 | 0 | 1.31083 | 0
2018-03-17 05:30 | 307759.8 | 360.0002 | 2 | 36 | 4.14647 | 4.890077 | 0.4883926 | 0 | 1.983888 | 0
2018-03-17 05:32 | 307879.8 | 480.0003 | 2 | 36 | 4.172299 | 4.890035 | 0.6513979 | 0 | 2.661984 | 0
2018-03-17 05:34 | 307999.8 | 600.0006 | 2 | 36 | 4.194622 | 4.890077 | 0.81439 | 0 | 3.343876 | 0
2018-03-17 05:36 | 308119.8 | 720.0006 | 2 | 36 | 4.200268 | 4.611526 | 0.9738274 | 0 | 4.013438 | 0
2018-03-17 05:38 | 308239.8 | 840.0014 | 2 | 36 | 4.200296 | 4.229323 | 1.121189 | 0 | 4.632398 | 0
2018-03-17 05:40 | 308359.8 | 960.002 | 2 | 36 | 4.200267 | 3.894975 | 1.25639 | 0 | 5.20028 | 0
2018-03-17 05:42 | 308479.8 | 1080.0015 | 2 | 36 | 4.200297 | 3.602229 | 1.381258 | 0 | 5.724759 | 0
2018-03-17 05:44 | 308599.8 | 1200.001 | 2 | 36 | 4.200275 | 3.334373 | 1.496848 | 0 | 6.210272 | 0
2018-03-17 05:45 | 308633 | 1233.1713 | 2 | 36 | 4.200293 | 3.259992 | 1.527232 | 0 | 6.337892 | 0
2018-03-17 05:47 | 308753 | 120.0007 | 3 | 36 | 4.22212 | 3.260051 | 1.63552 | 0 | 6.793782 | 0
2018-03-17 05:49 | 308873 | 240.0003 | 3 | 36 | 4.248449 | 3.260116 | 1.744172 | 0 | 7.253959 | 0
2018-03-17 05:51 | 308993 | 360.0007 | 3 | 36 | 4.275815 | 3.260131 | 1.852843 | 0 | 7.717113 | 0
2018-03-17 05:53 | 309113 | 480.0012 | 3 | 36 | 4.304586 | 3.260148 | 1.961519 | 0 | 8.183353 | 0
2018-03-17 05:55 | 309233 | 600.0007 | 3 | 36 | 4.336643 | 3.260131 | 2.070184 | 0 | 8.652814 | 0
2018-03-17 05:57 | 309353 | 720.0003 | 3 | 36 | 4.373855 | 3.260112 | 2.178847 | 0 | 9.126029 | 0
2018-03-17 05:59 | 309473 | 840.0008 | 3 | 36 | 4.40029 | 3.089318 | 2.286576 | 0 | 9.599074 | 0
2018-03-17 06:01 | 309593 | 960.0003 | 3 | 36 | 4.400274 | 2.690921 | 2.382666 | 0 | 10.0219 | 0
2018-03-17 06:03 | 309713 | 1080.0007 | 3 | 36 | 4.400291 | 2.354983 | 2.466685 | 0 | 10.3916 | 0
2018-03-17 06:05 | 309833 | 1200.0019 | 3 | 36 | 4.400263 | 2.044322 | 2.539958 | 0 | 10.71403 | 0
2018-03-17 06:07 | 309953 | 1320.0007 | 3 | 36 | 4.400221 | 1.776816 | 2.603462 | 0 | 10.99346 | 0
2018-03-17 06:09 | 310073 | 1440.0003 | 3 | 36 | 4.400246 | 1.561042 | 2.659005 | 0 | 11.23787 | 0
2018-03-17 06:11 | 310193 | 1560.0007 | 3 | 36 | 4.400251 | 1.380184 | 2.707926 | 0 | 11.45313 | 0
2018-03-17 06:13 | 310313 | 1680.0003 | 3 | 36 | 4.400247 | 1.22021 | 2.751218 | 0 | 11.64362 | 0
2018-03-17 06:15 | 310433 | 1800.0024 | 3 | 36 | 4.400246 | 1.072273 | 2.789362 | 0 | 11.81147 | 0
2018-03-17 06:17 | 310553 | 1920.0002 | 3 | 36 | 4.400156 | 0.9527636 | 2.823061 | 0 | 11.95975 | 0
2018-03-17 06:19 | 310673 | 2040.0015 | 3 | 36 | 4.400236 | 0.8539124 | 2.853136 | 0 | 12.09208 | 0
2018-03-17 06:21 | 310793 | 2160.0003 | 3 | 36 | 4.400214 | 0.7686501 | 2.880158 | 0 | 12.21099 | 0
2018-03-17 06:23 | 310913 | 2280.0014 | 3 | 36 | 4.400218 | 0.688674 | 2.904438 | 0 | 12.31783 | 0
2018-03-17 06:24 | 310970.2 | 2337.2058 | 3 | 36 | 4.400215 | 0.6519985 | 2.915085 | 0 | 12.36467 | 0
2018-03-17 06:26 | 311090.3 | 120.0012 | 4 | 36 | 4.332022 | 0 | 2.915085 | 0 | 12.36467 | 0
2018-03-17 06:28 | 311210.3 | 240.0008 | 4 | 36 | 4.326149 | 0 | 2.915085 | 0 | 12.36467 | 0
2018-03-17 06:29 | 311270.3 | 300.0044 | 4 | 36 | 4.324477 | 0 | 2.915085 | 0 | 12.36467 | 0
2018-03-17 06:31 | 311390.3 | 120.0006 | 5 | 36 | 4.083358 | -2.282156 | 2.915085 | 0.07605997 | 12.36467 | 0.3130593
2018-03-17 06:33 | 311510.3 | 240.0003 | 5 | 36 | 4.047328 | -2.282136 | 2.915085 | 0.1521346 | 12.36467 | 0.622288
2018-03-17 06:35 | 311630.3 | 360.0006 | 5 | 36 | 4.016289 | -2.282111 | 2.915085 | 0.2281986 | 12.36467 | 0.9289423
2018-03-17 06:37 | 311750.3 | 480.0011 | 5 | 36 | 3.987109 | -2.282185 | 2.915085 | 0.304268 | 12.36467 | 1.23334
2018-03-17 06:39 | 311870.3 | 600.0014 | 5 | 36 | 3.959199 | -2.282099 | 2.915085 | 0.3803266 | 12.36467 | 1.535537
2018-03-17 06:41 | 311990.3 | 720.001 | 5 | 36 | 3.930162 | -2.282064 | 2.915085 | 0.4563984 | 12.36467 | 1.83563
2018-03-17 06:43 | 312110.3 | 840.0006 | 5 | 36 | 3.900948 | -2.282141 | 2.915085 | 0.5324766 | 12.36467 | 2.133499
2018-03-17 06:45 | 312230.3 | 960.0003 | 5 | 36 | 3.874362 | -2.282112 | 2.915085 | 0.6085438 | 12.36467 | 2.429216
2018-03-17 06:47 | 312350.3 | 1080.0014 | 5 | 36 | 3.848779 | -2.282085 | 2.915085 | 0.6846133 | 12.36467 | 2.722956
2018-03-17 06:49 | 312470.3 | 1200.0003 | 5 | 36 | 3.822762 | -2.282194 | 2.915085 | 0.760676 | 12.36467 | 3.014719
2018-03-17 06:51 | 312590.3 | 1320.0014 | 5 | 36 | 3.79617 | -2.282161 | 2.915085 | 0.8367432 | 12.36467 | 3.304489
2018-03-17 06:53 | 312710.3 | 1440.001 | 5 | 36 | 3.773165 | -2.282159 | 2.915085 | 0.9128188 | 12.36467 | 3.592389
2018-03-17 06:55 | 312830.3 | 1560.0006 | 5 | 36 | 3.752244 | -2.282161 | 2.915085 | 0.9888774 | 12.36467 | 3.878566
2018-03-17 06:57 | 312950.3 | 1680.001 | 5 | 36 | 3.732843 | -2.281862 | 2.915085 | 1.064951 | 12.36467 | 4.163272
2018-03-17 06:59 | 313070.3 | 1800.0006 | 5 | 36 | 3.712565 | -2.282134 | 2.915085 | 1.14101 | 12.36467 | 4.446428
2018-03-17 07:01 | 313190.3 | 1920.0003 | 5 | 36 | 3.692015 | -2.282149 | 2.915085 | 1.217075 | 12.36467 | 4.728028
2018-03-17 07:03 | 313310.3 | 2040.0014 | 5 | 36 | 3.67376 | -2.282143 | 2.915085 | 1.293152 | 12.36467 | 5.008199
2018-03-17 07:05 | 313430.3 | 2160.0002 | 5 | 36 | 3.657189 | -2.282087 | 2.915085 | 1.369214 | 12.36467 | 5.286985
2018-03-17 07:07 | 313550.3 | 2280.0006 | 5 | 36 | 3.641353 | -2.282085 | 2.915085 | 1.445276 | 12.36467 | 5.56456
2018-03-17 07:09 | 313670.3 | 2400.0003 | 5 | 36 | 3.624411 | -2.282056 | 2.915085 | 1.521352 | 12.36467 | 5.840943
2018-03-17 07:11 | 313790.3 | 2520.0014 | 5 | 36 | 3.609592 | -2.282171 | 2.915085 | 1.597415 | 12.36467 | 6.116043
2018-03-17 07:13 | 313910.3 | 2640.001 | 5 | 36 | 3.596552 | -2.282072 | 2.915085 | 1.673488 | 12.36467 | 6.390132
2018-03-17 07:15 | 314030.3 | 2760.0006 | 5 | 36 | 3.585252 | -2.282101 | 2.915085 | 1.749553 | 12.36467 | 6.66327
2018-03-17 07:17 | 314150.3 | 2880.0003 | 5 | 36 | 3.573182 | -2.282125 | 2.915085 | 1.825618 | 12.36467 | 6.935538
2018-03-17 07:19 | 314270.3 | 3000.0014 | 5 | 36 | 3.560673 | -2.282125 | 2.915085 | 1.901681 | 12.36467 | 7.206834
2018-03-17 07:21 | 314390.3 | 3120.001 | 5 | 36 | 3.550112 | -2.282072 | 2.915085 | 1.977753 | 12.36467 | 7.477297
2018-03-17 07:23 | 314510.3 | 3240.0011 | 5 | 36 | 3.540405 | -2.282089 | 2.915085 | 2.053823 | 12.36467 | 7.746976
2018-03-17 07:25 | 314630.3 | 3360.001 | 5 | 36 | 3.530053 | -2.281828 | 2.915085 | 2.129887 | 12.36467 | 8.015888
2018-03-17 07:27 | 314750.3 | 3480.0014 | 5 | 36 | 3.516869 | -2.282116 | 2.915085 | 2.205956 | 12.36467 | 8.283935
2018-03-17 07:29 | 314870.3 | 3600.0011 | 5 | 36 | 3.503929 | -2.281799 | 2.915085 | 2.28202 | 12.36467 | 8.550937
2018-03-17 07:31 | 314990.3 | 3720.0006 | 5 | 36 | 3.491058 | -2.282046 | 2.915085 | 2.358084 | 12.36467 | 8.816976
2018-03-17 07:33 | 315110.3 | 3840.0011 | 5 | 36 | 3.477494 | -2.282103 | 2.915085 | 2.434165 | 12.36467 | 9.082081
2018-03-17 07:35 | 315230.3 | 3960.0014 | 5 | 36 | 3.458427 | -2.282114 | 2.915085 | 2.510227 | 12.36467 | 9.345914
2018-03-17 07:37 | 315350.3 | 4080.0004 | 5 | 36 | 3.432462 | -2.282129 | 2.915085 | 2.586299 | 12.36467 | 9.608047
2018-03-17 07:39 | 315470.3 | 4200.0006 | 5 | 36 | 3.399817 | -2.282083 | 2.915085 | 2.662353 | 12.36467 | 9.867929
2018-03-17 07:41 | 315590.3 | 4320.0003 | 5 | 36 | 3.353081 | -2.282084 | 2.915085 | 2.738427 | 12.36467 | 10.1249
2018-03-17 07:43 | 315710.3 | 4440.0007 | 5 | 36 | 3.274148 | -2.282209 | 2.915085 | 2.814493 | 12.36467 | 10.37727
2018-03-17 07:45 | 315830.3 | 4560.0003 | 5 | 36 | 3.101472 | -2.281811 | 2.915085 | 2.89056 | 12.36467 | 10.62076
2018-03-17 07:45 | 315866.8 | 4596.4778 | 5 | 36 | 2.999991 | -2.282089 | 2.915085 | 2.913684 | 12.36467 | 10.69139
2018-03-17 07:47 | 315986.8 | 120.0013 | 6 | 36 | 3.370627 | 0 | 2.915085 | 2.913684 | 12.36467 | 10.69139
2018-03-17 07:49 | 316106.8 | 240 | 6 | 36 | 3.385686 | 0 | 2.915085 | 2.913684 | 12.36467 | 10.69139
2018-03-17 07:50 | 316166.8 | 300.0044 | 6 | 36 | 3.389145 | 0 | 2.915085 | 2.913684 | 12.36467 | 10.69139
2018-03-17 07:50 | 316166.9 | 0.0024 | 7 | 37 | 3.389191 | 0 | 0 | 0 | 0 | 0
2018-03-17 07:52 | 316286.9 | 120.0006 | 2 | 37 | 4.079982 | 4.890063 | 0.1623973 | 0 | 0.6438754 | 0
2018-03-17 07:54 | 316406.9 | 240.0011 | 2 | 37 | 4.114082 | 4.890027 | 0.3254188 | 0 | 1.311621 | 0
2018-03-17 07:56 | 316526.9 | 360.0007 | 2 | 37 | 4.147305 | 4.890092 | 0.4884048 | 0 | 1.984998 | 0
2018-03-17 07:58 | 316646.9 | 480.0019 | 2 | 37 | 4.172518 | 4.890098 | 0.6513977 | 0 | 2.663129 | 0
2018-03-17 08:00 | 316766.9 | 600.0016 | 2 | 37 | 4.194775 | 4.890061 | 0.8144044 | 0 | 3.34504 | 0
2018-03-17 08:02 | 316886.9 | 720.0012 | 2 | 37 | 4.200284 | 4.570329 | 0.9731801 | 0 | 4.011842 | 0
2018-03-17 08:04 | 317006.9 | 840.0008 | 2 | 37 | 4.200273 | 4.201089 | 1.119136 | 0 | 4.624898 | 0
2018-03-17 08:06 | 317126.9 | 960.0012 | 2 | 37 | 4.200292 | 3.885081 | 1.253797 | 0 | 5.190514 | 0
2018-03-17 08:08 | 317246.9 | 1080.0016 | 2 | 37 | 4.200238 | 3.603381 | 1.378495 | 0 | 5.714278 | 0
2018-03-17 08:10 | 317366.9 | 1200.0011 | 2 | 37 | 4.200264 | 3.319133 | 1.493916 | 0 | 6.199079 | 0
2018-03-17 08:11 | 317390.9 | 1223.9845 | 2 | 37 | 4.200294 | 3.259982 | 1.515834 | 0 | 6.291141 | 0
2018-03-17 08:13 | 317510.9 | 120.0007 | 3 | 37 | 4.222772 | 3.259799 | 1.624115 | 0 | 6.747069 | 0
2018-03-17 08:15 | 317630.9 | 240.0003 | 3 | 37 | 4.247575 | 3.260104 | 1.732778 | 0 | 7.207262 | 0
2018-03-17 08:17 | 317750.9 | 360.0015 | 3 | 37 | 4.274016 | 3.260131 | 1.841444 | 0 | 7.670258 | 0
2018-03-17 08:19 | 317870.9 | 480.0011 | 3 | 37 | 4.302712 | 3.260167 | 1.950107 | 0 | 8.136201 | 0
2018-03-17 08:21 | 317990.9 | 600.0016 | 3 | 37 | 4.33647 | 3.260142 | 2.058784 | 0 | 8.60559 | 0
2018-03-17 08:23 | 318110.9 | 720.0011 | 3 | 37 | 4.372394 | 3.26007 | 2.167446 | 0 | 9.078748 | 0
2018-03-17 08:25 | 318230.9 | 840.0016 | 3 | 37 | 4.400276 | 3.11972 | 2.275494 | 0 | 9.553041 | 0
2018-03-17 08:27 | 318350.9 | 960.0003 | 3 | 37 | 4.400297 | 2.725715 | 2.372656 | 0 | 9.980581 | 0
2018-03-17 08:29 | 318470.9 | 1080.0001 | 3 | 37 | 4.400295 | 2.371514 | 2.457516 | 0 | 10.35399 | 0
2018-03-17 08:31 | 318590.9 | 1200.0015 | 3 | 37 | 4.400278 | 2.054723 | 2.531091 | 0 | 10.67774 | 0
2018-03-17 08:33 | 318710.9 | 1320.0008 | 3 | 37 | 4.400245 | 1.79753 | 2.595173 | 0 | 10.95972 | 0
2018-03-17 08:35 | 318830.9 | 1440.0011 | 3 | 37 | 4.400245 | 1.581771 | 2.651388 | 0 | 11.20708 | 0
2018-03-17 08:37 | 318950.9 | 1560.0008 | 3 | 37 | 4.400269 | 1.397854 | 2.701 | 0 | 11.42539 | 0
2018-03-17 08:39 | 319070.9 | 1680.0003 | 3 | 37 | 4.400215 | 1.226591 | 2.744704 | 0 | 11.6177 | 0
2018-03-17 08:41 | 319190.9 | 1800.0008 | 3 | 37 | 4.400247 | 1.084476 | 2.783117 | 0 | 11.78672 | 0
2018-03-17 08:43 | 319310.9 | 1920.0003 | 3 | 37 | 4.400193 | 0.9658604 | 2.817241 | 0 | 11.93687 | 0
2018-03-17 08:45 | 319430.9 | 2040.0008 | 3 | 37 | 4.400196 | 0.8673592 | 2.847758 | 0 | 12.07115 | 0
2018-03-17 08:47 | 319550.9 | 2160.001 | 3 | 37 | 4.400215 | 0.7772722 | 2.875155 | 0 | 12.19171 | 0
2018-03-17 08:49 | 319670.9 | 2280.0015 | 3 | 37 | 4.400209 | 0.6930704 | 2.899616 | 0 | 12.29934 | 0
2018-03-17 08:50 | 319742.1 | 2351.1632 | 3 | 37 | 4.400234 | 0.6519966 | 2.912896 | 0 | 12.35778 | 0
2018-03-17 08:52 | 319862.1 | 120.0004 | 4 | 37 | 4.331819 | 0 | 2.912896 | 0 | 12.35778 | 0
2018-03-17 08:54 | 319982.1 | 240.0008 | 4 | 37 | 4.325909 | 0 | 2.912896 | 0 | 12.35778 | 0
2018-03-17 08:55 | 320042.2 | 300.0036 | 4 | 37 | 4.324219 | 0 | 2.912896 | 0 | 12.35778 | 0
2018-03-17 08:57 | 320162.2 | 120.0006 | 5 | 37 | 4.081176 | -2.282109 | 2.912896 | 0.07605294 | 12.35778 | 0.3129427
2018-03-17 08:59 | 320282.2 | 240.0003 | 5 | 37 | 4.046295 | -2.282078 | 2.912896 | 0.1521327 | 12.35778 | 0.6220496
2018-03-17 09:01 | 320402.2 | 360.0006 | 5 | 37 | 4.015954 | -2.282058 | 2.912896 | 0.2281952 | 12.35778 | 0.9286547
2018-03-17 09:03 | 320522.2 | 480.001 | 5 | 37 | 3.987714 | -2.282105 | 2.912896 | 0.3042696 | 12.35778 | 1.233086
2018-03-17 09:05 | 320642.2 | 600.0014 | 5 | 37 | 3.958523 | -2.281973 | 2.912896 | 0.3803249 | 12.35778 | 1.535274
2018-03-17 09:07 | 320762.2 | 720.0002 | 5 | 37 | 3.928423 | -2.282143 | 2.912896 | 0.4563989 | 12.35778 | 1.835255
2018-03-17 09:09 | 320882.2 | 840.0014 | 5 | 37 | 3.900914 | -2.282029 | 2.912896 | 0.5324594 | 12.35778 | 2.132995
2018-03-17 09:11 | 321002.2 | 960.0011 | 5 | 37 | 3.87501 | -2.282079 | 2.912896 | 0.6085317 | 12.35778 | 2.428749
2018-03-17 09:13 | 321122.2 | 1080.0014 | 5 | 37 | 3.849331 | -2.282063 | 2.912896 | 0.6845989 | 12.35778 | 2.722546
2018-03-17 09:15 | 321242.2 | 1200.0011 | 5 | 37 | 3.821549 | -2.282076 | 2.912896 | 0.7606746 | 12.35778 | 3.014341
2018-03-17 09:17 | 321362.2 | 1320.0014 | 5 | 37 | 3.796022 | -2.281768 | 2.912896 | 0.8367333 | 12.35778 | 3.304004
2018-03-17 09:19 | 321482.2 | 1440.001 | 5 | 37 | 3.773679 | -2.282129 | 2.912896 | 0.9128059 | 12.35778 | 3.591914
2018-03-17 09:21 | 321602.2 | 1560.0014 | 5 | 37 | 3.753611 | -2.282047 | 2.912896 | 0.9888774 | 12.35778 | 3.878212
2018-03-17 09:23 | 321722.2 | 1680.001 | 5 | 37 | 3.733042 | -2.281809 | 2.912896 | 1.06494 | 12.35778 | 4.162949
2018-03-17 09:25 | 321842.2 | 1800.0006 | 5 | 37 | 3.711413 | -2.282046 | 2.912896 | 1.141003 | 12.35778 | 4.446061
2018-03-17 09:27 | 321962.2 | 1920.0002 | 5 | 37 | 3.692231 | -2.282129 | 2.912896 | 1.217078 | 12.35778 | 4.727666
2018-03-17 09:29 | 322082.2 | 2040.0006 | 5 | 37 | 3.674618 | -2.282132 | 2.912896 | 1.293147 | 12.35778 | 5.007844
2018-03-17 09:31 | 322202.2 | 2160.0002 | 5 | 37 | 3.658096 | -2.282085 | 2.912896 | 1.369207 | 12.35778 | 5.286712
2018-03-17 09:33 | 322322.2 | 2280.0006 | 5 | 37 | 3.640531 | -2.282091 | 2.912896 | 1.445269 | 12.35778 | 5.564298
2018-03-17 09:35 | 322442.2 | 2400.0002 | 5 | 37 | 3.624348 | -2.282129 | 2.912896 | 1.521338 | 12.35778 | 5.84059
2018-03-17 09:37 | 322562.2 | 2520.0014 | 5 | 37 | 3.610343 | -2.282141 | 2.912896 | 1.597407 | 12.35778 | 6.115747
2018-03-17 09:39 | 322682.2 | 2640.0002 | 5 | 37 | 3.598198 | -2.282101 | 2.912896 | 1.673476 | 12.35778 | 6.389912
2018-03-17 09:41 | 322802.2 | 2760.0014 | 5 | 37 | 3.585751 | -2.282149 | 2.912896 | 1.749545 | 12.35778 | 6.663161
2018-03-17 09:43 | 322922.2 | 2880.0002 | 5 | 37 | 3.572515 | -2.282031 | 2.912896 | 1.825617 | 12.35778 | 6.935424
2018-03-17 09:45 | 323042.2 | 3000.0006 | 5 | 37 | 3.561518 | -2.282091 | 2.912896 | 1.901681 | 12.35778 | 7.206741
2018-03-17 09:47 | 323162.2 | 3120.001 | 5 | 37 | 3.551481 | -2.282145 | 2.912896 | 1.977755 | 12.35778 | 7.477284
2018-03-17 09:49 | 323282.2 | 3240.0014 | 5 | 37 | 3.541676 | -2.28198 | 2.912896 | 2.053818 | 12.35778 | 7.747061
2018-03-17 09:51 | 323402.2 | 3360.0002 | 5 | 37 | 3.529374 | -2.282131 | 2.912896 | 2.129881 | 12.35778 | 8.016006
2018-03-17 09:53 | 323522.2 | 3480.0006 | 5 | 37 | 3.516966 | -2.282167 | 2.912896 | 2.20595 | 12.35778 | 8.283995
2018-03-17 09:55 | 323642.2 | 3600.001 | 5 | 37 | 3.50517 | -2.282147 | 2.912896 | 2.282012 | 12.35778 | 8.551058
2018-03-17 09:57 | 323762.2 | 3720.0006 | 5 | 37 | 3.493475 | -2.282132 | 2.912896 | 2.358089 | 12.35778 | 8.817279
2018-03-17 09:59 | 323882.2 | 3840.001 | 5 | 37 | 3.478154 | -2.282131 | 2.912896 | 2.434154 | 12.35778 | 9.082457
2018-03-17 10:01 | 324002.2 | 3960.0006 | 5 | 37 | 3.457127 | -2.282165 | 2.912896 | 2.51022 | 12.35778 | 9.346251
2018-03-17 10:03 | 324122.2 | 4080.0003 | 5 | 37 | 3.433567 | -2.282136 | 2.912896 | 2.58629 | 12.35778 | 9.608377
2018-03-17 10:05 | 324242.2 | 4200.0006 | 5 | 37 | 3.401784 | -2.282159 | 2.912896 | 2.662354 | 12.35778 | 9.8684
2018-03-17 10:07 | 324362.2 | 4320.0003 | 5 | 37 | 3.354646 | -2.281914 | 2.912896 | 2.738422 | 12.35778 | 10.12553
2018-03-17 10:09 | 324482.2 | 4440.0014 | 5 | 37 | 3.271001 | -2.282165 | 2.912896 | 2.814491 | 12.35778 | 10.37787
2018-03-17 10:11 | 324602.2 | 4560.0003 | 5 | 37 | 3.097375 | -2.282166 | 2.912896 | 2.890559 | 12.35778 | 10.62104
2018-03-17 10:12 | 324637.4 | 4595.1841 | 5 | 37 | 2.999988 | -2.282101 | 2.912896 | 2.912863 | 12.35778 | 10.68911
2018-03-17 10:14 | 324757.5 | 120.0004 | 6 | 37 | 3.369122 | 0 | 2.912896 | 2.912863 | 12.35778 | 10.68911
2018-03-17 10:16 | 324877.5 | 240.0009 | 6 | 37 | 3.384073 | 0 | 2.912896 | 2.912863 | 12.35778 | 10.68911
2018-03-17 10:17 | 324937.5 | 300.0004 | 6 | 37 | 3.387631 | 0 | 2.912896 | 2.912863 | 12.35778 | 10.68911
2018-03-17 10:17 | 324937.5 | 0.0048 | 7 | 38 | 3.387565 | 0 | 0 | 0 | 0 | 0
2018-03-17 10:19 | 325057.5 | 120.0015 | 2 | 38 | 4.081602 | 4.890059 | 0.1624027 | 0 | 0.6438655 | 0
2018-03-17 10:21 | 325177.5 | 240.0011 | 2 | 38 | 4.112728 | 4.890002 | 0.32539 | 0 | 1.311517 | 0
2018-03-17 10:23 | 325297.5 | 360.0014 | 2 | 38 | 4.145212 | 4.890054 | 0.4883738 | 0 | 1.984586 | 0
2018-03-17 10:25 | 325417.5 | 480.0003 | 2 | 38 | 4.17003 | 4.890038 | 0.6513842 | 0 | 2.662369 | 0
2018-03-17 10:27 | 325537.5 | 600.0023 | 2 | 38 | 4.195314 | 4.890115 | 0.8143846 | 0 | 3.344078 | 0
2018-03-17 10:29 | 325657.5 | 720.0011 | 2 | 38 | 4.200274 | 4.563603 | 0.9726151 | 0 | 4.008618 | 0
2018-03-17 10:31 | 325777.5 | 840.0015 | 2 | 38 | 4.200276 | 4.223189 | 1.119001 | 0 | 4.62348 | 0
2018-03-17 10:33 | 325897.5 | 960.0011 | 2 | 38 | 4.200229 | 3.916078 | 1.254525 | 0 | 5.192718 | 0
2018-03-17 10:35 | 326017.5 | 1080.0006 | 2 | 38 | 4.200306 | 3.617911 | 1.380078 | 0 | 5.720073 | 0
2018-03-17 10:37 | 326137.5 | 1200.0003 | 2 | 38 | 4.200272 | 3.308219 | 1.495485 | 0 | 6.204814 | 0
2018-03-17 10:37 | 326157.4 | 1219.8034 | 2 | 38 | 4.200278 | 3.259992 | 1.513545 | 0 | 6.28067 | 0
2018-03-17 10:39 | 326277.4 | 120.0015 | 3 | 38 | 4.221067 | 3.260047 | 1.621813 | 0 | 6.736452 | 0
2018-03-17 10:41 | 326397.4 | 240.0002 | 3 | 38 | 4.245138 | 3.260093 | 1.730488 | 0 | 7.196465 | 0
2018-03-17 10:43 | 326517.4 | 360.0008 | 3 | 38 | 4.271249 | 3.260108 | 1.839159 | 0 | 7.659166 | 0
2018-03-17 10:45 | 326637.4 | 480.001 | 3 | 38 | 4.301887 | 3.260091 | 1.947826 | 0 | 8.124924 | 0
2018-03-17 10:47 | 326757.4 | 600.0024 | 3 | 38 | 4.335701 | 3.260116 | 2.056492 | 0 | 8.594234 | 0
2018-03-17 10:49 | 326877.4 | 720.0004 | 3 | 38 | 4.370461 | 3.260123 | 2.165154 | 0 | 9.06722 | 0
2018-03-17 10:51 | 326997.4 | 840.0007 | 3 | 38 | 4.400274 | 3.157136 | 2.2735 | 0 | 9.542639 | 0
2018-03-17 10:53 | 327117.4 | 960.0019 | 3 | 38 | 4.400272 | 2.736405 | 2.371467 | 0 | 9.973723 | 0
2018-03-17 10:55 | 327237.4 | 1080.0007 | 3 | 38 | 4.400263 | 2.364894 | 2.456358 | 0 | 10.34727 | 0
2018-03-17 10:57 | 327357.4 | 1200.0004 | 3 | 38 | 4.400266 | 2.063167 | 2.530011 | 0 | 10.67136 | 0
2018-03-17 10:59 | 327477.4 | 1320.0009 | 3 | 38 | 4.400253 | 1.808192 | 2.594418 | 0 | 10.95477 | 0
2018-03-17 11:01 | 327597.4 | 1440.0019 | 3 | 38 | 4.400258 | 1.592587 | 2.651039 | 0 | 11.20391 | 0
2018-03-17 11:03 | 327717.4 | 1560.0007 | 3 | 38 | 4.400255 | 1.395016 | 2.700783 | 0 | 11.4228 | 0
2018-03-17 11:05 | 327837.4 | 1680.0019 | 3 | 38 | 4.400206 | 1.225312 | 2.744333 | 0 | 11.61443 | 0
2018-03-17 11:07 | 327957.4 | 1800.0015 | 3 | 38 | 4.400213 | 1.087948 | 2.78283 | 0 | 11.78383 | 0
2018-03-17 11:09 | 328077.4 | 1920.0011 | 3 | 38 | 4.400203 | 0.9720478 | 2.817106 | 0 | 11.93465 | 0
2018-03-17 11:11 | 328197.4 | 2040.0024 | 3 | 38 | 4.400209 | 0.8689556 | 2.847775 | 0 | 12.0696 | 0
2018-03-17 11:13 | 328317.4 | 2160.0002 | 3 | 38 | 4.400154 | 0.7718868 | 2.875096 | 0 | 12.18982 | 0
2018-03-17 11:15 | 328437.4 | 2280.0014 | 3 | 38 | 4.40024 | 0.6943436 | 2.899493 | 0 | 12.29717 | 0
2018-03-17 11:16 | 328511.6 | 2354.2257 | 3 | 38 | 4.400232 | 0.6519938 | 2.913357 | 0 | 12.35818 | 0
2018-03-17 11:18 | 328631.6 | 120.0014 | 4 | 38 | 4.33188 | 0 | 2.913357 | 0 | 12.35818 | 0
2018-03-17 11:20 | 328751.6 | 240.0009 | 4 | 38 | 4.325968 | 0 | 2.913357 | 0 | 12.35818 | 0
2018-03-17 11:21 | 328811.6 | 300.0037 | 4 | 38 | 4.324322 | 0 | 2.913357 | 0 | 12.35818 | 0
2018-03-17 11:23 | 328931.7 | 120.0007 | 5 | 38 | 4.080615 | -2.282198 | 2.913357 | 0.0760648 | 12.35818 | 0.3129123
2018-03-17 11:25 | 329051.7 | 240.001 | 5 | 38 | 4.046392 | -2.282109 | 2.913357 | 0.1521328 | 12.35818 | 0.6219631
2018-03-17 11:27 | 329171.7 | 360.0009 | 5 | 38 | 4.016855 | -2.282079 | 2.913357 | 0.228194 | 12.35818 | 0.9285949
2018-03-17 11:29 | 329291.7 | 480.0011 | 5 | 38 | 3.987406 | -2.282169 | 2.913357 | 0.3042606 | 12.35818 | 1.23303
2018-03-17 11:31 | 329411.7 | 600.0006 | 5 | 38 | 3.956582 | -2.282112 | 2.913357 | 0.380336 | 12.35818 | 1.5352
2018-03-17 11:33 | 329531.7 | 720.0002 | 5 | 38 | 3.927922 | -2.28202 | 2.913357 | 0.4564027 | 12.35818 | 1.835062
2018-03-17 11:35 | 329651.7 | 840.0014 | 5 | 38 | 3.900893 | -2.282069 | 2.913357 | 0.5324637 | 12.35818 | 2.132782
2018-03-17 11:37 | 329771.7 | 960.0011 | 5 | 38 | 3.875368 | -2.282125 | 2.913357 | 0.6085339 | 12.35818 | 2.428558
2018-03-17 11:39 | 329891.7 | 1080.0006 | 5 | 38 | 3.847926 | -2.282085 | 2.913357 | 0.6845996 | 12.35818 | 2.72232
2018-03-17 11:41 | 330011.7 | 1200.001 | 5 | 38 | 3.820144 | -2.282074 | 2.913357 | 0.7606707 | 12.35818 | 3.013955
2018-03-17 11:43 | 330131.7 | 1320.0006 | 5 | 38 | 3.795592 | -2.282226 | 2.913357 | 0.8367308 | 12.35818 | 3.303565
2018-03-17 11:45 | 330251.7 | 1440.001 | 5 | 38 | 3.774074 | -2.28204 | 2.913357 | 0.9127938 | 12.35818 | 3.591433
2018-03-17 11:47 | 330371.7 | 1560.0014 | 5 | 38 | 3.753042 | -2.282125 | 2.913357 | 0.9888721 | 12.35818 | 3.877761
2018-03-17 11:49 | 330491.7 | 1680.001 | 5 | 38 | 3.731009 | -2.282054 | 2.913357 | 1.064939 | 12.35818 | 4.162406
2018-03-17 11:51 | 330611.7 | 1800.0006 | 5 | 38 | 3.711115 | -2.282107 | 2.913357 | 1.141005 | 12.35818 | 4.44544
2018-03-17 11:53 | 330731.7 | 1920.001 | 5 | 38 | 3.692525 | -2.282118 | 2.913357 | 1.21707 | 12.35818 | 4.727008
2018-03-17 11:55 | 330851.7 | 2040.0006 | 5 | 38 | 3.675104 | -2.282166 | 2.913357 | 1.293134 | 12.35818 | 5.007217
2018-03-17 11:57 | 330971.7 | 2160.0002 | 5 | 38 | 3.656806 | -2.282022 | 2.913357 | 1.369207 | 12.35818 | 5.286107
2018-03-17 11:59 | 331091.7 | 2280.0014 | 5 | 38 | 3.639207 | -2.282002 | 2.913357 | 1.445264 | 12.35818 | 5.563541
2018-03-17 12:01 | 331211.7 | 2400.001 | 5 | 38 | 3.624184 | -2.282116 | 2.913357 | 1.521332 | 12.35818 | 5.839783
2018-03-17 12:03 | 331331.7 | 2520.0015 | 5 | 38 | 3.610963 | -2.282103 | 2.913357 | 1.597405 | 12.35818 | 6.11497
2018-03-17 12:05 | 331451.7 | 2640.0002 | 5 | 38 | 3.597902 | -2.282051 | 2.913357 | 1.673475 | 12.35818 | 6.389163
2018-03-17 12:07 | 331571.7 | 2760.0006 | 5 | 38 | 3.583836 | -2.282041 | 2.913357 | 1.749532 | 12.35818 | 6.66227
2018-03-17 12:09 | 331691.7 | 2880.0002 | 5 | 38 | 3.571949 | -2.282053 | 2.913357 | 1.825607 | 12.35818 | 6.934445
2018-03-17 12:11 | 331811.7 | 3000.0006 | 5 | 38 | 3.561411 | -2.282074 | 2.913357 | 1.90167 | 12.35818 | 7.205733
2018-03-17 12:13 | 331931.7 | 3120.001 | 5 | 38 | 3.551698 | -2.282069 | 2.913357 | 1.977734 | 12.35818 | 7.476269
2018-03-17 12:15 | 332051.7 | 3240.0015 | 5 | 38 | 3.54 | -2.282161 | 2.913357 | 2.053802 | 12.35818 | 7.746013
2018-03-17 12:17 | 332171.7 | 3360.0002 | 5 | 38 | 3.527658 | -2.282027 | 2.913357 | 2.129863 | 12.35818 | 8.014785
2018-03-17 12:19 | 332291.7 | 3480.0006 | 5 | 38 | 3.516702 | -2.282103 | 2.913357 | 2.205925 | 12.35818 | 8.282692
2018-03-17 12:21 | 332411.7 | 3600.001 | 5 | 38 | 3.50597 | -2.282158 | 2.913357 | 2.281995 | 12.35818 | 8.549798
2018-03-17 12:23 | 332531.7 | 3720.003 | 5 | 38 | 3.492884 | -2.282058 | 2.913357 | 2.358064 | 12.35818 | 8.816012
2018-03-17 12:25 | 332651.7 | 3840.001 | 5 | 38 | 3.475568 | -2.282101 | 2.913357 | 2.434132 | 12.35818 | 9.081074
2018-03-17 12:27 | 332771.7 | 3960.0006 | 5 | 38 | 3.457265 | -2.282105 | 2.913357 | 2.510203 | 12.35818 | 9.34478
2018-03-17 12:29 | 332891.7 | 4080.0002 | 5 | 38 | 3.434761 | -2.282132 | 2.913357 | 2.586272 | 12.35818 | 9.60695
2018-03-17 12:31 | 333011.7 | 4200.0006 | 5 | 38 | 3.403509 | -2.282134 | 2.913357 | 2.662331 | 12.35818 | 9.867106
2018-03-17 12:33 | 333131.7 | 4320.001 | 5 | 38 | 3.353551 | -2.282085 | 2.913357 | 2.738393 | 12.35818 | 10.12425
2018-03-17 12:35 | 333251.7 | 4440.0015 | 5 | 38 | 3.269929 | -2.282074 | 2.913357 | 2.814465 | 12.35818 | 10.37645
2018-03-17 12:37 | 333371.7 | 4560.0011 | 5 | 38 | 3.099682 | -2.282118 | 2.913357 | 2.89054 | 12.35818 | 10.6197
2018-03-17 12:38 | 333407.8 | 4596.0562 | 5 | 38 | 2.999995 | -2.282096 | 2.913357 | 2.913397 | 12.35818 | 10.6895
2018-03-17 12:40 | 333527.8 | 120.0004 | 6 | 38 | 3.367797 | 0 | 2.913357 | 2.913397 | 12.35818 | 10.6895
2018-03-17 12:42 | 333647.8 | 240.0001 | 6 | 38 | 3.382778 | 0 | 2.913357 | 2.913397 | 12.35818 | 10.6895
2018-03-17 12:43 | 333707.8 | 300.0028 | 6 | 38 | 3.38645 | 0 | 2.913357 | 2.913397 | 12.35818 | 10.6895
2018-03-17 12:43 | 333707.8 | 0.003 | 7 | 39 | 3.386419 | 0 | 0 | 0 | 0 | 0
2018-03-17 12:45 | 333827.9 | 120.0007 | 2 | 39 | 4.081172 | 4.890014 | 0.162413 | 0 | 0.6439923 | 0
2018-03-17 12:47 | 333947.9 | 240.001 | 2 | 39 | 4.111578 | 4.890075 | 0.3254136 | 0 | 1.311536 | 0
2018-03-17 12:49 | 334067.9 | 360.0014 | 2 | 39 | 4.143336 | 4.890035 | 0.488401 | 0 | 1.984348 | 0
2018-03-17 12:51 | 334187.9 | 480.001 | 2 | 39 | 4.170571 | 4.890056 | 0.6513942 | 0 | 2.661939 | 0
2018-03-17 12:53 | 334307.9 | 600.0015 | 2 | 39 | 4.19671 | 4.890038 | 0.8144019 | 0 | 3.343933 | 0
2018-03-17 12:55 | 334427.9 | 720.0011 | 2 | 39 | 4.200262 | 4.576653 | 0.972764 | 0 | 4.009056 | 0
2018-03-17 12:57 | 334547.9 | 840.0015 | 2 | 39 | 4.200271 | 4.243957 | 1.119655 | 0 | 4.62604 | 0
2018-03-17 12:59 | 334667.9 | 960.0011 | 2 | 39 | 4.200289 | 3.924781 | 1.255828 | 0 | 5.198002 | 0
2018-03-17 13:01 | 334787.9 | 1080.0015 | 2 | 39 | 4.200246 | 3.593661 | 1.381183 | 0 | 5.724531 | 0
2018-03-17 13:03 | 334907.9 | 1200.0011 | 2 | 39 | 4.200268 | 3.302495 | 1.49597 | 0 | 6.206665 | 0
2018-03-17 13:03 | 334927.1 | 1219.2337 | 2 | 39 | 4.200263 | 3.259984 | 1.5135 | 0 | 6.280298 | 0
2018-03-17 13:05 | 335047.2 | 120.0006 | 3 | 39 | 4.22048 | 3.26011 | 1.621793 | 0 | 6.736151 | 0
2018-03-17 13:07 | 335167.2 | 240.0003 | 3 | 39 | 4.243947 | 3.259873 | 1.730447 | 0 | 7.195967 | 0
2018-03-17 13:09 | 335287.2 | 360.0015 | 3 | 39 | 4.271756 | 3.259803 | 1.839133 | 0 | 7.658688 | 0
2018-03-17 13:11 | 335407.2 | 480.001 | 3 | 39 | 4.303055 | 3.260156 | 1.947798 | 0 | 8.124576 | 0
2018-03-17 13:13 | 335527.2 | 600.0015 | 3 | 39 | 4.335091 | 3.260081 | 2.056465 | 0 | 8.593903 | 0
2018-03-17 13:15 | 335647.2 | 720.0003 | 3 | 39 | 4.368792 | 3.260129 | 2.165116 | 0 | 9.06674 | 0
2018-03-17 13:17 | 335767.2 | 840.0006 | 3 | 39 | 4.400331 | 3.173694 | 2.273586 | 0 | 9.542542 | 0
2018-03-17 13:19 | 335887.2 | 960.0003 | 3 | 39 | 4.40031 | 2.726602 | 2.371542 | 0 | 9.973578 | 0
2018-03-17 13:21 | 336007.2 | 1080.0006 | 3 | 39 | 4.400282 | 2.372972 | 2.456309 | 0 | 10.34657 | 0
2018-03-17 13:23 | 336127.2 | 1200.0011 | 3 | 39 | 4.40028 | 2.075915 | 2.530341 | 0 | 10.67234 | 0
2018-03-17 13:25 | 336247.2 | 1320.0014 | 3 | 39 | 4.400252 | 1.8214 | 2.595218 | 0 | 10.95781 | 0
2018-03-17 13:27 | 336367.2 | 1440.0011 | 3 | 39 | 4.400266 | 1.592268 | 2.652063 | 0 | 11.20795 | 0
2018-03-17 13:29 | 336487.2 | 1560.0014 | 3 | 39 | 4.400225 | 1.390833 | 2.70167 | 0 | 11.42623 | 0
2018-03-17 13:31 | 336607.2 | 1680.0011 | 3 | 39 | 4.400231 | 1.229329 | 2.745264 | 0 | 11.61805 | 0
2018-03-17 13:33 | 336727.2 | 1800.0006 | 3 | 39 | 4.400187 | 1.093574 | 2.783915 | 0 | 11.78812 | 0
2018-03-17 13:35 | 336847.2 | 1920.0011 | 3 | 39 | 4.400225 | 0.9755325 | 2.818371 | 0 | 11.93974 | 0
2018-03-17 13:37 | 336967.2 | 2040.0014 | 3 | 39 | 4.40025 | 0.8641882 | 2.849002 | 0 | 12.07452 | 0
2018-03-17 13:39 | 337087.2 | 2160.001 | 3 | 39 | 4.400194 | 0.7722235 | 2.876225 | 0 | 12.19431 | 0
2018-03-17 13:41 | 337207.2 | 2280.0006 | 3 | 39 | 4.400231 | 0.6960983 | 2.900664 | 0 | 12.30185 | 0
2018-03-17 13:42 | 337285.7 | 2358.53 | 3 | 39 | 4.400184 | 0.6519852 | 2.915359 | 0 | 12.36651 | 0
2018-03-17 13:44 | 337405.7 | 120.0014 | 4 | 39 | 4.332283 | 0 | 2.915361 | 0 | 12.36652 | 0
2018-03-17 13:46 | 337525.7 | 240.001 | 4 | 39 | 4.326501 | 0 | 2.915361 | 0 | 12.36652 | 0
2018-03-17 13:47 | 337585.7 | 300.0046 | 4 | 39 | 4.324847 | 0 | 2.915361 | 0 | 12.36652 | 0
2018-03-17 13:49 | 337705.8 | 120.0005 | 5 | 39 | 4.082507 | -2.282053 | 2.915361 | 0.07605968 | 12.36652 | 0.312997
2018-03-17 13:51 | 337825.8 | 240.0001 | 5 | 39 | 4.049157 | -2.282 | 2.915361 | 0.1521198 | 12.36652 | 0.6221863
2018-03-17 13:53 | 337945.8 | 360.0013 | 5 | 39 | 4.018857 | -2.282112 | 2.915361 | 0.228192 | 12.36652 | 0.9290601
2018-03-17 13:55 | 338065.8 | 480.0001 | 5 | 39 | 3.987556 | -2.282176 | 2.915361 | 0.3042588 | 12.36652 | 1.233573
2018-03-17 13:57 | 338185.8 | 600.0005 | 5 | 39 | 3.958092 | -2.282094 | 2.915361 | 0.3803192 | 12.36652 | 1.535734
2018-03-17 13:59 | 338305.8 | 720.0009 | 5 | 39 | 3.930146 | -2.282041 | 2.915361 | 0.4563816 | 12.36652 | 1.835725
2018-03-17 14:01 | 338425.8 | 840.0005 | 5 | 39 | 3.903624 | -2.282061 | 2.915361 | 0.5324507 | 12.36652 | 2.13368
2018-03-17 14:03 | 338545.8 | 960.0001 | 5 | 39 | 3.876216 | -2.282081 | 2.915361 | 0.6085153 | 12.36652 | 2.429577
2018-03-17 14:05 | 338665.8 | 1080.0005 | 5 | 39 | 3.848225 | -2.282134 | 2.915361 | 0.6845835 | 12.36652 | 2.723357
2018-03-17 14:07 | 338785.8 | 1200.0009 | 5 | 39 | 3.821864 | -2.282119 | 2.915361 | 0.7606509 | 12.36652 | 3.015071
2018-03-17 14:09 | 338905.8 | 1320.0013 | 5 | 39 | 3.797989 | -2.282091 | 2.915361 | 0.8367149 | 12.36652 | 3.304844
2018-03-17 14:11 | 339025.8 | 1440.0009 | 5 | 39 | 3.775748 | -2.282101 | 2.915361 | 0.9127827 | 12.36652 | 3.592901
2018-03-17 14:13 | 339145.8 | 1560.0013 | 5 | 39 | 3.752951 | -2.28194 | 2.915361 | 0.9888522 | 12.36652 | 3.879261
2018-03-17 14:15 | 339265.8 | 1680.0008 | 5 | 39 | 3.731931 | -2.282074 | 2.915361 | 1.064918 | 12.36652 | 4.163918
2018-03-17 14:17 | 339385.8 | 1800.0005 | 5 | 39 | 3.712457 | -2.282132 | 2.915361 | 1.140977 | 12.36652 | 4.447017
2018-03-17 14:19 | 339505.8 | 1920.0001 | 5 | 39 | 3.694368 | -2.282004 | 2.915361 | 1.217042 | 12.36652 | 4.728719
2018-03-17 14:21 | 339625.8 | 2040.0005 | 5 | 39 | 3.675476 | -2.282069 | 2.915361 | 1.293113 | 12.36652 | 5.009042
2018-03-17 14:23 | 339745.8 | 2160.0009 | 5 | 39 | 3.656513 | -2.282009 | 2.915361 | 1.369177 | 12.36652 | 5.287874
2018-03-17 14:25 | 339865.8 | 2280.0013 | 5 | 39 | 3.640137 | -2.282007 | 2.915361 | 1.445247 | 12.36652 | 5.565392
2018-03-17 14:27 | 339985.8 | 2400.0001 | 5 | 39 | 3.625623 | -2.282163 | 2.915361 | 1.521304 | 12.36652 | 5.841682
2018-03-17 14:29 | 340105.8 | 2520.0005 | 5 | 39 | 3.611805 | -2.282009 | 2.915361 | 1.597374 | 12.36652 | 6.116959
2018-03-17 14:31 | 340225.8 | 2640.0001 | 5 | 39 | 3.596797 | -2.282094 | 2.915361 | 1.673438 | 12.36652 | 6.391119
2018-03-17 14:33 | 340345.8 | 2760.0013 | 5 | 39 | 3.583987 | -2.282004 | 2.915361 | 1.749508 | 12.36652 | 6.664221
2018-03-17 14:35 | 340465.8 | 2880.0001 | 5 | 39 | 3.572749 | -2.282041 | 2.915361 | 1.825567 | 12.36652 | 6.936382
2018-03-17 14:37 | 340585.8 | 3000.0014 | 5 | 39 | 3.562773 | -2.282151 | 2.915361 | 1.901632 | 12.36652 | 7.207767
2018-03-17 14:39 | 340705.8 | 3120.0009 | 5 | 39 | 3.551454 | -2.282121 | 2.915361 | 1.977698 | 12.36652 | 7.47836
2018-03-17 14:41 | 340825.8 | 3240.0013 | 5 | 39 | 3.538953 | -2.282167 | 2.915361 | 2.053765 | 12.36652 | 7.748019
2018-03-17 14:43 | 340945.8 | 3360.0009 | 5 | 39 | 3.52818 | -2.282047 | 2.915361 | 2.129831 | 12.36652 | 8.0168
2018-03-17 14:45 | 341065.8 | 3480.0005 | 5 | 39 | 3.517891 | -2.282013 | 2.915361 | 2.205898 | 12.36652 | 8.284776
2018-03-17 14:47 | 341185.8 | 3600.0001 | 5 | 39 | 3.50633 | -2.282078 | 2.915361 | 2.281968 | 12.36652 | 8.551961
2018-03-17 14:49 | 341305.8 | 3720.0013 | 5 | 39 | 3.490712 | -2.282091 | 2.915361 | 2.358032 | 12.36652 | 8.818097
2018-03-17 14:51 | 341425.8 | 3840.0009 | 5 | 39 | 3.47488 | -2.282041 | 2.915361 | 2.434101 | 12.36652 | 9.083024
2018-03-17 14:53 | 341545.8 | 3960.0014 | 5 | 39 | 3.457418 | -2.282141 | 2.915361 | 2.510165 | 12.36652 | 9.346694
2018-03-17 14:55 | 341665.8 | 4080.0009 | 5 | 39 | 3.435745 | -2.282016 | 2.915361 | 2.586232 | 12.36652 | 9.608921
2018-03-17 14:57 | 341785.8 | 4200.0005 | 5 | 39 | 3.401821 | -2.282081 | 2.915361 | 2.662289 | 12.36652 | 9.869047
2018-03-17 14:59 | 341905.8 | 4320.0009 | 5 | 39 | 3.34989 | -2.282125 | 2.915361 | 2.738355 | 12.36652 | 10.12594
2018-03-17 15:01 | 342025.8 | 4440.0005 | 5 | 39 | 3.270387 | -2.282044 | 2.915361 | 2.814428 | 12.36652 | 10.37803
2018-03-17 15:03 | 342145.8 | 4560.0001 | 5 | 39 | 3.105397 | -2.282129 | 2.915361 | 2.890492 | 12.36652 | 10.62143
2018-03-17 15:04 | 342184.5 | 4598.7058 | 5 | 39 | 2.999984 | -2.282089 | 2.915361 | 2.915029 | 12.36652 | 10.69644
2018-03-17 15:06 | 342304.6 | 120.0004 | 6 | 39 | 3.367322 | 0 | 2.915361 | 2.915029 | 12.36652 | 10.69644
2018-03-17 15:08 | 342424.6 | 240.0008 | 6 | 39 | 3.382389 | 0 | 2.915361 | 2.915029 | 12.36652 | 10.69644
2018-03-17 15:09 | 342484.6 | 300.0036 | 6 | 39 | 3.385889 | 0 | 2.915361 | 2.915029 | 12.36652 | 10.69644
2018-03-17 15:09 | 342484.6 | 0.0023 | 7 | 40 | 3.385971 | 0 | 0 | 0 | 0 | 0
2018-03-17 15:11 | 342604.6 | 120.0006 | 2 | 40 | 4.082014 | 4.890006 | 0.1624058 | 0 | 0.6441184 | 0
2018-03-17 15:13 | 342724.6 | 240.001 | 2 | 40 | 4.111215 | 4.890073 | 0.3253986 | 0 | 1.311672 | 0
2018-03-17 15:15 | 342844.6 | 360.0006 | 2 | 40 | 4.145182 | 4.890061 | 0.4883808 | 0 | 1.984558 | 0
2018-03-17 15:17 | 342964.6 | 480.0018 | 2 | 40 | 4.174089 | 4.890115 | 0.6513985 | 0 | 2.662746 | 0
2018-03-17 15:19 | 343084.6 | 600.0014 | 2 | 40 | 4.197345 | 4.890069 | 0.8143696 | 0 | 3.344906 | 0
2018-03-17 15:21 | 343204.6 | 720.0003 | 2 | 40 | 4.200283 | 4.578887 | 0.9726281 | 0 | 4.009607 | 0
2018-03-17 15:23 | 343324.6 | 840.0014 | 2 | 40 | 4.200295 | 4.243604 | 1.119731 | 0 | 4.62748 | 0
2018-03-17 15:25 | 343444.6 | 960.001 | 2 | 40 | 4.20025 | 3.895984 | 1.25543 | 0 | 5.197453 | 0
2018-03-17 15:27 | 343564.6 | 1080.0014 | 2 | 40 | 4.200287 | 3.580903 | 1.379831 | 0 | 5.719975 | 0
2018-03-17 15:29 | 343684.6 | 1200.0011 | 2 | 40 | 4.200264 | 3.304065 | 1.494502 | 0 | 6.201621 | 0
2018-03-17 15:29 | 343704.6 | 1219.985 | 2 | 40 | 4.200264 | 3.25999 | 1.512716 | 0 | 6.278128 | 0
2018-03-17 15:31 | 343824.7 | 120.0006 | 3 | 40 | 4.219765 | 3.260089 | 1.621014 | 0 | 6.733949 | 0
2018-03-17 15:33 | 343944.7 | 240.001 | 3 | 40 | 4.244868 | 3.260097 | 1.729682 | 0 | 7.193826 | 0
2018-03-17 15:35 | 344064.7 | 360.0014 | 3 | 40 | 4.274121 | 3.26011 | 1.838341 | 0 | 7.656646 | 0
2018-03-17 15:37 | 344184.7 | 480.001 | 3 | 40 | 4.303735 | 3.260114 | 1.947004 | 0 | 8.122684 | 0
2018-03-17 15:39 | 344304.7 | 600.0007 | 3 | 40 | 4.334827 | 3.260085 | 2.055682 | 0 | 8.592088 | 0
2018-03-17 15:41 | 344424.7 | 720.0003 | 3 | 40 | 4.368882 | 3.260093 | 2.164342 | 0 | 9.064916 | 0
2018-03-17 15:43 | 344544.7 | 840.0007 | 3 | 40 | 4.400306 | 3.1393 | 2.272608 | 0 | 9.53991 | 0
2018-03-17 15:45 | 344664.7 | 960.001 | 3 | 40 | 4.400285 | 2.716317 | 2.36974 | 0 | 9.967319 | 0
2018-03-17 15:47 | 344784.7 | 1080.0015 | 3 | 40 | 4.40025 | 2.371511 | 2.454394 | 0 | 10.33982 | 0
2018-03-17 15:49 | 344904.7 | 1200.0011 | 3 | 40 | 4.40028 | 2.081393 | 2.528515 | 0 | 10.66597 | 0
2018-03-17 15:51 | 345024.7 | 1320.0007 | 3 | 40 | 4.400272 | 1.816125 | 2.593418 | 0 | 10.95156 | 0
2018-03-17 15:53 | 345144.7 | 1440.0011 | 3 | 40 | 4.400274 | 1.581641 | 2.649913 | 0 | 11.20016 | 0
2018-03-17 15:55 | 345264.7 | 1560.0006 | 3 | 40 | 4.400222 | 1.392321 | 2.699379 | 0 | 11.41782 | 0
2018-03-17 15:57 | 345384.7 | 1680.0003 | 3 | 40 | 4.400258 | 1.235182 | 2.743091 | 0 | 11.61016 | 0
2018-03-17 15:59 | 345504.7 | 1800.0006 | 3 | 40 | 4.400239 | 1.098516 | 2.781951 | 0 | 11.78116 | 0
2018-03-17 16:01 | 345624.7 | 1920.0003 | 3 | 40 | 4.400209 | 0.9718075 | 2.816433 | 0 | 11.93288 | 0
2018-03-17 16:03 | 345744.7 | 2040.0015 | 3 | 40 | 4.400184 | 0.8643961 | 2.846961 | 0 | 12.06721 | 0
2018-03-17 16:05 | 345864.7 | 2160.0002 | 3 | 40 | 4.400154 | 0.7755795 | 2.874272 | 0 | 12.18739 | 0
2018-03-17 16:07 | 345984.7 | 2280.0006 | 3 | 40 | 4.400186 | 0.7012529 | 2.898868 | 0 | 12.29561 | 0
2018-03-17 16:09 | 346070.7 | 2365.9927 | 3 | 40 | 4.400207 | 0.6519966 | 2.915023 | 0 | 12.3667 | 0
2018-03-17 16:11 | 346190.7 | 120.0006 | 4 | 40 | 4.332309 | 0 | 2.915023 | 0 | 12.3667 | 0
2018-03-17 16:13 | 346310.7 | 240.001 | 4 | 40 | 4.326519 | 0 | 2.915023 | 0 | 12.3667 | 0
2018-03-17 16:14 | 346370.7 | 300.003 | 4 | 40 | 4.324835 | 0 | 2.915023 | 0 | 12.3667 | 0
2018-03-17 16:16 | 346490.8 | 120.0014 | 5 | 40 | 4.082968 | -2.282105 | 2.915023 | 0.07605895 | 12.3667 | 0.3129995
2018-03-17 16:18 | 346610.8 | 240.001 | 5 | 40 | 4.049067 | -2.282127 | 2.915023 | 0.1521234 | 12.3667 | 0.6222395
2018-03-17 16:20 | 346730.8 | 360.0006 | 5 | 40 | 4.016752 | -2.282051 | 2.915023 | 0.2281894 | 12.3667 | 0.929007
2018-03-17 16:22 | 346850.8 | 480.001 | 5 | 40 | 3.986869 | -2.282063 | 2.915023 | 0.3042559 | 12.3667 | 1.233394
2018-03-17 16:24 | 346970.8 | 600.0006 | 5 | 40 | 3.958426 | -2.282 | 2.915023 | 0.3803251 | 12.3667 | 1.535583
2018-03-17 16:26 | 347090.8 | 720.001 | 5 | 40 | 3.93111 | -2.282105 | 2.915023 | 0.4563879 | 12.3667 | 1.835638
2018-03-17 16:28 | 347210.8 | 840.0006 | 5 | 40 | 3.903092 | -2.282129 | 2.915023 | 0.5324516 | 12.3667 | 2.133598
2018-03-17 16:30 | 347330.8 | 960.001 | 5 | 40 | 3.874856 | -2.282063 | 2.915023 | 0.6085184 | 12.3667 | 2.429404
2018-03-17 16:32 | 347450.8 | 1080.0006 | 5 | 40 | 3.848361 | -2.282043 | 2.915023 | 0.6845817 | 12.3667 | 2.723127
2018-03-17 16:34 | 347570.8 | 1200.001 | 5 | 40 | 3.822851 | -2.282001 | 2.915023 | 0.7606458 | 12.3667 | 3.014863
2018-03-17 16:36 | 347690.8 | 1320.0006 | 5 | 40 | 3.798539 | -2.282099 | 2.915023 | 0.8367138 | 12.3667 | 3.304728
2018-03-17 16:38 | 347810.8 | 1440.0003 | 5 | 40 | 3.774191 | -2.282081 | 2.915023 | 0.9127783 | 12.3667 | 3.592736
2018-03-17 16:40 | 347930.8 | 1560.0006 | 5 | 40 | 3.752486 | -2.282049 | 2.915023 | 0.9888454 | 12.3667 | 3.878983
2018-03-17 16:42 | 348050.8 | 1680.001 | 5 | 40 | 3.732376 | -2.282058 | 2.915023 | 1.06491 | 12.3667 | 4.163644
2018-03-17 16:44 | 348170.8 | 1800.0006 | 5 | 40 | 3.713606 | -2.282132 | 2.915023 | 1.14098 | 12.3667 | 4.446855
2018-03-17 16:46 | 348290.8 | 1920.001 | 5 | 40 | 3.69406 | -2.282085 | 2.915023 | 1.217046 | 12.3667 | 4.728599
2018-03-17 16:48 | 348410.8 | 2040.0014 | 5 | 40 | 3.67423 | -2.282109 | 2.915023 | 1.293111 | 12.3667 | 5.008818
2018-03-17 16:50 | 348530.8 | 2160.0002 | 5 | 40 | 3.657039 | -2.282121 | 2.915023 | 1.369176 | 12.3667 | 5.287635
2018-03-17 16:52 | 348650.8 | 2280.0014 | 5 | 40 | 3.641531 | -2.282054 | 2.915023 | 1.445244 | 12.3667 | 5.565211
2018-03-17 16:54 | 348770.8 | 2400.0018 | 5 | 40 | 3.626481 | -2.282129 | 2.915023 | 1.521308 | 12.3667 | 5.841627
2018-03-17 16:56 | 348890.8 | 2520.0006 | 5 | 40 | 3.610714 | -2.282091 | 2.915023 | 1.597373 | 12.3667 | 6.116882
2018-03-17 16:58 | 349010.8 | 2640.001 | 5 | 40 | 3.596859 | -2.282141 | 2.915023 | 1.673443 | 12.3667 | 6.391006
2018-03-17 17:00 | 349130.8 | 2760.0006 | 5 | 40 | 3.584868 | -2.282092 | 2.915023 | 1.749511 | 12.3667 | 6.664146
2018-03-17 17:02 | 349250.8 | 2880.001 | 5 | 40 | 3.574268 | -2.282085 | 2.915023 | 1.825575 | 12.3667 | 6.936422
2018-03-17 17:04 | 349370.8 | 3000.0014 | 5 | 40 | 3.562673 | -2.282121 | 2.915023 | 1.901644 | 12.3667 | 7.207882
2018-03-17 17:06 | 349490.8 | 3120.001 | 5 | 40 | 3.550255 | -2.282103 | 2.915023 | 1.977706 | 12.3667 | 7.478382
2018-03-17 17:08 | 349610.8 | 3240.0014 | 5 | 40 | 3.539811 | -2.282099 | 2.915023 | 2.053773 | 12.3667 | 7.748038
2018-03-17 17:10 | 349730.8 | 3360.0002 | 5 | 40 | 3.529966 | -2.281841 | 2.915023 | 2.129841 | 12.3667 | 8.016922
2018-03-17 17:12 | 349850.8 | 3480.0014 | 5 | 40 | 3.519277 | -2.281994 | 2.915023 | 2.205904 | 12.3667 | 8.285025
2018-03-17 17:14 | 349970.8 | 3600.0002 | 5 | 40 | 3.505193 | -2.28194 | 2.915023 | 2.281969 | 12.3667 | 8.552204
2018-03-17 17:16 | 350090.8 | 3720.0014 | 5 | 40 | 3.491288 | -2.282167 | 2.915023 | 2.358033 | 12.3667 | 8.818282
2018-03-17 17:18 | 350210.8 | 3840.0002 | 5 | 40 | 3.47682 | -2.282085 | 2.915023 | 2.434104 | 12.3667 | 9.08333
2018-03-17 17:20 | 350330.8 | 3960.0006 | 5 | 40 | 3.460163 | -2.282154 | 2.915023 | 2.510163 | 12.3667 | 9.347176
2018-03-17 17:22 | 350450.8 | 4080.001 | 5 | 40 | 3.435966 | -2.282033 | 2.915023 | 2.586231 | 12.3667 | 9.609528
2018-03-17 17:24 | 350570.8 | 4200.0006 | 5 | 40 | 3.400242 | -2.282038 | 2.915023 | 2.662294 | 12.3667 | 9.869581
2018-03-17 17:26 | 350690.8 | 4320.0002 | 5 | 40 | 3.351699 | -2.282089 | 2.915023 | 2.738362 | 12.3667 | 10.1265
2018-03-17 17:28 | 350810.8 | 4440.0014 | 5 | 40 | 3.273517 | -2.282121 | 2.915023 | 2.814434 | 12.3667 | 10.37877
2018-03-17 17:30 | 350930.8 | 4560.0002 | 5 | 40 | 3.107301 | -2.282118 | 2.915023 | 2.890501 | 12.3667 | 10.62243
2018-03-17 17:30 | 350969.4 | 4598.6067 | 5 | 40 | 2.999985 | -2.282058 | 2.915023 | 2.91497 | 12.3667 | 10.69725
2018-03-17 17:32 | 351089.4 | 120.0004 | 6 | 40 | 3.365685 | 0 | 2.915023 | 2.91497 | 12.3667 | 10.69725
2018-03-17 17:34 | 351209.4 | 240.0008 | 6 | 40 | 3.380475 | 0 | 2.915023 | 2.91497 | 12.3667 | 10.69725
2018-03-17 17:35 | 351269.4 | 300.0036 | 6 | 40 | 3.383943 | 0 | 2.915023 | 2.91497 | 12.3667 | 10.69725
2018-03-17 17:35 | 351269.5 | 0.0024 | 7 | 41 | 3.383847 | 0 | 0 | 0 | 0 | 0
2018-03-17 17:37 | 351389.5 | 120.0006 | 2 | 41 | 4.079298 | 4.890092 | 0.162402 | 0 | 0.6436793 | 0
2018-03-17 17:39 | 351509.5 | 240.0003 | 2 | 41 | 4.110594 | 4.890044 | 0.325399 | 0 | 1.310937 | 0
2018-03-17 17:41 | 351629.5 | 360.0006 | 2 | 41 | 4.146931 | 4.890105 | 0.4883872 | 0 | 1.983992 | 0
2018-03-17 17:43 | 351749.5 | 480.0002 | 2 | 41 | 4.173128 | 4.890109 | 0.6513985 | 0 | 2.662233 | 0
2018-03-17 17:45 | 351869.5 | 600.0006 | 2 | 41 | 4.195562 | 4.890014 | 0.8143923 | 0 | 3.344269 | 0
2018-03-17 17:47 | 351989.5 | 720.001 | 2 | 41 | 4.200308 | 4.600335 | 0.9734976 | 0 | 4.012475 | 0
2018-03-17 17:49 | 352109.5 | 840.0006 | 2 | 41 | 4.200302 | 4.226155 | 1.120641 | 0 | 4.630519 | 0
2018-03-17 17:51 | 352229.5 | 960.001 | 2 | 41 | 4.200286 | 3.883353 | 1.255577 | 0 | 5.197288 | 0
2018-03-17 17:53 | 352349.5 | 1080.0014 | 2 | 41 | 4.200276 | 3.589292 | 1.380053 | 0 | 5.720121 | 0
2018-03-17 17:55 | 352469.5 | 1200.0011 | 2 | 41 | 4.200221 | 3.32231 | 1.495203 | 0 | 6.203784 | 0
2018-03-17 17:56 | 352497.6 | 1228.1583 | 2 | 41 | 4.200262 | 3.259999 | 1.520959 | 0 | 6.311964 | 0
2018-03-17 17:58 | 352617.7 | 120.0006 | 3 | 41 | 4.22147 | 3.260106 | 1.629242 | 0 | 6.767799 | 0
2018-03-17 18:00 | 352737.7 | 240.0003 | 3 | 41 | 4.248159 | 3.260076 | 1.737913 | 0 | 7.227986 | 0
2018-03-17 18:02 | 352857.7 | 360.0015 | 3 | 41 | 4.275633 | 3.260087 | 1.846573 | 0 | 7.691066 | 0
2018-03-17 18:04 | 352977.7 | 480.0011 | 3 | 41 | 4.304506 | 3.260121 | 1.955247 | 0 | 8.157286 | 0
2018-03-17 18:06 | 353097.7 | 600.0014 | 3 | 41 | 4.335986 | 3.26003 | 2.063901 | 0 | 8.626654 | 0
2018-03-17 18:08 | 353217.7 | 720.0011 | 3 | 41 | 4.372573 | 3.260146 | 2.172575 | 0 | 9.099803 | 0
2018-03-17 18:10 | 353337.7 | 840.0006 | 3 | 41 | 4.400327 | 3.097407 | 2.280394 | 0 | 9.573166 | 0
2018-03-17 18:12 | 353457.7 | 960.0003 | 3 | 41 | 4.400285 | 2.69807 | 2.376722 | 0 | 9.997039 | 0
2018-03-17 18:14 | 353577.7 | 1080.0015 | 3 | 41 | 4.400285 | 2.364373 | 2.460978 | 0 | 10.36779 | 0
2018-03-17 18:16 | 353697.7 | 1200.0011 | 3 | 41 | 4.400299 | 2.058368 | 2.534622 | 0 | 10.69184 | 0
2018-03-17 18:18 | 353817.7 | 1320.0007 | 3 | 41 | 4.400276 | 1.787498 | 2.598539 | 0 | 10.97309 | 0
2018-03-17 18:20 | 353937.7 | 1440.0002 | 3 | 41 | 4.400273 | 1.569041 | 2.654357 | 0 | 11.21871 | 0
2018-03-17 18:22 | 354057.7 | 1560.0014 | 3 | 41 | 4.400261 | 1.38539 | 2.703483 | 0 | 11.43487 | 0
2018-03-17 18:24 | 354177.7 | 1680.0002 | 3 | 41 | 4.400239 | 1.227345 | 2.746996 | 0 | 11.62634 | 0
2018-03-17 18:26 | 354297.7 | 1800.0014 | 3 | 41 | 4.400223 | 1.080179 | 2.785442 | 0 | 11.79551 | 0
2018-03-17 18:28 | 354417.7 | 1920.0011 | 3 | 41 | 4.400205 | 0.9586973 | 2.819357 | 0 | 11.94475 | 0
2018-03-17 18:30 | 354537.7 | 2040.0014 | 3 | 41 | 4.400226 | 0.8581333 | 2.849595 | 0 | 12.0778 | 0
2018-03-17 18:32 | 354657.7 | 2160.0002 | 3 | 41 | 4.400194 | 0.772893 | 2.876745 | 0 | 12.19727 | 0
2018-03-17 18:34 | 354777.7 | 2280.0006 | 3 | 41 | 4.400187 | 0.6942348 | 2.901193 | 0 | 12.30484 | 0
2018-03-17 18:35 | 354844.3 | 2346.5677 | 3 | 41 | 4.400219 | 0.6519966 | 2.913633 | 0 | 12.35958 | 0
2018-03-17 18:37 | 354964.3 | 120.0007 | 4 | 41 | 4.331904 | 0 | 2.913633 | 0 | 12.35958 | 0
2018-03-17 18:39 | 355084.3 | 240 | 4 | 41 | 4.326081 | 0 | 2.913633 | 0 | 12.35958 | 0
2018-03-17 18:40 | 355144.3 | 300.0028 | 4 | 41 | 4.32437 | 0 | 2.913633 | 0 | 12.35958 | 0
2018-03-17 18:42 | 355264.4 | 120.0005 | 5 | 41 | 4.082459 | -2.282154 | 2.913633 | 0.07606666 | 12.35958 | 0.3130188
2018-03-17 18:44 | 355384.4 | 240.0001 | 5 | 41 | 4.0466 | -2.282179 | 2.913633 | 0.152128 | 12.35958 | 0.6221414
2018-03-17 18:46 | 355504.4 | 360.0017 | 5 | 41 | 4.015197 | -2.282156 | 2.913633 | 0.2281974 | 12.35958 | 0.9287432
2018-03-17 18:48 | 355624.4 | 480.0009 | 5 | 41 | 3.985969 | -2.282159 | 2.913633 | 0.3042591 | 12.35958 | 1.233028
2018-03-17 18:50 | 355744.4 | 600.0005 | 5 | 41 | 3.958181 | -2.282107 | 2.913633 | 0.3803288 | 12.35958 | 1.535177
2018-03-17 18:52 | 355864.4 | 720.0001 | 5 | 41 | 3.929431 | -2.282065 | 2.913633 | 0.456393 | 12.35958 | 1.83517
2018-03-17 18:54 | 355984.4 | 840.0013 | 5 | 41 | 3.900101 | -2.282109 | 2.913633 | 0.5324646 | 12.35958 | 2.132956
2018-03-17 18:56 | 356104.4 | 960.0001 | 5 | 41 | 3.873552 | -2.282079 | 2.913633 | 0.6085309 | 12.35958 | 2.428604
2018-03-17 18:58 | 356224.4 | 1080.0005 | 5 | 41 | 3.847708 | -2.282074 | 2.913633 | 0.6846024 | 12.35958 | 2.72228
2018-03-17 19:00 | 356344.4 | 1200.0001 | 5 | 41 | 3.822109 | -2.282104 | 2.913633 | 0.7606667 | 12.35958 | 3.013987
2018-03-17 19:02 | 356464.4 | 1320.0013 | 5 | 41 | 3.795969 | -2.282063 | 2.913633 | 0.8367261 | 12.35958 | 3.303702
2018-03-17 19:04 | 356584.4 | 1440.0001 | 5 | 41 | 3.772473 | -2.282041 | 2.913633 | 0.9127992 | 12.35958 | 3.591553
2018-03-17 19:06 | 356704.4 | 1560.0005 | 5 | 41 | 3.751517 | -2.282104 | 2.913633 | 0.9888666 | 12.35958 | 3.877712
2018-03-17 19:08 | 356824.4 | 1680.0009 | 5 | 41 | 3.732085 | -2.281796 | 2.913633 | 1.064928 | 12.35958 | 4.162312
2018-03-17 19:10 | 356944.4 | 1800.0005 | 5 | 41 | 3.712039 | -2.282099 | 2.913633 | 1.140997 | 12.35958 | 4.445454
2018-03-17 19:12 | 357064.4 | 1920.0001 | 5 | 41 | 3.691297 | -2.282089 | 2.913633 | 1.217062 | 12.35958 | 4.72701
2018-03-17 19:14 | 357184.4 | 2040.0005 | 5 | 41 | 3.672936 | -2.282091 | 2.913633 | 1.293127 | 12.35958 | 5.007077
2018-03-17 19:16 | 357304.4 | 2160.0009 | 5 | 41 | 3.656195 | -2.282112 | 2.913633 | 1.369198 | 12.35958 | 5.285832
2018-03-17 19:18 | 357424.4 | 2280.0005 | 5 | 41 | 3.640683 | -2.282065 | 2.913633 | 1.445256 | 12.35958 | 5.563327
2018-03-17 19:20 | 357544.4 | 2400.0001 | 5 | 41 | 3.623965 | -2.282074 | 2.913633 | 1.521328 | 12.35958 | 5.839657
2018-03-17 19:22 | 357664.4 | 2520.0013 | 5 | 41 | 3.608724 | -2.281954 | 2.913633 | 1.597394 | 12.35958 | 6.114714
2018-03-17 19:24 | 357784.4 | 2640.0009 | 5 | 41 | 3.595699 | -2.282056 | 2.913633 | 1.673458 | 12.35958 | 6.388702
2018-03-17 19:26 | 357904.4 | 2760.0005 | 5 | 41 | 3.584548 | -2.282132 | 2.913633 | 1.749528 | 12.35958 | 6.661797
2018-03-17 19:28 | 358024.4 | 2880.0001 | 5 | 41 | 3.572886 | -2.282178 | 2.913633 | 1.825592 | 12.35958 | 6.934017
2018-03-17 19:30 | 358144.4 | 3000.0005 | 5 | 41 | 3.560096 | -2.282096 | 2.913633 | 1.901659 | 12.35958 | 7.205298
2018-03-17 19:32 | 358264.4 | 3120.0009 | 5 | 41 | 3.549285 | -2.281911 | 2.913633 | 1.977719 | 12.35958 | 7.475664
2018-03-17 19:34 | 358384.4 | 3240.0005 | 5 | 41 | 3.539272 | -2.282186 | 2.913633 | 2.053791 | 12.35958 | 7.745273
2018-03-17 19:36 | 358504.4 | 3360.0001 | 5 | 41 | 3.529334 | -2.282123 | 2.913633 | 2.129854 | 12.35958 | 8.014117
2018-03-17 19:38 | 358624.4 | 3480.0005 | 5 | 41 | 3.51641 | -2.282078 | 2.913633 | 2.205927 | 12.35958 | 8.282139
2018-03-17 19:40 | 358744.4 | 3600.0009 | 5 | 41 | 3.503251 | -2.282121 | 2.913633 | 2.281986 | 12.35958 | 8.549083
2018-03-17 19:42 | 358864.4 | 3720.0005 | 5 | 41 | 3.490425 | -2.282036 | 2.913633 | 2.358058 | 12.35958 | 8.815101
2018-03-17 19:44 | 358984.4 | 3840.0001 | 5 | 41 | 3.476917 | -2.282096 | 2.913633 | 2.434124 | 12.35958 | 9.080099
2018-03-17 19:46 | 359104.4 | 3960.0013 | 5 | 41 | 3.458424 | -2.282129 | 2.913633 | 2.510185 | 12.35958 | 9.343899
2018-03-17 19:48 | 359224.4 | 4080.0009 | 5 | 41 | 3.432064 | -2.282156 | 2.913633 | 2.586253 | 12.35958 | 9.606004
2018-03-17 19:50 | 359344.4 | 4200.0005 | 5 | 41 | 3.399135 | -2.282146 | 2.913633 | 2.662318 | 12.35958 | 9.865879
2018-03-17 19:52 | 359464.4 | 4320.0009 | 5 | 41 | 3.351347 | -2.282121 | 2.913633 | 2.73838 | 12.35958 | 10.12273
2018-03-17 19:54 | 359584.4 | 4440.0005 | 5 | 41 | 3.272097 | -2.281967 | 2.913633 | 2.814452 | 12.35958 | 10.37498
2018-03-17 19:56 | 359704.4 | 4560.0001 | 5 | 41 | 3.097073 | -2.281802 | 2.913633 | 2.890512 | 12.35958 | 10.61823
2018-03-17 19:57 | 359738.6 | 4594.2624 | 5 | 41 | 2.999994 | -2.282145 | 2.913633 | 2.912235 | 12.35958 | 10.68453
2018-03-17 19:59 | 359858.7 | 120.0006 | 6 | 41 | 3.369069 | 0 | 2.913633 | 2.912235 | 12.35958 | 10.68453
2018-03-17 20:01 | 359978.7 | 240.0002 | 6 | 41 | 3.384062 | 0 | 2.913633 | 2.912235 | 12.35958 | 10.68453
2018-03-17 20:02 | 360038.7 | 300.003 | 6 | 41 | 3.387498 | 0 | 2.913633 | 2.912235 | 12.35958 | 10.68453
2018-03-17 20:02 | 360038.7 | 0.0024 | 7 | 42 | 3.387377 | 0 | 0 | 0 | 0 | 0
2018-03-17 20:04 | 360158.8 | 120.0014 | 2 | 42 | 4.079032 | 4.890048 | 0.1624004 | 0 | 0.6437159 | 0
2018-03-17 20:06 | 360278.8 | 240.0002 | 2 | 42 | 4.113114 | 4.890092 | 0.3253853 | 0 | 1.31114 | 0
2018-03-17 20:08 | 360398.8 | 360.0006 | 2 | 42 | 4.146599 | 4.890033 | 0.4883954 | 0 | 1.984494 | 0
2018-03-17 20:10 | 360518.8 | 480.0011 | 2 | 42 | 4.172062 | 4.890176 | 0.6513906 | 0 | 2.662534 | 0
2018-03-17 20:12 | 360638.8 | 600.0007 | 2 | 42 | 4.193972 | 4.89008 | 0.8143917 | 0 | 3.344331 | 0
2018-03-17 20:14 | 360758.8 | 720.0011 | 2 | 42 | 4.200278 | 4.588246 | 0.9736153 | 0 | 4.012982 | 0
2018-03-17 20:16 | 360878.8 | 840.0007 | 2 | 42 | 4.200268 | 4.217481 | 1.120158 | 0 | 4.628504 | 0
2018-03-17 20:18 | 360998.8 | 960.0002 | 2 | 42 | 4.200299 | 3.899384 | 1.255329 | 0 | 5.196261 | 0
2018-03-17 20:20 | 361118.8 | 1080.0006 | 2 | 42 | 4.200262 | 3.613214 | 1.38043 | 0 | 5.721716 | 0
2018-03-17 20:22 | 361238.8 | 1200.0011 | 2 | 42 | 4.200264 | 3.332414 | 1.496198 | 0 | 6.207976 | 0
2018-03-17 20:22 | 361268.7 | 1229.904 | 2 | 42 | 4.200304 | 3.25999 | 1.523582 | 0 | 6.322993 | 0
2018-03-17 20:24 | 361388.7 | 120.0006 | 3 | 42 | 4.223113 | 3.260104 | 1.63187 | 0 | 6.778963 | 0
2018-03-17 20:26 | 361508.7 | 240.0018 | 3 | 42 | 4.248199 | 3.260085 | 1.740531 | 0 | 7.239204 | 0
2018-03-17 20:28 | 361628.7 | 360.0007 | 3 | 42 | 4.274984 | 3.260097 | 1.849205 | 0 | 7.702317 | 0
2018-03-17 20:30 | 361748.7 | 480.001 | 3 | 42 | 4.303743 | 3.260133 | 1.957863 | 0 | 8.168352 | 0
2018-03-17 20:32 | 361868.7 | 600.0007 | 3 | 42 | 4.337284 | 3.260056 | 2.066535 | 0 | 8.637813 | 0
2018-03-17 20:34 | 361988.7 | 720.001 | 3 | 42 | 4.3738 | 3.260093 | 2.1752 | 0 | 9.111109 | 0
2018-03-17 20:36 | 362108.7 | 840.0015 | 3 | 42 | 4.400318 | 3.100245 | 2.283035 | 0 | 9.584585 | 0
2018-03-17 20:38 | 362228.7 | 960.001 | 3 | 42 | 4.400253 | 2.707118 | 2.37957 | 0 | 10.00937 | 0
2018-03-17 20:40 | 362348.7 | 1080.0007 | 3 | 42 | 4.400312 | 2.355758 | 2.463871 | 0 | 10.38032 | 0
2018-03-17 20:42 | 362468.7 | 1200.0003 | 3 | 42 | 4.400295 | 2.038547 | 2.536932 | 0 | 10.70181 | 0
2018-03-17 20:44 | 362588.7 | 1320.0015 | 3 | 42 | 4.400241 | 1.782492 | 2.600481 | 0 | 10.98144 | 0
2018-03-17 20:46 | 362708.7 | 1440.0011 | 3 | 42 | 4.400243 | 1.567706 | 2.656209 | 0 | 11.22666 | 0
2018-03-17 20:48 | 362828.7 | 1560.0015 | 3 | 42 | 4.400212 | 1.38381 | 2.705361 | 0 | 11.44294 | 0
2018-03-17 20:50 | 362948.7 | 1680.0003 | 3 | 42 | 4.400248 | 1.216659 | 2.748683 | 0 | 11.63357 | 0
2018-03-17 20:52 | 363068.7 | 1800.0014 | 3 | 42 | 4.400231 | 1.073435 | 2.786748 | 0 | 11.80106 | 0
2018-03-17 20:54 | 363188.7 | 1920.0003 | 3 | 42 | 4.400232 | 0.9568911 | 2.820535 | 0 | 11.94973 | 0
2018-03-17 20:56 | 363308.7 | 2040.0006 | 3 | 42 | 4.40022 | 0.8587856 | 2.850738 | 0 | 12.08263 | 0
2018-03-17 20:58 | 363428.7 | 2160.001 | 3 | 42 | 4.400236 | 0.7700815 | 2.877855 | 0 | 12.20195 | 0
2018-03-17 21:00 | 363548.7 | 2280.0006 | 3 | 42 | 4.400225 | 0.6862698 | 2.902085 | 0 | 12.30857 | 0
2018-03-17 21:01 | 363606.1 | 2337.4649 | 3 | 42 | 4.400167 | 0.6519966 | 2.912763 | 0 | 12.35555 | 0
2018-03-17 21:03 | 363726.2 | 120.0005 | 4 | 42 | 4.331886 | 0 | 2.912763 | 0 | 12.35555 | 0
2018-03-17 21:05 | 363846.2 | 240.0009 | 4 | 42 | 4.32604 | 0 | 2.912763 | 0 | 12.35555 | 0
2018-03-17 21:06 | 363906.2 | 300.0029 | 4 | 42 | 4.324378 | 0 | 2.912763 | 0 | 12.35555 | 0
2018-03-17 21:08 | 364026.3 | 120.0006 | 5 | 42 | 4.082507 | -2.28202 | 2.912763 | 0.07605826 | 12.35555 | 0.3130398
2018-03-17 21:10 | 364146.3 | 240.0002 | 5 | 42 | 4.047078 | -2.282139 | 2.912763 | 0.1521282 | 12.35555 | 0.6221851
2018-03-17 21:12 | 364266.3 | 360.0014 | 5 | 42 | 4.016658 | -2.282131 | 2.912763 | 0.2281917 | 12.35555 | 0.9288501
2018-03-17 21:14 | 364386.3 | 480.0002 | 5 | 42 | 3.988257 | -2.282154 | 2.912763 | 0.3042572 | 12.35555 | 1.233285
2018-03-17 21:16 | 364506.3 | 600.0006 | 5 | 42 | 3.959533 | -2.282165 | 2.912763 | 0.3803253 | 12.35555 | 1.535579
2018-03-17 21:18 | 364626.3 | 720.001 | 5 | 42 | 3.929177 | -2.282084 | 2.912763 | 0.4563897 | 12.35555 | 1.835605
2018-03-17 21:20 | 364746.3 | 840.0006 | 5 | 42 | 3.901272 | -2.282053 | 2.912763 | 0.5324607 | 12.35555 | 2.133425
2018-03-17 21:22 | 364866.3 | 960.0002 | 5 | 42 | 3.87514 | -2.282138 | 2.912763 | 0.6085201 | 12.35555 | 2.429152
2018-03-17 21:24 | 364986.3 | 1080.0006 | 5 | 42 | 3.849796 | -2.282089 | 2.912763 | 0.6845952 | 12.35555 | 2.722999
2018-03-17 21:26 | 365106.3 | 1200.001 | 5 | 42 | 3.822532 | -2.282022 | 2.912763 | 0.7606606 | 12.35555 | 3.014808
2018-03-17 21:28 | 365226.3 | 1320.0006 | 5 | 42 | 3.796457 | -2.281911 | 2.912763 | 0.8367301 | 12.35555 | 3.304565
2018-03-17 21:30 | 365346.3 | 1440.0002 | 5 | 42 | 3.773907 | -2.282176 | 2.912763 | 0.9127917 | 12.35555 | 3.592455
2018-03-17 21:32 | 365466.3 | 1560.0006 | 5 | 42 | 3.753561 | -2.282149 | 2.912763 | 0.9888577 | 12.35555 | 3.878732
2018-03-17 21:34 | 365586.3 | 1680.0002 | 5 | 42 | 3.733387 | -2.282024 | 2.912763 | 1.064925 | 12.35555 | 4.163492
2018-03-17 21:36 | 365706.3 | 1800.0006 | 5 | 42 | 3.712031 | -2.282072 | 2.912763 | 1.140992 | 12.35555 | 4.446667
2018-03-17 21:38 | 365826.3 | 1920.001 | 5 | 42 | 3.69246 | -2.282149 | 2.912763 | 1.217062 | 12.35555 | 4.728284
2018-03-17 21:40 | 365946.3 | 2040.0014 | 5 | 42 | 3.674289 | -2.282064 | 2.912763 | 1.293121 | 12.35555 | 5.00843
2018-03-17 21:42 | 366066.3 | 2160.001 | 5 | 42 | 3.657906 | -2.282141 | 2.912763 | 1.369192 | 12.35555 | 5.287317
2018-03-17 21:44 | 366186.3 | 2280.0014 | 5 | 42 | 3.640725 | -2.282079 | 2.912763 | 1.445254 | 12.35555 | 5.564901
2018-03-17 21:46 | 366306.3 | 2400.001 | 5 | 42 | 3.623958 | -2.282171 | 2.912763 | 1.52132 | 12.35555 | 5.841179
2018-03-17 21:48 | 366426.3 | 2520.0006 | 5 | 42 | 3.609759 | -2.282051 | 2.912763 | 1.597384 | 12.35555 | 6.116284
2018-03-17 21:50 | 366546.3 | 2640.001 | 5 | 42 | 3.597337 | -2.282166 | 2.912763 | 1.673455 | 12.35555 | 6.390389
2018-03-17 21:52 | 366666.3 | 2760.0014 | 5 | 42 | 3.585341 | -2.282109 | 2.912763 | 1.749524 | 12.35555 | 6.663583
2018-03-17 21:54 | 366786.3 | 2880.001 | 5 | 42 | 3.571891 | -2.282103 | 2.912763 | 1.825593 | 12.35555 | 6.935807
2018-03-17 21:56 | 366906.3 | 3000.0014 | 5 | 42 | 3.560482 | -2.282121 | 2.912763 | 1.901654 | 12.35555 | 7.207043
2018-03-17 21:58 | 367026.3 | 3120.0002 | 5 | 42 | 3.550082 | -2.282047 | 2.912763 | 1.977718 | 12.35555 | 7.477465
2018-03-17 22:00 | 367146.3 | 3240.0006 | 5 | 42 | 3.540576 | -2.282176 | 2.912763 | 2.053787 | 12.35555 | 7.747163
2018-03-17 22:02 | 367266.3 | 3360.0002 | 5 | 42 | 3.528813 | -2.282079 | 2.912763 | 2.129858 | 12.35555 | 8.016078
2018-03-17 22:04 | 367386.3 | 3480.0006 | 5 | 42 | 3.515733 | -2.282101 | 2.912763 | 2.205921 | 12.35555 | 8.283969
2018-03-17 22:06 | 367506.3 | 3600.001 | 5 | 42 | 3.503919 | -2.282206 | 2.912763 | 2.281984 | 12.35555 | 8.55094
2018-03-17 22:08 | 367626.3 | 3720.0006 | 5 | 42 | 3.491807 | -2.282146 | 2.912763 | 2.358053 | 12.35555 | 8.817011
2018-03-17 22:10 | 367746.3 | 3840.001 | 5 | 42 | 3.477012 | -2.282186 | 2.912763 | 2.434124 | 12.35555 | 9.082102
2018-03-17 22:12 | 367866.3 | 3960.0007 | 5 | 42 | 3.456199 | -2.282109 | 2.912763 | 2.510185 | 12.35555 | 9.345807
2018-03-17 22:14 | 367986.3 | 4080.0002 | 5 | 42 | 3.431948 | -2.281904 | 2.912763 | 2.586252 | 12.35555 | 9.607819
2018-03-17 22:16 | 368106.3 | 4200.0014 | 5 | 42 | 3.399476 | -2.282058 | 2.912763 | 2.662318 | 12.35555 | 9.867704
2018-03-17 22:18 | 368226.3 | 4320.0002 | 5 | 42 | 3.3525 | -2.282136 | 2.912763 | 2.738386 | 12.35555 | 10.12466
2018-03-17 22:20 | 368346.3 | 4440.0006 | 5 | 42 | 3.269578 | -2.282054 | 2.912763 | 2.814449 | 12.35555 | 10.37685
2018-03-17 22:22 | 368466.3 | 4560.001 | 5 | 42 | 3.092921 | -2.282085 | 2.912763 | 2.890513 | 12.35555 | 10.61979
2018-03-17 22:23 | 368499.7 | 4593.4545 | 5 | 42 | 2.999995 | -2.281855 | 2.912763 | 2.91172 | 12.35555 | 10.68446
2018-03-17 22:25 | 368619.8 | 120.0006 | 6 | 42 | 3.371086 | 0 | 2.912763 | 2.91172 | 12.35555 | 10.68446
2018-03-17 22:27 | 368739.8 | 240.0002 | 6 | 42 | 3.386137 | 0 | 2.912763 | 2.91172 | 12.35555 | 10.68446
2018-03-17 22:28 | 368799.8 | 300.0006 | 6 | 42 | 3.389712 | 0 | 2.912763 | 2.91172 | 12.35555 | 10.68446
2018-03-17 22:28 | 368799.8 | 0.0026 | 7 | 43 | 3.38982 | 0 | 0 | 0 | 0 | 0
2018-03-17 22:30 | 368919.9 | 120.0007 | 2 | 43 | 4.082474 | 4.890113 | 0.1623965 | 5.352e-09 | 0.6441021 | 1.8141e-08
2018-03-17 22:32 | 369039.9 | 240.001 | 2 | 43 | 4.114357 | 4.890075 | 0.3253766 | 5.352e-09 | 1.311948 | 1.8141e-08
2018-03-17 22:34 | 369159.9 | 360.0006 | 2 | 43 | 4.146957 | 4.8901 | 0.488398 | 5.352e-09 | 1.985444 | 1.8141e-08
2018-03-17 22:36 | 369279.9 | 480.0002 | 2 | 43 | 4.171373 | 4.890094 | 0.6513819 | 5.352e-09 | 2.663419 | 1.8141e-08
2018-03-17 22:38 | 369399.9 | 600.0015 | 2 | 43 | 4.195192 | 4.890115 | 0.814382 | 5.352e-09 | 3.345247 | 1.8141e-08
2018-03-17 22:40 | 369519.9 | 720.0002 | 2 | 43 | 4.200267 | 4.552079 | 0.9725492 | 5.352e-09 | 4.009518 | 1.8141e-08
2018-03-17 22:42 | 369639.9 | 840.0007 | 2 | 43 | 4.200279 | 4.205989 | 1.118463 | 5.352e-09 | 4.622399 | 1.8141e-08
2018-03-17 22:44 | 369759.9 | 960.0011 | 2 | 43 | 4.200284 | 3.894368 | 1.253361 | 5.352e-09 | 5.189008 | 1.8141e-08
2018-03-17 22:46 | 369879.9 | 1080.0014 | 2 | 43 | 4.20027 | 3.605184 | 1.378405 | 5.352e-09 | 5.714224 | 1.8141e-08
2018-03-17 22:48 | 369999.9 | 1200.0002 | 2 | 43 | 4.200319 | 3.303512 | 1.493591 | 5.352e-09 | 6.19804 | 1.8141e-08
2018-03-17 22:48 | 370016.9 | 1217.0216 | 2 | 43 | 4.200302 | 3.25999 | 1.509102 | 5.352e-09 | 6.26319 | 1.8141e-08
2018-03-17 22:50 | 370136.9 | 120.0007 | 3 | 43 | 4.221735 | 3.260156 | 1.617392 | 6.658e-09 | 6.719104 | 2.3431e-08
2018-03-17 22:52 | 370256.9 | 240.0002 | 3 | 43 | 4.246239 | 3.260106 | 1.726062 | 6.658e-09 | 7.179196 | 2.3431e-08
2018-03-17 22:54 | 370376.9 | 360.0007 | 3 | 43 | 4.271986 | 3.260129 | 1.834725 | 6.658e-09 | 7.641987 | 2.3431e-08
2018-03-17 22:56 | 370496.9 | 480.0002 | 3 | 43 | 4.302002 | 3.260173 | 1.943399 | 6.658e-09 | 8.107823 | 2.3431e-08
2018-03-17 22:58 | 370616.9 | 600.0014 | 3 | 43 | 4.335927 | 3.260077 | 2.052065 | 6.658e-09 | 8.577148 | 2.3431e-08
2018-03-17 23:00 | 370736.9 | 720.0002 | 3 | 43 | 4.370848 | 3.260097 | 2.16073 | 6.658e-09 | 9.050193 | 2.3431e-08
2018-03-17 23:02 | 370856.9 | 840.0007 | 3 | 43 | 4.400307 | 3.147855 | 2.269002 | 6.658e-09 | 9.525333 | 2.3431e-08
2018-03-17 23:04 | 370976.9 | 960.0002 | 3 | 43 | 4.400294 | 2.740611 | 2.366923 | 6.658e-09 | 9.956211 | 2.3431e-08
2018-03-17 23:06 | 371096.9 | 1080.0007 | 3 | 43 | 4.40028 | 2.372848 | 2.45205 | 6.658e-09 | 10.3308 | 2.3431e-08
2018-03-17 23:08 | 371216.9 | 1200.0002 | 3 | 43 | 4.400239 | 2.065591 | 2.525823 | 6.658e-09 | 10.65542 | 2.3431e-08
2018-03-17 23:10 | 371336.9 | 1320.0007 | 3 | 43 | 4.400259 | 1.809545 | 2.590308 | 6.658e-09 | 10.93917 | 2.3431e-08
2018-03-17 23:12 | 371456.9 | 1440.001 | 3 | 43 | 4.400263 | 1.595826 | 2.646965 | 6.658e-09 | 11.18847 | 2.3431e-08
2018-03-17 23:14 | 371576.9 | 1560.0015 | 3 | 43 | 4.400269 | 1.402416 | 2.696875 | 6.658e-09 | 11.40809 | 2.3431e-08
2018-03-17 23:16 | 371696.9 | 1680.0011 | 3 | 43 | 4.400236 | 1.229456 | 2.740614 | 6.658e-09 | 11.60055 | 2.3431e-08
2018-03-17 23:18 | 371816.9 | 1800.0015 | 3 | 43 | 4.400243 | 1.090652 | 2.779207 | 6.658e-09 | 11.77037 | 2.3431e-08
2018-03-17 23:20 | 371936.9 | 1920.0011 | 3 | 43 | 4.400238 | 0.973959 | 2.813548 | 6.658e-09 | 11.92148 | 2.3431e-08
2018-03-17 23:22 | 372056.9 | 2040.0006 | 3 | 43 | 4.400193 | 0.8725586 | 2.844309 | 6.658e-09 | 12.05683 | 2.3431e-08
2018-03-17 23:24 | 372176.9 | 2160.0002 | 3 | 43 | 4.40019 | 0.7767878 | 2.871805 | 6.658e-09 | 12.17782 | 2.3431e-08
2018-03-17 23:26 | 372296.9 | 2280.0006 | 3 | 43 | 4.400234 | 0.697607 | 2.896329 | 6.658e-09 | 12.28573 | 2.3431e-08
2018-03-17 23:27 | 372376.1 | 2359.2156 | 3 | 43 | 4.400218 | 0.6519985 | 2.911158 | 6.658e-09 | 12.35099 | 2.3431e-08
2018-03-17 23:29 | 372496.1 | 120.0005 | 4 | 43 | 4.331756 | 0 | 2.911158 | 6.658e-09 | 12.35099 | 2.3431e-08
2018-03-17 23:31 | 372616.1 | 240.0001 | 4 | 43 | 4.325863 | 0 | 2.911158 | 6.658e-09 | 12.35099 | 2.3431e-08
2018-03-17 23:32 | 372676.1 | 300.0029 | 4 | 43 | 4.32416 | 0 | 2.911158 | 6.658e-09 | 12.35099 | 2.3431e-08
2018-03-17 23:34 | 372796.3 | 120.0006 | 5 | 43 | 4.08043 | -2.282118 | 2.911158 | 0.07606419 | 12.35099 | 0.3129103
2018-03-17 23:36 | 372916.3 | 240.001 | 5 | 43 | 4.046273 | -2.282029 | 2.911158 | 0.1521302 | 12.35099 | 0.6219401
2018-03-17 23:38 | 373036.3 | 360.0014 | 5 | 43 | 4.01661 | -2.282084 | 2.911158 | 0.2281935 | 12.35099 | 0.928564
2018-03-17 23:40 | 373156.3 | 480.001 | 5 | 43 | 3.987686 | -2.282098 | 2.911158 | 0.3042564 | 12.35099 | 1.232985
2018-03-17 23:42 | 373276.3 | 600.0014 | 5 | 43 | 3.957082 | -2.282078 | 2.911158 | 0.3803238 | 12.35099 | 1.535166
2018-03-17 23:44 | 373396.3 | 720.0002 | 5 | 43 | 3.928042 | -2.282185 | 2.911158 | 0.4563896 | 12.35099 | 1.835045
2018-03-17 23:46 | 373516.3 | 840.0014 | 5 | 43 | 3.900803 | -2.282211 | 2.911158 | 0.5324583 | 12.35099 | 2.1328
2018-03-17 23:48 | 373636.3 | 960.0002 | 5 | 43 | 3.875398 | -2.282041 | 2.911158 | 0.6085252 | 12.35099 | 2.428554
2018-03-17 23:50 | 373756.3 | 1080.0006 | 5 | 43 | 3.848596 | -2.282072 | 2.911158 | 0.6845924 | 12.35099 | 2.722342
2018-03-17 23:52 | 373876.3 | 1200.0002 | 5 | 43 | 3.820489 | -2.281891 | 2.911158 | 0.7606518 | 12.35099 | 3.013978
2018-03-17 23:54 | 373996.3 | 1320.0014 | 5 | 43 | 3.795733 | -2.282121 | 2.911158 | 0.8367215 | 12.35099 | 3.303641
2018-03-17 23:56 | 374116.3 | 1440.0002 | 5 | 43 | 3.773859 | -2.282081 | 2.911158 | 0.9127865 | 12.35099 | 3.591509
2018-03-17 23:58 | 374236.3 | 1560.0006 | 5 | 43 | 3.753314 | -2.282051 | 2.911158 | 0.9888557 | 12.35099 | 3.877807
2018-03-18 | 374356.3 | 1680.0002 | 5 | 43 | 3.731161 | -2.282087 | 2.911158 | 1.064917 | 12.35099 | 4.162458
2018-03-18 00:02 | 374476.3 | 1800.0014 | 5 | 43 | 3.710745 | -2.282159 | 2.911158 | 1.140986 | 12.35099 | 4.445488
2018-03-18 00:04 | 374596.3 | 1920.0002 | 5 | 43 | 3.691938 | -2.282085 | 2.911158 | 1.217053 | 12.35099 | 4.727031
2018-03-18 00:06 | 374716.3 | 2040.0006 | 5 | 43 | 3.674779 | -2.282046 | 2.911158 | 1.293118 | 12.35099 | 5.007205
2018-03-18 00:08 | 374836.3 | 2160.001 | 5 | 43 | 3.657087 | -2.282065 | 2.911158 | 1.369179 | 12.35099 | 5.286047
2018-03-18 00:10 | 374956.3 | 2280.0014 | 5 | 43 | 3.639287 | -2.282114 | 2.911158 | 1.445245 | 12.35099 | 5.563529
2018-03-18 00:12 | 375076.3 | 2400.001 | 5 | 43 | 3.623948 | -2.282136 | 2.911158 | 1.521317 | 12.35099 | 5.839781
2018-03-18 00:14 | 375196.3 | 2520.0006 | 5 | 43 | 3.610314 | -2.282081 | 2.911158 | 1.597383 | 12.35099 | 6.114907
2018-03-18 00:16 | 375316.3 | 2640.0002 | 5 | 43 | 3.597763 | -2.282118 | 2.911158 | 1.673449 | 12.35099 | 6.389054
2018-03-18 00:18 | 375436.3 | 2760.0014 | 5 | 43 | 3.583849 | -2.282084 | 2.911158 | 1.749517 | 12.35099 | 6.662211
2018-03-18 00:20 | 375556.3 | 2880.001 | 5 | 43 | 3.571694 | -2.282107 | 2.911158 | 1.825577 | 12.35099 | 6.934318
2018-03-18 00:22 | 375676.3 | 3000.0013 | 5 | 43 | 3.560843 | -2.282058 | 2.911158 | 1.901649 | 12.35099 | 7.205609
2018-03-18 00:24 | 375796.3 | 3120.001 | 5 | 43 | 3.551363 | -2.282084 | 2.911158 | 1.977708 | 12.35099 | 7.476078
2018-03-18 00:26 | 375916.3 | 3240.0014 | 5 | 43 | 3.540406 | -2.281938 | 2.911158 | 2.053782 | 12.35099 | 7.745842
2018-03-18 00:28 | 376036.3 | 3360.0002 | 5 | 43 | 3.527786 | -2.281909 | 2.911158 | 2.129848 | 12.35099 | 8.014661
2018-03-18 00:30 | 376156.3 | 3480.0006 | 5 | 43 | 3.516266 | -2.282033 | 2.911158 | 2.205905 | 12.35099 | 8.282534
2018-03-18 00:32 | 376276.3 | 3600.001 | 5 | 43 | 3.504816 | -2.282156 | 2.911158 | 2.281976 | 12.35099 | 8.549577
2018-03-18 00:34 | 376396.3 | 3720.0006 | 5 | 43 | 3.492698 | -2.282221 | 2.911158 | 2.358043 | 12.35099 | 8.815742
2018-03-18 00:36 | 376516.3 | 3840.001 | 5 | 43 | 3.475688 | -2.282111 | 2.911158 | 2.43411 | 12.35099 | 9.080809
2018-03-18 00:38 | 376636.3 | 3960.0015 | 5 | 43 | 3.456449 | -2.281833 | 2.911158 | 2.51017 | 12.35099 | 9.344443
2018-03-18 00:40 | 376756.3 | 4080.0002 | 5 | 43 | 3.4331 | -2.282096 | 2.911158 | 2.586238 | 12.35099 | 9.60652
2018-03-18 00:42 | 376876.3 | 4200.0006 | 5 | 43 | 3.40198 | -2.282205 | 2.911158 | 2.662302 | 12.35099 | 9.866545
2018-03-18 00:44 | 376996.3 | 4320.001 | 5 | 43 | 3.3518 | -2.282152 | 2.911158 | 2.738368 | 12.35099 | 10.12358
2018-03-18 00:46 | 377116.3 | 4440.0006 | 5 | 43 | 3.265879 | -2.282146 | 2.911158 | 2.814433 | 12.35099 | 10.37557
2018-03-18 00:48 | 377236.3 | 4560.0003 | 5 | 43 | 3.091321 | -2.282166 | 2.911158 | 2.890493 | 12.35099 | 10.61833
2018-03-18 00:49 | 377268.8 | 4592.5488 | 5 | 43 | 2.999998 | -2.282192 | 2.911158 | 2.911128 | 12.35099 | 10.68124
2018-03-18 00:51 | 377388.8 | 120.0012 | 6 | 43 | 3.369324 | 0 | 2.911158 | 2.911128 | 12.35099 | 10.68124
2018-03-18 00:53 | 377508.8 | 240.0009 | 6 | 43 | 3.384397 | 0 | 2.911158 | 2.911128 | 12.35099 | 10.68124
2018-03-18 00:54 | 377568.8 | 300.002 | 6 | 43 | 3.388123 | 0 | 2.911158 | 2.911128 | 12.35099 | 10.68124
2018-03-18 00:54 | 377568.9 | 0.0024 | 7 | 44 | 3.3882 | 0 | 0 | 0 | 0 | 0
2018-03-18 00:56 | 377688.9 | 120.0006 | 2 | 44 | 4.08267 | 4.89008 | 0.1624068 | 0 | 0.644238 | 0
2018-03-18 00:58 | 377808.9 | 240.0002 | 2 | 44 | 4.113077 | 4.890088 | 0.3254009 | 0 | 1.311996 | 0
2018-03-18 01:00 | 377928.9 | 360.0014 | 2 | 44 | 4.144917 | 4.890088 | 0.4883813 | 0 | 1.985088 | 0
2018-03-18 01:02 | 378048.9 | 480.001 | 2 | 44 | 4.170923 | 4.890052 | 0.6514038 | 0 | 2.66295 | 0
2018-03-18 01:04 | 378168.9 | 600.0006 | 2 | 44 | 4.197624 | 4.890136 | 0.8143903 | 0 | 3.344917 | 0
2018-03-18 01:06 | 378288.9 | 720.0002 | 2 | 44 | 4.200261 | 4.555377 | 0.9721611 | 0 | 4.007577 | 0
2018-03-18 01:08 | 378408.9 | 840.0015 | 2 | 44 | 4.200288 | 4.217782 | 1.118325 | 0 | 4.621508 | 0
2018-03-18 01:10 | 378528.9 | 960.0011 | 2 | 44 | 4.20029 | 3.910356 | 1.253845 | 0 | 5.190731 | 0
2018-03-18 01:12 | 378648.9 | 1080.0007 | 2 | 44 | 4.200273 | 3.589755 | 1.378894 | 0 | 5.715968 | 0
2018-03-18 01:14 | 378768.9 | 1200.0011 | 2 | 44 | 4.200297 | 3.291869 | 1.493441 | 0 | 6.197096 | 0
2018-03-18 01:14 | 378782.9 | 1213.9704 | 2 | 44 | 4.200257 | 3.259984 | 1.50616 | 0 | 6.250519 | 0
2018-03-18 01:16 | 378902.9 | 120.0006 | 3 | 44 | 4.220737 | 3.260129 | 1.614445 | 0 | 6.70635 | 0
2018-03-18 01:18 | 379022.9 | 240.0001 | 3 | 44 | 4.244066 | 3.260089 | 1.723109 | 0 | 7.166255 | 0
2018-03-18 01:20 | 379142.9 | 360.0014 | 3 | 44 | 4.270887 | 3.260121 | 1.831778 | 0 | 7.628868 | 0
2018-03-18 01:22 | 379262.9 | 480.0009 | 3 | 44 | 4.302447 | 3.260135 | 1.940446 | 0 | 8.094662 | 0
2018-03-18 01:24 | 379382.9 | 600.0014 | 3 | 44 | 4.33473 | 3.260142 | 2.049116 | 0 | 8.563955 | 0
2018-03-18 01:26 | 379502.9 | 720.0009 | 3 | 44 | 4.369091 | 3.259862 | 2.157773 | 0 | 9.036806 | 0
2018-03-18 01:28 | 379622.9 | 840.0005 | 3 | 44 | 4.400289 | 3.178674 | 2.26626 | 0 | 9.512676 | 0
2018-03-18 01:30 | 379742.9 | 960.0002 | 3 | 44 | 4.400273 | 2.740075 | 2.364624 | 0 | 9.945506 | 0
2018-03-18 01:32 | 379862.9 | 1080.0014 | 3 | 44 | 4.400293 | 2.377437 | 2.449682 | 0 | 10.31979 | 0
2018-03-18 01:34 | 379982.9 | 1200.0003 | 3 | 44 | 4.400242 | 2.077136 | 2.523789 | 0 | 10.64588 | 0
2018-03-18 01:36 | 380102.9 | 1320.0014 | 3 | 44 | 4.400264 | 1.825438 | 2.588694 | 0 | 10.93148 | 0
2018-03-18 01:38 | 380222.9 | 1440.0002 | 3 | 44 | 4.400246 | 1.60107 | 2.645745 | 0 | 11.18252 | 0
2018-03-18 01:40 | 380342.9 | 1560.0014 | 3 | 44 | 4.400272 | 1.398501 | 2.695642 | 0 | 11.40207 | 0
2018-03-18 01:42 | 380462.9 | 1680.001 | 3 | 44 | 4.400255 | 1.234422 | 2.739429 | 0 | 11.59475 | 0
2018-03-18 01:44 | 380582.9 | 1800.0013 | 3 | 44 | 4.400254 | 1.097341 | 2.778209 | 0 | 11.76539 | 0
2018-03-18 01:46 | 380702.9 | 1920.0002 | 3 | 44 | 4.400218 | 0.9804029 | 2.812807 | 0 | 11.91763 | 0
2018-03-18 01:48 | 380822.9 | 2040.0005 | 3 | 44 | 4.400265 | 0.8727884 | 2.84368 | 0 | 12.05348 | 0
2018-03-18 01:50 | 380942.9 | 2160.0001 | 3 | 44 | 4.400195 | 0.7772274 | 2.871096 | 0 | 12.17411 | 0
2018-03-18 01:52 | 381062.9 | 2280.0013 | 3 | 44 | 4.400195 | 0.6991415 | 2.895674 | 0 | 12.28226 | 0
2018-03-18 01:53 | 381147.8 | 2364.907 | 3 | 44 | 4.400216 | 0.651988 | 2.911592 | 0 | 12.35231 | 0
2018-03-18 01:55 | 381267.8 | 120.0011 | 4 | 44 | 4.331767 | 0 | 2.911592 | 0 | 12.35231 | 0
2018-03-18 01:57 | 381387.8 | 239.9999 | 4 | 44 | 4.32592 | 0 | 2.911592 | 0 | 12.35231 | 0
2018-03-18 01:58 | 381447.8 | 300.0028 | 4 | 44 | 4.324252 | 0 | 2.911592 | 0 | 12.35231 | 0
2018-03-18 02:00 | 381567.9 | 120.0013 | 5 | 44 | 4.080177 | -2.282125 | 2.911592 | 0.07606383 | 12.35231 | 0.3128628
2018-03-18 02:02 | 381687.9 | 240.0001 | 5 | 44 | 4.046383 | -2.282094 | 2.911592 | 0.1521254 | 12.35231 | 0.6218649
2018-03-18 02:04 | 381807.9 | 360.0005 | 5 | 44 | 4.016636 | -2.282084 | 2.911592 | 0.2281939 | 12.35231 | 0.9285389
2018-03-18 02:06 | 381927.9 | 480.0009 | 5 | 44 | 3.985654 | -2.282096 | 2.911592 | 0.3042639 | 12.35231 | 1.232921
2018-03-18 02:08 | 382047.9 | 600.0005 | 5 | 44 | 3.95576 | -2.282116 | 2.911592 | 0.380334 | 12.35231 | 1.534954
2018-03-18 02:10 | 382167.9 | 720.0009 | 5 | 44 | 3.927604 | -2.282069 | 2.911592 | 0.456394 | 12.35231 | 1.834751
2018-03-18 02:12 | 382287.9 | 840.0005 | 5 | 44 | 3.90133 | -2.282129 | 2.911592 | 0.5324611 | 12.35231 | 2.132503
2018-03-18 02:14 | 382407.9 | 960.0001 | 5 | 44 | 3.874675 | -2.282046 | 2.911592 | 0.6085348 | 12.35231 | 2.428286
2018-03-18 02:16 | 382527.9 | 1080.0005 | 5 | 44 | 3.846255 | -2.282185 | 2.911592 | 0.6845962 | 12.35231 | 2.721913
2018-03-18 02:18 | 382647.9 | 1200.0009 | 5 | 44 | 3.81969 | -2.282114 | 2.911592 | 0.7606701 | 12.35231 | 3.013492
2018-03-18 02:20 | 382767.9 | 1320.0013 | 5 | 44 | 3.795613 | -2.282099 | 2.911592 | 0.8367339 | 12.35231 | 3.303096
2018-03-18 02:22 | 382887.9 | 1440.0009 | 5 | 44 | 3.773959 | -2.282165 | 2.911592 | 0.9128026 | 12.35231 | 3.590998
2018-03-18 02:24 | 383007.9 | 1560.0013 | 5 | 44 | 3.751414 | -2.282079 | 2.911592 | 0.9888691 | 12.35231 | 3.877226
2018-03-18 02:26 | 383127.9 | 1680.0009 | 5 | 44 | 3.729912 | -2.282123 | 2.911592 | 1.06493 | 12.35231 | 4.161723
2018-03-18 02:28 | 383247.9 | 1800.0013 | 5 | 44 | 3.710231 | -2.281848 | 2.911592 | 1.141003 | 12.35231 | 4.444715
2018-03-18 02:30 | 383367.9 | 1920.0001 | 5 | 44 | 3.69225 | -2.282125 | 2.911592 | 1.217067 | 12.35231 | 4.726233
2018-03-18 02:32 | 383487.9 | 2040.0005 | 5 | 44 | 3.673997 | -2.282027 | 2.911592 | 1.293132 | 12.35231 | 5.006398
2018-03-18 02:34 | 383607.9 | 2160.0009 | 5 | 44 | 3.654875 | -2.282172 | 2.911592 | 1.369198 | 12.35231 | 5.285123
2018-03-18 02:36 | 383727.9 | 2280.0013 | 5 | 44 | 3.638469 | -2.282041 | 2.911592 | 1.445267 | 12.35231 | 5.562513
2018-03-18 02:38 | 383847.9 | 2400.0009 | 5 | 44 | 3.623641 | -2.282159 | 2.911592 | 1.521329 | 12.35231 | 5.838685
2018-03-18 02:40 | 383967.9 | 2520.0005 | 5 | 44 | 3.610254 | -2.282071 | 2.911592 | 1.597397 | 12.35231 | 6.113824
2018-03-18 02:42 | 384087.9 | 2640.0001 | 5 | 44 | 3.595903 | -2.282094 | 2.911592 | 1.673462 | 12.35231 | 6.387901
2018-03-18 02:44 | 384207.9 | 2760.0013 | 5 | 44 | 3.582637 | -2.281782 | 2.911592 | 1.749528 | 12.35231 | 6.660906
2018-03-18 02:46 | 384327.9 | 2880.0009 | 5 | 44 | 3.571145 | -2.282116 | 2.911592 | 1.825595 | 12.35231 | 6.932981
2018-03-18 02:48 | 384447.9 | 3000.0013 | 5 | 44 | 3.561195 | -2.282146 | 2.911592 | 1.901662 | 12.35231 | 7.204239
2018-03-18 02:50 | 384567.9 | 3120.0001 | 5 | 44 | 3.550468 | -2.282151 | 2.911592 | 1.97772 | 12.35231 | 7.474703
2018-03-18 02:52 | 384687.9 | 3240.0013 | 5 | 44 | 3.537682 | -2.282131 | 2.911592 | 2.053793 | 12.35231 | 7.74431
2018-03-18 02:54 | 384807.9 | 3360.0009 | 5 | 44 | 3.526597 | -2.282152 | 2.911592 | 2.129855 | 12.35231 | 8.012969
2018-03-18 02:56 | 384927.9 | 3480.0013 | 5 | 44 | 3.515819 | -2.281944 | 2.911592 | 2.205917 | 12.35231 | 8.280793
2018-03-18 02:58 | 385047.9 | 3600.0001 | 5 | 44 | 3.504925 | -2.281836 | 2.911592 | 2.28199 | 12.35231 | 8.547858
2018-03-18 03:00 | 385167.9 | 3720.0005 | 5 | 44 | 3.490181 | -2.282131 | 2.911592 | 2.358049 | 12.35231 | 8.81391
2018-03-18 03:02 | 385287.9 | 3840.0012 | 5 | 44 | 3.473454 | -2.282084 | 2.911592 | 2.434117 | 12.35231 | 9.078754
2018-03-18 03:04 | 385407.9 | 3960.0013 | 5 | 44 | 3.455499 | -2.282056 | 2.911592 | 2.510181 | 12.35231 | 9.342298
2018-03-18 03:06 | 385527.9 | 4080.0001 | 5 | 44 | 3.433617 | -2.282099 | 2.911592 | 2.586251 | 12.35231 | 9.604358
2018-03-18 03:08 | 385647.9 | 4200.0013 | 5 | 44 | 3.400576 | -2.281808 | 2.911592 | 2.662315 | 12.35231 | 9.864368
2018-03-18 03:10 | 385767.9 | 4320.0009 | 5 | 44 | 3.347394 | -2.282166 | 2.911592 | 2.738374 | 12.35231 | 10.12112
2018-03-18 03:12 | 385887.9 | 4440.0013 | 5 | 44 | 3.264923 | -2.282143 | 2.911592 | 2.814446 | 12.35231 | 10.37292
2018-03-18 03:14 | 386007.9 | 4560.0001 | 5 | 44 | 3.09157 | -2.282149 | 2.911592 | 2.890508 | 12.35231 | 10.61566
2018-03-18 03:15 | 386040.9 | 4592.9407 | 5 | 44 | 2.999991 | -2.282159 | 2.911592 | 2.911391 | 12.35231 | 10.67933
2018-03-18 03:17 | 386160.9 | 120.0006 | 6 | 44 | 3.368294 | 0 | 2.911592 | 2.911391 | 12.35231 | 10.67933
2018-03-18 03:19 | 386280.9 | 240.0011 | 6 | 44 | 3.383475 | 0 | 2.911592 | 2.911391 | 12.35231 | 10.67933
2018-03-18 03:20 | 386340.9 | 300.0022 | 6 | 44 | 3.387043 | 0 | 2.911592 | 2.911391 | 12.35231 | 10.67933
2018-03-18 03:20 | 386340.9 | 0.0024 | 7 | 45 | 3.387083 | 0 | 0 | 0 | 0 | 0
2018-03-18 03:22 | 386461 | 120.0013 | 2 | 45 | 4.082377 | 4.890058 | 0.1624106 | 0 | 0.6442516 | 0
2018-03-18 03:24 | 386581 | 240.001 | 2 | 45 | 4.111742 | 4.890088 | 0.3253894 | 0 | 1.311847 | 0
2018-03-18 03:26 | 386701 | 360.0006 | 2 | 45 | 4.144401 | 4.890113 | 0.488386 | 0 | 1.984775 | 0
2018-03-18 03:28 | 386821 | 480.0001 | 2 | 45 | 4.17336 | 4.890098 | 0.6513909 | 0 | 2.662729 | 0
2018-03-18 03:30 | 386941 | 600.0014 | 2 | 45 | 4.197413 | 4.890101 | 0.8144 | 0 | 3.345017 | 0
2018-03-18 03:32 | 387061 | 720.001 | 2 | 45 | 4.200282 | 4.570409 | 0.9725609 | 0 | 4.00931 | 0
2018-03-18 03:34 | 387181 | 840.0014 | 2 | 45 | 4.200302 | 4.243562 | 1.119431 | 0 | 4.626204 | 0
2018-03-18 03:36 | 387301 | 960.0001 | 2 | 45 | 4.200298 | 3.903195 | 1.255274 | 0 | 5.196785 | 0
2018-03-18 03:38 | 387421 | 1080.0005 | 2 | 45 | 4.200268 | 3.578279 | 1.37979 | 0 | 5.719789 | 0
2018-03-18 03:40 | 387541 | 1200.001 | 2 | 45 | 4.200267 | 3.301267 | 1.494414 | 0 | 6.20124 | 0
2018-03-18 03:40 | 387559.9 | 1218.9137 | 2 | 45 | 4.200295 | 3.259994 | 1.511636 | 0 | 6.273577 | 0
2018-03-18 03:42 | 387679.9 | 120.0013 | 3 | 45 | 4.219985 | 3.260119 | 1.61992 | 0 | 6.729376 | 0
2018-03-18 03:44 | 387799.9 | 240.0009 | 3 | 45 | 4.244233 | 3.260106 | 1.728601 | 0 | 7.189289 | 0
2018-03-18 03:46 | 387919.9 | 360.0013 | 3 | 45 | 4.273398 | 3.260089 | 1.837263 | 0 | 7.652027 | 0
2018-03-18 03:48 | 388039.9 | 480.0002 | 3 | 45 | 4.303568 | 3.260085 | 1.945939 | 0 | 8.118078 | 0
2018-03-18 03:50 | 388159.9 | 600.0005 | 3 | 45 | 4.335311 | 3.260016 | 2.054592 | 0 | 8.587384 | 0
2018-03-18 03:52 | 388279.9 | 720.001 | 3 | 45 | 4.368604 | 3.260087 | 2.163262 | 0 | 9.060278 | 0
2018-03-18 03:54 | 388399.9 | 840.0005 | 3 | 45 | 4.400285 | 3.152566 | 2.271616 | 0 | 9.535602 | 0
2018-03-18 03:56 | 388519.9 | 960.0002 | 3 | 45 | 4.400263 | 2.716924 | 2.368944 | 0 | 9.963871 | 0
2018-03-18 03:58 | 388639.9 | 1080.0013 | 3 | 45 | 4.400303 | 2.372893 | 2.453646 | 0 | 10.33659 | 0
2018-03-18 04:00 | 388759.9 | 1200.0002 | 3 | 45 | 4.400269 | 2.079436 | 2.527688 | 0 | 10.66239 | 0
2018-03-18 04:02 | 388879.9 | 1320.0013 | 3 | 45 | 4.400238 | 1.820051 | 2.592611 | 0 | 10.94807 | 0
2018-03-18 04:04 | 388999.9 | 1440.0001 | 3 | 45 | 4.400255 | 1.58324 | 2.649251 | 0 | 11.1973 | 0
2018-03-18 04:06 | 389119.9 | 1560.0013 | 3 | 45 | 4.40025 | 1.392753 | 2.698747 | 0 | 11.4151 | 0
2018-03-18 04:08 | 389239.9 | 1680.0009 | 3 | 45 | 4.400206 | 1.23168 | 2.742415 | 0 | 11.60725 | 0
2018-03-18 04:10 | 389359.9 | 1800.0013 | 3 | 45 | 4.400203 | 1.097404 | 2.781208 | 0 | 11.77794 | 0
2018-03-18 04:12 | 389479.9 | 1920.0009 | 3 | 45 | 4.400255 | 0.9735403 | 2.815709 | 0 | 11.92976 | 0
2018-03-18 04:14 | 389599.9 | 2040.0006 | 3 | 45 | 4.400206 | 0.8635998 | 2.846249 | 0 | 12.06414 | 0
2018-03-18 04:16 | 389719.9 | 2160.0009 | 3 | 45 | 4.400236 | 0.7751465 | 2.873518 | 0 | 12.18412 | 0
2018-03-18 04:18 | 389839.9 | 2280.0013 | 3 | 45 | 4.400162 | 0.6986227 | 2.898041 | 0 | 12.29203 | 0
2018-03-18 04:20 | 389922.9 | 2362.942 | 3 | 45 | 4.400184 | 0.6519899 | 2.913609 | 0 | 12.36054 | 0
2018-03-18 04:22 | 390042.9 | 120.0013 | 4 | 45 | 4.332304 | 0 | 2.913609 | 0 | 12.36054 | 0
2018-03-18 04:24 | 390162.9 | 240.0001 | 4 | 45 | 4.326484 | 0 | 2.913609 | 0 | 12.36054 | 0
2018-03-18 04:25 | 390222.9 | 300.0029 | 4 | 45 | 4.324849 | 0 | 2.913609 | 0 | 12.36054 | 0
2018-03-18 04:27 | 390343 | 120.0006 | 5 | 45 | 4.082643 | -2.281821 | 2.913609 | 0.07606084 | 12.36054 | 0.3129995
2018-03-18 04:29 | 390463 | 240.0002 | 5 | 45 | 4.049298 | -2.281739 | 2.913609 | 0.152132 | 12.36054 | 0.6222629
2018-03-18 04:31 | 390583 | 360.0006 | 5 | 45 | 4.017587 | -2.282176 | 2.913609 | 0.2281978 | 12.36054 | 0.9290783
2018-03-18 04:33 | 390703 | 480.0002 | 5 | 45 | 3.986817 | -2.282118 | 2.913609 | 0.3042589 | 12.36054 | 1.233468
2018-03-18 04:35 | 390823 | 600.0006 | 5 | 45 | 3.958032 | -2.282152 | 2.913609 | 0.3803304 | 12.36054 | 1.53565
2018-03-18 04:37 | 390943 | 720.001 | 5 | 45 | 3.930686 | -2.282092 | 2.913609 | 0.4563916 | 12.36054 | 1.83565
2018-03-18 04:39 | 391063 | 840.0014 | 5 | 45 | 3.903351 | -2.282198 | 2.913609 | 0.5324566 | 12.36054 | 2.133603
2018-03-18 04:41 | 391183 | 960.0002 | 5 | 45 | 3.874743 | -2.282186 | 2.913609 | 0.6085322 | 12.36054 | 2.429459
2018-03-18 04:43 | 391303 | 1080.0014 | 5 | 45 | 3.848138 | -2.282074 | 2.913609 | 0.6845906 | 12.36054 | 2.723151
2018-03-18 04:45 | 391423 | 1200.0002 | 5 | 45 | 3.822141 | -2.282067 | 2.913609 | 0.7606648 | 12.36054 | 3.014895
2018-03-18 04:47 | 391543 | 1320.0014 | 5 | 45 | 3.79836 | -2.282114 | 2.913609 | 0.8367273 | 12.36054 | 3.304708
2018-03-18 04:49 | 391663 | 1440.0002 | 5 | 45 | 3.774697 | -2.282146 | 2.913609 | 0.9127951 | 12.36054 | 3.59275
2018-03-18 04:51 | 391783 | 1560.0014 | 5 | 45 | 3.752219 | -2.282149 | 2.913609 | 0.9888607 | 12.36054 | 3.878999
2018-03-18 04:53 | 391903 | 1680.001 | 5 | 45 | 3.731825 | -2.282141 | 2.913609 | 1.064929 | 12.36054 | 4.163641
2018-03-18 04:55 | 392023 | 1800.0014 | 5 | 45 | 3.713014 | -2.282165 | 2.913609 | 1.140997 | 12.36054 | 4.446784
2018-03-18 04:57 | 392143 | 1920.0002 | 5 | 45 | 3.694108 | -2.281862 | 2.913609 | 1.217061 | 12.36054 | 4.728497
2018-03-18 04:59 | 392263 | 2040.0006 | 5 | 45 | 3.673946 | -2.282141 | 2.913609 | 1.293125 | 12.36054 | 5.008717
2018-03-18 05:01 | 392383 | 2160.0002 | 5 | 45 | 3.656248 | -2.282119 | 2.913609 | 1.369193 | 12.36054 | 5.287503
2018-03-18 05:03 | 392503 | 2280.0006 | 5 | 45 | 3.640204 | -2.282201 | 2.913609 | 1.445259 | 12.36054 | 5.564997
2018-03-18 05:05 | 392623 | 2400.0002 | 5 | 45 | 3.625823 | -2.281813 | 2.913609 | 1.521319 | 12.36054 | 5.841329
2018-03-18 05:07 | 392743 | 2520.0014 | 5 | 45 | 3.610587 | -2.282119 | 2.913609 | 1.597386 | 12.36054 | 6.116569
2018-03-18 05:09 | 392863 | 2640.0002 | 5 | 45 | 3.596026 | -2.282096 | 2.913609 | 1.673453 | 12.36054 | 6.390637
2018-03-18 05:11 | 392983 | 2760.0014 | 5 | 45 | 3.583745 | -2.282207 | 2.913609 | 1.749521 | 12.36054 | 6.663707
2018-03-18 05:13 | 393103 | 2880.001 | 5 | 45 | 3.573143 | -2.281982 | 2.913609 | 1.825588 | 12.36054 | 6.935895
2018-03-18 05:15 | 393223 | 3000.0014 | 5 | 45 | 3.562261 | -2.282156 | 2.913609 | 1.901649 | 12.36054 | 7.207263
2018-03-18 05:17 | 393343 | 3120.001 | 5 | 45 | 3.549831 | -2.281764 | 2.913609 | 1.97771 | 12.36054 | 7.477738
2018-03-18 05:19 | 393463 | 3240.0006 | 5 | 45 | 3.538836 | -2.282163 | 2.913609 | 2.053781 | 12.36054 | 7.747353
2018-03-18 05:21 | 393583 | 3360.001 | 5 | 45 | 3.528288 | -2.282171 | 2.913609 | 2.129841 | 12.36054 | 8.016112
2018-03-18 05:23 | 393703 | 3480.0014 | 5 | 45 | 3.518144 | -2.282105 | 2.913609 | 2.205909 | 12.36054 | 8.284129
2018-03-18 05:25 | 393823 | 3600.001 | 5 | 45 | 3.504859 | -2.281844 | 2.913609 | 2.281967 | 12.36054 | 8.551234
2018-03-18 05:27 | 393943 | 3720.0006 | 5 | 45 | 3.489868 | -2.281848 | 2.913609 | 2.358034 | 12.36054 | 8.817257
2018-03-18 05:29 | 394063 | 3840.0002 | 5 | 45 | 3.474969 | -2.281839 | 2.913609 | 2.434093 | 12.36054 | 9.082135
2018-03-18 05:31 | 394183 | 3960.0014 | 5 | 45 | 3.458359 | -2.282284 | 2.913609 | 2.51016 | 12.36054 | 9.345842
2018-03-18 05:33 | 394303 | 4080.0011 | 5 | 45 | 3.435154 | -2.281831 | 2.913609 | 2.586223 | 12.36054 | 9.608073
2018-03-18 05:35 | 394423 | 4200.0014 | 5 | 45 | 3.398936 | -2.282226 | 2.913609 | 2.662283 | 12.36054 | 9.868066
2018-03-18 05:37 | 394543 | 4320.0002 | 5 | 45 | 3.34971 | -2.281829 | 2.913609 | 2.73835 | 12.36054 | 10.12485
2018-03-18 05:39 | 394663 | 4440.0014 | 5 | 45 | 3.269732 | -2.281837 | 2.913609 | 2.814414 | 12.36054 | 10.37689
2018-03-18 05:41 | 394783 | 4560.001 | 5 | 45 | 3.101975 | -2.282125 | 2.913609 | 2.890477 | 12.36054 | 10.62021
2018-03-18 05:41 | 394819.7 | 4596.6867 | 5 | 45 | 3 | -2.281816 | 2.913609 | 2.913734 | 12.36054 | 10.69125
2018-03-18 05:43 | 394939.8 | 120.0013 | 6 | 45 | 3.366151 | 0 | 2.913609 | 2.913734 | 12.36054 | 10.69125
2018-03-18 05:45 | 395059.8 | 240.001 | 6 | 45 | 3.381019 | 0 | 2.913609 | 2.913734 | 12.36054 | 10.69125
2018-03-18 05:46 | 395119.8 | 300.0045 | 6 | 45 | 3.384516 | 0 | 2.913609 | 2.913734 | 12.36054 | 10.69125
2018-03-18 05:46 | 395119.8 | 0.0024 | 7 | 46 | 3.384356 | 0 | 0 | 0 | 0 | 0
2018-03-18 05:48 | 395239.8211 | 120.0006 | 2 | 46 | 4.081409 | 4.890117 | 0.16239 | 0 | 0.6439569 | 0
2018-03-18 05:50 | 395359.8215 | 240.001 | 2 | 46 | 4.111489 | 4.890033 | 0.3254084 | 0 | 1.311536 | 0
2018-03-18 05:52 | 395479.8219 | 360.0014 | 2 | 46 | 4.147364 | 4.890025 | 0.4883963 | 0 | 1.984646 | 0
2018-03-18 05:54 | 395599.8207 | 480.0002 | 2 | 46 | 4.174336 | 4.890067 | 0.6513937 | 0 | 2.662978 | 0
2018-03-18 05:56 | 395719.8219 | 600.0014 | 2 | 46 | 4.197092 | 4.890101 | 0.8143909 | 0 | 3.345229 | 0
2018-03-18 05:58 | 395839.8215 | 720.001 | 2 | 46 | 4.200264 | 4.584449 | 0.9728569 | 0 | 4.010797 | 0
2018-03-18 06:00 | 395959.8219 | 840.0014 | 2 | 46 | 4.200335 | 4.228435 | 1.11979 | 0 | 4.627959 | 0
2018-03-18 06:02 | 396079.8215 | 960.001 | 2 | 46 | 4.200243 | 3.87386 | 1.254643 | 0 | 5.194377 | 0
2018-03-18 06:04 | 396199.8211 | 1080.0006 | 2 | 46 | 4.200297 | 3.575994 | 1.378718 | 0 | 5.715526 | 0
2018-03-18 06:06 | 396319.8216 | 1200.0011 | 2 | 46 | 4.200246 | 3.307279 | 1.49334 | 0 | 6.19697 | 0
2018-03-18 06:07 | 396342.716 | 1222.8955 | 2 | 46 | 4.200267 | 3.259995 | 1.514222 | 0 | 6.284679 | 0
2018-03-18 06:09 | 396462.7 | 120.0007 | 3 | 46 | 4.220683 | 3.260114 | 1.622524 | 0 | 6.740563 | 0
2018-03-18 06:11 | 396582.7 | 240.001 | 3 | 46 | 4.247347 | 3.260083 | 1.731189 | 0 | 7.200615 | 0
2018-03-18 06:13 | 396702.7 | 360.0007 | 3 | 46 | 4.275096 | 3.260108 | 1.839854 | 0 | 7.663652 | 0
2018-03-18 06:15 | 396822.7 | 480.0002 | 3 | 46 | 4.304516 | 3.260116 | 1.948516 | 0 | 8.129772 | 0
2018-03-18 06:17 | 396942.7 | 600.0015 | 3 | 46 | 4.335461 | 3.26014 | 2.057194 | 0 | 8.599228 | 0
2018-03-18 06:19 | 397062.7 | 720.001 | 3 | 46 | 4.371039 | 3.260114 | 2.165858 | 0 | 9.072221 | 0
2018-03-18 06:21 | 397182.7 | 840.0007 | 3 | 46 | 4.400299 | 3.10879 | 2.27381 | 0 | 9.546063 | 0
2018-03-18 06:23 | 397302.7 | 960.0002 | 3 | 46 | 4.400293 | 2.706164 | 2.370463 | 0 | 9.971364 | 0
2018-03-18 06:25 | 397422.7 | 1080.0007 | 3 | 46 | 4.400239 | 2.370622 | 2.454902 | 0 | 10.34292 | 0
2018-03-18 06:27 | 397542.7 | 1200.0003 | 3 | 46 | 4.400269 | 2.072385 | 2.528885 | 0 | 10.66847 | 0
2018-03-18 06:29 | 397662.7 | 1320.0006 | 3 | 46 | 4.400258 | 1.798149 | 2.593299 | 0 | 10.95191 | 0
2018-03-18 06:31 | 397782.7 | 1440.0011 | 3 | 46 | 4.400228 | 1.57514 | 2.649406 | 0 | 11.19879 | 0
2018-03-18 06:33 | 397902.7 | 1560.0015 | 3 | 46 | 4.400244 | 1.389964 | 2.698746 | 0 | 11.4159 | 0
2018-03-18 06:35 | 398022.7 | 1680.0003 | 3 | 46 | 4.400255 | 1.23392 | 2.742428 | 0 | 11.60811 | 0
2018-03-18 06:37 | 398142.7 | 1800.0006 | 3 | 46 | 4.400234 | 1.091394 | 2.781157 | 0 | 11.77853 | 0
2018-03-18 06:39 | 398262.7 | 1920.0011 | 3 | 46 | 4.400227 | 0.9656649 | 2.815362 | 0 | 11.92904 | 0
2018-03-18 06:41 | 398382.7 | 2040.0006 | 3 | 46 | 4.400222 | 0.8634396 | 2.845801 | 0 | 12.06298 | 0
2018-03-18 06:43 | 398502.7 | 2160.001 | 3 | 46 | 4.400209 | 0.7773962 | 2.873103 | 0 | 12.18311 | 0
2018-03-18 06:45 | 398622.7 | 2280.0014 | 3 | 46 | 4.400221 | 0.7005682 | 2.897718 | 0 | 12.29142 | 0
2018-03-18 06:46 | 398702.1 | 2359.3396 | 3 | 46 | 4.400233 | 0.6519938 | 2.912613 | 0 | 12.35696 | 0
2018-03-18 06:48 | 398822.1 | 120.0012 | 4 | 46 | 4.332017 | 0 | 2.912613 | 0 | 12.35696 | 0
2018-03-18 06:50 | 398942.1 | 240.0009 | 4 | 46 | 4.326165 | 0 | 2.912613 | 0 | 12.35696 | 0
2018-03-18 06:51 | 399002.1 | 300.0021 | 4 | 46 | 4.324492 | 0 | 2.912613 | 0 | 12.35696 | 0
2018-03-18 06:53 | 399122.2 | 120.0013 | 5 | 46 | 4.082302 | -2.282107 | 2.912613 | 0.07606462 | 12.35696 | 0.3129905
2018-03-18 06:55 | 399242.2 | 240.0001 | 5 | 46 | 4.047134 | -2.282043 | 2.912613 | 0.1521292 | 12.35696 | 0.622141
2018-03-18 06:57 | 399362.2 | 360.0013 | 5 | 46 | 4.01518 | -2.282072 | 2.912613 | 0.228197 | 12.35696 | 0.9287529
2018-03-18 06:59 | 399482.2 | 480.0001 | 5 | 46 | 3.985904 | -2.282031 | 2.912613 | 0.3042652 | 12.35696 | 1.233057
2018-03-18 07:01 | 399602.2 | 600.0005 | 5 | 46 | 3.957957 | -2.282112 | 2.912613 | 0.3803236 | 12.35696 | 1.535141
2018-03-18 07:03 | 399722.2 | 720.0009 | 5 | 46 | 3.929957 | -2.282103 | 2.912613 | 0.4563904 | 12.35696 | 1.835151
2018-03-18 07:05 | 399842.2 | 840.0013 | 5 | 46 | 3.900578 | -2.282099 | 2.912613 | 0.5324589 | 12.35696 | 2.132977
2018-03-18 07:07 | 399962.2 | 960.0009 | 5 | 46 | 3.873688 | -2.282081 | 2.912613 | 0.6085244 | 12.35696 | 2.428641
2018-03-18 07:09 | 400082.2 | 1080.0005 | 5 | 46 | 3.847582 | -2.282114 | 2.912613 | 0.6845949 | 12.35696 | 2.722319
2018-03-18 07:11 | 400202.2 | 1200.0009 | 5 | 46 | 3.822258 | -2.282101 | 2.912613 | 0.7606646 | 12.35696 | 3.014042
2018-03-18 07:13 | 400322.2 | 1320.0013 | 5 | 46 | 3.796921 | -2.282104 | 2.912613 | 0.8367288 | 12.35696 | 3.303818
2018-03-18 07:15 | 400442.2 | 1440.0009 | 5 | 46 | 3.772807 | -2.282112 | 2.912613 | 0.9127914 | 12.35696 | 3.591676
2018-03-18 07:17 | 400562.2 | 1560.0005 | 5 | 46 | 3.751816 | -2.282127 | 2.912613 | 0.9888563 | 12.35696 | 3.877846
2018-03-18 07:19 | 400682.2 | 1680.0001 | 5 | 46 | 3.73228 | -2.282118 | 2.912613 | 1.06493 | 12.35696 | 4.162502
2018-03-18 07:21 | 400802.2 | 1800.0013 | 5 | 46 | 3.712808 | -2.282111 | 2.912613 | 1.140993 | 12.35696 | 4.445656
2018-03-18 07:23 | 400922.2 | 1920.0009 | 5 | 46 | 3.692141 | -2.282076 | 2.912613 | 1.21706 | 12.35696 | 4.727293
2018-03-18 07:25 | 401042.2 | 2040.0005 | 5 | 46 | 3.673453 | -2.282041 | 2.912613 | 1.293127 | 12.35696 | 5.007417
2018-03-18 07:27 | 401162.2 | 2160.0009 | 5 | 46 | 3.656452 | -2.282154 | 2.912613 | 1.369189 | 12.35696 | 5.286172
2018-03-18 07:29 | 401282.2 | 2280.0013 | 5 | 46 | 3.641079 | -2.282033 | 2.912613 | 1.445258 | 12.35696 | 5.56373
2018-03-18 07:31 | 401402.2 | 2400.0009 | 5 | 46 | 3.625102 | -2.281797 | 2.912613 | 1.521329 | 12.35696 | 5.840109
2018-03-18 07:33 | 401522.2 | 2520.0005 | 5 | 46 | 3.609341 | -2.282104 | 2.912613 | 1.597391 | 12.35696 | 6.115221
2018-03-18 07:35 | 401642.2 | 2640.0001 | 5 | 46 | 3.596226 | -2.282072 | 2.912613 | 1.673458 | 12.35696 | 6.389261
2018-03-18 07:37 | 401762.2 | 2760.0004 | 5 | 46 | 3.584785 | -2.282065 | 2.912613 | 1.749519 | 12.35696 | 6.662341
2018-03-18 07:39 | 401882.2 | 2880.0001 | 5 | 46 | 3.573658 | -2.282138 | 2.912613 | 1.82559 | 12.35696 | 6.934621
2018-03-18 07:41 | 402002.2 | 3000.0013 | 5 | 46 | 3.561016 | -2.282125 | 2.912613 | 1.901653 | 12.35696 | 7.205967
2018-03-18 07:43 | 402122.2 | 3120.0009 | 5 | 46 | 3.549734 | -2.282158 | 2.912613 | 1.977722 | 12.35696 | 7.47641
2018-03-18 07:45 | 402242.2 | 3240.0013 | 5 | 46 | 3.539463 | -2.282169 | 2.912613 | 2.053792 | 12.35696 | 7.746046
2018-03-18 07:47 | 402362.2 | 3360.0009 | 5 | 46 | 3.529748 | -2.281902 | 2.912613 | 2.129862 | 12.35696 | 8.014931
2018-03-18 07:49 | 402482.2 | 3480.0005 | 5 | 46 | 3.517548 | -2.282139 | 2.912613 | 2.205925 | 12.35696 | 8.282973
2018-03-18 07:51 | 402602.2 | 3600.0009 | 5 | 46 | 3.503605 | -2.282105 | 2.912613 | 2.281988 | 12.35696 | 8.549989
2018-03-18 07:53 | 402722.2 | 3720.0013 | 5 | 46 | 3.490532 | -2.282139 | 2.912613 | 2.358054 | 12.35696 | 8.816003
2018-03-18 07:55 | 402842.2 | 3840.001 | 5 | 46 | 3.476785 | -2.282125 | 2.912613 | 2.434125 | 12.35696 | 9.081005
2018-03-18 07:57 | 402962.2 | 3960.0005 | 5 | 46 | 3.459325 | -2.281953 | 2.912613 | 2.510187 | 12.35696 | 9.344831
2018-03-18 07:59 | 403082.2 | 4080.0009 | 5 | 46 | 3.432718 | -2.28225 | 2.912613 | 2.586256 | 12.35696 | 9.607037
2018-03-18 08:01 | 403202.2 | 4200.0013 | 5 | 46 | 3.398865 | -2.281913 | 2.912613 | 2.662321 | 12.35696 | 9.866919
2018-03-18 08:03 | 403322.2 | 4320.0009 | 5 | 46 | 3.350146 | -2.282047 | 2.912613 | 2.738388 | 12.35696 | 10.12374
2018-03-18 08:05 | 403442.2 | 4440.0013 | 5 | 46 | 3.270875 | -2.282159 | 2.912613 | 2.814452 | 12.35696 | 10.37586
2018-03-18 08:07 | 403562.2 | 4560.0009 | 5 | 46 | 3.095754 | -2.282205 | 2.912613 | 2.890513 | 12.35696 | 10.61903
2018-03-18 08:07 | 403595.6 | 4593.4487 | 5 | 46 | 2.999987 | -2.282134 | 2.912613 | 2.911718 | 12.35696 | 10.68373
2018-03-18 08:09 | 403715.7 | 120.0005 | 6 | 46 | 3.367392 | 0 | 2.912613 | 2.911718 | 12.35696 | 10.68373
2018-03-18 08:11 | 403835.7 | 240 | 6 | 46 | 3.382348 | 0 | 2.912613 | 2.911718 | 12.35696 | 10.68373
2018-03-18 08:12 | 403895.7 | 300.0028 | 6 | 46 | 3.385826 | 0 | 2.912613 | 2.911718 | 12.35696 | 10.68373
2018-03-18 08:12 | 403895.7 | 0.0025 | 7 | 47 | 3.385856 | 0 | 0 | 0 | 0 | 0
2018-03-18 08:14 | 404015.8 | 120.0007 | 2 | 47 | 4.079918 | 4.890079 | 0.1623983 | 0 | 0.6437823 | 0
2018-03-18 08:16 | 404135.8 | 240.0002 | 2 | 47 | 4.113026 | 4.890061 | 0.3254046 | 0 | 1.311298 | 0
2018-03-18 08:18 | 404255.8 | 360.0007 | 2 | 47 | 4.147764 | 4.89009 | 0.4884086 | 0 | 1.984736 | 0
2018-03-18 08:20 | 404375.8 | 480.0002 | 2 | 47 | 4.173474 | 4.890098 | 0.6514102 | 0 | 2.663009 | 0
2018-03-18 08:22 | 404495.8 | 600.0015 | 2 | 47 | 4.195292 | 4.890054 | 0.814388 | 0 | 3.344981 | 0
2018-03-18 08:24 | 404615.8 | 720.0003 | 2 | 47 | 4.200288 | 4.585137 | 0.9732804 | 0 | 4.012288 | 0
2018-03-18 08:26 | 404735.8 | 840.0006 | 2 | 47 | 4.200276 | 4.203059 | 1.119663 | 0 | 4.627139 | 0
2018-03-18 08:28 | 404855.8 | 960.0002 | 2 | 47 | 4.20028 | 3.877759 | 1.254234 | 0 | 5.192372 | 0
2018-03-18 08:30 | 404975.8 | 1080.0007 | 2 | 47 | 4.200291 | 3.588294 | 1.378558 | 0 | 5.714567 | 0
2018-03-18 08:32 | 405095.8 | 1200.0019 | 2 | 47 | 4.200253 | 3.317893 | 1.493731 | 0 | 6.198324 | 0
2018-03-18 08:33 | 405121.3 | 1225.5588 | 2 | 47 | 4.200267 | 3.259992 | 1.517081 | 0 | 6.296402 | 0
2018-03-18 08:35 | 405241.3 | 120.0015 | 3 | 47 | 4.222671 | 3.260062 | 1.62537 | 0 | 6.752325 | 0
2018-03-18 08:37 | 405361.3 | 240.001 | 3 | 47 | 4.24839 | 3.260123 | 1.734041 | 0 | 7.212608 | 0
2018-03-18 08:39 | 405481.3 | 360.0007 | 3 | 47 | 4.27525 | 3.260095 | 1.842699 | 0 | 7.675666 | 0
2018-03-18 08:41 | 405601.3 | 480.001 | 3 | 47 | 4.303781 | 3.260148 | 1.951368 | 0 | 8.141781 | 0
2018-03-18 08:43 | 405721.3 | 600.0015 | 3 | 47 | 4.33631 | 3.260175 | 2.060042 | 0 | 8.611217 | 0
2018-03-18 08:45 | 405841.3 | 720.001 | 3 | 47 | 4.37356 | 3.260129 | 2.168705 | 0 | 9.084431 | 0
2018-03-18 08:47 | 405961.3 | 840.0007 | 3 | 47 | 4.400321 | 3.10356 | 2.276562 | 0 | 9.557994 | 0
2018-03-18 08:49 | 406081.3 | 960.001 | 3 | 47 | 4.400307 | 2.71107 | 2.37318 | 0 | 9.98314 | 0
2018-03-18 08:51 | 406201.3 | 1080.0007 | 3 | 47 | 4.400285 | 2.366675 | 2.457721 | 0 | 10.35515 | 0
2018-03-18 08:53 | 406321.3 | 1200.0003 | 3 | 47 | 4.400269 | 2.04988 | 2.531233 | 0 | 10.67862 | 0
2018-03-18 08:55 | 406441.3 | 1320.0006 | 3 | 47 | 4.40026 | 1.788442 | 2.595033 | 0 | 10.95935 | 0
2018-03-18 08:57 | 406561.3 | 1440.001 | 3 | 47 | 4.400227 | 1.571655 | 2.650943 | 0 | 11.20537 | 0
2018-03-18 08:59 | 406681.3 | 1560.0015 | 3 | 47 | 4.400236 | 1.390193 | 2.700247 | 0 | 11.42232 | 0
2018-03-18 09:01 | 406801.3 | 1680.0011 | 3 | 47 | 4.40026 | 1.226309 | 2.743822 | 0 | 11.61406 | 0
2018-03-18 09:03 | 406921.3 | 1800.0014 | 3 | 47 | 4.40025 | 1.079121 | 2.782148 | 0 | 11.78271 | 0
2018-03-18 09:05 | 407041.3 | 1920.0003 | 3 | 47 | 4.400221 | 0.9610767 | 2.816092 | 0 | 11.93207 | 0
2018-03-18 09:07 | 407161.3 | 2040.0006 | 3 | 47 | 4.400233 | 0.8622952 | 2.846415 | 0 | 12.0655 | 0
2018-03-18 09:09 | 407281.3 | 2160.0002 | 3 | 47 | 4.400201 | 0.7747297 | 2.87368 | 0 | 12.18547 | 0
2018-03-18 09:11 | 407401.3 | 2280.0006 | 3 | 47 | 4.40023 | 0.6925707 | 2.898118 | 0 | 12.293 | 0
2018-03-18 09:12 | 407466.2 | 2344.8565 | 3 | 47 | 4.400198 | 0.6519918 | 2.910219 | 0 | 12.34625 | 0
2018-03-18 09:14 | 407586.2 | 120.0014 | 4 | 47 | 4.33152 | 0 | 2.910219 | 0 | 12.34625 | 0
2018-03-18 09:16 | 407706.2 | 240.001 | 4 | 47 | 4.32561 | 0 | 2.910219 | 0 | 12.34625 | 0
2018-03-18 09:17 | 407766.2 | 300.003 | 4 | 47 | 4.323915 | 0 | 2.910219 | 0 | 12.34625 | 0
2018-03-18 09:19 | 407886.3 | 120.0014 | 5 | 47 | 4.081187 | -2.281971 | 2.910219 | 0.07605933 | 12.34625 | 0.3129304
2018-03-18 09:21 | 408006.3 | 240.0002 | 5 | 47 | 4.045076 | -2.282127 | 2.910219 | 0.1521242 | 12.34625 | 0.6219329
2018-03-18 09:23 | 408126.3 | 360.0006 | 5 | 47 | 4.014417 | -2.282094 | 2.910219 | 0.2281945 | 12.34625 | 0.9284599
2018-03-18 09:25 | 408246.3 | 480.0002 | 5 | 47 | 3.985698 | -2.282138 | 2.910219 | 0.3042625 | 12.34625 | 1.232722
2018-03-18 09:27 | 408366.3 | 600.0006 | 5 | 47 | 3.957556 | -2.282159 | 2.910219 | 0.3803235 | 12.34625 | 1.534817
2018-03-18 09:29 | 408486.3 | 720.0003 | 5 | 47 | 3.927743 | -2.282079 | 2.910219 | 0.4563973 | 12.34625 | 1.834762
2018-03-18 09:31 | 408606.3 | 840.0006 | 5 | 47 | 3.899331 | -2.282081 | 2.910219 | 0.5324617 | 12.34625 | 2.132421
2018-03-18 09:33 | 408726.3 | 960.0011 | 5 | 47 | 3.873039 | -2.282119 | 2.910219 | 0.6085334 | 12.34625 | 2.428044
2018-03-18 09:35 | 408846.3 | 1080.0014 | 5 | 47 | 3.847625 | -2.282074 | 2.910219 | 0.684594 | 12.34625 | 2.721665
2018-03-18 09:37 | 408966.3 | 1200.0002 | 5 | 47 | 3.821043 | -2.282129 | 2.910219 | 0.7606581 | 12.34625 | 3.013328
2018-03-18 09:39 | 409086.3 | 1320.0006 | 5 | 47 | 3.794615 | -2.282134 | 2.910219 | 0.836731 | 12.34625 | 3.302979
2018-03-18 09:41 | 409206.3 | 1440.0002 | 5 | 47 | 3.772068 | -2.282043 | 2.910219 | 0.9127959 | 12.34625 | 3.59074
2018-03-18 09:43 | 409326.3 | 1560.0014 | 5 | 47 | 3.751533 | -2.282091 | 2.910219 | 0.9888642 | 12.34625 | 3.87688
2018-03-18 09:45 | 409446.3 | 1680.001 | 5 | 47 | 3.731799 | -2.282083 | 2.910219 | 1.064924 | 12.34625 | 4.161475
2018-03-18 09:47 | 409566.3 | 1800.0006 | 5 | 47 | 3.710749 | -2.282092 | 2.910219 | 1.140996 | 12.34625 | 4.444572
2018-03-18 09:49 | 409686.3 | 1920.001 | 5 | 47 | 3.690828 | -2.282143 | 2.910219 | 1.21706 | 12.34625 | 4.726048
2018-03-18 09:51 | 409806.3 | 2040.0006 | 5 | 47 | 3.672736 | -2.282138 | 2.910219 | 1.293126 | 12.34625 | 5.0061
2018-03-18 09:53 | 409926.3 | 2160.001 | 5 | 47 | 3.656341 | -2.282181 | 2.910219 | 1.369192 | 12.34625 | 5.284838
2018-03-18 09:55 | 410046.3 | 2280.0014 | 5 | 47 | 3.639762 | -2.282079 | 2.910219 | 1.445253 | 12.34625 | 5.562319
2018-03-18 09:57 | 410166.3 | 2400.001 | 5 | 47 | 3.622744 | -2.282161 | 2.910219 | 1.521323 | 12.34625 | 5.838533
2018-03-18 09:59 | 410286.3 | 2520.0014 | 5 | 47 | 3.608406 | -2.282129 | 2.910219 | 1.59739 | 12.34625 | 6.113549
2018-03-18 10:01 | 410406.3 | 2640.001 | 5 | 47 | 3.595707 | -2.282064 | 2.910219 | 1.673456 | 12.34625 | 6.387531
2018-03-18 10:03 | 410526.3 | 2760.0006 | 5 | 47 | 3.584075 | -2.282152 | 2.910219 | 1.749521 | 12.34625 | 6.660604
2018-03-18 10:05 | 410646.3 | 2880.001 | 5 | 47 | 3.571143 | -2.282104 | 2.910219 | 1.825583 | 12.34625 | 6.932739
2018-03-18 10:07 | 410766.3 | 3000.0006 | 5 | 47 | 3.559197 | -2.282127 | 2.910219 | 1.901648 | 12.34625 | 7.203903
2018-03-18 10:09 | 410886.3 | 3120.0002 | 5 | 47 | 3.548808 | -2.282064 | 2.910219 | 1.977716 | 12.34625 | 7.474245
2018-03-18 10:11 | 411006.3 | 3240.0014 | 5 | 47 | 3.539193 | -2.282149 | 2.910219 | 2.053788 | 12.34625 | 7.743838
2018-03-18 10:13 | 411126.3 | 3360.001 | 5 | 47 | 3.528072 | -2.282087 | 2.910219 | 2.12985 | 12.34625 | 8.012628
2018-03-18 10:15 | 411246.3 | 3480.0014 | 5 | 47 | 3.514701 | -2.282049 | 2.910219 | 2.205915 | 12.34625 | 8.280483
2018-03-18 10:17 | 411366.3 | 3600.0002 | 5 | 47 | 3.502376 | -2.282074 | 2.910219 | 2.281986 | 12.34625 | 8.547377
2018-03-18 10:19 | 411486.3 | 3720.0006 | 5 | 47 | 3.48978 | -2.281824 | 2.910219 | 2.35805 | 12.34625 | 8.813296
2018-03-18 10:21 | 411606.3 | 3840.0002 | 5 | 47 | 3.475559 | -2.282125 | 2.910219 | 2.434117 | 12.34625 | 9.078247
2018-03-18 10:23 | 411726.3 | 3960.0006 | 5 | 47 | 3.455198 | -2.282034 | 2.910219 | 2.510186 | 12.34625 | 9.341908
2018-03-18 10:25 | 411846.3 | 4080.0002 | 5 | 47 | 3.429911 | -2.282064 | 2.910219 | 2.586247 | 12.34625 | 9.603771
2018-03-18 10:27 | 411966.3 | 4200.0006 | 5 | 47 | 3.3968 | -2.282154 | 2.910219 | 2.66231 | 12.34625 | 9.863478
2018-03-18 10:29 | 412086.3 | 4320.001 | 5 | 47 | 3.348832 | -2.281853 | 2.910219 | 2.738385 | 12.34625 | 10.12018
2018-03-18 10:31 | 412206.3 | 4440.0014 | 5 | 47 | 3.265363 | -2.282121 | 2.910219 | 2.814445 | 12.34625 | 10.37205
2018-03-18 10:33 | 412326.3 | 4560.0002 | 5 | 47 | 3.081786 | -2.282063 | 2.910219 | 2.890517 | 12.34625 | 10.61453
2018-03-18 10:33 | 412354.9 | 4588.5494 | 5 | 47 | 2.999988 | -2.282069 | 2.910219 | 2.908606 | 12.34625 | 10.66958
2018-03-18 10:35 | 412474.9 | 120.0012 | 6 | 47 | 3.371322 | 0 | 2.910219 | 2.908606 | 12.34625 | 10.66958
2018-03-18 10:37 | 412594.9 | 240.0008 | 6 | 47 | 3.386382 | 0 | 2.910219 | 2.908606 | 12.34625 | 10.66958
2018-03-18 10:38 | 412654.9 | 300.0028 | 6 | 47 | 3.38994 | 0 | 2.910219 | 2.908606 | 12.34625 | 10.66958
2018-03-18 10:38 | 412654.9 | 0.0025 | 7 | 48 | 3.389876 | 0 | 0 | 0 | 0 | 0
2018-03-18 10:40 | 412775 | 120.0006 | 2 | 48 | 4.081722 | 4.890019 | 0.1623979 | 0 | 0.6441205 | 0
2018-03-18 10:42 | 412895 | 240.0009 | 2 | 48 | 4.114741 | 4.890042 | 0.3254088 | 0 | 1.312045 | 0
2018-03-18 10:44 | 413015 | 360.0014 | 2 | 48 | 4.147614 | 4.890044 | 0.4884021 | 0 | 1.985514 | 0
2018-03-18 10:46 | 413135 | 480.0002 | 2 | 48 | 4.172246 | 4.890021 | 0.6514039 | 0 | 2.663706 | 0
2018-03-18 10:48 | 413255 | 600.0013 | 2 | 48 | 4.195369 | 4.890071 | 0.814387 | 0 | 3.345543 | 0
2018-03-18 10:50 | 413375 | 720.0002 | 2 | 48 | 4.200284 | 4.548133 | 0.9726338 | 0 | 4.010148 | 0
2018-03-18 10:52 | 413495 | 840.0013 | 2 | 48 | 4.200295 | 4.19897 | 1.118239 | 0 | 4.621729 | 0
2018-03-18 10:54 | 413615 | 960.0002 | 2 | 48 | 4.200314 | 3.883533 | 1.252846 | 0 | 5.187119 | 0
2018-03-18 10:56 | 413735 | 1080.0014 | 2 | 48 | 4.200315 | 3.600907 | 1.377539 | 0 | 5.710863 | 0
2018-03-18 10:58 | 413855 | 1200.0009 | 2 | 48 | 4.200307 | 3.309943 | 1.492781 | 0 | 6.19491 | 0
2018-03-18 10:59 | 413874.6 | 1219.6002 | 2 | 48 | 4.200292 | 3.25999 | 1.510658 | 0 | 6.269997 | 0
2018-03-18 11:01 | 413994.6 | 120.0015 | 3 | 48 | 4.222255 | 3.260161 | 1.618944 | 0 | 6.725935 | 0
2018-03-18 11:03 | 414114.6 | 240.0002 | 3 | 48 | 4.246915 | 3.260089 | 1.727615 | 0 | 7.186098 | 0
2018-03-18 11:05 | 414234.6 | 360.0007 | 3 | 48 | 4.272958 | 3.260135 | 1.836282 | 0 | 7.649001 | 0
2018-03-18 11:07 | 414354.6 | 480.001 | 3 | 48 | 4.302128 | 3.260102 | 1.944954 | 0 | 8.114899 | 0
2018-03-18 11:09 | 414474.6 | 600.0015 | 3 | 48 | 4.336021 | 3.260131 | 2.053619 | 0 | 8.584194 | 0
2018-03-18 11:11 | 414594.6 | 720.001 | 3 | 48 | 4.37135 | 3.260087 | 2.162278 | 0 | 9.057251 | 0
2018-03-18 11:13 | 414714.6 | 840.0015 | 3 | 48 | 4.400271 | 3.1363 | 2.270477 | 0 | 9.532116 | 0
2018-03-18 11:15 | 414834.6 | 960.001 | 3 | 48 | 4.400301 | 2.736199 | 2.368129 | 0 | 9.961814 | 0
2018-03-18 11:17 | 414954.6 | 1080.0015 | 3 | 48 | 4.400291 | 2.37571 | 2.453242 | 0 | 10.33634 | 0
2018-03-18 11:19 | 415074.6 | 1200.001 | 3 | 48 | 4.400279 | 2.060842 | 2.526971 | 0 | 10.66076 | 0
2018-03-18 11:21 | 415194.6 | 1320.0015 | 3 | 48 | 4.400259 | 1.803968 | 2.591259 | 0 | 10.94365 | 0
2018-03-18 11:23 | 415314.6 | 1440.001 | 3 | 48 | 4.400229 | 1.588532 | 2.647683 | 0 | 11.19193 | 0
2018-03-18 11:25 | 415434.6 | 1560.0006 | 3 | 48 | 4.400266 | 1.399833 | 2.69742 | 0 | 11.41078 | 0
2018-03-18 11:27 | 415554.6 | 1680.0002 | 3 | 48 | 4.400218 | 1.22528 | 2.741116 | 0 | 11.60306 | 0
2018-03-18 11:29 | 415674.6 | 1800.0006 | 3 | 48 | 4.400244 | 1.085651 | 2.779554 | 0 | 11.77219 | 0
2018-03-18 11:31 | 415794.6 | 1920.001 | 3 | 48 | 4.400238 | 0.9685478 | 2.813732 | 0 | 11.92258 | 0
2018-03-18 11:33 | 415914.6 | 2040.0006 | 3 | 48 | 4.400198 | 0.869051 | 2.844337 | 0 | 12.05725 | 0
2018-03-18 11:35 | 416034.6 | 2160.0011 | 3 | 48 | 4.400213 | 0.776639 | 2.871759 | 0 | 12.17791 | 0
2018-03-18 11:37 | 416154.6 | 2280.0014 | 3 | 48 | 4.400202 | 0.6937952 | 2.896214 | 0 | 12.28552 | 0
2018-03-18 11:38 | 416227.1 | 2352.5008 | 3 | 48 | 4.40019 | 0.6519985 | 2.909759 | 0 | 12.34512 | 0
2018-03-18 11:40 | 416347.2 | 120.0014 | 4 | 48 | 4.331705 | 0 | 2.909759 | 0 | 12.34512 | 0
2018-03-18 11:42 | 416467.2 | 240.001 | 4 | 48 | 4.325833 | 0 | 2.909759 | 0 | 12.34512 | 0
2018-03-18 11:43 | 416527.2 | 300.0014 | 4 | 48 | 4.324104 | 0 | 2.909759 | 0 | 12.34512 | 0
2018-03-18 11:45 | 416647.3 | 120.0006 | 5 | 48 | 4.08066 | -2.282072 | 2.909759 | 0.07605427 | 12.34512 | 0.3129101
2018-03-18 11:47 | 416767.3 | 240.0002 | 5 | 48 | 4.046079 | -2.282044 | 2.909759 | 0.1521232 | 12.34512 | 0.6219474
2018-03-18 11:49 | 416887.3 | 360.0014 | 5 | 48 | 4.015954 | -2.282109 | 2.909759 | 0.2281866 | 12.34512 | 0.9285461
2018-03-18 11:51 | 417007.3 | 480.0002 | 5 | 48 | 3.987472 | -2.282058 | 2.909759 | 0.3042576 | 12.34512 | 1.232965
2018-03-18 11:53 | 417127.3 | 600.0015 | 5 | 48 | 3.95775 | -2.282046 | 2.909759 | 0.3803251 | 12.34512 | 1.535165
2018-03-18 11:55 | 417247.3 | 720.0002 | 5 | 48 | 3.928071 | -2.282018 | 2.909759 | 0.4563842 | 12.34512 | 1.835039
2018-03-18 11:57 | 417367.3 | 840.0014 | 5 | 48 | 3.900817 | -2.282047 | 2.909759 | 0.5324526 | 12.34512 | 2.132796
2018-03-18 11:59 | 417487.3 | 960.0002 | 5 | 48 | 3.875147 | -2.282029 | 2.909759 | 0.6085165 | 12.34512 | 2.428516
2018-03-18 12:01 | 417607.3 | 1080.0014 | 5 | 48 | 3.848921 | -2.282024 | 2.909759 | 0.6845784 | 12.34512 | 2.722281
2018-03-18 12:03 | 417727.3 | 1200.001 | 5 | 48 | 3.820752 | -2.282031 | 2.909759 | 0.7606512 | 12.34512 | 3.014011
2018-03-18 12:05 | 417847.3 | 1320.0006 | 5 | 48 | 3.795628 | -2.282022 | 2.909759 | 0.8367124 | 12.34512 | 3.30364
2018-03-18 12:07 | 417967.3 | 1440.001 | 5 | 48 | 3.773637 | -2.282034 | 2.909759 | 0.9127752 | 12.34512 | 3.591495
2018-03-18 12:09 | 418087.3 | 1560.0007 | 5 | 48 | 3.753299 | -2.282014 | 2.909759 | 0.9888418 | 12.34512 | 3.877772
2018-03-18 12:11 | 418207.3 | 1680.0002 | 5 | 48 | 3.732049 | -2.282031 | 2.909759 | 1.064905 | 12.34512 | 4.162462
2018-03-18 12:13 | 418327.3 | 1800.0014 | 5 | 48 | 3.710887 | -2.282081 | 2.909759 | 1.140973 | 12.34512 | 4.445532
2018-03-18 12:15 | 418447.3 | 1920.0002 | 5 | 48 | 3.691898 | -2.282079 | 2.909759 | 1.217032 | 12.34512 | 4.727049
2018-03-18 12:17 | 418567.3 | 2040.0006 | 5 | 48 | 3.674471 | -2.282051 | 2.909759 | 1.293106 | 12.34512 | 5.00723
2018-03-18 12:19 | 418687.3 | 2160.001 | 5 | 48 | 3.657297 | -2.28206 | 2.909759 | 1.369169 | 12.34512 | 5.286067
2018-03-18 12:21 | 418807.3 | 2280.0014 | 5 | 48 | 3.639143 | -2.282079 | 2.909759 | 1.445238 | 12.34512 | 5.563583
2018-03-18 12:23 | 418927.3 | 2400.0002 | 5 | 48 | 3.623478 | -2.282041 | 2.909759 | 1.521296 | 12.34512 | 5.839758
2018-03-18 12:25 | 419047.3 | 2520.0014 | 5 | 48 | 3.609537 | -2.282046 | 2.909759 | 1.597364 | 12.34512 | 6.114849
2018-03-18 12:27 | 419167.3 | 2640.0001 | 5 | 48 | 3.597108 | -2.282121 | 2.909759 | 1.673428 | 12.34512 | 6.388935
2018-03-18 12:29 | 419287.3 | 2760.0014 | 5 | 48 | 3.583906 | -2.282109 | 2.909759 | 1.749499 | 12.34512 | 6.662084
2018-03-18 12:31 | 419407.3 | 2880.0002 | 5 | 48 | 3.57087 | -2.282209 | 2.909759 | 1.825559 | 12.34512 | 6.934162
2018-03-18 12:33 | 419527.3 | 3000.0014 | 5 | 48 | 3.559981 | -2.282058 | 2.909759 | 1.901629 | 12.34512 | 7.205378
2018-03-18 12:35 | 419647.3 | 3120.001 | 5 | 48 | 3.550234 | -2.282163 | 2.909759 | 1.977697 | 12.34512 | 7.475795
2018-03-18 12:37 | 419767.3 | 3240.0006 | 5 | 48 | 3.539818 | -2.282079 | 2.909759 | 2.05376 | 12.34512 | 7.745449
2018-03-18 12:39 | 419887.3 | 3360.0002 | 5 | 48 | 3.527119 | -2.281994 | 2.909759 | 2.12983 | 12.34512 | 8.014252
2018-03-18 12:41 | 420007.3 | 3480.0007 | 5 | 48 | 3.515105 | -2.282076 | 2.909759 | 2.205894 | 12.34512 | 8.282069
2018-03-18 12:43 | 420127.3 | 3600.001 | 5 | 48 | 3.503461 | -2.282076 | 2.909759 | 2.28196 | 12.34512 | 8.549009
2018-03-18 12:45 | 420247.3 | 3720.0006 | 5 | 48 | 3.491322 | -2.282149 | 2.909759 | 2.358026 | 12.34512 | 8.815063
2018-03-18 12:47 | 420367.3 | 3840.001 | 5 | 48 | 3.474971 | -2.282146 | 2.909759 | 2.434096 | 12.34512 | 9.080065
2018-03-18 12:49 | 420487.3 | 3960.0006 | 5 | 48 | 3.454589 | -2.282092 | 2.909759 | 2.510164 | 12.34512 | 9.343632
2018-03-18 12:51 | 420607.3 | 4080.001 | 5 | 48 | 3.431077 | -2.282111 | 2.909759 | 2.586231 | 12.34512 | 9.605556
2018-03-18 12:53 | 420727.3 | 4200.0006 | 5 | 48 | 3.399209 | -2.282127 | 2.909759 | 2.662298 | 12.34512 | 9.865393
2018-03-18 12:55 | 420847.3 | 4320.001 | 5 | 48 | 3.349949 | -2.282092 | 2.909759 | 2.73836 | 12.34512 | 10.12222
2018-03-18 12:57 | 420967.3 | 4440.0006 | 5 | 48 | 3.263254 | -2.282085 | 2.909759 | 2.814426 | 12.34512 | 10.37408
2018-03-18 12:59 | 421087.3 | 4560.0002 | 5 | 48 | 3.077557 | -2.282043 | 2.909759 | 2.890492 | 12.34512 | 10.6163
2018-03-18 12:59 | 421114.2 | 4586.9214 | 5 | 48 | 2.999987 | -2.282183 | 2.909759 | 2.907559 | 12.34512 | 10.6682
2018-03-18 13:01 | 421234.2 | 120.0006 | 6 | 48 | 3.377684 | 0 | 2.909759 | 2.907559 | 12.34512 | 10.6682
2018-03-18 13:03 | 421354.2 | 240.0002 | 6 | 48 | 3.393522 | 0 | 2.909759 | 2.907559 | 12.34512 | 10.6682
2018-03-18 13:04 | 421414.2 | 300.0046 | 6 | 48 | 3.39724 | 0 | 2.909759 | 2.907559 | 12.34512 | 10.6682
2018-03-18 13:04 | 421414.2 | 0.0024 | 7 | 49 | 3.397165 | 0 | 0 | 0 | 0 | 0
2018-03-18 13:06 | 421534.3 | 120.0006 | 2 | 49 | 4.100435 | 4.890075 | 0.1623911 | 1.173e-09 | 0.6471712 | 3.984e-09
2018-03-18 13:08 | 421654.3 | 240.0003 | 2 | 49 | 4.134034 | 4.890079 | 0.3253872 | 1.173e-09 | 1.318048 | 3.984e-09
2018-03-18 13:10 | 421774.3 | 360.0014 | 2 | 49 | 4.171237 | 4.890117 | 0.4883838 | 1.173e-09 | 1.995031 | 3.984e-09
2018-03-18 13:12 | 421894.3 | 480.0003 | 2 | 49 | 4.198857 | 4.890063 | 0.6513731 | 1.173e-09 | 2.677245 | 3.984e-09
2018-03-18 13:14 | 422014.3 | 600.0014 | 2 | 49 | 4.200294 | 4.566644 | 0.8091258 | 1.173e-09 | 3.339844 | 3.984e-09
2018-03-18 13:16 | 422134.3 | 720.0012 | 2 | 49 | 4.200264 | 4.242198 | 0.9559768 | 1.173e-09 | 3.95666 | 3.984e-09
2018-03-18 13:18 | 422254.3 | 840.0007 | 2 | 49 | 4.200303 | 3.93315 | 1.092169 | 1.173e-09 | 4.528704 | 3.984e-09
2018-03-18 13:20 | 422374.3 | 960.0011 | 2 | 49 | 4.200265 | 3.647031 | 1.218422 | 1.173e-09 | 5.059002 | 3.984e-09
2018-03-18 13:22 | 422494.3 | 1080.0006 | 2 | 49 | 4.200254 | 3.384892 | 1.335543 | 1.173e-09 | 5.550943 | 3.984e-09
2018-03-18 13:23 | 422555.4 | 1141.0858 | 2 | 49 | 4.20029 | 3.259997 | 1.391913 | 1.173e-09 | 5.787708 | 3.984e-09
2018-03-18 13:25 | 422675.4 | 120.0015 | 3 | 49 | 4.219227 | 3.260175 | 1.500191 | 1.173e-09 | 6.243433 | 3.984e-09
2018-03-18 13:27 | 422795.4 | 240.0004 | 3 | 49 | 4.241348 | 3.260135 | 1.608859 | 1.173e-09 | 6.703116 | 3.984e-09
2018-03-18 13:29 | 422915.4 | 360.0007 | 3 | 49 | 4.265238 | 3.260102 | 1.717527 | 1.173e-09 | 7.165288 | 3.984e-09
2018-03-18 13:31 | 423035.4 | 480.0012 | 3 | 49 | 4.291307 | 3.260106 | 1.826203 | 1.173e-09 | 7.630216 | 3.984e-09
2018-03-18 13:33 | 423155.4 | 600.0007 | 3 | 49 | 4.319644 | 3.260087 | 1.934857 | 1.173e-09 | 8.098004 | 3.984e-09
2018-03-18 13:35 | 423275.4 | 720.0004 | 3 | 49 | 4.3505 | 3.25982 | 2.043538 | 1.173e-09 | 8.569121 | 3.984e-09
2018-03-18 13:37 | 423395.4 | 840.0015 | 3 | 49 | 4.384156 | 3.260097 | 2.152196 | 1.173e-09 | 9.043647 | 3.984e-09
2018-03-18 13:39 | 423515.4 | 960.0004 | 3 | 49 | 4.400272 | 3.003804 | 2.258332 | 1.173e-09 | 9.510277 | 3.984e-09
2018-03-18 13:41 | 423635.4 | 1080.0015 | 3 | 49 | 4.400296 | 2.64264 | 2.352314 | 1.173e-09 | 9.923828125 | 3.984e-09
2018-03-18 13:43 | 423755.4 | 1200.0004 | 3 | 49 | 4.400273 | 2.323228 | 2.434968 | 1.173e-09 | 10.28753 | 3.984e-09
2018-03-18 13:45 | 423875.4 | 1320.0015 | 3 | 49 | 4.400252 | 2.043977 | 2.507665 | 1.173e-09 | 10.60742 | 3.984e-09
2018-03-18 13:47 | 423995.4 | 1440.0012 | 3 | 49 | 4.400263 | 1.80103 | 2.571652 | 1.173e-09 | 10.88897 | 3.984e-09
2018-03-18 13:49 | 424115.4 | 1560.0015 | 3 | 49 | 4.400288 | 1.590482 | 2.628079 | 1.173e-09 | 11.13727 | 3.984e-09
2018-03-18 13:51 | 424235.4 | 1680.0012 | 3 | 49 | 4.400239 | 1.407984 | 2.67798 | 1.173e-09 | 11.35684 | 3.984e-09
2018-03-18 13:53 | 424355.4 | 1800.0015 | 3 | 49 | 4.400239 | 1.2421875 | 2.722129 | 1.173e-09 | 11.55111 | 3.984e-09
2018-03-18 13:55 | 424475.4 | 1920.0003 | 3 | 49 | 4.400163 | 1.091608 | 2.760979 | 1.173e-09 | 11.72206 | 3.984e-09
2018-03-18 13:57 | 424595.4 | 2040.0015 | 3 | 49 | 4.400219 | 0.9627666 | 2.795179 | 1.173e-09 | 11.87255 | 3.984e-09
2018-03-18 13:59 | 424715.4 | 2160.0011 | 3 | 49 | 4.400198 | 0.855689 | 2.825419 | 1.173e-09 | 12.00561 | 3.984e-09
2018-03-18 14:01 | 424835.4 | 2280.0007 | 3 | 49 | 4.400171 | 0.7676535 | 2.852449 | 1.173e-09 | 12.12455 | 3.984e-09
2018-03-18 14:03 | 424955.4 | 2400.0011 | 3 | 49 | 4.400227 | 0.6937323 | 2.876778 | 1.173e-09 | 12.2316 | 3.984e-09
2018-03-18 14:05 | 425030 | 2474.6031 | 3 | 49 | 4.400177 | 0.6519938 | 2.89072 | 1.173e-09 | 12.29295 | 3.984e-09
2018-03-18 14:07 | 425150.1 | 120.0004 | 4 | 49 | 4.327638 | 0 | 2.89072 | 1.173e-09 | 12.29295 | 3.984e-09
2018-03-18 14:09 | 425270.1 | 240.0008 | 4 | 49 | 4.321328 | 0 | 2.89072 | 1.173e-09 | 12.29295 | 3.984e-09
2018-03-18 14:10 | 425330.1 | 300.0028 | 4 | 49 | 4.319526 | 0 | 2.89072 | 1.173e-09 | 12.29295 | 3.984e-09
2018-03-18 14:12 | 425450.1 | 120.0014 | 5 | 49 | 4.063064 | -2.282146 | 2.89072 | 0.07605755 | 12.29295 | 0.3116782
2018-03-18 14:14 | 425570.1 | 240.001 | 5 | 49 | 4.028403 | -2.282098 | 2.89072 | 0.1521247 | 12.29295 | 0.6193689
2018-03-18 14:16 | 425690.1 | 360.0014 | 5 | 49 | 3.998202 | -2.282125 | 2.89072 | 0.2281868 | 12.29295 | 0.9246166
2018-03-18 14:18 | 425810.1 | 480.001 | 5 | 49 | 3.969347 | -2.282058 | 2.89072 | 0.3042598 | 12.29295 | 1.227668
2018-03-18 14:20 | 425930.1 | 600.0006 | 5 | 49 | 3.941147 | -2.282158 | 2.89072 | 0.380319 | 12.29295 | 1.528496
2018-03-18 14:22 | 426050.1 | 720.001 | 5 | 49 | 3.913605 | -2.282091 | 2.89072 | 0.456388 | 12.29295 | 1.827241
2018-03-18 14:24 | 426170.1 | 840.0006 | 5 | 49 | 3.887069 | -2.282067 | 2.89072 | 0.5324608 | 12.29295 | 2.123944
2018-03-18 14:26 | 426290.1 | 960.0002 | 5 | 49 | 3.861187 | -2.282009 | 2.89072 | 0.6085263 | 12.29295 | 2.41863
2018-03-18 14:28 | 426410.1 | 1080.0014 | 5 | 49 | 3.834977 | -2.282006 | 2.89072 | 0.6845851 | 12.29295 | 2.711309
2018-03-18 14:30 | 426530.1 | 1200.0002 | 5 | 49 | 3.809255 | -2.282121 | 2.89072 | 0.7606518 | 12.29295 | 3.002036
2018-03-18 14:32 | 426650.1 | 1320.0006 | 5 | 49 | 3.783381 | -2.282109 | 2.89072 | 0.8367246 | 12.29295 | 3.290831
2018-03-18 14:34 | 426770.1 | 1440.0002 | 5 | 49 | 3.758305 | -2.282111 | 2.89072 | 0.912791 | 12.29295 | 3.577662
2018-03-18 14:36 | 426890.1 | 1560.0006 | 5 | 49 | 3.73386 | -2.282049 | 2.89072 | 0.9888569 | 12.29295 | 3.862607
2018-03-18 14:38 | 427010.1 | 1680.001 | 5 | 49 | 3.711565 | -2.282069 | 2.89072 | 1.064916 | 12.29295 | 4.145734
2018-03-18 14:40 | 427130.1 | 1800.0023 | 5 | 49 | 3.691128 | -2.282103 | 2.89072 | 1.140983 | 12.29295 | 4.427276
2018-03-18 14:42 | 427250.1 | 1920.0002 | 5 | 49 | 3.671931 | -2.281996 | 2.89072 | 1.217055 | 12.29295 | 4.707327
2018-03-18 14:44 | 427370.1 | 2040.0006 | 5 | 49 | 3.654034 | -2.281918 | 2.89072 | 1.293115 | 12.29295 | 4.985923
2018-03-18 14:46 | 427490.1 | 2160.0009 | 5 | 49 | 3.637354 | -2.282186 | 2.89072 | 1.369186 | 12.29295 | 5.263247
2018-03-18 14:48 | 427610.1 | 2280.0006 | 5 | 49 | 3.621783 | -2.281936 | 2.89072 | 1.445244 | 12.29295 | 5.539301
2018-03-18 14:50 | 427730.1 | 2400.0002 | 5 | 49 | 3.607414 | -2.28202 | 2.89072 | 1.521314 | 12.29295 | 5.814255
2018-03-18 14:52 | 427850.1 | 2520.0006 | 5 | 49 | 3.594036 | -2.28204 | 2.89072 | 1.597376 | 12.29295 | 6.08813
2018-03-18 14:54 | 427970.1 | 2640.0002 | 5 | 49 | 3.581653 | -2.282109 | 2.89072 | 1.673445 | 12.29295 | 6.361044
2018-03-18 14:56 | 428090.1 | 2760.0006 | 5 | 49 | 3.570104 | -2.282127 | 2.89072 | 1.749503 | 12.29295 | 6.633013
2018-03-18 14:58 | 428210.1 | 2880.001 | 5 | 49 | 3.559115 | -2.281989 | 2.89072 | 1.825571 | 12.29295 | 6.904165
2018-03-18 15:00 | 428330.1 | 3000.0015 | 5 | 49 | 3.548604 | -2.282167 | 2.89072 | 1.901635 | 12.29295 | 7.174484
2018-03-18 15:02 | 428450.1 | 3120.0002 | 5 | 49 | 3.538215 | -2.282109 | 2.89072 | 1.977703 | 12.29295 | 7.444024
2018-03-18 15:04 | 428570.1 | 3240.0006 | 5 | 49 | 3.527696 | -2.282061 | 2.89072 | 2.053769 | 12.29295 | 7.712765
2018-03-18 15:06 | 428690.1 | 3360.0002 | 5 | 49 | 3.516776 | -2.282089 | 2.89072 | 2.129842 | 12.29295 | 7.980713
2018-03-18 15:08 | 428810.1 | 3480.0014 | 5 | 49 | 3.504362 | -2.282107 | 2.89072 | 2.205906 | 12.29295 | 8.247767
2018-03-18 15:10 | 428930.1 | 3600.001 | 5 | 49 | 3.488359 | -2.282076 | 2.89072 | 2.281973 | 12.29295 | 8.513743
2018-03-18 15:12 | 429050.1 | 3720.0015 | 5 | 49 | 3.469862 | -2.282096 | 2.89072 | 2.358038 | 12.29295 | 8.778395
2018-03-18 15:14 | 429170.1 | 3840.001 | 5 | 49 | 3.449289 | -2.282246 | 2.89072 | 2.434106 | 12.29295 | 9.041561
2018-03-18 15:16 | 429290.1 | 3960.0006 | 5 | 49 | 3.42688 | -2.281991 | 2.89072 | 2.510167 | 12.29295 | 9.303089
2018-03-18 15:18 | 429410.1 | 4080.001 | 5 | 49 | 3.39895 | -2.282089 | 2.89072 | 2.586232 | 12.29295 | 9.562741
2018-03-18 15:20 | 429530.1 | 4200.0014 | 5 | 49 | 3.36047 | -2.282096 | 2.89072 | 2.662303 | 12.29295 | 9.819924
2018-03-18 15:22 | 429650.1 | 4320.001 | 5 | 49 | 3.303179 | -2.282119 | 2.89072 | 2.738365 | 12.29295 | 10.07351
2018-03-18 15:24 | 429770.1 | 4440.0006 | 5 | 49 | 3.204154 | -2.282065 | 2.89072 | 2.81443 | 12.29295 | 10.32141
2018-03-18 15:26 | 429881.1 | 4550.9755 | 5 | 49 | 2.999998 | -2.282186 | 2.89072 | 2.884782 | 12.29295 | 10.5408
2018-03-18 15:28 | 430001.2 | 120.0014 | 6 | 49 | 3.395748 | 0 | 2.89072 | 2.884782 | 12.29295 | 10.5408
2018-03-18 15:30 | 430121.2 | 240.0003 | 6 | 49 | 3.412649 | 0 | 2.89072 | 2.884782 | 12.29295 | 10.5408
2018-03-18 15:31 | 430181.2 | 300.0046 | 6 | 49 | 3.416553 | 0 | 2.89072 | 2.884782 | 12.29295 | 10.5408
2018-03-18 15:31 | 430181.2 | 0.0024 | 7 | 50 | 3.41655 | 0 | 0 | 0 | 0 | 0
2018-03-18 15:33 | 430301.3 | 120.0007 | 2 | 50 | 4.096584 | 4.890086 | 0.1623859 | 0 | 0.64804 | 0
2018-03-18 15:35 | 430421.3 | 240.0002 | 2 | 50 | 4.125573 | 4.890002 | 0.3253962 | 0 | 1.317957 | 0
2018-03-18 15:37 | 430541.3 | 360.0015 | 2 | 50 | 4.157769 | 4.890052 | 0.4884003 | 0 | 1.99317 | 0
2018-03-18 15:39 | 430661.3 | 480.0019 | 2 | 50 | 4.182992 | 4.890063 | 0.6513897 | 0 | 2.672967 | 0
2018-03-18 15:41 | 430781.3 | 600.0007 | 2 | 50 | 4.200266 | 4.790593 | 0.8139547 | 0 | 3.354729 | 0
2018-03-18 15:43 | 430901.3 | 720.0003 | 2 | 50 | 4.200305 | 4.445357 | 0.9678673 | 0 | 4.001206 | 0
2018-03-18 15:45 | 431021.3 | 840.0007 | 2 | 50 | 4.200281 | 4.113023 | 1.110444 | 0 | 4.60007 | 0
2018-03-18 15:47 | 431141.3 | 960.0011 | 2 | 50 | 4.200299 | 3.77296 | 1.241886 | 0 | 5.15216 | 0
2018-03-18 15:49 | 431261.3 | 1080.0014 | 2 | 50 | 4.200271 | 3.445163 | 1.362143 | 0 | 5.657275 | 0
2018-03-18 15:50 | 431334 | 1152.7545 | 2 | 50 | 4.200223 | 3.259984 | 1.429917 | 0 | 5.941943 | 0
2018-03-18 15:52 | 431454 | 120.0006 | 3 | 50 | 4.223186 | 3.260129 | 1.538208 | 0 | 6.397931 | 0
2018-03-18 15:54 | 431574 | 240.0009 | 3 | 50 | 4.248442 | 3.260089 | 1.646875 | 0 | 6.858215 | 0
2018-03-18 15:56 | 431694 | 360.0014 | 3 | 50 | 4.274877 | 3.260148 | 1.75553 | 0 | 7.321251 | 0
2018-03-18 15:58 | 431814 | 480.0009 | 3 | 50 | 4.302833 | 3.260167 | 1.864206 | 0 | 7.787336 | 0
2018-03-18 16:00 | 431934 | 600.0014 | 3 | 50 | 4.332986 | 3.260148 | 1.972866 | 0 | 8.256502 | 0
2018-03-18 16:02 | 432054 | 720.0018 | 3 | 50 | 4.365594 | 3.260201 | 2.081543 | 0 | 8.729144 | 0
2018-03-18 16:04 | 432174 | 840.0006 | 3 | 50 | 4.400302 | 3.251992 | 2.190194 | 0 | 9.205351 | 0
2018-03-18 16:06 | 432294 | 960.0009 | 3 | 50 | 4.400253 | 2.831199 | 2.291045 | 0 | 9.649125 | 0
2018-03-18 16:08 | 432414 | 1080.0014 | 3 | 50 | 4.400265 | 2.493695 | 2.379704 | 0 | 10.03925 | 0
2018-03-18 16:10 | 432534 | 1200.0018 | 3 | 50 | 4.400279 | 2.195657 | 2.457749 | 0 | 10.38267 | 0
2018-03-18 16:12 | 432654 | 1320.0014 | 3 | 50 | 4.40028 | 1.934307 | 2.526474 | 0 | 10.68508 | 0
2018-03-18 16:14 | 432774 | 1440.0009 | 3 | 50 | 4.400263 | 1.70713 | 2.587075 | 0 | 10.95173 | 0
2018-03-18 16:16 | 432894 | 1560.0005 | 3 | 50 | 4.400221 | 1.509598 | 2.640605 | 0 | 11.18728 | 0
2018-03-18 16:18 | 433014 | 1680.0002 | 3 | 50 | 4.400237 | 1.340117 | 2.68803 | 0 | 11.39596 | 0
2018-03-18 16:20 | 433134 | 1800.0013 | 3 | 50 | 4.400253 | 1.192924 | 2.730178 | 0 | 11.58142 | 0
2018-03-18 16:22 | 433254 | 1920.0002 | 3 | 50 | 4.400246 | 1.065061 | 2.767745 | 0 | 11.74673 | 0
2018-03-18 16:24 | 433374 | 2040.0013 | 3 | 50 | 4.400226 | 0.9498596 | 2.801305 | 0 | 11.8944 | 0
2018-03-18 16:26 | 433494 | 2160.0002 | 3 | 50 | 4.400242 | 0.8434467 | 2.83116 | 0 | 12.02577 | 0
2018-03-18 16:28 | 433614 | 2280.0013 | 3 | 50 | 4.400215 | 0.7482862 | 2.857646 | 0 | 12.14231 | 0
2018-03-18 16:30 | 433734 | 2400.0001 | 3 | 50 | 4.400195 | 0.6675863 | 2.881199 | 0 | 12.24595 | 0
2018-03-18 16:30 | 433761.8 | 2427.7749 | 3 | 50 | 4.400248 | 0.6519985 | 2.886289 | 0 | 12.26835 | 0
2018-03-18 16:32 | 433881.8 | 120.0006 | 4 | 50 | 4.328003 | 0 | 2.886289 | 0 | 12.26835 | 0
2018-03-18 16:34 | 434001.8 | 240.0002 | 4 | 50 | 4.321757 | 0 | 2.886289 | 0 | 12.26835 | 0
2018-03-18 16:35 | 434061.8 | 300.0039 | 4 | 50 | 4.319996 | 0 | 2.886289 | 0 | 12.26835 | 0
2018-03-18 16:37 | 434181.9 | 120.0006 | 5 | 50 | 4.061515 | -2.282046 | 2.886289 | 0.07606004 | 12.26835 | 0.3116027
2018-03-18 16:39 | 434301.9 | 240.0002 | 5 | 50 | 4.026469 | -2.282078 | 2.886289 | 0.1521324 | 12.26835 | 0.6191785
2018-03-18 16:41 | 434421.9 | 360.0014 | 5 | 50 | 3.99611 | -2.282134 | 2.886289 | 0.2281992 | 12.26835 | 0.9242901
2018-03-18 16:43 | 434541.9 | 480.001 | 5 | 50 | 3.967093 | -2.282001 | 2.886289 | 0.3042615 | 12.26835 | 1.227132
2018-03-18 16:45 | 434661.9 | 600.0014 | 5 | 50 | 3.93875 | -2.282043 | 2.886289 | 0.3803281 | 12.26835 | 1.527813
2018-03-18 16:47 | 434781.9 | 720.001 | 5 | 50 | 3.911125 | -2.282018 | 2.886289 | 0.4563948 | 12.26835 | 1.826366
2018-03-18 16:49 | 434901.9 | 840.0014 | 5 | 50 | 3.884606 | -2.282018 | 2.886289 | 0.532456 | 12.26835 | 2.122837
2018-03-18 16:51 | 435021.9 | 960.0011 | 5 | 50 | 3.858605 | -2.282131 | 2.886289 | 0.6085262 | 12.26835 | 2.417351
2018-03-18 16:53 | 435141.9 | 1080.0014 | 5 | 50 | 3.832395 | -2.282041 | 2.886289 | 0.6845956 | 12.26835 | 2.709878
2018-03-18 16:55 | 435261.9 | 1200.0002 | 5 | 50 | 3.806867 | -2.282027 | 2.886289 | 0.760664 | 12.26835 | 3.000421
2018-03-18 16:57 | 435381.9 | 1320.0014 | 5 | 50 | 3.783408 | -2.282074 | 2.886289 | 0.8367218 | 12.26835 | 3.289056
2018-03-18 16:59 | 435501.9 | 1440.0002 | 5 | 50 | 3.761752 | -2.282071 | 2.886289 | 0.9127894 | 12.26835 | 3.576018
2018-03-18 17:01 | 435621.9 | 1560.0006 | 5 | 50 | 3.740734 | -2.28202 | 2.886289 | 0.9888629 | 12.26835 | 3.861395
2018-03-18 17:03 | 435741.9 | 1680.0002 | 5 | 50 | 3.718031 | -2.282096 | 2.886289 | 1.064922 | 12.26835 | 4.145051
2018-03-18 17:05 | 435861.9 | 1800.0014 | 5 | 50 | 3.695288 | -2.282116 | 2.886289 | 1.140994 | 12.26835 | 4.427023
2018-03-18 17:07 | 435981.9 | 1920.0002 | 5 | 50 | 3.673278 | -2.282069 | 2.886289 | 1.217057 | 12.26835 | 4.707255
2018-03-18 17:09 | 436101.9 | 2040.0006 | 5 | 50 | 3.653596 | -2.282143 | 2.886289 | 1.293128 | 12.26835 | 4.985917
2018-03-18 17:11 | 436221.9 | 2160.0009 | 5 | 50 | 3.635946 | -2.282061 | 2.886289 | 1.369196 | 12.26835 | 5.263158
2018-03-18 17:13 | 436341.9 | 2280.0014 | 5 | 50 | 3.619675 | -2.282092 | 2.886289 | 1.445261 | 12.26835 | 5.5391
2018-03-18 17:15 | 436461.9 | 2400.0002 | 5 | 50 | 3.604853 | -2.282154 | 2.886289 | 1.521327 | 12.26835 | 5.813861
2018-03-18 17:17 | 436581.9 | 2520.0014 | 5 | 50 | 3.589339 | -2.282185 | 2.886289 | 1.597388 | 12.26835 | 6.087467
2018-03-18 17:19 | 436701.9 | 2640.0002 | 5 | 50 | 3.573337 | -2.282145 | 2.886289 | 1.673452 | 12.26835 | 6.35988
2018-03-18 17:21 | 436821.9 | 2760.0014 | 5 | 50 | 3.557311 | -2.282161 | 2.886289 | 1.749526 | 12.26835 | 6.631112
2018-03-18 17:23 | 436941.9 | 2880.0002 | 5 | 50 | 3.543068 | -2.282098 | 2.886289 | 1.825585 | 12.26835 | 6.901118
2018-03-18 17:25 | 437061.9 | 3000.0014 | 5 | 50 | 3.530394 | -2.282083 | 2.886289 | 1.901652 | 12.26835 | 7.170137
2018-03-18 17:27 | 437181.9 | 3120.001 | 5 | 50 | 3.51864 | -2.282096 | 2.886289 | 1.977726 | 12.26835 | 7.438258
2018-03-18 17:29 | 437301.9 | 3240.0014 | 5 | 50 | 3.507204 | -2.282076 | 2.886289 | 2.053791 | 12.26835 | 7.705466
2018-03-18 17:31 | 437421.9 | 3360.0002 | 5 | 50 | 3.49561 | -2.282043 | 2.886289 | 2.129858 | 12.26835 | 7.971809
2018-03-18 17:33 | 437541.9 | 3480.0014 | 5 | 50 | 3.483901 | -2.282074 | 2.886289 | 2.205925 | 12.26835 | 8.237267
2018-03-18 17:35 | 437661.9 | 3600.001 | 5 | 50 | 3.47142 | -2.282096 | 2.886289 | 2.281986 | 12.26835 | 8.501788
2018-03-18 17:37 | 437781.9 | 3720.0014 | 5 | 50 | 3.457666 | -2.282092 | 2.886289 | 2.358055 | 12.26835 | 8.765339
2018-03-18 17:39 | 437901.9 | 3840.001 | 5 | 50 | 3.441824 | -2.282065 | 2.886289 | 2.434119 | 12.26835 | 9.027759
2018-03-18 17:41 | 438021.9 | 3960.0006 | 5 | 50 | 3.421932 | -2.282138 | 2.886289 | 2.510188 | 12.26835 | 9.28885
2018-03-18 17:43 | 438141.9 | 4080.001 | 5 | 50 | 3.395933 | -2.282167 | 2.886289 | 2.586253 | 12.26835 | 9.5482
2018-03-18 17:45 | 438261.9 | 4200.0014 | 5 | 50 | 3.359005 | -2.282141 | 2.886289 | 2.662318 | 12.26835 | 9.805197
2018-03-18 17:47 | 438381.9 | 4320.0018 | 5 | 50 | 3.302934 | -2.282145 | 2.886289 | 2.738382 | 12.26835 | 10.05873
2018-03-18 17:49 | 438501.9 | 4440.0005 | 5 | 50 | 3.205722 | -2.282178 | 2.886289 | 2.814446 | 12.26835 | 10.30667
2018-03-18 17:51 | 438614.6 | 4552.7012 | 5 | 50 | 2.999985 | -2.282152 | 2.886289 | 2.885878 | 12.26835 | 10.52951
2018-03-18 17:53 | 438734.7 | 120.0004 | 6 | 50 | 3.39524 | 0 | 2.886289 | 2.885878 | 12.26835 | 10.52951
2018-03-18 17:55 | 438854.7 | 240.0008 | 6 | 50 | 3.41204 | 0 | 2.886289 | 2.885878 | 12.26835 | 10.52951
2018-03-18 17:56 | 438914.7 | 300.0028 | 6 | 50 | 3.415918 | 0 | 2.886289 | 2.885878 | 12.26835 | 10.52951
2018-03-18 17:56 | 438914.7 | 0.0024 | 7 | 51 | 3.416114 | 0 | 0 | 0 | 0 | 0
2018-03-18 17:58 | 439034.7 | 120.0007 | 8 | 51 | 3.948249 | 3.260076 | 0.1086611 | 0 | 0.4164128 | 0
2018-03-18 18:00 | 439154.7 | 240.001 | 8 | 51 | 3.987163 | 3.260077 | 0.21732 | 0 | 0.8483865 | 0
2018-03-18 18:02 | 439274.7 | 360.0007 | 8 | 51 | 4.011013 | 3.260123 | 0.325984 | 0 | 1.282892 | 0
2018-03-18 18:04 | 439394.7 | 480.001 | 8 | 51 | 4.035144 | 3.260056 | 0.4346415 | 0 | 1.720053 | 0
2018-03-18 18:06 | 439514.7 | 600.0007 | 8 | 51 | 4.056266 | 3.260091 | 0.5433115 | 0 | 2.159733 | 0
2018-03-18 18:08 | 439634.7 | 720.001 | 8 | 51 | 4.073007 | 3.260097 | 0.6519721 | 0 | 2.601439 | 0
2018-03-18 18:10 | 439754.7 | 840.0015 | 8 | 51 | 4.088129 | 3.260127 | 0.7606331 | 0 | 3.044823 | 0
2018-03-18 18:12 | 439874.7 | 960.0007 | 8 | 51 | 4.104522 | 3.260108 | 0.8692917 | 0 | 3.489917 | 0
2018-03-18 18:14 | 439994.7 | 1080.0015 | 8 | 51 | 4.122754 | 3.260093 | 0.9779492 | 0 | 3.936878 | 0
2018-03-18 18:16 | 440114.7 | 1200.001 | 8 | 51 | 4.141326 | 3.260037 | 1.086607 | 0 | 4.385869 | 0
2018-03-18 18:18 | 440234.7 | 1320.0006 | 8 | 51 | 4.15942 | 3.260039 | 1.195266 | 0 | 4.836842 | 0
2018-03-18 18:20 | 440354.7 | 1440.0002 | 8 | 51 | 4.177902 | 3.26006 | 1.303913 | 0 | 5.289753 | 0
2018-03-18 18:22 | 440474.7 | 1560.0005 | 8 | 51 | 4.197482 | 3.2601 | 1.412533 | 0 | 5.744608 | 0
2018-03-18 18:22 | 440489.7 | 1574.9413 | 8 | 51 | 4.2 | 3.260055 | 1.426055 | 0 | 5.801384 | 0

## Statistics_19
Date_Time | Test_Time(s) | Step_Time(s) | Step_Index | Cycle_Index | Voltage(V) | Current(A) | Charge_Capacity(Ah) | Discharge_Capacity(Ah) | Charge_Energy(Wh) | Discharge_Energy(Wh) | ACR(Ohm) | Internal Resistance(Ohm)
2018-03-13 18:27 | 8781.55838 | 300.0022 | 6 | 1 | 3.384849 | 0 | 2.914055 | 2.920717 | 12.37121 | 10.73018
2018-03-13 20:53 | 17533.44052 | 300.0022 | 6 | 2 | 3.386382 | 0 | 2.92104 | 2.919205 | 12.3784 | 10.72337
2018-03-13 23:19 | 26277.6042 | 300.0043 | 6 | 3 | 3.387354 | 0 | 2.91915 | 2.917836 | 12.37096 | 10.71977
2018-03-14 01:45 | 35022.11 | 300.003 | 6 | 4 | 3.386873 | 0 | 2.917078 | 2.91638 | 12.36349 | 10.71444
2018-03-14 04:10 | 43764.02 | 300.0027 | 6 | 5 | 3.386747 | 0 | 2.916112 | 2.915555 | 12.35914 | 10.70897
2018-03-14 06:36 | 52506.17 | 300.0038 | 6 | 6 | 3.386488 | 0 | 2.915774 | 2.915298 | 12.35825 | 10.70758
2018-03-14 09:02 | 61256.9835 | 300.0044 | 6 | 7 | 3.385866 | 0 | 2.916101 | 2.915692 | 12.36029 | 10.70879
2018-03-14 11:28 | 70008.27022 | 300.003 | 6 | 8 | 3.383556 | 0 | 2.915619 | 2.915784 | 12.35898 | 10.70917
2018-03-14 13:53 | 78753.33 | 300.002 | 6 | 9 | 3.386412 | 0 | 2.916347 | 2.915323 | 12.36048 | 10.7089
2018-03-14 16:19 | 87494.14 | 300.0044 | 6 | 10 | 3.385457 | 0 | 2.913159 | 2.913069 | 12.34933 | 10.70052
2018-03-14 18:45 | 96225.16798 | 300.002 | 6 | 11 | 3.388503 | 0 | 2.912678 | 2.911619 | 12.34486 | 10.69182
2018-03-14 21:10 | 104960 | 300.0019 | 6 | 12 | 3.388421 | 0 | 2.91126 | 2.911045 | 12.34115 | 10.6897
2018-03-14 23:36 | 113697.2 | 300.0027 | 6 | 13 | 3.38827 | 0 | 2.911184 | 2.910967 | 12.34141 | 10.68956
2018-03-15 02:02 | 122438.2 | 300.0029 | 6 | 14 | 3.386154 | 0 | 2.911177 | 2.911463 | 12.34162 | 10.69043
2018-03-15 04:27 | 131182.2 | 300.0029 | 6 | 15 | 3.385468 | 0 | 2.912742 | 2.912619 | 12.34713 | 10.69584
2018-03-15 06:53 | 139929.9 | 300.003 | 6 | 16 | 3.384988 | 0 | 2.91287 | 2.912679 | 12.3484 | 10.69755
2018-03-15 09:19 | 148670.2274 | 300.0005 | 6 | 17 | 3.386409 | 0 | 2.911747 | 2.911032 | 12.34358 | 10.68976
2018-03-15 11:44 | 157401.6 | 300.0029 | 6 | 18 | 3.38894 | 0 | 2.910157 | 2.909283 | 12.33667 | 10.6828
2018-03-15 14:10 | 166134.5 | 300.0046 | 6 | 19 | 3.389467 | 0 | 2.909205 | 2.908823 | 12.33395 | 10.68063
2018-03-15 16:35 | 174865.9 | 300.0036 | 6 | 20 | 3.389147 | 0 | 2.907806 | 2.907564 | 12.32884 | 10.67352
2018-03-15 19:01 | 183598.6 | 300.0021 | 6 | 21 | 3.387402 | 0 | 2.908019 | 2.908288 | 12.32932 | 10.67914
2018-03-15 21:27 | 192338.3 | 300.002 | 6 | 22 | 3.38673 | 0 | 2.909953 | 2.909919 | 12.33731 | 10.68596
2018-03-15 23:52 | 201080.3 | 300.0037 | 6 | 23 | 3.383647 | 0 | 2.909926 | 2.910329 | 12.3374 | 10.68876
2018-03-16 02:18 | 209821 | 300.0037 | 6 | 24 | 3.385229 | 0 | 2.90954 | 2.908857 | 12.33467 | 10.67923
2018-03-16 04:43 | 218556.1 | 300.0022 | 6 | 25 | 3.38763 | 0 | 2.909775 | 2.908921 | 12.33603 | 10.68043
2018-03-16 07:09 | 227286.8 | 300.0022 | 6 | 26 | 3.387665 | 0 | 2.907663 | 2.907382 | 12.32815 | 10.67673
2018-03-16 09:34 | 236013.8 | 300.0023 | 6 | 27 | 3.387162 | 0 | 2.90642 | 2.906295 | 12.32309 | 10.67148
2018-03-16 12:00 | 244736.8 | 300.0022 | 6 | 28 | 3.388177 | 0 | 2.907167 | 2.906682 | 12.32456 | 10.67159
2018-03-16 14:25 | 253465.9 | 300.0036 | 6 | 29 | 3.388762 | 0 | 2.90661 | 2.906307 | 12.32352 | 10.67176
2018-03-16 16:51 | 262198.8 | 300.002 | 6 | 30 | 3.386552 | 0 | 2.905906 | 2.906311 | 12.32178 | 10.67088
2018-03-16 19:16 | 270929.1 | 300.0044 | 6 | 31 | 3.38757 | 0 | 2.906266 | 2.905843 | 12.32178 | 10.66591
2018-03-16 21:42 | 279668.1 | 300.0027 | 6 | 32 | 3.385017 | 0 | 2.907472 | 2.907918 | 12.32857 | 10.6791
2018-03-17 00:08 | 288409.4 | 300.0022 | 6 | 33 | 3.381982 | 0 | 2.907603 | 2.908119 | 12.32917 | 10.67979
2018-03-17 02:33 | 297137.9419 | 300.003 | 6 | 34 | 3.385126 | 0 | 2.907088 | 2.906053 | 12.32412 | 10.66991
2018-03-17 04:59 | 305863.6 | 300.0031 | 6 | 35 | 3.387409 | 0 | 2.906686 | 2.905891 | 12.32334 | 10.67152
2018-03-17 07:24 | 314586.7 | 300.0052 | 6 | 36 | 3.38515 | 0 | 2.904815 | 2.905098 | 12.31663 | 10.66893
2018-03-17 09:49 | 323305.9 | 300.0036 | 6 | 37 | 3.38737 | 0 | 2.904166 | 2.903335 | 12.31264 | 10.65961
2018-03-17 12:15 | 332028.8 | 300.0019 | 6 | 38 | 3.388125 | 0 | 2.905217 | 2.904823 | 12.318 | 10.66579
2018-03-17 14:40 | 340755.6 | 300.0022 | 6 | 39 | 3.386053 | 0 | 2.904802 | 2.90515 | 12.3171 | 10.66969
2018-03-17 17:06 | 349485.4 | 300.0029 | 6 | 40 | 3.384411 | 0 | 2.904429 | 2.904655 | 12.31551 | 10.66532
2018-03-17 19:31 | 358214 | 300.0028 | 6 | 41 | 3.385444 | 0 | 2.905809 | 2.90539 | 12.32 | 10.66704
2018-03-17 21:57 | 366949.4 | 300.0045 | 6 | 42 | 3.38367 | 0 | 2.906054 | 2.906236 | 12.3222 | 10.67389
2018-03-18 00:22 | 375681.6 | 300.0022 | 6 | 43 | 3.384233 | 0 | 2.90489 | 2.904453 | 12.31777 | 10.66514
2018-03-18 02:48 | 384403.8 | 300.0035 | 6 | 44 | 3.385919 | 0 | 2.904145 | 2.903444 | 12.31331 | 10.65948
2018-03-18 05:13 | 393124.6 | 300.0037 | 6 | 45 | 3.387214 | 0 | 2.903447 | 2.90284 | 12.31136 | 10.6608
2018-03-18 07:38 | 401845.9 | 300.0028 | 6 | 46 | 3.385411 | 0 | 2.902442 | 2.902565 | 12.30796 | 10.65876
2018-03-18 10:04 | 410561.7 | 300.0046 | 6 | 47 | 3.387401 | 0 | 2.90198 | 2.901248 | 12.30428 | 10.65122
2018-03-18 12:29 | 419282.3 | 300.002 | 6 | 48 | 3.388387 | 0 | 2.902281 | 2.90184 | 12.30699 | 10.65452
2018-03-18 14:54 | 427989.4 | 300.0004 | 6 | 49 | 3.412856 | 0 | 2.885197 | 2.878411 | 12.23437 | 10.52924
2018-03-18 17:19 | 436682.3 | 300.0005 | 6 | 50 | 3.417276 | 0 | 2.879565 | 2.878205 | 12.23155 | 10.52648
2018-03-18 17:46 | 438282.7 | 1600.3792 | 8 | 51 | 4.2 | 3.259845 | 1.44917 | 0 | 5.90796 | 0

## Channel_19_1
Date_Time | Test_Time(s) | Step_Time(s) | Step_Index | Cycle_Index | Voltage(V) | Current(A) | Charge_Capacity(Ah) | Discharge_Capacity(Ah) | Charge_Energy(Wh) | Discharge_Energy(Wh) | ACR(Ohm) | Internal Resistance(Ohm) | dV/dt(V/s) | dI/dt(A/s)
2018-03-13 16:01 | 10.0011 | 10.001 | 1 | 1 | 3.440415 | 0 | 0 | 0 | 0 | 0
2018-03-13 16:01 | 10.0038 | 10.0037 | 1 | 1 | 3.440415 | 0 | 0 | 0 | 0 | 0
2018-03-13 16:03 | 130.0819 | 120.0013 | 2 | 1 | 4.101888 | 4.889977 | 0.1623776 | 0 | 0.6499844 | 0
2018-03-13 16:05 | 250.0816 | 240.001 | 2 | 1 | 4.124483 | 4.889911 | 0.3253565 | 0 | 1.32008 | 0
2018-03-13 16:07 | 370.082 | 360.0014 | 2 | 1 | 4.15411 | 4.889907 | 0.4883505 | 0 | 1.99481 | 0
2018-03-13 16:09 | 490.0816 | 480.001 | 2 | 1 | 4.179551 | 4.889953 | 0.6513593 | 0 | 2.674125 | 0
2018-03-13 16:11 | 610.0814 | 600.0008 | 2 | 1 | 4.200297 | 4.8809 | 0.8143519 | 0 | 3.357083 | 0
2018-03-13 16:13 | 730.0809 | 720.0003 | 2 | 1 | 4.200299 | 4.5516 | 0.9713774 | 0 | 4.016635 | 0
2018-03-13 16:15 | 850.0821 | 840.0015 | 2 | 1 | 4.200241 | 4.231746 | 1.117804 | 0 | 4.631666 | 0
2018-03-13 16:17 | 970.0817 | 960.0011 | 2 | 1 | 4.200269 | 3.908319 | 1.253505 | 0 | 5.201649 | 0
2018-03-13 16:19 | 1090.0821 | 1080.0015 | 2 | 1 | 4.200295 | 3.608064 | 1.378624 | 0 | 5.727185 | 0
2018-03-13 16:21 | 1210.081 | 1200.0004 | 2 | 1 | 4.20028 | 3.335523 | 1.49431 | 0 | 6.213099 | 0
2018-03-13 16:22 | 1244.8312 | 1234.7506 | 2 | 1 | 4.200245 | 3.259994 | 1.526127 | 0 | 6.346737 | 0
2018-03-13 16:24 | 1364.84782 | 120.0015 | 3 | 1 | 4.219506 | 3.260093 | 1.634408 | 0 | 6.802475 | 0
2018-03-13 16:26 | 1484.84742 | 240.0011 | 3 | 1 | 4.243903 | 3.26015 | 1.743074 | 0 | 7.262279 | 0
2018-03-13 16:28 | 1604.84692 | 360.0006 | 3 | 1 | 4.272228 | 3.260114 | 1.851756 | 0 | 7.725037 | 0
2018-03-13 16:30 | 1724.84732 | 480.001 | 3 | 1 | 4.301876 | 3.260139 | 1.960417 | 0 | 8.190859 | 0
2018-03-13 16:32 | 1844.84782 | 600.0015 | 3 | 1 | 4.333311 | 3.260163 | 2.069082 | 0 | 8.660018 | 0
2018-03-13 16:34 | 1964.84732 | 720.001 | 3 | 1 | 4.367958 | 3.260089 | 2.177744 | 0 | 9.132727 | 0
2018-03-13 16:36 | 2084.84752 | 840.0012 | 3 | 1 | 4.400301 | 3.148479 | 2.286089 | 0 | 9.607998 | 0
2018-03-13 16:38 | 2204.84672 | 960.0004 | 3 | 1 | 4.400279 | 2.714105 | 2.383365 | 0 | 10.03604 | 0
2018-03-13 16:40 | 2324.84712 | 1080.0008 | 3 | 1 | 4.400266 | 2.36239 | 2.467821 | 0 | 10.40767 | 0
2018-03-13 16:42 | 2444.84762 | 1200.0013 | 3 | 1 | 4.400282 | 2.062127 | 2.541448 | 0 | 10.73165 | 0
2018-03-13 16:44 | 2564.84872 | 1320.0024 | 3 | 1 | 4.400296 | 1.794954 | 2.605649 | 0 | 11.01415 | 0
2018-03-13 16:46 | 2684.84762 | 1440.0013 | 3 | 1 | 4.400188 | 1.5601 | 2.661443 | 0 | 11.25966 | 0
2018-03-13 16:48 | 2804.84712 | 1560.0008 | 3 | 1 | 4.400222 | 1.369842 | 2.710209 | 0 | 11.47424 | 0
2018-03-13 16:50 | 2924.84672 | 1680.0004 | 3 | 1 | 4.40024 | 1.211174 | 2.753139 | 0 | 11.66314 | 0
2018-03-13 16:52 | 3044.84872 | 1800.0024 | 3 | 1 | 4.400232 | 1.072989 | 2.791161 | 0 | 11.83045 | 0
2018-03-13 16:54 | 3164.84842 | 1920.0021 | 3 | 1 | 4.400242 | 0.9470825 | 2.824795 | 0 | 11.97845 | 0
2018-03-13 16:56 | 3284.84712 | 2040.0008 | 3 | 1 | 4.400202 | 0.8424473 | 2.854565 | 0 | 12.10944 | 0
2018-03-13 16:58 | 3404.84672 | 2160.0004 | 3 | 1 | 4.400214 | 0.7542706 | 2.881141 | 0 | 12.22639 | 0
2018-03-13 17:00 | 3524.84722 | 2280.0009 | 3 | 1 | 4.400187 | 0.6797943 | 2.905028 | 0 | 12.33149 | 0
2018-03-13 17:00 | 3573.65252 | 2328.8062 | 3 | 1 | 4.400212 | 0.6519976 | 2.914055 | 0 | 12.37121 | 0
2018-03-13 17:02 | 3693.697668 | 120.0011 | 4 | 1 | 4.332817 | 0 | 2.914055 | 0 | 12.37121 | 0
2018-03-13 17:04 | 3813.697368 | 240.0008 | 4 | 1 | 4.327088 | 0 | 2.914055 | 0 | 12.37121 | 0
2018-03-13 17:05 | 3873.700868 | 300.0043 | 4 | 1 | 4.325394 | 0 | 2.914055 | 0 | 12.37121 | 0
2018-03-13 17:07 | 3993.78078 | 120.0006 | 5 | 1 | 4.083091 | -2.281931 | 2.914055 | 0.07605544 | 12.37121 | 0.3130206
2018-03-13 17:09 | 4113.78128 | 240.0011 | 5 | 1 | 4.049353 | -2.281976 | 2.914055 | 0.1521215 | 12.37121 | 0.6222789
2018-03-13 17:11 | 4233.78078 | 360.0006 | 5 | 1 | 4.017987 | -2.281969 | 2.914055 | 0.2281848 | 12.37121 | 0.9290977
2018-03-13 17:13 | 4353.78118 | 480.001 | 5 | 1 | 3.987917 | -2.281931 | 2.914055 | 0.3042508 | 12.37121 | 1.23357
2018-03-13 17:15 | 4473.78158 | 600.0014 | 5 | 1 | 3.959375 | -2.282065 | 2.914055 | 0.3803189 | 12.37121 | 1.535833
2018-03-13 17:17 | 4593.78128 | 720.0011 | 5 | 1 | 3.932074 | -2.281998 | 2.914055 | 0.4563778 | 12.37121 | 1.835936
2018-03-13 17:19 | 4713.78078 | 840.0006 | 5 | 1 | 3.904667 | -2.282021 | 2.914055 | 0.5324501 | 12.37121 | 2.134019
2018-03-13 17:21 | 4833.78038 | 960.0002 | 5 | 1 | 3.877166 | -2.281999 | 2.914055 | 0.6085032 | 12.37121 | 2.429928
2018-03-13 17:23 | 4953.78078 | 1080.0006 | 5 | 1 | 3.850647 | -2.282014 | 2.914055 | 0.6845766 | 12.37121 | 2.723868
2018-03-13 17:25 | 5073.78118 | 1200.001 | 5 | 1 | 3.824783 | -2.282007 | 2.914055 | 0.7606412 | 12.37121 | 3.01577
2018-03-13 17:27 | 5193.78158 | 1320.0014 | 5 | 1 | 3.800878 | -2.282063 | 2.914055 | 0.8367039 | 12.37121 | 3.305776
2018-03-13 17:29 | 5313.78128 | 1440.0011 | 5 | 1 | 3.777642 | -2.281942 | 2.914055 | 0.9127699 | 12.37121 | 3.594011
2018-03-13 17:31 | 5433.78158 | 1560.0014 | 5 | 1 | 3.755906 | -2.281985 | 2.914055 | 0.988835 | 12.37121 | 3.880516
2018-03-13 17:33 | 5553.78048 | 1680.0003 | 5 | 1 | 3.735767 | -2.282011 | 2.914055 | 1.064895 | 12.37121 | 4.165418
2018-03-13 17:35 | 5673.78078 | 1800.0006 | 5 | 1 | 3.717004 | -2.281976 | 2.914055 | 1.140958 | 12.37121 | 4.448854
2018-03-13 17:37 | 5793.78118 | 1920.001 | 5 | 1 | 3.698132 | -2.281992 | 2.914055 | 1.217025 | 12.37121 | 4.730881
2018-03-13 17:39 | 5913.78158 | 2040.0014 | 5 | 1 | 3.679041 | -2.282058 | 2.914055 | 1.293094 | 12.37121 | 5.01146
2018-03-13 17:41 | 6033.78038 | 2160.0002 | 5 | 1 | 3.661684 | -2.282009 | 2.914055 | 1.36916 | 12.37121 | 5.290639
2018-03-13 17:43 | 6153.78158 | 2280.0014 | 5 | 1 | 3.645928 | -2.281999 | 2.914055 | 1.445223 | 12.37121 | 5.568545
2018-03-13 17:45 | 6273.78118 | 2400.001 | 5 | 1 | 3.631336 | -2.282076 | 2.914055 | 1.521278 | 12.37121 | 5.845283
2018-03-13 17:47 | 6393.78078 | 2520.0006 | 5 | 1 | 3.616386 | -2.282074 | 2.914055 | 1.597348 | 12.37121 | 6.120956
2018-03-13 17:49 | 6513.78118 | 2640.001 | 5 | 1 | 3.602589 | -2.281946 | 2.914055 | 1.673416 | 12.37121 | 6.395508
2018-03-13 17:51 | 6633.78158 | 2760.0014 | 5 | 1 | 3.590522 | -2.282009 | 2.914055 | 1.749476 | 12.37121 | 6.669053
2018-03-13 17:53 | 6753.78038 | 2880.0002 | 5 | 1 | 3.579818 | -2.282045 | 2.914055 | 1.825549 | 12.37121 | 6.941782
2018-03-13 17:55 | 6873.78078 | 3000.0006 | 5 | 1 | 3.569071 | -2.281982 | 2.914055 | 1.901606 | 12.37121 | 7.213649
2018-03-13 17:57 | 6993.78118 | 3120.001 | 5 | 1 | 3.557156 | -2.281942 | 2.914055 | 1.977677 | 12.37121 | 7.484697
2018-03-13 17:59 | 7113.78078 | 3240.0006 | 5 | 1 | 3.546593 | -2.282016 | 2.914055 | 2.053745 | 12.37121 | 7.754876
2018-03-13 18:01 | 7233.78048 | 3360.0003 | 5 | 1 | 3.536396 | -2.281962 | 2.914055 | 2.129802 | 12.37121 | 8.024229
2018-03-13 18:03 | 7353.78158 | 3480.0014 | 5 | 1 | 3.525817 | -2.281974 | 2.914055 | 2.205867 | 12.37121 | 8.292832
2018-03-13 18:05 | 7473.78118 | 3600.001 | 5 | 1 | 3.513109 | -2.282021 | 2.914055 | 2.28193 | 12.37121 | 8.560552
2018-03-13 18:07 | 7593.78158 | 3720.0014 | 5 | 1 | 3.499083 | -2.282009 | 2.914055 | 2.357996 | 12.37121 | 8.827242
2018-03-13 18:09 | 7713.78128 | 3840.0011 | 5 | 1 | 3.48446 | -2.282031 | 2.914055 | 2.434067 | 12.37121 | 9.092874
2018-03-13 18:11 | 7833.78158 | 3960.0014 | 5 | 1 | 3.468032 | -2.281992 | 2.914055 | 2.510136 | 12.37121 | 9.357327
2018-03-13 18:13 | 7953.78038 | 4080.0002 | 5 | 1 | 3.445556 | -2.282067 | 2.914055 | 2.586196 | 12.37121 | 9.620304
2018-03-13 18:15 | 8073.78158 | 4200.0014 | 5 | 1 | 3.412174 | -2.282001 | 2.914055 | 2.662258 | 12.37121 | 9.881186
2018-03-13 18:17 | 8193.78118 | 4320.001 | 5 | 1 | 3.364635 | -2.281981 | 2.914055 | 2.738324 | 12.37121 | 10.13905
2018-03-13 18:19 | 8313.78078 | 4440.0006 | 5 | 1 | 3.287731 | -2.281991 | 2.914055 | 2.814388 | 12.37121 | 10.39232
2018-03-13 18:21 | 8433.78118 | 4560.001 | 5 | 1 | 3.128804 | -2.281981 | 2.914055 | 2.890459 | 12.37121 | 10.63727
2018-03-13 18:22 | 8481.51218 | 4607.732 | 5 | 1 | 3 | -2.281991 | 2.914055 | 2.920717 | 12.37121 | 10.73018
2018-03-13 18:24 | 8601.55758 | 120.0014 | 6 | 1 | 3.366245 | 0 | 2.914055 | 2.920717 | 12.37121 | 10.73018
2018-03-13 18:26 | 8721.55678 | 240.0006 | 6 | 1 | 3.381255 | 0 | 2.914055 | 2.920717 | 12.37121 | 10.73018
2018-03-13 18:27 | 8781.55838 | 300.0022 | 6 | 1 | 3.384849 | 0 | 2.914055 | 2.920717 | 12.37121 | 10.73018
2018-03-13 18:27 | 8781.566928 | 0.0024 | 7 | 2 | 3.384805 | 0 | 0 | 0 | 0 | 0
2018-03-13 18:29 | 8901.647024 | 120.0014 | 2 | 2 | 4.071172 | 4.889941 | 0.1623853 | 1.07e-10 | 0.64224 | 3.63e-10
2018-03-13 18:31 | 9021.646624 | 240.001 | 2 | 2 | 4.102655 | 4.889874 | 0.3253713 | 1.07e-10 | 1.308166 | 3.63e-10
2018-03-13 18:33 | 9141.647024 | 360.0014 | 2 | 2 | 4.13891 | 4.889873 | 0.488349 | 1.07e-10 | 1.97985 | 3.63e-10
2018-03-13 18:35 | 9261.645824 | 480.0002 | 2 | 2 | 4.165777 | 4.889878 | 0.6513455 | 1.07e-10 | 2.656781 | 3.63e-10
2018-03-13 18:37 | 9381.647024 | 600.0014 | 2 | 2 | 4.188841 | 4.889878 | 0.8143522 | 1.07e-10 | 3.337718 | 3.63e-10
2018-03-13 18:39 | 9501.646824 | 720.0012 | 2 | 2 | 4.20031 | 4.689559 | 0.9755982 | 1.07e-10 | 4.01453 | 3.63e-10
2018-03-13 18:41 | 9621.647224 | 840.0016 | 2 | 2 | 4.200289 | 4.322009 | 1.125809 | 1.07e-10 | 4.645457 | 3.63e-10
2018-03-13 18:43 | 9741.646824 | 960.0012 | 2 | 2 | 4.200323 | 3.974181 | 1.263901 | 1.07e-10 | 5.225487 | 3.63e-10
2018-03-13 18:45 | 9861.646424 | 1080.0008 | 2 | 2 | 4.200252 | 3.669505 | 1.391203 | 1.07e-10 | 5.76019 | 3.63e-10
2018-03-13 18:47 | 9981.647624 | 1200.002 | 2 | 2 | 4.200297 | 3.390885 | 1.508792 | 1.07e-10 | 6.254096 | 3.63e-10
2018-03-13 18:48 | 10038.76 | 1257.1158 | 2 | 2 | 4.200283 | 3.259974 | 1.56154 | 1.07e-10 | 6.475651 | 3.63e-10
2018-03-13 18:50 | 10158.78 | 120.0013 | 3 | 2 | 4.221642 | 3.260104 | 1.669821 | 4.16e-10 | 6.931486 | 1.615e-09
2018-03-13 18:52 | 10278.78 | 240.0002 | 3 | 2 | 4.248055 | 3.260068 | 1.77847 | 4.16e-10 | 7.391586 | 1.615e-09
2018-03-13 18:54 | 10398.78 | 360.0013 | 3 | 2 | 4.276146 | 3.260066 | 1.887151 | 4.16e-10 | 7.854775 | 1.615e-09
2018-03-13 18:56 | 10518.78 | 480.001 | 3 | 2 | 4.306121 | 3.260087 | 1.995828 | 4.16e-10 | 8.321114 | 1.615e-09
2018-03-13 18:58 | 10638.78 | 600.0005 | 3 | 2 | 4.339122 | 3.260159 | 2.104476 | 4.16e-10 | 8.790726 | 1.615e-09
2018-03-13 19:00 | 10758.78 | 720.0009 | 3 | 2 | 4.376555 | 3.260037 | 2.213164 | 4.16e-10 | 9.264329 | 1.615e-09
2018-03-13 19:02 | 10878.78 | 840.0014 | 3 | 2 | 4.400267 | 3.039132 | 2.320233 | 4.16e-10 | 9.734687 | 1.615e-09
2018-03-13 19:04 | 10998.78 | 960.0003 | 3 | 2 | 4.400288 | 2.636554 | 2.414634 | 4.16e-10 | 10.15008 | 1.615e-09
2018-03-13 19:06 | 11118.78 | 1080.0023 | 3 | 2 | 4.400279 | 2.295362 | 2.496722 | 4.16e-10 | 10.51129 | 1.615e-09
2018-03-13 19:08 | 11238.78 | 1200.002 | 3 | 2 | 4.400277 | 1.99106 | 2.568074 | 4.16e-10 | 10.82526 | 1.615e-09
2018-03-13 19:10 | 11358.78 | 1320.0006 | 3 | 2 | 4.400245 | 1.725266 | 2.629854 | 4.16e-10 | 11.09711 | 1.615e-09
2018-03-13 19:12 | 11478.78 | 1440.0019 | 3 | 2 | 4.400206 | 1.50869 | 2.683658 | 4.16e-10 | 11.33386 | 1.615e-09
2018-03-13 19:14 | 11598.78 | 1560.0023 | 3 | 2 | 4.400237 | 1.329313 | 2.730862 | 4.16e-10 | 11.54157 | 1.615e-09
2018-03-13 19:16 | 11718.78 | 1680.002 | 3 | 2 | 4.400209 | 1.173017 | 2.772515 | 4.16e-10 | 11.72485 | 1.615e-09
2018-03-13 19:18 | 11838.78 | 1800.0007 | 3 | 2 | 4.400192 | 1.031113 | 2.809221 | 4.16e-10 | 11.88636 | 1.615e-09
2018-03-13 19:20 | 11958.78 | 1920.0003 | 3 | 2 | 4.400243 | 0.9147911 | 2.841595 | 4.16e-10 | 12.02882 | 1.615e-09
2018-03-13 19:22 | 12078.78 | 2040.0008 | 3 | 2 | 4.400196 | 0.8160868 | 2.870404 | 4.16e-10 | 12.15559 | 1.615e-09
2018-03-13 19:24 | 12198.78 | 2160.0004 | 3 | 2 | 4.400222 | 0.7334003 | 2.896207 | 4.16e-10 | 12.26913 | 1.615e-09
2018-03-13 19:26 | 12318.78 | 2280 | 3 | 2 | 4.40023 | 0.6578321 | 2.919373 | 4.16e-10 | 12.37106 | 1.615e-09
2018-03-13 19:26 | 12327.94 | 2289.1656 | 3 | 2 | 4.400244 | 0.6519976 | 2.92104 | 4.16e-10 | 12.3784 | 1.615e-09
2018-03-13 19:28 | 12447.99 | 120.0014 | 4 | 2 | 4.332983 | 0 | 2.92104 | 4.16e-10 | 12.3784 | 1.615e-09
2018-03-13 19:30 | 12567.98 | 240.0009 | 4 | 2 | 4.32724 | 0 | 2.92104 | 4.16e-10 | 12.3784 | 1.615e-09
2018-03-13 19:31 | 12627.99 | 300.0021 | 4 | 2 | 4.325584 | 0 | 2.92104 | 4.16e-10 | 12.3784 | 1.615e-09
2018-03-13 19:33 | 12748.07 | 120.0014 | 5 | 2 | 4.084766 | -2.282038 | 2.92104 | 0.07605791 | 12.3784 | 0.3131553
2018-03-13 19:35 | 12868.06 | 240.001 | 5 | 2 | 4.04992 | -2.282012 | 2.92104 | 0.1521195 | 12.3784 | 0.6224874
2018-03-13 19:37 | 12988.07 | 360.0022 | 5 | 2 | 4.018051 | -2.282039 | 2.92104 | 0.2281923 | 12.3784 | 0.9293432
2018-03-13 19:39 | 13108.06 | 480.001 | 5 | 2 | 3.988674 | -2.281976 | 2.92104 | 0.3042521 | 12.3784 | 1.233832
2018-03-13 19:41 | 13228.07 | 600.0014 | 5 | 2 | 3.960582 | -2.282021 | 2.92104 | 0.3803072 | 12.3784 | 1.536113
2018-03-13 19:43 | 13348.06 | 720.0002 | 5 | 2 | 3.932586 | -2.281981 | 2.92104 | 0.4563839 | 12.3784 | 1.836358
2018-03-13 19:45 | 13468.06 | 840.0006 | 5 | 2 | 3.903925 | -2.282074 | 2.92104 | 0.5324463 | 12.3784 | 2.134393
2018-03-13 19:47 | 13588.06 | 960.0002 | 5 | 2 | 3.876904 | -2.282004 | 2.92104 | 0.6085173 | 12.3784 | 2.430326
2018-03-13 19:49 | 13708.06 | 1080.0006 | 5 | 2 | 3.850731 | -2.282039 | 2.92104 | 0.6845811 | 12.3784 | 2.72422
2018-03-13 19:51 | 13828.06 | 1200.0002 | 5 | 2 | 3.82524 | -2.281987 | 2.92104 | 0.760641 | 12.3784 | 3.016135
2018-03-13 19:53 | 13948.07 | 1320.0022 | 5 | 2 | 3.800318 | -2.281991 | 2.92104 | 0.8367082 | 12.3784 | 3.306161
2018-03-13 19:55 | 14068.06 | 1440.001 | 5 | 2 | 3.776614 | -2.282012 | 2.92104 | 0.9127751 | 12.3784 | 3.594318
2018-03-13 19:57 | 14188.06 | 1560.0006 | 5 | 2 | 3.755472 | -2.282098 | 2.92104 | 0.9888432 | 12.3784 | 3.880784
2018-03-13 19:59 | 14308.06 | 1680.0002 | 5 | 2 | 3.735842 | -2.282034 | 2.92104 | 1.06491 | 12.3784 | 4.165692
2018-03-13 20:01 | 14428.07 | 1800.0014 | 5 | 2 | 3.716612 | -2.282014 | 2.92104 | 1.140974 | 12.3784 | 4.449122
2018-03-13 20:03 | 14548.06 | 1920.001 | 5 | 2 | 3.696622 | -2.281989 | 2.92104 | 1.21704 | 12.3784 | 4.731078
2018-03-13 20:05 | 14668.07 | 2040.0022 | 5 | 2 | 3.678066 | -2.281989 | 2.92104 | 1.293105 | 12.3784 | 5.011541
2018-03-13 20:07 | 14788.06 | 2160.0002 | 5 | 2 | 3.661151 | -2.281998 | 2.92104 | 1.369166 | 12.3784 | 5.290645
2018-03-13 20:09 | 14908.06 | 2280.0006 | 5 | 2 | 3.645721 | -2.281976 | 2.92104 | 1.445234 | 12.3784 | 5.568555
2018-03-13 20:11 | 15028.06 | 2400.001 | 5 | 2 | 3.630288 | -2.281981 | 2.92104 | 1.5213 | 12.3784 | 5.845286
2018-03-13 20:13 | 15148.07 | 2520.0022 | 5 | 2 | 3.614966 | -2.28196 | 2.92104 | 1.597365 | 12.3784 | 6.120826
2018-03-13 20:15 | 15268.06 | 2640.001 | 5 | 2 | 3.601847 | -2.282064 | 2.92104 | 1.673431 | 12.3784 | 6.395293
2018-03-13 20:17 | 15388.07 | 2760.0015 | 5 | 2 | 3.590245 | -2.281958 | 2.92104 | 1.749497 | 12.3784 | 6.668818
2018-03-13 20:19 | 15508.06 | 2880.001 | 5 | 2 | 3.579186 | -2.282004 | 2.92104 | 1.825554 | 12.3784 | 6.941459
2018-03-13 20:21 | 15628.06 | 3000.0006 | 5 | 2 | 3.567071 | -2.282012 | 2.92104 | 1.901618 | 12.3784 | 7.213254
2018-03-13 20:23 | 15748.06 | 3120.0002 | 5 | 2 | 3.556139 | -2.282009 | 2.92104 | 1.97769 | 12.3784 | 7.484183
2018-03-13 20:25 | 15868.06 | 3240.0006 | 5 | 2 | 3.545811 | -2.282111 | 2.92104 | 2.053747 | 12.3784 | 7.754258
2018-03-13 20:27 | 15988.06 | 3360.0002 | 5 | 2 | 3.535956 | -2.282064 | 2.92104 | 2.129815 | 12.3784 | 8.023611
2018-03-13 20:29 | 16108.06 | 3480.0006 | 5 | 2 | 3.524321 | -2.281909 | 2.92104 | 2.205875 | 12.3784 | 8.29213
2018-03-13 20:31 | 16228.06 | 3600.0002 | 5 | 2 | 3.510774 | -2.282016 | 2.92104 | 2.281949 | 12.3784 | 8.55972
2018-03-13 20:33 | 16348.07 | 3720.0022 | 5 | 2 | 3.497611 | -2.282016 | 2.92104 | 2.358006 | 12.3784 | 8.826247
2018-03-13 20:35 | 16468.06 | 3840.001 | 5 | 2 | 3.483642 | -2.281974 | 2.92104 | 2.434072 | 12.3784 | 9.091768
2018-03-13 20:37 | 16588.07 | 3960.0014 | 5 | 2 | 3.466674 | -2.28194 | 2.92104 | 2.510146 | 12.3784 | 9.356169
2018-03-13 20:39 | 16708.06 | 4080.0002 | 5 | 2 | 3.442274 | -2.281991 | 2.92104 | 2.586212 | 12.3784 | 9.618994
2018-03-13 20:41 | 16828.07 | 4200.0014 | 5 | 2 | 3.409991 | -2.281982 | 2.92104 | 2.662276 | 12.3784 | 9.879656
2018-03-13 20:43 | 16948.06 | 4320.001 | 5 | 2 | 3.362856 | -2.282058 | 2.92104 | 2.738331 | 12.3784 | 10.13734
2018-03-13 20:45 | 17068.07 | 4440.0014 | 5 | 2 | 3.286187 | -2.282004 | 2.92104 | 2.814402 | 12.3784 | 10.39053
2018-03-13 20:47 | 17188.06 | 4560.0002 | 5 | 2 | 3.123654 | -2.282019 | 2.92104 | 2.890465 | 12.3784 | 10.63522
2018-03-13 20:48 | 17233.4 | 4605.3319 | 5 | 2 | 2.999984 | -2.282034 | 2.92104 | 2.919205 | 12.3784 | 10.72337
2018-03-13 20:50 | 17353.43972 | 120.0014 | 6 | 2 | 3.367764 | 0 | 2.92104 | 2.919205 | 12.3784 | 10.72337
2018-03-13 20:52 | 17473.43932 | 240.001 | 6 | 2 | 3.382837 | 0 | 2.92104 | 2.919205 | 12.3784 | 10.72337
2018-03-13 20:53 | 17533.44052 | 300.0022 | 6 | 2 | 3.386382 | 0 | 2.92104 | 2.919205 | 12.3784 | 10.72337
2018-03-13 20:53 | 17533.45 | 0.0024 | 7 | 3 | 3.386259 | 0 | 0 | 0 | 0 | 0
2018-03-13 20:55 | 17653.53 | 120.0007 | 2 | 3 | 4.071344 | 4.890014 | 0.1623817 | 1.25e-10 | 0.642247 | 4.22e-10
2018-03-13 20:57 | 17773.53 | 240.001 | 2 | 3 | 4.104373 | 4.889947 | 0.3253682 | 1.25e-10 | 1.308288 | 4.22e-10
2018-03-13 20:59 | 17893.53 | 360.0007 | 2 | 3 | 4.139419 | 4.889937 | 0.488374 | 1.25e-10 | 1.980328 | 4.22e-10
2018-03-13 21:01 | 18013.53 | 480.001 | 2 | 3 | 4.165635 | 4.889905 | 0.6513541 | 1.25e-10 | 2.65719 | 4.22e-10
2018-03-13 21:03 | 18133.53 | 600.0015 | 2 | 3 | 4.188122 | 4.889844 | 0.8143597 | 1.25e-10 | 3.338033 | 4.22e-10
2018-03-13 21:05 | 18253.53 | 720.001 | 2 | 3 | 4.200291 | 4.683845 | 0.9755815 | 1.25e-10 | 4.014712 | 4.22e-10
2018-03-13 21:07 | 18373.53 | 840.0007 | 2 | 3 | 4.200272 | 4.29917 | 1.125206 | 1.25e-10 | 4.64318 | 4.22e-10
2018-03-13 21:09 | 18493.53 | 960.0012 | 2 | 3 | 4.200268 | 3.967847 | 1.262884 | 1.25e-10 | 5.221465 | 4.22e-10
2018-03-13 21:11 | 18613.53 | 1080.0004 | 2 | 3 | 4.200276 | 3.669053 | 1.390066 | 1.25e-10 | 5.755665 | 4.22e-10
2018-03-13 21:13 | 18733.53 | 1200.0012 | 2 | 3 | 4.200224 | 3.38832 | 1.507713 | 1.25e-10 | 6.249815 | 4.22e-10
2018-03-13 21:14 | 18788.54 | 1255.0108 | 2 | 3 | 4.200312 | 3.259988 | 1.558509 | 1.25e-10 | 6.463168 | 4.22e-10
2018-03-13 21:16 | 18908.55 | 120.0022 | 3 | 3 | 4.222498 | 3.260146 | 1.666793 | 1.25e-10 | 6.91908 | 4.22e-10
2018-03-13 21:18 | 19028.55 | 240.0001 | 3 | 3 | 4.248044 | 3.260116 | 1.775445 | 1.25e-10 | 7.379238 | 4.22e-10
2018-03-13 21:20 | 19148.55 | 360.0006 | 3 | 3 | 4.275626 | 3.260121 | 1.884106 | 1.25e-10 | 7.842315 | 4.22e-10
2018-03-13 21:22 | 19268.55 | 480.0001 | 3 | 3 | 4.305515 | 3.260144 | 1.992781 | 1.25e-10 | 8.308556 | 4.22e-10
2018-03-13 21:24 | 19388.55 | 600.0006 | 3 | 3 | 4.339415 | 3.260167 | 2.101455 | 1.25e-10 | 8.778254 | 4.22e-10
2018-03-13 21:26 | 19508.55 | 720.0001 | 3 | 3 | 4.376809 | 3.260171 | 2.210108 | 1.25e-10 | 9.251771 | 4.22e-10
2018-03-13 21:28 | 19628.55 | 840.0006 | 3 | 3 | 4.400301 | 3.047467 | 2.317304 | 1.25e-10 | 9.722676 | 4.22e-10
2018-03-13 21:30 | 19748.55 | 960.0008 | 3 | 3 | 4.400305 | 2.648959 | 2.412007 | 1.25e-10 | 10.1394 | 4.22e-10
2018-03-13 21:32 | 19868.55 | 1080 | 3 | 3 | 4.40029 | 2.299644 | 2.494353 | 1.25e-10 | 10.50174 | 4.22e-10
2018-03-13 21:34 | 19988.55 | 1200.0011 | 3 | 3 | 4.400249 | 1.987104 | 2.56567 | 1.25e-10 | 10.81556 | 4.22e-10
2018-03-13 21:36 | 20108.55 | 1320.0023 | 3 | 3 | 4.400259 | 1.732238 | 2.627534 | 1.25e-10 | 11.08777 | 4.22e-10
2018-03-13 21:38 | 20228.55 | 1440.0003 | 3 | 3 | 4.400258 | 1.51756 | 2.681592 | 1.25e-10 | 11.32564 | 4.22e-10
2018-03-13 21:40 | 20348.55 | 1560.0005 | 3 | 3 | 4.400275 | 1.336383 | 2.729098 | 1.25e-10 | 11.53468 | 4.22e-10
2018-03-13 21:42 | 20468.55 | 1680.0019 | 3 | 3 | 4.40023 | 1.174005 | 2.770881 | 1.25e-10 | 11.71854 | 4.22e-10
2018-03-13 21:44 | 20588.55 | 1800.0023 | 3 | 3 | 4.400244 | 1.033815 | 2.80758 | 1.25e-10 | 11.88002 | 4.22e-10
2018-03-13 21:46 | 20708.55 | 1920.0019 | 3 | 3 | 4.400214 | 0.9188175 | 2.840068 | 1.25e-10 | 12.02298 | 4.22e-10
2018-03-13 21:48 | 20828.55 | 2040.0007 | 3 | 3 | 4.400203 | 0.8217201 | 2.869027 | 1.25e-10 | 12.1504 | 4.22e-10
2018-03-13 21:50 | 20948.55 | 2160.0011 | 3 | 3 | 4.400211 | 0.7352629 | 2.894954 | 1.25e-10 | 12.26449 | 4.22e-10
2018-03-13 21:52 | 21068.55 | 2280.0013 | 3 | 3 | 4.400241 | 0.6564426 | 2.918117 | 1.25e-10 | 12.36641 | 4.22e-10
2018-03-13 21:52 | 21074.24 | 2285.6856 | 3 | 3 | 4.400184 | 0.6519928 | 2.91915 | 1.25e-10 | 12.37096 | 4.22e-10
2018-03-13 21:54 | 21194.28 | 120.0003 | 4 | 3 | 4.33301 | 0 | 2.91915 | 1.25e-10 | 12.37096 | 4.22e-10
2018-03-13 21:56 | 21314.28 | 240.0015 | 4 | 3 | 4.327248 | 0 | 2.91915 | 1.25e-10 | 12.37096 | 4.22e-10
2018-03-13 21:57 | 21374.29 | 300.0043 | 4 | 3 | 4.3256 | 0 | 2.91915 | 1.25e-10 | 12.37096 | 4.22e-10
2018-03-13 21:59 | 21494.37 | 120.0014 | 5 | 3 | 4.086038 | -2.282032 | 2.91915 | 0.07605451 | 12.37096 | 0.3132485
2018-03-13 22:01 | 21614.37 | 240.0003 | 5 | 3 | 4.050179 | -2.28198 | 2.91915 | 0.1521139 | 12.37096 | 0.6226207
2018-03-13 22:03 | 21734.37 | 360.0015 | 5 | 3 | 4.019245 | -2.282001 | 2.91915 | 0.2281844 | 12.37096 | 0.9295265
2018-03-13 22:05 | 21854.37 | 480.001 | 5 | 3 | 3.990064 | -2.281947 | 2.91915 | 0.30424 | 12.37096 | 1.234093
2018-03-13 22:07 | 21974.37 | 600.0006 | 5 | 3 | 3.961864 | -2.282043 | 2.91915 | 0.3803031 | 12.37096 | 1.536521
2018-03-13 22:09 | 22094.37 | 720.0002 | 5 | 3 | 3.932833 | -2.282051 | 2.91915 | 0.4563704 | 12.37096 | 1.836795
2018-03-13 22:11 | 22214.37 | 840.0014 | 5 | 3 | 3.904277 | -2.281998 | 2.91915 | 0.5324438 | 12.37096 | 2.134873
2018-03-13 22:13 | 22334.37 | 960.0011 | 5 | 3 | 3.877771 | -2.282078 | 2.91915 | 0.6085039 | 12.37096 | 2.430819
2018-03-13 22:15 | 22454.37 | 1080.0014 | 5 | 3 | 3.852149 | -2.282047 | 2.91915 | 0.684567 | 12.37096 | 2.724797
2018-03-13 22:17 | 22574.37 | 1200.0011 | 5 | 3 | 3.826015 | -2.282065 | 2.91915 | 0.7606326 | 12.37096 | 3.016822
2018-03-13 22:19 | 22694.37 | 1320.0006 | 5 | 3 | 3.799932 | -2.282044 | 2.91915 | 0.8367027 | 12.37096 | 3.306866
2018-03-13 22:21 | 22814.37 | 1440.0003 | 5 | 3 | 3.7771 | -2.281992 | 2.91915 | 0.9127595 | 12.37096 | 3.59499
2018-03-13 22:23 | 22934.37 | 1560.0006 | 5 | 3 | 3.756284 | -2.282039 | 2.91915 | 0.9888253 | 12.37096 | 3.881497
2018-03-13 22:25 | 23054.37 | 1680.0011 | 5 | 3 | 3.736684 | -2.282022 | 2.91915 | 1.06489 | 12.37096 | 4.166473
2018-03-13 22:27 | 23174.37 | 1800.0014 | 5 | 3 | 3.716559 | -2.282087 | 2.91915 | 1.140955 | 12.37096 | 4.449949
2018-03-13 22:29 | 23294.37 | 1920.0011 | 5 | 3 | 3.696711 | -2.281976 | 2.91915 | 1.217019 | 12.37096 | 4.731876
2018-03-13 22:31 | 23414.37 | 2040.0022 | 5 | 3 | 3.678625 | -2.282007 | 2.91915 | 1.293093 | 12.37096 | 5.012402
2018-03-13 22:33 | 23534.37 | 2160.0002 | 5 | 3 | 3.662108 | -2.28196 | 2.91915 | 1.369156 | 12.37096 | 5.29157
2018-03-13 22:35 | 23654.37 | 2280.0014 | 5 | 3 | 3.646127 | -2.281954 | 2.91915 | 1.445212 | 12.37096 | 5.569484
2018-03-13 22:37 | 23774.37 | 2400.0011 | 5 | 3 | 3.62977 | -2.282019 | 2.91915 | 1.521288 | 12.37096 | 5.846244
2018-03-13 22:39 | 23894.37 | 2520.0006 | 5 | 3 | 3.615325 | -2.28196 | 2.91915 | 1.597339 | 12.37096 | 6.121731
2018-03-13 22:41 | 24014.37 | 2640.0004 | 5 | 3 | 3.602368 | -2.282001 | 2.91915 | 1.673413 | 12.37096 | 6.39626
2018-03-13 22:43 | 24134.37 | 2760.0014 | 5 | 3 | 3.5908 | -2.281967 | 2.91915 | 1.749474 | 12.37096 | 6.66982
2018-03-13 22:45 | 24254.37 | 2880.0011 | 5 | 3 | 3.578818 | -2.28198 | 2.91915 | 1.825541 | 12.37096 | 6.942514
2018-03-13 22:47 | 24374.37 | 3000.0014 | 5 | 3 | 3.566893 | -2.282039 | 2.91915 | 1.901613 | 12.37096 | 7.214293
2018-03-13 22:49 | 24494.37 | 3120.0011 | 5 | 3 | 3.556302 | -2.281962 | 2.91915 | 1.977677 | 12.37096 | 7.485198
2018-03-13 22:51 | 24614.37 | 3240.0014 | 5 | 3 | 3.546563 | -2.282069 | 2.91915 | 2.053737 | 12.37096 | 7.755313
2018-03-13 22:53 | 24734.37 | 3360.0002 | 5 | 3 | 3.536011 | -2.281902 | 2.91915 | 2.129803 | 12.37096 | 8.024695
2018-03-13 22:55 | 24854.37 | 3480.0014 | 5 | 3 | 3.523346 | -2.282036 | 2.91915 | 2.205868 | 12.37096 | 8.293188
2018-03-13 22:57 | 24974.37 | 3600.0002 | 5 | 3 | 3.510846 | -2.282096 | 2.91915 | 2.281932 | 12.37096 | 8.560713
2018-03-13 22:59 | 25094.37 | 3720.0006 | 5 | 3 | 3.497956 | -2.282034 | 2.91915 | 2.358 | 12.37096 | 8.827284
2018-03-13 23:01 | 25214.37 | 3840.0002 | 5 | 3 | 3.484107 | -2.281976 | 2.91915 | 2.434063 | 12.37096 | 9.092848
2018-03-13 23:03 | 25334.37 | 3960.0014 | 5 | 3 | 3.465682 | -2.282049 | 2.91915 | 2.510125 | 12.37096 | 9.3572
2018-03-13 23:05 | 25454.37 | 4080.0003 | 5 | 3 | 3.441278 | -2.282025 | 2.91915 | 2.586192 | 12.37096 | 9.619923
2018-03-13 23:07 | 25574.37 | 4200.0006 | 5 | 3 | 3.409654 | -2.282019 | 2.91915 | 2.662258 | 12.37096 | 9.880553
2018-03-13 23:09 | 25694.37 | 4320.0011 | 5 | 3 | 3.363378 | -2.281987 | 2.91915 | 2.738315 | 12.37096 | 10.13824
2018-03-13 23:11 | 25814.37 | 4440.0014 | 5 | 3 | 3.285094 | -2.282049 | 2.91915 | 2.814385 | 12.37096 | 10.39141
2018-03-13 23:13 | 25934.37 | 4560.0002 | 5 | 3 | 3.117922 | -2.282009 | 2.91915 | 2.890448 | 12.37096 | 10.63586
2018-03-13 23:14 | 25977.56 | 4603.1903 | 5 | 3 | 2.99999 | -2.282029 | 2.91915 | 2.917825 | 12.37096 | 10.71973
2018-03-13 23:16 | 26097.6002 | 120.0003 | 6 | 3 | 3.368764 | 0 | 2.91915 | 2.917836 | 12.37096 | 10.71977
2018-03-13 23:18 | 26217.6006 | 240.0007 | 6 | 3 | 3.383798 | 0 | 2.91915 | 2.917836 | 12.37096 | 10.71977
2018-03-13 23:19 | 26277.6042 | 300.0043 | 6 | 3 | 3.387354 | 0 | 2.91915 | 2.917836 | 12.37096 | 10.71977
2018-03-13 23:19 | 26277.61 | 0.0025 | 7 | 4 | 3.387453 | 0 | 0 | 0 | 0 | 0
2018-03-13 23:21 | 26397.69 | 120.0005 | 2 | 4 | 4.072517 | 4.889995 | 0.1623912 | 1.823e-09 | 0.6424181 | 6.174e-09
2018-03-13 23:23 | 26517.69 | 240.0002 | 2 | 4 | 4.105902 | 4.889953 | 0.3253643 | 1.823e-09 | 1.30871 | 6.174e-09
2018-03-13 23:25 | 26637.69 | 360.0013 | 2 | 4 | 4.13963 | 4.889907 | 0.4883635 | 1.823e-09 | 1.980834 | 6.174e-09
2018-03-13 23:27 | 26757.69 | 480.0002 | 2 | 4 | 4.165528 | 4.889953 | 0.6513509 | 1.823e-09 | 2.657758 | 6.174e-09
2018-03-13 23:29 | 26877.69 | 600.0006 | 2 | 4 | 4.188709 | 4.889905 | 0.8143572 | 1.823e-09 | 3.338635 | 6.174e-09
2018-03-13 23:31 | 26997.69 | 720.0009 | 2 | 4 | 4.200273 | 4.651999 | 0.9750291 | 1.823e-09 | 4.013072 | 6.174e-09
2018-03-13 23:33 | 27117.69 | 840.0009 | 2 | 4 | 4.200325 | 4.290019 | 1.123944 | 1.823e-09 | 4.638558 | 6.174e-09
2018-03-13 23:35 | 27237.69 | 960.0011 | 2 | 4 | 4.200279 | 3.963147 | 1.261386 | 1.823e-09 | 5.215854 | 6.174e-09
2018-03-13 23:37 | 27357.69 | 1080.0004 | 2 | 4 | 4.200275 | 3.668874 | 1.388546 | 1.823e-09 | 5.749959 | 6.174e-09
2018-03-13 23:39 | 27477.69 | 1200 | 2 | 4 | 4.200251 | 3.376821 | 1.505983 | 1.823e-09 | 6.243227 | 6.174e-09
2018-03-13 23:40 | 27525.03 | 1247.34 | 2 | 4 | 4.200275 | 3.259984 | 1.549627 | 1.823e-09 | 6.426544 | 6.174e-09
2018-03-13 23:42 | 27645.05 | 120.0013 | 3 | 4 | 4.221956 | 3.260129 | 1.65791 | 1.823e-09 | 6.882437 | 6.174e-09
2018-03-13 23:44 | 27765.05 | 240.001 | 3 | 4 | 4.246954 | 3.260135 | 1.76657 | 1.823e-09 | 7.342535 | 6.174e-09
2018-03-13 23:46 | 27885.05 | 360.0013 | 3 | 4 | 4.27387 | 3.259976 | 1.875225 | 1.823e-09 | 7.805438 | 6.174e-09
2018-03-13 23:48 | 28005.05 | 480.0002 | 3 | 4 | 4.304194 | 3.260028 | 1.983905 | 1.823e-09 | 8.271538 | 6.174e-09
2018-03-13 23:50 | 28125.05 | 600.0005 | 3 | 4 | 4.338686 | 3.260148 | 2.092567 | 1.823e-09 | 8.741087 | 6.174e-09
2018-03-13 23:52 | 28245.05 | 720.0002 | 3 | 4 | 4.374877 | 3.259864 | 2.201237 | 1.823e-09 | 9.21452 | 6.174e-09
2018-03-13 23:54 | 28365.05 | 840.0014 | 3 | 4 | 4.400311 | 3.07574 | 2.3088 | 1.823e-09 | 9.6869 | 6.174e-09
2018-03-13 23:56 | 28485.05 | 960.0003 | 3 | 4 | 4.400258 | 2.670405 | 2.404376 | 1.823e-09 | 10.10746 | 6.174e-09
2018-03-13 23:58 | 28605.05 | 1080.0014 | 3 | 4 | 4.400256 | 2.309192 | 2.487287 | 1.823e-09 | 10.4723 | 6.174e-09
2018-03-14 | 28725.05 | 1200.0005 | 3 | 4 | 4.400327 | 2.002278 | 2.558954 | 1.823e-09 | 10.78765 | 6.174e-09
2018-03-14 00:02 | 28845.05 | 1320.0023 | 3 | 4 | 4.400266 | 1.746427 | 2.621292 | 1.823e-09 | 11.06196 | 6.174e-09
2018-03-14 00:04 | 28965.05 | 1440.0019 | 3 | 4 | 4.400248 | 1.533489 | 2.675846 | 1.823e-09 | 11.30201 | 6.174e-09
2018-03-14 00:06 | 29085.05 | 1560.0015 | 3 | 4 | 4.400249 | 1.345965 | 2.723767 | 1.823e-09 | 11.51287 | 6.174e-09
2018-03-14 00:08 | 29205.05 | 1680.0019 | 3 | 4 | 4.400263 | 1.178679 | 2.765753 | 1.823e-09 | 11.69762 | 6.174e-09
2018-03-14 00:10 | 29325.05 | 1800.0023 | 3 | 4 | 4.400242 | 1.042544 | 2.802696 | 1.823e-09 | 11.86018 | 6.174e-09
2018-03-14 00:12 | 29445.05 | 1920.0019 | 3 | 4 | 4.40023 | 0.9279137 | 2.835473 | 1.823e-09 | 12.00441 | 6.174e-09
2018-03-14 00:14 | 29565.05 | 2040.0008 | 3 | 4 | 4.40023 | 0.8297596 | 2.864734 | 1.823e-09 | 12.13316 | 6.174e-09
2018-03-14 00:16 | 29685.05 | 2160.0013 | 3 | 4 | 4.400249 | 0.7397652 | 2.890869 | 1.823e-09 | 12.24816 | 6.174e-09
2018-03-14 00:18 | 29805.05 | 2280.0011 | 3 | 4 | 4.400194 | 0.6611967 | 2.914161 | 1.823e-09 | 12.35065 | 6.174e-09
2018-03-14 00:18 | 29821.04 | 2295.9932 | 3 | 4 | 4.400208 | 0.6519976 | 2.917077 | 1.823e-09 | 12.36348 | 6.174e-09
2018-03-14 00:20 | 29941.09 | 120.0014 | 4 | 4 | 4.332878 | 0 | 2.917078 | 1.823e-09 | 12.36349 | 6.174e-09
2018-03-14 00:22 | 30061.09 | 240.0001 | 4 | 4 | 4.327117 | 0 | 2.917078 | 1.823e-09 | 12.36349 | 6.174e-09
2018-03-14 00:23 | 30121.09 | 300.0037 | 4 | 4 | 4.325455 | 0 | 2.917078 | 1.823e-09 | 12.36349 | 6.174e-09
2018-03-14 00:25 | 30241.17 | 120.0006 | 5 | 4 | 4.084796 | -2.282025 | 2.917078 | 0.07605855 | 12.36349 | 0.3132183
2018-03-14 00:27 | 30361.17 | 240.001 | 5 | 4 | 4.049661 | -2.281942 | 2.917078 | 0.1521159 | 12.36349 | 0.6225018
2018-03-14 00:29 | 30481.17 | 360.0006 | 5 | 4 | 4.019107 | -2.281998 | 2.917078 | 0.2281797 | 12.36349 | 0.9293606
2018-03-14 00:31 | 30601.17 | 480.0002 | 5 | 4 | 3.99034 | -2.282001 | 2.917078 | 0.3042495 | 12.36349 | 1.233992
2018-03-14 00:33 | 30721.17 | 600.0006 | 5 | 4 | 3.961412 | -2.282034 | 2.917078 | 0.3803043 | 12.36349 | 1.536384
2018-03-14 00:35 | 30841.17 | 720.001 | 5 | 4 | 3.931589 | -2.282024 | 2.917078 | 0.4563813 | 12.36349 | 1.836615
2018-03-14 00:37 | 30961.17 | 840.0014 | 5 | 4 | 3.903898 | -2.282056 | 2.917078 | 0.5324331 | 12.36349 | 2.134557
2018-03-14 00:39 | 31081.17 | 960.0002 | 5 | 4 | 3.877716 | -2.282014 | 2.917078 | 0.6085055 | 12.36349 | 2.43053
2018-03-14 00:41 | 31201.17 | 1080.0014 | 5 | 4 | 3.851987 | -2.28192 | 2.917078 | 0.6845683 | 12.36349 | 2.724512
2018-03-14 00:43 | 31321.17 | 1200.001 | 5 | 4 | 3.824797 | -2.281991 | 2.917078 | 0.7606316 | 12.36349 | 3.016482
2018-03-14 00:45 | 31441.17 | 1320.0006 | 5 | 4 | 3.799203 | -2.281987 | 2.917078 | 0.8366947 | 12.36349 | 3.306409
2018-03-14 00:47 | 31561.17 | 1440.0002 | 5 | 4 | 3.776805 | -2.281976 | 2.917078 | 0.9127589 | 12.36349 | 3.594525
2018-03-14 00:49 | 31681.17 | 1560.0006 | 5 | 4 | 3.756484 | -2.282038 | 2.917078 | 0.9888282 | 12.36349 | 3.881043
2018-03-14 00:51 | 31801.17 | 1680.0002 | 5 | 4 | 3.73622 | -2.281994 | 2.917078 | 1.064892 | 12.36349 | 4.166008
2018-03-14 00:53 | 31921.17 | 1800.0014 | 5 | 4 | 3.715392 | -2.281934 | 2.917078 | 1.140956 | 12.36349 | 4.449402
2018-03-14 00:55 | 32041.17 | 1920.0002 | 5 | 4 | 3.696383 | -2.282027 | 2.917078 | 1.217022 | 12.36349 | 4.731286
2018-03-14 00:57 | 32161.17 | 2040.0006 | 5 | 4 | 3.678701 | -2.282016 | 2.917078 | 1.293089 | 12.36349 | 5.011774
2018-03-14 00:59 | 32281.17 | 2160.0002 | 5 | 4 | 3.662173 | -2.282031 | 2.917078 | 1.369144 | 12.36349 | 5.290931
2018-03-14 01:01 | 32401.17 | 2280.0006 | 5 | 4 | 3.645298 | -2.281978 | 2.917078 | 1.445207 | 12.36349 | 5.568849
2018-03-14 01:03 | 32521.17 | 2400.001 | 5 | 4 | 3.629459 | -2.281951 | 2.917078 | 1.521278 | 12.36349 | 5.845531
2018-03-14 01:05 | 32641.17 | 2520.0006 | 5 | 4 | 3.615494 | -2.281984 | 2.917078 | 1.59734 | 12.36349 | 6.121057
2018-03-14 01:07 | 32761.17 | 2640.0002 | 5 | 4 | 3.603129 | -2.282043 | 2.917078 | 1.67341 | 12.36349 | 6.395606
2018-03-14 01:09 | 32881.17 | 2760.003 | 5 | 4 | 3.5909 | -2.281987 | 2.917078 | 1.749475 | 12.36349 | 6.669217
2018-03-14 01:11 | 33001.17 | 2880.001 | 5 | 4 | 3.57827 | -2.28198 | 2.917078 | 1.825532 | 12.36349 | 6.941843
2018-03-14 01:13 | 33121.17 | 3000.0006 | 5 | 4 | 3.567271 | -2.282039 | 2.917078 | 1.901605 | 12.36349 | 7.213626
2018-03-14 01:15 | 33241.17 | 3120.0002 | 5 | 4 | 3.557091 | -2.281947 | 2.917078 | 1.977661 | 12.36349 | 7.484545
2018-03-14 01:17 | 33361.17 | 3240.0014 | 5 | 4 | 3.547234 | -2.282024 | 2.917078 | 2.053727 | 12.36349 | 7.754753
2018-03-14 01:19 | 33481.17 | 3360.001 | 5 | 4 | 3.535593 | -2.281985 | 2.917078 | 2.129796 | 12.36349 | 8.024165
2018-03-14 01:21 | 33601.17 | 3480.003 | 5 | 4 | 3.52324 | -2.281976 | 2.917078 | 2.205862 | 12.36349 | 8.292623
2018-03-14 01:23 | 33721.17 | 3600.0002 | 5 | 4 | 3.511441 | -2.282049 | 2.917078 | 2.281932 | 12.36349 | 8.560187
2018-03-14 01:25 | 33841.17 | 3720.003 | 5 | 4 | 3.499318 | -2.282025 | 2.917078 | 2.357987 | 12.36349 | 8.826791
2018-03-14 01:27 | 33961.17 | 3840.0002 | 5 | 4 | 3.484499 | -2.281967 | 2.917078 | 2.434058 | 12.36349 | 9.092444
2018-03-14 01:29 | 34081.17 | 3960.0006 | 5 | 4 | 3.464851 | -2.282004 | 2.917078 | 2.510113 | 12.36349 | 9.356733
2018-03-14 01:31 | 34201.17 | 4080.0002 | 5 | 4 | 3.441612 | -2.282019 | 2.917078 | 2.586186 | 12.36349 | 9.619468
2018-03-14 01:33 | 34321.17 | 4200.0006 | 5 | 4 | 3.410297 | -2.282058 | 2.917078 | 2.662246 | 12.36349 | 9.880111
2018-03-14 01:35 | 34441.17 | 4320.0002 | 5 | 4 | 3.363323 | -2.282034 | 2.917078 | 2.738306 | 12.36349 | 10.13786
2018-03-14 01:37 | 34561.17 | 4440.0014 | 5 | 4 | 3.281919 | -2.282002 | 2.917078 | 2.814373 | 12.36349 | 10.39093
2018-03-14 01:39 | 34681.17 | 4560.001 | 5 | 4 | 3.112534 | -2.281971 | 2.917078 | 2.890441 | 12.36349 | 10.63505
2018-03-14 01:40 | 34722.07 | 4600.902 | 5 | 4 | 2.999982 | -2.282005 | 2.917078 | 2.916368 | 12.36349 | 10.71441
2018-03-14 01:42 | 34842.11 | 120.0006 | 6 | 4 | 3.368284 | 0 | 2.917078 | 2.91638 | 12.36349 | 10.71444
2018-03-14 01:44 | 34962.11 | 240.0003 | 6 | 4 | 3.383276 | 0 | 2.917078 | 2.91638 | 12.36349 | 10.71444
2018-03-14 01:45 | 35022.11 | 300.003 | 6 | 4 | 3.386873 | 0 | 2.917078 | 2.91638 | 12.36349 | 10.71444
2018-03-14 01:45 | 35022.13 | 0.0024 | 7 | 5 | 3.386823 | 0 | 0 | 0 | 0 | 0
2018-03-14 01:47 | 35142.21 | 120.0006 | 2 | 5 | 4.073645 | 4.889951 | 0.1623931 | 0 | 0.6424692 | 0
2018-03-14 01:49 | 35262.2 | 240.0003 | 2 | 5 | 4.105653 | 4.889956 | 0.3253669 | 0 | 1.308832 | 0
2018-03-14 01:51 | 35382.21 | 360.0015 | 2 | 5 | 4.139207 | 4.889937 | 0.4883686 | 0 | 1.980912 | 0
2018-03-14 01:53 | 35502.2 | 480.0003 | 2 | 5 | 4.164695 | 4.889958 | 0.6513634 | 0 | 2.657721 | 0
2018-03-14 01:55 | 35622.21 | 600.0015 | 2 | 5 | 4.189074 | 4.889935 | 0.8143544 | 0 | 3.338477 | 0
2018-03-14 01:57 | 35742.2 | 720.0003 | 2 | 5 | 4.200298 | 4.650598 | 0.9748615 | 0 | 4.01227 | 0
2018-03-14 01:59 | 35862.21 | 840.0007 | 2 | 5 | 4.200301 | 4.298059 | 1.123886 | 0 | 4.638216 | 0
2018-03-14 02:01 | 35982.2 | 960 | 2 | 5 | 4.200318 | 3.977853 | 1.261689 | 0 | 5.217028 | 0
2018-03-14 02:03 | 36102.21 | 1080.0016 | 2 | 5 | 4.200285 | 3.670951 | 1.389113 | 0 | 5.752244 | 0
2018-03-14 02:05 | 36222.21 | 1200.0011 | 2 | 5 | 4.200301 | 3.364511 | 1.506354 | 0 | 6.244689 | 0
2018-03-14 02:05 | 36266.97 | 1244.768 | 2 | 5 | 4.200312 | 3.25999 | 1.547523 | 0 | 6.417608 | 0
2018-03-14 02:07 | 36386.98872 | 120.0015 | 3 | 5 | 4.221211 | 3.26011 | 1.655804 | 0 | 6.873449 | 0
2018-03-14 02:09 | 36506.98732 | 240.0001 | 3 | 5 | 4.245884 | 3.260093 | 1.764461 | 0 | 7.333446 | 0
2018-03-14 02:11 | 36626.98782 | 360.0006 | 3 | 5 | 4.273107 | 3.260158 | 1.873133 | 0 | 7.796304 | 0
2018-03-14 02:13 | 36746.98732 | 480.0001 | 3 | 5 | 4.304404 | 3.260167 | 1.98179 | 0 | 8.262264 | 0
2018-03-14 02:15 | 36866.98772 | 600.0005 | 3 | 5 | 4.338283 | 3.260175 | 2.09047 | 0 | 8.731901 | 0
2018-03-14 02:17 | 36986.98732 | 720.0001 | 3 | 5 | 4.374148 | 3.260156 | 2.199117 | 0 | 9.205173 | 0
2018-03-14 02:19 | 37106.98852 | 840.0013 | 3 | 5 | 4.400311 | 3.090137 | 2.30689 | 0 | 9.678402 | 0
2018-03-14 02:21 | 37226.98822 | 960.001 | 3 | 5 | 4.400326 | 2.672078 | 2.402688 | 0 | 10.09995 | 0
2018-03-14 02:23 | 37346.98812 | 1080.0009 | 3 | 5 | 4.400281 | 2.306922 | 2.485476 | 0 | 10.46424 | 0
2018-03-14 02:25 | 37466.98912 | 1200.0019 | 3 | 5 | 4.400277 | 2.00617 | 2.557217 | 0 | 10.77991 | 0
2018-03-14 02:27 | 37586.98872 | 1320.0015 | 3 | 5 | 4.400278 | 1.753465 | 2.619728 | 0 | 11.05498 | 0
2018-03-14 02:29 | 37706.98832 | 1440.0011 | 3 | 5 | 4.400248 | 1.537176 | 2.674486 | 0 | 11.29593 | 0
2018-03-14 02:31 | 37826.98792 | 1560.0007 | 3 | 5 | 4.400261 | 1.343086 | 2.722433 | 0 | 11.50691 | 0
2018-03-14 02:33 | 37946.98832 | 1680.0011 | 3 | 5 | 4.40024 | 1.180068 | 2.76438 | 0 | 11.69149 | 0
2018-03-14 02:35 | 38066.98792 | 1800.0007 | 3 | 5 | 4.400266 | 1.045175 | 2.801399 | 0 | 11.85438 | 0
2018-03-14 02:37 | 38186.98912 | 1920.0019 | 3 | 5 | 4.400246 | 0.9317341 | 2.83428 | 0 | 11.99907 | 0
2018-03-14 02:39 | 38306.98802 | 2040.0008 | 3 | 5 | 4.400219 | 0.8298779 | 2.8636 | 0 | 12.12808 | 0
2018-03-14 02:41 | 38426.98912 | 2160.0019 | 3 | 5 | 4.400256 | 0.7378149 | 2.889672 | 0 | 12.2428 | 0
2018-03-14 02:43 | 38546.98802 | 2280.0008 | 3 | 5 | 4.400214 | 0.6618462 | 2.912962 | 0 | 12.34528 | 0
2018-03-14 02:44 | 38564.25882 | 2297.2716 | 3 | 5 | 4.400217 | 0.6519995 | 2.916112 | 0 | 12.35914 | 0
2018-03-14 02:46 | 38684.3 | 120.0003 | 4 | 5 | 4.332849 | 0 | 2.916112 | 0 | 12.35914 | 0
2018-03-14 02:48 | 38804.3 | 240.0006 | 4 | 5 | 4.327095 | 0 | 2.916112 | 0 | 12.35914 | 0
2018-03-14 02:49 | 38864.31 | 300.0034 | 4 | 5 | 4.325426 | 0 | 2.916112 | 0 | 12.35914 | 0
2018-03-14 02:51 | 38984.39 | 120.0006 | 5 | 5 | 4.084024 | -2.282012 | 2.916112 | 0.07605498 | 12.35914 | 0.3131428
2018-03-14 02:53 | 39104.39 | 240.0002 | 5 | 5 | 4.049439 | -2.282027 | 2.916112 | 0.1521071 | 12.35914 | 0.6223741
2018-03-14 02:55 | 39224.39 | 360.0006 | 5 | 5 | 4.019271 | -2.281982 | 2.916112 | 0.2281713 | 12.35914 | 0.9292265
2018-03-14 02:57 | 39344.39 | 480.0011 | 5 | 5 | 3.990192 | -2.28198 | 2.916112 | 0.3042466 | 12.35914 | 1.23389
2018-03-14 02:59 | 39464.39 | 600.0014 | 5 | 5 | 3.960194 | -2.282038 | 2.916112 | 0.3803093 | 12.35914 | 1.536264
2018-03-14 03:01 | 39584.39 | 720.001 | 5 | 5 | 3.931111 | -2.282049 | 2.916112 | 0.4563696 | 12.35914 | 1.836356
2018-03-14 03:03 | 39704.39 | 840.0006 | 5 | 5 | 3.903674 | -2.282019 | 2.916112 | 0.5324406 | 12.35914 | 2.134345
2018-03-14 03:05 | 39824.39 | 960.001 | 5 | 5 | 3.877829 | -2.282084 | 2.916112 | 0.6085057 | 12.35914 | 2.430292
2018-03-14 03:07 | 39944.39 | 1080.0014 | 5 | 5 | 3.851226 | -2.281947 | 2.916112 | 0.684564 | 12.35914 | 2.724234
2018-03-14 03:09 | 40064.39 | 1200.0011 | 5 | 5 | 3.823618 | -2.282001 | 2.916112 | 0.760627 | 12.35914 | 3.01611
2018-03-14 03:11 | 40184.39 | 1320.0006 | 5 | 5 | 3.798763 | -2.282031 | 2.916112 | 0.8366911 | 12.35914 | 3.305987
2018-03-14 03:13 | 40304.39 | 1440.001 | 5 | 5 | 3.776735 | -2.282078 | 2.916112 | 0.9127691 | 12.35914 | 3.594132
2018-03-14 03:15 | 40424.39 | 1560.0006 | 5 | 5 | 3.756158 | -2.282022 | 2.916112 | 0.9888243 | 12.35914 | 3.880592
2018-03-14 03:17 | 40544.39 | 1680.0002 | 5 | 5 | 3.73485 | -2.281985 | 2.916112 | 1.064888 | 12.35914 | 4.165496
2018-03-14 03:19 | 40664.39 | 1800.0014 | 5 | 5 | 3.714633 | -2.281996 | 2.916112 | 1.140958 | 12.35914 | 4.448822
2018-03-14 03:21 | 40784.39 | 1920.0003 | 5 | 5 | 3.695865 | -2.281991 | 2.916112 | 1.217029 | 12.35914 | 4.730677
2018-03-14 03:23 | 40904.39 | 2040.0015 | 5 | 5 | 3.6785 | -2.281992 | 2.916112 | 1.293095 | 12.35914 | 5.011141
2018-03-14 03:25 | 41024.39 | 2160.0002 | 5 | 5 | 3.661322 | -2.282014 | 2.916112 | 1.369156 | 12.35914 | 5.29028
2018-03-14 03:27 | 41144.39 | 2280.0014 | 5 | 5 | 3.643896 | -2.281999 | 2.916112 | 1.445221 | 12.35914 | 5.568108
2018-03-14 03:29 | 41264.39 | 2400.0002 | 5 | 5 | 3.628685 | -2.28196 | 2.916112 | 1.521279 | 12.35914 | 5.844665
2018-03-14 03:31 | 41384.39 | 2520.0014 | 5 | 5 | 3.615044 | -2.282011 | 2.916112 | 1.597341 | 12.35914 | 6.120141
2018-03-14 03:33 | 41504.39 | 2640.001 | 5 | 5 | 3.602412 | -2.282024 | 2.916112 | 1.673416 | 12.35914 | 6.394673
2018-03-14 03:35 | 41624.39 | 2760.0006 | 5 | 5 | 3.589301 | -2.281991 | 2.916112 | 1.749484 | 12.35914 | 6.668211
2018-03-14 03:37 | 41744.39 | 2880.0002 | 5 | 5 | 3.577147 | -2.281976 | 2.916112 | 1.825546 | 12.35914 | 6.940744
2018-03-14 03:39 | 41864.39 | 3000.0015 | 5 | 5 | 3.566401 | -2.282038 | 2.916112 | 1.901615 | 12.35914 | 7.21244
2018-03-14 03:41 | 41984.39 | 3120.0011 | 5 | 5 | 3.556596 | -2.282041 | 2.916112 | 1.977681 | 12.35914 | 7.48335
2018-03-14 03:43 | 42104.39 | 3240.0014 | 5 | 5 | 3.545958 | -2.281962 | 2.916112 | 2.053741 | 12.35914 | 7.753468
2018-03-14 03:45 | 42224.39 | 3360.0002 | 5 | 5 | 3.533527 | -2.281949 | 2.916112 | 2.129801 | 12.35914 | 8.022701
2018-03-14 03:47 | 42344.39 | 3480.0014 | 5 | 5 | 3.522074 | -2.282087 | 2.916112 | 2.205878 | 12.35914 | 8.291087
2018-03-14 03:49 | 42464.39 | 3600.0002 | 5 | 5 | 3.510592 | -2.282054 | 2.916112 | 2.281931 | 12.35914 | 8.558512
2018-03-14 03:51 | 42584.39 | 3720.0014 | 5 | 5 | 3.498033 | -2.282011 | 2.916112 | 2.358004 | 12.35914 | 8.825112
2018-03-14 03:53 | 42704.39 | 3840.001 | 5 | 5 | 3.481679 | -2.282014 | 2.916112 | 2.434074 | 12.35914 | 9.090617
2018-03-14 03:55 | 42824.39 | 3960.0006 | 5 | 5 | 3.462979 | -2.282052 | 2.916112 | 2.510132 | 12.35914 | 9.354728
2018-03-14 03:57 | 42944.39 | 4080.0002 | 5 | 5 | 3.440048 | -2.282044 | 2.916112 | 2.586194 | 12.35914 | 9.617297
2018-03-14 03:59 | 43064.39 | 4200.0006 | 5 | 5 | 3.409473 | -2.282018 | 2.916112 | 2.662266 | 12.35914 | 9.8779
2018-03-14 04:01 | 43184.39 | 4320.001 | 5 | 5 | 3.360929 | -2.282092 | 2.916112 | 2.73833 | 12.35914 | 10.13554
2018-03-14 04:03 | 43304.39 | 4440.0014 | 5 | 5 | 3.278004 | -2.281981 | 2.916112 | 2.81439 | 12.35914 | 10.38832
2018-03-14 04:05 | 43424.39 | 4560.0011 | 5 | 5 | 3.10941 | -2.282012 | 2.916112 | 2.890465 | 12.35914 | 10.63222
2018-03-14 04:05 | 43463.97 | 4599.5852 | 5 | 5 | 2.999985 | -2.281958 | 2.916112 | 2.915555 | 12.35914 | 10.70897
2018-03-14 04:07 | 43584.02 | 120.0003 | 6 | 5 | 3.36797 | 0 | 2.916112 | 2.915555 | 12.35914 | 10.70897
2018-03-14 04:09 | 43704.02 | 240 | 6 | 5 | 3.383039 | 0 | 2.916112 | 2.915555 | 12.35914 | 10.70897
2018-03-14 04:10 | 43764.02 | 300.0027 | 6 | 5 | 3.386747 | 0 | 2.916112 | 2.915555 | 12.35914 | 10.70897
2018-03-14 04:10 | 43764.03 | 0.0024 | 7 | 6 | 3.386684 | 0 | 0 | 0 | 0 | 0
2018-03-14 04:12 | 43884.11 | 120.0006 | 2 | 6 | 4.074301 | 4.890059 | 0.1623832 | 2.757e-09 | 0.6426292 | 9.337e-09
2018-03-14 04:14 | 44004.11 | 240.0009 | 2 | 6 | 4.105489 | 4.889945 | 0.3253493 | 2.757e-09 | 1.308975 | 9.337e-09
2018-03-14 04:16 | 44124.11 | 360.0006 | 2 | 6 | 4.138432 | 4.889945 | 0.4883563 | 2.757e-09 | 1.981005 | 9.337e-09
2018-03-14 04:18 | 44244.11 | 480.0002 | 2 | 6 | 4.16518 | 4.889894 | 0.6513613 | 2.757e-09 | 2.657834 | 9.337e-09
2018-03-14 04:20 | 44364.11 | 600.0022 | 2 | 6 | 4.191007 | 4.889951 | 0.8143559 | 2.757e-09 | 3.338832 | 9.337e-09
2018-03-14 04:22 | 44484.11 | 720.0009 | 2 | 6 | 4.200288 | 4.642806 | 0.9746203 | 2.757e-09 | 4.011713 | 9.337e-09
2018-03-14 04:24 | 44604.11 | 840.0022 | 2 | 6 | 4.200293 | 4.295318 | 1.123529 | 2.757e-09 | 4.637173 | 9.337e-09
2018-03-14 04:26 | 44724.11 | 960.002 | 2 | 6 | 4.200314 | 3.973943 | 1.261337 | 2.757e-09 | 5.216003 | 9.337e-09
2018-03-14 04:28 | 44844.11 | 1080.0007 | 2 | 6 | 4.200272 | 3.657199 | 1.388529 | 2.757e-09 | 5.750244 | 9.337e-09
2018-03-14 04:30 | 44964.11 | 1200.0011 | 2 | 6 | 4.200292 | 3.35806 | 1.505269 | 2.757e-09 | 6.240585 | 9.337e-09
2018-03-14 04:31 | 45006.55 | 1242.4421 | 2 | 6 | 4.200281 | 3.259982 | 1.544278 | 2.757e-09 | 6.404435 | 9.337e-09
2018-03-14 04:33 | 45126.56 | 120 | 3 | 6 | 4.22076 | 3.260127 | 1.652559 | 2.757e-09 | 6.860244 | 9.337e-09
2018-03-14 04:35 | 45246.56 | 240.0002 | 3 | 6 | 4.244883 | 3.260142 | 1.761213 | 2.757e-09 | 7.320131 | 9.337e-09
2018-03-14 04:37 | 45366.56 | 360.0014 | 3 | 6 | 4.272661 | 3.260165 | 1.86987 | 2.757e-09 | 7.782835 | 9.337e-09
2018-03-14 04:39 | 45486.56 | 480.0002 | 3 | 6 | 4.304438 | 3.260196 | 1.978545 | 2.757e-09 | 8.248882 | 9.337e-09
2018-03-14 04:41 | 45606.56 | 600.0007 | 3 | 6 | 4.337496 | 3.260049 | 2.087207 | 2.757e-09 | 8.71839 | 9.337e-09
2018-03-14 04:43 | 45726.56 | 720.0011 | 3 | 6 | 4.372535 | 3.259816 | 2.195866 | 2.757e-09 | 9.19159 | 9.337e-09
2018-03-14 04:45 | 45846.56 | 840.0006 | 3 | 6 | 4.400321 | 3.10525 | 2.30379 | 2.757e-09 | 9.665361 | 9.337e-09
2018-03-14 04:47 | 45966.56 | 960.0011 | 3 | 6 | 4.400305 | 2.673371 | 2.399861 | 2.757e-09 | 10.0881 | 9.337e-09
2018-03-14 04:49 | 46086.56 | 1080.0001 | 3 | 6 | 4.4003 | 2.317353 | 2.482829 | 2.757e-09 | 10.45318 | 9.337e-09
2018-03-14 04:51 | 46206.56 | 1200.0003 | 3 | 6 | 4.400236 | 2.016569 | 2.554918 | 2.757e-09 | 10.77039 | 9.337e-09
2018-03-14 04:53 | 46326.56 | 1320 | 3 | 6 | 4.400263 | 1.764848 | 2.617843 | 2.757e-09 | 11.04728 | 9.337e-09
2018-03-14 04:55 | 46446.56 | 1440.0004 | 3 | 6 | 4.400265 | 1.540823 | 2.672861 | 2.757e-09 | 11.28938 | 9.337e-09
2018-03-14 04:57 | 46566.56 | 1560.0016 | 3 | 6 | 4.400244 | 1.345058 | 2.720847 | 2.757e-09 | 11.50053 | 9.337e-09
2018-03-14 04:59 | 46686.56 | 1680.0011 | 3 | 6 | 4.400228 | 1.185388 | 2.762946 | 2.757e-09 | 11.68577 | 9.337e-09
2018-03-14 05:01 | 46806.56 | 1800.0008 | 3 | 6 | 4.400274 | 1.052283 | 2.800161 | 2.757e-09 | 11.84953 | 9.337e-09
2018-03-14 05:03 | 46926.56 | 1920.0012 | 3 | 6 | 4.400225 | 0.9351015 | 2.833242 | 2.757e-09 | 11.99509 | 9.337e-09
2018-03-14 05:05 | 47046.56 | 2040.0008 | 3 | 6 | 4.400268 | 0.8296061 | 2.862628 | 2.757e-09 | 12.1244 | 9.337e-09
2018-03-14 05:07 | 47166.56 | 2160.0004 | 3 | 6 | 4.400222 | 0.7392015 | 2.888712 | 2.757e-09 | 12.23917 | 9.337e-09
2018-03-14 05:09 | 47286.56 | 2280 | 3 | 6 | 4.400192 | 0.6636562 | 2.912076 | 2.757e-09 | 12.34198 | 9.337e-09
2018-03-14 05:09 | 47306.78 | 2300.2216 | 3 | 6 | 4.400165 | 0.6519909 | 2.915774 | 2.757e-09 | 12.35825 | 9.337e-09
2018-03-14 05:11 | 47426.83 | 120.0006 | 4 | 6 | 4.332967 | 0 | 2.915774 | 2.757e-09 | 12.35825 | 9.337e-09
2018-03-14 05:13 | 47546.83 | 240.0008 | 4 | 6 | 4.327188 | 0 | 2.915774 | 2.757e-09 | 12.35825 | 9.337e-09
2018-03-14 05:14 | 47606.83 | 300.002 | 4 | 6 | 4.32559 | 0 | 2.915774 | 2.757e-09 | 12.35825 | 9.337e-09
2018-03-14 05:16 | 47726.90798 | 120.0014 | 5 | 6 | 4.084372 | -2.281962 | 2.915774 | 0.07605576 | 12.35825 | 0.3131458
2018-03-14 05:18 | 47846.90758 | 240.001 | 5 | 6 | 4.050013 | -2.282016 | 2.915774 | 0.152118 | 12.35825 | 0.622453
2018-03-14 05:20 | 47966.90718 | 360.0006 | 5 | 6 | 4.020018 | -2.282043 | 2.915774 | 0.2281787 | 12.35825 | 0.9293544
2018-03-14 05:22 | 48086.90678 | 480.0002 | 5 | 6 | 3.990021 | -2.281999 | 2.915774 | 0.3042397 | 12.35825 | 1.233988
2018-03-14 05:24 | 48206.90718 | 600.0006 | 5 | 6 | 3.959673 | -2.281962 | 2.915774 | 0.3803044 | 12.35825 | 1.536319
2018-03-14 05:26 | 48326.90838 | 720.0018 | 5 | 6 | 3.931225 | -2.282039 | 2.915774 | 0.4563752 | 12.35825 | 1.836446
2018-03-14 05:28 | 48446.90718 | 840.0006 | 5 | 6 | 3.904296875 | -2.281987 | 2.915774 | 0.5324312 | 12.35825 | 2.134401
2018-03-14 05:30 | 48566.90758 | 960.001 | 5 | 6 | 3.877996 | -2.281967 | 2.915774 | 0.6084975 | 12.35825 | 2.430389
2018-03-14 05:32 | 48686.90798 | 1080.0014 | 5 | 6 | 3.850389 | -2.282009 | 2.915774 | 0.6845576 | 12.35825 | 2.724312
2018-03-14 05:34 | 48806.90678 | 1200.0002 | 5 | 6 | 3.823507 | -2.282022 | 2.915774 | 0.7606279 | 12.35825 | 3.016175
2018-03-14 05:36 | 48926.90798 | 1320.0014 | 5 | 6 | 3.798946 | -2.282043 | 2.915774 | 0.8366869 | 12.35825 | 3.306035
2018-03-14 05:38 | 49046.90758 | 1440.001 | 5 | 6 | 3.777191 | -2.282019 | 2.915774 | 0.9127517 | 12.35825 | 3.594166
2018-03-14 05:40 | 49166.90718 | 1560.0006 | 5 | 6 | 3.755802 | -2.281956 | 2.915774 | 0.988821 | 12.35825 | 3.880685
2018-03-14 05:42 | 49286.90758 | 1680.001 | 5 | 6 | 3.734298 | -2.281981 | 2.915774 | 1.064886 | 12.35825 | 4.165541
2018-03-14 05:44 | 49406.90718 | 1800.0006 | 5 | 6 | 3.714667 | -2.282016 | 2.915774 | 1.140948 | 12.35825 | 4.448823
2018-03-14 05:46 | 49526.90678 | 1920.0002 | 5 | 6 | 3.696339 | -2.282043 | 2.915774 | 1.217008 | 12.35825 | 4.73065
2018-03-14 05:48 | 49646.90798 | 2040.0014 | 5 | 6 | 3.67863 | -2.281966 | 2.915774 | 1.293077 | 12.35825 | 5.011154
2018-03-14 05:50 | 49766.90758 | 2160.001 | 5 | 6 | 3.660316 | -2.281996 | 2.915774 | 1.369146 | 12.35825 | 5.29029
2018-03-14 05:52 | 49886.90798 | 2280.0014 | 5 | 6 | 3.643593 | -2.282011 | 2.915774 | 1.445212 | 12.35825 | 5.568062
2018-03-14 05:54 | 50006.90688 | 2400.0003 | 5 | 6 | 3.628639 | -2.282012 | 2.915774 | 1.521274 | 12.35825 | 5.844623
2018-03-14 05:56 | 50126.90718 | 2520.0006 | 5 | 6 | 3.615255 | -2.282019 | 2.915774 | 1.597337 | 12.35825 | 6.120117
2018-03-14 05:58 | 50246.90678 | 2640.0002 | 5 | 6 | 3.601801 | -2.281956 | 2.915774 | 1.673397 | 12.35825 | 6.394585
2018-03-14 06:00 | 50366.90798 | 2760.0014 | 5 | 6 | 3.588413 | -2.28196 | 2.915774 | 1.749459 | 12.35825 | 6.668022
2018-03-14 06:02 | 50486.90758 | 2880.001 | 5 | 6 | 3.576948 | -2.282043 | 2.915774 | 1.825526 | 12.35825 | 6.940536
2018-03-14 06:04 | 50606.90798 | 3000.0014 | 5 | 6 | 3.566642 | -2.282016 | 2.915774 | 1.901595 | 12.35825 | 7.212229
2018-03-14 06:06 | 50726.90678 | 3120.0002 | 5 | 6 | 3.556548 | -2.281976 | 2.915774 | 1.977662 | 12.35825 | 7.483152
2018-03-14 06:08 | 50846.90798 | 3240.0014 | 5 | 6 | 3.544916 | -2.281989 | 2.915774 | 2.053728 | 12.35825 | 7.753257
2018-03-14 06:10 | 50966.90758 | 3360.001 | 5 | 6 | 3.533491 | -2.281944 | 2.915774 | 2.12979 | 12.35825 | 8.022447
2018-03-14 06:12 | 51086.90798 | 3480.0014 | 5 | 6 | 3.522255 | -2.281947 | 2.915774 | 2.205846 | 12.35825 | 8.290765
2018-03-14 06:14 | 51206.90688 | 3600.0003 | 5 | 6 | 3.511126 | -2.282024 | 2.915774 | 2.281909 | 12.35825 | 8.558264
2018-03-14 06:16 | 51326.90718 | 3720.0006 | 5 | 6 | 3.497474 | -2.281999 | 2.915774 | 2.357977 | 12.35825 | 8.824852
2018-03-14 06:18 | 51446.90768 | 3840.0011 | 5 | 6 | 3.480742 | -2.281924 | 2.915774 | 2.434042 | 12.35825 | 9.090258
2018-03-14 06:20 | 51566.90798 | 3960.0014 | 5 | 6 | 3.462806 | -2.282029 | 2.915774 | 2.510113 | 12.35825 | 9.354379
2018-03-14 06:22 | 51686.90838 | 4080.0018 | 5 | 6 | 3.440762 | -2.281946 | 2.915774 | 2.586168 | 12.35825 | 9.616937
2018-03-14 06:24 | 51806.90718 | 4200.0006 | 5 | 6 | 3.409245 | -2.28198 | 2.915774 | 2.662246 | 12.35825 | 9.877588
2018-03-14 06:26 | 51926.90678 | 4320.0002 | 5 | 6 | 3.358585 | -2.281967 | 2.915774 | 2.738304 | 12.35825 | 10.13512
2018-03-14 06:28 | 52046.90718 | 4440.0006 | 5 | 6 | 3.276792 | -2.281987 | 2.915774 | 2.814375 | 12.35825 | 10.38778
2018-03-14 06:30 | 52166.90758 | 4560.001 | 5 | 6 | 3.108035 | -2.282014 | 2.915774 | 2.890435 | 12.35825 | 10.63155
2018-03-14 06:31 | 52206.12928 | 4599.2227 | 5 | 6 | 2.999995 | -2.282001 | 2.915774 | 2.915298 | 12.35825 | 10.70758
2018-03-14 06:33 | 52326.17 | 120.0015 | 6 | 6 | 3.367661 | 0 | 2.915774 | 2.915298 | 12.35825 | 10.70758
2018-03-14 06:35 | 52446.17 | 240.0002 | 6 | 6 | 3.38283 | 0 | 2.915774 | 2.915298 | 12.35825 | 10.70758
2018-03-14 06:36 | 52506.17 | 300.0038 | 6 | 6 | 3.386488 | 0 | 2.915774 | 2.915298 | 12.35825 | 10.70758
2018-03-14 06:36 | 52506.18 | 0.0024 | 7 | 7 | 3.386583 | 0 | 0 | 0 | 0 | 0
2018-03-14 06:38 | 52626.27 | 120.0006 | 2 | 7 | 4.074514 | 4.889945 | 0.1623744 | 7.902e-09 | 0.6426852 | 2.6761e-08
2018-03-14 06:40 | 52746.27 | 240.0002 | 2 | 7 | 4.105343 | 4.889964 | 0.3253679 | 7.902e-09 | 1.309157 | 2.6761e-08
2018-03-14 06:42 | 52866.27 | 360.0006 | 2 | 7 | 4.138389 | 4.889928 | 0.4883519 | 7.902e-09 | 1.981032 | 2.6761e-08
2018-03-14 06:44 | 52986.27 | 480.001 | 2 | 7 | 4.166488 | 4.889964 | 0.6513535 | 7.902e-09 | 2.657927 | 2.6761e-08
2018-03-14 06:46 | 53106.27 | 600.0014 | 2 | 7 | 4.191229 | 4.889955 | 0.8143431 | 7.902e-09 | 3.339073 | 2.6761e-08
2018-03-14 06:48 | 53226.27 | 720.001 | 2 | 7 | 4.200311 | 4.646974 | 0.9746687 | 7.902e-09 | 4.012213 | 2.6761e-08
2018-03-14 06:50 | 53346.27 | 840 | 2 | 7 | 4.200291 | 4.304011 | 1.123762 | 7.902e-09 | 4.638448 | 2.6761e-08
2018-03-14 06:52 | 53466.27 | 960.0003 | 2 | 7 | 4.200267 | 3.970992 | 1.261624 | 7.902e-09 | 5.217509 | 2.6761e-08
2018-03-14 06:54 | 53586.27 | 1080.0005 | 2 | 7 | 4.200282 | 3.642417 | 1.388448 | 7.902e-09 | 5.750205 | 2.6761e-08
2018-03-14 06:56 | 53706.27 | 1200.0021 | 2 | 7 | 4.200268 | 3.354337 | 1.505001 | 7.902e-09 | 6.23976 | 2.6761e-08
2018-03-14 06:57 | 53747.56 | 1241.2926 | 2 | 7 | 4.200294 | 3.259982 | 1.542928 | 7.902e-09 | 6.399064 | 2.6761e-08
2018-03-14 06:59 | 53867.56974 | 120.0015 | 3 | 7 | 4.220403 | 3.260133 | 1.651196 | 7.972e-09 | 6.854806 | 2.7043e-08
2018-03-14 07:01 | 53987.56894 | 240.0007 | 3 | 7 | 4.244911 | 3.260139 | 1.759852 | 7.972e-09 | 7.314678 | 2.7043e-08
2018-03-14 07:03 | 54107.56954 | 360.0013 | 3 | 7 | 4.273693 | 3.260081 | 1.86852 | 7.972e-09 | 7.777488 | 2.7043e-08
2018-03-14 07:05 | 54227.56914 | 480.0009 | 3 | 7 | 4.304525 | 3.259889 | 1.977179 | 7.972e-09 | 8.24353 | 2.7043e-08
2018-03-14 07:07 | 54347.56864 | 600.0004 | 3 | 7 | 4.337366 | 3.26014 | 2.085846 | 7.972e-09 | 8.713048 | 2.7043e-08
2018-03-14 07:09 | 54467.56994 | 720.0017 | 3 | 7 | 4.372198 | 3.259851 | 2.19451 | 7.972e-09 | 9.186228 | 2.7043e-08
2018-03-14 07:11 | 54587.56864 | 840.0004 | 3 | 7 | 4.400295 | 3.09632 | 2.302389 | 7.972e-09 | 9.659792 | 2.7043e-08
2018-03-14 07:13 | 54707.56834 | 960.0001 | 3 | 7 | 4.400277 | 2.666694 | 2.398136 | 7.972e-09 | 10.08111 | 2.7043e-08
2018-03-14 07:15 | 54827.57054 | 1080.0023 | 3 | 7 | 4.400267 | 2.319041 | 2.481083 | 7.972e-09 | 10.4461 | 2.7043e-08
2018-03-14 07:17 | 54947.57004 | 1200.0018 | 3 | 7 | 4.400298 | 2.023751 | 2.553294 | 7.972e-09 | 10.76384 | 2.7043e-08
2018-03-14 07:19 | 55067.56974 | 1320.0015 | 3 | 7 | 4.400287 | 1.765981 | 2.616344 | 7.972e-09 | 11.04128 | 2.7043e-08
2018-03-14 07:21 | 55187.56924 | 1440.001 | 3 | 7 | 4.400273 | 1.536173 | 2.671296 | 7.972e-09 | 11.28308 | 2.7043e-08
2018-03-14 07:23 | 55307.56944 | 1560.0012 | 3 | 7 | 4.40027 | 1.346788 | 2.719223 | 7.972e-09 | 11.49397 | 2.7043e-08
2018-03-14 07:25 | 55427.56854 | 1680.0003 | 3 | 7 | 4.400239 | 1.187591 | 2.761379 | 7.972e-09 | 11.67948 | 2.7043e-08
2018-03-14 07:27 | 55547.56944 | 1800.0012 | 3 | 7 | 4.400255 | 1.054536 | 2.798703 | 7.972e-09 | 11.84371 | 2.7043e-08
2018-03-14 07:29 | 55667.57004 | 1920.0018 | 3 | 7 | 4.400192 | 0.9340696 | 2.831833 | 7.972e-09 | 11.98949 | 2.7043e-08
2018-03-14 07:31 | 55787.57044 | 2040.0022 | 3 | 7 | 4.400212 | 0.8285999 | 2.861161 | 7.972e-09 | 12.11854 | 2.7043e-08
2018-03-14 07:33 | 55907.57004 | 2160.0018 | 3 | 7 | 4.400229 | 0.7414656 | 2.887287 | 7.972e-09 | 12.2335 | 2.7043e-08
2018-03-14 07:35 | 56027.57054 | 2280.0023 | 3 | 7 | 4.400218 | 0.6674385 | 2.910724 | 7.972e-09 | 12.33662 | 2.7043e-08
2018-03-14 07:35 | 56056.93804 | 2309.3698 | 3 | 7 | 4.400259 | 0.6519976 | 2.916101 | 7.972e-09 | 12.36029 | 2.7043e-08
2018-03-14 07:37 | 56176.98 | 120.0005 | 4 | 7 | 4.333242 | 0 | 2.916101 | 7.972e-09 | 12.36029 | 2.7043e-08
2018-03-14 07:39 | 56296.98 | 239.9998 | 4 | 7 | 4.327544 | 0 | 2.916101 | 7.972e-09 | 12.36029 | 2.7043e-08
2018-03-14 07:40 | 56356.99 | 300.0019 | 4 | 7 | 4.325926 | 0 | 2.916101 | 7.972e-09 | 12.36029 | 2.7043e-08
2018-03-14 07:42 | 56477.07 | 120.0007 | 5 | 7 | 4.084681 | -2.282056 | 2.916101 | 0.0760533 | 12.36029 | 0.3131521
2018-03-14 07:44 | 56597.07 | 240.001 | 5 | 7 | 4.050935 | -2.281984 | 2.916101 | 0.1521079 | 12.36029 | 0.6224713
2018-03-14 07:46 | 56717.07 | 360.0014 | 5 | 7 | 4.020381 | -2.282016 | 2.916101 | 0.2281696 | 12.36029 | 0.9294256
2018-03-14 07:48 | 56837.06 | 480.0002 | 5 | 7 | 3.989381 | -2.282127 | 2.916101 | 0.3042412 | 12.36029 | 1.23408
2018-03-14 07:50 | 56957.07 | 600.0014 | 5 | 7 | 3.960049 | -2.281985 | 2.916101 | 0.3803042 | 12.36029 | 1.536399
2018-03-14 07:52 | 57077.06 | 720.0002 | 5 | 7 | 3.931836 | -2.28198 | 2.916101 | 0.4563586 | 12.36029 | 1.836498
2018-03-14 07:54 | 57197.07 | 840.0014 | 5 | 7 | 3.905025 | -2.282004 | 2.916101 | 0.5324309 | 12.36029 | 2.134583
2018-03-14 07:56 | 57317.06 | 960.0003 | 5 | 7 | 3.877905 | -2.282005 | 2.916101 | 0.6084939 | 12.36029 | 2.430589
2018-03-14 07:58 | 57437.07 | 1080.0006 | 5 | 7 | 3.85027 | -2.28192 | 2.916101 | 0.6845484 | 12.36029 | 2.72446
2018-03-14 08:00 | 57557.06 | 1200.0003 | 5 | 7 | 3.823805 | -2.282014 | 2.916101 | 0.7606261 | 12.36029 | 3.016363
2018-03-14 08:02 | 57677.07 | 1320.0014 | 5 | 7 | 3.799749 | -2.282125 | 2.916101 | 0.8366814 | 12.36029 | 3.306247
2018-03-14 08:04 | 57797.07 | 1440.0019 | 5 | 7 | 3.777416 | -2.282036 | 2.916101 | 0.9127465 | 12.36029 | 3.594423
2018-03-14 08:06 | 57917.07 | 1560.0014 | 5 | 7 | 3.75497 | -2.281889 | 2.916101 | 0.9888076 | 12.36029 | 3.880879
2018-03-14 08:08 | 58037.06 | 1680.0002 | 5 | 7 | 3.734367 | -2.282011 | 2.916101 | 1.064884 | 12.36029 | 4.16575
2018-03-14 08:10 | 58157.07 | 1800.0007 | 5 | 7 | 3.714988 | -2.281964 | 2.916101 | 1.140941 | 12.36029 | 4.449028
2018-03-14 08:12 | 58277.06 | 1920.0002 | 5 | 7 | 3.69674 | -2.281987 | 2.916101 | 1.217003 | 12.36029 | 4.730904
2018-03-14 08:14 | 58397.07 | 2040.0014 | 5 | 7 | 3.678131 | -2.282051 | 2.916101 | 1.293071 | 12.36029 | 5.011409
2018-03-14 08:16 | 58517.06 | 2160.0002 | 5 | 7 | 3.660005 | -2.281947 | 2.916101 | 1.369143 | 12.36029 | 5.290504
2018-03-14 08:18 | 58637.06 | 2280.0003 | 5 | 7 | 3.64381 | -2.282005 | 2.916101 | 1.445204 | 12.36029 | 5.568262
2018-03-14 08:20 | 58757.07 | 2400.001 | 5 | 7 | 3.629326 | -2.282005 | 2.916101 | 1.521269 | 12.36029 | 5.844866
2018-03-14 08:22 | 58877.07 | 2520.0014 | 5 | 7 | 3.615438 | -2.281996 | 2.916101 | 1.597333 | 12.36029 | 6.120397
2018-03-14 08:24 | 58997.07 | 2640.0007 | 5 | 7 | 3.60106 | -2.282036 | 2.916101 | 1.673396 | 12.36029 | 6.394848
2018-03-14 08:26 | 59117.07 | 2760.0006 | 5 | 7 | 3.588591 | -2.282024 | 2.916101 | 1.749465 | 12.36029 | 6.668292
2018-03-14 08:28 | 59237.07 | 2880.001 | 5 | 7 | 3.577301 | -2.281982 | 2.916101 | 1.825524 | 12.36029 | 6.940799
2018-03-14 08:30 | 59357.07 | 3000.0006 | 5 | 7 | 3.56711 | -2.281947 | 2.916101 | 1.901588 | 12.36029 | 7.21252
2018-03-14 08:32 | 59477.07 | 3120.001 | 5 | 7 | 3.555963 | -2.281964 | 2.916101 | 1.97765 | 12.36029 | 7.483427
2018-03-14 08:34 | 59597.07 | 3240.0006 | 5 | 7 | 3.544218 | -2.281982 | 2.916101 | 2.053722 | 12.36029 | 7.753479
2018-03-14 08:36 | 59717.06 | 3360.0002 | 5 | 7 | 3.533319 | -2.282034 | 2.916101 | 2.129782 | 12.36029 | 8.022636
2018-03-14 08:38 | 59837.07 | 3480.0014 | 5 | 7 | 3.522726 | -2.282014 | 2.916101 | 2.20585 | 12.36029 | 8.291003
2018-03-14 08:40 | 59957.06 | 3600.0002 | 5 | 7 | 3.510861 | -2.282058 | 2.916101 | 2.281914 | 12.36029 | 8.558518
2018-03-14 08:42 | 60077.07 | 3720.0006 | 5 | 7 | 3.496191 | -2.282021 | 2.916101 | 2.357971 | 12.36029 | 8.825006
2018-03-14 08:44 | 60197.07 | 3840.001 | 5 | 7 | 3.480723 | -2.281982 | 2.916101 | 2.434046 | 12.36029 | 9.090395
2018-03-14 08:46 | 60317.07 | 3960.0014 | 5 | 7 | 3.463102 | -2.281967 | 2.916101 | 2.510109 | 12.36029 | 9.3545
2018-03-14 08:48 | 60437.07 | 4080.001 | 5 | 7 | 3.441146 | -2.282004 | 2.916101 | 2.586169 | 12.36029 | 9.617116
2018-03-14 08:50 | 60557.07 | 4200.0006 | 5 | 7 | 3.407827 | -2.282036 | 2.916101 | 2.662228 | 12.36029 | 9.877688
2018-03-14 08:52 | 60677.06 | 4320.0002 | 5 | 7 | 3.357079 | -2.28194 | 2.916101 | 2.738297 | 12.36029 | 10.13511
2018-03-14 08:54 | 60797.07 | 4440.0006 | 5 | 7 | 3.276565 | -2.282002 | 2.916101 | 2.814364 | 12.36029 | 10.3877
2018-03-14 08:56 | 60917.06 | 4560.0002 | 5 | 7 | 3.109699 | -2.281973 | 2.916101 | 2.89043 | 12.36029 | 10.63151
2018-03-14 08:57 | 60956.93 | 4599.87 | 5 | 7 | 2.999996 | -2.281958 | 2.916101 | 2.915692 | 12.36029 | 10.70879
2018-03-14 08:59 | 61076.9795 | 120.0004 | 6 | 7 | 3.367164 | 0 | 2.916101 | 2.915692 | 12.36029 | 10.70879
2018-03-14 09:01 | 61196.9799 | 240.0008 | 6 | 7 | 3.382318 | 0 | 2.916101 | 2.915692 | 12.36029 | 10.70879
2018-03-14 09:02 | 61256.9835 | 300.0044 | 6 | 7 | 3.385866 | 0 | 2.916101 | 2.915692 | 12.36029 | 10.70879
2018-03-14 09:02 | 61256.99282 | 0.0024 | 7 | 8 | 3.385798 | 0 | 0 | 0 | 0 | 0
2018-03-14 09:04 | 61377.07304 | 120.0007 | 2 | 8 | 4.075203 | 4.889956 | 0.1623845 | 0 | 0.6428186 | 0
2018-03-14 09:06 | 61497.07334 | 240.001 | 2 | 8 | 4.105231 | 4.889905 | 0.3253593 | 0 | 1.30924 | 0
2018-03-14 09:08 | 61617.07384 | 360.0015 | 2 | 8 | 4.139324 | 4.889907 | 0.4883517 | 0 | 1.981224 | 0
2018-03-14 09:10 | 61737.07254 | 480.0002 | 2 | 8 | 4.168072 | 4.889871 | 0.651348 | 0 | 2.65836 | 0
2018-03-14 09:12 | 61857.07464 | 600.0023 | 2 | 8 | 4.191773 | 4.889922 | 0.8143467 | 0 | 3.339694 | 0
2018-03-14 09:14 | 61977.07264 | 720.0003 | 2 | 8 | 4.200312 | 4.646888 | 0.9745535 | 0 | 4.012364 | 0
2018-03-14 09:16 | 62097.07314 | 840.0008 | 2 | 8 | 4.200295 | 4.301749 | 1.123736 | 0 | 4.638975 | 0
2018-03-14 09:18 | 62217.07344 | 960.0011 | 2 | 8 | 4.20026 | 3.949908 | 1.261259 | 0 | 5.21661 | 0
2018-03-14 09:20 | 62337.07474 | 1080.0024 | 2 | 8 | 4.200286 | 3.636657 | 1.387573 | 0 | 5.747166 | 0
2018-03-14 09:22 | 62457.07344 | 1200.0011 | 2 | 8 | 4.200283 | 3.353463 | 1.503987 | 0 | 6.236137 | 0
2018-03-14 09:23 | 62499.15854 | 1242.0862 | 2 | 8 | 4.200255 | 3.259986 | 1.542643 | 0 | 6.398501 | 0
2018-03-14 09:25 | 62619.17 | 120.0023 | 3 | 8 | 4.220186 | 3.260114 | 1.650918 | 0 | 6.854244 | 0
2018-03-14 09:27 | 62739.17 | 240.001 | 3 | 8 | 4.245728 | 3.260173 | 1.759578 | 0 | 7.314155 | 0
2018-03-14 09:29 | 62859.17 | 360.0014 | 3 | 8 | 4.274394 | 3.260093 | 1.868233 | 0 | 7.777023 | 0
2018-03-14 09:31 | 62979.17 | 480.0001 | 3 | 8 | 4.304642 | 3.260119 | 1.976893 | 0 | 8.243103 | 0
2018-03-14 09:33 | 63099.17 | 600.0016 | 3 | 8 | 4.336682 | 3.260169 | 2.08558 | 0 | 8.712688 | 0
2018-03-14 09:35 | 63219.17 | 720.001 | 3 | 8 | 4.372248 | 3.260165 | 2.194235 | 0 | 9.185784 | 0
2018-03-14 09:37 | 63339.17 | 840.0013 | 3 | 8 | 4.400308 | 3.083898 | 2.301968 | 0 | 9.658755 | 0
2018-03-14 09:39 | 63459.17 | 960.001 | 3 | 8 | 4.400293 | 2.668473 | 2.397575 | 0 | 10.07945 | 0
2018-03-14 09:41 | 63579.17 | 1080.0006 | 3 | 8 | 4.400314 | 2.323394 | 2.480601 | 0 | 10.44479 | 0
2018-03-14 09:43 | 63699.17 | 1200.0011 | 3 | 8 | 4.40029 | 2.025813 | 2.552996 | 0 | 10.76335 | 0
2018-03-14 09:45 | 63819.17 | 1320.0007 | 3 | 8 | 4.400259 | 1.760891 | 2.616032 | 0 | 11.04072 | 0
2018-03-14 09:47 | 63939.17 | 1440.0002 | 3 | 8 | 4.400263 | 1.533437 | 2.670794 | 0 | 11.28169 | 0
2018-03-14 09:49 | 64059.17 | 1560.0007 | 3 | 8 | 4.40024 | 1.347342 | 2.718723 | 0 | 11.49259 | 0
2018-03-14 09:51 | 64179.17 | 1680.0011 | 3 | 8 | 4.400252 | 1.191856 | 2.760948 | 0 | 11.67839 | 0
2018-03-14 09:53 | 64299.17 | 1800.0007 | 3 | 8 | 4.400277 | 1.055413 | 2.798341 | 0 | 11.84293 | 0
2018-03-14 09:55 | 64419.17 | 1920.0011 | 3 | 8 | 4.400266 | 0.9309692 | 2.831378 | 0 | 11.9883 | 0
2018-03-14 09:57 | 64539.17 | 2040.0007 | 3 | 8 | 4.400207 | 0.8287544 | 2.860652 | 0 | 12.11711 | 0
2018-03-14 09:59 | 64659.17 | 2160.001 | 3 | 8 | 4.400211 | 0.7428217 | 2.886806 | 0 | 12.2322 | 0
2018-03-14 10:01 | 64779.17 | 2280.0008 | 3 | 8 | 4.400165 | 0.6683207 | 2.910314 | 0 | 12.33564 | 0
2018-03-14 10:01 | 64808.09 | 2308.9138 | 3 | 8 | 4.400192 | 0.6519995 | 2.915619 | 0 | 12.35898 | 0
2018-03-14 10:03 | 64928.13 | 120.0013 | 4 | 8 | 4.333256 | 0 | 2.915619 | 0 | 12.35898 | 0
2018-03-14 10:05 | 65048.13 | 240.0001 | 4 | 8 | 4.32758 | 0 | 2.915619 | 0 | 12.35898 | 0
2018-03-14 10:06 | 65108.14 | 300.0036 | 4 | 8 | 4.325948 | 0 | 2.915619 | 0 | 12.35898 | 0
2018-03-14 10:08 | 65228.21366 | 120.0002 | 5 | 8 | 4.085203 | -2.28194 | 2.915619 | 0.0760539 | 12.35898 | 0.313174
2018-03-14 10:10 | 65348.21376 | 240.0003 | 5 | 8 | 4.051186 | -2.281973 | 2.915619 | 0.1521051 | 12.35898 | 0.6225228
2018-03-14 10:12 | 65468.21486 | 360.0014 | 5 | 8 | 4.019328 | -2.282001 | 2.915619 | 0.2281689 | 12.35898 | 0.9294634
2018-03-14 10:14 | 65588.21446 | 480.001 | 5 | 8 | 3.988772 | -2.281902 | 2.915619 | 0.3042381 | 12.35898 | 1.234031
2018-03-14 10:16 | 65708.21486 | 600.0014 | 5 | 8 | 3.959869 | -2.281924 | 2.915619 | 0.3802973 | 12.35898 | 1.536308
2018-03-14 10:18 | 65828.21366 | 720.0002 | 5 | 8 | 3.932208 | -2.282001 | 2.915619 | 0.4563684 | 12.35898 | 1.836482
2018-03-14 10:20 | 65948.21486 | 840.0014 | 5 | 8 | 3.904541 | -2.282034 | 2.915619 | 0.5324337 | 12.35898 | 2.134538
2018-03-14 10:22 | 66068.21366 | 960.0002 | 5 | 8 | 3.876577 | -2.281944 | 2.915619 | 0.6084905 | 12.35898 | 2.430432
2018-03-14 10:24 | 66188.21486 | 1080.0014 | 5 | 8 | 3.849958 | -2.281947 | 2.915619 | 0.6845583 | 12.35898 | 2.724301
2018-03-14 10:26 | 66308.21366 | 1200.0002 | 5 | 8 | 3.824051 | -2.282002 | 2.915619 | 0.7606249 | 12.35898 | 3.016156
2018-03-14 10:28 | 66428.21486 | 1320.0014 | 5 | 8 | 3.799833 | -2.282039 | 2.915619 | 0.8366877 | 12.35898 | 3.306096
2018-03-14 10:30 | 66548.21366 | 1440.0002 | 5 | 8 | 3.776355 | -2.281991 | 2.915619 | 0.9127583 | 12.35898 | 3.594257
2018-03-14 10:32 | 66668.21486 | 1560.0014 | 5 | 8 | 3.754417 | -2.281974 | 2.915619 | 0.9888169 | 12.35898 | 3.88063
2018-03-14 10:34 | 66788.21366 | 1680.0002 | 5 | 8 | 3.734138 | -2.282021 | 2.915619 | 1.064877 | 12.35898 | 4.165416
2018-03-14 10:36 | 66908.21486 | 1800.0014 | 5 | 8 | 3.715292 | -2.281914 | 2.915619 | 1.140943 | 12.35898 | 4.448731
2018-03-14 10:38 | 67028.21446 | 1920.001 | 5 | 8 | 3.696405 | -2.282011 | 2.915619 | 1.217015 | 12.35898 | 4.730647
2018-03-14 10:40 | 67148.21486 | 2040.0014 | 5 | 8 | 3.677094 | -2.282027 | 2.915619 | 1.293074 | 12.35898 | 5.011049
2018-03-14 10:42 | 67268.21446 | 2160.001 | 5 | 8 | 3.659686 | -2.281954 | 2.915619 | 1.369146 | 12.35898 | 5.290101
2018-03-14 10:44 | 67388.21406 | 2280.0006 | 5 | 8 | 3.643921 | -2.281953 | 2.915619 | 1.445199 | 12.35898 | 5.56782
2018-03-14 10:46 | 67508.21446 | 2400.001 | 5 | 8 | 3.629407 | -2.282132 | 2.915619 | 1.521269 | 12.35898 | 5.844462
2018-03-14 10:48 | 67628.21406 | 2520.0006 | 5 | 8 | 3.614491 | -2.281985 | 2.915619 | 1.597332 | 12.35898 | 6.119964
2018-03-14 10:50 | 67748.21446 | 2640.001 | 5 | 8 | 3.600638 | -2.281926 | 2.915619 | 1.673395 | 12.35898 | 6.394347
2018-03-14 10:52 | 67868.21406 | 2760.0006 | 5 | 8 | 3.588438 | -2.281994 | 2.915619 | 1.749466 | 12.35898 | 6.667779
2018-03-14 10:54 | 67988.21446 | 2880.001 | 5 | 8 | 3.577754 | -2.282044 | 2.915619 | 1.825531 | 12.35898 | 6.940322
2018-03-14 10:56 | 68108.21486 | 3000.0014 | 5 | 8 | 3.56689 | -2.281981 | 2.915619 | 1.901582 | 12.35898 | 7.212008
2018-03-14 10:58 | 68228.21366 | 3120.0002 | 5 | 8 | 3.555005 | -2.281978 | 2.915619 | 1.977655 | 12.35898 | 7.482898
2018-03-14 11:00 | 68348.21486 | 3240.0014 | 5 | 8 | 3.544299 | -2.282014 | 2.915619 | 2.053711 | 12.35898 | 7.752863
2018-03-14 11:02 | 68468.21446 | 3360.001 | 5 | 8 | 3.533957 | -2.282056 | 2.915619 | 2.129787 | 12.35898 | 8.022103
2018-03-14 11:04 | 68588.21486 | 3480.0014 | 5 | 8 | 3.523305 | -2.281971 | 2.915619 | 2.205845 | 12.35898 | 8.290499
2018-03-14 11:06 | 68708.21446 | 3600.001 | 5 | 8 | 3.510376 | -2.281971 | 2.915619 | 2.281907 | 12.35898 | 8.558022
2018-03-14 11:08 | 68828.21486 | 3720.0014 | 5 | 8 | 3.496206 | -2.282061 | 2.915619 | 2.357974 | 12.35898 | 8.824498
2018-03-14 11:10 | 68948.21446 | 3840.001 | 5 | 8 | 3.481532 | -2.282039 | 2.915619 | 2.43404 | 12.35898 | 9.089893
2018-03-14 11:12 | 69068.21406 | 3960.0006 | 5 | 8 | 3.464732 | -2.281966 | 2.915619 | 2.510094 | 12.35898 | 9.35406
2018-03-14 11:14 | 69188.21376 | 4080.0003 | 5 | 8 | 3.44168 | -2.282016 | 2.915619 | 2.586168 | 12.35898 | 9.616812
2018-03-14 11:16 | 69308.21486 | 4200.0014 | 5 | 8 | 3.407393 | -2.282009 | 2.915619 | 2.662228 | 12.35898 | 9.877357
2018-03-14 11:18 | 69428.21366 | 4320.0002 | 5 | 8 | 3.358748 | -2.281998 | 2.915619 | 2.738295 | 12.35898 | 10.13482
2018-03-14 11:20 | 69548.21406 | 4440.0006 | 5 | 8 | 3.278982 | -2.28198 | 2.915619 | 2.814366 | 12.35898 | 10.38758
2018-03-14 11:22 | 69668.21366 | 4560.0002 | 5 | 8 | 3.11129 | -2.282021 | 2.915619 | 2.89042 | 12.35898 | 10.63155
2018-03-14 11:23 | 69708.22266 | 4600.0092 | 5 | 8 | 3 | -2.282079 | 2.915619 | 2.915784 | 12.35898 | 10.70917
2018-03-14 11:25 | 69828.26792 | 120.0007 | 6 | 8 | 3.365159 | 0 | 2.915619 | 2.915784 | 12.35898 | 10.70917
2018-03-14 11:27 | 69948.26742 | 240.0002 | 6 | 8 | 3.380021 | 0 | 2.915619 | 2.915784 | 12.35898 | 10.70917
2018-03-14 11:28 | 70008.27022 | 300.003 | 6 | 8 | 3.383556 | 0 | 2.915619 | 2.915784 | 12.35898 | 10.70917
2018-03-14 11:28 | 70008.29 | 0.0025 | 7 | 9 | 3.383319 | 0 | 0 | 0 | 0 | 0
2018-03-14 11:30 | 70128.36 | 120.0006 | 2 | 9 | 4.072699 | 4.889924 | 0.1623885 | 0 | 0.6424089 | 0
2018-03-14 11:32 | 70248.36 | 240.001 | 2 | 9 | 4.103885 | 4.889932 | 0.3253667 | 0 | 1.308531 | 0
2018-03-14 11:34 | 70368.36 | 360.0014 | 2 | 9 | 4.13996 | 4.889901 | 0.4883437 | 0 | 1.980396 | 0
2018-03-14 11:36 | 70488.36 | 480.001 | 2 | 9 | 4.166761 | 4.889892 | 0.6513412 | 0 | 2.65749 | 0
2018-03-14 11:38 | 70608.36 | 600.0007 | 2 | 9 | 4.189911 | 4.889783 | 0.8143266 | 0 | 3.338497 | 0
2018-03-14 11:40 | 70728.36 | 720.001 | 2 | 9 | 4.200295 | 4.672929 | 0.975237 | 0 | 4.013992 | 0
2018-03-14 11:42 | 70848.36 | 840.0014 | 2 | 9 | 4.200287 | 4.304648 | 1.124924 | 0 | 4.64272 | 0
2018-03-14 11:44 | 70968.36 | 960.0007 | 2 | 9 | 4.200273 | 3.953593 | 1.262371 | 0 | 5.220038 | 0
2018-03-14 11:46 | 71088.36 | 1080.0008 | 2 | 9 | 4.200252 | 3.648934 | 1.388987 | 0 | 5.751862 | 0
2018-03-14 11:48 | 71208.36 | 1200.0004 | 2 | 9 | 4.200306 | 3.372931 | 1.505919 | 0 | 6.243007 | 0
2018-03-14 11:49 | 71257.01 | 1248.6546 | 2 | 9 | 4.200262 | 3.259997 | 1.550738 | 0 | 6.43126 | 0
2018-03-14 11:51 | 71377.02 | 120.0016 | 3 | 9 | 4.221413 | 3.260102 | 1.659015 | 2.043e-09 | 6.887071 | 8.285e-09
2018-03-14 11:53 | 71497.02 | 240.0007 | 3 | 9 | 4.247966 | 3.260133 | 1.76768 | 2.043e-09 | 7.34722 | 8.285e-09
2018-03-14 11:55 | 71617.02 | 360.0015 | 3 | 9 | 4.275898 | 3.260066 | 1.87634 | 2.043e-09 | 7.810304 | 8.285e-09
2018-03-14 11:57 | 71737.02 | 480.0002 | 3 | 9 | 4.305643 | 3.260133 | 1.985008 | 2.043e-09 | 8.276563 | 8.285e-09
2018-03-14 11:59 | 71857.02 | 600.0016 | 3 | 9 | 4.338099 | 3.260072 | 2.093679 | 2.043e-09 | 8.746192 | 8.285e-09
2018-03-14 12:01 | 71977.02 | 720.0002 | 3 | 9 | 4.375024 | 3.260182 | 2.202344 | 2.043e-09 | 9.219552 | 8.285e-09
2018-03-14 12:03 | 72097.02 | 840.0007 | 3 | 9 | 4.400277 | 3.058124 | 2.309703 | 2.043e-09 | 9.691085 | 8.285e-09
2018-03-14 12:05 | 72217.02 | 960.0011 | 3 | 9 | 4.400319 | 2.652713 | 2.40465 | 2.043e-09 | 10.10888 | 8.285e-09
2018-03-14 12:07 | 72337.02 | 1080.0006 | 3 | 9 | 4.400263 | 2.310695 | 2.487254 | 2.043e-09 | 10.47236 | 8.285e-09
2018-03-14 12:09 | 72457.02 | 1200.0014 | 3 | 9 | 4.400241 | 2.007055 | 2.559132 | 2.043e-09 | 10.78865 | 8.285e-09
2018-03-14 12:11 | 72577.02 | 1320.0008 | 3 | 9 | 4.40027 | 1.741384 | 2.621457 | 2.043e-09 | 11.06289 | 8.285e-09
2018-03-14 12:13 | 72697.02 | 1440.0007 | 3 | 9 | 4.40025 | 1.522289 | 2.675735 | 2.043e-09 | 11.30173 | 8.285e-09
2018-03-14 12:15 | 72817.02 | 1560 | 3 | 9 | 4.40026 | 1.339849 | 2.723329 | 2.043e-09 | 11.51115 | 8.285e-09
2018-03-14 12:17 | 72937.02 | 1680.0004 | 3 | 9 | 4.400265 | 1.182932 | 2.765309 | 2.043e-09 | 11.69588 | 8.285e-09
2018-03-14 12:19 | 73057.02 | 1800.0001 | 3 | 9 | 4.400251 | 1.041051 | 2.802328 | 2.043e-09 | 11.85877 | 8.285e-09
2018-03-14 12:21 | 73177.02 | 1920.0013 | 3 | 9 | 4.400255 | 0.9220734 | 2.834954 | 2.043e-09 | 12.00233 | 8.285e-09
2018-03-14 12:23 | 73297.02 | 2040.0006 | 3 | 9 | 4.400229 | 0.8222618 | 2.863968 | 2.043e-09 | 12.13 | 8.285e-09
2018-03-14 12:25 | 73417.02 | 2160.0004 | 3 | 9 | 4.400233 | 0.7385149 | 2.889939 | 2.043e-09 | 12.24428 | 8.285e-09
2018-03-14 12:27 | 73537.02 | 2280.0016 | 3 | 9 | 4.400214 | 0.6626196 | 2.913264 | 2.043e-09 | 12.34691 | 8.285e-09
2018-03-14 12:27 | 73553.92 | 2296.8957 | 3 | 9 | 4.40023 | 0.6519976 | 2.916347 | 2.043e-09 | 12.36048 | 8.285e-09
2018-03-14 12:29 | 73673.97 | 120.0013 | 4 | 9 | 4.333459 | 0 | 2.916347 | 2.043e-09 | 12.36048 | 8.285e-09
2018-03-14 12:31 | 73793.97 | 240.0002 | 4 | 9 | 4.327799 | 0 | 2.916347 | 2.043e-09 | 12.36048 | 8.285e-09
2018-03-14 12:32 | 73853.97 | 300.0037 | 4 | 9 | 4.326149 | 0 | 2.916347 | 2.043e-09 | 12.36048 | 8.285e-09
2018-03-14 12:34 | 73974.06 | 120.0006 | 5 | 9 | 4.086925 | -2.282104 | 2.916347 | 0.07606044 | 12.36048 | 0.3133181
2018-03-14 12:36 | 74094.06 | 240.001 | 5 | 9 | 4.052114 | -2.282019 | 2.916347 | 0.1521192 | 12.36048 | 0.6228048
2018-03-14 12:38 | 74214.06 | 360.0006 | 5 | 9 | 4.020101 | -2.282024 | 2.916347 | 0.2281747 | 12.36048 | 0.9297548
2018-03-14 12:40 | 74334.06 | 480.001 | 5 | 9 | 3.990412 | -2.282104 | 2.916347 | 0.3042493 | 12.36048 | 1.234444
2018-03-14 12:42 | 74454.06 | 600.0005 | 5 | 9 | 3.961995 | -2.282002 | 2.916347 | 0.3803087 | 12.36048 | 1.53686
2018-03-14 12:44 | 74574.06 | 720.0009 | 5 | 9 | 3.933939 | -2.281956 | 2.916347 | 0.4563765 | 12.36048 | 1.837173
2018-03-14 12:46 | 74694.06 | 840.0005 | 5 | 9 | 3.905256 | -2.282016 | 2.916347 | 0.5324461 | 12.36048 | 2.13534
2018-03-14 12:48 | 74814.06 | 960.0009 | 5 | 9 | 3.877981 | -2.282091 | 2.916347 | 0.6085095 | 12.36048 | 2.431339
2018-03-14 12:50 | 74934.06 | 1080.0013 | 5 | 9 | 3.851597 | -2.282038 | 2.916347 | 0.6845649 | 12.36048 | 2.725277
2018-03-14 12:52 | 75054.06 | 1200.0009 | 5 | 9 | 3.826021 | -2.281909 | 2.916347 | 0.7606405 | 12.36048 | 3.017314
2018-03-14 12:54 | 75174.06 | 1320.0013 | 5 | 9 | 3.800972 | -2.282058 | 2.916347 | 0.8366978 | 12.36048 | 3.307353
2018-03-14 12:56 | 75294.06 | 1440.0002 | 5 | 9 | 3.777049 | -2.282054 | 2.916347 | 0.9127619 | 12.36048 | 3.595542
2018-03-14 12:58 | 75414.06 | 1560.0006 | 5 | 9 | 3.755745 | -2.282004 | 2.916347 | 0.9888255 | 12.36048 | 3.882019
2018-03-14 13:00 | 75534.06 | 1680.0009 | 5 | 9 | 3.735922 | -2.282049 | 2.916347 | 1.064892 | 12.36048 | 4.16694
2018-03-14 13:02 | 75654.06 | 1800.0005 | 5 | 9 | 3.716577 | -2.282025 | 2.916347 | 1.140959 | 12.36048 | 4.450383
2018-03-14 13:04 | 75774.06 | 1920.001 | 5 | 9 | 3.696579 | -2.282036 | 2.916347 | 1.217029 | 12.36048 | 4.732348
2018-03-14 13:06 | 75894.06 | 2040.0006 | 5 | 9 | 3.677788 | -2.282051 | 2.916347 | 1.293093 | 12.36048 | 5.012797
2018-03-14 13:08 | 76014.06 | 2160.0002 | 5 | 9 | 3.660645 | -2.281999 | 2.916347 | 1.369159 | 12.36048 | 5.291893
2018-03-14 13:10 | 76134.06 | 2280.0014 | 5 | 9 | 3.645153 | -2.281998 | 2.916347 | 1.44522 | 12.36048 | 5.56973
2018-03-14 13:12 | 76254.06 | 2400.001 | 5 | 9 | 3.629743 | -2.282009 | 2.916347 | 1.521285 | 12.36048 | 5.846415
2018-03-14 13:14 | 76374.06 | 2520.0009 | 5 | 9 | 3.614307 | -2.281978 | 2.916347 | 1.59735 | 12.36048 | 6.121913
2018-03-14 13:16 | 76494.06 | 2640.0017 | 5 | 9 | 3.60107 | -2.282034 | 2.916347 | 1.673416 | 12.36048 | 6.396328
2018-03-14 13:18 | 76614.06 | 2760.0013 | 5 | 9 | 3.589338 | -2.282039 | 2.916347 | 1.749479 | 12.36048 | 6.669774
2018-03-14 13:20 | 76734.06 | 2880.0001 | 5 | 9 | 3.578242 | -2.281978 | 2.916347 | 1.825546 | 12.36048 | 6.942383
2018-03-14 13:22 | 76854.06 | 3000.0005 | 5 | 9 | 3.566195 | -2.282009 | 2.916347 | 1.901604 | 12.36048 | 7.214086
2018-03-14 13:24 | 76974.06 | 3120.0001 | 5 | 9 | 3.555001 | -2.28194 | 2.916347 | 1.977664 | 12.36048 | 7.484893
2018-03-14 13:26 | 77094.06 | 3240.0005 | 5 | 9 | 3.544488 | -2.281958 | 2.916347 | 2.053734 | 12.36048 | 7.75492
2018-03-14 13:28 | 77214.06 | 3360.0002 | 5 | 9 | 3.534386 | -2.281996 | 2.916347 | 2.129796 | 12.36048 | 8.024143
2018-03-14 13:30 | 77334.06 | 3480.0013 | 5 | 9 | 3.522675 | -2.282019 | 2.916347 | 2.20586 | 12.36048 | 8.292555
2018-03-14 13:32 | 77454.06 | 3600.0009 | 5 | 9 | 3.50904 | -2.282021 | 2.916347 | 2.28193 | 12.36048 | 8.560006
2018-03-14 13:34 | 77574.06 | 3720.0013 | 5 | 9 | 3.49562 | -2.282024 | 2.916347 | 2.358 | 12.36048 | 8.826434
2018-03-14 13:36 | 77694.06 | 3840.001 | 5 | 9 | 3.481292 | -2.282027 | 2.916347 | 2.434056 | 12.36048 | 9.091753
2018-03-14 13:38 | 77814.06 | 3960.0005 | 5 | 9 | 3.464016 | -2.282001 | 2.916347 | 2.510122 | 12.36048 | 9.355938
2018-03-14 13:40 | 77934.06 | 4080.0009 | 5 | 9 | 3.439177 | -2.281949 | 2.916347 | 2.586192 | 12.36048 | 9.618565
2018-03-14 13:42 | 78054.06 | 4200.0005 | 5 | 9 | 3.405613 | -2.282019 | 2.916347 | 2.662248 | 12.36048 | 9.878916
2018-03-14 13:44 | 78174.06 | 4320.0009 | 5 | 9 | 3.357021 | -2.281984 | 2.916347 | 2.738315 | 12.36048 | 10.13625
2018-03-14 13:46 | 78294.06 | 4440.0013 | 5 | 9 | 3.278172 | -2.281974 | 2.916347 | 2.814385 | 12.36048 | 10.38892
2018-03-14 13:48 | 78414.06 | 4560.0009 | 5 | 9 | 3.109328 | -2.281974 | 2.916347 | 2.890449 | 12.36048 | 10.63281
2018-03-14 13:48 | 78453.29 | 4599.23 | 5 | 9 | 2.999987 | -2.282022 | 2.916347 | 2.915311 | 12.36048 | 10.70886
2018-03-14 13:50 | 78573.33 | 120.0003 | 6 | 9 | 3.36777 | 0 | 2.916347 | 2.915323 | 12.36048 | 10.7089
2018-03-14 13:52 | 78693.33 | 239.9999 | 6 | 9 | 3.3829 | 0 | 2.916347 | 2.915323 | 12.36048 | 10.7089
2018-03-14 13:53 | 78753.33 | 300.002 | 6 | 9 | 3.386412 | 0 | 2.916347 | 2.915323 | 12.36048 | 10.7089
2018-03-14 13:53 | 78753.34 | 0.0024 | 7 | 10 | 3.386362 | 0 | 0 | 0 | 0 | 0
2018-03-14 13:55 | 78873.42 | 120.0007 | 2 | 10 | 4.073868 | 4.889962 | 0.1623949 | 1.908e-09 | 0.6427214 | 6.462e-09
2018-03-14 13:57 | 78993.42 | 240.0003 | 2 | 10 | 4.106336 | 4.889979 | 0.3253751 | 1.908e-09 | 1.309117 | 6.462e-09
2018-03-14 13:59 | 79113.42 | 360.0014 | 2 | 10 | 4.141718 | 4.889949 | 0.4883513 | 1.908e-09 | 1.981388 | 6.462e-09
2018-03-14 14:01 | 79233.41 | 480.0002 | 2 | 10 | 4.168263 | 4.88992 | 0.6513395 | 1.908e-09 | 2.658694 | 6.462e-09
2018-03-14 14:03 | 79353.42 | 600.0006 | 2 | 10 | 4.190739 | 4.889935 | 0.814334 | 1.908e-09 | 3.339943 | 6.462e-09
2018-03-14 14:05 | 79473.42 | 720.0003 | 2 | 10 | 4.200298 | 4.651849 | 0.9748676 | 1.908e-09 | 4.013915 | 6.462e-09
2018-03-14 14:07 | 79593.42 | 840.0014 | 2 | 10 | 4.200291 | 4.269933 | 1.123452 | 1.908e-09 | 4.638013 | 6.462e-09
2018-03-14 14:09 | 79713.42 | 960.0011 | 2 | 10 | 4.20026 | 3.938449 | 1.260098 | 1.908e-09 | 5.211964 | 6.462e-09
2018-03-14 14:11 | 79833.42 | 1080.0024 | 2 | 10 | 4.200274 | 3.639045 | 1.38632 | 1.908e-09 | 5.742132 | 6.462e-09
2018-03-14 14:13 | 79953.42 | 1200.002 | 2 | 10 | 4.200278 | 3.36321 | 1.503015 | 1.908e-09 | 6.232284 | 6.462e-09
2018-03-14 14:14 | 79997.88 | 1244.4623 | 2 | 10 | 4.200284 | 3.25999 | 1.543907 | 1.908e-09 | 6.404042 | 6.462e-09
2018-03-14 14:16 | 80117.9 | 120.0014 | 3 | 10 | 4.222383 | 3.260127 | 1.652189 | 2.161e-09 | 6.859927 | 7.487e-09
2018-03-14 14:18 | 80237.89 | 240.0003 | 3 | 10 | 4.248079 | 3.260131 | 1.760857 | 2.161e-09 | 7.320158 | 7.487e-09
2018-03-14 14:20 | 80357.89 | 360.0006 | 3 | 10 | 4.275628 | 3.260137 | 1.869496 | 2.161e-09 | 7.783137 | 7.487e-09
2018-03-14 14:22 | 80477.9 | 480.001 | 3 | 10 | 4.304998 | 3.260127 | 1.978181 | 2.161e-09 | 8.249406 | 7.487e-09
2018-03-14 14:24 | 80597.9 | 600.0014 | 3 | 10 | 4.338075 | 3.260118 | 2.086845 | 2.161e-09 | 8.718955 | 7.487e-09
2018-03-14 14:26 | 80717.9 | 720.001 | 3 | 10 | 4.375386 | 3.260066 | 2.195517 | 2.161e-09 | 9.192389 | 7.487e-09
2018-03-14 14:28 | 80837.9 | 840.0014 | 3 | 10 | 4.400285 | 3.064836 | 2.302947 | 2.161e-09 | 9.664233 | 7.487e-09
2018-03-14 14:30 | 80957.9 | 960.001 | 3 | 10 | 4.400274 | 2.665544 | 2.398191 | 2.161e-09 | 10.08333 | 7.487e-09
2018-03-14 14:32 | 81077.9 | 1080.0016 | 3 | 10 | 4.400261 | 2.319736 | 2.481205 | 2.161e-09 | 10.44862 | 7.487e-09
2018-03-14 14:34 | 81197.9 | 1200.0011 | 3 | 10 | 4.40026 | 2.007922 | 2.553246 | 2.161e-09 | 10.76562 | 7.487e-09
2018-03-14 14:36 | 81317.89 | 1320.0005 | 3 | 10 | 4.400263 | 1.74772 | 2.615693 | 2.161e-09 | 11.0404 | 7.487e-09
2018-03-14 14:38 | 81437.9 | 1440.0011 | 3 | 10 | 4.400251 | 1.530876 | 2.670243 | 2.161e-09 | 11.28044 | 7.487e-09
2018-03-14 14:40 | 81557.9 | 1560.0016 | 3 | 10 | 4.400277 | 1.350449 | 2.718192 | 2.161e-09 | 11.49142 | 7.487e-09
2018-03-14 14:42 | 81677.89 | 1680.0003 | 3 | 10 | 4.400247 | 1.188121 | 2.760455 | 2.161e-09 | 11.67739 | 7.487e-09
2018-03-14 14:44 | 81797.9 | 1800.0007 | 3 | 10 | 4.400247 | 1.045886 | 2.797603 | 2.161e-09 | 11.84085 | 7.487e-09
2018-03-14 14:46 | 81917.89 | 1920.0003 | 3 | 10 | 4.400223 | 0.9289761 | 2.83046 | 2.161e-09 | 11.98543 | 7.487e-09
2018-03-14 14:48 | 82037.89 | 2040 | 3 | 10 | 4.400238 | 0.8307076 | 2.85973 | 2.161e-09 | 12.11423 | 7.487e-09
2018-03-14 14:50 | 82157.9 | 2160.0019 | 3 | 10 | 4.400249 | 0.7451782 | 2.885959 | 2.161e-09 | 12.22964 | 7.487e-09
2018-03-14 14:52 | 82277.9 | 2280.0007 | 3 | 10 | 4.400208 | 0.6641121 | 2.909426 | 2.161e-09 | 12.3329 | 7.487e-09
2018-03-14 14:53 | 82298.31 | 2300.4134 | 3 | 10 | 4.400221 | 0.6519794 | 2.913159 | 2.161e-09 | 12.34933 | 7.487e-09
2018-03-14 14:55 | 82418.34882 | 120.0016 | 4 | 10 | 4.332952 | 0 | 2.913159 | 2.161e-09 | 12.34933 | 7.487e-09
2018-03-14 14:57 | 82538.34742 | 240.0002 | 4 | 10 | 4.327223 | 0 | 2.913159 | 2.161e-09 | 12.34933 | 7.487e-09
2018-03-14 14:58 | 82598.35192 | 300.0047 | 4 | 10 | 4.325558 | 0 | 2.913159 | 2.161e-09 | 12.34933 | 7.487e-09
2018-03-14 15:00 | 82718.43 | 120.0013 | 5 | 10 | 4.085573 | -2.282018 | 2.913159 | 0.07606224 | 12.34933 | 0.3132456
2018-03-14 15:02 | 82838.43 | 240.0009 | 5 | 10 | 4.049589 | -2.282029 | 2.913159 | 0.1521201 | 12.34933 | 0.6225746
2018-03-14 15:04 | 82958.43 | 360.0005 | 5 | 10 | 4.01845 | -2.28196 | 2.913159 | 0.2281808 | 12.34933 | 0.9293873
2018-03-14 15:06 | 83078.43 | 480.0009 | 5 | 10 | 3.988976 | -2.28198 | 2.913159 | 0.3042392 | 12.34933 | 1.233893
2018-03-14 15:08 | 83198.43 | 600.0006 | 5 | 10 | 3.960782 | -2.281999 | 2.913159 | 0.3803102 | 12.34933 | 1.536268
2018-03-14 15:10 | 83318.43 | 720.0001 | 5 | 10 | 3.931905 | -2.281947 | 2.913159 | 0.4563764 | 12.34933 | 1.83646
2018-03-14 15:12 | 83438.43 | 840.0013 | 5 | 10 | 3.903169 | -2.282061 | 2.913159 | 0.5324436 | 12.34933 | 2.13444
2018-03-14 15:14 | 83558.43 | 960.0001 | 5 | 10 | 3.876471 | -2.282061 | 2.913159 | 0.6084987 | 12.34933 | 2.430274
2018-03-14 15:16 | 83678.43 | 1080.0013 | 5 | 10 | 3.85067 | -2.281976 | 2.913159 | 0.6845689 | 12.34933 | 2.724169
2018-03-14 15:18 | 83798.43 | 1200.0001 | 5 | 10 | 3.824697 | -2.281951 | 2.913159 | 0.7606314 | 12.34933 | 3.016072
2018-03-14 15:20 | 83918.43 | 1320.0014 | 5 | 10 | 3.798781 | -2.282041 | 2.913159 | 0.8366979 | 12.34933 | 3.306013
2018-03-14 15:22 | 84038.43 | 1440.0009 | 5 | 10 | 3.775841 | -2.281982 | 2.913159 | 0.9127576 | 12.34933 | 3.594059
2018-03-14 15:24 | 84158.43 | 1560.0014 | 5 | 10 | 3.754873 | -2.282009 | 2.913159 | 0.9888329 | 12.34933 | 3.880501
2018-03-14 15:26 | 84278.43 | 1680.0001 | 5 | 10 | 3.735342 | -2.281966 | 2.913159 | 1.064891 | 12.34933 | 4.165346
2018-03-14 15:28 | 84398.43 | 1800.0006 | 5 | 10 | 3.715317 | -2.28198 | 2.913159 | 1.140961 | 12.34933 | 4.44874
2018-03-14 15:30 | 84518.43 | 1920.0002 | 5 | 10 | 3.695374 | -2.281951 | 2.913159 | 1.217026 | 12.34933 | 4.730572
2018-03-14 15:32 | 84638.43 | 2040.0013 | 5 | 10 | 3.677338 | -2.282027 | 2.913159 | 1.293082 | 12.34933 | 5.010933
2018-03-14 15:34 | 84758.43 | 2160.0001 | 5 | 10 | 3.660906 | -2.281978 | 2.913159 | 1.369155 | 12.34933 | 5.290043
2018-03-14 15:36 | 84878.43 | 2280.0013 | 5 | 10 | 3.645044 | -2.282012 | 2.913159 | 1.44521 | 12.34933 | 5.56787
2018-03-14 15:38 | 84998.43 | 2400.0009 | 5 | 10 | 3.628761 | -2.282114 | 2.913159 | 1.521285 | 12.34933 | 5.844547
2018-03-14 15:40 | 85118.43 | 2520.0005 | 5 | 10 | 3.614312 | -2.281981 | 2.913159 | 1.597351 | 12.34933 | 6.120008
2018-03-14 15:42 | 85238.43 | 2640.0009 | 5 | 10 | 3.601481 | -2.282016 | 2.913159 | 1.67341 | 12.34933 | 6.394412
2018-03-14 15:44 | 85358.43 | 2760.0013 | 5 | 10 | 3.58987 | -2.282034 | 2.913159 | 1.749486 | 12.34933 | 6.667955
2018-03-14 15:46 | 85478.43 | 2880.0009 | 5 | 10 | 3.57805 | -2.282032 | 2.913159 | 1.825549 | 12.34933 | 6.940567
2018-03-14 15:48 | 85598.43 | 3000.0013 | 5 | 10 | 3.566023 | -2.282031 | 2.913159 | 1.901617 | 12.34933 | 7.212274
2018-03-14 15:50 | 85718.43 | 3120.0009 | 5 | 10 | 3.555481 | -2.282009 | 2.913159 | 1.977679 | 12.34933 | 7.483107
2018-03-14 15:52 | 85838.43 | 3240.0013 | 5 | 10 | 3.545619 | -2.281985 | 2.913159 | 2.05374 | 12.34933 | 7.753158
2018-03-14 15:54 | 85958.43 | 3360.0001 | 5 | 10 | 3.534976 | -2.282007 | 2.913159 | 2.129806 | 12.34933 | 8.022465
2018-03-14 15:56 | 86078.43 | 3480.0005 | 5 | 10 | 3.522191 | -2.282027 | 2.913159 | 2.20587 | 12.34933 | 8.290875
2018-03-14 15:58 | 86198.43 | 3600.0001 | 5 | 10 | 3.509749 | -2.282007 | 2.913159 | 2.28194 | 12.34933 | 8.558331
2018-03-14 16:00 | 86318.43 | 3720.0013 | 5 | 10 | 3.496928 | -2.281966 | 2.913159 | 2.357996 | 12.34933 | 8.824786
2018-03-14 16:02 | 86438.43 | 3840.0009 | 5 | 10 | 3.482783 | -2.281973 | 2.913159 | 2.434063 | 12.34933 | 9.090273
2018-03-14 16:04 | 86558.43 | 3960.0013 | 5 | 10 | 3.464465 | -2.281954 | 2.913159 | 2.510139 | 12.34933 | 9.354572
2018-03-14 16:06 | 86678.43 | 4080.0001 | 5 | 10 | 3.439449 | -2.282045 | 2.913159 | 2.586199 | 12.34933 | 9.617164
2018-03-14 16:08 | 86798.43 | 4200.0013 | 5 | 10 | 3.40698 | -2.282034 | 2.913159 | 2.662265 | 12.34933 | 9.877625
2018-03-14 16:10 | 86918.43 | 4320.0001 | 5 | 10 | 3.359062 | -2.281984 | 2.913159 | 2.738326 | 12.34933 | 10.13507
2018-03-14 16:12 | 87038.43 | 4440.0013 | 5 | 10 | 3.277762 | -2.282018 | 2.913159 | 2.814397 | 12.34933 | 10.38782
2018-03-14 16:14 | 87158.43 | 4560.0002 | 5 | 10 | 3.101579 | -2.28196 | 2.913159 | 2.890462 | 12.34933 | 10.63147
2018-03-14 16:14 | 87194.09 | 4595.665 | 5 | 10 | 2.999985 | -2.2819 | 2.913159 | 2.913069 | 12.34933 | 10.70052
2018-03-14 16:16 | 87314.14 | 120.0004 | 6 | 10 | 3.367013 | 0 | 2.913159 | 2.913069 | 12.34933 | 10.70052
2018-03-14 16:18 | 87434.14 | 240.0009 | 6 | 10 | 3.381924 | 0 | 2.913159 | 2.913069 | 12.34933 | 10.70052
2018-03-14 16:19 | 87494.14 | 300.0044 | 6 | 10 | 3.385457 | 0 | 2.913159 | 2.913069 | 12.34933 | 10.70052
2018-03-14 16:19 | 87494.16 | 0.0025 | 7 | 11 | 3.38546 | 0 | 0 | 0 | 0 | 0
2018-03-14 16:21 | 87614.24 | 120.0002 | 2 | 11 | 4.072127 | 4.889947 | 0.1624039 | 0 | 0.6423467 | 0
2018-03-14 16:23 | 87734.24 | 240.001 | 2 | 11 | 4.105947 | 4.889932 | 0.3253905 | 0 | 1.308645 | 0
2018-03-14 16:25 | 87854.24 | 360.0006 | 2 | 11 | 4.139936 | 4.889895 | 0.4883668 | 0 | 1.980716 | 0
2018-03-14 16:27 | 87974.24 | 480.0002 | 2 | 11 | 4.165784 | 4.889865 | 0.6513521 | 0 | 2.657669 | 0
2018-03-14 16:29 | 88094.24 | 600.0006 | 2 | 11 | 4.188694 | 4.889922 | 0.814355 | 0 | 3.33854 | 0
2018-03-14 16:31 | 88214.24 | 720.0011 | 2 | 11 | 4.200334 | 4.655246 | 0.9751044 | 0 | 4.013295 | 0
2018-03-14 16:33 | 88334.24 | 840.0015 | 2 | 11 | 4.200291 | 4.285581 | 1.123955 | 0 | 4.638512 | 0
2018-03-14 16:35 | 88454.24 | 960.002 | 2 | 11 | 4.200304 | 3.955518 | 1.261176 | 0 | 5.214877 | 0
2018-03-14 16:37 | 88574.24 | 1080.0015 | 2 | 11 | 4.200274 | 3.661246 | 1.388067 | 0 | 5.747856 | 0
2018-03-14 16:39 | 88694.24 | 1200.0011 | 2 | 11 | 4.200259 | 3.371572 | 1.505292 | 0 | 6.240232 | 0
2018-03-14 16:40 | 88739.72 | 1245.4847 | 2 | 11 | 4.200294 | 3.259997 | 1.547191 | 0 | 6.416221 | 0
2018-03-14 16:42 | 88859.74 | 120.0022 | 3 | 11 | 4.222278 | 3.260055 | 1.655462 | 0 | 6.872076 | 0
2018-03-14 16:44 | 88979.73 | 240.0011 | 3 | 11 | 4.247433 | 3.260079 | 1.764128 | 0 | 7.332243 | 0
2018-03-14 16:46 | 89099.73 | 360.0014 | 3 | 11 | 4.274503 | 3.260072 | 1.872785 | 0 | 7.795214 | 0
2018-03-14 16:48 | 89219.73 | 480.001 | 3 | 11 | 4.304811 | 3.260093 | 1.98144 | 0 | 8.261276 | 0
2018-03-14 16:50 | 89339.73 | 600.0014 | 3 | 11 | 4.339212 | 3.260121 | 2.090123 | 0 | 8.730972 | 0
2018-03-14 16:52 | 89459.73 | 720.0001 | 3 | 11 | 4.375443 | 3.260095 | 2.198772 | 0 | 9.204377 | 0
2018-03-14 16:54 | 89579.74 | 840.003 | 3 | 11 | 4.400301 | 3.068496 | 2.30627 | 0 | 9.676508 | 0
2018-03-14 16:56 | 89699.73 | 960.0009 | 3 | 11 | 4.400277 | 2.665368 | 2.401654 | 0 | 10.09623 | 0
2018-03-14 16:58 | 89819.73 | 1080.0006 | 3 | 11 | 4.400259 | 2.307853 | 2.484478 | 0 | 10.46067 | 0
2018-03-14 17:00 | 89939.73 | 1200.0002 | 3 | 11 | 4.40029 | 1.998343 | 2.556067 | 0 | 10.77568 | 0
2018-03-14 17:02 | 90059.73 | 1320.0007 | 3 | 11 | 4.400261 | 1.743014 | 2.618293 | 0 | 11.0495 | 0
2018-03-14 17:04 | 90179.74 | 1440.0018 | 3 | 11 | 4.400236 | 1.529036 | 2.672723 | 0 | 11.289 | 0
2018-03-14 17:06 | 90299.73 | 1560.0015 | 3 | 11 | 4.400293 | 1.344157 | 2.720538 | 0 | 11.4994 | 0
2018-03-14 17:08 | 90419.73 | 1680.0003 | 3 | 11 | 4.400236 | 1.177217 | 2.76249 | 0 | 11.684 | 0
2018-03-14 17:10 | 90539.74 | 1800.0023 | 3 | 11 | 4.400238 | 1.04005 | 2.799365 | 0 | 11.84626 | 0
2018-03-14 17:12 | 90659.73 | 1920.0011 | 3 | 11 | 4.400211 | 0.9243746 | 2.832053 | 0 | 11.99009 | 0
2018-03-14 17:14 | 90779.73 | 2040.0015 | 3 | 11 | 4.400212 | 0.8270607 | 2.861217 | 0 | 12.11842 | 0
2018-03-14 17:16 | 90899.73 | 2160.0003 | 3 | 11 | 4.400181 | 0.7372208 | 2.887288 | 0 | 12.23314 | 0
2018-03-14 17:18 | 91019.74 | 2280.0023 | 3 | 11 | 4.4002 | 0.658659 | 2.910522 | 0 | 12.33538 | 0
2018-03-14 17:18 | 91031.58 | 2291.8475 | 3 | 11 | 4.400222 | 0.651989 | 2.912678 | 0 | 12.34486 | 0
2018-03-14 17:20 | 91151.63 | 120.0003 | 4 | 11 | 4.332919 | 0 | 2.912678 | 0 | 12.34486 | 0
2018-03-14 17:22 | 91271.63 | 240.0007 | 4 | 11 | 4.327156 | 0 | 2.912678 | 0 | 12.34486 | 0
2018-03-14 17:23 | 91331.63 | 300.0042 | 4 | 11 | 4.325482 | 0 | 2.912678 | 0 | 12.34486 | 0
2018-03-14 17:25 | 91451.70698 | 120.0005 | 5 | 11 | 4.084832 | -2.282011 | 2.912678 | 0.0760553 | 12.34486 | 0.313199
2018-03-14 17:27 | 91571.70658 | 240.0001 | 5 | 11 | 4.049072 | -2.282047 | 2.912678 | 0.1521214 | 12.34486 | 0.6224976
2018-03-14 17:29 | 91691.70778 | 360.0013 | 5 | 11 | 4.01828 | -2.282016 | 2.912678 | 0.2281764 | 12.34486 | 0.9292663
2018-03-14 17:31 | 91811.70668 | 480.0002 | 5 | 11 | 3.989294 | -2.281985 | 2.912678 | 0.3042391 | 12.34486 | 1.233792
2018-03-14 17:33 | 91931.70778 | 600.0013 | 5 | 11 | 3.960549 | -2.281942 | 2.912678 | 0.3803101 | 12.34486 | 1.536171
2018-03-14 17:35 | 92051.70668 | 720.0002 | 5 | 11 | 3.930651 | -2.282011 | 2.912678 | 0.4563736 | 12.34486 | 1.836287
2018-03-14 17:37 | 92171.70698 | 840.0005 | 5 | 11 | 3.902669 | -2.281991 | 2.912678 | 0.5324348 | 12.34486 | 2.134179
2018-03-14 17:39 | 92291.70668 | 960.0002 | 5 | 11 | 3.87614 | -2.282031 | 2.912678 | 0.6084952 | 12.34486 | 2.43
2018-03-14 17:41 | 92411.70778 | 1080.0013 | 5 | 11 | 3.850376 | -2.281971 | 2.912678 | 0.6845703 | 12.34486 | 2.723905
2018-03-14 17:43 | 92531.70668 | 1200.0002 | 5 | 11 | 3.823597 | -2.281981 | 2.912678 | 0.7606306 | 12.34486 | 3.015752
2018-03-14 17:45 | 92651.70698 | 1320.0005 | 5 | 11 | 3.797719 | -2.282001 | 2.912678 | 0.8366937 | 12.34486 | 3.305578
2018-03-14 17:47 | 92771.70668 | 1440.0002 | 5 | 11 | 3.775085 | -2.282011 | 2.912678 | 0.9127546 | 12.34486 | 3.593559
2018-03-14 17:49 | 92891.70698 | 1560.0005 | 5 | 11 | 3.754565 | -2.282039 | 2.912678 | 0.9888218 | 12.34486 | 3.879924
2018-03-14 17:51 | 93011.70738 | 1680.0009 | 5 | 11 | 3.734511 | -2.282047 | 2.912678 | 1.064885 | 12.34486 | 4.164748
2018-03-14 17:53 | 93131.70778 | 1800.0013 | 5 | 11 | 3.713635 | -2.28196 | 2.912678 | 1.140958 | 12.34486 | 4.44805
2018-03-14 17:55 | 93251.70668 | 1920.0002 | 5 | 11 | 3.694252 | -2.281992 | 2.912678 | 1.217023 | 12.34486 | 4.729777
2018-03-14 17:57 | 93371.70778 | 2040.0013 | 5 | 11 | 3.676382 | -2.282002 | 2.912678 | 1.293085 | 12.34486 | 5.010078
2018-03-14 17:59 | 93491.70668 | 2160.0002 | 5 | 11 | 3.659889 | -2.282027 | 2.912678 | 1.369146 | 12.34486 | 5.289079
2018-03-14 18:01 | 93611.70698 | 2280.0005 | 5 | 11 | 3.643394 | -2.281999 | 2.912678 | 1.445207 | 12.34486 | 5.566832
2018-03-14 18:03 | 93731.70738 | 2400.0009 | 5 | 11 | 3.627099 | -2.281992 | 2.912678 | 1.521274 | 12.34486 | 5.843339
2018-03-14 18:05 | 93851.70778 | 2520.0013 | 5 | 11 | 3.61299 | -2.281936 | 2.912678 | 1.597347 | 12.34486 | 6.118721
2018-03-14 18:07 | 93971.70668 | 2640.0002 | 5 | 11 | 3.60049 | -2.281949 | 2.912678 | 1.673407 | 12.34486 | 6.393035
2018-03-14 18:09 | 94091.70698 | 2760.0005 | 5 | 11 | 3.588513 | -2.281942 | 2.912678 | 1.74947 | 12.34486 | 6.66644
2018-03-14 18:11 | 94211.70668 | 2880.0002 | 5 | 11 | 3.575869 | -2.281953 | 2.912678 | 1.825537 | 12.34486 | 6.938934
2018-03-14 18:13 | 94331.70698 | 3000.0005 | 5 | 11 | 3.564561 | -2.281942 | 2.912678 | 1.901603 | 12.34486 | 7.210496
2018-03-14 18:15 | 94451.70668 | 3120.0002 | 5 | 11 | 3.554166 | -2.281991 | 2.912678 | 1.977669 | 12.34486 | 7.481238
2018-03-14 18:17 | 94571.70778 | 3240.0013 | 5 | 11 | 3.54436 | -2.281884 | 2.912678 | 2.053731 | 12.34486 | 7.751209
2018-03-14 18:19 | 94691.70668 | 3360.0002 | 5 | 11 | 3.532974 | -2.281992 | 2.912678 | 2.129797 | 12.34486 | 8.020401
2018-03-14 18:21 | 94811.70778 | 3480.0013 | 5 | 11 | 3.520247 | -2.281964 | 2.912678 | 2.205855 | 12.34486 | 8.288621
2018-03-14 18:23 | 94931.70738 | 3600.0009 | 5 | 11 | 3.50816 | -2.281947 | 2.912678 | 2.281921 | 12.34486 | 8.555935
2018-03-14 18:25 | 95051.70798 | 3720.0015 | 5 | 11 | 3.495666 | -2.281984 | 2.912678 | 2.357985 | 12.34486 | 8.822306
2018-03-14 18:27 | 95171.70828 | 3840.0018 | 5 | 11 | 3.480858 | -2.282022 | 2.912678 | 2.434052 | 12.34486 | 9.087667
2018-03-14 18:29 | 95291.70778 | 3960.0013 | 5 | 11 | 3.461008 | -2.282111 | 2.912678 | 2.510121 | 12.34486 | 9.351736
2018-03-14 18:31 | 95411.70748 | 4080.001 | 5 | 11 | 3.436764 | -2.281991 | 2.912678 | 2.586186 | 12.34486 | 9.614107
2018-03-14 18:33 | 95531.70748 | 4200.001 | 5 | 11 | 3.404226 | -2.281891 | 2.912678 | 2.66225 | 12.34486 | 9.874358
2018-03-14 18:35 | 95651.70738 | 4320.0009 | 5 | 11 | 3.356314 | -2.281936 | 2.912678 | 2.738307 | 12.34486 | 10.13159
2018-03-14 18:37 | 95771.70778 | 4440.0013 | 5 | 11 | 3.272815 | -2.281984 | 2.912678 | 2.814371 | 12.34486 | 10.38404
2018-03-14 18:39 | 95891.70668 | 4560.0002 | 5 | 11 | 3.094588 | -2.282027 | 2.912678 | 2.890436 | 12.34486 | 10.62721
2018-03-14 18:40 | 95925.11698 | 4593.4105 | 5 | 11 | 2.999998 | -2.282022 | 2.912678 | 2.911619 | 12.34486 | 10.69182
2018-03-14 18:42 | 96045.16628 | 120.0003 | 6 | 11 | 3.369836 | 0 | 2.912678 | 2.911619 | 12.34486 | 10.69182
2018-03-14 18:44 | 96165.16588 | 239.9999 | 6 | 11 | 3.384913 | 0 | 2.912678 | 2.911619 | 12.34486 | 10.69182
2018-03-14 18:45 | 96225.16798 | 300.002 | 6 | 11 | 3.388503 | 0 | 2.912678 | 2.911619 | 12.34486 | 10.69182
2018-03-14 18:45 | 96225.18 | 0.0024 | 7 | 12 | 3.388577 | 0 | 0 | 0 | 0 | 0
2018-03-14 18:47 | 96345.25 | 120.0015 | 2 | 12 | 4.075191 | 4.889966 | 0.162383 | 0 | 0.6428074 | 0
2018-03-14 18:49 | 96465.25 | 240.0002 | 2 | 12 | 4.107543 | 4.889955 | 0.3253739 | 0 | 1.309529 | 0
2018-03-14 18:51 | 96585.25 | 360.0014 | 2 | 12 | 4.141039 | 4.889934 | 0.4883687 | 0 | 1.981873 | 0
2018-03-14 18:53 | 96705.25 | 480.0002 | 2 | 12 | 4.16657 | 4.889924 | 0.6513408 | 0 | 2.658919 | 0
2018-03-14 18:55 | 96825.25 | 600.0014 | 2 | 12 | 4.190323 | 4.889913 | 0.8143402 | 0 | 3.339982 | 0
2018-03-14 18:57 | 96945.25 | 720.0003 | 2 | 12 | 4.200306 | 4.62641 | 0.9744475 | 0 | 4.01217 | 0
2018-03-14 18:59 | 97065.25 | 840.0014 | 2 | 12 | 4.200285 | 4.269906 | 1.122654 | 0 | 4.63468 | 0
2018-03-14 19:01 | 97185.25 | 960.0003 | 2 | 12 | 4.20027 | 3.946712 | 1.259492 | 0 | 5.20944 | 0
2018-03-14 19:03 | 97305.25 | 1080.0014 | 2 | 12 | 4.200278 | 3.652623 | 1.386136 | 0 | 5.741377 | 0
2018-03-14 19:05 | 97425.25 | 1200.0029 | 2 | 12 | 4.200293 | 3.353459 | 1.502962 | 0 | 6.23208 | 0
2018-03-14 19:05 | 97463.6 | 1238.3571 | 2 | 12 | 4.200273 | 3.259994 | 1.538175 | 0 | 6.379984 | 0
2018-03-14 19:07 | 97583.62388 | 120.0006 | 3 | 12 | 4.221503 | 3.260135 | 1.646452 | 0 | 6.835828 | 0
2018-03-14 19:09 | 97703.62458 | 240.0013 | 3 | 12 | 4.246284 | 3.260159 | 1.755121 | 0 | 7.295897 | 0
2018-03-14 19:11 | 97823.62388 | 360.0006 | 3 | 12 | 4.273039 | 3.26015 | 1.86379 | 0 | 7.758762 | 0
2018-03-14 19:13 | 97943.62348 | 480.0002 | 3 | 12 | 4.303722 | 3.260119 | 1.972439 | 0 | 8.224644 | 0
2018-03-14 19:15 | 98063.62468 | 600.0014 | 3 | 12 | 4.337849 | 3.260123 | 2.081118 | 0 | 8.694215 | 0
2018-03-14 19:17 | 98183.62418 | 720.0009 | 3 | 12 | 4.37345 | 3.260135 | 2.189767 | 0 | 9.167431 | 0
2018-03-14 19:19 | 98303.62378 | 840.0005 | 3 | 12 | 4.400291 | 3.098218 | 2.297598 | 0 | 9.640873 | 0
2018-03-14 19:21 | 98423.62428 | 960.001 | 3 | 12 | 4.400318 | 2.68677 | 2.393801 | 0 | 10.0642 | 0
2018-03-14 19:23 | 98543.62388 | 1080.0006 | 3 | 12 | 4.400277 | 2.31873 | 2.477098 | 0 | 10.43073 | 0
2018-03-14 19:25 | 98663.62338 | 1200.0001 | 3 | 12 | 4.400263 | 2.014577 | 2.549176 | 0 | 10.74789 | 0
2018-03-14 19:27 | 98783.62388 | 1320.0006 | 3 | 12 | 4.400249 | 1.759203 | 2.611958 | 0 | 11.02415 | 0
2018-03-14 19:29 | 98903.62358 | 1440.0003 | 3 | 12 | 4.400285 | 1.545194 | 2.666946 | 0 | 11.26611 | 0
2018-03-14 19:31 | 99023.62478 | 1560.0015 | 3 | 12 | 4.400286 | 1.354289 | 2.715194 | 0 | 11.47841 | 0
2018-03-14 19:33 | 99143.62428 | 1680.001 | 3 | 12 | 4.400194 | 1.186355 | 2.757436 | 0 | 11.66429 | 0
2018-03-14 19:35 | 99263.62478 | 1800.0015 | 3 | 12 | 4.40026 | 1.051004 | 2.794658 | 0 | 11.82807 | 0
2018-03-14 19:37 | 99383.62518 | 1920.0019 | 3 | 12 | 4.400239 | 0.9361925 | 2.8277 | 0 | 11.97346 | 0
2018-03-14 19:39 | 99503.62558 | 2040.0023 | 3 | 12 | 4.40021 | 0.8353014 | 2.857192 | 0 | 12.10324 | 0
2018-03-14 19:41 | 99623.62438 | 2160.0011 | 3 | 12 | 4.400185 | 0.7425604 | 2.883475 | 0 | 12.21889 | 0
2018-03-14 19:43 | 99743.62478 | 2280.0015 | 3 | 12 | 4.400242 | 0.6664448 | 2.906912 | 0 | 12.32202 | 0
2018-03-14 19:44 | 99767.38728 | 2303.764 | 3 | 12 | 4.40021 | 0.6519976 | 2.91126 | 0 | 12.34115 | 0
2018-03-14 19:46 | 99887.44 | 120.0007 | 4 | 12 | 4.332847 | 0 | 2.91126 | 0 | 12.34115 | 0
2018-03-14 19:48 | 100007.4 | 240.0027 | 4 | 12 | 4.327075 | 0 | 2.91126 | 0 | 12.34115 | 0
2018-03-14 19:49 | 100067.4 | 300.0029 | 4 | 12 | 4.325418 | 0 | 2.91126 | 0 | 12.34115 | 0
2018-03-14 19:51 | 100187.5 | 120.0013 | 5 | 12 | 4.083991 | -2.282021 | 2.91126 | 0.07605393 | 12.34115 | 0.3131489
2018-03-14 19:53 | 100307.5 | 240.0001 | 5 | 12 | 4.049108 | -2.282056 | 2.91126 | 0.1521229 | 12.34115 | 0.6224326
2018-03-14 19:55 | 100427.5 | 360.0014 | 5 | 12 | 4.018618 | -2.282072 | 2.91126 | 0.2281777 | 12.34115 | 0.9292124
2018-03-14 19:57 | 100547.5 | 480.0001 | 5 | 12 | 3.989635 | -2.281971 | 2.91126 | 0.3042448 | 12.34115 | 1.233796
2018-03-14 19:59 | 100667.5 | 600.0013 | 5 | 12 | 3.95983 | -2.281969 | 2.91126 | 0.3803003 | 12.34115 | 1.536107
2018-03-14 20:01 | 100787.5 | 720.0002 | 5 | 12 | 3.930234 | -2.281992 | 2.91126 | 0.4563657 | 12.34115 | 1.836172
2018-03-14 20:03 | 100907.5 | 840.0013 | 5 | 12 | 3.902651 | -2.282054 | 2.91126 | 0.532433 | 12.34115 | 2.134077
2018-03-14 20:05 | 101027.5 | 960.0009 | 5 | 12 | 3.876714 | -2.282041 | 2.91126 | 0.6085033 | 12.34115 | 2.429958
2018-03-14 20:07 | 101147.5 | 1080.0005 | 5 | 12 | 3.850361 | -2.281985 | 2.91126 | 0.684555 | 12.34115 | 2.723795
2018-03-14 20:09 | 101267.5 | 1200.0002 | 5 | 12 | 3.822684 | -2.282014 | 2.91126 | 0.7606254 | 12.34115 | 3.015638
2018-03-14 20:11 | 101387.5 | 1320.0013 | 5 | 12 | 3.797598 | -2.281991 | 2.91126 | 0.8366925 | 12.34115 | 3.30544
2018-03-14 20:13 | 101507.5 | 1440.0002 | 5 | 12 | 3.775311 | -2.282019 | 2.91126 | 0.9127483 | 12.34115 | 3.593407
2018-03-14 20:15 | 101627.5 | 1560.0013 | 5 | 12 | 3.754902 | -2.282107 | 2.91126 | 0.988815 | 12.34115 | 3.879806
2018-03-14 20:17 | 101747.5 | 1680.0002 | 5 | 12 | 3.733975 | -2.282058 | 2.91126 | 1.064888 | 12.34115 | 4.164665
2018-03-14 20:19 | 101867.5 | 1800.0005 | 5 | 12 | 3.713314 | -2.282012 | 2.91126 | 1.140949 | 12.34115 | 4.447876
2018-03-14 20:21 | 101987.5 | 1920.0002 | 5 | 12 | 3.694486 | -2.282021 | 2.91126 | 1.21702 | 12.34115 | 4.729628
2018-03-14 20:23 | 102107.5 | 2040.0013 | 5 | 12 | 3.677034 | -2.281981 | 2.91126 | 1.293077 | 12.34115 | 5.009945
2018-03-14 20:25 | 102227.5 | 2160.0009 | 5 | 12 | 3.660029 | -2.281992 | 2.91126 | 1.369147 | 12.34115 | 5.289011
2018-03-14 20:27 | 102347.5 | 2280.0013 | 5 | 12 | 3.642737 | -2.281982 | 2.91126 | 1.445215 | 12.34115 | 5.566761
2018-03-14 20:29 | 102467.5 | 2400.0009 | 5 | 12 | 3.627285 | -2.282039 | 2.91126 | 1.521278 | 12.34115 | 5.84324
2018-03-14 20:31 | 102587.5 | 2520.0013 | 5 | 12 | 3.613386 | -2.282052 | 2.91126 | 1.597341 | 12.34115 | 6.118604
2018-03-14 20:33 | 102707.5 | 2640.0002 | 5 | 12 | 3.600953 | -2.281989 | 2.91126 | 1.673412 | 12.34115 | 6.393007
2018-03-14 20:35 | 102827.5 | 2760.0005 | 5 | 12 | 3.588239 | -2.282061 | 2.91126 | 1.749469 | 12.34115 | 6.666408
2018-03-14 20:37 | 102947.5 | 2880.0009 | 5 | 12 | 3.575691 | -2.282025 | 2.91126 | 1.825532 | 12.34115 | 6.93885
2018-03-14 20:39 | 103067.5 | 3000.0005 | 5 | 12 | 3.564837 | -2.282054 | 2.91126 | 1.901599 | 12.34115 | 7.210424
2018-03-14 20:41 | 103187.5 | 3120.0002 | 5 | 12 | 3.554973 | -2.281969 | 2.91126 | 1.977664 | 12.34115 | 7.481198
2018-03-14 20:43 | 103307.5 | 3240.0013 | 5 | 12 | 3.544549 | -2.281992 | 2.91126 | 2.053737 | 12.34115 | 7.751247
2018-03-14 20:45 | 103427.5 | 3360.0009 | 5 | 12 | 3.532153 | -2.281987 | 2.91126 | 2.129805 | 12.34115 | 8.02041
2018-03-14 20:47 | 103547.5 | 3480.0005 | 5 | 12 | 3.520355 | -2.282016 | 2.91126 | 2.205868 | 12.34115 | 8.288624
2018-03-14 20:49 | 103667.5 | 3600.0009 | 5 | 12 | 3.508538 | -2.282027 | 2.91126 | 2.281925 | 12.34115 | 8.555923
2018-03-14 20:51 | 103787.5 | 3720.0014 | 5 | 12 | 3.496091 | -2.281985 | 2.91126 | 2.357999 | 12.34115 | 8.822373
2018-03-14 20:53 | 103907.5 | 3840.0002 | 5 | 12 | 3.480127 | -2.282044 | 2.91126 | 2.434064 | 12.34115 | 9.087729
2018-03-14 20:55 | 104027.5 | 3960.0005 | 5 | 12 | 3.46038 | -2.282058 | 2.91126 | 2.510124 | 12.34115 | 9.351685
2018-03-14 20:57 | 104147.5 | 4080.0009 | 5 | 12 | 3.436924 | -2.281991 | 2.91126 | 2.586198 | 12.34115 | 9.614077
2018-03-14 20:59 | 104267.5 | 4200.0013 | 5 | 12 | 3.405147 | -2.282036 | 2.91126 | 2.662261 | 12.34115 | 9.874356
2018-03-14 21:01 | 104387.5 | 4320.0002 | 5 | 12 | 3.35573 | -2.282051 | 2.91126 | 2.738323 | 12.34115 | 10.13163
2018-03-14 21:03 | 104507.5 | 4440.0013 | 5 | 12 | 3.269993 | -2.281934 | 2.91126 | 2.814393 | 12.34115 | 10.38397
2018-03-14 21:05 | 104627.5 | 4560.0002 | 5 | 12 | 3.092116 | -2.282019 | 2.91126 | 2.890449 | 12.34115 | 10.6269
2018-03-14 21:05 | 104660 | 4592.4751 | 5 | 12 | 3 | -2.281978 | 2.91126 | 2.911045 | 12.34115 | 10.6897
2018-03-14 21:07 | 104780 | 120.0003 | 6 | 12 | 3.369649 | 0 | 2.91126 | 2.911045 | 12.34115 | 10.6897
2018-03-14 21:09 | 104900 | 240.0008 | 6 | 12 | 3.384811 | 0 | 2.91126 | 2.911045 | 12.34115 | 10.6897
2018-03-14 21:10 | 104960 | 300.0019 | 6 | 12 | 3.388421 | 0 | 2.91126 | 2.911045 | 12.34115 | 10.6897
2018-03-14 21:10 | 104960.1 | 0.0039 | 7 | 13 | 3.388508 | 0 | 0 | 0 | 0 | 0
2018-03-14 21:12 | 105080.1 | 120.0008 | 2 | 13 | 4.07611 | 4.890027 | 0.1623927 | 0 | 0.6429992 | 0
2018-03-14 21:14 | 105200.1 | 240.0011 | 2 | 13 | 4.107472 | 4.89001 | 0.3253872 | 0 | 1.309778 | 0
2018-03-14 21:16 | 105320.1 | 360.0016 | 2 | 13 | 4.140575 | 4.889993 | 0.4883783 | 0 | 1.982085 | 0
2018-03-14 21:18 | 105440.1 | 480.0011 | 2 | 13 | 4.166586 | 4.889918 | 0.651353 | 0 | 2.659064 | 0
2018-03-14 21:20 | 105560.1 | 600.0015 | 2 | 13 | 4.191608 | 4.889905 | 0.8143338 | 0 | 3.340129 | 0
2018-03-14 21:22 | 105680.1 | 720.0012 | 2 | 13 | 4.200291 | 4.623099 | 0.9741464 | 0 | 4.011162 | 0
2018-03-14 21:24 | 105800.1 | 840.0008 | 2 | 13 | 4.200271 | 4.272794 | 1.122352 | 0 | 4.633668 | 0
2018-03-14 21:26 | 105920.1 | 960.0021 | 2 | 13 | 4.200274 | 3.955245 | 1.259455 | 0 | 5.209538 | 0
2018-03-14 21:28 | 106040.1 | 1080.0024 | 2 | 13 | 4.200288 | 3.647027 | 1.386165 | 0 | 5.741756 | 0
2018-03-14 21:30 | 106160.1 | 1200.0005 | 2 | 13 | 4.20027 | 3.338782 | 1.502492 | 0 | 6.230362 | 0
2018-03-14 21:31 | 106193.9 | 1233.7443 | 2 | 13 | 4.200266 | 3.259994 | 1.533419 | 0 | 6.360265 | 0
2018-03-14 21:33 | 106313.9 | 120.0016 | 3 | 13 | 4.220961 | 3.260154 | 1.64169 | 0 | 6.81604 | 0
2018-03-14 21:35 | 106433.9 | 240.0003 | 3 | 13 | 4.245175 | 3.260142 | 1.75035 | 0 | 7.275995 | 0
2018-03-14 21:37 | 106553.9 | 360.0006 | 3 | 13 | 4.272199 | 3.259988 | 1.859011 | 0 | 7.738715 | 0
2018-03-14 21:39 | 106673.9 | 480.0019 | 3 | 13 | 4.30354 | 3.259818 | 1.967677 | 0 | 8.204625 | 0
2018-03-14 21:41 | 106793.9 | 600.0014 | 3 | 13 | 4.336733 | 3.260159 | 2.076332 | 0 | 8.674019 | 0
2018-03-14 21:43 | 106913.9 | 720.0002 | 3 | 13 | 4.372054 | 3.260085 | 2.18499 | 0 | 9.147141 | 0
2018-03-14 21:45 | 107033.9 | 840.0013 | 3 | 13 | 4.400351 | 3.122247 | 2.293078 | 0 | 9.621578 | 0
2018-03-14 21:47 | 107153.9 | 960.0002 | 3 | 13 | 4.400293 | 2.695039 | 2.38979 | 0 | 10.04714 | 0
2018-03-14 21:49 | 107273.9 | 1080.0016 | 3 | 13 | 4.400305 | 2.329677 | 2.473338 | 0 | 10.41477 | 0
2018-03-14 21:51 | 107393.9 | 1200.0009 | 3 | 13 | 4.40029 | 2.028119 | 2.545824 | 0 | 10.73373 | 0
2018-03-14 21:53 | 107513.9 | 1320.0014 | 3 | 13 | 4.400296 | 1.774529 | 2.60905 | 0 | 11.01194 | 0
2018-03-14 21:55 | 107633.9 | 1440.0003 | 3 | 13 | 4.400226 | 1.552798 | 2.664425 | 0 | 11.25561 | 0
2018-03-14 21:57 | 107753.9 | 1560.0014 | 3 | 13 | 4.400225 | 1.355259 | 2.712853 | 0 | 11.4687 | 0
2018-03-14 21:59 | 107873.9 | 1680.001 | 3 | 13 | 4.400254 | 1.19371 | 2.755243 | 0 | 11.65523 | 0
2018-03-14 22:01 | 107993.9 | 1800.0007 | 3 | 13 | 4.400272 | 1.057567 | 2.792685 | 0 | 11.81998 | 0
2018-03-14 22:03 | 108113.9 | 1920.0011 | 3 | 13 | 4.400179 | 0.9415607 | 2.825963 | 0 | 11.96642 | 0
2018-03-14 22:05 | 108233.9 | 2040.0007 | 3 | 13 | 4.400233 | 0.8384933 | 2.85562 | 0 | 12.09691 | 0
2018-03-14 22:07 | 108353.9 | 2160.0019 | 3 | 13 | 4.400203 | 0.7456865 | 2.881974 | 0 | 12.21288 | 0
2018-03-14 22:09 | 108473.9 | 2280.0007 | 3 | 13 | 4.400221 | 0.6698036 | 2.905537 | 0 | 12.31656 | 0
2018-03-14 22:09 | 108504.7 | 2310.7683 | 3 | 13 | 4.400212 | 0.6519947 | 2.911184 | 0 | 12.34141 | 0
2018-03-14 22:11 | 108624.7 | 120.0007 | 4 | 13 | 4.33291 | 0 | 2.911184 | 0 | 12.34141 | 0
2018-03-14 22:13 | 108744.7 | 240.0002 | 4 | 13 | 4.327163 | 0 | 2.911184 | 0 | 12.34141 | 0
2018-03-14 22:14 | 108804.7 | 300.0038 | 4 | 13 | 4.32549 | 0 | 2.911184 | 0 | 12.34141 | 0
2018-03-14 22:16 | 108924.8 | 120.0023 | 5 | 13 | 4.084103 | -2.282065 | 2.911184 | 0.07606319 | 12.34141 | 0.31317
2018-03-14 22:18 | 109044.8 | 240.001 | 5 | 13 | 4.049593 | -2.281933 | 2.911184 | 0.1521225 | 12.34141 | 0.6224401
2018-03-14 22:20 | 109164.8 | 360.0014 | 5 | 13 | 4.01954 | -2.282019 | 2.911184 | 0.2281881 | 12.34141 | 0.9293181
2018-03-14 22:22 | 109284.8 | 480.0002 | 5 | 13 | 3.989887 | -2.282034 | 2.911184 | 0.3042416 | 12.34141 | 1.233893
2018-03-14 22:24 | 109404.8 | 600.0014 | 5 | 13 | 3.959398 | -2.281989 | 2.911184 | 0.3803079 | 12.34141 | 1.536229
2018-03-14 22:26 | 109524.8 | 720.001 | 5 | 13 | 3.930552 | -2.282056 | 2.911184 | 0.4563748 | 12.34141 | 1.8363
2018-03-14 22:28 | 109644.8 | 840.0007 | 5 | 13 | 3.90329 | -2.282004 | 2.911184 | 0.5324356 | 12.34141 | 2.134214
2018-03-14 22:30 | 109764.8 | 960.0011 | 5 | 13 | 3.877383 | -2.281996 | 2.911184 | 0.6085017 | 12.34141 | 2.43014
2018-03-14 22:32 | 109884.8 | 1080.0014 | 5 | 13 | 3.850236 | -2.281944 | 2.911184 | 0.6845628 | 12.34141 | 2.724039
2018-03-14 22:34 | 110004.8 | 1200.001 | 5 | 13 | 3.822708 | -2.282034 | 2.911184 | 0.760628 | 12.34141 | 3.015843
2018-03-14 22:36 | 110124.8 | 1320.0007 | 5 | 13 | 3.798016 | -2.282036 | 2.911184 | 0.8366975 | 12.34141 | 3.305676
2018-03-14 22:38 | 110244.8 | 1440.0011 | 5 | 13 | 3.776137 | -2.282072 | 2.911184 | 0.9127649 | 12.34141 | 3.593733
2018-03-14 22:40 | 110364.8 | 1560.0006 | 5 | 13 | 3.755155 | -2.281985 | 2.911184 | 0.9888259 | 12.34141 | 3.880152
2018-03-14 22:42 | 110484.8 | 1680.001 | 5 | 13 | 3.733647 | -2.282092 | 2.911184 | 1.064892 | 12.34141 | 4.164969
2018-03-14 22:44 | 110604.8 | 1800.0006 | 5 | 13 | 3.713735 | -2.282031 | 2.911184 | 1.140958 | 12.34141 | 4.448205
2018-03-14 22:46 | 110724.8 | 1920.0002 | 5 | 13 | 3.695111 | -2.281989 | 2.911184 | 1.217018 | 12.34141 | 4.729952
2018-03-14 22:48 | 110844.8 | 2040.0014 | 5 | 13 | 3.677605 | -2.282014 | 2.911184 | 1.293079 | 12.34141 | 5.010343
2018-03-14 22:50 | 110964.8 | 2160.0002 | 5 | 13 | 3.65985 | -2.281962 | 2.911184 | 1.36915 | 12.34141 | 5.289433
2018-03-14 22:52 | 111084.8 | 2280.0014 | 5 | 13 | 3.642634 | -2.28196 | 2.911184 | 1.445217 | 12.34141 | 5.56715
2018-03-14 22:54 | 111204.8 | 2400.0003 | 5 | 13 | 3.627501 | -2.282007 | 2.911184 | 1.521271 | 12.34141 | 5.843602
2018-03-14 22:56 | 111324.8 | 2520.0014 | 5 | 13 | 3.614 | -2.281953 | 2.911184 | 1.597347 | 12.34141 | 6.119046
2018-03-14 22:58 | 111444.8 | 2640.001 | 5 | 13 | 3.60101 | -2.282059 | 2.911184 | 1.673415 | 12.34141 | 6.393457
2018-03-14 23:00 | 111564.8 | 2760.0014 | 5 | 13 | 3.587429 | -2.281966 | 2.911184 | 1.749469 | 12.34141 | 6.666817
2018-03-14 23:02 | 111684.8 | 2880.001 | 5 | 13 | 3.575533 | -2.282071 | 2.911184 | 1.825537 | 12.34141 | 6.939242
2018-03-14 23:04 | 111804.8 | 3000.0014 | 5 | 13 | 3.56488 | -2.282045 | 2.911184 | 1.901608 | 12.34141 | 7.210822
2018-03-14 23:06 | 111924.8 | 3120.001 | 5 | 13 | 3.554933 | -2.281992 | 2.911184 | 1.977674 | 12.34141 | 7.481621
2018-03-14 23:08 | 112044.8 | 3240.0006 | 5 | 13 | 3.543686 | -2.28196 | 2.911184 | 2.053737 | 12.34141 | 7.751603
2018-03-14 23:10 | 112164.8 | 3360.0002 | 5 | 13 | 3.531697 | -2.282043 | 2.911184 | 2.129804 | 12.34141 | 8.020699
2018-03-14 23:12 | 112284.8 | 3480.0006 | 5 | 13 | 3.5203 | -2.282076 | 2.911184 | 2.205869 | 12.34141 | 8.288904
2018-03-14 23:14 | 112404.8 | 3600.0002 | 5 | 13 | 3.509025 | -2.282039 | 2.911184 | 2.281934 | 12.34141 | 8.556247
2018-03-14 23:16 | 112524.8 | 3720.0006 | 5 | 13 | 3.495817 | -2.282016 | 2.911184 | 2.357993 | 12.34141 | 8.822649
2018-03-14 23:18 | 112644.8 | 3840.001 | 5 | 13 | 3.478977 | -2.282018 | 2.911184 | 2.434052 | 12.34141 | 9.087919
2018-03-14 23:20 | 112764.8 | 3960.0014 | 5 | 13 | 3.460443 | -2.281947 | 2.911184 | 2.510123 | 12.34141 | 9.351876
2018-03-14 23:22 | 112884.8 | 4080.0002 | 5 | 13 | 3.437229 | -2.282002 | 2.911184 | 2.586185 | 12.34141 | 9.61424
2018-03-14 23:24 | 113004.8 | 4200.0014 | 5 | 13 | 3.405515 | -2.282027 | 2.911184 | 2.662252 | 12.34141 | 9.874584
2018-03-14 23:26 | 113124.8 | 4320.001 | 5 | 13 | 3.354595 | -2.281991 | 2.911184 | 2.738322 | 12.34141 | 10.13187
2018-03-14 23:28 | 113244.8 | 4440.0006 | 5 | 13 | 3.269024 | -2.282054 | 2.911184 | 2.814389 | 12.34141 | 10.38408
2018-03-14 23:30 | 113364.8 | 4560.0002 | 5 | 13 | 3.091952 | -2.282043 | 2.911184 | 2.890451 | 12.34141 | 10.62701
2018-03-14 23:31 | 113397.2 | 4592.3665 | 5 | 13 | 2.999993 | -2.282022 | 2.911184 | 2.910967 | 12.34141 | 10.68956
2018-03-14 23:33 | 113517.2 | 120.0011 | 6 | 13 | 3.369402 | 0 | 2.911184 | 2.910967 | 12.34141 | 10.68956
2018-03-14 23:35 | 113637.2 | 240 | 6 | 13 | 3.384591 | 0 | 2.911184 | 2.910967 | 12.34141 | 10.68956
2018-03-14 23:36 | 113697.2 | 300.0027 | 6 | 13 | 3.38827 | 0 | 2.911184 | 2.910967 | 12.34141 | 10.68956
2018-03-14 23:36 | 113697.2 | 0.0024 | 7 | 14 | 3.388309 | 0 | 0 | 0 | 0 | 0
2018-03-14 23:38 | 113817.3 | 120.0006 | 2 | 14 | 4.076485 | 4.889943 | 0.1623999 | 0 | 0.6431734 | 0
2018-03-14 23:40 | 113937.3 | 240.0006 | 2 | 14 | 4.107236 | 4.890063 | 0.3253953 | 0 | 1.309952 | 0
2018-03-14 23:42 | 114057.3 | 360.0014 | 2 | 14 | 4.139997 | 4.889974 | 0.4883713 | 0 | 1.982102 | 0
2018-03-14 23:44 | 114177.3 | 480.0002 | 2 | 14 | 4.167097 | 4.889949 | 0.6513517 | 0 | 2.659099 | 0
2018-03-14 23:46 | 114297.3 | 600.0014 | 2 | 14 | 4.192588 | 4.889903 | 0.8143468 | 0 | 3.340405 | 0
2018-03-14 23:48 | 114417.3 | 720.001 | 2 | 14 | 4.200289 | 4.622289 | 0.9741226 | 0 | 4.011315 | 0
2018-03-14 23:50 | 114537.3 | 840.0006 | 2 | 14 | 4.200253 | 4.276948 | 1.122341 | 0 | 4.633876 | 0
2018-03-14 23:52 | 114657.3 | 960.0027 | 2 | 14 | 4.200262 | 3.952552 | 1.259496 | 0 | 5.209963 | 0
2018-03-14 23:54 | 114777.3 | 1080.0006 | 2 | 14 | 4.200281 | 3.630992 | 1.385938 | 0 | 5.741057 | 0
2018-03-14 23:56 | 114897.3 | 1200.0013 | 2 | 14 | 4.200273 | 3.337802 | 1.501938 | 0 | 6.228288 | 0
2018-03-14 23:56 | 114931.3 | 1234.0226 | 2 | 14 | 4.200244 | 3.259995 | 1.533113 | 0 | 6.359233 | 0
2018-03-14 23:58 | 115051.3 | 120.0006 | 3 | 14 | 4.220513 | 3.260043 | 1.641388 | 0 | 6.815005 | 0
2018-03-15 | 115171.3 | 240.0018 | 3 | 14 | 4.244725 | 3.260066 | 1.750048 | 0 | 7.274891 | 0
2018-03-15 00:02 | 115291.3 | 360.0006 | 3 | 14 | 4.272704 | 3.260139 | 1.858715 | 0 | 7.737627 | 0
2018-03-15 00:04 | 115411.3 | 480.0018 | 3 | 14 | 4.304131 | 3.260173 | 1.967379 | 0 | 8.203609 | 0
2018-03-15 00:06 | 115531.3 | 600.0013 | 3 | 14 | 4.33665 | 3.259852 | 2.076041 | 0 | 8.673058 | 0
2018-03-15 00:08 | 115651.3 | 720.0018 | 3 | 14 | 4.371384 | 3.260108 | 2.18471 | 0 | 9.146188 | 0
2018-03-15 00:10 | 115771.3 | 840.0022 | 3 | 14 | 4.400289 | 3.121671 | 2.292811 | 0 | 9.620646 | 0
2018-03-15 00:12 | 115891.3 | 960.0018 | 3 | 14 | 4.400299 | 2.684066 | 2.389298 | 0 | 10.04522 | 0
2018-03-15 00:14 | 116011.3 | 1080.0014 | 3 | 14 | 4.400286 | 2.33112 | 2.472713 | 0 | 10.41226 | 0
2018-03-15 00:16 | 116131.3 | 1200.0009 | 3 | 14 | 4.400263 | 2.0314 | 2.545281 | 0 | 10.73159 | 0
2018-03-15 00:18 | 116251.3 | 1320.0007 | 3 | 14 | 4.400262 | 1.776054 | 2.608655 | 0 | 11.01045 | 0
2018-03-15 00:20 | 116371.3 | 1440.0003 | 3 | 14 | 4.400232 | 1.549696 | 2.664024 | 0 | 11.25409 | 0
2018-03-15 00:22 | 116491.3 | 1560.0007 | 3 | 14 | 4.400244 | 1.354347 | 2.712313 | 0 | 11.46657 | 0
2018-03-15 00:24 | 116611.3 | 1680.0018 | 3 | 14 | 4.400232 | 1.194506 | 2.75472 | 0 | 11.65317 | 0
2018-03-15 00:26 | 116731.3 | 1800.0023 | 3 | 14 | 4.400228 | 1.060346 | 2.792233 | 0 | 11.81824 | 0
2018-03-15 00:28 | 116851.3 | 1920.0011 | 3 | 14 | 4.40022 | 0.942462 | 2.825573 | 0 | 11.96494 | 0
2018-03-15 00:30 | 116971.3 | 2040.0032 | 3 | 14 | 4.400233 | 0.8349867 | 2.855166 | 0 | 12.09516 | 0
2018-03-15 00:32 | 117091.3 | 2160 | 3 | 14 | 4.400198 | 0.7455063 | 2.881459 | 0 | 12.21085 | 0
2018-03-15 00:34 | 117211.3 | 2280.0023 | 3 | 14 | 4.400188 | 0.6700735 | 2.905028 | 0 | 12.31456 | 0
2018-03-15 00:35 | 117244.8 | 2313.5061 | 3 | 14 | 4.400204 | 0.651989 | 2.911177 | 0 | 12.34162 | 0
2018-03-15 00:37 | 117364.9 | 120.0006 | 4 | 14 | 4.333001 | 0 | 2.911177 | 0 | 12.34162 | 0
2018-03-15 00:39 | 117484.9 | 240.0009 | 4 | 14 | 4.32726 | 0 | 2.911177 | 0 | 12.34162 | 0
2018-03-15 00:40 | 117544.9 | 300.0021 | 4 | 14 | 4.325614 | 0 | 2.911177 | 0 | 12.34162 | 0
2018-03-15 00:42 | 117664.9 | 120.0007 | 5 | 14 | 4.083925 | -2.281953 | 2.911177 | 0.07605526 | 12.34162 | 0.3131098
2018-03-15 00:44 | 117784.9 | 240.0002 | 5 | 14 | 4.049731 | -2.281936 | 2.911177 | 0.1521199 | 12.34162 | 0.6223951
2018-03-15 00:46 | 117904.9 | 360.0015 | 5 | 14 | 4.019463 | -2.281938 | 2.911177 | 0.2281854 | 12.34162 | 0.9292853
2018-03-15 00:48 | 118024.9 | 480.001 | 5 | 14 | 3.988759 | -2.282022 | 2.911177 | 0.3042428 | 12.34162 | 1.233835
2018-03-15 00:50 | 118144.9 | 600.0007 | 5 | 14 | 3.958726 | -2.282054 | 2.911177 | 0.3803113 | 12.34162 | 1.536096
2018-03-15 00:52 | 118264.9 | 720.001 | 5 | 14 | 3.930354 | -2.282011 | 2.911177 | 0.4563646 | 12.34162 | 1.836083
2018-03-15 00:54 | 118384.9 | 840.0014 | 5 | 14 | 3.903529 | -2.281984 | 2.911177 | 0.532442 | 12.34162 | 2.134066
2018-03-15 00:56 | 118504.9 | 960.0002 | 5 | 14 | 3.876864 | -2.282012 | 2.911177 | 0.6084958 | 12.34162 | 2.429935
2018-03-15 00:58 | 118624.9 | 1080.0006 | 5 | 14 | 3.848957 | -2.282014 | 2.911177 | 0.6845632 | 12.34162 | 2.723779
2018-03-15 01:00 | 118744.9 | 1200.0002 | 5 | 14 | 3.822276 | -2.281992 | 2.911177 | 0.76063 | 12.34162 | 3.015532
2018-03-15 01:02 | 118864.9 | 1320.0006 | 5 | 14 | 3.797992 | -2.282058 | 2.911177 | 0.8367008 | 12.34162 | 3.305352
2018-03-15 01:04 | 118984.9 | 1440.0019 | 5 | 14 | 3.776027 | -2.282027 | 2.911177 | 0.912764 | 12.34162 | 3.593402
2018-03-15 01:06 | 119104.9 | 1560.0006 | 5 | 14 | 3.75413 | -2.281999 | 2.911177 | 0.9888306 | 12.34162 | 3.879806
2018-03-15 01:08 | 119224.9 | 1680.001 | 5 | 14 | 3.73293 | -2.282021 | 2.911177 | 1.064896 | 12.34162 | 4.164542
2018-03-15 01:10 | 119344.9 | 1800.0007 | 5 | 14 | 3.713379 | -2.282011 | 2.911177 | 1.140957 | 12.34162 | 4.447724
2018-03-15 01:12 | 119464.9 | 1920.0002 | 5 | 14 | 3.695167 | -2.282027 | 2.911177 | 1.217015 | 12.34162 | 4.729457
2018-03-15 01:14 | 119584.9 | 2040.0006 | 5 | 14 | 3.677041 | -2.282014 | 2.911177 | 1.293082 | 12.34162 | 5.009847
2018-03-15 01:16 | 119704.9 | 2160.0002 | 5 | 14 | 3.658689 | -2.281989 | 2.911177 | 1.369144 | 12.34162 | 5.288825
2018-03-15 01:18 | 119824.9 | 2280.001 | 5 | 14 | 3.642354 | -2.281982 | 2.911177 | 1.445215 | 12.34162 | 5.566514
2018-03-15 01:20 | 119944.9 | 2400.001 | 5 | 14 | 3.627584 | -2.282021 | 2.911177 | 1.521275 | 12.34162 | 5.842977
2018-03-15 01:22 | 120064.9 | 2520.0006 | 5 | 14 | 3.613956 | -2.282051 | 2.911177 | 1.597342 | 12.34162 | 6.118398
2018-03-15 01:24 | 120184.9 | 2640.001 | 5 | 14 | 3.600075 | -2.281984 | 2.911177 | 1.673405 | 12.34162 | 6.392766
2018-03-15 01:26 | 120304.9 | 2760.0014 | 5 | 14 | 3.587001 | -2.282029 | 2.911177 | 1.74947 | 12.34162 | 6.666094
2018-03-15 01:28 | 120424.9 | 2880.001 | 5 | 14 | 3.575628 | -2.281907 | 2.911177 | 1.825535 | 12.34162 | 6.938498
2018-03-15 01:30 | 120544.9 | 3000.0006 | 5 | 14 | 3.565429 | -2.281976 | 2.911177 | 1.901599 | 12.34162 | 7.210083
2018-03-15 01:32 | 120664.9 | 3120.0002 | 5 | 14 | 3.554924 | -2.282044 | 2.911177 | 1.977673 | 12.34162 | 7.480921
2018-03-15 01:34 | 120784.9 | 3240.0006 | 5 | 14 | 3.542792 | -2.281951 | 2.911177 | 2.053732 | 12.34162 | 7.750844
2018-03-15 01:36 | 120904.9 | 3360.001 | 5 | 14 | 3.531579 | -2.282056 | 2.911177 | 2.129789 | 12.34162 | 8.01987
2018-03-15 01:38 | 121024.9 | 3480.0006 | 5 | 14 | 3.520699 | -2.282024 | 2.911177 | 2.205857 | 12.34162 | 8.288095
2018-03-15 01:40 | 121144.9 | 3600.0002 | 5 | 14 | 3.509185 | -2.282007 | 2.911177 | 2.281924 | 12.34162 | 8.555478
2018-03-15 01:42 | 121264.9 | 3720.0014 | 5 | 14 | 3.494845 | -2.28194 | 2.911177 | 2.357991 | 12.34162 | 8.821898
2018-03-15 01:44 | 121384.9 | 3840.001 | 5 | 14 | 3.47874 | -2.281976 | 2.911177 | 2.434061 | 12.34162 | 9.087135
2018-03-15 01:46 | 121504.9 | 3960.0014 | 5 | 14 | 3.460725 | -2.282051 | 2.911177 | 2.510112 | 12.34162 | 9.351033
2018-03-15 01:48 | 121624.9 | 4080.001 | 5 | 14 | 3.438477 | -2.282027 | 2.911177 | 2.586187 | 12.34162 | 9.6135
2018-03-15 01:50 | 121744.9 | 4200.0007 | 5 | 14 | 3.405504 | -2.282007 | 2.911177 | 2.66225 | 12.34162 | 9.873876
2018-03-15 01:52 | 121864.9 | 4320.001 | 5 | 14 | 3.35344 | -2.282012 | 2.911177 | 2.738315 | 12.34162 | 10.13108
2018-03-15 01:54 | 121984.9 | 4440.0014 | 5 | 14 | 3.269983 | -2.282038 | 2.911177 | 2.814378 | 12.34162 | 10.38328
2018-03-15 01:56 | 122104.9 | 4560.0002 | 5 | 14 | 3.093838 | -2.282049 | 2.911177 | 2.890442 | 12.34162 | 10.62632
2018-03-15 01:57 | 122138.1 | 4593.1744 | 5 | 14 | 2.999994 | -2.282011 | 2.911177 | 2.911463 | 12.34162 | 10.69043
2018-03-15 01:59 | 122258.2 | 120.0005 | 6 | 14 | 3.367402 | 0 | 2.911177 | 2.911463 | 12.34162 | 10.69043
2018-03-15 02:01 | 122378.2 | 240.0001 | 6 | 14 | 3.382584 | 0 | 2.911177 | 2.911463 | 12.34162 | 10.69043
2018-03-15 02:02 | 122438.2 | 300.0029 | 6 | 14 | 3.386154 | 0 | 2.911177 | 2.911463 | 12.34162 | 10.69043
2018-03-15 02:02 | 122438.2 | 0.0023 | 7 | 15 | 3.386194 | 0 | 0 | 0 | 0 | 0
2018-03-15 02:04 | 122558.3 | 120.0014 | 2 | 15 | 4.075556 | 4.88997 | 0.1623944 | 0 | 0.6429244 | 0
2018-03-15 02:06 | 122678.3 | 240.0003 | 2 | 15 | 4.105798 | 4.890029 | 0.3253993 | 0 | 1.309576 | 0
2018-03-15 02:08 | 122798.3 | 360.0006 | 2 | 15 | 4.139267 | 4.889972 | 0.4883977 | 0 | 1.981622 | 0
2018-03-15 02:10 | 122918.3 | 480.001 | 2 | 15 | 4.167694 | 4.889977 | 0.6513774 | 0 | 2.658606 | 0
2018-03-15 02:12 | 123038.3 | 600.0007 | 2 | 15 | 4.192015 | 4.889966 | 0.8143744 | 0 | 3.339926 | 0
2018-03-15 02:14 | 123158.3 | 720.001 | 2 | 15 | 4.200272 | 4.63968 | 0.9745023 | 0 | 4.012278 | 0
2018-03-15 02:16 | 123278.3 | 840.0007 | 2 | 15 | 4.20032 | 4.29659 | 1.123446 | 0 | 4.637884 | 0
2018-03-15 02:18 | 123398.3 | 960.0011 | 2 | 15 | 4.200254 | 3.956363 | 1.261009 | 0 | 5.215686 | 0
2018-03-15 02:20 | 123518.3 | 1080.0007 | 2 | 15 | 4.20028 | 3.632888 | 1.387383 | 0 | 5.746494 | 0
2018-03-15 02:22 | 123638.3 | 1200.0011 | 2 | 15 | 4.200295 | 3.348182 | 1.503665 | 0 | 6.23491 | 0
2018-03-15 02:22 | 123676.4 | 1238.1627 | 2 | 15 | 4.200274 | 3.259984 | 1.538684 | 0 | 6.382 | 0
2018-03-15 02:24 | 123796.4 | 120.0024 | 3 | 15 | 4.22029 | 3.260154 | 1.646969 | 0 | 6.837803 | 0
2018-03-15 02:26 | 123916.4 | 240.0011 | 3 | 15 | 4.245217 | 3.2601 | 1.755631 | 0 | 7.297706 | 0
2018-03-15 02:28 | 124036.4 | 360.0016 | 3 | 15 | 4.274121 | 3.260095 | 1.864288 | 0 | 7.760518 | 0
2018-03-15 02:30 | 124156.4 | 480.0027 | 3 | 15 | 4.304632 | 3.260146 | 1.972959 | 0 | 8.226635 | 0
2018-03-15 02:32 | 124276.4 | 600.0015 | 3 | 15 | 4.337033 | 3.260173 | 2.081611 | 0 | 8.696085 | 0
2018-03-15 02:34 | 124396.4 | 720.0011 | 3 | 15 | 4.37204 | 3.260104 | 2.190291 | 0 | 9.169294 | 0
2018-03-15 02:36 | 124516.4 | 840.0007 | 3 | 15 | 4.400304 | 3.096658 | 2.298157 | 0 | 9.642797 | 0
2018-03-15 02:38 | 124636.4 | 960.0011 | 3 | 15 | 4.400268 | 2.67011 | 2.393927 | 0 | 10.06421 | 0
2018-03-15 02:40 | 124756.4 | 1080.0009 | 3 | 15 | 4.40027 | 2.321359 | 2.476995 | 0 | 10.42974 | 0
2018-03-15 02:42 | 124876.4 | 1200.0011 | 3 | 15 | 4.400251 | 2.025983 | 2.54933 | 0 | 10.74803 | 0
2018-03-15 02:44 | 124996.4 | 1320.0007 | 3 | 15 | 4.400274 | 1.766311 | 2.612447 | 0 | 11.02576 | 0
2018-03-15 02:46 | 125116.4 | 1440.0003 | 3 | 15 | 4.400249 | 1.53587 | 2.66739 | 0 | 11.26752 | 0
2018-03-15 02:48 | 125236.4 | 1560.0009 | 3 | 15 | 4.400263 | 1.348399 | 2.715351 | 0 | 11.47857 | 0
2018-03-15 02:50 | 125356.4 | 1680.0007 | 3 | 15 | 4.400255 | 1.19028 | 2.757573 | 0 | 11.66436 | 0
2018-03-15 02:52 | 125476.4 | 1800.0009 | 3 | 15 | 4.400232 | 1.055722 | 2.794966 | 0 | 11.82889 | 0
2018-03-15 02:54 | 125596.4 | 1920.0019 | 3 | 15 | 4.400244 | 0.9351645 | 2.828117 | 0 | 11.97476 | 0
2018-03-15 02:56 | 125716.4 | 2040.0009 | 3 | 15 | 4.400202 | 0.8296947 | 2.857462 | 0 | 12.10389 | 0
2018-03-15 02:58 | 125836.4 | 2160.002 | 3 | 15 | 4.400222 | 0.7430639 | 2.883632 | 0 | 12.21904 | 0
2018-03-15 03:00 | 125956.4 | 2280.0025 | 3 | 15 | 4.400209 | 0.6689892 | 2.907125 | 0 | 12.32242 | 0
2018-03-15 03:01 | 125987.1 | 2310.6301 | 3 | 15 | 4.400236 | 0.6519995 | 2.912742 | 0 | 12.34713 | 0
2018-03-15 03:03 | 126107.1 | 120.0014 | 4 | 15 | 4.333354 | 0 | 2.912742 | 0 | 12.34713 | 0
2018-03-15 03:05 | 126227.1 | 240.0017 | 4 | 15 | 4.327674 | 0 | 2.912742 | 0 | 12.34713 | 0
2018-03-15 03:06 | 126287.1 | 300.0036 | 4 | 15 | 4.326035 | 0 | 2.912742 | 0 | 12.34713 | 0
2018-03-15 03:08 | 126407.2 | 120.0001 | 5 | 15 | 4.085162 | -2.282011 | 2.912742 | 0.07605927 | 12.34713 | 0.3132074
2018-03-15 03:10 | 126527.2 | 240.0002 | 5 | 15 | 4.051294 | -2.281956 | 2.912742 | 0.1521179 | 12.34713 | 0.6225852
2018-03-15 03:12 | 126647.2 | 360.0005 | 5 | 15 | 4.0202 | -2.281913 | 2.912742 | 0.2281751 | 12.34713 | 0.9295343
2018-03-15 03:14 | 126767.2 | 480.0002 | 5 | 15 | 3.989073 | -2.281954 | 2.912742 | 0.3042373 | 12.34713 | 1.234125
2018-03-15 03:16 | 126887.2 | 600.0005 | 5 | 15 | 3.959934 | -2.282045 | 2.912742 | 0.3802985 | 12.34713 | 1.536424
2018-03-15 03:18 | 127007.2 | 720.0018 | 5 | 15 | 3.931929 | -2.281987 | 2.912742 | 0.4563686 | 12.34713 | 1.836579
2018-03-15 03:20 | 127127.2 | 840.0006 | 5 | 15 | 3.90475 | -2.282011 | 2.912742 | 0.5324302 | 12.34713 | 2.134615
2018-03-15 03:22 | 127247.2 | 960.0009 | 5 | 15 | 3.877067 | -2.282011 | 2.912742 | 0.6084888 | 12.34713 | 2.430562
2018-03-15 03:24 | 127367.2 | 1080.0013 | 5 | 15 | 3.849639 | -2.282001 | 2.912742 | 0.684562 | 12.34713 | 2.724449
2018-03-15 03:26 | 127487.2 | 1200.0001 | 5 | 15 | 3.823412 | -2.281954 | 2.912742 | 0.7606253 | 12.34713 | 3.016261
2018-03-15 03:28 | 127607.2 | 1320.0013 | 5 | 15 | 3.799401 | -2.282083 | 2.912742 | 0.8366835 | 12.34713 | 3.306135
2018-03-15 03:30 | 127727.2 | 1440.0002 | 5 | 15 | 3.776639 | -2.282018 | 2.912742 | 0.912755 | 12.34713 | 3.594294
2018-03-15 03:32 | 127847.2 | 1560.0013 | 5 | 15 | 3.754119 | -2.281934 | 2.912742 | 0.9888117 | 12.34713 | 3.880664
2018-03-15 03:34 | 127967.2 | 1680.0009 | 5 | 15 | 3.733615 | -2.282031 | 2.912742 | 1.064874 | 12.34713 | 4.165423
2018-03-15 03:36 | 128087.2 | 1800.0013 | 5 | 15 | 3.714469 | -2.282039 | 2.912742 | 1.140949 | 12.34713 | 4.44872
2018-03-15 03:38 | 128207.2 | 1920.0009 | 5 | 15 | 3.696042 | -2.281971 | 2.912742 | 1.217011 | 12.34713 | 4.73055
2018-03-15 03:40 | 128327.2 | 2040.0005 | 5 | 15 | 3.676964 | -2.28194 | 2.912742 | 1.293069 | 12.34713 | 5.010945
2018-03-15 03:42 | 128447.2 | 2160.0017 | 5 | 15 | 3.659003 | -2.282047 | 2.912742 | 1.369143 | 12.34713 | 5.289962
2018-03-15 03:44 | 128567.2 | 2280.0013 | 5 | 15 | 3.642952 | -2.282011 | 2.912742 | 1.445201 | 12.34713 | 5.567639
2018-03-15 03:46 | 128687.2 | 2400.0001 | 5 | 15 | 3.6285 | -2.281956 | 2.912742 | 1.521259 | 12.34713 | 5.844162
2018-03-15 03:48 | 128807.2 | 2520.0005 | 5 | 15 | 3.614287 | -2.282011 | 2.912742 | 1.597337 | 12.34713 | 6.11967
2018-03-15 03:50 | 128927.2 | 2640.0009 | 5 | 15 | 3.59985 | -2.282084 | 2.912742 | 1.673399 | 12.34713 | 6.394021
2018-03-15 03:52 | 129047.2 | 2760.0013 | 5 | 15 | 3.587397 | -2.281926 | 2.912742 | 1.749466 | 12.34713 | 6.667368
2018-03-15 03:54 | 129167.2 | 2880.0009 | 5 | 15 | 3.576362 | -2.281985 | 2.912742 | 1.825518 | 12.34713 | 6.939767
2018-03-15 03:56 | 129287.2 | 3000.0005 | 5 | 15 | 3.565887 | -2.281982 | 2.912742 | 1.901586 | 12.34713 | 7.211419
2018-03-15 03:58 | 129407.2 | 3120.0009 | 5 | 15 | 3.55439 | -2.282011 | 2.912742 | 1.977658 | 12.34713 | 7.482259
2018-03-15 04:00 | 129527.2 | 3240.0013 | 5 | 15 | 3.542935 | -2.282019 | 2.912742 | 2.053711 | 12.34713 | 7.752133
2018-03-15 04:02 | 129647.2 | 3360.0009 | 5 | 15 | 3.532177 | -2.281962 | 2.912742 | 2.129787 | 12.34713 | 8.021254
2018-03-15 04:04 | 129767.2 | 3480.0013 | 5 | 15 | 3.521667 | -2.281882 | 2.912742 | 2.205839 | 12.34713 | 8.289487
2018-03-15 04:06 | 129887.2 | 3600.0009 | 5 | 15 | 3.509379 | -2.282031 | 2.912742 | 2.281907 | 12.34713 | 8.55692
2018-03-15 04:08 | 130007.2 | 3720.0005 | 5 | 15 | 3.494509 | -2.282034 | 2.912742 | 2.357967 | 12.34713 | 8.823281
2018-03-15 04:10 | 130127.2 | 3840.0001 | 5 | 15 | 3.479018 | -2.28194 | 2.912742 | 2.434029 | 12.34713 | 9.088498
2018-03-15 04:12 | 130247.2 | 3960.0013 | 5 | 15 | 3.461522 | -2.281996 | 2.912742 | 2.510098 | 12.34713 | 9.352492
2018-03-15 04:14 | 130367.2 | 4080.0001 | 5 | 15 | 3.438802 | -2.281973 | 2.912742 | 2.586164 | 12.34713 | 9.614987
2018-03-15 04:16 | 130487.2 | 4200.0005 | 5 | 15 | 3.404778 | -2.282004 | 2.912742 | 2.662226 | 12.34713 | 9.875357
2018-03-15 04:18 | 130607.2 | 4320.0001 | 5 | 15 | 3.353731 | -2.281966 | 2.912742 | 2.738287 | 12.34713 | 10.1325
2018-03-15 04:20 | 130727.2 | 4440.0014 | 5 | 15 | 3.271667 | -2.281992 | 2.912742 | 2.814358 | 12.34713 | 10.3848
2018-03-15 04:22 | 130847.2 | 4560.0009 | 5 | 15 | 3.098804 | -2.281985 | 2.912742 | 2.89042 | 12.34713 | 10.62807
2018-03-15 04:22 | 130882.2 | 4595.0072 | 5 | 15 | 2.999991 | -2.282012 | 2.912742 | 2.912606 | 12.34713 | 10.6958
2018-03-15 04:24 | 131002.2 | 120.0005 | 6 | 15 | 3.366895 | 0 | 2.912742 | 2.912619 | 12.34713 | 10.69584
2018-03-15 04:26 | 131122.2 | 240.0002 | 6 | 15 | 3.381932 | 0 | 2.912742 | 2.912619 | 12.34713 | 10.69584
2018-03-15 04:27 | 131182.2 | 300.0029 | 6 | 15 | 3.385468 | 0 | 2.912742 | 2.912619 | 12.34713 | 10.69584
2018-03-15 04:27 | 131182.3 | 0.0025 | 7 | 16 | 3.385508 | 0 | 0 | 0 | 0 | 0
2018-03-15 04:29 | 131302.3 | 120.0006 | 2 | 16 | 4.075427 | 4.889997 | 0.1624021 | 3.447e-09 | 0.6429273 | 1.1671e-08
2018-03-15 04:31 | 131422.3 | 240.0002 | 2 | 16 | 4.105747 | 4.890023 | 0.3253975 | 3.447e-09 | 1.30948 | 1.1671e-08
2018-03-15 04:33 | 131542.3 | 360.0014 | 2 | 16 | 4.140608 | 4.890037 | 0.4883945 | 3.447e-09 | 1.981614 | 1.1671e-08
2018-03-15 04:35 | 131662.3 | 480.0011 | 2 | 16 | 4.168741 | 4.889993 | 0.6513886 | 3.447e-09 | 2.658926 | 1.1671e-08
2018-03-15 04:37 | 131782.3 | 600.0007 | 2 | 16 | 4.192015 | 4.890077 | 0.8143841 | 3.447e-09 | 3.340306 | 1.1671e-08
2018-03-15 04:39 | 131902.3 | 720.001 | 2 | 16 | 4.200267 | 4.644292 | 0.9745138 | 3.447e-09 | 4.012666 | 1.1671e-08
2018-03-15 04:41 | 132022.3 | 840.0014 | 2 | 16 | 4.200308 | 4.28934 | 1.123407 | 3.447e-09 | 4.63806 | 1.1671e-08
2018-03-15 04:43 | 132142.3 | 960.0003 | 2 | 16 | 4.200257 | 3.933322 | 1.260395 | 3.447e-09 | 5.213449 | 1.1671e-08
2018-03-15 04:45 | 132262.3 | 1080.0006 | 2 | 16 | 4.200296 | 3.625072 | 1.386227 | 3.447e-09 | 5.741978 | 1.1671e-08
2018-03-15 04:47 | 132382.3 | 1200.0003 | 2 | 16 | 4.200278 | 3.344367 | 1.502313 | 3.447e-09 | 6.229574 | 1.1671e-08
2018-03-15 04:48 | 132421 | 1238.6844 | 2 | 16 | 4.200272 | 3.259986 | 1.53779 | 3.447e-09 | 6.378586 | 1.1671e-08
2018-03-15 04:50 | 132541 | 120.0006 | 3 | 16 | 4.220468 | 3.260192 | 1.646081 | 3.447e-09 | 6.834411 | 1.1671e-08
2018-03-15 04:52 | 132661 | 240.0011 | 3 | 16 | 4.246275 | 3.260182 | 1.754743 | 3.447e-09 | 7.294374 | 1.1671e-08
2018-03-15 04:54 | 132781 | 360.0023 | 3 | 16 | 4.274578 | 3.260125 | 1.863415 | 3.447e-09 | 7.757348 | 1.1671e-08
2018-03-15 04:56 | 132901 | 480.0011 | 3 | 16 | 4.304689 | 3.259837 | 1.972077 | 3.447e-09 | 8.223451 | 1.1671e-08
2018-03-15 04:58 | 133021 | 600.0013 | 3 | 16 | 4.336562 | 3.260158 | 2.080725 | 3.447e-09 | 8.692853 | 1.1671e-08
2018-03-15 05:00 | 133141 | 720.0002 | 3 | 16 | 4.372249 | 3.260123 | 2.189391 | 3.447e-09 | 9.165989 | 1.1671e-08
2018-03-15 05:02 | 133261 | 840.0007 | 3 | 16 | 4.400296 | 3.085938 | 2.297148 | 3.447e-09 | 9.639062 | 1.1671e-08
2018-03-15 05:04 | 133381 | 960.0011 | 3 | 16 | 4.400256 | 2.671357 | 2.392841 | 3.447e-09 | 10.06014 | 1.1671e-08
2018-03-15 05:06 | 133501 | 1080.0015 | 3 | 16 | 4.40029 | 2.327329 | 2.475996 | 3.447e-09 | 10.42605 | 1.1671e-08
2018-03-15 05:08 | 133621 | 1200.0011 | 3 | 16 | 4.400316 | 2.029233 | 2.548501 | 3.447e-09 | 10.74509 | 1.1671e-08
2018-03-15 05:10 | 133741 | 1320.0014 | 3 | 16 | 4.400297 | 1.76218 | 2.611594 | 3.447e-09 | 11.02272 | 1.1671e-08
2018-03-15 05:12 | 133861 | 1440.0003 | 3 | 16 | 4.400249 | 1.536799 | 2.666425 | 3.447e-09 | 11.26399 | 1.1671e-08
2018-03-15 05:14 | 133981 | 1560.0023 | 3 | 16 | 4.400214 | 1.350614 | 2.714472 | 3.447e-09 | 11.4754 | 1.1671e-08
2018-03-15 05:16 | 134101 | 1680.002 | 3 | 16 | 4.400252 | 1.1959 | 2.756844 | 3.447e-09 | 11.66185 | 1.1671e-08
2018-03-15 05:18 | 134221 | 1800.0024 | 3 | 16 | 4.40024 | 1.057278 | 2.794342 | 3.447e-09 | 11.82685 | 1.1671e-08
2018-03-15 05:20 | 134341 | 1920.0021 | 3 | 16 | 4.400208 | 0.932745 | 2.827453 | 3.447e-09 | 11.97255 | 1.1671e-08
2018-03-15 05:22 | 134461 | 2040.0009 | 3 | 16 | 4.400246 | 0.8321571 | 2.856824 | 3.447e-09 | 12.10179 | 1.1671e-08
2018-03-15 05:24 | 134581 | 2160.0004 | 3 | 16 | 4.400225 | 0.7463989 | 2.883082 | 3.447e-09 | 12.21733 | 1.1671e-08
2018-03-15 05:26 | 134701 | 2280.0016 | 3 | 16 | 4.400184 | 0.6710253 | 2.906688 | 3.447e-09 | 12.3212 | 1.1671e-08
2018-03-15 05:26 | 134734.7 | 2313.6229 | 3 | 16 | 4.400235 | 0.6519976 | 2.91287 | 3.447e-09 | 12.3484 | 1.1671e-08
2018-03-15 05:28 | 134854.7 | 120.0014 | 4 | 16 | 4.333455 | 0 | 2.91287 | 3.447e-09 | 12.3484 | 1.1671e-08
2018-03-15 05:30 | 134974.7 | 240 | 4 | 16 | 4.327774 | 0 | 2.91287 | 3.447e-09 | 12.3484 | 1.1671e-08
2018-03-15 05:31 | 135034.7 | 300.0012 | 4 | 16 | 4.326135 | 0 | 2.91287 | 3.447e-09 | 12.3484 | 1.1671e-08
2018-03-15 05:33 | 135154.8 | 120.0023 | 5 | 16 | 4.086267 | -2.282045 | 2.91287 | 0.07605916 | 12.3484 | 0.3132597
2018-03-15 05:35 | 135274.8 | 240.0009 | 5 | 16 | 4.052012 | -2.282067 | 2.91287 | 0.1521188 | 12.3484 | 0.6227136
2018-03-15 05:37 | 135394.8 | 360.0014 | 5 | 16 | 4.019802 | -2.282012 | 2.91287 | 0.228176 | 12.3484 | 0.9296716
2018-03-15 05:39 | 135514.8 | 480.0009 | 5 | 16 | 3.989655 | -2.282036 | 2.91287 | 0.3042392 | 12.3484 | 1.23427
2018-03-15 05:41 | 135634.8 | 600.0013 | 5 | 16 | 3.960766 | -2.281933 | 2.91287 | 0.3802946 | 12.3484 | 1.5366
2018-03-15 05:43 | 135754.8 | 720.0009 | 5 | 16 | 3.933 | -2.282051 | 2.91287 | 0.4563679 | 12.3484 | 1.836853
2018-03-15 05:45 | 135874.8 | 840.0006 | 5 | 16 | 3.90492 | -2.281994 | 2.91287 | 0.5324325 | 12.3484 | 2.134954
2018-03-15 05:47 | 135994.8 | 960.0001 | 5 | 16 | 3.877136 | -2.281991 | 2.91287 | 0.6084975 | 12.3484 | 2.430913
2018-03-15 05:49 | 136114.8 | 1080.0013 | 5 | 16 | 3.850568 | -2.282087 | 2.91287 | 0.6845629 | 12.3484 | 2.724818
2018-03-15 05:51 | 136234.8 | 1200.0009 | 5 | 16 | 3.824747 | -2.282034 | 2.91287 | 0.7606245 | 12.3484 | 3.016704
2018-03-15 05:53 | 136354.8 | 1320.0006 | 5 | 16 | 3.800284 | -2.281971 | 2.91287 | 0.8366915 | 12.3484 | 3.306701
2018-03-15 05:55 | 136474.8 | 1440.0001 | 5 | 16 | 3.77635 | -2.281998 | 2.91287 | 0.912752 | 12.3484 | 3.594841
2018-03-15 05:57 | 136594.8 | 1560.0013 | 5 | 16 | 3.754651 | -2.282031 | 2.91287 | 0.9888197 | 12.3484 | 3.881259
2018-03-15 05:59 | 136714.8 | 1680.0009 | 5 | 16 | 3.734493 | -2.282244 | 2.91287 | 1.064881 | 12.3484 | 4.166072
2018-03-15 06:01 | 136834.8 | 1800.0013 | 5 | 16 | 3.715455 | -2.282041 | 2.91287 | 1.140943 | 12.3484 | 4.449401
2018-03-15 06:03 | 136954.8 | 1920.0009 | 5 | 16 | 3.696221 | -2.282061 | 2.91287 | 1.217006 | 12.3484 | 4.731288
2018-03-15 06:05 | 137074.8 | 2040.0013 | 5 | 16 | 3.676967 | -2.281984 | 2.91287 | 1.293079 | 12.3484 | 5.011726
2018-03-15 06:07 | 137194.8 | 2160.0009 | 5 | 16 | 3.65969 | -2.281976 | 2.91287 | 1.369137 | 12.3484 | 5.290721
2018-03-15 06:09 | 137314.8 | 2280.0005 | 5 | 16 | 3.644025 | -2.281944 | 2.91287 | 1.445206 | 12.3484 | 5.568502
2018-03-15 06:11 | 137434.8 | 2400.0001 | 5 | 16 | 3.629046 | -2.282002 | 2.91287 | 1.521272 | 12.3484 | 5.845116
2018-03-15 06:13 | 137554.8 | 2520.0005 | 5 | 16 | 3.613847 | -2.282011 | 2.91287 | 1.597336 | 12.3484 | 6.12058
2018-03-15 06:15 | 137674.8 | 2640.0001 | 5 | 16 | 3.600143 | -2.282001 | 2.91287 | 1.673392 | 12.3484 | 6.394899
2018-03-15 06:17 | 137794.8 | 2760.0013 | 5 | 16 | 3.588073 | -2.282027 | 2.91287 | 1.749461 | 12.3484 | 6.668294
2018-03-15 06:19 | 137914.8 | 2880.0009 | 5 | 16 | 3.577215 | -2.282019 | 2.91287 | 1.825522 | 12.3484 | 6.940791
2018-03-15 06:21 | 138034.8 | 3000.0005 | 5 | 16 | 3.565989 | -2.281987 | 2.91287 | 1.901588 | 12.3484 | 7.212477
2018-03-15 06:23 | 138154.8 | 3120.0001 | 5 | 16 | 3.554152 | -2.281999 | 2.91287 | 1.977662 | 12.3484 | 7.483295
2018-03-15 06:25 | 138274.8 | 3240.0005 | 5 | 16 | 3.54346 | -2.281996 | 2.91287 | 2.053719 | 12.3484 | 7.753205
2018-03-15 06:27 | 138394.8 | 3360.0001 | 5 | 16 | 3.53323 | -2.28196 | 2.91287 | 2.129792 | 12.3484 | 8.02237
2018-03-15 06:29 | 138514.8 | 3480.0022 | 5 | 16 | 3.522288 | -2.282022 | 2.91287 | 2.205858 | 12.3484 | 8.290722
2018-03-15 06:31 | 138634.8 | 3600.0009 | 5 | 16 | 3.508678 | -2.281931 | 2.91287 | 2.281914 | 12.3484 | 8.558116
2018-03-15 06:33 | 138754.8 | 3720.0005 | 5 | 16 | 3.494743 | -2.282025 | 2.91287 | 2.357982 | 12.3484 | 8.824481
2018-03-15 06:35 | 138874.8 | 3840.0009 | 5 | 16 | 3.479797 | -2.282065 | 2.91287 | 2.434042 | 12.3484 | 9.089735
2018-03-15 06:37 | 138994.8 | 3960.0013 | 5 | 16 | 3.462841 | -2.282045 | 2.91287 | 2.510107 | 12.3484 | 9.353808
2018-03-15 06:39 | 139114.8 | 4080.0009 | 5 | 16 | 3.438913 | -2.281978 | 2.91287 | 2.586172 | 12.3484 | 9.616364
2018-03-15 06:41 | 139234.8 | 4200.0013 | 5 | 16 | 3.404183 | -2.282051 | 2.91287 | 2.662241 | 12.3484 | 9.876697
2018-03-15 06:43 | 139354.8 | 4320.0009 | 5 | 16 | 3.35436 | -2.282038 | 2.91287 | 2.738304 | 12.3484 | 10.13387
2018-03-15 06:45 | 139474.8 | 4440.0013 | 5 | 16 | 3.273265 | -2.281989 | 2.91287 | 2.814364 | 12.3484 | 10.38621
2018-03-15 06:47 | 139594.8 | 4560.0006 | 5 | 16 | 3.099745 | -2.281966 | 2.91287 | 2.890435 | 12.3484 | 10.62963
2018-03-15 06:48 | 139629.9 | 4595.0825 | 5 | 16 | 2.999979 | -2.282011 | 2.91287 | 2.912665 | 12.3484 | 10.6975
2018-03-15 06:50 | 139749.9 | 120.0014 | 6 | 16 | 3.36648 | 0 | 2.91287 | 2.912679 | 12.3484 | 10.69755
2018-03-15 06:52 | 139869.9 | 240.001 | 6 | 16 | 3.381467 | 0 | 2.91287 | 2.912679 | 12.3484 | 10.69755
2018-03-15 06:53 | 139929.9 | 300.003 | 6 | 16 | 3.384988 | 0 | 2.91287 | 2.912679 | 12.3484 | 10.69755
2018-03-15 06:53 | 139929.9 | 0.0025 | 7 | 17 | 3.38488 | 0 | 0 | 0 | 0 | 0
2018-03-15 06:55 | 140050 | 120.0007 | 2 | 17 | 4.074553 | 4.890031 | 0.1624121 | 0 | 0.6428749 | 0
2018-03-15 06:57 | 140170 | 240.0002 | 2 | 17 | 4.105837 | 4.890048 | 0.3253967 | 0 | 1.309325 | 0
2018-03-15 06:59 | 140290 | 360.0015 | 2 | 17 | 4.141726 | 4.890038 | 0.4883972 | 0 | 1.981607 | 0
2018-03-15 07:01 | 140410 | 480.0002 | 2 | 17 | 4.168356 | 4.890035 | 0.6513884 | 0 | 2.658942 | 0
2018-03-15 07:03 | 140530 | 600.0014 | 2 | 17 | 4.191429 | 4.890023 | 0.8143821 | 0 | 3.340238 | 0
2018-03-15 07:05 | 140650 | 720.0011 | 2 | 17 | 4.200288 | 4.651351 | 0.9748455 | 0 | 4.013951 | 0
2018-03-15 07:07 | 140770 | 840.0014 | 2 | 17 | 4.20032 | 4.279136 | 1.123751 | 0 | 4.639399 | 0
2018-03-15 07:09 | 140890 | 960.0002 | 2 | 17 | 4.200324 | 3.931619 | 1.260381 | 0 | 5.21328 | 0
2018-03-15 07:11 | 141010 | 1080.0006 | 2 | 17 | 4.200281 | 3.628394 | 1.386306 | 0 | 5.742201 | 0
2018-03-15 07:13 | 141130 | 1200.0011 | 2 | 17 | 4.20028 | 3.3532 | 1.502587 | 0 | 6.230615 | 0
2018-03-15 07:14 | 141170.8 | 1240.8693 | 2 | 17 | 4.200259 | 3.259986 | 1.540118 | 0 | 6.388256 | 0
2018-03-15 07:16 | 141290.9 | 120.0015 | 3 | 17 | 4.221539 | 3.260093 | 1.648398 | 0 | 6.844081 | 0
2018-03-15 07:18 | 141410.9 | 240.0004 | 3 | 17 | 4.247777 | 3.260146 | 1.757068 | 0 | 7.30425 | 0
2018-03-15 07:20 | 141530.9 | 360.0015 | 3 | 17 | 4.275252 | 3.260156 | 1.865736 | 0 | 7.767319 | 0
2018-03-15 07:22 | 141650.9 | 480.001 | 3 | 17 | 4.304835 | 3.260146 | 1.974401 | 0 | 8.233485 | 0
2018-03-15 07:24 | 141770.9 | 600.0015 | 3 | 17 | 4.337264 | 3.260158 | 2.083066 | 0 | 8.702996 | 0
2018-03-15 07:26 | 141890.9 | 720.0003 | 3 | 17 | 4.374159 | 3.260137 | 2.191719 | 0 | 9.176219 | 0
2018-03-15 07:28 | 142010.9 | 840.0007 | 3 | 17 | 4.40031 | 3.074496 | 2.299288 | 0 | 9.648598 | 0
2018-03-15 07:30 | 142130.9 | 960.0027 | 3 | 17 | 4.40026 | 2.666497 | 2.394745 | 0 | 10.06864 | 0
2018-03-15 07:32 | 142250.9 | 1080.0015 | 3 | 17 | 4.400284 | 2.324742 | 2.477835 | 0 | 10.43426 | 0
2018-03-15 07:34 | 142370.9 | 1200.0003 | 3 | 17 | 4.400288 | 2.018634 | 2.550126 | 0 | 10.75236 | 0
2018-03-15 07:36 | 142490.9 | 1320.0014 | 3 | 17 | 4.400268 | 1.750998 | 2.612771 | 0 | 11.02801 | 0
2018-03-15 07:38 | 142610.9 | 1440.0003 | 3 | 17 | 4.400244 | 1.532146 | 2.667397 | 0 | 11.26838 | 0
2018-03-15 07:40 | 142730.9 | 1560.0008 | 3 | 17 | 4.400289 | 1.35015 | 2.715338 | 0 | 11.47934 | 0
2018-03-15 07:42 | 142850.9 | 1680.0012 | 3 | 17 | 4.40023 | 1.191438 | 2.757633 | 0 | 11.66545 | 0
2018-03-15 07:44 | 142970.9 | 1800.0001 | 3 | 17 | 4.400241 | 1.048693 | 2.794925 | 0 | 11.82954 | 0
2018-03-15 07:46 | 143090.9 | 1920.002 | 3 | 17 | 4.400227 | 0.9297829 | 2.827836 | 0 | 11.97435 | 0
2018-03-15 07:48 | 143210.9 | 2040.0008 | 3 | 17 | 4.400205 | 0.8293276 | 2.857111 | 0 | 12.10317 | 0
2018-03-15 07:50 | 143330.9 | 2160.002 | 3 | 17 | 4.400195 | 0.7448645 | 2.883326 | 0 | 12.21852 | 0
2018-03-15 07:52 | 143450.9 | 2280.0024 | 3 | 17 | 4.400173 | 0.6676712 | 2.906857 | 0 | 12.32206 | 0
2018-03-15 07:52 | 143477.6 | 2306.6954 | 3 | 17 | 4.400247 | 0.6519928 | 2.911747 | 0 | 12.34358 | 0
2018-03-15 07:54 | 143597.6 | 120.0004 | 4 | 17 | 4.333244 | 0 | 2.911747 | 0 | 12.34358 | 0
2018-03-15 07:56 | 143717.6 | 240.0008 | 4 | 17 | 4.327536 | 0 | 2.911747 | 0 | 12.34358 | 0
2018-03-15 07:57 | 143777.6 | 300.0027 | 4 | 17 | 4.325892 | 0 | 2.911747 | 0 | 12.34358 | 0
2018-03-15 07:59 | 143897.7 | 120.0022 | 5 | 17 | 4.08575 | -2.282049 | 2.911747 | 0.07606237 | 12.34358 | 0.3132529
2018-03-15 08:01 | 144017.7 | 240.0008 | 5 | 17 | 4.050457 | -2.282078 | 2.911747 | 0.1521182 | 12.34358 | 0.6226235
2018-03-15 08:03 | 144137.7 | 360.0005 | 5 | 17 | 4.018498 | -2.282001 | 2.911747 | 0.2281816 | 12.34358 | 0.9294775
2018-03-15 08:05 | 144257.7 | 480 | 5 | 17 | 3.988774 | -2.282069 | 2.911747 | 0.3042386 | 12.34358 | 1.233974
2018-03-15 08:07 | 144377.7 | 600.0012 | 5 | 17 | 3.960403 | -2.282024 | 2.911747 | 0.3803064 | 12.34358 | 1.536301
2018-03-15 08:09 | 144497.7 | 720.0008 | 5 | 17 | 3.932021 | -2.281951 | 2.911747 | 0.4563623 | 12.34358 | 1.836437
2018-03-15 08:11 | 144617.7 | 840.0012 | 5 | 17 | 3.903071 | -2.282001 | 2.911747 | 0.5324227 | 12.34358 | 2.134404
2018-03-15 08:13 | 144737.7 | 960.0017 | 5 | 17 | 3.875945 | -2.282051 | 2.911747 | 0.6084984 | 12.34358 | 2.430292
2018-03-15 08:15 | 144857.7 | 1080.0012 | 5 | 17 | 3.849592 | -2.282079 | 2.911747 | 0.6845645 | 12.34358 | 2.724115
2018-03-15 08:17 | 144977.7 | 1200.0008 | 5 | 17 | 3.82389 | -2.282063 | 2.911747 | 0.7606267 | 12.34358 | 3.015947
2018-03-15 08:19 | 145097.7 | 1320.0012 | 5 | 17 | 3.798589 | -2.282051 | 2.911747 | 0.8366828 | 12.34358 | 3.305815
2018-03-15 08:21 | 145217.7 | 1440.0008 | 5 | 17 | 3.774931 | -2.281998 | 2.911747 | 0.9127539 | 12.34358 | 3.593856
2018-03-15 08:23 | 145337.7 | 1560.0012 | 5 | 17 | 3.753643 | -2.281987 | 2.911747 | 0.9888235 | 12.34358 | 3.880195
2018-03-15 08:25 | 145457.7 | 1680.0018 | 5 | 17 | 3.733838 | -2.282024 | 2.911747 | 1.064879 | 12.34358 | 4.164916
2018-03-15 08:27 | 145577.7 | 1800.0012 | 5 | 17 | 3.714381 | -2.282044 | 2.911747 | 1.140952 | 12.34358 | 4.448223
2018-03-15 08:29 | 145697.7 | 1920.0008 | 5 | 17 | 3.694179 | -2.281987 | 2.911747 | 1.217012 | 12.34358 | 4.72997
2018-03-15 08:31 | 145817.7 | 2040.0007 | 5 | 17 | 3.675699 | -2.282059 | 2.911747 | 1.293082 | 12.34358 | 5.010274
2018-03-15 08:33 | 145937.7 | 2160.0001 | 5 | 17 | 3.658743 | -2.28196 | 2.911747 | 1.369147 | 12.34358 | 5.289212
2018-03-15 08:35 | 146057.7 | 2280.0005 | 5 | 17 | 3.643313 | -2.281991 | 2.911747 | 1.445206 | 12.34358 | 5.566904
2018-03-15 08:37 | 146177.7 | 2400.0008 | 5 | 17 | 3.627736 | -2.282016 | 2.911747 | 1.521275 | 12.34358 | 5.84346
2018-03-15 08:39 | 146297.7 | 2520.0005 | 5 | 17 | 3.612578 | -2.281999 | 2.911747 | 1.597337 | 12.34358 | 6.1188
2018-03-15 08:41 | 146417.7 | 2640.0008 | 5 | 17 | 3.5995 | -2.282002 | 2.911747 | 1.673399 | 12.34358 | 6.393074
2018-03-15 08:43 | 146537.7 | 2760.0012 | 5 | 17 | 3.58796 | -2.281947 | 2.911747 | 1.749469 | 12.34358 | 6.666437
2018-03-15 08:45 | 146657.7 | 2880 | 5 | 17 | 3.576664 | -2.282024 | 2.911747 | 1.825528 | 12.34358 | 6.938906
2018-03-15 08:47 | 146777.7 | 3000.0012 | 5 | 17 | 3.564596 | -2.281889 | 2.911747 | 1.901595 | 12.34358 | 7.210512
2018-03-15 08:49 | 146897.7 | 3120.0001 | 5 | 17 | 3.553701 | -2.282036 | 2.911747 | 1.977658 | 12.34358 | 7.481222
2018-03-15 08:51 | 147017.7 | 3240.0012 | 5 | 17 | 3.543438 | -2.282063 | 2.911747 | 2.05372 | 12.34358 | 7.751129
2018-03-15 08:53 | 147137.7 | 3360.0008 | 5 | 17 | 3.533293 | -2.282029 | 2.911747 | 2.129788 | 12.34358 | 8.020297
2018-03-15 08:55 | 147257.7 | 3480.0012 | 5 | 17 | 3.521358 | -2.281994 | 2.911747 | 2.20586 | 12.34358 | 8.288644
2018-03-15 08:57 | 147377.7 | 3600.0009 | 5 | 17 | 3.507783 | -2.281994 | 2.911747 | 2.281919 | 12.34358 | 8.555953
2018-03-15 08:59 | 147497.7 | 3720.0012 | 5 | 17 | 3.494522 | -2.282069 | 2.911747 | 2.357983 | 12.34358 | 8.822268
2018-03-15 09:01 | 147617.7 | 3840.0016 | 5 | 17 | 3.480289 | -2.282065 | 2.911747 | 2.434052 | 12.34358 | 9.087555
2018-03-15 09:03 | 147737.7 | 3960.0012 | 5 | 17 | 3.462455 | -2.281982 | 2.911747 | 2.510114 | 12.34358 | 9.351625
2018-03-15 09:05 | 147857.7 | 4080.0018 | 5 | 17 | 3.436973 | -2.282051 | 2.911747 | 2.586182 | 12.34358 | 9.61409
2018-03-15 09:07 | 147977.7 | 4200.0004 | 5 | 17 | 3.403303 | -2.281982 | 2.911747 | 2.662244 | 12.34358 | 9.874298
2018-03-15 09:09 | 148097.7 | 4320.0017 | 5 | 17 | 3.354038 | -2.281978 | 2.911747 | 2.738311 | 12.34358 | 10.13143
2018-03-15 09:11 | 148217.7 | 4440.0012 | 5 | 17 | 3.272375 | -2.281973 | 2.911747 | 2.814368 | 12.34358 | 10.38375
2018-03-15 09:13 | 148337.7 | 4560.0017 | 5 | 17 | 3.094 | -2.282004 | 2.911747 | 2.890436 | 12.34358 | 10.62694
2018-03-15 09:14 | 148370.2 | 4592.4902 | 5 | 17 | 2.99998 | -2.282024 | 2.911747 | 2.911032 | 12.34358 | 10.68976
2018-03-15 09:16 | 148490.2282 | 120.0013 | 6 | 17 | 3.367852 | 0 | 2.911747 | 2.911032 | 12.34358 | 10.68976
2018-03-15 09:18 | 148610.2279 | 240.001 | 6 | 17 | 3.3829 | 0 | 2.911747 | 2.911032 | 12.34358 | 10.68976
2018-03-15 09:19 | 148670.2274 | 300.0005 | 6 | 17 | 3.386409 | 0 | 2.911747 | 2.911032 | 12.34358 | 10.68976
2018-03-15 09:19 | 148670.2 | 0.0025 | 7 | 18 | 3.386444 | 0 | 0 | 0 | 0 | 0
2018-03-15 09:21 | 148790.3 | 120.0013 | 2 | 18 | 4.074333 | 4.890012 | 0.1624108 | 8e-12 | 0.6428534 | 2.7e-11
2018-03-15 09:23 | 148910.3 | 240.0009 | 2 | 18 | 4.106923 | 4.889989 | 0.3253867 | 8e-12 | 1.30932 | 2.7e-11
2018-03-15 09:25 | 149030.3 | 360.0013 | 2 | 18 | 4.141727 | 4.889966 | 0.4883793 | 8e-12 | 1.981704 | 2.7e-11
2018-03-15 09:27 | 149150.3 | 480.0009 | 2 | 18 | 4.168023 | 4.889947 | 0.6513779 | 8e-12 | 2.659027 | 2.7e-11
2018-03-15 09:29 | 149270.3 | 600.0005 | 2 | 18 | 4.190449 | 4.889972 | 0.8143614 | 8e-12 | 3.340169 | 2.7e-11
2018-03-15 09:31 | 149390.3 | 720.0009 | 2 | 18 | 4.200308 | 4.647447 | 0.9748457 | 8e-12 | 4.013924 | 2.7e-11
2018-03-15 09:33 | 149510.3 | 840.0014 | 2 | 18 | 4.200296 | 4.268926 | 1.123339 | 8e-12 | 4.637639 | 2.7e-11
2018-03-15 09:35 | 149630.3 | 960.0002 | 2 | 18 | 4.200263 | 3.936778 | 1.259967 | 8e-12 | 5.211514 | 2.7e-11
2018-03-15 09:37 | 149750.3 | 1080.0014 | 2 | 18 | 4.200272 | 3.637313 | 1.386093 | 8e-12 | 5.741278 | 2.7e-11
2018-03-15 09:39 | 149870.3 | 1200.0001 | 2 | 18 | 4.200266 | 3.356011 | 1.502688 | 8e-12 | 6.231009 | 2.7e-11
2018-03-15 09:39 | 149912.1 | 1241.7725 | 2 | 18 | 4.200326 | 3.259999 | 1.541076 | 8e-12 | 6.392251 | 2.7e-11
2018-03-15 09:41 | 150032.1 | 120.0007 | 3 | 18 | 4.222435 | 3.260112 | 1.649347 | 8e-12 | 6.8481 | 2.7e-11
2018-03-15 09:43 | 150152.1 | 240.0011 | 3 | 18 | 4.247912 | 3.260097 | 1.758021 | 8e-12 | 7.308339 | 2.7e-11
2018-03-15 09:45 | 150272.1 | 360.0015 | 3 | 18 | 4.275304 | 3.260152 | 1.866674 | 8e-12 | 7.771357 | 2.7e-11
2018-03-15 09:47 | 150392.1 | 480.0012 | 3 | 18 | 4.304786 | 3.260139 | 1.975347 | 8e-12 | 8.237535 | 2.7e-11
2018-03-15 09:49 | 150512.1 | 600.0006 | 3 | 18 | 4.338089 | 3.2601 | 2.084004 | 8e-12 | 8.707047 | 2.7e-11
2018-03-15 09:51 | 150632.1 | 720.0011 | 3 | 18 | 4.375051 | 3.260106 | 2.19267 | 8e-12 | 9.180447 | 2.7e-11
2018-03-15 09:53 | 150752.1 | 840.0006 | 3 | 18 | 4.400316 | 3.071349 | 2.300191 | 8e-12 | 9.652659 | 2.7e-11
2018-03-15 09:55 | 150872.1 | 960.0003 | 3 | 18 | 4.400311 | 2.670146 | 2.395614 | 8e-12 | 10.07255 | 2.7e-11
2018-03-15 09:57 | 150992.1 | 1080.0006 | 3 | 18 | 4.400295 | 2.32039 | 2.478651 | 8e-12 | 10.43794 | 2.7e-11
2018-03-15 09:59 | 151112.1 | 1200.0003 | 3 | 18 | 4.400268 | 2.004852 | 2.550618 | 8e-12 | 10.75461 | 2.7e-11
2018-03-15 10:01 | 151232.1 | 1320.0007 | 3 | 18 | 4.400281 | 1.748487 | 2.613034 | 8e-12 | 11.02926 | 2.7e-11
2018-03-15 10:03 | 151352.1 | 1440.0012 | 3 | 18 | 4.400247 | 1.531521 | 2.667591 | 8e-12 | 11.26932 | 2.7e-11
2018-03-15 10:05 | 151472.1 | 1560.0008 | 3 | 18 | 4.400239 | 1.348647 | 2.715542 | 8e-12 | 11.48032 | 2.7e-11
2018-03-15 10:07 | 151592.1 | 1680.0004 | 3 | 18 | 4.400272 | 1.186656 | 2.757752 | 8e-12 | 11.66605 | 2.7e-11
2018-03-15 10:09 | 151712.1 | 1800.0025 | 3 | 18 | 4.40024 | 1.044102 | 2.794835 | 8e-12 | 11.82923 | 2.7e-11
2018-03-15 10:11 | 151832.1 | 1920.0012 | 3 | 18 | 4.400229 | 0.9283199 | 2.827656 | 8e-12 | 11.97365 | 2.7e-11
2018-03-15 10:13 | 151952.1 | 2040.0024 | 3 | 18 | 4.400201 | 0.8301477 | 2.85692 | 8e-12 | 12.10241 | 2.7e-11
2018-03-15 10:15 | 152072.1 | 2160.0012 | 3 | 18 | 4.400179 | 0.7436466 | 2.883134 | 8e-12 | 12.21776 | 2.7e-11
2018-03-15 10:17 | 152192.1 | 2280.0017 | 3 | 18 | 4.400204 | 0.6633625 | 2.906576 | 8e-12 | 12.32091 | 2.7e-11
2018-03-15 10:18 | 152211.7 | 2299.6095 | 3 | 18 | 4.400224 | 0.6519995 | 2.910157 | 8e-12 | 12.33667 | 2.7e-11
2018-03-15 10:20 | 152331.8 | 120.0005 | 4 | 18 | 4.332989 | 0 | 2.910157 | 8e-12 | 12.33667 | 2.7e-11
2018-03-15 10:22 | 152451.8 | 240.0003 | 4 | 18 | 4.327246 | 0 | 2.910157 | 8e-12 | 12.33667 | 2.7e-11
2018-03-15 10:23 | 152511.8 | 300.0035 | 4 | 18 | 4.325592 | 0 | 2.910157 | 8e-12 | 12.33667 | 2.7e-11
2018-03-15 10:25 | 152631.8 | 120.0005 | 5 | 18 | 4.085661 | -2.282036 | 2.910157 | 0.07606144 | 12.33667 | 0.313257
2018-03-15 10:27 | 152751.8 | 240.001 | 5 | 18 | 4.049592 | -2.282061 | 2.910157 | 0.1521186 | 12.33667 | 0.6225849
2018-03-15 10:29 | 152871.8 | 360.0023 | 5 | 18 | 4.018528 | -2.281966 | 2.910157 | 0.2281875 | 12.33667 | 0.9294374
2018-03-15 10:31 | 152991.8 | 480.001 | 5 | 18 | 3.989163 | -2.282043 | 2.910157 | 0.3042461 | 12.33667 | 1.233956
2018-03-15 10:33 | 153111.8 | 600.0013 | 5 | 18 | 3.960703 | -2.281964 | 2.910157 | 0.3803131 | 12.33667 | 1.536324
2018-03-15 10:35 | 153231.8 | 720.001 | 5 | 18 | 3.931464 | -2.282094 | 2.910157 | 0.456374 | 12.33667 | 1.836476
2018-03-15 10:37 | 153351.8 | 840.0005 | 5 | 18 | 3.902687 | -2.282098 | 2.910157 | 0.5324279 | 12.33667 | 2.134367
2018-03-15 10:39 | 153471.8 | 960.0001 | 5 | 18 | 3.876064 | -2.281944 | 2.910157 | 0.6085057 | 12.33667 | 2.430254
2018-03-15 10:41 | 153591.8 | 1080.0005 | 5 | 18 | 3.850273 | -2.281978 | 2.910157 | 0.6845707 | 12.33667 | 2.724103
2018-03-15 10:43 | 153711.8 | 1200.0002 | 5 | 18 | 3.823894 | -2.282025 | 2.910157 | 0.7606371 | 12.33667 | 3.015978
2018-03-15 10:45 | 153831.8 | 1320.0005 | 5 | 18 | 3.797737 | -2.282012 | 2.910157 | 0.8367004 | 12.33667 | 3.305831
2018-03-15 10:47 | 153951.8 | 1440.0009 | 5 | 18 | 3.774883 | -2.282001 | 2.910157 | 0.9127626 | 12.33667 | 3.593807
2018-03-15 10:49 | 154071.8 | 1560.0013 | 5 | 18 | 3.754091 | -2.282072 | 2.910157 | 0.9888314 | 12.33667 | 3.880157
2018-03-15 10:51 | 154191.8 | 1680.0009 | 5 | 18 | 3.734277 | -2.281987 | 2.910157 | 1.064892 | 12.33667 | 4.164944
2018-03-15 10:53 | 154311.8 | 1800.0013 | 5 | 18 | 3.713991 | -2.282043 | 2.910157 | 1.140953 | 12.33667 | 4.448217
2018-03-15 10:55 | 154431.8 | 1920.0009 | 5 | 18 | 3.693974 | -2.282001 | 2.910157 | 1.217026 | 12.33667 | 4.729974
2018-03-15 10:57 | 154551.8 | 2040.0005 | 5 | 18 | 3.675985 | -2.281976 | 2.910157 | 1.293094 | 12.33667 | 5.010273
2018-03-15 10:59 | 154671.8 | 2160.001 | 5 | 18 | 3.659469 | -2.281999 | 2.910157 | 1.369148 | 12.33667 | 5.289205
2018-03-15 11:01 | 154791.8 | 2280.0013 | 5 | 18 | 3.643442 | -2.282072 | 2.910157 | 1.445213 | 12.33667 | 5.566953
2018-03-15 11:03 | 154911.8 | 2400.0018 | 5 | 18 | 3.62694 | -2.282004 | 2.910157 | 1.521285 | 12.33667 | 5.843488
2018-03-15 11:05 | 155031.8 | 2520.0013 | 5 | 18 | 3.612638 | -2.282052 | 2.910157 | 1.597341 | 12.33667 | 6.118783
2018-03-15 11:07 | 155151.8 | 2640.0002 | 5 | 18 | 3.599742 | -2.282038 | 2.910157 | 1.673419 | 12.33667 | 6.393126
2018-03-15 11:09 | 155271.8 | 2760.0013 | 5 | 18 | 3.588081 | -2.282099 | 2.910157 | 1.74948 | 12.33667 | 6.666483
2018-03-15 11:11 | 155391.8 | 2880.001 | 5 | 18 | 3.576196 | -2.282029 | 2.910157 | 1.825544 | 12.33667 | 6.938965
2018-03-15 11:13 | 155511.8 | 3000.0005 | 5 | 18 | 3.564073 | -2.281985 | 2.910157 | 1.901615 | 12.33667 | 7.210534
2018-03-15 11:15 | 155631.8 | 3120.001 | 5 | 18 | 3.553349 | -2.282018 | 2.910157 | 1.977679 | 12.33667 | 7.48122
2018-03-15 11:17 | 155751.8 | 3240.0013 | 5 | 18 | 3.54341 | -2.281981 | 2.910157 | 2.053749 | 12.33667 | 7.751137
2018-03-15 11:19 | 155871.8 | 3360.0002 | 5 | 18 | 3.532716 | -2.282001 | 2.910157 | 2.129812 | 12.33667 | 8.02026
2018-03-15 11:21 | 155991.8 | 3480.0005 | 5 | 18 | 3.519763 | -2.281931 | 2.910157 | 2.205869 | 12.33667 | 8.288469
2018-03-15 11:23 | 156111.8 | 3600.0002 | 5 | 18 | 3.506951 | -2.281933 | 2.910157 | 2.281938 | 12.33667 | 8.555722
2018-03-15 11:25 | 156231.8 | 3720.0013 | 5 | 18 | 3.493599 | -2.282054 | 2.910157 | 2.358007 | 12.33667 | 8.82199
2018-03-15 11:27 | 156351.8 | 3840.0002 | 5 | 18 | 3.479491 | -2.282036 | 2.910157 | 2.43407 | 12.33667 | 9.087207
2018-03-15 11:29 | 156471.8 | 3960.0005 | 5 | 18 | 3.460343 | -2.281946 | 2.910157 | 2.510131 | 12.33667 | 9.351177
2018-03-15 11:31 | 156591.8 | 4080.0002 | 5 | 18 | 3.435001 | -2.281947 | 2.910157 | 2.5862 | 12.33667 | 9.613469
2018-03-15 11:33 | 156711.8 | 4200.0005 | 5 | 18 | 3.401401 | -2.281951 | 2.910157 | 2.662264 | 12.33667 | 9.87355
2018-03-15 11:35 | 156831.8 | 4320.001 | 5 | 18 | 3.352259 | -2.281991 | 2.910157 | 2.738332 | 12.33667 | 10.13054
2018-03-15 11:37 | 156951.8 | 4440.0005 | 5 | 18 | 3.269327 | -2.282022 | 2.910157 | 2.814399 | 12.33667 | 10.38271
2018-03-15 11:39 | 157071.8 | 4560.0002 | 5 | 18 | 3.086121 | -2.282005 | 2.910157 | 2.890454 | 12.33667 | 10.62546
2018-03-15 11:39 | 157101.5 | 4589.6863 | 5 | 18 | 2.999988 | -2.281984 | 2.910157 | 2.909267 | 12.33667 | 10.68275
2018-03-15 11:41 | 157221.6 | 120.0006 | 6 | 18 | 3.370255 | 0 | 2.910157 | 2.909283 | 12.33667 | 10.6828
2018-03-15 11:43 | 157341.6 | 240.0009 | 6 | 18 | 3.385403 | 0 | 2.910157 | 2.909283 | 12.33667 | 10.6828
2018-03-15 11:44 | 157401.6 | 300.0029 | 6 | 18 | 3.38894 | 0 | 2.910157 | 2.909283 | 12.33667 | 10.6828
2018-03-15 11:44 | 157401.6 | 0.0025 | 7 | 19 | 3.388816 | 0 | 0 | 0 | 0 | 0
2018-03-15 11:46 | 157521.7 | 120.0006 | 2 | 19 | 4.075452 | 4.890014 | 0.1624052 | 0 | 0.6430864 | 0
2018-03-15 11:48 | 157641.7 | 240.0002 | 2 | 19 | 4.108637 | 4.890044 | 0.3253925 | 0 | 1.30988 | 0
2018-03-15 11:50 | 157761.7 | 360.0006 | 2 | 19 | 4.142381 | 4.890029 | 0.4883981 | 0 | 1.982478 | 0
2018-03-15 11:52 | 157881.7 | 480.001 | 2 | 19 | 4.168296 | 4.890019 | 0.6513876 | 0 | 2.659859 | 0
2018-03-15 11:54 | 158001.7 | 600.0014 | 2 | 19 | 4.190969 | 4.890023 | 0.8143641 | 0 | 3.341001 | 0
2018-03-15 11:56 | 158121.7 | 720.001 | 2 | 19 | 4.2003 | 4.622632 | 0.9744725 | 0 | 4.013217 | 0
2018-03-15 11:58 | 158241.7 | 840.0015 | 2 | 19 | 4.200265 | 4.258647 | 1.122332 | 0 | 4.634272 | 0
2018-03-15 12:00 | 158361.7 | 960.0002 | 2 | 19 | 4.200286 | 3.930623 | 1.258749 | 0 | 5.207258 | 0
2018-03-15 12:02 | 158481.7 | 1080.0007 | 2 | 19 | 4.200251 | 3.639344 | 1.384843 | 0 | 5.736889 | 0
2018-03-15 12:04 | 158601.7 | 1200.0002 | 2 | 19 | 4.200285 | 3.353589 | 1.501369 | 0 | 6.226329 | 0
2018-03-15 12:05 | 158639.4 | 1237.7491 | 2 | 19 | 4.200266 | 3.259999 | 1.536044 | 0 | 6.371975 | 0
2018-03-15 12:07 | 158759.4 | 120.0016 | 3 | 19 | 4.222141 | 3.260163 | 1.644315 | 0 | 6.827832 | 0
2018-03-15 12:09 | 158879.4 | 240.0011 | 3 | 19 | 4.24726 | 3.26015 | 1.75297 | 0 | 7.287929 | 0
2018-03-15 12:11 | 158999.4 | 360.0015 | 3 | 19 | 4.274119 | 3.260028 | 1.861639 | 0 | 7.75092 | 0
2018-03-15 12:13 | 159119.4 | 480.0011 | 3 | 19 | 4.303927 | 3.260177 | 1.970291 | 0 | 8.216901 | 0
2018-03-15 12:15 | 159239.4 | 600.0007 | 3 | 19 | 4.338226 | 3.260201 | 2.078963 | 0 | 8.686441 | 0
2018-03-15 12:17 | 159359.4 | 720.0003 | 3 | 19 | 4.374318 | 3.260184 | 2.187603 | 0 | 9.159688 | 0
2018-03-15 12:19 | 159479.4 | 840.0007 | 3 | 19 | 4.400296 | 3.08273 | 2.295284 | 0 | 9.632542 | 0
2018-03-15 12:21 | 159599.4 | 960.0002 | 3 | 19 | 4.400299 | 2.681226 | 2.391145 | 0 | 10.05436 | 0
2018-03-15 12:23 | 159719.4 | 1080.0015 | 3 | 19 | 4.400258 | 2.323596 | 2.474475 | 0 | 10.42103 | 0
2018-03-15 12:25 | 159839.4 | 1200.0003 | 3 | 19 | 4.400269 | 2.013282 | 2.546584 | 0 | 10.73834 | 0
2018-03-15 12:27 | 159959.4 | 1320.0006 | 3 | 19 | 4.400254 | 1.756552 | 2.609316 | 0 | 11.01437 | 0
2018-03-15 12:29 | 160079.4 | 1440.0011 | 3 | 19 | 4.400249 | 1.542746 | 2.664179 | 0 | 11.25578 | 0
2018-03-15 12:31 | 160199.4 | 1560.0016 | 3 | 19 | 4.400215 | 1.356421 | 2.71244 | 0 | 11.46815 | 0
2018-03-15 12:33 | 160319.4 | 1680.0027 | 3 | 19 | 4.400203 | 1.188951 | 2.754816 | 0 | 11.65461 | 0
2018-03-15 12:35 | 160439.4 | 1800.0015 | 3 | 19 | 4.400267 | 1.051559 | 2.792072 | 0 | 11.81854 | 0
2018-03-15 12:37 | 160559.4 | 1920.0012 | 3 | 19 | 4.400233 | 0.9345884 | 2.825109 | 0 | 11.96392 | 0
2018-03-15 12:39 | 160679.4 | 2040.0016 | 3 | 19 | 4.400227 | 0.836544 | 2.854588 | 0 | 12.09363 | 0
2018-03-15 12:41 | 160799.4 | 2160.0012 | 3 | 19 | 4.400219 | 0.7469063 | 2.880956 | 0 | 12.20966 | 0
2018-03-15 12:43 | 160919.4 | 2280.0015 | 3 | 19 | 4.400191 | 0.6668777 | 2.90446 | 0 | 12.31308 | 0
2018-03-15 12:43 | 160945.3 | 2305.9002 | 3 | 19 | 4.400233 | 0.6519957 | 2.909203 | 0 | 12.33395 | 0
2018-03-15 12:45 | 161065.357 | 120.0005 | 4 | 19 | 4.332988 | 0 | 2.909205 | 0 | 12.33395 | 0
2018-03-15 12:47 | 161185.3574 | 240.0009 | 4 | 19 | 4.327261 | 0 | 2.909205 | 0 | 12.33395 | 0
2018-03-15 12:48 | 161245.361 | 300.0045 | 4 | 19 | 4.325595 | 0 | 2.909205 | 0 | 12.33395 | 0
2018-03-15 12:50 | 161365.4 | 120.0007 | 5 | 19 | 4.085071 | -2.282049 | 2.909205 | 0.07605972 | 12.33395 | 0.3132429
2018-03-15 12:52 | 161485.4 | 240.0011 | 5 | 19 | 4.049527 | -2.282052 | 2.909205 | 0.1521229 | 12.33395 | 0.6225553
2018-03-15 12:54 | 161605.4 | 360.0015 | 5 | 19 | 4.018648 | -2.281947 | 2.909205 | 0.228182 | 12.33395 | 0.9293734
2018-03-15 12:56 | 161725.4 | 480.001 | 5 | 19 | 3.989673 | -2.282041 | 2.909205 | 0.3042425 | 12.33395 | 1.23392
2018-03-15 12:58 | 161845.4 | 600.0014 | 5 | 19 | 3.960632 | -2.281954 | 2.909205 | 0.3803072 | 12.33395 | 1.536295
2018-03-15 13:00 | 161965.4 | 720.0002 | 5 | 19 | 3.930661 | -2.282027 | 2.909205 | 0.4563693 | 12.33395 | 1.836406
2018-03-15 13:02 | 162085.4 | 840.0014 | 5 | 19 | 3.902601 | -2.281978 | 2.909205 | 0.5324306 | 12.33395 | 2.134297
2018-03-15 13:04 | 162205.4 | 960.001 | 5 | 19 | 3.87607 | -2.281994 | 2.909205 | 0.6084964 | 12.33395 | 2.430133
2018-03-15 13:06 | 162325.4 | 1080.0014 | 5 | 19 | 3.850243 | -2.282004 | 2.909205 | 0.6845634 | 12.33395 | 2.723999
2018-03-15 13:08 | 162445.4 | 1200.0002 | 5 | 19 | 3.823136 | -2.282027 | 2.909205 | 0.7606217 | 12.33395 | 3.015819
2018-03-15 13:10 | 162565.4 | 1320.0007 | 5 | 19 | 3.797304 | -2.282011 | 2.909205 | 0.8366908 | 12.33395 | 3.305631
2018-03-15 13:12 | 162685.4 | 1440.001 | 5 | 19 | 3.774707 | -2.282001 | 2.909205 | 0.9127609 | 12.33395 | 3.59362
2018-03-15 13:14 | 162805.4 | 1560.0014 | 5 | 19 | 3.754217 | -2.281954 | 2.909205 | 0.9888169 | 12.33395 | 3.879917
2018-03-15 13:16 | 162925.4 | 1680.0011 | 5 | 19 | 3.734064 | -2.281989 | 2.909205 | 1.064887 | 12.33395 | 4.164739
2018-03-15 13:18 | 163045.4 | 1800.0015 | 5 | 19 | 3.713075 | -2.282011 | 2.909205 | 1.140948 | 12.33395 | 4.447955
2018-03-15 13:20 | 163165.4 | 1920.0002 | 5 | 19 | 3.693837 | -2.281973 | 2.909205 | 1.217008 | 12.33395 | 4.729628
2018-03-15 13:22 | 163285.4 | 2040.0009 | 5 | 19 | 3.675934 | -2.281933 | 2.909205 | 1.293076 | 12.33395 | 5.00992
2018-03-15 13:24 | 163405.4 | 2160.0002 | 5 | 19 | 3.659455 | -2.282021 | 2.909205 | 1.369137 | 12.33395 | 5.288888
2018-03-15 13:26 | 163525.4 | 2280.0006 | 5 | 19 | 3.642675 | -2.282004 | 2.909205 | 1.445199 | 12.33395 | 5.566606
2018-03-15 13:28 | 163645.4 | 2400.001 | 5 | 19 | 3.626548 | -2.281987 | 2.909205 | 1.521272 | 12.33395 | 5.843081
2018-03-15 13:30 | 163765.4 | 2520.0014 | 5 | 19 | 3.612377 | -2.282031 | 2.909205 | 1.59733 | 12.33395 | 6.118364
2018-03-15 13:32 | 163885.4 | 2640.0002 | 5 | 19 | 3.599915 | -2.281981 | 2.909205 | 1.6734 | 12.33395 | 6.392668
2018-03-15 13:34 | 164005.4 | 2760.0014 | 5 | 19 | 3.587912 | -2.281974 | 2.909205 | 1.749468 | 12.33395 | 6.666052
2018-03-15 13:36 | 164125.4 | 2880.001 | 5 | 19 | 3.575241 | -2.281938 | 2.909205 | 1.825526 | 12.33395 | 6.938459
2018-03-15 13:38 | 164245.4 | 3000.0006 | 5 | 19 | 3.563913 | -2.282047 | 2.909205 | 1.901586 | 12.33395 | 7.209953
2018-03-15 13:40 | 164365.4 | 3120.0011 | 5 | 19 | 3.553503 | -2.281998 | 2.909205 | 1.977655 | 12.33395 | 7.480658
2018-03-15 13:42 | 164485.4 | 3240.0014 | 5 | 19 | 3.543632 | -2.282036 | 2.909205 | 2.053715 | 12.33395 | 7.750568
2018-03-15 13:44 | 164605.4 | 3360.0011 | 5 | 19 | 3.532049 | -2.282041 | 2.909205 | 2.129791 | 12.33395 | 8.019735
2018-03-15 13:46 | 164725.4 | 3480.0006 | 5 | 19 | 3.519313 | -2.281971 | 2.909205 | 2.20585 | 12.33395 | 8.287885
2018-03-15 13:48 | 164845.4 | 3600.001 | 5 | 19 | 3.506968 | -2.28196 | 2.909205 | 2.281921 | 12.33395 | 8.555136
2018-03-15 13:50 | 164965.4 | 3720.0014 | 5 | 19 | 3.494349 | -2.282016 | 2.909205 | 2.357984 | 12.33395 | 8.821404
2018-03-15 13:52 | 165085.4 | 3840.0002 | 5 | 19 | 3.479459 | -2.282002 | 2.909205 | 2.434048 | 12.33395 | 9.086655
2018-03-15 13:54 | 165205.4 | 3960.0006 | 5 | 19 | 3.459271 | -2.282016 | 2.909205 | 2.51011 | 12.33395 | 9.350577
2018-03-15 13:56 | 165325.4 | 4080.0007 | 5 | 19 | 3.434803 | -2.282019 | 2.909205 | 2.586179 | 12.33395 | 9.612825
2018-03-15 13:58 | 165445.4 | 4200.0014 | 5 | 19 | 3.401572 | -2.282031 | 2.909205 | 2.66223 | 12.33395 | 9.87286
2018-03-15 14:00 | 165565.4 | 4320.0002 | 5 | 19 | 3.352919 | -2.282041 | 2.909205 | 2.738302 | 12.33395 | 10.12993
2018-03-15 14:02 | 165685.4 | 4440.0014 | 5 | 19 | 3.267328 | -2.281973 | 2.909205 | 2.814362 | 12.33395 | 10.38205
2018-03-15 14:04 | 165805.4 | 4560.0002 | 5 | 19 | 3.083696 | -2.281949 | 2.909205 | 2.890434 | 12.33395 | 10.62465
2018-03-15 14:05 | 165834.5 | 4589.015 | 5 | 19 | 2.999985 | -2.281984 | 2.909205 | 2.908823 | 12.33395 | 10.68063
2018-03-15 14:07 | 165954.5 | 120.0006 | 6 | 19 | 3.370718 | 0 | 2.909205 | 2.908823 | 12.33395 | 10.68063
2018-03-15 14:09 | 166074.5 | 240.0002 | 6 | 19 | 3.385847 | 0 | 2.909205 | 2.908823 | 12.33395 | 10.68063
2018-03-15 14:10 | 166134.5 | 300.0046 | 6 | 19 | 3.389467 | 0 | 2.909205 | 2.908823 | 12.33395 | 10.68063
2018-03-15 14:10 | 166134.5 | 0.0024 | 7 | 20 | 3.389607 | 0 | 0 | 0 | 0 | 0
2018-03-15 14:12 | 166254.6 | 120.0013 | 2 | 20 | 4.077016 | 4.890027 | 0.1624098 | 0 | 0.6432481 | 0
2018-03-15 14:14 | 166374.6 | 240.001 | 2 | 20 | 4.109056 | 4.890056 | 0.3253937 | 0 | 1.310214 | 0
2018-03-15 14:16 | 166494.6 | 360.0013 | 2 | 20 | 4.14269 | 4.890069 | 0.4883913 | 0 | 1.982834 | 0
2018-03-15 14:18 | 166614.6 | 480.0001 | 2 | 20 | 4.167869 | 4.890063 | 0.6513942 | 0 | 2.66026 | 0
2018-03-15 14:20 | 166734.6 | 600.0013 | 2 | 20 | 4.191723 | 4.890023 | 0.8143841 | 0 | 3.341482 | 0
2018-03-15 14:22 | 166854.6 | 720.001 | 2 | 20 | 4.20029 | 4.609305 | 0.9740082 | 0 | 4.011725 | 0
2018-03-15 14:24 | 166974.6 | 840.0006 | 2 | 20 | 4.200243 | 4.251775 | 1.121605 | 0 | 4.631673 | 0
2018-03-15 14:26 | 167094.6 | 960.0002 | 2 | 20 | 4.200285 | 3.929847 | 1.257847 | 0 | 5.203928 | 0
2018-03-15 14:28 | 167214.6 | 1080.0006 | 2 | 20 | 4.200271 | 3.635873 | 1.383957 | 0 | 5.733628 | 0
2018-03-15 14:30 | 167334.6 | 1200.0019 | 2 | 20 | 4.200274 | 3.337106 | 1.500229 | 0 | 6.222001 | 0
2018-03-15 14:30 | 167366.1 | 1231.4968 | 2 | 20 | 4.200295 | 3.25999 | 1.52908 | 0 | 6.343182 | 0
2018-03-15 14:32 | 167486.1 | 120.0007 | 3 | 20 | 4.221361 | 3.260177 | 1.637357 | 0 | 6.799016 | 0
2018-03-15 14:34 | 167606.1 | 240.0011 | 3 | 20 | 4.246227 | 3.260165 | 1.746017 | 0 | 7.259042 | 0
2018-03-15 14:36 | 167726.1 | 360.0017 | 3 | 20 | 4.272774 | 3.260247 | 1.854681 | 0 | 7.72187 | 0
2018-03-15 14:38 | 167846.1 | 480.0011 | 3 | 20 | 4.303104 | 3.259971 | 1.96333 | 0 | 8.187702 | 0
2018-03-15 14:40 | 167966.1 | 600.0015 | 3 | 20 | 4.337058 | 3.260148 | 2.072002 | 0 | 8.657164 | 0
2018-03-15 14:42 | 168086.1 | 720.0011 | 3 | 20 | 4.372525 | 3.260142 | 2.180659 | 0 | 9.130317 | 0
2018-03-15 14:44 | 168206.1 | 840.0015 | 3 | 20 | 4.400286 | 3.1125 | 2.288639 | 0 | 9.60434 | 0
2018-03-15 14:46 | 168326.1 | 960.0011 | 3 | 20 | 4.400293 | 2.699437 | 2.38528 | 0 | 10.02959 | 0
2018-03-15 14:48 | 168446.1 | 1080.0006 | 3 | 20 | 4.400305 | 2.333938 | 2.469045 | 0 | 10.39818 | 0
2018-03-15 14:50 | 168566.1 | 1200.0002 | 3 | 20 | 4.40028 | 2.027959 | 2.541557 | 0 | 10.71725 | 0
2018-03-15 14:52 | 168686.1 | 1320.0007 | 3 | 20 | 4.400277 | 1.770536 | 2.604742 | 0 | 10.99528 | 0
2018-03-15 14:54 | 168806.1 | 1440.0002 | 3 | 20 | 4.400208 | 1.554005 | 2.660067 | 0 | 11.23873 | 0
2018-03-15 14:56 | 168926.1 | 1560.0015 | 3 | 20 | 4.400217 | 1.363116 | 2.708662 | 0 | 11.45256 | 0
2018-03-15 14:58 | 169046.1 | 1680.0006 | 3 | 20 | 4.400221 | 1.194787 | 2.75121 | 0 | 11.63978 | 0
2018-03-15 15:00 | 169166.1 | 1800.0009 | 3 | 20 | 4.400219 | 1.058136 | 2.788708 | 0 | 11.80478 | 0
2018-03-15 15:02 | 169286.1 | 1920.0012 | 3 | 20 | 4.400215 | 0.9424791 | 2.821981 | 0 | 11.95119 | 0
2018-03-15 15:04 | 169406.1 | 2040.0007 | 3 | 20 | 4.400193 | 0.8417959 | 2.851701 | 0 | 12.08196 | 0
2018-03-15 15:06 | 169526.1 | 2160.0003 | 3 | 20 | 4.400208 | 0.7488155 | 2.878193 | 0 | 12.19853 | 0
2018-03-15 15:08 | 169646.1 | 2280.0015 | 3 | 20 | 4.400208 | 0.6707602 | 2.901811 | 0 | 12.30246 | 0
2018-03-15 15:09 | 169678.7 | 2312.615 | 3 | 20 | 4.400226 | 0.6519947 | 2.907806 | 0 | 12.32884 | 0
2018-03-15 15:11 | 169798.8 | 120.0013 | 4 | 20 | 4.332755 | 0 | 2.907806 | 0 | 12.32884 | 0
2018-03-15 15:13 | 169918.8 | 240.0009 | 4 | 20 | 4.326962 | 0 | 2.907806 | 0 | 12.32884 | 0
2018-03-15 15:14 | 169978.8 | 300.002 | 4 | 20 | 4.325298 | 0 | 2.907806 | 0 | 12.32884 | 0
2018-03-15 15:16 | 170098.9 | 120.0007 | 5 | 20 | 4.08345 | -2.282067 | 2.907806 | 0.07606124 | 12.32884 | 0.3131391
2018-03-15 15:18 | 170218.9 | 240.0011 | 5 | 20 | 4.048512 | -2.282056 | 2.907806 | 0.1521267 | 12.32884 | 0.6223666
2018-03-15 15:20 | 170338.9 | 360.001 | 5 | 20 | 4.017908 | -2.281989 | 2.907806 | 0.2281899 | 12.32884 | 0.9291295
2018-03-15 15:22 | 170458.9 | 480.0002 | 5 | 20 | 3.988876 | -2.282012 | 2.907806 | 0.3042504 | 12.32884 | 1.233632
2018-03-15 15:24 | 170578.9 | 600.0013 | 5 | 20 | 3.958975 | -2.281931 | 2.907806 | 0.380314 | 12.32884 | 1.535911
2018-03-15 15:26 | 170698.9 | 720.0001 | 5 | 20 | 3.929244 | -2.282027 | 2.907806 | 0.4563749 | 12.32884 | 1.835887
2018-03-15 15:28 | 170818.9 | 840.0029 | 5 | 20 | 3.90156 | -2.281949 | 2.907806 | 0.5324378 | 12.32884 | 2.133694
2018-03-15 15:30 | 170938.9 | 960.0009 | 5 | 20 | 3.87556 | -2.282021 | 2.907806 | 0.6085105 | 12.32884 | 2.429494
2018-03-15 15:32 | 171058.9 | 1080.0029 | 5 | 20 | 3.849202 | -2.282014 | 2.907806 | 0.6845712 | 12.32884 | 2.723279
2018-03-15 15:34 | 171178.9 | 1200.0009 | 5 | 20 | 3.821337 | -2.281944 | 2.907806 | 0.7606344 | 12.32884 | 3.015
2018-03-15 15:36 | 171298.9 | 1320.0006 | 5 | 20 | 3.796221 | -2.282009 | 2.907806 | 0.836707 | 12.32884 | 3.304722
2018-03-15 15:38 | 171418.9 | 1440.0009 | 5 | 20 | 3.773838 | -2.282074 | 2.907806 | 0.9127661 | 12.32884 | 3.592591
2018-03-15 15:40 | 171538.9 | 1560.0005 | 5 | 20 | 3.753488 | -2.282001 | 2.907806 | 0.9888282 | 12.32884 | 3.878863
2018-03-15 15:42 | 171658.9 | 1680.0009 | 5 | 20 | 3.732427 | -2.282004 | 2.907806 | 1.064903 | 12.32884 | 4.163616
2018-03-15 15:44 | 171778.9 | 1800.0013 | 5 | 20 | 3.711802 | -2.281974 | 2.907806 | 1.140962 | 12.32884 | 4.446705
2018-03-15 15:46 | 171898.9 | 1920.001 | 5 | 20 | 3.692893 | -2.281985 | 2.907806 | 1.217025 | 12.32884 | 4.728311
2018-03-15 15:48 | 172018.9 | 2040.0005 | 5 | 20 | 3.67549 | -2.282054 | 2.907806 | 1.293096 | 12.32884 | 5.008556
2018-03-15 15:50 | 172138.9 | 2160.0001 | 5 | 20 | 3.658537 | -2.282024 | 2.907806 | 1.369158 | 12.32884 | 5.287478
2018-03-15 15:52 | 172258.9 | 2280.0013 | 5 | 20 | 3.641042 | -2.282076 | 2.907806 | 1.445217 | 12.32884 | 5.565077
2018-03-15 15:54 | 172378.9 | 2400.0001 | 5 | 20 | 3.625632 | -2.282059 | 2.907806 | 1.521281 | 12.32884 | 5.841431
2018-03-15 15:56 | 172498.9 | 2520.0013 | 5 | 20 | 3.611707 | -2.282043 | 2.907806 | 1.597352 | 12.32884 | 6.116695
2018-03-15 15:58 | 172618.9 | 2640.0001 | 5 | 20 | 3.59939 | -2.281914 | 2.907806 | 1.673421 | 12.32884 | 6.390966
2018-03-15 16:00 | 172738.9 | 2760.0013 | 5 | 20 | 3.586598 | -2.282072 | 2.907806 | 1.749486 | 12.32884 | 6.664276
2018-03-15 16:02 | 172858.9 | 2880.001 | 5 | 20 | 3.574107 | -2.281978 | 2.907806 | 1.825549 | 12.32884 | 6.936598
2018-03-15 16:04 | 172978.9 | 3000.0005 | 5 | 20 | 3.563088 | -2.282052 | 2.907806 | 1.90161 | 12.32884 | 7.208024
2018-03-15 16:06 | 173098.9 | 3120.0001 | 5 | 20 | 3.553095 | -2.282009 | 2.907806 | 1.977681 | 12.32884 | 7.47868
2018-03-15 16:08 | 173218.9 | 3240.0005 | 5 | 20 | 3.542605 | -2.282039 | 2.907806 | 2.053744 | 12.32884 | 7.748549
2018-03-15 16:10 | 173338.9 | 3360.001 | 5 | 20 | 3.530242 | -2.282114 | 2.907806 | 2.129813 | 12.32884 | 8.017565
2018-03-15 16:12 | 173458.9 | 3480.0014 | 5 | 20 | 3.518517 | -2.282043 | 2.907806 | 2.205878 | 12.32884 | 8.285644
2018-03-15 16:14 | 173578.9 | 3600.001 | 5 | 20 | 3.506624 | -2.281953 | 2.907806 | 2.281935 | 12.32884 | 8.552799
2018-03-15 16:16 | 173698.9 | 3720.0013 | 5 | 20 | 3.494133 | -2.282005 | 2.907806 | 2.358008 | 12.32884 | 8.819102
2018-03-15 16:18 | 173818.9 | 3840.0001 | 5 | 20 | 3.477695 | -2.281982 | 2.907806 | 2.434072 | 12.32884 | 9.08429
2018-03-15 16:20 | 173938.9 | 3960.0013 | 5 | 20 | 3.458028 | -2.281991 | 2.907806 | 2.510139 | 12.32884 | 9.348092
2018-03-15 16:22 | 174058.9 | 4080.0009 | 5 | 20 | 3.434232 | -2.281989 | 2.907806 | 2.586203 | 12.32884 | 9.610257
2018-03-15 16:24 | 174178.9 | 4200.0013 | 5 | 20 | 3.402002 | -2.282024 | 2.907806 | 2.662272 | 12.32884 | 9.870337
2018-03-15 16:26 | 174298.9 | 4320.0001 | 5 | 20 | 3.351501 | -2.281944 | 2.907806 | 2.738326 | 12.32884 | 10.1273
2018-03-15 16:28 | 174418.9 | 4440.0005 | 5 | 20 | 3.263248 | -2.28217 | 2.907806 | 2.814389 | 12.32884 | 10.37921
2018-03-15 16:30 | 174538.9 | 4560.0001 | 5 | 20 | 3.078611 | -2.281992 | 2.907806 | 2.890462 | 12.32884 | 10.62151
2018-03-15 16:30 | 174565.8 | 4586.9797 | 5 | 20 | 2.999996 | -2.282049 | 2.907806 | 2.907564 | 12.32884 | 10.67352
2018-03-15 16:32 | 174685.9 | 120.0012 | 6 | 20 | 3.370295 | 0 | 2.907806 | 2.907564 | 12.32884 | 10.67352
2018-03-15 16:34 | 174805.9 | 240 | 6 | 20 | 3.385504 | 0 | 2.907806 | 2.907564 | 12.32884 | 10.67352
2018-03-15 16:35 | 174865.9 | 300.0036 | 6 | 20 | 3.389147 | 0 | 2.907806 | 2.907564 | 12.32884 | 10.67352
2018-03-15 16:35 | 174865.9 | 0.0024 | 7 | 21 | 3.389062 | 0 | 0 | 0 | 0 | 0
2018-03-15 16:37 | 174986 | 120.0006 | 2 | 21 | 4.077422 | 4.890008 | 0.162398 | 0 | 0.6432791 | 0
2018-03-15 16:39 | 175106 | 240.0002 | 2 | 21 | 4.108413 | 4.88993 | 0.3253877 | 0 | 1.310214 | 0
2018-03-15 16:41 | 175226 | 360.0014 | 2 | 21 | 4.141279 | 4.889995 | 0.4883743 | 0 | 1.982634 | 0
2018-03-15 16:43 | 175346 | 480.001 | 2 | 21 | 4.167402 | 4.889956 | 0.6513795 | 0 | 2.659869 | 0
2018-03-15 16:45 | 175466 | 600.0014 | 2 | 21 | 4.192359 | 4.889886 | 0.8143693 | 0 | 3.341103 | 0
2018-03-15 16:47 | 175586 | 720.001 | 2 | 21 | 4.200282 | 4.613868 | 0.9739799 | 0 | 4.011319 | 0
2018-03-15 16:49 | 175706 | 840.0014 | 2 | 21 | 4.200273 | 4.262767 | 1.121861 | 0 | 4.632462 | 0
2018-03-15 16:51 | 175826 | 960.001 | 2 | 21 | 4.200246 | 3.945533 | 1.258634 | 0 | 5.206946 | 0
2018-03-15 16:53 | 175946 | 1080.0023 | 2 | 21 | 4.200266 | 3.638198 | 1.38503 | 0 | 5.737846 | 0
2018-03-15 16:55 | 176066 | 1200.0011 | 2 | 21 | 4.200262 | 3.33207 | 1.501135 | 0 | 6.225521 | 0
2018-03-15 16:56 | 176096.4 | 1230.4736 | 2 | 21 | 4.200235 | 3.259995 | 1.529041 | 0 | 6.342731 | 0
2018-03-15 16:58 | 176216.4619 | 120.0015 | 3 | 21 | 4.22112 | 3.260087 | 1.63733 | 0 | 6.798594 | 0
2018-03-15 17:00 | 176336.4606 | 240.0002 | 3 | 21 | 4.245366 | 3.259994 | 1.745993 | 0 | 7.258579 | 0
2018-03-15 17:02 | 176456.4617 | 360.0013 | 3 | 21 | 4.272387 | 3.260177 | 1.854653 | 0 | 7.721323 | 0
2018-03-15 17:04 | 176576.4614 | 480.001 | 3 | 21 | 4.303706 | 3.260089 | 1.963317 | 0 | 8.187234 | 0
2018-03-15 17:06 | 176696.4627 | 600.0023 | 3 | 21 | 4.336976 | 3.260106 | 2.071982 | 0 | 8.656701 | 0
2018-03-15 17:08 | 176816.4624 | 720.002 | 3 | 21 | 4.372174 | 3.260133 | 2.180643 | 0 | 9.129848 | 0
2018-03-15 17:10 | 176936.4619 | 840.0015 | 3 | 21 | 4.400329 | 3.12223 | 2.288714 | 0 | 9.604218 | 0
2018-03-15 17:12 | 177056.4607 | 960.0003 | 3 | 21 | 4.40031 | 2.69789 | 2.385481 | 0 | 10.03002 | 0
2018-03-15 17:14 | 177176.4619 | 1080.0015 | 3 | 21 | 4.400323 | 2.331758 | 2.469095 | 0 | 10.39795 | 0
2018-03-15 17:16 | 177296.4607 | 1200.0003 | 3 | 21 | 4.400273 | 2.02949 | 2.54164 | 0 | 10.71716 | 0
2018-03-15 17:18 | 177416.4618 | 1320.0014 | 3 | 21 | 4.400271 | 1.775655 | 2.604905 | 0 | 10.99555 | 0
2018-03-15 17:20 | 177536.4607 | 1440.0003 | 3 | 21 | 4.400236 | 1.555281 | 2.660341 | 0 | 11.23948 | 0
2018-03-15 17:22 | 177656.4613 | 1560.0009 | 3 | 21 | 4.40025 | 1.35722 | 2.708826 | 0 | 11.45283 | 0
2018-03-15 17:24 | 177776.4625 | 1680.0021 | 3 | 21 | 4.400225 | 1.194925 | 2.751274 | 0 | 11.63961 | 0
2018-03-15 17:26 | 177896.4619 | 1800.0015 | 3 | 21 | 4.40023 | 1.058066 | 2.788765 | 0 | 11.80458 | 0
2018-03-15 17:28 | 178016.4608 | 1920.0004 | 3 | 21 | 4.400268 | 0.94417 | 2.822094 | 0 | 11.95123 | 0
2018-03-15 17:30 | 178136.4612 | 2040.0008 | 3 | 21 | 4.40027 | 0.8406944 | 2.851798 | 0 | 12.08194 | 0
2018-03-15 17:32 | 178256.4606 | 2160.0002 | 3 | 21 | 4.400196 | 0.7470589 | 2.8782 | 0 | 12.19811 | 0
2018-03-15 17:34 | 178376.4612 | 2280.0008 | 3 | 21 | 4.400241 | 0.6718349 | 2.90181 | 0 | 12.302 | 0
2018-03-15 17:34 | 178410.2626 | 2313.8022 | 3 | 21 | 4.400217 | 0.6519976 | 2.908019 | 0 | 12.32932 | 0
2018-03-15 17:36 | 178530.2917 | 120.0006 | 4 | 21 | 4.332858 | 0 | 2.908019 | 0 | 12.32932 | 0
2018-03-15 17:38 | 178650.2919 | 240.0008 | 4 | 21 | 4.327095 | 0 | 2.908019 | 0 | 12.32932 | 0
2018-03-15 17:39 | 178710.2939 | 300.0028 | 4 | 21 | 4.32544 | 0 | 2.908019 | 0 | 12.32932 | 0
2018-03-15 17:41 | 178830.4 | 120.0006 | 5 | 21 | 4.083778 | -2.282001 | 2.908019 | 0.0760581 | 12.32932 | 0.313122
2018-03-15 17:43 | 178950.4 | 240.0003 | 5 | 21 | 4.049273 | -2.282043 | 2.908019 | 0.1521247 | 12.32932 | 0.6223967
2018-03-15 17:45 | 179070.4 | 360.0013 | 5 | 21 | 4.019274 | -2.282036 | 2.908019 | 0.2281896 | 12.32932 | 0.9292471
2018-03-15 17:47 | 179190.4 | 480.001 | 5 | 21 | 3.989618 | -2.282002 | 2.908019 | 0.3042523 | 12.32932 | 1.23384
2018-03-15 17:49 | 179310.4 | 600.0013 | 5 | 21 | 3.959087 | -2.282018 | 2.908019 | 0.3803147 | 12.32932 | 1.536139
2018-03-15 17:51 | 179430.4 | 720.0001 | 5 | 21 | 3.930237 | -2.282072 | 2.908019 | 0.4563817 | 12.32932 | 1.836186
2018-03-15 17:53 | 179550.4 | 840.0006 | 5 | 21 | 3.902884 | -2.282047 | 2.908019 | 0.5324462 | 12.32932 | 2.134086
2018-03-15 17:55 | 179670.4 | 960.0009 | 5 | 21 | 3.876842 | -2.281994 | 2.908019 | 0.6085039 | 12.32932 | 2.429944
2018-03-15 17:57 | 179790.4 | 1080.0005 | 5 | 21 | 3.849568 | -2.282005 | 2.908019 | 0.6845642 | 12.32932 | 2.723796
2018-03-15 17:59 | 179910.4 | 1200.0009 | 5 | 21 | 3.822175 | -2.282014 | 2.908019 | 0.760634 | 12.32932 | 3.015574
2018-03-15 18:01 | 180030.4 | 1320.0005 | 5 | 21 | 3.797491 | -2.282069 | 2.908019 | 0.8366985 | 12.32932 | 3.30535
2018-03-15 18:03 | 180150.4 | 1440.001 | 5 | 21 | 3.77571 | -2.281954 | 2.908019 | 0.9127626 | 12.32932 | 3.593357
2018-03-15 18:05 | 180270.4 | 1560.0013 | 5 | 21 | 3.754666 | -2.281985 | 2.908019 | 0.9888284 | 12.32932 | 3.87976
2018-03-15 18:07 | 180390.4 | 1680.0009 | 5 | 21 | 3.732955 | -2.281964 | 2.908019 | 1.064897 | 12.32932 | 4.164545
2018-03-15 18:09 | 180510.4 | 1800.0009 | 5 | 21 | 3.712987 | -2.281999 | 2.908019 | 1.140967 | 12.32932 | 4.447742
2018-03-15 18:11 | 180630.4 | 1920.0001 | 5 | 21 | 3.694366 | -2.281944 | 2.908019 | 1.217027 | 12.32932 | 4.729434
2018-03-15 18:13 | 180750.4 | 2040.0005 | 5 | 21 | 3.677006 | -2.281946 | 2.908019 | 1.293093 | 12.32932 | 5.009791
2018-03-15 18:15 | 180870.4 | 2160.0002 | 5 | 21 | 3.659184 | -2.282014 | 2.908019 | 1.369153 | 12.32932 | 5.288791
2018-03-15 18:17 | 180990.4 | 2280.0013 | 5 | 21 | 3.642035 | -2.281984 | 2.908019 | 1.445216 | 12.32932 | 5.566451
2018-03-15 18:19 | 181110.4 | 2400.0009 | 5 | 21 | 3.626998 | -2.28196 | 2.908019 | 1.521289 | 12.32932 | 5.842927
2018-03-15 18:21 | 181230.4 | 2520.0005 | 5 | 21 | 3.61354 | -2.281985 | 2.908019 | 1.597352 | 12.32932 | 6.118283
2018-03-15 18:23 | 181350.4 | 2640.0001 | 5 | 21 | 3.600541 | -2.28196 | 2.908019 | 1.67341 | 12.32932 | 6.392629
2018-03-15 18:25 | 181470.4 | 2760.0005 | 5 | 21 | 3.587029 | -2.281951 | 2.908019 | 1.74948 | 12.32932 | 6.666007
2018-03-15 18:27 | 181590.4 | 2880.0001 | 5 | 21 | 3.575263 | -2.281985 | 2.908019 | 1.825546 | 12.32932 | 6.938399
2018-03-15 18:29 | 181710.4 | 3000.0013 | 5 | 21 | 3.564548 | -2.281994 | 2.908019 | 1.901608 | 12.32932 | 7.209928
2018-03-15 18:31 | 181830.4 | 3120.0002 | 5 | 21 | 3.554625 | -2.282092 | 2.908019 | 1.97767 | 12.32932 | 7.480682
2018-03-15 18:33 | 181950.4 | 3240.0005 | 5 | 21 | 3.543256 | -2.282007 | 2.908019 | 2.053731 | 12.32932 | 7.750636
2018-03-15 18:35 | 182070.4 | 3360.0009 | 5 | 21 | 3.531228 | -2.282022 | 2.908019 | 2.129794 | 12.32932 | 8.019679
2018-03-15 18:37 | 182190.4 | 3480.0005 | 5 | 21 | 3.519853 | -2.281976 | 2.908019 | 2.205863 | 12.32932 | 8.287859
2018-03-15 18:39 | 182310.4 | 3600.001 | 5 | 21 | 3.508568 | -2.281967 | 2.908019 | 2.281933 | 12.32932 | 8.55518
2018-03-15 18:41 | 182430.4 | 3720.0013 | 5 | 21 | 3.495455 | -2.281992 | 2.908019 | 2.357994 | 12.32932 | 8.821563
2018-03-15 18:43 | 182550.4 | 3840.001 | 5 | 21 | 3.478294 | -2.282007 | 2.908019 | 2.434064 | 12.32932 | 9.086826
2018-03-15 18:45 | 182670.4 | 3960.0005 | 5 | 21 | 3.459503 | -2.282036 | 2.908019 | 2.510119 | 12.32932 | 9.350676
2018-03-15 18:47 | 182790.4 | 4080.0001 | 5 | 21 | 3.436179 | -2.281981 | 2.908019 | 2.586183 | 12.32932 | 9.612971
2018-03-15 18:49 | 182910.4 | 4200.0005 | 5 | 21 | 3.404131 | -2.281991 | 2.908019 | 2.662251 | 12.32932 | 9.873228
2018-03-15 18:51 | 183030.4 | 4320.0001 | 5 | 21 | 3.352458 | -2.281953 | 2.908019 | 2.738311 | 12.32932 | 10.13035
2018-03-15 18:53 | 183150.4 | 4440.0013 | 5 | 21 | 3.265392 | -2.281999 | 2.908019 | 2.814376 | 12.32932 | 10.38235
2018-03-15 18:55 | 183270.4 | 4560.001 | 5 | 21 | 3.08203 | -2.282005 | 2.908019 | 2.890447 | 12.32932 | 10.62484
2018-03-15 18:56 | 183298.5 | 4588.1477 | 5 | 21 | 2.999985 | -2.281985 | 2.908019 | 2.908288 | 12.32932 | 10.67914
2018-03-15 18:58 | 183418.6 | 120.0005 | 6 | 21 | 3.368598 | 0 | 2.908019 | 2.908288 | 12.32932 | 10.67914
2018-03-15 19:00 | 183538.6 | 240.0001 | 6 | 21 | 3.383718 | 0 | 2.908019 | 2.908288 | 12.32932 | 10.67914
2018-03-15 19:01 | 183598.6 | 300.0021 | 6 | 21 | 3.387402 | 0 | 2.908019 | 2.908288 | 12.32932 | 10.67914
2018-03-15 19:01 | 183598.6 | 0.0023 | 7 | 22 | 3.387237 | 0 | 0 | 0 | 0 | 0
2018-03-15 19:03 | 183718.7 | 120.0014 | 2 | 22 | 4.076971 | 4.889972 | 0.1623994 | 0 | 0.643187 | 0
2018-03-15 19:05 | 183838.7 | 240.001 | 2 | 22 | 4.107993 | 4.890018 | 0.3254155 | 0 | 1.310158 | 0
2018-03-15 19:07 | 183958.7 | 360.0007 | 2 | 22 | 4.140461 | 4.889941 | 0.4884131 | 0 | 1.982512 | 0
2018-03-15 19:09 | 184078.7 | 480.001 | 2 | 22 | 4.167318 | 4.88997 | 0.6514099 | 0 | 2.659622 | 0
2018-03-15 19:11 | 184198.7 | 600.0014 | 2 | 22 | 4.193029 | 4.89005 | 0.8143973 | 0 | 3.340948 | 0
2018-03-15 19:13 | 184318.7 | 720.0003 | 2 | 22 | 4.200288 | 4.615502 | 0.9739696 | 0 | 4.011028 | 0
2018-03-15 19:15 | 184438.7 | 840.0007 | 2 | 22 | 4.200273 | 4.2683 | 1.121933 | 0 | 4.632517 | 0
2018-03-15 19:17 | 184558.7 | 960.0003 | 2 | 22 | 4.200279 | 3.946271 | 1.258831 | 0 | 5.207529 | 0
2018-03-15 19:19 | 184678.7 | 1080.0007 | 2 | 22 | 4.200292 | 3.62526 | 1.385019 | 0 | 5.737551 | 0
2018-03-15 19:21 | 184798.7 | 1200.0003 | 2 | 22 | 4.200293 | 3.331361 | 1.500844 | 0 | 6.224048 | 0
2018-03-15 19:21 | 184829.5 | 1230.8848 | 2 | 22 | 4.200248 | 3.25999 | 1.529132 | 0 | 6.342865 | 0
2018-03-15 19:23 | 184949.6 | 120.0023 | 3 | 22 | 4.220736 | 3.260083 | 1.637411 | 0 | 6.798669 | 0
2018-03-15 19:25 | 185069.6 | 240.0003 | 3 | 22 | 4.244769 | 3.260077 | 1.746078 | 0 | 7.258596 | 0
2018-03-15 19:27 | 185189.6 | 360.0006 | 3 | 22 | 4.272524 | 3.25974 | 1.854745 | 0 | 7.721335 | 0
2018-03-15 19:29 | 185309.6 | 480.0003 | 3 | 22 | 4.30382 | 3.260163 | 1.96341 | 0 | 8.187303 | 0
2018-03-15 19:31 | 185429.6 | 600.0015 | 3 | 22 | 4.336496 | 3.260188 | 2.072068 | 0 | 8.656703 | 0
2018-03-15 19:33 | 185549.6 | 720.0002 | 3 | 22 | 4.371125 | 3.260154 | 2.180734 | 0 | 9.129799 | 0
2018-03-15 19:35 | 185669.6 | 840.0007 | 3 | 22 | 4.400307 | 3.127486 | 2.288878 | 0 | 9.60441 | 0
2018-03-15 19:37 | 185789.6 | 960.0005 | 3 | 22 | 4.400277 | 2.689929 | 2.385579 | 0 | 10.02993 | 0
2018-03-15 19:39 | 185909.6 | 1080.0006 | 3 | 22 | 4.400298 | 2.33595 | 2.46917 | 0 | 10.39775 | 0
2018-03-15 19:41 | 186029.6 | 1200.0002 | 3 | 22 | 4.400249 | 2.035306 | 2.541882 | 0 | 10.7177 | 0
2018-03-15 19:43 | 186149.6 | 1320.0015 | 3 | 22 | 4.400268 | 1.781776 | 2.605421 | 0 | 10.99729 | 0
2018-03-15 19:45 | 186269.6 | 1440.0003 | 3 | 22 | 4.400257 | 1.556077 | 2.660993 | 0 | 11.24182 | 0
2018-03-15 19:47 | 186389.6 | 1560.0007 | 3 | 22 | 4.400264 | 1.360047 | 2.709464 | 0 | 11.4551 | 0
2018-03-15 19:49 | 186509.6 | 1680.0012 | 3 | 22 | 4.400281 | 1.199718 | 2.752026 | 0 | 11.64239 | 0
2018-03-15 19:51 | 186629.6 | 1800.0008 | 3 | 22 | 4.400203 | 1.064014 | 2.789671 | 0 | 11.80803 | 0
2018-03-15 19:53 | 186749.6 | 1920.0003 | 3 | 22 | 4.400224 | 0.9467192 | 2.823155 | 0 | 11.95537 | 0
2018-03-15 19:55 | 186869.6 | 2040.0008 | 3 | 22 | 4.400217 | 0.8394232 | 2.852897 | 0 | 12.08625 | 0
2018-03-15 19:57 | 186989.6 | 2160.0012 | 3 | 22 | 4.40017 | 0.7484474 | 2.879323 | 0 | 12.20253 | 0
2018-03-15 19:59 | 187109.6 | 2280.0024 | 3 | 22 | 4.400256 | 0.6741295 | 2.902996 | 0 | 12.30669 | 0
2018-03-15 20:00 | 187147.4 | 2317.8072 | 3 | 22 | 4.400206 | 0.6519928 | 2.90995 | 0 | 12.33729 | 0
2018-03-15 20:02 | 187267.4 | 120.0006 | 4 | 22 | 4.333263 | 0 | 2.909953 | 0 | 12.33731 | 0
2018-03-15 20:04 | 187387.4 | 240.0018 | 4 | 22 | 4.327573 | 0 | 2.909953 | 0 | 12.33731 | 0
2018-03-15 20:05 | 187447.4 | 300.0037 | 4 | 22 | 4.32592 | 0 | 2.909953 | 0 | 12.33731 | 0
2018-03-15 20:07 | 187567.5 | 120.0014 | 5 | 22 | 4.085505 | -2.282007 | 2.909953 | 0.07606208 | 12.33731 | 0.3132464
2018-03-15 20:09 | 187687.5 | 240.0003 | 5 | 22 | 4.051334 | -2.282067 | 2.909953 | 0.1521241 | 12.33731 | 0.6226436
2018-03-15 20:11 | 187807.5 | 360.0013 | 5 | 22 | 4.021162 | -2.282016 | 2.909953 | 0.2281821 | 12.33731 | 0.9296312
2018-03-15 20:13 | 187927.5 | 480.0019 | 5 | 22 | 3.99039 | -2.282069 | 2.909953 | 0.3042456 | 12.33731 | 1.234336
2018-03-15 20:15 | 188047.5 | 600.0005 | 5 | 22 | 3.960292 | -2.282029 | 2.909953 | 0.3803065 | 12.33731 | 1.536689
2018-03-15 20:17 | 188167.5 | 720.0001 | 5 | 22 | 3.931742 | -2.282063 | 2.909953 | 0.456371 | 12.33731 | 1.836836
2018-03-15 20:19 | 188287.5 | 840.0005 | 5 | 22 | 3.904813 | -2.282049 | 2.909953 | 0.5324337 | 12.33731 | 2.134858
2018-03-15 20:21 | 188407.5 | 960.0009 | 5 | 22 | 3.877992 | -2.282072 | 2.909953 | 0.6084953 | 12.33731 | 2.43085
2018-03-15 20:23 | 188527.5 | 1080.0013 | 5 | 22 | 3.850009 | -2.281994 | 2.909953 | 0.6845631 | 12.33731 | 2.724774
2018-03-15 20:25 | 188647.5 | 1200.001 | 5 | 22 | 3.823239 | -2.281949 | 2.909953 | 0.7606267 | 12.33731 | 3.016591
2018-03-15 20:27 | 188767.5 | 1320.0013 | 5 | 22 | 3.798715 | -2.282047 | 2.909953 | 0.8366865 | 12.33731 | 3.306433
2018-03-15 20:29 | 188887.5 | 1440.0002 | 5 | 22 | 3.77676 | -2.282012 | 2.909953 | 0.9127495 | 12.33731 | 3.594534
2018-03-15 20:31 | 189007.5 | 1560.0005 | 5 | 22 | 3.754781 | -2.282004 | 2.909953 | 0.9888205 | 12.33731 | 3.881008
2018-03-15 20:33 | 189127.5 | 1680.0009 | 5 | 22 | 3.733449 | -2.282132 | 2.909953 | 1.064883 | 12.33731 | 4.165779
2018-03-15 20:35 | 189247.5 | 1800.0013 | 5 | 22 | 3.71372 | -2.281947 | 2.909953 | 1.140951 | 12.33731 | 4.449018
2018-03-15 20:37 | 189367.5 | 1920.0009 | 5 | 22 | 3.695489 | -2.281998 | 2.909953 | 1.217013 | 12.33731 | 4.730789
2018-03-15 20:39 | 189487.5 | 2040.0005 | 5 | 22 | 3.677357 | -2.281969 | 2.909953 | 1.293085 | 12.33731 | 5.011225
2018-03-15 20:41 | 189607.5 | 2160.0002 | 5 | 22 | 3.658899 | -2.282004 | 2.909953 | 1.369148 | 12.33731 | 5.290223
2018-03-15 20:43 | 189727.5 | 2280.0013 | 5 | 22 | 3.642486 | -2.281976 | 2.909953 | 1.445214 | 12.33731 | 5.567904
2018-03-15 20:45 | 189847.5 | 2400.0002 | 5 | 22 | 3.627586 | -2.281982 | 2.909953 | 1.521277 | 12.33731 | 5.844385
2018-03-15 20:47 | 189967.5 | 2520.0013 | 5 | 22 | 3.614038 | -2.281981 | 2.909953 | 1.597341 | 12.33731 | 6.119799
2018-03-15 20:49 | 190087.5 | 2640.0009 | 5 | 22 | 3.600181 | -2.282014 | 2.909953 | 1.673397 | 12.33731 | 6.394145
2018-03-15 20:51 | 190207.5 | 2760.0005 | 5 | 22 | 3.587096 | -2.282014 | 2.909953 | 1.749473 | 12.33731 | 6.667519
2018-03-15 20:53 | 190327.5 | 2880.0009 | 5 | 22 | 3.575507 | -2.282065 | 2.909953 | 1.825526 | 12.33731 | 6.939881
2018-03-15 20:55 | 190447.5 | 3000.0013 | 5 | 22 | 3.565269 | -2.282002 | 2.909953 | 1.90159 | 12.33731 | 7.211453
2018-03-15 20:57 | 190567.5 | 3120.0001 | 5 | 22 | 3.554656 | -2.281992 | 2.909953 | 1.977664 | 12.33731 | 7.482278
2018-03-15 20:59 | 190687.5 | 3240.0013 | 5 | 22 | 3.542421 | -2.282014 | 2.909953 | 2.053731 | 12.33731 | 7.752204
2018-03-15 21:01 | 190807.5 | 3360.0002 | 5 | 22 | 3.531244 | -2.282031 | 2.909953 | 2.129794 | 12.33731 | 8.021223
2018-03-15 21:03 | 190927.5 | 3480.0005 | 5 | 22 | 3.520115 | -2.281973 | 2.909953 | 2.205856 | 12.33731 | 8.28939
2018-03-15 21:05 | 191047.5 | 3600.0002 | 5 | 22 | 3.508772 | -2.282024 | 2.909953 | 2.281916 | 12.33731 | 8.556714
2018-03-15 21:07 | 191167.5 | 3720.0013 | 5 | 22 | 3.494361 | -2.282011 | 2.909953 | 2.357989 | 12.33731 | 8.823116
2018-03-15 21:09 | 191287.5 | 3840.0002 | 5 | 22 | 3.477952 | -2.282011 | 2.909953 | 2.434052 | 12.33731 | 9.088281
2018-03-15 21:11 | 191407.5 | 3960.0005 | 5 | 22 | 3.459715 | -2.281944 | 2.909953 | 2.510113 | 12.33731 | 9.352149
2018-03-15 21:13 | 191527.5 | 4080.0002 | 5 | 22 | 3.437253 | -2.281992 | 2.909953 | 2.586178 | 12.33731 | 9.61449
2018-03-15 21:15 | 191647.5 | 4200.0013 | 5 | 22 | 3.404155 | -2.282009 | 2.909953 | 2.662245 | 12.33731 | 9.874783
2018-03-15 21:17 | 191767.5 | 4320.0002 | 5 | 22 | 3.351431 | -2.281938 | 2.909953 | 2.738306 | 12.33731 | 10.13185
2018-03-15 21:19 | 191887.5 | 4440.0009 | 5 | 22 | 3.26706 | -2.281947 | 2.909953 | 2.814368 | 12.33731 | 10.38386
2018-03-15 21:21 | 192007.5 | 4560.0002 | 5 | 22 | 3.087805 | -2.281971 | 2.909953 | 2.890437 | 12.33731 | 10.6266
2018-03-15 21:22 | 192038.2 | 4590.7495 | 5 | 22 | 2.999998 | -2.281991 | 2.909953 | 2.909919 | 12.33731 | 10.68596
2018-03-15 21:24 | 192158.3 | 120.0001 | 6 | 22 | 3.367943 | 0 | 2.909953 | 2.909919 | 12.33731 | 10.68596
2018-03-15 21:26 | 192278.3 | 240.0008 | 6 | 22 | 3.383161 | 0 | 2.909953 | 2.909919 | 12.33731 | 10.68596
2018-03-15 21:27 | 192338.3 | 300.002 | 6 | 22 | 3.38673 | 0 | 2.909953 | 2.909919 | 12.33731 | 10.68596
2018-03-15 21:27 | 192338.3 | 0.0023 | 7 | 23 | 3.386769 | 0 | 0 | 0 | 0 | 0
2018-03-15 21:29 | 192458.4 | 120.0006 | 2 | 23 | 4.077234 | 4.89005 | 0.1624036 | 0 | 0.643235 | 0
2018-03-15 21:31 | 192578.4 | 240.001 | 2 | 23 | 4.107537 | 4.890109 | 0.3254037 | 0 | 1.310149 | 0
2018-03-15 21:33 | 192698.4 | 360.0014 | 2 | 23 | 4.140542 | 4.890058 | 0.4883995 | 0 | 1.982418 | 0
2018-03-15 21:35 | 192818.4 | 480.0003 | 2 | 23 | 4.16921 | 4.890075 | 0.6514136 | 0 | 2.659773 | 0
2018-03-15 21:37 | 192938.4 | 600.0006 | 2 | 23 | 4.193309 | 4.89005 | 0.8144093 | 0 | 3.341331 | 0
2018-03-15 21:39 | 193058.4 | 720.001 | 2 | 23 | 4.200297 | 4.614606 | 0.9739908 | 0 | 4.011455 | 0
2018-03-15 21:41 | 193178.4 | 840.0006 | 2 | 23 | 4.200295 | 4.278855 | 1.122168 | 0 | 4.63384 | 0
2018-03-15 21:43 | 193298.4 | 960.0003 | 2 | 23 | 4.20031 | 3.942409 | 1.259192 | 0 | 5.20938 | 0
2018-03-15 21:45 | 193418.4 | 1080.0006 | 2 | 23 | 4.200294 | 3.619664 | 1.385075 | 0 | 5.738125 | 0
2018-03-15 21:47 | 193538.4 | 1200.0003 | 2 | 23 | 4.200299 | 3.332921 | 1.500876 | 0 | 6.224522 | 0
2018-03-15 21:47 | 193570.6 | 1232.2584 | 2 | 23 | 4.200298 | 3.259999 | 1.53041 | 0 | 6.348573 | 0
2018-03-15 21:49 | 193690.7 | 120.0014 | 3 | 23 | 4.220271 | 3.260127 | 1.638685 | 0 | 6.804342 | 0
2018-03-15 21:51 | 193810.7 | 240.0002 | 3 | 23 | 4.244941 | 3.26019 | 1.747358 | 0 | 7.264281 | 0
2018-03-15 21:53 | 193930.7 | 360.0006 | 3 | 23 | 4.273732 | 3.260001 | 1.856027 | 0 | 7.727107 | 0
2018-03-15 21:55 | 194050.7 | 480.0003 | 3 | 23 | 4.304178 | 3.260154 | 1.964689 | 0 | 8.193138 | 0
2018-03-15 21:57 | 194170.7 | 600.0006 | 3 | 23 | 4.33648 | 3.260102 | 2.073357 | 0 | 8.662601 | 0
2018-03-15 21:59 | 194290.7 | 720.0002 | 3 | 23 | 4.370982 | 3.260173 | 2.18201 | 0 | 9.13561 | 0
2018-03-15 22:01 | 194410.7 | 840.0006 | 3 | 23 | 4.400327 | 3.115018 | 2.290063 | 0 | 9.609838 | 0
2018-03-15 22:03 | 194530.7 | 960.001 | 3 | 23 | 4.400292 | 2.684939 | 2.386358 | 0 | 10.03357 | 0
2018-03-15 22:05 | 194650.7 | 1080.0006 | 3 | 23 | 4.400267 | 2.333789 | 2.469851 | 0 | 10.40096 | 0
2018-03-15 22:07 | 194770.7 | 1200.001 | 3 | 23 | 4.400214 | 2.03703 | 2.542553 | 0 | 10.72087 | 0
2018-03-15 22:09 | 194890.7 | 1320.0014 | 3 | 23 | 4.400249 | 1.778332 | 2.606055 | 0 | 11.00029 | 0
2018-03-15 22:11 | 195010.7 | 1440.001 | 3 | 23 | 4.400248 | 1.546313 | 2.661386 | 0 | 11.24376 | 0
2018-03-15 22:13 | 195130.7 | 1560.0014 | 3 | 23 | 4.40026 | 1.357291 | 2.709678 | 0 | 11.45626 | 0
2018-03-15 22:15 | 195250.7 | 1680.0004 | 3 | 23 | 4.400239 | 1.198501 | 2.752196 | 0 | 11.64335 | 0
2018-03-15 22:17 | 195370.7 | 1800.0007 | 3 | 23 | 4.400219 | 1.064088 | 2.789861 | 0 | 11.80909 | 0
2018-03-15 22:19 | 195490.7 | 1920.0007 | 3 | 23 | 4.40022 | 0.9424257 | 2.823284 | 0 | 11.95616 | 0
2018-03-15 22:21 | 195610.7 | 2040.0015 | 3 | 23 | 4.400252 | 0.8368139 | 2.852867 | 0 | 12.08632 | 0
2018-03-15 22:23 | 195730.7 | 2160.0011 | 3 | 23 | 4.400247 | 0.7490454 | 2.879243 | 0 | 12.20239 | 0
2018-03-15 22:25 | 195850.7 | 2280.0006 | 3 | 23 | 4.400213 | 0.674366 | 2.902912 | 0 | 12.30654 | 0
2018-03-15 22:26 | 195888.7 | 2318.0583 | 3 | 23 | 4.400187 | 0.6519957 | 2.909925 | 0 | 12.33739 | 0
2018-03-15 22:28 | 196008.7436 | 120.0016 | 4 | 23 | 4.33328 | 0 | 2.909926 | 0 | 12.3374 | 0
2018-03-15 22:30 | 196128.7431 | 240.0011 | 4 | 23 | 4.327603 | 0 | 2.909926 | 0 | 12.3374 | 0
2018-03-15 22:31 | 196188.7443 | 300.0023 | 4 | 23 | 4.325984 | 0 | 2.909926 | 0 | 12.3374 | 0
2018-03-15 22:33 | 196308.8 | 120.0015 | 5 | 23 | 4.085451 | -2.282065 | 2.909926 | 0.0760617 | 12.3374 | 0.3132352
2018-03-15 22:35 | 196428.8 | 240.0011 | 5 | 23 | 4.05168 | -2.281998 | 2.909926 | 0.1521237 | 12.3374 | 0.6226501
2018-03-15 22:37 | 196548.8 | 360.0006 | 5 | 23 | 4.020693 | -2.281998 | 2.909926 | 0.2281832 | 12.3374 | 0.9296398
2018-03-15 22:39 | 196668.8 | 480.0011 | 5 | 23 | 3.989506 | -2.282004 | 2.909926 | 0.3042403 | 12.3374 | 1.234246
2018-03-15 22:41 | 196788.8 | 600.0014 | 5 | 23 | 3.960238 | -2.282021 | 2.909926 | 0.3803029 | 12.3374 | 1.536579
2018-03-15 22:43 | 196908.8 | 720.0002 | 5 | 23 | 3.932159 | -2.282018 | 2.909926 | 0.4563654 | 12.3374 | 1.836724
2018-03-15 22:45 | 197028.8 | 840.0005 | 5 | 23 | 3.905002 | -2.282014 | 2.909926 | 0.5324255 | 12.3374 | 2.134773
2018-03-15 22:47 | 197148.8 | 960.0001 | 5 | 23 | 3.877207 | -2.282063 | 2.909926 | 0.6084812 | 12.3374 | 2.43072
2018-03-15 22:49 | 197268.8 | 1080.0014 | 5 | 23 | 3.849984 | -2.281978 | 2.909926 | 0.6845477 | 12.3374 | 2.724602
2018-03-15 22:51 | 197388.8 | 1200.0009 | 5 | 23 | 3.823613 | -2.281914 | 2.909926 | 0.7606127 | 12.3374 | 3.01644
2018-03-15 22:53 | 197508.8 | 1320.0005 | 5 | 23 | 3.799597 | -2.282043 | 2.909926 | 0.8366863 | 12.3374 | 3.306386
2018-03-15 22:55 | 197628.8 | 1440.0001 | 5 | 23 | 3.776883 | -2.281964 | 2.909926 | 0.9127423 | 12.3374 | 3.594503
2018-03-15 22:57 | 197748.8 | 1560.0005 | 5 | 23 | 3.75436 | -2.282056 | 2.909926 | 0.9888017 | 12.3374 | 3.880906
2018-03-15 22:59 | 197868.8 | 1680.0009 | 5 | 23 | 3.733784 | -2.282047 | 2.909926 | 1.064874 | 12.3374 | 4.165718
2018-03-15 23:01 | 197988.8 | 1800.0005 | 5 | 23 | 3.714516 | -2.282036 | 2.909926 | 1.140939 | 12.3374 | 4.448984
2018-03-15 23:03 | 198108.8 | 1920.0009 | 5 | 23 | 3.696116 | -2.281974 | 2.909926 | 1.217006 | 12.3374 | 4.730834
2018-03-15 23:05 | 198228.8 | 2040.0006 | 5 | 23 | 3.677155 | -2.282014 | 2.909926 | 1.293069 | 12.3374 | 5.011261
2018-03-15 23:07 | 198348.8 | 2160.0001 | 5 | 23 | 3.659179 | -2.282031 | 2.909926 | 1.369137 | 12.3374 | 5.290273
2018-03-15 23:09 | 198468.8 | 2280.0005 | 5 | 23 | 3.643092 | -2.282001 | 2.909926 | 1.4452 | 12.3374 | 5.567983
2018-03-15 23:11 | 198588.8 | 2400.0009 | 5 | 23 | 3.628671 | -2.282036 | 2.909926 | 1.521264 | 12.3374 | 5.844533
2018-03-15 23:13 | 198708.8 | 2520.0013 | 5 | 23 | 3.614461 | -2.282036 | 2.909926 | 1.59733 | 12.3374 | 6.120014
2018-03-15 23:15 | 198828.8 | 2640.0001 | 5 | 23 | 3.600004 | -2.282007 | 2.909926 | 1.673395 | 12.3374 | 6.39439
2018-03-15 23:17 | 198948.8 | 2760.0005 | 5 | 23 | 3.587484 | -2.282039 | 2.909926 | 1.749461 | 12.3374 | 6.667743
2018-03-15 23:19 | 199068.8 | 2880.0009 | 5 | 23 | 3.576422 | -2.281992 | 2.909926 | 1.825521 | 12.3374 | 6.940173
2018-03-15 23:21 | 199188.8 | 3000.0013 | 5 | 23 | 3.566108 | -2.282038 | 2.909926 | 1.901585 | 12.3374 | 7.211823
2018-03-15 23:23 | 199308.8 | 3120.0001 | 5 | 23 | 3.554699 | -2.282112 | 2.909926 | 1.977654 | 12.3374 | 7.482677
2018-03-15 23:25 | 199428.8 | 3240.0013 | 5 | 23 | 3.54328 | -2.282009 | 2.909926 | 2.053718 | 12.3374 | 7.752611
2018-03-15 23:27 | 199548.8 | 3360.0001 | 5 | 23 | 3.532468 | -2.282043 | 2.909926 | 2.129789 | 12.3374 | 8.021741
2018-03-15 23:29 | 199668.8 | 3480.0013 | 5 | 23 | 3.521967 | -2.282034 | 2.909926 | 2.205855 | 12.3374 | 8.290046
2018-03-15 23:31 | 199788.8 | 3600.0009 | 5 | 23 | 3.509737 | -2.282014 | 2.909926 | 2.281918 | 12.3374 | 8.557485
2018-03-15 23:33 | 199908.8 | 3720.0013 | 5 | 23 | 3.494635 | -2.281933 | 2.909926 | 2.357987 | 12.3374 | 8.823903
2018-03-15 23:35 | 200028.8 | 3840.0001 | 5 | 23 | 3.479236 | -2.281906 | 2.909926 | 2.43405 | 12.3374 | 9.089137
2018-03-15 23:37 | 200148.8 | 3960.0013 | 5 | 23 | 3.461626 | -2.282005 | 2.909926 | 2.510118 | 12.3374 | 9.353142
2018-03-15 23:39 | 200268.8 | 4080.0009 | 5 | 23 | 3.438877 | -2.281998 | 2.909926 | 2.586174 | 12.3374 | 9.615613
2018-03-15 23:41 | 200388.8 | 4200.0001 | 5 | 23 | 3.404219 | -2.281962 | 2.909926 | 2.662245 | 12.3374 | 9.875996
2018-03-15 23:43 | 200508.8 | 4320.0009 | 5 | 23 | 3.352574 | -2.281926 | 2.909926 | 2.738307 | 12.3374 | 10.13308
2018-03-15 23:45 | 200628.8 | 4440.0005 | 5 | 23 | 3.268871 | -2.281942 | 2.909926 | 2.814366 | 12.3374 | 10.3852
2018-03-15 23:47 | 200748.8 | 4560.0009 | 5 | 23 | 3.090724 | -2.281927 | 2.909926 | 2.890429 | 12.3374 | 10.6281
2018-03-15 23:47 | 200780.2 | 4591.3871 | 5 | 23 | 2.999997 | -2.281938 | 2.909926 | 2.910329 | 12.3374 | 10.68876
2018-03-15 23:49 | 200900.3 | 120.0012 | 6 | 23 | 3.365193 | 0 | 2.909926 | 2.910329 | 12.3374 | 10.68876
2018-03-15 23:51 | 201020.3 | 240 | 6 | 23 | 3.380133 | 0 | 2.909926 | 2.910329 | 12.3374 | 10.68876
2018-03-15 23:52 | 201080.3 | 300.0037 | 6 | 23 | 3.383647 | 0 | 2.909926 | 2.910329 | 12.3374 | 10.68876
2018-03-15 23:52 | 201080.3 | 0.0024 | 7 | 24 | 3.383801 | 0 | 0 | 0 | 0 | 0
2018-03-15 23:54 | 201200.4 | 120.0006 | 2 | 24 | 4.075456 | 4.890019 | 0.162383 | 0 | 0.6427536 | 0
2018-03-15 23:56 | 201320.4 | 240.001 | 2 | 24 | 4.105685 | 4.889937 | 0.3253857 | 0 | 1.309338 | 0
2018-03-15 23:58 | 201440.4 | 360.0006 | 2 | 24 | 4.140352 | 4.890012 | 0.4883749 | 0 | 1.981413 | 0
2018-03-16 | 201560.4 | 480.001 | 2 | 24 | 4.168741 | 4.889995 | 0.6513788 | 0 | 2.658737 | 0
2018-03-16 00:02 | 201680.4 | 600.0006 | 2 | 24 | 4.192211 | 4.889905 | 0.8143706 | 0 | 3.340122 | 0
2018-03-16 00:04 | 201800.4 | 720.001 | 2 | 24 | 4.200302 | 4.641047 | 0.9744449 | 0 | 4.012261 | 0
2018-03-16 00:06 | 201920.4 | 840.0006 | 2 | 24 | 4.200316 | 4.290273 | 1.123297 | 0 | 4.637482 | 0
2018-03-16 00:08 | 202040.4 | 960.0003 | 2 | 24 | 4.200296 | 3.936492 | 1.260369 | 0 | 5.213224 | 0
2018-03-16 00:10 | 202160.4 | 1080.0006 | 2 | 24 | 4.200273 | 3.620275 | 1.386169 | 0 | 5.741621 | 0
2018-03-16 00:12 | 202280.4 | 1200.0003 | 2 | 24 | 4.200274 | 3.333869 | 1.50199 | 0 | 6.228097 | 0
2018-03-16 00:13 | 202313.6 | 1233.2568 | 2 | 24 | 4.200294 | 3.259992 | 1.532463 | 0 | 6.356095 | 0
2018-03-16 00:15 | 202433.6 | 120.0006 | 3 | 24 | 4.22029 | 3.260131 | 1.640765 | 4.48e-10 | 6.811958 | 1.817e-09
2018-03-16 00:17 | 202553.6 | 240.0026 | 3 | 24 | 4.246015 | 3.260133 | 1.749435 | 4.48e-10 | 7.27193 | 1.817e-09
2018-03-16 00:19 | 202673.6 | 360.0006 | 3 | 24 | 4.274632 | 3.259818 | 1.858101 | 4.48e-10 | 7.734872 | 1.817e-09
2018-03-16 00:21 | 202793.6 | 480.0002 | 3 | 24 | 4.304806 | 3.260159 | 1.966755 | 4.48e-10 | 8.200952 | 1.817e-09
2018-03-16 00:23 | 202913.6 | 600.0014 | 3 | 24 | 4.336719 | 3.260156 | 2.075432 | 4.48e-10 | 8.670507 | 1.817e-09
2018-03-16 00:25 | 203033.6 | 720.0002 | 3 | 24 | 4.372025 | 3.259788 | 2.184085 | 4.48e-10 | 9.143585 | 1.817e-09
2018-03-16 00:27 | 203153.6 | 840.0006 | 3 | 24 | 4.400314 | 3.087522 | 2.291863 | 4.48e-10 | 9.616735 | 1.817e-09
2018-03-16 00:29 | 203273.6 | 960.001 | 3 | 24 | 4.400297 | 2.672847 | 2.387559 | 4.48e-10 | 10.03782 | 1.817e-09
2018-03-16 00:31 | 203393.6 | 1080.0013 | 3 | 24 | 4.400279 | 2.327079 | 2.470742 | 4.48e-10 | 10.40385 | 1.817e-09
2018-03-16 00:33 | 203513.6 | 1200.0002 | 3 | 24 | 4.400229 | 2.031413 | 2.543311 | 4.48e-10 | 10.72318 | 1.817e-09
2018-03-16 00:35 | 203633.6 | 1320.0014 | 3 | 24 | 4.400258 | 1.767847 | 2.606579 | 4.48e-10 | 11.00157 | 1.817e-09
2018-03-16 00:37 | 203753.6 | 1440.0002 | 3 | 24 | 4.400229 | 1.540194 | 2.66158 | 4.48e-10 | 11.24359 | 1.817e-09
2018-03-16 00:39 | 203873.6 | 1560.0007 | 3 | 24 | 4.400252 | 1.353846 | 2.709738 | 4.48e-10 | 11.4555 | 1.817e-09
2018-03-16 00:41 | 203993.6 | 1680.0011 | 3 | 24 | 4.400233 | 1.198144 | 2.752183 | 4.48e-10 | 11.64227 | 1.817e-09
2018-03-16 00:43 | 204113.6 | 1800.0023 | 3 | 24 | 4.400249 | 1.061153 | 2.789794 | 4.48e-10 | 11.80777 | 1.817e-09
2018-03-16 00:45 | 204233.6 | 1920.0019 | 3 | 24 | 4.400243 | 0.9371891 | 2.823035 | 4.48e-10 | 11.95403 | 1.817e-09
2018-03-16 00:47 | 204353.6 | 2040.0023 | 3 | 24 | 4.40019 | 0.8344784 | 2.852512 | 4.48e-10 | 12.08374 | 1.817e-09
2018-03-16 00:49 | 204473.6 | 2160.0004 | 3 | 24 | 4.400271 | 0.7486439 | 2.878843 | 4.48e-10 | 12.1996 | 1.817e-09
2018-03-16 00:51 | 204593.6 | 2280.0015 | 3 | 24 | 4.400237 | 0.6746359 | 2.902519 | 4.48e-10 | 12.30378 | 1.817e-09
2018-03-16 00:51 | 204631.7 | 2318.1176 | 3 | 24 | 4.400216 | 0.6519995 | 2.90954 | 4.48e-10 | 12.33467 | 1.817e-09
2018-03-16 00:53 | 204751.8 | 120.0013 | 4 | 24 | 4.333126 | 0 | 2.90954 | 4.48e-10 | 12.33467 | 1.817e-09
2018-03-16 00:55 | 204871.8 | 240.0019 | 4 | 24 | 4.327428 | 0 | 2.90954 | 4.48e-10 | 12.33467 | 1.817e-09
2018-03-16 00:56 | 204931.8 | 300.0053 | 4 | 24 | 4.325822 | 0 | 2.90954 | 4.48e-10 | 12.33467 | 1.817e-09
2018-03-16 00:58 | 205051.9 | 120.0006 | 5 | 24 | 4.084537 | -2.282001 | 2.90954 | 0.07605883 | 12.33467 | 0.3131462
2018-03-16 01:00 | 205171.9 | 240.0008 | 5 | 24 | 4.050325 | -2.281998 | 2.90954 | 0.152121 | 12.33467 | 0.6224831
2018-03-16 01:02 | 205291.9 | 360.0015 | 5 | 24 | 4.018204 | -2.282065 | 2.90954 | 0.2281874 | 12.33467 | 0.9293567
2018-03-16 01:04 | 205411.9 | 480.0018 | 5 | 24 | 3.987791 | -2.282029 | 2.90954 | 0.3042472 | 12.33467 | 1.23381
2018-03-16 01:06 | 205531.9 | 600.0005 | 5 | 24 | 3.958637 | -2.281976 | 2.90954 | 0.3803001 | 12.33467 | 1.535978
2018-03-16 01:08 | 205651.9 | 720.0002 | 5 | 24 | 3.930948 | -2.281966 | 2.90954 | 0.4563658 | 12.33467 | 1.836037
2018-03-16 01:10 | 205771.9 | 840.0013 | 5 | 24 | 3.902954 | -2.282024 | 2.90954 | 0.5324324 | 12.33467 | 2.133991
2018-03-16 01:12 | 205891.9 | 960.0009 | 5 | 24 | 3.874987 | -2.282047 | 2.90954 | 0.6084949 | 12.33467 | 2.429786
2018-03-16 01:14 | 206011.9 | 1080.0014 | 5 | 24 | 3.848185 | -2.282001 | 2.90954 | 0.6845525 | 12.33467 | 2.723488
2018-03-16 01:16 | 206131.9 | 1200.0001 | 5 | 24 | 3.822196 | -2.281953 | 2.90954 | 0.7606222 | 12.33467 | 3.015215
2018-03-16 01:18 | 206251.9 | 1320.0014 | 5 | 24 | 3.79812 | -2.282047 | 2.90954 | 0.8366778 | 12.33467 | 3.304993
2018-03-16 01:20 | 206371.9 | 1440.0001 | 5 | 24 | 3.7745 | -2.281926 | 2.90954 | 0.9127524 | 12.33467 | 3.593035
2018-03-16 01:22 | 206491.9 | 1560.0005 | 5 | 24 | 3.752711 | -2.281953 | 2.90954 | 0.9888088 | 12.33467 | 3.879271
2018-03-16 01:24 | 206611.9 | 1680.0001 | 5 | 24 | 3.732355 | -2.282049 | 2.90954 | 1.064881 | 12.33467 | 4.163968
2018-03-16 01:26 | 206731.9 | 1800.0013 | 5 | 24 | 3.713588 | -2.282024 | 2.90954 | 1.140946 | 12.33467 | 4.44715
2018-03-16 01:28 | 206851.9 | 1920.0017 | 5 | 24 | 3.694574 | -2.282021 | 2.90954 | 1.217015 | 12.33467 | 4.728921
2018-03-16 01:30 | 206971.9 | 2040.0013 | 5 | 24 | 3.675261 | -2.282002 | 2.90954 | 1.293072 | 12.33467 | 5.009171
2018-03-16 01:32 | 207091.9 | 2160.0009 | 5 | 24 | 3.657922 | -2.282027 | 2.90954 | 1.36913 | 12.33467 | 5.288033
2018-03-16 01:34 | 207211.9 | 2280.0013 | 5 | 24 | 3.642136 | -2.282051 | 2.90954 | 1.445199 | 12.33467 | 5.565676
2018-03-16 01:36 | 207331.9 | 2400.0001 | 5 | 24 | 3.627551 | -2.282031 | 2.90954 | 1.52127 | 12.33467 | 5.84218
2018-03-16 01:38 | 207451.9 | 2520.0014 | 5 | 24 | 3.612383 | -2.282021 | 2.90954 | 1.597336 | 12.33467 | 6.117545
2018-03-16 01:40 | 207571.9 | 2640.0009 | 5 | 24 | 3.598739 | -2.281916 | 2.90954 | 1.673393 | 12.33467 | 6.391757
2018-03-16 01:42 | 207691.9 | 2760.0005 | 5 | 24 | 3.586462 | -2.282045 | 2.90954 | 1.749465 | 12.33467 | 6.665048
2018-03-16 01:44 | 207811.9 | 2880.0002 | 5 | 24 | 3.575763 | -2.282021 | 2.90954 | 1.825521 | 12.33467 | 6.937406
2018-03-16 01:46 | 207931.9 | 3000.0005 | 5 | 24 | 3.564592 | -2.282038 | 2.90954 | 1.90159 | 12.33467 | 7.208997
2018-03-16 01:48 | 208051.9 | 3120.0018 | 5 | 24 | 3.552744 | -2.282031 | 2.90954 | 1.977659 | 12.33467 | 7.479692
2018-03-16 01:50 | 208171.9 | 3240.0014 | 5 | 24 | 3.541897 | -2.281914 | 2.90954 | 2.053715 | 12.33467 | 7.749486
2018-03-16 01:52 | 208291.9 | 3360.0009 | 5 | 24 | 3.531365 | -2.282014 | 2.90954 | 2.129786 | 12.33467 | 8.018514
2018-03-16 01:54 | 208411.9 | 3480.0013 | 5 | 24 | 3.52066 | -2.281953 | 2.90954 | 2.20585 | 12.33467 | 8.28673
2018-03-16 01:56 | 208531.9 | 3600.0001 | 5 | 24 | 3.507158 | -2.281982 | 2.90954 | 2.281909 | 12.33467 | 8.554016
2018-03-16 01:58 | 208651.9 | 3720.0005 | 5 | 24 | 3.492987 | -2.281998 | 2.90954 | 2.357975 | 12.33467 | 8.82025
2018-03-16 02:00 | 208771.9 | 3840.0009 | 5 | 24 | 3.477694 | -2.281966 | 2.90954 | 2.434039 | 12.33467 | 9.085369
2018-03-16 02:02 | 208891.9 | 3960.0005 | 5 | 24 | 3.460471 | -2.281999 | 2.90954 | 2.510102 | 12.33467 | 9.349259
2018-03-16 02:04 | 209011.9 | 4080.001 | 5 | 24 | 3.436375 | -2.281974 | 2.90954 | 2.586164 | 12.33467 | 9.611615
2018-03-16 02:06 | 209131.9 | 4200.0013 | 5 | 24 | 3.400587 | -2.281999 | 2.90954 | 2.662229 | 12.33467 | 9.871715
2018-03-16 02:08 | 209251.9 | 4320.0001 | 5 | 24 | 3.34973 | -2.282044 | 2.90954 | 2.7383 | 12.33467 | 10.1286
2018-03-16 02:10 | 209371.9 | 4440.0013 | 5 | 24 | 3.265668 | -2.281933 | 2.90954 | 2.814365 | 12.33467 | 10.38051
2018-03-16 02:12 | 209491.9 | 4560.0001 | 5 | 24 | 3.084785 | -2.28196 | 2.90954 | 2.890426 | 12.33467 | 10.62311
2018-03-16 02:13 | 209520.9 | 4589.0638 | 5 | 24 | 2.999999 | -2.282056 | 2.90954 | 2.908845 | 12.33467 | 10.6792
2018-03-16 02:15 | 209641 | 120.0013 | 6 | 24 | 3.366679 | 0 | 2.90954 | 2.908857 | 12.33467 | 10.67923
2018-03-16 02:17 | 209761 | 240.0002 | 6 | 24 | 3.381691 | 0 | 2.90954 | 2.908857 | 12.33467 | 10.67923
2018-03-16 02:18 | 209821 | 300.0037 | 6 | 24 | 3.385229 | 0 | 2.90954 | 2.908857 | 12.33467 | 10.67923
2018-03-16 02:18 | 209821 | 0.0025 | 7 | 25 | 3.385437 | 0 | 0 | 0 | 0 | 0
2018-03-16 02:20 | 209941.1 | 120.0006 | 2 | 25 | 4.075489 | 4.890037 | 0.1624042 | 0 | 0.643024 | 0
2018-03-16 02:22 | 210061.1 | 240.0002 | 2 | 25 | 4.106289 | 4.890042 | 0.3253941 | 0 | 1.309603 | 0
2018-03-16 02:24 | 210181.1 | 360.0006 | 2 | 25 | 4.142252 | 4.889997 | 0.4883936 | 0 | 1.981936 | 0
2018-03-16 02:26 | 210301.1 | 480.0002 | 2 | 25 | 4.169122 | 4.890052 | 0.6513939 | 0 | 2.659422 | 0
2018-03-16 02:28 | 210421.1 | 600.0014 | 2 | 25 | 4.192357 | 4.890023 | 0.8143862 | 0 | 3.340856 | 0
2018-03-16 02:30 | 210541.1 | 720.001 | 2 | 25 | 4.200274 | 4.643302 | 0.9746101 | 0 | 4.01362 | 0
2018-03-16 02:32 | 210661.1 | 840.0014 | 2 | 25 | 4.200323 | 4.277188 | 1.123278 | 0 | 4.638069 | 0
2018-03-16 02:34 | 210781.1 | 960.0003 | 2 | 25 | 4.200289 | 3.927405 | 1.25982 | 0 | 5.211586 | 0
2018-03-16 02:36 | 210901.1 | 1080.0006 | 2 | 25 | 4.200285 | 3.62485 | 1.385568 | 0 | 5.739761 | 0
2018-03-16 02:38 | 211021.1 | 1200.001 | 2 | 25 | 4.20026 | 3.34574 | 1.501648 | 0 | 6.227329 | 0
2018-03-16 02:39 | 211059 | 1237.9731 | 2 | 25 | 4.200255 | 3.259988 | 1.536473 | 0 | 6.373602 | 0
2018-03-16 02:41 | 211179.1 | 120.0006 | 3 | 25 | 4.2211 | 3.260077 | 1.644774 | 1.908e-09 | 6.829503 | 7.742e-09
2018-03-16 02:43 | 211299.1 | 240.0009 | 3 | 25 | 4.247384 | 3.260108 | 1.753432 | 1.908e-09 | 7.289567 | 7.742e-09
2018-03-16 02:45 | 211419.1 | 360.0014 | 3 | 25 | 4.275119 | 3.260106 | 1.862117 | 1.908e-09 | 7.752683 | 7.742e-09
2018-03-16 02:47 | 211539.1 | 480.0027 | 3 | 25 | 4.304885 | 3.260156 | 1.970781 | 1.908e-09 | 8.218842 | 7.742e-09
2018-03-16 02:49 | 211659.1 | 600.0002 | 3 | 25 | 4.336804 | 3.260139 | 2.079437 | 1.908e-09 | 8.68829 | 7.742e-09
2018-03-16 02:51 | 211779.1 | 720.0018 | 3 | 25 | 4.37338 | 3.260051 | 2.188112 | 1.908e-09 | 9.161536 | 7.742e-09
2018-03-16 02:53 | 211899.1 | 840.0005 | 3 | 25 | 4.400274 | 3.081391 | 2.295773 | 1.908e-09 | 9.634262 | 7.742e-09
2018-03-16 02:55 | 212019.1 | 960.001 | 3 | 25 | 4.400266 | 2.671992 | 2.391431 | 1.908e-09 | 10.05518 | 7.742e-09
2018-03-16 02:57 | 212139.1 | 1080.0013 | 3 | 25 | 4.400295 | 2.33007 | 2.474664 | 1.908e-09 | 10.42143 | 7.742e-09
2018-03-16 02:59 | 212259.1 | 1200.0009 | 3 | 25 | 4.400309 | 2.025134 | 2.547145 | 1.908e-09 | 10.74037 | 7.742e-09
2018-03-16 03:01 | 212379.1 | 1320.0005 | 3 | 25 | 4.400266 | 1.754739 | 2.610003 | 1.908e-09 | 11.01696 | 7.742e-09
2018-03-16 03:03 | 212499.1 | 1440.0002 | 3 | 25 | 4.400249 | 1.535584 | 2.664742 | 1.908e-09 | 11.25783 | 7.742e-09
2018-03-16 03:05 | 212619.1 | 1560.0014 | 3 | 25 | 4.40026 | 1.35131 | 2.712741 | 1.908e-09 | 11.46903 | 7.742e-09
2018-03-16 03:07 | 212739.1 | 1680.0003 | 3 | 25 | 4.400289 | 1.194965 | 2.75512 | 1.908e-09 | 11.65551 | 7.742e-09
2018-03-16 03:09 | 212859.1 | 1800.0015 | 3 | 25 | 4.400188 | 1.051153 | 2.792523 | 1.908e-09 | 11.82009 | 7.742e-09
2018-03-16 03:11 | 212979.1 | 1920.0004 | 3 | 25 | 4.400259 | 0.932497 | 2.825517 | 1.908e-09 | 11.96528 | 7.742e-09
2018-03-16 03:13 | 213099.1 | 2040.0007 | 3 | 25 | 4.400222 | 0.831007 | 2.854854 | 1.908e-09 | 12.09437 | 7.742e-09
2018-03-16 03:15 | 213219.1 | 2160.0019 | 3 | 25 | 4.400229 | 0.7465391 | 2.881097 | 1.908e-09 | 12.20984 | 7.742e-09
2018-03-16 03:17 | 213339.1 | 2280.0004 | 3 | 25 | 4.400239 | 0.6701107 | 2.904683 | 1.908e-09 | 12.31362 | 7.742e-09
2018-03-16 03:17 | 213366.8 | 2307.7497 | 3 | 25 | 4.400167 | 0.6519976 | 2.909775 | 1.908e-09 | 12.33603 | 7.742e-09
2018-03-16 03:19 | 213486.9 | 120.0003 | 4 | 25 | 4.333356 | 0 | 2.909775 | 1.908e-09 | 12.33603 | 7.742e-09
2018-03-16 03:21 | 213606.9 | 240.001 | 4 | 25 | 4.327662 | 0 | 2.909775 | 1.908e-09 | 12.33603 | 7.742e-09
2018-03-16 03:22 | 213666.9 | 300.0029 | 4 | 25 | 4.326046 | 0 | 2.909775 | 1.908e-09 | 12.33603 | 7.742e-09
2018-03-16 03:24 | 213786.9 | 120.0007 | 5 | 25 | 4.086484 | -2.281984 | 2.909775 | 0.07606177 | 12.33603 | 0.313292
2018-03-16 03:26 | 213906.9 | 240.0002 | 5 | 25 | 4.051395 | -2.282081 | 2.909775 | 0.1521271 | 12.33603 | 0.6227638
2018-03-16 03:28 | 214026.9 | 360.0014 | 5 | 25 | 4.019238 | -2.282002 | 2.909775 | 0.2281903 | 12.33603 | 0.9296834
2018-03-16 03:30 | 214146.9 | 480.0009 | 5 | 25 | 3.989244 | -2.282076 | 2.909775 | 0.3042504 | 12.33603 | 1.23424
2018-03-16 03:32 | 214266.9 | 600.0006 | 5 | 25 | 3.960545 | -2.282004 | 2.909775 | 0.38031 | 12.33603 | 1.536555
2018-03-16 03:34 | 214386.9 | 720.0009 | 5 | 25 | 3.932406 | -2.282041 | 2.909775 | 0.4563775 | 12.33603 | 1.836757
2018-03-16 03:36 | 214506.9 | 840.0005 | 5 | 25 | 3.903407 | -2.281976 | 2.909775 | 0.5324414 | 12.33603 | 2.13477
2018-03-16 03:38 | 214626.9 | 960.0001 | 5 | 25 | 3.876019 | -2.282063 | 2.909775 | 0.6085064 | 12.33603 | 2.43063
2018-03-16 03:40 | 214746.9 | 1080.0014 | 5 | 25 | 3.849389 | -2.282036 | 2.909775 | 0.6845754 | 12.33603 | 2.724463
2018-03-16 03:42 | 214866.9 | 1200.0017 | 5 | 25 | 3.823648 | -2.281996 | 2.909775 | 0.760643 | 12.33603 | 3.016294
2018-03-16 03:44 | 214986.9 | 1320.0006 | 5 | 25 | 3.798454 | -2.282056 | 2.909775 | 0.8366981 | 12.33603 | 3.306143
2018-03-16 03:46 | 215106.9 | 1440.0001 | 5 | 25 | 3.774649 | -2.282063 | 2.909775 | 0.9127696 | 12.33603 | 3.59417
2018-03-16 03:48 | 215226.9 | 1560.0013 | 5 | 25 | 3.753282 | -2.282058 | 2.909775 | 0.9888278 | 12.33603 | 3.88044
2018-03-16 03:50 | 215346.9 | 1680.0009 | 5 | 25 | 3.733249 | -2.281969 | 2.909775 | 1.064893 | 12.33603 | 4.165159
2018-03-16 03:52 | 215466.9 | 1800.0013 | 5 | 25 | 3.714102 | -2.281999 | 2.909775 | 1.140962 | 12.33603 | 4.448418
2018-03-16 03:54 | 215586.9 | 1920.001 | 5 | 25 | 3.694041 | -2.282034 | 2.909775 | 1.217034 | 12.33603 | 4.730199
2018-03-16 03:56 | 215706.9 | 2040.0006 | 5 | 25 | 3.67539 | -2.282024 | 2.909775 | 1.293095 | 12.33603 | 5.010449
2018-03-16 03:58 | 215826.9 | 2160.0009 | 5 | 25 | 3.658175 | -2.281978 | 2.909775 | 1.369156 | 12.33603 | 5.289343
2018-03-16 04:00 | 215946.9 | 2280.0002 | 5 | 25 | 3.642772 | -2.282123 | 2.909775 | 1.445216 | 12.33603 | 5.566989
2018-03-16 04:02 | 216066.9 | 2400.0001 | 5 | 25 | 3.627346 | -2.282009 | 2.909775 | 1.521279 | 12.33603 | 5.843487
2018-03-16 04:04 | 216186.9 | 2520.0013 | 5 | 25 | 3.611947 | -2.282087 | 2.909775 | 1.59735 | 12.33603 | 6.118824
2018-03-16 04:06 | 216306.9 | 2640.0001 | 5 | 25 | 3.598665 | -2.282009 | 2.909775 | 1.673408 | 12.33603 | 6.393028
2018-03-16 04:08 | 216426.9 | 2760.0006 | 5 | 25 | 3.586816 | -2.281953 | 2.909775 | 1.749476 | 12.33603 | 6.666307
2018-03-16 04:10 | 216546.9 | 2880.0009 | 5 | 25 | 3.575827 | -2.282002 | 2.909775 | 1.825551 | 12.33603 | 6.938759
2018-03-16 04:12 | 216666.9 | 3000.0014 | 5 | 25 | 3.563747 | -2.282019 | 2.909775 | 1.901618 | 12.33603 | 7.210307
2018-03-16 04:14 | 216786.9 | 3120.0009 | 5 | 25 | 3.552631 | -2.281964 | 2.909775 | 1.977676 | 12.33603 | 7.480928
2018-03-16 04:16 | 216906.9 | 3240.0006 | 5 | 25 | 3.541869 | -2.282002 | 2.909775 | 2.053743 | 12.33603 | 7.750753
2018-03-16 04:18 | 217026.9 | 3360.0001 | 5 | 25 | 3.531796 | -2.282047 | 2.909775 | 2.129809 | 12.33603 | 8.01979
2018-03-16 04:20 | 217146.9 | 3480.0002 | 5 | 25 | 3.520022 | -2.281889 | 2.909775 | 2.205874 | 12.33603 | 8.288007
2018-03-16 04:22 | 217266.9 | 3600.0009 | 5 | 25 | 3.506338 | -2.282052 | 2.909775 | 2.281931 | 12.33603 | 8.555206
2018-03-16 04:24 | 217386.9 | 3720.0001 | 5 | 25 | 3.492681 | -2.281964 | 2.909775 | 2.35799 | 12.33603 | 8.821383
2018-03-16 04:26 | 217506.9 | 3840.0002 | 5 | 25 | 3.477878 | -2.282049 | 2.909775 | 2.434068 | 12.33603 | 9.086539
2018-03-16 04:28 | 217626.9 | 3960.0013 | 5 | 25 | 3.460351 | -2.281958 | 2.909775 | 2.510134 | 12.33603 | 9.350455
2018-03-16 04:30 | 217746.9 | 4080.0001 | 5 | 25 | 3.434438 | -2.282025 | 2.909775 | 2.586195 | 12.33603 | 9.612737
2018-03-16 04:32 | 217866.9 | 4200.0014 | 5 | 25 | 3.399958 | -2.281974 | 2.909775 | 2.662253 | 12.33603 | 9.872707
2018-03-16 04:34 | 217986.9 | 4320.0002 | 5 | 25 | 3.349475 | -2.281994 | 2.909775 | 2.738324 | 12.33603 | 10.12957
2018-03-16 04:36 | 218106.9 | 4440.0006 | 5 | 25 | 3.266873 | -2.281978 | 2.909775 | 2.814387 | 12.33603 | 10.38151
2018-03-16 04:38 | 218226.9 | 4560.0001 | 5 | 25 | 3.085216 | -2.282064 | 2.909775 | 2.89046 | 12.33603 | 10.62422
2018-03-16 04:38 | 218256.1 | 4589.1342 | 5 | 25 | 2.99999 | -2.282014 | 2.909775 | 2.908921 | 12.33603 | 10.68043
2018-03-16 04:40 | 218376.1 | 120.0007 | 6 | 25 | 3.36888 | 0 | 2.909775 | 2.908921 | 12.33603 | 10.68043
2018-03-16 04:42 | 218496.1 | 240.001 | 6 | 25 | 3.384075 | 0 | 2.909775 | 2.908921 | 12.33603 | 10.68043
2018-03-16 04:43 | 218556.1 | 300.0022 | 6 | 25 | 3.38763 | 0 | 2.909775 | 2.908921 | 12.33603 | 10.68043
2018-03-16 04:43 | 218556.1 | 0.0025 | 7 | 26 | 3.387645 | 0 | 0 | 0 | 0 | 0
2018-03-16 04:45 | 218676.2 | 120.0005 | 2 | 26 | 4.076118 | 4.890021 | 0.1623984 | 0 | 0.6431798 | 0
2018-03-16 04:47 | 218796.2 | 240.0001 | 2 | 26 | 4.108194 | 4.889956 | 0.3254102 | 0 | 1.310034 | 0
2018-03-16 04:49 | 218916.2 | 360.0013 | 2 | 26 | 4.143203 | 4.889983 | 0.4883892 | 0 | 1.982577 | 0
2018-03-16 04:51 | 219036.2 | 480.0009 | 2 | 26 | 4.169556 | 4.889989 | 0.6513966 | 0 | 2.660182 | 0
2018-03-16 04:53 | 219156.2 | 600.0005 | 2 | 26 | 4.19206 | 4.889951 | 0.8143971 | 0 | 3.34167 | 0
2018-03-16 04:55 | 219276.2 | 720.0009 | 2 | 26 | 4.200275 | 4.634448 | 0.9744897 | 0 | 4.013871 | 0
2018-03-16 04:57 | 219396.2 | 840.0013 | 2 | 26 | 4.200314 | 4.254008 | 1.122619 | 0 | 4.636058 | 0
2018-03-16 04:59 | 219516.2 | 960.0001 | 2 | 26 | 4.2003 | 3.920188 | 1.258723 | 0 | 5.207732 | 0
2018-03-16 05:01 | 219636.2 | 1080.0013 | 2 | 26 | 4.20026 | 3.620973 | 1.384314 | 0 | 5.735249 | 0
2018-03-16 05:03 | 219756.2 | 1200.0001 | 2 | 26 | 4.20028 | 3.346515 | 1.500458 | 0 | 6.223087 | 0
2018-03-16 05:04 | 219794.3 | 1238.0987 | 2 | 26 | 4.200295 | 3.259984 | 1.535413 | 0 | 6.369909 | 0
2018-03-16 05:06 | 219914.3 | 120.0006 | 3 | 26 | 4.222187 | 3.260131 | 1.643681 | 0 | 6.825725 | 0
2018-03-16 05:08 | 220034.3 | 240.0012 | 3 | 26 | 4.247861 | 3.260102 | 1.752352 | 0 | 7.285942 | 0
2018-03-16 05:10 | 220154.3 | 360.0006 | 3 | 26 | 4.275426 | 3.259936 | 1.86104 | 0 | 7.749109 | 0
2018-03-16 05:12 | 220274.3 | 480.0012 | 3 | 26 | 4.304696 | 3.260169 | 1.9697 | 0 | 8.215248 | 0
2018-03-16 05:14 | 220394.3 | 600.0015 | 3 | 26 | 4.337671 | 3.260112 | 2.078368 | 0 | 8.684782 | 0
2018-03-16 05:16 | 220514.3 | 720.0001 | 3 | 26 | 4.374603 | 3.2601 | 2.187027 | 0 | 9.158092 | 0
2018-03-16 05:18 | 220634.3 | 840.0005 | 3 | 26 | 4.400291 | 3.074447 | 2.294602 | 0 | 9.630517 | 0
2018-03-16 05:20 | 220754.3 | 960.0009 | 3 | 26 | 4.4003 | 2.672795 | 2.390101 | 0 | 10.05074 | 0
2018-03-16 05:22 | 220874.3 | 1080.0014 | 3 | 26 | 4.400312 | 2.326968 | 2.473349 | 0 | 10.41706 | 0
2018-03-16 05:24 | 220994.3 | 1200.0009 | 3 | 26 | 4.400286 | 2.015003 | 2.545618 | 0 | 10.73506 | 0
2018-03-16 05:26 | 221114.3 | 1320.0014 | 3 | 26 | 4.40025 | 1.753177 | 2.608254 | 0 | 11.01068 | 0
2018-03-16 05:28 | 221234.3 | 1440.0009 | 3 | 26 | 4.400252 | 1.535558 | 2.662979 | 0 | 11.25148 | 0
2018-03-16 05:30 | 221354.3 | 1560.0014 | 3 | 26 | 4.400293 | 1.354142 | 2.711056 | 0 | 11.46303 | 0
2018-03-16 05:32 | 221474.3 | 1680.0002 | 3 | 26 | 4.400224 | 1.192356 | 2.753444 | 0 | 11.64955 | 0
2018-03-16 05:34 | 221594.3 | 1800.0006 | 3 | 26 | 4.4002 | 1.049021 | 2.790722 | 0 | 11.81358 | 0
2018-03-16 05:36 | 221714.3 | 1920.0019 | 3 | 26 | 4.400235 | 0.9323454 | 2.8237 | 0 | 11.95869 | 0
2018-03-16 05:38 | 221834.3 | 2040.0007 | 3 | 26 | 4.400262 | 0.8335438 | 2.85307 | 0 | 12.08792 | 0
2018-03-16 05:40 | 221954.3 | 2160.0019 | 3 | 26 | 4.400199 | 0.7475109 | 2.879393 | 0 | 12.20375 | 0
2018-03-16 05:42 | 222074.3 | 2280.0006 | 3 | 26 | 4.400233 | 0.6680927 | 2.902969 | 0 | 12.30749 | 0
2018-03-16 05:43 | 222099.9 | 2305.5785 | 3 | 26 | 4.400201 | 0.6519928 | 2.907663 | 0 | 12.32815 | 0
2018-03-16 05:45 | 222219.9 | 120.0005 | 4 | 26 | 4.333013 | 0 | 2.907663 | 0 | 12.32815 | 0
2018-03-16 05:47 | 222339.9 | 240.0003 | 4 | 26 | 4.327326 | 0 | 2.907663 | 0 | 12.32815 | 0
2018-03-16 05:48 | 222399.9 | 300.0029 | 4 | 26 | 4.325671 | 0 | 2.907663 | 0 | 12.32815 | 0
2018-03-16 05:50 | 222520 | 120.0006 | 5 | 26 | 4.086013 | -2.281974 | 2.907663 | 0.07606084 | 12.32815 | 0.3132676
2018-03-16 05:52 | 222640 | 240.0002 | 5 | 26 | 4.050213 | -2.282041 | 2.907663 | 0.1521194 | 12.32815 | 0.6226414
2018-03-16 05:54 | 222760 | 360.0005 | 5 | 26 | 4.018905 | -2.282039 | 2.907663 | 0.2281821 | 12.32815 | 0.9295014
2018-03-16 05:56 | 222880 | 480.0002 | 5 | 26 | 3.989304 | -2.282019 | 2.907663 | 0.3042533 | 12.32815 | 1.23409
2018-03-16 05:58 | 223000 | 600.0005 | 5 | 26 | 3.960963 | -2.282041 | 2.907663 | 0.3803145 | 12.32815 | 1.536443
2018-03-16 06:00 | 223120 | 720.0002 | 5 | 26 | 3.931971 | -2.282049 | 2.907663 | 0.4563763 | 12.32815 | 1.836627
2018-03-16 06:02 | 223240 | 840.0013 | 5 | 26 | 3.902972 | -2.282084 | 2.907663 | 0.5324418 | 12.32815 | 2.134594
2018-03-16 06:04 | 223360 | 960.0001 | 5 | 26 | 3.876087 | -2.282014 | 2.907663 | 0.6085072 | 12.32815 | 2.430447
2018-03-16 06:06 | 223480 | 1080.0013 | 5 | 26 | 3.850028 | -2.282054 | 2.907663 | 0.6845674 | 12.32815 | 2.724267
2018-03-16 06:08 | 223600 | 1200.001 | 5 | 26 | 3.824008 | -2.282071 | 2.907663 | 0.7606288 | 12.32815 | 3.016118
2018-03-16 06:10 | 223720 | 1320.0013 | 5 | 26 | 3.797858 | -2.282027 | 2.907663 | 0.8367023 | 12.32815 | 3.306023
2018-03-16 06:12 | 223840 | 1440.0002 | 5 | 26 | 3.774692 | -2.282027 | 2.907663 | 0.9127657 | 12.32815 | 3.593998
2018-03-16 06:14 | 223960 | 1560.0005 | 5 | 26 | 3.753559 | -2.282027 | 2.907663 | 0.9888371 | 12.32815 | 3.880333
2018-03-16 06:16 | 224080 | 1680.0009 | 5 | 26 | 3.734046 | -2.282054 | 2.907663 | 1.064894 | 12.32815 | 4.165071
2018-03-16 06:18 | 224200 | 1800.0005 | 5 | 26 | 3.714126 | -2.282047 | 2.907663 | 1.140968 | 12.32815 | 4.448384
2018-03-16 06:20 | 224320 | 1920.0001 | 5 | 26 | 3.694032 | -2.282052 | 2.907663 | 1.217027 | 12.32815 | 4.730101
2018-03-16 06:22 | 224440 | 2040.0013 | 5 | 26 | 3.675837 | -2.281982 | 2.907663 | 1.293095 | 12.32815 | 5.010397
2018-03-16 06:24 | 224560 | 2160.0009 | 5 | 26 | 3.659169 | -2.282014 | 2.907663 | 1.369162 | 12.32815 | 5.289356
2018-03-16 06:26 | 224680 | 2280.0013 | 5 | 26 | 3.643485 | -2.282076 | 2.907663 | 1.445221 | 12.32815 | 5.567075
2018-03-16 06:28 | 224800 | 2400.0009 | 5 | 26 | 3.627262 | -2.281966 | 2.907663 | 1.521287 | 12.32815 | 5.843606
2018-03-16 06:30 | 224920 | 2520.0005 | 5 | 26 | 3.612669 | -2.281947 | 2.907663 | 1.597352 | 12.32815 | 6.118944
2018-03-16 06:32 | 225040 | 2640.0009 | 5 | 26 | 3.599556 | -2.281953 | 2.907663 | 1.673414 | 12.32815 | 6.393223
2018-03-16 06:34 | 225160 | 2760.0013 | 5 | 26 | 3.58814 | -2.281909 | 2.907663 | 1.749483 | 12.32815 | 6.666601
2018-03-16 06:36 | 225280 | 2880.0002 | 5 | 26 | 3.576463 | -2.281962 | 2.907663 | 1.825545 | 12.32815 | 6.939084
2018-03-16 06:38 | 225400 | 3000.0023 | 5 | 26 | 3.564282 | -2.282012 | 2.907663 | 1.901603 | 12.32815 | 7.21063
2018-03-16 06:40 | 225520 | 3120.0002 | 5 | 26 | 3.553455 | -2.282022 | 2.907663 | 1.977669 | 12.32815 | 7.481339
2018-03-16 06:42 | 225640 | 3240.0005 | 5 | 26 | 3.543322 | -2.281996 | 2.907663 | 2.053734 | 12.32815 | 7.751236
2018-03-16 06:44 | 225760 | 3360.0002 | 5 | 26 | 3.532905 | -2.282021 | 2.907663 | 2.129797 | 12.32815 | 8.020372
2018-03-16 06:46 | 225880 | 3480.0013 | 5 | 26 | 3.520205 | -2.282045 | 2.907663 | 2.205866 | 12.32815 | 8.288652
2018-03-16 06:48 | 226000 | 3600.0017 | 5 | 26 | 3.507188 | -2.281962 | 2.907663 | 2.281928 | 12.32815 | 8.55591
2018-03-16 06:50 | 226120 | 3720.0013 | 5 | 26 | 3.493636 | -2.281924 | 2.907663 | 2.357993 | 12.32815 | 8.822176
2018-03-16 06:52 | 226240 | 3840.0009 | 5 | 26 | 3.479519 | -2.282027 | 2.907663 | 2.434048 | 12.32815 | 9.087364
2018-03-16 06:54 | 226360 | 3960.0013 | 5 | 26 | 3.460761 | -2.281929 | 2.907663 | 2.510119 | 12.32815 | 9.351389
2018-03-16 06:56 | 226480 | 4080.0009 | 5 | 26 | 3.435054 | -2.282024 | 2.907663 | 2.586174 | 12.32815 | 9.613657
2018-03-16 06:58 | 226600 | 4200.0013 | 5 | 26 | 3.401098 | -2.281991 | 2.907663 | 2.66225 | 12.32815 | 9.87377
2018-03-16 07:00 | 226720 | 4320.0018 | 5 | 26 | 3.350865 | -2.281974 | 2.907663 | 2.738313 | 12.32815 | 10.13068
2018-03-16 07:02 | 226840 | 4440.0013 | 5 | 26 | 3.266836 | -2.282025 | 2.907663 | 2.81438 | 12.32815 | 10.38272
2018-03-16 07:04 | 226960 | 4560.0009 | 5 | 26 | 3.079305 | -2.281996 | 2.907663 | 2.890442 | 12.32815 | 10.6252
2018-03-16 07:04 | 226986.8 | 4586.7357 | 5 | 26 | 2.999996 | -2.28198 | 2.907663 | 2.907382 | 12.32815 | 10.67673
2018-03-16 07:06 | 227106.8 | 120.0013 | 6 | 26 | 3.369021 | 0 | 2.907663 | 2.907382 | 12.32815 | 10.67673
2018-03-16 07:08 | 227226.8 | 240.0001 | 6 | 26 | 3.384161 | 0 | 2.907663 | 2.907382 | 12.32815 | 10.67673
2018-03-16 07:09 | 227286.8 | 300.0022 | 6 | 26 | 3.387665 | 0 | 2.907663 | 2.907382 | 12.32815 | 10.67673
2018-03-16 07:09 | 227286.8 | 0.0023 | 7 | 27 | 3.387832 | 0 | 0 | 0 | 0 | 0
2018-03-16 07:11 | 227406.9 | 120.0007 | 2 | 27 | 4.076015 | 4.889934 | 0.1623964 | 1e-10 | 0.6430812 | 3.38e-10
2018-03-16 07:13 | 227526.9 | 240.0002 | 2 | 27 | 4.109269 | 4.889998 | 0.3253957 | 1e-10 | 1.309998 | 3.38e-10
2018-03-16 07:15 | 227646.9 | 360.0007 | 2 | 27 | 4.143237 | 4.889987 | 0.4883983 | 1e-10 | 1.982713 | 3.38e-10
2018-03-16 07:17 | 227766.9 | 480.0003 | 2 | 27 | 4.16931 | 4.88997 | 0.6513966 | 1e-10 | 2.660268 | 3.38e-10
2018-03-16 07:19 | 227886.9 | 600.0007 | 2 | 27 | 4.191713 | 4.889979 | 0.814367 | 1e-10 | 3.341552 | 3.38e-10
2018-03-16 07:21 | 228006.9 | 720.0003 | 2 | 27 | 4.200282 | 4.620929 | 0.9743761 | 1e-10 | 4.01339 | 3.38e-10
2018-03-16 07:23 | 228126.9 | 840.0014 | 2 | 27 | 4.200285 | 4.251611 | 1.12208 | 1e-10 | 4.633787 | 3.38e-10
2018-03-16 07:25 | 228246.9 | 960.0003 | 2 | 27 | 4.200284 | 3.923837 | 1.258267 | 1e-10 | 5.205812 | 3.38e-10
2018-03-16 07:27 | 228366.9 | 1080.0015 | 2 | 27 | 4.200294 | 3.629146 | 1.384024 | 1e-10 | 5.734028 | 3.38e-10
2018-03-16 07:29 | 228486.9 | 1200.0004 | 2 | 27 | 4.200277 | 3.345679 | 1.500269 | 1e-10 | 6.22229 | 3.38e-10
2018-03-16 07:30 | 228521.7 | 1234.7867 | 2 | 27 | 4.200279 | 3.259999 | 1.532162 | 1e-10 | 6.356246 | 3.38e-10
2018-03-16 07:32 | 228641.7 | 120.0014 | 3 | 27 | 4.222278 | 3.260179 | 1.640447 | 1e-10 | 6.812165 | 3.38e-10
2018-03-16 07:34 | 228761.7 | 240.0002 | 3 | 27 | 4.247437 | 3.260102 | 1.74913 | 1e-10 | 7.272407 | 3.38e-10
2018-03-16 07:36 | 228881.7 | 360.0014 | 3 | 27 | 4.274538 | 3.260097 | 1.857787 | 1e-10 | 7.735379 | 3.38e-10
2018-03-16 07:38 | 229001.7 | 480.0002 | 3 | 27 | 4.304132 | 3.260139 | 1.96647 | 1e-10 | 8.201516 | 3.38e-10
2018-03-16 07:40 | 229121.7 | 600.0005 | 3 | 27 | 4.337913 | 3.260144 | 2.07513 | 1e-10 | 8.671 | 3.38e-10
2018-03-16 07:42 | 229241.7 | 720.0002 | 3 | 27 | 4.374188 | 3.259776 | 2.183801 | 1e-10 | 9.144364 | 3.38e-10
2018-03-16 07:44 | 229361.7 | 840.0014 | 3 | 27 | 4.400296 | 3.084769 | 2.291494 | 1e-10 | 9.617258 | 3.38e-10
2018-03-16 07:46 | 229481.7 | 960.0001 | 3 | 27 | 4.400293 | 2.684218 | 2.387394 | 1e-10 | 10.03925 | 3.38e-10
2018-03-16 07:48 | 229601.7 | 1080.0014 | 3 | 27 | 4.400259 | 2.329133 | 2.470834 | 1e-10 | 10.40641 | 3.38e-10
2018-03-16 07:50 | 229721.7 | 1200.0009 | 3 | 27 | 4.400282 | 2.016937 | 2.543113 | 1e-10 | 10.72446 | 3.38e-10
2018-03-16 07:52 | 229841.7 | 1320.0014 | 3 | 27 | 4.400273 | 1.759049 | 2.605901 | 1e-10 | 11.00074 | 3.38e-10
2018-03-16 07:54 | 229961.7 | 1440.0009 | 3 | 27 | 4.400255 | 1.543193 | 2.660818 | 1e-10 | 11.24239 | 3.38e-10
2018-03-16 07:56 | 230081.7 | 1560.0015 | 3 | 27 | 4.400229 | 1.358163 | 2.709116 | 1e-10 | 11.45491 | 3.38e-10
2018-03-16 07:58 | 230201.7 | 1680.0002 | 3 | 27 | 4.400247 | 1.191718 | 2.75157 | 1e-10 | 11.64172 | 3.38e-10
2018-03-16 08:00 | 230321.7 | 1800.0023 | 3 | 27 | 4.40025 | 1.052924 | 2.788899 | 1e-10 | 11.80598 | 3.38e-10
2018-03-16 08:02 | 230441.7 | 1920.001 | 3 | 27 | 4.400218 | 0.9359226 | 2.821982 | 1e-10 | 11.95155 | 3.38e-10
2018-03-16 08:04 | 230561.7 | 2040.0007 | 3 | 27 | 4.400214 | 0.8377237 | 2.851495 | 1e-10 | 12.08141 | 3.38e-10
2018-03-16 08:06 | 230681.7 | 2160.0003 | 3 | 27 | 4.400205 | 0.7486668 | 2.877921 | 1e-10 | 12.19769 | 3.38e-10
2018-03-16 08:08 | 230801.7 | 2280.0007 | 3 | 27 | 4.400184 | 0.6678295 | 2.901495 | 1e-10 | 12.30142 | 3.38e-10
2018-03-16 08:08 | 230828.6 | 2306.8648 | 3 | 27 | 4.400202 | 0.651989 | 2.90642 | 1e-10 | 12.32309 | 3.38e-10
2018-03-16 08:10 | 230948.6 | 120.0021 | 4 | 27 | 4.332786 | 0 | 2.90642 | 1e-10 | 12.32309 | 3.38e-10
2018-03-16 08:12 | 231068.6 | 240.0007 | 4 | 27 | 4.327061 | 0 | 2.90642 | 1e-10 | 12.32309 | 3.38e-10
2018-03-16 08:13 | 231128.6 | 300.0027 | 4 | 27 | 4.325395 | 0 | 2.90642 | 1e-10 | 12.32309 | 3.38e-10
2018-03-16 08:15 | 231248.7 | 120.0006 | 5 | 27 | 4.084943 | -2.282012 | 2.90642 | 0.07606083 | 12.32309 | 0.3132193
2018-03-16 08:17 | 231368.7 | 240.0011 | 5 | 27 | 4.049139 | -2.281967 | 2.90642 | 0.1521183 | 12.32309 | 0.6224881
2018-03-16 08:19 | 231488.7 | 360.0014 | 5 | 27 | 4.018193 | -2.281981 | 2.90642 | 0.2281854 | 12.32309 | 0.9293047
2018-03-16 08:21 | 231608.7 | 480.0002 | 5 | 27 | 3.989072 | -2.282074 | 2.90642 | 0.3042502 | 12.32309 | 1.233826
2018-03-16 08:23 | 231728.7 | 600.0023 | 5 | 27 | 3.960385 | -2.281999 | 2.90642 | 0.380319 | 12.32309 | 1.536183
2018-03-16 08:25 | 231848.7 | 720.0003 | 5 | 27 | 3.930539 | -2.282024 | 2.90642 | 0.4563753 | 12.32309 | 1.836264
2018-03-16 08:27 | 231968.7 | 840.0015 | 5 | 27 | 3.902364 | -2.281991 | 2.90642 | 0.5324407 | 12.32309 | 2.134155
2018-03-16 08:29 | 232088.7 | 960.001 | 5 | 27 | 3.875713 | -2.282024 | 2.90642 | 0.6085044 | 12.32309 | 2.429963
2018-03-16 08:31 | 232208.7 | 1080.0014 | 5 | 27 | 3.849934 | -2.282056 | 2.90642 | 0.6845682 | 12.32309 | 2.723787
2018-03-16 08:33 | 232328.7 | 1200.001 | 5 | 27 | 3.823058 | -2.282043 | 2.90642 | 0.7606272 | 12.32309 | 3.015597
2018-03-16 08:35 | 232448.7 | 1320.0014 | 5 | 27 | 3.797069 | -2.282081 | 2.90642 | 0.8366877 | 12.32309 | 3.305368
2018-03-16 08:37 | 232568.7 | 1440.0002 | 5 | 27 | 3.774456 | -2.281926 | 2.90642 | 0.9127599 | 12.32309 | 3.593345
2018-03-16 08:39 | 232688.7 | 1560.0006 | 5 | 27 | 3.753755 | -2.281974 | 2.90642 | 0.9888146 | 12.32309 | 3.879606
2018-03-16 08:41 | 232808.7 | 1680.0002 | 5 | 27 | 3.733785 | -2.28196 | 2.90642 | 1.064881 | 12.32309 | 4.164385
2018-03-16 08:43 | 232928.7 | 1800.0006 | 5 | 27 | 3.712934 | -2.282001 | 2.90642 | 1.140954 | 12.32309 | 4.44763
2018-03-16 08:45 | 233048.7 | 1920.001 | 5 | 27 | 3.693566 | -2.282025 | 2.90642 | 1.217007 | 12.32309 | 4.729264
2018-03-16 08:47 | 233168.7 | 2040.0015 | 5 | 27 | 3.675506 | -2.282059 | 2.90642 | 1.293081 | 12.32309 | 5.009553
2018-03-16 08:49 | 233288.7 | 2160.001 | 5 | 27 | 3.659099 | -2.281951 | 2.90642 | 1.369147 | 12.32309 | 5.288506
2018-03-16 08:51 | 233408.7 | 2280.0014 | 5 | 27 | 3.642645 | -2.282022 | 2.90642 | 1.44521 | 12.32309 | 5.566207
2018-03-16 08:53 | 233528.7 | 2400.0002 | 5 | 27 | 3.626263 | -2.282105 | 2.90642 | 1.521267 | 12.32309 | 5.842619
2018-03-16 08:55 | 233648.7 | 2520.0006 | 5 | 27 | 3.612053 | -2.282001 | 2.90642 | 1.59734 | 12.32309 | 6.117931
2018-03-16 08:57 | 233768.7 | 2640.0003 | 5 | 27 | 3.599456 | -2.281958 | 2.90642 | 1.673394 | 12.32309 | 6.392152
2018-03-16 08:59 | 233888.7 | 2760.0014 | 5 | 27 | 3.587698 | -2.282024 | 2.90642 | 1.749467 | 12.32309 | 6.665528
2018-03-16 09:01 | 234008.7 | 2880.0002 | 5 | 27 | 3.575047 | -2.282052 | 2.90642 | 1.825531 | 12.32309 | 6.937944
2018-03-16 09:03 | 234128.7 | 3000.0007 | 5 | 27 | 3.563612 | -2.281946 | 2.90642 | 1.901592 | 12.32309 | 7.209423
2018-03-16 09:05 | 234248.7 | 3120.001 | 5 | 27 | 3.55305 | -2.28198 | 2.90642 | 1.977663 | 12.32309 | 7.480106
2018-03-16 09:07 | 234368.7 | 3240.0014 | 5 | 27 | 3.543242 | -2.281989 | 2.90642 | 2.053721 | 12.32309 | 7.74997
2018-03-16 09:09 | 234488.7 | 3360.001 | 5 | 27 | 3.531972 | -2.281973 | 2.90642 | 2.129781 | 12.32309 | 8.019055
2018-03-16 09:11 | 234608.7 | 3480.0014 | 5 | 27 | 3.519224 | -2.281967 | 2.90642 | 2.205847 | 12.32309 | 8.28723
2018-03-16 09:13 | 234728.7 | 3600.001 | 5 | 27 | 3.506774 | -2.28194 | 2.90642 | 2.28191 | 12.32309 | 8.554437
2018-03-16 09:15 | 234848.7 | 3720.0014 | 5 | 27 | 3.494127 | -2.282094 | 2.90642 | 2.35798 | 12.32309 | 8.820719
2018-03-16 09:17 | 234968.7 | 3840.0002 | 5 | 27 | 3.479321 | -2.282021 | 2.90642 | 2.434044 | 12.32309 | 9.085955
2018-03-16 09:19 | 235088.7 | 3960.0006 | 5 | 27 | 3.45923 | -2.281934 | 2.90642 | 2.510107 | 12.32309 | 9.349881
2018-03-16 09:21 | 235208.7 | 4080.001 | 5 | 27 | 3.434357 | -2.281929 | 2.90642 | 2.586172 | 12.32309 | 9.612092
2018-03-16 09:23 | 235328.7 | 4200.0006 | 5 | 27 | 3.400809 | -2.282024 | 2.90642 | 2.662231 | 12.32309 | 9.872111
2018-03-16 09:25 | 235448.7 | 4320.0002 | 5 | 27 | 3.35134 | -2.281934 | 2.90642 | 2.738308 | 12.32309 | 10.1291
2018-03-16 09:27 | 235568.7 | 4440.0006 | 5 | 27 | 3.264859 | -2.281992 | 2.90642 | 2.814371 | 12.32309 | 10.38108
2018-03-16 09:29 | 235688.7 | 4560.001 | 5 | 27 | 3.074295 | -2.28194 | 2.90642 | 2.890434 | 12.32309 | 10.62328
2018-03-16 09:29 | 235713.7 | 4585.0189 | 5 | 27 | 2.999984 | -2.282018 | 2.90642 | 2.906295 | 12.32309 | 10.67148
2018-03-16 09:31 | 235833.8 | 120.0006 | 6 | 27 | 3.368588 | 0 | 2.90642 | 2.906295 | 12.32309 | 10.67148
2018-03-16 09:33 | 235953.8 | 240.001 | 6 | 27 | 3.383593 | 0 | 2.90642 | 2.906295 | 12.32309 | 10.67148
2018-03-16 09:34 | 236013.8 | 300.0023 | 6 | 27 | 3.387162 | 0 | 2.90642 | 2.906295 | 12.32309 | 10.67148
2018-03-16 09:34 | 236013.8 | 0.0023 | 7 | 28 | 3.387217 | 0 | 0 | 0 | 0 | 0
2018-03-16 09:36 | 236133.8 | 120.0016 | 2 | 28 | 4.075609 | 4.889979 | 0.1623953 | 0 | 0.6429032 | 0
2018-03-16 09:38 | 236253.8 | 240.0003 | 2 | 28 | 4.108535 | 4.889987 | 0.3253885 | 0 | 1.309756 | 0
2018-03-16 09:40 | 236373.8 | 360.0015 | 2 | 28 | 4.141886 | 4.889991 | 0.4883885 | 0 | 1.982272 | 0
2018-03-16 09:42 | 236493.8 | 480.0011 | 2 | 28 | 4.167233 | 4.890025 | 0.6513761 | 0 | 2.659519 | 0
2018-03-16 09:44 | 236613.8 | 600.0016 | 2 | 28 | 4.19047 | 4.889989 | 0.8143589 | 0 | 3.340566 | 0
2018-03-16 09:46 | 236733.8 | 720.0012 | 2 | 28 | 4.20033 | 4.627732 | 0.9744872 | 0 | 4.01285 | 0
2018-03-16 09:48 | 236853.8 | 840.0008 | 2 | 28 | 4.200282 | 4.267964 | 1.122641 | 0 | 4.635137 | 0
2018-03-16 09:50 | 236973.8 | 960.0012 | 2 | 28 | 4.200288 | 3.939952 | 1.259368 | 0 | 5.209429 | 0
2018-03-16 09:52 | 237093.8 | 1080.0016 | 2 | 28 | 4.200265 | 3.644788 | 1.385769 | 0 | 5.740347 | 0
2018-03-16 09:54 | 237213.8 | 1200.0004 | 2 | 28 | 4.200264 | 3.349267 | 1.502397 | 0 | 6.230219 | 0
2018-03-16 09:55 | 237249.6 | 1235.7778 | 2 | 28 | 4.200274 | 3.259986 | 1.535232 | 0 | 6.368134 | 0
2018-03-16 09:57 | 237369.6 | 120.0014 | 3 | 28 | 4.221845 | 3.260159 | 1.643521 | 0 | 6.824044 | 0
2018-03-16 09:59 | 237489.6 | 240.001 | 3 | 28 | 4.246965 | 3.260146 | 1.75218 | 0 | 7.284128 | 0
2018-03-16 10:01 | 237609.6 | 360.0017 | 3 | 28 | 4.273721 | 3.260133 | 1.860852 | 0 | 7.747087 | 0
2018-03-16 10:03 | 237729.6 | 480.001 | 3 | 28 | 4.303944 | 3.259917 | 1.969516 | 0 | 8.213089 | 0
2018-03-16 10:05 | 237849.6 | 600.0007 | 3 | 28 | 4.338197 | 3.259847 | 2.078176 | 0 | 8.682601 | 0
2018-03-16 10:07 | 237969.6 | 720.0002 | 3 | 28 | 4.373988 | 3.26014 | 2.186839 | 0 | 9.155927 | 0
2018-03-16 10:09 | 238089.6 | 840.0007 | 3 | 28 | 4.400288 | 3.089303 | 2.294566 | 0 | 9.628958 | 0
2018-03-16 10:11 | 238209.6 | 960.0002 | 3 | 28 | 4.400301 | 2.683438 | 2.390563 | 0 | 10.05137 | 0
2018-03-16 10:13 | 238329.6 | 1080.0022 | 3 | 28 | 4.400303 | 2.321544 | 2.47388 | 0 | 10.41799 | 0
2018-03-16 10:15 | 238449.6 | 1200.0002 | 3 | 28 | 4.400244 | 2.01335 | 2.545931 | 0 | 10.73504 | 0
2018-03-16 10:17 | 238569.6 | 1320 | 3 | 28 | 4.400275 | 1.75722 | 2.608667 | 0 | 11.01109 | 0
2018-03-16 10:19 | 238689.6 | 1440.0002 | 3 | 28 | 4.400284 | 1.542796 | 2.663552 | 0 | 11.2526 | 0
2018-03-16 10:21 | 238809.6 | 1560.0005 | 3 | 28 | 4.400249 | 1.353424 | 2.711747 | 0 | 11.46467 | 0
2018-03-16 10:23 | 238929.6 | 1680.0002 | 3 | 28 | 4.400246 | 1.185864 | 2.753982 | 0 | 11.65051 | 0
2018-03-16 10:25 | 239049.6 | 1800.0022 | 3 | 28 | 4.400234 | 1.048759 | 2.791169 | 0 | 11.81415 | 0
2018-03-16 10:27 | 239169.6 | 1920.0019 | 3 | 28 | 4.400232 | 0.9332314 | 2.82414 | 0 | 11.95922 | 0
2018-03-16 10:29 | 239289.6 | 2040.0015 | 3 | 28 | 4.400225 | 0.8340912 | 2.853569 | 0 | 12.08872 | 0
2018-03-16 10:31 | 239409.6 | 2160.0011 | 3 | 28 | 4.400226 | 0.7429886 | 2.879841 | 0 | 12.20432 | 0
2018-03-16 10:33 | 239529.6 | 2280.0012 | 3 | 28 | 4.400195 | 0.6648226 | 2.903259 | 0 | 12.30737 | 0
2018-03-16 10:33 | 239551 | 2301.3655 | 3 | 28 | 4.400187 | 0.6519861 | 2.907167 | 0 | 12.32456 | 0
2018-03-16 10:35 | 239671 | 120.0015 | 4 | 28 | 4.333023 | 0 | 2.907167 | 0 | 12.32456 | 0
2018-03-16 10:37 | 239791 | 240.0011 | 4 | 28 | 4.327304 | 0 | 2.907167 | 0 | 12.32456 | 0
2018-03-16 10:38 | 239851 | 300.0039 | 4 | 28 | 4.325627 | 0 | 2.907167 | 0 | 12.32456 | 0
2018-03-16 10:40 | 239971.1 | 120.003 | 5 | 28 | 4.084827 | -2.282087 | 2.907167 | 0.07606271 | 12.32456 | 0.3132503
2018-03-16 10:42 | 240091.1 | 240.0018 | 5 | 28 | 4.049674 | -2.282024 | 2.907167 | 0.1521315 | 12.32456 | 0.6225834
2018-03-16 10:44 | 240211.1 | 360.0015 | 5 | 28 | 4.01882 | -2.282089 | 2.907167 | 0.2281886 | 12.32456 | 0.9294025
2018-03-16 10:46 | 240331.1 | 480.0009 | 5 | 28 | 3.989841 | -2.282081 | 2.907167 | 0.3042592 | 12.32456 | 1.234011
2018-03-16 10:48 | 240451.1 | 600.0006 | 5 | 28 | 3.960348 | -2.282052 | 2.907167 | 0.380324 | 12.32456 | 1.536384
2018-03-16 10:50 | 240571.1 | 720.0002 | 5 | 28 | 3.930444 | -2.282047 | 2.907167 | 0.4563818 | 12.32456 | 1.836451
2018-03-16 10:52 | 240691.1 | 840.0005 | 5 | 28 | 3.902463 | -2.282031 | 2.907167 | 0.5324513 | 12.32456 | 2.134365
2018-03-16 10:54 | 240811.1 | 960.0001 | 5 | 28 | 3.876045 | -2.282067 | 2.907167 | 0.6085095 | 12.32456 | 2.430161
2018-03-16 10:56 | 240931.1 | 1080.0014 | 5 | 28 | 3.849913 | -2.282107 | 2.907167 | 0.6845756 | 12.32456 | 2.724011
2018-03-16 10:58 | 241051.1 | 1200.0001 | 5 | 28 | 3.822193 | -2.282007 | 2.907167 | 0.7606391 | 12.32456 | 3.015802
2018-03-16 11:00 | 241171.1 | 1320.0006 | 5 | 28 | 3.796778 | -2.282029 | 2.907167 | 0.8367087 | 12.32456 | 3.305563
2018-03-16 11:02 | 241291.1 | 1440.0009 | 5 | 28 | 3.774186 | -2.282016 | 2.907167 | 0.9127681 | 12.32456 | 3.593471
2018-03-16 11:04 | 241411.1 | 1560.0005 | 5 | 28 | 3.753796 | -2.282007 | 2.907167 | 0.9888389 | 12.32456 | 3.879794
2018-03-16 11:06 | 241531.1 | 1680.0009 | 5 | 28 | 3.733138 | -2.282019 | 2.907167 | 1.064896 | 12.32456 | 4.164517
2018-03-16 11:08 | 241651.1 | 1800.0006 | 5 | 28 | 3.712167 | -2.282045 | 2.907167 | 1.140963 | 12.32456 | 4.44768
2018-03-16 11:10 | 241771.1 | 1920.0009 | 5 | 28 | 3.693081 | -2.282071 | 2.907167 | 1.217031 | 12.32456 | 4.729324
2018-03-16 11:12 | 241891.1 | 2040.0006 | 5 | 28 | 3.675413 | -2.282065 | 2.907167 | 1.293102 | 12.32456 | 5.009573
2018-03-16 11:14 | 242011.1 | 2160.0009 | 5 | 28 | 3.658692 | -2.281962 | 2.907167 | 1.369165 | 12.32456 | 5.288505
2018-03-16 11:16 | 242131.1 | 2280.0005 | 5 | 28 | 3.641569 | -2.281999 | 2.907167 | 1.44523 | 12.32456 | 5.566153
2018-03-16 11:18 | 242251.1 | 2400.0001 | 5 | 28 | 3.625852 | -2.282104 | 2.907167 | 1.521293 | 12.32456 | 5.84253
2018-03-16 11:20 | 242371.1 | 2520.0005 | 5 | 28 | 3.611762 | -2.282002 | 2.907167 | 1.597355 | 12.32456 | 6.117775
2018-03-16 11:22 | 242491.1 | 2640.0001 | 5 | 28 | 3.599367 | -2.281996 | 2.907167 | 1.673421 | 12.32456 | 6.392028
2018-03-16 11:24 | 242611.1 | 2760.0009 | 5 | 28 | 3.586923 | -2.282025 | 2.907167 | 1.749493 | 12.32456 | 6.665374
2018-03-16 11:26 | 242731.1 | 2880.0009 | 5 | 28 | 3.574235 | -2.282009 | 2.907167 | 1.825559 | 12.32456 | 6.937722
2018-03-16 11:28 | 242851.1 | 3000.0029 | 5 | 28 | 3.56303 | -2.282014 | 2.907167 | 1.901622 | 12.32456 | 7.209153
2018-03-16 11:30 | 242971.1 | 3120.0001 | 5 | 28 | 3.552735 | -2.282014 | 2.907167 | 1.977685 | 12.32456 | 7.479768
2018-03-16 11:32 | 243091.1 | 3240.0006 | 5 | 28 | 3.542625 | -2.282031 | 2.907167 | 2.05375 | 12.32456 | 7.74963
2018-03-16 11:34 | 243211.1 | 3360.0009 | 5 | 28 | 3.530642 | -2.281962 | 2.907167 | 2.129812 | 12.32456 | 8.01865
2018-03-16 11:36 | 243331.1 | 3480.0006 | 5 | 28 | 3.518351 | -2.281984 | 2.907167 | 2.205869 | 12.32456 | 8.286708
2018-03-16 11:38 | 243451.1 | 3600.0009 | 5 | 28 | 3.506132 | -2.281984 | 2.907167 | 2.281942 | 12.32456 | 8.553897
2018-03-16 11:40 | 243571.1 | 3720.0005 | 5 | 28 | 3.493738 | -2.282052 | 2.907167 | 2.358001 | 12.32456 | 8.820105
2018-03-16 11:42 | 243691.1 | 3840.0009 | 5 | 28 | 3.478234 | -2.282038 | 2.907167 | 2.43407 | 12.32456 | 9.085311
2018-03-16 11:44 | 243811.1 | 3960.0005 | 5 | 28 | 3.457882 | -2.281934 | 2.907167 | 2.510134 | 12.32456 | 9.349125
2018-03-16 11:46 | 243931.1 | 4080.0017 | 5 | 28 | 3.433644 | -2.282065 | 2.907167 | 2.586201 | 12.32456 | 9.611275
2018-03-16 11:48 | 244051.1 | 4200.0005 | 5 | 28 | 3.40085 | -2.282044 | 2.907167 | 2.662271 | 12.32456 | 9.871291
2018-03-16 11:50 | 244171.1 | 4320.0001 | 5 | 28 | 3.350863 | -2.281996 | 2.907167 | 2.738324 | 12.32456 | 10.12819
2018-03-16 11:52 | 244291.1 | 4440.0006 | 5 | 28 | 3.263221 | -2.281999 | 2.907167 | 2.814399 | 12.32456 | 10.38013
2018-03-16 11:54 | 244411.1 | 4560.0001 | 5 | 28 | 3.075339 | -2.281956 | 2.907167 | 2.890456 | 12.32456 | 10.62227
2018-03-16 11:55 | 244436.7 | 4585.6013 | 5 | 28 | 2.999982 | -2.282002 | 2.907167 | 2.906682 | 12.32456 | 10.67159
2018-03-16 11:57 | 244556.8 | 120.0014 | 6 | 28 | 3.369489 | 0 | 2.907167 | 2.906682 | 12.32456 | 10.67159
2018-03-16 11:59 | 244676.8 | 240.0011 | 6 | 28 | 3.384591 | 0 | 2.907167 | 2.906682 | 12.32456 | 10.67159
2018-03-16 12:00 | 244736.8 | 300.0022 | 6 | 28 | 3.388177 | 0 | 2.907167 | 2.906682 | 12.32456 | 10.67159
2018-03-16 12:00 | 244736.8 | 0.0024 | 7 | 29 | 3.388282 | 0 | 0 | 0 | 0 | 0
2018-03-16 12:02 | 244856.9 | 120.0014 | 2 | 29 | 4.077456 | 4.889968 | 0.1624172 | 0 | 0.6432564 | 0
2018-03-16 12:04 | 244976.9 | 240.001 | 2 | 29 | 4.10897 | 4.889918 | 0.3254172 | 0 | 1.310308 | 0
2018-03-16 12:06 | 245096.9 | 360.0006 | 2 | 29 | 4.142073 | 4.88996 | 0.4883923 | 0 | 1.982777 | 0
2018-03-16 12:08 | 245216.9 | 480.0003 | 2 | 29 | 4.167525 | 4.889979 | 0.6513793 | 0 | 2.660012 | 0
2018-03-16 12:10 | 245336.9 | 600.0014 | 2 | 29 | 4.191825 | 4.88993 | 0.8143827 | 0 | 3.341251 | 0
2018-03-16 12:12 | 245456.9 | 720.0003 | 2 | 29 | 4.200306 | 4.612546 | 0.9740243 | 0 | 4.011574 | 0
2018-03-16 12:14 | 245576.9 | 840.0014 | 2 | 29 | 4.200297 | 4.260661 | 1.121795 | 0 | 4.632253 | 0
2018-03-16 12:16 | 245696.9 | 960.0003 | 2 | 29 | 4.200276 | 3.942681 | 1.258387 | 0 | 5.205977 | 0
2018-03-16 12:18 | 245816.9 | 1080.0007 | 2 | 29 | 4.200286 | 3.63778 | 1.384691 | 0 | 5.736488 | 0
2018-03-16 12:20 | 245936.9 | 1200.001 | 2 | 29 | 4.200269 | 3.330754 | 1.500844 | 0 | 6.224364 | 0
2018-03-16 12:20 | 245966.1 | 1229.2487 | 2 | 29 | 4.200268 | 3.259999 | 1.527603 | 0 | 6.336761 | 0
2018-03-16 12:22 | 246086.1 | 120.0014 | 3 | 29 | 4.221088 | 3.260087 | 1.635893 | 0 | 6.792627 | 0
2018-03-16 12:24 | 246206.1 | 240.0002 | 3 | 29 | 4.245652 | 3.260053 | 1.744554 | 0 | 7.252613 | 0
2018-03-16 12:26 | 246326.1 | 360.0008 | 3 | 29 | 4.272469 | 3.260022 | 1.853231 | 0 | 7.71544 | 0
2018-03-16 12:28 | 246446.1 | 480.0002 | 3 | 29 | 4.303288 | 3.2601 | 1.961894 | 0 | 8.181334 | 0
2018-03-16 12:30 | 246566.1 | 600.0006 | 3 | 29 | 4.337005 | 3.260068 | 2.07056 | 0 | 8.650776 | 0
2018-03-16 12:32 | 246686.1 | 720.0011 | 3 | 29 | 4.372513 | 3.26003 | 2.179221 | 0 | 9.123946 | 0
2018-03-16 12:34 | 246806.1 | 840.0013 | 3 | 29 | 4.400309 | 3.116672 | 2.287243 | 0 | 9.59814 | 0
2018-03-16 12:36 | 246926.1 | 960.0003 | 3 | 29 | 4.400298 | 2.697057 | 2.383894 | 0 | 10.02344 | 0
2018-03-16 12:38 | 247046.1 | 1080.0014 | 3 | 29 | 4.40029 | 2.329907 | 2.467497 | 0 | 10.39131 | 0
2018-03-16 12:40 | 247166.1 | 1200.001 | 3 | 29 | 4.400307 | 2.027047 | 2.539955 | 0 | 10.71015 | 0
2018-03-16 12:42 | 247286.1 | 1320.0006 | 3 | 29 | 4.400281 | 1.771424 | 2.603122 | 0 | 10.9881 | 0
2018-03-16 12:44 | 247406.1 | 1440.001 | 3 | 29 | 4.400239 | 1.554159 | 2.658494 | 0 | 11.23175 | 0
2018-03-16 12:46 | 247526.1 | 1560.0006 | 3 | 29 | 4.400235 | 1.360977 | 2.70704 | 0 | 11.44537 | 0
2018-03-16 12:48 | 247646.1 | 1680.001 | 3 | 29 | 4.400223 | 1.194796 | 2.749532 | 0 | 11.63234 | 0
2018-03-16 12:50 | 247766.1 | 1800.0014 | 3 | 29 | 4.400228 | 1.058508 | 2.787036 | 0 | 11.79737 | 0
2018-03-16 12:52 | 247886.1 | 1920.0019 | 3 | 29 | 4.400217 | 0.9442606 | 2.82036 | 0 | 11.944 | 0
2018-03-16 12:54 | 248006.1 | 2040.0018 | 3 | 29 | 4.400206 | 0.8421726 | 2.850103 | 0 | 12.07488 | 0
2018-03-16 12:56 | 248126.1 | 2160.0011 | 3 | 29 | 4.400223 | 0.7489767 | 2.876587 | 0 | 12.19141 | 0
2018-03-16 12:58 | 248246.1 | 2280.0007 | 3 | 29 | 4.400155 | 0.6711273 | 2.900231 | 0 | 12.29545 | 0
2018-03-16 12:59 | 248280.8 | 2314.6917 | 3 | 29 | 4.400208 | 0.6519995 | 2.90661 | 0 | 12.32352 | 0
2018-03-16 13:01 | 248400.8 | 120.0006 | 4 | 29 | 4.333014 | 0 | 2.90661 | 0 | 12.32352 | 0
2018-03-16 13:03 | 248520.8 | 240.0019 | 4 | 29 | 4.32727 | 0 | 2.90661 | 0 | 12.32352 | 0
2018-03-16 13:04 | 248580.8 | 300.0022 | 4 | 29 | 4.325604 | 0 | 2.90661 | 0 | 12.32352 | 0
2018-03-16 13:06 | 248700.9 | 120.0012 | 5 | 29 | 4.084728 | -2.282058 | 2.90661 | 0.07605721 | 12.32352 | 0.3131977
2018-03-16 13:08 | 248820.9 | 240.001 | 5 | 29 | 4.050102 | -2.282091 | 2.90661 | 0.1521262 | 12.32352 | 0.6225495
2018-03-16 13:10 | 248940.9 | 360.0014 | 5 | 29 | 4.019805 | -2.282096 | 2.90661 | 0.2281933 | 12.32352 | 0.9294592
2018-03-16 13:12 | 249060.9 | 480.0009 | 5 | 29 | 3.990406 | -2.282074 | 2.90661 | 0.3042531 | 12.32352 | 1.234089
2018-03-16 13:14 | 249180.9 | 600.0006 | 5 | 29 | 3.960118 | -2.282034 | 2.90661 | 0.3803178 | 12.32352 | 1.536476
2018-03-16 13:16 | 249300.9 | 720.0001 | 5 | 29 | 3.930932 | -2.282081 | 2.90661 | 0.456386 | 12.32352 | 1.836589
2018-03-16 13:18 | 249420.9 | 840.0014 | 5 | 29 | 3.903431 | -2.282047 | 2.90661 | 0.5324497 | 12.32352 | 2.134535
2018-03-16 13:20 | 249540.9 | 960.0001 | 5 | 29 | 3.877395 | -2.282049 | 2.90661 | 0.6085206 | 12.32352 | 2.43048
2018-03-16 13:22 | 249660.9 | 1080.0006 | 5 | 29 | 3.85053 | -2.282098 | 2.90661 | 0.684581 | 12.32352 | 2.724386
2018-03-16 13:24 | 249780.9 | 1200.0009 | 5 | 29 | 3.82271 | -2.282071 | 2.90661 | 0.7606555 | 12.32352 | 3.016244
2018-03-16 13:26 | 249900.9 | 1320.0013 | 5 | 29 | 3.797888 | -2.282092 | 2.90661 | 0.836707 | 12.32352 | 3.306006
2018-03-16 13:28 | 250020.9 | 1440.0009 | 5 | 29 | 3.775773 | -2.282083 | 2.90661 | 0.9127848 | 12.32352 | 3.594081
2018-03-16 13:30 | 250140.9 | 1560.0005 | 5 | 29 | 3.75495 | -2.282078 | 2.90661 | 0.9888536 | 12.32352 | 3.880508
2018-03-16 13:32 | 250260.9 | 1680.0001 | 5 | 29 | 3.733479 | -2.282039 | 2.90661 | 1.064922 | 12.32352 | 4.165329
2018-03-16 13:34 | 250380.9 | 1800.0014 | 5 | 29 | 3.713147 | -2.282116 | 2.90661 | 1.140988 | 12.32352 | 4.448533
2018-03-16 13:36 | 250500.9 | 1920.0001 | 5 | 29 | 3.694296 | -2.282119 | 2.90661 | 1.217049 | 12.32352 | 4.730237
2018-03-16 13:38 | 250620.9 | 2040.0005 | 5 | 29 | 3.676866 | -2.282071 | 2.90661 | 1.293121 | 12.32352 | 5.010603
2018-03-16 13:40 | 250740.9 | 2160.0009 | 5 | 29 | 3.659427 | -2.282094 | 2.90661 | 1.369183 | 12.32352 | 5.289616
2018-03-16 13:42 | 250860.9 | 2280.0013 | 5 | 29 | 3.642129 | -2.282018 | 2.90661 | 1.445255 | 12.32352 | 5.567326
2018-03-16 13:44 | 250980.9 | 2400.0001 | 5 | 29 | 3.62675 | -2.282036 | 2.90661 | 1.521322 | 12.32352 | 5.843776
2018-03-16 13:46 | 251100.9 | 2520.0013 | 5 | 29 | 3.613014 | -2.282019 | 2.90661 | 1.59738 | 12.32352 | 6.119086
2018-03-16 13:48 | 251220.9 | 2640.0009 | 5 | 29 | 3.600322 | -2.282012 | 2.90661 | 1.673442 | 12.32352 | 6.393419
2018-03-16 13:50 | 251340.9 | 2760.0013 | 5 | 29 | 3.587062 | -2.282069 | 2.90661 | 1.749508 | 12.32352 | 6.666783
2018-03-16 13:52 | 251460.9 | 2880.0001 | 5 | 29 | 3.574944 | -2.281982 | 2.90661 | 1.82558 | 12.32352 | 6.939187
2018-03-16 13:54 | 251580.9 | 3000.0013 | 5 | 29 | 3.563999 | -2.282027 | 2.90661 | 1.901638 | 12.32352 | 7.210666
2018-03-16 13:56 | 251700.9 | 3120.0001 | 5 | 29 | 3.554072 | -2.282071 | 2.90661 | 1.977705 | 12.32352 | 7.481391
2018-03-16 13:58 | 251820.9 | 3240.0005 | 5 | 29 | 3.54309 | -2.282054 | 2.90661 | 2.05378 | 12.32352 | 7.75136
2018-03-16 14:00 | 251940.9 | 3360.0009 | 5 | 29 | 3.530578 | -2.282083 | 2.90661 | 2.129843 | 12.32352 | 8.020385
2018-03-16 14:02 | 252060.9 | 3480.0013 | 5 | 29 | 3.518852 | -2.282049 | 2.90661 | 2.205906 | 12.32352 | 8.288483
2018-03-16 14:04 | 252180.9 | 3600.0009 | 5 | 29 | 3.506989 | -2.282034 | 2.90661 | 2.281982 | 12.32352 | 8.555728
2018-03-16 14:06 | 252300.9 | 3720.0013 | 5 | 29 | 3.494053 | -2.282103 | 2.90661 | 2.358042 | 12.32352 | 8.821996
2018-03-16 14:08 | 252420.9 | 3840.0001 | 5 | 29 | 3.477196 | -2.282007 | 2.90661 | 2.434114 | 12.32352 | 9.087185
2018-03-16 14:10 | 252540.9 | 3960.0001 | 5 | 29 | 3.457673 | -2.282032 | 2.90661 | 2.510173 | 12.32352 | 9.350925
2018-03-16 14:12 | 252660.9 | 4080.0009 | 5 | 29 | 3.433618 | -2.282105 | 2.90661 | 2.586235 | 12.32352 | 9.61305
2018-03-16 14:14 | 252780.9 | 4200.0013 | 5 | 29 | 3.401139 | -2.282101 | 2.90661 | 2.662311 | 12.32352 | 9.873108
2018-03-16 14:16 | 252900.9 | 4320.0009 | 5 | 29 | 3.349551 | -2.282063 | 2.90661 | 2.738371 | 12.32352 | 10.13
2018-03-16 14:18 | 253020.9 | 4440.0013 | 5 | 29 | 3.260649 | -2.282049 | 2.90661 | 2.814437 | 12.32352 | 10.38173
2018-03-16 14:20 | 253140.9 | 4560.0001 | 5 | 29 | 3.073422 | -2.282067 | 2.90661 | 2.8905 | 12.32352 | 10.62373
2018-03-16 14:20 | 253165.8 | 4584.9116 | 5 | 29 | 2.999984 | -2.282038 | 2.90661 | 2.906293 | 12.32352 | 10.67172
2018-03-16 14:22 | 253285.9 | 120.0004 | 6 | 29 | 3.369834 | 0 | 2.90661 | 2.906307 | 12.32352 | 10.67176
2018-03-16 14:24 | 253405.9 | 240.0008 | 6 | 29 | 3.385066 | 0 | 2.90661 | 2.906307 | 12.32352 | 10.67176
2018-03-16 14:25 | 253465.9 | 300.0036 | 6 | 29 | 3.388762 | 0 | 2.90661 | 2.906307 | 12.32352 | 10.67176
2018-03-16 14:25 | 253465.9 | 0.0024 | 7 | 30 | 3.38903 | 0 | 0 | 0 | 0 | 0
2018-03-16 14:27 | 253586 | 120.0013 | 2 | 30 | 4.078692 | 4.889922 | 0.162407 | 0 | 0.6435097 | 0
2018-03-16 14:29 | 253706 | 240.0002 | 2 | 30 | 4.109427 | 4.889857 | 0.325383 | 0 | 1.310569 | 0
2018-03-16 14:31 | 253826 | 360.0013 | 2 | 30 | 4.141883 | 4.889812 | 0.4883966 | 0 | 1.983226 | 0
2018-03-16 14:33 | 253946 | 480.0001 | 2 | 30 | 4.168294 | 4.889878 | 0.6513706 | 0 | 2.66046 | 0
2018-03-16 14:35 | 254066 | 600.0006 | 2 | 30 | 4.194014 | 4.889838 | 0.8143737 | 0 | 3.341962 | 0
2018-03-16 14:37 | 254186 | 720.0009 | 2 | 30 | 4.200294 | 4.603087 | 0.9735532 | 0 | 4.010439 | 0
2018-03-16 14:39 | 254306 | 840.0014 | 2 | 30 | 4.200305 | 4.252969 | 1.121093 | 0 | 4.630148 | 0
2018-03-16 14:41 | 254426 | 960.0009 | 2 | 30 | 4.200254 | 3.934224 | 1.257507 | 0 | 5.203126 | 0
2018-03-16 14:43 | 254546 | 1080.0006 | 2 | 30 | 4.200277 | 3.624492 | 1.383483 | 0 | 5.732259 | 0
2018-03-16 14:45 | 254666 | 1200.0002 | 2 | 30 | 4.200317 | 3.322776 | 1.499174 | 0 | 6.218197 | 0
2018-03-16 14:46 | 254692.8 | 1226.7757 | 2 | 30 | 4.200253 | 3.259995 | 1.523654 | 0 | 6.321019 | 0
2018-03-16 14:48 | 254812.8 | 120.0006 | 3 | 30 | 4.220773 | 3.260064 | 1.63194 | 0 | 6.776854 | 0
2018-03-16 14:50 | 254932.8 | 240.0002 | 3 | 30 | 4.244918 | 3.260102 | 1.740601 | 0 | 7.236777 | 0
2018-03-16 14:52 | 255052.8 | 360.0015 | 3 | 30 | 4.272338 | 3.260037 | 1.849279 | 0 | 7.699572 | 0
2018-03-16 14:54 | 255172.8 | 480.0011 | 3 | 30 | 4.303685 | 3.260022 | 1.957935 | 0 | 8.165463 | 0
2018-03-16 14:56 | 255292.8 | 600.0015 | 3 | 30 | 4.336607 | 3.260055 | 2.066587 | 0 | 8.63484 | 0
2018-03-16 14:58 | 255412.8 | 720.0012 | 3 | 30 | 4.371451 | 3.260043 | 2.175272 | 0 | 9.108032 | 0
2018-03-16 15:00 | 255532.8 | 840.0008 | 3 | 30 | 4.400281 | 3.128722 | 2.283422 | 0 | 9.582686 | 0
2018-03-16 15:02 | 255652.8 | 960.0012 | 3 | 30 | 4.400314 | 2.698306 | 2.38032 | 0 | 10.00906 | 0
2018-03-16 15:04 | 255772.8 | 1080.0007 | 3 | 30 | 4.400255 | 2.336637 | 2.464019 | 0 | 10.37736 | 0
2018-03-16 15:06 | 255892.8 | 1200.0002 | 3 | 30 | 4.400282 | 2.036702 | 2.536782 | 0 | 10.69754 | 0
2018-03-16 15:08 | 256012.8 | 1320.0015 | 3 | 30 | 4.400243 | 1.782256 | 2.600313 | 0 | 10.97709 | 0
2018-03-16 15:10 | 256132.8 | 1440.0019 | 3 | 30 | 4.400277 | 1.560034 | 2.655945 | 0 | 11.22189 | 0
2018-03-16 15:12 | 256252.8 | 1560.0015 | 3 | 30 | 4.400241 | 1.360874 | 2.704543 | 0 | 11.43573 | 0
2018-03-16 15:14 | 256372.8 | 1680.0011 | 3 | 30 | 4.400219 | 1.199181 | 2.747136 | 0 | 11.62315 | 0
2018-03-16 15:16 | 256492.8 | 1800.0007 | 3 | 30 | 4.40027 | 1.064735 | 2.784797 | 0 | 11.78887 | 0
2018-03-16 15:18 | 256612.8 | 1920.0002 | 3 | 30 | 4.400222 | 0.9480028 | 2.818306 | 0 | 11.93632 | 0
2018-03-16 15:20 | 256732.8 | 2040.0019 | 3 | 30 | 4.400258 | 0.843895 | 2.848141 | 0 | 12.0676 | 0
2018-03-16 15:22 | 256852.8 | 2160.0028 | 3 | 30 | 4.400201 | 0.7512026 | 2.874648 | 0 | 12.18424 | 0
2018-03-16 15:24 | 256972.8 | 2280.0017 | 3 | 30 | 4.400196 | 0.6747541 | 2.898378 | 0 | 12.28865 | 0
2018-03-16 15:24 | 257013.6 | 2320.8609 | 3 | 30 | 4.400225 | 0.6519928 | 2.905906 | 0 | 12.32178 | 0
2018-03-16 15:26 | 257133.7 | 120.0014 | 4 | 30 | 4.332926 | 0 | 2.905906 | 0 | 12.32178 | 0
2018-03-16 15:28 | 257253.7 | 240.0002 | 4 | 30 | 4.327214 | 0 | 2.905906 | 0 | 12.32178 | 0
2018-03-16 15:29 | 257313.7 | 300.0036 | 4 | 30 | 4.325543 | 0 | 2.905906 | 0 | 12.32178 | 0
2018-03-16 15:31 | 257433.8 | 120.0007 | 5 | 30 | 4.084073 | -2.281927 | 2.905906 | 0.07606361 | 12.32178 | 0.3131551
2018-03-16 15:33 | 257553.8 | 240.0011 | 5 | 30 | 4.049717 | -2.282107 | 2.905906 | 0.1521277 | 12.32178 | 0.6224476
2018-03-16 15:35 | 257673.8 | 360.0007 | 5 | 30 | 4.019622 | -2.282038 | 2.905906 | 0.22819 | 12.32178 | 0.9293283
2018-03-16 15:37 | 257793.8 | 480.0002 | 5 | 30 | 3.989595 | -2.282061 | 2.905906 | 0.30425 | 12.32178 | 1.233924
2018-03-16 15:39 | 257913.8 | 600.0007 | 5 | 30 | 3.959013 | -2.282092 | 2.905906 | 0.380313 | 12.32178 | 1.53621
2018-03-16 15:41 | 258033.8 | 720.0002 | 5 | 30 | 3.930387 | -2.282007 | 2.905906 | 0.4563773 | 12.32178 | 1.836251
2018-03-16 15:43 | 258153.8 | 840.0014 | 5 | 30 | 3.903338 | -2.281992 | 2.905906 | 0.5324356 | 12.32178 | 2.134149
2018-03-16 15:45 | 258273.8 | 960.001 | 5 | 30 | 3.876822 | -2.282074 | 2.905906 | 0.6085055 | 12.32178 | 2.430067
2018-03-16 15:47 | 258393.8 | 1080.0014 | 5 | 30 | 3.84913 | -2.282044 | 2.905906 | 0.6845634 | 12.32178 | 2.723886
2018-03-16 15:49 | 258513.8 | 1200.0001 | 5 | 30 | 3.821939 | -2.282061 | 2.905906 | 0.7606334 | 12.32178 | 3.01564
2018-03-16 15:51 | 258633.8 | 1320.0006 | 5 | 30 | 3.797342 | -2.282025 | 2.905906 | 0.836689 | 12.32178 | 3.305365
2018-03-16 15:53 | 258753.8 | 1440.001 | 5 | 30 | 3.775352 | -2.282087 | 2.905906 | 0.9127602 | 12.32178 | 3.59339
2018-03-16 15:55 | 258873.8 | 1560.0006 | 5 | 30 | 3.753851 | -2.282027 | 2.905906 | 0.9888288 | 12.32178 | 3.879763
2018-03-16 15:57 | 258993.8 | 1680.0009 | 5 | 30 | 3.732019 | -2.282011 | 2.905906 | 1.064894 | 12.32178 | 4.164456
2018-03-16 15:59 | 259113.8 | 1800.0014 | 5 | 30 | 3.712309 | -2.282024 | 2.905906 | 1.140959 | 12.32178 | 4.447575
2018-03-16 16:01 | 259233.8 | 1920.0001 | 5 | 30 | 3.693981 | -2.281989 | 2.905906 | 1.217021 | 12.32178 | 4.729231
2018-03-16 16:03 | 259353.8 | 2040.0005 | 5 | 30 | 3.676295 | -2.282051 | 2.905906 | 1.293081 | 12.32178 | 5.009523
2018-03-16 16:05 | 259473.8 | 2160.0001 | 5 | 30 | 3.658074 | -2.282059 | 2.905906 | 1.369155 | 12.32178 | 5.288502
2018-03-16 16:07 | 259593.8 | 2280.0005 | 5 | 30 | 3.641273 | -2.282045 | 2.905906 | 1.445215 | 12.32178 | 5.566081
2018-03-16 16:09 | 259713.8 | 2400.0001 | 5 | 30 | 3.626346 | -2.282087 | 2.905906 | 1.52128 | 12.32178 | 5.842475
2018-03-16 16:11 | 259833.8 | 2520.0005 | 5 | 30 | 3.612865 | -2.282016 | 2.905906 | 1.597353 | 12.32178 | 6.117829
2018-03-16 16:13 | 259953.8 | 2640.0017 | 5 | 30 | 3.59956 | -2.282044 | 2.905906 | 1.673418 | 12.32178 | 6.392136
2018-03-16 16:15 | 260073.8 | 2760.0005 | 5 | 30 | 3.586158 | -2.282021 | 2.905906 | 1.749476 | 12.32178 | 6.66539
2018-03-16 16:17 | 260193.8 | 2880.0009 | 5 | 30 | 3.57465 | -2.282021 | 2.905906 | 1.82555 | 12.32178 | 6.937757
2018-03-16 16:19 | 260313.8 | 3000.0014 | 5 | 30 | 3.564278 | -2.282112 | 2.905906 | 1.90161 | 12.32178 | 7.209237
2018-03-16 16:21 | 260433.8 | 3120.0001 | 5 | 30 | 3.553935 | -2.282005 | 2.905906 | 1.977681 | 12.32178 | 7.479983
2018-03-16 16:23 | 260553.8 | 3240.0005 | 5 | 30 | 3.542301 | -2.282064 | 2.905906 | 2.053737 | 12.32178 | 7.749854
2018-03-16 16:25 | 260673.8 | 3360.0009 | 5 | 30 | 3.530646 | -2.281907 | 2.905906 | 2.129803 | 12.32178 | 8.018848
2018-03-16 16:27 | 260793.8 | 3480.0013 | 5 | 30 | 3.519387 | -2.281994 | 2.905906 | 2.205872 | 12.32178 | 8.286992
2018-03-16 16:29 | 260913.8 | 3600.0001 | 5 | 30 | 3.508012 | -2.281947 | 2.905906 | 2.281932 | 12.32178 | 8.554252
2018-03-16 16:31 | 261033.8 | 3720.0005 | 5 | 30 | 3.494346 | -2.281998 | 2.905906 | 2.358001 | 12.32178 | 8.820604
2018-03-16 16:33 | 261153.8 | 3840.0009 | 5 | 30 | 3.477259 | -2.282061 | 2.905906 | 2.434072 | 12.32178 | 9.085781
2018-03-16 16:35 | 261273.8 | 3960.0013 | 5 | 30 | 3.458865 | -2.282045 | 2.905906 | 2.510136 | 12.32178 | 9.349597
2018-03-16 16:37 | 261393.8 | 4080.0009 | 5 | 30 | 3.435681 | -2.281974 | 2.905906 | 2.586206 | 12.32178 | 9.611865
2018-03-16 16:39 | 261513.8 | 4200.0005 | 5 | 30 | 3.402329 | -2.281998 | 2.905906 | 2.662261 | 12.32178 | 9.871986
2018-03-16 16:41 | 261633.8 | 4320.0009 | 5 | 30 | 3.349009 | -2.282049 | 2.905906 | 2.738327 | 12.32178 | 10.12893
2018-03-16 16:43 | 261753.8 | 4440.0013 | 5 | 30 | 3.261325 | -2.282065 | 2.905906 | 2.814396 | 12.32178 | 10.38066
2018-03-16 16:45 | 261873.8 | 4560.001 | 5 | 30 | 3.073785 | -2.282027 | 2.905906 | 2.890462 | 12.32178 | 10.62272
2018-03-16 16:46 | 261898.8 | 4585.0067 | 5 | 30 | 2.999998 | -2.282041 | 2.905906 | 2.906311 | 12.32178 | 10.67088
2018-03-16 16:48 | 262018.8 | 120.0012 | 6 | 30 | 3.367749 | 0 | 2.905906 | 2.906311 | 12.32178 | 10.67088
2018-03-16 16:50 | 262138.8 | 240.0008 | 6 | 30 | 3.382859 | 0 | 2.905906 | 2.906311 | 12.32178 | 10.67088
2018-03-16 16:51 | 262198.8 | 300.002 | 6 | 30 | 3.386552 | 0 | 2.905906 | 2.906311 | 12.32178 | 10.67088
2018-03-16 16:51 | 262198.8 | 0.004 | 7 | 31 | 3.386517 | 0 | 0 | 0 | 0 | 0
2018-03-16 16:53 | 262318.9 | 120.0006 | 2 | 31 | 4.077303 | 4.889888 | 0.1624057 | 0 | 0.6432593 | 0
2018-03-16 16:55 | 262438.9 | 240.001 | 2 | 31 | 4.107783 | 4.889888 | 0.3253784 | 0 | 1.310066 | 0
2018-03-16 16:57 | 262558.9 | 360.0006 | 2 | 31 | 4.140659 | 4.889932 | 0.4883817 | 0 | 1.982406 | 0
2018-03-16 16:59 | 262678.9 | 480.0002 | 2 | 31 | 4.168054 | 4.889899 | 0.6513737 | 0 | 2.659575 | 0
2018-03-16 17:01 | 262798.9 | 600.0014 | 2 | 31 | 4.193249 | 4.889932 | 0.8143692 | 0 | 3.341024 | 0
2018-03-16 17:03 | 262918.9 | 720.0003 | 2 | 31 | 4.200288 | 4.616897 | 0.9739158 | 0 | 4.011004 | 0
2018-03-16 17:05 | 263038.9 | 840.0014 | 2 | 31 | 4.200295 | 4.276347 | 1.122043 | 0 | 4.63318 | 0
2018-03-16 17:07 | 263158.9 | 960.0003 | 2 | 31 | 4.200295 | 3.946467 | 1.259044 | 0 | 5.208622 | 0
2018-03-16 17:09 | 263278.9 | 1080.0015 | 2 | 31 | 4.20029 | 3.61896 | 1.385143 | 0 | 5.738275 | 0
2018-03-16 17:11 | 263398.9 | 1200.0003 | 2 | 31 | 4.200291 | 3.327348 | 1.500799 | 0 | 6.224062 | 0
2018-03-16 17:11 | 263428.4 | 1229.5391 | 2 | 31 | 4.200274 | 3.259995 | 1.527824 | 0 | 6.337573 | 0
2018-03-16 17:13 | 263548.5 | 120.0007 | 3 | 31 | 4.220724 | 3.260148 | 1.636115 | 0 | 6.793433 | 0
2018-03-16 17:15 | 263668.5 | 240.0002 | 3 | 31 | 4.245083 | 3.260079 | 1.744783 | 0 | 7.253376 | 0
2018-03-16 17:17 | 263788.5 | 360.0015 | 3 | 31 | 4.273344 | 3.260055 | 1.853444 | 0 | 7.71615 | 0
2018-03-16 17:19 | 263908.5 | 480.001 | 3 | 31 | 4.304304 | 3.260043 | 1.962114 | 0 | 8.182203 | 0
2018-03-16 17:21 | 264028.5 | 600.0007 | 3 | 31 | 4.336807 | 3.260039 | 2.070781 | 0 | 8.651684 | 0
2018-03-16 17:23 | 264148.5 | 720.0003 | 3 | 31 | 4.371354 | 3.259999 | 2.179448 | 0 | 9.124808 | 0
2018-03-16 17:25 | 264268.5 | 840.0007 | 3 | 31 | 4.400298 | 3.118756 | 2.287509 | 0 | 9.599091 | 0
2018-03-16 17:27 | 264388.5 | 960.0012 | 3 | 31 | 4.400247 | 2.681174 | 2.383902 | 0 | 10.02325 | 0
2018-03-16 17:29 | 264508.5 | 1080.0016 | 3 | 31 | 4.400305 | 2.330754 | 2.467264 | 0 | 10.39006 | 0
2018-03-16 17:31 | 264628.5 | 1200.0003 | 3 | 31 | 4.400256 | 2.031089 | 2.539801 | 0 | 10.70925 | 0
2018-03-16 17:33 | 264748.5 | 1320.0015 | 3 | 31 | 4.400263 | 1.776184 | 2.603176 | 0 | 10.98811 | 0
2018-03-16 17:35 | 264868.5 | 1440.0011 | 3 | 31 | 4.400229 | 1.548209 | 2.658526 | 0 | 11.23167 | 0
2018-03-16 17:37 | 264988.5 | 1560.0007 | 3 | 31 | 4.40028 | 1.354206 | 2.70676 | 0 | 11.44391 | 0
2018-03-16 17:39 | 265108.5 | 1680.0011 | 3 | 31 | 4.400252 | 1.19509 | 2.749154 | 0 | 11.63045 | 0
2018-03-16 17:41 | 265228.5 | 1800.0015 | 3 | 31 | 4.400239 | 1.061795 | 2.786697 | 0 | 11.79565 | 0
2018-03-16 17:43 | 265348.5 | 1920.0002 | 3 | 31 | 4.400181 | 0.9424524 | 2.820063 | 0 | 11.94247 | 0
2018-03-16 17:45 | 265468.5 | 2040.0015 | 3 | 31 | 4.400225 | 0.8356848 | 2.849668 | 0 | 12.07274 | 0
2018-03-16 17:47 | 265588.5 | 2160.0012 | 3 | 31 | 4.400215 | 0.7469339 | 2.875999 | 0 | 12.1886 | 0
2018-03-16 17:49 | 265708.5 | 2280.0016 | 3 | 31 | 4.400243 | 0.6723928 | 2.899609 | 0 | 12.29249 | 0
2018-03-16 17:50 | 265744.7 | 2316.2127 | 3 | 31 | 4.400196 | 0.6519947 | 2.906266 | 0 | 12.32178 | 0
2018-03-16 17:52 | 265864.7 | 120.0012 | 4 | 31 | 4.332966 | 0 | 2.906266 | 0 | 12.32178 | 0
2018-03-16 17:54 | 265984.7 | 240.0001 | 4 | 31 | 4.327263 | 0 | 2.906266 | 0 | 12.32178 | 0
2018-03-16 17:55 | 266044.7 | 300.0036 | 4 | 31 | 4.325599 | 0 | 2.906266 | 0 | 12.32178 | 0
2018-03-16 17:57 | 266164.8 | 120.0007 | 5 | 31 | 4.083742 | -2.282069 | 2.906266 | 0.07606059 | 12.32178 | 0.3131186
2018-03-16 17:59 | 266284.8 | 240.0004 | 5 | 31 | 4.049648 | -2.282036 | 2.906266 | 0.1521239 | 12.32178 | 0.6223879
2018-03-16 18:01 | 266404.8 | 360.0006 | 5 | 31 | 4.019114 | -2.281971 | 2.906266 | 0.2281882 | 12.32178 | 0.9292569
2018-03-16 18:03 | 266524.8 | 480.0019 | 5 | 31 | 3.988046 | -2.282016 | 2.906266 | 0.3042514 | 12.32178 | 1.233789
2018-03-16 18:05 | 266644.8 | 600.0006 | 5 | 31 | 3.95812 | -2.282044 | 2.906266 | 0.3803096 | 12.32178 | 1.535961
2018-03-16 18:07 | 266764.8 | 720.0019 | 5 | 31 | 3.929672 | -2.282071 | 2.906266 | 0.4563735 | 12.32178 | 1.835943
2018-03-16 18:09 | 266884.8 | 840.0006 | 5 | 31 | 3.902698 | -2.282076 | 2.906266 | 0.5324378 | 12.32178 | 2.133821
2018-03-16 18:11 | 267004.8 | 960.0003 | 5 | 31 | 3.875645 | -2.282051 | 2.906266 | 0.6084995 | 12.32178 | 2.429644
2018-03-16 18:13 | 267124.8 | 1080.0014 | 5 | 31 | 3.847674 | -2.281969 | 2.906266 | 0.6845659 | 12.32178 | 2.723383
2018-03-16 18:15 | 267244.8 | 1200.001 | 5 | 31 | 3.820988 | -2.282136 | 2.906266 | 0.7606266 | 12.32178 | 3.015015
2018-03-16 18:17 | 267364.8 | 1320.0014 | 5 | 31 | 3.796739 | -2.282043 | 2.906266 | 0.8366829 | 12.32178 | 3.304681
2018-03-16 18:19 | 267484.8 | 1440.0002 | 5 | 31 | 3.774566 | -2.282047 | 2.906266 | 0.9127608 | 12.32178 | 3.59268
2018-03-16 18:21 | 267604.8 | 1560.0006 | 5 | 31 | 3.752042 | -2.282049 | 2.906266 | 0.9888282 | 12.32178 | 3.87895
2018-03-16 18:23 | 267724.8 | 1680.0003 | 5 | 31 | 3.730967 | -2.282043 | 2.906266 | 1.064886 | 12.32178 | 4.163503
2018-03-16 18:25 | 267844.8 | 1800.0015 | 5 | 31 | 3.711464 | -2.282084 | 2.906266 | 1.140953 | 12.32178 | 4.446558
2018-03-16 18:27 | 267964.8 | 1920.001 | 5 | 31 | 3.693305 | -2.282012 | 2.906266 | 1.217024 | 12.32178 | 4.7282
2018-03-16 18:29 | 268084.8 | 2040.0014 | 5 | 31 | 3.675021 | -2.282034 | 2.906266 | 1.29309 | 12.32178 | 5.008443
2018-03-16 18:31 | 268204.8 | 2160.0003 | 5 | 31 | 3.656594 | -2.282004 | 2.906266 | 1.369156 | 12.32178 | 5.287273
2018-03-16 18:33 | 268324.8 | 2280.0015 | 5 | 31 | 3.640363 | -2.281942 | 2.906266 | 1.445221 | 12.32178 | 5.564785
2018-03-16 18:35 | 268444.8 | 2400.0011 | 5 | 31 | 3.625686 | -2.281973 | 2.906266 | 1.521288 | 12.32178 | 5.841123
2018-03-16 18:37 | 268564.8 | 2520.0023 | 5 | 31 | 3.612054 | -2.281992 | 2.906266 | 1.59735 | 12.32178 | 6.116383
2018-03-16 18:39 | 268684.8 | 2640.0003 | 5 | 31 | 3.597891 | -2.281981 | 2.906266 | 1.673412 | 12.32178 | 6.390587
2018-03-16 18:41 | 268804.8 | 2760.0015 | 5 | 31 | 3.585079 | -2.282039 | 2.906266 | 1.749472 | 12.32178 | 6.663744
2018-03-16 18:43 | 268924.8 | 2880.0002 | 5 | 31 | 3.573589 | -2.281989 | 2.906266 | 1.825541 | 12.32178 | 6.936017
2018-03-16 18:45 | 269044.8 | 3000.0006 | 5 | 31 | 3.563455 | -2.282002 | 2.906266 | 1.901604 | 12.32178 | 7.207444
2018-03-16 18:47 | 269164.8 | 3120.001 | 5 | 31 | 3.552558 | -2.282022 | 2.906266 | 1.977669 | 12.32178 | 7.478096
2018-03-16 18:49 | 269284.8 | 3240.0006 | 5 | 31 | 3.540398 | -2.28198 | 2.906266 | 2.053739 | 12.32178 | 7.747869
2018-03-16 18:51 | 269404.8 | 3360.0018 | 5 | 31 | 3.529258 | -2.282052 | 2.906266 | 2.129794 | 12.32178 | 8.016712
2018-03-16 18:53 | 269524.8 | 3480.0015 | 5 | 31 | 3.518275 | -2.282004 | 2.906266 | 2.205868 | 12.32178 | 8.284767
2018-03-16 18:55 | 269644.8 | 3600.001 | 5 | 31 | 3.506663 | -2.282025 | 2.906266 | 2.281931 | 12.32178 | 8.551952
2018-03-16 18:57 | 269764.8 | 3720.0007 | 5 | 31 | 3.491899 | -2.282034 | 2.906266 | 2.358002 | 12.32178 | 8.818165
2018-03-16 18:59 | 269884.8 | 3840.001 | 5 | 31 | 3.475591 | -2.282024 | 2.906266 | 2.434054 | 12.32178 | 9.083114
2018-03-16 19:01 | 270004.8 | 3960.0006 | 5 | 31 | 3.457163 | -2.282094 | 2.906266 | 2.510128 | 12.32178 | 9.346843
2018-03-16 19:03 | 270124.8 | 4080.0007 | 5 | 31 | 3.434348 | -2.282009 | 2.906266 | 2.586196 | 12.32178 | 9.608996
2018-03-16 19:05 | 270244.8 | 4200.0006 | 5 | 31 | 3.400312 | -2.281985 | 2.906266 | 2.662252 | 12.32178 | 9.869006
2018-03-16 19:07 | 270364.8 | 4320.0018 | 5 | 31 | 3.346141 | -2.282009 | 2.906266 | 2.73832 | 12.32178 | 10.12574
2018-03-16 19:09 | 270484.8 | 4440.0014 | 5 | 31 | 3.259215 | -2.282011 | 2.906266 | 2.81438 | 12.32178 | 10.37726
2018-03-16 19:11 | 270604.8 | 4560.001 | 5 | 31 | 3.071431 | -2.282021 | 2.906266 | 2.89045 | 12.32178 | 10.61916
2018-03-16 19:11 | 270629.1 | 4584.2804 | 5 | 31 | 2.999985 | -2.282036 | 2.906266 | 2.905843 | 12.32178 | 10.66591
2018-03-16 19:13 | 270749.1 | 120.0012 | 6 | 31 | 3.368686 | 0 | 2.906266 | 2.905843 | 12.32178 | 10.66591
2018-03-16 19:15 | 270869.1 | 240 | 6 | 31 | 3.383968 | 0 | 2.906266 | 2.905843 | 12.32178 | 10.66591
2018-03-16 19:16 | 270929.1 | 300.0044 | 6 | 31 | 3.38757 | 0 | 2.906266 | 2.905843 | 12.32178 | 10.66591
2018-03-16 19:16 | 270929.1 | 0.0024 | 7 | 32 | 3.387557 | 0 | 0 | 0 | 0 | 0
2018-03-16 19:18 | 271049.2 | 120.0014 | 2 | 32 | 4.078493 | 4.889955 | 0.1623939 | 0 | 0.6434636 | 0
2018-03-16 19:20 | 271169.2 | 240.001 | 2 | 32 | 4.108449 | 4.889955 | 0.3253999 | 0 | 1.310574 | 0
2018-03-16 19:22 | 271289.2 | 360.0006 | 2 | 32 | 4.141859 | 4.88996 | 0.4883985 | 0 | 1.983049 | 0
2018-03-16 19:24 | 271409.2 | 480.0002 | 2 | 32 | 4.170315 | 4.889937 | 0.6514012 | 0 | 2.660575 | 0
2018-03-16 19:26 | 271529.2 | 600.0014 | 2 | 32 | 4.194164 | 4.88997 | 0.8143797 | 0 | 3.342217 | 0
2018-03-16 19:28 | 271649.2 | 720.001 | 2 | 32 | 4.200274 | 4.60864 | 0.9737499 | 0 | 4.011491 | 0
2018-03-16 19:30 | 271769.2 | 840.0006 | 2 | 32 | 4.200272 | 4.268384 | 1.121696 | 0 | 4.632907 | 0
2018-03-16 19:32 | 271889.2 | 960.0011 | 2 | 32 | 4.200257 | 3.928615 | 1.258327 | 0 | 5.206796 | 0
2018-03-16 19:34 | 272009.2 | 1080.0006 | 2 | 32 | 4.200279 | 3.606587 | 1.383792 | 0 | 5.733785 | 0
2018-03-16 19:36 | 272129.2 | 1200.001 | 2 | 32 | 4.200204 | 3.321807 | 1.499195 | 0 | 6.218507 | 0
2018-03-16 19:37 | 272157.4 | 1228.1926 | 2 | 32 | 4.200301 | 3.259994 | 1.524971 | 0 | 6.326774 | 0
2018-03-16 19:39 | 272277.4 | 120.0015 | 3 | 32 | 4.220135 | 3.260129 | 1.633249 | 0 | 6.782545 | 0
2018-03-16 19:41 | 272397.4 | 240.0003 | 3 | 32 | 4.244892 | 3.260135 | 1.741922 | 0 | 7.242466 | 0
2018-03-16 19:43 | 272517.4 | 360.0007 | 3 | 32 | 4.273641 | 3.260093 | 1.850591 | 0 | 7.705296 | 0
2018-03-16 19:45 | 272637.4 | 480.001 | 3 | 32 | 4.30389 | 3.260068 | 1.959257 | 0 | 8.171321 | 0
2018-03-16 19:47 | 272757.4 | 600.0007 | 3 | 32 | 4.336071 | 3.260159 | 2.067908 | 0 | 8.640682 | 0
2018-03-16 19:49 | 272877.4 | 720.0003 | 3 | 32 | 4.370601 | 3.260083 | 2.176587 | 0 | 9.113757 | 0
2018-03-16 19:51 | 272997.4 | 840.0016 | 3 | 32 | 4.400316 | 3.121438 | 2.284702 | 0 | 9.58822 | 0
2018-03-16 19:53 | 273117.4 | 960.0003 | 3 | 32 | 4.400294 | 2.691634 | 2.381205 | 0 | 10.01286 | 0
2018-03-16 19:55 | 273237.4 | 1080.0008 | 3 | 32 | 4.400311 | 2.342721 | 2.464964 | 0 | 10.38143 | 0
2018-03-16 19:57 | 273357.4 | 1200.0003 | 3 | 32 | 4.40028 | 2.045281 | 2.53794 | 0 | 10.70254 | 0
2018-03-16 19:59 | 273477.4 | 1320.0007 | 3 | 32 | 4.400251 | 1.783846 | 2.601682 | 0 | 10.98303 | 0
2018-03-16 20:01 | 273597.4 | 1440.001 | 3 | 32 | 4.40025 | 1.551255 | 2.657164 | 0 | 11.22716 | 0
2018-03-16 20:03 | 273717.4 | 1560.0015 | 3 | 32 | 4.400233 | 1.361977 | 2.705625 | 0 | 11.4404 | 0
2018-03-16 20:05 | 273837.4 | 1680.0003 | 3 | 32 | 4.400225 | 1.203179 | 2.748302 | 0 | 11.62819 | 0
2018-03-16 20:07 | 273957.4 | 1800.0007 | 3 | 32 | 4.400212 | 1.067797 | 2.786117 | 0 | 11.79458 | 0
2018-03-16 20:09 | 274077.4 | 1920.0003 | 3 | 32 | 4.400186 | 0.9449768 | 2.819644 | 0 | 11.94211 | 0
2018-03-16 20:11 | 274197.4 | 2040.0015 | 3 | 32 | 4.400222 | 0.8392496 | 2.849319 | 0 | 12.07269 | 0
2018-03-16 20:13 | 274317.4 | 2160.0012 | 3 | 32 | 4.400222 | 0.7514944 | 2.875789 | 0 | 12.18916 | 0
2018-03-16 20:15 | 274437.4 | 2280.0016 | 3 | 32 | 4.400234 | 0.6771765 | 2.899551 | 0 | 12.29372 | 0
2018-03-16 20:16 | 274480.3 | 2322.9299 | 3 | 32 | 4.400213 | 0.6519995 | 2.907472 | 0 | 12.32857 | 0
2018-03-16 20:18 | 274600.4 | 120.0015 | 4 | 32 | 4.333344 | 0 | 2.907472 | 0 | 12.32857 | 0
2018-03-16 20:20 | 274720.4 | 240.0004 | 4 | 32 | 4.327723 | 0 | 2.907472 | 0 | 12.32857 | 0
2018-03-16 20:21 | 274780.4 | 300.0014 | 4 | 32 | 4.326105 | 0 | 2.907472 | 0 | 12.32857 | 0
2018-03-16 20:23 | 274900.5 | 120.0009 | 5 | 32 | 4.085928 | -2.282044 | 2.907472 | 0.07606158 | 12.32857 | 0.3132607
2018-03-16 20:25 | 275020.5 | 240.0002 | 5 | 32 | 4.052184 | -2.282025 | 2.907472 | 0.1521207 | 12.32857 | 0.6227055
2018-03-16 20:27 | 275140.5 | 360.0014 | 5 | 32 | 4.020988 | -2.282091 | 2.907472 | 0.2281906 | 12.32857 | 0.9297698
2018-03-16 20:29 | 275260.5 | 480.0013 | 5 | 32 | 3.989901 | -2.282061 | 2.907472 | 0.3042508 | 12.32857 | 1.234408
2018-03-16 20:31 | 275380.5 | 600.0014 | 5 | 32 | 3.960684 | -2.282039 | 2.907472 | 0.38032 | 12.32857 | 1.536797
2018-03-16 20:33 | 275500.5 | 720.001 | 5 | 32 | 3.932652 | -2.282078 | 2.907472 | 0.4563801 | 12.32857 | 1.836968
2018-03-16 20:35 | 275620.5 | 840.0013 | 5 | 32 | 3.905328 | -2.282054 | 2.907472 | 0.5324448 | 12.32857 | 2.135066
2018-03-16 20:37 | 275740.5 | 960.0002 | 5 | 32 | 3.877295 | -2.281999 | 2.907472 | 0.608514 | 12.32857 | 2.431081
2018-03-16 20:39 | 275860.5 | 1080.0002 | 5 | 32 | 3.850083 | -2.281974 | 2.907472 | 0.684581 | 12.32857 | 2.724972
2018-03-16 20:41 | 275980.5 | 1200.0002 | 5 | 32 | 3.823755 | -2.282072 | 2.907472 | 0.7606418 | 12.32857 | 3.016803
2018-03-16 20:43 | 276100.5 | 1320.0005 | 5 | 32 | 3.799736 | -2.282064 | 2.907472 | 0.8367087 | 12.32857 | 3.306738
2018-03-16 20:45 | 276220.5 | 1440.0002 | 5 | 32 | 3.776675 | -2.282038 | 2.907472 | 0.9127733 | 12.32857 | 3.594887
2018-03-16 20:47 | 276340.5 | 1560.0013 | 5 | 32 | 3.754107 | -2.282016 | 2.907472 | 0.9888369 | 12.32857 | 3.88128
2018-03-16 20:49 | 276460.5 | 1680.001 | 5 | 32 | 3.73359 | -2.282034 | 2.907472 | 1.064904 | 12.32857 | 4.166052
2018-03-16 20:51 | 276580.5 | 1800.0013 | 5 | 32 | 3.714434 | -2.282045 | 2.907472 | 1.140966 | 12.32857 | 4.449295
2018-03-16 20:53 | 276700.5 | 1920.0002 | 5 | 32 | 3.695843 | -2.282034 | 2.907472 | 1.217027 | 12.32857 | 4.731113
2018-03-16 20:55 | 276820.5 | 2040.0006 | 5 | 32 | 3.67659 | -2.282067 | 2.907472 | 1.2931 | 12.32857 | 5.011539
2018-03-16 20:57 | 276940.5 | 2160.0009 | 5 | 32 | 3.65886 | -2.281964 | 2.907472 | 1.369156 | 12.32857 | 5.290477
2018-03-16 20:59 | 277060.5 | 2280.0006 | 5 | 32 | 3.642704 | -2.282059 | 2.907472 | 1.445229 | 12.32857 | 5.568194
2018-03-16 21:01 | 277180.5 | 2400.0002 | 5 | 32 | 3.628223 | -2.282019 | 2.907472 | 1.521293 | 12.32857 | 5.844717
2018-03-16 21:03 | 277300.5 | 2520.0013 | 5 | 32 | 3.613748 | -2.281991 | 2.907472 | 1.597359 | 12.32857 | 6.120157
2018-03-16 21:05 | 277420.5 | 2640.0002 | 5 | 32 | 3.599477 | -2.282045 | 2.907472 | 1.67342 | 12.32857 | 6.394471
2018-03-16 21:07 | 277540.5 | 2760.0005 | 5 | 32 | 3.587143 | -2.282065 | 2.907472 | 1.74949 | 12.32857 | 6.667807
2018-03-16 21:09 | 277660.5 | 2880.0002 | 5 | 32 | 3.57607 | -2.282007 | 2.907472 | 1.82555 | 12.32857 | 6.940209
2018-03-16 21:11 | 277780.5 | 3000.0013 | 5 | 32 | 3.565512 | -2.282018 | 2.907472 | 1.901619 | 12.32857 | 7.211842
2018-03-16 21:13 | 277900.5 | 3120.0009 | 5 | 32 | 3.553604 | -2.281982 | 2.907472 | 1.977678 | 12.32857 | 7.482587
2018-03-16 21:15 | 278020.5 | 3240.0005 | 5 | 32 | 3.542294 | -2.282064 | 2.907472 | 2.053751 | 12.32857 | 7.752484
2018-03-16 21:17 | 278140.5 | 3360.0009 | 5 | 32 | 3.531468 | -2.282011 | 2.907472 | 2.129812 | 12.32857 | 8.021504
2018-03-16 21:19 | 278260.5 | 3480.0006 | 5 | 32 | 3.520885 | -2.282051 | 2.907472 | 2.205877 | 12.32857 | 8.289728
2018-03-16 21:21 | 278380.5 | 3600.0002 | 5 | 32 | 3.508304 | -2.28198 | 2.907472 | 2.281944 | 12.32857 | 8.55709
2018-03-16 21:23 | 278500.5 | 3720.0006 | 5 | 32 | 3.493131 | -2.281947 | 2.907472 | 2.358008 | 12.32857 | 8.823371
2018-03-16 21:25 | 278620.5 | 3840.0002 | 5 | 32 | 3.477736 | -2.282021 | 2.907472 | 2.43407 | 12.32857 | 9.08849
2018-03-16 21:27 | 278740.5 | 3960.0005 | 5 | 32 | 3.460114 | -2.282016 | 2.907472 | 2.510139 | 12.32857 | 9.352381
2018-03-16 21:29 | 278860.5 | 4080.0017 | 5 | 32 | 3.436871 | -2.282009 | 2.907472 | 2.5862 | 12.32857 | 9.614734
2018-03-16 21:31 | 278980.5 | 4200.0006 | 5 | 32 | 3.401296 | -2.281985 | 2.907472 | 2.66227 | 12.32857 | 9.874923
2018-03-16 21:33 | 279100.5 | 4320.0002 | 5 | 32 | 3.349169 | -2.282012 | 2.907472 | 2.738329 | 12.32857 | 10.13176
2018-03-16 21:35 | 279220.5 | 4440.0005 | 5 | 32 | 3.263738 | -2.281992 | 2.907472 | 2.814389 | 12.32857 | 10.38358
2018-03-16 21:37 | 279340.5 | 4560.0002 | 5 | 32 | 3.080818 | -2.282036 | 2.907472 | 2.890455 | 12.32857 | 10.62597
2018-03-16 21:37 | 279368 | 4587.5414 | 5 | 32 | 2.999998 | -2.281994 | 2.907472 | 2.907918 | 12.32857 | 10.6791
2018-03-16 21:39 | 279488.1 | 120.0003 | 6 | 32 | 3.366416 | 0 | 2.907472 | 2.907918 | 12.32857 | 10.6791
2018-03-16 21:41 | 279608.1 | 239.9999 | 6 | 32 | 3.381474 | 0 | 2.907472 | 2.907918 | 12.32857 | 10.6791
2018-03-16 21:42 | 279668.1 | 300.0027 | 6 | 32 | 3.385017 | 0 | 2.907472 | 2.907918 | 12.32857 | 10.6791
2018-03-16 21:42 | 279668.1 | 0.0024 | 7 | 33 | 3.385124 | 0 | 0 | 0 | 0 | 0
2018-03-16 21:44 | 279788.2 | 120.0015 | 2 | 33 | 4.077893 | 4.889945 | 0.1624154 | 0 | 0.6433412 | 0
2018-03-16 21:46 | 279908.2 | 240.001 | 2 | 33 | 4.107755 | 4.889932 | 0.3254027 | 0 | 1.310235 | 0
2018-03-16 21:48 | 280028.2 | 360.0014 | 2 | 33 | 4.142522 | 4.889935 | 0.4883876 | 0 | 1.982632 | 0
2018-03-16 21:50 | 280148.2 | 480.0002 | 2 | 33 | 4.170846 | 4.889943 | 0.6513752 | 0 | 2.660241 | 0
2018-03-16 21:52 | 280268.2 | 600.0014 | 2 | 33 | 4.194252 | 4.889903 | 0.8143781 | 0 | 3.342005 | 0
2018-03-16 21:54 | 280388.2 | 720.001 | 2 | 33 | 4.200253 | 4.617709 | 0.9738255 | 0 | 4.011605 | 0
2018-03-16 21:56 | 280508.2 | 840.0014 | 2 | 33 | 4.200301 | 4.267419 | 1.121933 | 0 | 4.633698 | 0
2018-03-16 21:58 | 280628.2 | 960.0002 | 2 | 33 | 4.200258 | 3.914613 | 1.258249 | 0 | 5.206265 | 0
2018-03-16 22:00 | 280748.2 | 1080.0006 | 2 | 33 | 4.200294 | 3.607951 | 1.383533 | 0 | 5.732493 | 0
2018-03-16 22:02 | 280868.2 | 1200.0011 | 2 | 33 | 4.200254 | 3.325393 | 1.499022 | 0 | 6.217581 | 0
2018-03-16 22:03 | 280898.4 | 1230.2223 | 2 | 33 | 4.200301 | 3.25999 | 1.526659 | 0 | 6.33366 | 0
2018-03-16 22:05 | 281018.4 | 120.0007 | 3 | 33 | 4.22036 | 3.260039 | 1.634941 | 0 | 6.789446 | 0
2018-03-16 22:07 | 281138.4 | 240.0003 | 3 | 33 | 4.246243 | 3.260064 | 1.743602 | 0 | 7.2494 | 0
2018-03-16 22:09 | 281258.4 | 360.0016 | 3 | 33 | 4.274683 | 3.26003 | 1.852284 | 0 | 7.71243 | 0
2018-03-16 22:11 | 281378.4 | 480.0003 | 3 | 33 | 4.304756 | 3.260093 | 1.960951 | 0 | 8.178562 | 0
2018-03-16 22:13 | 281498.4 | 600.0007 | 3 | 33 | 4.336305 | 3.260045 | 2.069612 | 0 | 8.64802 | 0
2018-03-16 22:15 | 281618.4 | 720.0003 | 3 | 33 | 4.371472 | 3.26007 | 2.178285 | 0 | 9.121138 | 0
2018-03-16 22:17 | 281738.4 | 840.0015 | 3 | 33 | 4.400335 | 3.100551 | 2.286182 | 0 | 9.594751 | 0
2018-03-16 22:19 | 281858.4 | 960.0003 | 3 | 33 | 4.400291 | 2.68567 | 2.382324 | 0 | 10.01781 | 0
2018-03-16 22:21 | 281978.4 | 1080.0007 | 3 | 33 | 4.400296 | 2.339635 | 2.465893 | 0 | 10.38553 | 0
2018-03-16 22:23 | 282098.4 | 1200.0003 | 3 | 33 | 4.400259 | 2.041303 | 2.53881 | 0 | 10.70639 | 0
2018-03-16 22:25 | 282218.4 | 1320.0007 | 3 | 33 | 4.400236 | 1.773135 | 2.602308 | 0 | 10.9858 | 0
2018-03-16 22:27 | 282338.4 | 1440.001 | 3 | 33 | 4.400258 | 1.548194 | 2.657533 | 0 | 11.2288 | 0
2018-03-16 22:29 | 282458.4 | 1560.0007 | 3 | 33 | 4.400246 | 1.360582 | 2.705926 | 0 | 11.44174 | 0
2018-03-16 22:31 | 282578.4 | 1680.0002 | 3 | 33 | 4.400243 | 1.204667 | 2.748603 | 0 | 11.62953 | 0
2018-03-16 22:33 | 282698.4 | 1800.0015 | 3 | 33 | 4.400247 | 1.066435 | 2.786406 | 0 | 11.79587 | 0
2018-03-16 22:35 | 282818.4 | 1920.0002 | 3 | 33 | 4.400231 | 0.9407349 | 2.819791 | 0 | 11.94277 | 0
2018-03-16 22:37 | 282938.4 | 2040.0007 | 3 | 33 | 4.400253 | 0.8391895 | 2.849397 | 0 | 12.07305 | 0
2018-03-16 22:39 | 283058.4 | 2160.0012 | 3 | 33 | 4.400209 | 0.751833 | 2.875859 | 0 | 12.18949 | 0
2018-03-16 22:41 | 283178.4 | 2280.0032 | 3 | 33 | 4.400206 | 0.6770306 | 2.899661 | 0 | 12.29422 | 0
2018-03-16 22:41 | 283221.4 | 2323.013 | 3 | 33 | 4.400217 | 0.6519909 | 2.907601 | 0 | 12.32916 | 0
2018-03-16 22:43 | 283341.4 | 120.0013 | 4 | 33 | 4.333344 | 0 | 2.907603 | 0 | 12.32917 | 0
2018-03-16 22:45 | 283461.4 | 240 | 4 | 33 | 4.327691 | 0 | 2.907603 | 0 | 12.32917 | 0
2018-03-16 22:46 | 283521.4 | 300.0028 | 4 | 33 | 4.326077 | 0 | 2.907603 | 0 | 12.32917 | 0
2018-03-16 22:48 | 283641.5 | 120.0003 | 5 | 33 | 4.086074 | -2.282058 | 2.907603 | 0.07606332 | 12.32917 | 0.3132598
2018-03-16 22:50 | 283761.5 | 240.001 | 5 | 33 | 4.051737 | -2.282098 | 2.907603 | 0.1521233 | 12.32917 | 0.6226988
2018-03-16 22:52 | 283881.5 | 360.0006 | 5 | 33 | 4.019477 | -2.282099 | 2.907603 | 0.2281835 | 12.32917 | 0.9296438
2018-03-16 22:54 | 284001.5 | 480.0009 | 5 | 33 | 3.989269 | -2.281999 | 2.907603 | 0.3042489 | 12.32917 | 1.234226
2018-03-16 22:56 | 284121.5 | 600.0006 | 5 | 33 | 3.960279 | -2.282054 | 2.907603 | 0.3803126 | 12.32917 | 1.536555
2018-03-16 22:58 | 284241.5 | 720.0002 | 5 | 33 | 3.93248 | -2.282123 | 2.907603 | 0.456382 | 12.32917 | 1.836754
2018-03-16 23:00 | 284361.5 | 840.0014 | 5 | 33 | 3.90415 | -2.281989 | 2.907603 | 0.5324421 | 12.32917 | 2.134792
2018-03-16 23:02 | 284481.5 | 960.0002 | 5 | 33 | 3.876152 | -2.282022 | 2.907603 | 0.6085126 | 12.32917 | 2.430701
2018-03-16 23:04 | 284601.5 | 1080.0005 | 5 | 33 | 3.849523 | -2.282047 | 2.907603 | 0.6845742 | 12.32917 | 2.724514
2018-03-16 23:06 | 284721.5 | 1200.0001 | 5 | 33 | 3.823619 | -2.282069 | 2.907603 | 0.7606341 | 12.32917 | 3.016309
2018-03-16 23:08 | 284841.5 | 1320.0014 | 5 | 33 | 3.799085 | -2.282096 | 2.907603 | 0.8367008 | 12.32917 | 3.306218
2018-03-16 23:10 | 284961.5 | 1440.001 | 5 | 33 | 3.775184 | -2.282047 | 2.907603 | 0.9127715 | 12.32917 | 3.594302
2018-03-16 23:12 | 285081.5 | 1560.0014 | 5 | 33 | 3.753488 | -2.281987 | 2.907603 | 0.9888264 | 12.32917 | 3.880583
2018-03-16 23:14 | 285201.5 | 1680.0017 | 5 | 33 | 3.733252 | -2.282054 | 2.907603 | 1.064892 | 12.32917 | 4.165316
2018-03-16 23:16 | 285321.5 | 1800.0014 | 5 | 33 | 3.714403 | -2.282079 | 2.907603 | 1.14096 | 12.32917 | 4.448578
2018-03-16 23:18 | 285441.5 | 1920.0017 | 5 | 33 | 3.694963 | -2.282076 | 2.907603 | 1.217024 | 12.32917 | 4.730379
2018-03-16 23:20 | 285561.5 | 2040.0005 | 5 | 33 | 3.67564 | -2.282059 | 2.907603 | 1.293086 | 12.32917 | 5.010677
2018-03-16 23:22 | 285681.5 | 2160.0017 | 5 | 33 | 3.658447 | -2.282047 | 2.907603 | 1.369161 | 12.32917 | 5.289638
2018-03-16 23:24 | 285801.5 | 2280.0006 | 5 | 33 | 3.642895 | -2.282004 | 2.907603 | 1.445217 | 12.32917 | 5.56728
2018-03-16 23:26 | 285921.5 | 2400.0009 | 5 | 33 | 3.628064 | -2.282021 | 2.907603 | 1.521284 | 12.32917 | 5.843818
2018-03-16 23:28 | 286041.5 | 2520.0014 | 5 | 33 | 3.612691 | -2.28196 | 2.907603 | 1.597358 | 12.32917 | 6.119237
2018-03-16 23:30 | 286161.5 | 2640.0001 | 5 | 33 | 3.599237 | -2.282079 | 2.907603 | 1.673419 | 12.32917 | 6.393497
2018-03-16 23:32 | 286281.5 | 2760.0013 | 5 | 33 | 3.587186 | -2.281976 | 2.907603 | 1.74949 | 12.32917 | 6.66683
2018-03-16 23:34 | 286401.5 | 2880.0001 | 5 | 33 | 3.576492 | -2.282056 | 2.907603 | 1.825549 | 12.32917 | 6.93926
2018-03-16 23:36 | 286521.5 | 3000.0006 | 5 | 33 | 3.565097 | -2.281992 | 2.907603 | 1.901615 | 12.32917 | 7.210887
2018-03-16 23:38 | 286641.5 | 3120.0009 | 5 | 33 | 3.553354 | -2.281994 | 2.907603 | 1.977678 | 12.32917 | 7.481604
2018-03-16 23:40 | 286761.5 | 3240.0006 | 5 | 33 | 3.542639 | -2.281964 | 2.907603 | 2.053742 | 12.32917 | 7.751478
2018-03-16 23:42 | 286881.5 | 3360.0001 | 5 | 33 | 3.532464 | -2.282049 | 2.907603 | 2.129811 | 12.32917 | 8.020567
2018-03-16 23:44 | 287001.5 | 3480.0013 | 5 | 33 | 3.521412 | -2.281946 | 2.907603 | 2.205872 | 12.32917 | 8.288838
2018-03-16 23:46 | 287121.5 | 3600.0009 | 5 | 33 | 3.507827 | -2.282081 | 2.907603 | 2.281938 | 12.32917 | 8.556193
2018-03-16 23:48 | 287241.5 | 3720.0006 | 5 | 33 | 3.493998 | -2.282058 | 2.907603 | 2.358001 | 12.32917 | 8.822487
2018-03-16 23:50 | 287361.5 | 3840.0009 | 5 | 33 | 3.478938 | -2.282094 | 2.907603 | 2.434077 | 12.32917 | 9.087739
2018-03-16 23:52 | 287481.5 | 3960.0006 | 5 | 33 | 3.461785 | -2.281966 | 2.907603 | 2.510134 | 12.32917 | 9.351716
2018-03-16 23:54 | 287601.5 | 4080.0009 | 5 | 33 | 3.437553 | -2.282059 | 2.907603 | 2.586201 | 12.32917 | 9.614188
2018-03-16 23:56 | 287721.5 | 4200.0013 | 5 | 33 | 3.402368 | -2.282025 | 2.907603 | 2.662265 | 12.32917 | 9.874392
2018-03-16 23:58 | 287841.5 | 4320.0009 | 5 | 33 | 3.351316 | -2.281999 | 2.907603 | 2.738331 | 12.32917 | 10.13139
2018-03-17 | 287961.5 | 4440.0013 | 5 | 33 | 3.267058 | -2.281971 | 2.907603 | 2.814399 | 12.32917 | 10.38342
2018-03-17 00:02 | 288081.5 | 4560.0009 | 5 | 33 | 3.082963 | -2.282024 | 2.907603 | 2.89046 | 12.32917 | 10.62604
2018-03-17 00:03 | 288109.4 | 4587.8542 | 5 | 33 | 2.999999 | -2.281994 | 2.907603 | 2.908119 | 12.32917 | 10.67979
2018-03-17 00:05 | 288229.4 | 120.0014 | 6 | 33 | 3.363656 | 0 | 2.907603 | 2.908119 | 12.32917 | 10.67979
2018-03-17 00:07 | 288349.4 | 240.0002 | 6 | 33 | 3.378453 | 0 | 2.907603 | 2.908119 | 12.32917 | 10.67979
2018-03-17 00:08 | 288409.4 | 300.0022 | 6 | 33 | 3.381982 | 0 | 2.907603 | 2.908119 | 12.32917 | 10.67979
2018-03-17 00:08 | 288409.5 | 0.0039 | 7 | 34 | 3.381993 | 0 | 0 | 0 | 0 | 0
2018-03-17 00:10 | 288529.5 | 120.0007 | 2 | 34 | 4.074609 | 4.889997 | 0.1623823 | 3.52e-10 | 0.642618 | 1.191e-09
2018-03-17 00:12 | 288649.5 | 240.001 | 2 | 34 | 4.106036 | 4.889985 | 0.3254031 | 3.52e-10 | 1.309243 | 1.191e-09
2018-03-17 00:14 | 288769.5 | 360.0007 | 2 | 34 | 4.141974 | 4.889979 | 0.4883793 | 3.52e-10 | 1.981471 | 1.191e-09
2018-03-17 00:16 | 288889.5 | 480.0002 | 2 | 34 | 4.168703 | 4.890002 | 0.6513705 | 3.52e-10 | 2.658856 | 1.191e-09
2018-03-17 00:18 | 289009.5 | 600.0007 | 2 | 34 | 4.191652 | 4.889979 | 0.8143654 | 3.52e-10 | 3.340213 | 1.191e-09
2018-03-17 00:20 | 289129.5 | 720.0011 | 2 | 34 | 4.20028 | 4.651076 | 0.9748179 | 3.52e-10 | 4.013892 | 1.191e-09
2018-03-17 00:22 | 289249.5 | 840.0007 | 2 | 34 | 4.200304 | 4.277766 | 1.123659 | 3.52e-10 | 4.639067 | 1.191e-09
2018-03-17 00:24 | 289369.5 | 960.0002 | 2 | 34 | 4.200272 | 3.930675 | 1.260285 | 3.52e-10 | 5.212936 | 1.191e-09
2018-03-17 00:26 | 289489.5 | 1080.0006 | 2 | 34 | 4.200279 | 3.625266 | 1.386129 | 3.52e-10 | 5.741516 | 1.191e-09
2018-03-17 00:28 | 289609.5 | 1200.0003 | 2 | 34 | 4.200285 | 3.347352 | 1.502241 | 3.52e-10 | 6.229217 | 1.191e-09
2018-03-17 00:28 | 289648 | 1238.5259 | 2 | 34 | 4.200272 | 3.259994 | 1.537586 | 3.52e-10 | 6.377675 | 1.191e-09
2018-03-17 00:30 | 289768.1 | 120.0015 | 3 | 34 | 4.2217 | 3.260114 | 1.645876 | 3.52e-10 | 6.833557 | 1.191e-09
2018-03-17 00:32 | 289888.1 | 240.0003 | 3 | 34 | 4.248161 | 3.260159 | 1.754531 | 3.52e-10 | 7.293688 | 1.191e-09
2018-03-17 00:34 | 290008.1 | 360.0007 | 3 | 34 | 4.276085 | 3.260123 | 1.863209 | 3.52e-10 | 7.756871 | 1.191e-09
2018-03-17 00:36 | 290128.1 | 480.0011 | 3 | 34 | 4.305834 | 3.26015 | 1.97187 | 3.52e-10 | 8.223121 | 1.191e-09
2018-03-17 00:38 | 290248.1 | 600.0007 | 3 | 34 | 4.338182 | 3.260198 | 2.080538 | 3.52e-10 | 8.692741 | 1.191e-09
2018-03-17 00:40 | 290368.1 | 720.0003 | 3 | 34 | 4.375244 | 3.26011 | 2.1892 | 3.52e-10 | 9.166104 | 1.191e-09
2018-03-17 00:42 | 290488.1 | 840.0008 | 3 | 34 | 4.400283 | 3.061122 | 2.296598 | 3.52e-10 | 9.63781 | 1.191e-09
2018-03-17 00:44 | 290608.1 | 960.0011 | 3 | 34 | 4.400305 | 2.656951 | 2.391659 | 3.52e-10 | 10.05611 | 1.191e-09
2018-03-17 00:46 | 290728.1 | 1080.0032 | 3 | 34 | 4.400249 | 2.315854 | 2.474414 | 3.52e-10 | 10.42025 | 1.191e-09
2018-03-17 00:48 | 290848.1 | 1200.0004 | 3 | 34 | 4.400252 | 2.012113 | 2.546484 | 3.52e-10 | 10.73738 | 1.191e-09
2018-03-17 00:50 | 290968.1 | 1320.0015 | 3 | 34 | 4.400297 | 1.746638 | 2.608963 | 3.52e-10 | 11.01231 | 1.191e-09
2018-03-17 00:52 | 291088.1 | 1440.0011 | 3 | 34 | 4.400262 | 1.528412 | 2.663437 | 3.52e-10 | 11.252 | 1.191e-09
2018-03-17 00:54 | 291208.1 | 1560.0007 | 3 | 34 | 4.400267 | 1.346272 | 2.711238 | 3.52e-10 | 11.46234 | 1.191e-09
2018-03-17 00:56 | 291328.1 | 1680.001 | 3 | 34 | 4.400278 | 1.189754 | 2.753447 | 3.52e-10 | 11.64807 | 1.191e-09
2018-03-17 00:58 | 291448.1 | 1800.0007 | 3 | 34 | 4.400242 | 1.047503 | 2.790677 | 3.52e-10 | 11.81189 | 1.191e-09
2018-03-17 01:00 | 291568.1 | 1920.001 | 3 | 34 | 4.400186 | 0.9278851 | 2.823537 | 3.52e-10 | 11.95648 | 1.191e-09
2018-03-17 01:02 | 291688.1 | 2040.0015 | 3 | 34 | 4.400194 | 0.8277369 | 2.852776 | 3.52e-10 | 12.08514 | 1.191e-09
2018-03-17 01:04 | 291808.1 | 2160.0003 | 3 | 34 | 4.400214 | 0.7446136 | 2.878962 | 3.52e-10 | 12.20036 | 1.191e-09
2018-03-17 01:06 | 291928.1 | 2280.0015 | 3 | 34 | 4.400193 | 0.6675663 | 2.90249 | 3.52e-10 | 12.30389 | 1.191e-09
2018-03-17 01:07 | 291953.1 | 2305.0842 | 3 | 34 | 4.400189 | 0.6519909 | 2.907088 | 3.52e-10 | 12.32412 | 1.191e-09
2018-03-17 01:09 | 292073.2 | 120.0015 | 4 | 34 | 4.333117 | 0 | 2.907088 | 3.52e-10 | 12.32412 | 1.191e-09
2018-03-17 01:11 | 292193.2 | 240.0025 | 4 | 34 | 4.327402 | 0 | 2.907088 | 3.52e-10 | 12.32412 | 1.191e-09
2018-03-17 01:12 | 292253.2 | 300.003 | 4 | 34 | 4.325794 | 0 | 2.907088 | 3.52e-10 | 12.32412 | 1.191e-09
2018-03-17 01:14 | 292373.2 | 120.0015 | 5 | 34 | 4.085688 | -2.282029 | 2.907088 | 0.07606224 | 12.32412 | 0.313239
2018-03-17 01:16 | 292493.2 | 240.0018 | 5 | 34 | 4.050454 | -2.282064 | 2.907088 | 0.1521251 | 12.32412 | 0.6226326
2018-03-17 01:18 | 292613.2 | 360.0007 | 5 | 34 | 4.01843 | -2.281976 | 2.907088 | 0.2281842 | 12.32412 | 0.9294658
2018-03-17 01:20 | 292733.2 | 480.001 | 5 | 34 | 3.988579 | -2.282002 | 2.907088 | 0.3042472 | 12.32412 | 1.233977
2018-03-17 01:22 | 292853.2 | 600.0014 | 5 | 34 | 3.960069 | -2.282025 | 2.907088 | 0.3803125 | 12.32412 | 1.536272
2018-03-17 01:24 | 292973.2 | 720.0002 | 5 | 34 | 3.931735 | -2.282047 | 2.907088 | 0.4563764 | 12.32412 | 1.836417
2018-03-17 01:26 | 293093.2 | 840.0005 | 5 | 34 | 3.902595 | -2.282009 | 2.907088 | 0.532433 | 12.32412 | 2.134343
2018-03-17 01:28 | 293213.2 | 960.0005 | 5 | 34 | 3.87526 | -2.282004 | 2.907088 | 0.6085028 | 12.32412 | 2.430161
2018-03-17 01:30 | 293333.2 | 1080.0006 | 5 | 34 | 3.848668 | -2.282007 | 2.907088 | 0.6845629 | 12.32412 | 2.7239
2018-03-17 01:32 | 293453.2 | 1200.0009 | 5 | 34 | 3.822981 | -2.282031 | 2.907088 | 0.7606336 | 12.32412 | 3.015693
2018-03-17 01:34 | 293573.2 | 1320.0006 | 5 | 34 | 3.797764 | -2.281998 | 2.907088 | 0.8366905 | 12.32412 | 3.305496
2018-03-17 01:36 | 293693.2 | 1440.0002 | 5 | 34 | 3.774085 | -2.281992 | 2.907088 | 0.9127529 | 12.32412 | 3.59344
2018-03-17 01:38 | 293813.2 | 1560.0014 | 5 | 34 | 3.752723 | -2.282105 | 2.907088 | 0.9888225 | 12.32412 | 3.879713
2018-03-17 01:40 | 293933.2 | 1680.001 | 5 | 34 | 3.732873 | -2.281976 | 2.907088 | 1.064887 | 12.32412 | 4.164395
2018-03-17 01:42 | 294053.2 | 1800.0005 | 5 | 34 | 3.713558 | -2.282024 | 2.907088 | 1.140948 | 12.32412 | 4.447586
2018-03-17 01:44 | 294173.2 | 1920.001 | 5 | 34 | 3.693439 | -2.282025 | 2.907088 | 1.217013 | 12.32412 | 4.729293
2018-03-17 01:46 | 294293.2 | 2040.0013 | 5 | 34 | 3.67485 | -2.281991 | 2.907088 | 1.293079 | 12.32412 | 5.009518
2018-03-17 01:48 | 294413.2 | 2160.0009 | 5 | 34 | 3.65775 | -2.282051 | 2.907088 | 1.369146 | 12.32412 | 5.288393
2018-03-17 01:50 | 294533.2 | 2280.0005 | 5 | 34 | 3.642399 | -2.281981 | 2.907088 | 1.445211 | 12.32412 | 5.566033
2018-03-17 01:52 | 294653.2 | 2400.0009 | 5 | 34 | 3.626808 | -2.282101 | 2.907088 | 1.521274 | 12.32412 | 5.842498
2018-03-17 01:54 | 294773.2 | 2520.0005 | 5 | 34 | 3.611587 | -2.282025 | 2.907088 | 1.59734 | 12.32412 | 6.117779
2018-03-17 01:56 | 294893.2 | 2640.0001 | 5 | 34 | 3.598439 | -2.282004 | 2.907088 | 1.673405 | 12.32412 | 6.391988
2018-03-17 01:58 | 295013.2 | 2760.0014 | 5 | 34 | 3.586843 | -2.282001 | 2.907088 | 1.749467 | 12.32412 | 6.665238
2018-03-17 02:00 | 295133.2 | 2880.0001 | 5 | 34 | 3.575699 | -2.282029 | 2.907088 | 1.825538 | 12.32412 | 6.937674
2018-03-17 02:02 | 295253.2 | 3000.0006 | 5 | 34 | 3.563547 | -2.282032 | 2.907088 | 1.901599 | 12.32412 | 7.209185
2018-03-17 02:04 | 295373.2 | 3120.0009 | 5 | 34 | 3.552391 | -2.282019 | 2.907088 | 1.97766 | 12.32412 | 7.479798
2018-03-17 02:06 | 295493.2 | 3240.0006 | 5 | 34 | 3.541952 | -2.282027 | 2.907088 | 2.053728 | 12.32412 | 7.749626
2018-03-17 02:08 | 295613.2 | 3360.0001 | 5 | 34 | 3.531885 | -2.282021 | 2.907088 | 2.129785 | 12.32412 | 8.018641
2018-03-17 02:10 | 295733.2 | 3480.0014 | 5 | 34 | 3.51975 | -2.281978 | 2.907088 | 2.205856 | 12.32412 | 8.286876
2018-03-17 02:12 | 295853.2 | 3600.0017 | 5 | 34 | 3.506248 | -2.281999 | 2.907088 | 2.281919 | 12.32412 | 8.554081
2018-03-17 02:14 | 295973.2 | 3720.0014 | 5 | 34 | 3.492802 | -2.281992 | 2.907088 | 2.357982 | 12.32412 | 8.820271
2018-03-17 02:16 | 296093.2 | 3840.0009 | 5 | 34 | 3.478363 | -2.282034 | 2.907088 | 2.434051 | 12.32412 | 9.085419
2018-03-17 02:18 | 296213.2 | 3960.0014 | 5 | 34 | 3.46024 | -2.281962 | 2.907088 | 2.510114 | 12.32412 | 9.349339
2018-03-17 02:20 | 296333.2 | 4080.0017 | 5 | 34 | 3.434447 | -2.282044 | 2.907088 | 2.58618 | 12.32412 | 9.611628
2018-03-17 02:22 | 296453.2 | 4200.0014 | 5 | 34 | 3.39963 | -2.282032 | 2.907088 | 2.662253 | 12.32412 | 9.871639
2018-03-17 02:24 | 296573.2 | 4320.0017 | 5 | 34 | 3.348659 | -2.282034 | 2.907088 | 2.73831 | 12.32412 | 10.12841
2018-03-17 02:26 | 296693.2 | 4440.0014 | 5 | 34 | 3.263912 | -2.282029 | 2.907088 | 2.814378 | 12.32412 | 10.38025
2018-03-17 02:28 | 296813.2 | 4560.0001 | 5 | 34 | 3.074218 | -2.282051 | 2.907088 | 2.890448 | 12.32412 | 10.62248
2018-03-17 02:28 | 296837.9 | 4584.6163 | 5 | 34 | 2.999993 | -2.281971 | 2.907088 | 2.906053 | 12.32412 | 10.66991
2018-03-17 02:30 | 296957.9396 | 120.0007 | 6 | 34 | 3.36653 | 0 | 2.907088 | 2.906053 | 12.32412 | 10.66991
2018-03-17 02:32 | 297077.9391 | 240.0002 | 6 | 34 | 3.381577 | 0 | 2.907088 | 2.906053 | 12.32412 | 10.66991
2018-03-17 02:33 | 297137.9419 | 300.003 | 6 | 34 | 3.385126 | 0 | 2.907088 | 2.906053 | 12.32412 | 10.66991
2018-03-17 02:33 | 297137.9 | 0.0023 | 7 | 35 | 3.385138 | 0 | 0 | 0 | 0 | 0
2018-03-17 02:35 | 297258 | 120.0006 | 2 | 35 | 4.075418 | 4.889976 | 0.1623898 | 0 | 0.6428899 | 0
2018-03-17 02:37 | 297378 | 240.0002 | 2 | 35 | 4.107857 | 4.889995 | 0.3254018 | 0 | 1.309672 | 0
2018-03-17 02:39 | 297498 | 360.0007 | 2 | 35 | 4.142747 | 4.889997 | 0.4883881 | 0 | 1.982199 | 0
2018-03-17 02:41 | 297618 | 480.0002 | 2 | 35 | 4.168926 | 4.889964 | 0.6513933 | 0 | 2.659721 | 0
2018-03-17 02:43 | 297738 | 600.0022 | 2 | 35 | 4.191293 | 4.889926 | 0.8143688 | 0 | 3.340992 | 0
2018-03-17 02:45 | 297858 | 720.001 | 2 | 35 | 4.200311 | 4.639674 | 0.9746609 | 0 | 4.013991 | 0
2018-03-17 02:47 | 297978 | 840.0007 | 2 | 35 | 4.200285 | 4.261975 | 1.122941 | 0 | 4.636809 | 0
2018-03-17 02:49 | 298098 | 960.001 | 2 | 35 | 4.200265 | 3.926122 | 1.259345 | 0 | 5.209746 | 0
2018-03-17 02:51 | 298218 | 1080.0032 | 2 | 35 | 4.200275 | 3.626605 | 1.385131 | 0 | 5.738084 | 0
2018-03-17 02:53 | 298338 | 1200.0002 | 2 | 35 | 4.200269 | 3.349347 | 1.501398 | 0 | 6.226435 | 0
2018-03-17 02:54 | 298376.7 | 1238.6732 | 2 | 35 | 4.200307 | 3.25999 | 1.536888 | 0 | 6.375506 | 0
2018-03-17 02:56 | 298496.7 | 120.0006 | 3 | 35 | 4.222541 | 3.260072 | 1.645191 | 0 | 6.831484 | 0
2018-03-17 02:58 | 298616.7 | 240.001 | 3 | 35 | 4.248259 | 3.260159 | 1.753853 | 0 | 7.291706 | 0
2018-03-17 03:00 | 298736.7 | 360.0015 | 3 | 35 | 4.275924 | 3.26011 | 1.862524 | 0 | 7.754851 | 0
2018-03-17 03:02 | 298856.7 | 480.0003 | 3 | 35 | 4.305215 | 3.260146 | 1.971187 | 0 | 8.22106 | 0
2018-03-17 03:04 | 298976.7 | 600.0015 | 3 | 35 | 4.338465 | 3.260123 | 2.07984 | 0 | 8.690592 | 0
2018-03-17 03:06 | 299096.7 | 720.001 | 3 | 35 | 4.37551 | 3.260077 | 2.188518 | 0 | 9.164081 | 0
2018-03-17 03:08 | 299216.7 | 840.0016 | 3 | 35 | 4.400312 | 3.065734 | 2.295957 | 0 | 9.635967 | 0
2018-03-17 03:10 | 299336.7 | 960.0004 | 3 | 35 | 4.400285 | 2.664975 | 2.391192 | 0 | 10.05503 | 0
2018-03-17 03:12 | 299456.7 | 1080.0016 | 3 | 35 | 4.400263 | 2.319995 | 2.474167 | 0 | 10.42014 | 0
2018-03-17 03:14 | 299576.7 | 1200.0003 | 3 | 35 | 4.400264 | 2.007133 | 2.546173 | 0 | 10.73699 | 0
2018-03-17 03:16 | 299696.7 | 1320.0007 | 3 | 35 | 4.40026 | 1.747914 | 2.608623 | 0 | 11.01179 | 0
2018-03-17 03:18 | 299816.7 | 1440.0011 | 3 | 35 | 4.400271 | 1.531893 | 2.663177 | 0 | 11.25184 | 0
2018-03-17 03:20 | 299936.7 | 1560.0015 | 3 | 35 | 4.400265 | 1.351035 | 2.711134 | 0 | 11.46286 | 0
2018-03-17 03:22 | 300056.7 | 1680.0011 | 3 | 35 | 4.400247 | 1.188609 | 2.753408 | 0 | 11.64888 | 0
2018-03-17 03:24 | 300176.7 | 1800.0014 | 3 | 35 | 4.400268 | 1.046867 | 2.790581 | 0 | 11.81244 | 0
2018-03-17 03:26 | 300296.7 | 1920.0003 | 3 | 35 | 4.400272 | 0.9309626 | 2.82348 | 0 | 11.95721 | 0
2018-03-17 03:28 | 300416.7 | 2040.0016 | 3 | 35 | 4.40023 | 0.831954 | 2.852788 | 0 | 12.08617 | 0
2018-03-17 03:30 | 300536.7 | 2160.0002 | 3 | 35 | 4.400223 | 0.7463074 | 2.879063 | 0 | 12.20179 | 0
2018-03-17 03:32 | 300656.7 | 2280.0016 | 3 | 35 | 4.400186 | 0.6656733 | 2.902588 | 0 | 12.3053 | 0
2018-03-17 03:32 | 300679.1 | 2302.3808 | 3 | 35 | 4.400198 | 0.6519947 | 2.906685 | 0 | 12.32333 | 0
2018-03-17 03:34 | 300799.1 | 120.0014 | 4 | 35 | 4.333218 | 0 | 2.906686 | 0 | 12.32334 | 0
2018-03-17 03:36 | 300919.1 | 240.0002 | 4 | 35 | 4.327541 | 0 | 2.906686 | 0 | 12.32334 | 0
2018-03-17 03:37 | 300979.1 | 300.0038 | 4 | 35 | 4.325873 | 0 | 2.906686 | 0 | 12.32334 | 0
2018-03-17 03:39 | 301099.2 | 120.0023 | 5 | 35 | 4.087146 | -2.282007 | 2.906686 | 0.07606212 | 12.32334 | 0.3133482
2018-03-17 03:41 | 301219.2 | 240.0019 | 5 | 35 | 4.051225 | -2.282059 | 2.906686 | 0.1521232 | 12.32334 | 0.622813
2018-03-17 03:43 | 301339.2 | 360.0006 | 5 | 35 | 4.019994 | -2.281992 | 2.906686 | 0.2281802 | 12.32334 | 0.9297309
2018-03-17 03:45 | 301459.2 | 480.0006 | 5 | 35 | 3.990415 | -2.281981 | 2.906686 | 0.3042516 | 12.32334 | 1.234405
2018-03-17 03:47 | 301579.2 | 600.0005 | 5 | 35 | 3.962043 | -2.282029 | 2.906686 | 0.3803106 | 12.32334 | 1.536834
2018-03-17 03:49 | 301699.2 | 720.0002 | 5 | 35 | 3.932895 | -2.282039 | 2.906686 | 0.4563728 | 12.32334 | 1.837097
2018-03-17 03:51 | 301819.2 | 840.0005 | 5 | 35 | 3.903855 | -2.282109 | 2.906686 | 0.5324432 | 12.32334 | 2.135153
2018-03-17 03:53 | 301939.2 | 960.0002 | 5 | 35 | 3.876871 | -2.282049 | 2.906686 | 0.6084995 | 12.32334 | 2.431032
2018-03-17 03:55 | 302059.2 | 1080.0005 | 5 | 35 | 3.850802 | -2.282072 | 2.906686 | 0.6845683 | 12.32334 | 2.724942
2018-03-17 03:57 | 302179.2 | 1200.001 | 5 | 35 | 3.824565 | -2.282038 | 2.906686 | 0.7606351 | 12.32334 | 3.016864
2018-03-17 03:59 | 302299.2 | 1320.0005 | 5 | 35 | 3.798414 | -2.282038 | 2.906686 | 0.8366954 | 12.32334 | 3.306763
2018-03-17 04:01 | 302419.2 | 1440.0001 | 5 | 35 | 3.775225 | -2.281994 | 2.906686 | 0.9127698 | 12.32334 | 3.594821
2018-03-17 04:03 | 302539.2 | 1560.0005 | 5 | 35 | 3.754086 | -2.282061 | 2.906686 | 0.9888339 | 12.32334 | 3.881166
2018-03-17 04:05 | 302659.2 | 1680.001 | 5 | 35 | 3.73431 | -2.281987 | 2.906686 | 1.064897 | 12.32334 | 4.165962
2018-03-17 04:07 | 302779.2 | 1800.0013 | 5 | 35 | 3.71407 | -2.281947 | 2.906686 | 1.140964 | 12.32334 | 4.449254
2018-03-17 04:09 | 302899.2 | 1920.001 | 5 | 35 | 3.69405 | -2.281999 | 2.906686 | 1.217018 | 12.32334 | 4.730952
2018-03-17 04:11 | 303019.2 | 2040.0013 | 5 | 35 | 3.675842 | -2.282061 | 2.906686 | 1.293086 | 12.32334 | 5.011248
2018-03-17 04:13 | 303139.2 | 2160.0001 | 5 | 35 | 3.659134 | -2.282022 | 2.906686 | 1.369157 | 12.32334 | 5.290224
2018-03-17 04:15 | 303259.2 | 2280.0005 | 5 | 35 | 3.643188 | -2.282002 | 2.906686 | 1.445219 | 12.32334 | 5.567936
2018-03-17 04:17 | 303379.2 | 2400.0013 | 5 | 35 | 3.626826 | -2.282072 | 2.906686 | 1.521285 | 12.32334 | 5.844436
2018-03-17 04:19 | 303499.2 | 2520.0012 | 5 | 35 | 3.612192 | -2.282083 | 2.906686 | 1.597354 | 12.32334 | 6.119755
2018-03-17 04:21 | 303619.2 | 2640.0008 | 5 | 35 | 3.599167 | -2.282024 | 2.906686 | 1.673421 | 12.32334 | 6.394019
2018-03-17 04:23 | 303739.2 | 2760.0004 | 5 | 35 | 3.587584 | -2.281949 | 2.906686 | 1.749473 | 12.32334 | 6.667301
2018-03-17 04:25 | 303859.2 | 2880 | 5 | 35 | 3.575719 | -2.282024 | 2.906686 | 1.825548 | 12.32334 | 6.939784
2018-03-17 04:27 | 303979.2 | 3000.0012 | 5 | 35 | 3.563547 | -2.282058 | 2.906686 | 1.901618 | 12.32334 | 7.211313
2018-03-17 04:29 | 304099.2 | 3120.0001 | 5 | 35 | 3.552731 | -2.282092 | 2.906686 | 1.977673 | 12.32334 | 7.481923
2018-03-17 04:31 | 304219.2 | 3240.0012 | 5 | 35 | 3.542681 | -2.281978 | 2.906686 | 2.053744 | 12.32334 | 7.751792
2018-03-17 04:33 | 304339.2 | 3360 | 5 | 35 | 3.532035 | -2.282027 | 2.906686 | 2.129803 | 12.32334 | 8.020853
2018-03-17 04:35 | 304459.2 | 3480.0012 | 5 | 35 | 3.519248 | -2.282067 | 2.906686 | 2.205875 | 12.32334 | 8.289067
2018-03-17 04:37 | 304579.2 | 3600 | 5 | 35 | 3.506362 | -2.282032 | 2.906686 | 2.281938 | 12.32334 | 8.556257
2018-03-17 04:39 | 304699.2 | 3720.0013 | 5 | 35 | 3.493071 | -2.282091 | 2.906686 | 2.357998 | 12.32334 | 8.822454
2018-03-17 04:41 | 304819.2 | 3840.0008 | 5 | 35 | 3.478703 | -2.282079 | 2.906686 | 2.43407 | 12.32334 | 9.087649
2018-03-17 04:43 | 304939.2 | 3960.0004 | 5 | 35 | 3.459744 | -2.281981 | 2.906686 | 2.510137 | 12.32334 | 9.351586
2018-03-17 04:45 | 305059.2 | 4080.0001 | 5 | 35 | 3.433727 | -2.282044 | 2.906686 | 2.586196 | 12.32334 | 9.613775
2018-03-17 04:47 | 305179.2 | 4200.0012 | 5 | 35 | 3.399819 | -2.281938 | 2.906686 | 2.662259 | 12.32334 | 9.873741
2018-03-17 04:49 | 305299.2 | 4320.0008 | 5 | 35 | 3.349516 | -2.282022 | 2.906686 | 2.738327 | 12.32334 | 10.13057
2018-03-17 04:51 | 305419.2 | 4440.0012 | 5 | 35 | 3.264127 | -2.281951 | 2.906686 | 2.814389 | 12.32334 | 10.38245
2018-03-17 04:53 | 305539.2 | 4560.0008 | 5 | 35 | 3.073025 | -2.281991 | 2.906686 | 2.890462 | 12.32334 | 10.62464
2018-03-17 04:54 | 305563.6 | 4584.3554 | 5 | 35 | 2.999999 | -2.281981 | 2.906686 | 2.905891 | 12.32334 | 10.67152
2018-03-17 04:56 | 305683.6 | 120.0014 | 6 | 35 | 3.368766 | 0 | 2.906686 | 2.905891 | 12.32334 | 10.67152
2018-03-17 04:58 | 305803.6 | 240.0002 | 6 | 35 | 3.383914 | 0 | 2.906686 | 2.905891 | 12.32334 | 10.67152
2018-03-17 04:59 | 305863.6 | 300.0031 | 6 | 35 | 3.387409 | 0 | 2.906686 | 2.905891 | 12.32334 | 10.67152
2018-03-17 04:59 | 305863.6 | 0.0024 | 7 | 36 | 3.387386 | 0 | 0 | 0 | 0 | 0
2018-03-17 05:01 | 305983.7 | 120.001 | 2 | 36 | 4.076515 | 4.890077 | 0.1624155 | 0 | 0.6432073 | 0
2018-03-17 05:03 | 306103.7 | 240.0002 | 2 | 36 | 4.109738 | 4.890014 | 0.3254205 | 0 | 1.310235 | 0
2018-03-17 05:05 | 306223.7 | 360.0015 | 2 | 36 | 4.143536 | 4.890037 | 0.4884173 | 0 | 1.982989 | 0
2018-03-17 05:07 | 306343.7 | 480.0002 | 2 | 36 | 4.169608 | 4.890004 | 0.6513982 | 0 | 2.660525 | 0
2018-03-17 05:09 | 306463.7 | 600.0006 | 2 | 36 | 4.191939 | 4.890044 | 0.8144035 | 0 | 3.341987 | 0
2018-03-17 05:11 | 306583.7 | 720.0022 | 2 | 36 | 4.200295 | 4.615117 | 0.974308 | 0 | 4.013397 | 0
2018-03-17 05:13 | 306703.7 | 840.0015 | 2 | 36 | 4.200288 | 4.2457 | 1.121783 | 0 | 4.632836 | 0
2018-03-17 05:15 | 306823.7 | 960.001 | 2 | 36 | 4.200269 | 3.917264 | 1.257765 | 0 | 5.203997 | 0
2018-03-17 05:17 | 306943.7 | 1080.0015 | 2 | 36 | 4.20026 | 3.625607 | 1.383379 | 0 | 5.731611 | 0
2018-03-17 05:19 | 307063.7 | 1200.001 | 2 | 36 | 4.200269 | 3.341866 | 1.499502 | 0 | 6.219361 | 0
2018-03-17 05:19 | 307098 | 1234.2666 | 2 | 36 | 4.200286 | 3.259999 | 1.530916 | 0 | 6.351305 | 0
2018-03-17 05:21 | 307218 | 120.0022 | 3 | 36 | 4.222383 | 3.259925 | 1.639209 | 0 | 6.807257 | 0
2018-03-17 05:23 | 307338 | 240.0002 | 3 | 36 | 4.24754 | 3.259828 | 1.747861 | 0 | 7.267381 | 0
2018-03-17 05:25 | 307458 | 360.0001 | 3 | 36 | 4.274632 | 3.260169 | 1.856527 | 0 | 7.730401 | 0
2018-03-17 05:27 | 307578 | 480.0009 | 3 | 36 | 4.304143 | 3.260156 | 1.965202 | 0 | 8.196516 | 0
2018-03-17 05:29 | 307698 | 600.0015 | 3 | 36 | 4.338011 | 3.259807 | 2.073865 | 0 | 8.666011 | 0
2018-03-17 05:31 | 307818 | 720.0004 | 3 | 36 | 4.374274 | 3.260133 | 2.182529 | 0 | 9.139356 | 0
2018-03-17 05:33 | 307938 | 840.0006 | 3 | 36 | 4.400288 | 3.08287 | 2.290199 | 0 | 9.612161 | 0
2018-03-17 05:35 | 308058 | 960.0035 | 3 | 36 | 4.400285 | 2.683515 | 2.386079 | 0 | 10.03406 | 0
2018-03-17 05:37 | 308178 | 1080.0015 | 3 | 36 | 4.400274 | 2.330359 | 2.469528 | 0 | 10.40126 | 0
2018-03-17 05:39 | 308298 | 1200.0019 | 3 | 36 | 4.400252 | 2.016473 | 2.54181 | 0 | 10.71932 | 0
2018-03-17 05:41 | 308418 | 1320.0006 | 3 | 36 | 4.40029 | 1.759513 | 2.604596 | 0 | 10.99559 | 0
2018-03-17 05:43 | 308538 | 1440.0001 | 3 | 36 | 4.400266 | 1.543081 | 2.659521 | 0 | 11.23728 | 0
2018-03-17 05:45 | 308658 | 1560.0013 | 3 | 36 | 4.40026 | 1.358359 | 2.707824 | 0 | 11.44982 | 0
2018-03-17 05:47 | 308778 | 1680.0009 | 3 | 36 | 4.40023 | 1.191636 | 2.750281 | 0 | 11.63665 | 0
2018-03-17 05:49 | 308898 | 1800.0006 | 3 | 36 | 4.400214 | 1.051974 | 2.787601 | 0 | 11.80086 | 0
2018-03-17 05:51 | 309018 | 1920.0018 | 3 | 36 | 4.400263 | 0.9358139 | 2.820673 | 0 | 11.94639 | 0
2018-03-17 05:53 | 309138 | 2040.0006 | 3 | 36 | 4.400252 | 0.8376503 | 2.850161 | 0 | 12.07614 | 0
2018-03-17 05:55 | 309258 | 2160.0003 | 3 | 36 | 4.400227 | 0.7487688 | 2.876581 | 0 | 12.1924 | 0
2018-03-17 05:57 | 309378 | 2280.0006 | 3 | 36 | 4.400197 | 0.6677494 | 2.900149 | 0 | 12.2961 | 0
2018-03-17 05:58 | 309403.4 | 2305.4328 | 3 | 36 | 4.400167 | 0.6519995 | 2.904815 | 0 | 12.31663 | 0
2018-03-17 06:00 | 309523.5 | 120.0015 | 4 | 36 | 4.332951 | 0 | 2.904815 | 0 | 12.31663 | 0
2018-03-17 06:02 | 309643.5 | 240.0003 | 4 | 36 | 4.327205 | 0 | 2.904815 | 0 | 12.31663 | 0
2018-03-17 06:03 | 309703.5 | 300.003 | 4 | 36 | 4.325565 | 0 | 2.904815 | 0 | 12.31663 | 0
2018-03-17 06:05 | 309823.5 | 120 | 5 | 36 | 4.085918 | -2.281951 | 2.904815 | 0.07605764 | 12.31663 | 0.3132714
2018-03-17 06:07 | 309943.5 | 240.002 | 5 | 36 | 4.050059 | -2.281978 | 2.904815 | 0.1521201 | 12.31663 | 0.6226361
2018-03-17 06:09 | 310063.5 | 360.0016 | 5 | 36 | 4.019191 | -2.281964 | 2.904815 | 0.2281813 | 12.31663 | 0.9295008
2018-03-17 06:11 | 310183.5 | 480.0011 | 5 | 36 | 3.990071 | -2.282061 | 2.904815 | 0.3042457 | 12.31663 | 1.234098
2018-03-17 06:13 | 310303.5 | 600.0014 | 5 | 36 | 3.961276 | -2.282078 | 2.904815 | 0.3803068 | 12.31663 | 1.536495
2018-03-17 06:15 | 310423.5 | 720.001 | 5 | 36 | 3.931444 | -2.282047 | 2.904815 | 0.4563702 | 12.31663 | 1.83667
2018-03-17 06:17 | 310543.5 | 840.0015 | 5 | 36 | 3.903186 | -2.282083 | 2.904815 | 0.5324343 | 12.31663 | 2.134621
2018-03-17 06:19 | 310663.5 | 960.0002 | 5 | 36 | 3.876462 | -2.282018 | 2.904815 | 0.6084953 | 12.31663 | 2.430478
2018-03-17 06:21 | 310783.5 | 1080.0014 | 5 | 36 | 3.850557 | -2.282098 | 2.904815 | 0.6845655 | 12.31663 | 2.724381
2018-03-17 06:23 | 310903.5 | 1200.0011 | 5 | 36 | 3.823673 | -2.282011 | 2.904815 | 0.760631 | 12.31663 | 3.016258
2018-03-17 06:25 | 311023.5 | 1320.0006 | 5 | 36 | 3.797549 | -2.28198 | 2.904815 | 0.8366912 | 12.31663 | 3.306068
2018-03-17 06:27 | 311143.5 | 1440.0002 | 5 | 36 | 3.774799 | -2.282031 | 2.904815 | 0.9127559 | 12.31663 | 3.594049
2018-03-17 06:29 | 311263.5 | 1560.0014 | 5 | 36 | 3.754113 | -2.282052 | 2.904815 | 0.9888207 | 12.31663 | 3.880377
2018-03-17 06:31 | 311383.5 | 1680.001 | 5 | 36 | 3.734159 | -2.281981 | 2.904815 | 1.06489 | 12.31663 | 4.16519
2018-03-17 06:33 | 311503.5 | 1800.0014 | 5 | 36 | 3.713326 | -2.282019 | 2.904815 | 1.140943 | 12.31663 | 4.448398
2018-03-17 06:35 | 311623.5 | 1920.0002 | 5 | 36 | 3.693887 | -2.281974 | 2.904815 | 1.217006 | 12.31663 | 4.730092
2018-03-17 06:37 | 311743.5 | 2040.0007 | 5 | 36 | 3.67583 | -2.281954 | 2.904815 | 1.293086 | 12.31663 | 5.010426
2018-03-17 06:39 | 311863.5 | 2160.0002 | 5 | 36 | 3.659389 | -2.282065 | 2.904815 | 1.369152 | 12.31663 | 5.289402
2018-03-17 06:41 | 311983.5 | 2280.0006 | 5 | 36 | 3.642975 | -2.281989 | 2.904815 | 1.445208 | 12.31663 | 5.567102
2018-03-17 06:43 | 312103.5 | 2400.001 | 5 | 36 | 3.626711 | -2.281984 | 2.904815 | 1.521269 | 12.31663 | 5.843556
2018-03-17 06:45 | 312223.5 | 2520.0007 | 5 | 36 | 3.612484 | -2.282096 | 2.904815 | 1.597336 | 12.31663 | 6.118882
2018-03-17 06:47 | 312343.5 | 2640.001 | 5 | 36 | 3.599808 | -2.282034 | 2.904815 | 1.673412 | 12.31663 | 6.393209
2018-03-17 06:49 | 312463.5 | 2760.0006 | 5 | 36 | 3.588037 | -2.281926 | 2.904815 | 1.749467 | 12.31663 | 6.666546
2018-03-17 06:51 | 312583.5 | 2880.001 | 5 | 36 | 3.575356 | -2.281987 | 2.904815 | 1.825537 | 12.31663 | 6.939009
2018-03-17 06:53 | 312703.5 | 3000.0006 | 5 | 36 | 3.564049 | -2.282084 | 2.904815 | 1.9016 | 12.31663 | 7.210521
2018-03-17 06:55 | 312823.5 | 3120.001 | 5 | 36 | 3.553532 | -2.282064 | 2.904815 | 1.977668 | 12.31663 | 7.481231
2018-03-17 06:57 | 312943.5 | 3240.0006 | 5 | 36 | 3.543767 | -2.281947 | 2.904815 | 2.053737 | 12.31663 | 7.751173
2018-03-17 06:59 | 313063.5 | 3360.001 | 5 | 36 | 3.532526 | -2.282005 | 2.904815 | 2.129804 | 12.31663 | 8.020325
2018-03-17 07:01 | 313183.5 | 3480.0006 | 5 | 36 | 3.519683 | -2.281964 | 2.904815 | 2.205861 | 12.31663 | 8.288504
2018-03-17 07:03 | 313303.5 | 3600.0002 | 5 | 36 | 3.5073 | -2.282029 | 2.904815 | 2.281932 | 12.31663 | 8.555782
2018-03-17 07:05 | 313423.5 | 3720.0006 | 5 | 36 | 3.494605 | -2.281966 | 2.904815 | 2.357997 | 12.31663 | 8.82208
2018-03-17 07:07 | 313543.5 | 3840.001 | 5 | 36 | 3.479894 | -2.282027 | 2.904815 | 2.434058 | 12.31663 | 9.087353
2018-03-17 07:09 | 313663.5 | 3960.0014 | 5 | 36 | 3.459666 | -2.281954 | 2.904815 | 2.510124 | 12.31663 | 9.351329
2018-03-17 07:11 | 313783.5 | 4080.0002 | 5 | 36 | 3.434536 | -2.281966 | 2.904815 | 2.586191 | 12.31663 | 9.613569
2018-03-17 07:13 | 313903.5 | 4200.0007 | 5 | 36 | 3.400717 | -2.281944 | 2.904815 | 2.662244 | 12.31663 | 9.873569
2018-03-17 07:15 | 314023.5 | 4320.001 | 5 | 36 | 3.350738 | -2.282049 | 2.904815 | 2.738321 | 12.31663 | 10.13053
2018-03-17 07:17 | 314143.5 | 4440.0006 | 5 | 36 | 3.263575 | -2.2819 | 2.904815 | 2.814382 | 12.31663 | 10.38242
2018-03-17 07:19 | 314263.5 | 4560.0002 | 5 | 36 | 3.069764 | -2.282021 | 2.904815 | 2.89044 | 12.31663 | 10.62442
2018-03-17 07:19 | 314286.7 | 4583.1141 | 5 | 36 | 2.999988 | -2.282044 | 2.904815 | 2.905098 | 12.31663 | 10.66893
2018-03-17 07:21 | 314406.7 | 120.0004 | 6 | 36 | 3.36665 | 0 | 2.904815 | 2.905098 | 12.31663 | 10.66893
2018-03-17 07:23 | 314526.7 | 240 | 6 | 36 | 3.3816 | 0 | 2.904815 | 2.905098 | 12.31663 | 10.66893
2018-03-17 07:24 | 314586.7 | 300.0052 | 6 | 36 | 3.38515 | 0 | 2.904815 | 2.905098 | 12.31663 | 10.66893
2018-03-17 07:24 | 314586.73 | 0.004 | 7 | 37 | 3.385186 | 0 | 0 | 0 | 0 | 0
2018-03-17 07:26 | 314706.8 | 120.0006 | 2 | 37 | 4.075972 | 4.889987 | 0.1624126 | 0 | 0.6428952 | 0
2018-03-17 07:28 | 314826.8 | 240.0002 | 2 | 37 | 4.108929 | 4.889998 | 0.325406 | 0 | 1.309819 | 0
2018-03-17 07:30 | 314946.8 | 360.0006 | 2 | 37 | 4.142286 | 4.889958 | 0.4883881 | 0 | 1.982332 | 0
2018-03-17 07:32 | 315066.8 | 480.001 | 2 | 37 | 4.167677 | 4.890002 | 0.6513944 | 0 | 2.659723 | 0
2018-03-17 07:34 | 315186.8 | 600.0014 | 2 | 37 | 4.190989 | 4.890025 | 0.8143982 | 0 | 3.340939 | 0
2018-03-17 07:36 | 315306.8 | 720.001 | 2 | 37 | 4.200276 | 4.614795 | 0.9743109 | 0 | 4.012347 | 0
2018-03-17 07:38 | 315426.8 | 840.0006 | 2 | 37 | 4.20028 | 4.257258 | 1.122092 | 0 | 4.633071 | 0
2018-03-17 07:40 | 315546.8 | 960.001 | 2 | 37 | 4.200274 | 3.930589 | 1.258454 | 0 | 5.205828 | 0
2018-03-17 07:42 | 315666.8 | 1080.0015 | 2 | 37 | 4.200275 | 3.636376 | 1.384558 | 0 | 5.735499 | 0
2018-03-17 07:44 | 315786.8 | 1200.001 | 2 | 37 | 4.200289 | 3.339709 | 1.500849 | 0 | 6.223954 | 0
2018-03-17 07:45 | 315819 | 1232.16 | 2 | 37 | 4.2003 | 3.259988 | 1.530314 | 0 | 6.347717 | 0
2018-03-17 07:47 | 315939 | 120.0013 | 3 | 37 | 4.221869 | 3.259828 | 1.638599 | 0 | 6.803612 | 0
2018-03-17 07:49 | 316059 | 240.0003 | 3 | 37 | 4.246991 | 3.260167 | 1.74725 | 0 | 7.263664 | 0
2018-03-17 07:51 | 316179 | 360.0014 | 3 | 37 | 4.273818 | 3.25983 | 1.855924 | 0 | 7.72664 | 0
2018-03-17 07:53 | 316299 | 480.0003 | 3 | 37 | 4.304065 | 3.260079 | 1.964584 | 0 | 8.192638 | 0
2018-03-17 07:55 | 316419 | 600.0009 | 3 | 37 | 4.338308 | 3.260163 | 2.073241 | 0 | 8.662143 | 0
2018-03-17 07:57 | 316539 | 720.001 | 3 | 37 | 4.374165 | 3.26019 | 2.181907 | 0 | 9.1355 | 0
2018-03-17 07:59 | 316659 | 840.0006 | 3 | 37 | 4.400295 | 3.089868 | 2.289636 | 0 | 9.608548 | 0
2018-03-17 08:01 | 316779 | 960.0011 | 3 | 37 | 4.400311 | 2.685184 | 2.385683 | 0 | 10.03118 | 0
2018-03-17 08:03 | 316899 | 1080.0022 | 3 | 37 | 4.400275 | 2.321408 | 2.469037 | 0 | 10.39796 | 0
2018-03-17 08:05 | 317019 | 1200.0011 | 3 | 37 | 4.400271 | 2.014261 | 2.5411 | 0 | 10.71506 | 0
2018-03-17 08:07 | 317139 | 1320.0017 | 3 | 37 | 4.400252 | 1.757795 | 2.60385 | 0 | 10.99118 | 0
2018-03-17 08:09 | 317259 | 1440.0019 | 3 | 37 | 4.400269 | 1.545147 | 2.658795 | 0 | 11.23295 | 0
2018-03-17 08:11 | 317379 | 1560.0014 | 3 | 37 | 4.400236 | 1.35629 | 2.707098 | 0 | 11.44549 | 0
2018-03-17 08:13 | 317499 | 1680.001 | 3 | 37 | 4.400263 | 1.189584 | 2.749438 | 0 | 11.6318 | 0
2018-03-17 08:15 | 317619 | 1800.0014 | 3 | 37 | 4.400201 | 1.051971 | 2.786727 | 0 | 11.79588 | 0
2018-03-17 08:17 | 317739 | 1920.0003 | 3 | 37 | 4.400218 | 0.936882 | 2.819818 | 0 | 11.94149 | 0
2018-03-17 08:19 | 317859 | 2040.0015 | 3 | 37 | 4.400231 | 0.8388634 | 2.849382 | 0 | 12.07158 | 0
2018-03-17 08:21 | 317979 | 2160.0011 | 3 | 37 | 4.400196 | 0.7464857 | 2.87579 | 0 | 12.18778 | 0
2018-03-17 08:23 | 318099 | 2280.0006 | 3 | 37 | 4.400243 | 0.6687679 | 2.899329 | 0 | 12.29135 | 0
2018-03-17 08:23 | 318125.3 | 2306.368 | 3 | 37 | 4.40015 | 0.6519909 | 2.904166 | 0 | 12.31264 | 0
2018-03-17 08:25 | 318245.4 | 120.0006 | 4 | 37 | 4.332731 | 0 | 2.904166 | 0 | 12.31264 | 0
2018-03-17 08:27 | 318365.4 | 240.0001 | 4 | 37 | 4.326995 | 0 | 2.904166 | 0 | 12.31264 | 0
2018-03-17 08:28 | 318425.4 | 300.0013 | 4 | 37 | 4.325319 | 0 | 2.904166 | 0 | 12.31264 | 0
2018-03-17 08:30 | 318545.4 | 120.0007 | 5 | 37 | 4.084074 | -2.282016 | 2.904166 | 0.07606096 | 12.31264 | 0.3131843
2018-03-17 08:32 | 318665.4 | 240.0003 | 5 | 37 | 4.048944 | -2.281974 | 2.904166 | 0.1521214 | 12.31264 | 0.622428
2018-03-17 08:34 | 318785.4 | 360.0023 | 5 | 37 | 4.018125 | -2.282105 | 2.904166 | 0.228182 | 12.31264 | 0.9292082
2018-03-17 08:36 | 318905.4 | 480.0018 | 5 | 37 | 3.989175 | -2.282021 | 2.904166 | 0.3042458 | 12.31264 | 1.233737
2018-03-17 08:38 | 319025.4 | 600.0007 | 5 | 37 | 3.959675 | -2.282001 | 2.904166 | 0.3803031 | 12.31264 | 1.536031
2018-03-17 08:40 | 319145.4 | 720.0002 | 5 | 37 | 3.929615 | -2.282059 | 2.904166 | 0.4563603 | 12.31264 | 1.836038
2018-03-17 08:42 | 319265.4 | 840.0007 | 5 | 37 | 3.90176 | -2.281996 | 2.904166 | 0.5324239 | 12.31264 | 2.13387
2018-03-17 08:44 | 319385.4 | 960.0002 | 5 | 37 | 3.875371 | -2.28194 | 2.904166 | 0.6084829 | 12.31264 | 2.429619
2018-03-17 08:46 | 319505.4 | 1080.0022 | 5 | 37 | 3.849246 | -2.282041 | 2.904166 | 0.684548 | 12.31264 | 2.723417
2018-03-17 08:48 | 319625.4 | 1200.0002 | 5 | 37 | 3.821585 | -2.282014 | 2.904166 | 0.7606031 | 12.31264 | 3.015128
2018-03-17 08:50 | 319745.4 | 1320.0014 | 5 | 37 | 3.796105 | -2.282001 | 2.904166 | 0.8366766 | 12.31264 | 3.304853
2018-03-17 08:52 | 319865.4 | 1440.0009 | 5 | 37 | 3.773529 | -2.282009 | 2.904166 | 0.9127362 | 12.31264 | 3.592711
2018-03-17 08:54 | 319985.4 | 1560.0013 | 5 | 37 | 3.753173 | -2.281931 | 2.904166 | 0.9887961 | 12.31264 | 3.878944
2018-03-17 08:56 | 320105.4 | 1680.0009 | 5 | 37 | 3.732605 | -2.282009 | 2.904166 | 1.064862 | 12.31264 | 4.163655
2018-03-17 08:58 | 320225.4 | 1800.0005 | 5 | 37 | 3.711737 | -2.281954 | 2.904166 | 1.140929 | 12.31264 | 4.446781
2018-03-17 09:00 | 320345.4 | 1920.0009 | 5 | 37 | 3.692769 | -2.282089 | 2.904166 | 1.216991 | 12.31264 | 4.728373
2018-03-17 09:02 | 320465.4 | 2040.0014 | 5 | 37 | 3.675168 | -2.281962 | 2.904166 | 1.29306 | 12.31264 | 5.008599
2018-03-17 09:04 | 320585.4 | 2160.0009 | 5 | 37 | 3.658567 | -2.282045 | 2.904166 | 1.369124 | 12.31264 | 5.287517
2018-03-17 09:06 | 320705.4 | 2280.0005 | 5 | 37 | 3.641441 | -2.281996 | 2.904166 | 1.445176 | 12.31264 | 5.565108
2018-03-17 09:08 | 320825.4 | 2400.0001 | 5 | 37 | 3.625772 | -2.281982 | 2.904166 | 1.521239 | 12.31264 | 5.841474
2018-03-17 09:10 | 320945.4 | 2520.0014 | 5 | 37 | 3.61175 | -2.281987 | 2.904166 | 1.597309 | 12.31264 | 6.116747
2018-03-17 09:12 | 321065.4 | 2640.0001 | 5 | 37 | 3.599381 | -2.281984 | 2.904166 | 1.673376 | 12.31264 | 6.391
2018-03-17 09:14 | 321185.4 | 2760.0005 | 5 | 37 | 3.587009 | -2.281978 | 2.904166 | 1.749442 | 12.31264 | 6.664324
2018-03-17 09:16 | 321305.4 | 2880.0001 | 5 | 37 | 3.57439 | -2.281942 | 2.904166 | 1.8255 | 12.31264 | 6.936658
2018-03-17 09:18 | 321425.4 | 3000.0013 | 5 | 37 | 3.563375 | -2.281994 | 2.904166 | 1.901563 | 12.31264 | 7.208111
2018-03-17 09:20 | 321545.4 | 3120.0001 | 5 | 37 | 3.553181 | -2.281907 | 2.904166 | 1.977635 | 12.31264 | 7.478791
2018-03-17 09:22 | 321665.4 | 3240.0005 | 5 | 37 | 3.543128 | -2.281984 | 2.904166 | 2.053699 | 12.31264 | 7.748684
2018-03-17 09:24 | 321785.4 | 3360.0009 | 5 | 37 | 3.530898 | -2.281978 | 2.904166 | 2.129759 | 12.31264 | 8.017724
2018-03-17 09:26 | 321905.4 | 3480.0013 | 5 | 37 | 3.518723 | -2.282032 | 2.904166 | 2.205825 | 12.31264 | 8.285832
2018-03-17 09:28 | 322025.4 | 3600.0009 | 5 | 37 | 3.506474 | -2.281976 | 2.904166 | 2.281886 | 12.31264 | 8.553009
2018-03-17 09:30 | 322145.4 | 3720.0005 | 5 | 37 | 3.494061 | -2.28194 | 2.904166 | 2.357949 | 12.31264 | 8.819251
2018-03-17 09:32 | 322265.4 | 3840.0009 | 5 | 37 | 3.478293 | -2.281985 | 2.904166 | 2.434022 | 12.31264 | 9.084486
2018-03-17 09:34 | 322385.4 | 3960.0013 | 5 | 37 | 3.457701 | -2.281926 | 2.904166 | 2.510088 | 12.31264 | 9.34831
2018-03-17 09:36 | 322505.4 | 4080.0009 | 5 | 37 | 3.433165 | -2.281985 | 2.904166 | 2.586147 | 12.31264 | 9.610402
2018-03-17 09:38 | 322625.4 | 4200.0013 | 5 | 37 | 3.399736 | -2.282001 | 2.904166 | 2.662217 | 12.31264 | 9.870366
2018-03-17 09:40 | 322745.4 | 4320.0001 | 5 | 37 | 3.348831 | -2.28196 | 2.904166 | 2.738272 | 12.31264 | 10.12716
2018-03-17 09:42 | 322865.4 | 4440.0013 | 5 | 37 | 3.258691 | -2.282085 | 2.904166 | 2.814335 | 12.31264 | 10.37883
2018-03-17 09:44 | 322985.4 | 4560.0009 | 5 | 37 | 3.061971 | -2.281999 | 2.904166 | 2.890403 | 12.31264 | 10.62039
2018-03-17 09:44 | 323005.8 | 4580.409 | 5 | 37 | 2.999988 | -2.282027 | 2.904166 | 2.903335 | 12.31264 | 10.65961
2018-03-17 09:46 | 323125.9 | 120.0012 | 6 | 37 | 3.368703 | 0 | 2.904166 | 2.903335 | 12.31264 | 10.65961
2018-03-17 09:48 | 323245.9 | 240 | 6 | 37 | 3.38377 | 0 | 2.904166 | 2.903335 | 12.31264 | 10.65961
2018-03-17 09:49 | 323305.9 | 300.0036 | 6 | 37 | 3.38737 | 0 | 2.904166 | 2.903335 | 12.31264 | 10.65961
2018-03-17 09:49 | 323305.9 | 0.0024 | 7 | 38 | 3.38749 | 0 | 0 | 0 | 0 | 0
2018-03-17 09:51 | 323426 | 120.0014 | 2 | 38 | 4.077979 | 4.889989 | 0.1624048 | 2.359e-09 | 0.6432394 | 7.992e-09
2018-03-17 09:53 | 323546 | 240.0011 | 2 | 38 | 4.109606 | 4.889937 | 0.3254074 | 2.359e-09 | 1.310398 | 7.992e-09
2018-03-17 09:55 | 323666 | 360.0014 | 2 | 38 | 4.142855 | 4.890004 | 0.4883945 | 2.359e-09 | 1.983032 | 7.992e-09
2018-03-17 09:57 | 323786 | 480.0002 | 2 | 38 | 4.167837 | 4.890025 | 0.6513851 | 2.359e-09 | 2.660386 | 7.992e-09
2018-03-17 09:59 | 323906 | 600.0015 | 2 | 38 | 4.191876 | 4.889956 | 0.8143883 | 2.359e-09 | 3.341673 | 7.992e-09
2018-03-17 10:01 | 324026 | 720.0002 | 2 | 38 | 4.200278 | 4.610282 | 0.9739892 | 2.359e-09 | 4.011827 | 7.992e-09
2018-03-17 10:03 | 324146 | 840.0014 | 2 | 38 | 4.200257 | 4.25792 | 1.121752 | 2.359e-09 | 4.632471 | 7.992e-09
2018-03-17 10:05 | 324266 | 960.0003 | 2 | 38 | 4.200291 | 3.940671 | 1.258228 | 2.359e-09 | 5.205712 | 7.992e-09
2018-03-17 10:07 | 324386 | 1080.0007 | 2 | 38 | 4.200256 | 3.638236 | 1.384555 | 2.359e-09 | 5.736318 | 7.992e-09
2018-03-17 10:09 | 324506 | 1200.0002 | 2 | 38 | 4.20026 | 3.331737 | 1.50074 | 2.359e-09 | 6.224329 | 7.992e-09
2018-03-17 10:10 | 324535.1 | 1229.1495 | 2 | 38 | 4.20024 | 3.259997 | 1.527429 | 2.359e-09 | 6.336432 | 7.992e-09
2018-03-17 10:12 | 324655.2 | 120.0014 | 3 | 38 | 4.221222 | 3.26015 | 1.635725 | 2.359e-09 | 6.79233 | 7.992e-09
2018-03-17 10:14 | 324775.2 | 240.0002 | 3 | 38 | 4.245973 | 3.260209 | 1.744375 | 2.359e-09 | 7.252296 | 7.992e-09
2018-03-17 10:16 | 324895.2 | 360.0007 | 3 | 38 | 4.27277 | 3.260131 | 1.85304 | 2.359e-09 | 7.715108 | 7.992e-09
2018-03-17 10:18 | 325015.2 | 480.001 | 3 | 38 | 4.303544 | 3.260079 | 1.961716 | 2.359e-09 | 8.181084 | 7.992e-09
2018-03-17 10:20 | 325135.2 | 600.0007 | 3 | 38 | 4.337317 | 3.260074 | 2.070376 | 2.359e-09 | 8.650533 | 7.992e-09
2018-03-17 10:22 | 325255.2 | 720.0019 | 3 | 38 | 4.372659 | 3.260119 | 2.179055 | 2.359e-09 | 9.123811 | 7.992e-09
2018-03-17 10:24 | 325375.2 | 840.0007 | 3 | 38 | 4.400296 | 3.11412 | 2.287055 | 2.359e-09 | 9.597922 | 7.992e-09
2018-03-17 10:26 | 325495.2 | 960.0003 | 3 | 38 | 4.400285 | 2.697042 | 2.383698 | 2.359e-09 | 10.02318 | 7.992e-09
2018-03-17 10:28 | 325615.2 | 1080.0024 | 3 | 38 | 4.400296 | 2.330026 | 2.467345 | 2.359e-09 | 10.39126 | 7.992e-09
2018-03-17 10:30 | 325735.2 | 1200.0011 | 3 | 38 | 4.400273 | 2.02559 | 2.539763 | 2.359e-09 | 10.70991 | 7.992e-09
2018-03-17 10:32 | 325855.2 | 1320.0007 | 3 | 38 | 4.400244 | 1.76914 | 2.602887 | 2.359e-09 | 10.98768 | 7.992e-09
2018-03-17 10:34 | 325975.2 | 1440.0003 | 3 | 38 | 4.400267 | 1.553728 | 2.6582 | 2.359e-09 | 11.23106 | 7.992e-09
2018-03-17 10:36 | 326095.2 | 1560.0007 | 3 | 38 | 4.400243 | 1.359131 | 2.706698 | 2.359e-09 | 11.44447 | 7.992e-09
2018-03-17 10:38 | 326215.2 | 1680.0011 | 3 | 38 | 4.400235 | 1.194098 | 2.749153 | 2.359e-09 | 11.63128 | 7.992e-09
2018-03-17 10:40 | 326335.2 | 1800.0015 | 3 | 38 | 4.400278 | 1.057804 | 2.786616 | 2.359e-09 | 11.79613 | 7.992e-09
2018-03-17 10:42 | 326455.2 | 1920.0002 | 3 | 38 | 4.400242 | 0.9426003 | 2.819874 | 2.359e-09 | 11.94247 | 7.992e-09
2018-03-17 10:44 | 326575.2 | 2040.0017 | 3 | 38 | 4.400208 | 0.8404875 | 2.849558 | 2.359e-09 | 12.07309 | 7.992e-09
2018-03-17 10:46 | 326695.2 | 2160.002 | 3 | 38 | 4.400222 | 0.7474327 | 2.875991 | 2.359e-09 | 12.1894 | 7.992e-09
2018-03-17 10:48 | 326815.2 | 2280.0006 | 3 | 38 | 4.400182 | 0.6696711 | 2.899572 | 2.359e-09 | 12.29316 | 7.992e-09
2018-03-17 10:48 | 326845.9 | 2310.7245 | 3 | 38 | 4.400189 | 0.6519995 | 2.905212 | 2.359e-09 | 12.31798 | 7.992e-09
2018-03-17 10:50 | 326965.9 | 120.0015 | 4 | 38 | 4.333176 | 0 | 2.905217 | 2.359e-09 | 12.318 | 7.992e-09
2018-03-17 10:52 | 327085.9 | 240.0011 | 4 | 38 | 4.327485 | 0 | 2.905217 | 2.359e-09 | 12.318 | 7.992e-09
2018-03-17 10:53 | 327145.9 | 300.0039 | 4 | 38 | 4.32582 | 0 | 2.905217 | 2.359e-09 | 12.318 | 7.992e-09
2018-03-17 10:55 | 327266 | 120.0023 | 5 | 38 | 4.085646 | -2.282054 | 2.905217 | 0.07606286 | 12.318 | 0.3132854
2018-03-17 10:57 | 327386 | 240.0011 | 5 | 38 | 4.050916 | -2.282091 | 2.905217 | 0.1521253 | 12.318 | 0.6226765
2018-03-17 10:59 | 327506 | 360.0023 | 5 | 38 | 4.020459 | -2.282018 | 2.905217 | 0.2281881 | 12.318 | 0.9296244
2018-03-17 11:01 | 327626 | 480.0018 | 5 | 38 | 3.991241 | -2.282018 | 2.905217 | 0.3042489 | 12.318 | 1.234316
2018-03-17 11:03 | 327746 | 600.0007 | 5 | 38 | 3.96085 | -2.282074 | 2.905217 | 0.3803073 | 12.318 | 1.536739
2018-03-17 11:05 | 327866 | 720.0002 | 5 | 38 | 3.931305 | -2.282029 | 2.905217 | 0.4563697 | 12.318 | 1.836869
2018-03-17 11:07 | 327986 | 840.0007 | 5 | 38 | 3.903539 | -2.282016 | 2.905217 | 0.53243 | 12.318 | 2.134821
2018-03-17 11:09 | 328106 | 960.0002 | 5 | 38 | 3.87742 | -2.281971 | 2.905217 | 0.608489 | 12.318 | 2.430721
2018-03-17 11:11 | 328226 | 1080.0007 | 5 | 38 | 3.850572 | -2.282038 | 2.905217 | 0.6845527 | 12.318 | 2.724642
2018-03-17 11:13 | 328346 | 1200.0009 | 5 | 38 | 3.822479 | -2.282016 | 2.905217 | 0.7606151 | 12.318 | 3.016446
2018-03-17 11:15 | 328466 | 1320.0002 | 5 | 38 | 3.797404 | -2.282039 | 2.905217 | 0.836683 | 12.318 | 3.30624
2018-03-17 11:17 | 328586 | 1440.001 | 5 | 38 | 3.775107 | -2.281985 | 2.905217 | 0.9127482 | 12.318 | 3.594224
2018-03-17 11:19 | 328706 | 1560.0006 | 5 | 38 | 3.754413 | -2.282031 | 2.905217 | 0.9888116 | 12.318 | 3.880587
2018-03-17 11:21 | 328826 | 1680.0009 | 5 | 38 | 3.732847 | -2.282031 | 2.905217 | 1.064879 | 12.318 | 4.165363
2018-03-17 11:23 | 328946 | 1800.0022 | 5 | 38 | 3.712303 | -2.281914 | 2.905217 | 1.140945 | 12.318 | 4.448508
2018-03-17 11:25 | 329066 | 1920.0001 | 5 | 38 | 3.693335 | -2.281994 | 2.905217 | 1.217005 | 12.318 | 4.730136
2018-03-17 11:27 | 329186 | 2040.0022 | 5 | 38 | 3.675941 | -2.281987 | 2.905217 | 1.293074 | 12.318 | 5.010416
2018-03-17 11:29 | 329306 | 2160.001 | 5 | 38 | 3.658595 | -2.281947 | 2.905217 | 1.36913 | 12.318 | 5.289339
2018-03-17 11:31 | 329426 | 2280.0013 | 5 | 38 | 3.641052 | -2.282024 | 2.905217 | 1.4452 | 12.318 | 5.566968
2018-03-17 11:33 | 329546 | 2400.0001 | 5 | 38 | 3.625654 | -2.282085 | 2.905217 | 1.52126 | 12.318 | 5.843311
2018-03-17 11:35 | 329666 | 2520.0014 | 5 | 38 | 3.611851 | -2.282005 | 2.905217 | 1.597332 | 12.318 | 6.118583
2018-03-17 11:37 | 329786 | 2640.0009 | 5 | 38 | 3.599353 | -2.282021 | 2.905217 | 1.673395 | 12.318 | 6.39284
2018-03-17 11:39 | 329906 | 2760.0006 | 5 | 38 | 3.586258 | -2.282012 | 2.905217 | 1.749461 | 12.318 | 6.666137
2018-03-17 11:41 | 330026 | 2880.0001 | 5 | 38 | 3.573908 | -2.282058 | 2.905217 | 1.825525 | 12.318 | 6.938435
2018-03-17 11:43 | 330146 | 3000.0014 | 5 | 38 | 3.562956 | -2.282014 | 2.905217 | 1.901596 | 12.318 | 7.209885
2018-03-17 11:45 | 330266 | 3120.0009 | 5 | 38 | 3.553061 | -2.281936 | 2.905217 | 1.977654 | 12.318 | 7.480497
2018-03-17 11:47 | 330386 | 3240.0005 | 5 | 38 | 3.542361 | -2.28196 | 2.905217 | 2.053716 | 12.318 | 7.750354
2018-03-17 11:49 | 330506 | 3360.0009 | 5 | 38 | 3.529925 | -2.282067 | 2.905217 | 2.129782 | 12.318 | 8.019338
2018-03-17 11:51 | 330626 | 3480.0006 | 5 | 38 | 3.518268 | -2.281999 | 2.905217 | 2.205846 | 12.318 | 8.287395
2018-03-17 11:53 | 330746 | 3600.001 | 5 | 38 | 3.506444 | -2.281984 | 2.905217 | 2.281909 | 12.318 | 8.554552
2018-03-17 11:55 | 330866 | 3720.0005 | 5 | 38 | 3.493602 | -2.282025 | 2.905217 | 2.357974 | 12.318 | 8.820799
2018-03-17 11:57 | 330986 | 3840.0009 | 5 | 38 | 3.477083 | -2.281916 | 2.905217 | 2.434041 | 12.318 | 9.085955
2018-03-17 11:59 | 331106 | 3960.0002 | 5 | 38 | 3.457335 | -2.281984 | 2.905217 | 2.510113 | 12.318 | 9.34972
2018-03-17 12:01 | 331226 | 4080.0009 | 5 | 38 | 3.433348 | -2.28198 | 2.905217 | 2.586168 | 12.318 | 9.6118
2018-03-17 12:03 | 331346 | 4200.0013 | 5 | 38 | 3.40062 | -2.282001 | 2.905217 | 2.662238 | 12.318 | 9.871807
2018-03-17 12:05 | 331466 | 4320.0001 | 5 | 38 | 3.349058 | -2.281916 | 2.905217 | 2.738296 | 12.318 | 10.12865
2018-03-17 12:07 | 331586 | 4440.0005 | 5 | 38 | 3.259085 | -2.28198 | 2.905217 | 2.814367 | 12.318 | 10.38033
2018-03-17 12:09 | 331706 | 4560.0009 | 5 | 38 | 3.067761 | -2.281981 | 2.905217 | 2.890429 | 12.318 | 10.6221
2018-03-17 12:10 | 331728.7 | 4582.713 | 5 | 38 | 2.999999 | -2.281944 | 2.905217 | 2.904823 | 12.318 | 10.66579
2018-03-17 12:12 | 331848.7 | 120.0003 | 6 | 38 | 3.369246 | 0 | 2.905217 | 2.904823 | 12.318 | 10.66579
2018-03-17 12:14 | 331968.7 | 240.0015 | 6 | 38 | 3.384425 | 0 | 2.905217 | 2.904823 | 12.318 | 10.66579
2018-03-17 12:15 | 332028.8 | 300.0019 | 6 | 38 | 3.388125 | 0 | 2.905217 | 2.904823 | 12.318 | 10.66579
2018-03-17 12:15 | 332028.8 | 0.0025 | 7 | 39 | 3.388217 | 0 | 0 | 0 | 0 | 0
2018-03-17 12:17 | 332148.8 | 120.0006 | 2 | 39 | 4.079115 | 4.889956 | 0.1623952 | 0 | 0.6434904 | 0
2018-03-17 12:19 | 332268.8 | 240.001 | 2 | 39 | 4.11 | 4.889945 | 0.3253936 | 0 | 1.310743 | 0
2018-03-17 12:21 | 332388.8 | 360.001 | 2 | 39 | 4.142548 | 4.889976 | 0.4883756 | 0 | 1.983383 | 0
2018-03-17 12:23 | 332508.8 | 480.0002 | 2 | 39 | 4.168447 | 4.89004 | 0.6513913 | 0 | 2.660851 | 0
2018-03-17 12:25 | 332628.8 | 600.0014 | 2 | 39 | 4.193545 | 4.889968 | 0.8143749 | 0 | 3.342231 | 0
2018-03-17 12:27 | 332748.8 | 720.001 | 2 | 39 | 4.200289 | 4.604091 | 0.9736701 | 0 | 4.011176 | 0
2018-03-17 12:29 | 332868.8 | 840.0006 | 2 | 39 | 4.200257 | 4.258267 | 1.121308 | 0 | 4.631299 | 0
2018-03-17 12:31 | 332988.8 | 960.0002 | 2 | 39 | 4.200253 | 3.941398 | 1.257969 | 0 | 5.205312 | 0
2018-03-17 12:33 | 333108.8 | 1080.0014 | 2 | 39 | 4.200287 | 3.631677 | 1.384189 | 0 | 5.735473 | 0
2018-03-17 12:35 | 333228.8 | 1200.0002 | 2 | 39 | 4.200274 | 3.325139 | 1.500045 | 0 | 6.222098 | 0
2018-03-17 12:35 | 333256.9 | 1228.0983 | 2 | 39 | 4.200296 | 3.259992 | 1.525736 | 0 | 6.33001 | 0
2018-03-17 12:37 | 333377 | 120.001 | 3 | 39 | 4.220996 | 3.260142 | 1.634022 | 0 | 6.785852 | 0
2018-03-17 12:39 | 333497 | 240.0002 | 3 | 39 | 4.24533 | 3.260171 | 1.742695 | 0 | 7.245873 | 0
2018-03-17 12:41 | 333617 | 360.0007 | 3 | 39 | 4.272651 | 3.260036 | 1.851352 | 0 | 7.708609 | 0
2018-03-17 12:43 | 333737 | 480.001 | 3 | 39 | 4.304187 | 3.260171 | 1.960024 | 0 | 8.174607 | 0
2018-03-17 12:45 | 333857 | 600.0015 | 3 | 39 | 4.33723 | 3.260139 | 2.068686 | 0 | 8.644087 | 0
2018-03-17 12:47 | 333977 | 720.0002 | 3 | 39 | 4.372419 | 3.260114 | 2.177349 | 0 | 9.117275 | 0
2018-03-17 12:49 | 334097 | 840.0007 | 3 | 39 | 4.400301 | 3.117637 | 2.285404 | 0 | 9.59159 | 0
2018-03-17 12:51 | 334217 | 960.001 | 3 | 39 | 4.400293 | 2.692088 | 2.382014 | 0 | 10.0167 | 0
2018-03-17 12:53 | 334337 | 1080.0015 | 3 | 39 | 4.400277 | 2.330371 | 2.465524 | 0 | 10.38417 | 0
2018-03-17 12:55 | 334457 | 1200.001 | 3 | 39 | 4.400265 | 2.029653 | 2.538063 | 0 | 10.70336 | 0
2018-03-17 12:57 | 334577 | 1320.0007 | 3 | 39 | 4.400249 | 1.775943 | 2.601367 | 0 | 10.98192 | 0
2018-03-17 12:59 | 334697 | 1440.0003 | 3 | 39 | 4.400265 | 1.555202 | 2.656809 | 0 | 11.22588 | 0
2018-03-17 13:01 | 334817 | 1560.0014 | 3 | 39 | 4.400269 | 1.357695 | 2.705267 | 0 | 11.4391 | 0
2018-03-17 13:03 | 334937 | 1680.001 | 3 | 39 | 4.400241 | 1.195082 | 2.74771 | 0 | 11.62586 | 0
2018-03-17 13:05 | 335057 | 1800.0007 | 3 | 39 | 4.400227 | 1.059389 | 2.785215 | 0 | 11.79089 | 0
2018-03-17 13:07 | 335177 | 1920.0002 | 3 | 39 | 4.400168 | 0.9432974 | 2.818572 | 0 | 11.93767 | 0
2018-03-17 13:09 | 335297 | 2040.0007 | 3 | 39 | 4.400252 | 0.8401842 | 2.848293 | 0 | 12.06845 | 0
2018-03-17 13:11 | 335417 | 2160.0002 | 3 | 39 | 4.400168 | 0.7467155 | 2.874693 | 0 | 12.18462 | 0
2018-03-17 13:13 | 335537 | 2280.0015 | 3 | 39 | 4.4002 | 0.6716566 | 2.898318 | 0 | 12.28857 | 0
2018-03-17 13:14 | 335572.3 | 2315.2934 | 3 | 39 | 4.400229 | 0.6519976 | 2.904802 | 0 | 12.3171 | 0
2018-03-17 13:16 | 335692.3 | 120.002 | 4 | 39 | 4.333185 | 0 | 2.904802 | 0 | 12.3171 | 0
2018-03-17 13:18 | 335812.3 | 240 | 4 | 39 | 4.327456 | 0 | 2.904802 | 0 | 12.3171 | 0
2018-03-17 13:19 | 335872.3 | 300.0028 | 4 | 39 | 4.325833 | 0 | 2.904802 | 0 | 12.3171 | 0
2018-03-17 13:21 | 335992.4 | 120.0006 | 5 | 39 | 4.085564 | -2.281951 | 2.904802 | 0.07606289 | 12.3171 | 0.3132528
2018-03-17 13:23 | 336112.4 | 240.001 | 5 | 39 | 4.051177 | -2.282004 | 2.904802 | 0.1521139 | 12.3171 | 0.6226072
2018-03-17 13:25 | 336232.4 | 360.0022 | 5 | 39 | 4.021113 | -2.282029 | 2.904802 | 0.2281817 | 12.3171 | 0.9296176
2018-03-17 13:27 | 336352.4 | 480.001 | 5 | 39 | 3.991262 | -2.282045 | 2.904802 | 0.3042459 | 12.3171 | 1.234348
2018-03-17 13:29 | 336472.4 | 600.0013 | 5 | 39 | 3.960626 | -2.281989 | 2.904802 | 0.380323 | 12.3171 | 1.53682
2018-03-17 13:31 | 336592.4 | 720.001 | 5 | 39 | 3.931856 | -2.282072 | 2.904802 | 0.4563877 | 12.3171 | 1.836983
2018-03-17 13:33 | 336712.4 | 840.0013 | 5 | 39 | 3.90439 | -2.282179 | 2.904802 | 0.5324568 | 12.3171 | 2.135017
2018-03-17 13:35 | 336832.4 | 960.0001 | 5 | 39 | 3.878159 | -2.282071 | 2.904802 | 0.6085153 | 12.3171 | 2.430984
2018-03-17 13:37 | 336952.4 | 1080.0005 | 5 | 39 | 3.85049 | -2.282083 | 2.904802 | 0.6845753 | 12.3171 | 2.72492
2018-03-17 13:39 | 337072.4 | 1200.0001 | 5 | 39 | 3.823117 | -2.282074 | 2.904802 | 0.7606393 | 12.3171 | 3.016745
2018-03-17 13:41 | 337192.4 | 1320.0005 | 5 | 39 | 3.798351 | -2.282027 | 2.904802 | 0.8367109 | 12.3171 | 3.306618
2018-03-17 13:43 | 337312.4 | 1440.0009 | 5 | 39 | 3.776433 | -2.282036 | 2.904802 | 0.912775 | 12.3171 | 3.594689
2018-03-17 13:45 | 337432.4 | 1560.0005 | 5 | 39 | 3.755015 | -2.281982 | 2.904802 | 0.9888409 | 12.3171 | 3.881137
2018-03-17 13:47 | 337552.4 | 1680.0001 | 5 | 39 | 3.733244 | -2.282031 | 2.904802 | 1.064907 | 12.3171 | 4.165935
2018-03-17 13:49 | 337672.4 | 1800.0005 | 5 | 39 | 3.713361 | -2.281958 | 2.904802 | 1.140964 | 12.3171 | 4.449107
2018-03-17 13:51 | 337792.4 | 1920.0009 | 5 | 39 | 3.694788 | -2.282029 | 2.904802 | 1.21703 | 12.3171 | 4.73085
2018-03-17 13:53 | 337912.4 | 2040.0005 | 5 | 39 | 3.677153 | -2.28196 | 2.904802 | 1.293101 | 12.3171 | 5.011246
2018-03-17 13:55 | 338032.4 | 2160.0001 | 5 | 39 | 3.659148 | -2.282018 | 2.904802 | 1.369157 | 12.3171 | 5.290236
2018-03-17 13:57 | 338152.4 | 2280.0013 | 5 | 39 | 3.642222 | -2.282021 | 2.904802 | 1.445227 | 12.3171 | 5.567925
2018-03-17 13:59 | 338272.4 | 2400.0001 | 5 | 39 | 3.627147 | -2.282034 | 2.904802 | 1.521289 | 12.3171 | 5.844375
2018-03-17 14:01 | 338392.4 | 2520.0006 | 5 | 39 | 3.613783 | -2.282065 | 2.904802 | 1.597353 | 12.3171 | 6.119755
2018-03-17 14:03 | 338512.4 | 2640.0001 | 5 | 39 | 3.600555 | -2.282051 | 2.904802 | 1.673417 | 12.3171 | 6.394135
2018-03-17 14:05 | 338632.4 | 2760.0005 | 5 | 39 | 3.587008 | -2.282005 | 2.904802 | 1.749484 | 12.3171 | 6.667497
2018-03-17 14:07 | 338752.4 | 2880.0009 | 5 | 39 | 3.575297 | -2.282039 | 2.904802 | 1.82555 | 12.3171 | 6.93989
2018-03-17 14:09 | 338872.4 | 3000.0013 | 5 | 39 | 3.56464 | -2.282072 | 2.904802 | 1.901612 | 12.3171 | 7.211422
2018-03-17 14:11 | 338992.4 | 3120.0001 | 5 | 39 | 3.554621 | -2.282041 | 2.904802 | 1.977683 | 12.3171 | 7.482214
2018-03-17 14:13 | 339112.4 | 3240.0005 | 5 | 39 | 3.543081 | -2.282061 | 2.904802 | 2.053744 | 12.3171 | 7.752162
2018-03-17 14:15 | 339232.4 | 3360.0009 | 5 | 39 | 3.531173 | -2.282129 | 2.904802 | 2.129809 | 12.3171 | 8.021204
2018-03-17 14:17 | 339352.4 | 3480.0013 | 5 | 39 | 3.519829 | -2.282099 | 2.904802 | 2.205876 | 12.3171 | 8.28938
2018-03-17 14:19 | 339472.4 | 3600.0009 | 5 | 39 | 3.508521 | -2.282083 | 2.904802 | 2.281935 | 12.3171 | 8.556667
2018-03-17 14:21 | 339592.4 | 3720.0013 | 5 | 39 | 3.495054 | -2.281954 | 2.904802 | 2.358006 | 12.3171 | 8.823073
2018-03-17 14:23 | 339712.4 | 3840.0001 | 5 | 39 | 3.477933 | -2.282024 | 2.904802 | 2.43407 | 12.3171 | 9.088286
2018-03-17 14:25 | 339832.4 | 3960.0005 | 5 | 39 | 3.459157 | -2.282084 | 2.904802 | 2.510129 | 12.3171 | 9.352123
2018-03-17 14:27 | 339952.4 | 4080.0001 | 5 | 39 | 3.435452 | -2.281949 | 2.904802 | 2.586193 | 12.3171 | 9.614378
2018-03-17 14:29 | 340072.4 | 4200.0005 | 5 | 39 | 3.402297 | -2.282019 | 2.904802 | 2.662264 | 12.3171 | 9.874551
2018-03-17 14:31 | 340192.4 | 4320.0001 | 5 | 39 | 3.349187 | -2.282012 | 2.904802 | 2.738322 | 12.3171 | 10.13147
2018-03-17 14:33 | 340312.4 | 4440.0005 | 5 | 39 | 3.26052 | -2.281998 | 2.904802 | 2.81439 | 12.3171 | 10.38318
2018-03-17 14:35 | 340432.4 | 4560.0001 | 5 | 39 | 3.069448 | -2.281998 | 2.904802 | 2.890456 | 12.3171 | 10.62507
2018-03-17 14:35 | 340455.5 | 4583.1794 | 5 | 39 | 2.999993 | -2.281994 | 2.904802 | 2.90515 | 12.3171 | 10.66969
2018-03-17 14:37 | 340575.6 | 120.0005 | 6 | 39 | 3.367224 | 0 | 2.904802 | 2.90515 | 12.3171 | 10.66969
2018-03-17 14:39 | 340695.6 | 240.0001 | 6 | 39 | 3.382341 | 0 | 2.904802 | 2.90515 | 12.3171 | 10.66969
2018-03-17 14:40 | 340755.6 | 300.0022 | 6 | 39 | 3.386053 | 0 | 2.904802 | 2.90515 | 12.3171 | 10.66969
2018-03-17 14:40 | 340755.6 | 0.0023 | 7 | 40 | 3.385973 | 0 | 0 | 0 | 0 | 0
2018-03-17 14:42 | 340875.7 | 120.0014 | 2 | 40 | 4.078511 | 4.889876 | 0.1623917 | 0 | 0.6433433 | 0
2018-03-17 14:44 | 340995.7 | 240.0002 | 2 | 40 | 4.109349 | 4.889953 | 0.3253846 | 0 | 1.310463 | 0
2018-03-17 14:46 | 341115.7 | 360.0006 | 2 | 40 | 4.141755 | 4.889918 | 0.4883691 | 0 | 1.982959 | 0
2018-03-17 14:48 | 341235.7 | 480.001 | 2 | 40 | 4.168665 | 4.889943 | 0.6513771 | 0 | 2.660343 | 0
2018-03-17 14:50 | 341355.7 | 600.0014 | 2 | 40 | 4.194382 | 4.889943 | 0.8143603 | 0 | 3.34188 | 0
2018-03-17 14:52 | 341475.7 | 720.001 | 2 | 40 | 4.200265 | 4.602765 | 0.9735988 | 0 | 4.010611 | 0
2018-03-17 14:54 | 341595.7 | 840.0006 | 2 | 40 | 4.200291 | 4.26307 | 1.121259 | 0 | 4.630826 | 0
2018-03-17 14:56 | 341715.7 | 960.0002 | 2 | 40 | 4.200294 | 3.938031 | 1.257911 | 0 | 5.204803 | 0
2018-03-17 14:58 | 341835.7 | 1080.0006 | 2 | 40 | 4.200275 | 3.616185 | 1.383811 | 0 | 5.733618 | 0
2018-03-17 15:00 | 341955.7 | 1200.001 | 2 | 40 | 4.200274 | 3.321818 | 1.499331 | 0 | 6.218836 | 0
2018-03-17 15:01 | 341982.7 | 1227.0661 | 2 | 40 | 4.20029 | 3.259997 | 1.524064 | 0 | 6.32272 | 0
2018-03-17 15:03 | 342102.8 | 120.0014 | 3 | 40 | 4.220817 | 3.259849 | 1.632354 | 0 | 6.778581 | 0
2018-03-17 15:05 | 342222.8 | 240.0002 | 3 | 40 | 4.24507 | 3.260186 | 1.741019 | 0 | 7.238522 | 0
2018-03-17 15:07 | 342342.8 | 360.0015 | 3 | 40 | 4.273229 | 3.260064 | 1.849675 | 0 | 7.701263 | 0
2018-03-17 15:09 | 342462.8 | 480.0002 | 3 | 40 | 4.304514 | 3.260175 | 1.958347 | 0 | 8.167325 | 0
2018-03-17 15:11 | 342582.8 | 600.0014 | 3 | 40 | 4.337152 | 3.260119 | 2.067021 | 0 | 8.636874 | 0
2018-03-17 15:13 | 342702.8 | 720.001 | 3 | 40 | 4.371793 | 3.260079 | 2.175681 | 0 | 9.110018 | 0
2018-03-17 15:15 | 342822.8 | 840.0007 | 3 | 40 | 4.400293 | 3.118669 | 2.283753 | 0 | 9.584369 | 0
2018-03-17 15:17 | 342942.8 | 960.0011 | 3 | 40 | 4.400285 | 2.684037 | 2.38022 | 0 | 10.00885 | 0
2018-03-17 15:19 | 343062.8 | 1080.0007 | 3 | 40 | 4.40027 | 2.33125 | 2.463634 | 0 | 10.3759 | 0
2018-03-17 15:21 | 343182.8 | 1200.0002 | 3 | 40 | 4.400293 | 2.032928 | 2.536214 | 0 | 10.69527 | 0
2018-03-17 15:23 | 343302.8 | 1320.0007 | 3 | 40 | 4.400206 | 1.777917 | 2.599666 | 0 | 10.97447 | 0
2018-03-17 15:25 | 343422.8 | 1440.0011 | 3 | 40 | 4.400277 | 1.554201 | 2.655138 | 0 | 11.21857 | 0
2018-03-17 15:27 | 343542.8 | 1560.0007 | 3 | 40 | 4.400252 | 1.358312 | 2.703558 | 0 | 11.43163 | 0
2018-03-17 15:29 | 343662.8 | 1680.0002 | 3 | 40 | 4.400219 | 1.198182 | 2.746091 | 0 | 11.61878 | 0
2018-03-17 15:31 | 343782.8 | 1800.0007 | 3 | 40 | 4.400229 | 1.063952 | 2.783727 | 0 | 11.78439 | 0
2018-03-17 15:33 | 343902.8 | 1920.0011 | 3 | 40 | 4.400208 | 0.9464226 | 2.817203 | 0 | 11.93169 | 0
2018-03-17 15:35 | 344022.8 | 2040.0007 | 3 | 40 | 4.40021 | 0.8387766 | 2.84693 | 0 | 12.0625 | 0
2018-03-17 15:37 | 344142.8 | 2160.0003 | 3 | 40 | 4.400241 | 0.75 | 2.873353 | 0 | 12.17877 | 0
2018-03-17 15:39 | 344262.8 | 2280.0007 | 3 | 40 | 4.400167 | 0.6735659 | 2.897048 | 0 | 12.28303 | 0
2018-03-17 15:39 | 344302.9 | 2320.0896 | 3 | 40 | 4.400244 | 0.6519976 | 2.904426 | 0 | 12.31549 | 0
2018-03-17 15:41 | 344422.9 | 120.0012 | 4 | 40 | 4.333014 | 0 | 2.904429 | 0 | 12.31551 | 0
2018-03-17 15:43 | 344542.9 | 240.0009 | 4 | 40 | 4.327338 | 0 | 2.904429 | 0 | 12.31551 | 0
2018-03-17 15:44 | 344602.9 | 300.002 | 4 | 40 | 4.325685 | 0 | 2.904429 | 0 | 12.31551 | 0
2018-03-17 15:46 | 344723 | 120.0014 | 5 | 40 | 4.084452 | -2.282019 | 2.904429 | 0.07606007 | 12.31551 | 0.3131612
2018-03-17 15:48 | 344843 | 240.0011 | 5 | 40 | 4.050323 | -2.282121 | 2.904429 | 0.1521206 | 12.31551 | 0.622474
2018-03-17 15:50 | 344963 | 360.0015 | 5 | 40 | 4.02001 | -2.282081 | 2.904429 | 0.2281957 | 12.31551 | 0.9294472
2018-03-17 15:52 | 345083 | 480.0011 | 5 | 40 | 3.98922 | -2.282069 | 2.904429 | 0.304246 | 12.31551 | 1.234007
2018-03-17 15:54 | 345203 | 600.0007 | 5 | 40 | 3.959269 | -2.281762 | 2.904429 | 0.3803174 | 12.31551 | 1.536317
2018-03-17 15:56 | 345323 | 720.001 | 5 | 40 | 3.930737 | -2.281996 | 2.904429 | 0.4563833 | 12.31551 | 1.836392
2018-03-17 15:58 | 345443 | 840.0014 | 5 | 40 | 3.903754 | -2.282018 | 2.904429 | 0.5324568 | 12.31551 | 2.134381
2018-03-17 16:00 | 345563 | 960.001 | 5 | 40 | 3.876822 | -2.282007 | 2.904429 | 0.6085222 | 12.31551 | 2.430301
2018-03-17 16:02 | 345683 | 1080.0014 | 5 | 40 | 3.848717 | -2.282027 | 2.904429 | 0.6845832 | 12.31551 | 2.724107
2018-03-17 16:04 | 345803 | 1200.001 | 5 | 40 | 3.821977 | -2.282101 | 2.904429 | 0.76065 | 12.31551 | 3.015841
2018-03-17 16:06 | 345923 | 1320.0006 | 5 | 40 | 3.797577 | -2.282072 | 2.904429 | 0.8367086 | 12.31551 | 3.305587
2018-03-17 16:08 | 346043 | 1440.001 | 5 | 40 | 3.775552 | -2.282007 | 2.904429 | 0.9127779 | 12.31551 | 3.593625
2018-03-17 16:10 | 346163 | 1560.0014 | 5 | 40 | 3.753367 | -2.282016 | 2.904429 | 0.9888405 | 12.31551 | 3.879967
2018-03-17 16:12 | 346283 | 1680.001 | 5 | 40 | 3.732121 | -2.282052 | 2.904429 | 1.064903 | 12.31551 | 4.164633
2018-03-17 16:14 | 346403 | 1800.0015 | 5 | 40 | 3.712516 | -2.282005 | 2.904429 | 1.140967 | 12.31551 | 4.447759
2018-03-17 16:16 | 346523 | 1920.0002 | 5 | 40 | 3.694357 | -2.282101 | 2.904429 | 1.217023 | 12.31551 | 4.729423
2018-03-17 16:18 | 346643 | 2040.0006 | 5 | 40 | 3.676263 | -2.282039 | 2.904429 | 1.293096 | 12.31551 | 5.009776
2018-03-17 16:20 | 346763 | 2160.001 | 5 | 40 | 3.657736 | -2.282002 | 2.904429 | 1.369161 | 12.31551 | 5.288703
2018-03-17 16:22 | 346883 | 2280.0014 | 5 | 40 | 3.641442 | -2.282007 | 2.904429 | 1.445229 | 12.31551 | 5.566307
2018-03-17 16:24 | 347003 | 2400.001 | 5 | 40 | 3.626669 | -2.282087 | 2.904429 | 1.521294 | 12.31551 | 5.84272
2018-03-17 16:26 | 347123 | 2520.0014 | 5 | 40 | 3.613118 | -2.282007 | 2.904429 | 1.597357 | 12.31551 | 6.118062
2018-03-17 16:28 | 347243 | 2640.001 | 5 | 40 | 3.599242 | -2.282024 | 2.904429 | 1.673418 | 12.31551 | 6.392361
2018-03-17 16:30 | 347363 | 2760.0007 | 5 | 40 | 3.58621 | -2.282018 | 2.904429 | 1.749488 | 12.31551 | 6.665642
2018-03-17 16:32 | 347483 | 2880.0002 | 5 | 40 | 3.574745 | -2.282099 | 2.904429 | 1.825547 | 12.31551 | 6.937965
2018-03-17 16:34 | 347603 | 3000.0014 | 5 | 40 | 3.56456 | -2.281982 | 2.904429 | 1.901617 | 12.31551 | 7.209502
2018-03-17 16:36 | 347723 | 3120.0002 | 5 | 40 | 3.55397 | -2.282038 | 2.904429 | 1.977683 | 12.31551 | 7.480245
2018-03-17 16:38 | 347843 | 3240.0006 | 5 | 40 | 3.541742 | -2.282049 | 2.904429 | 2.053747 | 12.31551 | 7.750113
2018-03-17 16:40 | 347963 | 3360.001 | 5 | 40 | 3.530584 | -2.282059 | 2.904429 | 2.129812 | 12.31551 | 8.019088
2018-03-17 16:42 | 348083 | 3480.0006 | 5 | 40 | 3.519643 | -2.282089 | 2.904429 | 2.20587 | 12.31551 | 8.287197
2018-03-17 16:44 | 348203 | 3600.0002 | 5 | 40 | 3.508063 | -2.282005 | 2.904429 | 2.281938 | 12.31551 | 8.554504
2018-03-17 16:46 | 348323 | 3720.0006 | 5 | 40 | 3.493641 | -2.282031 | 2.904429 | 2.358002 | 12.31551 | 8.820816
2018-03-17 16:48 | 348443 | 3840.001 | 5 | 40 | 3.476923 | -2.281994 | 2.904429 | 2.434063 | 12.31551 | 9.085908
2018-03-17 16:50 | 348563 | 3960.0006 | 5 | 40 | 3.458532 | -2.282146 | 2.904429 | 2.510135 | 12.31551 | 9.349728
2018-03-17 16:52 | 348683 | 4080.001 | 5 | 40 | 3.435493 | -2.282002 | 2.904429 | 2.586192 | 12.31551 | 9.61194
2018-03-17 16:54 | 348803 | 4200.0006 | 5 | 40 | 3.40134 | -2.282007 | 2.904429 | 2.662261 | 12.31551 | 9.872069
2018-03-17 16:56 | 348923 | 4320.0002 | 5 | 40 | 3.347064 | -2.282019 | 2.904429 | 2.738322 | 12.31551 | 10.12886
2018-03-17 16:58 | 349043 | 4440.0006 | 5 | 40 | 3.259166 | -2.281891 | 2.904429 | 2.814386 | 12.31551 | 10.38044
2018-03-17 17:00 | 349163 | 4560.001 | 5 | 40 | 3.0673 | -2.282002 | 2.904429 | 2.890456 | 12.31551 | 10.62222
2018-03-17 17:01 | 349185.4 | 4582.3989 | 5 | 40 | 2.999995 | -2.281964 | 2.904429 | 2.904655 | 12.31551 | 10.66532
2018-03-17 17:03 | 349305.4 | 120.0005 | 6 | 40 | 3.365711 | 0 | 2.904429 | 2.904655 | 12.31551 | 10.66532
2018-03-17 17:05 | 349425.4 | 240.0009 | 6 | 40 | 3.38083 | 0 | 2.904429 | 2.904655 | 12.31551 | 10.66532
2018-03-17 17:06 | 349485.4 | 300.0029 | 6 | 40 | 3.384411 | 0 | 2.904429 | 2.904655 | 12.31551 | 10.66532
2018-03-17 17:06 | 349485.4 | 0.0025 | 7 | 41 | 3.384274 | 0 | 0 | 0 | 0 | 0
2018-03-17 17:08 | 349605.5 | 120.0014 | 2 | 41 | 4.077539 | 4.889974 | 0.1623989 | 2.04e-10 | 0.6431729 | 6.9e-10
2018-03-17 17:10 | 349725.5 | 240.0002 | 2 | 41 | 4.107828 | 4.889947 | 0.3253946 | 2.04e-10 | 1.31012 | 6.9e-10
2018-03-17 17:12 | 349845.5 | 360.0006 | 2 | 41 | 4.140854 | 4.88997 | 0.4883803 | 2.04e-10 | 1.98241 | 6.9e-10
2018-03-17 17:14 | 349965.5 | 480.001 | 2 | 41 | 4.168955 | 4.889956 | 0.6513703 | 2.04e-10 | 2.659658 | 6.9e-10
2018-03-17 17:16 | 350085.5 | 600.0014 | 2 | 41 | 4.193075 | 4.889844 | 0.814371 | 2.04e-10 | 3.341199 | 6.9e-10
2018-03-17 17:18 | 350205.5 | 720.001 | 2 | 41 | 4.200312 | 4.623496 | 0.9741209 | 2.04e-10 | 4.012019 | 6.9e-10
2018-03-17 17:20 | 350325.5 | 840.0006 | 2 | 41 | 4.200268 | 4.283534 | 1.122558 | 2.04e-10 | 4.635496 | 6.9e-10
2018-03-17 17:22 | 350445.5 | 960.0002 | 2 | 41 | 4.200293 | 3.944644 | 1.259672 | 2.04e-10 | 5.211414 | 6.9e-10
2018-03-17 17:24 | 350565.5 | 1080.0014 | 2 | 41 | 4.200282 | 3.617845 | 1.385584 | 2.04e-10 | 5.740281 | 6.9e-10
2018-03-17 17:26 | 350685.5 | 1200.0002 | 2 | 41 | 4.20026 | 3.329148 | 1.501334 | 2.04e-10 | 6.226464 | 6.9e-10
2018-03-17 17:26 | 350715.8 | 1230.2816 | 2 | 41 | 4.20028 | 3.259994 | 1.529053 | 2.04e-10 | 6.342892 | 6.9e-10
2018-03-17 17:28 | 350835.8 | 120.0006 | 3 | 41 | 4.22044 | 3.260139 | 1.637343 | 2.04e-10 | 6.798731 | 6.9e-10
2018-03-17 17:30 | 350955.8 | 240.0002 | 3 | 41 | 4.245234 | 3.260123 | 1.746005 | 2.04e-10 | 7.258647 | 6.9e-10
2018-03-17 17:32 | 351075.8 | 360.0014 | 3 | 41 | 4.274251 | 3.26015 | 1.854675 | 2.04e-10 | 7.721523 | 6.9e-10
2018-03-17 17:34 | 351195.8 | 480.001 | 3 | 41 | 4.304948 | 3.26011 | 1.963333 | 2.04e-10 | 8.187614 | 6.9e-10
2018-03-17 17:36 | 351315.8 | 600.0015 | 3 | 41 | 4.337394 | 3.260043 | 2.071996 | 2.04e-10 | 8.657143 | 6.9e-10
2018-03-17 17:38 | 351435.8 | 720.001 | 3 | 41 | 4.372029 | 3.260127 | 2.180666 | 2.04e-10 | 9.130334 | 6.9e-10
2018-03-17 17:40 | 351555.8 | 840.0015 | 3 | 41 | 4.40029 | 3.102973 | 2.288602 | 2.04e-10 | 9.604127 | 6.9e-10
2018-03-17 17:42 | 351675.8 | 960.001 | 3 | 41 | 4.400269 | 2.674191 | 2.384543 | 2.04e-10 | 10.0263 | 6.9e-10
2018-03-17 17:44 | 351795.8 | 1080.0006 | 3 | 41 | 4.400228 | 2.326196 | 2.467758 | 2.04e-10 | 10.39247 | 6.9e-10
2018-03-17 17:46 | 351915.8 | 1200.0002 | 3 | 41 | 4.400279 | 2.031516 | 2.540256 | 2.04e-10 | 10.71148 | 6.9e-10
2018-03-17 17:48 | 352035.8 | 1320.0006 | 3 | 41 | 4.400262 | 1.77322 | 2.603577 | 2.04e-10 | 10.99011 | 6.9e-10
2018-03-17 17:50 | 352155.8 | 1440.001 | 3 | 41 | 4.400239 | 1.541686 | 2.658725 | 2.04e-10 | 11.23277 | 6.9e-10
2018-03-17 17:52 | 352275.8 | 1560.0006 | 3 | 41 | 4.400244 | 1.352909 | 2.706864 | 2.04e-10 | 11.4446 | 6.9e-10
2018-03-17 17:54 | 352395.8 | 1680.0002 | 3 | 41 | 4.400228 | 1.194267 | 2.749243 | 2.04e-10 | 11.63107 | 6.9e-10
2018-03-17 17:56 | 352515.8 | 1800.0014 | 3 | 41 | 4.400253 | 1.060658 | 2.786784 | 2.04e-10 | 11.79627 | 6.9e-10
2018-03-17 17:58 | 352635.8 | 1920.0002 | 3 | 41 | 4.4002 | 0.9393616 | 2.820098 | 2.04e-10 | 11.94285 | 6.9e-10
2018-03-17 18:00 | 352755.8 | 2040.0015 | 3 | 41 | 4.400227 | 0.8337584 | 2.849584 | 2.04e-10 | 12.0726 | 6.9e-10
2018-03-17 18:02 | 352875.8 | 2160.0002 | 3 | 41 | 4.40023 | 0.7459583 | 2.875878 | 2.04e-10 | 12.1883 | 6.9e-10
2018-03-17 18:04 | 352995.8 | 2280.0015 | 3 | 41 | 4.400246 | 0.6722965 | 2.89947 | 2.04e-10 | 12.29211 | 6.9e-10
2018-03-17 18:05 | 353030.3 | 2314.4645 | 3 | 41 | 4.400183 | 0.6519976 | 2.905809 | 2.04e-10 | 12.32 | 6.9e-10
2018-03-17 18:07 | 353150.3 | 120.0013 | 4 | 41 | 4.333331 | 0 | 2.905809 | 2.04e-10 | 12.32 | 6.9e-10
2018-03-17 18:09 | 353270.3 | 240.0001 | 4 | 41 | 4.327674 | 0 | 2.905809 | 2.04e-10 | 12.32 | 6.9e-10
2018-03-17 18:10 | 353330.3 | 300.0054 | 4 | 41 | 4.326048 | 0 | 2.905809 | 2.04e-10 | 12.32 | 6.9e-10
2018-03-17 18:12 | 353450.4 | 120.0005 | 5 | 41 | 4.085581 | -2.282079 | 2.905809 | 0.07605737 | 12.32 | 0.313227
2018-03-17 18:14 | 353570.4 | 240.0009 | 5 | 41 | 4.0518 | -2.282022 | 2.905809 | 0.1521256 | 12.32 | 0.6226739
2018-03-17 18:16 | 353690.4 | 360.0005 | 5 | 41 | 4.020751 | -2.282107 | 2.905809 | 0.2281877 | 12.32 | 0.9296829
2018-03-17 18:18 | 353810.4 | 480.0002 | 5 | 41 | 3.989444 | -2.282083 | 2.905809 | 0.3042588 | 12.32 | 1.234347
2018-03-17 18:20 | 353930.4 | 600.0005 | 5 | 41 | 3.96002 | -2.282096 | 2.905809 | 0.3803266 | 12.32 | 1.536686
2018-03-17 18:22 | 354050.4 | 720.001 | 5 | 41 | 3.93166 | -2.282052 | 2.905809 | 0.4563994 | 12.32 | 1.836846
2018-03-17 18:24 | 354170.4 | 840.0005 | 5 | 41 | 3.904521 | -2.281973 | 2.905809 | 0.5324643 | 12.32 | 2.134875
2018-03-17 18:26 | 354290.4 | 960.001 | 5 | 41 | 3.87664 | -2.282081 | 2.905809 | 0.6085269 | 12.32 | 2.430816
2018-03-17 18:28 | 354410.4 | 1080.0013 | 5 | 41 | 3.848974 | -2.281994 | 2.905809 | 0.6845924 | 12.32 | 2.724632
2018-03-17 18:30 | 354530.4 | 1200.0026 | 5 | 41 | 3.822392 | -2.282071 | 2.905809 | 0.7606629 | 12.32 | 3.016406
2018-03-17 18:32 | 354650.4 | 1320.0013 | 5 | 41 | 3.798276 | -2.281985 | 2.905809 | 0.836727 | 12.32 | 3.306217
2018-03-17 18:34 | 354770.4 | 1440.0009 | 5 | 41 | 3.775419 | -2.281985 | 2.905809 | 0.9127893 | 12.32 | 3.594251
2018-03-17 18:36 | 354890.4 | 1560.0013 | 5 | 41 | 3.75277 | -2.282056 | 2.905809 | 0.9888534 | 12.32 | 3.880554
2018-03-17 18:38 | 355010.4 | 1680.0009 | 5 | 41 | 3.732059 | -2.281987 | 2.905809 | 1.06492 | 12.32 | 4.165216
2018-03-17 18:40 | 355130.4 | 1800.0005 | 5 | 41 | 3.712575 | -2.282085 | 2.905809 | 1.140982 | 12.32 | 4.448331
2018-03-17 18:42 | 355250.4 | 1920.0001 | 5 | 41 | 3.694327 | -2.282074 | 2.905809 | 1.217043 | 12.32 | 4.730021
2018-03-17 18:44 | 355370.4 | 2040.0005 | 5 | 41 | 3.675249 | -2.282065 | 2.905809 | 1.293108 | 12.32 | 5.010314
2018-03-17 18:46 | 355490.4 | 2160.0009 | 5 | 41 | 3.657314 | -2.282038 | 2.905809 | 1.369171 | 12.32 | 5.289165
2018-03-17 18:48 | 355610.4 | 2280.0013 | 5 | 41 | 3.641094 | -2.282059 | 2.905809 | 1.445239 | 12.32 | 5.566741
2018-03-17 18:50 | 355730.4 | 2400.0001 | 5 | 41 | 3.626591 | -2.281896 | 2.905809 | 1.521305 | 12.32 | 5.843141
2018-03-17 18:52 | 355850.4 | 2520.0013 | 5 | 41 | 3.612513 | -2.282002 | 2.905809 | 1.597362 | 12.32 | 6.118433
2018-03-17 18:54 | 355970.4 | 2640.0001 | 5 | 41 | 3.598145 | -2.282079 | 2.905809 | 1.673431 | 12.32 | 6.392677
2018-03-17 18:56 | 356090.4 | 2760.0013 | 5 | 41 | 3.585731 | -2.282065 | 2.905809 | 1.749492 | 12.32 | 6.665873
2018-03-17 18:58 | 356210.4 | 2880.0001 | 5 | 41 | 3.574487 | -2.281999 | 2.905809 | 1.825558 | 12.32 | 6.938189
2018-03-17 19:00 | 356330.4 | 3000.0013 | 5 | 41 | 3.564198 | -2.281971 | 2.905809 | 1.901625 | 12.32 | 7.209704
2018-03-17 19:02 | 356450.4 | 3120.0009 | 5 | 41 | 3.552652 | -2.282005 | 2.905809 | 1.977687 | 12.32 | 7.48038
2018-03-17 19:04 | 356570.4 | 3240.0005 | 5 | 41 | 3.54108 | -2.282007 | 2.905809 | 2.053754 | 12.32 | 7.75017
2018-03-17 19:06 | 356690.4 | 3360.0001 | 5 | 41 | 3.530083 | -2.281956 | 2.905809 | 2.129821 | 12.32 | 8.019111
2018-03-17 19:08 | 356810.4 | 3480.0005 | 5 | 41 | 3.519442 | -2.282022 | 2.905809 | 2.205881 | 12.32 | 8.287203
2018-03-17 19:10 | 356930.4 | 3600.0008 | 5 | 41 | 3.507166 | -2.282143 | 2.905809 | 2.281951 | 12.32 | 8.554477
2018-03-17 19:12 | 357050.4 | 3720.0014 | 5 | 41 | 3.491783 | -2.281964 | 2.905809 | 2.358015 | 12.32 | 8.820669
2018-03-17 19:14 | 357170.4 | 3840.0009 | 5 | 41 | 3.476277 | -2.282047 | 2.905809 | 2.434079 | 12.32 | 9.085687
2018-03-17 19:16 | 357290.4 | 3960.0005 | 5 | 41 | 3.458082 | -2.282004 | 2.905809 | 2.510137 | 12.32 | 9.349411
2018-03-17 19:18 | 357410.4 | 4080.0001 | 5 | 41 | 3.434988 | -2.281904 | 2.905809 | 2.586198 | 12.32 | 9.611614
2018-03-17 19:20 | 357530.4 | 4200.0013 | 5 | 41 | 3.39928 | -2.281985 | 2.905809 | 2.662265 | 12.32 | 9.871655
2018-03-17 19:22 | 357650.4 | 4320.0001 | 5 | 41 | 3.345921 | -2.281978 | 2.905809 | 2.73833 | 12.32 | 10.12832
2018-03-17 19:24 | 357770.4 | 4440.0005 | 5 | 41 | 3.259049 | -2.281996 | 2.905809 | 2.814395 | 12.32 | 10.37985
2018-03-17 19:26 | 357890.4 | 4560.0001 | 5 | 41 | 3.070383 | -2.282045 | 2.905809 | 2.890458 | 12.32 | 10.6217
2018-03-17 19:26 | 357914 | 4583.5555 | 5 | 41 | 2.999984 | -2.282004 | 2.905809 | 2.90539 | 12.32 | 10.66704
2018-03-17 19:28 | 358034 | 120.0004 | 6 | 41 | 3.366698 | 0 | 2.905809 | 2.90539 | 12.32 | 10.66704
2018-03-17 19:30 | 358154 | 240.0008 | 6 | 41 | 3.381866 | 0 | 2.905809 | 2.90539 | 12.32 | 10.66704
2018-03-17 19:31 | 358214 | 300.0028 | 6 | 41 | 3.385444 | 0 | 2.905809 | 2.90539 | 12.32 | 10.66704
2018-03-17 19:31 | 358214 | 0.0025 | 7 | 42 | 3.385276 | 0 | 0 | 0 | 0 | 0
2018-03-17 19:33 | 358334.1 | 120.0013 | 2 | 42 | 4.078313 | 4.890058 | 0.1624125 | 0 | 0.6434039 | 0
2018-03-17 19:35 | 358454.1 | 240.0001 | 2 | 42 | 4.108013 | 4.89008 | 0.3253966 | 0 | 1.310359 | 0
2018-03-17 19:37 | 358574.1 | 360.0013 | 2 | 42 | 4.141999 | 4.89005 | 0.4883888 | 0 | 1.982776 | 0
2018-03-17 19:39 | 358694.1 | 480.0001 | 2 | 42 | 4.170431 | 4.890006 | 0.6513941 | 0 | 2.660387 | 0
2018-03-17 19:41 | 358814.1 | 600.0005 | 2 | 42 | 4.193749 | 4.889998 | 0.8143724 | 0 | 3.341977 | 0
2018-03-17 19:43 | 358934.1 | 720.0001 | 2 | 42 | 4.200289 | 4.620603 | 0.9739427 | 0 | 4.012072 | 0
2018-03-17 19:45 | 359054.1 | 840.0005 | 2 | 42 | 4.200282 | 4.277305 | 1.122303 | 0 | 4.635227 | 0
2018-03-17 19:47 | 359174.1 | 960.0001 | 2 | 42 | 4.200243 | 3.928014 | 1.259056 | 0 | 5.209629 | 0
2018-03-17 19:49 | 359294.1 | 1080.0005 | 2 | 42 | 4.200228 | 3.614827 | 1.384662 | 0 | 5.737208 | 0
2018-03-17 19:51 | 359414.1 | 1200.001 | 2 | 42 | 4.200262 | 3.328771 | 1.500355 | 0 | 6.223152 | 0
2018-03-17 19:52 | 359444.9 | 1230.7679 | 2 | 42 | 4.200312 | 3.259995 | 1.528506 | 0 | 6.341395 | 0
2018-03-17 19:54 | 359564.9 | 120.0014 | 3 | 42 | 4.220462 | 3.260182 | 1.636788 | 0 | 6.797179 | 0
2018-03-17 19:56 | 359684.9 | 240.001 | 3 | 42 | 4.246046 | 3.260154 | 1.745452 | 0 | 7.257134 | 0
2018-03-17 19:58 | 359804.9 | 360.0014 | 3 | 42 | 4.274906 | 3.259858 | 1.854108 | 0 | 7.720058 | 0
2018-03-17 20:00 | 359924.9 | 480.001 | 3 | 42 | 4.305024 | 3.259816 | 1.96277 | 0 | 8.186191 | 0
2018-03-17 20:02 | 360044.9 | 600.0006 | 3 | 42 | 4.337158 | 3.260222 | 2.071444 | 0 | 8.655772 | 0
2018-03-17 20:04 | 360164.9 | 720.001 | 3 | 42 | 4.372313 | 3.259887 | 2.180091 | 0 | 9.128865 | 0
2018-03-17 20:06 | 360284.9 | 840.0015 | 3 | 42 | 4.400329 | 3.088782 | 2.28788 | 0 | 9.602072 | 0
2018-03-17 20:08 | 360404.9 | 960.0002 | 3 | 42 | 4.400256 | 2.673863 | 2.383631 | 0 | 10.0234 | 0
2018-03-17 20:10 | 360524.9 | 1080.0014 | 3 | 42 | 4.40029 | 2.328544 | 2.466856 | 0 | 10.38962 | 0
2018-03-17 20:12 | 360644.9 | 1200.001 | 3 | 42 | 4.400281 | 2.03309 | 2.539466 | 0 | 10.70912 | 0
2018-03-17 20:14 | 360764.9 | 1320.0014 | 3 | 42 | 4.400212 | 1.76774 | 2.602757 | 0 | 10.98762 | 0
2018-03-17 20:16 | 360884.9 | 1440.001 | 3 | 42 | 4.40028 | 1.540943 | 2.657774 | 0 | 11.22971 | 0
2018-03-17 20:18 | 361004.9 | 1560.0007 | 3 | 42 | 4.400232 | 1.353829 | 2.70593 | 0 | 11.44161 | 0
2018-03-17 20:20 | 361124.9 | 1680.0003 | 3 | 42 | 4.400253 | 1.198436 | 2.748374 | 0 | 11.62837 | 0
2018-03-17 20:22 | 361244.9 | 1800.0007 | 3 | 42 | 4.400246 | 1.061495 | 2.785988 | 0 | 11.79388 | 0
2018-03-17 20:24 | 361364.9 | 1920.0003 | 3 | 42 | 4.400256 | 0.9379969 | 2.819268 | 0 | 11.94032 | 0
2018-03-17 20:26 | 361484.9 | 2040.0007 | 3 | 42 | 4.400232 | 0.8350563 | 2.848754 | 0 | 12.07007 | 0
2018-03-17 20:28 | 361604.9 | 2160.0019 | 3 | 42 | 4.400208 | 0.7480173 | 2.875107 | 0 | 12.18603 | 0
2018-03-17 20:30 | 361724.9 | 2280.0015 | 3 | 42 | 4.400197 | 0.6746693 | 2.898795 | 0 | 12.29026 | 0
2018-03-17 20:30 | 361764.3 | 2319.4056 | 3 | 42 | 4.400228 | 0.6519976 | 2.906054 | 0 | 12.3222 | 0
2018-03-17 20:32 | 361884.3 | 120.0004 | 4 | 42 | 4.333516 | 0 | 2.906054 | 0 | 12.3222 | 0
2018-03-17 20:34 | 362004.3 | 240.0009 | 4 | 42 | 4.327913 | 0 | 2.906054 | 0 | 12.3222 | 0
2018-03-17 20:35 | 362064.3 | 300.002 | 4 | 42 | 4.326277 | 0 | 2.906054 | 0 | 12.3222 | 0
2018-03-17 20:37 | 362184.4 | 120.0013 | 5 | 42 | 4.0867 | -2.282016 | 2.906054 | 0.07606459 | 12.3222 | 0.3133126
2018-03-17 20:39 | 362304.4 | 240.001 | 5 | 42 | 4.052739 | -2.282125 | 2.906054 | 0.1521274 | 12.3222 | 0.622826
2018-03-17 20:41 | 362424.4 | 360.0013 | 5 | 42 | 4.020799 | -2.282018 | 2.906054 | 0.228185 | 12.3222 | 0.9298582
2018-03-17 20:43 | 362544.4 | 480.001 | 5 | 42 | 3.990286 | -2.281956 | 2.906054 | 0.3042591 | 12.3222 | 1.234561
2018-03-17 20:45 | 362664.4 | 600.0013 | 5 | 42 | 3.961269 | -2.282036 | 2.906054 | 0.3803235 | 12.3222 | 1.536971
2018-03-17 20:47 | 362784.4 | 720.001 | 5 | 42 | 3.93344 | -2.282063 | 2.906054 | 0.4563844 | 12.3222 | 1.837202
2018-03-17 20:49 | 362904.4 | 840.0013 | 5 | 42 | 3.905509 | -2.282074 | 2.906054 | 0.5324556 | 12.3222 | 2.135366
2018-03-17 20:51 | 363024.4 | 960.0009 | 5 | 42 | 3.87715 | -2.282011 | 2.906054 | 0.6085166 | 12.3222 | 2.431334
2018-03-17 20:53 | 363144.4 | 1080.0006 | 5 | 42 | 3.850345 | -2.282018 | 2.906054 | 0.6845838 | 12.3222 | 2.725238
2018-03-17 20:55 | 363264.4 | 1200.001 | 5 | 42 | 3.824165 | -2.282029 | 2.906054 | 0.7606471 | 12.3222 | 3.017101
2018-03-17 20:57 | 363384.4 | 1320.0005 | 5 | 42 | 3.799891 | -2.282005 | 2.906054 | 0.8367149 | 12.3222 | 3.307068
2018-03-17 20:59 | 363504.4 | 1440.001 | 5 | 42 | 3.776212 | -2.282024 | 2.906054 | 0.9127804 | 12.3222 | 3.59521
2018-03-17 21:01 | 363624.4 | 1560.0013 | 5 | 42 | 3.754128 | -2.282139 | 2.906054 | 0.988845 | 12.3222 | 3.881589
2018-03-17 21:03 | 363744.4 | 1680.0009 | 5 | 42 | 3.733766 | -2.281944 | 2.906054 | 1.064908 | 12.3222 | 4.166357
2018-03-17 21:05 | 363864.4 | 1800.0013 | 5 | 42 | 3.714828 | -2.282111 | 2.906054 | 1.14097 | 12.3222 | 4.449628
2018-03-17 21:07 | 363984.4 | 1920.0009 | 5 | 42 | 3.695891 | -2.281964 | 2.906054 | 1.217034 | 12.3222 | 4.731476
2018-03-17 21:09 | 364104.4 | 2040.0005 | 5 | 42 | 3.676501 | -2.281964 | 2.906054 | 1.293103 | 12.3222 | 5.011874
2018-03-17 21:11 | 364224.4 | 2160.001 | 5 | 42 | 3.659053 | -2.282012 | 2.906054 | 1.369166 | 12.3222 | 5.290846
2018-03-17 21:13 | 364344.4 | 2280.0013 | 5 | 42 | 3.64311 | -2.282039 | 2.906054 | 1.445229 | 12.3222 | 5.568549
2018-03-17 21:15 | 364464.4 | 2400.0001 | 5 | 42 | 3.628548 | -2.281931 | 2.906054 | 1.521291 | 12.3222 | 5.845099
2018-03-17 21:17 | 364584.4 | 2520.0005 | 5 | 42 | 3.6136 | -2.282009 | 2.906054 | 1.597357 | 12.3222 | 6.120546
2018-03-17 21:19 | 364704.4 | 2640.0001 | 5 | 42 | 3.599631 | -2.282041 | 2.906054 | 1.673419 | 12.3222 | 6.394853
2018-03-17 21:21 | 364824.4 | 2760.0006 | 5 | 42 | 3.587476 | -2.282011 | 2.906054 | 1.749488 | 12.3222 | 6.668204
2018-03-17 21:23 | 364944.4 | 2880.0009 | 5 | 42 | 3.576684 | -2.281982 | 2.906054 | 1.825552 | 12.3222 | 6.94066
2018-03-17 21:25 | 365064.4 | 3000.0005 | 5 | 42 | 3.565626 | -2.282032 | 2.906054 | 1.90161 | 12.3222 | 7.212285
2018-03-17 21:27 | 365184.4 | 3120.0001 | 5 | 42 | 3.55354 | -2.282036 | 2.906054 | 1.977676 | 12.3222 | 7.483045
2018-03-17 21:29 | 365304.4 | 3240.0006 | 5 | 42 | 3.542585 | -2.281966 | 2.906054 | 2.053744 | 12.3222 | 7.752932
2018-03-17 21:31 | 365424.4 | 3360.0001 | 5 | 42 | 3.531864 | -2.282059 | 2.906054 | 2.129806 | 12.3222 | 8.021976
2018-03-17 21:33 | 365544.4 | 3480.0006 | 5 | 42 | 3.521219 | -2.281992 | 2.906054 | 2.205864 | 12.3222 | 8.290208
2018-03-17 21:35 | 365664.4 | 3600.0001 | 5 | 42 | 3.508018 | -2.281951 | 2.906054 | 2.281926 | 12.3222 | 8.557555
2018-03-17 21:37 | 365784.4 | 3720.0013 | 5 | 42 | 3.493392 | -2.282078 | 2.906054 | 2.357994 | 12.3222 | 8.823845
2018-03-17 21:39 | 365904.4 | 3840.0001 | 5 | 42 | 3.477905 | -2.281938 | 2.906054 | 2.434057 | 12.3222 | 9.088986
2018-03-17 21:41 | 366024.4 | 3960.0013 | 5 | 42 | 3.460329 | -2.281924 | 2.906054 | 2.510115 | 12.3222 | 9.352858
2018-03-17 21:43 | 366144.4 | 4080.0009 | 5 | 42 | 3.43621 | -2.282014 | 2.906054 | 2.586176 | 12.3222 | 9.615198
2018-03-17 21:45 | 366264.4 | 4200.0005 | 5 | 42 | 3.399812 | -2.28194 | 2.906054 | 2.662242 | 12.3222 | 9.875272
2018-03-17 21:47 | 366384.4 | 4320.0009 | 5 | 42 | 3.347898 | -2.281985 | 2.906054 | 2.738308 | 12.3222 | 10.13204
2018-03-17 21:49 | 366504.4 | 4440.0005 | 5 | 42 | 3.261653 | -2.281956 | 2.906054 | 2.814373 | 12.3222 | 10.38374
2018-03-17 21:51 | 366624.4 | 4560.0009 | 5 | 42 | 3.074675 | -2.281911 | 2.906054 | 2.890431 | 12.3222 | 10.62585
2018-03-17 21:52 | 366649.4 | 4584.9403 | 5 | 42 | 2.999991 | -2.281962 | 2.906054 | 2.906236 | 12.3222 | 10.67389
2018-03-17 21:54 | 366769.4 | 120.0013 | 6 | 42 | 3.365153 | 0 | 2.906054 | 2.906236 | 12.3222 | 10.67389
2018-03-17 21:56 | 366889.4 | 240.0009 | 6 | 42 | 3.380103 | 0 | 2.906054 | 2.906236 | 12.3222 | 10.67389
2018-03-17 21:57 | 366949.4 | 300.0045 | 6 | 42 | 3.38367 | 0 | 2.906054 | 2.906236 | 12.3222 | 10.67389
2018-03-17 21:57 | 366949.4 | 0.0025 | 7 | 43 | 3.383857 | 0 | 0 | 0 | 0 | 0
2018-03-17 21:59 | 367069.5 | 120.0005 | 2 | 43 | 4.077635 | 4.890025 | 0.1624054 | 0 | 0.6432252 | 0
2018-03-17 22:01 | 367189.5 | 240.0001 | 2 | 43 | 4.108088 | 4.890067 | 0.3253936 | 0 | 1.310119 | 0
2018-03-17 22:03 | 367309.5 | 360.0013 | 2 | 43 | 4.143601 | 4.890088 | 0.4884049 | 0 | 1.982737 | 0
2018-03-17 22:05 | 367429.5 | 480.0001 | 2 | 43 | 4.170739 | 4.890035 | 0.6513846 | 0 | 2.660378 | 0
2018-03-17 22:07 | 367549.5 | 600.0005 | 2 | 43 | 4.19409 | 4.890037 | 0.8143907 | 0 | 3.342136 | 0
2018-03-17 22:09 | 367669.5 | 720.0009 | 2 | 43 | 4.200294 | 4.623374 | 0.9740024 | 0 | 4.01242 | 0
2018-03-17 22:11 | 367789.5 | 840.0005 | 2 | 43 | 4.200312 | 4.263379 | 1.122125 | 0 | 4.634579 | 0
2018-03-17 22:13 | 367909.5 | 960.0009 | 2 | 43 | 4.200304 | 3.913833 | 1.258248 | 0 | 5.206333 | 0
2018-03-17 22:15 | 368029.5 | 1080.0005 | 2 | 43 | 4.200271 | 3.608115 | 1.383532 | 0 | 5.73256 | 0
2018-03-17 22:17 | 368149.5 | 1200.0009 | 2 | 43 | 4.200276 | 3.329417 | 1.499046 | 0 | 6.21775 | 0
2018-03-17 22:17 | 368181.3 | 1231.8151 | 2 | 43 | 4.200285 | 3.259997 | 1.528171 | 0 | 6.340085 | 0
2018-03-17 22:19 | 368301.3 | 120.0014 | 3 | 43 | 4.221033 | 3.259854 | 1.636452 | 1.932e-09 | 6.795902 | 7.844e-09
2018-03-17 22:21 | 368421.3 | 240.001 | 3 | 43 | 4.247551 | 3.25987 | 1.745108 | 1.932e-09 | 7.255959 | 7.844e-09
2018-03-17 22:23 | 368541.3 | 360.0014 | 3 | 43 | 4.275573 | 3.259896 | 1.853762 | 1.932e-09 | 7.718979 | 7.844e-09
2018-03-17 22:25 | 368661.3 | 480.001 | 3 | 43 | 4.305599 | 3.259831 | 1.962418 | 1.932e-09 | 8.185157 | 7.844e-09
2018-03-17 22:27 | 368781.3 | 600.0014 | 3 | 43 | 4.337337 | 3.260118 | 2.071073 | 1.932e-09 | 8.654674 | 7.844e-09
2018-03-17 22:29 | 368901.3 | 720.0018 | 3 | 43 | 4.373466 | 3.259765 | 2.179742 | 1.932e-09 | 9.127922 | 7.844e-09
2018-03-17 22:31 | 369021.3 | 840.0015 | 3 | 43 | 4.400337 | 3.079204 | 2.287384 | 1.932e-09 | 9.600579 | 7.844e-09
2018-03-17 22:33 | 369141.3 | 960.0018 | 3 | 43 | 4.400252 | 2.671206 | 2.382959 | 1.932e-09 | 10.02114 | 7.844e-09
2018-03-17 22:35 | 369261.3 | 1080.0015 | 3 | 43 | 4.400295 | 2.330306 | 2.466147 | 1.932e-09 | 10.38719 | 7.844e-09
2018-03-17 22:37 | 369381.3 | 1200.0003 | 3 | 43 | 4.400242 | 2.029098 | 2.538713 | 1.932e-09 | 10.7065 | 7.844e-09
2018-03-17 22:39 | 369501.3 | 1320.0006 | 3 | 43 | 4.400276 | 1.761855 | 2.601803 | 1.932e-09 | 10.98411 | 7.844e-09
2018-03-17 22:41 | 369621.3 | 1440.001 | 3 | 43 | 4.400239 | 1.540394 | 2.656725 | 1.932e-09 | 11.22578 | 7.844e-09
2018-03-17 22:43 | 369741.3 | 1560.0006 | 3 | 43 | 4.400223 | 1.3548 | 2.704897 | 1.932e-09 | 11.43775 | 7.844e-09
2018-03-17 22:45 | 369861.3 | 1680.0019 | 3 | 43 | 4.40022 | 1.199237 | 2.747426 | 1.932e-09 | 11.62489 | 7.844e-09
2018-03-17 22:47 | 369981.3 | 1800.0014 | 3 | 43 | 4.400274 | 1.059311 | 2.785039 | 1.932e-09 | 11.7904 | 7.844e-09
2018-03-17 22:49 | 370101.3 | 1920.001 | 3 | 43 | 4.400206 | 0.9369936 | 2.818229 | 1.932e-09 | 11.93644 | 7.844e-09
2018-03-17 22:51 | 370221.3 | 2040.0007 | 3 | 43 | 4.400246 | 0.8362188 | 2.847735 | 1.932e-09 | 12.06627 | 7.844e-09
2018-03-17 22:53 | 370341.3 | 2160.001 | 3 | 43 | 4.40023 | 0.7511511 | 2.874137 | 1.932e-09 | 12.18245 | 7.844e-09
2018-03-17 22:55 | 370461.3 | 2280.0015 | 3 | 43 | 4.400231 | 0.6755123 | 2.897885 | 1.932e-09 | 12.28694 | 7.844e-09
2018-03-17 22:56 | 370499.3 | 2317.9936 | 3 | 43 | 4.400208 | 0.6519976 | 2.90489 | 1.932e-09 | 12.31777 | 7.844e-09
2018-03-17 22:58 | 370619.4 | 120.0005 | 4 | 43 | 4.333209 | 0 | 2.90489 | 1.932e-09 | 12.31777 | 7.844e-09
2018-03-17 23:00 | 370739.4 | 240.0002 | 4 | 43 | 4.327537 | 0 | 2.90489 | 1.932e-09 | 12.31777 | 7.844e-09
2018-03-17 23:01 | 370799.4 | 300.0013 | 4 | 43 | 4.325909 | 0 | 2.90489 | 1.932e-09 | 12.31777 | 7.844e-09
2018-03-17 23:03 | 370919.4 | 120.0006 | 5 | 43 | 4.086102 | -2.282031 | 2.90489 | 0.07605121 | 12.31777 | 0.3132111
2018-03-17 23:05 | 371039.4 | 240.0003 | 5 | 43 | 4.051392 | -2.282019 | 2.90489 | 0.1521199 | 12.31777 | 0.6226786
2018-03-17 23:07 | 371159.4 | 360.0007 | 5 | 43 | 4.01907 | -2.282004 | 2.90489 | 0.2281828 | 12.31777 | 0.929594
2018-03-17 23:09 | 371279.4 | 480.0011 | 5 | 43 | 3.989178 | -2.282147 | 2.90489 | 0.3042566 | 12.31777 | 1.234194
2018-03-17 23:11 | 371399.4 | 600.0014 | 5 | 43 | 3.960377 | -2.281991 | 2.90489 | 0.3803144 | 12.31777 | 1.536497
2018-03-17 23:13 | 371519.4 | 720.0002 | 5 | 43 | 3.932353 | -2.282051 | 2.90489 | 0.4563802 | 12.31777 | 1.836684
2018-03-17 23:15 | 371639.4 | 840.0007 | 5 | 43 | 3.9035 | -2.282007 | 2.90489 | 0.5324475 | 12.31777 | 2.134714
2018-03-17 23:17 | 371759.4 | 960.0002 | 5 | 43 | 3.875934 | -2.282019 | 2.90489 | 0.6085207 | 12.31777 | 2.430605
2018-03-17 23:19 | 371879.4 | 1080.0015 | 5 | 43 | 3.849283 | -2.282022 | 2.90489 | 0.6845801 | 12.31777 | 2.724392
2018-03-17 23:21 | 371999.4 | 1200.0002 | 5 | 43 | 3.823482 | -2.281989 | 2.90489 | 0.7606373 | 12.31777 | 3.016169
2018-03-17 23:23 | 372119.4 | 1320.0006 | 5 | 43 | 3.798549 | -2.281973 | 2.90489 | 0.8367112 | 12.31777 | 3.306084
2018-03-17 23:25 | 372239.4 | 1440.0002 | 5 | 43 | 3.774617 | -2.282087 | 2.90489 | 0.9127769 | 12.31777 | 3.594096
2018-03-17 23:27 | 372359.4 | 1560.0015 | 5 | 43 | 3.753233 | -2.282032 | 2.90489 | 0.9888348 | 12.31777 | 3.880364
2018-03-17 23:29 | 372479.4 | 1680.001 | 5 | 43 | 3.733151 | -2.281933 | 2.90489 | 1.064904 | 12.31777 | 4.165094
2018-03-17 23:31 | 372599.4 | 1800.0014 | 5 | 43 | 3.71401 | -2.282039 | 2.90489 | 1.140963 | 12.31777 | 4.448308
2018-03-17 23:33 | 372719.4 | 1920.0002 | 5 | 43 | 3.694156 | -2.281949 | 2.90489 | 1.217028 | 12.31777 | 4.730067
2018-03-17 23:35 | 372839.4 | 2040.0014 | 5 | 43 | 3.675277 | -2.28194 | 2.90489 | 1.293089 | 12.31777 | 5.010311
2018-03-17 23:37 | 372959.4 | 2160.0002 | 5 | 43 | 3.658134 | -2.281974 | 2.90489 | 1.36915 | 12.31777 | 5.289197
2018-03-17 23:39 | 373079.4 | 2280.0014 | 5 | 43 | 3.642688 | -2.281947 | 2.90489 | 1.445216 | 12.31777 | 5.566858
2018-03-17 23:41 | 373199.4 | 2400.0002 | 5 | 43 | 3.62741 | -2.281916 | 2.90489 | 1.521284 | 12.31777 | 5.843372
2018-03-17 23:43 | 373319.4 | 2520.0014 | 5 | 43 | 3.611858 | -2.282044 | 2.90489 | 1.597343 | 12.31777 | 6.11867
2018-03-17 23:45 | 373439.4 | 2640.0002 | 5 | 43 | 3.598528 | -2.282022 | 2.90489 | 1.673405 | 12.31777 | 6.392877
2018-03-17 23:47 | 373559.4 | 2760.0014 | 5 | 43 | 3.586628 | -2.281918 | 2.90489 | 1.749476 | 12.31777 | 6.666156
2018-03-17 23:49 | 373679.4 | 2880.0002 | 5 | 43 | 3.575729 | -2.281987 | 2.90489 | 1.825532 | 12.31777 | 6.938533
2018-03-17 23:51 | 373799.4 | 3000.0006 | 5 | 43 | 3.56376 | -2.281929 | 2.90489 | 1.9016 | 12.31777 | 7.210087
2018-03-17 23:53 | 373919.4 | 3120.0002 | 5 | 43 | 3.552332 | -2.28194 | 2.90489 | 1.977661 | 12.31777 | 7.480703
2018-03-17 23:55 | 374039.4 | 3240.0006 | 5 | 43 | 3.541735 | -2.282041 | 2.90489 | 2.053726 | 12.31777 | 7.750508
2018-03-17 23:57 | 374159.4 | 3360.0002 | 5 | 43 | 3.531642 | -2.282001 | 2.90489 | 2.129789 | 12.31777 | 8.019515
2018-03-17 23:59 | 374279.4 | 3480.0006 | 5 | 43 | 3.520103 | -2.281951 | 2.90489 | 2.205853 | 12.31777 | 8.287724
2018-03-18 00:01 | 374399.4 | 3600.0002 | 5 | 43 | 3.506284 | -2.282007 | 2.90489 | 2.281914 | 12.31777 | 8.554939
2018-03-18 00:03 | 374519.4 | 3720.0014 | 5 | 43 | 3.492622 | -2.28196 | 2.90489 | 2.357985 | 12.31777 | 8.821155
2018-03-18 00:05 | 374639.4 | 3840.0002 | 5 | 43 | 3.477684 | -2.281962 | 2.90489 | 2.434048 | 12.31777 | 9.086253
2018-03-18 00:07 | 374759.4 | 3960.0014 | 5 | 43 | 3.459928 | -2.281996 | 2.90489 | 2.510104 | 12.31777 | 9.350117
2018-03-18 00:09 | 374879.4 | 4080.001 | 5 | 43 | 3.434165 | -2.282001 | 2.90489 | 2.586174 | 12.31777 | 9.61241
2018-03-18 00:11 | 374999.4 | 4200.0014 | 5 | 43 | 3.398752 | -2.281994 | 2.90489 | 2.662239 | 12.31777 | 9.872339
2018-03-18 00:13 | 375119.4 | 4320.0002 | 5 | 43 | 3.346976 | -2.281996 | 2.90489 | 2.738296 | 12.31777 | 10.12901
2018-03-18 00:15 | 375239.4 | 4440.0006 | 5 | 43 | 3.261005 | -2.281966 | 2.90489 | 2.814358 | 12.31777 | 10.38064
2018-03-18 00:17 | 375359.4 | 4560.0002 | 5 | 43 | 3.067904 | -2.282058 | 2.90489 | 2.890424 | 12.31777 | 10.62255
2018-03-18 00:17 | 375381.6 | 4582.1267 | 5 | 43 | 2.999999 | -2.281971 | 2.90489 | 2.904453 | 12.31777 | 10.66514
2018-03-18 00:19 | 375501.6 | 120.0014 | 6 | 43 | 3.365644 | 0 | 2.90489 | 2.904453 | 12.31777 | 10.66514
2018-03-18 00:21 | 375621.6 | 240.001 | 6 | 43 | 3.380679 | 0 | 2.90489 | 2.904453 | 12.31777 | 10.66514
2018-03-18 00:22 | 375681.6 | 300.0022 | 6 | 43 | 3.384233 | 0 | 2.90489 | 2.904453 | 12.31777 | 10.66514
2018-03-18 00:22 | 375681.6 | 0.0025 | 7 | 44 | 3.384252 | 0 | 0 | 0 | 0 | 0
2018-03-18 00:24 | 375801.7 | 120.0015 | 2 | 44 | 4.076313 | 4.889997 | 0.1623993 | 0 | 0.6430463 | 0
2018-03-18 00:26 | 375921.7 | 240.0003 | 2 | 44 | 4.108039 | 4.89001 | 0.3253898 | 0 | 1.309831 | 0
2018-03-18 00:28 | 376041.7 | 360.0015 | 2 | 44 | 4.143575 | 4.890031 | 0.4883889 | 0 | 1.982471 | 0
2018-03-18 00:30 | 376161.7 | 480.0003 | 2 | 44 | 4.169969 | 4.890025 | 0.6513912 | 0 | 2.660131 | 0
2018-03-18 00:32 | 376281.7 | 600.0015 | 2 | 44 | 4.192676 | 4.88997 | 0.8143746 | 0 | 3.341635 | 0
2018-03-18 00:34 | 376401.7 | 720.0011 | 2 | 44 | 4.200261 | 4.63457 | 0.9744346 | 0 | 4.013723 | 0
2018-03-18 00:36 | 376521.7 | 840.0015 | 2 | 44 | 4.200329 | 4.261441 | 1.122746 | 0 | 4.636674 | 0
2018-03-18 00:38 | 376641.7 | 960.0011 | 2 | 44 | 4.200296 | 3.922479 | 1.258996 | 0 | 5.208964 | 0
2018-03-18 00:40 | 376761.7 | 1080.0015 | 2 | 44 | 4.20029 | 3.619056 | 1.3846 | 0 | 5.736536 | 0
2018-03-18 00:42 | 376881.7 | 1200.0012 | 2 | 44 | 4.200272 | 3.343699 | 1.500606 | 0 | 6.223792 | 0
2018-03-18 00:43 | 376917.4 | 1235.741 | 2 | 44 | 4.200222 | 3.259999 | 1.533388 | 0 | 6.361486 | 0
2018-03-18 00:45 | 377037.4 | 120.0014 | 3 | 44 | 4.221702 | 3.259843 | 1.64167 | 0 | 6.817327 | 0
2018-03-18 00:47 | 377157.4 | 240.001 | 3 | 44 | 4.247917 | 3.26007 | 1.750335 | 0 | 7.277498 | 0
2018-03-18 00:49 | 377277.4 | 360.0014 | 3 | 44 | 4.275777 | 3.259837 | 1.858998 | 0 | 7.740586 | 0
2018-03-18 00:51 | 377397.4 | 480.0002 | 3 | 44 | 4.305325 | 3.259807 | 1.967661 | 0 | 8.2068 | 0
2018-03-18 00:53 | 377517.4 | 600.0014 | 3 | 44 | 4.33795 | 3.260186 | 2.076331 | 0 | 8.676394 | 0
2018-03-18 00:55 | 377637.4 | 720.0002 | 3 | 44 | 4.375037 | 3.260171 | 2.184981 | 0 | 9.1497 | 0
2018-03-18 00:57 | 377757.4 | 840.0006 | 3 | 44 | 4.400274 | 3.06689 | 2.29247 | 0 | 9.621778 | 0
2018-03-18 00:59 | 377877.4 | 960.0019 | 3 | 44 | 4.400318 | 2.663146 | 2.387719 | 0 | 10.0409 | 0
2018-03-18 01:01 | 377997.4 | 1080.0015 | 3 | 44 | 4.40029 | 2.322734 | 2.470706 | 0 | 10.40607 | 0
2018-03-18 01:03 | 378117.4 | 1200.0011 | 3 | 44 | 4.40031 | 2.013712 | 2.54289 | 0 | 10.7237 | 0
2018-03-18 01:05 | 378237.4 | 1320.0015 | 3 | 44 | 4.400259 | 1.74844 | 2.605418 | 0 | 10.99884 | 0
2018-03-18 01:07 | 378357.4 | 1440.0011 | 3 | 44 | 4.400274 | 1.531159 | 2.659983 | 0 | 11.23894 | 0
2018-03-18 01:09 | 378477.4 | 1560.0006 | 3 | 44 | 4.400281 | 1.350016 | 2.707891 | 0 | 11.44975 | 0
2018-03-18 01:11 | 378597.4 | 1680.0011 | 3 | 44 | 4.400253 | 1.191219 | 2.750185 | 0 | 11.63585 | 0
2018-03-18 01:13 | 378717.4 | 1800.0006 | 3 | 44 | 4.400252 | 1.047909 | 2.78745 | 0 | 11.79983 | 0
2018-03-18 01:15 | 378837.4 | 1920.001 | 3 | 44 | 4.400258 | 0.9304447 | 2.82035 | 0 | 11.94459 | 0
2018-03-18 01:17 | 378957.4 | 2040.0007 | 3 | 44 | 4.400173 | 0.829031 | 2.849645 | 0 | 12.0735 | 0
2018-03-18 01:19 | 379077.4 | 2160.001 | 3 | 44 | 4.400225 | 0.7458792 | 2.87589 | 0 | 12.18898 | 0
2018-03-18 01:21 | 379197.4 | 2280.0007 | 3 | 44 | 4.400189 | 0.6673384 | 2.89944 | 0 | 12.29261 | 0
2018-03-18 01:21 | 379223.1 | 2305.6841 | 3 | 44 | 4.400232 | 0.6519928 | 2.904145 | 0 | 12.31331 | 0
2018-03-18 01:23 | 379343.1 | 120.0004 | 4 | 44 | 4.333099 | 0 | 2.904145 | 0 | 12.31331 | 0
2018-03-18 01:25 | 379463.1 | 240.0009 | 4 | 44 | 4.32743 | 0 | 2.904145 | 0 | 12.31331 | 0
2018-03-18 01:26 | 379523.1 | 300.0004 | 4 | 44 | 4.325781 | 0 | 2.904145 | 0 | 12.31331 | 0
2018-03-18 01:28 | 379643.2 | 120.0008 | 5 | 44 | 4.086017 | -2.282081 | 2.904145 | 0.07605993 | 12.31331 | 0.3132554
2018-03-18 01:30 | 379763.2 | 240.0011 | 5 | 44 | 4.050427 | -2.282065 | 2.904145 | 0.1521189 | 12.31331 | 0.6226473
2018-03-18 01:32 | 379883.2 | 360.0008 | 5 | 44 | 4.018733 | -2.282056 | 2.904145 | 0.2281823 | 12.31331 | 0.9295118
2018-03-18 01:34 | 380003.2 | 480.0003 | 5 | 44 | 3.988853 | -2.281967 | 2.904145 | 0.3042611 | 12.31331 | 1.23411
2018-03-18 01:36 | 380123.2 | 600.0015 | 5 | 44 | 3.960443 | -2.282043 | 2.904145 | 0.3803211 | 12.31331 | 1.536413
2018-03-18 01:38 | 380243.2 | 720.0011 | 5 | 44 | 3.931679 | -2.282027 | 2.904145 | 0.4563843 | 12.31331 | 1.836569
2018-03-18 01:40 | 380363.2 | 840.0016 | 5 | 44 | 3.902356 | -2.282052 | 2.904145 | 0.5324578 | 12.31331 | 2.134539
2018-03-18 01:42 | 380483.2 | 960.0011 | 5 | 44 | 3.875264 | -2.281984 | 2.904145 | 0.6085126 | 12.31331 | 2.430296
2018-03-18 01:44 | 380603.2 | 1080.0008 | 5 | 44 | 3.848832 | -2.281999 | 2.904145 | 0.6845831 | 12.31331 | 2.72408
2018-03-18 01:46 | 380723.2 | 1200.0004 | 5 | 44 | 3.822956 | -2.282071 | 2.904145 | 0.760643 | 12.31331 | 3.015841
2018-03-18 01:48 | 380843.2 | 1320.0008 | 5 | 44 | 3.797059 | -2.282031 | 2.904145 | 0.8367118 | 12.31331 | 3.305668
2018-03-18 01:50 | 380963.2 | 1440.0011 | 5 | 44 | 3.773638 | -2.281969 | 2.904145 | 0.9127779 | 12.31331 | 3.593582
2018-03-18 01:52 | 381083.2 | 1560.0015 | 5 | 44 | 3.752312 | -2.281973 | 2.904145 | 0.9888422 | 12.31331 | 3.879804
2018-03-18 01:54 | 381203.2 | 1680.0011 | 5 | 44 | 3.732592 | -2.282032 | 2.904145 | 1.064903 | 12.31331 | 4.164447
2018-03-18 01:56 | 381323.2 | 1800.0007 | 5 | 44 | 3.712893 | -2.282018 | 2.904145 | 1.140971 | 12.31331 | 4.447632
2018-03-18 01:58 | 381443.2 | 1920.0003 | 5 | 44 | 3.692575 | -2.282045 | 2.904145 | 1.217028 | 12.31331 | 4.729246
2018-03-18 02:00 | 381563.2 | 2040.0007 | 5 | 44 | 3.674236 | -2.282043 | 2.904145 | 1.293095 | 12.31331 | 5.009424
2018-03-18 02:02 | 381683.2 | 2160.0011 | 5 | 44 | 3.657292 | -2.281964 | 2.904145 | 1.369161 | 12.31331 | 5.288249
2018-03-18 02:04 | 381803.2 | 2280.0007 | 5 | 44 | 3.641747 | -2.282109 | 2.904145 | 1.445217 | 12.31331 | 5.565817
2018-03-18 02:06 | 381923.2 | 2400.0003 | 5 | 44 | 3.625823 | -2.282043 | 2.904145 | 1.521286 | 12.31331 | 5.842242
2018-03-18 02:08 | 382043.2 | 2520.0007 | 5 | 44 | 3.610889 | -2.281996 | 2.904145 | 1.597349 | 12.31331 | 6.117448
2018-03-18 02:10 | 382163.2 | 2640.0003 | 5 | 44 | 3.597836 | -2.281973 | 2.904145 | 1.673417 | 12.31331 | 6.391617
2018-03-18 02:12 | 382283.2 | 2760.0007 | 5 | 44 | 3.586335 | -2.282009 | 2.904145 | 1.749476 | 12.31331 | 6.664814
2018-03-18 02:14 | 382403.2 | 2880.0011 | 5 | 44 | 3.574886 | -2.282031 | 2.904145 | 1.825544 | 12.31331 | 6.937189
2018-03-18 02:16 | 382523.2 | 3000.0007 | 5 | 44 | 3.562532 | -2.282031 | 2.904145 | 1.901605 | 12.31331 | 7.20863
2018-03-18 02:18 | 382643.2 | 3120.0003 | 5 | 44 | 3.551607 | -2.281966 | 2.904145 | 1.977667 | 12.31331 | 7.47918
2018-03-18 02:20 | 382763.2 | 3240.0016 | 5 | 44 | 3.541364 | -2.282045 | 2.904145 | 2.053734 | 12.31331 | 7.748945
2018-03-18 02:22 | 382883.2 | 3360.0003 | 5 | 44 | 3.531118 | -2.282001 | 2.904145 | 2.129791 | 12.31331 | 8.017914
2018-03-18 02:24 | 383003.2 | 3480.0015 | 5 | 44 | 3.518545 | -2.281966 | 2.904145 | 2.205866 | 12.31331 | 8.286083
2018-03-18 02:26 | 383123.2 | 3600.0003 | 5 | 44 | 3.50519 | -2.282011 | 2.904145 | 2.281926 | 12.31331 | 8.553188
2018-03-18 02:28 | 383243.2 | 3720.0007 | 5 | 44 | 3.491772 | -2.281936 | 2.904145 | 2.357987 | 12.31331 | 8.819291
2018-03-18 02:30 | 383363.2 | 3840.0011 | 5 | 44 | 3.477352 | -2.282051 | 2.904145 | 2.434054 | 12.31331 | 9.084357
2018-03-18 02:32 | 383483.2 | 3960.0015 | 5 | 44 | 3.458795 | -2.282007 | 2.904145 | 2.510118 | 12.31331 | 9.348187
2018-03-18 02:34 | 383603.2 | 4080.0011 | 5 | 44 | 3.43236 | -2.281947 | 2.904145 | 2.586184 | 12.31331 | 9.610316
2018-03-18 02:36 | 383723.2 | 4200.0007 | 5 | 44 | 3.397655 | -2.28192 | 2.904145 | 2.662244 | 12.31331 | 9.870135
2018-03-18 02:38 | 383843.2 | 4320.0003 | 5 | 44 | 3.345984 | -2.282005 | 2.904145 | 2.738308 | 12.31331 | 10.12674
2018-03-18 02:40 | 383963.2 | 4440.0015 | 5 | 44 | 3.259681 | -2.281992 | 2.904145 | 2.814374 | 12.31331 | 10.37833
2018-03-18 02:42 | 384083.2 | 4560.0011 | 5 | 44 | 3.063393 | -2.282045 | 2.904145 | 2.89043 | 12.31331 | 10.62001
2018-03-18 02:43 | 384103.8 | 4580.5268 | 5 | 44 | 2.999993 | -2.282027 | 2.904145 | 2.903444 | 12.31331 | 10.65948
2018-03-18 02:45 | 384223.8 | 120.0011 | 6 | 44 | 3.367258 | 0 | 2.904145 | 2.903444 | 12.31331 | 10.65948
2018-03-18 02:47 | 384343.8 | 239.9999 | 6 | 44 | 3.382396 | 0 | 2.904145 | 2.903444 | 12.31331 | 10.65948
2018-03-18 02:48 | 384403.8 | 300.0035 | 6 | 44 | 3.385919 | 0 | 2.904145 | 2.903444 | 12.31331 | 10.65948
2018-03-18 02:48 | 384403.8 | 0.0024 | 7 | 45 | 3.38576 | 0 | 0 | 0 | 0 | 0
2018-03-18 02:50 | 384523.9 | 120.0014 | 2 | 45 | 4.076677 | 4.890027 | 0.1624029 | 0 | 0.6431571 | 0
2018-03-18 02:52 | 384643.9 | 240.0002 | 2 | 45 | 4.109787 | 4.890058 | 0.3254017 | 0 | 1.310145 | 0
2018-03-18 02:54 | 384763.9 | 360.0006 | 2 | 45 | 4.144156 | 4.890037 | 0.4884013 | 0 | 1.982986 | 0
2018-03-18 02:56 | 384883.9 | 480.001 | 2 | 45 | 4.170224 | 4.890077 | 0.6513876 | 0 | 2.660632 | 0
2018-03-18 02:58 | 385003.9 | 600.0006 | 2 | 45 | 4.192444 | 4.889989 | 0.8143814 | 0 | 3.342162 | 0
2018-03-18 03:00 | 385123.9 | 720.001 | 2 | 45 | 4.200285 | 4.623683 | 0.974306 | 0 | 4.013682 | 0
2018-03-18 03:02 | 385243.9 | 840.0006 | 2 | 45 | 4.200298 | 4.245217 | 1.122002 | 0 | 4.634048 | 0
2018-03-18 03:04 | 385363.9 | 960.0002 | 2 | 45 | 4.20031 | 3.91653 | 1.257946 | 0 | 5.205053 | 0
2018-03-18 03:06 | 385483.9 | 1080.0014 | 2 | 45 | 4.20027 | 3.619016 | 1.383431 | 0 | 5.732122 | 0
2018-03-18 03:08 | 385603.9 | 1200.0002 | 2 | 45 | 4.200285 | 3.340802 | 1.49946 | 0 | 6.219476 | 0
2018-03-18 03:08 | 385638.6 | 1234.6809 | 2 | 45 | 4.2003 | 3.25999 | 1.531253 | 0 | 6.353019 | 0
2018-03-18 03:10 | 385758.6 | 120.0005 | 3 | 45 | 4.222753 | 3.259849 | 1.639524 | 0 | 6.808877 | 0
2018-03-18 03:12 | 385878.6 | 240.0001 | 3 | 45 | 4.24827 | 3.259881 | 1.748189 | 0 | 7.269113 | 0
2018-03-18 03:14 | 385998.6 | 360.0013 | 3 | 45 | 4.275742 | 3.259864 | 1.856851 | 0 | 7.732214 | 0
2018-03-18 03:16 | 386118.6 | 480.001 | 3 | 45 | 4.305058 | 3.259826 | 1.965509 | 0 | 8.198371 | 0
2018-03-18 03:18 | 386238.6 | 600.0005 | 3 | 45 | 4.33847 | 3.259854 | 2.07416 | 0 | 8.667892 | 0
2018-03-18 03:20 | 386358.6 | 720.0001 | 3 | 45 | 4.375277 | 3.260171 | 2.182821 | 0 | 9.141308 | 0
2018-03-18 03:22 | 386478.6 | 840.0014 | 3 | 45 | 4.400293 | 3.070674 | 2.290337 | 0 | 9.613508 | 0
2018-03-18 03:24 | 386598.6 | 960.0002 | 3 | 45 | 4.400306 | 2.672336 | 2.385761 | 0 | 10.03341 | 0
2018-03-18 03:26 | 386718.6 | 1080.0005 | 3 | 45 | 4.400286 | 2.324983 | 2.468942 | 0 | 10.39942 | 0
2018-03-18 03:28 | 386838.6 | 1200.001 | 3 | 45 | 4.400266 | 2.012035 | 2.54108 | 0 | 10.71685 | 0
2018-03-18 03:30 | 386958.6 | 1320.0005 | 3 | 45 | 4.400248 | 1.753328 | 2.603706 | 0 | 10.99242 | 0
2018-03-18 03:32 | 387078.6 | 1440.0002 | 3 | 45 | 4.400241 | 1.536409 | 2.658424 | 0 | 11.2332 | 0
2018-03-18 03:34 | 387198.6 | 1560.0005 | 3 | 45 | 4.400244 | 1.354434 | 2.706553 | 0 | 11.44498 | 0
2018-03-18 03:36 | 387318.6 | 1680.0002 | 3 | 45 | 4.400222 | 1.191567 | 2.74895 | 0 | 11.63153 | 0
2018-03-18 03:38 | 387438.6 | 1800.0006 | 3 | 45 | 4.400229 | 1.050047 | 2.78622 | 0 | 11.79553 | 0
2018-03-18 03:40 | 387558.6 | 1920.0002 | 3 | 45 | 4.400219 | 0.9333897 | 2.819227 | 0 | 11.94077 | 0
2018-03-18 03:42 | 387678.6 | 2040.0006 | 3 | 45 | 4.400208 | 0.8353577 | 2.848656 | 0 | 12.07026 | 0
2018-03-18 03:44 | 387798.6 | 2160.0001 | 3 | 45 | 4.400194 | 0.7482672 | 2.875037 | 0 | 12.18635 | 0
2018-03-18 03:46 | 387918.6 | 2280.0014 | 3 | 45 | 4.400229 | 0.6686029 | 2.898633 | 0 | 12.29017 | 0
2018-03-18 03:47 | 387944.9 | 2306.2569 | 3 | 45 | 4.400195 | 0.6519995 | 2.903447 | 0 | 12.31136 | 0
2018-03-18 03:49 | 388064.9 | 120.0012 | 4 | 45 | 4.333057 | 0 | 2.903447 | 0 | 12.31136 | 0
2018-03-18 03:51 | 388184.9 | 240 | 4 | 45 | 4.327357 | 0 | 2.903447 | 0 | 12.31136 | 0
2018-03-18 03:52 | 388244.9 | 300.0028 | 4 | 45 | 4.325747 | 0 | 2.903447 | 0 | 12.31136 | 0
2018-03-18 03:54 | 388365 | 120.0005 | 5 | 45 | 4.086746 | -2.282201 | 2.903447 | 0.07606156 | 12.31136 | 0.3133261
2018-03-18 03:56 | 388485 | 240.0009 | 5 | 45 | 4.050758 | -2.282054 | 2.903447 | 0.1521234 | 12.31136 | 0.622753
2018-03-18 03:58 | 388605 | 360.0005 | 5 | 45 | 4.019741 | -2.282041 | 2.903447 | 0.228184 | 12.31136 | 0.9296635
2018-03-18 04:00 | 388725 | 480.0002 | 5 | 45 | 3.990292 | -2.282058 | 2.903447 | 0.3042599 | 12.31136 | 1.234339
2018-03-18 04:02 | 388845 | 600.0005 | 5 | 45 | 3.961868 | -2.282065 | 2.903447 | 0.3803244 | 12.31136 | 1.536782
2018-03-18 04:04 | 388965 | 720.001 | 5 | 45 | 3.932366 | -2.282111 | 2.903447 | 0.4563838 | 12.31136 | 1.837008
2018-03-18 04:06 | 389085 | 840.0022 | 5 | 45 | 3.903697 | -2.281994 | 2.903447 | 0.5324576 | 12.31136 | 2.135049
2018-03-18 04:08 | 389205 | 960.0002 | 5 | 45 | 3.876837 | -2.282049 | 2.903447 | 0.6085204 | 12.31136 | 2.430948
2018-03-18 04:10 | 389325 | 1080.0005 | 5 | 45 | 3.850912 | -2.282101 | 2.903447 | 0.68458 | 12.31136 | 2.724828
2018-03-18 04:12 | 389445 | 1200.0002 | 5 | 45 | 3.824336 | -2.281992 | 2.903447 | 0.7606447 | 12.31136 | 3.016741
2018-03-18 04:14 | 389565 | 1320.0005 | 5 | 45 | 3.798194 | -2.282031 | 2.903447 | 0.8367023 | 12.31136 | 3.306601
2018-03-18 04:16 | 389685 | 1440.0009 | 5 | 45 | 3.775228 | -2.282029 | 2.903447 | 0.9127765 | 12.31136 | 3.594657
2018-03-18 04:18 | 389805 | 1560.0013 | 5 | 45 | 3.754149 | -2.282078 | 2.903447 | 0.9888415 | 12.31136 | 3.881007
2018-03-18 04:20 | 389925 | 1680.0009 | 5 | 45 | 3.734385 | -2.282101 | 2.903447 | 1.064902 | 12.31136 | 4.165799
2018-03-18 04:22 | 390045 | 1800.0005 | 5 | 45 | 3.713993 | -2.281956 | 2.903447 | 1.140966 | 12.31136 | 4.449082
2018-03-18 04:24 | 390165 | 1920.0009 | 5 | 45 | 3.694057 | -2.282007 | 2.903447 | 1.217031 | 12.31136 | 4.730813
2018-03-18 04:26 | 390285 | 2040.0005 | 5 | 45 | 3.675907 | -2.282036 | 2.903447 | 1.293094 | 12.31136 | 5.011095
2018-03-18 04:28 | 390405 | 2160.0009 | 5 | 45 | 3.659412 | -2.282061 | 2.903447 | 1.369155 | 12.31136 | 5.290048
2018-03-18 04:30 | 390525 | 2280.0013 | 5 | 45 | 3.643363 | -2.282056 | 2.903447 | 1.445223 | 12.31136 | 5.567801
2018-03-18 04:32 | 390645 | 2400.0001 | 5 | 45 | 3.626836 | -2.282029 | 2.903447 | 1.521285 | 12.31136 | 5.844285
2018-03-18 04:34 | 390765 | 2520.0013 | 5 | 45 | 3.612397 | -2.282019 | 2.903447 | 1.597345 | 12.31136 | 6.119581
2018-03-18 04:36 | 390885 | 2640.0009 | 5 | 45 | 3.599481 | -2.281956 | 2.903447 | 1.673415 | 12.31136 | 6.393874
2018-03-18 04:38 | 391005 | 2760.0013 | 5 | 45 | 3.587792 | -2.281978 | 2.903447 | 1.74948 | 12.31136 | 6.667224
2018-03-18 04:40 | 391125 | 2880.001 | 5 | 45 | 3.575435 | -2.281967 | 2.903447 | 1.825545 | 12.31136 | 6.93967
2018-03-18 04:42 | 391245 | 3000.0013 | 5 | 45 | 3.563457 | -2.282052 | 2.903447 | 1.901609 | 12.31136 | 7.21116
2018-03-18 04:44 | 391365 | 3120.0001 | 5 | 45 | 3.552681 | -2.281996 | 2.903447 | 1.97767 | 12.31136 | 7.481788
2018-03-18 04:46 | 391485 | 3240.0005 | 5 | 45 | 3.542815 | -2.281976 | 2.903447 | 2.053731 | 12.31136 | 7.751627
2018-03-18 04:48 | 391605 | 3360.0001 | 5 | 45 | 3.531913 | -2.281985 | 2.903447 | 2.129796 | 12.31136 | 8.020711
2018-03-18 04:50 | 391725 | 3480.0013 | 5 | 45 | 3.518867 | -2.281984 | 2.903447 | 2.205863 | 12.31136 | 8.288877
2018-03-18 04:52 | 391845 | 3600.0001 | 5 | 45 | 3.50628 | -2.281976 | 2.903447 | 2.281917 | 12.31136 | 8.556025
2018-03-18 04:54 | 391965 | 3720.0013 | 5 | 45 | 3.49297 | -2.282024 | 2.903447 | 2.357988 | 12.31136 | 8.822249
2018-03-18 04:56 | 392085 | 3840.0009 | 5 | 45 | 3.478442 | -2.281936 | 2.903447 | 2.434052 | 12.31136 | 9.087415
2018-03-18 04:58 | 392205 | 3960.0013 | 5 | 45 | 3.458814 | -2.282038 | 2.903447 | 2.510112 | 12.31136 | 9.351286
2018-03-18 05:00 | 392325 | 4080.0001 | 5 | 45 | 3.432801 | -2.282034 | 2.903447 | 2.586174 | 12.31136 | 9.61341
2018-03-18 05:02 | 392445 | 4200.0005 | 5 | 45 | 3.39844 | -2.282016 | 2.903447 | 2.662244 | 12.31136 | 9.873318
2018-03-18 05:04 | 392565 | 4320.0001 | 5 | 45 | 3.347584 | -2.281933 | 2.903447 | 2.738299 | 12.31136 | 10.12998
2018-03-18 05:06 | 392685 | 4440.0005 | 5 | 45 | 3.25943 | -2.282063 | 2.903447 | 2.814372 | 12.31136 | 10.38165
2018-03-18 05:08 | 392805 | 4560.0009 | 5 | 45 | 3.059832 | -2.281933 | 2.903447 | 2.890432 | 12.31136 | 10.62319
2018-03-18 05:08 | 392824.5 | 4579.5785 | 5 | 45 | 2.99999 | -2.282011 | 2.903447 | 2.90284 | 12.31136 | 10.6608
2018-03-18 05:10 | 392944.6 | 120.0005 | 6 | 45 | 3.368542 | 0 | 2.903447 | 2.90284 | 12.31136 | 10.6608
2018-03-18 05:12 | 393064.6 | 240.0009 | 6 | 45 | 3.383685 | 0 | 2.903447 | 2.90284 | 12.31136 | 10.6608
2018-03-18 05:13 | 393124.6 | 300.0037 | 6 | 45 | 3.387214 | 0 | 2.903447 | 2.90284 | 12.31136 | 10.6608
2018-03-18 05:13 | 393124.6 | 0.0025 | 7 | 46 | 3.387226 | 0 | 0 | 0 | 0 | 0
2018-03-18 05:15 | 393244.7 | 120.0006 | 2 | 46 | 4.077682 | 4.890065 | 0.1624031 | 0 | 0.6432937 | 0
2018-03-18 05:17 | 393364.7 | 240.0002 | 2 | 46 | 4.110876 | 4.890069 | 0.3253933 | 0 | 1.310482 | 0
2018-03-18 05:19 | 393484.7 | 360.0006 | 2 | 46 | 4.144421 | 4.890077 | 0.4883876 | 0 | 1.983371 | 0
2018-03-18 05:21 | 393604.7 | 480.0002 | 2 | 46 | 4.170222 | 4.89008 | 0.6513789 | 0 | 2.661073 | 0
2018-03-18 05:23 | 393724.7 | 600.0006 | 2 | 46 | 4.192776 | 4.890107 | 0.8143798 | 0 | 3.342619 | 0
2018-03-18 05:25 | 393844.7 | 720.0002 | 2 | 46 | 4.200293 | 4.599549 | 0.973911 | 0 | 4.012511 | 0
2018-03-18 05:27 | 393964.7 | 840.0006 | 2 | 46 | 4.200267 | 4.239051 | 1.121081 | 0 | 4.630666 | 0
2018-03-18 05:29 | 394084.7 | 960.001 | 2 | 46 | 4.200232 | 3.914512 | 1.256906 | 0 | 5.201173 | 0
2018-03-18 05:31 | 394204.7 | 1080.0006 | 2 | 46 | 4.200275 | 3.624343 | 1.382467 | 0 | 5.72856 | 0
2018-03-18 05:33 | 394324.7 | 1200.0002 | 2 | 46 | 4.200287 | 3.335217 | 1.498467 | 0 | 6.215795 | 0
2018-03-18 05:33 | 394355.2 | 1230.4863 | 2 | 46 | 4.200279 | 3.259999 | 1.52639 | 0 | 6.333079 | 0
2018-03-18 05:35 | 394475.2 | 120.0015 | 3 | 46 | 4.222354 | 3.259891 | 1.63466 | 0 | 6.78894 | 0
2018-03-18 05:37 | 394595.2 | 240.0004 | 3 | 46 | 4.247621 | 3.260259 | 1.743325 | 0 | 7.249113 | 0
2018-03-18 05:39 | 394715.2 | 360.0015 | 3 | 46 | 4.274592 | 3.25983 | 1.851986 | 0 | 7.712117 | 0
2018-03-18 05:41 | 394835.2 | 480.0011 | 3 | 46 | 4.304237 | 3.25986 | 1.96064 | 0 | 8.178148 | 0
2018-03-18 05:43 | 394955.2 | 600.0007 | 3 | 46 | 4.338318 | 3.259919 | 2.069295 | 0 | 8.647641 | 0
2018-03-18 05:45 | 395075.2 | 720.0011 | 3 | 46 | 4.374454 | 3.259849 | 2.177954 | 0 | 9.120989 | 0
2018-03-18 05:47 | 395195.2 | 840.0008 | 3 | 46 | 4.400311 | 3.084498 | 2.285625 | 0 | 9.593802 | 0
2018-03-18 05:49 | 395315.2 | 960.0011 | 3 | 46 | 4.400263 | 2.684798 | 2.381587 | 0 | 10.01606 | 0
2018-03-18 05:51 | 395435.2 | 1080.0016 | 3 | 46 | 4.400264 | 2.329291 | 2.465084 | 0 | 10.38348 | 0
2018-03-18 05:53 | 395555.2 | 1200.0012 | 3 | 46 | 4.400279 | 2.018975 | 2.53737 | 0 | 10.70156 | 0
2018-03-18 05:55 | 395675.2 | 1320.0008 | 3 | 46 | 4.400279 | 1.762849 | 2.600275 | 0 | 10.97835 | 0
2018-03-18 05:57 | 395795.2 | 1440.0003 | 3 | 46 | 4.400269 | 1.547415 | 2.655324 | 0 | 11.22058 | 0
2018-03-18 05:59 | 395915.2 | 1560.0016 | 3 | 46 | 4.400282 | 1.361725 | 2.703731 | 0 | 11.43359 | 0
2018-03-18 06:01 | 396035.2 | 1680.0004 | 3 | 46 | 4.40025 | 1.193846 | 2.746268 | 0 | 11.62076 | 0
2018-03-18 06:03 | 396155.2 | 1800.0016 | 3 | 46 | 4.400251 | 1.05558 | 2.783676 | 0 | 11.78536 | 0
2018-03-18 06:05 | 396275.2 | 1920.0011 | 3 | 46 | 4.400216 | 0.9387951 | 2.816864 | 0 | 11.9314 | 0
2018-03-18 06:07 | 396395.2 | 2040.0008 | 3 | 46 | 4.400244 | 0.8405609 | 2.846498 | 0 | 12.06179 | 0
2018-03-18 06:09 | 396515.2 | 2160.0012 | 3 | 46 | 4.400203 | 0.751811 | 2.87302 | 0 | 12.1785 | 0
2018-03-18 06:11 | 396635.2 | 2280.0008 | 3 | 46 | 4.400216 | 0.670845 | 2.89668 | 0 | 12.28261 | 0
2018-03-18 06:12 | 396666.5 | 2311.359 | 3 | 46 | 4.40018 | 0.6519947 | 2.902442 | 0 | 12.30796 | 0
2018-03-18 06:14 | 396786.6 | 120.0003 | 4 | 46 | 4.332947 | 0 | 2.902442 | 0 | 12.30796 | 0
2018-03-18 06:16 | 396906.6 | 240.0007 | 4 | 46 | 4.327229 | 0 | 2.902442 | 0 | 12.30796 | 0
2018-03-18 06:17 | 396966.6 | 300.0019 | 4 | 46 | 4.325575 | 0 | 2.902442 | 0 | 12.30796 | 0
2018-03-18 06:19 | 397086.7 | 120.0015 | 5 | 46 | 4.085695 | -2.282021 | 2.902442 | 0.07605454 | 12.30796 | 0.3132529
2018-03-18 06:21 | 397206.7 | 240.0002 | 5 | 46 | 4.050117 | -2.281999 | 2.902442 | 0.1521221 | 12.30796 | 0.6226276
2018-03-18 06:23 | 397326.7 | 360.0007 | 5 | 46 | 4.019322 | -2.281996 | 2.902442 | 0.2281871 | 12.30796 | 0.9295182
2018-03-18 06:25 | 397446.7 | 480.0019 | 5 | 46 | 3.990276 | -2.281991 | 2.902442 | 0.3042593 | 12.30796 | 1.23416
2018-03-18 06:27 | 397566.7 | 600.0007 | 5 | 46 | 3.961197 | -2.282001 | 2.902442 | 0.3803234 | 12.30796 | 1.536575
2018-03-18 06:29 | 397686.7 | 720.0002 | 5 | 46 | 3.931114 | -2.282019 | 2.902442 | 0.4563884 | 12.30796 | 1.836738
2018-03-18 06:31 | 397806.7 | 840.0015 | 5 | 46 | 3.902989 | -2.282072 | 2.902442 | 0.5324518 | 12.30796 | 2.134671
2018-03-18 06:33 | 397926.7 | 960.0003 | 5 | 46 | 3.876349 | -2.282038 | 2.902442 | 0.6085101 | 12.30796 | 2.430504
2018-03-18 06:35 | 398046.7 | 1080.0006 | 5 | 46 | 3.850358 | -2.281922 | 2.902442 | 0.6845726 | 12.30796 | 2.724368
2018-03-18 06:37 | 398166.7 | 1200.0011 | 5 | 46 | 3.823195 | -2.281969 | 2.902442 | 0.7606367 | 12.30796 | 3.016217
2018-03-18 06:39 | 398286.7 | 1320.0015 | 5 | 46 | 3.797327 | -2.282011 | 2.902442 | 0.8367073 | 12.30796 | 3.306038
2018-03-18 06:41 | 398406.7 | 1440.0003 | 5 | 46 | 3.774676 | -2.282031 | 2.902442 | 0.9127722 | 12.30796 | 3.594006
2018-03-18 06:43 | 398526.7 | 1560.0014 | 5 | 46 | 3.754041 | -2.282067 | 2.902442 | 0.9888338 | 12.30796 | 3.880317
2018-03-18 06:45 | 398646.7 | 1680.0011 | 5 | 46 | 3.733663 | -2.282012 | 2.902442 | 1.064898 | 12.30796 | 4.165091
2018-03-18 06:47 | 398766.7 | 1800.0006 | 5 | 46 | 3.712497 | -2.282036 | 2.902442 | 1.140965 | 12.30796 | 4.448297
2018-03-18 06:49 | 398886.7 | 1920.001 | 5 | 46 | 3.693237 | -2.281991 | 2.902442 | 1.217028 | 12.30796 | 4.729939
2018-03-18 06:51 | 399006.7 | 2040.0014 | 5 | 46 | 3.67535 | -2.281971 | 2.902442 | 1.293085 | 12.30796 | 5.010146
2018-03-18 06:53 | 399126.7 | 2160.001 | 5 | 46 | 3.658865 | -2.282024 | 2.902442 | 1.369154 | 12.30796 | 5.289099
2018-03-18 06:55 | 399246.7 | 2280.0022 | 5 | 46 | 3.642106 | -2.282014 | 2.902442 | 1.445213 | 12.30796 | 5.566759
2018-03-18 06:57 | 399366.7 | 2400.0002 | 5 | 46 | 3.625891 | -2.281914 | 2.902442 | 1.521282 | 12.30796 | 5.843173
2018-03-18 06:59 | 399486.7 | 2520.0014 | 5 | 46 | 3.611794 | -2.281976 | 2.902442 | 1.597342 | 12.30796 | 6.118415
2018-03-18 07:01 | 399606.7 | 2640.001 | 5 | 46 | 3.599341 | -2.281989 | 2.902442 | 1.673409 | 12.30796 | 6.392662
2018-03-18 07:03 | 399726.7 | 2760.0014 | 5 | 46 | 3.587344 | -2.281987 | 2.902442 | 1.74947 | 12.30796 | 6.665976
2018-03-18 07:05 | 399846.7 | 2880.001 | 5 | 46 | 3.574483 | -2.281974 | 2.902442 | 1.825535 | 12.30796 | 6.938356
2018-03-18 07:07 | 399966.7 | 3000.0006 | 5 | 46 | 3.563168 | -2.28194 | 2.902442 | 1.901593 | 12.30796 | 7.209784
2018-03-18 07:09 | 400086.7 | 3120.001 | 5 | 46 | 3.552706 | -2.281911 | 2.902442 | 1.97766 | 12.30796 | 7.48042
2018-03-18 07:11 | 400206.7 | 3240.0006 | 5 | 46 | 3.542816 | -2.281967 | 2.902442 | 2.053724 | 12.30796 | 7.750286
2018-03-18 07:13 | 400326.7 | 3360.0002 | 5 | 46 | 3.531356 | -2.282012 | 2.902442 | 2.129779 | 12.30796 | 8.019317
2018-03-18 07:15 | 400446.7 | 3480.0006 | 5 | 46 | 3.518777 | -2.281942 | 2.902442 | 2.205848 | 12.30796 | 8.287458
2018-03-18 07:17 | 400566.7 | 3600.0002 | 5 | 46 | 3.506649 | -2.281962 | 2.902442 | 2.281914 | 12.30796 | 8.554656
2018-03-18 07:19 | 400686.7 | 3720.0006 | 5 | 46 | 3.493955 | -2.282038 | 2.902442 | 2.357978 | 12.30796 | 8.820898
2018-03-18 07:21 | 400806.7 | 3840.001 | 5 | 46 | 3.478847 | -2.281984 | 2.902442 | 2.434043 | 12.30796 | 9.086117
2018-03-18 07:23 | 400926.7 | 3960.0014 | 5 | 46 | 3.458195 | -2.281992 | 2.902442 | 2.510108 | 12.30796 | 9.349984
2018-03-18 07:25 | 401046.7 | 4080.001 | 5 | 46 | 3.43343 | -2.281958 | 2.902442 | 2.586167 | 12.30796 | 9.612108
2018-03-18 07:27 | 401166.7 | 4200.0014 | 5 | 46 | 3.399394 | -2.281969 | 2.902442 | 2.662233 | 12.30796 | 9.872062
2018-03-18 07:29 | 401286.7 | 4320.001 | 5 | 46 | 3.348485 | -2.281976 | 2.902442 | 2.738291 | 12.30796 | 10.12884
2018-03-18 07:31 | 401406.7 | 4440.0014 | 5 | 46 | 3.25861 | -2.28196 | 2.902442 | 2.814356 | 12.30796 | 10.38049
2018-03-18 07:33 | 401526.7 | 4560.001 | 5 | 46 | 3.058986 | -2.281981 | 2.902442 | 2.890422 | 12.30796 | 10.62196
2018-03-18 07:33 | 401545.8 | 4579.1563 | 5 | 46 | 2.999997 | -2.282027 | 2.902442 | 2.902565 | 12.30796 | 10.65876
2018-03-18 07:35 | 401665.9 | 120.0004 | 6 | 46 | 3.366843 | 0 | 2.902442 | 2.902565 | 12.30796 | 10.65876
2018-03-18 07:37 | 401785.9 | 240.0008 | 6 | 46 | 3.381811 | 0 | 2.902442 | 2.902565 | 12.30796 | 10.65876
2018-03-18 07:38 | 401845.9 | 300.0028 | 6 | 46 | 3.385411 | 0 | 2.902442 | 2.902565 | 12.30796 | 10.65876
2018-03-18 07:38 | 401845.9 | 0.0024 | 7 | 47 | 3.385169 | 0 | 0 | 0 | 0 | 0
2018-03-18 07:40 | 401966 | 120.0013 | 2 | 47 | 4.077211 | 4.889983 | 0.1624008 | 0 | 0.6430168 | 0
2018-03-18 07:42 | 402086 | 240.0009 | 2 | 47 | 4.109678 | 4.890037 | 0.3253969 | 0 | 1.310122 | 0
2018-03-18 07:44 | 402206 | 360.0005 | 2 | 47 | 4.143014 | 4.889956 | 0.4883924 | 0 | 1.98281 | 0
2018-03-18 07:46 | 402326 | 480.0009 | 2 | 47 | 4.168152 | 4.890059 | 0.6513782 | 0 | 2.660212 | 0
2018-03-18 07:48 | 402446 | 600.0013 | 2 | 47 | 4.191927 | 4.890018 | 0.8143761 | 0 | 3.341517 | 0
2018-03-18 07:50 | 402566 | 720.0009 | 2 | 47 | 4.200298 | 4.606475 | 0.9739733 | 0 | 4.011657 | 0
2018-03-18 07:52 | 402686 | 840.0013 | 2 | 47 | 4.200331 | 4.255012 | 1.121543 | 0 | 4.631492 | 0
2018-03-18 07:54 | 402806 | 960.0001 | 2 | 47 | 4.20026 | 3.928012 | 1.257835 | 0 | 5.203954 | 0
2018-03-18 07:56 | 402926 | 1080.0006 | 2 | 47 | 4.200277 | 3.633212 | 1.383863 | 0 | 5.73331 | 0
2018-03-18 07:58 | 403046 | 1200.0009 | 2 | 47 | 4.2003 | 3.333879 | 1.500009 | 0 | 6.221155 | 0
2018-03-18 07:59 | 403075.2 | 1229.1773 | 2 | 47 | 4.200271 | 3.259994 | 1.526739 | 0 | 6.333429 | 0
2018-03-18 08:01 | 403195.2 | 120.0013 | 3 | 47 | 4.221628 | 3.259816 | 1.635011 | 0 | 6.789255 | 0
2018-03-18 08:03 | 403315.2 | 240.0009 | 3 | 47 | 4.246669 | 3.259831 | 1.743668 | 0 | 7.249302 | 0
2018-03-18 08:05 | 403435.2 | 360.0005 | 3 | 47 | 4.273368 | 3.259864 | 1.852328 | 0 | 7.712177 | 0
2018-03-18 08:07 | 403555.2 | 480.0009 | 3 | 47 | 4.30375 | 3.259891 | 1.96099 | 0 | 8.178144 | 0
2018-03-18 08:09 | 403675.2 | 600.0005 | 3 | 47 | 4.338069 | 3.25983 | 2.069642 | 0 | 8.647608 | 0
2018-03-18 08:11 | 403795.2 | 720.0009 | 3 | 47 | 4.373899 | 3.259873 | 2.178313 | 0 | 9.120958 | 0
2018-03-18 08:13 | 403915.2 | 840.0006 | 3 | 47 | 4.400285 | 3.09393 | 2.286081 | 0 | 9.594155 | 0
2018-03-18 08:15 | 404035.2 | 960.0001 | 3 | 47 | 4.400278 | 2.687188 | 2.382269 | 0 | 10.01741 | 0
2018-03-18 08:17 | 404155.2 | 1080.0014 | 3 | 47 | 4.40025 | 2.323525 | 2.465692 | 0 | 10.3845 | 0
2018-03-18 08:19 | 404275.2 | 1200.0002 | 3 | 47 | 4.400257 | 2.017784 | 2.537877 | 0 | 10.70213 | 0
2018-03-18 08:21 | 404395.2 | 1320.0006 | 3 | 47 | 4.400266 | 1.76173 | 2.600738 | 0 | 10.97873 | 0
2018-03-18 08:23 | 404515.2 | 1440.001 | 3 | 47 | 4.400268 | 1.547786 | 2.655795 | 0 | 11.221 | 0
2018-03-18 08:25 | 404635.2 | 1560.0013 | 3 | 47 | 4.400247 | 1.357396 | 2.704161 | 0 | 11.43383 | 0
2018-03-18 08:27 | 404755.2 | 1680.0002 | 3 | 47 | 4.400244 | 1.190468 | 2.746529 | 0 | 11.62025 | 0
2018-03-18 08:29 | 404875.2 | 1800.0014 | 3 | 47 | 4.400241 | 1.053581 | 2.783861 | 0 | 11.78452 | 0
2018-03-18 08:31 | 404995.2 | 1920.0001 | 3 | 47 | 4.40023 | 0.9387951 | 2.817 | 0 | 11.93034 | 0
2018-03-18 08:33 | 405115.2 | 2040.0014 | 3 | 47 | 4.400196 | 0.8388519 | 2.8466 | 0 | 12.06059 | 0
2018-03-18 08:35 | 405235.2 | 2160.0001 | 3 | 47 | 4.400251 | 0.7478256 | 2.87303 | 0 | 12.17689 | 0
2018-03-18 08:37 | 405355.2 | 2280.0006 | 3 | 47 | 4.400186 | 0.6693974 | 2.896588 | 0 | 12.28055 | 0
2018-03-18 08:37 | 405384.6 | 2309.3858 | 3 | 47 | 4.400181 | 0.6519957 | 2.90198 | 0 | 12.30428 | 0
2018-03-18 08:39 | 405504.6 | 120.0011 | 4 | 47 | 4.332816 | 0 | 2.90198 | 0 | 12.30428 | 0
2018-03-18 08:41 | 405624.6 | 239.9999 | 4 | 47 | 4.327056 | 0 | 2.90198 | 0 | 12.30428 | 0
2018-03-18 08:42 | 405684.6 | 300.0027 | 4 | 47 | 4.325424 | 0 | 2.90198 | 0 | 12.30428 | 0
2018-03-18 08:44 | 405804.7 | 120.0007 | 5 | 47 | 4.084397 | -2.282009 | 2.90198 | 0.07606066 | 12.30428 | 0.3132019
2018-03-18 08:46 | 405924.7 | 240.0027 | 5 | 47 | 4.049448 | -2.282107 | 2.90198 | 0.1521304 | 12.30428 | 0.6225156
2018-03-18 08:48 | 406044.7 | 360.0007 | 5 | 47 | 4.018823 | -2.282064 | 2.90198 | 0.2281894 | 12.30428 | 0.9293355
2018-03-18 08:50 | 406164.7 | 480.0011 | 5 | 47 | 3.989748 | -2.282029 | 2.90198 | 0.3042513 | 12.30428 | 1.233911
2018-03-18 08:52 | 406284.7 | 600.0007 | 5 | 47 | 3.959974 | -2.282054 | 2.90198 | 0.3803244 | 12.30428 | 1.5363
2018-03-18 08:54 | 406404.7 | 720.0011 | 5 | 47 | 3.930117 | -2.282044 | 2.90198 | 0.4563901 | 12.30428 | 1.836366
2018-03-18 08:56 | 406524.7 | 840.0015 | 5 | 47 | 3.90224 | -2.282078 | 2.90198 | 0.5324524 | 12.30428 | 2.134228
2018-03-18 08:58 | 406644.7 | 960.0011 | 5 | 47 | 3.875963 | -2.282032 | 2.90198 | 0.6085168 | 12.30428 | 2.430038
2018-03-18 09:00 | 406764.7 | 1080.0015 | 5 | 47 | 3.849481 | -2.281982 | 2.90198 | 0.684585 | 12.30428 | 2.723878
2018-03-18 09:02 | 406884.6 | 1200.0003 | 5 | 47 | 3.821419 | -2.282103 | 2.90198 | 0.7606462 | 12.30428 | 3.015609
2018-03-18 09:04 | 407004.7 | 1320.0007 | 5 | 47 | 3.796073 | -2.281981 | 2.90198 | 0.8367155 | 12.30428 | 3.305317
2018-03-18 09:06 | 407124.7 | 1440.0026 | 5 | 47 | 3.773564 | -2.282029 | 2.90198 | 0.9127785 | 12.30428 | 3.593186
2018-03-18 09:08 | 407244.7 | 1560.0014 | 5 | 47 | 3.752955 | -2.282024 | 2.90198 | 0.9888436 | 12.30428 | 3.879439
2018-03-18 09:10 | 407364.7 | 1680.001 | 5 | 47 | 3.732045 | -2.281942 | 2.90198 | 1.064912 | 12.30428 | 4.164135
2018-03-18 09:12 | 407484.7 | 1800.0014 | 5 | 47 | 3.711195 | -2.281985 | 2.90198 | 1.140976 | 12.30428 | 4.447201
2018-03-18 09:14 | 407604.7 | 1920.001 | 5 | 47 | 3.69221 | -2.281962 | 2.90198 | 1.217038 | 12.30428 | 4.728753
2018-03-18 09:16 | 407724.7 | 2040.0006 | 5 | 47 | 3.674625 | -2.282051 | 2.90198 | 1.293101 | 12.30428 | 5.008908
2018-03-18 09:18 | 407844.7 | 2160.001 | 5 | 47 | 3.657763 | -2.281998 | 2.90198 | 1.369159 | 12.30428 | 5.287755
2018-03-18 09:20 | 407964.7 | 2280.0006 | 5 | 47 | 3.640327 | -2.28194 | 2.90198 | 1.445227 | 12.30428 | 5.565328
2018-03-18 09:22 | 408084.6 | 2400.0002 | 5 | 47 | 3.624805 | -2.281987 | 2.90198 | 1.52129 | 12.30428 | 5.841617
2018-03-18 09:24 | 408204.7 | 2520.0014 | 5 | 47 | 3.610868 | -2.281994 | 2.90198 | 1.597355 | 12.30428 | 6.116799
2018-03-18 09:26 | 408324.7 | 2640.001 | 5 | 47 | 3.598537 | -2.282009 | 2.90198 | 1.673422 | 12.30428 | 6.390994
2018-03-18 09:28 | 408444.7 | 2760.0006 | 5 | 47 | 3.585957 | -2.282021 | 2.90198 | 1.749489 | 12.30428 | 6.664251
2018-03-18 09:30 | 408564.7 | 2880.001 | 5 | 47 | 3.573378 | -2.282059 | 2.90198 | 1.825549 | 12.30428 | 6.936508
2018-03-18 09:32 | 408684.7 | 3000.0014 | 5 | 47 | 3.562421 | -2.281906 | 2.90198 | 1.901613 | 12.30428 | 7.207894
2018-03-18 09:34 | 408804.7 | 3120.001 | 5 | 47 | 3.552415 | -2.282011 | 2.90198 | 1.977681 | 12.30428 | 7.478491
2018-03-18 09:36 | 408924.7 | 3240.0006 | 5 | 47 | 3.542093 | -2.281992 | 2.90198 | 2.05374 | 12.30428 | 7.748298
2018-03-18 09:38 | 409044.7 | 3360.001 | 5 | 47 | 3.529764 | -2.282009 | 2.90198 | 2.129812 | 12.30428 | 8.017299
2018-03-18 09:40 | 409164.7 | 3480.0006 | 5 | 47 | 3.517765 | -2.282022 | 2.90198 | 2.205877 | 12.30428 | 8.285327
2018-03-18 09:42 | 409284.7 | 3600.001 | 5 | 47 | 3.505664 | -2.282051 | 2.90198 | 2.281939 | 12.30428 | 8.552441
2018-03-18 09:44 | 409404.7 | 3720.0006 | 5 | 47 | 3.493111 | -2.282091 | 2.90198 | 2.357999 | 12.30428 | 8.818614
2018-03-18 09:46 | 409524.7 | 3840.001 | 5 | 47 | 3.476977 | -2.282019 | 2.90198 | 2.434069 | 12.30428 | 9.083759
2018-03-18 09:48 | 409644.7 | 3960.0014 | 5 | 47 | 3.456575 | -2.282036 | 2.90198 | 2.510129 | 12.30428 | 9.347462
2018-03-18 09:50 | 409764.6 | 4080.0001 | 5 | 47 | 3.432145 | -2.282083 | 2.90198 | 2.586196 | 12.30428 | 9.609503
2018-03-18 09:52 | 409884.7 | 4200.0014 | 5 | 47 | 3.398485 | -2.282125 | 2.90198 | 2.66226 | 12.30428 | 9.869355
2018-03-18 09:54 | 410004.6 | 4320.0002 | 5 | 47 | 3.346356 | -2.282045 | 2.90198 | 2.738323 | 12.30428 | 10.12603
2018-03-18 09:56 | 410124.7 | 4440.0014 | 5 | 47 | 3.254286 | -2.282069 | 2.90198 | 2.81439 | 12.30428 | 10.37745
2018-03-18 09:58 | 410244.6 | 4560.0002 | 5 | 47 | 3.052631 | -2.282038 | 2.90198 | 2.890451 | 12.30428 | 10.61854
2018-03-18 09:59 | 410261.7 | 4577.0225 | 5 | 47 | 2.999997 | -2.282065 | 2.90198 | 2.901248 | 12.30428 | 10.65122
2018-03-18 10:01 | 410381.7 | 120.0006 | 6 | 47 | 3.368632 | 0 | 2.90198 | 2.901248 | 12.30428 | 10.65122
2018-03-18 10:03 | 410501.7 | 240.001 | 6 | 47 | 3.383754 | 0 | 2.90198 | 2.901248 | 12.30428 | 10.65122
2018-03-18 10:04 | 410561.7 | 300.0046 | 6 | 47 | 3.387401 | 0 | 2.90198 | 2.901248 | 12.30428 | 10.65122
2018-03-18 10:04 | 410561.743 | 0.0025 | 7 | 48 | 3.387394 | 0 | 0 | 0 | 0 | 0
2018-03-18 10:06 | 410681.8 | 120.0014 | 2 | 48 | 4.079236 | 4.88993 | 0.1624168 | 0 | 0.6434833 | 0
2018-03-18 10:08 | 410801.8 | 240.001 | 2 | 48 | 4.110604 | 4.889939 | 0.3253946 | 0 | 1.310716 | 0
2018-03-18 10:10 | 410921.8 | 360.0006 | 2 | 48 | 4.143645 | 4.889892 | 0.4883938 | 0 | 1.983548 | 0
2018-03-18 10:12 | 411041.8 | 480.0002 | 2 | 48 | 4.168921 | 4.889949 | 0.6513846 | 0 | 2.661037 | 0
2018-03-18 10:14 | 411161.8 | 600.0014 | 2 | 48 | 4.193302 | 4.889918 | 0.8143708 | 0 | 3.342457 | 0
2018-03-18 10:16 | 411281.8 | 720.0002 | 2 | 48 | 4.200294 | 4.594325 | 0.9734964 | 0 | 4.010683 | 0
2018-03-18 10:18 | 411401.8 | 840.0014 | 2 | 48 | 4.200304 | 4.24928 | 1.120816 | 0 | 4.629468 | 0
2018-03-18 10:20 | 411521.8 | 960.0002 | 2 | 48 | 4.200266 | 3.931434 | 1.257027 | 0 | 5.201591 | 0
2018-03-18 10:22 | 411641.8 | 1080.0006 | 2 | 48 | 4.200288 | 3.626979 | 1.383011 | 0 | 5.730758 | 0
2018-03-18 10:24 | 411761.8 | 1200.001 | 2 | 48 | 4.20032 | 3.32318 | 1.498797 | 0 | 6.217092 | 0
2018-03-18 10:24 | 411788 | 1226.1797 | 2 | 48 | 4.200274 | 3.25999 | 1.522723 | 0 | 6.317587 | 0
2018-03-18 10:26 | 411908 | 120.0006 | 3 | 48 | 4.221241 | 3.260123 | 1.631001 | 0 | 6.773413 | 0
2018-03-18 10:28 | 412028 | 240.001 | 3 | 48 | 4.245896 | 3.260119 | 1.73967 | 0 | 7.23345 | 0
2018-03-18 10:30 | 412148 | 360.0014 | 3 | 48 | 4.272738 | 3.260158 | 1.848337 | 0 | 7.696263 | 0
2018-03-18 10:32 | 412268 | 480.0002 | 3 | 48 | 4.303886 | 3.260142 | 1.957005 | 0 | 8.162224 | 0
2018-03-18 10:34 | 412388 | 600.0007 | 3 | 48 | 4.337469 | 3.260125 | 2.065671 | 0 | 8.631727 | 0
2018-03-18 10:36 | 412508 | 720.0002 | 3 | 48 | 4.372802 | 3.260133 | 2.174335 | 0 | 9.104951 | 0
2018-03-18 10:38 | 412628 | 840.0007 | 3 | 48 | 4.400293 | 3.114161 | 2.282333 | 0 | 9.57906 | 0
2018-03-18 10:40 | 412748 | 960.0002 | 3 | 48 | 4.40032 | 2.696265 | 2.378943 | 0 | 10.00417 | 0
2018-03-18 10:42 | 412868 | 1080.0014 | 3 | 48 | 4.4003 | 2.32965 | 2.46254 | 0 | 10.37202 | 0
2018-03-18 10:44 | 412988 | 1200.0002 | 3 | 48 | 4.400285 | 2.02745 | 2.534997 | 0 | 10.69086 | 0
2018-03-18 10:46 | 413108 | 1320.0015 | 3 | 48 | 4.40029 | 1.772544 | 2.598195 | 0 | 10.96895 | 0
2018-03-18 10:48 | 413228 | 1440.0002 | 3 | 48 | 4.400252 | 1.555977 | 2.653597 | 0 | 11.21273 | 0
2018-03-18 10:50 | 413348 | 1560.0023 | 3 | 48 | 4.40023 | 1.36137 | 2.702168 | 0 | 11.42645 | 0
2018-03-18 10:52 | 413468 | 1680.0002 | 3 | 48 | 4.400251 | 1.196958 | 2.744707 | 0 | 11.61364 | 0
2018-03-18 10:54 | 413588 | 1800.0015 | 3 | 48 | 4.400203 | 1.059766 | 2.782256 | 0 | 11.77886 | 0
2018-03-18 10:56 | 413708 | 1920.0002 | 3 | 48 | 4.400258 | 0.946146 | 2.815623 | 0 | 11.92568 | 0
2018-03-18 10:58 | 413828 | 2040.0007 | 3 | 48 | 4.400233 | 0.8437738 | 2.84541 | 0 | 12.05675 | 0
2018-03-18 11:00 | 413948 | 2160.001 | 3 | 48 | 4.400223 | 0.7499685 | 2.871935 | 0 | 12.17347 | 0
2018-03-18 11:02 | 414068 | 2280.0014 | 3 | 48 | 4.400189 | 0.6726665 | 2.895615 | 0 | 12.27766 | 0
2018-03-18 11:03 | 414104.2 | 2316.2126 | 3 | 48 | 4.400217 | 0.6519928 | 2.902277 | 0 | 12.30698 | 0
2018-03-18 11:05 | 414224.3 | 120.0013 | 4 | 48 | 4.333042 | 0 | 2.902281 | 0 | 12.30699 | 0
2018-03-18 11:07 | 414344.3 | 240.001 | 4 | 48 | 4.327344 | 0 | 2.902281 | 0 | 12.30699 | 0
2018-03-18 11:08 | 414404.3 | 300.0029 | 4 | 48 | 4.325706 | 0 | 2.902281 | 0 | 12.30699 | 0
2018-03-18 11:10 | 414524.3 | 120.0005 | 5 | 48 | 4.085452 | -2.281967 | 2.902281 | 0.07606144 | 12.30699 | 0.313255
2018-03-18 11:12 | 414644.3 | 240.0002 | 5 | 48 | 4.050891 | -2.282076 | 2.902281 | 0.1521261 | 12.30699 | 0.622649
2018-03-18 11:14 | 414764.3 | 360.0014 | 5 | 48 | 4.020655 | -2.282049 | 2.902281 | 0.2281933 | 12.30699 | 0.9296196
2018-03-18 11:16 | 414884.3 | 480.0002 | 5 | 48 | 3.991278 | -2.282096 | 2.902281 | 0.3042502 | 12.30699 | 1.234303
2018-03-18 11:18 | 415004.3 | 600.0014 | 5 | 48 | 3.960648 | -2.282038 | 2.902281 | 0.3803191 | 12.30699 | 1.536759
2018-03-18 11:20 | 415124.3 | 720.0002 | 5 | 48 | 3.931319 | -2.282079 | 2.902281 | 0.4563885 | 12.30699 | 1.836912
2018-03-18 11:22 | 415244.3 | 840.0015 | 5 | 48 | 3.903605 | -2.282056 | 2.902281 | 0.5324602 | 12.30699 | 2.134912
2018-03-18 11:24 | 415364.3 | 960.0002 | 5 | 48 | 3.877453 | -2.282089 | 2.902281 | 0.6085224 | 12.30699 | 2.430832
2018-03-18 11:26 | 415484.3 | 1080.0013 | 5 | 48 | 3.850486 | -2.282063 | 2.902281 | 0.6845846 | 12.30699 | 2.724749
2018-03-18 11:28 | 415604.3 | 1200.0002 | 5 | 48 | 3.822639 | -2.282091 | 2.902281 | 0.7606574 | 12.30699 | 3.016596
2018-03-18 11:30 | 415724.3 | 1320.0013 | 5 | 48 | 3.797486 | -2.282018 | 2.902281 | 0.8367209 | 12.30699 | 3.306384
2018-03-18 11:32 | 415844.3 | 1440.001 | 5 | 48 | 3.775211 | -2.281947 | 2.902281 | 0.9127863 | 12.30699 | 3.594374
2018-03-18 11:34 | 415964.3 | 1560.0005 | 5 | 48 | 3.754229 | -2.282047 | 2.902281 | 0.9888505 | 12.30699 | 3.880737
2018-03-18 11:36 | 416084.3 | 1680.0001 | 5 | 48 | 3.732522 | -2.282104 | 2.902281 | 1.064919 | 12.30699 | 4.165498
2018-03-18 11:38 | 416204.3 | 1800.0005 | 5 | 48 | 3.712045 | -2.282085 | 2.902281 | 1.140982 | 12.30699 | 4.44861
2018-03-18 11:40 | 416324.3 | 1920.0009 | 5 | 48 | 3.693089 | -2.282159 | 2.902281 | 1.217047 | 12.30699 | 4.73024
2018-03-18 11:42 | 416444.3 | 2040.0013 | 5 | 48 | 3.675628 | -2.282027 | 2.902281 | 1.293115 | 12.30699 | 5.010496
2018-03-18 11:44 | 416564.3 | 2160.0001 | 5 | 48 | 3.658137 | -2.282069 | 2.902281 | 1.36918 | 12.30699 | 5.289424
2018-03-18 11:46 | 416684.3 | 2280.0022 | 5 | 48 | 3.64066 | -2.282022 | 2.902281 | 1.445238 | 12.30699 | 5.566978
2018-03-18 11:48 | 416804.3 | 2400.0001 | 5 | 48 | 3.625347 | -2.282069 | 2.902281 | 1.521302 | 12.30699 | 5.843307
2018-03-18 11:50 | 416924.3 | 2520.0013 | 5 | 48 | 3.611748 | -2.282027 | 2.902281 | 1.597367 | 12.30699 | 6.118538
2018-03-18 11:52 | 417044.3 | 2640.0001 | 5 | 48 | 3.598955 | -2.282007 | 2.902281 | 1.673439 | 12.30699 | 6.392801
2018-03-18 11:54 | 417164.3 | 2760.0013 | 5 | 48 | 3.585646 | -2.282012 | 2.902281 | 1.749498 | 12.30699 | 6.666033
2018-03-18 11:56 | 417284.3 | 2880.0001 | 5 | 48 | 3.573555 | -2.282045 | 2.902281 | 1.82556 | 12.30699 | 6.938292
2018-03-18 11:58 | 417404.3 | 3000.0013 | 5 | 48 | 3.562614 | -2.282051 | 2.902281 | 1.901629 | 12.30699 | 7.209711
2018-03-18 12:00 | 417524.3 | 3120.0009 | 5 | 48 | 3.55267 | -2.282052 | 2.902281 | 1.977696 | 12.30699 | 7.480332
2018-03-18 12:02 | 417644.3 | 3240.0013 | 5 | 48 | 3.541656 | -2.282051 | 2.902281 | 2.053763 | 12.30699 | 7.750169
2018-03-18 12:04 | 417764.3 | 3360.0002 | 5 | 48 | 3.529173 | -2.282012 | 2.902281 | 2.129823 | 12.30699 | 8.01907
2018-03-18 12:06 | 417884.3 | 3480.0005 | 5 | 48 | 3.517509 | -2.282014 | 2.902281 | 2.205891 | 12.30699 | 8.287081
2018-03-18 12:08 | 418004.3 | 3600.0001 | 5 | 48 | 3.505849 | -2.281987 | 2.902281 | 2.281949 | 12.30699 | 8.554169
2018-03-18 12:10 | 418124.3 | 3720.0005 | 5 | 48 | 3.492858 | -2.282045 | 2.902281 | 2.358016 | 12.30699 | 8.820373
2018-03-18 12:12 | 418244.3 | 3840.0001 | 5 | 48 | 3.475808 | -2.281973 | 2.902281 | 2.434082 | 12.30699 | 9.085447
2018-03-18 12:14 | 418364.3 | 3960.0013 | 5 | 48 | 3.456187 | -2.281999 | 2.902281 | 2.510145 | 12.30699 | 9.349093
2018-03-18 12:16 | 418484.3 | 4080.0008 | 5 | 48 | 3.431899 | -2.282045 | 2.902281 | 2.586212 | 12.30699 | 9.611116
2018-03-18 12:18 | 418604.3 | 4200.0013 | 5 | 48 | 3.39855 | -2.282019 | 2.902281 | 2.662274 | 12.30699 | 9.870969
2018-03-18 12:20 | 418724.3 | 4320.0001 | 5 | 48 | 3.345469 | -2.281976 | 2.902281 | 2.738342 | 12.30699 | 10.12764
2018-03-18 12:22 | 418844.3 | 4440.0005 | 5 | 48 | 3.25352 | -2.281999 | 2.902281 | 2.814408 | 12.30699 | 10.37895
2018-03-18 12:24 | 418964.3 | 4560.0001 | 5 | 48 | 3.055063 | -2.281862 | 2.902281 | 2.89047 | 12.30699 | 10.62008
2018-03-18 12:24 | 418982.3 | 4577.9496 | 5 | 48 | 2.999993 | -2.281976 | 2.902281 | 2.90184 | 12.30699 | 10.65452
2018-03-18 12:26 | 419102.3 | 120.0004 | 6 | 48 | 3.369442 | 0 | 2.902281 | 2.90184 | 12.30699 | 10.65452
2018-03-18 12:28 | 419222.3 | 240 | 6 | 48 | 3.384692 | 0 | 2.902281 | 2.90184 | 12.30699 | 10.65452
2018-03-18 12:29 | 419282.3 | 300.002 | 6 | 48 | 3.388387 | 0 | 2.902281 | 2.90184 | 12.30699 | 10.65452
2018-03-18 12:29 | 419282.4 | 0.0024 | 7 | 49 | 3.388393 | 0 | 0 | 0 | 0 | 0
2018-03-18 12:31 | 419402.5 | 120.0006 | 2 | 49 | 4.08046 | 4.89001 | 0.1623925 | 3.18e-10 | 0.6437107 | 1.076e-09
2018-03-18 12:33 | 419522.5 | 240.0002 | 2 | 49 | 4.111177 | 4.889964 | 0.3253916 | 3.18e-10 | 1.311158 | 1.076e-09
2018-03-18 12:35 | 419642.5 | 360.0006 | 2 | 49 | 4.143739 | 4.889991 | 0.488379 | 3.18e-10 | 1.98401 | 1.076e-09
2018-03-18 12:37 | 419762.5 | 480.0002 | 2 | 49 | 4.169981 | 4.889968 | 0.6513853 | 3.18e-10 | 2.661664 | 1.076e-09
2018-03-18 12:39 | 419882.5 | 600.0006 | 2 | 49 | 4.195203 | 4.890008 | 0.8143736 | 3.18e-10 | 3.343349 | 1.076e-09
2018-03-18 12:41 | 420002.5 | 720.0002 | 2 | 49 | 4.200274 | 4.585397 | 0.9730839 | 3.18e-10 | 4.009898 | 1.076e-09
2018-03-18 12:43 | 420122.5 | 840.0014 | 2 | 49 | 4.200311 | 4.239972 | 1.120119 | 3.18e-10 | 4.627489 | 1.076e-09
2018-03-18 12:45 | 420242.5 | 960.0002 | 2 | 49 | 4.200291 | 3.924602 | 1.256168 | 3.18e-10 | 5.198933 | 1.076e-09
2018-03-18 12:47 | 420362.5 | 1080.0006 | 2 | 49 | 4.200269 | 3.614652 | 1.381819 | 3.18e-10 | 5.726701 | 1.076e-09
2018-03-18 12:49 | 420482.5 | 1200.0003 | 2 | 49 | 4.200314 | 3.311841 | 1.497144 | 3.18e-10 | 6.211102 | 1.076e-09
2018-03-18 12:49 | 420504.6 | 1222.1779 | 2 | 49 | 4.200293 | 3.259995 | 1.517379 | 3.18e-10 | 6.29609 | 1.076e-09
2018-03-18 12:51 | 420624.6 | 120.0006 | 3 | 49 | 4.220896 | 3.260158 | 1.625663 | 3.18e-10 | 6.751918 | 1.076e-09
2018-03-18 12:53 | 420744.6 | 240.0002 | 3 | 49 | 4.24502 | 3.260121 | 1.734325 | 3.18e-10 | 7.211869 | 1.076e-09
2018-03-18 12:55 | 420864.6 | 360.0006 | 3 | 49 | 4.272275 | 3.260161 | 1.842995 | 3.18e-10 | 7.674625 | 1.076e-09
2018-03-18 12:57 | 420984.6 | 480.001 | 3 | 49 | 4.303854 | 3.260076 | 1.951661 | 3.18e-10 | 8.140552 | 1.076e-09
2018-03-18 12:59 | 421104.6 | 600.0006 | 3 | 49 | 4.338725 | 3.260177 | 2.060329 | 3.18e-10 | 8.610109 | 1.076e-09
2018-03-18 13:01 | 421224.6 | 720.001 | 3 | 49 | 4.376967 | 3.260121 | 2.168991 | 3.18e-10 | 9.083618 | 1.076e-09
2018-03-18 13:03 | 421344.6 | 840.0015 | 3 | 49 | 4.400331 | 3.03173 | 2.275934 | 3.18e-10 | 9.553459 | 1.076e-09
2018-03-18 13:05 | 421464.6 | 960.0003 | 3 | 49 | 4.400282 | 2.619739 | 2.36995 | 3.18e-10 | 9.967156 | 1.076e-09
2018-03-18 13:07 | 421584.6 | 1080.0007 | 3 | 49 | 4.400293 | 2.264035 | 2.451185 | 3.18e-10 | 10.32461 | 1.076e-09
2018-03-18 13:09 | 421704.6 | 1200.0003 | 3 | 49 | 4.40028 | 1.958435 | 2.521412 | 3.18e-10 | 10.63363 | 1.076e-09
2018-03-18 13:11 | 421824.6 | 1320.0014 | 3 | 49 | 4.400255 | 1.702185 | 2.582275 | 3.18e-10 | 10.90144 | 1.076e-09
2018-03-18 13:13 | 421944.6 | 1440.0003 | 3 | 49 | 4.400254 | 1.491632 | 2.635395 | 3.18e-10 | 11.13518 | 1.076e-09
2018-03-18 13:15 | 422064.6 | 1560.0007 | 3 | 49 | 4.400249 | 1.31686 | 2.682119 | 3.18e-10 | 11.34078 | 1.076e-09
2018-03-18 13:17 | 422184.6 | 1680.0011 | 3 | 49 | 4.400251 | 1.168924 | 2.723467 | 3.18e-10 | 11.52272 | 1.076e-09
2018-03-18 13:19 | 422304.6 | 1800.0007 | 3 | 49 | 4.400239 | 1.042869 | 2.760275 | 3.18e-10 | 11.68469 | 1.076e-09
2018-03-18 13:21 | 422424.6 | 1920.0002 | 3 | 49 | 4.400225 | 0.9347115 | 2.793176 | 3.18e-10 | 11.82946 | 1.076e-09
2018-03-18 13:23 | 422544.6 | 2040.0007 | 3 | 49 | 4.400205 | 0.8402643 | 2.822718 | 3.18e-10 | 11.95945 | 1.076e-09
2018-03-18 13:25 | 422664.6 | 2160.0003 | 3 | 49 | 4.400218 | 0.7587376 | 2.849327 | 3.18e-10 | 12.07654 | 1.076e-09
2018-03-18 13:27 | 422784.6 | 2280.0006 | 3 | 49 | 4.400211 | 0.6863976 | 2.87338 | 3.18e-10 | 12.18237 | 1.076e-09
2018-03-18 13:28 | 422848.2 | 2343.5996 | 3 | 49 | 4.400211 | 0.651988 | 2.885197 | 3.18e-10 | 12.23437 | 1.076e-09
2018-03-18 13:30 | 422968.3 | 120.0012 | 4 | 49 | 4.329085 | 0 | 2.885197 | 3.18e-10 | 12.23437 | 1.076e-09
2018-03-18 13:32 | 423088.3 | 240.0009 | 4 | 49 | 4.322922 | 0 | 2.885197 | 3.18e-10 | 12.23437 | 1.076e-09
2018-03-18 13:33 | 423148.3 | 300.0029 | 4 | 49 | 4.321193 | 0 | 2.885197 | 3.18e-10 | 12.23437 | 1.076e-09
2018-03-18 13:35 | 423268.4 | 120.0023 | 5 | 49 | 4.068809 | -2.282021 | 2.885197 | 0.07606393 | 12.23437 | 0.3121076
2018-03-18 13:37 | 423388.4 | 240.0003 | 5 | 49 | 4.033998 | -2.282027 | 2.885197 | 0.1521246 | 12.23437 | 0.6202023
2018-03-18 13:39 | 423508.4 | 360.0014 | 5 | 49 | 4.003479 | -2.282083 | 2.885197 | 0.2281928 | 12.23437 | 0.9258877
2018-03-18 13:41 | 423628.4 | 480.0011 | 5 | 49 | 3.974174 | -2.282103 | 2.885197 | 0.3042619 | 12.23437 | 1.229308
2018-03-18 13:43 | 423748.4 | 600.0007 | 5 | 49 | 3.945526 | -2.282063 | 2.885197 | 0.3803146 | 12.23437 | 1.53046
2018-03-18 13:45 | 423868.4 | 720.0003 | 5 | 49 | 3.917454 | -2.282103 | 2.885197 | 0.4563893 | 12.23437 | 1.829541
2018-03-18 13:47 | 423988.4 | 840.0014 | 5 | 49 | 3.890405 | -2.282071 | 2.885197 | 0.5324504 | 12.23437 | 2.126473
2018-03-18 13:49 | 424108.4 | 960.0003 | 5 | 49 | 3.863992 | -2.282084 | 2.885197 | 0.608521 | 12.23437 | 2.421413
2018-03-18 13:51 | 424228.4 | 1080.0022 | 5 | 49 | 3.837465 | -2.282094 | 2.885197 | 0.6845857 | 12.23437 | 2.714319
2018-03-18 13:53 | 424348.4 | 1200.0002 | 5 | 49 | 3.810487 | -2.282031 | 2.885197 | 0.7606462 | 12.23437 | 3.005179
2018-03-18 13:55 | 424468.4 | 1320.0007 | 5 | 49 | 3.784155 | -2.282022 | 2.885197 | 0.8367089 | 12.23437 | 3.294
2018-03-18 13:57 | 424588.4 | 1440.0011 | 5 | 49 | 3.759071 | -2.282063 | 2.885197 | 0.9127759 | 12.23437 | 3.580886
2018-03-18 13:59 | 424708.4 | 1560.0014 | 5 | 49 | 3.735643 | -2.281998 | 2.885197 | 0.9888482 | 12.23437 | 3.865941
2018-03-18 14:01 | 424828.4 | 1680.0002 | 5 | 49 | 3.714003 | -2.281985 | 2.885197 | 1.06491 | 12.23437 | 4.149243
2018-03-18 14:03 | 424948.4 | 1800.0014 | 5 | 49 | 3.693743 | -2.282111 | 2.885197 | 1.140979 | 12.23437 | 4.430984
2018-03-18 14:05 | 425068.4 | 1920.0002 | 5 | 49 | 3.674788 | -2.281991 | 2.885197 | 1.217042 | 12.23437 | 4.711215
2018-03-18 14:07 | 425188.4 | 2040.0006 | 5 | 49 | 3.656971 | -2.282044 | 2.885197 | 1.293105 | 12.23437 | 4.990044
2018-03-18 14:09 | 425308.4 | 2160.001 | 5 | 49 | 3.6403 | -2.281998 | 2.885197 | 1.369166 | 12.23437 | 5.267554
2018-03-18 14:11 | 425428.4 | 2280.0014 | 5 | 49 | 3.624923 | -2.281999 | 2.885197 | 1.445233 | 12.23437 | 5.543867
2018-03-18 14:13 | 425548.4 | 2400.001 | 5 | 49 | 3.610632 | -2.282036 | 2.885197 | 1.52129 | 12.23437 | 5.819015
2018-03-18 14:15 | 425668.4 | 2520.0006 | 5 | 49 | 3.597425 | -2.281976 | 2.885197 | 1.59736 | 12.23437 | 6.093167
2018-03-18 14:17 | 425788.4 | 2640.0002 | 5 | 49 | 3.585058 | -2.282047 | 2.885197 | 1.673426 | 12.23437 | 6.366333
2018-03-18 14:19 | 425908.4 | 2760.0014 | 5 | 49 | 3.573548 | -2.281971 | 2.885197 | 1.749488 | 12.23437 | 6.638582
2018-03-18 14:21 | 426028.4 | 2880.001 | 5 | 49 | 3.562658 | -2.281999 | 2.885197 | 1.825554 | 12.23437 | 6.909989
2018-03-18 14:23 | 426148.4 | 3000.0006 | 5 | 49 | 3.552163 | -2.281971 | 2.885197 | 1.901613 | 12.23437 | 7.18056
2018-03-18 14:25 | 426268.4 | 3120.0002 | 5 | 49 | 3.541746 | -2.282011 | 2.885197 | 1.977679 | 12.23437 | 7.450364
2018-03-18 14:27 | 426388.4 | 3240.0014 | 5 | 49 | 3.531131 | -2.282052 | 2.885197 | 2.05375 | 12.23437 | 7.719388
2018-03-18 14:29 | 426508.4 | 3360.0002 | 5 | 49 | 3.52008 | -2.281991 | 2.885197 | 2.129809 | 12.23437 | 7.987542
2018-03-18 14:31 | 426628.4 | 3480.0014 | 5 | 49 | 3.506724 | -2.282031 | 2.885197 | 2.205875 | 12.23437 | 8.254822
2018-03-18 14:33 | 426748.4 | 3600.0002 | 5 | 49 | 3.491399 | -2.28194 | 2.885197 | 2.281937 | 12.23437 | 8.520976
2018-03-18 14:35 | 426868.4 | 3720.0014 | 5 | 49 | 3.473623 | -2.282054 | 2.885197 | 2.358005 | 12.23437 | 8.785905
2018-03-18 14:37 | 426988.4 | 3840.001 | 5 | 49 | 3.453815 | -2.281985 | 2.885197 | 2.434068 | 12.23437 | 9.04937
2018-03-18 14:39 | 427108.4 | 3960.0014 | 5 | 49 | 3.431523 | -2.281942 | 2.885197 | 2.510128 | 12.23437 | 9.31125
2018-03-18 14:41 | 427228.4 | 4080.0002 | 5 | 49 | 3.402842 | -2.282056 | 2.885197 | 2.586195 | 12.23437 | 9.571239
2018-03-18 14:43 | 427348.4 | 4200.0014 | 5 | 49 | 3.362898 | -2.281942 | 2.885197 | 2.662256 | 12.23437 | 9.828639
2018-03-18 14:45 | 427468.4 | 4320.001 | 5 | 49 | 3.302451 | -2.282041 | 2.885197 | 2.738321 | 12.23437 | 10.08231
2018-03-18 14:47 | 427588.4 | 4440.0014 | 5 | 49 | 3.196451 | -2.281867 | 2.885197 | 2.814382 | 12.23437 | 10.32992
2018-03-18 14:49 | 427689.4 | 4540.9998 | 5 | 49 | 2.999986 | -2.282069 | 2.885197 | 2.878402 | 12.23437 | 10.52921
2018-03-18 14:51 | 427809.4 | 120.0004 | 6 | 49 | 3.39209 | 0 | 2.885197 | 2.878411 | 12.23437 | 10.52924
2018-03-18 14:53 | 427929.4 | 240.0016 | 6 | 49 | 3.408967 | 0 | 2.885197 | 2.878411 | 12.23437 | 10.52924
2018-03-18 14:54 | 427989.4 | 300.0004 | 6 | 49 | 3.412856 | 0 | 2.885197 | 2.878411 | 12.23437 | 10.52924
2018-03-18 14:54 | 427989.4037 | 0.0025 | 7 | 50 | 3.412808 | 0 | 0 | 0 | 0 | 0
2018-03-18 14:56 | 428109.5 | 120.0014 | 2 | 50 | 4.092216 | 4.890021 | 0.162395 | 0 | 0.6470605 | 0
2018-03-18 14:58 | 428229.5 | 240.001 | 2 | 50 | 4.1217 | 4.88996 | 0.325392 | 0 | 1.316262 | 0
2018-03-18 15:00 | 428349.5 | 360.0022 | 2 | 50 | 4.154111 | 4.889993 | 0.4883718 | 0 | 1.990751 | 0
2018-03-18 15:02 | 428469.5 | 480.0002 | 2 | 50 | 4.179844 | 4.889977 | 0.6513714 | 0 | 2.670047 | 0
2018-03-18 15:04 | 428589.5 | 600.0006 | 2 | 50 | 4.200308 | 4.8413 | 0.8142529 | 0 | 3.352709 | 0
2018-03-18 15:06 | 428709.5 | 720.0002 | 2 | 50 | 4.200311 | 4.488465 | 0.9696778 | 0 | 4.005538 | 0
2018-03-18 15:08 | 428829.5 | 840.0006 | 2 | 50 | 4.200305 | 4.14014 | 1.113508 | 0 | 4.609663 | 0
2018-03-18 15:10 | 428949.5 | 960.0002 | 2 | 50 | 4.200293 | 3.795186 | 1.245667 | 0 | 5.16477 | 0
2018-03-18 15:12 | 429069.5 | 1080.0006 | 2 | 50 | 4.200288 | 3.475419 | 1.366732 | 0 | 5.673279 | 0
2018-03-18 15:13 | 429156.5 | 1166.9984 | 2 | 50 | 4.20031 | 3.25999 | 1.448053 | 0 | 6.014849 | 0
2018-03-18 15:15 | 429276.5 | 120.0014 | 3 | 50 | 4.221924 | 3.260053 | 1.556336 | 0 | 6.470741 | 0
2018-03-18 15:17 | 429396.5 | 240.0002 | 3 | 50 | 4.246708 | 3.25987 | 1.664999 | 0 | 6.93084 | 0
2018-03-18 15:19 | 429516.5 | 360.0014 | 3 | 50 | 4.273468 | 3.26019 | 1.773655 | 0 | 7.393709 | 0
2018-03-18 15:21 | 429636.5 | 480.001 | 3 | 50 | 4.302319 | 3.260112 | 1.882322 | 0 | 7.859642 | 0
2018-03-18 15:23 | 429756.5 | 600.0006 | 3 | 50 | 4.333165 | 3.260125 | 1.990978 | 0 | 8.328773 | 0
2018-03-18 15:25 | 429876.5 | 720.001 | 3 | 50 | 4.366575 | 3.259856 | 2.099644 | 0 | 8.801433 | 0
2018-03-18 15:27 | 429996.5 | 840.0015 | 3 | 50 | 4.400347 | 3.220466 | 2.208261 | 0 | 9.277637 | 0
2018-03-18 15:29 | 430116.5 | 960.001 | 3 | 50 | 4.400311 | 2.799798 | 2.308117 | 0 | 9.717033 | 0
2018-03-18 15:31 | 430236.5 | 1080.0007 | 3 | 50 | 4.400252 | 2.453336 | 2.395536 | 0 | 10.1017 | 0
2018-03-18 15:33 | 430356.5 | 1200.001 | 3 | 50 | 4.400262 | 2.151635 | 2.472182 | 0 | 10.43896 | 0
2018-03-18 15:35 | 430476.5 | 1320.0006 | 3 | 50 | 4.400228 | 1.888046 | 2.53942 | 0 | 10.73483 | 0
2018-03-18 15:37 | 430596.5 | 1440.0003 | 3 | 50 | 4.400296 | 1.662291 | 2.598508 | 0 | 10.99483 | 0
2018-03-18 15:39 | 430716.5 | 1560.0014 | 3 | 50 | 4.400263 | 1.46658 | 2.650565 | 0 | 11.2239 | 0
2018-03-18 15:41 | 430836.5 | 1680.0011 | 3 | 50 | 4.400256 | 1.29793 | 2.696567 | 0 | 11.42632 | 0
2018-03-18 15:43 | 430956.5 | 1800.0007 | 3 | 50 | 4.400296 | 1.153794 | 2.737362 | 0 | 11.60582 | 0
2018-03-18 15:45 | 431076.5 | 1920.0011 | 3 | 50 | 4.400192 | 1.024875 | 2.773642 | 0 | 11.76547 | 0
2018-03-18 15:47 | 431196.5 | 2040.0007 | 3 | 50 | 4.400221 | 0.9082756 | 2.805831 | 0 | 11.90711 | 0
2018-03-18 15:49 | 431316.5 | 2160.0003 | 3 | 50 | 4.400233 | 0.8054571 | 2.834351 | 0 | 12.0326 | 0
2018-03-18 15:51 | 431436.5 | 2280.0015 | 3 | 50 | 4.400198 | 0.7160406 | 2.859662 | 0 | 12.14397 | 0
2018-03-18 15:53 | 431541.4 | 2384.9368 | 3 | 50 | 4.400255 | 0.651989 | 2.879561 | 0 | 12.23153 | 0
2018-03-18 15:55 | 431661.454 | 120.0015 | 4 | 50 | 4.329448 | 0 | 2.879565 | 0 | 12.23155 | 0
2018-03-18 15:57 | 431781.4535 | 240.001 | 4 | 50 | 4.323387 | 0 | 2.879565 | 0 | 12.23155 | 0
2018-03-18 15:58 | 431841.4539 | 300.0014 | 4 | 50 | 4.321671 | 0 | 2.879565 | 0 | 12.23155 | 0
2018-03-18 16:00 | 431961.6 | 120.0006 | 5 | 50 | 4.066662 | -2.281982 | 2.879565 | 0.07606292 | 12.23155 | 0.3119844
2018-03-18 16:02 | 432081.6 | 240.0003 | 5 | 50 | 4.031327 | -2.282022 | 2.879565 | 0.1521249 | 12.23155 | 0.6199
2018-03-18 16:04 | 432201.6 | 360.0006 | 5 | 50 | 4.000514 | -2.282045 | 2.879565 | 0.2281916 | 12.23155 | 0.9253655
2018-03-18 16:06 | 432321.6 | 480.0003 | 5 | 50 | 3.971066 | -2.282067 | 2.879565 | 0.3042517 | 12.23155 | 1.228519
2018-03-18 16:08 | 432441.6 | 600.0007 | 5 | 50 | 3.942323 | -2.282094 | 2.879565 | 0.3803208 | 12.23155 | 1.529497
2018-03-18 16:10 | 432561.6 | 720.0011 | 5 | 50 | 3.914335 | -2.282041 | 2.879565 | 0.4563828 | 12.23155 | 1.828288
2018-03-18 16:12 | 432681.6 | 840.0006 | 5 | 50 | 3.887331 | -2.282009 | 2.879565 | 0.5324461 | 12.23155 | 2.124991
2018-03-18 16:14 | 432801.6 | 960.0011 | 5 | 50 | 3.86095 | -2.282076 | 2.879565 | 0.6085189 | 12.23155 | 2.419705
2018-03-18 16:16 | 432921.6 | 1080.0023 | 5 | 50 | 3.834447 | -2.282018 | 2.879565 | 0.68459 | 12.23155 | 2.712404
2018-03-18 16:18 | 433041.6 | 1200.0003 | 5 | 50 | 3.808673 | -2.282036 | 2.879565 | 0.7606416 | 12.23155 | 3.00303
2018-03-18 16:20 | 433161.6 | 1320.0007 | 5 | 50 | 3.784781 | -2.282019 | 2.879565 | 0.8367171 | 12.23155 | 3.291853
2018-03-18 16:22 | 433281.6 | 1440.0011 | 5 | 50 | 3.762865 | -2.282067 | 2.879565 | 0.9127797 | 12.23155 | 3.57889
2018-03-18 16:24 | 433401.6 | 1560.0014 | 5 | 50 | 3.741173 | -2.282004 | 2.879565 | 0.9888445 | 12.23155 | 3.864295
2018-03-18 16:26 | 433521.6 | 1680.001 | 5 | 50 | 3.718703 | -2.282044 | 2.879565 | 1.064907 | 12.23155 | 4.148007
2018-03-18 16:28 | 433641.6 | 1800.0006 | 5 | 50 | 3.696423 | -2.282083 | 2.879565 | 1.140973 | 12.23155 | 4.430023
2018-03-18 16:30 | 433761.6 | 1920.0002 | 5 | 50 | 3.675381 | -2.281893 | 2.879565 | 1.217034 | 12.23155 | 4.710363
2018-03-18 16:32 | 433881.6 | 2040.0006 | 5 | 50 | 3.656188 | -2.282085 | 2.879565 | 1.293101 | 12.23155 | 4.989195
2018-03-18 16:34 | 434001.6 | 2160.0002 | 5 | 50 | 3.638634 | -2.282107 | 2.879565 | 1.369162 | 12.23155 | 5.26661
2018-03-18 16:36 | 434121.6 | 2280.0006 | 5 | 50 | 3.622591 | -2.282083 | 2.879565 | 1.44523 | 12.23155 | 5.542773
2018-03-18 16:38 | 434241.6 | 2400.001 | 5 | 50 | 3.60792 | -2.281971 | 2.879565 | 1.521287 | 12.23155 | 5.817733
2018-03-18 16:40 | 434361.6 | 2520.0014 | 5 | 50 | 3.59437 | -2.282059 | 2.879565 | 1.597358 | 12.23155 | 6.091668
2018-03-18 16:42 | 434481.6 | 2640.0011 | 5 | 50 | 3.581897 | -2.282012 | 2.879565 | 1.673416 | 12.23155 | 6.364568
2018-03-18 16:44 | 434601.6 | 2760.0014 | 5 | 50 | 3.570233 | -2.282039 | 2.879565 | 1.749478 | 12.23155 | 6.636571
2018-03-18 16:46 | 434721.6 | 2880.001 | 5 | 50 | 3.559282 | -2.281969 | 2.879565 | 1.825551 | 12.23155 | 6.907752
2018-03-18 16:48 | 434841.6 | 3000.0014 | 5 | 50 | 3.548648 | -2.282044 | 2.879565 | 1.901614 | 12.23155 | 7.178072
2018-03-18 16:50 | 434961.6 | 3120.001 | 5 | 50 | 3.538174 | -2.282005 | 2.879565 | 1.977674 | 12.23155 | 7.447584
2018-03-18 16:52 | 435081.6 | 3240.0006 | 5 | 50 | 3.527544 | -2.282049 | 2.879565 | 2.053742 | 12.23155 | 7.716325
2018-03-18 16:54 | 435201.6 | 3360.0002 | 5 | 50 | 3.516404 | -2.281998 | 2.879565 | 2.129804 | 12.23155 | 7.984214
2018-03-18 16:56 | 435321.6 | 3480.0006 | 5 | 50 | 3.504786 | -2.281994 | 2.879565 | 2.205862 | 12.23155 | 8.251226
2018-03-18 16:58 | 435441.6 | 3600.001 | 5 | 50 | 3.492449 | -2.282064 | 2.879565 | 2.281929 | 12.23155 | 8.517365
2018-03-18 17:00 | 435561.6 | 3720.0006 | 5 | 50 | 3.478731 | -2.282061 | 2.879565 | 2.358001 | 12.23155 | 8.782533
2018-03-18 17:02 | 435681.6 | 3840.0002 | 5 | 50 | 3.461008 | -2.281989 | 2.879565 | 2.434058 | 12.23155 | 9.046477
2018-03-18 17:04 | 435801.6 | 3960.0014 | 5 | 50 | 3.437579 | -2.282009 | 2.879565 | 2.510133 | 12.23155 | 9.308924
2018-03-18 17:06 | 435921.6 | 4080.0002 | 5 | 50 | 3.40604 | -2.281951 | 2.879565 | 2.58619 | 12.23155 | 9.569242
2018-03-18 17:08 | 436041.6 | 4200.0014 | 5 | 50 | 3.363221 | -2.282007 | 2.879565 | 2.66226 | 12.23155 | 9.8268
2018-03-18 17:10 | 436161.6 | 4320.0011 | 5 | 50 | 3.301235 | -2.281999 | 2.879565 | 2.738322 | 12.23155 | 10.08043
2018-03-18 17:12 | 436281.6 | 4440.0006 | 5 | 50 | 3.194244 | -2.281909 | 2.879565 | 2.814382 | 12.23155 | 10.3279
2018-03-18 17:14 | 436382.2 | 4540.6743 | 5 | 50 | 2.999985 | -2.282076 | 2.879565 | 2.878197 | 12.23155 | 10.52646
2018-03-18 17:16 | 436502.3 | 120.0013 | 6 | 50 | 3.395881 | 0 | 2.879565 | 2.878205 | 12.23155 | 10.52648
2018-03-18 17:18 | 436622.3 | 240.0001 | 6 | 50 | 3.413186 | 0 | 2.879565 | 2.878205 | 12.23155 | 10.52648
2018-03-18 17:19 | 436682.3 | 300.0005 | 6 | 50 | 3.417276 | 0 | 2.879565 | 2.878205 | 12.23155 | 10.52648
2018-03-18 17:19 | 436682.3 | 0.0025 | 7 | 51 | 3.417125 | 0 | 0 | 0 | 0 | 0
2018-03-18 17:21 | 436802.4 | 120.0006 | 8 | 51 | 3.957603 | 3.260198 | 0.1086641 | 0 | 0.4171515 | 0
2018-03-18 17:23 | 436922.4 | 240.001 | 8 | 51 | 3.998685 | 3.259776 | 0.2173212 | 0 | 0.8502867 | 0
2018-03-18 17:25 | 437042.4 | 360.0006 | 8 | 51 | 4.023652 | 3.2599 | 0.3259873 | 0 | 1.28611 | 0
2018-03-18 17:27 | 437162.4 | 480.001 | 8 | 51 | 4.048568 | 3.259944 | 0.4346479 | 0 | 1.724704 | 0
2018-03-18 17:29 | 437282.4 | 600.0014 | 8 | 51 | 4.070001 | 3.259826 | 0.5433096 | 0 | 2.165834 | 0
2018-03-18 17:31 | 437402.4 | 720.0002 | 8 | 51 | 4.086404 | 3.260169 | 0.6519651 | 0 | 2.608998 | 0
2018-03-18 17:33 | 437522.4 | 840.0014 | 8 | 51 | 4.099127 | 3.26019 | 0.7606268 | 0 | 3.053739 | 0
2018-03-18 17:35 | 437642.4 | 960.001 | 8 | 51 | 4.111514 | 3.259807 | 0.8692947 | 0 | 3.499849 | 0
2018-03-18 17:37 | 437762.4 | 1080.0006 | 8 | 51 | 4.1253 | 3.260182 | 0.9779521 | 0 | 3.94733 | 0
2018-03-18 17:39 | 437882.4 | 1200.0002 | 8 | 51 | 4.140564 | 3.260182 | 1.086614 | 0 | 4.396407 | 0
2018-03-18 17:41 | 438002.4 | 1320.0006 | 8 | 51 | 4.157003 | 3.260146 | 1.195281 | 0 | 4.847233 | 0
2018-03-18 17:43 | 438122.4 | 1440.001 | 8 | 51 | 4.174546 | 3.260167 | 1.303946 | 0 | 5.2999 | 0
2018-03-18 17:45 | 438242.4 | 1560.0006 | 8 | 51 | 4.193305 | 3.259818 | 1.4126 | 0 | 5.754488 | 0
2018-03-18 17:46 | 438282.7 | 1600.3792 | 8 | 51 | 4.2 | 3.259845 | 1.44917 | 0 | 5.90796 | 0

## Statistics_20
Date_Time | Test_Time(s) | Step_Time(s) | Step_Index | Cycle_Index | Voltage(V) | Current(A) | Charge_Capacity(Ah) | Discharge_Capacity(Ah) | Charge_Energy(Wh) | Discharge_Energy(Wh) | ACR(Ohm) | Internal Resistance(Ohm)
2018-03-13 18:28 | 8800.627596 | 300.0028 | 6 | 1 | 3.386509 | 0 | 2.924056 | 2.930144 | 12.4102 | 10.76527
2018-03-13 20:54 | 17570.7371 | 300.0046 | 6 | 2 | 3.389102 | 0 | 2.933736 | 2.927812 | 12.42699 | 10.7547
2018-03-13 23:20 | 26336.54 | 300.0036 | 6 | 3 | 3.389678 | 0 | 2.932116 | 2.927151 | 12.42087 | 10.75366
2018-03-14 01:46 | 35103 | 300.0038 | 6 | 4 | 3.38824 | 0 | 2.929993 | 2.925788 | 12.41349 | 10.74864
2018-03-14 04:12 | 43870.29998 | 300.0012 | 6 | 5 | 3.387472 | 0 | 2.92944 | 2.92526 | 12.41104 | 10.74372
2018-03-14 06:38 | 52640.93 | 300.0021 | 6 | 6 | 3.387309 | 0 | 2.929855 | 2.925505 | 12.41323 | 10.74391
2018-03-14 09:04 | 61412.9387 | 300.0046 | 6 | 7 | 3.389154 | 0 | 2.929147 | 2.924323 | 12.41123 | 10.73994
2018-03-14 11:30 | 70175.61 | 300.0045 | 6 | 8 | 3.388498 | 0 | 2.926752 | 2.922705 | 12.40185 | 10.73387
2018-03-14 13:56 | 78931.7 | 300.003 | 6 | 9 | 3.391119 | 0 | 2.927356 | 2.922575 | 12.40213 | 10.73412
2018-03-14 16:22 | 87695.1 | 300.0021 | 6 | 10 | 3.386509 | 0 | 2.925335 | 2.922443 | 12.39686 | 10.73437
2018-03-14 18:48 | 96454.99 | 300.0035 | 6 | 11 | 3.388516 | 0 | 2.926143 | 2.921501 | 12.39779 | 10.72686
2018-03-14 21:15 | 105221.2946 | 300.0019 | 6 | 12 | 3.388021 | 0 | 2.925516 | 2.921505 | 12.39718 | 10.72656
2018-03-14 23:41 | 113987.3 | 300.0019 | 6 | 13 | 3.38998 | 0 | 2.925422 | 2.920757 | 12.39736 | 10.7249
2018-03-15 02:07 | 122744.2 | 300.0029 | 6 | 14 | 3.390061 | 0 | 2.922989 | 2.918871 | 12.38756 | 10.71696
2018-03-15 04:32 | 131496.9 | 300.0037 | 6 | 15 | 3.3904 | 0 | 2.922957 | 2.918823 | 12.38591 | 10.7169
2018-03-15 06:58 | 140255.8 | 300.0031 | 6 | 16 | 3.390378 | 0 | 2.923441 | 2.919407 | 12.38917 | 10.72058
2018-03-15 09:25 | 149017.3 | 300.0045 | 6 | 17 | 3.387914 | 0 | 2.922958 | 2.919446 | 12.38745 | 10.71902
2018-03-15 11:51 | 157780.4 | 300.0027 | 6 | 18 | 3.388813 | 0 | 2.923687 | 2.919379 | 12.38973 | 10.71801
2018-03-15 14:17 | 166542.9 | 300.0028 | 6 | 19 | 3.390802 | 0 | 2.923223 | 2.918569 | 12.38917 | 10.71502
2018-03-15 16:42 | 175295.6 | 300.003 | 6 | 20 | 3.391316 | 0 | 2.919998 | 2.915684 | 12.37661 | 10.70177
2018-03-15 19:08 | 184049.8 | 300.0014 | 6 | 21 | 3.390067 | 0 | 2.920021 | 2.916332 | 12.37606 | 10.70757
2018-03-15 21:34 | 192803.81 | 300.0021 | 6 | 22 | 3.390943 | 0 | 2.921379 | 2.917203 | 12.38165 | 10.71106
2018-03-16 | 201561.6 | 300.0021 | 6 | 23 | 3.386668 | 0 | 2.921028 | 2.918026 | 12.38038 | 10.71615
2018-03-16 02:26 | 210322.4 | 300.0047 | 6 | 24 | 3.387302 | 0 | 2.920982 | 2.916696 | 12.37958 | 10.70674
2018-03-16 04:52 | 219079.6 | 300.0022 | 6 | 25 | 3.389429 | 0 | 2.921932 | 2.917329 | 12.38294 | 10.70926
2018-03-16 07:18 | 227832 | 300.0021 | 6 | 26 | 3.390425 | 0 | 2.919917 | 2.915593 | 12.37569 | 10.70567
2018-03-16 09:44 | 236582.7 | 300.0021 | 6 | 27 | 3.389156 | 0 | 2.918469 | 2.914716 | 12.37005 | 10.70156
2018-03-16 12:10 | 245324.1 | 300.0023 | 6 | 28 | 3.389991 | 0 | 2.918591 | 2.914364 | 12.36815 | 10.69812
2018-03-16 14:35 | 254075 | 300.0044 | 6 | 29 | 3.390534 | 0 | 2.918867 | 2.914839 | 12.3713 | 10.70193
2018-03-16 17:01 | 262833.5316 | 300.0022 | 6 | 30 | 3.386604 | 0 | 2.918436 | 2.915447 | 12.37077 | 10.70364
2018-03-16 19:27 | 271589.7 | 300.0031 | 6 | 31 | 3.388934 | 0 | 2.918829 | 2.914249 | 12.37051 | 10.69563
2018-03-16 21:53 | 280344.7 | 300.0029 | 6 | 32 | 3.389793 | 0 | 2.919426 | 2.915191 | 12.37422 | 10.70435
2018-03-17 00:19 | 289095.4 | 300.0029 | 6 | 33 | 3.387616 | 0 | 2.917487 | 2.913989 | 12.36681 | 10.701
2018-03-17 02:45 | 297839.7 | 300.0031 | 6 | 34 | 3.3885 | 0 | 2.916872 | 2.912578 | 12.36195 | 10.69269
2018-03-17 05:11 | 306583.6 | 300.002 | 6 | 35 | 3.390417 | 0 | 2.917927 | 2.913503 | 12.36645 | 10.69715
2018-03-17 07:36 | 315333.4 | 300.0012 | 6 | 36 | 3.386998 | 0 | 2.917022 | 2.913895 | 12.36438 | 10.70067
2018-03-17 10:02 | 324088.5 | 300.0029 | 6 | 37 | 3.386615 | 0 | 2.917272 | 2.9133 | 12.36489 | 10.69522
2018-03-17 12:28 | 332842 | 300.0037 | 6 | 38 | 3.387807 | 0 | 2.918892 | 2.914525 | 12.37076 | 10.6996
2018-03-17 14:54 | 341593 | 300.003 | 6 | 39 | 3.388776 | 0 | 2.917652 | 2.913328 | 12.36623 | 10.699
2018-03-17 17:20 | 350339.1 | 300.0046 | 6 | 40 | 3.387969 | 0 | 2.915162 | 2.911288 | 12.35679 | 10.68934
2018-03-17 19:45 | 359076.1 | 300.0027 | 6 | 41 | 3.389604 | 0 | 2.915203 | 2.910773 | 12.35476 | 10.68491
2018-03-17 22:11 | 367819.1 | 300.003 | 6 | 42 | 3.390131 | 0 | 2.915634 | 2.911445 | 12.35798 | 10.69113
2018-03-18 00:37 | 376568.6 | 300.0027 | 6 | 43 | 3.387531 | 0 | 2.914803 | 2.911361 | 12.3561 | 10.68944
2018-03-18 03:03 | 385317.2 | 300.0021 | 6 | 44 | 3.387164 | 0 | 2.915455 | 2.911438 | 12.35674 | 10.68719
2018-03-18 05:29 | 394071.4 | 300.0037 | 6 | 45 | 3.387544 | 0 | 2.91694 | 2.912667 | 12.36409 | 10.6951
2018-03-18 07:55 | 402820.5 | 300.0014 | 6 | 46 | 3.386986 | 0 | 2.915231 | 2.911198 | 12.3577 | 10.69011
2018-03-18 10:20 | 411559.7 | 300.0037 | 6 | 47 | 3.389428 | 0 | 2.913429 | 2.908691 | 12.3488 | 10.6774
2018-03-18 12:46 | 420299.5 | 300.0012 | 6 | 48 | 3.390908 | 0 | 2.913841 | 2.909468 | 12.351 | 10.68045
2018-03-18 15:12 | 429084.3 | 300.0038 | 6 | 49 | 3.404664 | 0 | 2.903697 | 2.896086 | 12.32126 | 10.59389
2018-03-18 17:38 | 437848.1 | 300.0036 | 6 | 50 | 3.431926 | 0 | 2.89685 | 2.884659 | 12.30097 | 10.54179
2018-03-18 18:06 | 439510 | 1661.8438 | 8 | 51 | 4.2 | 3.259863 | 1.504747 | 0 | 6.125834 | 0

## Channel_20_1
Date_Time | Test_Time(s) | Step_Time(s) | Step_Index | Cycle_Index | Voltage(V) | Current(A) | Charge_Capacity(Ah) | Discharge_Capacity(Ah) | Charge_Energy(Wh) | Discharge_Energy(Wh) | ACR(Ohm) | Internal Resistance(Ohm) | dV/dt(V/s) | dI/dt(A/s)
2018-03-13 16:01 | 10.0021 | 10.002 | 1 | 1 | 3.452648 | 0 | 0 | 0 | 0 | 0
2018-03-13 16:03 | 130.082 | 120.0014 | 2 | 1 | 4.096459 | 4.890024 | 0.1623817 | 3.037e-09 | 0.6498941 | 1.0485e-08
2018-03-13 16:05 | 250.0808 | 240.0002 | 2 | 1 | 4.120902 | 4.890078 | 0.325391 | 3.037e-09 | 1.319405 | 1.0485e-08
2018-03-13 16:07 | 370.0812 | 360.0006 | 2 | 1 | 4.150616 | 4.890055 | 0.4883945 | 3.037e-09 | 1.993609 | 1.0485e-08
2018-03-13 16:09 | 490.0808 | 480.0002 | 2 | 1 | 4.176107 | 4.890072 | 0.6513744 | 3.037e-09 | 2.67224 | 1.0485e-08
2018-03-13 16:11 | 610.082 | 600.0014 | 2 | 1 | 4.197567 | 4.890034 | 0.8143951 | 3.037e-09 | 3.354782 | 1.0485e-08
2018-03-13 16:13 | 730.0817 | 720.0011 | 2 | 1 | 4.200269 | 4.590664 | 0.9728396 | 3.037e-09 | 4.020267 | 1.0485e-08
2018-03-13 16:15 | 850.0829 | 840.0023 | 2 | 1 | 4.200253 | 4.267746 | 1.120544 | 3.037e-09 | 4.640666 | 1.0485e-08
2018-03-13 16:17 | 970.0825 | 960.0019 | 2 | 1 | 4.200246 | 3.937538 | 1.257326 | 3.037e-09 | 5.215191 | 1.0485e-08
2018-03-13 16:19 | 1090.0829 | 1080.0023 | 2 | 1 | 4.20027 | 3.634741 | 1.383404 | 3.037e-09 | 5.744751 | 1.0485e-08
2018-03-13 16:21 | 1210.0817 | 1200.0011 | 2 | 1 | 4.200243 | 3.357897 | 1.49991 | 3.037e-09 | 6.234109 | 1.0485e-08
2018-03-13 16:22 | 1254.626 | 1244.5454 | 2 | 1 | 4.200232 | 3.259993 | 1.540842 | 3.037e-09 | 6.406036 | 1.0485e-08
2018-03-13 16:24 | 1374.639304 | 120.0005 | 3 | 1 | 4.21967 | 3.259848 | 1.649129 | 3.037e-09 | 6.861801 | 1.0485e-08
2018-03-13 16:26 | 1494.638904 | 240.0001 | 3 | 1 | 4.244409 | 3.259888 | 1.75778 | 3.037e-09 | 7.321571 | 1.0485e-08
2018-03-13 16:28 | 1614.641804 | 360.003 | 3 | 1 | 4.272812 | 3.259872 | 1.866457 | 3.037e-09 | 7.784379 | 1.0485e-08
2018-03-13 16:30 | 1734.638904 | 480.0001 | 3 | 1 | 4.302538 | 3.259853 | 1.975099 | 3.037e-09 | 8.250178 | 1.0485e-08
2018-03-13 16:32 | 1854.639304 | 600.0005 | 3 | 1 | 4.334064 | 3.25983 | 2.083763 | 3.037e-09 | 8.719407 | 1.0485e-08
2018-03-13 16:34 | 1974.641504 | 720.0027 | 3 | 1 | 4.368985 | 3.259855 | 2.19243 | 3.037e-09 | 9.19224 | 1.0485e-08
2018-03-13 16:36 | 2094.639604 | 840.0008 | 3 | 1 | 4.400304 | 3.131445 | 2.300651 | 3.037e-09 | 9.667059 | 1.0485e-08
2018-03-13 16:38 | 2214.643304 | 960.0045 | 3 | 1 | 4.400282 | 2.700926 | 2.397458 | 3.037e-09 | 10.09304 | 1.0485e-08
2018-03-13 16:40 | 2334.641304 | 1080.0025 | 3 | 1 | 4.400295 | 2.349867 | 2.481488 | 3.037e-09 | 10.46279 | 1.0485e-08
2018-03-13 16:42 | 2454.639904 | 1200.0011 | 3 | 1 | 4.400314 | 2.050959 | 2.554719 | 3.037e-09 | 10.78503 | 1.0485e-08
2018-03-13 16:44 | 2574.641304 | 1320.0025 | 3 | 1 | 4.400286 | 1.783368 | 2.618543 | 3.037e-09 | 11.06587 | 1.0485e-08
2018-03-13 16:46 | 2694.639904 | 1440.0011 | 3 | 1 | 4.400254 | 1.552017 | 2.673982 | 3.037e-09 | 11.30982 | 1.0485e-08
2018-03-13 16:48 | 2814.641304 | 1560.0025 | 3 | 1 | 4.400272 | 1.362649 | 2.72246 | 3.037e-09 | 11.52313 | 1.0485e-08
2018-03-13 16:50 | 2934.639904 | 1680.0011 | 3 | 1 | 4.400224 | 1.204391 | 2.765146 | 3.037e-09 | 11.71096 | 1.0485e-08
2018-03-13 16:52 | 3054.641304 | 1800.0025 | 3 | 1 | 4.400226 | 1.066399 | 2.802943 | 3.037e-09 | 11.87728 | 1.0485e-08
2018-03-13 16:54 | 3174.639104 | 1920.0003 | 3 | 1 | 4.400229 | 0.9414492 | 2.836357 | 3.037e-09 | 12.02431 | 1.0485e-08
2018-03-13 16:56 | 3294.641304 | 2040.0025 | 3 | 1 | 4.400256 | 0.8384228 | 2.865948 | 3.037e-09 | 12.15452 | 1.0485e-08
2018-03-13 16:58 | 3414.640004 | 2160.0012 | 3 | 1 | 4.40021 | 0.7506008 | 2.892369 | 3.037e-09 | 12.27077 | 1.0485e-08
2018-03-13 17:00 | 3534.642804 | 2280.004 | 3 | 1 | 4.400233 | 0.6765842 | 2.916117 | 3.037e-09 | 12.37527 | 1.0485e-08
2018-03-13 17:01 | 3577.719804 | 2323.081 | 3 | 1 | 4.400266 | 0.6519957 | 2.924056 | 3.037e-09 | 12.4102 | 1.0485e-08
2018-03-13 17:03 | 3697.769256 | 120.0028 | 4 | 1 | 4.33359 | 0 | 2.924056 | 3.037e-09 | 12.4102 | 1.0485e-08
2018-03-13 17:05 | 3817.766456 | 240 | 4 | 1 | 4.327927 | 0 | 2.924056 | 3.037e-09 | 12.4102 | 1.0485e-08
2018-03-13 17:06 | 3877.770056 | 300.0036 | 4 | 1 | 4.326262 | 0 | 2.924056 | 3.037e-09 | 12.4102 | 1.0485e-08
2018-03-13 17:08 | 3997.849644 | 120.0006 | 5 | 1 | 4.083985 | -2.281988 | 2.924056 | 0.07605436 | 12.4102 | 0.3130894
2018-03-13 17:10 | 4117.849244 | 240.0002 | 5 | 1 | 4.050177 | -2.281908 | 2.924056 | 0.1521148 | 12.4102 | 0.6223883
2018-03-13 17:12 | 4237.850544 | 360.0015 | 5 | 1 | 4.018688 | -2.282113 | 2.924056 | 0.2281794 | 12.4102 | 0.9292685
2018-03-13 17:14 | 4357.849244 | 480.0002 | 5 | 1 | 3.988809 | -2.28189 | 2.924056 | 0.3042427 | 12.4102 | 1.233791
2018-03-13 17:16 | 4477.850544 | 600.0015 | 5 | 1 | 3.960375 | -2.282073 | 2.924056 | 0.3803031 | 12.4102 | 1.536095
2018-03-13 17:18 | 4597.850944 | 720.0019 | 5 | 1 | 3.933162 | -2.281852 | 2.924056 | 0.4563735 | 12.4102 | 1.836324
2018-03-13 17:20 | 4717.849744 | 840.0007 | 5 | 1 | 3.905764 | -2.281878 | 2.924056 | 0.5324348 | 12.4102 | 2.134448
2018-03-13 17:22 | 4837.850044 | 960.001 | 5 | 1 | 3.878363 | -2.281798 | 2.924056 | 0.608496 | 12.4102 | 2.430475
2018-03-13 17:24 | 4957.849644 | 1080.0006 | 5 | 1 | 3.851946 | -2.281845 | 2.924056 | 0.6845512 | 12.4102 | 2.724439
2018-03-13 17:26 | 5077.849244 | 1200.0002 | 5 | 1 | 3.826196 | -2.282073 | 2.924056 | 0.7606135 | 12.4102 | 3.016435
2018-03-13 17:28 | 5197.849644 | 1320.0006 | 5 | 1 | 3.802297 | -2.281985 | 2.924056 | 0.8366686 | 12.4102 | 3.30652
2018-03-13 17:30 | 5317.849244 | 1440.0002 | 5 | 1 | 3.779099 | -2.281814 | 2.924056 | 0.9127426 | 12.4102 | 3.594892
2018-03-13 17:32 | 5437.850544 | 1560.0015 | 5 | 1 | 3.757389 | -2.28189 | 2.924056 | 0.9888052 | 12.4102 | 3.881497
2018-03-13 17:34 | 5557.849344 | 1680.0003 | 5 | 1 | 3.737393 | -2.282119 | 2.924056 | 1.064865 | 12.4102 | 4.166515
2018-03-13 17:36 | 5677.849744 | 1800.0007 | 5 | 1 | 3.718665 | -2.282059 | 2.924056 | 1.140925 | 12.4102 | 4.450065
2018-03-13 17:38 | 5797.849244 | 1920.0002 | 5 | 1 | 3.699813 | -2.281837 | 2.924056 | 1.216987 | 12.4102 | 4.732203
2018-03-13 17:40 | 5917.850444 | 2040.0014 | 5 | 1 | 3.680705 | -2.282191 | 2.924056 | 1.293055 | 12.4102 | 5.012906
2018-03-13 17:42 | 6037.850044 | 2160.001 | 5 | 1 | 3.663495 | -2.281872 | 2.924056 | 1.369114 | 12.4102 | 5.292192
2018-03-13 17:44 | 6157.850544 | 2280.0015 | 5 | 1 | 3.647836 | -2.281881 | 2.924056 | 1.445176 | 12.4102 | 5.570234
2018-03-13 17:46 | 6277.849244 | 2400.0002 | 5 | 1 | 3.633186 | -2.281888 | 2.924056 | 1.521232 | 12.4102 | 5.847116
2018-03-13 17:48 | 6397.850444 | 2520.0014 | 5 | 1 | 3.618174 | -2.28187 | 2.924056 | 1.597298 | 12.4102 | 6.122914
2018-03-13 17:50 | 6517.850044 | 2640.001 | 5 | 1 | 3.604387 | -2.281843 | 2.924056 | 1.673367 | 12.4102 | 6.397606
2018-03-13 17:52 | 6637.849244 | 2760.0002 | 5 | 1 | 3.59224 | -2.282005 | 2.924056 | 1.749427 | 12.4102 | 6.671286
2018-03-13 17:54 | 6757.850044 | 2880.001 | 5 | 1 | 3.58146 | -2.2818 | 2.924056 | 1.82549 | 12.4102 | 6.944109
2018-03-13 17:56 | 6877.850444 | 3000.0014 | 5 | 1 | 3.570505 | -2.282008 | 2.924056 | 1.901546 | 12.4102 | 7.216088
2018-03-13 17:58 | 6997.849344 | 3120.0003 | 5 | 1 | 3.558583 | -2.281877 | 2.924056 | 1.97761 | 12.4102 | 7.487222
2018-03-13 18:00 | 7117.849644 | 3240.0006 | 5 | 1 | 3.547854 | -2.282164 | 2.924056 | 2.053681 | 12.4102 | 7.757513
2018-03-13 18:02 | 7237.850044 | 3360.001 | 5 | 1 | 3.537573 | -2.281986 | 2.924056 | 2.129739 | 12.4102 | 8.026963
2018-03-13 18:04 | 7357.849644 | 3480.0006 | 5 | 1 | 3.526825 | -2.28193 | 2.924056 | 2.205805 | 12.4102 | 8.295653
2018-03-13 18:06 | 7477.850044 | 3600.001 | 5 | 1 | 3.513852 | -2.28185 | 2.924056 | 2.28187 | 12.4102 | 8.563449
2018-03-13 18:08 | 7597.849644 | 3720.0006 | 5 | 1 | 3.499829 | -2.281848 | 2.924056 | 2.357935 | 12.4102 | 8.830192
2018-03-13 18:10 | 7717.849244 | 3840.0002 | 5 | 1 | 3.485065 | -2.28187 | 2.924056 | 2.433993 | 12.4102 | 9.095833
2018-03-13 18:12 | 7837.849244 | 3960.0002 | 5 | 1 | 3.468547 | -2.281923 | 2.924056 | 2.510054 | 12.4102 | 9.360301
2018-03-13 18:14 | 7957.850044 | 4080.001 | 5 | 1 | 3.446128 | -2.281828 | 2.924056 | 2.586125 | 12.4102 | 9.623352
2018-03-13 18:16 | 8077.850444 | 4200.0014 | 5 | 1 | 3.413725 | -2.282072 | 2.924056 | 2.662189 | 12.4102 | 9.884309
2018-03-13 18:18 | 8197.850044 | 4320.001 | 5 | 1 | 3.369441 | -2.281832 | 2.924056 | 2.738247 | 12.4102 | 10.14238
2018-03-13 18:20 | 8317.849644 | 4440.0006 | 5 | 1 | 3.298509 | -2.281873 | 2.924056 | 2.814302 | 12.4102 | 10.39618
2018-03-13 18:22 | 8437.849244 | 4560.0002 | 5 | 1 | 3.157036 | -2.282052 | 2.924056 | 2.89038 | 12.4102 | 10.6425
2018-03-13 18:23 | 8500.581044 | 4622.732 | 5 | 1 | 2.999989 | -2.282187 | 2.924056 | 2.930144 | 12.4102 | 10.76527
2018-03-13 18:25 | 8620.625196 | 120.0004 | 6 | 1 | 3.367527 | 0 | 2.924056 | 2.930144 | 12.4102 | 10.76527
2018-03-13 18:27 | 8740.625596 | 240.0008 | 6 | 1 | 3.382889 | 0 | 2.924056 | 2.930144 | 12.4102 | 10.76527
2018-03-13 18:28 | 8800.627596 | 300.0028 | 6 | 1 | 3.386509 | 0 | 2.924056 | 2.930144 | 12.4102 | 10.76527
2018-03-13 18:28 | 8800.63688 | 0.0024 | 7 | 2 | 3.38642 | 0 | 0 | 0 | 0 | 0
2018-03-13 18:30 | 8920.715152 | 120.0007 | 2 | 2 | 4.06472 | 4.890015 | 0.162391 | 6.9e-10 | 0.6413483 | 2.336e-09
2018-03-13 18:32 | 9040.715452 | 240.001 | 2 | 2 | 4.098029 | 4.890001 | 0.3254139 | 6.9e-10 | 1.306549 | 2.336e-09
2018-03-13 18:34 | 9160.715852 | 360.0014 | 2 | 2 | 4.134413 | 4.89003 | 0.4883951 | 6.9e-10 | 1.977528 | 2.336e-09
2018-03-13 18:36 | 9280.715452 | 480.001 | 2 | 2 | 4.161378 | 4.889997 | 0.6514086 | 6.9e-10 | 2.653786 | 2.336e-09
2018-03-13 18:38 | 9400.715052 | 600.0006 | 2 | 2 | 4.184348 | 4.890076 | 0.814384 | 6.9e-10 | 3.333879 | 2.336e-09
2018-03-13 18:40 | 9520.714852 | 720.0004 | 2 | 2 | 4.200308 | 4.750902 | 0.9765911 | 6.9e-10 | 4.014304 | 2.336e-09
2018-03-13 18:42 | 9640.715252 | 840.0008 | 2 | 2 | 4.200245 | 4.365709 | 1.12855 | 6.9e-10 | 4.652574 | 2.336e-09
2018-03-13 18:44 | 9760.716452 | 960.002 | 2 | 2 | 4.200265 | 4.014887 | 1.268065 | 6.9e-10 | 5.238577 | 2.336e-09
2018-03-13 18:46 | 9880.715252 | 1080.0008 | 2 | 2 | 4.200281 | 3.703657 | 1.396623 | 6.9e-10 | 5.77856 | 2.336e-09
2018-03-13 18:48 | 10000.71 | 1200.0004 | 2 | 2 | 4.200262 | 3.418703 | 1.515266 | 6.9e-10 | 6.276892 | 2.336e-09
2018-03-13 18:49 | 10068.39 | 1267.6714 | 2 | 2 | 4.200267 | 3.259981 | 1.57802 | 6.9e-10 | 6.540476 | 2.336e-09
2018-03-13 18:51 | 10188.39908 | 120.0014 | 3 | 2 | 4.222122 | 3.259846 | 1.686288 | 6.9e-10 | 6.99628 | 2.336e-09
2018-03-13 18:53 | 10308.39788 | 240.0002 | 3 | 2 | 4.248514 | 3.259901 | 1.794966 | 6.9e-10 | 7.456562 | 2.336e-09
2018-03-13 18:55 | 10428.39818 | 360.0005 | 3 | 2 | 4.276636 | 3.259872 | 1.903624 | 6.9e-10 | 7.919705 | 2.336e-09
2018-03-13 18:57 | 10548.39858 | 480.0009 | 3 | 2 | 4.306638 | 3.25983 | 2.012287 | 6.9e-10 | 8.386024 | 2.336e-09
2018-03-13 18:59 | 10668.39898 | 600.0013 | 3 | 2 | 4.339962 | 3.25985 | 2.120942 | 6.9e-10 | 8.855738 | 2.336e-09
2018-03-13 19:01 | 10788.39788 | 720.0002 | 3 | 2 | 4.377577 | 3.259882 | 2.229598 | 6.9e-10 | 9.329319 | 2.336e-09
2018-03-13 19:03 | 10908.39838 | 840.0007 | 3 | 2 | 4.400291 | 3.029947 | 2.336544 | 6.9e-10 | 9.79919 | 2.336e-09
2018-03-13 19:05 | 11028.39798 | 960.0003 | 3 | 2 | 4.400302 | 2.629072 | 2.430634 | 6.9e-10 | 10.21322 | 2.336e-09
2018-03-13 19:07 | 11148.40008 | 1080.0024 | 3 | 2 | 4.400248 | 2.284801 | 2.512436 | 6.9e-10 | 10.57317 | 2.336e-09
2018-03-13 19:09 | 11268.39808 | 1200.0004 | 3 | 2 | 4.400265 | 1.978276 | 2.583411 | 6.9e-10 | 10.88548 | 2.336e-09
2018-03-13 19:11 | 11388.39838 | 1320.0007 | 3 | 2 | 4.400264 | 1.718176 | 2.644852 | 6.9e-10 | 11.15584 | 2.336e-09
2018-03-13 19:13 | 11508.39958 | 1440.0019 | 3 | 2 | 4.400251 | 1.503489 | 2.698435 | 6.9e-10 | 11.39161 | 2.336e-09
2018-03-13 19:15 | 11628.39928 | 1560.0016 | 3 | 2 | 4.400267 | 1.325006 | 2.745479 | 6.9e-10 | 11.59862 | 2.336e-09
2018-03-13 19:17 | 11748.39798 | 1680.0003 | 3 | 2 | 4.400259 | 1.16738 | 2.786958 | 6.9e-10 | 11.78114 | 2.336e-09
2018-03-13 19:19 | 11868.39918 | 1800.0015 | 3 | 2 | 4.40023 | 1.026223 | 2.82345 | 6.9e-10 | 11.94171 | 2.336e-09
2018-03-13 19:21 | 11988.39958 | 1920.0019 | 3 | 2 | 4.400171 | 0.9106741 | 2.855688 | 6.9e-10 | 12.08356 | 2.336e-09
2018-03-13 19:23 | 12108.39998 | 2040.0023 | 3 | 2 | 4.400201 | 0.8138037 | 2.884393 | 6.9e-10 | 12.20987 | 2.336e-09
2018-03-13 19:25 | 12228.39958 | 2160.0019 | 3 | 2 | 4.400194 | 0.7305155 | 2.910118 | 6.9e-10 | 12.32307 | 2.336e-09
2018-03-13 19:27 | 12348.39828 | 2280.0006 | 3 | 2 | 4.400189 | 0.6537113 | 2.933182 | 6.9e-10 | 12.42455 | 2.336e-09
2018-03-13 19:27 | 12351.45748 | 2283.0598 | 3 | 2 | 4.400199 | 0.6519938 | 2.933736 | 6.9e-10 | 12.42699 | 2.336e-09
2018-03-13 19:29 | 12471.5 | 120.0005 | 4 | 2 | 4.333618 | 0 | 2.933736 | 6.9e-10 | 12.42699 | 2.336e-09
2018-03-13 19:31 | 12591.5 | 240.0009 | 4 | 2 | 4.327927 | 0 | 2.933736 | 6.9e-10 | 12.42699 | 2.336e-09
2018-03-13 19:32 | 12651.5 | 300.0029 | 4 | 2 | 4.326268 | 0 | 2.933736 | 6.9e-10 | 12.42699 | 2.336e-09
2018-03-13 19:34 | 12771.58 | 120.0014 | 5 | 2 | 4.085421 | -2.282115 | 2.933736 | 0.07605326 | 12.42699 | 0.3132029
2018-03-13 19:36 | 12891.58 | 240.0002 | 5 | 2 | 4.050155 | -2.281839 | 2.933736 | 0.1521148 | 12.42699 | 0.6225699
2018-03-13 19:38 | 13011.58 | 360.0006 | 5 | 2 | 4.01863 | -2.282191 | 2.933736 | 0.2281742 | 12.42699 | 0.9293978
2018-03-13 19:40 | 13131.58 | 480.0006 | 5 | 2 | 3.989386 | -2.281903 | 2.933736 | 0.3042367 | 12.42699 | 1.233944
2018-03-13 19:42 | 13251.58 | 600.0014 | 5 | 2 | 3.961438 | -2.281917 | 2.933736 | 0.3802932 | 12.42699 | 1.536292
2018-03-13 19:44 | 13371.58 | 720.0003 | 5 | 2 | 3.933309 | -2.281868 | 2.933736 | 0.4563599 | 12.42699 | 1.836559
2018-03-13 19:46 | 13491.58 | 840.0014 | 5 | 2 | 3.904512 | -2.28213 | 2.933736 | 0.5324272 | 12.42699 | 2.134656
2018-03-13 19:48 | 13611.58 | 960.0011 | 5 | 2 | 3.877746 | -2.281857 | 2.933736 | 0.6084884 | 12.42699 | 2.430609
2018-03-13 19:50 | 13731.58 | 1080.0014 | 5 | 2 | 3.851799 | -2.282195 | 2.933736 | 0.6845444 | 12.42699 | 2.724544
2018-03-13 19:52 | 13851.58 | 1200.0011 | 5 | 2 | 3.826324 | -2.281859 | 2.933736 | 0.7606048 | 12.42699 | 3.016547
2018-03-13 19:54 | 13971.58 | 1320.0014 | 5 | 2 | 3.801045 | -2.281833 | 2.933736 | 0.8366711 | 12.42699 | 3.30664
2018-03-13 19:56 | 14091.58 | 1440.0011 | 5 | 2 | 3.777604 | -2.281881 | 2.933736 | 0.9127331 | 12.42699 | 3.594839
2018-03-13 19:58 | 14211.58 | 1560.0006 | 5 | 2 | 3.756656 | -2.282148 | 2.933736 | 0.9888018 | 12.42699 | 3.881392
2018-03-13 20:00 | 14331.58 | 1680.0003 | 5 | 2 | 3.737254 | -2.281915 | 2.933736 | 1.064865 | 12.42699 | 4.166386
2018-03-13 20:02 | 14451.58 | 1800.0007 | 5 | 2 | 3.717896 | -2.281815 | 2.933736 | 1.140924 | 12.42699 | 4.449903
2018-03-13 20:04 | 14571.58 | 1920.0011 | 5 | 2 | 3.697804 | -2.281879 | 2.933736 | 1.216989 | 12.42699 | 4.73194
2018-03-13 20:06 | 14691.58 | 2040.0006 | 5 | 2 | 3.679615 | -2.281912 | 2.933736 | 1.293049 | 12.42699 | 5.012492
2018-03-13 20:08 | 14811.58 | 2160.0011 | 5 | 2 | 3.66279 | -2.281848 | 2.933736 | 1.36911 | 12.42699 | 5.291715
2018-03-13 20:10 | 14931.58 | 2280.0006 | 5 | 2 | 3.647274 | -2.281828 | 2.933736 | 1.44517 | 12.42699 | 5.569721
2018-03-13 20:12 | 15051.58 | 2400.0002 | 5 | 2 | 3.631514 | -2.282152 | 2.933736 | 1.52123 | 12.42699 | 5.846538
2018-03-13 20:14 | 15171.58 | 2520.0014 | 5 | 2 | 3.616383 | -2.281886 | 2.933736 | 1.597287 | 12.42699 | 6.122147
2018-03-13 20:16 | 15291.58 | 2640.0011 | 5 | 2 | 3.603281 | -2.282235 | 2.933736 | 1.673347 | 12.42699 | 6.396702
2018-03-13 20:18 | 15411.58 | 2760.0006 | 5 | 2 | 3.591735 | -2.281823 | 2.933736 | 1.749414 | 12.42699 | 6.670348
2018-03-13 20:20 | 15531.58 | 2880.0003 | 5 | 2 | 3.580392 | -2.282166 | 2.933736 | 1.825478 | 12.42699 | 6.943118
2018-03-13 20:22 | 15651.58 | 3000.0006 | 5 | 2 | 3.568088 | -2.282222 | 2.933736 | 1.901536 | 12.42699 | 7.21497
2018-03-13 20:24 | 15771.58 | 3120.0011 | 5 | 2 | 3.557274 | -2.281926 | 2.933736 | 1.977605 | 12.42699 | 7.485973
2018-03-13 20:26 | 15891.58 | 3240.0014 | 5 | 2 | 3.547003 | -2.281805 | 2.933736 | 2.053666 | 12.42699 | 7.756149
2018-03-13 20:28 | 16011.58 | 3360.0002 | 5 | 2 | 3.536906 | -2.281885 | 2.933736 | 2.129729 | 12.42699 | 8.02557
2018-03-13 20:30 | 16131.58 | 3480.0014 | 5 | 2 | 3.524819 | -2.281848 | 2.933736 | 2.20579 | 12.42699 | 8.29415
2018-03-13 20:32 | 16251.58 | 3600.0007 | 5 | 2 | 3.511354 | -2.281873 | 2.933736 | 2.281842 | 12.42699 | 8.561696
2018-03-13 20:34 | 16371.58 | 3720.0006 | 5 | 2 | 3.4981 | -2.281901 | 2.933736 | 2.357902 | 12.42699 | 8.82827
2018-03-13 20:36 | 16491.58 | 3840.0003 | 5 | 2 | 3.484132 | -2.281873 | 2.933736 | 2.433969 | 12.42699 | 9.093837
2018-03-13 20:38 | 16611.58 | 3960.0014 | 5 | 2 | 3.466543 | -2.281872 | 2.933736 | 2.510037 | 12.42699 | 9.358228
2018-03-13 20:40 | 16731.58 | 4080.001 | 5 | 2 | 3.441936 | -2.282135 | 2.933736 | 2.586089 | 12.42699 | 9.620975
2018-03-13 20:42 | 16851.58 | 4200.0006 | 5 | 2 | 3.411223 | -2.28182 | 2.933736 | 2.662158 | 12.42699 | 9.881687
2018-03-13 20:44 | 16971.58 | 4320.001 | 5 | 2 | 3.367168 | -2.282035 | 2.933736 | 2.738211 | 12.42699 | 10.13956
2018-03-13 20:46 | 17091.58 | 4440.0006 | 5 | 2 | 3.296136 | -2.281859 | 2.933736 | 2.814273 | 12.42699 | 10.39324
2018-03-13 20:48 | 17211.58 | 4560.001 | 5 | 2 | 3.149795 | -2.281798 | 2.933736 | 2.890343 | 12.42699 | 10.63919
2018-03-13 20:49 | 17270.69 | 4619.1078 | 5 | 2 | 2.999994 | -2.281917 | 2.933736 | 2.927803 | 12.42699 | 10.75467
2018-03-13 20:51 | 17390.7339 | 120.0014 | 6 | 2 | 3.370123 | 0 | 2.933736 | 2.927812 | 12.42699 | 10.7547
2018-03-13 20:53 | 17510.7327 | 240.0002 | 6 | 2 | 3.385519 | 0 | 2.933736 | 2.927812 | 12.42699 | 10.7547
2018-03-13 20:54 | 17570.7371 | 300.0046 | 6 | 2 | 3.389102 | 0 | 2.933736 | 2.927812 | 12.42699 | 10.7547
2018-03-13 20:54 | 17570.74 | 0.0025 | 7 | 3 | 3.388999 | 0 | 0 | 0 | 0 | 0
2018-03-13 20:56 | 17690.83 | 120.0014 | 2 | 3 | 4.06517 | 4.890043 | 0.1624064 | 0 | 0.6415507 | 0
2018-03-13 20:58 | 17810.82 | 240.0009 | 2 | 3 | 4.100371 | 4.890015 | 0.3253942 | 0 | 1.306832 | 0
2018-03-13 21:00 | 17930.82 | 360.0005 | 2 | 3 | 4.134708 | 4.890043 | 0.4883967 | 0 | 1.978134 | 0
2018-03-13 21:02 | 18050.82 | 480.0002 | 2 | 3 | 4.160939 | 4.890051 | 0.6513739 | 0 | 2.654225 | 0
2018-03-13 21:04 | 18170.82 | 600.0005 | 2 | 3 | 4.183795 | 4.889948 | 0.8143699 | 0 | 3.33428 | 0
2018-03-13 21:06 | 18290.83 | 720.0018 | 2 | 3 | 4.200277 | 4.731956 | 0.9764487 | 0 | 4.014157 | 0
2018-03-13 21:08 | 18410.82 | 840.0007 | 2 | 3 | 4.200259 | 4.347143 | 1.127568 | 0 | 4.6489 | 0
2018-03-13 21:10 | 18530.83 | 960.0011 | 2 | 3 | 4.200238 | 4.010443 | 1.26678 | 0 | 5.233632 | 0
2018-03-13 21:12 | 18650.83 | 1080.0015 | 2 | 3 | 4.200262 | 3.708471 | 1.395337 | 0 | 5.773606 | 0
2018-03-13 21:14 | 18770.83 | 1200.0019 | 2 | 3 | 4.20026 | 3.417233 | 1.514094 | 0 | 6.272418 | 0
2018-03-13 21:15 | 18833.87 | 1263.0487 | 2 | 3 | 4.200261 | 3.259998 | 1.572563 | 0 | 6.518005 | 0
2018-03-13 21:17 | 18953.89 | 120.0014 | 3 | 3 | 4.222209 | 3.259853 | 1.680826 | 0 | 6.973826 | 0
2018-03-13 21:19 | 19073.89 | 240.0002 | 3 | 3 | 4.247535 | 3.259844 | 1.789488 | 0 | 7.433974 | 0
2018-03-13 21:21 | 19193.89 | 360.0014 | 3 | 3 | 4.274925 | 3.259878 | 1.898144 | 0 | 7.896972 | 0
2018-03-13 21:23 | 19313.89 | 480.0002 | 3 | 3 | 4.30536 | 3.259846 | 2.006817 | 0 | 8.363159 | 0
2018-03-13 21:25 | 19433.89 | 600.0014 | 3 | 3 | 4.340013 | 3.259827 | 2.11547 | 0 | 8.832792 | 0
2018-03-13 21:27 | 19553.89 | 720.0011 | 3 | 3 | 4.376528 | 3.259869 | 2.224117 | 0 | 9.306291 | 0
2018-03-13 21:29 | 19673.89 | 840.0007 | 3 | 3 | 4.400304 | 3.050697 | 2.331361 | 0 | 9.777392 | 0
2018-03-13 21:31 | 19793.89 | 960.0004 | 3 | 3 | 4.400251 | 2.647024 | 2.426152 | 0 | 10.1945 | 0
2018-03-13 21:33 | 19913.89 | 1080 | 3 | 3 | 4.400316 | 2.292345 | 2.508378 | 0 | 10.55632 | 0
2018-03-13 21:35 | 20033.89 | 1200.0013 | 3 | 3 | 4.400267 | 1.983557 | 2.579446 | 0 | 10.86904 | 0
2018-03-13 21:37 | 20153.89 | 1320 | 3 | 3 | 4.400266 | 1.730566 | 2.641229 | 0 | 11.1409 | 0
2018-03-13 21:39 | 20273.89 | 1440.0012 | 3 | 3 | 4.400251 | 1.518206 | 2.695261 | 0 | 11.37865 | 0
2018-03-13 21:41 | 20393.89 | 1560.0008 | 3 | 3 | 4.400255 | 1.33375 | 2.742722 | 0 | 11.58749 | 0
2018-03-13 21:43 | 20513.89 | 1680.0012 | 3 | 3 | 4.400273 | 1.169018 | 2.784373 | 0 | 11.77077 | 0
2018-03-13 21:45 | 20633.89 | 1800.0024 | 3 | 3 | 4.400248 | 1.032459 | 2.820983 | 0 | 11.93186 | 0
2018-03-13 21:47 | 20753.89 | 1920.002 | 3 | 3 | 4.400238 | 0.9181499 | 2.853436 | 0 | 12.07466 | 0
2018-03-13 21:49 | 20873.89 | 2040.0016 | 3 | 3 | 4.400282 | 0.8218517 | 2.882386 | 0 | 12.20205 | 0
2018-03-13 21:51 | 20993.89 | 2160.002 | 3 | 3 | 4.400223 | 0.7326355 | 2.908259 | 0 | 12.3159 | 0
2018-03-13 21:53 | 21113.89 | 2280.0031 | 3 | 3 | 4.400226 | 0.6545172 | 2.93132 | 0 | 12.41737 | 0
2018-03-13 21:53 | 21118.27 | 2284.3839 | 3 | 3 | 4.40023 | 0.6519976 | 2.932114 | 0 | 12.42086 | 0
2018-03-13 21:55 | 21238.32 | 120.0013 | 4 | 3 | 4.333773 | 0 | 2.932116 | 0 | 12.42087 | 0
2018-03-13 21:57 | 21358.32 | 240.001 | 4 | 3 | 4.328092 | 0 | 2.932116 | 0 | 12.42087 | 0
2018-03-13 21:58 | 21418.32 | 300.0029 | 4 | 3 | 4.326441 | 0 | 2.932116 | 0 | 12.42087 | 0
2018-03-13 22:00 | 21538.4 | 120.0007 | 5 | 3 | 4.086478 | -2.281873 | 2.932116 | 0.07605786 | 12.42087 | 0.3133308
2018-03-13 22:02 | 21658.4 | 240.001 | 5 | 3 | 4.050742 | -2.282197 | 2.932116 | 0.1521119 | 12.42087 | 0.6227066
2018-03-13 22:04 | 21778.4 | 360.0006 | 5 | 3 | 4.020112 | -2.281843 | 2.932116 | 0.2281776 | 12.42087 | 0.9296521
2018-03-13 22:06 | 21898.4 | 480.0018 | 5 | 3 | 3.99136 | -2.281852 | 2.932116 | 0.30424 | 12.42087 | 1.234325
2018-03-13 22:08 | 22018.4 | 600.0006 | 5 | 3 | 3.962883 | -2.281839 | 2.932116 | 0.3802972 | 12.42087 | 1.536816
2018-03-13 22:10 | 22138.4 | 720.0002 | 5 | 3 | 3.933333 | -2.281875 | 2.932116 | 0.4563647 | 12.42087 | 1.837144
2018-03-13 22:12 | 22258.4 | 840.0007 | 5 | 3 | 3.905441 | -2.28189 | 2.932116 | 0.5324186 | 12.42087 | 2.135213
2018-03-13 22:14 | 22378.4 | 960.0002 | 5 | 3 | 3.879133 | -2.281775 | 2.932116 | 0.6084779 | 12.42087 | 2.431251
2018-03-13 22:16 | 22498.4 | 1080.0007 | 5 | 3 | 3.853575 | -2.281872 | 2.932116 | 0.6845506 | 12.42087 | 2.72538
2018-03-13 22:18 | 22618.4 | 1200.0002 | 5 | 3 | 3.826988 | -2.281878 | 2.932116 | 0.7606099 | 12.42087 | 3.017475
2018-03-13 22:20 | 22738.4 | 1320.0015 | 5 | 3 | 3.801064 | -2.281861 | 2.932116 | 0.8366752 | 12.42087 | 3.307568
2018-03-13 22:22 | 22858.4 | 1440.001 | 5 | 3 | 3.778536 | -2.281893 | 2.932116 | 0.9127261 | 12.42087 | 3.595769
2018-03-13 22:24 | 22978.4 | 1560.0015 | 5 | 3 | 3.758116 | -2.281843 | 2.932116 | 0.9887934 | 12.42087 | 3.882401
2018-03-13 22:26 | 23098.4 | 1680.0002 | 5 | 3 | 3.738214 | -2.282053 | 2.932116 | 1.064852 | 12.42087 | 4.167481
2018-03-13 22:28 | 23218.4 | 1800.0006 | 5 | 3 | 3.717553 | -2.282177 | 2.932116 | 1.140922 | 12.42087 | 4.451069
2018-03-13 22:30 | 23338.4 | 1920.0002 | 5 | 3 | 3.698236 | -2.281859 | 2.932116 | 1.216983 | 12.42087 | 4.733084
2018-03-13 22:32 | 23458.4 | 2040.0015 | 5 | 3 | 3.680317 | -2.282218 | 2.932116 | 1.293043 | 12.42087 | 5.013683
2018-03-13 22:34 | 23578.4 | 2160.001 | 5 | 3 | 3.663878 | -2.281872 | 2.932116 | 1.369108 | 12.42087 | 5.293
2018-03-13 22:36 | 23698.4 | 2280.0007 | 5 | 3 | 3.647442 | -2.28203 | 2.932116 | 1.445162 | 12.42087 | 5.571031
2018-03-13 22:38 | 23818.4 | 2400.001 | 5 | 3 | 3.631134 | -2.281841 | 2.932116 | 1.521228 | 12.42087 | 5.847845
2018-03-13 22:40 | 23938.4 | 2520.0007 | 5 | 3 | 3.616858 | -2.281832 | 2.932116 | 1.597281 | 12.42087 | 6.12345
2018-03-13 22:42 | 24058.4 | 2640.001 | 5 | 3 | 3.604197 | -2.282085 | 2.932116 | 1.673342 | 12.42087 | 6.398061
2018-03-13 22:44 | 24178.4 | 2760.0015 | 5 | 3 | 3.592238 | -2.281865 | 2.932116 | 1.749406 | 12.42087 | 6.671755
2018-03-13 22:46 | 24298.4 | 2880.001 | 5 | 3 | 3.579667 | -2.281815 | 2.932116 | 1.825464 | 12.42087 | 6.944501
2018-03-13 22:48 | 24418.4 | 3000.0015 | 5 | 3 | 3.568154 | -2.281875 | 2.932116 | 1.901528 | 12.42087 | 7.216334
2018-03-13 22:50 | 24538.4 | 3120.001 | 5 | 3 | 3.557587 | -2.28181 | 2.932116 | 1.977596 | 12.42087 | 7.487349
2018-03-13 22:52 | 24658.4 | 3240.0007 | 5 | 3 | 3.547816 | -2.281857 | 2.932116 | 2.053654 | 12.42087 | 7.757564
2018-03-13 22:54 | 24778.4 | 3360.0002 | 5 | 3 | 3.536572 | -2.281912 | 2.932116 | 2.129717 | 12.42087 | 8.027008
2018-03-13 22:56 | 24898.4 | 3480.0015 | 5 | 3 | 3.523681 | -2.282032 | 2.932116 | 2.205774 | 12.42087 | 8.295494
2018-03-13 22:58 | 25018.4 | 3600.0002 | 5 | 3 | 3.511384 | -2.281863 | 2.932116 | 2.281839 | 12.42087 | 8.563056
2018-03-13 23:00 | 25138.4 | 3720.0006 | 5 | 3 | 3.498923 | -2.281787 | 2.932116 | 2.3579 | 12.42087 | 8.829658
2018-03-13 23:02 | 25258.4 | 3840.001 | 5 | 3 | 3.484539 | -2.282166 | 2.932116 | 2.433968 | 12.42087 | 9.095285
2018-03-13 23:04 | 25378.4 | 3960.0015 | 5 | 3 | 3.464778 | -2.282185 | 2.932116 | 2.51002 | 12.42087 | 9.359583
2018-03-13 23:06 | 25498.4 | 4080.0002 | 5 | 3 | 3.441492 | -2.281899 | 2.932116 | 2.586082 | 12.42087 | 9.622254
2018-03-13 23:08 | 25618.4 | 4200.0015 | 5 | 3 | 3.411326 | -2.281848 | 2.932116 | 2.662152 | 12.42087 | 9.882961
2018-03-13 23:10 | 25738.4 | 4320.0002 | 5 | 3 | 3.368084 | -2.28185 | 2.932116 | 2.738213 | 12.42087 | 10.14091
2018-03-13 23:12 | 25858.4 | 4440.0015 | 5 | 3 | 3.294582 | -2.281852 | 2.932116 | 2.814273 | 12.42087 | 10.39457
2018-03-13 23:14 | 25978.4 | 4560.001 | 5 | 3 | 3.145773 | -2.281898 | 2.932116 | 2.890334 | 12.42087 | 10.64024
2018-03-13 23:15 | 26036.49 | 4618.0949 | 5 | 3 | 2.999999 | -2.281877 | 2.932116 | 2.927151 | 12.42087 | 10.75366
2018-03-13 23:17 | 26156.54 | 120.0012 | 6 | 3 | 3.370652 | 0 | 2.932116 | 2.927151 | 12.42087 | 10.75366
2018-03-13 23:19 | 26276.54 | 240 | 6 | 3 | 3.386016 | 0 | 2.932116 | 2.927151 | 12.42087 | 10.75366
2018-03-13 23:20 | 26336.54 | 300.0036 | 6 | 3 | 3.389678 | 0 | 2.932116 | 2.927151 | 12.42087 | 10.75366
2018-03-13 23:20 | 26336.55 | 0.0025 | 7 | 4 | 3.389786 | 0 | 0 | 0 | 0 | 0
2018-03-13 23:22 | 26456.62504 | 120.0007 | 2 | 4 | 4.06761 | 4.890041 | 0.162388 | 0 | 0.6417038 | 0
2018-03-13 23:24 | 26576.62454 | 240.0002 | 2 | 4 | 4.101227 | 4.890015 | 0.3253739 | 0 | 1.307302 | 0
2018-03-13 23:26 | 26696.62574 | 360.0014 | 2 | 4 | 4.135053 | 4.890064 | 0.4883904 | 0 | 1.978743 | 0
2018-03-13 23:28 | 26816.62464 | 480.0003 | 2 | 4 | 4.160855 | 4.89003 | 0.651383 | 0 | 2.654903 | 0
2018-03-13 23:30 | 26936.62504 | 600.0007 | 2 | 4 | 4.185085 | 4.890028 | 0.8143725 | 0 | 3.335019 | 0
2018-03-13 23:32 | 27056.62474 | 720.0004 | 2 | 4 | 4.200314 | 4.701477 | 0.9759101 | 0 | 4.012826 | 0
2018-03-13 23:34 | 27176.62514 | 840.0008 | 2 | 4 | 4.200284 | 4.340185 | 1.126539 | 0 | 4.645512 | 0
2018-03-13 23:36 | 27296.62474 | 960.0004 | 2 | 4 | 4.200272 | 4.012442 | 1.265605 | 0 | 5.229627 | 0
2018-03-13 23:38 | 27416.62514 | 1080.0008 | 2 | 4 | 4.200256 | 3.702309 | 1.39415 | 0 | 5.769552 | 0
2018-03-13 23:40 | 27536.62574 | 1200.0014 | 2 | 4 | 4.200273 | 3.392344 | 1.512438 | 0 | 6.266395 | 0
2018-03-13 23:41 | 27590.54714 | 1253.9228 | 2 | 4 | 4.200304 | 3.259989 | 1.56224 | 0 | 6.475578 | 0
2018-03-13 23:43 | 27710.56 | 120.0006 | 3 | 4 | 4.221309 | 3.259893 | 1.670493 | 0 | 6.931304 | 0
2018-03-13 23:45 | 27830.56 | 240.0001 | 3 | 4 | 4.246098 | 3.259853 | 1.779166 | 0 | 7.391377 | 0
2018-03-13 23:47 | 27950.56 | 360.0006 | 3 | 4 | 4.27326 | 3.259821 | 1.887829 | 0 | 7.854209 | 0
2018-03-13 23:49 | 28070.56 | 480.0009 | 3 | 4 | 4.304501 | 3.259853 | 1.996486 | 0 | 8.320179 | 0
2018-03-13 23:51 | 28190.56 | 600.0014 | 3 | 4 | 4.338352 | 3.259855 | 2.105151 | 0 | 8.789759 | 0
2018-03-13 23:53 | 28310.56 | 720.001 | 3 | 4 | 4.374183 | 3.259905 | 2.21379 | 0 | 9.262994 | 0
2018-03-13 23:55 | 28430.56 | 840.0006 | 3 | 4 | 4.400288 | 3.089209 | 2.321541 | 0 | 9.736135 | 0
2018-03-13 23:57 | 28550.56 | 960.0011 | 3 | 4 | 4.400304 | 2.67049 | 2.41736 | 0 | 10.15777 | 0
2018-03-13 23:59 | 28670.56 | 1080.0007 | 3 | 4 | 4.400248 | 2.304081 | 2.500102 | 0 | 10.52186 | 0
2018-03-14 00:01 | 28790.56 | 1200.0011 | 3 | 4 | 4.400255 | 2.003691 | 2.571744 | 0 | 10.8371 | 0
2018-03-14 00:03 | 28910.56 | 1320.0007 | 3 | 4 | 4.400251 | 1.750566 | 2.634178 | 0 | 11.11183 | 0
2018-03-14 00:05 | 29030.56 | 1440.0003 | 3 | 4 | 4.400278 | 1.534756 | 2.688855 | 0 | 11.35242 | 0
2018-03-14 00:07 | 29150.56 | 1560.0016 | 3 | 4 | 4.400238 | 1.340521 | 2.736732 | 0 | 11.56309 | 0
2018-03-14 00:09 | 29270.56 | 1680.0002 | 3 | 4 | 4.400245 | 1.178278 | 2.778609 | 0 | 11.74736 | 0
2018-03-14 00:11 | 29390.56 | 1800.0023 | 3 | 4 | 4.400211 | 1.042753 | 2.815563 | 0 | 11.90997 | 0
2018-03-14 00:13 | 29510.56 | 1920.0011 | 3 | 4 | 4.400251 | 0.9303074 | 2.848391 | 0 | 12.05442 | 0
2018-03-14 00:15 | 29630.56 | 2040.0024 | 3 | 4 | 4.400207 | 0.8285694 | 2.877678 | 0 | 12.18329 | 0
2018-03-14 00:17 | 29750.56 | 2160.0003 | 3 | 4 | 4.400205 | 0.7369709 | 2.903731 | 0 | 12.29792 | 0
2018-03-14 00:19 | 29870.56 | 2280.0007 | 3 | 4 | 4.400234 | 0.6621828 | 2.927005 | 0 | 12.40034 | 0
2018-03-14 00:19 | 29886.94 | 2296.3765 | 3 | 4 | 4.400184 | 0.6519985 | 2.929993 | 0 | 12.41349 | 0
2018-03-14 00:21 | 30006.98 | 120.0003 | 4 | 4 | 4.333584 | 0 | 2.929993 | 0 | 12.41349 | 0
2018-03-14 00:23 | 30126.98 | 240.0007 | 4 | 4 | 4.327867 | 0 | 2.929993 | 0 | 12.41349 | 0
2018-03-14 00:24 | 30186.98 | 300.0043 | 4 | 4 | 4.326226 | 0 | 2.929993 | 0 | 12.41349 | 0
2018-03-14 00:26 | 30307.07 | 120.0014 | 5 | 4 | 4.08501 | -2.281945 | 2.929993 | 0.07605398 | 12.41349 | 0.3132179
2018-03-14 00:28 | 30427.07 | 240.001 | 5 | 4 | 4.050328 | -2.281873 | 2.929993 | 0.1521157 | 12.41349 | 0.6225586
2018-03-14 00:30 | 30547.07 | 360.0014 | 5 | 4 | 4.020134 | -2.28202 | 2.929993 | 0.2281727 | 12.41349 | 0.9294479
2018-03-14 00:32 | 30667.07 | 480.0011 | 5 | 4 | 3.991225 | -2.281853 | 2.929993 | 0.3042391 | 12.41349 | 1.234148
2018-03-14 00:34 | 30787.07 | 600.0014 | 5 | 4 | 3.961384 | -2.281839 | 2.929993 | 0.3802935 | 12.41349 | 1.536574
2018-03-14 00:36 | 30907.07 | 720.001 | 5 | 4 | 3.932333 | -2.281795 | 2.929993 | 0.4563523 | 12.41349 | 1.836749
2018-03-14 00:38 | 31027.07 | 840.0014 | 5 | 4 | 3.904945 | -2.281993 | 2.929993 | 0.5324185 | 12.41349 | 2.134817
2018-03-14 00:40 | 31147.07 | 960.001 | 5 | 4 | 3.879239 | -2.281885 | 2.929993 | 0.6084812 | 12.41349 | 2.430856
2018-03-14 00:42 | 31267.07 | 1080.0014 | 5 | 4 | 3.852845 | -2.281828 | 2.929993 | 0.6845353 | 12.41349 | 2.724895
2018-03-14 00:44 | 31387.07 | 1200.001 | 5 | 4 | 3.82523 | -2.281838 | 2.929993 | 0.7606044 | 12.41349 | 3.016919
2018-03-14 00:46 | 31507.07 | 1320.0014 | 5 | 4 | 3.800463 | -2.281881 | 2.929993 | 0.8366647 | 12.41349 | 3.306904
2018-03-14 00:48 | 31627.07 | 1440.001 | 5 | 4 | 3.778512 | -2.281892 | 2.929993 | 0.9127222 | 12.41349 | 3.595104
2018-03-14 00:50 | 31747.07 | 1560.0014 | 5 | 4 | 3.758073 | -2.281905 | 2.929993 | 0.9887887 | 12.41349 | 3.881745
2018-03-14 00:52 | 31867.07 | 1680.001 | 5 | 4 | 3.737037 | -2.281839 | 2.929993 | 1.064857 | 12.41349 | 4.166822
2018-03-14 00:54 | 31987.07 | 1800.0007 | 5 | 4 | 3.716799 | -2.281863 | 2.929993 | 1.140919 | 12.41349 | 4.450283
2018-03-14 00:56 | 32107.07 | 1920.0002 | 5 | 4 | 3.698117 | -2.281796 | 2.929993 | 1.216984 | 12.41349 | 4.732283
2018-03-14 00:58 | 32227.07 | 2040.0006 | 5 | 4 | 3.680823 | -2.281852 | 2.929993 | 1.293043 | 12.41349 | 5.012897
2018-03-14 01:00 | 32347.07 | 2160.001 | 5 | 4 | 3.66367 | -2.282208 | 2.929993 | 1.369097 | 12.41349 | 5.292187
2018-03-14 01:02 | 32467.07 | 2280.0014 | 5 | 4 | 3.64642 | -2.281845 | 2.929993 | 1.445163 | 12.41349 | 5.570202
2018-03-14 01:04 | 32587.07 | 2400.001 | 5 | 4 | 3.631219 | -2.281857 | 2.929993 | 1.521235 | 12.41349 | 5.847007
2018-03-14 01:06 | 32707.07 | 2520.0014 | 5 | 4 | 3.617518 | -2.281833 | 2.929993 | 1.597295 | 12.41349 | 6.122663
2018-03-14 01:08 | 32827.07 | 2640.0002 | 5 | 4 | 3.60491 | -2.281814 | 2.929993 | 1.67335 | 12.41349 | 6.397314
2018-03-14 01:10 | 32947.07 | 2760.0007 | 5 | 4 | 3.591797 | -2.281919 | 2.929993 | 1.749418 | 12.41349 | 6.671041
2018-03-14 01:12 | 33067.07 | 2880.001 | 5 | 4 | 3.579619 | -2.281892 | 2.929993 | 1.825481 | 12.41349 | 6.943769
2018-03-14 01:14 | 33187.07 | 3000.0014 | 5 | 4 | 3.568796 | -2.281879 | 2.929993 | 1.901532 | 12.41349 | 7.215586
2018-03-14 01:16 | 33307.07 | 3120.001 | 5 | 4 | 3.558937 | -2.281873 | 2.929993 | 1.9776 | 12.41349 | 7.486679
2018-03-14 01:18 | 33427.07 | 3240.0019 | 5 | 4 | 3.548244 | -2.281794 | 2.929993 | 2.053668 | 12.41349 | 7.756999
2018-03-14 01:20 | 33547.07 | 3360.0002 | 5 | 4 | 3.535841 | -2.281835 | 2.929993 | 2.129727 | 12.41349 | 8.026409
2018-03-14 01:22 | 33667.07 | 3480.0006 | 5 | 4 | 3.524191 | -2.282193 | 2.929993 | 2.205782 | 12.41349 | 8.294882
2018-03-14 01:24 | 33787.07 | 3600.0002 | 5 | 4 | 3.512623 | -2.28221 | 2.929993 | 2.28185 | 12.41349 | 8.56252
2018-03-14 01:26 | 33907.07 | 3720.0008 | 5 | 4 | 3.500103 | -2.282157 | 2.929993 | 2.357913 | 12.41349 | 8.829242
2018-03-14 01:28 | 34027.07 | 3840.0002 | 5 | 4 | 3.484012 | -2.281783 | 2.929993 | 2.433972 | 12.41349 | 9.094874
2018-03-14 01:30 | 34147.07 | 3960.0007 | 5 | 4 | 3.464857 | -2.282182 | 2.929993 | 2.51004 | 12.41349 | 9.359175
2018-03-14 01:32 | 34267.07 | 4080.0002 | 5 | 4 | 3.442317 | -2.28181 | 2.929993 | 2.586106 | 12.41349 | 9.621908
2018-03-14 01:34 | 34387.07 | 4200.0014 | 5 | 4 | 3.412906 | -2.28187 | 2.929993 | 2.662171 | 12.41349 | 9.882689
2018-03-14 01:36 | 34507.07 | 4320.0002 | 5 | 4 | 3.367556 | -2.282139 | 2.929993 | 2.738234 | 12.41349 | 10.1407
2018-03-14 01:38 | 34627.07 | 4440.0006 | 5 | 4 | 3.290902 | -2.281866 | 2.929993 | 2.81429 | 12.41349 | 10.39417
2018-03-14 01:40 | 34747.07 | 4560.001 | 5 | 4 | 3.141633 | -2.281848 | 2.929993 | 2.890353 | 12.41349 | 10.63958
2018-03-14 01:41 | 34802.96 | 4615.8933 | 5 | 4 | 2.99998 | -2.281928 | 2.929993 | 2.925777 | 12.41349 | 10.74861
2018-03-14 01:43 | 34923 | 120.0006 | 6 | 4 | 3.369144 | 0 | 2.929993 | 2.925788 | 12.41349 | 10.74864
2018-03-14 01:45 | 35043 | 240.001 | 6 | 4 | 3.384503 | 0 | 2.929993 | 2.925788 | 12.41349 | 10.74864
2018-03-14 01:46 | 35103 | 300.0038 | 6 | 4 | 3.38824 | 0 | 2.929993 | 2.925788 | 12.41349 | 10.74864
2018-03-14 01:46 | 35103.01 | 0.0024 | 7 | 5 | 3.388004 | 0 | 0 | 0 | 0 | 0
2018-03-14 01:48 | 35223.09 | 120.0006 | 2 | 5 | 4.067858 | 4.890072 | 0.1623806 | 0 | 0.641739 | 0
2018-03-14 01:50 | 35343.09 | 240.001 | 2 | 5 | 4.100705 | 4.890076 | 0.3253851 | 0 | 1.307367 | 0
2018-03-14 01:52 | 35463.09 | 360.0007 | 2 | 5 | 4.133754 | 4.890036 | 0.4883895 | 0 | 1.978624 | 0
2018-03-14 01:54 | 35583.09 | 480.0002 | 2 | 5 | 4.160737 | 4.890085 | 0.6513637 | 0 | 2.65458 | 0
2018-03-14 01:56 | 35703.09 | 600.001 | 2 | 5 | 4.186482 | 4.890102 | 0.8143823 | 0 | 3.33496 | 0
2018-03-14 01:58 | 35823.09 | 720.002 | 2 | 5 | 4.2003 | 4.705866 | 0.9759218 | 0 | 4.012854 | 0
2018-03-14 02:00 | 35943.09 | 840.0009 | 2 | 5 | 4.200294 | 4.349739 | 1.126747 | 0 | 4.646362 | 0
2018-03-14 02:02 | 36063.09 | 960.0004 | 2 | 5 | 4.200272 | 4.016035 | 1.266173 | 0 | 5.231994 | 0
2018-03-14 02:04 | 36183.09 | 1080.0001 | 2 | 5 | 4.200273 | 3.692917 | 1.394674 | 0 | 5.771733 | 0
2018-03-14 02:06 | 36303.09 | 1200.0004 | 2 | 5 | 4.200252 | 3.387096 | 1.512531 | 0 | 6.266763 | 0
2018-03-14 02:07 | 36357.41 | 1254.3132 | 2 | 5 | 4.200288 | 3.259995 | 1.562664 | 0 | 6.477335 | 0
2018-03-14 02:09 | 36477.42 | 120.0006 | 3 | 5 | 4.220958 | 3.259853 | 1.670911 | 0 | 6.93302 | 0
2018-03-14 02:11 | 36597.42 | 240.0002 | 3 | 5 | 4.245551 | 3.259905 | 1.77959 | 0 | 7.393053 | 0
2018-03-14 02:13 | 36717.42 | 360.0014 | 3 | 5 | 4.27388 | 3.259899 | 1.888254 | 0 | 7.855883 | 0
2018-03-14 02:15 | 36837.42 | 480.0009 | 3 | 5 | 4.305557 | 3.259932 | 1.996913 | 0 | 8.321995 | 0
2018-03-14 02:17 | 36957.42 | 600.0006 | 3 | 5 | 4.338638 | 3.259867 | 2.105572 | 0 | 8.79161 | 0
2018-03-14 02:19 | 37077.42 | 720.001 | 3 | 5 | 4.373862 | 3.259825 | 2.214235 | 0 | 9.264958 | 0
2018-03-14 02:21 | 37197.42 | 840.0014 | 3 | 5 | 4.400295 | 3.083546 | 2.321946 | 0 | 9.737903 | 0
2018-03-14 02:23 | 37317.42 | 960.0003 | 3 | 5 | 4.400293 | 2.653149 | 2.417305 | 0 | 10.15751 | 0
2018-03-14 02:25 | 37437.42 | 1080.0015 | 3 | 5 | 4.400226 | 2.29987 | 2.499696 | 0 | 10.52005 | 0
2018-03-14 02:27 | 37557.42 | 1200.0012 | 3 | 5 | 4.400251 | 2.003832 | 2.571299 | 0 | 10.83513 | 0
2018-03-14 02:29 | 37677.42 | 1320.0015 | 3 | 5 | 4.400279 | 1.753233 | 2.633823 | 0 | 11.11025 | 0
2018-03-14 02:31 | 37797.42 | 1440.0027 | 3 | 5 | 4.400269 | 1.529212 | 2.688465 | 0 | 11.35069 | 0
2018-03-14 02:33 | 37917.42 | 1560.0015 | 3 | 5 | 4.400252 | 1.336463 | 2.7361 | 0 | 11.5603 | 0
2018-03-14 02:35 | 38037.42 | 1680.0019 | 3 | 5 | 4.400226 | 1.177784 | 2.777936 | 0 | 11.74438 | 0
2018-03-14 02:37 | 38157.42 | 1800.0004 | 3 | 5 | 4.400197 | 1.045438 | 2.814926 | 0 | 11.90715 | 0
2018-03-14 02:39 | 38277.42 | 1920.0019 | 3 | 5 | 4.400231 | 0.9297819 | 2.847814 | 0 | 12.05186 | 0
2018-03-14 02:41 | 38397.42 | 2040.0008 | 3 | 5 | 4.400232 | 0.824234 | 2.877003 | 0 | 12.1803 | 0
2018-03-14 02:43 | 38517.42 | 2160.0003 | 3 | 5 | 4.400255 | 0.7367315 | 2.902958 | 0 | 12.29451 | 0
2018-03-14 02:45 | 38637.42 | 2280.0014 | 3 | 5 | 4.400164 | 0.6613121 | 2.926226 | 0 | 12.39689 | 0
2018-03-14 02:45 | 38655.03 | 2297.6093 | 3 | 5 | 4.400199 | 0.6519976 | 2.92944 | 0 | 12.41104 | 0
2018-03-14 02:47 | 38775.07 | 120.0004 | 4 | 5 | 4.333608 | 0 | 2.92944 | 0 | 12.41104 | 0
2018-03-14 02:49 | 38895.07 | 240.0007 | 4 | 5 | 4.327894 | 0 | 2.92944 | 0 | 12.41104 | 0
2018-03-14 02:50 | 38955.08 | 300.0035 | 4 | 5 | 4.326284 | 0 | 2.92944 | 0 | 12.41104 | 0
2018-03-14 02:52 | 39075.16 | 120.0014 | 5 | 5 | 4.084606 | -2.281863 | 2.92944 | 0.07605313 | 12.41104 | 0.3131618
2018-03-14 02:54 | 39195.16 | 240.0002 | 5 | 5 | 4.050208 | -2.28182 | 2.92944 | 0.1521096 | 12.41104 | 0.6224589
2018-03-14 02:56 | 39315.16 | 360.0006 | 5 | 5 | 4.020219 | -2.281837 | 2.92944 | 0.2281766 | 12.41104 | 0.9294012
2018-03-14 02:58 | 39435.16 | 480.0002 | 5 | 5 | 3.990119 | -2.281908 | 2.92944 | 0.3042315 | 12.41104 | 1.23402
2018-03-14 03:00 | 39555.16 | 600.0015 | 5 | 5 | 3.960181 | -2.281919 | 2.92944 | 0.3802939 | 12.41104 | 1.536363
2018-03-14 03:02 | 39675.16 | 720.001 | 5 | 5 | 3.931913 | -2.281901 | 2.92944 | 0.4563587 | 12.41104 | 1.836511
2018-03-14 03:04 | 39795.16 | 840.0006 | 5 | 5 | 3.905181 | -2.28183 | 2.92944 | 0.5324201 | 12.41104 | 2.134548
2018-03-14 03:06 | 39915.16 | 960.0002 | 5 | 5 | 3.878821 | -2.281878 | 2.92944 | 0.6084796 | 12.41104 | 2.430573
2018-03-14 03:08 | 40035.16 | 1080.0006 | 5 | 5 | 3.851092 | -2.282023 | 2.92944 | 0.6845425 | 12.41104 | 2.724555
2018-03-14 03:10 | 40155.16 | 1200.0002 | 5 | 5 | 3.824451 | -2.281778 | 2.92944 | 0.7606015 | 12.41104 | 3.016441
2018-03-14 03:12 | 40275.16 | 1320.0006 | 5 | 5 | 3.800073 | -2.281859 | 2.92944 | 0.8366526 | 12.41104 | 3.30635
2018-03-14 03:14 | 40395.16 | 1440.001 | 5 | 5 | 3.77839 | -2.281968 | 2.92944 | 0.9127205 | 12.41104 | 3.594584
2018-03-14 03:16 | 40515.16 | 1560.0014 | 5 | 5 | 3.756802 | -2.281875 | 2.92944 | 0.9887806 | 12.41104 | 3.881153
2018-03-14 03:18 | 40635.16 | 1680.0002 | 5 | 5 | 3.735671 | -2.281893 | 2.92944 | 1.064847 | 12.41104 | 4.166105
2018-03-14 03:20 | 40755.16 | 1800.0014 | 5 | 5 | 3.716168 | -2.281888 | 2.92944 | 1.140907 | 12.41104 | 4.449489
2018-03-14 03:22 | 40875.16 | 1920.0002 | 5 | 5 | 3.697976 | -2.281879 | 2.92944 | 1.216972 | 12.41104 | 4.731457
2018-03-14 03:24 | 40995.16 | 2040.0006 | 5 | 5 | 3.680223 | -2.281839 | 2.92944 | 1.293029 | 12.41104 | 5.012036
2018-03-14 03:26 | 41115.16 | 2160.0003 | 5 | 5 | 3.661904 | -2.28187 | 2.92944 | 1.369093 | 12.41104 | 5.291272
2018-03-14 03:28 | 41235.16 | 2280.0014 | 5 | 5 | 3.645449 | -2.281792 | 2.92944 | 1.445148 | 12.41104 | 5.569142
2018-03-14 03:30 | 41355.16 | 2400.001 | 5 | 5 | 3.630515 | -2.281875 | 2.92944 | 1.521217 | 12.41104 | 5.845867
2018-03-14 03:32 | 41475.16 | 2520.0014 | 5 | 5 | 3.617034 | -2.282144 | 2.92944 | 1.59728 | 12.41104 | 6.121504
2018-03-14 03:34 | 41595.16 | 2640.001 | 5 | 5 | 3.603405 | -2.281932 | 2.92944 | 1.673338 | 12.41104 | 6.396096
2018-03-14 03:36 | 41715.16 | 2760.0014 | 5 | 5 | 3.590168 | -2.281899 | 2.92944 | 1.7494 | 12.41104 | 6.669659
2018-03-14 03:38 | 41835.16 | 2880.0003 | 5 | 5 | 3.578641 | -2.281816 | 2.92944 | 1.825464 | 12.41104 | 6.942298
2018-03-14 03:40 | 41955.16 | 3000.0006 | 5 | 5 | 3.568291 | -2.282075 | 2.92944 | 1.901525 | 12.41104 | 7.214088
2018-03-14 03:42 | 42075.16 | 3120.0002 | 5 | 5 | 3.55782 | -2.281898 | 2.92944 | 1.97759 | 12.41104 | 7.48512
2018-03-14 03:44 | 42195.16 | 3240.0015 | 5 | 5 | 3.545747 | -2.281875 | 2.92944 | 2.053648 | 12.41104 | 7.755271
2018-03-14 03:46 | 42315.16 | 3360.0003 | 5 | 5 | 3.534368 | -2.28183 | 2.92944 | 2.129717 | 12.41104 | 8.024555
2018-03-14 03:48 | 42435.16 | 3480.0014 | 5 | 5 | 3.523088 | -2.282222 | 2.92944 | 2.20577 | 12.41104 | 8.29293
2018-03-14 03:50 | 42555.16 | 3600.0003 | 5 | 5 | 3.51168 | -2.282155 | 2.92944 | 2.281842 | 12.41104 | 8.560516
2018-03-14 03:52 | 42675.16 | 3720.0015 | 5 | 5 | 3.497701 | -2.281897 | 2.92944 | 2.357901 | 12.41104 | 8.827106
2018-03-14 03:54 | 42795.16 | 3840.0003 | 5 | 5 | 3.481283 | -2.281837 | 2.92944 | 2.433965 | 12.41104 | 9.092534
2018-03-14 03:56 | 42915.16 | 3960.0007 | 5 | 5 | 3.463336 | -2.281877 | 2.92944 | 2.510026 | 12.41104 | 9.356664
2018-03-14 03:58 | 43035.16 | 4080.0003 | 5 | 5 | 3.441573 | -2.28194 | 2.92944 | 2.586085 | 12.41104 | 9.619275
2018-03-14 04:00 | 43155.16 | 4200.0014 | 5 | 5 | 3.411241 | -2.281868 | 2.92944 | 2.662148 | 12.41104 | 9.879979
2018-03-14 04:02 | 43275.16 | 4320.0003 | 5 | 5 | 3.363561 | -2.281886 | 2.92944 | 2.738206 | 12.41104 | 10.13775
2018-03-14 04:04 | 43395.16 | 4440.0006 | 5 | 5 | 3.288801 | -2.282233 | 2.92944 | 2.814273 | 12.41104 | 10.39101
2018-03-14 04:06 | 43515.16 | 4560.001 | 5 | 5 | 3.139475 | -2.281815 | 2.92944 | 2.890326 | 12.41104 | 10.63624
2018-03-14 04:07 | 43570.25 | 4615.0956 | 5 | 5 | 2.99999 | -2.281859 | 2.92944 | 2.925253 | 12.41104 | 10.7437
2018-03-14 04:09 | 43690.29998 | 120.0012 | 6 | 5 | 3.36839 | 0 | 2.92944 | 2.92526 | 12.41104 | 10.74372
2018-03-14 04:11 | 43810.29878 | 240 | 6 | 5 | 3.383834 | 0 | 2.92944 | 2.92526 | 12.41104 | 10.74372
2018-03-14 04:12 | 43870.29998 | 300.0012 | 6 | 5 | 3.387472 | 0 | 2.92944 | 2.92526 | 12.41104 | 10.74372
2018-03-14 04:12 | 43870.31 | 0.0024 | 7 | 6 | 3.387641 | 0 | 0 | 0 | 0 | 0
2018-03-14 04:14 | 43990.39 | 120.0014 | 2 | 6 | 4.067891 | 4.890104 | 0.1623915 | 4.476e-09 | 0.6418026 | 1.5161e-08
2018-03-14 04:16 | 44110.39 | 240.0002 | 2 | 6 | 4.100132 | 4.890078 | 0.3253749 | 4.476e-09 | 1.307316 | 1.5161e-08
2018-03-14 04:18 | 44230.39 | 360.0006 | 2 | 6 | 4.134123 | 4.890013 | 0.4883845 | 4.476e-09 | 1.978544 | 1.5161e-08
2018-03-14 04:20 | 44350.39 | 480.001 | 2 | 6 | 4.162907 | 4.890102 | 0.6513777 | 4.476e-09 | 2.65478 | 1.5161e-08
2018-03-14 04:22 | 44470.39 | 600.0007 | 2 | 6 | 4.187006 | 4.890106 | 0.8143728 | 4.476e-09 | 3.335297 | 1.5161e-08
2018-03-14 04:24 | 44590.39 | 720.0011 | 2 | 6 | 4.200248 | 4.704981 | 0.9759063 | 4.476e-09 | 4.013194 | 1.5161e-08
2018-03-14 04:26 | 44710.39 | 840.0032 | 2 | 6 | 4.200314 | 4.354916 | 1.126921 | 4.476e-09 | 4.647498 | 1.5161e-08
2018-03-14 04:28 | 44830.39 | 960.0004 | 2 | 6 | 4.200292 | 4.006744 | 1.266279 | 4.476e-09 | 5.232843 | 1.5161e-08
2018-03-14 04:30 | 44950.39 | 1080.0008 | 2 | 6 | 4.200275 | 3.678755 | 1.394189 | 4.476e-09 | 5.7701 | 1.5161e-08
2018-03-14 04:32 | 45070.39 | 1200.0011 | 2 | 6 | 4.200264 | 3.388054 | 1.511925 | 4.476e-09 | 6.264626 | 1.5161e-08
2018-03-14 04:33 | 45125.64 | 1255.2565 | 2 | 6 | 4.200269 | 3.259998 | 1.562944 | 4.476e-09 | 6.478918 | 1.5161e-08
2018-03-14 04:35 | 45245.66 | 120.0006 | 3 | 6 | 4.220335 | 3.259909 | 1.671215 | 4.476e-09 | 6.93466 | 1.5161e-08
2018-03-14 04:37 | 45365.66 | 240.001 | 3 | 6 | 4.245821 | 3.259863 | 1.779872 | 4.476e-09 | 7.394577 | 1.5161e-08
2018-03-14 04:39 | 45485.66 | 360.0013 | 3 | 6 | 4.275104 | 3.259888 | 1.888522 | 4.476e-09 | 7.857458 | 1.5161e-08
2018-03-14 04:41 | 45605.66 | 480.001 | 3 | 6 | 4.305656 | 3.259869 | 1.997176 | 4.476e-09 | 8.323612 | 1.5161e-08
2018-03-14 04:43 | 45725.66 | 600.0013 | 3 | 6 | 4.338069 | 3.259916 | 2.105852 | 4.476e-09 | 8.793277 | 1.5161e-08
2018-03-14 04:45 | 45845.66 | 720.0001 | 3 | 6 | 4.373532 | 3.259892 | 2.214504 | 4.476e-09 | 9.266508 | 1.5161e-08
2018-03-14 04:47 | 45965.66 | 840.0006 | 3 | 6 | 4.400303 | 3.070665 | 2.322085 | 4.476e-09 | 9.738887 | 1.5161e-08
2018-03-14 04:49 | 46085.66 | 960.0012 | 3 | 6 | 4.400264 | 2.651306 | 2.417144 | 4.476e-09 | 10.15717 | 1.5161e-08
2018-03-14 04:51 | 46205.66 | 1080.0023 | 3 | 6 | 4.40028 | 2.304596 | 2.499593 | 4.476e-09 | 10.51997 | 1.5161e-08
2018-03-14 04:53 | 46325.66 | 1200.0027 | 3 | 6 | 4.400256 | 2.011038 | 2.571402 | 4.476e-09 | 10.83595 | 1.5161e-08
2018-03-14 04:55 | 46445.66 | 1320.0015 | 3 | 6 | 4.400257 | 1.750832 | 2.634025 | 4.476e-09 | 11.11151 | 1.5161e-08
2018-03-14 04:57 | 46565.66 | 1440.0003 | 3 | 6 | 4.400298 | 1.52403 | 2.688472 | 4.476e-09 | 11.35109 | 1.5161e-08
2018-03-14 04:59 | 46685.66 | 1560.001 | 3 | 6 | 4.400254 | 1.337915 | 2.736068 | 4.476e-09 | 11.56053 | 1.5161e-08
2018-03-14 05:01 | 46805.66 | 1680.0019 | 3 | 6 | 4.400235 | 1.181991 | 2.777982 | 4.476e-09 | 11.74496 | 1.5161e-08
2018-03-14 05:03 | 46925.66 | 1800.0005 | 3 | 6 | 4.400272 | 1.047663 | 2.815097 | 4.476e-09 | 11.90827 | 1.5161e-08
2018-03-14 05:05 | 47045.66 | 1920.0027 | 3 | 6 | 4.400217 | 0.9250116 | 2.847949 | 4.476e-09 | 12.05283 | 1.5161e-08
2018-03-14 05:07 | 47165.66 | 2040.0015 | 3 | 6 | 4.400201 | 0.8220987 | 2.877012 | 4.476e-09 | 12.18071 | 1.5161e-08
2018-03-14 05:09 | 47285.66 | 2160.0019 | 3 | 6 | 4.400182 | 0.7359209 | 2.902956 | 4.476e-09 | 12.29487 | 1.5161e-08
2018-03-14 05:11 | 47405.66 | 2280.0006 | 3 | 6 | 4.40023 | 0.6640701 | 2.926264 | 4.476e-09 | 12.39743 | 1.5161e-08
2018-03-14 05:11 | 47425.32 | 2299.6598 | 3 | 6 | 4.400172 | 0.6519909 | 2.929855 | 4.476e-09 | 12.41323 | 1.5161e-08
2018-03-14 05:13 | 47545.36 | 120.0003 | 4 | 6 | 4.333862 | 0 | 2.929855 | 4.476e-09 | 12.41323 | 1.5161e-08
2018-03-14 05:15 | 47665.36 | 240 | 4 | 6 | 4.328213 | 0 | 2.929855 | 4.476e-09 | 12.41323 | 1.5161e-08
2018-03-14 05:16 | 47725.37 | 300.0043 | 4 | 6 | 4.326599 | 0 | 2.929855 | 4.476e-09 | 12.41323 | 1.5161e-08
2018-03-14 05:18 | 47845.44622 | 120.0014 | 5 | 6 | 4.085312 | -2.281839 | 2.929855 | 0.07605582 | 12.41323 | 0.3132155
2018-03-14 05:20 | 47965.44502 | 240.0002 | 5 | 6 | 4.051377 | -2.281872 | 2.929855 | 0.1521136 | 12.41323 | 0.6225988
2018-03-14 05:22 | 48085.44622 | 360.0014 | 5 | 6 | 4.020216 | -2.281878 | 2.929855 | 0.2281723 | 12.41323 | 0.9295579
2018-03-14 05:24 | 48205.44582 | 480.001 | 5 | 6 | 3.989321 | -2.281945 | 2.929855 | 0.3042318 | 12.41323 | 1.234142
2018-03-14 05:26 | 48325.44542 | 600.0006 | 5 | 6 | 3.960432 | -2.281821 | 2.929855 | 0.3803035 | 12.41323 | 1.536511
2018-03-14 05:28 | 48445.44592 | 720.0011 | 5 | 6 | 3.932749 | -2.282218 | 2.929855 | 0.4563622 | 12.41323 | 1.836671
2018-03-14 05:30 | 48565.44542 | 840.0006 | 5 | 6 | 3.905595 | -2.28182 | 2.929855 | 0.53243 | 12.41323 | 2.134793
2018-03-14 05:32 | 48685.44542 | 960.0006 | 5 | 6 | 3.877841 | -2.281787 | 2.929855 | 0.6084889 | 12.41323 | 2.430798
2018-03-14 05:34 | 48805.44552 | 1080.0007 | 5 | 6 | 3.85096 | -2.281975 | 2.929855 | 0.6845541 | 12.41323 | 2.724739
2018-03-14 05:36 | 48925.44582 | 1200.001 | 5 | 6 | 3.824778 | -2.281939 | 2.929855 | 0.7606205 | 12.41323 | 3.016663
2018-03-14 05:38 | 49045.44622 | 1320.0014 | 5 | 6 | 3.800877 | -2.282119 | 2.929855 | 0.8366709 | 12.41323 | 3.30662
2018-03-14 05:40 | 49165.44672 | 1440.0019 | 5 | 6 | 3.77815 | -2.281846 | 2.929855 | 0.9127337 | 12.41323 | 3.594861
2018-03-14 05:42 | 49285.44552 | 1560.0007 | 5 | 6 | 3.75598 | -2.281794 | 2.929855 | 0.9888011 | 12.41323 | 3.881397
2018-03-14 05:44 | 49405.44582 | 1680.001 | 5 | 6 | 3.735682 | -2.281798 | 2.929855 | 1.064869 | 12.41323 | 4.166327
2018-03-14 05:46 | 49525.44542 | 1800.0006 | 5 | 6 | 3.716636 | -2.282066 | 2.929855 | 1.14093 | 12.41323 | 4.449729
2018-03-14 05:48 | 49645.44502 | 1920.0002 | 5 | 6 | 3.698176 | -2.281859 | 2.929855 | 1.216983 | 12.41323 | 4.731689
2018-03-14 05:50 | 49765.44542 | 2040.0006 | 5 | 6 | 3.679006 | -2.281792 | 2.929855 | 1.293059 | 12.41323 | 5.012304
2018-03-14 05:52 | 49885.44582 | 2160.001 | 5 | 6 | 3.661339 | -2.281832 | 2.929855 | 1.369115 | 12.41323 | 5.291425
2018-03-14 05:54 | 50005.44622 | 2280.0014 | 5 | 6 | 3.645266 | -2.282162 | 2.929855 | 1.445184 | 12.41323 | 5.569319
2018-03-14 05:56 | 50125.44582 | 2400.001 | 5 | 6 | 3.630853 | -2.281827 | 2.929855 | 1.521246 | 12.41323 | 5.846033
2018-03-14 05:58 | 50245.44622 | 2520.0014 | 5 | 6 | 3.61637 | -2.281837 | 2.929855 | 1.597303 | 12.41323 | 6.12164
2018-03-14 06:00 | 50365.44582 | 2640.001 | 5 | 6 | 3.602047 | -2.2818 | 2.929855 | 1.673359 | 12.41323 | 6.396125
2018-03-14 06:02 | 50485.44552 | 2760.0007 | 5 | 6 | 3.589724 | -2.282046 | 2.929855 | 1.749433 | 12.41323 | 6.669672
2018-03-14 06:04 | 50605.44502 | 2880.0002 | 5 | 6 | 3.578753 | -2.281857 | 2.929855 | 1.825491 | 12.41323 | 6.942269
2018-03-14 06:06 | 50725.44542 | 3000.0006 | 5 | 6 | 3.5682 | -2.28197 | 2.929855 | 1.901551 | 12.41323 | 7.214071
2018-03-14 06:08 | 50845.44582 | 3120.001 | 5 | 6 | 3.556456 | -2.281833 | 2.929855 | 1.977619 | 12.41323 | 7.485059
2018-03-14 06:10 | 50965.44542 | 3240.0006 | 5 | 6 | 3.545166 | -2.281845 | 2.929855 | 2.053674 | 12.41323 | 7.755105
2018-03-14 06:12 | 51085.44502 | 3360.0002 | 5 | 6 | 3.534316 | -2.281828 | 2.929855 | 2.129738 | 12.41323 | 8.024355
2018-03-14 06:14 | 51205.44622 | 3480.0014 | 5 | 6 | 3.523683 | -2.282019 | 2.929855 | 2.205806 | 12.41323 | 8.292807
2018-03-14 06:16 | 51325.44502 | 3600.0002 | 5 | 6 | 3.511105 | -2.282057 | 2.929855 | 2.281865 | 12.41323 | 8.560355
2018-03-14 06:18 | 51445.44622 | 3720.0014 | 5 | 6 | 3.49615 | -2.281866 | 2.929855 | 2.357921 | 12.41323 | 8.826826
2018-03-14 06:20 | 51565.44582 | 3840.001 | 5 | 6 | 3.481003 | -2.281859 | 2.929855 | 2.433988 | 12.41323 | 9.092201
2018-03-14 06:22 | 51685.44702 | 3960.0022 | 5 | 6 | 3.463712 | -2.281859 | 2.929855 | 2.510055 | 12.41323 | 9.35635
2018-03-14 06:24 | 51805.44502 | 4080.0002 | 5 | 6 | 3.441481 | -2.282148 | 2.929855 | 2.586114 | 12.41323 | 9.618998
2018-03-14 06:26 | 51925.44542 | 4200.0006 | 5 | 6 | 3.408894 | -2.282184 | 2.929855 | 2.662173 | 12.41323 | 9.879606
2018-03-14 06:28 | 52045.44512 | 4320.0003 | 5 | 6 | 3.362392 | -2.28182 | 2.929855 | 2.738234 | 12.41323 | 10.13723
2018-03-14 06:30 | 52165.44542 | 4440.0006 | 5 | 6 | 3.288537 | -2.281837 | 2.929855 | 2.814288 | 12.41323 | 10.39041
2018-03-14 06:32 | 52285.44502 | 4560.0002 | 5 | 6 | 3.141094 | -2.282093 | 2.929855 | 2.890357 | 12.41323 | 10.63574
2018-03-14 06:33 | 52340.89012 | 4615.4453 | 5 | 6 | 2.999989 | -2.282113 | 2.929855 | 2.925505 | 12.41323 | 10.74391
2018-03-14 06:35 | 52460.93 | 120.0013 | 6 | 6 | 3.368393 | 0 | 2.929855 | 2.925505 | 12.41323 | 10.74391
2018-03-14 06:37 | 52580.93 | 240.0009 | 6 | 6 | 3.38369 | 0 | 2.929855 | 2.925505 | 12.41323 | 10.74391
2018-03-14 06:38 | 52640.93 | 300.0021 | 6 | 6 | 3.387309 | 0 | 2.929855 | 2.925505 | 12.41323 | 10.74391
2018-03-14 06:38 | 52640.94 | 0.0023 | 7 | 7 | 3.387385 | 0 | 0 | 0 | 0 | 0
2018-03-14 06:40 | 52761.02 | 120.0014 | 2 | 7 | 4.067737 | 4.890118 | 0.162399 | 0 | 0.641861 | 0
2018-03-14 06:42 | 52881.02 | 240.0003 | 2 | 7 | 4.100282 | 4.890106 | 0.3253952 | 0 | 1.307375 | 0
2018-03-14 06:44 | 53001.02 | 360.0015 | 2 | 7 | 4.136122 | 4.889996 | 0.4883838 | 0 | 1.97866 | 0
2018-03-14 06:46 | 53121.02 | 480.0002 | 2 | 7 | 4.163893 | 4.890068 | 0.6513917 | 0 | 2.655264 | 0
2018-03-14 06:48 | 53241.02 | 600.0006 | 2 | 7 | 4.187369 | 4.890026 | 0.8143744 | 0 | 3.335818 | 0
2018-03-14 06:50 | 53361.02 | 720.0004 | 2 | 7 | 4.200266 | 4.70941 | 0.9759676 | 0 | 4.013985 | 0
2018-03-14 06:52 | 53481.02 | 840.0001 | 2 | 7 | 4.200306 | 4.342758 | 1.12688 | 0 | 4.647861 | 0
2018-03-14 06:54 | 53601.02 | 960.0021 | 2 | 7 | 4.20029 | 3.984379 | 1.265521 | 0 | 5.230194 | 0
2018-03-14 06:56 | 53721.02 | 1080.0001 | 2 | 7 | 4.200262 | 3.672565 | 1.39304 | 0 | 5.765809 | 0
2018-03-14 06:58 | 53841.02 | 1200.0003 | 2 | 7 | 4.200275 | 3.387112 | 1.510622 | 0 | 6.259683 | 0
2018-03-14 06:59 | 53897.64 | 1256.6182 | 2 | 7 | 4.200248 | 3.259987 | 1.562896 | 0 | 6.479249 | 0
2018-03-14 07:01 | 54017.66 | 120.0014 | 3 | 7 | 4.22101 | 3.259836 | 1.671154 | 0 | 6.934965 | 0
2018-03-14 07:03 | 54137.65 | 240.0002 | 3 | 7 | 4.247545 | 3.25988 | 1.77982 | 0 | 7.395061 | 0
2018-03-14 07:05 | 54257.66 | 360.0014 | 3 | 7 | 4.275707 | 3.25988 | 1.888476 | 0 | 7.858096 | 0
2018-03-14 07:07 | 54377.65 | 480.0002 | 3 | 7 | 4.305867 | 3.259823 | 1.997124 | 0 | 8.324269 | 0
2018-03-14 07:09 | 54497.66 | 600.003 | 3 | 7 | 4.33829 | 3.25989 | 2.105792 | 0 | 8.7939 | 0
2018-03-14 07:11 | 54617.65 | 720.0003 | 3 | 7 | 4.375107 | 3.259901 | 2.214459 | 0 | 9.267284 | 0
2018-03-14 07:13 | 54737.66 | 840.0014 | 3 | 7 | 4.40031 | 3.054333 | 2.321765 | 0 | 9.738594 | 0
2018-03-14 07:15 | 54857.65 | 960.0011 | 3 | 7 | 4.400281 | 2.648247 | 2.41659 | 0 | 10.15585 | 0
2018-03-14 07:17 | 54977.65 | 1080.0007 | 3 | 7 | 4.400223 | 2.306904 | 2.499048 | 0 | 10.51869 | 0
2018-03-14 07:19 | 55097.65 | 1200.0011 | 3 | 7 | 4.400257 | 2.006744 | 2.570846 | 0 | 10.83462 | 0
2018-03-14 07:21 | 55217.65 | 1320.0007 | 3 | 7 | 4.400244 | 1.739762 | 2.633159 | 0 | 11.10881 | 0
2018-03-14 07:23 | 55337.66 | 1440.0019 | 3 | 7 | 4.400278 | 1.521943 | 2.687411 | 0 | 11.34754 | 0
2018-03-14 07:25 | 55457.65 | 1560.0007 | 3 | 7 | 4.400235 | 1.338267 | 2.734976 | 0 | 11.55684 | 0
2018-03-14 07:27 | 55577.65 | 1680.0003 | 3 | 7 | 4.400226 | 1.183009 | 2.776957 | 0 | 11.74156 | 0
2018-03-14 07:29 | 55697.65 | 1800.0007 | 3 | 7 | 4.400241 | 1.043285 | 2.814034 | 0 | 11.90471 | 0
2018-03-14 07:31 | 55817.66 | 1920.0012 | 3 | 7 | 4.400235 | 0.9231386 | 2.84673 | 0 | 12.04858 | 0
2018-03-14 07:33 | 55937.66 | 2040.0024 | 3 | 7 | 4.400252 | 0.8237362 | 2.875801 | 0 | 12.1765 | 0
2018-03-14 07:35 | 56057.65 | 2160.0003 | 3 | 7 | 4.400198 | 0.7392178 | 2.901817 | 0 | 12.29097 | 0
2018-03-14 07:37 | 56177.65 | 2280.0007 | 3 | 7 | 4.400194 | 0.6645107 | 2.925204 | 0 | 12.39388 | 0
2018-03-14 07:38 | 56199.23 | 2301.5767 | 3 | 7 | 4.400242 | 0.6519985 | 2.929147 | 0 | 12.41123 | 0
2018-03-14 07:40 | 56319.28 | 120.0006 | 4 | 7 | 4.333919 | 0 | 2.929147 | 0 | 12.41123 | 0
2018-03-14 07:42 | 56439.28 | 240.0017 | 4 | 7 | 4.328252 | 0 | 2.929147 | 0 | 12.41123 | 0
2018-03-14 07:43 | 56499.28 | 300.0037 | 4 | 7 | 4.326635 | 0 | 2.929147 | 0 | 12.41123 | 0
2018-03-14 07:45 | 56619.36 | 120.0014 | 5 | 7 | 4.086061 | -2.28212 | 2.929147 | 0.07605206 | 12.41123 | 0.3132369
2018-03-14 07:47 | 56739.36 | 240.0002 | 5 | 7 | 4.051317 | -2.281838 | 2.929147 | 0.1521163 | 12.41123 | 0.6226785
2018-03-14 07:49 | 56859.36 | 360.0006 | 5 | 7 | 4.019238 | -2.28189 | 2.929147 | 0.2281687 | 12.41123 | 0.929555
2018-03-14 07:51 | 56979.36 | 480.0003 | 5 | 7 | 3.989558 | -2.281913 | 2.929147 | 0.3042393 | 12.41123 | 1.234163
2018-03-14 07:53 | 57099.36 | 600.0014 | 5 | 7 | 3.961127 | -2.281823 | 2.929147 | 0.3802947 | 12.41123 | 1.536497
2018-03-14 07:55 | 57219.36 | 720.0002 | 5 | 7 | 3.933414 | -2.282066 | 2.929147 | 0.4563591 | 12.41123 | 1.836746
2018-03-14 07:57 | 57339.36 | 840.0014 | 5 | 7 | 3.904912 | -2.281886 | 2.929147 | 0.5324299 | 12.41123 | 2.13489
2018-03-14 07:59 | 57459.36 | 960.0002 | 5 | 7 | 3.877488 | -2.281815 | 2.929147 | 0.608493 | 12.41123 | 2.430854
2018-03-14 08:01 | 57579.36 | 1080.0006 | 5 | 7 | 3.851082 | -2.282193 | 2.929147 | 0.6845605 | 12.41123 | 2.7248
2018-03-14 08:03 | 57699.36 | 1200.0002 | 5 | 7 | 3.825667 | -2.281873 | 2.929147 | 0.7606145 | 12.41123 | 3.016719
2018-03-14 08:05 | 57819.36 | 1320.0006 | 5 | 7 | 3.800908 | -2.28191 | 2.929147 | 0.836681 | 12.41123 | 3.30678
2018-03-14 08:07 | 57939.36 | 1440.0007 | 5 | 7 | 3.777194 | -2.281846 | 2.929147 | 0.9127455 | 12.41123 | 3.594975
2018-03-14 08:09 | 58059.36 | 1560.0006 | 5 | 7 | 3.755977 | -2.28218 | 2.929147 | 0.9888051 | 12.41123 | 3.881453
2018-03-14 08:11 | 58179.36 | 1680.0002 | 5 | 7 | 3.736109 | -2.281859 | 2.929147 | 1.064875 | 12.41123 | 4.166401
2018-03-14 08:13 | 58299.36 | 1800.0006 | 5 | 7 | 3.717072 | -2.281903 | 2.929147 | 1.140931 | 12.41123 | 4.449836
2018-03-14 08:15 | 58419.36 | 1920.0002 | 5 | 7 | 3.697366 | -2.281838 | 2.929147 | 1.216998 | 12.41123 | 4.731842
2018-03-14 08:17 | 58539.36 | 2040.0014 | 5 | 7 | 3.678668 | -2.282015 | 2.929147 | 1.293062 | 12.41123 | 5.012351
2018-03-14 08:19 | 58659.36 | 2160.0003 | 5 | 7 | 3.661538 | -2.281835 | 2.929147 | 1.369124 | 12.41123 | 5.291499
2018-03-14 08:21 | 58779.36 | 2280.0014 | 5 | 7 | 3.646122 | -2.28217 | 2.929147 | 1.44518 | 12.41123 | 5.569387
2018-03-14 08:23 | 58899.36 | 2400.0011 | 5 | 7 | 3.630998 | -2.28183 | 2.929147 | 1.52124 | 12.41123 | 5.846138
2018-03-14 08:25 | 59019.36 | 2520.0014 | 5 | 7 | 3.615608 | -2.281825 | 2.929147 | 1.597307 | 12.41123 | 6.121742
2018-03-14 08:27 | 59139.36 | 2640.0011 | 5 | 7 | 3.602364 | -2.281823 | 2.929147 | 1.67336 | 12.41123 | 6.396208
2018-03-14 08:29 | 59259.36 | 2760.0014 | 5 | 7 | 3.590435 | -2.281832 | 2.929147 | 1.749431 | 12.41123 | 6.669778
2018-03-14 08:31 | 59379.36 | 2880.0002 | 5 | 7 | 3.579373 | -2.281957 | 2.929147 | 1.825488 | 12.41123 | 6.942439
2018-03-14 08:33 | 59499.36 | 3000.0006 | 5 | 7 | 3.567531 | -2.282207 | 2.929147 | 1.901556 | 12.41123 | 7.214279
2018-03-14 08:35 | 59619.36 | 3120.0002 | 5 | 7 | 3.555942 | -2.281803 | 2.929147 | 1.977622 | 12.41123 | 7.485192
2018-03-14 08:37 | 59739.36 | 3240.0014 | 5 | 7 | 3.545264 | -2.281805 | 2.929147 | 2.053678 | 12.41123 | 7.755234
2018-03-14 08:39 | 59859.36 | 3360.0002 | 5 | 7 | 3.535064 | -2.282152 | 2.929147 | 2.129746 | 12.41123 | 8.024524
2018-03-14 08:41 | 59979.36 | 3480.0014 | 5 | 7 | 3.523592 | -2.281865 | 2.929147 | 2.205805 | 12.41123 | 8.292974
2018-03-14 08:43 | 60099.36 | 3600.0011 | 5 | 7 | 3.509778 | -2.28217 | 2.929147 | 2.281872 | 12.41123 | 8.560486
2018-03-14 08:45 | 60219.36 | 3720.0006 | 5 | 7 | 3.496147 | -2.281828 | 2.929147 | 2.357929 | 12.41123 | 8.826913
2018-03-14 08:47 | 60339.36 | 3840.0003 | 5 | 7 | 3.481435 | -2.281833 | 2.929147 | 2.433992 | 12.41123 | 9.092287
2018-03-14 08:49 | 60459.36 | 3960.0014 | 5 | 7 | 3.464212 | -2.281845 | 2.929147 | 2.510066 | 12.41123 | 9.356511
2018-03-14 08:51 | 60579.36 | 4080.001 | 5 | 7 | 3.439688 | -2.281959 | 2.929147 | 2.586127 | 12.41123 | 9.619134
2018-03-14 08:53 | 60699.36 | 4200.0014 | 5 | 7 | 3.407096 | -2.282164 | 2.929147 | 2.662186 | 12.41123 | 9.879557
2018-03-14 08:55 | 60819.36 | 4320.0002 | 5 | 7 | 3.361631 | -2.282106 | 2.929147 | 2.738254 | 12.41123 | 10.13712
2018-03-14 08:57 | 60939.36 | 4440.0014 | 5 | 7 | 3.288772 | -2.282001 | 2.929147 | 2.814314 | 12.41123 | 10.39029
2018-03-14 08:59 | 61059.36 | 4560.001 | 5 | 7 | 3.138091 | -2.282033 | 2.929147 | 2.890383 | 12.41123 | 10.63554
2018-03-14 08:59 | 61112.89 | 4613.5307 | 5 | 7 | 2.999987 | -2.282237 | 2.929147 | 2.924314 | 12.41123 | 10.73991
2018-03-14 09:01 | 61232.9355 | 120.0014 | 6 | 7 | 3.370078 | 0 | 2.929147 | 2.924323 | 12.41123 | 10.73994
2018-03-14 09:03 | 61352.9351 | 240.001 | 6 | 7 | 3.385539 | 0 | 2.929147 | 2.924323 | 12.41123 | 10.73994
2018-03-14 09:04 | 61412.9387 | 300.0046 | 6 | 7 | 3.389154 | 0 | 2.929147 | 2.924323 | 12.41123 | 10.73994
2018-03-14 09:04 | 61412.94802 | 0.0025 | 7 | 8 | 3.389384 | 0 | 0 | 0 | 0 | 0
2018-03-14 09:06 | 61533.02 | 120.0014 | 2 | 8 | 4.06798 | 4.890083 | 0.1624058 | 9.409999e-10 | 0.6420044 | 3.19e-09
2018-03-14 09:08 | 61653.02 | 240.0003 | 2 | 8 | 4.102127 | 4.890022 | 0.3253762 | 9.409999e-10 | 1.307569 | 3.19e-09
2018-03-14 09:10 | 61773.02 | 360.0014 | 2 | 8 | 4.137676 | 4.890053 | 0.4883853 | 9.409999e-10 | 1.979313 | 3.19e-09
2018-03-14 09:12 | 61893.02 | 480.0012 | 2 | 8 | 4.164165 | 4.889982 | 0.6513613 | 9.409999e-10 | 2.655906 | 3.19e-09
2018-03-14 09:14 | 62013.02 | 600.0015 | 2 | 8 | 4.186661 | 4.890079 | 0.8143814 | 9.409999e-10 | 3.336602 | 3.19e-09
2018-03-14 09:16 | 62133.02 | 720.0003 | 2 | 8 | 4.200272 | 4.705816 | 0.9759389 | 9.409999e-10 | 4.014561 | 3.19e-09
2018-03-14 09:18 | 62253.02 | 840.0015 | 2 | 8 | 4.200286 | 4.317331 | 1.126281 | 9.409999e-10 | 4.646043 | 3.19e-09
2018-03-14 09:20 | 62373.03 | 960.002 | 2 | 8 | 4.200286 | 3.979738 | 1.264471 | 9.409999e-10 | 5.226479 | 3.19e-09
2018-03-14 09:22 | 62493.03 | 1080.0016 | 2 | 8 | 4.200281 | 3.67761 | 1.391969 | 9.409999e-10 | 5.762005 | 3.19e-09
2018-03-14 09:24 | 62613.03 | 1200.0021 | 2 | 8 | 4.20028 | 3.396158 | 1.509858 | 9.409999e-10 | 6.257174 | 3.19e-09
2018-03-14 09:25 | 62670.48 | 1257.4597 | 2 | 8 | 4.200259 | 3.259998 | 1.562975 | 9.409999e-10 | 6.480277 | 3.19e-09
2018-03-14 09:27 | 62790.5 | 120.0014 | 3 | 8 | 4.222446 | 3.259855 | 1.671242 | 9.409999e-10 | 6.936108 | 3.19e-09
2018-03-14 09:29 | 62910.5 | 240.0002 | 3 | 8 | 4.248239 | 3.259874 | 1.779887 | 9.409999e-10 | 7.396244 | 3.19e-09
2018-03-14 09:31 | 63030.5 | 360.0014 | 3 | 8 | 4.2759 | 3.259893 | 1.888543 | 9.409999e-10 | 7.859331 | 3.19e-09
2018-03-14 09:33 | 63150.5 | 480.0002 | 3 | 8 | 4.305644 | 3.259857 | 1.997214 | 9.409999e-10 | 8.325578 | 3.19e-09
2018-03-14 09:35 | 63270.5 | 600.0005 | 3 | 8 | 4.339267 | 3.260174 | 2.105877 | 9.409999e-10 | 8.795222 | 3.19e-09
2018-03-14 09:37 | 63390.5 | 720.001 | 3 | 8 | 4.376392 | 3.259882 | 2.214535 | 9.409999e-10 | 9.268725 | 3.19e-09
2018-03-14 09:39 | 63510.5 | 840.0015 | 3 | 8 | 4.400323 | 3.051916 | 2.321803 | 9.409999e-10 | 9.739919 | 3.19e-09
2018-03-14 09:41 | 63630.5 | 960.0019 | 3 | 8 | 4.40027 | 2.651917 | 2.416615 | 9.409999e-10 | 10.15712 | 3.19e-09
2018-03-14 09:43 | 63750.5 | 1080.0031 | 3 | 8 | 4.400276 | 2.303869 | 2.499097 | 9.409999e-10 | 10.52006 | 3.19e-09
2018-03-14 09:45 | 63870.5 | 1200.0019 | 3 | 8 | 4.400267 | 1.99143 | 2.570585 | 9.409999e-10 | 10.83463 | 3.19e-09
2018-03-14 09:47 | 63990.5 | 1320.0008 | 3 | 8 | 4.400253 | 1.735785 | 2.632569 | 9.409999e-10 | 11.10738 | 3.19e-09
2018-03-14 09:49 | 64110.5 | 1440.0007 | 3 | 8 | 4.400284 | 1.521297 | 2.686746 | 9.409999e-10 | 11.34577 | 3.19e-09
2018-03-14 09:51 | 64230.5 | 1560.0003 | 3 | 8 | 4.400236 | 1.33984 | 2.734363 | 9.409999e-10 | 11.55529 | 3.19e-09
2018-03-14 09:53 | 64350.5 | 1680.0019 | 3 | 8 | 4.400232 | 1.177859 | 2.776295 | 9.409999e-10 | 11.73981 | 3.19e-09
2018-03-14 09:55 | 64470.5 | 1800.0016 | 3 | 8 | 4.400268 | 1.038538 | 2.813144 | 9.409999e-10 | 11.90195 | 3.19e-09
2018-03-14 09:57 | 64590.5 | 1920.0003 | 3 | 8 | 4.400202 | 0.9223795 | 2.845769 | 9.409999e-10 | 12.04551 | 3.19e-09
2018-03-14 09:59 | 64710.5 | 2040.0023 | 3 | 8 | 4.400211 | 0.825284 | 2.874852 | 9.409999e-10 | 12.17348 | 3.19e-09
2018-03-14 10:01 | 64830.5 | 2160.001 | 3 | 8 | 4.400219 | 0.7397385 | 2.900909 | 9.409999e-10 | 12.28814 | 3.19e-09
2018-03-14 10:03 | 64950.5 | 2280.0007 | 3 | 8 | 4.40017 | 0.6592255 | 2.924213 | 9.409999e-10 | 12.39068 | 3.19e-09
2018-03-14 10:04 | 64964.44 | 2293.9459 | 3 | 8 | 4.400225 | 0.6519976 | 2.926752 | 9.409999e-10 | 12.40185 | 3.19e-09
2018-03-14 10:06 | 65084.49 | 120.0012 | 4 | 8 | 4.33354 | 0 | 2.926752 | 9.409999e-10 | 12.40185 | 3.19e-09
2018-03-14 10:08 | 65204.49 | 240.0006 | 4 | 8 | 4.327869 | 0 | 2.926752 | 9.409999e-10 | 12.40185 | 3.19e-09
2018-03-14 10:09 | 65264.49 | 300.0018 | 4 | 8 | 4.326223 | 0 | 2.926752 | 9.409999e-10 | 12.40185 | 3.19e-09
2018-03-14 10:11 | 65384.57 | 120.0013 | 5 | 8 | 4.085564 | -2.28219 | 2.926752 | 0.07605328 | 12.40185 | 0.3132301
2018-03-14 10:13 | 65504.57 | 240.001 | 5 | 8 | 4.049425 | -2.28214 | 2.926752 | 0.1521131 | 12.40185 | 0.6225584
2018-03-14 10:15 | 65624.57 | 360.0014 | 5 | 8 | 4.018302 | -2.281926 | 2.926752 | 0.2281709 | 12.40185 | 0.9293475
2018-03-14 10:17 | 65744.57 | 480.0009 | 5 | 8 | 3.989005 | -2.282057 | 2.926752 | 0.3042377 | 12.40185 | 1.233884
2018-03-14 10:19 | 65864.57 | 600.0013 | 5 | 8 | 3.960864 | -2.281821 | 2.926752 | 0.3802987 | 12.40185 | 1.536225
2018-03-14 10:21 | 65984.57 | 720.0002 | 5 | 8 | 3.931974 | -2.281845 | 2.926752 | 0.4563679 | 12.40185 | 1.836435
2018-03-14 10:23 | 66104.57 | 840.0005 | 5 | 8 | 3.90349 | -2.28185 | 2.926752 | 0.5324275 | 12.40185 | 2.134396
2018-03-14 10:25 | 66224.57 | 960.0002 | 5 | 8 | 3.876921 | -2.281794 | 2.926752 | 0.6084883 | 12.40185 | 2.430281
2018-03-14 10:27 | 66344.57 | 1080.0013 | 5 | 8 | 3.851203 | -2.281765 | 2.926752 | 0.6845488 | 12.40185 | 2.724179
2018-03-14 10:29 | 66464.57 | 1200.0001 | 5 | 8 | 3.825169 | -2.281841 | 2.926752 | 0.76061 | 12.40185 | 3.016118
2018-03-14 10:31 | 66584.57 | 1320.0014 | 5 | 8 | 3.79931 | -2.281857 | 2.926752 | 0.8366733 | 12.40185 | 3.306078
2018-03-14 10:33 | 66704.57 | 1440.0009 | 5 | 8 | 3.776459 | -2.282205 | 2.926752 | 0.9127406 | 12.40185 | 3.594196
2018-03-14 10:35 | 66824.57 | 1560.0013 | 5 | 8 | 3.755658 | -2.282125 | 2.926752 | 0.9888 | 12.40185 | 3.880631
2018-03-14 10:37 | 66944.57 | 1680.0001 | 5 | 8 | 3.736092 | -2.281877 | 2.926752 | 1.064855 | 12.40185 | 4.165526
2018-03-14 10:39 | 67064.57 | 1800.0013 | 5 | 8 | 3.716073 | -2.282197 | 2.926752 | 1.140918 | 12.40185 | 4.448951
2018-03-14 10:41 | 67184.57 | 1920.0009 | 5 | 8 | 3.69624 | -2.28185 | 2.926752 | 1.216982 | 12.40185 | 4.73084
2018-03-14 10:43 | 67304.57 | 2040.0005 | 5 | 8 | 3.678194 | -2.281832 | 2.926752 | 1.293045 | 12.40185 | 5.011292
2018-03-14 10:45 | 67424.57 | 2160.0009 | 5 | 8 | 3.66171 | -2.281943 | 2.926752 | 1.369106 | 12.40185 | 5.290421
2018-03-14 10:47 | 67544.57 | 2280.0005 | 5 | 8 | 3.645917 | -2.281865 | 2.926752 | 1.445171 | 12.40185 | 5.568343
2018-03-14 10:49 | 67664.57 | 2400.0009 | 5 | 8 | 3.629545 | -2.282178 | 2.926752 | 1.521238 | 12.40185 | 5.845056
2018-03-14 10:51 | 67784.57 | 2520.0005 | 5 | 8 | 3.615076 | -2.281846 | 2.926752 | 1.597298 | 12.40185 | 6.120553
2018-03-14 10:53 | 67904.57 | 2640.0009 | 5 | 8 | 3.602127 | -2.28185 | 2.926752 | 1.673364 | 12.40185 | 6.395036
2018-03-14 10:55 | 68024.57 | 2760.0013 | 5 | 8 | 3.590625 | -2.281879 | 2.926752 | 1.749424 | 12.40185 | 6.668577
2018-03-14 10:57 | 68144.57 | 2880.0001 | 5 | 8 | 3.578622 | -2.281827 | 2.926752 | 1.825488 | 12.40185 | 6.941248
2018-03-14 10:59 | 68264.57 | 3000.0013 | 5 | 8 | 3.566667 | -2.282204 | 2.926752 | 1.901543 | 12.40185 | 7.212953
2018-03-14 11:01 | 68384.57 | 3120.0002 | 5 | 8 | 3.556085 | -2.281853 | 2.926752 | 1.977615 | 12.40185 | 7.483871
2018-03-14 11:03 | 68504.57 | 3240.0013 | 5 | 8 | 3.546151 | -2.281795 | 2.926752 | 2.05367 | 12.40185 | 7.753942
2018-03-14 11:05 | 68624.57 | 3360.0009 | 5 | 8 | 3.535468 | -2.281815 | 2.926752 | 2.129746 | 12.40185 | 8.023322
2018-03-14 11:07 | 68744.57 | 3480.0005 | 5 | 8 | 3.522672 | -2.281816 | 2.926752 | 2.205804 | 12.40185 | 8.291747
2018-03-14 11:09 | 68864.57 | 3600.0009 | 5 | 8 | 3.510036 | -2.282178 | 2.926752 | 2.281874 | 12.40185 | 8.559231
2018-03-14 11:11 | 68984.57 | 3720.0005 | 5 | 8 | 3.497037 | -2.281807 | 2.926752 | 2.357938 | 12.40185 | 8.825727
2018-03-14 11:13 | 69104.57 | 3840.0002 | 5 | 8 | 3.482887 | -2.281863 | 2.926752 | 2.434004 | 12.40185 | 9.091217
2018-03-14 11:15 | 69224.57 | 3960.0005 | 5 | 8 | 3.464085 | -2.281838 | 2.926752 | 2.510065 | 12.40185 | 9.355461
2018-03-14 11:17 | 69344.57 | 4080.0009 | 5 | 8 | 3.439513 | -2.281803 | 2.926752 | 2.586131 | 12.40185 | 9.618049
2018-03-14 11:19 | 69464.57 | 4200.0005 | 5 | 8 | 3.408432 | -2.281863 | 2.926752 | 2.66219 | 12.40185 | 9.878539
2018-03-14 11:21 | 69584.57 | 4320.0001 | 5 | 8 | 3.363748 | -2.281875 | 2.926752 | 2.738249 | 12.40185 | 10.13618
2018-03-14 11:23 | 69704.57 | 4440.0013 | 5 | 8 | 3.28886 | -2.281859 | 2.926752 | 2.814308 | 12.40185 | 10.38946
2018-03-14 11:25 | 69824.57 | 4560.0001 | 5 | 8 | 3.1327 | -2.281827 | 2.926752 | 2.890373 | 12.40185 | 10.63453
2018-03-14 11:25 | 69875.57 | 4611.0033 | 5 | 8 | 2.999993 | -2.281953 | 2.926752 | 2.922705 | 12.40185 | 10.73387
2018-03-14 11:27 | 69995.61 | 120.0013 | 6 | 8 | 3.369586 | 0 | 2.926752 | 2.922705 | 12.40185 | 10.73387
2018-03-14 11:29 | 70115.61 | 240.0001 | 6 | 8 | 3.384886 | 0 | 2.926752 | 2.922705 | 12.40185 | 10.73387
2018-03-14 11:30 | 70175.61 | 300.0045 | 6 | 8 | 3.388498 | 0 | 2.926752 | 2.922705 | 12.40185 | 10.73387
2018-03-14 11:30 | 70175.62312 | 0.0024 | 7 | 9 | 3.388644 | 0 | 0 | 0 | 0 | 0
2018-03-14 11:32 | 70295.70424 | 120.0015 | 2 | 9 | 4.066704 | 4.890068 | 0.1623913 | 0 | 0.6416135 | 0
2018-03-14 11:34 | 70415.70374 | 240.001 | 2 | 9 | 4.10157 | 4.890007 | 0.3253874 | 0 | 1.307217 | 0
2018-03-14 11:36 | 70535.70424 | 360.0015 | 2 | 9 | 4.135478 | 4.890005 | 0.4883757 | 0 | 1.978601 | 0
2018-03-14 11:38 | 70655.70464 | 480.0019 | 2 | 9 | 4.16151 | 4.890015 | 0.6513634 | 0 | 2.654856 | 0
2018-03-14 11:40 | 70775.70344 | 600.0007 | 2 | 9 | 4.184792 | 4.889969 | 0.81438 | 0 | 3.335128 | 0
2018-03-14 11:42 | 70895.70304 | 720.0003 | 2 | 9 | 4.200324 | 4.706991 | 0.9760678 | 0 | 4.013494 | 0
2018-03-14 11:44 | 71015.70434 | 840.0016 | 2 | 9 | 4.200267 | 4.33444 | 1.126604 | 0 | 4.645788 | 0
2018-03-14 11:46 | 71135.70314 | 960.0004 | 2 | 9 | 4.200265 | 4.00247 | 1.265459 | 0 | 5.229021 | 0
2018-03-14 11:48 | 71255.70344 | 1080.0007 | 2 | 9 | 4.200284 | 3.700424 | 1.393822 | 0 | 5.76818 | 0
2018-03-14 11:50 | 71375.70314 | 1200.0004 | 2 | 9 | 4.200284 | 3.400454 | 1.512169 | 0 | 6.265273 | 0
2018-03-14 11:51 | 71430.56004 | 1254.8573 | 2 | 9 | 4.20026 | 3.259991 | 1.562905 | 0 | 6.478376 | 0
2018-03-14 11:53 | 71550.58 | 120.0007 | 3 | 9 | 4.221769 | 3.259846 | 1.671177 | 1.354e-09 | 6.934209 | 5.49e-09
2018-03-14 11:55 | 71670.58 | 240.0009 | 3 | 9 | 4.246899 | 3.259893 | 1.779835 | 1.354e-09 | 7.394283 | 5.49e-09
2018-03-14 11:57 | 71790.58 | 360.0013 | 3 | 9 | 4.273962 | 3.259804 | 1.888487 | 1.354e-09 | 7.85716 | 5.49e-09
2018-03-14 11:59 | 71910.58 | 480.0002 | 3 | 9 | 4.304437 | 3.259842 | 1.997149 | 1.354e-09 | 8.3232 | 5.49e-09
2018-03-14 12:01 | 72030.58 | 600.0014 | 3 | 9 | 4.338871 | 3.259846 | 2.105811 | 1.354e-09 | 8.792776 | 5.49e-09
2018-03-14 12:03 | 72150.58 | 720.0002 | 3 | 9 | 4.374929 | 3.259827 | 2.214475 | 1.354e-09 | 9.266193 | 5.49e-09
2018-03-14 12:05 | 72270.58 | 840.0005 | 3 | 9 | 4.400297 | 3.074051 | 2.322016 | 1.354e-09 | 9.738483 | 5.49e-09
2018-03-14 12:07 | 72390.58 | 960.0008 | 3 | 9 | 4.40029 | 2.665085 | 2.417481 | 1.354e-09 | 10.15856 | 5.49e-09
2018-03-14 12:09 | 72510.58 | 1080.0001 | 3 | 9 | 4.400283 | 2.302526 | 2.500172 | 1.354e-09 | 10.52242 | 5.49e-09
2018-03-14 12:11 | 72630.58 | 1200.0003 | 3 | 9 | 4.40027 | 1.996791 | 2.571647 | 1.354e-09 | 10.83693 | 5.49e-09
2018-03-14 12:13 | 72750.58 | 1320.0014 | 3 | 9 | 4.400276 | 1.741763 | 2.633833 | 1.354e-09 | 11.11057 | 5.49e-09
2018-03-14 12:15 | 72870.58 | 1440.0003 | 3 | 9 | 4.400276 | 1.528309 | 2.688238 | 1.354e-09 | 11.34996 | 5.49e-09
2018-03-14 12:17 | 72990.58 | 1560.0007 | 3 | 9 | 4.40025 | 1.339755 | 2.735971 | 1.354e-09 | 11.56 | 5.49e-09
2018-03-14 12:19 | 73110.58 | 1680.0003 | 3 | 9 | 4.400231 | 1.173369 | 2.777771 | 1.354e-09 | 11.74393 | 5.49e-09
2018-03-14 12:21 | 73230.58 | 1800.0007 | 3 | 9 | 4.400223 | 1.037796 | 2.814553 | 1.354e-09 | 11.90578 | 5.49e-09
2018-03-14 12:23 | 73350.58 | 1920.0011 | 3 | 9 | 4.4002 | 0.9233274 | 2.847189 | 1.354e-09 | 12.04939 | 5.49e-09
2018-03-14 12:25 | 73470.58 | 2040.0007 | 3 | 9 | 4.400229 | 0.8260136 | 2.876323 | 1.354e-09 | 12.17758 | 5.49e-09
2018-03-14 12:27 | 73590.58 | 2160.0002 | 3 | 9 | 4.40024 | 0.7358418 | 2.902328 | 1.354e-09 | 12.29201 | 5.49e-09
2018-03-14 12:29 | 73710.58 | 2280.0009 | 3 | 9 | 4.400207 | 0.6583519 | 2.925505 | 1.354e-09 | 12.39399 | 5.49e-09
2018-03-14 12:30 | 73720.74 | 2290.1666 | 3 | 9 | 4.400193 | 0.6519909 | 2.927356 | 1.354e-09 | 12.40213 | 5.49e-09
2018-03-14 12:32 | 73840.79294 | 120.002 | 4 | 9 | 4.3338 | 0 | 2.927356 | 1.354e-09 | 12.40213 | 5.49e-09
2018-03-14 12:34 | 73960.79084 | 239.9999 | 4 | 9 | 4.328095 | 0 | 2.927356 | 1.354e-09 | 12.40213 | 5.49e-09
2018-03-14 12:35 | 74020.79524 | 300.0043 | 4 | 9 | 4.326462 | 0 | 2.927356 | 1.354e-09 | 12.40213 | 5.49e-09
2018-03-14 12:37 | 74140.865 | 120.0014 | 5 | 9 | 4.086318 | -2.281805 | 2.927356 | 0.0760579 | 12.40213 | 0.3133376
2018-03-14 12:39 | 74260.8647 | 240.0011 | 5 | 9 | 4.051001 | -2.281872 | 2.927356 | 0.1521091 | 12.40213 | 0.622705
2018-03-14 12:41 | 74380.865 | 360.0014 | 5 | 9 | 4.020438 | -2.281805 | 2.927356 | 0.2281702 | 12.40213 | 0.9296547
2018-03-14 12:43 | 74500.8646 | 480.001 | 5 | 9 | 3.991676 | -2.28183 | 2.927356 | 0.3042333 | 12.40213 | 1.234363
2018-03-14 12:45 | 74620.8642 | 600.0006 | 5 | 9 | 3.962664 | -2.281885 | 2.927356 | 0.3802965 | 12.40213 | 1.536883
2018-03-14 12:47 | 74740.8646 | 720.001 | 5 | 9 | 3.933033 | -2.28182 | 2.927356 | 0.4563609 | 12.40213 | 1.837167
2018-03-14 12:49 | 74860.865 | 840.0014 | 5 | 9 | 3.905295 | -2.281866 | 2.927356 | 0.5324196 | 12.40213 | 2.135242
2018-03-14 12:51 | 74980.8647 | 960.0011 | 5 | 9 | 3.879091 | -2.281861 | 2.927356 | 0.6084839 | 12.40213 | 2.431286
2018-03-14 12:53 | 75100.8642 | 1080.0006 | 5 | 9 | 3.853203 | -2.281915 | 2.927356 | 0.6845455 | 12.40213 | 2.72536
2018-03-14 12:55 | 75220.8639 | 1200.0003 | 5 | 9 | 3.825916 | -2.281886 | 2.927356 | 0.7606179 | 12.40213 | 3.017454
2018-03-14 12:57 | 75340.8651 | 1320.0015 | 5 | 9 | 3.800434 | -2.281823 | 2.927356 | 0.8366798 | 12.40213 | 3.307466
2018-03-14 12:59 | 75460.8654 | 1440.0018 | 5 | 9 | 3.777996 | -2.281839 | 2.927356 | 0.91274 | 12.40213 | 3.59566
2018-03-14 13:01 | 75580.8642 | 1560.0006 | 5 | 9 | 3.757528 | -2.282135 | 2.927356 | 0.988806 | 12.40213 | 3.882252
2018-03-14 13:03 | 75700.8647 | 1680.0011 | 5 | 9 | 3.737074 | -2.281798 | 2.927356 | 1.064861 | 12.40213 | 4.167258
2018-03-14 13:05 | 75820.8642 | 1800.0006 | 5 | 9 | 3.716213 | -2.282207 | 2.927356 | 1.14093 | 12.40213 | 4.450734
2018-03-14 13:07 | 75940.8647 | 1920.0011 | 5 | 9 | 3.697096 | -2.282208 | 2.927356 | 1.216984 | 12.40213 | 4.732632
2018-03-14 13:09 | 76060.8642 | 2040.0006 | 5 | 9 | 3.679383 | -2.281841 | 2.927356 | 1.293043 | 12.40213 | 5.013143
2018-03-14 13:11 | 76180.8647 | 2160.0011 | 5 | 9 | 3.662658 | -2.281812 | 2.927356 | 1.369115 | 12.40213 | 5.292408
2018-03-14 13:13 | 76300.8643 | 2280.0007 | 5 | 9 | 3.645652 | -2.281835 | 2.927356 | 1.445176 | 12.40213 | 5.570349
2018-03-14 13:15 | 76420.8639 | 2400.0003 | 5 | 9 | 3.629609 | -2.281872 | 2.927356 | 1.521226 | 12.40213 | 5.846971
2018-03-14 13:17 | 76540.865 | 2520.0014 | 5 | 9 | 3.615516 | -2.282218 | 2.927356 | 1.597298 | 12.40213 | 6.12254
2018-03-14 13:19 | 76660.8638 | 2640.0002 | 5 | 9 | 3.603039 | -2.281913 | 2.927356 | 1.673356 | 12.40213 | 6.397046
2018-03-14 13:21 | 76780.8642 | 2760.0006 | 5 | 9 | 3.590635 | -2.282137 | 2.927356 | 1.749424 | 12.40213 | 6.670652
2018-03-14 13:23 | 76900.8647 | 2880.0011 | 5 | 9 | 3.577713 | -2.282088 | 2.927356 | 1.825484 | 12.40213 | 6.943262
2018-03-14 13:25 | 77020.865 | 3000.0014 | 5 | 9 | 3.566556 | -2.281897 | 2.927356 | 1.901551 | 12.40213 | 7.214979
2018-03-14 13:27 | 77140.8646 | 3120.001 | 5 | 9 | 3.556227 | -2.281857 | 2.927356 | 1.977604 | 12.40213 | 7.485822
2018-03-14 13:29 | 77260.8642 | 3240.0006 | 5 | 9 | 3.545952 | -2.28205 | 2.927356 | 2.05368 | 12.40213 | 7.75598
2018-03-14 13:31 | 77380.8638 | 3360.0002 | 5 | 9 | 3.533881 | -2.282211 | 2.927356 | 2.129746 | 12.40213 | 8.025268
2018-03-14 13:33 | 77500.8651 | 3480.0015 | 5 | 9 | 3.521369 | -2.281859 | 2.927356 | 2.205799 | 12.40213 | 8.293549
2018-03-14 13:35 | 77620.8638 | 3600.0002 | 5 | 9 | 3.509101 | -2.281975 | 2.927356 | 2.281867 | 12.40213 | 8.56095
2018-03-14 13:37 | 77740.865 | 3720.0014 | 5 | 9 | 3.496665 | -2.281915 | 2.927356 | 2.357929 | 12.40213 | 8.827389
2018-03-14 13:39 | 77860.8646 | 3840.001 | 5 | 9 | 3.481386 | -2.281776 | 2.927356 | 2.433995 | 12.40213 | 9.092811
2018-03-14 13:41 | 77980.865 | 3960.0014 | 5 | 9 | 3.461249 | -2.281875 | 2.927356 | 2.510059 | 12.40213 | 9.356877
2018-03-14 13:43 | 78100.8638 | 4080.0002 | 5 | 9 | 3.437814 | -2.281923 | 2.927356 | 2.586122 | 12.40213 | 9.619289
2018-03-14 13:45 | 78220.8642 | 4200.0006 | 5 | 9 | 3.407178 | -2.28202 | 2.927356 | 2.662192 | 12.40213 | 9.879701
2018-03-14 13:47 | 78340.8647 | 4320.0011 | 5 | 9 | 3.362469 | -2.281993 | 2.927356 | 2.738252 | 12.40213 | 10.13729
2018-03-14 13:49 | 78460.8642 | 4440.0006 | 5 | 9 | 3.285749 | -2.282182 | 2.927356 | 2.814323 | 12.40213 | 10.39045
2018-03-14 13:51 | 78580.8638 | 4560.0002 | 5 | 9 | 3.130574 | -2.28213 | 2.927356 | 2.890382 | 12.40213 | 10.63525
2018-03-14 13:51 | 78631.6477 | 4610.7841 | 5 | 9 | 2.999991 | -2.282062 | 2.927356 | 2.922575 | 12.40213 | 10.73412
2018-03-14 13:53 | 78751.7 | 120.0014 | 6 | 9 | 3.371926 | 0 | 2.927356 | 2.922575 | 12.40213 | 10.73412
2018-03-14 13:55 | 78871.7 | 240.0002 | 6 | 9 | 3.387438 | 0 | 2.927356 | 2.922575 | 12.40213 | 10.73412
2018-03-14 13:56 | 78931.7 | 300.003 | 6 | 9 | 3.391119 | 0 | 2.927356 | 2.922575 | 12.40213 | 10.73412
2018-03-14 13:56 | 78931.71 | 0.0023 | 7 | 10 | 3.391038 | 0 | 0 | 0 | 0 | 0
2018-03-14 13:58 | 79051.79 | 120.0014 | 2 | 10 | 4.070067 | 4.890072 | 0.1623898 | 3.18e-10 | 0.6421791 | 1.078e-09
2018-03-14 14:00 | 79171.79 | 240.0003 | 2 | 10 | 4.103435 | 4.890114 | 0.325359 | 3.18e-10 | 1.308067 | 1.078e-09
2018-03-14 14:02 | 79291.79 | 360.0014 | 2 | 10 | 4.137022 | 4.890068 | 0.4883702 | 3.18e-10 | 1.979834 | 1.078e-09
2018-03-14 14:04 | 79411.79 | 480.0011 | 2 | 10 | 4.162753 | 4.890049 | 0.6513544 | 3.18e-10 | 2.656256 | 1.078e-09
2018-03-14 14:06 | 79531.79 | 600.0015 | 2 | 10 | 4.187817 | 4.890041 | 0.8143755 | 3.18e-10 | 3.336866 | 1.078e-09
2018-03-14 14:08 | 79651.79 | 720.0011 | 2 | 10 | 4.200284 | 4.668718 | 0.9752748 | 3.18e-10 | 4.012214 | 1.078e-09
2018-03-14 14:10 | 79771.79 | 840.0006 | 2 | 10 | 4.200275 | 4.314232 | 1.124937 | 3.18e-10 | 4.640838 | 1.078e-09
2018-03-14 14:12 | 79891.79 | 960.002 | 2 | 10 | 4.200315 | 3.990295 | 1.263211 | 3.18e-10 | 5.22163 | 1.078e-09
2018-03-14 14:14 | 80011.79 | 1080.0006 | 2 | 10 | 4.200242 | 3.678547 | 1.390993 | 3.18e-10 | 5.75835 | 1.078e-09
2018-03-14 14:16 | 80131.79 | 1200.0003 | 2 | 10 | 4.20028 | 3.367628 | 1.5084 | 3.18e-10 | 6.251493 | 1.078e-09
2018-03-14 14:17 | 80176.6 | 1244.8151 | 2 | 10 | 4.200265 | 3.259977 | 1.549654 | 3.18e-10 | 6.424767 | 1.078e-09
2018-03-14 14:19 | 80296.61982 | 120.0006 | 3 | 10 | 4.220846 | 3.259888 | 1.657924 | 3.18e-10 | 6.880537 | 1.078e-09
2018-03-14 14:21 | 80416.61942 | 240.0002 | 3 | 10 | 4.245264 | 3.259884 | 1.766588 | 3.18e-10 | 7.340508 | 1.078e-09
2018-03-14 14:23 | 80536.61972 | 360.0005 | 3 | 10 | 4.272326 | 3.259878 | 1.875237 | 3.18e-10 | 7.80319 | 1.078e-09
2018-03-14 14:25 | 80656.62012 | 480.0009 | 3 | 10 | 4.303569 | 3.259893 | 1.983891 | 3.18e-10 | 8.269053 | 1.078e-09
2018-03-14 14:27 | 80776.61972 | 600.0005 | 3 | 10 | 4.33711 | 3.259882 | 2.092566 | 3.18e-10 | 8.738554 | 1.078e-09
2018-03-14 14:29 | 80896.62012 | 720.0009 | 3 | 10 | 4.372543 | 3.25989 | 2.201206 | 3.18e-10 | 9.211639 | 1.078e-09
2018-03-14 14:31 | 81016.62052 | 840.0013 | 3 | 10 | 4.400306 | 3.115114 | 2.309227 | 3.18e-10 | 9.68582 | 1.078e-09
2018-03-14 14:33 | 81136.61932 | 960.0001 | 3 | 10 | 4.400315 | 2.689632 | 2.405745 | 3.18e-10 | 10.11053 | 1.078e-09
2018-03-14 14:35 | 81256.62062 | 1080.0014 | 3 | 10 | 4.400291 | 2.324738 | 2.489107 | 3.18e-10 | 10.47734 | 1.078e-09
2018-03-14 14:37 | 81376.62022 | 1200.001 | 3 | 10 | 4.40026 | 2.022333 | 2.561409 | 3.18e-10 | 10.79549 | 1.078e-09
2018-03-14 14:39 | 81496.62062 | 1320.0014 | 3 | 10 | 4.400232 | 1.768194 | 2.624456 | 3.18e-10 | 11.07292 | 1.078e-09
2018-03-14 14:41 | 81616.62022 | 1440.001 | 3 | 10 | 4.400266 | 1.549872 | 2.679694 | 3.18e-10 | 11.31598 | 1.078e-09
2018-03-14 14:43 | 81736.62062 | 1560.0014 | 3 | 10 | 4.400266 | 1.353967 | 2.728019 | 3.18e-10 | 11.52862 | 1.078e-09
2018-03-14 14:45 | 81856.61942 | 1680.0002 | 3 | 10 | 4.400226 | 1.190437 | 2.770326 | 3.18e-10 | 11.71478 | 1.078e-09
2018-03-14 14:47 | 81976.62142 | 1800.0022 | 3 | 10 | 4.400234 | 1.054074 | 2.807679 | 3.18e-10 | 11.87914 | 1.078e-09
2018-03-14 14:49 | 82096.62022 | 1920.001 | 3 | 10 | 4.400234 | 0.9397583 | 2.840869 | 3.18e-10 | 12.02519 | 1.078e-09
2018-03-14 14:51 | 82216.62072 | 2040.0015 | 3 | 10 | 4.40015 | 0.8353148 | 2.870454 | 3.18e-10 | 12.15537 | 1.078e-09
2018-03-14 14:53 | 82336.61942 | 2160.0002 | 3 | 10 | 4.400233 | 0.7441359 | 2.896739 | 3.18e-10 | 12.27103 | 1.078e-09
2018-03-14 14:55 | 82456.62052 | 2280.0013 | 3 | 10 | 4.400194 | 0.6680765 | 2.920233 | 3.18e-10 | 12.37441 | 1.078e-09
2018-03-14 14:56 | 82484.43052 | 2307.8113 | 3 | 10 | 4.40022 | 0.6519938 | 2.925335 | 3.18e-10 | 12.39686 | 1.078e-09
2018-03-14 14:58 | 82604.46986 | 120.0004 | 4 | 10 | 4.333594 | 0 | 2.925335 | 3.18e-10 | 12.39686 | 1.078e-09
2018-03-14 15:00 | 82724.46956 | 240.0001 | 4 | 10 | 4.327862 | 0 | 2.925335 | 3.18e-10 | 12.39686 | 1.078e-09
2018-03-14 15:01 | 82784.47306 | 300.0036 | 4 | 10 | 4.326242 | 0 | 2.925335 | 3.18e-10 | 12.39686 | 1.078e-09
2018-03-14 15:03 | 82904.55 | 120.0007 | 5 | 10 | 4.084729 | -2.282122 | 2.925335 | 0.07605553 | 12.39686 | 0.3131968
2018-03-14 15:05 | 83024.55 | 240.0012 | 5 | 10 | 4.049994 | -2.281776 | 2.925335 | 0.1521143 | 12.39686 | 0.6225033
2018-03-14 15:07 | 83144.55 | 360.0015 | 5 | 10 | 4.019993 | -2.281857 | 2.925335 | 0.2281704 | 12.39686 | 0.9293689
2018-03-14 15:09 | 83264.55 | 480.0011 | 5 | 10 | 3.990677 | -2.282148 | 2.925335 | 0.304244 | 12.39686 | 1.23407
2018-03-14 15:11 | 83384.55 | 600.0007 | 5 | 10 | 3.960396 | -2.281881 | 2.925335 | 0.380307 | 12.39686 | 1.536466
2018-03-14 15:13 | 83504.55 | 720.0012 | 5 | 10 | 3.931686 | -2.281993 | 2.925335 | 0.4563739 | 12.39686 | 1.836617
2018-03-14 15:15 | 83624.55 | 840.0016 | 5 | 10 | 3.9044 | -2.282188 | 2.925335 | 0.5324437 | 12.39686 | 2.134653
2018-03-14 15:17 | 83744.55 | 960.0012 | 5 | 10 | 3.878613 | -2.282148 | 2.925335 | 0.6085072 | 12.39686 | 2.430655
2018-03-14 15:19 | 83864.55 | 1080.0016 | 5 | 10 | 3.851807 | -2.281946 | 2.925335 | 0.6845783 | 12.39686 | 2.7247
2018-03-14 15:21 | 83984.55 | 1200.0003 | 5 | 10 | 3.824429 | -2.281818 | 2.925335 | 0.7606421 | 12.39686 | 3.016627
2018-03-14 15:23 | 84104.55 | 1320.0008 | 5 | 10 | 3.79974 | -2.28214 | 2.925335 | 0.8367037 | 12.39686 | 3.306565
2018-03-14 15:25 | 84224.55 | 1440.0003 | 5 | 10 | 3.778009 | -2.28218 | 2.925335 | 0.912764 | 12.39686 | 3.594728
2018-03-14 15:27 | 84344.55 | 1560.0015 | 5 | 10 | 3.757261 | -2.281866 | 2.925335 | 0.9888306 | 12.39686 | 3.881321
2018-03-14 15:29 | 84464.55 | 1680.0003 | 5 | 10 | 3.735759 | -2.282157 | 2.925335 | 1.064899 | 12.39686 | 4.166314
2018-03-14 15:31 | 84584.55 | 1800.0016 | 5 | 10 | 3.71588 | -2.282168 | 2.925335 | 1.14096 | 12.39686 | 4.449693
2018-03-14 15:33 | 84704.55 | 1920.0003 | 5 | 10 | 3.697395 | -2.282153 | 2.925335 | 1.217014 | 12.39686 | 4.731591
2018-03-14 15:35 | 84824.55 | 2040.0007 | 5 | 10 | 3.680035 | -2.282159 | 2.925335 | 1.293089 | 12.39686 | 5.01221
2018-03-14 15:37 | 84944.55 | 2160.0012 | 5 | 10 | 3.662476 | -2.281865 | 2.925335 | 1.369148 | 12.39686 | 5.291447
2018-03-14 15:39 | 85064.55 | 2280.0007 | 5 | 10 | 3.645424 | -2.28212 | 2.925335 | 1.445215 | 12.39686 | 5.569376
2018-03-14 15:41 | 85184.55 | 2400.0003 | 5 | 10 | 3.630421 | -2.281853 | 2.925335 | 1.521279 | 12.39686 | 5.846081
2018-03-14 15:43 | 85304.55 | 2520.0007 | 5 | 10 | 3.616888 | -2.281866 | 2.925335 | 1.597349 | 12.39686 | 6.121719
2018-03-14 15:45 | 85424.55 | 2640.0003 | 5 | 10 | 3.603833 | -2.282106 | 2.925335 | 1.6734 | 12.39686 | 6.396288
2018-03-14 15:47 | 85544.55 | 2760.0015 | 5 | 10 | 3.59039 | -2.28187 | 2.925335 | 1.749473 | 12.39686 | 6.669934
2018-03-14 15:49 | 85664.55 | 2880.0003 | 5 | 10 | 3.578543 | -2.282112 | 2.925335 | 1.825526 | 12.39686 | 6.942534
2018-03-14 15:51 | 85784.55 | 3000.0015 | 5 | 10 | 3.567833 | -2.282175 | 2.925335 | 1.901598 | 12.39686 | 7.214348
2018-03-14 15:53 | 85904.55 | 3120.0003 | 5 | 10 | 3.557814 | -2.281905 | 2.925335 | 1.977652 | 12.39686 | 7.485322
2018-03-14 15:55 | 86024.55 | 3240.0007 | 5 | 10 | 3.54649 | -2.281853 | 2.925335 | 2.053724 | 12.39686 | 7.755555
2018-03-14 15:57 | 86144.55 | 3360.0012 | 5 | 10 | 3.534488 | -2.282082 | 2.925335 | 2.129791 | 12.39686 | 8.02486
2018-03-14 15:59 | 86264.55 | 3480.0007 | 5 | 10 | 3.523055 | -2.281853 | 2.925335 | 2.205846 | 12.39686 | 8.293242
2018-03-14 16:01 | 86384.55 | 3600.0011 | 5 | 10 | 3.511645 | -2.281899 | 2.925335 | 2.281917 | 12.39686 | 8.560808
2018-03-14 16:03 | 86504.55 | 3720.0015 | 5 | 10 | 3.498695 | -2.281838 | 2.925335 | 2.357972 | 12.39686 | 8.827406
2018-03-14 16:05 | 86624.55 | 3840.0012 | 5 | 10 | 3.481785 | -2.28189 | 2.925335 | 2.434043 | 12.39686 | 9.092934
2018-03-14 16:07 | 86744.55 | 3960.0007 | 5 | 10 | 3.463063 | -2.281837 | 2.925335 | 2.510101 | 12.39686 | 9.357053
2018-03-14 16:09 | 86864.55 | 4080.0011 | 5 | 10 | 3.440452 | -2.281928 | 2.925335 | 2.586164 | 12.39686 | 9.619631
2018-03-14 16:11 | 86984.55 | 4200.0016 | 5 | 10 | 3.410326 | -2.28189 | 2.925335 | 2.662235 | 12.39686 | 9.880286
2018-03-14 16:13 | 87104.55 | 4320.0012 | 5 | 10 | 3.363401 | -2.281886 | 2.925335 | 2.738295 | 12.39686 | 10.13803
2018-03-14 16:15 | 87224.55 | 4440.0007 | 5 | 10 | 3.285344 | -2.281838 | 2.925335 | 2.814359 | 12.39686 | 10.39115
2018-03-14 16:17 | 87344.55 | 4560.0011 | 5 | 10 | 3.131321 | -2.282092 | 2.925335 | 2.890418 | 12.39686 | 10.63599
2018-03-14 16:17 | 87395.06 | 4610.5067 | 5 | 10 | 2.999988 | -2.281917 | 2.925335 | 2.922435 | 12.39686 | 10.73434
2018-03-14 16:19 | 87515.1 | 120.0005 | 6 | 10 | 3.367508 | 0 | 2.925335 | 2.922443 | 12.39686 | 10.73437
2018-03-14 16:21 | 87635.1 | 240.0001 | 6 | 10 | 3.382781 | 0 | 2.925335 | 2.922443 | 12.39686 | 10.73437
2018-03-14 16:22 | 87695.1 | 300.0021 | 6 | 10 | 3.386509 | 0 | 2.925335 | 2.922443 | 12.39686 | 10.73437
2018-03-14 16:22 | 87695.11 | 0.0023 | 7 | 11 | 3.386524 | 0 | 0 | 0 | 0 | 0
2018-03-14 16:24 | 87815.19 | 120.0015 | 2 | 11 | 4.068074 | 4.890099 | 0.1623897 | 3.103e-09 | 0.6417417 | 1.0509e-08
2018-03-14 16:26 | 87935.19 | 240.0002 | 2 | 11 | 4.100901 | 4.890034 | 0.3253873 | 3.103e-09 | 1.30738 | 1.0509e-08
2018-03-14 16:28 | 88055.19 | 360.0015 | 2 | 11 | 4.134084 | 4.890022 | 0.4883883 | 3.103e-09 | 1.978636 | 1.0509e-08
2018-03-14 16:30 | 88175.19 | 480.0002 | 2 | 11 | 4.161775 | 4.890022 | 0.6513575 | 3.103e-09 | 2.654659 | 1.0509e-08
2018-03-14 16:32 | 88295.19 | 600.0015 | 2 | 11 | 4.187442 | 4.89007 | 0.8143612 | 3.103e-09 | 3.335162 | 1.0509e-08
2018-03-14 16:34 | 88415.19 | 720.0003 | 2 | 11 | 4.200284 | 4.696402 | 0.9757364 | 3.103e-09 | 4.012441 | 1.0509e-08
2018-03-14 16:36 | 88535.19 | 840.0015 | 2 | 11 | 4.200265 | 4.345779 | 1.126307 | 3.103e-09 | 4.644879 | 1.0509e-08
2018-03-14 16:38 | 88655.19 | 960.003 | 2 | 11 | 4.200285 | 4.011 | 1.265548 | 3.103e-09 | 5.22973 | 1.0509e-08
2018-03-14 16:40 | 88775.19 | 1080.0008 | 2 | 11 | 4.200261 | 3.677759 | 1.393666 | 3.103e-09 | 5.767864 | 1.0509e-08
2018-03-14 16:42 | 88895.19 | 1200.0002 | 2 | 11 | 4.200278 | 3.376051 | 1.511134 | 3.103e-09 | 6.261261 | 1.0509e-08
2018-03-14 16:43 | 88945.05 | 1249.8634 | 2 | 11 | 4.200305 | 3.259993 | 1.557081 | 3.103e-09 | 6.454251 | 1.0509e-08
2018-03-14 16:45 | 89065.08 | 120.0014 | 3 | 11 | 4.22072 | 3.259855 | 1.66536 | 3.103e-09 | 6.910058 | 1.0509e-08
2018-03-14 16:47 | 89185.07 | 240.0002 | 3 | 11 | 4.245453 | 3.259832 | 1.774012 | 3.103e-09 | 7.36996 | 1.0509e-08
2018-03-14 16:49 | 89305.07 | 360.0006 | 3 | 11 | 4.274189 | 3.259867 | 1.882669 | 3.103e-09 | 7.832777 | 1.0509e-08
2018-03-14 16:51 | 89425.07 | 480.0002 | 3 | 11 | 4.30521 | 3.259821 | 1.99134 | 3.103e-09 | 8.298931 | 1.0509e-08
2018-03-14 16:53 | 89545.08 | 600.0014 | 3 | 11 | 4.338004 | 3.259827 | 2.099984 | 3.103e-09 | 8.76843 | 1.0509e-08
2018-03-14 16:55 | 89665.08 | 720.0018 | 3 | 11 | 4.373005 | 3.260065 | 2.208642 | 3.103e-09 | 9.241664 | 1.0509e-08
2018-03-14 16:57 | 89785.07 | 840.0005 | 3 | 11 | 4.400324 | 3.093 | 2.316475 | 3.103e-09 | 9.715084 | 1.0509e-08
2018-03-14 16:59 | 89905.07 | 960.0001 | 3 | 11 | 4.400285 | 2.659906 | 2.412057 | 3.103e-09 | 10.13567 | 1.0509e-08
2018-03-14 17:01 | 90025.07 | 1080.0007 | 3 | 11 | 4.400273 | 2.308891 | 2.494714 | 3.103e-09 | 10.49939 | 1.0509e-08
2018-03-14 17:03 | 90145.07 | 1200.0003 | 3 | 11 | 4.400272 | 2.012602 | 2.566602 | 3.103e-09 | 10.81571 | 1.0509e-08
2018-03-14 17:05 | 90265.08 | 1320.0015 | 3 | 11 | 4.4003 | 1.758061 | 2.62935 | 3.103e-09 | 11.09182 | 1.0509e-08
2018-03-14 17:07 | 90385.07 | 1440.001 | 3 | 11 | 4.400278 | 1.531446 | 2.684098 | 3.103e-09 | 11.33273 | 1.0509e-08
2018-03-14 17:09 | 90505.07 | 1560.0009 | 3 | 11 | 4.400239 | 1.339374 | 2.731827 | 3.103e-09 | 11.54275 | 1.0509e-08
2018-03-14 17:11 | 90625.07 | 1680.0011 | 3 | 11 | 4.400257 | 1.181692 | 2.773771 | 3.103e-09 | 11.72731 | 1.0509e-08
2018-03-14 17:13 | 90745.08 | 1800.0023 | 3 | 11 | 4.400236 | 1.048477 | 2.810883 | 3.103e-09 | 11.89061 | 1.0509e-08
2018-03-14 17:15 | 90865.08 | 1920.0019 | 3 | 11 | 4.400249 | 0.9315262 | 2.843851 | 3.103e-09 | 12.03568 | 1.0509e-08
2018-03-14 17:17 | 90985.08 | 2040.0015 | 3 | 11 | 4.400218 | 0.8249226 | 2.873067 | 3.103e-09 | 12.16424 | 1.0509e-08
2018-03-14 17:19 | 91105.07 | 2160.001 | 3 | 11 | 4.400254 | 0.7380152 | 2.899066 | 3.103e-09 | 12.27864 | 1.0509e-08
2018-03-14 17:21 | 91225.07 | 2280.0006 | 3 | 11 | 4.400214 | 0.6636581 | 2.922378 | 3.103e-09 | 12.38122 | 1.0509e-08
2018-03-14 17:22 | 91245.68 | 2300.6093 | 3 | 11 | 4.400179 | 0.6519976 | 2.926143 | 3.103e-09 | 12.39779 | 1.0509e-08
2018-03-14 17:24 | 91365.72 | 120.0024 | 4 | 11 | 4.33361 | 0 | 2.926143 | 3.103e-09 | 12.39779 | 1.0509e-08
2018-03-14 17:26 | 91485.72 | 240.001 | 4 | 11 | 4.327924 | 0 | 2.926143 | 3.103e-09 | 12.39779 | 1.0509e-08
2018-03-14 17:27 | 91545.72 | 300.0047 | 4 | 11 | 4.326302 | 0 | 2.926143 | 3.103e-09 | 12.39779 | 1.0509e-08
2018-03-14 17:29 | 91665.8051 | 120.0005 | 5 | 11 | 4.084297 | -2.28181 | 2.926143 | 0.07605566 | 12.39779 | 0.3131546
2018-03-14 17:31 | 91785.8047 | 240.0001 | 5 | 11 | 4.049965 | -2.282204 | 2.926143 | 0.1521158 | 12.39779 | 0.6224428
2018-03-14 17:33 | 91905.8052 | 360.0006 | 5 | 11 | 4.019764 | -2.282142 | 2.926143 | 0.2281659 | 12.39779 | 0.9292924
2018-03-14 17:35 | 92025.8047 | 480.0001 | 5 | 11 | 3.989029 | -2.281873 | 2.926143 | 0.3042331 | 12.39779 | 1.233906
2018-03-14 17:37 | 92145.8051 | 600.0005 | 5 | 11 | 3.959376 | -2.281859 | 2.926143 | 0.3802926 | 12.39779 | 1.536168
2018-03-14 17:39 | 92265.8047 | 720.0001 | 5 | 11 | 3.931128 | -2.282184 | 2.926143 | 0.4563652 | 12.39779 | 1.836288
2018-03-14 17:41 | 92385.806 | 840.0014 | 5 | 11 | 3.904471 | -2.281827 | 2.926143 | 0.532425 | 12.39779 | 2.134269
2018-03-14 17:43 | 92505.8047 | 960.0001 | 5 | 11 | 3.877751 | -2.281906 | 2.926143 | 0.6084856 | 12.39779 | 2.430236
2018-03-14 17:45 | 92625.8051 | 1080.0005 | 5 | 11 | 3.850008 | -2.28219 | 2.926143 | 0.6845428 | 12.39779 | 2.724111
2018-03-14 17:47 | 92745.8047 | 1200.0001 | 5 | 11 | 3.823518 | -2.281888 | 2.926143 | 0.7606094 | 12.39779 | 3.01595
2018-03-14 17:49 | 92865.8052 | 1320.0006 | 5 | 11 | 3.799261 | -2.281872 | 2.926143 | 0.8366669 | 12.39779 | 3.305812
2018-03-14 17:51 | 92985.8055 | 1440.0009 | 5 | 11 | 3.777383 | -2.281992 | 2.926143 | 0.9127345 | 12.39779 | 3.593976
2018-03-14 17:53 | 93105.806 | 1560.0014 | 5 | 11 | 3.755401 | -2.281865 | 2.926143 | 0.9887947 | 12.39779 | 3.880455
2018-03-14 17:55 | 93225.8047 | 1680.0001 | 5 | 11 | 3.734329 | -2.281838 | 2.926143 | 1.064852 | 12.39779 | 4.165266
2018-03-14 17:57 | 93345.8051 | 1800.0005 | 5 | 11 | 3.714877 | -2.281772 | 2.926143 | 1.140922 | 12.39779 | 4.44859
2018-03-14 17:59 | 93465.805 | 1920.0004 | 5 | 11 | 3.696754 | -2.281879 | 2.926143 | 1.216988 | 12.39779 | 4.730472
2018-03-14 18:01 | 93585.8052 | 2040.0006 | 5 | 11 | 3.678576 | -2.28213 | 2.926143 | 1.293044 | 12.39779 | 5.010943
2018-03-14 18:03 | 93705.8047 | 2160.0001 | 5 | 11 | 3.660289 | -2.281848 | 2.926143 | 1.369105 | 12.39779 | 5.290038
2018-03-14 18:05 | 93825.8052 | 2280.0006 | 5 | 11 | 3.643944 | -2.2821 | 2.926143 | 1.445168 | 12.39779 | 5.567814
2018-03-14 18:07 | 93945.8047 | 2400.0001 | 5 | 11 | 3.629195 | -2.281972 | 2.926143 | 1.521224 | 12.39779 | 5.844386
2018-03-14 18:09 | 94065.8052 | 2520.0006 | 5 | 11 | 3.615498 | -2.281857 | 2.926143 | 1.597293 | 12.39779 | 6.119932
2018-03-14 18:11 | 94185.8055 | 2640.0009 | 5 | 11 | 3.601581 | -2.281866 | 2.926143 | 1.673361 | 12.39779 | 6.394434
2018-03-14 18:13 | 94305.806 | 2760.0014 | 5 | 11 | 3.588562 | -2.281818 | 2.926143 | 1.749424 | 12.39779 | 6.667866
2018-03-14 18:15 | 94425.8055 | 2880.0009 | 5 | 11 | 3.57716 | -2.282104 | 2.926143 | 1.825475 | 12.39779 | 6.940343
2018-03-14 18:17 | 94545.8051 | 3000.0005 | 5 | 11 | 3.56683 | -2.282177 | 2.926143 | 1.901541 | 12.39779 | 7.212047
2018-03-14 18:19 | 94665.8055 | 3120.0009 | 5 | 11 | 3.556076 | -2.281794 | 2.926143 | 1.977609 | 12.39779 | 7.482969
2018-03-14 18:21 | 94785.8052 | 3240.0006 | 5 | 11 | 3.544045 | -2.281961 | 2.926143 | 2.053674 | 12.39779 | 7.753002
2018-03-14 18:23 | 94905.8055 | 3360.0009 | 5 | 11 | 3.532875 | -2.281878 | 2.926143 | 2.129738 | 12.39779 | 8.022148
2018-03-14 18:25 | 95025.8048 | 3480.0002 | 5 | 11 | 3.521839 | -2.281872 | 2.926143 | 2.205801 | 12.39779 | 8.290444
2018-03-14 18:27 | 95145.8055 | 3600.0009 | 5 | 11 | 3.509968 | -2.281937 | 2.926143 | 2.281862 | 12.39779 | 8.557882
2018-03-14 18:29 | 95265.806 | 3720.0014 | 5 | 11 | 3.495444 | -2.281812 | 2.926143 | 2.357927 | 12.39779 | 8.824346
2018-03-14 18:31 | 95385.8055 | 3840.0009 | 5 | 11 | 3.47913 | -2.281792 | 2.926143 | 2.433981 | 12.39779 | 9.089566
2018-03-14 18:33 | 95505.806 | 3960.0014 | 5 | 11 | 3.460886 | -2.28187 | 2.926143 | 2.510047 | 12.39779 | 9.353535
2018-03-14 18:35 | 95625.8055 | 4080.0009 | 5 | 11 | 3.439007 | -2.281821 | 2.926143 | 2.586104 | 12.39779 | 9.615962
2018-03-14 18:37 | 95745.806 | 4200.0014 | 5 | 11 | 3.407376 | -2.281839 | 2.926143 | 2.662166 | 12.39779 | 9.876422
2018-03-14 18:39 | 95865.8055 | 4320.0009 | 5 | 11 | 3.358599 | -2.28223 | 2.926143 | 2.738228 | 12.39779 | 10.13387
2018-03-14 18:41 | 95985.806 | 4440.0014 | 5 | 11 | 3.282006 | -2.281858 | 2.926143 | 2.814287 | 12.39779 | 10.38667
2018-03-14 18:43 | 96105.8055 | 4560.0009 | 5 | 11 | 3.127153 | -2.282139 | 2.926143 | 2.890349 | 12.39779 | 10.63124
2018-03-14 18:43 | 96154.9462 | 4609.1416 | 5 | 11 | 2.999996 | -2.281832 | 2.926143 | 2.921501 | 12.39779 | 10.72686
2018-03-14 18:45 | 96274.99 | 120.0011 | 6 | 11 | 3.369383 | 0 | 2.926143 | 2.921501 | 12.39779 | 10.72686
2018-03-14 18:47 | 96394.98 | 239.9999 | 6 | 11 | 3.384915 | 0 | 2.926143 | 2.921501 | 12.39779 | 10.72686
2018-03-14 18:48 | 96454.99 | 300.0035 | 6 | 11 | 3.388516 | 0 | 2.926143 | 2.921501 | 12.39779 | 10.72686
2018-03-14 18:48 | 96455 | 0.0024 | 7 | 12 | 3.3885 | 0 | 0 | 0 | 0 | 0
2018-03-14 18:50 | 96575.08 | 120.0006 | 2 | 12 | 4.069696 | 4.890089 | 0.1624011 | 0 | 0.6421685 | 0
2018-03-14 18:52 | 96695.08 | 240.0002 | 2 | 12 | 4.101641 | 4.890059 | 0.3253853 | 0 | 1.307951 | 0
2018-03-14 18:54 | 96815.08 | 360.0014 | 2 | 12 | 4.135805 | 4.890047 | 0.4883623 | 0 | 1.979312 | 0
2018-03-14 18:56 | 96935.08 | 480.0002 | 2 | 12 | 4.164489 | 4.890087 | 0.6513802 | 0 | 2.655934 | 0
2018-03-14 18:58 | 97055.08 | 600.0006 | 2 | 12 | 4.18855 | 4.890062 | 0.8143693 | 0 | 3.336667 | 0
2018-03-14 19:00 | 97175.08 | 720.0011 | 2 | 12 | 4.200253 | 4.685024 | 0.9754764 | 0 | 4.012902 | 0
2018-03-14 19:02 | 97295.08 | 840.0007 | 2 | 12 | 4.200288 | 4.336937 | 1.125907 | 0 | 4.644753 | 0
2018-03-14 19:04 | 97415.08 | 960.0003 | 2 | 12 | 4.200284 | 3.986126 | 1.264644 | 0 | 5.227489 | 0
2018-03-14 19:06 | 97535.08 | 1080.0015 | 2 | 12 | 4.200292 | 3.66173 | 1.391975 | 0 | 5.762313 | 0
2018-03-14 19:08 | 97655.08 | 1200.0011 | 2 | 12 | 4.200243 | 3.373013 | 1.509187 | 0 | 6.254635 | 0
2018-03-14 19:09 | 97704.42 | 1249.3369 | 2 | 12 | 4.200314 | 3.259981 | 1.554636 | 0 | 6.445535 | 0
2018-03-14 19:11 | 97824.42862 | 120.0014 | 3 | 12 | 4.220399 | 3.259813 | 1.662911 | 0 | 6.901295 | 0
2018-03-14 19:13 | 97944.42822 | 240.001 | 3 | 12 | 4.246077 | 3.259827 | 1.77156 | 0 | 7.361187 | 0
2018-03-14 19:15 | 98064.42862 | 360.0014 | 3 | 12 | 4.275004 | 3.259884 | 1.880224 | 0 | 7.82415 | 0
2018-03-14 19:17 | 98184.42822 | 480.001 | 3 | 12 | 4.305315 | 3.259895 | 1.988881 | 0 | 8.290285 | 0
2018-03-14 19:19 | 98304.42862 | 600.0014 | 3 | 12 | 4.337638 | 3.259855 | 2.097543 | 0 | 8.759855 | 0
2018-03-14 19:21 | 98424.42822 | 720.001 | 3 | 12 | 4.372886 | 3.259918 | 2.206179 | 0 | 9.23296 | 0
2018-03-14 19:23 | 98544.42862 | 840.0014 | 3 | 12 | 4.400288 | 3.07692 | 2.313878 | 0 | 9.70581 | 0
2018-03-14 19:25 | 98664.42912 | 960.0019 | 3 | 12 | 4.400311 | 2.660089 | 2.409172 | 0 | 10.12513 | 0
2018-03-14 19:27 | 98784.42862 | 1080.0014 | 3 | 12 | 4.400304 | 2.314497 | 2.491911 | 0 | 10.48921 | 0
2018-03-14 19:29 | 98904.42912 | 1200.0019 | 3 | 12 | 4.400283 | 2.019352 | 2.564033 | 0 | 10.80656 | 0
2018-03-14 19:31 | 99024.42802 | 1320.0008 | 3 | 12 | 4.400276 | 1.756992 | 2.626892 | 0 | 11.08316 | 0
2018-03-14 19:33 | 99144.42912 | 1440.0019 | 3 | 12 | 4.400267 | 1.529295 | 2.681515 | 0 | 11.32352 | 0
2018-03-14 19:35 | 99264.42872 | 1560.0015 | 3 | 12 | 4.400302 | 1.343955 | 2.729297 | 0 | 11.53377 | 0
2018-03-14 19:37 | 99384.42752 | 1680.0003 | 3 | 12 | 4.400257 | 1.187695 | 2.771387 | 0 | 11.71898 | 0
2018-03-14 19:39 | 99504.42952 | 1800.0023 | 3 | 12 | 4.400261 | 1.052892 | 2.808672 | 0 | 11.88304 | 0
2018-03-14 19:41 | 99624.42842 | 1920.0012 | 3 | 12 | 4.400222 | 0.9298468 | 2.841669 | 0 | 12.02823 | 0
2018-03-14 19:43 | 99744.42952 | 2040.0023 | 3 | 12 | 4.400225 | 0.8277025 | 2.870894 | 0 | 12.15683 | 0
2018-03-14 19:45 | 99864.42822 | 2160.001 | 3 | 12 | 4.400198 | 0.7411203 | 2.897001 | 0 | 12.27171 | 0
2018-03-14 19:47 | 99984.42952 | 2280.0023 | 3 | 12 | 4.400256 | 0.6686001 | 2.920472 | 0 | 12.37499 | 0
2018-03-14 19:48 | 100011.9 | 2307.5042 | 3 | 12 | 4.400176 | 0.6519957 | 2.925516 | 0 | 12.39718 | 0
2018-03-14 19:50 | 100132 | 120.0011 | 4 | 12 | 4.333692 | 0 | 2.925516 | 0 | 12.39718 | 0
2018-03-14 19:52 | 100252 | 240.0008 | 4 | 12 | 4.328061 | 0 | 2.925516 | 0 | 12.39718 | 0
2018-03-14 19:53 | 100312 | 300.0027 | 4 | 12 | 4.326425 | 0 | 2.925516 | 0 | 12.39718 | 0
2018-03-14 19:55 | 100432.0643 | 120.0006 | 5 | 12 | 4.084743 | -2.281835 | 2.925516 | 0.07605097 | 12.39718 | 0.3131529
2018-03-14 19:57 | 100552.0647 | 240.001 | 5 | 12 | 4.050654 | -2.281816 | 2.925516 | 0.1521127 | 12.39718 | 0.6225048
2018-03-14 19:59 | 100672.0644 | 360.0007 | 5 | 12 | 4.019064 | -2.281853 | 2.925516 | 0.2281687 | 12.39718 | 0.9293836
2018-03-14 20:01 | 100792.0639 | 480.0002 | 5 | 12 | 3.988367 | -2.282113 | 2.925516 | 0.3042387 | 12.39718 | 1.23393
2018-03-14 20:03 | 100912.0651 | 600.0014 | 5 | 12 | 3.959568 | -2.28178 | 2.925516 | 0.3802904 | 12.39718 | 1.53615
2018-03-14 20:05 | 101032.0639 | 720.0002 | 5 | 12 | 3.931981 | -2.281866 | 2.925516 | 0.4563632 | 12.39718 | 1.836307
2018-03-14 20:07 | 101152.0651 | 840.0014 | 5 | 12 | 3.904566 | -2.282247 | 2.925516 | 0.5324276 | 12.39718 | 2.134348
2018-03-14 20:09 | 101272.0639 | 960.0002 | 5 | 12 | 3.876585 | -2.282035 | 2.925516 | 0.6084774 | 12.39718 | 2.430226
2018-03-14 20:11 | 101392.0647 | 1080.001 | 5 | 12 | 3.849831 | -2.281895 | 2.925516 | 0.6845428 | 12.39718 | 2.724078
2018-03-14 20:13 | 101512.0647 | 1200.001 | 5 | 12 | 3.823823 | -2.281908 | 2.925516 | 0.7606067 | 12.39718 | 3.015913
2018-03-14 20:15 | 101632.0651 | 1320.0014 | 5 | 12 | 3.799902 | -2.282204 | 2.925516 | 0.8366671 | 12.39718 | 3.305839
2018-03-14 20:17 | 101752.0639 | 1440.0002 | 5 | 12 | 3.7769 | -2.281883 | 2.925516 | 0.9127242 | 12.39718 | 3.593976
2018-03-14 20:19 | 101872.0651 | 1560.0014 | 5 | 12 | 3.754752 | -2.281828 | 2.925516 | 0.9887867 | 12.39718 | 3.880396
2018-03-14 20:21 | 101992.064 | 1680.0003 | 5 | 12 | 3.734508 | -2.281861 | 2.925516 | 1.064856 | 12.39718 | 4.165242
2018-03-14 20:23 | 102112.0643 | 1800.0006 | 5 | 12 | 3.715587 | -2.281892 | 2.925516 | 1.140907 | 12.39718 | 4.448526
2018-03-14 20:25 | 102232.0639 | 1920.0002 | 5 | 12 | 3.696865 | -2.281852 | 2.925516 | 1.216968 | 12.39718 | 4.730422
2018-03-14 20:27 | 102352.0644 | 2040.0007 | 5 | 12 | 3.677563 | -2.282015 | 2.925516 | 1.29304 | 12.39718 | 5.010914
2018-03-14 20:29 | 102472.064 | 2160.0003 | 5 | 12 | 3.660154 | -2.281837 | 2.925516 | 1.369103 | 12.39718 | 5.289966
2018-03-14 20:31 | 102592.0643 | 2280.0006 | 5 | 12 | 3.644211 | -2.282142 | 2.925516 | 1.445152 | 12.39718 | 5.567701
2018-03-14 20:33 | 102712.0639 | 2400.0002 | 5 | 12 | 3.629707 | -2.281841 | 2.925516 | 1.521218 | 12.39718 | 5.844353
2018-03-14 20:35 | 102832.0651 | 2520.0014 | 5 | 12 | 3.615063 | -2.281839 | 2.925516 | 1.59729 | 12.39718 | 6.119918
2018-03-14 20:37 | 102952.0639 | 2640.0002 | 5 | 12 | 3.600845 | -2.282132 | 2.925516 | 1.673345 | 12.39718 | 6.394306
2018-03-14 20:39 | 103072.0643 | 2760.0006 | 5 | 12 | 3.588609 | -2.281903 | 2.925516 | 1.749408 | 12.39718 | 6.667724
2018-03-14 20:41 | 103192.064 | 2880.0003 | 5 | 12 | 3.577794 | -2.281868 | 2.925516 | 1.825467 | 12.39718 | 6.940249
2018-03-14 20:43 | 103312.0651 | 3000.0014 | 5 | 12 | 3.566881 | -2.281827 | 2.925516 | 1.901534 | 12.39718 | 7.211988
2018-03-14 20:45 | 103432.064 | 3120.0003 | 5 | 12 | 3.554811 | -2.28185 | 2.925516 | 1.977594 | 12.39718 | 7.482826
2018-03-14 20:47 | 103552.0644 | 3240.0007 | 5 | 12 | 3.543822 | -2.281913 | 2.925516 | 2.053643 | 12.39718 | 7.752745
2018-03-14 20:49 | 103672.0639 | 3360.0002 | 5 | 12 | 3.533096 | -2.281872 | 2.925516 | 2.129708 | 12.39718 | 8.021892
2018-03-14 20:51 | 103792.0651 | 3480.0014 | 5 | 12 | 3.522218 | -2.281955 | 2.925516 | 2.205767 | 12.39718 | 8.290219
2018-03-14 20:53 | 103912.0647 | 3600.001 | 5 | 12 | 3.509153 | -2.281921 | 2.925516 | 2.281831 | 12.39718 | 8.557654
2018-03-14 20:55 | 104032.0644 | 3720.0007 | 5 | 12 | 3.4944 | -2.281897 | 2.925516 | 2.357889 | 12.39718 | 8.823988
2018-03-14 20:57 | 104152.064 | 3840.0003 | 5 | 12 | 3.479186 | -2.281923 | 2.925516 | 2.433957 | 12.39718 | 9.089233
2018-03-14 20:59 | 104272.0651 | 3960.0014 | 5 | 12 | 3.461842 | -2.281832 | 2.925516 | 2.510011 | 12.39718 | 9.3532
2018-03-14 21:01 | 104392.0647 | 4080.001 | 5 | 12 | 3.438683 | -2.281835 | 2.925516 | 2.586072 | 12.39718 | 9.615676
2018-03-14 21:03 | 104512.0651 | 4200.0014 | 5 | 12 | 3.405028 | -2.28189 | 2.925516 | 2.662135 | 12.39718 | 9.876036
2018-03-14 21:05 | 104632.064 | 4320.0003 | 5 | 12 | 3.35805 | -2.28185 | 2.925516 | 2.738197 | 12.39718 | 10.13335
2018-03-14 21:07 | 104752.0651 | 4440.0014 | 5 | 12 | 3.282409 | -2.28203 | 2.925516 | 2.81426 | 12.39718 | 10.38616
2018-03-14 21:09 | 104872.0647 | 4560.001 | 5 | 12 | 3.128347 | -2.28185 | 2.925516 | 2.89032 | 12.39718 | 10.63081
2018-03-14 21:10 | 104921.255 | 4609.1913 | 5 | 12 | 2.999986 | -2.282039 | 2.925516 | 2.921494 | 12.39718 | 10.72652
2018-03-14 21:12 | 105041.293 | 120.0003 | 6 | 12 | 3.369043 | 0 | 2.925516 | 2.921505 | 12.39718 | 10.72656
2018-03-14 21:14 | 105161.2935 | 240.0008 | 6 | 12 | 3.384449 | 0 | 2.925516 | 2.921505 | 12.39718 | 10.72656
2018-03-14 21:15 | 105221.2946 | 300.0019 | 6 | 12 | 3.388021 | 0 | 2.925516 | 2.921505 | 12.39718 | 10.72656
2018-03-14 21:15 | 105221.3 | 0.0024 | 7 | 13 | 3.388082 | 0 | 0 | 0 | 0 | 0
2018-03-14 21:17 | 105341.4 | 120.0005 | 2 | 13 | 4.068861 | 4.890068 | 0.1624018 | 0 | 0.6420977 | 0
2018-03-14 21:19 | 105461.4 | 240.0002 | 2 | 13 | 4.101652 | 4.890049 | 0.3253891 | 0 | 1.307793 | 0
2018-03-14 21:21 | 105581.4 | 360.0013 | 2 | 13 | 4.137666 | 4.890106 | 0.4883963 | 0 | 1.979405 | 0
2018-03-14 21:23 | 105701.4 | 480.0002 | 2 | 13 | 4.165003 | 4.890047 | 0.6513898 | 0 | 2.656169 | 0
2018-03-14 21:25 | 105821.4 | 600.0013 | 2 | 13 | 4.188181 | 4.890045 | 0.8143915 | 0 | 3.336962 | 0
2018-03-14 21:27 | 105941.4 | 720.0003 | 2 | 13 | 4.200276 | 4.69759 | 0.975773 | 0 | 4.014297 | 0
2018-03-14 21:29 | 106061.4 | 840.0006 | 2 | 13 | 4.200288 | 4.324167 | 1.12617 | 0 | 4.646008 | 0
2018-03-14 21:31 | 106181.4 | 960.0011 | 2 | 13 | 4.200305 | 3.967785 | 1.264187 | 0 | 5.22572 | 0
2018-03-14 21:33 | 106301.4 | 1080.0014 | 2 | 13 | 4.200251 | 3.656414 | 1.391184 | 0 | 5.759143 | 0
2018-03-14 21:35 | 106421.4 | 1200.0003 | 2 | 13 | 4.200262 | 3.375143 | 1.508273 | 0 | 6.250947 | 0
2018-03-14 21:35 | 106472.4 | 1250.9793 | 2 | 13 | 4.200264 | 3.259995 | 1.555261 | 0 | 6.448309 | 0
2018-03-14 21:37 | 106592.4 | 120.0007 | 3 | 13 | 4.221299 | 3.259872 | 1.663536 | 0 | 6.904104 | 0
2018-03-14 21:39 | 106712.4 | 240.001 | 3 | 13 | 4.247715 | 3.260025 | 1.772194 | 0 | 7.364197 | 0
2018-03-14 21:41 | 106832.4 | 360.0006 | 3 | 13 | 4.275744 | 3.259869 | 1.880841 | 0 | 7.827202 | 0
2018-03-14 21:43 | 106952.4 | 480.0009 | 3 | 13 | 4.305614 | 3.259914 | 1.989506 | 0 | 8.293436 | 0
2018-03-14 21:45 | 107072.4 | 600.0006 | 3 | 13 | 4.337744 | 3.259857 | 2.09817 | 0 | 8.763009 | 0
2018-03-14 21:47 | 107192.4 | 720.001 | 3 | 13 | 4.374442 | 3.259825 | 2.206824 | 0 | 9.236268 | 0
2018-03-14 21:49 | 107312.4 | 840.0005 | 3 | 13 | 4.400311 | 3.066204 | 2.314279 | 0 | 9.708175 | 0
2018-03-14 21:51 | 107432.4 | 960.0002 | 3 | 13 | 4.400303 | 2.660362 | 2.409475 | 0 | 10.12706 | 0
2018-03-14 21:53 | 107552.4 | 1080.0007 | 3 | 13 | 4.400306 | 2.318682 | 2.492305 | 0 | 10.49154 | 0
2018-03-14 21:55 | 107672.4 | 1200.0027 | 3 | 13 | 4.400295 | 2.014996 | 2.564419 | 0 | 10.80886 | 0
2018-03-14 21:57 | 107792.4 | 1320.0014 | 3 | 13 | 4.400295 | 1.747402 | 2.626969 | 0 | 11.0841 | 0
2018-03-14 21:59 | 107912.4 | 1440.001 | 3 | 13 | 4.400195 | 1.527924 | 2.681458 | 0 | 11.32387 | 0
2018-03-14 22:01 | 108032.4 | 1560.0015 | 3 | 13 | 4.400228 | 1.345307 | 2.729264 | 0 | 11.53422 | 0
2018-03-14 22:03 | 108152.4 | 1680.0003 | 3 | 13 | 4.40026 | 1.189395 | 2.771459 | 0 | 11.71989 | 0
2018-03-14 22:05 | 108272.4 | 1800.0023 | 3 | 13 | 4.400228 | 1.047872 | 2.808715 | 0 | 11.88383 | 0
2018-03-14 22:07 | 108392.4 | 1920.0003 | 3 | 13 | 4.400216 | 0.928072 | 2.841578 | 0 | 12.02843 | 0
2018-03-14 22:09 | 108512.4 | 2040.0006 | 3 | 13 | 4.400203 | 0.8280125 | 2.870811 | 0 | 12.15706 | 0
2018-03-14 22:11 | 108632.4 | 2160.0018 | 3 | 13 | 4.400198 | 0.7437677 | 2.896987 | 0 | 12.27225 | 0
2018-03-14 22:13 | 108752.4 | 2280.0015 | 3 | 13 | 4.400199 | 0.6682167 | 2.920511 | 0 | 12.37576 | 0
2018-03-14 22:14 | 108779.2 | 2306.7866 | 3 | 13 | 4.400225 | 0.6519976 | 2.925422 | 0 | 12.39736 | 0
2018-03-14 22:16 | 108899.2 | 120.0013 | 4 | 13 | 4.333772 | 0 | 2.925422 | 0 | 12.39736 | 0
2018-03-14 22:18 | 109019.2 | 240.0009 | 4 | 13 | 4.328116 | 0 | 2.925422 | 0 | 12.39736 | 0
2018-03-14 22:19 | 109079.2 | 300.0021 | 4 | 13 | 4.326485 | 0 | 2.925422 | 0 | 12.39736 | 0
2018-03-14 22:21 | 109199.3 | 120.0005 | 5 | 13 | 4.085858 | -2.282042 | 2.925422 | 0.07605365 | 12.39736 | 0.3132349
2018-03-14 22:23 | 109319.3 | 240.0009 | 5 | 13 | 4.050807 | -2.281872 | 2.925422 | 0.1521125 | 12.39736 | 0.6226299
2018-03-14 22:25 | 109439.3 | 360.0014 | 5 | 13 | 4.018757 | -2.281832 | 2.925422 | 0.2281718 | 12.39736 | 0.9294932
2018-03-14 22:27 | 109559.3 | 480.0009 | 5 | 13 | 3.989146 | -2.281825 | 2.925422 | 0.3042392 | 12.39736 | 1.234053
2018-03-14 22:29 | 109679.3 | 600.0013 | 5 | 13 | 3.960845 | -2.281858 | 2.925422 | 0.3803018 | 12.39736 | 1.536388
2018-03-14 22:31 | 109799.3 | 720.0001 | 5 | 13 | 3.932923 | -2.282008 | 2.925422 | 0.4563679 | 12.39736 | 1.836614
2018-03-14 22:33 | 109919.3 | 840.0005 | 5 | 13 | 3.904219 | -2.282013 | 2.925422 | 0.5324333 | 12.39736 | 2.134688
2018-03-14 22:35 | 110039.3 | 960.0001 | 5 | 13 | 3.876951 | -2.282178 | 2.925422 | 0.6084886 | 12.39736 | 2.430574
2018-03-14 22:37 | 110159.3 | 1080.0013 | 5 | 13 | 3.850619 | -2.281879 | 2.925422 | 0.6845495 | 12.39736 | 2.724458
2018-03-14 22:39 | 110279.3 | 1200.0009 | 5 | 13 | 3.825062 | -2.281868 | 2.925422 | 0.7606137 | 12.39736 | 3.016379
2018-03-14 22:41 | 110399.3 | 1320.0005 | 5 | 13 | 3.800114 | -2.281832 | 2.925422 | 0.8366847 | 12.39736 | 3.306405
2018-03-14 22:43 | 110519.3 | 1440.001 | 5 | 13 | 3.77658 | -2.281814 | 2.925422 | 0.9127381 | 12.39736 | 3.594505
2018-03-14 22:45 | 110639.3 | 1560.0013 | 5 | 13 | 3.755391 | -2.281823 | 2.925422 | 0.9887983 | 12.39736 | 3.880935
2018-03-14 22:47 | 110759.3 | 1680.0009 | 5 | 13 | 3.735675 | -2.281852 | 2.925422 | 1.064863 | 12.39736 | 4.165827
2018-03-14 22:49 | 110879.3 | 1800.0005 | 5 | 13 | 3.716429 | -2.281861 | 2.925422 | 1.140924 | 12.39736 | 4.449234
2018-03-14 22:51 | 110999.3 | 1920.0001 | 5 | 13 | 3.696576 | -2.2818 | 2.925422 | 1.216988 | 12.39736 | 4.731173
2018-03-14 22:53 | 111119.3 | 2040.0005 | 5 | 13 | 3.677818 | -2.282175 | 2.925422 | 1.293046 | 12.39736 | 5.011598
2018-03-14 22:55 | 111239.3 | 2160.0001 | 5 | 13 | 3.660777 | -2.281827 | 2.925422 | 1.36912 | 12.39736 | 5.29073
2018-03-14 22:57 | 111359.3 | 2280.0005 | 5 | 13 | 3.645208 | -2.281872 | 2.925422 | 1.445182 | 12.39736 | 5.568581
2018-03-14 22:59 | 111479.3 | 2400.0001 | 5 | 13 | 3.62991 | -2.28182 | 2.925422 | 1.521247 | 12.39736 | 5.845269
2018-03-14 23:01 | 111599.3 | 2520.0006 | 5 | 13 | 3.6144 | -2.28181 | 2.925422 | 1.597308 | 12.39736 | 6.120763
2018-03-14 23:03 | 111719.3 | 2640.0002 | 5 | 13 | 3.60105 | -2.281835 | 2.925422 | 1.673363 | 12.39736 | 6.395134
2018-03-14 23:05 | 111839.3 | 2760.0014 | 5 | 13 | 3.58928 | -2.28191 | 2.925422 | 1.749427 | 12.39736 | 6.668584
2018-03-14 23:07 | 111959.3 | 2880.0001 | 5 | 13 | 3.57799 | -2.282211 | 2.925422 | 1.825487 | 12.39736 | 6.94116
2018-03-14 23:09 | 112079.3 | 3000.0005 | 5 | 13 | 3.565952 | -2.281846 | 2.925422 | 1.901551 | 12.39736 | 7.212869
2018-03-14 23:11 | 112199.3 | 3120.0002 | 5 | 13 | 3.554606 | -2.281857 | 2.925422 | 1.977614 | 12.39736 | 7.483661
2018-03-14 23:13 | 112319.3 | 3240.0013 | 5 | 13 | 3.54394 | -2.281878 | 2.925422 | 2.05367 | 12.39736 | 7.753606
2018-03-14 23:15 | 112439.3 | 3360.0001 | 5 | 13 | 3.533744 | -2.281897 | 2.925422 | 2.129737 | 12.39736 | 8.022799
2018-03-14 23:17 | 112559.3 | 3480.0014 | 5 | 13 | 3.521924 | -2.281846 | 2.925422 | 2.205801 | 12.39736 | 8.291157
2018-03-14 23:19 | 112679.3 | 3600.0001 | 5 | 13 | 3.508126 | -2.281963 | 2.925422 | 2.281866 | 12.39736 | 8.558526
2018-03-14 23:21 | 112799.3 | 3720.0013 | 5 | 13 | 3.494526 | -2.281865 | 2.925422 | 2.357917 | 12.39736 | 8.824808
2018-03-14 23:23 | 112919.3 | 3840.0001 | 5 | 13 | 3.479903 | -2.281905 | 2.925422 | 2.433982 | 12.39736 | 9.090069
2018-03-14 23:25 | 113039.3 | 3960.0005 | 5 | 13 | 3.462182 | -2.28181 | 2.925422 | 2.510047 | 12.39736 | 9.354126
2018-03-14 23:27 | 113159.3 | 4080.0009 | 5 | 13 | 3.437137 | -2.282045 | 2.925422 | 2.586104 | 12.39736 | 9.616553
2018-03-14 23:29 | 113279.3 | 4200.0013 | 5 | 13 | 3.404542 | -2.281868 | 2.925422 | 2.662165 | 12.39736 | 9.876795
2018-03-14 23:31 | 113399.3 | 4320.0009 | 5 | 13 | 3.35818 | -2.281857 | 2.925422 | 2.738234 | 12.39736 | 10.13414
2018-03-14 23:33 | 113519.3 | 4440.0005 | 5 | 13 | 3.283103 | -2.281812 | 2.925422 | 2.814293 | 12.39736 | 10.38698
2018-03-14 23:35 | 113639.3 | 4560.0002 | 5 | 13 | 3.126389 | -2.281853 | 2.925422 | 2.89036 | 12.39736 | 10.63162
2018-03-14 23:36 | 113687.3 | 4607.9592 | 5 | 13 | 3 | -2.281861 | 2.925422 | 2.920757 | 12.39736 | 10.7249
2018-03-14 23:38 | 113807.3 | 120.0004 | 6 | 13 | 3.370812 | 0 | 2.925422 | 2.920757 | 12.39736 | 10.7249
2018-03-14 23:40 | 113927.3 | 240.0007 | 6 | 13 | 3.386337 | 0 | 2.925422 | 2.920757 | 12.39736 | 10.7249
2018-03-14 23:41 | 113987.3 | 300.0019 | 6 | 13 | 3.38998 | 0 | 2.925422 | 2.920757 | 12.39736 | 10.7249
2018-03-14 23:41 | 113987.3 | 0.0025 | 7 | 14 | 3.390002 | 0 | 0 | 0 | 0 | 0
2018-03-14 23:43 | 114107.3804 | 120.0015 | 2 | 14 | 4.068814 | 4.890079 | 0.1623987 | 0 | 0.6421242 | 0
2018-03-14 23:45 | 114227.3799 | 240.001 | 2 | 14 | 4.103327 | 4.890053 | 0.3253906 | 0 | 1.307945 | 0
2018-03-14 23:47 | 114347.3796 | 360.0007 | 2 | 14 | 4.138427 | 4.890055 | 0.4883793 | 0 | 1.979754 | 0
2018-03-14 23:49 | 114467.38 | 480.0011 | 2 | 14 | 4.16493 | 4.890028 | 0.6513834 | 0 | 2.656585 | 0
2018-03-14 23:51 | 114587.3804 | 600.0015 | 2 | 14 | 4.187562 | 4.890085 | 0.8143708 | 0 | 3.337263 | 0
2018-03-14 23:53 | 114707.38 | 720.0011 | 2 | 14 | 4.200292 | 4.690456 | 0.9757243 | 0 | 4.014453 | 0
2018-03-14 23:55 | 114827.3805 | 840.0016 | 2 | 14 | 4.200275 | 4.300766 | 1.125478 | 0 | 4.643463 | 0
2018-03-14 23:57 | 114947.38 | 960.0011 | 2 | 14 | 4.200286 | 3.967152 | 1.263142 | 0 | 5.221689 | 0
2018-03-14 23:59 | 115067.3805 | 1080.0016 | 2 | 14 | 4.200305 | 3.665243 | 1.390233 | 0 | 5.755509 | 0
2018-03-15 00:01 | 115187.38 | 1200.0011 | 2 | 14 | 4.200289 | 3.37994 | 1.507634 | 0 | 6.248627 | 0
2018-03-15 00:02 | 115238.0959 | 1250.717 | 2 | 14 | 4.200281 | 3.259993 | 1.554401 | 0 | 6.445061 | 0
2018-03-15 00:04 | 115358.1 | 120.0007 | 3 | 14 | 4.222617 | 3.259865 | 1.662669 | 0 | 6.900911 | 0
2018-03-15 00:06 | 115478.1 | 240.0011 | 3 | 14 | 4.248176 | 3.259878 | 1.771322 | 0 | 7.361085 | 0
2018-03-15 00:08 | 115598.1 | 360.0015 | 3 | 14 | 4.275489 | 3.259892 | 1.879985 | 0 | 7.824172 | 0
2018-03-15 00:10 | 115718.1 | 480.0011 | 3 | 14 | 4.305167 | 3.259863 | 1.988647 | 0 | 8.290334 | 0
2018-03-15 00:12 | 115838.1 | 600.0008 | 3 | 14 | 4.338721 | 3.25989 | 2.097306 | 0 | 8.759906 | 0
2018-03-15 00:14 | 115958.1 | 720.0003 | 3 | 14 | 4.375524 | 3.259865 | 2.205961 | 0 | 9.233322 | 0
2018-03-15 00:16 | 116078.1 | 840.0015 | 3 | 14 | 4.40034 | 3.065853 | 2.313401 | 0 | 9.705211 | 0
2018-03-15 00:18 | 116198.1 | 960.0005 | 3 | 14 | 4.400286 | 2.663767 | 2.408636 | 0 | 10.12427 | 0
2018-03-15 00:20 | 116318.1 | 1080.0015 | 3 | 14 | 4.400218 | 2.314533 | 2.49151 | 0 | 10.48894 | 0
2018-03-15 00:22 | 116438.1 | 1200.002 | 3 | 14 | 4.400276 | 2.003891 | 2.563366 | 0 | 10.80513 | 0
2018-03-15 00:24 | 116558.1 | 1320.0007 | 3 | 14 | 4.400279 | 1.746431 | 2.625714 | 0 | 11.07948 | 0
2018-03-15 00:26 | 116678.1 | 1440.0013 | 3 | 14 | 4.400239 | 1.530239 | 2.680214 | 0 | 11.31929 | 0
2018-03-15 00:28 | 116798.1 | 1560.0016 | 3 | 14 | 4.400271 | 1.348416 | 2.728134 | 0 | 11.53015 | 0
2018-03-15 00:30 | 116918.1 | 1680.0004 | 3 | 14 | 4.400279 | 1.186073 | 2.770314 | 0 | 11.71575 | 0
2018-03-15 00:32 | 117038.1 | 1800.0008 | 3 | 14 | 4.400239 | 1.044025 | 2.80738 | 0 | 11.87885 | 0
2018-03-15 00:34 | 117158.1 | 1920.0004 | 3 | 14 | 4.400218 | 0.9285278 | 2.840204 | 0 | 12.02328 | 0
2018-03-15 00:36 | 117278.1 | 2040.0007 | 3 | 14 | 4.400209 | 0.8310566 | 2.869475 | 0 | 12.15209 | 0
2018-03-15 00:38 | 117398.1 | 2160.0011 | 3 | 14 | 4.400229 | 0.7445049 | 2.895701 | 0 | 12.26749 | 0
2018-03-15 00:40 | 117518.1 | 2280.0023 | 3 | 14 | 4.400218 | 0.664506 | 2.919151 | 0 | 12.37067 | 0
2018-03-15 00:40 | 117539.1 | 2300.9984 | 3 | 14 | 4.400223 | 0.6519976 | 2.922989 | 0 | 12.38756 | 0
2018-03-15 00:42 | 117659.2 | 120.002 | 4 | 14 | 4.333395 | 0 | 2.922989 | 0 | 12.38756 | 0
2018-03-15 00:44 | 117779.2 | 240.0006 | 4 | 14 | 4.327685 | 0 | 2.922989 | 0 | 12.38756 | 0
2018-03-15 00:45 | 117839.2 | 300.0026 | 4 | 14 | 4.326046 | 0 | 2.922989 | 0 | 12.38756 | 0
2018-03-15 00:47 | 117959.2 | 120.0005 | 5 | 14 | 4.084877 | -2.28218 | 2.922989 | 0.0760571 | 12.38756 | 0.3132062
2018-03-15 00:49 | 118079.2 | 240.0001 | 5 | 14 | 4.048643 | -2.2818 | 2.922989 | 0.1521091 | 12.38756 | 0.6224396
2018-03-15 00:51 | 118199.2 | 360.0014 | 5 | 14 | 4.017664 | -2.281863 | 2.922989 | 0.2281778 | 12.38756 | 0.9292182
2018-03-15 00:53 | 118319.2 | 480.0001 | 5 | 14 | 3.988529 | -2.281808 | 2.922989 | 0.3042393 | 12.38756 | 1.233688
2018-03-15 00:55 | 118439.2 | 600.0006 | 5 | 14 | 3.960261 | -2.282228 | 2.922989 | 0.380295 | 12.38756 | 1.535968
2018-03-15 00:57 | 118559.2 | 720.0001 | 5 | 14 | 3.931211 | -2.281928 | 2.922989 | 0.4563645 | 12.38756 | 1.83613
2018-03-15 00:59 | 118679.2 | 840.0006 | 5 | 14 | 3.902671 | -2.282073 | 2.922989 | 0.5324221 | 12.38756 | 2.134025
2018-03-15 01:01 | 118799.2 | 960.0009 | 5 | 14 | 3.87607 | -2.282039 | 2.922989 | 0.6084915 | 12.38756 | 2.429881
2018-03-15 01:03 | 118919.2 | 1080.0006 | 5 | 14 | 3.850394 | -2.282168 | 2.922989 | 0.6845526 | 12.38756 | 2.723722
2018-03-15 01:05 | 119039.2 | 1200.0009 | 5 | 14 | 3.824219 | -2.28204 | 2.922989 | 0.7606069 | 12.38756 | 3.015566
2018-03-15 01:07 | 119159.2 | 1320.0006 | 5 | 14 | 3.798233 | -2.282073 | 2.922989 | 0.8366793 | 12.38756 | 3.305483
2018-03-15 01:09 | 119279.2 | 1440.0009 | 5 | 14 | 3.775592 | -2.281868 | 2.922989 | 0.9127319 | 12.38756 | 3.593469
2018-03-15 01:11 | 119399.2 | 1560.0022 | 5 | 14 | 3.754812 | -2.282164 | 2.922989 | 0.9887946 | 12.38756 | 3.87985
2018-03-15 01:13 | 119519.2 | 1680.0009 | 5 | 14 | 3.735123 | -2.281827 | 2.922989 | 1.064859 | 12.38756 | 4.16471
2018-03-15 01:15 | 119639.2 | 1800.0006 | 5 | 14 | 3.714871 | -2.282207 | 2.922989 | 1.140927 | 12.38756 | 4.448071
2018-03-15 01:17 | 119759.2 | 1920.0009 | 5 | 14 | 3.695185 | -2.281814 | 2.922989 | 1.216992 | 12.38756 | 4.729881
2018-03-15 01:19 | 119879.2 | 2040.0006 | 5 | 14 | 3.677207 | -2.281841 | 2.922989 | 1.293046 | 12.38756 | 5.010221
2018-03-15 01:21 | 119999.2 | 2160.0001 | 5 | 14 | 3.660742 | -2.281816 | 2.922989 | 1.369111 | 12.38756 | 5.289289
2018-03-15 01:23 | 120119.2 | 2280.0006 | 5 | 14 | 3.644681 | -2.281879 | 2.922989 | 1.445184 | 12.38756 | 5.567163
2018-03-15 01:25 | 120239.2 | 2400.0009 | 5 | 14 | 3.628248 | -2.282202 | 2.922989 | 1.521247 | 12.38756 | 5.843759
2018-03-15 01:27 | 120359.2 | 2520.0006 | 5 | 14 | 3.613907 | -2.282195 | 2.922989 | 1.597305 | 12.38756 | 6.119158
2018-03-15 01:29 | 120479.2 | 2640.0009 | 5 | 14 | 3.601047 | -2.282126 | 2.922989 | 1.673367 | 12.38756 | 6.393538
2018-03-15 01:31 | 120599.2 | 2760.0013 | 5 | 14 | 3.589403 | -2.281886 | 2.922989 | 1.749439 | 12.38756 | 6.667036
2018-03-15 01:33 | 120719.2 | 2880.0001 | 5 | 14 | 3.57726 | -2.281865 | 2.922989 | 1.825503 | 12.38756 | 6.939607
2018-03-15 01:35 | 120839.2 | 3000.0013 | 5 | 14 | 3.565274 | -2.282152 | 2.922989 | 1.901561 | 12.38756 | 7.21122
2018-03-15 01:37 | 120959.2 | 3120.0009 | 5 | 14 | 3.554612 | -2.281839 | 2.922989 | 1.977616 | 12.38756 | 7.481965
2018-03-15 01:39 | 121079.2 | 3240.0006 | 5 | 14 | 3.544659 | -2.281807 | 2.922989 | 2.05368 | 12.38756 | 7.751962
2018-03-15 01:41 | 121199.2 | 3360.0009 | 5 | 14 | 3.533815 | -2.281999 | 2.922989 | 2.129747 | 12.38756 | 8.021187
2018-03-15 01:43 | 121319.2 | 3480.0006 | 5 | 14 | 3.52062 | -2.281898 | 2.922989 | 2.205813 | 12.38756 | 8.289494
2018-03-15 01:45 | 121439.2 | 3600.0009 | 5 | 14 | 3.507997 | -2.281828 | 2.922989 | 2.281882 | 12.38756 | 8.556825
2018-03-15 01:47 | 121559.2 | 3720.0013 | 5 | 14 | 3.495076 | -2.281903 | 2.922989 | 2.357934 | 12.38756 | 8.823128
2018-03-15 01:49 | 121679.2 | 3840.0001 | 5 | 14 | 3.480517 | -2.282155 | 2.922989 | 2.434001 | 12.38756 | 9.08846
2018-03-15 01:51 | 121799.2 | 3960.0013 | 5 | 14 | 3.461083 | -2.281823 | 2.922989 | 2.510056 | 12.38756 | 9.352476
2018-03-15 01:53 | 121919.2 | 4080.0001 | 5 | 14 | 3.436256 | -2.282233 | 2.922989 | 2.586123 | 12.38756 | 9.614831
2018-03-15 01:55 | 122039.2 | 4200.0006 | 5 | 14 | 3.404737 | -2.281965 | 2.922989 | 2.662191 | 12.38756 | 9.875093
2018-03-15 01:57 | 122159.2 | 4320.0009 | 5 | 14 | 3.359137 | -2.281807 | 2.922989 | 2.738256 | 12.38756 | 10.13246
2018-03-15 01:59 | 122279.2 | 4440.0013 | 5 | 14 | 3.281824 | -2.281818 | 2.922989 | 2.814308 | 12.38756 | 10.38528
2018-03-15 02:01 | 122399.2 | 4560.0001 | 5 | 14 | 3.119408 | -2.281807 | 2.922989 | 2.890373 | 12.38756 | 10.62962
2018-03-15 02:02 | 122444.2 | 4604.9454 | 5 | 14 | 2.99999 | -2.281872 | 2.922989 | 2.918857 | 12.38756 | 10.71692
2018-03-15 02:04 | 122564.2 | 120.0004 | 6 | 14 | 3.371014 | 0 | 2.922989 | 2.918871 | 12.38756 | 10.71696
2018-03-15 02:06 | 122684.2 | 240.0001 | 6 | 14 | 3.38643 | 0 | 2.922989 | 2.918871 | 12.38756 | 10.71696
2018-03-15 02:07 | 122744.2 | 300.0029 | 6 | 14 | 3.390061 | 0 | 2.922989 | 2.918871 | 12.38756 | 10.71696
2018-03-15 02:07 | 122744.2 | 0.0023 | 7 | 15 | 3.390343 | 0 | 0 | 0 | 0 | 0
2018-03-15 02:09 | 122864.3 | 120.0014 | 2 | 15 | 4.068493 | 4.8901 | 0.1623998 | 0 | 0.6419774 | 0
2018-03-15 02:11 | 122984.3 | 240.001 | 2 | 15 | 4.103264 | 4.890041 | 0.3253837 | 0 | 1.30781 | 0
2018-03-15 02:13 | 123104.3 | 360.0015 | 2 | 15 | 4.137112 | 4.89007 | 0.4883617 | 0 | 1.979434 | 0
2018-03-15 02:15 | 123224.3 | 480.0011 | 2 | 15 | 4.162877 | 4.890097 | 0.6513751 | 0 | 2.656039 | 0
2018-03-15 02:17 | 123344.3 | 600.0015 | 2 | 15 | 4.186327 | 4.890034 | 0.8143908 | 0 | 3.33655 | 0
2018-03-15 02:19 | 123464.3 | 720.0011 | 2 | 15 | 4.200307 | 4.683628 | 0.975702 | 0 | 4.013489 | 0
2018-03-15 02:21 | 123584.3 | 840.0015 | 2 | 15 | 4.200271 | 4.316624 | 1.125541 | 0 | 4.642855 | 0
2018-03-15 02:23 | 123704.3 | 960.002 | 2 | 15 | 4.200279 | 3.984402 | 1.263847 | 0 | 5.223781 | 0
2018-03-15 02:25 | 123824.3 | 1080.0016 | 2 | 15 | 4.200285 | 3.683666 | 1.391607 | 0 | 5.76041 | 0
2018-03-15 02:27 | 123944.3 | 1200.0005 | 2 | 15 | 4.200271 | 3.383709 | 1.509406 | 0 | 6.255197 | 0
2018-03-15 02:27 | 123993.3 | 1249.009 | 2 | 15 | 4.200297 | 3.259998 | 1.554631 | 0 | 6.445154 | 0
2018-03-15 02:29 | 124113.3 | 120.0005 | 3 | 15 | 4.22175 | 3.25983 | 1.662907 | 0 | 6.90101 | 0
2018-03-15 02:31 | 124233.3 | 240.001 | 3 | 15 | 4.246791 | 3.259903 | 1.77156 | 0 | 7.361056 | 0
2018-03-15 02:33 | 124353.3 | 360.0015 | 3 | 15 | 4.27393 | 3.259869 | 1.880213 | 0 | 7.823936 | 0
2018-03-15 02:35 | 124473.3 | 480.001 | 3 | 15 | 4.304435 | 3.259809 | 1.988875 | 0 | 8.289969 | 0
2018-03-15 02:37 | 124593.3 | 600.0014 | 3 | 15 | 4.338771 | 3.259869 | 2.097537 | 0 | 8.759541 | 0
2018-03-15 02:39 | 124713.3 | 720.0002 | 3 | 15 | 4.374679 | 3.259859 | 2.206186 | 0 | 9.232871 | 0
2018-03-15 02:41 | 124833.3 | 840.0013 | 3 | 15 | 4.400301 | 3.08016 | 2.313813 | 0 | 9.705516 | 0
2018-03-15 02:43 | 124953.3 | 960.0009 | 3 | 15 | 4.400306 | 2.669914 | 2.409428 | 0 | 10.12625 | 0
2018-03-15 02:45 | 125073.3 | 1080.0007 | 3 | 15 | 4.400282 | 2.308086 | 2.492294 | 0 | 10.49088 | 0
2018-03-15 02:47 | 125193.3 | 1200.0019 | 3 | 15 | 4.400279 | 2.002475 | 2.563939 | 0 | 10.80615 | 0
2018-03-15 02:49 | 125313.3 | 1320.0007 | 3 | 15 | 4.400295 | 1.748226 | 2.626328 | 0 | 11.08067 | 0
2018-03-15 02:51 | 125433.3 | 1440.0003 | 3 | 15 | 4.400251 | 1.53417 | 2.680948 | 0 | 11.32102 | 0
2018-03-15 02:53 | 125553.3 | 1560.0006 | 3 | 15 | 4.400289 | 1.3471 | 2.728898 | 0 | 11.53201 | 0
2018-03-15 02:55 | 125673.3 | 1680.001 | 3 | 15 | 4.40024 | 1.180392 | 2.770917 | 0 | 11.7169 | 0
2018-03-15 02:57 | 125793.3 | 1800.0016 | 3 | 15 | 4.400169 | 1.043108 | 2.807922 | 0 | 11.87973 | 0
2018-03-15 02:59 | 125913.3 | 1920.0019 | 3 | 15 | 4.400222 | 0.9299469 | 2.840762 | 0 | 12.02424 | 0
2018-03-15 03:01 | 126033.3 | 2040.0023 | 3 | 15 | 4.400222 | 0.8309212 | 2.870078 | 0 | 12.15323 | 0
2018-03-15 03:03 | 126153.3 | 2160.001 | 3 | 15 | 4.40021 | 0.7402248 | 2.896246 | 0 | 12.26838 | 0
2018-03-15 03:05 | 126273.3 | 2280.0016 | 3 | 15 | 4.400216 | 0.6630993 | 2.919578 | 0 | 12.37104 | 0
2018-03-15 03:06 | 126291.8 | 2298.5053 | 3 | 15 | 4.400218 | 0.6519957 | 2.922957 | 0 | 12.38591 | 0
2018-03-15 03:08 | 126411.9 | 120.0013 | 4 | 15 | 4.33348 | 0 | 2.922957 | 0 | 12.38591 | 0
2018-03-15 03:10 | 126531.9 | 240.0002 | 4 | 15 | 4.327755 | 0 | 2.922957 | 0 | 12.38591 | 0
2018-03-15 03:11 | 126591.9 | 300.003 | 4 | 15 | 4.326115 | 0 | 2.922957 | 0 | 12.38591 | 0
2018-03-15 03:13 | 126712 | 120.0007 | 5 | 15 | 4.084434 | -2.281868 | 2.922957 | 0.07605331 | 12.38591 | 0.313197
2018-03-15 03:15 | 126832 | 240.0003 | 5 | 15 | 4.049149 | -2.28211 | 2.922957 | 0.1521199 | 12.38591 | 0.6224844
2018-03-15 03:17 | 126952 | 360.0008 | 5 | 15 | 4.018565 | -2.281815 | 2.922957 | 0.2281763 | 12.38591 | 0.9292728
2018-03-15 03:19 | 127072 | 480.0012 | 5 | 15 | 3.989784 | -2.281841 | 2.922957 | 0.3042342 | 12.38591 | 1.233819
2018-03-15 03:21 | 127192 | 600.0015 | 5 | 15 | 3.960581 | -2.282188 | 2.922957 | 0.3803031 | 12.38591 | 1.536214
2018-03-15 03:23 | 127312 | 720.0003 | 5 | 15 | 3.930834 | -2.28183 | 2.922957 | 0.4563634 | 12.38591 | 1.836317
2018-03-15 03:25 | 127432 | 840.0007 | 5 | 15 | 3.903164 | -2.281888 | 2.922957 | 0.5324196 | 12.38591 | 2.134216
2018-03-15 03:27 | 127552 | 960.0004 | 5 | 15 | 3.877103 | -2.281939 | 2.922957 | 0.6084793 | 12.38591 | 2.430088
2018-03-15 03:29 | 127672 | 1080.0007 | 5 | 15 | 3.851086 | -2.282218 | 2.922957 | 0.6845512 | 12.38591 | 2.724046
2018-03-15 03:31 | 127792 | 1200.0003 | 5 | 15 | 3.823706 | -2.281823 | 2.922957 | 0.7606076 | 12.38591 | 3.015912
2018-03-15 03:33 | 127912 | 1320.0007 | 5 | 15 | 3.798418 | -2.281814 | 2.922957 | 0.8366741 | 12.38591 | 3.305781
2018-03-15 03:35 | 128032 | 1440.0003 | 5 | 15 | 3.776064 | -2.281825 | 2.922957 | 0.9127399 | 12.38591 | 3.593846
2018-03-15 03:37 | 128152 | 1560.0007 | 5 | 15 | 3.75564 | -2.282166 | 2.922957 | 0.9888082 | 12.38591 | 3.880303
2018-03-15 03:39 | 128272 | 1680.0003 | 5 | 15 | 3.735272 | -2.28217 | 2.922957 | 1.064864 | 12.38591 | 4.165171
2018-03-15 03:41 | 128392 | 1800.0015 | 5 | 15 | 3.714366 | -2.282073 | 2.922957 | 1.14093 | 12.38591 | 4.448491
2018-03-15 03:43 | 128512 | 1920.0003 | 5 | 15 | 3.695412 | -2.281843 | 2.922957 | 1.21699 | 12.38591 | 4.730276
2018-03-15 03:45 | 128632 | 2040.0007 | 5 | 15 | 3.677875 | -2.281855 | 2.922957 | 1.293049 | 12.38591 | 5.010669
2018-03-15 03:47 | 128752 | 2160.0012 | 5 | 15 | 3.661102 | -2.282092 | 2.922957 | 1.369118 | 12.38591 | 5.2898
2018-03-15 03:49 | 128872 | 2280.0007 | 5 | 15 | 3.644006 | -2.281841 | 2.922957 | 1.445183 | 12.38591 | 5.567638
2018-03-15 03:51 | 128992 | 2400.0003 | 5 | 15 | 3.628215 | -2.281855 | 2.922957 | 1.52124 | 12.38591 | 5.844173
2018-03-15 03:53 | 129112 | 2520.0015 | 5 | 15 | 3.614137 | -2.282008 | 2.922957 | 1.597305 | 12.38591 | 6.119607
2018-03-15 03:55 | 129232 | 2640.0011 | 5 | 15 | 3.601683 | -2.281883 | 2.922957 | 1.67337 | 12.38591 | 6.394037
2018-03-15 03:57 | 129352 | 2760.0015 | 5 | 15 | 3.589255 | -2.281852 | 2.922957 | 1.749423 | 12.38591 | 6.667487
2018-03-15 03:59 | 129472 | 2880.0011 | 5 | 15 | 3.576513 | -2.281952 | 2.922957 | 1.825487 | 12.38591 | 6.940011
2018-03-15 04:01 | 129592 | 3000.0007 | 5 | 15 | 3.565346 | -2.282166 | 2.922957 | 1.901559 | 12.38591 | 7.211651
2018-03-15 04:03 | 129712 | 3120.0012 | 5 | 15 | 3.555146 | -2.282072 | 2.922957 | 1.977612 | 12.38591 | 7.482413
2018-03-15 04:05 | 129832 | 3240.0008 | 5 | 15 | 3.544901 | -2.281835 | 2.922957 | 2.05368 | 12.38591 | 7.752463
2018-03-15 04:07 | 129952 | 3360.0003 | 5 | 15 | 3.532725 | -2.281868 | 2.922957 | 2.129749 | 12.38591 | 8.02167
2018-03-15 04:09 | 130072 | 3480.0015 | 5 | 15 | 3.520368 | -2.281888 | 2.922957 | 2.205806 | 12.38591 | 8.289883
2018-03-15 04:11 | 130192 | 3600.0003 | 5 | 15 | 3.508008 | -2.281979 | 2.922957 | 2.281873 | 12.38591 | 8.5572
2018-03-15 04:13 | 130312 | 3720.0015 | 5 | 15 | 3.495508 | -2.282173 | 2.922957 | 2.357931 | 12.38591 | 8.823546
2018-03-15 04:15 | 130432 | 3840.0011 | 5 | 15 | 3.480061 | -2.281885 | 2.922957 | 2.434004 | 12.38591 | 9.088896
2018-03-15 04:17 | 130552 | 3960.0007 | 5 | 15 | 3.459583 | -2.281827 | 2.922957 | 2.510063 | 12.38591 | 9.352828
2018-03-15 04:19 | 130672 | 4080.0003 | 5 | 15 | 3.436248 | -2.281981 | 2.922957 | 2.586125 | 12.38591 | 9.615112
2018-03-15 04:21 | 130792 | 4200.0007 | 5 | 15 | 3.405292 | -2.281818 | 2.922957 | 2.662192 | 12.38591 | 9.875377
2018-03-15 04:23 | 130912 | 4320.0003 | 5 | 15 | 3.359128 | -2.282228 | 2.922957 | 2.73825 | 12.38591 | 10.13276
2018-03-15 04:25 | 131032 | 4440.0015 | 5 | 15 | 3.279743 | -2.281795 | 2.922957 | 2.814314 | 12.38591 | 10.38556
2018-03-15 04:27 | 131152 | 4560.0004 | 5 | 15 | 3.118378 | -2.281886 | 2.922957 | 2.890371 | 12.38591 | 10.62971
2018-03-15 04:28 | 131196.8 | 4604.8712 | 5 | 15 | 3 | -2.28177 | 2.922957 | 2.91881 | 12.38591 | 10.71685
2018-03-15 04:30 | 131316.9 | 120.0014 | 6 | 15 | 3.371202 | 0 | 2.922957 | 2.918823 | 12.38591 | 10.7169
2018-03-15 04:32 | 131436.9 | 240.001 | 6 | 15 | 3.386703 | 0 | 2.922957 | 2.918823 | 12.38591 | 10.7169
2018-03-15 04:33 | 131496.9 | 300.0037 | 6 | 15 | 3.3904 | 0 | 2.922957 | 2.918823 | 12.38591 | 10.7169
2018-03-15 04:33 | 131496.9 | 0.0024 | 7 | 16 | 3.39037 | 0 | 0 | 0 | 0 | 0
2018-03-15 04:35 | 131617 | 120.0014 | 2 | 16 | 4.070683 | 4.890087 | 0.162395 | 0 | 0.6422433 | 0
2018-03-15 04:37 | 131737 | 240.0011 | 2 | 16 | 4.103663 | 4.890089 | 0.3253826 | 0 | 1.308286 | 0
2018-03-15 04:39 | 131857 | 360.0015 | 2 | 16 | 4.137175 | 4.890068 | 0.4883614 | 0 | 1.979948 | 0
2018-03-15 04:41 | 131977 | 480.001 | 2 | 16 | 4.163237 | 4.890085 | 0.6513522 | 0 | 2.65644 | 0
2018-03-15 04:43 | 132097 | 600.0007 | 2 | 16 | 4.188171 | 4.890093 | 0.8143734 | 0 | 3.337122 | 0
2018-03-15 04:45 | 132217 | 720.0003 | 2 | 16 | 4.200312 | 4.665014 | 0.9752095 | 0 | 4.012235 | 0
2018-03-15 04:47 | 132337 | 840.0007 | 2 | 16 | 4.200295 | 4.310326 | 1.124719 | 0 | 4.640218 | 0
2018-03-15 04:49 | 132457 | 960.0011 | 2 | 16 | 4.20026 | 3.986406 | 1.262901 | 0 | 5.220623 | 0
2018-03-15 04:51 | 132577 | 1080.0007 | 2 | 16 | 4.200262 | 3.678158 | 1.390622 | 0 | 5.757087 | 0
2018-03-15 04:53 | 132697 | 1200.0012 | 2 | 16 | 4.200278 | 3.369007 | 1.508004 | 0 | 6.250124 | 0
2018-03-15 04:53 | 132742.3 | 1245.3183 | 2 | 16 | 4.200264 | 3.259993 | 1.549719 | 0 | 6.425335 | 0
2018-03-15 04:55 | 132862.3 | 120.0006 | 3 | 16 | 4.221122 | 3.259912 | 1.657991 | 0 | 6.881125 | 0
2018-03-15 04:57 | 132982.3 | 240.0009 | 3 | 16 | 4.245512 | 3.259872 | 1.766651 | 0 | 7.341105 | 0
2018-03-15 04:59 | 133102.3 | 360.0005 | 3 | 16 | 4.272866 | 3.259892 | 1.875288 | 0 | 7.803778 | 0
2018-03-15 05:01 | 133222.3 | 480.0001 | 3 | 16 | 4.304276 | 3.259876 | 1.983968 | 0 | 8.269823 | 0
2018-03-15 05:03 | 133342.3 | 600.0005 | 3 | 16 | 4.33775 | 3.259853 | 2.092621 | 0 | 8.739305 | 0
2018-03-15 05:05 | 133462.3 | 720.0001 | 3 | 16 | 4.373261 | 3.259825 | 2.201281 | 0 | 9.212555 | 0
2018-03-15 05:07 | 133582.3 | 840.0004 | 3 | 16 | 4.400352 | 3.103142 | 2.309181 | 0 | 9.686269 | 0
2018-03-15 05:09 | 133702.3 | 960.0009 | 3 | 16 | 4.400292 | 2.679289 | 2.405339 | 0 | 10.10939 | 0
2018-03-15 05:11 | 133822.3 | 1080.0014 | 3 | 16 | 4.400278 | 2.315748 | 2.488376 | 0 | 10.47478 | 0
2018-03-15 05:13 | 133942.3 | 1200.001 | 3 | 16 | 4.400261 | 2.015764 | 2.560425 | 0 | 10.79181 | 0
2018-03-15 05:15 | 134062.3 | 1320.0007 | 3 | 16 | 4.400259 | 1.764112 | 2.623292 | 0 | 11.06844 | 0
2018-03-15 05:17 | 134182.3 | 1440.0018 | 3 | 16 | 4.400258 | 1.544717 | 2.678365 | 0 | 11.31078 | 0
2018-03-15 05:19 | 134302.3 | 1560.0014 | 3 | 16 | 4.400247 | 1.349626 | 2.726539 | 0 | 11.52276 | 0
2018-03-15 05:21 | 134422.3 | 1680.0009 | 3 | 16 | 4.400233 | 1.18798 | 2.76874 | 0 | 11.70846 | 0
2018-03-15 05:23 | 134542.3 | 1800.0013 | 3 | 16 | 4.400215 | 1.052229 | 2.806019 | 0 | 11.87249 | 0
2018-03-15 05:25 | 134662.3 | 1920.001 | 3 | 16 | 4.400229 | 0.9377899 | 2.839156 | 0 | 12.0183 | 0
2018-03-15 05:27 | 134782.3 | 2040.0014 | 3 | 16 | 4.400219 | 0.8347645 | 2.868683 | 0 | 12.14823 | 0
2018-03-15 05:29 | 134902.3 | 2160.0009 | 3 | 16 | 4.400237 | 0.7430573 | 2.894927 | 0 | 12.26371 | 0
2018-03-15 05:31 | 135022.3 | 2280.0007 | 3 | 16 | 4.400227 | 0.6676912 | 2.918395 | 0 | 12.36697 | 0
2018-03-15 05:32 | 135049.9 | 2307.5569 | 3 | 16 | 4.400236 | 0.6519918 | 2.923441 | 0 | 12.38917 | 0
2018-03-15 05:34 | 135169.9 | 120.0008 | 4 | 16 | 4.333693 | 0 | 2.923441 | 0 | 12.38917 | 0
2018-03-15 05:36 | 135289.9 | 240.0009 | 4 | 16 | 4.328015 | 0 | 2.923441 | 0 | 12.38917 | 0
2018-03-15 05:37 | 135349.9 | 300.003 | 4 | 16 | 4.326381 | 0 | 2.923441 | 0 | 12.38917 | 0
2018-03-15 05:39 | 135470 | 120.0014 | 5 | 16 | 4.084926 | -2.281863 | 2.923441 | 0.07605249 | 12.38917 | 0.3131961
2018-03-15 05:41 | 135590 | 240.001 | 5 | 16 | 4.050343 | -2.281827 | 2.923441 | 0.1521168 | 12.38917 | 0.6225442
2018-03-15 05:43 | 135710 | 360.0007 | 5 | 16 | 4.020281 | -2.281808 | 2.923441 | 0.2281719 | 12.38917 | 0.9294332
2018-03-15 05:45 | 135830 | 480.0011 | 5 | 16 | 3.990876 | -2.281823 | 2.923441 | 0.3042367 | 12.38917 | 1.234117
2018-03-15 05:47 | 135950 | 600.0006 | 5 | 16 | 3.9606 | -2.281912 | 2.923441 | 0.3802934 | 12.38917 | 1.536497
2018-03-15 05:49 | 136070 | 720.001 | 5 | 16 | 3.931938 | -2.281875 | 2.923441 | 0.4563547 | 12.38917 | 1.836643
2018-03-15 05:51 | 136190 | 840.0006 | 5 | 16 | 3.904692 | -2.281814 | 2.923441 | 0.5324279 | 12.38917 | 2.134712
2018-03-15 05:53 | 136310 | 960.0002 | 5 | 16 | 3.878686 | -2.282188 | 2.923441 | 0.6084841 | 12.38917 | 2.430701
2018-03-15 05:55 | 136430 | 1080.0014 | 5 | 16 | 3.851672 | -2.282126 | 2.923441 | 0.6845443 | 12.38917 | 2.724705
2018-03-15 05:57 | 136550 | 1200.0011 | 5 | 16 | 3.82424 | -2.281841 | 2.923441 | 0.7606215 | 12.38917 | 3.016668
2018-03-15 05:59 | 136670 | 1320.0006 | 5 | 16 | 3.799551 | -2.281906 | 2.923441 | 0.8366818 | 12.38917 | 3.306584
2018-03-15 06:01 | 136790 | 1440.0002 | 5 | 16 | 3.77767 | -2.281845 | 2.923441 | 0.912747 | 12.38917 | 3.594748
2018-03-15 06:03 | 136910 | 1560.0006 | 5 | 16 | 3.756659 | -2.281957 | 2.923441 | 0.9888058 | 12.38917 | 3.881272
2018-03-15 06:05 | 137030 | 1680.0011 | 5 | 16 | 3.735151 | -2.282191 | 2.923441 | 1.06487 | 12.38917 | 4.1662
2018-03-15 06:07 | 137150 | 1800.0014 | 5 | 16 | 3.715189 | -2.281881 | 2.923441 | 1.140931 | 12.38917 | 4.449529
2018-03-15 06:09 | 137270 | 1920.0011 | 5 | 16 | 3.696516 | -2.281915 | 2.923441 | 1.216997 | 12.38917 | 4.73141
2018-03-15 06:11 | 137390 | 2040.0006 | 5 | 16 | 3.678932 | -2.282166 | 2.923441 | 1.293067 | 12.38917 | 5.011937
2018-03-15 06:13 | 137510 | 2160.0011 | 5 | 16 | 3.661357 | -2.282135 | 2.923441 | 1.36913 | 12.38917 | 5.291103
2018-03-15 06:15 | 137630 | 2280.0006 | 5 | 16 | 3.644144 | -2.282166 | 2.923441 | 1.445199 | 12.38917 | 5.568946
2018-03-15 06:17 | 137750 | 2400.0002 | 5 | 16 | 3.628955 | -2.282152 | 2.923441 | 1.521264 | 12.38917 | 5.84555
2018-03-15 06:19 | 137870 | 2520.0015 | 5 | 16 | 3.615383 | -2.281883 | 2.923441 | 1.597325 | 12.38917 | 6.121046
2018-03-15 06:21 | 137990 | 2640.0002 | 5 | 16 | 3.602343 | -2.281815 | 2.923441 | 1.673386 | 12.38917 | 6.395535
2018-03-15 06:23 | 138110 | 2760.0014 | 5 | 16 | 3.588792 | -2.282222 | 2.923441 | 1.749452 | 12.38917 | 6.669034
2018-03-15 06:25 | 138230 | 2880.001 | 5 | 16 | 3.576919 | -2.281855 | 2.923441 | 1.825513 | 12.38917 | 6.941542
2018-03-15 06:27 | 138350 | 3000.0006 | 5 | 16 | 3.566085 | -2.28185 | 2.923441 | 1.901579 | 12.38917 | 7.213207
2018-03-15 06:29 | 138470 | 3120.0011 | 5 | 16 | 3.556074 | -2.281827 | 2.923441 | 1.977646 | 12.38917 | 7.484092
2018-03-15 06:31 | 138590 | 3240.0006 | 5 | 16 | 3.544778 | -2.281857 | 2.923441 | 2.053705 | 12.38917 | 7.754148
2018-03-15 06:33 | 138710 | 3360.0011 | 5 | 16 | 3.532462 | -2.28215 | 2.923441 | 2.129773 | 12.38917 | 8.023318
2018-03-15 06:35 | 138830 | 3480.0014 | 5 | 16 | 3.520957 | -2.281853 | 2.923441 | 2.205832 | 12.38917 | 8.291558
2018-03-15 06:37 | 138950 | 3600.0002 | 5 | 16 | 3.509415 | -2.281881 | 2.923441 | 2.281895 | 12.38917 | 8.558928
2018-03-15 06:39 | 139070 | 3720.0006 | 5 | 16 | 3.49617 | -2.28189 | 2.923441 | 2.357964 | 12.38917 | 8.825399
2018-03-15 06:41 | 139190 | 3840.001 | 5 | 16 | 3.479068 | -2.28183 | 2.923441 | 2.434028 | 12.38917 | 9.090706
2018-03-15 06:43 | 139310 | 3960.0014 | 5 | 16 | 3.460143 | -2.281845 | 2.923441 | 2.510092 | 12.38917 | 9.35463
2018-03-15 06:45 | 139430 | 4080.0011 | 5 | 16 | 3.437073 | -2.281859 | 2.923441 | 2.586158 | 12.38917 | 9.616983
2018-03-15 06:47 | 139550 | 4200.0014 | 5 | 16 | 3.406517 | -2.282139 | 2.923441 | 2.662219 | 12.38917 | 9.877325
2018-03-15 06:49 | 139670 | 4320.0011 | 5 | 16 | 3.358533 | -2.281861 | 2.923441 | 2.738285 | 12.38917 | 10.13477
2018-03-15 06:51 | 139790 | 4440.0006 | 5 | 16 | 3.278906 | -2.281794 | 2.923441 | 2.814344 | 12.38917 | 10.38746
2018-03-15 06:53 | 139910 | 4560.0011 | 5 | 16 | 3.12022 | -2.282155 | 2.923441 | 2.8904 | 12.38917 | 10.63166
2018-03-15 06:53 | 139955.7 | 4605.7608 | 5 | 16 | 2.999993 | -2.281872 | 2.923441 | 2.919407 | 12.38917 | 10.72058
2018-03-15 06:55 | 140075.8 | 120.0006 | 6 | 16 | 3.371043 | 0 | 2.923441 | 2.919407 | 12.38917 | 10.72058
2018-03-15 06:57 | 140195.8 | 240.001 | 6 | 16 | 3.386605 | 0 | 2.923441 | 2.919407 | 12.38917 | 10.72058
2018-03-15 06:58 | 140255.8 | 300.0031 | 6 | 16 | 3.390378 | 0 | 2.923441 | 2.919407 | 12.38917 | 10.72058
2018-03-15 06:58 | 140255.8 | 0.004 | 7 | 17 | 3.390267 | 0 | 0 | 0 | 0 | 0
2018-03-15 07:00 | 140375.9 | 120.0014 | 2 | 17 | 4.070732 | 4.890139 | 0.1624032 | 0 | 0.6424139 | 0
2018-03-15 07:02 | 140495.9 | 240.0011 | 2 | 17 | 4.103403 | 4.890108 | 0.3253951 | 0 | 1.308438 | 0
2018-03-15 07:04 | 140615.9 | 360.0015 | 2 | 17 | 4.136448 | 4.890083 | 0.4884028 | 0 | 1.980125 | 0
2018-03-15 07:06 | 140735.9 | 480.0002 | 2 | 17 | 4.163702 | 4.890066 | 0.6513885 | 0 | 2.656574 | 0
2018-03-15 07:08 | 140855.9 | 600.0015 | 2 | 17 | 4.189582 | 4.890133 | 0.8143763 | 0 | 3.337341 | 0
2018-03-15 07:10 | 140975.9 | 720.001 | 2 | 17 | 4.200286 | 4.664358 | 0.9751307 | 0 | 4.012182 | 0
2018-03-15 07:12 | 141095.9 | 840.0015 | 2 | 17 | 4.200287 | 4.315004 | 1.124703 | 0 | 4.640428 | 0
2018-03-15 07:14 | 141215.9 | 960.0003 | 2 | 17 | 4.200281 | 3.985552 | 1.263012 | 0 | 5.221366 | 0
2018-03-15 07:16 | 141335.9 | 1080.0007 | 2 | 17 | 4.200299 | 3.657421 | 1.390381 | 0 | 5.756348 | 0
2018-03-15 07:18 | 141455.9 | 1200.0004 | 2 | 17 | 4.200291 | 3.363747 | 1.507261 | 0 | 6.247278 | 0
2018-03-15 07:19 | 141500.6 | 1244.7471 | 2 | 17 | 4.200284 | 3.259998 | 1.548428 | 0 | 6.420192 | 0
2018-03-15 07:21 | 141620.6 | 120.0007 | 3 | 17 | 4.220644 | 3.259863 | 1.656705 | 0 | 6.875984 | 0
2018-03-15 07:23 | 141740.6 | 240.001 | 3 | 17 | 4.245121 | 3.259909 | 1.765366 | 0 | 7.335898 | 0
2018-03-15 07:25 | 141860.6 | 360.0014 | 3 | 17 | 4.273566 | 3.260059 | 1.874014 | 0 | 7.798628 | 0
2018-03-15 07:27 | 141980.6 | 480.0011 | 3 | 17 | 4.304773 | 3.259893 | 1.982686 | 0 | 8.26473 | 0
2018-03-15 07:29 | 142100.6 | 600.0014 | 3 | 17 | 4.337397 | 3.259859 | 2.09134 | 0 | 8.734212 | 0
2018-03-15 07:31 | 142220.6 | 720.0013 | 3 | 17 | 4.372206 | 3.259836 | 2.200006 | 0 | 9.207411 | 0
2018-03-15 07:33 | 142340.6 | 840.0014 | 3 | 17 | 4.400265 | 3.104811 | 2.307964 | 0 | 9.681311 | 0
2018-03-15 07:35 | 142460.6 | 960.001 | 3 | 17 | 4.400305 | 2.67005 | 2.403918 | 0 | 10.10353 | 0
2018-03-15 07:37 | 142580.6 | 1080.0014 | 3 | 17 | 4.400253 | 2.31958 | 2.4869 | 0 | 10.46868 | 0
2018-03-15 07:39 | 142700.6 | 1200.001 | 3 | 17 | 4.4003 | 2.022026 | 2.559125 | 0 | 10.78649 | 0
2018-03-15 07:41 | 142820.6 | 1320.0008 | 3 | 17 | 4.400277 | 1.768095 | 2.622202 | 0 | 11.06405 | 0
2018-03-15 07:43 | 142940.6 | 1440.0006 | 3 | 17 | 4.400244 | 1.541862 | 2.677283 | 0 | 11.30642 | 0
2018-03-15 07:45 | 143060.6 | 1560.0023 | 3 | 17 | 4.400217 | 1.348358 | 2.725338 | 0 | 11.51787 | 0
2018-03-15 07:47 | 143180.6 | 1680.001 | 3 | 17 | 4.40028 | 1.190012 | 2.767571 | 0 | 11.70371 | 0
2018-03-15 07:49 | 143300.6 | 1800.0014 | 3 | 17 | 4.400261 | 1.057158 | 2.804934 | 0 | 11.86811 | 0
2018-03-15 07:51 | 143420.6 | 1920.0004 | 3 | 17 | 4.400249 | 0.9388075 | 2.838147 | 0 | 12.01426 | 0
2018-03-15 07:53 | 143540.6 | 2040.0023 | 3 | 17 | 4.400205 | 0.8320789 | 2.86761 | 0 | 12.1439 | 0
2018-03-15 07:55 | 143660.6 | 2160.0003 | 3 | 17 | 4.400244 | 0.7441683 | 2.893821 | 0 | 12.25924 | 0
2018-03-15 07:57 | 143780.6 | 2280.0007 | 3 | 17 | 4.400231 | 0.6692619 | 2.91733 | 0 | 12.36268 | 0
2018-03-15 07:58 | 143811.3 | 2310.6923 | 3 | 17 | 4.400185 | 0.6519985 | 2.922958 | 0 | 12.38745 | 0
2018-03-15 08:00 | 143931.4 | 120.0015 | 4 | 17 | 4.333639 | 0 | 2.922958 | 0 | 12.38745 | 0
2018-03-15 08:02 | 144051.4 | 240.0009 | 4 | 17 | 4.327961 | 0 | 2.922958 | 0 | 12.38745 | 0
2018-03-15 08:03 | 144111.4 | 300.0014 | 4 | 17 | 4.326345 | 0 | 2.922958 | 0 | 12.38745 | 0
2018-03-15 08:05 | 144231.5 | 120.0015 | 5 | 17 | 4.084336 | -2.282148 | 2.922958 | 0.07605303 | 12.38745 | 0.3131474
2018-03-15 08:07 | 144351.5 | 240.0003 | 5 | 17 | 4.050131 | -2.281815 | 2.922958 | 0.1521169 | 12.38745 | 0.6224592
2018-03-15 08:09 | 144471.5 | 360.0007 | 5 | 17 | 4.019753 | -2.282148 | 2.922958 | 0.2281811 | 12.38745 | 0.9293709
2018-03-15 08:11 | 144591.5 | 480.0012 | 5 | 17 | 3.989001 | -2.282238 | 2.922958 | 0.3042422 | 12.38745 | 1.233956
2018-03-15 08:13 | 144711.5 | 600.0015 | 5 | 17 | 3.959445 | -2.281865 | 2.922958 | 0.3803017 | 12.38745 | 1.536221
2018-03-15 08:15 | 144831.5 | 720.0012 | 5 | 17 | 3.931181 | -2.281855 | 2.922958 | 0.4563666 | 12.38745 | 1.836314
2018-03-15 08:17 | 144951.5 | 840.0015 | 5 | 17 | 3.904422 | -2.282211 | 2.922958 | 0.5324345 | 12.38745 | 2.134327
2018-03-15 08:19 | 145071.5 | 960.0011 | 5 | 17 | 3.877608 | -2.281839 | 2.922958 | 0.6084983 | 12.38745 | 2.430299
2018-03-15 08:21 | 145191.5 | 1080.0007 | 5 | 17 | 3.849866 | -2.28194 | 2.922958 | 0.6845555 | 12.38745 | 2.724159
2018-03-15 08:23 | 145311.5 | 1200.0008 | 5 | 17 | 3.823281 | -2.282224 | 2.922958 | 0.7606194 | 12.38745 | 3.015973
2018-03-15 08:25 | 145431.5 | 1320.0015 | 5 | 17 | 3.799004 | -2.281858 | 2.922958 | 0.8366822 | 12.38745 | 3.305835
2018-03-15 08:27 | 145551.5 | 1440.0012 | 5 | 17 | 3.776932 | -2.281772 | 2.922958 | 0.9127561 | 12.38745 | 3.593995
2018-03-15 08:29 | 145671.5 | 1560.0007 | 5 | 17 | 3.754779 | -2.281848 | 2.922958 | 0.9888147 | 12.38745 | 3.880427
2018-03-15 08:31 | 145791.5 | 1680.0011 | 5 | 17 | 3.733804 | -2.281838 | 2.922958 | 1.064878 | 12.38745 | 4.165216
2018-03-15 08:33 | 145911.5 | 1800.0004 | 5 | 17 | 3.714312 | -2.281785 | 2.922958 | 1.140947 | 12.38745 | 4.448494
2018-03-15 08:35 | 146031.5 | 1920.0012 | 5 | 17 | 3.696241 | -2.281919 | 2.922958 | 1.217007 | 12.38745 | 4.73031
2018-03-15 08:37 | 146151.5 | 2040.0016 | 5 | 17 | 3.678075 | -2.281897 | 2.922958 | 1.29307 | 12.38745 | 5.010771
2018-03-15 08:39 | 146271.5 | 2160.0003 | 5 | 17 | 3.659646 | -2.282159 | 2.922958 | 1.369136 | 12.38745 | 5.289839
2018-03-15 08:41 | 146391.5 | 2280.0015 | 5 | 17 | 3.643467 | -2.281873 | 2.922958 | 1.445203 | 12.38745 | 5.56759
2018-03-15 08:43 | 146511.5 | 2400.0012 | 5 | 17 | 3.628833 | -2.281879 | 2.922958 | 1.521257 | 12.38745 | 5.84412
2018-03-15 08:45 | 146631.5 | 2520.0015 | 5 | 17 | 3.615121 | -2.281801 | 2.922958 | 1.597334 | 12.38745 | 6.119669
2018-03-15 08:47 | 146751.5 | 2640.0011 | 5 | 17 | 3.601081 | -2.281815 | 2.922958 | 1.673387 | 12.38745 | 6.394079
2018-03-15 08:49 | 146871.5 | 2760.0015 | 5 | 17 | 3.588268 | -2.281774 | 2.922958 | 1.749451 | 12.38745 | 6.667492
2018-03-15 08:51 | 146991.5 | 2880.0011 | 5 | 17 | 3.576924 | -2.282172 | 2.922958 | 1.825513 | 12.38745 | 6.939991
2018-03-15 08:53 | 147111.5 | 3000.0016 | 5 | 17 | 3.566645 | -2.282082 | 2.922958 | 1.901585 | 12.38745 | 7.211703
2018-03-15 08:55 | 147231.5 | 3120.0003 | 5 | 17 | 3.555883 | -2.281858 | 2.922958 | 1.977643 | 12.38745 | 7.482573
2018-03-15 08:57 | 147351.5 | 3240.0015 | 5 | 17 | 3.543672 | -2.282112 | 2.922958 | 2.053709 | 12.38745 | 7.752586
2018-03-15 08:59 | 147471.5 | 3360.0003 | 5 | 17 | 3.532546 | -2.282142 | 2.922958 | 2.129771 | 12.38745 | 8.021697
2018-03-15 09:01 | 147591.5 | 3480.0015 | 5 | 17 | 3.521492 | -2.281825 | 2.922958 | 2.205835 | 12.38745 | 8.289971
2018-03-15 09:03 | 147711.5 | 3600.0003 | 5 | 17 | 3.509775 | -2.281812 | 2.922958 | 2.281887 | 12.38745 | 8.557358
2018-03-15 09:05 | 147831.5 | 3720.0015 | 5 | 17 | 3.495035 | -2.281821 | 2.922958 | 2.357963 | 12.38745 | 8.82383
2018-03-15 09:07 | 147951.5 | 3840.0011 | 5 | 17 | 3.478843 | -2.282139 | 2.922958 | 2.434025 | 12.38745 | 9.089052
2018-03-15 09:09 | 148071.5 | 3960.0007 | 5 | 17 | 3.460569 | -2.281995 | 2.922958 | 2.510092 | 12.38745 | 9.353003
2018-03-15 09:11 | 148191.5 | 4080.0003 | 5 | 17 | 3.438426 | -2.281837 | 2.922958 | 2.586148 | 12.38745 | 9.615396
2018-03-15 09:13 | 148311.5 | 4200.0015 | 5 | 17 | 3.406346 | -2.28185 | 2.922958 | 2.662219 | 12.38745 | 9.875824
2018-03-15 09:15 | 148431.5 | 4320.0011 | 5 | 17 | 3.35656 | -2.281865 | 2.922958 | 2.738283 | 12.38745 | 10.13316
2018-03-15 09:17 | 148551.5 | 4440.0015 | 5 | 17 | 3.278691 | -2.282104 | 2.922958 | 2.81435 | 12.38745 | 10.3858
2018-03-15 09:19 | 148671.5 | 4560.0012 | 5 | 17 | 3.120479 | -2.281835 | 2.922958 | 2.890412 | 12.38745 | 10.63002
2018-03-15 09:20 | 148717.3 | 4605.7968 | 5 | 17 | 3 | -2.281801 | 2.922958 | 2.919435 | 12.38745 | 10.71899
2018-03-15 09:22 | 148837.3 | 120.0005 | 6 | 17 | 3.368785 | 0 | 2.922958 | 2.919446 | 12.38745 | 10.71902
2018-03-15 09:24 | 148957.3 | 240.001 | 6 | 17 | 3.384297 | 0 | 2.922958 | 2.919446 | 12.38745 | 10.71902
2018-03-15 09:25 | 149017.3 | 300.0045 | 6 | 17 | 3.387914 | 0 | 2.922958 | 2.919446 | 12.38745 | 10.71902
2018-03-15 09:25 | 149017.3 | 0.0025 | 7 | 18 | 3.387822 | 0 | 0 | 0 | 0 | 0
2018-03-15 09:27 | 149137.3955 | 120.0006 | 2 | 18 | 4.069799 | 4.890112 | 0.162398 | 0 | 0.6421465 | 0
2018-03-15 09:29 | 149257.3951 | 240.0002 | 2 | 18 | 4.101778 | 4.890047 | 0.32538 | 0 | 1.307943 | 0
2018-03-15 09:31 | 149377.3964 | 360.0015 | 2 | 18 | 4.135979 | 4.890089 | 0.4883628 | 0 | 1.979345 | 0
2018-03-15 09:33 | 149497.3951 | 480.0002 | 2 | 18 | 4.164626 | 4.890059 | 0.6513717 | 0 | 2.655971 | 0
2018-03-15 09:35 | 149617.3965 | 600.0016 | 2 | 18 | 4.188489 | 4.890078 | 0.8143833 | 0 | 3.336814 | 0
2018-03-15 09:37 | 149737.3952 | 720.0003 | 2 | 18 | 4.200259 | 4.68367 | 0.9754762 | 0 | 4.012985 | 0
2018-03-15 09:39 | 149857.3955 | 840.0006 | 2 | 18 | 4.200269 | 4.331179 | 1.125785 | 0 | 4.644323 | 0
2018-03-15 09:41 | 149977.396 | 960.0011 | 2 | 18 | 4.200325 | 3.98163 | 1.264335 | 0 | 5.226276 | 0
2018-03-15 09:43 | 150097.3956 | 1080.0007 | 2 | 18 | 4.200278 | 3.657518 | 1.391493 | 0 | 5.760375 | 0
2018-03-15 09:45 | 150217.396 | 1200.0011 | 2 | 18 | 4.200294 | 3.368443 | 1.50851 | 0 | 6.251879 | 0
2018-03-15 09:45 | 150264.4901 | 1247.0952 | 2 | 18 | 4.200267 | 3.259998 | 1.551848 | 0 | 6.43391 | 0
2018-03-15 09:47 | 150384.5 | 120.0013 | 3 | 18 | 4.220418 | 3.259813 | 1.660144 | 0 | 6.889755 | 0
2018-03-15 09:49 | 150504.5 | 240.0002 | 3 | 18 | 4.245913 | 3.259851 | 1.7688 | 0 | 7.349676 | 0
2018-03-15 09:51 | 150624.5 | 360.0013 | 3 | 18 | 4.274915 | 3.259857 | 1.877461 | 0 | 7.812608 | 0
2018-03-15 09:53 | 150744.5 | 480.001 | 3 | 18 | 4.305316 | 3.259867 | 1.986106 | 0 | 8.278693 | 0
2018-03-15 09:55 | 150864.5 | 600.0014 | 3 | 18 | 4.337483 | 3.259819 | 2.094756 | 0 | 8.7482 | 0
2018-03-15 09:57 | 150984.5 | 720.001 | 3 | 18 | 4.372851 | 3.259874 | 2.203434 | 0 | 9.221481 | 0
2018-03-15 09:59 | 151104.5 | 840.0014 | 3 | 18 | 4.400279 | 3.077394 | 2.311105 | 0 | 9.694207 | 0
2018-03-15 10:01 | 151224.5 | 960.0003 | 3 | 18 | 4.400299 | 2.662186 | 2.406474 | 0 | 10.11386 | 0
2018-03-15 10:03 | 151344.5 | 1080.0007 | 3 | 18 | 4.400283 | 2.315624 | 2.489276 | 0 | 10.47821 | 0
2018-03-15 10:05 | 151464.5 | 1200.0011 | 3 | 18 | 4.400289 | 2.020527 | 2.561434 | 0 | 10.79573 | 0
2018-03-15 10:07 | 151584.5 | 1320.0007 | 3 | 18 | 4.40031 | 1.758638 | 2.624317 | 0 | 11.07243 | 0
2018-03-15 10:09 | 151704.5 | 1440.0009 | 3 | 18 | 4.400242 | 1.529609 | 2.678974 | 0 | 11.31293 | 0
2018-03-15 10:11 | 151824.5 | 1560.0013 | 3 | 18 | 4.400242 | 1.344584 | 2.726787 | 0 | 11.52332 | 0
2018-03-15 10:13 | 151944.5 | 1680.0003 | 3 | 18 | 4.400253 | 1.189361 | 2.768924 | 0 | 11.70874 | 0
2018-03-15 10:15 | 152064.5 | 1800.0011 | 3 | 18 | 4.400242 | 1.053712 | 2.806252 | 0 | 11.87299 | 0
2018-03-15 10:17 | 152184.5 | 1920.0003 | 3 | 18 | 4.400254 | 0.9313726 | 2.839288 | 0 | 12.01836 | 0
2018-03-15 10:19 | 152304.5 | 2040.0022 | 3 | 18 | 4.400246 | 0.8287849 | 2.868545 | 0 | 12.1471 | 0
2018-03-15 10:21 | 152424.5 | 2160.001 | 3 | 18 | 4.400188 | 0.7420368 | 2.894686 | 0 | 12.26212 | 0
2018-03-15 10:23 | 152544.5 | 2280.0014 | 3 | 18 | 4.400222 | 0.6694641 | 2.918186 | 0 | 12.36553 | 0
2018-03-15 10:24 | 152574.5 | 2309.9819 | 3 | 18 | 4.400207 | 0.6519918 | 2.923687 | 0 | 12.38973 | 0
2018-03-15 10:26 | 152694.5 | 120.002 | 4 | 18 | 4.333779 | 0 | 2.923687 | 0 | 12.38973 | 0
2018-03-15 10:28 | 152814.5 | 239.9999 | 4 | 18 | 4.328114 | 0 | 2.923687 | 0 | 12.38973 | 0
2018-03-15 10:29 | 152874.5 | 300.002 | 4 | 18 | 4.326508 | 0 | 2.923687 | 0 | 12.38973 | 0
2018-03-15 10:31 | 152994.6 | 120.0014 | 5 | 18 | 4.085083 | -2.281787 | 2.923687 | 0.07605992 | 12.38973 | 0.3132073
2018-03-15 10:33 | 153114.6 | 240.0011 | 5 | 18 | 4.050962 | -2.281845 | 2.923687 | 0.1521192 | 12.38973 | 0.6225751
2018-03-15 10:35 | 153234.6 | 360.0014 | 5 | 18 | 4.019396 | -2.281919 | 2.923687 | 0.2281738 | 12.38973 | 0.9294723
2018-03-15 10:37 | 153354.6 | 480.0002 | 5 | 18 | 3.988698 | -2.28181 | 2.923687 | 0.3042354 | 12.38973 | 1.234009
2018-03-15 10:39 | 153474.6 | 600.0007 | 5 | 18 | 3.959894 | -2.281812 | 2.923687 | 0.3803032 | 12.38973 | 1.536319
2018-03-15 10:41 | 153594.6 | 720.0002 | 5 | 18 | 3.932267 | -2.281933 | 2.923687 | 0.4563646 | 12.38973 | 1.836455
2018-03-15 10:43 | 153714.6 | 840.0006 | 5 | 18 | 3.904806 | -2.281837 | 2.923687 | 0.532427 | 12.38973 | 2.134508
2018-03-15 10:45 | 153834.6 | 960.0003 | 5 | 18 | 3.876669 | -2.281839 | 2.923687 | 0.6084919 | 12.38973 | 2.430455
2018-03-15 10:47 | 153954.6 | 1080.0006 | 5 | 18 | 3.849935 | -2.281781 | 2.923687 | 0.6845477 | 12.38973 | 2.724275
2018-03-15 10:49 | 154074.6 | 1200.0002 | 5 | 18 | 3.823967 | -2.281858 | 2.923687 | 0.7606071 | 12.38973 | 3.016103
2018-03-15 10:51 | 154194.6 | 1320.0006 | 5 | 18 | 3.799895 | -2.281815 | 2.923687 | 0.8366718 | 12.38973 | 3.306049
2018-03-15 10:53 | 154314.6 | 1440.0011 | 5 | 18 | 3.776613 | -2.282153 | 2.923687 | 0.9127418 | 12.38973 | 3.594225
2018-03-15 10:55 | 154434.6 | 1560.0006 | 5 | 18 | 3.754488 | -2.281866 | 2.923687 | 0.9887976 | 12.38973 | 3.880601
2018-03-15 10:57 | 154554.6 | 1680.0003 | 5 | 18 | 3.734257 | -2.281861 | 2.923687 | 1.064867 | 12.38973 | 4.165424
2018-03-15 10:59 | 154674.6 | 1800.0014 | 5 | 18 | 3.71535 | -2.281866 | 2.923687 | 1.140929 | 12.38973 | 4.448732
2018-03-15 11:01 | 154794.6 | 1920.0002 | 5 | 18 | 3.696587 | -2.28181 | 2.923687 | 1.216992 | 12.38973 | 4.730616
2018-03-15 11:03 | 154914.6 | 2040.0006 | 5 | 18 | 3.677118 | -2.281801 | 2.923687 | 1.293047 | 12.38973 | 5.011021
2018-03-15 11:05 | 155034.6 | 2160.0011 | 5 | 18 | 3.659777 | -2.281807 | 2.923687 | 1.369119 | 12.38973 | 5.290073
2018-03-15 11:07 | 155154.6 | 2280.0014 | 5 | 18 | 3.643836 | -2.282177 | 2.923687 | 1.445183 | 12.38973 | 5.567834
2018-03-15 11:09 | 155274.6 | 2400.0003 | 5 | 18 | 3.629304 | -2.281879 | 2.923687 | 1.521239 | 12.38973 | 5.844418
2018-03-15 11:11 | 155394.6 | 2520.0014 | 5 | 18 | 3.614707 | -2.282168 | 2.923687 | 1.597296 | 12.38973 | 6.119903
2018-03-15 11:13 | 155514.6 | 2640.0011 | 5 | 18 | 3.60047 | -2.281941 | 2.923687 | 1.673366 | 12.38973 | 6.394319
2018-03-15 11:15 | 155634.6 | 2760.0007 | 5 | 18 | 3.588082 | -2.282267 | 2.923687 | 1.749432 | 12.38973 | 6.667714
2018-03-15 11:17 | 155754.6 | 2880.0011 | 5 | 18 | 3.577164 | -2.281841 | 2.923687 | 1.825489 | 12.38973 | 6.940186
2018-03-15 11:19 | 155874.6 | 3000.0014 | 5 | 18 | 3.566329 | -2.281833 | 2.923687 | 1.901548 | 12.38973 | 7.211857
2018-03-15 11:21 | 155994.6 | 3120.0011 | 5 | 18 | 3.554185 | -2.282125 | 2.923687 | 1.977621 | 12.38973 | 7.4827
2018-03-15 11:23 | 156114.6 | 3240.0014 | 5 | 18 | 3.542944 | -2.281805 | 2.923687 | 2.053681 | 12.38973 | 7.752596
2018-03-15 11:25 | 156234.6 | 3360.0002 | 5 | 18 | 3.531905 | -2.282146 | 2.923687 | 2.12974 | 12.38973 | 8.021647
2018-03-15 11:27 | 156354.6 | 3480.0014 | 5 | 18 | 3.521245 | -2.282125 | 2.923687 | 2.205808 | 12.38973 | 8.289918
2018-03-15 11:29 | 156474.6 | 3600.0003 | 5 | 18 | 3.50813 | -2.282048 | 2.923687 | 2.28187 | 12.38973 | 8.557279
2018-03-15 11:31 | 156594.6 | 3720.0014 | 5 | 18 | 3.493204 | -2.282215 | 2.923687 | 2.357933 | 12.38973 | 8.823547
2018-03-15 11:33 | 156714.6 | 3840.0011 | 5 | 18 | 3.477632 | -2.282172 | 2.923687 | 2.433996 | 12.38973 | 9.088676
2018-03-15 11:35 | 156834.6 | 3960.0014 | 5 | 18 | 3.460138 | -2.281979 | 2.923687 | 2.510067 | 12.38973 | 9.352566
2018-03-15 11:37 | 156954.6 | 4080.0003 | 5 | 18 | 3.437376 | -2.282164 | 2.923687 | 2.586127 | 12.38973 | 9.614932
2018-03-15 11:39 | 157074.6 | 4200.0014 | 5 | 18 | 3.403214 | -2.282052 | 2.923687 | 2.662191 | 12.38973 | 9.875175
2018-03-15 11:41 | 157194.6 | 4320.0003 | 5 | 18 | 3.355352 | -2.282202 | 2.923687 | 2.738259 | 12.38973 | 10.13234
2018-03-15 11:43 | 157314.6 | 4440.0022 | 5 | 18 | 3.278042 | -2.281841 | 2.923687 | 2.814311 | 12.38973 | 10.38485
2018-03-15 11:45 | 157434.6 | 4560.0011 | 5 | 18 | 3.120877 | -2.28187 | 2.923687 | 2.890377 | 12.38973 | 10.6291
2018-03-15 11:46 | 157480.4 | 4605.7464 | 5 | 18 | 2.999992 | -2.281858 | 2.923687 | 2.919379 | 12.38973 | 10.71801
2018-03-15 11:48 | 157600.4 | 120.0003 | 6 | 18 | 3.369778 | 0 | 2.923687 | 2.919379 | 12.38973 | 10.71801
2018-03-15 11:50 | 157720.4 | 240.0007 | 6 | 18 | 3.385207 | 0 | 2.923687 | 2.919379 | 12.38973 | 10.71801
2018-03-15 11:51 | 157780.4 | 300.0027 | 6 | 18 | 3.388813 | 0 | 2.923687 | 2.919379 | 12.38973 | 10.71801
2018-03-15 11:51 | 157780.4 | 0.0025 | 7 | 19 | 3.388786 | 0 | 0 | 0 | 0 | 0
2018-03-15 11:53 | 157900.5 | 120.0014 | 2 | 19 | 4.070171 | 4.890053 | 0.1624119 | 0 | 0.6423799 | 0
2018-03-15 11:55 | 158020.5 | 240.0002 | 2 | 19 | 4.102479 | 4.890053 | 0.3253953 | 0 | 1.308219 | 0
2018-03-15 11:57 | 158140.5 | 360.0007 | 2 | 19 | 4.138508 | 4.890091 | 0.4883845 | 0 | 1.979887 | 0
2018-03-15 11:59 | 158260.5 | 480.001 | 2 | 19 | 4.16572 | 4.890125 | 0.6513845 | 0 | 2.656795 | 0
2018-03-15 12:01 | 158380.5 | 600.0014 | 2 | 19 | 4.189065 | 4.890055 | 0.8143973 | 0 | 3.337762 | 0
2018-03-15 12:03 | 158500.5 | 720.001 | 2 | 19 | 4.200314 | 4.687529 | 0.9755518 | 0 | 4.014221 | 0
2018-03-15 12:05 | 158620.5 | 840.0015 | 2 | 19 | 4.200284 | 4.31896 | 1.12571 | 0 | 4.644927 | 0
2018-03-15 12:07 | 158740.5 | 960.0011 | 2 | 19 | 4.200285 | 3.962763 | 1.263569 | 0 | 5.223975 | 0
2018-03-15 12:09 | 158860.5 | 1080.0015 | 2 | 19 | 4.200277 | 3.653337 | 1.390385 | 0 | 5.756639 | 0
2018-03-15 12:11 | 158980.5 | 1200.0003 | 2 | 19 | 4.200269 | 3.370417 | 1.507313 | 0 | 6.24777 | 0
2018-03-15 12:11 | 159029.3 | 1248.8458 | 2 | 19 | 4.200257 | 3.259998 | 1.552297 | 0 | 6.436712 | 0
2018-03-15 12:13 | 159149.4 | 120.0007 | 3 | 19 | 4.221189 | 3.259848 | 1.660578 | 0 | 6.892534 | 0
2018-03-15 12:15 | 159269.4 | 240.0012 | 3 | 19 | 4.247824 | 3.259865 | 1.769246 | 0 | 7.352664 | 0
2018-03-15 12:17 | 159389.4 | 360.0015 | 3 | 19 | 4.275761 | 3.259876 | 1.877888 | 0 | 7.815656 | 0
2018-03-15 12:19 | 159509.4 | 480.0003 | 3 | 19 | 4.305735 | 3.259876 | 1.986552 | 0 | 8.281891 | 0
2018-03-15 12:21 | 159629.4 | 600.0006 | 3 | 19 | 4.337857 | 3.259905 | 2.095213 | 0 | 8.75147 | 0
2018-03-15 12:23 | 159749.4 | 720.0011 | 3 | 19 | 4.374538 | 3.259909 | 2.20389 | 0 | 9.224837 | 0
2018-03-15 12:25 | 159869.4 | 840.0007 | 3 | 19 | 4.400335 | 3.067276 | 2.311356 | 0 | 9.696796 | 0
2018-03-15 12:27 | 159989.4 | 960.0011 | 3 | 19 | 4.400322 | 2.659714 | 2.406549 | 0 | 10.11567 | 0
2018-03-15 12:29 | 160109.4 | 1080.0015 | 3 | 19 | 4.400265 | 2.318405 | 2.489376 | 0 | 10.48014 | 0
2018-03-15 12:31 | 160229.4 | 1200.0004 | 3 | 19 | 4.400275 | 2.01655 | 2.561533 | 0 | 10.79765 | 0
2018-03-15 12:33 | 160349.4 | 1320.001 | 3 | 19 | 4.400257 | 1.747866 | 2.624131 | 0 | 11.0731 | 0
2018-03-15 12:35 | 160469.4 | 1440.0011 | 3 | 19 | 4.400232 | 1.529112 | 2.678669 | 0 | 11.31308 | 0
2018-03-15 12:37 | 160589.4 | 1560.0006 | 3 | 19 | 4.400221 | 1.345896 | 2.726503 | 0 | 11.52356 | 0
2018-03-15 12:39 | 160709.4 | 1680.0011 | 3 | 19 | 4.40023 | 1.189689 | 2.768736 | 0 | 11.70939 | 0
2018-03-15 12:41 | 160829.4 | 1800.0015 | 3 | 19 | 4.400245 | 1.049314 | 2.806027 | 0 | 11.87348 | 0
2018-03-15 12:43 | 160949.4 | 1920.0011 | 3 | 19 | 4.400219 | 0.9294109 | 2.838926 | 0 | 12.01825 | 0
2018-03-15 12:45 | 161069.4 | 2040.0023 | 3 | 19 | 4.400191 | 0.8289967 | 2.868194 | 0 | 12.14703 | 0
2018-03-15 12:47 | 161189.4 | 2160.0003 | 3 | 19 | 4.400207 | 0.7445116 | 2.894385 | 0 | 12.26228 | 0
2018-03-15 12:49 | 161309.4 | 2280.0015 | 3 | 19 | 4.4002 | 0.6691074 | 2.917937 | 0 | 12.36591 | 0
2018-03-15 12:50 | 161338.2 | 2308.8002 | 3 | 19 | 4.400245 | 0.6519985 | 2.923223 | 0 | 12.38917 | 0
2018-03-15 12:52 | 161458.2 | 120.0014 | 4 | 19 | 4.333812 | 0 | 2.923223 | 0 | 12.38917 | 0
2018-03-15 12:54 | 161578.2 | 240.0017 | 4 | 19 | 4.328183 | 0 | 2.923223 | 0 | 12.38917 | 0
2018-03-15 12:55 | 161638.2 | 300.0012 | 4 | 19 | 4.326553 | 0 | 2.923223 | 0 | 12.38917 | 0
2018-03-15 12:57 | 161758.3 | 120.0006 | 5 | 19 | 4.085833 | -2.282133 | 2.923223 | 0.07605629 | 12.38917 | 0.3132385
2018-03-15 12:59 | 161878.3 | 240.001 | 5 | 19 | 4.050778 | -2.281823 | 2.923223 | 0.1521161 | 12.38917 | 0.6226364
2018-03-15 13:01 | 161998.3 | 360.0014 | 5 | 19 | 4.018678 | -2.281852 | 2.923223 | 0.2281778 | 12.38917 | 0.9295025
2018-03-15 13:03 | 162118.3 | 480.0011 | 5 | 19 | 3.988943 | -2.281878 | 2.923223 | 0.3042458 | 12.38917 | 1.234054
2018-03-15 13:05 | 162238.3 | 600.0007 | 5 | 19 | 3.960467 | -2.28182 | 2.923223 | 0.3803025 | 12.38917 | 1.536345
2018-03-15 13:07 | 162358.3 | 720.0002 | 5 | 19 | 3.932598 | -2.281845 | 2.923223 | 0.4563634 | 12.38917 | 1.836523
2018-03-15 13:09 | 162478.3 | 840.0014 | 5 | 19 | 3.903779 | -2.281801 | 2.923223 | 0.532425 | 12.38917 | 2.134553
2018-03-15 13:11 | 162598.3 | 960.001 | 5 | 19 | 3.876482 | -2.281878 | 2.923223 | 0.6084859 | 12.38917 | 2.430427
2018-03-15 13:13 | 162718.3 | 1080.0006 | 5 | 19 | 3.850035 | -2.281901 | 2.923223 | 0.6845486 | 12.38917 | 2.724276
2018-03-15 13:15 | 162838.3 | 1200.0002 | 5 | 19 | 3.824525 | -2.281837 | 2.923223 | 0.7606148 | 12.38917 | 3.016158
2018-03-15 13:17 | 162958.3 | 1320.0014 | 5 | 19 | 3.799618 | -2.281798 | 2.923223 | 0.8366747 | 12.38917 | 3.3061
2018-03-15 13:19 | 163078.3 | 1440.0002 | 5 | 19 | 3.775832 | -2.281827 | 2.923223 | 0.9127309 | 12.38917 | 3.59416
2018-03-15 13:21 | 163198.3 | 1560.0006 | 5 | 19 | 3.754604 | -2.281832 | 2.923223 | 0.9887977 | 12.38917 | 3.880558
2018-03-15 13:23 | 163318.3 | 1680.001 | 5 | 19 | 3.734711 | -2.281912 | 2.923223 | 1.064856 | 12.38917 | 4.165357
2018-03-15 13:25 | 163438.3 | 1800.0014 | 5 | 19 | 3.715516 | -2.281888 | 2.923223 | 1.140913 | 12.38917 | 4.44868
2018-03-15 13:27 | 163558.3 | 1920.0003 | 5 | 19 | 3.695449 | -2.282025 | 2.923223 | 1.216976 | 12.38917 | 4.730536
2018-03-15 13:29 | 163678.3 | 2040.0014 | 5 | 19 | 3.676695 | -2.282289 | 2.923223 | 1.293047 | 12.38917 | 5.010925
2018-03-15 13:31 | 163798.3 | 2160.001 | 5 | 19 | 3.659637 | -2.281897 | 2.923223 | 1.369107 | 12.38917 | 5.289921
2018-03-15 13:33 | 163918.3 | 2280.0014 | 5 | 19 | 3.644257 | -2.281839 | 2.923223 | 1.445162 | 12.38917 | 5.567661
2018-03-15 13:35 | 164038.3 | 2400.0006 | 5 | 19 | 3.628938 | -2.281905 | 2.923223 | 1.521218 | 12.38917 | 5.84425
2018-03-15 13:37 | 164158.3 | 2520.0014 | 5 | 19 | 3.613637 | -2.281853 | 2.923223 | 1.597291 | 12.38917 | 6.119719
2018-03-15 13:39 | 164278.3 | 2640.0002 | 5 | 19 | 3.600281 | -2.281972 | 2.923223 | 1.673346 | 12.38917 | 6.394037
2018-03-15 13:41 | 164398.3 | 2760.0014 | 5 | 19 | 3.588376 | -2.281901 | 2.923223 | 1.749401 | 12.38917 | 6.667392
2018-03-15 13:43 | 164518.3 | 2880.0007 | 5 | 19 | 3.577377 | -2.281805 | 2.923223 | 1.825463 | 12.38917 | 6.939913
2018-03-15 13:45 | 164638.3 | 3000.0006 | 5 | 19 | 3.565205 | -2.281881 | 2.923223 | 1.901531 | 12.38917 | 7.211585
2018-03-15 13:47 | 164758.3 | 3120.0002 | 5 | 19 | 3.55373 | -2.281818 | 2.923223 | 1.977589 | 12.38917 | 7.482299
2018-03-15 13:49 | 164878.3 | 3240.0006 | 5 | 19 | 3.542895 | -2.281858 | 2.923223 | 2.053659 | 12.38917 | 7.75222
2018-03-15 13:51 | 164998.3 | 3360.001 | 5 | 19 | 3.532708 | -2.281798 | 2.923223 | 2.129718 | 12.38917 | 8.021297
2018-03-15 13:53 | 165118.3 | 3480.0006 | 5 | 19 | 3.52092 | -2.281845 | 2.923223 | 2.205779 | 12.38917 | 8.289567
2018-03-15 13:55 | 165238.3 | 3600.0002 | 5 | 19 | 3.507054 | -2.281812 | 2.923223 | 2.281837 | 12.38917 | 8.556835
2018-03-15 13:57 | 165358.3 | 3720.0015 | 5 | 19 | 3.493226 | -2.281865 | 2.923223 | 2.357907 | 12.38917 | 8.823095
2018-03-15 13:59 | 165478.3 | 3840.0002 | 5 | 19 | 3.478327 | -2.281875 | 2.923223 | 2.433969 | 12.38917 | 9.088233
2018-03-15 14:01 | 165598.3 | 3960.0014 | 5 | 19 | 3.460626 | -2.282139 | 2.923223 | 2.510027 | 12.38917 | 9.352152
2018-03-15 14:03 | 165718.3 | 4080.0002 | 5 | 19 | 3.435304 | -2.281828 | 2.923223 | 2.586086 | 12.38917 | 9.614465
2018-03-15 14:05 | 165838.3 | 4200.0014 | 5 | 19 | 3.402283 | -2.281841 | 2.923223 | 2.662145 | 12.38917 | 9.874551
2018-03-15 14:07 | 165958.3 | 4320.0011 | 5 | 19 | 3.35515 | -2.282084 | 2.923223 | 2.738213 | 12.38917 | 10.13169
2018-03-15 14:09 | 166078.3 | 4440.0006 | 5 | 19 | 3.279135 | -2.282177 | 2.923223 | 2.814265 | 12.38917 | 10.38424
2018-03-15 14:11 | 166198.3 | 4560.0011 | 5 | 19 | 3.119112 | -2.281915 | 2.923223 | 2.890335 | 12.38917 | 10.6285
2018-03-15 14:12 | 166242.8 | 4604.5367 | 5 | 19 | 2.999996 | -2.281848 | 2.923223 | 2.918555 | 12.38917 | 10.71498
2018-03-15 14:14 | 166362.9 | 120.0013 | 6 | 19 | 3.371571 | 0 | 2.923223 | 2.918569 | 12.38917 | 10.71502
2018-03-15 14:16 | 166482.9 | 240.0001 | 6 | 19 | 3.387174 | 0 | 2.923223 | 2.918569 | 12.38917 | 10.71502
2018-03-15 14:17 | 166542.9 | 300.0028 | 6 | 19 | 3.390802 | 0 | 2.923223 | 2.918569 | 12.38917 | 10.71502
2018-03-15 14:17 | 166542.9 | 0.0025 | 7 | 20 | 3.39083 | 0 | 0 | 0 | 0 | 0
2018-03-15 14:19 | 166662.9507 | 120.0006 | 2 | 20 | 4.070243 | 4.890108 | 0.1623999 | 0 | 0.6424266 | 0
2018-03-15 14:21 | 166782.9503 | 240.0002 | 2 | 20 | 4.104587 | 4.890076 | 0.325393 | 0 | 1.308469 | 0
2018-03-15 14:23 | 166902.9516 | 360.0015 | 2 | 20 | 4.139678 | 4.890131 | 0.4883854 | 0 | 1.980489 | 0
2018-03-15 14:25 | 167022.9512 | 480.0011 | 2 | 20 | 4.166203 | 4.890043 | 0.6513813 | 0 | 2.657489 | 0
2018-03-15 14:27 | 167142.9516 | 600.0015 | 2 | 20 | 4.188812 | 4.890081 | 0.814378 | 0 | 3.338433 | 0
2018-03-15 14:29 | 167262.952 | 720.0019 | 2 | 20 | 4.200293 | 4.674641 | 0.9754084 | 0 | 4.014361 | 0
2018-03-15 14:31 | 167382.9508 | 840.0007 | 2 | 20 | 4.200281 | 4.289005 | 1.124732 | 0 | 4.641564 | 0
2018-03-15 14:33 | 167502.9521 | 960.002 | 2 | 20 | 4.200281 | 3.951992 | 1.261966 | 0 | 5.217985 | 0
2018-03-15 14:35 | 167622.9511 | 1080.001 | 2 | 20 | 4.200251 | 3.647715 | 1.38854 | 0 | 5.749632 | 0
2018-03-15 14:37 | 167742.9504 | 1200.0003 | 2 | 20 | 4.200243 | 3.368942 | 1.505504 | 0 | 6.240914 | 0
2018-03-15 14:37 | 167790.0788 | 1247.1287 | 2 | 20 | 4.200303 | 3.259987 | 1.548898 | 0 | 6.423179 | 0
2018-03-15 14:39 | 167910.1 | 120.0015 | 3 | 20 | 4.222368 | 3.259941 | 1.657176 | 0 | 6.87905 | 0
2018-03-15 14:41 | 168030.1 | 240.0011 | 3 | 20 | 4.248009 | 3.259895 | 1.765836 | 0 | 7.339238 | 0
2018-03-15 14:43 | 168150.1 | 360.0015 | 3 | 20 | 4.275626 | 3.259888 | 1.874478 | 0 | 7.802229 | 0
2018-03-15 14:45 | 168270.1 | 480.0002 | 3 | 20 | 4.305051 | 3.259851 | 1.983159 | 0 | 8.26848 | 0
2018-03-15 14:47 | 168390.1 | 600.0015 | 3 | 20 | 4.338299 | 3.259892 | 2.091809 | 0 | 8.73799 | 0
2018-03-15 14:49 | 168510.1 | 720.0002 | 3 | 20 | 4.375268 | 3.259878 | 2.200473 | 0 | 9.211404 | 0
2018-03-15 14:51 | 168630.1 | 840.0015 | 3 | 20 | 4.40029 | 3.068207 | 2.307946 | 0 | 9.683421 | 0
2018-03-15 14:53 | 168750.1 | 960.0019 | 3 | 20 | 4.400273 | 2.666624 | 2.40327 | 0 | 10.10288 | 0
2018-03-15 14:55 | 168870.1 | 1080.0015 | 3 | 20 | 4.400288 | 2.321739 | 2.4863 | 0 | 10.46823 | 0
2018-03-15 14:57 | 168990.1 | 1200.0003 | 3 | 20 | 4.400297 | 2.009393 | 2.558362 | 0 | 10.78532 | 0
2018-03-15 14:59 | 169110.1 | 1320.0024 | 3 | 20 | 4.400249 | 1.751005 | 2.620891 | 0 | 11.06047 | 0
2018-03-15 15:01 | 169230.1 | 1440.002 | 3 | 20 | 4.400224 | 1.533095 | 2.675526 | 0 | 11.30088 | 0
2018-03-15 15:03 | 169350.1 | 1560.0008 | 3 | 20 | 4.40027 | 1.352199 | 2.723553 | 0 | 11.51221 | 0
2018-03-15 15:05 | 169470.1 | 1680.002 | 3 | 20 | 4.40019 | 1.189025 | 2.765884 | 0 | 11.69847 | 0
2018-03-15 15:07 | 169590.1 | 1800.0007 | 3 | 20 | 4.400267 | 1.04893 | 2.803102 | 0 | 11.86224 | 0
2018-03-15 15:09 | 169710.1 | 1920.0011 | 3 | 20 | 4.400218 | 0.9313955 | 2.836046 | 0 | 12.0072 | 0
2018-03-15 15:11 | 169830.1 | 2040.0007 | 3 | 20 | 4.400237 | 0.8338032 | 2.865411 | 0 | 12.13641 | 0
2018-03-15 15:13 | 169950.1 | 2160.0011 | 3 | 20 | 4.400228 | 0.7481089 | 2.891742 | 0 | 12.25228 | 0
2018-03-15 15:15 | 170070.1 | 2280.0007 | 3 | 20 | 4.40025 | 0.6682968 | 2.915317 | 0 | 12.35601 | 0
2018-03-15 15:16 | 170095.6 | 2305.5194 | 3 | 20 | 4.400158 | 0.6519938 | 2.919998 | 0 | 12.37661 | 0
2018-03-15 15:18 | 170215.7 | 120.0007 | 4 | 20 | 4.333216 | 0 | 2.919998 | 0 | 12.37661 | 0
2018-03-15 15:20 | 170335.7 | 240 | 4 | 20 | 4.327477 | 0 | 2.919998 | 0 | 12.37661 | 0
2018-03-15 15:21 | 170395.7 | 300.0003 | 4 | 20 | 4.325826 | 0 | 2.919998 | 0 | 12.37661 | 0
2018-03-15 15:23 | 170515.7 | 120.0007 | 5 | 20 | 4.084189 | -2.282068 | 2.919998 | 0.07605829 | 12.37661 | 0.3131568
2018-03-15 15:25 | 170635.7 | 240.0002 | 5 | 20 | 4.048028 | -2.282065 | 2.919998 | 0.1521139 | 12.37661 | 0.6223581
2018-03-15 15:27 | 170755.7 | 360.0014 | 5 | 20 | 4.016812 | -2.281825 | 2.919998 | 0.2281801 | 12.37661 | 0.9290709
2018-03-15 15:29 | 170875.7 | 480.0002 | 5 | 20 | 3.987436 | -2.281843 | 2.919998 | 0.3042285 | 12.37661 | 1.233416
2018-03-15 15:31 | 170995.7 | 600.0014 | 5 | 20 | 3.959301 | -2.281965 | 2.919998 | 0.3802909 | 12.37661 | 1.535642
2018-03-15 15:33 | 171115.7 | 720.001 | 5 | 20 | 3.930329 | -2.281925 | 2.919998 | 0.4563557 | 12.37661 | 1.835714
2018-03-15 15:35 | 171235.7 | 840.0014 | 5 | 20 | 3.901611 | -2.281932 | 2.919998 | 0.5324262 | 12.37661 | 2.133586
2018-03-15 15:37 | 171355.7 | 960.001 | 5 | 20 | 3.874895 | -2.282168 | 2.919998 | 0.6084852 | 12.37661 | 2.429316
2018-03-15 15:39 | 171475.7 | 1080.0006 | 5 | 20 | 3.84909 | -2.281875 | 2.919998 | 0.6845558 | 12.37661 | 2.723092
2018-03-15 15:41 | 171595.7 | 1200.001 | 5 | 20 | 3.823045 | -2.281868 | 2.919998 | 0.7606235 | 12.37661 | 3.014894
2018-03-15 15:43 | 171715.7 | 1320.0006 | 5 | 20 | 3.797039 | -2.281792 | 2.919998 | 0.8366774 | 12.37661 | 3.304648
2018-03-15 15:45 | 171835.7 | 1440.0003 | 5 | 20 | 3.774165 | -2.281838 | 2.919998 | 0.9127508 | 12.37661 | 3.592612
2018-03-15 15:47 | 171955.7 | 1560.0014 | 5 | 20 | 3.753253 | -2.281815 | 2.919998 | 0.98881 | 12.37661 | 3.878866
2018-03-15 15:49 | 172075.7 | 1680.001 | 5 | 20 | 3.733623 | -2.281839 | 2.919998 | 1.064879 | 12.37661 | 4.163625
2018-03-15 15:51 | 172195.7 | 1800.0006 | 5 | 20 | 3.713477 | -2.282166 | 2.919998 | 1.140943 | 12.37661 | 4.446864
2018-03-15 15:53 | 172315.7 | 1920.0011 | 5 | 20 | 3.693586 | -2.2822 | 2.919998 | 1.217011 | 12.37661 | 4.728571
2018-03-15 15:55 | 172435.7 | 2040.0006 | 5 | 20 | 3.675485 | -2.282113 | 2.919998 | 1.293077 | 12.37661 | 5.008832
2018-03-15 15:57 | 172555.7 | 2160.0002 | 5 | 20 | 3.659006 | -2.282112 | 2.919998 | 1.369136 | 12.37661 | 5.287744
2018-03-15 15:59 | 172675.7 | 2280.0014 | 5 | 20 | 3.643159 | -2.282157 | 2.919998 | 1.445203 | 12.37661 | 5.565473
2018-03-15 16:01 | 172795.7 | 2400.0003 | 5 | 20 | 3.626844 | -2.282184 | 2.919998 | 1.521271 | 12.37661 | 5.841977
2018-03-15 16:03 | 172915.7 | 2520.0006 | 5 | 20 | 3.612248 | -2.282173 | 2.919998 | 1.597333 | 12.37661 | 6.117275
2018-03-15 16:05 | 173035.7 | 2640.0002 | 5 | 20 | 3.599269 | -2.281843 | 2.919998 | 1.673395 | 12.37661 | 6.391527
2018-03-15 16:07 | 173155.7 | 2760.0007 | 5 | 20 | 3.587722 | -2.281928 | 2.919998 | 1.749462 | 12.37661 | 6.664876
2018-03-15 16:09 | 173275.7 | 2880.0011 | 5 | 20 | 3.575631 | -2.282117 | 2.919998 | 1.825528 | 12.37661 | 6.937328
2018-03-15 16:11 | 173395.7 | 3000.0006 | 5 | 20 | 3.563673 | -2.282233 | 2.919998 | 1.901602 | 12.37661 | 7.208871
2018-03-15 16:13 | 173515.7 | 3120.001 | 5 | 20 | 3.553014 | -2.282126 | 2.919998 | 1.977668 | 12.37661 | 7.47954
2018-03-15 16:15 | 173635.7 | 3240.0006 | 5 | 20 | 3.542995 | -2.282137 | 2.919998 | 2.053725 | 12.37661 | 7.749382
2018-03-15 16:17 | 173755.7 | 3360.0002 | 5 | 20 | 3.532156 | -2.282187 | 2.919998 | 2.129797 | 12.37661 | 8.018502
2018-03-15 16:19 | 173875.7 | 3480.0006 | 5 | 20 | 3.518836 | -2.282105 | 2.919998 | 2.205858 | 12.37661 | 8.286665
2018-03-15 16:21 | 173995.7 | 3600.0002 | 5 | 20 | 3.50603 | -2.281832 | 2.919998 | 2.281931 | 12.37661 | 8.553863
2018-03-15 16:23 | 174115.7 | 3720.0006 | 5 | 20 | 3.492802 | -2.282155 | 2.919998 | 2.357997 | 12.37661 | 8.820054
2018-03-15 16:25 | 174235.7 | 3840.001 | 5 | 20 | 3.478286 | -2.282132 | 2.919998 | 2.434062 | 12.37661 | 9.085209
2018-03-15 16:27 | 174355.7 | 3960.0006 | 5 | 20 | 3.458848 | -2.282104 | 2.919998 | 2.510127 | 12.37661 | 9.349091
2018-03-15 16:29 | 174475.7 | 4080.0003 | 5 | 20 | 3.433614 | -2.28215 | 2.919998 | 2.586189 | 12.37661 | 9.61124
2018-03-15 16:31 | 174595.7 | 4200.0007 | 5 | 20 | 3.401626 | -2.281848 | 2.919998 | 2.662261 | 12.37661 | 9.87129
2018-03-15 16:33 | 174715.7 | 4320.0011 | 5 | 20 | 3.354942 | -2.282153 | 2.919998 | 2.738331 | 12.37661 | 10.12839
2018-03-15 16:35 | 174835.7 | 4440.0014 | 5 | 20 | 3.276152 | -2.281846 | 2.919998 | 2.814386 | 12.37661 | 10.38086
2018-03-15 16:37 | 174955.7 | 4560.0011 | 5 | 20 | 3.108031 | -2.281848 | 2.919998 | 2.890458 | 12.37661 | 10.62462
2018-03-15 16:37 | 174995.5 | 4599.8035 | 5 | 20 | 2.999998 | -2.281839 | 2.919998 | 2.915684 | 12.37661 | 10.70177
2018-03-15 16:39 | 175115.6 | 120.0007 | 6 | 20 | 3.372158 | 0 | 2.919998 | 2.915684 | 12.37661 | 10.70177
2018-03-15 16:41 | 175235.6 | 240.0002 | 6 | 20 | 3.387681 | 0 | 2.919998 | 2.915684 | 12.37661 | 10.70177
2018-03-15 16:42 | 175295.6 | 300.003 | 6 | 20 | 3.391316 | 0 | 2.919998 | 2.915684 | 12.37661 | 10.70177
2018-03-15 16:42 | 175295.6 | 0.0025 | 7 | 21 | 3.391284 | 0 | 0 | 0 | 0 | 0
2018-03-15 16:44 | 175415.7 | 120.0013 | 2 | 21 | 4.070072 | 4.890158 | 0.1623937 | 1.889e-09 | 0.6422913 | 6.407e-09
2018-03-15 16:46 | 175535.7 | 240.0009 | 2 | 21 | 4.10493 | 4.890099 | 0.3253916 | 1.889e-09 | 1.308428 | 6.407e-09
2018-03-15 16:48 | 175655.7 | 360.0005 | 2 | 21 | 4.138758 | 4.890125 | 0.4883772 | 1.889e-09 | 1.98036 | 6.407e-09
2018-03-15 16:50 | 175775.7 | 480.0009 | 2 | 21 | 4.164591 | 4.890064 | 0.6513891 | 1.889e-09 | 2.657235 | 6.407e-09
2018-03-15 16:52 | 175895.7 | 600.0014 | 2 | 21 | 4.187849 | 4.890091 | 0.8143898 | 1.889e-09 | 3.337941 | 6.407e-09
2018-03-15 16:54 | 176015.7 | 720.0009 | 2 | 21 | 4.200284 | 4.666491 | 0.9753853 | 1.889e-09 | 4.013669 | 6.407e-09
2018-03-15 16:56 | 176135.7 | 840.0006 | 2 | 21 | 4.200305 | 4.293205 | 1.124554 | 1.889e-09 | 4.640221 | 6.407e-09
2018-03-15 16:58 | 176255.7 | 960.0003 | 2 | 21 | 4.200288 | 3.960106 | 1.261995 | 1.889e-09 | 5.217511 | 6.407e-09
2018-03-15 17:00 | 176375.7 | 1080.0006 | 2 | 21 | 4.200297 | 3.661644 | 1.388951 | 1.889e-09 | 5.750764 | 6.407e-09
2018-03-15 17:02 | 176495.7 | 1200.0018 | 2 | 21 | 4.200289 | 3.371382 | 1.506163 | 1.889e-09 | 6.243086 | 6.407e-09
2018-03-15 17:03 | 176539.8 | 1244.1589 | 2 | 21 | 4.200283 | 3.259998 | 1.546831 | 1.889e-09 | 6.413902 | 6.407e-09
2018-03-15 17:05 | 176659.8 | 120.0015 | 3 | 21 | 4.222187 | 3.259878 | 1.655113 | 1.889e-09 | 6.869809 | 6.407e-09
2018-03-15 17:07 | 176779.8 | 240.0002 | 3 | 21 | 4.247235 | 3.259851 | 1.763764 | 1.889e-09 | 7.329891 | 6.407e-09
2018-03-15 17:09 | 176899.8 | 360.0004 | 3 | 21 | 4.274192 | 3.259893 | 1.872427 | 1.889e-09 | 7.792859 | 6.407e-09
2018-03-15 17:11 | 177019.8 | 480.0002 | 3 | 21 | 4.304161 | 3.259989 | 1.981084 | 1.889e-09 | 8.258872 | 6.407e-09
2018-03-15 17:13 | 177139.8 | 600.0006 | 3 | 21 | 4.338305 | 3.259867 | 2.089739 | 1.889e-09 | 8.728364 | 6.407e-09
2018-03-15 17:15 | 177259.8 | 720.0003 | 3 | 21 | 4.374308 | 3.259859 | 2.198402 | 1.889e-09 | 9.20172 | 6.407e-09
2018-03-15 17:17 | 177379.8 | 840.0015 | 3 | 21 | 4.400313 | 3.084503 | 2.306071 | 1.889e-09 | 9.67452 | 6.407e-09
2018-03-15 17:19 | 177499.8 | 960.0003 | 3 | 21 | 4.400316 | 2.678888 | 2.401916 | 1.889e-09 | 10.09626 | 6.407e-09
2018-03-15 17:21 | 177619.8 | 1080.0016 | 3 | 21 | 4.400268 | 2.318687 | 2.485126 | 1.889e-09 | 10.46241 | 6.407e-09
2018-03-15 17:23 | 177739.8 | 1200.0004 | 3 | 21 | 4.40026 | 2.01003 | 2.557076 | 1.889e-09 | 10.77901 | 6.407e-09
2018-03-15 17:25 | 177859.8 | 1320.0025 | 3 | 21 | 4.400307 | 1.755228 | 2.619699 | 1.889e-09 | 11.05457 | 6.407e-09
2018-03-15 17:27 | 177979.8 | 1440.0012 | 3 | 21 | 4.400203 | 1.540358 | 2.674514 | 1.889e-09 | 11.29577 | 6.407e-09
2018-03-15 17:29 | 178099.8 | 1560.0015 | 3 | 21 | 4.400265 | 1.35447 | 2.722703 | 1.889e-09 | 11.50782 | 6.407e-09
2018-03-15 17:31 | 178219.8 | 1680.0005 | 3 | 21 | 4.400254 | 1.187749 | 2.764999 | 1.889e-09 | 11.69393 | 6.407e-09
2018-03-15 17:33 | 178339.8 | 1800.0007 | 3 | 21 | 4.400239 | 1.050575 | 2.802221 | 1.889e-09 | 11.85772 | 6.407e-09
2018-03-15 17:35 | 178459.8 | 1920.0011 | 3 | 21 | 4.400226 | 0.9355326 | 2.835265 | 1.889e-09 | 12.00311 | 6.407e-09
2018-03-15 17:37 | 178579.8 | 2040.0007 | 3 | 21 | 4.400249 | 0.8373575 | 2.864776 | 1.889e-09 | 12.13297 | 6.407e-09
2018-03-15 17:39 | 178699.8 | 2160.0003 | 3 | 21 | 4.400239 | 0.7475147 | 2.891163 | 1.889e-09 | 12.24908 | 6.407e-09
2018-03-15 17:41 | 178819.8 | 2280.0016 | 3 | 21 | 4.400215 | 0.6684313 | 2.914705 | 1.889e-09 | 12.35267 | 6.407e-09
2018-03-15 17:42 | 178848.8 | 2309.0044 | 3 | 21 | 4.400225 | 0.6519976 | 2.920021 | 1.889e-09 | 12.37606 | 6.407e-09
2018-03-15 17:44 | 178968.9 | 120.0006 | 4 | 21 | 4.333337 | 0 | 2.920021 | 1.889e-09 | 12.37606 | 6.407e-09
2018-03-15 17:46 | 179088.9 | 240.0003 | 4 | 21 | 4.327642 | 0 | 2.920021 | 1.889e-09 | 12.37606 | 6.407e-09
2018-03-15 17:47 | 179148.9 | 300.0014 | 4 | 21 | 4.325973 | 0 | 2.920021 | 1.889e-09 | 12.37606 | 6.407e-09
2018-03-15 17:49 | 179269 | 120.0016 | 5 | 21 | 4.084246 | -2.281803 | 2.920021 | 0.07606022 | 12.37606 | 0.3132061
2018-03-15 17:51 | 179389 | 240.0003 | 5 | 21 | 4.048828 | -2.2822 | 2.920021 | 0.1521178 | 12.37606 | 0.6224364
2018-03-15 17:53 | 179509 | 360.0007 | 5 | 21 | 4.018163 | -2.281937 | 2.920021 | 0.2281729 | 12.37606 | 0.9291931
2018-03-15 17:55 | 179629 | 480.0003 | 5 | 21 | 3.989411 | -2.281859 | 2.920021 | 0.3042436 | 12.37606 | 1.233758
2018-03-15 17:57 | 179749 | 600.0007 | 5 | 21 | 3.960353 | -2.2818 | 2.920021 | 0.3803017 | 12.37606 | 1.536087
2018-03-15 17:59 | 179869 | 720.0003 | 5 | 21 | 3.930589 | -2.281863 | 2.920021 | 0.4563578 | 12.37606 | 1.836155
2018-03-15 18:01 | 179989 | 840.0007 | 5 | 21 | 3.902954 | -2.281827 | 2.920021 | 0.5324199 | 12.37606 | 2.134063
2018-03-15 18:03 | 180109 | 960.0012 | 5 | 21 | 3.876786 | -2.282133 | 2.920021 | 0.6084845 | 12.37606 | 2.429934
2018-03-15 18:05 | 180229 | 1080.0015 | 5 | 21 | 3.850893 | -2.282133 | 2.920021 | 0.684548 | 12.37606 | 2.723841
2018-03-15 18:07 | 180349 | 1200.0012 | 5 | 21 | 3.823609 | -2.282119 | 2.920021 | 0.7606221 | 12.37606 | 3.015765
2018-03-15 18:09 | 180469 | 1320.0015 | 5 | 21 | 3.798184 | -2.281858 | 2.920021 | 0.8366871 | 12.37606 | 3.305614
2018-03-15 18:11 | 180589 | 1440.0003 | 5 | 21 | 3.775749 | -2.281866 | 2.920021 | 0.9127433 | 12.37606 | 3.593622
2018-03-15 18:13 | 180709 | 1560.0007 | 5 | 21 | 3.755393 | -2.281873 | 2.920021 | 0.9888117 | 12.37606 | 3.880054
2018-03-15 18:15 | 180829 | 1680.0003 | 5 | 21 | 3.735037 | -2.282162 | 2.920021 | 1.064877 | 12.37606 | 4.164938
2018-03-15 18:17 | 180949 | 1800.0015 | 5 | 21 | 3.714025 | -2.281778 | 2.920021 | 1.140934 | 12.37606 | 4.448207
2018-03-15 18:19 | 181069 | 1920.0003 | 5 | 21 | 3.695012 | -2.282132 | 2.920021 | 1.217001 | 12.37606 | 4.729988
2018-03-15 18:21 | 181189 | 2040.0007 | 5 | 21 | 3.677357 | -2.282215 | 2.920021 | 1.293066 | 12.37606 | 5.010367
2018-03-15 18:23 | 181309 | 2160.0011 | 5 | 21 | 3.660776 | -2.281983 | 2.920021 | 1.369138 | 12.37606 | 5.289484
2018-03-15 18:25 | 181429 | 2280.0007 | 5 | 21 | 3.643689 | -2.282146 | 2.920021 | 1.445199 | 12.37606 | 5.567285
2018-03-15 18:27 | 181549 | 2400.0003 | 5 | 21 | 3.627826 | -2.282148 | 2.920021 | 1.521266 | 12.37606 | 5.84383
2018-03-15 18:29 | 181669 | 2520.0015 | 5 | 21 | 3.613741 | -2.28182 | 2.920021 | 1.597329 | 12.37606 | 6.11923
2018-03-15 18:31 | 181789 | 2640.0012 | 5 | 21 | 3.60129 | -2.282115 | 2.920021 | 1.673399 | 12.37606 | 6.393645
2018-03-15 18:33 | 181909 | 2760.0007 | 5 | 21 | 3.588944 | -2.282195 | 2.920021 | 1.749462 | 12.37606 | 6.667105
2018-03-15 18:35 | 182029 | 2880.0003 | 5 | 21 | 3.576111 | -2.282135 | 2.920021 | 1.825534 | 12.37606 | 6.939625
2018-03-15 18:37 | 182149 | 3000.0007 | 5 | 21 | 3.564966 | -2.281873 | 2.920021 | 1.90159 | 12.37606 | 7.21118
2018-03-15 18:39 | 182269 | 3120.0011 | 5 | 21 | 3.554691 | -2.282035 | 2.920021 | 1.97766 | 12.37606 | 7.48197
2018-03-15 18:41 | 182389 | 3240.0007 | 5 | 21 | 3.544597 | -2.282185 | 2.920021 | 2.053732 | 12.37606 | 7.752005
2018-03-15 18:43 | 182509 | 3360.0012 | 5 | 21 | 3.532449 | -2.282157 | 2.920021 | 2.12979 | 12.37606 | 8.02116
2018-03-15 18:45 | 182629 | 3480.0007 | 5 | 21 | 3.519975 | -2.28195 | 2.920021 | 2.205855 | 12.37606 | 8.289371
2018-03-15 18:47 | 182749 | 3600.0019 | 5 | 21 | 3.507623 | -2.28219 | 2.920021 | 2.281931 | 12.37606 | 8.556688
2018-03-15 18:49 | 182869 | 3720.0016 | 5 | 21 | 3.495199 | -2.281792 | 2.920021 | 2.357992 | 12.37606 | 8.823015
2018-03-15 18:51 | 182989 | 3840.0003 | 5 | 21 | 3.479743 | -2.282152 | 2.920021 | 2.434057 | 12.37606 | 9.088316
2018-03-15 18:53 | 183109 | 3960.0007 | 5 | 21 | 3.459362 | -2.28219 | 2.920021 | 2.510123 | 12.37606 | 9.352254
2018-03-15 18:55 | 183229 | 4080.0004 | 5 | 21 | 3.435454 | -2.282153 | 2.920021 | 2.586188 | 12.37606 | 9.614514
2018-03-15 18:57 | 183349 | 4200.0007 | 5 | 21 | 3.403757 | -2.281808 | 2.920021 | 2.662266 | 12.37606 | 9.874732
2018-03-15 18:59 | 183469 | 4320.0003 | 5 | 21 | 3.357227 | -2.282148 | 2.920021 | 2.738332 | 12.37606 | 10.13202
2018-03-15 19:01 | 183589 | 4440.0007 | 5 | 21 | 3.276614 | -2.281825 | 2.920021 | 2.81439 | 12.37606 | 10.38462
2018-03-15 19:03 | 183709 | 4560.0012 | 5 | 21 | 3.109984 | -2.282 | 2.920021 | 2.890452 | 12.37606 | 10.62839
2018-03-15 19:03 | 183749.8 | 4600.8103 | 5 | 21 | 2.999982 | -2.282113 | 2.920021 | 2.916332 | 12.37606 | 10.70757
2018-03-15 19:05 | 183869.8 | 120.0006 | 6 | 21 | 3.370961 | 0 | 2.920021 | 2.916332 | 12.37606 | 10.70757
2018-03-15 19:07 | 183989.8 | 240.0002 | 6 | 21 | 3.386359 | 0 | 2.920021 | 2.916332 | 12.37606 | 10.70757
2018-03-15 19:08 | 184049.8 | 300.0014 | 6 | 21 | 3.390067 | 0 | 2.920021 | 2.916332 | 12.37606 | 10.70757
2018-03-15 19:08 | 184049.8 | 0.0025 | 7 | 22 | 3.390119 | 0 | 0 | 0 | 0 | 0
2018-03-15 19:10 | 184169.9 | 120.0013 | 2 | 22 | 4.071183 | 4.890148 | 0.1624126 | 0 | 0.6423598 | 0
2018-03-15 19:12 | 184289.9 | 240.001 | 2 | 22 | 4.104601 | 4.890125 | 0.3254093 | 0 | 1.308565 | 0
2018-03-15 19:14 | 184409.9 | 360.0013 | 2 | 22 | 4.13834 | 4.890146 | 0.4884051 | 0 | 1.980467 | 0
2018-03-15 19:16 | 184529.9 | 480.0002 | 2 | 22 | 4.163985 | 4.890089 | 0.6514015 | 0 | 2.657155 | 0
2018-03-15 19:18 | 184649.9 | 600.0014 | 2 | 22 | 4.188502 | 4.890055 | 0.8143867 | 0 | 3.337783 | 0
2018-03-15 19:20 | 184769.9 | 720.0002 | 2 | 22 | 4.200289 | 4.65646 | 0.9750726 | 0 | 4.012291 | 0
2018-03-15 19:22 | 184889.9 | 840.0014 | 2 | 22 | 4.200257 | 4.297874 | 1.124238 | 0 | 4.638829 | 0
2018-03-15 19:24 | 185009.9 | 960.0018 | 2 | 22 | 4.200264 | 3.976149 | 1.26204 | 0 | 5.217635 | 0
2018-03-15 19:26 | 185129.9 | 1080.0014 | 2 | 22 | 4.200259 | 3.668268 | 1.389438 | 0 | 5.752744 | 0
2018-03-15 19:28 | 185249.9 | 1200.0003 | 2 | 22 | 4.200284 | 3.358744 | 1.506554 | 0 | 6.244663 | 0
2018-03-15 19:29 | 185291.1 | 1241.1284 | 2 | 22 | 4.200287 | 3.259998 | 1.544358 | 0 | 6.403449 | 0
2018-03-15 19:31 | 185411.1 | 120.0007 | 3 | 22 | 4.221232 | 3.259882 | 1.652621 | 0 | 6.859214 | 0
2018-03-15 19:33 | 185531.1 | 240.0002 | 3 | 22 | 4.245737 | 3.259912 | 1.761284 | 0 | 7.319224 | 0
2018-03-15 19:35 | 185651.1 | 360.0014 | 3 | 22 | 4.272804 | 3.259922 | 1.869942 | 0 | 7.781993 | 0
2018-03-15 19:37 | 185771.1 | 480.0002 | 3 | 22 | 4.303929 | 3.260141 | 1.978586 | 0 | 8.247854 | 0
2018-03-15 19:39 | 185891.1 | 600.0006 | 3 | 22 | 4.337262 | 3.259855 | 2.087256 | 0 | 8.717361 | 0
2018-03-15 19:41 | 186011.1 | 720.0002 | 3 | 22 | 4.372559 | 3.259846 | 2.195908 | 0 | 9.190512 | 0
2018-03-15 19:43 | 186131.1 | 840.0006 | 3 | 22 | 4.400318 | 3.114567 | 2.303924 | 0 | 9.66468 | 0
2018-03-15 19:45 | 186251.1 | 960.0002 | 3 | 22 | 4.400305 | 2.692556 | 2.400472 | 0 | 10.08952 | 0
2018-03-15 19:47 | 186371.1 | 1080.0014 | 3 | 22 | 4.400268 | 2.326611 | 2.483931 | 0 | 10.45676 | 0
2018-03-15 19:49 | 186491.1 | 1200.001 | 3 | 22 | 4.400278 | 2.024536 | 2.556285 | 0 | 10.77514 | 0
2018-03-15 19:51 | 186611.1 | 1320.0023 | 3 | 22 | 4.400245 | 1.769379 | 2.619379 | 0 | 11.05277 | 0
2018-03-15 19:53 | 186731.1 | 1440.0035 | 3 | 22 | 4.400236 | 1.552225 | 2.674671 | 0 | 11.29607 | 0
2018-03-15 19:55 | 186851.1 | 1560.0015 | 3 | 22 | 4.400267 | 1.357426 | 2.723109 | 0 | 11.50921 | 0
2018-03-15 19:57 | 186971.1 | 1680.0011 | 3 | 22 | 4.400218 | 1.193033 | 2.765524 | 0 | 11.69585 | 0
2018-03-15 19:59 | 187091.1 | 1800.0008 | 3 | 22 | 4.400232 | 1.056487 | 2.802962 | 0 | 11.86058 | 0
2018-03-15 20:01 | 187211.1 | 1920.0002 | 3 | 22 | 4.40026 | 0.9420862 | 2.836219 | 0 | 12.00692 | 0
2018-03-15 20:03 | 187331.1 | 2040.0007 | 3 | 22 | 4.400205 | 0.8388004 | 2.865878 | 0 | 12.13743 | 0
2018-03-15 20:05 | 187451.1 | 2160.0002 | 3 | 22 | 4.400201 | 0.745594 | 2.892254 | 0 | 12.25349 | 0
2018-03-15 20:07 | 187571.1 | 2280.0023 | 3 | 22 | 4.400169 | 0.6690483 | 2.915819 | 0 | 12.35718 | 0
2018-03-15 20:08 | 187601.3 | 2310.2828 | 3 | 22 | 4.40021 | 0.6519985 | 2.921379 | 0 | 12.38165 | 0
2018-03-15 20:10 | 187721.4 | 120.0006 | 4 | 22 | 4.333671 | 0 | 2.921379 | 0 | 12.38165 | 0
2018-03-15 20:12 | 187841.4 | 240.0001 | 4 | 22 | 4.327969 | 0 | 2.921379 | 0 | 12.38165 | 0
2018-03-15 20:13 | 187901.4 | 300.0013 | 4 | 22 | 4.326339 | 0 | 2.921379 | 0 | 12.38165 | 0
2018-03-15 20:15 | 188021.5 | 120.0014 | 5 | 22 | 4.08513 | -2.281855 | 2.921379 | 0.07605479 | 12.38165 | 0.3132261
2018-03-15 20:17 | 188141.5 | 240.0002 | 5 | 22 | 4.050436 | -2.281812 | 2.921379 | 0.1521194 | 12.38165 | 0.6225886
2018-03-15 20:19 | 188261.5 | 360.0006 | 5 | 22 | 4.020236 | -2.28215 | 2.921379 | 0.2281769 | 12.38165 | 0.9294863
2018-03-15 20:21 | 188381.5 | 480.001 | 5 | 22 | 3.99097 | -2.281872 | 2.921379 | 0.304231 | 12.38165 | 1.234132
2018-03-15 20:23 | 188501.5 | 600.0014 | 5 | 22 | 3.960514 | -2.281919 | 2.921379 | 0.3803025 | 12.38165 | 1.536578
2018-03-15 20:25 | 188621.5 | 720.0002 | 5 | 22 | 3.931627 | -2.281975 | 2.921379 | 0.4563605 | 12.38165 | 1.836697
2018-03-15 20:27 | 188741.5 | 840.0014 | 5 | 22 | 3.904151 | -2.282 | 2.921379 | 0.5324304 | 12.38165 | 2.134723
2018-03-15 20:29 | 188861.5 | 960.0011 | 5 | 22 | 3.878216 | -2.281866 | 2.921379 | 0.6084924 | 12.38165 | 2.430694
2018-03-15 20:31 | 188981.5 | 1080.0006 | 5 | 22 | 3.851377 | -2.281852 | 2.921379 | 0.6845447 | 12.38165 | 2.724634
2018-03-15 20:33 | 189101.5 | 1200.0002 | 5 | 22 | 3.823766 | -2.282075 | 2.921379 | 0.7606138 | 12.38165 | 3.016542
2018-03-15 20:35 | 189221.5 | 1320.0006 | 5 | 22 | 3.798854 | -2.282155 | 2.921379 | 0.8366801 | 12.38165 | 3.306438
2018-03-15 20:37 | 189341.5 | 1440.001 | 5 | 22 | 3.776828 | -2.282166 | 2.921379 | 0.9127442 | 12.38165 | 3.594537
2018-03-15 20:39 | 189461.5 | 1560.0006 | 5 | 22 | 3.75602 | -2.281843 | 2.921379 | 0.9888107 | 12.38165 | 3.881036
2018-03-15 20:41 | 189581.5 | 1680.0003 | 5 | 22 | 3.734494 | -2.281843 | 2.921379 | 1.06487 | 12.38165 | 4.165897
2018-03-15 20:43 | 189701.5 | 1800.0006 | 5 | 22 | 3.714368 | -2.282175 | 2.921379 | 1.140938 | 12.38165 | 4.449198
2018-03-15 20:45 | 189821.5 | 1920.0003 | 5 | 22 | 3.6956 | -2.28185 | 2.921379 | 1.217001 | 12.38165 | 4.731007
2018-03-15 20:47 | 189941.5 | 2040.0007 | 5 | 22 | 3.678189 | -2.28218 | 2.921379 | 1.293071 | 12.38165 | 5.011466
2018-03-15 20:49 | 190061.5 | 2160.001 | 5 | 22 | 3.660641 | -2.281788 | 2.921379 | 1.369126 | 12.38165 | 5.290548
2018-03-15 20:51 | 190181.5 | 2280.0006 | 5 | 22 | 3.643399 | -2.281959 | 2.921379 | 1.445196 | 12.38165 | 5.56834
2018-03-15 20:53 | 190301.5 | 2400.0003 | 5 | 22 | 3.628082 | -2.281857 | 2.921379 | 1.521259 | 12.38165 | 5.84488
2018-03-15 20:55 | 190421.5 | 2520.0006 | 5 | 22 | 3.614428 | -2.28176 | 2.921379 | 1.597326 | 12.38165 | 6.120321
2018-03-15 20:57 | 190541.5 | 2640.001 | 5 | 22 | 3.601555 | -2.281818 | 2.921379 | 1.673388 | 12.38165 | 6.39475
2018-03-15 20:59 | 190661.5 | 2760.0006 | 5 | 22 | 3.588051 | -2.281865 | 2.921379 | 1.749441 | 12.38165 | 6.668152
2018-03-15 21:01 | 190781.5 | 2880.001 | 5 | 22 | 3.575945 | -2.281997 | 2.921379 | 1.82551 | 12.38165 | 6.940618
2018-03-15 21:03 | 190901.5 | 3000.0007 | 5 | 22 | 3.564987 | -2.282193 | 2.921379 | 1.901567 | 12.38165 | 7.212176
2018-03-15 21:05 | 191021.5 | 3120.001 | 5 | 22 | 3.555064 | -2.281816 | 2.921379 | 1.977633 | 12.38165 | 7.482975
2018-03-15 21:07 | 191141.5 | 3240.0014 | 5 | 22 | 3.543867 | -2.282184 | 2.921379 | 2.053693 | 12.38165 | 7.752963
2018-03-15 21:09 | 191261.5 | 3360.0002 | 5 | 22 | 3.531466 | -2.282202 | 2.921379 | 2.129767 | 12.38165 | 8.022076
2018-03-15 21:11 | 191381.5 | 3480.0014 | 5 | 22 | 3.519798 | -2.281823 | 2.921379 | 2.205828 | 12.38165 | 8.290239
2018-03-15 21:13 | 191501.5 | 3600.001 | 5 | 22 | 3.508054 | -2.282148 | 2.921379 | 2.281888 | 12.38165 | 8.557503
2018-03-15 21:15 | 191621.5 | 3720.0006 | 5 | 22 | 3.494958 | -2.28222 | 2.921379 | 2.357949 | 12.38165 | 8.823849
2018-03-15 21:17 | 191741.5 | 3840.001 | 5 | 22 | 3.47796 | -2.282132 | 2.921379 | 2.434014 | 12.38165 | 9.089084
2018-03-15 21:19 | 191861.5 | 3960.0014 | 5 | 22 | 3.458765 | -2.282012 | 2.921379 | 2.510075 | 12.38165 | 9.352902
2018-03-15 21:21 | 191981.5 | 4080.0011 | 5 | 22 | 3.435453 | -2.28183 | 2.921379 | 2.586147 | 12.38165 | 9.61517
2018-03-15 21:23 | 192101.5 | 4200.0006 | 5 | 22 | 3.404759 | -2.281828 | 2.921379 | 2.662215 | 12.38165 | 9.875406
2018-03-15 21:25 | 192221.5 | 4320.001 | 5 | 22 | 3.356478 | -2.282152 | 2.921379 | 2.738274 | 12.38165 | 10.13268
2018-03-15 21:27 | 192341.5 | 4440.0006 | 5 | 22 | 3.275489 | -2.281827 | 2.921379 | 2.814339 | 12.38165 | 10.38518
2018-03-15 21:29 | 192461.5 | 4560.0003 | 5 | 22 | 3.112796 | -2.281885 | 2.921379 | 2.890397 | 12.38165 | 10.62901
2018-03-15 21:29 | 192503.8 | 4602.2999 | 5 | 22 | 2.999992 | -2.281843 | 2.921379 | 2.917203 | 12.38165 | 10.71106
2018-03-15 21:31 | 192623.8083 | 120.0004 | 6 | 22 | 3.37154 | 0 | 2.921379 | 2.917203 | 12.38165 | 10.71106
2018-03-15 21:33 | 192743.8088 | 240.0009 | 6 | 22 | 3.387167 | 0 | 2.921379 | 2.917203 | 12.38165 | 10.71106
2018-03-15 21:34 | 192803.81 | 300.0021 | 6 | 22 | 3.390943 | 0 | 2.921379 | 2.917203 | 12.38165 | 10.71106
2018-03-15 21:34 | 192803.8 | 0.0023 | 7 | 23 | 3.391003 | 0 | 0 | 0 | 0 | 0
2018-03-15 21:36 | 192923.9 | 120.0006 | 2 | 23 | 4.072003 | 4.890173 | 0.1623929 | 5.86e-10 | 0.6425847 | 1.987e-09
2018-03-15 21:38 | 193043.9 | 240.0003 | 2 | 23 | 4.10477 | 4.890074 | 0.3253998 | 5.86e-10 | 1.30888 | 1.987e-09
2018-03-15 21:40 | 193163.9 | 360.0014 | 2 | 23 | 4.137485 | 4.890078 | 0.4883823 | 5.86e-10 | 1.980675 | 1.987e-09
2018-03-15 21:42 | 193283.9 | 480.0003 | 2 | 23 | 4.164273 | 4.89012 | 0.6513919 | 5.86e-10 | 2.657352 | 1.987e-09
2018-03-15 21:44 | 193403.9 | 600.0006 | 2 | 23 | 4.189667 | 4.890087 | 0.8143927 | 5.86e-10 | 3.338221 | 1.987e-09
2018-03-15 21:46 | 193523.9 | 720.0004 | 2 | 23 | 4.200278 | 4.660353 | 0.9750674 | 5.86e-10 | 4.012736 | 1.987e-09
2018-03-15 21:48 | 193643.9 | 840.0015 | 2 | 23 | 4.200288 | 4.308588 | 1.124436 | 5.86e-10 | 4.640125 | 1.987e-09
2018-03-15 21:50 | 193763.9 | 960.0003 | 2 | 23 | 4.200283 | 3.981401 | 1.26261 | 5.86e-10 | 5.220497 | 1.987e-09
2018-03-15 21:52 | 193883.9 | 1080.0014 | 2 | 23 | 4.200284 | 3.657164 | 1.389941 | 5.86e-10 | 5.755322 | 1.987e-09
2018-03-15 21:54 | 194003.9 | 1200.0011 | 2 | 23 | 4.200256 | 3.356398 | 1.506731 | 5.86e-10 | 6.245874 | 1.987e-09
2018-03-15 21:55 | 194045.8 | 1241.8422 | 2 | 23 | 4.200312 | 3.259989 | 1.545161 | 5.86e-10 | 6.407288 | 1.987e-09
2018-03-15 21:57 | 194165.8 | 120.0015 | 3 | 23 | 4.22089 | 3.259901 | 1.653445 | 3.689e-09 | 6.863122 | 1.4585e-08
2018-03-15 21:59 | 194285.8 | 240.0011 | 3 | 23 | 4.245107 | 3.259893 | 1.762094 | 3.689e-09 | 7.322999 | 1.4585e-08
2018-03-15 22:01 | 194405.8 | 360.0007 | 3 | 23 | 4.273235 | 3.259882 | 1.870763 | 3.689e-09 | 7.7858 | 1.4585e-08
2018-03-15 22:03 | 194525.8 | 480.0002 | 3 | 23 | 4.304561 | 3.259924 | 1.979414 | 3.689e-09 | 8.251781 | 1.4585e-08
2018-03-15 22:05 | 194645.8 | 600.0007 | 3 | 23 | 4.337334 | 3.25983 | 2.088069 | 3.689e-09 | 8.721258 | 1.4585e-08
2018-03-15 22:07 | 194765.8 | 720.0002 | 3 | 23 | 4.372147 | 3.259867 | 2.196737 | 3.689e-09 | 9.194463 | 1.4585e-08
2018-03-15 22:09 | 194885.8 | 840.0011 | 3 | 23 | 4.40029 | 3.111185 | 2.304739 | 3.689e-09 | 9.668542 | 1.4585e-08
2018-03-15 22:11 | 195005.8 | 960.0011 | 3 | 23 | 4.400274 | 2.675503 | 2.4009 | 3.689e-09 | 10.09168 | 1.4585e-08
2018-03-15 22:13 | 195125.8 | 1080.0008 | 3 | 23 | 4.400295 | 2.323135 | 2.48404 | 3.689e-09 | 10.45752 | 1.4585e-08
2018-03-15 22:15 | 195245.8 | 1200.0019 | 3 | 23 | 4.400261 | 2.023123 | 2.556331 | 3.689e-09 | 10.77562 | 1.4585e-08
2018-03-15 22:17 | 195365.8 | 1320.0009 | 3 | 23 | 4.400224 | 1.769644 | 2.619472 | 3.689e-09 | 11.05346 | 1.4585e-08
2018-03-15 22:19 | 195485.8 | 1440.0004 | 3 | 23 | 4.400223 | 1.543951 | 2.674656 | 3.689e-09 | 11.29628 | 1.4585e-08
2018-03-15 22:21 | 195605.8 | 1560.0025 | 3 | 23 | 4.400286 | 1.351241 | 2.722794 | 3.689e-09 | 11.5081 | 1.4585e-08
2018-03-15 22:23 | 195725.8 | 1680.0011 | 3 | 23 | 4.400249 | 1.19136 | 2.765084 | 3.689e-09 | 11.69419 | 1.4585e-08
2018-03-15 22:25 | 195845.8 | 1800.001 | 3 | 23 | 4.400233 | 1.057255 | 2.802489 | 3.689e-09 | 11.85878 | 1.4585e-08
2018-03-15 22:27 | 195965.8 | 1920.0011 | 3 | 23 | 4.400204 | 0.9406919 | 2.835752 | 3.689e-09 | 12.00515 | 1.4585e-08
2018-03-15 22:29 | 196085.8 | 2040.0016 | 3 | 23 | 4.400191 | 0.8334627 | 2.865298 | 3.689e-09 | 12.13515 | 1.4585e-08
2018-03-15 22:31 | 196205.8 | 2160.0011 | 3 | 23 | 4.40022 | 0.7453833 | 2.891566 | 3.689e-09 | 12.25074 | 1.4585e-08
2018-03-15 22:33 | 196325.8 | 2280.0024 | 3 | 23 | 4.400242 | 0.6705885 | 2.91512 | 3.689e-09 | 12.35438 | 1.4585e-08
2018-03-15 22:34 | 196358 | 2312.1917 | 3 | 23 | 4.400202 | 0.6519957 | 2.921028 | 3.689e-09 | 12.38038 | 1.4585e-08
2018-03-15 22:36 | 196478 | 120.0012 | 4 | 23 | 4.333663 | 0 | 2.921028 | 3.689e-09 | 12.38038 | 1.4585e-08
2018-03-15 22:38 | 196598 | 240.0001 | 4 | 23 | 4.32797 | 0 | 2.921028 | 3.689e-09 | 12.38038 | 1.4585e-08
2018-03-15 22:39 | 196658 | 300.0036 | 4 | 23 | 4.32637 | 0 | 2.921028 | 3.689e-09 | 12.38038 | 1.4585e-08
2018-03-15 22:41 | 196778.1 | 120.0006 | 5 | 23 | 4.08501 | -2.282185 | 2.921028 | 0.07606184 | 12.38038 | 0.3132248
2018-03-15 22:43 | 196898.1 | 240.0001 | 5 | 23 | 4.050713 | -2.282213 | 2.921028 | 0.152121 | 12.38038 | 0.6225675
2018-03-15 22:45 | 197018.1 | 360.0013 | 5 | 23 | 4.020614 | -2.281963 | 2.921028 | 0.2281837 | 12.38038 | 0.9295294
2018-03-15 22:47 | 197138.1 | 480.0009 | 5 | 23 | 3.990112 | -2.28183 | 2.921028 | 0.3042536 | 12.38038 | 1.234224
2018-03-15 22:49 | 197258.1 | 600.0013 | 5 | 23 | 3.960324 | -2.282052 | 2.921028 | 0.3803119 | 12.38038 | 1.536556
2018-03-15 22:51 | 197378.1 | 720.0018 | 5 | 23 | 3.932001 | -2.282166 | 2.921028 | 0.4563795 | 12.38038 | 1.836726
2018-03-15 22:53 | 197498.1 | 840.0006 | 5 | 23 | 3.905257 | -2.282184 | 2.921028 | 0.5324401 | 12.38038 | 2.13477
2018-03-15 22:55 | 197618.1 | 960.0002 | 5 | 23 | 3.878636 | -2.282166 | 2.921028 | 0.6085075 | 12.38038 | 2.430826
2018-03-15 22:57 | 197738.1 | 1080.0013 | 5 | 23 | 3.850783 | -2.282172 | 2.921028 | 0.684581 | 12.38038 | 2.72483
2018-03-15 22:59 | 197858.1 | 1200.0001 | 5 | 23 | 3.824172 | -2.282184 | 2.921028 | 0.7606436 | 12.38038 | 3.016708
2018-03-15 23:01 | 197978.1 | 1320.0014 | 5 | 23 | 3.79977 | -2.282092 | 2.921028 | 0.8367022 | 12.38038 | 3.306621
2018-03-15 23:03 | 198098.1 | 1440.0001 | 5 | 23 | 3.777787 | -2.282188 | 2.921028 | 0.9127746 | 12.38038 | 3.594837
2018-03-15 23:05 | 198218.1 | 1560.0005 | 5 | 23 | 3.755973 | -2.282095 | 2.921028 | 0.9888371 | 12.38038 | 3.881362
2018-03-15 23:07 | 198338.1 | 1680.0009 | 5 | 23 | 3.734735 | -2.282033 | 2.921028 | 1.064899 | 12.38038 | 4.16623
2018-03-15 23:09 | 198458.1 | 1800.0013 | 5 | 23 | 3.715144 | -2.282227 | 2.921028 | 1.140961 | 12.38038 | 4.449548
2018-03-15 23:11 | 198578.1 | 1920.0009 | 5 | 23 | 3.69697 | -2.28181 | 2.921028 | 1.217025 | 12.38038 | 4.731439
2018-03-15 23:13 | 198698.1 | 2040.0005 | 5 | 23 | 3.678999 | -2.28221 | 2.921028 | 1.293098 | 12.38038 | 5.011997
2018-03-15 23:15 | 198818.1 | 2160.001 | 5 | 23 | 3.660575 | -2.281973 | 2.921028 | 1.369163 | 12.38038 | 5.291131
2018-03-15 23:17 | 198938.1 | 2280.0005 | 5 | 23 | 3.644095 | -2.282231 | 2.921028 | 1.445222 | 12.38038 | 5.568913
2018-03-15 23:19 | 199058.1 | 2400.0001 | 5 | 23 | 3.629197 | -2.282153 | 2.921028 | 1.521296 | 12.38038 | 5.845556
2018-03-15 23:21 | 199178.1 | 2520.0013 | 5 | 23 | 3.615752 | -2.281821 | 2.921028 | 1.597353 | 12.38038 | 6.12107
2018-03-15 23:23 | 199298.1 | 2640.0001 | 5 | 23 | 3.601943 | -2.282215 | 2.921028 | 1.673417 | 12.38038 | 6.395581
2018-03-15 23:25 | 199418.1 | 2760.0013 | 5 | 23 | 3.588818 | -2.281754 | 2.921028 | 1.749489 | 12.38038 | 6.669075
2018-03-15 23:27 | 199538.1 | 2880.0001 | 5 | 23 | 3.577337 | -2.281853 | 2.921028 | 1.82555 | 12.38038 | 6.941598
2018-03-15 23:29 | 199658.1 | 3000.0013 | 5 | 23 | 3.567027 | -2.282188 | 2.921028 | 1.901619 | 12.38038 | 7.213319
2018-03-15 23:31 | 199778.1 | 3120.0001 | 5 | 23 | 3.556392 | -2.281775 | 2.921028 | 1.977685 | 12.38038 | 7.484253
2018-03-15 23:33 | 199898.1 | 3240.0013 | 5 | 23 | 3.544097 | -2.281821 | 2.921028 | 2.05375 | 12.38038 | 7.754304
2018-03-15 23:35 | 200018.1 | 3360.0002 | 5 | 23 | 3.532808 | -2.282148 | 2.921028 | 2.129816 | 12.38038 | 8.023455
2018-03-15 23:37 | 200138.1 | 3480.0013 | 5 | 23 | 3.521593 | -2.282155 | 2.921028 | 2.205883 | 12.38038 | 8.291758
2018-03-15 23:39 | 200258.1 | 3600.0001 | 5 | 23 | 3.510071 | -2.281866 | 2.921028 | 2.281951 | 12.38038 | 8.559214
2018-03-15 23:41 | 200378.1 | 3720.0013 | 5 | 23 | 3.495678 | -2.282182 | 2.921028 | 2.35802 | 12.38038 | 8.825697
2018-03-15 23:43 | 200498.1 | 3840.0009 | 5 | 23 | 3.479104 | -2.282106 | 2.921028 | 2.43409 | 12.38038 | 9.090984
2018-03-15 23:45 | 200618.1 | 3960.0013 | 5 | 23 | 3.460751 | -2.282133 | 2.921028 | 2.510154 | 12.38038 | 9.354937
2018-03-15 23:47 | 200738.1 | 4080.0009 | 5 | 23 | 3.43843 | -2.282133 | 2.921028 | 2.586223 | 12.38038 | 9.617374
2018-03-15 23:49 | 200858.1 | 4200.0013 | 5 | 23 | 3.406716 | -2.282106 | 2.921028 | 2.662292 | 12.38038 | 9.877811
2018-03-15 23:51 | 200978.1 | 4320.0009 | 5 | 23 | 3.356416 | -2.282175 | 2.921028 | 2.738357 | 12.38038 | 10.13516
2018-03-15 23:53 | 201098.1 | 4440.0005 | 5 | 23 | 3.277769 | -2.282162 | 2.921028 | 2.814425 | 12.38038 | 10.38776
2018-03-15 23:55 | 201218.1 | 4560.0009 | 5 | 23 | 3.115802 | -2.282184 | 2.921028 | 2.890482 | 12.38038 | 10.63179
2018-03-15 23:55 | 201261.5 | 4603.4541 | 5 | 23 | 2.999982 | -2.281818 | 2.921028 | 2.918026 | 12.38038 | 10.71615
2018-03-15 23:57 | 201381.6 | 120.0012 | 6 | 23 | 3.367568 | 0 | 2.921028 | 2.918026 | 12.38038 | 10.71615
2018-03-15 23:59 | 201501.6 | 240.0008 | 6 | 23 | 3.383027 | 0 | 2.921028 | 2.918026 | 12.38038 | 10.71615
2018-03-16 | 201561.6 | 300.0021 | 6 | 23 | 3.386668 | 0 | 2.921028 | 2.918026 | 12.38038 | 10.71615
2018-03-16 | 201561.6 | 0.0025 | 7 | 24 | 3.386676 | 0 | 0 | 0 | 0 | 0
2018-03-16 00:02 | 201681.7 | 120.0014 | 2 | 24 | 4.070503 | 4.890114 | 0.1624221 | 0 | 0.642273 | 0
2018-03-16 00:04 | 201801.7 | 240.0011 | 2 | 24 | 4.102683 | 4.890093 | 0.3254104 | 0 | 1.308237 | 0
2018-03-16 00:06 | 201921.7 | 360.0014 | 2 | 24 | 4.136388 | 4.890104 | 0.4883915 | 0 | 1.979734 | 0
2018-03-16 00:08 | 202041.7 | 480.0002 | 2 | 24 | 4.165066 | 4.890045 | 0.6513891 | 0 | 2.65634 | 0
2018-03-16 00:10 | 202161.7 | 600.0014 | 2 | 24 | 4.18963 | 4.890097 | 0.8143873 | 0 | 3.337265 | 0
2018-03-16 00:12 | 202281.7 | 720.0003 | 2 | 24 | 4.200294 | 4.665846 | 0.9751441 | 0 | 4.012115 | 0
2018-03-16 00:14 | 202401.7 | 840.0014 | 2 | 24 | 4.200269 | 4.320278 | 1.12494 | 0 | 4.641302 | 0
2018-03-16 00:16 | 202521.7 | 960.0003 | 2 | 24 | 4.200294 | 3.975195 | 1.263234 | 0 | 5.222176 | 0
2018-03-16 00:18 | 202641.7 | 1080.0008 | 2 | 24 | 4.200292 | 3.646622 | 1.390127 | 0 | 5.755164 | 0
2018-03-16 00:20 | 202761.7 | 1200.0011 | 2 | 24 | 4.200276 | 3.357985 | 1.506779 | 0 | 6.245131 | 0
2018-03-16 00:21 | 202803.1 | 1241.4005 | 2 | 24 | 4.2003 | 3.259985 | 1.544834 | 0 | 6.404974 | 0
2018-03-16 00:23 | 202923.1 | 120.0014 | 3 | 24 | 4.220402 | 3.259893 | 1.653111 | 0 | 6.860751 | 0
2018-03-16 00:25 | 203043.1 | 240.001 | 3 | 24 | 4.245471 | 3.259867 | 1.761772 | 0 | 7.320669 | 0
2018-03-16 00:27 | 203163.1 | 360.0006 | 3 | 24 | 4.27464 | 3.259893 | 1.870418 | 0 | 7.783483 | 0
2018-03-16 00:29 | 203283.1 | 480.0002 | 3 | 24 | 4.305201 | 3.259943 | 1.979086 | 0 | 8.249646 | 0
2018-03-16 00:31 | 203403.1 | 600.0014 | 3 | 24 | 4.337609 | 3.259893 | 2.087734 | 0 | 8.719144 | 0
2018-03-16 00:33 | 203523.1 | 720.0002 | 3 | 24 | 4.372403 | 3.259905 | 2.196413 | 0 | 9.192405 | 0
2018-03-16 00:35 | 203643.1 | 840.0014 | 3 | 24 | 4.400349 | 3.094759 | 2.304262 | 0 | 9.665851 | 0
2018-03-16 00:37 | 203763.1 | 960.0019 | 3 | 24 | 4.400312 | 2.669746 | 2.399986 | 0 | 10.08707 | 0
2018-03-16 00:39 | 203883.1 | 1080.0006 | 3 | 24 | 4.400307 | 2.320536 | 2.482994 | 0 | 10.45233 | 0
2018-03-16 00:41 | 204003.1 | 1200.0003 | 3 | 24 | 4.400278 | 2.026463 | 2.555298 | 0 | 10.77048 | 0
2018-03-16 00:43 | 204123.1 | 1320.0023 | 3 | 24 | 4.400286 | 1.767817 | 2.618458 | 0 | 11.0484 | 0
2018-03-16 00:45 | 204243.1 | 1440.0019 | 3 | 24 | 4.400251 | 1.538935 | 2.673435 | 0 | 11.29032 | 0
2018-03-16 00:47 | 204363.1 | 1560.0006 | 3 | 24 | 4.400242 | 1.351127 | 2.721509 | 0 | 11.50185 | 0
2018-03-16 00:49 | 204483.1 | 1680.001 | 3 | 24 | 4.400272 | 1.194042 | 2.763839 | 0 | 11.68812 | 0
2018-03-16 00:51 | 204603.1 | 1800.0023 | 3 | 24 | 4.400223 | 1.059701 | 2.801363 | 0 | 11.85323 | 0
2018-03-16 00:53 | 204723.1 | 1920.001 | 3 | 24 | 4.400235 | 0.9382544 | 2.834642 | 0 | 11.99967 | 0
2018-03-16 00:55 | 204843.1 | 2040.0015 | 3 | 24 | 4.400205 | 0.8334236 | 2.864104 | 0 | 12.12931 | 0
2018-03-16 00:57 | 204963.1 | 2160.001 | 3 | 24 | 4.400247 | 0.7469902 | 2.890412 | 0 | 12.24507 | 0
2018-03-16 00:59 | 205083.1 | 2280.0007 | 3 | 24 | 4.400231 | 0.6736498 | 2.914039 | 0 | 12.34903 | 0
2018-03-16 01:00 | 205120.8 | 2317.7271 | 3 | 24 | 4.400226 | 0.6519918 | 2.920982 | 0 | 12.37958 | 0
2018-03-16 01:02 | 205240.9 | 120.0015 | 4 | 24 | 4.333495 | 0 | 2.920982 | 0 | 12.37958 | 0
2018-03-16 01:04 | 205360.9 | 240.0003 | 4 | 24 | 4.32781 | 0 | 2.920982 | 0 | 12.37958 | 0
2018-03-16 01:05 | 205420.9 | 300.0046 | 4 | 24 | 4.326194 | 0 | 2.920982 | 0 | 12.37958 | 0
2018-03-16 01:07 | 205540.9 | 120.0015 | 5 | 24 | 4.083512 | -2.28209 | 2.920982 | 0.07606009 | 12.37958 | 0.3131156
2018-03-16 01:09 | 205660.9 | 240.0009 | 5 | 24 | 4.049591 | -2.282166 | 2.920982 | 0.1521223 | 12.37958 | 0.6223789
2018-03-16 01:11 | 205780.9 | 360.0006 | 5 | 24 | 4.018404 | -2.281878 | 2.920982 | 0.2281742 | 12.37958 | 0.9291742
2018-03-16 01:13 | 205900.9 | 480.0009 | 5 | 24 | 3.987571 | -2.281886 | 2.920982 | 0.304243 | 12.37958 | 1.23366
2018-03-16 01:15 | 206020.9 | 600.0017 | 5 | 24 | 3.958482 | -2.281879 | 2.920982 | 0.3803006 | 12.37958 | 1.535832
2018-03-16 01:17 | 206140.9 | 720.0009 | 5 | 24 | 3.930726 | -2.281992 | 2.920982 | 0.4563565 | 12.37958 | 1.835827
2018-03-16 01:19 | 206260.9 | 840.0022 | 5 | 24 | 3.90373 | -2.2818 | 2.920982 | 0.5324345 | 12.37958 | 2.133843
2018-03-16 01:21 | 206380.9 | 960.0001 | 5 | 24 | 3.875923 | -2.282173 | 2.920982 | 0.6084963 | 12.37958 | 2.429714
2018-03-16 01:23 | 206500.9 | 1080.0005 | 5 | 24 | 3.848859 | -2.281881 | 2.920982 | 0.6845477 | 12.37958 | 2.723451
2018-03-16 01:25 | 206620.9 | 1200.0001 | 5 | 24 | 3.822605 | -2.28182 | 2.920982 | 0.7606065 | 12.37958 | 3.015185
2018-03-16 01:27 | 206740.9 | 1320.0014 | 5 | 24 | 3.798832 | -2.282115 | 2.920982 | 0.8366806 | 12.37958 | 3.305068
2018-03-16 01:29 | 206860.9 | 1440.0009 | 5 | 24 | 3.776026 | -2.282202 | 2.920982 | 0.912751 | 12.37958 | 3.593182
2018-03-16 01:31 | 206980.9 | 1560.0005 | 5 | 24 | 3.75383 | -2.281841 | 2.920982 | 0.9888002 | 12.37958 | 3.879487
2018-03-16 01:33 | 207100.9 | 1680.0009 | 5 | 24 | 3.733387 | -2.281837 | 2.920982 | 1.064873 | 12.37958 | 4.164267
2018-03-16 01:35 | 207220.9 | 1800.0022 | 5 | 24 | 3.714216 | -2.281808 | 2.920982 | 1.140942 | 12.37958 | 4.447515
2018-03-16 01:37 | 207340.9 | 1920.0009 | 5 | 24 | 3.695782 | -2.281888 | 2.920982 | 1.21699 | 12.37958 | 4.729279
2018-03-16 01:39 | 207460.9 | 2040.0006 | 5 | 24 | 3.67643 | -2.282166 | 2.920982 | 1.293059 | 12.37958 | 5.009681
2018-03-16 01:41 | 207580.9 | 2160.0001 | 5 | 24 | 3.658803 | -2.282155 | 2.920982 | 1.369127 | 12.37958 | 5.288656
2018-03-16 01:43 | 207700.9 | 2280.0006 | 5 | 24 | 3.642671 | -2.282177 | 2.920982 | 1.445193 | 12.37958 | 5.566346
2018-03-16 01:45 | 207820.9 | 2400.0001 | 5 | 24 | 3.628376 | -2.282077 | 2.920982 | 1.52125 | 12.37958 | 5.842849
2018-03-16 01:47 | 207940.9 | 2520.0013 | 5 | 24 | 3.613913 | -2.282177 | 2.920982 | 1.597319 | 12.37958 | 6.118313
2018-03-16 01:49 | 208060.9 | 2640.0009 | 5 | 24 | 3.599723 | -2.281832 | 2.920982 | 1.673385 | 12.37958 | 6.392654
2018-03-16 01:51 | 208180.9 | 2760.0013 | 5 | 24 | 3.587325 | -2.282159 | 2.920982 | 1.749446 | 12.37958 | 6.665976
2018-03-16 01:53 | 208300.9 | 2880.0001 | 5 | 24 | 3.576254 | -2.281959 | 2.920982 | 1.825514 | 12.37958 | 6.938419
2018-03-16 01:55 | 208420.9 | 3000.0013 | 5 | 24 | 3.5658 | -2.282139 | 2.920982 | 1.901587 | 12.37958 | 7.210086
2018-03-16 01:57 | 208540.9 | 3120.0009 | 5 | 24 | 3.553857 | -2.282207 | 2.920982 | 1.977641 | 12.37958 | 7.480832
2018-03-16 01:59 | 208660.9 | 3240.0013 | 5 | 24 | 3.542554 | -2.281933 | 2.920982 | 2.053709 | 12.37958 | 7.750733
2018-03-16 02:01 | 208780.9 | 3360.0009 | 5 | 24 | 3.531523 | -2.282184 | 2.920982 | 2.129776 | 12.37958 | 8.019787
2018-03-16 02:03 | 208900.9 | 3480.0014 | 5 | 24 | 3.520757 | -2.282124 | 2.920982 | 2.20584 | 12.37958 | 8.288005
2018-03-16 02:05 | 209020.9 | 3600.001 | 5 | 24 | 3.508055 | -2.281815 | 2.920982 | 2.281903 | 12.37958 | 8.555342
2018-03-16 02:07 | 209140.9 | 3720.0013 | 5 | 24 | 3.492835 | -2.282164 | 2.920982 | 2.35798 | 12.37958 | 8.821643
2018-03-16 02:09 | 209260.9 | 3840.0009 | 5 | 24 | 3.477173 | -2.281835 | 2.920982 | 2.434047 | 12.37958 | 9.086744
2018-03-16 02:11 | 209380.9 | 3960.0007 | 5 | 24 | 3.459318 | -2.282188 | 2.920982 | 2.510116 | 12.37958 | 9.350585
2018-03-16 02:13 | 209500.9 | 4080.0001 | 5 | 24 | 3.436701 | -2.28216 | 2.920982 | 2.586171 | 12.37958 | 9.61288
2018-03-16 02:15 | 209620.9 | 4200.0013 | 5 | 24 | 3.402579 | -2.282033 | 2.920982 | 2.662241 | 12.37958 | 9.873108
2018-03-16 02:17 | 209740.9 | 4320.0001 | 5 | 24 | 3.353675 | -2.281961 | 2.920982 | 2.738307 | 12.37958 | 10.13019
2018-03-16 02:19 | 209860.9 | 4440.0005 | 5 | 24 | 3.274652 | -2.282125 | 2.920982 | 2.814364 | 12.37958 | 10.38254
2018-03-16 02:21 | 209980.9 | 4560.001 | 5 | 24 | 3.112006 | -2.281853 | 2.920982 | 2.890438 | 12.37958 | 10.62637
2018-03-16 02:21 | 210022.4 | 4601.4381 | 5 | 24 | 2.999997 | -2.281863 | 2.920982 | 2.916696 | 12.37958 | 10.70674
2018-03-16 02:23 | 210142.4 | 120.0006 | 6 | 24 | 3.36833 | 0 | 2.920982 | 2.916696 | 12.37958 | 10.70674
2018-03-16 02:25 | 210262.4 | 240.0002 | 6 | 24 | 3.383713 | 0 | 2.920982 | 2.916696 | 12.37958 | 10.70674
2018-03-16 02:26 | 210322.4 | 300.0047 | 6 | 24 | 3.387302 | 0 | 2.920982 | 2.916696 | 12.37958 | 10.70674
2018-03-16 02:26 | 210322.4 | 0.0023 | 7 | 25 | 3.387515 | 0 | 0 | 0 | 0 | 0
2018-03-16 02:28 | 210442.5 | 120.0006 | 2 | 25 | 4.070249 | 4.890095 | 0.1624159 | 0 | 0.6422978 | 0
2018-03-16 02:30 | 210562.5 | 240.0011 | 2 | 25 | 4.102303 | 4.8901 | 0.3254145 | 0 | 1.30819 | 0
2018-03-16 02:32 | 210682.5 | 360.0006 | 2 | 25 | 4.137566 | 4.890078 | 0.4884125 | 0 | 1.979803 | 0
2018-03-16 02:34 | 210802.5 | 480.0003 | 2 | 25 | 4.165488 | 4.89012 | 0.6513881 | 0 | 2.656514 | 0
2018-03-16 02:36 | 210922.5 | 600.0015 | 2 | 25 | 4.189056 | 4.890043 | 0.8143719 | 0 | 3.337337 | 0
2018-03-16 02:38 | 211042.5 | 720.0012 | 2 | 25 | 4.200267 | 4.684254 | 0.9754805 | 0 | 4.013615 | 0
2018-03-16 02:40 | 211162.5 | 840.0015 | 2 | 25 | 4.200283 | 4.321388 | 1.1256 | 0 | 4.644159 | 0
2018-03-16 02:42 | 211282.5 | 960.0002 | 2 | 25 | 4.200286 | 3.964027 | 1.263599 | 0 | 5.223795 | 0
2018-03-16 02:44 | 211402.5 | 1080.0014 | 2 | 25 | 4.200313 | 3.654322 | 1.390444 | 0 | 5.756582 | 0
2018-03-16 02:46 | 211522.5 | 1200.0002 | 2 | 25 | 4.20027 | 3.368031 | 1.507413 | 0 | 6.247881 | 0
2018-03-16 02:47 | 211571.1 | 1248.624 | 2 | 25 | 4.200264 | 3.259996 | 1.552169 | 0 | 6.435869 | 0
2018-03-16 02:49 | 211691.2 | 120.0011 | 3 | 25 | 4.22077 | 3.259876 | 1.660449 | 0 | 6.891668 | 0
2018-03-16 02:51 | 211811.2 | 240.001 | 3 | 25 | 4.247209 | 3.259914 | 1.769111 | 0 | 7.351708 | 0
2018-03-16 02:53 | 211931.2 | 360.0014 | 3 | 25 | 4.275412 | 3.259829 | 1.877768 | 0 | 7.814717 | 0
2018-03-16 02:55 | 212051.2 | 480.0019 | 3 | 25 | 4.305513 | 3.25984 | 1.986428 | 0 | 8.280902 | 0
2018-03-16 02:57 | 212171.2 | 600.0007 | 3 | 25 | 4.337559 | 3.259846 | 2.095082 | 0 | 8.750424 | 0
2018-03-16 02:59 | 212291.2 | 720.0003 | 3 | 25 | 4.373871 | 3.259871 | 2.203747 | 0 | 9.223691 | 0
2018-03-16 03:01 | 212411.2 | 840.0015 | 3 | 25 | 4.400321 | 3.068884 | 2.311243 | 0 | 9.695747 | 0
2018-03-16 03:03 | 212531.2 | 960.0003 | 3 | 25 | 4.400247 | 2.657011 | 2.406437 | 0 | 10.11463 | 0
2018-03-16 03:05 | 212651.2 | 1080.0007 | 3 | 25 | 4.40028 | 2.315252 | 2.489139 | 0 | 10.47854 | 0
2018-03-16 03:07 | 212771.2 | 1200.0012 | 3 | 25 | 4.40029 | 2.01614 | 2.561228 | 0 | 10.79575 | 0
2018-03-16 03:09 | 212891.2 | 1320.0016 | 3 | 25 | 4.400303 | 1.749444 | 2.623852 | 0 | 11.07132 | 0
2018-03-16 03:11 | 213011.2 | 1440.002 | 3 | 25 | 4.400269 | 1.528482 | 2.678349 | 0 | 11.31112 | 0
2018-03-16 03:13 | 213131.2 | 1560.0016 | 3 | 25 | 4.400283 | 1.344185 | 2.726121 | 0 | 11.52133 | 0
2018-03-16 03:15 | 213251.2 | 1680.002 | 3 | 25 | 4.40028 | 1.189361 | 2.768269 | 0 | 11.70679 | 0
2018-03-16 03:17 | 213371.2 | 1800.0006 | 3 | 25 | 4.400218 | 1.049307 | 2.805534 | 0 | 11.87076 | 0
2018-03-16 03:19 | 213491.2 | 1920.0003 | 3 | 25 | 4.400201 | 0.9277353 | 2.838408 | 0 | 12.01542 | 0
2018-03-16 03:21 | 213611.2 | 2040.0015 | 3 | 25 | 4.400247 | 0.8275661 | 2.867617 | 0 | 12.14394 | 0
2018-03-16 03:23 | 213731.2 | 2160.0004 | 3 | 25 | 4.400196 | 0.7417612 | 2.893724 | 0 | 12.25882 | 0
2018-03-16 03:25 | 213851.2 | 2280.0007 | 3 | 25 | 4.4002 | 0.6673355 | 2.917201 | 0 | 12.36212 | 0
2018-03-16 03:26 | 213877 | 2305.8202 | 3 | 25 | 4.400218 | 0.6519938 | 2.921932 | 0 | 12.38294 | 0
2018-03-16 03:28 | 213997 | 120.0013 | 4 | 25 | 4.333881 | 0 | 2.921932 | 0 | 12.38294 | 0
2018-03-16 03:30 | 214117 | 240 | 4 | 25 | 4.328247 | 0 | 2.921932 | 0 | 12.38294 | 0
2018-03-16 03:31 | 214177 | 300.0029 | 4 | 25 | 4.32662 | 0 | 2.921932 | 0 | 12.38294 | 0
2018-03-16 03:33 | 214297.1 | 120.0006 | 5 | 25 | 4.085776 | -2.281895 | 2.921932 | 0.07605845 | 12.38294 | 0.3132359
2018-03-16 03:35 | 214417.1 | 240.0001 | 5 | 25 | 4.051075 | -2.28214 | 2.921932 | 0.152116 | 12.38294 | 0.6226286
2018-03-16 03:37 | 214537.1 | 360.0014 | 5 | 25 | 4.018834 | -2.282146 | 2.921932 | 0.2281832 | 12.38294 | 0.9295443
2018-03-16 03:39 | 214657.1 | 480.0001 | 5 | 25 | 3.988854 | -2.28207 | 2.921932 | 0.3042496 | 12.38294 | 1.234094
2018-03-16 03:41 | 214777.1 | 600.0014 | 5 | 25 | 3.960053 | -2.282072 | 2.921932 | 0.3803098 | 12.38294 | 1.536383
2018-03-16 03:43 | 214897.1 | 720.0001 | 5 | 25 | 3.932303 | -2.282162 | 2.921932 | 0.4563843 | 12.38294 | 1.83659
2018-03-16 03:45 | 215017.1 | 840.0013 | 5 | 25 | 3.903881 | -2.28182 | 2.921932 | 0.5324452 | 12.38294 | 2.13461
2018-03-16 03:47 | 215137.1 | 960.0009 | 5 | 25 | 3.876185 | -2.282137 | 2.921932 | 0.6085094 | 12.38294 | 2.430485
2018-03-16 03:49 | 215257.1 | 1080.0006 | 5 | 25 | 3.849554 | -2.281843 | 2.921932 | 0.6845731 | 12.38294 | 2.724308
2018-03-16 03:51 | 215377.1 | 1200.0001 | 5 | 25 | 3.823842 | -2.282168 | 2.921932 | 0.7606412 | 12.38294 | 3.016145
2018-03-16 03:53 | 215497.1 | 1320.0013 | 5 | 25 | 3.799341 | -2.281781 | 2.921932 | 0.8366991 | 12.38294 | 3.306042
2018-03-16 03:55 | 215617.1 | 1440.0009 | 5 | 25 | 3.775463 | -2.282177 | 2.921932 | 0.9127756 | 12.38294 | 3.594162
2018-03-16 03:57 | 215737.1 | 1560.0006 | 5 | 25 | 3.75409 | -2.28185 | 2.921932 | 0.9888279 | 12.38294 | 3.880472
2018-03-16 03:59 | 215857.1 | 1680.0001 | 5 | 25 | 3.733836 | -2.281953 | 2.921932 | 1.064898 | 12.38294 | 4.165267
2018-03-16 04:01 | 215977.1 | 1800.0013 | 5 | 25 | 3.714909 | -2.282178 | 2.921932 | 1.140967 | 12.38294 | 4.448582
2018-03-16 04:03 | 216097.1 | 1920.0009 | 5 | 25 | 3.695306 | -2.282177 | 2.921932 | 1.21703 | 12.38294 | 4.730412
2018-03-16 04:05 | 216217.1 | 2040.0006 | 5 | 25 | 3.676187 | -2.282225 | 2.921932 | 1.293095 | 12.38294 | 5.01075
2018-03-16 04:07 | 216337.1 | 2160.0001 | 5 | 25 | 3.65896 | -2.282022 | 2.921932 | 1.369161 | 12.38294 | 5.289722
2018-03-16 04:09 | 216457.1 | 2280.0006 | 5 | 25 | 3.643404 | -2.282085 | 2.921932 | 1.445229 | 12.38294 | 5.567445
2018-03-16 04:11 | 216577.1 | 2400.0002 | 5 | 25 | 3.628399 | -2.282166 | 2.921932 | 1.521291 | 12.38294 | 5.844003
2018-03-16 04:13 | 216697.1 | 2520.0013 | 5 | 25 | 3.613036 | -2.281783 | 2.921932 | 1.597351 | 12.38294 | 6.119385
2018-03-16 04:15 | 216817.1 | 2640.0009 | 5 | 25 | 3.599562 | -2.282195 | 2.921932 | 1.673424 | 12.38294 | 6.393721
2018-03-16 04:17 | 216937.1 | 2760.0006 | 5 | 25 | 3.587416 | -2.28183 | 2.921932 | 1.749486 | 12.38294 | 6.667041
2018-03-16 04:19 | 217057.1 | 2880.0001 | 5 | 25 | 3.576541 | -2.282084 | 2.921932 | 1.825547 | 12.38294 | 6.939491
2018-03-16 04:21 | 217177.1 | 3000.0013 | 5 | 25 | 3.564849 | -2.281878 | 2.921932 | 1.901621 | 12.38294 | 7.211137
2018-03-16 04:23 | 217297.1 | 3120.0001 | 5 | 25 | 3.553077 | -2.282125 | 2.921932 | 1.977676 | 12.38294 | 7.481804
2018-03-16 04:25 | 217417.1 | 3240.0014 | 5 | 25 | 3.542205 | -2.282035 | 2.921932 | 2.053749 | 12.38294 | 7.751683
2018-03-16 04:27 | 217537.1 | 3360.0017 | 5 | 25 | 3.531815 | -2.282112 | 2.921932 | 2.129814 | 12.38294 | 8.020716
2018-03-16 04:29 | 217657.1 | 3480.0006 | 5 | 25 | 3.520401 | -2.282128 | 2.921932 | 2.205882 | 12.38294 | 8.288951
2018-03-16 04:31 | 217777.1 | 3600.0009 | 5 | 25 | 3.506161 | -2.282177 | 2.921932 | 2.281942 | 12.38294 | 8.556179
2018-03-16 04:33 | 217897.1 | 3720.0014 | 5 | 25 | 3.492258 | -2.282185 | 2.921932 | 2.358003 | 12.38294 | 8.822336
2018-03-16 04:35 | 218017.1 | 3840.0009 | 5 | 25 | 3.476959 | -2.281781 | 2.921932 | 2.434066 | 12.38294 | 9.087397
2018-03-16 04:37 | 218137.1 | 3960.0006 | 5 | 25 | 3.459589 | -2.282184 | 2.921932 | 2.510135 | 12.38294 | 9.35126
2018-03-16 04:39 | 218257.1 | 4080.001 | 5 | 25 | 3.434999 | -2.28181 | 2.921932 | 2.586207 | 12.38294 | 9.613564
2018-03-16 04:41 | 218377.1 | 4200.0006 | 5 | 25 | 3.401338 | -2.282025 | 2.921932 | 2.662264 | 12.38294 | 9.873593
2018-03-16 04:43 | 218497.1 | 4320.0001 | 5 | 25 | 3.353501 | -2.281901 | 2.921932 | 2.738326 | 12.38294 | 10.13062
2018-03-16 04:45 | 218617.1 | 4440.0006 | 5 | 25 | 3.276125 | -2.281872 | 2.921932 | 2.814395 | 12.38294 | 10.38304
2018-03-16 04:47 | 218737.1 | 4560.001 | 5 | 25 | 3.114322 | -2.281855 | 2.921932 | 2.890449 | 12.38294 | 10.62696
2018-03-16 04:47 | 218779.5 | 4602.4021 | 5 | 25 | 2.999997 | -2.28189 | 2.921932 | 2.917329 | 12.38294 | 10.70926
2018-03-16 04:49 | 218899.6 | 120.0014 | 6 | 25 | 3.370255 | 0 | 2.921932 | 2.917329 | 12.38294 | 10.70926
2018-03-16 04:51 | 219019.6 | 240.001 | 6 | 25 | 3.385785 | 0 | 2.921932 | 2.917329 | 12.38294 | 10.70926
2018-03-16 04:52 | 219079.6 | 300.0022 | 6 | 25 | 3.389429 | 0 | 2.921932 | 2.917329 | 12.38294 | 10.70926
2018-03-16 04:52 | 219079.5 | 0.0026 | 7 | 26 | 3.389436 | 0 | 0 | 0 | 0 | 0
2018-03-16 04:54 | 219199.6 | 120.0013 | 2 | 26 | 4.070113 | 4.890102 | 0.1623889 | 2.9e-10 | 0.6423064 | 9.82e-10
2018-03-16 04:56 | 219319.6 | 240.0009 | 2 | 26 | 4.103507 | 4.890165 | 0.3254077 | 2.9e-10 | 1.308369 | 9.82e-10
2018-03-16 04:58 | 219439.6 | 360.0005 | 2 | 26 | 4.139371 | 4.890102 | 0.4883933 | 2.9e-10 | 1.980254 | 9.82e-10
2018-03-16 05:00 | 219559.6 | 480.0001 | 2 | 26 | 4.166084 | 4.890074 | 0.6513928 | 2.9e-10 | 2.657239 | 9.82e-10
2018-03-16 05:02 | 219679.6 | 600.0005 | 2 | 26 | 4.188875 | 4.890087 | 0.8144009 | 2.9e-10 | 3.33822 | 9.82e-10
2018-03-16 05:04 | 219799.6 | 720.0009 | 2 | 26 | 4.200286 | 4.680689 | 0.9754879 | 2.9e-10 | 4.014378 | 9.82e-10
2018-03-16 05:06 | 219919.6 | 840.0006 | 2 | 26 | 4.200278 | 4.295376 | 1.125144 | 2.9e-10 | 4.642978 | 9.82e-10
2018-03-16 05:08 | 220039.6 | 960.001 | 2 | 26 | 4.20031 | 3.95644 | 1.262523 | 2.9e-10 | 5.220009 | 9.82e-10
2018-03-16 05:10 | 220159.6 | 1080.0006 | 2 | 26 | 4.200267 | 3.649664 | 1.389225 | 2.9e-10 | 5.752192 | 9.82e-10
2018-03-16 05:12 | 220279.6 | 1200.0002 | 2 | 26 | 4.200215 | 3.371246 | 1.506242 | 2.9e-10 | 6.243696 | 9.82e-10
2018-03-16 05:13 | 220327.9 | 1248.3129 | 2 | 26 | 4.200303 | 3.259998 | 1.550748 | 2.9e-10 | 6.430633 | 9.82e-10
2018-03-16 05:15 | 220448 | 120.0014 | 3 | 26 | 4.222209 | 3.25988 | 1.659014 | 1.421e-09 | 6.886444 | 5.578e-09
2018-03-16 05:17 | 220568 | 240.0002 | 3 | 26 | 4.248305 | 3.259905 | 1.767676 | 1.421e-09 | 7.34664 | 5.578e-09
2018-03-16 05:19 | 220688 | 360.0006 | 3 | 26 | 4.276007 | 3.259932 | 1.876318 | 1.421e-09 | 7.809669 | 5.578e-09
2018-03-16 05:21 | 220808 | 480.0002 | 3 | 26 | 4.305434 | 3.259871 | 1.984987 | 1.421e-09 | 8.275924 | 5.578e-09
2018-03-16 05:23 | 220928 | 600.0005 | 3 | 26 | 4.338309 | 3.259903 | 2.093658 | 1.421e-09 | 8.745547 | 5.578e-09
2018-03-16 05:25 | 221048 | 720.0001 | 3 | 26 | 4.375414 | 3.259857 | 2.202307 | 1.421e-09 | 9.218892 | 5.578e-09
2018-03-16 05:27 | 221168 | 840.0006 | 3 | 26 | 4.400276 | 3.063429 | 2.309741 | 1.421e-09 | 9.690749 | 5.578e-09
2018-03-16 05:29 | 221288 | 960.001 | 3 | 26 | 4.400283 | 2.659428 | 2.404845 | 1.421e-09 | 10.10924 | 5.578e-09
2018-03-16 05:31 | 221408 | 1080.0006 | 3 | 26 | 4.400283 | 2.315765 | 2.487675 | 1.421e-09 | 10.47371 | 5.578e-09
2018-03-16 05:33 | 221528 | 1200.0003 | 3 | 26 | 4.400245 | 2.004601 | 2.559597 | 1.421e-09 | 10.79019 | 5.578e-09
2018-03-16 05:35 | 221648 | 1320.0007 | 3 | 26 | 4.400283 | 1.745142 | 2.621938 | 1.421e-09 | 11.06451 | 5.578e-09
2018-03-16 05:37 | 221768 | 1440.0003 | 3 | 26 | 4.400193 | 1.527877 | 2.67639 | 1.421e-09 | 11.30411 | 5.578e-09
2018-03-16 05:39 | 221888 | 1560.0015 | 3 | 26 | 4.400258 | 1.347522 | 2.724237 | 1.421e-09 | 11.51465 | 5.578e-09
2018-03-16 05:41 | 222008 | 1680.0011 | 3 | 26 | 4.400225 | 1.18808 | 2.766443 | 1.421e-09 | 11.70037 | 5.578e-09
2018-03-16 05:43 | 222128 | 1800.0006 | 3 | 26 | 4.400241 | 1.046012 | 2.803589 | 1.421e-09 | 11.86382 | 5.578e-09
2018-03-16 05:45 | 222248 | 1920.0002 | 3 | 26 | 4.400231 | 0.9295731 | 2.836445 | 1.421e-09 | 12.00839 | 5.578e-09
2018-03-16 05:47 | 222368 | 2040.0023 | 3 | 26 | 4.400236 | 0.8305244 | 2.865714 | 1.421e-09 | 12.13718 | 5.578e-09
2018-03-16 05:49 | 222488 | 2160.0003 | 3 | 26 | 4.400201 | 0.7454939 | 2.89195 | 1.421e-09 | 12.25263 | 5.578e-09
2018-03-16 05:51 | 222608 | 2280.0006 | 3 | 26 | 4.400207 | 0.6666918 | 2.915481 | 1.421e-09 | 12.35616 | 5.578e-09
2018-03-16 05:51 | 222632.2 | 2304.2224 | 3 | 26 | 4.400227 | 0.6519852 | 2.919917 | 1.421e-09 | 12.37569 | 5.578e-09
2018-03-16 05:53 | 222752.2 | 120.0012 | 4 | 26 | 4.333576 | 0 | 2.919917 | 1.421e-09 | 12.37569 | 5.578e-09
2018-03-16 05:55 | 222872.2 | 240.0007 | 4 | 26 | 4.327886 | 0 | 2.919917 | 1.421e-09 | 12.37569 | 5.578e-09
2018-03-16 05:56 | 222932.2 | 300.0044 | 4 | 26 | 4.326242 | 0 | 2.919917 | 1.421e-09 | 12.37569 | 5.578e-09
2018-03-16 05:58 | 223052.3 | 120.0013 | 5 | 26 | 4.085945 | -2.28181 | 2.919917 | 0.07605264 | 12.37569 | 0.3132401
2018-03-16 06:00 | 223172.3 | 240.0001 | 5 | 26 | 4.050039 | -2.281833 | 2.919917 | 0.1521185 | 12.37569 | 0.6226367
2018-03-16 06:02 | 223292.3 | 360.0005 | 5 | 26 | 4.018671 | -2.281985 | 2.919917 | 0.2281804 | 12.37569 | 0.9294776
2018-03-16 06:04 | 223412.3 | 480.0002 | 5 | 26 | 3.989117 | -2.282198 | 2.919917 | 0.3042485 | 12.37569 | 1.23404
2018-03-16 06:06 | 223532.3 | 600.0013 | 5 | 26 | 3.960961 | -2.281801 | 2.919917 | 0.3803048 | 12.37569 | 1.536364
2018-03-16 06:08 | 223652.3 | 720.0009 | 5 | 26 | 3.93221 | -2.282205 | 2.919917 | 0.4563677 | 12.37569 | 1.836562
2018-03-16 06:10 | 223772.3 | 840.0013 | 5 | 26 | 3.903279 | -2.282205 | 2.919917 | 0.5324433 | 12.37569 | 2.134596
2018-03-16 06:12 | 223892.3 | 960.001 | 5 | 26 | 3.876601 | -2.281845 | 2.919917 | 0.6085045 | 12.37569 | 2.430461
2018-03-16 06:14 | 224012.3 | 1080.0005 | 5 | 26 | 3.850504 | -2.281815 | 2.919917 | 0.6845642 | 12.37569 | 2.724312
2018-03-16 06:16 | 224132.3 | 1200.0002 | 5 | 26 | 3.824792 | -2.281855 | 2.919917 | 0.7606326 | 12.37569 | 3.016237
2018-03-16 06:18 | 224252.3 | 1320.0005 | 5 | 26 | 3.798974 | -2.28215 | 2.919917 | 0.8366969 | 12.37569 | 3.306183
2018-03-16 06:20 | 224372.3 | 1440.0009 | 5 | 26 | 3.775876 | -2.282157 | 2.919917 | 0.912758 | 12.37569 | 3.594239
2018-03-16 06:22 | 224492.3 | 1560.0013 | 5 | 26 | 3.754848 | -2.28222 | 2.919917 | 0.9888281 | 12.37569 | 3.880663
2018-03-16 06:24 | 224612.3 | 1680.0001 | 5 | 26 | 3.735343 | -2.281868 | 2.919917 | 1.064887 | 12.37569 | 4.165506
2018-03-16 06:26 | 224732.3 | 1800.0009 | 5 | 26 | 3.715621 | -2.281803 | 2.919917 | 1.140953 | 12.37569 | 4.448895
2018-03-16 06:28 | 224852.3 | 1920.0009 | 5 | 26 | 3.695511 | -2.281899 | 2.919917 | 1.217011 | 12.37569 | 4.730721
2018-03-16 06:30 | 224972.3 | 2040.0014 | 5 | 26 | 3.677204 | -2.282125 | 2.919917 | 1.29309 | 12.37569 | 5.011167
2018-03-16 06:32 | 225092.3 | 2160.0001 | 5 | 26 | 3.660393 | -2.282142 | 2.919917 | 1.369147 | 12.37569 | 5.290194
2018-03-16 06:34 | 225212.3 | 2280.0013 | 5 | 26 | 3.644822 | -2.28216 | 2.919917 | 1.445218 | 12.37569 | 5.568055
2018-03-16 06:36 | 225332.3 | 2400.0001 | 5 | 26 | 3.628674 | -2.282153 | 2.919917 | 1.521281 | 12.37569 | 5.844684
2018-03-16 06:38 | 225452.3 | 2520.0014 | 5 | 26 | 3.613939 | -2.282112 | 2.919917 | 1.597346 | 12.37569 | 6.120125
2018-03-16 06:40 | 225572.3 | 2640.0003 | 5 | 26 | 3.600764 | -2.282159 | 2.919917 | 1.67342 | 12.37569 | 6.394545
2018-03-16 06:42 | 225692.3 | 2760.0001 | 5 | 26 | 3.589284 | -2.28213 | 2.919917 | 1.749486 | 12.37569 | 6.667995
2018-03-16 06:44 | 225812.3 | 2880.0009 | 5 | 26 | 3.577534 | -2.281965 | 2.919917 | 1.825545 | 12.37569 | 6.940551
2018-03-16 06:46 | 225932.3 | 3000.0009 | 5 | 26 | 3.56529 | -2.28216 | 2.919917 | 1.901607 | 12.37569 | 7.212194
2018-03-16 06:48 | 226052.3 | 3120.0002 | 5 | 26 | 3.554237 | -2.282177 | 2.919917 | 1.977682 | 12.37569 | 7.482999
2018-03-16 06:50 | 226172.3 | 3240.0005 | 5 | 26 | 3.543778 | -2.282124 | 2.919917 | 2.053748 | 12.37569 | 7.752952
2018-03-16 06:52 | 226292.3 | 3360.0002 | 5 | 26 | 3.533393 | -2.282191 | 2.919917 | 2.129823 | 12.37569 | 8.022163
2018-03-16 06:54 | 226412.3 | 3480.0013 | 5 | 26 | 3.520685 | -2.282172 | 2.919917 | 2.20589 | 12.37569 | 8.290475
2018-03-16 06:56 | 226532.3 | 3600.0009 | 5 | 26 | 3.507433 | -2.282168 | 2.919917 | 2.281948 | 12.37569 | 8.557743
2018-03-16 06:58 | 226652.3 | 3720.0005 | 5 | 26 | 3.493683 | -2.282003 | 2.919917 | 2.358011 | 12.37569 | 8.824018
2018-03-16 07:00 | 226772.3 | 3840.0009 | 5 | 26 | 3.47917 | -2.282166 | 2.919917 | 2.434084 | 12.37569 | 9.089247
2018-03-16 07:02 | 226892.3 | 3960.0005 | 5 | 26 | 3.460392 | -2.281823 | 2.919917 | 2.510155 | 12.37569 | 9.353236
2018-03-16 07:04 | 227012.3 | 4080.0002 | 5 | 26 | 3.434528 | -2.282175 | 2.919917 | 2.586215 | 12.37569 | 9.615484
2018-03-16 07:06 | 227132.3 | 4200.0013 | 5 | 26 | 3.40175 | -2.282159 | 2.919917 | 2.662287 | 12.37569 | 9.875577
2018-03-16 07:08 | 227252.3 | 4320.0002 | 5 | 26 | 3.354196 | -2.281877 | 2.919917 | 2.738347 | 12.37569 | 10.13262
2018-03-16 07:10 | 227372.3 | 4440.0005 | 5 | 26 | 3.276087 | -2.282177 | 2.919917 | 2.814415 | 12.37569 | 10.3851
2018-03-16 07:12 | 227492.3 | 4560.0009 | 5 | 26 | 3.108378 | -2.28181 | 2.919917 | 2.890471 | 12.37569 | 10.62884
2018-03-16 07:13 | 227531.9 | 4599.6204 | 5 | 26 | 2.99998 | -2.281865 | 2.919917 | 2.915593 | 12.37569 | 10.70567
2018-03-16 07:15 | 227652 | 120.0012 | 6 | 26 | 3.371294 | 0 | 2.919917 | 2.915593 | 12.37569 | 10.70567
2018-03-16 07:17 | 227772 | 240 | 6 | 26 | 3.38685 | 0 | 2.919917 | 2.915593 | 12.37569 | 10.70567
2018-03-16 07:18 | 227832 | 300.0021 | 6 | 26 | 3.390425 | 0 | 2.919917 | 2.915593 | 12.37569 | 10.70567
2018-03-16 07:18 | 227832 | 0.004 | 7 | 27 | 3.390329 | 0 | 0 | 0 | 0 | 0
2018-03-16 07:20 | 227952.1 | 120.0014 | 2 | 27 | 4.070367 | 4.890085 | 0.1624111 | 0 | 0.6424075 | 0
2018-03-16 07:22 | 228072.1 | 240.001 | 2 | 27 | 4.105332 | 4.890079 | 0.3254067 | 0 | 1.308566 | 0
2018-03-16 07:24 | 228192.1 | 360.0013 | 2 | 27 | 4.139345 | 4.890114 | 0.4884044 | 0 | 1.980634 | 0
2018-03-16 07:26 | 228312.1 | 480.001 | 2 | 27 | 4.165744 | 4.890104 | 0.6513926 | 0 | 2.65754 | 0
2018-03-16 07:28 | 228432.1 | 600.0006 | 2 | 27 | 4.188444 | 4.890114 | 0.8143855 | 0 | 3.338348 | 0
2018-03-16 07:30 | 228552.1 | 720.0002 | 2 | 27 | 4.200269 | 4.661053 | 0.9753225 | 0 | 4.013864 | 0
2018-03-16 07:32 | 228672.1 | 840.0013 | 2 | 27 | 4.200296 | 4.289499 | 1.12436 | 0 | 4.639864 | 0
2018-03-16 07:34 | 228792.1 | 960.0001 | 2 | 27 | 4.200303 | 3.95792 | 1.261724 | 0 | 5.216831 | 0
2018-03-16 07:36 | 228912.1 | 1080.0013 | 2 | 27 | 4.200259 | 3.658421 | 1.388545 | 0 | 5.749517 | 0
2018-03-16 07:38 | 229032.1 | 1200.0002 | 2 | 27 | 4.200258 | 3.366404 | 1.505613 | 0 | 6.241235 | 0
2018-03-16 07:39 | 229075.4 | 1243.3341 | 2 | 27 | 4.200283 | 3.259998 | 1.545498 | 0 | 6.408762 | 0
2018-03-16 07:41 | 229195.4 | 120.0006 | 3 | 27 | 4.222144 | 3.259853 | 1.653772 | 0 | 6.864624 | 0
2018-03-16 07:43 | 229315.4 | 240.001 | 3 | 27 | 4.247364 | 3.259892 | 1.762441 | 0 | 7.324792 | 0
2018-03-16 07:45 | 229435.4 | 360.0014 | 3 | 27 | 4.274583 | 3.259941 | 1.87109 | 0 | 7.787732 | 0
2018-03-16 07:47 | 229555.4 | 480.0011 | 3 | 27 | 4.304383 | 3.259909 | 1.979759 | 0 | 8.25383 | 0
2018-03-16 07:49 | 229675.4 | 600.0005 | 3 | 27 | 4.338282 | 3.259912 | 2.088408 | 0 | 8.723304 | 0
2018-03-16 07:51 | 229795.4 | 720.0011 | 3 | 27 | 4.374538 | 3.259909 | 2.197078 | 0 | 9.196695 | 0
2018-03-16 07:53 | 229915.4 | 840.0023 | 3 | 27 | 4.400285 | 3.079155 | 2.304705 | 0 | 9.669329 | 0
2018-03-16 07:55 | 230035.4 | 960.0026 | 3 | 27 | 4.400311 | 2.676762 | 2.400423 | 0 | 10.09051 | 0
2018-03-16 07:57 | 230155.4 | 1080.0005 | 3 | 27 | 4.400292 | 2.32132 | 2.48361 | 0 | 10.45656 | 0
2018-03-16 07:59 | 230275.4 | 1200.001 | 3 | 27 | 4.400307 | 2.010519 | 2.555625 | 0 | 10.77345 | 0
2018-03-16 08:01 | 230395.4 | 1320.0022 | 3 | 27 | 4.40024 | 1.754209 | 2.618244 | 0 | 11.04899 | 0
2018-03-16 08:03 | 230515.4 | 1440.0019 | 3 | 27 | 4.400261 | 1.540035 | 2.673025 | 0 | 11.29004 | 0
2018-03-16 08:05 | 230635.4 | 1560.0016 | 3 | 27 | 4.400255 | 1.35449 | 2.721203 | 0 | 11.50203 | 0
2018-03-16 08:07 | 230755.4 | 1680.0003 | 3 | 27 | 4.400238 | 1.187614 | 2.763525 | 0 | 11.68826 | 0
2018-03-16 08:09 | 230875.4 | 1800.0013 | 3 | 27 | 4.400233 | 1.049527 | 2.800736 | 0 | 11.852 | 0
2018-03-16 08:11 | 230995.4 | 1920.0002 | 3 | 27 | 4.400261 | 0.9341364 | 2.833752 | 0 | 11.99728 | 0
2018-03-16 08:13 | 231115.4 | 2040.0006 | 3 | 27 | 4.400265 | 0.837431 | 2.863223 | 0 | 12.12695 | 0
2018-03-16 08:15 | 231235.4 | 2160.0002 | 3 | 27 | 4.400203 | 0.748291 | 2.88962 | 0 | 12.24311 | 0
2018-03-16 08:17 | 231355.4 | 2280.0006 | 3 | 27 | 4.400194 | 0.6687899 | 2.913186 | 0 | 12.3468 | 0
2018-03-16 08:17 | 231384.2 | 2308.7955 | 3 | 27 | 4.400219 | 0.6519918 | 2.918469 | 0 | 12.37005 | 0
2018-03-16 08:19 | 231504.3 | 120.0001 | 4 | 27 | 4.333359 | 0 | 2.918469 | 0 | 12.37005 | 0
2018-03-16 08:21 | 231624.3 | 240.0026 | 4 | 27 | 4.32764 | 0 | 2.918469 | 0 | 12.37005 | 0
2018-03-16 08:22 | 231684.3 | 300.0039 | 4 | 27 | 4.32598 | 0 | 2.918469 | 0 | 12.37005 | 0
2018-03-16 08:24 | 231804.3 | 120.0015 | 5 | 27 | 4.084657 | -2.281821 | 2.918469 | 0.0760539 | 12.37005 | 0.3131947
2018-03-16 08:26 | 231924.3 | 240.0003 | 5 | 27 | 4.048964 | -2.281825 | 2.918469 | 0.1521185 | 12.37005 | 0.6224722
2018-03-16 08:28 | 232044.3 | 360.0006 | 5 | 27 | 4.018166 | -2.282182 | 2.918469 | 0.2281814 | 12.37005 | 0.929262
2018-03-16 08:30 | 232164.3 | 480.0002 | 5 | 27 | 3.989321 | -2.281872 | 2.918469 | 0.30424 | 12.37005 | 1.233766
2018-03-16 08:32 | 232284.3 | 600.0007 | 5 | 27 | 3.960613 | -2.282197 | 2.918469 | 0.3803026 | 12.37005 | 1.536116
2018-03-16 08:34 | 232404.3 | 720.0002 | 5 | 27 | 3.930825 | -2.282213 | 2.918469 | 0.4563687 | 12.37005 | 1.83625
2018-03-16 08:36 | 232524.3 | 840.0015 | 5 | 27 | 3.902985 | -2.281837 | 2.918469 | 0.5324212 | 12.37005 | 2.134129
2018-03-16 08:38 | 232644.3 | 960.001 | 5 | 27 | 3.876431 | -2.281818 | 2.918469 | 0.6084875 | 12.37005 | 2.429996
2018-03-16 08:40 | 232764.3 | 1080.0014 | 5 | 27 | 3.850728 | -2.281792 | 2.918469 | 0.6845633 | 12.37005 | 2.723928
2018-03-16 08:42 | 232884.3 | 1200.001 | 5 | 27 | 3.823681 | -2.282063 | 2.918469 | 0.7606249 | 12.37005 | 3.015803
2018-03-16 08:44 | 233004.3 | 1320.0015 | 5 | 27 | 3.798026 | -2.28217 | 2.918469 | 0.8366903 | 12.37005 | 3.305655
2018-03-16 08:46 | 233124.3 | 1440.0003 | 5 | 27 | 3.775478 | -2.282177 | 2.918469 | 0.9127433 | 12.37005 | 3.593637
2018-03-16 08:48 | 233244.3 | 1560.0015 | 5 | 27 | 3.754952 | -2.282185 | 2.918469 | 0.9888126 | 12.37005 | 3.880041
2018-03-16 08:50 | 233364.3 | 1680.0002 | 5 | 27 | 3.734883 | -2.282144 | 2.918469 | 1.064881 | 12.37005 | 4.164914
2018-03-16 08:52 | 233484.3 | 1800.0014 | 5 | 27 | 3.714025 | -2.281879 | 2.918469 | 1.140945 | 12.37005 | 4.44821
2018-03-16 08:54 | 233604.3 | 1920.0002 | 5 | 27 | 3.694722 | -2.282175 | 2.918469 | 1.217013 | 12.37005 | 4.729981
2018-03-16 08:56 | 233724.3 | 2040.0007 | 5 | 27 | 3.676793 | -2.282175 | 2.918469 | 1.293072 | 12.37005 | 5.010309
2018-03-16 08:58 | 233844.3 | 2160.001 | 5 | 27 | 3.660371 | -2.282095 | 2.918469 | 1.369144 | 12.37005 | 5.289384
2018-03-16 09:00 | 233964.3 | 2280.0006 | 5 | 27 | 3.6437 | -2.282178 | 2.918469 | 1.445219 | 12.37005 | 5.567216
2018-03-16 09:02 | 234084.3 | 2400.0002 | 5 | 27 | 3.627442 | -2.282115 | 2.918469 | 1.521285 | 12.37005 | 5.843744
2018-03-16 09:04 | 234204.3 | 2520.0015 | 5 | 27 | 3.613369 | -2.282079 | 2.918469 | 1.597343 | 12.37005 | 6.119098
2018-03-16 09:06 | 234324.3 | 2640.0002 | 5 | 27 | 3.60078 | -2.282152 | 2.918469 | 1.673414 | 12.37005 | 6.393474
2018-03-16 09:08 | 234444.3 | 2760.0014 | 5 | 27 | 3.588779 | -2.282146 | 2.918469 | 1.749478 | 12.37005 | 6.666908
2018-03-16 09:10 | 234564.3 | 2880.001 | 5 | 27 | 3.576084 | -2.282146 | 2.918469 | 1.82555 | 12.37005 | 6.939435
2018-03-16 09:12 | 234684.3 | 3000.0014 | 5 | 27 | 3.564586 | -2.282182 | 2.918469 | 1.901617 | 12.37005 | 7.211011
2018-03-16 09:14 | 234804.3 | 3120.0002 | 5 | 27 | 3.554054 | -2.281823 | 2.918469 | 1.977675 | 12.37005 | 7.481723
2018-03-16 09:16 | 234924.3 | 3240.0014 | 5 | 27 | 3.544062 | -2.282022 | 2.918469 | 2.053742 | 12.37005 | 7.751693
2018-03-16 09:18 | 235044.3 | 3360.0002 | 5 | 27 | 3.532575 | -2.28183 | 2.918469 | 2.129802 | 12.37005 | 8.020839
2018-03-16 09:20 | 235164.3 | 3480.0007 | 5 | 27 | 3.519644 | -2.28216 | 2.918469 | 2.205869 | 12.37005 | 8.289049
2018-03-16 09:22 | 235284.3 | 3600.001 | 5 | 27 | 3.507257 | -2.28214 | 2.918469 | 2.281934 | 12.37005 | 8.556306
2018-03-16 09:24 | 235404.3 | 3720.0015 | 5 | 27 | 3.494583 | -2.281926 | 2.918469 | 2.35801 | 12.37005 | 8.822637
2018-03-16 09:26 | 235524.3 | 3840.001 | 5 | 27 | 3.479505 | -2.282135 | 2.918469 | 2.43407 | 12.37005 | 9.087887
2018-03-16 09:28 | 235644.3 | 3960.0007 | 5 | 27 | 3.458997 | -2.28216 | 2.918469 | 2.510135 | 12.37005 | 9.351812
2018-03-16 09:30 | 235764.3 | 4080.0002 | 5 | 27 | 3.434858 | -2.282184 | 2.918469 | 2.586199 | 12.37005 | 9.614028
2018-03-16 09:32 | 235884.3 | 4200.0007 | 5 | 27 | 3.402836 | -2.281837 | 2.918469 | 2.662263 | 12.37005 | 9.874144
2018-03-16 09:34 | 236004.3 | 4320.0002 | 5 | 27 | 3.355967 | -2.282119 | 2.918469 | 2.738328 | 12.37005 | 10.13134
2018-03-16 09:36 | 236124.3 | 4440.0014 | 5 | 27 | 3.275162 | -2.282248 | 2.918469 | 2.814387 | 12.37005 | 10.38384
2018-03-16 09:38 | 236244.3 | 4560.0003 | 5 | 27 | 3.104677 | -2.281859 | 2.918469 | 2.890455 | 12.37005 | 10.62742
2018-03-16 09:39 | 236282.6 | 4598.2812 | 5 | 27 | 2.999988 | -2.281875 | 2.918469 | 2.914716 | 12.37005 | 10.70156
2018-03-16 09:41 | 236402.7 | 120.0012 | 6 | 27 | 3.370116 | 0 | 2.918469 | 2.914716 | 12.37005 | 10.70156
2018-03-16 09:43 | 236522.7 | 240 | 6 | 27 | 3.385524 | 0 | 2.918469 | 2.914716 | 12.37005 | 10.70156
2018-03-16 09:44 | 236582.7 | 300.0021 | 6 | 27 | 3.389156 | 0 | 2.918469 | 2.914716 | 12.37005 | 10.70156
2018-03-16 09:44 | 236582.7 | 0.0039 | 7 | 28 | 3.389246 | 0 | 0 | 0 | 0 | 0
2018-03-16 09:46 | 236702.7 | 120.0007 | 2 | 28 | 4.070014 | 4.89011 | 0.1624077 | 2.94e-10 | 0.6421521 | 9.959999e-10
2018-03-16 09:48 | 236822.7 | 240.001 | 2 | 28 | 4.10381 | 4.890089 | 0.3254007 | 2.94e-10 | 1.308195 | 9.959999e-10
2018-03-16 09:50 | 236942.7 | 360.0014 | 2 | 28 | 4.137576 | 4.890076 | 0.4883832 | 2.94e-10 | 1.97991 | 9.959999e-10
2018-03-16 09:52 | 237062.8 | 480.0028 | 2 | 28 | 4.163141 | 4.890079 | 0.651396 | 2.94e-10 | 2.656558 | 9.959999e-10
2018-03-16 09:54 | 237182.7 | 600.0014 | 2 | 28 | 4.187068 | 4.890106 | 0.8143883 | 2.94e-10 | 3.337037 | 9.959999e-10
2018-03-16 09:56 | 237302.7 | 720.0011 | 2 | 28 | 4.200264 | 4.672352 | 0.9754511 | 2.94e-10 | 4.01301 | 9.959999e-10
2018-03-16 09:58 | 237422.7 | 840.0014 | 2 | 28 | 4.200265 | 4.310402 | 1.1251 | 2.94e-10 | 4.641578 | 9.959999e-10
2018-03-16 10:00 | 237542.7 | 960.0003 | 2 | 28 | 4.200288 | 3.978687 | 1.263096 | 2.94e-10 | 5.2212 | 9.959999e-10
2018-03-16 10:02 | 237662.7 | 1080.0008 | 2 | 28 | 4.200283 | 3.676517 | 1.390694 | 2.94e-10 | 5.75715 | 9.959999e-10
2018-03-16 10:04 | 237782.7 | 1200.0003 | 2 | 28 | 4.200347 | 3.369131 | 1.508135 | 2.94e-10 | 6.250432 | 9.959999e-10
2018-03-16 10:05 | 237826.4 | 1243.6927 | 2 | 28 | 4.20028 | 3.259996 | 1.548351 | 2.94e-10 | 6.419353 | 9.959999e-10
2018-03-16 10:07 | 237946.4578 | 120.0006 | 3 | 28 | 4.221296 | 3.259905 | 1.656631 | 1.232e-09 | 6.875194 | 4.799e-09
2018-03-16 10:09 | 238066.4575 | 240.0003 | 3 | 28 | 4.246384 | 3.259863 | 1.765285 | 1.232e-09 | 7.335199 | 4.799e-09
2018-03-16 10:11 | 238186.4578 | 360.0006 | 3 | 28 | 4.273352 | 3.259895 | 1.873937 | 1.232e-09 | 7.798011 | 4.799e-09
2018-03-16 10:13 | 238306.4582 | 480.001 | 3 | 28 | 4.304096 | 3.259893 | 1.982588 | 1.232e-09 | 8.263942 | 4.799e-09
2018-03-16 10:15 | 238426.4586 | 600.0014 | 3 | 28 | 4.338135 | 3.259909 | 2.09126 | 1.232e-09 | 8.733519 | 4.799e-09
2018-03-16 10:17 | 238546.4582 | 720.001 | 3 | 28 | 4.373913 | 3.259895 | 2.199917 | 1.232e-09 | 9.206804 | 4.799e-09
2018-03-16 10:19 | 238666.4586 | 840.0014 | 3 | 28 | 4.400313 | 3.093899 | 2.307693 | 1.232e-09 | 9.680044 | 4.799e-09
2018-03-16 10:21 | 238786.4574 | 960.0002 | 3 | 28 | 4.40031 | 2.677893 | 2.403652 | 1.232e-09 | 10.10229 | 4.799e-09
2018-03-16 10:23 | 238906.4586 | 1080.0014 | 3 | 28 | 4.400287 | 2.312708 | 2.486665 | 1.232e-09 | 10.46757 | 4.799e-09
2018-03-16 10:25 | 239026.4583 | 1200.0011 | 3 | 28 | 4.400284 | 2.008941 | 2.558527 | 1.232e-09 | 10.78378 | 4.799e-09
2018-03-16 10:27 | 239146.4579 | 1320.0007 | 3 | 28 | 4.400256 | 1.752527 | 2.621085 | 1.232e-09 | 11.05906 | 4.799e-09
2018-03-16 10:29 | 239266.4591 | 1440.0019 | 3 | 28 | 4.400239 | 1.538126 | 2.675856 | 1.232e-09 | 11.30006 | 4.799e-09
2018-03-16 10:31 | 239386.4595 | 1560.0023 | 3 | 28 | 4.400235 | 1.347325 | 2.72391 | 1.232e-09 | 11.51151 | 4.799e-09
2018-03-16 10:33 | 239506.4591 | 1680.0019 | 3 | 28 | 4.400242 | 1.183105 | 2.765986 | 1.232e-09 | 11.69666 | 4.799e-09
2018-03-16 10:35 | 239626.4586 | 1800.0014 | 3 | 28 | 4.400178 | 1.046227 | 2.803087 | 1.232e-09 | 11.85991 | 4.799e-09
2018-03-16 10:37 | 239746.4583 | 1920.0011 | 3 | 28 | 4.400232 | 0.9329987 | 2.836019 | 1.232e-09 | 12.00482 | 4.799e-09
2018-03-16 10:39 | 239866.4578 | 2040.0006 | 3 | 28 | 4.400232 | 0.8328276 | 2.865412 | 1.232e-09 | 12.13415 | 4.799e-09
2018-03-16 10:41 | 239986.4574 | 2160.0002 | 3 | 28 | 4.400179 | 0.7395144 | 2.891592 | 1.232e-09 | 12.24935 | 4.799e-09
2018-03-16 10:43 | 240106.4577 | 2280.0005 | 3 | 28 | 4.400184 | 0.663744 | 2.914963 | 1.232e-09 | 12.35219 | 4.799e-09
2018-03-16 10:43 | 240126.2818 | 2299.8246 | 3 | 28 | 4.400188 | 0.6519985 | 2.918588 | 1.232e-09 | 12.36814 | 4.799e-09
2018-03-16 10:45 | 240246.3 | 120.0014 | 4 | 28 | 4.333366 | 0 | 2.918591 | 1.232e-09 | 12.36815 | 4.799e-09
2018-03-16 10:47 | 240366.3 | 240.0001 | 4 | 28 | 4.327643 | 0 | 2.918591 | 1.232e-09 | 12.36815 | 4.799e-09
2018-03-16 10:48 | 240426.3 | 300.0029 | 4 | 28 | 4.32598 | 0 | 2.918591 | 1.232e-09 | 12.36815 | 4.799e-09
2018-03-16 10:50 | 240546.4 | 120.0006 | 5 | 28 | 4.083963 | -2.28189 | 2.918591 | 0.076056 | 12.36815 | 0.3131639
2018-03-16 10:52 | 240666.4 | 240.0009 | 5 | 28 | 4.048888 | -2.282242 | 2.918591 | 0.1521117 | 12.36815 | 0.6223841
2018-03-16 10:54 | 240786.4 | 360.0014 | 5 | 28 | 4.018289 | -2.282077 | 2.918591 | 0.2281844 | 12.36815 | 0.9292145
2018-03-16 10:56 | 240906.4 | 480.0009 | 5 | 28 | 3.989346 | -2.2821 | 2.918591 | 0.3042445 | 12.36815 | 1.233748
2018-03-16 10:58 | 241026.4 | 600.0014 | 5 | 28 | 3.959483 | -2.282166 | 2.918591 | 0.3803072 | 12.36815 | 1.536065
2018-03-16 11:00 | 241146.4 | 720.0009 | 5 | 28 | 3.930103 | -2.282035 | 2.918591 | 0.4563744 | 12.36815 | 1.836116
2018-03-16 11:02 | 241266.4 | 840.0014 | 5 | 28 | 3.90244 | -2.282166 | 2.918591 | 0.5324468 | 12.36815 | 2.134029
2018-03-16 11:04 | 241386.4 | 960.0001 | 5 | 28 | 3.876511 | -2.282063 | 2.918591 | 0.6085038 | 12.36815 | 2.429841
2018-03-16 11:06 | 241506.4 | 1080.0014 | 5 | 28 | 3.850188 | -2.281835 | 2.918591 | 0.6845748 | 12.36815 | 2.723738
2018-03-16 11:08 | 241626.4 | 1200.001 | 5 | 28 | 3.822381 | -2.282187 | 2.918591 | 0.7606448 | 12.36815 | 3.01556
2018-03-16 11:10 | 241746.4 | 1320.0014 | 5 | 28 | 3.797361 | -2.28185 | 2.918591 | 0.8367012 | 12.36815 | 3.305304
2018-03-16 11:12 | 241866.4 | 1440.0001 | 5 | 28 | 3.775023 | -2.28209 | 2.918591 | 0.9127774 | 12.36815 | 3.593327
2018-03-16 11:14 | 241986.4 | 1560.0009 | 5 | 28 | 3.754551 | -2.282126 | 2.918591 | 0.9888495 | 12.36815 | 3.879724
2018-03-16 11:16 | 242106.4 | 1680.0009 | 5 | 28 | 3.733524 | -2.282112 | 2.918591 | 1.064906 | 12.36815 | 4.164491
2018-03-16 11:18 | 242226.4 | 1800.0005 | 5 | 28 | 3.713036 | -2.28216 | 2.918591 | 1.140975 | 12.36815 | 4.447706
2018-03-16 11:20 | 242346.4 | 1920.0009 | 5 | 28 | 3.694088 | -2.282182 | 2.918591 | 1.217048 | 12.36815 | 4.729438
2018-03-16 11:22 | 242466.4 | 2040.0014 | 5 | 28 | 3.676627 | -2.282153 | 2.918591 | 1.293113 | 12.36815 | 5.009756
2018-03-16 11:24 | 242586.4 | 2160.0001 | 5 | 28 | 3.659631 | -2.282142 | 2.918591 | 1.369181 | 12.36815 | 5.288782
2018-03-16 11:26 | 242706.4 | 2280.0005 | 5 | 28 | 3.64221 | -2.282188 | 2.918591 | 1.445242 | 12.36815 | 5.566466
2018-03-16 11:28 | 242826.4 | 2400.0001 | 5 | 28 | 3.626715 | -2.282137 | 2.918591 | 1.521307 | 12.36815 | 5.842911
2018-03-16 11:30 | 242946.4 | 2520.0005 | 5 | 28 | 3.612751 | -2.282157 | 2.918591 | 1.597376 | 12.36815 | 6.11825
2018-03-16 11:32 | 243066.4 | 2640.0009 | 5 | 28 | 3.600254 | -2.282115 | 2.918591 | 1.673443 | 12.36815 | 6.392589
2018-03-16 11:34 | 243186.4 | 2760.0005 | 5 | 28 | 3.587298 | -2.282088 | 2.918591 | 1.749512 | 12.36815 | 6.665972
2018-03-16 11:36 | 243306.4 | 2880.0001 | 5 | 28 | 3.574788 | -2.282075 | 2.918591 | 1.825586 | 12.36815 | 6.93838
2018-03-16 11:38 | 243426.4 | 3000.0006 | 5 | 28 | 3.563776 | -2.28197 | 2.918591 | 1.901644 | 12.36815 | 7.209849
2018-03-16 11:40 | 243546.4 | 3120.0009 | 5 | 28 | 3.553727 | -2.282117 | 2.918591 | 1.977717 | 12.36815 | 7.480566
2018-03-16 11:42 | 243666.4 | 3240.0005 | 5 | 28 | 3.543196 | -2.282048 | 2.918591 | 2.053791 | 12.36815 | 7.750525
2018-03-16 11:44 | 243786.4 | 3360.0009 | 5 | 28 | 3.530797 | -2.281832 | 2.918591 | 2.129851 | 12.36815 | 8.019552
2018-03-16 11:46 | 243906.4 | 3480.0013 | 5 | 28 | 3.518769 | -2.282106 | 2.918591 | 2.205918 | 12.36815 | 8.287673
2018-03-16 11:48 | 244026.4 | 3600.0009 | 5 | 28 | 3.506658 | -2.28216 | 2.918591 | 2.281978 | 12.36815 | 8.554851
2018-03-16 11:50 | 244146.4 | 3720.0029 | 5 | 28 | 3.493996 | -2.282125 | 2.918591 | 2.358059 | 12.36815 | 8.821178
2018-03-16 11:52 | 244266.4 | 3840.0001 | 5 | 28 | 3.47768 | -2.282026 | 2.918591 | 2.434113 | 12.36815 | 9.086324
2018-03-16 11:54 | 244386.4 | 3960.003 | 5 | 28 | 3.457749 | -2.282122 | 2.918591 | 2.510184 | 12.36815 | 9.350126
2018-03-16 11:56 | 244506.4 | 4080.0009 | 5 | 28 | 3.434001 | -2.282122 | 2.918591 | 2.586255 | 12.36815 | 9.612294
2018-03-16 11:58 | 244626.4 | 4200.0005 | 5 | 28 | 3.402879 | -2.28212 | 2.918591 | 2.662318 | 12.36815 | 9.872375
2018-03-16 12:00 | 244746.4 | 4320.0009 | 5 | 28 | 3.354957 | -2.281837 | 2.918591 | 2.73838 | 12.36815 | 10.12952
2018-03-16 12:02 | 244866.4 | 4440.0006 | 5 | 28 | 3.271836 | -2.282 | 2.918591 | 2.814437 | 12.36815 | 10.38185
2018-03-16 12:04 | 244986.4 | 4560.0009 | 5 | 28 | 3.102737 | -2.282035 | 2.918591 | 2.89051 | 12.36815 | 10.62524
2018-03-16 12:05 | 245024 | 4597.6322 | 5 | 28 | 3 | -2.281906 | 2.918591 | 2.914364 | 12.36815 | 10.69812
2018-03-16 12:07 | 245144.1 | 120.0006 | 6 | 28 | 3.370716 | 0 | 2.918591 | 2.914364 | 12.36815 | 10.69812
2018-03-16 12:09 | 245264.1 | 240.001 | 6 | 28 | 3.386261 | 0 | 2.918591 | 2.914364 | 12.36815 | 10.69812
2018-03-16 12:10 | 245324.1 | 300.0023 | 6 | 28 | 3.389991 | 0 | 2.918591 | 2.914364 | 12.36815 | 10.69812
2018-03-16 12:10 | 245324.1 | 0.0023 | 7 | 29 | 3.390034 | 0 | 0 | 0 | 0 | 0
2018-03-16 12:12 | 245444.2 | 120.0014 | 2 | 29 | 4.07162 | 4.890127 | 0.1623829 | 0 | 0.6423788 | 0
2018-03-16 12:14 | 245564.2 | 240.0009 | 2 | 29 | 4.104439 | 4.890047 | 0.3253756 | 0 | 1.308576 | 0
2018-03-16 12:16 | 245684.2 | 360.0005 | 2 | 29 | 4.137488 | 4.890091 | 0.4883903 | 0 | 1.980492 | 0
2018-03-16 12:18 | 245804.2 | 480.0001 | 2 | 29 | 4.16392 | 4.890116 | 0.6513901 | 0 | 2.657109 | 0
2018-03-16 12:20 | 245924.2 | 600.0013 | 2 | 29 | 4.189593 | 4.890009 | 0.8143891 | 0 | 3.337869 | 0
2018-03-16 12:22 | 246044.2 | 720.0009 | 2 | 29 | 4.200292 | 4.655466 | 0.9749748 | 0 | 4.012018 | 0
2018-03-16 12:24 | 246164.2 | 840.0006 | 2 | 29 | 4.20025 | 4.300314 | 1.124169 | 0 | 4.638678 | 0
2018-03-16 12:26 | 246284.2 | 960.0002 | 2 | 29 | 4.200284 | 3.977085 | 1.262101 | 0 | 5.218031 | 0
2018-03-16 12:28 | 246404.2 | 1080.0014 | 2 | 29 | 4.200276 | 3.660698 | 1.389391 | 0 | 5.752684 | 0
2018-03-16 12:30 | 246524.2 | 1200.0018 | 2 | 29 | 4.200326 | 3.352512 | 1.506167 | 0 | 6.243176 | 0
2018-03-16 12:30 | 246562.9 | 1238.7259 | 2 | 29 | 4.200258 | 3.259995 | 1.541733 | 0 | 6.392562 | 0
2018-03-16 12:32 | 246682.9 | 120.0024 | 3 | 29 | 4.221078 | 3.259905 | 1.650006 | 0 | 6.848351 | 0
2018-03-16 12:34 | 246802.9 | 240.0005 | 3 | 29 | 4.245377 | 3.259859 | 1.75866 | 0 | 7.308291 | 0
2018-03-16 12:36 | 246922.9 | 360.0001 | 3 | 29 | 4.272871 | 3.259861 | 1.867307 | 0 | 7.770998 | 0
2018-03-16 12:38 | 247042.9 | 480.0004 | 3 | 29 | 4.304442 | 3.259867 | 1.975956 | 0 | 8.236936 | 0
2018-03-16 12:40 | 247162.9 | 600.0008 | 3 | 29 | 4.337456 | 3.259848 | 2.084614 | 0 | 8.706428 | 0
2018-03-16 12:42 | 247282.9 | 720.0004 | 3 | 29 | 4.372706 | 3.259895 | 2.193275 | 0 | 9.179636 | 0
2018-03-16 12:44 | 247402.9 | 840.0008 | 3 | 29 | 4.400321 | 3.111258 | 2.301264 | 0 | 9.653687 | 0
2018-03-16 12:46 | 247522.9 | 960.0012 | 3 | 29 | 4.400292 | 2.684977 | 2.397631 | 0 | 10.07773 | 0
2018-03-16 12:48 | 247642.9 | 1080.0016 | 3 | 29 | 4.400293 | 2.323782 | 2.480889 | 0 | 10.44409 | 0
2018-03-16 12:50 | 247762.9 | 1200.0012 | 3 | 29 | 4.400272 | 2.023445 | 2.553202 | 0 | 10.76229 | 0
2018-03-16 12:52 | 247882.9 | 1320.0016 | 3 | 29 | 4.400269 | 1.771337 | 2.616314 | 0 | 11.04 | 0
2018-03-16 12:54 | 248002.9 | 1440.001 | 3 | 29 | 4.400281 | 1.550821 | 2.671593 | 0 | 11.28324 | 0
2018-03-16 12:56 | 248122.9 | 1560.0002 | 3 | 29 | 4.400246 | 1.354301 | 2.719923 | 0 | 11.4959 | 0
2018-03-16 12:58 | 248242.9 | 1680.0013 | 3 | 29 | 4.400248 | 1.19348 | 2.7623 | 0 | 11.68237 | 0
2018-03-16 13:00 | 248362.9 | 1800.0017 | 3 | 29 | 4.40022 | 1.057511 | 2.799752 | 0 | 11.84717 | 0
2018-03-16 13:02 | 248482.9 | 1920.0012 | 3 | 29 | 4.400213 | 0.9429302 | 2.833066 | 0 | 11.99376 | 0
2018-03-16 13:04 | 248602.9 | 2040.002 | 3 | 29 | 4.40022 | 0.8381376 | 2.862735 | 0 | 12.12431 | 0
2018-03-16 13:06 | 248722.9 | 2160.0012 | 3 | 29 | 4.400219 | 0.7473984 | 2.889102 | 0 | 12.24033 | 0
2018-03-16 13:08 | 248842.9 | 2280.0016 | 3 | 29 | 4.400217 | 0.671752 | 2.912718 | 0 | 12.34424 | 0
2018-03-16 13:09 | 248876.4 | 2313.4415 | 3 | 29 | 4.400175 | 0.6519909 | 2.918864 | 0 | 12.37129 | 0
2018-03-16 13:11 | 248996.4 | 120.0004 | 4 | 29 | 4.333527 | 0 | 2.918867 | 0 | 12.3713 | 0
2018-03-16 13:13 | 249116.4 | 240 | 4 | 29 | 4.327826 | 0 | 2.918867 | 0 | 12.3713 | 0
2018-03-16 13:14 | 249176.4 | 300.0028 | 4 | 29 | 4.326188 | 0 | 2.918867 | 0 | 12.3713 | 0
2018-03-16 13:16 | 249296.4738 | 120.0005 | 5 | 29 | 4.084778 | -2.282177 | 2.918867 | 0.07606118 | 12.3713 | 0.3132081
2018-03-16 13:18 | 249416.4743 | 240.001 | 5 | 29 | 4.050404 | -2.28185 | 2.918867 | 0.1521151 | 12.3713 | 0.6225134
2018-03-16 13:20 | 249536.4746 | 360.0013 | 5 | 29 | 4.020384 | -2.281848 | 2.918867 | 0.228177 | 12.3713 | 0.9294434
2018-03-16 13:22 | 249656.4734 | 480.0001 | 5 | 29 | 3.990569 | -2.281838 | 2.918867 | 0.3042402 | 12.3713 | 1.234118
2018-03-16 13:24 | 249776.4746 | 600.0013 | 5 | 29 | 3.960222 | -2.281839 | 2.918867 | 0.3803087 | 12.3713 | 1.536512
2018-03-16 13:26 | 249896.4742 | 720.0009 | 5 | 29 | 3.931736 | -2.282144 | 2.918867 | 0.4563682 | 12.3713 | 1.836635
2018-03-16 13:28 | 250016.4746 | 840.0013 | 5 | 29 | 3.904676 | -2.281966 | 2.918867 | 0.5324376 | 12.3713 | 2.134678
2018-03-16 13:30 | 250136.4735 | 960.0002 | 5 | 29 | 3.878467 | -2.2822 | 2.918867 | 0.6085005 | 12.3713 | 2.430686
2018-03-16 13:32 | 250256.4746 | 1080.0013 | 5 | 29 | 3.850902 | -2.282133 | 2.918867 | 0.6845655 | 12.3713 | 2.724666
2018-03-16 13:34 | 250376.4735 | 1200.0002 | 5 | 29 | 3.823792 | -2.282148 | 2.918867 | 0.7606282 | 12.3713 | 3.016532
2018-03-16 13:36 | 250496.4738 | 1320.0005 | 5 | 29 | 3.799121 | -2.281825 | 2.918867 | 0.8366992 | 12.3713 | 3.306457
2018-03-16 13:38 | 250616.4735 | 1440.0002 | 5 | 29 | 3.777283 | -2.282133 | 2.918867 | 0.9127695 | 12.3713 | 3.594615
2018-03-16 13:40 | 250736.4746 | 1560.0013 | 5 | 29 | 3.755954 | -2.282178 | 2.918867 | 0.9888364 | 12.3713 | 3.881135
2018-03-16 13:42 | 250856.4742 | 1680.0009 | 5 | 29 | 3.734401 | -2.282193 | 2.918867 | 1.064908 | 12.3713 | 4.166027
2018-03-16 13:44 | 250976.4746 | 1800.0013 | 5 | 29 | 3.71454 | -2.28187 | 2.918867 | 1.140965 | 12.3713 | 4.449294
2018-03-16 13:46 | 251096.4734 | 1920.0001 | 5 | 29 | 3.695974 | -2.282133 | 2.918867 | 1.217029 | 12.3713 | 4.731121
2018-03-16 13:48 | 251216.4746 | 2040.0013 | 5 | 29 | 3.678319 | -2.282146 | 2.918867 | 1.293098 | 12.3713 | 5.0116
2018-03-16 13:50 | 251336.4742 | 2160.0009 | 5 | 29 | 3.660225 | -2.281815 | 2.918867 | 1.369169 | 12.3713 | 5.290731
2018-03-16 13:52 | 251456.4738 | 2280.0005 | 5 | 29 | 3.643275 | -2.282144 | 2.918867 | 1.445234 | 12.3713 | 5.568489
2018-03-16 13:54 | 251576.4742 | 2400.0009 | 5 | 29 | 3.628082 | -2.282175 | 2.918867 | 1.521302 | 12.3713 | 5.84504
2018-03-16 13:56 | 251696.4746 | 2520.0013 | 5 | 29 | 3.614547 | -2.281888 | 2.918867 | 1.597367 | 12.3713 | 6.120485
2018-03-16 13:58 | 251816.4742 | 2640.0009 | 5 | 29 | 3.601138 | -2.282139 | 2.918867 | 1.673427 | 12.3713 | 6.394898
2018-03-16 14:00 | 251936.4738 | 2760.0005 | 5 | 29 | 3.58745 | -2.282231 | 2.918867 | 1.7495 | 12.3713 | 6.668318
2018-03-16 14:02 | 252056.4734 | 2880.0001 | 5 | 29 | 3.575626 | -2.282144 | 2.918867 | 1.825565 | 12.3713 | 6.940742
2018-03-16 14:04 | 252176.4747 | 3000.0014 | 5 | 29 | 3.56482 | -2.281821 | 2.918867 | 1.901621 | 12.3713 | 7.212268
2018-03-16 14:06 | 252296.4742 | 3120.0009 | 5 | 29 | 3.554539 | -2.282017 | 2.918867 | 1.977694 | 12.3713 | 7.483073
2018-03-16 14:08 | 252416.4738 | 3240.0005 | 5 | 29 | 3.542696 | -2.28179 | 2.918867 | 2.053753 | 12.3713 | 7.752989
2018-03-16 14:10 | 252536.4742 | 3360.0009 | 5 | 29 | 3.530702 | -2.281785 | 2.918867 | 2.129824 | 12.3713 | 8.02202
2018-03-16 14:12 | 252656.4738 | 3480.0005 | 5 | 29 | 3.51892 | -2.282185 | 2.918867 | 2.205881 | 12.3713 | 8.290107
2018-03-16 14:14 | 252776.4734 | 3600.0001 | 5 | 29 | 3.50739 | -2.282177 | 2.918867 | 2.281944 | 12.3713 | 8.557327
2018-03-16 14:16 | 252896.4746 | 3720.0013 | 5 | 29 | 3.493629 | -2.281959 | 2.918867 | 2.358011 | 12.3713 | 8.823624
2018-03-16 14:18 | 253016.4734 | 3840.0001 | 5 | 29 | 3.476276 | -2.282042 | 2.918867 | 2.434074 | 12.3713 | 9.088711
2018-03-16 14:20 | 253136.4738 | 3960.0005 | 5 | 29 | 3.457601 | -2.282119 | 2.918867 | 2.510147 | 12.3713 | 9.352472
2018-03-16 14:22 | 253256.4734 | 4080.0001 | 5 | 29 | 3.434606 | -2.282215 | 2.918867 | 2.58621 | 12.3713 | 9.614623
2018-03-16 14:24 | 253376.4738 | 4200.0005 | 5 | 29 | 3.40291 | -2.28212 | 2.918867 | 2.662268 | 12.3713 | 9.874733
2018-03-16 14:26 | 253496.4734 | 4320.0001 | 5 | 29 | 3.35304 | -2.281915 | 2.918867 | 2.73833 | 12.3713 | 10.13182
2018-03-16 14:28 | 253616.4738 | 4440.0005 | 5 | 29 | 3.271138 | -2.282202 | 2.918867 | 2.814396 | 12.3713 | 10.38403
2018-03-16 14:30 | 253736.4742 | 4560.0009 | 5 | 29 | 3.104356 | -2.281865 | 2.918867 | 2.89046 | 12.3713 | 10.62743
2018-03-16 14:30 | 253774.9448 | 4598.4715 | 5 | 29 | 2.999998 | -2.282195 | 2.918867 | 2.914839 | 12.3713 | 10.70193
2018-03-16 14:32 | 253895 | 120.0012 | 6 | 29 | 3.371103 | 0 | 2.918867 | 2.914839 | 12.3713 | 10.70193
2018-03-16 14:34 | 254015 | 240 | 6 | 29 | 3.386731 | 0 | 2.918867 | 2.914839 | 12.3713 | 10.70193
2018-03-16 14:35 | 254075 | 300.0044 | 6 | 29 | 3.390534 | 0 | 2.918867 | 2.914839 | 12.3713 | 10.70193
2018-03-16 14:35 | 254075 | 0.0024 | 7 | 30 | 3.390454 | 0 | 0 | 0 | 0 | 0
2018-03-16 14:37 | 254195.1 | 120.0015 | 2 | 30 | 4.072575 | 4.890064 | 0.1624094 | 0 | 0.6427475 | 0
2018-03-16 14:39 | 254315.1 | 240.0011 | 2 | 30 | 4.104924 | 4.890093 | 0.3254088 | 0 | 1.309081 | 0
2018-03-16 14:41 | 254435.1 | 360.0015 | 2 | 30 | 4.137939 | 4.890057 | 0.4884118 | 0 | 1.980977 | 0
2018-03-16 14:43 | 254555.1 | 480.0011 | 2 | 30 | 4.165451 | 4.890068 | 0.6514056 | 0 | 2.65773 | 0
2018-03-16 14:45 | 254675.1 | 600.0015 | 2 | 30 | 4.190787 | 4.890079 | 0.8143984 | 0 | 3.338752 | 0
2018-03-16 14:47 | 254795.1 | 720.0003 | 2 | 30 | 4.200292 | 4.651327 | 0.9748366 | 0 | 4.012339 | 0
2018-03-16 14:49 | 254915.1 | 840.0015 | 2 | 30 | 4.2003 | 4.304829 | 1.123989 | 0 | 4.638824 | 0
2018-03-16 14:51 | 255035.1 | 960.0011 | 2 | 30 | 4.20027 | 3.965824 | 1.261771 | 0 | 5.217546 | 0
2018-03-16 14:53 | 255155.1 | 1080.0006 | 2 | 30 | 4.200262 | 3.635244 | 1.388431 | 0 | 5.749552 | 0
2018-03-16 14:55 | 255275.1 | 1200.0012 | 2 | 30 | 4.20028 | 3.343428 | 1.504663 | 0 | 6.237759 | 0
2018-03-16 14:56 | 255311.9 | 1236.8732 | 2 | 30 | 4.200334 | 3.259996 | 1.53846 | 0 | 6.379717 | 0
2018-03-16 14:58 | 255432 | 120.0007 | 3 | 30 | 4.220547 | 3.259863 | 1.646746 | 0 | 6.835546 | 0
2018-03-16 15:00 | 255552 | 240.0019 | 3 | 30 | 4.244986 | 3.259863 | 1.755405 | 0 | 7.295442 | 0
2018-03-16 15:02 | 255672 | 360.0023 | 3 | 30 | 4.273625 | 3.259886 | 1.864056 | 0 | 7.75818 | 0
2018-03-16 15:04 | 255792 | 480.001 | 3 | 30 | 4.304566 | 3.259878 | 1.972703 | 0 | 8.224172 | 0
2018-03-16 15:06 | 255912 | 600.0006 | 3 | 30 | 4.336991 | 3.259865 | 2.081364 | 0 | 8.693647 | 0
2018-03-16 15:08 | 256032 | 720.001 | 3 | 30 | 4.371621 | 3.259865 | 2.190017 | 0 | 9.166727 | 0
2018-03-16 15:10 | 256152 | 840.0007 | 3 | 30 | 4.400326 | 3.114086 | 2.298053 | 0 | 9.640917 | 0
2018-03-16 15:12 | 256272 | 960.0011 | 3 | 30 | 4.400301 | 2.67997 | 2.3943 | 0 | 10.06444 | 0
2018-03-16 15:14 | 256392 | 1080.0006 | 3 | 30 | 4.40028 | 2.330412 | 2.477614 | 0 | 10.43104 | 0
2018-03-16 15:16 | 256512 | 1200.001 | 3 | 30 | 4.400292 | 2.033869 | 2.550205 | 0 | 10.75046 | 0
2018-03-16 15:18 | 256632 | 1320.0008 | 3 | 30 | 4.400254 | 1.775915 | 2.613623 | 0 | 11.02952 | 0
2018-03-16 15:20 | 256752 | 1440.0011 | 3 | 30 | 4.400278 | 1.549543 | 2.66897 | 0 | 11.27306 | 0
2018-03-16 15:22 | 256872 | 1560.0008 | 3 | 30 | 4.400246 | 1.357242 | 2.71727 | 0 | 11.48559 | 0
2018-03-16 15:24 | 256992 | 1680.0003 | 3 | 30 | 4.40022 | 1.197793 | 2.759774 | 0 | 11.67262 | 0
2018-03-16 15:26 | 257112 | 1800.0023 | 3 | 30 | 4.400248 | 1.064671 | 2.797431 | 0 | 11.83832 | 0
2018-03-16 15:28 | 257232 | 1920.0002 | 3 | 30 | 4.40022 | 0.945075 | 2.830888 | 0 | 11.98553 | 0
2018-03-16 15:30 | 257352 | 2040.0008 | 3 | 30 | 4.400212 | 0.838048 | 2.860553 | 0 | 12.11607 | 0
2018-03-16 15:32 | 257472 | 2160.0002 | 3 | 30 | 4.400207 | 0.7499714 | 2.886983 | 0 | 12.23237 | 0
2018-03-16 15:34 | 257592 | 2280.0007 | 3 | 30 | 4.40027 | 0.6766853 | 2.910709 | 0 | 12.33677 | 0
2018-03-16 15:35 | 257633.9 | 2321.8961 | 3 | 30 | 4.4002 | 0.6519985 | 2.918436 | 0 | 12.37077 | 0
2018-03-16 15:37 | 257753.9 | 120.0011 | 4 | 30 | 4.333546 | 0 | 2.918436 | 0 | 12.37077 | 0
2018-03-16 15:39 | 257873.9 | 240.0001 | 4 | 30 | 4.327874 | 0 | 2.918436 | 0 | 12.37077 | 0
2018-03-16 15:40 | 257933.9 | 300.0036 | 4 | 30 | 4.326267 | 0 | 2.918436 | 0 | 12.37077 | 0
2018-03-16 15:42 | 258054 | 120.0015 | 5 | 30 | 4.08435 | -2.28185 | 2.918436 | 0.07605302 | 12.37077 | 0.3131346
2018-03-16 15:44 | 258174 | 240.001 | 5 | 30 | 4.05035 | -2.281901 | 2.918436 | 0.1521113 | 12.37077 | 0.6224348
2018-03-16 15:46 | 258294 | 360.0015 | 5 | 30 | 4.019679 | -2.28183 | 2.918436 | 0.2281678 | 12.37077 | 0.9293168
2018-03-16 15:48 | 258414 | 480.001 | 5 | 30 | 3.988707 | -2.281853 | 2.918436 | 0.3042375 | 12.37077 | 1.233914
2018-03-16 15:50 | 258534 | 600.0014 | 5 | 30 | 3.95934 | -2.282222 | 2.918436 | 0.3802928 | 12.37077 | 1.536147
2018-03-16 15:52 | 258654 | 720.0002 | 5 | 30 | 3.931237 | -2.281843 | 2.918436 | 0.4563501 | 12.37077 | 1.836208
2018-03-16 15:54 | 258774 | 840.0006 | 5 | 30 | 3.904309 | -2.281805 | 2.918436 | 0.5324199 | 12.37077 | 2.134232
2018-03-16 15:56 | 258894 | 960.0011 | 5 | 30 | 3.877 | -2.28185 | 2.918436 | 0.6084784 | 12.37077 | 2.43016
2018-03-16 15:58 | 259014 | 1080.0014 | 5 | 30 | 3.849169 | -2.281827 | 2.918436 | 0.6845504 | 12.37077 | 2.724024
2018-03-16 16:00 | 259134 | 1200.0011 | 5 | 30 | 3.822852 | -2.282166 | 2.918436 | 0.7606067 | 12.37077 | 3.015768
2018-03-16 16:02 | 259254 | 1320.0002 | 5 | 30 | 3.798822 | -2.28187 | 2.918436 | 0.8366632 | 12.37077 | 3.305587
2018-03-16 16:04 | 259374 | 1440.0002 | 5 | 30 | 3.776507 | -2.282068 | 2.918436 | 0.9127257 | 12.37077 | 3.593682
2018-03-16 16:06 | 259494 | 1560.0006 | 5 | 30 | 3.754214 | -2.282155 | 2.918436 | 0.9887975 | 12.37077 | 3.88012
2018-03-16 16:08 | 259614 | 1680.0002 | 5 | 30 | 3.733467 | -2.281901 | 2.918436 | 1.064856 | 12.37077 | 4.164856
2018-03-16 16:10 | 259734 | 1800.0006 | 5 | 30 | 3.714137 | -2.281948 | 2.918436 | 1.140923 | 12.37077 | 4.448107
2018-03-16 16:12 | 259854 | 1920.0002 | 5 | 30 | 3.695823 | -2.281795 | 2.918436 | 1.216989 | 12.37077 | 4.729935
2018-03-16 16:14 | 259974 | 2040.0014 | 5 | 30 | 3.677234 | -2.28201 | 2.918436 | 1.293056 | 12.37077 | 5.010365
2018-03-16 16:16 | 260094 | 2160.0011 | 5 | 30 | 3.659016 | -2.282177 | 2.918436 | 1.369115 | 12.37077 | 5.289342
2018-03-16 16:18 | 260214 | 2280.0014 | 5 | 30 | 3.642896 | -2.282155 | 2.918436 | 1.445177 | 12.37077 | 5.567032
2018-03-16 16:20 | 260334 | 2400.0002 | 5 | 30 | 3.628358 | -2.281972 | 2.918436 | 1.521243 | 12.37077 | 5.843568
2018-03-16 16:22 | 260454 | 2520.0014 | 5 | 30 | 3.614401 | -2.282152 | 2.918436 | 1.597303 | 12.37077 | 6.119007
2018-03-16 16:24 | 260574 | 2640.0002 | 5 | 30 | 3.600188 | -2.281997 | 2.918436 | 1.673377 | 12.37077 | 6.393429
2018-03-16 16:26 | 260694 | 2760.0014 | 5 | 30 | 3.587486 | -2.281816 | 2.918436 | 1.749441 | 12.37077 | 6.666778
2018-03-16 16:28 | 260814 | 2880.001 | 5 | 30 | 3.576203 | -2.282068 | 2.918436 | 1.825504 | 12.37077 | 6.939214
2018-03-16 16:30 | 260934 | 3000.0014 | 5 | 30 | 3.565857 | -2.281901 | 2.918436 | 1.901566 | 12.37077 | 7.210839
2018-03-16 16:32 | 261054 | 3120.0011 | 5 | 30 | 3.554589 | -2.282175 | 2.918436 | 1.977629 | 12.37077 | 7.481655
2018-03-16 16:34 | 261174 | 3240.0014 | 5 | 30 | 3.54268 | -2.282128 | 2.918436 | 2.053703 | 12.37077 | 7.7516
2018-03-16 16:36 | 261294 | 3360.001 | 5 | 30 | 3.531742 | -2.281893 | 2.918436 | 2.129763 | 12.37077 | 8.020642
2018-03-16 16:38 | 261414 | 3480.0006 | 5 | 30 | 3.520789 | -2.282207 | 2.918436 | 2.205823 | 12.37077 | 8.288848
2018-03-16 16:40 | 261534 | 3600.0011 | 5 | 30 | 3.508595 | -2.281845 | 2.918436 | 2.2819 | 12.37077 | 8.556243
2018-03-16 16:42 | 261654 | 3720.0014 | 5 | 30 | 3.493322 | -2.281858 | 2.918436 | 2.357959 | 12.37077 | 8.822541
2018-03-16 16:44 | 261774 | 3840.0003 | 5 | 30 | 3.477359 | -2.282028 | 2.918436 | 2.434026 | 12.37077 | 9.087664
2018-03-16 16:46 | 261894 | 3960.0014 | 5 | 30 | 3.459187 | -2.28178 | 2.918436 | 2.510086 | 12.37077 | 9.351482
2018-03-16 16:48 | 262014 | 4080.0011 | 5 | 30 | 3.436593 | -2.281818 | 2.918436 | 2.586152 | 12.37077 | 9.613799
2018-03-16 16:50 | 262134 | 4200.0014 | 5 | 30 | 3.403517 | -2.281858 | 2.918436 | 2.662221 | 12.37077 | 9.874056
2018-03-16 16:52 | 262254 | 4320.0002 | 5 | 30 | 3.353228 | -2.281818 | 2.918436 | 2.738288 | 12.37077 | 10.13115
2018-03-16 16:54 | 262374 | 4440.0006 | 5 | 30 | 3.273535 | -2.282146 | 2.918436 | 2.814351 | 12.37077 | 10.38347
2018-03-16 16:56 | 262494 | 4560.0011 | 5 | 30 | 3.107918 | -2.281879 | 2.918436 | 2.890407 | 12.37077 | 10.62707
2018-03-16 16:56 | 262533.5 | 4599.5003 | 5 | 30 | 2.999984 | -2.282231 | 2.918436 | 2.915447 | 12.37077 | 10.70364
2018-03-16 16:58 | 262653.53 | 120.0006 | 6 | 30 | 3.367547 | 0 | 2.918436 | 2.915447 | 12.37077 | 10.70364
2018-03-16 17:00 | 262773.5304 | 240.001 | 6 | 30 | 3.382994 | 0 | 2.918436 | 2.915447 | 12.37077 | 10.70364
2018-03-16 17:01 | 262833.5316 | 300.0022 | 6 | 30 | 3.386604 | 0 | 2.918436 | 2.915447 | 12.37077 | 10.70364
2018-03-16 17:01 | 262833.5 | 0.0024 | 7 | 31 | 3.386507 | 0 | 0 | 0 | 0 | 0
2018-03-16 17:03 | 262953.6 | 120.0013 | 2 | 31 | 4.070668 | 4.890059 | 0.1624265 | 0 | 0.6423324 | 0
2018-03-16 17:05 | 263073.6 | 240.0002 | 2 | 31 | 4.102602 | 4.890074 | 0.3254193 | 0 | 1.308294 | 0
2018-03-16 17:07 | 263193.6 | 360.0013 | 2 | 31 | 4.136927 | 4.890053 | 0.4883977 | 0 | 1.979814 | 0
2018-03-16 17:09 | 263313.6 | 480.0002 | 2 | 31 | 4.165826 | 4.890079 | 0.6514014 | 0 | 2.656588 | 0
2018-03-16 17:11 | 263433.6 | 600.0006 | 2 | 31 | 4.189566 | 4.890066 | 0.8143837 | 0 | 3.337493 | 0
2018-03-16 17:13 | 263553.6 | 720.0001 | 2 | 31 | 4.200297 | 4.672676 | 0.9752433 | 0 | 4.012764 | 0
2018-03-16 17:15 | 263673.6 | 840.0006 | 2 | 31 | 4.200293 | 4.317785 | 1.125124 | 0 | 4.642305 | 0
2018-03-16 17:17 | 263793.6 | 960.0001 | 2 | 31 | 4.200282 | 3.966967 | 1.263169 | 0 | 5.222132 | 0
2018-03-16 17:19 | 263913.6 | 1080.0013 | 2 | 31 | 4.200288 | 3.646284 | 1.3899 | 0 | 5.754442 | 0
2018-03-16 17:21 | 264033.6 | 1200.0001 | 2 | 31 | 4.200292 | 3.358681 | 1.506596 | 0 | 6.244595 | 0
2018-03-16 17:22 | 264077.4 | 1243.7766 | 2 | 31 | 4.200267 | 3.259995 | 1.546826 | 0 | 6.413574 | 0
2018-03-16 17:24 | 264197.4 | 120.0014 | 3 | 31 | 4.220598 | 3.259882 | 1.655115 | 0 | 6.869396 | 0
2018-03-16 17:26 | 264317.4 | 240.0002 | 3 | 31 | 4.246486 | 3.259905 | 1.763771 | 0 | 7.329356 | 0
2018-03-16 17:28 | 264437.4 | 360.0007 | 3 | 31 | 4.275614 | 3.260227 | 1.872428 | 0 | 7.792336 | 0
2018-03-16 17:30 | 264557.4 | 480.001 | 3 | 31 | 4.305984 | 3.259842 | 1.981079 | 0 | 8.258523 | 0
2018-03-16 17:32 | 264677.4 | 600.0014 | 3 | 31 | 4.338125 | 3.259861 | 2.089719 | 0 | 8.728056 | 0
2018-03-16 17:34 | 264797.4 | 720.001 | 3 | 31 | 4.373629 | 3.259897 | 2.198396 | 0 | 9.201405 | 0
2018-03-16 17:36 | 264917.4 | 840.0014 | 3 | 31 | 4.400328 | 3.067583 | 2.305932 | 0 | 9.673603 | 0
2018-03-16 17:38 | 265037.4 | 960.001 | 3 | 31 | 4.400311 | 2.655193 | 2.401005 | 0 | 10.09195 | 0
2018-03-16 17:40 | 265157.4 | 1080.0005 | 3 | 31 | 4.400246 | 2.310453 | 2.483601 | 0 | 10.4554 | 0
2018-03-16 17:42 | 265277.4 | 1200.0002 | 3 | 31 | 4.400317 | 2.017359 | 2.555641 | 0 | 10.7724 | 0
2018-03-16 17:44 | 265397.4 | 1320.0023 | 3 | 31 | 4.400287 | 1.756224 | 2.61844 | 0 | 11.04873 | 0
2018-03-16 17:46 | 265517.4 | 1440.0011 | 3 | 31 | 4.400245 | 1.529491 | 2.673057 | 0 | 11.28906 | 0
2018-03-16 17:48 | 265637.4 | 1560.0007 | 3 | 31 | 4.400209 | 1.344136 | 2.720862 | 0 | 11.49941 | 0
2018-03-16 17:50 | 265757.4 | 1680.0002 | 3 | 31 | 4.400203 | 1.189274 | 2.763021 | 0 | 11.68492 | 0
2018-03-16 17:52 | 265877.4 | 1800 | 3 | 31 | 4.400193 | 1.053342 | 2.800369 | 0 | 11.84926 | 0
2018-03-16 17:54 | 265997.4 | 1920.0002 | 3 | 31 | 4.400223 | 0.9313822 | 2.833419 | 0 | 11.99469 | 0
2018-03-16 17:56 | 266117.4 | 2040.0007 | 3 | 31 | 4.400254 | 0.83074 | 2.862724 | 0 | 12.12364 | 0
2018-03-16 17:58 | 266237.4 | 2160.0019 | 3 | 31 | 4.400156 | 0.7438297 | 2.888929 | 0 | 12.23894 | 0
2018-03-16 18:00 | 266357.4 | 2280.0007 | 3 | 31 | 4.400223 | 0.6715918 | 2.912506 | 0 | 12.34269 | 0
2018-03-16 18:01 | 266391.8 | 2314.4079 | 3 | 31 | 4.400251 | 0.6519938 | 2.918829 | 0 | 12.37051 | 0
2018-03-16 18:03 | 266511.9 | 120.0013 | 4 | 31 | 4.333481 | 0 | 2.918829 | 0 | 12.37051 | 0
2018-03-16 18:05 | 266631.9 | 240.0003 | 4 | 31 | 4.327837 | 0 | 2.918829 | 0 | 12.37051 | 0
2018-03-16 18:06 | 266691.9 | 300.0038 | 4 | 31 | 4.326207 | 0 | 2.918829 | 0 | 12.37051 | 0
2018-03-16 18:08 | 266811.9 | 120.0007 | 5 | 31 | 4.083829 | -2.281852 | 2.918829 | 0.07605703 | 12.37051 | 0.3131053
2018-03-16 18:10 | 266931.9 | 240.0003 | 5 | 31 | 4.049527 | -2.281843 | 2.918829 | 0.1521137 | 12.37051 | 0.6223585
2018-03-16 18:12 | 267051.9 | 360.0014 | 5 | 31 | 4.017649 | -2.28182 | 2.918829 | 0.2281764 | 12.37051 | 0.9291683
2018-03-16 18:14 | 267171.9 | 480.0002 | 5 | 31 | 3.987186 | -2.282222 | 2.918829 | 0.3042415 | 12.37051 | 1.233596
2018-03-16 18:16 | 267291.9 | 600.0006 | 5 | 31 | 3.958261 | -2.281985 | 2.918829 | 0.3803027 | 12.37051 | 1.53576
2018-03-16 18:18 | 267411.9 | 720.0011 | 5 | 31 | 3.93065 | -2.281801 | 2.918829 | 0.4563582 | 12.37051 | 1.83575
2018-03-16 18:20 | 267531.9 | 840.0006 | 5 | 31 | 3.902963 | -2.281852 | 2.918829 | 0.5324215 | 12.37051 | 2.133678
2018-03-16 18:22 | 267651.9 | 960.0003 | 5 | 31 | 3.874641 | -2.282093 | 2.918829 | 0.608489 | 12.37051 | 2.429483
2018-03-16 18:24 | 267771.9 | 1080.0015 | 5 | 31 | 3.847937 | -2.281858 | 2.918829 | 0.6845523 | 12.37051 | 2.723183
2018-03-16 18:26 | 267891.9 | 1200.0011 | 5 | 31 | 3.822026 | -2.28182 | 2.918829 | 0.7606102 | 12.37051 | 3.014851
2018-03-16 18:28 | 268011.9 | 1320.0014 | 5 | 31 | 3.797915 | -2.281812 | 2.918829 | 0.8366731 | 12.37051 | 3.304641
2018-03-16 18:30 | 268131.9 | 1440.0011 | 5 | 31 | 3.77455 | -2.281805 | 2.918829 | 0.9127469 | 12.37051 | 3.592675
2018-03-16 18:32 | 268251.9 | 1560.0006 | 5 | 31 | 3.752553 | -2.28198 | 2.918829 | 0.9887993 | 12.37051 | 3.878884
2018-03-16 18:34 | 268371.9 | 1680.0003 | 5 | 31 | 3.732262 | -2.281815 | 2.918829 | 1.064873 | 12.37051 | 4.163576
2018-03-16 18:36 | 268491.9 | 1800.0014 | 5 | 31 | 3.713368 | -2.28195 | 2.918829 | 1.140939 | 12.37051 | 4.446749
2018-03-16 18:38 | 268611.9 | 1920.0003 | 5 | 31 | 3.694506 | -2.282003 | 2.918829 | 1.217003 | 12.37051 | 4.72849
2018-03-16 18:40 | 268731.9 | 2040.0006 | 5 | 31 | 3.675151 | -2.281932 | 2.918829 | 1.293059 | 12.37051 | 5.008734
2018-03-16 18:42 | 268851.9 | 2160.0011 | 5 | 31 | 3.657783 | -2.281841 | 2.918829 | 1.369129 | 12.37051 | 5.287631
2018-03-16 18:44 | 268971.9 | 2280.0006 | 5 | 31 | 3.641971 | -2.281915 | 2.918829 | 1.445186 | 12.37051 | 5.565217
2018-03-16 18:46 | 269091.9 | 2400.0011 | 5 | 31 | 3.627423 | -2.282112 | 2.918829 | 1.521252 | 12.37051 | 5.841693
2018-03-16 18:48 | 269211.9 | 2520.0014 | 5 | 31 | 3.612433 | -2.282045 | 2.918829 | 1.597313 | 12.37051 | 6.117036
2018-03-16 18:50 | 269331.9 | 2640.001 | 5 | 31 | 3.598486 | -2.282191 | 2.918829 | 1.673382 | 12.37051 | 6.391282
2018-03-16 18:52 | 269451.9 | 2760.0014 | 5 | 31 | 3.586225 | -2.281825 | 2.918829 | 1.749446 | 12.37051 | 6.664526
2018-03-16 18:54 | 269571.9 | 2880.001 | 5 | 31 | 3.575522 | -2.282124 | 2.918829 | 1.825504 | 12.37051 | 6.936873
2018-03-16 18:56 | 269691.9 | 3000.0006 | 5 | 31 | 3.564564 | -2.2818 | 2.918829 | 1.901571 | 12.37051 | 7.208444
2018-03-16 18:58 | 269811.9 | 3120.0011 | 5 | 31 | 3.552445 | -2.282178 | 2.918829 | 1.97763 | 12.37051 | 7.479096
2018-03-16 19:00 | 269931.9 | 3240.0006 | 5 | 31 | 3.541447 | -2.282182 | 2.918829 | 2.053692 | 12.37051 | 7.74888
2018-03-16 19:02 | 270051.9 | 3360.0002 | 5 | 31 | 3.530641 | -2.28223 | 2.918829 | 2.129763 | 12.37051 | 8.017867
2018-03-16 19:04 | 270171.9 | 3480.0014 | 5 | 31 | 3.519834 | -2.281848 | 2.918829 | 2.205824 | 12.37051 | 8.286016
2018-03-16 19:06 | 270291.9 | 3600.001 | 5 | 31 | 3.506304 | -2.282025 | 2.918829 | 2.281893 | 12.37051 | 8.553275
2018-03-16 19:08 | 270411.9 | 3720.0006 | 5 | 31 | 3.491508 | -2.282185 | 2.918829 | 2.357955 | 12.37051 | 8.819399
2018-03-16 19:10 | 270531.9 | 3840.001 | 5 | 31 | 3.476006 | -2.281943 | 2.918829 | 2.434018 | 12.37051 | 9.084402
2018-03-16 19:12 | 270651.9 | 3960.0014 | 5 | 31 | 3.458461 | -2.282146 | 2.918829 | 2.510085 | 12.37051 | 9.348163
2018-03-16 19:14 | 270771.9 | 4080.001 | 5 | 31 | 3.434711 | -2.281923 | 2.918829 | 2.586134 | 12.37051 | 9.610326
2018-03-16 19:16 | 270891.9 | 4200.0006 | 5 | 31 | 3.399891 | -2.282157 | 2.918829 | 2.6622 | 12.37051 | 9.870341
2018-03-16 19:18 | 271011.9 | 4320.0011 | 5 | 31 | 3.350805 | -2.281897 | 2.918829 | 2.738262 | 12.37051 | 10.12721
2018-03-16 19:20 | 271131.9 | 4440.0014 | 5 | 31 | 3.270912 | -2.28183 | 2.918829 | 2.814326 | 12.37051 | 10.37933
2018-03-16 19:22 | 271251.9 | 4560.001 | 5 | 31 | 3.103478 | -2.282095 | 2.918829 | 2.890382 | 12.37051 | 10.62271
2018-03-16 19:22 | 271289.6 | 4597.6506 | 5 | 31 | 2.999993 | -2.282125 | 2.918829 | 2.914249 | 12.37051 | 10.69563
2018-03-16 19:24 | 271409.7 | 120.0006 | 6 | 31 | 3.369795 | 0 | 2.918829 | 2.914249 | 12.37051 | 10.69563
2018-03-16 19:26 | 271529.7 | 240.0002 | 6 | 31 | 3.385307 | 0 | 2.918829 | 2.914249 | 12.37051 | 10.69563
2018-03-16 19:27 | 271589.7 | 300.0031 | 6 | 31 | 3.388934 | 0 | 2.918829 | 2.914249 | 12.37051 | 10.69563
2018-03-16 19:27 | 271589.7 | 0.0024 | 7 | 32 | 3.38894 | 0 | 0 | 0 | 0 | 0
2018-03-16 19:29 | 271709.7 | 120.0013 | 2 | 32 | 4.071163 | 4.890028 | 0.162384 | 3.389e-09 | 0.6424523 | 1.1486e-08
2018-03-16 19:31 | 271829.7 | 240.001 | 2 | 32 | 4.103615 | 4.89012 | 0.3254 | 3.389e-09 | 1.308609 | 1.1486e-08
2018-03-16 19:33 | 271949.7 | 360.0013 | 2 | 32 | 4.139444 | 4.890083 | 0.4883809 | 3.389e-09 | 1.980429 | 1.1486e-08
2018-03-16 19:35 | 272069.7 | 480.0002 | 2 | 32 | 4.166797 | 4.890028 | 0.65139 | 3.389e-09 | 2.657538 | 1.1486e-08
2018-03-16 19:37 | 272189.7 | 600.0005 | 2 | 32 | 4.189876 | 4.890059 | 0.8143872 | 3.389e-09 | 3.3386 | 1.1486e-08
2018-03-16 19:39 | 272309.7 | 720.0001 | 2 | 32 | 4.200325 | 4.6749 | 0.975301 | 3.389e-09 | 4.014102 | 1.1486e-08
2018-03-16 19:41 | 272429.7 | 840.0006 | 2 | 32 | 4.200264 | 4.303696 | 1.125022 | 3.389e-09 | 4.642973 | 1.1486e-08
2018-03-16 19:43 | 272549.7 | 960.001 | 2 | 32 | 4.200305 | 3.952654 | 1.262463 | 3.389e-09 | 5.220266 | 1.1486e-08
2018-03-16 19:45 | 272669.7 | 1080.0013 | 2 | 32 | 4.200304 | 3.645247 | 1.38901 | 3.389e-09 | 5.751796 | 1.1486e-08
2018-03-16 19:47 | 272789.7 | 1200.001 | 2 | 32 | 4.200278 | 3.365461 | 1.505757 | 3.389e-09 | 6.242168 | 1.1486e-08
2018-03-16 19:48 | 272836.4 | 1246.6927 | 2 | 32 | 4.200318 | 3.259998 | 1.548718 | 3.389e-09 | 6.422616 | 1.1486e-08
2018-03-16 19:50 | 272956.4 | 120.0015 | 3 | 32 | 4.221414 | 3.259859 | 1.657003 | 3.389e-09 | 6.878465 | 1.1486e-08
2018-03-16 19:52 | 273076.4 | 240.0003 | 3 | 32 | 4.247932 | 3.25989 | 1.765668 | 3.389e-09 | 7.338607 | 1.1486e-08
2018-03-16 19:54 | 273196.4 | 360.0007 | 3 | 32 | 4.275902 | 3.259892 | 1.874323 | 3.389e-09 | 7.801668 | 1.1486e-08
2018-03-16 19:56 | 273316.4 | 480.0011 | 3 | 32 | 4.305704 | 3.25989 | 1.982962 | 3.389e-09 | 8.267804 | 1.1486e-08
2018-03-16 19:58 | 273436.4 | 600.0015 | 3 | 32 | 4.337927 | 3.259909 | 2.091634 | 3.389e-09 | 8.737431 | 1.1486e-08
2018-03-16 20:00 | 273556.4 | 720.0011 | 3 | 32 | 4.374814 | 3.259892 | 2.200283 | 3.389e-09 | 9.210704 | 1.1486e-08
2018-03-16 20:02 | 273676.4 | 840.0015 | 3 | 32 | 4.400334 | 3.06489 | 2.307719 | 3.389e-09 | 9.682553 | 1.1486e-08
2018-03-16 20:04 | 273796.4 | 960.0003 | 3 | 32 | 4.400302 | 2.659069 | 2.40287 | 3.389e-09 | 10.10125 | 1.1486e-08
2018-03-16 20:06 | 273916.4 | 1080.0015 | 3 | 32 | 4.400286 | 2.317928 | 2.485672 | 3.389e-09 | 10.4656 | 1.1486e-08
2018-03-16 20:08 | 274036.4 | 1200.0011 | 3 | 32 | 4.400271 | 2.014065 | 2.557767 | 3.389e-09 | 10.78283 | 1.1486e-08
2018-03-16 20:10 | 274156.4 | 1320.0006 | 3 | 32 | 4.400265 | 1.746879 | 2.620306 | 3.389e-09 | 11.05802 | 1.1486e-08
2018-03-16 20:12 | 274276.4 | 1440.0003 | 3 | 32 | 4.400219 | 1.528134 | 2.674795 | 3.389e-09 | 11.29779 | 1.1486e-08
2018-03-16 20:14 | 274396.4 | 1560.0008 | 3 | 32 | 4.400242 | 1.346041 | 2.722612 | 3.389e-09 | 11.5082 | 1.1486e-08
2018-03-16 20:16 | 274516.4 | 1680.0003 | 3 | 32 | 4.400266 | 1.190471 | 2.764834 | 3.389e-09 | 11.69398 | 1.1486e-08
2018-03-16 20:18 | 274636.4 | 1800.0015 | 3 | 32 | 4.400216 | 1.048567 | 2.80211 | 3.389e-09 | 11.85801 | 1.1486e-08
2018-03-16 20:20 | 274756.4 | 1920.0029 | 3 | 32 | 4.400204 | 0.9290123 | 2.835005 | 3.389e-09 | 12.00275 | 1.1486e-08
2018-03-16 20:22 | 274876.4 | 2040.0007 | 3 | 32 | 4.400213 | 0.8300962 | 2.864284 | 3.389e-09 | 12.13159 | 1.1486e-08
2018-03-16 20:24 | 274996.4 | 2160.0003 | 3 | 32 | 4.400209 | 0.7458687 | 2.890512 | 3.389e-09 | 12.247 | 1.1486e-08
2018-03-16 20:26 | 275116.4 | 2280.0014 | 3 | 32 | 4.400218 | 0.6699495 | 2.914093 | 3.389e-09 | 12.35076 | 1.1486e-08
2018-03-16 20:27 | 275145.5 | 2309.0419 | 3 | 32 | 4.400205 | 0.6519909 | 2.919424 | 3.389e-09 | 12.37422 | 1.1486e-08
2018-03-16 20:29 | 275265.5234 | 120.0003 | 4 | 32 | 4.333851 | 0 | 2.919426 | 3.389e-09 | 12.37422 | 1.1486e-08
2018-03-16 20:31 | 275385.5239 | 240.0008 | 4 | 32 | 4.328197 | 0 | 2.919426 | 3.389e-09 | 12.37422 | 1.1486e-08
2018-03-16 20:32 | 275445.525 | 300.0019 | 4 | 32 | 4.326588 | 0 | 2.919426 | 3.389e-09 | 12.37422 | 1.1486e-08
2018-03-16 20:34 | 275565.6 | 120.0007 | 5 | 32 | 4.08681 | -2.281868 | 2.919426 | 0.07605731 | 12.37422 | 0.3133041
2018-03-16 20:36 | 275685.6 | 240.0011 | 5 | 32 | 4.05171 | -2.282144 | 2.919426 | 0.1521165 | 12.37422 | 0.6227736
2018-03-16 20:38 | 275805.6 | 360.0014 | 5 | 32 | 4.019677 | -2.281898 | 2.919426 | 0.2281725 | 12.37422 | 0.9296926
2018-03-16 20:40 | 275925.6 | 480.0011 | 5 | 32 | 3.990039 | -2.282026 | 2.919426 | 0.3042355 | 12.37422 | 1.234308
2018-03-16 20:42 | 276045.6 | 600.0006 | 5 | 32 | 3.961775 | -2.281952 | 2.919426 | 0.3802999 | 12.37422 | 1.536722
2018-03-16 20:44 | 276165.6 | 720.0003 | 5 | 32 | 3.933696 | -2.281823 | 2.919426 | 0.4563532 | 12.37422 | 1.836962
2018-03-16 20:46 | 276285.6 | 840.0015 | 5 | 32 | 3.904651 | -2.281997 | 2.919426 | 0.5324305 | 12.37422 | 2.135123
2018-03-16 20:48 | 276405.6 | 960.0003 | 5 | 32 | 3.877367 | -2.282153 | 2.919426 | 0.60849 | 12.37422 | 2.431059
2018-03-16 20:50 | 276525.6 | 1080.0032 | 5 | 32 | 3.85101 | -2.282211 | 2.919426 | 0.6845617 | 12.37422 | 2.725015
2018-03-16 20:52 | 276645.6 | 1200.0011 | 5 | 32 | 3.825352 | -2.281807 | 2.919426 | 0.7606205 | 12.37422 | 3.016942
2018-03-16 20:54 | 276765.6 | 1320.0006 | 5 | 32 | 3.800217 | -2.281861 | 2.919426 | 0.8366893 | 12.37422 | 3.306973
2018-03-16 20:56 | 276885.6 | 1440.0002 | 5 | 32 | 3.776362 | -2.282068 | 2.919426 | 0.9127475 | 12.37422 | 3.595082
2018-03-16 20:58 | 277005.6 | 1560.0006 | 5 | 32 | 3.755166 | -2.281919 | 2.919426 | 0.9888152 | 12.37422 | 3.881526
2018-03-16 21:00 | 277125.6 | 1680.0011 | 5 | 32 | 3.735275 | -2.281866 | 2.919426 | 1.06488 | 12.37422 | 4.166392
2018-03-16 21:02 | 277245.6 | 1800.0006 | 5 | 32 | 3.715942 | -2.282135 | 2.919426 | 1.140945 | 12.37422 | 4.44978
2018-03-16 21:04 | 277365.6 | 1920.0011 | 5 | 32 | 3.695897 | -2.282135 | 2.919426 | 1.217013 | 12.37422 | 4.731683
2018-03-16 21:06 | 277485.6 | 2040.0006 | 5 | 32 | 3.677251 | -2.28207 | 2.919426 | 1.293076 | 12.37422 | 5.012082
2018-03-16 21:08 | 277605.6 | 2160.0011 | 5 | 32 | 3.660066 | -2.282177 | 2.919426 | 1.369134 | 12.37422 | 5.291105
2018-03-16 21:10 | 277725.6 | 2280.0006 | 5 | 32 | 3.644569 | -2.28194 | 2.919426 | 1.445206 | 12.37422 | 5.568942
2018-03-16 21:12 | 277845.6 | 2400.0011 | 5 | 32 | 3.62895 | -2.281792 | 2.919426 | 1.521272 | 12.37422 | 5.845578
2018-03-16 21:14 | 277965.6 | 2520.0014 | 5 | 32 | 3.613513 | -2.281883 | 2.919426 | 1.597322 | 12.37422 | 6.120961
2018-03-16 21:16 | 278085.6 | 2640.0011 | 5 | 32 | 3.600215 | -2.282175 | 2.919426 | 1.673393 | 12.37422 | 6.395329
2018-03-16 21:18 | 278205.6 | 2760.0006 | 5 | 32 | 3.588451 | -2.281899 | 2.919426 | 1.749459 | 12.37422 | 6.668721
2018-03-16 21:20 | 278325.6 | 2880.0011 | 5 | 32 | 3.577169 | -2.282063 | 2.919426 | 1.825524 | 12.37422 | 6.941248
2018-03-16 21:22 | 278445.6 | 3000.0006 | 5 | 32 | 3.564836 | -2.282177 | 2.919426 | 1.90159 | 12.37422 | 7.212894
2018-03-16 21:24 | 278565.6 | 3120.0011 | 5 | 32 | 3.553444 | -2.281843 | 2.919426 | 1.977653 | 12.37422 | 7.483604
2018-03-16 21:26 | 278685.6 | 3240.0006 | 5 | 32 | 3.542883 | -2.28177 | 2.919426 | 2.053713 | 12.37422 | 7.753473
2018-03-16 21:28 | 278805.6 | 3360.0011 | 5 | 32 | 3.532647 | -2.282133 | 2.919426 | 2.129778 | 12.37422 | 8.022578
2018-03-16 21:30 | 278925.6 | 3480.0006 | 5 | 32 | 3.52062 | -2.281873 | 2.919426 | 2.205835 | 12.37422 | 8.290822
2018-03-16 21:32 | 279045.6 | 3600.0011 | 5 | 32 | 3.506715 | -2.282175 | 2.919426 | 2.281903 | 12.37422 | 8.558098
2018-03-16 21:34 | 279165.6 | 3720.0006 | 5 | 32 | 3.492915 | -2.282146 | 2.919426 | 2.357976 | 12.37422 | 8.824347
2018-03-16 21:36 | 279285.6 | 3840.0018 | 5 | 32 | 3.478013 | -2.282187 | 2.919426 | 2.434046 | 12.37422 | 9.08949
2018-03-16 21:38 | 279405.6 | 3960.0014 | 5 | 32 | 3.459998 | -2.282191 | 2.919426 | 2.510109 | 12.37422 | 9.353391
2018-03-16 21:40 | 279525.6 | 4080.001 | 5 | 32 | 3.434355 | -2.282137 | 2.919426 | 2.586169 | 12.37422 | 9.615649
2018-03-16 21:42 | 279645.6 | 4200.0014 | 5 | 32 | 3.400774 | -2.281868 | 2.919426 | 2.662239 | 12.37422 | 9.87568
2018-03-16 21:44 | 279765.6 | 4320.0011 | 5 | 32 | 3.352479 | -2.281852 | 2.919426 | 2.738294 | 12.37422 | 10.13262
2018-03-16 21:46 | 279885.6 | 4440.0006 | 5 | 32 | 3.274372 | -2.281897 | 2.919426 | 2.814364 | 12.37422 | 10.38496
2018-03-16 21:48 | 280005.6 | 4560.001 | 5 | 32 | 3.107565 | -2.282146 | 2.919426 | 2.890424 | 12.37422 | 10.62862
2018-03-16 21:48 | 280044.7 | 4599.0756 | 5 | 32 | 2.999983 | -2.281816 | 2.919426 | 2.915191 | 12.37422 | 10.70435
2018-03-16 21:50 | 280164.7 | 120.0005 | 6 | 32 | 3.370606 | 0 | 2.919426 | 2.915191 | 12.37422 | 10.70435
2018-03-16 21:52 | 280284.7 | 240.001 | 6 | 32 | 3.386182 | 0 | 2.919426 | 2.915191 | 12.37422 | 10.70435
2018-03-16 21:53 | 280344.7 | 300.0029 | 6 | 32 | 3.389793 | 0 | 2.919426 | 2.915191 | 12.37422 | 10.70435
2018-03-16 21:53 | 280344.7 | 0.0025 | 7 | 33 | 3.38975 | 0 | 0 | 0 | 0 | 0
2018-03-16 21:55 | 280464.8 | 120.0013 | 2 | 33 | 4.071075 | 4.890078 | 0.1624069 | 0 | 0.6425166 | 0
2018-03-16 21:57 | 280584.8 | 240.001 | 2 | 33 | 4.105352 | 4.890087 | 0.3254054 | 0 | 1.308707 | 0
2018-03-16 21:59 | 280704.8 | 360.0013 | 2 | 33 | 4.140387 | 4.890093 | 0.4884079 | 0 | 1.980891 | 0
2018-03-16 22:01 | 280824.8 | 480.001 | 2 | 33 | 4.166844 | 4.890099 | 0.6514079 | 0 | 2.658008 | 0
2018-03-16 22:03 | 280944.8 | 600.0014 | 2 | 33 | 4.189395 | 4.890114 | 0.8143864 | 0 | 3.338969 | 0
2018-03-16 22:05 | 281064.8 | 720.0001 | 2 | 33 | 4.200299 | 4.665163 | 0.9752409 | 0 | 4.0142 | 0
2018-03-16 22:07 | 281184.8 | 840.0013 | 2 | 33 | 4.200286 | 4.278252 | 1.124227 | 0 | 4.639984 | 0
2018-03-16 22:09 | 281304.8 | 960.001 | 2 | 33 | 4.2003 | 3.943117 | 1.2611 | 0 | 5.214891 | 0
2018-03-16 22:11 | 281424.8 | 1080.0014 | 2 | 33 | 4.200264 | 3.640633 | 1.387437 | 0 | 5.745543 | 0
2018-03-16 22:13 | 281544.8 | 1200.0002 | 2 | 33 | 4.200271 | 3.362759 | 1.504172 | 0 | 6.235861 | 0
2018-03-16 22:14 | 281589 | 1244.1461 | 2 | 33 | 4.200264 | 3.259985 | 1.544773 | 0 | 6.406397 | 0
2018-03-16 22:16 | 281709 | 120.0008 | 3 | 33 | 4.222281 | 3.259861 | 1.653067 | 0 | 6.862326 | 0
2018-03-16 22:18 | 281829 | 240.0003 | 3 | 33 | 4.248005 | 3.259861 | 1.761724 | 0 | 7.322495 | 0
2018-03-16 22:20 | 281949 | 360.0014 | 3 | 33 | 4.275571 | 3.259903 | 1.870371 | 0 | 7.785506 | 0
2018-03-16 22:22 | 282069 | 480.0003 | 3 | 33 | 4.304853 | 3.259945 | 1.979037 | 0 | 8.251679 | 0
2018-03-16 22:24 | 282189 | 600.0015 | 3 | 33 | 4.338107 | 3.259941 | 2.087683 | 0 | 8.721148 | 0
2018-03-16 22:26 | 282309 | 720.0003 | 3 | 33 | 4.374876 | 3.259937 | 2.196352 | 0 | 9.194548 | 0
2018-03-16 22:28 | 282429 | 840.0006 | 3 | 33 | 4.400312 | 3.073547 | 2.303897 | 0 | 9.666849 | 0
2018-03-16 22:30 | 282549 | 960.0003 | 3 | 33 | 4.400263 | 2.672112 | 2.399378 | 0 | 10.08699 | 0
2018-03-16 22:32 | 282669 | 1080.0014 | 3 | 33 | 4.400304 | 2.324907 | 2.482554 | 0 | 10.45299 | 0
2018-03-16 22:34 | 282789 | 1200.0012 | 3 | 33 | 4.400268 | 2.010752 | 2.554701 | 0 | 10.77046 | 0
2018-03-16 22:36 | 282909 | 1320.0007 | 3 | 33 | 4.40028 | 1.752028 | 2.617264 | 0 | 11.04575 | 0
2018-03-16 22:38 | 283029 | 1440.0011 | 3 | 33 | 4.400253 | 1.534987 | 2.67193 | 0 | 11.2863 | 0
2018-03-16 22:40 | 283149 | 1560.0032 | 3 | 33 | 4.400281 | 1.35465 | 2.720027 | 0 | 11.49794 | 0
2018-03-16 22:42 | 283269 | 1680.0003 | 3 | 33 | 4.400186 | 1.190851 | 2.762423 | 0 | 11.68449 | 0
2018-03-16 22:44 | 283389 | 1800.0016 | 3 | 33 | 4.400229 | 1.050223 | 2.79971 | 0 | 11.84856 | 0
2018-03-16 22:46 | 283509 | 1920.0003 | 3 | 33 | 4.400253 | 0.9341965 | 2.83272 | 0 | 11.99381 | 0
2018-03-16 22:48 | 283629 | 2040.0007 | 3 | 33 | 4.400239 | 0.8354998 | 2.862149 | 0 | 12.1233 | 0
2018-03-16 22:50 | 283749 | 2160.0011 | 3 | 33 | 4.400226 | 0.749176 | 2.888532 | 0 | 12.2394 | 0
2018-03-16 22:52 | 283869 | 2280.0006 | 3 | 33 | 4.400169 | 0.668829 | 2.91215 | 0 | 12.34332 | 0
2018-03-16 22:53 | 283898 | 2309.0868 | 3 | 33 | 4.400241 | 0.6519976 | 2.917487 | 0 | 12.36681 | 0
2018-03-16 22:55 | 284018.1 | 120.0005 | 4 | 33 | 4.33349 | 0 | 2.917487 | 0 | 12.36681 | 0
2018-03-16 22:57 | 284138.1 | 240.0009 | 4 | 33 | 4.327785 | 0 | 2.917487 | 0 | 12.36681 | 0
2018-03-16 22:58 | 284198.1 | 300.002 | 4 | 33 | 4.326132 | 0 | 2.917487 | 0 | 12.36681 | 0
2018-03-16 23:00 | 284318.2 | 120.0007 | 5 | 33 | 4.085683 | -2.281818 | 2.917487 | 0.0760518 | 12.36681 | 0.3132301
2018-03-16 23:02 | 284438.2 | 240.0002 | 5 | 33 | 4.049598 | -2.281885 | 2.917487 | 0.1521125 | 12.36681 | 0.6225678
2018-03-16 23:04 | 284558.2 | 360.0007 | 5 | 33 | 4.018596 | -2.281875 | 2.917487 | 0.2281741 | 12.36681 | 0.929391
2018-03-16 23:06 | 284678.2 | 480.0002 | 5 | 33 | 3.989254 | -2.28196 | 2.917487 | 0.3042371 | 12.36681 | 1.233931
2018-03-16 23:08 | 284798.2 | 600.0014 | 5 | 33 | 3.961017 | -2.28185 | 2.917487 | 0.3802993 | 12.36681 | 1.536291
2018-03-16 23:10 | 284918.2 | 720.0011 | 5 | 33 | 3.931782 | -2.282059 | 2.917487 | 0.4563597 | 12.36681 | 1.836467
2018-03-16 23:12 | 285038.2 | 840.0013 | 5 | 33 | 3.903265 | -2.281888 | 2.917487 | 0.5324253 | 12.36681 | 2.134439
2018-03-16 23:14 | 285158.2 | 960.0001 | 5 | 33 | 3.876603 | -2.281852 | 2.917487 | 0.6084829 | 12.36681 | 2.430292
2018-03-16 23:16 | 285278.2 | 1080.0013 | 5 | 33 | 3.850821 | -2.282178 | 2.917487 | 0.6845483 | 12.36681 | 2.724183
2018-03-16 23:18 | 285398.2 | 1200.0001 | 5 | 33 | 3.824674 | -2.281877 | 2.917487 | 0.7606182 | 12.36681 | 3.016123
2018-03-16 23:20 | 285518.2 | 1320.0005 | 5 | 33 | 3.798567 | -2.282042 | 2.917487 | 0.8366771 | 12.36681 | 3.306018
2018-03-16 23:22 | 285638.2 | 1440.0001 | 5 | 33 | 3.775671 | -2.28195 | 2.917487 | 0.9127356 | 12.36681 | 3.594043
2018-03-16 23:24 | 285758.2 | 1560.0013 | 5 | 33 | 3.754775 | -2.282159 | 2.917487 | 0.9888114 | 12.36681 | 3.880476
2018-03-16 23:26 | 285878.2 | 1680.0009 | 5 | 33 | 3.735163 | -2.282 | 2.917487 | 1.064876 | 12.36681 | 4.165338
2018-03-16 23:28 | 285998.2 | 1800.0005 | 5 | 33 | 3.714893 | -2.281801 | 2.917487 | 1.140937 | 12.36681 | 4.448674
2018-03-16 23:30 | 286118.2 | 1920.0001 | 5 | 33 | 3.695022 | -2.28215 | 2.917487 | 1.216996 | 12.36681 | 4.730453
2018-03-16 23:32 | 286238.2 | 2040.0005 | 5 | 33 | 3.67704 | -2.281935 | 2.917487 | 1.293067 | 12.36681 | 5.010847
2018-03-16 23:34 | 286358.2 | 2160.0001 | 5 | 33 | 3.660581 | -2.281843 | 2.917487 | 1.369122 | 12.36681 | 5.289867
2018-03-16 23:36 | 286478.2 | 2280.0013 | 5 | 33 | 3.644524 | -2.281885 | 2.917487 | 1.445185 | 12.36681 | 5.567692
2018-03-16 23:38 | 286598.2 | 2400.0001 | 5 | 33 | 3.628177 | -2.282267 | 2.917487 | 1.521242 | 12.36681 | 5.844255
2018-03-16 23:40 | 286718.2 | 2520.0006 | 5 | 33 | 3.613725 | -2.282204 | 2.917487 | 1.597308 | 12.36681 | 6.119678
2018-03-16 23:42 | 286838.2 | 2640.0009 | 5 | 33 | 3.600785 | -2.281865 | 2.917487 | 1.673379 | 12.36681 | 6.394074
2018-03-16 23:44 | 286958.2 | 2760.0013 | 5 | 33 | 3.5892 | -2.282095 | 2.917487 | 1.749436 | 12.36681 | 6.667502
2018-03-16 23:46 | 287078.2 | 2880.0001 | 5 | 33 | 3.577115 | -2.281827 | 2.917487 | 1.825509 | 12.36681 | 6.94009
2018-03-16 23:48 | 287198.2 | 3000.0013 | 5 | 33 | 3.565277 | -2.281841 | 2.917487 | 1.901568 | 12.36681 | 7.211697
2018-03-16 23:50 | 287318.2 | 3120.0001 | 5 | 33 | 3.554616 | -2.282172 | 2.917487 | 1.977636 | 12.36681 | 7.482493
2018-03-16 23:52 | 287438.2 | 3240.0005 | 5 | 33 | 3.544655 | -2.281961 | 2.917487 | 2.053699 | 12.36681 | 7.752485
2018-03-16 23:54 | 287558.2 | 3360.0001 | 5 | 33 | 3.533912 | -2.282135 | 2.917487 | 2.12976 | 12.36681 | 8.021692
2018-03-16 23:56 | 287678.2 | 3480.0013 | 5 | 33 | 3.520985 | -2.281988 | 2.917487 | 2.205831 | 12.36681 | 8.290035
2018-03-16 23:58 | 287798.2 | 3600.0009 | 5 | 33 | 3.508283 | -2.282146 | 2.917487 | 2.281894 | 12.36681 | 8.557373
2018-03-17 | 287918.2 | 3720.0002 | 5 | 33 | 3.495059 | -2.28217 | 2.917487 | 2.35796 | 12.36681 | 8.823737
2018-03-17 00:02 | 288038.2 | 3840.0001 | 5 | 33 | 3.480702 | -2.282132 | 2.917487 | 2.434027 | 12.36681 | 9.08907
2018-03-17 00:04 | 288158.2 | 3960.0006 | 5 | 33 | 3.461091 | -2.282132 | 2.917487 | 2.510086 | 12.36681 | 9.35311
2018-03-17 00:06 | 288278.2 | 4080.0001 | 5 | 33 | 3.43564 | -2.28187 | 2.917487 | 2.586154 | 12.36681 | 9.615435
2018-03-17 00:08 | 288398.2 | 4200.0013 | 5 | 33 | 3.403264 | -2.281808 | 2.917487 | 2.662216 | 12.36681 | 9.875596
2018-03-17 00:10 | 288518.2 | 4320.0001 | 5 | 33 | 3.356254 | -2.281835 | 2.917487 | 2.738276 | 12.36681 | 10.13277
2018-03-17 00:12 | 288638.2 | 4440.0006 | 5 | 33 | 3.276236 | -2.281897 | 2.917487 | 2.814352 | 12.36681 | 10.38537
2018-03-17 00:14 | 288758.2 | 4560.0001 | 5 | 33 | 3.103263 | -2.28214 | 2.917487 | 2.890401 | 12.36681 | 10.62893
2018-03-17 00:14 | 288795.4 | 4597.2106 | 5 | 33 | 2.999986 | -2.28215 | 2.917487 | 2.913989 | 12.36681 | 10.701
2018-03-17 00:16 | 288915.4 | 120.0004 | 6 | 33 | 3.368693 | 0 | 2.917487 | 2.913989 | 12.36681 | 10.701
2018-03-17 00:18 | 289035.4 | 240 | 6 | 33 | 3.383991 | 0 | 2.917487 | 2.913989 | 12.36681 | 10.701
2018-03-17 00:19 | 289095.4 | 300.0029 | 6 | 33 | 3.387616 | 0 | 2.917487 | 2.913989 | 12.36681 | 10.701
2018-03-17 00:19 | 289095.5 | 0.0025 | 7 | 34 | 3.387608 | 0 | 0 | 0 | 0 | 0
2018-03-17 00:21 | 289215.5 | 120.0007 | 2 | 34 | 4.069239 | 4.890024 | 0.1623852 | 0 | 0.6419173 | 0
2018-03-17 00:23 | 289335.5 | 240.001 | 2 | 34 | 4.10424 | 4.890068 | 0.3253924 | 0 | 1.307986 | 0
2018-03-17 00:25 | 289455.5 | 360.0014 | 2 | 34 | 4.138197 | 4.890097 | 0.4883816 | 0 | 1.979816 | 0
2018-03-17 00:27 | 289575.5 | 480.0003 | 2 | 34 | 4.164314 | 4.890055 | 0.6513845 | 0 | 2.656585 | 0
2018-03-17 00:29 | 289695.5 | 600.0014 | 2 | 34 | 4.187419 | 4.890112 | 0.8143864 | 0 | 3.337229 | 0
2018-03-17 00:31 | 289815.5 | 720.0003 | 2 | 34 | 4.200311 | 4.667688 | 0.9754255 | 0 | 4.013115 | 0
2018-03-17 00:33 | 289935.5 | 840.0006 | 2 | 34 | 4.200259 | 4.298403 | 1.12472 | 0 | 4.640197 | 0
2018-03-17 00:35 | 290055.5 | 960.0011 | 2 | 34 | 4.200281 | 3.9622 | 1.262321 | 0 | 5.218159 | 0
2018-03-17 00:37 | 290175.5 | 1080.0014 | 2 | 34 | 4.200281 | 3.664625 | 1.389376 | 0 | 5.751827 | 0
2018-03-17 00:39 | 290295.5 | 1200.0012 | 2 | 34 | 4.20027 | 3.366934 | 1.50661 | 0 | 6.244239 | 0
2018-03-17 00:40 | 290338.3 | 1242.7494 | 2 | 34 | 4.200293 | 3.259983 | 1.545957 | 0 | 6.409508 | 0
2018-03-17 00:42 | 290458.3 | 120.0007 | 3 | 34 | 4.222199 | 3.259886 | 1.654233 | 0 | 6.865393 | 0
2018-03-17 00:44 | 290578.3 | 240.0012 | 3 | 34 | 4.247502 | 3.259901 | 1.762892 | 0 | 7.325524 | 0
2018-03-17 00:46 | 290698.3 | 360.0014 | 3 | 34 | 4.27454 | 3.259922 | 1.871549 | 0 | 7.7885 | 0
2018-03-17 00:48 | 290818.3 | 480.0003 | 3 | 34 | 4.304632 | 3.259918 | 1.980209 | 0 | 8.254574 | 0
2018-03-17 00:50 | 290938.3 | 600.0006 | 3 | 34 | 4.338973 | 3.259886 | 2.088847 | 0 | 8.724052 | 0
2018-03-17 00:52 | 291058.3 | 720.0001 | 3 | 34 | 4.375106 | 3.259909 | 2.197521 | 0 | 9.197531 | 0
2018-03-17 00:54 | 291178.3 | 840.0014 | 3 | 34 | 4.400306 | 3.074081 | 2.305071 | 0 | 9.669859 | 0
2018-03-17 00:56 | 291298.3 | 960.001 | 3 | 34 | 4.400333 | 2.671394 | 2.400625 | 0 | 10.09033 | 0
2018-03-17 00:58 | 291418.3 | 1080.0006 | 3 | 34 | 4.400313 | 2.312803 | 2.483585 | 0 | 10.45537 | 0
2018-03-17 01:00 | 291538.3 | 1200.0002 | 3 | 34 | 4.400224 | 2.004116 | 2.555348 | 0 | 10.77115 | 0
2018-03-17 01:02 | 291658.3 | 1320.0014 | 3 | 34 | 4.400304 | 1.751104 | 2.617808 | 0 | 11.04599 | 0
2018-03-17 01:04 | 291778.3 | 1440.0018 | 3 | 34 | 4.400275 | 1.537273 | 2.672472 | 0 | 11.28653 | 0
2018-03-17 01:06 | 291898.3 | 1560.0006 | 3 | 34 | 4.400243 | 1.350611 | 2.720547 | 0 | 11.49807 | 0
2018-03-17 01:08 | 292018.3 | 1680.001 | 3 | 34 | 4.400234 | 1.184403 | 2.762727 | 0 | 11.68367 | 0
2018-03-17 01:10 | 292138.3 | 1800.0014 | 3 | 34 | 4.400231 | 1.047578 | 2.799859 | 0 | 11.84706 | 0
2018-03-17 01:12 | 292258.3 | 1920.0003 | 3 | 34 | 4.400192 | 0.9321365 | 2.83281 | 0 | 11.99206 | 0
2018-03-17 01:14 | 292378.3 | 2040.0023 | 3 | 34 | 4.400187 | 0.8349457 | 2.862246 | 0 | 12.12158 | 0
2018-03-17 01:16 | 292498.3 | 2160.0019 | 3 | 34 | 4.400222 | 0.7452736 | 2.888575 | 0 | 12.23743 | 0
2018-03-17 01:18 | 292618.3 | 2280.0014 | 3 | 34 | 4.400229 | 0.6671972 | 2.912064 | 0 | 12.34079 | 0
2018-03-17 01:18 | 292644.5 | 2306.2513 | 3 | 34 | 4.400204 | 0.6519976 | 2.916872 | 0 | 12.36195 | 0
2018-03-17 01:20 | 292764.6 | 120.0003 | 4 | 34 | 4.333272 | 0 | 2.916872 | 0 | 12.36195 | 0
2018-03-17 01:22 | 292884.6 | 240 | 4 | 34 | 4.327543 | 0 | 2.916872 | 0 | 12.36195 | 0
2018-03-17 01:23 | 292944.6 | 300.0036 | 4 | 34 | 4.325865 | 0 | 2.916872 | 0 | 12.36195 | 0
2018-03-17 01:25 | 293064.6 | 120.0023 | 5 | 34 | 4.083951 | -2.282088 | 2.916872 | 0.07605873 | 12.36195 | 0.3131777
2018-03-17 01:27 | 293184.6 | 240.0002 | 5 | 34 | 4.048468 | -2.282144 | 2.916872 | 0.1521104 | 12.36195 | 0.6223586
2018-03-17 01:29 | 293304.6 | 360.0015 | 5 | 34 | 4.017687 | -2.281848 | 2.916872 | 0.2281804 | 12.36195 | 0.9291424
2018-03-17 01:31 | 293424.6 | 480.001 | 5 | 34 | 3.988854 | -2.282233 | 2.916872 | 0.304244 | 12.36195 | 1.233637
2018-03-17 01:33 | 293544.6 | 600.0014 | 5 | 34 | 3.959838 | -2.281877 | 2.916872 | 0.3803061 | 12.36195 | 1.535942
2018-03-17 01:35 | 293664.6 | 720.001 | 5 | 34 | 3.930018 | -2.281838 | 2.916872 | 0.4563703 | 12.36195 | 1.836002
2018-03-17 01:37 | 293784.6 | 840.0007 | 5 | 34 | 3.902236 | -2.28217 | 2.916872 | 0.5324317 | 12.36195 | 2.133858
2018-03-17 01:39 | 293904.6 | 960.001 | 5 | 34 | 3.87586 | -2.281988 | 2.916872 | 0.6084889 | 12.36195 | 2.429638
2018-03-17 01:41 | 294024.6 | 1080.0007 | 5 | 34 | 3.849991 | -2.2818 | 2.916872 | 0.6845576 | 12.36195 | 2.723494
2018-03-17 01:43 | 294144.6 | 1200.001 | 5 | 34 | 3.822597 | -2.28218 | 2.916872 | 0.7606212 | 12.36195 | 3.015308
2018-03-17 01:45 | 294264.6 | 1320.0007 | 5 | 34 | 3.797293 | -2.281841 | 2.916872 | 0.8366793 | 12.36195 | 3.305062
2018-03-17 01:47 | 294384.6 | 1440.0002 | 5 | 34 | 3.774726 | -2.281945 | 2.916872 | 0.9127466 | 12.36195 | 3.59304
2018-03-17 01:49 | 294504.6 | 1560.0014 | 5 | 34 | 3.754411 | -2.281798 | 2.916872 | 0.9888147 | 12.36195 | 3.879392
2018-03-17 01:51 | 294624.6 | 1680.0002 | 5 | 34 | 3.734048 | -2.282191 | 2.916872 | 1.064883 | 12.36195 | 4.164214
2018-03-17 01:53 | 294744.6 | 1800.0014 | 5 | 34 | 3.713156 | -2.281843 | 2.916872 | 1.140949 | 12.36195 | 4.447449
2018-03-17 01:55 | 294864.6 | 1920.0002 | 5 | 34 | 3.694075 | -2.282191 | 2.916872 | 1.217014 | 12.36195 | 4.729153
2018-03-17 01:57 | 294984.6 | 2040.0007 | 5 | 34 | 3.676405 | -2.281833 | 2.916872 | 1.293074 | 12.36195 | 5.009445
2018-03-17 01:59 | 295104.6 | 2160.0002 | 5 | 34 | 3.659873 | -2.281798 | 2.916872 | 1.369138 | 12.36195 | 5.288459
2018-03-17 02:01 | 295224.6 | 2280.0006 | 5 | 34 | 3.642885 | -2.281814 | 2.916872 | 1.4452 | 12.36195 | 5.566195
2018-03-17 02:03 | 295344.6 | 2400.001 | 5 | 34 | 3.627008 | -2.281832 | 2.916872 | 1.521266 | 12.36195 | 5.842673
2018-03-17 02:05 | 295464.6 | 2520.0007 | 5 | 34 | 3.61293 | -2.282175 | 2.916872 | 1.597336 | 12.36195 | 6.118036
2018-03-17 02:07 | 295584.6 | 2640.001 | 5 | 34 | 3.600582 | -2.282162 | 2.916872 | 1.673395 | 12.36195 | 6.392356
2018-03-17 02:09 | 295704.6 | 2760.0014 | 5 | 34 | 3.588213 | -2.282153 | 2.916872 | 1.749457 | 12.36195 | 6.665757
2018-03-17 02:11 | 295824.6 | 2880.0002 | 5 | 34 | 3.575473 | -2.281828 | 2.916872 | 1.825521 | 12.36195 | 6.938201
2018-03-17 02:13 | 295944.6 | 3000.0006 | 5 | 34 | 3.564366 | -2.282113 | 2.916872 | 1.901583 | 12.36195 | 7.209731
2018-03-17 02:15 | 296064.6 | 3120.001 | 5 | 34 | 3.553976 | -2.28182 | 2.916872 | 1.977645 | 12.36195 | 7.480443
2018-03-17 02:17 | 296184.6 | 3240.0023 | 5 | 34 | 3.543852 | -2.281879 | 2.916872 | 2.053724 | 12.36195 | 7.750448
2018-03-17 02:19 | 296304.6 | 3360.001 | 5 | 34 | 3.531895 | -2.281828 | 2.916872 | 2.129777 | 12.36195 | 8.019527
2018-03-17 02:21 | 296424.6 | 3480.0014 | 5 | 34 | 3.51931 | -2.282159 | 2.916872 | 2.205853 | 12.36195 | 8.287734
2018-03-17 02:23 | 296544.6 | 3600.001 | 5 | 34 | 3.506934 | -2.28181 | 2.916872 | 2.281905 | 12.36195 | 8.554918
2018-03-17 02:25 | 296664.6 | 3720.0006 | 5 | 34 | 3.494295 | -2.282175 | 2.916872 | 2.357976 | 12.36195 | 8.821218
2018-03-17 02:27 | 296784.6 | 3840.002 | 5 | 34 | 3.478786 | -2.282068 | 2.916872 | 2.434034 | 12.36195 | 9.086425
2018-03-17 02:29 | 296904.6 | 3960.0014 | 5 | 34 | 3.458176 | -2.281833 | 2.916872 | 2.510109 | 12.36195 | 9.350313
2018-03-17 02:31 | 297024.6 | 4080.001 | 5 | 34 | 3.434 | -2.281858 | 2.916872 | 2.586175 | 12.36195 | 9.612476
2018-03-17 02:33 | 297144.6 | 4200.0006 | 5 | 34 | 3.401785 | -2.282032 | 2.916872 | 2.662222 | 12.36195 | 9.872459
2018-03-17 02:35 | 297264.6 | 4320.001 | 5 | 34 | 3.354329 | -2.282006 | 2.916872 | 2.738295 | 12.36195 | 10.12959
2018-03-17 02:37 | 297384.6 | 4440.0014 | 5 | 34 | 3.271242 | -2.282195 | 2.916872 | 2.814357 | 12.36195 | 10.3819
2018-03-17 02:39 | 297504.6 | 4560.0002 | 5 | 34 | 3.09744 | -2.282133 | 2.916872 | 2.890421 | 12.36195 | 10.62507
2018-03-17 02:40 | 297539.6 | 4594.9529 | 5 | 34 | 2.999998 | -2.28181 | 2.916872 | 2.912578 | 12.36195 | 10.69269
2018-03-17 02:42 | 297659.7 | 120.0014 | 6 | 34 | 3.369469 | 0 | 2.916872 | 2.912578 | 12.36195 | 10.69269
2018-03-17 02:44 | 297779.7 | 240.0002 | 6 | 34 | 3.384863 | 0 | 2.916872 | 2.912578 | 12.36195 | 10.69269
2018-03-17 02:45 | 297839.7 | 300.0031 | 6 | 34 | 3.3885 | 0 | 2.916872 | 2.912578 | 12.36195 | 10.69269
2018-03-17 02:45 | 297839.7 | 0.0024 | 7 | 35 | 3.38834 | 0 | 0 | 0 | 0 | 0
2018-03-17 02:47 | 297959.8 | 120.0006 | 2 | 35 | 4.070912 | 4.890062 | 0.1623974 | 9.97e-10 | 0.6421943 | 3.377e-09
2018-03-17 02:49 | 298079.8 | 240.0007 | 2 | 35 | 4.104423 | 4.890079 | 0.3254035 | 9.97e-10 | 1.308396 | 3.377e-09
2018-03-17 02:51 | 298199.8 | 360.0014 | 2 | 35 | 4.13795 | 4.890127 | 0.4883895 | 9.97e-10 | 1.980215 | 3.377e-09
2018-03-17 02:53 | 298319.8 | 480.0002 | 2 | 35 | 4.163579 | 4.890081 | 0.6513994 | 9.97e-10 | 2.656895 | 3.377e-09
2018-03-17 02:55 | 298439.8 | 600.0014 | 2 | 35 | 4.188106 | 4.890095 | 0.8143891 | 9.97e-10 | 3.337472 | 3.377e-09
2018-03-17 02:57 | 298559.8 | 720.001 | 2 | 35 | 4.200305 | 4.661091 | 0.9751325 | 9.97e-10 | 4.012192 | 3.377e-09
2018-03-17 02:59 | 298679.8 | 840.0015 | 2 | 35 | 4.200305 | 4.30179 | 1.124416 | 9.97e-10 | 4.639227 | 3.377e-09
2018-03-17 03:01 | 298799.8 | 960.0003 | 2 | 35 | 4.200304 | 3.976929 | 1.26222 | 9.97e-10 | 5.218042 | 3.377e-09
2018-03-17 03:03 | 298919.8 | 1080.0015 | 2 | 35 | 4.200299 | 3.669312 | 1.389646 | 9.97e-10 | 5.753266 | 3.377e-09
2018-03-17 03:05 | 299039.8 | 1200.0011 | 2 | 35 | 4.20028 | 3.358858 | 1.506757 | 9.97e-10 | 6.245165 | 3.377e-09
2018-03-17 03:06 | 299080.4 | 1240.6052 | 2 | 35 | 4.200285 | 3.259991 | 1.544079 | 9.97e-10 | 6.401929 | 3.377e-09
2018-03-17 03:08 | 299200.4 | 120.0015 | 3 | 35 | 4.221274 | 3.259874 | 1.652359 | 9.97e-10 | 6.857765 | 3.377e-09
2018-03-17 03:10 | 299320.4 | 240.0012 | 3 | 35 | 4.246033 | 3.259899 | 1.761011 | 9.97e-10 | 7.31775 | 3.377e-09
2018-03-17 03:12 | 299440.4 | 360.0003 | 3 | 35 | 4.27306 | 3.259886 | 1.869667 | 9.97e-10 | 7.780539 | 3.377e-09
2018-03-17 03:14 | 299560.4 | 480.0003 | 3 | 35 | 4.304242 | 3.259859 | 1.978321 | 9.97e-10 | 8.246477 | 3.377e-09
2018-03-17 03:16 | 299680.4 | 600.0015 | 3 | 35 | 4.337858 | 3.259851 | 2.08697 | 9.97e-10 | 8.715949 | 3.377e-09
2018-03-17 03:18 | 299800.4 | 720.0002 | 3 | 35 | 4.373401 | 3.259899 | 2.195627 | 9.97e-10 | 9.189195 | 3.377e-09
2018-03-17 03:20 | 299920.4 | 840.0015 | 3 | 35 | 4.400308 | 3.102142 | 2.303505 | 9.97e-10 | 9.66283 | 3.377e-09
2018-03-17 03:22 | 300040.4 | 960.0003 | 3 | 35 | 4.400311 | 2.682779 | 2.399707 | 9.97e-10 | 10.08615 | 3.377e-09
2018-03-17 03:24 | 300160.4 | 1080.0006 | 3 | 35 | 4.40029 | 2.317694 | 2.482871 | 9.97e-10 | 10.45209 | 3.377e-09
2018-03-17 03:26 | 300280.4 | 1200.0003 | 3 | 35 | 4.400292 | 2.016657 | 2.55496 | 9.97e-10 | 10.76931 | 3.377e-09
2018-03-17 03:28 | 300400.4 | 1320.0015 | 3 | 35 | 4.400295 | 1.762599 | 2.617805 | 9.97e-10 | 11.04584 | 3.377e-09
2018-03-17 03:30 | 300520.4 | 1440.0003 | 3 | 35 | 4.400235 | 1.545714 | 2.672865 | 9.97e-10 | 11.28812 | 3.377e-09
2018-03-17 03:32 | 300640.4 | 1560.0006 | 3 | 35 | 4.400216 | 1.351375 | 2.721113 | 9.97e-10 | 11.50042 | 3.377e-09
2018-03-17 03:34 | 300760.4 | 1680.0003 | 3 | 35 | 4.400254 | 1.188354 | 2.763335 | 9.97e-10 | 11.68621 | 3.377e-09
2018-03-17 03:36 | 300880.4 | 1800.0014 | 3 | 35 | 4.40026 | 1.052364 | 2.800603 | 9.97e-10 | 11.8502 | 3.377e-09
2018-03-17 03:38 | 301000.4 | 1920.0003 | 3 | 35 | 4.400234 | 0.9382992 | 2.833714 | 9.97e-10 | 11.9959 | 3.377e-09
2018-03-17 03:40 | 301120.4 | 2040.0008 | 3 | 35 | 4.400218 | 0.8364239 | 2.863266 | 9.97e-10 | 12.12593 | 3.377e-09
2018-03-17 03:42 | 301240.4 | 2160.0003 | 3 | 35 | 4.400211 | 0.7438126 | 2.889563 | 9.97e-10 | 12.24164 | 3.377e-09
2018-03-17 03:44 | 301360.4 | 2280.0007 | 3 | 35 | 4.400246 | 0.668644 | 2.913059 | 9.97e-10 | 12.34503 | 3.377e-09
2018-03-17 03:44 | 301386.9 | 2306.5451 | 3 | 35 | 4.40015 | 0.6519957 | 2.917927 | 9.97e-10 | 12.36645 | 3.377e-09
2018-03-17 03:46 | 301506.9571 | 120.0006 | 4 | 35 | 4.333592 | 0 | 2.917927 | 9.97e-10 | 12.36645 | 3.377e-09
2018-03-17 03:48 | 301626.9567 | 240.0002 | 4 | 35 | 4.327905 | 0 | 2.917927 | 9.97e-10 | 12.36645 | 3.377e-09
2018-03-17 03:49 | 301686.9611 | 300.0046 | 4 | 35 | 4.326267 | 0 | 2.917927 | 9.97e-10 | 12.36645 | 3.377e-09
2018-03-17 03:51 | 301807 | 120.0006 | 5 | 35 | 4.08541 | -2.281921 | 2.917927 | 0.07605159 | 12.36645 | 0.3132331
2018-03-17 03:53 | 301927 | 240.0012 | 5 | 35 | 4.050594 | -2.28214 | 2.917927 | 0.1521195 | 12.36645 | 0.6226252
2018-03-17 03:55 | 302047 | 360.0014 | 5 | 35 | 4.02035 | -2.281823 | 2.917927 | 0.2281797 | 12.36645 | 0.929545
2018-03-17 03:57 | 302167 | 480.0003 | 5 | 35 | 3.991099 | -2.281878 | 2.917927 | 0.3042408 | 12.36645 | 1.234227
2018-03-17 03:59 | 302287 | 600.0014 | 5 | 35 | 3.960823 | -2.281838 | 2.917927 | 0.3803057 | 12.36645 | 1.536669
2018-03-17 04:01 | 302407 | 720.0011 | 5 | 35 | 3.931753 | -2.281975 | 2.917927 | 0.4563597 | 12.36645 | 1.836786
2018-03-17 04:03 | 302527 | 840.0014 | 5 | 35 | 3.904159 | -2.281901 | 2.917927 | 0.5324222 | 12.36645 | 2.134787
2018-03-17 04:05 | 302647 | 960.0002 | 5 | 35 | 3.878131 | -2.281828 | 2.917927 | 0.6084862 | 12.36645 | 2.43076
2018-03-17 04:07 | 302767 | 1080.0006 | 5 | 35 | 3.851213 | -2.281841 | 2.917927 | 0.6845461 | 12.36645 | 2.724719
2018-03-17 04:09 | 302887 | 1200.0011 | 5 | 35 | 3.823586 | -2.281845 | 2.917927 | 0.7606129 | 12.36645 | 3.016604
2018-03-17 04:11 | 303007 | 1320.0006 | 5 | 35 | 3.798693 | -2.28189 | 2.917927 | 0.836664 | 12.36645 | 3.306428
2018-03-17 04:13 | 303127 | 1440.0002 | 5 | 35 | 3.776505 | -2.281893 | 2.917927 | 0.912741 | 12.36645 | 3.594558
2018-03-17 04:15 | 303247 | 1560.0006 | 5 | 35 | 3.755692 | -2.281866 | 2.917927 | 0.9887993 | 12.36645 | 3.881001
2018-03-17 04:17 | 303367 | 1680.001 | 5 | 35 | 3.734222 | -2.281859 | 2.917927 | 1.064862 | 12.36645 | 4.165858
2018-03-17 04:19 | 303487 | 1800.0013 | 5 | 35 | 3.713921 | -2.281852 | 2.917927 | 1.140926 | 12.36645 | 4.449112
2018-03-17 04:21 | 303607 | 1920.001 | 5 | 35 | 3.6951 | -2.281825 | 2.917927 | 1.216986 | 12.36645 | 4.730869
2018-03-17 04:23 | 303727 | 2040.0013 | 5 | 35 | 3.677602 | -2.281879 | 2.917927 | 1.293041 | 12.36645 | 5.011229
2018-03-17 04:25 | 303847 | 2160.001 | 5 | 35 | 3.660221 | -2.281877 | 2.917927 | 1.369105 | 12.36645 | 5.290307
2018-03-17 04:27 | 303967 | 2280.0005 | 5 | 35 | 3.642663 | -2.28213 | 2.917927 | 1.445172 | 12.36645 | 5.568051
2018-03-17 04:29 | 304087 | 2400.001 | 5 | 35 | 3.627348 | -2.281883 | 2.917927 | 1.521236 | 12.36645 | 5.844533
2018-03-17 04:31 | 304207 | 2520.0005 | 5 | 35 | 3.613623 | -2.281801 | 2.917927 | 1.597289 | 12.36645 | 6.119867
2018-03-17 04:33 | 304327 | 2640.0001 | 5 | 35 | 3.600873 | -2.281816 | 2.917927 | 1.673353 | 12.36645 | 6.394249
2018-03-17 04:35 | 304447 | 2760.0005 | 5 | 35 | 3.587512 | -2.282193 | 2.917927 | 1.74942 | 12.36645 | 6.667654
2018-03-17 04:37 | 304567 | 2880.0001 | 5 | 35 | 3.57531 | -2.281821 | 2.917927 | 1.825476 | 12.36645 | 6.940028
2018-03-17 04:39 | 304687 | 3000.0005 | 5 | 35 | 3.56435 | -2.282057 | 2.917927 | 1.901546 | 12.36645 | 7.211582
2018-03-17 04:41 | 304807 | 3120.0001 | 5 | 35 | 3.554305 | -2.281807 | 2.917927 | 1.977596 | 12.36645 | 7.482267
2018-03-17 04:43 | 304927 | 3240.0005 | 5 | 35 | 3.543349 | -2.281857 | 2.917927 | 2.053671 | 12.36645 | 7.752254
2018-03-17 04:45 | 305047 | 3360.0002 | 5 | 35 | 3.53082 | -2.282124 | 2.917927 | 2.129736 | 12.36645 | 8.021297
2018-03-17 04:47 | 305167 | 3480.0005 | 5 | 35 | 3.519077 | -2.281859 | 2.917927 | 2.205794 | 12.36645 | 8.289399
2018-03-17 04:49 | 305287 | 3600.0001 | 5 | 35 | 3.50723 | -2.281845 | 2.917927 | 2.28186 | 12.36645 | 8.556629
2018-03-17 04:51 | 305407 | 3720.0013 | 5 | 35 | 3.494178 | -2.282135 | 2.917927 | 2.357918 | 12.36645 | 8.822905
2018-03-17 04:53 | 305527 | 3840.001 | 5 | 35 | 3.477146 | -2.282117 | 2.917927 | 2.433977 | 12.36645 | 9.088053
2018-03-17 04:55 | 305647 | 3960.0013 | 5 | 35 | 3.457455 | -2.281832 | 2.917927 | 2.510046 | 12.36645 | 9.351819
2018-03-17 04:57 | 305767 | 4080.001 | 5 | 35 | 3.433802 | -2.281815 | 2.917927 | 2.586113 | 12.36645 | 9.613954
2018-03-17 04:59 | 305887 | 4200.001 | 5 | 35 | 3.402483 | -2.281838 | 2.917927 | 2.662177 | 12.36645 | 9.874022
2018-03-17 05:01 | 306007 | 4320.0001 | 5 | 35 | 3.353378 | -2.281888 | 2.917927 | 2.738232 | 12.36645 | 10.13108
2018-03-17 05:03 | 306127 | 4440.0005 | 5 | 35 | 3.269789 | -2.282085 | 2.917927 | 2.814298 | 12.36645 | 10.38328
2018-03-17 05:05 | 306247 | 4560.0001 | 5 | 35 | 3.100139 | -2.281915 | 2.917927 | 2.890362 | 12.36645 | 10.62648
2018-03-17 05:06 | 306283.5 | 4596.4993 | 5 | 35 | 2.999983 | -2.282104 | 2.917927 | 2.91349 | 12.36645 | 10.69711
2018-03-17 05:08 | 306403.6 | 120.0011 | 6 | 35 | 3.371043 | 0 | 2.917927 | 2.913503 | 12.36645 | 10.69715
2018-03-17 05:10 | 306523.6 | 240.0008 | 6 | 35 | 3.38664 | 0 | 2.917927 | 2.913503 | 12.36645 | 10.69715
2018-03-17 05:11 | 306583.6 | 300.002 | 6 | 35 | 3.390417 | 0 | 2.917927 | 2.913503 | 12.36645 | 10.69715
2018-03-17 05:11 | 306583.6 | 0.0024 | 7 | 36 | 3.390271 | 0 | 0 | 0 | 0 | 0
2018-03-17 05:13 | 306703.7 | 120.0014 | 2 | 36 | 4.072894 | 4.890097 | 0.1624036 | 0 | 0.6427151 | 0
2018-03-17 05:15 | 306823.7 | 240.0002 | 2 | 36 | 4.105537 | 4.890085 | 0.3254045 | 0 | 1.309124 | 0
2018-03-17 05:17 | 306943.7 | 360.0015 | 2 | 36 | 4.138285 | 4.890179 | 0.4883811 | 0 | 1.981037 | 0
2018-03-17 05:19 | 307063.7 | 480.0002 | 2 | 36 | 4.164666 | 4.89016 | 0.6513793 | 0 | 2.657777 | 0
2018-03-17 05:21 | 307183.7 | 600.0006 | 2 | 36 | 4.190149 | 4.890068 | 0.8143862 | 0 | 3.338713 | 0
2018-03-17 05:23 | 307303.7 | 720.0011 | 2 | 36 | 4.200301 | 4.651194 | 0.9748692 | 0 | 4.012461 | 0
2018-03-17 05:25 | 307423.7 | 840.0014 | 2 | 36 | 4.200284 | 4.296667 | 1.123913 | 0 | 4.638487 | 0
2018-03-17 05:27 | 307543.7 | 960.0011 | 2 | 36 | 4.200301 | 3.972441 | 1.261712 | 0 | 5.217283 | 0
2018-03-17 05:29 | 307663.7 | 1080.0007 | 2 | 36 | 4.200294 | 3.653078 | 1.388808 | 0 | 5.751124 | 0
2018-03-17 05:31 | 307783.7 | 1200.0012 | 2 | 36 | 4.200308 | 3.348608 | 1.50532 | 0 | 6.240505 | 0
2018-03-17 05:31 | 307821.4 | 1237.7483 | 2 | 36 | 4.200306 | 3.259979 | 1.539975 | 0 | 6.386066 | 0
2018-03-17 05:33 | 307941.4 | 120.0008 | 3 | 36 | 4.221107 | 3.259892 | 1.648247 | 0 | 6.841864 | 0
2018-03-17 05:35 | 308061.4 | 240.0012 | 3 | 36 | 4.24524 | 3.259941 | 1.756906 | 0 | 7.301813 | 0
2018-03-17 05:37 | 308181.4 | 360.0008 | 3 | 36 | 4.272901 | 3.259911 | 1.865558 | 0 | 7.764533 | 0
2018-03-17 05:39 | 308301.4 | 480.0004 | 3 | 36 | 4.304448 | 3.259914 | 1.974213 | 0 | 8.230507 | 0
2018-03-17 05:41 | 308421.4 | 600.0023 | 3 | 36 | 4.337366 | 3.259876 | 2.082874 | 0 | 8.700001 | 0
2018-03-17 05:43 | 308541.4 | 720.0011 | 3 | 36 | 4.37238 | 3.259909 | 2.191531 | 0 | 9.173178 | 0
2018-03-17 05:45 | 308661.4 | 840.0008 | 3 | 36 | 4.400329 | 3.113489 | 2.299541 | 0 | 9.647298 | 0
2018-03-17 05:47 | 308781.4 | 960.0011 | 3 | 36 | 4.400251 | 2.679184 | 2.395845 | 0 | 10.07107 | 0
2018-03-17 05:49 | 308901.4 | 1080.0007 | 3 | 36 | 4.400264 | 2.323351 | 2.479028 | 0 | 10.43709 | 0
2018-03-17 05:51 | 309021.4 | 1200.0011 | 3 | 36 | 4.400276 | 2.022902 | 2.551337 | 0 | 10.75527 | 0
2018-03-17 05:53 | 309141.4 | 1320.0023 | 3 | 36 | 4.400232 | 1.770784 | 2.614464 | 0 | 11.03305 | 0
2018-03-17 05:55 | 309261.4 | 1440.0003 | 3 | 36 | 4.400265 | 1.548726 | 2.669719 | 0 | 11.27619 | 0
2018-03-17 05:57 | 309381.4 | 1560.0008 | 3 | 36 | 4.400236 | 1.352102 | 2.717956 | 0 | 11.48844 | 0
2018-03-17 05:59 | 309501.4 | 1680.0003 | 3 | 36 | 4.400255 | 1.192804 | 2.760301 | 0 | 11.67477 | 0
2018-03-17 06:01 | 309621.4 | 1800.0008 | 3 | 36 | 4.400218 | 1.058277 | 2.797744 | 0 | 11.83953 | 0
2018-03-17 06:03 | 309741.4 | 1920.0028 | 3 | 36 | 4.400223 | 0.942524 | 2.831062 | 0 | 11.98613 | 0
2018-03-17 06:05 | 309861.4 | 2040.0007 | 3 | 36 | 4.4002 | 0.8368673 | 2.860691 | 0 | 12.11651 | 0
2018-03-17 06:07 | 309981.4 | 2160.0011 | 3 | 36 | 4.400201 | 0.7467175 | 2.887035 | 0 | 12.23243 | 0
2018-03-17 06:09 | 310101.4 | 2280.0007 | 3 | 36 | 4.400218 | 0.6719856 | 2.910646 | 0 | 12.33632 | 0
2018-03-17 06:10 | 310136.1 | 2314.699 | 3 | 36 | 4.400197 | 0.6519957 | 2.917022 | 0 | 12.36438 | 0
2018-03-17 06:12 | 310256.2 | 120.0023 | 4 | 36 | 4.333543 | 0 | 2.917022 | 0 | 12.36438 | 0
2018-03-17 06:14 | 310376.2 | 240.001 | 4 | 36 | 4.327891 | 0 | 2.917022 | 0 | 12.36438 | 0
2018-03-17 06:15 | 310436.2 | 300.0029 | 4 | 36 | 4.326265 | 0 | 2.917022 | 0 | 12.36438 | 0
2018-03-17 06:17 | 310556.3 | 120.0014 | 5 | 36 | 4.085007 | -2.281865 | 2.917022 | 0.07605432 | 12.36438 | 0.3131897
2018-03-17 06:19 | 310676.3 | 240.001 | 5 | 36 | 4.050551 | -2.282046 | 2.917022 | 0.1521188 | 12.36438 | 0.6225476
2018-03-17 06:21 | 310796.3 | 360.0014 | 5 | 36 | 4.020514 | -2.281763 | 2.917022 | 0.2281705 | 12.36438 | 0.9294514
2018-03-17 06:23 | 310916.3 | 480.0009 | 5 | 36 | 3.990328 | -2.282048 | 2.917022 | 0.3042395 | 12.36438 | 1.234149
2018-03-17 06:25 | 311036.3 | 600.0013 | 5 | 36 | 3.960102 | -2.281741 | 2.917022 | 0.3802999 | 12.36438 | 1.536488
2018-03-17 06:27 | 311156.3 | 720.0002 | 5 | 36 | 3.931653 | -2.282247 | 2.917022 | 0.4563609 | 12.36438 | 1.83661
2018-03-17 06:29 | 311276.3 | 840.0005 | 5 | 36 | 3.904731 | -2.282088 | 2.917022 | 0.5324157 | 12.36438 | 2.134593
2018-03-17 06:31 | 311396.3 | 960.0002 | 5 | 36 | 3.878405 | -2.282213 | 2.917022 | 0.6084776 | 12.36438 | 2.430596
2018-03-17 06:33 | 311516.3 | 1080.0009 | 5 | 36 | 3.850537 | -2.281843 | 2.917022 | 0.6845475 | 12.36438 | 2.724574
2018-03-17 06:35 | 311636.3 | 1200.0002 | 5 | 36 | 3.823727 | -2.282177 | 2.917022 | 0.7606198 | 12.36438 | 3.01646
2018-03-17 06:37 | 311756.3 | 1320.0013 | 5 | 36 | 3.799125 | -2.28191 | 2.917022 | 0.8366804 | 12.36438 | 3.306342
2018-03-17 06:39 | 311876.3 | 1440.0002 | 5 | 36 | 3.777297 | -2.281955 | 2.917022 | 0.9127415 | 12.36438 | 3.594472
2018-03-17 06:41 | 311996.3 | 1560.0005 | 5 | 36 | 3.755691 | -2.281868 | 2.917022 | 0.9887971 | 12.36438 | 3.88094
2018-03-17 06:43 | 312116.3 | 1680.0002 | 5 | 36 | 3.734315 | -2.282159 | 2.917022 | 1.064872 | 12.36438 | 4.165824
2018-03-17 06:45 | 312236.3 | 1800.0005 | 5 | 36 | 3.71461 | -2.281823 | 2.917022 | 1.140932 | 12.36438 | 4.449099
2018-03-17 06:47 | 312356.3 | 1920.001 | 5 | 36 | 3.696278 | -2.281841 | 2.917022 | 1.216996 | 12.36438 | 4.730937
2018-03-17 06:49 | 312476.3 | 2040.0013 | 5 | 36 | 3.678463 | -2.281815 | 2.917022 | 1.293067 | 12.36438 | 5.01144
2018-03-17 06:51 | 312596.3 | 2160.0009 | 5 | 36 | 3.660092 | -2.281868 | 2.917022 | 1.369123 | 12.36438 | 5.290507
2018-03-17 06:53 | 312716.3 | 2280.0005 | 5 | 36 | 3.64358 | -2.281953 | 2.917022 | 1.445185 | 12.36438 | 5.568263
2018-03-17 06:55 | 312836.3 | 2400.0009 | 5 | 36 | 3.628571 | -2.281853 | 2.917022 | 1.521253 | 12.36438 | 5.84484
2018-03-17 06:57 | 312956.3 | 2520.0014 | 5 | 36 | 3.615104 | -2.281787 | 2.917022 | 1.597319 | 12.36438 | 6.120335
2018-03-17 06:59 | 313076.3 | 2640.0009 | 5 | 36 | 3.601621 | -2.281796 | 2.917022 | 1.673382 | 12.36438 | 6.394802
2018-03-17 07:01 | 313196.3 | 2760.0014 | 5 | 36 | 3.588196 | -2.281815 | 2.917022 | 1.749446 | 12.36438 | 6.668228
2018-03-17 07:03 | 313316.3 | 2880.0009 | 5 | 36 | 3.576592 | -2.281815 | 2.917022 | 1.825505 | 12.36438 | 6.940694
2018-03-17 07:05 | 313436.3 | 3000.0005 | 5 | 36 | 3.566231 | -2.281852 | 2.917022 | 1.901573 | 12.36438 | 7.212351
2018-03-17 07:07 | 313556.3 | 3120.0001 | 5 | 36 | 3.555784 | -2.281818 | 2.917022 | 1.977638 | 12.36438 | 7.483227
2018-03-17 07:09 | 313676.3 | 3240.0013 | 5 | 36 | 3.543747 | -2.281832 | 2.917022 | 2.053697 | 12.36438 | 7.753227
2018-03-17 07:11 | 313796.3 | 3360.0001 | 5 | 36 | 3.532145 | -2.282146 | 2.917022 | 2.12976 | 12.36438 | 8.022326
2018-03-17 07:13 | 313916.3 | 3480.0013 | 5 | 36 | 3.520586 | -2.282193 | 2.917022 | 2.205831 | 12.36438 | 8.290586
2018-03-17 07:15 | 314036.3 | 3600.0001 | 5 | 36 | 3.509208 | -2.281825 | 2.917022 | 2.281882 | 12.36438 | 8.557908
2018-03-17 07:17 | 314156.3 | 3720.0014 | 5 | 36 | 3.495291 | -2.282217 | 2.917022 | 2.357951 | 12.36438 | 8.824342
2018-03-17 07:19 | 314276.3 | 3840.0001 | 5 | 36 | 3.478464 | -2.281839 | 2.917022 | 2.434012 | 12.36438 | 9.08956
2018-03-17 07:21 | 314396.3 | 3960.0014 | 5 | 36 | 3.459675 | -2.281855 | 2.917022 | 2.510077 | 12.36438 | 9.353456
2018-03-17 07:23 | 314516.3 | 4080.0001 | 5 | 36 | 3.436903 | -2.281883 | 2.917022 | 2.586145 | 12.36438 | 9.615787
2018-03-17 07:25 | 314636.3 | 4200.0013 | 5 | 36 | 3.404752 | -2.281852 | 2.917022 | 2.662211 | 12.36438 | 9.876079
2018-03-17 07:27 | 314756.3 | 4320.0009 | 5 | 36 | 3.353837 | -2.281838 | 2.917022 | 2.738275 | 12.36438 | 10.13327
2018-03-17 07:29 | 314876.3 | 4440.0013 | 5 | 36 | 3.271729 | -2.281853 | 2.917022 | 2.814335 | 12.36438 | 10.38552
2018-03-17 07:31 | 314996.3 | 4560.0009 | 5 | 36 | 3.10219 | -2.282175 | 2.917022 | 2.890398 | 12.36438 | 10.62889
2018-03-17 07:31 | 315033.3 | 4597.0785 | 5 | 36 | 2.999987 | -2.281953 | 2.917022 | 2.913895 | 12.36438 | 10.70067
2018-03-17 07:33 | 315153.4 | 120.0012 | 6 | 36 | 3.367836 | 0 | 2.917022 | 2.913895 | 12.36438 | 10.70067
2018-03-17 07:35 | 315273.4 | 240 | 6 | 36 | 3.383347 | 0 | 2.917022 | 2.913895 | 12.36438 | 10.70067
2018-03-17 07:36 | 315333.4 | 300.0012 | 6 | 36 | 3.386998 | 0 | 2.917022 | 2.913895 | 12.36438 | 10.70067
2018-03-17 07:36 | 315333.4 | 0.0024 | 7 | 37 | 3.387121 | 0 | 0 | 0 | 0 | 0
2018-03-17 07:38 | 315453.5 | 120.0014 | 2 | 37 | 4.071472 | 4.890127 | 0.1624022 | 1.571e-09 | 0.6423519 | 5.32e-09
2018-03-17 07:40 | 315573.5 | 240.0007 | 2 | 37 | 4.103842 | 4.890074 | 0.3253928 | 1.571e-09 | 1.308493 | 5.32e-09
2018-03-17 07:42 | 315693.5 | 360.0015 | 2 | 37 | 4.137091 | 4.890106 | 0.4884029 | 1.571e-09 | 1.980254 | 5.32e-09
2018-03-17 07:44 | 315813.5 | 480.0002 | 2 | 37 | 4.165339 | 4.890097 | 0.6513954 | 1.571e-09 | 2.656917 | 5.32e-09
2018-03-17 07:46 | 315933.5 | 600.0006 | 2 | 37 | 4.190068 | 4.890093 | 0.8143858 | 1.571e-09 | 3.337869 | 5.32e-09
2018-03-17 07:48 | 316053.5 | 720.001 | 2 | 37 | 4.200305 | 4.657869 | 0.9749912 | 1.571e-09 | 4.012112 | 5.32e-09
2018-03-17 07:50 | 316173.5 | 840.0015 | 2 | 37 | 4.200278 | 4.310656 | 1.124398 | 1.571e-09 | 4.639665 | 5.32e-09
2018-03-17 07:52 | 316293.5 | 960.0019 | 2 | 37 | 4.200304 | 3.970236 | 1.262402 | 1.571e-09 | 5.21932 | 5.32e-09
2018-03-17 07:54 | 316413.5 | 1080.0015 | 2 | 37 | 4.200288 | 3.638342 | 1.389099 | 1.571e-09 | 5.751481 | 5.32e-09
2018-03-17 07:56 | 316533.5 | 1200.0019 | 2 | 37 | 4.200251 | 3.345547 | 1.505431 | 1.571e-09 | 6.240111 | 5.32e-09
2018-03-17 07:57 | 316570.8 | 1237.3291 | 2 | 37 | 4.200297 | 3.259985 | 1.539684 | 1.571e-09 | 6.38398 | 5.32e-09
2018-03-17 07:59 | 316690.8307 | 120.0023 | 3 | 37 | 4.220609 | 3.259922 | 1.647964 | 1.571e-09 | 6.839792 | 5.32e-09
2018-03-17 08:01 | 316810.8288 | 240.0004 | 3 | 37 | 4.2453 | 3.259932 | 1.756622 | 1.571e-09 | 7.299706 | 5.32e-09
2018-03-17 08:03 | 316930.8307 | 360.0023 | 3 | 37 | 4.274358 | 3.259922 | 1.865277 | 1.571e-09 | 7.762519 | 5.32e-09
2018-03-17 08:05 | 317050.8295 | 480.0011 | 3 | 37 | 4.305112 | 3.259926 | 1.973933 | 1.571e-09 | 8.228615 | 5.32e-09
2018-03-17 08:07 | 317170.8297 | 600.0013 | 3 | 37 | 4.337662 | 3.259878 | 2.082574 | 1.571e-09 | 8.698079 | 5.32e-09
2018-03-17 08:09 | 317290.8287 | 720.0003 | 3 | 37 | 4.372278 | 3.259909 | 2.191245 | 1.571e-09 | 9.171304 | 5.32e-09
2018-03-17 08:11 | 317410.829 | 840.0006 | 3 | 37 | 4.400308 | 3.098518 | 2.299137 | 1.571e-09 | 9.644926 | 5.32e-09
2018-03-17 08:13 | 317530.8286 | 960.0002 | 3 | 37 | 4.400297 | 2.671768 | 2.394958 | 1.571e-09 | 10.06657 | 5.32e-09
2018-03-17 08:15 | 317650.829 | 1080.0006 | 3 | 37 | 4.40029 | 2.321871 | 2.478026 | 1.571e-09 | 10.43209 | 5.32e-09
2018-03-17 08:17 | 317770.8287 | 1200.0003 | 3 | 37 | 4.400286 | 2.026754 | 2.550342 | 1.571e-09 | 10.7503 | 5.32e-09
2018-03-17 08:19 | 317890.829 | 1320.0006 | 3 | 37 | 4.400267 | 1.7713 | 2.613545 | 1.571e-09 | 11.02841 | 5.32e-09
2018-03-17 08:21 | 318010.8294 | 1440.001 | 3 | 37 | 4.400251 | 1.541249 | 2.668663 | 1.571e-09 | 11.27095 | 5.32e-09
2018-03-17 08:23 | 318130.8289 | 1560.0005 | 3 | 37 | 4.400237 | 1.352287 | 2.716791 | 1.571e-09 | 11.48272 | 5.32e-09
2018-03-17 08:25 | 318250.8288 | 1680.0004 | 3 | 37 | 4.400198 | 1.193606 | 2.759157 | 1.571e-09 | 11.66914 | 5.32e-09
2018-03-17 08:27 | 318370.8298 | 1800.0014 | 3 | 37 | 4.400206 | 1.060647 | 2.796693 | 1.571e-09 | 11.83431 | 5.32e-09
2018-03-17 08:29 | 318490.8288 | 1920.0004 | 3 | 37 | 4.400286 | 0.9421988 | 2.830047 | 1.571e-09 | 11.98108 | 5.32e-09
2018-03-17 08:31 | 318610.8307 | 2040.0023 | 3 | 37 | 4.400147 | 0.8349476 | 2.859601 | 1.571e-09 | 12.11112 | 5.32e-09
2018-03-17 08:33 | 318730.8295 | 2160.0011 | 3 | 37 | 4.400226 | 0.7486677 | 2.885965 | 1.571e-09 | 12.22713 | 5.32e-09
2018-03-17 08:35 | 318850.8316 | 2280.0032 | 3 | 37 | 4.400216 | 0.6744175 | 2.90964 | 1.571e-09 | 12.3313 | 5.32e-09
2018-03-17 08:36 | 318892.2814 | 2321.453 | 3 | 37 | 4.40023 | 0.6519938 | 2.917272 | 1.571e-09 | 12.36489 | 5.32e-09
2018-03-17 08:38 | 319012.3 | 120.0009 | 4 | 37 | 4.333505 | 0 | 2.917272 | 1.571e-09 | 12.36489 | 5.32e-09
2018-03-17 08:40 | 319132.3 | 240.0002 | 4 | 37 | 4.327845 | 0 | 2.917272 | 1.571e-09 | 12.36489 | 5.32e-09
2018-03-17 08:41 | 319192.3 | 300.003 | 4 | 37 | 4.326227 | 0 | 2.917272 | 1.571e-09 | 12.36489 | 5.32e-09
2018-03-17 08:43 | 319312.4 | 120.0007 | 5 | 37 | 4.083789 | -2.28202 | 2.917272 | 0.076058 | 12.36489 | 0.3131237
2018-03-17 08:45 | 319432.4 | 240.0011 | 5 | 37 | 4.049851 | -2.281827 | 2.917272 | 0.1521172 | 12.36489 | 0.6223884
2018-03-17 08:47 | 319552.4 | 360.0014 | 5 | 37 | 4.019006 | -2.282166 | 2.917272 | 0.2281754 | 12.36489 | 0.9292384
2018-03-17 08:49 | 319672.4 | 480.001 | 5 | 37 | 3.987844 | -2.282177 | 2.917272 | 0.3042331 | 12.36489 | 1.233722
2018-03-17 08:51 | 319792.4 | 600.0014 | 5 | 37 | 3.958682 | -2.28215 | 2.917272 | 0.380307 | 12.36489 | 1.535976
2018-03-17 08:53 | 319912.4 | 720.0009 | 5 | 37 | 3.930618 | -2.282157 | 2.917272 | 0.4563718 | 12.36489 | 1.836015
2018-03-17 08:55 | 320032.4 | 840.0006 | 5 | 37 | 3.9038 | -2.28197 | 2.917272 | 0.532427 | 12.36489 | 2.133941
2018-03-17 08:57 | 320152.4 | 960.0001 | 5 | 37 | 3.876253 | -2.281827 | 2.917272 | 0.6084907 | 12.36489 | 2.42984
2018-03-17 08:59 | 320272.4 | 1080.0006 | 5 | 37 | 3.848935 | -2.28215 | 2.917272 | 0.6845651 | 12.36489 | 2.723675
2018-03-17 09:01 | 320392.4 | 1200.0017 | 5 | 37 | 3.822665 | -2.281878 | 2.917272 | 0.7606341 | 12.36489 | 3.015454
2018-03-17 09:03 | 320512.4 | 1320.0014 | 5 | 37 | 3.798785 | -2.282144 | 2.917272 | 0.836701 | 12.36489 | 3.305304
2018-03-17 09:05 | 320632.4 | 1440.0017 | 5 | 37 | 3.776265 | -2.281952 | 2.917272 | 0.9127707 | 12.36489 | 3.593417
2018-03-17 09:07 | 320752.4 | 1560.0013 | 5 | 37 | 3.753896 | -2.281919 | 2.917272 | 0.9888375 | 12.36489 | 3.879806
2018-03-17 09:09 | 320872.4 | 1680.0017 | 5 | 37 | 3.733358 | -2.282152 | 2.917272 | 1.064892 | 12.36489 | 4.164515
2018-03-17 09:11 | 320992.4 | 1800.0006 | 5 | 37 | 3.714011 | -2.282046 | 2.917272 | 1.140971 | 12.36489 | 4.447799
2018-03-17 09:13 | 321112.4 | 1920.001 | 5 | 37 | 3.695729 | -2.282033 | 2.917272 | 1.217031 | 12.36489 | 4.729596
2018-03-17 09:15 | 321232.4 | 2040.0013 | 5 | 37 | 3.676873 | -2.28213 | 2.917272 | 1.293097 | 12.36489 | 5.010004
2018-03-17 09:17 | 321352.4 | 2160.0009 | 5 | 37 | 3.658941 | -2.281908 | 2.917272 | 1.369159 | 12.36489 | 5.288974
2018-03-17 09:19 | 321472.4 | 2280.0014 | 5 | 37 | 3.642865 | -2.282015 | 2.917272 | 1.445227 | 12.36489 | 5.566681
2018-03-17 09:21 | 321592.4 | 2400.0001 | 5 | 37 | 3.628382 | -2.282162 | 2.917272 | 1.521295 | 12.36489 | 5.843224
2018-03-17 09:23 | 321712.4 | 2520.0013 | 5 | 37 | 3.614242 | -2.282032 | 2.917272 | 1.597363 | 12.36489 | 6.118694
2018-03-17 09:25 | 321832.4 | 2640.0009 | 5 | 37 | 3.599842 | -2.2822 | 2.917272 | 1.67343 | 12.36489 | 6.393062
2018-03-17 09:27 | 321952.4 | 2760.0013 | 5 | 37 | 3.587425 | -2.281798 | 2.917272 | 1.749501 | 12.36489 | 6.666426
2018-03-17 09:29 | 322072.4 | 2880.0017 | 5 | 37 | 3.576103 | -2.281846 | 2.917272 | 1.825569 | 12.36489 | 6.938871
2018-03-17 09:31 | 322192.4 | 3000.0006 | 5 | 37 | 3.565786 | -2.28185 | 2.917272 | 1.901631 | 12.36489 | 7.210488
2018-03-17 09:33 | 322312.4 | 3120.0001 | 5 | 37 | 3.554189 | -2.282146 | 2.917272 | 1.977688 | 12.36489 | 7.481265
2018-03-17 09:35 | 322432.4 | 3240.0014 | 5 | 37 | 3.54238 | -2.281986 | 2.917272 | 2.053766 | 12.36489 | 7.751198
2018-03-17 09:37 | 322552.4 | 3360.0009 | 5 | 37 | 3.531327 | -2.28218 | 2.917272 | 2.129824 | 12.36489 | 8.020205
2018-03-17 09:39 | 322672.4 | 3480.0005 | 5 | 37 | 3.520657 | -2.281828 | 2.917272 | 2.205887 | 12.36489 | 8.288399
2018-03-17 09:41 | 322792.4 | 3600.0009 | 5 | 37 | 3.508192 | -2.282227 | 2.917272 | 2.28196 | 12.36489 | 8.555767
2018-03-17 09:43 | 322912.4 | 3720.0006 | 5 | 37 | 3.492736 | -2.28216 | 2.917272 | 2.35802 | 12.36489 | 8.822023
2018-03-17 09:45 | 323032.4 | 3840.0009 | 5 | 37 | 3.476965 | -2.281838 | 2.917272 | 2.434087 | 12.36489 | 9.087113
2018-03-17 09:47 | 323152.4 | 3960.0005 | 5 | 37 | 3.458692 | -2.281959 | 2.917272 | 2.510144 | 12.36489 | 9.350881
2018-03-17 09:49 | 323272.4 | 4080.0009 | 5 | 37 | 3.435871 | -2.281825 | 2.917272 | 2.586212 | 12.36489 | 9.613163
2018-03-17 09:51 | 323392.4 | 4200.0005 | 5 | 37 | 3.401565 | -2.281845 | 2.917272 | 2.662276 | 12.36489 | 9.873304
2018-03-17 09:53 | 323512.4 | 4320.0009 | 5 | 37 | 3.350897 | -2.281833 | 2.917272 | 2.738335 | 12.36489 | 10.13021
2018-03-17 09:55 | 323632.4 | 4440.0002 | 5 | 37 | 3.269486 | -2.281846 | 2.917272 | 2.814395 | 12.36489 | 10.38228
2018-03-17 09:57 | 323752.4 | 4560.0009 | 5 | 37 | 3.099937 | -2.281873 | 2.917272 | 2.89045 | 12.36489 | 10.62545
2018-03-17 09:57 | 323788.4 | 4596.0314 | 5 | 37 | 2.999983 | -2.281915 | 2.917272 | 2.913288 | 12.36489 | 10.69519
2018-03-17 09:59 | 323908.5 | 120.0005 | 6 | 37 | 3.367586 | 0 | 2.917272 | 2.9133 | 12.36489 | 10.69522
2018-03-17 10:01 | 324028.5 | 240.001 | 6 | 37 | 3.383027 | 0 | 2.917272 | 2.9133 | 12.36489 | 10.69522
2018-03-17 10:02 | 324088.5 | 300.0029 | 6 | 37 | 3.386615 | 0 | 2.917272 | 2.9133 | 12.36489 | 10.69522
2018-03-17 10:02 | 324088.5 | 0.0025 | 7 | 38 | 3.386652 | 0 | 0 | 0 | 0 | 0
2018-03-17 10:04 | 324208.6 | 120.0006 | 2 | 38 | 4.071029 | 4.890078 | 0.1624052 | 0 | 0.6423012 | 0
2018-03-17 10:06 | 324328.6 | 240.0002 | 2 | 38 | 4.102743 | 4.890013 | 0.3254058 | 0 | 1.308324 | 0
2018-03-17 10:08 | 324448.6 | 360.0013 | 2 | 38 | 4.137454 | 4.890068 | 0.4884078 | 0 | 1.979982 | 0
2018-03-17 10:10 | 324568.6 | 480.0009 | 2 | 38 | 4.165895 | 4.890089 | 0.6513991 | 0 | 2.656776 | 0
2018-03-17 10:12 | 324688.6 | 600.0002 | 2 | 38 | 4.18947 | 4.890102 | 0.8143996 | 0 | 3.337746 | 0
2018-03-17 10:14 | 324808.6 | 720.0009 | 2 | 38 | 4.200283 | 4.678392 | 0.9753241 | 0 | 4.013282 | 0
2018-03-17 10:16 | 324928.6 | 840.0006 | 2 | 38 | 4.200295 | 4.321507 | 1.125301 | 0 | 4.64323 | 0
2018-03-17 10:18 | 325048.6 | 960.0009 | 2 | 38 | 4.200275 | 3.959587 | 1.263319 | 0 | 5.222944 | 0
2018-03-17 10:20 | 325168.6 | 1080.0014 | 2 | 38 | 4.20027 | 3.644594 | 1.389942 | 0 | 5.754794 | 0
2018-03-17 10:22 | 325288.6 | 1200.0018 | 2 | 38 | 4.200281 | 3.358456 | 1.506619 | 0 | 6.244872 | 0
2018-03-17 10:23 | 325332.7 | 1244.0981 | 2 | 38 | 4.200286 | 3.259989 | 1.547125 | 0 | 6.415006 | 0
2018-03-17 10:25 | 325452.7 | 120.0005 | 3 | 38 | 4.220658 | 3.259859 | 1.655423 | 0 | 6.870866 | 0
2018-03-17 10:27 | 325572.7 | 240.0004 | 3 | 38 | 4.246747 | 3.259871 | 1.76408 | 0 | 7.330846 | 0
2018-03-17 10:29 | 325692.7 | 360.0015 | 3 | 38 | 4.275489 | 3.259876 | 1.872729 | 0 | 7.793802 | 0
2018-03-17 10:31 | 325812.7 | 480.0011 | 3 | 38 | 4.305592 | 3.259937 | 1.981394 | 0 | 8.260017 | 0
2018-03-17 10:33 | 325932.7 | 600.0024 | 3 | 38 | 4.337534 | 3.259893 | 2.090049 | 0 | 8.729556 | 0
2018-03-17 10:35 | 326052.7 | 720.0004 | 3 | 38 | 4.373274 | 3.25993 | 2.198706 | 0 | 9.202762 | 0
2018-03-17 10:37 | 326172.7 | 840.0006 | 3 | 38 | 4.400292 | 3.073721 | 2.306282 | 0 | 9.67512 | 0
2018-03-17 10:39 | 326292.7 | 960.001 | 3 | 38 | 4.400291 | 2.661766 | 2.401626 | 0 | 10.09466 | 0
2018-03-17 10:41 | 326412.7 | 1080.0006 | 3 | 38 | 4.400321 | 2.317492 | 2.484444 | 0 | 10.45908 | 0
2018-03-17 10:43 | 326532.7 | 1200.0011 | 3 | 38 | 4.400254 | 2.01935 | 2.556623 | 0 | 10.77669 | 0
2018-03-17 10:45 | 326652.7 | 1320.0014 | 3 | 38 | 4.400231 | 1.754 | 2.619436 | 0 | 11.05309 | 0
2018-03-17 10:47 | 326772.7 | 1440.0011 | 3 | 38 | 4.400261 | 1.530275 | 2.674026 | 0 | 11.2933 | 0
2018-03-17 10:49 | 326892.7 | 1560.0007 | 3 | 38 | 4.400218 | 1.34465 | 2.721853 | 0 | 11.50375 | 0
2018-03-17 10:51 | 327012.7 | 1680.0003 | 3 | 38 | 4.400205 | 1.189147 | 2.764018 | 0 | 11.68928 | 0
2018-03-17 10:53 | 327132.7 | 1800.0015 | 3 | 38 | 4.400266 | 1.052518 | 2.801341 | 0 | 11.85351 | 0
2018-03-17 10:55 | 327252.7 | 1920.0004 | 3 | 38 | 4.400258 | 0.9294834 | 2.834299 | 0 | 11.99854 | 0
2018-03-17 10:57 | 327372.7 | 2040.0024 | 3 | 38 | 4.400237 | 0.8285666 | 2.863541 | 0 | 12.12721 | 0
2018-03-17 10:59 | 327492.7 | 2160.0004 | 3 | 38 | 4.400254 | 0.7431488 | 2.889682 | 0 | 12.24223 | 0
2018-03-17 11:01 | 327612.7 | 2280.0001 | 3 | 38 | 4.400219 | 0.6694193 | 2.913196 | 0 | 12.3457 | 0
2018-03-17 11:02 | 327643.7 | 2311.0653 | 3 | 38 | 4.400243 | 0.651989 | 2.918892 | 0 | 12.37076 | 0
2018-03-17 11:04 | 327763.8 | 120.0005 | 4 | 38 | 4.33397 | 0 | 2.918892 | 0 | 12.37076 | 0
2018-03-17 11:06 | 327883.8 | 240.0016 | 4 | 38 | 4.32838 | 0 | 2.918892 | 0 | 12.37076 | 0
2018-03-17 11:07 | 327943.8 | 300.0012 | 4 | 38 | 4.326753 | 0 | 2.918892 | 0 | 12.37076 | 0
2018-03-17 11:09 | 328063.9 | 120.0007 | 5 | 38 | 4.086024 | -2.282088 | 2.918892 | 0.07605571 | 12.37076 | 0.3132446
2018-03-17 11:11 | 328183.9 | 240.0012 | 5 | 38 | 4.051677 | -2.281815 | 2.918892 | 0.1521161 | 12.37076 | 0.6226801
2018-03-17 11:13 | 328303.9 | 360.0014 | 5 | 38 | 4.019503 | -2.281899 | 2.918892 | 0.2281804 | 12.37076 | 0.929644
2018-03-17 11:15 | 328423.9 | 480.0011 | 5 | 38 | 3.989268 | -2.28187 | 2.918892 | 0.3042392 | 12.37076 | 1.234199
2018-03-17 11:17 | 328543.9 | 600.0006 | 5 | 38 | 3.960333 | -2.281832 | 2.918892 | 0.3803003 | 12.37076 | 1.536521
2018-03-17 11:19 | 328663.9 | 720.0011 | 5 | 38 | 3.932683 | -2.28182 | 2.918892 | 0.4563606 | 12.37076 | 1.836692
2018-03-17 11:21 | 328783.9 | 840.0006 | 5 | 38 | 3.904615 | -2.281897 | 2.918892 | 0.532426 | 12.37076 | 2.134773
2018-03-17 11:23 | 328903.9 | 960.0011 | 5 | 38 | 3.876458 | -2.281807 | 2.918892 | 0.6084897 | 12.37076 | 2.430687
2018-03-17 11:25 | 329023.9 | 1080.0006 | 5 | 38 | 3.849703 | -2.282144 | 2.918892 | 0.6845445 | 12.37076 | 2.724491
2018-03-17 11:27 | 329143.9 | 1200.0003 | 5 | 38 | 3.82378 | -2.28214 | 2.918892 | 0.7606151 | 12.37076 | 3.016341
2018-03-17 11:29 | 329263.9 | 1320.0014 | 5 | 38 | 3.799473 | -2.281877 | 2.918892 | 0.8366778 | 12.37076 | 3.306257
2018-03-17 11:31 | 329383.9 | 1440.0011 | 5 | 38 | 3.775483 | -2.282144 | 2.918892 | 0.9127327 | 12.37076 | 3.594312
2018-03-17 11:33 | 329503.9 | 1560.0006 | 5 | 38 | 3.753675 | -2.281803 | 2.918892 | 0.9888009 | 12.37076 | 3.880663
2018-03-17 11:35 | 329623.9 | 1680.0002 | 5 | 38 | 3.733403 | -2.281846 | 2.918892 | 1.06486 | 12.37076 | 4.165387
2018-03-17 11:37 | 329743.9 | 1800.0006 | 5 | 38 | 3.71455 | -2.281765 | 2.918892 | 1.140928 | 12.37076 | 4.448658
2018-03-17 11:39 | 329863.9 | 1920.0011 | 5 | 38 | 3.695374 | -2.28189 | 2.918892 | 1.216991 | 12.37076 | 4.730474
2018-03-17 11:41 | 329983.9 | 2040.0014 | 5 | 38 | 3.676002 | -2.28214 | 2.918892 | 1.293055 | 12.37076 | 5.010811
2018-03-17 11:43 | 330103.9 | 2160.0002 | 5 | 38 | 3.658706 | -2.282218 | 2.918892 | 1.369124 | 12.37076 | 5.289775
2018-03-17 11:45 | 330223.9 | 2280.0014 | 5 | 38 | 3.642998 | -2.281837 | 2.918892 | 1.445183 | 12.37076 | 5.567442
2018-03-17 11:47 | 330343.9 | 2400.0011 | 5 | 38 | 3.628198 | -2.282208 | 2.918892 | 1.521252 | 12.37076 | 5.843996
2018-03-17 11:49 | 330463.9 | 2520.0014 | 5 | 38 | 3.613075 | -2.281838 | 2.918892 | 1.597318 | 12.37076 | 6.119405
2018-03-17 11:51 | 330583.9 | 2640.0002 | 5 | 38 | 3.599274 | -2.281975 | 2.918892 | 1.673375 | 12.37076 | 6.393664
2018-03-17 11:53 | 330703.9 | 2760.0006 | 5 | 38 | 3.58707 | -2.282148 | 2.918892 | 1.749434 | 12.37076 | 6.666955
2018-03-17 11:55 | 330823.9 | 2880.0002 | 5 | 38 | 3.576271 | -2.281843 | 2.918892 | 1.825506 | 12.37076 | 6.939418
2018-03-17 11:57 | 330943.9 | 3000.0014 | 5 | 38 | 3.564997 | -2.282133 | 2.918892 | 1.901568 | 12.37076 | 7.211014
2018-03-17 11:59 | 331063.9 | 3120.0011 | 5 | 38 | 3.552828 | -2.281835 | 2.918892 | 1.977637 | 12.37076 | 7.481732
2018-03-17 12:01 | 331183.9 | 3240.0014 | 5 | 38 | 3.542017 | -2.281952 | 2.918892 | 2.0537 | 12.37076 | 7.751557
2018-03-17 12:03 | 331303.9 | 3360.0003 | 5 | 38 | 3.53149 | -2.281845 | 2.918892 | 2.129762 | 12.37076 | 8.020562
2018-03-17 12:05 | 331423.9 | 3480.0006 | 5 | 38 | 3.520345 | -2.282207 | 2.918892 | 2.205826 | 12.37076 | 8.288766
2018-03-17 12:07 | 331543.9 | 3600.0002 | 5 | 38 | 3.506621 | -2.281803 | 2.918892 | 2.281898 | 12.37076 | 8.556067
2018-03-17 12:09 | 331663.9 | 3720.0014 | 5 | 38 | 3.492216 | -2.281965 | 2.918892 | 2.35796 | 12.37076 | 8.822234
2018-03-17 12:11 | 331783.9 | 3840.0003 | 5 | 38 | 3.476793 | -2.281848 | 2.918892 | 2.43403 | 12.37076 | 9.087312
2018-03-17 12:13 | 331903.9 | 3960.0006 | 5 | 38 | 3.459139 | -2.282112 | 2.918892 | 2.510091 | 12.37076 | 9.351119
2018-03-17 12:15 | 332023.9 | 4080.0002 | 5 | 38 | 3.43471 | -2.282048 | 2.918892 | 2.586153 | 12.37076 | 9.613362
2018-03-17 12:17 | 332143.9 | 4200.0006 | 5 | 38 | 3.399958 | -2.281906 | 2.918892 | 2.662217 | 12.37076 | 9.873364
2018-03-17 12:19 | 332263.9 | 4320.0011 | 5 | 38 | 3.351205 | -2.281798 | 2.918892 | 2.738275 | 12.37076 | 10.13022
2018-03-17 12:21 | 332383.9 | 4440.0006 | 5 | 38 | 3.27201 | -2.281827 | 2.918892 | 2.814353 | 12.37076 | 10.38244
2018-03-17 12:23 | 332503.9 | 4560.0002 | 5 | 38 | 3.104643 | -2.281919 | 2.918892 | 2.890407 | 12.37076 | 10.62589
2018-03-17 12:23 | 332541.9 | 4598.0484 | 5 | 38 | 3 | -2.281833 | 2.918892 | 2.914525 | 12.37076 | 10.6996
2018-03-17 12:25 | 332662 | 120.0005 | 6 | 38 | 3.36878 | 0 | 2.918892 | 2.914525 | 12.37076 | 10.6996
2018-03-17 12:27 | 332782 | 240.0008 | 6 | 38 | 3.384198 | 0 | 2.918892 | 2.914525 | 12.37076 | 10.6996
2018-03-17 12:28 | 332842 | 300.0037 | 6 | 38 | 3.387807 | 0 | 2.918892 | 2.914525 | 12.37076 | 10.6996
2018-03-17 12:28 | 332842 | 0.0025 | 7 | 39 | 3.387868 | 0 | 0 | 0 | 0 | 0
2018-03-17 12:30 | 332962.1 | 120.0006 | 2 | 39 | 4.070285 | 4.890053 | 0.162408 | 0 | 0.6423503 | 0
2018-03-17 12:32 | 333082.1 | 240.0002 | 2 | 39 | 4.103155 | 4.890089 | 0.3253864 | 0 | 1.308256 | 0
2018-03-17 12:34 | 333202.1 | 360.0015 | 2 | 39 | 4.139202 | 4.890068 | 0.4884076 | 0 | 1.980199 | 0
2018-03-17 12:36 | 333322.1 | 480.0002 | 2 | 39 | 4.165996 | 4.890059 | 0.6514081 | 0 | 2.657187 | 0
2018-03-17 12:38 | 333442.1 | 600.0006 | 2 | 39 | 4.189176 | 4.890003 | 0.8143999 | 0 | 3.338109 | 0
2018-03-17 12:40 | 333562.1 | 720.0002 | 2 | 39 | 4.200262 | 4.678711 | 0.9754847 | 0 | 4.014276 | 0
2018-03-17 12:42 | 333682.1 | 840.0006 | 2 | 39 | 4.200297 | 4.302097 | 1.125205 | 0 | 4.643143 | 0
2018-03-17 12:44 | 333802.1 | 960.0002 | 2 | 39 | 4.200283 | 3.951359 | 1.262574 | 0 | 5.220134 | 0
2018-03-17 12:46 | 333922.1 | 1080.0014 | 2 | 39 | 4.200306 | 3.642942 | 1.389084 | 0 | 5.751511 | 0
2018-03-17 12:48 | 334042.1 | 1200.001 | 2 | 39 | 4.200253 | 3.363096 | 1.50577 | 0 | 6.241623 | 0
2018-03-17 12:49 | 334086.8 | 1244.7302 | 2 | 39 | 4.200285 | 3.259993 | 1.546923 | 0 | 6.414478 | 0
2018-03-17 12:51 | 334206.8 | 120.0015 | 3 | 39 | 4.221673 | 3.259886 | 1.655199 | 0 | 6.870298 | 0
2018-03-17 12:53 | 334326.8 | 240.0002 | 3 | 39 | 4.24807 | 3.259905 | 1.76386 | 0 | 7.330451 | 0
2018-03-17 12:55 | 334446.8 | 360.0014 | 3 | 39 | 4.27586 | 3.259914 | 1.872513 | 0 | 7.79351 | 0
2018-03-17 12:57 | 334566.8 | 480.0002 | 3 | 39 | 4.305478 | 3.259909 | 1.981173 | 0 | 8.25972 | 0
2018-03-17 12:59 | 334686.8 | 600.0006 | 3 | 39 | 4.33805 | 3.259827 | 2.089839 | 0 | 8.729309 | 0
2018-03-17 13:01 | 334806.8 | 720.0011 | 3 | 39 | 4.375001 | 3.259884 | 2.198493 | 0 | 9.202627 | 0
2018-03-17 13:03 | 334926.8 | 840.0015 | 3 | 39 | 4.40031 | 3.063322 | 2.305916 | 0 | 9.674426 | 0
2018-03-17 13:05 | 335046.8 | 960.0002 | 3 | 39 | 4.40028 | 2.656563 | 2.400992 | 0 | 10.09279 | 0
2018-03-17 13:07 | 335166.8 | 1080.0014 | 3 | 39 | 4.40027 | 2.315861 | 2.483746 | 0 | 10.45693 | 0
2018-03-17 13:09 | 335286.8 | 1200.001 | 3 | 39 | 4.400235 | 2.01013 | 2.555779 | 0 | 10.77389 | 0
2018-03-17 13:11 | 335406.8 | 1320.0007 | 3 | 39 | 4.400271 | 1.746166 | 2.618226 | 0 | 11.04868 | 0
2018-03-17 13:13 | 335526.8 | 1440.0002 | 3 | 39 | 4.400263 | 1.529511 | 2.672694 | 0 | 11.28835 | 0
2018-03-17 13:15 | 335646.8 | 1560.0015 | 3 | 39 | 4.400239 | 1.347682 | 2.72055 | 0 | 11.49893 | 0
2018-03-17 13:17 | 335766.8 | 1680.001 | 3 | 39 | 4.400238 | 1.190791 | 2.762802 | 0 | 11.68485 | 0
2018-03-17 13:19 | 335886.8 | 1800.0015 | 3 | 39 | 4.400228 | 1.048113 | 2.800079 | 0 | 11.84888 | 0
2018-03-17 13:21 | 336006.8 | 1920.0002 | 3 | 39 | 4.400259 | 0.9309587 | 2.832995 | 0 | 11.99372 | 0
2018-03-17 13:23 | 336126.8 | 2040.001 | 3 | 39 | 4.400242 | 0.8315706 | 2.862311 | 0 | 12.12271 | 0
2018-03-17 13:25 | 336246.8 | 2160.0011 | 3 | 39 | 4.400194 | 0.7465715 | 2.888588 | 0 | 12.23834 | 0
2018-03-17 13:27 | 336366.8 | 2280.0024 | 3 | 39 | 4.400164 | 0.6695242 | 2.912192 | 0 | 12.3422 | 0
2018-03-17 13:27 | 336396.5 | 2309.7628 | 3 | 39 | 4.400205 | 0.6519985 | 2.917652 | 0 | 12.36623 | 0
2018-03-17 13:29 | 336516.6 | 120.0004 | 4 | 39 | 4.333812 | 0 | 2.917652 | 0 | 12.36623 | 0
2018-03-17 13:31 | 336636.6 | 240.0001 | 4 | 39 | 4.328176 | 0 | 2.917652 | 0 | 12.36623 | 0
2018-03-17 13:32 | 336696.6 | 300.002 | 4 | 39 | 4.326523 | 0 | 2.917652 | 0 | 12.36623 | 0
2018-03-17 13:35 | 336816.7 | 120.0007 | 5 | 39 | 4.086809 | -2.281816 | 2.917652 | 0.07605238 | 12.36623 | 0.3132892
2018-03-17 13:37 | 336936.7 | 240.0011 | 5 | 39 | 4.051385 | -2.281828 | 2.917652 | 0.1521142 | 12.36623 | 0.6227575
2018-03-17 13:39 | 337056.7 | 360.0016 | 5 | 39 | 4.019554 | -2.282 | 2.917652 | 0.2281816 | 12.36623 | 0.929702
2018-03-17 13:41 | 337176.7 | 480.0011 | 5 | 39 | 3.990067 | -2.281863 | 2.917652 | 0.3042418 | 12.36623 | 1.234302
2018-03-17 13:43 | 337296.7 | 600.0015 | 5 | 39 | 3.961789 | -2.281785 | 2.917652 | 0.3803037 | 12.36623 | 1.536709
2018-03-17 13:45 | 337416.7 | 720.0011 | 5 | 39 | 3.933399 | -2.281818 | 2.917652 | 0.4563644 | 12.36623 | 1.83697
2018-03-17 13:47 | 337536.7 | 840.0015 | 5 | 39 | 3.904439 | -2.281796 | 2.917652 | 0.5324224 | 12.36623 | 2.135034
2018-03-17 13:49 | 337656.7 | 960.0011 | 5 | 39 | 3.877412 | -2.281883 | 2.917652 | 0.6084866 | 12.36623 | 2.430983
2018-03-17 13:51 | 337776.7 | 1080.0007 | 5 | 39 | 3.851114 | -2.282139 | 2.917652 | 0.6845446 | 12.36623 | 2.724888
2018-03-17 13:53 | 337896.7 | 1200.0011 | 5 | 39 | 3.825454 | -2.282195 | 2.917652 | 0.7606096 | 12.36623 | 3.01685
2018-03-17 13:55 | 338016.7 | 1320.0015 | 5 | 39 | 3.800113 | -2.282153 | 2.917652 | 0.8366709 | 12.36623 | 3.306856
2018-03-17 13:57 | 338136.7 | 1440.0011 | 5 | 39 | 3.776619 | -2.281805 | 2.917652 | 0.9127308 | 12.36623 | 3.594978
2018-03-17 13:59 | 338256.7 | 1560.0015 | 5 | 39 | 3.755469 | -2.281857 | 2.917652 | 0.9888006 | 12.36623 | 3.881449
2018-03-17 14:01 | 338376.7 | 1680.0003 | 5 | 39 | 3.7358 | -2.281879 | 2.917652 | 1.064859 | 12.36623 | 4.166327
2018-03-17 14:03 | 338496.7 | 1800.0015 | 5 | 39 | 3.716277 | -2.28211 | 2.917652 | 1.140917 | 12.36623 | 4.449725
2018-03-17 14:05 | 338616.7 | 1920.0003 | 5 | 39 | 3.69606 | -2.281893 | 2.917652 | 1.216986 | 12.36623 | 4.731645
2018-03-17 14:07 | 338736.7 | 2040.0007 | 5 | 39 | 3.677557 | -2.282184 | 2.917652 | 1.293046 | 12.36623 | 5.012053
2018-03-17 14:09 | 338856.7 | 2160.0011 | 5 | 39 | 3.66056 | -2.28182 | 2.917652 | 1.369104 | 12.36623 | 5.291106
2018-03-17 14:11 | 338976.7 | 2280.0015 | 5 | 39 | 3.644973 | -2.281846 | 2.917652 | 1.445168 | 12.36623 | 5.56895
2018-03-17 14:13 | 339096.7 | 2400.0003 | 5 | 39 | 3.629282 | -2.281848 | 2.917652 | 1.52123 | 12.36623 | 5.845604
2018-03-17 14:15 | 339216.7 | 2520.0015 | 5 | 39 | 3.614044 | -2.281925 | 2.917652 | 1.597293 | 12.36623 | 6.121058
2018-03-17 14:17 | 339336.7 | 2640.0003 | 5 | 39 | 3.600815 | -2.281966 | 2.917652 | 1.673355 | 12.36623 | 6.395437
2018-03-17 14:19 | 339456.7 | 2760.0015 | 5 | 39 | 3.589141 | -2.282184 | 2.917652 | 1.749418 | 12.36623 | 6.668872
2018-03-17 14:21 | 339576.7 | 2880.0003 | 5 | 39 | 3.577693 | -2.28189 | 2.917652 | 1.825477 | 12.36623 | 6.941423
2018-03-17 14:23 | 339696.7 | 3000.0007 | 5 | 39 | 3.5654 | -2.281812 | 2.917652 | 1.901541 | 12.36623 | 7.213095
2018-03-17 14:25 | 339816.7 | 3120.0011 | 5 | 39 | 3.554215 | -2.282001 | 2.917652 | 1.977603 | 12.36623 | 7.483855
2018-03-17 14:27 | 339936.7 | 3240.0015 | 5 | 39 | 3.543551 | -2.281972 | 2.917652 | 2.053668 | 12.36623 | 7.753799
2018-03-17 14:29 | 340056.7 | 3360.0011 | 5 | 39 | 3.53321 | -2.281999 | 2.917652 | 2.129737 | 12.36623 | 8.022969
2018-03-17 14:31 | 340176.7 | 3480.0015 | 5 | 39 | 3.520871 | -2.28217 | 2.917652 | 2.205798 | 12.36623 | 8.291258
2018-03-17 14:33 | 340296.7 | 3600.0011 | 5 | 39 | 3.507153 | -2.281828 | 2.917652 | 2.281858 | 12.36623 | 8.558525
2018-03-17 14:35 | 340416.7 | 3720.0007 | 5 | 39 | 3.493537 | -2.281933 | 2.917652 | 2.357921 | 12.36623 | 8.824779
2018-03-17 14:37 | 340536.7 | 3840.0011 | 5 | 39 | 3.478943 | -2.281886 | 2.917652 | 2.433983 | 12.36623 | 9.089951
2018-03-17 14:39 | 340656.7 | 3960.0015 | 5 | 39 | 3.460425 | -2.281843 | 2.917652 | 2.510046 | 12.36623 | 9.3539
2018-03-17 14:41 | 340776.7 | 4080.0003 | 5 | 39 | 3.43417 | -2.281816 | 2.917652 | 2.586106 | 12.36623 | 9.616148
2018-03-17 14:43 | 340896.7 | 4200.0007 | 5 | 39 | 3.400795 | -2.282202 | 2.917652 | 2.662158 | 12.36623 | 9.876119
2018-03-17 14:45 | 341016.7 | 4320.0011 | 5 | 39 | 3.352508 | -2.281796 | 2.917652 | 2.738223 | 12.36623 | 10.13309
2018-03-17 14:47 | 341136.7 | 4440.0015 | 5 | 39 | 3.272991 | -2.28205 | 2.917652 | 2.814287 | 12.36623 | 10.38538
2018-03-17 14:49 | 341256.7 | 4560.0011 | 5 | 39 | 3.101666 | -2.28183 | 2.917652 | 2.890351 | 12.36623 | 10.62882
2018-03-17 14:49 | 341292.9 | 4596.2539 | 5 | 39 | 2.999989 | -2.282198 | 2.917652 | 2.913328 | 12.36623 | 10.699
2018-03-17 14:51 | 341413 | 120.0013 | 6 | 39 | 3.369668 | 0 | 2.917652 | 2.913328 | 12.36623 | 10.699
2018-03-17 14:53 | 341533 | 240.0009 | 6 | 39 | 3.385183 | 0 | 2.917652 | 2.913328 | 12.36623 | 10.699
2018-03-17 14:54 | 341593 | 300.003 | 6 | 39 | 3.388776 | 0 | 2.917652 | 2.913328 | 12.36623 | 10.699
2018-03-17 14:54 | 341593 | 0.0025 | 7 | 40 | 3.388784 | 0 | 0 | 0 | 0 | 0
2018-03-17 14:56 | 341713.1 | 120.0014 | 2 | 40 | 4.070652 | 4.89007 | 0.1623946 | 0 | 0.6423168 | 0
2018-03-17 14:58 | 341833.1 | 240.001 | 2 | 40 | 4.105088 | 4.890047 | 0.3253998 | 0 | 1.308492 | 0
2018-03-17 15:00 | 341953.1 | 360.0006 | 2 | 40 | 4.13988 | 4.890068 | 0.4884003 | 0 | 1.980618 | 0
2018-03-17 15:02 | 342073.1 | 480.001 | 2 | 40 | 4.166345 | 4.890055 | 0.6513944 | 0 | 2.657635 | 0
2018-03-17 15:04 | 342193.1 | 600.0006 | 2 | 40 | 4.188937 | 4.890127 | 0.8143904 | 0 | 3.338561 | 0
2018-03-17 15:06 | 342313.1 | 720.001 | 2 | 40 | 4.200293 | 4.662004 | 0.9752635 | 0 | 4.013845 | 0
2018-03-17 15:08 | 342433.1 | 840.0006 | 2 | 40 | 4.200285 | 4.280575 | 1.124185 | 0 | 4.639359 | 0
2018-03-17 15:10 | 342553.1 | 960.0011 | 2 | 40 | 4.200314 | 3.944714 | 1.261098 | 0 | 5.214433 | 0
2018-03-17 15:12 | 342673.1 | 1080.0006 | 2 | 40 | 4.200281 | 3.642984 | 1.387479 | 0 | 5.745268 | 0
2018-03-17 15:14 | 342793.1 | 1200.001 | 2 | 40 | 4.200292 | 3.358879 | 1.50417 | 0 | 6.235403 | 0
2018-03-17 15:15 | 342834.5 | 1241.4165 | 2 | 40 | 4.2003 | 3.259993 | 1.54225 | 0 | 6.395348 | 0
2018-03-17 15:17 | 342954.5 | 120.0006 | 3 | 40 | 4.222612 | 3.259869 | 1.650526 | 0 | 6.851223 | 0
2018-03-17 15:19 | 343074.5 | 240.0001 | 3 | 40 | 4.248146 | 3.259968 | 1.759178 | 0 | 7.311388 | 0
2018-03-17 15:21 | 343194.5 | 360.0006 | 3 | 40 | 4.275574 | 3.259848 | 1.867844 | 0 | 7.774497 | 0
2018-03-17 15:23 | 343314.5 | 480.0001 | 3 | 40 | 4.305151 | 3.259882 | 1.976499 | 0 | 8.24063 | 0
2018-03-17 15:25 | 343434.5 | 600.0006 | 3 | 40 | 4.338336 | 3.259893 | 2.085158 | 0 | 8.710188 | 0
2018-03-17 15:27 | 343554.5 | 720.0001 | 3 | 40 | 4.375269 | 3.259853 | 2.193823 | 0 | 9.183609 | 0
2018-03-17 15:29 | 343674.5 | 840.0013 | 3 | 40 | 4.400265 | 3.068945 | 2.301317 | 0 | 9.655714 | 0
2018-03-17 15:31 | 343794.5 | 960.0001 | 3 | 40 | 4.400309 | 2.670212 | 2.396737 | 0 | 10.07559 | 0
2018-03-17 15:33 | 343914.5 | 1080.0013 | 3 | 40 | 4.400267 | 2.32098 | 2.479798 | 0 | 10.44108 | 0
2018-03-17 15:35 | 344034.5 | 1200.0009 | 3 | 40 | 4.400261 | 2.008137 | 2.551848 | 0 | 10.75812 | 0
2018-03-17 15:37 | 344154.5 | 1320.0006 | 3 | 40 | 4.400292 | 1.751917 | 2.614367 | 0 | 11.03323 | 0
2018-03-17 15:39 | 344274.5 | 1440.0001 | 3 | 40 | 4.400229 | 1.535594 | 2.669046 | 0 | 11.27382 | 0
2018-03-17 15:41 | 344394.5 | 1560.0006 | 3 | 40 | 4.400244 | 1.353459 | 2.717162 | 0 | 11.48555 | 0
2018-03-17 15:43 | 344514.5 | 1680.0009 | 3 | 40 | 4.400251 | 1.191559 | 2.759542 | 0 | 11.67203 | 0
2018-03-17 15:45 | 344634.5 | 1800.0014 | 3 | 40 | 4.400238 | 1.050447 | 2.796815 | 0 | 11.83604 | 0
2018-03-17 15:47 | 344754.5 | 1920.0001 | 3 | 40 | 4.400199 | 0.9342995 | 2.829849 | 0 | 11.9814 | 0
2018-03-17 15:49 | 344874.5 | 2040.0014 | 3 | 40 | 4.400228 | 0.8372393 | 2.859324 | 0 | 12.11109 | 0
2018-03-17 15:51 | 344994.5 | 2160.0002 | 3 | 40 | 4.4002 | 0.7499838 | 2.885753 | 0 | 12.22739 | 0
2018-03-17 15:53 | 345114.5 | 2280.0006 | 3 | 40 | 4.400206 | 0.670063 | 2.909402 | 0 | 12.33145 | 0
2018-03-17 15:53 | 345145.9 | 2311.3899 | 3 | 40 | 4.400228 | 0.6519985 | 2.915162 | 0 | 12.35679 | 0
2018-03-17 15:55 | 345265.9 | 120.0006 | 4 | 40 | 4.333301 | 0 | 2.915162 | 0 | 12.35679 | 0
2018-03-17 15:57 | 345385.9 | 240.0009 | 4 | 40 | 4.32759 | 0 | 2.915162 | 0 | 12.35679 | 0
2018-03-17 15:58 | 345445.9 | 300.0021 | 4 | 40 | 4.325957 | 0 | 2.915162 | 0 | 12.35679 | 0
2018-03-17 16:00 | 345565.9907 | 120.0006 | 5 | 40 | 4.085024 | -2.281875 | 2.915162 | 0.07605549 | 12.35679 | 0.3132052
2018-03-17 16:02 | 345685.9903 | 240.0002 | 5 | 40 | 4.048953 | -2.281915 | 2.915162 | 0.1521104 | 12.35679 | 0.6224659
2018-03-17 16:04 | 345805.9906 | 360.0005 | 5 | 40 | 4.018067 | -2.281853 | 2.915162 | 0.2281722 | 12.35679 | 0.9292476
2018-03-17 16:06 | 345925.991 | 480.0009 | 5 | 40 | 3.988909 | -2.282215 | 2.915162 | 0.3042321 | 12.35679 | 1.233741
2018-03-17 16:08 | 346045.9906 | 600.0005 | 5 | 40 | 3.960563 | -2.281872 | 2.915162 | 0.380293 | 12.35679 | 1.536068
2018-03-17 16:10 | 346165.991 | 720.0009 | 5 | 40 | 3.9311 | -2.281798 | 2.915162 | 0.4563553 | 12.35679 | 1.836205
2018-03-17 16:12 | 346285.9906 | 840.0005 | 5 | 40 | 3.90271 | -2.281912 | 2.915162 | 0.5324131 | 12.35679 | 2.134098
2018-03-17 16:14 | 346405.991 | 960.0009 | 5 | 40 | 3.876085 | -2.281893 | 2.915162 | 0.6084715 | 12.35679 | 2.429914
2018-03-17 16:16 | 346525.9906 | 1080.0005 | 5 | 40 | 3.850379 | -2.281821 | 2.915162 | 0.6845354 | 12.35679 | 2.723765
2018-03-17 16:18 | 346645.9902 | 1200.0001 | 5 | 40 | 3.824012 | -2.281815 | 2.915162 | 0.7605951 | 12.35679 | 3.015624
2018-03-17 16:20 | 346765.9907 | 1320.0006 | 5 | 40 | 3.797893 | -2.28217 | 2.915162 | 0.8366498 | 12.35679 | 3.30545
2018-03-17 16:22 | 346885.9902 | 1440.0001 | 5 | 40 | 3.775214 | -2.282187 | 2.915162 | 0.9127159 | 12.35679 | 3.593464
2018-03-17 16:24 | 347005.9914 | 1560.0013 | 5 | 40 | 3.754478 | -2.281919 | 2.915162 | 0.988776 | 12.35679 | 3.879805
2018-03-17 16:26 | 347125.9902 | 1680.0001 | 5 | 40 | 3.734677 | -2.281885 | 2.915162 | 1.064837 | 12.35679 | 4.164627
2018-03-17 16:28 | 347245.9906 | 1800.0005 | 5 | 40 | 3.714192 | -2.281919 | 2.915162 | 1.140901 | 12.35679 | 4.44793
2018-03-17 16:30 | 347365.9902 | 1920.0001 | 5 | 40 | 3.694465 | -2.281886 | 2.915162 | 1.216965 | 12.35679 | 4.729682
2018-03-17 16:32 | 347485.9906 | 2040.0005 | 5 | 40 | 3.676408 | -2.281859 | 2.915162 | 1.293024 | 12.35679 | 5.009984
2018-03-17 16:34 | 347605.9902 | 2160.0001 | 5 | 40 | 3.659943 | -2.281838 | 2.915162 | 1.369085 | 12.35679 | 5.288976
2018-03-17 16:36 | 347725.9914 | 2280.0013 | 5 | 40 | 3.643808 | -2.28185 | 2.915162 | 1.44515 | 12.35679 | 5.566761
2018-03-17 16:38 | 347845.9902 | 2400.0001 | 5 | 40 | 3.627285 | -2.28213 | 2.915162 | 1.521204 | 12.35679 | 5.84325
2018-03-17 16:40 | 347965.9906 | 2520.0005 | 5 | 40 | 3.613015 | -2.282092 | 2.915162 | 1.597274 | 12.35679 | 6.118624
2018-03-17 16:42 | 348085.9902 | 2640.0001 | 5 | 40 | 3.600333 | -2.281846 | 2.915162 | 1.673334 | 12.35679 | 6.392936
2018-03-17 16:44 | 348205.9906 | 2760.0005 | 5 | 40 | 3.588551 | -2.281863 | 2.915162 | 1.749394 | 12.35679 | 6.666327
2018-03-17 16:46 | 348325.9902 | 2880.0001 | 5 | 40 | 3.576185 | -2.281881 | 2.915162 | 1.825461 | 12.35679 | 6.938835
2018-03-17 16:48 | 348445.9906 | 3000.0005 | 5 | 40 | 3.564316 | -2.28183 | 2.915162 | 1.901516 | 12.35679 | 7.210355
2018-03-17 16:50 | 348565.9902 | 3120.0001 | 5 | 40 | 3.553746 | -2.281837 | 2.915162 | 1.977578 | 12.35679 | 7.48106
2018-03-17 16:52 | 348685.9906 | 3240.0005 | 5 | 40 | 3.543713 | -2.281816 | 2.915162 | 2.05364 | 12.35679 | 7.750981
2018-03-17 16:54 | 348805.9902 | 3360.0001 | 5 | 40 | 3.532609 | -2.281823 | 2.915162 | 2.129707 | 12.35679 | 8.020128
2018-03-17 16:56 | 348925.9914 | 3480.0013 | 5 | 40 | 3.519457 | -2.282133 | 2.915162 | 2.205769 | 12.35679 | 8.288331
2018-03-17 16:58 | 349045.991 | 3600.0009 | 5 | 40 | 3.506848 | -2.282244 | 2.915162 | 2.281833 | 12.35679 | 8.555558
2018-03-17 17:00 | 349165.9914 | 3720.0013 | 5 | 40 | 3.49393 | -2.281892 | 2.915162 | 2.357897 | 12.35679 | 8.821815
2018-03-17 17:02 | 349285.991 | 3840.0009 | 5 | 40 | 3.479055 | -2.282065 | 2.915162 | 2.433955 | 12.35679 | 9.08702
2018-03-17 17:04 | 349405.9914 | 3960.0013 | 5 | 40 | 3.459241 | -2.281868 | 2.915162 | 2.510015 | 12.35679 | 9.350924
2018-03-17 17:06 | 349525.9902 | 4080.0001 | 5 | 40 | 3.433839 | -2.281859 | 2.915162 | 2.586072 | 12.35679 | 9.613075
2018-03-17 17:08 | 349645.9906 | 4200.0005 | 5 | 40 | 3.401104 | -2.281846 | 2.915162 | 2.662133 | 12.35679 | 9.873086
2018-03-17 17:10 | 349765.9902 | 4320.0001 | 5 | 40 | 3.353177 | -2.28218 | 2.915162 | 2.738199 | 12.35679 | 10.1301
2018-03-17 17:12 | 349885.9906 | 4440.0005 | 5 | 40 | 3.271122 | -2.281898 | 2.915162 | 2.814259 | 12.35679 | 10.38234
2018-03-17 17:14 | 350005.991 | 4560.0009 | 5 | 40 | 3.093335 | -2.282235 | 2.915162 | 2.89032 | 12.35679 | 10.6254
2018-03-17 17:15 | 350039.062 | 4593.0719 | 5 | 40 | 2.999986 | -2.282053 | 2.915162 | 2.911288 | 12.35679 | 10.68934
2018-03-17 17:17 | 350159.1 | 120.0006 | 6 | 40 | 3.368972 | 0 | 2.915162 | 2.911288 | 12.35679 | 10.68934
2018-03-17 17:19 | 350279.1 | 240.0002 | 6 | 40 | 3.384329 | 0 | 2.915162 | 2.911288 | 12.35679 | 10.68934
2018-03-17 17:20 | 350339.1 | 300.0046 | 6 | 40 | 3.387969 | 0 | 2.915162 | 2.911288 | 12.35679 | 10.68934
2018-03-17 17:20 | 350339.1 | 0.0026 | 7 | 41 | 3.388014 | 0 | 0 | 0 | 0 | 0
2018-03-17 17:22 | 350459.2 | 120.0014 | 2 | 41 | 4.069748 | 4.890093 | 0.1624039 | 0 | 0.6420801 | 0
2018-03-17 17:24 | 350579.2 | 240.0002 | 2 | 41 | 4.104589 | 4.890059 | 0.3253968 | 0 | 1.308164 | 0
2018-03-17 17:26 | 350699.2 | 360.0006 | 2 | 41 | 4.138389 | 4.890078 | 0.4883833 | 0 | 1.980028 | 0
2018-03-17 17:28 | 350819.2 | 480.001 | 2 | 41 | 4.164125 | 4.890049 | 0.6513858 | 0 | 2.656798 | 0
2018-03-17 17:30 | 350939.2 | 600.0006 | 2 | 41 | 4.187387 | 4.890034 | 0.8143801 | 0 | 3.337392 | 0
2018-03-17 17:32 | 351059.2 | 720.001 | 2 | 41 | 4.200306 | 4.66815 | 0.9754124 | 0 | 4.013248 | 0
2018-03-17 17:34 | 351179.2 | 840.0014 | 2 | 41 | 4.20029 | 4.30051 | 1.124722 | 0 | 4.640391 | 0
2018-03-17 17:36 | 351299.2 | 960.0011 | 2 | 41 | 4.200286 | 3.967548 | 1.262413 | 0 | 5.218733 | 0
2018-03-17 17:38 | 351419.2 | 1080.0006 | 2 | 41 | 4.20029 | 3.66699 | 1.389623 | 0 | 5.753049 | 0
2018-03-17 17:40 | 351539.2 | 1200.0003 | 2 | 41 | 4.200256 | 3.366045 | 1.506853 | 0 | 6.245447 | 0
2018-03-17 17:41 | 351581.4 | 1242.2173 | 2 | 41 | 4.200298 | 3.259996 | 1.545691 | 0 | 6.408579 | 0
2018-03-17 17:43 | 351701.4 | 120.0015 | 3 | 41 | 4.222178 | 3.259872 | 1.65398 | 0 | 6.864516 | 0
2018-03-17 17:45 | 351821.4 | 240.001 | 3 | 41 | 4.247261 | 3.259874 | 1.762644 | 0 | 7.324658 | 0
2018-03-17 17:47 | 351941.4 | 360.0015 | 3 | 41 | 4.274277 | 3.259846 | 1.871291 | 0 | 7.787561 | 0
2018-03-17 17:49 | 352061.4 | 480.001 | 3 | 41 | 4.304637 | 3.259928 | 1.979952 | 0 | 8.253626 | 0
2018-03-17 17:51 | 352181.4 | 600.0006 | 3 | 41 | 4.338949 | 3.259853 | 2.08863 | 0 | 8.723286 | 0
2018-03-17 17:53 | 352301.4 | 720.001 | 3 | 41 | 4.374812 | 3.259901 | 2.197287 | 0 | 9.196671 | 0
2018-03-17 17:55 | 352421.4 | 840.0006 | 3 | 41 | 4.400283 | 3.076679 | 2.304878 | 0 | 9.669167 | 0
2018-03-17 17:57 | 352541.4 | 960.0002 | 3 | 41 | 4.400293 | 2.669373 | 2.400458 | 0 | 10.08975 | 0
2018-03-17 17:59 | 352661.4 | 1080.003 | 3 | 41 | 4.400292 | 2.309162 | 2.483351 | 0 | 10.4545 | 0
2018-03-17 18:01 | 352781.4 | 1200.001 | 3 | 41 | 4.400295 | 2.003871 | 2.555047 | 0 | 10.76998 | 0
2018-03-17 18:03 | 352901.4 | 1320.0007 | 3 | 41 | 4.400284 | 1.749095 | 2.617463 | 0 | 11.04463 | 0
2018-03-17 18:05 | 353021.4 | 1440.001 | 3 | 41 | 4.400203 | 1.534555 | 2.672084 | 0 | 11.28498 | 0
2018-03-17 18:07 | 353141.4 | 1560.0015 | 3 | 41 | 4.400235 | 1.347507 | 2.720083 | 0 | 11.49618 | 0
2018-03-17 18:09 | 353261.4 | 1680.001 | 3 | 41 | 4.400254 | 1.181992 | 2.762173 | 0 | 11.68139 | 0
2018-03-17 18:11 | 353381.4 | 1800.0007 | 3 | 41 | 4.400249 | 1.045738 | 2.799227 | 0 | 11.84444 | 0
2018-03-17 18:13 | 353501.4 | 1920.0002 | 3 | 41 | 4.40024 | 0.9313259 | 2.832113 | 0 | 11.98914 | 0
2018-03-17 18:15 | 353621.4 | 2040.0015 | 3 | 41 | 4.400169 | 0.8321686 | 2.861486 | 0 | 12.11839 | 0
2018-03-17 18:17 | 353741.4 | 2160.0013 | 3 | 41 | 4.400239 | 0.7430754 | 2.887735 | 0 | 12.23389 | 0
2018-03-17 18:19 | 353861.4 | 2280.0007 | 3 | 41 | 4.400236 | 0.6651325 | 2.911142 | 0 | 12.33689 | 0
2018-03-17 18:19 | 353883.6 | 2302.2016 | 3 | 41 | 4.400218 | 0.6519976 | 2.915203 | 0 | 12.35476 | 0
2018-03-17 18:21 | 354003.7 | 120.0003 | 4 | 41 | 4.33333 | 0 | 2.915203 | 0 | 12.35476 | 0
2018-03-17 18:23 | 354123.7 | 240 | 4 | 41 | 4.327615 | 0 | 2.915203 | 0 | 12.35476 | 0
2018-03-17 18:24 | 354183.7 | 300.002 | 4 | 41 | 4.325987 | 0 | 2.915203 | 0 | 12.35476 | 0
2018-03-17 18:26 | 354303.7 | 120.0007 | 5 | 41 | 4.084168 | -2.281845 | 2.915203 | 0.07605657 | 12.35476 | 0.3131913
2018-03-17 18:28 | 354423.7 | 240.0002 | 5 | 41 | 4.048819 | -2.281858 | 2.915203 | 0.1521097 | 12.35476 | 0.6224
2018-03-17 18:30 | 354543.7 | 360.0006 | 5 | 41 | 4.018094 | -2.281866 | 2.915203 | 0.2281764 | 12.35476 | 0.9291993
2018-03-17 18:32 | 354663.7 | 480.0002 | 5 | 41 | 3.989263 | -2.281873 | 2.915203 | 0.3042312 | 12.35476 | 1.233693
2018-03-17 18:34 | 354783.7 | 600.0014 | 5 | 41 | 3.959943 | -2.281843 | 2.915203 | 0.3802927 | 12.35476 | 1.536015
2018-03-17 18:36 | 354903.7 | 720.001 | 5 | 41 | 3.930046 | -2.28183 | 2.915203 | 0.4563551 | 12.35476 | 1.836071
2018-03-17 18:38 | 355023.7 | 840.0014 | 5 | 41 | 3.902277 | -2.281843 | 2.915203 | 0.5324163 | 12.35476 | 2.133929
2018-03-17 18:40 | 355143.7 | 960.001 | 5 | 41 | 3.875881 | -2.281917 | 2.915203 | 0.6084737 | 12.35476 | 2.42971
2018-03-17 18:42 | 355263.7 | 1080.0006 | 5 | 41 | 3.849939 | -2.281832 | 2.915203 | 0.6845286 | 12.35476 | 2.723513
2018-03-17 18:44 | 355383.7 | 1200.0005 | 5 | 41 | 3.822476 | -2.281888 | 2.915203 | 0.7605955 | 12.35476 | 3.015326
2018-03-17 18:46 | 355503.7 | 1320.0006 | 5 | 41 | 3.797107 | -2.281875 | 2.915203 | 0.8366562 | 12.35476 | 3.305078
2018-03-17 18:48 | 355623.7 | 1440.0002 | 5 | 41 | 3.774521 | -2.281852 | 2.915203 | 0.912708 | 12.35476 | 3.592983
2018-03-17 18:50 | 355743.7 | 1560.0006 | 5 | 41 | 3.754124 | -2.28193 | 2.915203 | 0.9887707 | 12.35476 | 3.8793
2018-03-17 18:52 | 355863.7 | 1680.001 | 5 | 41 | 3.733656 | -2.281878 | 2.915203 | 1.064832 | 12.35476 | 4.16407
2018-03-17 18:54 | 355983.7 | 1800.0006 | 5 | 41 | 3.712718 | -2.281993 | 2.915203 | 1.14089 | 12.35476 | 4.447238
2018-03-17 18:56 | 356103.7 | 1920.001 | 5 | 41 | 3.693655 | -2.281963 | 2.915203 | 1.216959 | 12.35476 | 4.72893
2018-03-17 18:58 | 356223.7 | 2040.0014 | 5 | 41 | 3.675912 | -2.281935 | 2.915203 | 1.293018 | 12.35476 | 5.00918
2018-03-17 19:00 | 356343.7 | 2160.001 | 5 | 41 | 3.659336 | -2.281846 | 2.915203 | 1.36907 | 12.35476 | 5.288112
2018-03-17 19:02 | 356463.7 | 2280.0006 | 5 | 41 | 3.642273 | -2.281866 | 2.915203 | 1.44514 | 12.35476 | 5.565834
2018-03-17 19:04 | 356583.7 | 2400.001 | 5 | 41 | 3.626417 | -2.281848 | 2.915203 | 1.521195 | 12.35476 | 5.842229
2018-03-17 19:06 | 356703.7 | 2520.0014 | 5 | 41 | 3.612341 | -2.281866 | 2.915203 | 1.597262 | 12.35476 | 6.117535
2018-03-17 19:08 | 356823.7 | 2640.0002 | 5 | 41 | 3.599872 | -2.281988 | 2.915203 | 1.673317 | 12.35476 | 6.391788
2018-03-17 19:10 | 356943.7 | 2760.0014 | 5 | 41 | 3.587512 | -2.28187 | 2.915203 | 1.749381 | 12.35476 | 6.665143
2018-03-17 19:12 | 357063.7 | 2880.0002 | 5 | 41 | 3.574563 | -2.281857 | 2.915203 | 1.825445 | 12.35476 | 6.937521
2018-03-17 19:14 | 357183.7 | 3000.0014 | 5 | 41 | 3.563454 | -2.281808 | 2.915203 | 1.901502 | 12.35476 | 7.208963
2018-03-17 19:16 | 357303.7 | 3120.0002 | 5 | 41 | 3.55307 | -2.281852 | 2.915203 | 1.977567 | 12.35476 | 7.479614
2018-03-17 19:18 | 357423.7 | 3240.0014 | 5 | 41 | 3.542924 | -2.281765 | 2.915203 | 2.053625 | 12.35476 | 7.749476
2018-03-17 19:20 | 357543.7 | 3360.0002 | 5 | 41 | 3.530681 | -2.28211 | 2.915203 | 2.129694 | 12.35476 | 8.018538
2018-03-17 19:22 | 357663.7 | 3480.0014 | 5 | 41 | 3.518062 | -2.281821 | 2.915203 | 2.205752 | 12.35476 | 8.286588
2018-03-17 19:24 | 357783.7 | 3600.0003 | 5 | 41 | 3.50569 | -2.2821 | 2.915203 | 2.281816 | 12.35476 | 8.553717
2018-03-17 19:26 | 357903.7 | 3720.0014 | 5 | 41 | 3.493276 | -2.281832 | 2.915203 | 2.357881 | 12.35476 | 8.819907
2018-03-17 19:28 | 358023.7 | 3840.0002 | 5 | 41 | 3.477501 | -2.281848 | 2.915203 | 2.433943 | 12.35476 | 9.085041
2018-03-17 19:30 | 358143.7 | 3960.0014 | 5 | 41 | 3.456775 | -2.281845 | 2.915203 | 2.510002 | 12.35476 | 9.348771
2018-03-17 19:32 | 358263.7 | 4080.001 | 5 | 41 | 3.432459 | -2.281852 | 2.915203 | 2.586066 | 12.35476 | 9.610815
2018-03-17 19:34 | 358383.7 | 4200.0006 | 5 | 41 | 3.400128 | -2.281858 | 2.915203 | 2.662126 | 12.35476 | 9.870722
2018-03-17 19:36 | 358503.7 | 4320.0002 | 5 | 41 | 3.351995 | -2.281833 | 2.915203 | 2.738184 | 12.35476 | 10.12765
2018-03-17 19:38 | 358623.7 | 4440.0006 | 5 | 41 | 3.267588 | -2.281933 | 2.915203 | 2.81424 | 12.35476 | 10.37972
2018-03-17 19:40 | 358743.7 | 4560.001 | 5 | 41 | 3.090697 | -2.281943 | 2.915203 | 2.890303 | 12.35476 | 10.62251
2018-03-17 19:40 | 358776 | 4592.2872 | 5 | 41 | 2.999993 | -2.281868 | 2.915203 | 2.910773 | 12.35476 | 10.68491
2018-03-17 19:42 | 358896.1 | 119.9999 | 6 | 41 | 3.370458 | 0 | 2.915203 | 2.910773 | 12.35476 | 10.68491
2018-03-17 19:44 | 359016.1 | 240.0007 | 6 | 41 | 3.38591 | 0 | 2.915203 | 2.910773 | 12.35476 | 10.68491
2018-03-17 19:45 | 359076.1 | 300.0027 | 6 | 41 | 3.389604 | 0 | 2.915203 | 2.910773 | 12.35476 | 10.68491
2018-03-17 19:45 | 359076.1 | 0.0025 | 7 | 42 | 3.389566 | 0 | 0 | 0 | 0 | 0
2018-03-17 19:47 | 359196.2 | 120.0014 | 2 | 42 | 4.071887 | 4.890041 | 0.1624052 | 0 | 0.6424237 | 0
2018-03-17 19:49 | 359316.2 | 240.0003 | 2 | 42 | 4.105091 | 4.890102 | 0.3253943 | 0 | 1.308689 | 0
2018-03-17 19:51 | 359436.2 | 360.0014 | 2 | 42 | 4.138732 | 4.890106 | 0.4883965 | 0 | 1.980691 | 0
2018-03-17 19:53 | 359556.2 | 480.0002 | 2 | 42 | 4.16439 | 4.89007 | 0.6513903 | 0 | 2.657422 | 0
2018-03-17 19:55 | 359676.2 | 600.0014 | 2 | 42 | 4.188805 | 4.890083 | 0.8143833 | 0 | 3.338137 | 0
2018-03-17 19:57 | 359796.2 | 720.0003 | 2 | 42 | 4.200299 | 4.649424 | 0.9749275 | 0 | 4.012074 | 0
2018-03-17 19:59 | 359916.2 | 840.0014 | 2 | 42 | 4.20027 | 4.293039 | 1.123906 | 0 | 4.637825 | 0
2018-03-17 20:01 | 360036.2 | 960.0003 | 2 | 42 | 4.200264 | 3.965731 | 1.261412 | 0 | 5.215392 | 0
2018-03-17 20:03 | 360156.2 | 1080.0006 | 2 | 42 | 4.200284 | 3.658457 | 1.388454 | 0 | 5.749003 | 0
2018-03-17 20:05 | 360276.2 | 1200.0011 | 2 | 42 | 4.200288 | 3.348145 | 1.5052 | 0 | 6.239369 | 0
2018-03-17 20:06 | 360312.8 | 1236.5891 | 2 | 42 | 4.200287 | 3.259979 | 1.538773 | 0 | 6.380384 | 0
2018-03-17 20:08 | 360432.8 | 120.0013 | 3 | 42 | 4.221201 | 3.25988 | 1.64706 | 0 | 6.836243 | 0
2018-03-17 20:10 | 360552.8 | 240.0009 | 3 | 42 | 4.245839 | 3.259916 | 1.755722 | 0 | 7.296252 | 0
2018-03-17 20:12 | 360672.8 | 360.0014 | 3 | 42 | 4.272812 | 3.259916 | 1.864382 | 0 | 7.759029 | 0
2018-03-17 20:14 | 360792.8 | 480.001 | 3 | 42 | 4.30407 | 3.259848 | 1.973038 | 0 | 8.224956 | 0
2018-03-17 20:16 | 360912.8 | 600.0006 | 3 | 42 | 4.337582 | 3.259905 | 2.081688 | 0 | 8.694408 | 0
2018-03-17 20:18 | 361032.8 | 720.0009 | 3 | 42 | 4.372953 | 3.259899 | 2.19036 | 0 | 9.167681 | 0
2018-03-17 20:20 | 361152.8 | 840.0006 | 3 | 42 | 4.400312 | 3.109489 | 2.298315 | 0 | 9.641619 | 0
2018-03-17 20:22 | 361272.8 | 960.0001 | 3 | 42 | 4.400298 | 2.689146 | 2.394732 | 0 | 10.06588 | 0
2018-03-17 20:24 | 361392.8 | 1080.0013 | 3 | 42 | 4.400284 | 2.322449 | 2.478095 | 0 | 10.4327 | 0
2018-03-17 20:26 | 361512.8 | 1200.0001 | 3 | 42 | 4.400267 | 2.020658 | 2.550334 | 0 | 10.75058 | 0
2018-03-17 20:28 | 361632.8 | 1320.0006 | 3 | 42 | 4.400276 | 1.767006 | 2.613323 | 0 | 11.02774 | 0
2018-03-17 20:30 | 361752.8 | 1440.0001 | 3 | 42 | 4.400289 | 1.551035 | 2.66854 | 0 | 11.27071 | 0
2018-03-17 20:32 | 361872.8 | 1560.0006 | 3 | 42 | 4.400276 | 1.356163 | 2.716922 | 0 | 11.48361 | 0
2018-03-17 20:34 | 361992.8 | 1680.0001 | 3 | 42 | 4.400239 | 1.19167 | 2.759276 | 0 | 11.66998 | 0
2018-03-17 20:36 | 362112.8 | 1800.0014 | 3 | 42 | 4.400226 | 1.055859 | 2.796675 | 0 | 11.83454 | 0
2018-03-17 20:38 | 362232.8 | 1920.0009 | 3 | 42 | 4.400212 | 0.9414377 | 2.829912 | 0 | 11.98079 | 0
2018-03-17 20:40 | 362352.8 | 2040.0014 | 3 | 42 | 4.400245 | 0.8403559 | 2.859576 | 0 | 12.11132 | 0
2018-03-17 20:42 | 362472.8 | 2160.0003 | 3 | 42 | 4.400206 | 0.7472849 | 2.885984 | 0 | 12.22752 | 0
2018-03-17 20:44 | 362592.8 | 2280.0006 | 3 | 42 | 4.400198 | 0.6708984375 | 2.909592 | 0 | 12.3314 | 0
2018-03-17 20:45 | 362625.6 | 2312.8717 | 3 | 42 | 4.400188 | 0.6519985 | 2.915634 | 0 | 12.35798 | 0
2018-03-17 20:47 | 362745.7 | 120.0011 | 4 | 42 | 4.33356 | 0 | 2.915634 | 0 | 12.35798 | 0
2018-03-17 20:49 | 362865.7 | 240.0008 | 4 | 42 | 4.327865 | 0 | 2.915634 | 0 | 12.35798 | 0
2018-03-17 20:50 | 362925.7 | 300.0019 | 4 | 42 | 4.326226 | 0 | 2.915634 | 0 | 12.35798 | 0
2018-03-17 20:52 | 363045.8 | 120.0006 | 5 | 42 | 4.085294 | -2.281886 | 2.915634 | 0.07604987 | 12.35798 | 0.3132105
2018-03-17 20:54 | 363165.8 | 240.0009 | 5 | 42 | 4.050693 | -2.281966 | 2.915634 | 0.1521089 | 12.35798 | 0.6225665
2018-03-17 20:56 | 363285.8 | 360.0015 | 5 | 42 | 4.02053 | -2.282166 | 2.915634 | 0.2281819 | 12.35798 | 0.9295462
2018-03-17 20:58 | 363405.8 | 480.0001 | 5 | 42 | 3.991335 | -2.282023 | 2.915634 | 0.304242 | 12.35798 | 1.234241
2018-03-17 21:00 | 363525.8 | 600.0005 | 5 | 42 | 3.960949 | -2.281917 | 2.915634 | 0.3803037 | 12.35798 | 1.536681
2018-03-17 21:02 | 363645.8 | 720.0009 | 5 | 42 | 3.931989 | -2.281901 | 2.915634 | 0.4563593 | 12.35798 | 1.83682
2018-03-17 21:04 | 363765.8 | 840.0013 | 5 | 42 | 3.90454 | -2.281861 | 2.915634 | 0.5324174 | 12.35798 | 2.134827
2018-03-17 21:06 | 363885.8 | 960.0009 | 5 | 42 | 3.87864 | -2.281878 | 2.915634 | 0.6084844 | 12.35798 | 2.430847
2018-03-17 21:08 | 364005.8 | 1080.0013 | 5 | 42 | 3.851908 | -2.281825 | 2.915634 | 0.684542 | 12.35798 | 2.724843
2018-03-17 21:10 | 364125.8 | 1200.0001 | 5 | 42 | 3.824239 | -2.282075 | 2.915634 | 0.7606025 | 12.35798 | 3.016757
2018-03-17 21:12 | 364245.8 | 1320.0005 | 5 | 42 | 3.799415 | -2.281807 | 2.915634 | 0.8366624 | 12.35798 | 3.306665
2018-03-17 21:14 | 364365.8 | 1440.0001 | 5 | 42 | 3.777286 | -2.281815 | 2.915634 | 0.9127266 | 12.35798 | 3.5948
2018-03-17 21:16 | 364485.8 | 1560.0005 | 5 | 42 | 3.756538 | -2.281859 | 2.915634 | 0.9887893 | 12.35798 | 3.881321
2018-03-17 21:18 | 364605.8 | 1680.0009 | 5 | 42 | 3.735013 | -2.281888 | 2.915634 | 1.064848 | 12.35798 | 4.166225
2018-03-17 21:20 | 364725.8 | 1800.0005 | 5 | 42 | 3.714792 | -2.281975 | 2.915634 | 1.140912 | 12.35798 | 4.449545
2018-03-17 21:22 | 364845.8 | 1920.0017 | 5 | 42 | 3.695944 | -2.281863 | 2.915634 | 1.216975 | 12.35798 | 4.73138
2018-03-17 21:24 | 364965.8 | 2040.0013 | 5 | 42 | 3.678508 | -2.281857 | 2.915634 | 1.293041 | 12.35798 | 5.011844
2018-03-17 21:26 | 365085.8 | 2160.0009 | 5 | 42 | 3.660953 | -2.282205 | 2.915634 | 1.369097 | 12.35798 | 5.290956
2018-03-17 21:28 | 365205.8 | 2280.0013 | 5 | 42 | 3.643446 | -2.282105 | 2.915634 | 1.445158 | 12.35798 | 5.56873
2018-03-17 21:30 | 365325.8 | 2400.0001 | 5 | 42 | 3.628085 | -2.282125 | 2.915634 | 1.521219 | 12.35798 | 5.845263
2018-03-17 21:32 | 365445.8 | 2520.0014 | 5 | 42 | 3.614237 | -2.282185 | 2.915634 | 1.597292 | 12.35798 | 6.120721
2018-03-17 21:34 | 365565.8 | 2640.0009 | 5 | 42 | 3.601562 | -2.281828 | 2.915634 | 1.673353 | 12.35798 | 6.395143
2018-03-17 21:36 | 365685.8 | 2760.0013 | 5 | 42 | 3.588204 | -2.281756 | 2.915634 | 1.74941 | 12.35798 | 6.668563
2018-03-17 21:38 | 365805.8 | 2880 | 5 | 42 | 3.575927 | -2.281843 | 2.915634 | 1.825472 | 12.35798 | 6.941008
2018-03-17 21:40 | 365925.8 | 3000.0013 | 5 | 42 | 3.564785 | -2.281805 | 2.915634 | 1.901541 | 12.35798 | 7.212597
2018-03-17 21:42 | 366045.8 | 3120.0001 | 5 | 42 | 3.554705 | -2.282019 | 2.915634 | 1.977596 | 12.35798 | 7.483332
2018-03-17 21:44 | 366165.8 | 3240.0013 | 5 | 42 | 3.543519 | -2.282043 | 2.915634 | 2.053664 | 12.35798 | 7.753319
2018-03-17 21:46 | 366285.8 | 3360.0001 | 5 | 42 | 3.530912 | -2.28219 | 2.915634 | 2.12973 | 12.35798 | 8.022376
2018-03-17 21:48 | 366405.8 | 3480.0013 | 5 | 42 | 3.518932 | -2.281828 | 2.915634 | 2.205796 | 12.35798 | 8.290505
2018-03-17 21:50 | 366525.8 | 3600.0001 | 5 | 42 | 3.506849 | -2.281808 | 2.915634 | 2.28185 | 12.35798 | 8.557669
2018-03-17 21:52 | 366645.8 | 3720.0005 | 5 | 42 | 3.494021 | -2.282128 | 2.915634 | 2.357922 | 12.35798 | 8.823973
2018-03-17 21:54 | 366765.8 | 3840.0009 | 5 | 42 | 3.47684 | -2.281833 | 2.915634 | 2.433983 | 12.35798 | 9.089113
2018-03-17 21:56 | 366885.8 | 3960.0005 | 5 | 42 | 3.457168 | -2.282164 | 2.915634 | 2.510042 | 12.35798 | 9.352819
2018-03-17 21:58 | 367005.8 | 4080.0001 | 5 | 42 | 3.433233 | -2.282207 | 2.915634 | 2.586101 | 12.35798 | 9.614901
2018-03-17 22:00 | 367125.8 | 4200.0013 | 5 | 42 | 3.401565 | -2.282175 | 2.915634 | 2.662166 | 12.35798 | 9.87492
2018-03-17 22:02 | 367245.8 | 4320.0001 | 5 | 42 | 3.351966 | -2.281821 | 2.915634 | 2.738228 | 12.35798 | 10.13192
2018-03-17 22:04 | 367365.8 | 4440.0013 | 5 | 42 | 3.267152 | -2.281861 | 2.915634 | 2.814287 | 12.35798 | 10.38393
2018-03-17 22:06 | 367485.8 | 4560.0001 | 5 | 42 | 3.092867 | -2.282068 | 2.915634 | 2.890351 | 12.35798 | 10.62681
2018-03-17 22:06 | 367519.1 | 4593.2855 | 5 | 42 | 2.999997 | -2.281852 | 2.915634 | 2.911445 | 12.35798 | 10.69113
2018-03-17 22:08 | 367639.1 | 120.0005 | 6 | 42 | 3.370764 | 0 | 2.915634 | 2.911445 | 12.35798 | 10.69113
2018-03-17 22:10 | 367759.1 | 240.0001 | 6 | 42 | 3.386391 | 0 | 2.915634 | 2.911445 | 12.35798 | 10.69113
2018-03-17 22:11 | 367819.1 | 300.003 | 6 | 42 | 3.390131 | 0 | 2.915634 | 2.911445 | 12.35798 | 10.69113
2018-03-17 22:11 | 367819.1 | 0.0024 | 7 | 43 | 3.390112 | 0 | 0 | 0 | 0 | 0
2018-03-17 22:13 | 367939.2 | 120.0013 | 2 | 43 | 4.07308 | 4.890053 | 0.1624173 | 0 | 0.6427878 | 0
2018-03-17 22:15 | 368059.2 | 240.0001 | 2 | 43 | 4.105878 | 4.8901 | 0.325408 | 0 | 1.309203 | 0
2018-03-17 22:17 | 368179.2 | 360.0013 | 2 | 43 | 4.138709 | 4.89012 | 0.4884101 | 0 | 1.981279 | 0
2018-03-17 22:19 | 368299.2 | 480.0001 | 2 | 43 | 4.165336 | 4.890076 | 0.6514031 | 0 | 2.65809 | 0
2018-03-17 22:21 | 368419.2 | 600.0005 | 2 | 43 | 4.191041 | 4.890102 | 0.8143921 | 0 | 3.339084 | 0
2018-03-17 22:23 | 368539.2 | 720.0001 | 2 | 43 | 4.200301 | 4.637566 | 0.9745804 | 0 | 4.011646 | 0
2018-03-17 22:25 | 368659.2 | 840.0005 | 2 | 43 | 4.200313 | 4.284763 | 1.123224 | 0 | 4.635992 | 0
2018-03-17 22:27 | 368779.2 | 960.0001 | 2 | 43 | 4.200273 | 3.960897 | 1.260633 | 0 | 5.213148 | 0
2018-03-17 22:29 | 368899.2 | 1080.0014 | 2 | 43 | 4.200274 | 3.639572 | 1.38733 | 0 | 5.745313 | 0
2018-03-17 22:31 | 369019.2 | 1200.0001 | 2 | 43 | 4.2003 | 3.337149 | 1.503492 | 0 | 6.233223 | 0
2018-03-17 22:32 | 369052.3 | 1233.0905 | 2 | 43 | 4.200264 | 3.259991 | 1.533815 | 0 | 6.360589 | 0
2018-03-17 22:34 | 369172.3 | 120.0006 | 3 | 43 | 4.221144 | 3.259893 | 1.642093 | 0 | 6.816405 | 0
2018-03-17 22:36 | 369292.3 | 240.001 | 3 | 43 | 4.245248 | 3.259851 | 1.750742 | 0 | 7.276321 | 0
2018-03-17 22:38 | 369412.3 | 360.003 | 3 | 43 | 4.272855 | 3.259888 | 1.85942 | 0 | 7.739149 | 0
2018-03-17 22:40 | 369532.3 | 480.001 | 3 | 43 | 4.304183 | 3.259882 | 1.968062 | 0 | 8.205043 | 0
2018-03-17 22:42 | 369652.3 | 600.0005 | 3 | 43 | 4.336979 | 3.259895 | 2.076744 | 0 | 8.674587 | 0
2018-03-17 22:44 | 369772.3 | 720.0002 | 3 | 43 | 4.372087 | 3.259905 | 2.185389 | 0 | 9.147672 | 0
2018-03-17 22:46 | 369892.3 | 840.0014 | 3 | 43 | 4.400301 | 3.119043 | 2.29347 | 0 | 9.622076 | 0
2018-03-17 22:48 | 370012.3 | 960.0001 | 3 | 43 | 4.400298 | 2.686441 | 2.389983 | 0 | 10.04676 | 0
2018-03-17 22:50 | 370132.3 | 1080.0006 | 3 | 43 | 4.40029 | 2.330307 | 2.473396 | 0 | 10.4138 | 0
2018-03-17 22:52 | 370252.3 | 1200.0001 | 3 | 43 | 4.40033 | 2.030386 | 2.545914 | 0 | 10.7329 | 0
2018-03-17 22:54 | 370372.3 | 1320.0006 | 3 | 43 | 4.400272 | 1.777828 | 2.609262 | 0 | 11.01165 | 0
2018-03-17 22:56 | 370492.3 | 1440.0001 | 3 | 43 | 4.400266 | 1.554909 | 2.664745 | 0 | 11.25579 | 0
2018-03-17 22:58 | 370612.3 | 1560.0005 | 3 | 43 | 4.40025 | 1.358381 | 2.713184 | 0 | 11.46894 | 0
2018-03-17 23:00 | 370732.3 | 1680.0009 | 3 | 43 | 4.400256 | 1.198723 | 2.75571 | 0 | 11.65606 | 0
2018-03-17 23:02 | 370852.3 | 1800.0014 | 3 | 43 | 4.400257 | 1.063966 | 2.793331 | 0 | 11.8216 | 0
2018-03-17 23:04 | 370972.3 | 1920.0002 | 3 | 43 | 4.400215 | 0.9478025 | 2.82682 | 0 | 11.96896 | 0
2018-03-17 23:06 | 371092.3 | 2040.0014 | 3 | 43 | 4.400194 | 0.8409519 | 2.856635 | 0 | 12.10015 | 0
2018-03-17 23:08 | 371212.3 | 2160.0002 | 3 | 43 | 4.400218 | 0.7511206 | 2.883133 | 0 | 12.21675 | 0
2018-03-17 23:10 | 371332.3 | 2280.0014 | 3 | 43 | 4.400153 | 0.6749659 | 2.906889 | 0 | 12.32128 | 0
2018-03-17 23:10 | 371375.3 | 2322.9673 | 3 | 43 | 4.400248 | 0.651989 | 2.914803 | 0 | 12.3561 | 0
2018-03-17 23:12 | 371495.3098 | 120.0013 | 4 | 43 | 4.333457 | 0 | 2.914803 | 0 | 12.3561 | 0
2018-03-17 23:14 | 371615.3095 | 240.001 | 4 | 43 | 4.327785 | 0 | 2.914803 | 0 | 12.3561 | 0
2018-03-17 23:15 | 371675.3107 | 300.0022 | 4 | 43 | 4.326138 | 0 | 2.914803 | 0 | 12.3561 | 0
2018-03-17 23:17 | 371795.4 | 120.0005 | 5 | 43 | 4.084385 | -2.28181 | 2.914803 | 0.07606063 | 12.3561 | 0.3131742
2018-03-17 23:19 | 371915.4 | 240.001 | 5 | 43 | 4.04991 | -2.281818 | 2.914803 | 0.1521204 | 12.3561 | 0.6224661
2018-03-17 23:21 | 372035.4 | 360.0014 | 5 | 43 | 4.019874 | -2.282152 | 2.914803 | 0.2281845 | 12.3561 | 0.929373
2018-03-17 23:23 | 372155.4 | 480.0001 | 5 | 43 | 3.989606 | -2.28185 | 2.914803 | 0.3042445 | 12.3561 | 1.233985
2018-03-17 23:25 | 372275.4 | 600.0005 | 5 | 43 | 3.95958 | -2.281818 | 2.914803 | 0.3803071 | 12.3561 | 1.536285
2018-03-17 23:27 | 372395.4 | 720.0001 | 5 | 43 | 3.931159 | -2.281883 | 2.914803 | 0.4563673 | 12.3561 | 1.836364
2018-03-17 23:29 | 372515.4 | 840.0005 | 5 | 43 | 3.904226 | -2.282124 | 2.914803 | 0.5324279 | 12.3561 | 2.134331
2018-03-17 23:31 | 372635.4 | 960.0009 | 5 | 43 | 3.877741 | -2.28187 | 2.914803 | 0.6084895 | 12.3561 | 2.430289
2018-03-17 23:33 | 372755.4 | 1080.0013 | 5 | 43 | 3.849808 | -2.28217 | 2.914803 | 0.6845452 | 12.3561 | 2.724156
2018-03-17 23:35 | 372875.4 | 1200.0001 | 5 | 43 | 3.823148 | -2.281823 | 2.914803 | 0.7606076 | 12.3561 | 3.015954
2018-03-17 23:37 | 372995.4 | 1320.0005 | 5 | 43 | 3.798534 | -2.282188 | 2.914803 | 0.8366758 | 12.3561 | 3.30582
2018-03-17 23:39 | 373115.4 | 1440.0009 | 5 | 43 | 3.776671 | -2.281983 | 2.914803 | 0.9127408 | 12.3561 | 3.593919
2018-03-17 23:41 | 373235.4 | 1560.0013 | 5 | 43 | 3.754992 | -2.282175 | 2.914803 | 0.9888052 | 12.3561 | 3.880371
2018-03-17 23:43 | 373355.4 | 1680.0009 | 5 | 43 | 3.73353 | -2.282055 | 2.914803 | 1.064867 | 12.3561 | 4.16515
2018-03-17 23:45 | 373475.4 | 1800.0013 | 5 | 43 | 3.713799 | -2.281853 | 2.914803 | 1.140924 | 12.3561 | 4.448354
2018-03-17 23:47 | 373595.4 | 1920.0001 | 5 | 43 | 3.6955 | -2.281952 | 2.914803 | 1.216996 | 12.3561 | 4.730157
2018-03-17 23:49 | 373715.4 | 2040.0013 | 5 | 43 | 3.677564 | -2.281875 | 2.914803 | 1.293057 | 12.3561 | 5.01056
2018-03-17 23:51 | 373835.4 | 2160.0001 | 5 | 43 | 3.658946 | -2.282177 | 2.914803 | 1.369123 | 12.3561 | 5.289587
2018-03-17 23:53 | 373955.4 | 2280.0005 | 5 | 43 | 3.64248 | -2.282178 | 2.914803 | 1.445185 | 12.3561 | 5.567257
2018-03-17 23:55 | 374075.4 | 2400.0009 | 5 | 43 | 3.627458 | -2.28185 | 2.914803 | 1.52125 | 12.3561 | 5.843743
2018-03-17 23:57 | 374195.4 | 2520.0005 | 5 | 43 | 3.614052 | -2.282113 | 2.914803 | 1.597315 | 12.3561 | 6.119153
2018-03-17 23:59 | 374315.4 | 2640.0001 | 5 | 43 | 3.600399 | -2.281827 | 2.914803 | 1.673375 | 12.3561 | 6.393525
2018-03-18 00:01 | 374435.4 | 2760.0005 | 5 | 43 | 3.587194 | -2.282168 | 2.914803 | 1.749439 | 12.3561 | 6.666869
2018-03-18 00:03 | 374555.4 | 2880.0009 | 5 | 43 | 3.575591 | -2.28207 | 2.914803 | 1.825507 | 12.3561 | 6.939292
2018-03-18 00:05 | 374675.4 | 3000.0005 | 5 | 43 | 3.565255 | -2.281886 | 2.914803 | 1.90157 | 12.3561 | 7.210858
2018-03-18 00:07 | 374795.4 | 3120.0001 | 5 | 43 | 3.55481 | -2.282202 | 2.914803 | 1.977631 | 12.3561 | 7.481643
2018-03-18 00:09 | 374915.4 | 3240.0005 | 5 | 43 | 3.542531 | -2.28182 | 2.914803 | 2.053696 | 12.3561 | 7.75158
2018-03-18 00:11 | 375035.4 | 3360.0009 | 5 | 43 | 3.531083 | -2.282124 | 2.914803 | 2.129751 | 12.3561 | 8.020568
2018-03-18 00:13 | 375155.4 | 3480.0013 | 5 | 43 | 3.519693 | -2.281839 | 2.914803 | 2.205819 | 12.3561 | 8.288743
2018-03-18 00:15 | 375275.4 | 3600.0009 | 5 | 43 | 3.508251 | -2.281815 | 2.914803 | 2.281883 | 12.3561 | 8.556039
2018-03-18 00:17 | 375395.4 | 3720.0013 | 5 | 43 | 3.493955 | -2.281906 | 2.914803 | 2.35794 | 12.3561 | 8.822347
2018-03-18 00:19 | 375515.4 | 3840.0009 | 5 | 43 | 3.476962 | -2.282193 | 2.914803 | 2.434006 | 12.3561 | 9.087469
2018-03-18 00:21 | 375635.4 | 3960.0013 | 5 | 43 | 3.458082 | -2.282228 | 2.914803 | 2.510064 | 12.3561 | 9.351226
2018-03-18 00:23 | 375755.4 | 4080.0001 | 5 | 43 | 3.435133 | -2.281832 | 2.914803 | 2.586124 | 12.3561 | 9.613403
2018-03-18 00:25 | 375875.4 | 4200.0013 | 5 | 43 | 3.402682 | -2.281821 | 2.914803 | 2.662189 | 12.3561 | 9.873554
2018-03-18 00:27 | 375995.4 | 4320.0001 | 5 | 43 | 3.35097 | -2.282222 | 2.914803 | 2.738246 | 12.3561 | 10.13054
2018-03-18 00:29 | 376115.4 | 4440.0013 | 5 | 43 | 3.267518 | -2.281903 | 2.914803 | 2.814304 | 12.3561 | 10.38252
2018-03-18 00:31 | 376235.4 | 4560.0009 | 5 | 43 | 3.092721 | -2.281866 | 2.914803 | 2.890364 | 12.3561 | 10.62541
2018-03-18 00:32 | 376268.5 | 4593.12 | 5 | 43 | 2.999989 | -2.281866 | 2.914803 | 2.911361 | 12.3561 | 10.68944
2018-03-18 00:34 | 376388.6 | 120.002 | 6 | 43 | 3.368339 | 0 | 2.914803 | 2.911361 | 12.3561 | 10.68944
2018-03-18 00:36 | 376508.6 | 239.9999 | 6 | 43 | 3.38386 | 0 | 2.914803 | 2.911361 | 12.3561 | 10.68944
2018-03-18 00:37 | 376568.6 | 300.0027 | 6 | 43 | 3.387531 | 0 | 2.914803 | 2.911361 | 12.3561 | 10.68944
2018-03-18 00:37 | 376568.6 | 0.0025 | 7 | 44 | 3.387474 | 0 | 0 | 0 | 0 | 0
2018-03-18 00:39 | 376688.6 | 120.0013 | 2 | 44 | 4.07134 | 4.890146 | 0.1624079 | 0 | 0.6423907 | 0
2018-03-18 00:41 | 376808.6 | 240.0009 | 2 | 44 | 4.103765 | 4.8901 | 0.3254048 | 0 | 1.308539 | 0
2018-03-18 00:43 | 376928.6 | 360.0005 | 2 | 44 | 4.136831 | 4.890076 | 0.4883921 | 0 | 1.98018 | 0
2018-03-18 00:45 | 377048.6 | 480.0001 | 2 | 44 | 4.164814 | 4.89003 | 0.651388 | 0 | 2.656795 | 0
2018-03-18 00:47 | 377168.6 | 600.0005 | 2 | 44 | 4.189745 | 4.89002 | 0.8143917 | 0 | 3.33774 | 0
2018-03-18 00:49 | 377288.6 | 720.0001 | 2 | 44 | 4.20029 | 4.66164 | 0.9750848 | 0 | 4.012331 | 0
2018-03-18 00:51 | 377408.6 | 840.0013 | 2 | 44 | 4.200294 | 4.314566 | 1.124584 | 0 | 4.640269 | 0
2018-03-18 00:53 | 377528.6 | 960.0001 | 2 | 44 | 4.200294 | 3.971478 | 1.262686 | 0 | 5.220337 | 0
2018-03-18 00:55 | 377648.6 | 1080.0014 | 2 | 44 | 4.200274 | 3.639355 | 1.38941 | 0 | 5.752615 | 0
2018-03-18 00:57 | 377768.6 | 1200.0001 | 2 | 44 | 4.200287 | 3.347034 | 1.505761 | 0 | 6.241322 | 0
2018-03-18 00:58 | 377805.8 | 1237.1202 | 2 | 44 | 4.200265 | 3.259993 | 1.539831 | 0 | 6.384427 | 0
2018-03-18 01:00 | 377925.8 | 120.0022 | 3 | 44 | 4.220614 | 3.259886 | 1.648124 | 0 | 6.84029 | 0
2018-03-18 01:02 | 378045.8 | 240.0009 | 3 | 44 | 4.245325 | 3.259865 | 1.756782 | 0 | 7.300197 | 0
2018-03-18 01:04 | 378165.8 | 360.0015 | 3 | 44 | 4.274448 | 3.259914 | 1.865446 | 0 | 7.76306 | 0
2018-03-18 01:06 | 378285.8 | 480.0002 | 3 | 44 | 4.305174 | 3.259861 | 1.974096 | 0 | 8.229135 | 0
2018-03-18 01:08 | 378405.8 | 600.0006 | 3 | 44 | 4.337804 | 3.259935 | 2.082765 | 0 | 8.698728 | 0
2018-03-18 01:10 | 378525.8 | 720.0009 | 3 | 44 | 4.37252 | 3.260195 | 2.19142 | 0 | 9.171908 | 0
2018-03-18 01:12 | 378645.8 | 840.0005 | 3 | 44 | 4.400311 | 3.096273 | 2.299293 | 0 | 9.645463 | 0
2018-03-18 01:14 | 378765.8 | 960.0002 | 3 | 44 | 4.400331 | 2.667307 | 2.394996 | 0 | 10.06659 | 0
2018-03-18 01:16 | 378885.8 | 1080.0013 | 3 | 44 | 4.400306 | 2.317539 | 2.477921 | 0 | 10.43148 | 0
2018-03-18 01:18 | 379005.8 | 1200.0001 | 3 | 44 | 4.400294 | 2.022322 | 2.550078 | 0 | 10.74899 | 0
2018-03-18 01:20 | 379125.8 | 1320.0005 | 3 | 44 | 4.400297 | 1.766835 | 2.613132 | 0 | 11.02645 | 0
2018-03-18 01:22 | 379245.8 | 1440.0009 | 3 | 44 | 4.400294 | 1.538182 | 2.668117 | 0 | 11.26839 | 0
2018-03-18 01:24 | 379365.8 | 1560.0013 | 3 | 44 | 4.400264 | 1.349662 | 2.716139 | 0 | 11.4797 | 0
2018-03-18 01:26 | 379485.8 | 1680.0001 | 3 | 44 | 4.400233 | 1.190803 | 2.758408 | 0 | 11.6657 | 0
2018-03-18 01:28 | 379605.8 | 1800.0006 | 3 | 44 | 4.400251 | 1.058669 | 2.795847 | 0 | 11.83044 | 0
2018-03-18 01:30 | 379725.8 | 1920.0005 | 3 | 44 | 4.400259 | 0.939271 | 2.829116 | 0 | 11.97683 | 0
2018-03-18 01:32 | 379845.8 | 2040.0013 | 3 | 44 | 4.400254 | 0.8339319 | 2.858598 | 0 | 12.10655 | 0
2018-03-18 01:34 | 379965.8 | 2160.0001 | 3 | 44 | 4.4002 | 0.7459526 | 2.884889 | 0 | 12.22225 | 0
2018-03-18 01:36 | 380085.8 | 2280.0006 | 3 | 44 | 4.400182 | 0.6723642 | 2.908493 | 0 | 12.3261 | 0
2018-03-18 01:36 | 380123.6 | 2317.8542 | 3 | 44 | 4.400241 | 0.6519976 | 2.915455 | 0 | 12.35674 | 0
2018-03-18 01:38 | 380243.7 | 120.0011 | 4 | 44 | 4.33352 | 0 | 2.915455 | 0 | 12.35674 | 0
2018-03-18 01:40 | 380363.7 | 240.0008 | 4 | 44 | 4.327873 | 0 | 2.915455 | 0 | 12.35674 | 0
2018-03-18 01:41 | 380423.7 | 300.0043 | 4 | 44 | 4.326272 | 0 | 2.915455 | 0 | 12.35674 | 0
2018-03-18 01:43 | 380543.8 | 120.0007 | 5 | 44 | 4.083969 | -2.28215 | 2.915455 | 0.07604957 | 12.35674 | 0.3131011
2018-03-18 01:45 | 380663.8 | 240.0002 | 5 | 44 | 4.050008 | -2.281898 | 2.915455 | 0.1521187 | 12.35674 | 0.622419
2018-03-18 01:47 | 380783.8 | 360.0015 | 5 | 44 | 4.019229 | -2.281892 | 2.915455 | 0.228177 | 12.35674 | 0.9292834
2018-03-18 01:49 | 380903.8 | 480.0011 | 5 | 44 | 3.987943 | -2.28187 | 2.915455 | 0.304237 | 12.35674 | 1.233786
2018-03-18 01:51 | 381023.8 | 600.0006 | 5 | 44 | 3.958735 | -2.281895 | 2.915455 | 0.3802984 | 12.35674 | 1.535996
2018-03-18 01:53 | 381143.8 | 720.0002 | 5 | 44 | 3.93052 | -2.281886 | 2.915455 | 0.4563556 | 12.35674 | 1.836005
2018-03-18 01:55 | 381263.8 | 840.0006 | 5 | 44 | 3.903622 | -2.28182 | 2.915455 | 0.5324141 | 12.35674 | 2.133934
2018-03-18 01:57 | 381383.8 | 960.0002 | 5 | 44 | 3.876075 | -2.281865 | 2.915455 | 0.6084717 | 12.35674 | 2.429793
2018-03-18 01:59 | 381503.8 | 1080.0006 | 5 | 44 | 3.848618 | -2.281919 | 2.915455 | 0.684535 | 12.35674 | 2.723568
2018-03-18 02:01 | 381623.8 | 1200.0002 | 5 | 44 | 3.822113 | -2.28183 | 2.915455 | 0.7605871 | 12.35674 | 3.015247
2018-03-18 02:03 | 381743.8 | 1320.0006 | 5 | 44 | 3.798152 | -2.281852 | 2.915455 | 0.8366535 | 12.35674 | 3.305049
2018-03-18 02:05 | 381863.8 | 1440.0002 | 5 | 44 | 3.775607 | -2.281852 | 2.915455 | 0.9127132 | 12.35674 | 3.593074
2018-03-18 02:07 | 381983.8 | 1560.0014 | 5 | 44 | 3.753034 | -2.281845 | 2.915455 | 0.9887767 | 12.35674 | 3.879395
2018-03-18 02:09 | 382103.8 | 1680.0002 | 5 | 44 | 3.732522 | -2.28185 | 2.915455 | 1.064831 | 12.35674 | 4.164041
2018-03-18 02:11 | 382223.8 | 1800.0014 | 5 | 44 | 3.713188 | -2.281845 | 2.915455 | 1.140902 | 12.35674 | 4.44723
2018-03-18 02:13 | 382343.8 | 1920.0002 | 5 | 44 | 3.694933 | -2.28207 | 2.915455 | 1.216959 | 12.35674 | 4.728953
2018-03-18 02:15 | 382463.8 | 2040.0014 | 5 | 44 | 3.67604 | -2.282187 | 2.915455 | 1.293016 | 12.35674 | 5.00927
2018-03-18 02:17 | 382583.8 | 2160.001 | 5 | 44 | 3.657964 | -2.282063 | 2.915455 | 1.369078 | 12.35674 | 5.288172
2018-03-18 02:19 | 382703.8 | 2280.0006 | 5 | 44 | 3.641839 | -2.28214 | 2.915455 | 1.445144 | 12.35674 | 5.565797
2018-03-18 02:21 | 382823.8 | 2400.0002 | 5 | 44 | 3.627439 | -2.282173 | 2.915455 | 1.521204 | 12.35674 | 5.842235
2018-03-18 02:23 | 382943.8 | 2520.0006 | 5 | 44 | 3.613398 | -2.281833 | 2.915455 | 1.597261 | 12.35674 | 6.117597
2018-03-18 02:25 | 383063.8 | 2640.0002 | 5 | 44 | 3.598859 | -2.28218 | 2.915455 | 1.673317 | 12.35674 | 6.391858
2018-03-18 02:27 | 383183.8 | 2760.0014 | 5 | 44 | 3.58643 | -2.282075 | 2.915455 | 1.749386 | 12.35674 | 6.665138
2018-03-18 02:29 | 383303.8 | 2880.0002 | 5 | 44 | 3.575183 | -2.281858 | 2.915455 | 1.825444 | 12.35674 | 6.937479
2018-03-18 02:31 | 383423.8 | 3000.0013 | 5 | 44 | 3.564842 | -2.281892 | 2.915455 | 1.901506 | 12.35674 | 7.209025
2018-03-18 02:33 | 383543.8 | 3120.0002 | 5 | 44 | 3.553338 | -2.282132 | 2.915455 | 1.977567 | 12.35674 | 7.479747
2018-03-18 02:35 | 383663.8 | 3240.0014 | 5 | 44 | 3.54168 | -2.282106 | 2.915455 | 2.053623 | 12.35674 | 7.749548
2018-03-18 02:37 | 383783.8 | 3360.001 | 5 | 44 | 3.530564 | -2.282037 | 2.915455 | 2.129688 | 12.35674 | 8.018527
2018-03-18 02:39 | 383903.8 | 3480.0014 | 5 | 44 | 3.519761 | -2.281865 | 2.915455 | 2.205755 | 12.35674 | 8.286672
2018-03-18 02:41 | 384023.8 | 3600.0002 | 5 | 44 | 3.50746 | -2.281879 | 2.915455 | 2.281809 | 12.35674 | 8.553913
2018-03-18 02:43 | 384143.8 | 3720.0014 | 5 | 44 | 3.492301 | -2.28206 | 2.915455 | 2.357876 | 12.35674 | 8.820154
2018-03-18 02:45 | 384263.8 | 3840.001 | 5 | 44 | 3.476482 | -2.281837 | 2.915455 | 2.433937 | 12.35674 | 9.085194
2018-03-18 02:47 | 384383.8 | 3960.0014 | 5 | 44 | 3.457895 | -2.281868 | 2.915455 | 2.509999 | 12.35674 | 9.348929
2018-03-18 02:49 | 384503.8 | 4080.001 | 5 | 44 | 3.434898 | -2.281853 | 2.915455 | 2.586062 | 12.35674 | 9.611124
2018-03-18 02:51 | 384623.8 | 4200.0006 | 5 | 44 | 3.400352 | -2.28194 | 2.915455 | 2.662124 | 12.35674 | 9.871172
2018-03-18 02:53 | 384743.8 | 4320.001 | 5 | 44 | 3.349082 | -2.281863 | 2.915455 | 2.738177 | 12.35674 | 10.12795
2018-03-18 02:55 | 384863.8 | 4440.0014 | 5 | 44 | 3.266743 | -2.28182 | 2.915455 | 2.81424 | 12.35674 | 10.37986
2018-03-18 02:57 | 384983.8 | 4560.001 | 5 | 44 | 3.093585 | -2.281837 | 2.915455 | 2.8903 | 12.35674 | 10.62273
2018-03-18 02:58 | 385017.1 | 4593.3417 | 5 | 44 | 2.999999 | -2.28185 | 2.915455 | 2.911438 | 12.35674 | 10.68719
2018-03-18 03:00 | 385137.2 | 120.0005 | 6 | 44 | 3.36805 | 0 | 2.915455 | 2.911438 | 12.35674 | 10.68719
2018-03-18 03:02 | 385257.2 | 240.0009 | 6 | 44 | 3.38356 | 0 | 2.915455 | 2.911438 | 12.35674 | 10.68719
2018-03-18 03:03 | 385317.2 | 300.0021 | 6 | 44 | 3.387164 | 0 | 2.915455 | 2.911438 | 12.35674 | 10.68719
2018-03-18 03:03 | 385317.1 | 0.0025 | 7 | 45 | 3.387103 | 0 | 0 | 0 | 0 | 0
2018-03-18 03:05 | 385437.2 | 120.0006 | 2 | 45 | 4.072028 | 4.890123 | 0.1624139 | 3.455e-09 | 0.6425147 | 1.1702e-08
2018-03-18 03:07 | 385557.2 | 240.001 | 2 | 45 | 4.103692 | 4.890081 | 0.3254139 | 3.455e-09 | 1.3087 | 1.1702e-08
2018-03-18 03:09 | 385677.2 | 360.0006 | 2 | 45 | 4.138029 | 4.890112 | 0.4883988 | 3.455e-09 | 1.980415 | 1.1702e-08
2018-03-18 03:11 | 385797.2 | 480.0002 | 2 | 45 | 4.166954 | 4.890034 | 0.6513936 | 3.455e-09 | 2.65737 | 1.1702e-08
2018-03-18 03:13 | 385917.2 | 600.0006 | 2 | 45 | 4.19058 | 4.890068 | 0.8143985 | 3.455e-09 | 3.33853 | 1.1702e-08
2018-03-18 03:15 | 386037.2 | 720.0002 | 2 | 45 | 4.200249 | 4.662876 | 0.9750015 | 3.455e-09 | 4.012792 | 1.1702e-08
2018-03-18 03:17 | 386157.2 | 840.0006 | 2 | 45 | 4.200267 | 4.306477 | 1.124567 | 3.455e-09 | 4.641011 | 1.1702e-08
2018-03-18 03:19 | 386277.2 | 960.0003 | 2 | 45 | 4.200298 | 3.948586 | 1.262147 | 3.455e-09 | 5.218887 | 1.1702e-08
2018-03-18 03:21 | 386397.2 | 1080.0006 | 2 | 45 | 4.200265 | 3.634617 | 1.388424 | 3.455e-09 | 5.749287 | 1.1702e-08
2018-03-18 03:23 | 386517.2 | 1200.0003 | 2 | 45 | 4.200261 | 3.346125 | 1.504722 | 3.455e-09 | 6.237771 | 1.1702e-08
2018-03-18 03:23 | 386555.2 | 1237.9164 | 2 | 45 | 4.200259 | 3.259995 | 1.539508 | 3.455e-09 | 6.383882 | 1.1702e-08
2018-03-18 03:25 | 386675.2 | 120.0013 | 3 | 45 | 4.22036 | 3.259932 | 1.647786 | 3.455e-09 | 6.839643 | 1.1702e-08
2018-03-18 03:27 | 386795.2 | 240.0001 | 3 | 45 | 4.246252 | 3.259945 | 1.756445 | 3.455e-09 | 7.299583 | 1.1702e-08
2018-03-18 03:29 | 386915.2 | 360.0005 | 3 | 45 | 4.27477 | 3.25988 | 1.865108 | 3.455e-09 | 7.762534 | 1.1702e-08
2018-03-18 03:31 | 387035.2 | 480.0001 | 3 | 45 | 4.304888 | 3.259884 | 1.973751 | 3.455e-09 | 8.228572 | 1.1702e-08
2018-03-18 03:33 | 387155.2 | 600.0014 | 3 | 45 | 4.336793 | 3.259884 | 2.082425 | 3.455e-09 | 8.698123 | 1.1702e-08
2018-03-18 03:35 | 387275.2 | 720.0011 | 3 | 45 | 4.37216 | 3.259865 | 2.191083 | 3.455e-09 | 9.171233 | 1.1702e-08
2018-03-18 03:37 | 387395.2 | 840.0005 | 3 | 45 | 4.400318 | 3.087843 | 2.298855 | 3.455e-09 | 9.644357 | 1.1702e-08
2018-03-18 03:39 | 387515.2 | 960.0001 | 3 | 45 | 4.400299 | 2.673235 | 2.394569 | 3.455e-09 | 10.06553 | 1.1702e-08
2018-03-18 03:41 | 387635.2 | 1080.0005 | 3 | 45 | 4.40028 | 2.326382 | 2.477726 | 3.455e-09 | 10.43144 | 1.1702e-08
2018-03-18 03:43 | 387755.2 | 1200.001 | 3 | 45 | 4.400274 | 2.030704 | 2.550276 | 3.455e-09 | 10.75068 | 1.1702e-08
2018-03-18 03:45 | 387875.2 | 1320.0013 | 3 | 45 | 4.400302 | 1.766207 | 2.613472 | 3.455e-09 | 11.02876 | 1.1702e-08
2018-03-18 03:47 | 387995.2 | 1440.0001 | 3 | 45 | 4.400276 | 1.540042 | 2.668422 | 3.455e-09 | 11.27056 | 1.1702e-08
2018-03-18 03:49 | 388115.2 | 1560.0006 | 3 | 45 | 4.40027 | 1.353629 | 2.716555 | 3.455e-09 | 11.48235 | 1.1702e-08
2018-03-18 03:51 | 388235.2 | 1680.0001 | 3 | 45 | 4.400256 | 1.198338 | 2.758997 | 3.455e-09 | 11.66911 | 1.1702e-08
2018-03-18 03:53 | 388355.2 | 1800.0006 | 3 | 45 | 4.400253 | 1.061516 | 2.796607 | 3.455e-09 | 11.8346 | 1.1702e-08
2018-03-18 03:55 | 388475.2 | 1920.001 | 3 | 45 | 4.400225 | 0.9368429 | 2.82985 | 3.455e-09 | 11.98088 | 1.1702e-08
2018-03-18 03:57 | 388595.2 | 2040.0014 | 3 | 45 | 4.40021 | 0.8349943 | 2.859342 | 3.455e-09 | 12.11065 | 1.1702e-08
2018-03-18 03:59 | 388715.2 | 2160.001 | 3 | 45 | 4.400227 | 0.7493801 | 2.885708 | 3.455e-09 | 12.22667 | 1.1702e-08
2018-03-18 04:01 | 388835.2 | 2280.0014 | 3 | 45 | 4.400223 | 0.6753397 | 2.909438 | 3.455e-09 | 12.33108 | 1.1702e-08
2018-03-18 04:02 | 388875.8 | 2320.6872 | 3 | 45 | 4.40021 | 0.6519909 | 2.916937 | 3.455e-09 | 12.36408 | 1.1702e-08
2018-03-18 04:04 | 388995.9 | 120.0012 | 4 | 45 | 4.333913 | 0 | 2.91694 | 3.455e-09 | 12.36409 | 1.1702e-08
2018-03-18 04:06 | 389115.9 | 240.0001 | 4 | 45 | 4.328325 | 0 | 2.91694 | 3.455e-09 | 12.36409 | 1.1702e-08
2018-03-18 04:07 | 389175.9 | 300.0045 | 4 | 45 | 4.326709 | 0 | 2.91694 | 3.455e-09 | 12.36409 | 1.1702e-08
2018-03-18 04:09 | 389296 | 120.0005 | 5 | 45 | 4.086657 | -2.28187 | 2.91694 | 0.07604954 | 12.36409 | 0.3132559
2018-03-18 04:11 | 389416 | 240.0009 | 5 | 45 | 4.052457 | -2.28185 | 2.91694 | 0.1521124 | 12.36409 | 0.6227556
2018-03-18 04:13 | 389536 | 360.0006 | 5 | 45 | 4.02047 | -2.281878 | 2.91694 | 0.2281776 | 12.36409 | 0.9297861
2018-03-18 04:15 | 389656 | 480.0009 | 5 | 45 | 3.990324 | -2.281872 | 2.91694 | 0.3042397 | 12.36409 | 1.234434
2018-03-18 04:17 | 389776 | 600.0013 | 5 | 45 | 3.961359 | -2.281906 | 2.91694 | 0.3803004 | 12.36409 | 1.536833
2018-03-18 04:19 | 389896 | 720.001 | 5 | 45 | 3.933748 | -2.281863 | 2.91694 | 0.4563562 | 12.36409 | 1.837064
2018-03-18 04:21 | 390016 | 840.0005 | 5 | 45 | 3.905815 | -2.281883 | 2.91694 | 0.5324147 | 12.36409 | 2.135201
2018-03-18 04:23 | 390136 | 960.0017 | 5 | 45 | 3.877763 | -2.281861 | 2.91694 | 0.6084806 | 12.36409 | 2.431222
2018-03-18 04:25 | 390256 | 1080.0013 | 5 | 45 | 3.851021 | -2.281901 | 2.91694 | 0.6845323 | 12.36409 | 2.725113
2018-03-18 04:27 | 390376 | 1200.0009 | 5 | 45 | 3.825089 | -2.281888 | 2.91694 | 0.7605969 | 12.36409 | 3.017041
2018-03-18 04:29 | 390496 | 1320.0013 | 5 | 45 | 3.800791 | -2.281897 | 2.91694 | 0.836659 | 12.36409 | 3.307055
2018-03-18 04:31 | 390616 | 1440.0001 | 5 | 45 | 3.776945 | -2.281861 | 2.91694 | 0.9127104 | 12.36409 | 3.595201
2018-03-18 04:33 | 390736 | 1560.0013 | 5 | 45 | 3.755182 | -2.28182 | 2.91694 | 0.9887802 | 12.36409 | 3.881671
2018-03-18 04:35 | 390856 | 1680.0001 | 5 | 45 | 3.734756 | -2.282245 | 2.91694 | 1.064835 | 12.36409 | 4.16649
2018-03-18 04:37 | 390976 | 1800.0005 | 5 | 45 | 3.715724 | -2.281833 | 2.91694 | 1.140895 | 12.36409 | 4.449828
2018-03-18 04:39 | 391096 | 1920.0001 | 5 | 45 | 3.696412 | -2.281905 | 2.91694 | 1.216958 | 12.36409 | 4.731729
2018-03-18 04:41 | 391216 | 2040.0013 | 5 | 45 | 3.676893 | -2.281992 | 2.91694 | 1.29302 | 12.36409 | 5.012126
2018-03-18 04:43 | 391336 | 2160.0001 | 5 | 45 | 3.659512 | -2.281881 | 2.91694 | 1.369079 | 12.36409 | 5.291118
2018-03-18 04:45 | 391456 | 2280.0005 | 5 | 45 | 3.643778 | -2.281879 | 2.91694 | 1.445138 | 12.36409 | 5.568846
2018-03-18 04:47 | 391576 | 2400.0001 | 5 | 45 | 3.628921 | -2.281853 | 2.91694 | 1.521196 | 12.36409 | 5.845417
2018-03-18 04:49 | 391696 | 2520.0005 | 5 | 45 | 3.613578 | -2.281898 | 2.91694 | 1.597257 | 12.36409 | 6.120855
2018-03-18 04:51 | 391816 | 2640.0001 | 5 | 45 | 3.599889 | -2.281898 | 2.91694 | 1.673317 | 12.36409 | 6.395173
2018-03-18 04:53 | 391936 | 2760.0013 | 5 | 45 | 3.5876 | -2.28189 | 2.91694 | 1.749375 | 12.36409 | 6.668499
2018-03-18 04:55 | 392056 | 2880.0017 | 5 | 45 | 3.576727 | -2.28185 | 2.91694 | 1.825444 | 12.36409 | 6.940986
2018-03-18 04:57 | 392176 | 3000.0005 | 5 | 45 | 3.565396 | -2.282043 | 2.91694 | 1.901495 | 12.36409 | 7.212578
2018-03-18 04:59 | 392296 | 3120.0009 | 5 | 45 | 3.553149 | -2.281828 | 2.91694 | 1.977559 | 12.36409 | 7.483304
2018-03-18 05:01 | 392416 | 3240.0013 | 5 | 45 | 3.542227 | -2.281928 | 2.91694 | 2.053618 | 12.36409 | 7.753134
2018-03-18 05:03 | 392536 | 3360.0017 | 5 | 45 | 3.531572 | -2.281923 | 2.91694 | 2.129678 | 12.36409 | 8.022144
2018-03-18 05:05 | 392656 | 3480.0013 | 5 | 45 | 3.520417 | -2.281906 | 2.91694 | 2.205734 | 12.36409 | 8.290329
2018-03-18 05:07 | 392776 | 3600.0001 | 5 | 45 | 3.506376 | -2.28183 | 2.91694 | 2.281796 | 12.36409 | 8.557587
2018-03-18 05:09 | 392896 | 3720.0013 | 5 | 45 | 3.49215 | -2.281892 | 2.91694 | 2.357862 | 12.36409 | 8.823758
2018-03-18 05:11 | 393016 | 3840.0017 | 5 | 45 | 3.476687 | -2.281855 | 2.91694 | 2.43392 | 12.36409 | 9.088792
2018-03-18 05:13 | 393136 | 3960.0013 | 5 | 45 | 3.458955 | -2.281888 | 2.91694 | 2.50998 | 12.36409 | 9.352577
2018-03-18 05:15 | 393256 | 4080.0001 | 5 | 45 | 3.434418 | -2.281915 | 2.91694 | 2.586038 | 12.36409 | 9.614788
2018-03-18 05:17 | 393376 | 4200.0005 | 5 | 45 | 3.399427 | -2.281818 | 2.91694 | 2.662101 | 12.36409 | 9.874747
2018-03-18 05:19 | 393496 | 4320.0001 | 5 | 45 | 3.350048 | -2.281919 | 2.91694 | 2.738151 | 12.36409 | 10.13153
2018-03-18 05:21 | 393616 | 4440.0013 | 5 | 45 | 3.269344 | -2.281863 | 2.91694 | 2.814221 | 12.36409 | 10.38359
2018-03-18 05:23 | 393736 | 4560.0017 | 5 | 45 | 3.098656 | -2.281901 | 2.91694 | 2.890275 | 12.36409 | 10.62674
2018-03-18 05:24 | 393771.3 | 4595.3368 | 5 | 45 | 2.999983 | -2.281872 | 2.91694 | 2.912667 | 12.36409 | 10.6951
2018-03-18 05:26 | 393891.4 | 120.0013 | 6 | 45 | 3.368456 | 0 | 2.91694 | 2.912667 | 12.36409 | 10.6951
2018-03-18 05:28 | 394011.4 | 240.0001 | 6 | 45 | 3.383911 | 0 | 2.91694 | 2.912667 | 12.36409 | 10.6951
2018-03-18 05:29 | 394071.4 | 300.0037 | 6 | 45 | 3.387544 | 0 | 2.91694 | 2.912667 | 12.36409 | 10.6951
2018-03-18 05:29 | 394071.4 | 0.0025 | 7 | 46 | 3.38742 | 0 | 0 | 0 | 0 | 0
2018-03-18 05:31 | 394191.4 | 120.0006 | 2 | 46 | 4.07147 | 4.890083 | 0.1623992 | 7.97e-10 | 0.6424788 | 2.7e-09
2018-03-18 05:33 | 394311.4 | 240.001 | 2 | 46 | 4.104312 | 4.890085 | 0.3253944 | 7.97e-10 | 1.308627 | 2.7e-09
2018-03-18 05:35 | 394431.4 | 360.0014 | 2 | 46 | 4.140473 | 4.890099 | 0.4883983 | 7.97e-10 | 1.980707 | 2.7e-09
2018-03-18 05:37 | 394551.4 | 480.0002 | 2 | 46 | 4.167307 | 4.89006 | 0.6513928 | 7.97e-10 | 2.657857 | 2.7e-09
2018-03-18 05:39 | 394671.4 | 600.0006 | 2 | 46 | 4.190629 | 4.890131 | 0.8143799 | 7.97e-10 | 3.338981 | 2.7e-09
2018-03-18 05:41 | 394791.4 | 720.001 | 2 | 46 | 4.200265 | 4.661423 | 0.9750765 | 7.97e-10 | 4.013625 | 2.7e-09
2018-03-18 05:43 | 394911.4 | 840.0006 | 2 | 46 | 4.20032 | 4.287594 | 1.124236 | 7.97e-10 | 4.640138 | 2.7e-09
2018-03-18 05:45 | 395031.4 | 960.0003 | 2 | 46 | 4.200299 | 3.937403 | 1.261103 | 7.97e-10 | 5.21502 | 2.7e-09
2018-03-18 05:47 | 395151.4 | 1080.0014 | 2 | 46 | 4.200303 | 3.630455 | 1.387141 | 7.97e-10 | 5.744413 | 2.7e-09
2018-03-18 05:49 | 395271.4 | 1200.0003 | 2 | 46 | 4.200253 | 3.351013 | 1.503424 | 7.97e-10 | 6.232836 | 2.7e-09
2018-03-18 05:49 | 395311.7 | 1240.223 | 2 | 46 | 4.200301 | 3.259995 | 1.540356 | 7.97e-10 | 6.387961 | 2.7e-09
2018-03-18 05:51 | 395431.7 | 120.0007 | 3 | 46 | 4.221567 | 3.259926 | 1.648641 | 7.97e-10 | 6.843815 | 2.7e-09
2018-03-18 05:53 | 395551.7 | 240.0002 | 3 | 46 | 4.247903 | 3.259909 | 1.757306 | 7.97e-10 | 7.303975 | 2.7e-09
2018-03-18 05:55 | 395671.7 | 360.0015 | 3 | 46 | 4.275642 | 3.259909 | 1.865952 | 7.97e-10 | 7.766983 | 2.7e-09
2018-03-18 05:57 | 395791.7 | 480.001 | 3 | 46 | 4.30517 | 3.259892 | 1.974608 | 7.97e-10 | 8.233151 | 2.7e-09
2018-03-18 05:59 | 395911.7 | 600.0015 | 3 | 46 | 4.337464 | 3.259911 | 2.083277 | 7.97e-10 | 8.702708 | 2.7e-09
2018-03-18 06:01 | 396031.7 | 720.001 | 3 | 46 | 4.374205 | 3.259903 | 2.191948 | 7.97e-10 | 9.17602 | 2.7e-09
2018-03-18 06:03 | 396151.7 | 840.0007 | 3 | 46 | 4.400286 | 3.074406 | 2.29951 | 7.97e-10 | 9.648368 | 2.7e-09
2018-03-18 06:05 | 396271.7 | 960.001 | 3 | 46 | 4.400319 | 2.667076 | 2.394959 | 7.97e-10 | 10.06837 | 2.7e-09
2018-03-18 06:07 | 396391.7 | 1080.0007 | 3 | 46 | 4.400287 | 2.32622 | 2.478038 | 7.97e-10 | 10.43394 | 2.7e-09
2018-03-18 06:09 | 396511.7 | 1200.001 | 3 | 46 | 4.400275 | 2.022251 | 2.55042 | 7.97e-10 | 10.75244 | 2.7e-09
2018-03-18 06:11 | 396631.7 | 1320.0015 | 3 | 46 | 4.400266 | 1.754915 | 2.613231 | 7.97e-10 | 11.02883 | 2.7e-09
2018-03-18 06:13 | 396751.7 | 1440.001 | 3 | 46 | 4.400276 | 1.536812 | 2.667986 | 7.97e-10 | 11.26977 | 2.7e-09
2018-03-18 06:15 | 396871.7 | 1560.0015 | 3 | 46 | 4.400266 | 1.354332 | 2.716074 | 7.97e-10 | 11.48136 | 2.7e-09
2018-03-18 06:17 | 396991.7 | 1680.0002 | 3 | 46 | 4.400231 | 1.196157 | 2.75853 | 7.97e-10 | 11.66818 | 2.7e-09
2018-03-18 06:19 | 397111.7 | 1800.0007 | 3 | 46 | 4.400232 | 1.053516 | 2.796002 | 7.97e-10 | 11.83307 | 2.7e-09
2018-03-18 06:21 | 397231.7 | 1920.0002 | 3 | 46 | 4.400238 | 0.9350338 | 2.829079 | 7.97e-10 | 11.97861 | 2.7e-09
2018-03-18 06:23 | 397351.7 | 2040.0015 | 3 | 46 | 4.400225 | 0.8349676 | 2.85853 | 7.97e-10 | 12.10821 | 2.7e-09
2018-03-18 06:25 | 397471.7 | 2160.001 | 3 | 46 | 4.400199 | 0.750102 | 2.884929 | 7.97e-10 | 12.22437 | 2.7e-09
2018-03-18 06:27 | 397591.7 | 2280.0015 | 3 | 46 | 4.400207 | 0.6740189 | 2.908656 | 7.97e-10 | 12.32877 | 2.7e-09
2018-03-18 06:28 | 397627.4 | 2315.7325 | 3 | 46 | 4.400235 | 0.6519985 | 2.915231 | 7.97e-10 | 12.3577 | 2.7e-09
2018-03-18 06:30 | 397747.5 | 120.0013 | 4 | 46 | 4.333602 | 0 | 2.915231 | 7.97e-10 | 12.3577 | 2.7e-09
2018-03-18 06:32 | 397867.5 | 240.001 | 4 | 46 | 4.327957 | 0 | 2.915231 | 7.97e-10 | 12.3577 | 2.7e-09
2018-03-18 06:33 | 397927.5 | 300.0021 | 4 | 46 | 4.326312 | 0 | 2.915231 | 7.97e-10 | 12.3577 | 2.7e-09
2018-03-18 06:35 | 398047.5 | 120.0013 | 5 | 46 | 4.086016 | -2.281807 | 2.915231 | 0.07605999 | 12.3577 | 0.3132651
2018-03-18 06:37 | 398167.5 | 240.001 | 5 | 46 | 4.050709 | -2.28193 | 2.915231 | 0.1521227 | 12.3577 | 0.6226785
2018-03-18 06:39 | 398287.5 | 360.0005 | 5 | 46 | 4.018902 | -2.282218 | 2.915231 | 0.2281762 | 12.3577 | 0.9295174
2018-03-18 06:41 | 398407.5 | 480.001 | 5 | 46 | 3.989319 | -2.281845 | 2.915231 | 0.3042411 | 12.3577 | 1.234084
2018-03-18 06:43 | 398527.5 | 600.0005 | 5 | 46 | 3.961029 | -2.282079 | 2.915231 | 0.3803005 | 12.3577 | 1.536425
2018-03-18 06:45 | 398647.5 | 720.0009 | 5 | 46 | 3.932701 | -2.281885 | 2.915231 | 0.4563633 | 12.3577 | 1.836636
2018-03-18 06:47 | 398767.5 | 840.0013 | 5 | 46 | 3.903571 | -2.281888 | 2.915231 | 0.5324217 | 12.3577 | 2.134639
2018-03-18 06:49 | 398887.5 | 960.0009 | 5 | 46 | 3.876486 | -2.281832 | 2.915231 | 0.6084802 | 12.3577 | 2.4305
2018-03-18 06:51 | 399007.5 | 1080.0005 | 5 | 46 | 3.850191 | -2.281812 | 2.915231 | 0.68454 | 12.3577 | 2.724341
2018-03-18 06:53 | 399127.5 | 1200.0001 | 5 | 46 | 3.824537 | -2.281875 | 2.915231 | 0.7605987 | 12.3577 | 3.016207
2018-03-18 06:55 | 399247.5 | 1320.0005 | 5 | 46 | 3.799146 | -2.281883 | 2.915231 | 0.8366619 | 12.3577 | 3.306146
2018-03-18 06:57 | 399367.5 | 1440.0002 | 5 | 46 | 3.775443 | -2.281807 | 2.915231 | 0.9127259 | 12.3577 | 3.594199
2018-03-18 06:59 | 399487.5 | 1560.0005 | 5 | 46 | 3.75424 | -2.281852 | 2.915231 | 0.9887863 | 12.3577 | 3.880545
2018-03-18 07:01 | 399607.5 | 1680.0009 | 5 | 46 | 3.73453 | -2.282185 | 2.915231 | 1.064848 | 12.3577 | 4.165336
2018-03-18 07:03 | 399727.5 | 1800.0005 | 5 | 46 | 3.71516 | -2.281883 | 2.915231 | 1.140906 | 12.3577 | 4.448645
2018-03-18 07:05 | 399847.5 | 1920.0001 | 5 | 46 | 3.694941 | -2.281808 | 2.915231 | 1.216967 | 12.3577 | 4.73045
2018-03-18 07:07 | 399967.5 | 2040.0013 | 5 | 46 | 3.676445 | -2.28183 | 2.915231 | 1.293029 | 12.3577 | 5.010781
2018-03-18 07:09 | 400087.5 | 2160.0001 | 5 | 46 | 3.659461 | -2.281852 | 2.915231 | 1.369096 | 12.3577 | 5.289781
2018-03-18 07:11 | 400207.5 | 2280.0013 | 5 | 46 | 3.643933 | -2.281865 | 2.915231 | 1.445153 | 12.3577 | 5.567518
2018-03-18 07:13 | 400327.5 | 2400.0002 | 5 | 46 | 3.628276 | -2.2822 | 2.915231 | 1.521213 | 12.3577 | 5.844087
2018-03-18 07:15 | 400447.5 | 2520.0005 | 5 | 46 | 3.613191 | -2.282153 | 2.915231 | 1.597275 | 12.3577 | 6.119469
2018-03-18 07:17 | 400567.5 | 2640.0001 | 5 | 46 | 3.600063 | -2.282204 | 2.915231 | 1.673332 | 12.3577 | 6.393774
2018-03-18 07:19 | 400687.5 | 2760.0005 | 5 | 46 | 3.588488 | -2.281898 | 2.915231 | 1.749389 | 12.3577 | 6.66713
2018-03-18 07:21 | 400807.5 | 2880.0002 | 5 | 46 | 3.577197 | -2.281812 | 2.915231 | 1.825459 | 12.3577 | 6.939678
2018-03-18 07:23 | 400927.5 | 3000.0005 | 5 | 46 | 3.564841 | -2.281972 | 2.915231 | 1.901516 | 12.3577 | 7.211281
2018-03-18 07:25 | 401047.5 | 3120.0001 | 5 | 46 | 3.55371 | -2.282025 | 2.915231 | 1.977581 | 12.3577 | 7.482012
2018-03-18 07:27 | 401167.5 | 3240.0005 | 5 | 46 | 3.543246 | -2.281805 | 2.915231 | 2.053637 | 12.3577 | 7.751893
2018-03-18 07:29 | 401287.5 | 3360.0001 | 5 | 46 | 3.532976 | -2.28181 | 2.915231 | 2.129707 | 12.3577 | 8.021045
2018-03-18 07:31 | 401407.5 | 3480.0013 | 5 | 46 | 3.520759 | -2.281983 | 2.915231 | 2.205769 | 12.3577 | 8.289325
2018-03-18 07:33 | 401527.5 | 3600.0009 | 5 | 46 | 3.507138 | -2.281966 | 2.915231 | 2.281824 | 12.3577 | 8.556567
2018-03-18 07:35 | 401647.5 | 3720.0013 | 5 | 46 | 3.493574 | -2.28187 | 2.915231 | 2.357891 | 12.3577 | 8.822837
2018-03-18 07:37 | 401767.5 | 3840.0001 | 5 | 46 | 3.478959 | -2.281846 | 2.915231 | 2.433953 | 12.3577 | 9.088013
2018-03-18 07:39 | 401887.5 | 3960.0013 | 5 | 46 | 3.460617 | -2.281821 | 2.915231 | 2.51001 | 12.3577 | 9.351952
2018-03-18 07:41 | 402007.5 | 4080.0001 | 5 | 46 | 3.434168 | -2.281837 | 2.915231 | 2.58607 | 12.3577 | 9.614217
2018-03-18 07:43 | 402127.5 | 4200.0005 | 5 | 46 | 3.400578 | -2.282168 | 2.915231 | 2.662138 | 12.3577 | 9.874229
2018-03-18 07:45 | 402247.5 | 4320.0001 | 5 | 46 | 3.351607 | -2.282177 | 2.915231 | 2.738192 | 12.3577 | 10.13113
2018-03-18 07:47 | 402367.5 | 4440.0013 | 5 | 46 | 3.270822 | -2.281857 | 2.915231 | 2.814256 | 12.3577 | 10.38332
2018-03-18 07:49 | 402487.5 | 4560.0009 | 5 | 46 | 3.094149 | -2.28187 | 2.915231 | 2.890319 | 12.3577 | 10.62642
2018-03-18 07:50 | 402520.5 | 4592.9464 | 5 | 46 | 2.999989 | -2.281913 | 2.915231 | 2.911198 | 12.3577 | 10.69011
2018-03-18 07:52 | 402640.5 | 120.0013 | 6 | 46 | 3.367985 | 0 | 2.915231 | 2.911198 | 12.3577 | 10.69011
2018-03-18 07:54 | 402760.5 | 240.0001 | 6 | 46 | 3.383425 | 0 | 2.915231 | 2.911198 | 12.3577 | 10.69011
2018-03-18 07:55 | 402820.5 | 300.0014 | 6 | 46 | 3.386986 | 0 | 2.915231 | 2.911198 | 12.3577 | 10.69011
2018-03-18 07:55 | 402820.5 | 0.0024 | 7 | 47 | 3.387049 | 0 | 0 | 0 | 0 | 0
2018-03-18 07:57 | 402940.6 | 120.0005 | 2 | 47 | 4.069892 | 4.890133 | 0.1624084 | 0 | 0.6421745 | 0
2018-03-18 07:59 | 403060.6 | 240.0001 | 2 | 47 | 4.104489 | 4.890097 | 0.325408 | 0 | 1.308218 | 0
2018-03-18 08:01 | 403180.6 | 360.0013 | 2 | 47 | 4.139392 | 4.890123 | 0.4883961 | 0 | 1.980191 | 0
2018-03-18 08:03 | 403300.6 | 480.0009 | 2 | 47 | 4.165842 | 4.89007 | 0.6513984 | 0 | 2.657164 | 0
2018-03-18 08:05 | 403420.6 | 600.0013 | 2 | 47 | 4.188446 | 4.890041 | 0.8143905 | 0 | 3.338021 | 0
2018-03-18 08:07 | 403540.6 | 720.0001 | 2 | 47 | 4.200298 | 4.674799 | 0.9754448 | 0 | 4.01403 | 0
2018-03-18 08:09 | 403660.6 | 840.0013 | 2 | 47 | 4.200323 | 4.284559 | 1.124641 | 0 | 4.640698 | 0
2018-03-18 08:11 | 403780.6 | 960.001 | 2 | 47 | 4.200298 | 3.94582 | 1.261686 | 0 | 5.216327 | 0
2018-03-18 08:13 | 403900.6 | 1080.0013 | 2 | 47 | 4.200267 | 3.640759 | 1.388025 | 0 | 5.746986 | 0
2018-03-18 08:15 | 404020.6 | 1200.001 | 2 | 47 | 4.200264 | 3.357496 | 1.504668 | 0 | 6.236919 | 0
2018-03-18 08:15 | 404061.8 | 1241.15 | 2 | 47 | 4.200303 | 3.259991 | 1.542501 | 0 | 6.395829 | 0
2018-03-18 08:17 | 404181.8 | 120.0005 | 3 | 47 | 4.222622 | 3.259844 | 1.650777 | 0 | 6.851706 | 0
2018-03-18 08:19 | 404301.8 | 240.0009 | 3 | 47 | 4.248451 | 3.259892 | 1.75944 | 0 | 7.311938 | 0
2018-03-18 08:21 | 404421.8 | 360.0014 | 3 | 47 | 4.276043 | 3.259899 | 1.868094 | 0 | 7.775028 | 0
2018-03-18 08:23 | 404541.8 | 480.0002 | 3 | 47 | 4.305404 | 3.25989 | 1.976755 | 0 | 8.241234 | 0
2018-03-18 08:25 | 404661.8 | 600.0013 | 3 | 47 | 4.338876 | 3.259884 | 2.085416 | 0 | 8.710835 | 0
2018-03-18 08:27 | 404781.8 | 720.0005 | 3 | 47 | 4.375926 | 3.259918 | 2.194084 | 0 | 9.184339 | 0
2018-03-18 08:29 | 404901.8 | 840.0006 | 3 | 47 | 4.400324 | 3.06053 | 2.301447 | 0 | 9.655914 | 0
2018-03-18 08:31 | 405021.8 | 960.0002 | 3 | 47 | 4.400285 | 2.66119 | 2.39654 | 0 | 10.07435 | 0
2018-03-18 08:33 | 405141.8 | 1080.0006 | 3 | 47 | 4.400285 | 2.315767 | 2.479388 | 0 | 10.43891 | 0
2018-03-18 08:35 | 405261.8 | 1200.0001 | 3 | 47 | 4.400278 | 2.00421 | 2.551259 | 0 | 10.75516 | 0
2018-03-18 08:37 | 405381.8 | 1320.0005 | 3 | 47 | 4.400273 | 1.747621 | 2.613643 | 0 | 11.02967 | 0
2018-03-18 08:39 | 405501.8 | 1440.0001 | 3 | 47 | 4.400232 | 1.53218 | 2.668213 | 0 | 11.26979 | 0
2018-03-18 08:41 | 405621.8 | 1560.0013 | 3 | 47 | 4.400248 | 1.351461 | 2.716214 | 0 | 11.48101 | 0
2018-03-18 08:43 | 405741.8 | 1680.0009 | 3 | 47 | 4.400187 | 1.188419 | 2.75853 | 0 | 11.66721 | 0
2018-03-18 08:45 | 405861.8 | 1800.0006 | 3 | 47 | 4.40023 | 1.048627 | 2.795743 | 0 | 11.83096 | 0
2018-03-18 08:47 | 405981.8 | 1920.0009 | 3 | 47 | 4.400232 | 0.933219 | 2.828716 | 0 | 11.97604 | 0
2018-03-18 08:49 | 406101.8 | 2040.0006 | 3 | 47 | 4.400248 | 0.8361082 | 2.858154 | 0 | 12.10557 | 0
2018-03-18 08:51 | 406221.8 | 2160.0009 | 3 | 47 | 4.400228 | 0.7492695 | 2.88454 | 0 | 12.22168 | 0
2018-03-18 08:53 | 406341.8 | 2280.0013 | 3 | 47 | 4.400203 | 0.6691523 | 2.908163 | 0 | 12.32563 | 0
2018-03-18 08:54 | 406370.5 | 2308.6866 | 3 | 47 | 4.400204 | 0.6519957 | 2.913426 | 0 | 12.34878 | 0
2018-03-18 08:56 | 406490.5 | 120.0013 | 4 | 47 | 4.333165 | 0 | 2.913429 | 0 | 12.3488 | 0
2018-03-18 08:58 | 406610.5 | 240.0001 | 4 | 47 | 4.327476 | 0 | 2.913429 | 0 | 12.3488 | 0
2018-03-18 08:59 | 406670.5 | 300.0046 | 4 | 47 | 4.325844 | 0 | 2.913429 | 0 | 12.3488 | 0
2018-03-18 09:01 | 406790.6 | 120.0013 | 5 | 47 | 4.08464 | -2.28185 | 2.913429 | 0.0760499 | 12.3488 | 0.3131542
2018-03-18 09:03 | 406910.6 | 240.0008 | 5 | 47 | 4.048361 | -2.281879 | 2.913429 | 0.1521097 | 12.3488 | 0.622399
2018-03-18 09:05 | 407030.6 | 360.0013 | 5 | 47 | 4.017302 | -2.281868 | 2.913429 | 0.2281691 | 12.3488 | 0.9291187
2018-03-18 09:07 | 407150.6 | 480 | 5 | 47 | 3.98802 | -2.281865 | 2.913429 | 0.3042375 | 12.3488 | 1.233585
2018-03-18 09:09 | 407270.6 | 600.0004 | 5 | 47 | 3.959619 | -2.281895 | 2.913429 | 0.380298 | 12.3488 | 1.535841
2018-03-18 09:11 | 407390.6 | 720.0008 | 5 | 47 | 3.930182 | -2.281853 | 2.913429 | 0.4563588 | 12.3488 | 1.835904
2018-03-18 09:13 | 407510.6 | 840.0012 | 5 | 47 | 3.901693 | -2.281863 | 2.913429 | 0.5324173 | 12.3488 | 2.133725
2018-03-18 09:15 | 407630.6 | 960.0008 | 5 | 47 | 3.874989 | -2.281861 | 2.913429 | 0.6084793 | 12.3488 | 2.429472
2018-03-18 09:17 | 407750.6 | 1080.0012 | 5 | 47 | 3.849105 | -2.281825 | 2.913429 | 0.6845357 | 12.3488 | 2.723201
2018-03-18 09:19 | 407870.6 | 1200.0008 | 5 | 47 | 3.822804 | -2.281863 | 2.913429 | 0.7605967 | 12.3488 | 3.014971
2018-03-18 09:21 | 407990.6 | 1320.0004 | 5 | 47 | 3.796818 | -2.281879 | 2.913429 | 0.836655 | 12.3488 | 3.304721
2018-03-18 09:23 | 408110.6 | 1440.0008 | 5 | 47 | 3.77408 | -2.281796 | 2.913429 | 0.912714 | 12.3488 | 3.592621
2018-03-18 09:25 | 408230.6 | 1560.0004 | 5 | 47 | 3.753162 | -2.281903 | 2.913429 | 0.9887763 | 12.3488 | 3.878878
2018-03-18 09:27 | 408350.6 | 1680.0016 | 5 | 47 | 3.733459 | -2.281845 | 2.913429 | 1.064842 | 12.3488 | 4.163617
2018-03-18 09:29 | 408470.6 | 1800.0013 | 5 | 47 | 3.713101 | -2.282043 | 2.913429 | 1.1409 | 12.3488 | 4.446814
2018-03-18 09:31 | 408590.6 | 1920.0008 | 5 | 47 | 3.693282 | -2.28212 | 2.913429 | 1.216953 | 12.3488 | 4.728434
2018-03-18 09:33 | 408710.6 | 2040.0004 | 5 | 47 | 3.67531 | -2.281843 | 2.913429 | 1.293019 | 12.3488 | 5.008678
2018-03-18 09:35 | 408830.6 | 2160.0008 | 5 | 47 | 3.658879 | -2.281859 | 2.913429 | 1.369082 | 12.3488 | 5.287596
2018-03-18 09:37 | 408950.6 | 2280.0013 | 5 | 47 | 3.642815 | -2.28197 | 2.913429 | 1.445144 | 12.3488 | 5.565286
2018-03-18 09:39 | 409070.6 | 2400 | 5 | 47 | 3.626503 | -2.281841 | 2.913429 | 1.521203 | 12.3488 | 5.841729
2018-03-18 09:41 | 409190.6 | 2520.0004 | 5 | 47 | 3.612253 | -2.28185 | 2.913429 | 1.597265 | 12.3488 | 6.117015
2018-03-18 09:43 | 409310.6 | 2640.0016 | 5 | 47 | 3.599371 | -2.282015 | 2.913429 | 1.673328 | 12.3488 | 6.391273
2018-03-18 09:45 | 409430.6 | 2760.0004 | 5 | 47 | 3.587787 | -2.281865 | 2.913429 | 1.749391 | 12.3488 | 6.664613
2018-03-18 09:47 | 409550.6 | 2880.0008 | 5 | 47 | 3.57557 | -2.281906 | 2.913429 | 1.825443 | 12.3488 | 6.937016
2018-03-18 09:49 | 409670.6 | 3000.0012 | 5 | 47 | 3.563614 | -2.281895 | 2.913429 | 1.901507 | 12.3488 | 7.208522
2018-03-18 09:51 | 409790.6 | 3120.0008 | 5 | 47 | 3.552871 | -2.281886 | 2.913429 | 1.977574 | 12.3488 | 7.479184
2018-03-18 09:53 | 409910.6 | 3240.0004 | 5 | 47 | 3.542841 | -2.281838 | 2.913429 | 2.053634 | 12.3488 | 7.749031
2018-03-18 09:55 | 410030.6 | 3360.0016 | 5 | 47 | 3.531701 | -2.281885 | 2.913429 | 2.129691 | 12.3488 | 8.018078
2018-03-18 09:57 | 410150.6 | 3480.0012 | 5 | 47 | 3.518451 | -2.281955 | 2.913429 | 2.205754 | 12.3488 | 8.28621
2018-03-18 09:59 | 410270.6 | 3600.0016 | 5 | 47 | 3.50564 | -2.281794 | 2.913429 | 2.281821 | 12.3488 | 8.553361
2018-03-18 10:01 | 410390.6 | 3720.0004 | 5 | 47 | 3.492414 | -2.281858 | 2.913429 | 2.357881 | 12.3488 | 8.819497
2018-03-18 10:03 | 410510.6 | 3840.0008 | 5 | 47 | 3.477611 | -2.281845 | 2.913429 | 2.433943 | 12.3488 | 9.084601
2018-03-18 10:05 | 410630.6 | 3960.0012 | 5 | 47 | 3.457397 | -2.282164 | 2.913429 | 2.510002 | 12.3488 | 9.348387
2018-03-18 10:07 | 410750.6 | 4080.0016 | 5 | 47 | 3.431555 | -2.281881 | 2.913429 | 2.586057 | 12.3488 | 9.610384
2018-03-18 10:09 | 410870.6 | 4200.0012 | 5 | 47 | 3.398248 | -2.281832 | 2.913429 | 2.662116 | 12.3488 | 9.870193
2018-03-18 10:11 | 410990.6 | 4320.0008 | 5 | 47 | 3.349648 | -2.282228 | 2.913429 | 2.738179 | 12.3488 | 10.12695
2018-03-18 10:13 | 411110.6 | 4440.0004 | 5 | 47 | 3.266089 | -2.281858 | 2.913429 | 2.814241 | 12.3488 | 10.37888
2018-03-18 10:15 | 411230.6 | 4560 | 5 | 47 | 3.083451 | -2.281879 | 2.913429 | 2.890298 | 12.3488 | 10.62142
2018-03-18 10:15 | 411259.6 | 4589.0117 | 5 | 47 | 2.999983 | -2.281899 | 2.913429 | 2.908691 | 12.3488 | 10.6774
2018-03-18 10:17 | 411379.7 | 120.0006 | 6 | 47 | 3.370304 | 0 | 2.913429 | 2.908691 | 12.3488 | 10.6774
2018-03-18 10:19 | 411499.7 | 240.0009 | 6 | 47 | 3.385817 | 0 | 2.913429 | 2.908691 | 12.3488 | 10.6774
2018-03-18 10:20 | 411559.7 | 300.0037 | 6 | 47 | 3.389428 | 0 | 2.913429 | 2.908691 | 12.3488 | 10.6774
2018-03-18 10:20 | 411559.7 | 0.0023 | 7 | 48 | 3.389356 | 0 | 0 | 0 | 0 | 0
2018-03-18 10:22 | 411679.8 | 120.0005 | 2 | 48 | 4.070877 | 4.890024 | 0.1624077 | 0 | 0.6423703 | 0
2018-03-18 10:24 | 411799.8 | 240.0001 | 2 | 48 | 4.105771 | 4.890041 | 0.3253946 | 0 | 1.30861 | 0
2018-03-18 10:26 | 411919.8 | 360.0005 | 2 | 48 | 4.139575 | 4.890068 | 0.4883904 | 0 | 1.980706 | 0
2018-03-18 10:28 | 412039.8 | 480.0001 | 2 | 48 | 4.165591 | 4.890062 | 0.651373 | 0 | 2.657603 | 0
2018-03-18 10:30 | 412159.8 | 600.0005 | 2 | 48 | 4.188583 | 4.8901 | 0.8143811 | 0 | 3.338471 | 0
2018-03-18 10:32 | 412279.8 | 720.0001 | 2 | 48 | 4.200303 | 4.65247 | 0.9750959 | 0 | 4.013083 | 0
2018-03-18 10:34 | 412399.8 | 840.0014 | 2 | 48 | 4.200281 | 4.283384 | 1.123843 | 0 | 4.637866 | 0
2018-03-18 10:36 | 412519.8 | 960.0002 | 2 | 48 | 4.200274 | 3.94978 | 1.260963 | 0 | 5.213805 | 0
2018-03-18 10:38 | 412639.8 | 1080.0014 | 2 | 48 | 4.200295 | 3.65181 | 1.387581 | 0 | 5.745636 | 0
2018-03-18 10:40 | 412759.8 | 1200.0002 | 2 | 48 | 4.200308 | 3.354834 | 1.504348 | 0 | 6.23609 | 0
2018-03-18 10:41 | 412797.5 | 1237.7169 | 2 | 48 | 4.200281 | 3.259985 | 1.539002 | 0 | 6.381647 | 0
2018-03-18 10:43 | 412917.5 | 120.0014 | 3 | 48 | 4.222164 | 3.259895 | 1.647272 | 0 | 6.8375 | 0
2018-03-18 10:45 | 413037.5 | 240.0002 | 3 | 48 | 4.247245 | 3.259861 | 1.755944 | 0 | 7.297674 | 0
2018-03-18 10:47 | 413157.5 | 360.0005 | 3 | 48 | 4.274109 | 3.259911 | 1.864598 | 0 | 7.760601 | 0
2018-03-18 10:49 | 413277.5 | 480.0001 | 3 | 48 | 4.304103 | 3.259884 | 1.973247 | 0 | 8.22658 | 0
2018-03-18 10:51 | 413397.5 | 600.0005 | 3 | 48 | 4.338166 | 3.259901 | 2.081926 | 0 | 8.696164 | 0
2018-03-18 10:53 | 413517.5 | 720.0002 | 3 | 48 | 4.374066 | 3.259853 | 2.190571 | 0 | 9.169414 | 0
2018-03-18 10:55 | 413637.5 | 840.0014 | 3 | 48 | 4.400283 | 3.085846 | 2.298281 | 0 | 9.642377 | 0
2018-03-18 10:57 | 413757.5 | 960.0001 | 3 | 48 | 4.400296 | 2.680876 | 2.394205 | 0 | 10.06447 | 0
2018-03-18 10:59 | 413877.5 | 1080.0014 | 3 | 48 | 4.400292 | 2.322615 | 2.477503 | 0 | 10.431 | 0
2018-03-18 11:01 | 413997.5 | 1200.0009 | 3 | 48 | 4.400291 | 2.013824 | 2.54959 | 0 | 10.7482 | 0
2018-03-18 11:03 | 414117.5 | 1320.0006 | 3 | 48 | 4.400245 | 1.757479 | 2.612314 | 0 | 11.02421 | 0
2018-03-18 11:05 | 414237.5 | 1440.0001 | 3 | 48 | 4.400247 | 1.543808 | 2.667214 | 0 | 11.26579 | 0
2018-03-18 11:07 | 414357.5 | 1560.0006 | 3 | 48 | 4.400266 | 1.358257 | 2.715514 | 0 | 11.47831 | 0
2018-03-18 11:09 | 414477.5 | 1680.0009 | 3 | 48 | 4.40022 | 1.190319 | 2.757918 | 0 | 11.6649 | 0
2018-03-18 11:11 | 414597.5 | 1800.0006 | 3 | 48 | 4.400234 | 1.05344 | 2.79525 | 0 | 11.82917 | 0
2018-03-18 11:13 | 414717.5 | 1920.0001 | 3 | 48 | 4.400226 | 0.9374666 | 2.828374 | 0 | 11.97493 | 0
2018-03-18 11:15 | 414837.5 | 2040.0014 | 3 | 48 | 4.400235 | 0.8396053 | 2.85796 | 0 | 12.10511 | 0
2018-03-18 11:17 | 414957.5 | 2160.0009 | 3 | 48 | 4.400203 | 0.749198 | 2.884428 | 0 | 12.22157 | 0
2018-03-18 11:19 | 415077.5 | 2280.0014 | 3 | 48 | 4.400198 | 0.6695423 | 2.90803 | 0 | 12.32543 | 0
2018-03-18 11:19 | 415109.1 | 2311.6443 | 3 | 48 | 4.400235 | 0.651989 | 2.913841 | 0 | 12.351 | 0
2018-03-18 11:21 | 415229.2 | 120.0004 | 4 | 48 | 4.333524 | 0 | 2.913841 | 0 | 12.351 | 0
2018-03-18 11:23 | 415349.2 | 240.0009 | 4 | 48 | 4.32785 | 0 | 2.913841 | 0 | 12.351 | 0
2018-03-18 11:24 | 415409.2 | 300.0021 | 4 | 48 | 4.326189 | 0 | 2.913841 | 0 | 12.351 | 0
2018-03-18 11:26 | 415529.2 | 120.0015 | 5 | 48 | 4.08534 | -2.281839 | 2.913841 | 0.07605522 | 12.351 | 0.3132543
2018-03-18 11:28 | 415649.2 | 240.001 | 5 | 48 | 4.049904 | -2.281846 | 2.913841 | 0.152112 | 12.351 | 0.6225615
2018-03-18 11:30 | 415769.2 | 360.0007 | 5 | 48 | 4.019082 | -2.281888 | 2.913841 | 0.2281677 | 12.351 | 0.9293932
2018-03-18 11:32 | 415889.2 | 480.001 | 5 | 48 | 3.990158 | -2.281835 | 2.913841 | 0.3042241 | 12.351 | 1.233963
2018-03-18 11:34 | 416009.2 | 600.0015 | 5 | 48 | 3.960965 | -2.281832 | 2.913841 | 0.3802904 | 12.351 | 1.536376
2018-03-18 11:36 | 416129.2 | 720.001 | 5 | 48 | 3.930932 | -2.282066 | 2.913841 | 0.4563532 | 12.351 | 1.836509
2018-03-18 11:38 | 416249.2 | 840.0014 | 5 | 48 | 3.903007 | -2.281878 | 2.913841 | 0.5324153 | 12.351 | 2.13443
2018-03-18 11:40 | 416369.2 | 960.0002 | 5 | 48 | 3.876544 | -2.281855 | 2.913841 | 0.6084703 | 12.351 | 2.430258
2018-03-18 11:42 | 416489.2 | 1080.0015 | 5 | 48 | 3.850485 | -2.281928 | 2.913841 | 0.6845372 | 12.351 | 2.724153
2018-03-18 11:44 | 416609.2 | 1200.0002 | 5 | 48 | 3.823168 | -2.281866 | 2.913841 | 0.7605938 | 12.351 | 3.015976
2018-03-18 11:46 | 416729.2 | 1320.0014 | 5 | 48 | 3.797516 | -2.281855 | 2.913841 | 0.8366498 | 12.351 | 3.30575
2018-03-18 11:48 | 416849.2 | 1440.0002 | 5 | 48 | 3.774978 | -2.281919 | 2.913841 | 0.9127164 | 12.351 | 3.593743
2018-03-18 11:50 | 416969.2 | 1560.0014 | 5 | 48 | 3.754447 | -2.281832 | 2.913841 | 0.9887778 | 12.351 | 3.880083
2018-03-18 11:52 | 417089.2 | 1680.0002 | 5 | 48 | 3.733962 | -2.281814 | 2.913841 | 1.064834 | 12.351 | 4.164854
2018-03-18 11:54 | 417209.2 | 1800.0006 | 5 | 48 | 3.71301 | -2.281866 | 2.913841 | 1.140896 | 12.351 | 4.448065
2018-03-18 11:56 | 417329.2 | 1920.0002 | 5 | 48 | 3.693839 | -2.281858 | 2.913841 | 1.216959 | 12.351 | 4.729751
2018-03-18 11:58 | 417449.2 | 2040.0006 | 5 | 48 | 3.675996 | -2.281843 | 2.913841 | 1.293018 | 12.351 | 5.010009
2018-03-18 12:00 | 417569.2 | 2160.001 | 5 | 48 | 3.659318 | -2.281828 | 2.913841 | 1.369075 | 12.351 | 5.288959
2018-03-18 12:02 | 417689.2 | 2280.0007 | 5 | 48 | 3.642317 | -2.281853 | 2.913841 | 1.445134 | 12.351 | 5.566641
2018-03-18 12:04 | 417809.2 | 2400.0002 | 5 | 48 | 3.626213 | -2.281899 | 2.913841 | 1.521201 | 12.351 | 5.843069
2018-03-18 12:06 | 417929.2 | 2520.0006 | 5 | 48 | 3.612155 | -2.281908 | 2.913841 | 1.597259 | 12.351 | 6.118328
2018-03-18 12:08 | 418049.2 | 2640.0002 | 5 | 48 | 3.599717 | -2.281816 | 2.913841 | 1.67332 | 12.351 | 6.392589
2018-03-18 12:10 | 418169.2 | 2760.0014 | 5 | 48 | 3.587428 | -2.281839 | 2.913841 | 1.749379 | 12.351 | 6.665914
2018-03-18 12:12 | 418289.2 | 2880.001 | 5 | 48 | 3.574502 | -2.281843 | 2.913841 | 1.825443 | 12.351 | 6.938289
2018-03-18 12:14 | 418409.2 | 3000.0023 | 5 | 48 | 3.563257 | -2.282188 | 2.913841 | 1.901503 | 12.351 | 7.20973
2018-03-18 12:16 | 418529.2 | 3120.0011 | 5 | 48 | 3.552824 | -2.281899 | 2.913841 | 1.977561 | 12.351 | 7.480341
2018-03-18 12:18 | 418649.2 | 3240.0014 | 5 | 48 | 3.542446 | -2.28187 | 2.913841 | 2.053626 | 12.351 | 7.750202
2018-03-18 12:20 | 418769.2 | 3360.001 | 5 | 48 | 3.530295 | -2.281915 | 2.913841 | 2.129686 | 12.351 | 8.019197
2018-03-18 12:22 | 418889.2 | 3480.0014 | 5 | 48 | 3.517575 | -2.281879 | 2.913841 | 2.205743 | 12.351 | 8.287208
2018-03-18 12:24 | 419009.2 | 3600.001 | 5 | 48 | 3.505064 | -2.281872 | 2.913841 | 2.281803 | 12.351 | 8.554285
2018-03-18 12:26 | 419129.2 | 3720.0014 | 5 | 48 | 3.492333 | -2.281881 | 2.913841 | 2.35787 | 12.351 | 8.820425
2018-03-18 12:28 | 419249.2 | 3840.0002 | 5 | 48 | 3.47668 | -2.281808 | 2.913841 | 2.433928 | 12.351 | 9.085478
2018-03-18 12:30 | 419369.2 | 3960.0014 | 5 | 48 | 3.455665 | -2.281957 | 2.913841 | 2.509985 | 12.351 | 9.349132
2018-03-18 12:32 | 419489.2 | 4080.0002 | 5 | 48 | 3.431214 | -2.281877 | 2.913841 | 2.586048 | 12.351 | 9.611088
2018-03-18 12:34 | 419609.2 | 4200.0014 | 5 | 48 | 3.39832 | -2.281881 | 2.913841 | 2.662108 | 12.351 | 9.87088
2018-03-18 12:36 | 419729.2 | 4320.0002 | 5 | 48 | 3.349497 | -2.281897 | 2.913841 | 2.738173 | 12.351 | 10.12767
2018-03-18 12:38 | 419849.2 | 4440.0014 | 5 | 48 | 3.264831 | -2.281825 | 2.913841 | 2.814231 | 12.351 | 10.37955
2018-03-18 12:40 | 419969.2 | 4560.001 | 5 | 48 | 3.085356 | -2.281805 | 2.913841 | 2.890286 | 12.351 | 10.62204
2018-03-18 12:41 | 419999.5 | 4590.2543 | 5 | 48 | 3 | -2.28185 | 2.913841 | 2.909468 | 12.351 | 10.68045
2018-03-18 12:43 | 420119.5 | 120.0003 | 6 | 48 | 3.371612 | 0 | 2.913841 | 2.909468 | 12.351 | 10.68045
2018-03-18 12:45 | 420239.5 | 240.0007 | 6 | 48 | 3.387224 | 0 | 2.913841 | 2.909468 | 12.351 | 10.68045
2018-03-18 12:46 | 420299.5 | 300.0012 | 6 | 48 | 3.390908 | 0 | 2.913841 | 2.909468 | 12.351 | 10.68045
2018-03-18 12:46 | 420299.5 | 0.0024 | 7 | 49 | 3.391062 | 0 | 0 | 0 | 0 | 0
2018-03-18 12:48 | 420419.6 | 120.0005 | 2 | 49 | 4.073335 | 4.890055 | 0.162403 | 0 | 0.6426992 | 0
2018-03-18 12:50 | 420539.6 | 240.0001 | 2 | 49 | 4.10669 | 4.890066 | 0.3254113 | 0 | 1.309311 | 0
2018-03-18 12:52 | 420659.6 | 360.0005 | 2 | 49 | 4.140176 | 4.890039 | 0.4883984 | 0 | 1.981486 | 0
2018-03-18 12:54 | 420779.6 | 480.0009 | 2 | 49 | 4.165775 | 4.890038 | 0.6513928 | 0 | 2.658465 | 0
2018-03-18 12:56 | 420899.6 | 600.0013 | 2 | 49 | 4.190212 | 4.890062 | 0.8143913 | 0 | 3.339432 | 0
2018-03-18 12:58 | 421019.6 | 720.0009 | 2 | 49 | 4.2003 | 4.620783 | 0.9744807 | 0 | 4.011541 | 0
2018-03-18 13:00 | 421139.6 | 840.0013 | 2 | 49 | 4.200302 | 4.223598 | 1.121836 | 0 | 4.630476 | 0
2018-03-18 13:02 | 421259.6 | 960.0001 | 2 | 49 | 4.200315 | 3.862982 | 1.256469 | 0 | 5.195973 | 0
2018-03-18 13:04 | 421379.6 | 1080.0006 | 2 | 49 | 4.200288 | 3.54351 | 1.379804 | 0 | 5.714014 | 0
2018-03-18 13:06 | 421490.9 | 1191.2796 | 2 | 49 | 4.200277 | 3.259985 | 1.484931 | 0 | 6.155581 | 0
2018-03-18 13:08 | 421610.9 | 120.0015 | 3 | 49 | 4.223323 | 3.259937 | 1.593218 | 0 | 6.611543 | 0
2018-03-18 13:10 | 421730.9 | 240.0002 | 3 | 49 | 4.250919 | 3.259878 | 1.701865 | 0 | 7.071875 | 0
2018-03-18 13:12 | 421850.9 | 360.0006 | 3 | 49 | 4.280279 | 3.25988 | 1.810536 | 0 | 7.53541 | 0
2018-03-18 13:14 | 421970.9 | 480.0011 | 3 | 49 | 4.311102 | 3.259844 | 1.919199 | 0 | 8.002185 | 0
2018-03-18 13:16 | 422090.9 | 600.0015 | 3 | 49 | 4.343485 | 3.25989 | 2.027843 | 0 | 8.472303 | 0
2018-03-18 13:18 | 422210.9 | 720.0002 | 3 | 49 | 4.378153 | 3.259865 | 2.136503 | 0 | 8.946135 | 0
2018-03-18 13:20 | 422330.9 | 840.0015 | 3 | 49 | 4.40032 | 3.058201 | 2.243721 | 0 | 9.417191 | 0
2018-03-18 13:22 | 422450.9 | 960.0002 | 3 | 49 | 4.400274 | 2.681564 | 2.33919 | 0 | 9.837281 | 0
2018-03-18 13:24 | 422570.9 | 1080.0007 | 3 | 49 | 4.400251 | 2.355719 | 2.423034 | 0 | 10.20622 | 0
2018-03-18 13:26 | 422690.9 | 1200.0002 | 3 | 49 | 4.400292 | 2.071333 | 2.496708 | 0 | 10.53041 | 0
2018-03-18 13:28 | 422810.9 | 1320.0014 | 3 | 49 | 4.400285 | 1.824165 | 2.561529 | 0 | 10.81564 | 0
2018-03-18 13:30 | 422930.9 | 1440.0002 | 3 | 49 | 4.400302 | 1.611777 | 2.618697 | 0 | 11.06719 | 0
2018-03-18 13:32 | 423050.9 | 1560.0007 | 3 | 49 | 4.400278 | 1.427409 | 2.66925 | 0 | 11.28964 | 0
2018-03-18 13:34 | 423170.9 | 1680.001 | 3 | 49 | 4.400291 | 1.268317 | 2.714093 | 0 | 11.48696 | 0
2018-03-18 13:36 | 423290.9 | 1800.0015 | 3 | 49 | 4.400259 | 1.129951 | 2.753999 | 0 | 11.66255 | 0
2018-03-18 13:38 | 423410.9 | 1920.0002 | 3 | 49 | 4.400264 | 1.010378 | 2.789618 | 0 | 11.81928 | 0
2018-03-18 13:40 | 423530.9 | 2040.0007 | 3 | 49 | 4.400228 | 0.9059601 | 2.821513 | 0 | 11.95963 | 0
2018-03-18 13:42 | 423650.9 | 2160.001 | 3 | 49 | 4.400209 | 0.8145638 | 2.850157 | 0 | 12.08567 | 0
2018-03-18 13:44 | 423770.9 | 2280.0015 | 3 | 49 | 4.400221 | 0.735157 | 2.875962 | 0 | 12.19922 | 0
2018-03-18 13:46 | 423890.9 | 2400.001 | 3 | 49 | 4.400191 | 0.6649694 | 2.899274 | 0 | 12.3018 | 0
2018-03-18 13:46 | 423915.1 | 2424.1805 | 3 | 49 | 4.400214 | 0.6519985 | 2.903697 | 0 | 12.32126 | 0
2018-03-18 13:48 | 424035.2 | 120.0003 | 4 | 49 | 4.331295 | 0 | 2.903697 | 0 | 12.32126 | 0
2018-03-18 13:50 | 424155.2 | 239.9999 | 4 | 49 | 4.325342 | 0 | 2.903697 | 0 | 12.32126 | 0
2018-03-18 13:51 | 424215.2 | 300.0044 | 4 | 49 | 4.323652 | 0 | 2.903697 | 0 | 12.32126 | 0
2018-03-18 13:53 | 424335.2 | 120.0013 | 5 | 49 | 4.075643 | -2.281832 | 2.903697 | 0.07605651 | 12.32126 | 0.3125956
2018-03-18 13:55 | 424455.2 | 240.001 | 5 | 49 | 4.038504 | -2.281863 | 2.903697 | 0.1521167 | 12.32126 | 0.6211244
2018-03-18 13:57 | 424575.2 | 360.0005 | 5 | 49 | 4.004851 | -2.281853 | 2.903697 | 0.2281755 | 12.32126 | 0.9269975
2018-03-18 13:59 | 424695.2 | 480.001 | 5 | 49 | 3.972695 | -2.281859 | 2.903697 | 0.3042403 | 12.32126 | 1.230389
2018-03-18 14:01 | 424815.2 | 600.0013 | 5 | 49 | 3.942265 | -2.281853 | 2.903697 | 0.3802985 | 12.32126 | 1.531379
2018-03-18 14:03 | 424935.2 | 720.0001 | 5 | 49 | 3.913166 | -2.281921 | 2.903697 | 0.4563631 | 12.32126 | 1.830132
2018-03-18 14:05 | 425055.2 | 840.0005 | 5 | 49 | 3.885473 | -2.281816 | 2.903697 | 0.532425 | 12.32126 | 2.126713
2018-03-18 14:07 | 425175.2 | 960.0009 | 5 | 49 | 3.858691 | -2.281845 | 2.903697 | 0.6084853 | 12.32126 | 2.421221
2018-03-18 14:09 | 425295.2 | 1080.0005 | 5 | 49 | 3.831914 | -2.281853 | 2.903697 | 0.6845441 | 12.32126 | 2.713686
2018-03-18 14:11 | 425415.2 | 1200.0009 | 5 | 49 | 3.806132 | -2.281825 | 2.903697 | 0.7606068 | 12.32126 | 3.00416
2018-03-18 14:13 | 425535.2 | 1320.0005 | 5 | 49 | 3.782444 | -2.282139 | 2.903697 | 0.8366666 | 12.32126 | 3.292737
2018-03-18 14:15 | 425655.2 | 1440.0009 | 5 | 49 | 3.760805 | -2.281957 | 2.903697 | 0.9127291 | 12.32126 | 3.579608
2018-03-18 14:17 | 425775.2 | 1560.0005 | 5 | 49 | 3.740225 | -2.281992 | 2.903697 | 0.9887881 | 12.32126 | 3.864863
2018-03-18 14:19 | 425895.2 | 1680.0009 | 5 | 49 | 3.720545 | -2.281818 | 2.903697 | 1.064851 | 12.32126 | 4.148602
2018-03-18 14:21 | 426015.2 | 1800.0005 | 5 | 49 | 3.70156 | -2.28185 | 2.903697 | 1.14092 | 12.32126 | 4.430893
2018-03-18 14:23 | 426135.2 | 1920.0009 | 5 | 49 | 3.683385 | -2.28198 | 2.903697 | 1.216979 | 12.32126 | 4.711733
2018-03-18 14:25 | 426255.2 | 2040.0013 | 5 | 49 | 3.666011 | -2.281957 | 2.903697 | 1.29304 | 12.32126 | 4.991227
2018-03-18 14:27 | 426375.2 | 2160.0001 | 5 | 49 | 3.649529 | -2.281823 | 2.903697 | 1.369098 | 12.32126 | 5.269424
2018-03-18 14:29 | 426495.2 | 2280.0013 | 5 | 49 | 3.634015 | -2.282227 | 2.903697 | 1.445174 | 12.32126 | 5.546471
2018-03-18 14:31 | 426615.2 | 2400.0009 | 5 | 49 | 3.61849 | -2.281807 | 2.903697 | 1.521233 | 12.32126 | 5.822287
2018-03-18 14:33 | 426735.2 | 2520.0005 | 5 | 49 | 3.602691 | -2.282052 | 2.903697 | 1.597296 | 12.32126 | 6.096918
2018-03-18 14:35 | 426855.2 | 2640.0001 | 5 | 49 | 3.587273 | -2.282152 | 2.903697 | 1.673362 | 12.32126 | 6.370374
2018-03-18 14:37 | 426975.2 | 2760.0013 | 5 | 49 | 3.57288 | -2.281941 | 2.903697 | 1.749425 | 12.32126 | 6.642673
2018-03-18 14:39 | 427095.2 | 2880.0001 | 5 | 49 | 3.56009 | -2.282162 | 2.903697 | 1.825495 | 12.32126 | 6.913968
2018-03-18 14:41 | 427215.2 | 3000.0021 | 5 | 49 | 3.548123 | -2.282148 | 2.903697 | 1.901561 | 12.32126 | 7.184313
2018-03-18 14:43 | 427335.2 | 3120 | 5 | 49 | 3.536638 | -2.281825 | 2.903697 | 1.977618 | 12.32126 | 7.453734
2018-03-18 14:45 | 427455.2 | 3240.0013 | 5 | 49 | 3.525176 | -2.282197 | 2.903697 | 2.053682 | 12.32126 | 7.722305
2018-03-18 14:47 | 427575.2 | 3360.0009 | 5 | 49 | 3.513569 | -2.281812 | 2.903697 | 2.129747 | 12.32126 | 7.990007
2018-03-18 14:49 | 427695.2 | 3480.0005 | 5 | 49 | 3.501377 | -2.281898 | 2.903697 | 2.205808 | 12.32126 | 8.256793
2018-03-18 14:51 | 427815.2 | 3600.0001 | 5 | 49 | 3.488576 | -2.281792 | 2.903697 | 2.28187 | 12.32126 | 8.522635
2018-03-18 14:53 | 427935.2 | 3720.0005 | 5 | 49 | 3.474704 | -2.281787 | 2.903697 | 2.357936 | 12.32126 | 8.78748
2018-03-18 14:55 | 428055.2 | 3840.0009 | 5 | 49 | 3.458629 | -2.281848 | 2.903697 | 2.433999 | 12.32126 | 9.051181
2018-03-18 14:57 | 428175.2 | 3960.0005 | 5 | 49 | 3.438809 | -2.281821 | 2.903697 | 2.510063 | 12.32126 | 9.313534
2018-03-18 14:59 | 428295.2 | 4080.0001 | 5 | 49 | 3.413293 | -2.281783 | 2.903697 | 2.586121 | 12.32126 | 9.574151
2018-03-18 15:01 | 428415.2 | 4200.0005 | 5 | 49 | 3.377666 | -2.281977 | 2.903697 | 2.662187 | 12.32126 | 9.832514
2018-03-18 15:03 | 428535.2 | 4320.0009 | 5 | 49 | 3.324291 | -2.281875 | 2.903697 | 2.738248 | 12.32126 | 10.08754
2018-03-18 15:05 | 428655.2 | 4440.0013 | 5 | 49 | 3.232949 | -2.28203 | 2.903697 | 2.814307 | 12.32126 | 10.33728
2018-03-18 15:07 | 428775.2 | 4560.0001 | 5 | 49 | 3.02753 | -2.282026 | 2.903697 | 2.890373 | 12.32126 | 10.57668
2018-03-18 15:07 | 428784.2 | 4569.0204 | 5 | 49 | 2.999997 | -2.281866 | 2.903697 | 2.896086 | 12.32126 | 10.59389
2018-03-18 15:09 | 428904.3 | 120.0014 | 6 | 49 | 3.383914 | 0 | 2.903697 | 2.896086 | 12.32126 | 10.59389
2018-03-18 15:11 | 429024.3 | 240.0002 | 6 | 49 | 3.400712 | 0 | 2.903697 | 2.896086 | 12.32126 | 10.59389
2018-03-18 15:12 | 429084.3 | 300.0038 | 6 | 49 | 3.404664 | 0 | 2.903697 | 2.896086 | 12.32126 | 10.59389
2018-03-18 15:12 | 429084.3 | 0.0034 | 7 | 50 | 3.404631 | 0 | 0 | 0 | 0 | 0
2018-03-18 15:14 | 429204.4 | 120.0014 | 2 | 50 | 4.089934 | 4.890093 | 0.1624069 | 0 | 0.6460141 | 0
2018-03-18 15:16 | 429324.4 | 240.001 | 2 | 50 | 4.122468 | 4.890116 | 0.3253949 | 0 | 1.315111 | 0
2018-03-18 15:18 | 429444.4 | 360.0014 | 2 | 50 | 4.156536 | 4.890041 | 0.4883971 | 0 | 1.989972 | 0
2018-03-18 15:20 | 429564.4 | 480.0011 | 2 | 50 | 4.183276 | 4.890108 | 0.6513773 | 0 | 2.669665 | 0
2018-03-18 15:22 | 429684.4 | 600.0006 | 2 | 50 | 4.200262 | 4.775284 | 0.8138149 | 0 | 3.350965 | 0
2018-03-18 15:24 | 429804.4 | 720.001 | 2 | 50 | 4.200341 | 4.429178 | 0.9671772 | 0 | 3.99513 | 0
2018-03-18 15:26 | 429924.4 | 840.0015 | 2 | 50 | 4.200279 | 4.094599 | 1.109148 | 0 | 4.591446 | 0
2018-03-18 15:28 | 430044.4 | 960.001 | 2 | 50 | 4.200269 | 3.785011 | 1.240388 | 0 | 5.142694 | 0
2018-03-18 15:30 | 430164.4 | 1080.0015 | 2 | 50 | 4.200265 | 3.502371 | 1.361801 | 0 | 5.652659 | 0
2018-03-18 15:32 | 430275.5 | 1191.1467 | 2 | 50 | 4.200299 | 3.259991 | 1.466155 | 0 | 6.090975 | 0
2018-03-18 15:34 | 430395.5 | 120.0007 | 3 | 50 | 4.219943 | 3.259865 | 1.574425 | 0 | 6.546697 | 0
2018-03-18 15:36 | 430515.5 | 240.001 | 3 | 50 | 4.243376 | 3.259882 | 1.683079 | 0 | 7.006466 | 0
2018-03-18 15:38 | 430635.5 | 360.0006 | 3 | 50 | 4.269043 | 3.259914 | 1.791752 | 0 | 7.468981 | 0
2018-03-18 15:40 | 430755.5 | 480.0003 | 3 | 50 | 4.297173 | 3.259872 | 1.900407 | 0 | 7.934341 | 0
2018-03-18 15:42 | 430875.5 | 600.0006 | 3 | 50 | 4.327672 | 3.259895 | 2.009066 | 0 | 8.402903 | 0
2018-03-18 15:44 | 430995.5 | 720.001 | 3 | 50 | 4.360928 | 3.259867 | 2.117724 | 0 | 8.874922 | 0
2018-03-18 15:46 | 431115.5 | 840.0006 | 3 | 50 | 4.398095 | 3.259895 | 2.226382 | 0 | 9.35074 | 0
2018-03-18 15:48 | 431235.5 | 960.0002 | 3 | 50 | 4.400252 | 2.804703 | 2.327269 | 0 | 9.794663 | 0
2018-03-18 15:50 | 431355.5 | 1080.0014 | 3 | 50 | 4.400291 | 2.429068 | 2.41437 | 0 | 10.17793 | 0
2018-03-18 15:52 | 431475.5 | 1200.0002 | 3 | 50 | 4.400296 | 2.108711 | 2.489813 | 0 | 10.5099 | 0
2018-03-18 15:54 | 431595.5 | 1320.0007 | 3 | 50 | 4.400288 | 1.841854 | 2.55551 | 0 | 10.79899 | 0
2018-03-18 15:56 | 431715.5 | 1440.001 | 3 | 50 | 4.400251 | 1.616779 | 2.613046 | 0 | 11.05216 | 0
2018-03-18 15:58 | 431835.5 | 1560.0015 | 3 | 50 | 4.400279 | 1.426644 | 2.663679 | 0 | 11.27496 | 0
2018-03-18 16:00 | 431955.5 | 1680.0002 | 3 | 50 | 4.40023 | 1.26444 | 2.708459 | 0 | 11.472 | 0
2018-03-18 16:02 | 432075.5 | 1800.0007 | 3 | 50 | 4.400198 | 1.12532 | 2.748242 | 0 | 11.64706 | 0
2018-03-18 16:04 | 432195.5 | 1920.001 | 3 | 50 | 4.400213 | 1.005672 | 2.783717 | 0 | 11.80316 | 0
2018-03-18 16:06 | 432315.5 | 2040.0007 | 3 | 50 | 4.400248 | 0.9022846 | 2.815474 | 0 | 11.9429 | 0
2018-03-18 16:08 | 432435.5 | 2160.001 | 3 | 50 | 4.400215 | 0.8117447 | 2.844 | 0 | 12.06842 | 0
2018-03-18 16:10 | 432555.5 | 2280.0007 | 3 | 50 | 4.400195 | 0.7322598 | 2.869711 | 0 | 12.18155 | 0
2018-03-18 16:12 | 432675.5 | 2400.001 | 3 | 50 | 4.400232 | 0.6637239 | 2.89295 | 0 | 12.28381 | 0
2018-03-18 16:13 | 432696.9 | 2421.3364 | 3 | 50 | 4.400222 | 0.6519985 | 2.89685 | 0 | 12.30097 | 0
2018-03-18 16:15 | 432816.9 | 120.0005 | 4 | 50 | 4.330541 | 0 | 2.89685 | 0 | 12.30097 | 0
2018-03-18 16:17 | 432936.9 | 240.001 | 4 | 50 | 4.324551 | 0 | 2.89685 | 0 | 12.30097 | 0
2018-03-18 16:18 | 432996.9 | 300.0021 | 4 | 50 | 4.322805 | 0 | 2.89685 | 0 | 12.30097 | 0
2018-03-18 16:20 | 433117 | 120.0006 | 5 | 50 | 4.072855 | -2.28182 | 2.89685 | 0.07604536 | 12.30097 | 0.3123218
2018-03-18 16:22 | 433237 | 240.0026 | 5 | 50 | 4.038008 | -2.281838 | 2.89685 | 0.1521176 | 12.30097 | 0.6207705
2018-03-18 16:24 | 433357 | 360.0006 | 5 | 50 | 4.007214 | -2.281868 | 2.89685 | 0.2281769 | 12.30097 | 0.9267237
2018-03-18 16:26 | 433477 | 480.0001 | 5 | 50 | 3.975718 | -2.282218 | 2.89685 | 0.3042395 | 12.30097 | 1.230329
2018-03-18 16:28 | 433597 | 600.0013 | 5 | 50 | 3.944075 | -2.282185 | 2.89685 | 0.3803068 | 12.30097 | 1.531545
2018-03-18 16:30 | 433717 | 720.0001 | 5 | 50 | 3.912953 | -2.281815 | 2.89685 | 0.4563645 | 12.30097 | 1.830328
2018-03-18 16:32 | 433837 | 840.0005 | 5 | 50 | 3.883846 | -2.282157 | 2.89685 | 0.5324274 | 12.30097 | 2.12684
2018-03-18 16:34 | 433957 | 960.0009 | 5 | 50 | 3.856159 | -2.281895 | 2.89685 | 0.6084889 | 12.30097 | 2.421195
2018-03-18 16:36 | 434077 | 1080.0005 | 5 | 50 | 3.828795 | -2.281803 | 2.89685 | 0.6845456 | 12.30097 | 2.713437
2018-03-18 16:38 | 434197 | 1200.0001 | 5 | 50 | 3.80269 | -2.282157 | 2.89685 | 0.7606143 | 12.30097 | 3.003684
2018-03-18 16:40 | 434317 | 1320.0005 | 5 | 50 | 3.778878 | -2.281808 | 2.89685 | 0.836672 | 12.30097 | 3.291987
2018-03-18 16:42 | 434437 | 1440.0009 | 5 | 50 | 3.757014 | -2.282175 | 2.89685 | 0.9127359 | 12.30097 | 3.57858
2018-03-18 16:44 | 434557 | 1560.0013 | 5 | 50 | 3.736403 | -2.281898 | 2.89685 | 0.9888003 | 12.30097 | 3.863565
2018-03-18 16:46 | 434677 | 1680.0009 | 5 | 50 | 3.716727 | -2.28217 | 2.89685 | 1.064862 | 12.30097 | 4.147009
2018-03-18 16:48 | 434797 | 1800.0013 | 5 | 50 | 3.697807 | -2.281883 | 2.89685 | 1.140923 | 12.30097 | 4.428983
2018-03-18 16:50 | 434917 | 1920.0001 | 5 | 50 | 3.679666 | -2.281868 | 2.89685 | 1.216985 | 12.30097 | 4.70955
2018-03-18 16:52 | 435037 | 2040.0005 | 5 | 50 | 3.662356 | -2.281841 | 2.89685 | 1.293047 | 12.30097 | 4.988768
2018-03-18 16:54 | 435157 | 2160.0025 | 5 | 50 | 3.645968 | -2.282084 | 2.89685 | 1.369103 | 12.30097 | 5.266682
2018-03-18 16:56 | 435277 | 2280.0005 | 5 | 50 | 3.630605 | -2.28213 | 2.89685 | 1.445164 | 12.30097 | 5.543407
2018-03-18 16:58 | 435397 | 2400.001 | 5 | 50 | 3.616351 | -2.282184 | 2.89685 | 1.521231 | 12.30097 | 5.81903
2018-03-18 17:00 | 435517 | 2520.0005 | 5 | 50 | 3.603026 | -2.281848 | 2.89685 | 1.597293 | 12.30097 | 6.093582
2018-03-18 17:02 | 435637 | 2640.0009 | 5 | 50 | 3.59007 | -2.281835 | 2.89685 | 1.67335 | 12.30097 | 6.36713
2018-03-18 17:04 | 435757 | 2760.0013 | 5 | 50 | 3.576227 | -2.281946 | 2.89685 | 1.749415 | 12.30097 | 6.639684
2018-03-18 17:06 | 435877 | 2880.0001 | 5 | 50 | 3.562353 | -2.282142 | 2.89685 | 1.825476 | 12.30097 | 6.911168
2018-03-18 17:08 | 435997 | 3000.0013 | 5 | 50 | 3.548361 | -2.281812 | 2.89685 | 1.901539 | 12.30097 | 7.181589
2018-03-18 17:10 | 436117 | 3120.0009 | 5 | 50 | 3.535578 | -2.282208 | 2.89685 | 1.977605 | 12.30097 | 7.451003
2018-03-18 17:12 | 436237 | 3240.0013 | 5 | 50 | 3.523319 | -2.28185 | 2.89685 | 2.053669 | 12.30097 | 7.719464
2018-03-18 17:14 | 436357 | 3360.0009 | 5 | 50 | 3.510941 | -2.281812 | 2.89685 | 2.129726 | 12.30097 | 7.986963
2018-03-18 17:16 | 436477 | 3480.0013 | 5 | 50 | 3.498167 | -2.281821 | 2.89685 | 2.205788 | 12.30097 | 8.253531
2018-03-18 17:18 | 436597 | 3600.0009 | 5 | 50 | 3.482867 | -2.28206 | 2.89685 | 2.281849 | 12.30097 | 8.519047
2018-03-18 17:20 | 436717 | 3720.0013 | 5 | 50 | 3.464957 | -2.281852 | 2.89685 | 2.357908 | 12.30097 | 8.783279
2018-03-18 17:22 | 436837 | 3840.0001 | 5 | 50 | 3.443752 | -2.282045 | 2.89685 | 2.433971 | 12.30097 | 9.046048
2018-03-18 17:24 | 436957 | 3960.0013 | 5 | 50 | 3.419753 | -2.28187 | 2.89685 | 2.510029 | 12.30097 | 9.307076
2018-03-18 17:26 | 437077 | 4080.0009 | 5 | 50 | 3.390334 | -2.282173 | 2.89685 | 2.586098 | 12.30097 | 9.566143
2018-03-18 17:28 | 437197 | 4200.0005 | 5 | 50 | 3.351285 | -2.281846 | 2.89685 | 2.662152 | 12.30097 | 9.822594
2018-03-18 17:30 | 437317 | 4320.0009 | 5 | 50 | 3.293794 | -2.281832 | 2.89685 | 2.73822 | 12.30097 | 10.07549
2018-03-18 17:32 | 437437 | 4440.0005 | 5 | 50 | 3.196153 | -2.282086 | 2.89685 | 2.814283 | 12.30097 | 10.32269
2018-03-18 17:33 | 437548 | 4551.0364 | 5 | 50 | 2.999998 | -2.281846 | 2.89685 | 2.884659 | 12.30097 | 10.54179
2018-03-18 17:35 | 437668.1 | 120.0012 | 6 | 50 | 3.409125 | 0 | 2.89685 | 2.884659 | 12.30097 | 10.54179
2018-03-18 17:37 | 437788.1 | 240 | 6 | 50 | 3.42766 | 0 | 2.89685 | 2.884659 | 12.30097 | 10.54179
2018-03-18 17:38 | 437848.1 | 300.0036 | 6 | 50 | 3.431926 | 0 | 2.89685 | 2.884659 | 12.30097 | 10.54179
2018-03-18 17:38 | 437848.1 | 0.004 | 7 | 51 | 3.431983 | 0 | 0 | 0 | 0 | 0
2018-03-18 17:40 | 437968.1 | 120.0005 | 8 | 51 | 3.953266 | 3.259924 | 0.108655 | 0 | 0.4173959 | 0
2018-03-18 17:42 | 438088.1 | 240.0001 | 8 | 51 | 3.988854 | 3.259878 | 0.2173137 | 0 | 0.8496109 | 0
2018-03-18 17:44 | 438208.1 | 360.0005 | 8 | 51 | 4.012741 | 3.259905 | 0.3259638 | 0 | 1.284255 | 0
2018-03-18 17:46 | 438328.1 | 480.0013 | 8 | 51 | 4.036592 | 3.259918 | 0.4346278 | 0 | 1.721617 | 0
2018-03-18 17:48 | 438448.1 | 600.0013 | 8 | 51 | 4.057239 | 3.259928 | 0.5432892 | 0 | 2.161394 | 0
2018-03-18 17:50 | 438568.1 | 720.0005 | 8 | 51 | 4.073517 | 3.259939 | 0.651935 | 0 | 2.603121 | 0
2018-03-18 17:52 | 438688.1 | 840.0004 | 8 | 51 | 4.086371 | 3.259897 | 0.7605864 | 0 | 3.046429 | 0
2018-03-18 17:54 | 438808.1 | 960.0009 | 8 | 51 | 4.098981 | 3.259924 | 0.8692406 | 0 | 3.491109 | 0
2018-03-18 17:56 | 438928.1 | 1080.0021 | 8 | 51 | 4.113079 | 3.259867 | 0.9779006 | 0 | 3.937255 | 0
2018-03-18 17:58 | 439048.1 | 1200.0001 | 8 | 51 | 4.128719 | 3.259871 | 1.086553 | 0 | 4.384984 | 0
2018-03-18 18:00 | 439168.1 | 1320.0013 | 8 | 51 | 4.14554 | 3.259912 | 1.195212 | 0 | 4.834512 | 0
2018-03-18 18:02 | 439288.1 | 1440.0001 | 8 | 51 | 4.163409 | 3.259892 | 1.303871 | 0 | 5.285922 | 0
2018-03-18 18:04 | 439408.1 | 1560.0013 | 8 | 51 | 4.182553 | 3.259857 | 1.412533 | 0 | 5.739351 | 0
2018-03-18 18:06 | 439510 | 1661.8438 | 8 | 51 | 4.2 | 3.259863 | 1.504747 | 0 | 6.125834 | 0

## Statistics_21
Date_Time | Test_Time(s) | Step_Time(s) | Step_Index | Cycle_Index | Voltage(V) | Current(A) | Charge_Capacity(Ah) | Discharge_Capacity(Ah) | Charge_Energy(Wh) | Discharge_Energy(Wh) | ACR(Ohm) | Internal Resistance(Ohm)
2018-03-13 18:28 | 8812.866732 | 300.0038 | 6 | 1 | 3.381337 | 0 | 2.921162 | 2.929101 | 12.40472 | 10.76979
2018-03-13 20:54 | 17592.11 | 300.0038 | 6 | 2 | 3.38421 | 0 | 2.929209 | 2.926978 | 12.41481 | 10.76078
2018-03-13 23:20 | 26365.32 | 300.0045 | 6 | 3 | 3.384126 | 0 | 2.927443 | 2.926322 | 12.40789 | 10.75904
2018-03-14 01:47 | 35141.42 | 300.0011 | 6 | 4 | 3.382676 | 0 | 2.925868 | 2.925312 | 12.40252 | 10.75552
2018-03-14 04:13 | 43922.85166 | 300.0012 | 6 | 5 | 3.380914 | 0 | 2.925967 | 2.925596 | 12.40287 | 10.75415
2018-03-14 06:39 | 52704.14468 | 300.0029 | 6 | 6 | 3.382519 | 0 | 2.926291 | 2.925095 | 12.40442 | 10.75157
2018-03-14 09:05 | 61475.68 | 300.0027 | 6 | 7 | 3.385416 | 0 | 2.923656 | 2.922161 | 12.39424 | 10.74117
2018-03-14 11:32 | 70245.4 | 300.002 | 6 | 8 | 3.382744 | 0 | 2.921847 | 2.921906 | 12.38761 | 10.73996
2018-03-14 13:58 | 79012.54788 | 300.0029 | 6 | 9 | 3.385344 | 0 | 2.923672 | 2.922538 | 12.39265 | 10.7429
2018-03-14 16:24 | 87789.41 | 300.0029 | 6 | 10 | 3.379387 | 0 | 2.921981 | 2.922939 | 12.38894 | 10.74565
2018-03-14 18:50 | 96563.78 | 300.0019 | 6 | 11 | 3.381627 | 0 | 2.923072 | 2.921948 | 12.39078 | 10.73844
2018-03-14 21:16 | 105333.8 | 300.0031 | 6 | 12 | 3.384158 | 0 | 2.921313 | 2.920119 | 12.38514 | 10.73102
2018-03-14 23:43 | 114099.7 | 300.0029 | 6 | 13 | 3.385874 | 0 | 2.919915 | 2.91898 | 12.37997 | 10.72765
2018-03-15 02:09 | 122865.1 | 300.0012 | 6 | 14 | 3.383943 | 0 | 2.918395 | 2.918446 | 12.37449 | 10.72486
2018-03-15 04:35 | 131629 | 300.0046 | 6 | 15 | 3.383397 | 0 | 2.919163 | 2.918858 | 12.37587 | 10.72603
2018-03-15 07:01 | 140403.2 | 300.0029 | 6 | 16 | 3.382274 | 0 | 2.920722 | 2.920473 | 12.38355 | 10.7339
2018-03-15 09:27 | 149176.8 | 300.0038 | 6 | 17 | 3.381524 | 0 | 2.92001 | 2.919616 | 12.38083 | 10.7298
2018-03-15 11:53 | 157937.1 | 300.0019 | 6 | 18 | 3.385336 | 0 | 2.918503 | 2.917055 | 12.37319 | 10.71904
2018-03-15 14:19 | 166697.9 | 300.0019 | 6 | 19 | 3.386397 | 0 | 2.917627 | 2.916838 | 12.37119 | 10.71816
2018-03-15 16:45 | 175459.2 | 300.0035 | 6 | 20 | 3.384876 | 0 | 2.91572 | 2.915606 | 12.36438 | 10.71149
2018-03-15 19:11 | 184227.2 | 300.002 | 6 | 21 | 3.38237 | 0 | 2.917016 | 2.917242 | 12.369 | 10.72062
2018-03-15 21:38 | 192999.5 | 300.0018 | 6 | 22 | 3.381896 | 0 | 2.919357 | 2.919067 | 12.37863 | 10.72779
2018-03-16 00:04 | 201766.2 | 300.0027 | 6 | 23 | 3.381198 | 0 | 2.918266 | 2.917917 | 12.37377 | 10.72608
2018-03-16 02:30 | 210523.9258 | 300.0029 | 6 | 24 | 3.38383 | 0 | 2.915737 | 2.91458 | 12.36286 | 10.70926
2018-03-16 04:55 | 219275.3 | 300.0021 | 6 | 25 | 3.385379 | 0 | 2.915793 | 2.914983 | 12.36233 | 10.71013
2018-03-16 07:21 | 228032.1 | 300.0038 | 6 | 26 | 3.38467 | 0 | 2.915152 | 2.914932 | 12.36121 | 10.71257
2018-03-16 09:47 | 236795.9 | 300.0021 | 6 | 27 | 3.380712 | 0 | 2.915277 | 2.915802 | 12.36218 | 10.71513
2018-03-16 12:14 | 245557.7 | 300.0035 | 6 | 28 | 3.380933 | 0 | 2.916889 | 2.916362 | 12.36646 | 10.7156
2018-03-16 14:40 | 254320.9 | 300.0044 | 6 | 29 | 3.383431 | 0 | 2.916675 | 2.915655 | 12.36728 | 10.71524
2018-03-16 17:06 | 263078.8 | 300.0012 | 6 | 30 | 3.382998 | 0 | 2.914128 | 2.913856 | 12.35756 | 10.70808
2018-03-16 19:31 | 271827.6 | 300.0019 | 6 | 31 | 3.385501 | 0 | 2.912604 | 2.911619 | 12.34994 | 10.69576
2018-03-16 21:57 | 280580 | 300.0045 | 6 | 32 | 3.385474 | 0 | 2.91396 | 2.913643 | 12.35642 | 10.70748
2018-03-17 00:23 | 289339.6 | 300.0023 | 6 | 33 | 3.379974 | 0 | 2.913558 | 2.914525 | 12.35579 | 10.71231
2018-03-17 02:49 | 298103.6 | 300.0027 | 6 | 34 | 3.379617 | 0 | 2.915027 | 2.914581 | 12.36025 | 10.71029
2018-03-17 05:15 | 306864.7 | 300.0038 | 6 | 35 | 3.382544 | 0 | 2.916344 | 2.915226 | 12.36516 | 10.71321
2018-03-17 07:41 | 315618.6 | 300.0012 | 6 | 36 | 3.382354 | 0 | 2.913563 | 2.913176 | 12.35482 | 10.70788
2018-03-17 10:07 | 324368.6 | 300.0011 | 6 | 37 | 3.38282 | 0 | 2.91151 | 2.91094 | 12.3464 | 10.69642
2018-03-17 12:33 | 333113.7 | 300.0012 | 6 | 38 | 3.383232 | 0 | 2.912649 | 2.912166 | 12.34961 | 10.70001
2018-03-17 14:59 | 341867.0796 | 300.0014 | 6 | 39 | 3.382966 | 0 | 2.913049 | 2.912717 | 12.35226 | 10.70556
2018-03-17 17:25 | 350626.1 | 300.0044 | 6 | 40 | 3.378748 | 0 | 2.91209 | 2.912654 | 12.34963 | 10.70382
2018-03-17 19:51 | 359382.6 | 300.003 | 6 | 41 | 3.380469 | 0 | 2.913628 | 2.912749 | 12.35356 | 10.70183
2018-03-17 22:16 | 368136.3 | 300.0035 | 6 | 42 | 3.38326 | 0 | 2.913481 | 2.912272 | 12.35408 | 10.70343
2018-03-18 00:42 | 376886.8 | 300.0022 | 6 | 43 | 3.381916 | 0 | 2.910719 | 2.910511 | 12.34427 | 10.6961
2018-03-18 03:08 | 385629.3 | 300.0022 | 6 | 44 | 3.383984 | 0 | 2.909939 | 2.908901 | 12.33901 | 10.68723
2018-03-18 05:34 | 394376.3 | 300.0038 | 6 | 45 | 3.384081 | 0 | 2.911031 | 2.910583 | 12.3446 | 10.69577
2018-03-18 08:00 | 403129.1 | 300.0035 | 6 | 46 | 3.380918 | 0 | 2.910577 | 2.910888 | 12.34362 | 10.69782
2018-03-18 10:26 | 411884.4 | 300.0023 | 6 | 47 | 3.380224 | 0 | 2.910898 | 2.910533 | 12.34407 | 10.69366
2018-03-18 12:52 | 420637.9 | 300.0037 | 6 | 48 | 3.382223 | 0 | 2.911943 | 2.911007 | 12.34814 | 10.69545
2018-03-18 15:18 | 429438.3 | 300.0035 | 6 | 49 | 3.409827 | 0 | 2.902519 | 2.894795 | 12.32662 | 10.60258
2018-03-18 17:45 | 438220.8 | 300.0027 | 6 | 50 | 3.419269 | 0 | 2.892094 | 2.888802 | 12.28811 | 10.56509
2018-03-18 18:12 | 439853 | 1632.1087 | 8 | 51 | 4.2 | 3.25983 | 1.477805 | 0 | 6.014245 | 0

## Channel_21_1
Date_Time | Test_Time(s) | Step_Time(s) | Step_Index | Cycle_Index | Voltage(V) | Current(A) | Charge_Capacity(Ah) | Discharge_Capacity(Ah) | Charge_Energy(Wh) | Discharge_Energy(Wh) | ACR(Ohm) | Internal Resistance(Ohm) | dV/dt(V/s) | dI/dt(A/s)
2018-03-13 16:01 | 10.0014 | 10.0012 | 1 | 1 | 3.442097 | 0 | 0 | 0 | 0 | 0
2018-03-13 16:01 | 10.0031 | 10.0029 | 1 | 1 | 3.442096 | 0 | 0 | 0 | 0 | 0
2018-03-13 16:03 | 130.0827 | 120.0021 | 2 | 1 | 4.10401 | 4.890099 | 0.1624041 | 0 | 0.6501988 | 0
2018-03-13 16:05 | 250.0807 | 240.0001 | 2 | 1 | 4.126162 | 4.890102 | 0.3253865 | 0 | 1.320623 | 0
2018-03-13 16:07 | 370.081 | 360.0004 | 2 | 1 | 4.155925 | 4.890093 | 0.4883853 | 0 | 1.995654 | 0
2018-03-13 16:09 | 490.0815 | 480.0009 | 2 | 1 | 4.182092 | 4.890089 | 0.6513927 | 0 | 2.675322 | 0
2018-03-13 16:11 | 610.0811 | 600.0005 | 2 | 1 | 4.200271 | 4.830112 | 0.8142295 | 0 | 3.358037 | 0
2018-03-13 16:13 | 730.0816 | 720.001 | 2 | 1 | 4.200294 | 4.511681 | 0.9698176 | 0 | 4.011551 | 0
2018-03-13 16:15 | 850.0828 | 840.0022 | 2 | 1 | 4.200254 | 4.196829 | 1.115015 | 0 | 4.621422 | 0
2018-03-13 16:17 | 970.0824 | 960.0018 | 2 | 1 | 4.200283 | 3.874451 | 1.249552 | 0 | 5.186512 | 0
2018-03-13 16:19 | 1090.0828 | 1080.0022 | 2 | 1 | 4.200294 | 3.581669 | 1.373677 | 0 | 5.707873 | 0
2018-03-13 16:21 | 1210.0817 | 1200.0011 | 2 | 1 | 4.200251 | 3.315874 | 1.488593 | 0 | 6.190552 | 0
2018-03-13 16:22 | 1236.8587 | 1226.7781 | 2 | 1 | 4.200265 | 3.259996 | 1.513051 | 0 | 6.293284 | 0
2018-03-13 16:24 | 1356.87524 | 120.0014 | 3 | 1 | 4.218799 | 3.260185 | 1.621333 | 9.44e-10 | 6.748986 | 3.829e-09
2018-03-13 16:26 | 1476.87484 | 240.001 | 3 | 1 | 4.242623 | 3.259811 | 1.729986 | 9.44e-10 | 7.208626 | 3.829e-09
2018-03-13 16:28 | 1596.87524 | 360.0014 | 3 | 1 | 4.270386 | 3.259953 | 1.838659 | 9.44e-10 | 7.671173 | 3.829e-09
2018-03-13 16:30 | 1716.87484 | 480.001 | 3 | 1 | 4.299181 | 3.259859 | 1.947307 | 9.44e-10 | 8.136687 | 3.829e-09
2018-03-13 16:32 | 1836.87434 | 600.0005 | 3 | 1 | 4.329749 | 3.259937 | 2.05598 | 9.44e-10 | 8.605545 | 3.829e-09
2018-03-13 16:34 | 1956.87474 | 720.0009 | 3 | 1 | 4.363244 | 3.259838 | 2.164621 | 9.44e-10 | 9.077716 | 3.829e-09
2018-03-13 16:36 | 2076.87614 | 840.0023 | 3 | 1 | 4.40033 | 3.234066 | 2.273293 | 9.44e-10 | 9.553926 | 3.829e-09
2018-03-13 16:38 | 2196.87504 | 960.0012 | 3 | 1 | 4.400274 | 2.77033 | 2.372658 | 9.44e-10 | 9.991161 | 3.829e-09
2018-03-13 16:40 | 2316.87534 | 1080.0015 | 3 | 1 | 4.400275 | 2.415524 | 2.458952 | 9.44e-10 | 10.37088 | 3.829e-09
2018-03-13 16:42 | 2436.87504 | 1200.0012 | 3 | 1 | 4.400253 | 2.111689 | 2.534302 | 9.44e-10 | 10.70244 | 3.829e-09
2018-03-13 16:44 | 2556.87454 | 1320.0007 | 3 | 1 | 4.400298 | 1.840881 | 2.600105 | 9.44e-10 | 10.99199 | 3.829e-09
2018-03-13 16:46 | 2676.87504 | 1440.0012 | 3 | 1 | 4.400272 | 1.60086 | 2.657316 | 9.44e-10 | 11.24373 | 3.829e-09
2018-03-13 16:48 | 2796.87464 | 1560.0008 | 3 | 1 | 4.400243 | 1.405345 | 2.707316 | 9.44e-10 | 11.46375 | 3.829e-09
2018-03-13 16:50 | 2916.87504 | 1680.0012 | 3 | 1 | 4.400231 | 1.242212 | 2.751359 | 9.44e-10 | 11.65755 | 3.829e-09
2018-03-13 16:52 | 3036.87534 | 1800.0015 | 3 | 1 | 4.40024 | 1.101564 | 2.790378 | 9.44e-10 | 11.82924 | 3.829e-09
2018-03-13 16:54 | 3156.87504 | 1920.0012 | 3 | 1 | 4.400195 | 0.9713774 | 2.8249 | 9.44e-10 | 11.98114 | 3.829e-09
2018-03-13 16:56 | 3276.87454 | 2040.0007 | 3 | 1 | 4.400218 | 0.8637667 | 2.855428 | 9.44e-10 | 12.11548 | 3.829e-09
2018-03-13 16:58 | 3396.87504 | 2160.0012 | 3 | 1 | 4.400182 | 0.7723074 | 2.882666 | 9.44e-10 | 12.23533 | 3.829e-09
2018-03-13 17:00 | 3516.87534 | 2280.0015 | 3 | 1 | 4.400218 | 0.6966581 | 2.907132 | 9.44e-10 | 12.34299 | 3.829e-09
2018-03-13 17:01 | 3591.79864 | 2354.9248 | 3 | 1 | 4.400189 | 0.6519985 | 2.92116 | 9.44e-10 | 12.40471 | 3.829e-09
2018-03-13 17:03 | 3711.842404 | 120.0003 | 4 | 1 | 4.33328 | 0 | 2.921162 | 9.44e-10 | 12.40472 | 3.829e-09
2018-03-13 17:05 | 3831.842104 | 240 | 4 | 1 | 4.32753 | 0 | 2.921162 | 9.44e-10 | 12.40472 | 3.829e-09
2018-03-13 17:06 | 3891.845604 | 300.0035 | 4 | 1 | 4.32592 | 0 | 2.921162 | 9.44e-10 | 12.40472 | 3.829e-09
2018-03-13 17:08 | 4011.925648 | 120.0007 | 5 | 1 | 4.086132 | -2.282078 | 2.921162 | 0.07606064 | 12.40472 | 0.3132607
2018-03-13 17:10 | 4131.925148 | 240.0002 | 5 | 1 | 4.0524 | -2.282 | 2.921162 | 0.1521233 | 12.40472 | 0.6227353
2018-03-13 17:12 | 4251.925648 | 360.0007 | 5 | 1 | 4.020796 | -2.282042 | 2.921162 | 0.2281936 | 12.40472 | 0.9298018
2018-03-13 17:14 | 4371.925148 | 480.0002 | 5 | 1 | 3.991092 | -2.282055 | 2.921162 | 0.3042541 | 12.40472 | 1.23448
2018-03-13 17:16 | 4491.927248 | 600.0023 | 5 | 1 | 3.962814 | -2.282091 | 2.921162 | 0.3803276 | 12.40472 | 1.537015
2018-03-13 17:18 | 4611.925948 | 720.001 | 5 | 1 | 3.93557 | -2.282053 | 2.921162 | 0.4563925 | 12.40472 | 1.83741
2018-03-13 17:20 | 4731.926348 | 840.0014 | 5 | 1 | 3.907959 | -2.282098 | 2.921162 | 0.5324492 | 12.40472 | 2.135691
2018-03-13 17:22 | 4851.925948 | 960.001 | 5 | 1 | 3.880555 | -2.282044 | 2.921162 | 0.6085233 | 12.40472 | 2.431932
2018-03-13 17:24 | 4971.925548 | 1080.0006 | 5 | 1 | 3.854293 | -2.282016 | 2.921162 | 0.6845904 | 12.40472 | 2.726116
2018-03-13 17:26 | 5091.926048 | 1200.0011 | 5 | 1 | 3.828649 | -2.281978 | 2.921162 | 0.7606547 | 12.40472 | 3.018302
2018-03-13 17:28 | 5211.925548 | 1320.0006 | 5 | 1 | 3.80444 | -2.282015 | 2.921162 | 0.836711 | 12.40472 | 3.308566
2018-03-13 17:30 | 5331.925148 | 1440.0002 | 5 | 1 | 3.7809 | -2.282051 | 2.921162 | 0.9127851 | 12.40472 | 3.597087
2018-03-13 17:32 | 5451.925548 | 1560.0006 | 5 | 1 | 3.759249 | -2.282069 | 2.921162 | 0.9888513 | 12.40472 | 3.883847
2018-03-13 17:34 | 5571.925948 | 1680.001 | 5 | 1 | 3.739254 | -2.282056 | 2.921162 | 1.064915 | 12.40472 | 4.169022
2018-03-13 17:36 | 5691.925548 | 1800.0006 | 5 | 1 | 3.720464 | -2.282002 | 2.921162 | 1.140984 | 12.40472 | 4.452751
2018-03-13 17:38 | 5811.925148 | 1920.0002 | 5 | 1 | 3.701442 | -2.282001 | 2.921162 | 1.217051 | 12.40472 | 4.735036
2018-03-13 17:40 | 5931.926348 | 2040.0014 | 5 | 1 | 3.68223 | -2.282073 | 2.921162 | 1.29311 | 12.40472 | 5.015824
2018-03-13 17:42 | 6051.925148 | 2160.0002 | 5 | 1 | 3.66503 | -2.281953 | 2.921162 | 1.369182 | 12.40472 | 5.295273
2018-03-13 17:44 | 6171.926348 | 2280.0014 | 5 | 1 | 3.649532 | -2.282058 | 2.921162 | 1.445242 | 12.40472 | 5.573431
2018-03-13 17:46 | 6291.925248 | 2400.0003 | 5 | 1 | 3.634734 | -2.282075 | 2.921162 | 1.521302 | 12.40472 | 5.850454
2018-03-13 17:48 | 6411.926348 | 2520.0014 | 5 | 1 | 3.619571 | -2.282049 | 2.921162 | 1.597374 | 12.40472 | 6.126382
2018-03-13 17:50 | 6531.925148 | 2640.0002 | 5 | 1 | 3.605992 | -2.282029 | 2.921162 | 1.673435 | 12.40472 | 6.401161
2018-03-13 17:52 | 6651.926348 | 2760.0014 | 5 | 1 | 3.594 | -2.282058 | 2.921162 | 1.749514 | 12.40472 | 6.675035
2018-03-13 17:54 | 6771.925948 | 2880.001 | 5 | 1 | 3.5834 | -2.282004 | 2.921162 | 1.825576 | 12.40472 | 6.947999
2018-03-13 17:56 | 6891.926348 | 3000.0014 | 5 | 1 | 3.572468 | -2.282002 | 2.921162 | 1.901636 | 12.40472 | 7.220143
2018-03-13 17:58 | 7011.925148 | 3120.0002 | 5 | 1 | 3.560796 | -2.282096 | 2.921162 | 1.977707 | 12.40472 | 7.491452
2018-03-13 18:00 | 7131.925548 | 3240.0006 | 5 | 1 | 3.55056 | -2.282082 | 2.921162 | 2.053767 | 12.40472 | 7.761896
2018-03-13 18:02 | 7251.925148 | 3360.0002 | 5 | 1 | 3.540778 | -2.282038 | 2.921162 | 2.129835 | 12.40472 | 8.0316
2018-03-13 18:04 | 7371.926348 | 3480.0014 | 5 | 1 | 3.530294 | -2.282016 | 2.921162 | 2.205903 | 12.40472 | 8.300551
2018-03-13 18:06 | 7491.925948 | 3600.001 | 5 | 1 | 3.517524 | -2.282033 | 2.921162 | 2.28197 | 12.40472 | 8.568622
2018-03-13 18:08 | 7611.926048 | 3720.0011 | 5 | 1 | 3.504064 | -2.2821 | 2.921162 | 2.358031 | 12.40472 | 8.835654
2018-03-13 18:10 | 7731.925948 | 3840.001 | 5 | 1 | 3.489877 | -2.282013 | 2.921162 | 2.434102 | 12.40472 | 9.101683
2018-03-13 18:12 | 7851.926348 | 3960.0014 | 5 | 1 | 3.474034 | -2.2821 | 2.921162 | 2.510167 | 12.40472 | 9.366565
2018-03-13 18:14 | 7971.926048 | 4080.0011 | 5 | 1 | 3.451847 | -2.282053 | 2.921162 | 2.58624 | 12.40472 | 9.630053
2018-03-13 18:16 | 8091.925548 | 4200.0006 | 5 | 1 | 3.419387 | -2.282001 | 2.921162 | 2.662299 | 12.40472 | 9.891422
2018-03-13 18:18 | 8211.925948 | 4320.001 | 5 | 1 | 3.374506 | -2.282022 | 2.921162 | 2.738369 | 12.40472 | 10.14994
2018-03-13 18:20 | 8331.925548 | 4440.0006 | 5 | 1 | 3.302701 | -2.282064 | 2.921162 | 2.814425 | 12.40472 | 10.4041
2018-03-13 18:22 | 8451.925948 | 4560.001 | 5 | 1 | 3.157311 | -2.282049 | 2.921162 | 2.890499 | 12.40472 | 10.6506
2018-03-13 18:23 | 8512.819348 | 4620.8944 | 5 | 1 | 2.999991 | -2.281968 | 2.921162 | 2.929101 | 12.40472 | 10.76979
2018-03-13 18:25 | 8632.863532 | 120.0006 | 6 | 1 | 3.362504 | 0 | 2.921162 | 2.929101 | 12.40472 | 10.76979
2018-03-13 18:27 | 8752.863132 | 240.0002 | 6 | 1 | 3.377738 | 0 | 2.921162 | 2.929101 | 12.40472 | 10.76979
2018-03-13 18:28 | 8812.866732 | 300.0038 | 6 | 1 | 3.381337 | 0 | 2.921162 | 2.929101 | 12.40472 | 10.76979
2018-03-13 18:28 | 8812.875828 | 0.0025 | 7 | 2 | 3.381565 | 0 | 0 | 0 | 0 | 0
2018-03-13 18:30 | 8932.9539 | 120.0006 | 2 | 2 | 4.070852 | 4.890059 | 0.1623919 | 0 | 0.6416907 | 0
2018-03-13 18:32 | 9052.9543 | 240.001 | 2 | 2 | 4.103234 | 4.890108 | 0.3253977 | 0 | 1.30772 | 0
2018-03-13 18:34 | 9172.9542 | 360.0009 | 2 | 2 | 4.13999 | 4.890129 | 0.4884051 | 0 | 1.979692 | 0
2018-03-13 18:36 | 9292.9535 | 480.0002 | 2 | 2 | 4.167244 | 4.890079 | 0.6514019 | 0 | 2.656812 | 0
2018-03-13 18:38 | 9412.9539 | 600.0006 | 2 | 2 | 4.190236 | 4.890076 | 0.8143774 | 0 | 3.337875 | 0
2018-03-13 18:40 | 9532.9537 | 720.0004 | 2 | 2 | 4.200291 | 4.661755 | 0.9751046 | 0 | 4.01262 | 0
2018-03-13 18:42 | 9652.9549 | 840.0016 | 2 | 2 | 4.200322 | 4.283201 | 1.124204 | 0 | 4.63888 | 0
2018-03-13 18:44 | 9772.9546 | 960.0013 | 2 | 2 | 4.200262 | 3.943174 | 1.261125 | 0 | 5.213988 | 0
2018-03-13 18:46 | 9892.9533 | 1080 | 2 | 2 | 4.200256 | 3.646105 | 1.387546 | 0 | 5.744993 | 0
2018-03-13 18:48 | 10012.9544 | 1200.0011 | 2 | 2 | 4.200243 | 3.375935 | 1.504555 | 0 | 6.236463 | 0
2018-03-13 18:49 | 10064.8096 | 1251.8563 | 2 | 2 | 4.200283 | 3.259995 | 1.55235 | 0 | 6.437213 | 0
2018-03-13 18:51 | 10184.82 | 120.0005 | 3 | 2 | 4.221444 | 3.26012 | 1.660631 | 1.433e-09 | 6.893037 | 5.81e-09
2018-03-13 18:53 | 10304.82 | 240.0002 | 3 | 2 | 4.247086 | 3.260145 | 1.769296 | 1.433e-09 | 7.353148 | 5.81e-09
2018-03-13 18:55 | 10424.82 | 360.0005 | 3 | 2 | 4.274362 | 3.260122 | 1.877951 | 1.433e-09 | 7.816075 | 5.81e-09
2018-03-13 18:57 | 10544.82 | 480.0009 | 3 | 2 | 4.303333 | 3.260128 | 1.986609 | 1.433e-09 | 8.28207 | 5.81e-09
2018-03-13 18:59 | 10664.82 | 600.0006 | 3 | 2 | 4.335707 | 3.260176 | 2.09528 | 1.433e-09 | 8.751437 | 5.81e-09
2018-03-13 19:01 | 10784.82 | 720.0002 | 3 | 2 | 4.372574 | 3.260153 | 2.203944 | 1.433e-09 | 9.224543 | 5.81e-09
2018-03-13 19:03 | 10904.82 | 840.0015 | 3 | 2 | 4.400323 | 3.09902 | 2.311834 | 1.433e-09 | 9.698195 | 5.81e-09
2018-03-13 19:05 | 11024.82 | 960.0012 | 3 | 2 | 4.400268 | 2.688585 | 2.408001 | 1.433e-09 | 10.12136 | 5.81e-09
2018-03-13 19:07 | 11144.82 | 1080.0007 | 3 | 2 | 4.400288 | 2.342745 | 2.491776 | 1.433e-09 | 10.48999 | 5.81e-09
2018-03-13 19:09 | 11264.82 | 1200.002 | 3 | 2 | 4.400284 | 2.030636 | 2.564593 | 1.433e-09 | 10.81041 | 5.81e-09
2018-03-13 19:11 | 11384.83 | 1320.0023 | 3 | 2 | 4.400262 | 1.763791 | 2.627655 | 1.433e-09 | 11.0879 | 5.81e-09
2018-03-13 19:13 | 11504.82 | 1440.0011 | 3 | 2 | 4.400287 | 1.544784 | 2.682679 | 1.433e-09 | 11.33002 | 5.81e-09
2018-03-13 19:15 | 11624.83 | 1560.0023 | 3 | 2 | 4.400245 | 1.360778 | 2.731012 | 1.433e-09 | 11.5427 | 5.81e-09
2018-03-13 19:17 | 11744.82 | 1680.0011 | 3 | 2 | 4.400256 | 1.200017 | 2.773648 | 1.433e-09 | 11.73031 | 5.81e-09
2018-03-13 19:19 | 11864.82 | 1800.0007 | 3 | 2 | 4.400241 | 1.054326 | 2.811154 | 1.433e-09 | 11.89534 | 5.81e-09
2018-03-13 19:21 | 11984.82 | 1920.0011 | 3 | 2 | 4.400205 | 0.9357033 | 2.844257 | 1.433e-09 | 12.041 | 5.81e-09
2018-03-13 19:23 | 12104.83 | 2040.0023 | 3 | 2 | 4.400237 | 0.8361797 | 2.873722 | 1.433e-09 | 12.17066 | 5.81e-09
2018-03-13 19:25 | 12224.82 | 2160.0002 | 3 | 2 | 4.400207 | 0.7495565 | 2.900122 | 1.433e-09 | 12.28682 | 5.81e-09
2018-03-13 19:27 | 12344.82 | 2280.0014 | 3 | 2 | 4.400208 | 0.6703491 | 2.923778 | 1.433e-09 | 12.39091 | 5.81e-09
2018-03-13 19:27 | 12374.41 | 2309.5875 | 3 | 2 | 4.400263 | 0.6519957 | 2.929208 | 1.433e-09 | 12.4148 | 5.81e-09
2018-03-13 19:29 | 12494.46 | 120.0013 | 4 | 2 | 4.333323 | 0 | 2.929209 | 1.433e-09 | 12.41481 | 5.81e-09
2018-03-13 19:31 | 12614.46 | 240.0001 | 4 | 2 | 4.327569 | 0 | 2.929209 | 1.433e-09 | 12.41481 | 5.81e-09
2018-03-13 19:32 | 12674.46 | 300.0029 | 4 | 2 | 4.325933 | 0 | 2.929209 | 1.433e-09 | 12.41481 | 5.81e-09
2018-03-13 19:34 | 12794.54 | 120.0015 | 5 | 2 | 4.087579 | -2.282031 | 2.929209 | 0.07606532 | 12.41481 | 0.3133998
2018-03-13 19:36 | 12914.54 | 240.0002 | 5 | 2 | 4.052206 | -2.282035 | 2.929209 | 0.1521271 | 12.41481 | 0.6229264
2018-03-13 19:38 | 13034.54 | 360.0014 | 5 | 2 | 4.021216 | -2.282091 | 2.929209 | 0.2281887 | 12.41481 | 0.9299438
2018-03-13 19:40 | 13154.54 | 480.0003 | 5 | 2 | 3.992086 | -2.28206 | 2.929209 | 0.3042541 | 12.41481 | 1.234704
2018-03-13 19:42 | 13274.54 | 600.0014 | 5 | 2 | 3.964229 | -2.282093 | 2.929209 | 0.3803284 | 12.41481 | 1.53734
2018-03-13 19:44 | 13394.54 | 720.0003 | 5 | 2 | 3.93576 | -2.282028 | 2.929209 | 0.4563943 | 12.41481 | 1.837807
2018-03-13 19:46 | 13514.54 | 840.0006 | 5 | 2 | 3.906905 | -2.282082 | 2.929209 | 0.5324638 | 12.41481 | 2.136089
2018-03-13 19:48 | 13634.54 | 960.0002 | 5 | 2 | 3.880364 | -2.282011 | 2.929209 | 0.6085281 | 12.41481 | 2.432248
2018-03-13 19:50 | 13754.54 | 1080.0006 | 5 | 2 | 3.854785 | -2.28212 | 2.929209 | 0.6845878 | 12.41481 | 2.72641
2018-03-13 19:52 | 13874.54 | 1200.0011 | 5 | 2 | 3.828978 | -2.281998 | 2.929209 | 0.7606596 | 12.41481 | 3.018671
2018-03-13 19:54 | 13994.54 | 1320.0006 | 5 | 2 | 3.80313 | -2.282018 | 2.929209 | 0.8367274 | 12.41481 | 3.308947
2018-03-13 19:56 | 14114.54 | 1440.0003 | 5 | 2 | 3.779862 | -2.282043 | 2.929209 | 0.9127843 | 12.41481 | 3.597293
2018-03-13 19:58 | 14234.54 | 1560.0006 | 5 | 2 | 3.758963 | -2.282062 | 2.929209 | 0.9888598 | 12.41481 | 3.884044
2018-03-13 20:00 | 14354.54 | 1680.0007 | 5 | 2 | 3.73946 | -2.282113 | 2.929209 | 1.06493 | 12.41481 | 4.169243
2018-03-13 20:02 | 14474.54 | 1800.0014 | 5 | 2 | 3.719774 | -2.282125 | 2.929209 | 1.140994 | 12.41481 | 4.45294
2018-03-13 20:04 | 14594.54 | 1920.0002 | 5 | 2 | 3.699613 | -2.282062 | 2.929209 | 1.217055 | 12.41481 | 4.735092
2018-03-13 20:06 | 14714.54 | 2040.0014 | 5 | 2 | 3.681501 | -2.281975 | 2.929209 | 1.293125 | 12.41481 | 5.015825
2018-03-13 20:08 | 14834.54 | 2160.0011 | 5 | 2 | 3.664867 | -2.282051 | 2.929209 | 1.369192 | 12.41481 | 5.295218
2018-03-13 20:10 | 14954.54 | 2280.0014 | 5 | 2 | 3.649148 | -2.281973 | 2.929209 | 1.44526 | 12.41481 | 5.573402
2018-03-13 20:12 | 15074.54 | 2400.0007 | 5 | 2 | 3.632994 | -2.282071 | 2.929209 | 1.52132 | 12.41481 | 5.850349
2018-03-13 20:14 | 15194.54 | 2520.0006 | 5 | 2 | 3.618209 | -2.282008 | 2.929209 | 1.597392 | 12.41481 | 6.12614
2018-03-13 20:16 | 15314.54 | 2640.0002 | 5 | 2 | 3.605226 | -2.28208 | 2.929209 | 1.67345 | 12.41481 | 6.400831
2018-03-13 20:18 | 15434.54 | 2760.0014 | 5 | 2 | 3.593832 | -2.282069 | 2.929209 | 1.749516 | 12.41481 | 6.674628
2018-03-13 20:20 | 15554.54 | 2880.0011 | 5 | 2 | 3.58229 | -2.282018 | 2.929209 | 1.825588 | 12.41481 | 6.947586
2018-03-13 20:22 | 15674.54 | 3000.0006 | 5 | 2 | 3.570202 | -2.282001 | 2.929209 | 1.901652 | 12.41481 | 7.219599
2018-03-13 20:24 | 15794.54 | 3120.0002 | 5 | 2 | 3.559809 | -2.282102 | 2.929209 | 1.977721 | 12.41481 | 7.490781
2018-03-13 20:26 | 15914.54 | 3240.0014 | 5 | 2 | 3.550176 | -2.2821 | 2.929209 | 2.053782 | 12.41481 | 7.761171
2018-03-13 20:28 | 16034.54 | 3360.0002 | 5 | 2 | 3.540248 | -2.282062 | 2.929209 | 2.129853 | 12.41481 | 8.030865
2018-03-13 20:30 | 16154.54 | 3480.0006 | 5 | 2 | 3.528034 | -2.282016 | 2.929209 | 2.205913 | 12.41481 | 8.299692
2018-03-13 20:32 | 16274.54 | 3600.0011 | 5 | 2 | 3.515514 | -2.282016 | 2.929209 | 2.281985 | 12.41481 | 8.567587
2018-03-13 20:34 | 16394.54 | 3720.0014 | 5 | 2 | 3.502935 | -2.282073 | 2.929209 | 2.358057 | 12.41481 | 8.834545
2018-03-13 20:36 | 16514.54 | 3840.0002 | 5 | 2 | 3.489574 | -2.281978 | 2.929209 | 2.434119 | 12.41481 | 9.100497
2018-03-13 20:38 | 16634.54 | 3960.0015 | 5 | 2 | 3.472134 | -2.281998 | 2.929209 | 2.510185 | 12.41481 | 9.365308
2018-03-13 20:40 | 16754.54 | 4080.0002 | 5 | 2 | 3.448133 | -2.282068 | 2.929209 | 2.58624 | 12.41481 | 9.628503
2018-03-13 20:42 | 16874.54 | 4200.0014 | 5 | 2 | 3.417494 | -2.282075 | 2.929209 | 2.662313 | 12.41481 | 9.889711
2018-03-13 20:44 | 16994.54 | 4320.0003 | 5 | 2 | 3.373459 | -2.282049 | 2.929209 | 2.738385 | 12.41481 | 10.14812
2018-03-13 20:46 | 17114.54 | 4440.0006 | 5 | 2 | 3.300811 | -2.282029 | 2.929209 | 2.81445 | 12.41481 | 10.40223
2018-03-13 20:48 | 17234.54 | 4560.0011 | 5 | 2 | 3.149798 | -2.282016 | 2.929209 | 2.890511 | 12.41481 | 10.64837
2018-03-13 20:49 | 17292.07 | 4617.527 | 5 | 2 | 2.999993 | -2.282001 | 2.929209 | 2.926978 | 12.41481 | 10.76078
2018-03-13 20:51 | 17412.11 | 120.0014 | 6 | 2 | 3.365379 | 0 | 2.929209 | 2.926978 | 12.41481 | 10.76078
2018-03-13 20:53 | 17532.11 | 240.001 | 6 | 2 | 3.380601 | 0 | 2.929209 | 2.926978 | 12.41481 | 10.76078
2018-03-13 20:54 | 17592.11 | 300.0038 | 6 | 2 | 3.38421 | 0 | 2.929209 | 2.926978 | 12.41481 | 10.76078
2018-03-13 20:54 | 17592.12 | 0.0025 | 7 | 3 | 3.384126 | 0 | 0 | 0 | 0 | 0
2018-03-13 20:56 | 17712.2 | 120.0013 | 2 | 3 | 4.07141 | 4.890137 | 0.1623972 | 0 | 0.6418501 | 0
2018-03-13 20:58 | 17832.2 | 240.0002 | 2 | 3 | 4.105697 | 4.890123 | 0.3254064 | 0 | 1.308181 | 0
2018-03-13 21:00 | 17952.2 | 360.0013 | 2 | 3 | 4.140074 | 4.889824 | 0.4883887 | 0 | 1.980256 | 0
2018-03-13 21:02 | 18072.2 | 480.0009 | 2 | 3 | 4.166574 | 4.890087 | 0.6514127 | 0 | 2.657449 | 0
2018-03-13 21:04 | 18192.2 | 600.0013 | 2 | 3 | 4.189847 | 4.89016 | 0.8144011 | 0 | 3.338426 | 0
2018-03-13 21:06 | 18312.2 | 720.0021 | 2 | 3 | 4.200308 | 4.633955 | 0.9748012 | 0 | 4.011794 | 0
2018-03-13 21:08 | 18432.2 | 840.0007 | 2 | 3 | 4.200294 | 4.26409 | 1.122916 | 0 | 4.63392 | 0
2018-03-13 21:10 | 18552.2 | 960.0003 | 2 | 3 | 4.200281 | 3.942486 | 1.259602 | 0 | 5.208038 | 0
2018-03-13 21:12 | 18672.2 | 1080.0023 | 2 | 3 | 4.200264 | 3.656012 | 1.386175 | 0 | 5.739681 | 0
2018-03-13 21:14 | 18792.2 | 1200.0002 | 2 | 3 | 4.200292 | 3.37512 | 1.503379 | 0 | 6.231971 | 0
2018-03-13 21:15 | 18839.28 | 1247.0856 | 2 | 3 | 4.200263 | 3.259991 | 1.546764 | 0 | 6.414199 | 0
2018-03-13 21:17 | 18959.3 | 120.0005 | 3 | 3 | 4.221492 | 3.259829 | 1.65504 | 0 | 6.87004 | 0
2018-03-13 21:19 | 19079.3 | 240.0002 | 3 | 3 | 4.245905 | 3.259855 | 1.763702 | 0 | 7.330066 | 0
2018-03-13 21:21 | 19199.3 | 360.0013 | 3 | 3 | 4.272208 | 3.259825 | 1.872348 | 0 | 7.792782 | 0
2018-03-13 21:23 | 19319.3 | 480.0002 | 3 | 3 | 4.301711 | 3.259907 | 1.981018 | 0 | 8.258609 | 0
2018-03-13 21:25 | 19439.3 | 600.0013 | 3 | 3 | 4.335575 | 3.259846 | 2.089683 | 0 | 8.72786 | 0
2018-03-13 21:27 | 19559.3 | 720.0002 | 3 | 3 | 4.371192 | 3.259827 | 2.198341 | 0 | 9.200876 | 0
2018-03-13 21:29 | 19679.3 | 840.0014 | 3 | 3 | 4.400288 | 3.126827 | 2.306458 | 0 | 9.67539 | 0
2018-03-13 21:31 | 19799.3 | 960.0011 | 3 | 3 | 4.400315 | 2.712669 | 2.403543 | 0 | 10.10259 | 0
2018-03-13 21:33 | 19919.3 | 1080.0007 | 3 | 3 | 4.40027 | 2.350109 | 2.487836 | 0 | 10.4735 | 0
2018-03-13 21:35 | 20039.3 | 1200.0019 | 3 | 3 | 4.400253 | 2.035007 | 2.560741 | 0 | 10.7943 | 0
2018-03-13 21:37 | 20159.3 | 1320.0007 | 3 | 3 | 4.400269 | 1.777823 | 2.624182 | 0 | 11.07346 | 0
2018-03-13 21:39 | 20279.3 | 1440.0003 | 3 | 3 | 4.400246 | 1.560656 | 2.6797 | 0 | 11.31776 | 0
2018-03-13 21:41 | 20399.3 | 1560.0015 | 3 | 3 | 4.400272 | 1.370584 | 2.728484 | 0 | 11.53242 | 0
2018-03-13 21:43 | 20519.3 | 1680.0019 | 3 | 3 | 4.400256 | 1.200773 | 2.771268 | 0 | 11.72068 | 0
2018-03-13 21:45 | 20639.3 | 1800.0007 | 3 | 3 | 4.400242 | 1.060514 | 2.808863 | 0 | 11.88611 | 0
2018-03-13 21:47 | 20759.3 | 1920.0011 | 3 | 3 | 4.400241 | 0.9429998 | 2.842184 | 0 | 12.03273 | 0
2018-03-13 21:49 | 20879.3 | 2040.0007 | 3 | 3 | 4.400197 | 0.841753 | 2.8719 | 0 | 12.16348 | 0
2018-03-13 21:51 | 20999.3 | 2160.0035 | 3 | 3 | 4.400226 | 0.7510195 | 2.898435 | 0 | 12.28024 | 0
2018-03-13 21:53 | 21119.3 | 2280.0023 | 3 | 3 | 4.400209 | 0.669426 | 2.922052 | 0 | 12.38417 | 0
2018-03-13 21:53 | 21148.66 | 2309.3667 | 3 | 3 | 4.400182 | 0.6519957 | 2.927443 | 0 | 12.40789 | 0
2018-03-13 21:55 | 21268.71 | 120.0013 | 4 | 3 | 4.333421 | 0 | 2.927443 | 0 | 12.40789 | 0
2018-03-13 21:57 | 21388.71 | 240.0016 | 4 | 3 | 4.327669 | 0 | 2.927443 | 0 | 12.40789 | 0
2018-03-13 21:58 | 21448.71 | 300.0028 | 4 | 3 | 4.326009 | 0 | 2.927443 | 0 | 12.40789 | 0
2018-03-13 22:00 | 21568.79 | 120.0006 | 5 | 3 | 4.087803 | -2.28198 | 2.927443 | 0.0760617 | 12.40789 | 0.313453
2018-03-13 22:02 | 21688.79 | 240.0009 | 5 | 3 | 4.052811 | -2.281993 | 2.927443 | 0.152127 | 12.40789 | 0.623001
2018-03-13 22:04 | 21808.79 | 360.0005 | 5 | 3 | 4.022448 | -2.282073 | 2.927443 | 0.228189 | 12.40789 | 0.9300983
2018-03-13 22:06 | 21928.79 | 480.0009 | 5 | 3 | 3.993883 | -2.282063 | 2.927443 | 0.3042552 | 12.40789 | 1.234977
2018-03-13 22:08 | 22048.79 | 600.0005 | 5 | 3 | 3.965054 | -2.282063 | 2.927443 | 0.3803191 | 12.40789 | 1.537677
2018-03-13 22:10 | 22168.79 | 720.0001 | 5 | 3 | 3.935267 | -2.282151 | 2.927443 | 0.4563893 | 12.40789 | 1.838162
2018-03-13 22:12 | 22288.79 | 840.0005 | 5 | 3 | 3.907624 | -2.282113 | 2.927443 | 0.5324523 | 12.40789 | 2.136427
2018-03-13 22:14 | 22408.79 | 960.0002 | 5 | 3 | 3.88159 | -2.282102 | 2.927443 | 0.608521 | 12.40789 | 2.432673
2018-03-13 22:16 | 22528.79 | 1080.0005 | 5 | 3 | 3.855939 | -2.282033 | 2.927443 | 0.6846004 | 12.40789 | 2.727015
2018-03-13 22:18 | 22648.79 | 1200.001 | 5 | 3 | 3.828813 | -2.282063 | 2.927443 | 0.7606631 | 12.40789 | 3.019286
2018-03-13 22:20 | 22768.79 | 1320.0005 | 5 | 3 | 3.803038 | -2.282082 | 2.927443 | 0.8367193 | 12.40789 | 3.309485
2018-03-13 22:22 | 22888.79 | 1440.0002 | 5 | 3 | 3.780575 | -2.282022 | 2.927443 | 0.9127944 | 12.40789 | 3.597932
2018-03-13 22:24 | 23008.8 | 1560.0013 | 5 | 3 | 3.760235 | -2.282049 | 2.927443 | 0.9888595 | 12.40789 | 3.884719
2018-03-13 22:26 | 23128.79 | 1680.001 | 5 | 3 | 3.739954 | -2.282049 | 2.927443 | 1.064929 | 12.40789 | 4.169991
2018-03-13 22:28 | 23248.79 | 1800.0005 | 5 | 3 | 3.719011 | -2.28206 | 2.927443 | 1.140984 | 12.40789 | 4.453631
2018-03-13 22:30 | 23368.79 | 1920.0002 | 5 | 3 | 3.699859 | -2.282048 | 2.927443 | 1.217062 | 12.40789 | 4.735827
2018-03-13 22:32 | 23488.79 | 2040.0005 | 5 | 3 | 3.682166 | -2.282063 | 2.927443 | 1.293127 | 12.40789 | 5.016576
2018-03-13 22:34 | 23608.79 | 2160.0002 | 5 | 3 | 3.665554 | -2.282043 | 2.927443 | 1.369196 | 12.40789 | 5.296041
2018-03-13 22:36 | 23728.8 | 2280.0013 | 5 | 3 | 3.648668 | -2.282028 | 2.927443 | 1.445256 | 12.40789 | 5.574207
2018-03-13 22:38 | 23848.79 | 2400.0002 | 5 | 3 | 3.632607 | -2.28198 | 2.927443 | 1.521326 | 12.40789 | 5.85113
2018-03-13 22:40 | 23968.8 | 2520.0013 | 5 | 3 | 3.618541 | -2.282049 | 2.927443 | 1.597384 | 12.40789 | 6.126876
2018-03-13 22:42 | 24088.79 | 2640.0002 | 5 | 3 | 3.60606 | -2.282075 | 2.927443 | 1.673455 | 12.40789 | 6.401653
2018-03-13 22:44 | 24208.8 | 2760.0013 | 5 | 3 | 3.593902 | -2.282031 | 2.927443 | 1.749517 | 12.40789 | 6.675476
2018-03-13 22:46 | 24328.79 | 2880.0002 | 5 | 3 | 3.581202 | -2.281995 | 2.927443 | 1.82559 | 12.40789 | 6.948393
2018-03-13 22:48 | 24448.8 | 3000.0013 | 5 | 3 | 3.570236 | -2.282109 | 2.927443 | 1.901655 | 12.40789 | 7.22037
2018-03-13 22:50 | 24568.79 | 3120.0002 | 5 | 3 | 3.560186 | -2.282044 | 2.927443 | 1.977712 | 12.40789 | 7.491522
2018-03-13 22:52 | 24688.79 | 3240.0006 | 5 | 3 | 3.550681 | -2.282044 | 2.927443 | 2.053791 | 12.40789 | 7.762024
2018-03-13 22:54 | 24808.79 | 3360.0002 | 5 | 3 | 3.539404 | -2.282096 | 2.927443 | 2.12985 | 12.40789 | 8.031673
2018-03-13 22:56 | 24928.8 | 3480.0013 | 5 | 3 | 3.527255 | -2.282015 | 2.927443 | 2.205918 | 12.40789 | 8.300437
2018-03-13 22:58 | 25048.79 | 3600.0002 | 5 | 3 | 3.515713 | -2.282036 | 2.927443 | 2.281976 | 12.40789 | 8.568276
2018-03-13 23:00 | 25168.8 | 3720.0013 | 5 | 3 | 3.503908 | -2.282036 | 2.927443 | 2.358048 | 12.40789 | 8.835279
2018-03-13 23:02 | 25288.79 | 3840.0009 | 5 | 3 | 3.489553 | -2.282062 | 2.927443 | 2.434116 | 12.40789 | 9.101292
2018-03-13 23:04 | 25408.79 | 3960.0006 | 5 | 3 | 3.470222 | -2.282084 | 2.927443 | 2.510182 | 12.40789 | 9.366017
2018-03-13 23:06 | 25528.79 | 4080.0002 | 5 | 3 | 3.447988 | -2.282066 | 2.927443 | 2.586251 | 12.40789 | 9.629179
2018-03-13 23:08 | 25648.79 | 4200.0006 | 5 | 3 | 3.418037 | -2.282066 | 2.927443 | 2.662317 | 12.40789 | 9.890374
2018-03-13 23:10 | 25768.79 | 4320.0002 | 5 | 3 | 3.373978 | -2.28208 | 2.927443 | 2.738379 | 12.40789 | 10.14882
2018-03-13 23:12 | 25888.79 | 4440.0005 | 5 | 3 | 3.298123 | -2.282033 | 2.927443 | 2.814451 | 12.40789 | 10.40289
2018-03-13 23:14 | 26008.79 | 4560.0001 | 5 | 3 | 3.145885 | -2.282089 | 2.927443 | 2.890516 | 12.40789 | 10.64874
2018-03-13 23:15 | 26065.27 | 4616.4811 | 5 | 3 | 2.999992 | -2.282046 | 2.927443 | 2.926322 | 12.40789 | 10.75904
2018-03-13 23:17 | 26185.32 | 120.0005 | 6 | 3 | 3.365225 | 0 | 2.927443 | 2.926322 | 12.40789 | 10.75904
2018-03-13 23:19 | 26305.32 | 240.0009 | 6 | 3 | 3.380453 | 0 | 2.927443 | 2.926322 | 12.40789 | 10.75904
2018-03-13 23:20 | 26365.32 | 300.0045 | 6 | 3 | 3.384126 | 0 | 2.927443 | 2.926322 | 12.40789 | 10.75904
2018-03-13 23:20 | 26365.32946 | 0.0025 | 7 | 4 | 3.384256 | 0 | 0 | 0 | 0 | 0
2018-03-13 23:22 | 26485.40958 | 120.0005 | 2 | 4 | 4.074021 | 4.890099 | 0.1623947 | 5.8e-10 | 0.6420996 | 1.963e-09
2018-03-13 23:24 | 26605.41008 | 240.001 | 2 | 4 | 4.105864 | 4.8901 | 0.3254031 | 5.8e-10 | 1.308663 | 1.963e-09
2018-03-13 23:26 | 26725.41048 | 360.0014 | 2 | 4 | 4.139875 | 4.890198 | 0.4883896 | 5.8e-10 | 1.980748 | 1.963e-09
2018-03-13 23:28 | 26845.40918 | 480.0001 | 2 | 4 | 4.166391 | 4.890093 | 0.6513944 | 5.8e-10 | 2.657783 | 1.963e-09
2018-03-13 23:30 | 26965.41038 | 600.0013 | 2 | 4 | 4.191671 | 4.890112 | 0.8144059 | 5.8e-10 | 3.338962 | 1.963e-09
2018-03-13 23:32 | 27085.40958 | 720.0005 | 2 | 4 | 4.200295 | 4.614828 | 0.9740425 | 5.8e-10 | 4.009262 | 1.963e-09
2018-03-13 23:34 | 27205.41138 | 840.0023 | 2 | 4 | 4.200313 | 4.264328 | 1.121954 | 5.8e-10 | 4.630534 | 1.963e-09
2018-03-13 23:36 | 27325.41098 | 960.0019 | 2 | 4 | 4.200303 | 3.950813 | 1.258758 | 5.8e-10 | 5.20515 | 1.963e-09
2018-03-13 23:38 | 27445.41138 | 1080.0023 | 2 | 4 | 4.200305 | 3.650934 | 1.38541 | 5.8e-10 | 5.737121 | 1.963e-09
2018-03-13 23:40 | 27565.41018 | 1200.0011 | 2 | 4 | 4.200281 | 3.348812 | 1.502009 | 5.8e-10 | 6.226871 | 1.963e-09
2018-03-13 23:41 | 27603.26058 | 1237.8515 | 2 | 4 | 4.200269 | 3.259989 | 1.536743 | 5.8e-10 | 6.372764 | 1.963e-09
2018-03-13 23:43 | 27723.28 | 120.0013 | 3 | 4 | 4.220383 | 3.259895 | 1.644999 | 8.66e-10 | 6.82845 | 3.122e-09
2018-03-13 23:45 | 27843.28 | 240 | 3 | 4 | 4.244136 | 3.25988 | 1.753667 | 8.66e-10 | 7.288347 | 3.122e-09
2018-03-13 23:47 | 27963.28 | 360.0012 | 3 | 4 | 4.270463 | 3.259865 | 1.862334 | 8.66e-10 | 7.750939 | 3.122e-09
2018-03-13 23:49 | 28083.28 | 480.0008 | 3 | 4 | 4.301171 | 3.259888 | 1.970986 | 8.66e-10 | 8.216556 | 3.122e-09
2018-03-13 23:51 | 28203.28 | 600.0005 | 3 | 4 | 4.334134 | 3.259863 | 2.07964 | 8.66e-10 | 8.685682 | 3.122e-09
2018-03-13 23:53 | 28323.28 | 720.0009 | 3 | 4 | 4.36895 | 3.259876 | 2.1883 | 8.66e-10 | 9.158502 | 3.122e-09
2018-03-13 23:55 | 28443.28 | 840.0013 | 3 | 4 | 4.400302 | 3.170212 | 2.29675 | 8.66e-10 | 9.634233 | 3.122e-09
2018-03-13 23:57 | 28563.28 | 960.0009 | 3 | 4 | 4.400304 | 2.733454 | 2.394815 | 8.66e-10 | 10.06575 | 3.122e-09
2018-03-13 23:59 | 28683.28 | 1080.0006 | 3 | 4 | 4.400297 | 2.362204 | 2.479527 | 8.66e-10 | 10.43851 | 3.122e-09
2018-03-14 00:01 | 28803.28 | 1200.0002 | 3 | 4 | 4.400245 | 2.055946 | 2.553014 | 8.66e-10 | 10.76187 | 3.122e-09
2018-03-14 00:03 | 28923.28 | 1320.0022 | 3 | 4 | 4.400269 | 1.800089 | 2.617149 | 8.66e-10 | 11.04408 | 3.122e-09
2018-03-14 00:05 | 29043.28 | 1440.0002 | 3 | 4 | 4.400256 | 1.577473 | 2.673361 | 8.66e-10 | 11.29143 | 3.122e-09
2018-03-14 00:07 | 29163.28 | 1560.0022 | 3 | 4 | 4.400222 | 1.376983 | 2.722559 | 8.66e-10 | 11.50791 | 3.122e-09
2018-03-14 00:09 | 29283.28 | 1680.0002 | 3 | 4 | 4.400228 | 1.210833 | 2.76559 | 8.66e-10 | 11.69726 | 3.122e-09
2018-03-14 00:11 | 29403.28 | 1800.0022 | 3 | 4 | 4.400215 | 1.070979 | 2.803569 | 8.66e-10 | 11.86438 | 3.122e-09
2018-03-14 00:13 | 29523.28 | 1920.0002 | 3 | 4 | 4.400239 | 0.9555511 | 2.837303 | 8.66e-10 | 12.01282 | 3.122e-09
2018-03-14 00:15 | 29643.28 | 2040.0014 | 3 | 4 | 4.400259 | 0.8508673 | 2.86737 | 8.66e-10 | 12.14512 | 3.122e-09
2018-03-14 00:17 | 29763.28 | 2160.0018 | 3 | 4 | 4.4002 | 0.7548237 | 2.894067 | 8.66e-10 | 12.26259 | 3.122e-09
2018-03-14 00:19 | 29883.28 | 2280.0005 | 3 | 4 | 4.400161 | 0.6768389 | 2.917905 | 8.66e-10 | 12.36749 | 3.122e-09
2018-03-14 00:20 | 29926.39 | 2323.1176 | 3 | 4 | 4.400178 | 0.6519985 | 2.925866 | 8.66e-10 | 12.40251 | 3.122e-09
2018-03-14 00:22 | 30046.44 | 120.0002 | 4 | 4 | 4.333313 | 0 | 2.925868 | 8.66e-10 | 12.40252 | 3.122e-09
2018-03-14 00:24 | 30166.44 | 240.0007 | 4 | 4 | 4.32754 | 0 | 2.925868 | 8.66e-10 | 12.40252 | 3.122e-09
2018-03-14 00:25 | 30226.44 | 300.0026 | 4 | 4 | 4.325925 | 0 | 2.925868 | 8.66e-10 | 12.40252 | 3.122e-09
2018-03-14 00:27 | 30346.52 | 120.0006 | 5 | 4 | 4.08675 | -2.282011 | 2.925868 | 0.07605854 | 12.40252 | 0.3133427
2018-03-14 00:29 | 30466.52 | 240.0002 | 5 | 4 | 4.052577 | -2.282046 | 2.925868 | 0.1521285 | 12.40252 | 0.6228716
2018-03-14 00:31 | 30586.52 | 360.0006 | 5 | 4 | 4.022891 | -2.282088 | 2.925868 | 0.2281983 | 12.40252 | 0.9300067
2018-03-14 00:33 | 30706.52 | 480.0002 | 5 | 4 | 3.993594 | -2.28206 | 2.925868 | 0.3042645 | 12.40252 | 1.234901
2018-03-14 00:35 | 30826.52 | 600.0006 | 5 | 4 | 3.96327 | -2.28212 | 2.925868 | 0.3803222 | 12.40252 | 1.537493
2018-03-14 00:37 | 30946.52 | 720.0002 | 5 | 4 | 3.934717 | -2.282076 | 2.925868 | 0.4563956 | 12.40252 | 1.837897
2018-03-14 00:39 | 31066.52 | 840.0006 | 5 | 4 | 3.907602 | -2.281991 | 2.925868 | 0.532456 | 12.40252 | 2.136131
2018-03-14 00:41 | 31186.52 | 960.0002 | 5 | 4 | 3.881857 | -2.282118 | 2.925868 | 0.6085328 | 12.40252 | 2.432431
2018-03-14 00:43 | 31306.52 | 1080.0006 | 5 | 4 | 3.854928 | -2.282053 | 2.925868 | 0.6845928 | 12.40252 | 2.726676
2018-03-14 00:45 | 31426.52 | 1200.0026 | 5 | 4 | 3.827547 | -2.282064 | 2.925868 | 0.7606673 | 12.40252 | 3.01888
2018-03-14 00:47 | 31546.52 | 1320.0014 | 5 | 4 | 3.802871 | -2.282076 | 2.925868 | 0.8367363 | 12.40252 | 3.309081
2018-03-14 00:49 | 31666.52 | 1440.0002 | 5 | 4 | 3.781103 | -2.282111 | 2.925868 | 0.9128008 | 12.40252 | 3.597499
2018-03-14 00:51 | 31786.52 | 1560.0007 | 5 | 4 | 3.760283 | -2.282043 | 2.925868 | 0.9888689 | 12.40252 | 3.884328
2018-03-14 00:53 | 31906.52 | 1680.0018 | 5 | 4 | 3.73865 | -2.282082 | 2.925868 | 1.064941 | 12.40252 | 4.169555
2018-03-14 00:55 | 32026.52 | 1800.0006 | 5 | 4 | 3.718736 | -2.282084 | 2.925868 | 1.140996 | 12.40252 | 4.453131
2018-03-14 00:57 | 32146.52 | 1920.0011 | 5 | 4 | 3.700237 | -2.282075 | 2.925868 | 1.217062 | 12.40252 | 4.735289
2018-03-14 00:59 | 32266.52 | 2040.0006 | 5 | 4 | 3.682831 | -2.282022 | 2.925868 | 1.293132 | 12.40252 | 5.016103
2018-03-14 01:01 | 32386.52 | 2160.0026 | 5 | 4 | 3.665159 | -2.282075 | 2.925868 | 1.369198 | 12.40252 | 5.295575
2018-03-14 01:03 | 32506.52 | 2280.0006 | 5 | 4 | 3.648036 | -2.282055 | 2.925868 | 1.44527 | 12.40252 | 5.57372
2018-03-14 01:05 | 32626.52 | 2400.0003 | 5 | 4 | 3.632962 | -2.282071 | 2.925868 | 1.521334 | 12.40252 | 5.850623
2018-03-14 01:07 | 32746.52 | 2520.0014 | 5 | 4 | 3.619565 | -2.282126 | 2.925868 | 1.597407 | 12.40252 | 6.126472
2018-03-14 01:09 | 32866.52 | 2640.0003 | 5 | 4 | 3.606618 | -2.282009 | 2.925868 | 1.67347 | 12.40252 | 6.401294
2018-03-14 01:11 | 32986.52 | 2760.0006 | 5 | 4 | 3.593221 | -2.282004 | 2.925868 | 1.749532 | 12.40252 | 6.675109
2018-03-14 01:13 | 33106.52 | 2880.0003 | 5 | 4 | 3.581543 | -2.282026 | 2.925868 | 1.825603 | 12.40252 | 6.947991
2018-03-14 01:15 | 33226.52 | 3000.0006 | 5 | 4 | 3.571087 | -2.282015 | 2.925868 | 1.901667 | 12.40252 | 7.220016
2018-03-14 01:17 | 33346.52 | 3120.0026 | 5 | 4 | 3.561464 | -2.282088 | 2.925868 | 1.97774 | 12.40252 | 7.491316
2018-03-14 01:19 | 33466.52 | 3240.0015 | 5 | 4 | 3.550536 | -2.282084 | 2.925868 | 2.053807 | 12.40252 | 7.761825
2018-03-14 01:21 | 33586.52 | 3360.0003 | 5 | 4 | 3.538835 | -2.281976 | 2.925868 | 2.129865 | 12.40252 | 8.031419
2018-03-14 01:23 | 33706.52 | 3480.0006 | 5 | 4 | 3.52799 | -2.282008 | 2.925868 | 2.205936 | 12.40252 | 8.300208
2018-03-14 01:25 | 33826.52 | 3600.001 | 5 | 4 | 3.517215 | -2.281996 | 2.925868 | 2.281993 | 12.40252 | 8.568127
2018-03-14 01:27 | 33946.52 | 3720.0011 | 5 | 4 | 3.504622 | -2.282031 | 2.925868 | 2.358071 | 12.40252 | 8.835248
2018-03-14 01:29 | 34066.52 | 3840.0003 | 5 | 4 | 3.488575 | -2.28208 | 2.925868 | 2.434131 | 12.40252 | 9.101216
2018-03-14 01:31 | 34186.52 | 3960.0006 | 5 | 4 | 3.470814 | -2.282088 | 2.925868 | 2.510196 | 12.40252 | 9.365911
2018-03-14 01:33 | 34306.52 | 4080.001 | 5 | 4 | 3.449137 | -2.282013 | 2.925868 | 2.586267 | 12.40252 | 9.629149
2018-03-14 01:35 | 34426.52 | 4200.0006 | 5 | 4 | 3.419644 | -2.282076 | 2.925868 | 2.662328 | 12.40252 | 9.890458
2018-03-14 01:37 | 34546.52 | 4320.001 | 5 | 4 | 3.372447 | -2.282033 | 2.925868 | 2.738397 | 12.40252 | 10.14894
2018-03-14 01:39 | 34666.52 | 4440.0007 | 5 | 4 | 3.294952 | -2.282064 | 2.925868 | 2.814466 | 12.40252 | 10.40278
2018-03-14 01:41 | 34786.52 | 4560.0002 | 5 | 4 | 3.143038 | -2.282022 | 2.925868 | 2.89053 | 12.40252 | 10.64843
2018-03-14 01:42 | 34841.38 | 4614.8612 | 5 | 4 | 2.999998 | -2.282043 | 2.925868 | 2.925306 | 12.40252 | 10.7555
2018-03-14 01:44 | 34961.42 | 120.0003 | 6 | 4 | 3.363675 | 0 | 2.925868 | 2.925312 | 12.40252 | 10.75552
2018-03-14 01:46 | 35081.42 | 240 | 6 | 4 | 3.378935 | 0 | 2.925868 | 2.925312 | 12.40252 | 10.75552
2018-03-14 01:47 | 35141.42 | 300.0011 | 6 | 4 | 3.382676 | 0 | 2.925868 | 2.925312 | 12.40252 | 10.75552
2018-03-14 01:47 | 35141.43 | 0.0025 | 7 | 5 | 3.382669 | 0 | 0 | 0 | 0 | 0
2018-03-14 01:49 | 35261.50952 | 120.0007 | 2 | 5 | 4.073915 | 4.890102 | 0.1624034 | 0 | 0.6421767 | 0
2018-03-14 01:51 | 35381.50992 | 240.0011 | 2 | 5 | 4.105083 | 4.890081 | 0.325397 | 0 | 1.308591 | 0
2018-03-14 01:53 | 35501.51062 | 360.0018 | 2 | 5 | 4.138349 | 4.890139 | 0.4883917 | 0 | 1.980483 | 0
2018-03-14 01:55 | 35621.50902 | 480.0002 | 2 | 5 | 4.166811 | 4.8901 | 0.6513792 | 0 | 2.657339 | 0
2018-03-14 01:57 | 35741.50952 | 600.0007 | 2 | 5 | 4.192805 | 4.890087 | 0.814386 | 0 | 3.338712 | 0
2018-03-14 01:59 | 35861.50912 | 720.0003 | 2 | 5 | 4.2003 | 4.623907 | 0.9741442 | 0 | 4.009556 | 0
2018-03-14 02:01 | 35981.51052 | 840.0017 | 2 | 5 | 4.200294 | 4.283342 | 1.12248 | 0 | 4.632609 | 0
2018-03-14 02:03 | 36101.50972 | 960.0009 | 2 | 5 | 4.20026 | 3.955093 | 1.259735 | 0 | 5.209119 | 0
2018-03-14 02:05 | 36221.50972 | 1080.0009 | 2 | 5 | 4.200264 | 3.631716 | 1.386186 | 0 | 5.74025 | 0
2018-03-14 02:07 | 36341.51072 | 1200.0019 | 2 | 5 | 4.200305 | 3.345255 | 1.502363 | 0 | 6.228223 | 0
2018-03-14 02:07 | 36379.14852 | 1237.6397 | 2 | 5 | 4.200283 | 3.259985 | 1.536879 | 0 | 6.373201 | 0
2018-03-14 02:09 | 36499.16 | 120.0005 | 3 | 5 | 4.219898 | 3.259884 | 1.645158 | 0 | 6.828962 | 0
2018-03-14 02:11 | 36619.16 | 240.0002 | 3 | 5 | 4.243719 | 3.259897 | 1.753806 | 0 | 7.288709 | 0
2018-03-14 02:13 | 36739.17 | 360.0014 | 3 | 5 | 4.271558 | 3.260159 | 1.862464 | 0 | 7.751283 | 0
2018-03-14 02:15 | 36859.16 | 480.0002 | 3 | 5 | 4.302194 | 3.259886 | 1.971142 | 0 | 8.217163 | 0
2018-03-14 02:17 | 36979.16 | 600.0005 | 3 | 5 | 4.334259 | 3.259783 | 2.07979 | 0 | 8.68631 | 0
2018-03-14 02:19 | 37099.16 | 720.0002 | 3 | 5 | 4.368414 | 3.260115 | 2.188457 | 0 | 9.15913 | 0
2018-03-14 02:21 | 37219.16 | 840.0006 | 3 | 5 | 4.40031 | 3.164352 | 2.296859 | 0 | 9.634631 | 0
2018-03-14 02:23 | 37339.16 | 960.0003 | 3 | 5 | 4.400301 | 2.715719 | 2.394476 | 0 | 10.06418 | 0
2018-03-14 02:25 | 37459.17 | 1080.0007 | 3 | 5 | 4.400291 | 2.361071 | 2.478926 | 0 | 10.43578 | 0
2018-03-14 02:27 | 37579.16 | 1200.0003 | 3 | 5 | 4.400265 | 2.060137 | 2.552452 | 0 | 10.75932 | 0
2018-03-14 02:29 | 37699.17 | 1320.0009 | 3 | 5 | 4.400271 | 1.80231 | 2.616744 | 0 | 11.04222 | 0
2018-03-14 02:31 | 37819.16 | 1440.0003 | 3 | 5 | 4.400278 | 1.57004 | 2.672885 | 0 | 11.28925 | 0
2018-03-14 02:33 | 37939.17 | 1560.0023 | 3 | 5 | 4.400226 | 1.372551 | 2.7218 | 0 | 11.50449 | 0
2018-03-14 02:35 | 38059.16 | 1680.0003 | 3 | 5 | 4.400258 | 1.211199 | 2.764793 | 0 | 11.69367 | 0
2018-03-14 02:37 | 38179.17 | 1800.0015 | 3 | 5 | 4.400245 | 1.075327 | 2.802834 | 0 | 11.86106 | 0
2018-03-14 02:39 | 38299.17 | 1920.0011 | 3 | 5 | 4.400232 | 0.95467 | 2.83663 | 0 | 12.00977 | 0
2018-03-14 02:41 | 38419.17 | 2040.0023 | 3 | 5 | 4.400218 | 0.8447151 | 2.866571 | 0 | 12.14152 | 0
2018-03-14 02:43 | 38539.17 | 2160.0011 | 3 | 5 | 4.400226 | 0.7554436 | 2.893192 | 0 | 12.25866 | 0
2018-03-14 02:45 | 38659.17 | 2280.0009 | 3 | 5 | 4.400193 | 0.6786213 | 2.917048 | 0 | 12.36363 | 0
2018-03-14 02:46 | 38707.42 | 2328.2509 | 3 | 5 | 4.400228 | 0.6519909 | 2.925967 | 0 | 12.40287 | 0
2018-03-14 02:48 | 38827.46 | 120.001 | 4 | 5 | 4.333523 | 0 | 2.925967 | 0 | 12.40287 | 0
2018-03-14 02:50 | 38947.46 | 239.9999 | 4 | 5 | 4.327827 | 0 | 2.925967 | 0 | 12.40287 | 0
2018-03-14 02:51 | 39007.46 | 300.0018 | 4 | 5 | 4.326181 | 0 | 2.925967 | 0 | 12.40287 | 0
2018-03-14 02:53 | 39127.5395 | 120.0006 | 5 | 5 | 4.086801 | -2.282069 | 2.925967 | 0.076055 | 12.40287 | 0.3133191
2018-03-14 02:55 | 39247.5399 | 240.001 | 5 | 5 | 4.053191 | -2.28204 | 2.925967 | 0.1521283 | 12.40287 | 0.6228808
2018-03-14 02:57 | 39367.5403 | 360.0014 | 5 | 5 | 4.022871 | -2.282024 | 2.925967 | 0.2281877 | 12.40287 | 0.9300086
2018-03-14 02:59 | 39487.5399 | 480.001 | 5 | 5 | 3.992004 | -2.282001 | 2.925967 | 0.3042583 | 12.40287 | 1.234859
2018-03-14 03:01 | 39607.5395 | 600.0006 | 5 | 5 | 3.962746 | -2.281971 | 2.925967 | 0.3803212 | 12.40287 | 1.537379
2018-03-14 03:03 | 39727.5399 | 720.001 | 5 | 5 | 3.934709 | -2.28204 | 2.925967 | 0.4563962 | 12.40287 | 1.837771
2018-03-14 03:05 | 39847.5403 | 840.0014 | 5 | 5 | 3.907985 | -2.282031 | 2.925967 | 0.5324592 | 12.40287 | 2.136041
2018-03-14 03:07 | 39967.5399 | 960.001 | 5 | 5 | 3.880933 | -2.282138 | 2.925967 | 0.6085213 | 12.40287 | 2.43227
2018-03-14 03:09 | 40087.5396 | 1080.0007 | 5 | 5 | 3.853492 | -2.28208 | 2.925967 | 0.6845924 | 12.40287 | 2.726445
2018-03-14 03:11 | 40207.5391 | 1200.0002 | 5 | 5 | 3.827159 | -2.282053 | 2.925967 | 0.7606533 | 12.40287 | 3.018536
2018-03-14 03:13 | 40327.5403 | 1320.0014 | 5 | 5 | 3.803129 | -2.282064 | 2.925967 | 0.8367273 | 12.40287 | 3.308745
2018-03-14 03:15 | 40447.5392 | 1440.0003 | 5 | 5 | 3.780857 | -2.282104 | 2.925967 | 0.9127882 | 12.40287 | 3.597163
2018-03-14 03:17 | 40567.5403 | 1560.0014 | 5 | 5 | 3.758486 | -2.282111 | 2.925967 | 0.9888626 | 12.40287 | 3.883937
2018-03-14 03:19 | 40687.5391 | 1680.0002 | 5 | 5 | 3.737787 | -2.282089 | 2.925967 | 1.06493 | 12.40287 | 4.169038
2018-03-14 03:21 | 40807.5395 | 1800.0006 | 5 | 5 | 3.718417 | -2.282102 | 2.925967 | 1.141003 | 12.40287 | 4.452638
2018-03-14 03:23 | 40927.5391 | 1920.0002 | 5 | 5 | 3.700293 | -2.28214 | 2.925967 | 1.217073 | 12.40287 | 4.734808
2018-03-14 03:25 | 41047.5396 | 2040.0007 | 5 | 5 | 3.681845 | -2.282131 | 2.925967 | 1.29313 | 12.40287 | 5.015551
2018-03-14 03:27 | 41167.5399 | 2160.001 | 5 | 5 | 3.663648 | -2.282147 | 2.925967 | 1.3692 | 12.40287 | 5.29492
2018-03-14 03:29 | 41287.5395 | 2280.0006 | 5 | 5 | 3.64743 | -2.282056 | 2.925967 | 1.445269 | 12.40287 | 5.572983
2018-03-14 03:31 | 41407.5399 | 2400.001 | 5 | 5 | 3.632929 | -2.281935 | 2.925967 | 1.521335 | 12.40287 | 5.849865
2018-03-14 03:33 | 41527.5403 | 2520.0014 | 5 | 5 | 3.619104 | -2.282145 | 2.925967 | 1.597408 | 12.40287 | 6.125707
2018-03-14 03:35 | 41647.5391 | 2640.0002 | 5 | 5 | 3.604713 | -2.282145 | 2.925967 | 1.673476 | 12.40287 | 6.400455
2018-03-14 03:37 | 41767.5403 | 2760.0014 | 5 | 5 | 3.592168 | -2.282022 | 2.925967 | 1.749544 | 12.40287 | 6.67417
2018-03-14 03:39 | 41887.5399 | 2880.001 | 5 | 5 | 3.580939 | -2.282036 | 2.925967 | 1.825607 | 12.40287 | 6.946968
2018-03-14 03:41 | 42007.5404 | 3000.0015 | 5 | 5 | 3.57097 | -2.282031 | 2.925967 | 1.901679 | 12.40287 | 7.219001
2018-03-14 03:43 | 42127.5391 | 3120.0002 | 5 | 5 | 3.560091 | -2.282116 | 2.925967 | 1.97775 | 12.40287 | 7.490244
2018-03-14 03:45 | 42247.5403 | 3240.0014 | 5 | 5 | 3.548441 | -2.282044 | 2.925967 | 2.053815 | 12.40287 | 7.760587
2018-03-14 03:47 | 42367.5391 | 3360.0002 | 5 | 5 | 3.537941 | -2.282018 | 2.925967 | 2.129881 | 12.40287 | 8.030106
2018-03-14 03:49 | 42487.5395 | 3480.0006 | 5 | 5 | 3.527748 | -2.282114 | 2.925967 | 2.205946 | 12.40287 | 8.298824
2018-03-14 03:51 | 42607.5399 | 3600.001 | 5 | 5 | 3.516294 | -2.282033 | 2.925967 | 2.282016 | 12.40287 | 8.566756
2018-03-14 03:53 | 42727.5403 | 3720.0014 | 5 | 5 | 3.501934 | -2.28204 | 2.925967 | 2.358079 | 12.40287 | 8.833685
2018-03-14 03:55 | 42847.5399 | 3840.001 | 5 | 5 | 3.486884 | -2.282088 | 2.925967 | 2.434149 | 12.40287 | 9.09951
2018-03-14 03:57 | 42967.5403 | 3960.0014 | 5 | 5 | 3.469928 | -2.282118 | 2.925967 | 2.510224 | 12.40287 | 9.36415
2018-03-14 03:59 | 43087.5391 | 4080.0002 | 5 | 5 | 3.449095 | -2.282024 | 2.925967 | 2.586291 | 12.40287 | 9.627351
2018-03-14 04:01 | 43207.5396 | 4200.0007 | 5 | 5 | 3.417618 | -2.282044 | 2.925967 | 2.662352 | 12.40287 | 9.888587
2018-03-14 04:03 | 43327.5399 | 4320.001 | 5 | 5 | 3.369378 | -2.282056 | 2.925967 | 2.738418 | 12.40287 | 10.14682
2018-03-14 04:05 | 43447.5404 | 4440.0015 | 5 | 5 | 3.294713 | -2.281976 | 2.925967 | 2.814481 | 12.40287 | 10.40054
2018-03-14 04:07 | 43567.5399 | 4560.001 | 5 | 5 | 3.144017 | -2.282066 | 2.925967 | 2.890558 | 12.40287 | 10.64625
2018-03-14 04:08 | 43622.8081 | 4615.2692 | 5 | 5 | 2.999996 | -2.282029 | 2.925967 | 2.925586 | 12.40287 | 10.75412
2018-03-14 04:10 | 43742.85156 | 120.0011 | 6 | 5 | 3.362145 | 0 | 2.925967 | 2.925596 | 12.40287 | 10.75415
2018-03-14 04:12 | 43862.85046 | 240 | 6 | 5 | 3.377313 | 0 | 2.925967 | 2.925596 | 12.40287 | 10.75415
2018-03-14 04:13 | 43922.85166 | 300.0012 | 6 | 5 | 3.380914 | 0 | 2.925967 | 2.925596 | 12.40287 | 10.75415
2018-03-14 04:13 | 43922.86 | 0.004 | 7 | 6 | 3.380968 | 0 | 0 | 0 | 0 | 0
2018-03-14 04:15 | 44042.94 | 120.0014 | 2 | 6 | 4.073646 | 4.890169 | 0.1623835 | 0 | 0.6420021 | 0
2018-03-14 04:17 | 44162.94 | 240.0003 | 2 | 6 | 4.104268 | 4.890118 | 0.3253959 | 0 | 1.308387 | 0
2018-03-14 04:19 | 44282.94 | 360.0014 | 2 | 6 | 4.139461 | 4.890163 | 0.4883954 | 0 | 1.980313 | 0
2018-03-14 04:21 | 44402.94 | 480.0003 | 2 | 6 | 4.168948 | 4.889814 | 0.651395 | 0 | 2.657568 | 0
2018-03-14 04:23 | 44522.94 | 600.0006 | 2 | 6 | 4.192628 | 4.89015 | 0.8143907 | 0 | 3.339025 | 0
2018-03-14 04:25 | 44642.94 | 720.0012 | 2 | 6 | 4.20029 | 4.635361 | 0.9743099 | 0 | 4.010534 | 0
2018-03-14 04:27 | 44762.94 | 840.0015 | 2 | 6 | 4.200278 | 4.283691 | 1.122948 | 0 | 4.634858 | 0
2018-03-14 04:29 | 44882.94 | 960.0021 | 2 | 6 | 4.200256 | 3.931347 | 1.259852 | 0 | 5.209892 | 0
2018-03-14 04:31 | 45002.94 | 1080.0016 | 2 | 6 | 4.200301 | 3.629145 | 1.385709 | 0 | 5.738527 | 0
2018-03-14 04:33 | 45122.94 | 1200.0021 | 2 | 6 | 4.200287 | 3.351833 | 1.501979 | 0 | 6.226894 | 0
2018-03-14 04:34 | 45165.54 | 1242.5991 | 2 | 6 | 4.200286 | 3.259993 | 1.541091 | 0 | 6.391174 | 0
2018-03-14 04:36 | 45285.56 | 120.0014 | 3 | 6 | 4.219896 | 3.259846 | 1.649354 | 0 | 6.846851 | 0
2018-03-14 04:38 | 45405.56 | 240.0003 | 3 | 6 | 4.245381 | 3.260172 | 1.758014 | 0 | 7.306727 | 0
2018-03-14 04:40 | 45525.56 | 360.0014 | 3 | 6 | 4.273562 | 3.259876 | 1.866678 | 0 | 7.769569 | 0
2018-03-14 04:42 | 45645.56 | 480.001 | 3 | 6 | 4.303 | 3.259863 | 1.975326 | 0 | 8.235469 | 0
2018-03-14 04:44 | 45765.56 | 600.0021 | 3 | 6 | 4.334264 | 3.25989 | 2.083996 | 0 | 8.704757 | 0
2018-03-14 04:46 | 45885.56 | 720.0002 | 3 | 6 | 4.369243 | 3.259851 | 2.192641 | 0 | 9.177515 | 0
2018-03-14 04:48 | 46005.56 | 840.0014 | 3 | 6 | 4.400301 | 3.126223 | 2.300809 | 0 | 9.652135 | 0
2018-03-14 04:50 | 46125.56 | 960.0003 | 3 | 6 | 4.400297 | 2.705019 | 2.397649 | 0 | 10.07826 | 0
2018-03-14 04:52 | 46245.56 | 1080.0015 | 3 | 6 | 4.400289 | 2.357437 | 2.48186 | 0 | 10.44881 | 0
2018-03-14 04:54 | 46365.56 | 1200.0011 | 3 | 6 | 4.40028 | 2.057314 | 2.555351 | 0 | 10.77219 | 0
2018-03-14 04:56 | 46485.56 | 1320.0023 | 3 | 6 | 4.400291 | 1.787596 | 2.619347 | 0 | 11.05379 | 0
2018-03-14 04:58 | 46605.56 | 1440.0011 | 3 | 6 | 4.400297 | 1.558936 | 2.674951 | 0 | 11.29847 | 0
2018-03-14 05:00 | 46725.56 | 1560.0007 | 3 | 6 | 4.400254 | 1.36995 | 2.72366 | 0 | 11.5128 | 0
2018-03-14 05:02 | 46845.56 | 1680.0019 | 3 | 6 | 4.400253 | 1.211745 | 2.766601 | 0 | 11.70175 | 0
2018-03-14 05:04 | 46965.56 | 1800.0016 | 3 | 6 | 4.400238 | 1.071295 | 2.8046 | 0 | 11.86895 | 0
2018-03-14 05:06 | 47085.56 | 1920.0011 | 3 | 6 | 4.400248 | 0.9445629 | 2.838138 | 0 | 12.01653 | 0
2018-03-14 05:08 | 47205.56 | 2040.0007 | 3 | 6 | 4.400197 | 0.8405046 | 2.867833 | 0 | 12.14719 | 0
2018-03-14 05:10 | 47325.56 | 2160.0019 | 3 | 6 | 4.400215 | 0.7528839 | 2.894355 | 0 | 12.2639 | 0
2018-03-14 05:12 | 47445.56 | 2280.0013 | 3 | 6 | 4.400235 | 0.6781864 | 2.918186 | 0 | 12.36876 | 0
2018-03-14 05:12 | 47489.46 | 2323.9042 | 3 | 6 | 4.400207 | 0.6519976 | 2.926291 | 0 | 12.40442 | 0
2018-03-14 05:14 | 47609.5 | 120.0013 | 4 | 6 | 4.333739 | 0 | 2.926291 | 0 | 12.40442 | 0
2018-03-14 05:16 | 47729.5 | 240.0009 | 4 | 6 | 4.32807 | 0 | 2.926291 | 0 | 12.40442 | 0
2018-03-14 05:17 | 47789.51 | 300.0021 | 4 | 6 | 4.326424 | 0 | 2.926291 | 0 | 12.40442 | 0
2018-03-14 05:19 | 47909.58 | 120.0014 | 5 | 6 | 4.088 | -2.282036 | 2.926291 | 0.07605359 | 12.40442 | 0.3133714
2018-03-14 05:21 | 48029.58 | 240.0009 | 5 | 6 | 4.053951 | -2.282026 | 2.926291 | 0.1521248 | 12.40442 | 0.6230117
2018-03-14 05:23 | 48149.58 | 360.0005 | 5 | 6 | 4.021842 | -2.282018 | 2.926291 | 0.2281853 | 12.40442 | 0.9301361
2018-03-14 05:25 | 48269.58 | 480.0001 | 5 | 6 | 3.991926 | -2.282129 | 2.926291 | 0.3042512 | 12.40442 | 1.234911
2018-03-14 05:27 | 48389.58 | 600.0013 | 5 | 6 | 3.963303 | -2.282011 | 2.926291 | 0.3803181 | 12.40442 | 1.53747
2018-03-14 05:29 | 48509.58 | 720.0002 | 5 | 6 | 3.935798 | -2.282011 | 2.926291 | 0.4563835 | 12.40442 | 1.837894
2018-03-14 05:31 | 48629.58 | 840.0005 | 5 | 6 | 3.907837 | -2.28202 | 2.926291 | 0.532452 | 12.40442 | 2.136225
2018-03-14 05:33 | 48749.58 | 960.0009 | 5 | 6 | 3.880015 | -2.282058 | 2.926291 | 0.6085154 | 12.40442 | 2.432396
2018-03-14 05:35 | 48869.58 | 1080.0014 | 5 | 6 | 3.853624 | -2.282026 | 2.926291 | 0.6845866 | 12.40442 | 2.726548
2018-03-14 05:37 | 48989.58 | 1200.0001 | 5 | 6 | 3.827953 | -2.282062 | 2.926291 | 0.7606448 | 12.40442 | 3.01866
2018-03-14 05:39 | 49109.58 | 1320.0013 | 5 | 6 | 3.80353 | -2.281973 | 2.926291 | 0.836724 | 12.40442 | 3.308949
2018-03-14 05:41 | 49229.58 | 1440.0009 | 5 | 6 | 3.77964 | -2.282071 | 2.926291 | 0.9127831 | 12.40442 | 3.597333
2018-03-14 05:43 | 49349.58 | 1560.0005 | 5 | 6 | 3.758063 | -2.282 | 2.926291 | 0.9888521 | 12.40442 | 3.884012
2018-03-14 05:45 | 49469.58 | 1680.0009 | 5 | 6 | 3.737914 | -2.281966 | 2.926291 | 1.064912 | 12.40442 | 4.169077
2018-03-14 05:47 | 49589.58 | 1800.0005 | 5 | 6 | 3.719083 | -2.282004 | 2.926291 | 1.14099 | 12.40442 | 4.452733
2018-03-14 05:49 | 49709.58 | 1920.0009 | 5 | 6 | 3.69975 | -2.282022 | 2.926291 | 1.217048 | 12.40442 | 4.734871
2018-03-14 05:51 | 49829.58 | 2040.0005 | 5 | 6 | 3.680423 | -2.281971 | 2.926291 | 1.293115 | 12.40442 | 5.015554
2018-03-14 05:53 | 49949.58 | 2160.0001 | 5 | 6 | 3.663203 | -2.282 | 2.926291 | 1.369178 | 12.40442 | 5.294836
2018-03-14 05:55 | 50069.58 | 2280.0005 | 5 | 6 | 3.647629 | -2.282086 | 2.926291 | 1.445251 | 12.40442 | 5.572898
2018-03-14 05:57 | 50189.58 | 2400.0009 | 5 | 6 | 3.632777 | -2.282055 | 2.926291 | 1.521313 | 12.40442 | 5.849778
2018-03-14 05:59 | 50309.58 | 2520.0013 | 5 | 6 | 3.617411 | -2.282098 | 2.926291 | 1.597386 | 12.40442 | 6.125555
2018-03-14 06:01 | 50429.58 | 2640.0009 | 5 | 6 | 3.603801 | -2.282102 | 2.926291 | 1.673451 | 12.40442 | 6.40018
2018-03-14 06:03 | 50549.58 | 2760.0005 | 5 | 6 | 3.591833 | -2.28208 | 2.926291 | 1.749524 | 12.40442 | 6.673866
2018-03-14 06:05 | 50669.58 | 2880.0009 | 5 | 6 | 3.581203 | -2.282069 | 2.926291 | 1.825581 | 12.40442 | 6.946645
2018-03-14 06:07 | 50789.58 | 3000.0005 | 5 | 6 | 3.570144 | -2.282118 | 2.926291 | 1.901661 | 12.40442 | 7.218692
2018-03-14 06:09 | 50909.58 | 3120.0017 | 5 | 6 | 3.558462 | -2.282108 | 2.926291 | 1.977724 | 12.40442 | 7.489795
2018-03-14 06:11 | 51029.58 | 3240.0005 | 5 | 6 | 3.548213 | -2.282051 | 2.926291 | 2.053793 | 12.40442 | 7.760094
2018-03-14 06:13 | 51149.58 | 3360.0001 | 5 | 6 | 3.538321 | -2.282076 | 2.926291 | 2.12986 | 12.40442 | 8.029613
2018-03-14 06:15 | 51269.58 | 3480.0005 | 5 | 6 | 3.527688 | -2.282022 | 2.926291 | 2.205926 | 12.40442 | 8.298363
2018-03-14 06:17 | 51389.58 | 3600.0009 | 5 | 6 | 3.514405 | -2.28214 | 2.926291 | 2.281989 | 12.40442 | 8.566201
2018-03-14 06:19 | 51509.58 | 3720.0013 | 5 | 6 | 3.500915 | -2.282091 | 2.926291 | 2.358064 | 12.40442 | 8.833044
2018-03-14 06:21 | 51629.58 | 3840.0009 | 5 | 6 | 3.486579 | -2.282044 | 2.926291 | 2.434133 | 12.40442 | 9.098817
2018-03-14 06:23 | 51749.58 | 3960.0013 | 5 | 6 | 3.470394 | -2.282051 | 2.926291 | 2.510206 | 12.40442 | 9.363467
2018-03-14 06:25 | 51869.58 | 4080.0002 | 5 | 6 | 3.447794 | -2.282069 | 2.926291 | 2.586272 | 12.40442 | 9.626644
2018-03-14 06:27 | 51989.58 | 4200.0014 | 5 | 6 | 3.41461 | -2.282051 | 2.926291 | 2.662333 | 12.40442 | 9.887683
2018-03-14 06:29 | 52109.58 | 4320.0009 | 5 | 6 | 3.368457 | -2.282069 | 2.926291 | 2.738403 | 12.40442 | 10.14579
2018-03-14 06:31 | 52229.58 | 4440.0013 | 5 | 6 | 3.294758 | -2.282083 | 2.926291 | 2.814465 | 12.40442 | 10.39945
2018-03-14 06:33 | 52349.58 | 4560.0001 | 5 | 6 | 3.14337 | -2.282024 | 2.926291 | 2.890533 | 12.40442 | 10.64515
2018-03-14 06:34 | 52404.1 | 4614.5154 | 5 | 6 | 2.999989 | -2.282051 | 2.926291 | 2.925095 | 12.40442 | 10.75157
2018-03-14 06:36 | 52524.14308 | 120.0013 | 6 | 6 | 3.363708 | 0 | 2.926291 | 2.925095 | 12.40442 | 10.75157
2018-03-14 06:38 | 52644.14278 | 240.001 | 6 | 6 | 3.37888 | 0 | 2.926291 | 2.925095 | 12.40442 | 10.75157
2018-03-14 06:39 | 52704.14468 | 300.0029 | 6 | 6 | 3.382519 | 0 | 2.926291 | 2.925095 | 12.40442 | 10.75157
2018-03-14 06:39 | 52704.15 | 0.0025 | 7 | 7 | 3.382619 | 0 | 0 | 0 | 0 | 0
2018-03-14 06:41 | 52824.23 | 120.0015 | 2 | 7 | 4.073088 | 4.890125 | 0.1623777 | 0 | 0.6420481 | 0
2018-03-14 06:43 | 52944.23 | 240.0011 | 2 | 7 | 4.105331 | 4.890135 | 0.3253975 | 0 | 1.30848 | 0
2018-03-14 06:45 | 53064.23 | 360.0015 | 2 | 7 | 4.14206 | 4.890106 | 0.4883985 | 0 | 1.980776 | 0
2018-03-14 06:47 | 53184.23 | 480.0011 | 2 | 7 | 4.169348 | 4.890085 | 0.6513956 | 0 | 2.658242 | 0
2018-03-14 06:49 | 53304.23 | 600.0007 | 2 | 7 | 4.192402 | 4.890093 | 0.8143759 | 0 | 3.339663 | 0
2018-03-14 06:51 | 53424.23 | 720.0005 | 2 | 7 | 4.200297 | 4.632538 | 0.9744146 | 0 | 4.011653 | 0
2018-03-14 06:53 | 53544.23 | 840.0007 | 2 | 7 | 4.200279 | 4.255831 | 1.122579 | 0 | 4.633988 | 0
2018-03-14 06:55 | 53664.23 | 960.002 | 2 | 7 | 4.200308 | 3.920115 | 1.258652 | 0 | 5.205533 | 0
2018-03-14 06:57 | 53784.23 | 1080.0024 | 2 | 7 | 4.200303 | 3.623158 | 1.384272 | 0 | 5.733172 | 0
2018-03-14 06:59 | 53904.23 | 1200.0005 | 2 | 7 | 4.20024 | 3.355429 | 1.500521 | 0 | 6.221449 | 0
2018-03-14 07:00 | 53947.17 | 1242.94 | 2 | 7 | 4.200275 | 3.259983 | 1.539973 | 0 | 6.387159 | 0
2018-03-14 07:02 | 54067.18 | 120.0013 | 3 | 7 | 4.221012 | 3.25984 | 1.648234 | 0 | 6.842869 | 0
2018-03-14 07:04 | 54187.18 | 240.0002 | 3 | 7 | 4.246629 | 3.260132 | 1.756896 | 0 | 7.302916 | 0
2018-03-14 07:06 | 54307.18 | 360.0006 | 3 | 7 | 4.273672 | 3.259827 | 1.865561 | 0 | 7.76583 | 0
2018-03-14 07:08 | 54427.18 | 480.0002 | 3 | 7 | 4.302495 | 3.25985 | 1.974214 | 0 | 8.231733 | 0
2018-03-14 07:10 | 54547.18 | 600.0013 | 3 | 7 | 4.334531 | 3.259901 | 2.082862 | 0 | 8.700892 | 0
2018-03-14 07:12 | 54667.18 | 720.001 | 3 | 7 | 4.371328 | 3.259895 | 2.19154 | 0 | 9.173932 | 0
2018-03-14 07:14 | 54787.18 | 840.0014 | 3 | 7 | 4.400297 | 3.118668 | 2.299605 | 0 | 9.648246 | 0
2018-03-14 07:16 | 54907.18 | 960.0011 | 3 | 7 | 4.400309 | 2.706924 | 2.396379 | 0 | 10.07408 | 0
2018-03-14 07:18 | 55027.18 | 1080.0015 | 3 | 7 | 4.400282 | 2.3599 | 2.48074 | 0 | 10.44529 | 0
2018-03-14 07:20 | 55147.18 | 1200.002 | 3 | 7 | 4.40031 | 2.047836 | 2.554116 | 0 | 10.76817 | 0
2018-03-14 07:22 | 55267.18 | 1320.0015 | 3 | 7 | 4.400279 | 1.77867 | 2.617709 | 0 | 11.048 | 0
2018-03-14 07:24 | 55387.18 | 1440.0012 | 3 | 7 | 4.400259 | 1.557746 | 2.673211 | 0 | 11.29222 | 0
2018-03-14 07:26 | 55507.19 | 1560.0023 | 3 | 7 | 4.400297 | 1.374342 | 2.721966 | 0 | 11.50675 | 0
2018-03-14 07:28 | 55627.18 | 1680.002 | 3 | 7 | 4.400261 | 1.211841 | 2.764998 | 0 | 11.6961 | 0
2018-03-14 07:30 | 55747.18 | 1800.0015 | 3 | 7 | 4.400246 | 1.064835 | 2.802871 | 0 | 11.86275 | 0
2018-03-14 07:32 | 55867.18 | 1920.0012 | 3 | 7 | 4.400242 | 0.9447327 | 2.836296 | 0 | 12.00983 | 0
2018-03-14 07:34 | 55987.18 | 2040.0007 | 3 | 7 | 4.400191 | 0.8427725 | 2.86604 | 0 | 12.14071 | 0
2018-03-14 07:36 | 56107.18 | 2160.0011 | 3 | 7 | 4.400259 | 0.7570381 | 2.892684 | 0 | 12.25795 | 0
2018-03-14 07:38 | 56227.18 | 2280.0006 | 3 | 7 | 4.400209 | 0.6765537 | 2.916567 | 0 | 12.36304 | 0
2018-03-14 07:39 | 56265.6 | 2318.4215 | 3 | 7 | 4.400182 | 0.6519976 | 2.923656 | 0 | 12.39424 | 0
2018-03-14 07:41 | 56385.65 | 120.0006 | 4 | 7 | 4.333337 | 0 | 2.923656 | 0 | 12.39424 | 0
2018-03-14 07:43 | 56505.65 | 240.0002 | 4 | 7 | 4.327597 | 0 | 2.923656 | 0 | 12.39424 | 0
2018-03-14 07:44 | 56565.65 | 300.0031 | 4 | 7 | 4.32596 | 0 | 2.923656 | 0 | 12.39424 | 0
2018-03-14 07:46 | 56685.74 | 120.0005 | 5 | 7 | 4.088037 | -2.282031 | 2.923656 | 0.07605736 | 12.39424 | 0.3134032
2018-03-14 07:48 | 56805.74 | 240.0001 | 5 | 7 | 4.052549 | -2.28208 | 2.923656 | 0.1521197 | 12.39424 | 0.6229634
2018-03-14 07:50 | 56925.74 | 360.0013 | 5 | 7 | 4.021435 | -2.282103 | 2.923656 | 0.2281954 | 12.39424 | 0.9300607
2018-03-14 07:52 | 57045.74 | 480.0002 | 5 | 7 | 3.992086 | -2.282001 | 2.923656 | 0.304258 | 12.39424 | 1.234818
2018-03-14 07:54 | 57165.74 | 600.0005 | 5 | 7 | 3.964071 | -2.28204 | 2.923656 | 0.3803233 | 12.39424 | 1.537409
2018-03-14 07:56 | 57285.74 | 720.0009 | 5 | 7 | 3.935515 | -2.282053 | 2.923656 | 0.4563867 | 12.39424 | 1.837853
2018-03-14 07:58 | 57405.74 | 840.0014 | 5 | 7 | 3.906578 | -2.282024 | 2.923656 | 0.5324507 | 12.39424 | 2.136091
2018-03-14 08:00 | 57525.74 | 960.0009 | 5 | 7 | 3.879813 | -2.28212 | 2.923656 | 0.6085187 | 12.39424 | 2.432231
2018-03-14 08:02 | 57645.74 | 1080.0001 | 5 | 7 | 3.854001 | -2.281957 | 2.923656 | 0.6845934 | 12.39424 | 2.726399
2018-03-14 08:04 | 57765.74 | 1200.0009 | 5 | 7 | 3.828295 | -2.282055 | 2.923656 | 0.7606509 | 12.39424 | 3.01855
2018-03-14 08:06 | 57885.74 | 1320.0005 | 5 | 7 | 3.802439 | -2.282056 | 2.923656 | 0.8367164 | 12.39424 | 3.308763
2018-03-14 08:08 | 58005.74 | 1440.0001 | 5 | 7 | 3.779162 | -2.282089 | 2.923656 | 0.9127907 | 12.39424 | 3.597123
2018-03-14 08:10 | 58125.74 | 1560.0005 | 5 | 7 | 3.758077 | -2.282125 | 2.923656 | 0.9888519 | 12.39424 | 3.883761
2018-03-14 08:12 | 58245.74 | 1680.0009 | 5 | 7 | 3.738483 | -2.282123 | 2.923656 | 1.064916 | 12.39424 | 4.168867
2018-03-14 08:14 | 58365.74 | 1800.0013 | 5 | 7 | 3.718711 | -2.281971 | 2.923656 | 1.140984 | 12.39424 | 4.452497
2018-03-14 08:16 | 58485.74 | 1920.0009 | 5 | 7 | 3.698617 | -2.282066 | 2.923656 | 1.217045 | 12.39424 | 4.734575
2018-03-14 08:18 | 58605.74 | 2040.0013 | 5 | 7 | 3.680374 | -2.282083 | 2.923656 | 1.293121 | 12.39424 | 5.015247
2018-03-14 08:20 | 58725.74 | 2160.0001 | 5 | 7 | 3.663613 | -2.281973 | 2.923656 | 1.369189 | 12.39424 | 5.294556
2018-03-14 08:22 | 58845.74 | 2280.0014 | 5 | 7 | 3.648049 | -2.282016 | 2.923656 | 1.445254 | 12.39424 | 5.572637
2018-03-14 08:24 | 58965.74 | 2400.0009 | 5 | 7 | 3.631943 | -2.282078 | 2.923656 | 1.52131 | 12.39424 | 5.849489
2018-03-14 08:26 | 59085.74 | 2520.0005 | 5 | 7 | 3.617177 | -2.281971 | 2.923656 | 1.597382 | 12.39424 | 6.125197
2018-03-14 08:28 | 59205.74 | 2640.0001 | 5 | 7 | 3.604166 | -2.282068 | 2.923656 | 1.673443 | 12.39424 | 6.39982
2018-03-14 08:30 | 59325.74 | 2760.0005 | 5 | 7 | 3.592705 | -2.282049 | 2.923656 | 1.749518 | 12.39424 | 6.673566
2018-03-14 08:32 | 59445.74 | 2880.0001 | 5 | 7 | 3.581217 | -2.281961 | 2.923656 | 1.825582 | 12.39424 | 6.946412
2018-03-14 08:34 | 59565.74 | 3000.0013 | 5 | 7 | 3.569053 | -2.282011 | 2.923656 | 1.901647 | 12.39424 | 7.218348
2018-03-14 08:36 | 59685.74 | 3120.0002 | 5 | 7 | 3.558529 | -2.282091 | 2.923656 | 1.977714 | 12.39424 | 7.489433
2018-03-14 08:38 | 59805.74 | 3240.0013 | 5 | 7 | 3.548683 | -2.281989 | 2.923656 | 2.053787 | 12.39424 | 7.759758
2018-03-14 08:40 | 59925.74 | 3360.0001 | 5 | 7 | 3.538667 | -2.282098 | 2.923656 | 2.129851 | 12.39424 | 8.029314
2018-03-14 08:42 | 60045.74 | 3480.0013 | 5 | 7 | 3.526636 | -2.28204 | 2.923656 | 2.205911 | 12.39424 | 8.298026
2018-03-14 08:44 | 60165.74 | 3600.0009 | 5 | 7 | 3.513784 | -2.282093 | 2.923656 | 2.281981 | 12.39424 | 8.5658
2018-03-14 08:46 | 60285.74 | 3720.0013 | 5 | 7 | 3.500932 | -2.282008 | 2.923656 | 2.35805 | 12.39424 | 8.832606
2018-03-14 08:48 | 60405.74 | 3840.0009 | 5 | 7 | 3.487429 | -2.282113 | 2.923656 | 2.434118 | 12.39424 | 9.098411
2018-03-14 08:50 | 60525.74 | 3960.0006 | 5 | 7 | 3.469763 | -2.282106 | 2.923656 | 2.51018 | 12.39424 | 9.363039
2018-03-14 08:52 | 60645.74 | 4080.0009 | 5 | 7 | 3.444874 | -2.282103 | 2.923656 | 2.586252 | 12.39424 | 9.626081
2018-03-14 08:54 | 60765.74 | 4200.0005 | 5 | 7 | 3.413366 | -2.282123 | 2.923656 | 2.662315 | 12.39424 | 9.886971
2018-03-14 08:56 | 60885.74 | 4320.0001 | 5 | 7 | 3.367699 | -2.282102 | 2.923656 | 2.738386 | 12.39424 | 10.14501
2018-03-14 08:58 | 61005.74 | 4440.0009 | 5 | 7 | 3.292709 | -2.282098 | 2.923656 | 2.814455 | 12.39424 | 10.39862
2018-03-14 09:00 | 61125.74 | 4560.0001 | 5 | 7 | 3.133947 | -2.282111 | 2.923656 | 2.89052 | 12.39424 | 10.64393
2018-03-14 09:00 | 61175.63 | 4609.8992 | 5 | 7 | 2.999984 | -2.282116 | 2.923656 | 2.922152 | 12.39424 | 10.74114
2018-03-14 09:02 | 61295.68 | 120.0011 | 6 | 7 | 3.366527 | 0 | 2.923656 | 2.922161 | 12.39424 | 10.74117
2018-03-14 09:04 | 61415.68 | 240.0008 | 6 | 7 | 3.381825 | 0 | 2.923656 | 2.922161 | 12.39424 | 10.74117
2018-03-14 09:05 | 61475.68 | 300.0027 | 6 | 7 | 3.385416 | 0 | 2.923656 | 2.922161 | 12.39424 | 10.74117
2018-03-14 09:05 | 61475.69 | 0.0025 | 7 | 8 | 3.385353 | 0 | 0 | 0 | 0 | 0
2018-03-14 09:07 | 61595.76 | 120.0008 | 2 | 8 | 4.074135 | 4.890045 | 0.1624049 | 0 | 0.6423757 | 0
2018-03-14 09:09 | 61715.76 | 240.0011 | 2 | 8 | 4.108163 | 4.890062 | 0.325404 | 0 | 1.30907 | 0
2018-03-14 09:11 | 61835.76 | 360.0007 | 2 | 8 | 4.142573 | 4.890112 | 0.4884008 | 0 | 1.981607 | 0
2018-03-14 09:13 | 61955.76 | 480.0004 | 2 | 8 | 4.168979 | 4.89011 | 0.651385 | 0 | 2.659027 | 0
2018-03-14 09:15 | 62075.76 | 600.0015 | 2 | 8 | 4.19196 | 4.889999 | 0.8143845 | 0 | 3.340413 | 0
2018-03-14 09:17 | 62195.76 | 720.0022 | 2 | 8 | 4.200292 | 4.611965 | 0.9741835 | 0 | 4.011388 | 0
2018-03-14 09:19 | 62315.76 | 840.0025 | 2 | 8 | 4.200284 | 4.244987 | 1.121557 | 0 | 4.6304 | 0
2018-03-14 09:21 | 62435.76 | 960.0005 | 2 | 8 | 4.200267 | 3.920843 | 1.257547 | 0 | 5.201598 | 0
2018-03-14 09:23 | 62555.76 | 1080.0008 | 2 | 8 | 4.200303 | 3.637659 | 1.383389 | 0 | 5.730167 | 0
2018-03-14 09:25 | 62675.76 | 1200.0012 | 2 | 8 | 4.200248 | 3.356617 | 1.499979 | 0 | 6.219879 | 0
2018-03-14 09:26 | 62715.99 | 1240.2247 | 2 | 8 | 4.200292 | 3.259996 | 1.536955 | 0 | 6.375188 | 0
2018-03-14 09:28 | 62836 | 120.0014 | 3 | 8 | 4.221866 | 3.260118 | 1.645223 | 0 | 6.831008 | 0
2018-03-14 09:30 | 62956 | 240.0002 | 3 | 8 | 4.246429 | 3.260117 | 1.753897 | 0 | 7.291132 | 0
2018-03-14 09:32 | 63076 | 360.0015 | 3 | 8 | 4.272808 | 3.260145 | 1.862554 | 0 | 7.75396 | 0
2018-03-14 09:34 | 63196 | 480.0001 | 3 | 8 | 4.301898 | 3.260145 | 1.971217 | 0 | 8.219807 | 0
2018-03-14 09:36 | 63316 | 600.0013 | 3 | 8 | 4.33562 | 3.260099 | 2.079895 | 0 | 8.689116 | 0
2018-03-14 09:38 | 63436 | 720.0002 | 3 | 8 | 4.371306 | 3.26018 | 2.188546 | 0 | 9.162117 | 0
2018-03-14 09:40 | 63556 | 840.0014 | 3 | 8 | 4.400319 | 3.128231 | 2.296701 | 0 | 9.636795 | 0
2018-03-14 09:42 | 63676 | 960.0011 | 3 | 8 | 4.40029 | 2.718727 | 2.393883 | 0 | 10.06442 | 0
2018-03-14 09:44 | 63796 | 1080.0009 | 3 | 8 | 4.400316 | 2.359629 | 2.478422 | 0 | 10.43642 | 0
2018-03-14 09:46 | 63916 | 1200.0003 | 3 | 8 | 4.400262 | 2.041203 | 2.551566 | 0 | 10.75828 | 0
2018-03-14 09:48 | 64036 | 1320.0023 | 3 | 8 | 4.400253 | 1.782004 | 2.61517 | 0 | 11.03815 | 0
2018-03-14 09:50 | 64156 | 1440.0011 | 3 | 8 | 4.400254 | 1.565231 | 2.670839 | 0 | 11.28311 | 0
2018-03-14 09:52 | 64276 | 1560.0016 | 3 | 8 | 4.400218 | 1.376942 | 2.719812 | 0 | 11.4986 | 0
2018-03-14 09:54 | 64396 | 1680.0003 | 3 | 8 | 4.400189 | 1.20571 | 2.762822 | 0 | 11.68786 | 0
2018-03-14 09:56 | 64516 | 1800.0016 | 3 | 8 | 4.40027 | 1.066327 | 2.800605 | 0 | 11.85411 | 0
2018-03-14 09:58 | 64636 | 1920.0036 | 3 | 8 | 4.400207 | 0.9473152 | 2.83411 | 0 | 12.00154 | 0
2018-03-14 10:00 | 64756 | 2040.0023 | 3 | 8 | 4.400234 | 0.8476248 | 2.863998 | 0 | 12.13306 | 0
2018-03-14 10:02 | 64876 | 2160.001 | 3 | 8 | 4.400248 | 0.7569513 | 2.890723 | 0 | 12.25065 | 0
2018-03-14 10:04 | 64996 | 2280.0007 | 3 | 8 | 4.400238 | 0.6755257 | 2.914536 | 0 | 12.35544 | 0
2018-03-14 10:05 | 65035.68 | 2319.6784 | 3 | 8 | 4.400245 | 0.6519957 | 2.921847 | 0 | 12.38761 | 0
2018-03-14 10:07 | 65155.72 | 120.0013 | 4 | 8 | 4.333228 | 0 | 2.921847 | 0 | 12.38761 | 0
2018-03-14 10:09 | 65275.72 | 240.0009 | 4 | 8 | 4.327491 | 0 | 2.921847 | 0 | 12.38761 | 0
2018-03-14 10:10 | 65335.73 | 300.0038 | 4 | 8 | 4.325826 | 0 | 2.921847 | 0 | 12.38761 | 0
2018-03-14 10:12 | 65455.8083 | 120.0006 | 5 | 8 | 4.086774 | -2.282009 | 2.921847 | 0.07605951 | 12.38761 | 0.3133754
2018-03-14 10:14 | 65575.8088 | 240.0011 | 5 | 8 | 4.051439 | -2.281984 | 2.921847 | 0.1521263 | 12.38761 | 0.6228368
2018-03-14 10:16 | 65695.8083 | 360.0006 | 5 | 8 | 4.020961 | -2.282051 | 2.921847 | 0.2281853 | 12.38761 | 0.9298143
2018-03-14 10:18 | 65815.8088 | 480.0011 | 5 | 8 | 3.99232 | -2.281998 | 2.921847 | 0.3042578 | 12.38761 | 1.234601
2018-03-14 10:20 | 65935.8083 | 600.0006 | 5 | 8 | 3.963499 | -2.282082 | 2.921847 | 0.3803118 | 12.38761 | 1.537143
2018-03-14 10:22 | 66055.808 | 720.0003 | 5 | 8 | 3.933755 | -2.282066 | 2.921847 | 0.4563845 | 12.38761 | 1.837523
2018-03-14 10:24 | 66175.8091 | 840.0014 | 5 | 8 | 3.906079 | -2.282026 | 2.921847 | 0.5324487 | 12.38761 | 2.135677
2018-03-14 10:26 | 66295.808 | 960.0003 | 5 | 8 | 3.879902 | -2.282071 | 2.921847 | 0.6085202 | 12.38761 | 2.43181
2018-03-14 10:28 | 66415.808 | 1080.0003 | 5 | 8 | 3.854228 | -2.282127 | 2.921847 | 0.6845898 | 12.38761 | 2.725985
2018-03-14 10:30 | 66535.808 | 1200.0003 | 5 | 8 | 3.827114 | -2.282029 | 2.921847 | 0.7606536 | 12.38761 | 3.018132
2018-03-14 10:32 | 66655.8091 | 1320.0014 | 5 | 8 | 3.801405 | -2.282118 | 2.921847 | 0.8367181 | 12.38761 | 3.308235
2018-03-14 10:34 | 66775.8088 | 1440.0011 | 5 | 8 | 3.778896 | -2.282036 | 2.921847 | 0.9127854 | 12.38761 | 3.596527
2018-03-14 10:36 | 66895.8091 | 1560.0014 | 5 | 8 | 3.758523 | -2.282026 | 2.921847 | 0.988852 | 12.38761 | 3.883189
2018-03-14 10:38 | 67015.8087 | 1680.001 | 5 | 8 | 3.738297 | -2.282069 | 2.921847 | 1.064919 | 12.38761 | 4.16832
2018-03-14 10:40 | 67135.8091 | 1800.0014 | 5 | 8 | 3.717293 | -2.282058 | 2.921847 | 1.140981 | 12.38761 | 4.451857
2018-03-14 10:42 | 67255.8088 | 1920.0011 | 5 | 8 | 3.698086 | -2.282068 | 2.921847 | 1.217045 | 12.38761 | 4.733869
2018-03-14 10:44 | 67375.8084 | 2040.0007 | 5 | 8 | 3.680337 | -2.282108 | 2.921847 | 1.293114 | 12.38761 | 5.014496
2018-03-14 10:46 | 67495.8088 | 2160.0011 | 5 | 8 | 3.663929 | -2.281908 | 2.921847 | 1.369185 | 12.38761 | 5.293839
2018-03-14 10:48 | 67615.8083 | 2280.0006 | 5 | 8 | 3.64711 | -2.281991 | 2.921847 | 1.445239 | 12.38761 | 5.571863
2018-03-14 10:50 | 67735.808 | 2400.0003 | 5 | 8 | 3.630985 | -2.282011 | 2.921847 | 1.521307 | 12.38761 | 5.848661
2018-03-14 10:52 | 67855.8083 | 2520.0006 | 5 | 8 | 3.617009 | -2.282108 | 2.921847 | 1.597382 | 12.38761 | 6.124347
2018-03-14 10:54 | 67975.808 | 2640.0003 | 5 | 8 | 3.604661 | -2.282036 | 2.921847 | 1.673443 | 12.38761 | 6.398979
2018-03-14 10:56 | 68095.8091 | 2760.0014 | 5 | 8 | 3.59264 | -2.282044 | 2.921847 | 1.749512 | 12.38761 | 6.672722
2018-03-14 10:58 | 68215.8088 | 2880.0011 | 5 | 8 | 3.579967 | -2.282073 | 2.921847 | 1.825576 | 12.38761 | 6.945509
2018-03-14 11:00 | 68335.8083 | 3000.0006 | 5 | 8 | 3.56898 | -2.282046 | 2.921847 | 1.90165 | 12.38761 | 7.217423
2018-03-14 11:02 | 68455.8084 | 3120.0007 | 5 | 8 | 3.558985 | -2.282028 | 2.921847 | 1.977716 | 12.38761 | 7.48852
2018-03-14 11:04 | 68575.8091 | 3240.0014 | 5 | 8 | 3.549449 | -2.282075 | 2.921847 | 2.05378 | 12.38761 | 7.758875
2018-03-14 11:06 | 68695.808 | 3360.0003 | 5 | 8 | 3.538261 | -2.28202 | 2.921847 | 2.129848 | 12.38761 | 8.028466
2018-03-14 11:08 | 68815.8083 | 3480.0006 | 5 | 8 | 3.526083 | -2.282088 | 2.921847 | 2.205903 | 12.38761 | 8.297095
2018-03-14 11:10 | 68935.808 | 3600.0003 | 5 | 8 | 3.514468 | -2.282053 | 2.921847 | 2.281974 | 12.38761 | 8.564892
2018-03-14 11:12 | 69055.8091 | 3720.0014 | 5 | 8 | 3.502664 | -2.282033 | 2.921847 | 2.358039 | 12.38761 | 8.831773
2018-03-14 11:14 | 69175.808 | 3840.0003 | 5 | 8 | 3.488255 | -2.282022 | 2.921847 | 2.43411 | 12.38761 | 9.0977
2018-03-14 11:16 | 69295.8083 | 3960.0006 | 5 | 8 | 3.468926 | -2.282022 | 2.921847 | 2.510172 | 12.38761 | 9.362314
2018-03-14 11:18 | 69415.8088 | 4080.0011 | 5 | 8 | 3.446241 | -2.282008 | 2.921847 | 2.586239 | 12.38761 | 9.625349
2018-03-14 11:20 | 69535.8083 | 4200.0006 | 5 | 8 | 3.415401 | -2.281989 | 2.921847 | 2.662304 | 12.38761 | 9.886379
2018-03-14 11:22 | 69655.808 | 4320.0003 | 5 | 8 | 3.370109 | -2.282028 | 2.921847 | 2.738367 | 12.38761 | 10.14459
2018-03-14 11:24 | 69775.8092 | 4440.0015 | 5 | 8 | 3.292386 | -2.281995 | 2.921847 | 2.814445 | 12.38761 | 10.39832
2018-03-14 11:26 | 69895.808 | 4560.0003 | 5 | 8 | 3.132269 | -2.282026 | 2.921847 | 2.890504 | 12.38761 | 10.64348
2018-03-14 11:27 | 69945.3431 | 4609.5354 | 5 | 8 | 2.999997 | -2.282036 | 2.921847 | 2.921906 | 12.38761 | 10.73996
2018-03-14 11:29 | 70065.39 | 120.0004 | 6 | 8 | 3.364014 | 0 | 2.921847 | 2.921906 | 12.38761 | 10.73996
2018-03-14 11:31 | 70185.39 | 240.0009 | 6 | 8 | 3.379079 | 0 | 2.921847 | 2.921906 | 12.38761 | 10.73996
2018-03-14 11:32 | 70245.4 | 300.002 | 6 | 8 | 3.382744 | 0 | 2.921847 | 2.921906 | 12.38761 | 10.73996
2018-03-14 11:32 | 70245.4 | 0.0024 | 7 | 9 | 3.38297 | 0 | 0 | 0 | 0 | 0
2018-03-14 11:34 | 70365.47 | 120.0007 | 2 | 9 | 4.073931 | 4.890057 | 0.1624161 | 1e-11 | 0.6420854 | 3.2e-11
2018-03-14 11:36 | 70485.47 | 240.0002 | 2 | 9 | 4.105869 | 4.890015 | 0.325401 | 1e-11 | 1.308554 | 3.2e-11
2018-03-14 11:38 | 70605.48 | 360.0014 | 2 | 9 | 4.139861 | 4.890062 | 0.4883991 | 1e-11 | 1.980677 | 3.2e-11
2018-03-14 11:40 | 70725.47 | 480.0003 | 2 | 9 | 4.166067 | 4.88999 | 0.6514008 | 1e-11 | 2.657679 | 3.2e-11
2018-03-14 11:42 | 70845.48 | 600.0014 | 2 | 9 | 4.190868 | 4.890028 | 0.8143951 | 1e-11 | 3.338708 | 3.2e-11
2018-03-14 11:44 | 70965.47 | 720.0003 | 2 | 9 | 4.200307 | 4.619621 | 0.9742448 | 1e-11 | 4.009858 | 3.2e-11
2018-03-14 11:46 | 71085.47 | 840.0009 | 2 | 9 | 4.200297 | 4.267492 | 1.122251 | 1e-11 | 4.631526 | 3.2e-11
2018-03-14 11:48 | 71205.48 | 960.002 | 2 | 9 | 4.200293 | 3.952288 | 1.259106 | 1e-11 | 5.206357 | 3.2e-11
2018-03-14 11:50 | 71325.47 | 1080.0007 | 2 | 9 | 4.200294 | 3.653494 | 1.385808 | 1e-11 | 5.738542 | 3.2e-11
2018-03-14 11:52 | 71445.48 | 1200.0019 | 2 | 9 | 4.200258 | 3.349577 | 1.502516 | 1e-11 | 6.228748 | 3.2e-11
2018-03-14 11:52 | 71483.35 | 1237.874 | 2 | 9 | 4.200284 | 3.259989 | 1.537279 | 1e-11 | 6.374759 | 3.2e-11
2018-03-14 11:54 | 71603.37 | 120.0006 | 3 | 9 | 4.220581 | 3.259869 | 1.645565 | 1e-11 | 6.830585 | 3.2e-11
2018-03-14 11:56 | 71723.37 | 240.001 | 3 | 9 | 4.244436 | 3.260159 | 1.754226 | 1e-11 | 7.290488 | 3.2e-11
2018-03-14 11:58 | 71843.37 | 360.0013 | 3 | 9 | 4.270685 | 3.260094 | 1.862886 | 1e-11 | 7.753079 | 3.2e-11
2018-03-14 12:00 | 71963.37 | 480.001 | 3 | 9 | 4.301083 | 3.260103 | 1.971554 | 1e-11 | 8.218773 | 3.2e-11
2018-03-14 12:02 | 72083.37 | 600.0006 | 3 | 9 | 4.334264 | 3.260199 | 2.080229 | 1e-11 | 8.687991 | 3.2e-11
2018-03-14 12:04 | 72203.37 | 720.0002 | 3 | 9 | 4.369289 | 3.260162 | 2.188894 | 1e-11 | 9.160859 | 3.2e-11
2018-03-14 12:06 | 72323.37 | 840.0014 | 3 | 9 | 4.400307 | 3.162613 | 2.297296 | 1e-11 | 9.636428 | 3.2e-11
2018-03-14 12:08 | 72443.37 | 960.0027 | 3 | 9 | 4.400306 | 2.730103 | 2.395181 | 1e-11 | 10.06715 | 3.2e-11
2018-03-14 12:10 | 72563.37 | 1080.0007 | 3 | 9 | 4.400246 | 2.3578 | 2.479802 | 1e-11 | 10.43951 | 3.2e-11
2018-03-14 12:12 | 72683.37 | 1200.0026 | 3 | 9 | 4.400253 | 2.051485 | 2.553155 | 1e-11 | 10.76228 | 3.2e-11
2018-03-14 12:14 | 72803.37 | 1320.0024 | 3 | 9 | 4.400253 | 1.793284 | 2.617102 | 1e-11 | 11.04367 | 3.2e-11
2018-03-14 12:16 | 72923.37 | 1440.0027 | 3 | 9 | 4.40024 | 1.571159 | 2.673109 | 1e-11 | 11.29012 | 3.2e-11
2018-03-14 12:18 | 73043.37 | 1560.0007 | 3 | 9 | 4.400274 | 1.373871 | 2.722137 | 1e-11 | 11.50585 | 3.2e-11
2018-03-14 12:20 | 73163.37 | 1680.0012 | 3 | 9 | 4.400231 | 1.204896 | 2.764994 | 1e-11 | 11.69443 | 3.2e-11
2018-03-14 12:22 | 73283.37 | 1800.0015 | 3 | 9 | 4.400254 | 1.067389 | 2.802791 | 1e-11 | 11.86075 | 3.2e-11
2018-03-14 12:24 | 73403.37 | 1920.0003 | 3 | 9 | 4.400213 | 0.9503117 | 2.836356 | 1e-11 | 12.00844 | 3.2e-11
2018-03-14 12:26 | 73523.37 | 2040.0007 | 3 | 9 | 4.400184 | 0.8461103 | 2.866283 | 1e-11 | 12.14013 | 3.2e-11
2018-03-14 12:28 | 73643.37 | 2160.002 | 3 | 9 | 4.400198 | 0.7511749 | 2.892875 | 1e-11 | 12.25714 | 3.2e-11
2018-03-14 12:30 | 73763.37 | 2280.0006 | 3 | 9 | 4.400235 | 0.6741791 | 2.916591 | 1e-11 | 12.36149 | 3.2e-11
2018-03-14 12:31 | 73801.85 | 2318.4847 | 3 | 9 | 4.400248 | 0.6519976 | 2.923672 | 1e-11 | 12.39265 | 3.2e-11
2018-03-14 12:33 | 73921.89194 | 120.0005 | 4 | 9 | 4.333667 | 0 | 2.923672 | 1e-11 | 12.39265 | 3.2e-11
2018-03-14 12:35 | 74041.89234 | 240.0009 | 4 | 9 | 4.327934 | 0 | 2.923672 | 1e-11 | 12.39265 | 3.2e-11
2018-03-14 12:36 | 74101.89434 | 300.0029 | 4 | 9 | 4.326294 | 0 | 2.923672 | 1e-11 | 12.39265 | 3.2e-11
2018-03-14 12:38 | 74221.97 | 120.0006 | 5 | 9 | 4.087972 | -2.282053 | 2.923672 | 0.07606198 | 12.39265 | 0.3134492
2018-03-14 12:40 | 74341.97 | 240.0003 | 5 | 9 | 4.053745 | -2.282127 | 2.923672 | 0.1521247 | 12.39265 | 0.6230378
2018-03-14 12:42 | 74461.97 | 360.0006 | 5 | 9 | 4.023876 | -2.282078 | 2.923672 | 0.2281918 | 12.39265 | 0.93024
2018-03-14 12:44 | 74581.97 | 480.001 | 5 | 9 | 3.994668 | -2.282024 | 2.923672 | 0.30425 | 12.39265 | 1.235178
2018-03-14 12:46 | 74701.97 | 600.0007 | 5 | 9 | 3.964475 | -2.282071 | 2.923672 | 0.3803216 | 12.39265 | 1.537916
2018-03-14 12:48 | 74821.97 | 720.001 | 5 | 9 | 3.935512 | -2.282033 | 2.923672 | 0.4563791 | 12.39265 | 1.83833
2018-03-14 12:50 | 74941.97 | 840.0006 | 5 | 9 | 3.908102 | -2.282055 | 2.923672 | 0.532448 | 12.39265 | 2.136648
2018-03-14 12:52 | 75061.97 | 960.0011 | 5 | 9 | 3.882295 | -2.282031 | 2.923672 | 0.6085238 | 12.39265 | 2.432979
2018-03-14 12:54 | 75181.97 | 1080.0006 | 5 | 9 | 3.85561 | -2.281996 | 2.923672 | 0.6845792 | 12.39265 | 2.727246
2018-03-14 12:56 | 75301.97 | 1200.001 | 5 | 9 | 3.827922 | -2.282058 | 2.923672 | 0.7606512 | 12.39265 | 3.019483
2018-03-14 12:58 | 75421.97 | 1320.0006 | 5 | 9 | 3.80297 | -2.282036 | 2.923672 | 0.836716 | 12.39265 | 3.309685
2018-03-14 13:00 | 75541.97 | 1440.0002 | 5 | 9 | 3.780844 | -2.282008 | 2.923672 | 0.9127887 | 12.39265 | 3.598125
2018-03-14 13:02 | 75661.97 | 1560.0007 | 5 | 9 | 3.759902 | -2.281993 | 2.923672 | 0.98885 | 12.39265 | 3.884906
2018-03-14 13:04 | 75781.97 | 1680.0002 | 5 | 9 | 3.738307 | -2.282064 | 2.923672 | 1.064916 | 12.39265 | 4.170088
2018-03-14 13:06 | 75901.97 | 1800.0015 | 5 | 9 | 3.718006 | -2.282022 | 2.923672 | 1.14098 | 12.39265 | 4.453657
2018-03-14 13:08 | 76021.97 | 1920.0002 | 5 | 9 | 3.699233 | -2.281981 | 2.923672 | 1.217049 | 12.39265 | 4.735761
2018-03-14 13:10 | 76141.97 | 2040.0015 | 5 | 9 | 3.681816 | -2.281995 | 2.923672 | 1.29311 | 12.39265 | 5.016464
2018-03-14 13:12 | 76261.97 | 2160.0011 | 5 | 9 | 3.664275 | -2.281968 | 2.923672 | 1.369177 | 12.39265 | 5.295864
2018-03-14 13:14 | 76381.97 | 2280.0007 | 5 | 9 | 3.646782 | -2.282062 | 2.923672 | 1.445254 | 12.39265 | 5.573953
2018-03-14 13:16 | 76501.97 | 2400.0002 | 5 | 9 | 3.631539 | -2.282062 | 2.923672 | 1.521315 | 12.39265 | 5.850743
2018-03-14 13:18 | 76621.97 | 2520.0006 | 5 | 9 | 3.617982 | -2.281993 | 2.923672 | 1.59738 | 12.39265 | 6.126446
2018-03-14 13:20 | 76741.97 | 2640.001 | 5 | 9 | 3.605131 | -2.282029 | 2.923672 | 1.673447 | 12.39265 | 6.401165
2018-03-14 13:22 | 76861.97 | 2760.0014 | 5 | 9 | 3.591611 | -2.282029 | 2.923672 | 1.749507 | 12.39265 | 6.674862
2018-03-14 13:24 | 76981.97 | 2880.0002 | 5 | 9 | 3.579698 | -2.282136 | 2.923672 | 1.825576 | 12.39265 | 6.947607
2018-03-14 13:26 | 77101.97 | 3000.0014 | 5 | 9 | 3.569097 | -2.282069 | 2.923672 | 1.901647 | 12.39265 | 7.219509
2018-03-14 13:28 | 77221.97 | 3120.0002 | 5 | 9 | 3.559384 | -2.282026 | 2.923672 | 1.977702 | 12.39265 | 7.490588
2018-03-14 13:30 | 77341.97 | 3240.0014 | 5 | 9 | 3.548567 | -2.281926 | 2.923672 | 2.053773 | 12.39265 | 7.760958
2018-03-14 13:32 | 77461.97 | 3360.001 | 5 | 9 | 3.536445 | -2.282069 | 2.923672 | 2.129838 | 12.39265 | 8.030412
2018-03-14 13:34 | 77581.97 | 3480.0014 | 5 | 9 | 3.525335 | -2.282046 | 2.923672 | 2.20591 | 12.39265 | 8.299014
2018-03-14 13:36 | 77701.97 | 3600.0002 | 5 | 9 | 3.514242 | -2.282018 | 2.923672 | 2.281979 | 12.39265 | 8.566754
2018-03-14 13:38 | 77821.97 | 3720.0006 | 5 | 9 | 3.501815 | -2.282102 | 2.923672 | 2.358039 | 12.39265 | 8.833591
2018-03-14 13:40 | 77941.97 | 3840.001 | 5 | 9 | 3.485672 | -2.282022 | 2.923672 | 2.434103 | 12.39265 | 9.099367
2018-03-14 13:42 | 78061.97 | 3960.0014 | 5 | 9 | 3.467359 | -2.282026 | 2.923672 | 2.510175 | 12.39265 | 9.36384
2018-03-14 13:44 | 78181.97 | 4080.001 | 5 | 9 | 3.445046 | -2.282066 | 2.923672 | 2.586242 | 12.39265 | 9.626783
2018-03-14 13:46 | 78301.97 | 4200.0014 | 5 | 9 | 3.415197 | -2.282024 | 2.923672 | 2.662302 | 12.39265 | 9.88775
2018-03-14 13:48 | 78421.97 | 4320.0002 | 5 | 9 | 3.368233 | -2.282028 | 2.923672 | 2.738371 | 12.39265 | 10.14591
2018-03-14 13:50 | 78541.97 | 4440.0007 | 5 | 9 | 3.289258 | -2.282055 | 2.923672 | 2.81444 | 12.39265 | 10.39938
2018-03-14 13:52 | 78661.97 | 4560.001 | 5 | 9 | 3.133044 | -2.282068 | 2.923672 | 2.890502 | 12.39265 | 10.64446
2018-03-14 13:53 | 78712.5 | 4610.5265 | 5 | 9 | 2.999988 | -2.282026 | 2.923672 | 2.922529 | 12.39265 | 10.74288
2018-03-14 13:55 | 78832.54498 | 120 | 6 | 9 | 3.36619 | 0 | 2.923672 | 2.922538 | 12.39265 | 10.7429
2018-03-14 13:57 | 78952.54588 | 240.0009 | 6 | 9 | 3.381555 | 0 | 2.923672 | 2.922538 | 12.39265 | 10.7429
2018-03-14 13:58 | 79012.54788 | 300.0029 | 6 | 9 | 3.385344 | 0 | 2.923672 | 2.922538 | 12.39265 | 10.7429
2018-03-14 13:58 | 79012.55 | 0.0025 | 7 | 10 | 3.385427 | 0 | 0 | 0 | 0 | 0
2018-03-14 14:00 | 79132.64 | 120.0019 | 2 | 10 | 4.076497 | 4.890099 | 0.1623981 | 1.2e-10 | 0.6426762 | 4.05e-10
2018-03-14 14:02 | 79252.64 | 240.0027 | 2 | 10 | 4.107758 | 4.890106 | 0.3254026 | 1.2e-10 | 1.309559 | 4.05e-10
2018-03-14 14:04 | 79372.64 | 360.0023 | 2 | 10 | 4.140607 | 4.890167 | 0.4884015 | 1.2e-10 | 1.981903 | 4.05e-10
2018-03-14 14:06 | 79492.64 | 480.0036 | 2 | 10 | 4.168365 | 4.890051 | 0.6513786 | 1.2e-10 | 2.659023 | 4.05e-10
2018-03-14 14:08 | 79612.64 | 600.0031 | 2 | 10 | 4.194571 | 4.890154 | 0.8143751 | 1.2e-10 | 3.340607 | 4.05e-10
2018-03-14 14:10 | 79732.64 | 720.002 | 2 | 10 | 4.2003 | 4.594065 | 0.9733907 | 1.2e-10 | 4.008413 | 4.05e-10
2018-03-14 14:12 | 79852.64 | 840.0031 | 2 | 10 | 4.200281 | 4.249823 | 1.120682 | 1.2e-10 | 4.62708 | 4.05e-10
2018-03-14 14:14 | 79972.64 | 960.0028 | 2 | 10 | 4.20027 | 3.931675 | 1.257006 | 1.2e-10 | 5.199677 | 4.05e-10
2018-03-14 14:16 | 80092.64 | 1080.0017 | 2 | 10 | 4.200251 | 3.61281 | 1.382782 | 1.2e-10 | 5.727971 | 4.05e-10
2018-03-14 14:18 | 80212.64 | 1200.0019 | 2 | 10 | 4.200289 | 3.326147 | 1.498285 | 1.2e-10 | 6.213117 | 4.05e-10
2018-03-14 14:18 | 80242.2 | 1229.5632 | 2 | 10 | 4.200262 | 3.259995 | 1.525327 | 1.2e-10 | 6.326702 | 4.05e-10
2018-03-14 14:20 | 80362.21 | 120.0014 | 3 | 10 | 4.220077 | 3.260147 | 1.633596 | 1.2e-10 | 6.782429 | 4.05e-10
2018-03-14 14:22 | 80482.21 | 240.0002 | 3 | 10 | 4.243299 | 3.260159 | 1.742275 | 1.2e-10 | 7.242297 | 4.05e-10
2018-03-14 14:24 | 80602.21 | 360.0006 | 3 | 10 | 4.270189 | 3.26018 | 1.850936 | 1.2e-10 | 7.704795 | 4.05e-10
2018-03-14 14:26 | 80722.21 | 480.0018 | 3 | 10 | 4.300895 | 3.260143 | 1.959598 | 1.2e-10 | 8.170461 | 4.05e-10
2018-03-14 14:28 | 80842.21 | 600.0006 | 3 | 10 | 4.332851 | 3.260105 | 2.068278 | 1.2e-10 | 8.6396 | 4.05e-10
2018-03-14 14:30 | 80962.21 | 720.001 | 3 | 10 | 4.366721 | 3.260153 | 2.176926 | 1.2e-10 | 9.112185 | 4.05e-10
2018-03-14 14:32 | 81082.21 | 840.0006 | 3 | 10 | 4.400323 | 3.201799 | 2.285504 | 1.2e-10 | 9.588266 | 4.05e-10
2018-03-14 14:34 | 81202.21 | 960.0011 | 3 | 10 | 4.400305 | 2.74296 | 2.384155 | 1.2e-10 | 10.02236 | 4.05e-10
2018-03-14 14:36 | 81322.21 | 1080.0015 | 3 | 10 | 4.400291 | 2.382647 | 2.469385 | 1.2e-10 | 10.3974 | 4.05e-10
2018-03-14 14:38 | 81442.21 | 1200.0003 | 3 | 10 | 4.400282 | 2.076559 | 2.543562 | 1.2e-10 | 10.7238 | 4.05e-10
2018-03-14 14:40 | 81562.21 | 1320.0022 | 3 | 10 | 4.40032 | 1.819652 | 2.608391 | 1.2e-10 | 11.00906 | 4.05e-10
2018-03-14 14:42 | 81682.21 | 1440.001 | 3 | 10 | 4.400289 | 1.588044 | 2.665108 | 1.2e-10 | 11.25864 | 4.05e-10
2018-03-14 14:44 | 81802.21 | 1560.0015 | 3 | 10 | 4.400275 | 1.387197 | 2.714561 | 1.2e-10 | 11.47624 | 4.05e-10
2018-03-14 14:46 | 81922.21 | 1680.0019 | 3 | 10 | 4.400253 | 1.222405 | 2.757963 | 1.2e-10 | 11.66722 | 4.05e-10
2018-03-14 14:48 | 82042.21 | 1800 | 3 | 10 | 4.40024 | 1.08477 | 2.796331 | 1.2e-10 | 11.83605 | 4.05e-10
2018-03-14 14:50 | 82162.21 | 1920.0003 | 3 | 10 | 4.400253 | 0.9646788 | 2.830439 | 1.2e-10 | 11.98613 | 4.05e-10
2018-03-14 14:52 | 82282.21 | 2040.0023 | 3 | 10 | 4.400244 | 0.8539314 | 2.860707 | 1.2e-10 | 12.11932 | 4.05e-10
2018-03-14 14:54 | 82402.21 | 2160.0003 | 3 | 10 | 4.400233 | 0.7615499 | 2.88757 | 1.2e-10 | 12.23752 | 4.05e-10
2018-03-14 14:56 | 82522.21 | 2280.0006 | 3 | 10 | 4.400212 | 0.6839848 | 2.91162 | 1.2e-10 | 12.34334 | 4.05e-10
2018-03-14 14:57 | 82578.07 | 2335.86 | 3 | 10 | 4.400185 | 0.6519918 | 2.921981 | 1.2e-10 | 12.38894 | 4.05e-10
2018-03-14 14:59 | 82698.12 | 120.0014 | 4 | 10 | 4.333523 | 0 | 2.921981 | 1.2e-10 | 12.38894 | 4.05e-10
2018-03-14 15:01 | 82818.12 | 240.0001 | 4 | 10 | 4.327792 | 0 | 2.921981 | 1.2e-10 | 12.38894 | 4.05e-10
2018-03-14 15:02 | 82878.12 | 300.0021 | 4 | 10 | 4.326161 | 0 | 2.921981 | 1.2e-10 | 12.38894 | 4.05e-10
2018-03-14 15:04 | 82998.19 | 120.0007 | 5 | 10 | 4.087142 | -2.282056 | 2.921981 | 0.07605676 | 12.38894 | 0.3133503
2018-03-14 15:06 | 83118.19 | 240.0012 | 5 | 10 | 4.053373 | -2.282103 | 2.921981 | 0.152126 | 12.38894 | 0.6229131
2018-03-14 15:08 | 83238.19 | 360.0014 | 5 | 10 | 4.023395 | -2.282035 | 2.921981 | 0.2281938 | 12.38894 | 0.9301007
2018-03-14 15:10 | 83358.19 | 480.0002 | 5 | 10 | 3.992756 | -2.281989 | 2.921981 | 0.3042607 | 12.38894 | 1.234992
2018-03-14 15:12 | 83478.19 | 600.0006 | 5 | 10 | 3.963133 | -2.282024 | 2.921981 | 0.3803205 | 12.38894 | 1.537538
2018-03-14 15:14 | 83598.19 | 720.0002 | 5 | 10 | 3.934845 | -2.282004 | 2.921981 | 0.4563877 | 12.38894 | 1.837919
2018-03-14 15:16 | 83718.2 | 840.0023 | 5 | 10 | 3.908152 | -2.282042 | 2.921981 | 0.5324634 | 12.38894 | 2.136243
2018-03-14 15:18 | 83838.19 | 960.0002 | 5 | 10 | 3.881467 | -2.282031 | 2.921981 | 0.6085247 | 12.38894 | 2.432494
2018-03-14 15:20 | 83958.19 | 1080.0006 | 5 | 10 | 3.853869 | -2.28202 | 2.921981 | 0.6845891 | 12.38894 | 2.726681
2018-03-14 15:22 | 84078.19 | 1200.0002 | 5 | 10 | 3.82736 | -2.282073 | 2.921981 | 0.7606577 | 12.38894 | 3.018821
2018-03-14 15:24 | 84198.19 | 1320.0006 | 5 | 10 | 3.803002 | -2.282066 | 2.921981 | 0.8367183 | 12.38894 | 3.308983
2018-03-14 15:26 | 84318.19 | 1440.001 | 5 | 10 | 3.781046 | -2.282026 | 2.921981 | 0.9127896 | 12.38894 | 3.597443
2018-03-14 15:28 | 84438.19 | 1560.0014 | 5 | 10 | 3.758807 | -2.282062 | 2.921981 | 0.9888489 | 12.38894 | 3.884188
2018-03-14 15:30 | 84558.19 | 1680.0011 | 5 | 10 | 3.737824 | -2.282078 | 2.921981 | 1.064916 | 12.38894 | 4.169296
2018-03-14 15:32 | 84678.19 | 1800.0006 | 5 | 10 | 3.718447 | -2.282031 | 2.921981 | 1.14099 | 12.38894 | 4.452905
2018-03-14 15:34 | 84798.19 | 1920.001 | 5 | 10 | 3.700376 | -2.282002 | 2.921981 | 1.217057 | 12.38894 | 4.735068
2018-03-14 15:36 | 84918.19 | 2040.0006 | 5 | 10 | 3.682152 | -2.282024 | 2.921981 | 1.293119 | 12.38894 | 5.015837
2018-03-14 15:38 | 85038.19 | 2160.0003 | 5 | 10 | 3.663779 | -2.28194 | 2.921981 | 1.36919 | 12.38894 | 5.295231
2018-03-14 15:40 | 85158.19 | 2280.0006 | 5 | 10 | 3.64757 | -2.282031 | 2.921981 | 1.445253 | 12.38894 | 5.573283
2018-03-14 15:42 | 85278.19 | 2400.0002 | 5 | 10 | 3.632959 | -2.282083 | 2.921981 | 1.521312 | 12.38894 | 5.850143
2018-03-14 15:44 | 85398.19 | 2520.0014 | 5 | 10 | 3.619163 | -2.282011 | 2.921981 | 1.597384 | 12.38894 | 6.125984
2018-03-14 15:46 | 85518.19 | 2640.001 | 5 | 10 | 3.605071 | -2.282046 | 2.921981 | 1.673452 | 12.38894 | 6.400754
2018-03-14 15:48 | 85638.19 | 2760.0007 | 5 | 10 | 3.592199 | -2.282044 | 2.921981 | 1.749512 | 12.38894 | 6.674452
2018-03-14 15:50 | 85758.19 | 2880.0002 | 5 | 10 | 3.580968 | -2.282042 | 2.921981 | 1.825587 | 12.38894 | 6.947293
2018-03-14 15:52 | 85878.19 | 3000.0014 | 5 | 10 | 3.570925 | -2.282058 | 2.921981 | 1.901651 | 12.38894 | 7.219293
2018-03-14 15:54 | 85998.19 | 3120.001 | 5 | 10 | 3.560383 | -2.282055 | 2.921981 | 1.97772 | 12.38894 | 7.490535
2018-03-14 15:56 | 86118.19 | 3240.0006 | 5 | 10 | 3.548677 | -2.282083 | 2.921981 | 2.053773 | 12.38894 | 7.760861
2018-03-14 15:58 | 86238.19 | 3360.001 | 5 | 10 | 3.538089 | -2.282071 | 2.921981 | 2.129852 | 12.38894 | 8.030435
2018-03-14 16:00 | 86358.19 | 3480.0014 | 5 | 10 | 3.527678 | -2.282089 | 2.921981 | 2.205913 | 12.38894 | 8.299144
2018-03-14 16:02 | 86478.19 | 3600.0002 | 5 | 10 | 3.516568 | -2.281986 | 2.921981 | 2.281977 | 12.38894 | 8.567064
2018-03-14 16:04 | 86598.19 | 3720.0007 | 5 | 10 | 3.502655 | -2.282031 | 2.921981 | 2.35804 | 12.38894 | 8.834043
2018-03-14 16:06 | 86718.19 | 3840.001 | 5 | 10 | 3.487052 | -2.282028 | 2.921981 | 2.434107 | 12.38894 | 9.09988
2018-03-14 16:08 | 86838.19 | 3960.0014 | 5 | 10 | 3.469821 | -2.28206 | 2.921981 | 2.510177 | 12.38894 | 9.364507
2018-03-14 16:10 | 86958.19 | 4080.0011 | 5 | 10 | 3.448566 | -2.282002 | 2.921981 | 2.586234 | 12.38894 | 9.627645
2018-03-14 16:12 | 87078.19 | 4200.0006 | 5 | 10 | 3.41712 | -2.282006 | 2.921981 | 2.662305 | 12.38894 | 9.88887
2018-03-14 16:14 | 87198.19 | 4320.001 | 5 | 10 | 3.367963 | -2.282022 | 2.921981 | 2.738375 | 12.38894 | 10.14706
2018-03-14 16:16 | 87318.19 | 4440.0006 | 5 | 10 | 3.291794 | -2.282048 | 2.921981 | 2.814441 | 12.38894 | 10.40061
2018-03-14 16:18 | 87438.19 | 4560.0002 | 5 | 10 | 3.136186 | -2.282096 | 2.921981 | 2.890505 | 12.38894 | 10.64592
2018-03-14 16:19 | 87489.36 | 4611.1674 | 5 | 10 | 2.999993 | -2.28202 | 2.921981 | 2.922939 | 12.38894 | 10.74565
2018-03-14 16:21 | 87609.41 | 120.0013 | 6 | 10 | 3.360659 | 0 | 2.921981 | 2.922939 | 12.38894 | 10.74565
2018-03-14 16:23 | 87729.41 | 240.0009 | 6 | 10 | 3.375769 | 0 | 2.921981 | 2.922939 | 12.38894 | 10.74565
2018-03-14 16:24 | 87789.41 | 300.0029 | 6 | 10 | 3.379387 | 0 | 2.921981 | 2.922939 | 12.38894 | 10.74565
2018-03-14 16:24 | 87789.41 | 0.0025 | 7 | 11 | 3.379328 | 0 | 0 | 0 | 0 | 0
2018-03-14 16:26 | 87909.5 | 120.0006 | 2 | 11 | 4.073626 | 4.890091 | 0.1624005 | 0 | 0.6419857 | 0
2018-03-14 16:28 | 88029.5 | 240.0002 | 2 | 11 | 4.104201 | 4.89006 | 0.3253864 | 0 | 1.308279 | 0
2018-03-14 16:30 | 88149.5 | 360.0014 | 2 | 11 | 4.138771 | 4.890079 | 0.4883875 | 0 | 1.980154 | 0
2018-03-14 16:32 | 88269.5 | 480.0002 | 2 | 11 | 4.168588 | 4.890121 | 0.6513821 | 0 | 2.657269 | 0
2018-03-14 16:34 | 88389.5 | 600.0006 | 2 | 11 | 4.192592 | 4.890099 | 0.8143975 | 0 | 3.33879 | 0
2018-03-14 16:36 | 88509.5 | 720.0002 | 2 | 11 | 4.200273 | 4.63168 | 0.9742661 | 0 | 4.010085 | 0
2018-03-14 16:38 | 88629.5 | 840.0023 | 2 | 11 | 4.200284 | 4.285172 | 1.122933 | 0 | 4.634528 | 0
2018-03-14 16:40 | 88749.5 | 960.0002 | 2 | 11 | 4.200287 | 3.938799 | 1.259974 | 0 | 5.210141 | 0
2018-03-14 16:42 | 88869.5 | 1080.0024 | 2 | 11 | 4.200264 | 3.619602 | 1.385788 | 0 | 5.738595 | 0
2018-03-14 16:44 | 88989.5 | 1200.0002 | 2 | 11 | 4.200286 | 3.340893 | 1.501739 | 0 | 6.225622 | 0
2018-03-14 16:45 | 89026.42 | 1236.9187 | 2 | 11 | 4.200329 | 3.259998 | 1.535581 | 0 | 6.367766 | 0
2018-03-14 16:47 | 89146.43 | 120.0013 | 3 | 11 | 4.219807 | 3.259825 | 1.643857 | 0 | 6.823498 | 0
2018-03-14 16:49 | 89266.43 | 240.0002 | 3 | 11 | 4.24473 | 3.259853 | 1.752506 | 0 | 7.283294 | 0
2018-03-14 16:51 | 89386.43 | 360.0013 | 3 | 11 | 4.273044 | 3.260162 | 1.861174 | 0 | 7.746087 | 0
2018-03-14 16:53 | 89506.43 | 480.001 | 3 | 11 | 4.302653 | 3.260172 | 1.969836 | 0 | 8.211994 | 0
2018-03-14 16:55 | 89626.43 | 600.0006 | 3 | 11 | 4.333956 | 3.259857 | 2.078498 | 0 | 8.681219 | 0
2018-03-14 16:57 | 89746.43 | 720.0002 | 3 | 11 | 4.36855 | 3.259855 | 2.187168 | 0 | 9.154038 | 0
2018-03-14 16:59 | 89866.43 | 840.0014 | 3 | 11 | 4.40032 | 3.142918 | 2.295469 | 0 | 9.629153 | 0
2018-03-14 17:01 | 89986.43 | 960.0003 | 3 | 11 | 4.400269 | 2.709307 | 2.392583 | 0 | 10.05649 | 0
2018-03-14 17:03 | 90106.43 | 1080.0008 | 3 | 11 | 4.400296 | 2.36117 | 2.476955 | 0 | 10.42775 | 0
2018-03-14 17:05 | 90226.43 | 1200.0019 | 3 | 11 | 4.400268 | 2.060699 | 2.550565 | 0 | 10.75165 | 0
2018-03-14 17:07 | 90346.43 | 1320.0006 | 3 | 11 | 4.400267 | 1.794335 | 2.614745 | 0 | 11.03406 | 0
2018-03-14 17:09 | 90466.43 | 1440.002 | 3 | 11 | 4.400276 | 1.561825 | 2.670542 | 0 | 11.27958 | 0
2018-03-14 17:11 | 90586.43 | 1560.0009 | 3 | 11 | 4.400258 | 1.372001 | 2.719334 | 0 | 11.49428 | 0
2018-03-14 17:13 | 90706.43 | 1680.002 | 3 | 11 | 4.40026 | 1.212875 | 2.762308 | 0 | 11.68338 | 0
2018-03-14 17:15 | 90826.43 | 1800.0015 | 3 | 11 | 4.400261 | 1.074905 | 2.800374 | 0 | 11.85088 | 0
2018-03-14 17:17 | 90946.43 | 1920.0003 | 3 | 11 | 4.400228 | 0.9479818 | 2.83405 | 0 | 11.99906 | 0
2018-03-14 17:19 | 91066.43 | 2040.001 | 3 | 11 | 4.400234 | 0.8430347 | 2.863827 | 0 | 12.13008 | 0
2018-03-14 17:21 | 91186.43 | 2160.0003 | 3 | 11 | 4.400237 | 0.7543955 | 2.890404 | 0 | 12.24703 | 0
2018-03-14 17:23 | 91306.43 | 2280.0001 | 3 | 11 | 4.400212 | 0.679431 | 2.914273 | 0 | 12.35206 | 0
2018-03-14 17:23 | 91354.03 | 2327.6004 | 3 | 11 | 4.400232 | 0.6519976 | 2.923072 | 0 | 12.39078 | 0
2018-03-14 17:25 | 91474.08 | 120.002 | 4 | 11 | 4.333576 | 0 | 2.923072 | 0 | 12.39078 | 0
2018-03-14 17:27 | 91594.08 | 240.0007 | 4 | 11 | 4.327894 | 0 | 2.923072 | 0 | 12.39078 | 0
2018-03-14 17:28 | 91654.08 | 300.0036 | 4 | 11 | 4.326282 | 0 | 2.923072 | 0 | 12.39078 | 0
2018-03-14 17:30 | 91774.15 | 120.0013 | 5 | 11 | 4.087033 | -2.282161 | 2.923072 | 0.07605661 | 12.39078 | 0.3133302
2018-03-14 17:32 | 91894.15 | 240.0009 | 5 | 11 | 4.05336 | -2.281917 | 2.923072 | 0.1521242 | 12.39078 | 0.6228985
2018-03-14 17:34 | 92014.15 | 360.0006 | 5 | 11 | 4.021788 | -2.282028 | 2.923072 | 0.2281997 | 12.39078 | 0.9300641
2018-03-14 17:36 | 92134.15 | 480.0001 | 5 | 11 | 3.991341 | -2.282022 | 2.923072 | 0.3042624 | 12.39078 | 1.234796
2018-03-14 17:38 | 92254.15 | 600.0014 | 5 | 11 | 3.962541 | -2.282102 | 2.923072 | 0.380335 | 12.39078 | 1.537328
2018-03-14 17:40 | 92374.15 | 720.0009 | 5 | 11 | 3.935009 | -2.281969 | 2.923072 | 0.4563961 | 12.39078 | 1.83767
2018-03-14 17:42 | 92494.15 | 840.0013 | 5 | 11 | 3.907469 | -2.282106 | 2.923072 | 0.5324678 | 12.39078 | 2.135966
2018-03-14 17:44 | 92614.15 | 960.0001 | 5 | 11 | 3.87948 | -2.28212 | 2.923072 | 0.6085308 | 12.39078 | 2.432111
2018-03-14 17:46 | 92734.15 | 1080.0006 | 5 | 11 | 3.852865 | -2.282002 | 2.923072 | 0.6846 | 12.39078 | 2.726205
2018-03-14 17:48 | 92854.15 | 1200.0009 | 5 | 11 | 3.826873 | -2.282044 | 2.923072 | 0.7606656 | 12.39078 | 3.018277
2018-03-14 17:50 | 92974.15 | 1320.0005 | 5 | 11 | 3.802791 | -2.282068 | 2.923072 | 0.8367377 | 12.39078 | 3.308472
2018-03-14 17:52 | 93094.15 | 1440.0001 | 5 | 11 | 3.779332 | -2.282102 | 2.923072 | 0.912802 | 12.39078 | 3.596838
2018-03-14 17:54 | 93214.15 | 1560.0006 | 5 | 11 | 3.757254 | -2.282043 | 2.923072 | 0.9888723 | 12.39078 | 3.883476
2018-03-14 17:56 | 93334.15 | 1680.0001 | 5 | 11 | 3.736949 | -2.282106 | 2.923072 | 1.064938 | 12.39078 | 4.168493
2018-03-14 17:58 | 93454.15 | 1800.0014 | 5 | 11 | 3.718098 | -2.282016 | 2.923072 | 1.141003 | 12.39078 | 4.452019
2018-03-14 18:00 | 93574.15 | 1920.0018 | 5 | 11 | 3.699192 | -2.282071 | 2.923072 | 1.217072 | 12.39078 | 4.734137
2018-03-14 18:02 | 93694.15 | 2040.0006 | 5 | 11 | 3.67978 | -2.282042 | 2.923072 | 1.293133 | 12.39078 | 5.014757
2018-03-14 18:04 | 93814.15 | 2160.0001 | 5 | 11 | 3.662344 | -2.282078 | 2.923072 | 1.369205 | 12.39078 | 5.294011
2018-03-14 18:06 | 93934.15 | 2280.0001 | 5 | 11 | 3.646513 | -2.282058 | 2.923072 | 1.445265 | 12.39078 | 5.571954
2018-03-14 18:08 | 94054.15 | 2400.0009 | 5 | 11 | 3.631907 | -2.282076 | 2.923072 | 1.521332 | 12.39078 | 5.848782
2018-03-14 18:10 | 94174.15 | 2520.0006 | 5 | 11 | 3.617146 | -2.281982 | 2.923072 | 1.597401 | 12.39078 | 6.124505
2018-03-14 18:12 | 94294.15 | 2640.0001 | 5 | 11 | 3.603117 | -2.282016 | 2.923072 | 1.673463 | 12.39078 | 6.399081
2018-03-14 18:14 | 94414.15 | 2760.0014 | 5 | 11 | 3.590953 | -2.282033 | 2.923072 | 1.749534 | 12.39078 | 6.672698
2018-03-14 18:16 | 94534.15 | 2880.0001 | 5 | 11 | 3.580303 | -2.28208 | 2.923072 | 1.825595 | 12.39078 | 6.945418
2018-03-14 18:18 | 94654.15 | 3000.0014 | 5 | 11 | 3.569623 | -2.281938 | 2.923072 | 1.901664 | 12.39078 | 7.217366
2018-03-14 18:20 | 94774.15 | 3120.0006 | 5 | 11 | 3.557865 | -2.281938 | 2.923072 | 1.977723 | 12.39078 | 7.488416
2018-03-14 18:22 | 94894.15 | 3240.0005 | 5 | 11 | 3.547307 | -2.282028 | 2.923072 | 2.053797 | 12.39078 | 7.758672
2018-03-14 18:24 | 95014.15 | 3360.0001 | 5 | 11 | 3.537102 | -2.281995 | 2.923072 | 2.129862 | 12.39078 | 8.028107
2018-03-14 18:26 | 95134.15 | 3480.0006 | 5 | 11 | 3.526684 | -2.282064 | 2.923072 | 2.205935 | 12.39078 | 8.2968
2018-03-14 18:28 | 95254.15 | 3600.0009 | 5 | 11 | 3.513975 | -2.282 | 2.923072 | 2.281999 | 12.39078 | 8.564596
2018-03-14 18:30 | 95374.15 | 3720.0006 | 5 | 11 | 3.499846 | -2.28206 | 2.923072 | 2.358064 | 12.39078 | 8.831339
2018-03-14 18:32 | 95494.15 | 3840.0009 | 5 | 11 | 3.48533 | -2.282044 | 2.923072 | 2.434127 | 12.39078 | 9.097011
2018-03-14 18:34 | 95614.15 | 3960.0005 | 5 | 11 | 3.468946 | -2.282044 | 2.923072 | 2.510192 | 12.39078 | 9.361512
2018-03-14 18:36 | 95734.15 | 4080.0001 | 5 | 11 | 3.446306 | -2.282064 | 2.923072 | 2.586254 | 12.39078 | 9.624561
2018-03-14 18:38 | 95854.15 | 4200.0005 | 5 | 11 | 3.412537 | -2.282048 | 2.923072 | 2.662332 | 12.39078 | 9.885548
2018-03-14 18:40 | 95974.15 | 4320.0009 | 5 | 11 | 3.365144 | -2.282066 | 2.923072 | 2.738398 | 12.39078 | 10.14344
2018-03-14 18:42 | 96094.15 | 4440.0014 | 5 | 11 | 3.289001 | -2.281995 | 2.923072 | 2.814456 | 12.39078 | 10.39676
2018-03-14 18:44 | 96214.15 | 4560.0001 | 5 | 11 | 3.132818 | -2.282016 | 2.923072 | 2.890524 | 12.39078 | 10.64188
2018-03-14 18:45 | 96263.72 | 4609.5728 | 5 | 11 | 2.999995 | -2.282043 | 2.923072 | 2.921948 | 12.39078 | 10.73844
2018-03-14 18:47 | 96383.78 | 120.0011 | 6 | 11 | 3.36291 | 0 | 2.923072 | 2.921948 | 12.39078 | 10.73844
2018-03-14 18:49 | 96503.77 | 240.0008 | 6 | 11 | 3.37801 | 0 | 2.923072 | 2.921948 | 12.39078 | 10.73844
2018-03-14 18:50 | 96563.78 | 300.0019 | 6 | 11 | 3.381627 | 0 | 2.923072 | 2.921948 | 12.39078 | 10.73844
2018-03-14 18:50 | 96563.78 | 0.0025 | 7 | 12 | 3.381657 | 0 | 0 | 0 | 0 | 0
2018-03-14 18:52 | 96683.86 | 120.0015 | 2 | 12 | 4.074154 | 4.890148 | 0.162412 | 0 | 0.6423241 | 0
2018-03-14 18:54 | 96803.86 | 240.0004 | 2 | 12 | 4.105635 | 4.890085 | 0.3254062 | 0 | 1.308788 | 0
2018-03-14 18:56 | 96923.86 | 360.0008 | 2 | 12 | 4.142068 | 4.890078 | 0.4883988 | 0 | 1.98102 | 0
2018-03-14 18:58 | 97043.86 | 480.0004 | 2 | 12 | 4.169892 | 4.890099 | 0.6514198 | 0 | 2.658639 | 0
2018-03-14 19:00 | 97163.86 | 600.0015 | 2 | 12 | 4.193431 | 4.890064 | 0.8144175 | 0 | 3.340254 | 0
2018-03-14 19:02 | 97283.86 | 720.0012 | 2 | 12 | 4.200229 | 4.625097 | 0.9742293 | 0 | 4.011344 | 0
2018-03-14 19:04 | 97403.86 | 840.0016 | 2 | 12 | 4.200305 | 4.259628 | 1.122427 | 0 | 4.633817 | 0
2018-03-14 19:06 | 97523.86 | 960.0005 | 2 | 12 | 4.200305 | 3.911798 | 1.258434 | 0 | 5.205085 | 0
2018-03-14 19:08 | 97643.87 | 1080.0024 | 2 | 12 | 4.200263 | 3.615726 | 1.383798 | 0 | 5.73165 | 0
2018-03-14 19:10 | 97763.86 | 1200.0012 | 2 | 12 | 4.200235 | 3.345844 | 1.499738 | 0 | 6.218628 | 0
2018-03-14 19:11 | 97803.65 | 1239.7886 | 2 | 12 | 4.200293 | 3.259981 | 1.536239 | 0 | 6.371945 | 0
2018-03-14 19:13 | 97923.67 | 120.0014 | 3 | 12 | 4.220788 | 3.260178 | 1.64451 | 0 | 6.827698 | 0
2018-03-14 19:15 | 98043.67 | 240.0001 | 3 | 12 | 4.246816 | 3.260128 | 1.753179 | 0 | 7.287769 | 0
2018-03-14 19:17 | 98163.67 | 360.0014 | 3 | 12 | 4.273978 | 3.260185 | 1.861847 | 0 | 7.750721 | 0
2018-03-14 19:19 | 98283.67 | 480.001 | 3 | 12 | 4.303041 | 3.259981 | 1.970516 | 0 | 8.216738 | 0
2018-03-14 19:21 | 98403.67 | 600.0014 | 3 | 12 | 4.334472 | 3.260178 | 2.079183 | 0 | 8.686008 | 0
2018-03-14 19:23 | 98523.67 | 720.001 | 3 | 12 | 4.370652 | 3.25983 | 2.187825 | 0 | 9.158828 | 0
2018-03-14 19:25 | 98643.67 | 840.0014 | 3 | 12 | 4.400312 | 3.118307 | 2.295913 | 0 | 9.633216 | 0
2018-03-14 19:27 | 98763.67 | 960.0002 | 3 | 12 | 4.400288 | 2.704912 | 2.392652 | 0 | 10.0589 | 0
2018-03-14 19:29 | 98883.67 | 1080.0013 | 3 | 12 | 4.400295 | 2.362192 | 2.476965 | 0 | 10.4299 | 0
2018-03-14 19:31 | 99003.67 | 1200.0011 | 3 | 12 | 4.400312 | 2.054657 | 2.550479 | 0 | 10.75338 | 0
2018-03-14 19:33 | 99123.67 | 1320.0031 | 3 | 12 | 4.400232 | 1.780353 | 2.614245 | 0 | 11.03397 | 0
2018-03-14 19:35 | 99243.67 | 1440.001 | 3 | 12 | 4.400261 | 1.558338 | 2.669781 | 0 | 11.27834 | 0
2018-03-14 19:37 | 99363.67 | 1560.0007 | 3 | 12 | 4.400219 | 1.371906 | 2.71852 | 0 | 11.49281 | 0
2018-03-14 19:39 | 99483.67 | 1680.0019 | 3 | 12 | 4.400199 | 1.212111 | 2.761553 | 0 | 11.68216 | 0
2018-03-14 19:41 | 99603.67 | 1800.0023 | 3 | 12 | 4.400259 | 1.068165 | 2.799527 | 0 | 11.84926 | 0
2018-03-14 19:43 | 99723.67 | 1920.0011 | 3 | 12 | 4.400242 | 0.9457321 | 2.832999 | 0 | 11.99654 | 0
2018-03-14 19:45 | 99843.67 | 2040.0006 | 3 | 12 | 4.400247 | 0.8435745 | 2.862765 | 0 | 12.12752 | 0
2018-03-14 19:47 | 99963.67 | 2160.0002 | 3 | 12 | 4.400186 | 0.7566748 | 2.889397 | 0 | 12.24471 | 0
2018-03-14 19:49 | 100083.7 | 2280.0006 | 3 | 12 | 4.400224 | 0.6787252 | 2.913314 | 0 | 12.34995 | 0
2018-03-14 19:50 | 100126.9 | 2323.2738 | 3 | 12 | 4.400236 | 0.6519918 | 2.921313 | 0 | 12.38514 | 0
2018-03-14 19:52 | 100247 | 120.0013 | 4 | 12 | 4.333407 | 0 | 2.921313 | 0 | 12.38514 | 0
2018-03-14 19:54 | 100367 | 240.0017 | 4 | 12 | 4.327675 | 0 | 2.921313 | 0 | 12.38514 | 0
2018-03-14 19:55 | 100427 | 300.0045 | 4 | 12 | 4.326033 | 0 | 2.921313 | 0 | 12.38514 | 0
2018-03-14 19:57 | 100547.1 | 120.0007 | 5 | 12 | 4.087473 | -2.282004 | 2.921313 | 0.07606146 | 12.38514 | 0.3133813
2018-03-14 19:59 | 100667.1 | 240.0002 | 5 | 12 | 4.052422 | -2.282056 | 2.921313 | 0.1521187 | 12.38514 | 0.6228966
2018-03-14 20:01 | 100787.1 | 360.0015 | 5 | 12 | 4.020672 | -2.282123 | 2.921313 | 0.228193 | 12.38514 | 0.9299528
2018-03-14 20:03 | 100907.1 | 480.001 | 5 | 12 | 3.991238 | -2.282046 | 2.921313 | 0.3042594 | 12.38514 | 1.234663
2018-03-14 20:05 | 101027.1 | 600.0006 | 5 | 12 | 3.96313 | -2.282109 | 2.921313 | 0.3803295 | 12.38514 | 1.537198
2018-03-14 20:07 | 101147.1 | 720.0002 | 5 | 12 | 3.934892 | -2.282106 | 2.921313 | 0.4563975 | 12.38514 | 1.837595
2018-03-14 20:09 | 101267.1 | 840.0014 | 5 | 12 | 3.905849 | -2.28206 | 2.921313 | 0.5324609 | 12.38514 | 2.13579
2018-03-14 20:11 | 101387.1 | 960.001 | 5 | 12 | 3.878801 | -2.282066 | 2.921313 | 0.6085231 | 12.38514 | 2.431835
2018-03-14 20:13 | 101507.1 | 1080.0006 | 5 | 12 | 3.852786 | -2.282013 | 2.921313 | 0.6845968 | 12.38514 | 2.725919
2018-03-14 20:15 | 101627.1 | 1200.0011 | 5 | 12 | 3.827192 | -2.282073 | 2.921313 | 0.7606637 | 12.38514 | 3.018017
2018-03-14 20:17 | 101747.1 | 1320.0006 | 5 | 12 | 3.801868 | -2.282149 | 2.921313 | 0.8367311 | 12.38514 | 3.308176
2018-03-14 20:19 | 101867.1 | 1440.0002 | 5 | 12 | 3.778088 | -2.282068 | 2.921313 | 0.9127935 | 12.38514 | 3.596427
2018-03-14 20:21 | 101987.1 | 1560.0006 | 5 | 12 | 3.756975 | -2.282084 | 2.921313 | 0.9888591 | 12.38514 | 3.882997
2018-03-14 20:23 | 102107.1 | 1680.0002 | 5 | 12 | 3.737327 | -2.282056 | 2.921313 | 1.064938 | 12.38514 | 4.168066
2018-03-14 20:25 | 102227.1 | 1800.0014 | 5 | 12 | 3.717844 | -2.282121 | 2.921313 | 1.141006 | 12.38514 | 4.451614
2018-03-14 20:27 | 102347.1 | 1920.0002 | 5 | 12 | 3.697601 | -2.282029 | 2.921313 | 1.217075 | 12.38514 | 4.73366
2018-03-14 20:29 | 102467.1 | 2040.0014 | 5 | 12 | 3.679166 | -2.282062 | 2.921313 | 1.293136 | 12.38514 | 5.014188
2018-03-14 20:31 | 102587.1 | 2160.001 | 5 | 12 | 3.662236 | -2.282111 | 2.921313 | 1.369201 | 12.38514 | 5.29339
2018-03-14 20:33 | 102707.1 | 2280.0007 | 5 | 12 | 3.646733 | -2.282093 | 2.921313 | 1.445268 | 12.38514 | 5.571377
2018-03-14 20:35 | 102827.1 | 2400.001 | 5 | 12 | 3.631121 | -2.282062 | 2.921313 | 1.521342 | 12.38514 | 5.84821
2018-03-14 20:37 | 102947.1 | 2520.0015 | 5 | 12 | 3.615872 | -2.282068 | 2.921313 | 1.597407 | 12.38514 | 6.123812
2018-03-14 20:39 | 103067.1 | 2640.0002 | 5 | 12 | 3.6028 | -2.282042 | 2.921313 | 1.673468 | 12.38514 | 6.398335
2018-03-14 20:41 | 103187.1 | 2760.0006 | 5 | 12 | 3.591318 | -2.282126 | 2.921313 | 1.749541 | 12.38514 | 6.67196
2018-03-14 20:43 | 103307.1 | 2880.001 | 5 | 12 | 3.580132 | -2.282044 | 2.921313 | 1.825612 | 12.38514 | 6.944731
2018-03-14 20:45 | 103427.1 | 3000.0014 | 5 | 12 | 3.567949 | -2.282069 | 2.921313 | 1.90168 | 12.38514 | 7.2166
2018-03-14 20:47 | 103547.1 | 3120.0002 | 5 | 12 | 3.557243 | -2.282051 | 2.921313 | 1.977738 | 12.38514 | 7.487556
2018-03-14 20:49 | 103667.1 | 3240.0014 | 5 | 12 | 3.547171 | -2.282053 | 2.921313 | 2.053807 | 12.38514 | 7.757767
2018-03-14 20:51 | 103787.1 | 3360.001 | 5 | 12 | 3.537346 | -2.282055 | 2.921313 | 2.129876 | 12.38514 | 8.027231
2018-03-14 20:53 | 103907.1 | 3480.0014 | 5 | 12 | 3.52555 | -2.282066 | 2.921313 | 2.205938 | 12.38514 | 8.29586
2018-03-14 20:55 | 104027.1 | 3600.0002 | 5 | 12 | 3.512368 | -2.282071 | 2.921313 | 2.282011 | 12.38514 | 8.56355
2018-03-14 20:57 | 104147.1 | 3720.0006 | 5 | 12 | 3.499534 | -2.282055 | 2.921313 | 2.358077 | 12.38514 | 8.830238
2018-03-14 20:59 | 104267.1 | 3840.001 | 5 | 12 | 3.485824 | -2.282033 | 2.921313 | 2.434142 | 12.38514 | 9.095915
2018-03-14 21:01 | 104387.1 | 3960.0014 | 5 | 12 | 3.468368 | -2.282043 | 2.921313 | 2.510205 | 12.38514 | 9.360424
2018-03-14 21:03 | 104507.1 | 4080.001 | 5 | 12 | 3.443493 | -2.282138 | 2.921313 | 2.586272 | 12.38514 | 9.623361
2018-03-14 21:05 | 104627.1 | 4200.0014 | 5 | 12 | 3.411234 | -2.282063 | 2.921313 | 2.662342 | 12.38514 | 9.884138
2018-03-14 21:07 | 104747.1 | 4320.001 | 5 | 12 | 3.364593 | -2.282075 | 2.921313 | 2.73841 | 12.38514 | 10.14197
2018-03-14 21:09 | 104867.1 | 4440.0014 | 5 | 12 | 3.28864 | -2.282088 | 2.921313 | 2.814468 | 12.38514 | 10.39528
2018-03-14 21:11 | 104987.1 | 4560.001 | 5 | 12 | 3.127314 | -2.282033 | 2.921313 | 2.890531 | 12.38514 | 10.6402
2018-03-14 21:11 | 105033.7 | 4606.6656 | 5 | 12 | 2.999995 | -2.282055 | 2.921313 | 2.920119 | 12.38514 | 10.73102
2018-03-14 21:13 | 105153.8 | 120.0006 | 6 | 12 | 3.36531 | 0 | 2.921313 | 2.920119 | 12.38514 | 10.73102
2018-03-14 21:15 | 105273.8 | 240.0002 | 6 | 12 | 3.380559 | 0 | 2.921313 | 2.920119 | 12.38514 | 10.73102
2018-03-14 21:16 | 105333.8 | 300.0031 | 6 | 12 | 3.384158 | 0 | 2.921313 | 2.920119 | 12.38514 | 10.73102
2018-03-14 21:16 | 105333.8 | 0.0025 | 7 | 13 | 3.384283 | 0 | 0 | 0 | 0 | 0
2018-03-14 21:18 | 105453.9 | 120.0014 | 2 | 13 | 4.074144 | 4.890158 | 0.1623978 | 4.32e-10 | 0.6423306 | 1.46e-09
2018-03-14 21:20 | 105573.9 | 240.0003 | 2 | 13 | 4.107807 | 4.890144 | 0.3253901 | 4.32e-10 | 1.308941 | 1.46e-09
2018-03-14 21:22 | 105693.9 | 360.0015 | 2 | 13 | 4.142632 | 4.890129 | 0.4883776 | 4.32e-10 | 1.981445 | 1.46e-09
2018-03-14 21:24 | 105813.9 | 480.0011 | 2 | 13 | 4.16939 | 4.890112 | 0.6513805 | 4.32e-10 | 2.658969 | 1.46e-09
2018-03-14 21:26 | 105933.9 | 600.0015 | 2 | 13 | 4.192244 | 4.890116 | 0.8143661 | 4.32e-10 | 3.340368 | 1.46e-09
2018-03-14 21:28 | 106053.9 | 720.0011 | 2 | 13 | 4.200297 | 4.613735 | 0.9741944 | 4.32e-10 | 4.011481 | 1.46e-09
2018-03-14 21:30 | 106173.9 | 840.0007 | 2 | 13 | 4.200296 | 4.233835 | 1.121489 | 4.32e-10 | 4.630159 | 1.46e-09
2018-03-14 21:32 | 106293.9 | 960.0003 | 2 | 13 | 4.200314 | 3.90881 | 1.257092 | 4.32e-10 | 5.199733 | 1.46e-09
2018-03-14 21:34 | 106413.9 | 1080.0015 | 2 | 13 | 4.200289 | 3.619551 | 1.38239 | 4.32e-10 | 5.726019 | 1.46e-09
2018-03-14 21:36 | 106533.9 | 1200.0011 | 2 | 13 | 4.200268 | 3.347145 | 1.498515 | 4.32e-10 | 6.213774 | 1.46e-09
2018-03-14 21:37 | 106571.4 | 1237.574 | 2 | 13 | 4.200253 | 3.259995 | 1.532993 | 4.32e-10 | 6.358594 | 1.46e-09
2018-03-14 21:39 | 106691.5 | 120.0006 | 3 | 13 | 4.221915 | 3.259842 | 1.641249 | 1.383e-09 | 6.814354 | 5.323e-09
2018-03-14 21:41 | 106811.5 | 240.0009 | 3 | 13 | 4.24689 | 3.259911 | 1.749915 | 1.383e-09 | 7.274475 | 5.323e-09
2018-03-14 21:43 | 106931.5 | 360.0022 | 3 | 13 | 4.27351 | 3.259863 | 1.858577 | 1.383e-09 | 7.737382 | 5.323e-09
2018-03-14 21:45 | 107051.5 | 480.0002 | 3 | 13 | 4.302129 | 3.259895 | 1.967236 | 1.383e-09 | 8.203258 | 5.323e-09
2018-03-14 21:47 | 107171.5 | 600.0005 | 3 | 13 | 4.334795 | 3.259871 | 2.075887 | 1.383e-09 | 8.67242 | 5.323e-09
2018-03-14 21:49 | 107291.5 | 720.0002 | 3 | 13 | 4.371054 | 3.25983 | 2.18455 | 1.383e-09 | 9.145414 | 5.323e-09
2018-03-14 21:51 | 107411.5 | 840.0014 | 3 | 13 | 4.40031 | 3.129814 | 2.292706 | 1.383e-09 | 9.620083 | 5.323e-09
2018-03-14 21:53 | 107531.5 | 960.0019 | 3 | 13 | 4.400283 | 2.72003 | 2.3899 | 1.383e-09 | 10.04777 | 5.323e-09
2018-03-14 21:55 | 107651.5 | 1080.0007 | 3 | 13 | 4.400283 | 2.366484 | 2.474561 | 1.383e-09 | 10.4203 | 5.323e-09
2018-03-14 21:57 | 107771.5 | 1200.0011 | 3 | 13 | 4.400295 | 2.048073 | 2.548011 | 1.383e-09 | 10.7435 | 5.323e-09
2018-03-14 21:59 | 107891.5 | 1320.0022 | 3 | 13 | 4.40027 | 1.78632 | 2.611776 | 1.383e-09 | 11.02409 | 5.323e-09
2018-03-14 22:01 | 108011.5 | 1440.001 | 3 | 13 | 4.400241 | 1.565879 | 2.667538 | 1.383e-09 | 11.26945 | 5.323e-09
2018-03-14 22:03 | 108131.5 | 1560.0023 | 3 | 13 | 4.400265 | 1.38059 | 2.716586 | 1.383e-09 | 11.48528 | 5.323e-09
2018-03-14 22:05 | 108251.5 | 1680.0003 | 3 | 13 | 4.400227 | 1.212851 | 2.759763 | 1.383e-09 | 11.67526 | 5.323e-09
2018-03-14 22:07 | 108371.5 | 1800.0015 | 3 | 13 | 4.400248 | 1.068552 | 2.79769 | 1.383e-09 | 11.84215 | 5.323e-09
2018-03-14 22:09 | 108491.5 | 1920.0019 | 3 | 13 | 4.400228 | 0.9492664 | 2.83127 | 1.383e-09 | 11.98991 | 5.323e-09
2018-03-14 22:11 | 108611.5 | 2040.0006 | 3 | 13 | 4.400211 | 0.8491974 | 2.861198 | 1.383e-09 | 12.1216 | 5.323e-09
2018-03-14 22:13 | 108731.5 | 2160.0003 | 3 | 13 | 4.40023 | 0.760169 | 2.888 | 1.383e-09 | 12.23954 | 5.323e-09
2018-03-14 22:15 | 108851.5 | 2280.0023 | 3 | 13 | 4.400212 | 0.6776772 | 2.911937 | 1.383e-09 | 12.34487 | 5.323e-09
2018-03-14 22:16 | 108894.7 | 2323.2306 | 3 | 13 | 4.400231 | 0.6519985 | 2.919915 | 1.383e-09 | 12.37997 | 5.323e-09
2018-03-14 22:18 | 109014.7 | 120.0005 | 4 | 13 | 4.333291 | 0 | 2.919915 | 1.383e-09 | 12.37997 | 5.323e-09
2018-03-14 22:20 | 109134.7 | 240.0009 | 4 | 13 | 4.327564 | 0 | 2.919915 | 1.383e-09 | 12.37997 | 5.323e-09
2018-03-14 22:21 | 109194.7 | 300.0045 | 4 | 13 | 4.325908 | 0 | 2.919915 | 1.383e-09 | 12.37997 | 5.323e-09
2018-03-14 22:23 | 109314.8 | 120.0006 | 5 | 13 | 4.087615 | -2.282043 | 2.919915 | 0.07606002 | 12.37997 | 0.3134147
2018-03-14 22:25 | 109434.8 | 240.0002 | 5 | 13 | 4.051958 | -2.28206 | 2.919915 | 0.1521184 | 12.37997 | 0.6228995
2018-03-14 22:27 | 109554.8 | 360.0014 | 5 | 13 | 4.021329 | -2.282073 | 2.919915 | 0.228191 | 12.37997 | 0.9299643
2018-03-14 22:29 | 109674.8 | 480.0011 | 5 | 13 | 3.992515 | -2.281993 | 2.919915 | 0.3042529 | 12.37997 | 1.234725
2018-03-14 22:31 | 109794.8 | 600.0014 | 5 | 13 | 3.964002 | -2.282029 | 2.919915 | 0.3803223 | 12.37997 | 1.537353
2018-03-14 22:33 | 109914.8 | 720.0019 | 5 | 13 | 3.934419 | -2.282013 | 2.919915 | 0.4563839 | 12.37997 | 1.837747
2018-03-14 22:35 | 110034.8 | 840.0014 | 5 | 13 | 3.906105 | -2.282002 | 2.919915 | 0.5324534 | 12.37997 | 2.135942
2018-03-14 22:37 | 110154.8 | 960.0002 | 5 | 13 | 3.879636 | -2.282038 | 2.919915 | 0.60851 | 12.37997 | 2.432014
2018-03-14 22:39 | 110274.8 | 1080.0014 | 5 | 13 | 3.854056 | -2.282098 | 2.919915 | 0.6845815 | 12.37997 | 2.726176
2018-03-14 22:41 | 110394.8 | 1200.001 | 5 | 13 | 3.827422 | -2.282038 | 2.919915 | 0.7606504 | 12.37997 | 3.018344
2018-03-14 22:43 | 110514.8 | 1320.0014 | 5 | 13 | 3.801421 | -2.282033 | 2.919915 | 0.8367164 | 12.37997 | 3.308472
2018-03-14 22:45 | 110634.8 | 1440.001 | 5 | 13 | 3.778729 | -2.282098 | 2.919915 | 0.9127765 | 12.37997 | 3.596731
2018-03-14 22:47 | 110754.8 | 1560.0007 | 5 | 13 | 3.758184 | -2.282035 | 2.919915 | 0.9888456 | 12.37997 | 3.883383
2018-03-14 22:49 | 110874.8 | 1680.0002 | 5 | 13 | 3.738165 | -2.282073 | 2.919915 | 1.064907 | 12.37997 | 4.168477
2018-03-14 22:51 | 110994.8 | 1800.0007 | 5 | 13 | 3.717558 | -2.28216 | 2.919915 | 1.140983 | 12.37997 | 4.452087
2018-03-14 22:53 | 111114.8 | 1920.001 | 5 | 13 | 3.697905 | -2.282108 | 2.919915 | 1.21705 | 12.37997 | 4.734103
2018-03-14 22:55 | 111234.8 | 2040.0014 | 5 | 13 | 3.679931 | -2.282048 | 2.919915 | 1.293115 | 12.37997 | 5.014694
2018-03-14 22:57 | 111354.8 | 2160.0002 | 5 | 13 | 3.663367 | -2.282111 | 2.919915 | 1.369175 | 12.37997 | 5.293955
2018-03-14 22:59 | 111474.8 | 2280.0015 | 5 | 13 | 3.64704 | -2.282093 | 2.919915 | 1.445245 | 12.37997 | 5.572008
2018-03-14 23:01 | 111594.8 | 2400.001 | 5 | 13 | 3.630486 | -2.282145 | 2.919915 | 1.52132 | 12.37997 | 5.848816
2018-03-14 23:03 | 111714.8 | 2520.0015 | 5 | 13 | 3.616178 | -2.282138 | 2.919915 | 1.597389 | 12.37997 | 6.124426
2018-03-14 23:05 | 111834.8 | 2640.0002 | 5 | 13 | 3.603538 | -2.282042 | 2.919915 | 1.673457 | 12.37997 | 6.399009
2018-03-14 23:07 | 111954.8 | 2760.0014 | 5 | 13 | 3.591743 | -2.282046 | 2.919915 | 1.749524 | 12.37997 | 6.672674
2018-03-14 23:09 | 112074.8 | 2880.001 | 5 | 13 | 3.579357 | -2.2821 | 2.919915 | 1.825583 | 12.37997 | 6.945394
2018-03-14 23:11 | 112194.8 | 3000.0014 | 5 | 13 | 3.567795 | -2.282006 | 2.919915 | 1.901659 | 12.37997 | 7.21724
2018-03-14 23:13 | 112314.8 | 3120.0002 | 5 | 13 | 3.557428 | -2.282089 | 2.919915 | 1.977726 | 12.37997 | 7.488236
2018-03-14 23:15 | 112434.8 | 3240.0007 | 5 | 13 | 3.547896 | -2.282083 | 2.919915 | 2.053793 | 12.37997 | 7.75848
2018-03-14 23:17 | 112554.8 | 3360.001 | 5 | 13 | 3.537067 | -2.282016 | 2.919915 | 2.129864 | 12.37997 | 8.027973
2018-03-14 23:19 | 112674.8 | 3480.0014 | 5 | 13 | 3.524493 | -2.282055 | 2.919915 | 2.20593 | 12.37997 | 8.296545
2018-03-14 23:21 | 112794.8 | 3600.001 | 5 | 13 | 3.512549 | -2.282123 | 2.919915 | 2.281995 | 12.37997 | 8.564183
2018-03-14 23:23 | 112914.8 | 3720.0011 | 5 | 13 | 3.500172 | -2.282104 | 2.919915 | 2.358064 | 12.37997 | 8.830905
2018-03-14 23:25 | 113034.8 | 3840.0018 | 5 | 13 | 3.485963 | -2.282125 | 2.919915 | 2.434137 | 12.37997 | 9.096657
2018-03-14 23:27 | 113154.8 | 3960.0014 | 5 | 13 | 3.466752 | -2.282108 | 2.919915 | 2.510193 | 12.37997 | 9.3611
2018-03-14 23:29 | 113274.8 | 4080.0002 | 5 | 13 | 3.442741 | -2.282055 | 2.919915 | 2.586261 | 12.37997 | 9.623915
2018-03-14 23:31 | 113394.8 | 4200.0014 | 5 | 13 | 3.411069 | -2.282006 | 2.919915 | 2.662323 | 12.37997 | 9.884651
2018-03-14 23:33 | 113514.8 | 4320.001 | 5 | 13 | 3.36506 | -2.282069 | 2.919915 | 2.738399 | 12.37997 | 10.14253
2018-03-14 23:35 | 113634.8 | 4440.0007 | 5 | 13 | 3.286664 | -2.282076 | 2.919915 | 2.81446 | 12.37997 | 10.3958
2018-03-14 23:37 | 113754.8 | 4560.0002 | 5 | 13 | 3.121479 | -2.281986 | 2.919915 | 2.890523 | 12.37997 | 10.64041
2018-03-14 23:38 | 113799.7 | 4604.8734 | 5 | 13 | 2.999983 | -2.282031 | 2.919915 | 2.918968 | 12.37997 | 10.72762
2018-03-14 23:40 | 113919.7 | 120.0013 | 6 | 13 | 3.366933 | 0 | 2.919915 | 2.91898 | 12.37997 | 10.72765
2018-03-14 23:42 | 114039.7 | 240.0009 | 6 | 13 | 3.382205 | 0 | 2.919915 | 2.91898 | 12.37997 | 10.72765
2018-03-14 23:43 | 114099.7 | 300.0029 | 6 | 13 | 3.385874 | 0 | 2.919915 | 2.91898 | 12.37997 | 10.72765
2018-03-14 23:43 | 114099.7 | 0.004 | 7 | 14 | 3.385895 | 0 | 0 | 0 | 0 | 0
2018-03-14 23:45 | 114219.8146 | 120.0005 | 2 | 14 | 4.076057 | 4.890163 | 0.1623887 | 0 | 0.6425053 | 0
2018-03-14 23:47 | 114339.8144 | 240.0003 | 2 | 14 | 4.108887 | 4.890076 | 0.3253855 | 0 | 1.309454 | 0
2018-03-14 23:49 | 114459.8154 | 360.0013 | 2 | 14 | 4.142728 | 4.890102 | 0.4883996 | 0 | 1.982125 | 0
2018-03-14 23:51 | 114579.8151 | 480.001 | 2 | 14 | 4.168792 | 4.890175 | 0.6513869 | 0 | 2.659551 | 0
2018-03-14 23:53 | 114699.8147 | 600.0006 | 2 | 14 | 4.192952 | 4.890059 | 0.8143858 | 0 | 3.341007 | 0
2018-03-14 23:55 | 114819.8151 | 720.001 | 2 | 14 | 4.200305 | 4.58223 | 0.9734546 | 0 | 4.00898 | 0
2018-03-14 23:57 | 114939.8155 | 840.0014 | 2 | 14 | 4.20029 | 4.232393 | 1.120245 | 0 | 4.625541 | 0
2018-03-14 23:59 | 115059.8144 | 960.0003 | 2 | 14 | 4.200284 | 3.914406 | 1.255903 | 0 | 5.195346 | 0
2018-03-15 00:01 | 115179.8155 | 1080.0014 | 2 | 14 | 4.200292 | 3.624134 | 1.381538 | 0 | 5.723045 | 0
2018-03-15 00:03 | 115299.8144 | 1200.0003 | 2 | 14 | 4.200279 | 3.332451 | 1.497509 | 0 | 6.210156 | 0
2018-03-15 00:03 | 115328.8428 | 1229.0287 | 2 | 14 | 4.200274 | 3.259987 | 1.524089 | 0 | 6.3218 | 0
2018-03-15 00:05 | 115448.9 | 120.0005 | 3 | 14 | 4.221019 | 3.259869 | 1.632357 | 0 | 6.777579 | 0
2018-03-15 00:07 | 115568.9 | 240.0002 | 3 | 14 | 4.245054 | 3.259829 | 1.741007 | 0 | 7.237478 | 0
2018-03-15 00:09 | 115688.9 | 360.0005 | 3 | 14 | 4.270973 | 3.259853 | 1.849673 | 0 | 7.70015 | 0
2018-03-15 00:11 | 115808.9 | 480.0018 | 3 | 14 | 4.300538 | 3.259846 | 1.958336 | 0 | 8.165816 | 0
2018-03-15 00:13 | 115928.9 | 600.0013 | 3 | 14 | 4.333972 | 3.259928 | 2.066986 | 0 | 8.634873 | 0
2018-03-15 00:15 | 116048.9 | 720.001 | 3 | 14 | 4.368743 | 3.259848 | 2.175647 | 0 | 9.10768 | 0
2018-03-15 00:17 | 116168.9 | 840.0014 | 3 | 14 | 4.400278 | 3.173319 | 2.284099 | 0 | 9.583415 | 0
2018-03-15 00:19 | 116288.9 | 960.0003 | 3 | 14 | 4.400262 | 2.745638 | 2.38241 | 0 | 10.01601 | 0
2018-03-15 00:21 | 116408.9 | 1080.0024 | 3 | 14 | 4.400333 | 2.378855 | 2.467731 | 0 | 10.39145 | 0
2018-03-15 00:23 | 116528.9 | 1200.0004 | 3 | 14 | 4.400311 | 2.065998 | 2.541606 | 0 | 10.71652 | 0
2018-03-15 00:25 | 116648.9 | 1320.0015 | 3 | 14 | 4.400268 | 1.804805 | 2.605999 | 0 | 10.99987 | 0
2018-03-15 00:27 | 116768.9 | 1440.0003 | 3 | 14 | 4.40025 | 1.585422 | 2.662421 | 0 | 11.24814 | 0
2018-03-15 00:29 | 116888.9 | 1560.0014 | 3 | 14 | 4.400245 | 1.39086 | 2.711971 | 0 | 11.46618 | 0
2018-03-15 00:31 | 117008.9 | 1680.0019 | 3 | 14 | 4.400278 | 1.218709 | 2.755369 | 0 | 11.65714 | 0
2018-03-15 00:33 | 117128.9 | 1800.0007 | 3 | 14 | 4.400231 | 1.078313 | 2.793573 | 0 | 11.82524 | 0
2018-03-15 00:35 | 117248.9 | 1920.001 | 3 | 14 | 4.400211 | 0.9598684 | 2.827481 | 0 | 11.97445 | 0
2018-03-15 00:37 | 117368.9 | 2040.0005 | 3 | 14 | 4.400245 | 0.8574839 | 2.857746 | 0 | 12.10762 | 0
2018-03-15 00:39 | 117488.9 | 2160.001 | 3 | 14 | 4.400201 | 0.7621183 | 2.884734 | 0 | 12.22637 | 0
2018-03-15 00:41 | 117608.9 | 2280.0005 | 3 | 14 | 4.400198 | 0.6822987 | 2.908772 | 0 | 12.33215 | 0
2018-03-15 00:42 | 117660.8 | 2331.923 | 3 | 14 | 4.4002 | 0.6519976 | 2.918395 | 0 | 12.37449 | 0
2018-03-15 00:44 | 117780.8 | 120.0003 | 4 | 14 | 4.333142 | 0 | 2.918395 | 0 | 12.37449 | 0
2018-03-15 00:46 | 117900.8 | 240.0007 | 4 | 14 | 4.32736 | 0 | 2.918395 | 0 | 12.37449 | 0
2018-03-15 00:47 | 117960.8 | 300.0027 | 4 | 14 | 4.325696 | 0 | 2.918395 | 0 | 12.37449 | 0
2018-03-15 00:49 | 118080.9092 | 120.0007 | 5 | 14 | 4.085754 | -2.282029 | 2.918395 | 0.07605834 | 12.37449 | 0.3133039
2018-03-15 00:51 | 118200.9095 | 240.001 | 5 | 14 | 4.051234 | -2.281986 | 2.918395 | 0.1521284 | 12.37449 | 0.6227384
2018-03-15 00:53 | 118320.9092 | 360.0007 | 5 | 14 | 4.021117 | -2.282044 | 2.918395 | 0.2281813 | 12.37449 | 0.9296851
2018-03-15 00:55 | 118440.9087 | 480.0002 | 5 | 14 | 3.992221 | -2.282036 | 2.918395 | 0.3042492 | 12.37449 | 1.234468
2018-03-15 00:57 | 118560.9099 | 600.0014 | 5 | 14 | 3.96243 | -2.282063 | 2.918395 | 0.3803248 | 12.37449 | 1.537059
2018-03-15 00:59 | 118680.9095 | 720.001 | 5 | 14 | 3.933083 | -2.281981 | 2.918395 | 0.4563833 | 12.37449 | 1.837304
2018-03-15 01:01 | 118800.9099 | 840.0014 | 5 | 14 | 3.905641 | -2.282008 | 2.918395 | 0.5324451 | 12.37449 | 2.135408
2018-03-15 01:03 | 118920.9095 | 960.001 | 5 | 14 | 3.879894 | -2.281995 | 2.918395 | 0.6085173 | 12.37449 | 2.431532
2018-03-15 01:05 | 119040.9099 | 1080.0014 | 5 | 14 | 3.853614 | -2.28198 | 2.918395 | 0.6845787 | 12.37449 | 2.725651
2018-03-15 01:07 | 119160.9095 | 1200.001 | 5 | 14 | 3.825746 | -2.282089 | 2.918395 | 0.7606439 | 12.37449 | 3.017715
2018-03-15 01:09 | 119280.9092 | 1320.0007 | 5 | 14 | 3.800762 | -2.281995 | 2.918395 | 0.8367102 | 12.37449 | 3.307754
2018-03-15 01:11 | 119400.9095 | 1440.001 | 5 | 14 | 3.778586 | -2.281998 | 2.918395 | 0.9127743 | 12.37449 | 3.595995
2018-03-15 01:13 | 119520.9092 | 1560.0007 | 5 | 14 | 3.757983 | -2.282044 | 2.918395 | 0.988843 | 12.37449 | 3.882646
2018-03-15 01:15 | 119640.9095 | 1680.001 | 5 | 14 | 3.736947 | -2.28202 | 2.918395 | 1.064905 | 12.37449 | 4.167691
2018-03-15 01:17 | 119760.9099 | 1800.0014 | 5 | 14 | 3.716383 | -2.281971 | 2.918395 | 1.140966 | 12.37449 | 4.45113
2018-03-15 01:19 | 119880.9087 | 1920.0002 | 5 | 14 | 3.697584 | -2.282006 | 2.918395 | 1.217041 | 12.37449 | 4.73313
2018-03-15 01:21 | 120000.9092 | 2040.0007 | 5 | 14 | 3.68013 | -2.282049 | 2.918395 | 1.293107 | 12.37449 | 5.013717
2018-03-15 01:23 | 120120.9095 | 2160.001 | 5 | 14 | 3.663025 | -2.282024 | 2.918395 | 1.369168 | 12.37449 | 5.29298
2018-03-15 01:25 | 120240.9099 | 2280.0014 | 5 | 14 | 3.645436 | -2.282055 | 2.918395 | 1.445225 | 12.37449 | 5.570907
2018-03-15 01:27 | 120360.9095 | 2400.001 | 5 | 14 | 3.630087 | -2.281976 | 2.918395 | 1.521295 | 12.37449 | 5.847618
2018-03-15 01:29 | 120480.9091 | 2520.0006 | 5 | 14 | 3.616355 | -2.282033 | 2.918395 | 1.597359 | 12.37449 | 6.123202
2018-03-15 01:31 | 120600.9095 | 2640.001 | 5 | 14 | 3.603854 | -2.281961 | 2.918395 | 1.673424 | 12.37449 | 6.397807
2018-03-15 01:33 | 120720.9099 | 2760.0014 | 5 | 14 | 3.591094 | -2.282015 | 2.918395 | 1.749485 | 12.37449 | 6.671443
2018-03-15 01:35 | 120840.9088 | 2880.0003 | 5 | 14 | 3.57867 | -2.282073 | 2.918395 | 1.825555 | 12.37449 | 6.944128
2018-03-15 01:37 | 120960.9107 | 3000.0022 | 5 | 14 | 3.568029 | -2.282136 | 2.918395 | 1.901621 | 12.37449 | 7.215933
2018-03-15 01:39 | 121080.9087 | 3120.0002 | 5 | 14 | 3.558351 | -2.282064 | 2.918395 | 1.977683 | 12.37449 | 7.486951
2018-03-15 01:41 | 121200.9099 | 3240.0014 | 5 | 14 | 3.548099 | -2.282078 | 2.918395 | 2.053751 | 12.37449 | 7.757246
2018-03-15 01:43 | 121320.9095 | 3360.001 | 5 | 14 | 3.536004 | -2.282011 | 2.918395 | 2.129819 | 12.37449 | 8.026685
2018-03-15 01:45 | 121440.9092 | 3480.0007 | 5 | 14 | 3.524667 | -2.282 | 2.918395 | 2.205892 | 12.37449 | 8.295247
2018-03-15 01:47 | 121560.9092 | 3600.0007 | 5 | 14 | 3.513327 | -2.282127 | 2.918395 | 2.28196 | 12.37449 | 8.562929
2018-03-15 01:49 | 121680.9099 | 3720.0014 | 5 | 14 | 3.501084 | -2.282038 | 2.918395 | 2.358022 | 12.37449 | 8.829712
2018-03-15 01:51 | 121800.9087 | 3840.0002 | 5 | 14 | 3.485299 | -2.282068 | 2.918395 | 2.434087 | 12.37449 | 9.095454
2018-03-15 01:53 | 121920.9099 | 3960.0014 | 5 | 14 | 3.4662 | -2.282082 | 2.918395 | 2.510159 | 12.37449 | 9.359869
2018-03-15 01:55 | 122040.9088 | 4080.0003 | 5 | 14 | 3.443589 | -2.282069 | 2.918395 | 2.586215 | 12.37449 | 9.622676
2018-03-15 01:57 | 122160.9091 | 4200.0006 | 5 | 14 | 3.413029 | -2.282026 | 2.918395 | 2.662284 | 12.37449 | 9.883533
2018-03-15 01:59 | 122280.9095 | 4320.001 | 5 | 14 | 3.365533 | -2.282044 | 2.918395 | 2.738349 | 12.37449 | 10.14148
2018-03-15 02:01 | 122400.9091 | 4440.0006 | 5 | 14 | 3.284079 | -2.282046 | 2.918395 | 2.814423 | 12.37449 | 10.39471
2018-03-15 02:03 | 122520.9087 | 4560.0002 | 5 | 14 | 3.120126 | -2.282035 | 2.918395 | 2.890485 | 12.37449 | 10.63916
2018-03-15 02:04 | 122565.0156 | 4604.1071 | 5 | 14 | 2.999984 | -2.282066 | 2.918395 | 2.918446 | 12.37449 | 10.72486
2018-03-15 02:06 | 122685.1 | 120.0011 | 6 | 14 | 3.364974 | 0 | 2.918395 | 2.918446 | 12.37449 | 10.72486
2018-03-15 02:08 | 122805.1 | 240 | 6 | 14 | 3.380182 | 0 | 2.918395 | 2.918446 | 12.37449 | 10.72486
2018-03-15 02:09 | 122865.1 | 300.0012 | 6 | 14 | 3.383943 | 0 | 2.918395 | 2.918446 | 12.37449 | 10.72486
2018-03-15 02:09 | 122865.1 | 0.0024 | 7 | 15 | 3.383826 | 0 | 0 | 0 | 0 | 0
2018-03-15 02:11 | 122985.1 | 120.0007 | 2 | 15 | 4.075949 | 4.88995 | 0.1623911 | 6.3e-11 | 0.6424511 | 2.13e-10
2018-03-15 02:13 | 123105.1 | 240.0004 | 2 | 15 | 4.107224 | 4.8901 | 0.3253745 | 6.3e-11 | 1.309166 | 2.13e-10
2018-03-15 02:15 | 123225.1 | 360.0008 | 2 | 15 | 4.140272 | 4.890135 | 0.4883726 | 6.3e-11 | 1.981456 | 2.13e-10
2018-03-15 02:17 | 123345.1 | 480.0012 | 2 | 15 | 4.167462 | 4.89011 | 0.6513932 | 6.3e-11 | 2.658688 | 2.13e-10
2018-03-15 02:19 | 123465.1 | 600.0016 | 2 | 15 | 4.193434 | 4.890089 | 0.8143728 | 6.3e-11 | 3.339988 | 2.13e-10
2018-03-15 02:21 | 123585.1 | 720.0012 | 2 | 15 | 4.200264 | 4.600643 | 0.9736115 | 6.3e-11 | 4.008692 | 2.13e-10
2018-03-15 02:23 | 123705.1 | 840.001 | 2 | 15 | 4.200289 | 4.254805 | 1.121157 | 6.3e-11 | 4.628426 | 2.13e-10
2018-03-15 02:25 | 123825.1 | 960.0004 | 2 | 15 | 4.200289 | 3.939732 | 1.257672 | 6.3e-11 | 5.201828 | 2.13e-10
2018-03-15 02:27 | 123945.1 | 1080.0018 | 2 | 15 | 4.200298 | 3.630276 | 1.383831 | 6.3e-11 | 5.731732 | 2.13e-10
2018-03-15 02:29 | 124065.1 | 1200.0004 | 2 | 15 | 4.20027 | 3.331865 | 1.499754 | 6.3e-11 | 6.218641 | 2.13e-10
2018-03-15 02:29 | 124097.1 | 1231.9274 | 2 | 15 | 4.200289 | 3.259993 | 1.528978 | 6.3e-11 | 6.341391 | 2.13e-10
2018-03-15 02:31 | 124217.1 | 120.0014 | 3 | 15 | 4.220287 | 3.260199 | 1.637251 | 5.38e-10 | 6.797141 | 2.14e-09
2018-03-15 02:33 | 124337.1 | 240.001 | 3 | 15 | 4.243916 | 3.259865 | 1.745904 | 5.38e-10 | 7.256951 | 2.14e-09
2018-03-15 02:35 | 124457.1 | 360.0013 | 3 | 15 | 4.270845 | 3.259861 | 1.854571 | 5.38e-10 | 7.719556 | 2.14e-09
2018-03-15 02:37 | 124577.1 | 480.0013 | 3 | 15 | 4.301892 | 3.259809 | 1.963232 | 5.38e-10 | 8.185286 | 2.14e-09
2018-03-15 02:39 | 124697.1 | 600.0014 | 3 | 15 | 4.334177 | 3.259842 | 2.07188 | 5.38e-10 | 8.654418 | 2.14e-09
2018-03-15 02:41 | 124817.1 | 720.0018 | 3 | 15 | 4.368742 | 3.259832 | 2.180546 | 5.38e-10 | 9.127258 | 2.14e-09
2018-03-15 02:43 | 124937.1 | 840.0023 | 3 | 15 | 4.400283 | 3.170065 | 2.288986 | 5.38e-10 | 9.602929 | 2.14e-09
2018-03-15 02:45 | 125057.1 | 960.0018 | 3 | 15 | 4.400318 | 2.727877 | 2.386968 | 5.38e-10 | 10.03408 | 2.14e-09
2018-03-15 02:47 | 125177.1 | 1080.0001 | 3 | 15 | 4.400264 | 2.362482 | 2.471566 | 5.38e-10 | 10.40634 | 2.14e-09
2018-03-15 02:49 | 125297.1 | 1200.0019 | 3 | 15 | 4.400285 | 2.0595 | 2.545132 | 5.38e-10 | 10.73005 | 2.14e-09
2018-03-15 02:51 | 125417.1 | 1320.0024 | 3 | 15 | 4.400272 | 1.802892 | 2.609384 | 5.38e-10 | 11.01277 | 2.14e-09
2018-03-15 02:53 | 125537.1 | 1440.0011 | 3 | 15 | 4.40028 | 1.578359 | 2.665646 | 5.38e-10 | 11.26034 | 2.14e-09
2018-03-15 02:55 | 125657.1 | 1560.0007 | 3 | 15 | 4.400247 | 1.376618 | 2.714797 | 5.38e-10 | 11.47662 | 2.14e-09
2018-03-15 02:57 | 125777.1 | 1680.0019 | 3 | 15 | 4.400253 | 1.212831 | 2.757869 | 5.38e-10 | 11.66615 | 2.14e-09
2018-03-15 02:59 | 125897.1 | 1800.0015 | 3 | 15 | 4.400267 | 1.075535 | 2.795929 | 5.38e-10 | 11.83362 | 2.14e-09
2018-03-15 03:01 | 126017.1 | 1920.0004 | 3 | 15 | 4.400226 | 0.9574242 | 2.829768 | 5.38e-10 | 11.98252 | 2.14e-09
2018-03-15 03:03 | 126137.1 | 2040.0023 | 3 | 15 | 4.400192 | 0.8494797 | 2.859871 | 5.38e-10 | 12.11498 | 2.14e-09
2018-03-15 03:05 | 126257.1 | 2160.0003 | 3 | 15 | 4.400171 | 0.7560282 | 2.886585 | 5.38e-10 | 12.23253 | 2.14e-09
2018-03-15 03:07 | 126377.1 | 2280.0013 | 3 | 15 | 4.400234 | 0.6798649 | 2.910486 | 5.38e-10 | 12.3377 | 2.14e-09
2018-03-15 03:08 | 126424 | 2326.9299 | 3 | 15 | 4.400184 | 0.651989 | 2.919163 | 5.38e-10 | 12.37587 | 2.14e-09
2018-03-15 03:10 | 126544.0651 | 120.0012 | 4 | 15 | 4.333274 | 0 | 2.919163 | 5.38e-10 | 12.37587 | 2.14e-09
2018-03-15 03:12 | 126664.0639 | 240 | 4 | 15 | 4.327506 | 0 | 2.919163 | 5.38e-10 | 12.37587 | 2.14e-09
2018-03-15 03:13 | 126724.0683 | 300.0044 | 4 | 15 | 4.325885 | 0 | 2.919163 | 5.38e-10 | 12.37587 | 2.14e-09
2018-03-15 03:15 | 126844.1 | 120.0014 | 5 | 15 | 4.086211 | -2.282046 | 2.919163 | 0.07606344 | 12.37587 | 0.3133192
2018-03-15 03:17 | 126964.1 | 240.0002 | 5 | 15 | 4.052047 | -2.282018 | 2.919163 | 0.1521243 | 12.37587 | 0.6227688
2018-03-15 03:19 | 127084.1 | 360.0014 | 5 | 15 | 4.022227 | -2.282056 | 2.919163 | 0.2281926 | 12.37587 | 0.9298628
2018-03-15 03:21 | 127204.1 | 480.0001 | 5 | 15 | 3.992251 | -2.281986 | 2.919163 | 0.3042512 | 12.37587 | 1.234656
2018-03-15 03:23 | 127324.1 | 600.0005 | 5 | 15 | 3.961909 | -2.282086 | 2.919163 | 0.3803204 | 12.37587 | 1.537177
2018-03-15 03:25 | 127444.1 | 720.0001 | 5 | 15 | 3.933529 | -2.28204 | 2.919163 | 0.4563846 | 12.37587 | 1.837447
2018-03-15 03:27 | 127564.1 | 840.0013 | 5 | 15 | 3.906672 | -2.281973 | 2.919163 | 0.5324484 | 12.37587 | 2.13561
2018-03-15 03:29 | 127684.1 | 960.0009 | 5 | 15 | 3.880435 | -2.282031 | 2.919163 | 0.6085084 | 12.37587 | 2.431756
2018-03-15 03:31 | 127804.1 | 1080.0005 | 5 | 15 | 3.852698 | -2.282046 | 2.919163 | 0.6845804 | 12.37587 | 2.725904
2018-03-15 03:33 | 127924.1 | 1200.0017 | 5 | 15 | 3.825735 | -2.28202 | 2.919163 | 0.760641 | 12.37587 | 3.017904
2018-03-15 03:35 | 128044.1 | 1320.0006 | 5 | 15 | 3.801118 | -2.28198 | 2.919163 | 0.8367155 | 12.37587 | 3.307991
2018-03-15 03:37 | 128164.1 | 1440.0001 | 5 | 15 | 3.779299 | -2.282026 | 2.919163 | 0.9127787 | 12.37587 | 3.596278
2018-03-15 03:39 | 128284.1 | 1560.0014 | 5 | 15 | 3.75779 | -2.281996 | 2.919163 | 0.9888434 | 12.37587 | 3.882937
2018-03-15 03:41 | 128404.1 | 1680.0009 | 5 | 15 | 3.736158 | -2.282011 | 2.919163 | 1.064915 | 12.37587 | 4.16796
2018-03-15 03:43 | 128524.1 | 1800.0005 | 5 | 15 | 3.716568 | -2.282018 | 2.919163 | 1.140975 | 12.37587 | 4.45138
2018-03-15 03:45 | 128644.1 | 1920.0001 | 5 | 15 | 3.698274 | -2.282036 | 2.919163 | 1.217041 | 12.37587 | 4.733377
2018-03-15 03:47 | 128764.1 | 2040.001 | 5 | 15 | 3.680408 | -2.281984 | 2.919163 | 1.293107 | 12.37587 | 5.014009
2018-03-15 03:49 | 128884.1 | 2160.0001 | 5 | 15 | 3.662009 | -2.282062 | 2.919163 | 1.369173 | 12.37587 | 5.293269
2018-03-15 03:51 | 129004.1 | 2280.0013 | 5 | 15 | 3.645319 | -2.282073 | 2.919163 | 1.445243 | 12.37587 | 5.571187
2018-03-15 03:53 | 129124.1 | 2400.0001 | 5 | 15 | 3.630342 | -2.281995 | 2.919163 | 1.521304 | 12.37587 | 5.847875
2018-03-15 03:55 | 129244.1 | 2520.0005 | 5 | 15 | 3.616899 | -2.281989 | 2.919163 | 1.597374 | 12.37587 | 6.123522
2018-03-15 03:57 | 129364.1 | 2640.001 | 5 | 15 | 3.603512 | -2.282035 | 2.919163 | 1.673433 | 12.37587 | 6.398114
2018-03-15 03:59 | 129484.1 | 2760.0013 | 5 | 15 | 3.590095 | -2.281973 | 2.919163 | 1.749506 | 12.37587 | 6.671721
2018-03-15 04:01 | 129604.1 | 2880.001 | 5 | 15 | 3.578739 | -2.282022 | 2.919163 | 1.825574 | 12.37587 | 6.94437
2018-03-15 04:03 | 129724.1 | 3000.0006 | 5 | 15 | 3.568568 | -2.281976 | 2.919163 | 1.901631 | 12.37587 | 7.21616
2018-03-15 04:05 | 129844.1 | 3120.0017 | 5 | 15 | 3.558558 | -2.282089 | 2.919163 | 1.977696 | 12.37587 | 7.487226
2018-03-15 04:07 | 129964.1 | 3240.0014 | 5 | 15 | 3.546904 | -2.281984 | 2.919163 | 2.053766 | 12.37587 | 7.757495
2018-03-15 04:09 | 130084.1 | 3360.0009 | 5 | 15 | 3.535675 | -2.2821 | 2.919163 | 2.129828 | 12.37587 | 8.026846
2018-03-15 04:11 | 130204.1 | 3480.0005 | 5 | 15 | 3.524776 | -2.282056 | 2.919163 | 2.205892 | 12.37587 | 8.295369
2018-03-15 04:13 | 130324.1 | 3600.0009 | 5 | 15 | 3.513848 | -2.282035 | 2.919163 | 2.281969 | 12.37587 | 8.563117
2018-03-15 04:15 | 130444.1 | 3720.0005 | 5 | 15 | 3.500522 | -2.28202 | 2.919163 | 2.358037 | 12.37587 | 8.829925
2018-03-15 04:17 | 130564.1 | 3840.0009 | 5 | 15 | 3.483732 | -2.282075 | 2.919163 | 2.434096 | 12.37587 | 9.095535
2018-03-15 04:19 | 130684.1 | 3960.0014 | 5 | 15 | 3.466219 | -2.281989 | 2.919163 | 2.510167 | 12.37587 | 9.359899
2018-03-15 04:21 | 130804.1 | 4080.001 | 5 | 15 | 3.444341 | -2.282035 | 2.919163 | 2.586231 | 12.37587 | 9.622748
2018-03-15 04:23 | 130924.1 | 4200.001 | 5 | 15 | 3.413046 | -2.281971 | 2.919163 | 2.662292 | 12.37587 | 9.883623
2018-03-15 04:25 | 131044.1 | 4320.0009 | 5 | 15 | 3.363218 | -2.282028 | 2.919163 | 2.738354 | 12.37587 | 10.14149
2018-03-15 04:27 | 131164.1 | 4440.0013 | 5 | 15 | 3.283701 | -2.282089 | 2.919163 | 2.814418 | 12.37587 | 10.39454
2018-03-15 04:29 | 131284.1 | 4560.001 | 5 | 15 | 3.121246 | -2.282053 | 2.919163 | 2.890494 | 12.37587 | 10.63907
2018-03-15 04:30 | 131328.9 | 4604.763 | 5 | 15 | 2.99999 | -2.282086 | 2.919163 | 2.918858 | 12.37587 | 10.72603
2018-03-15 04:32 | 131449 | 120.0006 | 6 | 15 | 3.36435 | 0 | 2.919163 | 2.918858 | 12.37587 | 10.72603
2018-03-15 04:34 | 131569 | 240.0002 | 6 | 15 | 3.379695 | 0 | 2.919163 | 2.918858 | 12.37587 | 10.72603
2018-03-15 04:35 | 131629 | 300.0046 | 6 | 15 | 3.383397 | 0 | 2.919163 | 2.918858 | 12.37587 | 10.72603
2018-03-15 04:35 | 131629 | 0.0025 | 7 | 16 | 3.383439 | 0 | 0 | 0 | 0 | 0
2018-03-15 04:37 | 131749 | 120.0014 | 2 | 16 | 4.076415 | 4.8901 | 0.1623937 | 0 | 0.6426088 | 0
2018-03-15 04:39 | 131869 | 240.0002 | 2 | 16 | 4.107069 | 4.890057 | 0.3253794 | 0 | 1.309369 | 0
2018-03-15 04:41 | 131989 | 360.0015 | 2 | 16 | 4.140512 | 4.890116 | 0.4883871 | 0 | 1.98165 | 0
2018-03-15 04:43 | 132109 | 480.0011 | 2 | 16 | 4.169493 | 4.890112 | 0.6513678 | 0 | 2.658866 | 0
2018-03-15 04:45 | 132229 | 600.0007 | 2 | 16 | 4.194658 | 4.890137 | 0.8143941 | 0 | 3.340701 | 0
2018-03-15 04:47 | 132349 | 720.0003 | 2 | 16 | 4.200276 | 4.599415 | 0.9735294 | 0 | 4.009008 | 0
2018-03-15 04:49 | 132469 | 840.0015 | 2 | 16 | 4.20028 | 4.263256 | 1.1212 | 0 | 4.629268 | 0
2018-03-15 04:51 | 132589 | 960.0011 | 2 | 16 | 4.200299 | 3.933794 | 1.257788 | 0 | 5.202978 | 0
2018-03-15 04:53 | 132709 | 1080.0008 | 2 | 16 | 4.200293 | 3.611612 | 1.383435 | 0 | 5.73073 | 0
2018-03-15 04:55 | 132829 | 1200.0012 | 2 | 16 | 4.200281 | 3.329216 | 1.499015 | 0 | 6.216197 | 0
2018-03-15 04:55 | 132860.3 | 1231.2672 | 2 | 16 | 4.20028 | 3.259993 | 1.527629 | 0 | 6.336385 | 0
2018-03-15 04:57 | 132980.3 | 120.0006 | 3 | 16 | 4.219748 | 3.259821 | 1.635909 | 0 | 6.792146 | 0
2018-03-15 04:59 | 133100.3 | 240.0002 | 3 | 16 | 4.243751 | 3.259844 | 1.744567 | 0 | 7.251924 | 0
2018-03-15 05:01 | 133220.3 | 360.0005 | 3 | 16 | 4.271947 | 3.259918 | 1.853221 | 0 | 7.714514 | 0
2018-03-15 05:03 | 133340.3 | 480.001 | 3 | 16 | 4.302089 | 3.259842 | 1.961876 | 0 | 8.180312 | 0
2018-03-15 05:05 | 133460.3 | 600.0022 | 3 | 16 | 4.333838 | 3.259872 | 2.070554 | 0 | 8.64956 | 0
2018-03-15 05:07 | 133580.3 | 720.001 | 3 | 16 | 4.367682 | 3.259897 | 2.179215 | 0 | 9.122284 | 0
2018-03-15 05:09 | 133700.3 | 840.0006 | 3 | 16 | 4.400323 | 3.170996 | 2.287666 | 0 | 9.597936 | 0
2018-03-15 05:11 | 133820.3 | 960.001 | 3 | 16 | 4.400309 | 2.723858 | 2.385418 | 0 | 10.02808 | 0
2018-03-15 05:13 | 133940.3 | 1080.0005 | 3 | 16 | 4.400303 | 2.371799 | 2.470178 | 0 | 10.40104 | 0
2018-03-15 05:15 | 134060.3 | 1200 | 3 | 16 | 4.400266 | 2.071552 | 2.544074 | 0 | 10.72621 | 0
2018-03-15 05:17 | 134180.3 | 1320.0007 | 3 | 16 | 4.400258 | 1.80942 | 2.608681 | 0 | 11.01049 | 0
2018-03-15 05:19 | 134300.3 | 1440.0003 | 3 | 16 | 4.400262 | 1.574733 | 2.665013 | 0 | 11.25837 | 0
2018-03-15 05:21 | 134420.3 | 1560.0024 | 3 | 16 | 4.400243 | 1.380492 | 2.714149 | 0 | 11.47458 | 0
2018-03-15 05:23 | 134540.3 | 1680.001 | 3 | 16 | 4.400259 | 1.218511 | 2.757385 | 0 | 11.66483 | 0
2018-03-15 05:25 | 134660.3 | 1800.0016 | 3 | 16 | 4.40024 | 1.081732 | 2.795675 | 0 | 11.83332 | 0
2018-03-15 05:27 | 134780.3 | 1920.0018 | 3 | 16 | 4.400247 | 0.9586353 | 2.829644 | 0 | 11.98279 | 0
2018-03-15 05:29 | 134900.3 | 2040.0006 | 3 | 16 | 4.4002 | 0.8484163 | 2.859702 | 0 | 12.11505 | 0
2018-03-15 05:31 | 135020.3 | 2160.001 | 3 | 16 | 4.400207 | 0.7592707 | 2.886461 | 0 | 12.23279 | 0
2018-03-15 05:33 | 135140.3 | 2280.0006 | 3 | 16 | 4.400187 | 0.683239 | 2.910458 | 0 | 12.33838 | 0
2018-03-15 05:34 | 135195.7 | 2335.3648 | 3 | 16 | 4.400241 | 0.6520052 | 2.920722 | 0 | 12.38355 | 0
2018-03-15 05:36 | 135315.7 | 120.0006 | 4 | 16 | 4.333707 | 0 | 2.920722 | 0 | 12.38355 | 0
2018-03-15 05:38 | 135435.7 | 240.0009 | 4 | 16 | 4.328047 | 0 | 2.920722 | 0 | 12.38355 | 0
2018-03-15 05:39 | 135495.7 | 300.0022 | 4 | 16 | 4.326446 | 0 | 2.920722 | 0 | 12.38355 | 0
2018-03-15 05:41 | 135615.8 | 120.0008 | 5 | 16 | 4.087638 | -2.282008 | 2.920722 | 0.07606177 | 12.38355 | 0.3134012
2018-03-15 05:43 | 135735.8 | 240.0002 | 5 | 16 | 4.054155 | -2.282029 | 2.920722 | 0.1521182 | 12.38355 | 0.6229723
2018-03-15 05:45 | 135855.8 | 360.0014 | 5 | 16 | 4.023464 | -2.282055 | 2.920722 | 0.2281876 | 12.38355 | 0.9302015
2018-03-15 05:47 | 135975.8 | 480.0002 | 5 | 16 | 3.992491 | -2.282114 | 2.920722 | 0.3042473 | 12.38355 | 1.235037
2018-03-15 05:49 | 136095.8 | 600.0008 | 5 | 16 | 3.963518 | -2.282064 | 2.920722 | 0.3803171 | 12.38355 | 1.537634
2018-03-15 05:51 | 136215.8 | 720.0002 | 5 | 16 | 3.935656 | -2.282009 | 2.920722 | 0.4563759 | 12.38355 | 1.838024
2018-03-15 05:53 | 136335.8 | 840.0014 | 5 | 16 | 3.908581 | -2.282018 | 2.920722 | 0.5324451 | 12.38355 | 2.136377
2018-03-15 05:55 | 136455.8 | 960.001 | 5 | 16 | 3.880922 | -2.282008 | 2.920722 | 0.6085106 | 12.38355 | 2.432642
2018-03-15 05:57 | 136575.8 | 1080.0014 | 5 | 16 | 3.85372 | -2.28202 | 2.920722 | 0.6845752 | 12.38355 | 2.726798
2018-03-15 05:59 | 136695.8 | 1200.0002 | 5 | 16 | 3.827413 | -2.28193 | 2.920722 | 0.7606481 | 12.38355 | 3.018955
2018-03-15 06:01 | 136815.8 | 1320.0014 | 5 | 16 | 3.803257 | -2.282004 | 2.920722 | 0.836711 | 12.38355 | 3.309149
2018-03-15 06:03 | 136935.8 | 1440.001 | 5 | 16 | 3.780447 | -2.282038 | 2.920722 | 0.9127687 | 12.38355 | 3.597544
2018-03-15 06:05 | 137055.8 | 1560.0006 | 5 | 16 | 3.757905 | -2.282024 | 2.920722 | 0.9888426 | 12.38355 | 3.88427
2018-03-15 06:07 | 137175.8 | 1680.0011 | 5 | 16 | 3.737372 | -2.28195 | 2.920722 | 1.064898 | 12.38355 | 4.169288
2018-03-15 06:09 | 137295.8 | 1800.0006 | 5 | 16 | 3.718159 | -2.28202 | 2.920722 | 1.140968 | 12.38355 | 4.452849
2018-03-15 06:11 | 137415.8 | 1920.0002 | 5 | 16 | 3.699636 | -2.282036 | 2.920722 | 1.217034 | 12.38355 | 4.734972
2018-03-15 06:13 | 137535.8 | 2040.0014 | 5 | 16 | 3.68059 | -2.28208 | 2.920722 | 1.293104 | 12.38355 | 5.015684
2018-03-15 06:15 | 137655.8 | 2160.001 | 5 | 16 | 3.662523 | -2.282042 | 2.920722 | 1.369164 | 12.38355 | 5.294925
2018-03-15 06:17 | 137775.8 | 2280.0014 | 5 | 16 | 3.646379 | -2.282016 | 2.920722 | 1.445223 | 12.38355 | 5.572871
2018-03-15 06:19 | 137895.8 | 2400.001 | 5 | 16 | 3.631875 | -2.281963 | 2.920722 | 1.521298 | 12.38355 | 5.849709
2018-03-15 06:21 | 138015.8 | 2520.0014 | 5 | 16 | 3.61762 | -2.282127 | 2.920722 | 1.597352 | 12.38355 | 6.125387
2018-03-15 06:23 | 138135.8 | 2640.0002 | 5 | 16 | 3.603189 | -2.282064 | 2.920722 | 1.673421 | 12.38355 | 6.400021
2018-03-15 06:25 | 138255.8 | 2760.0014 | 5 | 16 | 3.590803 | -2.282118 | 2.920722 | 1.749489 | 12.38355 | 6.673627
2018-03-15 06:27 | 138375.8 | 2880.001 | 5 | 16 | 3.579805 | -2.282008 | 2.920722 | 1.82556 | 12.38355 | 6.946355
2018-03-15 06:29 | 138495.8 | 3000.0014 | 5 | 16 | 3.569541 | -2.282084 | 2.920722 | 1.901613 | 12.38355 | 7.218227
2018-03-15 06:31 | 138615.8 | 3120.0011 | 5 | 16 | 3.558239 | -2.282071 | 2.920722 | 1.97768 | 12.38355 | 7.489331
2018-03-15 06:33 | 138735.8 | 3240.0014 | 5 | 16 | 3.546906 | -2.282064 | 2.920722 | 2.053754 | 12.38355 | 7.759576
2018-03-15 06:35 | 138855.8 | 3360.001 | 5 | 16 | 3.536451 | -2.282093 | 2.920722 | 2.129819 | 12.38355 | 8.028977
2018-03-15 06:37 | 138975.8 | 3480.0006 | 5 | 16 | 3.526282 | -2.282013 | 2.920722 | 2.205881 | 12.38355 | 8.297579
2018-03-15 06:39 | 139095.8 | 3600.0003 | 5 | 16 | 3.514131 | -2.281989 | 2.920722 | 2.281954 | 12.38355 | 8.565389
2018-03-15 06:41 | 139215.8 | 3720.0006 | 5 | 16 | 3.499495 | -2.282062 | 2.920722 | 2.358014 | 12.38355 | 8.832127
2018-03-15 06:43 | 139335.8 | 3840.0002 | 5 | 16 | 3.484577 | -2.282033 | 2.920722 | 2.434075 | 12.38355 | 9.097743
2018-03-15 06:45 | 139455.8 | 3960.0006 | 5 | 16 | 3.467455 | -2.282026 | 2.920722 | 2.510146 | 12.38355 | 9.362183
2018-03-15 06:47 | 139575.8 | 4080.0002 | 5 | 16 | 3.445597 | -2.282008 | 2.920722 | 2.586206 | 12.38355 | 9.625135
2018-03-15 06:49 | 139695.8 | 4200.0014 | 5 | 16 | 3.412315 | -2.282093 | 2.920722 | 2.662275 | 12.38355 | 9.88607
2018-03-15 06:51 | 139815.8 | 4320.0011 | 5 | 16 | 3.363346 | -2.282016 | 2.920722 | 2.738348 | 12.38355 | 10.1439
2018-03-15 06:53 | 139935.8 | 4440.0014 | 5 | 16 | 3.285734 | -2.282046 | 2.920722 | 2.814405 | 12.38355 | 10.39703
2018-03-15 06:55 | 140055.8 | 4560.001 | 5 | 16 | 3.12737 | -2.282028 | 2.920722 | 2.89047 | 12.38355 | 10.6418
2018-03-15 06:56 | 140103.1 | 4607.3376 | 5 | 16 | 2.999996 | -2.282006 | 2.920722 | 2.920473 | 12.38355 | 10.7339
2018-03-15 06:58 | 140223.2 | 120.0021 | 6 | 16 | 3.363462 | 0 | 2.920722 | 2.920473 | 12.38355 | 10.7339
2018-03-15 07:00 | 140343.2 | 240.0002 | 6 | 16 | 3.378652 | 0 | 2.920722 | 2.920473 | 12.38355 | 10.7339
2018-03-15 07:01 | 140403.2 | 300.0029 | 6 | 16 | 3.382274 | 0 | 2.920722 | 2.920473 | 12.38355 | 10.7339
2018-03-15 07:01 | 140403.2 | 0.0024 | 7 | 17 | 3.382323 | 0 | 0 | 0 | 0 | 0
2018-03-15 07:03 | 140523.3 | 120.0006 | 2 | 17 | 4.075936 | 4.890125 | 0.1623966 | 0 | 0.6425044 | 0
2018-03-15 07:05 | 140643.3 | 240.0009 | 2 | 17 | 4.106361 | 4.890154 | 0.3253962 | 0 | 1.309173 | 0
2018-03-15 07:07 | 140763.3 | 360.0006 | 2 | 17 | 4.141804 | 4.8901 | 0.4883732 | 0 | 1.981349 | 0
2018-03-15 07:09 | 140883.3 | 480.001 | 2 | 17 | 4.170985 | 4.89016 | 0.6513779 | 0 | 2.658993 | 0
2018-03-15 07:11 | 141003.3 | 600.0006 | 2 | 17 | 4.19475 | 4.890121 | 0.814389 | 0 | 3.340845 | 0
2018-03-15 07:13 | 141123.3 | 720.001 | 2 | 17 | 4.20029 | 4.607841 | 0.973598 | 0 | 4.009464 | 0
2018-03-15 07:15 | 141243.3 | 840.0006 | 2 | 17 | 4.200307 | 4.257435 | 1.121336 | 0 | 4.630004 | 0
2018-03-15 07:17 | 141363.3 | 960.0002 | 2 | 17 | 4.200289 | 3.904922 | 1.257241 | 0 | 5.200845 | 0
2018-03-15 07:19 | 141483.3 | 1080.0006 | 2 | 17 | 4.200262 | 3.605906 | 1.382313 | 0 | 5.726184 | 0
2018-03-15 07:21 | 141603.3 | 1200.0003 | 2 | 17 | 4.200288 | 3.333551 | 1.497913 | 0 | 6.211735 | 0
2018-03-15 07:22 | 141638.4 | 1235.0817 | 2 | 17 | 4.200311 | 3.259985 | 1.530029 | 0 | 6.346632 | 0
2018-03-15 07:24 | 141758.4 | 120.0013 | 3 | 17 | 4.220129 | 3.260155 | 1.638302 | 0 | 6.802366 | 0
2018-03-15 07:26 | 141878.4 | 240.0001 | 3 | 17 | 4.245728 | 3.260185 | 1.746948 | 0 | 7.262213 | 0
2018-03-15 07:28 | 141998.4 | 360.0013 | 3 | 17 | 4.273465 | 3.259809 | 1.855617 | 0 | 7.725092 | 0
2018-03-15 07:30 | 142118.4 | 480.0009 | 3 | 17 | 4.302725 | 3.260017 | 1.964277 | 0 | 8.19102 | 0
2018-03-15 07:32 | 142238.4 | 600.0005 | 3 | 17 | 4.33383 | 3.259819 | 2.072953 | 0 | 8.660291 | 0
2018-03-15 07:34 | 142358.4 | 720.0002 | 3 | 17 | 4.368871 | 3.260052 | 2.181621 | 0 | 9.133101 | 0
2018-03-15 07:36 | 142478.4 | 840.0021 | 3 | 17 | 4.400338 | 3.136736 | 2.289851 | 0 | 9.607965 | 0
2018-03-15 07:38 | 142598.4 | 960.0001 | 3 | 17 | 4.400277 | 2.715271 | 2.387018 | 0 | 10.03553 | 0
2018-03-15 07:40 | 142718.4 | 1080.0007 | 3 | 17 | 4.400258 | 2.368042 | 2.471567 | 0 | 10.40757 | 0
2018-03-15 07:42 | 142838.4 | 1200.0003 | 3 | 17 | 4.400278 | 2.066748 | 2.545387 | 0 | 10.7324 | 0
2018-03-15 07:44 | 142958.4 | 1320.0014 | 3 | 17 | 4.400278 | 1.794594 | 2.609649 | 0 | 11.01517 | 0
2018-03-15 07:46 | 143078.4 | 1440.0018 | 3 | 17 | 4.400252 | 1.565863 | 2.665512 | 0 | 11.26098 | 0
2018-03-15 07:48 | 143198.4 | 1560.0007 | 3 | 17 | 4.400233 | 1.376683 | 2.714467 | 0 | 11.47639 | 0
2018-03-15 07:50 | 143318.4 | 1680.001 | 3 | 17 | 4.400231 | 1.218551 | 2.757656 | 0 | 11.66644 | 0
2018-03-15 07:52 | 143438.4 | 1800.0006 | 3 | 17 | 4.400282 | 1.078202 | 2.795888 | 0 | 11.83467 | 0
2018-03-15 07:54 | 143558.4 | 1920.0002 | 3 | 17 | 4.400241 | 0.9509773 | 2.829633 | 0 | 11.98315 | 0
2018-03-15 07:56 | 143678.4 | 2040.0005 | 3 | 17 | 4.400245 | 0.8475447 | 2.859548 | 0 | 12.11479 | 0
2018-03-15 07:58 | 143798.4 | 2160.001 | 3 | 17 | 4.400231 | 0.759346 | 2.886286 | 0 | 12.23244 | 0
2018-03-15 08:00 | 143918.4 | 2280.0006 | 3 | 17 | 4.400221 | 0.6835136 | 2.910311 | 0 | 12.33815 | 0
2018-03-15 08:00 | 143970.7 | 2332.3087 | 3 | 17 | 4.400239 | 0.6519976 | 2.92001 | 0 | 12.38083 | 0
2018-03-15 08:02 | 144090.7 | 120.0012 | 4 | 17 | 4.333618 | 0 | 2.92001 | 0 | 12.38083 | 0
2018-03-15 08:04 | 144210.7 | 240 | 4 | 17 | 4.327924 | 0 | 2.92001 | 0 | 12.38083 | 0
2018-03-15 08:05 | 144270.7 | 300.0043 | 4 | 17 | 4.3263 | 0 | 2.92001 | 0 | 12.38083 | 0
2018-03-15 08:07 | 144390.8 | 120.0006 | 5 | 17 | 4.087718 | -2.28204 | 2.92001 | 0.07606097 | 12.38083 | 0.313383
2018-03-15 08:09 | 144510.8 | 240.0011 | 5 | 17 | 4.053367 | -2.282015 | 2.92001 | 0.152123 | 12.38083 | 0.6229559
2018-03-15 08:11 | 144630.8 | 360.0006 | 5 | 17 | 4.021332 | -2.28204 | 2.92001 | 0.2281922 | 12.38083 | 0.9300643
2018-03-15 08:13 | 144750.8 | 480.0011 | 5 | 17 | 3.991595 | -2.282029 | 2.92001 | 0.3042583 | 12.38083 | 1.234809
2018-03-15 08:15 | 144870.8 | 600.0006 | 5 | 17 | 3.962986 | -2.281996 | 2.92001 | 0.3803122 | 12.38083 | 1.537289
2018-03-15 08:17 | 144990.8 | 720.0003 | 5 | 17 | 3.935326 | -2.282046 | 2.92001 | 0.4563851 | 12.38083 | 1.837716
2018-03-15 08:19 | 145110.8 | 840.0007 | 5 | 17 | 3.906919 | -2.282009 | 2.92001 | 0.5324479 | 12.38083 | 2.135976
2018-03-15 08:21 | 145230.8 | 960.0011 | 5 | 17 | 3.87929 | -2.282091 | 2.92001 | 0.6085188 | 12.38083 | 2.432113
2018-03-15 08:23 | 145350.8 | 1080.0014 | 5 | 17 | 3.852831 | -2.282044 | 2.92001 | 0.6845836 | 12.38083 | 2.726183
2018-03-15 08:25 | 145470.8 | 1200.0011 | 5 | 17 | 3.82711 | -2.281799 | 2.92001 | 0.7606417 | 12.38083 | 3.018235
2018-03-15 08:27 | 145590.8 | 1320.0006 | 5 | 17 | 3.802369 | -2.281988 | 2.92001 | 0.8367093 | 12.38083 | 3.308407
2018-03-15 08:29 | 145710.8 | 1440.0004 | 5 | 17 | 3.778292 | -2.281886 | 2.92001 | 0.9127693 | 12.38083 | 3.59669
2018-03-15 08:31 | 145830.8 | 1560.0006 | 5 | 17 | 3.756838 | -2.281991 | 2.92001 | 0.9888458 | 12.38083 | 3.883302
2018-03-15 08:33 | 145950.8 | 1680.0011 | 5 | 17 | 3.736777 | -2.281989 | 2.92001 | 1.06491 | 12.38083 | 4.16829
2018-03-15 08:35 | 146070.8 | 1800.0007 | 5 | 17 | 3.717873 | -2.282022 | 2.92001 | 1.140975 | 12.38083 | 4.451814
2018-03-15 08:37 | 146190.8 | 1920.0011 | 5 | 17 | 3.698242 | -2.282091 | 2.92001 | 1.217032 | 12.38083 | 4.733846
2018-03-15 08:39 | 146310.8 | 2040.0014 | 5 | 17 | 3.679137 | -2.281961 | 2.92001 | 1.293095 | 12.38083 | 5.014403
2018-03-15 08:41 | 146430.8 | 2160.0011 | 5 | 17 | 3.662079 | -2.282009 | 2.92001 | 1.369159 | 12.38083 | 5.293597
2018-03-15 08:43 | 146550.8 | 2280.0006 | 5 | 17 | 3.646656 | -2.281978 | 2.92001 | 1.445222 | 12.38083 | 5.57155
2018-03-15 08:45 | 146670.8 | 2400.0003 | 5 | 17 | 3.63159 | -2.281973 | 2.92001 | 1.521297 | 12.38083 | 5.848397
2018-03-15 08:47 | 146790.8 | 2520.0006 | 5 | 17 | 3.616243 | -2.281966 | 2.92001 | 1.597357 | 12.38083 | 6.124026
2018-03-15 08:49 | 146910.8 | 2640.0003 | 5 | 17 | 3.602949 | -2.282053 | 2.92001 | 1.673427 | 12.38083 | 6.398598
2018-03-15 08:51 | 147030.8 | 2760.0006 | 5 | 17 | 3.591122 | -2.282038 | 2.92001 | 1.749492 | 12.38083 | 6.672194
2018-03-15 08:53 | 147150.8 | 2880.0011 | 5 | 17 | 3.580325 | -2.28196 | 2.92001 | 1.825564 | 12.38083 | 6.944972
2018-03-15 08:55 | 147270.8 | 3000.0015 | 5 | 17 | 3.56882 | -2.282026 | 2.92001 | 1.901625 | 12.38083 | 7.21687
2018-03-15 08:57 | 147390.8 | 3120.0006 | 5 | 17 | 3.557255 | -2.282063 | 2.92001 | 1.977681 | 12.38083 | 7.487846
2018-03-15 08:59 | 147510.8 | 3240.0006 | 5 | 17 | 3.547039 | -2.282042 | 2.92001 | 2.053758 | 12.38083 | 7.758083
2018-03-15 09:01 | 147630.8 | 3360.0002 | 5 | 17 | 3.537296 | -2.281984 | 2.92001 | 2.129821 | 12.38083 | 8.027505
2018-03-15 09:03 | 147750.8 | 3480.0006 | 5 | 17 | 3.526289 | -2.282013 | 2.92001 | 2.205884 | 12.38083 | 8.296157
2018-03-15 09:05 | 147870.8 | 3600.0003 | 5 | 17 | 3.512755 | -2.282064 | 2.92001 | 2.281951 | 12.38083 | 8.563884
2018-03-15 09:07 | 147990.8 | 3720.0014 | 5 | 17 | 3.499616 | -2.281975 | 2.92001 | 2.358016 | 12.38083 | 8.830583
2018-03-15 09:09 | 148110.8 | 3840.001 | 5 | 17 | 3.485424 | -2.282009 | 2.92001 | 2.434079 | 12.38083 | 9.096239
2018-03-15 09:11 | 148230.8 | 3960.0014 | 5 | 17 | 3.468589 | -2.282026 | 2.92001 | 2.510139 | 12.38083 | 9.360736
2018-03-15 09:13 | 148350.8 | 4080.0003 | 5 | 17 | 3.444813 | -2.281863 | 2.92001 | 2.586204 | 12.38083 | 9.623728
2018-03-15 09:15 | 148470.8 | 4200.0014 | 5 | 17 | 3.410944 | -2.282 | 2.92001 | 2.662278 | 12.38083 | 9.884554
2018-03-15 09:17 | 148590.8 | 4320.0002 | 5 | 17 | 3.363598 | -2.282002 | 2.92001 | 2.73834 | 12.38083 | 10.14232
2018-03-15 09:19 | 148710.8 | 4440.0014 | 5 | 17 | 3.287277 | -2.282006 | 2.92001 | 2.814402 | 12.38083 | 10.39553
2018-03-15 09:21 | 148830.8 | 4560.0002 | 5 | 17 | 3.125911 | -2.282011 | 2.92001 | 2.890462 | 12.38083 | 10.64033
2018-03-15 09:22 | 148876.8 | 4605.9919 | 5 | 17 | 2.999983 | -2.281998 | 2.92001 | 2.919616 | 12.38083 | 10.7298
2018-03-15 09:24 | 148996.8 | 120.0006 | 6 | 17 | 3.362786 | 0 | 2.92001 | 2.919616 | 12.38083 | 10.7298
2018-03-15 09:26 | 149116.8 | 240.0002 | 6 | 17 | 3.377877 | 0 | 2.92001 | 2.919616 | 12.38083 | 10.7298
2018-03-15 09:27 | 149176.8 | 300.0038 | 6 | 17 | 3.381524 | 0 | 2.92001 | 2.919616 | 12.38083 | 10.7298
2018-03-15 09:27 | 149176.9 | 0.0025 | 7 | 18 | 3.381444 | 0 | 0 | 0 | 0 | 0
2018-03-15 09:29 | 149296.9 | 120.0006 | 2 | 18 | 4.073855 | 4.889786 | 0.1623889 | 0 | 0.64215 | 0
2018-03-15 09:31 | 149416.9 | 240.0011 | 2 | 18 | 4.106343 | 4.89012 | 0.3254019 | 0 | 1.308705 | 0
2018-03-15 09:33 | 149536.9 | 360.0015 | 2 | 18 | 4.142234 | 4.890072 | 0.4883966 | 0 | 1.981082 | 0
2018-03-15 09:35 | 149656.9 | 480.0011 | 2 | 18 | 4.16935 | 4.890062 | 0.6513745 | 0 | 2.65848 | 0
2018-03-15 09:37 | 149776.9 | 600.0006 | 2 | 18 | 4.192407 | 4.890089 | 0.8143716 | 0 | 3.339983 | 0
2018-03-15 09:39 | 149896.9 | 720.0003 | 2 | 18 | 4.200322 | 4.626923 | 0.974309 | 0 | 4.011551 | 0
2018-03-15 09:41 | 150016.9 | 840.0014 | 2 | 18 | 4.200325 | 4.244127 | 1.122164 | 0 | 4.632585 | 0
2018-03-15 09:43 | 150136.9 | 960.0012 | 2 | 18 | 4.200299 | 3.911728 | 1.257945 | 0 | 5.202906 | 0
2018-03-15 09:45 | 150256.9 | 1080.0024 | 2 | 18 | 4.200281 | 3.618385 | 1.383357 | 0 | 5.729669 | 0
2018-03-15 09:47 | 150376.9 | 1200.0003 | 2 | 18 | 4.200278 | 3.347532 | 1.499426 | 0 | 6.217191 | 0
2018-03-15 09:48 | 150415.6 | 1238.634 | 2 | 18 | 4.20029 | 3.259998 | 1.534884 | 0 | 6.366127 | 0
2018-03-15 09:50 | 150535.6 | 120.0014 | 3 | 18 | 4.221408 | 3.260172 | 1.643161 | 4.11e-10 | 6.821931 | 1.666e-09
2018-03-15 09:52 | 150655.6 | 240.0002 | 3 | 18 | 4.24705 | 3.259935 | 1.751816 | 4.11e-10 | 7.281995 | 1.666e-09
2018-03-15 09:54 | 150775.6 | 360.0005 | 3 | 18 | 4.274054 | 3.25983 | 1.86048 | 4.11e-10 | 7.744945 | 1.666e-09
2018-03-15 09:56 | 150895.6 | 480.0018 | 3 | 18 | 4.302845 | 3.259893 | 1.969144 | 4.11e-10 | 8.210929 | 1.666e-09
2018-03-15 09:58 | 151015.6 | 600.0006 | 3 | 18 | 4.334926 | 3.259987 | 2.077803 | 4.11e-10 | 8.680179 | 1.666e-09
2018-03-15 10:00 | 151135.6 | 720.0009 | 3 | 18 | 4.371841 | 3.259813 | 2.186466 | 4.11e-10 | 9.153207 | 1.666e-09
2018-03-15 10:02 | 151255.6 | 840.0006 | 3 | 18 | 4.400279 | 3.115335 | 2.294491 | 4.11e-10 | 9.627378 | 1.666e-09
2018-03-15 10:04 | 151375.6 | 960.0011 | 3 | 18 | 4.400268 | 2.706314 | 2.391208 | 4.11e-10 | 10.05296 | 1.666e-09
2018-03-15 10:06 | 151495.6 | 1080.0023 | 3 | 18 | 4.400285 | 2.358562 | 2.475535 | 4.11e-10 | 10.42403 | 1.666e-09
2018-03-15 10:08 | 151615.6 | 1200.0005 | 3 | 18 | 4.400259 | 2.044333 | 2.548837 | 4.11e-10 | 10.74658 | 1.666e-09
2018-03-15 10:10 | 151735.6 | 1320.0006 | 3 | 18 | 4.400275 | 1.776991 | 2.612347 | 4.11e-10 | 11.02604 | 1.666e-09
2018-03-15 10:12 | 151855.6 | 1440.0003 | 3 | 18 | 4.400276 | 1.55849 | 2.667824 | 4.11e-10 | 11.27015 | 1.666e-09
2018-03-15 10:14 | 151975.6 | 1560.0015 | 3 | 18 | 4.400238 | 1.37324 | 2.716599 | 4.11e-10 | 11.48477 | 1.666e-09
2018-03-15 10:16 | 152095.6 | 1680.0011 | 3 | 18 | 4.400211 | 1.210481 | 2.759622 | 4.11e-10 | 11.67408 | 1.666e-09
2018-03-15 10:18 | 152215.6 | 1800.0014 | 3 | 18 | 4.400244 | 1.064291 | 2.797468 | 4.11e-10 | 11.84061 | 1.666e-09
2018-03-15 10:20 | 152335.6 | 1920.0011 | 3 | 18 | 4.400225 | 0.9448996 | 2.830889 | 4.11e-10 | 11.98768 | 1.666e-09
2018-03-15 10:22 | 152455.6 | 2040.0015 | 3 | 18 | 4.400227 | 0.8443985 | 2.860657 | 4.11e-10 | 12.11866 | 1.666e-09
2018-03-15 10:24 | 152575.6 | 2160.0001 | 3 | 18 | 4.400237 | 0.7578459 | 2.887329 | 4.11e-10 | 12.23603 | 1.666e-09
2018-03-15 10:26 | 152695.6 | 2280.0015 | 3 | 18 | 4.400213 | 0.6762886 | 2.911227 | 4.11e-10 | 12.34118 | 1.666e-09
2018-03-15 10:26 | 152735 | 2319.4377 | 3 | 18 | 4.400237 | 0.6519985 | 2.918503 | 4.11e-10 | 12.37319 | 1.666e-09
2018-03-15 10:28 | 152855.1 | 120.0009 | 4 | 18 | 4.333258 | 0 | 2.918503 | 4.11e-10 | 12.37319 | 1.666e-09
2018-03-15 10:30 | 152975.1 | 240.0013 | 4 | 18 | 4.327525 | 0 | 2.918503 | 4.11e-10 | 12.37319 | 1.666e-09
2018-03-15 10:31 | 153035.1 | 300.0025 | 4 | 18 | 4.325872 | 0 | 2.918503 | 4.11e-10 | 12.37319 | 1.666e-09
2018-03-15 10:33 | 153155.1627 | 120.0014 | 5 | 18 | 4.0876 | -2.282042 | 2.918503 | 0.0760595 | 12.37319 | 0.3133895
2018-03-15 10:35 | 153275.1623 | 240.001 | 5 | 18 | 4.051806 | -2.281982 | 2.918503 | 0.152119 | 12.37319 | 0.6228899
2018-03-15 10:37 | 153395.1619 | 360.0006 | 5 | 18 | 4.020758 | -2.282093 | 2.918503 | 0.2281872 | 12.37319 | 0.929903
2018-03-15 10:39 | 153515.1623 | 480.001 | 5 | 18 | 3.991529 | -2.282123 | 2.918503 | 0.3042497 | 12.37319 | 1.234613
2018-03-15 10:41 | 153635.1619 | 600.0006 | 5 | 18 | 3.963421 | -2.282051 | 2.918503 | 0.3803221 | 12.37319 | 1.537192
2018-03-15 10:43 | 153755.1623 | 720.001 | 5 | 18 | 3.934536 | -2.282075 | 2.918503 | 0.4563868 | 12.37319 | 1.837579
2018-03-15 10:45 | 153875.1619 | 840.0006 | 5 | 18 | 3.905505 | -2.282044 | 2.918503 | 0.5324597 | 12.37319 | 2.135766
2018-03-15 10:47 | 153995.1624 | 960.0011 | 5 | 18 | 3.878953 | -2.282111 | 2.918503 | 0.6085224 | 12.37319 | 2.431813
2018-03-15 10:49 | 154115.1619 | 1080.0006 | 5 | 18 | 3.853243 | -2.282076 | 2.918503 | 0.6845871 | 12.37319 | 2.725883
2018-03-15 10:51 | 154235.1615 | 1200.0002 | 5 | 18 | 3.827096 | -2.282044 | 2.918503 | 0.7606544 | 12.37319 | 3.017996
2018-03-15 10:53 | 154355.1619 | 1320.0006 | 5 | 18 | 3.800836 | -2.282127 | 2.918503 | 0.8367212 | 12.37319 | 3.308108
2018-03-15 10:55 | 154475.1624 | 1440.0011 | 5 | 18 | 3.777655 | -2.281984 | 2.918503 | 0.9127963 | 12.37319 | 3.596352
2018-03-15 10:57 | 154595.1619 | 1560.0006 | 5 | 18 | 3.756759 | -2.282 | 2.918503 | 0.9888607 | 12.37319 | 3.882894
2018-03-15 10:59 | 154715.1615 | 1680.0002 | 5 | 18 | 3.737151 | -2.281968 | 2.918503 | 1.064927 | 12.37319 | 4.167912
2018-03-15 11:01 | 154835.1627 | 1800.0014 | 5 | 18 | 3.717101 | -2.282029 | 2.918503 | 1.140992 | 12.37319 | 4.451421
2018-03-15 11:03 | 154955.1623 | 1920.001 | 5 | 18 | 3.69697 | -2.282035 | 2.918503 | 1.21706 | 12.37319 | 4.733393
2018-03-15 11:05 | 155075.1627 | 2040.0014 | 5 | 18 | 3.678862 | -2.282066 | 2.918503 | 1.293121 | 12.37319 | 5.01389
2018-03-15 11:07 | 155195.1616 | 2160.0003 | 5 | 18 | 3.662233 | -2.281993 | 2.918503 | 1.36919 | 12.37319 | 5.293091
2018-03-15 11:09 | 155315.1619 | 2280.0006 | 5 | 18 | 3.646459 | -2.282011 | 2.918503 | 1.445254 | 12.37319 | 5.571054
2018-03-15 11:11 | 155435.1624 | 2400.0011 | 5 | 18 | 3.63022 | -2.282121 | 2.918503 | 1.521324 | 12.37319 | 5.847825
2018-03-15 11:13 | 155555.1619 | 2520.0006 | 5 | 18 | 3.61547 | -2.282031 | 2.918503 | 1.597389 | 12.37319 | 6.123382
2018-03-15 11:15 | 155675.1624 | 2640.0011 | 5 | 18 | 3.602428 | -2.282095 | 2.918503 | 1.67345 | 12.37319 | 6.397872
2018-03-15 11:17 | 155795.1619 | 2760.0006 | 5 | 18 | 3.591035 | -2.282001 | 2.918503 | 1.749521 | 12.37319 | 6.671477
2018-03-15 11:19 | 155915.1623 | 2880.001 | 5 | 18 | 3.579366 | -2.282098 | 2.918503 | 1.825585 | 12.37319 | 6.944186
2018-03-15 11:21 | 156035.1619 | 3000.0006 | 5 | 18 | 3.567259 | -2.282046 | 2.918503 | 1.901647 | 12.37319 | 7.215972
2018-03-15 11:23 | 156155.1632 | 3120.0019 | 5 | 18 | 3.556599 | -2.281991 | 2.918503 | 1.977715 | 12.37319 | 7.486915
2018-03-15 11:25 | 156275.1619 | 3240.0006 | 5 | 18 | 3.546702 | -2.282053 | 2.918503 | 2.053786 | 12.37319 | 7.757085
2018-03-15 11:27 | 156395.1615 | 3360.0002 | 5 | 18 | 3.536661 | -2.282046 | 2.918503 | 2.129848 | 12.37319 | 8.026484
2018-03-15 11:29 | 156515.1627 | 3480.0014 | 5 | 18 | 3.524041 | -2.282056 | 2.918503 | 2.205911 | 12.37319 | 8.295028
2018-03-15 11:31 | 156635.1624 | 3600.0011 | 5 | 18 | 3.511416 | -2.282006 | 2.918503 | 2.281983 | 12.37319 | 8.562621
2018-03-15 11:33 | 156755.1619 | 3720.0006 | 5 | 18 | 3.498337 | -2.282018 | 2.918503 | 2.35805 | 12.37319 | 8.829233
2018-03-15 11:35 | 156875.1624 | 3840.0011 | 5 | 18 | 3.484801 | -2.282036 | 2.918503 | 2.434103 | 12.37319 | 9.094789
2018-03-15 11:37 | 156995.1628 | 3960.0015 | 5 | 18 | 3.466612 | -2.282053 | 2.918503 | 2.510179 | 12.37319 | 9.359248
2018-03-15 11:39 | 157115.1615 | 4080.0002 | 5 | 18 | 3.441403 | -2.282009 | 2.918503 | 2.586243 | 12.37319 | 9.622007
2018-03-15 11:41 | 157235.1627 | 4200.0014 | 5 | 18 | 3.409131 | -2.281966 | 2.918503 | 2.662308 | 12.37319 | 9.882626
2018-03-15 11:43 | 157355.1615 | 4320.0002 | 5 | 18 | 3.362129 | -2.282031 | 2.918503 | 2.73837 | 12.37319 | 10.14026
2018-03-15 11:45 | 157475.1627 | 4440.0014 | 5 | 18 | 3.284071 | -2.282042 | 2.918503 | 2.814438 | 12.37319 | 10.39335
2018-03-15 11:47 | 157595.1623 | 4560.001 | 5 | 18 | 3.115939 | -2.282022 | 2.918503 | 2.890503 | 12.37319 | 10.63772
2018-03-15 11:48 | 157637.0539 | 4601.8926 | 5 | 18 | 2.99998 | -2.281995 | 2.918503 | 2.917055 | 12.37319 | 10.71904
2018-03-15 11:50 | 157757.1 | 120.001 | 6 | 18 | 3.366477 | 0 | 2.918503 | 2.917055 | 12.37319 | 10.71904
2018-03-15 11:52 | 157877.1 | 240.0007 | 6 | 18 | 3.381719 | 0 | 2.918503 | 2.917055 | 12.37319 | 10.71904
2018-03-15 11:53 | 157937.1 | 300.0019 | 6 | 18 | 3.385336 | 0 | 2.918503 | 2.917055 | 12.37319 | 10.71904
2018-03-15 11:53 | 157937.1 | 0.0025 | 7 | 19 | 3.385355 | 0 | 0 | 0 | 0 | 0
2018-03-15 11:55 | 158057.2 | 120.0006 | 2 | 19 | 4.075172 | 4.889874 | 0.1624007 | 0 | 0.6425248 | 0
2018-03-15 11:57 | 158177.2 | 240.0011 | 2 | 19 | 4.109084 | 4.890167 | 0.3253777 | 0 | 1.309316 | 0
2018-03-15 11:59 | 158297.2 | 360.0015 | 2 | 19 | 4.143139 | 4.890169 | 0.4883634 | 0 | 1.981931 | 0
2018-03-15 12:01 | 158417.2 | 480.0011 | 2 | 19 | 4.169808 | 4.890127 | 0.6513583 | 0 | 2.659515 | 0
2018-03-15 12:03 | 158537.2 | 600.0015 | 2 | 19 | 4.19274 | 4.890158 | 0.8143759 | 0 | 3.3411 | 0
2018-03-15 12:05 | 158657.2 | 720.0011 | 2 | 19 | 4.200302 | 4.596931 | 0.9738568 | 0 | 4.010778 | 0
2018-03-15 12:07 | 158777.2 | 840.0015 | 2 | 19 | 4.200272 | 4.229435 | 1.120814 | 0 | 4.628044 | 0
2018-03-15 12:09 | 158897.2 | 960.0004 | 2 | 19 | 4.200303 | 3.907539 | 1.256344 | 0 | 5.197306 | 0
2018-03-15 12:11 | 159017.2 | 1080.0007 | 2 | 19 | 4.200293 | 3.622406 | 1.381735 | 0 | 5.723983 | 0
2018-03-15 12:13 | 159137.2 | 1200.002 | 2 | 19 | 4.200303 | 3.342051 | 1.497805 | 0 | 6.211511 | 0
2018-03-15 12:14 | 159171.1 | 1233.961 | 2 | 19 | 4.200308 | 3.259991 | 1.528937 | 0 | 6.34227 | 0
2018-03-15 12:16 | 159291.2 | 120.0021 | 3 | 19 | 4.221948 | 3.259935 | 1.637204 | 0 | 6.7981 | 0
2018-03-15 12:18 | 159411.1 | 240 | 3 | 19 | 4.246494 | 3.259935 | 1.745856 | 0 | 7.258135 | 0
2018-03-15 12:20 | 159531.2 | 360.0005 | 3 | 19 | 4.272731 | 3.259869 | 1.854533 | 0 | 7.721048 | 0
2018-03-15 12:22 | 159651.2 | 480.0009 | 3 | 19 | 4.301615 | 3.259901 | 1.963187 | 0 | 8.186838 | 0
2018-03-15 12:24 | 159771.2 | 600.0013 | 3 | 19 | 4.334957 | 3.259865 | 2.071846 | 0 | 8.656018 | 0
2018-03-15 12:26 | 159891.2 | 720.0009 | 3 | 19 | 4.370429 | 3.259867 | 2.180505 | 0 | 9.128966 | 0
2018-03-15 12:28 | 160011.2 | 840.0013 | 3 | 19 | 4.400307 | 3.140278 | 2.288745 | 0 | 9.603939 | 0
2018-03-15 12:30 | 160131.2 | 960.001 | 3 | 19 | 4.400288 | 2.728186 | 2.386286 | 0 | 10.03315 | 0
2018-03-15 12:32 | 160251.2 | 1080.0012 | 3 | 19 | 4.400272 | 2.368357 | 2.471164 | 0 | 10.40664 | 0
2018-03-15 12:34 | 160371.1 | 1200.0002 | 3 | 19 | 4.400259 | 2.050673 | 2.544636 | 0 | 10.72993 | 0
2018-03-15 12:36 | 160491.2 | 1320.0005 | 3 | 19 | 4.400273 | 1.790553 | 2.608548 | 0 | 11.01116 | 0
2018-03-15 12:38 | 160611.2 | 1440.0018 | 3 | 19 | 4.400237 | 1.571741 | 2.664475 | 0 | 11.25726 | 0
2018-03-15 12:40 | 160731.2 | 1560.0021 | 3 | 19 | 4.400292 | 1.383723 | 2.713666 | 0 | 11.47371 | 0
2018-03-15 12:42 | 160851.2 | 1680.001 | 3 | 19 | 4.400286 | 1.213233 | 2.756878 | 0 | 11.66385 | 0
2018-03-15 12:44 | 160971.2 | 1800.0013 | 3 | 19 | 4.400253 | 1.070811 | 2.794851 | 0 | 11.83095 | 0
2018-03-15 12:46 | 161091.2 | 1920.0017 | 3 | 19 | 4.400256 | 0.952487 | 2.828507 | 0 | 11.97904 | 0
2018-03-15 12:48 | 161211.2 | 2040.0017 | 3 | 19 | 4.400242 | 0.8517771 | 2.858526 | 0 | 12.11113 | 0
2018-03-15 12:50 | 161331.2 | 2160.0018 | 3 | 19 | 4.400242 | 0.7608452 | 2.885375 | 0 | 12.22927 | 0
2018-03-15 12:52 | 161451.2 | 2280.0021 | 3 | 19 | 4.400225 | 0.6784554 | 2.909306 | 0 | 12.33457 | 0
2018-03-15 12:52 | 161496.2 | 2325.0673 | 3 | 19 | 4.400242 | 0.6519938 | 2.917627 | 0 | 12.37119 | 0
2018-03-15 12:54 | 161616.2691 | 120.0004 | 4 | 19 | 4.333342 | 0 | 2.917627 | 0 | 12.37119 | 0
2018-03-15 12:56 | 161736.2687 | 240 | 4 | 19 | 4.327596 | 0 | 2.917627 | 0 | 12.37119 | 0
2018-03-15 12:57 | 161796.2706 | 300.0019 | 4 | 19 | 4.325961 | 0 | 2.917627 | 0 | 12.37119 | 0
2018-03-15 12:59 | 161916.3 | 120.0014 | 5 | 19 | 4.087057 | -2.282133 | 2.917627 | 0.07605898 | 12.37119 | 0.3134011
2018-03-15 13:01 | 162036.3 | 240.0002 | 5 | 19 | 4.051858 | -2.282008 | 2.917627 | 0.152128 | 12.37119 | 0.6229034
2018-03-15 13:03 | 162156.3 | 360.0014 | 5 | 19 | 4.021359 | -2.282062 | 2.917627 | 0.2281972 | 12.37119 | 0.9299538
2018-03-15 13:05 | 162276.3 | 480.0009 | 5 | 19 | 3.9926 | -2.282166 | 2.917627 | 0.3042557 | 12.37119 | 1.23471
2018-03-15 13:07 | 162396.3 | 600.0006 | 5 | 19 | 3.963681 | -2.281976 | 2.917627 | 0.3803208 | 12.37119 | 1.537316
2018-03-15 13:09 | 162516.3 | 720.0009 | 5 | 19 | 3.933617 | -2.282131 | 2.917627 | 0.4563871 | 12.37119 | 1.837669
2018-03-15 13:11 | 162636.3 | 840.0005 | 5 | 19 | 3.905732 | -2.282127 | 2.917627 | 0.5324631 | 12.37119 | 2.13585
2018-03-15 13:13 | 162756.3 | 960.0009 | 5 | 19 | 3.879488 | -2.282108 | 2.917627 | 0.6085304 | 12.37119 | 2.431939
2018-03-15 13:15 | 162876.3 | 1080.0005 | 5 | 19 | 3.853796 | -2.282102 | 2.917627 | 0.6845965 | 12.37119 | 2.726069
2018-03-15 13:17 | 162996.3 | 1200.0009 | 5 | 19 | 3.826499 | -2.282095 | 2.917627 | 0.7606664 | 12.37119 | 3.018202
2018-03-15 13:19 | 163116.3 | 1320.0014 | 5 | 19 | 3.800732 | -2.282083 | 2.917627 | 0.8367319 | 12.37119 | 3.308257
2018-03-15 13:21 | 163236.3 | 1440.0001 | 5 | 19 | 3.778143 | -2.282071 | 2.917627 | 0.9128032 | 12.37119 | 3.596513
2018-03-15 13:23 | 163356.3 | 1560.0013 | 5 | 19 | 3.757652 | -2.282044 | 2.917627 | 0.9888681 | 12.37119 | 3.883106
2018-03-15 13:25 | 163476.3 | 1680.0009 | 5 | 19 | 3.737255 | -2.282102 | 2.917627 | 1.06493 | 12.37119 | 4.168148
2018-03-15 13:27 | 163596.3 | 1800.0014 | 5 | 19 | 3.716183 | -2.282049 | 2.917627 | 1.141003 | 12.37119 | 4.451645
2018-03-15 13:29 | 163716.3 | 1920.0001 | 5 | 19 | 3.69696 | -2.282043 | 2.917627 | 1.217077 | 12.37119 | 4.733613
2018-03-15 13:31 | 163836.3 | 2040.0006 | 5 | 19 | 3.67914 | -2.28206 | 2.917627 | 1.293134 | 12.37119 | 5.014105
2018-03-15 13:33 | 163956.3 | 2160.0009 | 5 | 19 | 3.662661 | -2.282036 | 2.917627 | 1.36921 | 12.37119 | 5.293374
2018-03-15 13:35 | 164076.3 | 2280.0013 | 5 | 19 | 3.645735 | -2.282049 | 2.917627 | 1.445267 | 12.37119 | 5.57131
2018-03-15 13:37 | 164196.3 | 2400.0002 | 5 | 19 | 3.62967 | -2.282062 | 2.917627 | 1.521338 | 12.37119 | 5.848015
2018-03-15 13:39 | 164316.3 | 2520.0006 | 5 | 19 | 3.615529 | -2.282026 | 2.917627 | 1.59741 | 12.37119 | 6.123586
2018-03-15 13:41 | 164436.3 | 2640.0002 | 5 | 19 | 3.603077 | -2.282033 | 2.917627 | 1.673481 | 12.37119 | 6.398135
2018-03-15 13:43 | 164556.3 | 2760.0005 | 5 | 19 | 3.591035 | -2.282096 | 2.917627 | 1.749542 | 12.37119 | 6.671736
2018-03-15 13:45 | 164676.3 | 2880.0009 | 5 | 19 | 3.578108 | -2.282038 | 2.917627 | 1.825608 | 12.37119 | 6.944392
2018-03-15 13:47 | 164796.3 | 3000.0014 | 5 | 19 | 3.567032 | -2.282035 | 2.917627 | 1.90168 | 12.37119 | 7.216157
2018-03-15 13:49 | 164916.3 | 3120.0009 | 5 | 19 | 3.556782 | -2.281969 | 2.917627 | 1.97774 | 12.37119 | 7.48707
2018-03-15 13:51 | 165036.3 | 3240.0014 | 5 | 19 | 3.547263 | -2.282015 | 2.917627 | 2.053809 | 12.37119 | 7.757277
2018-03-15 13:53 | 165156.3 | 3360.0001 | 5 | 19 | 3.535904 | -2.282024 | 2.917627 | 2.129868 | 12.37119 | 8.026661
2018-03-15 13:55 | 165276.3 | 3480.0006 | 5 | 19 | 3.523611 | -2.282063 | 2.917627 | 2.205945 | 12.37119 | 8.295189
2018-03-15 13:57 | 165396.3 | 3600.0001 | 5 | 19 | 3.511632 | -2.282028 | 2.917627 | 2.28201 | 12.37119 | 8.562758
2018-03-15 13:59 | 165516.3 | 3720.0006 | 5 | 19 | 3.499546 | -2.28208 | 2.917627 | 2.358078 | 12.37119 | 8.829415
2018-03-15 14:01 | 165636.3 | 3840.0009 | 5 | 19 | 3.484821 | -2.282029 | 2.917627 | 2.434141 | 12.37119 | 9.095068
2018-03-15 14:03 | 165756.3 | 3960.0006 | 5 | 19 | 3.464873 | -2.282038 | 2.917627 | 2.510205 | 12.37119 | 9.359404
2018-03-15 14:05 | 165876.3 | 4080.0009 | 5 | 19 | 3.44148 | -2.282075 | 2.917627 | 2.586267 | 12.37119 | 9.622093
2018-03-15 14:07 | 165996.3 | 4200.0006 | 5 | 19 | 3.409446 | -2.2821 | 2.917627 | 2.662337 | 12.37119 | 9.882735
2018-03-15 14:09 | 166116.3 | 4320.0001 | 5 | 19 | 3.362907 | -2.282046 | 2.917627 | 2.7384 | 12.37119 | 10.14045
2018-03-15 14:11 | 166236.3 | 4440.0014 | 5 | 19 | 3.281765 | -2.282095 | 2.917627 | 2.814461 | 12.37119 | 10.39347
2018-03-15 14:13 | 166356.3 | 4560.001 | 5 | 19 | 3.113587 | -2.282022 | 2.917627 | 2.890539 | 12.37119 | 10.63765
2018-03-15 14:14 | 166397.8 | 4601.5044 | 5 | 19 | 2.99999 | -2.282055 | 2.917627 | 2.916838 | 12.37119 | 10.71816
2018-03-15 14:16 | 166517.9 | 120.0003 | 6 | 19 | 3.367454 | 0 | 2.917627 | 2.916838 | 12.37119 | 10.71816
2018-03-15 14:18 | 166637.9 | 240.0007 | 6 | 19 | 3.382727 | 0 | 2.917627 | 2.916838 | 12.37119 | 10.71816
2018-03-15 14:19 | 166697.9 | 300.0019 | 6 | 19 | 3.386397 | 0 | 2.917627 | 2.916838 | 12.37119 | 10.71816
2018-03-15 14:19 | 166697.9 | 0.0026 | 7 | 20 | 3.386404 | 0 | 0 | 0 | 0 | 0
2018-03-15 14:21 | 166818 | 120.0015 | 2 | 20 | 4.07777 | 4.889847 | 0.1623996 | 1.568e-09 | 0.6428342 | 5.311e-09
2018-03-15 14:23 | 166938 | 240.0011 | 2 | 20 | 4.109757 | 4.890163 | 0.3253763 | 1.568e-09 | 1.309888 | 5.311e-09
2018-03-15 14:25 | 167058 | 360.0015 | 2 | 20 | 4.143517 | 4.890154 | 0.4883882 | 1.568e-09 | 1.982681 | 5.311e-09
2018-03-15 14:27 | 167178 | 480.0002 | 2 | 20 | 4.169327 | 4.890125 | 0.6513786 | 1.568e-09 | 2.660213 | 5.311e-09
2018-03-15 14:29 | 167298 | 600.0006 | 2 | 20 | 4.194134 | 4.890072 | 0.8143789 | 1.568e-09 | 3.341793 | 5.311e-09
2018-03-15 14:31 | 167418 | 720.0012 | 2 | 20 | 4.200321 | 4.573689 | 0.9730362 | 1.568e-09 | 4.008088 | 5.311e-09
2018-03-15 14:33 | 167538 | 840.0007 | 2 | 20 | 4.200284 | 4.225582 | 1.119598 | 1.568e-09 | 4.623688 | 5.311e-09
2018-03-15 14:35 | 167658 | 960.0003 | 2 | 20 | 4.200284 | 3.910257 | 1.255029 | 1.568e-09 | 5.192538 | 5.311e-09
2018-03-15 14:37 | 167778 | 1080.0015 | 2 | 20 | 4.200274 | 3.618034 | 1.380469 | 1.568e-09 | 5.719423 | 5.311e-09
2018-03-15 14:39 | 167898 | 1200.0011 | 2 | 20 | 4.200286 | 3.31971 | 1.496083 | 1.568e-09 | 6.205031 | 5.311e-09
2018-03-15 14:40 | 167922.6 | 1224.6373 | 2 | 20 | 4.200261 | 3.259987 | 1.518592 | 1.568e-09 | 6.299577 | 5.311e-09
2018-03-15 14:42 | 168042.6 | 120.0005 | 3 | 20 | 4.220564 | 3.259867 | 1.626872 | 1.612e-09 | 6.755376 | 5.488e-09
2018-03-15 14:44 | 168162.6 | 240.0001 | 3 | 20 | 4.244628 | 3.259882 | 1.735523 | 1.612e-09 | 7.215239 | 5.488e-09
2018-03-15 14:46 | 168282.6 | 360.0005 | 3 | 20 | 4.270507 | 3.259834 | 1.844184 | 1.612e-09 | 7.677835 | 5.488e-09
2018-03-15 14:48 | 168402.6 | 480.0009 | 3 | 20 | 4.300508 | 3.259848 | 1.952859 | 1.612e-09 | 8.143514 | 5.488e-09
2018-03-15 14:50 | 168522.6 | 600.0005 | 3 | 20 | 4.333548 | 3.259882 | 2.061516 | 1.612e-09 | 8.612579 | 5.488e-09
2018-03-15 14:52 | 168642.6 | 720.001 | 3 | 20 | 4.368159 | 3.259823 | 2.170182 | 1.612e-09 | 9.085348 | 5.488e-09
2018-03-15 14:54 | 168762.6 | 840.0006 | 3 | 20 | 4.400321 | 3.185493 | 2.27867 | 1.612e-09 | 9.561189 | 5.488e-09
2018-03-15 14:56 | 168882.6 | 960.0001 | 3 | 20 | 4.400324 | 2.754099 | 2.377314 | 1.612e-09 | 9.995253 | 5.488e-09
2018-03-15 14:58 | 169002.6 | 1080.0007 | 3 | 20 | 4.400258 | 2.379438 | 2.462714 | 1.612e-09 | 10.37104 | 5.488e-09
2018-03-15 15:00 | 169122.6 | 1200.001 | 3 | 20 | 4.400278 | 2.072414 | 2.536754 | 1.612e-09 | 10.69683 | 5.488e-09
2018-03-15 15:02 | 169242.6 | 1320.0011 | 3 | 20 | 4.400299 | 1.811701 | 2.601346 | 1.612e-09 | 10.98106 | 5.488e-09
2018-03-15 15:04 | 169362.6 | 1440.0011 | 3 | 20 | 4.400285 | 1.591697 | 2.657981 | 1.612e-09 | 11.23027 | 5.488e-09
2018-03-15 15:06 | 169482.6 | 1560.0007 | 3 | 20 | 4.400261 | 1.393199 | 2.707672 | 1.612e-09 | 11.44892 | 5.488e-09
2018-03-15 15:08 | 169602.6 | 1680.0027 | 3 | 20 | 4.400272 | 1.223294 | 2.751154 | 1.612e-09 | 11.64025 | 5.488e-09
2018-03-15 15:10 | 169722.6 | 1800.0014 | 3 | 20 | 4.400232 | 1.082312 | 2.789506 | 1.612e-09 | 11.80901 | 5.488e-09
2018-03-15 15:12 | 169842.6 | 1920.001 | 3 | 20 | 4.400218 | 0.9644556 | 2.823556 | 1.612e-09 | 11.95884 | 5.488e-09
2018-03-15 15:14 | 169962.6 | 2040.0014 | 3 | 20 | 4.400209 | 0.8606911 | 2.853953 | 1.612e-09 | 12.09259 | 5.488e-09
2018-03-15 15:16 | 170082.6 | 2160.0018 | 3 | 20 | 4.400215 | 0.7647715 | 2.881018 | 1.612e-09 | 12.21168 | 5.488e-09
2018-03-15 15:18 | 170202.6 | 2280.0005 | 3 | 20 | 4.400188 | 0.6853199 | 2.905155 | 1.612e-09 | 12.31789 | 5.488e-09
2018-03-15 15:19 | 170259.5 | 2336.8617 | 3 | 20 | 4.400188 | 0.6519909 | 2.91572 | 1.612e-09 | 12.36438 | 5.488e-09
2018-03-15 15:21 | 170379.5 | 120.0005 | 4 | 20 | 4.333008 | 0 | 2.91572 | 1.612e-09 | 12.36438 | 5.488e-09
2018-03-15 15:23 | 170499.5 | 240.0016 | 4 | 20 | 4.32724 | 0 | 2.91572 | 1.612e-09 | 12.36438 | 5.488e-09
2018-03-15 15:24 | 170559.5 | 300.0012 | 4 | 20 | 4.325575 | 0 | 2.91572 | 1.612e-09 | 12.36438 | 5.488e-09
2018-03-15 15:26 | 170679.6 | 120.0006 | 5 | 20 | 4.085184 | -2.282035 | 2.91572 | 0.07606201 | 12.36438 | 0.3132654
2018-03-15 15:28 | 170799.6 | 240.0002 | 5 | 20 | 4.050704 | -2.282068 | 2.91572 | 0.1521242 | 12.36438 | 0.6226304
2018-03-15 15:30 | 170919.6 | 360.0014 | 5 | 20 | 4.020726 | -2.282056 | 2.91572 | 0.2281871 | 12.36438 | 0.9295779
2018-03-15 15:32 | 171039.6 | 480.001 | 5 | 20 | 3.991648 | -2.282075 | 2.91572 | 0.304251 | 12.36438 | 1.234306
2018-03-15 15:34 | 171159.6 | 600.0014 | 5 | 20 | 3.961354 | -2.282048 | 2.91572 | 0.3803253 | 12.36438 | 1.536826
2018-03-15 15:36 | 171279.6 | 720.001 | 5 | 20 | 3.932304 | -2.282063 | 2.91572 | 0.4563909 | 12.36438 | 1.837028
2018-03-15 15:38 | 171399.6 | 840.0006 | 5 | 20 | 3.904829 | -2.28208 | 2.91572 | 0.5324619 | 12.36438 | 2.13511
2018-03-15 15:40 | 171519.6 | 960.0002 | 5 | 20 | 3.879096 | -2.282036 | 2.91572 | 0.6085234 | 12.36438 | 2.431136
2018-03-15 15:42 | 171639.6 | 1080.0015 | 5 | 20 | 3.852243 | -2.282009 | 2.91572 | 0.6845887 | 12.36438 | 2.725196
2018-03-15 15:44 | 171759.6 | 1200.001 | 5 | 20 | 3.8245 | -2.282042 | 2.91572 | 0.7606581 | 12.36438 | 3.017164
2018-03-15 15:46 | 171879.6 | 1320.0015 | 5 | 20 | 3.799595 | -2.282151 | 2.91572 | 0.8367171 | 12.36438 | 3.307087
2018-03-15 15:48 | 171999.6 | 1440.0011 | 5 | 20 | 3.777584 | -2.282134 | 2.91572 | 0.9127927 | 12.36438 | 3.595286
2018-03-15 15:50 | 172119.6 | 1560.0015 | 5 | 20 | 3.756835 | -2.28216 | 2.91572 | 0.9888669 | 12.36438 | 3.881873
2018-03-15 15:52 | 172239.6 | 1680.001 | 5 | 20 | 3.735138 | -2.282133 | 2.91572 | 1.064922 | 12.36438 | 4.166779
2018-03-15 15:54 | 172359.6 | 1800.0006 | 5 | 20 | 3.714938 | -2.282109 | 2.91572 | 1.140992 | 12.36438 | 4.45013
2018-03-15 15:56 | 172479.6 | 1920.001 | 5 | 20 | 3.696143 | -2.282103 | 2.91572 | 1.217061 | 12.36438 | 4.732001
2018-03-15 15:58 | 172599.6 | 2040.0014 | 5 | 20 | 3.678877 | -2.28202 | 2.91572 | 1.293129 | 12.36438 | 5.012499
2018-03-15 16:00 | 172719.6 | 2160.0007 | 5 | 20 | 3.661398 | -2.282104 | 2.91572 | 1.369198 | 12.36438 | 5.29169
2018-03-15 16:02 | 172839.6 | 2280.0006 | 5 | 20 | 3.644022 | -2.282131 | 2.91572 | 1.445274 | 12.36438 | 5.569563
2018-03-15 16:04 | 172959.6 | 2400.0002 | 5 | 20 | 3.628689 | -2.282016 | 2.91572 | 1.521343 | 12.36438 | 5.846164
2018-03-15 16:06 | 173079.6 | 2520.0014 | 5 | 20 | 3.615168 | -2.282121 | 2.91572 | 1.597411 | 12.36438 | 6.121663
2018-03-15 16:08 | 173199.6 | 2640.0011 | 5 | 20 | 3.602532 | -2.282088 | 2.91572 | 1.673478 | 12.36438 | 6.396174
2018-03-15 16:10 | 173319.6 | 2760.0014 | 5 | 20 | 3.589145 | -2.282068 | 2.91572 | 1.749542 | 12.36438 | 6.669692
2018-03-15 16:12 | 173439.6 | 2880.0003 | 5 | 20 | 3.577364 | -2.282121 | 2.91572 | 1.825605 | 12.36438 | 6.94223
2018-03-15 16:14 | 173559.6 | 3000.0006 | 5 | 20 | 3.56683 | -2.282071 | 2.91572 | 1.90168 | 12.36438 | 7.213971
2018-03-15 16:16 | 173679.6 | 3120.001 | 5 | 20 | 3.557262 | -2.281968 | 2.91572 | 1.977738 | 12.36438 | 7.484897
2018-03-15 16:18 | 173799.6 | 3240.0006 | 5 | 20 | 3.546452 | -2.282042 | 2.91572 | 2.053804 | 12.36438 | 7.755086
2018-03-15 16:20 | 173919.6 | 3360.0002 | 5 | 20 | 3.534427 | -2.282136 | 2.91572 | 2.129877 | 12.36438 | 8.02441
2018-03-15 16:22 | 174039.6 | 3480.0014 | 5 | 20 | 3.523225 | -2.2821 | 2.91572 | 2.205946 | 12.36438 | 8.292846
2018-03-15 16:24 | 174159.6 | 3600.0011 | 5 | 20 | 3.512136 | -2.282046 | 2.91572 | 2.282004 | 12.36438 | 8.560389
2018-03-15 16:26 | 174279.6 | 3720.0006 | 5 | 20 | 3.499501 | -2.28204 | 2.91572 | 2.358072 | 12.36438 | 8.827088
2018-03-15 16:28 | 174399.6 | 3840.0003 | 5 | 20 | 3.483061 | -2.282064 | 2.91572 | 2.434139 | 12.36438 | 9.09269
2018-03-15 16:30 | 174519.6 | 3960.0015 | 5 | 20 | 3.464508 | -2.282035 | 2.91572 | 2.510204 | 12.36438 | 9.356934
2018-03-15 16:32 | 174639.6 | 4080.0003 | 5 | 20 | 3.441757 | -2.282205 | 2.91572 | 2.586279 | 12.36438 | 9.61967
2018-03-15 16:34 | 174759.6 | 4200.0014 | 5 | 20 | 3.410612 | -2.282055 | 2.91572 | 2.662339 | 12.36438 | 9.880346
2018-03-15 16:36 | 174879.6 | 4320.0011 | 5 | 20 | 3.361537 | -2.28204 | 2.91572 | 2.73841 | 12.36438 | 10.13809
2018-03-15 16:38 | 174999.6 | 4440.0014 | 5 | 20 | 3.278549 | -2.282008 | 2.91572 | 2.814475 | 12.36438 | 10.39091
2018-03-15 16:40 | 175119.6 | 4560.0011 | 5 | 20 | 3.109662 | -2.282038 | 2.91572 | 2.890545 | 12.36438 | 10.63483
2018-03-15 16:40 | 175159.1 | 4599.5341 | 5 | 20 | 2.999993 | -2.282018 | 2.91572 | 2.915606 | 12.36438 | 10.71149
2018-03-15 16:42 | 175279.2 | 120.0003 | 6 | 20 | 3.36579 | 0 | 2.91572 | 2.915606 | 12.36438 | 10.71149
2018-03-15 16:44 | 175399.2 | 240.0007 | 6 | 20 | 3.381086 | 0 | 2.91572 | 2.915606 | 12.36438 | 10.71149
2018-03-15 16:45 | 175459.2 | 300.0035 | 6 | 20 | 3.384876 | 0 | 2.91572 | 2.915606 | 12.36438 | 10.71149
2018-03-15 16:45 | 175459.2 | 0.0024 | 7 | 21 | 3.384933 | 0 | 0 | 0 | 0 | 0
2018-03-15 16:47 | 175579.3 | 120.0005 | 2 | 21 | 4.077541 | 4.890108 | 0.162395 | 2.307e-09 | 0.6428155 | 7.809e-09
2018-03-15 16:49 | 175699.3 | 240.0002 | 2 | 21 | 4.108418 | 4.890089 | 0.3253998 | 2.307e-09 | 1.309835 | 7.809e-09
2018-03-15 16:51 | 175819.3 | 360.0005 | 2 | 21 | 4.141286 | 4.890127 | 0.4883946 | 2.307e-09 | 1.98227 | 7.809e-09
2018-03-15 16:53 | 175939.3 | 480.001 | 2 | 21 | 4.168795 | 4.890059 | 0.6513942 | 2.307e-09 | 2.659594 | 7.809e-09
2018-03-15 16:55 | 176059.3 | 600.0022 | 2 | 21 | 4.195093 | 4.89007 | 0.8143892 | 2.307e-09 | 3.34122 | 7.809e-09
2018-03-15 16:57 | 176179.3 | 720.0018 | 2 | 21 | 4.200282 | 4.581579 | 0.9730737 | 2.307e-09 | 4.007655 | 7.809e-09
2018-03-15 16:59 | 176299.3 | 840.0014 | 2 | 21 | 4.200283 | 4.240393 | 1.119998 | 2.307e-09 | 4.624781 | 7.809e-09
2018-03-15 17:01 | 176419.3 | 960.0009 | 2 | 21 | 4.200284 | 3.924322 | 1.256037 | 2.307e-09 | 5.19618 | 7.809e-09
2018-03-15 17:03 | 176539.3 | 1080.0016 | 2 | 21 | 4.200248 | 3.609999 | 1.38166 | 2.307e-09 | 5.723835 | 7.809e-09
2018-03-15 17:05 | 176659.3 | 1200.0018 | 2 | 21 | 4.200305 | 3.317356 | 1.496963 | 2.307e-09 | 6.208139 | 7.809e-09
2018-03-15 17:06 | 176684.6 | 1225.2869 | 2 | 21 | 4.200232 | 3.259998 | 1.520063 | 2.307e-09 | 6.305167 | 7.809e-09
2018-03-15 17:08 | 176804.6 | 120.0014 | 3 | 21 | 4.220212 | 3.260159 | 1.628337 | 2.307e-09 | 6.760914 | 7.809e-09
2018-03-15 17:10 | 176924.6 | 240.0018 | 3 | 21 | 4.243619 | 3.260126 | 1.736999 | 2.307e-09 | 7.220744 | 7.809e-09
2018-03-15 17:12 | 177044.6 | 360.0014 | 3 | 21 | 4.270532 | 3.259863 | 1.845653 | 2.307e-09 | 7.683249 | 7.809e-09
2018-03-15 17:14 | 177164.6 | 480.0002 | 3 | 21 | 4.301421 | 3.259846 | 1.954316 | 2.307e-09 | 8.148961 | 7.809e-09
2018-03-15 17:16 | 177284.6 | 600.0022 | 3 | 21 | 4.33338 | 3.260145 | 2.062984 | 2.307e-09 | 8.618109 | 7.809e-09
2018-03-15 17:18 | 177404.6 | 720.0002 | 3 | 21 | 4.367369 | 3.260101 | 2.171628 | 2.307e-09 | 9.090733 | 7.809e-09
2018-03-15 17:20 | 177524.6 | 840.0023 | 3 | 21 | 4.400322 | 3.194145 | 2.280196 | 2.307e-09 | 9.566825 | 7.809e-09
2018-03-15 17:22 | 177644.6 | 960.0018 | 3 | 21 | 4.400318 | 2.738579 | 2.378673 | 2.307e-09 | 10.00015 | 7.809e-09
2018-03-15 17:24 | 177764.6 | 1080.0032 | 3 | 21 | 4.400301 | 2.376646 | 2.463713 | 2.307e-09 | 10.37436 | 7.809e-09
2018-03-15 17:26 | 177884.6 | 1200.0003 | 3 | 21 | 4.400288 | 2.072178 | 2.537719 | 2.307e-09 | 10.7 | 7.809e-09
2018-03-15 17:28 | 178004.6 | 1320.0015 | 3 | 21 | 4.400284 | 1.815579 | 2.602396 | 2.307e-09 | 10.9846 | 7.809e-09
2018-03-15 17:30 | 178124.6 | 1440.0002 | 3 | 21 | 4.400263 | 1.587335 | 2.659033 | 2.307e-09 | 11.23381 | 7.809e-09
2018-03-15 17:32 | 178244.6 | 1560.0014 | 3 | 21 | 4.40025 | 1.386034 | 2.708475 | 2.307e-09 | 11.45137 | 7.809e-09
2018-03-15 17:34 | 178364.6 | 1680.0003 | 3 | 21 | 4.400241 | 1.222208 | 2.751866 | 2.307e-09 | 11.6423 | 7.809e-09
2018-03-15 17:36 | 178484.6 | 1800.0014 | 3 | 21 | 4.400215 | 1.085153 | 2.790245 | 2.307e-09 | 11.81118 | 7.809e-09
2018-03-15 17:38 | 178604.6 | 1920.0002 | 3 | 21 | 4.400267 | 0.9664297 | 2.824389 | 2.307e-09 | 11.96142 | 7.809e-09
2018-03-15 17:40 | 178724.6 | 2040.0006 | 3 | 21 | 4.400196 | 0.855484 | 2.854735 | 2.307e-09 | 12.09495 | 7.809e-09
2018-03-15 17:42 | 178844.6 | 2160.0019 | 3 | 21 | 4.400178 | 0.7632551 | 2.881683 | 2.307e-09 | 12.21353 | 7.809e-09
2018-03-15 17:44 | 178964.6 | 2280.0023 | 3 | 21 | 4.400212 | 0.6865559 | 2.905818 | 2.307e-09 | 12.31973 | 7.809e-09
2018-03-15 17:45 | 179024.9 | 2340.273 | 3 | 21 | 4.400228 | 0.6519985 | 2.917016 | 2.307e-09 | 12.369 | 7.809e-09
2018-03-15 17:47 | 179144.9 | 120.0014 | 4 | 21 | 4.333317 | 0 | 2.917016 | 2.307e-09 | 12.369 | 7.809e-09
2018-03-15 17:49 | 179264.9 | 240.0002 | 4 | 21 | 4.327578 | 0 | 2.917016 | 2.307e-09 | 12.369 | 7.809e-09
2018-03-15 17:50 | 179324.9 | 300.0022 | 4 | 21 | 4.325953 | 0 | 2.917016 | 2.307e-09 | 12.369 | 7.809e-09
2018-03-15 17:52 | 179445 | 120.0006 | 5 | 21 | 4.086432 | -2.282031 | 2.917016 | 0.07605995 | 12.369 | 0.3133147
2018-03-15 17:54 | 179565 | 240.001 | 5 | 21 | 4.052542 | -2.282008 | 2.917016 | 0.1521272 | 12.369 | 0.6228127
2018-03-15 17:56 | 179685 | 360.0006 | 5 | 21 | 4.022554 | -2.282026 | 2.917016 | 0.2281932 | 12.369 | 0.9299293
2018-03-15 17:58 | 179805 | 480.001 | 5 | 21 | 3.991915 | -2.282064 | 2.917016 | 0.3042487 | 12.369 | 1.234712
2018-03-15 18:00 | 179925 | 600.0005 | 5 | 21 | 3.962222 | -2.28204 | 2.917016 | 0.3803159 | 12.369 | 1.537222
2018-03-15 18:02 | 180045 | 720.0001 | 5 | 21 | 3.933952 | -2.282093 | 2.917016 | 0.4563818 | 12.369 | 1.837531
2018-03-15 18:04 | 180165 | 840.0013 | 5 | 21 | 3.907213 | -2.282082 | 2.917016 | 0.5324509 | 12.369 | 2.135757
2018-03-15 18:06 | 180285 | 960.001 | 5 | 21 | 3.880523 | -2.282058 | 2.917016 | 0.608523 | 12.369 | 2.431978
2018-03-15 18:08 | 180405 | 1080.0005 | 5 | 21 | 3.852675 | -2.281944 | 2.917016 | 0.6845832 | 12.369 | 2.726073
2018-03-15 18:10 | 180525 | 1200.0001 | 5 | 21 | 3.82602 | -2.28202 | 2.917016 | 0.7606497 | 12.369 | 3.018109
2018-03-15 18:12 | 180645 | 1320.0005 | 5 | 21 | 3.801617 | -2.282064 | 2.917016 | 0.8367078 | 12.369 | 3.30816
2018-03-15 18:14 | 180765 | 1440.0009 | 5 | 21 | 3.779615 | -2.282013 | 2.917016 | 0.9127828 | 12.369 | 3.596527
2018-03-15 18:16 | 180885 | 1560.0005 | 5 | 21 | 3.757437 | -2.282064 | 2.917016 | 0.9888427 | 12.369 | 3.88317
2018-03-15 18:18 | 181005 | 1680.0017 | 5 | 21 | 3.736242 | -2.281993 | 2.917016 | 1.064916 | 12.369 | 4.168188
2018-03-15 18:20 | 181125 | 1800.0013 | 5 | 21 | 3.716689 | -2.282028 | 2.917016 | 1.140974 | 12.369 | 4.451609
2018-03-15 18:22 | 181245 | 1920.0001 | 5 | 21 | 3.698547 | -2.282029 | 2.917016 | 1.217039 | 12.369 | 4.733622
2018-03-15 18:24 | 181365 | 2040.0013 | 5 | 21 | 3.680364 | -2.282055 | 2.917016 | 1.293112 | 12.369 | 5.01429
2018-03-15 18:26 | 181485 | 2160.0001 | 5 | 21 | 3.661695 | -2.282118 | 2.917016 | 1.369178 | 12.369 | 5.293526
2018-03-15 18:28 | 181605 | 2280.0006 | 5 | 21 | 3.64535 | -2.281899 | 2.917016 | 1.445243 | 12.369 | 5.571418
2018-03-15 18:30 | 181725 | 2400.0009 | 5 | 21 | 3.630505 | -2.282106 | 2.917016 | 1.521307 | 12.369 | 5.848123
2018-03-15 18:32 | 181845 | 2520.0005 | 5 | 21 | 3.616992 | -2.282104 | 2.917016 | 1.597373 | 12.369 | 6.123769
2018-03-15 18:34 | 181965 | 2640.0009 | 5 | 21 | 3.602939 | -2.282068 | 2.917016 | 1.673433 | 12.369 | 6.39835
2018-03-15 18:36 | 182085 | 2760.0013 | 5 | 21 | 3.590018 | -2.282104 | 2.917016 | 1.749515 | 12.369 | 6.671958
2018-03-15 18:38 | 182205 | 2880.0009 | 5 | 21 | 3.578766 | -2.282075 | 2.917016 | 1.825577 | 12.369 | 6.944584
2018-03-15 18:40 | 182325 | 3000.0013 | 5 | 21 | 3.568754 | -2.282031 | 2.917016 | 1.901646 | 12.369 | 7.216429
2018-03-15 18:42 | 182445 | 3120.0002 | 5 | 21 | 3.558404 | -2.28208 | 2.917016 | 1.977711 | 12.369 | 7.487501
2018-03-15 18:44 | 182565 | 3240.0013 | 5 | 21 | 3.546456 | -2.282108 | 2.917016 | 2.053777 | 12.369 | 7.757714
2018-03-15 18:46 | 182685 | 3360.0001 | 5 | 21 | 3.535639 | -2.282049 | 2.917016 | 2.12985 | 12.369 | 8.027092
2018-03-15 18:48 | 182805 | 3480.0013 | 5 | 21 | 3.524985 | -2.282136 | 2.917016 | 2.205912 | 12.369 | 8.295611
2018-03-15 18:50 | 182925 | 3600.0009 | 5 | 21 | 3.513982 | -2.282098 | 2.917016 | 2.28198 | 12.369 | 8.563348
2018-03-15 18:52 | 183045 | 3720.0013 | 5 | 21 | 3.499971 | -2.28208 | 2.917016 | 2.358046 | 12.369 | 8.830134
2018-03-15 18:54 | 183165 | 3840.0001 | 5 | 21 | 3.484059 | -2.282042 | 2.917016 | 2.434107 | 12.369 | 9.095742
2018-03-15 18:56 | 183285 | 3960.0006 | 5 | 21 | 3.466277 | -2.282084 | 2.917016 | 2.510176 | 12.369 | 9.360116
2018-03-15 18:58 | 183405 | 4080.0002 | 5 | 21 | 3.44448 | -2.282143 | 2.917016 | 2.586252 | 12.369 | 9.623017
2018-03-15 19:00 | 183525 | 4200.0005 | 5 | 21 | 3.412341 | -2.282113 | 2.917016 | 2.662314 | 12.369 | 9.88388
2018-03-15 19:02 | 183645 | 4320.0002 | 5 | 21 | 3.36123 | -2.282109 | 2.917016 | 2.738379 | 12.369 | 10.14163
2018-03-15 19:04 | 183765 | 4440.0005 | 5 | 21 | 3.281137 | -2.282049 | 2.917016 | 2.814447 | 12.369 | 10.39455
2018-03-15 19:06 | 183885 | 4560.0001 | 5 | 21 | 3.115576 | -2.282033 | 2.917016 | 2.890506 | 12.369 | 10.63874
2018-03-15 19:06 | 183927.1 | 4602.1701 | 5 | 21 | 2.99999 | -2.281963 | 2.917016 | 2.917242 | 12.369 | 10.72062
2018-03-15 19:08 | 184047.2 | 120.0004 | 6 | 21 | 3.363418 | 0 | 2.917016 | 2.917242 | 12.369 | 10.72062
2018-03-15 19:10 | 184167.2 | 240 | 6 | 21 | 3.378737 | 0 | 2.917016 | 2.917242 | 12.369 | 10.72062
2018-03-15 19:11 | 184227.2 | 300.002 | 6 | 21 | 3.38237 | 0 | 2.917016 | 2.917242 | 12.369 | 10.72062
2018-03-15 19:11 | 184227.2 | 0.0025 | 7 | 22 | 3.382403 | 0 | 0 | 0 | 0 | 0
2018-03-15 19:13 | 184347.3 | 120.0013 | 2 | 22 | 4.076935 | 4.890106 | 0.1624104 | 2.102e-09 | 0.6426819 | 7.111e-09
2018-03-15 19:15 | 184467.3 | 240.0009 | 2 | 22 | 4.107293 | 4.890141 | 0.3253937 | 2.102e-09 | 1.309509 | 7.111e-09
2018-03-15 19:17 | 184587.3 | 360.0022 | 2 | 22 | 4.141132 | 4.890112 | 0.4884152 | 2.102e-09 | 1.981914 | 7.111e-09
2018-03-15 19:19 | 184707.3 | 480.0003 | 2 | 22 | 4.170637 | 4.89007 | 0.6513938 | 2.102e-09 | 2.659294 | 7.111e-09
2018-03-15 19:21 | 184827.3 | 600.0013 | 2 | 22 | 4.195046 | 4.89003 | 0.8143756 | 2.102e-09 | 3.341048 | 7.111e-09
2018-03-15 19:23 | 184947.3 | 720.001 | 2 | 22 | 4.20028 | 4.594307 | 0.9733385 | 2.102e-09 | 4.008647 | 7.111e-09
2018-03-15 19:25 | 185067.3 | 840.0013 | 2 | 22 | 4.200298 | 4.256929 | 1.120867 | 2.102e-09 | 4.62831 | 7.111e-09
2018-03-15 19:27 | 185187.3 | 960.002 | 2 | 22 | 4.200304 | 3.917936 | 1.257118 | 2.102e-09 | 5.200602 | 7.111e-09
2018-03-15 19:29 | 185307.3 | 1080.0022 | 2 | 22 | 4.200323 | 3.599127 | 1.382192 | 2.102e-09 | 5.725951 | 7.111e-09
2018-03-15 19:31 | 185427.3 | 1200.001 | 2 | 22 | 4.200256 | 3.320732 | 1.497439 | 2.102e-09 | 6.210019 | 7.111e-09
2018-03-15 19:32 | 185454.9 | 1227.6142 | 2 | 22 | 4.200242 | 3.259996 | 1.522681 | 2.102e-09 | 6.316043 | 7.111e-09
2018-03-15 19:34 | 185574.9 | 120.0014 | 3 | 22 | 4.219471 | 3.259842 | 1.630955 | 2.102e-09 | 6.77176 | 7.111e-09
2018-03-15 19:36 | 185694.9 | 240.0002 | 3 | 22 | 4.243784 | 3.260159 | 1.739607 | 2.102e-09 | 7.231503 | 7.111e-09
2018-03-15 19:38 | 185814.9 | 360.0014 | 3 | 22 | 4.271988 | 3.25985 | 1.848267 | 2.102e-09 | 7.694137 | 7.111e-09
2018-03-15 19:40 | 185934.9 | 480.0009 | 3 | 22 | 4.301521 | 3.260164 | 1.956936 | 2.102e-09 | 8.159963 | 7.111e-09
2018-03-15 19:42 | 186054.9 | 600.0014 | 3 | 22 | 4.332819 | 3.260105 | 2.065605 | 2.102e-09 | 8.629087 | 7.111e-09
2018-03-15 19:44 | 186174.9 | 720.0018 | 3 | 22 | 4.366543 | 3.259935 | 2.174266 | 2.102e-09 | 9.101692 | 7.111e-09
2018-03-15 19:46 | 186294.9 | 840.0006 | 3 | 22 | 4.400297 | 3.183647 | 2.282767 | 2.102e-09 | 9.577463 | 7.111e-09
2018-03-15 19:48 | 186414.9 | 960.0011 | 3 | 22 | 4.400311 | 2.737209 | 2.380911 | 2.102e-09 | 10.00933 | 7.111e-09
2018-03-15 19:50 | 186534.9 | 1080.0015 | 3 | 22 | 4.400239 | 2.38238 | 2.466082 | 2.102e-09 | 10.3841 | 7.111e-09
2018-03-15 19:52 | 186654.9 | 1200.0019 | 3 | 22 | 4.400297 | 2.082764 | 2.540363 | 2.102e-09 | 10.71096 | 7.111e-09
2018-03-15 19:54 | 186774.9 | 1320.0007 | 3 | 22 | 4.400239 | 1.816991 | 2.605273 | 2.102e-09 | 10.99658 | 7.111e-09
2018-03-15 19:56 | 186894.9 | 1440.0004 | 3 | 22 | 4.40028 | 1.580733 | 2.661798 | 2.102e-09 | 11.24531 | 7.111e-09
2018-03-15 19:58 | 187014.9 | 1560.0007 | 3 | 22 | 4.400249 | 1.38735 | 2.71116 | 2.102e-09 | 11.46251 | 7.111e-09
2018-03-15 20:00 | 187134.9 | 1680.0011 | 3 | 22 | 4.400272 | 1.225284 | 2.754609 | 2.102e-09 | 11.6537 | 7.111e-09
2018-03-15 20:02 | 187254.9 | 1800.0014 | 3 | 22 | 4.400255 | 1.086782 | 2.793092 | 2.102e-09 | 11.82303 | 7.111e-09
2018-03-15 20:04 | 187374.9 | 1920.0003 | 3 | 22 | 4.400228 | 0.9610815 | 2.827193 | 2.102e-09 | 11.97309 | 7.111e-09
2018-03-15 20:06 | 187494.9 | 2040.0015 | 3 | 22 | 4.400226 | 0.8522835 | 2.857346 | 2.102e-09 | 12.10577 | 7.111e-09
2018-03-15 20:08 | 187614.9 | 2160.0003 | 3 | 22 | 4.400209 | 0.7622871 | 2.88422 | 2.102e-09 | 12.22402 | 7.111e-09
2018-03-15 20:10 | 187734.9 | 2280.0023 | 3 | 22 | 4.400204 | 0.6861258 | 2.908329 | 2.102e-09 | 12.3301 | 7.111e-09
2018-03-15 20:11 | 187794.3 | 2339.3434 | 3 | 22 | 4.400204 | 0.6519918 | 2.919357 | 2.102e-09 | 12.37863 | 7.111e-09
2018-03-15 20:13 | 187914.3 | 120.0006 | 4 | 22 | 4.333828 | 0 | 2.919357 | 2.102e-09 | 12.37863 | 7.111e-09
2018-03-15 20:15 | 188034.3 | 240.0008 | 4 | 22 | 4.32818 | 0 | 2.919357 | 2.102e-09 | 12.37863 | 7.111e-09
2018-03-15 20:16 | 188094.3 | 300.0028 | 4 | 22 | 4.326592 | 0 | 2.919357 | 2.102e-09 | 12.37863 | 7.111e-09
2018-03-15 20:18 | 188214.4 | 120.0006 | 5 | 22 | 4.08832 | -2.282029 | 2.919357 | 0.07605933 | 12.37863 | 0.313432
2018-03-15 20:20 | 188334.4 | 240.001 | 5 | 22 | 4.054766 | -2.282028 | 2.919357 | 0.1521225 | 12.37863 | 0.623086
2018-03-15 20:22 | 188454.4 | 360.0007 | 5 | 22 | 4.0234 | -2.28204 | 2.919357 | 0.2281913 | 12.37863 | 0.9303406
2018-03-15 20:24 | 188574.4 | 480.0002 | 5 | 22 | 3.992648 | -2.28204 | 2.919357 | 0.3042473 | 12.37863 | 1.235157
2018-03-15 20:26 | 188694.4 | 600.0014 | 5 | 22 | 3.963649 | -2.282011 | 2.919357 | 0.3803194 | 12.37863 | 1.537778
2018-03-15 20:28 | 188814.4 | 720.0002 | 5 | 22 | 3.935888 | -2.282069 | 2.919357 | 0.4563838 | 12.37863 | 1.838202
2018-03-15 20:30 | 188934.4 | 840.0014 | 5 | 22 | 3.908449 | -2.282035 | 2.919357 | 0.532457 | 12.37863 | 2.136574
2018-03-15 20:32 | 189054.4 | 960.001 | 5 | 22 | 3.880365 | -2.281943 | 2.919357 | 0.6085235 | 12.37863 | 2.432806
2018-03-15 20:34 | 189174.4 | 1080.0006 | 5 | 22 | 3.853487 | -2.28202 | 2.919357 | 0.6845888 | 12.37863 | 2.72694
2018-03-15 20:36 | 189294.4 | 1200.0002 | 5 | 22 | 3.827206 | -2.282022 | 2.919357 | 0.7606502 | 12.37863 | 3.019035
2018-03-15 20:38 | 189414.4 | 1320.0006 | 5 | 22 | 3.803054 | -2.282044 | 2.919357 | 0.836711 | 12.37863 | 3.309209
2018-03-15 20:40 | 189534.4 | 1440.001 | 5 | 22 | 3.779748 | -2.282029 | 2.919357 | 0.9127814 | 12.37863 | 3.597624
2018-03-15 20:42 | 189654.4 | 1560.0014 | 5 | 22 | 3.757406 | -2.282002 | 2.919357 | 0.988853 | 12.37863 | 3.88429
2018-03-15 20:44 | 189774.4 | 1680.0002 | 5 | 22 | 3.736979 | -2.282009 | 2.919357 | 1.064918 | 12.37863 | 4.169313
2018-03-15 20:46 | 189894.4 | 1800.0014 | 5 | 22 | 3.717921 | -2.281991 | 2.919357 | 1.140979 | 12.37863 | 4.452817
2018-03-15 20:48 | 190014.4 | 1920.0002 | 5 | 22 | 3.699166 | -2.282031 | 2.919357 | 1.21704 | 12.37863 | 4.734891
2018-03-15 20:50 | 190134.4 | 2040.0014 | 5 | 22 | 3.679664 | -2.281971 | 2.919357 | 1.293108 | 12.37863 | 5.015537
2018-03-15 20:52 | 190254.4 | 2160.001 | 5 | 22 | 3.662118 | -2.281978 | 2.919357 | 1.369177 | 12.37863 | 5.294765
2018-03-15 20:54 | 190374.4 | 2280.0014 | 5 | 22 | 3.646016 | -2.282008 | 2.919357 | 1.445247 | 12.37863 | 5.57272
2018-03-15 20:56 | 190494.4 | 2400.001 | 5 | 22 | 3.631504 | -2.282035 | 2.919357 | 1.521315 | 12.37863 | 5.849514
2018-03-15 20:58 | 190614.4 | 2520.0014 | 5 | 22 | 3.61674 | -2.282013 | 2.919357 | 1.597381 | 12.37863 | 6.125192
2018-03-15 21:00 | 190734.4 | 2640.0002 | 5 | 22 | 3.60259 | -2.282058 | 2.919357 | 1.673443 | 12.37863 | 6.399731
2018-03-15 21:02 | 190854.4 | 2760.0014 | 5 | 22 | 3.590299 | -2.281964 | 2.919357 | 1.749505 | 12.37863 | 6.673276
2018-03-15 21:04 | 190974.4 | 2880.0002 | 5 | 22 | 3.579507 | -2.282082 | 2.919357 | 1.825569 | 12.37863 | 6.945946
2018-03-15 21:06 | 191094.4 | 3000.0014 | 5 | 22 | 3.568921 | -2.282031 | 2.919357 | 1.901643 | 12.37863 | 7.217853
2018-03-15 21:08 | 191214.4 | 3120.001 | 5 | 22 | 3.556839 | -2.282001 | 2.919357 | 1.9777 | 12.37863 | 7.488841
2018-03-15 21:10 | 191334.4 | 3240.0014 | 5 | 22 | 3.546125 | -2.281969 | 2.919357 | 2.053769 | 12.37863 | 7.75899
2018-03-15 21:12 | 191454.4 | 3360.0002 | 5 | 22 | 3.535771 | -2.282004 | 2.919357 | 2.129829 | 12.37863 | 8.028317
2018-03-15 21:14 | 191574.4 | 3480.0006 | 5 | 22 | 3.52556 | -2.282066 | 2.919357 | 2.205899 | 12.37863 | 8.296905
2018-03-15 21:16 | 191694.4 | 3600.0011 | 5 | 22 | 3.512995 | -2.282058 | 2.919357 | 2.281963 | 12.37863 | 8.564618
2018-03-15 21:18 | 191814.4 | 3720.0015 | 5 | 22 | 3.498542 | -2.282114 | 2.919357 | 2.358028 | 12.37863 | 8.831276
2018-03-15 21:20 | 191934.4 | 3840.0002 | 5 | 22 | 3.483769 | -2.282016 | 2.919357 | 2.434095 | 12.37863 | 9.096849
2018-03-15 21:22 | 192054.4 | 3960.0007 | 5 | 22 | 3.467101 | -2.282083 | 2.919357 | 2.510162 | 12.37863 | 9.361229
2018-03-15 21:24 | 192174.4 | 4080.0002 | 5 | 22 | 3.444462 | -2.282109 | 2.919357 | 2.586227 | 12.37863 | 9.624145
2018-03-15 21:26 | 192294.4 | 4200.0014 | 5 | 22 | 3.410008 | -2.282049 | 2.919357 | 2.662299 | 12.37863 | 9.884946
2018-03-15 21:28 | 192414.4 | 4320.0011 | 5 | 22 | 3.361585 | -2.282031 | 2.919357 | 2.738358 | 12.37863 | 10.14258
2018-03-15 21:30 | 192534.4 | 4440.0006 | 5 | 22 | 3.28338 | -2.282089 | 2.919357 | 2.814432 | 12.37863 | 10.39562
2018-03-15 21:32 | 192654.4 | 4560.0011 | 5 | 22 | 3.12274 | -2.282071 | 2.919357 | 2.890504 | 12.37863 | 10.64019
2018-03-15 21:33 | 192699.5 | 4605.0727 | 5 | 22 | 2.999998 | -2.282126 | 2.919357 | 2.919067 | 12.37863 | 10.72779
2018-03-15 21:35 | 192819.5 | 120.0011 | 6 | 22 | 3.363133 | 0 | 2.919357 | 2.919067 | 12.37863 | 10.72779
2018-03-15 21:37 | 192939.5 | 239.9999 | 6 | 22 | 3.378234 | 0 | 2.919357 | 2.919067 | 12.37863 | 10.72779
2018-03-15 21:38 | 192999.5 | 300.0018 | 6 | 22 | 3.381896 | 0 | 2.919357 | 2.919067 | 12.37863 | 10.72779
2018-03-15 21:38 | 192999.5 | 0.0024 | 7 | 23 | 3.382212 | 0 | 0 | 0 | 0 | 0
2018-03-15 21:40 | 193119.6 | 120.0005 | 2 | 23 | 4.076352 | 4.890173 | 0.1623931 | 0 | 0.6425968 | 0
2018-03-15 21:42 | 193239.6 | 240.0002 | 2 | 23 | 4.106913 | 4.890133 | 0.3254064 | 0 | 1.309405 | 0
2018-03-15 21:44 | 193359.6 | 360.0013 | 2 | 23 | 4.142933 | 4.890097 | 0.4883824 | 0 | 1.981737 | 0
2018-03-15 21:46 | 193479.6 | 480.0011 | 2 | 23 | 4.17086 | 4.890121 | 0.6513979 | 0 | 2.659494 | 0
2018-03-15 21:48 | 193599.6 | 600.0007 | 2 | 23 | 4.194574 | 4.890093 | 0.8143978 | 0 | 3.34128 | 0
2018-03-15 21:50 | 193719.6 | 720.001 | 2 | 23 | 4.200286 | 4.613941 | 0.9738155 | 0 | 4.010767 | 0
2018-03-15 21:52 | 193839.6 | 840.0014 | 2 | 23 | 4.200271 | 4.254496 | 1.121639 | 0 | 4.631668 | 0
2018-03-15 21:54 | 193959.6 | 960.0002 | 2 | 23 | 4.200271 | 3.903469 | 1.25746 | 0 | 5.202155 | 0
2018-03-15 21:56 | 194079.6 | 1080.0022 | 2 | 23 | 4.200292 | 3.605993 | 1.3825 | 0 | 5.727359 | 0
2018-03-15 21:58 | 194199.6 | 1200.0009 | 2 | 23 | 4.200237 | 3.33486 | 1.498088 | 0 | 6.212859 | 0
2018-03-15 21:58 | 194235.3 | 1235.741 | 2 | 23 | 4.200281 | 3.259979 | 1.530833 | 0 | 6.350399 | 0
2018-03-15 22:00 | 194355.4 | 120.0024 | 3 | 23 | 4.220505 | 3.260061 | 1.639118 | 0 | 6.806202 | 0
2018-03-15 22:02 | 194475.4 | 240.0003 | 3 | 23 | 4.246382 | 3.260109 | 1.747763 | 0 | 7.266118 | 0
2018-03-15 22:04 | 194595.4 | 360.0007 | 3 | 23 | 4.27384 | 3.259765625 | 1.856443 | 0 | 7.729098 | 0
2018-03-15 22:06 | 194715.4 | 480.0003 | 3 | 23 | 4.30306 | 3.259817 | 1.96511 | 0 | 8.195097 | 0
2018-03-15 22:08 | 194835.4 | 600.0019 | 3 | 23 | 4.334297 | 3.260118 | 2.073779 | 0 | 8.664368 | 0
2018-03-15 22:10 | 194955.4 | 720.0011 | 3 | 23 | 4.369915 | 3.260143 | 2.182436 | 0 | 9.137203 | 0
2018-03-15 22:12 | 195075.4 | 840.0008 | 3 | 23 | 4.400319 | 3.127344 | 2.290585 | 0 | 9.611801 | 0
2018-03-15 22:14 | 195195.4 | 960.0014 | 3 | 23 | 4.400327 | 2.710846 | 2.387563 | 0 | 10.03853 | 0
2018-03-15 22:16 | 195315.4 | 1080.0025 | 3 | 23 | 4.4003 | 2.366096 | 2.471994 | 0 | 10.41006 | 0
2018-03-15 22:18 | 195435.4 | 1200.0005 | 3 | 23 | 4.40028 | 2.060411 | 2.545661 | 0 | 10.73421 | 0
2018-03-15 22:20 | 195555.4 | 1320.0007 | 3 | 23 | 4.400223 | 1.784765 | 2.609635 | 0 | 11.01572 | 0
2018-03-15 22:22 | 195675.4 | 1440.0014 | 3 | 23 | 4.400259 | 1.562259 | 2.66531 | 0 | 11.2607 | 0
2018-03-15 22:24 | 195795.4 | 1560.0016 | 3 | 23 | 4.400245 | 1.374002 | 2.714148 | 0 | 11.4756 | 0
2018-03-15 22:26 | 195915.4 | 1680.0004 | 3 | 23 | 4.400273 | 1.216138 | 2.757253 | 0 | 11.66527 | 0
2018-03-15 22:28 | 196035.4 | 1800.0015 | 3 | 23 | 4.400242 | 1.072577 | 2.795357 | 0 | 11.83294 | 0
2018-03-15 22:30 | 196155.4 | 1920.0004 | 3 | 23 | 4.400244 | 0.9482822 | 2.828956 | 0 | 11.98078 | 0
2018-03-15 22:32 | 196275.4 | 2040.0008 | 3 | 23 | 4.400232 | 0.8459568 | 2.858806 | 0 | 12.11213 | 0
2018-03-15 22:34 | 196395.4 | 2160.0015 | 3 | 23 | 4.400217 | 0.7590809 | 2.8855 | 0 | 12.22959 | 0
2018-03-15 22:36 | 196515.4 | 2280.0024 | 3 | 23 | 4.400154 | 0.6810341 | 2.909487 | 0 | 12.33514 | 0
2018-03-15 22:37 | 196562.8 | 2327.4093 | 3 | 23 | 4.400203 | 0.6519909 | 2.918266 | 0 | 12.37377 | 0
2018-03-15 22:39 | 196682.8 | 120.0021 | 4 | 23 | 4.333645 | 0 | 2.918266 | 0 | 12.37377 | 0
2018-03-15 22:41 | 196802.8 | 240 | 4 | 23 | 4.32796 | 0 | 2.918266 | 0 | 12.37377 | 0
2018-03-15 22:42 | 196862.8 | 300.002 | 4 | 23 | 4.326304 | 0 | 2.918266 | 0 | 12.37377 | 0
2018-03-15 22:44 | 196982.9 | 120.0016 | 5 | 23 | 4.088616 | -2.282046 | 2.918266 | 0.07606184 | 12.37377 | 0.31345
2018-03-15 22:46 | 197102.9 | 240.0012 | 5 | 23 | 4.053956 | -2.281995 | 2.918266 | 0.1521255 | 12.37377 | 0.6230901
2018-03-15 22:48 | 197222.9 | 360.0008 | 5 | 23 | 4.022045 | -2.282043 | 2.918266 | 0.2281875 | 12.37377 | 0.9302081
2018-03-15 22:50 | 197342.9 | 480.0004 | 5 | 23 | 3.992642 | -2.282001 | 2.918266 | 0.3042557 | 12.37377 | 1.235032
2018-03-15 22:52 | 197462.9 | 600.0015 | 5 | 23 | 3.964358 | -2.282053 | 2.918266 | 0.3803082 | 12.37377 | 1.537595
2018-03-15 22:54 | 197582.9 | 720.0004 | 5 | 23 | 3.936357 | -2.282033 | 2.918266 | 0.4563754 | 12.37377 | 1.838091
2018-03-15 22:56 | 197702.9 | 840.0007 | 5 | 23 | 3.907465 | -2.281976 | 2.918266 | 0.5324431 | 12.37377 | 2.136429
2018-03-15 22:58 | 197822.9 | 960.0012 | 5 | 23 | 3.880255 | -2.282018 | 2.918266 | 0.6085061 | 12.37377 | 2.432593
2018-03-15 23:00 | 197942.9 | 1080.0016 | 5 | 23 | 3.853917 | -2.281981 | 2.918266 | 0.684581 | 12.37377 | 2.726782
2018-03-15 23:02 | 198062.9 | 1200.0012 | 5 | 23 | 3.828304 | -2.281953 | 2.918266 | 0.7606433 | 12.37377 | 3.018944
2018-03-15 23:04 | 198182.9 | 1320.0007 | 5 | 23 | 3.803139 | -2.282006 | 2.918266 | 0.8367033 | 12.37377 | 3.309164
2018-03-15 23:06 | 198302.9 | 1440.0003 | 5 | 23 | 3.779177 | -2.282051 | 2.918266 | 0.9127725 | 12.37377 | 3.597536
2018-03-15 23:08 | 198422.9 | 1560.0015 | 5 | 23 | 3.757784 | -2.281933 | 2.918266 | 0.9888338 | 12.37377 | 3.88416
2018-03-15 23:10 | 198542.9 | 1680.0011 | 5 | 23 | 3.737949 | -2.282024 | 2.918266 | 1.064895 | 12.37377 | 4.169212
2018-03-15 23:12 | 198662.9 | 1800.0016 | 5 | 23 | 3.71881 | -2.282018 | 2.918266 | 1.140972 | 12.37377 | 4.452858
2018-03-15 23:14 | 198782.9 | 1920.0004 | 5 | 23 | 3.69866 | -2.282066 | 2.918266 | 1.21703 | 12.37377 | 4.734946
2018-03-15 23:16 | 198902.9 | 2040.0007 | 5 | 23 | 3.679902 | -2.28206 | 2.918266 | 1.293097 | 12.37377 | 5.015563
2018-03-15 23:18 | 199022.9 | 2160.0011 | 5 | 23 | 3.662835 | -2.282063 | 2.918266 | 1.369166 | 12.37377 | 5.294832
2018-03-15 23:20 | 199142.9 | 2280.0016 | 5 | 23 | 3.647439 | -2.28206 | 2.918266 | 1.445227 | 12.37377 | 5.572839
2018-03-15 23:22 | 199262.9 | 2400.0011 | 5 | 23 | 3.632103 | -2.282062 | 2.918266 | 1.521301 | 12.37377 | 5.849736
2018-03-15 23:24 | 199382.9 | 2520.0016 | 5 | 23 | 3.616676 | -2.282009 | 2.918266 | 1.597365 | 12.37377 | 6.125408
2018-03-15 23:26 | 199502.9 | 2640.0011 | 5 | 23 | 3.603525 | -2.282011 | 2.918266 | 1.673431 | 12.37377 | 6.400004
2018-03-15 23:28 | 199622.9 | 2760.0007 | 5 | 23 | 3.591835 | -2.282064 | 2.918266 | 1.749488 | 12.37377 | 6.673623
2018-03-15 23:30 | 199742.9 | 2880.0003 | 5 | 23 | 3.580879 | -2.282029 | 2.918266 | 1.82556 | 12.37377 | 6.946444
2018-03-15 23:32 | 199862.9 | 3000.0007 | 5 | 23 | 3.568909 | -2.282028 | 2.918266 | 1.901627 | 12.37377 | 7.218386
2018-03-15 23:34 | 199982.9 | 3120.0003 | 5 | 23 | 3.557767 | -2.281968 | 2.918266 | 1.977699 | 12.37377 | 7.489442
2018-03-15 23:36 | 200102.9 | 3240.0007 | 5 | 23 | 3.547564 | -2.28202 | 2.918266 | 2.053756 | 12.37377 | 7.759648
2018-03-15 23:38 | 200222.9 | 3360.0003 | 5 | 23 | 3.537916 | -2.28206 | 2.918266 | 2.129826 | 12.37377 | 8.029146
2018-03-15 23:40 | 200342.9 | 3480.0016 | 5 | 23 | 3.526614 | -2.282004 | 2.918266 | 2.205886 | 12.37377 | 8.297828
2018-03-15 23:42 | 200462.9 | 3600.0011 | 5 | 23 | 3.513137 | -2.282042 | 2.918266 | 2.281949 | 12.37377 | 8.565558
2018-03-15 23:44 | 200582.9 | 3720.0015 | 5 | 23 | 3.500096 | -2.282016 | 2.918266 | 2.358017 | 12.37377 | 8.832306
2018-03-15 23:46 | 200702.9 | 3840.0012 | 5 | 23 | 3.486037 | -2.28206 | 2.918266 | 2.434081 | 12.37377 | 9.098006
2018-03-15 23:48 | 200822.9 | 3960.0015 | 5 | 23 | 3.469025 | -2.281984 | 2.918266 | 2.510148 | 12.37377 | 9.362566
2018-03-15 23:50 | 200942.9 | 4080.0011 | 5 | 23 | 3.444131 | -2.281988 | 2.918266 | 2.586219 | 12.37377 | 9.625578
2018-03-15 23:52 | 201062.9 | 4200.0016 | 5 | 23 | 3.411095 | -2.281998 | 2.918266 | 2.662284 | 12.37377 | 9.886353
2018-03-15 23:54 | 201182.9 | 4320.0011 | 5 | 23 | 3.363487 | -2.282006 | 2.918266 | 2.738346 | 12.37377 | 10.14412
2018-03-15 23:56 | 201302.9 | 4440.0007 | 5 | 23 | 3.28629 | -2.282009 | 2.918266 | 2.814409 | 12.37377 | 10.39731
2018-03-15 23:58 | 201422.9 | 4560.0004 | 5 | 23 | 3.120935 | -2.282091 | 2.918266 | 2.890483 | 12.37377 | 10.64198
2018-03-15 23:59 | 201466.2 | 4603.2912 | 5 | 23 | 2.999984 | -2.282064 | 2.918266 | 2.917917 | 12.37377 | 10.72608
2018-03-16 00:01 | 201586.2 | 120.0011 | 6 | 23 | 3.362478 | 0 | 2.918266 | 2.917917 | 12.37377 | 10.72608
2018-03-16 00:03 | 201706.2 | 239.9999 | 6 | 23 | 3.377588 | 0 | 2.918266 | 2.917917 | 12.37377 | 10.72608
2018-03-16 00:04 | 201766.2 | 300.0027 | 6 | 23 | 3.381198 | 0 | 2.918266 | 2.917917 | 12.37377 | 10.72608
2018-03-16 00:04 | 201766.2 | 0.0024 | 7 | 24 | 3.381299 | 0 | 0 | 0 | 0 | 0
2018-03-16 00:06 | 201886.3 | 120.0007 | 2 | 24 | 4.07448 | 4.890131 | 0.1623886 | 0 | 0.6422105 | 0
2018-03-16 00:08 | 202006.3 | 240.0011 | 2 | 24 | 4.107502 | 4.89012 | 0.325395 | 0 | 1.308869 | 0
2018-03-16 00:10 | 202126.3 | 360.0007 | 2 | 24 | 4.143217 | 4.890108 | 0.4883633 | 0 | 1.981311 | 0
2018-03-16 00:12 | 202246.3 | 480.0011 | 2 | 24 | 4.170306 | 4.890072 | 0.6513862 | 0 | 2.659053 | 0
2018-03-16 00:14 | 202366.3 | 600.0015 | 2 | 24 | 4.193039 | 4.890022 | 0.8143873 | 0 | 3.340695 | 0
2018-03-16 00:16 | 202486.3 | 720.0011 | 2 | 24 | 4.200273 | 4.615065 | 0.9740893 | 0 | 4.011311 | 0
2018-03-16 00:18 | 202606.3 | 840.0014 | 2 | 24 | 4.200297 | 4.233974 | 1.121481 | 0 | 4.630398 | 0
2018-03-16 00:20 | 202726.3 | 960.0004 | 2 | 24 | 4.200247 | 3.901699 | 1.256953 | 0 | 5.199418 | 0
2018-03-16 00:22 | 202846.3 | 1080.0014 | 2 | 24 | 4.200275 | 3.608791 | 1.382047 | 0 | 5.724851 | 0
2018-03-16 00:24 | 202966.3 | 1200.0011 | 2 | 24 | 4.20029 | 3.339113 | 1.497847 | 0 | 6.211243 | 0
2018-03-16 00:24 | 203001.1 | 1234.7513 | 2 | 24 | 4.200261 | 3.259983 | 1.529694 | 0 | 6.345006 | 0
2018-03-16 00:26 | 203121.1 | 120.0014 | 3 | 24 | 4.221983 | 3.260145 | 1.637978 | 0 | 6.800878 | 0
2018-03-16 00:28 | 203241.1 | 240.001 | 3 | 24 | 4.247382 | 3.260141 | 1.746651 | 0 | 7.261063 | 0
2018-03-16 00:30 | 203361.1 | 360.0005 | 3 | 24 | 4.274337 | 3.26013 | 1.855314 | 0 | 7.724041 | 0
2018-03-16 00:32 | 203481.1 | 480.0001 | 3 | 24 | 4.302951 | 3.260036 | 1.963984 | 0 | 8.190064 | 0
2018-03-16 00:34 | 203601.1 | 600.0022 | 3 | 24 | 4.335145 | 3.260111 | 2.072652 | 0 | 8.659371 | 0
2018-03-16 00:36 | 203721.1 | 720.0002 | 3 | 24 | 4.371554 | 3.259939 | 2.181307 | 0 | 9.132366 | 0
2018-03-16 00:38 | 203841.1 | 840.0005 | 3 | 24 | 4.400303 | 3.117247 | 2.289345 | 0 | 9.606571 | 0
2018-03-16 00:40 | 203961.1 | 960.0003 | 3 | 24 | 4.400288 | 2.708788 | 2.386134 | 0 | 10.03247 | 0
2018-03-16 00:42 | 204081.1 | 1080.0023 | 3 | 24 | 4.400292 | 2.36286 | 2.47057 | 0 | 10.40401 | 0
2018-03-16 00:44 | 204201.1 | 1200.0019 | 3 | 24 | 4.40028 | 2.04578 | 2.543936 | 0 | 10.72685 | 0
2018-03-16 00:46 | 204321.1 | 1320.0023 | 3 | 24 | 4.400257 | 1.782219 | 2.607585 | 0 | 11.00692 | 0
2018-03-16 00:48 | 204441.1 | 1440.0019 | 3 | 24 | 4.400263 | 1.561996 | 2.663222 | 0 | 11.25174 | 0
2018-03-16 00:50 | 204561.1 | 1560.0006 | 3 | 24 | 4.400272 | 1.378644 | 2.712138 | 0 | 11.46698 | 0
2018-03-16 00:52 | 204681.1 | 1680.0002 | 3 | 24 | 4.400223 | 1.213148 | 2.755305 | 0 | 11.65692 | 0
2018-03-16 00:54 | 204801.1 | 1800.0014 | 3 | 24 | 4.400201 | 1.067136 | 2.793246 | 0 | 11.82387 | 0
2018-03-16 00:56 | 204921.1 | 1920.0002 | 3 | 24 | 4.400227 | 0.9487801 | 2.826802 | 0 | 11.97153 | 0
2018-03-16 00:58 | 205041.1 | 2040.0014 | 3 | 24 | 4.400202 | 0.8476477 | 2.856695 | 0 | 12.10307 | 0
2018-03-16 01:00 | 205161.1 | 2160.0001 | 3 | 24 | 4.400209 | 0.7607489 | 2.883492 | 0 | 12.22098 | 0
2018-03-16 01:02 | 205281.1 | 2280.0007 | 3 | 24 | 4.400231 | 0.679656 | 2.907482 | 0 | 12.32654 | 0
2018-03-16 01:03 | 205325.8 | 2324.6667 | 3 | 24 | 4.400217 | 0.6519957 | 2.915737 | 0 | 12.36286 | 0
2018-03-16 01:05 | 205445.8 | 120.0015 | 4 | 24 | 4.333044 | 0 | 2.915737 | 0 | 12.36286 | 0
2018-03-16 01:07 | 205565.8 | 240.0001 | 4 | 24 | 4.327284 | 0 | 2.915737 | 0 | 12.36286 | 0
2018-03-16 01:08 | 205625.8 | 300.0021 | 4 | 24 | 4.325649 | 0 | 2.915737 | 0 | 12.36286 | 0
2018-03-16 01:10 | 205745.9 | 120.0013 | 5 | 24 | 4.086524 | -2.282033 | 2.915737 | 0.07606278 | 12.36286 | 0.3133374
2018-03-16 01:12 | 205865.9 | 240.0001 | 5 | 24 | 4.050743 | -2.282071 | 2.915737 | 0.15212 | 12.36286 | 0.6227354
2018-03-16 01:14 | 205985.9 | 360.0006 | 5 | 24 | 4.01983 | -2.281989 | 2.915737 | 0.2281924 | 12.36286 | 0.9296952
2018-03-16 01:16 | 206105.9 | 480.0017 | 5 | 24 | 3.990583 | -2.282002 | 2.915737 | 0.3042458 | 12.36286 | 1.234295
2018-03-16 01:18 | 206225.9 | 600.0013 | 5 | 24 | 3.962531 | -2.282084 | 2.915737 | 0.3803217 | 12.36286 | 1.53682
2018-03-16 01:20 | 206345.9 | 720.0002 | 5 | 24 | 3.933401 | -2.282056 | 2.915737 | 0.4563894 | 12.36286 | 1.837145
2018-03-16 01:22 | 206465.9 | 840.0014 | 5 | 24 | 3.904892 | -2.28204 | 2.915737 | 0.5324586 | 12.36286 | 2.135254
2018-03-16 01:24 | 206585.9 | 960.0002 | 5 | 24 | 3.878291 | -2.282151 | 2.915737 | 0.6085187 | 12.36286 | 2.431242
2018-03-16 01:26 | 206705.9 | 1080.0013 | 5 | 24 | 3.852657 | -2.282056 | 2.915737 | 0.6845863 | 12.36286 | 2.725274
2018-03-16 01:28 | 206825.9 | 1200.0002 | 5 | 24 | 3.826492 | -2.282078 | 2.915737 | 0.7606558 | 12.36286 | 3.017352
2018-03-16 01:30 | 206945.9 | 1320.0013 | 5 | 24 | 3.800274 | -2.282022 | 2.915737 | 0.8367162 | 12.36286 | 3.307383
2018-03-16 01:32 | 207065.9 | 1440.001 | 5 | 24 | 3.77738 | -2.282008 | 2.915737 | 0.9127763 | 12.36286 | 3.595544
2018-03-16 01:34 | 207185.9 | 1560.0013 | 5 | 24 | 3.756342 | -2.282069 | 2.915737 | 0.9888439 | 12.36286 | 3.88207
2018-03-16 01:36 | 207305.9 | 1680.0002 | 5 | 24 | 3.736714 | -2.2821 | 2.915737 | 1.06491 | 12.36286 | 4.167057
2018-03-16 01:38 | 207425.9 | 1800.0013 | 5 | 24 | 3.716288 | -2.282044 | 2.915737 | 1.140981 | 12.36286 | 4.450547
2018-03-16 01:40 | 207545.9 | 1920.001 | 5 | 24 | 3.696387 | -2.282011 | 2.915737 | 1.217043 | 12.36286 | 4.732439
2018-03-16 01:42 | 207665.9 | 2040.0005 | 5 | 24 | 3.678162 | -2.282053 | 2.915737 | 1.293114 | 12.36286 | 5.012924
2018-03-16 01:44 | 207785.9 | 2160.001 | 5 | 24 | 3.66171 | -2.282121 | 2.915737 | 1.369173 | 12.36286 | 5.29204
2018-03-16 01:46 | 207905.9 | 2280.0005 | 5 | 24 | 3.64575 | -2.281963 | 2.915737 | 1.445235 | 12.36286 | 5.569953
2018-03-16 01:48 | 208025.9 | 2400.0002 | 5 | 24 | 3.629327 | -2.282084 | 2.915737 | 1.521314 | 12.36286 | 5.846687
2018-03-16 01:50 | 208145.9 | 2520.0005 | 5 | 24 | 3.614978 | -2.282055 | 2.915737 | 1.597374 | 12.36286 | 6.122175
2018-03-16 01:52 | 208265.9 | 2640.0009 | 5 | 24 | 3.602062 | -2.282015 | 2.915737 | 1.673445 | 12.36286 | 6.396667
2018-03-16 01:54 | 208385.9 | 2760.0005 | 5 | 24 | 3.590681 | -2.28204 | 2.915737 | 1.74951 | 12.36286 | 6.670228
2018-03-16 01:56 | 208505.9 | 2880.0001 | 5 | 24 | 3.578694 | -2.282026 | 2.915737 | 1.825573 | 12.36286 | 6.9429
2018-03-16 01:58 | 208625.9 | 3000.0021 | 5 | 24 | 3.566912 | -2.281981 | 2.915737 | 1.90164 | 12.36286 | 7.214657
2018-03-16 02:00 | 208745.9 | 3120.0009 | 5 | 24 | 3.556481 | -2.282093 | 2.915737 | 1.977698 | 12.36286 | 7.485548
2018-03-16 02:02 | 208865.9 | 3240.0021 | 5 | 24 | 3.546826 | -2.282046 | 2.915737 | 2.053765 | 12.36286 | 7.755708
2018-03-16 02:04 | 208985.9 | 3360.0001 | 5 | 24 | 3.536281 | -2.282035 | 2.915737 | 2.129828 | 12.36286 | 8.025103
2018-03-16 02:06 | 209105.9 | 3480.0013 | 5 | 24 | 3.523468 | -2.282013 | 2.915737 | 2.205902 | 12.36286 | 8.293644
2018-03-16 02:08 | 209225.9 | 3600.0001 | 5 | 24 | 3.511188 | -2.281948 | 2.915737 | 2.281963 | 12.36286 | 8.561173
2018-03-16 02:10 | 209345.9 | 3720.0005 | 5 | 24 | 3.498417 | -2.282001 | 2.915737 | 2.358031 | 12.36286 | 8.82778
2018-03-16 02:12 | 209465.9 | 3840.0009 | 5 | 24 | 3.484696 | -2.282038 | 2.915737 | 2.434097 | 12.36286 | 9.093392
2018-03-16 02:14 | 209585.9 | 3960.0013 | 5 | 24 | 3.465971 | -2.282044 | 2.915737 | 2.510157 | 12.36286 | 9.357772
2018-03-16 02:16 | 209705.9 | 4080.0009 | 5 | 24 | 3.441178 | -2.281964 | 2.915737 | 2.586231 | 12.36286 | 9.620524
2018-03-16 02:18 | 209825.9 | 4200.0013 | 5 | 24 | 3.408588 | -2.281973 | 2.915737 | 2.662295 | 12.36286 | 9.881104
2018-03-16 02:20 | 209945.9 | 4320.0002 | 5 | 24 | 3.361246 | -2.282033 | 2.915737 | 2.738358 | 12.36286 | 10.13868
2018-03-16 02:22 | 210065.9 | 4440.0013 | 5 | 24 | 3.281269 | -2.282048 | 2.915737 | 2.814419 | 12.36286 | 10.39162
2018-03-16 02:24 | 210185.9 | 4560.0001 | 5 | 24 | 3.107274 | -2.282089 | 2.915737 | 2.890482 | 12.36286 | 10.63558
2018-03-16 02:25 | 210223.9 | 4598.0107 | 5 | 24 | 2.999997 | -2.282006 | 2.915737 | 2.91458 | 12.36286 | 10.70926
2018-03-16 02:27 | 210343.9242 | 120.0013 | 6 | 24 | 3.36506 | 0 | 2.915737 | 2.91458 | 12.36286 | 10.70926
2018-03-16 02:29 | 210463.9238 | 240.0009 | 6 | 24 | 3.380194 | 0 | 2.915737 | 2.91458 | 12.36286 | 10.70926
2018-03-16 02:30 | 210523.9258 | 300.0029 | 6 | 24 | 3.38383 | 0 | 2.915737 | 2.91458 | 12.36286 | 10.70926
2018-03-16 02:30 | 210523.9 | 0.0023 | 7 | 25 | 3.38379 | 0 | 0 | 0 | 0 | 0
2018-03-16 02:32 | 210644 | 120.0008 | 2 | 25 | 4.075169 | 4.890144 | 0.1624079 | 1.774e-09 | 0.6424255 | 6.004e-09
2018-03-16 02:34 | 210764 | 240.0003 | 2 | 25 | 4.10866 | 4.890127 | 0.3254089 | 1.774e-09 | 1.309294 | 6.004e-09
2018-03-16 02:36 | 210884 | 360.0016 | 2 | 25 | 4.142693 | 4.890047 | 0.4884009 | 1.774e-09 | 1.981857 | 6.004e-09
2018-03-16 02:38 | 211004 | 480.0012 | 2 | 25 | 4.169211 | 4.890068 | 0.6514033 | 1.774e-09 | 2.659391 | 6.004e-09
2018-03-16 02:40 | 211124 | 600.0008 | 2 | 25 | 4.192523 | 4.890099 | 0.8144127 | 1.774e-09 | 3.340883 | 6.004e-09
2018-03-16 02:42 | 211244 | 720.0012 | 2 | 25 | 4.200268 | 4.594835 | 0.9738732 | 1.774e-09 | 4.01047 | 6.004e-09
2018-03-16 02:44 | 211364 | 840.0007 | 2 | 25 | 4.200304 | 4.234919 | 1.12086 | 1.774e-09 | 4.627859 | 6.004e-09
2018-03-16 02:46 | 211484 | 960.0004 | 2 | 25 | 4.200247 | 3.913631 | 1.256609 | 1.774e-09 | 5.198041 | 6.004e-09
2018-03-16 02:48 | 211604 | 1080.0024 | 2 | 25 | 4.200271 | 3.628855 | 1.382264 | 1.774e-09 | 5.725826 | 6.004e-09
2018-03-16 02:50 | 211724 | 1200.0012 | 2 | 25 | 4.200241 | 3.345123 | 1.498531 | 1.774e-09 | 6.21418 | 6.004e-09
2018-03-16 02:50 | 211759.2 | 1235.1611 | 2 | 25 | 4.200268 | 3.259989 | 1.530778 | 1.774e-09 | 6.349628 | 6.004e-09
2018-03-16 02:52 | 211879.2 | 120.0015 | 3 | 25 | 4.221529 | 3.260162 | 1.639055 | 1.849e-09 | 6.805475 | 6.306e-09
2018-03-16 02:54 | 211999.2 | 240.0011 | 3 | 25 | 4.245992 | 3.260195 | 1.747707 | 1.849e-09 | 7.265462 | 6.306e-09
2018-03-16 02:56 | 212119.2 | 360.0014 | 3 | 25 | 4.272268 | 3.26005 | 1.856378 | 1.849e-09 | 7.728295 | 6.306e-09
2018-03-16 02:58 | 212239.2 | 480.0011 | 3 | 25 | 4.301667 | 3.260159 | 1.965055 | 1.849e-09 | 8.194156 | 6.306e-09
2018-03-16 03:00 | 212359.2 | 600.0007 | 3 | 25 | 4.335362 | 3.260126 | 2.073727 | 1.849e-09 | 8.663429 | 6.306e-09
2018-03-16 03:02 | 212479.2 | 720.0003 | 3 | 25 | 4.370781 | 3.260147 | 2.182379 | 1.849e-09 | 9.136384 | 6.306e-09
2018-03-16 03:04 | 212599.2 | 840.0007 | 3 | 25 | 4.400284 | 3.135405 | 2.290581 | 1.849e-09 | 9.611227 | 6.306e-09
2018-03-16 03:06 | 212719.2 | 960.0003 | 3 | 25 | 4.400294 | 2.722288 | 2.387977 | 1.849e-09 | 10.0398 | 6.306e-09
2018-03-16 03:08 | 212839.2 | 1080.0016 | 3 | 25 | 4.400297 | 2.358435 | 2.472568 | 1.849e-09 | 10.41202 | 6.306e-09
2018-03-16 03:10 | 212959.2 | 1200.0004 | 3 | 25 | 4.400305 | 2.045052 | 2.545759 | 1.849e-09 | 10.73409 | 6.306e-09
2018-03-16 03:12 | 213079.2 | 1320.0008 | 3 | 25 | 4.400237 | 1.784832 | 2.609465 | 1.849e-09 | 11.01441 | 6.306e-09
2018-03-16 03:14 | 213199.2 | 1440.0012 | 3 | 25 | 4.400287 | 1.568838 | 2.665226 | 1.849e-09 | 11.25977 | 6.306e-09
2018-03-16 03:16 | 213319.2 | 1560.0008 | 3 | 25 | 4.400245 | 1.377391 | 2.714262 | 1.849e-09 | 11.47554 | 6.306e-09
2018-03-16 03:18 | 213439.2 | 1680.001 | 3 | 25 | 4.400215 | 1.205831 | 2.757255 | 1.849e-09 | 11.66472 | 6.306e-09
2018-03-16 03:20 | 213559.2 | 1800.0007 | 3 | 25 | 4.40023 | 1.066111 | 2.795055 | 1.849e-09 | 11.83105 | 6.306e-09
2018-03-16 03:22 | 213679.2 | 1920.0004 | 3 | 25 | 4.400215 | 0.9471807 | 2.828565 | 1.849e-09 | 11.9785 | 6.306e-09
2018-03-16 03:24 | 213799.2 | 2040.0023 | 3 | 25 | 4.40019 | 0.847002 | 2.858447 | 1.849e-09 | 12.10999 | 6.306e-09
2018-03-16 03:26 | 213919.2 | 2160.0003 | 3 | 25 | 4.400237 | 0.7555599 | 2.885146 | 1.849e-09 | 12.22747 | 6.306e-09
2018-03-16 03:28 | 214039.2 | 2280.0003 | 3 | 25 | 4.400193 | 0.673583 | 2.908918 | 1.849e-09 | 12.33208 | 6.306e-09
2018-03-16 03:29 | 214076.5 | 2317.3169 | 3 | 25 | 4.400189 | 0.6519909 | 2.915793 | 1.849e-09 | 12.36233 | 6.306e-09
2018-03-16 03:31 | 214196.5 | 120.0006 | 4 | 25 | 4.333284 | 0 | 2.915793 | 1.849e-09 | 12.36233 | 6.306e-09
2018-03-16 03:33 | 214316.5 | 240.0001 | 4 | 25 | 4.327541 | 0 | 2.915793 | 1.849e-09 | 12.36233 | 6.306e-09
2018-03-16 03:34 | 214376.5 | 300.0037 | 4 | 25 | 4.32591 | 0 | 2.915793 | 1.849e-09 | 12.36233 | 6.306e-09
2018-03-16 03:36 | 214496.6 | 120.0013 | 5 | 25 | 4.086786 | -2.282136 | 2.915793 | 0.07605954 | 12.36233 | 0.3133799
2018-03-16 03:38 | 214616.6 | 240.0001 | 5 | 25 | 4.051759 | -2.282049 | 2.915793 | 0.1521273 | 12.36233 | 0.6228629
2018-03-16 03:40 | 214736.6 | 360.0013 | 5 | 25 | 4.021148 | -2.282058 | 2.915793 | 0.2281822 | 12.36233 | 0.9298445
2018-03-16 03:42 | 214856.6 | 480.0009 | 5 | 25 | 3.992404 | -2.28204 | 2.915793 | 0.3042472 | 12.36233 | 1.234615
2018-03-16 03:44 | 214976.6 | 600.0014 | 5 | 25 | 3.963151 | -2.282042 | 2.915793 | 0.3803262 | 12.36233 | 1.537248
2018-03-16 03:46 | 215096.6 | 720.0009 | 5 | 25 | 3.933286 | -2.282075 | 2.915793 | 0.4563932 | 12.36233 | 1.837567
2018-03-16 03:48 | 215216.6 | 840.0013 | 5 | 25 | 3.905424 | -2.282035 | 2.915793 | 0.5324558 | 12.36233 | 2.135673
2018-03-16 03:50 | 215336.6 | 960.0009 | 5 | 25 | 3.879149 | -2.282066 | 2.915793 | 0.6085183 | 12.36233 | 2.431718
2018-03-16 03:52 | 215456.6 | 1080.0013 | 5 | 25 | 3.853357 | -2.282129 | 2.915793 | 0.6845913 | 12.36233 | 2.725845
2018-03-16 03:54 | 215576.6 | 1200.0001 | 5 | 25 | 3.825727 | -2.282024 | 2.915793 | 0.760651 | 12.36233 | 3.01789
2018-03-16 03:56 | 215696.6 | 1320.0013 | 5 | 25 | 3.800276 | -2.281984 | 2.915793 | 0.8367181 | 12.36233 | 3.307911
2018-03-16 03:58 | 215816.6 | 1440.0002 | 5 | 25 | 3.777602 | -2.282048 | 2.915793 | 0.9127881 | 12.36233 | 3.596122
2018-03-16 04:00 | 215936.6 | 1560.0006 | 5 | 25 | 3.757194 | -2.282035 | 2.915793 | 0.9888453 | 12.36233 | 3.882649
2018-03-16 04:02 | 216056.6 | 1680.0001 | 5 | 25 | 3.736644 | -2.282 | 2.915793 | 1.064915 | 12.36233 | 4.167681
2018-03-16 04:04 | 216176.6 | 1800.0014 | 5 | 25 | 3.715505 | -2.281915 | 2.915793 | 1.140979 | 12.36233 | 4.451092
2018-03-16 04:06 | 216296.6 | 1920.0009 | 5 | 25 | 3.696393 | -2.282026 | 2.915793 | 1.217039 | 12.36233 | 4.732956
2018-03-16 04:08 | 216416.6 | 2040.0013 | 5 | 25 | 3.6786 | -2.282 | 2.915793 | 1.293105 | 12.36233 | 5.013436
2018-03-16 04:10 | 216536.6 | 2160.0001 | 5 | 25 | 3.662 | -2.282042 | 2.915793 | 1.36918 | 12.36233 | 5.292657
2018-03-16 04:12 | 216656.6 | 2280.0013 | 5 | 25 | 3.644775 | -2.282053 | 2.915793 | 1.44524 | 12.36233 | 5.570541
2018-03-16 04:14 | 216776.6 | 2400.0009 | 5 | 25 | 3.629014 | -2.282009 | 2.915793 | 1.521301 | 12.36233 | 5.847153
2018-03-16 04:16 | 216896.6 | 2520.0013 | 5 | 25 | 3.614843 | -2.282075 | 2.915793 | 1.597369 | 12.36233 | 6.122653
2018-03-16 04:18 | 217016.6 | 2640.0002 | 5 | 25 | 3.602459 | -2.282036 | 2.915793 | 1.673442 | 12.36233 | 6.397165
2018-03-16 04:20 | 217136.6 | 2760.0013 | 5 | 25 | 3.590129 | -2.282251 | 2.915793 | 1.749501 | 12.36233 | 6.670702
2018-03-16 04:22 | 217256.6 | 2880.0001 | 5 | 25 | 3.577462 | -2.282088 | 2.915793 | 1.825565 | 12.36233 | 6.94329
2018-03-16 04:24 | 217376.6 | 3000.0005 | 5 | 25 | 3.566453 | -2.28198 | 2.915793 | 1.901637 | 12.36233 | 7.215008
2018-03-16 04:26 | 217496.6 | 3120.0001 | 5 | 25 | 3.556359 | -2.282058 | 2.915793 | 1.977704 | 12.36233 | 7.485904
2018-03-16 04:28 | 217616.6 | 3240.0005 | 5 | 25 | 3.546625 | -2.282035 | 2.915793 | 2.053769 | 12.36233 | 7.756057
2018-03-16 04:30 | 217736.6 | 3360.0001 | 5 | 25 | 3.534758 | -2.28204 | 2.915793 | 2.129834 | 12.36233 | 8.0254
2018-03-16 04:32 | 217856.6 | 3480.0013 | 5 | 25 | 3.522679 | -2.28196 | 2.915793 | 2.205903 | 12.36233 | 8.293818
2018-03-16 04:34 | 217976.6 | 3600.0001 | 5 | 25 | 3.510825 | -2.282046 | 2.915793 | 2.281972 | 12.36233 | 8.561338
2018-03-16 04:36 | 218096.6 | 3720.0013 | 5 | 25 | 3.498837 | -2.282127 | 2.915793 | 2.358034 | 12.36233 | 8.827925
2018-03-16 04:38 | 218216.6 | 3840.0009 | 5 | 25 | 3.483779 | -2.282143 | 2.915793 | 2.434096 | 12.36233 | 9.093513
2018-03-16 04:40 | 218336.6 | 3960.0013 | 5 | 25 | 3.463893 | -2.282071 | 2.915793 | 2.510161 | 12.36233 | 9.357767
2018-03-16 04:42 | 218456.6 | 4080.0001 | 5 | 25 | 3.440414 | -2.282009 | 2.915793 | 2.586234 | 12.36233 | 9.620419
2018-03-16 04:44 | 218576.6 | 4200.0013 | 5 | 25 | 3.408313 | -2.281984 | 2.915793 | 2.662289 | 12.36233 | 9.880922
2018-03-16 04:46 | 218696.6 | 4320.0009 | 5 | 25 | 3.360999 | -2.281986 | 2.915793 | 2.738354 | 12.36233 | 10.13852
2018-03-16 04:48 | 218816.6 | 4440.0005 | 5 | 25 | 3.278833 | -2.281973 | 2.915793 | 2.814424 | 12.36233 | 10.3914
2018-03-16 04:50 | 218936.6 | 4560.0002 | 5 | 25 | 3.107736 | -2.282022 | 2.915793 | 2.890485 | 12.36233 | 10.63522
2018-03-16 04:50 | 218975.3 | 4598.6282 | 5 | 25 | 2.999983 | -2.281966 | 2.915793 | 2.914972 | 12.36233 | 10.7101
2018-03-16 04:52 | 219095.3 | 120.0013 | 6 | 25 | 3.36643 | 0 | 2.915793 | 2.914983 | 12.36233 | 10.71013
2018-03-16 04:54 | 219215.3 | 240.0001 | 6 | 25 | 3.38167 | 0 | 2.915793 | 2.914983 | 12.36233 | 10.71013
2018-03-16 04:55 | 219275.3 | 300.0021 | 6 | 25 | 3.385379 | 0 | 2.915793 | 2.914983 | 12.36233 | 10.71013
2018-03-16 04:55 | 219275.3 | 0.0024 | 7 | 26 | 3.385394 | 0 | 0 | 0 | 0 | 0
2018-03-16 04:57 | 219395.4 | 120.0005 | 2 | 26 | 4.077784 | 4.890171 | 0.1624155 | 0 | 0.6428272 | 0
2018-03-16 04:59 | 219515.4 | 240.0001 | 2 | 26 | 4.109478 | 4.890127 | 0.3254157 | 0 | 1.309955 | 0
2018-03-16 05:01 | 219635.4 | 360.0014 | 2 | 26 | 4.142979 | 4.890093 | 0.4883895 | 0 | 1.98253 | 0
2018-03-16 05:03 | 219755.4 | 480.001 | 2 | 26 | 4.168915 | 4.890097 | 0.6514081 | 0 | 2.660083 | 0
2018-03-16 05:05 | 219875.4 | 600.0006 | 2 | 26 | 4.193944 | 4.890059 | 0.8144158 | 0 | 3.341646 | 0
2018-03-16 05:07 | 219995.4 | 720.001 | 2 | 26 | 4.200295 | 4.58128 | 0.9731956 | 0 | 4.008447 | 0
2018-03-16 05:09 | 220115.4 | 840.0006 | 2 | 26 | 4.200315 | 4.234646 | 1.120077 | 0 | 4.625392 | 0
2018-03-16 05:11 | 220235.4 | 960.0002 | 2 | 26 | 4.200259 | 3.918802 | 1.255785 | 0 | 5.195405 | 0
2018-03-16 05:13 | 220355.4 | 1080.0006 | 2 | 26 | 4.200308 | 3.621881 | 1.381455 | 0 | 5.72325 | 0
2018-03-16 05:15 | 220475.4 | 1200.0009 | 2 | 26 | 4.200281 | 3.319893 | 1.497105 | 0 | 6.209016 | 0
2018-03-16 05:16 | 220501.2 | 1225.8149 | 2 | 26 | 4.200297 | 3.259995 | 1.520693 | 0 | 6.308089 | 0
2018-03-16 05:18 | 220621.2 | 120.001 | 3 | 26 | 4.220718 | 3.259846 | 1.628964 | 0 | 6.763863 | 0
2018-03-16 05:20 | 220741.2 | 240.0001 | 3 | 26 | 4.244537 | 3.25985 | 1.737616 | 0 | 7.223729 | 0
2018-03-16 05:22 | 220861.2 | 360.0013 | 3 | 26 | 4.270531 | 3.259789 | 1.846265 | 0 | 7.68627 | 0
2018-03-16 05:24 | 220981.2 | 480.0009 | 3 | 26 | 4.300642 | 3.25984 | 1.954939 | 0 | 8.151958 | 0
2018-03-16 05:26 | 221101.2 | 600.0012 | 3 | 26 | 4.333645 | 3.260048 | 2.063596 | 0 | 8.621043 | 0
2018-03-16 05:28 | 221221.2 | 720.0009 | 3 | 26 | 4.368337 | 3.259853 | 2.172258 | 0 | 9.093804 | 0
2018-03-16 05:30 | 221341.2 | 840.0012 | 3 | 26 | 4.400333 | 3.182091 | 2.280761 | 0 | 9.569719 | 0
2018-03-16 05:32 | 221461.2 | 960.0001 | 3 | 26 | 4.400318 | 2.745678 | 2.379197 | 0 | 10.00287 | 0
2018-03-16 05:34 | 221581.2 | 1080.0008 | 3 | 26 | 4.400313 | 2.373926 | 2.464325 | 0 | 10.37746 | 0
2018-03-16 05:36 | 221701.2 | 1200.0018 | 3 | 26 | 4.400287 | 2.067072 | 2.538186 | 0 | 10.70247 | 0
2018-03-16 05:38 | 221821.2 | 1320.0022 | 3 | 26 | 4.400266 | 1.807822 | 2.602634 | 0 | 10.98605 | 0
2018-03-16 05:40 | 221941.2 | 1440.0002 | 3 | 26 | 4.400244 | 1.586325 | 2.65914 | 0 | 11.2347 | 0
2018-03-16 05:42 | 222061.2 | 1560.0021 | 3 | 26 | 4.40025 | 1.387716 | 2.708663 | 0 | 11.45261 | 0
2018-03-16 05:44 | 222181.2 | 1680 | 3 | 26 | 4.400245 | 1.219006 | 2.751997 | 0 | 11.64329 | 0
2018-03-16 05:46 | 222301.2 | 1800.0013 | 3 | 26 | 4.400244 | 1.079427 | 2.790239 | 0 | 11.81157 | 0
2018-03-16 05:48 | 222421.2 | 1920.001 | 3 | 26 | 4.400237 | 0.962163 | 2.824197 | 0 | 11.96099 | 0
2018-03-16 05:50 | 222541.2 | 2040.0007 | 3 | 26 | 4.400266 | 0.8582087 | 2.854491 | 0 | 12.09429 | 0
2018-03-16 05:52 | 222661.2 | 2160 | 3 | 26 | 4.400198 | 0.76159 | 2.881431 | 0 | 12.21283 | 0
2018-03-16 05:54 | 222781.2 | 2280.0013 | 3 | 26 | 4.400234 | 0.6831856 | 2.905471 | 0 | 12.31861 | 0
2018-03-16 05:55 | 222833.4 | 2332.2069 | 3 | 26 | 4.400188 | 0.6519938 | 2.915152 | 0 | 12.36121 | 0
2018-03-16 05:57 | 222953.5 | 120.0008 | 4 | 26 | 4.333253 | 0 | 2.915152 | 0 | 12.36121 | 0
2018-03-16 05:59 | 223073.5 | 240.001 | 4 | 26 | 4.327508 | 0 | 2.915152 | 0 | 12.36121 | 0
2018-03-16 06:00 | 223133.5 | 300.0022 | 4 | 26 | 4.325873 | 0 | 2.915152 | 0 | 12.36121 | 0
2018-03-16 06:02 | 223253.5 | 120.0005 | 5 | 26 | 4.086627 | -2.282069 | 2.915152 | 0.07606512 | 12.36121 | 0.3133658
2018-03-16 06:04 | 223373.5 | 240.0001 | 5 | 26 | 4.052296 | -2.28204 | 2.915152 | 0.1521284 | 12.36121 | 0.6228513
2018-03-16 06:06 | 223493.5 | 360.0014 | 5 | 26 | 4.022349 | -2.282049 | 2.915152 | 0.2281995 | 12.36121 | 0.9299553
2018-03-16 06:08 | 223613.5 | 480.0009 | 5 | 26 | 3.993046 | -2.282088 | 2.915152 | 0.3042572 | 12.36121 | 1.234775
2018-03-16 06:10 | 223733.5 | 600.0005 | 5 | 26 | 3.96256 | -2.282134 | 2.915152 | 0.3803223 | 12.36121 | 1.537349
2018-03-16 06:12 | 223853.5 | 720.0002 | 5 | 26 | 3.933722 | -2.282011 | 2.915152 | 0.4563938 | 12.36121 | 1.837677
2018-03-16 06:14 | 223973.5 | 840.0005 | 5 | 26 | 3.906354 | -2.282098 | 2.915152 | 0.5324672 | 12.36121 | 2.135879
2018-03-16 06:16 | 224093.5 | 960.0009 | 5 | 26 | 3.880593 | -2.282053 | 2.915152 | 0.6085211 | 12.36121 | 2.431992
2018-03-16 06:18 | 224213.5 | 1080.0006 | 5 | 26 | 3.853662 | -2.282048 | 2.915152 | 0.6845896 | 12.36121 | 2.726177
2018-03-16 06:20 | 224333.5 | 1200.0006 | 5 | 26 | 3.826207 | -2.282066 | 2.915152 | 0.7606568 | 12.36121 | 3.018255
2018-03-16 06:22 | 224453.5 | 1320.0005 | 5 | 26 | 3.801319 | -2.282075 | 2.915152 | 0.8367272 | 12.36121 | 3.308352
2018-03-16 06:24 | 224573.5 | 1440.0009 | 5 | 26 | 3.779354 | -2.2821 | 2.915152 | 0.9127882 | 12.36121 | 3.596627
2018-03-16 06:26 | 224693.5 | 1560.0013 | 5 | 26 | 3.758505 | -2.282088 | 2.915152 | 0.9888647 | 12.36121 | 3.883355
2018-03-16 06:28 | 224813.5 | 1680.0001 | 5 | 26 | 3.736725 | -2.282028 | 2.915152 | 1.064921 | 12.36121 | 4.168386
2018-03-16 06:30 | 224933.5 | 1800.0013 | 5 | 26 | 3.716575 | -2.282098 | 2.915152 | 1.140993 | 12.36121 | 4.451869
2018-03-16 06:32 | 225053.5 | 1920.0009 | 5 | 26 | 3.69777 | -2.282056 | 2.915152 | 1.217062 | 12.36121 | 4.733862
2018-03-16 06:34 | 225173.5 | 2040.0006 | 5 | 26 | 3.680413 | -2.282028 | 2.915152 | 1.293121 | 12.36121 | 5.014452
2018-03-16 06:36 | 225293.5 | 2160.0009 | 5 | 26 | 3.662806 | -2.281986 | 2.915152 | 1.369184 | 12.36121 | 5.293732
2018-03-16 06:38 | 225413.5 | 2280.0014 | 5 | 26 | 3.645545 | -2.281995 | 2.915152 | 1.445249 | 12.36121 | 5.571673
2018-03-16 06:40 | 225533.5 | 2400.0009 | 5 | 26 | 3.630302 | -2.282 | 2.915152 | 1.521324 | 12.36121 | 5.848419
2018-03-16 06:42 | 225653.5 | 2520.0005 | 5 | 26 | 3.616737 | -2.282082 | 2.915152 | 1.597385 | 12.36121 | 6.124012
2018-03-16 06:44 | 225773.5 | 2640.0001 | 5 | 26 | 3.604005 | -2.282048 | 2.915152 | 1.673451 | 12.36121 | 6.398639
2018-03-16 06:46 | 225893.5 | 2760.0014 | 5 | 26 | 3.590517 | -2.281993 | 2.915152 | 1.749525 | 12.36121 | 6.672296
2018-03-16 06:48 | 226013.5 | 2880.0009 | 5 | 26 | 3.578637 | -2.281978 | 2.915152 | 1.825584 | 12.36121 | 6.944929
2018-03-16 06:50 | 226133.5 | 3000.0014 | 5 | 26 | 3.567889 | -2.282 | 2.915152 | 1.901649 | 12.36121 | 7.216721
2018-03-16 06:52 | 226253.5 | 3120.0001 | 5 | 26 | 3.558276 | -2.282046 | 2.915152 | 1.977713 | 12.36121 | 7.487742
2018-03-16 06:54 | 226373.5 | 3240.0006 | 5 | 26 | 3.547322 | -2.282015 | 2.915152 | 2.053774 | 12.36121 | 7.757989
2018-03-16 06:56 | 226493.5 | 3360.0009 | 5 | 26 | 3.535594 | -2.281996 | 2.915152 | 2.129845 | 12.36121 | 8.02738
2018-03-16 06:58 | 226613.5 | 3480.0014 | 5 | 26 | 3.524185 | -2.282049 | 2.915152 | 2.205909 | 12.36121 | 8.295877
2018-03-16 07:00 | 226733.5 | 3600.0001 | 5 | 26 | 3.512779 | -2.281998 | 2.915152 | 2.281978 | 12.36121 | 8.56352
2018-03-16 07:02 | 226853.5 | 3720.0005 | 5 | 26 | 3.500226 | -2.282022 | 2.915152 | 2.358039 | 12.36121 | 8.830248
2018-03-16 07:04 | 226973.5 | 3840.0001 | 5 | 26 | 3.48339 | -2.28206 | 2.915152 | 2.434109 | 12.36121 | 9.095895
2018-03-16 07:06 | 227093.5 | 3960.0006 | 5 | 26 | 3.464843 | -2.282008 | 2.915152 | 2.510174 | 12.36121 | 9.360167
2018-03-16 07:08 | 227213.5 | 4080.0001 | 5 | 26 | 3.441578 | -2.282038 | 2.915152 | 2.586232 | 12.36121 | 9.62285
2018-03-16 07:10 | 227333.5 | 4200.0014 | 5 | 26 | 3.410509 | -2.281938 | 2.915152 | 2.662292 | 12.36121 | 9.883515
2018-03-16 07:12 | 227453.5 | 4320.0009 | 5 | 26 | 3.361125 | -2.282013 | 2.915152 | 2.738355 | 12.36121 | 10.14121
2018-03-16 07:14 | 227573.5 | 4440.0006 | 5 | 26 | 3.277874 | -2.282056 | 2.915152 | 2.814426 | 12.36121 | 10.39401
2018-03-16 07:16 | 227693.5 | 4560.0001 | 5 | 26 | 3.107682 | -2.282006 | 2.915152 | 2.89049 | 12.36121 | 10.63783
2018-03-16 07:16 | 227732.1 | 4598.5523 | 5 | 26 | 2.999982 | -2.282004 | 2.915152 | 2.914932 | 12.36121 | 10.71257
2018-03-16 07:18 | 227852.1 | 120.0006 | 6 | 26 | 3.365531 | 0 | 2.915152 | 2.914932 | 12.36121 | 10.71257
2018-03-16 07:20 | 227972.1 | 240.0002 | 6 | 26 | 3.380862 | 0 | 2.915152 | 2.914932 | 12.36121 | 10.71257
2018-03-16 07:21 | 228032.1 | 300.0038 | 6 | 26 | 3.38467 | 0 | 2.915152 | 2.914932 | 12.36121 | 10.71257
2018-03-16 07:21 | 228032.2 | 0.0025 | 7 | 27 | 3.384735 | 0 | 0 | 0 | 0 | 0
2018-03-16 07:23 | 228152.2 | 120.0014 | 2 | 27 | 4.078116 | 4.889828 | 0.1623857 | 0 | 0.6428655 | 0
2018-03-16 07:25 | 228272.2 | 240.0002 | 2 | 27 | 4.10919 | 4.889847 | 0.3253756 | 0 | 1.309934 | 0
2018-03-16 07:27 | 228392.2 | 360.0006 | 2 | 27 | 4.141896 | 4.890131 | 0.4883584 | 0 | 1.982429 | 0
2018-03-16 07:29 | 228512.2 | 480.002 | 2 | 27 | 4.169452 | 4.890108 | 0.6513904 | 0 | 2.659986 | 0
2018-03-16 07:31 | 228632.2 | 600.0007 | 2 | 27 | 4.195512 | 4.890091 | 0.8143712 | 0 | 3.341679 | 0
2018-03-16 07:33 | 228752.2 | 720.0011 | 2 | 27 | 4.200297 | 4.583269 | 0.9730539 | 0 | 4.008118 | 0
2018-03-16 07:35 | 228872.2 | 840.0007 | 2 | 27 | 4.200281 | 4.238827 | 1.11999 | 0 | 4.625289 | 0
2018-03-16 07:37 | 228992.2 | 960.0011 | 2 | 27 | 4.200285 | 3.91987 | 1.255972 | 0 | 5.196452 | 0
2018-03-16 07:39 | 229112.2 | 1080.0008 | 2 | 27 | 4.200275 | 3.604578 | 1.381375 | 0 | 5.723181 | 0
2018-03-16 07:41 | 229232.2 | 1200.0003 | 2 | 27 | 4.200273 | 3.316141 | 1.49659 | 0 | 6.207116 | 0
2018-03-16 07:42 | 229257.5 | 1225.2941 | 2 | 27 | 4.200259 | 3.259998 | 1.519687 | 0 | 6.304131 | 0
2018-03-16 07:44 | 229377.5 | 120.0006 | 3 | 27 | 4.220337 | 3.259832 | 1.627968 | 1.18e-10 | 6.759914 | 4.95e-10
2018-03-16 07:46 | 229497.5 | 240.0002 | 3 | 27 | 4.24377 | 3.259909 | 1.736623 | 1.18e-10 | 7.219723 | 4.95e-10
2018-03-16 07:48 | 229617.5 | 360.0005 | 3 | 27 | 4.271016 | 3.259857 | 1.845284 | 1.18e-10 | 7.682297 | 4.95e-10
2018-03-16 07:50 | 229737.5 | 480.0002 | 3 | 27 | 4.301672 | 3.259869 | 1.953935 | 1.18e-10 | 8.148003 | 4.95e-10
2018-03-16 07:52 | 229857.5 | 600.0014 | 3 | 27 | 4.333627 | 3.259817 | 2.062589 | 1.18e-10 | 8.617117 | 4.95e-10
2018-03-16 07:54 | 229977.5 | 720.0002 | 3 | 27 | 4.367684 | 3.259813 | 2.171268 | 1.18e-10 | 9.089929 | 4.95e-10
2018-03-16 07:56 | 230097.5 | 840.0014 | 3 | 27 | 4.400326 | 3.185053 | 2.279772 | 1.18e-10 | 9.565785 | 4.95e-10
2018-03-16 07:58 | 230217.5 | 960.0002 | 3 | 27 | 4.40029 | 2.733595 | 2.378001 | 1.18e-10 | 9.998023 | 4.95e-10
2018-03-16 08:00 | 230337.5 | 1080.0018 | 3 | 27 | 4.400291 | 2.374878 | 2.462967 | 1.18e-10 | 10.3719 | 4.95e-10
2018-03-16 08:02 | 230457.5 | 1200.0003 | 3 | 27 | 4.400288 | 2.0709 | 2.53692 | 1.18e-10 | 10.69731 | 4.95e-10
2018-03-16 08:04 | 230577.5 | 1320.0015 | 3 | 27 | 4.400284 | 1.813483 | 2.60156 | 1.18e-10 | 10.98174 | 4.95e-10
2018-03-16 08:06 | 230697.5 | 1440.0013 | 3 | 27 | 4.400224 | 1.583677 | 2.658115 | 1.18e-10 | 11.2306 | 4.95e-10
2018-03-16 08:08 | 230817.5 | 1560.0008 | 3 | 27 | 4.400272 | 1.383715 | 2.707443 | 1.18e-10 | 11.44766 | 4.95e-10
2018-03-16 08:10 | 230937.5 | 1680.0002 | 3 | 27 | 4.400185 | 1.219755 | 2.750762 | 1.18e-10 | 11.63827 | 4.95e-10
2018-03-16 08:12 | 231057.5 | 1800.0005 | 3 | 27 | 4.400245 | 1.083181 | 2.789071 | 1.18e-10 | 11.80684 | 4.95e-10
2018-03-16 08:14 | 231177.5 | 1920.0019 | 3 | 27 | 4.400217 | 0.9638338 | 2.823168 | 1.18e-10 | 11.95688 | 4.95e-10
2018-03-16 08:16 | 231297.5 | 2040.0014 | 3 | 27 | 4.400201 | 0.8539133 | 2.853454 | 1.18e-10 | 12.09014 | 4.95e-10
2018-03-16 08:18 | 231417.5 | 2160.001 | 3 | 27 | 4.400211 | 0.7626133 | 2.880361 | 1.18e-10 | 12.20854 | 4.95e-10
2018-03-16 08:20 | 231537.5 | 2280.0005 | 3 | 27 | 4.400246 | 0.6857367 | 2.904458 | 1.18e-10 | 12.31457 | 4.95e-10
2018-03-16 08:21 | 231595.8 | 2338.2714 | 3 | 27 | 4.400185 | 0.6519985 | 2.915277 | 1.18e-10 | 12.36218 | 4.95e-10
2018-03-16 08:23 | 231715.9 | 120.0004 | 4 | 27 | 4.333316 | 0 | 2.915277 | 1.18e-10 | 12.36218 | 4.95e-10
2018-03-16 08:25 | 231835.9 | 240 | 4 | 27 | 4.327602 | 0 | 2.915277 | 1.18e-10 | 12.36218 | 4.95e-10
2018-03-16 08:26 | 231895.9 | 300.0035 | 4 | 27 | 4.325987 | 0 | 2.915277 | 1.18e-10 | 12.36218 | 4.95e-10
2018-03-16 08:28 | 232015.9 | 120.0014 | 5 | 27 | 4.086501 | -2.281946 | 2.915277 | 0.07605554 | 12.36218 | 0.3132995
2018-03-16 08:30 | 232135.9 | 240.0003 | 5 | 27 | 4.052636 | -2.281951 | 2.915277 | 0.1521197 | 12.36218 | 0.6227919
2018-03-16 08:32 | 232255.9 | 360.0014 | 5 | 27 | 4.022688 | -2.281981 | 2.915277 | 0.2281821 | 12.36218 | 0.929904
2018-03-16 08:34 | 232375.9 | 480.0011 | 5 | 27 | 3.991909 | -2.282043 | 2.915277 | 0.3042412 | 12.36218 | 1.234703
2018-03-16 08:36 | 232495.9 | 600.0014 | 5 | 27 | 3.96228 | -2.282068 | 2.915277 | 0.38031 | 12.36218 | 1.537221
2018-03-16 08:38 | 232615.9 | 720.001 | 5 | 27 | 3.933933 | -2.282069 | 2.915277 | 0.4563852 | 12.36218 | 1.837569
2018-03-16 08:40 | 232735.9 | 840.0007 | 5 | 27 | 3.907201 | -2.282125 | 2.915277 | 0.5324492 | 12.36218 | 2.135774
2018-03-16 08:42 | 232855.9 | 960.0011 | 5 | 27 | 3.880307 | -2.282131 | 2.915277 | 0.6085145 | 12.36218 | 2.431962
2018-03-16 08:44 | 232975.9 | 1080.0014 | 5 | 27 | 3.852612 | -2.281995 | 2.915277 | 0.6845753 | 12.36218 | 2.726042
2018-03-16 08:46 | 233095.9 | 1200.0002 | 5 | 27 | 3.826001 | -2.282038 | 2.915277 | 0.7606502 | 12.36218 | 3.018108
2018-03-16 08:48 | 233215.9 | 1320.0014 | 5 | 27 | 3.801487 | -2.282093 | 2.915277 | 0.8367112 | 12.36218 | 3.308163
2018-03-16 08:50 | 233335.9 | 1440.001 | 5 | 27 | 3.779429 | -2.282088 | 2.915277 | 0.9127814 | 12.36218 | 3.596502
2018-03-16 08:52 | 233455.9 | 1560.0014 | 5 | 27 | 3.757167 | -2.282133 | 2.915277 | 0.988839 | 12.36218 | 3.883114
2018-03-16 08:54 | 233575.9 | 1680.0003 | 5 | 27 | 3.736029 | -2.282108 | 2.915277 | 1.06491 | 12.36218 | 4.168105
2018-03-16 08:56 | 233695.9 | 1800.0006 | 5 | 27 | 3.716409 | -2.282043 | 2.915277 | 1.140984 | 12.36218 | 4.451566
2018-03-16 08:58 | 233815.9 | 1920.0002 | 5 | 27 | 3.698227 | -2.282056 | 2.915277 | 1.217049 | 12.36218 | 4.733557
2018-03-16 09:00 | 233935.9 | 2040.0014 | 5 | 27 | 3.679955 | -2.282046 | 2.915277 | 1.293112 | 12.36218 | 5.014167
2018-03-16 09:02 | 234055.9 | 2160.0003 | 5 | 27 | 3.661369 | -2.282084 | 2.915277 | 1.369178 | 12.36218 | 5.293368
2018-03-16 09:04 | 234175.9 | 2280.0014 | 5 | 27 | 3.645034 | -2.282006 | 2.915277 | 1.445243 | 12.36218 | 5.571239
2018-03-16 09:06 | 234295.9 | 2400.0011 | 5 | 27 | 3.630249 | -2.282009 | 2.915277 | 1.521317 | 12.36218 | 5.847957
2018-03-16 09:08 | 234415.9 | 2520.0014 | 5 | 27 | 3.616694 | -2.282038 | 2.915277 | 1.597372 | 12.36218 | 6.123542
2018-03-16 09:10 | 234535.9 | 2640.001 | 5 | 27 | 3.602634 | -2.282 | 2.915277 | 1.673451 | 12.36218 | 6.39817
2018-03-16 09:12 | 234655.9 | 2760.0014 | 5 | 27 | 3.589704 | -2.282109 | 2.915277 | 1.749507 | 12.36218 | 6.671665
2018-03-16 09:14 | 234775.9 | 2880.001 | 5 | 27 | 3.578438 | -2.282015 | 2.915277 | 1.82558 | 12.36218 | 6.944308
2018-03-16 09:16 | 234895.9 | 3000.0014 | 5 | 27 | 3.568481 | -2.281984 | 2.915277 | 1.901649 | 12.36218 | 7.216133
2018-03-16 09:18 | 235015.9 | 3120.0002 | 5 | 27 | 3.557954 | -2.282068 | 2.915277 | 1.977704 | 12.36218 | 7.487142
2018-03-16 09:20 | 235135.9 | 3240.0014 | 5 | 27 | 3.546062 | -2.282011 | 2.915277 | 2.053773 | 12.36218 | 7.757336
2018-03-16 09:22 | 235255.9 | 3360.0011 | 5 | 27 | 3.535296 | -2.282024 | 2.915277 | 2.129849 | 12.36218 | 8.026695
2018-03-16 09:24 | 235375.9 | 3480.0015 | 5 | 27 | 3.524644 | -2.282029 | 2.915277 | 2.205911 | 12.36218 | 8.29519
2018-03-16 09:26 | 235495.9 | 3600.0003 | 5 | 27 | 3.513554 | -2.282008 | 2.915277 | 2.281972 | 12.36218 | 8.562873
2018-03-16 09:28 | 235615.9 | 3720.0014 | 5 | 27 | 3.499278 | -2.281957 | 2.915277 | 2.358035 | 12.36218 | 8.82961
2018-03-16 09:30 | 235735.9 | 3840.0002 | 5 | 27 | 3.483518 | -2.282028 | 2.915277 | 2.434106 | 12.36218 | 9.095201
2018-03-16 09:32 | 235855.9 | 3960.0006 | 5 | 27 | 3.465745 | -2.281986 | 2.915277 | 2.510163 | 12.36218 | 9.359493
2018-03-16 09:34 | 235975.9 | 4080.0011 | 5 | 27 | 3.44398 | -2.281973 | 2.915277 | 2.58623 | 12.36218 | 9.622333
2018-03-16 09:36 | 236095.9 | 4200.0006 | 5 | 27 | 3.411441 | -2.282055 | 2.915277 | 2.662292 | 12.36218 | 9.883141
2018-03-16 09:38 | 236215.9 | 4320.0011 | 5 | 27 | 3.36052 | -2.281989 | 2.915277 | 2.738356 | 12.36218 | 10.14082
2018-03-16 09:40 | 236335.9 | 4440.0015 | 5 | 27 | 3.279679 | -2.281993 | 2.915277 | 2.814433 | 12.36218 | 10.39369
2018-03-16 09:42 | 236455.9 | 4560.0011 | 5 | 27 | 3.111148 | -2.282104 | 2.915277 | 2.890485 | 12.36218 | 10.63766
2018-03-16 09:42 | 236495.9 | 4599.9325 | 5 | 27 | 2.999991 | -2.281978 | 2.915277 | 2.915802 | 12.36218 | 10.71513
2018-03-16 09:44 | 236615.9 | 120.0005 | 6 | 27 | 3.361867 | 0 | 2.915277 | 2.915802 | 12.36218 | 10.71513
2018-03-16 09:46 | 236735.9 | 240.0001 | 6 | 27 | 3.377076 | 0 | 2.915277 | 2.915802 | 12.36218 | 10.71513
2018-03-16 09:47 | 236795.9 | 300.0021 | 6 | 27 | 3.380712 | 0 | 2.915277 | 2.915802 | 12.36218 | 10.71513
2018-03-16 09:47 | 236795.9 | 0.0024 | 7 | 28 | 3.380638 | 0 | 0 | 0 | 0 | 0
2018-03-16 09:49 | 236916 | 120.0006 | 2 | 28 | 4.076022 | 4.890055 | 0.1624014 | 0 | 0.64245 | 0
2018-03-16 09:51 | 237036 | 240.001 | 2 | 28 | 4.106356 | 4.889816 | 0.3253847 | 0 | 1.309139 | 0
2018-03-16 09:53 | 237156 | 360.0006 | 2 | 28 | 4.140219 | 4.890158 | 0.488393 | 0 | 1.981342 | 0
2018-03-16 09:55 | 237276 | 480.0001 | 2 | 28 | 4.169637 | 4.890116 | 0.6513746 | 0 | 2.658593 | 0
2018-03-16 09:57 | 237396 | 600.0006 | 2 | 28 | 4.193906 | 4.89012 | 0.8143902 | 0 | 3.340314 | 0
2018-03-16 09:59 | 237516 | 720.001 | 2 | 28 | 4.200281 | 4.605709 | 0.9737077 | 0 | 4.009359 | 0
2018-03-16 10:01 | 237636 | 840.0014 | 2 | 28 | 4.200294 | 4.269041 | 1.121635 | 0 | 4.630696 | 0
2018-03-16 10:03 | 237756 | 960.0002 | 2 | 28 | 4.200289 | 3.927216 | 1.258281 | 0 | 5.204648 | 0
2018-03-16 10:05 | 237876 | 1080.0007 | 2 | 28 | 4.200292 | 3.611431 | 1.383746 | 0 | 5.731636 | 0
2018-03-16 10:07 | 237996 | 1200.0002 | 2 | 28 | 4.200283 | 3.33186 | 1.499426 | 0 | 6.217527 | 0
2018-03-16 10:08 | 238028.1 | 1232.1009 | 2 | 28 | 4.200299 | 3.259983 | 1.52881 | 0 | 6.340948 | 0
2018-03-16 10:10 | 238148.1 | 120.001 | 3 | 28 | 4.219821 | 3.25989 | 1.637089 | 0 | 6.796702 | 0
2018-03-16 10:12 | 238268.1 | 240.0002 | 3 | 28 | 4.244275 | 3.259878 | 1.745738 | 0 | 7.256473 | 0
2018-03-16 10:14 | 238388.1 | 360.0013 | 3 | 28 | 4.272834 | 3.259806 | 1.854391 | 0 | 7.719157 | 0
2018-03-16 10:16 | 238508.1 | 480.0002 | 3 | 28 | 4.302552 | 3.259813 | 1.96303 | 0 | 8.184953 | 0
2018-03-16 10:18 | 238628.1 | 600.0006 | 3 | 28 | 4.334247 | 3.259867 | 2.071711 | 0 | 8.654266 | 0
2018-03-16 10:20 | 238748.1 | 720.0001 | 3 | 28 | 4.368446 | 3.259842 | 2.18037 | 0 | 9.127036 | 0
2018-03-16 10:22 | 238868.1 | 840.0014 | 3 | 28 | 4.400329 | 3.148823 | 2.288697 | 0 | 9.602243 | 0
2018-03-16 10:24 | 238988.1 | 960.0026 | 3 | 28 | 4.400257 | 2.711149 | 2.385954 | 0 | 10.0302 | 0
2018-03-16 10:26 | 239108.1 | 1080.0015 | 3 | 28 | 4.400298 | 2.359678 | 2.470334 | 0 | 10.4015 | 0
2018-03-16 10:28 | 239228.1 | 1200.0006 | 3 | 28 | 4.400272 | 2.061142 | 2.543862 | 0 | 10.72504 | 0
2018-03-16 10:30 | 239348.1 | 1320.0015 | 3 | 28 | 4.400224 | 1.797188 | 2.608088 | 0 | 11.00765 | 0
2018-03-16 10:32 | 239468.1 | 1440.0003 | 3 | 28 | 4.400251 | 1.563314 | 2.663983 | 0 | 11.25361 | 0
2018-03-16 10:34 | 239588.1 | 1560.0014 | 3 | 28 | 4.40025 | 1.372086 | 2.712819 | 0 | 11.4685 | 0
2018-03-16 10:36 | 239708.1 | 1680.0002 | 3 | 28 | 4.400241 | 1.211564 | 2.755797 | 0 | 11.65761 | 0
2018-03-16 10:38 | 239828.1 | 1800.0014 | 3 | 28 | 4.400242 | 1.074781 | 2.793871 | 0 | 11.82515 | 0
2018-03-16 10:40 | 239948.1 | 1920.0018 | 3 | 28 | 4.400268 | 0.950201 | 2.82759 | 0 | 11.97352 | 0
2018-03-16 10:42 | 240068.1 | 2040.0014 | 3 | 28 | 4.400243 | 0.844039 | 2.857412 | 0 | 12.10474 | 0
2018-03-16 10:44 | 240188.1 | 2160.002 | 3 | 28 | 4.400247 | 0.7552366 | 2.88402 | 0 | 12.22182 | 0
2018-03-16 10:46 | 240308.1 | 2280.0014 | 3 | 28 | 4.400207 | 0.6800013 | 2.907894 | 0 | 12.32688 | 0
2018-03-16 10:47 | 240356.8 | 2328.6316 | 3 | 28 | 4.400223 | 0.6519985 | 2.916889 | 0 | 12.36646 | 0
2018-03-16 10:49 | 240476.8 | 120.0004 | 4 | 28 | 4.333562 | 0 | 2.916889 | 0 | 12.36646 | 0
2018-03-16 10:51 | 240596.8 | 240 | 4 | 28 | 4.327903 | 0 | 2.916889 | 0 | 12.36646 | 0
2018-03-16 10:52 | 240656.8 | 300.0028 | 4 | 28 | 4.326284 | 0 | 2.916889 | 0 | 12.36646 | 0
2018-03-16 10:54 | 240776.9 | 120.0014 | 5 | 28 | 4.086837 | -2.282095 | 2.916889 | 0.07605609 | 12.36646 | 0.3133194
2018-03-16 10:56 | 240896.9 | 240.001 | 5 | 28 | 4.053207 | -2.281982 | 2.916889 | 0.152124 | 12.36646 | 0.6228743
2018-03-16 10:58 | 241016.9 | 360.0015 | 5 | 28 | 4.021866 | -2.281938 | 2.916889 | 0.2281884 | 12.36646 | 0.9299924
2018-03-16 11:00 | 241136.9 | 480.0011 | 5 | 28 | 3.991182 | -2.282022 | 2.916889 | 0.3042468 | 12.36646 | 1.234704
2018-03-16 11:02 | 241256.9 | 600.0014 | 5 | 28 | 3.962155 | -2.282004 | 2.916889 | 0.380309 | 12.36646 | 1.537173
2018-03-16 11:04 | 241376.9 | 720.0011 | 5 | 28 | 3.934494 | -2.282011 | 2.916889 | 0.4563772 | 12.36646 | 1.837504
2018-03-16 11:06 | 241496.9 | 840.0014 | 5 | 28 | 3.907165 | -2.282038 | 2.916889 | 0.5324472 | 12.36646 | 2.135763
2018-03-16 11:08 | 241616.9 | 960.0002 | 5 | 28 | 3.879005 | -2.281982 | 2.916889 | 0.608511 | 12.36646 | 2.431887
2018-03-16 11:10 | 241736.9 | 1080.0015 | 5 | 28 | 3.85213 | -2.282031 | 2.916889 | 0.6845774 | 12.36646 | 2.725921
2018-03-16 11:12 | 241856.9 | 1200.0003 | 5 | 28 | 3.825831 | -2.282029 | 2.916889 | 0.7606338 | 12.36646 | 3.017891
2018-03-16 11:14 | 241976.9 | 1320.0014 | 5 | 28 | 3.801746 | -2.282028 | 2.916889 | 0.8366987 | 12.36646 | 3.307978
2018-03-16 11:16 | 242096.9 | 1440.0003 | 5 | 28 | 3.778451 | -2.281957 | 2.916889 | 0.9127755 | 12.36646 | 3.596317
2018-03-16 11:18 | 242216.9 | 1560.0006 | 5 | 28 | 3.756102 | -2.281993 | 2.916889 | 0.9888304 | 12.36646 | 3.882821
2018-03-16 11:20 | 242336.9 | 1680.001 | 5 | 28 | 3.735632 | -2.282002 | 2.916889 | 1.0649 | 12.36646 | 4.16776
2018-03-16 11:22 | 242456.9 | 1800.0006 | 5 | 28 | 3.716577 | -2.281971 | 2.916889 | 1.140961 | 12.36646 | 4.451158
2018-03-16 11:24 | 242576.9 | 1920.0002 | 5 | 28 | 3.697884 | -2.282084 | 2.916889 | 1.217025 | 12.36646 | 4.733147
2018-03-16 11:26 | 242696.9 | 2040.0014 | 5 | 28 | 3.678426 | -2.282083 | 2.916889 | 1.293091 | 12.36646 | 5.013689
2018-03-16 11:28 | 242816.9 | 2160.0018 | 5 | 28 | 3.660782 | -2.28206 | 2.916889 | 1.36916 | 12.36646 | 5.292818
2018-03-16 11:30 | 242936.9 | 2280.0014 | 5 | 28 | 3.644714 | -2.282044 | 2.916889 | 1.445225 | 12.36646 | 5.570656
2018-03-16 11:32 | 243056.9 | 2400.001 | 5 | 28 | 3.630251 | -2.282136 | 2.916889 | 1.521293 | 12.36646 | 5.847351
2018-03-16 11:34 | 243176.9 | 2520.0014 | 5 | 28 | 3.615581 | -2.28208 | 2.916889 | 1.597369 | 12.36646 | 6.122975
2018-03-16 11:36 | 243296.9 | 2640.0003 | 5 | 28 | 3.601356 | -2.282125 | 2.916889 | 1.673425 | 12.36646 | 6.397405
2018-03-16 11:38 | 243416.9 | 2760.0014 | 5 | 28 | 3.589172 | -2.282098 | 2.916889 | 1.749492 | 12.36646 | 6.670879
2018-03-16 11:40 | 243536.9 | 2880.001 | 5 | 28 | 3.578423 | -2.282044 | 2.916889 | 1.825565 | 12.36646 | 6.943496
2018-03-16 11:42 | 243656.9 | 3000.0014 | 5 | 28 | 3.567976 | -2.282113 | 2.916889 | 1.901636 | 12.36646 | 7.215315
2018-03-16 11:44 | 243776.9 | 3120.0011 | 5 | 28 | 3.55632 | -2.282071 | 2.916889 | 1.9777 | 12.36646 | 7.486266
2018-03-16 11:46 | 243896.9 | 3240.0006 | 5 | 28 | 3.545499 | -2.282056 | 2.916889 | 2.053767 | 12.36646 | 7.75637
2018-03-16 11:48 | 244016.9 | 3360.0003 | 5 | 28 | 3.535101 | -2.282078 | 2.916889 | 2.129833 | 12.36646 | 8.025662
2018-03-16 11:50 | 244136.9 | 3480.0006 | 5 | 28 | 3.524836 | -2.282075 | 2.916889 | 2.205895 | 12.36646 | 8.294171
2018-03-16 11:52 | 244256.9 | 3600.0011 | 5 | 28 | 3.512419 | -2.282089 | 2.916889 | 2.281971 | 12.36646 | 8.561877
2018-03-16 11:54 | 244376.9 | 3720.0006 | 5 | 28 | 3.497915 | -2.282033 | 2.916889 | 2.358024 | 12.36646 | 8.828448
2018-03-16 11:56 | 244496.9 | 3840.001 | 5 | 28 | 3.483163 | -2.282043 | 2.916889 | 2.434097 | 12.36646 | 9.093992
2018-03-16 11:58 | 244616.9 | 3960.0006 | 5 | 28 | 3.466426 | -2.282046 | 2.916889 | 2.510167 | 12.36646 | 9.358332
2018-03-16 12:00 | 244736.9 | 4080.0011 | 5 | 28 | 3.443612 | -2.281955 | 2.916889 | 2.586225 | 12.36646 | 9.621162
2018-03-16 12:02 | 244856.9 | 4200.0006 | 5 | 28 | 3.408864 | -2.282029 | 2.916889 | 2.662288 | 12.36646 | 9.88187
2018-03-16 12:04 | 244976.9 | 4320.0002 | 5 | 28 | 3.359743 | -2.282036 | 2.916889 | 2.738358 | 12.36646 | 10.13943
2018-03-16 12:06 | 245096.9 | 4440.0006 | 5 | 28 | 3.280167 | -2.282055 | 2.916889 | 2.814428 | 12.36646 | 10.39227
2018-03-16 12:08 | 245216.9 | 4560.0011 | 5 | 28 | 3.113597 | -2.282048 | 2.916889 | 2.890487 | 12.36646 | 10.63639
2018-03-16 12:09 | 245257.7 | 4600.8069 | 5 | 28 | 2.999997 | -2.282046 | 2.916889 | 2.916362 | 12.36646 | 10.7156
2018-03-16 12:11 | 245377.7 | 120.001 | 6 | 28 | 3.362207 | 0 | 2.916889 | 2.916362 | 12.36646 | 10.7156
2018-03-16 12:13 | 245497.7 | 239.9999 | 6 | 28 | 3.377293 | 0 | 2.916889 | 2.916362 | 12.36646 | 10.7156
2018-03-16 12:14 | 245557.7 | 300.0035 | 6 | 28 | 3.380933 | 0 | 2.916889 | 2.916362 | 12.36646 | 10.7156
2018-03-16 12:14 | 245557.7 | 0.0024 | 7 | 29 | 3.380991 | 0 | 0 | 0 | 0 | 0
2018-03-16 12:16 | 245677.8 | 120.0013 | 2 | 29 | 4.075905 | 4.890141 | 0.1624055 | 0 | 0.6425324 | 0
2018-03-16 12:18 | 245797.8 | 240.0019 | 2 | 29 | 4.106804 | 4.89007 | 0.3253896 | 0 | 1.309181 | 0
2018-03-16 12:20 | 245917.8 | 360.0005 | 2 | 29 | 4.142904 | 4.890053 | 0.4883933 | 0 | 1.981595 | 0
2018-03-16 12:22 | 246037.8 | 480.0002 | 2 | 29 | 4.171063 | 4.890062 | 0.6513937 | 0 | 2.65931 | 0
2018-03-16 12:24 | 246157.8 | 600.0022 | 2 | 29 | 4.194563 | 4.890055 | 0.8144001 | 0 | 3.341134 | 0
2018-03-16 12:26 | 246277.8 | 720.0002 | 2 | 29 | 4.200299 | 4.612576 | 0.9737527 | 0 | 4.010348 | 0
2018-03-16 12:28 | 246397.8 | 840.0014 | 2 | 29 | 4.200311 | 4.253456 | 1.121521 | 0 | 4.63102 | 0
2018-03-16 12:30 | 246517.8 | 960.001 | 2 | 29 | 4.20031 | 3.902636 | 1.257302 | 0 | 5.201335 | 0
2018-03-16 12:32 | 246637.8 | 1080.0022 | 2 | 29 | 4.200226 | 3.600826 | 1.382251 | 0 | 5.726157 | 0
2018-03-16 12:34 | 246757.8 | 1200.0003 | 2 | 29 | 4.20026 | 3.329813 | 1.497679 | 0 | 6.210988 | 0
2018-03-16 12:34 | 246790.6 | 1232.7712 | 2 | 29 | 4.200273 | 3.259989 | 1.527673 | 0 | 6.336971 | 0
2018-03-16 12:36 | 246910.6 | 120.0006 | 3 | 29 | 4.220459 | 3.260145 | 1.635947 | 4.2e-10 | 6.792726 | 1.702e-09
2018-03-16 12:38 | 247030.6 | 240.0003 | 3 | 29 | 4.246509 | 3.260103 | 1.744609 | 4.2e-10 | 7.252707 | 1.702e-09
2018-03-16 12:40 | 247150.6 | 360.0014 | 3 | 29 | 4.274034 | 3.259829 | 1.853261 | 4.2e-10 | 7.71559 | 1.702e-09
2018-03-16 12:42 | 247270.6 | 480.001 | 3 | 29 | 4.303281 | 3.259815 | 1.961939 | 4.2e-10 | 8.181658 | 1.702e-09
2018-03-16 12:44 | 247390.6 | 600.0014 | 3 | 29 | 4.334387 | 3.260132 | 2.070606 | 4.2e-10 | 8.650944 | 1.702e-09
2018-03-16 12:46 | 247510.6 | 720.001 | 3 | 29 | 4.369743 | 3.260132 | 2.179263 | 4.2e-10 | 9.123779 | 1.702e-09
2018-03-16 12:48 | 247630.6 | 840.0009 | 3 | 29 | 4.400313 | 3.130178 | 2.287445 | 4.2e-10 | 9.5985 | 1.702e-09
2018-03-16 12:50 | 247750.6 | 960.0003 | 3 | 29 | 4.40028 | 2.712502 | 2.384486 | 4.2e-10 | 10.02551 | 1.702e-09
2018-03-16 12:52 | 247870.6 | 1080.0015 | 3 | 29 | 4.400297 | 2.368004 | 2.468982 | 4.2e-10 | 10.39732 | 1.702e-09
2018-03-16 12:54 | 247990.6 | 1200.0011 | 3 | 29 | 4.400293 | 2.062843 | 2.542724 | 4.2e-10 | 10.7218 | 1.702e-09
2018-03-16 12:56 | 248110.6 | 1320.0023 | 3 | 29 | 4.400295 | 1.790009 | 2.606833 | 4.2e-10 | 11.0039 | 1.702e-09
2018-03-16 12:58 | 248230.6 | 1440.0012 | 3 | 29 | 4.400269 | 1.564915 | 2.662622 | 4.2e-10 | 11.24938 | 1.702e-09
2018-03-16 13:00 | 248350.6 | 1560.0022 | 3 | 29 | 4.400261 | 1.376893 | 2.711556 | 4.2e-10 | 11.46471 | 1.702e-09
2018-03-16 13:02 | 248470.6 | 1680.0011 | 3 | 29 | 4.400273 | 1.218353 | 2.754748 | 4.2e-10 | 11.65476 | 1.702e-09
2018-03-16 13:04 | 248590.6 | 1800.0006 | 3 | 29 | 4.400252 | 1.075836 | 2.792937 | 4.2e-10 | 11.8228 | 1.702e-09
2018-03-16 13:06 | 248710.6 | 1920.0011 | 3 | 29 | 4.400247 | 0.9511013 | 2.826621 | 4.2e-10 | 11.97102 | 1.702e-09
2018-03-16 13:08 | 248830.6 | 2040.0006 | 3 | 29 | 4.40022 | 0.847578 | 2.856536 | 4.2e-10 | 12.10266 | 1.702e-09
2018-03-16 13:10 | 248950.6 | 2160.001 | 3 | 29 | 4.4002 | 0.7603941 | 2.883283 | 4.2e-10 | 12.22035 | 1.702e-09
2018-03-16 13:12 | 249070.6 | 2280.0022 | 3 | 29 | 4.400213 | 0.6830902 | 2.907325 | 4.2e-10 | 12.32614 | 1.702e-09
2018-03-16 13:13 | 249121 | 2330.4244 | 3 | 29 | 4.400209 | 0.6519957 | 2.916675 | 4.2e-10 | 12.36728 | 1.702e-09
2018-03-16 13:15 | 249241.1 | 120.0006 | 4 | 29 | 4.33362 | 0 | 2.916675 | 4.2e-10 | 12.36728 | 1.702e-09
2018-03-16 13:17 | 249361.1 | 240.0011 | 4 | 29 | 4.327941 | 0 | 2.916675 | 4.2e-10 | 12.36728 | 1.702e-09
2018-03-16 13:18 | 249421.1 | 300.0038 | 4 | 29 | 4.326325 | 0 | 2.916675 | 4.2e-10 | 12.36728 | 1.702e-09
2018-03-16 13:20 | 249541.2 | 120.0004 | 5 | 29 | 4.08873 | -2.282016 | 2.916675 | 0.0760643 | 12.36728 | 0.3134677
2018-03-16 13:22 | 249661.2 | 240.0008 | 5 | 29 | 4.054134 | -2.282088 | 2.916675 | 0.1521254 | 12.36728 | 0.6231087
2018-03-16 13:24 | 249781.2 | 360.0012 | 5 | 29 | 4.022274 | -2.282073 | 2.916675 | 0.2281923 | 12.36728 | 0.9302633
2018-03-16 13:26 | 249901.2 | 480.0016 | 5 | 29 | 3.992715 | -2.282008 | 2.916675 | 0.304251 | 12.36728 | 1.23506
2018-03-16 13:28 | 250021.2 | 600.0005 | 5 | 29 | 3.964379 | -2.282096 | 2.916675 | 0.3803173 | 12.36728 | 1.537684
2018-03-16 13:30 | 250141.2 | 720 | 5 | 29 | 3.936404 | -2.282086 | 2.916675 | 0.4563943 | 12.36728 | 1.838221
2018-03-16 13:32 | 250261.2 | 840.0005 | 5 | 29 | 3.907534 | -2.282051 | 2.916675 | 0.5324557 | 12.36728 | 2.136535
2018-03-16 13:34 | 250381.2 | 960.0016 | 5 | 29 | 3.880148 | -2.282026 | 2.916675 | 0.6085151 | 12.36728 | 2.432685
2018-03-16 13:36 | 250501.2 | 1080.0012 | 5 | 29 | 3.853833 | -2.282055 | 2.916675 | 0.6845948 | 12.36728 | 2.726882
2018-03-16 13:38 | 250621.2 | 1200.0008 | 5 | 29 | 3.82816 | -2.282055 | 2.916675 | 0.7606617 | 12.36728 | 3.019052
2018-03-16 13:40 | 250741.2 | 1320.0004 | 5 | 29 | 3.80294 | -2.282022 | 2.916675 | 0.8367159 | 12.36728 | 3.309237
2018-03-16 13:42 | 250861.2 | 1440.0008 | 5 | 29 | 3.778977 | -2.282035 | 2.916675 | 0.9127867 | 12.36728 | 3.597601
2018-03-16 13:44 | 250981.2 | 1560.0005 | 5 | 29 | 3.757583 | -2.281964 | 2.916675 | 0.98885 | 12.36728 | 3.884219
2018-03-16 13:46 | 251101.2 | 1680 | 5 | 29 | 3.737501 | -2.281982 | 2.916675 | 1.064921 | 12.36728 | 4.169285
2018-03-16 13:48 | 251221.2 | 1800.0009 | 5 | 29 | 3.718298 | -2.282015 | 2.916675 | 1.140987 | 12.36728 | 4.452856
2018-03-16 13:50 | 251341.2 | 1920.0016 | 5 | 29 | 3.698225 | -2.282043 | 2.916675 | 1.217048 | 12.36728 | 4.734916
2018-03-16 13:52 | 251461.2 | 2040.0004 | 5 | 29 | 3.679279 | -2.282069 | 2.916675 | 1.293118 | 12.36728 | 5.015506
2018-03-16 13:54 | 251581.2 | 2160.0016 | 5 | 29 | 3.662036 | -2.281991 | 2.916675 | 1.369179 | 12.36728 | 5.294692
2018-03-16 13:56 | 251701.2 | 2280.0005 | 5 | 29 | 3.646484 | -2.282049 | 2.916675 | 1.445247 | 12.36728 | 5.572658
2018-03-16 13:58 | 251821.2 | 2400.0016 | 5 | 29 | 3.63105 | -2.282075 | 2.916675 | 1.521319 | 12.36728 | 5.849466
2018-03-16 14:00 | 251941.2 | 2520.0012 | 5 | 29 | 3.615478 | -2.282073 | 2.916675 | 1.597377 | 12.36728 | 6.125032
2018-03-16 14:02 | 252061.2 | 2640.0016 | 5 | 29 | 3.60206 | -2.282073 | 2.916675 | 1.673445 | 12.36728 | 6.399534
2018-03-16 14:04 | 252181.2 | 2760.0012 | 5 | 29 | 3.590116 | -2.282066 | 2.916675 | 1.749513 | 12.36728 | 6.673069
2018-03-16 14:06 | 252301.2 | 2880.0017 | 5 | 29 | 3.579168 | -2.282046 | 2.916675 | 1.825574 | 12.36728 | 6.945723
2018-03-16 14:08 | 252421.2 | 3000.0012 | 5 | 29 | 3.567247 | -2.282013 | 2.916675 | 1.901647 | 12.36728 | 7.217556
2018-03-16 14:10 | 252541.2 | 3120.0016 | 5 | 29 | 3.555948 | -2.282026 | 2.916675 | 1.977711 | 12.36728 | 7.488453
2018-03-16 14:12 | 252661.2 | 3240.0004 | 5 | 29 | 3.545491 | -2.282098 | 2.916675 | 2.053779 | 12.36728 | 7.758546
2018-03-16 14:14 | 252781.2 | 3360.0008 | 5 | 29 | 3.535738 | -2.282049 | 2.916675 | 2.129846 | 12.36728 | 8.027872
2018-03-16 14:16 | 252901.2 | 3480.0012 | 5 | 29 | 3.524361 | -2.28202 | 2.916675 | 2.205903 | 12.36728 | 8.296371
2018-03-16 14:18 | 253021.2 | 3600 | 5 | 29 | 3.510847 | -2.282103 | 2.916675 | 2.281977 | 12.36728 | 8.563971
2018-03-16 14:20 | 253141.2 | 3720.0005 | 5 | 29 | 3.497896 | -2.282022 | 2.916675 | 2.358044 | 12.36728 | 8.830544
2018-03-16 14:22 | 253261.2 | 3840.0008 | 5 | 29 | 3.483732 | -2.282123 | 2.916675 | 2.434108 | 12.36728 | 9.09607
2018-03-16 14:24 | 253381.2 | 3960.0013 | 5 | 29 | 3.466456 | -2.282066 | 2.916675 | 2.510181 | 12.36728 | 9.360469
2018-03-16 14:26 | 253501.2 | 4080.0008 | 5 | 29 | 3.441703 | -2.282064 | 2.916675 | 2.586246 | 12.36728 | 9.623263
2018-03-16 14:28 | 253621.2 | 4200.0004 | 5 | 29 | 3.407749 | -2.282043 | 2.916675 | 2.662306 | 12.36728 | 9.883802
2018-03-16 14:30 | 253741.2 | 4320.0009 | 5 | 29 | 3.359466 | -2.282062 | 2.916675 | 2.738371 | 12.36728 | 10.1413
2018-03-16 14:32 | 253861.2 | 4440.0004 | 5 | 29 | 3.280974 | -2.28216 | 2.916675 | 2.814436 | 12.36728 | 10.39415
2018-03-16 14:34 | 253981.2 | 4560.0008 | 5 | 29 | 3.111793 | -2.282053 | 2.916675 | 2.890504 | 12.36728 | 10.63827
2018-03-16 14:35 | 254020.8 | 4599.6786 | 5 | 29 | 2.999998 | -2.282043 | 2.916675 | 2.915655 | 12.36728 | 10.71524
2018-03-16 14:37 | 254140.9 | 120.0011 | 6 | 29 | 3.364521 | 0 | 2.916675 | 2.915655 | 12.36728 | 10.71524
2018-03-16 14:39 | 254260.9 | 240.0007 | 6 | 29 | 3.379791 | 0 | 2.916675 | 2.915655 | 12.36728 | 10.71524
2018-03-16 14:40 | 254320.9 | 300.0044 | 6 | 29 | 3.383431 | 0 | 2.916675 | 2.915655 | 12.36728 | 10.71524
2018-03-16 14:40 | 254320.9 | 0.0025 | 7 | 30 | 3.383344 | 0 | 0 | 0 | 0 | 0
2018-03-16 14:42 | 254441 | 120.0006 | 2 | 30 | 4.076317 | 4.890013 | 0.1624031 | 0 | 0.6426741 | 0
2018-03-16 14:44 | 254561 | 240.0001 | 2 | 30 | 4.108634 | 4.890059 | 0.3253986 | 0 | 1.309545 | 0
2018-03-16 14:46 | 254681 | 360.0006 | 2 | 30 | 4.144353 | 4.890068 | 0.4883823 | 0 | 1.982232 | 0
2018-03-16 14:48 | 254801 | 480.001 | 2 | 30 | 4.171114 | 4.889992 | 0.6513812 | 0 | 2.660027 | 0
2018-03-16 14:50 | 254921 | 600.0006 | 2 | 30 | 4.193974 | 4.890076 | 0.8143817 | 0 | 3.341792 | 0
2018-03-16 14:52 | 255041 | 720.001 | 2 | 30 | 4.200278 | 4.598833 | 0.9736692 | 0 | 4.010714 | 0
2018-03-16 14:54 | 255161 | 840.0006 | 2 | 30 | 4.200323 | 4.218515 | 1.120604 | 0 | 4.627884 | 0
2018-03-16 14:56 | 255281 | 960.001 | 2 | 30 | 4.200306 | 3.891726 | 1.2556 | 0 | 5.194905 | 0
2018-03-16 14:58 | 255401 | 1080.0007 | 2 | 30 | 4.200248 | 3.60248 | 1.380422 | 0 | 5.719192 | 0
2018-03-16 15:00 | 255521 | 1200.001 | 2 | 30 | 4.200295 | 3.33358 | 1.496036 | 0 | 6.204802 | 0
2018-03-16 15:00 | 255553.1 | 1232.0824 | 2 | 30 | 4.200241 | 3.259995 | 1.525427 | 0 | 6.328251 | 0
2018-03-16 15:02 | 255673.1 | 120.0015 | 3 | 30 | 4.221763 | 3.260118 | 1.633706 | 0 | 6.784085 | 0
2018-03-16 15:04 | 255793.1 | 240.0011 | 3 | 30 | 4.247209 | 3.260159 | 1.742365 | 0 | 7.244197 | 0
2018-03-16 15:06 | 255913.1 | 360.0005 | 3 | 30 | 4.273973 | 3.260149 | 1.851024 | 0 | 7.707129 | 0
2018-03-16 15:08 | 256033.1 | 480.0001 | 3 | 30 | 4.302545 | 3.260174 | 1.959688 | 0 | 8.173082 | 0
2018-03-16 15:10 | 256153.1 | 600.0014 | 3 | 30 | 4.334706 | 3.260225 | 2.06835 | 0 | 8.642315 | 0
2018-03-16 15:12 | 256273.1 | 720.0009 | 3 | 30 | 4.371193 | 3.260183 | 2.177032 | 0 | 9.115373 | 0
2018-03-16 15:14 | 256393.1 | 840.0006 | 3 | 30 | 4.400309 | 3.128471 | 2.28516 | 0 | 9.589939 | 0
2018-03-16 15:16 | 256513.1 | 960.0019 | 3 | 30 | 4.400304 | 2.719952 | 2.382311 | 0 | 10.01743 | 0
2018-03-16 15:18 | 256633.1 | 1080.0015 | 3 | 30 | 4.400304 | 2.368668 | 2.467 | 0 | 10.39009 | 0
2018-03-16 15:20 | 256753.1 | 1200.0012 | 3 | 30 | 4.40028 | 2.053288 | 2.540591 | 0 | 10.71391 | 0
2018-03-16 15:22 | 256873.1 | 1320.0007 | 3 | 30 | 4.400226 | 1.78646 | 2.604418 | 0 | 10.99476 | 0
2018-03-16 15:24 | 256993.1 | 1440.0003 | 3 | 30 | 4.400281 | 1.56767 | 2.660203 | 0 | 11.24023 | 0
2018-03-16 15:26 | 257113.1 | 1560.0015 | 3 | 30 | 4.400218 | 1.381429 | 2.709275 | 0 | 11.45616 | 0
2018-03-16 15:28 | 257233.1 | 1680.0012 | 3 | 30 | 4.400266 | 1.217601 | 2.752541 | 0 | 11.64654 | 0
2018-03-16 15:30 | 257353.1 | 1800.0031 | 3 | 30 | 4.400291 | 1.071218 | 2.790595 | 0 | 11.81399 | 0
2018-03-16 15:32 | 257473.1 | 1920.0002 | 3 | 30 | 4.400237 | 0.9511843 | 2.82423 | 0 | 11.96199 | 0
2018-03-16 15:34 | 257593.1 | 2040.0014 | 3 | 30 | 4.400214 | 0.8507652 | 2.854213 | 0 | 12.09393 | 0
2018-03-16 15:36 | 257713.1 | 2160.0001 | 3 | 30 | 4.400219 | 0.7625217 | 2.881079 | 0 | 12.21214 | 0
2018-03-16 15:38 | 257833.1 | 2280.0014 | 3 | 30 | 4.400216 | 0.6819086 | 2.905137 | 0 | 12.318 | 0
2018-03-16 15:39 | 257881.7 | 2328.6093 | 3 | 30 | 4.400246 | 0.6519976 | 2.914128 | 0 | 12.35756 | 0
2018-03-16 15:41 | 258001.7 | 120.0029 | 4 | 30 | 4.33324 | 0 | 2.914128 | 0 | 12.35756 | 0
2018-03-16 15:43 | 258121.7 | 240.0008 | 4 | 30 | 4.3275 | 0 | 2.914128 | 0 | 12.35756 | 0
2018-03-16 15:44 | 258181.7 | 300.0012 | 4 | 30 | 4.325865 | 0 | 2.914128 | 0 | 12.35756 | 0
2018-03-16 15:46 | 258301.8 | 120.0007 | 5 | 30 | 4.087437 | -2.282068 | 2.914128 | 0.07605862 | 12.35756 | 0.3133794
2018-03-16 15:48 | 258421.8 | 240.0011 | 5 | 30 | 4.051697 | -2.281989 | 2.914128 | 0.152121 | 12.35756 | 0.6228746
2018-03-16 15:50 | 258541.8 | 360.0015 | 5 | 30 | 4.020851 | -2.282066 | 2.914128 | 0.2281929 | 12.35756 | 0.9299032
2018-03-16 15:52 | 258661.8 | 480.001 | 5 | 30 | 3.991718 | -2.282026 | 2.914128 | 0.3042513 | 12.35756 | 1.234605
2018-03-16 15:54 | 258781.8 | 600.0015 | 5 | 30 | 3.963384 | -2.28204 | 2.914128 | 0.3803179 | 12.35756 | 1.537169
2018-03-16 15:56 | 258901.8 | 720.0002 | 5 | 30 | 3.934195 | -2.282016 | 2.914128 | 0.4563839 | 12.35756 | 1.837549
2018-03-16 15:58 | 259021.8 | 840.0006 | 5 | 30 | 3.905415 | -2.282062 | 2.914128 | 0.5324503 | 12.35756 | 2.135696
2018-03-16 16:00 | 259141.8 | 960.001 | 5 | 30 | 3.878853 | -2.282018 | 2.914128 | 0.6085114 | 12.35756 | 2.431729
2018-03-16 16:02 | 259261.8 | 1080.0014 | 5 | 30 | 3.853193 | -2.28198 | 2.914128 | 0.6845865 | 12.35756 | 2.725832
2018-03-16 16:04 | 259381.8 | 1200.0002 | 5 | 30 | 3.826889 | -2.282024 | 2.914128 | 0.7606438 | 12.35756 | 3.017897
2018-03-16 16:06 | 259501.8 | 1320.0015 | 5 | 30 | 3.800759 | -2.282036 | 2.914128 | 0.8367075 | 12.35756 | 3.307981
2018-03-16 16:08 | 259621.8 | 1440.001 | 5 | 30 | 3.777682 | -2.282095 | 2.914128 | 0.9127831 | 12.35756 | 3.596227
2018-03-16 16:10 | 259741.8 | 1560.0014 | 5 | 30 | 3.756838 | -2.282008 | 2.914128 | 0.9888481 | 12.35756 | 3.882774
2018-03-16 16:12 | 259861.8 | 1680.0002 | 5 | 30 | 3.736979 | -2.282058 | 2.914128 | 1.064908 | 12.35756 | 4.167768
2018-03-16 16:14 | 259981.8 | 1800.0014 | 5 | 30 | 3.716702 | -2.282015 | 2.914128 | 1.140978 | 12.35756 | 4.451276
2018-03-16 16:16 | 260101.8 | 1920.001 | 5 | 30 | 3.696661 | -2.282013 | 2.914128 | 1.217042 | 12.35756 | 4.733205
2018-03-16 16:18 | 260221.8 | 2040.0014 | 5 | 30 | 3.678625 | -2.281995 | 2.914128 | 1.293103 | 12.35756 | 5.013681
2018-03-16 16:20 | 260341.8 | 2160.001 | 5 | 30 | 3.662077 | -2.281969 | 2.914128 | 1.369173 | 12.35756 | 5.292876
2018-03-16 16:22 | 260461.8 | 2280.0014 | 5 | 30 | 3.646019 | -2.282008 | 2.914128 | 1.445236 | 12.35756 | 5.570808
2018-03-16 16:24 | 260581.8 | 2400.0011 | 5 | 30 | 3.629567 | -2.282009 | 2.914128 | 1.521303 | 12.35756 | 5.847522
2018-03-16 16:26 | 260701.8 | 2520.0014 | 5 | 30 | 3.615112 | -2.281978 | 2.914128 | 1.597363 | 12.35756 | 6.123022
2018-03-16 16:28 | 260821.8 | 2640.001 | 5 | 30 | 3.602382 | -2.282018 | 2.914128 | 1.67344 | 12.35756 | 6.397555
2018-03-16 16:30 | 260941.8 | 2760.0006 | 5 | 30 | 3.590831 | -2.282 | 2.914128 | 1.7495 | 12.35756 | 6.671113
2018-03-16 16:32 | 261061.8 | 2880.0002 | 5 | 30 | 3.578865 | -2.282024 | 2.914128 | 1.825572 | 12.35756 | 6.943828
2018-03-16 16:34 | 261181.8 | 3000.0014 | 5 | 30 | 3.567002 | -2.282022 | 2.914128 | 1.901635 | 12.35756 | 7.215579
2018-03-16 16:36 | 261301.8 | 3120.0002 | 5 | 30 | 3.556692 | -2.282038 | 2.914128 | 1.977698 | 12.35756 | 7.486499
2018-03-16 16:38 | 261421.8 | 3240.0003 | 5 | 30 | 3.547071 | -2.281986 | 2.914128 | 2.053762 | 12.35756 | 7.756667
2018-03-16 16:40 | 261541.8 | 3360.001 | 5 | 30 | 3.536505 | -2.282071 | 2.914128 | 2.129832 | 12.35756 | 8.026098
2018-03-16 16:42 | 261661.8 | 3480.0014 | 5 | 30 | 3.523683 | -2.282006 | 2.914128 | 2.205891 | 12.35756 | 8.294604
2018-03-16 16:44 | 261781.8 | 3600.0011 | 5 | 30 | 3.511455 | -2.282049 | 2.914128 | 2.281964 | 12.35756 | 8.562193
2018-03-16 16:46 | 261901.8 | 3720.0006 | 5 | 30 | 3.498919 | -2.282004 | 2.914128 | 2.358029 | 12.35756 | 8.828815
2018-03-16 16:48 | 262021.8 | 3840.0002 | 5 | 30 | 3.484833 | -2.282048 | 2.914128 | 2.434088 | 12.35756 | 9.094434
2018-03-16 16:50 | 262141.8 | 3960.0006 | 5 | 30 | 3.466098 | -2.28198 | 2.914128 | 2.510155 | 12.35756 | 9.358848
2018-03-16 16:52 | 262261.8 | 4080.001 | 5 | 30 | 3.441151 | -2.282024 | 2.914128 | 2.58622 | 12.35756 | 9.621573
2018-03-16 16:54 | 262381.8 | 4200.0015 | 5 | 30 | 3.409025 | -2.282006 | 2.914128 | 2.662283 | 12.35756 | 9.882167
2018-03-16 16:56 | 262501.8 | 4320.0002 | 5 | 30 | 3.361657 | -2.281989 | 2.914128 | 2.738356 | 12.35756 | 10.13982
2018-03-16 16:58 | 262621.8 | 4440.0014 | 5 | 30 | 3.280826 | -2.282093 | 2.914128 | 2.814417 | 12.35756 | 10.39275
2018-03-16 17:00 | 262741.8 | 4560.0002 | 5 | 30 | 3.105255 | -2.282063 | 2.914128 | 2.89048 | 12.35756 | 10.63663
2018-03-16 17:01 | 262778.7 | 4596.8882 | 5 | 30 | 2.999989 | -2.28206 | 2.914128 | 2.913856 | 12.35756 | 10.70808
2018-03-16 17:03 | 262898.8 | 120.0013 | 6 | 30 | 3.36423 | 0 | 2.914128 | 2.913856 | 12.35756 | 10.70808
2018-03-16 17:05 | 263018.7 | 240 | 6 | 30 | 3.379341 | 0 | 2.914128 | 2.913856 | 12.35756 | 10.70808
2018-03-16 17:06 | 263078.8 | 300.0012 | 6 | 30 | 3.382998 | 0 | 2.914128 | 2.913856 | 12.35756 | 10.70808
2018-03-16 17:06 | 263078.8 | 0.0024 | 7 | 31 | 3.382921 | 0 | 0 | 0 | 0 | 0
2018-03-16 17:08 | 263198.8 | 120.0006 | 2 | 31 | 4.075437 | 4.890045 | 0.1624125 | 3.418e-09 | 0.6424609 | 1.1565e-08
2018-03-16 17:10 | 263318.8 | 240.0002 | 2 | 31 | 4.10923 | 4.890049 | 0.3254211 | 3.418e-09 | 1.309412 | 1.1565e-08
2018-03-16 17:12 | 263438.8 | 360.0006 | 2 | 31 | 4.143091 | 4.889957 | 0.4884033 | 3.418e-09 | 1.98202 | 1.1565e-08
2018-03-16 17:14 | 263558.8 | 480.0002 | 2 | 31 | 4.169515 | 4.890043 | 0.6514006 | 3.418e-09 | 2.65959 | 1.1565e-08
2018-03-16 17:16 | 263678.8 | 600.0014 | 2 | 31 | 4.192859 | 4.88998 | 0.8143939 | 3.418e-09 | 3.341063 | 1.1565e-08
2018-03-16 17:18 | 263798.8 | 720.0002 | 2 | 31 | 4.200276 | 4.596722 | 0.9738368 | 3.418e-09 | 4.010588 | 1.1565e-08
2018-03-16 17:20 | 263918.8 | 840.0006 | 2 | 31 | 4.200289 | 4.233448 | 1.12082 | 3.418e-09 | 4.62796 | 1.1565e-08
2018-03-16 17:22 | 264038.8 | 960.001 | 2 | 31 | 4.200259 | 3.910912 | 1.25648 | 3.418e-09 | 5.197769 | 1.1565e-08
2018-03-16 17:24 | 264158.8 | 1080.0006 | 2 | 31 | 4.200259 | 3.623301 | 1.382037 | 3.418e-09 | 5.725143 | 1.1565e-08
2018-03-16 17:26 | 264278.8 | 1200.0002 | 2 | 31 | 4.200262 | 3.334736 | 1.498048 | 3.418e-09 | 6.212422 | 1.1565e-08
2018-03-16 17:26 | 264309.3 | 1230.5103 | 2 | 31 | 4.200256 | 3.259991 | 1.525996 | 3.418e-09 | 6.329812 | 1.1565e-08
2018-03-16 17:28 | 264429.3 | 120.0014 | 3 | 31 | 4.221986 | 3.260143 | 1.634273 | 4.997e-09 | 6.78568 | 1.7964e-08
2018-03-16 17:30 | 264549.3 | 240.0011 | 3 | 31 | 4.24666 | 3.26012 | 1.742921 | 4.997e-09 | 7.245717 | 1.7964e-08
2018-03-16 17:32 | 264669.3 | 360.0014 | 3 | 31 | 4.272974 | 3.259979 | 1.851595 | 4.997e-09 | 7.708639 | 1.7964e-08
2018-03-16 17:34 | 264789.3 | 480.0001 | 3 | 31 | 4.302261 | 3.26008 | 1.960253 | 4.997e-09 | 8.174492 | 1.7964e-08
2018-03-16 17:36 | 264909.3 | 600.0014 | 3 | 31 | 4.335948 | 3.260117 | 2.068927 | 4.997e-09 | 8.643826 | 1.7964e-08
2018-03-16 17:38 | 265029.3 | 720.0002 | 3 | 31 | 4.371476 | 3.260145 | 2.177584 | 4.997e-09 | 9.116878 | 1.7964e-08
2018-03-16 17:40 | 265149.3 | 840.0023 | 3 | 31 | 4.40028 | 3.1264 | 2.285728 | 4.997e-09 | 9.591521 | 1.7964e-08
2018-03-16 17:42 | 265269.3 | 960.0002 | 3 | 31 | 4.400277 | 2.717144 | 2.38288 | 4.997e-09 | 10.01902 | 1.7964e-08
2018-03-16 17:44 | 265389.3 | 1080.0005 | 3 | 31 | 4.400282 | 2.358809 | 2.467418 | 4.997e-09 | 10.39101 | 1.7964e-08
2018-03-16 17:46 | 265509.3 | 1200.0008 | 3 | 31 | 4.400291 | 2.044271 | 2.540624 | 4.997e-09 | 10.71314 | 1.7964e-08
2018-03-16 17:48 | 265629.3 | 1320.0003 | 3 | 31 | 4.400234 | 1.784226 | 2.604303 | 4.997e-09 | 10.99334 | 1.7964e-08
2018-03-16 17:50 | 265749.3 | 1440.0003 | 3 | 31 | 4.400291 | 1.568247 | 2.660058 | 4.997e-09 | 11.23868 | 1.7964e-08
2018-03-16 17:52 | 265869.3 | 1560.0014 | 3 | 31 | 4.400252 | 1.378864 | 2.70909 | 4.997e-09 | 11.45444 | 1.7964e-08
2018-03-16 17:54 | 265989.3 | 1680.0002 | 3 | 31 | 4.400287 | 1.20891 | 2.752148 | 4.997e-09 | 11.6439 | 1.7964e-08
2018-03-16 17:56 | 266109.3 | 1800.0022 | 3 | 31 | 4.400264 | 1.068858 | 2.790013 | 4.997e-09 | 11.81052 | 1.7964e-08
2018-03-16 17:58 | 266229.3 | 1920.0002 | 3 | 31 | 4.400231 | 0.9508982 | 2.823604 | 4.997e-09 | 11.95832 | 1.7964e-08
2018-03-16 18:00 | 266349.3 | 2040.0014 | 3 | 31 | 4.400228 | 0.8510571 | 2.853603 | 4.997e-09 | 12.09033 | 1.7964e-08
2018-03-16 18:02 | 266469.3 | 2160.0002 | 3 | 31 | 4.40023 | 0.7598228 | 2.880431 | 4.997e-09 | 12.20837 | 1.7964e-08
2018-03-16 18:04 | 266589.3 | 2280.0015 | 3 | 31 | 4.400226 | 0.6787386 | 2.90435 | 4.997e-09 | 12.31362 | 1.7964e-08
2018-03-16 18:05 | 266634 | 2324.6747 | 3 | 31 | 4.400215 | 0.6519871 | 2.912602 | 4.997e-09 | 12.34993 | 1.7964e-08
2018-03-16 18:07 | 266754.1 | 120.0013 | 4 | 31 | 4.332901 | 0 | 2.912604 | 4.997e-09 | 12.34994 | 1.7964e-08
2018-03-16 18:09 | 266874.1 | 240 | 4 | 31 | 4.327124 | 0 | 2.912604 | 4.997e-09 | 12.34994 | 1.7964e-08
2018-03-16 18:10 | 266934.1 | 300.0019 | 4 | 31 | 4.325465 | 0 | 2.912604 | 4.997e-09 | 12.34994 | 1.7964e-08
2018-03-16 18:12 | 267054.2 | 120.0006 | 5 | 31 | 4.085196 | -2.281968 | 2.912604 | 0.07606152 | 12.34994 | 0.3132814
2018-03-16 18:14 | 267174.2 | 240.0001 | 5 | 31 | 4.050089 | -2.282123 | 2.912604 | 0.1521256 | 12.34994 | 0.6226215
2018-03-16 18:16 | 267294.2 | 360.0013 | 5 | 31 | 4.019541 | -2.282088 | 2.912604 | 0.2281865 | 12.34994 | 0.9295009
2018-03-16 18:18 | 267414.2 | 480.0009 | 5 | 31 | 3.990826 | -2.282022 | 2.912604 | 0.3042529 | 12.34994 | 1.234156
2018-03-16 18:20 | 267534.2 | 600.0006 | 5 | 31 | 3.961739 | -2.282 | 2.912604 | 0.3803151 | 12.34994 | 1.536608
2018-03-16 18:22 | 267654.2 | 720.0001 | 5 | 31 | 3.931613 | -2.281991 | 2.912604 | 0.4563781 | 12.34994 | 1.836798
2018-03-16 18:24 | 267774.2 | 840.0013 | 5 | 31 | 3.903886 | -2.282053 | 2.912604 | 0.5324469 | 12.34994 | 2.134805
2018-03-16 18:26 | 267894.2 | 960.0001 | 5 | 31 | 3.877756 | -2.282043 | 2.912604 | 0.6085073 | 12.34994 | 2.430731
2018-03-16 18:28 | 268014.2 | 1080.0013 | 5 | 31 | 3.851844 | -2.282028 | 2.912604 | 0.6845737 | 12.34994 | 2.72472
2018-03-16 18:30 | 268134.2 | 1200.0001 | 5 | 31 | 3.824443 | -2.281955 | 2.912604 | 0.760636 | 12.34994 | 3.016667
2018-03-16 18:32 | 268254.2 | 1320.0006 | 5 | 31 | 3.798822 | -2.28202 | 2.912604 | 0.8367093 | 12.34994 | 3.306602
2018-03-16 18:34 | 268374.2 | 1440.001 | 5 | 31 | 3.776263 | -2.281958 | 2.912604 | 0.9127603 | 12.34994 | 3.594637
2018-03-16 18:36 | 268494.2 | 1560.0013 | 5 | 31 | 3.755816 | -2.282083 | 2.912604 | 0.9888356 | 12.34994 | 3.881133
2018-03-16 18:38 | 268614.2 | 1680.0001 | 5 | 31 | 3.735357 | -2.282123 | 2.912604 | 1.064897 | 12.34994 | 4.166032
2018-03-16 18:40 | 268734.2 | 1800.0005 | 5 | 31 | 3.714412 | -2.281953 | 2.912604 | 1.140957 | 12.34994 | 4.449338
2018-03-16 18:42 | 268854.2 | 1920.001 | 5 | 31 | 3.69522 | -2.282006 | 2.912604 | 1.217028 | 12.34994 | 4.73116
2018-03-16 18:44 | 268974.2 | 2040.0006 | 5 | 31 | 3.677495 | -2.28202 | 2.912604 | 1.293098 | 12.34994 | 5.011572
2018-03-16 18:46 | 269094.2 | 2160.001 | 5 | 31 | 3.660957 | -2.282004 | 2.912604 | 1.369159 | 12.34994 | 5.29066
2018-03-16 18:48 | 269214.2 | 2280.0005 | 5 | 31 | 3.64393 | -2.282009 | 2.912604 | 1.445217 | 12.34994 | 5.568463
2018-03-16 18:50 | 269334.2 | 2400.001 | 5 | 31 | 3.627972 | -2.281981 | 2.912604 | 1.521292 | 12.34994 | 5.845051
2018-03-16 18:52 | 269454.2 | 2520.0013 | 5 | 31 | 3.613852 | -2.282042 | 2.912604 | 1.597354 | 12.34994 | 6.120453
2018-03-16 18:54 | 269574.2 | 2640.0018 | 5 | 31 | 3.601619 | -2.282055 | 2.912604 | 1.673411 | 12.34994 | 6.39484
2018-03-16 18:56 | 269694.2 | 2760.0013 | 5 | 31 | 3.589469 | -2.282038 | 2.912604 | 1.749482 | 12.34994 | 6.66836
2018-03-16 18:58 | 269814.2 | 2880.001 | 5 | 31 | 3.576806 | -2.28198 | 2.912604 | 1.825548 | 12.34994 | 6.940911
2018-03-16 19:00 | 269934.2 | 3000.0005 | 5 | 31 | 3.565835 | -2.281986 | 2.912604 | 1.901606 | 12.34994 | 7.212531
2018-03-16 19:02 | 270054.2 | 3120.0001 | 5 | 31 | 3.555772 | -2.281958 | 2.912604 | 1.977676 | 12.34994 | 7.483393
2018-03-16 19:04 | 270174.2 | 3240.0013 | 5 | 31 | 3.546039 | -2.282035 | 2.912604 | 2.053747 | 12.34994 | 7.753526
2018-03-16 19:06 | 270294.2 | 3360.0009 | 5 | 31 | 3.534414 | -2.282038 | 2.912604 | 2.129811 | 12.34994 | 8.022828
2018-03-16 19:08 | 270414.2 | 3480.0005 | 5 | 31 | 3.522152 | -2.281995 | 2.912604 | 2.205873 | 12.34994 | 8.291186
2018-03-16 19:10 | 270534.2 | 3600.0009 | 5 | 31 | 3.51025 | -2.282006 | 2.912604 | 2.281943 | 12.34994 | 8.558666
2018-03-16 19:12 | 270654.2 | 3720.0005 | 5 | 31 | 3.498192 | -2.282029 | 2.912604 | 2.358006 | 12.34994 | 8.825212
2018-03-16 19:14 | 270774.2 | 3840.0009 | 5 | 31 | 3.483148 | -2.282036 | 2.912604 | 2.434065 | 12.34994 | 9.090734
2018-03-16 19:16 | 270894.2 | 3960.0005 | 5 | 31 | 3.462984 | -2.281986 | 2.912604 | 2.510137 | 12.34994 | 9.354966
2018-03-16 19:18 | 271014.2 | 4080.0009 | 5 | 31 | 3.439122 | -2.282031 | 2.912604 | 2.586202 | 12.34994 | 9.61751
2018-03-16 19:20 | 271134.2 | 4200.0013 | 5 | 31 | 3.40677 | -2.282008 | 2.912604 | 2.662258 | 12.34994 | 9.877913
2018-03-16 19:22 | 271254.2 | 4320.0009 | 5 | 31 | 3.358408 | -2.282063 | 2.912604 | 2.738329 | 12.34994 | 10.13538
2018-03-16 19:24 | 271374.2 | 4440.0005 | 5 | 31 | 3.273868 | -2.282015 | 2.912604 | 2.814392 | 12.34994 | 10.38797
2018-03-16 19:26 | 271494.2 | 4560.0009 | 5 | 31 | 3.095314 | -2.281991 | 2.912604 | 2.890456 | 12.34994 | 10.63119
2018-03-16 19:26 | 271527.5 | 4593.3856 | 5 | 31 | 2.999985 | -2.281921 | 2.912604 | 2.911619 | 12.34994 | 10.69576
2018-03-16 19:28 | 271647.6 | 120.0004 | 6 | 31 | 3.366548 | 0 | 2.912604 | 2.911619 | 12.34994 | 10.69576
2018-03-16 19:30 | 271767.6 | 239.9999 | 6 | 31 | 3.381808 | 0 | 2.912604 | 2.911619 | 12.34994 | 10.69576
2018-03-16 19:31 | 271827.6 | 300.0019 | 6 | 31 | 3.385501 | 0 | 2.912604 | 2.911619 | 12.34994 | 10.69576
2018-03-16 19:31 | 271827.6 | 0.0024 | 7 | 32 | 3.385484 | 0 | 0 | 0 | 0 | 0
2018-03-16 19:33 | 271947.7 | 120.0005 | 2 | 32 | 4.078092 | 4.890125 | 0.1624177 | 2.747e-09 | 0.6429144 | 9.301e-09
2018-03-16 19:35 | 272067.7 | 240.0001 | 2 | 32 | 4.110058 | 4.890097 | 0.3254044 | 2.747e-09 | 1.310079 | 9.301e-09
2018-03-16 19:37 | 272187.7 | 360.0009 | 2 | 32 | 4.143333 | 4.890175 | 0.4883935 | 2.747e-09 | 1.9828 | 9.301e-09
2018-03-16 19:39 | 272307.7 | 480.0001 | 2 | 32 | 4.16933 | 4.890108 | 0.651386 | 2.747e-09 | 2.660311 | 9.301e-09
2018-03-16 19:41 | 272427.7 | 600.0013 | 2 | 32 | 4.194021 | 4.890032 | 0.8144116 | 2.747e-09 | 3.341992 | 9.301e-09
2018-03-16 19:43 | 272547.7 | 720.0001 | 2 | 32 | 4.200279 | 4.577517 | 0.9731822 | 2.747e-09 | 4.008755 | 9.301e-09
2018-03-16 19:45 | 272667.7 | 840.0013 | 2 | 32 | 4.20028 | 4.231762 | 1.119959 | 2.747e-09 | 4.625262 | 9.301e-09
2018-03-16 19:47 | 272787.7 | 960.0001 | 2 | 32 | 4.200273 | 3.919636 | 1.255673 | 2.747e-09 | 5.195296 | 9.301e-09
2018-03-16 19:49 | 272907.7 | 1080.0014 | 2 | 32 | 4.200287 | 3.625118 | 1.381388 | 2.747e-09 | 5.723333 | 9.301e-09
2018-03-16 19:51 | 273027.7 | 1200.0019 | 2 | 32 | 4.20027 | 3.324202 | 1.497213 | 2.747e-09 | 6.20983 | 9.301e-09
2018-03-16 19:52 | 273054.1 | 1226.4558 | 2 | 32 | 4.20026 | 3.259993 | 1.521404 | 2.747e-09 | 6.31144 | 9.301e-09
2018-03-16 19:54 | 273174.2 | 120.0014 | 3 | 32 | 4.220751 | 3.260151 | 1.629678 | 2.747e-09 | 6.767227 | 9.301e-09
2018-03-16 19:56 | 273294.2 | 240.0002 | 3 | 32 | 4.244773 | 3.260147 | 1.738346 | 2.747e-09 | 7.227181 | 9.301e-09
2018-03-16 19:58 | 273414.2 | 360.0006 | 3 | 32 | 4.270895 | 3.260183 | 1.847006 | 2.747e-09 | 7.6898 | 9.301e-09
2018-03-16 20:00 | 273534.2 | 480.001 | 3 | 32 | 4.301029 | 3.260075 | 1.955681 | 2.747e-09 | 8.155529 | 9.301e-09
2018-03-16 20:02 | 273654.2 | 600.0006 | 3 | 32 | 4.334264 | 3.260132 | 2.064338 | 2.747e-09 | 8.624665 | 9.301e-09
2018-03-16 20:04 | 273774.2 | 720.001 | 3 | 32 | 4.368775 | 3.260136 | 2.172992 | 2.747e-09 | 9.097449 | 9.301e-09
2018-03-16 20:06 | 273894.2 | 840.0006 | 3 | 32 | 4.400342 | 3.176657 | 2.281482 | 2.747e-09 | 9.573349 | 9.301e-09
2018-03-16 20:08 | 274014.2 | 960.001 | 3 | 32 | 4.400302 | 2.742912 | 2.379768 | 2.747e-09 | 10.00584 | 9.301e-09
2018-03-16 20:10 | 274134.2 | 1080.0014 | 3 | 32 | 4.400279 | 2.369404 | 2.464829 | 2.747e-09 | 10.38013 | 9.301e-09
2018-03-16 20:12 | 274254.2 | 1200.0002 | 3 | 32 | 4.400297 | 2.061615 | 2.538509 | 2.747e-09 | 10.70434 | 9.301e-09
2018-03-16 20:14 | 274374.2 | 1320.0015 | 3 | 32 | 4.40023 | 1.80188 | 2.602771 | 2.747e-09 | 10.98712 | 9.301e-09
2018-03-16 20:16 | 274494.2 | 1440.0002 | 3 | 32 | 4.400256 | 1.582353 | 2.659107 | 2.747e-09 | 11.23501 | 9.301e-09
2018-03-16 20:18 | 274614.2 | 1560.0006 | 3 | 32 | 4.400294 | 1.385377 | 2.708516 | 2.747e-09 | 11.45242 | 9.301e-09
2018-03-16 20:20 | 274734.2 | 1680.0011 | 3 | 32 | 4.400275 | 1.216167 | 2.751754 | 2.747e-09 | 11.64268 | 9.301e-09
2018-03-16 20:22 | 274854.2 | 1800.0014 | 3 | 32 | 4.400269 | 1.077087 | 2.78989 | 2.747e-09 | 11.81048 | 9.301e-09
2018-03-16 20:24 | 274974.2 | 1920.001 | 3 | 32 | 4.400256 | 0.959795 | 2.823766 | 2.747e-09 | 11.95955 | 9.301e-09
2018-03-16 20:26 | 275094.2 | 2040.0014 | 3 | 32 | 4.400212 | 0.8556271 | 2.853991 | 2.747e-09 | 12.09254 | 9.301e-09
2018-03-16 20:28 | 275214.2 | 2160.0003 | 3 | 32 | 4.400261 | 0.7604656 | 2.880884 | 2.747e-09 | 12.21088 | 9.301e-09
2018-03-16 20:30 | 275334.2 | 2280.0006 | 3 | 32 | 4.400213 | 0.6813879 | 2.90486 | 2.747e-09 | 12.31638 | 9.301e-09
2018-03-16 20:31 | 275383.3 | 2329.1252 | 3 | 32 | 4.400193 | 0.6519985 | 2.91396 | 2.747e-09 | 12.35642 | 9.301e-09
2018-03-16 20:33 | 275503.3 | 120.0003 | 4 | 32 | 4.333392 | 0 | 2.91396 | 2.747e-09 | 12.35642 | 9.301e-09
2018-03-16 20:35 | 275623.3 | 240.0001 | 4 | 32 | 4.32765 | 0 | 2.91396 | 2.747e-09 | 12.35642 | 9.301e-09
2018-03-16 20:36 | 275683.3 | 300.0035 | 4 | 32 | 4.326031 | 0 | 2.91396 | 2.747e-09 | 12.35642 | 9.301e-09
2018-03-16 20:38 | 275803.4 | 120.0006 | 5 | 32 | 4.08732 | -2.282075 | 2.91396 | 0.07606242 | 12.35642 | 0.3134094
2018-03-16 20:40 | 275923.4 | 240.0003 | 5 | 32 | 4.05311 | -2.281973 | 2.91396 | 0.1521309 | 12.35642 | 0.6229736
2018-03-16 20:42 | 276043.4 | 360.0007 | 5 | 32 | 4.023215 | -2.282209 | 2.91396 | 0.2281946 | 12.35642 | 0.9301132
2018-03-16 20:44 | 276163.4 | 480.0002 | 5 | 32 | 3.994042 | -2.282086 | 2.91396 | 0.3042577 | 12.35642 | 1.235025
2018-03-16 20:46 | 276283.4 | 600.0007 | 5 | 32 | 3.963624 | -2.282031 | 2.91396 | 0.3803131 | 12.35642 | 1.537643
2018-03-16 20:48 | 276403.4 | 720.0002 | 5 | 32 | 3.934587 | -2.281991 | 2.91396 | 0.4563847 | 12.35642 | 1.838046
2018-03-16 20:50 | 276523.4 | 840.0023 | 5 | 32 | 3.90714 | -2.282001 | 2.91396 | 0.5324567 | 12.35642 | 2.136305
2018-03-16 20:52 | 276643.4 | 960.001 | 5 | 32 | 3.88119 | -2.281988 | 2.91396 | 0.6085071 | 12.35642 | 2.432458
2018-03-16 20:54 | 276763.4 | 1080.0015 | 5 | 32 | 3.854361 | -2.28202 | 2.91396 | 0.684575 | 12.35642 | 2.726686
2018-03-16 20:56 | 276883.4 | 1200.0002 | 5 | 32 | 3.826586 | -2.282055 | 2.91396 | 0.7606484 | 12.35642 | 3.018831
2018-03-16 20:58 | 277003.4 | 1320.0015 | 5 | 32 | 3.801543 | -2.281982 | 2.91396 | 0.836706 | 12.35642 | 3.308901
2018-03-16 21:00 | 277123.4 | 1440.0011 | 5 | 32 | 3.779359 | -2.282062 | 2.91396 | 0.9127773 | 12.35642 | 3.597224
2018-03-16 21:02 | 277243.4 | 1560.0007 | 5 | 32 | 3.75846 | -2.282022 | 2.91396 | 0.9888351 | 12.35642 | 3.883878
2018-03-16 21:04 | 277363.4 | 1680.0002 | 5 | 32 | 3.736843 | -2.282082 | 2.91396 | 1.064912 | 12.35642 | 4.168989
2018-03-16 21:06 | 277483.4 | 1800.0014 | 5 | 32 | 3.716501 | -2.282008 | 2.91396 | 1.140973 | 12.35642 | 4.452432
2018-03-16 21:08 | 277603.4 | 1920.0002 | 5 | 32 | 3.697601 | -2.282026 | 2.91396 | 1.217039 | 12.35642 | 4.734406
2018-03-16 21:10 | 277723.4 | 2040.0007 | 5 | 32 | 3.680089 | -2.281969 | 2.91396 | 1.293102 | 12.35642 | 5.014989
2018-03-16 21:12 | 277843.4 | 2160.0002 | 5 | 32 | 3.662514 | -2.282098 | 2.91396 | 1.369175 | 12.35642 | 5.294281
2018-03-16 21:14 | 277963.4 | 2280.0007 | 5 | 32 | 3.64489 | -2.28206 | 2.91396 | 1.445239 | 12.35642 | 5.572181
2018-03-16 21:16 | 278083.4 | 2400.001 | 5 | 32 | 3.629578 | -2.281935 | 2.91396 | 1.521305 | 12.35642 | 5.84884
2018-03-16 21:18 | 278203.4 | 2520.0015 | 5 | 32 | 3.615962 | -2.282064 | 2.91396 | 1.597368 | 12.35642 | 6.124386
2018-03-16 21:20 | 278323.4 | 2640.0026 | 5 | 32 | 3.603196 | -2.28193 | 2.91396 | 1.673439 | 12.35642 | 6.398971
2018-03-16 21:22 | 278443.4 | 2760.0007 | 5 | 32 | 3.589649 | -2.282035 | 2.91396 | 1.7495 | 12.35642 | 6.672524
2018-03-16 21:24 | 278563.4 | 2880.0002 | 5 | 32 | 3.577597 | -2.282051 | 2.91396 | 1.825565 | 12.35642 | 6.945092
2018-03-16 21:26 | 278683.4 | 3000.0014 | 5 | 32 | 3.566958 | -2.282098 | 2.91396 | 1.901636 | 12.35642 | 7.216833
2018-03-16 21:28 | 278803.4 | 3120.0002 | 5 | 32 | 3.557395 | -2.282086 | 2.91396 | 1.977699 | 12.35642 | 7.487787
2018-03-16 21:30 | 278923.4 | 3240.0014 | 5 | 32 | 3.546708 | -2.282049 | 2.91396 | 2.053766 | 12.35642 | 7.757989
2018-03-16 21:32 | 279043.4 | 3360.0002 | 5 | 32 | 3.534537 | -2.281964 | 2.91396 | 2.12983 | 12.35642 | 8.027301
2018-03-16 21:34 | 279163.4 | 3480.0007 | 5 | 32 | 3.523217 | -2.281982 | 2.91396 | 2.205892 | 12.35642 | 8.295718
2018-03-16 21:36 | 279283.4 | 3600.0011 | 5 | 32 | 3.511837 | -2.281981 | 2.91396 | 2.281955 | 12.35642 | 8.563268
2018-03-16 21:38 | 279403.4 | 3720.0006 | 5 | 32 | 3.499413 | -2.282018 | 2.91396 | 2.358031 | 12.35642 | 8.829981
2018-03-16 21:40 | 279523.4 | 3840.0002 | 5 | 32 | 3.48281 | -2.281964 | 2.91396 | 2.434093 | 12.35642 | 9.095553
2018-03-16 21:42 | 279643.4 | 3960.0006 | 5 | 32 | 3.463779 | -2.281921 | 2.91396 | 2.510149 | 12.35642 | 9.359732
2018-03-16 21:44 | 279763.4 | 4080.0002 | 5 | 32 | 3.440336 | -2.282028 | 2.91396 | 2.586222 | 12.35642 | 9.622377
2018-03-16 21:46 | 279883.4 | 4200.0014 | 5 | 32 | 3.40914 | -2.281993 | 2.91396 | 2.662279 | 12.35642 | 9.882932
2018-03-16 21:48 | 280003.4 | 4320.001 | 5 | 32 | 3.359886 | -2.282076 | 2.91396 | 2.738346 | 12.35642 | 10.14053
2018-03-16 21:50 | 280123.4 | 4440.0007 | 5 | 32 | 3.275118 | -2.282043 | 2.91396 | 2.814421 | 12.35642 | 10.39321
2018-03-16 21:52 | 280243.4 | 4560.0002 | 5 | 32 | 3.10251 | -2.282018 | 2.91396 | 2.890478 | 12.35642 | 10.63671
2018-03-16 21:52 | 280280 | 4596.5508 | 5 | 32 | 2.999995 | -2.281996 | 2.91396 | 2.913643 | 12.35642 | 10.70748
2018-03-16 21:54 | 280400 | 120.0006 | 6 | 32 | 3.366289 | 0 | 2.91396 | 2.913643 | 12.35642 | 10.70748
2018-03-16 21:56 | 280520 | 240.0009 | 6 | 32 | 3.381683 | 0 | 2.91396 | 2.913643 | 12.35642 | 10.70748
2018-03-16 21:57 | 280580 | 300.0045 | 6 | 32 | 3.385474 | 0 | 2.91396 | 2.913643 | 12.35642 | 10.70748
2018-03-16 21:57 | 280580 | 0.0024 | 7 | 33 | 3.385249 | 0 | 0 | 0 | 0 | 0
2018-03-16 21:59 | 280700.1 | 120.0005 | 2 | 33 | 4.079093 | 4.889803 | 0.1624332 | 4.37e-10 | 0.6432186 | 1.478e-09
2018-03-16 22:01 | 280820.1 | 240.0002 | 2 | 33 | 4.110131 | 4.890079 | 0.3254144 | 4.37e-10 | 1.310405 | 1.478e-09
2018-03-16 22:03 | 280940.1 | 360.0014 | 2 | 33 | 4.142786 | 4.890137 | 0.4884062 | 4.37e-10 | 1.983108 | 1.478e-09
2018-03-16 22:05 | 281060.1 | 480.0002 | 2 | 33 | 4.16988 | 4.890083 | 0.6514157 | 4.37e-10 | 2.660683 | 1.478e-09
2018-03-16 22:07 | 281180.1 | 600.0006 | 2 | 33 | 4.196128 | 4.890047 | 0.8143927 | 4.37e-10 | 3.342414 | 1.478e-09
2018-03-16 22:09 | 281300.1 | 720.001 | 2 | 33 | 4.200288 | 4.570967 | 0.9727382 | 4.37e-10 | 4.007457 | 1.478e-09
2018-03-16 22:11 | 281420.1 | 840.0013 | 2 | 33 | 4.200271 | 4.227745 | 1.119302 | 4.37e-10 | 4.623066 | 1.478e-09
2018-03-16 22:13 | 281540.1 | 960.001 | 2 | 33 | 4.200309 | 3.915958 | 1.255031 | 4.37e-10 | 5.193169 | 1.478e-09
2018-03-16 22:15 | 281660.1 | 1080.0014 | 2 | 33 | 4.200276 | 3.604799 | 1.380396 | 4.37e-10 | 5.719734 | 1.478e-09
2018-03-16 22:17 | 281780.1 | 1200.0003 | 2 | 33 | 4.20029 | 3.310822 | 1.495532 | 4.37e-10 | 6.203336 | 1.478e-09
2018-03-16 22:18 | 281803 | 1222.9267 | 2 | 33 | 4.200299 | 3.259991 | 1.516449 | 4.37e-10 | 6.291197 | 1.478e-09
2018-03-16 22:20 | 281923 | 120.0008 | 3 | 33 | 4.220476 | 3.260159 | 1.62472 | 4.37e-10 | 6.74695 | 1.478e-09
2018-03-16 22:22 | 282043 | 240.0003 | 3 | 33 | 4.243877 | 3.260181 | 1.733384 | 4.37e-10 | 7.206822 | 1.478e-09
2018-03-16 22:24 | 282163 | 360.0007 | 3 | 33 | 4.270628 | 3.259895 | 1.842043 | 4.37e-10 | 7.669367 | 1.478e-09
2018-03-16 22:26 | 282283 | 480.0002 | 3 | 33 | 4.301408 | 3.259853 | 1.950704 | 4.37e-10 | 8.135076 | 1.478e-09
2018-03-16 22:28 | 282403 | 600.0007 | 3 | 33 | 4.333359 | 3.259895 | 2.05936 | 4.37e-10 | 8.604169 | 1.478e-09
2018-03-16 22:30 | 282523 | 720.0011 | 3 | 33 | 4.367413 | 3.260181 | 2.16802 | 4.37e-10 | 9.076868 | 1.478e-09
2018-03-16 22:32 | 282643 | 840.0007 | 3 | 33 | 4.400304 | 3.197157 | 2.276595 | 4.37e-10 | 9.552985 | 1.478e-09
2018-03-16 22:34 | 282763 | 960.0011 | 3 | 33 | 4.400301 | 2.742939 | 2.375207 | 4.37e-10 | 9.986905 | 1.478e-09
2018-03-16 22:36 | 282883 | 1080.0007 | 3 | 33 | 4.400287 | 2.378817 | 2.460346 | 4.37e-10 | 10.36154 | 1.478e-09
2018-03-16 22:38 | 283003 | 1200.0018 | 3 | 33 | 4.400277 | 2.072784 | 2.534392 | 4.37e-10 | 10.68737 | 1.478e-09
2018-03-16 22:40 | 283123 | 1320.0008 | 3 | 33 | 4.400228 | 1.816297 | 2.599102 | 4.37e-10 | 10.97211 | 1.478e-09
2018-03-16 22:42 | 283243 | 1440.0012 | 3 | 33 | 4.400277 | 1.589848 | 2.655802 | 4.37e-10 | 11.22161 | 1.478e-09
2018-03-16 22:44 | 283363 | 1560.0015 | 3 | 33 | 4.400218 | 1.38759 | 2.705314 | 4.37e-10 | 11.43947 | 1.478e-09
2018-03-16 22:46 | 283483 | 1680.0011 | 3 | 33 | 4.400259 | 1.222896 | 2.748742 | 4.37e-10 | 11.63056 | 1.478e-09
2018-03-16 22:48 | 283603 | 1800.0016 | 3 | 33 | 4.400239 | 1.084203 | 2.787123 | 4.37e-10 | 11.79945 | 1.478e-09
2018-03-16 22:50 | 283723 | 1920.0004 | 3 | 33 | 4.400198 | 0.965394 | 2.821256 | 4.37e-10 | 11.94964 | 1.478e-09
2018-03-16 22:52 | 283843 | 2040.0007 | 3 | 33 | 4.400185 | 0.8569489 | 2.851617 | 4.37e-10 | 12.08324 | 1.478e-09
2018-03-16 22:54 | 283963 | 2160.0012 | 3 | 33 | 4.400185 | 0.7633028 | 2.878573 | 4.37e-10 | 12.20185 | 1.478e-09
2018-03-16 22:56 | 284083 | 2280.0007 | 3 | 33 | 4.400218 | 0.6859331 | 2.902699 | 4.37e-10 | 12.30801 | 1.478e-09
2018-03-16 22:57 | 284141.5 | 2338.4793 | 3 | 33 | 4.400193 | 0.6519957 | 2.913558 | 4.37e-10 | 12.35579 | 1.478e-09
2018-03-16 22:59 | 284261.5 | 120.0003 | 4 | 33 | 4.333373 | 0 | 2.913558 | 4.37e-10 | 12.35579 | 1.478e-09
2018-03-16 23:01 | 284381.5 | 240 | 4 | 33 | 4.327632 | 0 | 2.913558 | 4.37e-10 | 12.35579 | 1.478e-09
2018-03-16 23:02 | 284441.5 | 300.0035 | 4 | 33 | 4.326011 | 0 | 2.913558 | 4.37e-10 | 12.35579 | 1.478e-09
2018-03-16 23:04 | 284561.6 | 120.0014 | 5 | 33 | 4.086757 | -2.282018 | 2.913558 | 0.07606246 | 12.35579 | 0.3133452
2018-03-16 23:06 | 284681.6 | 240.0001 | 5 | 33 | 4.052775 | -2.281996 | 2.913558 | 0.1521308 | 12.35579 | 0.622871
2018-03-16 23:08 | 284801.6 | 360.0007 | 5 | 33 | 4.022963 | -2.282062 | 2.913558 | 0.228191 | 12.35579 | 0.9299905
2018-03-16 23:10 | 284921.6 | 480.0001 | 5 | 33 | 3.992565 | -2.282089 | 2.913558 | 0.3042541 | 12.35579 | 1.234841
2018-03-16 23:12 | 285041.6 | 600.0015 | 5 | 33 | 3.962621 | -2.282048 | 2.913558 | 0.3803221 | 12.35579 | 1.537395
2018-03-16 23:14 | 285161.6 | 720.0001 | 5 | 33 | 3.934249 | -2.282028 | 2.913558 | 0.4563891 | 12.35579 | 1.837736
2018-03-16 23:16 | 285281.6 | 840.0006 | 5 | 33 | 3.907473 | -2.282029 | 2.913558 | 0.5324508 | 12.35579 | 2.135951
2018-03-16 23:18 | 285401.6 | 960.0005 | 5 | 33 | 3.880879 | -2.282028 | 2.913558 | 0.6085148 | 12.35579 | 2.432163
2018-03-16 23:20 | 285521.6 | 1080.0006 | 5 | 33 | 3.852927 | -2.282071 | 2.913558 | 0.6845871 | 12.35579 | 2.726331
2018-03-16 23:22 | 285641.6 | 1200.001 | 5 | 33 | 3.826171 | -2.28204 | 2.913558 | 0.7606505 | 12.35579 | 3.018372
2018-03-16 23:24 | 285761.6 | 1320.0005 | 5 | 33 | 3.801653 | -2.282051 | 2.913558 | 0.8367169 | 12.35579 | 3.308463
2018-03-16 23:26 | 285881.6 | 1440.0009 | 5 | 33 | 3.779713 | -2.282049 | 2.913558 | 0.9127859 | 12.35579 | 3.596812
2018-03-16 23:28 | 286001.6 | 1560.0006 | 5 | 33 | 3.757711 | -2.282086 | 2.913558 | 0.9888557 | 12.35579 | 3.883504
2018-03-16 23:30 | 286121.6 | 1680.0001 | 5 | 33 | 3.73637 | -2.28204 | 2.913558 | 1.064915 | 12.35579 | 4.168485
2018-03-16 23:32 | 286241.6 | 1800.0005 | 5 | 33 | 3.716774 | -2.281988 | 2.913558 | 1.140987 | 12.35579 | 4.451964
2018-03-16 23:34 | 286361.6 | 1920.0009 | 5 | 33 | 3.698566 | -2.282078 | 2.913558 | 1.217054 | 12.35579 | 4.733984
2018-03-16 23:36 | 286481.6 | 2040.0005 | 5 | 33 | 3.68043 | -2.282046 | 2.913558 | 1.293108 | 12.35579 | 5.014588
2018-03-16 23:38 | 286601.6 | 2160.0005 | 5 | 33 | 3.661969 | -2.281957 | 2.913558 | 1.369182 | 12.35579 | 5.293865
2018-03-16 23:40 | 286721.6 | 2280.0013 | 5 | 33 | 3.645491 | -2.282038 | 2.913558 | 1.445251 | 12.35579 | 5.571788
2018-03-16 23:42 | 286841.6 | 2400.0009 | 5 | 33 | 3.630582 | -2.282024 | 2.913558 | 1.521305 | 12.35579 | 5.848465
2018-03-16 23:44 | 286961.6 | 2520.0013 | 5 | 33 | 3.617114 | -2.282062 | 2.913558 | 1.597368 | 12.35579 | 6.124106
2018-03-16 23:46 | 287081.6 | 2640.0002 | 5 | 33 | 3.603274 | -2.282031 | 2.913558 | 1.673438 | 12.35579 | 6.39874
2018-03-16 23:48 | 287201.6 | 2760.0005 | 5 | 33 | 3.590242 | -2.282075 | 2.913558 | 1.749505 | 12.35579 | 6.672318
2018-03-16 23:50 | 287321.6 | 2880.0009 | 5 | 33 | 3.578959 | -2.281993 | 2.913558 | 1.825564 | 12.35579 | 6.944954
2018-03-16 23:52 | 287441.6 | 3000.0013 | 5 | 33 | 3.568949 | -2.282035 | 2.913558 | 1.901639 | 12.35579 | 7.216835
2018-03-16 23:54 | 287561.6 | 3120.0009 | 5 | 33 | 3.558815 | -2.282008 | 2.913558 | 1.977705 | 12.35579 | 7.487932
2018-03-16 23:56 | 287681.6 | 3240.0006 | 5 | 33 | 3.547053 | -2.282002 | 2.913558 | 2.053767 | 12.35579 | 7.758178
2018-03-16 23:58 | 287801.6 | 3360.0009 | 5 | 33 | 3.536174 | -2.282055 | 2.913558 | 2.12983 | 12.35579 | 8.027562
2018-03-17 | 287921.6 | 3480.0006 | 5 | 33 | 3.52541 | -2.282033 | 2.913558 | 2.205899 | 12.35579 | 8.296143
2018-03-17 00:02 | 288041.6 | 3600.0001 | 5 | 33 | 3.51455 | -2.282075 | 2.913558 | 2.281965 | 12.35579 | 8.563903
2018-03-17 00:04 | 288161.6 | 3720.0006 | 5 | 33 | 3.500631 | -2.281993 | 2.913558 | 2.358021 | 12.35579 | 8.830705
2018-03-17 00:06 | 288281.6 | 3840.0001 | 5 | 33 | 3.484307 | -2.282073 | 2.913558 | 2.434085 | 12.35579 | 9.096351
2018-03-17 00:08 | 288401.6 | 3960.0005 | 5 | 33 | 3.466453 | -2.282044 | 2.913558 | 2.510149 | 12.35579 | 9.360721
2018-03-17 00:10 | 288521.6 | 4080.0009 | 5 | 33 | 3.444468 | -2.281978 | 2.913558 | 2.586214 | 12.35579 | 9.623592
2018-03-17 00:12 | 288641.6 | 4200.0013 | 5 | 33 | 3.412108 | -2.282004 | 2.913558 | 2.662281 | 12.35579 | 9.884463
2018-03-17 00:14 | 288761.6 | 4320.0001 | 5 | 33 | 3.360204 | -2.281906 | 2.913558 | 2.738345 | 12.35579 | 10.14217
2018-03-17 00:16 | 288881.6 | 4440.0013 | 5 | 33 | 3.278509 | -2.282011 | 2.913558 | 2.81441 | 12.35579 | 10.39495
2018-03-17 00:18 | 289001.6 | 4560.0001 | 5 | 33 | 3.106821 | -2.281928 | 2.913558 | 2.89047 | 12.35579 | 10.63876
2018-03-17 00:18 | 289039.6 | 4597.9419 | 5 | 33 | 2.999985 | -2.281991 | 2.913558 | 2.914525 | 12.35579 | 10.71231
2018-03-17 00:20 | 289159.6 | 120.0015 | 6 | 33 | 3.36109 | 0 | 2.913558 | 2.914525 | 12.35579 | 10.71231
2018-03-17 00:22 | 289279.6 | 240.0003 | 6 | 33 | 3.376309 | 0 | 2.913558 | 2.914525 | 12.35579 | 10.71231
2018-03-17 00:23 | 289339.6 | 300.0023 | 6 | 33 | 3.379974 | 0 | 2.913558 | 2.914525 | 12.35579 | 10.71231
2018-03-17 00:23 | 289339.6 | 0.0025 | 7 | 34 | 3.379841 | 0 | 0 | 0 | 0 | 0
2018-03-17 00:25 | 289459.7 | 120.0013 | 2 | 34 | 4.076784 | 4.889837 | 0.1623958 | 0 | 0.642486 | 0
2018-03-17 00:27 | 289579.7 | 240.0001 | 2 | 34 | 4.10742 | 4.8899 | 0.3253927 | 0 | 1.309375 | 0
2018-03-17 00:29 | 289699.7 | 360.0006 | 2 | 34 | 4.140874 | 4.890169 | 0.4883687 | 0 | 1.981583 | 0
2018-03-17 00:31 | 289819.7 | 480.001 | 2 | 34 | 4.170308 | 4.890169 | 0.6513644 | 0 | 2.658978 | 0
2018-03-17 00:33 | 289939.7 | 600.0013 | 2 | 34 | 4.194936 | 4.889946 | 0.8143673 | 0 | 3.340793 | 0
2018-03-17 00:35 | 290059.7 | 720.0002 | 2 | 34 | 4.200286 | 4.594299 | 0.9733886 | 0 | 4.008631 | 0
2018-03-17 00:37 | 290179.7 | 840.003 | 2 | 34 | 4.200256 | 4.257626 | 1.120893 | 0 | 4.628191 | 0
2018-03-17 00:39 | 290299.7 | 960.001 | 2 | 34 | 4.200294 | 3.922001 | 1.257245 | 0 | 5.200911 | 0
2018-03-17 00:41 | 290419.7 | 1080.0022 | 2 | 34 | 4.2003 | 3.599083 | 1.38245 | 0 | 5.726807 | 0
2018-03-17 00:43 | 290539.7 | 1200.0002 | 2 | 34 | 4.200281 | 3.317196 | 1.49762 | 0 | 6.210553 | 0
2018-03-17 00:44 | 290565 | 1225.3133 | 2 | 34 | 4.200277 | 3.259998 | 1.520748 | 0 | 6.307698 | 0
2018-03-17 00:46 | 290685 | 120.0006 | 3 | 34 | 4.219876 | 3.259869 | 1.629031 | 0 | 6.763479 | 0
2018-03-17 00:48 | 290805 | 240.0002 | 3 | 34 | 4.243918 | 3.259848 | 1.737684 | 0 | 7.223254 | 0
2018-03-17 00:50 | 290925 | 360.0013 | 3 | 34 | 4.272431 | 3.259863 | 1.846349 | 0 | 7.685927 | 0
2018-03-17 00:52 | 291045 | 480.0009 | 3 | 34 | 4.302382 | 3.259865 | 1.955003 | 0 | 8.151767 | 0
2018-03-17 00:54 | 291165 | 600.0006 | 3 | 34 | 4.334085 | 3.259943 | 2.063649 | 0 | 8.620905 | 0
2018-03-17 00:56 | 291285 | 720.0002 | 3 | 34 | 4.367777 | 3.259871 | 2.172318 | 0 | 9.09368 | 0
2018-03-17 00:58 | 291405 | 840.0014 | 3 | 34 | 4.400314 | 3.168222 | 2.28076 | 0 | 9.569306 | 0
2018-03-17 01:00 | 291525 | 960.0002 | 3 | 34 | 4.400301 | 2.72492 | 2.378496 | 0 | 9.999375 | 0
2018-03-17 01:02 | 291645 | 1080.0007 | 3 | 34 | 4.400279 | 2.370989 | 2.463279 | 0 | 10.37244 | 0
2018-03-17 01:04 | 291765 | 1200.001 | 3 | 34 | 4.400283 | 2.071884 | 2.537155 | 0 | 10.69752 | 0
2018-03-17 01:06 | 291885 | 1320.0014 | 3 | 34 | 4.400269 | 1.809198 | 2.601744 | 0 | 10.98173 | 0
2018-03-17 01:08 | 292005 | 1440.0004 | 3 | 34 | 4.400269 | 1.573942 | 2.658042 | 0 | 11.22945 | 0
2018-03-17 01:10 | 292125 | 1560.0005 | 3 | 34 | 4.400253 | 1.380466 | 2.707175 | 0 | 11.44565 | 0
2018-03-17 01:12 | 292245 | 1680.0003 | 3 | 34 | 4.400259 | 1.218982 | 2.750424 | 0 | 11.63596 | 0
2018-03-17 01:14 | 292365 | 1800.0014 | 3 | 34 | 4.400252 | 1.083144 | 2.788743 | 0 | 11.80457 | 0
2018-03-17 01:16 | 292485 | 1920.0011 | 3 | 34 | 4.400198 | 0.9591722 | 2.822763 | 0 | 11.95427 | 0
2018-03-17 01:18 | 292605 | 2040.0006 | 3 | 34 | 4.400207 | 0.8509855 | 2.852878 | 0 | 12.08678 | 0
2018-03-17 01:20 | 292725 | 2160.0002 | 3 | 34 | 4.400166 | 0.7608604 | 2.879722 | 0 | 12.2049 | 0
2018-03-17 01:22 | 292845 | 2280.0005 | 3 | 34 | 4.400193 | 0.6856947 | 2.903804 | 0 | 12.31087 | 0
2018-03-17 01:23 | 292905.5 | 2340.4306 | 3 | 34 | 4.40025 | 0.651989 | 2.915025 | 0 | 12.36024 | 0
2018-03-17 01:25 | 293025.5 | 120.0006 | 4 | 34 | 4.333455 | 0 | 2.915027 | 0 | 12.36025 | 0
2018-03-17 01:27 | 293145.5 | 240.0011 | 4 | 34 | 4.327789 | 0 | 2.915027 | 0 | 12.36025 | 0
2018-03-17 01:28 | 293205.5 | 300.003 | 4 | 34 | 4.32617 | 0 | 2.915027 | 0 | 12.36025 | 0
2018-03-17 01:30 | 293325.6 | 120.0014 | 5 | 34 | 4.086405 | -2.28202 | 2.915027 | 0.0760588 | 12.36025 | 0.3133022
2018-03-17 01:32 | 293445.6 | 240.0017 | 5 | 34 | 4.052867 | -2.28204 | 2.915027 | 0.1521289 | 12.36025 | 0.6228327
2018-03-17 01:34 | 293565.6 | 360.0005 | 5 | 34 | 4.021922 | -2.282049 | 2.915027 | 0.2281906 | 12.36025 | 0.9299272
2018-03-17 01:36 | 293685.6 | 480.0009 | 5 | 34 | 3.991049 | -2.282051 | 2.915027 | 0.3042609 | 12.36025 | 1.234687
2018-03-17 01:38 | 293805.6 | 600.0005 | 5 | 34 | 3.961992 | -2.281969 | 2.915027 | 0.3803218 | 12.36025 | 1.537138
2018-03-17 01:40 | 293925.6 | 720.0002 | 5 | 34 | 3.934174 | -2.281998 | 2.915027 | 0.4563895 | 12.36025 | 1.837447
2018-03-17 01:42 | 294045.6 | 840.0005 | 5 | 34 | 3.907055 | -2.282022 | 2.915027 | 0.5324556 | 12.36025 | 2.135674
2018-03-17 01:44 | 294165.6 | 960.0001 | 5 | 34 | 3.879085 | -2.282073 | 2.915027 | 0.608523 | 12.36025 | 2.431813
2018-03-17 01:46 | 294285.6 | 1080.0013 | 5 | 34 | 3.852091 | -2.281961 | 2.915027 | 0.6845931 | 12.36025 | 2.725864
2018-03-17 01:48 | 294405.6 | 1200.0009 | 5 | 34 | 3.825719 | -2.282134 | 2.915027 | 0.7606522 | 12.36025 | 3.017843
2018-03-17 01:50 | 294525.6 | 1320.0005 | 5 | 34 | 3.801761 | -2.282076 | 2.915027 | 0.8367192 | 12.36025 | 3.30793
2018-03-17 01:52 | 294645.6 | 1440.001 | 5 | 34 | 3.778774 | -2.282044 | 2.915027 | 0.9127886 | 12.36025 | 3.596257
2018-03-17 01:54 | 294765.6 | 1560.0013 | 5 | 34 | 3.756387 | -2.282026 | 2.915027 | 0.9888459 | 12.36025 | 3.882794
2018-03-17 01:56 | 294885.6 | 1680.0009 | 5 | 34 | 3.735878 | -2.282011 | 2.915027 | 1.064925 | 12.36025 | 4.167785
2018-03-17 01:58 | 295005.6 | 1800.0005 | 5 | 34 | 3.716765 | -2.282009 | 2.915027 | 1.140991 | 12.36025 | 4.451219
2018-03-17 02:00 | 295125.6 | 1920.0001 | 5 | 34 | 3.698252 | -2.282062 | 2.915027 | 1.217049 | 12.36025 | 4.733211
2018-03-17 02:02 | 295245.6 | 2040.0005 | 5 | 34 | 3.678848 | -2.281991 | 2.915027 | 1.293121 | 12.36025 | 5.013808
2018-03-17 02:04 | 295365.6 | 2160.0001 | 5 | 34 | 3.661162 | -2.281991 | 2.915027 | 1.369182 | 12.36025 | 5.292938
2018-03-17 02:06 | 295485.6 | 2280.0013 | 5 | 34 | 3.645111 | -2.282053 | 2.915027 | 1.445248 | 12.36025 | 5.570808
2018-03-17 02:08 | 295605.6 | 2400.0017 | 5 | 34 | 3.630741 | -2.282046 | 2.915027 | 1.521314 | 12.36025 | 5.847527
2018-03-17 02:10 | 295725.6 | 2520.0005 | 5 | 34 | 3.616277 | -2.282026 | 2.915027 | 1.597372 | 12.36025 | 6.12313
2018-03-17 02:12 | 295845.6 | 2640.0001 | 5 | 34 | 3.601924 | -2.28202 | 2.915027 | 1.67344 | 12.36025 | 6.397654
2018-03-17 02:14 | 295965.6 | 2760.0005 | 5 | 34 | 3.589804 | -2.282016 | 2.915027 | 1.749507 | 12.36025 | 6.671173
2018-03-17 02:16 | 296085.6 | 2880.001 | 5 | 34 | 3.578934 | -2.282043 | 2.915027 | 1.825571 | 12.36025 | 6.9438
2018-03-17 02:18 | 296205.6 | 3000.0005 | 5 | 34 | 3.568535 | -2.282038 | 2.915027 | 1.901644 | 12.36025 | 7.215669
2018-03-17 02:20 | 296325.6 | 3120.0009 | 5 | 34 | 3.556919 | -2.282063 | 2.915027 | 1.977706 | 12.36025 | 7.486664
2018-03-17 02:22 | 296445.6 | 3240.0005 | 5 | 34 | 3.545943 | -2.281991 | 2.915027 | 2.053773 | 12.36025 | 7.756799
2018-03-17 02:24 | 296565.6 | 3360.001 | 5 | 34 | 3.535455 | -2.281989 | 2.915027 | 2.129838 | 12.36025 | 8.026123
2018-03-17 02:26 | 296685.6 | 3480.0005 | 5 | 34 | 3.525242 | -2.282013 | 2.915027 | 2.205899 | 12.36025 | 8.294653
2018-03-17 02:28 | 296805.6 | 3600.0001 | 5 | 34 | 3.512984 | -2.282018 | 2.915027 | 2.281968 | 12.36025 | 8.562365
2018-03-17 02:30 | 296925.6 | 3720.0005 | 5 | 34 | 3.498275 | -2.281998 | 2.915027 | 2.358031 | 12.36025 | 8.829018
2018-03-17 02:32 | 297045.6 | 3840.0001 | 5 | 34 | 3.483311 | -2.282066 | 2.915027 | 2.434098 | 12.36025 | 9.094564
2018-03-17 02:34 | 297165.6 | 3960.0013 | 5 | 34 | 3.466247 | -2.281975 | 2.915027 | 2.510164 | 12.36025 | 9.35889
2018-03-17 02:36 | 297285.6 | 4080.001 | 5 | 34 | 3.443767 | -2.282018 | 2.915027 | 2.586231 | 12.36025 | 9.621761
2018-03-17 02:38 | 297405.6 | 4200.0021 | 5 | 34 | 3.408931 | -2.281963 | 2.915027 | 2.662292 | 12.36025 | 9.882469
2018-03-17 02:40 | 297525.6 | 4320.0001 | 5 | 34 | 3.359231 | -2.281998 | 2.915027 | 2.738361 | 12.36025 | 10.14002
2018-03-17 02:42 | 297645.6 | 4440.0005 | 5 | 34 | 3.27821 | -2.282016 | 2.915027 | 2.814422 | 12.36025 | 10.39274
2018-03-17 02:44 | 297765.6 | 4560.0009 | 5 | 34 | 3.107858 | -2.28204 | 2.915027 | 2.890481 | 12.36025 | 10.63659
2018-03-17 02:44 | 297803.6 | 4598.017 | 5 | 34 | 2.999998 | -2.281981 | 2.915027 | 2.914581 | 12.36025 | 10.71029
2018-03-17 02:46 | 297923.6 | 120.0004 | 6 | 34 | 3.360961 | 0 | 2.915027 | 2.914581 | 12.36025 | 10.71029
2018-03-17 02:48 | 298043.6 | 240.0008 | 6 | 34 | 3.375991 | 0 | 2.915027 | 2.914581 | 12.36025 | 10.71029
2018-03-17 02:49 | 298103.6 | 300.0027 | 6 | 34 | 3.379617 | 0 | 2.915027 | 2.914581 | 12.36025 | 10.71029
2018-03-17 02:49 | 298103.7 | 0.0024 | 7 | 35 | 3.379618 | 0 | 0 | 0 | 0 | 0
2018-03-17 02:51 | 298223.7 | 120.0006 | 2 | 35 | 4.07616 | 4.889835 | 0.1623995 | 0 | 0.6424552 | 0
2018-03-17 02:53 | 298343.7 | 240.001 | 2 | 35 | 4.106637 | 4.889822 | 0.3253928 | 0 | 1.309152 | 0
2018-03-17 02:55 | 298463.7 | 360.0006 | 2 | 35 | 4.142052 | 4.890131 | 0.4883882 | 0 | 1.981456 | 0
2018-03-17 02:57 | 298583.7 | 480.0001 | 2 | 35 | 4.170696 | 4.89015 | 0.651376 | 0 | 2.659031 | 0
2018-03-17 02:59 | 298703.7 | 600.0006 | 2 | 35 | 4.194307 | 4.890072 | 0.8143788 | 0 | 3.340795 | 0
2018-03-17 03:01 | 298823.7 | 720.001 | 2 | 35 | 4.200297 | 4.618401 | 0.9738147 | 0 | 4.010352 | 0
2018-03-17 03:03 | 298943.7 | 840.0014 | 2 | 35 | 4.200298 | 4.263437 | 1.121861 | 0 | 4.632189 | 0
2018-03-17 03:05 | 299063.7 | 960.0002 | 2 | 35 | 4.200265 | 3.909674 | 1.257965 | 0 | 5.203865 | 0
2018-03-17 03:07 | 299183.7 | 1080.0016 | 2 | 35 | 4.200235 | 3.60504 | 1.383116 | 0 | 5.729533 | 0
2018-03-17 03:09 | 299303.7 | 1200.0003 | 2 | 35 | 4.200254 | 3.329443 | 1.498605 | 0 | 6.214621 | 0
2018-03-17 03:10 | 299336.6 | 1232.9065 | 2 | 35 | 4.200277 | 3.259983 | 1.528721 | 0 | 6.341115 | 0
2018-03-17 03:12 | 299456.7 | 120.0012 | 3 | 35 | 4.220071 | 3.259884 | 1.636999 | 0 | 6.796865 | 0
2018-03-17 03:14 | 299576.7 | 240.0003 | 3 | 35 | 4.246003 | 3.259928 | 1.745654 | 0 | 7.256766 | 0
2018-03-17 03:16 | 299696.7 | 360.0015 | 3 | 35 | 4.273781 | 3.259859 | 1.8543 | 0 | 7.719571 | 0
2018-03-17 03:18 | 299816.7 | 480.0011 | 3 | 35 | 4.303235 | 3.259871 | 1.962975 | 0 | 8.185606 | 0
2018-03-17 03:20 | 299936.7 | 600.0007 | 3 | 35 | 4.33428 | 3.259899 | 2.071619 | 0 | 8.654794 | 0
2018-03-17 03:22 | 300056.7 | 720.0011 | 3 | 35 | 4.369412 | 3.259878 | 2.180284 | 0 | 9.12764 | 0
2018-03-17 03:24 | 300176.7 | 840.0015 | 3 | 35 | 4.400297 | 3.130547 | 2.288454 | 0 | 9.602283 | 0
2018-03-17 03:26 | 300296.7 | 960.0011 | 3 | 35 | 4.400298 | 2.71203 | 2.385482 | 0 | 10.02923 | 0
2018-03-17 03:28 | 300416.7 | 1080.0006 | 3 | 35 | 4.400273 | 2.364826 | 2.469919 | 0 | 10.40078 | 0
2018-03-17 03:30 | 300536.7 | 1200.0011 | 3 | 35 | 4.400274 | 2.062227 | 2.543607 | 0 | 10.72503 | 0
2018-03-17 03:32 | 300656.7 | 1320.0008 | 3 | 35 | 4.400229 | 1.787747 | 2.607699 | 0 | 11.00705 | 0
2018-03-17 03:34 | 300776.7 | 1440.0003 | 3 | 35 | 4.400249 | 1.561171 | 2.66339 | 0 | 11.25211 | 0
2018-03-17 03:36 | 300896.7 | 1560.0007 | 3 | 35 | 4.400272 | 1.372701 | 2.712189 | 0 | 11.46684 | 0
2018-03-17 03:38 | 301016.7 | 1680.002 | 3 | 35 | 4.400259 | 1.214814 | 2.755237 | 0 | 11.65626 | 0
2018-03-17 03:40 | 301136.7 | 1800.0008 | 3 | 35 | 4.400262 | 1.073365 | 2.793322 | 0 | 11.82384 | 0
2018-03-17 03:42 | 301256.7 | 1920.002 | 3 | 35 | 4.400215 | 0.9466658 | 2.826912 | 0 | 11.97164 | 0
2018-03-17 03:44 | 301376.7 | 2040.0008 | 3 | 35 | 4.400234 | 0.8443136 | 2.856715 | 0 | 12.10278 | 0
2018-03-17 03:46 | 301496.7 | 2160.0003 | 3 | 35 | 4.400241 | 0.7572861 | 2.883352 | 0 | 12.21999 | 0
2018-03-17 03:48 | 301616.7 | 2280.0014 | 3 | 35 | 4.400179 | 0.680418 | 2.907302 | 0 | 12.32538 | 0
2018-03-17 03:49 | 301665.5 | 2328.8572 | 3 | 35 | 4.400238 | 0.6519985 | 2.916341 | 0 | 12.36515 | 0
2018-03-17 03:51 | 301785.6 | 120.0013 | 4 | 35 | 4.333871 | 0 | 2.916344 | 0 | 12.36516 | 0
2018-03-17 03:53 | 301905.6 | 240.0002 | 4 | 35 | 4.328222 | 0 | 2.916344 | 0 | 12.36516 | 0
2018-03-17 03:54 | 301965.6 | 300.003 | 4 | 35 | 4.326602 | 0 | 2.916344 | 0 | 12.36516 | 0
2018-03-17 03:56 | 302085.6 | 120.0005 | 5 | 35 | 4.08899 | -2.282093 | 2.916344 | 0.07605991 | 12.36516 | 0.3134627
2018-03-17 03:58 | 302205.6 | 240.0001 | 5 | 35 | 4.054682 | -2.282055 | 2.916344 | 0.15213 | 12.36516 | 0.6231674
2018-03-17 04:00 | 302325.6 | 360.0005 | 5 | 35 | 4.02247 | -2.282133 | 2.916344 | 0.228196 | 12.36516 | 0.9303542
2018-03-17 04:02 | 302445.6 | 480.0009 | 5 | 35 | 3.9927 | -2.282075 | 2.916344 | 0.3042558 | 12.36516 | 1.235162
2018-03-17 04:04 | 302565.6 | 600.0014 | 5 | 35 | 3.964056 | -2.28196 | 2.916344 | 0.3803218 | 12.36516 | 1.537773
2018-03-17 04:06 | 302685.6 | 720.0001 | 5 | 35 | 3.936182 | -2.281976 | 2.916344 | 0.4563908 | 12.36516 | 1.838259
2018-03-17 04:08 | 302805.6 | 840.0014 | 5 | 35 | 3.90755 | -2.281995 | 2.916344 | 0.5324579 | 12.36516 | 2.13659
2018-03-17 04:10 | 302925.6 | 960.001 | 5 | 35 | 3.879961 | -2.281998 | 2.916344 | 0.608517 | 12.36516 | 2.432731
2018-03-17 04:12 | 303045.6 | 1080.0014 | 5 | 35 | 3.853519 | -2.282029 | 2.916344 | 0.684587 | 12.36516 | 2.726874
2018-03-17 04:14 | 303165.6 | 1200.0001 | 5 | 35 | 3.827775 | -2.281966 | 2.916344 | 0.7606538 | 12.36516 | 3.01901
2018-03-17 04:16 | 303285.6 | 1320.0014 | 5 | 35 | 3.802837 | -2.28208 | 2.916344 | 0.836712 | 12.36516 | 3.309185
2018-03-17 04:18 | 303405.6 | 1440.0017 | 5 | 35 | 3.778535 | -2.282029 | 2.916344 | 0.9127771 | 12.36516 | 3.597512
2018-03-17 04:20 | 303525.6 | 1560.0014 | 5 | 35 | 3.756973 | -2.282001 | 2.916344 | 0.9888469 | 12.36516 | 3.884111
2018-03-17 04:22 | 303645.6 | 1680.0017 | 5 | 35 | 3.736846 | -2.282076 | 2.916344 | 1.064912 | 12.36516 | 4.169111
2018-03-17 04:24 | 303765.6 | 1800.0021 | 5 | 35 | 3.717709 | -2.28202 | 2.916344 | 1.140979 | 12.36516 | 4.452636
2018-03-17 04:26 | 303885.6 | 1920.0026 | 5 | 35 | 3.697949 | -2.282008 | 2.916344 | 1.217044 | 12.36516 | 4.734682
2018-03-17 04:28 | 304005.6 | 2040.0021 | 5 | 35 | 3.678627 | -2.281986 | 2.916344 | 1.293113 | 12.36516 | 5.01523
2018-03-17 04:30 | 304125.6 | 2160.0017 | 5 | 35 | 3.661404 | -2.282089 | 2.916344 | 1.369179 | 12.36516 | 5.294385
2018-03-17 04:32 | 304245.6 | 2280.0014 | 5 | 35 | 3.645847 | -2.282088 | 2.916344 | 1.445246 | 12.36516 | 5.572294
2018-03-17 04:34 | 304365.6 | 2400.0018 | 5 | 35 | 3.630702 | -2.282056 | 2.916344 | 1.521312 | 12.36516 | 5.849043
2018-03-17 04:36 | 304485.6 | 2520.0021 | 5 | 35 | 3.615168 | -2.281991 | 2.916344 | 1.597383 | 12.36516 | 6.124637
2018-03-17 04:38 | 304605.6 | 2640.0026 | 5 | 35 | 3.601748 | -2.282066 | 2.916344 | 1.673446 | 12.36516 | 6.399095
2018-03-17 04:40 | 304725.6 | 2760.0021 | 5 | 35 | 3.589794 | -2.282064 | 2.916344 | 1.749515 | 12.36516 | 6.672609
2018-03-17 04:42 | 304845.6 | 2880.0017 | 5 | 35 | 3.578969 | -2.28206 | 2.916344 | 1.825584 | 12.36516 | 6.945274
2018-03-17 04:44 | 304965.6 | 2999.9997 | 5 | 35 | 3.567423 | -2.282043 | 2.916344 | 1.901644 | 12.36516 | 7.217062
2018-03-17 04:46 | 305085.6 | 3120.0026 | 5 | 35 | 3.555999 | -2.282008 | 2.916344 | 1.977716 | 12.36516 | 7.487997
2018-03-17 04:48 | 305205.6 | 3240.0014 | 5 | 35 | 3.545612 | -2.282091 | 2.916344 | 2.053787 | 12.36516 | 7.758109
2018-03-17 04:50 | 305325.6 | 3360.0017 | 5 | 35 | 3.535808 | -2.282006 | 2.916344 | 2.129853 | 12.36516 | 8.02743
2018-03-17 04:52 | 305445.6 | 3480.0021 | 5 | 35 | 3.524676 | -2.282035 | 2.916344 | 2.205916 | 12.36516 | 8.295967
2018-03-17 04:54 | 305565.6 | 3600.0017 | 5 | 35 | 3.511061 | -2.282022 | 2.916344 | 2.281982 | 12.36516 | 8.563566
2018-03-17 04:56 | 305685.6 | 3720.0021 | 5 | 35 | 3.497634 | -2.282033 | 2.916344 | 2.358047 | 12.36516 | 8.830126
2018-03-17 04:58 | 305805.6 | 3840.0017 | 5 | 35 | 3.483202 | -2.281996 | 2.916344 | 2.434114 | 12.36516 | 9.095641
2018-03-17 05:00 | 305925.6 | 3960.0021 | 5 | 35 | 3.466254 | -2.282056 | 2.916344 | 2.51018 | 12.36516 | 9.359986
2018-03-17 05:02 | 306045.6 | 4080.0026 | 5 | 35 | 3.441783 | -2.282069 | 2.916344 | 2.586241 | 12.36516 | 9.622763
2018-03-17 05:04 | 306165.6 | 4200.0013 | 5 | 35 | 3.407536 | -2.282038 | 2.916344 | 2.662309 | 12.36516 | 9.883322
2018-03-17 05:06 | 306285.6 | 4320.0017 | 5 | 35 | 3.358827 | -2.281963 | 2.916344 | 2.738377 | 12.36516 | 10.1408
2018-03-17 05:08 | 306405.6 | 4440.0014 | 5 | 35 | 3.279672 | -2.282048 | 2.916344 | 2.814437 | 12.36516 | 10.39355
2018-03-17 05:10 | 306525.6 | 4560.0025 | 5 | 35 | 3.110377 | -2.28204 | 2.916344 | 2.890505 | 12.36516 | 10.63757
2018-03-17 05:10 | 306564.6 | 4598.9882 | 5 | 35 | 2.999984 | -2.28208 | 2.916344 | 2.915215 | 12.36516 | 10.71317
2018-03-17 05:12 | 306684.7 | 120.0004 | 6 | 35 | 3.36368 | 0 | 2.916344 | 2.915226 | 12.36516 | 10.71321
2018-03-17 05:14 | 306804.7 | 240.001 | 6 | 35 | 3.378892 | 0 | 2.916344 | 2.915226 | 12.36516 | 10.71321
2018-03-17 05:15 | 306864.7 | 300.0038 | 6 | 35 | 3.382544 | 0 | 2.916344 | 2.915226 | 12.36516 | 10.71321
2018-03-17 05:15 | 306864.7 | 0.0024 | 7 | 36 | 3.382509 | 0 | 0 | 0 | 0 | 0
2018-03-17 05:17 | 306984.8 | 120.0013 | 2 | 36 | 4.076523 | 4.890177 | 0.1624037 | 2.537e-09 | 0.6427153 | 8.582e-09
2018-03-17 05:19 | 307104.8 | 240.0002 | 2 | 36 | 4.108527 | 4.889843 | 0.3253984 | 2.537e-09 | 1.309584 | 8.582e-09
2018-03-17 05:21 | 307224.8 | 360.0013 | 2 | 36 | 4.144369 | 4.890158 | 0.4883733 | 2.537e-09 | 1.982223 | 8.582e-09
2018-03-17 05:23 | 307344.8 | 480.0002 | 2 | 36 | 4.171257 | 4.8901 | 0.6513805 | 2.537e-09 | 2.660068 | 8.582e-09
2018-03-17 05:25 | 307464.8 | 600.0006 | 2 | 36 | 4.194075 | 4.890108 | 0.8143874 | 2.537e-09 | 3.341898 | 8.582e-09
2018-03-17 05:27 | 307584.8 | 720.0002 | 2 | 36 | 4.200281 | 4.608543 | 0.9738166 | 2.537e-09 | 4.01141 | 8.582e-09
2018-03-17 05:29 | 307704.8 | 840.0007 | 2 | 36 | 4.200293 | 4.230919 | 1.121191 | 2.537e-09 | 4.630424 | 8.582e-09
2018-03-17 05:31 | 307824.8 | 960.001 | 2 | 36 | 4.200286 | 3.897001 | 1.256485 | 2.537e-09 | 5.198701 | 8.582e-09
2018-03-17 05:33 | 307944.8 | 1080.0006 | 2 | 36 | 4.200303 | 3.600546 | 1.381341 | 2.537e-09 | 5.723129 | 8.582e-09
2018-03-17 05:35 | 308064.8 | 1200.0003 | 2 | 36 | 4.200249 | 3.334133 | 1.496902 | 2.537e-09 | 6.208516 | 8.582e-09
2018-03-17 05:36 | 308097.6 | 1232.8986 | 2 | 36 | 4.200292 | 3.259998 | 1.527033 | 2.537e-09 | 6.335074 | 8.582e-09
2018-03-17 05:38 | 308217.6 | 120.0018 | 3 | 36 | 4.221299 | 3.259857 | 1.635301 | 2.537e-09 | 6.790837 | 8.582e-09
2018-03-17 05:40 | 308337.6 | 240.0003 | 3 | 36 | 4.247092 | 3.260014 | 1.743955 | 2.537e-09 | 7.250897 | 8.582e-09
2018-03-17 05:42 | 308457.6 | 360.0007 | 3 | 36 | 4.274141 | 3.259933 | 1.852611 | 2.537e-09 | 7.713822 | 8.582e-09
2018-03-17 05:44 | 308577.6 | 480.0018 | 3 | 36 | 4.30281 | 3.259834 | 1.961268 | 2.537e-09 | 8.179786 | 8.582e-09
2018-03-17 05:46 | 308697.6 | 600.0006 | 3 | 36 | 4.334594 | 3.259806 | 2.069926 | 2.537e-09 | 8.649012 | 8.582e-09
2018-03-17 05:48 | 308817.6 | 720.001 | 3 | 36 | 4.371055 | 3.25984 | 2.178586 | 2.537e-09 | 9.12196 | 8.582e-09
2018-03-17 05:50 | 308937.6 | 840.0006 | 3 | 36 | 4.400321 | 3.124121 | 2.286686 | 2.537e-09 | 9.5964 | 8.582e-09
2018-03-17 05:52 | 309057.6 | 960.0009 | 3 | 36 | 4.400301 | 2.7103 | 2.383602 | 2.537e-09 | 10.02286 | 8.582e-09
2018-03-17 05:54 | 309177.6 | 1080.0006 | 3 | 36 | 4.400257 | 2.364992 | 2.468099 | 2.537e-09 | 10.39467 | 8.582e-09
2018-03-17 05:56 | 309297.6 | 1200.0003 | 3 | 36 | 4.400279 | 2.053108 | 2.541666 | 2.537e-09 | 10.71839 | 8.582e-09
2018-03-17 05:58 | 309417.6 | 1320.0006 | 3 | 36 | 4.400285 | 1.78386 | 2.60542 | 2.537e-09 | 10.99892 | 8.582e-09
2018-03-17 06:00 | 309537.6 | 1440.0018 | 3 | 36 | 4.400239 | 1.562266 | 2.661076 | 2.537e-09 | 11.24382 | 8.582e-09
2018-03-17 06:02 | 309657.6 | 1560.0014 | 3 | 36 | 4.400214 | 1.37608 | 2.709959 | 2.537e-09 | 11.45892 | 8.582e-09
2018-03-17 06:04 | 309777.6 | 1680.0002 | 3 | 36 | 4.40024 | 1.214499 | 2.753105 | 2.537e-09 | 11.64878 | 8.582e-09
2018-03-17 06:06 | 309897.6 | 1800.0023 | 3 | 36 | 4.400239 | 1.068212 | 2.791098 | 2.537e-09 | 11.81595 | 8.582e-09
2018-03-17 06:08 | 310017.6 | 1920.0011 | 3 | 36 | 4.400239 | 0.9483166 | 2.824637 | 2.537e-09 | 11.96353 | 8.582e-09
2018-03-17 06:10 | 310137.6 | 2040.0015 | 3 | 36 | 4.400221 | 0.8466663 | 2.854503 | 2.537e-09 | 12.09495 | 8.582e-09
2018-03-17 06:12 | 310257.6 | 2160.0002 | 3 | 36 | 4.400247 | 0.7606039 | 2.881258 | 2.537e-09 | 12.21268 | 8.582e-09
2018-03-17 06:14 | 310377.6 | 2280.0005 | 3 | 36 | 4.400178 | 0.6793518 | 2.905254 | 2.537e-09 | 12.31826 | 8.582e-09
2018-03-17 06:15 | 310422.6 | 2324.9522 | 3 | 36 | 4.400215 | 0.6519985 | 2.913563 | 2.537e-09 | 12.35482 | 8.582e-09
2018-03-17 06:17 | 310542.7 | 120.0012 | 4 | 36 | 4.333411 | 0 | 2.913563 | 2.537e-09 | 12.35482 | 8.582e-09
2018-03-17 06:19 | 310662.7 | 240.0009 | 4 | 36 | 4.327713 | 0 | 2.913563 | 2.537e-09 | 12.35482 | 8.582e-09
2018-03-17 06:20 | 310722.7 | 300.0044 | 4 | 36 | 4.326058 | 0 | 2.913563 | 2.537e-09 | 12.35482 | 8.582e-09
2018-03-17 06:22 | 310842.8 | 120.0006 | 5 | 36 | 4.088438 | -2.282076 | 2.913563 | 0.07606064 | 12.35482 | 0.3134424
2018-03-17 06:24 | 310962.8 | 240.0009 | 5 | 36 | 4.052876 | -2.282084 | 2.913563 | 0.1521283 | 12.35482 | 0.6230505
2018-03-17 06:26 | 311082.8 | 360.0005 | 5 | 36 | 4.021768 | -2.282009 | 2.913563 | 0.2281869 | 12.35482 | 0.9301035
2018-03-17 06:28 | 311202.8 | 480.001 | 5 | 36 | 3.99239 | -2.282073 | 2.913563 | 0.3042543 | 12.35482 | 1.234905
2018-03-17 06:30 | 311322.8 | 600.0022 | 5 | 36 | 3.964314 | -2.28198 | 2.913563 | 0.3803197 | 12.35482 | 1.53752
2018-03-17 06:32 | 311442.8 | 720.0001 | 5 | 36 | 3.935503 | -2.281991 | 2.913563 | 0.4563807 | 12.35482 | 1.837966
2018-03-17 06:34 | 311562.8 | 840.0013 | 5 | 36 | 3.906546 | -2.282064 | 2.913563 | 0.5324439 | 12.35482 | 2.136197
2018-03-17 06:36 | 311682.8 | 960.0009 | 5 | 36 | 3.879782 | -2.282002 | 2.913563 | 0.6085232 | 12.35482 | 2.432377
2018-03-17 06:38 | 311802.8 | 1080.0013 | 5 | 36 | 3.853902 | -2.282075 | 2.913563 | 0.6845728 | 12.35482 | 2.726441
2018-03-17 06:40 | 311922.8 | 1200.001 | 5 | 36 | 3.827848 | -2.282008 | 2.913563 | 0.7606501 | 12.35482 | 3.018649
2018-03-17 06:42 | 312042.8 | 1320.0006 | 5 | 36 | 3.801716 | -2.281968 | 2.913563 | 0.8367162 | 12.35482 | 3.308819
2018-03-17 06:44 | 312162.8 | 1440.0001 | 5 | 36 | 3.77855 | -2.282033 | 2.913563 | 0.912781 | 12.35482 | 3.597093
2018-03-17 06:46 | 312282.8 | 1560.0006 | 5 | 36 | 3.757427 | -2.282062 | 2.913563 | 0.9888471 | 12.35482 | 3.8837
2018-03-17 06:48 | 312402.8 | 1680.0001 | 5 | 36 | 3.737805 | -2.281981 | 2.913563 | 1.064913 | 12.35482 | 4.168763
2018-03-17 06:50 | 312522.8 | 1800.0013 | 5 | 36 | 3.717791 | -2.282 | 2.913563 | 1.140981 | 12.35482 | 4.452334
2018-03-17 06:52 | 312642.8 | 1920.001 | 5 | 36 | 3.697594 | -2.282088 | 2.913563 | 1.217041 | 12.35482 | 4.734325
2018-03-17 06:54 | 312762.8 | 2040.0013 | 5 | 36 | 3.679372 | -2.282013 | 2.913563 | 1.293116 | 12.35482 | 5.014918
2018-03-17 06:56 | 312882.8 | 2160.0001 | 5 | 36 | 3.662661 | -2.282042 | 2.913563 | 1.369173 | 12.35482 | 5.294109
2018-03-17 06:58 | 313002.8 | 2280.0005 | 5 | 36 | 3.646954 | -2.282071 | 2.913563 | 1.445238 | 12.35482 | 5.572114
2018-03-17 07:00 | 313122.8 | 2400.0001 | 5 | 36 | 3.630613 | -2.282029 | 2.913563 | 1.52131 | 12.35482 | 5.848926
2018-03-17 07:02 | 313242.8 | 2520.0005 | 5 | 36 | 3.615931 | -2.28204 | 2.913563 | 1.597374 | 12.35482 | 6.124508
2018-03-17 07:04 | 313362.8 | 2640.0009 | 5 | 36 | 3.602884 | -2.282049 | 2.913563 | 1.673437 | 12.35482 | 6.399043
2018-03-17 07:06 | 313482.8 | 2760.0005 | 5 | 36 | 3.591499 | -2.282033 | 2.913563 | 1.749498 | 12.35482 | 6.672644
2018-03-17 07:08 | 313602.8 | 2880.001 | 5 | 36 | 3.579841 | -2.282062 | 2.913563 | 1.825564 | 12.35482 | 6.945397
2018-03-17 07:10 | 313722.8 | 3000.0005 | 5 | 36 | 3.567723 | -2.282001 | 2.913563 | 1.901638 | 12.35482 | 7.217261
2018-03-17 07:12 | 313842.8 | 3120.0009 | 5 | 36 | 3.557191 | -2.282096 | 2.913563 | 1.977701 | 12.35482 | 7.488229
2018-03-17 07:14 | 313962.8 | 3240.0013 | 5 | 36 | 3.547177 | -2.282042 | 2.913563 | 2.053773 | 12.35482 | 7.758439
2018-03-17 07:16 | 314082.8 | 3360.0005 | 5 | 36 | 3.537094 | -2.282118 | 2.913563 | 2.129837 | 12.35482 | 8.027884
2018-03-17 07:18 | 314202.8 | 3480.0005 | 5 | 36 | 3.524866 | -2.28206 | 2.913563 | 2.205899 | 12.35482 | 8.296474
2018-03-17 07:20 | 314322.8 | 3600.0001 | 5 | 36 | 3.512281 | -2.282046 | 2.913563 | 2.281974 | 12.35482 | 8.564146
2018-03-17 07:22 | 314442.8 | 3720.0013 | 5 | 36 | 3.499348 | -2.282136 | 2.913563 | 2.358038 | 12.35482 | 8.830819
2018-03-17 07:24 | 314562.8 | 3840.0001 | 5 | 36 | 3.485534 | -2.282009 | 2.913563 | 2.434105 | 12.35482 | 9.096497
2018-03-17 07:26 | 314682.8 | 3960.0005 | 5 | 36 | 3.467013 | -2.282095 | 2.913563 | 2.510174 | 12.35482 | 9.360974
2018-03-17 07:28 | 314802.8 | 4080.001 | 5 | 36 | 3.441582 | -2.282069 | 2.913563 | 2.586233 | 12.35482 | 9.623742
2018-03-17 07:30 | 314922.8 | 4200.0005 | 5 | 36 | 3.40866 | -2.282053 | 2.913563 | 2.66231 | 12.35482 | 9.884382
2018-03-17 07:32 | 315042.8 | 4320.0001 | 5 | 36 | 3.360536 | -2.281993 | 2.913563 | 2.738368 | 12.35482 | 10.14193
2018-03-17 07:34 | 315162.8 | 4440.0013 | 5 | 36 | 3.279833 | -2.282078 | 2.913563 | 2.814437 | 12.35482 | 10.39482
2018-03-17 07:36 | 315282.8 | 4560.0001 | 5 | 36 | 3.103129 | -2.282015 | 2.913563 | 2.890504 | 12.35482 | 10.63862
2018-03-17 07:36 | 315318.5 | 4595.7657 | 5 | 36 | 2.999996 | -2.282035 | 2.913563 | 2.913176 | 12.35482 | 10.70788
2018-03-17 07:38 | 315438.6 | 120.0011 | 6 | 36 | 3.36362 | 0 | 2.913563 | 2.913176 | 12.35482 | 10.70788
2018-03-17 07:40 | 315558.6 | 240 | 6 | 36 | 3.378785 | 0 | 2.913563 | 2.913176 | 12.35482 | 10.70788
2018-03-17 07:41 | 315618.6 | 300.0012 | 6 | 36 | 3.382354 | 0 | 2.913563 | 2.913176 | 12.35482 | 10.70788
2018-03-17 07:41 | 315618.6 | 0.0039 | 7 | 37 | 3.382443 | 0 | 0 | 0 | 0 | 0
2018-03-17 07:43 | 315738.7 | 120.0006 | 2 | 37 | 4.075943 | 4.890163 | 0.1623941 | 6.68e-10 | 0.6424659 | 2.258e-09
2018-03-17 07:45 | 315858.7 | 240.0002 | 2 | 37 | 4.109722 | 4.890028 | 0.3253982 | 6.68e-10 | 1.309463 | 2.258e-09
2018-03-17 07:47 | 315978.7 | 360.0006 | 2 | 37 | 4.143896 | 4.889801 | 0.4883775 | 6.68e-10 | 1.982166 | 2.258e-09
2018-03-17 07:49 | 316098.7 | 480.0003 | 2 | 37 | 4.170659 | 4.890137 | 0.6513851 | 6.68e-10 | 2.65993 | 2.258e-09
2018-03-17 07:51 | 316218.7 | 600.0015 | 2 | 37 | 4.193316 | 4.890099 | 0.8143725 | 6.68e-10 | 3.341515 | 2.258e-09
2018-03-17 07:53 | 316338.7 | 720.0011 | 2 | 37 | 4.200278 | 4.589739 | 0.9737015 | 6.68e-10 | 4.010583 | 2.258e-09
2018-03-17 07:55 | 316458.7 | 840.0007 | 2 | 37 | 4.200299 | 4.220089 | 1.120337 | 6.68e-10 | 4.626496 | 2.258e-09
2018-03-17 07:57 | 316578.7 | 960.0003 | 2 | 37 | 4.200303 | 3.896729 | 1.255523 | 6.68e-10 | 5.194314 | 2.258e-09
2018-03-17 07:59 | 316698.7 | 1080.0023 | 2 | 37 | 4.200253 | 3.608379 | 1.380486 | 6.68e-10 | 5.719193 | 2.258e-09
2018-03-17 08:01 | 316818.7 | 1200.0012 | 2 | 37 | 4.200256 | 3.328758 | 1.496124 | 6.68e-10 | 6.204906 | 2.258e-09
2018-03-17 08:02 | 316847.8 | 1229.0977 | 2 | 37 | 4.200289 | 3.259987 | 1.522747 | 6.68e-10 | 6.31673 | 2.258e-09
2018-03-17 08:04 | 316967.8 | 120.0015 | 3 | 37 | 4.222319 | 3.260168 | 1.631014 | 6.68e-10 | 6.772563 | 2.258e-09
2018-03-17 08:06 | 317087.8 | 240.0019 | 3 | 37 | 4.247093 | 3.259907 | 1.73967 | 6.68e-10 | 7.23267 | 2.258e-09
2018-03-17 08:08 | 317207.8 | 360.0015 | 3 | 37 | 4.273514 | 3.259827 | 1.848325 | 6.68e-10 | 7.695561 | 2.258e-09
2018-03-17 08:10 | 317327.8 | 480.0002 | 3 | 37 | 4.302256 | 3.259853 | 1.956984 | 6.68e-10 | 8.161442 | 2.258e-09
2018-03-17 08:12 | 317447.8 | 600.0013 | 3 | 37 | 4.335521 | 3.26022 | 2.065643 | 6.68e-10 | 8.630686 | 2.258e-09
2018-03-17 08:14 | 317567.8 | 720.0009 | 3 | 37 | 4.371257 | 3.259909 | 2.174291 | 6.68e-10 | 9.103664 | 2.258e-09
2018-03-17 08:16 | 317687.8 | 840.0014 | 3 | 37 | 4.400311 | 3.128721 | 2.282447 | 6.68e-10 | 9.57835 | 2.258e-09
2018-03-17 08:18 | 317807.8 | 960.0009 | 3 | 37 | 4.40029 | 2.720764 | 2.379643 | 6.68e-10 | 10.00604 | 2.258e-09
2018-03-17 08:20 | 317927.8 | 1080.0015 | 3 | 37 | 4.400248 | 2.364408 | 2.464332 | 6.68e-10 | 10.3787 | 2.258e-09
2018-03-17 08:22 | 318047.8 | 1200.001 | 3 | 37 | 4.400238 | 2.047972 | 2.537721 | 6.68e-10 | 10.70163 | 2.258e-09
2018-03-17 08:24 | 318167.8 | 1320.0015 | 3 | 37 | 4.400285 | 1.788815 | 2.601552 | 6.68e-10 | 10.9825 | 2.258e-09
2018-03-17 08:26 | 318287.8 | 1440.0026 | 3 | 37 | 4.400282 | 1.570101 | 2.657399 | 6.68e-10 | 11.22825 | 2.258e-09
2018-03-17 08:28 | 318407.8 | 1560.0015 | 3 | 37 | 4.400239 | 1.383423 | 2.706553 | 6.68e-10 | 11.44453 | 2.258e-09
2018-03-17 08:30 | 318527.8 | 1680.0018 | 3 | 37 | 4.40028 | 1.214613 | 2.749808 | 6.68e-10 | 11.63487 | 2.258e-09
2018-03-17 08:32 | 318647.8 | 1800.0016 | 3 | 37 | 4.400252 | 1.072064 | 2.787823 | 6.68e-10 | 11.80214 | 2.258e-09
2018-03-17 08:34 | 318767.8 | 1920.0011 | 3 | 37 | 4.400245 | 0.9537506 | 2.821526 | 6.68e-10 | 11.95044 | 2.258e-09
2018-03-17 08:36 | 318887.8 | 2040.0006 | 3 | 37 | 4.400178 | 0.8528252 | 2.851595 | 6.68e-10 | 12.08275 | 2.258e-09
2018-03-17 08:38 | 319007.8 | 2160.0004 | 3 | 37 | 4.400269 | 0.7641315 | 2.878522 | 6.68e-10 | 12.20124 | 2.258e-09
2018-03-17 08:40 | 319127.8 | 2280.0005 | 3 | 37 | 4.400219 | 0.6808491 | 2.902555 | 6.68e-10 | 12.30699 | 2.258e-09
2018-03-17 08:40 | 319176.1 | 2328.3852 | 3 | 37 | 4.400185 | 0.6519976 | 2.91151 | 6.68e-10 | 12.3464 | 2.258e-09
2018-03-17 08:42 | 319296.2 | 120.0013 | 4 | 37 | 4.332935 | 0 | 2.91151 | 6.68e-10 | 12.3464 | 2.258e-09
2018-03-17 08:44 | 319416.2 | 240.0003 | 4 | 37 | 4.327199 | 0 | 2.91151 | 6.68e-10 | 12.3464 | 2.258e-09
2018-03-17 08:45 | 319476.2 | 300.0038 | 4 | 37 | 4.325533 | 0 | 2.91151 | 6.68e-10 | 12.3464 | 2.258e-09
2018-03-17 08:47 | 319596.3 | 120.0005 | 5 | 37 | 4.086112 | -2.282069 | 2.91151 | 0.07606201 | 12.3464 | 0.3133303
2018-03-17 08:49 | 319716.3 | 240.0002 | 5 | 37 | 4.050666 | -2.28206 | 2.91151 | 0.1521235 | 12.3464 | 0.6227141
2018-03-17 08:51 | 319836.3 | 360.0014 | 5 | 37 | 4.020115 | -2.282035 | 2.91151 | 0.2281883 | 12.3464 | 0.9296541
2018-03-17 08:53 | 319956.3 | 480.0002 | 5 | 37 | 3.991401 | -2.281951 | 2.91151 | 0.3042483 | 12.3464 | 1.234319
2018-03-17 08:55 | 320076.3 | 600.0005 | 5 | 37 | 3.962718 | -2.282004 | 2.91151 | 0.3803048 | 12.3464 | 1.536806
2018-03-17 08:57 | 320196.3 | 720.0002 | 5 | 37 | 3.932868 | -2.281995 | 2.91151 | 0.4563762 | 12.3464 | 1.837116
2018-03-17 08:59 | 320316.3 | 840.0005 | 5 | 37 | 3.904989 | -2.281938 | 2.91151 | 0.5324463 | 12.3464 | 2.135216
2018-03-17 09:01 | 320436.3 | 960.0002 | 5 | 37 | 3.878635 | -2.282028 | 2.91151 | 0.6085131 | 12.3464 | 2.431245
2018-03-17 09:03 | 320556.3 | 1080.0005 | 5 | 37 | 3.853011 | -2.281988 | 2.91151 | 0.6845708 | 12.3464 | 2.72528
2018-03-17 09:05 | 320676.3 | 1200.0002 | 5 | 37 | 3.825932 | -2.282015 | 2.91151 | 0.7606425 | 12.3464 | 3.017364
2018-03-17 09:07 | 320796.3 | 1320.0013 | 5 | 37 | 3.800016 | -2.282108 | 2.91151 | 0.836709 | 12.3464 | 3.307378
2018-03-17 09:09 | 320916.3 | 1440.0009 | 5 | 37 | 3.777475 | -2.281968 | 2.91151 | 0.9127727 | 12.3464 | 3.595549
2018-03-17 09:11 | 321036.3 | 1560.0013 | 5 | 37 | 3.756923 | -2.282018 | 2.91151 | 0.9888393 | 12.3464 | 3.882094
2018-03-17 09:13 | 321156.3 | 1680.0009 | 5 | 37 | 3.736713 | -2.282064 | 2.91151 | 1.064899 | 12.3464 | 4.167078
2018-03-17 09:15 | 321276.3 | 1800.0013 | 5 | 37 | 3.71566 | -2.281988 | 2.91151 | 1.140966 | 12.3464 | 4.45052
2018-03-17 09:17 | 321396.3 | 1920.001 | 5 | 37 | 3.696429 | -2.282024 | 2.91151 | 1.21703 | 12.3464 | 4.732404
2018-03-17 09:19 | 321516.3 | 2040.0005 | 5 | 37 | 3.678516 | -2.281982 | 2.91151 | 1.293099 | 12.3464 | 5.012898
2018-03-17 09:21 | 321636.3 | 2160.0009 | 5 | 37 | 3.662109 | -2.281919 | 2.91151 | 1.369162 | 12.3464 | 5.292072
2018-03-17 09:23 | 321756.3 | 2280.0005 | 5 | 37 | 3.645257 | -2.281953 | 2.91151 | 1.445226 | 12.3464 | 5.569993
2018-03-17 09:25 | 321876.3 | 2400.0002 | 5 | 37 | 3.629218 | -2.281958 | 2.91151 | 1.521281 | 12.3464 | 5.846611
2018-03-17 09:27 | 321996.3 | 2520.0005 | 5 | 37 | 3.615003 | -2.281917 | 2.91151 | 1.59735 | 12.3464 | 6.122131
2018-03-17 09:29 | 322116.3 | 2640.0009 | 5 | 37 | 3.60258 | -2.282063 | 2.91151 | 1.673413 | 12.3464 | 6.396609
2018-03-17 09:31 | 322236.3 | 2760.0013 | 5 | 37 | 3.590603 | -2.282063 | 2.91151 | 1.749477 | 12.3464 | 6.670183
2018-03-17 09:33 | 322356.3 | 2880.0009 | 5 | 37 | 3.577844 | -2.28204 | 2.91151 | 1.825551 | 12.3464 | 6.942852
2018-03-17 09:35 | 322476.3 | 3000.0013 | 5 | 37 | 3.566641 | -2.28202 | 2.91151 | 1.901618 | 12.3464 | 7.214571
2018-03-17 09:37 | 322596.3 | 3120.0002 | 5 | 37 | 3.556441 | -2.282 | 2.91151 | 1.977671 | 12.3464 | 7.485432
2018-03-17 09:39 | 322716.3 | 3240.0005 | 5 | 37 | 3.546856 | -2.282035 | 2.91151 | 2.053741 | 12.3464 | 7.755613
2018-03-17 09:41 | 322836.3 | 3360.0009 | 5 | 37 | 3.535461 | -2.281976 | 2.91151 | 2.129811 | 12.3464 | 8.025009
2018-03-17 09:43 | 322956.3 | 3480.0014 | 5 | 37 | 3.523061 | -2.282062 | 2.91151 | 2.20587 | 12.3464 | 8.293433
2018-03-17 09:45 | 323076.3 | 3600.0002 | 5 | 37 | 3.511116 | -2.282038 | 2.91151 | 2.281938 | 12.3464 | 8.560973
2018-03-17 09:47 | 323196.3 | 3720.0005 | 5 | 37 | 3.498943 | -2.282022 | 2.91151 | 2.358 | 12.3464 | 8.827571
2018-03-17 09:49 | 323316.3 | 3840.0001 | 5 | 37 | 3.484166 | -2.281969 | 2.91151 | 2.434065 | 12.3464 | 9.093182
2018-03-17 09:51 | 323436.3 | 3960.0006 | 5 | 37 | 3.463812 | -2.281963 | 2.91151 | 2.510134 | 12.3464 | 9.357484
2018-03-17 09:53 | 323556.3 | 4080.0009 | 5 | 37 | 3.439826 | -2.282086 | 2.91151 | 2.58619 | 12.3464 | 9.620049
2018-03-17 09:55 | 323676.3 | 4200.0014 | 5 | 37 | 3.407094 | -2.282076 | 2.91151 | 2.662263 | 12.3464 | 9.880557
2018-03-17 09:57 | 323796.3 | 4320.0002 | 5 | 37 | 3.3591 | -2.282069 | 2.91151 | 2.738325 | 12.3464 | 10.13803
2018-03-17 09:59 | 323916.3 | 4440.0013 | 5 | 37 | 3.275301 | -2.282053 | 2.91151 | 2.814388 | 12.3464 | 10.39069
2018-03-17 10:01 | 324036.3 | 4560.0002 | 5 | 37 | 3.093649 | -2.282058 | 2.91151 | 2.890455 | 12.3464 | 10.63394
2018-03-17 10:02 | 324068.6 | 4592.3032 | 5 | 37 | 2.999994 | -2.282088 | 2.91151 | 2.910928 | 12.3464 | 10.69639
2018-03-17 10:04 | 324188.6 | 120.0003 | 6 | 37 | 3.364027 | 0 | 2.91151 | 2.91094 | 12.3464 | 10.69642
2018-03-17 10:06 | 324308.6 | 240.0008 | 6 | 37 | 3.379174 | 0 | 2.91151 | 2.91094 | 12.3464 | 10.69642
2018-03-17 10:07 | 324368.6 | 300.0011 | 6 | 37 | 3.38282 | 0 | 2.91151 | 2.91094 | 12.3464 | 10.69642
2018-03-17 10:07 | 324368.6 | 0.0024 | 7 | 38 | 3.382635 | 0 | 0 | 0 | 0 | 0
2018-03-17 10:09 | 324488.7 | 120.0014 | 2 | 38 | 4.076916 | 4.890085 | 0.162411 | 0 | 0.6425698 | 0
2018-03-17 10:11 | 324608.7 | 240.0011 | 2 | 38 | 4.109337 | 4.890169 | 0.3254247 | 0 | 1.309698 | 0
2018-03-17 10:13 | 324728.7 | 360.0007 | 2 | 38 | 4.142897 | 4.890137 | 0.4884073 | 0 | 1.982288 | 0
2018-03-17 10:15 | 324848.7 | 480.0011 | 2 | 38 | 4.168679 | 4.89011 | 0.6513968 | 0 | 2.659725 | 0
2018-03-17 10:17 | 324968.7 | 600.0007 | 2 | 38 | 4.192815 | 4.890112 | 0.8144137 | 0 | 3.341219 | 0
2018-03-17 10:19 | 325088.7 | 720.0011 | 2 | 38 | 4.200292 | 4.586836 | 0.9734831 | 0 | 4.009189 | 0
2018-03-17 10:21 | 325208.7 | 840.0014 | 2 | 38 | 4.20029 | 4.237583 | 1.120481 | 0 | 4.626623 | 0
2018-03-17 10:23 | 325328.7 | 960.0011 | 2 | 38 | 4.200271 | 3.921005 | 1.256355 | 0 | 5.19733 | 0
2018-03-17 10:25 | 325448.7 | 1080.0008 | 2 | 38 | 4.200274 | 3.62882 | 1.382212 | 0 | 5.725968 | 0
2018-03-17 10:27 | 325568.7 | 1200.0009 | 2 | 38 | 4.200286 | 3.329943 | 1.498246 | 0 | 6.213341 | 0
2018-03-17 10:28 | 325597 | 1228.3087 | 2 | 38 | 4.200271 | 3.259993 | 1.524159 | 0 | 6.322183 | 0
2018-03-17 10:30 | 325717 | 120.0006 | 3 | 38 | 4.221062 | 3.26013 | 1.632431 | 0 | 6.777981 | 0
2018-03-17 10:32 | 325837 | 240.0002 | 3 | 38 | 4.245306 | 3.259809 | 1.741096 | 0 | 7.237963 | 0
2018-03-17 10:34 | 325957 | 360.0022 | 3 | 38 | 4.271333 | 3.259813 | 1.849761 | 0 | 7.700664 | 0
2018-03-17 10:36 | 326077 | 480.001 | 3 | 38 | 4.30125 | 3.259853 | 1.958405 | 0 | 8.166295 | 0
2018-03-17 10:38 | 326197 | 600.0015 | 3 | 38 | 4.334676 | 3.26016 | 2.067079 | 0 | 8.635539 | 0
2018-03-17 10:40 | 326317 | 720.001 | 3 | 38 | 4.369515 | 3.260168 | 2.17575 | 0 | 9.108464 | 0
2018-03-17 10:42 | 326437 | 840.0014 | 3 | 38 | 4.400297 | 3.161251 | 2.284134 | 0 | 9.58398 | 0
2018-03-17 10:44 | 326557 | 960.0001 | 3 | 38 | 4.400301 | 2.737059 | 2.382128 | 0 | 10.01518 | 0
2018-03-17 10:46 | 326677 | 1080.0014 | 3 | 38 | 4.400305 | 2.364498 | 2.467022 | 0 | 10.38874 | 0
2018-03-17 10:48 | 326797 | 1200.001 | 3 | 38 | 4.400275 | 2.054037 | 2.540502 | 0 | 10.71207 | 0
2018-03-17 10:50 | 326917 | 1320.0006 | 3 | 38 | 4.400255 | 1.793664 | 2.604515 | 0 | 10.99375 | 0
2018-03-17 10:52 | 327037 | 1440.0011 | 3 | 38 | 4.400275 | 1.575426 | 2.660573 | 0 | 11.24042 | 0
2018-03-17 10:54 | 327157 | 1560.0006 | 3 | 38 | 4.400264 | 1.37989 | 2.709755 | 0 | 11.45683 | 0
2018-03-17 10:56 | 327277 | 1680.0011 | 3 | 38 | 4.400259 | 1.208613 | 2.752773 | 0 | 11.64612 | 0
2018-03-17 10:58 | 327397 | 1800.0023 | 3 | 38 | 4.400211 | 1.06857 | 2.790669 | 0 | 11.81287 | 0
2018-03-17 11:00 | 327517 | 1920.0003 | 3 | 38 | 4.400203 | 0.9519396 | 2.824289 | 0 | 11.96081 | 0
2018-03-17 11:02 | 327637 | 2040.0007 | 3 | 38 | 4.400227 | 0.8502073 | 2.8543 | 0 | 12.09287 | 0
2018-03-17 11:04 | 327757 | 2160.0027 | 3 | 38 | 4.40024 | 0.7554607 | 2.881037 | 0 | 12.21052 | 0
2018-03-17 11:06 | 327877 | 2280.0022 | 3 | 38 | 4.400196 | 0.6760244 | 2.904849 | 0 | 12.31529 | 0
2018-03-17 11:06 | 327919.3 | 2322.2993 | 3 | 38 | 4.400228 | 0.6519909 | 2.912649 | 0 | 12.34961 | 0
2018-03-17 11:08 | 328039.4 | 120.0007 | 4 | 38 | 4.333346 | 0 | 2.912649 | 0 | 12.34961 | 0
2018-03-17 11:10 | 328159.4 | 240.0002 | 4 | 38 | 4.327607 | 0 | 2.912649 | 0 | 12.34961 | 0
2018-03-17 11:11 | 328219.4 | 300.0014 | 4 | 38 | 4.325952 | 0 | 2.912649 | 0 | 12.34961 | 0
2018-03-17 11:13 | 328339.5 | 120.0015 | 5 | 38 | 4.086584 | -2.282068 | 2.912649 | 0.0760572 | 12.34961 | 0.3133485
2018-03-17 11:15 | 328459.5 | 240.0011 | 5 | 38 | 4.052042 | -2.282111 | 2.912649 | 0.1521251 | 12.34961 | 0.62284
2018-03-17 11:17 | 328579.5 | 360.0014 | 5 | 38 | 4.021834 | -2.282048 | 2.912649 | 0.2281857 | 12.34961 | 0.9298764
2018-03-17 11:19 | 328699.5 | 480.0002 | 5 | 38 | 3.99292 | -2.282035 | 2.912649 | 0.3042546 | 12.34961 | 1.234717
2018-03-17 11:21 | 328819.5 | 600.0006 | 5 | 38 | 3.962739 | -2.281978 | 2.912649 | 0.3803156 | 12.34961 | 1.537288
2018-03-17 11:23 | 328939.5 | 720.0011 | 5 | 38 | 3.933238 | -2.282031 | 2.912649 | 0.456387 | 12.34961 | 1.837602
2018-03-17 11:25 | 329059.5 | 840.0006 | 5 | 38 | 3.905621 | -2.282064 | 2.912649 | 0.5324557 | 12.34961 | 2.135739
2018-03-17 11:27 | 329179.5 | 960.0011 | 5 | 38 | 3.879717 | -2.282033 | 2.912649 | 0.6085157 | 12.34961 | 2.431807
2018-03-17 11:29 | 329299.5 | 1080.0014 | 5 | 38 | 3.85319 | -2.282013 | 2.912649 | 0.6845742 | 12.34961 | 2.725898
2018-03-17 11:31 | 329419.5 | 1200.0011 | 5 | 38 | 3.825143 | -2.282058 | 2.912649 | 0.7606549 | 12.34961 | 3.017981
2018-03-17 11:33 | 329539.5 | 1320.0023 | 5 | 38 | 3.800028 | -2.282004 | 2.912649 | 0.8367203 | 12.34961 | 3.307966
2018-03-17 11:35 | 329659.5 | 1440.0011 | 5 | 38 | 3.777647 | -2.28206 | 2.912649 | 0.9127864 | 12.34961 | 3.59615
2018-03-17 11:37 | 329779.5 | 1560.0006 | 5 | 38 | 3.757108 | -2.282028 | 2.912649 | 0.9888428 | 12.34961 | 3.882684
2018-03-17 11:39 | 329899.5 | 1680.0002 | 5 | 38 | 3.735855 | -2.282043 | 2.912649 | 1.064911 | 12.34961 | 4.167678
2018-03-17 11:41 | 330019.5 | 1800.0006 | 5 | 38 | 3.715151 | -2.282089 | 2.912649 | 1.140983 | 12.34961 | 4.451068
2018-03-17 11:43 | 330139.5 | 1920.0011 | 5 | 38 | 3.696211 | -2.281897 | 2.912649 | 1.217043 | 12.34961 | 4.732916
2018-03-17 11:45 | 330259.5 | 2040.0014 | 5 | 38 | 3.678785 | -2.282062 | 2.912649 | 1.293101 | 12.34961 | 5.01337
2018-03-17 11:47 | 330379.5 | 2160.0011 | 5 | 38 | 3.66159 | -2.282009 | 2.912649 | 1.369181 | 12.34961 | 5.292598
2018-03-17 11:49 | 330499.5 | 2280.0014 | 5 | 38 | 3.644116 | -2.281984 | 2.912649 | 1.445238 | 12.34961 | 5.570422
2018-03-17 11:51 | 330619.5 | 2400.0002 | 5 | 38 | 3.628741 | -2.281993 | 2.912649 | 1.521307 | 12.34961 | 5.847027
2018-03-17 11:53 | 330739.5 | 2520.0007 | 5 | 38 | 3.614914 | -2.282006 | 2.912649 | 1.597373 | 12.34961 | 6.122514
2018-03-17 11:55 | 330859.5 | 2640.0002 | 5 | 38 | 3.602362 | -2.282064 | 2.912649 | 1.673438 | 12.34961 | 6.397008
2018-03-17 11:57 | 330979.5 | 2760.0006 | 5 | 38 | 3.589412 | -2.282043 | 2.912649 | 1.749504 | 12.34961 | 6.670541
2018-03-17 11:59 | 331099.5 | 2880.0002 | 5 | 38 | 3.576984 | -2.282036 | 2.912649 | 1.825563 | 12.34961 | 6.943057
2018-03-17 12:01 | 331219.5 | 3000.0006 | 5 | 38 | 3.566288 | -2.281989 | 2.912649 | 1.901638 | 12.34961 | 7.214767
2018-03-17 12:03 | 331339.5 | 3120.0011 | 5 | 38 | 3.556624 | -2.281995 | 2.912649 | 1.977705 | 12.34961 | 7.48567
2018-03-17 12:05 | 331459.5 | 3240.0014 | 5 | 38 | 3.546282 | -2.281964 | 2.912649 | 2.053758 | 12.34961 | 7.75578
2018-03-17 12:07 | 331579.5 | 3360.0002 | 5 | 38 | 3.534069 | -2.28208 | 2.912649 | 2.129825 | 12.34961 | 8.025077
2018-03-17 12:09 | 331699.5 | 3480.0014 | 5 | 38 | 3.522596 | -2.281975 | 2.912649 | 2.205901 | 12.34961 | 8.293496
2018-03-17 12:11 | 331819.5 | 3600.0002 | 5 | 38 | 3.511037 | -2.282031 | 2.912649 | 2.281964 | 12.34961 | 8.560991
2018-03-17 12:13 | 331939.5 | 3720.0014 | 5 | 38 | 3.498793 | -2.282033 | 2.912649 | 2.358027 | 12.34961 | 8.827603
2018-03-17 12:15 | 332059.5 | 3840.0002 | 5 | 38 | 3.482549 | -2.281803 | 2.912649 | 2.434089 | 12.34961 | 9.093139
2018-03-17 12:17 | 332179.5 | 3960.0006 | 5 | 38 | 3.462959 | -2.282109 | 2.912649 | 2.510155 | 12.34961 | 9.35731
2018-03-17 12:19 | 332299.5 | 4080.0002 | 5 | 38 | 3.439711 | -2.282133 | 2.912649 | 2.586222 | 12.34961 | 9.619881
2018-03-17 12:21 | 332419.5 | 4200.0006 | 5 | 38 | 3.408229 | -2.282013 | 2.912649 | 2.66229 | 12.34961 | 9.880404
2018-03-17 12:23 | 332539.5 | 4320.0011 | 5 | 38 | 3.358937 | -2.28198 | 2.912649 | 2.738345 | 12.34961 | 10.13789
2018-03-17 12:25 | 332659.5 | 4440.0006 | 5 | 38 | 3.273903 | -2.282071 | 2.912649 | 2.814413 | 12.34961 | 10.39048
2018-03-17 12:27 | 332779.5 | 4560.0011 | 5 | 38 | 3.097703 | -2.281935 | 2.912649 | 2.890477 | 12.34961 | 10.63381
2018-03-17 12:28 | 332813.7 | 4594.2202 | 5 | 38 | 2.999979 | -2.281996 | 2.912649 | 2.912166 | 12.34961 | 10.70001
2018-03-17 12:30 | 332933.7 | 120.0004 | 6 | 38 | 3.364259 | 0 | 2.912649 | 2.912166 | 12.34961 | 10.70001
2018-03-17 12:32 | 333053.7 | 240.0007 | 6 | 38 | 3.379505 | 0 | 2.912649 | 2.912166 | 12.34961 | 10.70001
2018-03-17 12:33 | 333113.7 | 300.0012 | 6 | 38 | 3.383232 | 0 | 2.912649 | 2.912166 | 12.34961 | 10.70001
2018-03-17 12:33 | 333113.7 | 0.0025 | 7 | 39 | 3.383387 | 0 | 0 | 0 | 0 | 0
2018-03-17 12:35 | 333233.8 | 120.0005 | 2 | 39 | 4.07813 | 4.890177 | 0.1624022 | 0 | 0.6427721 | 0
2018-03-17 12:37 | 333353.8 | 240.0009 | 2 | 39 | 4.109208 | 4.890173 | 0.325402 | 0 | 1.309895 | 0
2018-03-17 12:39 | 333473.8 | 360.0005 | 2 | 39 | 4.142111 | 4.890156 | 0.4884015 | 0 | 1.982502 | 0
2018-03-17 12:41 | 333593.8 | 480.001 | 2 | 39 | 4.168898 | 4.890121 | 0.6513751 | 0 | 2.659785 | 0
2018-03-17 12:43 | 333713.8 | 600.0005 | 2 | 39 | 4.194702 | 4.890041 | 0.8143692 | 0 | 3.341359 | 0
2018-03-17 12:45 | 333833.8 | 720.001 | 2 | 39 | 4.200282 | 4.583498 | 0.9731354 | 0 | 4.008128 | 0
2018-03-17 12:47 | 333953.8 | 840.0013 | 2 | 39 | 4.200294 | 4.235573 | 1.120064 | 0 | 4.625271 | 0
2018-03-17 12:49 | 334073.8 | 960.001 | 2 | 39 | 4.200291 | 3.924526 | 1.256004 | 0 | 5.196258 | 0
2018-03-17 12:51 | 334193.8 | 1080.0006 | 2 | 39 | 4.200272 | 3.614485 | 1.381654 | 0 | 5.724021 | 0
2018-03-17 12:53 | 334313.8 | 1200.0002 | 2 | 39 | 4.200259 | 3.315235 | 1.497085 | 0 | 6.208868 | 0
2018-03-17 12:53 | 334338.1 | 1224.2852 | 2 | 39 | 4.200256 | 3.259991 | 1.519268 | 0 | 6.302039 | 0
2018-03-17 12:55 | 334458.1 | 120.0005 | 3 | 39 | 4.220392 | 3.260094 | 1.627545 | 0 | 6.7578125 | 0
2018-03-17 12:57 | 334578.1 | 240.0008 | 3 | 39 | 4.243997 | 3.25983 | 1.736205 | 0 | 7.217671 | 0
2018-03-17 12:59 | 334698.1 | 360.0012 | 3 | 39 | 4.270732 | 3.259872 | 1.844863 | 0 | 7.680231 | 0
2018-03-17 13:01 | 334818.1 | 480.0009 | 3 | 39 | 4.301635 | 3.259844 | 1.953529 | 0 | 8.14596 | 0
2018-03-17 13:03 | 334938.1 | 600.0005 | 3 | 39 | 4.334031 | 3.259811 | 2.062189 | 0 | 8.615126 | 0
2018-03-17 13:05 | 335058.1 | 720.0001 | 3 | 39 | 4.36849 | 3.259844 | 2.170847 | 0 | 9.087902 | 0
2018-03-17 13:07 | 335178.1 | 840.0013 | 3 | 39 | 4.400327 | 3.180447 | 2.279342 | 0 | 9.563779 | 0
2018-03-17 13:09 | 335298.1 | 960.0001 | 3 | 39 | 4.400298 | 2.73773 | 2.377631 | 0 | 9.996277 | 0
2018-03-17 13:11 | 335418.1 | 1080.0004 | 3 | 39 | 4.400304 | 2.369711 | 2.462518 | 0 | 10.36981 | 0
2018-03-17 13:13 | 335538.1 | 1200.0009 | 3 | 39 | 4.400262 | 2.064423 | 2.536279 | 0 | 10.69437 | 0
2018-03-17 13:15 | 335658.1 | 1320.0006 | 3 | 39 | 4.400255 | 1.808612 | 2.600696 | 0 | 10.97783 | 0
2018-03-17 13:17 | 335778.1 | 1440 | 3 | 39 | 4.400302 | 1.584359 | 2.657156 | 0 | 11.22627 | 0
2018-03-17 13:19 | 335898.1 | 1560.0005 | 3 | 39 | 4.400222 | 1.381786 | 2.706517 | 0 | 11.44347 | 0
2018-03-17 13:21 | 336018.1 | 1680.0008 | 3 | 39 | 4.400233 | 1.217262 | 2.749758 | 0 | 11.63374 | 0
2018-03-17 13:23 | 336138.1 | 1800.0013 | 3 | 39 | 4.400217 | 1.079227 | 2.787974 | 0 | 11.8019 | 0
2018-03-17 13:25 | 336258.1 | 1920 | 3 | 39 | 4.400232 | 0.9616051 | 2.821959 | 0 | 11.95144 | 0
2018-03-17 13:27 | 336378.1 | 2040.0005 | 3 | 39 | 4.400218 | 0.8546762 | 2.852222 | 0 | 12.0846 | 0
2018-03-17 13:29 | 336498.1 | 2160.0008 | 3 | 39 | 4.400197 | 0.7598877 | 2.879085 | 0 | 12.20281 | 0
2018-03-17 13:31 | 336618.1 | 2280.0005 | 3 | 39 | 4.400188 | 0.6822243 | 2.903104 | 0 | 12.3085 | 0
2018-03-17 13:32 | 336671.8 | 2333.679 | 3 | 39 | 4.400215 | 0.6519918 | 2.913049 | 0 | 12.35226 | 0
2018-03-17 13:34 | 336791.8 | 120.0014 | 4 | 39 | 4.333495 | 0 | 2.913049 | 0 | 12.35226 | 0
2018-03-17 13:36 | 336911.8 | 240.0002 | 4 | 39 | 4.327762 | 0 | 2.913049 | 0 | 12.35226 | 0
2018-03-17 13:37 | 336971.8 | 300.003 | 4 | 39 | 4.326157 | 0 | 2.913049 | 0 | 12.35226 | 0
2018-03-17 13:39 | 337091.9 | 120.0013 | 5 | 39 | 4.087378 | -2.282056 | 2.913049 | 0.07606186 | 12.35226 | 0.313386
2018-03-17 13:41 | 337211.9 | 240.0009 | 5 | 39 | 4.05333 | -2.282083 | 2.913049 | 0.1521299 | 12.35226 | 0.6229611
2018-03-17 13:43 | 337331.9 | 360.0013 | 5 | 39 | 4.023601 | -2.281993 | 2.913049 | 0.2281927 | 12.35226 | 0.9301317
2018-03-17 13:45 | 337451.9 | 480.0001 | 5 | 39 | 3.993649 | -2.282121 | 2.913049 | 0.3042585 | 12.35226 | 1.235057
2018-03-17 13:47 | 337571.9 | 600.0013 | 5 | 39 | 3.963314 | -2.282001 | 2.913049 | 0.3803162 | 12.35226 | 1.537641
2018-03-17 13:49 | 337691.9 | 720.0001 | 5 | 39 | 3.934836 | -2.281996 | 2.913049 | 0.4563839 | 12.35226 | 1.838031
2018-03-17 13:51 | 337811.9 | 840.0005 | 5 | 39 | 3.907854 | -2.282038 | 2.913049 | 0.5324466 | 12.35226 | 2.136283
2018-03-17 13:53 | 337931.9 | 960.0001 | 5 | 39 | 3.881638 | -2.281955 | 2.913049 | 0.6085159 | 12.35226 | 2.432554
2018-03-17 13:55 | 338051.9 | 1080.0013 | 5 | 39 | 3.85412 | -2.282013 | 2.913049 | 0.6845741 | 12.35226 | 2.726748
2018-03-17 13:57 | 338171.9 | 1200.0009 | 5 | 39 | 3.827005 | -2.282008 | 2.913049 | 0.7606422 | 12.35226 | 3.018879
2018-03-17 13:59 | 338291.9 | 1320.0005 | 5 | 39 | 3.802298 | -2.282048 | 2.913049 | 0.8367026 | 12.35226 | 3.309005
2018-03-17 14:01 | 338411.9 | 1440.0009 | 5 | 39 | 3.780422 | -2.282046 | 2.913049 | 0.9127744 | 12.35226 | 3.597413
2018-03-17 14:03 | 338531.9 | 1560.0005 | 5 | 39 | 3.758812 | -2.282013 | 2.913049 | 0.9888308 | 12.35226 | 3.88412
2018-03-17 14:05 | 338651.9 | 1680.0001 | 5 | 39 | 3.73701 | -2.282069 | 2.913049 | 1.064895 | 12.35226 | 4.169191
2018-03-17 14:07 | 338771.9 | 1800.0013 | 5 | 39 | 3.717191 | -2.281984 | 2.913049 | 1.140968 | 12.35226 | 4.452713
2018-03-17 14:09 | 338891.9 | 1920.0001 | 5 | 39 | 3.69868 | -2.282022 | 2.913049 | 1.217026 | 12.35226 | 4.734719
2018-03-17 14:11 | 339011.9 | 2040.0005 | 5 | 39 | 3.680941 | -2.282002 | 2.913049 | 1.293088 | 12.35226 | 5.015375
2018-03-17 14:13 | 339131.9 | 2160.0009 | 5 | 39 | 3.662546 | -2.282016 | 2.913049 | 1.369158 | 12.35226 | 5.294689
2018-03-17 14:15 | 339251.9 | 2280.0013 | 5 | 39 | 3.645612 | -2.282016 | 2.913049 | 1.44522 | 12.35226 | 5.572605
2018-03-17 14:17 | 339371.9 | 2400.0001 | 5 | 39 | 3.630521 | -2.281975 | 2.913049 | 1.521288 | 12.35226 | 5.849339
2018-03-17 14:19 | 339491.9 | 2520.0013 | 5 | 39 | 3.617069 | -2.282062 | 2.913049 | 1.597352 | 12.35226 | 6.124972
2018-03-17 14:21 | 339611.9 | 2640.0001 | 5 | 39 | 3.603693 | -2.282001 | 2.913049 | 1.673415 | 12.35226 | 6.399588
2018-03-17 14:23 | 339731.9 | 2760.0005 | 5 | 39 | 3.590153 | -2.282018 | 2.913049 | 1.749478 | 12.35226 | 6.67317
2018-03-17 14:25 | 339851.9 | 2880.0009 | 5 | 39 | 3.578537 | -2.281978 | 2.913049 | 1.825547 | 12.35226 | 6.94582
2018-03-17 14:27 | 339971.9 | 3000.0013 | 5 | 39 | 3.568076 | -2.282046 | 2.913049 | 1.901611 | 12.35226 | 7.217608
2018-03-17 14:29 | 340091.9 | 3120.0009 | 5 | 39 | 3.558096 | -2.282044 | 2.913049 | 1.977674 | 12.35226 | 7.488631
2018-03-17 14:31 | 340211.9 | 3240.0013 | 5 | 39 | 3.54639 | -2.282071 | 2.913049 | 2.05374 | 12.35226 | 7.758851
2018-03-17 14:33 | 340331.9 | 3360.0009 | 5 | 39 | 3.534958 | -2.281971 | 2.913049 | 2.129803 | 12.35226 | 8.028153
2018-03-17 14:35 | 340451.9 | 3480.0005 | 5 | 39 | 3.523901 | -2.282035 | 2.913049 | 2.205872 | 12.35226 | 8.296638
2018-03-17 14:37 | 340571.9 | 3600.0009 | 5 | 39 | 3.512954 | -2.281988 | 2.913049 | 2.281929 | 12.35226 | 8.564245
2018-03-17 14:39 | 340691.9 | 3720.0013 | 5 | 39 | 3.499436 | -2.282009 | 2.913049 | 2.357997 | 12.35226 | 8.830977
2018-03-17 14:41 | 340811.9 | 3840.0009 | 5 | 39 | 3.482434 | -2.282028 | 2.913049 | 2.434054 | 12.35226 | 9.09649
2018-03-17 14:43 | 340931.9 | 3960.0013 | 5 | 39 | 3.464289 | -2.282018 | 2.913049 | 2.510116 | 12.35226 | 9.360699
2018-03-17 14:45 | 341051.9 | 4080.0009 | 5 | 39 | 3.441649 | -2.282056 | 2.913049 | 2.586183 | 12.35226 | 9.623385
2018-03-17 14:47 | 341171.9 | 4200.0005 | 5 | 39 | 3.409596 | -2.282055 | 2.913049 | 2.66225 | 12.35226 | 9.884053
2018-03-17 14:49 | 341291.9 | 4320.0001 | 5 | 39 | 3.358106 | -2.281966 | 2.913049 | 2.738311 | 12.35226 | 10.14159
2018-03-17 14:51 | 341411.9 | 4440.0013 | 5 | 39 | 3.274187 | -2.282048 | 2.913049 | 2.814377 | 12.35226 | 10.39412
2018-03-17 14:53 | 341531.9 | 4560.0009 | 5 | 39 | 3.09989 | -2.282024 | 2.913049 | 2.890439 | 12.35226 | 10.63754
2018-03-17 14:54 | 341567 | 4595.1488 | 5 | 39 | 2.999996 | -2.281988 | 2.913049 | 2.912717 | 12.35226 | 10.70556
2018-03-17 14:56 | 341687.0787 | 120.0005 | 6 | 39 | 3.363882 | 0 | 2.913049 | 2.912717 | 12.35226 | 10.70556
2018-03-17 14:58 | 341807.0783 | 240.0001 | 6 | 39 | 3.379213 | 0 | 2.913049 | 2.912717 | 12.35226 | 10.70556
2018-03-17 14:59 | 341867.0796 | 300.0014 | 6 | 39 | 3.382966 | 0 | 2.913049 | 2.912717 | 12.35226 | 10.70556
2018-03-17 14:59 | 341867.1 | 0.0026 | 7 | 40 | 3.383201 | 0 | 0 | 0 | 0 | 0
2018-03-17 15:01 | 341987.2 | 120.0014 | 2 | 40 | 4.078707 | 4.890156 | 0.1623987 | 1.858e-09 | 0.6429473 | 6.286e-09
2018-03-17 15:03 | 342107.2 | 240.001 | 2 | 40 | 4.109387 | 4.890099 | 0.3253895 | 1.858e-09 | 1.310099 | 6.286e-09
2018-03-17 15:05 | 342227.2 | 360.0014 | 2 | 40 | 4.142236 | 4.890099 | 0.4883906 | 1.858e-09 | 1.98268 | 6.286e-09
2018-03-17 15:07 | 342347.2 | 480.0011 | 2 | 40 | 4.170802 | 4.890121 | 0.6513794 | 1.858e-09 | 2.660182 | 6.286e-09
2018-03-17 15:09 | 342467.2 | 600.0006 | 2 | 40 | 4.196229 | 4.890137 | 0.8143883 | 1.858e-09 | 3.342175 | 6.286e-09
2018-03-17 15:11 | 342587.2 | 720.0011 | 2 | 40 | 4.200303 | 4.57789 | 0.9727918 | 1.858e-09 | 4.007463 | 6.286e-09
2018-03-17 15:13 | 342707.2 | 840.0014 | 2 | 40 | 4.200312 | 4.24159 | 1.119714 | 1.858e-09 | 4.624578 | 6.286e-09
2018-03-17 15:15 | 342827.2 | 960.0003 | 2 | 40 | 4.200284 | 3.914091 | 1.255576 | 1.858e-09 | 5.195237 | 6.286e-09
2018-03-17 15:17 | 342947.2 | 1080.0006 | 2 | 40 | 4.200274 | 3.588066 | 1.380599 | 1.858e-09 | 5.720369 | 6.286e-09
2018-03-17 15:19 | 343067.2 | 1200.0011 | 2 | 40 | 4.200218 | 3.305037 | 1.495405 | 1.858e-09 | 6.202584 | 6.286e-09
2018-03-17 15:19 | 343087.7 | 1220.4939 | 2 | 40 | 4.200277 | 3.259987 | 1.514106 | 1.858e-09 | 6.281136 | 6.286e-09
2018-03-17 15:21 | 343207.7 | 120.0015 | 3 | 40 | 4.219979 | 3.259846 | 1.622375 | 1.858e-09 | 6.736861 | 6.286e-09
2018-03-17 15:23 | 343327.7 | 240.0011 | 3 | 40 | 4.24376 | 3.259785 | 1.731043 | 1.858e-09 | 7.196695 | 6.286e-09
2018-03-17 15:25 | 343447.7 | 360.0006 | 3 | 40 | 4.271336 | 3.259895 | 1.839695 | 1.858e-09 | 7.659246 | 6.286e-09
2018-03-17 15:27 | 343567.7 | 480.0011 | 3 | 40 | 4.301866 | 3.259932 | 1.948363 | 1.858e-09 | 8.125059 | 6.286e-09
2018-03-17 15:29 | 343687.7 | 600.0015 | 3 | 40 | 4.333477 | 3.260241 | 2.057019 | 1.858e-09 | 8.59418 | 6.286e-09
2018-03-17 15:31 | 343807.7 | 720.001 | 3 | 40 | 4.3671 | 3.259842 | 2.165683 | 1.858e-09 | 9.066878 | 6.286e-09
2018-03-17 15:33 | 343927.7 | 840.0006 | 3 | 40 | 4.400307 | 3.19088 | 2.274225 | 1.858e-09 | 9.542853 | 6.286e-09
2018-03-17 15:35 | 344047.7 | 960.0002 | 3 | 40 | 4.400298 | 2.737217 | 2.372585 | 1.858e-09 | 9.975667 | 6.286e-09
2018-03-17 15:37 | 344167.7 | 1080.0006 | 3 | 40 | 4.40028 | 2.380505 | 2.45769 | 1.858e-09 | 10.35015 | 6.286e-09
2018-03-17 15:39 | 344287.7 | 1200.0002 | 3 | 40 | 4.400244 | 2.076563 | 2.531841 | 1.858e-09 | 10.67644 | 6.286e-09
2018-03-17 15:41 | 344407.7 | 1320.0016 | 3 | 40 | 4.400281 | 1.817932 | 2.596683 | 1.858e-09 | 10.96176 | 6.286e-09
2018-03-17 15:43 | 344527.7 | 1440.001 | 3 | 40 | 4.400263 | 1.584792 | 2.653324 | 1.858e-09 | 11.211 | 6.286e-09
2018-03-17 15:45 | 344647.7 | 1560.0015 | 3 | 40 | 4.400249 | 1.38671 | 2.702712 | 1.858e-09 | 11.42832 | 6.286e-09
2018-03-17 15:47 | 344767.7 | 1680.001 | 3 | 40 | 4.40026 | 1.224784 | 2.746161 | 1.858e-09 | 11.6195 | 6.286e-09
2018-03-17 15:49 | 344887.7 | 1800.0007 | 3 | 40 | 4.400198 | 1.087421 | 2.784635 | 1.858e-09 | 11.7888 | 6.286e-09
2018-03-17 15:51 | 345007.7 | 1920.0003 | 3 | 40 | 4.400222 | 0.9663048 | 2.818832 | 1.858e-09 | 11.93928 | 6.286e-09
2018-03-17 15:53 | 345127.7 | 2040.0007 | 3 | 40 | 4.400233 | 0.8559189 | 2.84916 | 1.858e-09 | 12.07273 | 6.286e-09
2018-03-17 15:55 | 345247.7 | 2160.0003 | 3 | 40 | 4.400197 | 0.7651529 | 2.876132 | 1.858e-09 | 12.19141 | 6.286e-09
2018-03-17 15:57 | 345367.7 | 2280.0015 | 3 | 40 | 4.400198 | 0.6881819 | 2.900322 | 1.858e-09 | 12.29785 | 6.286e-09
2018-03-17 15:58 | 345430.9 | 2343.178 | 3 | 40 | 4.400156 | 0.6519976 | 2.91209 | 1.858e-09 | 12.34963 | 6.286e-09
2018-03-17 16:00 | 345551 | 120.0005 | 4 | 40 | 4.333289 | 0 | 2.91209 | 1.858e-09 | 12.34963 | 6.286e-09
2018-03-17 16:02 | 345670.9 | 240 | 4 | 40 | 4.327599 | 0 | 2.91209 | 1.858e-09 | 12.34963 | 6.286e-09
2018-03-17 16:03 | 345731 | 300.0028 | 4 | 40 | 4.325957 | 0 | 2.91209 | 1.858e-09 | 12.34963 | 6.286e-09
2018-03-17 16:05 | 345851 | 120.0014 | 5 | 40 | 4.086485 | -2.282043 | 2.91209 | 0.07605984 | 12.34963 | 0.3133093
2018-03-17 16:07 | 345971 | 240.001 | 5 | 40 | 4.052997 | -2.282042 | 2.91209 | 0.1521253 | 12.34963 | 0.6228215
2018-03-17 16:09 | 346091 | 360.0014 | 5 | 40 | 4.0225 | -2.282049 | 2.91209 | 0.228192 | 12.34963 | 0.9299571
2018-03-17 16:11 | 346211 | 480.0002 | 5 | 40 | 3.991432 | -2.281984 | 2.91209 | 0.30425 | 12.34963 | 1.234717
2018-03-17 16:13 | 346331 | 600.0014 | 5 | 40 | 3.962237 | -2.28194 | 2.91209 | 0.380315 | 12.34963 | 1.537204
2018-03-17 16:15 | 346451 | 720.001 | 5 | 40 | 3.934171 | -2.282013 | 2.91209 | 0.4563811 | 12.34963 | 1.83752
2018-03-17 16:17 | 346571 | 840.0014 | 5 | 40 | 3.907293 | -2.282026 | 2.91209 | 0.5324472 | 12.34963 | 2.135756
2018-03-17 16:19 | 346691 | 960.0002 | 5 | 40 | 3.879985 | -2.282022 | 2.91209 | 0.6085061 | 12.34963 | 2.43191
2018-03-17 16:21 | 346811 | 1080.0014 | 5 | 40 | 3.852415 | -2.282082 | 2.91209 | 0.6845717 | 12.34963 | 2.725982
2018-03-17 16:23 | 346931 | 1200.0003 | 5 | 40 | 3.825989 | -2.28198 | 2.91209 | 0.7606363 | 12.34963 | 3.018002
2018-03-17 16:25 | 347051 | 1320.0014 | 5 | 40 | 3.801915 | -2.281996 | 2.91209 | 0.8367038 | 12.34963 | 3.308099
2018-03-17 16:27 | 347171 | 1440.001 | 5 | 40 | 3.779411 | -2.282035 | 2.91209 | 0.9127688 | 12.34963 | 3.596429
2018-03-17 16:29 | 347291 | 1560.0006 | 5 | 40 | 3.756664 | -2.282031 | 2.91209 | 0.9888238 | 12.34963 | 3.883006
2018-03-17 16:31 | 347411 | 1680.001 | 5 | 40 | 3.735851 | -2.282015 | 2.91209 | 1.064889 | 12.34963 | 4.167956
2018-03-17 16:33 | 347531 | 1800.0006 | 5 | 40 | 3.716423 | -2.282056 | 2.91209 | 1.140957 | 12.34963 | 4.451388
2018-03-17 16:35 | 347651 | 1920.001 | 5 | 40 | 3.698192 | -2.282022 | 2.91209 | 1.217015 | 12.34963 | 4.733361
2018-03-17 16:37 | 347771 | 2040.0014 | 5 | 40 | 3.679357 | -2.281938 | 2.91209 | 1.293082 | 12.34963 | 5.013966
2018-03-17 16:39 | 347891 | 2160.001 | 5 | 40 | 3.661093 | -2.281984 | 2.91209 | 1.369146 | 12.34963 | 5.293121
2018-03-17 16:41 | 348011 | 2280.0014 | 5 | 40 | 3.64494 | -2.281975 | 2.91209 | 1.445212 | 12.34963 | 5.570981
2018-03-17 16:43 | 348131 | 2400.001 | 5 | 40 | 3.630502 | -2.281953 | 2.91209 | 1.521275 | 12.34963 | 5.847669
2018-03-17 16:45 | 348251 | 2520.0014 | 5 | 40 | 3.616491 | -2.282071 | 2.91209 | 1.597333 | 12.34963 | 6.123261
2018-03-17 16:47 | 348371 | 2640.001 | 5 | 40 | 3.602063 | -2.282006 | 2.91209 | 1.673397 | 12.34963 | 6.397795
2018-03-17 16:49 | 348491 | 2760.0014 | 5 | 40 | 3.589656 | -2.282029 | 2.91209 | 1.749465 | 12.34963 | 6.671313
2018-03-17 16:51 | 348611 | 2880.001 | 5 | 40 | 3.578539 | -2.281991 | 2.91209 | 1.825527 | 12.34963 | 6.943919
2018-03-17 16:53 | 348731 | 3000.0014 | 5 | 40 | 3.568321 | -2.281953 | 2.91209 | 1.901587 | 12.34963 | 7.215718
2018-03-17 16:55 | 348851 | 3120.001 | 5 | 40 | 3.557248 | -2.282016 | 2.91209 | 1.977659 | 12.34963 | 7.486761
2018-03-17 16:57 | 348971 | 3240.0006 | 5 | 40 | 3.545682 | -2.281993 | 2.91209 | 2.053718 | 12.34963 | 7.756868
2018-03-17 16:59 | 349091 | 3360.001 | 5 | 40 | 3.535201 | -2.282082 | 2.91209 | 2.129783 | 12.34963 | 8.026169
2018-03-17 17:01 | 349211 | 3480.0014 | 5 | 40 | 3.524929 | -2.282002 | 2.91209 | 2.205851 | 12.34963 | 8.294694
2018-03-17 17:03 | 349331 | 3600.001 | 5 | 40 | 3.513088 | -2.282064 | 2.91209 | 2.281914 | 12.34963 | 8.562374
2018-03-17 17:05 | 349451 | 3720.0006 | 5 | 40 | 3.498293 | -2.28202 | 2.91209 | 2.357975 | 12.34963 | 8.829037
2018-03-17 17:07 | 349571 | 3840.0002 | 5 | 40 | 3.483004 | -2.282055 | 2.91209 | 2.434036 | 12.34963 | 9.094542
2018-03-17 17:09 | 349691 | 3960.0014 | 5 | 40 | 3.465413 | -2.282009 | 2.91209 | 2.510094 | 12.34963 | 9.358808
2018-03-17 17:11 | 349811 | 4080.001 | 5 | 40 | 3.443034 | -2.282046 | 2.91209 | 2.586156 | 12.34963 | 9.621598
2018-03-17 17:13 | 349931 | 4200.0006 | 5 | 40 | 3.409157 | -2.282035 | 2.91209 | 2.662219 | 12.34963 | 9.8823
2018-03-17 17:15 | 350051 | 4320.0002 | 5 | 40 | 3.357731 | -2.281978 | 2.91209 | 2.738289 | 12.34963 | 10.13979
2018-03-17 17:17 | 350171 | 4440.0006 | 5 | 40 | 3.275542 | -2.281988 | 2.91209 | 2.814349 | 12.34963 | 10.39237
2018-03-17 17:19 | 350291 | 4560.0002 | 5 | 40 | 3.101081 | -2.281975 | 2.91209 | 2.890412 | 12.34963 | 10.63588
2018-03-17 17:20 | 350326.1 | 4595.0835 | 5 | 40 | 2.99999 | -2.281996 | 2.91209 | 2.912654 | 12.34963 | 10.70382
2018-03-17 17:22 | 350446.1 | 120.0012 | 6 | 40 | 3.360006 | 0 | 2.91209 | 2.912654 | 12.34963 | 10.70382
2018-03-17 17:24 | 350566.1 | 240.0008 | 6 | 40 | 3.375154 | 0 | 2.91209 | 2.912654 | 12.34963 | 10.70382
2018-03-17 17:25 | 350626.1 | 300.0044 | 6 | 40 | 3.378748 | 0 | 2.91209 | 2.912654 | 12.34963 | 10.70382
2018-03-17 17:25 | 350626.2 | 0.0024 | 7 | 41 | 3.378682 | 0 | 0 | 0 | 0 | 0
2018-03-17 17:27 | 350746.2 | 120.0014 | 2 | 41 | 4.076702 | 4.89015 | 0.1624167 | 0 | 0.642515 | 0
2018-03-17 17:29 | 350866.2 | 240.001 | 2 | 41 | 4.106719 | 4.890163 | 0.3254081 | 0 | 1.309285 | 0
2018-03-17 17:31 | 350986.2 | 360.0014 | 2 | 41 | 4.141313 | 4.890112 | 0.4884112 | 0 | 1.981566 | 0
2018-03-17 17:33 | 351106.2 | 480.0002 | 2 | 41 | 4.170605 | 4.89015 | 0.6513965 | 0 | 2.659026 | 0
2018-03-17 17:35 | 351226.2 | 600.0015 | 2 | 41 | 4.19431 | 4.890116 | 0.8143845 | 0 | 3.340726 | 0
2018-03-17 17:37 | 351346.2 | 720.001 | 2 | 41 | 4.200283 | 4.612106 | 0.9737339 | 0 | 4.009919 | 0
2018-03-17 17:39 | 351466.2 | 840.0015 | 2 | 41 | 4.200313 | 4.265524 | 1.121722 | 0 | 4.63151 | 0
2018-03-17 17:41 | 351586.2 | 960.0003 | 2 | 41 | 4.200289 | 3.912798 | 1.258012 | 0 | 5.203969 | 0
2018-03-17 17:43 | 351706.2 | 1080.0015 | 2 | 41 | 4.200308 | 3.601032 | 1.383068 | 0 | 5.729238 | 0
2018-03-17 17:45 | 351826.2 | 1200.0003 | 2 | 41 | 4.200246 | 3.3237 | 1.498414 | 0 | 6.213726 | 0
2018-03-17 17:45 | 351854.8 | 1228.5975 | 2 | 41 | 4.200272 | 3.259991 | 1.524568 | 0 | 6.323578 | 0
2018-03-17 17:47 | 351974.9 | 120.0006 | 3 | 41 | 4.219842 | 3.259878 | 1.632829 | 0 | 6.779243 | 0
2018-03-17 17:49 | 352094.9 | 240.0009 | 3 | 41 | 4.244883 | 3.25988 | 1.74151 | 0 | 7.239177 | 0
2018-03-17 17:51 | 352214.9 | 360.0021 | 3 | 41 | 4.273208 | 3.259949 | 1.850167 | 0 | 7.701953 | 0
2018-03-17 17:53 | 352334.9 | 480.0002 | 3 | 41 | 4.302718 | 3.259897 | 1.958816 | 0 | 8.167817 | 0
2018-03-17 17:55 | 352454.9 | 600.0013 | 3 | 41 | 4.334075 | 3.259888 | 2.067468 | 0 | 8.637005 | 0
2018-03-17 17:57 | 352574.9 | 720.001 | 3 | 41 | 4.368604 | 3.259853 | 2.176146 | 0 | 9.109866 | 0
2018-03-17 17:59 | 352694.9 | 840.0013 | 3 | 41 | 4.40031 | 3.141315 | 2.284421 | 0 | 9.584879 | 0
2018-03-17 18:01 | 352814.9 | 960.001 | 3 | 41 | 4.400291 | 2.71265 | 2.381596 | 0 | 10.01248 | 0
2018-03-17 18:03 | 352934.9 | 1080.0005 | 3 | 41 | 4.400281 | 2.362156 | 2.466042 | 0 | 10.38406 | 0
2018-03-17 18:05 | 353054.9 | 1200.0001 | 3 | 41 | 4.400285 | 2.063602 | 2.539697 | 0 | 10.70817 | 0
2018-03-17 18:07 | 353174.9 | 1320.0006 | 3 | 41 | 4.400318 | 1.796045 | 2.603938 | 0 | 10.99085 | 0
2018-03-17 18:09 | 353294.9 | 1440.0009 | 3 | 41 | 4.400256 | 1.562674 | 2.659774 | 0 | 11.23654 | 0
2018-03-17 18:11 | 353414.9 | 1560.0006 | 3 | 41 | 4.40025 | 1.372849 | 2.708599 | 0 | 11.45138 | 0
2018-03-17 18:13 | 353534.9 | 1680.0009 | 3 | 41 | 4.400231 | 1.214294 | 2.751628 | 0 | 11.64072 | 0
2018-03-17 18:15 | 353654.9 | 1800.0006 | 3 | 41 | 4.400237 | 1.076373 | 2.789758 | 0 | 11.8085 | 0
2018-03-17 18:17 | 353774.9 | 1920.0002 | 3 | 41 | 4.400256 | 0.9493484 | 2.823474 | 0 | 11.95686 | 0
2018-03-17 18:19 | 353894.9 | 2040.0014 | 3 | 41 | 4.400204 | 0.8448906 | 2.853314 | 0 | 12.08816 | 0
2018-03-17 18:21 | 354014.9 | 2160.0001 | 3 | 41 | 4.400206 | 0.7562952 | 2.879971 | 0 | 12.20546 | 0
2018-03-17 18:23 | 354134.9 | 2280.0006 | 3 | 41 | 4.400171 | 0.680789 | 2.903924 | 0 | 12.31086 | 0
2018-03-17 18:24 | 354187.3 | 2332.4078 | 3 | 41 | 4.400254 | 0.6519918 | 2.913628 | 0 | 12.35356 | 0
2018-03-17 18:26 | 354307.3 | 120.0011 | 4 | 41 | 4.333531 | 0 | 2.913628 | 0 | 12.35356 | 0
2018-03-17 18:28 | 354427.3 | 239.9999 | 4 | 41 | 4.327877 | 0 | 2.913628 | 0 | 12.35356 | 0
2018-03-17 18:29 | 354487.3 | 300.0036 | 4 | 41 | 4.326253 | 0 | 2.913628 | 0 | 12.35356 | 0
2018-03-17 18:31 | 354607.4 | 120.0013 | 5 | 41 | 4.086985 | -2.282098 | 2.913628 | 0.07605868 | 12.35356 | 0.3133243
2018-03-17 18:33 | 354727.4 | 240.0001 | 5 | 41 | 4.053167 | -2.281966 | 2.913628 | 0.152127 | 12.35356 | 0.622887
2018-03-17 18:35 | 354847.4 | 360.0005 | 5 | 41 | 4.021231 | -2.281958 | 2.913628 | 0.2281926 | 12.35356 | 0.9299806
2018-03-17 18:37 | 354967.4 | 480.0009 | 5 | 41 | 3.990856 | -2.282035 | 2.913628 | 0.3042537 | 12.35356 | 1.23467
2018-03-17 18:39 | 355087.4 | 600.0013 | 5 | 41 | 3.961964 | -2.282035 | 2.913628 | 0.3803208 | 12.35356 | 1.537141
2018-03-17 18:41 | 355207.4 | 720.0001 | 5 | 41 | 3.934399 | -2.281946 | 2.913628 | 0.4563837 | 12.35356 | 1.837445
2018-03-17 18:43 | 355327.4 | 840.0005 | 5 | 41 | 3.906505 | -2.282016 | 2.913628 | 0.5324394 | 12.35356 | 2.135624
2018-03-17 18:45 | 355447.4 | 960.0002 | 5 | 41 | 3.878527 | -2.281982 | 2.913628 | 0.6085051 | 12.35356 | 2.431701
2018-03-17 18:47 | 355567.4 | 1080.0013 | 5 | 41 | 3.851881 | -2.281991 | 2.913628 | 0.6845751 | 12.35356 | 2.725724
2018-03-17 18:49 | 355687.4 | 1200.001 | 5 | 41 | 3.825846 | -2.282031 | 2.913628 | 0.7606409 | 12.35356 | 3.017718
2018-03-17 18:51 | 355807.4 | 1320.0005 | 5 | 41 | 3.801493 | -2.281953 | 2.913628 | 0.8367045 | 12.35356 | 3.307793
2018-03-17 18:53 | 355927.4 | 1440.0002 | 5 | 41 | 3.777663 | -2.282086 | 2.913628 | 0.9127671 | 12.35356 | 3.596041
2018-03-17 18:55 | 356047.4 | 1560.0005 | 5 | 41 | 3.755733 | -2.282008 | 2.913628 | 0.9888254 | 12.35356 | 3.882513
2018-03-17 18:57 | 356167.4 | 1680.0009 | 5 | 41 | 3.735354 | -2.282031 | 2.913628 | 1.06489 | 12.35356 | 4.16741
2018-03-17 18:59 | 356287.4 | 1800.0005 | 5 | 41 | 3.716498 | -2.281984 | 2.913628 | 1.140959 | 12.35356 | 4.450832
2018-03-17 19:01 | 356407.4 | 1920.0001 | 5 | 41 | 3.697363 | -2.282103 | 2.913628 | 1.217023 | 12.35356 | 4.732801
2018-03-17 19:03 | 356527.4 | 2040.0013 | 5 | 41 | 3.677762 | -2.282031 | 2.913628 | 1.293078 | 12.35356 | 5.013248
2018-03-17 19:05 | 356647.4 | 2160.0009 | 5 | 41 | 3.660433 | -2.281995 | 2.913628 | 1.369146 | 12.35356 | 5.292336
2018-03-17 19:07 | 356767.4 | 2280.0005 | 5 | 41 | 3.64462 | -2.282022 | 2.913628 | 1.445209 | 12.35356 | 5.570145
2018-03-17 19:09 | 356887.4 | 2400.0001 | 5 | 41 | 3.629957 | -2.282031 | 2.913628 | 1.521273 | 12.35356 | 5.846814
2018-03-17 19:11 | 357007.4 | 2520.0013 | 5 | 41 | 3.61479 | -2.281944 | 2.913628 | 1.597336 | 12.35356 | 6.12235
2018-03-17 19:13 | 357127.4 | 2640.0009 | 5 | 41 | 3.600913 | -2.282006 | 2.913628 | 1.673398 | 12.35356 | 6.396749
2018-03-17 19:15 | 357247.4 | 2760.0013 | 5 | 41 | 3.588836 | -2.28198 | 2.913628 | 1.74947 | 12.35356 | 6.67021
2018-03-17 19:17 | 357367.4 | 2880.0009 | 5 | 41 | 3.578235 | -2.281996 | 2.913628 | 1.825527 | 12.35356 | 6.942759
2018-03-17 19:19 | 357487.4 | 3000.0005 | 5 | 41 | 3.567346 | -2.282015 | 2.913628 | 1.901594 | 12.35356 | 7.214535
2018-03-17 19:21 | 357607.4 | 3120.0009 | 5 | 41 | 3.555449 | -2.282062 | 2.913628 | 1.977654 | 12.35356 | 7.485405
2018-03-17 19:23 | 357727.4 | 3240.0014 | 5 | 41 | 3.54485 | -2.282035 | 2.913628 | 2.05372 | 12.35356 | 7.75545
2018-03-17 19:25 | 357847.4 | 3360.0001 | 5 | 41 | 3.534686 | -2.28204 | 2.913628 | 2.129782 | 12.35356 | 8.024685
2018-03-17 19:27 | 357967.4 | 3480.0005 | 5 | 41 | 3.524211 | -2.282004 | 2.913628 | 2.20585 | 12.35356 | 8.29318
2018-03-17 19:29 | 358087.4 | 3600.0009 | 5 | 41 | 3.511043 | -2.282042 | 2.913628 | 2.281907 | 12.35356 | 8.560741
2018-03-17 19:31 | 358207.4 | 3720.0013 | 5 | 41 | 3.49701 | -2.282009 | 2.913628 | 2.357975 | 12.35356 | 8.827284
2018-03-17 19:33 | 358327.4 | 3840.0001 | 5 | 41 | 3.482223 | -2.281908 | 2.913628 | 2.434032 | 12.35356 | 9.092706
2018-03-17 19:35 | 358447.4 | 3960.0005 | 5 | 41 | 3.46538 | -2.281904 | 2.913628 | 2.510097 | 12.35356 | 9.35696
2018-03-17 19:37 | 358567.4 | 4080.0009 | 5 | 41 | 3.44175 | -2.282033 | 2.913628 | 2.586168 | 12.35356 | 9.619735
2018-03-17 19:39 | 358687.4 | 4200.0005 | 5 | 41 | 3.406279 | -2.281946 | 2.913628 | 2.662231 | 12.35356 | 9.880239
2018-03-17 19:41 | 358807.4 | 4320.0009 | 5 | 41 | 3.35667 | -2.281991 | 2.913628 | 2.738295 | 12.35356 | 10.13758
2018-03-17 19:43 | 358927.4 | 4440.0005 | 5 | 41 | 3.2752 | -2.282029 | 2.913628 | 2.814359 | 12.35356 | 10.3901
2018-03-17 19:45 | 359047.4 | 4560.0001 | 5 | 41 | 3.101312 | -2.281976 | 2.913628 | 2.890416 | 12.35356 | 10.63362
2018-03-17 19:46 | 359082.6 | 4595.2201 | 5 | 41 | 2.999986 | -2.281989 | 2.913628 | 2.912739 | 12.35356 | 10.7018
2018-03-17 19:48 | 359202.6 | 120.0014 | 6 | 41 | 3.361712 | 0 | 2.913628 | 2.912749 | 12.35356 | 10.70183
2018-03-17 19:50 | 359322.6 | 240.001 | 6 | 41 | 3.376812 | 0 | 2.913628 | 2.912749 | 12.35356 | 10.70183
2018-03-17 19:51 | 359382.6 | 300.003 | 6 | 41 | 3.380469 | 0 | 2.913628 | 2.912749 | 12.35356 | 10.70183
2018-03-17 19:51 | 359382.6 | 0.0025 | 7 | 42 | 3.380478 | 0 | 0 | 0 | 0 | 0
2018-03-17 19:53 | 359502.7 | 120.0013 | 2 | 42 | 4.076316 | 4.889801 | 0.1624108 | 2.952e-09 | 0.6426229 | 9.98e-09
2018-03-17 19:55 | 359622.7 | 240.0001 | 2 | 42 | 4.107543 | 4.89019 | 0.3253948 | 2.952e-09 | 1.309378 | 9.98e-09
2018-03-17 19:57 | 359742.7 | 360.0005 | 2 | 42 | 4.143824 | 4.889845 | 0.4883875 | 2.952e-09 | 1.981919 | 9.98e-09
2018-03-17 19:59 | 359862.7 | 480.0001 | 2 | 42 | 4.171189 | 4.890099 | 0.6513754 | 2.952e-09 | 2.659656 | 9.98e-09
2018-03-17 20:01 | 359982.7 | 600.0005 | 2 | 42 | 4.194528 | 4.890068 | 0.814373 | 2.952e-09 | 3.341456 | 9.98e-09
2018-03-17 20:03 | 360102.7 | 720.001 | 2 | 42 | 4.200251 | 4.610512 | 0.973794 | 2.952e-09 | 4.010953 | 9.98e-09
2018-03-17 20:05 | 360222.7 | 840.0005 | 2 | 42 | 4.200284 | 4.242718 | 1.121433 | 2.952e-09 | 4.631081 | 9.98e-09
2018-03-17 20:07 | 360342.7 | 960.0001 | 2 | 42 | 4.200284 | 3.897324 | 1.256924 | 2.952e-09 | 5.200179 | 9.98e-09
2018-03-17 20:09 | 360462.7 | 1080.0006 | 2 | 42 | 4.200276 | 3.599419 | 1.381786 | 2.952e-09 | 5.724635 | 9.98e-09
2018-03-17 20:11 | 360582.7 | 1200.0001 | 2 | 42 | 4.200292 | 3.331106 | 1.49719 | 2.952e-09 | 6.209363 | 9.98e-09
2018-03-17 20:11 | 360614.9 | 1232.156 | 2 | 42 | 4.200294 | 3.259977 | 1.526635 | 2.952e-09 | 6.333043 | 9.98e-09
2018-03-17 20:13 | 360734.9 | 120.0007 | 3 | 42 | 4.220964 | 3.259844 | 1.634908 | 2.952e-09 | 6.788816 | 9.98e-09
2018-03-17 20:15 | 360854.9 | 240.0003 | 3 | 42 | 4.247035 | 3.259882 | 1.743567 | 2.952e-09 | 7.24886 | 9.98e-09
2018-03-17 20:17 | 360974.9 | 360.0007 | 3 | 42 | 4.274244 | 3.259851 | 1.852224 | 2.952e-09 | 7.711793 | 9.98e-09
2018-03-17 20:19 | 361094.9 | 480.0011 | 3 | 42 | 4.303253 | 3.25992 | 1.960873 | 2.952e-09 | 8.177744 | 9.98e-09
2018-03-17 20:21 | 361214.9 | 600.0014 | 3 | 42 | 4.334477 | 3.259842 | 2.069546 | 2.952e-09 | 8.647056 | 9.98e-09
2018-03-17 20:23 | 361334.9 | 720.0012 | 3 | 42 | 4.370341 | 3.259863 | 2.178193 | 2.952e-09 | 9.11988 | 9.98e-09
2018-03-17 20:25 | 361454.9 | 840.0006 | 3 | 42 | 4.400316 | 3.124336 | 2.286311 | 2.952e-09 | 9.594369 | 9.98e-09
2018-03-17 20:27 | 361574.9 | 960.0002 | 3 | 42 | 4.400307 | 2.708858 | 2.383211 | 2.952e-09 | 10.02076 | 9.98e-09
2018-03-17 20:29 | 361694.9 | 1080.0014 | 3 | 42 | 4.40031 | 2.36569 | 2.467632 | 2.952e-09 | 10.39224 | 9.98e-09
2018-03-17 20:31 | 361814.9 | 1200.001 | 3 | 42 | 4.400303 | 2.057447 | 2.541247 | 2.952e-09 | 10.71616 | 9.98e-09
2018-03-17 20:33 | 361934.9 | 1320.0007 | 3 | 42 | 4.400278 | 1.783838 | 2.605113 | 2.952e-09 | 10.99719 | 9.98e-09
2018-03-17 20:35 | 362054.9 | 1440.0011 | 3 | 42 | 4.400245 | 1.560832 | 2.660747 | 2.952e-09 | 11.24199 | 9.98e-09
2018-03-17 20:37 | 362174.9 | 1560.0007 | 3 | 42 | 4.400228 | 1.373809 | 2.709564 | 2.952e-09 | 11.4568 | 9.98e-09
2018-03-17 20:39 | 362294.9 | 1680.0002 | 3 | 42 | 4.400238 | 1.214768 | 2.752669 | 2.952e-09 | 11.64647 | 9.98e-09
2018-03-17 20:41 | 362414.9 | 1800.0015 | 3 | 42 | 4.400243 | 1.070461 | 2.790728 | 2.952e-09 | 11.81394 | 9.98e-09
2018-03-17 20:43 | 362534.9 | 1920.0002 | 3 | 42 | 4.400228 | 0.9473352 | 2.824284 | 2.952e-09 | 11.9616 | 9.98e-09
2018-03-17 20:45 | 362654.9 | 2040.0015 | 3 | 42 | 4.400212 | 0.845459 | 2.854121 | 2.952e-09 | 12.09289 | 9.98e-09
2018-03-17 20:47 | 362774.9 | 2160.0002 | 3 | 42 | 4.400218 | 0.7588892 | 2.880828 | 2.952e-09 | 12.21041 | 9.98e-09
2018-03-17 20:49 | 362894.9 | 2280.0015 | 3 | 42 | 4.400208 | 0.6816826 | 2.904821 | 2.952e-09 | 12.31598 | 9.98e-09
2018-03-17 20:50 | 362941.7 | 2326.7797 | 3 | 42 | 4.400215 | 0.6519985 | 2.913481 | 2.952e-09 | 12.35408 | 9.98e-09
2018-03-17 20:52 | 363061.7 | 120.0004 | 4 | 42 | 4.333629 | 0 | 2.913481 | 2.952e-09 | 12.35408 | 9.98e-09
2018-03-17 20:54 | 363181.7 | 240.0009 | 4 | 42 | 4.327962 | 0 | 2.913481 | 2.952e-09 | 12.35408 | 9.98e-09
2018-03-17 20:55 | 363241.7 | 300.0021 | 4 | 42 | 4.326333 | 0 | 2.913481 | 2.952e-09 | 12.35408 | 9.98e-09
2018-03-17 20:57 | 363361.8 | 120.0014 | 5 | 42 | 4.089096 | -2.282056 | 2.913481 | 0.07605843 | 12.35408 | 0.313466
2018-03-17 20:59 | 363481.8 | 240.0001 | 5 | 42 | 4.054244 | -2.281976 | 2.913481 | 0.1521275 | 12.35408 | 0.6231596
2018-03-17 21:01 | 363601.8 | 360.0005 | 5 | 42 | 4.022464 | -2.282001 | 2.913481 | 0.2281902 | 12.35408 | 0.9303041
2018-03-17 21:03 | 363721.8 | 480.0001 | 5 | 42 | 3.992965 | -2.282063 | 2.913481 | 0.3042546 | 12.35408 | 1.235141
2018-03-17 21:05 | 363841.8 | 600.0013 | 5 | 42 | 3.964772 | -2.28204 | 2.913481 | 0.3803167 | 12.35408 | 1.537772
2018-03-17 21:07 | 363961.8 | 720.0001 | 5 | 42 | 3.936587 | -2.281968 | 2.913481 | 0.4563799 | 12.35408 | 1.838277
2018-03-17 21:09 | 364081.8 | 840.0005 | 5 | 42 | 3.907524 | -2.281981 | 2.913481 | 0.5324489 | 12.35408 | 2.136624
2018-03-17 21:11 | 364201.8 | 960.0001 | 5 | 42 | 3.880444 | -2.28194 | 2.913481 | 0.6085072 | 12.35408 | 2.432782
2018-03-17 21:13 | 364321.8 | 1080.0005 | 5 | 42 | 3.854124 | -2.282075 | 2.913481 | 0.6845752 | 12.35408 | 2.726959
2018-03-17 21:15 | 364441.8 | 1200.001 | 5 | 42 | 3.828541 | -2.281978 | 2.913481 | 0.7606391 | 12.35408 | 3.019146
2018-03-17 21:17 | 364561.8 | 1320.0013 | 5 | 42 | 3.803027 | -2.282011 | 2.913481 | 0.8367029 | 12.35408 | 3.309386
2018-03-17 21:19 | 364681.8 | 1440.0002 | 5 | 42 | 3.779119 | -2.281996 | 2.913481 | 0.9127619 | 12.35408 | 3.597708
2018-03-17 21:21 | 364801.8 | 1560.0013 | 5 | 42 | 3.757705 | -2.281976 | 2.913481 | 0.9888352 | 12.35408 | 3.884375
2018-03-17 21:23 | 364921.8 | 1680.0002 | 5 | 42 | 3.737879 | -2.282004 | 2.913481 | 1.064899 | 12.35408 | 4.169434
2018-03-17 21:25 | 365041.8 | 1800.0005 | 5 | 42 | 3.718403 | -2.282008 | 2.913481 | 1.14096 | 12.35408 | 4.453002
2018-03-17 21:27 | 365161.8 | 1920.0002 | 5 | 42 | 3.697963 | -2.281988 | 2.913481 | 1.217026 | 12.35408 | 4.735073
2018-03-17 21:29 | 365281.8 | 2040.0005 | 5 | 42 | 3.679274 | -2.282018 | 2.913481 | 1.293092 | 12.35408 | 5.015637
2018-03-17 21:31 | 365401.8 | 2160.001 | 5 | 42 | 3.662092 | -2.281943 | 2.913481 | 1.369156 | 12.35408 | 5.294836
2018-03-17 21:33 | 365521.8 | 2280.0013 | 5 | 42 | 3.646554 | -2.282016 | 2.913481 | 1.445214 | 12.35408 | 5.572774
2018-03-17 21:35 | 365641.8 | 2400.0009 | 5 | 42 | 3.630873 | -2.281991 | 2.913481 | 1.521278 | 12.35408 | 5.849553
2018-03-17 21:37 | 365761.8 | 2520.0013 | 5 | 42 | 3.615505 | -2.282022 | 2.913481 | 1.597341 | 12.35408 | 6.12513
2018-03-17 21:39 | 365881.8 | 2640.0009 | 5 | 42 | 3.602118 | -2.282029 | 2.913481 | 1.673403 | 12.35408 | 6.399616
2018-03-17 21:41 | 366001.8 | 2760.0005 | 5 | 42 | 3.590359 | -2.282028 | 2.913481 | 1.749464 | 12.35408 | 6.673137
2018-03-17 21:43 | 366121.8 | 2880.0001 | 5 | 42 | 3.579149 | -2.281963 | 2.913481 | 1.825527 | 12.35408 | 6.945807
2018-03-17 21:45 | 366241.8 | 3000.0005 | 5 | 42 | 3.566815 | -2.28208 | 2.913481 | 1.901597 | 12.35408 | 7.21761
2018-03-17 21:47 | 366361.8 | 3120.0001 | 5 | 42 | 3.555778 | -2.282006 | 2.913481 | 1.977661 | 12.35408 | 7.488486
2018-03-17 21:49 | 366481.8 | 3240.0013 | 5 | 42 | 3.545331 | -2.282048 | 2.913481 | 2.053731 | 12.35408 | 7.758577
2018-03-17 21:51 | 366601.8 | 3360.0009 | 5 | 42 | 3.535604 | -2.282066 | 2.913481 | 2.12979 | 12.35408 | 8.027866
2018-03-17 21:53 | 366721.8 | 3480.0005 | 5 | 42 | 3.523857 | -2.282001 | 2.913481 | 2.205854 | 12.35408 | 8.296372
2018-03-17 21:55 | 366841.8 | 3600.0009 | 5 | 42 | 3.51043 | -2.282048 | 2.913481 | 2.281915 | 12.35408 | 8.563879
2018-03-17 21:57 | 366961.8 | 3720.0005 | 5 | 42 | 3.497239 | -2.282089 | 2.913481 | 2.357979 | 12.35408 | 8.830403
2018-03-17 21:59 | 367081.8 | 3840.0001 | 5 | 42 | 3.483154 | -2.282013 | 2.913481 | 2.434044 | 12.35408 | 9.095885
2018-03-17 22:01 | 367201.8 | 3960.0005 | 5 | 42 | 3.465471 | -2.281995 | 2.913481 | 2.510111 | 12.35408 | 9.360201
2018-03-17 22:03 | 367321.8 | 4080.0002 | 5 | 42 | 3.439599 | -2.281964 | 2.913481 | 2.586175 | 12.35408 | 9.622878
2018-03-17 22:05 | 367441.8 | 4200.0005 | 5 | 42 | 3.405962 | -2.282066 | 2.913481 | 2.662237 | 12.35408 | 9.883286
2018-03-17 22:07 | 367561.8 | 4320.0001 | 5 | 42 | 3.356747 | -2.281991 | 2.913481 | 2.738302 | 12.35408 | 10.14062
2018-03-17 22:09 | 367681.8 | 4440.0013 | 5 | 42 | 3.276177 | -2.28206 | 2.913481 | 2.814367 | 12.35408 | 10.3932
2018-03-17 22:11 | 367801.8 | 4560.0001 | 5 | 42 | 3.099602 | -2.281993 | 2.913481 | 2.890426 | 12.35408 | 10.63672
2018-03-17 22:11 | 367836.2 | 4594.4577 | 5 | 42 | 2.999982 | -2.282026 | 2.913481 | 2.912272 | 12.35408 | 10.70343
2018-03-17 22:13 | 367956.3 | 120.0002 | 6 | 42 | 3.364321 | 0 | 2.913481 | 2.912272 | 12.35408 | 10.70343
2018-03-17 22:15 | 368076.3 | 239.9998 | 6 | 42 | 3.379621 | 0 | 2.913481 | 2.912272 | 12.35408 | 10.70343
2018-03-17 22:16 | 368136.3 | 300.0035 | 6 | 42 | 3.38326 | 0 | 2.913481 | 2.912272 | 12.35408 | 10.70343
2018-03-17 22:16 | 368136.3 | 0.0024 | 7 | 43 | 3.383464 | 0 | 0 | 0 | 0 | 0
2018-03-17 22:18 | 368256.4 | 120.0005 | 2 | 43 | 4.077325 | 4.889856 | 0.1623944 | 0 | 0.6427846 | 0
2018-03-17 22:20 | 368376.4 | 240.0001 | 2 | 43 | 4.110344 | 4.890182 | 0.325387 | 0 | 1.309851 | 0
2018-03-17 22:22 | 368496.4 | 360.0005 | 2 | 43 | 4.145342 | 4.889818 | 0.4883821 | 0 | 1.982807 | 0
2018-03-17 22:24 | 368616.4 | 480.001 | 2 | 43 | 4.171965 | 4.890043 | 0.651377 | 0 | 2.660738 | 0
2018-03-17 22:26 | 368736.4 | 600.0005 | 2 | 43 | 4.194541 | 4.890146 | 0.8143637 | 0 | 3.342574 | 0
2018-03-17 22:28 | 368856.4 | 720.0009 | 2 | 43 | 4.20029 | 4.592045 | 0.9734556 | 0 | 4.010694 | 0
2018-03-17 22:30 | 368976.4 | 840.0013 | 2 | 43 | 4.200316 | 4.213972 | 1.120137 | 0 | 4.626799 | 0
2018-03-17 22:32 | 369096.4 | 960.0002 | 2 | 43 | 4.200308 | 3.886621 | 1.25501 | 0 | 5.193304 | 0
2018-03-17 22:34 | 369216.4 | 1080.0013 | 2 | 43 | 4.200235 | 3.592861 | 1.379562 | 0 | 5.716455 | 0
2018-03-17 22:36 | 369336.4 | 1200.0009 | 2 | 43 | 4.200262 | 3.325563 | 1.494916 | 0 | 6.200975 | 0
2018-03-17 22:37 | 369365 | 1228.6213 | 2 | 43 | 4.200264 | 3.259983 | 1.521095 | 0 | 6.310934 | 0
2018-03-17 22:39 | 369484.9924 | 120.0007 | 3 | 43 | 4.221816 | 3.259848 | 1.629356 | 5.41e-10 | 6.766704 | 2.197e-09
2018-03-17 22:41 | 369604.9919 | 240.0002 | 3 | 43 | 4.246999 | 3.25988 | 1.738025 | 5.41e-10 | 7.226844 | 2.197e-09
2018-03-17 22:43 | 369724.9932 | 360.0015 | 3 | 43 | 4.273944 | 3.259834 | 1.846679 | 5.41e-10 | 7.689743 | 2.197e-09
2018-03-17 22:45 | 369844.992 | 480.0003 | 3 | 43 | 4.302444 | 3.259872 | 1.955346 | 5.41e-10 | 8.155706 | 2.197e-09
2018-03-17 22:47 | 369964.9923 | 600.0006 | 3 | 43 | 4.334753 | 3.259857 | 2.064007 | 5.41e-10 | 8.624923 | 2.197e-09
2018-03-17 22:49 | 370084.9919 | 720.0002 | 3 | 43 | 4.371023 | 3.259865 | 2.172671 | 5.41e-10 | 9.09791 | 2.197e-09
2018-03-17 22:51 | 370204.9923 | 840.0006 | 3 | 43 | 4.400306 | 3.128693 | 2.280815 | 5.41e-10 | 9.572527 | 2.197e-09
2018-03-17 22:53 | 370324.9927 | 960.001 | 3 | 43 | 4.400294 | 2.719904 | 2.37794 | 5.41e-10 | 9.999907 | 2.197e-09
2018-03-17 22:55 | 370444.9931 | 1080.0014 | 3 | 43 | 4.4003 | 2.372725 | 2.462729 | 5.41e-10 | 10.37301 | 2.197e-09
2018-03-17 22:57 | 370564.9919 | 1200.0002 | 3 | 43 | 4.400297 | 2.053757 | 2.536395 | 5.41e-10 | 10.69715 | 2.197e-09
2018-03-17 22:59 | 370684.9924 | 1320.0007 | 3 | 43 | 4.400257 | 1.78841 | 2.600279 | 5.41e-10 | 10.97826 | 2.197e-09
2018-03-17 23:01 | 370804.9927 | 1440.001 | 3 | 43 | 4.400246 | 1.568187 | 2.656123 | 5.41e-10 | 11.22399 | 2.197e-09
2018-03-17 23:03 | 370924.9924 | 1560.0007 | 3 | 43 | 4.40027 | 1.384375 | 2.705251 | 5.41e-10 | 11.44017 | 2.197e-09
2018-03-17 23:05 | 371044.9927 | 1680.001 | 3 | 43 | 4.400241 | 1.219282 | 2.748594 | 5.41e-10 | 11.63089 | 2.197e-09
2018-03-17 23:07 | 371164.9932 | 1800.0015 | 3 | 43 | 4.400226 | 1.072462 | 2.786705 | 5.41e-10 | 11.79858 | 2.197e-09
2018-03-17 23:09 | 371284.9919 | 1920.0002 | 3 | 43 | 4.400241 | 0.9536638 | 2.820418 | 5.41e-10 | 11.94693 | 2.197e-09
2018-03-17 23:11 | 371404.9932 | 2040.0015 | 3 | 43 | 4.400206 | 0.8517017 | 2.850454 | 5.41e-10 | 12.0791 | 2.197e-09
2018-03-17 23:13 | 371524.9927 | 2160.001 | 3 | 43 | 4.400241 | 0.7648239 | 2.877374 | 5.41e-10 | 12.19755 | 2.197e-09
2018-03-17 23:15 | 371644.9924 | 2280.0007 | 3 | 43 | 4.40017 | 0.681159 | 2.901468 | 5.41e-10 | 12.30357 | 2.197e-09
2018-03-17 23:16 | 371694.9715 | 2329.9798 | 3 | 43 | 4.400237 | 0.6519909 | 2.910719 | 5.41e-10 | 12.34427 | 2.197e-09
2018-03-17 23:18 | 371815 | 120.0005 | 4 | 43 | 4.333214 | 0 | 2.910719 | 5.41e-10 | 12.34427 | 2.197e-09
2018-03-17 23:20 | 371935 | 240.0002 | 4 | 43 | 4.32747 | 0 | 2.910719 | 5.41e-10 | 12.34427 | 2.197e-09
2018-03-17 23:21 | 371995 | 300.0006 | 4 | 43 | 4.325813 | 0 | 2.910719 | 5.41e-10 | 12.34427 | 2.197e-09
2018-03-17 23:23 | 372115.1 | 120.0005 | 5 | 43 | 4.08746 | -2.282098 | 2.910719 | 0.0760635 | 12.34427 | 0.3134028
2018-03-17 23:25 | 372235.1 | 240.0009 | 5 | 43 | 4.051791 | -2.282064 | 2.910719 | 0.1521293 | 12.34427 | 0.6229098
2018-03-17 23:27 | 372355.1 | 360.0005 | 5 | 43 | 4.021044 | -2.282008 | 2.910719 | 0.2281878 | 12.34427 | 0.9299023
2018-03-17 23:29 | 372475.1 | 480.0009 | 5 | 43 | 3.991956 | -2.281991 | 2.910719 | 0.3042533 | 12.34427 | 1.234648
2018-03-17 23:31 | 372595.1 | 600.0022 | 5 | 43 | 3.963682 | -2.281981 | 2.910719 | 0.3803175 | 12.34427 | 1.537223
2018-03-17 23:33 | 372715.1 | 720.0001 | 5 | 43 | 3.934208 | -2.281982 | 2.910719 | 0.4563769 | 12.34427 | 1.837588
2018-03-17 23:35 | 372835.1 | 840.0005 | 5 | 43 | 3.905759 | -2.282022 | 2.910719 | 0.5324436 | 12.34427 | 2.135748
2018-03-17 23:37 | 372955.1 | 960.0001 | 5 | 43 | 3.879148 | -2.281978 | 2.910719 | 0.6085072 | 12.34427 | 2.431815
2018-03-17 23:39 | 373075.1 | 1080.0013 | 5 | 43 | 3.853437 | -2.282022 | 2.910719 | 0.6845694 | 12.34427 | 2.725892
2018-03-17 23:41 | 373195.1 | 1200.0001 | 5 | 43 | 3.826948 | -2.282046 | 2.910719 | 0.7606339 | 12.34427 | 3.017999
2018-03-17 23:43 | 373315.1 | 1320.0005 | 5 | 43 | 3.800729 | -2.282055 | 2.910719 | 0.8366935 | 12.34427 | 3.308065
2018-03-17 23:45 | 373435.1 | 1440.0001 | 5 | 43 | 3.777781 | -2.281978 | 2.910719 | 0.9127631 | 12.34427 | 3.596295
2018-03-17 23:47 | 373555.1 | 1560.0013 | 5 | 43 | 3.756866 | -2.282046 | 2.910719 | 0.9888245 | 12.34427 | 3.882831
2018-03-17 23:49 | 373675.1 | 1680.001 | 5 | 43 | 3.737039 | -2.282031 | 2.910719 | 1.064888 | 12.34427 | 4.16784
2018-03-17 23:51 | 373795.1 | 1800.0022 | 5 | 43 | 3.71643 | -2.282033 | 2.910719 | 1.140952 | 12.34427 | 4.451321
2018-03-17 23:53 | 373915.1 | 1920.001 | 5 | 43 | 3.696513 | -2.282053 | 2.910719 | 1.217016 | 12.34427 | 4.73323
2018-03-17 23:55 | 374035.1 | 2040.0005 | 5 | 43 | 3.67838 | -2.282056 | 2.910719 | 1.293085 | 12.34427 | 5.013725
2018-03-17 23:57 | 374155.1 | 2160.0009 | 5 | 43 | 3.661884 | -2.282038 | 2.910719 | 1.369143 | 12.34427 | 5.292857
2018-03-17 23:59 | 374275.1 | 2280.0005 | 5 | 43 | 3.645728 | -2.282103 | 2.910719 | 1.445206 | 12.34427 | 5.570777
2018-03-18 00:01 | 374395.1 | 2400.0009 | 5 | 43 | 3.629271 | -2.282114 | 2.910719 | 1.521272 | 12.34427 | 5.847459
2018-03-18 00:03 | 374515.1 | 2520.0005 | 5 | 43 | 3.614914 | -2.282 | 2.910719 | 1.59734 | 12.34427 | 6.122976
2018-03-18 00:05 | 374635.1 | 2640.0001 | 5 | 43 | 3.602105 | -2.28195 | 2.910719 | 1.673399 | 12.34427 | 6.397423
2018-03-18 00:07 | 374755.1 | 2760.0005 | 5 | 43 | 3.590566 | -2.282033 | 2.910719 | 1.749464 | 12.34427 | 6.670979
2018-03-18 00:09 | 374875.1 | 2880.0001 | 5 | 43 | 3.578334 | -2.282055 | 2.910719 | 1.825525 | 12.34427 | 6.943629
2018-03-18 00:11 | 374995.1 | 3000.0013 | 5 | 43 | 3.566684 | -2.281933 | 2.910719 | 1.901596 | 12.34427 | 7.215374
2018-03-18 00:13 | 375115.1 | 3120.0009 | 5 | 43 | 3.5563 | -2.282018 | 2.910719 | 1.97765 | 12.34427 | 7.486238
2018-03-18 00:15 | 375235.1 | 3240.0005 | 5 | 43 | 3.546724 | -2.282058 | 2.910719 | 2.053724 | 12.34427 | 7.756407
2018-03-18 00:17 | 375355.1 | 3360.0009 | 5 | 43 | 3.536037 | -2.28208 | 2.910719 | 2.129784 | 12.34427 | 8.025778
2018-03-18 00:19 | 375475.1 | 3480.0005 | 5 | 43 | 3.523315 | -2.281976 | 2.910719 | 2.205853 | 12.34427 | 8.294282
2018-03-18 00:21 | 375595.1 | 3600.0001 | 5 | 43 | 3.511199 | -2.281961 | 2.910719 | 2.281913 | 12.34427 | 8.561805
2018-03-18 00:23 | 375715.1 | 3720.0014 | 5 | 43 | 3.498464 | -2.282022 | 2.910719 | 2.357972 | 12.34427 | 8.828382
2018-03-18 00:25 | 375835.1 | 3840.0001 | 5 | 43 | 3.484536 | -2.281982 | 2.910719 | 2.434035 | 12.34427 | 9.093983
2018-03-18 00:27 | 375955.1 | 3960.0013 | 5 | 43 | 3.46521 | -2.282001 | 2.910719 | 2.510102 | 12.34427 | 9.358351
2018-03-18 00:29 | 376075.1 | 4080.0001 | 5 | 43 | 3.440084 | -2.282062 | 2.910719 | 2.586165 | 12.34427 | 9.621
2018-03-18 00:31 | 376195.1 | 4200.0005 | 5 | 43 | 3.406964 | -2.281991 | 2.910719 | 2.662233 | 12.34427 | 9.881496
2018-03-18 00:33 | 376315.1 | 4320.0009 | 5 | 43 | 3.358634 | -2.282022 | 2.910719 | 2.738298 | 12.34427 | 10.13893
2018-03-18 00:35 | 376435.1 | 4440.0013 | 5 | 43 | 3.275743 | -2.281998 | 2.910719 | 2.814359 | 12.34427 | 10.39157
2018-03-18 00:37 | 376555.1 | 4560.0018 | 5 | 43 | 3.092765 | -2.282031 | 2.910719 | 2.890421 | 12.34427 | 10.63484
2018-03-18 00:37 | 376586.8 | 4591.692 | 5 | 43 | 3 | -2.281946 | 2.910719 | 2.910511 | 12.34427 | 10.6961
2018-03-18 00:39 | 376706.8 | 120.0013 | 6 | 43 | 3.363154 | 0 | 2.910719 | 2.910511 | 12.34427 | 10.6961
2018-03-18 00:41 | 376826.8 | 240.0009 | 6 | 43 | 3.378295 | 0 | 2.910719 | 2.910511 | 12.34427 | 10.6961
2018-03-18 00:42 | 376886.8 | 300.0022 | 6 | 43 | 3.381916 | 0 | 2.910719 | 2.910511 | 12.34427 | 10.6961
2018-03-18 00:42 | 376886.8886 | 0.0025 | 7 | 44 | 3.381805 | 0 | 0 | 0 | 0 | 0
2018-03-18 00:44 | 377007 | 120.0015 | 2 | 44 | 4.076064 | 4.890194 | 0.1624072 | 3.35e-10 | 0.6424471 | 1.133e-09
2018-03-18 00:46 | 377127 | 240.001 | 2 | 44 | 4.109545 | 4.890142 | 0.3253948 | 3.35e-10 | 1.309406 | 1.133e-09
2018-03-18 00:48 | 377247 | 360.0014 | 2 | 44 | 4.143475 | 4.889837 | 0.488392 | 3.35e-10 | 1.982122 | 1.133e-09
2018-03-18 00:50 | 377367 | 480.0002 | 2 | 44 | 4.169807 | 4.889956 | 0.6513746 | 3.35e-10 | 2.659691 | 1.133e-09
2018-03-18 00:52 | 377487 | 600.0014 | 2 | 44 | 4.192914 | 4.890156 | 0.814378 | 3.35e-10 | 3.341236 | 1.133e-09
2018-03-18 00:54 | 377607 | 720.001 | 2 | 44 | 4.200316 | 4.589708 | 0.9736326 | 3.35e-10 | 4.009976 | 1.133e-09
2018-03-18 00:56 | 377727 | 840.0014 | 2 | 44 | 4.20027 | 4.227457 | 1.12045 | 3.35e-10 | 4.626651 | 1.133e-09
2018-03-18 00:58 | 377847 | 960.001 | 2 | 44 | 4.200267 | 3.904388 | 1.255924 | 3.35e-10 | 5.195683 | 1.133e-09
2018-03-18 01:00 | 377967 | 1080.0006 | 2 | 44 | 4.200252 | 3.618179 | 1.381231 | 3.35e-10 | 5.722005 | 1.133e-09
2018-03-18 01:02 | 378087 | 1200.001 | 2 | 44 | 4.200286 | 3.330372 | 1.497042 | 3.35e-10 | 6.208444 | 1.133e-09
2018-03-18 01:03 | 378114.9 | 1227.8998 | 2 | 44 | 4.200268 | 3.259996 | 1.522594 | 3.35e-10 | 6.315769 | 1.133e-09
2018-03-18 01:05 | 378234.8 | 120.0005 | 3 | 44 | 4.221844 | 3.259863 | 1.630862 | 3.35e-10 | 6.771595 | 1.133e-09
2018-03-18 01:07 | 378354.8 | 240.0001 | 3 | 44 | 4.246543 | 3.259909 | 1.739526 | 3.35e-10 | 7.231684 | 1.133e-09
2018-03-18 01:09 | 378474.8 | 360.0012 | 3 | 44 | 4.272797 | 3.259899 | 1.848187 | 3.35e-10 | 7.694534 | 1.133e-09
2018-03-18 01:11 | 378594.8 | 480.0001 | 3 | 44 | 4.301999 | 3.259882 | 1.956841 | 3.35e-10 | 8.16034 | 1.133e-09
2018-03-18 01:13 | 378714.8 | 600.0012 | 3 | 44 | 4.335763 | 3.259893 | 2.065514 | 3.35e-10 | 8.629653 | 1.133e-09
2018-03-18 01:15 | 378834.8 | 720.0009 | 3 | 44 | 4.371175 | 3.259819 | 2.174171 | 3.35e-10 | 9.102673 | 1.133e-09
2018-03-18 01:17 | 378954.8 | 840.0004 | 3 | 44 | 4.400339 | 3.13125 | 2.282317 | 3.35e-10 | 9.577307 | 1.133e-09
2018-03-18 01:19 | 379074.8 | 960.0009 | 3 | 44 | 4.400283 | 2.721884 | 2.379635 | 3.35e-10 | 10.00554 | 1.133e-09
2018-03-18 01:21 | 379194.8 | 1080.0004 | 3 | 44 | 4.400291 | 2.360119 | 2.464273 | 3.35e-10 | 10.37796 | 1.133e-09
2018-03-18 01:23 | 379314.8 | 1200.0008 | 3 | 44 | 4.400296 | 2.046793 | 2.53752 | 3.35e-10 | 10.70027 | 1.133e-09
2018-03-18 01:25 | 379434.8 | 1320.0012 | 3 | 44 | 4.400259 | 1.786578 | 2.601286 | 3.35e-10 | 10.98086 | 1.133e-09
2018-03-18 01:27 | 379554.8 | 1440.0008 | 3 | 44 | 4.400284 | 1.569349 | 2.657084 | 3.35e-10 | 11.22639 | 1.133e-09
2018-03-18 01:29 | 379674.8 | 1560.0005 | 3 | 44 | 4.400275 | 1.380475 | 2.706174 | 3.35e-10 | 11.4424 | 1.133e-09
2018-03-18 01:31 | 379794.8 | 1680 | 3 | 44 | 4.400224 | 1.209849 | 2.749279 | 3.35e-10 | 11.63207 | 1.133e-09
2018-03-18 01:33 | 379914.8 | 1800.0021 | 3 | 44 | 4.40027 | 1.070271 | 2.787196 | 3.35e-10 | 11.79891 | 1.133e-09
2018-03-18 01:35 | 380034.8 | 1920.0001 | 3 | 44 | 4.400212 | 0.9509573 | 2.820811 | 3.35e-10 | 11.94683 | 1.133e-09
2018-03-18 01:37 | 380154.8 | 2040.0005 | 3 | 44 | 4.400258 | 0.8518448 | 2.850821 | 3.35e-10 | 12.07888 | 1.133e-09
2018-03-18 01:39 | 380274.8 | 2160 | 3 | 44 | 4.400259 | 0.7602024 | 2.877663 | 3.35e-10 | 12.19699 | 1.133e-09
2018-03-18 01:41 | 380394.8 | 2280.0013 | 3 | 44 | 4.400215 | 0.6787596 | 2.901585 | 3.35e-10 | 12.30225 | 1.133e-09
2018-03-18 01:42 | 380440 | 2325.1962 | 3 | 44 | 4.400198 | 0.6519918 | 2.909939 | 3.35e-10 | 12.33901 | 1.133e-09
2018-03-18 01:44 | 380560.1 | 120.0012 | 4 | 44 | 4.332963 | 0 | 2.909939 | 3.35e-10 | 12.33901 | 1.133e-09
2018-03-18 01:46 | 380680.1 | 240.0008 | 4 | 44 | 4.327211 | 0 | 2.909939 | 3.35e-10 | 12.33901 | 1.133e-09
2018-03-18 01:47 | 380740.1 | 300.0035 | 4 | 44 | 4.32554 | 0 | 2.909939 | 3.35e-10 | 12.33901 | 1.133e-09
2018-03-18 01:49 | 380860.2 | 120.0015 | 5 | 44 | 4.08546 | -2.282024 | 2.909939 | 0.0760626 | 12.33901 | 0.3133089
2018-03-18 01:51 | 380980.2 | 240.001 | 5 | 44 | 4.050576 | -2.282006 | 2.909939 | 0.1521299 | 12.33901 | 0.6226946
2018-03-18 01:53 | 381100.2 | 360.0006 | 5 | 44 | 4.020027 | -2.282121 | 2.909939 | 0.2281924 | 12.33901 | 0.9296186
2018-03-18 01:55 | 381220.2 | 480.001 | 5 | 44 | 3.991347 | -2.282001 | 2.909939 | 0.3042549 | 12.33901 | 1.234297
2018-03-18 01:57 | 381340.2 | 600.0006 | 5 | 44 | 3.962153 | -2.281953 | 2.909939 | 0.3803174 | 12.33901 | 1.536788
2018-03-18 01:59 | 381460.2 | 720.001 | 5 | 44 | 3.932338 | -2.281976 | 2.909939 | 0.4563786 | 12.33901 | 1.83701
2018-03-18 02:01 | 381580.2 | 840.0006 | 5 | 44 | 3.904534 | -2.282083 | 2.909939 | 0.5324435 | 12.33901 | 2.135056
2018-03-18 02:03 | 381700.2 | 960.0002 | 5 | 44 | 3.878274 | -2.282026 | 2.909939 | 0.6085091 | 12.33901 | 2.431046
2018-03-18 02:05 | 381820.2 | 1080.0006 | 5 | 44 | 3.852292 | -2.282024 | 2.909939 | 0.6845769 | 12.33901 | 2.72508
2018-03-18 02:07 | 381940.2 | 1200.0002 | 5 | 44 | 3.824688 | -2.281986 | 2.909939 | 0.7606384 | 12.33901 | 3.017051
2018-03-18 02:09 | 382060.2 | 1320.0023 | 5 | 44 | 3.7992 | -2.282006 | 2.909939 | 0.8367035 | 12.33901 | 3.306981
2018-03-18 02:11 | 382180.2 | 1440.001 | 5 | 44 | 3.776626 | -2.28195 | 2.909939 | 0.9127687 | 12.33901 | 3.595096
2018-03-18 02:13 | 382300.2 | 1560.0014 | 5 | 44 | 3.756261 | -2.281982 | 2.909939 | 0.9888381 | 12.33901 | 3.881601
2018-03-18 02:15 | 382420.2 | 1680.0002 | 5 | 44 | 3.735735 | -2.282053 | 2.909939 | 1.064893 | 12.33901 | 4.166508
2018-03-18 02:17 | 382540.2 | 1800.0006 | 5 | 44 | 3.714516 | -2.282053 | 2.909939 | 1.140957 | 12.33901 | 4.449844
2018-03-18 02:19 | 382660.2 | 1920.001 | 5 | 44 | 3.695472 | -2.282022 | 2.909939 | 1.217026 | 12.33901 | 4.73167
2018-03-18 02:21 | 382780.2 | 2040.0014 | 5 | 44 | 3.677804 | -2.282062 | 2.909939 | 1.293094 | 12.33901 | 5.012095
2018-03-18 02:23 | 382900.2 | 2160.001 | 5 | 44 | 3.661192 | -2.282022 | 2.909939 | 1.369157 | 12.33901 | 5.291211
2018-03-18 02:25 | 383020.2 | 2280.0014 | 5 | 44 | 3.643914 | -2.282035 | 2.909939 | 1.445218 | 12.33901 | 5.569035
2018-03-18 02:27 | 383140.2 | 2400.001 | 5 | 44 | 3.628083 | -2.282121 | 2.909939 | 1.521282 | 12.33901 | 5.845584
2018-03-18 02:29 | 383260.2 | 2520.0006 | 5 | 44 | 3.614088 | -2.282 | 2.909939 | 1.597348 | 12.33901 | 6.121021
2018-03-18 02:31 | 383380.2 | 2640.001 | 5 | 44 | 3.60184 | -2.282062 | 2.909939 | 1.673412 | 12.33901 | 6.395448
2018-03-18 02:33 | 383500.2 | 2760.0006 | 5 | 44 | 3.589548 | -2.282013 | 2.909939 | 1.74948 | 12.33901 | 6.668968
2018-03-18 02:35 | 383620.2 | 2880.001 | 5 | 44 | 3.576933 | -2.281968 | 2.909939 | 1.82554 | 12.33901 | 6.941498
2018-03-18 02:37 | 383740.2 | 3000.0006 | 5 | 44 | 3.56607 | -2.282093 | 2.909939 | 1.901612 | 12.33901 | 7.213183
2018-03-18 02:39 | 383860.2 | 3120.001 | 5 | 44 | 3.555962 | -2.282098 | 2.909939 | 1.977669 | 12.33901 | 7.484013
2018-03-18 02:41 | 383980.2 | 3240.0006 | 5 | 44 | 3.546175 | -2.282022 | 2.909939 | 2.05374 | 12.33901 | 7.754156
2018-03-18 02:43 | 384100.2 | 3360.0002 | 5 | 44 | 3.534391 | -2.282053 | 2.909939 | 2.129806 | 12.33901 | 8.02347
2018-03-18 02:45 | 384220.2 | 3480.0006 | 5 | 44 | 3.522439 | -2.282056 | 2.909939 | 2.205867 | 12.33901 | 8.291837
2018-03-18 02:47 | 384340.2 | 3600.001 | 5 | 44 | 3.510437 | -2.28198 | 2.909939 | 2.28193 | 12.33901 | 8.559313
2018-03-18 02:49 | 384460.2 | 3720.0006 | 5 | 44 | 3.498304 | -2.282083 | 2.909939 | 2.357994 | 12.33901 | 8.82587
2018-03-18 02:51 | 384580.2 | 3840.0002 | 5 | 44 | 3.482896 | -2.282058 | 2.909939 | 2.434052 | 12.33901 | 9.09139
2018-03-18 02:53 | 384700.2 | 3960.0014 | 5 | 44 | 3.462764 | -2.282083 | 2.909939 | 2.510122 | 12.33901 | 9.355585
2018-03-18 02:55 | 384820.2 | 4080.0002 | 5 | 44 | 3.438759 | -2.282029 | 2.909939 | 2.58618 | 12.33901 | 9.618084
2018-03-18 02:57 | 384940.2 | 4200.0014 | 5 | 44 | 3.405936 | -2.281981 | 2.909939 | 2.662251 | 12.33901 | 9.878492
2018-03-18 02:59 | 385060.2 | 4320.001 | 5 | 44 | 3.356869 | -2.281973 | 2.909939 | 2.738309 | 12.33901 | 10.13583
2018-03-18 03:01 | 385180.2 | 4440.0014 | 5 | 44 | 3.270345 | -2.282064 | 2.909939 | 2.814379 | 12.33901 | 10.38825
2018-03-18 03:03 | 385300.2 | 4560.0011 | 5 | 44 | 3.085533 | -2.282127 | 2.909939 | 2.890436 | 12.33901 | 10.631
2018-03-18 03:03 | 385329.3 | 4589.1359 | 5 | 44 | 2.999994 | -2.282091 | 2.909939 | 2.908901 | 12.33901 | 10.68723
2018-03-18 03:05 | 385449.3 | 120.0013 | 6 | 44 | 3.365069 | 0 | 2.909939 | 2.908901 | 12.33901 | 10.68723
2018-03-18 03:07 | 385569.3 | 240.0001 | 6 | 44 | 3.380304 | 0 | 2.909939 | 2.908901 | 12.33901 | 10.68723
2018-03-18 03:08 | 385629.3 | 300.0022 | 6 | 44 | 3.383984 | 0 | 2.909939 | 2.908901 | 12.33901 | 10.68723
2018-03-18 03:08 | 385629.3909 | 0.0024 | 7 | 45 | 3.384142 | 0 | 0 | 0 | 0 | 0
2018-03-18 03:10 | 385749.4 | 120.0013 | 2 | 45 | 4.078702 | 4.890184 | 0.1624076 | 2.278e-09 | 0.6428635 | 7.71e-09
2018-03-18 03:12 | 385869.4 | 240.0009 | 2 | 45 | 4.110341 | 4.889822 | 0.3253869 | 2.278e-09 | 1.310058 | 7.71e-09
2018-03-18 03:14 | 385989.4 | 360.0013 | 2 | 45 | 4.143703 | 4.889843 | 0.4883927 | 2.278e-09 | 1.982899 | 7.71e-09
2018-03-18 03:16 | 386109.4 | 480.001 | 2 | 45 | 4.169479 | 4.889797 | 0.6513776 | 2.278e-09 | 2.66042 | 7.71e-09
2018-03-18 03:18 | 386229.4 | 600.0013 | 2 | 45 | 4.194344 | 4.890116 | 0.8143791 | 2.278e-09 | 3.34204 | 7.71e-09
2018-03-18 03:20 | 386349.4 | 720.0001 | 2 | 45 | 4.200297 | 4.57556 | 0.9729968 | 2.278e-09 | 4.008177 | 7.71e-09
2018-03-18 03:22 | 386469.4 | 840.003 | 2 | 45 | 4.200276 | 4.228514 | 1.11965 | 2.278e-09 | 4.624166 | 7.71e-09
2018-03-18 03:24 | 386589.4 | 960.001 | 2 | 45 | 4.200303 | 3.914747 | 1.255215 | 2.278e-09 | 5.193574 | 7.71e-09
2018-03-18 03:26 | 386709.4 | 1080.0005 | 2 | 45 | 4.200278 | 3.618086 | 1.380757 | 2.278e-09 | 5.720888 | 7.71e-09
2018-03-18 03:28 | 386829.4 | 1200.0009 | 2 | 45 | 4.200264 | 3.315077 | 1.496293 | 2.278e-09 | 6.206169 | 7.71e-09
2018-03-18 03:28 | 386852.9 | 1223.4812 | 2 | 45 | 4.200284 | 3.259989 | 1.517728 | 2.278e-09 | 6.296202 | 7.71e-09
2018-03-18 03:30 | 386972.9 | 120.0013 | 3 | 45 | 4.220905 | 3.259798 | 1.626005 | 2.278e-09 | 6.752009 | 7.71e-09
2018-03-18 03:32 | 387092.9 | 240.001 | 3 | 45 | 4.244981 | 3.259809 | 1.734655 | 2.278e-09 | 7.211905 | 7.71e-09
2018-03-18 03:34 | 387212.9 | 360.0006 | 3 | 45 | 4.271042 | 3.259884 | 1.843325 | 2.278e-09 | 7.674593 | 7.71e-09
2018-03-18 03:36 | 387332.9 | 480.001 | 3 | 45 | 4.301253 | 3.25989 | 1.951985 | 2.278e-09 | 8.14028 | 7.71e-09
2018-03-18 03:38 | 387452.9 | 600.0013 | 3 | 45 | 4.334325 | 3.259882 | 2.060646 | 2.278e-09 | 8.609447 | 7.71e-09
2018-03-18 03:40 | 387572.9 | 720.0001 | 3 | 45 | 4.36895 | 3.259855 | 2.16929 | 2.278e-09 | 9.082205 | 7.71e-09
2018-03-18 03:42 | 387692.9 | 840.0005 | 3 | 45 | 4.400313 | 3.174067 | 2.277745 | 2.278e-09 | 9.557967 | 7.71e-09
2018-03-18 03:44 | 387812.9 | 960.0001 | 3 | 45 | 4.400307 | 2.743139 | 2.376051 | 2.278e-09 | 9.990542 | 7.71e-09
2018-03-18 03:46 | 387932.9 | 1080.0013 | 3 | 45 | 4.400285 | 2.370136 | 2.461119 | 2.278e-09 | 10.36487 | 7.71e-09
2018-03-18 03:48 | 388052.9 | 1200.0001 | 3 | 45 | 4.400245 | 2.061857 | 2.534842 | 2.278e-09 | 10.68927 | 7.71e-09
2018-03-18 03:50 | 388172.9 | 1320.0014 | 3 | 45 | 4.400256 | 1.80255 | 2.599131 | 2.278e-09 | 10.97216 | 7.71e-09
2018-03-18 03:52 | 388292.9 | 1440.001 | 3 | 45 | 4.400277 | 1.583952 | 2.655494 | 2.278e-09 | 11.22017 | 7.71e-09
2018-03-18 03:54 | 388412.9 | 1560.0013 | 3 | 45 | 4.400226 | 1.385494 | 2.704933 | 2.278e-09 | 11.43771 | 7.71e-09
2018-03-18 03:56 | 388532.9 | 1680.001 | 3 | 45 | 4.400238 | 1.216917 | 2.748196 | 2.278e-09 | 11.62808 | 7.71e-09
2018-03-18 03:58 | 388652.9 | 1800.0006 | 3 | 45 | 4.400218 | 1.077161 | 2.786366 | 2.278e-09 | 11.79604 | 7.71e-09
2018-03-18 04:00 | 388772.9 | 1920.001 | 3 | 45 | 4.400283 | 0.9612312 | 2.820274 | 2.278e-09 | 11.94524 | 7.71e-09
2018-03-18 04:02 | 388892.9 | 2040.0006 | 3 | 45 | 4.400234 | 0.8567905 | 2.850537 | 2.278e-09 | 12.07841 | 7.71e-09
2018-03-18 04:04 | 389012.9 | 2160.0026 | 3 | 45 | 4.400244 | 0.7618952 | 2.877466 | 2.278e-09 | 12.1969 | 7.71e-09
2018-03-18 04:06 | 389132.9 | 2280.0007 | 3 | 45 | 4.400247 | 0.6829453 | 2.901491 | 2.278e-09 | 12.30262 | 7.71e-09
2018-03-18 04:07 | 389184.4 | 2331.4582 | 3 | 45 | 4.400201 | 0.6519985 | 2.911031 | 2.278e-09 | 12.3446 | 7.71e-09
2018-03-18 04:09 | 389304.4 | 120.0005 | 4 | 45 | 4.333392 | 0 | 2.911031 | 2.278e-09 | 12.3446 | 7.71e-09
2018-03-18 04:11 | 389424.4 | 240.0002 | 4 | 45 | 4.327676 | 0 | 2.911031 | 2.278e-09 | 12.3446 | 7.71e-09
2018-03-18 04:12 | 389484.4 | 300.0022 | 4 | 45 | 4.326033 | 0 | 2.911031 | 2.278e-09 | 12.3446 | 7.71e-09
2018-03-18 04:14 | 389604.5451 | 120.0014 | 5 | 45 | 4.087394 | -2.282013 | 2.911031 | 0.07606499 | 12.3446 | 0.313415
2018-03-18 04:16 | 389724.5446 | 240.0009 | 5 | 45 | 4.053139 | -2.282064 | 2.911031 | 0.1521323 | 12.3446 | 0.6229786
2018-03-18 04:18 | 389844.5458 | 360.0021 | 5 | 45 | 4.023225 | -2.282091 | 2.911031 | 0.2281946 | 12.3446 | 0.930113
2018-03-18 04:20 | 389964.5438 | 480.0001 | 5 | 45 | 3.994031 | -2.282129 | 2.911031 | 0.3042576 | 12.3446 | 1.235024
2018-03-18 04:22 | 390084.545 | 600.0013 | 5 | 45 | 3.963671 | -2.282042 | 2.911031 | 0.3803217 | 12.3446 | 1.53768
2018-03-18 04:24 | 390204.5446 | 720.0009 | 5 | 45 | 3.934588 | -2.282049 | 2.911031 | 0.4563863 | 12.3446 | 1.838057
2018-03-18 04:26 | 390324.5451 | 840.0014 | 5 | 45 | 3.907105 | -2.282051 | 2.911031 | 0.5324559 | 12.3446 | 2.136305
2018-03-18 04:28 | 390444.5438 | 960.0001 | 5 | 45 | 3.881217 | -2.282046 | 2.911031 | 0.6085191 | 12.3446 | 2.432506
2018-03-18 04:30 | 390564.5442 | 1080.0005 | 5 | 45 | 3.854224 | -2.282022 | 2.911031 | 0.684577 | 12.3446 | 2.726693
2018-03-18 04:32 | 390684.5446 | 1200.0009 | 5 | 45 | 3.826427 | -2.282051 | 2.911031 | 0.7606442 | 12.3446 | 3.018803
2018-03-18 04:34 | 390804.5442 | 1320.0005 | 5 | 45 | 3.80142 | -2.281991 | 2.911031 | 0.8367077 | 12.3446 | 3.308886
2018-03-18 04:36 | 390924.5438 | 1440.0001 | 5 | 45 | 3.779176 | -2.2821 | 2.911031 | 0.9127719 | 12.3446 | 3.597171
2018-03-18 04:38 | 391044.5442 | 1560.0005 | 5 | 45 | 3.758256 | -2.281971 | 2.911031 | 0.9888367 | 12.3446 | 3.883838
2018-03-18 04:40 | 391164.5446 | 1680.0009 | 5 | 45 | 3.736234 | -2.282058 | 2.911031 | 1.064911 | 12.3446 | 4.168912
2018-03-18 04:42 | 391284.5442 | 1800.0005 | 5 | 45 | 3.716028 | -2.282091 | 2.911031 | 1.140971 | 12.3446 | 4.452308
2018-03-18 04:44 | 391404.5438 | 1920.0001 | 5 | 45 | 3.697094 | -2.28206 | 2.911031 | 1.217039 | 12.3446 | 4.734251
2018-03-18 04:46 | 391524.5442 | 2040.0005 | 5 | 45 | 3.67969 | -2.281969 | 2.911031 | 1.293106 | 12.3446 | 5.014812
2018-03-18 04:48 | 391644.5438 | 2160.0001 | 5 | 45 | 3.661947 | -2.282063 | 2.911031 | 1.369169 | 12.3446 | 5.294032
2018-03-18 04:50 | 391764.545 | 2280.0013 | 5 | 45 | 3.644553 | -2.282091 | 2.911031 | 1.44524 | 12.3446 | 5.571919
2018-03-18 04:52 | 391884.5438 | 2400.0001 | 5 | 45 | 3.629205 | -2.282083 | 2.911031 | 1.521297 | 12.3446 | 5.848521
2018-03-18 04:54 | 392004.545 | 2520.0013 | 5 | 45 | 3.615543 | -2.282051 | 2.911031 | 1.597369 | 12.3446 | 6.124067
2018-03-18 04:56 | 392124.5438 | 2640.0001 | 5 | 45 | 3.602791 | -2.282011 | 2.911031 | 1.673426 | 12.3446 | 6.398571
2018-03-18 04:58 | 392244.545 | 2760.0013 | 5 | 45 | 3.589184 | -2.281993 | 2.911031 | 1.749496 | 12.3446 | 6.67212
2018-03-18 05:00 | 392364.5446 | 2880.0009 | 5 | 45 | 3.577233 | -2.282082 | 2.911031 | 1.825558 | 12.3446 | 6.944653
2018-03-18 05:02 | 392484.545 | 3000.0013 | 5 | 45 | 3.566419 | -2.282165 | 2.911031 | 1.901624 | 12.3446 | 7.216346
2018-03-18 05:04 | 392604.5438 | 3120.0001 | 5 | 45 | 3.556741 | -2.282098 | 2.911031 | 1.977689 | 12.3446 | 7.487257
2018-03-18 05:06 | 392724.5442 | 3240.0005 | 5 | 45 | 3.545774 | -2.282086 | 2.911031 | 2.053758 | 12.3446 | 7.757415
2018-03-18 05:08 | 392844.5446 | 3360.0009 | 5 | 45 | 3.533667 | -2.281991 | 2.911031 | 2.129821 | 12.3446 | 8.026649
2018-03-18 05:10 | 392964.545 | 3480.0013 | 5 | 45 | 3.522406 | -2.281988 | 2.911031 | 2.205882 | 12.3446 | 8.294991
2018-03-18 05:12 | 393084.5446 | 3600.0009 | 5 | 45 | 3.511043 | -2.282076 | 2.911031 | 2.281946 | 12.3446 | 8.562483
2018-03-18 05:14 | 393204.5451 | 3720.0014 | 5 | 45 | 3.498338 | -2.28202 | 2.911031 | 2.35801 | 12.3446 | 8.829083
2018-03-18 05:16 | 393324.5446 | 3840.0009 | 5 | 45 | 3.481456 | -2.282095 | 2.911031 | 2.434076 | 12.3446 | 9.09457
2018-03-18 05:18 | 393444.5443 | 3960.0006 | 5 | 45 | 3.462596 | -2.282044 | 2.911031 | 2.510136 | 12.3446 | 9.358669
2018-03-18 05:20 | 393564.5446 | 4080.0009 | 5 | 45 | 3.439103 | -2.282013 | 2.911031 | 2.586208 | 12.3446 | 9.621224
2018-03-18 05:22 | 393684.545 | 4200.0013 | 5 | 45 | 3.407241 | -2.281989 | 2.911031 | 2.662268 | 12.3446 | 9.881676
2018-03-18 05:24 | 393804.5446 | 4320.0009 | 5 | 45 | 3.356442 | -2.281951 | 2.911031 | 2.738328 | 12.3446 | 10.13906
2018-03-18 05:26 | 393924.5442 | 4440.0005 | 5 | 45 | 3.270539 | -2.281996 | 2.911031 | 2.814399 | 12.3446 | 10.39142
2018-03-18 05:28 | 394044.5446 | 4560.0009 | 5 | 45 | 3.091634 | -2.282053 | 2.911031 | 2.890462 | 12.3446 | 10.63442
2018-03-18 05:29 | 394076.286 | 4591.7423 | 5 | 45 | 2.999983 | -2.281984 | 2.911031 | 2.910583 | 12.3446 | 10.69577
2018-03-18 05:31 | 394196.3 | 120.0013 | 6 | 45 | 3.364899 | 0 | 2.911031 | 2.910583 | 12.3446 | 10.69577
2018-03-18 05:33 | 394316.3 | 240.0001 | 6 | 45 | 3.380275 | 0 | 2.911031 | 2.910583 | 12.3446 | 10.69577
2018-03-18 05:34 | 394376.3 | 300.0038 | 6 | 45 | 3.384081 | 0 | 2.911031 | 2.910583 | 12.3446 | 10.69577
2018-03-18 05:34 | 394376.3 | 0.0024 | 7 | 46 | 3.384149 | 0 | 0 | 0 | 0 | 0
2018-03-18 05:36 | 394496.4 | 120.0013 | 2 | 46 | 4.079559 | 4.889856 | 0.1623935 | 9.37e-10 | 0.6430832 | 3.171e-09
2018-03-18 05:38 | 394616.4 | 240.0009 | 2 | 46 | 4.110451 | 4.889854 | 0.3253781 | 9.37e-10 | 1.31036 | 3.171e-09
2018-03-18 05:40 | 394736.4 | 360.0013 | 2 | 46 | 4.14309 | 4.889801 | 0.4883763 | 9.37e-10 | 1.983137 | 3.171e-09
2018-03-18 05:42 | 394856.4 | 480.0002 | 2 | 46 | 4.170331 | 4.889841 | 0.6513594 | 9.37e-10 | 2.660666 | 3.171e-09
2018-03-18 05:44 | 394976.4 | 600.0013 | 2 | 46 | 4.196412 | 4.890154 | 0.8143421 | 9.37e-10 | 3.342489 | 3.171e-09
2018-03-18 05:46 | 395096.4 | 720.0002 | 2 | 46 | 4.200325 | 4.571299 | 0.9726066 | 9.37e-10 | 4.007198 | 3.171e-09
2018-03-18 05:48 | 395216.4 | 840.0005 | 2 | 46 | 4.2003 | 4.227764 | 1.11917 | 9.37e-10 | 4.622808 | 3.171e-09
2018-03-18 05:50 | 395336.4 | 960.0002 | 2 | 46 | 4.200286 | 3.912722 | 1.25484 | 9.37e-10 | 5.192662 | 3.171e-09
2018-03-18 05:52 | 395456.4 | 1080.0005 | 2 | 46 | 4.200264 | 3.597979 | 1.380047 | 9.37e-10 | 5.718565 | 3.171e-09
2018-03-18 05:54 | 395576.4 | 1200.0002 | 2 | 46 | 4.200286 | 3.305872 | 1.494998 | 9.37e-10 | 6.20139 | 3.171e-09
2018-03-18 05:54 | 395597.1 | 1220.6905 | 2 | 46 | 4.200282 | 3.259985 | 1.513863 | 9.37e-10 | 6.280631 | 3.171e-09
2018-03-18 05:56 | 395717.1 | 120.0014 | 3 | 46 | 4.220364 | 3.259899 | 1.62212 | 9.37e-10 | 6.73632 | 3.171e-09
2018-03-18 05:58 | 395837.1 | 240.001 | 3 | 46 | 4.243814 | 3.259825 | 1.730781 | 9.37e-10 | 7.196159 | 3.171e-09
2018-03-18 06:00 | 395957.1 | 360.0014 | 3 | 46 | 4.270689 | 3.259859 | 1.839451 | 9.37e-10 | 7.658759 | 3.171e-09
2018-03-18 06:02 | 396077.1 | 480.0002 | 3 | 46 | 4.301657 | 3.259825 | 1.948103 | 9.37e-10 | 8.124448 | 3.171e-09
2018-03-18 06:04 | 396197.1 | 600.0013 | 3 | 46 | 4.333752 | 3.259836 | 2.056771 | 9.37e-10 | 8.593628 | 3.171e-09
2018-03-18 06:06 | 396317.1 | 720.0002 | 3 | 46 | 4.367814 | 3.259819 | 2.165428 | 9.37e-10 | 9.06636 | 3.171e-09
2018-03-18 06:08 | 396437.1 | 840.0005 | 3 | 46 | 4.400305 | 3.189737 | 2.273951 | 9.37e-10 | 9.542291 | 3.171e-09
2018-03-18 06:10 | 396557.1 | 960.0001 | 3 | 46 | 4.400301 | 2.741579 | 2.372438 | 9.37e-10 | 9.975662 | 3.171e-09
2018-03-18 06:12 | 396677.1 | 1080.0013 | 3 | 46 | 4.400292 | 2.377661 | 2.457526 | 9.37e-10 | 10.35007 | 3.171e-09
2018-03-18 06:14 | 396797.1 | 1200.0001 | 3 | 46 | 4.400285 | 2.072186 | 2.531542 | 9.37e-10 | 10.67576 | 3.171e-09
2018-03-18 06:16 | 396917.1 | 1320.0006 | 3 | 46 | 4.400272 | 1.814897 | 2.596198 | 9.37e-10 | 10.96027 | 3.171e-09
2018-03-18 06:18 | 397037.1 | 1440.0001 | 3 | 46 | 4.40028 | 1.587426 | 2.652828 | 9.37e-10 | 11.20946 | 3.171e-09
2018-03-18 06:20 | 397157.1 | 1560.0014 | 3 | 46 | 4.400264 | 1.38539 | 2.702275 | 9.37e-10 | 11.42703 | 3.171e-09
2018-03-18 06:22 | 397277.1 | 1680.0002 | 3 | 46 | 4.400249 | 1.221463 | 2.745638 | 9.37e-10 | 11.61785 | 3.171e-09
2018-03-18 06:24 | 397397.1 | 1800.0022 | 3 | 46 | 4.400263 | 1.083631 | 2.783989 | 9.37e-10 | 11.7866 | 3.171e-09
2018-03-18 06:26 | 397517.1 | 1920.0009 | 3 | 46 | 4.400182 | 0.9650917 | 2.818104 | 9.37e-10 | 11.93671 | 3.171e-09
2018-03-18 06:28 | 397637.1 | 2040.0006 | 3 | 46 | 4.400233 | 0.857132 | 2.848458 | 9.37e-10 | 12.07028 | 3.171e-09
2018-03-18 06:30 | 397757.1 | 2160.0009 | 3 | 46 | 4.400239 | 0.7636728 | 2.875401 | 9.37e-10 | 12.18883 | 3.171e-09
2018-03-18 06:32 | 397877.1 | 2280.0014 | 3 | 46 | 4.400185 | 0.6851902 | 2.899522 | 9.37e-10 | 12.29497 | 3.171e-09
2018-03-18 06:33 | 397936.6 | 2339.5506 | 3 | 46 | 4.400224 | 0.6519976 | 2.910577 | 9.37e-10 | 12.34362 | 3.171e-09
2018-03-18 06:35 | 398056.7 | 120.0008 | 4 | 46 | 4.333356 | 0 | 2.910577 | 9.37e-10 | 12.34362 | 3.171e-09
2018-03-18 06:37 | 398176.7 | 240.0002 | 4 | 46 | 4.327637 | 0 | 2.910577 | 9.37e-10 | 12.34362 | 3.171e-09
2018-03-18 06:38 | 398236.7 | 300.0037 | 4 | 46 | 4.326012 | 0 | 2.910577 | 9.37e-10 | 12.34362 | 3.171e-09
2018-03-18 06:40 | 398356.8 | 120.0007 | 5 | 46 | 4.086759 | -2.282125 | 2.910577 | 0.07605717 | 12.34362 | 0.3133201
2018-03-18 06:42 | 398476.8 | 240.0002 | 5 | 46 | 4.052867 | -2.282031 | 2.910577 | 0.1521289 | 12.34362 | 0.6228643
2018-03-18 06:44 | 398596.8 | 360.0006 | 5 | 46 | 4.022897 | -2.282091 | 2.910577 | 0.2281918 | 12.34362 | 0.9299958
2018-03-18 06:46 | 398716.8 | 480.0002 | 5 | 46 | 3.99231 | -2.282028 | 2.910577 | 0.3042622 | 12.34362 | 1.234869
2018-03-18 06:48 | 398836.8 | 600.0006 | 5 | 46 | 3.962343 | -2.281973 | 2.910577 | 0.3803232 | 12.34362 | 1.537372
2018-03-18 06:50 | 398956.8 | 720.0002 | 5 | 46 | 3.934001 | -2.282009 | 2.910577 | 0.4563921 | 12.34362 | 1.837697
2018-03-18 06:52 | 399076.8 | 840.0006 | 5 | 46 | 3.907179 | -2.282022 | 2.910577 | 0.532456 | 12.34362 | 2.1359
2018-03-18 06:54 | 399196.8 | 960.0002 | 5 | 46 | 3.880567 | -2.281996 | 2.910577 | 0.6085157 | 12.34362 | 2.43207
2018-03-18 06:56 | 399316.8 | 1080.0014 | 5 | 46 | 3.852556 | -2.281971 | 2.910577 | 0.6845834 | 12.34362 | 2.726194
2018-03-18 06:58 | 399436.8 | 1200.0002 | 5 | 46 | 3.825743 | -2.28198 | 2.910577 | 0.7606406 | 12.34362 | 3.018178
2018-03-18 07:00 | 399556.8 | 1320.0006 | 5 | 46 | 3.801191 | -2.282026 | 2.910577 | 0.8367134 | 12.34362 | 3.30826
2018-03-18 07:02 | 399676.8 | 1440.0002 | 5 | 46 | 3.779252 | -2.281919 | 2.910577 | 0.9127774 | 12.34362 | 3.596555
2018-03-18 07:04 | 399796.8 | 1560.0014 | 5 | 46 | 3.757248 | -2.282026 | 2.910577 | 0.9888427 | 12.34362 | 3.883196
2018-03-18 07:06 | 399916.8 | 1680.001 | 5 | 46 | 3.735879 | -2.282026 | 2.910577 | 1.064899 | 12.34362 | 4.168128
2018-03-18 07:08 | 400036.8 | 1800.003 | 5 | 46 | 3.716198 | -2.282042 | 2.910577 | 1.140973 | 12.34362 | 4.451577
2018-03-18 07:10 | 400156.8 | 1920.0002 | 5 | 46 | 3.697938 | -2.28208 | 2.910577 | 1.217034 | 12.34362 | 4.73353
2018-03-18 07:12 | 400276.8 | 2040.0014 | 5 | 46 | 3.679896 | -2.282031 | 2.910577 | 1.293103 | 12.34362 | 5.014139
2018-03-18 07:14 | 400396.8 | 2160.001 | 5 | 46 | 3.661251 | -2.282036 | 2.910577 | 1.369161 | 12.34362 | 5.29331
2018-03-18 07:16 | 400516.8 | 2280.0006 | 5 | 46 | 3.644809 | -2.282048 | 2.910577 | 1.445227 | 12.34362 | 5.571168
2018-03-18 07:18 | 400636.8 | 2400.001 | 5 | 46 | 3.629946 | -2.282083 | 2.910577 | 1.52129 | 12.34362 | 5.847828
2018-03-18 07:20 | 400756.8 | 2520.0014 | 5 | 46 | 3.616499 | -2.281991 | 2.910577 | 1.597358 | 12.34362 | 6.123442
2018-03-18 07:22 | 400876.8 | 2640.0003 | 5 | 46 | 3.6027 | -2.282046 | 2.910577 | 1.673419 | 12.34362 | 6.398
2018-03-18 07:24 | 400996.8 | 2760.0014 | 5 | 46 | 3.589594 | -2.281993 | 2.910577 | 1.749481 | 12.34362 | 6.671514
2018-03-18 07:26 | 401116.8 | 2880.0002 | 5 | 46 | 3.578276 | -2.281964 | 2.910577 | 1.825552 | 12.34362 | 6.944137
2018-03-18 07:28 | 401236.8 | 3000.0006 | 5 | 46 | 3.568209 | -2.281958 | 2.910577 | 1.901612 | 12.34362 | 7.215907
2018-03-18 07:30 | 401356.8 | 3120.0011 | 5 | 46 | 3.55787 | -2.282038 | 2.910577 | 1.977676 | 12.34362 | 7.486933
2018-03-18 07:32 | 401476.8 | 3240.0006 | 5 | 46 | 3.545928 | -2.282033 | 2.910577 | 2.053741 | 12.34362 | 7.757113
2018-03-18 07:34 | 401596.8 | 3360.001 | 5 | 46 | 3.535059 | -2.282086 | 2.910577 | 2.129809 | 12.34362 | 8.026427
2018-03-18 07:36 | 401716.8 | 3480.0006 | 5 | 46 | 3.5242 | -2.28206 | 2.910577 | 2.205866 | 12.34362 | 8.294881
2018-03-18 07:38 | 401836.8 | 3600.0002 | 5 | 46 | 3.513225 | -2.281982 | 2.910577 | 2.28193 | 12.34362 | 8.562541
2018-03-18 07:40 | 401956.8 | 3720.0006 | 5 | 46 | 3.4993 | -2.281957 | 2.910577 | 2.357995 | 12.34362 | 8.829272
2018-03-18 07:42 | 402076.8 | 3840.0002 | 5 | 46 | 3.482759 | -2.282035 | 2.910577 | 2.43406 | 12.34362 | 9.094811
2018-03-18 07:44 | 402196.8 | 3960.0006 | 5 | 46 | 3.464729 | -2.282056 | 2.910577 | 2.510119 | 12.34362 | 9.359046
2018-03-18 07:46 | 402316.8 | 4080.001 | 5 | 46 | 3.44234 | -2.281984 | 2.910577 | 2.586185 | 12.34362 | 9.621774
2018-03-18 07:48 | 402436.8 | 4200.003 | 5 | 46 | 3.409136 | -2.282036 | 2.910577 | 2.662253 | 12.34362 | 9.882459
2018-03-18 07:50 | 402556.8 | 4320.0002 | 5 | 46 | 3.356502 | -2.281924 | 2.910577 | 2.738312 | 12.34362 | 10.1399
2018-03-18 07:52 | 402676.8 | 4440.0015 | 5 | 46 | 3.272404 | -2.282 | 2.910577 | 2.814382 | 12.34362 | 10.39233
2018-03-18 07:54 | 402796.8 | 4560.001 | 5 | 46 | 3.093327 | -2.281971 | 2.910577 | 2.890444 | 12.34362 | 10.63547
2018-03-18 07:55 | 402829 | 4592.2481 | 5 | 46 | 2.999993 | -2.281988 | 2.910577 | 2.910888 | 12.34362 | 10.69782
2018-03-18 07:57 | 402949.1 | 120.0011 | 6 | 46 | 3.361932 | 0 | 2.910577 | 2.910888 | 12.34362 | 10.69782
2018-03-18 07:59 | 403069 | 239.9999 | 6 | 46 | 3.37721 | 0 | 2.910577 | 2.910888 | 12.34362 | 10.69782
2018-03-18 08:00 | 403129.1 | 300.0035 | 6 | 46 | 3.380918 | 0 | 2.910577 | 2.910888 | 12.34362 | 10.69782
2018-03-18 08:00 | 403129.1 | 0.0024 | 7 | 47 | 3.381052 | 0 | 0 | 0 | 0 | 0
2018-03-18 08:02 | 403249.2 | 120.0005 | 2 | 47 | 4.078032 | 4.889902 | 0.1624093 | 0 | 0.642783 | 0
2018-03-18 08:04 | 403369.2 | 240.0001 | 2 | 47 | 4.108598 | 4.889858 | 0.3253873 | 0 | 1.309777 | 0
2018-03-18 08:06 | 403489.2 | 360.0013 | 2 | 47 | 4.141718 | 4.889927 | 0.4883908 | 0 | 1.982256 | 0
2018-03-18 08:08 | 403609.2 | 480.001 | 2 | 47 | 4.17087 | 4.890112 | 0.6513835 | 0 | 2.659737 | 0
2018-03-18 08:10 | 403729.2 | 600.0005 | 2 | 47 | 4.195866 | 4.890125 | 0.8143618 | 0 | 3.341573 | 0
2018-03-18 08:12 | 403849.2 | 720.001 | 2 | 47 | 4.200294 | 4.582033 | 0.9730071 | 0 | 4.007863 | 0
2018-03-18 08:14 | 403969.2 | 840.0005 | 2 | 47 | 4.200273 | 4.24551 | 1.120074 | 0 | 4.625585 | 0
2018-03-18 08:16 | 404089.2 | 960.001 | 2 | 47 | 4.200248 | 3.911356 | 1.256025 | 0 | 5.196618 | 0
2018-03-18 08:18 | 404209.2 | 1080.0005 | 2 | 47 | 4.200237 | 3.588322 | 1.380909 | 0 | 5.721168 | 0
2018-03-18 08:20 | 404329.2 | 1200.001 | 2 | 47 | 4.200281 | 3.306486 | 1.495741 | 0 | 6.203495 | 0
2018-03-18 08:20 | 404349.7 | 1220.5387 | 2 | 47 | 4.200277 | 3.259995 | 1.51446 | 0 | 6.28212 | 0
2018-03-18 08:22 | 404469.7 | 120.0013 | 3 | 47 | 4.219965 | 3.259916 | 1.622744 | 1.168e-09 | 6.73791 | 4.742e-09
2018-03-18 08:24 | 404589.7 | 240.0001 | 3 | 47 | 4.243854 | 3.260162 | 1.731397 | 1.168e-09 | 7.197682 | 4.742e-09
2018-03-18 08:26 | 404709.7 | 360.0013 | 3 | 47 | 4.272227 | 3.25984 | 1.840074 | 1.168e-09 | 7.660393 | 4.742e-09
2018-03-18 08:28 | 404829.7 | 480.0001 | 3 | 47 | 4.302215 | 3.25989 | 1.948718 | 1.168e-09 | 8.126168 | 4.742e-09
2018-03-18 08:30 | 404949.7 | 600.0006 | 3 | 47 | 4.333926 | 3.259863 | 2.057373 | 1.168e-09 | 8.595325 | 4.742e-09
2018-03-18 08:32 | 405069.7 | 720.001 | 3 | 47 | 4.367586 | 3.259853 | 2.166045 | 1.168e-09 | 9.068105 | 4.742e-09
2018-03-18 08:34 | 405189.7 | 840.0013 | 3 | 47 | 4.40033 | 3.175552 | 2.27451 | 1.168e-09 | 9.543798 | 4.742e-09
2018-03-18 08:36 | 405309.7 | 960.0009 | 3 | 47 | 4.40031 | 2.72963 | 2.372447 | 1.168e-09 | 9.974749 | 4.742e-09
2018-03-18 08:38 | 405429.7 | 1080.0006 | 3 | 47 | 4.400259 | 2.375137 | 2.457383 | 1.168e-09 | 10.34849 | 4.742e-09
2018-03-18 08:40 | 405549.7 | 1200.0001 | 3 | 47 | 4.400253 | 2.075987 | 2.531432 | 1.168e-09 | 10.67433 | 4.742e-09
2018-03-18 08:42 | 405669.7 | 1320.0006 | 3 | 47 | 4.40027 | 1.814455 | 2.596189 | 1.168e-09 | 10.95928 | 4.742e-09
2018-03-18 08:44 | 405789.7 | 1440.0009 | 3 | 47 | 4.400254 | 1.578344 | 2.652656 | 1.168e-09 | 11.20775 | 4.742e-09
2018-03-18 08:46 | 405909.7 | 1560.0014 | 3 | 47 | 4.400252 | 1.38512 | 2.70193 | 1.168e-09 | 11.42457 | 4.742e-09
2018-03-18 08:48 | 406029.7 | 1680.0009 | 3 | 47 | 4.400253 | 1.222902 | 2.745322 | 1.168e-09 | 11.6155 | 4.742e-09
2018-03-18 08:50 | 406149.7 | 1800.0014 | 3 | 47 | 4.400223 | 1.086349 | 2.783767 | 1.168e-09 | 11.78467 | 4.742e-09
2018-03-18 08:52 | 406269.7 | 1920.0002 | 3 | 47 | 4.400208 | 0.9631414 | 2.817901 | 1.168e-09 | 11.93487 | 4.742e-09
2018-03-18 08:54 | 406389.7 | 2040.0006 | 3 | 47 | 4.400239 | 0.8543749 | 2.84813 | 1.168e-09 | 12.06788 | 4.742e-09
2018-03-18 08:56 | 406509.7 | 2160.0009 | 3 | 47 | 4.400223 | 0.7637796 | 2.875057 | 1.168e-09 | 12.18637 | 4.742e-09
2018-03-18 08:58 | 406629.7 | 2280.0023 | 3 | 47 | 4.400207 | 0.6874075 | 2.899212 | 1.168e-09 | 12.29265 | 4.742e-09
2018-03-18 08:59 | 406692.5 | 2342.8259 | 3 | 47 | 4.400218 | 0.651989 | 2.910898 | 1.168e-09 | 12.34407 | 4.742e-09
2018-03-18 09:01 | 406812.6 | 120.0006 | 4 | 47 | 4.333308 | 0 | 2.910898 | 1.168e-09 | 12.34407 | 4.742e-09
2018-03-18 09:03 | 406932.6 | 240.0011 | 4 | 47 | 4.327644 | 0 | 2.910898 | 1.168e-09 | 12.34407 | 4.742e-09
2018-03-18 09:04 | 406992.6 | 300.0047 | 4 | 47 | 4.325979 | 0 | 2.910898 | 1.168e-09 | 12.34407 | 4.742e-09
2018-03-18 09:06 | 407112.7 | 120.0007 | 5 | 47 | 4.085972 | -2.282088 | 2.910898 | 0.07605498 | 12.34407 | 0.3132547
2018-03-18 09:08 | 407232.7 | 240.0002 | 5 | 47 | 4.052397 | -2.281991 | 2.910898 | 0.1521255 | 12.34407 | 0.6227534
2018-03-18 09:10 | 407352.7 | 360.0006 | 5 | 47 | 4.021446 | -2.282031 | 2.910898 | 0.2281938 | 12.34407 | 0.929837
2018-03-18 09:12 | 407472.7 | 480.0002 | 5 | 47 | 3.990454 | -2.282058 | 2.910898 | 0.3042555 | 12.34407 | 1.234521
2018-03-18 09:14 | 407592.7 | 600.0006 | 5 | 47 | 3.961416 | -2.281966 | 2.910898 | 0.380319 | 12.34407 | 1.536939
2018-03-18 09:16 | 407712.7 | 720.001 | 5 | 47 | 3.933485 | -2.281963 | 2.910898 | 0.4563819 | 12.34407 | 1.83718
2018-03-18 09:18 | 407832.7 | 840.0014 | 5 | 47 | 3.906372 | -2.282056 | 2.910898 | 0.5324467 | 12.34407 | 2.13535
2018-03-18 09:20 | 407952.7 | 960.001 | 5 | 47 | 3.878476 | -2.281943 | 2.910898 | 0.6085108 | 12.34407 | 2.43143
2018-03-18 09:22 | 408072.7 | 1080.0014 | 5 | 47 | 3.851392 | -2.281958 | 2.910898 | 0.6845763 | 12.34407 | 2.72541
2018-03-18 09:24 | 408192.7 | 1200.001 | 5 | 47 | 3.824989 | -2.282036 | 2.910898 | 0.7606379 | 12.34407 | 3.017342
2018-03-18 09:26 | 408312.7 | 1320.0006 | 5 | 47 | 3.800988 | -2.282022 | 2.910898 | 0.8366989 | 12.34407 | 3.307348
2018-03-18 09:28 | 408432.7 | 1440.0002 | 5 | 47 | 3.778084 | -2.281993 | 2.910898 | 0.91276 | 12.34407 | 3.595582
2018-03-18 09:30 | 408552.7 | 1560.0006 | 5 | 47 | 3.755494 | -2.282002 | 2.910898 | 0.9888257 | 12.34407 | 3.882093
2018-03-18 09:32 | 408672.7 | 1680.001 | 5 | 47 | 3.735038 | -2.282038 | 2.910898 | 1.064894 | 12.34407 | 4.166979
2018-03-18 09:34 | 408792.7 | 1800.0007 | 5 | 47 | 3.715868 | -2.281996 | 2.910898 | 1.140954 | 12.34407 | 4.450328
2018-03-18 09:36 | 408912.7 | 1920.001 | 5 | 47 | 3.697387 | -2.281982 | 2.910898 | 1.217023 | 12.34407 | 4.732291
2018-03-18 09:38 | 409032.7 | 2040.0007 | 5 | 47 | 3.678205 | -2.282088 | 2.910898 | 1.293088 | 12.34407 | 5.012809
2018-03-18 09:40 | 409152.7 | 2160.0002 | 5 | 47 | 3.660417 | -2.282083 | 2.910898 | 1.369152 | 12.34407 | 5.291895
2018-03-18 09:42 | 409272.7 | 2280.0014 | 5 | 47 | 3.644342 | -2.281988 | 2.910898 | 1.445217 | 12.34407 | 5.569706
2018-03-18 09:44 | 409392.7 | 2400.001 | 5 | 47 | 3.630019 | -2.282011 | 2.910898 | 1.521274 | 12.34407 | 5.846333
2018-03-18 09:46 | 409512.7 | 2520.0007 | 5 | 47 | 3.615662 | -2.282013 | 2.910898 | 1.597339 | 12.34407 | 6.121907
2018-03-18 09:48 | 409632.7 | 2640.0002 | 5 | 47 | 3.601214 | -2.282011 | 2.910898 | 1.673406 | 12.34407 | 6.396378
2018-03-18 09:50 | 409752.7 | 2760.0014 | 5 | 47 | 3.588909 | -2.282009 | 2.910898 | 1.749474 | 12.34407 | 6.669841
2018-03-18 09:52 | 409872.7 | 2880.0002 | 5 | 47 | 3.577984 | -2.281968 | 2.910898 | 1.825536 | 12.34407 | 6.94239
2018-03-18 09:54 | 409992.7 | 3000.0006 | 5 | 47 | 3.567617 | -2.282006 | 2.910898 | 1.901602 | 12.34407 | 7.214164
2018-03-18 09:56 | 410112.7 | 3120.0002 | 5 | 47 | 3.555949 | -2.282049 | 2.910898 | 1.977661 | 12.34407 | 7.48508
2018-03-18 09:58 | 410232.7 | 3240.0007 | 5 | 47 | 3.544845 | -2.281961 | 2.910898 | 2.053728 | 12.34407 | 7.755137
2018-03-18 10:00 | 410352.7 | 3360.0002 | 5 | 47 | 3.534298 | -2.282015 | 2.910898 | 2.129788 | 12.34407 | 8.024358
2018-03-18 10:02 | 410472.7 | 3480.0014 | 5 | 47 | 3.524 | -2.282004 | 2.910898 | 2.205856 | 12.34407 | 8.292813
2018-03-18 10:04 | 410592.7 | 3600.001 | 5 | 47 | 3.511724 | -2.281988 | 2.910898 | 2.281918 | 12.34407 | 8.560411
2018-03-18 10:06 | 410712.7 | 3720.0023 | 5 | 47 | 3.496711 | -2.282056 | 2.910898 | 2.357979 | 12.34407 | 8.826944
2018-03-18 10:08 | 410832.7 | 3840.001 | 5 | 47 | 3.481572 | -2.281906 | 2.910898 | 2.434043 | 12.34407 | 9.092353
2018-03-18 10:10 | 410952.7 | 3960.0014 | 5 | 47 | 3.464064 | -2.282048 | 2.910898 | 2.510112 | 12.34407 | 9.356541
2018-03-18 10:12 | 411072.7 | 4080.001 | 5 | 47 | 3.441203 | -2.282018 | 2.910898 | 2.586179 | 12.34407 | 9.619231
2018-03-18 10:14 | 411192.7 | 4200.0014 | 5 | 47 | 3.406012 | -2.282002 | 2.910898 | 2.662244 | 12.34407 | 9.879754
2018-03-18 10:16 | 411312.7 | 4320.001 | 5 | 47 | 3.354559 | -2.282006 | 2.910898 | 2.738304 | 12.34407 | 10.13698
2018-03-18 10:18 | 411432.7 | 4440.0007 | 5 | 47 | 3.271162 | -2.282008 | 2.910898 | 2.814365 | 12.34407 | 10.38927
2018-03-18 10:20 | 411552.7 | 4560.0002 | 5 | 47 | 3.092721 | -2.282008 | 2.910898 | 2.890428 | 12.34407 | 10.63235
2018-03-18 10:21 | 411584.4 | 4591.7113 | 5 | 47 | 2.999984 | -2.282031 | 2.910898 | 2.910533 | 12.34407 | 10.69366
2018-03-18 10:23 | 411704.4 | 120.0014 | 6 | 47 | 3.361438 | 0 | 2.910898 | 2.910533 | 12.34407 | 10.69366
2018-03-18 10:25 | 411824.4 | 240.001 | 6 | 47 | 3.37659 | 0 | 2.910898 | 2.910533 | 12.34407 | 10.69366
2018-03-18 10:26 | 411884.4 | 300.0023 | 6 | 47 | 3.380224 | 0 | 2.910898 | 2.910533 | 12.34407 | 10.69366
2018-03-18 10:26 | 411884.4 | 0.0024 | 7 | 48 | 3.380268 | 0 | 0 | 0 | 0 | 0
2018-03-18 10:28 | 412004.5 | 120.0013 | 2 | 48 | 4.077912 | 4.890133 | 0.1623966 | 1.147e-09 | 0.6427138 | 3.878e-09
2018-03-18 10:30 | 412124.5 | 240.0017 | 2 | 48 | 4.10798 | 4.890152 | 0.3254016 | 1.147e-09 | 1.309714 | 3.878e-09
2018-03-18 10:32 | 412244.5 | 360.0005 | 2 | 48 | 4.142945 | 4.890106 | 0.4883937 | 1.147e-09 | 1.982188 | 3.878e-09
2018-03-18 10:34 | 412364.5 | 480.0001 | 2 | 48 | 4.171688 | 4.89007 | 0.6513997 | 1.147e-09 | 2.659978 | 3.878e-09
2018-03-18 10:36 | 412484.5 | 600.0006 | 2 | 48 | 4.195327 | 4.890085 | 0.8143947 | 1.147e-09 | 3.341877 | 3.878e-09
2018-03-18 10:38 | 412604.5 | 720.0001 | 2 | 48 | 4.200293 | 4.603025 | 0.9733973 | 1.147e-09 | 4.00965 | 3.878e-09
2018-03-18 10:40 | 412724.5 | 840.0005 | 2 | 48 | 4.200281 | 4.249657 | 1.120947 | 1.147e-09 | 4.629403 | 3.878e-09
2018-03-18 10:42 | 412844.5 | 960.001 | 2 | 48 | 4.200297 | 3.894339 | 1.256607 | 1.147e-09 | 5.199213 | 3.878e-09
2018-03-18 10:44 | 412964.5 | 1080.0013 | 2 | 48 | 4.200303 | 3.591978 | 1.381263 | 1.147e-09 | 5.722801 | 3.878e-09
2018-03-18 10:46 | 413084.5 | 1200.0002 | 2 | 48 | 4.200213 | 3.31653 | 1.496354 | 1.147e-09 | 6.206215 | 3.878e-09
2018-03-18 10:46 | 413110.7 | 1226.2261 | 2 | 48 | 4.200252 | 3.259993 | 1.520303 | 1.147e-09 | 6.306807 | 3.878e-09
2018-03-18 10:48 | 413230.8 | 120.0015 | 3 | 48 | 4.219832 | 3.259827 | 1.628581 | 1.147e-09 | 6.762543 | 3.878e-09
2018-03-18 10:50 | 413350.8 | 240.0002 | 3 | 48 | 4.245197 | 3.259855 | 1.737244 | 1.147e-09 | 7.222422 | 3.878e-09
2018-03-18 10:52 | 413470.8 | 360.0015 | 3 | 48 | 4.273271 | 3.259832 | 1.845908 | 1.147e-09 | 7.685248 | 3.878e-09
2018-03-18 10:54 | 413590.8 | 480.0011 | 3 | 48 | 4.302655 | 3.25985 | 1.95458 | 1.147e-09 | 8.151212 | 3.878e-09
2018-03-18 10:56 | 413710.8 | 600.0015 | 3 | 48 | 4.333829 | 3.259821 | 2.063233 | 1.147e-09 | 8.62039 | 3.878e-09
2018-03-18 10:58 | 413830.8 | 720.0003 | 3 | 48 | 4.368531 | 3.259884 | 2.171896 | 1.147e-09 | 9.093163 | 3.878e-09
2018-03-18 11:00 | 413950.8 | 840.0006 | 3 | 48 | 4.400297 | 3.145046 | 2.280199 | 1.147e-09 | 9.568303 | 3.878e-09
2018-03-18 11:02 | 414070.8 | 960.0003 | 3 | 48 | 4.40032 | 2.71982 | 2.377589 | 1.147e-09 | 9.996848 | 3.878e-09
2018-03-18 11:04 | 414190.8 | 1080.0014 | 3 | 48 | 4.400301 | 2.3708 | 2.462259 | 1.147e-09 | 10.36942 | 3.878e-09
2018-03-18 11:06 | 414310.8 | 1200.0011 | 3 | 48 | 4.400281 | 2.070492 | 2.53619 | 1.147e-09 | 10.69473 | 3.878e-09
2018-03-18 11:08 | 414430.8 | 1320.0014 | 3 | 48 | 4.40027 | 1.798906 | 2.600616 | 1.147e-09 | 10.97823 | 3.878e-09
2018-03-18 11:10 | 414550.8 | 1440.0011 | 3 | 48 | 4.400265 | 1.568805 | 2.65659 | 1.147e-09 | 11.22453 | 3.878e-09
2018-03-18 11:12 | 414670.8 | 1560.0014 | 3 | 48 | 4.400269 | 1.379072 | 2.705634 | 1.147e-09 | 11.44034 | 3.878e-09
2018-03-18 11:14 | 414790.8 | 1680.0011 | 3 | 48 | 4.400266 | 1.220753 | 2.748873 | 1.147e-09 | 11.6306 | 3.878e-09
2018-03-18 11:16 | 414910.8 | 1800.0006 | 3 | 48 | 4.400226 | 1.079979 | 2.787174 | 1.147e-09 | 11.79913 | 3.878e-09
2018-03-18 11:18 | 415030.8 | 1920.0011 | 3 | 48 | 4.400204 | 0.9522924 | 2.820998 | 1.147e-09 | 11.94797 | 3.878e-09
2018-03-18 11:20 | 415150.8 | 2040.0006 | 3 | 48 | 4.400182 | 0.8482246 | 2.850969 | 1.147e-09 | 12.07984 | 3.878e-09
2018-03-18 11:22 | 415270.8 | 2160.0002 | 3 | 48 | 4.400245 | 0.7609091 | 2.877747 | 1.147e-09 | 12.19767 | 3.878e-09
2018-03-18 11:24 | 415390.8 | 2280.0006 | 3 | 48 | 4.400166 | 0.6840916 | 2.901813 | 1.147e-09 | 12.30357 | 3.878e-09
2018-03-18 11:25 | 415445.3 | 2334.5416 | 3 | 48 | 4.400189 | 0.6519938 | 2.911943 | 1.147e-09 | 12.34814 | 3.878e-09
2018-03-18 11:27 | 415565.3 | 120.0005 | 4 | 48 | 4.333641 | 0 | 2.911943 | 1.147e-09 | 12.34814 | 3.878e-09
2018-03-18 11:29 | 415685.3 | 240.0009 | 4 | 48 | 4.327975 | 0 | 2.911943 | 1.147e-09 | 12.34814 | 3.878e-09
2018-03-18 11:30 | 415745.3 | 300.0029 | 4 | 48 | 4.32636 | 0 | 2.911943 | 1.147e-09 | 12.34814 | 3.878e-09
2018-03-18 11:32 | 415865.4 | 120.0014 | 5 | 48 | 4.087991 | -2.282015 | 2.911943 | 0.07605374 | 12.34814 | 0.3133639
2018-03-18 11:34 | 415985.4 | 240.001 | 5 | 48 | 4.053817 | -2.282058 | 2.911943 | 0.1521238 | 12.34814 | 0.6229957
2018-03-18 11:36 | 416105.4 | 360.0013 | 5 | 48 | 4.021654 | -2.28208 | 2.911943 | 0.2281923 | 12.34814 | 0.9301367
2018-03-18 11:38 | 416225.4 | 480.0001 | 5 | 48 | 3.991658 | -2.282062 | 2.911943 | 0.3042598 | 12.34814 | 1.234901
2018-03-18 11:40 | 416345.4 | 600.0005 | 5 | 48 | 3.962892 | -2.282049 | 2.911943 | 0.3803242 | 12.34814 | 1.537424
2018-03-18 11:42 | 416465.4 | 720.0009 | 5 | 48 | 3.935103 | -2.281982 | 2.911943 | 0.4563862 | 12.34814 | 1.837794
2018-03-18 11:44 | 416585.4 | 840.0013 | 5 | 48 | 3.906792 | -2.281943 | 2.911943 | 0.5324454 | 12.34814 | 2.136026
2018-03-18 11:46 | 416705.4 | 960.0009 | 5 | 48 | 3.878811 | -2.282089 | 2.911943 | 0.6085195 | 12.34814 | 2.432152
2018-03-18 11:48 | 416825.4 | 1080.0005 | 5 | 48 | 3.852256 | -2.282008 | 2.911943 | 0.6845802 | 12.34814 | 2.726165
2018-03-18 11:50 | 416945.4 | 1200.0001 | 5 | 48 | 3.826395 | -2.281978 | 2.911943 | 0.7606369 | 12.34814 | 3.018161
2018-03-18 11:52 | 417065.4 | 1320.0014 | 5 | 48 | 3.801629 | -2.282075 | 2.911943 | 0.8367075 | 12.34814 | 3.308289
2018-03-18 11:54 | 417185.4 | 1440.0009 | 5 | 48 | 3.77764 | -2.281969 | 2.911943 | 0.912774 | 12.34814 | 3.596547
2018-03-18 11:56 | 417305.4 | 1560.0013 | 5 | 48 | 3.755962 | -2.282056 | 2.911943 | 0.9888353 | 12.34814 | 3.883042
2018-03-18 11:58 | 417425.4 | 1680.0009 | 5 | 48 | 3.735673 | -2.282055 | 2.911943 | 1.064899 | 12.34814 | 4.167954
2018-03-18 12:00 | 417545.4 | 1800.0013 | 5 | 48 | 3.716623 | -2.281991 | 2.911943 | 1.140967 | 12.34814 | 4.451394
2018-03-18 12:02 | 417665.4 | 1920.0001 | 5 | 48 | 3.697051 | -2.281978 | 2.911943 | 1.217023 | 12.34814 | 4.733332
2018-03-18 12:04 | 417785.4 | 2040.0005 | 5 | 48 | 3.677701 | -2.282066 | 2.911943 | 1.293099 | 12.34814 | 5.013836
2018-03-18 12:06 | 417905.4 | 2160.0009 | 5 | 48 | 3.660425 | -2.281993 | 2.911943 | 1.369162 | 12.34814 | 5.292905
2018-03-18 12:08 | 418025.4 | 2280.0005 | 5 | 48 | 3.644861 | -2.282006 | 2.911943 | 1.445229 | 12.34814 | 5.570738
2018-03-18 12:10 | 418145.4 | 2400.0002 | 5 | 48 | 3.629874 | -2.282018 | 2.911943 | 1.521293 | 12.34814 | 5.84741
2018-03-18 12:12 | 418265.4 | 2520.0013 | 5 | 48 | 3.614384 | -2.281982 | 2.911943 | 1.597353 | 12.34814 | 6.122907
2018-03-18 12:14 | 418385.4 | 2640.0009 | 5 | 48 | 3.600855 | -2.282015 | 2.911943 | 1.67342 | 12.34814 | 6.397312
2018-03-18 12:16 | 418505.4 | 2760.0005 | 5 | 48 | 3.588827 | -2.281933 | 2.911943 | 1.749485 | 12.34814 | 6.670743
2018-03-18 12:18 | 418625.4 | 2880.0001 | 5 | 48 | 3.577996 | -2.281964 | 2.911943 | 1.825547 | 12.34814 | 6.943309
2018-03-18 12:20 | 418745.4 | 3000.0005 | 5 | 48 | 3.566583 | -2.281981 | 2.911943 | 1.901615 | 12.34814 | 7.215055
2018-03-18 12:22 | 418865.4 | 3120.0009 | 5 | 48 | 3.554874 | -2.282036 | 2.911943 | 1.977676 | 12.34814 | 7.485879
2018-03-18 12:24 | 418985.4 | 3240.0005 | 5 | 48 | 3.544379 | -2.282029 | 2.911943 | 2.053742 | 12.34814 | 7.755882
2018-03-18 12:26 | 419105.4 | 3360.0001 | 5 | 48 | 3.534317 | -2.282055 | 2.911943 | 2.129806 | 12.34814 | 8.025091
2018-03-18 12:28 | 419225.4 | 3480.0014 | 5 | 48 | 3.523384 | -2.281859 | 2.911943 | 2.20587 | 12.34814 | 8.293522
2018-03-18 12:30 | 419345.4 | 3600.0009 | 5 | 48 | 3.509696 | -2.282078 | 2.911943 | 2.281931 | 12.34814 | 8.561007
2018-03-18 12:32 | 419465.4 | 3720.0013 | 5 | 48 | 3.496141 | -2.282049 | 2.911943 | 2.357997 | 12.34814 | 8.827456
2018-03-18 12:34 | 419585.4 | 3840.0009 | 5 | 48 | 3.481352 | -2.282029 | 2.911943 | 2.43406 | 12.34814 | 9.092834
2018-03-18 12:36 | 419705.4 | 3960.0005 | 5 | 48 | 3.464216 | -2.282018 | 2.911943 | 2.510123 | 12.34814 | 9.357018
2018-03-18 12:38 | 419825.4 | 4080.0009 | 5 | 48 | 3.439629 | -2.282008 | 2.911943 | 2.586185 | 12.34814 | 9.619647
2018-03-18 12:40 | 419945.4 | 4200.0005 | 5 | 48 | 3.404285 | -2.282049 | 2.911943 | 2.66225 | 12.34814 | 9.880005
2018-03-18 12:42 | 420065.4 | 4320.0009 | 5 | 48 | 3.354375 | -2.282008 | 2.911943 | 2.738318 | 12.34814 | 10.1372
2018-03-18 12:44 | 420185.4 | 4440.0005 | 5 | 48 | 3.272485 | -2.282071 | 2.911943 | 2.814378 | 12.34814 | 10.38951
2018-03-18 12:46 | 420305.4 | 4560.0009 | 5 | 48 | 3.094393 | -2.282048 | 2.911943 | 2.890443 | 12.34814 | 10.63272
2018-03-18 12:47 | 420337.8 | 4592.4376 | 5 | 48 | 2.999989 | -2.282015 | 2.911943 | 2.911007 | 12.34814 | 10.69545
2018-03-18 12:49 | 420457.9 | 120.0006 | 6 | 48 | 3.363308 | 0 | 2.911943 | 2.911007 | 12.34814 | 10.69545
2018-03-18 12:51 | 420577.9 | 240.0001 | 6 | 48 | 3.378531 | 0 | 2.911943 | 2.911007 | 12.34814 | 10.69545
2018-03-18 12:52 | 420637.9 | 300.0037 | 6 | 48 | 3.382223 | 0 | 2.911943 | 2.911007 | 12.34814 | 10.69545
2018-03-18 12:52 | 420637.9029 | 0.0024 | 7 | 49 | 3.382058 | 0 | 0 | 0 | 0 | 0
2018-03-18 12:54 | 420758 | 120.0006 | 2 | 49 | 4.077968 | 4.889782 | 0.1623994 | 3.702e-09 | 0.64291 | 1.2521e-08
2018-03-18 12:56 | 420878 | 240.001 | 2 | 49 | 4.109473 | 4.8902 | 0.3253908 | 3.702e-09 | 1.309974 | 1.2521e-08
2018-03-18 12:58 | 420998 | 360.0015 | 2 | 49 | 4.145794 | 4.890125 | 0.4883934 | 3.702e-09 | 1.982864 | 1.2521e-08
2018-03-18 13:00 | 421118 | 480.001 | 2 | 49 | 4.176428 | 4.88999 | 0.651391 | 3.702e-09 | 2.66119 | 1.2521e-08
2018-03-18 13:02 | 421238 | 600.0015 | 2 | 49 | 4.200311 | 4.833462 | 0.8142711 | 3.702e-09 | 3.343636 | 1.2521e-08
2018-03-18 13:04 | 421358 | 720.0002 | 2 | 49 | 4.200271 | 4.454517 | 0.9689162 | 3.702e-09 | 3.993191 | 1.2521e-08
2018-03-18 13:06 | 421478 | 840.0006 | 2 | 49 | 4.200276 | 4.085995 | 1.111267 | 3.702e-09 | 4.591106 | 1.2521e-08
2018-03-18 13:08 | 421598 | 960.001 | 2 | 49 | 4.200275 | 3.736954 | 1.241561 | 3.702e-09 | 5.13838 | 1.2521e-08
2018-03-18 13:10 | 421718 | 1080.0007 | 2 | 49 | 4.200229 | 3.417727 | 1.360721 | 3.702e-09 | 5.638883 | 1.2521e-08
2018-03-18 13:11 | 421782.8 | 1144.8285 | 2 | 49 | 4.200244 | 3.259989 | 1.420853 | 3.702e-09 | 5.891456 | 1.2521e-08
2018-03-18 13:13 | 421902.8 | 120.0006 | 3 | 49 | 4.221732 | 3.260061 | 1.529135 | 3.702e-09 | 6.347318 | 1.2521e-08
2018-03-18 13:15 | 422022.8 | 240.0002 | 3 | 49 | 4.246072 | 3.259846 | 1.6378 | 3.702e-09 | 6.80739 | 1.2521e-08
2018-03-18 13:17 | 422142.8 | 360.0013 | 3 | 49 | 4.271801 | 3.259903 | 1.746467 | 3.702e-09 | 7.270179 | 1.2521e-08
2018-03-18 13:19 | 422262.8 | 480.001 | 3 | 49 | 4.299224 | 3.259922 | 1.855132 | 3.702e-09 | 7.735844 | 1.2521e-08
2018-03-18 13:21 | 422382.8 | 600.0006 | 3 | 49 | 4.328743 | 3.259869 | 1.963781 | 3.702e-09 | 8.204532 | 1.2521e-08
2018-03-18 13:23 | 422502.8 | 720.001 | 3 | 49 | 4.360403 | 3.259886 | 2.072435 | 3.702e-09 | 8.67656 | 1.2521e-08
2018-03-18 13:25 | 422622.8 | 840.0013 | 3 | 49 | 4.394805 | 3.259853 | 2.181102 | 3.702e-09 | 9.152236 | 1.2521e-08
2018-03-18 13:27 | 422742.8 | 960.0001 | 3 | 49 | 4.400277 | 2.888134 | 2.284051 | 3.702e-09 | 9.605197 | 1.2521e-08
2018-03-18 13:29 | 422862.8 | 1080.0005 | 3 | 49 | 4.400306 | 2.542694 | 2.374434 | 3.702e-09 | 10.00291 | 1.2521e-08
2018-03-18 13:31 | 422982.8 | 1200.0009 | 3 | 49 | 4.400248 | 2.236494 | 2.453976 | 3.702e-09 | 10.35292 | 1.2521e-08
2018-03-18 13:33 | 423102.8 | 1320.0013 | 3 | 49 | 4.400256 | 1.969502 | 2.523977 | 3.702e-09 | 10.66094 | 1.2521e-08
2018-03-18 13:35 | 423222.8 | 1440.001 | 3 | 49 | 4.400233 | 1.736355 | 2.585662 | 3.702e-09 | 10.93237 | 1.2521e-08
2018-03-18 13:37 | 423342.8 | 1560.0006 | 3 | 49 | 4.400291 | 1.536164 | 2.640123 | 3.702e-09 | 11.17201 | 1.2521e-08
2018-03-18 13:39 | 423462.8 | 1680.001 | 3 | 49 | 4.400235 | 1.361003 | 2.68833 | 3.702e-09 | 11.38413 | 1.2521e-08
2018-03-18 13:41 | 423582.8 | 1800.0014 | 3 | 49 | 4.400271 | 1.211079 | 2.731138 | 3.702e-09 | 11.5725 | 1.2521e-08
2018-03-18 13:43 | 423702.8 | 1920.0001 | 3 | 49 | 4.400259 | 1.080294 | 2.769256 | 3.702e-09 | 11.74023 | 1.2521e-08
2018-03-18 13:45 | 423822.8 | 2040.0006 | 3 | 49 | 4.400241 | 0.9658384 | 2.803309 | 3.702e-09 | 11.89007 | 1.2521e-08
2018-03-18 13:47 | 423942.8 | 2160.0009 | 3 | 49 | 4.400233 | 0.8666096 | 2.833805 | 3.702e-09 | 12.02426 | 1.2521e-08
2018-03-18 13:49 | 424062.8 | 2280.0013 | 3 | 49 | 4.400218 | 0.7792025 | 2.861205 | 3.702e-09 | 12.14483 | 1.2521e-08
2018-03-18 13:51 | 424182.8 | 2400.0001 | 3 | 49 | 4.400239 | 0.703331 | 2.885882 | 3.702e-09 | 12.25341 | 1.2521e-08
2018-03-18 13:52 | 424271.2 | 2488.4156 | 3 | 49 | 4.400207 | 0.6519976 | 2.902519 | 3.702e-09 | 12.32662 | 1.2521e-08
2018-03-18 13:54 | 424391.3 | 120.0005 | 4 | 49 | 4.331576 | 0 | 2.902519 | 3.702e-09 | 12.32662 | 1.2521e-08
2018-03-18 13:56 | 424511.3 | 240.001 | 4 | 49 | 4.325735 | 0 | 2.902519 | 3.702e-09 | 12.32662 | 1.2521e-08
2018-03-18 13:57 | 424571.3 | 300.003 | 4 | 49 | 4.324084 | 0 | 2.902519 | 3.702e-09 | 12.32662 | 1.2521e-08
2018-03-18 13:59 | 424691.4 | 120.0005 | 5 | 49 | 4.072527 | -2.282031 | 2.902519 | 0.07606276 | 12.32662 | 0.3124594
2018-03-18 14:01 | 424811.4 | 240.0001 | 5 | 49 | 4.036298 | -2.282051 | 2.902519 | 0.1521287 | 12.32662 | 0.6208013
2018-03-18 14:03 | 424931.4 | 360.0013 | 5 | 49 | 4.004788 | -2.282088 | 2.902519 | 0.2281939 | 12.32662 | 0.9266121
2018-03-18 14:05 | 425051.4 | 480.0009 | 5 | 49 | 3.974936 | -2.282015 | 2.902519 | 0.3042541 | 12.32662 | 1.230076
2018-03-18 14:07 | 425171.4 | 600.0005 | 5 | 49 | 3.946003 | -2.28198 | 2.902519 | 0.3803179 | 12.32662 | 1.531321
2018-03-18 14:09 | 425291.4 | 720.0009 | 5 | 49 | 3.917813 | -2.282024 | 2.902519 | 0.456385 | 12.32662 | 1.830402
2018-03-18 14:11 | 425411.4 | 840.0014 | 5 | 49 | 3.890725 | -2.281961 | 2.902519 | 0.5324487 | 12.32662 | 2.127369
2018-03-18 14:13 | 425531.4 | 960.0001 | 5 | 49 | 3.864461 | -2.282058 | 2.902519 | 0.6085134 | 12.32662 | 2.422315
2018-03-18 14:15 | 425651.4 | 1080.0013 | 5 | 49 | 3.838201 | -2.282018 | 2.902519 | 0.684572 | 12.32662 | 2.715244
2018-03-18 14:17 | 425771.4 | 1200.0001 | 5 | 49 | 3.812418 | -2.282009 | 2.902519 | 0.7606386 | 12.32662 | 3.006214
2018-03-18 14:19 | 425891.4 | 1320.0005 | 5 | 49 | 3.788623 | -2.282015 | 2.902519 | 0.8367031 | 12.32662 | 3.295283
2018-03-18 14:21 | 426011.4 | 1440.001 | 5 | 49 | 3.766751 | -2.282029 | 2.902519 | 0.9127699 | 12.32662 | 3.582629
2018-03-18 14:23 | 426131.4 | 1560.0013 | 5 | 49 | 3.74613 | -2.282011 | 2.902519 | 0.9888328 | 12.32662 | 3.868349
2018-03-18 14:25 | 426251.4 | 1680.0009 | 5 | 49 | 3.726264 | -2.282053 | 2.902519 | 1.064904 | 12.32662 | 4.152561
2018-03-18 14:27 | 426371.4 | 1800.0013 | 5 | 49 | 3.707105 | -2.281955 | 2.902519 | 1.140961 | 12.32662 | 4.435233
2018-03-18 14:29 | 426491.4 | 1920.0001 | 5 | 49 | 3.68871 | -2.281944 | 2.902519 | 1.217029 | 12.32662 | 4.716523
2018-03-18 14:31 | 426611.4 | 2040.0005 | 5 | 49 | 3.67001 | -2.282048 | 2.902519 | 1.293092 | 12.32662 | 4.996397
2018-03-18 14:33 | 426731.4 | 2160.0002 | 5 | 49 | 3.651059 | -2.282008 | 2.902519 | 1.369161 | 12.32662 | 5.274849
2018-03-18 14:35 | 426851.4 | 2280.0013 | 5 | 49 | 3.632545 | -2.281963 | 2.902519 | 1.445221 | 12.32662 | 5.551843
2018-03-18 14:37 | 426971.4 | 2400.0009 | 5 | 49 | 3.615365 | -2.282013 | 2.902519 | 1.521288 | 12.32662 | 5.827492
2018-03-18 14:39 | 427091.4 | 2520.0013 | 5 | 49 | 3.600421 | -2.282009 | 2.902519 | 1.597347 | 12.32662 | 6.101895
2018-03-18 14:41 | 427211.4 | 2640.0009 | 5 | 49 | 3.586897 | -2.282028 | 2.902519 | 1.673412 | 12.32662 | 6.375241
2018-03-18 14:43 | 427331.4 | 2760.0005 | 5 | 49 | 3.574569 | -2.282075 | 2.902519 | 1.749479 | 12.32662 | 6.647611
2018-03-18 14:45 | 427451.4 | 2880.0008 | 5 | 49 | 3.56317 | -2.281984 | 2.902519 | 1.825539 | 12.32662 | 6.919056
2018-03-18 14:47 | 427571.4 | 3000.0013 | 5 | 49 | 3.552335 | -2.281897 | 2.902519 | 1.901607 | 12.32662 | 7.189681
2018-03-18 14:49 | 427691.4 | 3120.0009 | 5 | 49 | 3.541826 | -2.282022 | 2.902519 | 1.97767 | 12.32662 | 7.459484
2018-03-18 14:51 | 427811.4 | 3240.0005 | 5 | 49 | 3.531283 | -2.281975 | 2.902519 | 2.053727 | 12.32662 | 7.728465
2018-03-18 14:53 | 427931.4 | 3360.0009 | 5 | 49 | 3.520406 | -2.281984 | 2.902519 | 2.129791 | 12.32662 | 7.996658
2018-03-18 14:55 | 428051.4 | 3480.0013 | 5 | 49 | 3.509126 | -2.282024 | 2.902519 | 2.205858 | 12.32662 | 8.264017
2018-03-18 14:57 | 428171.4 | 3600.0001 | 5 | 49 | 3.497036 | -2.282026 | 2.902519 | 2.281916 | 12.32662 | 8.530459
2018-03-18 14:59 | 428291.4 | 3720.0013 | 5 | 49 | 3.483648 | -2.282011 | 2.902519 | 2.357983 | 12.32662 | 8.795965
2018-03-18 15:01 | 428411.4 | 3840.0009 | 5 | 49 | 3.468241 | -2.28198 | 2.902519 | 2.434045 | 12.32662 | 9.060367
2018-03-18 15:03 | 428531.4 | 3960.0013 | 5 | 49 | 3.44954 | -2.282036 | 2.902519 | 2.510114 | 12.32662 | 9.323513
2018-03-18 15:05 | 428651.4 | 4080.0009 | 5 | 49 | 3.424617 | -2.281935 | 2.902519 | 2.586178 | 12.32662 | 9.584995
2018-03-18 15:07 | 428771.4 | 4200.0013 | 5 | 49 | 3.389171 | -2.282046 | 2.902519 | 2.662241 | 12.32662 | 9.844221
2018-03-18 15:09 | 428891.4 | 4320.0001 | 5 | 49 | 3.332181 | -2.281982 | 2.902519 | 2.738304 | 12.32662 | 10.10001
2018-03-18 15:11 | 429011.4 | 4440.0013 | 5 | 49 | 3.235194 | -2.282024 | 2.902519 | 2.814369 | 12.32662 | 10.35017
2018-03-18 15:13 | 429131.4 | 4560.0009 | 5 | 49 | 3.021329 | -2.28195 | 2.902519 | 2.890429 | 12.32662 | 10.58943
2018-03-18 15:13 | 429138.3 | 4566.8884 | 5 | 49 | 2.999988 | -2.281991 | 2.902519 | 2.894795 | 12.32662 | 10.60258
2018-03-18 15:15 | 429258.3 | 120.0003 | 6 | 49 | 3.388796 | 0 | 2.902519 | 2.894795 | 12.32662 | 10.60258
2018-03-18 15:17 | 429378.3 | 239.9999 | 6 | 49 | 3.405819 | 0 | 2.902519 | 2.894795 | 12.32662 | 10.60258
2018-03-18 15:18 | 429438.3 | 300.0035 | 6 | 49 | 3.409827 | 0 | 2.902519 | 2.894795 | 12.32662 | 10.60258
2018-03-18 15:18 | 429438.3 | 0.0025 | 7 | 50 | 3.410051 | 0 | 0 | 0 | 0 | 0
2018-03-18 15:20 | 429558.4 | 120.0005 | 2 | 50 | 4.098998 | 4.890194 | 0.1624086 | 0 | 0.6475993 | 0
2018-03-18 15:22 | 429678.4 | 240.0002 | 2 | 50 | 4.12816 | 4.889811 | 0.3254033 | 0 | 1.317879 | 0
2018-03-18 15:24 | 429798.4 | 360.0005 | 2 | 50 | 4.161163 | 4.890162 | 0.488404 | 0 | 1.993556 | 0
2018-03-18 15:26 | 429918.4 | 480.0001 | 2 | 50 | 4.187515 | 4.89015 | 0.6513939 | 0 | 2.674006 | 0
2018-03-18 15:28 | 430038.4 | 600.0005 | 2 | 50 | 4.200283 | 4.721735 | 0.8130408 | 0 | 3.352403 | 0
2018-03-18 15:30 | 430158.4 | 720.001 | 2 | 50 | 4.200273 | 4.383623 | 0.9648142 | 0 | 3.989894 | 0
2018-03-18 15:32 | 430278.4 | 840.0013 | 2 | 50 | 4.200245 | 4.056231 | 1.105414 | 0 | 4.580452 | 0
2018-03-18 15:34 | 430398.4 | 960.0001 | 2 | 50 | 4.200292 | 3.754667 | 1.235523 | 0 | 5.126945 | 0
2018-03-18 15:36 | 430518.4 | 1080.0006 | 2 | 50 | 4.200242 | 3.478153 | 1.355988 | 0 | 5.632934 | 0
2018-03-18 15:38 | 430620.2 | 1181.8487 | 2 | 50 | 4.200255 | 3.259993 | 1.45131 | 0 | 6.033313 | 0
2018-03-18 15:40 | 430740.2 | 120.0014 | 3 | 50 | 4.219502 | 3.259935 | 1.559594 | 0 | 6.489066 | 0
2018-03-18 15:42 | 430860.2 | 240.0011 | 3 | 50 | 4.242479 | 3.259848 | 1.668244 | 0 | 6.948749 | 0
2018-03-18 15:44 | 430980.2 | 360.0015 | 3 | 50 | 4.267669 | 3.259802 | 1.776907 | 0 | 7.411097 | 0
2018-03-18 15:46 | 431100.2 | 480.0002 | 3 | 50 | 4.296138 | 3.259821 | 1.885578 | 0 | 7.876369 | 0
2018-03-18 15:48 | 431220.2 | 600.0007 | 3 | 50 | 4.328813 | 3.259867 | 1.994227 | 0 | 8.34489 | 0
2018-03-18 15:50 | 431340.2 | 720.0003 | 3 | 50 | 4.364737 | 3.25984 | 2.102887 | 0 | 8.81717 | 0
2018-03-18 15:52 | 431460.2 | 840.0015 | 3 | 50 | 4.400313 | 3.203804 | 2.211473 | 0 | 9.293195 | 0
2018-03-18 15:54 | 431580.2 | 960.0011 | 3 | 50 | 4.400267 | 2.773647 | 2.310616 | 0 | 9.729459 | 0
2018-03-18 15:56 | 431700.2 | 1080.0006 | 3 | 50 | 4.400253 | 2.426207 | 2.397147 | 0 | 10.11022 | 0
2018-03-18 15:58 | 431820.2 | 1200.0011 | 3 | 50 | 4.400242 | 2.125847 | 2.472904 | 0 | 10.44357 | 0
2018-03-18 16:00 | 431940.2 | 1320.0014 | 3 | 50 | 4.400278 | 1.87006 | 2.539407 | 0 | 10.7362 | 0
2018-03-18 16:02 | 432060.2 | 1440.0003 | 3 | 50 | 4.400278 | 1.649102 | 2.597955 | 0 | 10.99383 | 0
2018-03-18 16:04 | 432180.2 | 1560.0023 | 3 | 50 | 4.400261 | 1.458488 | 2.649659 | 0 | 11.22134 | 0
2018-03-18 16:06 | 432300.2 | 1680.0003 | 3 | 50 | 4.400254 | 1.294261 | 2.695469 | 0 | 11.42291 | 0
2018-03-18 16:08 | 432420.2 | 1800.0014 | 3 | 50 | 4.400247 | 1.152589 | 2.736194 | 0 | 11.60212 | 0
2018-03-18 16:10 | 432540.2 | 1920.0011 | 3 | 50 | 4.400237 | 1.030065 | 2.772518 | 0 | 11.76195 | 0
2018-03-18 16:12 | 432660.2 | 2040.0006 | 3 | 50 | 4.40022 | 0.9231939 | 2.805033 | 0 | 11.90502 | 0
2018-03-18 16:14 | 432780.2 | 2160.0002 | 3 | 50 | 4.400196 | 0.829421 | 2.83421 | 0 | 12.03341 | 0
2018-03-18 16:16 | 432900.2 | 2280.0007 | 3 | 50 | 4.400212 | 0.7477474 | 2.860475 | 0 | 12.14898 | 0
2018-03-18 16:18 | 433020.2 | 2400.0011 | 3 | 50 | 4.400202 | 0.6756992 | 2.884176 | 0 | 12.25327 | 0
2018-03-18 16:19 | 433063.2 | 2442.907 | 3 | 50 | 4.400202 | 0.6519842 | 2.892094 | 0 | 12.28811 | 0
2018-03-18 16:21 | 433183.2 | 120.0014 | 4 | 50 | 4.330807 | 0 | 2.892094 | 0 | 12.28811 | 0
2018-03-18 16:23 | 433303.2 | 240.0003 | 4 | 50 | 4.324822 | 0 | 2.892094 | 0 | 12.28811 | 0
2018-03-18 16:24 | 433363.2 | 300.0039 | 4 | 50 | 4.323122 | 0 | 2.892094 | 0 | 12.28811 | 0
2018-03-18 16:26 | 433483.3 | 120.0006 | 5 | 50 | 4.074975 | -2.282048 | 2.892094 | 0.07606074 | 12.28811 | 0.3126032
2018-03-18 16:28 | 433603.3 | 240.0002 | 5 | 50 | 4.03754 | -2.282075 | 2.892094 | 0.1521289 | 12.28811 | 0.6211028
2018-03-18 16:30 | 433723.3 | 360.0005 | 5 | 50 | 4.004044 | -2.282062 | 2.892094 | 0.228192 | 12.28811 | 0.9269193
2018-03-18 16:32 | 433843.3 | 480.0001 | 5 | 50 | 3.972935 | -2.282011 | 2.892094 | 0.304253 | 12.28811 | 1.230278
2018-03-18 16:34 | 433963.3 | 600.0013 | 5 | 50 | 3.943277 | -2.281955 | 2.892094 | 0.3803168 | 12.28811 | 1.531341
2018-03-18 16:36 | 434083.3 | 720.0001 | 5 | 50 | 3.914657 | -2.282031 | 2.892094 | 0.4563762 | 12.28811 | 1.830169
2018-03-18 16:38 | 434203.3 | 840.0005 | 5 | 50 | 3.887321 | -2.28204 | 2.892094 | 0.5324421 | 12.28811 | 2.126894
2018-03-18 16:40 | 434323.3 | 960.0009 | 5 | 50 | 3.860894 | -2.281957 | 2.892094 | 0.6085047 | 12.28811 | 2.421567
2018-03-18 16:42 | 434443.3 | 1080.0005 | 5 | 50 | 3.834464 | -2.281988 | 2.892094 | 0.6845715 | 12.28811 | 2.714247
2018-03-18 16:44 | 434563.3 | 1200.0009 | 5 | 50 | 3.808614 | -2.282066 | 2.892094 | 0.7606416 | 12.28811 | 3.004941
2018-03-18 16:46 | 434683.3 | 1320.0006 | 5 | 50 | 3.784965 | -2.282064 | 2.892094 | 0.836699 | 12.28811 | 3.2937
2018-03-18 16:48 | 434803.3 | 1440.0009 | 5 | 50 | 3.763141 | -2.282043 | 2.892094 | 0.9127708 | 12.28811 | 3.58079
2018-03-18 16:50 | 434923.3 | 1560.0013 | 5 | 50 | 3.742563 | -2.282016 | 2.892094 | 0.9888288 | 12.28811 | 3.866219
2018-03-18 16:52 | 435043.3 | 1680.0009 | 5 | 50 | 3.722746 | -2.282 | 2.892094 | 1.064898 | 12.28811 | 4.150153
2018-03-18 16:54 | 435163.3 | 1800.0013 | 5 | 50 | 3.703681 | -2.281976 | 2.892094 | 1.140963 | 12.28811 | 4.432595
2018-03-18 16:56 | 435283.3 | 1920.0009 | 5 | 50 | 3.685382 | -2.28204 | 2.892094 | 1.217024 | 12.28811 | 4.713597
2018-03-18 16:58 | 435403.3 | 2040.0014 | 5 | 50 | 3.667911 | -2.282089 | 2.892094 | 1.293085 | 12.28811 | 4.993241
2018-03-18 17:00 | 435523.3 | 2160.0001 | 5 | 50 | 3.651342 | -2.281981 | 2.892094 | 1.369151 | 12.28811 | 5.271607
2018-03-18 17:02 | 435643.3 | 2280.0013 | 5 | 50 | 3.635269 | -2.281984 | 2.892094 | 1.445214 | 12.28811 | 5.548736
2018-03-18 17:04 | 435763.3 | 2400.0001 | 5 | 50 | 3.618582 | -2.281982 | 2.892094 | 1.521278 | 12.28811 | 5.824612
2018-03-18 17:06 | 435883.3 | 2520.0005 | 5 | 50 | 3.602385 | -2.282006 | 2.892094 | 1.597343 | 12.28811 | 6.099239
2018-03-18 17:08 | 436003.3 | 2640.0009 | 5 | 50 | 3.586933 | -2.282028 | 2.892094 | 1.673408 | 12.28811 | 6.372651
2018-03-18 17:10 | 436123.3 | 2760.0005 | 5 | 50 | 3.573457 | -2.281958 | 2.892094 | 1.749477 | 12.28811 | 6.64498
2018-03-18 17:12 | 436243.3 | 2880.0001 | 5 | 50 | 3.561342 | -2.282064 | 2.892094 | 1.825536 | 12.28811 | 6.916308
2018-03-18 17:14 | 436363.3 | 3000.0013 | 5 | 50 | 3.549922 | -2.281963 | 2.892094 | 1.9016 | 12.28811 | 7.186759
2018-03-18 17:16 | 436483.3 | 3120.0001 | 5 | 50 | 3.538978 | -2.282038 | 2.892094 | 1.977664 | 12.28811 | 7.456361
2018-03-18 17:18 | 436603.3 | 3240.0013 | 5 | 50 | 3.526081 | -2.281969 | 2.892094 | 2.053725 | 12.28811 | 7.72506
2018-03-18 17:20 | 436723.3 | 3360.0009 | 5 | 50 | 3.511784 | -2.281991 | 2.892094 | 2.129791 | 12.28811 | 7.992738
2018-03-18 17:22 | 436843.3 | 3480.0005 | 5 | 50 | 3.495828 | -2.282066 | 2.892094 | 2.20585 | 12.28811 | 8.259235
2018-03-18 17:24 | 436963.3 | 3600.0009 | 5 | 50 | 3.480762 | -2.282018 | 2.892094 | 2.281918 | 12.28811 | 8.524577
2018-03-18 17:26 | 437083.3 | 3720.0005 | 5 | 50 | 3.465257 | -2.281968 | 2.892094 | 2.357986 | 12.28811 | 8.78877
2018-03-18 17:28 | 437203.3 | 3840.0001 | 5 | 50 | 3.448184 | -2.281971 | 2.892094 | 2.434045 | 12.28811 | 9.051702
2018-03-18 17:30 | 437323.3 | 3960.0013 | 5 | 50 | 3.427606 | -2.282028 | 2.892094 | 2.51011 | 12.28811 | 9.313233
2018-03-18 17:32 | 437443.3 | 4080.0001 | 5 | 50 | 3.40099 | -2.282031 | 2.892094 | 2.586169 | 12.28811 | 9.572965
2018-03-18 17:34 | 437563.3 | 4200.0005 | 5 | 50 | 3.363704 | -2.28206 | 2.892094 | 2.662235 | 12.28811 | 9.830336
2018-03-18 17:36 | 437683.3 | 4320.0001 | 5 | 50 | 3.307674 | -2.281978 | 2.892094 | 2.738296 | 12.28811 | 10.08421
2018-03-18 17:38 | 437803.3 | 4440.0013 | 5 | 50 | 3.212112 | -2.281988 | 2.892094 | 2.814359 | 12.28811 | 10.33255
2018-03-18 17:40 | 437920.7 | 4557.4383 | 5 | 50 | 2.999986 | -2.281991 | 2.892094 | 2.888802 | 12.28811 | 10.56509
2018-03-18 17:42 | 438040.8 | 120.0003 | 6 | 50 | 3.397651 | 0 | 2.892094 | 2.888802 | 12.28811 | 10.56509
2018-03-18 17:44 | 438160.8 | 239.9999 | 6 | 50 | 3.415142 | 0 | 2.892094 | 2.888802 | 12.28811 | 10.56509
2018-03-18 17:45 | 438220.8 | 300.0027 | 6 | 50 | 3.419269 | 0 | 2.892094 | 2.888802 | 12.28811 | 10.56509
2018-03-18 17:45 | 438220.8 | 0.0024 | 7 | 51 | 3.419246 | 0 | 0 | 0 | 0 | 0
2018-03-18 17:47 | 438340.9 | 120.0013 | 8 | 51 | 3.950551 | 3.259926 | 0.1086516 | 0 | 0.416541 | 0
2018-03-18 17:49 | 438460.8 | 240.0009 | 8 | 51 | 3.98948 | 3.259901 | 0.2173158 | 0 | 0.848801 | 0
2018-03-18 17:51 | 438580.8 | 360.0006 | 8 | 51 | 4.013089 | 3.259909 | 0.3259671 | 0 | 1.283489 | 0
2018-03-18 17:53 | 438700.8 | 480.0001 | 8 | 51 | 4.037083 | 3.259903 | 0.4346151 | 0 | 1.72083 | 0
2018-03-18 17:55 | 438820.9 | 600.0012 | 8 | 51 | 4.058195 | 3.259893 | 0.5432696 | 0 | 2.160655 | 0
2018-03-18 17:57 | 438940.8 | 720 | 8 | 51 | 4.075094 | 3.259964 | 0.6519195 | 0 | 2.602538 | 0
2018-03-18 17:59 | 439060.8 | 840.0005 | 8 | 51 | 4.088444 | 3.259869 | 0.7605744 | 0 | 3.046062 | 0
2018-03-18 18:01 | 439180.8 | 960.0009 | 8 | 51 | 4.101229 | 3.259846 | 0.8692403 | 0 | 3.49102 | 0
2018-03-18 18:03 | 439300.9 | 1080.0012 | 8 | 51 | 4.115309 | 3.259895 | 0.9778947 | 0 | 3.937387 | 0
2018-03-18 18:05 | 439420.8 | 1200.0009 | 8 | 51 | 4.131032 | 3.259882 | 1.086549 | 0 | 4.385379 | 0
2018-03-18 18:07 | 439540.9 | 1320.0012 | 8 | 51 | 4.1478 | 3.260178 | 1.195207 | 0 | 4.835149 | 0
2018-03-18 18:09 | 439660.8 | 1440.0005 | 8 | 51 | 4.165573 | 3.259857 | 1.30386 | 0 | 5.286773 | 0
2018-03-18 18:11 | 439780.8 | 1560.0009 | 8 | 51 | 4.186307 | 3.259848 | 1.412519 | 0 | 5.740491 | 0
2018-03-18 18:12 | 439853 | 1632.1087 | 8 | 51 | 4.2 | 3.25983 | 1.477805 | 0 | 6.014245 | 0

## Statistics_22
Date_Time | Test_Time(s) | Step_Time(s) | Step_Index | Cycle_Index | Voltage(V) | Current(A) | Charge_Capacity(Ah) | Discharge_Capacity(Ah) | Charge_Energy(Wh) | Discharge_Energy(Wh) | ACR(Ohm) | Internal Resistance(Ohm)
2018-03-13 18:28 | 8823.818924 | 300.0035 | 6 | 1 | 3.387974 | 0 | 2.921891 | 2.929969 | 12.40962 | 10.76558
2018-03-13 20:54 | 17614.61 | 300.0036 | 6 | 2 | 3.390127 | 0 | 2.929714 | 2.927264 | 12.42122 | 10.75434
2018-03-13 23:21 | 26400.24 | 300.0027 | 6 | 3 | 3.39002 | 0 | 2.927899 | 2.926508 | 12.41393 | 10.75139
2018-03-14 01:47 | 35191.57 | 300.0027 | 6 | 4 | 3.3877 | 0 | 2.926773 | 2.926192 | 12.4106 | 10.75043
2018-03-14 04:14 | 43987 | 300.0021 | 6 | 5 | 3.386682 | 0 | 2.926784 | 2.926029 | 12.41064 | 10.74808
2018-03-14 06:40 | 52774.27 | 300.003 | 6 | 6 | 3.390312 | 0 | 2.925731 | 2.923829 | 12.40643 | 10.73899
2018-03-14 09:07 | 61553.88 | 300.0047 | 6 | 7 | 3.392122 | 0 | 2.922912 | 2.921532 | 12.39553 | 10.73047
2018-03-14 11:33 | 70335.02 | 300.0026 | 6 | 8 | 3.388301 | 0 | 2.921884 | 2.922153 | 12.39177 | 10.73347
2018-03-14 14:00 | 79119.08664 | 300.0045 | 6 | 9 | 3.38916 | 0 | 2.924541 | 2.923653 | 12.40021 | 10.73898
2018-03-14 16:26 | 87913.07 | 300.002 | 6 | 10 | 3.384931 | 0 | 2.923574 | 2.923903 | 12.39934 | 10.74199
2018-03-14 18:52 | 96690.95 | 300.0021 | 6 | 11 | 3.390504 | 0 | 2.922517 | 2.920364 | 12.39207 | 10.72508
2018-03-14 21:19 | 105465.3 | 300.0029 | 6 | 12 | 3.391307 | 0 | 2.919941 | 2.919075 | 12.3837 | 10.71926
2018-03-14 23:45 | 114243.1443 | 300.0019 | 6 | 13 | 3.391088 | 0 | 2.919823 | 2.919273 | 12.38378 | 10.7206
2018-03-15 02:11 | 123029.2 | 300.003 | 6 | 14 | 3.387353 | 0 | 2.919971 | 2.920294 | 12.38536 | 10.72407
2018-03-15 04:38 | 131814.4 | 300.0044 | 6 | 15 | 3.388054 | 0 | 2.921278 | 2.920437 | 12.38907 | 10.72468
2018-03-15 07:04 | 140589.3 | 300.0038 | 6 | 16 | 3.390446 | 0 | 2.919975 | 2.918679 | 12.38394 | 10.71964
2018-03-15 09:30 | 149362.7 | 300.0026 | 6 | 17 | 3.389603 | 0 | 2.918399 | 2.917923 | 12.37809 | 10.71556
2018-03-15 11:56 | 158135.6 | 300.0029 | 6 | 18 | 3.391237 | 0 | 2.918528 | 2.917576 | 12.37767 | 10.71316
2018-03-15 14:23 | 166916.3 | 300.0038 | 6 | 19 | 3.38944 | 0 | 2.91892 | 2.91871 | 12.38093 | 10.7173
2018-03-15 16:49 | 175701.1 | 300.0012 | 6 | 20 | 3.387666 | 0 | 2.918356 | 2.918086 | 12.3794 | 10.71423
2018-03-15 19:16 | 184478 | 300.0048 | 6 | 21 | 3.389155 | 0 | 2.91821 | 2.917252 | 12.37756 | 10.71429
2018-03-15 21:42 | 193248.4 | 300.0029 | 6 | 22 | 3.390555 | 0 | 2.918148 | 2.917288 | 12.37679 | 10.71403
2018-03-16 00:08 | 202019.4 | 300.0045 | 6 | 23 | 3.387827 | 0 | 2.917266 | 2.917401 | 12.37315 | 10.7169
2018-03-16 02:34 | 210796.9 | 300.0022 | 6 | 24 | 3.386919 | 0 | 2.917064 | 2.916691 | 12.37261 | 10.70996
2018-03-16 05:00 | 219571 | 300.0036 | 6 | 25 | 3.387506 | 0 | 2.918212 | 2.917502 | 12.37609 | 10.71241
2018-03-16 07:27 | 228345.4 | 300.0027 | 6 | 26 | 3.389261 | 0 | 2.917513 | 2.916434 | 12.37458 | 10.71156
2018-03-16 09:53 | 237114.4 | 300.0019 | 6 | 27 | 3.388214 | 0 | 2.915625 | 2.915263 | 12.36709 | 10.70668
2018-03-16 12:19 | 245875.3 | 300.0044 | 6 | 28 | 3.388685 | 0 | 2.91537 | 2.914674 | 12.36373 | 10.70271
2018-03-16 14:45 | 254649.7 | 300.0044 | 6 | 29 | 3.388514 | 0 | 2.916831 | 2.916387 | 12.37181 | 10.71075
2018-03-16 17:11 | 263429.4 | 300.0026 | 6 | 30 | 3.385345 | 0 | 2.916245 | 2.91651 | 12.37021 | 10.7112
2018-03-16 19:38 | 272202.6 | 300.0031 | 6 | 31 | 3.387854 | 0 | 2.915355 | 2.914177 | 12.36527 | 10.69899
2018-03-16 22:04 | 280966 | 300.0029 | 6 | 32 | 3.390521 | 0 | 2.915568 | 2.914345 | 12.36613 | 10.70283
2018-03-17 00:30 | 289730.8 | 300.0043 | 6 | 33 | 3.387886 | 0 | 2.913891 | 2.914014 | 12.36046 | 10.70412
2018-03-17 02:56 | 298498.3 | 300.0046 | 6 | 34 | 3.387501 | 0 | 2.91402 | 2.913509 | 12.36022 | 10.69986
2018-03-17 05:22 | 307266.4 | 300.0019 | 6 | 35 | 3.387375 | 0 | 2.915727 | 2.915216 | 12.36606 | 10.70536
2018-03-17 07:48 | 316042.7 | 300.0035 | 6 | 36 | 3.385507 | 0 | 2.915776 | 2.915675 | 12.36766 | 10.71014
2018-03-17 10:14 | 324812.8 | 300.002 | 6 | 37 | 3.386999 | 0 | 2.913764 | 2.91273 | 12.35998 | 10.69718
2018-03-17 12:40 | 333571.2 | 300.002 | 6 | 38 | 3.388304 | 0 | 2.913508 | 2.912646 | 12.35651 | 10.69531
2018-03-17 15:06 | 342331.6 | 300.0029 | 6 | 39 | 3.389019 | 0 | 2.913549 | 2.912763 | 12.35769 | 10.69858
2018-03-17 17:33 | 351102.3 | 300.0006 | 6 | 40 | 3.385415 | 0 | 2.91275 | 2.913049 | 12.35639 | 10.6992
2018-03-17 19:59 | 359871.6 | 300.0027 | 6 | 41 | 3.385187 | 0 | 2.913636 | 2.913023 | 12.3577 | 10.69597
2018-03-17 22:25 | 368642.2 | 300.0012 | 6 | 42 | 3.387982 | 0 | 2.915183 | 2.913747 | 12.36468 | 10.70122
2018-03-18 00:51 | 377406.8 | 300.0004 | 6 | 43 | 3.387145 | 0 | 2.912016 | 2.911508 | 12.35338 | 10.69359
2018-03-18 03:17 | 386164.6 | 300.002 | 6 | 44 | 3.38871 | 0 | 2.910664 | 2.909586 | 12.34646 | 10.6832
2018-03-18 05:43 | 394923.5 | 300.002 | 6 | 45 | 3.389089 | 0 | 2.912049 | 2.911328 | 12.35207 | 10.69097
2018-03-18 08:09 | 403688.2 | 300.0021 | 6 | 46 | 3.385586 | 0 | 2.911396 | 2.911614 | 12.35049 | 10.69391
2018-03-18 10:35 | 412457.3 | 300.0019 | 6 | 47 | 3.384775 | 0 | 2.911636 | 2.911087 | 12.35132 | 10.68939
2018-03-18 13:01 | 421218.4 | 300.0029 | 6 | 48 | 3.388405 | 0 | 2.912136 | 2.910708 | 12.35213 | 10.68734
2018-03-18 15:27 | 429981.6 | 300.003 | 6 | 49 | 3.418174 | 0 | 2.895611 | 2.886625 | 12.30689 | 10.56161
2018-03-18 17:53 | 438744.6 | 300.0013 | 6 | 50 | 3.416728 | 0 | 2.890239 | 2.88988 | 12.2853 | 10.55933
2018-03-18 18:20 | 440334.6 | 1589.8802 | 8 | 51 | 4.2 | 3.259849 | 1.439573 | 0 | 5.854088 | 0

## Channel_22_1
Date_Time | Test_Time(s) | Step_Time(s) | Step_Index | Cycle_Index | Voltage(V) | Current(A) | Charge_Capacity(Ah) | Discharge_Capacity(Ah) | Charge_Energy(Wh) | Discharge_Energy(Wh) | ACR(Ohm) | Internal Resistance(Ohm) | dV/dt(V/s) | dI/dt(A/s)
2018-03-13 16:01 | 10.0009 | 10.0006 | 1 | 1 | 3.449419 | 0 | 0 | 0 | 0 | 0
2018-03-13 16:01 | 10.003 | 10.0027 | 1 | 1 | 3.449419 | 0 | 0 | 0 | 0 | 0
2018-03-13 16:03 | 130.0908 | 120.0012 | 2 | 1 | 4.103234 | 4.890061 | 0.1623876 | 2e-10 | 0.6505537 | 6.89e-10
2018-03-13 16:05 | 250.0904 | 240.0008 | 2 | 1 | 4.126473 | 4.890059 | 0.3253608 | 2e-10 | 1.320903 | 6.89e-10
2018-03-13 16:07 | 370.0899 | 360.0003 | 2 | 1 | 4.156538 | 4.890119 | 0.4883851 | 2e-10 | 1.996118 | 6.89e-10
2018-03-13 16:09 | 490.0903 | 480.0007 | 2 | 1 | 4.183 | 4.89009 | 0.6513783 | 2e-10 | 2.675843 | 6.89e-10
2018-03-13 16:11 | 610.0901 | 600.0005 | 2 | 1 | 4.200262 | 4.812905 | 0.8141055 | 2e-10 | 3.358235 | 6.89e-10
2018-03-13 16:13 | 730.0897 | 720.0001 | 2 | 1 | 4.200294 | 4.493339 | 0.9691295 | 2e-10 | 4.009378 | 6.89e-10
2018-03-13 16:15 | 850.0917 | 840.0021 | 2 | 1 | 4.200271 | 4.179366 | 1.113722 | 2e-10 | 4.616708 | 6.89e-10
2018-03-13 16:17 | 970.0902 | 960.0006 | 2 | 1 | 4.200268 | 3.858596 | 1.247717 | 2e-10 | 5.179524 | 6.89e-10
2018-03-13 16:19 | 1090.0908 | 1080.0012 | 2 | 1 | 4.200286 | 3.569015 | 1.371359 | 2e-10 | 5.698854 | 6.89e-10
2018-03-13 16:21 | 1210.0896 | 1200 | 2 | 1 | 4.200283 | 3.30689 | 1.485896 | 2e-10 | 6.179938 | 6.89e-10
2018-03-13 16:21 | 1232.9138 | 1222.8242 | 2 | 1 | 4.200303 | 3.259994 | 1.506706 | 2e-10 | 6.267345 | 6.89e-10
2018-03-13 16:23 | 1352.929608 | 120.0006 | 3 | 1 | 4.218801 | 3.26002 | 1.614982 | 1.959e-09 | 6.723034 | 7.819e-09
2018-03-13 16:25 | 1472.929208 | 240.0002 | 3 | 1 | 4.242488 | 3.260076 | 1.723651 | 1.959e-09 | 7.182728 | 7.819e-09
2018-03-13 16:27 | 1592.930408 | 360.0014 | 3 | 1 | 4.270126 | 3.260093 | 1.83232 | 1.959e-09 | 7.645237 | 7.819e-09
2018-03-13 16:29 | 1712.929208 | 480.0002 | 3 | 1 | 4.298753 | 3.260106 | 1.940972 | 1.959e-09 | 8.11073 | 7.819e-09
2018-03-13 16:31 | 1832.929508 | 600.0005 | 3 | 1 | 4.32917 | 3.260102 | 2.049658 | 1.959e-09 | 8.579589 | 7.819e-09
2018-03-13 16:33 | 1952.929208 | 720.0002 | 3 | 1 | 4.362562 | 3.260089 | 2.158319 | 1.959e-09 | 9.051776 | 7.819e-09
2018-03-13 16:35 | 2072.929708 | 840.0007 | 3 | 1 | 4.400328 | 3.251422 | 2.266991 | 1.959e-09 | 9.52789 | 7.819e-09
2018-03-13 16:37 | 2192.929408 | 960.0004 | 3 | 1 | 4.400309 | 2.783774 | 2.366787 | 1.959e-09 | 9.967023 | 7.819e-09
2018-03-13 16:39 | 2312.931408 | 1080.0024 | 3 | 1 | 4.400266 | 2.428563 | 2.453511 | 1.959e-09 | 10.34864 | 7.819e-09
2018-03-13 16:41 | 2432.929408 | 1200.0004 | 3 | 1 | 4.400288 | 2.125758 | 2.529303 | 1.959e-09 | 10.68214 | 7.819e-09
2018-03-13 16:43 | 2552.930508 | 1320.0015 | 3 | 1 | 4.400244 | 1.854248 | 2.595568 | 1.959e-09 | 10.97372 | 7.819e-09
2018-03-13 16:45 | 2672.930208 | 1440.0012 | 3 | 1 | 4.400256 | 1.613298 | 2.653234 | 1.959e-09 | 11.22747 | 7.819e-09
2018-03-13 16:47 | 2792.930108 | 1560.0011 | 3 | 1 | 4.400251 | 1.417341 | 2.703644 | 1.959e-09 | 11.44928 | 7.819e-09
2018-03-13 16:49 | 2912.930208 | 1680.0012 | 3 | 1 | 4.400242 | 1.253403 | 2.748057 | 1.959e-09 | 11.64471 | 7.819e-09
2018-03-13 16:51 | 3032.929708 | 1800.0007 | 3 | 1 | 4.400268 | 1.111855 | 2.787419 | 1.959e-09 | 11.81792 | 7.819e-09
2018-03-13 16:53 | 3152.930908 | 1920.0019 | 3 | 1 | 4.400218 | 0.9810333 | 2.822265 | 1.959e-09 | 11.97125 | 7.819e-09
2018-03-13 16:55 | 3272.929708 | 2040.0007 | 3 | 1 | 4.400242 | 0.872777 | 2.853089 | 1.959e-09 | 12.10688 | 7.819e-09
2018-03-13 16:57 | 3392.930908 | 2160.0019 | 3 | 1 | 4.400211 | 0.7810555 | 2.880599 | 1.959e-09 | 12.22793 | 7.819e-09
2018-03-13 16:59 | 3512.931408 | 2280.0024 | 3 | 1 | 4.400177 | 0.7030535 | 2.905307 | 1.959e-09 | 12.33665 | 7.819e-09
2018-03-13 17:01 | 3601.121708 | 2368.1927 | 3 | 1 | 4.400248 | 0.651988 | 2.921891 | 1.959e-09 | 12.40962 | 7.819e-09
2018-03-13 17:03 | 3721.165544 | 120.0013 | 4 | 1 | 4.333245 | 0 | 2.921891 | 1.959e-09 | 12.40962 | 7.819e-09
2018-03-13 17:05 | 3841.165144 | 240.0009 | 4 | 1 | 4.327643 | 0 | 2.921891 | 1.959e-09 | 12.40962 | 7.819e-09
2018-03-13 17:06 | 3901.167944 | 300.0037 | 4 | 1 | 4.326032 | 0 | 2.921891 | 1.959e-09 | 12.40962 | 7.819e-09
2018-03-13 17:08 | 4021.247632 | 120.0006 | 5 | 1 | 4.085047 | -2.281898 | 2.921891 | 0.07605024 | 12.40962 | 0.3131326
2018-03-13 17:10 | 4141.247932 | 240.0009 | 5 | 1 | 4.051205 | -2.281911 | 2.921891 | 0.1521224 | 12.40962 | 0.622558
2018-03-13 17:12 | 4261.248332 | 360.0013 | 5 | 1 | 4.019386 | -2.281915 | 2.921891 | 0.228178 | 12.40962 | 0.9294626
2018-03-13 17:14 | 4381.247132 | 480.0001 | 5 | 1 | 3.989831 | -2.281888 | 2.921891 | 0.3042414 | 12.40962 | 1.234051
2018-03-13 17:16 | 4501.247532 | 600.0005 | 5 | 1 | 3.961578 | -2.28189 | 2.921891 | 0.3802983 | 12.40962 | 1.536425
2018-03-13 17:18 | 4621.247932 | 720.0009 | 5 | 1 | 3.934296 | -2.281874 | 2.921891 | 0.4563581 | 12.40962 | 1.836707
2018-03-13 17:20 | 4741.247632 | 840.0006 | 5 | 1 | 3.906594 | -2.281929 | 2.921891 | 0.5324171 | 12.40962 | 2.134896
2018-03-13 17:22 | 4861.247232 | 960.0002 | 5 | 1 | 3.879211 | -2.281952 | 2.921891 | 0.608483 | 12.40962 | 2.431001
2018-03-13 17:24 | 4981.248332 | 1080.0013 | 5 | 1 | 3.852918 | -2.28188 | 2.921891 | 0.6845527 | 12.40962 | 2.72509
2018-03-13 17:26 | 5101.247932 | 1200.0009 | 5 | 1 | 3.827232 | -2.281862 | 2.921891 | 0.7606087 | 12.40962 | 3.017137
2018-03-13 17:28 | 5221.248332 | 1320.0013 | 5 | 1 | 3.802807 | -2.281841 | 2.921891 | 0.8366733 | 12.40962 | 3.307317
2018-03-13 17:30 | 5341.247932 | 1440.0009 | 5 | 1 | 3.779022 | -2.28186 | 2.921891 | 0.9127319 | 12.40962 | 3.595646
2018-03-13 17:32 | 5461.247532 | 1560.0005 | 5 | 1 | 3.757468 | -2.281933 | 2.921891 | 0.9887883 | 12.40962 | 3.882231
2018-03-13 17:34 | 5581.247132 | 1680.0001 | 5 | 1 | 3.737419 | -2.281865 | 2.921891 | 1.064847 | 12.40962 | 4.16725
2018-03-13 17:36 | 5701.247532 | 1800.0005 | 5 | 1 | 3.718513 | -2.281844 | 2.921891 | 1.140919 | 12.40962 | 4.450845
2018-03-13 17:38 | 5821.247132 | 1920.0001 | 5 | 1 | 3.699308 | -2.281871 | 2.921891 | 1.21697 | 12.40962 | 4.732915
2018-03-13 17:40 | 5941.247532 | 2040.0005 | 5 | 1 | 3.680129 | -2.281897 | 2.921891 | 1.29304 | 12.40962 | 5.013577
2018-03-13 17:42 | 6061.247932 | 2160.0009 | 5 | 1 | 3.663013 | -2.281878 | 2.921891 | 1.369096 | 12.40962 | 5.292813
2018-03-13 17:44 | 6181.247532 | 2280.0005 | 5 | 1 | 3.647508 | -2.281917 | 2.921891 | 1.445157 | 12.40962 | 5.570822
2018-03-13 17:46 | 6301.247132 | 2400.0001 | 5 | 1 | 3.632631 | -2.281851 | 2.921891 | 1.521212 | 12.40962 | 5.847668
2018-03-13 17:48 | 6421.248332 | 2520.0013 | 5 | 1 | 3.617401 | -2.281872 | 2.921891 | 1.597287 | 12.40962 | 6.123441
2018-03-13 17:50 | 6541.247932 | 2640.0009 | 5 | 1 | 3.60386 | -2.281871 | 2.921891 | 1.673335 | 12.40962 | 6.398007
2018-03-13 17:52 | 6661.248332 | 2760.0013 | 5 | 1 | 3.591784 | -2.281919 | 2.921891 | 1.749411 | 12.40962 | 6.671706
2018-03-13 17:54 | 6781.247932 | 2880.0009 | 5 | 1 | 3.581091 | -2.281883 | 2.921891 | 1.825464 | 12.40962 | 6.944467
2018-03-13 17:56 | 6901.248332 | 3000.0013 | 5 | 1 | 3.569921 | -2.281898 | 2.921891 | 1.901529 | 12.40962 | 7.216447
2018-03-13 17:58 | 7021.247232 | 3120.0002 | 5 | 1 | 3.558121 | -2.28208 | 2.921891 | 1.977584 | 12.40962 | 7.4875
2018-03-13 18:00 | 7141.247632 | 3240.0006 | 5 | 1 | 3.547773 | -2.281922 | 2.921891 | 2.053652 | 12.40962 | 7.757763
2018-03-13 18:02 | 7261.247132 | 3360.0001 | 5 | 1 | 3.537813 | -2.282001 | 2.921891 | 2.129712 | 12.40962 | 8.027222
2018-03-13 18:04 | 7381.249232 | 3480.0022 | 5 | 1 | 3.527073 | -2.28188 | 2.921891 | 2.205774 | 12.40962 | 8.295916
2018-03-13 18:06 | 7501.247132 | 3600.0001 | 5 | 1 | 3.513792 | -2.281995 | 2.921891 | 2.281841 | 12.40962 | 8.563722
2018-03-13 18:08 | 7621.248332 | 3720.0013 | 5 | 1 | 3.500191 | -2.28186 | 2.921891 | 2.357904 | 12.40962 | 8.830475
2018-03-13 18:10 | 7741.247132 | 3840.0001 | 5 | 1 | 3.485956 | -2.281871 | 2.921891 | 2.433957 | 12.40962 | 9.096144
2018-03-13 18:12 | 7861.248332 | 3960.0013 | 5 | 1 | 3.469872 | -2.281864 | 2.921891 | 2.510027 | 12.40962 | 9.360741
2018-03-13 18:14 | 7981.247132 | 4080.0001 | 5 | 1 | 3.447325 | -2.281899 | 2.921891 | 2.586084 | 12.40962 | 9.623847
2018-03-13 18:16 | 8101.248332 | 4200.0013 | 5 | 1 | 3.415038 | -2.281946 | 2.921891 | 2.662149 | 12.40962 | 9.884892
2018-03-13 18:18 | 8221.248032 | 4320.001 | 5 | 1 | 3.370418 | -2.281942 | 2.921891 | 2.738209 | 12.40962 | 10.14306
2018-03-13 18:20 | 8341.248332 | 4440.0013 | 5 | 1 | 3.299278 | -2.281906 | 2.921891 | 2.814264 | 12.40962 | 10.39692
2018-03-13 18:22 | 8461.247132 | 4560.0001 | 5 | 1 | 3.156775 | -2.28188 | 2.921891 | 2.890332 | 12.40962 | 10.64322
2018-03-13 18:23 | 8523.773232 | 4622.5262 | 5 | 1 | 2.999997 | -2.281818 | 2.921891 | 2.929965 | 12.40962 | 10.76557
2018-03-13 18:25 | 8643.815724 | 120.0003 | 6 | 1 | 3.368604 | 0 | 2.921891 | 2.929969 | 12.40962 | 10.76558
2018-03-13 18:27 | 8763.816124 | 240.0007 | 6 | 1 | 3.384339 | 0 | 2.921891 | 2.929969 | 12.40962 | 10.76558
2018-03-13 18:28 | 8823.818924 | 300.0035 | 6 | 1 | 3.387974 | 0 | 2.921891 | 2.929969 | 12.40962 | 10.76558
2018-03-13 18:28 | 8823.827508 | 0.0024 | 7 | 2 | 3.388008 | 0 | 0 | 0 | 0 | 0
2018-03-13 18:30 | 8943.90548 | 120.0005 | 2 | 2 | 4.073443 | 4.890122 | 0.162404 | 0 | 0.6425974 | 0
2018-03-13 18:32 | 9063.90598 | 240.001 | 2 | 2 | 4.106082 | 4.890121 | 0.3253965 | 0 | 1.308999 | 0
2018-03-13 18:34 | 9183.90628 | 360.0013 | 2 | 2 | 4.142709 | 4.89013 | 0.4884211 | 0 | 1.981516 | 0
2018-03-13 18:36 | 9303.90588 | 480.0009 | 2 | 2 | 4.169692 | 4.890086 | 0.6513991 | 0 | 2.658975 | 0
2018-03-13 18:38 | 9423.90628 | 600.0013 | 2 | 2 | 4.192632 | 4.889852 | 0.8143974 | 0 | 3.340527 | 0
2018-03-13 18:40 | 9543.90548 | 720.0005 | 2 | 2 | 4.200272 | 4.625236 | 0.9742868 | 0 | 4.011905 | 0
2018-03-13 18:42 | 9663.90568 | 840.0007 | 2 | 2 | 4.200274 | 4.249345 | 1.122239 | 0 | 4.633348 | 0
2018-03-13 18:44 | 9783.90608 | 960.0011 | 2 | 2 | 4.200292 | 3.917153 | 1.258197 | 0 | 5.204408 | 0
2018-03-13 18:46 | 9903.90568 | 1080.0007 | 2 | 2 | 4.200247 | 3.625293 | 1.38384 | 0 | 5.732142 | 0
2018-03-13 18:48 | 10023.90608 | 1200.0011 | 2 | 2 | 4.200264 | 3.360656 | 1.500275 | 0 | 6.2212 | 0
2018-03-13 18:49 | 10069.62328 | 1245.7183 | 2 | 2 | 4.200274 | 3.259994 | 1.542302 | 0 | 6.397728 | 0
2018-03-13 18:51 | 10189.64 | 120.0005 | 3 | 2 | 4.221356 | 3.260055 | 1.650596 | 2.692e-09 | 6.853601 | 1.0906e-08
2018-03-13 18:53 | 10309.64 | 240.0002 | 3 | 2 | 4.246798 | 3.260026 | 1.759259 | 2.692e-09 | 7.313686 | 1.0906e-08
2018-03-13 18:55 | 10429.64 | 360.0013 | 3 | 2 | 4.273752 | 3.260047 | 1.867911 | 2.692e-09 | 7.776554 | 1.0906e-08
2018-03-13 18:57 | 10549.64 | 480.0001 | 3 | 2 | 4.302381 | 3.260011 | 1.976595 | 2.692e-09 | 8.242575 | 1.0906e-08
2018-03-13 18:59 | 10669.64 | 600.0013 | 3 | 2 | 4.334511 | 3.260102 | 2.085257 | 2.692e-09 | 8.711782 | 1.0906e-08
2018-03-13 19:01 | 10789.64 | 720.001 | 3 | 2 | 4.371141 | 3.259992 | 2.193928 | 2.692e-09 | 9.184784 | 1.0906e-08
2018-03-13 19:03 | 10909.64 | 840.0015 | 3 | 2 | 4.400297 | 3.121873 | 2.302022 | 2.692e-09 | 9.659213 | 1.0906e-08
2018-03-13 19:05 | 11029.64 | 960.0019 | 3 | 2 | 4.400276 | 2.712661 | 2.398927 | 2.692e-09 | 10.08562 | 1.0906e-08
2018-03-13 19:07 | 11149.64 | 1080.0007 | 3 | 2 | 4.40029 | 2.365945 | 2.483459 | 2.692e-09 | 10.45759 | 1.0906e-08
2018-03-13 19:09 | 11269.64 | 1200.0003 | 3 | 2 | 4.40027 | 2.051913 | 2.557005 | 2.692e-09 | 10.78121 | 1.0906e-08
2018-03-13 19:11 | 11389.64 | 1320.0007 | 3 | 2 | 4.400238 | 1.784712 | 2.620787 | 2.692e-09 | 11.06187 | 1.0906e-08
2018-03-13 19:13 | 11509.64 | 1440.001 | 3 | 2 | 4.400258 | 1.564495 | 2.676502 | 2.692e-09 | 11.30703 | 1.0906e-08
2018-03-13 19:15 | 11629.64 | 1560.0001 | 3 | 2 | 4.400271 | 1.380424 | 2.725476 | 2.692e-09 | 11.52253 | 1.0906e-08
2018-03-13 19:17 | 11749.64 | 1680.0028 | 3 | 2 | 4.40025 | 1.216855 | 2.768698 | 2.692e-09 | 11.71272 | 1.0906e-08
2018-03-13 19:19 | 11869.64 | 1800.0007 | 3 | 2 | 4.400214 | 1.069775 | 2.806738 | 2.692e-09 | 11.8801 | 1.0906e-08
2018-03-13 19:21 | 11989.64 | 1920.0019 | 3 | 2 | 4.400241 | 0.949832 | 2.840341 | 2.692e-09 | 12.02796 | 1.0906e-08
2018-03-13 19:23 | 12109.64 | 2040.0007 | 3 | 2 | 4.400199 | 0.8483047 | 2.870258 | 2.692e-09 | 12.1596 | 1.0906e-08
2018-03-13 19:25 | 12229.64 | 2160.0019 | 3 | 2 | 4.400202 | 0.7616634 | 2.89707 | 2.692e-09 | 12.27758 | 1.0906e-08
2018-03-13 19:27 | 12349.64 | 2280.0022 | 3 | 2 | 4.400236 | 0.681345 | 2.921099 | 2.692e-09 | 12.38331 | 1.0906e-08
2018-03-13 19:27 | 12396.2 | 2326.5619 | 3 | 2 | 4.400255 | 0.6519985 | 2.929713 | 2.692e-09 | 12.42122 | 1.0906e-08
2018-03-13 19:29 | 12516.24 | 120.0013 | 4 | 2 | 4.333143 | 0 | 2.929714 | 2.692e-09 | 12.42122 | 1.0906e-08
2018-03-13 19:31 | 12636.24 | 240.0009 | 4 | 2 | 4.327463 | 0 | 2.929714 | 2.692e-09 | 12.42122 | 1.0906e-08
2018-03-13 19:32 | 12696.25 | 300.0029 | 4 | 2 | 4.325839 | 0 | 2.929714 | 2.692e-09 | 12.42122 | 1.0906e-08
2018-03-13 19:34 | 12816.33 | 120.0013 | 5 | 2 | 4.086159 | -2.281915 | 2.929714 | 0.07605333 | 12.42122 | 0.3132471
2018-03-13 19:36 | 12936.32 | 240.0009 | 5 | 2 | 4.05055 | -2.281995 | 2.929714 | 0.1521169 | 12.42122 | 0.6226602
2018-03-13 19:38 | 13056.33 | 360.0013 | 5 | 2 | 4.019851 | -2.281911 | 2.929714 | 0.228178 | 12.42122 | 0.9295651
2018-03-13 19:40 | 13176.32 | 480.0001 | 5 | 2 | 3.990845 | -2.281919 | 2.929714 | 0.3042475 | 12.42122 | 1.234241
2018-03-13 19:42 | 13296.33 | 600.0013 | 5 | 2 | 3.962837 | -2.281926 | 2.929714 | 0.3803069 | 12.42122 | 1.536722
2018-03-13 19:44 | 13416.32 | 720.0001 | 5 | 2 | 3.93401 | -2.28186 | 2.929714 | 0.4563715 | 12.42122 | 1.837069
2018-03-13 19:46 | 13536.33 | 840.0013 | 5 | 2 | 3.905367 | -2.281919 | 2.929714 | 0.5324251 | 12.42122 | 2.135157
2018-03-13 19:48 | 13656.32 | 960.0002 | 5 | 2 | 3.878911 | -2.282006 | 2.929714 | 0.6084914 | 12.42122 | 2.431212
2018-03-13 19:50 | 13776.33 | 1080.0013 | 5 | 2 | 3.853363 | -2.281929 | 2.929714 | 0.6845533 | 12.42122 | 2.725274
2018-03-13 19:52 | 13896.32 | 1200.0002 | 5 | 2 | 3.827227 | -2.281888 | 2.929714 | 0.7606176 | 12.42122 | 3.017385
2018-03-13 19:54 | 14016.32 | 1320.0005 | 5 | 2 | 3.80105 | -2.282045 | 2.929714 | 0.8366764 | 12.42122 | 3.307477
2018-03-13 19:56 | 14136.32 | 1440.0001 | 5 | 2 | 3.778052 | -2.281959 | 2.929714 | 0.912742 | 12.42122 | 3.595711
2018-03-13 19:58 | 14256.32 | 1560.0005 | 5 | 2 | 3.757197 | -2.281929 | 2.929714 | 0.9887959 | 12.42122 | 3.882243
2018-03-13 20:00 | 14376.32 | 1680.0002 | 5 | 2 | 3.737526 | -2.281992 | 2.929714 | 1.064856 | 12.42122 | 4.16727
2018-03-13 20:02 | 14496.32 | 1800.0006 | 5 | 2 | 3.717422 | -2.281921 | 2.929714 | 1.140919 | 12.42122 | 4.450802
2018-03-13 20:04 | 14616.32 | 1920.0002 | 5 | 2 | 3.697444 | -2.281897 | 2.929714 | 1.216992 | 12.42122 | 4.732822
2018-03-13 20:06 | 14736.33 | 2040.0013 | 5 | 2 | 3.679418 | -2.28191 | 2.929714 | 1.293055 | 12.42122 | 5.013366
2018-03-13 20:08 | 14856.32 | 2160.0001 | 5 | 2 | 3.662915 | -2.281921 | 2.929714 | 1.369113 | 12.42122 | 5.292573
2018-03-13 20:10 | 14976.32 | 2280.0006 | 5 | 2 | 3.646994 | -2.281917 | 2.929714 | 1.445174 | 12.42122 | 5.570573
2018-03-13 20:12 | 15096.32 | 2400.0009 | 5 | 2 | 3.630583 | -2.281895 | 2.929714 | 1.52123 | 12.42122 | 5.847326
2018-03-13 20:14 | 15216.33 | 2520.0013 | 5 | 2 | 3.615999 | -2.281944 | 2.929714 | 1.597297 | 12.42122 | 6.122924
2018-03-13 20:16 | 15336.32 | 2640.0009 | 5 | 2 | 3.603073 | -2.281895 | 2.929714 | 1.673365 | 12.42122 | 6.397488
2018-03-13 20:18 | 15456.32 | 2760.0006 | 5 | 2 | 3.591561 | -2.281833 | 2.929714 | 1.749421 | 12.42122 | 6.671085
2018-03-13 20:20 | 15576.32 | 2880.0002 | 5 | 2 | 3.579589 | -2.281917 | 2.929714 | 1.825487 | 12.42122 | 6.943836
2018-03-13 20:22 | 15696.32 | 3000.0005 | 5 | 2 | 3.567575 | -2.281892 | 2.929714 | 1.90155 | 12.42122 | 7.215638
2018-03-13 20:24 | 15816.32 | 3120.0001 | 5 | 2 | 3.557141 | -2.282004 | 2.929714 | 1.977614 | 12.42122 | 7.486598
2018-03-13 20:26 | 15936.32 | 3240.0005 | 5 | 2 | 3.54744 | -2.281911 | 2.929714 | 2.053678 | 12.42122 | 7.756793
2018-03-13 20:28 | 16056.32 | 3360.0009 | 5 | 2 | 3.537057 | -2.281856 | 2.929714 | 2.129738 | 12.42122 | 8.026224
2018-03-13 20:30 | 16176.33 | 3480.0013 | 5 | 2 | 3.524274 | -2.281921 | 2.929714 | 2.205792 | 12.42122 | 8.294762
2018-03-13 20:32 | 16296.32 | 3600.0001 | 5 | 2 | 3.512003 | -2.281841 | 2.929714 | 2.281859 | 12.42122 | 8.562372
2018-03-13 20:34 | 16416.32 | 3720.0006 | 5 | 2 | 3.49935 | -2.281898 | 2.929714 | 2.357919 | 12.42122 | 8.829016
2018-03-13 20:36 | 16536.32 | 3840.0009 | 5 | 2 | 3.485639 | -2.281878 | 2.929714 | 2.433985 | 12.42122 | 9.0947
2018-03-13 20:38 | 16656.33 | 3960.0013 | 5 | 2 | 3.467679 | -2.281846 | 2.929714 | 2.510035 | 12.42122 | 9.359139
2018-03-13 20:40 | 16776.32 | 4080.0002 | 5 | 2 | 3.443646 | -2.281846 | 2.929714 | 2.586095 | 12.42122 | 9.622003
2018-03-13 20:42 | 16896.32 | 4200.0005 | 5 | 2 | 3.41334 | -2.28191 | 2.929714 | 2.662161 | 12.42122 | 9.882855
2018-03-13 20:44 | 17016.32 | 4320.0001 | 5 | 2 | 3.369735 | -2.281856 | 2.929714 | 2.738221 | 12.42122 | 10.14092
2018-03-13 20:46 | 17136.33 | 4440.0013 | 5 | 2 | 3.296905 | -2.28186 | 2.929714 | 2.814292 | 12.42122 | 10.39476
2018-03-13 20:48 | 17256.32 | 4560.001 | 5 | 2 | 3.14713 | -2.281956 | 2.929714 | 2.890349 | 12.42122 | 10.6406
2018-03-13 20:49 | 17314.56 | 4618.2349 | 5 | 2 | 2.999997 | -2.282074 | 2.929714 | 2.927264 | 12.42122 | 10.75434
2018-03-13 20:51 | 17434.6 | 120.0003 | 6 | 2 | 3.370804 | 0 | 2.929714 | 2.927264 | 12.42122 | 10.75434
2018-03-13 20:53 | 17554.6 | 239.9999 | 6 | 2 | 3.386456 | 0 | 2.929714 | 2.927264 | 12.42122 | 10.75434
2018-03-13 20:54 | 17614.61 | 300.0036 | 6 | 2 | 3.390127 | 0 | 2.929714 | 2.927264 | 12.42122 | 10.75434
2018-03-13 20:54 | 17614.61458 | 0.0025 | 7 | 3 | 3.390313 | 0 | 0 | 0 | 0 | 0
2018-03-13 20:56 | 17734.6947 | 120.0006 | 2 | 3 | 4.074333 | 4.889922 | 0.1624065 | 9.69e-10 | 0.6427167 | 3.285e-09
2018-03-13 20:58 | 17854.6942 | 240.0001 | 2 | 3 | 4.108277 | 4.890183 | 0.3253857 | 9.69e-10 | 1.309389 | 3.285e-09
2018-03-13 21:00 | 17974.6947 | 360.0006 | 2 | 3 | 4.142506 | 4.890119 | 0.4884115 | 9.69e-10 | 1.982049 | 3.285e-09
2018-03-13 21:02 | 18094.6942 | 480.0001 | 2 | 3 | 4.16878 | 4.890143 | 0.6513774 | 9.69e-10 | 2.659379 | 3.285e-09
2018-03-13 21:04 | 18214.6947 | 600.0006 | 2 | 3 | 4.192353 | 4.890115 | 0.8143753 | 9.69e-10 | 3.340789 | 3.285e-09
2018-03-13 21:06 | 18334.6948 | 720.0007 | 2 | 3 | 4.200298 | 4.594279 | 0.9738213 | 9.69e-10 | 4.010311 | 3.285e-09
2018-03-13 21:08 | 18454.6964 | 840.0023 | 2 | 3 | 4.200268 | 4.238191 | 1.120854 | 9.69e-10 | 4.62789 | 3.285e-09
2018-03-13 21:10 | 18574.6952 | 960.0011 | 2 | 3 | 4.200314 | 3.919627 | 1.256705 | 9.69e-10 | 5.198501 | 3.285e-09
2018-03-13 21:12 | 18694.6948 | 1080.0007 | 2 | 3 | 4.200266 | 3.638726 | 1.382623 | 9.69e-10 | 5.727393 | 3.285e-09
2018-03-13 21:14 | 18814.6944 | 1200.0003 | 2 | 3 | 4.200294 | 3.35679 | 1.499252 | 9.69e-10 | 6.217264 | 3.285e-09
2018-03-13 21:15 | 18854.4241 | 1239.73 | 2 | 3 | 4.200242 | 3.259994 | 1.535764 | 9.69e-10 | 6.370627 | 3.285e-09
2018-03-13 21:17 | 18974.44 | 120.0014 | 3 | 3 | 4.221062 | 3.260139 | 1.644043 | 3.422e-09 | 6.826454 | 1.3228e-08
2018-03-13 21:19 | 19094.44 | 240.0003 | 3 | 3 | 4.245129 | 3.260142 | 1.752701 | 3.422e-09 | 7.286392 | 1.3228e-08
2018-03-13 21:21 | 19214.44 | 360.0014 | 3 | 3 | 4.271097 | 3.259816 | 1.861369 | 3.422e-09 | 7.749091 | 1.3228e-08
2018-03-13 21:23 | 19334.44 | 480.0011 | 3 | 3 | 4.300608 | 3.260102 | 1.970038 | 3.422e-09 | 8.214794 | 1.3228e-08
2018-03-13 21:25 | 19454.44 | 600.0006 | 3 | 3 | 4.334292 | 3.260129 | 2.078703 | 3.422e-09 | 8.683925 | 1.3228e-08
2018-03-13 21:27 | 19574.44 | 720.0003 | 3 | 3 | 4.369415 | 3.260175 | 2.18737 | 3.422e-09 | 9.156809 | 1.3228e-08
2018-03-13 21:29 | 19694.44 | 840.0007 | 3 | 3 | 4.400315 | 3.15828 | 2.295736 | 3.422e-09 | 9.632245 | 1.3228e-08
2018-03-13 21:31 | 19814.44 | 960.0028 | 3 | 3 | 4.400296 | 2.738618 | 2.393716 | 3.422e-09 | 10.06339 | 1.3228e-08
2018-03-13 21:33 | 19934.44 | 1080.001 | 3 | 3 | 4.400297 | 2.3742 | 2.47884 | 3.422e-09 | 10.43795 | 1.3228e-08
2018-03-13 21:35 | 20054.44 | 1200.0005 | 3 | 3 | 4.400234 | 2.059552 | 2.552539 | 3.422e-09 | 10.76225 | 1.3228e-08
2018-03-13 21:37 | 20174.44 | 1320.0008 | 3 | 3 | 4.400252 | 1.800021 | 2.616755 | 3.422e-09 | 11.04482 | 1.3228e-08
2018-03-13 21:39 | 20294.44 | 1440.002 | 3 | 3 | 4.400249 | 1.581876 | 2.673013 | 3.422e-09 | 11.29237 | 1.3228e-08
2018-03-13 21:41 | 20414.44 | 1560.0025 | 3 | 3 | 4.400246 | 1.389034 | 2.722468 | 3.422e-09 | 11.50998 | 1.3228e-08
2018-03-13 21:43 | 20534.44 | 1680.0013 | 3 | 3 | 4.400204 | 1.216371 | 2.765822 | 3.422e-09 | 11.70075 | 1.3228e-08
2018-03-13 21:45 | 20654.44 | 1800.0032 | 3 | 3 | 4.40023 | 1.075954 | 2.803967 | 3.422e-09 | 11.8686 | 1.3228e-08
2018-03-13 21:47 | 20774.44 | 1920.0004 | 3 | 3 | 4.400269 | 0.9579926 | 2.837798 | 3.422e-09 | 12.01746 | 1.3228e-08
2018-03-13 21:49 | 20894.44 | 2040.0008 | 3 | 3 | 4.400207 | 0.8551035 | 2.867984 | 3.422e-09 | 12.15029 | 1.3228e-08
2018-03-13 21:51 | 21014.44 | 2160.0013 | 3 | 3 | 4.400239 | 0.7622232 | 2.894922 | 3.422e-09 | 12.26882 | 1.3228e-08
2018-03-13 21:53 | 21134.44 | 2280.0014 | 3 | 3 | 4.400246 | 0.6809826 | 2.918912 | 3.422e-09 | 12.37438 | 1.3228e-08
2018-03-13 21:54 | 21183.01 | 2328.5758 | 3 | 3 | 4.400209 | 0.6519918 | 2.927899 | 3.422e-09 | 12.41393 | 1.3228e-08
2018-03-13 21:56 | 21303.06 | 120.0001 | 4 | 3 | 4.333241 | 0 | 2.927899 | 3.422e-09 | 12.41393 | 1.3228e-08
2018-03-13 21:58 | 21423.06 | 240.0005 | 4 | 3 | 4.327591 | 0 | 2.927899 | 3.422e-09 | 12.41393 | 1.3228e-08
2018-03-13 21:59 | 21483.06 | 300.0017 | 4 | 3 | 4.325939 | 0 | 2.927899 | 3.422e-09 | 12.41393 | 1.3228e-08
2018-03-13 22:01 | 21603.14 | 120.0014 | 5 | 3 | 4.085752 | -2.281959 | 2.927899 | 0.07605716 | 12.41393 | 0.3132826
2018-03-13 22:03 | 21723.14 | 240.001 | 5 | 3 | 4.051104 | -2.281975 | 2.927899 | 0.1521239 | 12.41393 | 0.6226963
2018-03-13 22:05 | 21843.14 | 360.0006 | 5 | 3 | 4.02083 | -2.281913 | 2.927899 | 0.2281761 | 12.41393 | 0.9296257
2018-03-13 22:07 | 21963.14 | 480.001 | 5 | 3 | 3.992191 | -2.281963 | 2.927899 | 0.3042358 | 12.41393 | 1.234361
2018-03-13 22:09 | 22083.14 | 600.0015 | 5 | 3 | 3.96285 | -2.281901 | 2.927899 | 0.3803055 | 12.41393 | 1.536942
2018-03-13 22:11 | 22203.14 | 720.0002 | 5 | 3 | 3.933361 | -2.281974 | 2.927899 | 0.4563744 | 12.41393 | 1.837255
2018-03-13 22:13 | 22323.14 | 840.0014 | 5 | 3 | 3.905874 | -2.281975 | 2.927899 | 0.5324345 | 12.41393 | 2.135371
2018-03-13 22:15 | 22443.14 | 960.001 | 5 | 3 | 3.880009 | -2.281956 | 2.927899 | 0.6084994 | 12.41393 | 2.431476
2018-03-13 22:17 | 22563.14 | 1080.0016 | 5 | 3 | 3.853889 | -2.281962 | 2.927899 | 0.6845606 | 12.41393 | 2.72561
2018-03-13 22:19 | 22683.14 | 1200.0019 | 5 | 3 | 3.826241 | -2.281898 | 2.927899 | 0.7606226 | 12.41393 | 3.017698
2018-03-13 22:21 | 22803.14 | 1320.0015 | 5 | 3 | 3.800897 | -2.281878 | 2.927899 | 0.8366867 | 12.41393 | 3.307752
2018-03-13 22:23 | 22923.14 | 1440.001 | 5 | 3 | 3.778509 | -2.281922 | 2.927899 | 0.9127482 | 12.41393 | 3.595987
2018-03-13 22:25 | 23043.14 | 1560.0006 | 5 | 3 | 3.758126 | -2.281965 | 2.927899 | 0.9888017 | 12.41393 | 3.882579
2018-03-13 22:27 | 23163.14 | 1680.001 | 5 | 3 | 3.737366 | -2.281857 | 2.927899 | 1.064866 | 12.41393 | 4.167657
2018-03-13 22:29 | 23283.14 | 1800.0014 | 5 | 3 | 3.716372 | -2.281905 | 2.927899 | 1.140932 | 12.41393 | 4.451133
2018-03-13 22:31 | 23403.14 | 1920.0027 | 5 | 3 | 3.697465 | -2.281888 | 2.927899 | 1.216992 | 12.41393 | 4.733072
2018-03-13 22:33 | 23523.14 | 2040.0006 | 5 | 3 | 3.679999 | -2.281833 | 2.927899 | 1.293053 | 12.41393 | 5.013627
2018-03-13 22:35 | 23643.14 | 2160.0003 | 5 | 3 | 3.663081 | -2.281915 | 2.927899 | 1.369118 | 12.41393 | 5.2929
2018-03-13 22:37 | 23763.14 | 2280.0015 | 5 | 3 | 3.645766 | -2.281871 | 2.927899 | 1.44517 | 12.41393 | 5.570829
2018-03-13 22:39 | 23883.14 | 2400.001 | 5 | 3 | 3.63016 | -2.281926 | 2.927899 | 1.521238 | 12.41393 | 5.847548
2018-03-13 22:41 | 24003.14 | 2520.0006 | 5 | 3 | 3.616158 | -2.281876 | 2.927899 | 1.597293 | 12.41393 | 6.123098
2018-03-13 22:43 | 24123.14 | 2640.0002 | 5 | 3 | 3.603663 | -2.28189 | 2.927899 | 1.673361 | 12.41393 | 6.397695
2018-03-13 22:45 | 24243.14 | 2760.0015 | 5 | 3 | 3.59104 | -2.281938 | 2.927899 | 1.749417 | 12.41393 | 6.671303
2018-03-13 22:47 | 24363.14 | 2880.0002 | 5 | 3 | 3.578411 | -2.281824 | 2.927899 | 1.825483 | 12.41393 | 6.943967
2018-03-13 22:49 | 24483.14 | 3000.0006 | 5 | 3 | 3.567481 | -2.281919 | 2.927899 | 1.901534 | 12.41393 | 7.215685
2018-03-13 22:51 | 24603.14 | 3120.0003 | 5 | 3 | 3.557658 | -2.28194 | 2.927899 | 1.9776 | 12.41393 | 7.486666
2018-03-13 22:53 | 24723.14 | 3240.0015 | 5 | 3 | 3.547606 | -2.281918 | 2.927899 | 2.05366 | 12.41393 | 7.756886
2018-03-13 22:55 | 24843.14 | 3360.0003 | 5 | 3 | 3.535519 | -2.281918 | 2.927899 | 2.129731 | 12.41393 | 8.026309
2018-03-13 22:57 | 24963.14 | 3480.0006 | 5 | 3 | 3.523839 | -2.281908 | 2.927899 | 2.205782 | 12.41393 | 8.294737
2018-03-13 22:59 | 25083.14 | 3600.0002 | 5 | 3 | 3.512177 | -2.281872 | 2.927899 | 2.281847 | 12.41393 | 8.562336
2018-03-13 23:01 | 25203.14 | 3720.0014 | 5 | 3 | 3.50018 | -2.281905 | 2.927899 | 2.357907 | 12.41393 | 8.829029
2018-03-13 23:03 | 25323.14 | 3840.0002 | 5 | 3 | 3.484941 | -2.281919 | 2.927899 | 2.43397 | 12.41393 | 9.094719
2018-03-13 23:05 | 25443.14 | 3960.0006 | 5 | 3 | 3.465681 | -2.281862 | 2.927899 | 2.510035 | 12.41393 | 9.359075
2018-03-13 23:07 | 25563.14 | 4080.001 | 5 | 3 | 3.443502 | -2.281894 | 2.927899 | 2.586088 | 12.41393 | 9.621843
2018-03-13 23:09 | 25683.14 | 4200.0015 | 5 | 3 | 3.414177 | -2.281856 | 2.927899 | 2.662155 | 12.41393 | 9.882719
2018-03-13 23:11 | 25803.14 | 4320.0003 | 5 | 3 | 3.369571 | -2.281837 | 2.927899 | 2.738222 | 12.41393 | 10.14087
2018-03-13 23:13 | 25923.14 | 4440.0007 | 5 | 3 | 3.292582 | -2.281862 | 2.927899 | 2.81428 | 12.41393 | 10.39451
2018-03-13 23:15 | 26043.14 | 4560.001 | 5 | 3 | 3.143511 | -2.28189 | 2.927899 | 2.890344 | 12.41393 | 10.64004
2018-03-13 23:16 | 26100.2 | 4617.0572 | 5 | 3 | 3 | -2.281897 | 2.927899 | 2.926507 | 12.41393 | 10.75139
2018-03-13 23:18 | 26220.24 | 120.0003 | 6 | 3 | 3.370564 | 0 | 2.927899 | 2.926508 | 12.41393 | 10.75139
2018-03-13 23:20 | 26340.24 | 240 | 6 | 3 | 3.386265 | 0 | 2.927899 | 2.926508 | 12.41393 | 10.75139
2018-03-13 23:21 | 26400.24 | 300.0027 | 6 | 3 | 3.39002 | 0 | 2.927899 | 2.926508 | 12.41393 | 10.75139
2018-03-13 23:21 | 26400.25 | 0.0025 | 7 | 4 | 3.389995 | 0 | 0 | 0 | 0 | 0
2018-03-13 23:23 | 26520.32878 | 120.0014 | 2 | 4 | 4.076774 | 4.890115 | 0.1623854 | 6.15e-10 | 0.6429654 | 2.086e-09
2018-03-13 23:25 | 26640.32848 | 240.0011 | 2 | 4 | 4.108327 | 4.890132 | 0.3253897 | 6.15e-10 | 1.309909 | 2.086e-09
2018-03-13 23:27 | 26760.32888 | 360.0015 | 2 | 4 | 4.141903 | 4.890141 | 0.4884031 | 6.15e-10 | 1.982491 | 2.086e-09
2018-03-13 23:29 | 26880.32848 | 480.0011 | 2 | 4 | 4.168839 | 4.89014 | 0.6513954 | 6.15e-10 | 2.659847 | 2.086e-09
2018-03-13 23:31 | 27000.32888 | 600.0015 | 2 | 4 | 4.195074 | 4.890084 | 0.8143923 | 6.15e-10 | 3.341455 | 2.086e-09
2018-03-13 23:33 | 27120.32778 | 720.0004 | 2 | 4 | 4.200272 | 4.579906 | 0.9730409 | 6.15e-10 | 4.007743 | 2.086e-09
2018-03-13 23:35 | 27240.32798 | 840.0006 | 2 | 4 | 4.200294 | 4.236255 | 1.119896 | 6.15e-10 | 4.624576 | 2.086e-09
2018-03-13 23:37 | 27360.32858 | 960.0012 | 2 | 4 | 4.200238 | 3.926578 | 1.255921 | 6.15e-10 | 5.195917 | 2.086e-09
2018-03-13 23:39 | 27480.32898 | 1080.0016 | 2 | 4 | 4.200281 | 3.625606 | 1.381796 | 6.15e-10 | 5.724629 | 2.086e-09
2018-03-13 23:41 | 27600.32848 | 1200.0011 | 2 | 4 | 4.200276 | 3.330176 | 1.497608 | 6.15e-10 | 6.21107 | 2.086e-09
2018-03-13 23:41 | 27632.03548 | 1231.7081 | 2 | 4 | 4.200318 | 3.259999 | 1.526626 | 6.15e-10 | 6.332956 | 2.086e-09
2018-03-13 23:43 | 27752.05 | 120.0014 | 3 | 4 | 4.220157 | 3.2602 | 1.634896 | 1.255e-09 | 6.788689 | 4.68e-09
2018-03-13 23:45 | 27872.05 | 240.001 | 3 | 4 | 4.243419 | 3.260127 | 1.743577 | 1.255e-09 | 7.248595 | 4.68e-09
2018-03-13 23:47 | 27992.05 | 360.0014 | 3 | 4 | 4.269859 | 3.259814 | 1.852232 | 1.255e-09 | 7.711064 | 4.68e-09
2018-03-13 23:49 | 28112.05 | 480.0009 | 3 | 4 | 4.300708 | 3.260116 | 1.960896 | 1.255e-09 | 8.176684 | 4.68e-09
2018-03-13 23:51 | 28232.05 | 600.0005 | 3 | 4 | 4.332956 | 3.259835 | 2.069561 | 1.255e-09 | 8.645763 | 4.68e-09
2018-03-13 23:53 | 28352.05 | 720.001 | 3 | 4 | 4.367274 | 3.260188 | 2.17822 | 1.255e-09 | 9.11842 | 4.68e-09
2018-03-13 23:55 | 28472.05 | 840.0014 | 3 | 4 | 4.400286 | 3.198058 | 2.2868 | 1.255e-09 | 9.594551 | 4.68e-09
2018-03-13 23:57 | 28592.05 | 960.0018 | 3 | 4 | 4.400287 | 2.750638 | 2.385611 | 1.255e-09 | 10.02935 | 4.68e-09
2018-03-13 23:59 | 28712.05 | 1080.0007 | 3 | 4 | 4.400274 | 2.384723 | 2.470977 | 1.255e-09 | 10.40498 | 4.68e-09
2018-03-14 00:01 | 28832.05 | 1200.0003 | 3 | 4 | 4.400256 | 2.080721 | 2.545272 | 1.255e-09 | 10.7319 | 4.68e-09
2018-03-14 00:03 | 28952.05 | 1320.0007 | 3 | 4 | 4.400285 | 1.824201 | 2.610215 | 1.255e-09 | 11.01767 | 4.68e-09
2018-03-14 00:05 | 29072.05 | 1440.0012 | 3 | 4 | 4.400261 | 1.597613 | 2.667154 | 1.255e-09 | 11.26821 | 4.68e-09
2018-03-14 00:07 | 29192.05 | 1560.0023 | 3 | 4 | 4.400207 | 1.392827 | 2.716921 | 1.255e-09 | 11.4872 | 4.68e-09
2018-03-14 00:09 | 29312.05 | 1680.0003 | 3 | 4 | 4.400233 | 1.227582 | 2.760525 | 1.255e-09 | 11.67907 | 4.68e-09
2018-03-14 00:11 | 29432.05 | 1800.0023 | 3 | 4 | 4.400223 | 1.088001 | 2.799048 | 1.255e-09 | 11.84858 | 4.68e-09
2018-03-14 00:13 | 29552.05 | 1920.0003 | 3 | 4 | 4.400206 | 0.96945 | 2.833302 | 1.255e-09 | 11.99931 | 4.68e-09
2018-03-14 00:15 | 29672.05 | 2040.0023 | 3 | 4 | 4.40023 | 0.8615322 | 2.863801 | 1.255e-09 | 12.13351 | 4.68e-09
2018-03-14 00:17 | 29792.05 | 2160.0019 | 3 | 4 | 4.400238 | 0.7669697 | 2.890872 | 1.255e-09 | 12.25263 | 4.68e-09
2018-03-14 00:19 | 29912.05 | 2280.0006 | 3 | 4 | 4.40026 | 0.6889734 | 2.915085 | 1.255e-09 | 12.35917 | 4.68e-09
2018-03-14 00:20 | 29974.87 | 2342.8187 | 3 | 4 | 4.400195 | 0.6519985 | 2.926771 | 1.255e-09 | 12.41059 | 4.68e-09
2018-03-14 00:22 | 30094.91 | 120.0013 | 4 | 4 | 4.333277 | 0 | 2.926773 | 1.255e-09 | 12.4106 | 4.68e-09
2018-03-14 00:24 | 30214.91 | 240.0001 | 4 | 4 | 4.327631 | 0 | 2.926773 | 1.255e-09 | 12.4106 | 4.68e-09
2018-03-14 00:25 | 30274.91 | 300.0021 | 4 | 4 | 4.326035 | 0 | 2.926773 | 1.255e-09 | 12.4106 | 4.68e-09
2018-03-14 00:27 | 30394.99 | 120.0014 | 5 | 4 | 4.085464 | -2.281954 | 2.926773 | 0.07605853 | 12.4106 | 0.3132287
2018-03-14 00:29 | 30514.99 | 240.001 | 5 | 4 | 4.05139 | -2.281969 | 2.926773 | 0.1521222 | 12.4106 | 0.6226355
2018-03-14 00:31 | 30634.99 | 360.0014 | 5 | 4 | 4.021595 | -2.281952 | 2.926773 | 0.2281777 | 12.4106 | 0.9296305
2018-03-14 00:33 | 30754.99 | 480.0003 | 5 | 4 | 3.991675 | -2.282 | 2.926773 | 0.3042439 | 12.4106 | 1.23441
2018-03-14 00:35 | 30874.99 | 600.0014 | 5 | 4 | 3.961579 | -2.281926 | 2.926773 | 0.3803025 | 12.4106 | 1.536853
2018-03-14 00:37 | 30994.99 | 720.0011 | 5 | 4 | 3.933331 | -2.282 | 2.926773 | 0.4563749 | 12.4106 | 1.837138
2018-03-14 00:39 | 31114.99 | 840.0014 | 5 | 4 | 3.906571 | -2.281981 | 2.926773 | 0.5324414 | 12.4106 | 2.1353
2018-03-14 00:41 | 31234.99 | 960.0002 | 5 | 4 | 3.880301 | -2.281942 | 2.926773 | 0.6084941 | 12.4106 | 2.43141
2018-03-14 00:43 | 31354.99 | 1080.0007 | 5 | 4 | 3.852652 | -2.28196 | 2.926773 | 0.6845643 | 12.4106 | 2.725542
2018-03-14 00:45 | 31474.99 | 1200.0002 | 5 | 4 | 3.825868 | -2.281924 | 2.926773 | 0.7606297 | 12.4106 | 3.017563
2018-03-14 00:47 | 31594.99 | 1320.0015 | 5 | 4 | 3.801318 | -2.281885 | 2.926773 | 0.8366879 | 12.4106 | 3.307599
2018-03-14 00:49 | 31714.99 | 1440.001 | 5 | 4 | 3.77953 | -2.281959 | 2.926773 | 0.912747 | 12.4106 | 3.595887
2018-03-14 00:51 | 31834.99 | 1560.0006 | 5 | 4 | 3.757962 | -2.281867 | 2.926773 | 0.9888109 | 12.4106 | 3.882559
2018-03-14 00:53 | 31954.99 | 1680.0002 | 5 | 4 | 3.736413 | -2.281949 | 2.926773 | 1.064875 | 12.4106 | 4.167568
2018-03-14 00:55 | 32074.99 | 1800.0014 | 5 | 4 | 3.716705 | -2.281931 | 2.926773 | 1.140939 | 12.4106 | 4.451018
2018-03-14 00:57 | 32194.99 | 1920.0002 | 5 | 4 | 3.69847 | -2.281929 | 2.926773 | 1.217004 | 12.4106 | 4.733025
2018-03-14 00:59 | 32314.99 | 2040.0015 | 5 | 4 | 3.680647 | -2.28196 | 2.926773 | 1.293063 | 12.4106 | 5.01365
2018-03-14 01:01 | 32434.99 | 2160.0002 | 5 | 4 | 3.662214 | -2.281926 | 2.926773 | 1.369123 | 12.4106 | 5.292902
2018-03-14 01:03 | 32554.99 | 2280.0015 | 5 | 4 | 3.645704 | -2.281959 | 2.926773 | 1.445185 | 12.4106 | 5.570813
2018-03-14 01:05 | 32674.99 | 2400.0003 | 5 | 4 | 3.630745 | -2.282003 | 2.926773 | 1.521248 | 12.4106 | 5.847538
2018-03-14 01:07 | 32794.99 | 2520.0007 | 5 | 4 | 3.617292 | -2.281911 | 2.926773 | 1.597311 | 12.4106 | 6.123195
2018-03-14 01:09 | 32914.99 | 2640.001 | 5 | 4 | 3.603758 | -2.281911 | 2.926773 | 1.673376 | 12.4106 | 6.397833
2018-03-14 01:11 | 33034.99 | 2760.0007 | 5 | 4 | 3.590409 | -2.281895 | 2.926773 | 1.749435 | 12.4106 | 6.671411
2018-03-14 01:13 | 33154.99 | 2880.001 | 5 | 4 | 3.578923 | -2.281933 | 2.926773 | 1.825502 | 12.4106 | 6.944078
2018-03-14 01:15 | 33274.99 | 3000.0007 | 5 | 4 | 3.568735 | -2.281928 | 2.926773 | 1.901559 | 12.4106 | 7.215884
2018-03-14 01:17 | 33394.99 | 3120.001 | 5 | 4 | 3.558509 | -2.281905 | 2.926773 | 1.977622 | 12.4106 | 7.486948
2018-03-14 01:19 | 33514.99 | 3240.0007 | 5 | 4 | 3.546597 | -2.281892 | 2.926773 | 2.053686 | 12.4106 | 7.75718
2018-03-14 01:21 | 33634.99 | 3360.0002 | 5 | 4 | 3.535466 | -2.281862 | 2.926773 | 2.129745 | 12.4106 | 8.0265
2018-03-14 01:23 | 33754.99 | 3480.0007 | 5 | 4 | 3.524555 | -2.281942 | 2.926773 | 2.205798 | 12.4106 | 8.294967
2018-03-14 01:25 | 33874.99 | 3600.001 | 5 | 4 | 3.513528 | -2.281872 | 2.926773 | 2.281865 | 12.4106 | 8.562664
2018-03-14 01:27 | 33994.99 | 3720.0007 | 5 | 4 | 3.499922 | -2.281918 | 2.926773 | 2.357923 | 12.4106 | 8.829402
2018-03-14 01:29 | 34114.99 | 3840.0002 | 5 | 4 | 3.483778 | -2.281872 | 2.926773 | 2.433994 | 12.4106 | 9.095035
2018-03-14 01:31 | 34234.99 | 3960.0014 | 5 | 4 | 3.466294 | -2.281928 | 2.926773 | 2.510054 | 12.4106 | 9.359369
2018-03-14 01:33 | 34354.99 | 4080.001 | 5 | 4 | 3.445158 | -2.281856 | 2.926773 | 2.586112 | 12.4106 | 9.622231
2018-03-14 01:35 | 34474.99 | 4200.0007 | 5 | 4 | 3.414843 | -2.28191 | 2.926773 | 2.662174 | 12.4106 | 9.883204
2018-03-14 01:37 | 34594.99 | 4320.0011 | 5 | 4 | 3.366604 | -2.281867 | 2.926773 | 2.73824 | 12.4106 | 10.14127
2018-03-14 01:39 | 34714.99 | 4440.0007 | 5 | 4 | 3.290917 | -2.281877 | 2.926773 | 2.814294 | 12.4106 | 10.39468
2018-03-14 01:41 | 34834.99 | 4560.001 | 5 | 4 | 3.142288 | -2.281876 | 2.926773 | 2.890358 | 12.4106 | 10.64012
2018-03-14 01:42 | 34891.52 | 4616.5284 | 5 | 4 | 2.999981 | -2.281985 | 2.926773 | 2.926185 | 12.4106 | 10.75041
2018-03-14 01:44 | 35011.56 | 120.0003 | 6 | 4 | 3.368282 | 0 | 2.926773 | 2.926192 | 12.4106 | 10.75043
2018-03-14 01:46 | 35131.56 | 240 | 6 | 4 | 3.384009 | 0 | 2.926773 | 2.926192 | 12.4106 | 10.75043
2018-03-14 01:47 | 35191.57 | 300.0027 | 6 | 4 | 3.3877 | 0 | 2.926773 | 2.926192 | 12.4106 | 10.75043
2018-03-14 01:47 | 35191.58 | 0.0026 | 7 | 5 | 3.38749 | 0 | 0 | 0 | 0 | 0
2018-03-14 01:49 | 35311.66 | 120.0013 | 2 | 5 | 4.07633 | 4.890161 | 0.1623916 | 0 | 0.6429023 | 0
2018-03-14 01:51 | 35431.66 | 240.0002 | 2 | 5 | 4.107091 | 4.890105 | 0.325403 | 0 | 1.309762 | 0
2018-03-14 01:53 | 35551.66 | 360.0006 | 2 | 5 | 4.141145 | 4.889758 | 0.4884067 | 0 | 1.982085 | 0
2018-03-14 01:55 | 35671.66 | 480.0003 | 2 | 5 | 4.1706 | 4.890166 | 0.6513634 | 0 | 2.659354 | 0
2018-03-14 01:57 | 35791.66 | 600.0015 | 2 | 5 | 4.195436 | 4.890134 | 0.8143984 | 0 | 3.34137 | 0
2018-03-14 01:59 | 35911.66 | 720.0004 | 2 | 5 | 4.200269 | 4.587417 | 0.9731887 | 0 | 4.008256 | 0
2018-03-14 02:01 | 36031.66 | 840.0023 | 2 | 5 | 4.200276 | 4.252769 | 1.120521 | 0 | 4.627093 | 0
2018-03-14 02:03 | 36151.66 | 960.0005 | 2 | 5 | 4.200278 | 3.922761 | 1.256753 | 0 | 5.199304 | 0
2018-03-14 02:05 | 36271.66 | 1080.0007 | 2 | 5 | 4.200265 | 3.604615 | 1.382063 | 0 | 5.725643 | 0
2018-03-14 02:07 | 36391.66 | 1200.001 | 2 | 5 | 4.200274 | 3.329873 | 1.497538 | 0 | 6.210668 | 0
2018-03-14 02:08 | 36424.02 | 1232.3616 | 2 | 5 | 4.200262 | 3.259995 | 1.527157 | 0 | 6.335077 | 0
2018-03-14 02:10 | 36544.03 | 120.0014 | 3 | 5 | 4.219499 | 3.259839 | 1.635428 | 0 | 6.79079 | 0
2018-03-14 02:12 | 36664.03 | 240.0011 | 3 | 5 | 4.243432 | 3.260089 | 1.744097 | 0 | 7.250592 | 0
2018-03-14 02:14 | 36784.03 | 360.0014 | 3 | 5 | 4.271732 | 3.260152 | 1.852782 | 0 | 7.713295 | 0
2018-03-14 02:16 | 36904.03 | 480.0002 | 3 | 5 | 4.301465 | 3.260013 | 1.961447 | 0 | 8.179086 | 0
2018-03-14 02:18 | 37024.03 | 600.0014 | 3 | 5 | 4.333014 | 3.26015 | 2.070116 | 0 | 8.648218 | 0
2018-03-14 02:20 | 37144.03 | 720.0002 | 3 | 5 | 4.366823 | 3.260142 | 2.178778 | 0 | 9.120853 | 0
2018-03-14 02:22 | 37264.03 | 840.0008 | 3 | 5 | 4.400337 | 3.182487 | 2.287291 | 0 | 9.596703 | 0
2018-03-14 02:24 | 37384.03 | 960.0004 | 3 | 5 | 4.400284 | 2.737535 | 2.385437 | 0 | 10.02857 | 0
2018-03-14 02:26 | 37504.03 | 1080.0024 | 3 | 5 | 4.400276 | 2.385219 | 2.470662 | 0 | 10.40359 | 0
2018-03-14 02:28 | 37624.03 | 1200.002 | 3 | 5 | 4.400296 | 2.087333 | 2.545043 | 0 | 10.73089 | 0
2018-03-14 02:30 | 37744.03 | 1320.0012 | 3 | 5 | 4.400229 | 1.821732 | 2.610106 | 0 | 11.01718 | 0
2018-03-14 02:32 | 37864.03 | 1440.0012 | 3 | 5 | 4.400255 | 1.585514 | 2.666801 | 0 | 11.26665 | 0
2018-03-14 02:34 | 37984.03 | 1560 | 3 | 5 | 4.400264 | 1.391706 | 2.716307 | 0 | 11.48449 | 0
2018-03-14 02:36 | 38104.03 | 1680.0004 | 3 | 5 | 4.400193 | 1.228385 | 2.759899 | 0 | 11.67631 | 0
2018-03-14 02:38 | 38224.03 | 1800.0016 | 3 | 5 | 4.400212 | 1.0905 | 2.798522 | 0 | 11.84626 | 0
2018-03-14 02:40 | 38344.03 | 1920.002 | 3 | 5 | 4.400237 | 0.9662724 | 2.832783 | 0 | 11.99701 | 0
2018-03-14 02:42 | 38464.03 | 2040.0014 | 3 | 5 | 4.400229 | 0.8574018 | 2.863097 | 0 | 12.1304 | 0
2018-03-14 02:44 | 38584.03 | 2160.0011 | 3 | 5 | 4.400204 | 0.7670603 | 2.890124 | 0 | 12.24933 | 0
2018-03-14 02:46 | 38704.03 | 2280.0008 | 3 | 5 | 4.400209 | 0.6906033 | 2.914376 | 0 | 12.35604 | 0
2018-03-14 02:47 | 38770.6 | 2346.5645 | 3 | 5 | 4.400201 | 0.6519938 | 2.926783 | 0 | 12.41063 | 0
2018-03-14 02:49 | 38890.63 | 120.0003 | 4 | 5 | 4.33342 | 0 | 2.926784 | 0 | 12.41064 | 0
2018-03-14 02:51 | 39010.64 | 240.0007 | 4 | 5 | 4.327847 | 0 | 2.926784 | 0 | 12.41064 | 0
2018-03-14 02:52 | 39070.64 | 300.0019 | 4 | 5 | 4.32624 | 0 | 2.926784 | 0 | 12.41064 | 0
2018-03-14 02:54 | 39190.7203 | 120.0007 | 5 | 5 | 4.085701 | -2.281841 | 2.926784 | 0.07605443 | 12.41064 | 0.3132172
2018-03-14 02:56 | 39310.7198 | 240.0002 | 5 | 5 | 4.052035 | -2.281936 | 2.926784 | 0.1521109 | 12.41064 | 0.6226383
2018-03-14 02:58 | 39430.721 | 360.0014 | 5 | 5 | 4.020796 | -2.281903 | 2.926784 | 0.2281839 | 12.41064 | 0.9297065
2018-03-14 03:00 | 39550.7206 | 480.001 | 5 | 5 | 3.990175 | -2.281849 | 2.926784 | 0.3042348 | 12.41064 | 1.234309
2018-03-14 03:02 | 39670.721 | 600.0014 | 5 | 5 | 3.961392 | -2.281967 | 2.926784 | 0.3803014 | 12.41064 | 1.536728
2018-03-14 03:04 | 39790.7206 | 720.001 | 5 | 5 | 3.933807 | -2.28197 | 2.926784 | 0.4563584 | 12.41064 | 1.836959
2018-03-14 03:06 | 39910.7203 | 840.0007 | 5 | 5 | 3.906564 | -2.28196 | 2.926784 | 0.5324283 | 12.41064 | 2.135168
2018-03-14 03:08 | 40030.7206 | 960.001 | 5 | 5 | 3.878602 | -2.281952 | 2.926784 | 0.6084926 | 12.41064 | 2.431256
2018-03-14 03:10 | 40150.721 | 1080.0014 | 5 | 5 | 3.851807 | -2.281911 | 2.926784 | 0.6845464 | 12.41064 | 2.725215
2018-03-14 03:12 | 40270.7207 | 1200.0011 | 5 | 5 | 3.825686 | -2.281944 | 2.926784 | 0.7606175 | 12.41064 | 3.017223
2018-03-14 03:14 | 40390.721 | 1320.0014 | 5 | 5 | 3.801675 | -2.28196 | 2.926784 | 0.8366702 | 12.41064 | 3.307256
2018-03-14 03:16 | 40510.7198 | 1440.0002 | 5 | 5 | 3.778482 | -2.28199 | 2.926784 | 0.9127401 | 12.41064 | 3.595569
2018-03-14 03:18 | 40630.7203 | 1560.0007 | 5 | 5 | 3.756285 | -2.281962 | 2.926784 | 0.9887977 | 12.41064 | 3.882091
2018-03-14 03:20 | 40750.7198 | 1680.0002 | 5 | 5 | 3.73586 | -2.282036 | 2.926784 | 1.064871 | 12.41064 | 4.167061
2018-03-14 03:22 | 40870.721 | 1800.0014 | 5 | 5 | 3.716859 | -2.282006 | 2.926784 | 1.140941 | 12.41064 | 4.450512
2018-03-14 03:24 | 40990.7206 | 1920.001 | 5 | 5 | 3.698254 | -2.281922 | 2.926784 | 1.216999 | 12.41064 | 4.732504
2018-03-14 03:26 | 41110.721 | 2040.0014 | 5 | 5 | 3.678888 | -2.282022 | 2.926784 | 1.293057 | 12.41064 | 5.01305
2018-03-14 03:28 | 41230.7206 | 2160.001 | 5 | 5 | 3.661388 | -2.281965 | 2.926784 | 1.36912 | 12.41064 | 5.292199
2018-03-14 03:30 | 41350.7203 | 2280.0007 | 5 | 5 | 3.64543 | -2.281965 | 2.926784 | 1.445189 | 12.41064 | 5.570101
2018-03-14 03:32 | 41470.7198 | 2400.0002 | 5 | 5 | 3.630992 | -2.282015 | 2.926784 | 1.521253 | 12.41064 | 5.846841
2018-03-14 03:34 | 41590.721 | 2520.0014 | 5 | 5 | 3.616396 | -2.281882 | 2.926784 | 1.597321 | 12.41064 | 6.122494
2018-03-14 03:36 | 41710.7206 | 2640.001 | 5 | 5 | 3.602134 | -2.281928 | 2.926784 | 1.673383 | 12.41064 | 6.397005
2018-03-14 03:38 | 41830.721 | 2760.0014 | 5 | 5 | 3.589861 | -2.282 | 2.926784 | 1.749446 | 12.41064 | 6.670517
2018-03-14 03:40 | 41950.7206 | 2880.001 | 5 | 5 | 3.579008 | -2.28194 | 2.926784 | 1.82551 | 12.41064 | 6.943152
2018-03-14 03:42 | 42070.721 | 3000.0014 | 5 | 5 | 3.568399 | -2.281899 | 2.926784 | 1.901566 | 12.41064 | 7.214956
2018-03-14 03:44 | 42190.7198 | 3120.0002 | 5 | 5 | 3.556388 | -2.28199 | 2.926784 | 1.977635 | 12.41064 | 7.485949
2018-03-14 03:46 | 42310.7203 | 3240.0007 | 5 | 5 | 3.545499 | -2.281956 | 2.926784 | 2.053697 | 12.41064 | 7.756032
2018-03-14 03:48 | 42430.7206 | 3360.001 | 5 | 5 | 3.535028 | -2.281972 | 2.926784 | 2.129758 | 12.41064 | 8.025308
2018-03-14 03:50 | 42550.721 | 3480.0014 | 5 | 5 | 3.524677 | -2.281926 | 2.926784 | 2.205819 | 12.41064 | 8.293804
2018-03-14 03:52 | 42670.7198 | 3600.0002 | 5 | 5 | 3.512115 | -2.281979 | 2.926784 | 2.281878 | 12.41064 | 8.561428
2018-03-14 03:54 | 42790.7203 | 3720.0007 | 5 | 5 | 3.49771 | -2.281974 | 2.926784 | 2.357944 | 12.41064 | 8.828029
2018-03-14 03:56 | 42910.7206 | 3840.001 | 5 | 5 | 3.483062 | -2.281894 | 2.926784 | 2.434011 | 12.41064 | 9.093541
2018-03-14 03:58 | 43030.7204 | 3960.0008 | 5 | 5 | 3.466649 | -2.281942 | 2.926784 | 2.510069 | 12.41064 | 9.357839
2018-03-14 04:00 | 43150.7206 | 4080.001 | 5 | 5 | 3.444664 | -2.281921 | 2.926784 | 2.586128 | 12.41064 | 9.620721
2018-03-14 04:02 | 43270.7203 | 4200.0007 | 5 | 5 | 3.411578 | -2.281915 | 2.926784 | 2.662197 | 12.41064 | 9.881581
2018-03-14 04:04 | 43390.7206 | 4320.001 | 5 | 5 | 3.365197 | -2.281878 | 2.926784 | 2.738256 | 12.41064 | 10.1394
2018-03-14 04:06 | 43510.721 | 4440.0014 | 5 | 5 | 3.291086 | -2.281921 | 2.926784 | 2.814316 | 12.41064 | 10.39281
2018-03-14 04:08 | 43630.7198 | 4560.0002 | 5 | 5 | 3.143357 | -2.281906 | 2.926784 | 2.890383 | 12.41064 | 10.63832
2018-03-14 04:09 | 43686.9617 | 4616.2421 | 5 | 5 | 2.999984 | -2.281878 | 2.926784 | 2.926029 | 12.41064 | 10.74808
2018-03-14 04:11 | 43807 | 120.0004 | 6 | 5 | 3.36753 | 0 | 2.926784 | 2.926029 | 12.41064 | 10.74808
2018-03-14 04:13 | 43927 | 240.0009 | 6 | 5 | 3.383042 | 0 | 2.926784 | 2.926029 | 12.41064 | 10.74808
2018-03-14 04:14 | 43987 | 300.0021 | 6 | 5 | 3.386682 | 0 | 2.926784 | 2.926029 | 12.41064 | 10.74808
2018-03-14 04:14 | 43987.02 | 0.0024 | 7 | 6 | 3.386705 | 0 | 0 | 0 | 0 | 0
2018-03-14 04:16 | 44107.1 | 120.0005 | 2 | 6 | 4.075443 | 4.8901 | 0.1623985 | 3.622e-09 | 0.6428365 | 1.2266e-08
2018-03-14 04:18 | 44227.1 | 240.0002 | 2 | 6 | 4.106909 | 4.890134 | 0.3254007 | 3.622e-09 | 1.309533 | 1.2266e-08
2018-03-14 04:20 | 44347.1 | 360.0013 | 2 | 6 | 4.143638 | 4.890134 | 0.488407 | 3.622e-09 | 1.982049 | 1.2266e-08
2018-03-14 04:22 | 44467.1 | 480.0009 | 2 | 6 | 4.171547 | 4.890199 | 0.6513831 | 3.622e-09 | 2.65976 | 1.2266e-08
2018-03-14 04:24 | 44587.1 | 600.0022 | 2 | 6 | 4.19505 | 4.890107 | 0.8143921 | 3.622e-09 | 3.341682 | 1.2266e-08
2018-03-14 04:26 | 44707.1 | 720.002 | 2 | 6 | 4.200281 | 4.601743 | 0.9735548 | 3.622e-09 | 4.010117 | 1.2266e-08
2018-03-14 04:28 | 44827.1 | 840.0008 | 2 | 6 | 4.200296 | 4.240802 | 1.120969 | 3.622e-09 | 4.6293 | 1.2266e-08
2018-03-14 04:30 | 44947.1 | 960.0011 | 2 | 6 | 4.200262 | 3.899161 | 1.256442 | 3.622e-09 | 5.198323 | 1.2266e-08
2018-03-14 04:32 | 45067.1 | 1080.0023 | 2 | 6 | 4.200295 | 3.60904 | 1.381486 | 3.622e-09 | 5.72354 | 1.2266e-08
2018-03-14 04:34 | 45187.1 | 1200.001 | 2 | 6 | 4.200265 | 3.342761 | 1.497232 | 3.622e-09 | 6.209707 | 1.2266e-08
2018-03-14 04:35 | 45225.73 | 1238.6348 | 2 | 6 | 4.200261 | 3.259994 | 1.532668 | 3.622e-09 | 6.358546 | 1.2266e-08
2018-03-14 04:37 | 45345.74 | 120.0007 | 3 | 6 | 4.220472 | 3.260173 | 1.640944 | 6.56e-09 | 6.814308 | 2.4174e-08
2018-03-14 04:39 | 45465.74 | 240.0001 | 3 | 6 | 4.246383 | 3.260224 | 1.749607 | 6.56e-09 | 7.274298 | 2.4174e-08
2018-03-14 04:41 | 45585.74 | 360.0013 | 3 | 6 | 4.273583 | 3.260123 | 1.858281 | 6.56e-09 | 7.737232 | 2.4174e-08
2018-03-14 04:43 | 45705.74 | 480.001 | 3 | 6 | 4.302398 | 3.259887 | 1.966946 | 6.56e-09 | 8.20317 | 2.4174e-08
2018-03-14 04:45 | 45825.74 | 600.0007 | 3 | 6 | 4.333631 | 3.259944 | 2.075608 | 6.56e-09 | 8.672337 | 2.4174e-08
2018-03-14 04:47 | 45945.74 | 720.0018 | 3 | 6 | 4.369435 | 3.259856 | 2.184266 | 6.56e-09 | 9.145118 | 2.4174e-08
2018-03-14 04:49 | 46065.74 | 840.0014 | 3 | 6 | 4.400311 | 3.137027 | 2.292485 | 6.56e-09 | 9.619978 | 2.4174e-08
2018-03-14 04:51 | 46185.74 | 960.0019 | 3 | 6 | 4.400274 | 2.720395 | 2.389771 | 6.56e-09 | 10.04807 | 2.4174e-08
2018-03-14 04:53 | 46305.74 | 1080.0012 | 3 | 6 | 4.400264 | 2.377517 | 2.474601 | 6.56e-09 | 10.42134 | 2.4174e-08
2018-03-14 04:55 | 46425.74 | 1200.0011 | 3 | 6 | 4.40031 | 2.072355 | 2.548665 | 6.56e-09 | 10.74725 | 2.4174e-08
2018-03-14 04:57 | 46545.74 | 1320.0015 | 3 | 6 | 4.400248 | 1.798319 | 2.613044 | 6.56e-09 | 11.03053 | 2.4174e-08
2018-03-14 04:59 | 46665.74 | 1440.0019 | 3 | 6 | 4.400239 | 1.57501 | 2.669156 | 6.56e-09 | 11.27744 | 2.4174e-08
2018-03-14 05:01 | 46785.74 | 1560.0023 | 3 | 6 | 4.400245 | 1.386749 | 2.718424 | 6.56e-09 | 11.49423 | 2.4174e-08
2018-03-14 05:03 | 46905.74 | 1680.0003 | 3 | 6 | 4.400246 | 1.226033 | 2.761923 | 6.56e-09 | 11.68563 | 2.4174e-08
2018-03-14 05:05 | 47025.74 | 1800.0011 | 3 | 6 | 4.400239 | 1.08112 | 2.800343 | 6.56e-09 | 11.85469 | 2.4174e-08
2018-03-14 05:07 | 47145.74 | 1920.0011 | 3 | 6 | 4.400265 | 0.9560251 | 2.834202 | 6.56e-09 | 12.00368 | 2.4174e-08
2018-03-14 05:09 | 47265.74 | 2040.0023 | 3 | 6 | 4.400227 | 0.8526049 | 2.864286 | 6.56e-09 | 12.13606 | 2.4174e-08
2018-03-14 05:11 | 47385.74 | 2160.001 | 3 | 6 | 4.400171 | 0.7649088 | 2.891207 | 6.56e-09 | 12.25452 | 2.4174e-08
2018-03-14 05:13 | 47505.74 | 2280.0007 | 3 | 6 | 4.400216 | 0.6873741 | 2.915397 | 6.56e-09 | 12.36096 | 2.4174e-08
2018-03-14 05:14 | 47561.29 | 2335.5487 | 3 | 6 | 4.40016 | 0.6519947 | 2.92573 | 6.56e-09 | 12.40642 | 2.4174e-08
2018-03-14 05:16 | 47681.34 | 120.0003 | 4 | 6 | 4.333357 | 0 | 2.925731 | 6.56e-09 | 12.40643 | 2.4174e-08
2018-03-14 05:18 | 47801.34 | 240.0007 | 4 | 6 | 4.327724 | 0 | 2.925731 | 6.56e-09 | 12.40643 | 2.4174e-08
2018-03-14 05:19 | 47861.34 | 300.002 | 4 | 6 | 4.326117 | 0 | 2.925731 | 6.56e-09 | 12.40643 | 2.4174e-08
2018-03-14 05:21 | 47981.42 | 120.0013 | 5 | 6 | 4.086451 | -2.281777 | 2.925731 | 0.07604904 | 12.40643 | 0.3132432
2018-03-14 05:23 | 48101.42 | 240.0001 | 5 | 6 | 4.051317 | -2.281835 | 2.925731 | 0.1521113 | 12.40643 | 0.6226993
2018-03-14 05:25 | 48221.42 | 360.0005 | 5 | 6 | 4.019593 | -2.281922 | 2.925731 | 0.2281756 | 12.40643 | 0.9296278
2018-03-14 05:27 | 48341.42 | 480.0001 | 5 | 6 | 3.990157 | -2.281837 | 2.925731 | 0.3042404 | 12.40643 | 1.234249
2018-03-14 05:29 | 48461.42 | 600.0013 | 5 | 6 | 3.962039 | -2.281851 | 2.925731 | 0.3802995 | 12.40643 | 1.536656
2018-03-14 05:31 | 48581.42 | 720.001 | 5 | 6 | 3.933892 | -2.28186 | 2.925731 | 0.4563631 | 12.40643 | 1.836955
2018-03-14 05:33 | 48701.42 | 840.0005 | 5 | 6 | 3.904912 | -2.281905 | 2.925731 | 0.5324149 | 12.40643 | 2.135031
2018-03-14 05:35 | 48821.42 | 960.0005 | 5 | 6 | 3.877948 | -2.281858 | 2.925731 | 0.6084805 | 12.40643 | 2.431024
2018-03-14 05:37 | 48941.42 | 1080.0005 | 5 | 6 | 3.851845 | -2.281839 | 2.925731 | 0.6845486 | 12.40643 | 2.725017
2018-03-14 05:39 | 49061.42 | 1200.001 | 5 | 6 | 3.826188 | -2.28191 | 2.925731 | 0.7605978 | 12.40643 | 3.016973
2018-03-14 05:41 | 49181.42 | 1320.0013 | 5 | 6 | 3.800866 | -2.281911 | 2.925731 | 0.836669 | 12.40643 | 3.307072
2018-03-14 05:43 | 49301.42 | 1440.0009 | 5 | 6 | 3.777103 | -2.281792 | 2.925731 | 0.9127303 | 12.40643 | 3.595243
2018-03-14 05:45 | 49421.42 | 1560.0005 | 5 | 6 | 3.755952 | -2.281882 | 2.925731 | 0.9887902 | 12.40643 | 3.881716
2018-03-14 05:47 | 49541.42 | 1680.001 | 5 | 6 | 3.73623 | -2.281836 | 2.925731 | 1.064847 | 12.40643 | 4.166621
2018-03-14 05:49 | 49661.42 | 1800.0013 | 5 | 6 | 3.716775 | -2.281906 | 2.925731 | 1.140911 | 12.40643 | 4.450077
2018-03-14 05:51 | 49781.42 | 1920.001 | 5 | 6 | 3.696399 | -2.281801 | 2.925731 | 1.216976 | 12.40643 | 4.732017
2018-03-14 05:53 | 49901.42 | 2040.0013 | 5 | 6 | 3.677922 | -2.282248 | 2.925731 | 1.293032 | 12.40643 | 5.012434
2018-03-14 05:55 | 50021.42 | 2160.0014 | 5 | 6 | 3.660994 | -2.281969 | 2.925731 | 1.369091 | 12.40643 | 5.291521
2018-03-14 05:57 | 50141.42 | 2280.0005 | 5 | 6 | 3.645568 | -2.281974 | 2.925731 | 1.445153 | 12.40643 | 5.569396
2018-03-14 05:59 | 50261.42 | 2400.001 | 5 | 6 | 3.629911 | -2.28199 | 2.925731 | 1.521222 | 12.40643 | 5.846122
2018-03-14 06:01 | 50381.42 | 2520.0013 | 5 | 6 | 3.614581 | -2.281969 | 2.925731 | 1.597281 | 12.40643 | 6.121605
2018-03-14 06:03 | 50501.42 | 2640.001 | 5 | 6 | 3.601413 | -2.281967 | 2.925731 | 1.673341 | 12.40643 | 6.396024
2018-03-14 06:05 | 50621.42 | 2760.0013 | 5 | 6 | 3.589849 | -2.281918 | 2.925731 | 1.749417 | 12.40643 | 6.669552
2018-03-14 06:07 | 50741.42 | 2880.0002 | 5 | 6 | 3.578697 | -2.281942 | 2.925731 | 1.825475 | 12.40643 | 6.942166
2018-03-14 06:09 | 50861.42 | 3000.0013 | 5 | 6 | 3.566393 | -2.281986 | 2.925731 | 1.901545 | 12.40643 | 7.213934
2018-03-14 06:11 | 50981.42 | 3120.001 | 5 | 6 | 3.555518 | -2.281958 | 2.925731 | 1.977595 | 12.40643 | 7.484734
2018-03-14 06:13 | 51101.42 | 3240.0005 | 5 | 6 | 3.545285 | -2.281993 | 2.925731 | 2.05366 | 12.40643 | 7.754793
2018-03-14 06:15 | 51221.42 | 3360.0001 | 5 | 6 | 3.535346 | -2.282022 | 2.925731 | 2.129725 | 12.40643 | 8.024097
2018-03-14 06:17 | 51341.42 | 3480.0005 | 5 | 6 | 3.523487 | -2.281928 | 2.925731 | 2.205787 | 12.40643 | 8.292572
2018-03-14 06:19 | 51461.42 | 3600.0009 | 5 | 6 | 3.509999 | -2.281949 | 2.925731 | 2.281856 | 12.40643 | 8.560081
2018-03-14 06:21 | 51581.42 | 3720.0005 | 5 | 6 | 3.496911 | -2.28194 | 2.925731 | 2.357921 | 12.40643 | 8.826576
2018-03-14 06:23 | 51701.42 | 3840.001 | 5 | 6 | 3.48315 | -2.281938 | 2.925731 | 2.433979 | 12.40643 | 9.09202
2018-03-14 06:25 | 51821.42 | 3960.0013 | 5 | 6 | 3.465932 | -2.281882 | 2.925731 | 2.510044 | 12.40643 | 9.356344
2018-03-14 06:27 | 51941.42 | 4080.0002 | 5 | 6 | 3.441434 | -2.281926 | 2.925731 | 2.586101 | 12.40643 | 9.619071
2018-03-14 06:29 | 52061.42 | 4200.0013 | 5 | 6 | 3.40973 | -2.281956 | 2.925731 | 2.662165 | 12.40643 | 9.879694
2018-03-14 06:31 | 52181.42 | 4320.0002 | 5 | 6 | 3.364007 | -2.281885 | 2.925731 | 2.738232 | 12.40643 | 10.13744
2018-03-14 06:33 | 52301.42 | 4440.0013 | 5 | 6 | 3.29023 | -2.28186 | 2.925731 | 2.814295 | 12.40643 | 10.3908
2018-03-14 06:35 | 52421.42 | 4560.001 | 5 | 6 | 3.137097 | -2.281928 | 2.925731 | 2.89036 | 12.40643 | 10.63607
2018-03-14 06:35 | 52474.22 | 4612.8074 | 5 | 6 | 2.99999 | -2.281864 | 2.925731 | 2.923829 | 12.40643 | 10.73899
2018-03-14 06:37 | 52594.27 | 120.0006 | 6 | 6 | 3.370915 | 0 | 2.925731 | 2.923829 | 12.40643 | 10.73899
2018-03-14 06:39 | 52714.27 | 240.0002 | 6 | 6 | 3.38668 | 0 | 2.925731 | 2.923829 | 12.40643 | 10.73899
2018-03-14 06:40 | 52774.27 | 300.003 | 6 | 6 | 3.390312 | 0 | 2.925731 | 2.923829 | 12.40643 | 10.73899
2018-03-14 06:40 | 52774.28 | 0.0025 | 7 | 7 | 3.390404 | 0 | 0 | 0 | 0 | 0
2018-03-14 06:42 | 52894.36014 | 120.0014 | 2 | 7 | 4.075582 | 4.890168 | 0.1623992 | 4.56e-10 | 0.6429909 | 1.546e-09
2018-03-14 06:44 | 53014.35984 | 240.0011 | 2 | 7 | 4.10965 | 4.89013 | 0.3254001 | 4.56e-10 | 1.309888 | 1.546e-09
2018-03-14 06:46 | 53134.35904 | 360.0003 | 2 | 7 | 4.144727 | 4.890107 | 0.4883875 | 4.56e-10 | 1.982713 | 1.546e-09
2018-03-14 06:48 | 53254.35904 | 480.0003 | 2 | 7 | 4.171519 | 4.89008 | 0.6513872 | 4.56e-10 | 2.660574 | 1.546e-09
2018-03-14 06:50 | 53374.36024 | 600.0015 | 2 | 7 | 4.19448 | 4.890084 | 0.8143899 | 4.56e-10 | 3.342399 | 1.546e-09
2018-03-14 06:52 | 53494.35994 | 720.0012 | 2 | 7 | 4.20029 | 4.586043 | 0.9734324 | 4.56e-10 | 4.010311 | 1.546e-09
2018-03-14 06:54 | 53614.36114 | 840.0024 | 2 | 7 | 4.200294 | 4.215056 | 1.119964 | 4.56e-10 | 4.625786 | 1.546e-09
2018-03-14 06:56 | 53734.36084 | 960.0021 | 2 | 7 | 4.200271 | 3.892837 | 1.254994 | 4.56e-10 | 5.192947 | 1.546e-09
2018-03-14 06:58 | 53854.35944 | 1080.0007 | 2 | 7 | 4.200271 | 3.608607 | 1.379879 | 4.56e-10 | 5.717501 | 1.546e-09
2018-03-14 07:00 | 53974.36164 | 1200.0029 | 2 | 7 | 4.20026 | 3.342334 | 1.495733 | 4.56e-10 | 6.204117 | 1.546e-09
2018-03-14 07:01 | 54010.53914 | 1236.1804 | 2 | 7 | 4.200255 | 3.259995 | 1.528909 | 4.56e-10 | 6.343465 | 1.546e-09
2018-03-14 07:03 | 54130.56 | 120.0001 | 3 | 7 | 4.221749 | 3.260112 | 1.637184 | 2.836e-09 | 6.799299 | 1.1187e-08
2018-03-14 07:05 | 54250.56 | 240.001 | 3 | 7 | 4.246353 | 3.260179 | 1.745854 | 2.836e-09 | 7.259402 | 1.1187e-08
2018-03-14 07:07 | 54370.56 | 360.0014 | 3 | 7 | 4.27279 | 3.259938 | 1.854504 | 2.836e-09 | 7.722188 | 1.1187e-08
2018-03-14 07:09 | 54490.56 | 480.0002 | 3 | 7 | 4.301291 | 3.259849 | 1.96317 | 2.836e-09 | 8.188012 | 1.1187e-08
2018-03-14 07:11 | 54610.56 | 600.0006 | 3 | 7 | 4.334165 | 3.259805 | 2.071836 | 2.836e-09 | 8.657153 | 1.1187e-08
2018-03-14 07:13 | 54730.56 | 720.001 | 3 | 7 | 4.370043 | 3.259854 | 2.180495 | 2.836e-09 | 9.130045 | 1.1187e-08
2018-03-14 07:15 | 54850.56 | 840.0023 | 3 | 7 | 4.400305 | 3.146501 | 2.288787 | 2.836e-09 | 9.605214 | 1.1187e-08
2018-03-14 07:17 | 54970.56 | 960.0012 | 3 | 7 | 4.400305 | 2.735902 | 2.386474 | 2.836e-09 | 10.03507 | 1.1187e-08
2018-03-14 07:19 | 55090.56 | 1080.0015 | 3 | 7 | 4.400306 | 2.3823 | 2.471646 | 2.836e-09 | 10.40985 | 1.1187e-08
2018-03-14 07:21 | 55210.56 | 1200.0012 | 3 | 7 | 4.400275 | 2.062156 | 2.545564 | 2.836e-09 | 10.73511 | 1.1187e-08
2018-03-14 07:23 | 55330.56 | 1320.0015 | 3 | 7 | 4.400274 | 1.800704 | 2.609805 | 2.836e-09 | 11.01779 | 1.1187e-08
2018-03-14 07:25 | 55450.56 | 1440.0004 | 3 | 7 | 4.400202 | 1.579519 | 2.666032 | 2.836e-09 | 11.2652 | 1.1187e-08
2018-03-14 07:27 | 55570.56 | 1560.0023 | 3 | 7 | 4.400254 | 1.393315 | 2.715536 | 2.836e-09 | 11.48303 | 1.1187e-08
2018-03-14 07:29 | 55690.56 | 1680.002 | 3 | 7 | 4.400243 | 1.224346 | 2.759131 | 2.836e-09 | 11.67486 | 1.1187e-08
2018-03-14 07:31 | 55810.56 | 1800.0015 | 3 | 7 | 4.400257 | 1.079836 | 2.797437 | 2.836e-09 | 11.84341 | 1.1187e-08
2018-03-14 07:33 | 55930.56 | 1920.002 | 3 | 7 | 4.400191 | 0.9585638 | 2.83136 | 2.836e-09 | 11.99268 | 1.1187e-08
2018-03-14 07:35 | 56050.56 | 2040.0006 | 3 | 7 | 4.400246 | 0.8589849 | 2.861602 | 2.836e-09 | 12.12575 | 1.1187e-08
2018-03-14 07:37 | 56170.56 | 2160.002 | 3 | 7 | 4.400208 | 0.768466 | 2.888693 | 2.836e-09 | 12.24496 | 1.1187e-08
2018-03-14 07:39 | 56290.56 | 2280.0005 | 3 | 7 | 4.400229 | 0.6855488 | 2.912888 | 2.836e-09 | 12.35142 | 1.1187e-08
2018-03-14 07:40 | 56344.51 | 2333.9583 | 3 | 7 | 4.400172 | 0.6519766 | 2.922911 | 2.836e-09 | 12.39553 | 1.1187e-08
2018-03-14 07:42 | 56464.56 | 120.0011 | 4 | 7 | 4.333038 | 0 | 2.922912 | 2.836e-09 | 12.39553 | 1.1187e-08
2018-03-14 07:44 | 56584.56 | 240.0008 | 4 | 7 | 4.32735 | 0 | 2.922912 | 2.836e-09 | 12.39553 | 1.1187e-08
2018-03-14 07:45 | 56644.56 | 300.0035 | 4 | 7 | 4.325742 | 0 | 2.922912 | 2.836e-09 | 12.39553 | 1.1187e-08
2018-03-14 07:47 | 56764.64 | 120.0013 | 5 | 7 | 4.085802 | -2.281876 | 2.922912 | 0.0760484 | 12.39553 | 0.3132344
2018-03-14 07:49 | 56884.64 | 240.001 | 5 | 7 | 4.0503 | -2.281813 | 2.922912 | 0.1521206 | 12.39553 | 0.6226402
2018-03-14 07:51 | 57004.64 | 360.0013 | 5 | 7 | 4.019753 | -2.281947 | 2.922912 | 0.2281789 | 12.39553 | 0.9295254
2018-03-14 07:53 | 57124.64 | 480.001 | 5 | 7 | 3.990999 | -2.281865 | 2.922912 | 0.3042389 | 12.39553 | 1.234162
2018-03-14 07:55 | 57244.64 | 600.0005 | 5 | 7 | 3.962436 | -2.281952 | 2.922912 | 0.3802978 | 12.39553 | 1.53663
2018-03-14 07:57 | 57364.64 | 720.0001 | 5 | 7 | 3.932637 | -2.281874 | 2.922912 | 0.4563603 | 12.39553 | 1.836894
2018-03-14 07:59 | 57484.64 | 840.0005 | 5 | 7 | 3.904601 | -2.281911 | 2.922912 | 0.5324242 | 12.39553 | 2.134946
2018-03-14 08:01 | 57604.64 | 960.0001 | 5 | 7 | 3.878164 | -2.281922 | 2.922912 | 0.608488 | 12.39553 | 2.430933
2018-03-14 08:03 | 57724.64 | 1080.0005 | 5 | 7 | 3.85252 | -2.281847 | 2.922912 | 0.6845496 | 12.39553 | 2.724943
2018-03-14 08:05 | 57844.64 | 1200.0009 | 5 | 7 | 3.825711 | -2.281908 | 2.922912 | 0.7606081 | 12.39553 | 3.016952
2018-03-14 08:07 | 57964.64 | 1320.0013 | 5 | 7 | 3.799745 | -2.281897 | 2.922912 | 0.8366636 | 12.39553 | 3.306907
2018-03-14 08:09 | 58084.64 | 1440.0009 | 5 | 7 | 3.777046 | -2.281869 | 2.922912 | 0.9127244 | 12.39553 | 3.595039
2018-03-14 08:11 | 58204.64 | 1560.0005 | 5 | 7 | 3.756465 | -2.281871 | 2.922912 | 0.9887847 | 12.39553 | 3.881525
2018-03-14 08:13 | 58324.64 | 1680.0001 | 5 | 7 | 3.736339 | -2.282143 | 2.922912 | 1.064856 | 12.39553 | 4.166519
2018-03-14 08:15 | 58444.64 | 1800.0014 | 5 | 7 | 3.715453 | -2.281908 | 2.922912 | 1.140916 | 12.39553 | 4.449914
2018-03-14 08:17 | 58564.64 | 1920.0001 | 5 | 7 | 3.69607 | -2.28186 | 2.922912 | 1.216977 | 12.39553 | 4.731762
2018-03-14 08:19 | 58684.64 | 2040.0006 | 5 | 7 | 3.678081 | -2.281831 | 2.922912 | 1.293044 | 12.39553 | 5.012219
2018-03-14 08:21 | 58804.64 | 2160.0009 | 5 | 7 | 3.661704 | -2.281872 | 2.922912 | 1.369104 | 12.39553 | 5.291349
2018-03-14 08:23 | 58924.64 | 2280.0006 | 5 | 7 | 3.645174 | -2.281853 | 2.922912 | 1.445157 | 12.39553 | 5.569209
2018-03-14 08:25 | 59044.64 | 2400.0009 | 5 | 7 | 3.628872 | -2.281878 | 2.922912 | 1.521217 | 12.39553 | 5.845829
2018-03-14 08:27 | 59164.64 | 2520.0005 | 5 | 7 | 3.614671 | -2.281872 | 2.922912 | 1.597282 | 12.39553 | 6.121307
2018-03-14 08:29 | 59284.64 | 2640.0009 | 5 | 7 | 3.602137 | -2.281882 | 2.922912 | 1.673344 | 12.39553 | 6.395754
2018-03-14 08:31 | 59404.64 | 2760.0013 | 5 | 7 | 3.590256 | -2.281905 | 2.922912 | 1.749412 | 12.39553 | 6.669308
2018-03-14 08:33 | 59524.64 | 2880.0009 | 5 | 7 | 3.577536 | -2.281905 | 2.922912 | 1.825463 | 12.39553 | 6.941872
2018-03-14 08:35 | 59644.64 | 3000.0005 | 5 | 7 | 3.566199 | -2.281908 | 2.922912 | 1.901522 | 12.39553 | 7.213531
2018-03-14 08:37 | 59764.64 | 3120.0001 | 5 | 7 | 3.555756 | -2.281942 | 2.922912 | 1.977588 | 12.39553 | 7.484396
2018-03-14 08:39 | 59884.64 | 3240.0005 | 5 | 7 | 3.546058 | -2.281819 | 2.922912 | 2.053655 | 12.39553 | 7.754506
2018-03-14 08:41 | 60004.64 | 3360.0001 | 5 | 7 | 3.53494 | -2.281908 | 2.922912 | 2.12971 | 12.39553 | 8.023793
2018-03-14 08:43 | 60124.64 | 3480.0006 | 5 | 7 | 3.522105 | -2.281936 | 2.922912 | 2.205779 | 12.39553 | 8.292199
2018-03-14 08:45 | 60244.64 | 3600.0001 | 5 | 7 | 3.509883 | -2.282011 | 2.922912 | 2.281842 | 12.39553 | 8.559638
2018-03-14 08:47 | 60364.64 | 3720.0013 | 5 | 7 | 3.497586 | -2.281997 | 2.922912 | 2.3579 | 12.39553 | 8.826124
2018-03-14 08:49 | 60484.64 | 3840.001 | 5 | 7 | 3.483248 | -2.281956 | 2.922912 | 2.433964 | 12.39553 | 9.091645
2018-03-14 08:51 | 60604.64 | 3960.0013 | 5 | 7 | 3.463518 | -2.282029 | 2.922912 | 2.510024 | 12.39553 | 9.355876
2018-03-14 08:53 | 60724.64 | 4080.0001 | 5 | 7 | 3.440042 | -2.281917 | 2.922912 | 2.586092 | 12.39553 | 9.618471
2018-03-14 08:55 | 60844.64 | 4200.0013 | 5 | 7 | 3.409048 | -2.281959 | 2.922912 | 2.662154 | 12.39553 | 9.879015
2018-03-14 08:57 | 60964.64 | 4320.0009 | 5 | 7 | 3.3641 | -2.281952 | 2.922912 | 2.738223 | 12.39553 | 10.13676
2018-03-14 08:59 | 61084.64 | 4440.0005 | 5 | 7 | 3.286572 | -2.281965 | 2.922912 | 2.814285 | 12.39553 | 10.39
2018-03-14 09:01 | 61204.64 | 4560.0001 | 5 | 7 | 3.127667 | -2.281944 | 2.922912 | 2.890344 | 12.39553 | 10.63474
2018-03-14 09:02 | 61253.83 | 4609.1919 | 5 | 7 | 2.99998 | -2.282056 | 2.922912 | 2.92153 | 12.39553 | 10.73047
2018-03-14 09:04 | 61373.87 | 120.0014 | 6 | 7 | 3.372617 | 0 | 2.922912 | 2.921532 | 12.39553 | 10.73047
2018-03-14 09:06 | 61493.87 | 240.0011 | 6 | 7 | 3.3884 | 0 | 2.922912 | 2.921532 | 12.39553 | 10.73047
2018-03-14 09:07 | 61553.88 | 300.0047 | 6 | 7 | 3.392122 | 0 | 2.922912 | 2.921532 | 12.39553 | 10.73047
2018-03-14 09:07 | 61553.89 | 0.0024 | 7 | 8 | 3.39229 | 0 | 0 | 0 | 0 | 0
2018-03-14 09:09 | 61673.97 | 120.0007 | 2 | 8 | 4.078092 | 4.890021 | 0.1624152 | 0 | 0.6433461 | 0
2018-03-14 09:11 | 61793.97 | 240.0011 | 2 | 8 | 4.110601 | 4.89 | 0.3253888 | 0 | 1.31049 | 0
2018-03-14 09:13 | 61913.97 | 360.0006 | 2 | 8 | 4.144526 | 4.890048 | 0.4883831 | 0 | 1.983374 | 0
2018-03-14 09:15 | 62033.97 | 480.0011 | 2 | 8 | 4.170427 | 4.890012 | 0.6513731 | 0 | 2.661076 | 0
2018-03-14 09:17 | 62153.97 | 600.0015 | 2 | 8 | 4.194869 | 4.890008 | 0.8143927 | 0 | 3.342894 | 0
2018-03-14 09:19 | 62273.97 | 720.0012 | 2 | 8 | 4.200282 | 4.562642 | 0.9728175 | 0 | 4.008233 | 0
2018-03-14 09:21 | 62393.97 | 840.0031 | 2 | 8 | 4.200298 | 4.218246 | 1.119106 | 0 | 4.622685 | 0
2018-03-14 09:23 | 62513.97 | 960.002 | 2 | 8 | 4.200255 | 3.907279 | 1.254386 | 0 | 5.1909 | 0
2018-03-14 09:25 | 62633.97 | 1080.0024 | 2 | 8 | 4.200224 | 3.621142 | 1.379888 | 0 | 5.718042 | 0
2018-03-14 09:27 | 62753.97 | 1200.0012 | 2 | 8 | 4.200235 | 3.328387 | 1.495755 | 0 | 6.204713 | 0
2018-03-14 09:27 | 62782.5 | 1228.5287 | 2 | 8 | 4.200252 | 3.259988 | 1.521863 | 0 | 6.314375 | 0
2018-03-14 09:29 | 62902.51 | 120.0009 | 3 | 8 | 4.220576 | 3.260041 | 1.630145 | 0 | 6.770188 | 0
2018-03-14 09:31 | 63022.51 | 240.0003 | 3 | 8 | 4.244513 | 3.26011 | 1.738812 | 0 | 7.230106 | 0
2018-03-14 09:33 | 63142.51 | 360.0006 | 3 | 8 | 4.270317 | 3.260056 | 1.847473 | 0 | 7.69269 | 0
2018-03-14 09:35 | 63262.51 | 480.0011 | 3 | 8 | 4.300045 | 3.260118 | 1.956141 | 0 | 8.158301 | 0
2018-03-14 09:37 | 63382.51 | 600.0015 | 3 | 8 | 4.333284 | 3.260125 | 2.064799 | 0 | 8.627336 | 0
2018-03-14 09:39 | 63502.51 | 720.0011 | 3 | 8 | 4.36806 | 3.260072 | 2.173469 | 0 | 9.100101 | 0
2018-03-14 09:41 | 63622.51 | 840.0007 | 3 | 8 | 4.400303 | 3.187699 | 2.281996 | 0 | 9.576099 | 0
2018-03-14 09:43 | 63742.51 | 960.0001 | 3 | 8 | 4.400254 | 2.757539 | 2.380713 | 0 | 10.01048 | 0
2018-03-14 09:45 | 63862.51 | 1080.0002 | 3 | 8 | 4.400283 | 2.385547 | 2.466331 | 0 | 10.38722 | 0
2018-03-14 09:47 | 63982.51 | 1200.0021 | 3 | 8 | 4.40026 | 2.076808 | 2.540524 | 0 | 10.7137 | 0
2018-03-14 09:49 | 64102.51 | 1320.0008 | 3 | 8 | 4.400246 | 1.816052 | 2.60528 | 0 | 10.99864 | 0
2018-03-14 09:51 | 64222.51 | 1440.0013 | 3 | 8 | 4.400259 | 1.596826 | 2.662077 | 0 | 11.24856 | 0
2018-03-14 09:53 | 64342.51 | 1560 | 3 | 8 | 4.400267 | 1.399693 | 2.711957 | 0 | 11.46805 | 0
2018-03-14 09:55 | 64462.51 | 1680.0002 | 3 | 8 | 4.400192 | 1.226761 | 2.755627 | 0 | 11.6602 | 0
2018-03-14 09:57 | 64582.51 | 1800.0024 | 3 | 8 | 4.40022 | 1.087182 | 2.794141 | 0 | 11.82967 | 0
2018-03-14 09:59 | 64702.51 | 1920.0005 | 3 | 8 | 4.400219 | 0.968545 | 2.828341 | 0 | 11.98016 | 0
2018-03-14 10:01 | 64822.51 | 2040.0007 | 3 | 8 | 4.40018 | 0.8643904 | 2.85887 | 0 | 12.1145 | 0
2018-03-14 10:03 | 64942.51 | 2160.0012 | 3 | 8 | 4.400228 | 0.7690525 | 2.886073 | 0 | 12.23419 | 0
2018-03-14 10:05 | 65062.51 | 2280.0022 | 3 | 8 | 4.400235 | 0.6888666 | 2.910317 | 0 | 12.34087 | 0
2018-03-14 10:06 | 65124.64 | 2342.1293 | 3 | 8 | 4.400195 | 0.6519995 | 2.921882 | 0 | 12.39176 | 0
2018-03-14 10:08 | 65244.68068 | 120.0011 | 4 | 8 | 4.333044 | 0 | 2.921884 | 0 | 12.39177 | 0
2018-03-14 10:10 | 65364.68038 | 240.0008 | 4 | 8 | 4.327372 | 0 | 2.921884 | 0 | 12.39177 | 0
2018-03-14 10:11 | 65424.68158 | 300.002 | 4 | 8 | 4.325757 | 0 | 2.921884 | 0 | 12.39177 | 0
2018-03-14 10:13 | 65544.76 | 120.0005 | 5 | 8 | 4.084562 | -2.281905 | 2.921884 | 0.07605982 | 12.39177 | 0.3132007
2018-03-14 10:15 | 65664.76 | 240.0005 | 5 | 8 | 4.050101 | -2.282237 | 2.921884 | 0.1521088 | 12.39177 | 0.6224648
2018-03-14 10:17 | 65784.76 | 360.0005 | 5 | 8 | 4.020135 | -2.281919 | 2.921884 | 0.2281716 | 12.39177 | 0.9293681
2018-03-14 10:19 | 65904.76 | 480.001 | 5 | 8 | 3.991067 | -2.28183 | 2.921884 | 0.3042428 | 12.39177 | 1.234081
2018-03-14 10:21 | 66024.76 | 600.0013 | 5 | 8 | 3.960903 | -2.281929 | 2.921884 | 0.3802904 | 12.39177 | 1.536455
2018-03-14 10:23 | 66144.76 | 720.0002 | 5 | 8 | 3.932063 | -2.281874 | 2.921884 | 0.4563626 | 12.39177 | 1.83666
2018-03-14 10:25 | 66264.76 | 840.0005 | 5 | 8 | 3.904737 | -2.281958 | 2.921884 | 0.5324234 | 12.39177 | 2.134688
2018-03-14 10:27 | 66384.76 | 960.0002 | 5 | 8 | 3.878947 | -2.281846 | 2.921884 | 0.6084852 | 12.39177 | 2.430709
2018-03-14 10:29 | 66504.76 | 1080.0005 | 5 | 8 | 3.852295 | -2.281819 | 2.921884 | 0.6845384 | 12.39177 | 2.724715
2018-03-14 10:31 | 66624.76 | 1200.0002 | 5 | 8 | 3.824741 | -2.281808 | 2.921884 | 0.7606013 | 12.39177 | 3.016672
2018-03-14 10:33 | 66744.76 | 1320.0013 | 5 | 8 | 3.799825 | -2.281919 | 2.921884 | 0.8366596 | 12.39177 | 3.306609
2018-03-14 10:35 | 66864.76 | 1440.0002 | 5 | 8 | 3.777833 | -2.281883 | 2.921884 | 0.9127303 | 12.39177 | 3.594807
2018-03-14 10:37 | 66984.76 | 1560.0013 | 5 | 8 | 3.75705 | -2.281844 | 2.921884 | 0.9887933 | 12.39177 | 3.881368
2018-03-14 10:39 | 67104.76 | 1680.0002 | 5 | 8 | 3.735402 | -2.281831 | 2.921884 | 1.064852 | 12.39177 | 4.166308
2018-03-14 10:41 | 67224.76 | 1800.0005 | 5 | 8 | 3.715094 | -2.282241 | 2.921884 | 1.140914 | 12.39177 | 4.449643
2018-03-14 10:43 | 67344.76 | 1920.0002 | 5 | 8 | 3.696346 | -2.281853 | 2.921884 | 1.216969 | 12.39177 | 4.731479
2018-03-14 10:45 | 67464.76 | 2040.0005 | 5 | 8 | 3.679025 | -2.282267 | 2.921884 | 1.29303 | 12.39177 | 5.011965
2018-03-14 10:47 | 67584.76 | 2160.0009 | 5 | 8 | 3.661754 | -2.281905 | 2.921884 | 1.369102 | 12.39177 | 5.291184
2018-03-14 10:49 | 67704.76 | 2280.0013 | 5 | 8 | 3.644258 | -2.281851 | 2.921884 | 1.44515 | 12.39177 | 5.568974
2018-03-14 10:51 | 67824.76 | 2400.0009 | 5 | 8 | 3.629133 | -2.281864 | 2.921884 | 1.521213 | 12.39177 | 5.845581
2018-03-14 10:53 | 67944.76 | 2520.0022 | 5 | 8 | 3.615566 | -2.281858 | 2.921884 | 1.597277 | 12.39177 | 6.121096
2018-03-14 10:55 | 68064.76 | 2640.0002 | 5 | 8 | 3.602856 | -2.28189 | 2.921884 | 1.673342 | 12.39177 | 6.395629
2018-03-14 10:57 | 68184.76 | 2760.0005 | 5 | 8 | 3.589581 | -2.281931 | 2.921884 | 1.7494 | 12.39177 | 6.669159
2018-03-14 10:59 | 68304.76 | 2880.0002 | 5 | 8 | 3.57751 | -2.281901 | 2.921884 | 1.825461 | 12.39177 | 6.94171
2018-03-14 11:01 | 68424.76 | 3000.0013 | 5 | 8 | 3.566812 | -2.28186 | 2.921884 | 1.901527 | 12.39177 | 7.213427
2018-03-14 11:03 | 68544.76 | 3120.0009 | 5 | 8 | 3.557164 | -2.281917 | 2.921884 | 1.977594 | 12.39177 | 7.484379
2018-03-14 11:05 | 68664.76 | 3240.0013 | 5 | 8 | 3.546501 | -2.281892 | 2.921884 | 2.053651 | 12.39177 | 7.754531
2018-03-14 11:07 | 68784.76 | 3360.0009 | 5 | 8 | 3.534381 | -2.281862 | 2.921884 | 2.129706 | 12.39177 | 8.023794
2018-03-14 11:09 | 68904.76 | 3480.0005 | 5 | 8 | 3.523157 | -2.281871 | 2.921884 | 2.205767 | 12.39177 | 8.292197
2018-03-14 11:11 | 69024.76 | 3600.0002 | 5 | 8 | 3.511921 | -2.28191 | 2.921884 | 2.281829 | 12.39177 | 8.559742
2018-03-14 11:13 | 69144.76 | 3720.0013 | 5 | 8 | 3.499429 | -2.281835 | 2.921884 | 2.357902 | 12.39177 | 8.826444
2018-03-14 11:15 | 69264.76 | 3840.0002 | 5 | 8 | 3.483077 | -2.281888 | 2.921884 | 2.433959 | 12.39177 | 9.09201
2018-03-14 11:17 | 69384.76 | 3960.0013 | 5 | 8 | 3.46458 | -2.281841 | 2.921884 | 2.510023 | 12.39177 | 9.356249
2018-03-14 11:19 | 69504.76 | 4080.0002 | 5 | 8 | 3.442238 | -2.281865 | 2.921884 | 2.586082 | 12.39177 | 9.61895
2018-03-14 11:21 | 69624.76 | 4200.0005 | 5 | 8 | 3.41243 | -2.28194 | 2.921884 | 2.662142 | 12.39177 | 9.879709
2018-03-14 11:23 | 69744.76 | 4320.0002 | 5 | 8 | 3.365454 | -2.281922 | 2.921884 | 2.738205 | 12.39177 | 10.13763
2018-03-14 11:25 | 69864.76 | 4440.0013 | 5 | 8 | 3.286307 | -2.281854 | 2.921884 | 2.81426 | 12.39177 | 10.39085
2018-03-14 11:27 | 69984.76 | 4560.0009 | 5 | 8 | 3.130527 | -2.282223 | 2.921884 | 2.890325 | 12.39177 | 10.63572
2018-03-14 11:28 | 70034.98 | 4610.2184 | 5 | 8 | 2.999995 | -2.282104 | 2.921884 | 2.922153 | 12.39177 | 10.73347
2018-03-14 11:30 | 70155.02 | 120.0002 | 6 | 8 | 3.368857 | 0 | 2.921884 | 2.922153 | 12.39177 | 10.73347
2018-03-14 11:32 | 70275.02 | 239.9999 | 6 | 8 | 3.384488 | 0 | 2.921884 | 2.922153 | 12.39177 | 10.73347
2018-03-14 11:33 | 70335.02 | 300.0026 | 6 | 8 | 3.388301 | 0 | 2.921884 | 2.922153 | 12.39177 | 10.73347
2018-03-14 11:33 | 70335.03 | 0.0025 | 7 | 9 | 3.388147 | 0 | 0 | 0 | 0 | 0
2018-03-14 11:35 | 70455.11 | 120.0005 | 2 | 9 | 4.076111 | 4.890037 | 0.1623829 | 4.243e-09 | 0.6428345 | 1.4377e-08
2018-03-14 11:37 | 70575.11 | 240.0001 | 2 | 9 | 4.107586 | 4.890067 | 0.3254027 | 4.243e-09 | 1.309731 | 1.4377e-08
2018-03-14 11:39 | 70695.11 | 360.0014 | 2 | 9 | 4.140832 | 4.89 | 0.4883837 | 4.243e-09 | 1.982016 | 1.4377e-08
2018-03-14 11:41 | 70815.11 | 480.0002 | 2 | 9 | 4.168456 | 4.890021 | 0.6513794 | 4.243e-09 | 2.659257 | 1.4377e-08
2018-03-14 11:43 | 70935.11 | 600.0005 | 2 | 9 | 4.195014 | 4.890073 | 0.8143545 | 4.243e-09 | 3.340789 | 1.4377e-08
2018-03-14 11:45 | 71055.11 | 720.0003 | 2 | 9 | 4.200289 | 4.587192 | 0.9731941 | 4.243e-09 | 4.007872 | 1.4377e-08
2018-03-14 11:47 | 71175.11 | 840.0007 | 2 | 9 | 4.200256 | 4.248336 | 1.120358 | 4.243e-09 | 4.626004 | 1.4377e-08
2018-03-14 11:49 | 71295.11 | 960.0003 | 2 | 9 | 4.20025 | 3.929914 | 1.256639 | 4.243e-09 | 5.198419 | 1.4377e-08
2018-03-14 11:51 | 71415.11 | 1080.0023 | 2 | 9 | 4.200232 | 3.616435 | 1.382453 | 4.243e-09 | 5.726874 | 1.4377e-08
2018-03-14 11:53 | 71535.11 | 1200.0002 | 2 | 9 | 4.200282 | 3.33005 | 1.498079 | 4.243e-09 | 6.212535 | 1.4377e-08
2018-03-14 11:54 | 71566.09 | 1230.9784 | 2 | 9 | 4.200279 | 3.259997 | 1.526429 | 4.243e-09 | 6.331613 | 1.4377e-08
2018-03-14 11:56 | 71686.11 | 120.0022 | 3 | 9 | 4.219934 | 3.260085 | 1.634701 | 4.243e-09 | 6.787342 | 1.4377e-08
2018-03-14 11:58 | 71806.11 | 240.0002 | 3 | 9 | 4.243098 | 3.260037 | 1.743371 | 4.243e-09 | 7.247149 | 1.4377e-08
2018-03-14 12:00 | 71926.11 | 360.0014 | 3 | 9 | 4.270044 | 3.260072 | 1.852036 | 4.243e-09 | 7.709649 | 1.4377e-08
2018-03-14 12:02 | 72046.11 | 480.001 | 3 | 9 | 4.300811 | 3.260068 | 1.960702 | 4.243e-09 | 8.175319 | 1.4377e-08
2018-03-14 12:04 | 72166.11 | 600.0006 | 3 | 9 | 4.332785 | 3.260062 | 2.069369 | 4.243e-09 | 8.644392 | 1.4377e-08
2018-03-14 12:06 | 72286.11 | 720.001 | 3 | 9 | 4.366837 | 3.26007 | 2.178034 | 4.243e-09 | 9.117048 | 1.4377e-08
2018-03-14 12:08 | 72406.11 | 840.0023 | 3 | 9 | 4.400322 | 3.196382 | 2.286597 | 4.243e-09 | 9.593089 | 1.4377e-08
2018-03-14 12:10 | 72526.11 | 960.0011 | 3 | 9 | 4.400301 | 2.741847 | 2.385162 | 4.243e-09 | 10.0268 | 1.4377e-08
2018-03-14 12:12 | 72646.11 | 1080.0006 | 3 | 9 | 4.400252 | 2.382487 | 2.470365 | 4.243e-09 | 10.40172 | 1.4377e-08
2018-03-14 12:14 | 72766.11 | 1200.0012 | 3 | 9 | 4.400269 | 2.078843 | 2.544598 | 4.243e-09 | 10.72837 | 1.4377e-08
2018-03-14 12:16 | 72886.11 | 1320.0015 | 3 | 9 | 4.400283 | 1.82052 | 2.609493 | 4.243e-09 | 11.01392 | 1.4377e-08
2018-03-14 12:18 | 73006.11 | 1440.0004 | 3 | 9 | 4.400242 | 1.58979 | 2.666267 | 4.243e-09 | 11.26374 | 1.4377e-08
2018-03-14 12:20 | 73126.11 | 1560.0007 | 3 | 9 | 4.400236 | 1.388173 | 2.715793 | 4.243e-09 | 11.48167 | 1.4377e-08
2018-03-14 12:22 | 73246.11 | 1680.0012 | 3 | 9 | 4.400244 | 1.224751 | 2.759258 | 4.243e-09 | 11.67293 | 1.4377e-08
2018-03-14 12:24 | 73366.11 | 1800.0007 | 3 | 9 | 4.400188 | 1.085977 | 2.7977 | 4.243e-09 | 11.84208 | 1.4377e-08
2018-03-14 12:26 | 73486.11 | 1920.0004 | 3 | 9 | 4.400228 | 0.9670591 | 2.831885 | 4.243e-09 | 11.9925 | 1.4377e-08
2018-03-14 12:28 | 73606.11 | 2040.0006 | 3 | 9 | 4.400204 | 0.8562984 | 2.862244 | 4.243e-09 | 12.12609 | 1.4377e-08
2018-03-14 12:30 | 73726.11 | 2160.0011 | 3 | 9 | 4.400217 | 0.7641783 | 2.889202 | 4.243e-09 | 12.24471 | 1.4377e-08
2018-03-14 12:32 | 73846.11 | 2280.0006 | 3 | 9 | 4.400206 | 0.6863375 | 2.913346 | 4.243e-09 | 12.35095 | 1.4377e-08
2018-03-14 12:33 | 73906.34 | 2340.2306 | 3 | 9 | 4.400167 | 0.6519966 | 2.924539 | 4.243e-09 | 12.4002 | 1.4377e-08
2018-03-14 12:35 | 74026.381 | 120.0005 | 4 | 9 | 4.333594 | 0 | 2.924541 | 4.243e-09 | 12.40021 | 1.4377e-08
2018-03-14 12:37 | 74146.3806 | 240.0001 | 4 | 9 | 4.327975 | 0 | 2.924541 | 4.243e-09 | 12.40021 | 1.4377e-08
2018-03-14 12:38 | 74206.3842 | 300.0037 | 4 | 9 | 4.3264 | 0 | 2.924541 | 4.243e-09 | 12.40021 | 1.4377e-08
2018-03-14 12:40 | 74326.46 | 120.0013 | 5 | 9 | 4.086764 | -2.281869 | 2.924541 | 0.07604719 | 12.40021 | 0.3132676
2018-03-14 12:42 | 74446.46 | 240.0001 | 5 | 9 | 4.053019 | -2.281965 | 2.924541 | 0.1521142 | 12.40021 | 0.6227949
2018-03-14 12:44 | 74566.46 | 360.0005 | 5 | 9 | 4.022839 | -2.281844 | 2.924541 | 0.2281803 | 12.40021 | 0.9299385
2018-03-14 12:46 | 74686.46 | 480.0001 | 5 | 9 | 3.992225 | -2.281905 | 2.924541 | 0.3042374 | 12.40021 | 1.234747
2018-03-14 12:48 | 74806.46 | 600.0013 | 5 | 9 | 3.962535 | -2.281867 | 2.924541 | 0.3803037 | 12.40021 | 1.537279
2018-03-14 12:50 | 74926.46 | 720.0005 | 5 | 9 | 3.934282 | -2.281892 | 2.924541 | 0.4563534 | 12.40021 | 1.837547
2018-03-14 12:52 | 75046.46 | 840.001 | 5 | 9 | 3.907529 | -2.281847 | 2.924541 | 0.5324169 | 12.40021 | 2.135779
2018-03-14 12:54 | 75166.46 | 960.0001 | 5 | 9 | 3.880689 | -2.281899 | 2.924541 | 0.6084836 | 12.40021 | 2.431996
2018-03-14 12:56 | 75286.46 | 1080.0013 | 5 | 9 | 3.852898 | -2.281841 | 2.924541 | 0.6845458 | 12.40021 | 2.726109
2018-03-14 12:58 | 75406.46 | 1200.0001 | 5 | 9 | 3.826208 | -2.281915 | 2.924541 | 0.7606065 | 12.40021 | 3.018141
2018-03-14 13:00 | 75526.46 | 1320.0013 | 5 | 9 | 3.801775 | -2.281999 | 2.924541 | 0.8366731 | 12.40021 | 3.308235
2018-03-14 13:02 | 75646.46 | 1440.0002 | 5 | 9 | 3.779423 | -2.281899 | 2.924541 | 0.9127308 | 12.40021 | 3.596534
2018-03-14 13:04 | 75766.46 | 1560.0005 | 5 | 9 | 3.757078 | -2.281918 | 2.924541 | 0.9887924 | 12.40021 | 3.883159
2018-03-14 13:06 | 75886.46 | 1680.001 | 5 | 9 | 3.735829 | -2.281894 | 2.924541 | 1.064853 | 12.40021 | 4.168102
2018-03-14 13:08 | 76006.46 | 1800.0005 | 5 | 9 | 3.716152 | -2.282239 | 2.924541 | 1.140901 | 12.40021 | 4.45145
2018-03-14 13:10 | 76126.46 | 1920.0009 | 5 | 9 | 3.697907 | -2.281842 | 2.924541 | 1.216969 | 12.40021 | 4.733434
2018-03-14 13:12 | 76246.46 | 2040.0014 | 5 | 9 | 3.679646 | -2.281864 | 2.924541 | 1.293039 | 12.40021 | 5.014041
2018-03-14 13:14 | 76366.46 | 2160.0002 | 5 | 9 | 3.661025 | -2.281894 | 2.924541 | 1.369097 | 12.40021 | 5.293193
2018-03-14 13:16 | 76486.46 | 2280.0013 | 5 | 9 | 3.644646 | -2.281911 | 2.924541 | 1.445154 | 12.40021 | 5.571006
2018-03-14 13:18 | 76606.46 | 2400.0009 | 5 | 9 | 3.62993 | -2.281826 | 2.924541 | 1.521221 | 12.40021 | 5.847669
2018-03-14 13:20 | 76726.46 | 2520.0006 | 5 | 9 | 3.616148 | -2.282072 | 2.924541 | 1.597276 | 12.40021 | 6.123221
2018-03-14 13:22 | 76846.46 | 2640.0009 | 5 | 9 | 3.601984 | -2.282205 | 2.924541 | 1.673339 | 12.40021 | 6.397747
2018-03-14 13:24 | 76966.46 | 2760.0022 | 5 | 9 | 3.588898 | -2.282232 | 2.924541 | 1.749405 | 12.40021 | 6.671219
2018-03-14 13:26 | 77086.46 | 2880.0009 | 5 | 9 | 3.577495 | -2.281862 | 2.924541 | 1.825464 | 12.40021 | 6.943746
2018-03-14 13:28 | 77206.46 | 3000.0013 | 5 | 9 | 3.567301 | -2.281831 | 2.924541 | 1.901525 | 12.40021 | 7.215464
2018-03-14 13:30 | 77326.46 | 3120.0001 | 5 | 9 | 3.556486 | -2.281885 | 2.924541 | 1.977589 | 12.40021 | 7.486403
2018-03-14 13:32 | 77446.46 | 3240.0013 | 5 | 9 | 3.544344 | -2.281897 | 2.924541 | 2.053646 | 12.40021 | 7.756434
2018-03-14 13:34 | 77566.46 | 3360.0009 | 5 | 9 | 3.533345 | -2.281913 | 2.924541 | 2.129705 | 12.40021 | 8.025591
2018-03-14 13:36 | 77686.46 | 3480.0013 | 5 | 9 | 3.522572 | -2.281815 | 2.924541 | 2.205774 | 12.40021 | 8.293956
2018-03-14 13:38 | 77806.46 | 3600.001 | 5 | 9 | 3.511203 | -2.281892 | 2.924541 | 2.28183 | 12.40021 | 8.561453
2018-03-14 13:40 | 77926.46 | 3720.0005 | 5 | 9 | 3.496922 | -2.281885 | 2.924541 | 2.357894 | 12.40021 | 8.82801
2018-03-14 13:42 | 78046.46 | 3840.0009 | 5 | 9 | 3.481028 | -2.281796 | 2.924541 | 2.433956 | 12.40021 | 9.093385
2018-03-14 13:44 | 78166.46 | 3960.0013 | 5 | 9 | 3.463483 | -2.281954 | 2.924541 | 2.51001 | 12.40021 | 9.357484
2018-03-14 13:46 | 78286.46 | 4080.0001 | 5 | 9 | 3.442075 | -2.281931 | 2.924541 | 2.586074 | 12.40021 | 9.620153
2018-03-14 13:48 | 78406.46 | 4200.0013 | 5 | 9 | 3.410998 | -2.281913 | 2.924541 | 2.662132 | 12.40021 | 9.880857
2018-03-14 13:50 | 78526.46 | 4320.0009 | 5 | 9 | 3.361871 | -2.282079 | 2.924541 | 2.738204 | 12.40021 | 10.13859
2018-03-14 13:52 | 78646.46 | 4440.0013 | 5 | 9 | 3.285315 | -2.281899 | 2.924541 | 2.814265 | 12.40021 | 10.39165
2018-03-14 13:54 | 78766.46 | 4560.0001 | 5 | 9 | 3.13369 | -2.281876 | 2.924541 | 2.890317 | 12.40021 | 10.63653
2018-03-14 13:55 | 78819.04 | 4612.5794 | 5 | 9 | 2.999998 | -2.281899 | 2.924541 | 2.923646 | 12.40021 | 10.73896
2018-03-14 13:57 | 78939.08254 | 120.0004 | 6 | 9 | 3.369652 | 0 | 2.924541 | 2.923653 | 12.40021 | 10.73898
2018-03-14 13:59 | 79059.08304 | 240.0009 | 6 | 9 | 3.38549 | 0 | 2.924541 | 2.923653 | 12.40021 | 10.73898
2018-03-14 14:00 | 79119.08664 | 300.0045 | 6 | 9 | 3.38916 | 0 | 2.924541 | 2.923653 | 12.40021 | 10.73898
2018-03-14 14:00 | 79119.09 | 0.0024 | 7 | 10 | 3.389353 | 0 | 0 | 0 | 0 | 0
2018-03-14 14:02 | 79239.17 | 120.0005 | 2 | 10 | 4.078373 | 4.890082 | 0.162397 | 0 | 0.6433278 | 0
2018-03-14 14:04 | 79359.17 | 240.001 | 2 | 10 | 4.108687 | 4.890079 | 0.3254247 | 0 | 1.310543 | 0
2018-03-14 14:06 | 79479.17 | 360.0005 | 2 | 10 | 4.143012 | 4.890119 | 0.4884171 | 0 | 1.983095 | 0
2018-03-14 14:08 | 79599.17 | 480.001 | 2 | 10 | 4.172622 | 4.890101 | 0.6514211 | 0 | 2.660928 | 0
2018-03-14 14:10 | 79719.17 | 600.0014 | 2 | 10 | 4.197009 | 4.890206 | 0.8144076 | 0 | 3.343015 | 0
2018-03-14 14:12 | 79839.17 | 720.0011 | 2 | 10 | 4.200337 | 4.570226 | 0.9725689 | 0 | 4.007302 | 0
2018-03-14 14:14 | 79959.17 | 840.0023 | 2 | 10 | 4.200268 | 4.231011 | 1.119266 | 0 | 4.623472 | 0
2018-03-14 14:16 | 80079.17 | 960.0002 | 2 | 10 | 4.200276 | 3.893018 | 1.254658 | 0 | 5.192157 | 0
2018-03-14 14:18 | 80199.17 | 1080.0005 | 2 | 10 | 4.200281 | 3.5859 | 1.379133 | 0 | 5.714985 | 0
2018-03-14 14:20 | 80319.17 | 1200.0018 | 2 | 10 | 4.200253 | 3.315492 | 1.494101 | 0 | 6.197883 | 0
2018-03-14 14:20 | 80345.38 | 1226.207 | 2 | 10 | 4.200288 | 3.259994 | 1.518032 | 0 | 6.298399 | 0
2018-03-14 14:22 | 80465.4 | 120.0014 | 3 | 10 | 4.219214 | 3.260064 | 1.626297 | 3.413e-09 | 6.754059 | 1.3829e-08
2018-03-14 14:24 | 80585.4 | 240.001 | 3 | 10 | 4.24318 | 3.260062 | 1.734972 | 3.413e-09 | 7.213842 | 1.3829e-08
2018-03-14 14:26 | 80705.4 | 360.0006 | 3 | 10 | 4.271134 | 3.260058 | 1.843621 | 3.413e-09 | 7.676358 | 1.3829e-08
2018-03-14 14:28 | 80825.4 | 480.0002 | 3 | 10 | 4.300429 | 3.260024 | 1.952308 | 3.413e-09 | 8.142151 | 1.3829e-08
2018-03-14 14:30 | 80945.4 | 600.0006 | 3 | 10 | 4.331397 | 3.260089 | 2.06097 | 3.413e-09 | 8.611119 | 1.3829e-08
2018-03-14 14:32 | 81065.4 | 720.001 | 3 | 10 | 4.365181 | 3.260036 | 2.169636 | 3.413e-09 | 9.083592 | 1.3829e-08
2018-03-14 14:34 | 81185.4 | 840.0015 | 3 | 10 | 4.400325 | 3.200541 | 2.278215 | 3.413e-09 | 9.559587 | 1.3829e-08
2018-03-14 14:36 | 81305.4 | 960.0003 | 3 | 10 | 4.400286 | 2.75493 | 2.376926 | 3.413e-09 | 9.993944 | 1.3829e-08
2018-03-14 14:38 | 81425.4 | 1080.0015 | 3 | 10 | 4.40029 | 2.401732 | 2.462736 | 3.413e-09 | 10.37153 | 1.3829e-08
2018-03-14 14:40 | 81545.4 | 1200.0002 | 3 | 10 | 4.400251 | 2.101628 | 2.537664 | 3.413e-09 | 10.70124 | 1.3829e-08
2018-03-14 14:42 | 81665.4 | 1320.0015 | 3 | 10 | 4.400271 | 1.833484 | 2.603183 | 3.413e-09 | 10.98954 | 1.3829e-08
2018-03-14 14:44 | 81785.4 | 1440.0019 | 3 | 10 | 4.400229 | 1.595972 | 2.660217 | 3.413e-09 | 11.2405 | 1.3829e-08
2018-03-14 14:46 | 81905.4 | 1560.0023 | 3 | 10 | 4.400239 | 1.401999 | 2.710096 | 3.413e-09 | 11.45998 | 1.3829e-08
2018-03-14 14:48 | 82025.4 | 1680.002 | 3 | 10 | 4.400247 | 1.239863 | 2.754035 | 3.413e-09 | 11.65332 | 1.3829e-08
2018-03-14 14:50 | 82145.4 | 1800.0011 | 3 | 10 | 4.400278 | 1.100322 | 2.792974 | 3.413e-09 | 11.82467 | 1.3829e-08
2018-03-14 14:52 | 82265.4 | 1920.0019 | 3 | 10 | 4.40022 | 0.9710884 | 2.827462 | 3.413e-09 | 11.97642 | 1.3829e-08
2018-03-14 14:54 | 82385.4 | 2040.0022 | 3 | 10 | 4.400229 | 0.8635807 | 2.857969 | 3.413e-09 | 12.11066 | 1.3829e-08
2018-03-14 14:56 | 82505.4 | 2160.001 | 3 | 10 | 4.400233 | 0.772872 | 2.885188 | 3.413e-09 | 12.23043 | 1.3829e-08
2018-03-14 14:58 | 82625.4 | 2280.0007 | 3 | 10 | 4.400179 | 0.6958132 | 2.909628 | 3.413e-09 | 12.33797 | 1.3829e-08
2018-03-14 14:59 | 82699.93 | 2354.5281 | 3 | 10 | 4.400201 | 0.651988 | 2.923572 | 3.413e-09 | 12.39933 | 1.3829e-08
2018-03-14 15:01 | 82819.97 | 120.0003 | 4 | 10 | 4.333603 | 0 | 2.923574 | 3.413e-09 | 12.39934 | 1.3829e-08
2018-03-14 15:03 | 82939.97 | 240 | 4 | 10 | 4.328021 | 0 | 2.923574 | 3.413e-09 | 12.39934 | 1.3829e-08
2018-03-14 15:04 | 82999.97 | 300.0027 | 4 | 10 | 4.32641 | 0 | 2.923574 | 3.413e-09 | 12.39934 | 1.3829e-08
2018-03-14 15:06 | 83120.05 | 120.0006 | 5 | 10 | 4.086606 | -2.281958 | 2.923574 | 0.07605759 | 12.39934 | 0.3132809
2018-03-14 15:08 | 83240.05 | 240.0002 | 5 | 10 | 4.052802 | -2.281921 | 2.923574 | 0.1521186 | 12.39934 | 0.6227838
2018-03-14 15:10 | 83360.05 | 360.0014 | 5 | 10 | 4.020992 | -2.281878 | 2.923574 | 0.228176 | 12.39934 | 0.9298241
2018-03-14 15:12 | 83480.05 | 480.0011 | 5 | 10 | 3.990814 | -2.281892 | 2.923574 | 0.3042444 | 12.39934 | 1.234531
2018-03-14 15:14 | 83600.05 | 600.0006 | 5 | 10 | 3.962026 | -2.281917 | 2.923574 | 0.3803029 | 12.39934 | 1.536966
2018-03-14 15:16 | 83720.05 | 720.001 | 5 | 10 | 3.934489 | -2.28186 | 2.923574 | 0.45636 | 12.39934 | 1.837256
2018-03-14 15:18 | 83840.05 | 840.0014 | 5 | 10 | 3.906776 | -2.281928 | 2.923574 | 0.5324182 | 12.39934 | 2.135457
2018-03-14 15:20 | 83960.05 | 960.0002 | 5 | 10 | 3.878895 | -2.28194 | 2.923574 | 0.6084803 | 12.39934 | 2.431541
2018-03-14 15:22 | 84080.05 | 1080.0014 | 5 | 10 | 3.852308 | -2.281947 | 2.923574 | 0.684543 | 12.39934 | 2.725565
2018-03-14 15:24 | 84200.05 | 1200.0002 | 5 | 10 | 3.826326 | -2.281898 | 2.923574 | 0.7606029 | 12.39934 | 3.01757
2018-03-14 15:26 | 84320.05 | 1320.0007 | 5 | 10 | 3.802126 | -2.281847 | 2.923574 | 0.8366659 | 12.39934 | 3.307686
2018-03-14 15:28 | 84440.05 | 1440.0011 | 5 | 10 | 3.778319 | -2.281919 | 2.923574 | 0.9127352 | 12.39934 | 3.596006
2018-03-14 15:30 | 84560.05 | 1560.0014 | 5 | 10 | 3.7565 | -2.28196 | 2.923574 | 0.9887981 | 12.39934 | 3.88255
2018-03-14 15:32 | 84680.05 | 1680.001 | 5 | 10 | 3.73627 | -2.281877 | 2.923574 | 1.064846 | 12.39934 | 4.167448
2018-03-14 15:34 | 84800.05 | 1800.0007 | 5 | 10 | 3.717383 | -2.281908 | 2.923574 | 1.140918 | 12.39934 | 4.450954
2018-03-14 15:36 | 84920.05 | 1920.0002 | 5 | 10 | 3.698299 | -2.281821 | 2.923574 | 1.216979 | 12.39934 | 4.732983
2018-03-14 15:38 | 85040.05 | 2040.0014 | 5 | 10 | 3.67903 | -2.281888 | 2.923574 | 1.293043 | 12.39934 | 5.013543
2018-03-14 15:40 | 85160.05 | 2160.0002 | 5 | 10 | 3.661862 | -2.281922 | 2.923574 | 1.369102 | 12.39934 | 5.292704
2018-03-14 15:42 | 85280.05 | 2280.0014 | 5 | 10 | 3.646213 | -2.28189 | 2.923574 | 1.445159 | 12.39934 | 5.570605
2018-03-14 15:44 | 85400.05 | 2400.0002 | 5 | 10 | 3.631394 | -2.281929 | 2.923574 | 1.521217 | 12.39934 | 5.847366
2018-03-14 15:46 | 85520.05 | 2520.0014 | 5 | 10 | 3.616154 | -2.281801 | 2.923574 | 1.597288 | 12.39934 | 6.123035
2018-03-14 15:48 | 85640.05 | 2640.0011 | 5 | 10 | 3.602295 | -2.281824 | 2.923574 | 1.67335 | 12.39934 | 6.397541
2018-03-14 15:50 | 85760.05 | 2760.0006 | 5 | 10 | 3.590194 | -2.281917 | 2.923574 | 1.749397 | 12.39934 | 6.671014
2018-03-14 15:52 | 85880.05 | 2880.001 | 5 | 10 | 3.579477 | -2.281911 | 2.923574 | 1.825463 | 12.39934 | 6.943698
2018-03-14 15:54 | 86000.05 | 3000.0008 | 5 | 10 | 3.568429 | -2.281888 | 2.923574 | 1.901532 | 12.39934 | 7.215571
2018-03-14 15:56 | 86120.05 | 3120.001 | 5 | 10 | 3.556461 | -2.281887 | 2.923574 | 1.977595 | 12.39934 | 7.486525
2018-03-14 15:58 | 86240.05 | 3240.0006 | 5 | 10 | 3.545889 | -2.281899 | 2.923574 | 2.053647 | 12.39934 | 7.756598
2018-03-14 16:00 | 86360.05 | 3360.001 | 5 | 10 | 3.535838 | -2.281831 | 2.923574 | 2.129705 | 12.39934 | 8.025901
2018-03-14 16:02 | 86480.05 | 3480.0007 | 5 | 10 | 3.525177 | -2.28181 | 2.923574 | 2.205767 | 12.39934 | 8.294448
2018-03-14 16:04 | 86600.05 | 3600.0002 | 5 | 10 | 3.512121 | -2.281856 | 2.923574 | 2.281834 | 12.39934 | 8.562125
2018-03-14 16:06 | 86720.05 | 3720.0014 | 5 | 10 | 3.498114 | -2.281803 | 2.923574 | 2.357893 | 12.39934 | 8.828713
2018-03-14 16:08 | 86840.05 | 3840.0011 | 5 | 10 | 3.483581 | -2.281938 | 2.923574 | 2.43396 | 12.39934 | 9.09426
2018-03-14 16:10 | 86960.05 | 3960.0014 | 5 | 10 | 3.467053 | -2.281874 | 2.923574 | 2.51002 | 12.39934 | 9.358618
2018-03-14 16:12 | 87080.05 | 4080.0011 | 5 | 10 | 3.444218 | -2.282187 | 2.923574 | 2.586072 | 12.39934 | 9.621483
2018-03-14 16:14 | 87200.05 | 4200.0006 | 5 | 10 | 3.410969 | -2.281906 | 2.923574 | 2.662138 | 12.39934 | 9.882265
2018-03-14 16:16 | 87320.05 | 4320.0002 | 5 | 10 | 3.364846 | -2.28188 | 2.923574 | 2.738209 | 12.39934 | 10.1401
2018-03-14 16:18 | 87440.05 | 4440.0006 | 5 | 10 | 3.290028 | -2.281833 | 2.923574 | 2.81427 | 12.39934 | 10.39345
2018-03-14 16:20 | 87560.05 | 4560.001 | 5 | 10 | 3.137879 | -2.281965 | 2.923574 | 2.890328 | 12.39934 | 10.63872
2018-03-14 16:21 | 87613.02 | 4612.9707 | 5 | 10 | 2.999994 | -2.281869 | 2.923574 | 2.923903 | 12.39934 | 10.74199
2018-03-14 16:23 | 87733.06 | 120.0011 | 6 | 10 | 3.365893 | 0 | 2.923574 | 2.923903 | 12.39934 | 10.74199
2018-03-14 16:25 | 87853.06 | 239.9999 | 6 | 10 | 3.381321 | 0 | 2.923574 | 2.923903 | 12.39934 | 10.74199
2018-03-14 16:26 | 87913.07 | 300.002 | 6 | 10 | 3.384931 | 0 | 2.923574 | 2.923903 | 12.39934 | 10.74199
2018-03-14 16:26 | 87913.07 | 0.0025 | 7 | 11 | 3.385142 | 0 | 0 | 0 | 0 | 0
2018-03-14 16:28 | 88033.15 | 120.0006 | 2 | 11 | 4.074322 | 4.889812 | 0.1624232 | 1.479e-09 | 0.6426516 | 5.008e-09
2018-03-14 16:30 | 88153.15 | 240.0009 | 2 | 11 | 4.106442 | 4.89013 | 0.3254111 | 1.479e-09 | 1.309161 | 5.008e-09
2018-03-14 16:32 | 88273.15 | 360.0005 | 2 | 11 | 4.14329 | 4.889836 | 0.4884181 | 1.479e-09 | 1.98165 | 5.008e-09
2018-03-14 16:34 | 88393.15 | 480.0002 | 2 | 11 | 4.170588 | 4.890122 | 0.6514254 | 1.479e-09 | 2.659358 | 5.008e-09
2018-03-14 16:36 | 88513.15 | 600.0006 | 2 | 11 | 4.193953 | 4.890109 | 0.8144324 | 1.479e-09 | 3.341115 | 5.008e-09
2018-03-14 16:38 | 88633.15 | 720.0002 | 2 | 11 | 4.200276 | 4.609893 | 0.9739031 | 1.479e-09 | 4.010796 | 5.008e-09
2018-03-14 16:40 | 88753.15 | 840.0014 | 2 | 11 | 4.20026 | 4.2389 | 1.121399 | 1.479e-09 | 4.630321 | 5.008e-09
2018-03-14 16:42 | 88873.15 | 960.001 | 2 | 11 | 4.20029 | 3.896251 | 1.256764 | 1.479e-09 | 5.198893 | 5.008e-09
2018-03-14 16:44 | 88993.15 | 1080.0007 | 2 | 11 | 4.200256 | 3.604165 | 1.381704 | 1.479e-09 | 5.723673 | 5.008e-09
2018-03-14 16:46 | 89113.15 | 1200.0002 | 2 | 11 | 4.200245 | 3.33875 | 1.497385 | 1.479e-09 | 6.209567 | 5.008e-09
2018-03-14 16:47 | 89148.87 | 1235.7154 | 2 | 11 | 4.200264 | 3.259986 | 1.530118 | 1.479e-09 | 6.347053 | 5.008e-09
2018-03-14 16:49 | 89268.88 | 120.0014 | 3 | 11 | 4.220864 | 3.260186 | 1.638391 | 1.479e-09 | 6.802817 | 5.008e-09
2018-03-14 16:51 | 89388.88 | 240.0002 | 3 | 11 | 4.246396 | 3.260032 | 1.747061 | 1.479e-09 | 7.262873 | 5.008e-09
2018-03-14 16:53 | 89508.88 | 360.0005 | 3 | 11 | 4.273406 | 3.260108 | 1.855725 | 1.479e-09 | 7.725756 | 5.008e-09
2018-03-14 16:55 | 89628.88 | 480.001 | 3 | 11 | 4.301957 | 3.259824 | 1.964406 | 1.479e-09 | 8.191732 | 5.008e-09
2018-03-14 16:57 | 89748.88 | 600.0014 | 3 | 11 | 4.333625 | 3.260083 | 2.073065 | 1.479e-09 | 8.660872 | 5.008e-09
2018-03-14 16:59 | 89868.88 | 720.001 | 3 | 11 | 4.369958 | 3.260123 | 2.181737 | 1.479e-09 | 9.133746 | 5.008e-09
2018-03-14 17:01 | 89988.88 | 840.0009 | 3 | 11 | 4.400279 | 3.133513 | 2.289941 | 1.479e-09 | 9.608569 | 5.008e-09
2018-03-14 17:03 | 90108.88 | 960.0007 | 3 | 11 | 4.400271 | 2.721417 | 2.38723 | 1.479e-09 | 10.03667 | 5.008e-09
2018-03-14 17:05 | 90228.88 | 1080 | 3 | 11 | 4.400298 | 2.377257 | 2.472116 | 1.479e-09 | 10.41019 | 5.008e-09
2018-03-14 17:07 | 90348.88 | 1200.0002 | 3 | 11 | 4.400296 | 2.066927 | 2.5461 | 1.479e-09 | 10.73574 | 5.008e-09
2018-03-14 17:09 | 90468.88 | 1320.0023 | 3 | 11 | 4.400291 | 1.795843 | 2.610306 | 1.479e-09 | 11.01826 | 5.008e-09
2018-03-14 17:11 | 90588.88 | 1440.0003 | 3 | 11 | 4.400243 | 1.572981 | 2.666334 | 1.479e-09 | 11.2648 | 5.008e-09
2018-03-14 17:13 | 90708.88 | 1560.0015 | 3 | 11 | 4.400278 | 1.387489 | 2.715555 | 1.479e-09 | 11.48139 | 5.008e-09
2018-03-14 17:15 | 90828.88 | 1680.0003 | 3 | 11 | 4.400265 | 1.225042 | 2.759023 | 1.479e-09 | 11.67266 | 5.008e-09
2018-03-14 17:17 | 90948.88 | 1800.0023 | 3 | 11 | 4.400252 | 1.078089 | 2.797356 | 1.479e-09 | 11.84133 | 5.008e-09
2018-03-14 17:19 | 91068.88 | 1920.0003 | 3 | 11 | 4.400238 | 0.9555941 | 2.831167 | 1.479e-09 | 11.99011 | 5.008e-09
2018-03-14 17:21 | 91188.89 | 2040.0024 | 3 | 11 | 4.400198 | 0.8521967 | 2.861255 | 1.479e-09 | 12.1225 | 5.008e-09
2018-03-14 17:23 | 91308.88 | 2160.0002 | 3 | 11 | 4.400228 | 0.765974 | 2.888191 | 1.479e-09 | 12.24103 | 5.008e-09
2018-03-14 17:25 | 91428.88 | 2280.0006 | 3 | 11 | 4.400214 | 0.6866255 | 2.912383 | 1.479e-09 | 12.34748 | 5.008e-09
2018-03-14 17:26 | 91483.42 | 2334.5336 | 3 | 11 | 4.400209 | 0.6519947 | 2.922517 | 1.479e-09 | 12.39207 | 5.008e-09
2018-03-14 17:28 | 91603.46478 | 120.0013 | 4 | 11 | 4.333186 | 0 | 2.922517 | 1.479e-09 | 12.39207 | 5.008e-09
2018-03-14 17:30 | 91723.46358 | 240.0001 | 4 | 11 | 4.327535 | 0 | 2.922517 | 1.479e-09 | 12.39207 | 5.008e-09
2018-03-14 17:31 | 91783.46798 | 300.0045 | 4 | 11 | 4.325924 | 0 | 2.922517 | 1.479e-09 | 12.39207 | 5.008e-09
2018-03-14 17:33 | 91903.53684 | 120.0005 | 5 | 11 | 4.086061 | -2.28199 | 2.922517 | 0.07605352 | 12.39207 | 0.3132388
2018-03-14 17:35 | 92023.53734 | 240.001 | 5 | 11 | 4.050482 | -2.282016 | 2.922517 | 0.1521157 | 12.39207 | 0.6226462
2018-03-14 17:37 | 92143.53764 | 360.0013 | 5 | 11 | 4.019128 | -2.28194 | 2.922517 | 0.228184 | 12.39207 | 0.929546
2018-03-14 17:39 | 92263.53644 | 480.0001 | 5 | 11 | 3.989749 | -2.281929 | 2.922517 | 0.3042436 | 12.39207 | 1.234115
2018-03-14 17:41 | 92383.53764 | 600.0013 | 5 | 11 | 3.961698 | -2.281958 | 2.922517 | 0.3803141 | 12.39207 | 1.536546
2018-03-14 17:43 | 92503.53644 | 720.0001 | 5 | 11 | 3.933134 | -2.28196 | 2.922517 | 0.456376 | 12.39207 | 1.8368
2018-03-14 17:45 | 92623.53764 | 840.0013 | 5 | 11 | 3.904184 | -2.281999 | 2.922517 | 0.5324395 | 12.39207 | 2.134857
2018-03-14 17:47 | 92743.53734 | 960.001 | 5 | 11 | 3.877401 | -2.282022 | 2.922517 | 0.6084943 | 12.39207 | 2.430763
2018-03-14 17:49 | 92863.53684 | 1080.0005 | 5 | 11 | 3.851433 | -2.281926 | 2.922517 | 0.6845613 | 12.39207 | 2.724713
2018-03-14 17:51 | 92983.53734 | 1200.001 | 5 | 11 | 3.825675 | -2.281947 | 2.922517 | 0.7606203 | 12.39207 | 3.016672
2018-03-14 17:53 | 93103.53684 | 1320.0005 | 5 | 11 | 3.79986 | -2.281963 | 2.922517 | 0.8366872 | 12.39207 | 3.306696
2018-03-14 17:55 | 93223.53734 | 1440.001 | 5 | 11 | 3.776449 | -2.281992 | 2.922517 | 0.9127496 | 12.39207 | 3.594812
2018-03-14 17:57 | 93343.53764 | 1560.0013 | 5 | 11 | 3.755336 | -2.281954 | 2.922517 | 0.9888067 | 12.39207 | 3.881227
2018-03-14 17:59 | 93463.53734 | 1680.001 | 5 | 11 | 3.735641 | -2.281892 | 2.922517 | 1.064868 | 12.39207 | 4.166108
2018-03-14 18:01 | 93583.53764 | 1800.0013 | 5 | 11 | 3.715839 | -2.281913 | 2.922517 | 1.140931 | 12.39207 | 4.449505
2018-03-14 18:03 | 93703.53644 | 1920.0001 | 5 | 11 | 3.695569 | -2.281853 | 2.922517 | 1.21699 | 12.39207 | 4.731351
2018-03-14 18:05 | 93823.53764 | 2040.0013 | 5 | 11 | 3.677301 | -2.281885 | 2.922517 | 1.293058 | 12.39207 | 5.011761
2018-03-14 18:07 | 93943.53644 | 2160.0001 | 5 | 11 | 3.660562 | -2.281974 | 2.922517 | 1.369114 | 12.39207 | 5.290791
2018-03-14 18:09 | 94063.53684 | 2280.0005 | 5 | 11 | 3.64489 | -2.281911 | 2.922517 | 1.445183 | 12.39207 | 5.568649
2018-03-14 18:11 | 94183.53644 | 2400.0001 | 5 | 11 | 3.628916 | -2.281919 | 2.922517 | 1.521238 | 12.39207 | 5.845262
2018-03-14 18:13 | 94303.53684 | 2520.0005 | 5 | 11 | 3.613928 | -2.281959 | 2.922517 | 1.597306 | 12.39207 | 6.120719
2018-03-14 18:15 | 94423.53644 | 2640.0001 | 5 | 11 | 3.600862 | -2.281944 | 2.922517 | 1.673363 | 12.39207 | 6.395078
2018-03-14 18:17 | 94543.53764 | 2760.0013 | 5 | 11 | 3.589335 | -2.281935 | 2.922517 | 1.749423 | 12.39207 | 6.668516
2018-03-14 18:19 | 94663.53644 | 2880.0001 | 5 | 11 | 3.577832 | -2.281857 | 2.922517 | 1.825484 | 12.39207 | 6.941093
2018-03-14 18:21 | 94783.53684 | 3000.0005 | 5 | 11 | 3.565634 | -2.28188 | 2.922517 | 1.901544 | 12.39207 | 7.21275
2018-03-14 18:23 | 94903.53734 | 3120.001 | 5 | 11 | 3.554785 | -2.282195 | 2.922517 | 1.977601 | 12.39207 | 7.483525
2018-03-14 18:25 | 95023.53764 | 3240.0013 | 5 | 11 | 3.544766 | -2.28186 | 2.922517 | 2.053664 | 12.39207 | 7.753529
2018-03-14 18:27 | 95143.53644 | 3360.0001 | 5 | 11 | 3.534552 | -2.281915 | 2.922517 | 2.12973 | 12.39207 | 8.022788
2018-03-14 18:29 | 95263.53684 | 3480.0005 | 5 | 11 | 3.522249 | -2.281899 | 2.922517 | 2.205786 | 12.39207 | 8.291165
2018-03-14 18:31 | 95383.53744 | 3600.0011 | 5 | 11 | 3.509176 | -2.281936 | 2.922517 | 2.281858 | 12.39207 | 8.5586
2018-03-14 18:33 | 95503.53764 | 3720.0013 | 5 | 11 | 3.496115 | -2.281835 | 2.922517 | 2.357911 | 12.39207 | 8.824995
2018-03-14 18:35 | 95623.53734 | 3840.001 | 5 | 11 | 3.482353 | -2.281854 | 2.922517 | 2.433974 | 12.39207 | 9.090405
2018-03-14 18:37 | 95743.53684 | 3960.0005 | 5 | 11 | 3.464384 | -2.281882 | 2.922517 | 2.510039 | 12.39207 | 9.354645
2018-03-14 18:39 | 95863.53644 | 4080.0001 | 5 | 11 | 3.439268 | -2.281935 | 2.922517 | 2.586103 | 12.39207 | 9.617252
2018-03-14 18:41 | 95983.53684 | 4200.0005 | 5 | 11 | 3.407423 | -2.281922 | 2.922517 | 2.662162 | 12.39207 | 9.877693
2018-03-14 18:43 | 96103.53734 | 4320.001 | 5 | 11 | 3.361194 | -2.281877 | 2.922517 | 2.738224 | 12.39207 | 10.13523
2018-03-14 18:45 | 96223.53764 | 4440.0013 | 5 | 11 | 3.285247 | -2.281926 | 2.922517 | 2.814284 | 12.39207 | 10.38829
2018-03-14 18:47 | 96343.53644 | 4560.0001 | 5 | 11 | 3.125472 | -2.281887 | 2.922517 | 2.890338 | 12.39207 | 10.63295
2018-03-14 18:47 | 96390.90024 | 4607.3639 | 5 | 11 | 2.999981 | -2.281805 | 2.922517 | 2.920364 | 12.39207 | 10.72508
2018-03-14 18:49 | 96510.95 | 120.0004 | 6 | 11 | 3.371106 | 0 | 2.922517 | 2.920364 | 12.39207 | 10.72508
2018-03-14 18:51 | 96630.95 | 240.0001 | 6 | 11 | 3.386856 | 0 | 2.922517 | 2.920364 | 12.39207 | 10.72508
2018-03-14 18:52 | 96690.95 | 300.0021 | 6 | 11 | 3.390504 | 0 | 2.922517 | 2.920364 | 12.39207 | 10.72508
2018-03-14 18:52 | 96690.96 | 0.0024 | 7 | 12 | 3.390491 | 0 | 0 | 0 | 0 | 0
2018-03-14 18:54 | 96811.03726 | 120.0013 | 2 | 12 | 4.076487 | 4.890119 | 0.1623966 | 3.58e-10 | 0.6431155 | 1.213e-09
2018-03-14 18:56 | 96931.03686 | 240.0009 | 2 | 12 | 4.110497 | 4.89014 | 0.3253939 | 3.58e-10 | 1.310164 | 1.213e-09
2018-03-14 18:58 | 97051.03646 | 360.0005 | 2 | 12 | 4.145092 | 4.89017 | 0.4883897 | 3.58e-10 | 1.983099 | 1.213e-09
2018-03-14 19:00 | 97171.03696 | 480.001 | 2 | 12 | 4.171727 | 4.890166 | 0.6513929 | 3.58e-10 | 2.661032 | 1.213e-09
2018-03-14 19:02 | 97291.03736 | 600.0014 | 2 | 12 | 4.194587 | 4.890164 | 0.8143788 | 3.58e-10 | 3.342795 | 1.213e-09
2018-03-14 19:04 | 97411.03786 | 720.0019 | 2 | 12 | 4.200278 | 4.576753 | 0.9733052 | 3.58e-10 | 4.010224 | 1.213e-09
2018-03-14 19:06 | 97531.03596 | 840 | 2 | 12 | 4.200286 | 4.208022 | 1.119542 | 3.58e-10 | 4.624463 | 1.213e-09
2018-03-14 19:08 | 97651.03706 | 960.0011 | 2 | 12 | 4.20026 | 3.889829 | 1.254402 | 3.58e-10 | 5.190911 | 1.213e-09
2018-03-14 19:10 | 97771.03816 | 1080.0022 | 2 | 12 | 4.200284 | 3.608411 | 1.379241 | 3.58e-10 | 5.715269 | 1.213e-09
2018-03-14 19:12 | 97891.03776 | 1200.0018 | 2 | 12 | 4.200286 | 3.335372 | 1.494963 | 3.58e-10 | 6.201333 | 1.213e-09
2018-03-14 19:13 | 97922.86476 | 1231.8288 | 2 | 12 | 4.200248 | 3.259992 | 1.52412 | 3.58e-10 | 6.323798 | 1.213e-09
2018-03-14 19:15 | 98042.88 | 120.0013 | 3 | 12 | 4.221764 | 3.260097 | 1.632388 | 3.58e-10 | 6.779615 | 1.213e-09
2018-03-14 19:17 | 98162.88 | 240.0001 | 3 | 12 | 4.246189 | 3.260085 | 1.741052 | 3.58e-10 | 7.239674 | 1.213e-09
2018-03-14 19:19 | 98282.88 | 360.0013 | 3 | 12 | 4.272412 | 3.260188 | 1.849732 | 3.58e-10 | 7.702563 | 1.213e-09
2018-03-14 19:21 | 98402.88 | 480.0001 | 3 | 12 | 4.300978 | 3.26015 | 1.958381 | 3.58e-10 | 8.168271 | 1.213e-09
2018-03-14 19:23 | 98522.88 | 600.0013 | 3 | 12 | 4.33396 | 3.259812 | 2.067072 | 3.58e-10 | 8.637494 | 1.213e-09
2018-03-14 19:25 | 98642.88 | 720.0009 | 3 | 12 | 4.369783 | 3.259921 | 2.17573 | 3.58e-10 | 9.110354 | 1.213e-09
2018-03-14 19:27 | 98762.89 | 840.0022 | 3 | 12 | 4.400298 | 3.152884 | 2.284073 | 3.58e-10 | 9.585721 | 1.213e-09
2018-03-14 19:29 | 98882.88 | 960.0009 | 3 | 12 | 4.400319 | 2.742621 | 2.381997 | 3.58e-10 | 10.01662 | 1.213e-09
2018-03-14 19:31 | 99002.88 | 1080.0005 | 3 | 12 | 4.400271 | 2.386237 | 2.467358 | 3.58e-10 | 10.39223 | 1.213e-09
2018-03-14 19:33 | 99122.88 | 1200.0002 | 3 | 12 | 4.400245 | 2.065359 | 2.541401 | 3.58e-10 | 10.71804 | 1.213e-09
2018-03-14 19:35 | 99242.88 | 1320.0005 | 3 | 12 | 4.400273 | 1.804492 | 2.605772 | 3.58e-10 | 11.00128 | 1.213e-09
2018-03-14 19:37 | 99362.88 | 1440.0002 | 3 | 12 | 4.40024 | 1.583939 | 2.662124 | 3.58e-10 | 11.24925 | 1.213e-09
2018-03-14 19:39 | 99482.88 | 1560.0006 | 3 | 12 | 4.400284 | 1.396683 | 2.711728 | 3.58e-10 | 11.46752 | 1.213e-09
2018-03-14 19:41 | 99602.88 | 1680.0002 | 3 | 12 | 4.400244 | 1.224931 | 2.755362 | 3.58e-10 | 11.65952 | 1.213e-09
2018-03-14 19:43 | 99722.89 | 1800.0023 | 3 | 12 | 4.400225 | 1.080888 | 2.793702 | 3.58e-10 | 11.82823 | 1.213e-09
2018-03-14 19:45 | 99842.88 | 1920.0002 | 3 | 12 | 4.400214 | 0.9611607 | 2.827679 | 3.58e-10 | 11.97773 | 1.213e-09
2018-03-14 19:47 | 99962.89 | 2040.0022 | 3 | 12 | 4.400204 | 0.8598366 | 2.857994 | 3.58e-10 | 12.11112 | 1.213e-09
2018-03-14 19:49 | 100082.9 | 2160.0001 | 3 | 12 | 4.400185 | 0.7689476 | 2.885128 | 3.58e-10 | 12.23052 | 1.213e-09
2018-03-14 19:51 | 100202.9 | 2280.0004 | 3 | 12 | 4.400194 | 0.6862335 | 2.909348 | 3.58e-10 | 12.33709 | 1.213e-09
2018-03-14 19:52 | 100259.9 | 2336.9926 | 3 | 12 | 4.400176 | 0.6519995 | 2.919941 | 3.58e-10 | 12.3837 | 1.213e-09
2018-03-14 19:54 | 100379.9 | 120.0013 | 4 | 12 | 4.332978 | 0 | 2.919941 | 3.58e-10 | 12.3837 | 1.213e-09
2018-03-14 19:56 | 100499.9 | 240.0008 | 4 | 12 | 4.327315 | 0 | 2.919941 | 3.58e-10 | 12.3837 | 1.213e-09
2018-03-14 19:57 | 100559.9 | 300.0012 | 4 | 12 | 4.325675 | 0 | 2.919941 | 3.58e-10 | 12.3837 | 1.213e-09
2018-03-14 19:59 | 100680 | 120.0006 | 5 | 12 | 4.085006 | -2.281969 | 2.919941 | 0.07605569 | 12.3837 | 0.3132256
2018-03-14 20:01 | 100800 | 240.0001 | 5 | 12 | 4.049678 | -2.281933 | 2.919941 | 0.1521226 | 12.3837 | 0.6225528
2018-03-14 20:03 | 100920 | 360.0005 | 5 | 12 | 4.019135 | -2.281958 | 2.919941 | 0.2281869 | 12.3837 | 0.9294127
2018-03-14 20:05 | 101040 | 480.0001 | 5 | 12 | 3.990434 | -2.281919 | 2.919941 | 0.3042438 | 12.3837 | 1.233997
2018-03-14 20:07 | 101160 | 600.0005 | 5 | 12 | 3.961556 | -2.281908 | 2.919941 | 0.3803131 | 12.3837 | 1.536453
2018-03-14 20:09 | 101280 | 720.0009 | 5 | 12 | 3.9316 | -2.281969 | 2.919941 | 0.4563775 | 12.3837 | 1.836642
2018-03-14 20:11 | 101400 | 840.0013 | 5 | 12 | 3.903779 | -2.281897 | 2.919941 | 0.5324408 | 12.3837 | 2.134622
2018-03-14 20:13 | 101520 | 960.0009 | 5 | 12 | 3.877539 | -2.281972 | 2.919941 | 0.6085036 | 12.3837 | 2.430546
2018-03-14 20:15 | 101640 | 1080.0013 | 5 | 12 | 3.851747 | -2.281951 | 2.919941 | 0.6845646 | 12.3837 | 2.724504
2018-03-14 20:17 | 101760 | 1200.0009 | 5 | 12 | 3.824606 | -2.281969 | 2.919941 | 0.7606204 | 12.3837 | 3.016429
2018-03-14 20:19 | 101880 | 1320.0005 | 5 | 12 | 3.798715 | -2.28197 | 2.919941 | 0.8366964 | 12.3837 | 3.306377
2018-03-14 20:21 | 102000 | 1440.0001 | 5 | 12 | 3.776182 | -2.281985 | 2.919941 | 0.91275 | 12.3837 | 3.594412
2018-03-14 20:23 | 102120 | 1560.0005 | 5 | 12 | 3.755675 | -2.282008 | 2.919941 | 0.9888237 | 12.3837 | 3.880891
2018-03-14 20:25 | 102240 | 1680.0001 | 5 | 12 | 3.735254 | -2.281942 | 2.919941 | 1.064882 | 12.3837 | 4.16577
2018-03-14 20:27 | 102360 | 1800.0013 | 5 | 12 | 3.714171 | -2.281967 | 2.919941 | 1.140951 | 12.3837 | 4.449099
2018-03-14 20:29 | 102480 | 1920.0001 | 5 | 12 | 3.695021 | -2.281865 | 2.919941 | 1.217001 | 12.3837 | 4.730823
2018-03-14 20:31 | 102600 | 2040.0013 | 5 | 12 | 3.677246 | -2.281883 | 2.919941 | 1.293075 | 12.3837 | 5.011229
2018-03-14 20:33 | 102720 | 2160.0001 | 5 | 12 | 3.660679 | -2.28197 | 2.919941 | 1.369129 | 12.3837 | 5.29027
2018-03-14 20:35 | 102840 | 2280.0013 | 5 | 12 | 3.643847 | -2.281922 | 2.919941 | 1.445192 | 12.3837 | 5.56808
2018-03-14 20:37 | 102960 | 2400.0018 | 5 | 12 | 3.627707 | -2.281918 | 2.919941 | 1.521263 | 12.3837 | 5.844637
2018-03-14 20:39 | 103080 | 2520.0014 | 5 | 12 | 3.613662 | -2.28196 | 2.919941 | 1.597315 | 12.3837 | 6.119989
2018-03-14 20:41 | 103200 | 2640.0001 | 5 | 12 | 3.601273 | -2.281929 | 2.919941 | 1.673384 | 12.3837 | 6.394393
2018-03-14 20:43 | 103320 | 2760.0005 | 5 | 12 | 3.589073 | -2.28194 | 2.919941 | 1.749442 | 12.3837 | 6.667836
2018-03-14 20:45 | 103440 | 2880.0009 | 5 | 12 | 3.576148 | -2.281864 | 2.919941 | 1.825511 | 12.3837 | 6.940359
2018-03-14 20:47 | 103560 | 3000.0013 | 5 | 12 | 3.565092 | -2.281972 | 2.919941 | 1.901568 | 12.3837 | 7.21192
2018-03-14 20:49 | 103680 | 3120.0009 | 5 | 12 | 3.554866 | -2.281887 | 2.919941 | 1.977628 | 12.3837 | 7.482687
2018-03-14 20:51 | 103800 | 3240.0013 | 5 | 12 | 3.545017 | -2.281878 | 2.919941 | 2.053697 | 12.3837 | 7.752736
2018-03-14 20:53 | 103920 | 3360.0009 | 5 | 12 | 3.533395 | -2.281965 | 2.919941 | 2.129759 | 12.3837 | 8.021955
2018-03-14 20:55 | 104040 | 3480.0013 | 5 | 12 | 3.520893 | -2.281918 | 2.919941 | 2.205815 | 12.3837 | 8.290202
2018-03-14 20:57 | 104160 | 3600.0009 | 5 | 12 | 3.508981 | -2.281903 | 2.919941 | 2.281883 | 12.3837 | 8.557578
2018-03-14 20:59 | 104280 | 3720.0013 | 5 | 12 | 3.496787 | -2.281865 | 2.919941 | 2.357943 | 12.3837 | 8.824014
2018-03-14 21:01 | 104400 | 3840.0001 | 5 | 12 | 3.481875 | -2.281857 | 2.919941 | 2.433994 | 12.3837 | 9.089402
2018-03-14 21:03 | 104520 | 3960.0005 | 5 | 12 | 3.461828 | -2.28188 | 2.919941 | 2.510067 | 12.3837 | 9.353544
2018-03-14 21:05 | 104640 | 4080.0009 | 5 | 12 | 3.438696 | -2.281892 | 2.919941 | 2.58612 | 12.3837 | 9.615976
2018-03-14 21:07 | 104760 | 4200.0014 | 5 | 12 | 3.40768 | -2.281918 | 2.919941 | 2.662183 | 12.3837 | 9.876419
2018-03-14 21:09 | 104880 | 4320.0001 | 5 | 12 | 3.361627 | -2.28189 | 2.919941 | 2.738244 | 12.3837 | 10.134
2018-03-14 21:11 | 105000 | 4440.0006 | 5 | 12 | 3.282131 | -2.281899 | 2.919941 | 2.814302 | 12.3837 | 10.38697
2018-03-14 21:13 | 105120 | 4560.0009 | 5 | 12 | 3.119462 | -2.28186 | 2.919941 | 2.890361 | 12.3837 | 10.63126
2018-03-14 21:14 | 105165.3 | 4605.2935 | 5 | 12 | 2.999984 | -2.281915 | 2.919941 | 2.919075 | 12.3837 | 10.71926
2018-03-14 21:16 | 105285.3 | 120.0013 | 6 | 12 | 3.371812 | 0 | 2.919941 | 2.919075 | 12.3837 | 10.71926
2018-03-14 21:18 | 105405.3 | 240.0002 | 6 | 12 | 3.387585 | 0 | 2.919941 | 2.919075 | 12.3837 | 10.71926
2018-03-14 21:19 | 105465.3 | 300.0029 | 6 | 12 | 3.391307 | 0 | 2.919941 | 2.919075 | 12.3837 | 10.71926
2018-03-14 21:19 | 105465.3 | 0.0025 | 7 | 13 | 3.391538 | 0 | 0 | 0 | 0 | 0
2018-03-14 21:21 | 105585.4 | 120.0022 | 2 | 13 | 4.078628 | 4.890178 | 0.1623895 | 9.26e-10 | 0.6432898 | 3.141e-09
2018-03-14 21:23 | 105705.4 | 240.0009 | 2 | 13 | 4.110602 | 4.890073 | 0.3254022 | 9.26e-10 | 1.310634 | 3.141e-09
2018-03-14 21:25 | 105825.4 | 360.0022 | 2 | 13 | 4.144289 | 4.890107 | 0.4884043 | 9.26e-10 | 1.983524 | 3.141e-09
2018-03-14 21:27 | 105945.4 | 480.001 | 2 | 13 | 4.170559 | 4.890141 | 0.6514006 | 9.26e-10 | 2.661225 | 3.141e-09
2018-03-14 21:29 | 106065.4 | 600.0022 | 2 | 13 | 4.195623 | 4.890141 | 0.8144036 | 9.26e-10 | 3.343031 | 3.141e-09
2018-03-14 21:31 | 106185.4 | 720.001 | 2 | 13 | 4.200288 | 4.55408 | 0.972455 | 9.26e-10 | 4.006827 | 3.141e-09
2018-03-14 21:33 | 106305.4 | 840.0007 | 2 | 13 | 4.200267 | 4.206428 | 1.118384 | 9.26e-10 | 4.619771 | 3.141e-09
2018-03-14 21:35 | 106425.4 | 960.001 | 2 | 13 | 4.200276 | 3.899402 | 1.253311 | 9.26e-10 | 5.186499 | 3.141e-09
2018-03-14 21:37 | 106545.4 | 1080.0022 | 2 | 13 | 4.20023 | 3.60883 | 1.378426 | 9.26e-10 | 5.712018 | 3.141e-09
2018-03-14 21:39 | 106665.4 | 1200.0019 | 2 | 13 | 4.200252 | 3.31408 | 1.493838 | 9.26e-10 | 6.19678 | 3.141e-09
2018-03-14 21:39 | 106688.5 | 1223.1019 | 2 | 13 | 4.200255 | 3.25999 | 1.514929 | 9.26e-10 | 6.285367 | 3.141e-09
2018-03-14 21:41 | 106808.5 | 120.0006 | 3 | 13 | 4.22055 | 3.260142 | 1.623199 | 9.26e-10 | 6.741125 | 3.141e-09
2018-03-14 21:43 | 106928.5 | 240.0011 | 3 | 13 | 4.244226 | 3.260131 | 1.73187 | 9.26e-10 | 7.201044 | 3.141e-09
2018-03-14 21:45 | 107048.5 | 360.0006 | 3 | 13 | 4.269894 | 3.260137 | 1.840529 | 9.26e-10 | 7.663581 | 3.141e-09
2018-03-14 21:47 | 107168.5 | 480.001 | 3 | 13 | 4.299439 | 3.260125 | 1.949207 | 9.26e-10 | 8.129186 | 3.141e-09
2018-03-14 21:49 | 107288.5 | 600.0002 | 3 | 13 | 4.332393 | 3.259826 | 2.057857 | 9.26e-10 | 8.598106 | 3.141e-09
2018-03-14 21:51 | 107408.5 | 720.0002 | 3 | 13 | 4.36691 | 3.260173 | 2.166539 | 9.26e-10 | 9.070814 | 3.141e-09
2018-03-14 21:53 | 107528.5 | 840.0006 | 3 | 13 | 4.400312 | 3.209033 | 2.275121 | 9.26e-10 | 9.546924 | 3.141e-09
2018-03-14 21:55 | 107648.5 | 960.0011 | 3 | 13 | 4.400274 | 2.769637 | 2.374336 | 9.26e-10 | 9.983498 | 3.141e-09
2018-03-14 21:57 | 107768.5 | 1080.0007 | 3 | 13 | 4.400298 | 2.39911 | 2.460337 | 9.26e-10 | 10.36193 | 3.141e-09
2018-03-14 21:59 | 107888.5 | 1200.0019 | 3 | 13 | 4.40028 | 2.08924 | 2.534968 | 9.26e-10 | 10.69033 | 3.141e-09
2018-03-14 22:01 | 108008.5 | 1320.0014 | 3 | 13 | 4.400279 | 1.828028 | 2.600114 | 9.26e-10 | 10.97698 | 3.141e-09
2018-03-14 22:03 | 108128.5 | 1440.0019 | 3 | 13 | 4.400259 | 1.606068 | 2.657263 | 9.26e-10 | 11.22846 | 3.141e-09
2018-03-14 22:05 | 108248.5 | 1560.0015 | 3 | 13 | 4.400229 | 1.406868 | 2.70743 | 9.26e-10 | 11.4492 | 3.141e-09
2018-03-14 22:07 | 108368.5 | 1680.0003 | 3 | 13 | 4.400264 | 1.235664 | 2.751352 | 9.26e-10 | 11.64247 | 3.141e-09
2018-03-14 22:09 | 108488.5 | 1800.0015 | 3 | 13 | 4.400176 | 1.092588 | 2.790104 | 9.26e-10 | 11.81299 | 3.141e-09
2018-03-14 22:11 | 108608.5 | 1920.0002 | 3 | 13 | 4.400229 | 0.9751759 | 2.824512 | 9.26e-10 | 11.96439 | 3.141e-09
2018-03-14 22:13 | 108728.5 | 2040.0015 | 3 | 13 | 4.400239 | 0.8705425 | 2.855231 | 9.26e-10 | 12.09956 | 3.141e-09
2018-03-14 22:15 | 108848.5 | 2160.0002 | 3 | 13 | 4.400218 | 0.7728157 | 2.882578 | 9.26e-10 | 12.2199 | 3.141e-09
2018-03-14 22:17 | 108968.5 | 2280.0005 | 3 | 13 | 4.400218 | 0.6930809 | 2.906969 | 9.26e-10 | 12.32722 | 3.141e-09
2018-03-14 22:18 | 109037.3 | 2348.8087 | 3 | 13 | 4.400174 | 0.6519833 | 2.919823 | 9.26e-10 | 12.38378 | 3.141e-09
2018-03-14 22:20 | 109157.4 | 120.0003 | 4 | 13 | 4.333121 | 0 | 2.919823 | 9.26e-10 | 12.38378 | 3.141e-09
2018-03-14 22:22 | 109277.4 | 240.0008 | 4 | 13 | 4.327426 | 0 | 2.919823 | 9.26e-10 | 12.38378 | 3.141e-09
2018-03-14 22:23 | 109337.4 | 300.0027 | 4 | 13 | 4.325801 | 0 | 2.919823 | 9.26e-10 | 12.38378 | 3.141e-09
2018-03-14 22:25 | 109457.5 | 120.0005 | 5 | 13 | 4.084947 | -2.281882 | 2.919823 | 0.07605802 | 12.38378 | 0.3132078
2018-03-14 22:27 | 109577.5 | 240.0009 | 5 | 13 | 4.050614 | -2.281894 | 2.919823 | 0.1521117 | 12.38378 | 0.6225249
2018-03-14 22:29 | 109697.5 | 360.0005 | 5 | 13 | 4.020747 | -2.281877 | 2.919823 | 0.2281775 | 12.38378 | 0.9294848
2018-03-14 22:31 | 109817.5 | 480.0009 | 5 | 13 | 3.991374 | -2.281911 | 2.919823 | 0.3042467 | 12.38378 | 1.234224
2018-03-14 22:33 | 109937.5 | 600.0029 | 5 | 13 | 3.960975 | -2.28189 | 2.919823 | 0.3803015 | 12.38378 | 1.536635
2018-03-14 22:35 | 110057.5 | 720.001 | 5 | 13 | 3.932184 | -2.281908 | 2.919823 | 0.4563668 | 12.38378 | 1.836822
2018-03-14 22:37 | 110177.5 | 840.0005 | 5 | 13 | 3.9049 | -2.281938 | 2.919823 | 0.532428 | 12.38378 | 2.13486
2018-03-14 22:39 | 110297.5 | 960.0009 | 5 | 13 | 3.878966 | -2.281862 | 2.919823 | 0.6084768 | 12.38378 | 2.43084
2018-03-14 22:41 | 110417.5 | 1080.0014 | 5 | 13 | 3.851949 | -2.281824 | 2.919823 | 0.6845476 | 12.38378 | 2.724904
2018-03-14 22:43 | 110537.5 | 1200.0009 | 5 | 13 | 3.824499 | -2.281847 | 2.919823 | 0.7606091 | 12.38378 | 3.01683
2018-03-14 22:45 | 110657.5 | 1320.0029 | 5 | 13 | 3.799688 | -2.281823 | 2.919823 | 0.8366722 | 12.38378 | 3.306772
2018-03-14 22:47 | 110777.5 | 1440.0009 | 5 | 13 | 3.777736 | -2.281981 | 2.919823 | 0.9127321 | 12.38378 | 3.594924
2018-03-14 22:49 | 110897.5 | 1560.0013 | 5 | 13 | 3.756723 | -2.281979 | 2.919823 | 0.9887933 | 12.38378 | 3.881461
2018-03-14 22:51 | 111017.5 | 1680.0001 | 5 | 13 | 3.734954 | -2.281993 | 2.919823 | 1.064855 | 12.38378 | 4.16638
2018-03-14 22:53 | 111137.5 | 1800.0006 | 5 | 13 | 3.714787 | -2.281967 | 2.919823 | 1.140925 | 12.38378 | 4.449719
2018-03-14 22:55 | 111257.5 | 1920.0001 | 5 | 13 | 3.696102 | -2.281975 | 2.919823 | 1.216988 | 12.38378 | 4.731559
2018-03-14 22:57 | 111377.5 | 2040.0014 | 5 | 13 | 3.678537 | -2.282034 | 2.919823 | 1.293047 | 12.38378 | 5.012012
2018-03-14 22:59 | 111497.5 | 2160.0001 | 5 | 13 | 3.660851 | -2.281908 | 2.919823 | 1.369114 | 12.38378 | 5.291161
2018-03-14 23:01 | 111617.5 | 2280.003 | 5 | 13 | 3.643494 | -2.281993 | 2.919823 | 1.445172 | 12.38378 | 5.568922
2018-03-14 23:03 | 111737.5 | 2400.0009 | 5 | 13 | 3.628221 | -2.281974 | 2.919823 | 1.521228 | 12.38378 | 5.845442
2018-03-14 23:05 | 111857.5 | 2520.0013 | 5 | 13 | 3.614717 | -2.282 | 2.919823 | 1.597297 | 12.38378 | 6.120907
2018-03-14 23:07 | 111977.5 | 2640.0009 | 5 | 13 | 3.601721 | -2.281946 | 2.919823 | 1.673358 | 12.38378 | 6.395351
2018-03-14 23:09 | 112097.5 | 2760.0013 | 5 | 13 | 3.588153 | -2.281917 | 2.919823 | 1.749424 | 12.38378 | 6.668808
2018-03-14 23:11 | 112217.5 | 2880.0001 | 5 | 13 | 3.576246 | -2.28188 | 2.919823 | 1.825488 | 12.38378 | 6.941274
2018-03-14 23:13 | 112337.5 | 3000.0005 | 5 | 13 | 3.565548 | -2.281952 | 2.919823 | 1.901551 | 12.38378 | 7.212882
2018-03-14 23:15 | 112457.5 | 3120.0001 | 5 | 13 | 3.555639 | -2.281933 | 2.919823 | 1.97762 | 12.38378 | 7.483738
2018-03-14 23:17 | 112577.5 | 3240.0005 | 5 | 13 | 3.544576 | -2.281946 | 2.919823 | 2.053672 | 12.38378 | 7.753746
2018-03-14 23:19 | 112697.5 | 3360.0001 | 5 | 13 | 3.53248 | -2.281918 | 2.919823 | 2.129734 | 12.38378 | 8.022886
2018-03-14 23:21 | 112817.5 | 3480.0005 | 5 | 13 | 3.521202 | -2.281924 | 2.919823 | 2.205799 | 12.38378 | 8.291155
2018-03-14 23:23 | 112937.5 | 3600.0001 | 5 | 13 | 3.509886 | -2.281882 | 2.919823 | 2.281859 | 12.38378 | 8.558544
2018-03-14 23:25 | 113057.5 | 3720.0005 | 5 | 13 | 3.496924 | -2.282036 | 2.919823 | 2.357923 | 12.38378 | 8.825043
2018-03-14 23:27 | 113177.5 | 3840.0001 | 5 | 13 | 3.480086 | -2.281898 | 2.919823 | 2.433982 | 12.38378 | 9.0904
2018-03-14 23:29 | 113297.5 | 3960.0005 | 5 | 13 | 3.461684 | -2.281901 | 2.919823 | 2.510047 | 12.38378 | 9.354424
2018-03-14 23:31 | 113417.5 | 4080.0009 | 5 | 13 | 3.439059 | -2.281959 | 2.919823 | 2.58611 | 12.38378 | 9.616902
2018-03-14 23:33 | 113537.5 | 4200.0029 | 5 | 13 | 3.408382 | -2.281876 | 2.919823 | 2.662179 | 12.38378 | 9.877431
2018-03-14 23:35 | 113657.5 | 4320.0009 | 5 | 13 | 3.360178 | -2.28194 | 2.919823 | 2.738238 | 12.38378 | 10.13499
2018-03-14 23:37 | 113777.5 | 4440.0029 | 5 | 13 | 3.279439 | -2.281929 | 2.919823 | 2.814294 | 12.38378 | 10.38774
2018-03-14 23:39 | 113897.5 | 4560.0001 | 5 | 13 | 3.119894 | -2.281877 | 2.919823 | 2.890354 | 12.38378 | 10.63196
2018-03-14 23:40 | 113943.1 | 4605.6191 | 5 | 13 | 2.999994 | -2.281992 | 2.919823 | 2.919273 | 12.38378 | 10.7206
2018-03-14 23:42 | 114063.1434 | 120.001 | 6 | 13 | 3.371403 | 0 | 2.919823 | 2.919273 | 12.38378 | 10.7206
2018-03-14 23:44 | 114183.1431 | 240.0007 | 6 | 13 | 3.387254 | 0 | 2.919823 | 2.919273 | 12.38378 | 10.7206
2018-03-14 23:45 | 114243.1443 | 300.0019 | 6 | 13 | 3.391088 | 0 | 2.919823 | 2.919273 | 12.38378 | 10.7206
2018-03-14 23:45 | 114243.2 | 0.0024 | 7 | 14 | 3.391045 | 0 | 0 | 0 | 0 | 0
2018-03-14 23:47 | 114363.2 | 120.0015 | 2 | 14 | 4.079422 | 4.890138 | 0.1623868 | 9.169e-09 | 0.6435377 | 3.1094e-08
2018-03-14 23:49 | 114483.2 | 240.0011 | 2 | 14 | 4.110584 | 4.890113 | 0.3253975 | 9.169e-09 | 1.310906 | 3.1094e-08
2018-03-14 23:51 | 114603.2 | 360.0015 | 2 | 14 | 4.143698 | 4.890161 | 0.4883997 | 9.169e-09 | 1.983726 | 3.1094e-08
2018-03-14 23:53 | 114723.2 | 480.0003 | 2 | 14 | 4.171644 | 4.890145 | 0.6513849 | 9.169e-09 | 2.661408 | 3.1094e-08
2018-03-14 23:55 | 114843.2 | 600.0007 | 2 | 14 | 4.197976 | 4.890185 | 0.8143899 | 9.169e-09 | 3.343583 | 3.1094e-08
2018-03-14 23:57 | 114963.2 | 720.0012 | 2 | 14 | 4.200281 | 4.553882 | 0.972092 | 9.169e-09 | 4.005959 | 3.1094e-08
2018-03-14 23:59 | 115083.2 | 840.0007 | 2 | 14 | 4.200271 | 4.217345 | 1.118179 | 9.169e-09 | 4.619565 | 3.1094e-08
2018-03-15 00:01 | 115203.2 | 960.0012 | 2 | 14 | 4.200265 | 3.900586 | 1.253457 | 9.169e-09 | 5.18777 | 3.1094e-08
2018-03-15 00:03 | 115323.2 | 1080.0007 | 2 | 14 | 4.2003 | 3.587178 | 1.378245 | 9.169e-09 | 5.711916 | 3.1094e-08
2018-03-15 00:05 | 115443.2 | 1200.0004 | 2 | 14 | 4.200261 | 3.305291 | 1.492959 | 9.169e-09 | 6.193748 | 3.1094e-08
2018-03-15 00:05 | 115464 | 1220.7684 | 2 | 14 | 4.200264 | 3.259992 | 1.511899 | 9.169e-09 | 6.273298 | 3.1094e-08
2018-03-15 00:07 | 115584 | 120.0005 | 3 | 14 | 4.219837 | 3.25981 | 1.620172 | 1.2538e-08 | 6.72903 | 4.4742e-08
2018-03-15 00:09 | 115704 | 240.0001 | 3 | 14 | 4.243011 | 3.260159 | 1.72882 | 1.2538e-08 | 7.188732 | 4.4742e-08
2018-03-15 00:11 | 115824 | 360.0006 | 3 | 14 | 4.27005 | 3.259831 | 1.8375 | 1.2538e-08 | 7.651287 | 4.4742e-08
2018-03-15 00:13 | 115944 | 480.0001 | 3 | 14 | 4.300423 | 3.260009 | 1.946148 | 1.2538e-08 | 8.116866 | 4.4742e-08
2018-03-15 00:15 | 116064 | 600.0014 | 3 | 14 | 4.331989 | 3.260131 | 2.054834 | 1.2538e-08 | 8.58596 | 4.4742e-08
2018-03-15 00:17 | 116184 | 720.0009 | 3 | 14 | 4.365503 | 3.260213 | 2.163492 | 1.2538e-08 | 9.058465 | 4.4742e-08
2018-03-15 00:19 | 116304 | 840.0022 | 3 | 14 | 4.400338 | 3.223819 | 2.272127 | 1.2538e-08 | 9.534678 | 4.4742e-08
2018-03-15 00:21 | 116424 | 960.0018 | 3 | 14 | 4.400298 | 2.764091 | 2.37141 | 1.2538e-08 | 9.971554 | 4.4742e-08
2018-03-15 00:23 | 116544 | 1080.0031 | 3 | 14 | 4.40028 | 2.403407 | 2.457309 | 1.2538e-08 | 10.34953 | 4.4742e-08
2018-03-15 00:25 | 116664 | 1200.0019 | 3 | 14 | 4.400264 | 2.098742 | 2.532194 | 1.2538e-08 | 10.67905 | 4.4742e-08
2018-03-15 00:27 | 116784 | 1320.0014 | 3 | 14 | 4.400291 | 1.839934 | 2.597745 | 1.2538e-08 | 10.96749 | 4.4742e-08
2018-03-15 00:29 | 116904 | 1440.0027 | 3 | 14 | 4.400264 | 1.608361 | 2.655139 | 1.2538e-08 | 11.22004 | 4.4742e-08
2018-03-15 00:31 | 117024 | 1560.0022 | 3 | 14 | 4.400231 | 1.40509 | 2.705242 | 1.2538e-08 | 11.44051 | 4.4742e-08
2018-03-15 00:33 | 117144 | 1680.0002 | 3 | 14 | 4.400242 | 1.240325 | 2.749256 | 1.2538e-08 | 11.63418 | 4.4742e-08
2018-03-15 00:35 | 117264 | 1800.0012 | 3 | 14 | 4.400182 | 1.100707 | 2.788207 | 1.2538e-08 | 11.80557 | 4.4742e-08
2018-03-15 00:37 | 117384 | 1920.0018 | 3 | 14 | 4.400256 | 0.9801283 | 2.822848 | 1.2538e-08 | 11.958 | 4.4742e-08
2018-03-15 00:39 | 117504 | 2040.0014 | 3 | 14 | 4.400208 | 0.867919 | 2.853609 | 1.2538e-08 | 12.09335 | 4.4742e-08
2018-03-15 00:41 | 117624 | 2160.0009 | 3 | 14 | 4.400232 | 0.775034 | 2.880929 | 1.2538e-08 | 12.21356 | 4.4742e-08
2018-03-15 00:43 | 117744 | 2280.0012 | 3 | 14 | 4.400221 | 0.6964588 | 2.905416 | 1.2538e-08 | 12.32132 | 4.4742e-08
2018-03-15 00:45 | 117821.8 | 2357.7586 | 3 | 14 | 4.40019 | 0.6519966 | 2.919971 | 1.2538e-08 | 12.38536 | 4.4742e-08
2018-03-15 00:47 | 117941.8 | 120.0011 | 4 | 14 | 4.333222 | 0 | 2.919971 | 1.2538e-08 | 12.38536 | 4.4742e-08
2018-03-15 00:49 | 118061.8 | 240.0007 | 4 | 14 | 4.32758 | 0 | 2.919971 | 1.2538e-08 | 12.38536 | 4.4742e-08
2018-03-15 00:50 | 118121.8 | 300.0027 | 4 | 14 | 4.325999 | 0 | 2.919971 | 1.2538e-08 | 12.38536 | 4.4742e-08
2018-03-15 00:52 | 118241.9 | 120.0005 | 5 | 14 | 4.084849 | -2.281981 | 2.919971 | 0.07605004 | 12.38536 | 0.31315
2018-03-15 00:54 | 118361.9 | 240.0001 | 5 | 14 | 4.051141 | -2.281946 | 2.919971 | 0.1521227 | 12.38536 | 0.622557
2018-03-15 00:56 | 118481.9 | 360.0006 | 5 | 14 | 4.020782 | -2.281816 | 2.919971 | 0.2281708 | 12.38536 | 0.9294793
2018-03-15 00:58 | 118601.9 | 480.0001 | 5 | 14 | 3.989752 | -2.282067 | 2.919971 | 0.3042446 | 12.38536 | 1.234177
2018-03-15 01:00 | 118721.9 | 600.0013 | 5 | 14 | 3.960419 | -2.282136 | 2.919971 | 0.380298 | 12.38536 | 1.536486
2018-03-15 01:02 | 118841.9 | 720.0009 | 5 | 14 | 3.932328 | -2.281869 | 2.919971 | 0.4563666 | 12.38536 | 1.836674
2018-03-15 01:04 | 118961.9 | 840.0013 | 5 | 14 | 3.905575 | -2.281885 | 2.919971 | 0.5324194 | 12.38536 | 2.134722
2018-03-15 01:06 | 119081.9 | 960.0009 | 5 | 14 | 3.878531 | -2.281854 | 2.919971 | 0.6084903 | 12.38536 | 2.430804
2018-03-15 01:08 | 119201.9 | 1080.0013 | 5 | 14 | 3.85083 | -2.281841 | 2.919971 | 0.6845464 | 12.38536 | 2.724728
2018-03-15 01:10 | 119321.9 | 1200.0001 | 5 | 14 | 3.824427 | -2.281851 | 2.919971 | 0.760603 | 12.38536 | 3.016598
2018-03-15 01:12 | 119441.9 | 1320.0013 | 5 | 14 | 3.800275 | -2.281849 | 2.919971 | 0.8366688 | 12.38536 | 3.306566
2018-03-15 01:14 | 119561.9 | 1440.0001 | 5 | 14 | 3.77784 | -2.281921 | 2.919971 | 0.9127297 | 12.38536 | 3.594757
2018-03-15 01:16 | 119681.9 | 1560.0005 | 5 | 14 | 3.755219 | -2.281841 | 2.919971 | 0.9887955 | 12.38536 | 3.881262
2018-03-15 01:18 | 119801.9 | 1680.0001 | 5 | 14 | 3.734383 | -2.281858 | 2.919971 | 1.064855 | 12.38536 | 4.166079
2018-03-15 01:20 | 119921.9 | 1800.0014 | 5 | 14 | 3.714891 | -2.281872 | 2.919971 | 1.14092 | 12.38536 | 4.449385
2018-03-15 01:22 | 120041.9 | 1920.001 | 5 | 14 | 3.696558 | -2.281929 | 2.919971 | 1.216976 | 12.38536 | 4.731229
2018-03-15 01:24 | 120161.9 | 2040.0013 | 5 | 14 | 3.677961 | -2.282143 | 2.919971 | 1.293047 | 12.38536 | 5.011732
2018-03-15 01:26 | 120281.9 | 2160.0001 | 5 | 14 | 3.659582 | -2.28186 | 2.919971 | 1.369103 | 12.38536 | 5.290745
2018-03-15 01:28 | 120401.9 | 2280.0005 | 5 | 14 | 3.643452 | -2.281854 | 2.919971 | 1.44517 | 12.38536 | 5.568496
2018-03-15 01:30 | 120521.9 | 2400.0009 | 5 | 14 | 3.628977 | -2.281905 | 2.919971 | 1.521226 | 12.38536 | 5.84504
2018-03-15 01:32 | 120641.9 | 2520.0005 | 5 | 14 | 3.615155 | -2.281796 | 2.919971 | 1.597283 | 12.38536 | 6.12052
2018-03-15 01:34 | 120761.9 | 2640.0001 | 5 | 14 | 3.600789 | -2.281903 | 2.919971 | 1.673347 | 12.38536 | 6.394954
2018-03-15 01:36 | 120881.9 | 2760.0013 | 5 | 14 | 3.588078 | -2.282027 | 2.919971 | 1.749406 | 12.38536 | 6.66833
2018-03-15 01:38 | 121001.9 | 2880.0009 | 5 | 14 | 3.57686 | -2.281975 | 2.919971 | 1.825477 | 12.38536 | 6.940845
2018-03-15 01:40 | 121121.9 | 3000.0013 | 5 | 14 | 3.566626 | -2.281906 | 2.919971 | 1.901531 | 12.38536 | 7.212496
2018-03-15 01:42 | 121241.9 | 3120.0009 | 5 | 14 | 3.555576 | -2.281959 | 2.919971 | 1.977604 | 12.38536 | 7.483411
2018-03-15 01:44 | 121361.9 | 3240.0013 | 5 | 14 | 3.543839 | -2.281944 | 2.919971 | 2.05366 | 12.38536 | 7.753378
2018-03-15 01:46 | 121481.9 | 3360.0001 | 5 | 14 | 3.533037 | -2.281977 | 2.919971 | 2.129724 | 12.38536 | 8.022524
2018-03-15 01:48 | 121601.9 | 3480.0005 | 5 | 14 | 3.522507 | -2.281913 | 2.919971 | 2.205782 | 12.38536 | 8.290832
2018-03-15 01:50 | 121721.9 | 3600.0001 | 5 | 14 | 3.510698 | -2.28197 | 2.919971 | 2.281854 | 12.38536 | 8.558361
2018-03-15 01:52 | 121841.9 | 3720.0005 | 5 | 14 | 3.49579 | -2.281926 | 2.919971 | 2.357911 | 12.38536 | 8.824828
2018-03-15 01:54 | 121961.9 | 3840.0009 | 5 | 14 | 3.480263 | -2.281954 | 2.919971 | 2.433976 | 12.38536 | 9.090145
2018-03-15 01:56 | 122081.9 | 3960.0013 | 5 | 14 | 3.462905 | -2.281995 | 2.919971 | 2.510045 | 12.38536 | 9.354244
2018-03-15 01:58 | 122201.9 | 4080.0006 | 5 | 14 | 3.441139 | -2.281969 | 2.919971 | 2.586098 | 12.38536 | 9.616833
2018-03-15 02:00 | 122321.9 | 4200.0014 | 5 | 14 | 3.408755 | -2.281974 | 2.919971 | 2.662165 | 12.38536 | 9.877453
2018-03-15 02:02 | 122441.9 | 4320.0009 | 5 | 14 | 3.359092 | -2.282004 | 2.919971 | 2.73823 | 12.38536 | 10.13497
2018-03-15 02:04 | 122561.9 | 4440.0014 | 5 | 14 | 3.281357 | -2.281924 | 2.919971 | 2.814293 | 12.38536 | 10.38779
2018-03-15 02:06 | 122681.9 | 4560.0001 | 5 | 14 | 3.123986 | -2.281908 | 2.919971 | 2.890349 | 12.38536 | 10.63221
2018-03-15 02:06 | 122729.1 | 4607.2448 | 5 | 14 | 2.99999 | -2.28194 | 2.919971 | 2.920294 | 12.38536 | 10.72407
2018-03-15 02:08 | 122849.2 | 120.0005 | 6 | 14 | 3.368046 | 0 | 2.919971 | 2.920294 | 12.38536 | 10.72407
2018-03-15 02:10 | 122969.2 | 240.0009 | 6 | 14 | 3.383741 | 0 | 2.919971 | 2.920294 | 12.38536 | 10.72407
2018-03-15 02:11 | 123029.2 | 300.003 | 6 | 14 | 3.387353 | 0 | 2.919971 | 2.920294 | 12.38536 | 10.72407
2018-03-15 02:11 | 123029.2 | 0.0024 | 7 | 15 | 3.387431 | 0 | 0 | 0 | 0 | 0
2018-03-15 02:13 | 123149.3 | 120.0007 | 2 | 15 | 4.077606 | 4.890153 | 0.1623981 | 3.591e-09 | 0.6431467 | 1.2163e-08
2018-03-15 02:15 | 123269.3 | 240.0011 | 2 | 15 | 4.108204 | 4.890119 | 0.3254111 | 3.591e-09 | 1.310178 | 1.2163e-08
2018-03-15 02:17 | 123389.3 | 360.0006 | 2 | 15 | 4.143012 | 4.890059 | 0.4883976 | 3.591e-09 | 1.982673 | 1.2163e-08
2018-03-15 02:19 | 123509.3 | 480.0003 | 2 | 15 | 4.172407 | 4.890151 | 0.6513841 | 3.591e-09 | 2.660422 | 1.2163e-08
2018-03-15 02:21 | 123629.3 | 600.0006 | 2 | 15 | 4.196423 | 4.890122 | 0.8143972 | 3.591e-09 | 3.342553 | 1.2163e-08
2018-03-15 02:23 | 123749.3 | 720.0011 | 2 | 15 | 4.200293 | 4.583858 | 0.9729059 | 3.591e-09 | 4.008285 | 1.2163e-08
2018-03-15 02:25 | 123869.3 | 840.0018 | 2 | 15 | 4.20028 | 4.238965 | 1.119967 | 3.591e-09 | 4.62598 | 1.2163e-08
2018-03-15 02:27 | 123989.3 | 960.0012 | 2 | 15 | 4.200327 | 3.897248 | 1.255537 | 3.591e-09 | 5.195414 | 1.2163e-08
2018-03-15 02:29 | 124109.3 | 1080.0008 | 2 | 15 | 4.200255 | 3.591517 | 1.380178 | 3.591e-09 | 5.718942 | 1.2163e-08
2018-03-15 02:31 | 124229.3 | 1200.0011 | 2 | 15 | 4.200254 | 3.321952 | 1.495351 | 3.591e-09 | 6.202698 | 1.2163e-08
2018-03-15 02:32 | 124257.9 | 1228.651 | 2 | 15 | 4.200246 | 3.259995 | 1.521542 | 3.591e-09 | 6.312708 | 1.2163e-08
2018-03-15 02:34 | 124377.9 | 120.0007 | 3 | 15 | 4.219671 | 3.259816 | 1.629819 | 4.155e-09 | 6.768432 | 1.4449e-08
2018-03-15 02:36 | 124497.9 | 240.0002 | 3 | 15 | 4.244432 | 3.2601 | 1.738493 | 4.155e-09 | 7.228301 | 1.4449e-08
2018-03-15 02:38 | 124617.9 | 360.0008 | 3 | 15 | 4.272548 | 3.26015 | 1.847144 | 4.155e-09 | 7.690987 | 1.4449e-08
2018-03-15 02:40 | 124737.9 | 480.0003 | 3 | 15 | 4.301826 | 3.260169 | 1.955827 | 4.155e-09 | 8.156913 | 1.4449e-08
2018-03-15 02:42 | 124857.9 | 600.0007 | 3 | 15 | 4.332842 | 3.260119 | 2.064493 | 4.155e-09 | 8.626049 | 1.4449e-08
2018-03-15 02:44 | 124977.9 | 720.0004 | 3 | 15 | 4.367224 | 3.260177 | 2.173158 | 4.155e-09 | 9.09871 | 1.4449e-08
2018-03-15 02:46 | 125097.9 | 840.0024 | 3 | 15 | 4.400315 | 3.163096 | 2.281576 | 4.155e-09 | 9.57421875 | 1.4449e-08
2018-03-15 02:48 | 125217.9 | 960.0013 | 3 | 15 | 4.400307 | 2.734639 | 2.379418 | 4.155e-09 | 10.00475 | 1.4449e-08
2018-03-15 02:50 | 125337.9 | 1080.0016 | 3 | 15 | 4.400256 | 2.38555 | 2.464599 | 4.155e-09 | 10.37957 | 1.4449e-08
2018-03-15 02:52 | 125457.9 | 1200.002 | 3 | 15 | 4.400281 | 2.086022 | 2.539042 | 4.155e-09 | 10.70714 | 1.4449e-08
2018-03-15 02:54 | 125577.9 | 1320.0016 | 3 | 15 | 4.400274 | 1.818458 | 2.604032 | 4.155e-09 | 10.99312 | 1.4449e-08
2018-03-15 02:56 | 125697.9 | 1440.002 | 3 | 15 | 4.400254 | 1.5838 | 2.660582 | 4.155e-09 | 11.24195 | 1.4449e-08
2018-03-15 02:58 | 125817.9 | 1560 | 3 | 15 | 4.400222 | 1.392785 | 2.710106 | 4.155e-09 | 11.45987 | 1.4449e-08
2018-03-15 03:00 | 125937.9 | 1680.0013 | 3 | 15 | 4.400263 | 1.23297 | 2.753774 | 4.155e-09 | 11.65202 | 1.4449e-08
2018-03-15 03:02 | 126057.9 | 1800.0041 | 3 | 15 | 4.400208 | 1.09162 | 2.792469 | 4.155e-09 | 11.82228 | 1.4449e-08
2018-03-15 03:04 | 126177.9 | 1920.0011 | 3 | 15 | 4.400196 | 0.9641085 | 2.826705 | 4.155e-09 | 11.97293 | 1.4449e-08
2018-03-15 03:06 | 126297.9 | 2040.0007 | 3 | 15 | 4.400227 | 0.85851 | 2.857018 | 4.155e-09 | 12.10632 | 1.4449e-08
2018-03-15 03:08 | 126417.9 | 2160.0004 | 3 | 15 | 4.400187 | 0.7684774 | 2.884095 | 4.155e-09 | 12.22546 | 1.4449e-08
2018-03-15 03:10 | 126537.9 | 2280.0022 | 3 | 15 | 4.400268 | 0.6932507 | 2.908428 | 4.155e-09 | 12.33253 | 1.4449e-08
2018-03-15 03:11 | 126606.8 | 2348.832 | 3 | 15 | 4.400226 | 0.6519995 | 2.921278 | 4.155e-09 | 12.38907 | 1.4449e-08
2018-03-15 03:13 | 126726.8 | 120.0005 | 4 | 15 | 4.333437 | 0 | 2.921278 | 4.155e-09 | 12.38907 | 1.4449e-08
2018-03-15 03:15 | 126846.8 | 240.0002 | 4 | 15 | 4.327864 | 0 | 2.921278 | 4.155e-09 | 12.38907 | 1.4449e-08
2018-03-15 03:16 | 126906.8 | 300.0029 | 4 | 15 | 4.326256 | 0 | 2.921278 | 4.155e-09 | 12.38907 | 1.4449e-08
2018-03-15 03:18 | 127026.9 | 120.0005 | 5 | 15 | 4.086012 | -2.281857 | 2.921278 | 0.07605232 | 12.38907 | 0.313218
2018-03-15 03:20 | 127146.9 | 240.0002 | 5 | 15 | 4.051885 | -2.281919 | 2.921278 | 0.1521081 | 12.38907 | 0.6226412
2018-03-15 03:22 | 127266.9 | 360.0005 | 5 | 15 | 4.019839 | -2.281911 | 2.921278 | 0.2281733 | 12.38907 | 0.9296299
2018-03-15 03:24 | 127386.9 | 480.0009 | 5 | 15 | 3.989816 | -2.281911 | 2.921278 | 0.3042365 | 12.38907 | 1.234236
2018-03-15 03:26 | 127506.9 | 600.0014 | 5 | 15 | 3.961141 | -2.281921 | 2.921278 | 0.3802914 | 12.38907 | 1.536585
2018-03-15 03:28 | 127626.9 | 720.0017 | 5 | 15 | 3.933555 | -2.281882 | 2.921278 | 0.4563525 | 12.38907 | 1.836826
2018-03-15 03:30 | 127746.9 | 840.0005 | 5 | 15 | 3.905457 | -2.281803 | 2.921278 | 0.5324185 | 12.38907 | 2.134975
2018-03-15 03:32 | 127866.9 | 960.0009 | 5 | 15 | 3.877463 | -2.281895 | 2.921278 | 0.6084801 | 12.38907 | 2.430952
2018-03-15 03:34 | 127986.9 | 1080.0014 | 5 | 15 | 3.850945 | -2.281853 | 2.921278 | 0.6845376 | 12.38907 | 2.724852
2018-03-15 03:36 | 128106.9 | 1200.0009 | 5 | 15 | 3.825219 | -2.281865 | 2.921278 | 0.7605967 | 12.38907 | 3.016761
2018-03-15 03:38 | 128226.9 | 1320.0006 | 5 | 15 | 3.800699 | -2.281898 | 2.921278 | 0.8366627 | 12.38907 | 3.306788
2018-03-15 03:40 | 128346.9 | 1440.0017 | 5 | 15 | 3.776746 | -2.281883 | 2.921278 | 0.9127225 | 12.38907 | 3.594955
2018-03-15 03:42 | 128466.9 | 1560.0005 | 5 | 15 | 3.755026 | -2.282127 | 2.921278 | 0.9887884 | 12.38907 | 3.881397
2018-03-15 03:44 | 128586.9 | 1680.0001 | 5 | 15 | 3.734838 | -2.281842 | 2.921278 | 1.064842 | 12.38907 | 4.166207
2018-03-15 03:46 | 128706.9 | 1800.0002 | 5 | 15 | 3.715773 | -2.281905 | 2.921278 | 1.140901 | 12.38907 | 4.44955
2018-03-15 03:48 | 128826.9 | 1920.0009 | 5 | 15 | 3.696454 | -2.281985 | 2.921278 | 1.216965 | 12.38907 | 4.731458
2018-03-15 03:50 | 128946.9 | 2040.0005 | 5 | 15 | 3.677005 | -2.281897 | 2.921278 | 1.293036 | 12.38907 | 5.011892
2018-03-15 03:52 | 129066.9 | 2160.0009 | 5 | 15 | 3.659859 | -2.281821 | 2.921278 | 1.369091 | 12.38907 | 5.290884
2018-03-15 03:54 | 129186.9 | 2280.0005 | 5 | 15 | 3.644229 | -2.281839 | 2.921278 | 1.445158 | 12.38907 | 5.568672
2018-03-15 03:56 | 129306.9 | 2400.0002 | 5 | 15 | 3.629307 | -2.281913 | 2.921278 | 1.521217 | 12.38907 | 5.845277
2018-03-15 03:58 | 129426.9 | 2520.0014 | 5 | 15 | 3.613921 | -2.281905 | 2.921278 | 1.597281 | 12.38907 | 6.120756
2018-03-15 04:00 | 129546.9 | 2640.0017 | 5 | 15 | 3.600237 | -2.281931 | 2.921278 | 1.673342 | 12.38907 | 6.395101
2018-03-15 04:02 | 129666.9 | 2760.0014 | 5 | 15 | 3.588246 | -2.281882 | 2.921278 | 1.749405 | 12.38907 | 6.668483
2018-03-15 04:04 | 129786.9 | 2880.0009 | 5 | 15 | 3.577522 | -2.281947 | 2.921278 | 1.825457 | 12.38907 | 6.940968
2018-03-15 04:06 | 129906.9 | 3000.0013 | 5 | 15 | 3.566275 | -2.281901 | 2.921278 | 1.901531 | 12.38907 | 7.212705
2018-03-15 04:08 | 130026.9 | 3120.0017 | 5 | 15 | 3.554363 | -2.281895 | 2.921278 | 1.97758 | 12.38907 | 7.483452
2018-03-15 04:10 | 130146.9 | 3240.0014 | 5 | 15 | 3.543781 | -2.281899 | 2.921278 | 2.053646 | 12.38907 | 7.753414
2018-03-15 04:12 | 130266.9 | 3360.0017 | 5 | 15 | 3.533784 | -2.28189 | 2.921278 | 2.129703 | 12.38907 | 8.022555
2018-03-15 04:14 | 130386.9 | 3480.0014 | 5 | 15 | 3.52284 | -2.28194 | 2.921278 | 2.205771 | 12.38907 | 8.290955
2018-03-15 04:16 | 130506.9 | 3600.0009 | 5 | 15 | 3.508991 | -2.281887 | 2.921278 | 2.281835 | 12.38907 | 8.558414
2018-03-15 04:18 | 130626.9 | 3720.0014 | 5 | 15 | 3.495161 | -2.281938 | 2.921278 | 2.357899 | 12.38907 | 8.824789
2018-03-15 04:20 | 130746.9 | 3840.0009 | 5 | 15 | 3.480664 | -2.281963 | 2.921278 | 2.433957 | 12.38907 | 9.090085
2018-03-15 04:22 | 130866.9 | 3960.0014 | 5 | 15 | 3.463924 | -2.281826 | 2.921278 | 2.510016 | 12.38907 | 9.354215
2018-03-15 04:24 | 130986.9 | 4080.0009 | 5 | 15 | 3.440503 | -2.281981 | 2.921278 | 2.586073 | 12.38907 | 9.616838
2018-03-15 04:26 | 131106.9 | 4200.0006 | 5 | 15 | 3.406621 | -2.281958 | 2.921278 | 2.662142 | 12.38907 | 9.877325
2018-03-15 04:28 | 131226.9 | 4320.0001 | 5 | 15 | 3.359618 | -2.281993 | 2.921278 | 2.738206 | 12.38907 | 10.13478
2018-03-15 04:30 | 131346.9 | 4440.0014 | 5 | 15 | 3.2834 | -2.281999 | 2.921278 | 2.814266 | 12.38907 | 10.38768
2018-03-15 04:32 | 131466.9 | 4560.0009 | 5 | 15 | 3.125764 | -2.28202 | 2.921278 | 2.890328 | 12.38907 | 10.63229
2018-03-15 04:33 | 131514.4 | 4607.4974 | 5 | 15 | 2.999994 | -2.281899 | 2.921278 | 2.920437 | 12.38907 | 10.72468
2018-03-15 04:35 | 131634.4 | 120.0012 | 6 | 15 | 3.36875 | 0 | 2.921278 | 2.920437 | 12.38907 | 10.72468
2018-03-15 04:37 | 131754.4 | 239.9999 | 6 | 15 | 3.384358 | 0 | 2.921278 | 2.920437 | 12.38907 | 10.72468
2018-03-15 04:38 | 131814.4 | 300.0044 | 6 | 15 | 3.388054 | 0 | 2.921278 | 2.920437 | 12.38907 | 10.72468
2018-03-15 04:38 | 131814.4 | 0.0025 | 7 | 16 | 3.387938 | 0 | 0 | 0 | 0 | 0
2018-03-15 04:40 | 131934.5 | 120.0006 | 2 | 16 | 4.076946 | 4.890094 | 0.1623938 | 3.54e-10 | 0.6431251 | 1.198e-09
2018-03-15 04:42 | 132054.5 | 240.001 | 2 | 16 | 4.108873 | 4.889991 | 0.3253714 | 3.54e-10 | 1.309997 | 1.198e-09
2018-03-15 04:44 | 132174.5 | 360.0014 | 2 | 16 | 4.145341 | 4.889977 | 0.488394 | 3.54e-10 | 1.982939 | 1.198e-09
2018-03-15 04:46 | 132294.5 | 480.001 | 2 | 16 | 4.172364 | 4.890038 | 0.651395 | 3.54e-10 | 2.660929 | 1.198e-09
2018-03-15 04:48 | 132414.5 | 600.0006 | 2 | 16 | 4.195571 | 4.890103 | 0.8143808 | 3.54e-10 | 3.342879 | 1.198e-09
2018-03-15 04:50 | 132534.5 | 720.001 | 2 | 16 | 4.200276 | 4.591413 | 0.9732924 | 3.54e-10 | 4.010272 | 1.198e-09
2018-03-15 04:52 | 132654.5 | 840.0022 | 2 | 16 | 4.200283 | 4.219722 | 1.120212 | 3.54e-10 | 4.627376 | 1.198e-09
2018-03-15 04:54 | 132774.5 | 960.0002 | 2 | 16 | 4.200279 | 3.886043 | 1.255106 | 3.54e-10 | 5.193968 | 1.198e-09
2018-03-15 04:56 | 132894.5 | 1080.0006 | 2 | 16 | 4.200276 | 3.593713 | 1.37967 | 3.54e-10 | 5.717171 | 1.198e-09
2018-03-15 04:58 | 133014.5 | 1200.001 | 2 | 16 | 4.200254 | 3.331185 | 1.495039 | 3.54e-10 | 6.201755 | 1.198e-09
2018-03-15 04:58 | 133046.7 | 1232.1944 | 2 | 16 | 4.200268 | 3.259992 | 1.524516 | 3.54e-10 | 6.325563 | 1.198e-09
2018-03-15 05:00 | 133166.7 | 120.0006 | 3 | 16 | 4.220854 | 3.26011 | 1.632811 | 3.54e-10 | 6.781423 | 1.198e-09
2018-03-15 05:02 | 133286.7 | 240.0002 | 3 | 16 | 4.246499 | 3.260123 | 1.741477 | 3.54e-10 | 7.241474 | 1.198e-09
2018-03-15 05:04 | 133406.7 | 360.0014 | 3 | 16 | 4.273292 | 3.260114 | 1.850136 | 3.54e-10 | 7.704335 | 1.198e-09
2018-03-15 05:06 | 133526.7 | 480.001 | 3 | 16 | 4.301871 | 3.260106 | 1.958795 | 3.54e-10 | 8.170208 | 1.198e-09
2018-03-15 05:08 | 133646.7 | 600.0014 | 3 | 16 | 4.333325 | 3.26014 | 2.067471 | 3.54e-10 | 8.639393 | 1.198e-09
2018-03-15 05:10 | 133766.7 | 720.001 | 3 | 16 | 4.369662 | 3.260119 | 2.176142 | 3.54e-10 | 9.112232 | 1.198e-09
2018-03-15 05:12 | 133886.7 | 840.0023 | 3 | 16 | 4.400299 | 3.144683 | 2.284416 | 3.54e-10 | 9.587321 | 1.198e-09
2018-03-15 05:14 | 134006.7 | 960.002 | 3 | 16 | 4.400277 | 2.729974 | 2.381998 | 3.54e-10 | 10.01671 | 1.198e-09
2018-03-15 05:16 | 134126.7 | 1080.0023 | 3 | 16 | 4.400301 | 2.385612 | 2.46716 | 3.54e-10 | 10.39145 | 1.198e-09
2018-03-15 05:18 | 134246.7 | 1200.0005 | 3 | 16 | 4.400299 | 2.074241 | 2.541405 | 3.54e-10 | 10.71814 | 1.198e-09
2018-03-15 05:20 | 134366.7 | 1320.0015 | 3 | 16 | 4.40022 | 1.801878 | 2.605842 | 3.54e-10 | 11.00168 | 1.198e-09
2018-03-15 05:22 | 134486.7 | 1440.0011 | 3 | 16 | 4.400256 | 1.580128 | 2.6621 | 3.54e-10 | 11.24924 | 1.198e-09
2018-03-15 05:24 | 134606.7 | 1560.0023 | 3 | 16 | 4.400272 | 1.393495 | 2.711544 | 3.54e-10 | 11.4668 | 1.198e-09
2018-03-15 05:26 | 134726.7 | 1680.0003 | 3 | 16 | 4.400193 | 1.229002 | 2.755196 | 3.54e-10 | 11.65888 | 1.198e-09
2018-03-15 05:28 | 134846.7 | 1800.0015 | 3 | 16 | 4.400201 | 1.08147 | 2.79368 | 3.54e-10 | 11.82822 | 1.198e-09
2018-03-15 05:30 | 134966.7 | 1920.0003 | 3 | 16 | 4.40019 | 0.9590607 | 2.827637 | 3.54e-10 | 11.97764 | 1.198e-09
2018-03-15 05:32 | 135086.7 | 2040.0023 | 3 | 16 | 4.400214 | 0.8568735 | 2.857864 | 3.54e-10 | 12.11064 | 1.198e-09
2018-03-15 05:34 | 135206.7 | 2160.0019 | 3 | 16 | 4.400148 | 0.7684383 | 2.884939 | 3.54e-10 | 12.22978 | 1.198e-09
2018-03-15 05:36 | 135326.7 | 2280.0005 | 3 | 16 | 4.400217 | 0.6894846 | 2.90924 | 3.54e-10 | 12.33671 | 1.198e-09
2018-03-15 05:37 | 135384.4 | 2337.6344 | 3 | 16 | 4.400205 | 0.6519995 | 2.919975 | 3.54e-10 | 12.38394 | 1.198e-09
2018-03-15 05:39 | 135504.4 | 120.0012 | 4 | 16 | 4.333253 | 0 | 2.919975 | 3.54e-10 | 12.38394 | 1.198e-09
2018-03-15 05:41 | 135624.4 | 239.9999 | 4 | 16 | 4.327594 | 0 | 2.919975 | 3.54e-10 | 12.38394 | 1.198e-09
2018-03-15 05:42 | 135684.4 | 300.0028 | 4 | 16 | 4.325994 | 0 | 2.919975 | 3.54e-10 | 12.38394 | 1.198e-09
2018-03-15 05:44 | 135804.5 | 120.0015 | 5 | 16 | 4.086734 | -2.281924 | 2.919975 | 0.076059 | 12.38394 | 0.3133084
2018-03-15 05:46 | 135924.5 | 240.0003 | 5 | 16 | 4.051213 | -2.28191 | 2.919975 | 0.1521195 | 12.38394 | 0.6227597
2018-03-15 05:48 | 136044.5 | 360.0006 | 5 | 16 | 4.02003 | -2.281894 | 2.919975 | 0.2281777 | 12.38394 | 0.9296805
2018-03-15 05:50 | 136164.5 | 480.0003 | 5 | 16 | 3.990746 | -2.28186 | 2.919975 | 0.3042307 | 12.38394 | 1.234296
2018-03-15 05:52 | 136284.5 | 600.0014 | 5 | 16 | 3.962604 | -2.281888 | 2.919975 | 0.3802993 | 12.38394 | 1.536795
2018-03-15 05:54 | 136404.5 | 720.0011 | 5 | 16 | 3.933949 | -2.281905 | 2.919975 | 0.4563626 | 12.38394 | 1.837124
2018-03-15 05:56 | 136524.5 | 840.0006 | 5 | 16 | 3.905024 | -2.281874 | 2.919975 | 0.5324208 | 12.38394 | 2.135218
2018-03-15 05:58 | 136644.5 | 960.0011 | 5 | 16 | 3.878208 | -2.281892 | 2.919975 | 0.6084847 | 12.38394 | 2.431221
2018-03-15 06:00 | 136764.5 | 1080.0014 | 5 | 16 | 3.852344 | -2.282034 | 2.919975 | 0.6845371 | 12.38394 | 2.725179
2018-03-15 06:02 | 136884.5 | 1200.0011 | 5 | 16 | 3.826255 | -2.281872 | 2.919975 | 0.7606024 | 12.38394 | 3.017216
2018-03-15 06:04 | 137004.5 | 1320.0014 | 5 | 16 | 3.800283 | -2.281867 | 2.919975 | 0.8366627 | 12.38394 | 3.307252
2018-03-15 06:06 | 137124.5 | 1440.0002 | 5 | 16 | 3.776919 | -2.281864 | 2.919975 | 0.9127216 | 12.38394 | 3.595387
2018-03-15 06:08 | 137244.5 | 1560.0006 | 5 | 16 | 3.755795 | -2.281906 | 2.919975 | 0.9887882 | 12.38394 | 3.881872
2018-03-15 06:10 | 137364.5 | 1680.0011 | 5 | 16 | 3.736039 | -2.281898 | 2.919975 | 1.06485 | 12.38394 | 4.16679
2018-03-15 06:12 | 137484.5 | 1800.0007 | 5 | 16 | 3.716078 | -2.281888 | 2.919975 | 1.14091 | 12.38394 | 4.4502
2018-03-15 06:14 | 137604.5 | 1920.0011 | 5 | 16 | 3.695663 | -2.281853 | 2.919975 | 1.216962 | 12.38394 | 4.732026
2018-03-15 06:16 | 137724.5 | 2040.0014 | 5 | 16 | 3.677433 | -2.281783 | 2.919975 | 1.293024 | 12.38394 | 5.012422
2018-03-15 06:18 | 137844.5 | 2160.0011 | 5 | 16 | 3.660723 | -2.281833 | 2.919975 | 1.369093 | 12.38394 | 5.291513
2018-03-15 06:20 | 137964.5 | 2280.0006 | 5 | 16 | 3.644962 | -2.281842 | 2.919975 | 1.445155 | 12.38394 | 5.569353
2018-03-15 06:22 | 138084.5 | 2400.0003 | 5 | 16 | 3.628776 | -2.281853 | 2.919975 | 1.521217 | 12.38394 | 5.845983
2018-03-15 06:24 | 138204.5 | 2520.0015 | 5 | 16 | 3.613907 | -2.281901 | 2.919975 | 1.597274 | 12.38394 | 6.121394
2018-03-15 06:26 | 138324.5 | 2640.0003 | 5 | 16 | 3.600854 | -2.281842 | 2.919975 | 1.673329 | 12.38394 | 6.395744
2018-03-15 06:28 | 138444.5 | 2760.0014 | 5 | 16 | 3.58932 | -2.281894 | 2.919975 | 1.749401 | 12.38394 | 6.669224
2018-03-15 06:30 | 138564.5 | 2880.0011 | 5 | 16 | 3.577625 | -2.281844 | 2.919975 | 1.825463 | 12.38394 | 6.941797
2018-03-15 06:32 | 138684.5 | 3000.0007 | 5 | 16 | 3.565331 | -2.281796 | 2.919975 | 1.901523 | 12.38394 | 7.213437
2018-03-15 06:34 | 138804.5 | 3120.0003 | 5 | 16 | 3.554698 | -2.281857 | 2.919975 | 1.977586 | 12.38394 | 7.484215
2018-03-15 06:36 | 138924.5 | 3240.0006 | 5 | 16 | 3.544666 | -2.281895 | 2.919975 | 2.053642 | 12.38394 | 7.75418
2018-03-15 06:38 | 139044.5 | 3360.0011 | 5 | 16 | 3.534297 | -2.28188 | 2.919975 | 2.129698 | 12.38394 | 8.023392
2018-03-15 06:40 | 139164.5 | 3480.0006 | 5 | 16 | 3.521801 | -2.281911 | 2.919975 | 2.205758 | 12.38394 | 8.29175
2018-03-15 06:42 | 139284.5 | 3600.0011 | 5 | 16 | 3.508794 | -2.281986 | 2.919975 | 2.281823 | 12.38394 | 8.559135
2018-03-15 06:44 | 139404.5 | 3720.0014 | 5 | 16 | 3.495692 | -2.28186 | 2.919975 | 2.35789 | 12.38394 | 8.825548
2018-03-15 06:46 | 139524.5 | 3840.0011 | 5 | 16 | 3.481723 | -2.281862 | 2.919975 | 2.433954 | 12.38394 | 9.090925
2018-03-15 06:48 | 139644.5 | 3960.0006 | 5 | 16 | 3.463506 | -2.281878 | 2.919975 | 2.510012 | 12.38394 | 9.355087
2018-03-15 06:50 | 139764.5 | 4080.0011 | 5 | 16 | 3.438312 | -2.282141 | 2.919975 | 2.58607 | 12.38394 | 9.617594
2018-03-15 06:52 | 139884.5 | 4200.0006 | 5 | 16 | 3.406283 | -2.281851 | 2.919975 | 2.662137 | 12.38394 | 9.877989
2018-03-15 06:54 | 140004.5 | 4320.0011 | 5 | 16 | 3.359604 | -2.28188 | 2.919975 | 2.738196 | 12.38394 | 10.13541
2018-03-15 06:56 | 140124.5 | 4440.0006 | 5 | 16 | 3.282683 | -2.281894 | 2.919975 | 2.814256 | 12.38394 | 10.38831
2018-03-15 06:58 | 140244.5 | 4560.0003 | 5 | 16 | 3.119932 | -2.281926 | 2.919975 | 2.89032 | 12.38394 | 10.63272
2018-03-15 06:59 | 140289.2 | 4604.7479 | 5 | 16 | 2.999997 | -2.282205 | 2.919975 | 2.918679 | 12.38394 | 10.71964
2018-03-15 07:01 | 140409.3 | 120.0014 | 6 | 16 | 3.371054 | 0 | 2.919975 | 2.918679 | 12.38394 | 10.71964
2018-03-15 07:03 | 140529.3 | 240.0003 | 6 | 16 | 3.386812 | 0 | 2.919975 | 2.918679 | 12.38394 | 10.71964
2018-03-15 07:04 | 140589.3 | 300.0038 | 6 | 16 | 3.390446 | 0 | 2.919975 | 2.918679 | 12.38394 | 10.71964
2018-03-15 07:04 | 140589.3 | 0.0024 | 7 | 17 | 3.39059 | 0 | 0 | 0 | 0 | 0
2018-03-15 07:06 | 140709.4 | 120.0005 | 2 | 17 | 4.07715 | 4.890122 | 0.1624047 | 8.7e-11 | 0.6432241 | 2.94e-10
2018-03-15 07:08 | 140829.4 | 240.001 | 2 | 17 | 4.111287 | 4.890143 | 0.325406 | 8.7e-11 | 1.310422 | 2.94e-10
2018-03-15 07:10 | 140949.4 | 360.0005 | 2 | 17 | 4.145722 | 4.890193 | 0.4883981 | 8.7e-11 | 1.983459 | 2.94e-10
2018-03-15 07:12 | 141069.4 | 480.0002 | 2 | 17 | 4.172342 | 4.889987 | 0.6514161 | 8.7e-11 | 2.661551 | 2.94e-10
2018-03-15 07:14 | 141189.4 | 600.0014 | 2 | 17 | 4.195377 | 4.890084 | 0.8144074 | 8.7e-11 | 3.343453 | 2.94e-10
2018-03-15 07:16 | 141309.4 | 720.0002 | 2 | 17 | 4.200271 | 4.564591 | 0.9729876 | 8.7e-11 | 4.009456 | 2.94e-10
2018-03-15 07:18 | 141429.4 | 840.0006 | 2 | 17 | 4.200278 | 4.201213 | 1.118899 | 8.7e-11 | 4.622326 | 2.94e-10
2018-03-15 07:20 | 141549.4 | 960.0002 | 2 | 17 | 4.200308 | 3.886701 | 1.253571 | 8.7e-11 | 5.187983 | 2.94e-10
2018-03-15 07:22 | 141669.4 | 1080.0014 | 2 | 17 | 4.200294 | 3.604688 | 1.378321 | 8.7e-11 | 5.711969 | 2.94e-10
2018-03-15 07:24 | 141789.4 | 1200.0001 | 2 | 17 | 4.200295 | 3.3289 | 1.493872 | 8.7e-11 | 6.197316 | 2.94e-10
2018-03-15 07:25 | 141818.7 | 1229.3327 | 2 | 17 | 4.200281 | 3.259988 | 1.520705 | 8.7e-11 | 6.310022 | 2.94e-10
2018-03-15 07:27 | 141938.7 | 120.0013 | 3 | 17 | 4.221708 | 3.260104 | 1.628983 | 1.421e-09 | 6.765873 | 5.703e-09
2018-03-15 07:29 | 142058.7 | 240.0009 | 3 | 17 | 4.246157 | 3.260045 | 1.737658 | 1.421e-09 | 7.225984 | 5.703e-09
2018-03-15 07:31 | 142178.7 | 360.0013 | 3 | 17 | 4.272196 | 3.260095 | 1.846321 | 1.421e-09 | 7.688783 | 5.703e-09
2018-03-15 07:33 | 142298.7 | 480.0026 | 3 | 17 | 4.300849 | 3.260047 | 1.954998 | 1.421e-09 | 8.154598 | 5.703e-09
2018-03-15 07:35 | 142418.7 | 600.0005 | 3 | 17 | 4.333999 | 3.260034 | 2.063663 | 1.421e-09 | 8.623701 | 5.703e-09
2018-03-15 07:37 | 142538.7 | 720.0009 | 3 | 17 | 4.369555 | 3.260112 | 2.172299 | 1.421e-09 | 9.096452 | 5.703e-09
2018-03-15 07:39 | 142658.7 | 840.0014 | 3 | 17 | 4.400308 | 3.157506 | 2.280681 | 1.421e-09 | 9.571965 | 5.703e-09
2018-03-15 07:41 | 142778.7 | 960.001 | 3 | 17 | 4.400292 | 2.745006 | 2.378733 | 1.421e-09 | 10.00342 | 5.703e-09
2018-03-15 07:43 | 142898.7 | 1080.0014 | 3 | 17 | 4.400279 | 2.388021 | 2.464202 | 1.421e-09 | 10.37951 | 5.703e-09
2018-03-15 07:45 | 143018.7 | 1200.001 | 3 | 17 | 4.400292 | 2.070489 | 2.538341 | 1.421e-09 | 10.70574 | 5.703e-09
2018-03-15 07:47 | 143138.7 | 1320.0005 | 3 | 17 | 4.400273 | 1.808574 | 2.602858 | 1.421e-09 | 10.98963 | 5.703e-09
2018-03-15 07:49 | 143258.7 | 1440.0018 | 3 | 17 | 4.400264 | 1.588446 | 2.659335 | 1.421e-09 | 11.23815 | 5.703e-09
2018-03-15 07:51 | 143378.7 | 1560.0022 | 3 | 17 | 4.400257 | 1.399189 | 2.709062 | 1.421e-09 | 11.45696 | 5.703e-09
2018-03-15 07:53 | 143498.7 | 1680.001 | 3 | 17 | 4.400249 | 1.227991 | 2.752801 | 1.421e-09 | 11.64942 | 5.703e-09
2018-03-15 07:55 | 143618.7 | 1800.0014 | 3 | 17 | 4.4002 | 1.083376 | 2.791243 | 1.421e-09 | 11.81858 | 5.703e-09
2018-03-15 07:57 | 143738.7 | 1920.0001 | 3 | 17 | 4.400232 | 0.9637985 | 2.825319 | 1.421e-09 | 11.96852 | 5.703e-09
2018-03-15 07:59 | 143858.7 | 2040.0014 | 3 | 17 | 4.400204 | 0.8623505 | 2.855714 | 1.421e-09 | 12.10226 | 5.703e-09
2018-03-15 08:01 | 143978.7 | 2160.0018 | 3 | 17 | 4.400194 | 0.7709923 | 2.882918 | 1.421e-09 | 12.22196 | 5.703e-09
2018-03-15 08:03 | 144098.7 | 2280.0013 | 3 | 17 | 4.400194 | 0.6873894 | 2.907189 | 1.421e-09 | 12.32876 | 5.703e-09
2018-03-15 08:04 | 144159 | 2340.2761 | 3 | 17 | 4.400216 | 0.6519966 | 2.918399 | 1.421e-09 | 12.37809 | 5.703e-09
2018-03-15 08:06 | 144279 | 120.0004 | 4 | 17 | 4.333097 | 0 | 2.918399 | 1.421e-09 | 12.37809 | 5.703e-09
2018-03-15 08:08 | 144399 | 240.0008 | 4 | 17 | 4.327415 | 0 | 2.918399 | 1.421e-09 | 12.37809 | 5.703e-09
2018-03-15 08:09 | 144459.1 | 300.0028 | 4 | 17 | 4.325789 | 0 | 2.918399 | 1.421e-09 | 12.37809 | 5.703e-09
2018-03-15 08:11 | 144579.1 | 120.0013 | 5 | 17 | 4.085244 | -2.281876 | 2.918399 | 0.07605574 | 12.37809 | 0.3132414
2018-03-15 08:13 | 144699.1 | 240.0001 | 5 | 17 | 4.05004 | -2.281849 | 2.918399 | 0.152119 | 12.37809 | 0.6225795
2018-03-15 08:15 | 144819.1 | 360.0022 | 5 | 17 | 4.019476 | -2.282036 | 2.918399 | 0.228173 | 12.37809 | 0.9294283
2018-03-15 08:17 | 144939.1 | 480.0009 | 5 | 17 | 3.990765 | -2.281946 | 2.918399 | 0.3042322 | 12.37809 | 1.234046
2018-03-15 08:19 | 145059.1 | 600.0005 | 5 | 17 | 3.961797 | -2.281812 | 2.918399 | 0.3802972 | 12.37809 | 1.536509
2018-03-15 08:21 | 145179.1 | 720.0018 | 5 | 17 | 3.931954 | -2.281928 | 2.918399 | 0.4563601 | 12.37809 | 1.836712
2018-03-15 08:23 | 145299.1 | 840.0022 | 5 | 17 | 3.904105 | -2.28207 | 2.918399 | 0.5324245 | 12.37809 | 2.134723
2018-03-15 08:25 | 145419.1 | 960.0001 | 5 | 17 | 3.877716 | -2.282102 | 2.918399 | 0.6084826 | 12.37809 | 2.430648
2018-03-15 08:27 | 145539.1 | 1080.0005 | 5 | 17 | 3.851806 | -2.282203 | 2.918399 | 0.684532 | 12.37809 | 2.724571
2018-03-15 08:29 | 145659.1 | 1200.0002 | 5 | 17 | 3.82441 | -2.281894 | 2.918399 | 0.7606065 | 12.37809 | 3.016566
2018-03-15 08:31 | 145779.1 | 1320.0005 | 5 | 17 | 3.798642 | -2.281819 | 2.918399 | 0.8366705 | 12.37809 | 3.306457
2018-03-15 08:33 | 145899.1 | 1440.0001 | 5 | 17 | 3.776026 | -2.281895 | 2.918399 | 0.9127277 | 12.37809 | 3.594497
2018-03-15 08:35 | 146019.1 | 1560.0014 | 5 | 17 | 3.755608 | -2.281917 | 2.918399 | 0.9887931 | 12.37809 | 3.880937
2018-03-15 08:37 | 146139.1 | 1680.0001 | 5 | 17 | 3.735257 | -2.281922 | 2.918399 | 1.064843 | 12.37809 | 4.165781
2018-03-15 08:39 | 146259.1 | 1800.0005 | 5 | 17 | 3.714013 | -2.28186 | 2.918399 | 1.140908 | 12.37809 | 4.44909
2018-03-15 08:41 | 146379.1 | 1920.0001 | 5 | 17 | 3.694946 | -2.282013 | 2.918399 | 1.216976 | 12.37809 | 4.730869
2018-03-15 08:43 | 146499.1 | 2040.0013 | 5 | 17 | 3.677279 | -2.281894 | 2.918399 | 1.293032 | 12.37809 | 5.01121
2018-03-15 08:45 | 146619.1 | 2160.0001 | 5 | 17 | 3.660702 | -2.281882 | 2.918399 | 1.369087 | 12.37809 | 5.290257
2018-03-15 08:47 | 146739.1 | 2280.0005 | 5 | 17 | 3.643809 | -2.281853 | 2.918399 | 1.445161 | 12.37809 | 5.568103
2018-03-15 08:49 | 146859.1 | 2400.0001 | 5 | 17 | 3.627861 | -2.281839 | 2.918399 | 1.521212 | 12.37809 | 5.844594
2018-03-15 08:51 | 146979.1 | 2520.0013 | 5 | 17 | 3.613869 | -2.281919 | 2.918399 | 1.597282 | 12.37809 | 6.120025
2018-03-15 08:53 | 147099.1 | 2640.0001 | 5 | 17 | 3.601448 | -2.281921 | 2.918399 | 1.673339 | 12.37809 | 6.394407
2018-03-15 08:55 | 147219.1 | 2760.0013 | 5 | 17 | 3.589234 | -2.281856 | 2.918399 | 1.749407 | 12.37809 | 6.667897
2018-03-15 08:57 | 147339.1 | 2880.0009 | 5 | 17 | 3.576243 | -2.281921 | 2.918399 | 1.825465 | 12.37809 | 6.940386
2018-03-15 08:59 | 147459.1 | 3000.0013 | 5 | 17 | 3.565151 | -2.281906 | 2.918399 | 1.901525 | 12.37809 | 7.211963
2018-03-15 09:01 | 147579.1 | 3120.0009 | 5 | 17 | 3.554933 | -2.281842 | 2.918399 | 1.97759 | 12.37809 | 7.482751
2018-03-15 09:03 | 147699.1 | 3240.0013 | 5 | 17 | 3.545037 | -2.281857 | 2.918399 | 2.053642 | 12.37809 | 7.752741
2018-03-15 09:05 | 147819.1 | 3360.0001 | 5 | 17 | 3.533262 | -2.281874 | 2.918399 | 2.129709 | 12.37809 | 8.021974
2018-03-15 09:07 | 147939.1 | 3480.0013 | 5 | 17 | 3.520988 | -2.282162 | 2.918399 | 2.205772 | 12.37809 | 8.290251
2018-03-15 09:09 | 148059.1 | 3600.001 | 5 | 17 | 3.509103 | -2.281842 | 2.918399 | 2.281834 | 12.37809 | 8.557616
2018-03-15 09:11 | 148179.1 | 3720.0013 | 5 | 17 | 3.496886 | -2.281895 | 2.918399 | 2.357883 | 12.37809 | 8.824023
2018-03-15 09:13 | 148299.1 | 3840.0009 | 5 | 17 | 3.481908 | -2.281944 | 2.918399 | 2.433957 | 12.37809 | 9.089496
2018-03-15 09:15 | 148419.1 | 3960.0005 | 5 | 17 | 3.461691 | -2.281846 | 2.918399 | 2.510012 | 12.37809 | 9.353571
2018-03-15 09:17 | 148539.1 | 4080.0017 | 5 | 17 | 3.43842 | -2.281854 | 2.918399 | 2.586077 | 12.37809 | 9.616038
2018-03-15 09:19 | 148659.1 | 4200.0013 | 5 | 17 | 3.407248 | -2.281854 | 2.918399 | 2.662132 | 12.37809 | 9.876423
2018-03-15 09:21 | 148779.1 | 4320.0001 | 5 | 17 | 3.360763 | -2.28189 | 2.918399 | 2.738198 | 12.37809 | 10.13398
2018-03-15 09:23 | 148899.1 | 4440.0014 | 5 | 17 | 3.280779 | -2.281922 | 2.918399 | 2.814261 | 12.37809 | 10.38688
2018-03-15 09:25 | 149019.1 | 4560.0006 | 5 | 17 | 3.116206 | -2.281876 | 2.918399 | 2.890315 | 12.37809 | 10.631
2018-03-15 09:25 | 149062.7 | 4603.5413 | 5 | 17 | 2.999986 | -2.281837 | 2.918399 | 2.917913 | 12.37809 | 10.71553
2018-03-15 09:27 | 149182.7 | 120.001 | 6 | 17 | 3.370228 | 0 | 2.918399 | 2.917923 | 12.37809 | 10.71556
2018-03-15 09:29 | 149302.7 | 240.0006 | 6 | 17 | 3.385851 | 0 | 2.918399 | 2.917923 | 12.37809 | 10.71556
2018-03-15 09:30 | 149362.7 | 300.0026 | 6 | 17 | 3.389603 | 0 | 2.918399 | 2.917923 | 12.37809 | 10.71556
2018-03-15 09:30 | 149362.7 | 0.0023 | 7 | 18 | 3.389751 | 0 | 0 | 0 | 0 | 0
2018-03-15 09:32 | 149482.8 | 120.0005 | 2 | 18 | 4.07828 | 4.890065 | 0.1624211 | 2.565e-09 | 0.6432805 | 8.694e-09
2018-03-15 09:34 | 149602.8 | 240.0002 | 2 | 18 | 4.110388 | 4.890185 | 0.3254208 | 2.565e-09 | 1.310521 | 8.694e-09
2018-03-15 09:36 | 149722.8 | 360.0005 | 2 | 18 | 4.144248 | 4.890183 | 0.4883963 | 2.565e-09 | 1.983284 | 8.694e-09
2018-03-15 09:38 | 149842.8 | 480.0002 | 2 | 18 | 4.170299 | 4.890124 | 0.6514009 | 2.565e-09 | 2.660991 | 8.694e-09
2018-03-15 09:40 | 149962.8 | 600.0005 | 2 | 18 | 4.195096 | 4.890178 | 0.8143979 | 2.565e-09 | 3.342719 | 8.694e-09
2018-03-15 09:42 | 150082.8 | 720.0002 | 2 | 18 | 4.200283 | 4.561183 | 0.9726806 | 2.565e-09 | 4.007473 | 8.694e-09
2018-03-15 09:44 | 150202.8 | 840.0014 | 2 | 18 | 4.200298 | 4.21729 | 1.118876 | 2.565e-09 | 4.621533 | 8.694e-09
2018-03-15 09:46 | 150322.8 | 960.001 | 2 | 18 | 4.200276 | 3.906648 | 1.254122 | 2.565e-09 | 5.189607 | 8.694e-09
2018-03-15 09:48 | 150442.8 | 1080.0006 | 2 | 18 | 4.200294 | 3.613521 | 1.379416 | 2.565e-09 | 5.715874 | 8.694e-09
2018-03-15 09:50 | 150562.8 | 1200.0002 | 2 | 18 | 4.20029 | 3.318479 | 1.494917 | 2.565e-09 | 6.201012 | 8.694e-09
2018-03-15 09:51 | 150587.7 | 1224.9076 | 2 | 18 | 4.20028 | 3.259997 | 1.517656 | 2.565e-09 | 6.29652 | 8.694e-09
2018-03-15 09:53 | 150707.7 | 120.0005 | 3 | 18 | 4.220601 | 3.2601 | 1.625963 | 2.658e-09 | 6.75244 | 9.071e-09
2018-03-15 09:55 | 150827.7 | 240.001 | 3 | 18 | 4.244433 | 3.260169 | 1.734635 | 2.658e-09 | 7.212384 | 9.071e-09
2018-03-15 09:57 | 150947.7 | 360.0014 | 3 | 18 | 4.270371 | 3.259828 | 1.843292 | 2.658e-09 | 7.674945 | 9.071e-09
2018-03-15 09:59 | 151067.7 | 480.0002 | 3 | 18 | 4.300416 | 3.260091 | 1.951955 | 2.658e-09 | 8.140563 | 9.071e-09
2018-03-15 10:01 | 151187.7 | 600.0014 | 3 | 18 | 4.333344 | 3.260072 | 2.06062 | 2.658e-09 | 8.609652 | 9.071e-09
2018-03-15 10:03 | 151307.7 | 720.001 | 3 | 18 | 4.367822 | 3.260112 | 2.169292 | 2.658e-09 | 9.08242 | 9.071e-09
2018-03-15 10:05 | 151427.7 | 840.0006 | 3 | 18 | 4.400311 | 3.193568 | 2.277829 | 2.658e-09 | 9.558424 | 9.071e-09
2018-03-15 10:07 | 151547.7 | 960.0035 | 3 | 18 | 4.40026 | 2.756633 | 2.376629 | 2.658e-09 | 9.993175 | 9.071e-09
2018-03-15 10:09 | 151667.7 | 1080.0031 | 3 | 18 | 4.400299 | 2.384965 | 2.462191 | 2.658e-09 | 10.36967 | 9.071e-09
2018-03-15 10:11 | 151787.7 | 1200.0003 | 3 | 18 | 4.400284 | 2.07835 | 2.536419 | 2.658e-09 | 10.69629 | 9.071e-09
2018-03-15 10:13 | 151907.7 | 1320.0007 | 3 | 18 | 4.400293 | 1.819167 | 2.601247 | 2.658e-09 | 10.98155 | 9.071e-09
2018-03-15 10:15 | 152027.7 | 1440.0003 | 3 | 18 | 4.400217 | 1.596846 | 2.658117 | 2.658e-09 | 11.2318 | 9.071e-09
2018-03-15 10:17 | 152147.7 | 1560.0015 | 3 | 18 | 4.400231 | 1.398397 | 2.708008 | 2.658e-09 | 11.45133 | 9.071e-09
2018-03-15 10:19 | 152267.7 | 1680.0027 | 3 | 18 | 4.40023 | 1.227793 | 2.751676 | 2.658e-09 | 11.64348 | 9.071e-09
2018-03-15 10:21 | 152387.7 | 1800.0015 | 3 | 18 | 4.400203 | 1.0872 | 2.790206 | 2.658e-09 | 11.81302 | 9.071e-09
2018-03-15 10:23 | 152507.7 | 1920.0002 | 3 | 18 | 4.400219 | 0.9698725 | 2.824445 | 2.658e-09 | 11.96368 | 9.071e-09
2018-03-15 10:25 | 152627.7 | 2040.0015 | 3 | 18 | 4.400226 | 0.8649883 | 2.854997 | 2.658e-09 | 12.09812 | 9.071e-09
2018-03-15 10:27 | 152747.7 | 2160.0018 | 3 | 18 | 4.400273 | 0.7697239 | 2.882195 | 2.658e-09 | 12.21779 | 9.071e-09
2018-03-15 10:29 | 152867.7 | 2280.0022 | 3 | 18 | 4.400224 | 0.6895714 | 2.90647 | 2.658e-09 | 12.32461 | 9.071e-09
2018-03-15 10:30 | 152932.4 | 2344.7195 | 3 | 18 | 4.400182 | 0.6519918 | 2.918526 | 2.658e-09 | 12.37766 | 9.071e-09
2018-03-15 10:32 | 153052.5 | 120.0006 | 4 | 18 | 4.333136 | 0 | 2.918528 | 2.658e-09 | 12.37767 | 9.071e-09
2018-03-15 10:34 | 153172.5 | 240.0002 | 4 | 18 | 4.327435 | 0 | 2.918528 | 2.658e-09 | 12.37767 | 9.071e-09
2018-03-15 10:35 | 153232.5 | 300.0022 | 4 | 18 | 4.325838 | 0 | 2.918528 | 2.658e-09 | 12.37767 | 9.071e-09
2018-03-15 10:37 | 153352.6 | 120.0007 | 5 | 18 | 4.08476 | -2.281931 | 2.918528 | 0.07605384 | 12.37767 | 0.3131795
2018-03-15 10:39 | 153472.6 | 240.0002 | 5 | 18 | 4.050479 | -2.281913 | 2.918528 | 0.1521194 | 12.37767 | 0.6225337
2018-03-15 10:41 | 153592.6 | 360.0007 | 5 | 18 | 4.020616 | -2.282004 | 2.918528 | 0.2281826 | 12.37767 | 0.9294758
2018-03-15 10:43 | 153712.6 | 480.0002 | 5 | 18 | 3.991202 | -2.281869 | 2.918528 | 0.3042449 | 12.37767 | 1.234177
2018-03-15 10:45 | 153832.6 | 600.0014 | 5 | 18 | 3.960674 | -2.281885 | 2.918528 | 0.3803117 | 12.37767 | 1.536614
2018-03-15 10:47 | 153952.6 | 720.0002 | 5 | 18 | 3.932025 | -2.281977 | 2.918528 | 0.4563642 | 12.37767 | 1.836732
2018-03-15 10:49 | 154072.6 | 840.0014 | 5 | 18 | 3.904811 | -2.28186 | 2.918528 | 0.5324285 | 12.37767 | 2.134773
2018-03-15 10:51 | 154192.6 | 960.0002 | 5 | 18 | 3.878716 | -2.281922 | 2.918528 | 0.6084915 | 12.37767 | 2.430797
2018-03-15 10:53 | 154312.6 | 1080.0006 | 5 | 18 | 3.851444 | -2.281922 | 2.918528 | 0.68455 | 12.37767 | 2.724789
2018-03-15 10:55 | 154432.6 | 1200.0002 | 5 | 18 | 3.823738 | -2.281887 | 2.918528 | 0.7606103 | 12.37767 | 3.01666
2018-03-15 10:57 | 154552.6 | 1320.0014 | 5 | 18 | 3.79897 | -2.281929 | 2.918528 | 0.8366793 | 12.37767 | 3.306567
2018-03-15 10:59 | 154672.6 | 1440.0003 | 5 | 18 | 3.776999 | -2.281929 | 2.918528 | 0.9127344 | 12.37767 | 3.594646
2018-03-15 11:01 | 154792.6 | 1560.0007 | 5 | 18 | 3.755903 | -2.282116 | 2.918528 | 0.9888031 | 12.37767 | 3.881157
2018-03-15 11:03 | 154912.6 | 1680.0002 | 5 | 18 | 3.734084 | -2.281894 | 2.918528 | 1.064861 | 12.37767 | 4.165993
2018-03-15 11:05 | 155032.6 | 1800.0014 | 5 | 18 | 3.714053 | -2.281908 | 2.918528 | 1.140913 | 12.37767 | 4.449206
2018-03-15 11:07 | 155152.6 | 1920.0002 | 5 | 18 | 3.695365 | -2.281885 | 2.918528 | 1.216982 | 12.37767 | 4.731009
2018-03-15 11:09 | 155272.6 | 2040.0014 | 5 | 18 | 3.6779 | -2.281972 | 2.918528 | 1.293041 | 12.37767 | 5.011412
2018-03-15 11:11 | 155392.6 | 2160.0002 | 5 | 18 | 3.660263 | -2.28189 | 2.918528 | 1.369107 | 12.37767 | 5.290511
2018-03-15 11:13 | 155512.6 | 2280.0014 | 5 | 18 | 3.642885 | -2.281919 | 2.918528 | 1.445169 | 12.37767 | 5.568244
2018-03-15 11:15 | 155632.6 | 2400.0002 | 5 | 18 | 3.627624 | -2.28191 | 2.918528 | 1.52122 | 12.37767 | 5.844698
2018-03-15 11:17 | 155752.6 | 2520.0014 | 5 | 18 | 3.614103 | -2.281917 | 2.918528 | 1.597286 | 12.37767 | 6.12011
2018-03-15 11:19 | 155872.6 | 2640.001 | 5 | 18 | 3.60119 | -2.281895 | 2.918528 | 1.673348 | 12.37767 | 6.394511
2018-03-15 11:21 | 155992.6 | 2760.0006 | 5 | 18 | 3.587709 | -2.281877 | 2.918528 | 1.749406 | 12.37767 | 6.667898
2018-03-15 11:23 | 156112.6 | 2880.001 | 5 | 18 | 3.575685 | -2.281899 | 2.918528 | 1.825464 | 12.37767 | 6.940307
2018-03-15 11:25 | 156232.6 | 3000.0014 | 5 | 18 | 3.564842 | -2.281913 | 2.918528 | 1.901537 | 12.37767 | 7.211901
2018-03-15 11:27 | 156352.6 | 3120.0002 | 5 | 18 | 3.555054 | -2.28186 | 2.918528 | 1.977596 | 12.37767 | 7.482672
2018-03-15 11:29 | 156472.6 | 3240.0006 | 5 | 18 | 3.543903 | -2.281922 | 2.918528 | 2.053661 | 12.37767 | 7.752681
2018-03-15 11:31 | 156592.6 | 3360.0003 | 5 | 18 | 3.531756 | -2.281917 | 2.918528 | 2.129722 | 12.37767 | 8.02176
2018-03-15 11:33 | 156712.6 | 3480.0014 | 5 | 18 | 3.520267 | -2.281897 | 2.918528 | 2.205772 | 12.37767 | 8.289917
2018-03-15 11:35 | 156832.6 | 3600.001 | 5 | 18 | 3.508904 | -2.281878 | 2.918528 | 2.281834 | 12.37767 | 8.557232
2018-03-15 11:37 | 156952.6 | 3720.0014 | 5 | 18 | 3.496238 | -2.28183 | 2.918528 | 2.3579 | 12.37767 | 8.823681
2018-03-15 11:39 | 157072.6 | 3840.001 | 5 | 18 | 3.479229 | -2.281858 | 2.918528 | 2.433961 | 12.37767 | 9.088982
2018-03-15 11:41 | 157192.6 | 3960.0014 | 5 | 18 | 3.460616 | -2.281936 | 2.918528 | 2.510018 | 12.37767 | 9.352905
2018-03-15 11:43 | 157312.6 | 4080.001 | 5 | 18 | 3.437758 | -2.281877 | 2.918528 | 2.58608 | 12.37767 | 9.615294
2018-03-15 11:45 | 157432.6 | 4200.0006 | 5 | 18 | 3.407352 | -2.281885 | 2.918528 | 2.662141 | 12.37767 | 9.8757
2018-03-15 11:47 | 157552.6 | 4320.0002 | 5 | 18 | 3.358422 | -2.281816 | 2.918528 | 2.738204 | 12.37767 | 10.13317
2018-03-15 11:49 | 157672.6 | 4440.0014 | 5 | 18 | 3.276967 | -2.281936 | 2.918528 | 2.814268 | 12.37767 | 10.38579
2018-03-15 11:51 | 157792.6 | 4560.001 | 5 | 18 | 3.114304 | -2.281864 | 2.918528 | 2.890326 | 12.37767 | 10.62972
2018-03-15 11:51 | 157835.5 | 4602.9911 | 5 | 18 | 2.999982 | -2.281935 | 2.918528 | 2.917576 | 12.37767 | 10.71316
2018-03-15 11:53 | 157955.6 | 120.0013 | 6 | 18 | 3.371512 | 0 | 2.918528 | 2.917576 | 12.37767 | 10.71316
2018-03-15 11:55 | 158075.6 | 240.0009 | 6 | 18 | 3.387363 | 0 | 2.918528 | 2.917576 | 12.37767 | 10.71316
2018-03-15 11:56 | 158135.6 | 300.0029 | 6 | 18 | 3.391237 | 0 | 2.918528 | 2.917576 | 12.37767 | 10.71316
2018-03-15 11:56 | 158135.6 | 0.0024 | 7 | 19 | 3.39121 | 0 | 0 | 0 | 0 | 0
2018-03-15 11:58 | 158255.7 | 120.0013 | 2 | 19 | 4.079787 | 4.890159 | 0.1624049 | 2.664e-09 | 0.6436746 | 9.033e-09
2018-03-15 12:00 | 158375.7 | 240.0002 | 2 | 19 | 4.111005 | 4.89013 | 0.3253803 | 2.664e-09 | 1.310964 | 9.033e-09
2018-03-15 12:02 | 158495.7 | 360.0006 | 2 | 19 | 4.143867 | 4.890141 | 0.4883732 | 2.664e-09 | 1.983806 | 9.033e-09
2018-03-15 12:04 | 158615.7 | 480.0001 | 2 | 19 | 4.171503 | 4.890029 | 0.6513925 | 2.664e-09 | 2.661636 | 9.033e-09
2018-03-15 12:06 | 158735.7 | 600.0006 | 2 | 19 | 4.197666 | 4.889823 | 0.8143919 | 2.664e-09 | 3.343753 | 9.033e-09
2018-03-15 12:08 | 158855.7 | 720.0018 | 2 | 19 | 4.200266 | 4.553298 | 0.9721404 | 2.664e-09 | 4.00632 | 9.033e-09
2018-03-15 12:10 | 158975.7 | 840.0006 | 2 | 19 | 4.200281 | 4.217727 | 1.118209 | 2.664e-09 | 4.619849 | 9.033e-09
2018-03-15 12:12 | 159095.7 | 960.0019 | 2 | 19 | 4.200294 | 3.903007 | 1.253543 | 2.664e-09 | 5.188288 | 9.033e-09
2018-03-15 12:14 | 159215.7 | 1080.0013 | 2 | 19 | 4.200254 | 3.587413 | 1.378386 | 2.664e-09 | 5.712665 | 9.033e-09
2018-03-15 12:16 | 159335.7 | 1200.0018 | 2 | 19 | 4.200321 | 3.30668 | 1.493146 | 2.664e-09 | 6.194687 | 9.033e-09
2018-03-15 12:17 | 159356.3 | 1220.6218 | 2 | 19 | 4.200234 | 3.25998 | 1.511947 | 2.664e-09 | 6.27366 | 9.033e-09
2018-03-15 12:19 | 159476.3 | 120.0006 | 3 | 19 | 4.220048 | 3.260156 | 1.620226 | 4.328e-09 | 6.729422 | 1.5781e-08
2018-03-15 12:21 | 159596.3 | 240.0002 | 3 | 19 | 4.243108 | 3.260074 | 1.728899 | 4.328e-09 | 7.189251 | 1.5781e-08
2018-03-15 12:23 | 159716.3 | 360.0006 | 3 | 19 | 4.269996 | 3.260163 | 1.837555 | 4.328e-09 | 7.651708 | 1.5781e-08
2018-03-15 12:25 | 159836.3 | 480.001 | 3 | 19 | 4.300498 | 3.260177 | 1.946231 | 4.328e-09 | 8.117403 | 1.5781e-08
2018-03-15 12:27 | 159956.3 | 600.0014 | 3 | 19 | 4.332006 | 3.25981 | 2.054895 | 4.328e-09 | 8.586407 | 1.5781e-08
2018-03-15 12:29 | 160076.3 | 720.0002 | 3 | 19 | 4.36566 | 3.260158 | 2.163547 | 4.328e-09 | 9.058905 | 1.5781e-08
2018-03-15 12:31 | 160196.3 | 840.0016 | 3 | 19 | 4.400302 | 3.225062 | 2.272192 | 4.328e-09 | 9.535158 | 1.5781e-08
2018-03-15 12:33 | 160316.3 | 960.001 | 3 | 19 | 4.400271 | 2.761193 | 2.371439 | 4.328e-09 | 9.971876 | 1.5781e-08
2018-03-15 12:35 | 160436.3 | 1080.0007 | 3 | 19 | 4.400258 | 2.403089 | 2.457334 | 4.328e-09 | 10.34984 | 1.5781e-08
2018-03-15 12:37 | 160556.3 | 1200.0002 | 3 | 19 | 4.400309 | 2.097117 | 2.532192 | 4.328e-09 | 10.67923 | 1.5781e-08
2018-03-15 12:39 | 160676.3 | 1320.0007 | 3 | 19 | 4.40027 | 1.837934 | 2.597674 | 4.328e-09 | 10.96737 | 1.5781e-08
2018-03-15 12:41 | 160796.3 | 1440.0011 | 3 | 19 | 4.400258 | 1.606158 | 2.655004 | 4.328e-09 | 11.21964 | 1.5781e-08
2018-03-15 12:43 | 160916.3 | 1560.0007 | 3 | 19 | 4.400232 | 1.403347 | 2.70504 | 4.328e-09 | 11.43981 | 1.5781e-08
2018-03-15 12:45 | 161036.3 | 1680.0018 | 3 | 19 | 4.400247 | 1.238164 | 2.749001 | 4.328e-09 | 11.63325 | 1.5781e-08
2018-03-15 12:47 | 161156.3 | 1800.0006 | 3 | 19 | 4.400191 | 1.09874 | 2.787879 | 4.328e-09 | 11.80432 | 1.5781e-08
2018-03-15 12:49 | 161276.3 | 1920.001 | 3 | 19 | 4.40025 | 0.978528 | 2.822457 | 4.328e-09 | 11.95647 | 1.5781e-08
2018-03-15 12:51 | 161396.3 | 2040.0032 | 3 | 19 | 4.400242 | 0.8667374 | 2.853174 | 4.328e-09 | 12.09163 | 1.5781e-08
2018-03-15 12:53 | 161516.3 | 2160.0009 | 3 | 19 | 4.400262 | 0.7737875 | 2.880454 | 4.328e-09 | 12.21167 | 1.5781e-08
2018-03-15 12:55 | 161636.3 | 2280.0006 | 3 | 19 | 4.400169 | 0.6940355 | 2.904886 | 4.328e-09 | 12.31918 | 1.5781e-08
2018-03-15 12:56 | 161711.4 | 2355.0802 | 3 | 19 | 4.400195 | 0.6519899 | 2.91892 | 4.328e-09 | 12.38093 | 1.5781e-08
2018-03-15 12:58 | 161831.4 | 120.0012 | 4 | 19 | 4.333373 | 0 | 2.91892 | 4.328e-09 | 12.38093 | 1.5781e-08
2018-03-15 13:00 | 161951.4 | 240 | 4 | 19 | 4.327764 | 0 | 2.91892 | 4.328e-09 | 12.38093 | 1.5781e-08
2018-03-15 13:01 | 162011.4 | 300.002 | 4 | 19 | 4.326161 | 0 | 2.91892 | 4.328e-09 | 12.38093 | 1.5781e-08
2018-03-15 13:03 | 162131.5 | 120.0014 | 5 | 19 | 4.085439 | -2.28179 | 2.91892 | 0.07605647 | 12.38093 | 0.313218
2018-03-15 13:05 | 162251.5 | 240.001 | 5 | 19 | 4.051687 | -2.281958 | 2.91892 | 0.1521183 | 12.38093 | 0.6226218
2018-03-15 13:07 | 162371.5 | 360.0006 | 5 | 19 | 4.021381 | -2.281999 | 2.91892 | 0.2281722 | 12.38093 | 0.9296126
2018-03-15 13:09 | 162491.5 | 480.0003 | 5 | 19 | 3.99018 | -2.281954 | 2.91892 | 0.3042507 | 12.38093 | 1.234367
2018-03-15 13:11 | 162611.5 | 600.0014 | 5 | 19 | 3.960776 | -2.281958 | 2.91892 | 0.3803037 | 12.38093 | 1.536703
2018-03-15 13:13 | 162731.5 | 720.0003 | 5 | 19 | 3.932544 | -2.281951 | 2.91892 | 0.4563759 | 12.38093 | 1.836927
2018-03-15 13:15 | 162851.5 | 840.0006 | 5 | 19 | 3.905818 | -2.281933 | 2.91892 | 0.5324328 | 12.38093 | 2.135008
2018-03-15 13:17 | 162971.5 | 960.0003 | 5 | 19 | 3.878697 | -2.281981 | 2.91892 | 0.6084915 | 12.38093 | 2.431059
2018-03-15 13:19 | 163091.5 | 1080.0007 | 5 | 19 | 3.850957 | -2.281997 | 2.91892 | 0.6845674 | 12.38093 | 2.725069
2018-03-15 13:21 | 163211.5 | 1200.0011 | 5 | 19 | 3.824392 | -2.281924 | 2.91892 | 0.7606298 | 12.38093 | 3.016965
2018-03-15 13:23 | 163331.5 | 1320.0007 | 5 | 19 | 3.800101 | -2.28194 | 2.91892 | 0.83669 | 12.38093 | 3.306901
2018-03-15 13:25 | 163451.5 | 1440.001 | 5 | 19 | 3.77774 | -2.281956 | 2.91892 | 0.9127575 | 12.38093 | 3.595107
2018-03-15 13:27 | 163571.5 | 1560.0014 | 5 | 19 | 3.755094 | -2.281983 | 2.91892 | 0.9888111 | 12.38093 | 3.881557
2018-03-15 13:29 | 163691.5 | 1680.0003 | 5 | 19 | 3.734134 | -2.282013 | 2.91892 | 1.06488 | 12.38093 | 4.166393
2018-03-15 13:31 | 163811.5 | 1800.0006 | 5 | 19 | 3.714501 | -2.281922 | 2.91892 | 1.140943 | 12.38093 | 4.449668
2018-03-15 13:33 | 163931.5 | 1920.001 | 5 | 19 | 3.696288 | -2.281975 | 2.91892 | 1.217007 | 12.38093 | 4.731516
2018-03-15 13:35 | 164051.5 | 2040.0007 | 5 | 19 | 3.677781 | -2.281897 | 2.91892 | 1.293063 | 12.38093 | 5.011945
2018-03-15 13:37 | 164171.5 | 2160.0011 | 5 | 19 | 3.659427 | -2.282001 | 2.91892 | 1.369126 | 12.38093 | 5.290973
2018-03-15 13:39 | 164291.5 | 2280.0006 | 5 | 19 | 3.64315 | -2.281908 | 2.91892 | 1.445188 | 12.38093 | 5.56869
2018-03-15 13:41 | 164411.5 | 2400.0011 | 5 | 19 | 3.628507 | -2.281972 | 2.91892 | 1.521248 | 12.38093 | 5.845217
2018-03-15 13:43 | 164531.5 | 2520.0014 | 5 | 19 | 3.614779 | -2.281933 | 2.91892 | 1.597317 | 12.38093 | 6.12071
2018-03-15 13:45 | 164651.5 | 2640.0011 | 5 | 19 | 3.600204 | -2.281906 | 2.91892 | 1.673377 | 12.38093 | 6.395099
2018-03-15 13:47 | 164771.5 | 2760.0006 | 5 | 19 | 3.587434 | -2.281924 | 2.91892 | 1.749427 | 12.38093 | 6.668398
2018-03-15 13:49 | 164891.5 | 2880.0003 | 5 | 19 | 3.575949 | -2.281831 | 2.91892 | 1.825496 | 12.38093 | 6.940846
2018-03-15 13:51 | 165011.5 | 3000.0006 | 5 | 19 | 3.565906 | -2.281878 | 2.91892 | 1.90155 | 12.38093 | 7.212428
2018-03-15 13:53 | 165131.5 | 3120.0011 | 5 | 19 | 3.55503 | -2.281878 | 2.91892 | 1.97762 | 12.38093 | 7.483281
2018-03-15 13:55 | 165251.5 | 3240.0006 | 5 | 19 | 3.543161 | -2.282166 | 2.91892 | 2.053683 | 12.38093 | 7.753229
2018-03-15 13:57 | 165371.5 | 3360.0003 | 5 | 19 | 3.532103 | -2.282036 | 2.91892 | 2.129744 | 12.38093 | 8.022307
2018-03-15 13:59 | 165491.5 | 3480.0006 | 5 | 19 | 3.521334 | -2.281928 | 2.91892 | 2.205795 | 12.38093 | 8.290509
2018-03-15 14:01 | 165611.5 | 3600.0003 | 5 | 19 | 3.509768 | -2.28189 | 2.91892 | 2.281857 | 12.38093 | 8.557924
2018-03-15 14:03 | 165731.5 | 3720.0014 | 5 | 19 | 3.494698 | -2.281828 | 2.91892 | 2.357927 | 12.38093 | 8.824361
2018-03-15 14:05 | 165851.5 | 3840.0011 | 5 | 19 | 3.479116 | -2.281835 | 2.91892 | 2.433986 | 12.38093 | 9.089575
2018-03-15 14:07 | 165971.5 | 3960.0011 | 5 | 19 | 3.461109 | -2.281792 | 2.91892 | 2.510041 | 12.38093 | 9.353517
2018-03-15 14:09 | 166091.5 | 4080.0002 | 5 | 19 | 3.439487 | -2.281876 | 2.91892 | 2.586103 | 12.38093 | 9.615996
2018-03-15 14:11 | 166211.5 | 4200.0014 | 5 | 19 | 3.406684 | -2.281915 | 2.91892 | 2.662163 | 12.38093 | 9.876457
2018-03-15 14:13 | 166331.5 | 4320.0011 | 5 | 19 | 3.356428 | -2.281862 | 2.91892 | 2.738224 | 12.38093 | 10.13378
2018-03-15 14:15 | 166451.5 | 4440.0007 | 5 | 19 | 3.277504 | -2.281947 | 2.91892 | 2.814293 | 12.38093 | 10.38637
2018-03-15 14:17 | 166571.5 | 4560.0002 | 5 | 19 | 3.117584 | -2.281877 | 2.91892 | 2.890347 | 12.38093 | 10.6304
2018-03-15 14:18 | 166616.3 | 4604.7438 | 5 | 19 | 2.999992 | -2.281919 | 2.91892 | 2.91871 | 12.38093 | 10.7173
2018-03-15 14:20 | 166736.3 | 120.0005 | 6 | 19 | 3.369942 | 0 | 2.91892 | 2.91871 | 12.38093 | 10.7173
2018-03-15 14:22 | 166856.3 | 240.0002 | 6 | 19 | 3.385747 | 0 | 2.91892 | 2.91871 | 12.38093 | 10.7173
2018-03-15 14:23 | 166916.3 | 300.0038 | 6 | 19 | 3.38944 | 0 | 2.91892 | 2.91871 | 12.38093 | 10.7173
2018-03-15 14:23 | 166916.3 | 0.0024 | 7 | 20 | 3.389437 | 0 | 0 | 0 | 0 | 0
2018-03-15 14:25 | 167036.4 | 120.0006 | 2 | 20 | 4.080028 | 4.88984 | 0.1624073 | 3.92e-09 | 0.6436455 | 1.3285e-08
2018-03-15 14:27 | 167156.4 | 240.0001 | 2 | 20 | 4.110204 | 4.890149 | 0.3253897 | 3.92e-09 | 1.310934 | 1.3285e-08
2018-03-15 14:29 | 167276.4 | 360.0014 | 2 | 20 | 4.144791 | 4.890141 | 0.488378 | 3.92e-09 | 1.983721 | 1.3285e-08
2018-03-15 14:31 | 167396.4 | 480.001 | 2 | 20 | 4.174191 | 4.890208 | 0.6513994 | 3.92e-09 | 2.6619 | 1.3285e-08
2018-03-15 14:33 | 167516.4 | 600.0006 | 2 | 20 | 4.198209 | 4.890111 | 0.8143849 | 3.92e-09 | 3.344206 | 1.3285e-08
2018-03-15 14:35 | 167636.4 | 720.0018 | 2 | 20 | 4.200332 | 4.555768 | 0.9720625 | 3.92e-09 | 4.006482 | 1.3285e-08
2018-03-15 14:37 | 167756.4 | 840.0014 | 2 | 20 | 4.20026 | 4.220269 | 1.118328 | 3.92e-09 | 4.620838 | 1.3285e-08
2018-03-15 14:39 | 167876.4 | 960.0002 | 2 | 20 | 4.20025 | 3.879998 | 1.253356 | 3.92e-09 | 5.187994 | 1.3285e-08
2018-03-15 14:41 | 167996.4 | 1080.0006 | 2 | 20 | 4.200295 | 3.576362 | 1.37748 | 3.92e-09 | 5.709348 | 1.3285e-08
2018-03-15 14:43 | 168116.4 | 1200.0002 | 2 | 20 | 4.200231 | 3.304376 | 1.492111 | 3.92e-09 | 6.190831 | 1.3285e-08
2018-03-15 14:43 | 168136.9 | 1220.4651 | 2 | 20 | 4.200231 | 3.259986 | 1.510762 | 3.92e-09 | 6.269171 | 1.3285e-08
2018-03-15 14:45 | 168256.9 | 120.0006 | 3 | 20 | 4.219249 | 3.259915 | 1.619047 | 3.92e-09 | 6.724913 | 1.3285e-08
2018-03-15 14:47 | 168376.9 | 240.001 | 3 | 20 | 4.243544 | 3.260142 | 1.727704 | 3.92e-09 | 7.184648 | 1.3285e-08
2018-03-15 14:49 | 168496.9 | 360.0007 | 3 | 20 | 4.271618 | 3.260072 | 1.836367 | 3.92e-09 | 7.64728 | 1.3285e-08
2018-03-15 14:51 | 168616.9 | 480.0011 | 3 | 20 | 4.300869 | 3.260146 | 1.945047 | 3.92e-09 | 8.113091 | 1.3285e-08
2018-03-15 14:53 | 168736.9 | 600.0007 | 3 | 20 | 4.331852 | 3.259839 | 2.05372 | 3.92e-09 | 8.582154 | 1.3285e-08
2018-03-15 14:55 | 168856.9 | 720.0028 | 3 | 20 | 4.365541 | 3.260152 | 2.162392 | 3.92e-09 | 9.054695 | 1.3285e-08
2018-03-15 14:57 | 168976.9 | 840.0009 | 3 | 20 | 4.400302 | 3.194242 | 2.270942 | 3.92e-09 | 9.530609 | 1.3285e-08
2018-03-15 14:59 | 169096.9 | 960.0001 | 3 | 20 | 4.40028 | 2.755263 | 2.369581 | 3.92e-09 | 9.964645 | 1.3285e-08
2018-03-15 15:01 | 169216.9 | 1080.0025 | 3 | 20 | 4.400263 | 2.403281 | 2.455418 | 3.92e-09 | 10.34236 | 1.3285e-08
2018-03-15 15:03 | 169336.9 | 1200.0028 | 3 | 20 | 4.40031 | 2.104734 | 2.530424 | 3.92e-09 | 10.6724 | 1.3285e-08
2018-03-15 15:05 | 169456.9 | 1320.0007 | 3 | 20 | 4.400263 | 1.834799 | 2.595992 | 3.92e-09 | 10.96092 | 1.3285e-08
2018-03-15 15:07 | 169576.9 | 1440.0012 | 3 | 20 | 4.400303 | 1.599351 | 2.653077 | 3.92e-09 | 11.21211 | 1.3285e-08
2018-03-15 15:09 | 169696.9 | 1560.0015 | 3 | 20 | 4.400233 | 1.40485 | 2.703041 | 3.92e-09 | 11.43196 | 1.3285e-08
2018-03-15 15:11 | 169816.9 | 1680.0011 | 3 | 20 | 4.400248 | 1.242873 | 2.747082 | 3.92e-09 | 11.62575 | 1.3285e-08
2018-03-15 15:13 | 169936.9 | 1800.0008 | 3 | 20 | 4.400218 | 1.102635 | 2.786132 | 3.92e-09 | 11.79758 | 1.3285e-08
2018-03-15 15:15 | 170056.9 | 1920.0012 | 3 | 20 | 4.400242 | 0.9752121 | 2.820728 | 3.92e-09 | 11.94981 | 1.3285e-08
2018-03-15 15:17 | 170176.9 | 2040.0015 | 3 | 20 | 4.400223 | 0.8672962 | 2.851363 | 3.92e-09 | 12.08461 | 1.3285e-08
2018-03-15 15:19 | 170296.9 | 2160.0013 | 3 | 20 | 4.400233 | 0.7764921 | 2.878713 | 3.92e-09 | 12.20496 | 1.3285e-08
2018-03-15 15:21 | 170416.9 | 2280.0024 | 3 | 20 | 4.400234 | 0.6998377 | 2.903278 | 3.92e-09 | 12.31305 | 1.3285e-08
2018-03-15 15:23 | 170497.2 | 2360.3484 | 3 | 20 | 4.400177 | 0.6519852 | 2.918356 | 3.92e-09 | 12.3794 | 1.3285e-08
2018-03-15 15:25 | 170617.3 | 120.0006 | 4 | 20 | 4.333242 | 0 | 2.918356 | 3.92e-09 | 12.3794 | 1.3285e-08
2018-03-15 15:27 | 170737.3 | 240.0002 | 4 | 20 | 4.32763 | 0 | 2.918356 | 3.92e-09 | 12.3794 | 1.3285e-08
2018-03-15 15:28 | 170797.3 | 300.0029 | 4 | 20 | 4.326007 | 0 | 2.918356 | 3.92e-09 | 12.3794 | 1.3285e-08
2018-03-15 15:30 | 170917.4 | 120.0006 | 5 | 20 | 4.085145 | -2.281895 | 2.918356 | 0.07605314 | 12.3794 | 0.3131601
2018-03-15 15:32 | 171037.4 | 240.0001 | 5 | 20 | 4.05117 | -2.281972 | 2.918356 | 0.1521132 | 12.3794 | 0.6225412
2018-03-15 15:34 | 171157.4 | 360.0014 | 5 | 20 | 4.019156 | -2.281983 | 2.918356 | 0.2281844 | 12.3794 | 0.9295036
2018-03-15 15:36 | 171277.4 | 480.0001 | 5 | 20 | 3.989005 | -2.281819 | 2.918356 | 0.3042381 | 12.3794 | 1.234012
2018-03-15 15:38 | 171397.4 | 600.0014 | 5 | 20 | 3.960201 | -2.281922 | 2.918356 | 0.3803046 | 12.3794 | 1.536342
2018-03-15 15:40 | 171517.4 | 720.0001 | 5 | 20 | 3.93271 | -2.281894 | 2.918356 | 0.4563657 | 12.3794 | 1.836512
2018-03-15 15:42 | 171637.4 | 840.0005 | 5 | 20 | 3.904713 | -2.282049 | 2.918356 | 0.5324321 | 12.3794 | 2.134602
2018-03-15 15:44 | 171757.4 | 960.0001 | 5 | 20 | 3.876709 | -2.281951 | 2.918356 | 0.6084872 | 12.3794 | 2.430497
2018-03-15 15:46 | 171877.4 | 1080.0014 | 5 | 20 | 3.850085 | -2.282011 | 2.918356 | 0.6845574 | 12.3794 | 2.724385
2018-03-15 15:48 | 171997.4 | 1200.0009 | 5 | 20 | 3.82416 | -2.281949 | 2.918356 | 0.7606118 | 12.3794 | 3.016204
2018-03-15 15:50 | 172117.4 | 1320.0013 | 5 | 20 | 3.799809 | -2.28194 | 2.918356 | 0.8366864 | 12.3794 | 3.306191
2018-03-15 15:52 | 172237.4 | 1440.0009 | 5 | 20 | 3.77583 | -2.28196 | 2.918356 | 0.9127421 | 12.3794 | 3.594275
2018-03-15 15:54 | 172357.4 | 1560.0005 | 5 | 20 | 3.753984 | -2.281885 | 2.918356 | 0.9888051 | 12.3794 | 3.88063
2018-03-15 15:56 | 172477.4 | 1680.0001 | 5 | 20 | 3.733529 | -2.281919 | 2.918356 | 1.064869 | 12.3794 | 4.165388
2018-03-15 15:58 | 172597.4 | 1800.0013 | 5 | 20 | 3.71463 | -2.281959 | 2.918356 | 1.140939 | 12.3794 | 4.448678
2018-03-15 16:00 | 172717.4 | 1920.0009 | 5 | 20 | 3.6954 | -2.28194 | 2.918356 | 1.217 | 12.3794 | 4.730493
2018-03-15 16:02 | 172837.4 | 2040.0013 | 5 | 20 | 3.675988 | -2.282063 | 2.918356 | 1.293073 | 12.3794 | 5.010863
2018-03-15 16:04 | 172957.4 | 2160.0002 | 5 | 20 | 3.658619 | -2.28194 | 2.918356 | 1.369128 | 12.3794 | 5.289769
2018-03-15 16:06 | 173077.4 | 2280.0013 | 5 | 20 | 3.642975 | -2.281963 | 2.918356 | 1.445198 | 12.3794 | 5.56747
2018-03-15 16:08 | 173197.4 | 2400.0009 | 5 | 20 | 3.628298 | -2.281992 | 2.918356 | 1.521255 | 12.3794 | 5.843987
2018-03-15 16:10 | 173317.4 | 2520.0005 | 5 | 20 | 3.613039 | -2.281959 | 2.918356 | 1.597318 | 12.3794 | 6.119386
2018-03-15 16:12 | 173437.4 | 2640.0001 | 5 | 20 | 3.599461 | -2.281899 | 2.918356 | 1.673384 | 12.3794 | 6.393684
2018-03-15 16:14 | 173557.4 | 2760.0005 | 5 | 20 | 3.5874 | -2.281946 | 2.918356 | 1.749449 | 12.3794 | 6.667011
2018-03-15 16:16 | 173677.4 | 2880.0009 | 5 | 20 | 3.576735 | -2.281938 | 2.918356 | 1.825513 | 12.3794 | 6.939476
2018-03-15 16:18 | 173797.4 | 3000.0013 | 5 | 20 | 3.565523 | -2.281854 | 2.918356 | 1.901569 | 12.3794 | 7.211093
2018-03-15 16:20 | 173917.4 | 3120.0009 | 5 | 20 | 3.553557 | -2.281929 | 2.918356 | 1.977636 | 12.3794 | 7.481845
2018-03-15 16:22 | 174037.4 | 3240.0014 | 5 | 20 | 3.542979 | -2.282027 | 2.918356 | 2.053707 | 12.3794 | 7.751764
2018-03-15 16:24 | 174157.4 | 3360.0009 | 5 | 20 | 3.532868 | -2.281951 | 2.918356 | 2.129763 | 12.3794 | 8.020839
2018-03-15 16:26 | 174277.4 | 3480.0006 | 5 | 20 | 3.521979 | -2.281942 | 2.918356 | 2.205828 | 12.3794 | 8.289165
2018-03-15 16:28 | 174397.4 | 3600.0001 | 5 | 20 | 3.508495 | -2.281988 | 2.918356 | 2.281891 | 12.3794 | 8.556567
2018-03-15 16:30 | 174517.4 | 3720.0006 | 5 | 20 | 3.494608 | -2.281967 | 2.918356 | 2.357952 | 12.3794 | 8.822893
2018-03-15 16:32 | 174637.4 | 3840.0009 | 5 | 20 | 3.47991 | -2.281922 | 2.918356 | 2.43402 | 12.3794 | 9.088176
2018-03-15 16:34 | 174757.4 | 3960.0006 | 5 | 20 | 3.463032 | -2.281981 | 2.918356 | 2.51008 | 12.3794 | 9.352243
2018-03-15 16:36 | 174877.4 | 4080.0002 | 5 | 20 | 3.439479 | -2.281826 | 2.918356 | 2.586142 | 12.3794 | 9.614816
2018-03-15 16:38 | 174997.4 | 4200.0014 | 5 | 20 | 3.405222 | -2.281903 | 2.918356 | 2.662199 | 12.3794 | 9.875172
2018-03-15 16:40 | 175117.4 | 4320.0001 | 5 | 20 | 3.357336 | -2.281824 | 2.918356 | 2.738258 | 12.3794 | 10.13247
2018-03-15 16:42 | 175237.4 | 4440.0005 | 5 | 20 | 3.279585 | -2.281956 | 2.918356 | 2.81432 | 12.3794 | 10.38515
2018-03-15 16:44 | 175357.4 | 4560.0009 | 5 | 20 | 3.117755 | -2.281931 | 2.918356 | 2.890388 | 12.3794 | 10.62937
2018-03-15 16:44 | 175401.1 | 4603.6933 | 5 | 20 | 2.999992 | -2.281981 | 2.918356 | 2.918078 | 12.3794 | 10.71421
2018-03-15 16:46 | 175521.1 | 120.0011 | 6 | 20 | 3.36841 | 0 | 2.918356 | 2.918086 | 12.3794 | 10.71423
2018-03-15 16:48 | 175641.1 | 240.0007 | 6 | 20 | 3.384014 | 0 | 2.918356 | 2.918086 | 12.3794 | 10.71423
2018-03-15 16:49 | 175701.1 | 300.0012 | 6 | 20 | 3.387666 | 0 | 2.918356 | 2.918086 | 12.3794 | 10.71423
2018-03-15 16:49 | 175701.1 | 0.004 | 7 | 21 | 3.387736 | 0 | 0 | 0 | 0 | 0
2018-03-15 16:51 | 175821.2 | 120.0006 | 2 | 21 | 4.077511 | 4.890107 | 0.1624067 | 0 | 0.6432497 | 0
2018-03-15 16:53 | 175941.2 | 240.0009 | 2 | 21 | 4.109373 | 4.890113 | 0.3254098 | 0 | 1.310313 | 0
2018-03-15 16:55 | 176061.2 | 360.0013 | 2 | 21 | 4.146058 | 4.89014 | 0.4883972 | 0 | 1.983188 | 0
2018-03-15 16:57 | 176181.2 | 480.001 | 2 | 21 | 4.173478 | 4.890121 | 0.6513999 | 0 | 2.661348 | 0
2018-03-15 16:59 | 176301.2 | 600.0011 | 2 | 21 | 4.196723 | 4.89013 | 0.8143822 | 0 | 3.343462 | 0
2018-03-15 17:01 | 176421.2 | 720.0027 | 2 | 21 | 4.200279 | 4.578572 | 0.9729168 | 0 | 4.009308 | 0
2018-03-15 17:03 | 176541.2 | 840.0006 | 2 | 21 | 4.200271 | 4.216018 | 1.119596 | 0 | 4.6254 | 0
2018-03-15 17:05 | 176661.2 | 960.0018 | 2 | 21 | 4.200249 | 3.877345 | 1.254281 | 0 | 5.191119 | 0
2018-03-15 17:07 | 176781.2 | 1080.0005 | 2 | 21 | 4.200233 | 3.585588 | 1.378605 | 0 | 5.713312 | 0
2018-03-15 17:09 | 176901.2 | 1200.0001 | 2 | 21 | 4.200256 | 3.323052 | 1.49369 | 0 | 6.196697 | 0
2018-03-15 17:10 | 176930.5 | 1229.3343 | 2 | 21 | 4.200284 | 3.259984 | 1.520509 | 0 | 6.309347 | 0
2018-03-15 17:12 | 177050.5 | 120.0013 | 3 | 21 | 4.220748 | 3.260047 | 1.628785 | 2.391e-09 | 6.765116 | 9.697e-09
2018-03-15 17:14 | 177170.5 | 240.001 | 3 | 21 | 4.246555 | 3.260163 | 1.737465 | 2.391e-09 | 7.225217 | 9.697e-09
2018-03-15 17:16 | 177290.5 | 360.0014 | 3 | 21 | 4.273414 | 3.26011 | 1.846124 | 2.391e-09 | 7.688084 | 9.697e-09
2018-03-15 17:18 | 177410.5 | 480.0003 | 3 | 21 | 4.301975 | 3.260133 | 1.954795 | 2.391e-09 | 8.154016 | 9.697e-09
2018-03-15 17:20 | 177530.5 | 600.0007 | 3 | 21 | 4.333251 | 3.260119 | 2.063461 | 2.391e-09 | 8.623161 | 9.697e-09
2018-03-15 17:22 | 177650.5 | 720.0011 | 3 | 21 | 4.369355 | 3.260129 | 2.172124 | 2.391e-09 | 9.095943 | 9.697e-09
2018-03-15 17:24 | 177770.5 | 840.0026 | 3 | 21 | 4.400288 | 3.143165 | 2.280391 | 2.391e-09 | 9.570988 | 9.697e-09
2018-03-15 17:26 | 177890.5 | 960.0011 | 3 | 21 | 4.400288 | 2.727878 | 2.377921 | 2.391e-09 | 10.00015 | 9.697e-09
2018-03-15 17:28 | 178010.5 | 1080.0022 | 3 | 21 | 4.400246 | 2.385535 | 2.463032 | 2.391e-09 | 10.37466 | 9.697e-09
2018-03-15 17:30 | 178130.5 | 1200.0011 | 3 | 21 | 4.400261 | 2.076262 | 2.537327 | 2.391e-09 | 10.70158 | 9.697e-09
2018-03-15 17:32 | 178250.5 | 1320.0006 | 3 | 21 | 4.400265 | 1.80446 | 2.601846 | 2.391e-09 | 10.98548 | 9.697e-09
2018-03-15 17:34 | 178370.5 | 1440.0011 | 3 | 21 | 4.40026 | 1.581627 | 2.658179 | 2.391e-09 | 11.23336 | 9.697e-09
2018-03-15 17:36 | 178490.5 | 1560.0023 | 3 | 21 | 4.400214 | 1.394921 | 2.707688 | 2.391e-09 | 11.45121 | 9.697e-09
2018-03-15 17:38 | 178610.5 | 1680.0009 | 3 | 21 | 4.400237 | 1.23329 | 2.751435 | 2.391e-09 | 11.64371 | 9.697e-09
2018-03-15 17:40 | 178730.5 | 1800.0007 | 3 | 21 | 4.400248 | 1.086226 | 2.790054 | 2.391e-09 | 11.81364 | 9.697e-09
2018-03-15 17:42 | 178850.5 | 1920.0009 | 3 | 21 | 4.40018 | 0.9626827 | 2.82414 | 2.391e-09 | 11.96363 | 9.697e-09
2018-03-15 17:44 | 178970.5 | 2040.0018 | 3 | 21 | 4.400195 | 0.8596964 | 2.85449 | 2.391e-09 | 12.09718 | 9.697e-09
2018-03-15 17:46 | 179090.5 | 2160.0003 | 3 | 21 | 4.400179 | 0.7727404 | 2.88167 | 2.391e-09 | 12.21678 | 9.697e-09
2018-03-15 17:48 | 179210.5 | 2280.0014 | 3 | 21 | 4.400186 | 0.6929712 | 2.906088 | 2.391e-09 | 12.32421875 | 9.697e-09
2018-03-15 17:49 | 179275.4 | 2344.882 | 3 | 21 | 4.40022 | 0.6519852 | 2.91821 | 2.391e-09 | 12.37756 | 9.697e-09
2018-03-15 17:51 | 179395.4 | 120.0005 | 4 | 21 | 4.333194 | 0 | 2.91821 | 2.391e-09 | 12.37756 | 9.697e-09
2018-03-15 17:53 | 179515.4 | 240.0001 | 4 | 21 | 4.327575 | 0 | 2.91821 | 2.391e-09 | 12.37756 | 9.697e-09
2018-03-15 17:54 | 179575.5 | 300.0022 | 4 | 21 | 4.325968 | 0 | 2.91821 | 2.391e-09 | 12.37756 | 9.697e-09
2018-03-15 17:56 | 179695.5 | 120.0007 | 5 | 21 | 4.086526 | -2.281936 | 2.91821 | 0.07606068 | 12.37756 | 0.3132989
2018-03-15 17:58 | 179815.5 | 240.0011 | 5 | 21 | 4.050842 | -2.281878 | 2.91821 | 0.152118 | 12.37756 | 0.6227149
2018-03-15 18:00 | 179935.5 | 360.0014 | 5 | 21 | 4.01971 | -2.281921 | 2.91821 | 0.2281711 | 12.37756 | 0.9295897
2018-03-15 18:02 | 180055.5 | 480.0002 | 5 | 21 | 3.990381 | -2.281913 | 2.91821 | 0.3042448 | 12.37756 | 1.234262
2018-03-15 18:04 | 180175.5 | 600.0014 | 5 | 21 | 3.962338 | -2.281892 | 2.91821 | 0.3802992 | 12.37756 | 1.536679
2018-03-15 18:06 | 180295.5 | 720.001 | 5 | 21 | 3.933727 | -2.281892 | 2.91821 | 0.4563591 | 12.37756 | 1.836973
2018-03-15 18:08 | 180415.5 | 840.0014 | 5 | 21 | 3.904672 | -2.281918 | 2.91821 | 0.5324199 | 12.37756 | 2.135058
2018-03-15 18:10 | 180535.5 | 960.0019 | 5 | 21 | 3.877847 | -2.282237 | 2.91821 | 0.6084802 | 12.37756 | 2.43102
2018-03-15 18:12 | 180655.5 | 1080.0007 | 5 | 21 | 3.851869 | -2.281874 | 2.91821 | 0.6845405 | 12.37756 | 2.724974
2018-03-15 18:14 | 180775.5 | 1200.0002 | 5 | 21 | 3.82599 | -2.281959 | 2.91821 | 0.7606096 | 12.37756 | 3.017
2018-03-15 18:16 | 180895.5 | 1320.0014 | 5 | 21 | 3.799887 | -2.281846 | 2.91821 | 0.8366656 | 12.37756 | 3.306994
2018-03-15 18:18 | 181015.5 | 1440.001 | 5 | 21 | 3.776542 | -2.281844 | 2.91821 | 0.9127294 | 12.37756 | 3.595115
2018-03-15 18:20 | 181135.5 | 1560.0014 | 5 | 21 | 3.755383 | -2.281898 | 2.91821 | 0.9887872 | 12.37756 | 3.881537
2018-03-15 18:22 | 181255.5 | 1680.0002 | 5 | 21 | 3.735675 | -2.281898 | 2.91821 | 1.064853 | 12.37756 | 4.166439
2018-03-15 18:24 | 181375.5 | 1800.0006 | 5 | 21 | 3.715754 | -2.28188 | 2.91821 | 1.140916 | 12.37756 | 4.449834
2018-03-15 18:26 | 181495.5 | 1920.0002 | 5 | 21 | 3.695341 | -2.281821 | 2.91821 | 1.216974 | 12.37756 | 4.731659
2018-03-15 18:28 | 181615.5 | 2040.0011 | 5 | 21 | 3.67705 | -2.281898 | 2.91821 | 1.293033 | 12.37756 | 5.012016
2018-03-15 18:30 | 181735.5 | 2160.0011 | 5 | 21 | 3.660292 | -2.281969 | 2.91821 | 1.369098 | 12.37756 | 5.291063
2018-03-15 18:32 | 181855.5 | 2280.0007 | 5 | 21 | 3.644678 | -2.281876 | 2.91821 | 1.445158 | 12.37756 | 5.56887
2018-03-15 18:34 | 181975.5 | 2400.0002 | 5 | 21 | 3.628436 | -2.281988 | 2.91821 | 1.521218 | 12.37756 | 5.845473
2018-03-15 18:36 | 182095.5 | 2520.0014 | 5 | 21 | 3.613626 | -2.28202 | 2.91821 | 1.597286 | 12.37756 | 6.120903
2018-03-15 18:38 | 182215.5 | 2640.0011 | 5 | 21 | 3.600556 | -2.281985 | 2.91821 | 1.673356 | 12.37756 | 6.395284
2018-03-15 18:40 | 182335.5 | 2760.0014 | 5 | 21 | 3.589095 | -2.282038 | 2.91821 | 1.749423 | 12.37756 | 6.668725
2018-03-15 18:42 | 182455.5 | 2880.001 | 5 | 21 | 3.577575 | -2.28194 | 2.91821 | 1.825475 | 12.37756 | 6.94125
2018-03-15 18:44 | 182575.5 | 3000.0006 | 5 | 21 | 3.565206 | -2.281928 | 2.91821 | 1.90154 | 12.37756 | 7.212901
2018-03-15 18:46 | 182695.5 | 3120.0011 | 5 | 21 | 3.554536 | -2.28197 | 2.91821 | 1.977604 | 12.37756 | 7.483674
2018-03-15 18:48 | 182815.5 | 3240.0014 | 5 | 21 | 3.544475 | -2.281969 | 2.91821 | 2.053672 | 12.37756 | 7.75367
2018-03-15 18:50 | 182935.5 | 3360.001 | 5 | 21 | 3.534351 | -2.282018 | 2.91821 | 2.129738 | 12.37756 | 8.022913
2018-03-15 18:52 | 183055.5 | 3480.0014 | 5 | 21 | 3.522022 | -2.281946 | 2.91821 | 2.205797 | 12.37756 | 8.291284
2018-03-15 18:54 | 183175.5 | 3600.0002 | 5 | 21 | 3.509128 | -2.281901 | 2.91821 | 2.281863 | 12.37756 | 8.558694
2018-03-15 18:56 | 183295.5 | 3720.0015 | 5 | 21 | 3.495932 | -2.281981 | 2.91821 | 2.35793 | 12.37756 | 8.825126
2018-03-15 18:58 | 183415.5 | 3840.0011 | 5 | 21 | 3.482025 | -2.282016 | 2.91821 | 2.433991 | 12.37756 | 9.090509
2018-03-15 19:00 | 183535.5 | 3960.0022 | 5 | 21 | 3.463865 | -2.281981 | 2.91821 | 2.510055 | 12.37756 | 9.354712
2018-03-15 19:02 | 183655.5 | 4080.0003 | 5 | 21 | 3.438247 | -2.281963 | 2.91821 | 2.586118 | 12.37756 | 9.617246
2018-03-15 19:04 | 183775.5 | 4200.0014 | 5 | 21 | 3.405778 | -2.281898 | 2.91821 | 2.662177 | 12.37756 | 9.877592
2018-03-15 19:06 | 183895.5 | 4320.0002 | 5 | 21 | 3.358621 | -2.281958 | 2.91821 | 2.73824 | 12.37756 | 10.13497
2018-03-15 19:08 | 184015.5 | 4440.0006 | 5 | 21 | 3.280907 | -2.281936 | 2.91821 | 2.8143 | 12.37756 | 10.38777
2018-03-15 19:10 | 184135.5 | 4560.0002 | 5 | 21 | 3.115247 | -2.281922 | 2.91821 | 2.890368 | 12.37756 | 10.63197
2018-03-15 19:11 | 184177.9 | 4602.4111 | 5 | 21 | 2.999992 | -2.281958 | 2.91821 | 2.917243 | 12.37756 | 10.71426
2018-03-15 19:13 | 184298 | 120.0007 | 6 | 21 | 3.369846 | 0 | 2.91821 | 2.917252 | 12.37756 | 10.71429
2018-03-15 19:15 | 184418 | 240.0004 | 6 | 21 | 3.38551 | 0 | 2.91821 | 2.917252 | 12.37756 | 10.71429
2018-03-15 19:16 | 184478 | 300.0048 | 6 | 21 | 3.389155 | 0 | 2.91821 | 2.917252 | 12.37756 | 10.71429
2018-03-15 19:16 | 184478 | 0.0024 | 7 | 22 | 3.389097 | 0 | 0 | 0 | 0 | 0
2018-03-15 19:18 | 184598.1 | 120.0022 | 2 | 22 | 4.077147 | 4.890105 | 0.1624013 | 2.86e-10 | 0.6431589 | 9.68e-10
2018-03-15 19:20 | 184718.1 | 240.0002 | 2 | 22 | 4.111081 | 4.890107 | 0.3254145 | 2.86e-10 | 1.310385 | 9.68e-10
2018-03-15 19:22 | 184838.1 | 360.0014 | 2 | 22 | 4.145627 | 4.890128 | 0.488394 | 2.86e-10 | 1.983348 | 9.68e-10
2018-03-15 19:24 | 184958.1 | 480.0002 | 2 | 22 | 4.17238 | 4.890079 | 0.6513826 | 2.86e-10 | 2.661316 | 9.68e-10
2018-03-15 19:26 | 185078.1 | 600.0022 | 2 | 22 | 4.195317 | 4.890119 | 0.8144093 | 2.86e-10 | 3.343366 | 9.68e-10
2018-03-15 19:28 | 185198.1 | 720.0002 | 2 | 22 | 4.200302 | 4.56664 | 0.9729975 | 2.86e-10 | 4.0094 | 9.68e-10
2018-03-15 19:30 | 185318.1 | 840.0006 | 2 | 22 | 4.200252 | 4.198443 | 1.118885 | 2.86e-10 | 4.622168 | 9.68e-10
2018-03-15 19:32 | 185438.1 | 960.0002 | 2 | 22 | 4.200281 | 3.881532 | 1.253436 | 2.86e-10 | 5.18732 | 9.68e-10
2018-03-15 19:34 | 185558.1 | 1080.0014 | 2 | 22 | 4.20026 | 3.601525 | 1.378033 | 2.86e-10 | 5.71066 | 9.68e-10
2018-03-15 19:36 | 185678.1 | 1200.0011 | 2 | 22 | 4.200293 | 3.32846 | 1.493534 | 2.86e-10 | 6.195797 | 9.68e-10
2018-03-15 19:36 | 185707.4 | 1229.303 | 2 | 22 | 4.200262 | 3.259992 | 1.520334 | 2.86e-10 | 6.308365 | 9.68e-10
2018-03-15 19:38 | 185827.4 | 120.0013 | 3 | 22 | 4.221691 | 3.260171 | 1.628636 | 2.86e-10 | 6.764318 | 9.68e-10
2018-03-15 19:40 | 185947.4 | 240.0001 | 3 | 22 | 4.246023 | 3.260213 | 1.737297 | 2.86e-10 | 7.224355 | 9.68e-10
2018-03-15 19:42 | 186067.4 | 360.0012 | 3 | 22 | 4.272189 | 3.259906 | 1.845966 | 2.86e-10 | 7.687175 | 9.68e-10
2018-03-15 19:44 | 186187.4 | 480.0008 | 3 | 22 | 4.300648 | 3.260152 | 1.954633 | 2.86e-10 | 8.152931 | 9.68e-10
2018-03-15 19:46 | 186307.4 | 600.0022 | 3 | 22 | 4.333467 | 3.260108 | 2.063302 | 2.86e-10 | 8.622014 | 9.68e-10
2018-03-15 19:48 | 186427.4 | 720.001 | 3 | 22 | 4.369085 | 3.260018 | 2.171965 | 2.86e-10 | 9.09483 | 9.68e-10
2018-03-15 19:50 | 186547.4 | 840.0022 | 3 | 22 | 4.400303 | 3.16273 | 2.280354 | 2.86e-10 | 9.570335 | 9.68e-10
2018-03-15 19:52 | 186667.4 | 960.001 | 3 | 22 | 4.400294 | 2.749543 | 2.378541 | 2.86e-10 | 10.00238 | 9.68e-10
2018-03-15 19:54 | 186787.4 | 1080.0022 | 3 | 22 | 4.400321 | 2.392844 | 2.464138 | 2.86e-10 | 10.37903 | 9.68e-10
2018-03-15 19:56 | 186907.4 | 1200.001 | 3 | 22 | 4.400245 | 2.071763 | 2.538391 | 2.86e-10 | 10.70577 | 9.68e-10
2018-03-15 19:58 | 187027.4 | 1320.0007 | 3 | 22 | 4.400253 | 1.810269 | 2.602966 | 2.86e-10 | 10.98992 | 9.68e-10
2018-03-15 20:00 | 187147.4 | 1440.0001 | 3 | 22 | 4.400264 | 1.589016 | 2.659497 | 2.86e-10 | 11.23867 | 9.68e-10
2018-03-15 20:02 | 187267.4 | 1560.0015 | 3 | 22 | 4.400236 | 1.399132 | 2.70924 | 2.86e-10 | 11.45755 | 9.68e-10
2018-03-15 20:04 | 187387.4 | 1680.0009 | 3 | 22 | 4.400258 | 1.228203 | 2.752995 | 2.86e-10 | 11.65008 | 9.68e-10
2018-03-15 20:06 | 187507.4 | 1800.0021 | 3 | 22 | 4.400222 | 1.083376 | 2.791431 | 2.86e-10 | 11.81921 | 9.68e-10
2018-03-15 20:08 | 187627.4 | 1920.0008 | 3 | 22 | 4.400234 | 0.9636202 | 2.82549 | 2.86e-10 | 11.96907 | 9.68e-10
2018-03-15 20:10 | 187747.4 | 2040.0014 | 3 | 22 | 4.400233 | 0.8621178 | 2.855858 | 2.86e-10 | 12.1027 | 9.68e-10
2018-03-15 20:12 | 187867.4 | 2160.0008 | 3 | 22 | 4.400229 | 0.7709761 | 2.883043 | 2.86e-10 | 12.22232 | 9.68e-10
2018-03-15 20:14 | 187987.4 | 2280.0005 | 3 | 22 | 4.400225 | 0.6875401 | 2.907295 | 2.86e-10 | 12.32904 | 9.68e-10
2018-03-15 20:15 | 188045.8 | 2338.3617 | 3 | 22 | 4.40019 | 0.6519966 | 2.918145 | 2.86e-10 | 12.37678 | 9.68e-10
2018-03-15 20:17 | 188165.8 | 120.0006 | 4 | 22 | 4.333324 | 0 | 2.918148 | 2.86e-10 | 12.37679 | 9.68e-10
2018-03-15 20:19 | 188285.8 | 240.0018 | 4 | 22 | 4.327711 | 0 | 2.918148 | 2.86e-10 | 12.37679 | 9.68e-10
2018-03-15 20:20 | 188345.8 | 300.0038 | 4 | 22 | 4.326075 | 0 | 2.918148 | 2.86e-10 | 12.37679 | 9.68e-10
2018-03-15 20:22 | 188465.9 | 120.0006 | 5 | 22 | 4.086557 | -2.281882 | 2.918148 | 0.07605838 | 12.37679 | 0.3133436
2018-03-15 20:24 | 188585.9 | 240.0009 | 5 | 22 | 4.051229 | -2.281794 | 2.918148 | 0.1521213 | 12.37679 | 0.6227742
2018-03-15 20:26 | 188705.9 | 360.0014 | 5 | 22 | 4.020644 | -2.281858 | 2.918148 | 0.2281835 | 12.37679 | 0.9297444
2018-03-15 20:28 | 188825.9 | 480.0001 | 5 | 22 | 3.991815 | -2.28219 | 2.918148 | 0.3042386 | 12.37679 | 1.234429
2018-03-15 20:30 | 188945.9 | 600.0013 | 5 | 22 | 3.962903 | -2.281981 | 2.918148 | 0.3802949 | 12.37679 | 1.536939
2018-03-15 20:32 | 189065.9 | 720.0001 | 5 | 22 | 3.933015 | -2.2818 | 2.918148 | 0.4563594 | 12.37679 | 1.837236
2018-03-15 20:34 | 189185.9 | 840.0006 | 5 | 22 | 3.905084 | -2.281928 | 2.918148 | 0.5324227 | 12.37679 | 2.135319
2018-03-15 20:36 | 189305.9 | 960.0001 | 5 | 22 | 3.878665 | -2.281813 | 2.918148 | 0.6084854 | 12.37679 | 2.431335
2018-03-15 20:38 | 189425.9 | 1080.0006 | 5 | 22 | 3.852842 | -2.281835 | 2.918148 | 0.6845513 | 12.37679 | 2.725397
2018-03-15 20:40 | 189545.9 | 1200.0009 | 5 | 22 | 3.825582 | -2.281862 | 2.918148 | 0.7606086 | 12.37679 | 3.017407
2018-03-15 20:42 | 189665.9 | 1320.0006 | 5 | 22 | 3.799636 | -2.281789 | 2.918148 | 0.8366664 | 12.37679 | 3.307361
2018-03-15 20:44 | 189785.9 | 1440.0009 | 5 | 22 | 3.776916 | -2.281862 | 2.918148 | 0.9127277 | 12.37679 | 3.595489
2018-03-15 20:46 | 189905.9 | 1560.0006 | 5 | 22 | 3.756275 | -2.281997 | 2.918148 | 0.988787 | 12.37679 | 3.881962
2018-03-15 20:48 | 190025.9 | 1680.0009 | 5 | 22 | 3.7359 | -2.281898 | 2.918148 | 1.064846 | 12.37679 | 4.166891
2018-03-15 20:50 | 190145.9 | 1800.0013 | 5 | 22 | 3.71484 | -2.281876 | 2.918148 | 1.140915 | 12.37679 | 4.450272
2018-03-15 20:52 | 190265.9 | 1920.0001 | 5 | 22 | 3.69556 | -2.281903 | 2.918148 | 1.216974 | 12.37679 | 4.73208
2018-03-15 20:54 | 190385.9 | 2040.0006 | 5 | 22 | 3.677596 | -2.281842 | 2.918148 | 1.293032 | 12.37679 | 5.012462
2018-03-15 20:56 | 190505.9 | 2160.0009 | 5 | 22 | 3.661026 | -2.281819 | 2.918148 | 1.369096 | 12.37679 | 5.291565
2018-03-15 20:58 | 190625.9 | 2280.0014 | 5 | 22 | 3.644078 | -2.281869 | 2.918148 | 1.445164 | 12.37679 | 5.569414
2018-03-15 21:00 | 190745.9 | 2400.0009 | 5 | 22 | 3.628031 | -2.281849 | 2.918148 | 1.521226 | 12.37679 | 5.84596
2018-03-15 21:02 | 190865.9 | 2520.0014 | 5 | 22 | 3.613758 | -2.282121 | 2.918148 | 1.597284 | 12.37679 | 6.121351
2018-03-15 21:04 | 190985.9 | 2640.0009 | 5 | 22 | 3.601301 | -2.281894 | 2.918148 | 1.673349 | 12.37679 | 6.395744
2018-03-15 21:06 | 191105.9 | 2760.0014 | 5 | 22 | 3.588978 | -2.28219 | 2.918148 | 1.749405 | 12.37679 | 6.669181
2018-03-15 21:08 | 191225.9 | 2880.0001 | 5 | 22 | 3.575942 | -2.282213 | 2.918148 | 1.825467 | 12.37679 | 6.941666
2018-03-15 21:10 | 191345.9 | 3000.0013 | 5 | 22 | 3.564809 | -2.281854 | 2.918148 | 1.901531 | 12.37679 | 7.213236
2018-03-15 21:12 | 191465.9 | 3120.0001 | 5 | 22 | 3.554512 | -2.281741 | 2.918148 | 1.977593 | 12.37679 | 7.483986
2018-03-15 21:14 | 191585.9 | 3240.0006 | 5 | 22 | 3.544722 | -2.281924 | 2.918148 | 2.053659 | 12.37679 | 7.754002
2018-03-15 21:16 | 191705.9 | 3360.0001 | 5 | 22 | 3.532987 | -2.28209 | 2.918148 | 2.129721 | 12.37679 | 8.02319
2018-03-15 21:18 | 191825.9 | 3480.0006 | 5 | 22 | 3.520455 | -2.282013 | 2.918148 | 2.205772 | 12.37679 | 8.291391
2018-03-15 21:20 | 191945.9 | 3600.0009 | 5 | 22 | 3.508476 | -2.282004 | 2.918148 | 2.281839 | 12.37679 | 8.558731
2018-03-15 21:22 | 192065.9 | 3720.0006 | 5 | 22 | 3.49626 | -2.281911 | 2.918148 | 2.3579 | 12.37679 | 8.825125
2018-03-15 21:24 | 192185.9 | 3840.0001 | 5 | 22 | 3.481256 | -2.281926 | 2.918148 | 2.433965 | 12.37679 | 9.090525
2018-03-15 21:26 | 192305.9 | 3960.0014 | 5 | 22 | 3.461194 | -2.281883 | 2.918148 | 2.510032 | 12.37679 | 9.3546
2018-03-15 21:28 | 192425.9 | 4080.0001 | 5 | 22 | 3.43765 | -2.281924 | 2.918148 | 2.586087 | 12.37679 | 9.616981
2018-03-15 21:30 | 192545.9 | 4200.0014 | 5 | 22 | 3.40586 | -2.281928 | 2.918148 | 2.662153 | 12.37679 | 9.877321
2018-03-15 21:32 | 192665.9 | 4320.0001 | 5 | 22 | 3.359652 | -2.282027 | 2.918148 | 2.738218 | 12.37679 | 10.13478
2018-03-15 21:34 | 192785.9 | 4440.0006 | 5 | 22 | 3.278858 | -2.281959 | 2.918148 | 2.814276 | 12.37679 | 10.38756
2018-03-15 21:36 | 192905.9 | 4560.0001 | 5 | 22 | 3.113486 | -2.281922 | 2.918148 | 2.890337 | 12.37679 | 10.63152
2018-03-15 21:37 | 192948.4 | 4602.5109 | 5 | 22 | 2.999986 | -2.281962 | 2.918148 | 2.917288 | 12.37679 | 10.71403
2018-03-15 21:39 | 193068.4 | 120.0013 | 6 | 22 | 3.371122 | 0 | 2.918148 | 2.917288 | 12.37679 | 10.71403
2018-03-15 21:41 | 193188.4 | 240.0001 | 6 | 22 | 3.386812 | 0 | 2.918148 | 2.917288 | 12.37679 | 10.71403
2018-03-15 21:42 | 193248.4 | 300.0029 | 6 | 22 | 3.390555 | 0 | 2.918148 | 2.917288 | 12.37679 | 10.71403
2018-03-15 21:42 | 193248.4629 | 0.0025 | 7 | 23 | 3.390684 | 0 | 0 | 0 | 0 | 0
2018-03-15 21:44 | 193368.5 | 120.0007 | 2 | 23 | 4.079427 | 4.890067 | 0.1623727 | 2.841e-09 | 0.6433139 | 9.633e-09
2018-03-15 21:46 | 193488.5 | 240.0011 | 2 | 23 | 4.111445 | 4.890044 | 0.3253948 | 2.841e-09 | 1.310827 | 9.633e-09
2018-03-15 21:48 | 193608.5 | 360.0015 | 2 | 23 | 4.14519 | 4.890069 | 0.4883897 | 2.841e-09 | 1.98383 | 9.633e-09
2018-03-15 21:50 | 193728.5 | 480.0003 | 2 | 23 | 4.171062 | 4.890122 | 0.6513756 | 2.841e-09 | 2.661609 | 9.633e-09
2018-03-15 21:52 | 193848.5 | 600.0007 | 2 | 23 | 4.195543 | 4.890109 | 0.814393 | 2.841e-09 | 3.343518 | 9.633e-09
2018-03-15 21:54 | 193968.5 | 720.0011 | 2 | 23 | 4.200275 | 4.55536 | 0.9724866 | 2.841e-09 | 4.00749 | 9.633e-09
2018-03-15 21:56 | 194088.5 | 840.0014 | 2 | 23 | 4.200254 | 4.209771 | 1.11846 | 2.841e-09 | 4.620618 | 9.633e-09
2018-03-15 21:58 | 194208.5 | 960.0004 | 2 | 23 | 4.200262 | 3.90095 | 1.253505 | 2.841e-09 | 5.187846 | 9.633e-09
2018-03-15 22:00 | 194328.5 | 1080.0008 | 2 | 23 | 4.200246 | 3.610997 | 1.378704 | 2.841e-09 | 5.713717 | 9.633e-09
2018-03-15 22:02 | 194448.5 | 1200.0004 | 2 | 23 | 4.20027 | 3.31622 | 1.49416 | 2.841e-09 | 6.198662 | 9.633e-09
2018-03-15 22:02 | 194472.8 | 1224.2421 | 2 | 23 | 4.200258 | 3.259994 | 1.516296 | 2.841e-09 | 6.291638 | 9.633e-09
2018-03-15 22:04 | 194592.8 | 120.0014 | 3 | 23 | 4.220574 | 3.26011 | 1.624579 | 3.774e-09 | 6.747458 | 1.3412e-08
2018-03-15 22:06 | 194712.8 | 240.0009 | 3 | 23 | 4.244501 | 3.260142 | 1.733242 | 3.774e-09 | 7.207359 | 1.3412e-08
2018-03-15 22:08 | 194832.8 | 360.0005 | 3 | 23 | 4.270271 | 3.26011 | 1.841907 | 3.774e-09 | 7.669957 | 1.3412e-08
2018-03-15 22:10 | 194952.8 | 480.0005 | 3 | 23 | 4.300116 | 3.260114 | 1.950582 | 3.774e-09 | 8.135606 | 1.3412e-08
2018-03-15 22:12 | 195072.8 | 600.0014 | 3 | 23 | 4.333174 | 3.260125 | 2.059246 | 3.774e-09 | 8.604669 | 1.3412e-08
2018-03-15 22:14 | 195192.8 | 720.0004 | 3 | 23 | 4.367648 | 3.260097 | 2.167909 | 3.774e-09 | 9.077376 | 1.3412e-08
2018-03-15 22:16 | 195312.8 | 840.0016 | 3 | 23 | 4.400307 | 3.194854 | 2.276448 | 3.774e-09 | 9.553389 | 1.3412e-08
2018-03-15 22:18 | 195432.8 | 960.0011 | 3 | 23 | 4.400264 | 2.759702 | 2.375308 | 3.774e-09 | 9.988398 | 1.3412e-08
2018-03-15 22:20 | 195552.8 | 1080.0016 | 3 | 23 | 4.4003 | 2.386989 | 2.460944 | 3.774e-09 | 10.36522 | 1.3412e-08
2018-03-15 22:22 | 195672.8 | 1200.0019 | 3 | 23 | 4.400274 | 2.078378 | 2.535206 | 3.774e-09 | 10.69199 | 1.3412e-08
2018-03-15 22:24 | 195792.8 | 1320.0006 | 3 | 23 | 4.400288 | 1.818466 | 2.600024 | 3.774e-09 | 10.97721 | 1.3412e-08
2018-03-15 22:26 | 195912.8 | 1440.0018 | 3 | 23 | 4.400277 | 1.597997 | 2.656883 | 3.774e-09 | 11.22741 | 1.3412e-08
2018-03-15 22:28 | 196032.8 | 1560.0024 | 3 | 23 | 4.400278 | 1.400816 | 2.706798 | 3.774e-09 | 11.44704 | 1.3412e-08
2018-03-15 22:30 | 196152.8 | 1680.0004 | 3 | 23 | 4.400229 | 1.229132 | 2.750514 | 3.774e-09 | 11.63941 | 1.3412e-08
2018-03-15 22:32 | 196272.8 | 1800.0024 | 3 | 23 | 4.400242 | 1.088588 | 2.789076 | 3.774e-09 | 11.80909 | 1.3412e-08
2018-03-15 22:34 | 196392.8 | 1920.0019 | 3 | 23 | 4.400202 | 0.9703264 | 2.823318 | 3.774e-09 | 11.95976 | 1.3412e-08
2018-03-15 22:36 | 196512.8 | 2040.0006 | 3 | 23 | 4.400173 | 0.8651514 | 2.853883 | 3.774e-09 | 12.09425 | 1.3412e-08
2018-03-15 22:38 | 196632.8 | 2160.0019 | 3 | 23 | 4.400222 | 0.7693863 | 2.8811 | 3.774e-09 | 12.21402 | 1.3412e-08
2018-03-15 22:40 | 196752.8 | 2280.0005 | 3 | 23 | 4.400171 | 0.6895466 | 2.905378 | 3.774e-09 | 12.32084 | 1.3412e-08
2018-03-15 22:41 | 196816.6 | 2343.7844 | 3 | 23 | 4.400203 | 0.6519938 | 2.917266 | 3.774e-09 | 12.37315 | 1.3412e-08
2018-03-15 22:43 | 196936.6 | 120.0005 | 4 | 23 | 4.333248 | 0 | 2.917266 | 3.774e-09 | 12.37315 | 1.3412e-08
2018-03-15 22:45 | 197056.6 | 240.0009 | 4 | 23 | 4.327595 | 0 | 2.917266 | 3.774e-09 | 12.37315 | 1.3412e-08
2018-03-15 22:46 | 197116.6 | 300.0022 | 4 | 23 | 4.325973 | 0 | 2.917266 | 3.774e-09 | 12.37315 | 1.3412e-08
2018-03-15 22:48 | 197236.7 | 120.0013 | 5 | 23 | 4.085823 | -2.281897 | 2.917266 | 0.07605607 | 12.37315 | 0.3132571
2018-03-15 22:50 | 197356.7 | 240.0001 | 5 | 23 | 4.051594 | -2.281905 | 2.917266 | 0.1521077 | 12.37315 | 0.6226382
2018-03-15 22:52 | 197476.7 | 360.0006 | 5 | 23 | 4.021704 | -2.281888 | 2.917266 | 0.2281782 | 12.37315 | 0.9296904
2018-03-15 22:54 | 197596.7 | 480.0002 | 5 | 23 | 3.992428 | -2.281882 | 2.917266 | 0.3042391 | 12.37315 | 1.234473
2018-03-15 22:56 | 197716.7 | 600.0014 | 5 | 23 | 3.962085 | -2.281854 | 2.917266 | 0.380296 | 12.37315 | 1.536977
2018-03-15 22:58 | 197836.7 | 720.0002 | 5 | 23 | 3.933233 | -2.281808 | 2.917266 | 0.4563636 | 12.37315 | 1.837254
2018-03-15 23:00 | 197956.7 | 840.0013 | 5 | 23 | 3.905805 | -2.281858 | 2.917266 | 0.5324273 | 12.37315 | 2.135377
2018-03-15 23:02 | 198076.7 | 960.001 | 5 | 23 | 3.879892 | -2.281877 | 2.917266 | 0.6084787 | 12.37315 | 2.431435
2018-03-15 23:04 | 198196.7 | 1080.0013 | 5 | 23 | 3.852929 | -2.282203 | 2.917266 | 0.6845438 | 12.37315 | 2.725549
2018-03-15 23:06 | 198316.7 | 1200.0001 | 5 | 23 | 3.825225 | -2.281841 | 2.917266 | 0.7606037 | 12.37315 | 3.017537
2018-03-15 23:08 | 198436.7 | 1320.0005 | 5 | 23 | 3.800144 | -2.281931 | 2.917266 | 0.836665 | 12.37315 | 3.307516
2018-03-15 23:10 | 198556.7 | 1440.0001 | 5 | 23 | 3.778146 | -2.281887 | 2.917266 | 0.9127222 | 12.37315 | 3.595689
2018-03-15 23:12 | 198676.7 | 1560.0005 | 5 | 23 | 3.75728 | -2.281854 | 2.917266 | 0.9887882 | 12.37315 | 3.882282
2018-03-15 23:14 | 198796.7 | 1680.0001 | 5 | 23 | 3.735449 | -2.282033 | 2.917266 | 1.06485 | 12.37315 | 4.167239
2018-03-15 23:16 | 198916.7 | 1800.0005 | 5 | 23 | 3.71524 | -2.281894 | 2.917266 | 1.140906 | 12.37315 | 4.45056
2018-03-15 23:18 | 199036.7 | 1920.0002 | 5 | 23 | 3.696464 | -2.281888 | 2.917266 | 1.216979 | 12.37315 | 4.732469
2018-03-15 23:20 | 199156.7 | 2040.0014 | 5 | 23 | 3.679144 | -2.28194 | 2.917266 | 1.29304 | 12.37315 | 5.012963
2018-03-15 23:22 | 199276.7 | 2160.001 | 5 | 23 | 3.661557 | -2.281946 | 2.917266 | 1.369095 | 12.37315 | 5.292118
2018-03-15 23:24 | 199396.7 | 2280.0005 | 5 | 23 | 3.644254 | -2.28186 | 2.917266 | 1.445156 | 12.37315 | 5.569943
2018-03-15 23:26 | 199516.7 | 2400.0009 | 5 | 23 | 3.629061 | -2.281959 | 2.917266 | 1.521219 | 12.37315 | 5.846549
2018-03-15 23:28 | 199636.7 | 2520.0006 | 5 | 23 | 3.615461 | -2.281885 | 2.917266 | 1.597279 | 12.37315 | 6.122043
2018-03-15 23:30 | 199756.7 | 2640.0009 | 5 | 23 | 3.602636 | -2.281936 | 2.917266 | 1.673348 | 12.37315 | 6.39658
2018-03-15 23:32 | 199876.7 | 2760.0013 | 5 | 23 | 3.588989 | -2.281858 | 2.917266 | 1.749403 | 12.37315 | 6.670061
2018-03-15 23:34 | 199996.7 | 2880.0009 | 5 | 23 | 3.577004 | -2.281892 | 2.917266 | 1.825473 | 12.37315 | 6.942607
2018-03-15 23:36 | 200116.7 | 3000.0013 | 5 | 23 | 3.56633 | -2.281836 | 2.917266 | 1.90153 | 12.37315 | 7.214252
2018-03-15 23:38 | 200236.7 | 3120.0002 | 5 | 23 | 3.556603 | -2.281944 | 2.917266 | 1.977585 | 12.37315 | 7.485126
2018-03-15 23:40 | 200356.7 | 3240.0005 | 5 | 23 | 3.545666 | -2.281858 | 2.917266 | 2.053647 | 12.37315 | 7.755245
2018-03-15 23:42 | 200476.7 | 3360.0002 | 5 | 23 | 3.533646 | -2.281871 | 2.917266 | 2.129714 | 12.37315 | 8.024487
2018-03-15 23:44 | 200596.7 | 3480.0005 | 5 | 23 | 3.522265 | -2.281816 | 2.917266 | 2.205773 | 12.37315 | 8.292819
2018-03-15 23:46 | 200716.7 | 3600.0002 | 5 | 23 | 3.510961 | -2.281862 | 2.917266 | 2.281839 | 12.37315 | 8.560308
2018-03-15 23:48 | 200836.7 | 3720.0005 | 5 | 23 | 3.498217 | -2.281874 | 2.917266 | 2.357901 | 12.37315 | 8.826891
2018-03-15 23:50 | 200956.7 | 3840.0009 | 5 | 23 | 3.481407 | -2.281813 | 2.917266 | 2.43396 | 12.37315 | 9.092353
2018-03-15 23:52 | 201076.7 | 3960.0005 | 5 | 23 | 3.462783 | -2.282209 | 2.917266 | 2.510024 | 12.37315 | 9.356463
2018-03-15 23:54 | 201196.7 | 4080.0009 | 5 | 23 | 3.439953 | -2.281858 | 2.917266 | 2.586081 | 12.37315 | 9.619
2018-03-15 23:56 | 201316.7 | 4200.0013 | 5 | 23 | 3.40928 | -2.281876 | 2.917266 | 2.662146 | 12.37315 | 9.879575
2018-03-15 23:58 | 201436.7 | 4320.001 | 5 | 23 | 3.360627 | -2.28194 | 2.917266 | 2.738206 | 12.37315 | 10.13719
2018-03-16 | 201556.7 | 4440.0005 | 5 | 23 | 3.278553 | -2.281849 | 2.917266 | 2.814262 | 12.37315 | 10.38994
2018-03-16 00:02 | 201676.7 | 4560.0001 | 5 | 23 | 3.114924 | -2.281933 | 2.917266 | 2.890323 | 12.37315 | 10.63398
2018-03-16 00:03 | 201719.4 | 4602.7061 | 5 | 23 | 2.999993 | -2.281898 | 2.917266 | 2.917395 | 12.37315 | 10.71688
2018-03-16 00:05 | 201839.4 | 120.0012 | 6 | 23 | 3.368364 | 0 | 2.917266 | 2.917401 | 12.37315 | 10.7169
2018-03-16 00:07 | 201959.4 | 240 | 6 | 23 | 3.38402 | 0 | 2.917266 | 2.917401 | 12.37315 | 10.7169
2018-03-16 00:08 | 202019.4 | 300.0045 | 6 | 23 | 3.387827 | 0 | 2.917266 | 2.917401 | 12.37315 | 10.7169
2018-03-16 00:08 | 202019.5 | 0.004 | 7 | 24 | 3.387783 | 0 | 0 | 0 | 0 | 0
2018-03-16 00:10 | 202139.5 | 120.0006 | 2 | 24 | 4.079119 | 4.89009 | 0.1624042 | 1.558e-09 | 0.6433455 | 5.277e-09
2018-03-16 00:12 | 202259.5 | 240.001 | 2 | 24 | 4.110621 | 4.890079 | 0.3253838 | 1.558e-09 | 1.310575 | 5.277e-09
2018-03-16 00:14 | 202379.5 | 360.0013 | 2 | 24 | 4.14358 | 4.89009 | 0.4884102 | 1.558e-09 | 1.983518 | 5.277e-09
2018-03-16 00:16 | 202499.5 | 480.0011 | 2 | 24 | 4.171111 | 4.890033 | 0.6513933 | 1.558e-09 | 2.66114 | 5.277e-09
2018-03-16 00:18 | 202619.5 | 600.0022 | 2 | 24 | 4.197382 | 4.890069 | 0.8144069 | 1.558e-09 | 3.343249 | 5.277e-09
2018-03-16 00:20 | 202739.5 | 720.0002 | 2 | 24 | 4.200314 | 4.553374 | 0.9722049 | 1.558e-09 | 4.00602 | 5.277e-09
2018-03-16 00:22 | 202859.5 | 840.0022 | 2 | 24 | 4.200294 | 4.215415 | 1.118245 | 1.558e-09 | 4.619428 | 5.277e-09
2018-03-16 00:24 | 202979.5 | 960.001 | 2 | 24 | 4.200275 | 3.902802 | 1.253521 | 1.558e-09 | 5.187626 | 5.277e-09
2018-03-16 00:26 | 203099.5 | 1080.0017 | 2 | 24 | 4.20027 | 3.589702 | 1.378429 | 1.558e-09 | 5.712274 | 5.277e-09
2018-03-16 00:28 | 203219.5 | 1200.001 | 2 | 24 | 4.200301 | 3.304233 | 1.493181 | 1.558e-09 | 6.194263 | 5.277e-09
2018-03-16 00:28 | 203239.7 | 1220.1539 | 2 | 24 | 4.20026 | 3.259999 | 1.511561 | 1.558e-09 | 6.271462 | 5.277e-09
2018-03-16 00:30 | 203359.7 | 120.0006 | 3 | 24 | 4.22017 | 3.26006 | 1.619832 | 1.558e-09 | 6.727206 | 5.277e-09
2018-03-16 00:32 | 203479.7 | 240.0009 | 3 | 24 | 4.243434 | 3.260074 | 1.728493 | 1.558e-09 | 7.187013 | 5.277e-09
2018-03-16 00:34 | 203599.7 | 360.0013 | 3 | 24 | 4.270169 | 3.260097 | 1.837177 | 1.558e-09 | 7.649622 | 5.277e-09
2018-03-16 00:36 | 203719.7 | 480.0005 | 3 | 24 | 4.300778 | 3.260133 | 1.945841 | 1.558e-09 | 8.115285 | 5.277e-09
2018-03-16 00:38 | 203839.7 | 600.0006 | 3 | 24 | 4.332766 | 3.260085 | 2.05451 | 1.558e-09 | 8.584361 | 5.277e-09
2018-03-16 00:40 | 203959.7 | 720.0019 | 3 | 24 | 4.366749 | 3.26006 | 2.163174 | 1.558e-09 | 9.057013 | 5.277e-09
2018-03-16 00:42 | 204079.7 | 840.0007 | 3 | 24 | 4.400324 | 3.209889 | 2.271761 | 1.558e-09 | 9.53311 | 5.277e-09
2018-03-16 00:44 | 204199.7 | 960.0011 | 3 | 24 | 4.400317 | 2.754739 | 2.370724 | 1.558e-09 | 9.968575 | 5.277e-09
2018-03-16 00:46 | 204319.7 | 1080.0007 | 3 | 24 | 4.400329 | 2.396482 | 2.456375 | 1.558e-09 | 10.34547 | 5.277e-09
2018-03-16 00:48 | 204439.7 | 1200.0019 | 3 | 24 | 4.400286 | 2.089589 | 2.531003 | 1.558e-09 | 10.67385 | 5.277e-09
2018-03-16 00:50 | 204559.7 | 1320.0015 | 3 | 24 | 4.400264 | 1.833125 | 2.596266 | 1.558e-09 | 10.96102 | 5.277e-09
2018-03-16 00:52 | 204679.7 | 1440.0003 | 3 | 24 | 4.40019 | 1.602136 | 2.653473 | 1.558e-09 | 11.21275 | 5.277e-09
2018-03-16 00:54 | 204799.7 | 1560.0014 | 3 | 24 | 4.400226 | 1.400745 | 2.703411 | 1.558e-09 | 11.43249 | 5.277e-09
2018-03-16 00:56 | 204919.7 | 1680.0003 | 3 | 24 | 4.40025 | 1.235937 | 2.747272 | 1.558e-09 | 11.62549 | 5.277e-09
2018-03-16 00:58 | 205039.7 | 1800.0014 | 3 | 24 | 4.40022 | 1.096108 | 2.786061 | 1.558e-09 | 11.79617 | 5.277e-09
2018-03-16 01:00 | 205159.7 | 1920.0003 | 3 | 24 | 4.400243 | 0.977252 | 2.820577 | 1.558e-09 | 11.94805 | 5.277e-09
2018-03-16 01:02 | 205279.7 | 2040.0023 | 3 | 24 | 4.400219 | 0.8666658 | 2.851273 | 1.558e-09 | 12.08312 | 5.277e-09
2018-03-16 01:04 | 205399.7 | 2160.0003 | 3 | 24 | 4.40022 | 0.7732649 | 2.878541 | 1.558e-09 | 12.2031 | 5.277e-09
2018-03-16 01:06 | 205519.7 | 2280.0013 | 3 | 24 | 4.400229 | 0.6947193 | 2.902964 | 1.558e-09 | 12.31057 | 5.277e-09
2018-03-16 01:07 | 205595.2 | 2355.4585 | 3 | 24 | 4.400255 | 0.651988 | 2.917061 | 1.558e-09 | 12.3726 | 5.277e-09
2018-03-16 01:09 | 205715.2 | 120.0005 | 4 | 24 | 4.333114 | 0 | 2.917064 | 1.558e-09 | 12.37261 | 5.277e-09
2018-03-16 01:11 | 205835.2 | 240.0017 | 4 | 24 | 4.327467 | 0 | 2.917064 | 1.558e-09 | 12.37261 | 5.277e-09
2018-03-16 01:12 | 205895.2 | 300.0013 | 4 | 24 | 4.325879 | 0 | 2.917064 | 1.558e-09 | 12.37261 | 5.277e-09
2018-03-16 01:14 | 206015.3 | 120.0007 | 5 | 24 | 4.084387 | -2.281908 | 2.917064 | 0.07604765 | 12.37261 | 0.3131132
2018-03-16 01:16 | 206135.3 | 240.0002 | 5 | 24 | 4.050483 | -2.281867 | 2.917064 | 0.1521196 | 12.37261 | 0.6224719
2018-03-16 01:18 | 206255.3 | 360.0007 | 5 | 24 | 4.020485 | -2.281887 | 2.917064 | 0.2281709 | 12.37261 | 0.929373
2018-03-16 01:20 | 206375.3 | 480.001 | 5 | 24 | 3.989739 | -2.281853 | 2.917064 | 0.3042371 | 12.37261 | 1.234032
2018-03-16 01:22 | 206495.3 | 600.0015 | 5 | 24 | 3.960215 | -2.281924 | 2.917064 | 0.3803015 | 12.37261 | 1.536376
2018-03-16 01:24 | 206615.3 | 720.0011 | 5 | 24 | 3.931916 | -2.281858 | 2.917064 | 0.4563567 | 12.37261 | 1.836489
2018-03-16 01:26 | 206735.3 | 840.0014 | 5 | 24 | 3.905246 | -2.281862 | 2.917064 | 0.5324191 | 12.37261 | 2.134539
2018-03-16 01:28 | 206855.3 | 960.001 | 5 | 24 | 3.878268 | -2.281972 | 2.917064 | 0.6084772 | 12.37261 | 2.430549
2018-03-16 01:30 | 206975.3 | 1080.0007 | 5 | 24 | 3.850499 | -2.281936 | 2.917064 | 0.6845404 | 12.37261 | 2.724482
2018-03-16 01:32 | 207095.3 | 1200.001 | 5 | 24 | 3.823867 | -2.281842 | 2.917064 | 0.7606003 | 12.37261 | 3.016331
2018-03-16 01:34 | 207215.3 | 1320.0014 | 5 | 24 | 3.79945 | -2.281835 | 2.917064 | 0.8366631 | 12.37261 | 3.306232
2018-03-16 01:36 | 207335.3 | 1440.0002 | 5 | 24 | 3.777308 | -2.281803 | 2.917064 | 0.912717 | 12.37261 | 3.59435
2018-03-16 01:38 | 207455.3 | 1560.0014 | 5 | 24 | 3.754709 | -2.281906 | 2.917064 | 0.9887857 | 12.37261 | 3.880833
2018-03-16 01:40 | 207575.3 | 1680.0002 | 5 | 24 | 3.733671 | -2.281836 | 2.917064 | 1.064843 | 12.37261 | 4.165595
2018-03-16 01:42 | 207695.3 | 1800.0014 | 5 | 24 | 3.713938 | -2.281885 | 2.917064 | 1.14091 | 12.37261 | 4.448848
2018-03-16 01:44 | 207815.3 | 1920.0002 | 5 | 24 | 3.695745 | -2.281835 | 2.917064 | 1.216964 | 12.37261 | 4.730609
2018-03-16 01:46 | 207935.3 | 2040.0006 | 5 | 24 | 3.677394 | -2.281857 | 2.917064 | 1.293025 | 12.37261 | 5.011022
2018-03-16 01:48 | 208055.3 | 2160.001 | 5 | 24 | 3.659008 | -2.281874 | 2.917064 | 1.369084 | 12.37261 | 5.290007
2018-03-16 01:50 | 208175.3 | 2280.0023 | 5 | 24 | 3.642747 | -2.281905 | 2.917064 | 1.44516 | 12.37261 | 5.56774
2018-03-16 01:52 | 208295.3 | 2400.0002 | 5 | 24 | 3.627958 | -2.281867 | 2.917064 | 1.521217 | 12.37261 | 5.84422
2018-03-16 01:54 | 208415.3 | 2520.0014 | 5 | 24 | 3.614435 | -2.281915 | 2.917064 | 1.597273 | 12.37261 | 6.119634
2018-03-16 01:56 | 208535.3 | 2640.001 | 5 | 24 | 3.600216 | -2.281897 | 2.917064 | 1.673335 | 12.37261 | 6.394016
2018-03-16 01:58 | 208655.3 | 2760.0014 | 5 | 24 | 3.58733 | -2.281924 | 2.917064 | 1.749395 | 12.37261 | 6.667346
2018-03-16 02:00 | 208775.3 | 2880.0011 | 5 | 24 | 3.575945 | -2.281895 | 2.917064 | 1.825458 | 12.37261 | 6.939772
2018-03-16 02:02 | 208895.3 | 3000.0014 | 5 | 24 | 3.565846 | -2.281836 | 2.917064 | 1.901523 | 12.37261 | 7.211389
2018-03-16 02:04 | 209015.3 | 3120.0002 | 5 | 24 | 3.55498 | -2.281942 | 2.917064 | 1.977578 | 12.37261 | 7.482187
2018-03-16 02:06 | 209135.3 | 3240.0014 | 5 | 24 | 3.543021 | -2.281862 | 2.917064 | 2.053637 | 12.37261 | 7.752113
2018-03-16 02:08 | 209255.3 | 3360.001 | 5 | 24 | 3.532075 | -2.281946 | 2.917064 | 2.1297 | 12.37261 | 8.021187
2018-03-16 02:10 | 209375.3 | 3480.0006 | 5 | 24 | 3.521214 | -2.281862 | 2.917064 | 2.205765 | 12.37261 | 8.289434
2018-03-16 02:12 | 209495.3 | 3600.001 | 5 | 24 | 3.509894 | -2.281913 | 2.917064 | 2.281827 | 12.37261 | 8.556852
2018-03-16 02:14 | 209615.3 | 3720.0016 | 5 | 24 | 3.495307 | -2.281841 | 2.917064 | 2.357884 | 12.37261 | 8.823277
2018-03-16 02:16 | 209735.3 | 3840.0002 | 5 | 24 | 3.479483 | -2.281864 | 2.917064 | 2.433951 | 12.37261 | 9.088553
2018-03-16 02:18 | 209855.3 | 3960.0014 | 5 | 24 | 3.461473 | -2.281899 | 2.917064 | 2.510011 | 12.37261 | 9.352543
2018-03-16 02:20 | 209975.3 | 4080.001 | 5 | 24 | 3.439732 | -2.281874 | 2.917064 | 2.586063 | 12.37261 | 9.615005
2018-03-16 02:22 | 210095.3 | 4200.0014 | 5 | 24 | 3.407388 | -2.281924 | 2.917064 | 2.662128 | 12.37261 | 9.875512
2018-03-16 02:24 | 210215.3 | 4320.0002 | 5 | 24 | 3.356485 | -2.28186 | 2.917064 | 2.738189 | 12.37261 | 10.13287
2018-03-16 02:26 | 210335.3 | 4440.0006 | 5 | 24 | 3.276305 | -2.281935 | 2.917064 | 2.814254 | 12.37261 | 10.38542
2018-03-16 02:28 | 210455.3 | 4560.0002 | 5 | 24 | 3.111751 | -2.281921 | 2.917064 | 2.890314 | 12.37261 | 10.62924
2018-03-16 02:29 | 210496.9 | 4601.6046 | 5 | 24 | 2.999996 | -2.281908 | 2.917064 | 2.916681 | 12.37261 | 10.70993
2018-03-16 02:31 | 210616.9 | 120.0013 | 6 | 24 | 3.367575 | 0 | 2.917064 | 2.916691 | 12.37261 | 10.70996
2018-03-16 02:33 | 210736.9 | 240.0001 | 6 | 24 | 3.38327 | 0 | 2.917064 | 2.916691 | 12.37261 | 10.70996
2018-03-16 02:34 | 210796.9 | 300.0022 | 6 | 24 | 3.386919 | 0 | 2.917064 | 2.916691 | 12.37261 | 10.70996
2018-03-16 02:34 | 210796.9557 | 0.0024 | 7 | 25 | 3.387019 | 0 | 0 | 0 | 0 | 0
2018-03-16 02:36 | 210917 | 120.0015 | 2 | 25 | 4.078447 | 4.890031 | 0.1624016 | 0 | 0.6432489 | 0
2018-03-16 02:38 | 211037 | 240.0011 | 2 | 25 | 4.108922 | 4.89013 | 0.3253798 | 0 | 1.310301 | 0
2018-03-16 02:40 | 211157 | 360.0007 | 2 | 25 | 4.143214 | 4.890079 | 0.4883721 | 0 | 1.982892 | 0
2018-03-16 02:42 | 211277 | 480.001 | 2 | 25 | 4.172735 | 4.890126 | 0.651381 | 0 | 2.660753 | 0
2018-03-16 02:44 | 211397 | 600.0007 | 2 | 25 | 4.19674 | 4.890138 | 0.8143934 | 0 | 3.342941 | 0
2018-03-16 02:46 | 211517 | 720.0003 | 2 | 25 | 4.20027 | 4.572646 | 0.9726591 | 0 | 4.00766 | 0
2018-03-16 02:48 | 211637 | 840.0006 | 2 | 25 | 4.200299 | 4.23986 | 1.119568 | 0 | 4.624718 | 0
2018-03-16 02:50 | 211757 | 960.0003 | 2 | 25 | 4.200271 | 3.903337 | 1.255291 | 0 | 5.194794 | 0
2018-03-16 02:52 | 211877 | 1080.0007 | 2 | 25 | 4.200279 | 3.593198 | 1.380067 | 0 | 5.718887 | 0
2018-03-16 02:54 | 211997 | 1200.0003 | 2 | 25 | 4.200287 | 3.321441 | 1.495257 | 0 | 6.202716 | 0
2018-03-16 02:55 | 212024.9 | 1227.8623 | 2 | 25 | 4.200295 | 3.259994 | 1.520741 | 0 | 6.309758 | 0
2018-03-16 02:57 | 212144.9 | 120.0014 | 3 | 25 | 4.219517 | 3.260005 | 1.629007 | 9.01e-10 | 6.765444 | 3.657e-09
2018-03-16 02:59 | 212264.9 | 240.0002 | 3 | 25 | 4.244004 | 3.260039 | 1.737673 | 9.01e-10 | 7.225254 | 3.657e-09
2018-03-16 03:01 | 212384.9 | 360.0014 | 3 | 25 | 4.272227 | 3.26002 | 1.846332 | 9.01e-10 | 7.687915 | 3.657e-09
2018-03-16 03:03 | 212504.9 | 480.0002 | 3 | 25 | 4.301839 | 3.26007 | 1.955007 | 9.01e-10 | 8.153793 | 3.657e-09
2018-03-16 03:05 | 212624.9 | 600.0006 | 3 | 25 | 4.33318 | 3.260049 | 2.063671 | 9.01e-10 | 8.622941 | 3.657e-09
2018-03-16 03:07 | 212744.9 | 720.0011 | 3 | 25 | 4.367178 | 3.259995 | 2.172331 | 9.01e-10 | 9.095593 | 3.657e-09
2018-03-16 03:09 | 212864.9 | 840.0015 | 3 | 25 | 4.400328 | 3.168019 | 2.28077 | 9.01e-10 | 9.571178 | 3.657e-09
2018-03-16 03:11 | 212984.9 | 960.0011 | 3 | 25 | 4.400299 | 2.732549 | 2.378645 | 9.01e-10 | 10.00186 | 3.657e-09
2018-03-16 03:13 | 213104.9 | 1080.0004 | 3 | 25 | 4.400269 | 2.381545 | 2.463719 | 9.01e-10 | 10.37621 | 3.657e-09
2018-03-16 03:15 | 213224.9 | 1200.0002 | 3 | 25 | 4.400269 | 2.083781 | 2.53801 | 9.01e-10 | 10.7031 | 3.657e-09
2018-03-16 03:17 | 213344.9 | 1320.0008 | 3 | 25 | 4.400268 | 1.81711 | 2.602948 | 9.01e-10 | 10.98885 | 3.657e-09
2018-03-16 03:19 | 213464.9 | 1440.0002 | 3 | 25 | 4.400264 | 1.581597 | 2.659459 | 9.01e-10 | 11.23752 | 3.657e-09
2018-03-16 03:21 | 213584.9 | 1560.0007 | 3 | 25 | 4.400233 | 1.388764 | 2.708876 | 9.01e-10 | 11.45496 | 3.657e-09
2018-03-16 03:23 | 213704.9 | 1680.0018 | 3 | 25 | 4.400229 | 1.226921 | 2.752388 | 9.01e-10 | 11.64642 | 3.657e-09
2018-03-16 03:25 | 213824.9 | 1800.0015 | 3 | 25 | 4.400229 | 1.088688 | 2.790941 | 9.01e-10 | 11.81607 | 3.657e-09
2018-03-16 03:27 | 213944.9 | 1920.0011 | 3 | 25 | 4.400239 | 0.9621572 | 2.825088 | 9.01e-10 | 11.96632 | 3.657e-09
2018-03-16 03:29 | 214064.9 | 2040.0014 | 3 | 25 | 4.400215 | 0.8551006 | 2.855304 | 9.01e-10 | 12.09928 | 3.657e-09
2018-03-16 03:31 | 214184.9 | 2160.0002 | 3 | 25 | 4.400239 | 0.7653122 | 2.882268 | 9.01e-10 | 12.21793 | 3.657e-09
2018-03-16 03:33 | 214304.9 | 2280.0005 | 3 | 25 | 4.400209 | 0.6894102 | 2.906468 | 9.01e-10 | 12.32441 | 3.657e-09
2018-03-16 03:34 | 214367.9 | 2343.0243 | 3 | 25 | 4.400173 | 0.6519995 | 2.918209 | 9.01e-10 | 12.37607 | 3.657e-09
2018-03-16 03:36 | 214488 | 120.0011 | 4 | 25 | 4.333412 | 0 | 2.918212 | 9.01e-10 | 12.37609 | 3.657e-09
2018-03-16 03:38 | 214608 | 239.9998 | 4 | 25 | 4.327852 | 0 | 2.918212 | 9.01e-10 | 12.37609 | 3.657e-09
2018-03-16 03:39 | 214668 | 300.0026 | 4 | 25 | 4.326249 | 0 | 2.918212 | 9.01e-10 | 12.37609 | 3.657e-09
2018-03-16 03:41 | 214788.1 | 120.0014 | 5 | 25 | 4.085863 | -2.281919 | 2.918212 | 0.07605582 | 12.37609 | 0.3132305
2018-03-16 03:43 | 214908.1 | 240.001 | 5 | 25 | 4.052067 | -2.281926 | 2.918212 | 0.1521216 | 12.37609 | 0.6226975
2018-03-16 03:45 | 215028.1 | 360.0005 | 5 | 25 | 4.02031 | -2.28188 | 2.918212 | 0.2281692 | 12.37609 | 0.9296419
2018-03-16 03:47 | 215148.1 | 480.0002 | 5 | 25 | 3.989968 | -2.281895 | 2.918212 | 0.3042441 | 12.37609 | 1.23432
2018-03-16 03:49 | 215268.1 | 600.0005 | 5 | 25 | 3.960967 | -2.281922 | 2.918212 | 0.3802887 | 12.37609 | 1.536628
2018-03-16 03:51 | 215388.1 | 720.0002 | 5 | 25 | 3.933368 | -2.281908 | 2.918212 | 0.4563537 | 12.37609 | 1.83686
2018-03-16 03:53 | 215508.1 | 840.0005 | 5 | 25 | 3.905759 | -2.28191 | 2.918212 | 0.5324249 | 12.37609 | 2.135028
2018-03-16 03:55 | 215628.1 | 960.0017 | 5 | 25 | 3.877609 | -2.281844 | 2.918212 | 0.6084892 | 12.37609 | 2.431035
2018-03-16 03:57 | 215748.1 | 1080.0005 | 5 | 25 | 3.850836 | -2.28188 | 2.918212 | 0.6845447 | 12.37609 | 2.724928
2018-03-16 03:59 | 215868.1 | 1200.0002 | 5 | 25 | 3.824535 | -2.281869 | 2.918212 | 0.7606031 | 12.37609 | 3.016804
2018-03-16 04:01 | 215988.1 | 1320.0005 | 5 | 25 | 3.800326 | -2.281828 | 2.918212 | 0.8366699 | 12.37609 | 3.306797
2018-03-16 04:03 | 216108.1 | 1440.0002 | 5 | 25 | 3.776604 | -2.282134 | 2.918212 | 0.9127246 | 12.37609 | 3.594932
2018-03-16 04:05 | 216228.1 | 1560.0013 | 5 | 25 | 3.754383 | -2.281882 | 2.918212 | 0.9887841 | 12.37609 | 3.881316
2018-03-16 04:07 | 216348.1 | 1680.001 | 5 | 25 | 3.733893 | -2.281888 | 2.918212 | 1.064854 | 12.37609 | 4.16613
2018-03-16 04:09 | 216468.1 | 1800.0005 | 5 | 25 | 3.714891 | -2.281883 | 2.918212 | 1.140913 | 12.37609 | 4.449394
2018-03-16 04:11 | 216588.1 | 1920.0002 | 5 | 25 | 3.69591 | -2.28191 | 2.918212 | 1.216981 | 12.37609 | 4.73126
2018-03-16 04:13 | 216708.1 | 2040.0005 | 5 | 25 | 3.676329 | -2.281915 | 2.918212 | 1.293042 | 12.37609 | 5.01162
2018-03-16 04:15 | 216828.1 | 2160.0002 | 5 | 25 | 3.658908 | -2.281874 | 2.918212 | 1.369092 | 12.37609 | 5.290531
2018-03-16 04:17 | 216948.1 | 2280.0005 | 5 | 25 | 3.642956 | -2.281874 | 2.918212 | 1.445158 | 12.37609 | 5.568231
2018-03-16 04:19 | 217068.1 | 2400.0002 | 5 | 25 | 3.628429 | -2.281905 | 2.918212 | 1.521222 | 12.37609 | 5.84478
2018-03-16 04:21 | 217188.1 | 2520.0006 | 5 | 25 | 3.613407 | -2.282006 | 2.918212 | 1.597288 | 12.37609 | 6.120213
2018-03-16 04:23 | 217308.1 | 2640.0009 | 5 | 25 | 3.599498 | -2.281835 | 2.918212 | 1.673352 | 12.37609 | 6.394516
2018-03-16 04:25 | 217428.1 | 2760.0006 | 5 | 25 | 3.587162 | -2.282106 | 2.918212 | 1.749405 | 12.37609 | 6.667793
2018-03-16 04:27 | 217548.1 | 2880.0009 | 5 | 25 | 3.576407 | -2.281883 | 2.918212 | 1.825471 | 12.37609 | 6.940236
2018-03-16 04:29 | 217668.1 | 3000.0005 | 5 | 25 | 3.565478 | -2.28188 | 2.918212 | 1.901528 | 12.37609 | 7.211839
2018-03-16 04:31 | 217788.1 | 3120.0002 | 5 | 25 | 3.55344 | -2.281864 | 2.918212 | 1.977598 | 12.37609 | 7.482603
2018-03-16 04:33 | 217908.1 | 3240.0005 | 5 | 25 | 3.542653 | -2.281816 | 2.918212 | 2.05365 | 12.37609 | 7.752433
2018-03-16 04:35 | 218028.1 | 3360.0002 | 5 | 25 | 3.532079 | -2.28188 | 2.918212 | 2.129714 | 12.37609 | 8.021495
2018-03-16 04:37 | 218148.1 | 3480.0014 | 5 | 25 | 3.521559 | -2.281882 | 2.918212 | 2.205778 | 12.37609 | 8.28977
2018-03-16 04:39 | 218268.1 | 3600.0002 | 5 | 25 | 3.508277 | -2.281857 | 2.918212 | 2.281833 | 12.37609 | 8.557122
2018-03-16 04:41 | 218388.1 | 3720.0005 | 5 | 25 | 3.493978 | -2.281906 | 2.918212 | 2.357898 | 12.37609 | 8.823428
2018-03-16 04:43 | 218508.1 | 3840.0001 | 5 | 25 | 3.478806 | -2.281942 | 2.918212 | 2.433959 | 12.37609 | 9.088623
2018-03-16 04:45 | 218628.1 | 3960.0013 | 5 | 25 | 3.461835 | -2.281956 | 2.918212 | 2.510024 | 12.37609 | 9.352604
2018-03-16 04:47 | 218748.1 | 4080.0001 | 5 | 25 | 3.438892 | -2.282098 | 2.918212 | 2.586073 | 12.37609 | 9.615051
2018-03-16 04:49 | 218868.1 | 4200.0013 | 5 | 25 | 3.404461 | -2.281846 | 2.918212 | 2.662145 | 12.37609 | 9.875421
2018-03-16 04:51 | 218988.1 | 4320.0002 | 5 | 25 | 3.355923 | -2.281888 | 2.918212 | 2.738207 | 12.37609 | 10.13265
2018-03-16 04:53 | 219108.1 | 4440.0013 | 5 | 25 | 3.2771 | -2.281878 | 2.918212 | 2.814259 | 12.37609 | 10.38515
2018-03-16 04:55 | 219228.1 | 4560.001 | 5 | 25 | 3.115373 | -2.28189 | 2.918212 | 2.890322 | 12.37609 | 10.62917
2018-03-16 04:55 | 219270.9 | 4602.8725 | 5 | 25 | 2.999996 | -2.282191 | 2.918212 | 2.917502 | 12.37609 | 10.71241
2018-03-16 04:57 | 219391 | 120.0011 | 6 | 25 | 3.368221 | 0 | 2.918212 | 2.917502 | 12.37609 | 10.71241
2018-03-16 04:59 | 219511 | 239.9999 | 6 | 25 | 3.383826 | 0 | 2.918212 | 2.917502 | 12.37609 | 10.71241
2018-03-16 05:00 | 219571 | 300.0036 | 6 | 25 | 3.387506 | 0 | 2.918212 | 2.917502 | 12.37609 | 10.71241
2018-03-16 05:00 | 219571 | 0.0025 | 7 | 26 | 3.387595 | 0 | 0 | 0 | 0 | 0
2018-03-16 05:02 | 219691.1 | 120.0014 | 2 | 26 | 4.078233 | 4.890159 | 0.1624036 | 0 | 0.6433655 | 0
2018-03-16 05:04 | 219811.1 | 240.0002 | 2 | 26 | 4.109462 | 4.890138 | 0.3254036 | 0 | 1.310482 | 0
2018-03-16 05:06 | 219931.1 | 360.0006 | 2 | 26 | 4.14593 | 4.890161 | 0.4883899 | 0 | 1.983315 | 0
2018-03-16 05:08 | 220051.1 | 480.0009 | 2 | 26 | 4.173264 | 4.890063 | 0.6513848 | 0 | 2.66142 | 0
2018-03-16 05:10 | 220171.1 | 600.0014 | 2 | 26 | 4.196934 | 4.890061 | 0.8143988 | 0 | 3.343648 | 0
2018-03-16 05:12 | 220291.1 | 720.0007 | 2 | 26 | 4.200262 | 4.579251 | 0.972846 | 0 | 4.009132 | 0
2018-03-16 05:14 | 220411.1 | 840.0014 | 2 | 26 | 4.200273 | 4.217595 | 1.119513 | 0 | 4.625176 | 0
2018-03-16 05:16 | 220531.1 | 960.0003 | 2 | 26 | 4.200287 | 3.877069 | 1.254249 | 0 | 5.191107 | 0
2018-03-16 05:18 | 220651.1 | 1080.0006 | 2 | 26 | 4.200298 | 3.585628 | 1.378523 | 0 | 5.713091 | 0
2018-03-16 05:20 | 220771.1 | 1200.001 | 2 | 26 | 4.200283 | 3.322505 | 1.493517 | 0 | 6.196097 | 0
2018-03-16 05:21 | 220799.8 | 1228.7423 | 2 | 26 | 4.200253 | 3.259994 | 1.519801 | 0 | 6.306495 | 0
2018-03-16 05:23 | 220919.8 | 120.0006 | 3 | 26 | 4.220306 | 3.25987 | 1.628096 | 3.119e-09 | 6.762325 | 1.2652e-08
2018-03-16 05:25 | 221039.8 | 240.001 | 3 | 26 | 4.246032 | 3.260133 | 1.736742 | 3.119e-09 | 7.222219 | 1.2652e-08
2018-03-16 05:27 | 221159.8 | 360.0013 | 3 | 26 | 4.273162 | 3.260127 | 1.845428 | 3.119e-09 | 7.685162 | 1.2652e-08
2018-03-16 05:29 | 221279.8 | 480.0002 | 3 | 26 | 4.302212 | 3.260163 | 1.954085 | 3.119e-09 | 8.151034 | 1.2652e-08
2018-03-16 05:31 | 221399.8 | 600.0006 | 3 | 26 | 4.333296 | 3.26019 | 2.062764 | 3.119e-09 | 8.620243 | 1.2652e-08
2018-03-16 05:33 | 221519.8 | 720.0002 | 3 | 26 | 4.368898 | 3.260123 | 2.171426 | 3.119e-09 | 9.092994 | 1.2652e-08
2018-03-16 05:35 | 221639.8 | 840.0007 | 3 | 26 | 4.400318 | 3.148683 | 2.279726 | 3.119e-09 | 9.568148 | 1.2652e-08
2018-03-16 05:37 | 221759.8 | 960.0003 | 3 | 26 | 4.40027 | 2.731643 | 2.377393 | 3.119e-09 | 9.99791 | 1.2652e-08
2018-03-16 05:39 | 221879.8 | 1080.0016 | 3 | 26 | 4.400273 | 2.387992 | 2.462565 | 3.119e-09 | 10.37269 | 1.2652e-08
2018-03-16 05:41 | 221999.8 | 1200.0003 | 3 | 26 | 4.400269 | 2.080511 | 2.536941 | 3.119e-09 | 10.69997 | 1.2652e-08
2018-03-16 05:43 | 222119.8 | 1320.0006 | 3 | 26 | 4.400237 | 1.805799 | 2.60158 | 3.119e-09 | 10.9844 | 1.2652e-08
2018-03-16 05:45 | 222239.8 | 1440.0009 | 3 | 26 | 4.400267 | 1.581527 | 2.657933 | 3.119e-09 | 11.23237 | 1.2652e-08
2018-03-16 05:47 | 222359.8 | 1560.0007 | 3 | 26 | 4.400249 | 1.39284 | 2.7074 | 3.119e-09 | 11.45003 | 1.2652e-08
2018-03-16 05:49 | 222479.8 | 1680.001 | 3 | 26 | 4.400285 | 1.232559 | 2.751094 | 3.119e-09 | 11.6423 | 1.2652e-08
2018-03-16 05:51 | 222599.8 | 1800.0022 | 3 | 26 | 4.400249 | 1.087186 | 2.789709 | 3.119e-09 | 11.81221 | 1.2652e-08
2018-03-16 05:53 | 222719.8 | 1920.0002 | 3 | 26 | 4.40026 | 0.9625387 | 2.82377 | 3.119e-09 | 11.96209 | 1.2652e-08
2018-03-16 05:55 | 222839.8 | 2040.0014 | 3 | 26 | 4.400223 | 0.8584309 | 2.854056 | 3.119e-09 | 12.09536 | 1.2652e-08
2018-03-16 05:57 | 222959.8 | 2160.0018 | 3 | 26 | 4.400198 | 0.7705193 | 2.881158 | 3.119e-09 | 12.21461 | 1.2652e-08
2018-03-16 05:59 | 223079.8 | 2280.0014 | 3 | 26 | 4.400204 | 0.6920319 | 2.90552 | 3.119e-09 | 12.3218 | 1.2652e-08
2018-03-16 06:00 | 223144 | 2344.238 | 3 | 26 | 4.400239 | 0.6519995 | 2.917509 | 3.119e-09 | 12.37456 | 1.2652e-08
2018-03-16 06:02 | 223264.1 | 120.0005 | 4 | 26 | 4.333365 | 0 | 2.917513 | 3.119e-09 | 12.37458 | 1.2652e-08
2018-03-16 06:04 | 223384.1 | 240.0001 | 4 | 26 | 4.327765 | 0 | 2.917513 | 3.119e-09 | 12.37458 | 1.2652e-08
2018-03-16 06:05 | 223444.1 | 300.0021 | 4 | 26 | 4.326162 | 0 | 2.917513 | 3.119e-09 | 12.37458 | 1.2652e-08
2018-03-16 06:07 | 223564.1739 | 120.0014 | 5 | 26 | 4.086773 | -2.28194 | 2.917513 | 0.07606218 | 12.37458 | 0.3133165
2018-03-16 06:09 | 223684.1736 | 240.0011 | 5 | 26 | 4.05163 | -2.281981 | 2.917513 | 0.1521223 | 12.37458 | 0.6227857
2018-03-16 06:11 | 223804.1739 | 360.0014 | 5 | 26 | 4.019978 | -2.281981 | 2.917513 | 0.228176 | 12.37458 | 0.9296983
2018-03-16 06:13 | 223924.1728 | 480.0003 | 5 | 26 | 3.990518 | -2.28194 | 2.917513 | 0.3042424 | 12.37458 | 1.234356
2018-03-16 06:15 | 224044.1731 | 600.0006 | 5 | 26 | 3.962403 | -2.281913 | 2.917513 | 0.3803078 | 12.37458 | 1.536817
2018-03-16 06:17 | 224164.1728 | 720.0003 | 5 | 26 | 3.934285 | -2.28194 | 2.917513 | 0.456374 | 12.37458 | 1.837155
2018-03-16 06:19 | 224284.1739 | 840.0014 | 5 | 26 | 3.90528 | -2.281892 | 2.917513 | 0.5324303 | 12.37458 | 2.135271
2018-03-16 06:21 | 224404.1727 | 960.0002 | 5 | 26 | 3.878326 | -2.281901 | 2.917513 | 0.6084876 | 12.37458 | 2.431265
2018-03-16 06:23 | 224524.1739 | 1080.0014 | 5 | 26 | 3.852102 | -2.281888 | 2.917513 | 0.6845621 | 12.37458 | 2.72531
2018-03-16 06:25 | 224644.1728 | 1200.0003 | 5 | 26 | 3.826449 | -2.281892 | 2.917513 | 0.7606165 | 12.37458 | 3.017306
2018-03-16 06:27 | 224764.1731 | 1320.0006 | 5 | 26 | 3.800783 | -2.281931 | 2.917513 | 0.8366829 | 12.37458 | 3.307395
2018-03-16 06:29 | 224884.1728 | 1440.0003 | 5 | 26 | 3.777073 | -2.28186 | 2.917513 | 0.9127409 | 12.37458 | 3.59555
2018-03-16 06:31 | 225004.1739 | 1560.0014 | 5 | 26 | 3.755727 | -2.281962 | 2.917513 | 0.9888125 | 12.37458 | 3.882056
2018-03-16 06:33 | 225124.1736 | 1680.0011 | 5 | 26 | 3.735868 | -2.282001 | 2.917513 | 1.064873 | 12.37458 | 4.166951
2018-03-16 06:35 | 225244.1731 | 1800.0006 | 5 | 26 | 3.716359 | -2.281895 | 2.917513 | 1.140932 | 12.37458 | 4.450359
2018-03-16 06:37 | 225364.1736 | 1920.0011 | 5 | 26 | 3.696018 | -2.281918 | 2.917513 | 1.216988 | 12.37458 | 4.732231
2018-03-16 06:39 | 225484.1739 | 2040.0014 | 5 | 26 | 3.677489 | -2.28186 | 2.917513 | 1.293053 | 12.37458 | 5.012656
2018-03-16 06:41 | 225604.1736 | 2160.0011 | 5 | 26 | 3.66047 | -2.281849 | 2.917513 | 1.369118 | 12.37458 | 5.291724
2018-03-16 06:43 | 225724.1731 | 2280.0006 | 5 | 26 | 3.645028 | -2.281928 | 2.917513 | 1.445166 | 12.37458 | 5.569507
2018-03-16 06:45 | 225844.1728 | 2400.0003 | 5 | 26 | 3.629196 | -2.281962 | 2.917513 | 1.521242 | 12.37458 | 5.846213
2018-03-16 06:47 | 225964.1739 | 2520.0014 | 5 | 26 | 3.614056 | -2.281906 | 2.917513 | 1.597293 | 12.37458 | 6.121622
2018-03-16 06:49 | 226084.1736 | 2640.0011 | 5 | 26 | 3.600636 | -2.28218 | 2.917513 | 1.673361 | 12.37458 | 6.396018
2018-03-16 06:51 | 226204.174 | 2760.0015 | 5 | 26 | 3.588984 | -2.281972 | 2.917513 | 1.749416 | 12.37458 | 6.669407
2018-03-16 06:53 | 226324.1736 | 2880.0011 | 5 | 26 | 3.577686 | -2.281898 | 2.917513 | 1.825487 | 12.37458 | 6.941998
2018-03-16 06:55 | 226444.1731 | 3000.0006 | 5 | 26 | 3.565442 | -2.281872 | 2.917513 | 1.901548 | 12.37458 | 7.213653
2018-03-16 06:57 | 226564.1736 | 3120.0011 | 5 | 26 | 3.55442 | -2.281844 | 2.917513 | 1.977611 | 12.37458 | 7.484424
2018-03-16 06:59 | 226684.1739 | 3240.0014 | 5 | 26 | 3.543871 | -2.281872 | 2.917513 | 2.053671 | 12.37458 | 7.754371
2018-03-16 07:01 | 226804.1728 | 3360.0003 | 5 | 26 | 3.533895 | -2.281813 | 2.917513 | 2.129733 | 12.37458 | 8.023553
2018-03-16 07:03 | 226924.1731 | 3480.0006 | 5 | 26 | 3.521835 | -2.281894 | 2.917513 | 2.205783 | 12.37458 | 8.29187
2018-03-16 07:05 | 227044.1728 | 3600.0003 | 5 | 26 | 3.508403 | -2.281899 | 2.917513 | 2.281854 | 12.37458 | 8.559258
2018-03-16 07:07 | 227164.1739 | 3720.0014 | 5 | 26 | 3.495006 | -2.28188 | 2.917513 | 2.357913 | 12.37458 | 8.825603
2018-03-16 07:09 | 227284.1736 | 3840.0011 | 5 | 26 | 3.48072 | -2.281897 | 2.917513 | 2.433976 | 12.37458 | 9.090898
2018-03-16 07:11 | 227404.1739 | 3960.0014 | 5 | 26 | 3.463094 | -2.281849 | 2.917513 | 2.510029 | 12.37458 | 9.354981
2018-03-16 07:13 | 227524.1728 | 4080.0003 | 5 | 26 | 3.437562 | -2.281894 | 2.917513 | 2.586088 | 12.37458 | 9.617461
2018-03-16 07:15 | 227644.1739 | 4200.0014 | 5 | 26 | 3.404777 | -2.281841 | 2.917513 | 2.662152 | 12.37458 | 9.877752
2018-03-16 07:17 | 227764.1727 | 4320.0002 | 5 | 26 | 3.356657 | -2.281898 | 2.917513 | 2.738216 | 12.37458 | 10.13503
2018-03-16 07:19 | 227884.1739 | 4440.0014 | 5 | 26 | 3.278704 | -2.28188 | 2.917513 | 2.814276 | 12.37458 | 10.38768
2018-03-16 07:21 | 228004.1736 | 4560.0011 | 5 | 26 | 3.112588 | -2.281924 | 2.917513 | 2.89033 | 12.37458 | 10.63166
2018-03-16 07:22 | 228045.3649 | 4601.1924 | 5 | 26 | 3 | -2.281888 | 2.917513 | 2.916434 | 12.37458 | 10.71156
2018-03-16 07:24 | 228165.4 | 120.0011 | 6 | 26 | 3.369891 | 0 | 2.917513 | 2.916434 | 12.37458 | 10.71156
2018-03-16 07:26 | 228285.4 | 240.0007 | 6 | 26 | 3.385607 | 0 | 2.917513 | 2.916434 | 12.37458 | 10.71156
2018-03-16 07:27 | 228345.4 | 300.0027 | 6 | 26 | 3.389261 | 0 | 2.917513 | 2.916434 | 12.37458 | 10.71156
2018-03-16 07:27 | 228345.4 | 0.0032 | 7 | 27 | 3.389386 | 0 | 0 | 0 | 0 | 0
2018-03-16 07:29 | 228465.5 | 120.0013 | 2 | 27 | 4.077964 | 4.890138 | 0.1623999 | 2.135e-09 | 0.6433294 | 7.235e-09
2018-03-16 07:31 | 228585.5 | 240.001 | 2 | 27 | 4.111672 | 4.890161 | 0.3253848 | 2.135e-09 | 1.310534 | 7.235e-09
2018-03-16 07:33 | 228705.5 | 360.0005 | 2 | 27 | 4.146399 | 4.890132 | 0.4883892 | 2.135e-09 | 1.983716 | 7.235e-09
2018-03-16 07:35 | 228825.5 | 480.001 | 2 | 27 | 4.173228 | 4.890101 | 0.6513916 | 2.135e-09 | 2.66186 | 7.235e-09
2018-03-16 07:37 | 228945.5 | 600.0006 | 2 | 27 | 4.195981 | 4.890141 | 0.8143917 | 2.135e-09 | 3.343944 | 7.235e-09
2018-03-16 07:39 | 229065.5 | 720.0002 | 2 | 27 | 4.200308 | 4.567653 | 0.9728672 | 2.135e-09 | 4.009524 | 7.235e-09
2018-03-16 07:41 | 229185.5 | 840.0006 | 2 | 27 | 4.20026 | 4.199107 | 1.118824 | 2.135e-09 | 4.622584 | 7.235e-09
2018-03-16 07:43 | 229305.5 | 960.0008 | 2 | 27 | 4.200275 | 3.881352 | 1.253427 | 2.135e-09 | 5.187953 | 7.235e-09
2018-03-16 07:45 | 229425.5 | 1080.0016 | 2 | 27 | 4.200284 | 3.596364 | 1.377922 | 2.135e-09 | 5.710869 | 7.235e-09
2018-03-16 07:47 | 229545.5 | 1200.0002 | 2 | 27 | 4.200275 | 3.325437 | 1.493274 | 2.135e-09 | 6.195378 | 7.235e-09
2018-03-16 07:47 | 229574.2 | 1228.7175 | 2 | 27 | 4.200266 | 3.259992 | 1.519534 | 2.135e-09 | 6.305676 | 7.235e-09
2018-03-16 07:49 | 229694.2 | 120.0013 | 3 | 27 | 4.221814 | 3.260146 | 1.627807 | 2.135e-09 | 6.761505 | 7.235e-09
2018-03-16 07:51 | 229814.2 | 240.0011 | 3 | 27 | 4.246561 | 3.260077 | 1.736493 | 2.135e-09 | 7.221684 | 7.235e-09
2018-03-16 07:53 | 229934.2 | 360.0013 | 3 | 27 | 4.273177 | 3.260159 | 1.84514 | 2.135e-09 | 7.684488 | 7.235e-09
2018-03-16 07:55 | 230054.2 | 480.0002 | 3 | 27 | 4.301704 | 3.26015 | 1.953807 | 2.135e-09 | 8.15036 | 7.235e-09
2018-03-16 07:57 | 230174.2 | 600.0005 | 3 | 27 | 4.334264 | 3.260118 | 2.062479 | 2.135e-09 | 8.619561 | 7.235e-09
2018-03-16 07:59 | 230294.2 | 720.0028 | 3 | 27 | 4.370346 | 3.260161 | 2.17116 | 2.135e-09 | 9.092565 | 7.235e-09
2018-03-16 08:01 | 230414.2 | 840.0005 | 3 | 27 | 4.400311 | 3.143403 | 2.279409 | 2.135e-09 | 9.567576 | 7.235e-09
2018-03-16 08:03 | 230534.2 | 960.0003 | 3 | 27 | 4.400301 | 2.734624 | 2.377022 | 2.135e-09 | 9.997102 | 7.235e-09
2018-03-16 08:05 | 230654.2 | 1080.0023 | 3 | 27 | 4.400266 | 2.382182 | 2.462189 | 2.135e-09 | 10.37186 | 7.235e-09
2018-03-16 08:07 | 230774.2 | 1200.0011 | 3 | 27 | 4.400259 | 2.063657 | 2.536161 | 2.135e-09 | 10.69736 | 7.235e-09
2018-03-16 08:09 | 230894.2 | 1320.0013 | 3 | 27 | 4.400273 | 1.801994 | 2.600453 | 2.135e-09 | 10.98026 | 7.235e-09
2018-03-16 08:11 | 231014.2 | 1440.001 | 3 | 27 | 4.400241 | 1.581035 | 2.656733 | 2.135e-09 | 11.22791 | 7.235e-09
2018-03-16 08:13 | 231134.2 | 1560.0013 | 3 | 27 | 4.400273 | 1.395896 | 2.706282 | 2.135e-09 | 11.44593 | 7.235e-09
2018-03-16 08:15 | 231254.2 | 1680.0002 | 3 | 27 | 4.400255 | 1.228757 | 2.749985 | 2.135e-09 | 11.63824 | 7.235e-09
2018-03-16 08:17 | 231374.2 | 1800.0007 | 3 | 27 | 4.400196 | 1.082516 | 2.788413 | 2.135e-09 | 11.80733 | 7.235e-09
2018-03-16 08:19 | 231494.2 | 1920.001 | 3 | 27 | 4.400185 | 0.9621801 | 2.822451 | 2.135e-09 | 11.95711 | 7.235e-09
2018-03-16 08:21 | 231614.2 | 2040.0006 | 3 | 27 | 4.400226 | 0.8611965 | 2.852798 | 2.135e-09 | 12.09064 | 7.235e-09
2018-03-16 08:23 | 231734.2 | 2160.0009 | 3 | 27 | 4.400181 | 0.7716722 | 2.880001 | 2.135e-09 | 12.21034 | 7.235e-09
2018-03-16 08:25 | 231854.2 | 2280.0005 | 3 | 27 | 4.400264 | 0.6894627 | 2.90432 | 2.135e-09 | 12.31735 | 7.235e-09
2018-03-16 08:26 | 231914.9 | 2340.697 | 3 | 27 | 4.400156 | 0.6519995 | 2.915625 | 2.135e-09 | 12.36709 | 7.235e-09
2018-03-16 08:28 | 232035 | 120.0004 | 4 | 27 | 4.333076 | 0 | 2.915625 | 2.135e-09 | 12.36709 | 7.235e-09
2018-03-16 08:30 | 232155 | 240 | 4 | 27 | 4.327419 | 0 | 2.915625 | 2.135e-09 | 12.36709 | 7.235e-09
2018-03-16 08:31 | 232215 | 300.0036 | 4 | 27 | 4.325795 | 0 | 2.915625 | 2.135e-09 | 12.36709 | 7.235e-09
2018-03-16 08:33 | 232335.1 | 120.0005 | 5 | 27 | 4.085966 | -2.281959 | 2.915625 | 0.07605106 | 12.36709 | 0.313255
2018-03-16 08:35 | 232455.1 | 240.001 | 5 | 27 | 4.050428 | -2.282056 | 2.915625 | 0.1521217 | 12.36709 | 0.6226652
2018-03-16 08:37 | 232575.1 | 360.0006 | 5 | 27 | 4.019801 | -2.28189 | 2.915625 | 0.2281868 | 12.36709 | 0.9295855
2018-03-16 08:39 | 232695.1 | 480.0009 | 5 | 27 | 3.990959 | -2.281979 | 2.915625 | 0.304242 | 12.36709 | 1.234202
2018-03-16 08:41 | 232815.1 | 600.0013 | 5 | 27 | 3.96241 | -2.281951 | 2.915625 | 0.3803169 | 12.36709 | 1.536733
2018-03-16 08:43 | 232935.1 | 720.0019 | 5 | 27 | 3.932611 | -2.281986 | 2.915625 | 0.4563714 | 12.36709 | 1.836962
2018-03-16 08:45 | 233055.1 | 840.0006 | 5 | 27 | 3.904553 | -2.281977 | 2.915625 | 0.5324311 | 12.36709 | 2.134996
2018-03-16 08:47 | 233175.1 | 960.0002 | 5 | 27 | 3.877956 | -2.281981 | 2.915625 | 0.6085035 | 12.36709 | 2.431005
2018-03-16 08:49 | 233295.1 | 1080.0006 | 5 | 27 | 3.85222 | -2.281921 | 2.915625 | 0.6845587 | 12.36709 | 2.724969
2018-03-16 08:51 | 233415.1 | 1200.0001 | 5 | 27 | 3.825201 | -2.281926 | 2.915625 | 0.7606295 | 12.36709 | 3.016992
2018-03-16 08:53 | 233535.1 | 1320.0005 | 5 | 27 | 3.79908 | -2.281936 | 2.915625 | 0.8366823 | 12.36709 | 3.306893
2018-03-16 08:55 | 233655.1 | 1440.0009 | 5 | 27 | 3.776368 | -2.281877 | 2.915625 | 0.9127458 | 12.36709 | 3.594986
2018-03-16 08:57 | 233775.1 | 1560.0006 | 5 | 27 | 3.755619 | -2.281936 | 2.915625 | 0.9888076 | 12.36709 | 3.881419
2018-03-16 08:59 | 233895.1 | 1680.0001 | 5 | 27 | 3.735552 | -2.281901 | 2.915625 | 1.064875 | 12.36709 | 4.166337
2018-03-16 09:01 | 234015.1 | 1800.0014 | 5 | 27 | 3.714412 | -2.281915 | 2.915625 | 1.140944 | 12.36709 | 4.449697
2018-03-16 09:03 | 234135.1 | 1920.0009 | 5 | 27 | 3.69486 | -2.281946 | 2.915625 | 1.216998 | 12.36709 | 4.731438
2018-03-16 09:05 | 234255.1 | 2040.0014 | 5 | 27 | 3.676797 | -2.281929 | 2.915625 | 1.293065 | 12.36709 | 5.011797
2018-03-16 09:07 | 234375.1 | 2160.0001 | 5 | 27 | 3.660435 | -2.281935 | 2.915625 | 1.369132 | 12.36709 | 5.290855
2018-03-16 09:09 | 234495.1 | 2280.0006 | 5 | 27 | 3.643875 | -2.281898 | 2.915625 | 1.445195 | 12.36709 | 5.568654
2018-03-16 09:11 | 234615.1 | 2400.0009 | 5 | 27 | 3.627568 | -2.281933 | 2.915625 | 1.521254 | 12.36709 | 5.845168
2018-03-16 09:13 | 234735.1 | 2520.0014 | 5 | 27 | 3.613316 | -2.281928 | 2.915625 | 1.59731 | 12.36709 | 6.120516
2018-03-16 09:15 | 234855.1 | 2640.0009 | 5 | 27 | 3.600788 | -2.281833 | 2.915625 | 1.673379 | 12.36709 | 6.394887
2018-03-16 09:17 | 234975.1 | 2760.0005 | 5 | 27 | 3.588941 | -2.281962 | 2.915625 | 1.749434 | 12.36709 | 6.668296
2018-03-16 09:19 | 235095.1 | 2880.0009 | 5 | 27 | 3.576153 | -2.281954 | 2.915625 | 1.825496 | 12.36709 | 6.940798
2018-03-16 09:21 | 235215.1 | 3000.0006 | 5 | 27 | 3.564798 | -2.281936 | 2.915625 | 1.901561 | 12.36709 | 7.21237
2018-03-16 09:23 | 235335.1 | 3120.0009 | 5 | 27 | 3.554327 | -2.28189 | 2.915625 | 1.977619 | 12.36709 | 7.483102
2018-03-16 09:25 | 235455.1 | 3240.0005 | 5 | 27 | 3.544676 | -2.281899 | 2.915625 | 2.053683 | 12.36709 | 7.753094
2018-03-16 09:27 | 235575.1 | 3360.0002 | 5 | 27 | 3.533593 | -2.281979 | 2.915625 | 2.129743 | 12.36709 | 8.022297
2018-03-16 09:29 | 235695.1 | 3480.0005 | 5 | 27 | 3.520868 | -2.281901 | 2.915625 | 2.205809 | 12.36709 | 8.29059
2018-03-16 09:31 | 235815.1 | 3600.0009 | 5 | 27 | 3.508672 | -2.281885 | 2.915625 | 2.281867 | 12.36709 | 8.557915
2018-03-16 09:33 | 235935.1 | 3720.0006 | 5 | 27 | 3.49621 | -2.281885 | 2.915625 | 2.357929 | 12.36709 | 8.824314
2018-03-16 09:35 | 236055.1 | 3840.0002 | 5 | 27 | 3.481775 | -2.28186 | 2.915625 | 2.43399 | 12.36709 | 9.089715
2018-03-16 09:37 | 236175.1 | 3960.0014 | 5 | 27 | 3.461889 | -2.281954 | 2.915625 | 2.510049 | 12.36709 | 9.353816
2018-03-16 09:39 | 236295.1 | 4080.0001 | 5 | 27 | 3.438005 | -2.281911 | 2.915625 | 2.586112 | 12.36709 | 9.616262
2018-03-16 09:41 | 236415.1 | 4200.0014 | 5 | 27 | 3.406057 | -2.28183 | 2.915625 | 2.662175 | 12.36709 | 9.876628
2018-03-16 09:43 | 236535.1 | 4320.0009 | 5 | 27 | 3.3592 | -2.281901 | 2.915625 | 2.738229 | 12.36709 | 10.13402
2018-03-16 09:45 | 236655.1 | 4440.0014 | 5 | 27 | 3.277767 | -2.281877 | 2.915625 | 2.814293 | 12.36709 | 10.38676
2018-03-16 09:47 | 236775.1 | 4560.0001 | 5 | 27 | 3.107387 | -2.281865 | 2.915625 | 2.890348 | 12.36709 | 10.63049
2018-03-16 09:48 | 236814.4 | 4599.3076 | 5 | 27 | 2.999993 | -2.281901 | 2.915625 | 2.915263 | 12.36709 | 10.70668
2018-03-16 09:50 | 236934.4 | 120.0011 | 6 | 27 | 3.368972 | 0 | 2.915625 | 2.915263 | 12.36709 | 10.70668
2018-03-16 09:52 | 237054.4 | 240.0007 | 6 | 27 | 3.384516 | 0 | 2.915625 | 2.915263 | 12.36709 | 10.70668
2018-03-16 09:53 | 237114.4 | 300.0019 | 6 | 27 | 3.388214 | 0 | 2.915625 | 2.915263 | 12.36709 | 10.70668
2018-03-16 09:53 | 237114.4 | 0.0024 | 7 | 28 | 3.388207 | 0 | 0 | 0 | 0 | 0
2018-03-16 09:55 | 237234.5 | 120.0007 | 2 | 28 | 4.077652 | 4.890149 | 0.1624007 | 0 | 0.6430698 | 0
2018-03-16 09:57 | 237354.5 | 240.0003 | 2 | 28 | 4.11049 | 4.890189 | 0.3253857 | 0 | 1.310232 | 0
2018-03-16 09:59 | 237474.5 | 360.001 | 2 | 28 | 4.144553 | 4.889876 | 0.4883999 | 0 | 1.983174 | 0
2018-03-16 10:01 | 237594.5 | 480.0012 | 2 | 28 | 4.170434 | 4.890143 | 0.6513987 | 0 | 2.660945 | 0
2018-03-16 10:03 | 237714.5 | 600.0015 | 2 | 28 | 4.19447 | 4.889792 | 0.8143877 | 0 | 3.342611 | 0
2018-03-16 10:05 | 237834.5 | 720.0003 | 2 | 28 | 4.200252 | 4.566003 | 0.9729097 | 0 | 4.008347 | 0
2018-03-16 10:07 | 237954.5 | 840.0007 | 2 | 28 | 4.200299 | 4.219884 | 1.119265 | 0 | 4.623082 | 0
2018-03-16 10:09 | 238074.5 | 960.002 | 2 | 28 | 4.200258 | 3.901774 | 1.254502 | 0 | 5.191113 | 0
2018-03-16 10:11 | 238194.5 | 1080.0007 | 2 | 28 | 4.200284 | 3.61597 | 1.379773 | 0 | 5.717286 | 0
2018-03-16 10:13 | 238314.5 | 1200.0003 | 2 | 28 | 4.200271 | 3.324676 | 1.495483 | 0 | 6.203298 | 0
2018-03-16 10:13 | 238341.5 | 1226.9806 | 2 | 28 | 4.200268 | 3.259999 | 1.520156 | 0 | 6.306931 | 0
2018-03-16 10:15 | 238461.5 | 120.0007 | 3 | 28 | 4.220859 | 3.259871 | 1.62844 | 5.332e-09 | 6.762778 | 2.1608e-08
2018-03-16 10:17 | 238581.5 | 240.0011 | 3 | 28 | 4.245099 | 3.260175 | 1.737105 | 5.332e-09 | 7.222732 | 2.1608e-08
2018-03-16 10:19 | 238701.5 | 360.0015 | 3 | 28 | 4.271037 | 3.260165 | 1.845763 | 5.332e-09 | 7.685384 | 2.1608e-08
2018-03-16 10:21 | 238821.5 | 480.0003 | 3 | 28 | 4.300702 | 3.260192 | 1.95443 | 5.332e-09 | 8.151077 | 2.1608e-08
2018-03-16 10:23 | 238941.5 | 600.0002 | 3 | 28 | 4.334236 | 3.260156 | 2.063099 | 5.332e-09 | 8.620234 | 2.1608e-08
2018-03-16 10:25 | 239061.5 | 720.0004 | 3 | 28 | 4.369166 | 3.260118 | 2.171757 | 5.332e-09 | 9.093064 | 2.1608e-08
2018-03-16 10:27 | 239181.5 | 840.0015 | 3 | 28 | 4.400312 | 3.163966 | 2.280143 | 5.332e-09 | 9.568569 | 2.1608e-08
2018-03-16 10:29 | 239301.5 | 960.0004 | 3 | 28 | 4.400305 | 2.744714 | 2.37831 | 5.332e-09 | 10.00053 | 2.1608e-08
2018-03-16 10:31 | 239421.5 | 1080.0024 | 3 | 28 | 4.400296 | 2.377128 | 2.463569 | 5.332e-09 | 10.37569 | 2.1608e-08
2018-03-16 10:33 | 239541.5 | 1200.0005 | 3 | 28 | 4.400312 | 2.067296 | 2.537451 | 5.332e-09 | 10.70079 | 2.1608e-08
2018-03-16 10:35 | 239661.5 | 1320.0014 | 3 | 28 | 4.400271 | 1.805886 | 2.601871 | 5.332e-09 | 10.98426 | 2.1608e-08
2018-03-16 10:37 | 239781.5 | 1440.002 | 3 | 28 | 4.400254 | 1.586412 | 2.658319 | 5.332e-09 | 11.23265 | 2.1608e-08
2018-03-16 10:39 | 239901.5 | 1560.0016 | 3 | 28 | 4.400252 | 1.392018 | 2.707904 | 5.332e-09 | 11.45083 | 2.1608e-08
2018-03-16 10:41 | 240021.5 | 1680.0004 | 3 | 28 | 4.400236 | 1.220823 | 2.751349 | 5.332e-09 | 11.642 | 2.1608e-08
2018-03-16 10:43 | 240141.5 | 1800.0007 | 3 | 28 | 4.400195 | 1.079599 | 2.789624 | 5.332e-09 | 11.81042 | 2.1608e-08
2018-03-16 10:45 | 240261.5 | 1920.0011 | 3 | 28 | 4.400245 | 0.9622946 | 2.823589 | 5.332e-09 | 11.95988 | 2.1608e-08
2018-03-16 10:47 | 240381.5 | 2040.0007 | 3 | 28 | 4.40023 | 0.859973 | 2.853928 | 5.332e-09 | 12.09337 | 2.1608e-08
2018-03-16 10:49 | 240501.5 | 2160.0004 | 3 | 28 | 4.400186 | 0.7645597 | 2.880991 | 5.332e-09 | 12.21245 | 2.1608e-08
2018-03-16 10:51 | 240621.5 | 2280.0014 | 3 | 28 | 4.400207 | 0.6849003 | 2.905107 | 5.332e-09 | 12.31857 | 2.1608e-08
2018-03-16 10:52 | 240676.8 | 2335.2792 | 3 | 28 | 4.400167 | 0.6519947 | 2.91537 | 5.332e-09 | 12.36373 | 2.1608e-08
2018-03-16 10:54 | 240796.8 | 120.0001 | 4 | 28 | 4.332987 | 0 | 2.91537 | 5.332e-09 | 12.36373 | 2.1608e-08
2018-03-16 10:56 | 240916.8 | 240.0005 | 4 | 28 | 4.327352 | 0 | 2.91537 | 5.332e-09 | 12.36373 | 2.1608e-08
2018-03-16 10:57 | 240976.8 | 300.0033 | 4 | 28 | 4.325732 | 0 | 2.91537 | 5.332e-09 | 12.36373 | 2.1608e-08
2018-03-16 10:59 | 241096.9 | 120.0013 | 5 | 28 | 4.084605 | -2.281878 | 2.91537 | 0.07605784 | 12.36373 | 0.3131987
2018-03-16 11:01 | 241216.9 | 240.0009 | 5 | 28 | 4.049986 | -2.28215 | 2.91537 | 0.1521223 | 12.36373 | 0.6225224
2018-03-16 11:03 | 241336.9 | 360.0006 | 5 | 28 | 4.019714 | -2.282207 | 2.91537 | 0.2281873 | 12.36373 | 0.9294173
2018-03-16 11:05 | 241456.9 | 480.0009 | 5 | 28 | 3.990924 | -2.282004 | 2.91537 | 0.3042442 | 12.36373 | 1.234053
2018-03-16 11:07 | 241576.9 | 600.0014 | 5 | 28 | 3.960975 | -2.281864 | 2.91537 | 0.380311 | 12.36373 | 1.536503
2018-03-16 11:09 | 241696.9 | 720.001 | 5 | 28 | 3.931595 | -2.281849 | 2.91537 | 0.4563689 | 12.36373 | 1.836631
2018-03-16 11:11 | 241816.9 | 840.0013 | 5 | 28 | 3.903975 | -2.281883 | 2.91537 | 0.532428 | 12.36373 | 2.134606
2018-03-16 11:13 | 241936.9 | 960.0001 | 5 | 28 | 3.878099 | -2.281787 | 2.91537 | 0.6084977 | 12.36373 | 2.430587
2018-03-16 11:15 | 242056.9 | 1080.0005 | 5 | 28 | 3.851544 | -2.281787 | 2.91537 | 0.684561 | 12.36373 | 2.724569
2018-03-16 11:17 | 242176.9 | 1200.0006 | 5 | 28 | 3.823644 | -2.281858 | 2.91537 | 0.7606241 | 12.36373 | 3.016464
2018-03-16 11:19 | 242296.9 | 1320.0013 | 5 | 28 | 3.79847 | -2.281864 | 2.91537 | 0.8366829 | 12.36373 | 3.306308
2018-03-16 11:21 | 242416.9 | 1440.0001 | 5 | 28 | 3.776087 | -2.281882 | 2.91537 | 0.9127447 | 12.36373 | 3.594358
2018-03-16 11:23 | 242536.9 | 1560.0013 | 5 | 28 | 3.755424 | -2.28194 | 2.91537 | 0.9887953 | 12.36373 | 3.880748
2018-03-16 11:25 | 242656.9 | 1680.0009 | 5 | 28 | 3.734078 | -2.282029 | 2.91537 | 1.064857 | 12.36373 | 4.16559
2018-03-16 11:27 | 242776.9 | 1800.0013 | 5 | 28 | 3.713451 | -2.281956 | 2.91537 | 1.140934 | 12.36373 | 4.448865
2018-03-16 11:29 | 242896.9 | 1920.001 | 5 | 28 | 3.69439 | -2.281892 | 2.91537 | 1.216982 | 12.36373 | 4.730536
2018-03-16 11:31 | 243016.9 | 2040.0013 | 5 | 28 | 3.676925 | -2.281911 | 2.91537 | 1.293052 | 12.36373 | 5.010891
2018-03-16 11:33 | 243136.9 | 2160.0009 | 5 | 28 | 3.659756 | -2.281931 | 2.91537 | 1.369114 | 12.36373 | 5.289916
2018-03-16 11:35 | 243256.9 | 2280.0006 | 5 | 28 | 3.642188 | -2.281992 | 2.91537 | 1.445183 | 12.36373 | 5.567634
2018-03-16 11:37 | 243376.9 | 2400.0001 | 5 | 28 | 3.626783 | -2.281977 | 2.91537 | 1.521242 | 12.36373 | 5.844058
2018-03-16 11:39 | 243496.9 | 2520.0005 | 5 | 28 | 3.612987 | -2.281988 | 2.91537 | 1.597302 | 12.36373 | 6.119376
2018-03-16 11:41 | 243616.9 | 2640.0001 | 5 | 28 | 3.600528 | -2.281944 | 2.91537 | 1.67337 | 12.36373 | 6.393734
2018-03-16 11:43 | 243736.9 | 2760.0013 | 5 | 28 | 3.587605 | -2.281942 | 2.91537 | 1.749431 | 12.36373 | 6.66711
2018-03-16 11:45 | 243856.9 | 2880.0009 | 5 | 28 | 3.575368 | -2.281921 | 2.91537 | 1.825493 | 12.36373 | 6.939511
2018-03-16 11:47 | 243976.9 | 3000.0013 | 5 | 28 | 3.564515 | -2.282001 | 2.91537 | 1.901549 | 12.36373 | 7.211021
2018-03-16 11:49 | 244096.9 | 3120.0001 | 5 | 28 | 3.554765 | -2.281962 | 2.91537 | 1.977612 | 12.36373 | 7.481769
2018-03-16 11:51 | 244216.9 | 3240.0005 | 5 | 28 | 3.544284 | -2.281919 | 2.91537 | 2.053687 | 12.36373 | 7.751806
2018-03-16 11:53 | 244336.9 | 3360.001 | 5 | 28 | 3.531887 | -2.281924 | 2.91537 | 2.129738 | 12.36373 | 8.020885
2018-03-16 11:55 | 244456.9 | 3480.0013 | 5 | 28 | 3.52032 | -2.281911 | 2.91537 | 2.20581 | 12.36373 | 8.289124
2018-03-16 11:57 | 244576.9 | 3600.0001 | 5 | 28 | 3.508761 | -2.28188 | 2.91537 | 2.281872 | 12.36373 | 8.556445
2018-03-16 11:59 | 244696.9 | 3720.0013 | 5 | 28 | 3.496337 | -2.281946 | 2.91537 | 2.35793 | 12.36373 | 8.822863
2018-03-16 12:01 | 244816.9 | 3840.0001 | 5 | 28 | 3.480239 | -2.281908 | 2.91537 | 2.433985 | 12.36373 | 9.088198
2018-03-16 12:03 | 244936.9 | 3960.0005 | 5 | 28 | 3.460707 | -2.281835 | 2.91537 | 2.510049 | 12.36373 | 9.352178
2018-03-16 12:05 | 245056.9 | 4080.0001 | 5 | 28 | 3.437672 | -2.281952 | 2.91537 | 2.586112 | 12.36373 | 9.61457
2018-03-16 12:07 | 245176.9 | 4200.0013 | 5 | 28 | 3.406477 | -2.281901 | 2.91537 | 2.662175 | 12.36373 | 9.874935
2018-03-16 12:09 | 245296.9 | 4320.0001 | 5 | 28 | 3.35808 | -2.281962 | 2.91537 | 2.738236 | 12.36373 | 10.13234
2018-03-16 12:11 | 245416.9 | 4440.0005 | 5 | 28 | 3.274128 | -2.281915 | 2.91537 | 2.814303 | 12.36373 | 10.38489
2018-03-16 12:13 | 245536.9 | 4560.0009 | 5 | 28 | 3.104918 | -2.281974 | 2.91537 | 2.890365 | 12.36373 | 10.62841
2018-03-16 12:14 | 245575.3 | 4598.3643 | 5 | 28 | 2.999997 | -2.281977 | 2.91537 | 2.914674 | 12.36373 | 10.70271
2018-03-16 12:16 | 245695.3 | 120.0003 | 6 | 28 | 3.369184 | 0 | 2.91537 | 2.914674 | 12.36373 | 10.70271
2018-03-16 12:18 | 245815.3 | 239.9999 | 6 | 28 | 3.384862 | 0 | 2.91537 | 2.914674 | 12.36373 | 10.70271
2018-03-16 12:19 | 245875.3 | 300.0044 | 6 | 28 | 3.388685 | 0 | 2.91537 | 2.914674 | 12.36373 | 10.70271
2018-03-16 12:19 | 245875.3 | 0.0024 | 7 | 29 | 3.388796 | 0 | 0 | 0 | 0 | 0
2018-03-16 12:21 | 245995.4 | 120.0006 | 2 | 29 | 4.079749 | 4.890038 | 0.1623891 | 2.293e-09 | 0.6433994 | 7.769e-09
2018-03-16 12:23 | 246115.4 | 240.0009 | 2 | 29 | 4.111135 | 4.890103 | 0.3254118 | 2.293e-09 | 1.310906 | 7.769e-09
2018-03-16 12:25 | 246235.4 | 360.0014 | 2 | 29 | 4.144302 | 4.89005 | 0.4883878 | 2.293e-09 | 1.98375 | 7.769e-09
2018-03-16 12:27 | 246355.4 | 480.0012 | 2 | 29 | 4.1711 | 4.889974 | 0.6514064 | 2.293e-09 | 2.661594 | 7.769e-09
2018-03-16 12:29 | 246475.4 | 600.0023 | 2 | 29 | 4.196989 | 4.890077 | 0.8144067 | 2.293e-09 | 3.343559 | 7.769e-09
2018-03-16 12:31 | 246595.4 | 720.0012 | 2 | 29 | 4.200286 | 4.552798 | 0.9722177 | 2.293e-09 | 4.006377 | 7.769e-09
2018-03-16 12:33 | 246715.4 | 840.0006 | 2 | 29 | 4.200298 | 4.21112 | 1.118206 | 2.293e-09 | 4.619569 | 7.769e-09
2018-03-16 12:35 | 246835.4 | 960.001 | 2 | 29 | 4.200261 | 3.902404 | 1.253393 | 2.293e-09 | 5.18739 | 7.769e-09
2018-03-16 12:37 | 246955.4 | 1080.0007 | 2 | 29 | 4.200294 | 3.598378 | 1.378412 | 2.293e-09 | 5.712505 | 7.769e-09
2018-03-16 12:39 | 247075.4 | 1200.0019 | 2 | 29 | 4.200284 | 3.30445 | 1.493333 | 2.293e-09 | 6.195206 | 7.769e-09
2018-03-16 12:39 | 247095 | 1219.6402 | 2 | 29 | 4.200268 | 3.259994 | 1.511235 | 2.293e-09 | 6.2704 | 7.769e-09
2018-03-16 12:41 | 247215.1 | 120.0005 | 3 | 29 | 4.220164 | 3.260095 | 1.619515 | 4.257e-09 | 6.726171 | 1.5741e-08
2018-03-16 12:43 | 247335.1 | 240.0002 | 3 | 29 | 4.24348 | 3.260093 | 1.728176 | 4.257e-09 | 7.185997 | 1.5741e-08
2018-03-16 12:45 | 247455.1 | 360.0005 | 3 | 29 | 4.269843 | 3.260098 | 1.836844 | 4.257e-09 | 7.648523 | 1.5741e-08
2018-03-16 12:47 | 247575.1 | 480.0002 | 3 | 29 | 4.300423 | 3.260186 | 1.945517 | 4.257e-09 | 8.114168 | 1.5741e-08
2018-03-16 12:49 | 247695.1 | 600.0021 | 3 | 29 | 4.332414 | 3.26007 | 2.054185 | 4.257e-09 | 8.583214 | 1.5741e-08
2018-03-16 12:51 | 247815.1 | 720.0001 | 3 | 29 | 4.366586 | 3.260098 | 2.162842 | 4.257e-09 | 9.055794 | 1.5741e-08
2018-03-16 12:53 | 247935.1 | 840.0007 | 3 | 29 | 4.400331 | 3.213712 | 2.271455 | 4.257e-09 | 9.531993 | 1.5741e-08
2018-03-16 12:55 | 248055.1 | 960.001 | 3 | 29 | 4.4003 | 2.764337 | 2.370648 | 4.257e-09 | 9.968471 | 1.5741e-08
2018-03-16 12:57 | 248175.1 | 1080.0007 | 3 | 29 | 4.400286 | 2.397832 | 2.456428 | 4.257e-09 | 10.34593 | 1.5741e-08
2018-03-16 12:59 | 248295.1 | 1200.0001 | 3 | 29 | 4.400293 | 2.091353 | 2.531096 | 4.257e-09 | 10.67449 | 1.5741e-08
2018-03-16 13:01 | 248415.1 | 1320.0015 | 3 | 29 | 4.400239 | 1.831983 | 2.596348 | 4.257e-09 | 10.96162 | 1.5741e-08
2018-03-16 13:03 | 248535.1 | 1440.0009 | 3 | 29 | 4.40028 | 1.605467 | 2.653558 | 4.257e-09 | 11.21335 | 1.5741e-08
2018-03-16 13:05 | 248655.1 | 1560.0006 | 3 | 29 | 4.400215 | 1.402014 | 2.70361 | 4.257e-09 | 11.43359375 | 1.5741e-08
2018-03-16 13:07 | 248775.1 | 1680.001 | 3 | 29 | 4.400236 | 1.235209 | 2.747494 | 4.257e-09 | 11.6267 | 1.5741e-08
2018-03-16 13:09 | 248895.1 | 1800.0005 | 3 | 29 | 4.400187 | 1.094609 | 2.786266 | 4.257e-09 | 11.7973 | 1.5741e-08
2018-03-16 13:11 | 249015.1 | 1920.0001 | 3 | 29 | 4.400219 | 0.9755001 | 2.82074 | 4.257e-09 | 11.94899 | 1.5741e-08
2018-03-16 13:13 | 249135.1 | 2040.003 | 3 | 29 | 4.400233 | 0.8675814 | 2.851439 | 4.257e-09 | 12.08408 | 1.5741e-08
2018-03-16 13:15 | 249255.1 | 2160.0008 | 3 | 29 | 4.400233 | 0.7728176 | 2.878713 | 4.257e-09 | 12.20409 | 1.5741e-08
2018-03-16 13:17 | 249375.1 | 2280.0005 | 3 | 29 | 4.400199 | 0.6937199 | 2.90312 | 4.257e-09 | 12.31148 | 1.5741e-08
2018-03-16 13:18 | 249448.5 | 2353.4007 | 3 | 29 | 4.400229 | 0.6519938 | 2.916831 | 4.257e-09 | 12.37181 | 1.5741e-08
2018-03-16 13:20 | 249568.5 | 120.0014 | 4 | 29 | 4.33345 | 0 | 2.916831 | 4.257e-09 | 12.37181 | 1.5741e-08
2018-03-16 13:22 | 249688.5 | 240.001 | 4 | 29 | 4.327821 | 0 | 2.916831 | 4.257e-09 | 12.37181 | 1.5741e-08
2018-03-16 13:23 | 249748.5 | 300.0031 | 4 | 29 | 4.326237 | 0 | 2.916831 | 4.257e-09 | 12.37181 | 1.5741e-08
2018-03-16 13:25 | 249868.6 | 120.0014 | 5 | 29 | 4.086432 | -2.281954 | 2.916831 | 0.07604986 | 12.37181 | 0.313254
2018-03-16 13:27 | 249988.6 | 240.0003 | 5 | 29 | 4.052454 | -2.281857 | 2.916831 | 0.1521167 | 12.37181 | 0.6227503
2018-03-16 13:29 | 250108.6 | 360.0014 | 5 | 29 | 4.022585 | -2.281856 | 2.916831 | 0.2281715 | 12.37181 | 0.9298197
2018-03-16 13:31 | 250228.6 | 480.0003 | 5 | 29 | 3.992352 | -2.281853 | 2.916831 | 0.3042361 | 12.37181 | 1.234656
2018-03-16 13:33 | 250348.6 | 600.0006 | 5 | 29 | 3.962341 | -2.281917 | 2.916831 | 0.3803009 | 12.37181 | 1.537178
2018-03-16 13:35 | 250468.6 | 720.0003 | 5 | 29 | 3.933838 | -2.281876 | 2.916831 | 0.4563615 | 12.37181 | 1.837464
2018-03-16 13:37 | 250588.6 | 840.0006 | 5 | 29 | 3.906902 | -2.281917 | 2.916831 | 0.532418 | 12.37181 | 2.135621
2018-03-16 13:39 | 250708.6 | 960.0003 | 5 | 29 | 3.88029 | -2.282134 | 2.916831 | 0.6084796 | 12.37181 | 2.431777
2018-03-16 13:41 | 250828.6 | 1080.0006 | 5 | 29 | 3.852381 | -2.281903 | 2.916831 | 0.6845446 | 12.37181 | 2.725874
2018-03-16 13:43 | 250948.6 | 1200.0003 | 5 | 29 | 3.825462 | -2.28181 | 2.916831 | 0.76061 | 12.37181 | 3.017873
2018-03-16 13:45 | 251068.6 | 1320.0014 | 5 | 29 | 3.800599 | -2.28191 | 2.916831 | 0.8366679 | 12.37181 | 3.307865
2018-03-16 13:47 | 251188.6 | 1440.0003 | 5 | 29 | 3.778516 | -2.28186 | 2.916831 | 0.912733 | 12.37181 | 3.596111
2018-03-16 13:49 | 251308.6 | 1560.0006 | 5 | 29 | 3.756642 | -2.281862 | 2.916831 | 0.9887882 | 12.37181 | 3.882663
2018-03-16 13:51 | 251428.6 | 1680.001 | 5 | 29 | 3.734974 | -2.281883 | 2.916831 | 1.06485 | 12.37181 | 4.167562
2018-03-16 13:53 | 251548.6 | 1800.0006 | 5 | 29 | 3.715042 | -2.281865 | 2.916831 | 1.14091 | 12.37181 | 4.450881
2018-03-16 13:55 | 251668.6 | 1920.0003 | 5 | 29 | 3.696544 | -2.281903 | 2.916831 | 1.216977 | 12.37181 | 4.732757
2018-03-16 13:57 | 251788.6 | 2040.0015 | 5 | 29 | 3.678477 | -2.281856 | 2.916831 | 1.29303 | 12.37181 | 5.013202
2018-03-16 13:59 | 251908.6 | 2160.001 | 5 | 29 | 3.659813 | -2.282161 | 2.916831 | 1.369103 | 12.37181 | 5.292325
2018-03-16 14:01 | 252028.6 | 2280.0006 | 5 | 29 | 3.643128 | -2.281865 | 2.916831 | 1.445163 | 12.37181 | 5.570043
2018-03-16 14:03 | 252148.6 | 2400.0003 | 5 | 29 | 3.627952 | -2.281908 | 2.916831 | 1.521227 | 12.37181 | 5.846564
2018-03-16 14:05 | 252268.6 | 2520.0014 | 5 | 29 | 3.614417 | -2.281924 | 2.916831 | 1.597281 | 12.37181 | 6.121969
2018-03-16 14:07 | 252388.6 | 2640.001 | 5 | 29 | 3.600619 | -2.281952 | 2.916831 | 1.673343 | 12.37181 | 6.396371
2018-03-16 14:09 | 252508.6 | 2760.0014 | 5 | 29 | 3.587209 | -2.282143 | 2.916831 | 1.749402 | 12.37181 | 6.669704
2018-03-16 14:11 | 252628.6 | 2880.001 | 5 | 29 | 3.575577 | -2.281862 | 2.916831 | 1.825468 | 12.37181 | 6.94212
2018-03-16 14:13 | 252748.6 | 3000.0006 | 5 | 29 | 3.565271 | -2.28194 | 2.916831 | 1.901526 | 12.37181 | 7.213666
2018-03-16 14:15 | 252868.6 | 3120.0011 | 5 | 29 | 3.554851 | -2.28199 | 2.916831 | 1.977589 | 12.37181 | 7.484462
2018-03-16 14:17 | 252988.6 | 3240.0015 | 5 | 29 | 3.542947 | -2.28202 | 2.916831 | 2.05366 | 12.37181 | 7.754436
2018-03-16 14:19 | 253108.6 | 3360.0003 | 5 | 29 | 3.531827 | -2.281924 | 2.916831 | 2.12972 | 12.37181 | 8.023486
2018-03-16 14:21 | 253228.6 | 3480.0006 | 5 | 29 | 3.520781 | -2.28194 | 2.916831 | 2.205786 | 12.37181 | 8.291719
2018-03-16 14:23 | 253348.6 | 3600.001 | 5 | 29 | 3.509502 | -2.281944 | 2.916831 | 2.281847 | 12.37181 | 8.5591
2018-03-16 14:25 | 253468.6 | 3720.0006 | 5 | 29 | 3.495603 | -2.281924 | 2.916831 | 2.357907 | 12.37181 | 8.825528
2018-03-16 14:27 | 253588.6 | 3840.0003 | 5 | 29 | 3.478798 | -2.281951 | 2.916831 | 2.43397 | 12.37181 | 9.090777
2018-03-16 14:29 | 253708.6 | 3960.0006 | 5 | 29 | 3.460773 | -2.281892 | 2.916831 | 2.510026 | 12.37181 | 9.354695
2018-03-16 14:31 | 253828.6 | 4080.0003 | 5 | 29 | 3.438739 | -2.281977 | 2.916831 | 2.586088 | 12.37181 | 9.617123
2018-03-16 14:33 | 253948.6 | 4200.0014 | 5 | 29 | 3.406731 | -2.281869 | 2.916831 | 2.662156 | 12.37181 | 9.877568
2018-03-16 14:35 | 254068.6 | 4320.0003 | 5 | 29 | 3.355594 | -2.281974 | 2.916831 | 2.738214 | 12.37181 | 10.13488
2018-03-16 14:37 | 254188.6 | 4440.0014 | 5 | 29 | 3.274869 | -2.281954 | 2.916831 | 2.814277 | 12.37181 | 10.38732
2018-03-16 14:39 | 254308.6 | 4560.0003 | 5 | 29 | 3.110212 | -2.282031 | 2.916831 | 2.890347 | 12.37181 | 10.63108
2018-03-16 14:40 | 254349.7 | 4601.0853 | 5 | 29 | 2.999983 | -2.281981 | 2.916831 | 2.916387 | 12.37181 | 10.71075
2018-03-16 14:42 | 254469.7 | 120.0004 | 6 | 29 | 3.368956 | 0 | 2.916831 | 2.916387 | 12.37181 | 10.71075
2018-03-16 14:44 | 254589.7 | 239.9999 | 6 | 29 | 3.384762 | 0 | 2.916831 | 2.916387 | 12.37181 | 10.71075
2018-03-16 14:45 | 254649.7 | 300.0044 | 6 | 29 | 3.388514 | 0 | 2.916831 | 2.916387 | 12.37181 | 10.71075
2018-03-16 14:45 | 254649.7 | 0.0024 | 7 | 30 | 3.38866 | 0 | 0 | 0 | 0 | 0
2018-03-16 14:47 | 254769.8 | 120.0014 | 2 | 30 | 4.080112 | 4.890096 | 0.1623906 | 1.942e-09 | 0.6435489 | 6.581e-09
2018-03-16 14:49 | 254889.8 | 240.001 | 2 | 30 | 4.110692 | 4.890073 | 0.325397 | 1.942e-09 | 1.310991 | 6.581e-09
2018-03-16 14:51 | 255009.8 | 360.0009 | 2 | 30 | 4.144442 | 4.890096 | 0.488406 | 1.942e-09 | 1.983897 | 6.581e-09
2018-03-16 14:53 | 255129.8 | 480.0002 | 2 | 30 | 4.173536 | 4.890071 | 0.6514003 | 1.942e-09 | 2.661825 | 6.581e-09
2018-03-16 14:55 | 255249.8 | 600.0006 | 2 | 30 | 4.19848 | 4.890077 | 0.8143988 | 1.942e-09 | 3.344177 | 6.581e-09
2018-03-16 14:57 | 255369.8 | 720.0002 | 2 | 30 | 4.200316 | 4.553433 | 0.9719953 | 1.942e-09 | 4.006116 | 6.581e-09
2018-03-16 14:59 | 255489.8 | 840.0031 | 2 | 30 | 4.200328 | 4.220828 | 1.118222 | 1.942e-09 | 4.620311 | 6.581e-09
2018-03-16 15:01 | 255609.8 | 960.0003 | 2 | 30 | 4.200303 | 3.892087 | 1.253392 | 1.942e-09 | 5.188058 | 6.581e-09
2018-03-16 15:03 | 255729.8 | 1080.0003 | 2 | 30 | 4.200283 | 3.574731 | 1.377701 | 1.942e-09 | 5.710193 | 6.581e-09
2018-03-16 15:05 | 255849.8 | 1200.001 | 2 | 30 | 4.200274 | 3.302787 | 1.49224 | 1.942e-09 | 6.191289 | 6.581e-09
2018-03-16 15:05 | 255869.2 | 1219.4297 | 2 | 30 | 4.200245 | 3.25999 | 1.509952 | 1.942e-09 | 6.265681 | 6.581e-09
2018-03-16 15:07 | 255989.2 | 120.0014 | 3 | 30 | 4.219516 | 3.260102 | 1.618226 | 2.246e-09 | 6.721407 | 7.815e-09
2018-03-16 15:09 | 256109.2 | 240.0002 | 3 | 30 | 4.243243 | 3.260016 | 1.7269 | 2.246e-09 | 7.18122 | 7.815e-09
2018-03-16 15:11 | 256229.2 | 360.0014 | 3 | 30 | 4.271151 | 3.260112 | 1.835559 | 2.246e-09 | 7.643766 | 7.815e-09
2018-03-16 15:13 | 256349.2 | 480.001 | 3 | 30 | 4.30105 | 3.260055 | 1.944236 | 2.246e-09 | 8.10956 | 7.815e-09
2018-03-16 15:15 | 256469.2 | 600.0006 | 3 | 30 | 4.332249 | 3.260022 | 2.052899 | 2.246e-09 | 8.578599 | 7.815e-09
2018-03-16 15:17 | 256589.2 | 720.0002 | 3 | 30 | 4.36585 | 3.259933 | 2.161563 | 2.246e-09 | 9.051152 | 7.815e-09
2018-03-16 15:19 | 256709.2 | 840.0022 | 3 | 30 | 4.400314 | 3.202348 | 2.27015 | 2.246e-09 | 9.527223 | 7.815e-09
2018-03-16 15:21 | 256829.2 | 960.0007 | 3 | 30 | 4.400287 | 2.750028 | 2.368819 | 2.246e-09 | 9.961394 | 7.815e-09
2018-03-16 15:23 | 256949.2 | 1080 | 3 | 30 | 4.40028 | 2.398353 | 2.454463 | 2.246e-09 | 10.33825 | 7.815e-09
2018-03-16 15:25 | 257069.2 | 1200.001 | 3 | 30 | 4.400288 | 2.09931 | 2.529251 | 2.246e-09 | 10.66734 | 7.815e-09
2018-03-16 15:27 | 257189.2 | 1320.0022 | 3 | 30 | 4.400274 | 1.834599 | 2.594706 | 2.246e-09 | 10.95536 | 7.815e-09
2018-03-16 15:29 | 257309.2 | 1440.001 | 3 | 30 | 4.400281 | 1.597976 | 2.651829 | 2.246e-09 | 11.20671 | 7.815e-09
2018-03-16 15:31 | 257429.2 | 1560.0017 | 3 | 30 | 4.400266 | 1.402109 | 2.701695 | 2.246e-09 | 11.42614 | 7.815e-09
2018-03-16 15:33 | 257549.2 | 1680.0002 | 3 | 30 | 4.40025 | 1.238276 | 2.745616 | 2.246e-09 | 11.6194 | 7.815e-09
2018-03-16 15:35 | 257669.2 | 1800.0014 | 3 | 30 | 4.400239 | 1.100047 | 2.784541 | 2.246e-09 | 11.79068 | 7.815e-09
2018-03-16 15:37 | 257789.2 | 1920.001 | 3 | 30 | 4.40024 | 0.9759083 | 2.819106 | 2.246e-09 | 11.94278 | 7.815e-09
2018-03-16 15:39 | 257909.2 | 2040.0022 | 3 | 30 | 4.400235 | 0.8652515 | 2.849732 | 2.246e-09 | 12.07753 | 7.815e-09
2018-03-16 15:41 | 258029.2 | 2160.0009 | 3 | 30 | 4.400213 | 0.7744789 | 2.877015 | 2.246e-09 | 12.19759 | 7.815e-09
2018-03-16 15:43 | 258149.2 | 2280.0006 | 3 | 30 | 4.400183 | 0.6971769 | 2.901506 | 2.246e-09 | 12.30535 | 7.815e-09
2018-03-16 15:45 | 258227.9 | 2358.6628 | 3 | 30 | 4.400207 | 0.6519966 | 2.916245 | 2.246e-09 | 12.37021 | 7.815e-09
2018-03-16 15:47 | 258347.9 | 120.0002 | 4 | 30 | 4.333401 | 0 | 2.916245 | 2.246e-09 | 12.37021 | 7.815e-09
2018-03-16 15:49 | 258467.9 | 240.0006 | 4 | 30 | 4.327813 | 0 | 2.916245 | 2.246e-09 | 12.37021 | 7.815e-09
2018-03-16 15:50 | 258527.9 | 300.0042 | 4 | 30 | 4.326241 | 0 | 2.916245 | 2.246e-09 | 12.37021 | 7.815e-09
2018-03-16 15:52 | 258648 | 120.0014 | 5 | 30 | 4.085735 | -2.28186 | 2.916245 | 0.0760555 | 12.37021 | 0.3132212
2018-03-16 15:54 | 258768 | 240.0011 | 5 | 30 | 4.052011 | -2.281871 | 2.916245 | 0.1521148 | 12.37021 | 0.6226539
2018-03-16 15:56 | 258888 | 360.0014 | 5 | 30 | 4.020884 | -2.281931 | 2.916245 | 0.2281809 | 12.37021 | 0.9296947
2018-03-16 15:58 | 259008 | 480.001 | 5 | 30 | 3.990095 | -2.282164 | 2.916245 | 0.3042406 | 12.37021 | 1.234337
2018-03-16 16:00 | 259128 | 600.0006 | 5 | 30 | 3.961226 | -2.28188 | 2.916245 | 0.3803022 | 12.37021 | 1.536726
2018-03-16 16:02 | 259248 | 720.0003 | 5 | 30 | 3.933497 | -2.281867 | 2.916245 | 0.4563585 | 12.37021 | 1.836936
2018-03-16 16:04 | 259368 | 840.0003 | 5 | 30 | 3.906163 | -2.281854 | 2.916245 | 0.5324156 | 12.37021 | 2.135066
2018-03-16 16:06 | 259488 | 960.001 | 5 | 30 | 3.878261 | -2.281826 | 2.916245 | 0.6084761 | 12.37021 | 2.431113
2018-03-16 16:08 | 259608 | 1080.0006 | 5 | 30 | 3.851161 | -2.28186 | 2.916245 | 0.6845384 | 12.37021 | 2.725063
2018-03-16 16:10 | 259728 | 1200.0003 | 5 | 30 | 3.824917 | -2.281906 | 2.916245 | 0.7606094 | 12.37021 | 3.017019
2018-03-16 16:12 | 259848 | 1320.0014 | 5 | 30 | 3.800625 | -2.282166 | 2.916245 | 0.836665 | 12.37021 | 3.306995
2018-03-16 16:14 | 259968 | 1440.0003 | 5 | 30 | 3.777485 | -2.281775 | 2.916245 | 0.9127322 | 12.37021 | 3.595219
2018-03-16 16:16 | 260088 | 1560.0015 | 5 | 30 | 3.754978 | -2.281831 | 2.916245 | 0.9887909 | 12.37021 | 3.881656
2018-03-16 16:18 | 260208 | 1680.0002 | 5 | 30 | 3.734433 | -2.281911 | 2.916245 | 1.064852 | 12.37021 | 4.166475
2018-03-16 16:20 | 260328 | 1800.0014 | 5 | 30 | 3.715258 | -2.281897 | 2.916245 | 1.140913 | 12.37021 | 4.44978
2018-03-16 16:22 | 260448 | 1920.0002 | 5 | 30 | 3.696435 | -2.281898 | 2.916245 | 1.216979 | 12.37021 | 4.731668
2018-03-16 16:24 | 260568 | 2040.0014 | 5 | 30 | 3.677164 | -2.282008 | 2.916245 | 1.293037 | 12.37021 | 5.012081
2018-03-16 16:26 | 260688 | 2160.0002 | 5 | 30 | 3.659414 | -2.282075 | 2.916245 | 1.369095 | 12.37021 | 5.291069
2018-03-16 16:28 | 260808 | 2280.0014 | 5 | 30 | 3.643506 | -2.281789 | 2.916245 | 1.445166 | 12.37021 | 5.568831
2018-03-16 16:30 | 260928 | 2400.0002 | 5 | 30 | 3.628986 | -2.281842 | 2.916245 | 1.521222 | 12.37021 | 5.845387
2018-03-16 16:32 | 261048 | 2520.0014 | 5 | 30 | 3.614407 | -2.281906 | 2.916245 | 1.597286 | 12.37021 | 6.120873
2018-03-16 16:34 | 261168 | 2640.001 | 5 | 30 | 3.600004 | -2.281874 | 2.916245 | 1.673348 | 12.37021 | 6.395227
2018-03-16 16:36 | 261288 | 2760.0006 | 5 | 30 | 3.58782 | -2.281924 | 2.916245 | 1.749412 | 12.37021 | 6.66859
2018-03-16 16:38 | 261408 | 2880.0007 | 5 | 30 | 3.576971 | -2.281798 | 2.916245 | 1.825475 | 12.37021 | 6.941067
2018-03-16 16:40 | 261528 | 3000.0006 | 5 | 30 | 3.566274 | -2.281919 | 2.916245 | 1.90154 | 12.37021 | 7.212741
2018-03-16 16:42 | 261648 | 3120.001 | 5 | 30 | 3.554373 | -2.281856 | 2.916245 | 1.977603 | 12.37021 | 7.483558
2018-03-16 16:44 | 261768 | 3240.0006 | 5 | 30 | 3.543313 | -2.281846 | 2.916245 | 2.053657 | 12.37021 | 7.753449
2018-03-16 16:46 | 261888 | 3360.001 | 5 | 30 | 3.532853 | -2.281928 | 2.916245 | 2.129724 | 12.37021 | 8.022581
2018-03-16 16:48 | 262008 | 3480.0015 | 5 | 30 | 3.522344 | -2.281919 | 2.916245 | 2.205776 | 12.37021 | 8.290874
2018-03-16 16:50 | 262128 | 3600.0002 | 5 | 30 | 3.509898 | -2.2821 | 2.916245 | 2.281837 | 12.37021 | 8.558334
2018-03-16 16:52 | 262248 | 3720.0006 | 5 | 30 | 3.495134 | -2.281918 | 2.916245 | 2.357897 | 12.37021 | 8.824734
2018-03-16 16:54 | 262368 | 3840.0011 | 5 | 30 | 3.480363 | -2.281839 | 2.916245 | 2.433964 | 12.37021 | 9.090045
2018-03-16 16:56 | 262488 | 3960.0015 | 5 | 30 | 3.4635 | -2.281901 | 2.916245 | 2.510026 | 12.37021 | 9.354137
2018-03-16 16:58 | 262608 | 4080.001 | 5 | 30 | 3.440756 | -2.281846 | 2.916245 | 2.58609 | 12.37021 | 9.616771
2018-03-16 17:00 | 262728 | 4200.0014 | 5 | 30 | 3.406355 | -2.281808 | 2.916245 | 2.662152 | 12.37021 | 9.877266
2018-03-16 17:02 | 262848 | 4320.001 | 5 | 30 | 3.356741 | -2.281876 | 2.916245 | 2.73821 | 12.37021 | 10.13457
2018-03-16 17:04 | 262968 | 4440.0007 | 5 | 30 | 3.276929 | -2.281936 | 2.916245 | 2.814276 | 12.37021 | 10.38716
2018-03-16 17:06 | 263088 | 4560.001 | 5 | 30 | 3.112675 | -2.281965 | 2.916245 | 2.890328 | 12.37021 | 10.63106
2018-03-16 17:06 | 263129.3 | 4601.2885 | 5 | 30 | 3 | -2.281956 | 2.916245 | 2.91651 | 12.37021 | 10.7112
2018-03-16 17:08 | 263249.4 | 120.0019 | 6 | 30 | 3.366162 | 0 | 2.916245 | 2.91651 | 12.37021 | 10.7112
2018-03-16 17:10 | 263369.4 | 239.9998 | 6 | 30 | 3.381674 | 0 | 2.916245 | 2.91651 | 12.37021 | 10.7112
2018-03-16 17:11 | 263429.4 | 300.0026 | 6 | 30 | 3.385345 | 0 | 2.916245 | 2.91651 | 12.37021 | 10.7112
2018-03-16 17:11 | 263429.4 | 0.0025 | 7 | 31 | 3.385475 | 0 | 0 | 0 | 0 | 0
2018-03-16 17:13 | 263549.5 | 120.0015 | 2 | 31 | 4.07822 | 4.890033 | 0.1624057 | 1.744e-09 | 0.6432066 | 5.903e-09
2018-03-16 17:15 | 263669.5 | 240.0018 | 2 | 31 | 4.109172 | 4.890037 | 0.32538 | 1.744e-09 | 1.310192 | 5.903e-09
2018-03-16 17:17 | 263789.5 | 360.0006 | 2 | 31 | 4.144775 | 4.890061 | 0.4883727 | 1.744e-09 | 1.982922 | 5.903e-09
2018-03-16 17:19 | 263909.5 | 480.0003 | 2 | 31 | 4.172976 | 4.889998 | 0.651368 | 1.744e-09 | 2.66092 | 5.903e-09
2018-03-16 17:21 | 264029.5 | 600.0015 | 2 | 31 | 4.196631 | 4.889993 | 0.8143876 | 1.744e-09 | 3.343132 | 5.903e-09
2018-03-16 17:23 | 264149.5 | 720.0003 | 2 | 31 | 4.200278 | 4.582614 | 0.9728939 | 1.744e-09 | 4.008859 | 5.903e-09
2018-03-16 17:25 | 264269.5 | 840.0012 | 2 | 31 | 4.200265 | 4.225816 | 1.119732 | 1.744e-09 | 4.625618 | 5.903e-09
2018-03-16 17:27 | 264389.5 | 960.0004 | 2 | 31 | 4.20029 | 3.875485 | 1.254636 | 1.744e-09 | 5.192255 | 5.903e-09
2018-03-16 17:29 | 264509.5 | 1080.0007 | 2 | 31 | 4.200212 | 3.578263 | 1.378758 | 1.744e-09 | 5.713602 | 5.903e-09
2018-03-16 17:31 | 264629.5 | 1200.0012 | 2 | 31 | 4.200261 | 3.311503 | 1.493522 | 1.744e-09 | 6.19564 | 5.903e-09
2018-03-16 17:32 | 264654 | 1224.5542 | 2 | 31 | 4.200237 | 3.259999 | 1.515931 | 1.744e-09 | 6.289762 | 5.903e-09
2018-03-16 17:34 | 264774.0291 | 120.0006 | 3 | 31 | 4.22 | 3.260041 | 1.624199 | 1.744e-09 | 6.745469 | 5.903e-09
2018-03-16 17:36 | 264894.0295 | 240.001 | 3 | 31 | 4.245611 | 3.260032 | 1.732872 | 1.744e-09 | 7.20542 | 5.903e-09
2018-03-16 17:38 | 265014.0291 | 360.0006 | 3 | 31 | 4.273216 | 3.260049 | 1.841544 | 1.744e-09 | 7.668293 | 5.903e-09
2018-03-16 17:40 | 265134.0287 | 480.0002 | 3 | 31 | 4.30245 | 3.260051 | 1.950209 | 1.744e-09 | 8.134212 | 5.903e-09
2018-03-16 17:42 | 265254.0291 | 600.0006 | 3 | 31 | 4.333385 | 3.260022 | 2.058865 | 1.744e-09 | 8.603351 | 5.903e-09
2018-03-16 17:44 | 265374.0287 | 720.0002 | 3 | 31 | 4.368279 | 3.260087 | 2.167544 | 1.744e-09 | 9.07615 | 5.903e-09
2018-03-16 17:46 | 265494.0303 | 840.0018 | 3 | 31 | 4.400324 | 3.151231 | 2.275875 | 1.744e-09 | 9.551389 | 5.903e-09
2018-03-16 17:48 | 265614.0288 | 960.0003 | 3 | 31 | 4.400284 | 2.730447 | 2.373494 | 1.744e-09 | 9.980939 | 5.903e-09
2018-03-16 17:50 | 265734.0293 | 1080.0008 | 3 | 31 | 4.400315 | 2.385621 | 2.458573 | 1.744e-09 | 10.35531 | 5.903e-09
2018-03-16 17:52 | 265854.0287 | 1200.0002 | 3 | 31 | 4.400318 | 2.082976 | 2.53292 | 1.744e-09 | 10.68246 | 5.903e-09
2018-03-16 17:54 | 265974.0292 | 1320.0007 | 3 | 31 | 4.400264 | 1.809121 | 2.597702 | 1.744e-09 | 10.96752 | 5.903e-09
2018-03-16 17:56 | 266094.0296 | 1440.0011 | 3 | 31 | 4.400224 | 1.581464 | 2.654081 | 1.744e-09 | 11.2156 | 5.903e-09
2018-03-16 17:58 | 266214.0292 | 1560.0007 | 3 | 31 | 4.400271 | 1.39274 | 2.703568 | 1.744e-09 | 11.43336 | 5.903e-09
2018-03-16 18:00 | 266334.0287 | 1680.0002 | 3 | 31 | 4.400201 | 1.233267 | 2.747276 | 1.744e-09 | 11.62568 | 5.903e-09
2018-03-16 18:02 | 266454.0308 | 1800.0023 | 3 | 31 | 4.400261 | 1.091599 | 2.785991 | 1.744e-09 | 11.79604 | 5.903e-09
2018-03-16 18:04 | 266574.0287 | 1920.0002 | 3 | 31 | 4.400219 | 0.9643393 | 2.820183 | 1.744e-09 | 11.94649 | 5.903e-09
2018-03-16 18:06 | 266694.0292 | 2040.0007 | 3 | 31 | 4.400209 | 0.8604002 | 2.850537 | 1.744e-09 | 12.08005 | 5.903e-09
2018-03-16 18:08 | 266814.0294 | 2160.0009 | 3 | 31 | 4.400229 | 0.7725239 | 2.877696 | 1.744e-09 | 12.19956 | 5.903e-09
2018-03-16 18:10 | 266934.0299 | 2280.0014 | 3 | 31 | 4.400217 | 0.6950235 | 2.902121 | 1.744e-09 | 12.30703 | 5.903e-09
2018-03-16 18:11 | 267004.7836 | 2350.7551 | 3 | 31 | 4.400226 | 0.6519995 | 2.915355 | 1.744e-09 | 12.36527 | 5.903e-09
2018-03-16 18:13 | 267124.8 | 120.0005 | 4 | 31 | 4.333076 | 0 | 2.915355 | 1.744e-09 | 12.36527 | 5.903e-09
2018-03-16 18:15 | 267244.8 | 240.001 | 4 | 31 | 4.327457 | 0 | 2.915355 | 1.744e-09 | 12.36527 | 5.903e-09
2018-03-16 18:16 | 267304.8 | 300.0022 | 4 | 31 | 4.325847 | 0 | 2.915355 | 1.744e-09 | 12.36527 | 5.903e-09
2018-03-16 18:18 | 267424.9 | 120.0013 | 5 | 31 | 4.084997 | -2.281931 | 2.915355 | 0.07604763 | 12.36527 | 0.3131319
2018-03-16 18:20 | 267544.9 | 240.001 | 5 | 31 | 4.050303 | -2.281865 | 2.915355 | 0.1521179 | 12.36527 | 0.6225204
2018-03-16 18:22 | 267664.9 | 360.0014 | 5 | 31 | 4.018094 | -2.281878 | 2.915355 | 0.2281786 | 12.36527 | 0.929344
2018-03-16 18:24 | 267784.9 | 480.001 | 5 | 31 | 3.98854 | -2.281911 | 2.915355 | 0.3042345 | 12.36527 | 1.23381
2018-03-16 18:26 | 267904.9 | 600.0005 | 5 | 31 | 3.960252 | -2.281872 | 2.915355 | 0.3802924 | 12.36527 | 1.536083
2018-03-16 18:28 | 268024.9 | 720.001 | 5 | 31 | 3.932281 | -2.281942 | 2.915355 | 0.4563583 | 12.36527 | 1.83626
2018-03-16 18:30 | 268144.9 | 840.0013 | 5 | 31 | 3.903461 | -2.281887 | 2.915355 | 0.5324185 | 12.36527 | 2.13426
2018-03-16 18:32 | 268264.9 | 960.001 | 5 | 31 | 3.876139 | -2.281867 | 2.915355 | 0.6084733 | 12.36527 | 2.430082
2018-03-16 18:34 | 268384.9 | 1080.0013 | 5 | 31 | 3.849708 | -2.281899 | 2.915355 | 0.6845429 | 12.36527 | 2.723932
2018-03-16 18:36 | 268504.9 | 1200.0002 | 5 | 31 | 3.823977 | -2.281867 | 2.915355 | 0.7605991 | 12.36527 | 3.015742
2018-03-16 18:38 | 268624.9 | 1320.0005 | 5 | 31 | 3.798906 | -2.281816 | 2.915355 | 0.8366656 | 12.36527 | 3.305659
2018-03-16 18:40 | 268744.9 | 1440.0009 | 5 | 31 | 3.774929 | -2.281849 | 2.915355 | 0.9127255 | 12.36527 | 3.593673
2018-03-16 18:42 | 268864.9 | 1560.0005 | 5 | 31 | 3.753439 | -2.281856 | 2.915355 | 0.9887835 | 12.36527 | 3.87996
2018-03-16 18:44 | 268984.9 | 1680.001 | 5 | 31 | 3.733435 | -2.281842 | 2.915355 | 1.06484 | 12.36527 | 4.16466
2018-03-16 18:46 | 269104.9 | 1800.0005 | 5 | 31 | 3.714203 | -2.281824 | 2.915355 | 1.140903 | 12.36527 | 4.447907
2018-03-16 18:48 | 269224.9 | 1920.0002 | 5 | 31 | 3.694179 | -2.281874 | 2.915355 | 1.21697 | 12.36527 | 4.72968
2018-03-16 18:50 | 269344.9 | 2040.0005 | 5 | 31 | 3.675303 | -2.281878 | 2.915355 | 1.293028 | 12.36527 | 5.009917
2018-03-16 18:52 | 269464.9 | 2160.0001 | 5 | 31 | 3.658187 | -2.281828 | 2.915355 | 1.36909 | 12.36527 | 5.288808
2018-03-16 18:54 | 269584.9 | 2280.0014 | 5 | 31 | 3.642851 | -2.281922 | 2.915355 | 1.445144 | 12.36527 | 5.566438
2018-03-16 18:56 | 269704.9 | 2400.0001 | 5 | 31 | 3.627608 | -2.281903 | 2.915355 | 1.521211 | 12.36527 | 5.842964
2018-03-16 18:58 | 269824.9 | 2520.0005 | 5 | 31 | 3.612255 | -2.281933 | 2.915355 | 1.597273 | 12.36527 | 6.118292
2018-03-16 19:00 | 269944.9 | 2640.0009 | 5 | 31 | 3.598957 | -2.281883 | 2.915355 | 1.673334 | 12.36527 | 6.39253
2018-03-16 19:02 | 270064.9 | 2760.0005 | 5 | 31 | 3.587175 | -2.281867 | 2.915355 | 1.749391 | 12.36527 | 6.665793
2018-03-16 19:04 | 270184.9 | 2880.0001 | 5 | 31 | 3.576255 | -2.281901 | 2.915355 | 1.825453 | 12.36527 | 6.938229
2018-03-16 19:06 | 270304.9 | 3000.0014 | 5 | 31 | 3.564279 | -2.281842 | 2.915355 | 1.901519 | 12.36527 | 7.209816
2018-03-16 19:08 | 270424.9 | 3120.0001 | 5 | 31 | 3.552893 | -2.281818 | 2.915355 | 1.977575 | 12.36527 | 7.480454
2018-03-16 19:10 | 270544.9 | 3240.0005 | 5 | 31 | 3.542402 | -2.281831 | 2.915355 | 2.053646 | 12.36527 | 7.750326
2018-03-16 19:12 | 270664.9 | 3360.0009 | 5 | 31 | 3.532446 | -2.281872 | 2.915355 | 2.129699 | 12.36527 | 8.019359
2018-03-16 19:14 | 270784.9 | 3480.0005 | 5 | 31 | 3.521054 | -2.281877 | 2.915355 | 2.205764 | 12.36527 | 8.287634
2018-03-16 19:16 | 270904.9 | 3600.0002 | 5 | 31 | 3.507177 | -2.281857 | 2.915355 | 2.281822 | 12.36527 | 8.554912
2018-03-16 19:18 | 271024.9 | 3720.0006 | 5 | 31 | 3.493703 | -2.281926 | 2.915355 | 2.357881 | 12.36527 | 8.821157
2018-03-16 19:20 | 271144.9 | 3840.0009 | 5 | 31 | 3.479301 | -2.281926 | 2.915355 | 2.433952 | 12.36527 | 9.086385
2018-03-16 19:22 | 271264.9 | 3960.0005 | 5 | 31 | 3.46181 | -2.281846 | 2.915355 | 2.51001 | 12.36527 | 9.350388
2018-03-16 19:24 | 271384.9 | 4080.0002 | 5 | 31 | 3.436588 | -2.281895 | 2.915355 | 2.586069 | 12.36527 | 9.612791
2018-03-16 19:26 | 271504.9 | 4200.0005 | 5 | 31 | 3.402842 | -2.281952 | 2.915355 | 2.66213 | 12.36527 | 9.872953
2018-03-16 19:28 | 271624.9 | 4320.0002 | 5 | 31 | 3.354252 | -2.282079 | 2.915355 | 2.738196 | 12.36527 | 10.13008
2018-03-16 19:30 | 271744.9 | 4440.0006 | 5 | 31 | 3.274679 | -2.281853 | 2.915355 | 2.814255 | 12.36527 | 10.38247
2018-03-16 19:32 | 271864.9 | 4560.001 | 5 | 31 | 3.104938 | -2.281901 | 2.915355 | 2.890315 | 12.36527 | 10.62606
2018-03-16 19:33 | 271902.6 | 4597.6514 | 5 | 31 | 2.999987 | -2.281905 | 2.915355 | 2.914177 | 12.36527 | 10.69899
2018-03-16 19:35 | 272022.6 | 120.0007 | 6 | 31 | 3.368514 | 0 | 2.915355 | 2.914177 | 12.36527 | 10.69899
2018-03-16 19:37 | 272142.6 | 240.0002 | 6 | 31 | 3.384176 | 0 | 2.915355 | 2.914177 | 12.36527 | 10.69899
2018-03-16 19:38 | 272202.6 | 300.0031 | 6 | 31 | 3.387854 | 0 | 2.915355 | 2.914177 | 12.36527 | 10.69899
2018-03-16 19:38 | 272202.6 | 0.0025 | 7 | 32 | 3.387946 | 0 | 0 | 0 | 0 | 0
2018-03-16 19:40 | 272322.7 | 120.0006 | 2 | 32 | 4.077999 | 4.890115 | 0.1623985 | 0 | 0.6432759 | 0
2018-03-16 19:42 | 272442.7 | 240.0002 | 2 | 32 | 4.110726 | 4.890084 | 0.3254019 | 0 | 1.310472 | 0
2018-03-16 19:44 | 272562.7 | 360.0006 | 2 | 32 | 4.146382 | 4.889922 | 0.4884007 | 0 | 1.983563 | 0
2018-03-16 19:46 | 272682.7 | 480.0001 | 2 | 32 | 4.173046 | 4.890103 | 0.6514065 | 0 | 2.661715 | 0
2018-03-16 19:48 | 272802.7 | 600.0014 | 2 | 32 | 4.19563 | 4.890203 | 0.8143984 | 0 | 3.343745 | 0
2018-03-16 19:50 | 272922.7 | 720.001 | 2 | 32 | 4.20029 | 4.585753 | 0.9731899 | 0 | 4.01064 | 0
2018-03-16 19:52 | 273042.7 | 840.0014 | 2 | 32 | 4.200271 | 4.208152 | 1.119694 | 0 | 4.626002 | 0
2018-03-16 19:54 | 273162.7 | 960.0026 | 2 | 32 | 4.200284 | 3.884322 | 1.254405 | 0 | 5.191825 | 0
2018-03-16 19:56 | 273282.7 | 1080.0008 | 2 | 32 | 4.200255 | 3.595578 | 1.37896 | 0 | 5.71499 | 0
2018-03-16 19:58 | 273402.7 | 1200.001 | 2 | 32 | 4.200277 | 3.328111 | 1.494359 | 0 | 6.199696 | 0
2018-03-16 19:58 | 273433.4 | 1230.6783 | 2 | 32 | 4.200255 | 3.259994 | 1.52242 | 0 | 6.317559 | 0
2018-03-16 20:00 | 273553.4 | 120.0006 | 3 | 32 | 4.221571 | 3.260051 | 1.630708 | 1.766e-09 | 6.77342 | 7.166e-09
2018-03-16 20:02 | 273673.4 | 240.0011 | 3 | 32 | 4.246861 | 3.260041 | 1.739383 | 1.766e-09 | 7.233571 | 7.166e-09
2018-03-16 20:04 | 273793.4 | 360.0006 | 3 | 32 | 4.27354 | 3.260024 | 1.848023 | 1.766e-09 | 7.696379 | 7.166e-09
2018-03-16 20:06 | 273913.4 | 480.001 | 3 | 32 | 4.302027 | 3.259971 | 1.956703 | 1.766e-09 | 8.162355 | 7.166e-09
2018-03-16 20:08 | 274033.4 | 600.0013 | 3 | 32 | 4.334165 | 3.260022 | 2.06537 | 1.766e-09 | 8.631553 | 7.166e-09
2018-03-16 20:10 | 274153.4 | 720.0002 | 3 | 32 | 4.370564 | 3.260074 | 2.174039 | 1.766e-09 | 9.104492 | 7.166e-09
2018-03-16 20:12 | 274273.4 | 840.0022 | 3 | 32 | 4.400293 | 3.135905 | 2.282244 | 1.766e-09 | 9.579341 | 7.166e-09
2018-03-16 20:14 | 274393.4 | 960.0006 | 3 | 32 | 4.400271 | 2.726119 | 2.379599 | 1.766e-09 | 10.00773 | 7.166e-09
2018-03-16 20:16 | 274513.4 | 1080.0023 | 3 | 32 | 4.400266 | 2.379119 | 2.464588 | 1.766e-09 | 10.38171 | 7.166e-09
2018-03-16 20:18 | 274633.4 | 1200.0002 | 3 | 32 | 4.400269 | 2.064903 | 2.538568 | 1.766e-09 | 10.70724 | 7.166e-09
2018-03-16 20:20 | 274753.4 | 1320.0007 | 3 | 32 | 4.400249 | 1.796815 | 2.602753 | 1.766e-09 | 10.98967 | 7.166e-09
2018-03-16 20:22 | 274873.4 | 1440.001 | 3 | 32 | 4.400251 | 1.576182 | 2.658865 | 1.766e-09 | 11.23658 | 7.166e-09
2018-03-16 20:24 | 274993.4 | 1560.0014 | 3 | 32 | 4.400258 | 1.390026 | 2.708214 | 1.766e-09 | 11.45373 | 7.166e-09
2018-03-16 20:26 | 275113.4 | 1680.001 | 3 | 32 | 4.400242 | 1.225597 | 2.751754 | 1.766e-09 | 11.64531 | 7.166e-09
2018-03-16 20:28 | 275233.4 | 1800.0014 | 3 | 32 | 4.400268 | 1.078485 | 2.790072 | 1.766e-09 | 11.81392 | 7.166e-09
2018-03-16 20:30 | 275353.4 | 1920.0002 | 3 | 32 | 4.40023 | 0.9577847 | 2.823946 | 1.766e-09 | 11.96297 | 7.166e-09
2018-03-16 20:32 | 275473.4 | 2040.0007 | 3 | 32 | 4.400222 | 0.8562059 | 2.854123 | 1.766e-09 | 12.09576 | 7.166e-09
2018-03-16 20:34 | 275593.4 | 2160.0009 | 3 | 32 | 4.400187 | 0.7680893 | 2.881174 | 1.766e-09 | 12.21479 | 7.166e-09
2018-03-16 20:36 | 275713.4 | 2280.0022 | 3 | 32 | 4.400204 | 0.6863632 | 2.905415 | 1.766e-09 | 12.32146 | 7.166e-09
2018-03-16 20:37 | 275768 | 2334.6207 | 3 | 32 | 4.400168 | 0.6519995 | 2.915568 | 1.766e-09 | 12.36613 | 7.166e-09
2018-03-16 20:39 | 275888 | 120.0011 | 4 | 32 | 4.3333 | 0 | 2.915568 | 1.766e-09 | 12.36613 | 7.166e-09
2018-03-16 20:41 | 276008 | 240 | 4 | 32 | 4.327679 | 0 | 2.915568 | 1.766e-09 | 12.36613 | 7.166e-09
2018-03-16 20:42 | 276068 | 300.0019 | 4 | 32 | 4.326067 | 0 | 2.915568 | 1.766e-09 | 12.36613 | 7.166e-09
2018-03-16 20:44 | 276188.1 | 120.0014 | 5 | 32 | 4.087454 | -2.281949 | 2.915568 | 0.0760476 | 12.36613 | 0.3133175
2018-03-16 20:46 | 276308.1 | 240.0011 | 5 | 32 | 4.05159 | -2.281847 | 2.915568 | 0.1521138 | 12.36613 | 0.6228217
2018-03-16 20:48 | 276428.1 | 360.0014 | 5 | 32 | 4.02074 | -2.281915 | 2.915568 | 0.2281756 | 12.36613 | 0.9298038
2018-03-16 20:50 | 276548.1 | 480.0003 | 5 | 32 | 3.991553 | -2.281833 | 2.915568 | 0.3042364 | 12.36613 | 1.234504
2018-03-16 20:52 | 276668.1 | 600.0007 | 5 | 32 | 3.963252 | -2.281856 | 2.915568 | 0.3802942 | 12.36613 | 1.537022
2018-03-16 20:54 | 276788.1 | 720.0003 | 5 | 32 | 3.933948 | -2.281858 | 2.915568 | 0.4563595 | 12.36613 | 1.837385
2018-03-16 20:56 | 276908.1 | 840.0014 | 5 | 32 | 3.905182 | -2.281853 | 2.915568 | 0.5324194 | 12.36613 | 2.135485
2018-03-16 20:58 | 277028.1 | 960.0011 | 5 | 32 | 3.878447 | -2.281841 | 2.915568 | 0.6084841 | 12.36613 | 2.431508
2018-03-16 21:00 | 277148.1 | 1080.0014 | 5 | 32 | 3.852634 | -2.281938 | 2.915568 | 0.684541 | 12.36613 | 2.725504
2018-03-16 21:02 | 277268.1 | 1200.0004 | 5 | 32 | 3.826158 | -2.281836 | 2.915568 | 0.7606066 | 12.36613 | 3.017554
2018-03-16 21:04 | 277388.1 | 1320.0014 | 5 | 32 | 3.799826 | -2.281931 | 2.915568 | 0.8366618 | 12.36613 | 3.30754
2018-03-16 21:06 | 277508.1 | 1440.0011 | 5 | 32 | 3.776711 | -2.281857 | 2.915568 | 0.9127241 | 12.36613 | 3.595665
2018-03-16 21:08 | 277628.1 | 1560.0014 | 5 | 32 | 3.755592 | -2.281867 | 2.915568 | 0.9887912 | 12.36613 | 3.882134
2018-03-16 21:10 | 277748.1 | 1680.0003 | 5 | 32 | 3.735669 | -2.281892 | 2.915568 | 1.064848 | 12.36613 | 4.167017
2018-03-16 21:12 | 277868.1 | 1800.0007 | 5 | 32 | 3.715099 | -2.281864 | 2.915568 | 1.140907 | 12.36613 | 4.450378
2018-03-16 21:14 | 277988.1 | 1920.0003 | 5 | 32 | 3.694876 | -2.281952 | 2.915568 | 1.216974 | 12.36613 | 4.732187
2018-03-16 21:16 | 278108.1 | 2040.0007 | 5 | 32 | 3.676662 | -2.281865 | 2.915568 | 1.293032 | 12.36613 | 5.012509
2018-03-16 21:18 | 278228.1 | 2160.0002 | 5 | 32 | 3.660109 | -2.281926 | 2.915568 | 1.369094 | 12.36613 | 5.291522
2018-03-16 21:20 | 278348.1 | 2280.0014 | 5 | 32 | 3.644019 | -2.281935 | 2.915568 | 1.445158 | 12.36613 | 5.569314
2018-03-16 21:22 | 278468.1 | 2400.0003 | 5 | 32 | 3.627282 | -2.281869 | 2.915568 | 1.521217 | 12.36613 | 5.845833
2018-03-16 21:24 | 278588.1 | 2520.0006 | 5 | 32 | 3.612753 | -2.281944 | 2.915568 | 1.597271 | 12.36613 | 6.121137
2018-03-16 21:26 | 278708.1 | 2640.0003 | 5 | 32 | 3.599943 | -2.281877 | 2.915568 | 1.673339 | 12.36613 | 6.395456
2018-03-16 21:28 | 278828.1 | 2760.0006 | 5 | 32 | 3.588337 | -2.281903 | 2.915568 | 1.749397 | 12.36613 | 6.66882
2018-03-16 21:30 | 278948.1 | 2880.0011 | 5 | 32 | 3.576198 | -2.281892 | 2.915568 | 1.825462 | 12.36613 | 6.941316
2018-03-16 21:32 | 279068.1 | 3000.0006 | 5 | 32 | 3.564246 | -2.28194 | 2.915568 | 1.901526 | 12.36613 | 7.212867
2018-03-16 21:34 | 279188.1 | 3120.0011 | 5 | 32 | 3.553608 | -2.281846 | 2.915568 | 1.977576 | 12.36613 | 7.483516
2018-03-16 21:36 | 279308.1 | 3240.0014 | 5 | 32 | 3.543747 | -2.281895 | 2.915568 | 2.053647 | 12.36613 | 7.753457
2018-03-16 21:38 | 279428.1 | 3360.001 | 5 | 32 | 3.533105 | -2.281903 | 2.915568 | 2.129707 | 12.36613 | 8.022603
2018-03-16 21:40 | 279548.1 | 3480.0006 | 5 | 32 | 3.520011 | -2.281903 | 2.915568 | 2.20577 | 12.36613 | 8.290851
2018-03-16 21:42 | 279668.1 | 3600.0002 | 5 | 32 | 3.507254 | -2.281819 | 2.915568 | 2.281819 | 12.36613 | 8.558058
2018-03-16 21:44 | 279788.1 | 3720.0014 | 5 | 32 | 3.494174 | -2.281887 | 2.915568 | 2.357887 | 12.36613 | 8.824354
2018-03-16 21:46 | 279908.1 | 3840.0011 | 5 | 32 | 3.480207 | -2.281888 | 2.915568 | 2.433944 | 12.36613 | 9.089604
2018-03-16 21:48 | 280028.1 | 3960.0006 | 5 | 32 | 3.461176 | -2.281818 | 2.915568 | 2.510005 | 12.36613 | 9.353636
2018-03-16 21:50 | 280148.1 | 4080.0003 | 5 | 32 | 3.435609 | -2.281828 | 2.915568 | 2.586073 | 12.36613 | 9.615973
2018-03-16 21:52 | 280268.1 | 4200.0006 | 5 | 32 | 3.403151 | -2.281837 | 2.915568 | 2.662129 | 12.36613 | 9.876104
2018-03-16 21:54 | 280388.1 | 4320.001 | 5 | 32 | 3.356022 | -2.281911 | 2.915568 | 2.738191 | 12.36613 | 10.13328
2018-03-16 21:56 | 280508.1 | 4440.0015 | 5 | 32 | 3.275739 | -2.281905 | 2.915568 | 2.814257 | 12.36613 | 10.38583
2018-03-16 21:58 | 280628.1 | 4560.0003 | 5 | 32 | 3.104213 | -2.281969 | 2.915568 | 2.890309 | 12.36613 | 10.62938
2018-03-16 21:59 | 280666.1 | 4597.9164 | 5 | 32 | 2.999997 | -2.281858 | 2.915568 | 2.914345 | 12.36613 | 10.70283
2018-03-16 22:01 | 280786 | 120.0013 | 6 | 32 | 3.371056 | 0 | 2.915568 | 2.914345 | 12.36613 | 10.70283
2018-03-16 22:03 | 280906 | 240.0002 | 6 | 32 | 3.386835 | 0 | 2.915568 | 2.914345 | 12.36613 | 10.70283
2018-03-16 22:04 | 280966 | 300.0029 | 6 | 32 | 3.390521 | 0 | 2.915568 | 2.914345 | 12.36613 | 10.70283
2018-03-16 22:04 | 280966.1 | 0.0024 | 7 | 33 | 3.390557 | 0 | 0 | 0 | 0 | 0
2018-03-16 22:06 | 281086.2 | 120.0005 | 2 | 33 | 4.079261 | 4.890088 | 0.1624006 | 6.369e-09 | 0.6434953 | 2.1594e-08
2018-03-16 22:08 | 281206.2 | 240.001 | 2 | 33 | 4.112855 | 4.890098 | 0.3253801 | 6.369e-09 | 1.310938 | 2.1594e-08
2018-03-16 22:10 | 281326.2 | 360.0013 | 2 | 33 | 4.146898 | 4.890122 | 0.4884197 | 6.369e-09 | 1.984388 | 2.1594e-08
2018-03-16 22:12 | 281446.2 | 480.001 | 2 | 33 | 4.173144 | 4.889905 | 0.6514085 | 6.369e-09 | 2.662533 | 2.1594e-08
2018-03-16 22:14 | 281566.2 | 600.0008 | 2 | 33 | 4.19619 | 4.890153 | 0.814413 | 6.369e-09 | 3.34462 | 2.1594e-08
2018-03-16 22:16 | 281686.2 | 720.0002 | 2 | 33 | 4.200266 | 4.549918 | 0.9725296 | 6.369e-09 | 4.0087 | 2.1594e-08
2018-03-16 22:18 | 281806.2 | 840.0014 | 2 | 33 | 4.200279 | 4.193601 | 1.118101 | 6.369e-09 | 4.62014 | 2.1594e-08
2018-03-16 22:20 | 281926.2 | 960.0001 | 2 | 33 | 4.200287 | 3.876498 | 1.252514 | 6.369e-09 | 5.184714 | 2.1594e-08
2018-03-16 22:22 | 282046.2 | 1080.0014 | 2 | 33 | 4.200273 | 3.596282 | 1.37699 | 6.369e-09 | 5.707549 | 2.1594e-08
2018-03-16 22:24 | 282166.2 | 1200.0001 | 2 | 33 | 4.200276 | 3.317691 | 1.492273 | 6.369e-09 | 6.191766 | 2.1594e-08
2018-03-16 22:24 | 282190.1 | 1223.9388 | 2 | 33 | 4.200274 | 3.259986 | 1.514149 | 6.369e-09 | 6.28365 | 2.1594e-08
2018-03-16 22:26 | 282310.1 | 120.0006 | 3 | 33 | 4.221527 | 3.260165 | 1.622435 | 8.263e-09 | 6.739539 | 2.9279e-08
2018-03-16 22:28 | 282430.1 | 240.0002 | 3 | 33 | 4.245819 | 3.260125 | 1.731094 | 8.263e-09 | 7.199546 | 2.9279e-08
2018-03-16 22:30 | 282550.1 | 360.0013 | 3 | 33 | 4.271684 | 3.260068 | 1.839756 | 8.263e-09 | 7.662302 | 2.9279e-08
2018-03-16 22:32 | 282670.1 | 480.0002 | 3 | 33 | 4.300423 | 3.260196 | 1.948433 | 8.263e-09 | 8.128061 | 2.9279e-08
2018-03-16 22:34 | 282790.1 | 600.0006 | 3 | 33 | 4.333753 | 3.26018 | 2.057092 | 8.263e-09 | 8.597111 | 2.9279e-08
2018-03-16 22:36 | 282910.1 | 720.001 | 3 | 33 | 4.368856 | 3.259965 | 2.165763 | 8.263e-09 | 9.069958 | 2.9279e-08
2018-03-16 22:38 | 283030.1 | 840.0006 | 3 | 33 | 4.400307 | 3.167148 | 2.274181 | 8.263e-09 | 9.545573 | 2.9279e-08
2018-03-16 22:40 | 283150.1 | 960.0011 | 3 | 33 | 4.400282 | 2.752616 | 2.372522 | 8.263e-09 | 9.978302 | 2.9279e-08
2018-03-16 22:42 | 283270.1 | 1080.0007 | 3 | 33 | 4.400274 | 2.390866 | 2.458185 | 8.263e-09 | 10.35524 | 2.9279e-08
2018-03-16 22:44 | 283390.1 | 1200.001 | 3 | 33 | 4.400293 | 2.075667 | 2.532452 | 8.263e-09 | 10.68204 | 2.9279e-08
2018-03-16 22:46 | 283510.1 | 1320.0008 | 3 | 33 | 4.40027 | 1.812647 | 2.597122 | 8.263e-09 | 10.9666 | 2.9279e-08
2018-03-16 22:48 | 283630.1 | 1440.001 | 3 | 33 | 4.400229 | 1.592241 | 2.65375 | 8.263e-09 | 11.21578 | 2.9279e-08
2018-03-16 22:50 | 283750.1 | 1560.0015 | 3 | 33 | 4.400285 | 1.402797 | 2.703596 | 8.263e-09 | 11.43511 | 2.9279e-08
2018-03-16 22:52 | 283870.1 | 1680.001 | 3 | 33 | 4.400239 | 1.229302 | 2.747384 | 8.263e-09 | 11.62779 | 2.9279e-08
2018-03-16 22:54 | 283990.1 | 1800.0007 | 3 | 33 | 4.400237 | 1.086433 | 2.785895 | 8.263e-09 | 11.79725 | 2.9279e-08
2018-03-16 22:56 | 284110.1 | 1920.0017 | 3 | 33 | 4.400245 | 0.9667196 | 2.820047 | 8.263e-09 | 11.94753 | 2.9279e-08
2018-03-16 22:58 | 284230.1 | 2040.0006 | 3 | 33 | 4.400249 | 0.8655224 | 2.850528 | 8.263e-09 | 12.08165 | 2.9279e-08
2018-03-16 23:00 | 284350.1 | 2160.0009 | 3 | 33 | 4.400185 | 0.772233 | 2.8778 | 8.263e-09 | 12.20165 | 2.9279e-08
2018-03-16 23:02 | 284470.1 | 2280.0006 | 3 | 33 | 4.400209 | 0.689476 | 2.902118 | 8.263e-09 | 12.30866 | 2.9279e-08
2018-03-16 23:03 | 284533.3 | 2343.1946 | 3 | 33 | 4.400182 | 0.6519985 | 2.913891 | 8.263e-09 | 12.36046 | 2.9279e-08
2018-03-16 23:05 | 284653.4 | 120.0006 | 4 | 33 | 4.333112 | 0 | 2.913891 | 8.263e-09 | 12.36046 | 2.9279e-08
2018-03-16 23:07 | 284773.4 | 240.0003 | 4 | 33 | 4.327463 | 0 | 2.913891 | 8.263e-09 | 12.36046 | 2.9279e-08
2018-03-16 23:08 | 284833.4 | 300.0031 | 4 | 33 | 4.325842 | 0 | 2.913891 | 8.263e-09 | 12.36046 | 2.9279e-08
2018-03-16 23:10 | 284953.4 | 120.0015 | 5 | 33 | 4.085752 | -2.281965 | 2.913891 | 0.07606031 | 12.36046 | 0.3132904
2018-03-16 23:12 | 285073.4 | 240.001 | 5 | 33 | 4.050969 | -2.281985 | 2.913891 | 0.1521228 | 12.36046 | 0.6226828
2018-03-16 23:14 | 285193.4 | 360.0007 | 5 | 33 | 4.020556 | -2.281931 | 2.913891 | 0.2281812 | 12.36046 | 0.9296235
2018-03-16 23:16 | 285313.4 | 480.001 | 5 | 33 | 3.991922 | -2.281933 | 2.913891 | 0.3042377 | 12.36046 | 1.234323
2018-03-16 23:18 | 285433.4 | 600.0015 | 5 | 33 | 3.962571 | -2.281919 | 2.913891 | 0.3803047 | 12.36046 | 1.536872
2018-03-16 23:20 | 285553.4 | 720.0002 | 5 | 33 | 3.932767 | -2.281905 | 2.913891 | 0.4563641 | 12.36046 | 1.837117
2018-03-16 23:22 | 285673.4 | 840.0015 | 5 | 33 | 3.905076 | -2.281974 | 2.913891 | 0.5324274 | 12.36046 | 2.135193
2018-03-16 23:24 | 285793.4 | 960.001 | 5 | 33 | 3.879009 | -2.28188 | 2.913891 | 0.6084992 | 12.36046 | 2.431256
2018-03-16 23:26 | 285913.4 | 1080.0007 | 5 | 33 | 3.852977 | -2.28196 | 2.913891 | 0.684548 | 12.36046 | 2.725268
2018-03-16 23:28 | 286033.4 | 1200.001 | 5 | 33 | 3.82518 | -2.281899 | 2.913891 | 0.76062 | 12.36046 | 3.017321
2018-03-16 23:30 | 286153.4 | 1320.0007 | 5 | 33 | 3.799785 | -2.28197 | 2.913891 | 0.8366815 | 12.36046 | 3.307281
2018-03-16 23:32 | 286273.4 | 1440.0002 | 5 | 33 | 3.777204 | -2.281962 | 2.913891 | 0.9127439 | 12.36046 | 3.595431
2018-03-16 23:34 | 286393.4 | 1560.0007 | 5 | 33 | 3.756664 | -2.281931 | 2.913891 | 0.9887956 | 12.36046 | 3.88191
2018-03-16 23:36 | 286513.4 | 1680.0002 | 5 | 33 | 3.735684 | -2.281864 | 2.913891 | 1.064858 | 12.36046 | 4.166862
2018-03-16 23:38 | 286633.4 | 1800.0007 | 5 | 33 | 3.714805 | -2.281929 | 2.913891 | 1.140924 | 12.36046 | 4.450215
2018-03-16 23:40 | 286753.4 | 1920.0012 | 5 | 33 | 3.695621 | -2.281864 | 2.913891 | 1.216975 | 12.36046 | 4.731993
2018-03-16 23:42 | 286873.4 | 2040.0007 | 5 | 33 | 3.678017 | -2.281877 | 2.913891 | 1.293038 | 12.36046 | 5.012411
2018-03-16 23:44 | 286993.4 | 2160.0002 | 5 | 33 | 3.66123 | -2.281833 | 2.913891 | 1.369106 | 12.36046 | 5.29155
2018-03-16 23:46 | 287113.4 | 2280.0007 | 5 | 33 | 3.643915 | -2.281842 | 2.913891 | 1.445164 | 12.36046 | 5.569362
2018-03-16 23:48 | 287233.4 | 2400.0002 | 5 | 33 | 3.62826 | -2.281874 | 2.913891 | 1.521216 | 12.36046 | 5.845876
2018-03-16 23:50 | 287353.4 | 2520.0007 | 5 | 33 | 3.614259 | -2.281895 | 2.913891 | 1.59729 | 12.36046 | 6.121351
2018-03-16 23:52 | 287473.4 | 2640.0002 | 5 | 33 | 3.601882 | -2.281839 | 2.913891 | 1.673349 | 12.36046 | 6.395774
2018-03-16 23:54 | 287593.4 | 2760.0014 | 5 | 33 | 3.589351 | -2.282161 | 2.913891 | 1.749403 | 12.36046 | 6.669244
2018-03-16 23:56 | 287713.4 | 2880.0002 | 5 | 33 | 3.57677 | -2.281851 | 2.913891 | 1.825471 | 12.36046 | 6.941789
2018-03-16 23:58 | 287833.4 | 3000.0007 | 5 | 33 | 3.565735 | -2.281824 | 2.913891 | 1.901537 | 12.36046 | 7.213433
2018-03-17 | 287953.4 | 3120.001 | 5 | 33 | 3.555731 | -2.281835 | 2.913891 | 1.977591 | 12.36046 | 7.484229
2018-03-17 00:02 | 288073.4 | 3240.0014 | 5 | 33 | 3.54578 | -2.28186 | 2.913891 | 2.053652 | 12.36046 | 7.754312
2018-03-17 00:04 | 288193.4 | 3360.001 | 5 | 33 | 3.533585 | -2.281857 | 2.913891 | 2.129717 | 12.36046 | 8.023577
2018-03-17 00:06 | 288313.4 | 3480.0007 | 5 | 33 | 3.521641 | -2.282154 | 2.913891 | 2.205784 | 12.36046 | 8.291906
2018-03-17 00:08 | 288433.4 | 3600.0003 | 5 | 33 | 3.509738 | -2.282187 | 2.913891 | 2.281842 | 12.36046 | 8.559306
2018-03-17 00:10 | 288553.4 | 3720.0007 | 5 | 33 | 3.497574 | -2.282202 | 2.913891 | 2.357907 | 12.36046 | 8.825823
2018-03-17 00:12 | 288673.4 | 3840.0003 | 5 | 33 | 3.48205 | -2.281831 | 2.913891 | 2.433969 | 12.36046 | 9.091294
2018-03-17 00:14 | 288793.4 | 3960.0014 | 5 | 33 | 3.461742 | -2.282008 | 2.913891 | 2.510029 | 12.36046 | 9.355381
2018-03-17 00:16 | 288913.4 | 4080.001 | 5 | 33 | 3.438377 | -2.282109 | 2.913891 | 2.586099 | 12.36046 | 9.617863
2018-03-17 00:18 | 289033.4 | 4200.0015 | 5 | 33 | 3.406669 | -2.281801 | 2.913891 | 2.662164 | 12.36046 | 9.878263
2018-03-17 00:20 | 289153.4 | 4320.0003 | 5 | 33 | 3.359014 | -2.281795 | 2.913891 | 2.73822 | 12.36046 | 10.13569
2018-03-17 00:22 | 289273.4 | 4440.0007 | 5 | 33 | 3.274923 | -2.282134 | 2.913891 | 2.814277 | 12.36046 | 10.3883
2018-03-17 00:24 | 289393.4 | 4560.0003 | 5 | 33 | 3.103163 | -2.281951 | 2.913891 | 2.890341 | 12.36046 | 10.63179
2018-03-17 00:25 | 289430.8 | 4597.3468 | 5 | 33 | 2.999984 | -2.281952 | 2.913891 | 2.914014 | 12.36046 | 10.70412
2018-03-17 00:27 | 289550.8 | 120.0012 | 6 | 33 | 3.368562 | 0 | 2.913891 | 2.914014 | 12.36046 | 10.70412
2018-03-17 00:29 | 289670.8 | 240.0007 | 6 | 33 | 3.384164 | 0 | 2.913891 | 2.914014 | 12.36046 | 10.70412
2018-03-17 00:30 | 289730.8 | 300.0043 | 6 | 33 | 3.387886 | 0 | 2.913891 | 2.914014 | 12.36046 | 10.70412
2018-03-17 00:30 | 289730.9 | 0.0024 | 7 | 34 | 3.387739 | 0 | 0 | 0 | 0 | 0
2018-03-17 00:32 | 289850.9 | 120.001 | 2 | 34 | 4.079876 | 4.88988 | 0.1624145 | 1.458e-09 | 0.643408 | 4.941e-09
2018-03-17 00:34 | 289970.9 | 240.0002 | 2 | 34 | 4.111587 | 4.889846 | 0.325396 | 1.458e-09 | 1.310798 | 4.941e-09
2018-03-17 00:36 | 290090.9 | 360.0014 | 2 | 34 | 4.145258 | 4.88984 | 0.4883716 | 1.458e-09 | 1.983748 | 4.941e-09
2018-03-17 00:38 | 290210.9 | 480.0011 | 2 | 34 | 4.171267 | 4.889861 | 0.6514001 | 1.458e-09 | 2.661716 | 4.941e-09
2018-03-17 00:40 | 290330.9 | 600.0005 | 2 | 34 | 4.196699 | 4.889844 | 0.8143724 | 1.458e-09 | 3.343534 | 4.941e-09
2018-03-17 00:42 | 290450.9 | 720.0002 | 2 | 34 | 4.200284 | 4.545669 | 0.9720945 | 1.458e-09 | 4.005975 | 4.941e-09
2018-03-17 00:44 | 290570.9 | 840.003 | 2 | 34 | 4.20031 | 4.202558 | 1.117836 | 1.458e-09 | 4.618129 | 4.941e-09
2018-03-17 00:46 | 290690.9 | 960.0011 | 2 | 34 | 4.200264 | 3.894778 | 1.252629 | 1.458e-09 | 5.184299 | 4.941e-09
2018-03-17 00:48 | 290810.9 | 1080.0006 | 2 | 34 | 4.20029 | 3.600934 | 1.377558 | 1.458e-09 | 5.709034 | 4.941e-09
2018-03-17 00:50 | 290930.9 | 1200.001 | 2 | 34 | 4.200318 | 3.303893 | 1.492552 | 1.458e-09 | 6.192039 | 4.941e-09
2018-03-17 00:50 | 290949.8 | 1218.8321 | 2 | 34 | 4.200293 | 3.259995 | 1.509722 | 1.458e-09 | 6.264159 | 4.941e-09
2018-03-17 00:52 | 291069.8 | 120.0013 | 3 | 34 | 4.220554 | 3.259889 | 1.618014 | 1.458e-09 | 6.720007 | 4.941e-09
2018-03-17 00:54 | 291189.8 | 240.001 | 3 | 34 | 4.244329 | 3.260158 | 1.726665 | 1.458e-09 | 7.179852 | 4.941e-09
2018-03-17 00:56 | 291309.8 | 360.0013 | 3 | 34 | 4.270181 | 3.260135 | 1.835331 | 1.458e-09 | 7.642437 | 4.941e-09
2018-03-17 00:58 | 291429.8 | 480.001 | 3 | 34 | 4.300263 | 3.259797 | 1.944013 | 1.458e-09 | 8.108116 | 4.941e-09
2018-03-17 01:00 | 291549.8 | 600.0005 | 3 | 34 | 4.332918 | 3.259816 | 2.052665 | 1.458e-09 | 8.57712 | 4.941e-09
2018-03-17 01:02 | 291669.8 | 720.0002 | 3 | 34 | 4.367459 | 3.25983 | 2.161329 | 1.458e-09 | 9.049807 | 4.941e-09
2018-03-17 01:04 | 291789.8 | 840.0022 | 3 | 34 | 4.400318 | 3.199477 | 2.2699 | 1.458e-09 | 9.525928 | 4.941e-09
2018-03-17 01:06 | 291909.8 | 960.001 | 3 | 34 | 4.400281 | 2.762338 | 2.368867 | 1.458e-09 | 9.961411 | 4.941e-09
2018-03-17 01:08 | 292029.8 | 1080.0022 | 3 | 34 | 4.40028 | 2.391536 | 2.454599 | 1.458e-09 | 10.33866 | 4.941e-09
2018-03-17 01:10 | 292149.8 | 1200.0002 | 3 | 34 | 4.400278 | 2.084313 | 2.529047 | 1.458e-09 | 10.66625 | 4.941e-09
2018-03-17 01:12 | 292269.8 | 1320.0007 | 3 | 34 | 4.400269 | 1.824256 | 2.594059 | 1.458e-09 | 10.95232 | 4.941e-09
2018-03-17 01:14 | 292389.8 | 1440.0003 | 3 | 34 | 4.40028 | 1.603676 | 2.651114 | 1.458e-09 | 11.20337 | 4.941e-09
2018-03-17 01:16 | 292509.8 | 1560.0022 | 3 | 34 | 4.400244 | 1.402756 | 2.70117 | 1.458e-09 | 11.42364 | 4.941e-09
2018-03-17 01:18 | 292629.8 | 1680.0002 | 3 | 34 | 4.400207 | 1.233688 | 2.745013 | 1.458e-09 | 11.61656 | 4.941e-09
2018-03-17 01:20 | 292749.8 | 1800.0014 | 3 | 34 | 4.400209 | 1.093318 | 2.783743 | 1.458e-09 | 11.78698 | 4.941e-09
2018-03-17 01:22 | 292869.8 | 1920.001 | 3 | 34 | 4.400242 | 0.9751959 | 2.818155 | 1.458e-09 | 11.9384 | 4.941e-09
2018-03-17 01:24 | 292989.8 | 2040.0006 | 3 | 34 | 4.400231 | 0.8696051 | 2.848869 | 1.458e-09 | 12.07355 | 4.941e-09
2018-03-17 01:26 | 293109.8 | 2160.0001 | 3 | 34 | 4.400201 | 0.772665 | 2.876204 | 1.458e-09 | 12.19382 | 4.941e-09
2018-03-17 01:28 | 293229.8 | 2280.0014 | 3 | 34 | 4.400238 | 0.6939373 | 2.900606 | 1.458e-09 | 12.3012 | 4.941e-09
2018-03-17 01:29 | 293301.6 | 2351.8144 | 3 | 34 | 4.400222 | 0.6519995 | 2.914016 | 1.458e-09 | 12.36021 | 4.941e-09
2018-03-17 01:31 | 293421.6 | 120.0005 | 4 | 34 | 4.333009 | 0 | 2.91402 | 1.458e-09 | 12.36022 | 4.941e-09
2018-03-17 01:33 | 293541.6 | 240.0009 | 4 | 34 | 4.327368 | 0 | 2.91402 | 1.458e-09 | 12.36022 | 4.941e-09
2018-03-17 01:34 | 293601.6 | 300.0021 | 4 | 34 | 4.325747 | 0 | 2.91402 | 1.458e-09 | 12.36022 | 4.941e-09
2018-03-17 01:36 | 293721.7 | 120.0006 | 5 | 34 | 4.084535 | -2.281963 | 2.91402 | 0.07605568 | 12.36022 | 0.3131618
2018-03-17 01:38 | 293841.7 | 240.0009 | 5 | 34 | 4.050196 | -2.281926 | 2.91402 | 0.1521193 | 12.36022 | 0.6224895
2018-03-17 01:40 | 293961.7 | 360.0006 | 5 | 34 | 4.020429 | -2.281951 | 2.91402 | 0.2281809 | 12.36022 | 0.9294076
2018-03-17 01:42 | 294081.7 | 480.0006 | 5 | 34 | 3.990921 | -2.281956 | 2.91402 | 0.3042468 | 12.36022 | 1.234108
2018-03-17 01:44 | 294201.7 | 600.0005 | 5 | 34 | 3.960507 | -2.281952 | 2.91402 | 0.3803141 | 12.36022 | 1.536522
2018-03-17 01:46 | 294321.7 | 720.0002 | 5 | 34 | 3.931923 | -2.281901 | 2.91402 | 0.4563765 | 12.36022 | 1.836672
2018-03-17 01:48 | 294441.7 | 840.0014 | 5 | 34 | 3.904689 | -2.281949 | 2.91402 | 0.5324287 | 12.36022 | 2.134653
2018-03-17 01:50 | 294561.7 | 960.0009 | 5 | 34 | 3.878766 | -2.281915 | 2.91402 | 0.6084908 | 12.36022 | 2.430668
2018-03-17 01:52 | 294681.7 | 1080.0006 | 5 | 34 | 3.851359 | -2.281897 | 2.91402 | 0.6845639 | 12.36022 | 2.724713
2018-03-17 01:54 | 294801.7 | 1200.0009 | 5 | 34 | 3.824019 | -2.281885 | 2.91402 | 0.7606149 | 12.36022 | 3.016557
2018-03-17 01:56 | 294921.7 | 1320.0005 | 5 | 34 | 3.799207 | -2.281915 | 2.91402 | 0.8366854 | 12.36022 | 3.306491
2018-03-17 01:58 | 295041.7 | 1440.0001 | 5 | 34 | 3.777289 | -2.281851 | 2.91402 | 0.9127497 | 12.36022 | 3.594625
2018-03-17 02:00 | 295161.7 | 1560.0014 | 5 | 34 | 3.755975 | -2.281867 | 2.91402 | 0.9888137 | 12.36022 | 3.881131
2018-03-17 02:02 | 295281.7 | 1680.0001 | 5 | 34 | 3.734044 | -2.281969 | 2.91402 | 1.064866 | 12.36022 | 4.16594
2018-03-17 02:04 | 295401.7 | 1800.0014 | 5 | 34 | 3.714088 | -2.28194 | 2.91402 | 1.140926 | 12.36022 | 4.449183
2018-03-17 02:06 | 295521.7 | 1920.0001 | 5 | 34 | 3.695407 | -2.281903 | 2.91402 | 1.216993 | 12.36022 | 4.73098
2018-03-17 02:08 | 295641.7 | 2040.0014 | 5 | 34 | 3.677847 | -2.281965 | 2.91402 | 1.293045 | 12.36022 | 5.01136
2018-03-17 02:10 | 295761.7 | 2160.0001 | 5 | 34 | 3.659801 | -2.281887 | 2.91402 | 1.36912 | 12.36022 | 5.290475
2018-03-17 02:12 | 295881.7 | 2280.0006 | 5 | 34 | 3.642772 | -2.28196 | 2.91402 | 1.445176 | 12.36022 | 5.568157
2018-03-17 02:14 | 296001.7 | 2400.0009 | 5 | 34 | 3.627677 | -2.281918 | 2.91402 | 1.521238 | 12.36022 | 5.844652
2018-03-17 02:16 | 296121.7 | 2520.0014 | 5 | 34 | 3.614255 | -2.281847 | 2.91402 | 1.597294 | 12.36022 | 6.120036
2018-03-17 02:18 | 296241.7 | 2640.0009 | 5 | 34 | 3.601074 | -2.281854 | 2.91402 | 1.673365 | 12.36022 | 6.394475
2018-03-17 02:20 | 296361.7 | 2760.0005 | 5 | 34 | 3.587463 | -2.282147 | 2.91402 | 1.74942 | 12.36022 | 6.667836
2018-03-17 02:22 | 296481.7 | 2880.0001 | 5 | 34 | 3.575837 | -2.281883 | 2.91402 | 1.825483 | 12.36022 | 6.940259
2018-03-17 02:24 | 296601.7 | 3000.0005 | 5 | 34 | 3.565247 | -2.281835 | 2.91402 | 1.901547 | 12.36022 | 7.211842
2018-03-17 02:26 | 296721.7 | 3120.0001 | 5 | 34 | 3.555387 | -2.281841 | 2.91402 | 1.977613 | 12.36022 | 7.482666
2018-03-17 02:28 | 296841.7 | 3240.0014 | 5 | 34 | 3.544059 | -2.281833 | 2.91402 | 2.053672 | 12.36022 | 7.752671
2018-03-17 02:30 | 296961.7 | 3360.0001 | 5 | 34 | 3.532123 | -2.281883 | 2.91402 | 2.129725 | 12.36022 | 8.021744
2018-03-17 02:32 | 297081.7 | 3480.0014 | 5 | 34 | 3.520938 | -2.282193 | 2.91402 | 2.205794 | 12.36022 | 8.290004
2018-03-17 02:34 | 297201.7 | 3600.0001 | 5 | 34 | 3.509848 | -2.281865 | 2.91402 | 2.281849 | 12.36022 | 8.557368
2018-03-17 02:36 | 297321.7 | 3720.0005 | 5 | 34 | 3.496577 | -2.281819 | 2.91402 | 2.357912 | 12.36022 | 8.823852
2018-03-17 02:38 | 297441.7 | 3840.0001 | 5 | 34 | 3.479568 | -2.281871 | 2.91402 | 2.433971 | 12.36022 | 9.089164
2018-03-17 02:40 | 297561.7 | 3960.0006 | 5 | 34 | 3.461153 | -2.281778 | 2.91402 | 2.510029 | 12.36022 | 9.353132
2018-03-17 02:42 | 297681.7 | 4080.0001 | 5 | 34 | 3.438311 | -2.281969 | 2.91402 | 2.58609 | 12.36022 | 9.615559
2018-03-17 02:44 | 297801.7 | 4200.0006 | 5 | 34 | 3.406853 | -2.281851 | 2.91402 | 2.662155 | 12.36022 | 9.87599
2018-03-17 02:46 | 297921.7 | 4320.001 | 5 | 34 | 3.356194 | -2.281813 | 2.91402 | 2.738219 | 12.36022 | 10.13337
2018-03-17 02:48 | 298041.7 | 4440.0014 | 5 | 34 | 3.272614 | -2.281929 | 2.91402 | 2.814279 | 12.36022 | 10.38574
2018-03-17 02:50 | 298161.7 | 4560.001 | 5 | 34 | 3.101228 | -2.281882 | 2.91402 | 2.890339 | 12.36022 | 10.62909
2018-03-17 02:51 | 298198.2 | 4596.5658 | 5 | 34 | 2.99999 | -2.281851 | 2.91402 | 2.913509 | 12.36022 | 10.69986
2018-03-17 02:53 | 298318.3 | 120.0006 | 6 | 34 | 3.36802 | 0 | 2.91402 | 2.913509 | 12.36022 | 10.69986
2018-03-17 02:55 | 298438.3 | 240.001 | 6 | 34 | 3.383707 | 0 | 2.91402 | 2.913509 | 12.36022 | 10.69986
2018-03-17 02:56 | 298498.3 | 300.0046 | 6 | 34 | 3.387501 | 0 | 2.91402 | 2.913509 | 12.36022 | 10.69986
2018-03-17 02:56 | 298498.3 | 0.0024 | 7 | 35 | 3.387617 | 0 | 0 | 0 | 0 | 0
2018-03-17 02:58 | 298618.4 | 120.0007 | 2 | 35 | 4.079237 | 4.890172 | 0.1623856 | 6.033e-09 | 0.6433262 | 2.0437e-08
2018-03-17 03:00 | 298738.4 | 240.0004 | 2 | 35 | 4.110513 | 4.890124 | 0.3253958 | 6.033e-09 | 1.310688 | 2.0437e-08
2018-03-17 03:02 | 298858.4 | 360.0015 | 2 | 35 | 4.143246 | 4.889855 | 0.488397 | 6.033e-09 | 1.983462 | 2.0437e-08
2018-03-17 03:04 | 298978.4 | 480.0012 | 2 | 35 | 4.171244 | 4.890164 | 0.6513929 | 6.033e-09 | 2.661113 | 2.0437e-08
2018-03-17 03:06 | 299098.4 | 600.0014 | 2 | 35 | 4.197146 | 4.890189 | 0.8143801 | 6.033e-09 | 3.343106 | 2.0437e-08
2018-03-17 03:08 | 299218.4 | 720.0012 | 2 | 35 | 4.200313 | 4.563338 | 0.9724268 | 6.033e-09 | 4.006916 | 2.0437e-08
2018-03-17 03:10 | 299338.4 | 840.0005 | 2 | 35 | 4.200287 | 4.229053 | 1.118824 | 6.033e-09 | 4.621823 | 2.0437e-08
2018-03-17 03:12 | 299458.4 | 960.0004 | 2 | 35 | 4.200252 | 3.911172 | 1.254472 | 6.033e-09 | 5.191585 | 2.0437e-08
2018-03-17 03:14 | 299578.4 | 1080.0015 | 2 | 35 | 4.200281 | 3.592687 | 1.379499 | 6.033e-09 | 5.716731 | 2.0437e-08
2018-03-17 03:16 | 299698.4 | 1200.0011 | 2 | 35 | 4.200294 | 3.311757 | 1.494487 | 6.033e-09 | 6.199712 | 2.0437e-08
2018-03-17 03:16 | 299721.8 | 1223.4021 | 2 | 35 | 4.200278 | 3.259994 | 1.51584 | 6.033e-09 | 6.289401 | 2.0437e-08
2018-03-17 03:18 | 299841.8 | 120.0006 | 3 | 35 | 4.220242 | 3.260177 | 1.624108 | 9.851e-09 | 6.745134 | 3.5913e-08
2018-03-17 03:20 | 299961.8 | 240.0009 | 3 | 35 | 4.243484 | 3.260085 | 1.732787 | 9.851e-09 | 7.205021 | 3.5913e-08
2018-03-17 03:22 | 300081.8 | 360.0006 | 3 | 35 | 4.270892 | 3.260177 | 1.841444 | 9.851e-09 | 7.667547 | 3.5913e-08
2018-03-17 03:24 | 300201.8 | 480.0009 | 3 | 35 | 4.301366 | 3.2602 | 1.950103 | 9.851e-09 | 8.133268 | 3.5913e-08
2018-03-17 03:26 | 300321.8 | 600.0006 | 3 | 35 | 4.333067 | 3.259852 | 2.058759 | 9.851e-09 | 8.602341 | 3.5913e-08
2018-03-17 03:28 | 300441.8 | 720.0002 | 3 | 35 | 4.366787 | 3.259891 | 2.167448 | 9.851e-09 | 9.075109 | 3.5913e-08
2018-03-17 03:30 | 300561.8 | 840.0015 | 3 | 35 | 4.400311 | 3.19724 | 2.276003 | 9.851e-09 | 9.55111 | 3.5913e-08
2018-03-17 03:32 | 300681.8 | 960.001 | 3 | 35 | 4.400251 | 2.740937 | 2.374543 | 9.851e-09 | 9.984716 | 3.5913e-08
2018-03-17 03:34 | 300801.8 | 1080.0006 | 3 | 35 | 4.400274 | 2.385329 | 2.459805 | 9.851e-09 | 10.35989 | 3.5913e-08
2018-03-17 03:36 | 300921.8 | 1200.001 | 3 | 35 | 4.40028 | 2.081643 | 2.534089 | 9.851e-09 | 10.68676 | 3.5913e-08
2018-03-17 03:38 | 301041.8 | 1320.0006 | 3 | 35 | 4.40027 | 1.822652 | 2.599073 | 9.851e-09 | 10.97271 | 3.5913e-08
2018-03-17 03:40 | 301161.8 | 1440.001 | 3 | 35 | 4.400269 | 1.590819 | 2.655909 | 9.851e-09 | 11.2228 | 3.5913e-08
2018-03-17 03:42 | 301281.8 | 1560.0015 | 3 | 35 | 4.400269 | 1.3919 | 2.705482 | 9.851e-09 | 11.44093 | 3.5913e-08
2018-03-17 03:44 | 301401.8 | 1680.001 | 3 | 35 | 4.400224 | 1.227361 | 2.749051 | 9.851e-09 | 11.63265 | 3.5913e-08
2018-03-17 03:46 | 301521.8 | 1800.0015 | 3 | 35 | 4.400234 | 1.090388 | 2.787607 | 9.851e-09 | 11.80231 | 3.5913e-08
2018-03-17 03:48 | 301641.8 | 1920.0003 | 3 | 35 | 4.400217 | 0.9689398 | 2.821892 | 9.851e-09 | 11.95317 | 3.5913e-08
2018-03-17 03:50 | 301761.8 | 2040.0005 | 3 | 35 | 4.400207 | 0.8579607 | 2.852313 | 9.851e-09 | 12.08703 | 3.5913e-08
2018-03-17 03:52 | 301881.8 | 2160.0009 | 3 | 35 | 4.400228 | 0.7670736 | 2.879347 | 9.851e-09 | 12.20598 | 3.5913e-08
2018-03-17 03:54 | 302001.8 | 2280.0005 | 3 | 35 | 4.400205 | 0.6889505 | 2.903575 | 9.851e-09 | 12.31259 | 3.5913e-08
2018-03-17 03:55 | 302067.1 | 2345.2477 | 3 | 35 | 4.400178 | 0.6519947 | 2.915727 | 9.851e-09 | 12.36606 | 3.5913e-08
2018-03-17 03:57 | 302187.1 | 120.0011 | 4 | 35 | 4.333447 | 0 | 2.915727 | 9.851e-09 | 12.36606 | 3.5913e-08
2018-03-17 03:59 | 302307.1 | 240.0008 | 4 | 35 | 4.327914 | 0 | 2.915727 | 9.851e-09 | 12.36606 | 3.5913e-08
2018-03-17 04:00 | 302367.1 | 300.002 | 4 | 35 | 4.326302 | 0 | 2.915727 | 9.851e-09 | 12.36606 | 3.5913e-08
2018-03-17 04:02 | 302487.2 | 120.0006 | 5 | 35 | 4.086158 | -2.281867 | 2.915727 | 0.07605436 | 12.36606 | 0.3132545
2018-03-17 04:04 | 302607.2 | 240.0009 | 5 | 35 | 4.052465 | -2.281833 | 2.915727 | 0.1521105 | 12.36606 | 0.6226942
2018-03-17 04:06 | 302727.2 | 360.0013 | 5 | 35 | 4.022092 | -2.281954 | 2.915727 | 0.2281747 | 12.36606 | 0.9297837
2018-03-17 04:08 | 302847.2 | 480.001 | 5 | 35 | 3.991022 | -2.281882 | 2.915727 | 0.3042467 | 12.36606 | 1.23457
2018-03-17 04:10 | 302967.2 | 600.0006 | 5 | 35 | 3.961664 | -2.28189 | 2.915727 | 0.3802957 | 12.36606 | 1.536958
2018-03-17 04:12 | 303087.2 | 720.0002 | 5 | 35 | 3.933435 | -2.281874 | 2.915727 | 0.4563621 | 12.36606 | 1.837226
2018-03-17 04:14 | 303207.2 | 840.0006 | 5 | 35 | 3.906484 | -2.281878 | 2.915727 | 0.5324206 | 12.36606 | 2.135373
2018-03-17 04:16 | 303327.2 | 960.0001 | 5 | 35 | 3.8792 | -2.281857 | 2.915727 | 0.60848 | 12.36606 | 2.431471
2018-03-17 04:18 | 303447.2 | 1080.0005 | 5 | 35 | 3.851321 | -2.28196 | 2.915727 | 0.684541 | 12.36606 | 2.725457
2018-03-17 04:20 | 303567.2 | 1200.0001 | 5 | 35 | 3.82478 | -2.281952 | 2.915727 | 0.7606051 | 12.36606 | 3.017388
2018-03-17 04:22 | 303687.2 | 1320.0013 | 5 | 35 | 3.800474 | -2.281906 | 2.915727 | 0.8366728 | 12.36606 | 3.307384
2018-03-17 04:24 | 303807.2 | 1440.0009 | 5 | 35 | 3.777936 | -2.281981 | 2.915727 | 0.912744 | 12.36606 | 3.595626
2018-03-17 04:26 | 303927.2 | 1560.0004 | 5 | 35 | 3.755086 | -2.282052 | 2.915727 | 0.9888031 | 12.36606 | 3.882104
2018-03-17 04:28 | 304047.2 | 1680 | 5 | 35 | 3.734036 | -2.281903 | 2.915727 | 1.064866 | 12.36606 | 4.166914
2018-03-17 04:30 | 304167.2 | 1800.0013 | 5 | 35 | 3.714353 | -2.281981 | 2.915727 | 1.140933 | 12.36606 | 4.450195
2018-03-17 04:32 | 304287.2 | 1920.0016 | 5 | 35 | 3.696026 | -2.28194 | 2.915727 | 1.216987 | 12.36606 | 4.731988
2018-03-17 04:34 | 304407.2 | 2040.0005 | 5 | 35 | 3.677348 | -2.28199 | 2.915727 | 1.293055 | 12.36606 | 5.012434
2018-03-17 04:36 | 304527.2 | 2160.0008 | 5 | 35 | 3.658913 | -2.28191 | 2.915727 | 1.369125 | 12.36606 | 5.291452
2018-03-17 04:38 | 304647.2 | 2280.0005 | 5 | 35 | 3.642641 | -2.282008 | 2.915727 | 1.445186 | 12.36606 | 5.569127
2018-03-17 04:40 | 304767.2 | 2400.0016 | 5 | 35 | 3.628016 | -2.28199 | 2.915727 | 1.521242 | 12.36606 | 5.845599
2018-03-17 04:42 | 304887.2 | 2520.0012 | 5 | 35 | 3.614117 | -2.281936 | 2.915727 | 1.597302 | 12.36606 | 6.121018
2018-03-17 04:44 | 305007.2 | 2640.0008 | 5 | 35 | 3.599644 | -2.281988 | 2.915727 | 1.673367 | 12.36606 | 6.395373
2018-03-17 04:46 | 305127.2 | 2760.0004 | 5 | 35 | 3.586962 | -2.282006 | 2.915727 | 1.749433 | 12.36606 | 6.668691
2018-03-17 04:48 | 305247.2 | 2880.0008 | 5 | 35 | 3.575645 | -2.281936 | 2.915727 | 1.825503 | 12.36606 | 6.941111
2018-03-17 04:50 | 305367.2 | 3000.0013 | 5 | 35 | 3.565513 | -2.281997 | 2.915727 | 1.901566 | 12.36606 | 7.212701
2018-03-17 04:52 | 305487.2 | 3120.0008 | 5 | 35 | 3.554417 | -2.281935 | 2.915727 | 1.977622 | 12.36606 | 7.483469
2018-03-17 04:54 | 305607.2 | 3240.0013 | 5 | 35 | 3.54257 | -2.281895 | 2.915727 | 2.053684 | 12.36606 | 7.753368
2018-03-17 04:56 | 305727.2 | 3360.0008 | 5 | 35 | 3.531647 | -2.281936 | 2.915727 | 2.129742 | 12.36606 | 8.022393
2018-03-17 04:58 | 305847.2 | 3480.0013 | 5 | 35 | 3.521032 | -2.281899 | 2.915727 | 2.205813 | 12.36606 | 8.290641
2018-03-17 05:00 | 305967.2 | 3600.0016 | 5 | 35 | 3.50928 | -2.281951 | 2.915727 | 2.281866 | 12.36606 | 8.557992
2018-03-17 05:02 | 306087.2 | 3720.0012 | 5 | 35 | 3.494247 | -2.281975 | 2.915727 | 2.35793 | 12.36606 | 8.824369
2018-03-17 05:04 | 306207.2 | 3840.0016 | 5 | 35 | 3.478671 | -2.281895 | 2.915727 | 2.433989 | 12.36606 | 9.089553
2018-03-17 05:06 | 306327.2 | 3960.0004 | 5 | 35 | 3.460736 | -2.281885 | 2.915727 | 2.510059 | 12.36606 | 9.353516
2018-03-17 05:08 | 306447.2 | 4080 | 5 | 35 | 3.438778 | -2.281885 | 2.915727 | 2.586123 | 12.36606 | 9.615964
2018-03-17 05:10 | 306567.2 | 4200.0004 | 5 | 35 | 3.405282 | -2.281847 | 2.915727 | 2.662177 | 12.36606 | 9.876325
2018-03-17 05:12 | 306687.2 | 4320.0001 | 5 | 35 | 3.353961 | -2.281969 | 2.915727 | 2.738243 | 12.36606 | 10.13352
2018-03-17 05:14 | 306807.2 | 4440.0004 | 5 | 35 | 3.273085 | -2.281936 | 2.915727 | 2.814302 | 12.36606 | 10.38584
2018-03-17 05:16 | 306927.2 | 4560.0017 | 5 | 35 | 3.106542 | -2.28188 | 2.915727 | 2.890365 | 12.36606 | 10.62937
2018-03-17 05:17 | 306966.4 | 4599.2099 | 5 | 35 | 2.999994 | -2.281993 | 2.915727 | 2.915216 | 12.36606 | 10.70536
2018-03-17 05:19 | 307086.4 | 120.0002 | 6 | 35 | 3.367975 | 0 | 2.915727 | 2.915216 | 12.36606 | 10.70536
2018-03-17 05:21 | 307206.4 | 240.0015 | 6 | 35 | 3.383736 | 0 | 2.915727 | 2.915216 | 12.36606 | 10.70536
2018-03-17 05:22 | 307266.4 | 300.0019 | 6 | 35 | 3.387375 | 0 | 2.915727 | 2.915216 | 12.36606 | 10.70536
2018-03-17 05:22 | 307266.5 | 0.0025 | 7 | 36 | 3.387549 | 0 | 0 | 0 | 0 | 0
2018-03-17 05:24 | 307386.5 | 120.0022 | 2 | 36 | 4.079887 | 4.890077 | 0.1624146 | 1.275e-09 | 0.6435578 | 4.319e-09
2018-03-17 05:26 | 307506.5 | 240.0002 | 2 | 36 | 4.110031 | 4.890143 | 0.3253956 | 1.275e-09 | 1.310816 | 4.319e-09
2018-03-17 05:28 | 307626.5 | 360.0014 | 2 | 36 | 4.144387 | 4.889812 | 0.4884107 | 1.275e-09 | 1.983689 | 4.319e-09
2018-03-17 05:30 | 307746.5 | 480.001 | 2 | 36 | 4.173908 | 4.890191 | 0.6514019 | 1.275e-09 | 2.661687 | 4.319e-09
2018-03-17 05:32 | 307866.5 | 600.0004 | 2 | 36 | 4.197915 | 4.890141 | 0.8143845 | 1.275e-09 | 3.34393 | 4.319e-09
2018-03-17 05:34 | 307986.5 | 720.001 | 2 | 36 | 4.200268 | 4.561574 | 0.9721931 | 1.275e-09 | 4.006753 | 4.319e-09
2018-03-17 05:36 | 308106.5 | 840.0008 | 2 | 36 | 4.200302 | 4.226077 | 1.118697 | 1.275e-09 | 4.62211 | 4.319e-09
2018-03-17 05:38 | 308226.5 | 960.001 | 2 | 36 | 4.200285 | 3.886523 | 1.253903 | 1.275e-09 | 5.190012 | 4.319e-09
2018-03-17 05:40 | 308346.5 | 1080.0023 | 2 | 36 | 4.200295 | 3.581079 | 1.37817 | 1.275e-09 | 5.711968 | 4.319e-09
2018-03-17 05:42 | 308466.5 | 1200.0009 | 2 | 36 | 4.20027 | 3.308303 | 1.492908 | 1.275e-09 | 6.193901 | 4.319e-09
2018-03-17 05:42 | 308488.3 | 1221.7515 | 2 | 36 | 4.200272 | 3.259994 | 1.512765 | 1.275e-09 | 6.277304 | 4.319e-09
2018-03-17 05:44 | 308608.3 | 120.0005 | 3 | 36 | 4.219349 | 3.260169 | 1.621027 | 2.354e-09 | 6.732956 | 8.694e-09
2018-03-17 05:46 | 308728.3 | 240.0002 | 3 | 36 | 4.243769 | 3.260127 | 1.729712 | 2.354e-09 | 7.192826 | 8.694e-09
2018-03-17 05:48 | 308848.3 | 360.0006 | 3 | 36 | 4.27192 | 3.260074 | 1.838378 | 2.354e-09 | 7.655496 | 8.694e-09
2018-03-17 05:50 | 308968.3 | 480.0018 | 3 | 36 | 4.301335 | 3.260093 | 1.947036 | 2.354e-09 | 8.121256 | 8.694e-09
2018-03-17 05:52 | 309088.3 | 600.0015 | 3 | 36 | 4.332488 | 3.260154 | 2.055712 | 2.354e-09 | 8.590394 | 8.694e-09
2018-03-17 05:54 | 309208.3 | 720.001 | 3 | 36 | 4.366364 | 3.260177 | 2.164376 | 2.354e-09 | 9.062979 | 8.694e-09
2018-03-17 05:56 | 309328.3 | 840.0006 | 3 | 36 | 4.400307 | 3.182284 | 2.272891 | 2.354e-09 | 9.538801 | 8.694e-09
2018-03-17 05:58 | 309448.3 | 960.0018 | 3 | 36 | 4.400261 | 2.744416 | 2.371179 | 2.354e-09 | 9.971298 | 8.694e-09
2018-03-17 06:00 | 309568.3 | 1080.0006 | 3 | 36 | 4.400282 | 2.392116 | 2.456642 | 2.354e-09 | 10.34736 | 8.694e-09
2018-03-17 06:02 | 309688.3 | 1200.0011 | 3 | 36 | 4.400255 | 2.092161 | 2.53126 | 2.354e-09 | 10.6757 | 8.694e-09
2018-03-17 06:04 | 309808.3 | 1320.0006 | 3 | 36 | 4.400245 | 1.824379 | 2.596466 | 2.354e-09 | 10.96262 | 8.694e-09
2018-03-17 06:06 | 309928.3 | 1440.001 | 3 | 36 | 4.400269 | 1.588726 | 2.653211 | 2.354e-09 | 11.21232 | 8.694e-09
2018-03-17 06:08 | 310048.3 | 1560.0006 | 3 | 36 | 4.400179 | 1.395419 | 2.702871 | 2.354e-09 | 11.43083 | 8.694e-09
2018-03-17 06:10 | 310168.3 | 1680.0018 | 3 | 36 | 4.400217 | 1.235113 | 2.746651 | 2.354e-09 | 11.62347 | 8.694e-09
2018-03-17 06:12 | 310288.3 | 1800.0014 | 3 | 36 | 4.40025 | 1.095864 | 2.785458 | 2.354e-09 | 11.79424 | 8.694e-09
2018-03-17 06:14 | 310408.3 | 1920.0001 | 3 | 36 | 4.400239 | 0.9689255 | 2.81983 | 2.354e-09 | 11.94548 | 8.694e-09
2018-03-17 06:16 | 310528.3 | 2040.0005 | 3 | 36 | 4.400187 | 0.8612623 | 2.85027 | 2.354e-09 | 12.07942 | 8.694e-09
2018-03-17 06:18 | 310648.3 | 2160.0001 | 3 | 36 | 4.400169 | 0.7709465 | 2.877449 | 2.354e-09 | 12.19901 | 8.694e-09
2018-03-17 06:20 | 310768.3 | 2280.0014 | 3 | 36 | 4.400215 | 0.6955051 | 2.90187 | 2.354e-09 | 12.30647 | 8.694e-09
2018-03-17 06:22 | 310842.6 | 2354.3305 | 3 | 36 | 4.40022 | 0.6519985 | 2.915776 | 2.354e-09 | 12.36766 | 8.694e-09
2018-03-17 06:24 | 310962.7 | 120.0011 | 4 | 36 | 4.333569 | 0 | 2.915776 | 2.354e-09 | 12.36766 | 8.694e-09
2018-03-17 06:26 | 311082.7 | 240.0007 | 4 | 36 | 4.328005 | 0 | 2.915776 | 2.354e-09 | 12.36766 | 8.694e-09
2018-03-17 06:27 | 311142.7 | 300.0043 | 4 | 36 | 4.326426 | 0 | 2.915776 | 2.354e-09 | 12.36766 | 8.694e-09
2018-03-17 06:29 | 311262.7 | 120.0006 | 5 | 36 | 4.087026 | -2.281899 | 2.915776 | 0.07604975 | 12.36766 | 0.3132689
2018-03-17 06:31 | 311382.7 | 240.001 | 5 | 36 | 4.053186 | -2.281928 | 2.915776 | 0.1521094 | 12.36766 | 0.6227979
2018-03-17 06:33 | 311502.7 | 360.0006 | 5 | 36 | 4.021215 | -2.281857 | 2.915776 | 0.228181 | 12.36766 | 0.9299151
2018-03-17 06:35 | 311622.7 | 480.0003 | 5 | 36 | 3.991155 | -2.28191 | 2.915776 | 0.304239 | 12.36766 | 1.234603
2018-03-17 06:37 | 311742.7 | 600.0014 | 5 | 36 | 3.962395 | -2.281897 | 2.915776 | 0.380306 | 12.36766 | 1.537098
2018-03-17 06:39 | 311862.7 | 720.0003 | 5 | 36 | 3.93479 | -2.28186 | 2.915776 | 0.4563567 | 12.36766 | 1.83739
2018-03-17 06:41 | 311982.7 | 840.0006 | 5 | 36 | 3.906894 | -2.281874 | 2.915776 | 0.5324156 | 12.36766 | 2.13561
2018-03-17 06:43 | 312102.7 | 960.0011 | 5 | 36 | 3.878833 | -2.281892 | 2.915776 | 0.6084811 | 12.36766 | 2.431709
2018-03-17 06:45 | 312222.7 | 1080.0014 | 5 | 36 | 3.852244 | -2.281924 | 2.915776 | 0.6845464 | 12.36766 | 2.725743
2018-03-17 06:47 | 312342.7 | 1200.0002 | 5 | 36 | 3.82631 | -2.28194 | 2.915776 | 0.7606135 | 12.36766 | 3.017774
2018-03-17 06:49 | 312462.7 | 1320.0006 | 5 | 36 | 3.801849 | -2.281871 | 2.915776 | 0.8366703 | 12.36766 | 3.307854
2018-03-17 06:51 | 312582.7 | 1440.0011 | 5 | 36 | 3.777793 | -2.281947 | 2.915776 | 0.9127395 | 12.36766 | 3.59614
2018-03-17 06:53 | 312702.7 | 1560.0006 | 5 | 36 | 3.75598 | -2.281887 | 2.915776 | 0.9887972 | 12.36766 | 3.882627
2018-03-17 06:55 | 312822.7 | 1680.001 | 5 | 36 | 3.735559 | -2.28186 | 2.915776 | 1.064849 | 12.36766 | 4.167492
2018-03-17 06:57 | 312942.7 | 1800.0014 | 5 | 36 | 3.716541 | -2.281823 | 2.915776 | 1.140916 | 12.36766 | 4.450918
2018-03-17 06:59 | 313062.7 | 1920.0002 | 5 | 36 | 3.697214 | -2.281858 | 2.915776 | 1.216976 | 12.36766 | 4.732872
2018-03-17 07:01 | 313182.7 | 2040.0007 | 5 | 36 | 3.677825 | -2.281874 | 2.915776 | 1.293033 | 12.36766 | 5.013324
2018-03-17 07:03 | 313302.7 | 2160.0002 | 5 | 36 | 3.660462 | -2.281887 | 2.915776 | 1.369098 | 12.36766 | 5.292407
2018-03-17 07:05 | 313422.7 | 2280.0006 | 5 | 36 | 3.644669 | -2.281903 | 2.915776 | 1.445164 | 12.36766 | 5.570228
2018-03-17 07:07 | 313542.7 | 2400.001 | 5 | 36 | 3.62993 | -2.281954 | 2.915776 | 1.521219 | 12.36766 | 5.846864
2018-03-17 07:09 | 313662.7 | 2520.0006 | 5 | 36 | 3.614614 | -2.281981 | 2.915776 | 1.597289 | 12.36766 | 6.122413
2018-03-17 07:11 | 313782.7 | 2640.001 | 5 | 36 | 3.600766 | -2.281967 | 2.915776 | 1.673345 | 12.36766 | 6.396782
2018-03-17 07:13 | 313902.7 | 2760.0006 | 5 | 36 | 3.588484 | -2.281965 | 2.915776 | 1.749412 | 12.36766 | 6.670208
2018-03-17 07:15 | 314022.7 | 2880.0011 | 5 | 36 | 3.577744 | -2.281958 | 2.915776 | 1.825477 | 12.36766 | 6.942752
2018-03-17 07:17 | 314142.7 | 3000.0014 | 5 | 36 | 3.56659 | -2.281936 | 2.915776 | 1.901539 | 12.36766 | 7.21446
2018-03-17 07:19 | 314262.7 | 3120.0002 | 5 | 36 | 3.554763 | -2.281956 | 2.915776 | 1.977604 | 12.36766 | 7.485298
2018-03-17 07:21 | 314382.7 | 3240.0006 | 5 | 36 | 3.544013 | -2.281947 | 2.915776 | 2.053664 | 12.36766 | 7.755263
2018-03-17 07:23 | 314502.7 | 3360.0003 | 5 | 36 | 3.533763 | -2.281926 | 2.915776 | 2.129729 | 12.36766 | 8.024442
2018-03-17 07:25 | 314622.7 | 3480.0014 | 5 | 36 | 3.52294 | -2.281967 | 2.915776 | 2.205795 | 12.36766 | 8.29284
2018-03-17 07:27 | 314742.7 | 3600.0003 | 5 | 36 | 3.509501 | -2.281967 | 2.915776 | 2.281856 | 12.36766 | 8.560306
2018-03-17 07:29 | 314862.7 | 3720.0006 | 5 | 36 | 3.495335 | -2.28196 | 2.915776 | 2.357921 | 12.36766 | 8.826713
2018-03-17 07:31 | 314982.7 | 3840.0011 | 5 | 36 | 3.480564 | -2.281903 | 2.915776 | 2.433977 | 12.36766 | 9.092001
2018-03-17 07:33 | 315102.7 | 3960.0006 | 5 | 36 | 3.463489 | -2.281924 | 2.915776 | 2.510049 | 12.36766 | 9.35615
2018-03-17 07:35 | 315222.7 | 4080.0003 | 5 | 36 | 3.439706 | -2.281929 | 2.915776 | 2.586111 | 12.36766 | 9.618747
2018-03-17 07:37 | 315342.7 | 4200.0007 | 5 | 36 | 3.40475 | -2.281901 | 2.915776 | 2.662167 | 12.36766 | 9.879097
2018-03-17 07:39 | 315462.7 | 4320.001 | 5 | 36 | 3.35579 | -2.282016 | 2.915776 | 2.738235 | 12.36766 | 10.13635
2018-03-17 07:41 | 315582.7 | 4440.0007 | 5 | 36 | 3.276378 | -2.281911 | 2.915776 | 2.814296 | 12.36766 | 10.38886
2018-03-17 07:43 | 315702.7 | 4560.0003 | 5 | 36 | 3.109925 | -2.281954 | 2.915776 | 2.890361 | 12.36766 | 10.6327
2018-03-17 07:43 | 315742.7 | 4599.9268 | 5 | 36 | 2.999996 | -2.281967 | 2.915776 | 2.915663 | 12.36766 | 10.7101
2018-03-17 07:45 | 315862.7 | 120.0012 | 6 | 36 | 3.366291 | 0 | 2.915776 | 2.915675 | 12.36766 | 10.71014
2018-03-17 07:47 | 315982.7 | 240.0007 | 6 | 36 | 3.381844 | 0 | 2.915776 | 2.915675 | 12.36766 | 10.71014
2018-03-17 07:48 | 316042.7 | 300.0035 | 6 | 36 | 3.385507 | 0 | 2.915776 | 2.915675 | 12.36766 | 10.71014
2018-03-17 07:48 | 316042.7 | 0.0024 | 7 | 37 | 3.38553 | 0 | 0 | 0 | 0 | 0
2018-03-17 07:50 | 316162.8 | 120.0014 | 2 | 37 | 4.078601 | 4.890117 | 0.1623839 | 3.802e-09 | 0.6432238 | 1.2871e-08
2018-03-17 07:52 | 316282.8 | 240.0009 | 2 | 37 | 4.110082 | 4.890092 | 0.3253892 | 3.802e-09 | 1.310447 | 1.2871e-08
2018-03-17 07:54 | 316402.8 | 360.0014 | 2 | 37 | 4.146962 | 4.890157 | 0.4883739 | 3.802e-09 | 1.983442 | 1.2871e-08
2018-03-17 07:56 | 316522.8 | 480.0002 | 2 | 37 | 4.17423 | 4.890092 | 0.6514061 | 3.802e-09 | 2.661854 | 1.2871e-08
2018-03-17 07:58 | 316642.8 | 600.0006 | 2 | 37 | 4.197714 | 4.89009 | 0.8143879 | 3.802e-09 | 3.344102 | 1.2871e-08
2018-03-17 08:00 | 316762.8 | 720.0018 | 2 | 37 | 4.200319 | 4.568498 | 0.9725242 | 3.802e-09 | 4.008296 | 1.2871e-08
2018-03-17 08:02 | 316882.8 | 840.0007 | 2 | 37 | 4.200298 | 4.202676 | 1.118733 | 3.802e-09 | 4.622415 | 1.2871e-08
2018-03-17 08:04 | 317002.8 | 960.0011 | 2 | 37 | 4.200222 | 3.861943 | 1.252928 | 3.802e-09 | 5.186073 | 1.2871e-08
2018-03-17 08:06 | 317122.8 | 1080.0007 | 2 | 37 | 4.200276 | 3.57455 | 1.376775 | 3.802e-09 | 5.706265 | 1.2871e-08
2018-03-17 08:08 | 317242.8 | 1200.0002 | 2 | 37 | 4.200301 | 3.314019 | 1.491483 | 3.802e-09 | 6.188068 | 1.2871e-08
2018-03-17 08:09 | 317267.3 | 1224.4452 | 2 | 37 | 4.200257 | 3.259988 | 1.513799 | 3.802e-09 | 6.281801 | 1.2871e-08
2018-03-17 08:11 | 317387.3 | 120.0014 | 3 | 37 | 4.220651 | 3.260144 | 1.622078 | 3.983e-09 | 6.737578 | 1.3607e-08
2018-03-17 08:13 | 317507.3 | 240.0002 | 3 | 37 | 4.246473 | 3.259826 | 1.730731 | 3.983e-09 | 7.197554 | 1.3607e-08
2018-03-17 08:15 | 317627.3 | 360.0006 | 3 | 37 | 4.27359 | 3.260131 | 1.839406 | 3.983e-09 | 7.660491 | 1.3607e-08
2018-03-17 08:17 | 317747.3 | 480.001 | 3 | 37 | 4.302361 | 3.260171 | 1.948066 | 3.983e-09 | 8.126411 | 1.3607e-08
2018-03-17 08:19 | 317867.3 | 600.0014 | 3 | 37 | 4.333333 | 3.259849 | 2.056732 | 3.983e-09 | 8.595577 | 1.3607e-08
2018-03-17 08:21 | 317987.3 | 720.0002 | 3 | 37 | 4.369098 | 3.260165 | 2.16539 | 3.983e-09 | 9.068316 | 1.3607e-08
2018-03-17 08:23 | 318107.3 | 840.0007 | 3 | 37 | 4.400288 | 3.147561 | 2.273697 | 3.983e-09 | 9.543517 | 1.3607e-08
2018-03-17 08:25 | 318227.3 | 960.0002 | 3 | 37 | 4.400327 | 2.732188 | 2.371356 | 3.983e-09 | 9.973248 | 1.3607e-08
2018-03-17 08:27 | 318347.3 | 1080.0015 | 3 | 37 | 4.40027 | 2.389415 | 2.456561 | 3.983e-09 | 10.34817 | 1.3607e-08
2018-03-17 08:29 | 318467.3 | 1200.0003 | 3 | 37 | 4.40023 | 2.081751 | 2.530994 | 3.983e-09 | 10.6757 | 1.3607e-08
2018-03-17 08:31 | 318587.3 | 1320.0007 | 3 | 37 | 4.400286 | 1.80898 | 2.595692 | 3.983e-09 | 10.96039 | 1.3607e-08
2018-03-17 08:33 | 318707.3 | 1440.001 | 3 | 37 | 4.400254 | 1.58531 | 2.652153 | 3.983e-09 | 11.20883 | 1.3607e-08
2018-03-17 08:35 | 318827.3 | 1560.0023 | 3 | 37 | 4.400225 | 1.396514 | 2.701752 | 3.983e-09 | 11.42708 | 1.3607e-08
2018-03-17 08:37 | 318947.3 | 1680.0003 | 3 | 37 | 4.400267 | 1.2365 | 2.74559 | 3.983e-09 | 11.61997 | 1.3607e-08
2018-03-17 08:39 | 319067.3 | 1800.0007 | 3 | 37 | 4.400226 | 1.089758 | 2.784325 | 3.983e-09 | 11.79042 | 1.3607e-08
2018-03-17 08:41 | 319187.3 | 1920.0001 | 3 | 37 | 4.40023 | 0.9659157 | 2.81851 | 3.983e-09 | 11.94084 | 1.3607e-08
2018-03-17 08:43 | 319307.3 | 2040.0007 | 3 | 37 | 4.400191 | 0.8616657 | 2.848931 | 3.983e-09 | 12.0747 | 1.3607e-08
2018-03-17 08:45 | 319427.3 | 2160.0002 | 3 | 37 | 4.400236 | 0.7749767 | 2.876172 | 3.983e-09 | 12.19456 | 1.3607e-08
2018-03-17 08:47 | 319547.3 | 2280.0022 | 3 | 37 | 4.400213 | 0.6958294 | 2.90067 | 3.983e-09 | 12.30236 | 1.3607e-08
2018-03-17 08:48 | 319617.3 | 2349.9831 | 3 | 37 | 4.400224 | 0.6519966 | 2.913764 | 3.983e-09 | 12.35998 | 1.3607e-08
2018-03-17 08:50 | 319737.3 | 120.0006 | 4 | 37 | 4.333043 | 0 | 2.913764 | 3.983e-09 | 12.35998 | 1.3607e-08
2018-03-17 08:52 | 319857.3 | 240.0009 | 4 | 37 | 4.327421 | 0 | 2.913764 | 3.983e-09 | 12.35998 | 1.3607e-08
2018-03-17 08:53 | 319917.3 | 300.0029 | 4 | 37 | 4.325822 | 0 | 2.913764 | 3.983e-09 | 12.35998 | 1.3607e-08
2018-03-17 08:55 | 320037.4 | 120.0023 | 5 | 37 | 4.085822 | -2.281854 | 2.913764 | 0.07605693 | 12.35998 | 0.3132275
2018-03-17 08:57 | 320157.4 | 240.0002 | 5 | 37 | 4.050445 | -2.281913 | 2.913764 | 0.1521118 | 12.35998 | 0.622593
2018-03-17 08:59 | 320277.4 | 360.0007 | 5 | 37 | 4.019193 | -2.281931 | 2.913764 | 0.2281735 | 12.35998 | 0.929467
2018-03-17 09:01 | 320397.4 | 480.0011 | 5 | 37 | 3.989797 | -2.282209 | 2.913764 | 0.3042411 | 12.35998 | 1.234074
2018-03-17 09:03 | 320517.4 | 600.0014 | 5 | 37 | 3.961832 | -2.281851 | 2.913764 | 0.3803025 | 12.35998 | 1.536474
2018-03-17 09:05 | 320637.4 | 720.0002 | 5 | 37 | 3.933381 | -2.281839 | 2.913764 | 0.4563535 | 12.35998 | 1.8367
2018-03-17 09:07 | 320757.4 | 840.0014 | 5 | 37 | 3.904368 | -2.281876 | 2.913764 | 0.5324209 | 12.35998 | 2.13479
2018-03-17 09:09 | 320877.4 | 960.0002 | 5 | 37 | 3.877525 | -2.28188 | 2.913764 | 0.6084787 | 12.35998 | 2.430717
2018-03-17 09:11 | 320997.4 | 1080.0014 | 5 | 37 | 3.85139 | -2.28186 | 2.913764 | 0.6845421 | 12.35998 | 2.724657
2018-03-17 09:13 | 321117.4 | 1200.0003 | 5 | 37 | 3.825537 | -2.281872 | 2.913764 | 0.7606139 | 12.35998 | 3.016658
2018-03-17 09:15 | 321237.4 | 1320.0014 | 5 | 37 | 3.799702 | -2.282159 | 2.913764 | 0.8366722 | 12.35998 | 3.306639
2018-03-17 09:17 | 321357.4 | 1440.0011 | 5 | 37 | 3.776178 | -2.281942 | 2.913764 | 0.912737 | 12.35998 | 3.594743
2018-03-17 09:19 | 321477.4 | 1560.0007 | 5 | 37 | 3.754912 | -2.281862 | 2.913764 | 0.9887917 | 12.35998 | 3.881123
2018-03-17 09:21 | 321597.4 | 1680.0002 | 5 | 37 | 3.735126 | -2.281833 | 2.913764 | 1.064855 | 12.35998 | 4.165973
2018-03-17 09:23 | 321717.4 | 1800.0023 | 5 | 37 | 3.715265 | -2.28189 | 2.913764 | 1.140916 | 12.35998 | 4.44932
2018-03-17 09:25 | 321837.4 | 1920.0002 | 5 | 37 | 3.694889 | -2.282116 | 2.913764 | 1.216981 | 12.35998 | 4.731139
2018-03-17 09:27 | 321957.4 | 2040.0014 | 5 | 37 | 3.676509 | -2.281917 | 2.913764 | 1.293037 | 12.35998 | 5.01145
2018-03-17 09:29 | 322077.4 | 2160.0002 | 5 | 37 | 3.65957 | -2.281877 | 2.913764 | 1.369097 | 12.35998 | 5.290428
2018-03-17 09:31 | 322197.4 | 2280.0006 | 5 | 37 | 3.644029 | -2.281898 | 2.913764 | 1.445161 | 12.35998 | 5.568202
2018-03-17 09:33 | 322317.4 | 2400.0011 | 5 | 37 | 3.627942 | -2.282226 | 2.913764 | 1.52123 | 12.35998 | 5.844792
2018-03-17 09:35 | 322437.4 | 2520.0006 | 5 | 37 | 3.61287 | -2.281833 | 2.913764 | 1.597283 | 12.35998 | 6.120121
2018-03-17 09:37 | 322557.4 | 2640.0002 | 5 | 37 | 3.599794 | -2.28191 | 2.913764 | 1.673346 | 12.35998 | 6.39442
2018-03-17 09:39 | 322677.4 | 2760.0014 | 5 | 37 | 3.588324 | -2.281946 | 2.913764 | 1.749403 | 12.35998 | 6.667763
2018-03-17 09:41 | 322797.4 | 2880.0002 | 5 | 37 | 3.576802 | -2.281864 | 2.913764 | 1.825465 | 12.35998 | 6.940265
2018-03-17 09:43 | 322917.4 | 3000.0023 | 5 | 37 | 3.564546 | -2.281903 | 2.913764 | 1.90153 | 12.35998 | 7.211863
2018-03-17 09:45 | 323037.4 | 3120.001 | 5 | 37 | 3.553806 | -2.281887 | 2.913764 | 1.977599 | 12.35998 | 7.482602
2018-03-17 09:47 | 323157.4 | 3240.0006 | 5 | 37 | 3.543629 | -2.28217 | 2.913764 | 2.053659 | 12.35998 | 7.752511
2018-03-17 09:49 | 323277.4 | 3360.0011 | 5 | 37 | 3.533533 | -2.281858 | 2.913764 | 2.129714 | 12.35998 | 8.021651
2018-03-17 09:51 | 323397.4 | 3480.0007 | 5 | 37 | 3.521015 | -2.281898 | 2.913764 | 2.205774 | 12.35998 | 8.289957
2018-03-17 09:53 | 323517.4 | 3600.001 | 5 | 37 | 3.508016 | -2.281946 | 2.913764 | 2.281838 | 12.35998 | 8.557272
2018-03-17 09:55 | 323637.4 | 3720.0014 | 5 | 37 | 3.494796 | -2.281919 | 2.913764 | 2.357893 | 12.35998 | 8.82358
2018-03-17 09:57 | 323757.4 | 3840.0011 | 5 | 37 | 3.48084 | -2.281938 | 2.913764 | 2.433962 | 12.35998 | 9.0889
2018-03-17 09:59 | 323877.4 | 3960.0014 | 5 | 37 | 3.462718 | -2.281993 | 2.913764 | 2.510017 | 12.35998 | 9.352983
2018-03-17 10:01 | 323997.4 | 4080.0002 | 5 | 37 | 3.436985 | -2.281906 | 2.913764 | 2.586089 | 12.35998 | 9.615461
2018-03-17 10:03 | 324117.4 | 4200.0007 | 5 | 37 | 3.403913 | -2.281952 | 2.913764 | 2.662147 | 12.35998 | 9.87569
2018-03-17 10:05 | 324237.4 | 4320.001 | 5 | 37 | 3.355289 | -2.28189 | 2.913764 | 2.738203 | 12.35998 | 10.13285
2018-03-17 10:07 | 324357.4 | 4440.0006 | 5 | 37 | 3.274795 | -2.281988 | 2.913764 | 2.814272 | 12.35998 | 10.38535
2018-03-17 10:09 | 324477.4 | 4560.0011 | 5 | 37 | 3.099838 | -2.282022 | 2.913764 | 2.89033 | 12.35998 | 10.62879
2018-03-17 10:09 | 324512.7 | 4595.341 | 5 | 37 | 2.999995 | -2.281983 | 2.913764 | 2.91273 | 12.35998 | 10.69718
2018-03-17 10:11 | 324632.8 | 120.0004 | 6 | 37 | 3.367755 | 0 | 2.913764 | 2.91273 | 12.35998 | 10.69718
2018-03-17 10:13 | 324752.8 | 240 | 6 | 37 | 3.383374 | 0 | 2.913764 | 2.91273 | 12.35998 | 10.69718
2018-03-17 10:14 | 324812.8 | 300.002 | 6 | 37 | 3.386999 | 0 | 2.913764 | 2.91273 | 12.35998 | 10.69718
2018-03-17 10:14 | 324812.8 | 0.004 | 7 | 38 | 3.387165 | 0 | 0 | 0 | 0 | 0
2018-03-17 10:16 | 324932.9 | 120.0013 | 2 | 38 | 4.077197 | 4.890103 | 0.1624239 | 0 | 0.6431756 | 0
2018-03-17 10:18 | 325052.9 | 240.0002 | 2 | 38 | 4.111214 | 4.890052 | 0.3254163 | 0 | 1.310328 | 0
2018-03-17 10:20 | 325172.9 | 360.0013 | 2 | 38 | 4.145578 | 4.890038 | 0.4884035 | 0 | 1.983339 | 0
2018-03-17 10:22 | 325292.9 | 480.001 | 2 | 38 | 4.17219 | 4.890069 | 0.651412 | 0 | 2.661358 | 0
2018-03-17 10:24 | 325412.9 | 600.001 | 2 | 38 | 4.194828 | 4.89013 | 0.8143968 | 0 | 3.343185 | 0
2018-03-17 10:26 | 325532.9 | 720.0011 | 2 | 38 | 4.200269 | 4.578679 | 0.9732684 | 0 | 4.010394 | 0
2018-03-17 10:28 | 325652.9 | 840.0015 | 2 | 38 | 4.200322 | 4.209369 | 1.119536 | 0 | 4.624761 | 0
2018-03-17 10:30 | 325772.9 | 960.0001 | 2 | 38 | 4.200313 | 3.889688 | 1.254376 | 0 | 5.191127 | 0
2018-03-17 10:32 | 325892.9 | 1080.0007 | 2 | 38 | 4.200267 | 3.605659 | 1.379181 | 0 | 5.715342 | 0
2018-03-17 10:34 | 326012.9 | 1200.001 | 2 | 38 | 4.200256 | 3.332921 | 1.494816 | 0 | 6.201037 | 0
2018-03-17 10:35 | 326043.9 | 1231.0184 | 2 | 38 | 4.200254 | 3.259994 | 1.523214 | 0 | 6.320317 | 0
2018-03-17 10:37 | 326163.9 | 120.0014 | 3 | 38 | 4.222175 | 3.260131 | 1.631485 | 4.294e-09 | 6.776158 | 1.7398e-08
2018-03-17 10:39 | 326283.9 | 240.001 | 3 | 38 | 4.246842 | 3.260112 | 1.740171 | 4.294e-09 | 7.236374 | 1.7398e-08
2018-03-17 10:41 | 326403.9 | 360.0014 | 3 | 38 | 4.273366 | 3.260097 | 1.848818 | 4.294e-09 | 7.699203 | 1.7398e-08
2018-03-17 10:43 | 326523.9 | 480.0002 | 3 | 38 | 4.302052 | 3.260158 | 1.957502 | 4.294e-09 | 8.165176 | 1.7398e-08
2018-03-17 10:45 | 326643.9 | 600.0014 | 3 | 38 | 4.334947 | 3.260152 | 2.066156 | 4.294e-09 | 8.634344 | 1.7398e-08
2018-03-17 10:47 | 326763.9 | 720.0019 | 3 | 38 | 4.370936 | 3.260135 | 2.174838 | 4.294e-09 | 9.107423 | 1.7398e-08
2018-03-17 10:49 | 326883.9 | 840.0014 | 3 | 38 | 4.400315 | 3.133233 | 2.283013 | 4.294e-09 | 9.582167 | 1.7398e-08
2018-03-17 10:51 | 327003.9 | 960.0011 | 3 | 38 | 4.400288 | 2.725415 | 2.380322 | 4.294e-09 | 10.01035 | 1.7398e-08
2018-03-17 10:53 | 327123.9 | 1080.0006 | 3 | 38 | 4.400289 | 2.370641 | 2.465145 | 4.294e-09 | 10.3836 | 1.7398e-08
2018-03-17 10:55 | 327243.9 | 1200.0011 | 3 | 38 | 4.40027 | 2.051129 | 2.538701 | 4.294e-09 | 10.70726 | 1.7398e-08
2018-03-17 10:57 | 327363.9 | 1320.0007 | 3 | 38 | 4.400273 | 1.79073 | 2.602598 | 4.294e-09 | 10.98843 | 1.7398e-08
2018-03-17 10:59 | 327483.9 | 1440.0002 | 3 | 38 | 4.400233 | 1.570325 | 2.6585 | 4.294e-09 | 11.23441 | 1.7398e-08
2018-03-17 11:01 | 327603.9 | 1560.0008 | 3 | 38 | 4.40022 | 1.38436 | 2.707698 | 4.294e-09 | 11.4509 | 1.7398e-08
2018-03-17 11:03 | 327723.9 | 1680.0003 | 3 | 38 | 4.400266 | 1.217076 | 2.751016 | 4.294e-09 | 11.64151 | 1.7398e-08
2018-03-17 11:05 | 327843.9 | 1800.0022 | 3 | 38 | 4.400226 | 1.072751 | 2.78908 | 4.294e-09 | 11.809 | 1.7398e-08
2018-03-17 11:07 | 327963.9 | 1920.0011 | 3 | 38 | 4.40023 | 0.954093 | 2.822804 | 4.294e-09 | 11.95739 | 1.7398e-08
2018-03-17 11:09 | 328083.9 | 2040.0007 | 3 | 38 | 4.400217 | 0.8536406 | 2.852881 | 4.294e-09 | 12.08974 | 1.7398e-08
2018-03-17 11:11 | 328203.9 | 2160.0011 | 3 | 38 | 4.40022 | 0.7645864 | 2.879826 | 4.294e-09 | 12.2083 | 1.7398e-08
2018-03-17 11:13 | 328323.9 | 2280.0006 | 3 | 38 | 4.400226 | 0.6821785 | 2.903903 | 4.294e-09 | 12.31424 | 1.7398e-08
2018-03-17 11:14 | 328375.8 | 2331.9046 | 3 | 38 | 4.40023 | 0.6519966 | 2.913508 | 4.294e-09 | 12.35651 | 1.7398e-08
2018-03-17 11:16 | 328495.8 | 120.0013 | 4 | 38 | 4.333135 | 0 | 2.913508 | 4.294e-09 | 12.35651 | 1.7398e-08
2018-03-17 11:18 | 328615.8 | 240.001 | 4 | 38 | 4.327526 | 0 | 2.913508 | 4.294e-09 | 12.35651 | 1.7398e-08
2018-03-17 11:19 | 328675.8 | 300.0045 | 4 | 38 | 4.32589 | 0 | 2.913508 | 4.294e-09 | 12.35651 | 1.7398e-08
2018-03-17 11:21 | 328796 | 120.0014 | 5 | 38 | 4.085745 | -2.281872 | 2.913508 | 0.07605553 | 12.35651 | 0.3132634
2018-03-17 11:23 | 328916 | 240.001 | 5 | 38 | 4.050098 | -2.281959 | 2.913508 | 0.1521126 | 12.35651 | 0.6225967
2018-03-17 11:25 | 329036 | 360.0003 | 5 | 38 | 4.019442 | -2.281938 | 2.913508 | 0.2281657 | 12.35651 | 0.9294413
2018-03-17 11:27 | 329156 | 480.0002 | 5 | 38 | 3.990579 | -2.281949 | 2.913508 | 0.3042396 | 12.35651 | 1.234105
2018-03-17 11:29 | 329276 | 600.0007 | 5 | 38 | 3.961959 | -2.28183 | 2.913508 | 0.3802979 | 12.35651 | 1.53654
2018-03-17 11:31 | 329396 | 720.0003 | 5 | 38 | 3.931987 | -2.281926 | 2.913508 | 0.4563602 | 12.35651 | 1.83676
2018-03-17 11:33 | 329516 | 840.0007 | 5 | 38 | 3.903848 | -2.281924 | 2.913508 | 0.5324205 | 12.35651 | 2.134743
2018-03-17 11:35 | 329636 | 960.001 | 5 | 38 | 3.877309 | -2.281849 | 2.913508 | 0.6084785 | 12.35651 | 2.430645
2018-03-17 11:37 | 329756 | 1080.0007 | 5 | 38 | 3.851562 | -2.281846 | 2.913508 | 0.6845447 | 12.35651 | 2.724603
2018-03-17 11:39 | 329876 | 1200.0002 | 5 | 38 | 3.824623 | -2.281898 | 2.913508 | 0.7605997 | 12.35651 | 3.016519
2018-03-17 11:41 | 329996 | 1320.0007 | 5 | 38 | 3.798362 | -2.281854 | 2.913508 | 0.8366654 | 12.35651 | 3.306417
2018-03-17 11:43 | 330116 | 1440.001 | 5 | 38 | 3.775546 | -2.281871 | 2.913508 | 0.9127302 | 12.35651 | 3.594456
2018-03-17 11:45 | 330236 | 1560.0014 | 5 | 38 | 3.754853 | -2.281849 | 2.913508 | 0.9887955 | 12.35651 | 3.880843
2018-03-17 11:47 | 330356 | 1680.001 | 5 | 38 | 3.734586 | -2.281921 | 2.913508 | 1.064847 | 12.35651 | 4.165635
2018-03-17 11:49 | 330476 | 1800.0007 | 5 | 38 | 3.713611 | -2.281841 | 2.913508 | 1.140914 | 12.35651 | 4.44892
2018-03-17 11:51 | 330596 | 1920.0002 | 5 | 38 | 3.694126 | -2.281958 | 2.913508 | 1.216968 | 12.35651 | 4.7306
2018-03-17 11:53 | 330716 | 2040.0006 | 5 | 38 | 3.676086 | -2.281887 | 2.913508 | 1.293036 | 12.35651 | 5.010911
2018-03-17 11:55 | 330836 | 2160.0002 | 5 | 38 | 3.659586 | -2.281929 | 2.913508 | 1.369091 | 12.35651 | 5.289866
2018-03-17 11:57 | 330956 | 2280.0014 | 5 | 38 | 3.642934 | -2.281824 | 2.913508 | 1.445159 | 12.35651 | 5.567616
2018-03-17 11:59 | 331076 | 2400.0003 | 5 | 38 | 3.626452 | -2.281901 | 2.913508 | 1.521224 | 12.35651 | 5.844074
2018-03-17 12:01 | 331196 | 2520.0006 | 5 | 38 | 3.612371 | -2.281876 | 2.913508 | 1.597287 | 12.35651 | 6.119369
2018-03-17 12:03 | 331316 | 2640.001 | 5 | 38 | 3.599839 | -2.28186 | 2.913508 | 1.673337 | 12.35651 | 6.393599
2018-03-17 12:05 | 331436 | 2760.0006 | 5 | 38 | 3.587934 | -2.28194 | 2.913508 | 1.749404 | 12.35651 | 6.666973
2018-03-17 12:07 | 331556 | 2880.001 | 5 | 38 | 3.575269 | -2.281938 | 2.913508 | 1.825466 | 12.35651 | 6.939404
2018-03-17 12:09 | 331676 | 3000.0014 | 5 | 38 | 3.56385 | -2.281992 | 2.913508 | 1.901528 | 12.35651 | 7.210903
2018-03-17 12:11 | 331796 | 3120.0002 | 5 | 38 | 3.553411 | -2.281897 | 2.913508 | 1.977593 | 12.35651 | 7.481586
2018-03-17 12:13 | 331916 | 3240.0006 | 5 | 38 | 3.543626 | -2.281924 | 2.913508 | 2.053652 | 12.35651 | 7.751487
2018-03-17 12:15 | 332036 | 3360.0002 | 5 | 38 | 3.532182 | -2.281872 | 2.913508 | 2.129701 | 12.35651 | 8.020562
2018-03-17 12:17 | 332156 | 3480.0007 | 5 | 38 | 3.519315 | -2.282236 | 2.913508 | 2.20577 | 12.35651 | 8.288762
2018-03-17 12:19 | 332276 | 3600.0011 | 5 | 38 | 3.5074 | -2.281792 | 2.913508 | 2.281837 | 12.35651 | 8.556015
2018-03-17 12:21 | 332396 | 3720.0014 | 5 | 38 | 3.495095 | -2.281847 | 2.913508 | 2.357898 | 12.35651 | 8.822321
2018-03-17 12:23 | 332516 | 3840.0011 | 5 | 38 | 3.480317 | -2.282003 | 2.913508 | 2.433965 | 12.35651 | 9.087641
2018-03-17 12:25 | 332636 | 3960.0007 | 5 | 38 | 3.460307 | -2.282147 | 2.913508 | 2.510026 | 12.35651 | 9.351639
2018-03-17 12:27 | 332756 | 4080.001 | 5 | 38 | 3.4363 | -2.281813 | 2.913508 | 2.586086 | 12.35651 | 9.613946
2018-03-17 12:29 | 332876 | 4200.0014 | 5 | 38 | 3.404106 | -2.281835 | 2.913508 | 2.662149 | 12.35651 | 9.874171
2018-03-17 12:31 | 332996 | 4320.0003 | 5 | 38 | 3.356383 | -2.281833 | 2.913508 | 2.738208 | 12.35651 | 10.13142
2018-03-17 12:33 | 333116 | 4440.0006 | 5 | 38 | 3.273688 | -2.282022 | 2.913508 | 2.814268 | 12.35651 | 10.38389
2018-03-17 12:35 | 333236 | 4560.001 | 5 | 38 | 3.098213 | -2.281878 | 2.913508 | 2.890322 | 12.35651 | 10.62717
2018-03-17 12:35 | 333271.1 | 4595.1986 | 5 | 38 | 2.999987 | -2.281908 | 2.913508 | 2.912632 | 12.35651 | 10.69527
2018-03-17 12:37 | 333391.2 | 120.0003 | 6 | 38 | 3.368973 | 0 | 2.913508 | 2.912646 | 12.35651 | 10.69531
2018-03-17 12:39 | 333511.2 | 240 | 6 | 38 | 3.384581 | 0 | 2.913508 | 2.912646 | 12.35651 | 10.69531
2018-03-17 12:40 | 333571.2 | 300.002 | 6 | 38 | 3.388304 | 0 | 2.913508 | 2.912646 | 12.35651 | 10.69531
2018-03-17 12:40 | 333571.2 | 0.0025 | 7 | 39 | 3.388311 | 0 | 0 | 0 | 0 | 0
2018-03-17 12:42 | 333691.3 | 120.0014 | 2 | 39 | 4.078944 | 4.89013 | 0.1624195 | 1.182e-09 | 0.6433339 | 4.004e-09
2018-03-17 12:44 | 333811.3 | 240.0002 | 2 | 39 | 4.111834 | 4.890128 | 0.3253922 | 1.182e-09 | 1.310667 | 4.004e-09
2018-03-17 12:46 | 333931.3 | 360.0006 | 2 | 39 | 4.145524 | 4.890122 | 0.4884141 | 1.182e-09 | 1.983827 | 4.004e-09
2018-03-17 12:48 | 334051.3 | 480.0002 | 2 | 39 | 4.171353 | 4.889825 | 0.6514105 | 1.182e-09 | 2.661728 | 4.004e-09
2018-03-17 12:50 | 334171.3 | 600.0007 | 2 | 39 | 4.195545 | 4.889918 | 0.8144082 | 1.182e-09 | 3.3436 | 4.004e-09
2018-03-17 12:52 | 334291.3 | 720.0011 | 2 | 39 | 4.200282 | 4.553908 | 0.97256 | 1.182e-09 | 4.007816 | 4.004e-09
2018-03-17 12:54 | 334411.3 | 840.0014 | 2 | 39 | 4.20027 | 4.2061 | 1.11845 | 1.182e-09 | 4.620595 | 4.004e-09
2018-03-17 12:56 | 334531.3 | 960.001 | 2 | 39 | 4.200274 | 3.892085 | 1.2533 | 1.182e-09 | 5.187002 | 4.004e-09
2018-03-17 12:58 | 334651.3 | 1080.0014 | 2 | 39 | 4.200252 | 3.604041 | 1.378265 | 1.182e-09 | 5.71189 | 4.004e-09
2018-03-17 13:00 | 334771.3 | 1200.001 | 2 | 39 | 4.200249 | 3.313628 | 1.493599 | 1.182e-09 | 6.196321 | 4.004e-09
2018-03-17 13:01 | 334793.2 | 1221.9532 | 2 | 39 | 4.20026 | 3.25999 | 1.513642 | 1.182e-09 | 6.280508 | 4.004e-09
2018-03-17 13:03 | 334913.2 | 120.0013 | 3 | 39 | 4.220876 | 3.260106 | 1.621929 | 1.182e-09 | 6.736362 | 4.004e-09
2018-03-17 13:05 | 335033.2 | 240.001 | 3 | 39 | 4.24507 | 3.260127 | 1.730597 | 1.182e-09 | 7.19633 | 4.004e-09
2018-03-17 13:07 | 335153.2 | 360.0005 | 3 | 39 | 4.270924 | 3.260144 | 1.839255 | 1.182e-09 | 7.658968 | 4.004e-09
2018-03-17 13:09 | 335273.2 | 480.001 | 3 | 39 | 4.300269 | 3.259805 | 1.947925 | 1.182e-09 | 8.124648 | 4.004e-09
2018-03-17 13:11 | 335393.2 | 600.0013 | 3 | 39 | 4.333557 | 3.260131 | 2.056588 | 1.182e-09 | 8.593724 | 4.004e-09
2018-03-17 13:13 | 335513.2 | 720.0002 | 3 | 39 | 4.368375 | 3.260179 | 2.165247 | 1.182e-09 | 9.066482 | 4.004e-09
2018-03-17 13:15 | 335633.2 | 840.0006 | 3 | 39 | 4.400328 | 3.180049 | 2.273741 | 1.182e-09 | 9.542369 | 4.004e-09
2018-03-17 13:17 | 335753.2 | 960.0001 | 3 | 39 | 4.400296 | 2.755387 | 2.372332 | 1.182e-09 | 9.976199 | 4.004e-09
2018-03-17 13:19 | 335873.2 | 1080.0005 | 3 | 39 | 4.400263 | 2.386586 | 2.457932 | 1.182e-09 | 10.35286 | 4.004e-09
2018-03-17 13:21 | 335993.2 | 1200.0002 | 3 | 39 | 4.400282 | 2.075648 | 2.53213 | 1.182e-09 | 10.67935 | 4.004e-09
2018-03-17 13:23 | 336113.2 | 1320.0014 | 3 | 39 | 4.400167 | 1.813656 | 2.596843 | 1.182e-09 | 10.96411 | 4.004e-09
2018-03-17 13:25 | 336233.2 | 1440.0002 | 3 | 39 | 4.400256 | 1.595324 | 2.653593 | 1.182e-09 | 11.21383 | 4.004e-09
2018-03-17 13:27 | 336353.2 | 1560.0006 | 3 | 39 | 4.400282 | 1.400864 | 2.703465 | 1.182e-09 | 11.43328 | 4.004e-09
2018-03-17 13:29 | 336473.2 | 1680.0009 | 3 | 39 | 4.400208 | 1.226601 | 2.747167 | 1.182e-09 | 11.62558 | 4.004e-09
2018-03-17 13:31 | 336593.2 | 1800.0014 | 3 | 39 | 4.40026 | 1.086943 | 2.785664 | 1.182e-09 | 11.79497 | 4.004e-09
2018-03-17 13:33 | 336713.2 | 1920.0001 | 3 | 39 | 4.400244 | 0.9680967 | 2.819842 | 1.182e-09 | 11.94536 | 4.004e-09
2018-03-17 13:35 | 336833.2 | 2040.0013 | 3 | 39 | 4.40025 | 0.8653498 | 2.850358 | 1.182e-09 | 12.07964 | 4.004e-09
2018-03-17 13:37 | 336953.2 | 2160.0001 | 3 | 39 | 4.400237 | 0.7702942 | 2.877591 | 1.182e-09 | 12.19947 | 4.004e-09
2018-03-17 13:39 | 337073.2 | 2280.0005 | 3 | 39 | 4.400195 | 0.6887064 | 2.901855 | 1.182e-09 | 12.30624 | 4.004e-09
2018-03-17 13:40 | 337136 | 2342.7683 | 3 | 39 | 4.400201 | 0.6519985 | 2.913549 | 1.182e-09 | 12.35769 | 4.004e-09
2018-03-17 13:42 | 337256.0267 | 120.0011 | 4 | 39 | 4.333237 | 0 | 2.913549 | 1.182e-09 | 12.35769 | 4.004e-09
2018-03-17 13:44 | 337376.0255 | 239.9999 | 4 | 39 | 4.3276 | 0 | 2.913549 | 1.182e-09 | 12.35769 | 4.004e-09
2018-03-17 13:45 | 337436.0276 | 300.002 | 4 | 39 | 4.325995 | 0 | 2.913549 | 1.182e-09 | 12.35769 | 4.004e-09
2018-03-17 13:47 | 337556.1 | 120.0006 | 5 | 39 | 4.08604 | -2.281851 | 2.913549 | 0.07605594 | 12.35769 | 0.3132838
2018-03-17 13:49 | 337676.1 | 240.0002 | 5 | 39 | 4.05169 | -2.281931 | 2.913549 | 0.152112 | 12.35769 | 0.622693
2018-03-17 13:51 | 337796.1 | 360.0014 | 5 | 39 | 4.021639 | -2.281924 | 2.913549 | 0.2281742 | 12.35769 | 0.9297134
2018-03-17 13:53 | 337916.1 | 480.001 | 5 | 39 | 3.992791 | -2.28181 | 2.913549 | 0.3042365 | 12.35769 | 1.234514
2018-03-17 13:55 | 338036.1 | 600.0006 | 5 | 39 | 3.962902 | -2.281813 | 2.913549 | 0.3802982 | 12.35769 | 1.537086
2018-03-17 13:57 | 338156.1 | 720.001 | 5 | 39 | 3.93373 | -2.281894 | 2.913549 | 0.4563623 | 12.35769 | 1.837396
2018-03-17 13:59 | 338276.1 | 840.0006 | 5 | 39 | 3.906226 | -2.281921 | 2.913549 | 0.5324199 | 12.35769 | 2.13553
2018-03-17 14:01 | 338396.1 | 960.0011 | 5 | 39 | 3.880322 | -2.281821 | 2.913549 | 0.6084822 | 12.35769 | 2.431657
2018-03-17 14:03 | 338516.1 | 1080.0006 | 5 | 39 | 3.853704 | -2.281942 | 2.913549 | 0.6845398 | 12.35769 | 2.725784
2018-03-17 14:05 | 338636.1 | 1200.001 | 5 | 39 | 3.825715 | -2.281871 | 2.913549 | 0.7606023 | 12.35769 | 3.017836
2018-03-17 14:07 | 338756.1 | 1320.0006 | 5 | 39 | 3.800505 | -2.281878 | 2.913549 | 0.8366613 | 12.35769 | 3.307838
2018-03-17 14:09 | 338876.1 | 1440.0011 | 5 | 39 | 3.778038 | -2.282182 | 2.913549 | 0.9127204 | 12.35769 | 3.596029
2018-03-17 14:11 | 338996.1 | 1560.0014 | 5 | 39 | 3.757245 | -2.281897 | 2.913549 | 0.9887785 | 12.35769 | 3.882591
2018-03-17 14:13 | 339116.1 | 1680.001 | 5 | 39 | 3.735804 | -2.281899 | 2.913549 | 1.064841 | 12.35769 | 4.167571
2018-03-17 14:15 | 339236.1 | 1800.0006 | 5 | 39 | 3.715047 | -2.281876 | 2.913549 | 1.140899 | 12.35769 | 4.450901
2018-03-17 14:17 | 339356.1 | 1920.0002 | 5 | 39 | 3.695971 | -2.282057 | 2.913549 | 1.216962 | 12.35769 | 4.732746
2018-03-17 14:19 | 339476.1 | 2040.0014 | 5 | 39 | 3.678466 | -2.281857 | 2.913549 | 1.293019 | 12.35769 | 5.013176
2018-03-17 14:21 | 339596.1 | 2160.001 | 5 | 39 | 3.661157 | -2.281813 | 2.913549 | 1.369085 | 12.35769 | 5.292322
2018-03-17 14:23 | 339716.1 | 2280.0014 | 5 | 39 | 3.643483 | -2.281831 | 2.913549 | 1.445148 | 12.35769 | 5.57012
2018-03-17 14:25 | 339836.1 | 2400.0002 | 5 | 39 | 3.627921 | -2.281867 | 2.913549 | 1.521206 | 12.35769 | 5.846634
2018-03-17 14:27 | 339956.1 | 2520.0006 | 5 | 39 | 3.61395 | -2.281862 | 2.913549 | 1.597269 | 12.35769 | 6.122041
2018-03-17 14:29 | 340076.1 | 2640.001 | 5 | 39 | 3.601315 | -2.281899 | 2.913549 | 1.673321 | 12.35769 | 6.39641
2018-03-17 14:31 | 340196.1 | 2760.0014 | 5 | 39 | 3.588078 | -2.281839 | 2.913549 | 1.749387 | 12.35769 | 6.66985
2018-03-17 14:33 | 340316.1 | 2880.0002 | 5 | 39 | 3.575649 | -2.281824 | 2.913549 | 1.825449 | 12.35769 | 6.94228
2018-03-17 14:35 | 340436.1 | 3000.0006 | 5 | 39 | 3.564732 | -2.281899 | 2.913549 | 1.901508 | 12.35769 | 7.21382
2018-03-17 14:37 | 340556.1 | 3120.001 | 5 | 39 | 3.554897 | -2.281818 | 2.913549 | 1.977574 | 12.35769 | 7.484593
2018-03-17 14:39 | 340676.1 | 3240.0014 | 5 | 39 | 3.544193 | -2.28186 | 2.913549 | 2.053633 | 12.35769 | 7.75458
2018-03-17 14:41 | 340796.1 | 3360.001 | 5 | 39 | 3.531597 | -2.281856 | 2.913549 | 2.129692 | 12.35769 | 8.023668
2018-03-17 14:43 | 340916.1 | 3480.0014 | 5 | 39 | 3.520059 | -2.281865 | 2.913549 | 2.205755 | 12.35769 | 8.291851
2018-03-17 14:45 | 341036.1 | 3600.001 | 5 | 39 | 3.508343 | -2.282172 | 2.913549 | 2.281809 | 12.35769 | 8.559115
2018-03-17 14:47 | 341156.1 | 3720.0006 | 5 | 39 | 3.495859 | -2.281901 | 2.913549 | 2.357874 | 12.35769 | 8.825525
2018-03-17 14:49 | 341276.1 | 3840.0002 | 5 | 39 | 3.479476 | -2.281839 | 2.913549 | 2.433936 | 12.35769 | 9.090841
2018-03-17 14:51 | 341396.1 | 3960.0007 | 5 | 39 | 3.459635 | -2.28218 | 2.913549 | 2.509993 | 12.35769 | 9.354729
2018-03-17 14:53 | 341516.1 | 4080.0002 | 5 | 39 | 3.436428 | -2.281857 | 2.913549 | 2.58605 | 12.35769 | 9.617016
2018-03-17 14:55 | 341636.1 | 4200.0007 | 5 | 39 | 3.404972 | -2.282221 | 2.913549 | 2.662115 | 12.35769 | 9.87728
2018-03-17 14:57 | 341756.1 | 4320.001 | 5 | 39 | 3.355617 | -2.281905 | 2.913549 | 2.738169 | 12.35769 | 10.13452
2018-03-17 14:59 | 341876.1 | 4440.0014 | 5 | 39 | 3.270663 | -2.281917 | 2.913549 | 2.814236 | 12.35769 | 10.38685
2018-03-17 15:01 | 341996.1 | 4560.0002 | 5 | 39 | 3.09804 | -2.281949 | 2.913549 | 2.890298 | 12.35769 | 10.63
2018-03-17 15:01 | 342031.6 | 4595.4449 | 5 | 39 | 2.999983 | -2.281894 | 2.913549 | 2.912763 | 12.35769 | 10.69858
2018-03-17 15:03 | 342151.6 | 120.0013 | 6 | 39 | 3.369418 | 0 | 2.913549 | 2.912763 | 12.35769 | 10.69858
2018-03-17 15:05 | 342271.6 | 240.0009 | 6 | 39 | 3.385184 | 0 | 2.913549 | 2.912763 | 12.35769 | 10.69858
2018-03-17 15:06 | 342331.6 | 300.0029 | 6 | 39 | 3.389019 | 0 | 2.913549 | 2.912763 | 12.35769 | 10.69858
2018-03-17 15:06 | 342331.6 | 0.0024 | 7 | 40 | 3.388992 | 0 | 0 | 0 | 0 | 0
2018-03-17 15:08 | 342451.7 | 120.0005 | 2 | 40 | 4.081335 | 4.889962 | 0.1624185 | 0 | 0.6437729 | 0
2018-03-17 15:10 | 342571.7 | 240.0002 | 2 | 40 | 4.112564 | 4.890157 | 0.3253964 | 0 | 1.311344 | 0
2018-03-17 15:12 | 342691.7 | 360.0013 | 2 | 40 | 4.145547 | 4.890098 | 0.4884001 | 0 | 1.984523 | 0
2018-03-17 15:14 | 342811.7 | 480.0002 | 2 | 40 | 4.172418 | 4.89004 | 0.6514006 | 0 | 2.662504 | 0
2018-03-17 15:16 | 342931.7 | 600.0014 | 2 | 40 | 4.198648 | 4.890185 | 0.8144057 | 0 | 3.34473 | 0
2018-03-17 15:18 | 343051.7 | 720.001 | 2 | 40 | 4.200274 | 4.534236 | 0.9715306 | 0 | 4.004692 | 0
2018-03-17 15:20 | 343171.7 | 840.0005 | 2 | 40 | 4.200303 | 4.196113 | 1.11698 | 0 | 4.615622 | 0
2018-03-17 15:22 | 343291.7 | 960.001 | 2 | 40 | 4.200284 | 3.887668 | 1.251677 | 0 | 5.181384 | 0
2018-03-17 15:24 | 343411.7 | 1080.0005 | 2 | 40 | 4.200287 | 3.585881 | 1.376219 | 0 | 5.704496 | 0
2018-03-17 15:26 | 343531.7 | 1200.0001 | 2 | 40 | 4.200245 | 3.293324 | 1.490779 | 0 | 6.185679 | 0
2018-03-17 15:27 | 343546.1 | 1214.3807 | 2 | 40 | 4.200247 | 3.259997 | 1.503865 | 0 | 6.240644 | 0
2018-03-17 15:29 | 343666.1 | 120.0007 | 3 | 40 | 4.220133 | 3.260112 | 1.612148 | 0 | 6.696433 | 0
2018-03-17 15:31 | 343786.1 | 240.001 | 3 | 40 | 4.243371 | 3.259828 | 1.720818 | 0 | 7.156286 | 0
2018-03-17 15:33 | 343906.1 | 360.0007 | 3 | 40 | 4.269636 | 3.259852 | 1.829489 | 0 | 7.618817 | 0
2018-03-17 15:35 | 344026.1 | 480.0003 | 3 | 40 | 4.300056 | 3.260159 | 1.938156 | 0 | 8.084398 | 0
2018-03-17 15:37 | 344146.1 | 600.0015 | 3 | 40 | 4.332182 | 3.259814 | 2.046821 | 0 | 8.553404 | 0
2018-03-17 15:39 | 344266.1 | 720.0011 | 3 | 40 | 4.366307 | 3.260221 | 2.155479 | 0 | 9.025965 | 0
2018-03-17 15:41 | 344386.1 | 840.0006 | 3 | 40 | 4.400301 | 3.219838 | 2.264092 | 0 | 9.502132 | 0
2018-03-17 15:43 | 344506.1 | 960.0004 | 3 | 40 | 4.40029 | 2.769256 | 2.363487 | 0 | 9.939501 | 0
2018-03-17 15:45 | 344626.1 | 1080.0014 | 3 | 40 | 4.400257 | 2.400668 | 2.449451 | 0 | 10.31777 | 0
2018-03-17 15:47 | 344746.1 | 1200.0011 | 3 | 40 | 4.400309 | 2.096667 | 2.52426 | 0 | 10.64694 | 0
2018-03-17 15:49 | 344866.1 | 1320.0006 | 3 | 40 | 4.400255 | 1.837316 | 2.589682 | 0 | 10.93482 | 0
2018-03-17 15:51 | 344986.1 | 1440.0011 | 3 | 40 | 4.400286 | 1.611389 | 2.647071 | 0 | 11.18735 | 0
2018-03-17 15:53 | 345106.1 | 1560.0007 | 3 | 40 | 4.400274 | 1.407746 | 2.697296 | 0 | 11.40835 | 0
2018-03-17 15:55 | 345226.1 | 1680.0003 | 3 | 40 | 4.400249 | 1.239771 | 2.741317 | 0 | 11.60205 | 0
2018-03-17 15:57 | 345346.1 | 1800.0006 | 3 | 40 | 4.400241 | 1.099624 | 2.780243 | 0 | 11.77334 | 0
2018-03-17 15:59 | 345466.1 | 1920.0011 | 3 | 40 | 4.400214 | 0.9805861 | 2.81488 | 0 | 11.92575 | 0
2018-03-17 16:01 | 345586.1 | 2040.0014 | 3 | 40 | 4.400238 | 0.8730927 | 2.845756 | 0 | 12.06161 | 0
2018-03-17 16:03 | 345706.1 | 2160.0011 | 3 | 40 | 4.400186 | 0.7766104 | 2.873192 | 0 | 12.18233 | 0
2018-03-17 16:05 | 345826.1 | 2280.0014 | 3 | 40 | 4.400167 | 0.6972704 | 2.897736 | 0 | 12.29033 | 0
2018-03-17 16:06 | 345906.3 | 2360.1916 | 3 | 40 | 4.400214 | 0.6519995 | 2.91275 | 0 | 12.35639 | 0
2018-03-17 16:08 | 346026.3 | 120.0005 | 4 | 40 | 4.333164 | 0 | 2.91275 | 0 | 12.35639 | 0
2018-03-17 16:10 | 346146.3 | 240.0009 | 4 | 40 | 4.327524 | 0 | 2.91275 | 0 | 12.35639 | 0
2018-03-17 16:11 | 346206.3 | 300.0029 | 4 | 40 | 4.325905 | 0 | 2.91275 | 0 | 12.35639 | 0
2018-03-17 16:13 | 346326.4 | 120.0014 | 5 | 40 | 4.085153 | -2.281864 | 2.91275 | 0.07605664 | 12.35639 | 0.3131934
2018-03-17 16:15 | 346446.4 | 240.0002 | 5 | 40 | 4.051187 | -2.281771 | 2.91275 | 0.1521113 | 12.35639 | 0.6225425
2018-03-17 16:17 | 346566.4 | 360.0006 | 5 | 40 | 4.021355 | -2.281851 | 2.91275 | 0.2281756 | 12.35639 | 0.9295554
2018-03-17 16:19 | 346686.4 | 480.0002 | 5 | 40 | 3.991236 | -2.281882 | 2.91275 | 0.3042328 | 12.35639 | 1.234271
2018-03-17 16:21 | 346806.4 | 600.0009 | 5 | 40 | 3.961133 | -2.281867 | 2.91275 | 0.3802957 | 12.35639 | 1.536694
2018-03-17 16:23 | 346926.4 | 720.001 | 5 | 40 | 3.932774 | -2.281993 | 2.91275 | 0.4563563 | 12.35639 | 1.836896
2018-03-17 16:25 | 347046.4 | 840.0015 | 5 | 40 | 3.905975 | -2.281887 | 2.91275 | 0.5324178 | 12.35639 | 2.134997
2018-03-17 16:27 | 347166.4 | 960.0002 | 5 | 40 | 3.879484 | -2.281977 | 2.91275 | 0.6084833 | 12.35639 | 2.431101
2018-03-17 16:29 | 347286.4 | 1080.0015 | 5 | 40 | 3.851526 | -2.281849 | 2.91275 | 0.684545 | 12.35639 | 2.725126
2018-03-17 16:31 | 347406.4 | 1200.001 | 5 | 40 | 3.824527 | -2.281888 | 2.91275 | 0.7606049 | 12.35639 | 3.017034
2018-03-17 16:33 | 347526.4 | 1320.0006 | 5 | 40 | 3.799857 | -2.281857 | 2.91275 | 0.8366635 | 12.35639 | 3.306966
2018-03-17 16:35 | 347646.4 | 1440.0002 | 5 | 40 | 3.777839 | -2.281867 | 2.91275 | 0.9127169 | 12.35639 | 3.595115
2018-03-17 16:37 | 347766.4 | 1560.0006 | 5 | 40 | 3.755974 | -2.281895 | 2.91275 | 0.988783 | 12.35639 | 3.881656
2018-03-17 16:39 | 347886.4 | 1680.0002 | 5 | 40 | 3.734352 | -2.281835 | 2.91275 | 1.064842 | 12.35639 | 4.166493
2018-03-17 16:41 | 348006.4 | 1800.0014 | 5 | 40 | 3.71454 | -2.282052 | 2.91275 | 1.140901 | 12.35639 | 4.449761
2018-03-17 16:43 | 348126.4 | 1920.0002 | 5 | 40 | 3.696146 | -2.281824 | 2.91275 | 1.21696 | 12.35639 | 4.731578
2018-03-17 16:45 | 348246.4 | 2040.0014 | 5 | 40 | 3.678133 | -2.281862 | 2.91275 | 1.293023 | 12.35639 | 5.012033
2018-03-17 16:47 | 348366.4 | 2160.0002 | 5 | 40 | 3.659609 | -2.281951 | 2.91275 | 1.369082 | 12.35639 | 5.291082
2018-03-17 16:49 | 348486.4 | 2280.0014 | 5 | 40 | 3.643047 | -2.28183 | 2.91275 | 1.445147 | 12.35639 | 5.568808
2018-03-17 16:51 | 348606.4 | 2400.001 | 5 | 40 | 3.628105 | -2.281915 | 2.91275 | 1.521206 | 12.35639 | 5.845316
2018-03-17 16:53 | 348726.4 | 2520.0006 | 5 | 40 | 3.614524 | -2.281853 | 2.91275 | 1.597266 | 12.35639 | 6.120754
2018-03-17 16:55 | 348846.4 | 2640.001 | 5 | 40 | 3.600784 | -2.281931 | 2.91275 | 1.673328 | 12.35639 | 6.395163
2018-03-17 16:57 | 348966.4 | 2760.0006 | 5 | 40 | 3.587398 | -2.281824 | 2.91275 | 1.749391 | 12.35639 | 6.668522
2018-03-17 16:59 | 349086.4 | 2880.0002 | 5 | 40 | 3.576034 | -2.282182 | 2.91275 | 1.825449 | 12.35639 | 6.940932
2018-03-17 17:01 | 349206.4 | 3000.0006 | 5 | 40 | 3.565874 | -2.282121 | 2.91275 | 1.90151 | 12.35639 | 7.212534
2018-03-17 17:03 | 349326.4 | 3120.0002 | 5 | 40 | 3.555497 | -2.281924 | 2.91275 | 1.977571 | 12.35639 | 7.483367
2018-03-17 17:05 | 349446.4 | 3240.0006 | 5 | 40 | 3.543451 | -2.281906 | 2.91275 | 2.053634 | 12.35639 | 7.753358
2018-03-17 17:07 | 349566.4 | 3360.001 | 5 | 40 | 3.532327 | -2.281906 | 2.91275 | 2.129688 | 12.35639 | 8.022424
2018-03-17 17:09 | 349686.4 | 3480.0014 | 5 | 40 | 3.521267 | -2.281913 | 2.91275 | 2.205749 | 12.35639 | 8.290679
2018-03-17 17:11 | 349806.4 | 3600.0002 | 5 | 40 | 3.510104 | -2.282044 | 2.91275 | 2.281811 | 12.35639 | 8.558102
2018-03-17 17:13 | 349926.4 | 3720.0006 | 5 | 40 | 3.496223 | -2.281871 | 2.91275 | 2.357872 | 12.35639 | 8.824585
2018-03-17 17:15 | 350046.4 | 3840.0002 | 5 | 40 | 3.479609 | -2.28188 | 2.91275 | 2.433942 | 12.35639 | 9.08991
2018-03-17 17:17 | 350166.4 | 3960.0014 | 5 | 40 | 3.461621 | -2.281819 | 2.91275 | 2.509998 | 12.35639 | 9.353893
2018-03-17 17:19 | 350286.4 | 4080.0003 | 5 | 40 | 3.439373 | -2.281921 | 2.91275 | 2.586064 | 12.35639 | 9.616386
2018-03-17 17:21 | 350406.4 | 4200.0006 | 5 | 40 | 3.406765 | -2.282006 | 2.91275 | 2.66212 | 12.35639 | 9.876825
2018-03-17 17:23 | 350526.4 | 4320.0002 | 5 | 40 | 3.354853 | -2.281869 | 2.91275 | 2.738185 | 12.35639 | 10.13414
2018-03-17 17:25 | 350646.4 | 4440.0007 | 5 | 40 | 3.272061 | -2.281854 | 2.91275 | 2.814244 | 12.35639 | 10.38646
2018-03-17 17:27 | 350766.4 | 4560.0002 | 5 | 40 | 3.099766 | -2.281936 | 2.91275 | 2.890304 | 12.35639 | 10.62975
2018-03-17 17:28 | 350802.3 | 4595.8818 | 5 | 40 | 2.999983 | -2.281967 | 2.91275 | 2.913049 | 12.35639 | 10.6992
2018-03-17 17:30 | 350922.3 | 120.0013 | 6 | 40 | 3.366033 | 0 | 2.91275 | 2.913049 | 12.35639 | 10.6992
2018-03-17 17:32 | 351042.3 | 240.0001 | 6 | 40 | 3.38172 | 0 | 2.91275 | 2.913049 | 12.35639 | 10.6992
2018-03-17 17:33 | 351102.3 | 300.0006 | 6 | 40 | 3.385415 | 0 | 2.91275 | 2.913049 | 12.35639 | 10.6992
2018-03-17 17:33 | 351102.3 | 0.0025 | 7 | 41 | 3.38534 | 0 | 0 | 0 | 0 | 0
2018-03-17 17:35 | 351222.4 | 120.0013 | 2 | 41 | 4.079123 | 4.890187 | 0.1624255 | 0 | 0.6433604 | 0
2018-03-17 17:37 | 351342.4 | 240.0002 | 2 | 41 | 4.109892 | 4.890157 | 0.3254017 | 0 | 1.310541 | 0
2018-03-17 17:39 | 351462.4 | 360.0005 | 2 | 41 | 4.143198 | 4.890157 | 0.4884069 | 0 | 1.98326 | 0
2018-03-17 17:41 | 351582.4 | 480.001 | 2 | 41 | 4.172443 | 4.890178 | 0.6514125 | 0 | 2.661054 | 0
2018-03-17 17:43 | 351702.4 | 600.0014 | 2 | 41 | 4.197495 | 4.890176 | 0.814403 | 0 | 3.343206 | 0
2018-03-17 17:45 | 351822.4 | 720.001 | 2 | 41 | 4.200278 | 4.562852 | 0.9724039 | 0 | 4.006828 | 0
2018-03-17 17:47 | 351942.4 | 840.0015 | 2 | 41 | 4.200254 | 4.230191 | 1.11891 | 0 | 4.622198 | 0
2018-03-17 17:49 | 352062.4 | 960.001 | 2 | 41 | 4.200308 | 3.902764 | 1.254426 | 0 | 5.191401 | 0
2018-03-17 17:51 | 352182.4 | 1080.0005 | 2 | 41 | 4.200294 | 3.584249 | 1.379043 | 0 | 5.714826 | 0
2018-03-17 17:53 | 352302.4 | 1200.001 | 2 | 41 | 4.200253 | 3.307918 | 1.493861 | 0 | 6.197093 | 0
2018-03-17 17:53 | 352323.7 | 1221.3227 | 2 | 41 | 4.200248 | 3.259992 | 1.513307 | 0 | 6.278771 | 0
2018-03-17 17:55 | 352443.8 | 120.0006 | 3 | 41 | 4.219835 | 3.260076 | 1.6216 | 0 | 6.734591 | 0
2018-03-17 17:57 | 352563.8 | 240.0002 | 3 | 41 | 4.243677 | 3.260188 | 1.73027 | 0 | 7.194426 | 0
2018-03-17 17:59 | 352683.8 | 360.0014 | 3 | 41 | 4.271848 | 3.260119 | 1.838941 | 0 | 7.657084 | 0
2018-03-17 18:01 | 352803.8 | 480.0011 | 3 | 41 | 4.302002 | 3.259948 | 1.947595 | 0 | 8.122867 | 0
2018-03-17 18:03 | 352923.8 | 600.0006 | 3 | 41 | 4.333685 | 3.259831 | 2.056268 | 0 | 8.592083 | 0
2018-03-17 18:05 | 353043.8 | 720.001 | 3 | 41 | 4.367371 | 3.259816 | 2.164933 | 0 | 9.064804 | 0
2018-03-17 18:07 | 353163.8 | 840.0015 | 3 | 41 | 4.400306 | 3.179612 | 2.273419 | 0 | 9.540577 | 0
2018-03-17 18:09 | 353283.8 | 960.0002 | 3 | 41 | 4.40028 | 2.733188 | 2.371512 | 0 | 9.972216 | 0
2018-03-17 18:11 | 353403.8 | 1080.0007 | 3 | 41 | 4.400283 | 2.380689 | 2.456579 | 0 | 10.34653 | 0
2018-03-17 18:13 | 353523.8 | 1200.0011 | 3 | 41 | 4.400249 | 2.08053 | 2.530773 | 0 | 10.67301 | 0
2018-03-17 18:15 | 353643.8 | 1320.0007 | 3 | 41 | 4.40029 | 1.821305 | 2.595732 | 0 | 10.95884 | 0
2018-03-17 18:17 | 353763.8 | 1440.0011 | 3 | 41 | 4.400261 | 1.584839 | 2.652423 | 0 | 11.2083 | 0
2018-03-17 18:19 | 353883.8 | 1560.0015 | 3 | 41 | 4.400269 | 1.390817 | 2.701903 | 0 | 11.42602 | 0
2018-03-17 18:21 | 354003.8 | 1680.0011 | 3 | 41 | 4.400227 | 1.227827 | 2.745476 | 0 | 11.61775 | 0
2018-03-17 18:23 | 354123.8 | 1800.0007 | 3 | 41 | 4.400276 | 1.092403 | 2.784089 | 0 | 11.78766 | 0
2018-03-17 18:25 | 354243.8 | 1920.0011 | 3 | 41 | 4.400233 | 0.968996 | 2.818418 | 0 | 11.93872 | 0
2018-03-17 18:27 | 354363.8 | 2040.0023 | 3 | 41 | 4.400226 | 0.8589211 | 2.848819 | 0 | 12.07249 | 0
2018-03-17 18:29 | 354483.8 | 2160.0011 | 3 | 41 | 4.400204 | 0.7686644 | 2.875907 | 0 | 12.19168 | 0
2018-03-17 18:31 | 354603.8 | 2280.0015 | 3 | 41 | 4.400246 | 0.6933146 | 2.900226 | 0 | 12.29869 | 0
2018-03-17 18:32 | 354675.6 | 2351.8488 | 3 | 41 | 4.400213 | 0.6519938 | 2.913636 | 0 | 12.3577 | 0
2018-03-17 18:34 | 354795.6 | 120.0003 | 4 | 41 | 4.333212 | 0 | 2.913636 | 0 | 12.3577 | 0
2018-03-17 18:36 | 354915.6 | 240.0007 | 4 | 41 | 4.327635 | 0 | 2.913636 | 0 | 12.3577 | 0
2018-03-17 18:37 | 354975.6 | 300.0019 | 4 | 41 | 4.326033 | 0 | 2.913636 | 0 | 12.3577 | 0
2018-03-17 18:39 | 355095.7 | 120.0014 | 5 | 41 | 4.084756 | -2.281878 | 2.913636 | 0.07605664 | 12.3577 | 0.3131673
2018-03-17 18:41 | 355215.7 | 240.0002 | 5 | 41 | 4.051259 | -2.281857 | 2.913636 | 0.1521146 | 12.3577 | 0.6225224
2018-03-17 18:43 | 355335.7 | 360.0014 | 5 | 41 | 4.020246 | -2.281929 | 2.913636 | 0.228177 | 12.3577 | 0.9294932
2018-03-17 18:45 | 355455.7 | 480.0002 | 5 | 41 | 3.989418 | -2.28186 | 2.913636 | 0.3042351 | 12.3577 | 1.234082
2018-03-17 18:47 | 355575.7 | 600.0014 | 5 | 41 | 3.96034 | -2.281828 | 2.913636 | 0.3802978 | 12.3577 | 1.536416
2018-03-17 18:49 | 355695.7 | 720.0002 | 5 | 41 | 3.932497 | -2.281867 | 2.913636 | 0.4563519 | 12.3577 | 1.836546
2018-03-17 18:51 | 355815.7 | 840.0006 | 5 | 41 | 3.905369 | -2.281872 | 2.913636 | 0.5324187 | 12.3577 | 2.134645
2018-03-17 18:53 | 355935.7 | 960.0002 | 5 | 41 | 3.877328 | -2.281908 | 2.913636 | 0.6084729 | 12.3577 | 2.430605
2018-03-17 18:55 | 356055.7 | 1080.0006 | 5 | 41 | 3.850187 | -2.281856 | 2.913636 | 0.6845357 | 12.3577 | 2.724487
2018-03-17 18:57 | 356175.7 | 1200.001 | 5 | 41 | 3.82377 | -2.281808 | 2.913636 | 0.7605981 | 12.3577 | 3.016332
2018-03-17 18:59 | 356295.7 | 1320.0015 | 5 | 41 | 3.799737 | -2.281951 | 2.913636 | 0.8366646 | 12.3577 | 3.306265
2018-03-17 19:01 | 356415.7 | 1440.001 | 5 | 41 | 3.776749 | -2.281871 | 2.913636 | 0.912723 | 12.3577 | 3.594393
2018-03-17 19:03 | 356535.7 | 1560.0015 | 5 | 41 | 3.754004 | -2.281878 | 2.913636 | 0.9887854 | 12.3577 | 3.88078
2018-03-17 19:05 | 356655.7 | 1680.001 | 5 | 41 | 3.733384 | -2.281862 | 2.913636 | 1.064844 | 12.3577 | 4.16551
2018-03-17 19:07 | 356775.7 | 1800.0006 | 5 | 41 | 3.714016 | -2.282008 | 2.913636 | 1.140904 | 12.3577 | 4.448719
2018-03-17 19:09 | 356895.7 | 1920.0002 | 5 | 41 | 3.69538 | -2.28218 | 2.913636 | 1.216971 | 12.3577 | 4.730528
2018-03-17 19:11 | 357015.7 | 2040.0006 | 5 | 41 | 3.676056 | -2.281835 | 2.913636 | 1.293033 | 12.3577 | 5.010877
2018-03-17 19:13 | 357135.7 | 2160.001 | 5 | 41 | 3.658258 | -2.28186 | 2.913636 | 1.369091 | 12.3577 | 5.289775
2018-03-17 19:15 | 357255.7 | 2280.0014 | 5 | 41 | 3.642137 | -2.281846 | 2.913636 | 1.445154 | 12.3577 | 5.567412
2018-03-17 19:17 | 357375.7 | 2400.0002 | 5 | 41 | 3.627676 | -2.282131 | 2.913636 | 1.521218 | 12.3577 | 5.843891
2018-03-17 19:19 | 357495.7 | 2520.0014 | 5 | 41 | 3.61326 | -2.281808 | 2.913636 | 1.597274 | 12.3577 | 6.119257
2018-03-17 19:21 | 357615.7 | 2640.0002 | 5 | 41 | 3.598853 | -2.281988 | 2.913636 | 1.673338 | 12.3577 | 6.393534
2018-03-17 19:23 | 357735.7 | 2760.0006 | 5 | 41 | 3.586492 | -2.281841 | 2.913636 | 1.749402 | 12.3577 | 6.666798
2018-03-17 19:25 | 357855.7 | 2880.001 | 5 | 41 | 3.575545 | -2.281847 | 2.913636 | 1.825465 | 12.3577 | 6.939168
2018-03-17 19:27 | 357975.7 | 3000.0015 | 5 | 41 | 3.56519 | -2.281894 | 2.913636 | 1.901528 | 12.3577 | 7.210745
2018-03-17 19:29 | 358095.7 | 3120.0002 | 5 | 41 | 3.55342 | -2.281833 | 2.913636 | 1.977588 | 12.3577 | 7.481478
2018-03-17 19:31 | 358215.7 | 3240.0006 | 5 | 41 | 3.542208 | -2.281812 | 2.913636 | 2.053653 | 12.3577 | 7.751332
2018-03-17 19:33 | 358335.7 | 3360.001 | 5 | 41 | 3.531462 | -2.281918 | 2.913636 | 2.129713 | 12.3577 | 8.020347
2018-03-17 19:35 | 358455.7 | 3480.0014 | 5 | 41 | 3.521104 | -2.281835 | 2.913636 | 2.205771 | 12.3577 | 8.28855
2018-03-17 19:37 | 358575.7 | 3600.001 | 5 | 41 | 3.508731 | -2.281846 | 2.913636 | 2.281832 | 12.3577 | 8.55592
2018-03-17 19:39 | 358695.7 | 3720.0014 | 5 | 41 | 3.49365 | -2.281977 | 2.913636 | 2.357891 | 12.3577 | 8.822209
2018-03-17 19:41 | 358815.7 | 3840.0002 | 5 | 41 | 3.478435 | -2.281899 | 2.913636 | 2.433954 | 12.3577 | 9.087378
2018-03-17 19:43 | 358935.7 | 3960.0014 | 5 | 41 | 3.460957 | -2.28218 | 2.913636 | 2.510015 | 12.3577 | 9.351298
2018-03-17 19:45 | 359055.7 | 4080.001 | 5 | 41 | 3.43841 | -2.281892 | 2.913636 | 2.586076 | 12.3577 | 9.613741
2018-03-17 19:47 | 359175.7 | 4200.0007 | 5 | 41 | 3.403683 | -2.281853 | 2.913636 | 2.662133 | 12.3577 | 9.874038
2018-03-17 19:49 | 359295.7 | 4320.0011 | 5 | 41 | 3.353178 | -2.281871 | 2.913636 | 2.738189 | 12.3577 | 10.1311
2018-03-17 19:51 | 359415.7 | 4440.0014 | 5 | 41 | 3.271108 | -2.281836 | 2.913636 | 2.814256 | 12.3577 | 10.38335
2018-03-17 19:53 | 359535.7 | 4560.001 | 5 | 41 | 3.100311 | -2.281926 | 2.913636 | 2.890313 | 12.3577 | 10.62662
2018-03-17 19:54 | 359571.5 | 4595.8345 | 5 | 41 | 2.999984 | -2.281922 | 2.913636 | 2.913023 | 12.3577 | 10.69597
2018-03-17 19:56 | 359691.6 | 120.0011 | 6 | 41 | 3.365971 | 0 | 2.913636 | 2.913023 | 12.3577 | 10.69597
2018-03-17 19:58 | 359811.6 | 240.0007 | 6 | 41 | 3.381512 | 0 | 2.913636 | 2.913023 | 12.3577 | 10.69597
2018-03-17 19:59 | 359871.6 | 300.0027 | 6 | 41 | 3.385187 | 0 | 2.913636 | 2.913023 | 12.3577 | 10.69597
2018-03-17 19:59 | 359871.6 | 0.0024 | 7 | 42 | 3.385218 | 0 | 0 | 0 | 0 | 0
2018-03-17 20:01 | 359991.7 | 120.0014 | 2 | 42 | 4.079317 | 4.890058 | 0.1623998 | 6.442e-09 | 0.6433154 | 2.1807e-08
2018-03-17 20:03 | 360111.7 | 240.0002 | 2 | 42 | 4.109774 | 4.889892 | 0.3254004 | 6.442e-09 | 1.310548 | 2.1807e-08
2018-03-17 20:05 | 360231.7 | 360.0006 | 2 | 42 | 4.145197 | 4.889829 | 0.4883784 | 6.442e-09 | 1.983288 | 2.1807e-08
2018-03-17 20:07 | 360351.7 | 480.0002 | 2 | 42 | 4.173793 | 4.890178 | 0.6514022 | 6.442e-09 | 2.661504 | 2.1807e-08
2018-03-17 20:09 | 360471.7 | 600.0007 | 2 | 42 | 4.197502 | 4.890054 | 0.814398 | 6.442e-09 | 3.343746 | 2.1807e-08
2018-03-17 20:11 | 360591.7 | 720.0011 | 2 | 42 | 4.200284 | 4.574147 | 0.9725308 | 6.442e-09 | 4.007922 | 2.1807e-08
2018-03-17 20:13 | 360711.7 | 840.0015 | 2 | 42 | 4.200297 | 4.226325 | 1.119212 | 6.442e-09 | 4.624025 | 2.1807e-08
2018-03-17 20:15 | 360831.7 | 960.0011 | 2 | 42 | 4.200273 | 3.877318 | 1.254183 | 6.442e-09 | 5.190942 | 2.1807e-08
2018-03-17 20:17 | 360951.7 | 1080.0015 | 2 | 42 | 4.200256 | 3.582822 | 1.378429 | 6.442e-09 | 5.712806 | 2.1807e-08
2018-03-17 20:19 | 361071.7 | 1200.0011 | 2 | 42 | 4.200272 | 3.314132 | 1.493296 | 6.442e-09 | 6.195282 | 2.1807e-08
2018-03-17 20:19 | 361097.2 | 1225.4981 | 2 | 42 | 4.200258 | 3.259997 | 1.516571 | 6.442e-09 | 6.293043 | 2.1807e-08
2018-03-17 20:21 | 361217.2 | 120.0013 | 3 | 42 | 4.21972 | 3.259984 | 1.624855 | 6.442e-09 | 6.748792 | 2.1807e-08
2018-03-17 20:23 | 361337.2 | 240.0002 | 3 | 42 | 4.245064 | 3.259826 | 1.733522 | 6.442e-09 | 7.208668 | 2.1807e-08
2018-03-17 20:25 | 361457.2 | 360.0013 | 3 | 42 | 4.272818 | 3.259852 | 1.842194 | 6.442e-09 | 7.671493 | 2.1807e-08
2018-03-17 20:27 | 361577.2 | 480.001 | 3 | 42 | 4.302087 | 3.259864 | 1.950842 | 6.442e-09 | 8.1373 | 2.1807e-08
2018-03-17 20:29 | 361697.2 | 600.0013 | 3 | 42 | 4.333001 | 3.26019 | 2.059517 | 6.442e-09 | 8.606486 | 2.1807e-08
2018-03-17 20:31 | 361817.2 | 720.0001 | 3 | 42 | 4.367693 | 3.260045 | 2.168176 | 6.442e-09 | 9.079151 | 2.1807e-08
2018-03-17 20:33 | 361937.2 | 840.0014 | 3 | 42 | 4.400304 | 3.156985 | 2.27655 | 6.442e-09 | 9.554529 | 2.1807e-08
2018-03-17 20:35 | 362057.2 | 960.0002 | 3 | 42 | 4.400255 | 2.73232 | 2.374328 | 6.442e-09 | 9.984782 | 2.1807e-08
2018-03-17 20:37 | 362177.2 | 1080.0006 | 3 | 42 | 4.40029 | 2.385638 | 2.459464 | 6.442e-09 | 10.3594 | 2.1807e-08
2018-03-17 20:39 | 362297.2 | 1200.001 | 3 | 42 | 4.400245 | 2.082579 | 2.53385 | 6.442e-09 | 10.68672 | 2.1807e-08
2018-03-17 20:41 | 362417.2 | 1320.0013 | 3 | 42 | 4.400266 | 1.810605 | 2.598668 | 6.442e-09 | 10.97194 | 2.1807e-08
2018-03-17 20:43 | 362537.2 | 1440.001 | 3 | 42 | 4.400285 | 1.581294 | 2.655044 | 6.442e-09 | 11.22001 | 2.1807e-08
2018-03-17 20:45 | 362657.2 | 1560.0014 | 3 | 42 | 4.40025 | 1.390371 | 2.704482 | 6.442e-09 | 11.43755 | 2.1807e-08
2018-03-17 20:47 | 362777.2 | 1680.0009 | 3 | 42 | 4.400233 | 1.231047 | 2.748094 | 6.442e-09 | 11.62945 | 2.1807e-08
2018-03-17 20:49 | 362897.2 | 1800.0014 | 3 | 42 | 4.400247 | 1.089452 | 2.786726 | 6.442e-09 | 11.79944 | 2.1807e-08
2018-03-17 20:51 | 363017.2 | 1920.0001 | 3 | 42 | 4.400225 | 0.9616556 | 2.820837 | 6.442e-09 | 11.94954 | 2.1807e-08
2018-03-17 20:53 | 363137.2 | 2040.0014 | 3 | 42 | 4.400258 | 0.858017 | 2.8511 | 6.442e-09 | 12.0827 | 2.1807e-08
2018-03-17 20:55 | 363257.2 | 2160.0001 | 3 | 42 | 4.400248 | 0.769311 | 2.878163 | 6.442e-09 | 12.20178 | 2.1807e-08
2018-03-17 20:57 | 363377.2 | 2280.0013 | 3 | 42 | 4.400168 | 0.6918402 | 2.902506 | 6.442e-09 | 12.3089 | 2.1807e-08
2018-03-17 20:58 | 363445.1 | 2347.8822 | 3 | 42 | 4.400187 | 0.6519995 | 2.915183 | 6.442e-09 | 12.36468 | 2.1807e-08
2018-03-17 21:00 | 363565.1 | 120.0014 | 4 | 42 | 4.333644 | 0 | 2.915183 | 6.442e-09 | 12.36468 | 2.1807e-08
2018-03-17 21:02 | 363685.1 | 240.0002 | 4 | 42 | 4.328101 | 0 | 2.915183 | 6.442e-09 | 12.36468 | 2.1807e-08
2018-03-17 21:03 | 363745.1 | 300.003 | 4 | 42 | 4.326504 | 0 | 2.915183 | 6.442e-09 | 12.36468 | 2.1807e-08
2018-03-17 21:05 | 363865.2 | 120.0013 | 5 | 42 | 4.087844 | -2.28189 | 2.915183 | 0.07605649 | 12.36468 | 0.3133501
2018-03-17 21:07 | 363985.2 | 240.0009 | 5 | 42 | 4.053522 | -2.281846 | 2.915183 | 0.1521199 | 12.36468 | 0.6229408
2018-03-17 21:09 | 364105.2 | 360.0005 | 5 | 42 | 4.021541 | -2.281837 | 2.915183 | 0.2281768 | 12.36468 | 0.9300091
2018-03-17 21:11 | 364225.2 | 480.0009 | 5 | 42 | 3.99184 | -2.281858 | 2.915183 | 0.3042426 | 12.36468 | 1.234773
2018-03-17 21:13 | 364345.2 | 600.0013 | 5 | 42 | 3.963257 | -2.282198 | 2.915183 | 0.3802948 | 12.36468 | 1.537265
2018-03-17 21:15 | 364465.2 | 720.0001 | 5 | 42 | 3.935503 | -2.281867 | 2.915183 | 0.4563644 | 12.36468 | 1.837697
2018-03-17 21:17 | 364585.2 | 840.0014 | 5 | 42 | 3.906851 | -2.281841 | 2.915183 | 0.5324204 | 12.36468 | 2.135935
2018-03-17 21:19 | 364705.2 | 960.0001 | 5 | 42 | 3.879179 | -2.281842 | 2.915183 | 0.6084876 | 12.36468 | 2.43205
2018-03-17 21:21 | 364825.2 | 1080.0005 | 5 | 42 | 3.852619 | -2.281894 | 2.915183 | 0.6845479 | 12.36468 | 2.72609
2018-03-17 21:23 | 364945.2 | 1200.0001 | 5 | 42 | 3.826872 | -2.281792 | 2.915183 | 0.7606089 | 12.36468 | 3.018136
2018-03-17 21:25 | 365065.2 | 1320.0014 | 5 | 42 | 3.801817 | -2.281935 | 2.915183 | 0.8366624 | 12.36468 | 3.308225
2018-03-17 21:27 | 365185.2 | 1440.0001 | 5 | 42 | 3.77751 | -2.281862 | 2.915183 | 0.9127247 | 12.36468 | 3.596462
2018-03-17 21:29 | 365305.2 | 1560.0005 | 5 | 42 | 3.755785 | -2.282223 | 2.915183 | 0.9887846 | 12.36468 | 3.882943
2018-03-17 21:31 | 365425.2 | 1680.0001 | 5 | 42 | 3.735446 | -2.281839 | 2.915183 | 1.064848 | 12.36468 | 4.167837
2018-03-17 21:33 | 365545.2 | 1800.0005 | 5 | 42 | 3.716162 | -2.28188 | 2.915183 | 1.140907 | 12.36468 | 4.45122
2018-03-17 21:35 | 365665.2 | 1920.0009 | 5 | 42 | 3.69612 | -2.282026 | 2.915183 | 1.216973 | 12.36468 | 4.733141
2018-03-17 21:37 | 365785.2 | 2040.0005 | 5 | 42 | 3.676989 | -2.282049 | 2.915183 | 1.293031 | 12.36468 | 5.013518
2018-03-17 21:39 | 365905.2 | 2160.0001 | 5 | 42 | 3.659591 | -2.281842 | 2.915183 | 1.369092 | 12.36468 | 5.292525
2018-03-17 21:41 | 366025.2 | 2280.0013 | 5 | 42 | 3.643932 | -2.281906 | 2.915183 | 1.445155 | 12.36468 | 5.570279
2018-03-17 21:43 | 366145.2 | 2400.0009 | 5 | 42 | 3.628617 | -2.281837 | 2.915183 | 1.521212 | 12.36468 | 5.846845
2018-03-17 21:45 | 366265.2 | 2520.0005 | 5 | 42 | 3.612869 | -2.281944 | 2.915183 | 1.597274 | 12.36468 | 6.122238
2018-03-17 21:47 | 366385.2 | 2640.0009 | 5 | 42 | 3.599318 | -2.281901 | 2.915183 | 1.673329 | 12.36468 | 6.39649
2018-03-17 21:49 | 366505.2 | 2760.0013 | 5 | 42 | 3.587189 | -2.281885 | 2.915183 | 1.749397 | 12.36468 | 6.669809
2018-03-17 21:51 | 366625.2 | 2880.0009 | 5 | 42 | 3.576417 | -2.281808 | 2.915183 | 1.825458 | 12.36468 | 6.942245
2018-03-17 21:53 | 366745.2 | 3000.0013 | 5 | 42 | 3.564548 | -2.281792 | 2.915183 | 1.901513 | 12.36468 | 7.213814
2018-03-17 21:55 | 366865.2 | 3120.0009 | 5 | 42 | 3.552932 | -2.281938 | 2.915183 | 1.977573 | 12.36468 | 7.484478
2018-03-17 21:57 | 366985.2 | 3240.0013 | 5 | 42 | 3.542282 | -2.282085 | 2.915183 | 2.053638 | 12.36468 | 7.754324
2018-03-17 21:59 | 367105.2 | 3360.0009 | 5 | 42 | 3.532279 | -2.281854 | 2.915183 | 2.129694 | 12.36468 | 8.023354
2018-03-17 22:01 | 367225.2 | 3480.0013 | 5 | 42 | 3.520939 | -2.281858 | 2.915183 | 2.20576 | 12.36468 | 8.291622
2018-03-17 22:03 | 367345.2 | 3600.0009 | 5 | 42 | 3.506925 | -2.282141 | 2.915183 | 2.28182 | 12.36468 | 8.558893
2018-03-17 22:05 | 367465.2 | 3720.0013 | 5 | 42 | 3.493294 | -2.2821 | 2.915183 | 2.357877 | 12.36468 | 8.825107
2018-03-17 22:07 | 367585.2 | 3840.0009 | 5 | 42 | 3.478601 | -2.281882 | 2.915183 | 2.433944 | 12.36468 | 9.090281
2018-03-17 22:09 | 367705.2 | 3960.0013 | 5 | 42 | 3.461407 | -2.281824 | 2.915183 | 2.510002 | 12.36468 | 9.354239
2018-03-17 22:11 | 367825.2 | 4080.0001 | 5 | 42 | 3.436511 | -2.281864 | 2.915183 | 2.586061 | 12.36468 | 9.616627
2018-03-17 22:13 | 367945.2 | 4200.0005 | 5 | 42 | 3.402246 | -2.281854 | 2.915183 | 2.662124 | 12.36468 | 9.876777
2018-03-17 22:15 | 368065.2 | 4320.0009 | 5 | 42 | 3.353203 | -2.281819 | 2.915183 | 2.738186 | 12.36468 | 10.13382
2018-03-17 22:17 | 368185.2 | 4440.0013 | 5 | 42 | 3.273385 | -2.281841 | 2.915183 | 2.814245 | 12.36468 | 10.38611
2018-03-17 22:19 | 368305.2 | 4560.0001 | 5 | 42 | 3.103386 | -2.281931 | 2.915183 | 2.8903 | 12.36468 | 10.62958
2018-03-17 22:20 | 368342.2 | 4596.993 | 5 | 42 | 3 | -2.281841 | 2.915183 | 2.913747 | 12.36468 | 10.70122
2018-03-17 22:22 | 368462.2 | 120.0003 | 6 | 42 | 3.368539 | 0 | 2.915183 | 2.913747 | 12.36468 | 10.70122
2018-03-17 22:24 | 368582.2 | 239.9999 | 6 | 42 | 3.384282 | 0 | 2.915183 | 2.913747 | 12.36468 | 10.70122
2018-03-17 22:25 | 368642.2 | 300.0012 | 6 | 42 | 3.387982 | 0 | 2.915183 | 2.913747 | 12.36468 | 10.70122
2018-03-17 22:25 | 368642.3 | 0.0024 | 7 | 43 | 3.388009 | 0 | 0 | 0 | 0 | 0
2018-03-17 22:27 | 368762.4 | 120.0005 | 2 | 43 | 4.079575 | 4.889825 | 0.1623868 | 5.485e-09 | 0.6435024 | 1.8584e-08
2018-03-17 22:29 | 368882.4 | 240.001 | 2 | 43 | 4.111792 | 4.889888 | 0.3253727 | 5.485e-09 | 1.310844 | 1.8584e-08
2018-03-17 22:31 | 369002.4 | 360.0005 | 2 | 43 | 4.14771 | 4.890191 | 0.4883797 | 5.485e-09 | 1.984164 | 1.8584e-08
2018-03-17 22:33 | 369122.4 | 480.001 | 2 | 43 | 4.174723 | 4.890117 | 0.6513791 | 5.485e-09 | 2.662524 | 1.8584e-08
2018-03-17 22:35 | 369242.4 | 600.0006 | 2 | 43 | 4.19783 | 4.890141 | 0.8143749 | 5.485e-09 | 3.3449 | 1.8584e-08
2018-03-17 22:37 | 369362.4 | 720.0002 | 2 | 43 | 4.200309 | 4.562638 | 0.9723929 | 5.485e-09 | 4.008599 | 1.8584e-08
2018-03-17 22:39 | 369482.4 | 840.0013 | 2 | 43 | 4.20029 | 4.192245 | 1.118287 | 5.485e-09 | 4.621397 | 1.8584e-08
2018-03-17 22:41 | 369602.4 | 960.0009 | 2 | 43 | 4.20029 | 3.865968 | 1.252436 | 5.485e-09 | 5.184857 | 1.8584e-08
2018-03-17 22:43 | 369722.4 | 1080.0013 | 2 | 43 | 4.200262 | 3.574754 | 1.376336 | 5.485e-09 | 5.705275 | 1.8584e-08
2018-03-17 22:45 | 369842.4 | 1200.0009 | 2 | 43 | 4.200293 | 3.313512 | 1.491123 | 5.485e-09 | 6.187409 | 1.8584e-08
2018-03-17 22:45 | 369866.4 | 1224.0028 | 2 | 43 | 4.200281 | 3.259994 | 1.513034 | 5.485e-09 | 6.279442 | 1.8584e-08
2018-03-17 22:47 | 369986.3428 | 120.0006 | 3 | 43 | 4.22117 | 3.259883 | 1.621317 | 5.485e-09 | 6.735263 | 1.8584e-08
2018-03-17 22:49 | 370106.3423 | 240.0001 | 3 | 43 | 4.246697 | 3.260186 | 1.729987 | 5.485e-09 | 7.195363 | 1.8584e-08
2018-03-17 22:51 | 370226.3427 | 360.0005 | 3 | 43 | 4.273558 | 3.259826 | 1.838661 | 5.485e-09 | 7.658306 | 1.8584e-08
2018-03-17 22:53 | 370346.3432 | 480.001 | 3 | 43 | 4.301907 | 3.260154 | 1.947315 | 5.485e-09 | 8.12418 | 1.8584e-08
2018-03-17 22:55 | 370466.3436 | 600.0014 | 3 | 43 | 4.333291 | 3.260119 | 2.05598 | 5.485e-09 | 8.593307 | 1.8584e-08
2018-03-17 22:57 | 370586.3423 | 720.0001 | 3 | 43 | 4.369486 | 3.260121 | 2.164642 | 5.485e-09 | 9.066102 | 1.8584e-08
2018-03-17 22:59 | 370706.3427 | 840.0005 | 3 | 43 | 4.400288 | 3.148833 | 2.272941 | 5.485e-09 | 9.54128 | 1.8584e-08
2018-03-17 23:01 | 370826.3432 | 960.001 | 3 | 43 | 4.400299 | 2.73511 | 2.370671 | 5.485e-09 | 9.97132 | 1.8584e-08
2018-03-17 23:03 | 370946.3427 | 1080.0005 | 3 | 43 | 4.400262 | 2.390679 | 2.455989 | 5.485e-09 | 10.34674 | 1.8584e-08
2018-03-17 23:05 | 371066.3424 | 1200.0002 | 3 | 43 | 4.400283 | 2.07788 | 2.530399 | 5.485e-09 | 10.67417 | 1.8584e-08
2018-03-17 23:07 | 371186.3423 | 1320.0001 | 3 | 43 | 4.400309 | 1.807858 | 2.594961 | 5.485e-09 | 10.95826 | 1.8584e-08
2018-03-17 23:09 | 371306.3424 | 1440.0002 | 3 | 43 | 4.400258 | 1.584685 | 2.651372 | 5.485e-09 | 11.20648 | 1.8584e-08
2018-03-17 23:11 | 371426.3427 | 1560.0005 | 3 | 43 | 4.400252 | 1.397538 | 2.700955 | 5.485e-09 | 11.42466 | 1.8584e-08
2018-03-17 23:13 | 371546.3424 | 1680.0002 | 3 | 43 | 4.400224 | 1.23396 | 2.744768 | 5.485e-09 | 11.61745 | 1.8584e-08
2018-03-17 23:15 | 371666.3427 | 1800.0005 | 3 | 43 | 4.400292 | 1.086764 | 2.783379 | 5.485e-09 | 11.78735 | 1.8584e-08
2018-03-17 23:17 | 371786.3423 | 1920.0001 | 3 | 43 | 4.40023 | 0.964426 | 2.81749 | 5.485e-09 | 11.93744 | 1.8584e-08
2018-03-17 23:19 | 371906.3427 | 2040.0005 | 3 | 43 | 4.400246 | 0.861949 | 2.847866 | 5.485e-09 | 12.0711 | 1.8584e-08
2018-03-17 23:21 | 372026.3432 | 2160.001 | 3 | 43 | 4.40024 | 0.7745619 | 2.875102 | 5.485e-09 | 12.19094 | 1.8584e-08
2018-03-17 23:23 | 372146.3435 | 2280.0013 | 3 | 43 | 4.400233 | 0.6938772 | 2.899544 | 5.485e-09 | 12.2985 | 1.8584e-08
2018-03-17 23:24 | 372213.1419 | 2346.7997 | 3 | 43 | 4.400246 | 0.6519947 | 2.912016 | 5.485e-09 | 12.35338 | 1.8584e-08
2018-03-17 23:26 | 372333.2 | 120.0005 | 4 | 43 | 4.333102 | 0 | 2.912016 | 5.485e-09 | 12.35338 | 1.8584e-08
2018-03-17 23:28 | 372453.2 | 240.001 | 4 | 43 | 4.327478 | 0 | 2.912016 | 5.485e-09 | 12.35338 | 1.8584e-08
2018-03-17 23:29 | 372513.2 | 300.0029 | 4 | 43 | 4.325853 | 0 | 2.912016 | 5.485e-09 | 12.35338 | 1.8584e-08
2018-03-17 23:31 | 372633.3 | 120.0014 | 5 | 43 | 4.086502 | -2.281839 | 2.912016 | 0.07605175 | 12.35338 | 0.3132632
2018-03-17 23:33 | 372753.3 | 240.001 | 5 | 43 | 4.050728 | -2.282132 | 2.912016 | 0.1521114 | 12.35338 | 0.6226782
2018-03-17 23:35 | 372873.3 | 360.0007 | 5 | 43 | 4.01991 | -2.281874 | 2.912016 | 0.2281763 | 12.35338 | 0.9296076
2018-03-17 23:37 | 372993.3 | 480.0002 | 5 | 43 | 3.990646 | -2.281871 | 2.912016 | 0.3042309 | 12.35338 | 1.234219
2018-03-17 23:39 | 373113.3 | 600.0006 | 5 | 43 | 3.962542 | -2.281833 | 2.912016 | 0.3802942 | 12.35338 | 1.536696
2018-03-17 23:41 | 373233.3 | 720.001 | 5 | 43 | 3.933582 | -2.282144 | 2.912016 | 0.4563599 | 12.35338 | 1.837018
2018-03-17 23:43 | 373353.3 | 840.0006 | 5 | 43 | 3.904713 | -2.28188 | 2.912016 | 0.5324131 | 12.35338 | 2.135065
2018-03-17 23:45 | 373473.3 | 960.001 | 5 | 43 | 3.877944 | -2.281917 | 2.912016 | 0.6084712 | 12.35338 | 2.431025
2018-03-17 23:47 | 373593.3 | 1080.0006 | 5 | 43 | 3.852062 | -2.282175 | 2.912016 | 0.6845366 | 12.35338 | 2.725011
2018-03-17 23:49 | 373713.3 | 1200.001 | 5 | 43 | 3.825871 | -2.281858 | 2.912016 | 0.7606032 | 12.35338 | 3.017031
2018-03-17 23:51 | 373833.3 | 1320.0006 | 5 | 43 | 3.799463 | -2.281839 | 2.912016 | 0.8366588 | 12.35338 | 3.306999
2018-03-17 23:53 | 373953.3 | 1440.0002 | 5 | 43 | 3.776291 | -2.281882 | 2.912016 | 0.9127194 | 12.35338 | 3.595086
2018-03-17 23:55 | 374073.3 | 1560.0014 | 5 | 43 | 3.755061 | -2.281922 | 2.912016 | 0.9887855 | 12.35338 | 3.881519
2018-03-17 23:57 | 374193.3 | 1680.0002 | 5 | 43 | 3.735308 | -2.281847 | 2.912016 | 1.064842 | 12.35338 | 4.166362
2018-03-17 23:59 | 374313.3 | 1800.0006 | 5 | 43 | 3.714935 | -2.281872 | 2.912016 | 1.140905 | 12.35338 | 4.449715
2018-03-18 00:01 | 374433.3 | 1920.001 | 5 | 43 | 3.69478 | -2.281869 | 2.912016 | 1.216965 | 12.35338 | 4.731493
2018-03-18 00:03 | 374553.3 | 2040.0006 | 5 | 43 | 3.676498 | -2.282074 | 2.912016 | 1.293028 | 12.35338 | 5.011823
2018-03-18 00:05 | 374673.3 | 2160.001 | 5 | 43 | 3.659923 | -2.281837 | 2.912016 | 1.369093 | 12.35338 | 5.290832
2018-03-18 00:07 | 374793.3 | 2280.0014 | 5 | 43 | 3.644031 | -2.281908 | 2.912016 | 1.44515 | 12.35338 | 5.568592
2018-03-18 00:09 | 374913.3 | 2400.0002 | 5 | 43 | 3.627542 | -2.28189 | 2.912016 | 1.521214 | 12.35338 | 5.845141
2018-03-18 00:11 | 375033.3 | 2520.0014 | 5 | 43 | 3.613005 | -2.281908 | 2.912016 | 1.597278 | 12.35338 | 6.120501
2018-03-18 00:13 | 375153.3 | 2640.001 | 5 | 43 | 3.599981 | -2.281897 | 2.912016 | 1.673333 | 12.35338 | 6.394786
2018-03-18 00:15 | 375273.3 | 2760.0006 | 5 | 43 | 3.588498 | -2.281865 | 2.912016 | 1.749393 | 12.35338 | 6.668162
2018-03-18 00:17 | 375393.3 | 2880.001 | 5 | 43 | 3.576509 | -2.282022 | 2.912016 | 1.825457 | 12.35338 | 6.940673
2018-03-18 00:19 | 375513.3 | 3000.0006 | 5 | 43 | 3.564534 | -2.281839 | 2.912016 | 1.901514 | 12.35338 | 7.21222
2018-03-18 00:21 | 375633.3 | 3120.0002 | 5 | 43 | 3.553885 | -2.281869 | 2.912016 | 1.977577 | 12.35338 | 7.482941
2018-03-18 00:23 | 375753.3 | 3240.0006 | 5 | 43 | 3.544014 | -2.281824 | 2.912016 | 2.053639 | 12.35338 | 7.75287
2018-03-18 00:25 | 375873.3 | 3360.0002 | 5 | 43 | 3.533607 | -2.2818 | 2.912016 | 2.1297 | 12.35338 | 8.02205
2018-03-18 00:27 | 375993.3 | 3480.0006 | 5 | 43 | 3.520844 | -2.281885 | 2.912016 | 2.205755 | 12.35338 | 8.290322
2018-03-18 00:29 | 376113.3 | 3600.0002 | 5 | 43 | 3.508225 | -2.282168 | 2.912016 | 2.281814 | 12.35338 | 8.557634
2018-03-18 00:31 | 376233.3 | 3720.0006 | 5 | 43 | 3.495121 | -2.28212 | 2.912016 | 2.357883 | 12.35338 | 8.824013
2018-03-18 00:33 | 376353.3 | 3840.0011 | 5 | 43 | 3.481134 | -2.281826 | 2.912016 | 2.433941 | 12.35338 | 9.08933
2018-03-18 00:35 | 376473.3 | 3960.0006 | 5 | 43 | 3.462317 | -2.281933 | 2.912016 | 2.510004 | 12.35338 | 9.353441
2018-03-18 00:37 | 376593.3 | 4080.0002 | 5 | 43 | 3.436906 | -2.281849 | 2.912016 | 2.586065 | 12.35338 | 9.615848
2018-03-18 00:39 | 376713.3 | 4200.0014 | 5 | 43 | 3.403707 | -2.281898 | 2.912016 | 2.662121 | 12.35338 | 9.876057
2018-03-18 00:41 | 376833.3 | 4320.0002 | 5 | 43 | 3.355434 | -2.281858 | 2.912016 | 2.738183 | 12.35338 | 10.13323
2018-03-18 00:43 | 376953.3 | 4440.0006 | 5 | 43 | 3.273741 | -2.281888 | 2.912016 | 2.81424 | 12.35338 | 10.38565
2018-03-18 00:45 | 377073.3 | 4560.0002 | 5 | 43 | 3.095321 | -2.281915 | 2.912016 | 2.890305 | 12.35338 | 10.62891
2018-03-18 00:46 | 377106.7 | 4593.4553 | 5 | 43 | 2.999999 | -2.281858 | 2.912016 | 2.911508 | 12.35338 | 10.69359
2018-03-18 00:48 | 377226.8 | 120.0012 | 6 | 43 | 3.36787 | 0 | 2.912016 | 2.911508 | 12.35338 | 10.69359
2018-03-18 00:50 | 377346.8 | 240.0007 | 6 | 43 | 3.383485 | 0 | 2.912016 | 2.911508 | 12.35338 | 10.69359
2018-03-18 00:51 | 377406.8 | 300.0004 | 6 | 43 | 3.387145 | 0 | 2.912016 | 2.911508 | 12.35338 | 10.69359
2018-03-18 00:51 | 377406.8 | 0.0025 | 7 | 44 | 3.387188 | 0 | 0 | 0 | 0 | 0
2018-03-18 00:53 | 377526.9 | 120.0014 | 2 | 44 | 4.078296 | 4.890151 | 0.162393 | 2.259e-09 | 0.6431606 | 7.651e-09
2018-03-18 00:55 | 377646.8 | 240.0002 | 2 | 44 | 4.112102 | 4.88985 | 0.325382 | 2.259e-09 | 1.310504 | 7.651e-09
2018-03-18 00:57 | 377766.8 | 360.0006 | 2 | 44 | 4.146325 | 4.890176 | 0.4883887 | 2.259e-09 | 1.983711 | 7.651e-09
2018-03-18 00:59 | 377886.8 | 480.0009 | 2 | 44 | 4.17294 | 4.890124 | 0.6513797 | 2.259e-09 | 2.66179 | 7.651e-09
2018-03-18 01:01 | 378006.8 | 600.0006 | 2 | 44 | 4.195884 | 4.890077 | 0.8143791 | 2.259e-09 | 3.343813 | 7.651e-09
2018-03-18 01:03 | 378126.8 | 720.0002 | 2 | 44 | 4.2003 | 4.554044 | 0.9727051 | 2.259e-09 | 4.008763 | 7.651e-09
2018-03-18 01:05 | 378246.8 | 840.0005 | 2 | 44 | 4.200289 | 4.193276 | 1.118332 | 2.259e-09 | 4.620436 | 7.651e-09
2018-03-18 01:07 | 378366.8 | 960.0001 | 2 | 44 | 4.200284 | 3.875537 | 1.252695 | 2.259e-09 | 5.184798 | 7.651e-09
2018-03-18 01:09 | 378486.8 | 1080.0005 | 2 | 44 | 4.200276 | 3.594592 | 1.377088 | 2.259e-09 | 5.707282 | 7.651e-09
2018-03-18 01:11 | 378606.8 | 1200.0001 | 2 | 44 | 4.200281 | 3.316955 | 1.49228 | 2.259e-09 | 6.191122 | 7.651e-09
2018-03-18 01:11 | 378630.3 | 1223.4996 | 2 | 44 | 4.200228 | 3.25999 | 1.513757 | 2.259e-09 | 6.281331 | 7.651e-09
2018-03-18 01:13 | 378750.4 | 120.0013 | 3 | 44 | 4.222079 | 3.260192 | 1.622047 | 2.259e-09 | 6.737255 | 7.651e-09
2018-03-18 01:15 | 378870.4 | 240.0019 | 3 | 44 | 4.246718 | 3.25986 | 1.730711 | 2.259e-09 | 7.197364 | 7.651e-09
2018-03-18 01:17 | 378990.4 | 360.0005 | 3 | 44 | 4.273019 | 3.260184 | 1.839375 | 2.259e-09 | 7.660252 | 7.651e-09
2018-03-18 01:19 | 379110.4 | 480.0002 | 3 | 44 | 4.301715 | 3.26003 | 1.948035 | 2.259e-09 | 8.126079 | 7.651e-09
2018-03-18 01:21 | 379230.4 | 600.0014 | 3 | 44 | 4.334923 | 3.259812 | 2.056695 | 2.259e-09 | 8.595264 | 7.651e-09
2018-03-18 01:23 | 379350.4 | 720.0001 | 3 | 44 | 4.370454 | 3.259912 | 2.165357 | 2.259e-09 | 9.06823 | 7.651e-09
2018-03-18 01:25 | 379470.4 | 840.0014 | 3 | 44 | 4.400317 | 3.143361 | 2.27361 | 2.259e-09 | 9.543259 | 7.651e-09
2018-03-18 01:27 | 379590.4 | 960.0001 | 3 | 44 | 4.400293 | 2.736588 | 2.3713 | 2.259e-09 | 9.973125 | 7.651e-09
2018-03-18 01:29 | 379710.4 | 1080.0006 | 3 | 44 | 4.400277 | 2.380889 | 2.456511 | 2.259e-09 | 10.34808 | 7.651e-09
2018-03-18 01:31 | 379830.4 | 1200.0009 | 3 | 44 | 4.400268 | 2.064302 | 2.53043 | 2.259e-09 | 10.67334 | 7.651e-09
2018-03-18 01:33 | 379950.4 | 1320.0006 | 3 | 44 | 4.400244 | 1.802725 | 2.594762 | 2.259e-09 | 10.95642 | 7.651e-09
2018-03-18 01:35 | 380070.4 | 1440.0002 | 3 | 44 | 4.400284 | 1.584642 | 2.651088 | 2.259e-09 | 11.20427 | 7.651e-09
2018-03-18 01:37 | 380190.4 | 1560.0007 | 3 | 44 | 4.400253 | 1.396544 | 2.700722 | 2.259e-09 | 11.42267 | 7.651e-09
2018-03-18 01:39 | 380310.4 | 1680.0009 | 3 | 44 | 4.400195 | 1.225288 | 2.744384 | 2.259e-09 | 11.61479 | 7.651e-09
2018-03-18 01:41 | 380430.4 | 1800.0006 | 3 | 44 | 4.400247 | 1.083403 | 2.78278 | 2.259e-09 | 11.78374 | 7.651e-09
2018-03-18 01:43 | 380550.4 | 1920.0009 | 3 | 44 | 4.40022 | 0.963912 | 2.816845 | 2.259e-09 | 11.93364 | 7.651e-09
2018-03-18 01:45 | 380670.4 | 2040.0006 | 3 | 44 | 4.400223 | 0.8631544 | 2.847253 | 2.259e-09 | 12.06744 | 7.651e-09
2018-03-18 01:47 | 380790.4 | 2160.0002 | 3 | 44 | 4.400149 | 0.7713594 | 2.874496 | 2.259e-09 | 12.18731 | 7.651e-09
2018-03-18 01:49 | 380910.4 | 2280.0013 | 3 | 44 | 4.400199 | 0.689209 | 2.898813 | 2.259e-09 | 12.29432 | 7.651e-09
2018-03-18 01:50 | 380974 | 2343.6315 | 3 | 44 | 4.400221 | 0.651988 | 2.910664 | 2.259e-09 | 12.34646 | 7.651e-09
2018-03-18 01:52 | 381094 | 120.0005 | 4 | 44 | 4.332783 | 0 | 2.910664 | 2.259e-09 | 12.34646 | 7.651e-09
2018-03-18 01:54 | 381214 | 240 | 4 | 44 | 4.327106 | 0 | 2.910664 | 2.259e-09 | 12.34646 | 7.651e-09
2018-03-18 01:55 | 381274 | 300.0044 | 4 | 44 | 4.325493 | 0 | 2.910664 | 2.259e-09 | 12.34646 | 7.651e-09
2018-03-18 01:57 | 381394.1 | 120.0006 | 5 | 44 | 4.084193 | -2.281864 | 2.910664 | 0.07605607 | 12.34646 | 0.3131703
2018-03-18 01:59 | 381514.1 | 240.0002 | 5 | 44 | 4.049218 | -2.281844 | 2.910664 | 0.1521182 | 12.34646 | 0.6224338
2018-03-18 02:01 | 381634.1 | 360.0006 | 5 | 44 | 4.018638 | -2.281821 | 2.910664 | 0.2281744 | 12.34646 | 0.9292265
2018-03-18 02:03 | 381754.1 | 480.001 | 5 | 44 | 3.989991 | -2.281833 | 2.910664 | 0.3042397 | 12.34646 | 1.233807
2018-03-18 02:05 | 381874.1 | 600.0006 | 5 | 44 | 3.960918 | -2.282207 | 2.910664 | 0.3802992 | 12.34646 | 1.536183
2018-03-18 02:07 | 381994.1 | 720.001 | 5 | 44 | 3.930991 | -2.281839 | 2.910664 | 0.4563574 | 12.34646 | 1.836298
2018-03-18 02:09 | 382114.1 | 840.0014 | 5 | 44 | 3.903286 | -2.281844 | 2.910664 | 0.5324192 | 12.34646 | 2.134233
2018-03-18 02:11 | 382234.1 | 960.0002 | 5 | 44 | 3.877053 | -2.281854 | 2.910664 | 0.6084774 | 12.34646 | 2.430101
2018-03-18 02:13 | 382354.1 | 1080.0006 | 5 | 44 | 3.851149 | -2.281803 | 2.910664 | 0.6845357 | 12.34646 | 2.724007
2018-03-18 02:15 | 382474.1 | 1200.001 | 5 | 44 | 3.823556 | -2.281864 | 2.910664 | 0.7606019 | 12.34646 | 3.015913
2018-03-18 02:17 | 382594.1 | 1320.0006 | 5 | 44 | 3.797851 | -2.281898 | 2.910664 | 0.8366581 | 12.34646 | 3.305712
2018-03-18 02:19 | 382714.1 | 1440.0002 | 5 | 44 | 3.775255 | -2.28188 | 2.910664 | 0.9127158 | 12.34646 | 3.593694
2018-03-18 02:21 | 382834.1 | 1560.0014 | 5 | 44 | 3.754742 | -2.281867 | 2.910664 | 0.9887752 | 12.34646 | 3.880048
2018-03-18 02:23 | 382954.1 | 1680.001 | 5 | 44 | 3.734126 | -2.28186 | 2.910664 | 1.064835 | 12.34646 | 4.164856
2018-03-18 02:25 | 383074.1 | 1800.0006 | 5 | 44 | 3.712878 | -2.281872 | 2.910664 | 1.1409 | 12.34646 | 4.448073
2018-03-18 02:27 | 383194.1 | 1920.001 | 5 | 44 | 3.693631 | -2.28188 | 2.910664 | 1.216959 | 12.34646 | 4.729729
2018-03-18 02:29 | 383314.1 | 2040.0006 | 5 | 44 | 3.67582 | -2.281853 | 2.910664 | 1.293022 | 12.34646 | 5.009988
2018-03-18 02:31 | 383434.1 | 2160.001 | 5 | 44 | 3.659248 | -2.281867 | 2.910664 | 1.36908 | 12.34646 | 5.288936
2018-03-18 02:33 | 383554.1 | 2280.0014 | 5 | 44 | 3.642184 | -2.28194 | 2.910664 | 1.445143 | 12.34646 | 5.56663
2018-03-18 02:35 | 383674.1 | 2400.0002 | 5 | 44 | 3.626323 | -2.281903 | 2.910664 | 1.521205 | 12.34646 | 5.843043
2018-03-18 02:37 | 383794.1 | 2520.0006 | 5 | 44 | 3.612229 | -2.281828 | 2.910664 | 1.597264 | 12.34646 | 6.118314
2018-03-18 02:39 | 383914.1 | 2640.001 | 5 | 44 | 3.599826 | -2.281867 | 2.910664 | 1.673325 | 12.34646 | 6.392582
2018-03-18 02:41 | 384034.1 | 2760.0014 | 5 | 44 | 3.587508 | -2.281807 | 2.910664 | 1.749384 | 12.34646 | 6.665919
2018-03-18 02:43 | 384154.1 | 2880.001 | 5 | 44 | 3.574727 | -2.281865 | 2.910664 | 1.825445 | 12.34646 | 6.938295
2018-03-18 02:45 | 384274.1 | 3000.0014 | 5 | 44 | 3.563604 | -2.282074 | 2.910664 | 1.901509 | 12.34646 | 7.209775
2018-03-18 02:47 | 384394.1 | 3120.0002 | 5 | 44 | 3.553365 | -2.281901 | 2.910664 | 1.977574 | 12.34646 | 7.480442
2018-03-18 02:49 | 384514.1 | 3240.0014 | 5 | 44 | 3.543498 | -2.281894 | 2.910664 | 2.053635 | 12.34646 | 7.750349
2018-03-18 02:51 | 384634.1 | 3360.001 | 5 | 44 | 3.531454 | -2.281905 | 2.910664 | 2.129692 | 12.34646 | 8.019415
2018-03-18 02:53 | 384754.1 | 3480.0014 | 5 | 44 | 3.519235 | -2.281906 | 2.910664 | 2.205756 | 12.34646 | 8.287562
2018-03-18 02:55 | 384874.1 | 3600.001 | 5 | 44 | 3.507151 | -2.281808 | 2.910664 | 2.281818 | 12.34646 | 8.554786
2018-03-18 02:57 | 384994.1 | 3720.0006 | 5 | 44 | 3.494854 | -2.28178 | 2.910664 | 2.357874 | 12.34646 | 8.821058
2018-03-18 02:59 | 385114.1 | 3840.001 | 5 | 44 | 3.479536 | -2.2821 | 2.910664 | 2.433939 | 12.34646 | 9.086339
2018-03-18 03:01 | 385234.1 | 3960.0006 | 5 | 44 | 3.458823 | -2.281885 | 2.910664 | 2.509991 | 12.34646 | 9.350203
2018-03-18 03:03 | 385354.1 | 4080.001 | 5 | 44 | 3.434959 | -2.281931 | 2.910664 | 2.586058 | 12.34646 | 9.612437
2018-03-18 03:05 | 385474.1 | 4200.0014 | 5 | 44 | 3.402193 | -2.281871 | 2.910664 | 2.662115 | 12.34646 | 9.872512
2018-03-18 03:07 | 385594.1 | 4320.0011 | 5 | 44 | 3.35369 | -2.282027 | 2.910664 | 2.738177 | 12.34646 | 10.1296
2018-03-18 03:09 | 385714.1 | 4440.0014 | 5 | 44 | 3.267734 | -2.281876 | 2.910664 | 2.814234 | 12.34646 | 10.38176
2018-03-18 03:11 | 385834.1 | 4560.001 | 5 | 44 | 3.086834 | -2.281924 | 2.910664 | 2.890298 | 12.34646 | 10.62444
2018-03-18 03:12 | 385864.6 | 4590.4312 | 5 | 44 | 2.999995 | -2.281917 | 2.910664 | 2.909586 | 12.34646 | 10.6832
2018-03-18 03:14 | 385984.6 | 120.0013 | 6 | 44 | 3.369326 | 0 | 2.910664 | 2.909586 | 12.34646 | 10.6832
2018-03-18 03:16 | 386104.6 | 240 | 6 | 44 | 3.384987 | 0 | 2.910664 | 2.909586 | 12.34646 | 10.6832
2018-03-18 03:17 | 386164.6 | 300.002 | 6 | 44 | 3.38871 | 0 | 2.910664 | 2.909586 | 12.34646 | 10.6832
2018-03-18 03:17 | 386164.6 | 0.0024 | 7 | 45 | 3.388722 | 0 | 0 | 0 | 0 | 0
2018-03-18 03:19 | 386284.7 | 120.0006 | 2 | 45 | 4.080444 | 4.890141 | 0.1624099 | 9.38e-10 | 0.6435165 | 3.179e-09
2018-03-18 03:21 | 386404.7 | 240.001 | 2 | 45 | 4.112256 | 4.890018 | 0.3253975 | 9.38e-10 | 1.311041 | 3.179e-09
2018-03-18 03:23 | 386524.7 | 360.0014 | 2 | 45 | 4.145903 | 4.890161 | 0.4883845 | 9.38e-10 | 1.984136 | 3.179e-09
2018-03-18 03:25 | 386644.7 | 480.0011 | 2 | 45 | 4.171795 | 4.890138 | 0.6513968 | 9.38e-10 | 2.662145 | 3.179e-09
2018-03-18 03:27 | 386764.7 | 600.0007 | 2 | 45 | 4.196417 | 4.88989 | 0.8143941 | 9.38e-10 | 3.344109 | 3.179e-09
2018-03-18 03:29 | 386884.7 | 720.0011 | 2 | 45 | 4.200284 | 4.545035 | 0.9721734 | 9.38e-10 | 4.006783 | 3.179e-09
2018-03-18 03:31 | 387004.7 | 840.0007 | 2 | 45 | 4.200274 | 4.200168 | 1.117872 | 9.38e-10 | 4.618759 | 3.179e-09
2018-03-18 03:33 | 387124.7 | 960.0002 | 2 | 45 | 4.200257 | 3.891948 | 1.252598 | 9.38e-10 | 5.184643 | 3.179e-09
2018-03-18 03:35 | 387244.7 | 1080.0015 | 2 | 45 | 4.200282 | 3.602063 | 1.377486 | 9.38e-10 | 5.709208 | 3.179e-09
2018-03-18 03:37 | 387364.7 | 1200.0002 | 2 | 45 | 4.200283 | 3.306277 | 1.492603 | 9.38e-10 | 6.192733 | 3.179e-09
2018-03-18 03:37 | 387384.3 | 1219.5779 | 2 | 45 | 4.20027 | 3.259997 | 1.510464 | 9.38e-10 | 6.267754 | 3.179e-09
2018-03-18 03:39 | 387504.3 | 120.0013 | 3 | 45 | 4.220582 | 3.259843 | 1.61875 | 9.38e-10 | 6.72358 | 3.179e-09
2018-03-18 03:41 | 387624.3 | 240.0002 | 3 | 45 | 4.244629 | 3.260135 | 1.727404 | 9.38e-10 | 7.183452 | 3.179e-09
2018-03-18 03:43 | 387744.3 | 360.0017 | 3 | 45 | 4.270442 | 3.260159 | 1.836076 | 9.38e-10 | 7.646099 | 3.179e-09
2018-03-18 03:45 | 387864.3 | 480.001 | 3 | 45 | 4.300254 | 3.260015 | 1.944733 | 9.38e-10 | 8.111685 | 3.179e-09
2018-03-18 03:47 | 387984.3 | 600.0005 | 3 | 45 | 4.333331 | 3.260175 | 2.053408 | 9.38e-10 | 8.580805 | 3.179e-09
2018-03-18 03:49 | 388104.3 | 720.0001 | 3 | 45 | 4.367973 | 3.260154 | 2.162072 | 9.38e-10 | 9.053543 | 3.179e-09
2018-03-18 03:51 | 388224.3 | 840.0013 | 3 | 45 | 4.400272 | 3.189971 | 2.270612 | 9.38e-10 | 9.529589 | 3.179e-09
2018-03-18 03:53 | 388344.3 | 960.001 | 3 | 45 | 4.400302 | 2.760808 | 2.369446 | 9.38e-10 | 9.964484 | 3.179e-09
2018-03-18 03:55 | 388464.3 | 1080.0006 | 3 | 45 | 4.400283 | 2.387477 | 2.455108 | 9.38e-10 | 10.34142 | 3.179e-09
2018-03-18 03:57 | 388584.3 | 1200.0002 | 3 | 45 | 4.400261 | 2.080064 | 2.529404 | 9.38e-10 | 10.66834 | 3.179e-09
2018-03-18 03:59 | 388704.3 | 1320.0006 | 3 | 45 | 4.400226 | 1.818464 | 2.594273 | 9.38e-10 | 10.95378 | 3.179e-09
2018-03-18 04:01 | 388824.3 | 1440.001 | 3 | 45 | 4.400249 | 1.598115 | 2.651142 | 9.38e-10 | 11.20403 | 3.179e-09
2018-03-18 04:03 | 388944.3 | 1560.0013 | 3 | 45 | 4.40025 | 1.4009 | 2.701082 | 9.38e-10 | 11.42377 | 3.179e-09
2018-03-18 04:05 | 389064.3 | 1680.0009 | 3 | 45 | 4.400244 | 1.229525 | 2.744807 | 9.38e-10 | 11.61618 | 3.179e-09
2018-03-18 04:07 | 389184.3 | 1800.0014 | 3 | 45 | 4.400248 | 1.088877 | 2.783379 | 9.38e-10 | 11.7859 | 3.179e-09
2018-03-18 04:09 | 389304.3 | 1920.0009 | 3 | 45 | 4.400239 | 0.9705896 | 2.817635 | 9.38e-10 | 11.93664 | 3.179e-09
2018-03-18 04:11 | 389424.3 | 2040.0006 | 3 | 45 | 4.400235 | 0.8667707 | 2.848221 | 9.38e-10 | 12.07122 | 3.179e-09
2018-03-18 04:13 | 389544.3 | 2160.0001 | 3 | 45 | 4.400227 | 0.7702694 | 2.875463 | 9.38e-10 | 12.19109 | 3.179e-09
2018-03-18 04:15 | 389664.3 | 2280.0013 | 3 | 45 | 4.400229 | 0.6912928 | 2.899773 | 9.38e-10 | 12.29806 | 3.179e-09
2018-03-18 04:16 | 389730.1 | 2345.8509 | 3 | 45 | 4.400202 | 0.6519995 | 2.912049 | 9.38e-10 | 12.35207 | 3.179e-09
2018-03-18 04:18 | 389850.2 | 120.0013 | 4 | 45 | 4.333255 | 0 | 2.912049 | 9.38e-10 | 12.35207 | 3.179e-09
2018-03-18 04:20 | 389970.2 | 240.0009 | 4 | 45 | 4.327619 | 0 | 2.912049 | 9.38e-10 | 12.35207 | 3.179e-09
2018-03-18 04:21 | 390030.2 | 300.0021 | 4 | 45 | 4.326006 | 0 | 2.912049 | 9.38e-10 | 12.35207 | 3.179e-09
2018-03-18 04:23 | 390150.3 | 120.0013 | 5 | 45 | 4.085949 | -2.281898 | 2.912049 | 0.07605547 | 12.35207 | 0.313262
2018-03-18 04:25 | 390270.3 | 240.0009 | 5 | 45 | 4.051661 | -2.28194 | 2.912049 | 0.1521153 | 12.35207 | 0.6226846
2018-03-18 04:27 | 390390.3 | 360.0013 | 5 | 45 | 4.02178 | -2.281844 | 2.912049 | 0.2281721 | 12.35207 | 0.9296863
2018-03-18 04:29 | 390510.3 | 480.0009 | 5 | 45 | 3.992498 | -2.281826 | 2.912049 | 0.3042328 | 12.35207 | 1.234476
2018-03-18 04:31 | 390630.3 | 600.0013 | 5 | 45 | 3.962049 | -2.281906 | 2.912049 | 0.3802907 | 12.35207 | 1.536983
2018-03-18 04:33 | 390750.3 | 720.0001 | 5 | 45 | 3.933136 | -2.281899 | 2.912049 | 0.4563555 | 12.35207 | 1.837243
2018-03-18 04:35 | 390870.3 | 840.0013 | 5 | 45 | 3.905585 | -2.281874 | 2.912049 | 0.5324153 | 12.35207 | 2.135338
2018-03-18 04:37 | 390990.3 | 960.0001 | 5 | 45 | 3.879593 | -2.281867 | 2.912049 | 0.6084732 | 12.35207 | 2.431399
2018-03-18 04:39 | 391110.3 | 1080.0005 | 5 | 45 | 3.852433 | -2.28194 | 2.912049 | 0.6845353 | 12.35207 | 2.725474
2018-03-18 04:41 | 391230.3 | 1200.0009 | 5 | 45 | 3.82457 | -2.281929 | 2.912049 | 0.7605973 | 12.35207 | 3.01742
2018-03-18 04:43 | 391350.3 | 1320.0013 | 5 | 45 | 3.799497 | -2.281918 | 2.912049 | 0.8366485 | 12.35207 | 3.307312
2018-03-18 04:45 | 391470.3 | 1440.0001 | 5 | 45 | 3.777295 | -2.281894 | 2.912049 | 0.9127136 | 12.35207 | 3.595457
2018-03-18 04:47 | 391590.3 | 1560.0005 | 5 | 45 | 3.756171 | -2.281903 | 2.912049 | 0.9887775 | 12.35207 | 3.881971
2018-03-18 04:49 | 391710.3 | 1680.0001 | 5 | 45 | 3.734179 | -2.281918 | 2.912049 | 1.06483 | 12.35207 | 4.166802
2018-03-18 04:51 | 391830.3 | 1800.0013 | 5 | 45 | 3.713896 | -2.28186 | 2.912049 | 1.140895 | 12.35207 | 4.450059
2018-03-18 04:53 | 391950.3 | 1920.0009 | 5 | 45 | 3.69486 | -2.281877 | 2.912049 | 1.216957 | 12.35207 | 4.731814
2018-03-18 04:55 | 392070.3 | 2040.0005 | 5 | 45 | 3.677393 | -2.281931 | 2.912049 | 1.293017 | 12.35207 | 5.012178
2018-03-18 04:57 | 392190.3 | 2160.0001 | 5 | 45 | 3.659615 | -2.282225 | 2.912049 | 1.369074 | 12.35207 | 5.2912
2018-03-18 04:59 | 392310.3 | 2280.0013 | 5 | 45 | 3.642118 | -2.281892 | 2.912049 | 1.44514 | 12.35207 | 5.56889
2018-03-18 05:01 | 392430.3 | 2400.0009 | 5 | 45 | 3.626742 | -2.281963 | 2.912049 | 1.521199 | 12.35207 | 5.845315
2018-03-18 05:03 | 392550.3 | 2520.0013 | 5 | 45 | 3.613063 | -2.28226 | 2.912049 | 1.597256 | 12.35207 | 6.12062
2018-03-18 05:05 | 392670.3 | 2640.0009 | 5 | 45 | 3.600224 | -2.281906 | 2.912049 | 1.673321 | 12.35207 | 6.394962
2018-03-18 05:07 | 392790.3 | 2760.0013 | 5 | 45 | 3.586536 | -2.281841 | 2.912049 | 1.749381 | 12.35207 | 6.668274
2018-03-18 05:09 | 392910.3 | 2880.0001 | 5 | 45 | 3.574522 | -2.28188 | 2.912049 | 1.825436 | 12.35207 | 6.940579
2018-03-18 05:11 | 393030.3 | 3000.0005 | 5 | 45 | 3.563679 | -2.281874 | 2.912049 | 1.901501 | 12.35207 | 7.212059
2018-03-18 05:13 | 393150.3 | 3120.0001 | 5 | 45 | 3.553888 | -2.281856 | 2.912049 | 1.977555 | 12.35207 | 7.482724
2018-03-18 05:15 | 393270.3 | 3240.0005 | 5 | 45 | 3.542732 | -2.282097 | 2.912049 | 2.053618 | 12.35207 | 7.752635
2018-03-18 05:17 | 393390.3 | 3360.0001 | 5 | 45 | 3.530481 | -2.281823 | 2.912049 | 2.129677 | 12.35207 | 8.021616
2018-03-18 05:19 | 393510.3 | 3480.0013 | 5 | 45 | 3.519028 | -2.281905 | 2.912049 | 2.205739 | 12.35207 | 8.289719
2018-03-18 05:21 | 393630.3 | 3600.0001 | 5 | 45 | 3.507617 | -2.282 | 2.912049 | 2.281792 | 12.35207 | 8.556909
2018-03-18 05:23 | 393750.3 | 3720.0005 | 5 | 45 | 3.494759 | -2.281847 | 2.912049 | 2.357856 | 12.35207 | 8.823242
2018-03-18 05:25 | 393870.3 | 3840.001 | 5 | 45 | 3.477654 | -2.281885 | 2.912049 | 2.433915 | 12.35207 | 9.088422
2018-03-18 05:27 | 393990.3 | 3960.0005 | 5 | 45 | 3.458848 | -2.281847 | 2.912049 | 2.509978 | 12.35207 | 9.352239
2018-03-18 05:29 | 394110.3 | 4080.0009 | 5 | 45 | 3.435464 | -2.281858 | 2.912049 | 2.586034 | 12.35207 | 9.614459
2018-03-18 05:31 | 394230.3 | 4200.0005 | 5 | 45 | 3.403965 | -2.281854 | 2.912049 | 2.662094 | 12.35207 | 9.874649
2018-03-18 05:33 | 394350.3 | 4320.0009 | 5 | 45 | 3.353344 | -2.281885 | 2.912049 | 2.738157 | 12.35207 | 10.1318
2018-03-18 05:35 | 394470.3 | 4440.0005 | 5 | 45 | 3.267818 | -2.281974 | 2.912049 | 2.814213 | 12.35207 | 10.38388
2018-03-18 05:37 | 394590.3 | 4560.0009 | 5 | 45 | 3.092979 | -2.281908 | 2.912049 | 2.890274 | 12.35207 | 10.62677
2018-03-18 05:38 | 394623.5 | 4593.2176 | 5 | 45 | 2.999981 | -2.281872 | 2.912049 | 2.911328 | 12.35207 | 10.69097
2018-03-18 05:40 | 394743.5 | 120.0012 | 6 | 45 | 3.369442 | 0 | 2.912049 | 2.911328 | 12.35207 | 10.69097
2018-03-18 05:42 | 394863.5 | 239.9999 | 6 | 45 | 3.385252 | 0 | 2.912049 | 2.911328 | 12.35207 | 10.69097
2018-03-18 05:43 | 394923.5 | 300.002 | 6 | 45 | 3.389089 | 0 | 2.912049 | 2.911328 | 12.35207 | 10.69097
2018-03-18 05:43 | 394923.5 | 0.0024 | 7 | 46 | 3.389075 | 0 | 0 | 0 | 0 | 0
2018-03-18 05:45 | 395043.6 | 120.0014 | 2 | 46 | 4.08157 | 4.890164 | 0.1624133 | 0 | 0.6438451 | 0
2018-03-18 05:47 | 395163.6 | 240.0002 | 2 | 46 | 4.112578 | 4.889905 | 0.3254096 | 0 | 1.311499 | 0
2018-03-18 05:49 | 395283.6 | 360.0022 | 2 | 46 | 4.145425 | 4.890141 | 0.4883894 | 0 | 1.984562 | 0
2018-03-18 05:51 | 395403.6 | 480.0011 | 2 | 46 | 4.172815 | 4.89013 | 0.6514058 | 0 | 2.662615 | 0
2018-03-18 05:53 | 395523.6 | 600.0015 | 2 | 46 | 4.199004 | 4.890143 | 0.8143981 | 0 | 3.344896 | 0
2018-03-18 05:55 | 395643.6 | 720.0011 | 2 | 46 | 4.200269 | 4.539069 | 0.9715781 | 0 | 4.005091 | 0
2018-03-18 05:57 | 395763.6 | 840.0014 | 2 | 46 | 4.200268 | 4.204299 | 1.117213 | 0 | 4.616797 | 0
2018-03-18 05:59 | 395883.6 | 960.0003 | 2 | 46 | 4.200303 | 3.893151 | 1.252156 | 0 | 5.183597 | 0
2018-03-18 06:01 | 396003.6 | 1080.0007 | 2 | 46 | 4.200267 | 3.582896 | 1.376786 | 0 | 5.707077 | 0
2018-03-18 06:03 | 396123.6 | 1200.0003 | 2 | 46 | 4.200249 | 3.296422 | 1.491343 | 0 | 6.18825 | 0
2018-03-18 06:03 | 396140 | 1216.3651 | 2 | 46 | 4.200266 | 3.259992 | 1.506233 | 0 | 6.250792 | 0
2018-03-18 06:05 | 396260 | 120.0007 | 3 | 46 | 4.220272 | 3.260001 | 1.614513 | 0 | 6.706571 | 0
2018-03-18 06:07 | 396380 | 240.001 | 3 | 46 | 4.243471 | 3.260207 | 1.723191 | 0 | 7.166461 | 0
2018-03-18 06:09 | 396500 | 360.0007 | 3 | 46 | 4.270182 | 3.2601 | 1.831845 | 0 | 7.628944 | 0
2018-03-18 06:11 | 396620 | 480.001 | 3 | 46 | 4.300864 | 3.260163 | 1.940524 | 0 | 8.094673 | 0
2018-03-18 06:13 | 396740 | 600.0014 | 3 | 46 | 4.332802 | 3.260165 | 2.049182 | 0 | 8.563715 | 0
2018-03-18 06:15 | 396860 | 720.001 | 3 | 46 | 4.366793 | 3.259852 | 2.157853 | 0 | 9.0364 | 0
2018-03-18 06:17 | 396980 | 840.0006 | 3 | 46 | 4.40033 | 3.20651 | 2.266443 | 0 | 9.512522 | 0
2018-03-18 06:19 | 397100 | 960.0011 | 3 | 46 | 4.400271 | 2.753776 | 2.365374 | 0 | 9.947847 | 0
2018-03-18 06:21 | 397220 | 1080.0007 | 3 | 46 | 4.400315 | 2.394414 | 2.450965 | 0 | 10.32448 | 0
2018-03-18 06:23 | 397340 | 1200.0011 | 3 | 46 | 4.400267 | 2.089335 | 2.525541 | 0 | 10.65263 | 0
2018-03-18 06:25 | 397460 | 1320.0007 | 3 | 46 | 4.400211 | 1.831086 | 2.590771 | 0 | 10.93966 | 0
2018-03-18 06:27 | 397580 | 1440.0003 | 3 | 46 | 4.400269 | 1.603368 | 2.647967 | 0 | 11.19133 | 0
2018-03-18 06:29 | 397700 | 1560.0007 | 3 | 46 | 4.400233 | 1.400392 | 2.697917 | 0 | 11.41113 | 0
2018-03-18 06:31 | 397820 | 1680.0003 | 3 | 46 | 4.400266 | 1.235254 | 2.741759 | 0 | 11.60404 | 0
2018-03-18 06:33 | 397940 | 1800.0014 | 3 | 46 | 4.400194 | 1.094973 | 2.780534 | 0 | 11.77466 | 0
2018-03-18 06:35 | 398060 | 1920.0011 | 3 | 46 | 4.400233 | 0.9759855 | 2.815036 | 0 | 11.92648 | 0
2018-03-18 06:37 | 398180 | 2040.0014 | 3 | 46 | 4.400226 | 0.8670568 | 2.845732 | 0 | 12.06155 | 0
2018-03-18 06:39 | 398300 | 2160.0002 | 3 | 46 | 4.400164 | 0.7733355 | 2.873018 | 0 | 12.18161 | 0
2018-03-18 06:41 | 398420 | 2280.0007 | 3 | 46 | 4.400235 | 0.6958971 | 2.897467 | 0 | 12.28919 | 0
2018-03-18 06:42 | 398494.4 | 2354.4442 | 3 | 46 | 4.400159 | 0.651988 | 2.911396 | 0 | 12.35049 | 0
2018-03-18 06:44 | 398614.5 | 120.0011 | 4 | 46 | 4.333138 | 0 | 2.911396 | 0 | 12.35049 | 0
2018-03-18 06:46 | 398734.5 | 240.0007 | 4 | 46 | 4.32751 | 0 | 2.911396 | 0 | 12.35049 | 0
2018-03-18 06:47 | 398794.5 | 300.0019 | 4 | 46 | 4.325925 | 0 | 2.911396 | 0 | 12.35049 | 0
2018-03-18 06:49 | 398914.6 | 120.0013 | 5 | 46 | 4.085384 | -2.281864 | 2.911396 | 0.07605574 | 12.35049 | 0.3132039
2018-03-18 06:51 | 399034.6 | 240.0009 | 5 | 46 | 4.051583 | -2.281846 | 2.911396 | 0.1521125 | 12.35049 | 0.6225844
2018-03-18 06:53 | 399154.6 | 360.0013 | 5 | 46 | 4.021595 | -2.281844 | 2.911396 | 0.2281783 | 12.35049 | 0.9296281
2018-03-18 06:55 | 399274.6 | 480.0009 | 5 | 46 | 3.990838 | -2.282113 | 2.911396 | 0.3042325 | 12.35049 | 1.234329
2018-03-18 06:57 | 399394.6 | 600.0013 | 5 | 46 | 3.961165 | -2.281878 | 2.911396 | 0.3802944 | 12.35049 | 1.536738
2018-03-18 06:59 | 399514.6 | 720.0009 | 5 | 46 | 3.932872 | -2.281841 | 2.911396 | 0.4563521 | 12.35049 | 1.836933
2018-03-18 07:01 | 399634.6 | 840.0005 | 5 | 46 | 3.906127 | -2.281921 | 2.911396 | 0.5324132 | 12.35049 | 2.135046
2018-03-18 07:03 | 399754.6 | 960.0009 | 5 | 46 | 3.879274 | -2.281841 | 2.911396 | 0.6084682 | 12.35049 | 2.431112
2018-03-18 07:05 | 399874.6 | 1080.0013 | 5 | 46 | 3.851437 | -2.281865 | 2.911396 | 0.6845368 | 12.35049 | 2.725139
2018-03-18 07:07 | 399994.6 | 1200.0009 | 5 | 46 | 3.824712 | -2.28196 | 2.911396 | 0.7605971 | 12.35049 | 3.017055
2018-03-18 07:09 | 400114.6 | 1320.0005 | 5 | 46 | 3.800159 | -2.281895 | 2.911396 | 0.8366516 | 12.35049 | 3.306989
2018-03-18 07:11 | 400234.6 | 1440.0001 | 5 | 46 | 3.777984 | -2.281885 | 2.911396 | 0.9127159 | 12.35049 | 3.595198
2018-03-18 07:13 | 400354.6 | 1560.0005 | 5 | 46 | 3.75559 | -2.281851 | 2.911396 | 0.9887779 | 12.35049 | 3.881716
2018-03-18 07:15 | 400474.6 | 1680.0009 | 5 | 46 | 3.734303 | -2.281895 | 2.911396 | 1.064838 | 12.35049 | 4.166542
2018-03-18 07:17 | 400594.6 | 1800.0005 | 5 | 46 | 3.71463 | -2.281818 | 2.911396 | 1.140893 | 12.35049 | 4.449798
2018-03-18 07:19 | 400714.6 | 1920.0009 | 5 | 46 | 3.696321 | -2.281824 | 2.911396 | 1.216953 | 12.35049 | 4.731627
2018-03-18 07:21 | 400834.6 | 2040.0005 | 5 | 46 | 3.677999 | -2.281894 | 2.911396 | 1.293015 | 12.35049 | 5.012083
2018-03-18 07:23 | 400954.6 | 2160.0001 | 5 | 46 | 3.659481 | -2.28186 | 2.911396 | 1.369076 | 12.35049 | 5.291124
2018-03-18 07:25 | 401074.6 | 2280.0005 | 5 | 46 | 3.6431 | -2.281908 | 2.911396 | 1.445138 | 12.35049 | 5.568839
2018-03-18 07:27 | 401194.6 | 2400.0001 | 5 | 46 | 3.628322 | -2.281841 | 2.911396 | 1.521197 | 12.35049 | 5.845353
2018-03-18 07:29 | 401314.6 | 2520.0021 | 5 | 46 | 3.614694 | -2.281901 | 2.911396 | 1.59726 | 12.35049 | 6.120816
2018-03-18 07:31 | 401434.6 | 2640.0001 | 5 | 46 | 3.600558 | -2.282038 | 2.911396 | 1.673314 | 12.35049 | 6.395198
2018-03-18 07:33 | 401554.6 | 2760.0013 | 5 | 46 | 3.587503 | -2.282236 | 2.911396 | 1.749383 | 12.35049 | 6.668579
2018-03-18 07:35 | 401674.6 | 2880.0001 | 5 | 46 | 3.576114 | -2.282172 | 2.911396 | 1.825439 | 12.35049 | 6.940994
2018-03-18 07:37 | 401794.6 | 3000.0005 | 5 | 46 | 3.566004 | -2.281895 | 2.911396 | 1.901498 | 12.35049 | 7.212599
2018-03-18 07:39 | 401914.6 | 3120.0001 | 5 | 46 | 3.555365 | -2.281887 | 2.911396 | 1.977559 | 12.35049 | 7.483436
2018-03-18 07:41 | 402034.6 | 3240.0005 | 5 | 46 | 3.543232 | -2.281887 | 2.911396 | 2.053626 | 12.35049 | 7.753419
2018-03-18 07:43 | 402154.6 | 3360.0009 | 5 | 46 | 3.532214 | -2.281919 | 2.911396 | 2.129684 | 12.35049 | 8.022491
2018-03-18 07:45 | 402274.6 | 3480.0005 | 5 | 46 | 3.521305 | -2.28189 | 2.911396 | 2.205739 | 12.35049 | 8.290713
2018-03-18 07:47 | 402394.6 | 3600.0009 | 5 | 46 | 3.509835 | -2.281824 | 2.911396 | 2.281805 | 12.35049 | 8.558147
2018-03-18 07:49 | 402514.6 | 3720.0013 | 5 | 46 | 3.495248 | -2.281844 | 2.911396 | 2.357866 | 12.35049 | 8.824578
2018-03-18 07:51 | 402634.6 | 3840.0001 | 5 | 46 | 3.478943 | -2.281915 | 2.911396 | 2.433921 | 12.35049 | 9.089787
2018-03-18 07:53 | 402754.6 | 3960.0013 | 5 | 46 | 3.460838 | -2.281872 | 2.911396 | 2.509984 | 12.35049 | 9.353745
2018-03-18 07:55 | 402874.6 | 4080.0001 | 5 | 46 | 3.438399 | -2.282237 | 2.911396 | 2.58604 | 12.35049 | 9.616144
2018-03-18 07:57 | 402994.6 | 4200.0013 | 5 | 46 | 3.405491 | -2.281885 | 2.911396 | 2.662104 | 12.35049 | 9.876522
2018-03-18 07:59 | 403114.6 | 4320.0009 | 5 | 46 | 3.352894 | -2.281877 | 2.911396 | 2.738164 | 12.35049 | 10.13368
2018-03-18 08:01 | 403234.6 | 4440.0013 | 5 | 46 | 3.269492 | -2.281911 | 2.911396 | 2.814223 | 12.35049 | 10.38582
2018-03-18 08:03 | 403354.6 | 4560.0001 | 5 | 46 | 3.094469 | -2.281935 | 2.911396 | 2.890283 | 12.35049 | 10.62884
2018-03-18 08:04 | 403388.2 | 4593.6633 | 5 | 46 | 2.999993 | -2.281903 | 2.911396 | 2.911614 | 12.35049 | 10.69391
2018-03-18 08:06 | 403508.2 | 120.0006 | 6 | 46 | 3.36613 | 0 | 2.911396 | 2.911614 | 12.35049 | 10.69391
2018-03-18 08:08 | 403628.2 | 240.0009 | 6 | 46 | 3.381886 | 0 | 2.911396 | 2.911614 | 12.35049 | 10.69391
2018-03-18 08:09 | 403688.2 | 300.0021 | 6 | 46 | 3.385586 | 0 | 2.911396 | 2.911614 | 12.35049 | 10.69391
2018-03-18 08:09 | 403688.3 | 0.0026 | 7 | 47 | 3.385666 | 0 | 0 | 0 | 0 | 0
2018-03-18 08:11 | 403808.4 | 120.0014 | 2 | 47 | 4.080597 | 4.889941 | 0.1623996 | 0 | 0.6434826 | 0
2018-03-18 08:13 | 403928.4 | 240.001 | 2 | 47 | 4.111123 | 4.89013 | 0.3253777 | 0 | 1.310896 | 0
2018-03-18 08:15 | 404048.4 | 360.0015 | 2 | 47 | 4.144801 | 4.890145 | 0.4883787 | 0 | 1.983827 | 0
2018-03-18 08:17 | 404168.4 | 480.0003 | 2 | 47 | 4.174248 | 4.8901 | 0.6513774 | 0 | 2.661881 | 0
2018-03-18 08:19 | 404288.4 | 600.0015 | 2 | 47 | 4.198878 | 4.890166 | 0.8143781 | 0 | 3.344319 | 0
2018-03-18 08:21 | 404408.4 | 720.0011 | 2 | 47 | 4.200303 | 4.542903 | 0.9717295 | 0 | 4.005234 | 0
2018-03-18 08:23 | 404528.4 | 840.0007 | 2 | 47 | 4.200263 | 4.212356 | 1.117648 | 0 | 4.618132 | 0
2018-03-18 08:25 | 404648.4 | 960.0011 | 2 | 47 | 4.200251 | 3.879127 | 1.252535 | 0 | 5.184696 | 0
2018-03-18 08:27 | 404768.4 | 1080.0014 | 2 | 47 | 4.200255 | 3.566689 | 1.376489 | 0 | 5.705337 | 0
2018-03-18 08:29 | 404888.4 | 1200.0003 | 2 | 47 | 4.200312 | 3.293853 | 1.490771 | 0 | 6.185353 | 0
2018-03-18 08:29 | 404903.4 | 1215.0775 | 2 | 47 | 4.200254 | 3.259994 | 1.504493 | 0 | 6.242989 | 0
2018-03-18 08:31 | 405023.4 | 120.0013 | 3 | 47 | 4.219581 | 3.260165 | 1.612759 | 0 | 6.698685 | 0
2018-03-18 08:33 | 405143.4 | 240.0002 | 3 | 47 | 4.243368 | 3.260142 | 1.721443 | 0 | 7.158544 | 0
2018-03-18 08:35 | 405263.4 | 360.0006 | 3 | 47 | 4.271438 | 3.260177 | 1.830096 | 0 | 7.621093 | 0
2018-03-18 08:37 | 405383.4 | 480.0001 | 3 | 47 | 4.301007 | 3.259837 | 1.93876 | 0 | 8.086842 | 0
2018-03-18 08:39 | 405503.4 | 600.0013 | 3 | 47 | 4.332335 | 3.259856 | 2.047433 | 0 | 8.555934 | 0
2018-03-18 08:41 | 405623.4 | 720.0009 | 3 | 47 | 4.365868 | 3.260192 | 2.15611 | 0 | 9.028544 | 0
2018-03-18 08:43 | 405743.4 | 840.0014 | 3 | 47 | 4.4003 | 3.199145 | 2.264678 | 0 | 9.504534 | 0
2018-03-18 08:45 | 405863.4 | 960.0009 | 3 | 47 | 4.40028 | 2.751348 | 2.363302 | 0 | 9.938508 | 0
2018-03-18 08:47 | 405983.4 | 1080.0006 | 3 | 47 | 4.400322 | 2.400805 | 2.449012 | 0 | 10.31565 | 0
2018-03-18 08:49 | 406103.4 | 1200.0009 | 3 | 47 | 4.400272 | 2.100168 | 2.523873 | 0 | 10.64506 | 0
2018-03-18 08:51 | 406223.4 | 1320.0006 | 3 | 47 | 4.400271 | 1.835346 | 2.589374 | 0 | 10.93329 | 0
2018-03-18 08:53 | 406343.4 | 1440.0002 | 3 | 47 | 4.400288 | 1.598145 | 2.646507 | 0 | 11.18469 | 0
2018-03-18 08:55 | 406463.4 | 1560.0014 | 3 | 47 | 4.400237 | 1.402952 | 2.696411 | 0 | 11.40428 | 0
2018-03-18 08:57 | 406583.4 | 1680.0002 | 3 | 47 | 4.400217 | 1.238981 | 2.740377 | 0 | 11.59774 | 0
2018-03-18 08:59 | 406703.4 | 1800.0006 | 3 | 47 | 4.40017 | 1.099983 | 2.779351 | 0 | 11.76923 | 0
2018-03-18 09:01 | 406823.4 | 1920.0009 | 3 | 47 | 4.40023 | 0.9760475 | 2.813957 | 0 | 11.92151 | 0
2018-03-18 09:03 | 406943.4 | 2040.0014 | 3 | 47 | 4.400187 | 0.8659496 | 2.844598 | 0 | 12.05634 | 0
2018-03-18 09:05 | 407063.4 | 2160.0018 | 3 | 47 | 4.400179 | 0.7753553 | 2.871926 | 0 | 12.17659 | 0
2018-03-18 09:07 | 407183.4 | 2280.0006 | 3 | 47 | 4.400175 | 0.6989393 | 2.896467 | 0 | 12.28457 | 0
2018-03-18 09:09 | 407264.3 | 2360.8476 | 3 | 47 | 4.400207 | 0.6519947 | 2.911636 | 0 | 12.35132 | 0
2018-03-18 09:11 | 407384.3 | 120.0012 | 4 | 47 | 4.333069 | 0 | 2.911636 | 0 | 12.35132 | 0
2018-03-18 09:13 | 407504.3 | 240 | 4 | 47 | 4.327491 | 0 | 2.911636 | 0 | 12.35132 | 0
2018-03-18 09:14 | 407564.3 | 300.0028 | 4 | 47 | 4.325895 | 0 | 2.911636 | 0 | 12.35132 | 0
2018-03-18 09:16 | 407684.4 | 120.0014 | 5 | 47 | 4.084682 | -2.282141 | 2.911636 | 0.07605892 | 12.35132 | 0.3131612
2018-03-18 09:18 | 407804.4 | 240.001 | 5 | 47 | 4.0511 | -2.281876 | 2.911636 | 0.1521154 | 12.35132 | 0.6225096
2018-03-18 09:20 | 407924.4 | 360.0014 | 5 | 47 | 4.019726 | -2.281936 | 2.911636 | 0.2281737 | 12.35132 | 0.9294428
2018-03-18 09:22 | 408044.4 | 480.001 | 5 | 47 | 3.989209 | -2.281864 | 2.911636 | 0.3042397 | 12.35132 | 1.234029
2018-03-18 09:24 | 408164.4 | 600.0014 | 5 | 47 | 3.96032 | -2.281813 | 2.911636 | 0.3802984 | 12.35132 | 1.53634
2018-03-18 09:26 | 408284.4 | 720.0002 | 5 | 47 | 3.932728 | -2.281876 | 2.911636 | 0.4563505 | 12.35132 | 1.836471
2018-03-18 09:28 | 408404.4 | 840.0014 | 5 | 47 | 3.905247 | -2.28188 | 2.911636 | 0.5324184 | 12.35132 | 2.134582
2018-03-18 09:30 | 408524.4 | 960.001 | 5 | 47 | 3.877145 | -2.281921 | 2.911636 | 0.6084785 | 12.35132 | 2.430545
2018-03-18 09:32 | 408644.4 | 1080.0006 | 5 | 47 | 3.85028 | -2.281887 | 2.911636 | 0.684537 | 12.35132 | 2.724408
2018-03-18 09:34 | 408764.4 | 1200.0002 | 5 | 47 | 3.824099 | -2.281842 | 2.911636 | 0.7605994 | 12.35132 | 3.016266
2018-03-18 09:36 | 408884.4 | 1320.0007 | 5 | 47 | 3.799936 | -2.281899 | 2.911636 | 0.8366602 | 12.35132 | 3.306205
2018-03-18 09:38 | 409004.4 | 1440.001 | 5 | 47 | 3.776561 | -2.282013 | 2.911636 | 0.9127226 | 12.35132 | 3.594349
2018-03-18 09:40 | 409124.4 | 1560.0006 | 5 | 47 | 3.754309 | -2.281928 | 2.911636 | 0.9887773 | 12.35132 | 3.880711
2018-03-18 09:42 | 409244.4 | 1680.001 | 5 | 47 | 3.733768 | -2.281883 | 2.911636 | 1.064846 | 12.35132 | 4.165508
2018-03-18 09:44 | 409364.4 | 1800.0014 | 5 | 47 | 3.714629 | -2.28194 | 2.911636 | 1.140907 | 12.35132 | 4.448763
2018-03-18 09:46 | 409484.4 | 1920.001 | 5 | 47 | 3.695765 | -2.281839 | 2.911636 | 1.216964 | 12.35132 | 4.730571
2018-03-18 09:48 | 409604.4 | 2040.0014 | 5 | 47 | 3.676174 | -2.281993 | 2.911636 | 1.293023 | 12.35132 | 5.010917
2018-03-18 09:50 | 409724.4 | 2160.001 | 5 | 47 | 3.658595 | -2.281846 | 2.911636 | 1.369083 | 12.35132 | 5.289846
2018-03-18 09:52 | 409844.4 | 2280.0014 | 5 | 47 | 3.642587 | -2.282082 | 2.911636 | 1.44514 | 12.35132 | 5.567491
2018-03-18 09:54 | 409964.4 | 2400.0002 | 5 | 47 | 3.628029 | -2.281928 | 2.911636 | 1.521203 | 12.35132 | 5.844001
2018-03-18 09:56 | 410084.4 | 2520.0014 | 5 | 47 | 3.613163 | -2.281846 | 2.911636 | 1.597259 | 12.35132 | 6.11938
2018-03-18 09:58 | 410204.4 | 2640.0002 | 5 | 47 | 3.598984 | -2.281895 | 2.911636 | 1.673325 | 12.35132 | 6.393659
2018-03-18 10:00 | 410324.4 | 2760.0014 | 5 | 47 | 3.586691 | -2.281946 | 2.911636 | 1.749387 | 12.35132 | 6.666926
2018-03-18 10:02 | 410444.4 | 2880.0002 | 5 | 47 | 3.575911 | -2.281887 | 2.911636 | 1.825447 | 12.35132 | 6.939309
2018-03-18 10:04 | 410564.4 | 3000.0014 | 5 | 47 | 3.565135 | -2.281878 | 2.911636 | 1.9015 | 12.35132 | 7.210865
2018-03-18 10:06 | 410684.4 | 3120.0002 | 5 | 47 | 3.553037 | -2.281876 | 2.911636 | 1.977564 | 12.35132 | 7.481585
2018-03-18 10:08 | 410804.4 | 3240.0006 | 5 | 47 | 3.542109 | -2.281895 | 2.911636 | 2.053624 | 12.35132 | 7.751408
2018-03-18 10:10 | 410924.4 | 3360.0002 | 5 | 47 | 3.531525 | -2.281851 | 2.911636 | 2.129689 | 12.35132 | 8.020432
2018-03-18 10:12 | 411044.4 | 3480.0007 | 5 | 47 | 3.520982 | -2.281918 | 2.911636 | 2.205744 | 12.35132 | 8.288635
2018-03-18 10:14 | 411164.4 | 3600.0002 | 5 | 47 | 3.508149 | -2.281867 | 2.911636 | 2.281803 | 12.35132 | 8.555973
2018-03-18 10:16 | 411284.4 | 3720.0014 | 5 | 47 | 3.493402 | -2.281917 | 2.911636 | 2.357868 | 12.35132 | 8.822252
2018-03-18 10:18 | 411404.4 | 3840.0002 | 5 | 47 | 3.478282 | -2.281993 | 2.911636 | 2.433927 | 12.35132 | 9.087392
2018-03-18 10:20 | 411524.4 | 3960.0006 | 5 | 47 | 3.461027 | -2.281821 | 2.911636 | 2.509986 | 12.35132 | 9.351303
2018-03-18 10:22 | 411644.4 | 4080.0002 | 5 | 47 | 3.437794 | -2.281865 | 2.911636 | 2.586048 | 12.35132 | 9.613726
2018-03-18 10:24 | 411764.4 | 4200.0006 | 5 | 47 | 3.402025 | -2.281858 | 2.911636 | 2.662102 | 12.35132 | 9.873912
2018-03-18 10:26 | 411884.4 | 4320.0008 | 5 | 47 | 3.351705 | -2.281892 | 2.911636 | 2.738161 | 12.35132 | 10.13088
2018-03-18 10:28 | 412004.4 | 4440.0014 | 5 | 47 | 3.268572 | -2.28188 | 2.911636 | 2.814226 | 12.35132 | 10.38298
2018-03-18 10:30 | 412124.4 | 4560.0002 | 5 | 47 | 3.093416 | -2.281956 | 2.911636 | 2.890285 | 12.35132 | 10.62595
2018-03-18 10:30 | 412157.2 | 4592.8232 | 5 | 47 | 2.999994 | -2.281901 | 2.911636 | 2.911087 | 12.35132 | 10.68939
2018-03-18 10:32 | 412277.3 | 120.001 | 6 | 47 | 3.365566 | 0 | 2.911636 | 2.911087 | 12.35132 | 10.68939
2018-03-18 10:34 | 412397.3 | 239.9998 | 6 | 47 | 3.381109 | 0 | 2.911636 | 2.911087 | 12.35132 | 10.68939
2018-03-18 10:35 | 412457.3 | 300.0019 | 6 | 47 | 3.384775 | 0 | 2.911636 | 2.911087 | 12.35132 | 10.68939
2018-03-18 10:35 | 412457.3 | 0.0024 | 7 | 48 | 3.384956 | 0 | 0 | 0 | 0 | 0
2018-03-18 10:37 | 412577.3707 | 120.0013 | 2 | 48 | 4.079166 | 4.889861 | 0.1623948 | 3.386e-09 | 0.6432968 | 1.1462e-08
2018-03-18 10:39 | 412697.3696 | 240.0002 | 2 | 48 | 4.109967 | 4.890153 | 0.3253976 | 3.386e-09 | 1.310544 | 1.1462e-08
2018-03-18 10:41 | 412817.37 | 360.0006 | 2 | 48 | 4.145903 | 4.890132 | 0.4883889 | 3.386e-09 | 1.983426 | 1.1462e-08
2018-03-18 10:43 | 412937.3696 | 480.0002 | 2 | 48 | 4.174019 | 4.890121 | 0.651383 | 3.386e-09 | 2.661604 | 1.1462e-08
2018-03-18 10:45 | 413057.3707 | 600.0013 | 2 | 48 | 4.197642 | 4.890153 | 0.8143913 | 3.386e-09 | 3.343932 | 1.1462e-08
2018-03-18 10:47 | 413177.3704 | 720.001 | 2 | 48 | 4.200261 | 4.574607 | 0.9725632 | 3.386e-09 | 4.008276 | 1.1462e-08
2018-03-18 10:49 | 413297.37 | 840.0006 | 2 | 48 | 4.200288 | 4.220302 | 1.11913 | 3.386e-09 | 4.623899 | 1.1462e-08
2018-03-18 10:51 | 413417.3704 | 960.001 | 2 | 48 | 4.200312 | 3.873115 | 1.253866 | 3.386e-09 | 5.189828 | 1.1462e-08
2018-03-18 10:53 | 413537.3708 | 1080.0014 | 2 | 48 | 4.200262 | 3.578752 | 1.377996 | 3.386e-09 | 5.711208 | 1.1462e-08
2018-03-18 10:55 | 413657.3704 | 1200.001 | 2 | 48 | 4.200252 | 3.310102 | 1.492723 | 3.386e-09 | 6.193092 | 1.1462e-08
2018-03-18 10:56 | 413681.2362 | 1223.8668 | 2 | 48 | 4.200241 | 3.259999 | 1.514503 | 3.386e-09 | 6.284573 | 1.1462e-08
2018-03-18 10:58 | 413801.2548 | 120.0007 | 3 | 48 | 4.220021 | 3.260097 | 1.622785 | 3.386e-09 | 6.740338 | 1.1462e-08
2018-03-18 11:00 | 413921.2552 | 240.0011 | 3 | 48 | 4.245666 | 3.260137 | 1.731447 | 3.386e-09 | 7.200253 | 1.1462e-08
2018-03-18 11:02 | 414041.2556 | 360.0015 | 3 | 48 | 4.273033 | 3.259784 | 1.840121 | 3.386e-09 | 7.663125 | 1.1462e-08
2018-03-18 11:04 | 414161.2544 | 480.0003 | 3 | 48 | 4.302226 | 3.259837 | 1.948776 | 3.386e-09 | 8.128983 | 1.1462e-08
2018-03-18 11:06 | 414281.2547 | 600.0006 | 3 | 48 | 4.333085 | 3.260112 | 2.057455 | 3.386e-09 | 8.598195 | 1.1462e-08
2018-03-18 11:08 | 414401.2551 | 720.001 | 3 | 48 | 4.368129 | 3.260135 | 2.166105 | 3.386e-09 | 9.070842 | 1.1462e-08
2018-03-18 11:10 | 414521.2555 | 840.0014 | 3 | 48 | 4.40031 | 3.151885 | 2.274455 | 3.386e-09 | 9.546165 | 1.1462e-08
2018-03-18 11:12 | 414641.2552 | 960.0011 | 3 | 48 | 4.400282 | 2.731158 | 2.372145 | 3.386e-09 | 9.976028 | 1.1462e-08
2018-03-18 11:14 | 414761.2555 | 1080.0014 | 3 | 48 | 4.400271 | 2.38573 | 2.457254 | 3.386e-09 | 10.35053 | 1.1462e-08
2018-03-18 11:16 | 414881.2552 | 1200.0011 | 3 | 48 | 4.400288 | 2.082912 | 2.531635 | 3.386e-09 | 10.67783 | 1.1462e-08
2018-03-18 11:18 | 415001.2548 | 1320.0007 | 3 | 48 | 4.400249 | 1.806878 | 2.596379 | 3.386e-09 | 10.96272 | 1.1462e-08
2018-03-18 11:20 | 415121.2552 | 1440.0011 | 3 | 48 | 4.400227 | 1.579608 | 2.652705 | 3.386e-09 | 11.21057 | 1.1462e-08
2018-03-18 11:22 | 415241.2548 | 1560.0007 | 3 | 48 | 4.400242 | 1.389933 | 2.702123 | 3.386e-09 | 11.42802 | 1.1462e-08
2018-03-18 11:24 | 415361.2552 | 1680.0011 | 3 | 48 | 4.400246 | 1.230599 | 2.745743 | 3.386e-09 | 11.61996 | 1.1462e-08
2018-03-18 11:26 | 415481.2548 | 1800.0007 | 3 | 48 | 4.400259 | 1.088088 | 2.784348 | 3.386e-09 | 11.78983 | 1.1462e-08
2018-03-18 11:28 | 415601.2543 | 1920.0002 | 3 | 48 | 4.400231 | 0.9606972 | 2.818414 | 3.386e-09 | 11.93973 | 1.1462e-08
2018-03-18 11:30 | 415721.2555 | 2040.0014 | 3 | 48 | 4.400208 | 0.8570318 | 2.848659 | 3.386e-09 | 12.07281 | 1.1462e-08
2018-03-18 11:32 | 415841.2544 | 2160.0003 | 3 | 48 | 4.400238 | 0.7691832 | 2.875709 | 3.386e-09 | 12.19184 | 1.1462e-08
2018-03-18 11:34 | 415961.2555 | 2280.0014 | 3 | 48 | 4.400192 | 0.6916571 | 2.900038 | 3.386e-09 | 12.29889 | 1.1462e-08
2018-03-18 11:35 | 416026.045 | 2344.7909 | 3 | 48 | 4.400176 | 0.6519995 | 2.912136 | 3.386e-09 | 12.35213 | 1.1462e-08
2018-03-18 11:37 | 416146.1 | 120.0011 | 4 | 48 | 4.333254 | 0 | 2.912136 | 3.386e-09 | 12.35213 | 1.1462e-08
2018-03-18 11:39 | 416266.1 | 239.9999 | 4 | 48 | 4.327668 | 0 | 2.912136 | 3.386e-09 | 12.35213 | 1.1462e-08
2018-03-18 11:40 | 416326.1 | 300.0019 | 4 | 48 | 4.326062 | 0 | 2.912136 | 3.386e-09 | 12.35213 | 1.1462e-08
2018-03-18 11:42 | 416446.2 | 120.0014 | 5 | 48 | 4.086207 | -2.281972 | 2.912136 | 0.07605671 | 12.35213 | 0.3132449
2018-03-18 11:44 | 416566.2 | 240.001 | 5 | 48 | 4.051517 | -2.281908 | 2.912136 | 0.1521126 | 12.35213 | 0.6226686
2018-03-18 11:46 | 416686.2 | 360.0006 | 5 | 48 | 4.019467 | -2.281906 | 2.912136 | 0.2281722 | 12.35213 | 0.92959
2018-03-18 11:48 | 416806.2 | 480.0002 | 5 | 48 | 3.98985 | -2.281841 | 2.912136 | 0.3042368 | 12.35213 | 1.234193
2018-03-18 11:50 | 416926.2 | 600.0014 | 5 | 48 | 3.961447 | -2.282001 | 2.912136 | 0.3802996 | 12.35213 | 1.53658
2018-03-18 11:52 | 417046.2 | 720.0002 | 5 | 48 | 3.933412 | -2.281837 | 2.912136 | 0.4563572 | 12.35213 | 1.836816
2018-03-18 11:54 | 417166.2 | 840.0006 | 5 | 48 | 3.904563 | -2.281899 | 2.912136 | 0.5324163 | 12.35213 | 2.134893
2018-03-18 11:56 | 417286.2 | 960.001 | 5 | 48 | 3.877229 | -2.281836 | 2.912136 | 0.6084722 | 12.35213 | 2.430804
2018-03-18 11:58 | 417406.2 | 1080.0006 | 5 | 48 | 3.850781 | -2.281826 | 2.912136 | 0.6845382 | 12.35213 | 2.724722
2018-03-18 12:00 | 417526.2 | 1200.001 | 5 | 48 | 3.824978 | -2.282052 | 2.912136 | 0.7605956 | 12.35213 | 3.016618
2018-03-18 12:02 | 417646.2 | 1320.0006 | 5 | 48 | 3.799786 | -2.281883 | 2.912136 | 0.8366557 | 12.35213 | 3.306584
2018-03-18 12:04 | 417766.2 | 1440.0002 | 5 | 48 | 3.775651 | -2.281869 | 2.912136 | 0.9127184 | 12.35213 | 3.594673
2018-03-18 12:06 | 417886.2 | 1560.0014 | 5 | 48 | 3.754199 | -2.281883 | 2.912136 | 0.98878 | 12.35213 | 3.881029
2018-03-18 12:08 | 418006.2 | 1680.0002 | 5 | 48 | 3.734145 | -2.281815 | 2.912136 | 1.064836 | 12.35213 | 4.165784
2018-03-18 12:10 | 418126.2 | 1800.0014 | 5 | 48 | 3.714675 | -2.281905 | 2.912136 | 1.140897 | 12.35213 | 4.449071
2018-03-18 12:12 | 418246.2 | 1920.0002 | 5 | 48 | 3.694426 | -2.281915 | 2.912136 | 1.216956 | 12.35213 | 4.730841
2018-03-18 12:14 | 418366.2 | 2040.0006 | 5 | 48 | 3.67557 | -2.281898 | 2.912136 | 1.293025 | 12.35213 | 5.011139
2018-03-18 12:16 | 418486.2 | 2160.0002 | 5 | 48 | 3.658441 | -2.281905 | 2.912136 | 1.369085 | 12.35213 | 5.290043
2018-03-18 12:18 | 418606.2 | 2280.0014 | 5 | 48 | 3.642848 | -2.281857 | 2.912136 | 1.44514 | 12.35213 | 5.567687
2018-03-18 12:20 | 418726.2 | 2400.0011 | 5 | 48 | 3.627327 | -2.2818 | 2.912136 | 1.521206 | 12.35213 | 5.844198
2018-03-18 12:22 | 418846.2 | 2520.0006 | 5 | 48 | 3.61187 | -2.281864 | 2.912136 | 1.59726 | 12.35213 | 6.11947
2018-03-18 12:24 | 418966.2 | 2640.001 | 5 | 48 | 3.598506 | -2.28191 | 2.912136 | 1.673322 | 12.35213 | 6.393679
2018-03-18 12:26 | 419086.2 | 2760.0014 | 5 | 48 | 3.586667 | -2.282216 | 2.912136 | 1.749385 | 12.35213 | 6.66693
2018-03-18 12:28 | 419206.2 | 2880.001 | 5 | 48 | 3.575624 | -2.281851 | 2.912136 | 1.825446 | 12.35213 | 6.939319
2018-03-18 12:30 | 419326.2 | 3000.0014 | 5 | 48 | 3.563515 | -2.281831 | 2.912136 | 1.901506 | 12.35213 | 7.210825
2018-03-18 12:32 | 419446.2 | 3120.001 | 5 | 48 | 3.552199 | -2.281837 | 2.912136 | 1.977559 | 12.35213 | 7.481398
2018-03-18 12:34 | 419566.2 | 3240.0014 | 5 | 48 | 3.541757 | -2.281894 | 2.912136 | 2.053627 | 12.35213 | 7.751209
2018-03-18 12:36 | 419686.2 | 3360.0002 | 5 | 48 | 3.531679 | -2.281856 | 2.912136 | 2.129688 | 12.35213 | 8.020217
2018-03-18 12:38 | 419806.2 | 3480.0014 | 5 | 48 | 3.52003 | -2.281876 | 2.912136 | 2.205743 | 12.35213 | 8.288391
2018-03-18 12:40 | 419926.2 | 3600.0002 | 5 | 48 | 3.506194 | -2.281913 | 2.912136 | 2.281799 | 12.35213 | 8.555583
2018-03-18 12:42 | 420046.2 | 3720.0006 | 5 | 48 | 3.492774 | -2.281801 | 2.912136 | 2.357866 | 12.35213 | 8.821782
2018-03-18 12:44 | 420166.2 | 3840.0011 | 5 | 48 | 3.478217 | -2.281959 | 2.912136 | 2.433923 | 12.35213 | 9.086887
2018-03-18 12:46 | 420286.2 | 3960.0014 | 5 | 48 | 3.46042 | -2.281847 | 2.912136 | 2.509985 | 12.35213 | 9.350806
2018-03-18 12:48 | 420406.2 | 4080.0011 | 5 | 48 | 3.435011 | -2.281831 | 2.912136 | 2.586046 | 12.35213 | 9.61311
2018-03-18 12:50 | 420526.2 | 4200.0006 | 5 | 48 | 3.400597 | -2.281862 | 2.912136 | 2.662103 | 12.35213 | 9.873114
2018-03-18 12:52 | 420646.2 | 4320.0003 | 5 | 48 | 3.351004 | -2.281919 | 2.912136 | 2.738162 | 12.35213 | 10.13001
2018-03-18 12:54 | 420766.2 | 4440.0006 | 5 | 48 | 3.269344 | -2.281952 | 2.912136 | 2.814229 | 12.35213 | 10.38211
2018-03-18 12:56 | 420886.2 | 4560.0002 | 5 | 48 | 3.092222 | -2.281876 | 2.912136 | 2.890285 | 12.35213 | 10.62506
2018-03-18 12:56 | 420918.4 | 4592.2176 | 5 | 48 | 2.999993 | -2.281897 | 2.912136 | 2.910708 | 12.35213 | 10.68734
2018-03-18 12:58 | 421038.4 | 120.0013 | 6 | 48 | 3.368546 | 0 | 2.912136 | 2.910708 | 12.35213 | 10.68734
2018-03-18 13:00 | 421158.4 | 240.0001 | 6 | 48 | 3.384584 | 0 | 2.912136 | 2.910708 | 12.35213 | 10.68734
2018-03-18 13:01 | 421218.4 | 300.0029 | 6 | 48 | 3.388405 | 0 | 2.912136 | 2.910708 | 12.35213 | 10.68734
2018-03-18 13:01 | 421218.5 | 0.0024 | 7 | 49 | 3.388268 | 0 | 0 | 0 | 0 | 0
2018-03-18 13:03 | 421338.5 | 120.0006 | 2 | 49 | 4.091263 | 4.889886 | 0.1624023 | 2.939e-09 | 0.6451086 | 9.959e-09
2018-03-18 13:05 | 421458.5 | 240.0002 | 2 | 49 | 4.124142 | 4.88984 | 0.3253878 | 2.939e-09 | 1.314398 | 9.959e-09
2018-03-18 13:07 | 421578.5 | 360.0008 | 2 | 49 | 4.16171 | 4.890115 | 0.4883893 | 2.939e-09 | 1.989789 | 9.959e-09
2018-03-18 13:09 | 421698.5 | 480.0011 | 2 | 49 | 4.192432 | 4.889979 | 0.6513813 | 2.939e-09 | 2.670702 | 9.959e-09
2018-03-18 13:11 | 421818.5 | 600.0007 | 2 | 49 | 4.200289 | 4.607099 | 0.8108248 | 2.939e-09 | 3.340232 | 9.959e-09
2018-03-18 13:13 | 421938.5 | 720.0003 | 2 | 49 | 4.200293 | 4.257928 | 0.9585173 | 2.939e-09 | 3.960582 | 9.959e-09
2018-03-18 13:15 | 422058.5 | 840.0014 | 2 | 49 | 4.200273 | 3.935426 | 1.094998 | 2.939e-09 | 4.533838 | 9.959e-09
2018-03-18 13:17 | 422178.5 | 960.0011 | 2 | 49 | 4.200287 | 3.644448 | 1.221234 | 2.939e-09 | 5.064064 | 9.959e-09
2018-03-18 13:19 | 422298.5 | 1080.0015 | 2 | 49 | 4.200241 | 3.379844 | 1.338228 | 2.939e-09 | 5.555471 | 9.959e-09
2018-03-18 13:20 | 422356.9 | 1138.3682 | 2 | 49 | 4.20025 | 3.259992 | 1.392065 | 2.939e-09 | 5.781601 | 9.959e-09
2018-03-18 13:22 | 422476.9 | 120.0007 | 3 | 49 | 4.218909 | 3.260118 | 1.500327 | 4.078e-09 | 6.237233 | 1.4567e-08
2018-03-18 13:24 | 422596.9 | 240.0002 | 3 | 49 | 4.240808 | 3.259851 | 1.609 | 4.078e-09 | 6.696892 | 1.4567e-08
2018-03-18 13:26 | 422716.9 | 360.0006 | 3 | 49 | 4.264625 | 3.259883 | 1.717661 | 4.078e-09 | 7.158975 | 1.4567e-08
2018-03-18 13:28 | 422836.9 | 480.0003 | 3 | 49 | 4.290429 | 3.259862 | 1.826321 | 4.078e-09 | 7.623755 | 1.4567e-08
2018-03-18 13:30 | 422956.9 | 600.0014 | 3 | 49 | 4.318295 | 3.259818 | 1.934987 | 4.078e-09 | 8.091475 | 1.4567e-08
2018-03-18 13:32 | 423076.9 | 720.0003 | 3 | 49 | 4.348842 | 3.259801 | 2.043646 | 4.078e-09 | 8.562331 | 1.4567e-08
2018-03-18 13:34 | 423196.9 | 840.0015 | 3 | 49 | 4.38221 | 3.260091 | 2.152316 | 4.078e-09 | 9.036703 | 1.4567e-08
2018-03-18 13:36 | 423316.9 | 960.0011 | 3 | 49 | 4.400268 | 3.025287 | 2.258889 | 4.078e-09 | 9.505153 | 1.4567e-08
2018-03-18 13:38 | 423436.9 | 1080.0006 | 3 | 49 | 4.400298 | 2.661 | 2.353508 | 4.078e-09 | 9.9215 | 1.4567e-08
2018-03-18 13:40 | 423556.9 | 1200.0003 | 3 | 49 | 4.400242 | 2.337893 | 2.43671 | 4.078e-09 | 10.28761 | 1.4567e-08
2018-03-18 13:42 | 423676.9 | 1320.0007 | 3 | 49 | 4.400277 | 2.055837 | 2.509841 | 4.078e-09 | 10.60941 | 1.4567e-08
2018-03-18 13:44 | 423796.9 | 1440.0011 | 3 | 49 | 4.400258 | 1.809425 | 2.574159 | 4.078e-09 | 10.89243 | 1.4567e-08
2018-03-18 13:46 | 423916.9 | 1560.0007 | 3 | 49 | 4.400245 | 1.595981 | 2.630827 | 4.078e-09 | 11.14178 | 1.4567e-08
2018-03-18 13:48 | 424036.9 | 1680.0012 | 3 | 49 | 4.400213 | 1.411621 | 2.68089 | 4.078e-09 | 11.36207 | 1.4567e-08
2018-03-18 13:50 | 424156.9 | 1800.0014 | 3 | 49 | 4.400223 | 1.252649 | 2.725235 | 4.078e-09 | 11.5572 | 1.4567e-08
2018-03-18 13:52 | 424276.9 | 1920.0011 | 3 | 49 | 4.400215 | 1.113806 | 2.764638 | 4.078e-09 | 11.73058 | 1.4567e-08
2018-03-18 13:54 | 424396.9 | 2040.0006 | 3 | 49 | 4.40017 | 0.9857397 | 2.799611 | 4.078e-09 | 11.88447 | 1.4567e-08
2018-03-18 13:56 | 424516.9 | 2160.0002 | 3 | 49 | 4.400207 | 0.8725405 | 2.830578 | 4.078e-09 | 12.02073 | 1.4567e-08
2018-03-18 13:58 | 424636.9 | 2280.0006 | 3 | 49 | 4.40024 | 0.7758617 | 2.858016 | 4.078e-09 | 12.14146 | 1.4567e-08
2018-03-18 14:00 | 424756.9 | 2400.0011 | 3 | 49 | 4.400229 | 0.6939917 | 2.882462 | 4.078e-09 | 12.24903 | 1.4567e-08
2018-03-18 14:01 | 424827.3 | 2470.3652 | 3 | 49 | 4.400179 | 0.6519995 | 2.895611 | 4.078e-09 | 12.30689 | 1.4567e-08
2018-03-18 14:03 | 424947.3 | 120.0002 | 4 | 49 | 4.32953 | 0 | 2.895611 | 4.078e-09 | 12.30689 | 1.4567e-08
2018-03-18 14:05 | 425067.3 | 239.9998 | 4 | 49 | 4.323548 | 0 | 2.895611 | 4.078e-09 | 12.30689 | 1.4567e-08
2018-03-18 14:06 | 425127.3 | 300.0018 | 4 | 49 | 4.321848 | 0 | 2.895611 | 4.078e-09 | 12.30689 | 1.4567e-08
2018-03-18 14:08 | 425247.4 | 120.0006 | 5 | 49 | 4.068072 | -2.282126 | 2.895611 | 0.07605273 | 12.30689 | 0.3120342
2018-03-18 14:10 | 425367.4 | 240.0003 | 5 | 49 | 4.033148 | -2.281801 | 2.895611 | 0.1521147 | 12.30689 | 0.6200739
2018-03-18 14:12 | 425487.4 | 360.0006 | 5 | 49 | 4.002726 | -2.281818 | 2.895611 | 0.2281779 | 12.30689 | 0.9256774
2018-03-18 14:14 | 425607.4 | 480.0003 | 5 | 49 | 3.973672 | -2.281856 | 2.895611 | 0.3042426 | 12.30689 | 1.229032
2018-03-18 14:16 | 425727.4 | 600.0006 | 5 | 49 | 3.945378 | -2.281995 | 2.895611 | 0.3802963 | 12.30689 | 1.530164
2018-03-18 14:18 | 425847.4 | 720.001 | 5 | 49 | 3.917688 | -2.281869 | 2.895611 | 0.4563601 | 12.30689 | 1.829207
2018-03-18 14:20 | 425967.4 | 840.0014 | 5 | 49 | 3.890932 | -2.281782 | 2.895611 | 0.5324205 | 12.30689 | 2.126163
2018-03-18 14:22 | 426087.4 | 960.0002 | 5 | 49 | 3.864751 | -2.281833 | 2.895611 | 0.6084758 | 12.30689 | 2.421093
2018-03-18 14:24 | 426207.4 | 1080.0006 | 5 | 49 | 3.838508 | -2.281847 | 2.895611 | 0.6845439 | 12.30689 | 2.714082
2018-03-18 14:26 | 426327.4 | 1200.001 | 5 | 49 | 3.812681 | -2.281851 | 2.895611 | 0.7606025 | 12.30689 | 3.005044
2018-03-18 14:28 | 426447.4 | 1320.0006 | 5 | 49 | 3.788814 | -2.281913 | 2.895611 | 0.8366535 | 12.30689 | 3.294081
2018-03-18 14:30 | 426567.4 | 1440.001 | 5 | 49 | 3.766508 | -2.281883 | 2.895611 | 0.9127175 | 12.30689 | 3.581426
2018-03-18 14:32 | 426687.4 | 1560.0014 | 5 | 49 | 3.743483 | -2.281835 | 2.895611 | 0.9887772 | 12.30689 | 3.867028
2018-03-18 14:34 | 426807.4 | 1680.0002 | 5 | 49 | 3.720499 | -2.281887 | 2.895611 | 1.064836 | 12.30689 | 4.150877
2018-03-18 14:36 | 426927.4 | 1800.0006 | 5 | 49 | 3.698 | -2.281794 | 2.895611 | 1.140904 | 12.30689 | 4.433023
2018-03-18 14:38 | 427047.4 | 1920.001 | 5 | 49 | 3.677624 | -2.281874 | 2.895611 | 1.216963 | 12.30689 | 4.713502
2018-03-18 14:40 | 427167.4 | 2040.0014 | 5 | 49 | 3.658883 | -2.282059 | 2.895611 | 1.293024 | 12.30689 | 4.992502
2018-03-18 14:42 | 427287.4 | 2160.001 | 5 | 49 | 3.641623 | -2.281816 | 2.895611 | 1.36908 | 12.30689 | 5.270119
2018-03-18 14:44 | 427407.4 | 2280.0006 | 5 | 49 | 3.625674 | -2.281869 | 2.895611 | 1.445143 | 12.30689 | 5.546499
2018-03-18 14:46 | 427527.4 | 2400.0002 | 5 | 49 | 3.610994 | -2.281895 | 2.895611 | 1.521199 | 12.30689 | 5.821685
2018-03-18 14:48 | 427647.4 | 2520.0006 | 5 | 49 | 3.597439 | -2.281938 | 2.895611 | 1.59726 | 12.30689 | 6.095817
2018-03-18 14:50 | 427767.4 | 2640.0002 | 5 | 49 | 3.584846 | -2.28186 | 2.895611 | 1.673328 | 12.30689 | 6.368983
2018-03-18 14:52 | 427887.4 | 2760.0014 | 5 | 49 | 3.573127 | -2.281878 | 2.895611 | 1.749387 | 12.30689 | 6.641192
2018-03-18 14:54 | 428007.4 | 2880.001 | 5 | 49 | 3.562123 | -2.281885 | 2.895611 | 1.825448 | 12.30689 | 6.912546
2018-03-18 14:56 | 428127.4 | 3000.0006 | 5 | 49 | 3.551496 | -2.28219 | 2.895611 | 1.901515 | 12.30689 | 7.183098
2018-03-18 14:58 | 428247.4 | 3120.001 | 5 | 49 | 3.541095 | -2.281911 | 2.895611 | 1.977571 | 12.30689 | 7.452816
2018-03-18 15:00 | 428367.4 | 3240.0006 | 5 | 49 | 3.530525 | -2.281905 | 2.895611 | 2.053631 | 12.30689 | 7.721751
2018-03-18 15:02 | 428487.4 | 3360.0003 | 5 | 49 | 3.519653 | -2.281849 | 2.895611 | 2.129695 | 12.30689 | 7.989888
2018-03-18 15:04 | 428607.4 | 3480.0015 | 5 | 49 | 3.50809 | -2.281856 | 2.895611 | 2.205755 | 12.30689 | 8.257155
2018-03-18 15:06 | 428727.4 | 3600.0003 | 5 | 49 | 3.495685 | -2.281865 | 2.895611 | 2.281818 | 12.30689 | 8.523527
2018-03-18 15:08 | 428847.4 | 3720.0014 | 5 | 49 | 3.480559 | -2.281894 | 2.895611 | 2.357879 | 12.30689 | 8.788869
2018-03-18 15:10 | 428967.4 | 3840.001 | 5 | 49 | 3.461109 | -2.281821 | 2.895611 | 2.433937 | 12.30689 | 9.052879
2018-03-18 15:12 | 429087.4 | 3960.0006 | 5 | 49 | 3.436941 | -2.282134 | 2.895611 | 2.509995 | 12.30689 | 9.315237
2018-03-18 15:14 | 429207.4 | 4080.0002 | 5 | 49 | 3.406835 | -2.28189 | 2.895611 | 2.586057 | 12.30689 | 9.575559
2018-03-18 15:16 | 429327.4 | 4200.0014 | 5 | 49 | 3.367251 | -2.281983 | 2.895611 | 2.662124 | 12.30689 | 9.833287
2018-03-18 15:18 | 429447.4 | 4320.0002 | 5 | 49 | 3.309092 | -2.281894 | 2.895611 | 2.738181 | 12.30689 | 10.08734
2018-03-18 15:20 | 429567.4 | 4440.0014 | 5 | 49 | 3.209611 | -2.281847 | 2.895611 | 2.814245 | 12.30689 | 10.33566
2018-03-18 15:22 | 429681.6 | 4554.1997 | 5 | 49 | 2.999992 | -2.281869 | 2.895611 | 2.886625 | 12.30689 | 10.56161
2018-03-18 15:24 | 429801.6 | 120.0005 | 6 | 49 | 3.396317 | 0 | 2.895611 | 2.886625 | 12.30689 | 10.56161
2018-03-18 15:26 | 429921.6 | 240.0009 | 6 | 49 | 3.414064 | 0 | 2.895611 | 2.886625 | 12.30689 | 10.56161
2018-03-18 15:27 | 429981.6 | 300.003 | 6 | 49 | 3.418174 | 0 | 2.895611 | 2.886625 | 12.30689 | 10.56161
2018-03-18 15:27 | 429981.6 | 0.0026 | 7 | 50 | 3.418118 | 0 | 0 | 0 | 0 | 0
2018-03-18 15:29 | 430101.7 | 120.0014 | 2 | 50 | 4.097827 | 4.890086 | 0.1624165 | 2.279e-09 | 0.6481045 | 7.791e-09
2018-03-18 15:31 | 430221.7 | 240.0002 | 2 | 50 | 4.127306 | 4.890136 | 0.3253934 | 2.279e-09 | 1.318139 | 7.791e-09
2018-03-18 15:33 | 430341.7 | 360.0014 | 2 | 50 | 4.160268 | 4.889817 | 0.4883975 | 2.279e-09 | 1.993688 | 7.791e-09
2018-03-18 15:35 | 430461.7 | 480.001 | 2 | 50 | 4.186596 | 4.890166 | 0.6514128 | 2.279e-09 | 2.674099 | 7.791e-09
2018-03-18 15:37 | 430581.7 | 600.0014 | 2 | 50 | 4.20028 | 4.734679 | 0.8132863 | 2.279e-09 | 3.353366 | 7.791e-09
2018-03-18 15:39 | 430701.7 | 720.0001 | 2 | 50 | 4.200291 | 4.396268 | 0.9654607 | 2.279e-09 | 3.992541 | 7.791e-09
2018-03-18 15:41 | 430821.7 | 840.0014 | 2 | 50 | 4.200281 | 4.067384 | 1.10644 | 2.279e-09 | 4.584693 | 7.791e-09
2018-03-18 15:43 | 430941.7 | 960.0009 | 2 | 50 | 4.200268 | 3.766057 | 1.236933 | 2.279e-09 | 5.132802 | 7.791e-09
2018-03-18 15:45 | 431061.7 | 1080.0014 | 2 | 50 | 4.200271 | 3.485925 | 1.357804 | 2.279e-09 | 5.64049 | 7.791e-09
2018-03-18 15:47 | 431156.9 | 1175.1323 | 2 | 50 | 4.200268 | 3.259997 | 1.446932 | 2.279e-09 | 6.014853 | 7.791e-09
2018-03-18 15:49 | 431276.9 | 120.0014 | 3 | 50 | 4.222075 | 3.260186 | 1.555216 | 2.279e-09 | 6.470743 | 7.791e-09
2018-03-18 15:51 | 431396.9 | 240.0002 | 3 | 50 | 4.248605 | 3.260171 | 1.663884 | 2.279e-09 | 6.930963 | 7.791e-09
2018-03-18 15:53 | 431516.9 | 360.0005 | 3 | 50 | 4.276602 | 3.259852 | 1.772542 | 2.279e-09 | 7.394118 | 7.791e-09
2018-03-18 15:55 | 431636.9 | 480.001 | 3 | 50 | 4.30576 | 3.260142 | 1.881218 | 2.279e-09 | 7.860448 | 7.791e-09
2018-03-18 15:57 | 431756.9 | 600.0005 | 3 | 50 | 4.3368 | 3.259793 | 1.989869 | 2.279e-09 | 8.329944 | 7.791e-09
2018-03-18 15:59 | 431876.9 | 720.001 | 3 | 50 | 4.370078 | 3.259833 | 2.098541 | 2.279e-09 | 8.803023 | 7.791e-09
2018-03-18 16:01 | 431996.9 | 840.0005 | 3 | 50 | 4.400299 | 3.171863 | 2.206962 | 2.279e-09 | 9.278704 | 7.791e-09
2018-03-18 16:03 | 432116.9 | 960.0002 | 3 | 50 | 4.400255 | 2.776881 | 2.305796 | 2.279e-09 | 9.713601 | 7.791e-09
2018-03-18 16:05 | 432236.9 | 1080.0013 | 3 | 50 | 4.400284 | 2.44233 | 2.392651 | 2.279e-09 | 10.09579 | 7.791e-09
2018-03-18 16:07 | 432356.9 | 1200.001 | 3 | 50 | 4.400258 | 2.148667 | 2.46907 | 2.279e-09 | 10.43205 | 7.791e-09
2018-03-18 16:09 | 432476.9 | 1320.0005 | 3 | 50 | 4.400259 | 1.893165 | 2.53632 | 2.279e-09 | 10.72797 | 7.791e-09
2018-03-18 16:11 | 432596.9 | 1440.0002 | 3 | 50 | 4.400274 | 1.671169 | 2.595625 | 2.279e-09 | 10.98893 | 7.791e-09
2018-03-18 16:13 | 432716.9 | 1560.0006 | 3 | 50 | 4.400209 | 1.477796 | 2.648034 | 2.279e-09 | 11.21954 | 7.791e-09
2018-03-18 16:15 | 432836.9 | 1680.001 | 3 | 50 | 4.400246 | 1.312106 | 2.694473 | 2.279e-09 | 11.42388 | 7.791e-09
2018-03-18 16:17 | 432956.9 | 1800.0006 | 3 | 50 | 4.400247 | 1.168352 | 2.735751 | 2.279e-09 | 11.60552 | 7.791e-09
2018-03-18 16:19 | 433076.9 | 1920.0001 | 3 | 50 | 4.400214 | 1.042524 | 2.772552 | 2.279e-09 | 11.76745 | 7.791e-09
2018-03-18 16:21 | 433196.9 | 2040.0006 | 3 | 50 | 4.400206 | 0.9337282 | 2.805459 | 2.279e-09 | 11.91225 | 7.791e-09
2018-03-18 16:23 | 433316.9 | 2160.0009 | 3 | 50 | 4.400236 | 0.8391438 | 2.834966 | 2.279e-09 | 12.04208 | 7.791e-09
2018-03-18 16:25 | 433436.9 | 2280.0014 | 3 | 50 | 4.400216 | 0.7500601 | 2.861425 | 2.279e-09 | 12.15851 | 7.791e-09
2018-03-18 16:27 | 433556.9 | 2400.001 | 3 | 50 | 4.400217 | 0.6692848 | 2.88505 | 2.279e-09 | 12.26247 | 7.791e-09
2018-03-18 16:27 | 433585.2 | 2428.2894 | 3 | 50 | 4.400208 | 0.6519899 | 2.890239 | 2.279e-09 | 12.2853 | 7.791e-09
2018-03-18 16:29 | 433705.2 | 120.0013 | 4 | 50 | 4.330364 | 0 | 2.890239 | 2.279e-09 | 12.2853 | 7.791e-09
2018-03-18 16:31 | 433825.2 | 240.0001 | 4 | 50 | 4.32454 | 0 | 2.890239 | 2.279e-09 | 12.2853 | 7.791e-09
2018-03-18 16:32 | 433885.2 | 300.0022 | 4 | 50 | 4.322891 | 0 | 2.890239 | 2.279e-09 | 12.2853 | 7.791e-09
2018-03-18 16:34 | 434005.3 | 120.0013 | 5 | 50 | 4.067244 | -2.282063 | 2.890239 | 0.07605784 | 12.2853 | 0.3120312
2018-03-18 16:36 | 434125.3 | 240.0001 | 5 | 50 | 4.031729 | -2.282157 | 2.890239 | 0.1521126 | 12.2853 | 0.6199552
2018-03-18 16:38 | 434245.3 | 360.0013 | 5 | 50 | 4.000978 | -2.281918 | 2.890239 | 0.2281772 | 12.2853 | 0.9254453
2018-03-18 16:40 | 434365.3 | 480.0009 | 5 | 50 | 3.97173 | -2.281869 | 2.890239 | 0.304241 | 12.2853 | 1.228656
2018-03-18 16:42 | 434485.3 | 600.0014 | 5 | 50 | 3.94322 | -2.282191 | 2.890239 | 0.3802993 | 12.2853 | 1.529651
2018-03-18 16:44 | 434605.3 | 720.0009 | 5 | 50 | 3.91545 | -2.281969 | 2.890239 | 0.4563596 | 12.2853 | 1.828512
2018-03-18 16:46 | 434725.3 | 840.0013 | 5 | 50 | 3.888685 | -2.281877 | 2.890239 | 0.5324226 | 12.2853 | 2.125309
2018-03-18 16:48 | 434845.3 | 960.0001 | 5 | 50 | 3.862535 | -2.281842 | 2.890239 | 0.6084861 | 12.2853 | 2.4201
2018-03-18 16:50 | 434965.3 | 1080.0005 | 5 | 50 | 3.836226 | -2.282126 | 2.890239 | 0.6845477 | 12.2853 | 2.712892
2018-03-18 16:52 | 435085.3 | 1200.0001 | 5 | 50 | 3.810493 | -2.282219 | 2.890239 | 0.7606078 | 12.2853 | 3.003688
2018-03-18 16:54 | 435205.3 | 1320.0005 | 5 | 50 | 3.786678 | -2.282193 | 2.890239 | 0.8366689 | 12.2853 | 3.292601
2018-03-18 16:56 | 435325.3 | 1440.0001 | 5 | 50 | 3.764846 | -2.281847 | 2.890239 | 0.9127291 | 12.2853 | 3.579777
2018-03-18 16:58 | 435445.3 | 1560.0013 | 5 | 50 | 3.744102 | -2.282164 | 2.890239 | 0.9887886 | 12.2853 | 3.865336
2018-03-18 17:00 | 435565.3 | 1680.0009 | 5 | 50 | 3.724118 | -2.282102 | 2.890239 | 1.064848 | 12.2853 | 4.149347
2018-03-18 17:02 | 435685.3 | 1800.0005 | 5 | 50 | 3.703482 | -2.281846 | 2.890239 | 1.140918 | 12.2853 | 4.431864
2018-03-18 17:04 | 435805.3 | 1920.0009 | 5 | 50 | 3.682487 | -2.281952 | 2.890239 | 1.216972 | 12.2853 | 4.712733
2018-03-18 17:06 | 435925.3 | 2040.0005 | 5 | 50 | 3.661969 | -2.281846 | 2.890239 | 1.29303 | 12.2853 | 4.992029
2018-03-18 17:08 | 436045.3 | 2160.0009 | 5 | 50 | 3.642661 | -2.281864 | 2.890239 | 1.369091 | 12.2853 | 5.269816
2018-03-18 17:10 | 436165.3 | 2280.0005 | 5 | 50 | 3.625608 | -2.281828 | 2.890239 | 1.445156 | 12.2853 | 5.546233
2018-03-18 17:12 | 436285.3 | 2400.0001 | 5 | 50 | 3.610085 | -2.281833 | 2.890239 | 1.52122 | 12.2853 | 5.821414
2018-03-18 17:14 | 436405.3 | 2520.0013 | 5 | 50 | 3.595908 | -2.281849 | 2.890239 | 1.597283 | 12.2853 | 6.095457
2018-03-18 17:16 | 436525.3 | 2640.0001 | 5 | 50 | 3.5825 | -2.281901 | 2.890239 | 1.673343 | 12.2853 | 6.368456
2018-03-18 17:18 | 436645.3 | 2760.0013 | 5 | 50 | 3.568169 | -2.28191 | 2.890239 | 1.749404 | 12.2853 | 6.640398
2018-03-18 17:20 | 436765.3 | 2880.0009 | 5 | 50 | 3.553735 | -2.281841 | 2.890239 | 1.825464 | 12.2853 | 6.911249
2018-03-18 17:22 | 436885.3 | 3000.0005 | 5 | 50 | 3.539368 | -2.281974 | 2.890239 | 1.901523 | 12.2853 | 7.180987
2018-03-18 17:24 | 437005.3 | 3120.0001 | 5 | 50 | 3.526519 | -2.281988 | 2.890239 | 1.977586 | 12.2853 | 7.449709
2018-03-18 17:26 | 437125.3 | 3240.0005 | 5 | 50 | 3.514156 | -2.282213 | 2.890239 | 2.05365 | 12.2853 | 7.717477
2018-03-18 17:28 | 437245.3 | 3360.0009 | 5 | 50 | 3.501888 | -2.28208 | 2.890239 | 2.12971 | 12.2853 | 7.984298
2018-03-18 17:30 | 437365.3 | 3480.0005 | 5 | 50 | 3.48958 | -2.281824 | 2.890239 | 2.20577 | 12.2853 | 8.250186
2018-03-18 17:32 | 437485.3 | 3600.0001 | 5 | 50 | 3.476687 | -2.282098 | 2.890239 | 2.281835 | 12.2853 | 8.515133
2018-03-18 17:34 | 437605.3 | 3720.0005 | 5 | 50 | 3.462839 | -2.281818 | 2.890239 | 2.357896 | 12.2853 | 8.779056
2018-03-18 17:36 | 437725.3 | 3840.0001 | 5 | 50 | 3.446792 | -2.28189 | 2.890239 | 2.43396 | 12.2853 | 9.041861
2018-03-18 17:38 | 437845.3 | 3960.0005 | 5 | 50 | 3.427179 | -2.281846 | 2.890239 | 2.510015 | 12.2853 | 9.303291
2018-03-18 17:40 | 437965.3 | 4080.0009 | 5 | 50 | 3.401468 | -2.281867 | 2.890239 | 2.586078 | 12.2853 | 9.563045
2018-03-18 17:42 | 438085.3 | 4200.0013 | 5 | 50 | 3.365065 | -2.281864 | 2.890239 | 2.662143 | 12.2853 | 9.820477
2018-03-18 17:44 | 438205.3 | 4320.0001 | 5 | 50 | 3.309945 | -2.281871 | 2.890239 | 2.738203 | 12.2853 | 10.07448
2018-03-18 17:46 | 438325.3 | 4440.0005 | 5 | 50 | 3.21461 | -2.281854 | 2.890239 | 2.814261 | 12.2853 | 10.32299
2018-03-18 17:48 | 438444.6 | 4559.2999 | 5 | 50 | 2.999998 | -2.281922 | 2.890239 | 2.88988 | 12.2853 | 10.55933
2018-03-18 17:50 | 438564.6 | 120.0004 | 6 | 50 | 3.395118 | 0 | 2.890239 | 2.88988 | 12.2853 | 10.55933
2018-03-18 17:52 | 438684.6 | 240.0008 | 6 | 50 | 3.412644 | 0 | 2.890239 | 2.88988 | 12.2853 | 10.55933
2018-03-18 17:53 | 438744.6 | 300.0013 | 6 | 50 | 3.416728 | 0 | 2.890239 | 2.88988 | 12.2853 | 10.55933
2018-03-18 17:53 | 438744.6 | 0.0023 | 7 | 51 | 3.416759 | 0 | 0 | 0 | 0 | 0
2018-03-18 17:55 | 438864.7 | 120.0005 | 8 | 51 | 3.946361 | 3.26003 | 0.1086513 | 0 | 0.4161539 | 0
2018-03-18 17:57 | 438984.7 | 240.0009 | 8 | 51 | 3.986577 | 3.260112 | 0.2173062 | 0 | 0.8480155 | 0
2018-03-18 17:59 | 439104.7 | 360.0005 | 8 | 51 | 4.010249 | 3.260179 | 0.3259598 | 0 | 1.282402 | 0
2018-03-18 18:01 | 439224.7 | 480.0001 | 8 | 51 | 4.03431 | 3.259858 | 0.4346245 | 0 | 1.719504 | 0
2018-03-18 18:03 | 439344.7 | 600.0013 | 8 | 51 | 4.055555 | 3.259816 | 0.5432844 | 0 | 2.159056 | 0
2018-03-18 18:05 | 439464.7 | 720.0009 | 8 | 51 | 4.07262 | 3.259992 | 0.6519407 | 0 | 2.600685 | 0
2018-03-18 18:07 | 439584.7 | 840.0004 | 8 | 51 | 4.085947 | 3.259858 | 0.7606018 | 0 | 3.043961 | 0
2018-03-18 18:09 | 439704.7 | 960.0008 | 8 | 51 | 4.099229 | 3.259938 | 0.8692573 | 0 | 3.48862 | 0
2018-03-18 18:11 | 439824.7 | 1080.0013 | 8 | 51 | 4.115695 | 3.25987 | 0.9779197 | 0 | 3.934923 | 0
2018-03-18 18:13 | 439944.7 | 1200.0001 | 8 | 51 | 4.134592 | 3.259887 | 1.08657 | 0 | 4.383098 | 0
2018-03-18 18:15 | 440064.7 | 1320.0012 | 8 | 51 | 4.154652 | 3.259898 | 1.195215 | 0 | 4.833392 | 0
2018-03-18 18:17 | 440184.7 | 1440.0008 | 8 | 51 | 4.174472 | 3.259875 | 1.303867 | 0 | 5.285876 | 0
2018-03-18 18:19 | 440304.7 | 1560.0001 | 8 | 51 | 4.194765 | 3.259871 | 1.412519 | 0 | 5.740531 | 0
2018-03-18 18:20 | 440334.6 | 1589.8802 | 8 | 51 | 4.2 | 3.259849 | 1.439573 | 0 | 5.854088 | 0

## Statistics_24
Date_Time | Test_Time(s) | Step_Time(s) | Step_Index | Cycle_Index | Voltage(V) | Current(A) | Charge_Capacity(Ah) | Discharge_Capacity(Ah) | Charge_Energy(Wh) | Discharge_Energy(Wh) | ACR(Ohm) | Internal Resistance(Ohm)
2018-03-13 18:28 | 8834.281068 | 300.0022 | 6 | 1 | 3.386018 | 0 | 2.929831 | 2.93863 | 12.43746 | 10.80036
2018-03-13 20:55 | 17635.85 | 300.0046 | 6 | 2 | 3.383321 | 0 | 2.936602 | 2.936213 | 12.44504 | 10.79424
2018-03-13 23:21 | 26417.55 | 300.0022 | 6 | 3 | 3.38471 | 0 | 2.935335 | 2.934389 | 12.4341 | 10.78365
2018-03-14 01:48 | 35198.99 | 300.0031 | 6 | 4 | 3.386033 | 0 | 2.935551 | 2.934816 | 12.43395 | 10.78441
2018-03-14 04:14 | 43993.21 | 300.0023 | 6 | 5 | 3.381824 | 0 | 2.93426 | 2.935097 | 12.43236 | 10.78601
2018-03-14 06:40 | 52774.82 | 300.0031 | 6 | 6 | 3.387496 | 0 | 2.933482 | 2.931887 | 12.42628 | 10.76993
2018-03-14 09:07 | 61545.48 | 300.0029 | 6 | 7 | 3.390808 | 0 | 2.931093 | 2.930179 | 12.41737 | 10.76476
2018-03-14 11:33 | 70322.2 | 300.003 | 6 | 8 | 3.385209 | 0 | 2.929343 | 2.930868 | 12.41207 | 10.76815
2018-03-14 13:59 | 79094.39 | 300.0027 | 6 | 9 | 3.386325 | 0 | 2.931218 | 2.931101 | 12.4166 | 10.76663
2018-03-14 16:26 | 87878.68 | 300.0019 | 6 | 10 | 3.383808 | 0 | 2.931575 | 2.932303 | 12.42004 | 10.77339
2018-03-14 18:52 | 96654.45 | 300.003 | 6 | 11 | 3.385406 | 0 | 2.93056 | 2.930267 | 12.41464 | 10.76544
2018-03-14 21:18 | 105414.1 | 300.0043 | 6 | 12 | 3.389012 | 0 | 2.928124 | 2.927374 | 12.40365 | 10.7508
2018-03-14 23:44 | 114179.4 | 300.0043 | 6 | 13 | 3.390892 | 0 | 2.928109 | 2.927792 | 12.40524 | 10.75393
2018-03-15 02:10 | 122960.5 | 300.002 | 6 | 14 | 3.385573 | 0 | 2.926896 | 2.928504 | 12.4059 | 10.75803
2018-03-15 04:36 | 131736.6 | 300.0003 | 6 | 15 | 3.385231 | 0 | 2.928377 | 2.928631 | 12.40685 | 10.75445
2018-03-15 07:03 | 140520 | 300.0037 | 6 | 16 | 3.386972 | 0 | 2.929279 | 2.92901 | 12.41405 | 10.75978
2018-03-15 09:29 | 149293.7 | 300.0028 | 6 | 17 | 3.386837 | 0 | 2.926312 | 2.926449 | 12.40212 | 10.74894
2018-03-15 11:55 | 158048.8 | 300.0022 | 6 | 18 | 3.389819 | 0 | 2.926249 | 2.925728 | 12.39731 | 10.74389
2018-03-15 14:21 | 166811.9 | 300.0046 | 6 | 19 | 3.390406 | 0 | 2.926345 | 2.92646 | 12.40025 | 10.74938
2018-03-15 16:47 | 175586.6 | 300.0022 | 6 | 20 | 3.383401 | 0 | 2.924699 | 2.926595 | 12.39498 | 10.74859
2018-03-15 19:14 | 184367.9 | 300.0019 | 6 | 21 | 3.384484 | 0 | 2.927191 | 2.927152 | 12.40508 | 10.74936
2018-03-15 21:40 | 193138.8 | 300.0029 | 6 | 22 | 3.388764 | 0 | 2.927771 | 2.926983 | 12.40624 | 10.75284
2018-03-16 00:06 | 201906.3 | 300.0003 | 6 | 23 | 3.385313 | 0 | 2.92449 | 2.925544 | 12.39413 | 10.7483
2018-03-16 02:32 | 210665.7 | 300.0046 | 6 | 24 | 3.388782 | 0 | 2.924079 | 2.92347 | 12.39058 | 10.73466
2018-03-16 04:58 | 219433.5 | 300.0043 | 6 | 25 | 3.387049 | 0 | 2.924457 | 2.925226 | 12.39384 | 10.74439
2018-03-16 07:24 | 228211.5 | 300.0022 | 6 | 26 | 3.382725 | 0 | 2.92427 | 2.925548 | 12.39458 | 10.74543
2018-03-16 09:51 | 236983.9 | 300.003 | 6 | 27 | 3.386376 | 0 | 2.92589 | 2.925141 | 12.39894 | 10.74172
2018-03-16 12:17 | 245750.4 | 300.0019 | 6 | 28 | 3.387645 | 0 | 2.924351 | 2.924254 | 12.39346 | 10.74212
2018-03-16 14:43 | 254520.7 | 300.0022 | 6 | 29 | 3.386612 | 0 | 2.922417 | 2.923005 | 12.38778 | 10.73632
2018-03-16 17:09 | 263286 | 300.0029 | 6 | 30 | 3.387158 | 0 | 2.92224 | 2.922467 | 12.38546 | 10.73118
2018-03-16 19:35 | 272060.3 | 300.003 | 6 | 31 | 3.384941 | 0 | 2.922165 | 2.923043 | 12.38659 | 10.73329
2018-03-16 22:02 | 280840.2 | 300.0044 | 6 | 32 | 3.384183 | 0 | 2.923814 | 2.924279 | 12.3937 | 10.73961
2018-03-17 00:28 | 289606.7 | 300.0019 | 6 | 33 | 3.388522 | 0 | 2.923228 | 2.922367 | 12.38991 | 10.73281
2018-03-17 02:54 | 298374.6 | 300.0046 | 6 | 34 | 3.387046 | 0 | 2.921205 | 2.921791 | 12.38325 | 10.73252
2018-03-17 05:20 | 307141.2 | 300.0022 | 6 | 35 | 3.386975 | 0 | 2.920793 | 2.921187 | 12.38104 | 10.72757
2018-03-17 07:46 | 315910.2 | 300.003 | 6 | 36 | 3.386111 | 0 | 2.921737 | 2.922231 | 12.38445 | 10.73082
2018-03-17 10:12 | 324692.4 | 300.0026 | 6 | 37 | 3.382787 | 0 | 2.921878 | 2.922901 | 12.38732 | 10.7353
2018-03-17 12:39 | 333463.2 | 300.0036 | 6 | 38 | 3.384496 | 0 | 2.921611 | 2.921428 | 12.3843 | 10.72773
2018-03-17 15:05 | 342225.3 | 300.0038 | 6 | 39 | 3.389955 | 0 | 2.921602 | 2.920441 | 12.38336 | 10.72504
2018-03-17 17:31 | 350993.2 | 300.003 | 6 | 40 | 3.385595 | 0 | 2.918781 | 2.920143 | 12.37504 | 10.72602
2018-03-17 19:57 | 359759.4 | 300.0028 | 6 | 41 | 3.384691 | 0 | 2.918424 | 2.918934 | 12.37194 | 10.71681
2018-03-17 22:23 | 368531.2 | 300.0022 | 6 | 42 | 3.386256 | 0 | 2.921948 | 2.921718 | 12.3855 | 10.72791
2018-03-18 00:49 | 377310.8 | 300.0022 | 6 | 43 | 3.383835 | 0 | 2.920764 | 2.921515 | 12.3836 | 10.73057
2018-03-18 03:15 | 386074.4 | 300.0036 | 6 | 44 | 3.387264 | 0 | 2.917862 | 2.917139 | 12.37034 | 10.70994
2018-03-18 05:41 | 394834.7 | 300.001 | 6 | 45 | 3.389281 | 0 | 2.919034 | 2.918727 | 12.37437 | 10.71676
2018-03-18 08:08 | 403602.6 | 300.0028 | 6 | 46 | 3.385321 | 0 | 2.917696 | 2.918926 | 12.3711 | 10.72063
2018-03-18 10:34 | 412373.9867 | 300.0029 | 6 | 47 | 3.383758 | 0 | 2.917693 | 2.918247 | 12.37019 | 10.71377
2018-03-18 13:00 | 421144.7 | 300.002 | 6 | 48 | 3.386535 | 0 | 2.920088 | 2.91974 | 12.37883 | 10.71923
2018-03-18 15:26 | 429914.4 | 300.003 | 6 | 49 | 3.417165 | 0 | 2.902615 | 2.894355 | 12.33131 | 10.58984
2018-03-18 17:52 | 438690 | 300.0022 | 6 | 50 | 3.416043 | 0 | 2.897935 | 2.898355 | 12.31112 | 10.58832
2018-03-18 18:19 | 440295.3 | 1605.1953 | 8 | 51 | 4.200003 | 3.260056 | 1.453489 | 0 | 5.908518 | 0

## Channel_24_1
Date_Time | Test_Time(s) | Step_Time(s) | Step_Index | Cycle_Index | Voltage(V) | Current(A) | Charge_Capacity(Ah) | Discharge_Capacity(Ah) | Charge_Energy(Wh) | Discharge_Energy(Wh) | ACR(Ohm) | Internal Resistance(Ohm) | dV/dt(V/s) | dI/dt(A/s)
2018-03-13 16:01 | 10.0014 | 10.0014 | 1 | 1 | 3.447763 | 0 | 0 | 0 | 0 | 0
2018-03-13 16:01 | 10.0039 | 10.0039 | 1 | 1 | 3.447763 | 0 | 0 | 0 | 0 | 0
2018-03-13 16:03 | 130.0891 | 120.0005 | 2 | 1 | 4.099718 | 4.889976 | 0.1623951 | 3.608e-09 | 0.6502422 | 1.244e-08
2018-03-13 16:05 | 250.0895 | 240.0009 | 2 | 1 | 4.120913 | 4.890002 | 0.3253728 | 3.608e-09 | 1.319857 | 1.244e-08
2018-03-13 16:07 | 370.0892 | 360.0006 | 2 | 1 | 4.14955 | 4.889977 | 0.4883839 | 3.608e-09 | 1.993983 | 1.244e-08
2018-03-13 16:09 | 490.0904 | 480.0018 | 2 | 1 | 4.175469 | 4.889937 | 0.6513836 | 3.608e-09 | 2.67255 | 1.244e-08
2018-03-13 16:11 | 610.0892 | 600.0006 | 2 | 1 | 4.19695 | 4.890035 | 0.8143762 | 3.608e-09 | 3.354875 | 1.244e-08
2018-03-13 16:13 | 730.0888 | 720.0002 | 2 | 1 | 4.200285 | 4.59446 | 0.9729603 | 3.608e-09 | 4.020933 | 1.244e-08
2018-03-13 16:15 | 850.0908 | 840.0022 | 2 | 1 | 4.200305 | 4.268643 | 1.120734 | 3.608e-09 | 4.641623 | 1.244e-08
2018-03-13 16:17 | 970.0905 | 960.0019 | 2 | 1 | 4.200307 | 3.927575 | 1.257362 | 3.608e-09 | 5.215499 | 1.244e-08
2018-03-13 16:19 | 1090.0908 | 1080.0022 | 2 | 1 | 4.200285 | 3.614919 | 1.382885 | 3.608e-09 | 5.742732 | 1.244e-08
2018-03-13 16:21 | 1210.0921 | 1200.0035 | 2 | 1 | 4.200288 | 3.335143 | 1.498655 | 3.608e-09 | 6.228997 | 1.244e-08
2018-03-13 16:22 | 1243.9088 | 1233.8202 | 2 | 1 | 4.200279 | 3.259999 | 1.52962 | 3.608e-09 | 6.359059 | 1.244e-08
2018-03-13 16:24 | 1363.922092 | 120.0005 | 3 | 1 | 4.219532 | 3.259963 | 1.637899 | 3.608e-09 | 6.814789 | 1.244e-08
2018-03-13 16:26 | 1483.922492 | 240.0009 | 3 | 1 | 4.244375 | 3.260047 | 1.746554 | 3.608e-09 | 7.274566 | 1.244e-08
2018-03-13 16:28 | 1603.922792 | 360.0012 | 3 | 1 | 4.272774 | 3.259961 | 1.855216 | 3.608e-09 | 7.7373 | 1.244e-08
2018-03-13 16:30 | 1723.921692 | 480.0001 | 3 | 1 | 4.302019 | 3.260003 | 1.963887 | 3.608e-09 | 8.203201 | 1.244e-08
2018-03-13 16:32 | 1843.922092 | 600.0005 | 3 | 1 | 4.332674 | 3.259994 | 2.072542 | 3.608e-09 | 8.672296 | 1.244e-08
2018-03-13 16:34 | 1963.921692 | 720.0001 | 3 | 1 | 4.36673 | 3.259995 | 2.181215 | 3.608e-09 | 9.144953 | 1.244e-08
2018-03-13 16:36 | 2083.922192 | 840.0006 | 3 | 1 | 4.40031 | 3.169578 | 2.289671 | 3.608e-09 | 9.620584 | 1.244e-08
2018-03-13 16:38 | 2203.921892 | 960.0003 | 3 | 1 | 4.400293 | 2.732087 | 2.387534 | 3.608e-09 | 10.05121 | 1.244e-08
2018-03-13 16:40 | 2323.922192 | 1080.0006 | 3 | 1 | 4.400301 | 2.382728 | 2.472632 | 3.608e-09 | 10.42567 | 1.244e-08
2018-03-13 16:42 | 2443.922692 | 1200.0011 | 3 | 1 | 4.400269 | 2.083872 | 2.546966 | 3.608e-09 | 10.75275 | 1.244e-08
2018-03-13 16:44 | 2563.922992 | 1320.0014 | 3 | 1 | 4.400278 | 1.815586 | 2.611879 | 3.608e-09 | 11.03839 | 1.244e-08
2018-03-13 16:46 | 2683.922692 | 1440.0011 | 3 | 1 | 4.400291 | 1.5805 | 2.668304 | 3.608e-09 | 11.28667 | 1.244e-08
2018-03-13 16:48 | 2803.922192 | 1560.0006 | 3 | 1 | 4.400252 | 1.389126 | 2.717693 | 3.608e-09 | 11.504 | 1.244e-08
2018-03-13 16:50 | 2923.922692 | 1680.0011 | 3 | 1 | 4.400257 | 1.230852 | 2.761258 | 3.608e-09 | 11.6957 | 1.244e-08
2018-03-13 16:52 | 3043.922192 | 1800.0006 | 3 | 1 | 4.400271 | 1.092573 | 2.799926 | 3.608e-09 | 11.86584 | 1.244e-08
2018-03-13 16:54 | 3163.923492 | 1920.0019 | 3 | 1 | 4.40023 | 0.9641705 | 2.834165 | 3.608e-09 | 12.01651 | 1.244e-08
2018-03-13 16:56 | 3283.922192 | 2040.0006 | 3 | 1 | 4.400224 | 0.8586092 | 2.864482 | 3.608e-09 | 12.14991 | 1.244e-08
2018-03-13 16:58 | 3403.923492 | 2160.0019 | 3 | 1 | 4.400215 | 0.770154 | 2.89159 | 3.608e-09 | 12.26919 | 1.244e-08
2018-03-13 17:00 | 3523.923792 | 2280.0022 | 3 | 1 | 4.400218 | 0.6954832 | 2.91599 | 3.608e-09 | 12.37655 | 1.244e-08
2018-03-13 17:01 | 3597.895992 | 2353.9744 | 3 | 1 | 4.400209 | 0.6519985 | 2.929831 | 3.608e-09 | 12.43746 | 1.244e-08
2018-03-13 17:03 | 3717.939556 | 120.0004 | 4 | 1 | 4.332709 | 0 | 2.929831 | 3.608e-09 | 12.43746 | 1.244e-08
2018-03-13 17:05 | 3837.939956 | 240.0008 | 4 | 1 | 4.326948 | 0 | 2.929831 | 3.608e-09 | 12.43746 | 1.244e-08
2018-03-13 17:06 | 3897.942856 | 300.0037 | 4 | 1 | 4.325312 | 0 | 2.929831 | 3.608e-09 | 12.43746 | 1.244e-08
2018-03-13 17:08 | 4018.021576 | 120.0005 | 5 | 1 | 4.084309 | -2.281875 | 2.929831 | 0.0760558 | 12.43746 | 0.3130763
2018-03-13 17:10 | 4138.021176 | 240.0001 | 5 | 1 | 4.051384 | -2.281937 | 2.929831 | 0.1521178 | 12.43746 | 0.6224405
2018-03-13 17:12 | 4258.021576 | 360.0005 | 5 | 1 | 4.020061 | -2.281935 | 2.929831 | 0.2281806 | 12.43746 | 0.9294114
2018-03-13 17:14 | 4378.021176 | 480.0001 | 5 | 1 | 3.990946 | -2.281912 | 2.929831 | 0.3042394 | 12.43746 | 1.234051
2018-03-13 17:16 | 4498.022476 | 600.0014 | 5 | 1 | 3.96308 | -2.281803 | 2.929831 | 0.380305 | 12.43746 | 1.536559
2018-03-13 17:18 | 4618.021976 | 720.0009 | 5 | 1 | 3.936114 | -2.281887 | 2.929831 | 0.4563656 | 12.43746 | 1.836971
2018-03-13 17:20 | 4738.024076 | 840.003 | 5 | 1 | 3.908398 | -2.281923 | 2.929831 | 0.5324187 | 12.43746 | 2.135278
2018-03-13 17:22 | 4858.021576 | 960.0005 | 5 | 1 | 3.880907 | -2.2819 | 2.929831 | 0.6084791 | 12.43746 | 2.431492
2018-03-13 17:24 | 4978.021576 | 1080.0005 | 5 | 1 | 3.854821 | -2.281882 | 2.929831 | 0.6845455 | 12.43746 | 2.725704
2018-03-13 17:26 | 5098.021176 | 1200.0001 | 5 | 1 | 3.829344 | -2.281882 | 2.929831 | 0.7606019 | 12.43746 | 3.017905
2018-03-13 17:28 | 5218.023276 | 1320.0022 | 5 | 1 | 3.805007 | -2.281887 | 2.929831 | 0.8366651 | 12.43746 | 3.308245
2018-03-13 17:30 | 5338.021176 | 1440.0001 | 5 | 1 | 3.781002 | -2.281839 | 2.929831 | 0.912728 | 12.43746 | 3.596753
2018-03-13 17:32 | 5458.022376 | 1560.0013 | 5 | 1 | 3.75947 | -2.281911 | 2.929831 | 0.9887908 | 12.43746 | 3.883509
2018-03-13 17:34 | 5578.021976 | 1680.0009 | 5 | 1 | 3.739564 | -2.281882 | 2.929831 | 1.064854 | 12.43746 | 4.168704
2018-03-13 17:36 | 5698.024076 | 1800.003 | 5 | 1 | 3.720913 | -2.281857 | 2.929831 | 1.140916 | 12.43746 | 4.452433
2018-03-13 17:38 | 5818.021976 | 1920.0009 | 5 | 1 | 3.701733 | -2.2819 | 2.929831 | 1.216969 | 12.43746 | 4.734696
2018-03-13 17:40 | 5938.021576 | 2040.0005 | 5 | 1 | 3.682359 | -2.281898 | 2.929831 | 1.293037 | 12.43746 | 5.015529
2018-03-13 17:42 | 6058.022076 | 2160.001 | 5 | 1 | 3.665166 | -2.282195 | 2.929831 | 1.369096 | 12.43746 | 5.294942
2018-03-13 17:44 | 6178.022476 | 2280.0014 | 5 | 1 | 3.649681 | -2.281857 | 2.929831 | 1.44516 | 12.43746 | 5.573127
2018-03-13 17:46 | 6298.021976 | 2400.0009 | 5 | 1 | 3.634779 | -2.281866 | 2.929831 | 1.521217 | 12.43746 | 5.850144
2018-03-13 17:48 | 6418.021576 | 2520.0005 | 5 | 1 | 3.619282 | -2.281863 | 2.929831 | 1.597274 | 12.43746 | 6.126005
2018-03-13 17:50 | 6538.021976 | 2640.0009 | 5 | 1 | 3.605602 | -2.281857 | 2.929831 | 1.673334 | 12.43746 | 6.400754
2018-03-13 17:52 | 6658.022376 | 2760.0013 | 5 | 1 | 3.593575 | -2.281917 | 2.929831 | 1.749391 | 12.43746 | 6.674519
2018-03-13 17:54 | 6778.021976 | 2880.0009 | 5 | 1 | 3.582898 | -2.281833 | 2.929831 | 1.825457 | 12.43746 | 6.947461
2018-03-13 17:56 | 6898.022376 | 3000.0013 | 5 | 1 | 3.571664 | -2.282106 | 2.929831 | 1.901514 | 12.43746 | 7.219551
2018-03-13 17:58 | 7018.021976 | 3120.0009 | 5 | 1 | 3.559851 | -2.2818 | 2.929831 | 1.977581 | 12.43746 | 7.490775
2018-03-13 18:00 | 7138.022376 | 3240.0013 | 5 | 1 | 3.549478 | -2.282098 | 2.929831 | 2.053642 | 12.43746 | 7.761139
2018-03-13 18:02 | 7258.022076 | 3360.001 | 5 | 1 | 3.539758 | -2.282041 | 2.929831 | 2.129701 | 12.43746 | 8.030737
2018-03-13 18:04 | 7378.024076 | 3480.003 | 5 | 1 | 3.529185 | -2.282082 | 2.929831 | 2.205772 | 12.43746 | 8.299615
2018-03-13 18:06 | 7498.022076 | 3600.001 | 5 | 1 | 3.51576 | -2.281884 | 2.929831 | 2.281825 | 12.43746 | 8.56753
2018-03-13 18:08 | 7618.021576 | 3720.0005 | 5 | 1 | 3.502332 | -2.281876 | 2.929831 | 2.357898 | 12.43746 | 8.834469
2018-03-13 18:10 | 7738.021176 | 3840.0001 | 5 | 1 | 3.488445 | -2.281868 | 2.929831 | 2.433957 | 12.43746 | 9.100332
2018-03-13 18:12 | 7858.022376 | 3960.0013 | 5 | 1 | 3.472682 | -2.281922 | 2.929831 | 2.510018 | 12.43746 | 9.365097
2018-03-13 18:14 | 7978.021176 | 4080.0001 | 5 | 1 | 3.450636 | -2.281905 | 2.929831 | 2.58607 | 12.43746 | 9.62842
2018-03-13 18:16 | 8098.022476 | 4200.0014 | 5 | 1 | 3.419076 | -2.281869 | 2.929831 | 2.662127 | 12.43746 | 9.889713
2018-03-13 18:18 | 8218.021276 | 4320.0002 | 5 | 1 | 3.37713 | -2.28188 | 2.929831 | 2.738188 | 12.43746 | 10.14828
2018-03-13 18:20 | 8338.021576 | 4440.0005 | 5 | 1 | 3.311078 | -2.281809 | 2.929831 | 2.814255 | 12.43746 | 10.40287
2018-03-13 18:22 | 8458.021176 | 4560.0001 | 5 | 1 | 3.181765 | -2.281873 | 2.929831 | 2.890321 | 12.43746 | 10.65046
2018-03-13 18:23 | 8534.234376 | 4636.2133 | 5 | 1 | 2.999993 | -2.281864 | 2.929831 | 2.93863 | 12.43746 | 10.80036
2018-03-13 18:25 | 8654.279768 | 120.0009 | 6 | 1 | 3.366848 | 0 | 2.929831 | 2.93863 | 12.43746 | 10.80036
2018-03-13 18:27 | 8774.278968 | 240.0001 | 6 | 1 | 3.382425 | 0 | 2.929831 | 2.93863 | 12.43746 | 10.80036
2018-03-13 18:28 | 8834.281068 | 300.0022 | 6 | 1 | 3.386018 | 0 | 2.929831 | 2.93863 | 12.43746 | 10.80036
2018-03-13 18:28 | 8834.289716 | 0.0024 | 7 | 2 | 3.385956 | 0 | 0 | 0 | 0 | 0
2018-03-13 18:30 | 8954.368812 | 120.0006 | 2 | 2 | 4.070927 | 4.889966 | 0.1624105 | 2.23e-10 | 0.6423723 | 7.55e-10
2018-03-13 18:32 | 9074.369112 | 240.0009 | 2 | 2 | 4.101908 | 4.890031 | 0.3253923 | 2.23e-10 | 1.308169 | 7.55e-10
2018-03-13 18:34 | 9194.368712 | 360.0005 | 2 | 2 | 4.136735 | 4.890012 | 0.488385 | 2.23e-10 | 1.979748 | 7.55e-10
2018-03-13 18:36 | 9314.368412 | 480.0002 | 2 | 2 | 4.162479 | 4.890042 | 0.6513934 | 2.23e-10 | 2.656253 | 7.55e-10
2018-03-13 18:38 | 9434.369612 | 600.0014 | 2 | 2 | 4.1846 | 4.890006 | 0.8143771 | 2.23e-10 | 3.336493 | 7.55e-10
2018-03-13 18:40 | 9554.368612 | 720.0004 | 2 | 2 | 4.200306 | 4.739215 | 0.9764512 | 2.23e-10 | 4.016407 | 7.55e-10
2018-03-13 18:42 | 9674.370612 | 840.0024 | 2 | 2 | 4.200322 | 4.340396 | 1.127755 | 2.23e-10 | 4.651927 | 7.55e-10
2018-03-13 18:44 | 9794.368612 | 960.0004 | 2 | 2 | 4.200236 | 3.986581 | 1.266376 | 2.23e-10 | 5.234175 | 7.55e-10
2018-03-13 18:46 | 9914.370512 | 1080.0023 | 2 | 2 | 4.200285 | 3.673873 | 1.393966 | 2.23e-10 | 5.770091 | 7.55e-10
2018-03-13 18:48 | 10034.37 | 1200.0019 | 2 | 2 | 4.200274 | 3.390212 | 1.511705 | 2.23e-10 | 6.264627 | 7.55e-10
2018-03-13 18:49 | 10089.19 | 1254.8196 | 2 | 2 | 4.200295 | 3.259992 | 1.562336 | 2.23e-10 | 6.47729 | 7.55e-10
2018-03-13 18:51 | 10209.20164 | 120.0013 | 3 | 2 | 4.222942 | 3.259957 | 1.670616 | 2.23e-10 | 6.933193 | 7.55e-10
2018-03-13 18:53 | 10329.20054 | 240.0002 | 3 | 2 | 4.249134 | 3.25995 | 1.779273 | 2.23e-10 | 7.393466 | 7.55e-10
2018-03-13 18:55 | 10449.20094 | 360.0006 | 3 | 2 | 4.276559 | 3.259969 | 1.887939 | 2.23e-10 | 7.856682 | 7.55e-10
2018-03-13 18:57 | 10569.20044 | 480.0001 | 3 | 2 | 4.305533 | 3.259923 | 1.996601 | 2.23e-10 | 8.322926 | 7.55e-10
2018-03-13 18:59 | 10689.20174 | 600.0014 | 3 | 2 | 4.338468 | 3.25994 | 2.105263 | 2.23e-10 | 8.792521 | 7.55e-10
2018-03-13 19:01 | 10809.20054 | 720.0002 | 3 | 2 | 4.375549 | 3.259959 | 2.213912 | 2.23e-10 | 9.265885 | 7.55e-10
2018-03-13 19:03 | 10929.20184 | 840.0015 | 3 | 2 | 4.400301 | 3.067769 | 2.321387 | 2.23e-10 | 9.737928 | 7.55e-10
2018-03-13 19:05 | 11049.20104 | 960.0007 | 3 | 2 | 4.400291 | 2.672141 | 2.416773 | 2.23e-10 | 10.15766 | 7.55e-10
2018-03-13 19:07 | 11169.20264 | 1080.0023 | 3 | 2 | 4.400261 | 2.326926 | 2.499983 | 2.23e-10 | 10.5238 | 7.55e-10
2018-03-13 19:09 | 11289.20074 | 1200.0004 | 3 | 2 | 4.40029 | 2.012503 | 2.572199 | 2.23e-10 | 10.84158 | 7.55e-10
2018-03-13 19:11 | 11409.20264 | 1320.0023 | 3 | 2 | 4.400221 | 1.751143 | 2.634774 | 2.23e-10 | 11.11692 | 7.55e-10
2018-03-13 19:13 | 11529.20224 | 1440.0019 | 3 | 2 | 4.40026 | 1.536973 | 2.689486 | 2.23e-10 | 11.35767 | 7.55e-10
2018-03-13 19:15 | 11649.20184 | 1560.0015 | 3 | 2 | 4.400271 | 1.357132 | 2.737646 | 2.23e-10 | 11.56958 | 7.55e-10
2018-03-13 19:17 | 11769.20224 | 1680.0019 | 3 | 2 | 4.40024 | 1.195463 | 2.780142 | 2.23e-10 | 11.75658 | 7.55e-10
2018-03-13 19:19 | 11889.20184 | 1800.0015 | 3 | 2 | 4.400239 | 1.052268 | 2.81751 | 2.23e-10 | 11.92101 | 7.55e-10
2018-03-13 19:21 | 12009.20224 | 1920.0019 | 3 | 2 | 4.400217 | 0.9356079 | 2.85058 | 2.23e-10 | 12.06652 | 7.55e-10
2018-03-13 19:23 | 12129.20184 | 2040.0015 | 3 | 2 | 4.400221 | 0.8384657 | 2.880094 | 2.23e-10 | 12.19639 | 7.55e-10
2018-03-13 19:25 | 12249.20164 | 2160.0013 | 3 | 2 | 4.40022 | 0.7532024 | 2.906591 | 2.23e-10 | 12.31298 | 7.55e-10
2018-03-13 19:27 | 12369.20104 | 2280.0007 | 3 | 2 | 4.400244 | 0.6731873 | 2.930336 | 2.23e-10 | 12.41747 | 7.55e-10
2018-03-13 19:28 | 12403.26244 | 2314.0621 | 3 | 2 | 4.400231 | 0.6519918 | 2.936601 | 2.23e-10 | 12.44503 | 7.55e-10
2018-03-13 19:30 | 12523.31 | 120.0018 | 4 | 2 | 4.332367 | 0 | 2.936602 | 2.23e-10 | 12.44504 | 7.55e-10
2018-03-13 19:32 | 12643.3 | 240.0005 | 4 | 2 | 4.326518 | 0 | 2.936602 | 2.23e-10 | 12.44504 | 7.55e-10
2018-03-13 19:33 | 12703.31 | 300.0034 | 4 | 2 | 4.324885 | 0 | 2.936602 | 2.23e-10 | 12.44504 | 7.55e-10
2018-03-13 19:35 | 12823.39 | 120.0018 | 5 | 2 | 4.084489 | -2.281882 | 2.936602 | 0.0760549 | 12.44504 | 0.3131109
2018-03-13 19:37 | 12943.39 | 240.0009 | 5 | 2 | 4.049625 | -2.281886 | 2.936602 | 0.1521101 | 12.44504 | 0.6223866
2018-03-13 19:39 | 13063.39 | 360.0022 | 5 | 2 | 4.019884 | -2.281932 | 2.936602 | 0.2281811 | 12.44504 | 0.9292982
2018-03-13 19:41 | 13183.39 | 480.0002 | 5 | 2 | 3.991702 | -2.281869 | 2.936602 | 0.3042423 | 12.44504 | 1.233974
2018-03-13 19:43 | 13303.39 | 600.0005 | 5 | 2 | 3.96422 | -2.281843 | 2.936602 | 0.3803027 | 12.44504 | 1.536546
2018-03-13 19:45 | 13423.39 | 720.0001 | 5 | 2 | 3.935569 | -2.281971 | 2.936602 | 0.4563625 | 12.44504 | 1.836988
2018-03-13 19:47 | 13543.39 | 840.0013 | 5 | 2 | 3.907231 | -2.281945 | 2.936602 | 0.5324161 | 12.44504 | 2.135204
2018-03-13 19:49 | 13663.39 | 960.0001 | 5 | 2 | 3.881047 | -2.281905 | 2.936602 | 0.6084827 | 12.44504 | 2.43141
2018-03-13 19:51 | 13783.39 | 1080.0013 | 5 | 2 | 3.855802 | -2.281886 | 2.936602 | 0.6845459 | 12.44504 | 2.725652
2018-03-13 19:53 | 13903.39 | 1200.0009 | 5 | 2 | 3.82995 | -2.281876 | 2.936602 | 0.7606035 | 12.44504 | 3.017934
2018-03-13 19:55 | 14023.39 | 1320.0013 | 5 | 2 | 3.803748 | -2.281943 | 2.936602 | 0.8366612 | 12.44504 | 3.308225
2018-03-13 19:57 | 14143.39 | 1440.0002 | 5 | 2 | 3.780957 | -2.281971 | 2.936602 | 0.9127189 | 12.44504 | 3.596643
2018-03-13 19:59 | 14263.39 | 1560.0005 | 5 | 2 | 3.760348 | -2.28188 | 2.936602 | 0.9887862 | 12.44504 | 3.883456
2018-03-13 20:01 | 14383.39 | 1680.0001 | 5 | 2 | 3.740993 | -2.281894 | 2.936602 | 1.064845 | 12.44504 | 4.168731
2018-03-13 20:03 | 14503.39 | 1800.0006 | 5 | 2 | 3.72082 | -2.281887 | 2.936602 | 1.140907 | 12.44504 | 4.452522
2018-03-13 20:05 | 14623.39 | 1920.0009 | 5 | 2 | 3.701013 | -2.281863 | 2.936602 | 1.216968 | 12.44504 | 4.73476
2018-03-13 20:07 | 14743.39 | 2040.0006 | 5 | 2 | 3.683081 | -2.281863 | 2.936602 | 1.293033 | 12.44504 | 5.015584
2018-03-13 20:09 | 14863.39 | 2160.0009 | 5 | 2 | 3.666768 | -2.281955 | 2.936602 | 1.369097 | 12.44504 | 5.295102
2018-03-13 20:11 | 14983.39 | 2280.0013 | 5 | 2 | 3.650807 | -2.281939 | 2.936602 | 1.445153 | 12.44504 | 5.573372
2018-03-13 20:13 | 15103.39 | 2400.0002 | 5 | 2 | 3.634176 | -2.281771 | 2.936602 | 1.521219 | 12.44504 | 5.850441
2018-03-13 20:15 | 15223.39 | 2520.0005 | 5 | 2 | 3.619654 | -2.281851 | 2.936602 | 1.597275 | 12.44504 | 6.126275
2018-03-13 20:17 | 15343.39 | 2640.0001 | 5 | 2 | 3.606846 | -2.281815 | 2.936602 | 1.673339 | 12.44504 | 6.401102
2018-03-13 20:19 | 15463.39 | 2760.0005 | 5 | 2 | 3.595376 | -2.281789 | 2.936602 | 1.74939 | 12.44504 | 6.674975
2018-03-13 20:21 | 15583.39 | 2880.0002 | 5 | 2 | 3.583185 | -2.281873 | 2.936602 | 1.825462 | 12.44504 | 6.94803
2018-03-13 20:23 | 15703.39 | 3000.0013 | 5 | 2 | 3.571136 | -2.281876 | 2.936602 | 1.901527 | 12.44504 | 7.220105
2018-03-13 20:25 | 15823.39 | 3120.0009 | 5 | 2 | 3.560827 | -2.281891 | 2.936602 | 1.977584 | 12.44504 | 7.491319
2018-03-13 20:27 | 15943.39 | 3240.0005 | 5 | 2 | 3.551404 | -2.281848 | 2.936602 | 2.053637 | 12.44504 | 7.761766
2018-03-13 20:29 | 16063.39 | 3360.0009 | 5 | 2 | 3.541145 | -2.281919 | 2.936602 | 2.1297 | 12.44504 | 8.031516
2018-03-13 20:31 | 16183.39 | 3480.0005 | 5 | 2 | 3.528354 | -2.281878 | 2.936602 | 2.205757 | 12.44504 | 8.300369
2018-03-13 20:33 | 16303.39 | 3600.0001 | 5 | 2 | 3.516437 | -2.281894 | 2.936602 | 2.28182 | 12.44504 | 8.568289
2018-03-13 20:35 | 16423.39 | 3720.0005 | 5 | 2 | 3.504366 | -2.281833 | 2.936602 | 2.357879 | 12.44504 | 8.835288
2018-03-13 20:37 | 16543.39 | 3840.001 | 5 | 2 | 3.491169 | -2.2819 | 2.936602 | 2.433942 | 12.44504 | 9.101361
2018-03-13 20:39 | 16663.39 | 3960.0005 | 5 | 2 | 3.47322 | -2.281871 | 2.936602 | 2.510006 | 12.44504 | 9.366273
2018-03-13 20:41 | 16783.39 | 4080.0001 | 5 | 2 | 3.449669 | -2.281905 | 2.936602 | 2.586064 | 12.44504 | 9.629561
2018-03-13 20:43 | 16903.39 | 4200.0013 | 5 | 2 | 3.421209 | -2.281907 | 2.936602 | 2.662133 | 12.44504 | 9.890944
2018-03-13 20:45 | 17023.39 | 4320.0001 | 5 | 2 | 3.380735 | -2.281846 | 2.936602 | 2.738187 | 12.44504 | 10.1497
2018-03-13 20:47 | 17143.39 | 4440.0005 | 5 | 2 | 3.313202 | -2.281864 | 2.936602 | 2.814248 | 12.44504 | 10.40453
2018-03-13 20:49 | 17263.39 | 4560.0001 | 5 | 2 | 3.175695 | -2.281902 | 2.936602 | 2.890316 | 12.44504 | 10.65201
2018-03-13 20:50 | 17335.8 | 4632.4156 | 5 | 2 | 2.99999 | -2.281887 | 2.936602 | 2.936213 | 12.44504 | 10.79424
2018-03-13 20:52 | 17455.85 | 120.0013 | 6 | 2 | 3.364491 | 0 | 2.936602 | 2.936213 | 12.44504 | 10.79424
2018-03-13 20:54 | 17575.85 | 240.0009 | 6 | 2 | 3.379699 | 0 | 2.936602 | 2.936213 | 12.44504 | 10.79424
2018-03-13 20:55 | 17635.85 | 300.0046 | 6 | 2 | 3.383321 | 0 | 2.936602 | 2.936213 | 12.44504 | 10.79424
2018-03-13 20:55 | 17635.86 | 0.0024 | 7 | 3 | 3.383302 | 0 | 0 | 0 | 0 | 0
2018-03-13 20:57 | 17755.94 | 120.0006 | 2 | 3 | 4.06914 | 4.890077 | 0.1624163 | 1.479e-09 | 0.641807 | 5.006e-09
2018-03-13 20:59 | 17875.94 | 240.0009 | 2 | 3 | 4.100381 | 4.889937 | 0.3253974 | 1.479e-09 | 1.307442 | 5.006e-09
2018-03-13 21:01 | 17995.94 | 360.0006 | 2 | 3 | 4.132278 | 4.890035 | 0.488398 | 1.479e-09 | 1.978505 | 5.006e-09
2018-03-13 21:03 | 18115.94 | 480.0002 | 2 | 3 | 4.156868 | 4.889997 | 0.6513909 | 1.479e-09 | 2.654123 | 5.006e-09
2018-03-13 21:05 | 18235.94 | 600.0014 | 2 | 3 | 4.18014 | 4.889958 | 0.8143868 | 1.479e-09 | 3.333547 | 5.006e-09
2018-03-13 21:07 | 18355.94 | 720.0003 | 2 | 3 | 4.200323 | 4.761289 | 0.9767916 | 1.479e-09 | 4.014462 | 5.006e-09
2018-03-13 21:09 | 18475.94 | 840.0023 | 2 | 3 | 4.200281 | 4.387467 | 1.129103 | 1.479e-09 | 4.654215 | 5.006e-09
2018-03-13 21:11 | 18595.94 | 960.0003 | 2 | 3 | 4.20029 | 4.046712 | 1.269545 | 1.479e-09 | 5.244111 | 5.006e-09
2018-03-13 21:13 | 18715.94 | 1080.0007 | 2 | 3 | 4.200305 | 3.735135 | 1.399225 | 1.479e-09 | 5.788805 | 5.006e-09
2018-03-13 21:15 | 18835.94 | 1200.001 | 2 | 3 | 4.200247 | 3.412564 | 1.518377 | 1.479e-09 | 6.289278 | 5.006e-09
2018-03-13 21:16 | 18893.74 | 1257.8013 | 2 | 3 | 4.200305 | 3.259984 | 1.571936 | 1.479e-09 | 6.514241 | 5.006e-09
2018-03-13 21:18 | 19013.75342 | 120.0014 | 3 | 3 | 4.222053 | 3.25998 | 1.680216 | 2.512e-09 | 6.970127 | 9.197e-09
2018-03-13 21:20 | 19133.75212 | 240.0001 | 3 | 3 | 4.247353 | 3.260007 | 1.788874 | 2.512e-09 | 7.43024 | 9.197e-09
2018-03-13 21:22 | 19253.75262 | 360.0006 | 3 | 3 | 4.27461 | 3.260032 | 1.897524 | 2.512e-09 | 7.893162 | 9.197e-09
2018-03-13 21:24 | 19373.75222 | 480.0002 | 3 | 3 | 4.306034 | 3.259984 | 2.006205 | 2.512e-09 | 8.359391 | 9.197e-09
2018-03-13 21:26 | 19493.75262 | 600.0006 | 3 | 3 | 4.340814 | 3.260013 | 2.114873 | 2.512e-09 | 8.829204 | 9.197e-09
2018-03-13 21:28 | 19613.75382 | 720.0018 | 3 | 3 | 4.376541 | 3.259906 | 2.223538 | 2.512e-09 | 9.30282 | 9.197e-09
2018-03-13 21:30 | 19733.75272 | 840.0007 | 3 | 3 | 4.400345 | 3.063605 | 2.330908 | 2.512e-09 | 9.774458 | 9.197e-09
2018-03-13 21:32 | 19853.75312 | 960.0011 | 3 | 3 | 4.400299 | 2.654523 | 2.425997 | 2.512e-09 | 10.19288 | 9.197e-09
2018-03-13 21:34 | 19973.75432 | 1080.0023 | 3 | 3 | 4.400321 | 2.288358 | 2.508242 | 2.512e-09 | 10.55478 | 9.197e-09
2018-03-13 21:36 | 20093.75292 | 1200.0009 | 3 | 3 | 4.400307 | 1.986784 | 2.5793 | 2.512e-09 | 10.86746 | 9.197e-09
2018-03-13 21:38 | 20213.75432 | 1320.0023 | 3 | 3 | 4.400218 | 1.73526 | 2.641217 | 2.512e-09 | 11.13991 | 9.197e-09
2018-03-13 21:40 | 20333.75232 | 1440.0003 | 3 | 3 | 4.400294 | 1.52523 | 2.695496 | 2.512e-09 | 11.37875 | 9.197e-09
2018-03-13 21:42 | 20453.75272 | 1560.0007 | 3 | 3 | 4.400256 | 1.335814 | 2.743124 | 2.512e-09 | 11.58832 | 9.197e-09
2018-03-13 21:44 | 20573.75312 | 1680.0011 | 3 | 3 | 4.400253 | 1.171768 | 2.784806 | 2.512e-09 | 11.77173 | 9.197e-09
2018-03-13 21:46 | 20693.75272 | 1800.0007 | 3 | 3 | 4.40026 | 1.039065 | 2.821576 | 2.512e-09 | 11.93353 | 9.197e-09
2018-03-13 21:48 | 20813.75292 | 1920.0009 | 3 | 3 | 4.400259 | 0.9274158 | 2.854271 | 2.512e-09 | 12.0774 | 9.197e-09
2018-03-13 21:50 | 20933.75362 | 2040.0016 | 3 | 3 | 4.400225 | 0.8277769 | 2.883484 | 2.512e-09 | 12.20594 | 9.197e-09
2018-03-13 21:52 | 21053.75232 | 2160.0003 | 3 | 3 | 4.400204 | 0.7358742 | 2.909526 | 2.512e-09 | 12.32053 | 9.197e-09
2018-03-13 21:54 | 21173.75342 | 2280.0014 | 3 | 3 | 4.400227 | 0.660758 | 2.932762 | 2.512e-09 | 12.42278 | 9.197e-09
2018-03-13 21:54 | 21187.87072 | 2294.1187 | 3 | 3 | 4.400196 | 0.6519995 | 2.935335 | 2.512e-09 | 12.4341 | 9.197e-09
2018-03-13 21:56 | 21307.91 | 120.0011 | 4 | 3 | 4.332308 | 0 | 2.935335 | 2.512e-09 | 12.4341 | 9.197e-09
2018-03-13 21:58 | 21427.91 | 239.9999 | 4 | 3 | 4.326449 | 0 | 2.935335 | 2.512e-09 | 12.4341 | 9.197e-09
2018-03-13 21:59 | 21487.92 | 300.0019 | 4 | 3 | 4.324786 | 0 | 2.935335 | 2.512e-09 | 12.4341 | 9.197e-09
2018-03-13 22:01 | 21607.99518 | 120.0006 | 5 | 3 | 4.082875 | -2.281843 | 2.935335 | 0.07605392 | 12.4341 | 0.3130536
2018-03-13 22:03 | 21727.99548 | 240.0009 | 5 | 3 | 4.04924 | -2.281898 | 2.935335 | 0.1521178 | 12.4341 | 0.6222764
2018-03-13 22:05 | 21847.99598 | 360.0014 | 5 | 3 | 4.01992 | -2.281898 | 2.935335 | 0.228174 | 12.4341 | 0.9291181
2018-03-13 22:07 | 21967.99548 | 480.0009 | 5 | 3 | 3.991971 | -2.281882 | 2.935335 | 0.3042422 | 12.4341 | 1.233847
2018-03-13 22:09 | 22087.99598 | 600.0014 | 5 | 3 | 3.962886 | -2.282007 | 2.935335 | 0.3803077 | 12.4341 | 1.536406
2018-03-13 22:11 | 22207.99468 | 720.0001 | 5 | 3 | 3.933476 | -2.281925 | 2.935335 | 0.4563634 | 12.4341 | 1.83667
2018-03-13 22:13 | 22327.99598 | 840.0014 | 5 | 3 | 3.906232 | -2.281879 | 2.935335 | 0.5324282 | 12.4341 | 2.134822
2018-03-13 22:15 | 22447.99628 | 960.0017 | 5 | 3 | 3.880719 | -2.281919 | 2.935335 | 0.6084924 | 12.4341 | 2.430966
2018-03-13 22:17 | 22567.99508 | 1080.0005 | 5 | 3 | 3.854784 | -2.281868 | 2.935335 | 0.6845523 | 12.4341 | 2.725157
2018-03-13 22:19 | 22687.99548 | 1200.0009 | 5 | 3 | 3.826945 | -2.281917 | 2.935335 | 0.7606173 | 12.4341 | 3.017314
2018-03-13 22:21 | 22807.99508 | 1320.0005 | 5 | 3 | 3.801857 | -2.281859 | 2.935335 | 0.8366704 | 12.4341 | 3.307387
2018-03-13 22:23 | 22927.99548 | 1440.0009 | 5 | 3 | 3.779721 | -2.281873 | 2.935335 | 0.9127356 | 12.4341 | 3.595718
2018-03-13 22:25 | 23047.99508 | 1560.0005 | 5 | 3 | 3.759579 | -2.281914 | 2.935335 | 0.9887956 | 12.4341 | 3.882439
2018-03-13 22:27 | 23167.99468 | 1680.0001 | 5 | 3 | 3.738831 | -2.281898 | 2.935335 | 1.064858 | 12.4341 | 4.167622
2018-03-13 22:29 | 23287.99508 | 1800.0005 | 5 | 3 | 3.717952 | -2.281973 | 2.935335 | 1.140917 | 12.4341 | 4.451184
2018-03-13 22:31 | 23407.99548 | 1920.0009 | 5 | 3 | 3.699333 | -2.281898 | 2.935335 | 1.216981 | 12.4341 | 4.733271
2018-03-13 22:33 | 23527.99508 | 2040.0005 | 5 | 3 | 3.682096 | -2.281887 | 2.935335 | 1.293039 | 12.4341 | 5.013968
2018-03-13 22:35 | 23647.99548 | 2160.0009 | 5 | 3 | 3.665183 | -2.281904 | 2.935335 | 1.369109 | 12.4341 | 5.293421
2018-03-13 22:37 | 23767.99598 | 2280.0014 | 5 | 3 | 3.647566 | -2.281879 | 2.935335 | 1.445173 | 12.4341 | 5.571539
2018-03-13 22:39 | 23887.99548 | 2400.0009 | 5 | 3 | 3.632062 | -2.281923 | 2.935335 | 1.52123 | 12.4341 | 5.848358
2018-03-13 22:41 | 24007.99598 | 2520.0014 | 5 | 3 | 3.618218 | -2.281898 | 2.935335 | 1.59729 | 12.4341 | 6.124077
2018-03-13 22:43 | 24127.99548 | 2640.0009 | 5 | 3 | 3.605926 | -2.281882 | 2.935335 | 1.673349 | 12.4341 | 6.398809
2018-03-13 22:45 | 24247.99508 | 2760.0005 | 5 | 3 | 3.593235 | -2.282131 | 2.935335 | 1.749417 | 12.4341 | 6.67263
2018-03-13 22:47 | 24367.99548 | 2880.0009 | 5 | 3 | 3.580679 | -2.281912 | 2.935335 | 1.825475 | 12.4341 | 6.945435
2018-03-13 22:49 | 24487.99548 | 3000.0009 | 5 | 3 | 3.570007 | -2.281907 | 2.935335 | 1.901532 | 12.4341 | 7.217357
2018-03-13 22:51 | 24607.99548 | 3120.0009 | 5 | 3 | 3.560466 | -2.281857 | 2.935335 | 1.977596 | 12.4341 | 7.488532
2018-03-13 22:53 | 24727.99598 | 3240.0014 | 5 | 3 | 3.550605 | -2.28188 | 2.935335 | 2.053659 | 12.4341 | 7.758982
2018-03-13 22:55 | 24847.99548 | 3360.0009 | 5 | 3 | 3.538514 | -2.281896 | 2.935335 | 2.129719 | 12.4341 | 8.028588
2018-03-13 22:57 | 24967.99508 | 3480.0005 | 5 | 3 | 3.527104 | -2.281923 | 2.935335 | 2.205778 | 12.4341 | 8.297282
2018-03-13 22:59 | 25087.99638 | 3600.0018 | 5 | 3 | 3.515828 | -2.281912 | 2.935335 | 2.281847 | 12.4341 | 8.565156
2018-03-13 23:01 | 25207.99508 | 3720.0005 | 5 | 3 | 3.504325 | -2.281907 | 2.935335 | 2.357903 | 12.4341 | 8.832133
2018-03-13 23:03 | 25327.99468 | 3840.0001 | 5 | 3 | 3.489084 | -2.281904 | 2.935335 | 2.433967 | 12.4341 | 9.098145
2018-03-13 23:05 | 25447.99598 | 3960.0014 | 5 | 3 | 3.469957 | -2.2819 | 2.935335 | 2.510025 | 12.4341 | 9.362793
2018-03-13 23:07 | 25567.99478 | 4080.0002 | 5 | 3 | 3.448462 | -2.281935 | 2.935335 | 2.586086 | 12.4341 | 9.625931
2018-03-13 23:09 | 25687.99598 | 4200.0014 | 5 | 3 | 3.420834 | -2.28192 | 2.935335 | 2.662152 | 12.4341 | 9.887239
2018-03-13 23:11 | 25807.99548 | 4320.0009 | 5 | 3 | 3.378634 | -2.281937 | 2.935335 | 2.73821 | 12.4341 | 10.14594
2018-03-13 23:13 | 25927.99598 | 4440.0014 | 5 | 3 | 3.305912 | -2.281932 | 2.935335 | 2.814271 | 12.4341 | 10.40043
2018-03-13 23:15 | 26047.99628 | 4560.0017 | 5 | 3 | 3.168474 | -2.281825 | 2.935335 | 2.890337 | 12.4341 | 10.64733
2018-03-13 23:16 | 26117.50118 | 4629.5066 | 5 | 3 | 2.999989 | -2.281841 | 2.935335 | 2.934389 | 12.4341 | 10.78365
2018-03-13 23:18 | 26237.54 | 120.0005 | 6 | 3 | 3.365587 | 0 | 2.935335 | 2.934389 | 12.4341 | 10.78365
2018-03-13 23:20 | 26357.54 | 240.0001 | 6 | 3 | 3.380943 | 0 | 2.935335 | 2.934389 | 12.4341 | 10.78365
2018-03-13 23:21 | 26417.55 | 300.0022 | 6 | 3 | 3.38471 | 0 | 2.935335 | 2.934389 | 12.4341 | 10.78365
2018-03-13 23:21 | 26417.56 | 0.0026 | 7 | 4 | 3.384594 | 0 | 0 | 0 | 0 | 0
2018-03-13 23:23 | 26537.64 | 120.0014 | 2 | 4 | 4.070268 | 4.890033 | 0.162418 | 0 | 0.6422306 | 0
2018-03-13 23:25 | 26657.64 | 240.0009 | 2 | 4 | 4.098542 | 4.889987 | 0.325411 | 0 | 1.307789 | 0
2018-03-13 23:27 | 26777.64 | 360.0014 | 2 | 4 | 4.129181 | 4.890021 | 0.4883806 | 0 | 1.978341 | 0
2018-03-13 23:29 | 26897.64 | 480.0018 | 2 | 4 | 4.155049 | 4.889991 | 0.6514068 | 0 | 2.653664 | 0
2018-03-13 23:31 | 27017.64 | 600.0014 | 2 | 4 | 4.180597 | 4.889958 | 0.8143931 | 0 | 3.332941 | 0
2018-03-13 23:33 | 27137.64 | 720.0019 | 2 | 4 | 4.200298 | 4.79494 | 0.9770449 | 0 | 4.014856 | 0
2018-03-13 23:35 | 27257.64 | 840.0007 | 2 | 4 | 4.200294 | 4.421416 | 1.13053 | 0 | 4.659537 | 0
2018-03-13 23:37 | 27377.64 | 960.0004 | 2 | 4 | 4.200302 | 4.079499 | 1.272201 | 0 | 5.254595 | 0
2018-03-13 23:39 | 27497.64 | 1080.0015 | 2 | 4 | 4.200319 | 3.733813 | 1.402454 | 0 | 5.801698 | 0
2018-03-13 23:41 | 27617.64 | 1200.0011 | 2 | 4 | 4.200257 | 3.399976 | 1.521148 | 0 | 6.300247 | 0
2018-03-13 23:42 | 27674.53 | 1256.8956 | 2 | 4 | 4.200288 | 3.259982 | 1.57376 | 0 | 6.521229 | 0
2018-03-13 23:44 | 27794.55 | 120.0015 | 3 | 4 | 4.221606 | 3.259965 | 1.682032 | 0 | 6.977049 | 0
2018-03-13 23:46 | 27914.54 | 240.0011 | 3 | 4 | 4.246352 | 3.259967 | 1.790702 | 0 | 7.437125 | 0
2018-03-13 23:48 | 28034.55 | 360.0014 | 3 | 4 | 4.275133 | 3.260007 | 1.899353 | 0 | 7.900015 | 0
2018-03-13 23:50 | 28154.54 | 480.0011 | 3 | 4 | 4.307584 | 3.259986 | 2.008025 | 0 | 8.366362 | 0
2018-03-13 23:52 | 28274.54 | 600.0007 | 3 | 4 | 4.340701 | 3.25999 | 2.116683 | 0 | 8.836198 | 0
2018-03-13 23:54 | 28394.55 | 720.0014 | 3 | 4 | 4.375618 | 3.259984 | 2.225357 | 0 | 9.309808 | 0
2018-03-13 23:56 | 28514.55 | 840.0025 | 3 | 4 | 4.400321 | 3.06989 | 2.332872 | 0 | 9.782004 | 0
2018-03-13 23:58 | 28634.55 | 960.0012 | 3 | 4 | 4.400278 | 2.637498 | 2.427808 | 0 | 10.19975 | 0
2018-03-14 | 28754.55 | 1080.0016 | 3 | 4 | 4.40028 | 2.284806 | 2.509651 | 0 | 10.55989 | 0
2018-03-14 00:02 | 28874.55 | 1200.002 | 3 | 4 | 4.400267 | 1.987535 | 2.580723 | 0 | 10.87262 | 0
2018-03-14 00:04 | 28994.55 | 1320.0024 | 3 | 4 | 4.40028 | 1.738577 | 2.642733 | 0 | 11.14548 | 0
2018-03-14 00:06 | 29114.55 | 1440.002 | 3 | 4 | 4.400264 | 1.516418 | 2.696916 | 0 | 11.3839 | 0
2018-03-14 00:08 | 29234.55 | 1560.0016 | 3 | 4 | 4.400257 | 1.323069 | 2.744103 | 0 | 11.59154 | 0
2018-03-14 00:10 | 29354.55 | 1680.002 | 3 | 4 | 4.400245 | 1.167319 | 2.785533 | 0 | 11.77384 | 0
2018-03-14 00:12 | 29474.55 | 1800.0016 | 3 | 4 | 4.400228 | 1.037467 | 2.822209 | 0 | 11.93522 | 0
2018-03-14 00:14 | 29594.55 | 1920.002 | 3 | 4 | 4.400221 | 0.925231 | 2.854885 | 0 | 12.07901 | 0
2018-03-14 00:16 | 29714.54 | 2040.0008 | 3 | 4 | 4.400247 | 0.8201189 | 2.88394 | 0 | 12.20685 | 0
2018-03-14 00:18 | 29834.55 | 2160.0019 | 3 | 4 | 4.400219 | 0.7330809 | 2.909779 | 0 | 12.32055 | 0
2018-03-14 00:20 | 29954.55 | 2280.0024 | 3 | 4 | 4.400235 | 0.6605501 | 2.932973 | 0 | 12.42261 | 0
2018-03-14 00:20 | 29968.69 | 2294.1452 | 3 | 4 | 4.400194 | 0.6519966 | 2.935551 | 0 | 12.43395 | 0
2018-03-14 00:22 | 30088.73316 | 120.0013 | 4 | 4 | 4.332713 | 0 | 2.935551 | 0 | 12.43395 | 0
2018-03-14 00:24 | 30208.73206 | 240.0002 | 4 | 4 | 4.326943 | 0 | 2.935551 | 0 | 12.43395 | 0
2018-03-14 00:25 | 30268.73396 | 300.0021 | 4 | 4 | 4.325297 | 0 | 2.935551 | 0 | 12.43395 | 0
2018-03-14 00:27 | 30388.81656 | 120.0015 | 5 | 4 | 4.084487 | -2.281922 | 2.935551 | 0.07605833 | 12.43395 | 0.3131396
2018-03-14 00:29 | 30508.81606 | 240.001 | 5 | 4 | 4.051241 | -2.281939 | 2.935551 | 0.1521216 | 12.43395 | 0.6225024
2018-03-14 00:31 | 30628.81646 | 360.0014 | 5 | 4 | 4.022191 | -2.281981 | 2.935551 | 0.2281833 | 12.43395 | 0.9295405
2018-03-14 00:33 | 30748.81606 | 480.001 | 5 | 4 | 3.992667 | -2.281925 | 2.935551 | 0.3042431 | 12.43395 | 1.234357
2018-03-14 00:35 | 30868.81646 | 600.0014 | 5 | 4 | 3.962737 | -2.281945 | 2.935551 | 0.3803023 | 12.43395 | 1.536883
2018-03-14 00:37 | 30988.81606 | 720.001 | 5 | 4 | 3.934658 | -2.281941 | 2.935551 | 0.456374 | 12.43395 | 1.83726
2018-03-14 00:39 | 31108.81646 | 840.0014 | 5 | 4 | 3.908108 | -2.281923 | 2.935551 | 0.5324349 | 12.43395 | 2.135511
2018-03-14 00:41 | 31228.81526 | 960.0002 | 5 | 4 | 3.882092 | -2.281984 | 2.935551 | 0.6085007 | 12.43395 | 2.431797
2018-03-14 00:43 | 31348.81656 | 1080.0015 | 5 | 4 | 3.854344 | -2.281947 | 2.935551 | 0.6845613 | 12.43395 | 2.726027
2018-03-14 00:45 | 31468.81526 | 1200.0002 | 5 | 4 | 3.827542 | -2.281959 | 2.935551 | 0.7606255 | 12.43395 | 3.01817
2018-03-14 00:47 | 31588.81656 | 1320.0015 | 5 | 4 | 3.803035 | -2.281966 | 2.935551 | 0.8366894 | 12.43395 | 3.308359
2018-03-14 00:49 | 31708.81526 | 1440.0002 | 5 | 4 | 3.781407 | -2.281925 | 2.935551 | 0.9127549 | 12.43395 | 3.596807
2018-03-14 00:51 | 31828.81646 | 1560.0014 | 5 | 4 | 3.759922 | -2.281973 | 2.935551 | 0.9888181 | 12.43395 | 3.883624
2018-03-14 00:53 | 31948.81566 | 1680.0006 | 5 | 4 | 3.738332 | -2.281968 | 2.935551 | 1.06488 | 12.43395 | 4.168777
2018-03-14 00:55 | 32068.81566 | 1800.0006 | 5 | 4 | 3.718806 | -2.281939 | 2.935551 | 1.140938 | 12.43395 | 4.452356
2018-03-14 00:57 | 32188.81606 | 1920.001 | 5 | 4 | 3.70068 | -2.281984 | 2.935551 | 1.217008 | 12.43395 | 4.734539
2018-03-14 00:59 | 32308.81646 | 2040.0014 | 5 | 4 | 3.682959 | -2.281959 | 2.935551 | 1.293063 | 12.43395 | 5.015323
2018-03-14 01:01 | 32428.81606 | 2160.001 | 5 | 4 | 3.664321 | -2.281982 | 2.935551 | 1.369131 | 12.43395 | 5.294773
2018-03-14 01:03 | 32548.81576 | 2280.0007 | 5 | 4 | 3.647574 | -2.281929 | 2.935551 | 1.445197 | 12.43395 | 5.57285
2018-03-14 01:05 | 32668.81606 | 2400.001 | 5 | 4 | 3.632617 | -2.28193 | 2.935551 | 1.521251 | 12.43395 | 5.849686
2018-03-14 01:07 | 32788.81656 | 2520.0015 | 5 | 4 | 3.619215 | -2.281945 | 2.935551 | 1.597316 | 12.43395 | 6.125488
2018-03-14 01:09 | 32908.81606 | 2640.001 | 5 | 4 | 3.605594 | -2.281925 | 2.935551 | 1.673378 | 12.43395 | 6.400262
2018-03-14 01:11 | 33028.81656 | 2760.0015 | 5 | 4 | 3.591943 | -2.281905 | 2.935551 | 1.749435 | 12.43395 | 6.673958
2018-03-14 01:13 | 33148.81606 | 2880.001 | 5 | 4 | 3.580387 | -2.281878 | 2.935551 | 1.825498 | 12.43395 | 6.946725
2018-03-14 01:15 | 33268.81576 | 3000.0007 | 5 | 4 | 3.570196 | -2.28195 | 2.935551 | 1.901566 | 12.43395 | 7.21868
2018-03-14 01:17 | 33388.81606 | 3120.001 | 5 | 4 | 3.56007 | -2.281861 | 2.935551 | 1.977629 | 12.43395 | 7.48986
2018-03-14 01:19 | 33508.81566 | 3240.0006 | 5 | 4 | 3.548169 | -2.281864 | 2.935551 | 2.053684 | 12.43395 | 7.760183
2018-03-14 01:21 | 33628.81606 | 3360.001 | 5 | 4 | 3.536933 | -2.281947 | 2.935551 | 2.129743 | 12.43395 | 8.029614
2018-03-14 01:23 | 33748.81656 | 3480.0015 | 5 | 4 | 3.5262 | -2.281864 | 2.935551 | 2.205807 | 12.43395 | 8.29824
2018-03-14 01:25 | 33868.81526 | 3600.0002 | 5 | 4 | 3.515517 | -2.28194 | 2.935551 | 2.281869 | 12.43395 | 8.566053
2018-03-14 01:27 | 33988.81576 | 3720.0007 | 5 | 4 | 3.502208 | -2.281957 | 2.935551 | 2.357937 | 12.43395 | 8.832989
2018-03-14 01:29 | 34108.81526 | 3840.0002 | 5 | 4 | 3.485828 | -2.28193 | 2.935551 | 2.433997 | 12.43395 | 9.09875
2018-03-14 01:31 | 34228.81656 | 3960.0015 | 5 | 4 | 3.468585 | -2.281866 | 2.935551 | 2.510061 | 12.43395 | 9.363255
2018-03-14 01:33 | 34348.81606 | 4080.001 | 5 | 4 | 3.447985 | -2.281932 | 2.935551 | 2.586115 | 12.43395 | 9.626293
2018-03-14 01:35 | 34468.81576 | 4200.0007 | 5 | 4 | 3.419322 | -2.281896 | 2.935551 | 2.662174 | 12.43395 | 9.887531
2018-03-14 01:37 | 34588.81606 | 4320.001 | 5 | 4 | 3.373605 | -2.281891 | 2.935551 | 2.738235 | 12.43395 | 10.14601
2018-03-14 01:39 | 34708.81576 | 4440.0007 | 5 | 4 | 3.302557 | -2.281917 | 2.935551 | 2.814302 | 12.43395 | 10.40014
2018-03-14 01:41 | 34828.81526 | 4560.0002 | 5 | 4 | 3.167487 | -2.28188 | 2.935551 | 2.890365 | 12.43395 | 10.64688
2018-03-14 01:43 | 34898.94336 | 4630.1283 | 5 | 4 | 2.999981 | -2.281861 | 2.935551 | 2.934814 | 12.43395 | 10.78441
2018-03-14 01:45 | 35018.99 | 120.0015 | 6 | 4 | 3.36678 | 0 | 2.935551 | 2.934816 | 12.43395 | 10.78441
2018-03-14 01:47 | 35138.99 | 240.0011 | 6 | 4 | 3.382407 | 0 | 2.935551 | 2.934816 | 12.43395 | 10.78441
2018-03-14 01:48 | 35198.99 | 300.0031 | 6 | 4 | 3.386033 | 0 | 2.935551 | 2.934816 | 12.43395 | 10.78441
2018-03-14 01:48 | 35198.99858 | 0.0024 | 7 | 5 | 3.385884 | 0 | 0 | 0 | 0 | 0
2018-03-14 01:50 | 35319.0795 | 120.0014 | 2 | 5 | 4.072019 | 4.889964 | 0.1624038 | 0 | 0.6426104 | 0
2018-03-14 01:52 | 35439.079 | 240.0009 | 2 | 5 | 4.099499 | 4.890008 | 0.3254105 | 0 | 1.308467 | 0
2018-03-14 01:54 | 35559.0794 | 360.0013 | 2 | 5 | 4.131206 | 4.890025 | 0.4883981 | 0 | 1.979289 | 0
2018-03-14 01:56 | 35679.0784 | 480.0003 | 2 | 5 | 4.159748 | 4.890002 | 0.6513843 | 0 | 2.654978 | 0
2018-03-14 01:58 | 35799.0803 | 600.0022 | 2 | 5 | 4.183753 | 4.890025 | 0.8143929 | 0 | 3.335047 | 0
2018-03-14 02:00 | 35919.0792 | 720.0011 | 2 | 5 | 4.200281 | 4.757266 | 0.9766608 | 0 | 4.015683 | 0
2018-03-14 02:02 | 36039.0796 | 840.0015 | 2 | 5 | 4.200304 | 4.400592 | 1.129302 | 0 | 4.65682 | 0
2018-03-14 02:04 | 36159.0785 | 960.0004 | 2 | 5 | 4.20031 | 4.039962 | 1.269967 | 0 | 5.247655 | 0
2018-03-14 02:06 | 36279.0804 | 1080.0023 | 2 | 5 | 4.200296 | 3.686849 | 1.398552 | 0 | 5.787746 | 0
2018-03-14 02:08 | 36399.0791 | 1200.001 | 2 | 5 | 4.200312 | 3.382257 | 1.516235 | 0 | 6.28205 | 0
2018-03-14 02:08 | 36450.0294 | 1250.9513 | 2 | 5 | 4.200274 | 3.259984 | 1.563223 | 0 | 6.479411 | 0
2018-03-14 02:10 | 36570.04 | 120.0005 | 3 | 5 | 4.220704 | 3.260058 | 1.671487 | 0 | 6.935145 | 0
2018-03-14 02:12 | 36690.04 | 240.0001 | 3 | 5 | 4.246416 | 3.259974 | 1.780162 | 0 | 7.395186 | 0
2018-03-14 02:14 | 36810.04 | 360.0013 | 3 | 5 | 4.276372 | 3.259963 | 1.888829 | 0 | 7.858242 | 0
2018-03-14 02:16 | 36930.04 | 480.001 | 3 | 5 | 4.306843 | 3.260011 | 1.997504 | 0 | 8.324617 | 0
2018-03-14 02:18 | 37050.04 | 600.0014 | 3 | 5 | 4.338933 | 3.259971 | 2.10616 | 0 | 8.794316 | 0
2018-03-14 02:20 | 37170.04 | 720 | 3 | 5 | 4.373743 | 3.25998 | 2.214824 | 0 | 9.267653 | 0
2018-03-14 02:22 | 37290.04 | 840.0016 | 3 | 5 | 4.400323 | 3.069472 | 2.322415 | 0 | 9.740085 | 0
2018-03-14 02:24 | 37410.04 | 960.0012 | 3 | 5 | 4.400279 | 2.652345 | 2.417462 | 0 | 10.15832 | 0
2018-03-14 02:26 | 37530.04 | 1080.0015 | 3 | 5 | 4.400304 | 2.308759 | 2.499997 | 0 | 10.5215 | 0
2018-03-14 02:28 | 37650.04 | 1200.0003 | 3 | 5 | 4.400253 | 2.016341 | 2.571957 | 0 | 10.83814 | 0
2018-03-14 02:30 | 37770.04 | 1320.0016 | 3 | 5 | 4.400237 | 1.755357 | 2.634754 | 0 | 11.11447 | 0
2018-03-14 02:32 | 37890.04 | 1440.0003 | 3 | 5 | 4.400277 | 1.525949 | 2.689313 | 0 | 11.35454 | 0
2018-03-14 02:34 | 38010.04 | 1560.0004 | 3 | 5 | 4.400258 | 1.340268 | 2.736983 | 0 | 11.5643 | 0
2018-03-14 02:36 | 38130.04 | 1680.0003 | 3 | 5 | 4.400185 | 1.18514 | 2.779003 | 0 | 11.7492 | 0
2018-03-14 02:38 | 38250.04 | 1800.0007 | 3 | 5 | 4.400218 | 1.05295 | 2.816287 | 0 | 11.91325 | 0
2018-03-14 02:40 | 38370.04 | 1920.0019 | 3 | 5 | 4.400205 | 0.930975 | 2.849337 | 0 | 12.05868 | 0
2018-03-14 02:42 | 38490.04 | 2040.0015 | 3 | 5 | 4.400224 | 0.828433 | 2.878599 | 0 | 12.18745 | 0
2018-03-14 02:44 | 38610.04 | 2160.001 | 3 | 5 | 4.400243 | 0.7436695 | 2.904754 | 0 | 12.30253 | 0
2018-03-14 02:46 | 38730.04 | 2280.0013 | 3 | 5 | 4.400204 | 0.6710835 | 2.92829 | 0 | 12.40609 | 0
2018-03-14 02:47 | 38762.52 | 2312.4812 | 3 | 5 | 4.400207 | 0.6519966 | 2.93426 | 0 | 12.43236 | 0
2018-03-14 02:49 | 38882.57 | 120.0005 | 4 | 5 | 4.332774 | 0 | 2.93426 | 0 | 12.43236 | 0
2018-03-14 02:51 | 39002.57 | 240 | 4 | 5 | 4.327019 | 0 | 2.93426 | 0 | 12.43236 | 0
2018-03-14 02:52 | 39062.57 | 300.0044 | 4 | 5 | 4.325409 | 0 | 2.93426 | 0 | 12.43236 | 0
2018-03-14 02:54 | 39182.65 | 120.0006 | 5 | 5 | 4.08427 | -2.28192 | 2.93426 | 0.07605908 | 12.43236 | 0.3131175
2018-03-14 02:56 | 39302.65 | 240.0001 | 5 | 5 | 4.051534 | -2.281941 | 2.93426 | 0.1521184 | 12.43236 | 0.6224773
2018-03-14 02:58 | 39422.65 | 360.0014 | 5 | 5 | 4.020981 | -2.281889 | 2.93426 | 0.2281829 | 12.43236 | 0.9295025
2018-03-14 03:00 | 39542.65 | 480.0001 | 5 | 5 | 3.990608 | -2.281977 | 2.93426 | 0.3042422 | 12.43236 | 1.234163
2018-03-14 03:02 | 39662.65 | 600.0005 | 5 | 5 | 3.962235 | -2.281971 | 2.93426 | 0.3802989 | 12.43236 | 1.53659
2018-03-14 03:04 | 39782.65 | 720.0001 | 5 | 5 | 3.935025 | -2.281902 | 2.93426 | 0.4563608 | 12.43236 | 1.836918
2018-03-14 03:06 | 39902.65 | 840.0013 | 5 | 5 | 3.908084 | -2.28198 | 2.93426 | 0.5324174 | 12.43236 | 2.135179
2018-03-14 03:08 | 40022.65 | 960.0009 | 5 | 5 | 3.880167 | -2.281995 | 2.93426 | 0.6084945 | 12.43236 | 2.431436
2018-03-14 03:10 | 40142.65 | 1080.0013 | 5 | 5 | 3.853443 | -2.281923 | 2.93426 | 0.6845515 | 12.43236 | 2.725528
2018-03-14 03:12 | 40262.65 | 1200.0009 | 5 | 5 | 3.82745 | -2.281957 | 2.93426 | 0.7606186 | 12.43236 | 3.017653
2018-03-14 03:14 | 40382.65 | 1320.0013 | 5 | 5 | 3.803688 | -2.281961 | 2.93426 | 0.8366846 | 12.43236 | 3.307879
2018-03-14 03:16 | 40502.65 | 1440.0009 | 5 | 5 | 3.780738 | -2.281973 | 2.93426 | 0.9127423 | 12.43236 | 3.596309
2018-03-14 03:18 | 40622.65 | 1560.0006 | 5 | 5 | 3.758395 | -2.282021 | 2.93426 | 0.9888061 | 12.43236 | 3.883016
2018-03-14 03:20 | 40742.65 | 1680.0009 | 5 | 5 | 3.73813 | -2.282001 | 2.93426 | 1.064878 | 12.43236 | 4.168148
2018-03-14 03:22 | 40862.65 | 1800.001 | 5 | 5 | 3.719387 | -2.281989 | 2.93426 | 1.140931 | 12.43236 | 4.451715
2018-03-14 03:24 | 40982.65 | 1920.0001 | 5 | 5 | 3.701006 | -2.281996 | 2.93426 | 1.217001 | 12.43236 | 4.733954
2018-03-14 03:26 | 41102.65 | 2040.0014 | 5 | 5 | 3.681736 | -2.282006 | 2.93426 | 1.293068 | 12.43236 | 5.014748
2018-03-14 03:28 | 41222.65 | 2160.0009 | 5 | 5 | 3.664192 | -2.282034 | 2.93426 | 1.369127 | 12.43236 | 5.294098
2018-03-14 03:30 | 41342.65 | 2280.0022 | 5 | 5 | 3.648292 | -2.282047 | 2.93426 | 1.445189 | 12.43236 | 5.572191
2018-03-14 03:32 | 41462.65 | 2400.0001 | 5 | 5 | 3.633974 | -2.282029 | 2.93426 | 1.521259 | 12.43236 | 5.849169
2018-03-14 03:34 | 41582.65 | 2520.0006 | 5 | 5 | 3.619352 | -2.28197 | 2.93426 | 1.597317 | 12.43236 | 6.125013
2018-03-14 03:36 | 41702.65 | 2640.0001 | 5 | 5 | 3.604839 | -2.281952 | 2.93426 | 1.673379 | 12.43236 | 6.399736
2018-03-14 03:38 | 41822.65 | 2760.0014 | 5 | 5 | 3.592575 | -2.282001 | 2.93426 | 1.749446 | 12.43236 | 6.673473
2018-03-14 03:40 | 41942.65 | 2880.0001 | 5 | 5 | 3.581815 | -2.281925 | 2.93426 | 1.825508 | 12.43236 | 6.94631
2018-03-14 03:42 | 42062.65 | 3000.0014 | 5 | 5 | 3.571365 | -2.28194 | 2.93426 | 1.901573 | 12.43236 | 7.218365
2018-03-14 03:44 | 42182.65 | 3120.0001 | 5 | 5 | 3.559284 | -2.28196 | 2.93426 | 1.977632 | 12.43236 | 7.48955
2018-03-14 03:46 | 42302.65 | 3240.0001 | 5 | 5 | 3.548392 | -2.281939 | 2.93426 | 2.0537 | 12.43236 | 7.759873
2018-03-14 03:48 | 42422.65 | 3360.0009 | 5 | 5 | 3.538074 | -2.281934 | 2.93426 | 2.129766 | 12.43236 | 8.029388
2018-03-14 03:50 | 42542.65 | 3480.0005 | 5 | 5 | 3.528086 | -2.281922 | 2.93426 | 2.20583 | 12.43236 | 8.298141
2018-03-14 03:52 | 42662.65 | 3600.0002 | 5 | 5 | 3.515875 | -2.28197 | 2.93426 | 2.281892 | 12.43236 | 8.566052
2018-03-14 03:54 | 42782.65 | 3720.0015 | 5 | 5 | 3.501392 | -2.281978 | 2.93426 | 2.357955 | 12.43236 | 8.832924
2018-03-14 03:56 | 42902.65 | 3840.0001 | 5 | 5 | 3.487023 | -2.281959 | 2.93426 | 2.434017 | 12.43236 | 9.098707
2018-03-14 03:58 | 43022.65 | 3960.0005 | 5 | 5 | 3.470975 | -2.281869 | 2.93426 | 2.510077 | 12.43236 | 9.363328
2018-03-14 04:00 | 43142.65 | 4080.0001 | 5 | 5 | 3.449861 | -2.281904 | 2.93426 | 2.586144 | 12.43236 | 9.626601
2018-03-14 04:02 | 43262.65 | 4200.0014 | 5 | 5 | 3.418246 | -2.281863 | 2.93426 | 2.66221 | 12.43236 | 9.887895
2018-03-14 04:04 | 43382.65 | 4320.0001 | 5 | 5 | 3.374312 | -2.281886 | 2.93426 | 2.738267 | 12.43236 | 10.14629
2018-03-14 04:06 | 43502.65 | 4440.0015 | 5 | 5 | 3.305317 | -2.281961 | 2.93426 | 2.814325 | 12.43236 | 10.40056
2018-03-14 04:08 | 43622.65 | 4560.0009 | 5 | 5 | 3.171493 | -2.281889 | 2.93426 | 2.890392 | 12.43236 | 10.64758
2018-03-14 04:09 | 43693.17 | 4630.5202 | 5 | 5 | 3 | -2.281837 | 2.93426 | 2.935093 | 12.43236 | 10.786
2018-03-14 04:11 | 43813.21 | 120.0006 | 6 | 5 | 3.36306 | 0 | 2.93426 | 2.935097 | 12.43236 | 10.78601
2018-03-14 04:13 | 43933.21 | 240.0002 | 6 | 5 | 3.37825 | 0 | 2.93426 | 2.935097 | 12.43236 | 10.78601
2018-03-14 04:14 | 43993.21 | 300.0023 | 6 | 5 | 3.381824 | 0 | 2.93426 | 2.935097 | 12.43236 | 10.78601
2018-03-14 04:14 | 43993.23 | 0.0048 | 7 | 6 | 3.381689 | 0 | 0 | 0 | 0 | 0
2018-03-14 04:16 | 44113.31 | 120.0005 | 2 | 6 | 4.068906 | 4.889968 | 0.1623763 | 6.99e-10 | 0.6419001 | 2.365e-09
2018-03-14 04:18 | 44233.31 | 240.0008 | 2 | 6 | 4.097466 | 4.889976 | 0.325371 | 6.99e-10 | 1.307252 | 2.365e-09
2018-03-14 04:20 | 44353.31 | 360.0013 | 2 | 6 | 4.132041 | 4.889968 | 0.4883778 | 6.99e-10 | 1.978049 | 2.365e-09
2018-03-14 04:22 | 44473.3 | 480.0001 | 2 | 6 | 4.158356 | 4.889987 | 0.6513782 | 6.99e-10 | 2.653831 | 2.365e-09
2018-03-14 04:24 | 44593.31 | 600.0029 | 2 | 6 | 4.180943 | 4.889983 | 0.814369 | 6.99e-10 | 3.33345 | 2.365e-09
2018-03-14 04:26 | 44713.3 | 720.0001 | 2 | 6 | 4.200266 | 4.808948 | 0.9771217 | 6.99e-10 | 4.015731 | 2.365e-09
2018-03-14 04:28 | 44833.31 | 840.0007 | 2 | 6 | 4.200326 | 4.414489 | 1.130873 | 6.99e-10 | 4.661532 | 2.365e-09
2018-03-14 04:30 | 44953.31 | 960.0002 | 2 | 6 | 4.200295 | 4.037616 | 1.271538 | 6.99e-10 | 5.252366 | 2.365e-09
2018-03-14 04:32 | 45073.31 | 1080.0014 | 2 | 6 | 4.200247 | 3.711673 | 1.400604 | 6.99e-10 | 5.794479 | 2.365e-09
2018-03-14 04:34 | 45193.31 | 1200.0009 | 2 | 6 | 4.200256 | 3.414124 | 1.519285 | 6.99e-10 | 6.292974 | 2.365e-09
2018-03-14 04:35 | 45256.73 | 1263.4279 | 2 | 6 | 4.200264 | 3.259994 | 1.578081 | 6.99e-10 | 6.539933 | 2.365e-09
2018-03-14 04:37 | 45376.74536 | 120.0007 | 3 | 6 | 4.22272 | 3.259963 | 1.686366 | 1.054e-09 | 6.99584 | 3.807e-09
2018-03-14 04:39 | 45496.74486 | 240.0002 | 3 | 6 | 4.250436 | 3.259986 | 1.795027 | 1.054e-09 | 7.456185 | 3.807e-09
2018-03-14 04:41 | 45616.74526 | 360.0006 | 3 | 6 | 4.278965 | 3.259976 | 1.903688 | 1.054e-09 | 7.919578 | 3.807e-09
2018-03-14 04:43 | 45736.74486 | 480.0002 | 3 | 6 | 4.308887 | 3.259973 | 2.01235 | 1.054e-09 | 8.386161 | 3.807e-09
2018-03-14 04:45 | 45856.74606 | 600.0014 | 3 | 6 | 4.341749 | 3.259974 | 2.121018 | 1.054e-09 | 8.856146 | 3.807e-09
2018-03-14 04:47 | 45976.74486 | 720.0002 | 3 | 6 | 4.37969 | 3.260003 | 2.229679 | 1.054e-09 | 9.329944 | 3.807e-09
2018-03-14 04:49 | 46096.74536 | 840.0007 | 3 | 6 | 4.400304 | 3.006368 | 2.336153 | 1.054e-09 | 9.797876 | 3.807e-09
2018-03-14 04:51 | 46216.74576 | 960.0011 | 3 | 6 | 4.400257 | 2.610795 | 2.429583 | 1.054e-09 | 10.20899 | 3.807e-09
2018-03-14 04:53 | 46336.74616 | 1080.0015 | 3 | 6 | 4.400288 | 2.276124 | 2.51093 | 1.054e-09 | 10.56694 | 3.807e-09
2018-03-14 04:55 | 46456.74546 | 1200.0008 | 3 | 6 | 4.400261 | 1.973969 | 2.581686 | 1.054e-09 | 10.87829 | 3.807e-09
2018-03-14 04:57 | 46576.74796 | 1320.0033 | 3 | 6 | 4.400283 | 1.711104 | 2.642928 | 1.054e-09 | 11.14777 | 3.807e-09
2018-03-14 04:59 | 46696.74566 | 1440.001 | 3 | 6 | 4.400275 | 1.499414 | 2.696311 | 1.054e-09 | 11.38267 | 3.807e-09
2018-03-14 05:01 | 46816.74536 | 1560.0007 | 3 | 6 | 4.400259 | 1.321612 | 2.743213 | 1.054e-09 | 11.58905 | 3.807e-09
2018-03-14 05:03 | 46936.74496 | 1680.0003 | 3 | 6 | 4.400265 | 1.168215 | 2.78465 | 1.054e-09 | 11.77139 | 3.807e-09
2018-03-14 05:05 | 47056.74536 | 1800.0007 | 3 | 6 | 4.400256 | 1.027589 | 2.821203 | 1.054e-09 | 11.93223 | 3.807e-09
2018-03-14 05:07 | 47176.74656 | 1920.0019 | 3 | 6 | 4.400253 | 0.9124956 | 2.853449 | 1.054e-09 | 12.07412 | 3.807e-09
2018-03-14 05:09 | 47296.74546 | 2040.0008 | 3 | 6 | 4.400207 | 0.8154125 | 2.882198 | 1.054e-09 | 12.20062 | 3.807e-09
2018-03-14 05:11 | 47416.74646 | 2160.0018 | 3 | 6 | 4.400208 | 0.7344217 | 2.908009 | 1.054e-09 | 12.31419 | 3.807e-09
2018-03-14 05:13 | 47536.74606 | 2280.0014 | 3 | 6 | 4.400205 | 0.6593275 | 2.931229 | 1.054e-09 | 12.41637 | 3.807e-09
2018-03-14 05:13 | 47549.12966 | 2292.385 | 3 | 6 | 4.400239 | 0.6519995 | 2.933482 | 1.054e-09 | 12.42628 | 3.807e-09
2018-03-14 05:15 | 47669.17396 | 120.0005 | 4 | 6 | 4.332633 | 0 | 2.933482 | 1.054e-09 | 12.42628 | 3.807e-09
2018-03-14 05:17 | 47789.17436 | 240.0009 | 4 | 6 | 4.326835 | 0 | 2.933482 | 1.054e-09 | 12.42628 | 3.807e-09
2018-03-14 05:18 | 47849.17726 | 300.0038 | 4 | 6 | 4.325187 | 0 | 2.933482 | 1.054e-09 | 12.42628 | 3.807e-09
2018-03-14 05:20 | 47969.26 | 120.0005 | 5 | 6 | 4.084114 | -2.281909 | 2.933482 | 0.07605247 | 12.42628 | 0.3130786
2018-03-14 05:22 | 48089.26 | 240.0001 | 5 | 6 | 4.049796 | -2.281922 | 2.933482 | 0.1521119 | 12.42628 | 0.6223768
2018-03-14 05:24 | 48209.26 | 360.0014 | 5 | 6 | 4.018273 | -2.281902 | 2.933482 | 0.2281786 | 12.42628 | 0.929208
2018-03-14 05:26 | 48329.26 | 480.0009 | 5 | 6 | 3.989249 | -2.281941 | 2.933482 | 0.3042347 | 12.42628 | 1.23371
2018-03-14 05:28 | 48449.26 | 600.0005 | 5 | 6 | 3.961523 | -2.281923 | 2.933482 | 0.380295 | 12.42628 | 1.536068
2018-03-14 05:30 | 48569.26 | 720.0009 | 5 | 6 | 3.933807 | -2.281923 | 2.933482 | 0.4563583 | 12.42628 | 1.836344
2018-03-14 05:32 | 48689.26 | 840.0014 | 5 | 6 | 3.904877 | -2.281941 | 2.933482 | 0.5324315 | 12.42628 | 2.134505
2018-03-14 05:34 | 48809.26 | 960.0002 | 5 | 6 | 3.877949 | -2.281878 | 2.933482 | 0.6084865 | 12.42628 | 2.430453
2018-03-14 05:36 | 48929.26 | 1080.0014 | 5 | 6 | 3.852005 | -2.281873 | 2.933482 | 0.6845455 | 12.42628 | 2.724417
2018-03-14 05:38 | 49049.26 | 1200.0009 | 5 | 6 | 3.826622 | -2.28188 | 2.933482 | 0.7606068 | 12.42628 | 3.016443
2018-03-14 05:40 | 49169.26 | 1320.0013 | 5 | 6 | 3.801535 | -2.28197 | 2.933482 | 0.836674 | 12.42628 | 3.30657
2018-03-14 05:42 | 49289.26 | 1440.0001 | 5 | 6 | 3.777572 | -2.281837 | 2.933482 | 0.9127268 | 12.42628 | 3.59475
2018-03-14 05:44 | 49409.26 | 1560.0022 | 5 | 6 | 3.75657 | -2.281912 | 2.933482 | 0.9888006 | 12.42628 | 3.881316
2018-03-14 05:46 | 49529.26 | 1680.0009 | 5 | 6 | 3.737176 | -2.281848 | 2.933482 | 1.06486 | 12.42628 | 4.166287
2018-03-14 05:48 | 49649.26 | 1800.0005 | 5 | 6 | 3.718149 | -2.281907 | 2.933482 | 1.140925 | 12.42628 | 4.449833
2018-03-14 05:50 | 49769.26 | 1920.0001 | 5 | 6 | 3.697915 | -2.281952 | 2.933482 | 1.216981 | 12.42628 | 4.731861
2018-03-14 05:52 | 49889.26 | 2040.0013 | 5 | 6 | 3.679287 | -2.281886 | 2.933482 | 1.29304 | 12.42628 | 5.012394
2018-03-14 05:54 | 50009.26 | 2160.0009 | 5 | 6 | 3.66238 | -2.281966 | 2.933482 | 1.369095 | 12.42628 | 5.291575
2018-03-14 05:56 | 50129.26 | 2280.0013 | 5 | 6 | 3.647074 | -2.281894 | 2.933482 | 1.445167 | 12.42628 | 5.569593
2018-03-14 05:58 | 50249.26 | 2400.0009 | 5 | 6 | 3.631526 | -2.281977 | 2.933482 | 1.52122 | 12.42628 | 5.846381
2018-03-14 06:00 | 50369.26 | 2520.0013 | 5 | 6 | 3.615994 | -2.281952 | 2.933482 | 1.597295 | 12.42628 | 6.122039
2018-03-14 06:02 | 50489.26 | 2640.0002 | 5 | 6 | 3.602869 | -2.281919 | 2.933482 | 1.673351 | 12.42628 | 6.396549
2018-03-14 06:04 | 50609.26 | 2760.0014 | 5 | 6 | 3.59141 | -2.281911 | 2.933482 | 1.749418 | 12.42628 | 6.670159
2018-03-14 06:06 | 50729.26 | 2880.0002 | 5 | 6 | 3.580445 | -2.281879 | 2.933482 | 1.825474 | 12.42628 | 6.942894
2018-03-14 06:08 | 50849.26 | 3000.0005 | 5 | 6 | 3.568142 | -2.281898 | 2.933482 | 1.901538 | 12.42628 | 7.214781
2018-03-14 06:10 | 50969.26 | 3120.0009 | 5 | 6 | 3.55714 | -2.281959 | 2.933482 | 1.97761 | 12.42628 | 7.485783
2018-03-14 06:12 | 51089.26 | 3240.0005 | 5 | 6 | 3.547141 | -2.281952 | 2.933482 | 2.053665 | 12.42628 | 7.75594
2018-03-14 06:14 | 51209.26 | 3360.0009 | 5 | 6 | 3.537633 | -2.28197 | 2.933482 | 2.129735 | 12.42628 | 8.025417
2018-03-14 06:16 | 51329.26 | 3480.0013 | 5 | 6 | 3.526074 | -2.281922 | 2.933482 | 2.205795 | 12.42628 | 8.294071
2018-03-14 06:18 | 51449.26 | 3600.0002 | 5 | 6 | 3.51247 | -2.281966 | 2.933482 | 2.28186 | 12.42628 | 8.561757
2018-03-14 06:20 | 51569.26 | 3720.0005 | 5 | 6 | 3.499729 | -2.28194 | 2.933482 | 2.357928 | 12.42628 | 8.828464
2018-03-14 06:22 | 51689.26 | 3840.0009 | 5 | 6 | 3.486183 | -2.281945 | 2.933482 | 2.433986 | 12.42628 | 9.094131
2018-03-14 06:24 | 51809.26 | 3960.0005 | 5 | 6 | 3.469524 | -2.281966 | 2.933482 | 2.510046 | 12.42628 | 9.358693
2018-03-14 06:26 | 51929.26 | 4080.0009 | 5 | 6 | 3.445309 | -2.281896 | 2.933482 | 2.586109 | 12.42628 | 9.621727
2018-03-14 06:28 | 52049.26 | 4200.0014 | 5 | 6 | 3.414494 | -2.281945 | 2.933482 | 2.662169 | 12.42628 | 9.882653
2018-03-14 06:30 | 52169.26 | 4320.0017 | 5 | 6 | 3.37157 | -2.281945 | 2.933482 | 2.73823 | 12.42628 | 10.14084
2018-03-14 06:32 | 52289.26 | 4440.0014 | 5 | 6 | 3.302818 | -2.281959 | 2.933482 | 2.814297 | 12.42628 | 10.39495
2018-03-14 06:34 | 52409.26 | 4560.001 | 5 | 6 | 3.162771 | -2.281907 | 2.933482 | 2.890363 | 12.42628 | 10.64159
2018-03-14 06:35 | 52474.77 | 4625.5104 | 5 | 6 | 2.999995 | -2.28198 | 2.933482 | 2.931887 | 12.42628 | 10.76993
2018-03-14 06:37 | 52594.81 | 120.0007 | 6 | 6 | 3.368431 | 0 | 2.933482 | 2.931887 | 12.42628 | 10.76993
2018-03-14 06:39 | 52714.81 | 240.0002 | 6 | 6 | 3.383946 | 0 | 2.933482 | 2.931887 | 12.42628 | 10.76993
2018-03-14 06:40 | 52774.82 | 300.0031 | 6 | 6 | 3.387496 | 0 | 2.933482 | 2.931887 | 12.42628 | 10.76993
2018-03-14 06:40 | 52774.82 | 0.0024 | 7 | 7 | 3.387525 | 0 | 0 | 0 | 0 | 0
2018-03-14 06:42 | 52894.9 | 120.0011 | 2 | 7 | 4.070215 | 4.889983 | 0.1623983 | 9.8e-11 | 0.6423742 | 3.33e-10
2018-03-14 06:44 | 53014.9 | 240.0008 | 2 | 7 | 4.101116 | 4.890012 | 0.3253867 | 9.8e-11 | 1.308089 | 3.33e-10
2018-03-14 06:46 | 53134.9 | 360.0004 | 2 | 7 | 4.133422 | 4.889989 | 0.4883928 | 9.8e-11 | 1.979363 | 3.33e-10
2018-03-14 06:48 | 53254.91 | 480.0016 | 2 | 7 | 4.158679 | 4.889943 | 0.6513906 | 9.8e-11 | 2.65524 | 3.33e-10
2018-03-14 06:50 | 53374.9 | 600.0004 | 2 | 7 | 4.180569 | 4.889998 | 0.8143778 | 9.8e-11 | 3.334812 | 3.33e-10
2018-03-14 06:52 | 53494.9 | 720.0002 | 2 | 7 | 4.200292 | 4.789454 | 0.9770134 | 9.8e-11 | 4.016622 | 3.33e-10
2018-03-14 06:54 | 53614.9 | 840.0005 | 2 | 7 | 4.200271 | 4.384776 | 1.129723 | 9.8e-11 | 4.658049 | 3.33e-10
2018-03-14 06:56 | 53734.9 | 960.0002 | 2 | 7 | 4.200292 | 4.0353 | 1.269972 | 9.8e-11 | 5.247133 | 3.33e-10
2018-03-14 06:58 | 53854.9 | 1080.0013 | 2 | 7 | 4.200305 | 3.720546 | 1.399077 | 9.8e-11 | 5.789413 | 3.33e-10
2018-03-14 07:00 | 53974.9 | 1200.0001 | 2 | 7 | 4.200274 | 3.419751 | 1.51808 | 9.8e-11 | 6.289258 | 3.33e-10
2018-03-14 07:01 | 54036.2 | 1261.2933 | 2 | 7 | 4.200318 | 3.259978 | 1.574945 | 9.8e-11 | 6.528108 | 3.33e-10
2018-03-14 07:03 | 54156.21 | 120.0004 | 3 | 7 | 4.223473 | 3.260022 | 1.683226 | 9.8e-11 | 6.984069 | 3.33e-10
2018-03-14 07:05 | 54276.21 | 240.0001 | 3 | 7 | 4.249644 | 3.259986 | 1.791879 | 9.8e-11 | 7.444367 | 3.33e-10
2018-03-14 07:07 | 54396.21 | 360.0012 | 3 | 7 | 4.27738 | 3.259938 | 1.900546 | 9.8e-11 | 7.907661 | 3.33e-10
2018-03-14 07:09 | 54516.21 | 480.0009 | 3 | 7 | 4.307483 | 3.260041 | 2.009215 | 9.8e-11 | 8.374077 | 3.33e-10
2018-03-14 07:11 | 54636.21 | 600.0013 | 3 | 7 | 4.342239 | 3.259963 | 2.117876 | 9.8e-11 | 8.843976 | 3.33e-10
2018-03-14 07:13 | 54756.21 | 720.0002 | 3 | 7 | 4.378939 | 3.260007 | 2.22654 | 9.8e-11 | 9.31781 | 3.33e-10
2018-03-14 07:15 | 54876.21 | 840.0006 | 3 | 7 | 4.4003 | 3.027307 | 2.333373 | 9.8e-11 | 9.787251 | 3.33e-10
2018-03-14 07:17 | 54996.21 | 960.0003 | 3 | 7 | 4.400284 | 2.634048 | 2.427548 | 9.8e-11 | 10.20165 | 3.33e-10
2018-03-14 07:19 | 55116.21 | 1080.0005 | 3 | 7 | 4.400272 | 2.28021 | 2.509368 | 9.8e-11 | 10.56168 | 3.33e-10
2018-03-14 07:21 | 55236.21 | 1200.0019 | 3 | 7 | 4.400284 | 1.968296 | 2.579997 | 9.8e-11 | 10.87247 | 3.33e-10
2018-03-14 07:23 | 55356.21 | 1320.0014 | 3 | 7 | 4.400275 | 1.715645 | 2.641264 | 9.8e-11 | 11.14206 | 3.33e-10
2018-03-14 07:25 | 55476.21 | 1440.0019 | 3 | 7 | 4.400277 | 1.50615 | 2.69482 | 9.8e-11 | 11.37772 | 3.33e-10
2018-03-14 07:27 | 55596.21 | 1560.0006 | 3 | 7 | 4.400246 | 1.325554 | 2.74195 | 9.8e-11 | 11.5851 | 3.33e-10
2018-03-14 07:29 | 55716.21 | 1680.0004 | 3 | 7 | 4.400239 | 1.162162 | 2.783366 | 9.8e-11 | 11.76734 | 3.33e-10
2018-03-14 07:31 | 55836.21 | 1800.0015 | 3 | 7 | 4.400256 | 1.027073 | 2.819759 | 9.8e-11 | 11.92748 | 3.33e-10
2018-03-14 07:33 | 55956.21 | 1920.0019 | 3 | 7 | 4.400201 | 0.9140959 | 2.852057 | 9.8e-11 | 12.0696 | 3.33e-10
2018-03-14 07:35 | 56076.21 | 2040.0003 | 3 | 7 | 4.40021 | 0.8200207 | 2.880928 | 9.8e-11 | 12.19664 | 3.33e-10
2018-03-14 07:37 | 56196.21 | 2160.0002 | 3 | 7 | 4.400239 | 0.7348852 | 2.906825 | 9.8e-11 | 12.31059 | 3.33e-10
2018-03-14 07:39 | 56316.21 | 2280.0004 | 3 | 7 | 4.400216 | 0.6561642 | 2.929959 | 9.8e-11 | 12.41239 | 3.33e-10
2018-03-14 07:40 | 56322.45 | 2286.2391 | 3 | 7 | 4.400194 | 0.6519918 | 2.931093 | 9.8e-11 | 12.41737 | 3.33e-10
2018-03-14 07:42 | 56442.49 | 120.0013 | 4 | 7 | 4.332497 | 0 | 2.931093 | 9.8e-11 | 12.41737 | 3.33e-10
2018-03-14 07:44 | 56562.49 | 240.0002 | 4 | 7 | 4.326696 | 0 | 2.931093 | 9.8e-11 | 12.41737 | 3.33e-10
2018-03-14 07:45 | 56622.49 | 300.0022 | 4 | 7 | 4.325029 | 0 | 2.931093 | 9.8e-11 | 12.41737 | 3.33e-10
2018-03-14 07:47 | 56742.58 | 120.0007 | 5 | 7 | 4.085063 | -2.281945 | 2.931093 | 0.07605349 | 12.41737 | 0.3131748
2018-03-14 07:49 | 56862.58 | 240.0019 | 5 | 7 | 4.049934 | -2.281869 | 2.931093 | 0.1521095 | 12.41737 | 0.6224768
2018-03-14 07:51 | 56982.58 | 360.0014 | 5 | 7 | 4.019949 | -2.281907 | 2.931093 | 0.2281717 | 12.41737 | 0.9293702
2018-03-14 07:53 | 57102.58 | 480.0002 | 5 | 7 | 3.991609 | -2.281884 | 2.931093 | 0.3042326 | 12.41737 | 1.234041
2018-03-14 07:55 | 57222.58 | 600.0007 | 5 | 7 | 3.963645 | -2.281947 | 2.931093 | 0.3802929 | 12.41737 | 1.536586
2018-03-14 07:57 | 57342.58 | 720.0002 | 5 | 7 | 3.934206 | -2.281882 | 2.931093 | 0.4563532 | 12.41737 | 1.836954
2018-03-14 07:59 | 57462.58 | 840.0014 | 5 | 7 | 3.905982 | -2.281891 | 2.931093 | 0.5324275 | 12.41737 | 2.135155
2018-03-14 08:01 | 57582.58 | 960.001 | 5 | 7 | 3.879592 | -2.281902 | 2.931093 | 0.6084797 | 12.41737 | 2.431204
2018-03-14 08:03 | 57702.58 | 1080.0007 | 5 | 7 | 3.854168 | -2.281898 | 2.931093 | 0.6845399 | 12.41737 | 2.72532
2018-03-14 08:05 | 57822.58 | 1200.0002 | 5 | 7 | 3.827765 | -2.281841 | 2.931093 | 0.7606036 | 12.41737 | 3.017487
2018-03-14 08:07 | 57942.58 | 1320.0006 | 5 | 7 | 3.801412 | -2.281919 | 2.931093 | 0.8366633 | 12.41737 | 3.307603
2018-03-14 08:09 | 58062.58 | 1440.0002 | 5 | 7 | 3.778772 | -2.281919 | 2.931093 | 0.9127314 | 12.41737 | 3.595891
2018-03-14 08:11 | 58182.58 | 1560.0015 | 5 | 7 | 3.758179 | -2.281905 | 2.931093 | 0.9887868 | 12.41737 | 3.882489
2018-03-14 08:13 | 58302.58 | 1680.001 | 5 | 7 | 3.738529 | -2.281863 | 2.931093 | 1.064844 | 12.41737 | 4.167581
2018-03-14 08:15 | 58422.58 | 1800.0006 | 5 | 7 | 3.717852 | -2.281866 | 2.931093 | 1.140917 | 12.41737 | 4.451203
2018-03-14 08:17 | 58542.58 | 1920.0002 | 5 | 7 | 3.698229 | -2.281855 | 2.931093 | 1.216971 | 12.41737 | 4.733198
2018-03-14 08:19 | 58662.58 | 2040.0007 | 5 | 7 | 3.680156 | -2.281861 | 2.931093 | 1.29303 | 12.41737 | 5.013788
2018-03-14 08:21 | 58782.58 | 2160.001 | 5 | 7 | 3.663829 | -2.281864 | 2.931093 | 1.369098 | 12.41737 | 5.293102
2018-03-14 08:23 | 58902.58 | 2280.0014 | 5 | 7 | 3.647496 | -2.281894 | 2.931093 | 1.445157 | 12.41737 | 5.571155
2018-03-14 08:25 | 59022.58 | 2400.0002 | 5 | 7 | 3.630773 | -2.281882 | 2.931093 | 1.521224 | 12.41737 | 5.847962
2018-03-14 08:27 | 59142.58 | 2520.0015 | 5 | 7 | 3.616421 | -2.28193 | 2.931093 | 1.597275 | 12.41737 | 6.123529
2018-03-14 08:29 | 59262.58 | 2640.0002 | 5 | 7 | 3.603728 | -2.281957 | 2.931093 | 1.673345 | 12.41737 | 6.398137
2018-03-14 08:31 | 59382.58 | 2760.0014 | 5 | 7 | 3.592054 | -2.281902 | 2.931093 | 1.749407 | 12.41737 | 6.671802
2018-03-14 08:33 | 59502.58 | 2880.001 | 5 | 7 | 3.579505 | -2.281948 | 2.931093 | 1.825459 | 12.41737 | 6.944518
2018-03-14 08:35 | 59622.58 | 3000.0006 | 5 | 7 | 3.567747 | -2.281896 | 2.931093 | 1.901527 | 12.41737 | 7.216338
2018-03-14 08:37 | 59742.58 | 3120.001 | 5 | 7 | 3.557286 | -2.281891 | 2.931093 | 1.977592 | 12.41737 | 7.487319
2018-03-14 08:39 | 59862.58 | 3240.0015 | 5 | 7 | 3.547791 | -2.281907 | 2.931093 | 2.053647 | 12.41737 | 7.757505
2018-03-14 08:41 | 59982.58 | 3360.0002 | 5 | 7 | 3.53705 | -2.281864 | 2.931093 | 2.129711 | 12.41737 | 8.02697
2018-03-14 08:43 | 60102.58 | 3480.0007 | 5 | 7 | 3.52412 | -2.282007 | 2.931093 | 2.205761 | 12.41737 | 8.295473
2018-03-14 08:45 | 60222.58 | 3600.001 | 5 | 7 | 3.512016 | -2.281959 | 2.931093 | 2.281837 | 12.41737 | 8.563113
2018-03-14 08:47 | 60342.58 | 3720.0006 | 5 | 7 | 3.499791 | -2.281993 | 2.931093 | 2.357891 | 12.41737 | 8.829748
2018-03-14 08:49 | 60462.58 | 3840.0002 | 5 | 7 | 3.485981 | -2.281963 | 2.931093 | 2.433958 | 12.41737 | 9.095469
2018-03-14 08:51 | 60582.58 | 3960.0007 | 5 | 7 | 3.466659 | -2.281961 | 2.931093 | 2.510025 | 12.41737 | 9.359952
2018-03-14 08:53 | 60702.58 | 4080.001 | 5 | 7 | 3.442899 | -2.281882 | 2.931093 | 2.586079 | 12.41737 | 9.622717
2018-03-14 08:55 | 60822.58 | 4200.0014 | 5 | 7 | 3.41309 | -2.28197 | 2.931093 | 2.662147 | 12.41737 | 9.883535
2018-03-14 08:57 | 60942.58 | 4320.0002 | 5 | 7 | 3.371143 | -2.281971 | 2.931093 | 2.738212 | 12.41737 | 10.14167
2018-03-14 08:59 | 61062.58 | 4440.0014 | 5 | 7 | 3.299662 | -2.281941 | 2.931093 | 2.814269 | 12.41737 | 10.39562
2018-03-14 09:01 | 61182.58 | 4560.001 | 5 | 7 | 3.154489 | -2.28195 | 2.931093 | 2.890335 | 12.41737 | 10.64182
2018-03-14 09:02 | 61245.43 | 4622.8576 | 5 | 7 | 2.999987 | -2.281963 | 2.931093 | 2.930179 | 12.41737 | 10.76476
2018-03-14 09:04 | 61365.47 | 120.0005 | 6 | 7 | 3.371446 | 0 | 2.931093 | 2.930179 | 12.41737 | 10.76476
2018-03-14 09:06 | 61485.47 | 240.0009 | 6 | 7 | 3.387065 | 0 | 2.931093 | 2.930179 | 12.41737 | 10.76476
2018-03-14 09:07 | 61545.48 | 300.0029 | 6 | 7 | 3.390808 | 0 | 2.931093 | 2.930179 | 12.41737 | 10.76476
2018-03-14 09:07 | 61545.49 | 0.0024 | 7 | 8 | 3.390913 | 0 | 0 | 0 | 0 | 0
2018-03-14 09:09 | 61665.57 | 120.0014 | 2 | 8 | 4.072864 | 4.889968 | 0.1623793 | 1.774e-09 | 0.642748 | 6.016e-09
2018-03-14 09:11 | 61785.57 | 240.0002 | 2 | 8 | 4.102328 | 4.889871 | 0.3253779 | 1.774e-09 | 1.308882 | 6.016e-09
2018-03-14 09:13 | 61905.57 | 360.0006 | 2 | 8 | 4.133613 | 4.889903 | 0.4883857 | 1.774e-09 | 1.980239 | 6.016e-09
2018-03-14 09:15 | 62025.57 | 480.0002 | 2 | 8 | 4.158036 | 4.889941 | 0.6513665 | 1.774e-09 | 2.655999 | 6.016e-09
2018-03-14 09:17 | 62145.57 | 600.0014 | 2 | 8 | 4.181604 | 4.890019 | 0.8143718 | 1.774e-09 | 3.335666 | 6.016e-09
2018-03-14 09:19 | 62265.57 | 720.0019 | 2 | 8 | 4.200289 | 4.746993 | 0.97658 | 1.774e-09 | 4.015924 | 6.016e-09
2018-03-14 09:21 | 62385.57 | 840.0015 | 2 | 8 | 4.200274 | 4.378192 | 1.1286 | 1.774e-09 | 4.654449 | 6.016e-09
2018-03-14 09:23 | 62505.57 | 960.0003 | 2 | 8 | 4.200291 | 4.039268 | 1.268766 | 1.774e-09 | 5.243189 | 6.016e-09
2018-03-14 09:25 | 62625.57 | 1080.0007 | 2 | 8 | 4.200281 | 3.722484 | 1.398155 | 1.774e-09 | 5.786661 | 6.016e-09
2018-03-14 09:27 | 62745.57 | 1200.0002 | 2 | 8 | 4.200307 | 3.39453 | 1.516793 | 1.774e-09 | 6.284975 | 6.016e-09
2018-03-14 09:27 | 62795.38 | 1249.8114 | 2 | 8 | 4.200274 | 3.259982 | 1.562813 | 1.774e-09 | 6.47827 | 6.016e-09
2018-03-14 09:29 | 62915.38798 | 120.0014 | 3 | 8 | 4.222164 | 3.259948 | 1.671093 | 2.073e-09 | 6.934154 | 7.228e-09
2018-03-14 09:31 | 63035.38748 | 240.0009 | 3 | 8 | 4.247687 | 3.260016 | 1.779761 | 2.073e-09 | 7.394343 | 7.228e-09
2018-03-14 09:33 | 63155.38718 | 360.0006 | 3 | 8 | 4.275041 | 3.25998 | 1.888415 | 2.073e-09 | 7.857324 | 7.228e-09
2018-03-14 09:35 | 63275.38748 | 480.0009 | 3 | 8 | 4.30643 | 3.259992 | 1.997082 | 2.073e-09 | 8.323541 | 7.228e-09
2018-03-14 09:37 | 63395.38718 | 600.0006 | 3 | 8 | 4.340867 | 3.259944 | 2.105744 | 2.073e-09 | 8.793358 | 7.228e-09
2018-03-14 09:39 | 63515.38688 | 720.0003 | 3 | 8 | 4.376702 | 3.259963 | 2.214393 | 2.073e-09 | 9.266915 | 7.228e-09
2018-03-14 09:41 | 63635.38808 | 840.0015 | 3 | 8 | 4.40027 | 3.065072 | 2.321804 | 2.073e-09 | 9.738738 | 7.228e-09
2018-03-14 09:43 | 63755.38688 | 960.0003 | 3 | 8 | 4.400256 | 2.65706 | 2.416999 | 2.073e-09 | 10.15762 | 7.228e-09
2018-03-14 09:45 | 63875.38728 | 1080.0007 | 3 | 8 | 4.400279 | 2.28988 | 2.499312 | 2.073e-09 | 10.51983 | 7.228e-09
2018-03-14 09:47 | 63995.38858 | 1200.002 | 3 | 8 | 4.400262 | 1.991078 | 2.570503 | 2.073e-09 | 10.83309 | 7.228e-09
2018-03-14 09:49 | 64115.38888 | 1320.0023 | 3 | 8 | 4.400281 | 1.740854 | 2.632565 | 2.073e-09 | 11.10617 | 7.228e-09
2018-03-14 09:51 | 64235.38768 | 1440.0011 | 3 | 8 | 4.400303 | 1.529954 | 2.686989 | 2.073e-09 | 11.34566 | 7.228e-09
2018-03-14 09:53 | 64355.38888 | 1560.0023 | 3 | 8 | 4.40025 | 1.338659 | 2.734744 | 2.073e-09 | 11.55579 | 7.228e-09
2018-03-14 09:55 | 64475.38788 | 1680.0013 | 3 | 8 | 4.40028 | 1.175711 | 2.776529 | 2.073e-09 | 11.73965 | 7.228e-09
2018-03-14 09:57 | 64595.38738 | 1800.0008 | 3 | 8 | 4.400244 | 1.043157 | 2.813432 | 2.073e-09 | 11.90204 | 7.228e-09
2018-03-14 09:59 | 64715.38688 | 1920.0003 | 3 | 8 | 4.400242 | 0.9312201 | 2.846271 | 2.073e-09 | 12.04654 | 7.228e-09
2018-03-14 10:01 | 64835.38748 | 2040.0009 | 3 | 8 | 4.400237 | 0.8328524 | 2.875634 | 2.073e-09 | 12.17574 | 7.228e-09
2018-03-14 10:03 | 64955.38758 | 2160.001 | 3 | 8 | 4.400191 | 0.7400703 | 2.901816 | 2.073e-09 | 12.29094 | 7.228e-09
2018-03-14 10:05 | 65075.38798 | 2280.0014 | 3 | 8 | 4.400192 | 0.664629 | 2.925197 | 2.073e-09 | 12.39383 | 7.228e-09
2018-03-14 10:06 | 65098.04318 | 2302.6566 | 3 | 8 | 4.400201 | 0.6519918 | 2.929342 | 2.073e-09 | 12.41207 | 7.228e-09
2018-03-14 10:08 | 65218.09 | 120.002 | 4 | 8 | 4.332436 | 0 | 2.929343 | 2.073e-09 | 12.41207 | 7.228e-09
2018-03-14 10:10 | 65338.09 | 239.9999 | 4 | 8 | 4.3266 | 0 | 2.929343 | 2.073e-09 | 12.41207 | 7.228e-09
2018-03-14 10:11 | 65398.09 | 300.0044 | 4 | 8 | 4.324953 | 0 | 2.929343 | 2.073e-09 | 12.41207 | 7.228e-09
2018-03-14 10:13 | 65518.17 | 120.0014 | 5 | 8 | 4.083191 | -2.281898 | 2.929343 | 0.07605521 | 12.41207 | 0.3130907
2018-03-14 10:15 | 65638.17 | 240.0009 | 5 | 8 | 4.049268 | -2.281887 | 2.929343 | 0.1521117 | 12.41207 | 0.622299
2018-03-14 10:17 | 65758.17 | 360.0014 | 5 | 8 | 4.019657 | -2.28221 | 2.929343 | 0.2281808 | 12.41207 | 0.929181
2018-03-14 10:19 | 65878.17 | 480.0001 | 5 | 8 | 3.991358 | -2.281891 | 2.929343 | 0.304243 | 12.41207 | 1.233855
2018-03-14 10:21 | 65998.17 | 600.0006 | 5 | 8 | 3.961779 | -2.281869 | 2.929343 | 0.380302 | 12.41207 | 1.536323
2018-03-14 10:23 | 66118.17 | 720.0009 | 5 | 8 | 3.932626 | -2.281988 | 2.929343 | 0.4563622 | 12.41207 | 1.83653
2018-03-14 10:25 | 66238.17 | 840.0014 | 5 | 8 | 3.905491 | -2.28192 | 2.929343 | 0.5324169 | 12.41207 | 2.134584
2018-03-14 10:27 | 66358.17 | 960.0009 | 5 | 8 | 3.879934 | -2.281941 | 2.929343 | 0.6084866 | 12.41207 | 2.430694
2018-03-14 10:29 | 66478.17 | 1080.0005 | 5 | 8 | 3.853731 | -2.281871 | 2.929343 | 0.684543 | 12.41207 | 2.724803
2018-03-14 10:31 | 66598.17 | 1200.0009 | 5 | 8 | 3.825888 | -2.281828 | 2.929343 | 0.7606051 | 12.41207 | 3.016863
2018-03-14 10:33 | 66718.17 | 1320.0005 | 5 | 8 | 3.800922 | -2.281878 | 2.929343 | 0.8366603 | 12.41207 | 3.306873
2018-03-14 10:35 | 66838.17 | 1440.0001 | 5 | 8 | 3.778907 | -2.281815 | 2.929343 | 0.9127229 | 12.41207 | 3.595126
2018-03-14 10:37 | 66958.17 | 1560.0013 | 5 | 8 | 3.758578 | -2.28183 | 2.929343 | 0.9887796 | 12.41207 | 3.881765
2018-03-14 10:39 | 67078.17 | 1680.0001 | 5 | 8 | 3.737333 | -2.282192 | 2.929343 | 1.064841 | 12.41207 | 4.166852
2018-03-14 10:41 | 67198.17 | 1800.0014 | 5 | 8 | 3.716902 | -2.28188 | 2.929343 | 1.140903 | 12.41207 | 4.45033
2018-03-14 10:43 | 67318.17 | 1920.0009 | 5 | 8 | 3.698243 | -2.281879 | 2.929343 | 1.216968 | 12.41207 | 4.73234
2018-03-14 10:45 | 67438.17 | 2040.0005 | 5 | 8 | 3.681113 | -2.282062 | 2.929343 | 1.29303 | 12.41207 | 5.012975
2018-03-14 10:47 | 67558.17 | 2160.0009 | 5 | 8 | 3.66414 | -2.281891 | 2.929343 | 1.36909 | 12.41207 | 5.292318
2018-03-14 10:49 | 67678.17 | 2280.0006 | 5 | 8 | 3.646434 | -2.281925 | 2.929343 | 1.445147 | 12.41207 | 5.570324
2018-03-14 10:51 | 67798.17 | 2400.0001 | 5 | 8 | 3.631097 | -2.28188 | 2.929343 | 1.521206 | 12.41207 | 5.847072
2018-03-14 10:53 | 67918.17 | 2520.0013 | 5 | 8 | 3.617364 | -2.281886 | 2.929343 | 1.597276 | 12.41207 | 6.122756
2018-03-14 10:55 | 68038.17 | 2640.0009 | 5 | 8 | 3.604973 | -2.281882 | 2.929343 | 1.673335 | 12.41207 | 6.397421
2018-03-14 10:57 | 68158.17 | 2760.0005 | 5 | 8 | 3.592037 | -2.281898 | 2.929343 | 1.74939 | 12.41207 | 6.671117
2018-03-14 10:59 | 68278.17 | 2880.0001 | 5 | 8 | 3.57957 | -2.281864 | 2.929343 | 1.825462 | 12.41207 | 6.943872
2018-03-14 11:01 | 68398.17 | 3000.0013 | 5 | 8 | 3.568918 | -2.281774 | 2.929343 | 1.901519 | 12.41207 | 7.215714
2018-03-14 11:03 | 68518.17 | 3120.001 | 5 | 8 | 3.559314 | -2.282082 | 2.929343 | 1.977582 | 12.41207 | 7.486803
2018-03-14 11:05 | 68638.17 | 3240.0005 | 5 | 8 | 3.549098 | -2.281838 | 2.929343 | 2.053639 | 12.41207 | 7.757135
2018-03-14 11:07 | 68758.17 | 3360.0001 | 5 | 8 | 3.53668 | -2.281879 | 2.929343 | 2.129704 | 12.41207 | 8.026628
2018-03-14 11:09 | 68878.17 | 3480.0006 | 5 | 8 | 3.525369 | -2.281866 | 2.929343 | 2.205756 | 12.41207 | 8.295167
2018-03-14 11:11 | 68998.17 | 3600.0009 | 5 | 8 | 3.514198 | -2.28185 | 2.929343 | 2.28183 | 12.41207 | 8.562929
2018-03-14 11:13 | 69118.17 | 3720.0006 | 5 | 8 | 3.50226 | -2.281955 | 2.929343 | 2.357886 | 12.41207 | 8.82977
2018-03-14 11:15 | 69238.17 | 3840.0009 | 5 | 8 | 3.486634 | -2.281835 | 2.929343 | 2.43395 | 12.41207 | 9.095613
2018-03-14 11:17 | 69358.17 | 3960.0005 | 5 | 8 | 3.467539 | -2.281846 | 2.929343 | 2.510016 | 12.41207 | 9.360099
2018-03-14 11:19 | 69478.17 | 4080.0009 | 5 | 8 | 3.44581 | -2.281823 | 2.929343 | 2.586073 | 12.41207 | 9.62304
2018-03-14 11:21 | 69598.17 | 4200.0014 | 5 | 8 | 3.417705 | -2.282216 | 2.929343 | 2.662139 | 12.41207 | 9.884138
2018-03-14 11:23 | 69718.17 | 4320.0009 | 5 | 8 | 3.374344 | -2.281866 | 2.929343 | 2.738194 | 12.41207 | 10.14254
2018-03-14 11:25 | 69838.17 | 4440.0014 | 5 | 8 | 3.299687 | -2.282238 | 2.929343 | 2.81426 | 12.41207 | 10.39664
2018-03-14 11:27 | 69958.17 | 4560.0001 | 5 | 8 | 3.15803 | -2.281815 | 2.929343 | 2.890319 | 12.41207 | 10.64293
2018-03-14 11:28 | 70022.15 | 4623.9791 | 5 | 8 | 2.999994 | -2.281884 | 2.929343 | 2.930868 | 12.41207 | 10.76815
2018-03-14 11:30 | 70142.19 | 120.0013 | 6 | 8 | 3.366047 | 0 | 2.929343 | 2.930868 | 12.41207 | 10.76815
2018-03-14 11:32 | 70262.19 | 240.0001 | 6 | 8 | 3.381405 | 0 | 2.929343 | 2.930868 | 12.41207 | 10.76815
2018-03-14 11:33 | 70322.2 | 300.003 | 6 | 8 | 3.385209 | 0 | 2.929343 | 2.930868 | 12.41207 | 10.76815
2018-03-14 11:33 | 70322.2 | 0.0024 | 7 | 9 | 3.38533 | 0 | 0 | 0 | 0 | 0
2018-03-14 11:35 | 70442.29 | 120.0007 | 2 | 9 | 4.071992 | 4.89 | 0.1623923 | 5.04e-10 | 0.6423452 | 1.706e-09
2018-03-14 11:37 | 70562.29 | 240.0002 | 2 | 9 | 4.100203 | 4.889976 | 0.3253826 | 5.04e-10 | 1.308187 | 1.706e-09
2018-03-14 11:39 | 70682.29 | 360.0006 | 2 | 9 | 4.130489 | 4.889951 | 0.4883999 | 5.04e-10 | 1.979172 | 1.706e-09
2018-03-14 11:41 | 70802.29 | 480.0003 | 2 | 9 | 4.156262 | 4.889968 | 0.651368 | 5.04e-10 | 2.654448 | 1.706e-09
2018-03-14 11:43 | 70922.29 | 600.0008 | 2 | 9 | 4.181913 | 4.890002 | 0.8143873 | 5.04e-10 | 3.334085 | 1.706e-09
2018-03-14 11:45 | 71042.29 | 720.0004 | 2 | 9 | 4.200293 | 4.778211 | 0.9768773 | 5.04e-10 | 4.015478 | 1.706e-09
2018-03-14 11:47 | 71162.29 | 840.0009 | 2 | 9 | 4.200273 | 4.41886 | 1.130075 | 5.04e-10 | 4.658955 | 1.706e-09
2018-03-14 11:49 | 71282.29 | 960.002 | 2 | 9 | 4.200277 | 4.074477 | 1.271675 | 5.04e-10 | 5.253711 | 1.706e-09
2018-03-14 11:51 | 71402.29 | 1080.0008 | 2 | 9 | 4.200234 | 3.72593 | 1.40176 | 5.04e-10 | 5.800108 | 1.706e-09
2018-03-14 11:53 | 71522.29 | 1200.0012 | 2 | 9 | 4.200264 | 3.399617 | 1.520366 | 5.04e-10 | 6.298287 | 1.706e-09
2018-03-14 11:54 | 71579.4 | 1257.1062 | 2 | 9 | 4.200298 | 3.259994 | 1.573165 | 5.04e-10 | 6.520057 | 1.706e-09
2018-03-14 11:56 | 71699.40334 | 120.0014 | 3 | 9 | 4.221511 | 3.25995 | 1.681447 | 5.04e-10 | 6.975915 | 1.706e-09
2018-03-14 11:58 | 71819.40294 | 240.001 | 3 | 9 | 4.246503 | 3.26003 | 1.790099 | 5.04e-10 | 7.435913 | 1.706e-09
2018-03-14 12:00 | 71939.40334 | 360.0014 | 3 | 9 | 4.275694 | 3.259971 | 1.898776 | 5.04e-10 | 7.898954 | 1.706e-09
2018-03-14 12:02 | 72059.40294 | 480.001 | 3 | 9 | 4.307934 | 3.260003 | 2.00744 | 5.04e-10 | 8.365317 | 1.706e-09
2018-03-14 12:04 | 72179.40244 | 600.0005 | 3 | 9 | 4.341196 | 3.259974 | 2.116099 | 5.04e-10 | 8.835206 | 1.706e-09
2018-03-14 12:06 | 72299.40214 | 720.0002 | 3 | 9 | 4.37633 | 3.260005 | 2.224747 | 5.04e-10 | 9.308764 | 1.706e-09
2018-03-14 12:08 | 72419.40424 | 840.0023 | 3 | 9 | 4.400294 | 3.053355 | 2.332084 | 5.04e-10 | 9.780244 | 1.706e-09
2018-03-14 12:10 | 72539.40214 | 960.0002 | 3 | 9 | 4.400281 | 2.623666 | 2.426479 | 5.04e-10 | 10.19561 | 1.706e-09
2018-03-14 12:12 | 72659.40504 | 1080.0031 | 3 | 9 | 4.400278 | 2.274375 | 2.507933 | 5.04e-10 | 10.55403 | 1.706e-09
2018-03-14 12:14 | 72779.40224 | 1200.0003 | 3 | 9 | 4.400235 | 1.979173 | 2.578688 | 5.04e-10 | 10.86537 | 1.706e-09
2018-03-14 12:16 | 72899.40274 | 1320.0008 | 3 | 9 | 4.400277 | 1.730385 | 2.640434 | 5.04e-10 | 11.13707 | 1.706e-09
2018-03-14 12:18 | 73019.40474 | 1440.0028 | 3 | 9 | 4.400211 | 1.5073 | 2.694345 | 5.04e-10 | 11.3743 | 1.706e-09
2018-03-14 12:20 | 73139.40424 | 1560.0023 | 3 | 9 | 4.400299 | 1.317248 | 2.741285 | 5.04e-10 | 11.58084 | 1.706e-09
2018-03-14 12:22 | 73259.40394 | 1680.002 | 3 | 9 | 4.400241 | 1.162392 | 2.782526 | 5.04e-10 | 11.76231 | 1.706e-09
2018-03-14 12:24 | 73379.40424 | 1800.0023 | 3 | 9 | 4.400225 | 1.033494 | 2.819053 | 5.04e-10 | 11.92304 | 1.706e-09
2018-03-14 12:26 | 73499.40394 | 1920.002 | 3 | 9 | 4.400227 | 0.9209566 | 2.851582 | 5.04e-10 | 12.06618 | 1.706e-09
2018-03-14 12:28 | 73619.40334 | 2040.0014 | 3 | 9 | 4.400233 | 0.8161526 | 2.880491 | 5.04e-10 | 12.19339 | 1.706e-09
2018-03-14 12:30 | 73739.40294 | 2160.001 | 3 | 9 | 4.40019 | 0.7296324 | 2.906217 | 5.04e-10 | 12.30658 | 1.706e-09
2018-03-14 12:32 | 73859.40314 | 2280.0012 | 3 | 9 | 4.400208 | 0.657855 | 2.929313 | 5.04e-10 | 12.40821 | 1.706e-09
2018-03-14 12:32 | 73869.87804 | 2290.4761 | 3 | 9 | 4.400218 | 0.6519852 | 2.931217 | 5.04e-10 | 12.41659 | 1.706e-09
2018-03-14 12:34 | 73989.92 | 120.0014 | 4 | 9 | 4.332688 | 0 | 2.931218 | 5.04e-10 | 12.4166 | 1.706e-09
2018-03-14 12:36 | 74109.92 | 240.0001 | 4 | 9 | 4.326869 | 0 | 2.931218 | 5.04e-10 | 12.4166 | 1.706e-09
2018-03-14 12:37 | 74169.92 | 300.0021 | 4 | 9 | 4.325239 | 0 | 2.931218 | 5.04e-10 | 12.4166 | 1.706e-09
2018-03-14 12:39 | 74290.01 | 120.0013 | 5 | 9 | 4.083611 | -2.281873 | 2.931218 | 0.07605459 | 12.4166 | 0.3130724
2018-03-14 12:41 | 74410.01 | 240.0001 | 5 | 9 | 4.050219 | -2.281857 | 2.931218 | 0.1521132 | 12.4166 | 0.6223431
2018-03-14 12:43 | 74530.01 | 360.0022 | 5 | 9 | 4.020964 | -2.282179 | 2.931218 | 0.2281749 | 12.4166 | 0.9292969
2018-03-14 12:45 | 74650.01 | 480.0001 | 5 | 9 | 3.991271 | -2.281866 | 2.931218 | 0.3042331 | 12.4166 | 1.234008
2018-03-14 12:47 | 74770.01 | 600.0013 | 5 | 9 | 3.961277 | -2.281857 | 2.931218 | 0.3803023 | 12.4166 | 1.536465
2018-03-14 12:49 | 74890.01 | 720.0009 | 5 | 9 | 3.933112 | -2.28185 | 2.931218 | 0.456365 | 12.4166 | 1.836691
2018-03-14 12:51 | 75010.01 | 840.0013 | 5 | 9 | 3.90658 | -2.28183 | 2.931218 | 0.5324229 | 12.4166 | 2.134811
2018-03-14 12:53 | 75130.01 | 960.0001 | 5 | 9 | 3.880375 | -2.28183 | 2.931218 | 0.6084856 | 12.4166 | 2.430963
2018-03-14 12:55 | 75250.01 | 1080.0013 | 5 | 9 | 3.852622 | -2.281845 | 2.931218 | 0.6845468 | 12.4166 | 2.725063
2018-03-14 12:57 | 75370.01 | 1200.001 | 5 | 9 | 3.825741 | -2.282121 | 2.931218 | 0.7605982 | 12.4166 | 3.017025
2018-03-14 12:59 | 75490.01 | 1320.0013 | 5 | 9 | 3.801329 | -2.281797 | 2.931218 | 0.8366715 | 12.4166 | 3.307117
2018-03-14 13:01 | 75610.01 | 1440.0001 | 5 | 9 | 3.779581 | -2.281861 | 2.931218 | 0.9127246 | 12.4166 | 3.595388
2018-03-14 13:03 | 75730.01 | 1560.0013 | 5 | 9 | 3.757912 | -2.281857 | 2.931218 | 0.9887936 | 12.4166 | 3.882082
2018-03-14 13:05 | 75850.01 | 1680.0002 | 5 | 9 | 3.736237 | -2.281898 | 2.931218 | 1.064848 | 12.4166 | 4.167048
2018-03-14 13:07 | 75970.01 | 1800.0013 | 5 | 9 | 3.716744 | -2.281848 | 2.931218 | 1.140905 | 12.4166 | 4.450466
2018-03-14 13:09 | 76090.01 | 1920.0009 | 5 | 9 | 3.698702 | -2.281821 | 2.931218 | 1.216971 | 12.4166 | 4.732482
2018-03-14 13:11 | 76210.01 | 2040.0021 | 5 | 9 | 3.680947 | -2.281821 | 2.931218 | 1.293034 | 12.4166 | 5.013141
2018-03-14 13:13 | 76330.01 | 2160.0009 | 5 | 9 | 3.662279 | -2.281911 | 2.931218 | 1.369087 | 12.4166 | 5.292384
2018-03-14 13:15 | 76450.01 | 2280.0014 | 5 | 9 | 3.645619 | -2.28183 | 2.931218 | 1.445157 | 12.4166 | 5.570327
2018-03-14 13:17 | 76570.01 | 2400.0009 | 5 | 9 | 3.630743 | -2.28218 | 2.931218 | 1.521213 | 12.4166 | 5.847021
2018-03-14 13:19 | 76690.01 | 2520.0005 | 5 | 9 | 3.617386 | -2.282126 | 2.931218 | 1.597276 | 12.4166 | 6.122676
2018-03-14 13:21 | 76810.01 | 2640.0001 | 5 | 9 | 3.603664 | -2.281833 | 2.931218 | 1.673332 | 12.4166 | 6.397289
2018-03-14 13:23 | 76930.01 | 2760.0013 | 5 | 9 | 3.590078 | -2.281904 | 2.931218 | 1.749395 | 12.4166 | 6.670859
2018-03-14 13:25 | 77050.01 | 2880.0009 | 5 | 9 | 3.578682 | -2.281912 | 2.931218 | 1.825452 | 12.4166 | 6.943466
2018-03-14 13:27 | 77170.01 | 3000.0013 | 5 | 9 | 3.568591 | -2.281882 | 2.931218 | 1.901521 | 12.4166 | 7.215297
2018-03-14 13:29 | 77290.01 | 3120.0001 | 5 | 9 | 3.558401 | -2.281941 | 2.931218 | 1.977586 | 12.4166 | 7.486359
2018-03-14 13:31 | 77410.01 | 3240.0005 | 5 | 9 | 3.546255 | -2.281916 | 2.931218 | 2.053648 | 12.4166 | 7.756567
2018-03-14 13:33 | 77530.01 | 3360.0001 | 5 | 9 | 3.534937 | -2.281905 | 2.931218 | 2.129706 | 12.4166 | 8.025851
2018-03-14 13:35 | 77650.01 | 3480.0013 | 5 | 9 | 3.524175 | -2.281929 | 2.931218 | 2.205766 | 12.4166 | 8.294311
2018-03-14 13:37 | 77770.01 | 3600.0009 | 5 | 9 | 3.51358 | -2.281896 | 2.931218 | 2.281821 | 12.4166 | 8.561953
2018-03-14 13:39 | 77890.01 | 3720.0006 | 5 | 9 | 3.500235 | -2.281891 | 2.931218 | 2.357892 | 12.4166 | 8.828748
2018-03-14 13:41 | 78010.01 | 3840.0009 | 5 | 9 | 3.483763 | -2.28193 | 2.931218 | 2.433941 | 12.4166 | 9.094311
2018-03-14 13:43 | 78130.01 | 3960.0005 | 5 | 9 | 3.466275 | -2.281876 | 2.931218 | 2.510014 | 12.4166 | 9.358679
2018-03-14 13:45 | 78250.01 | 4080.0009 | 5 | 9 | 3.445497 | -2.281845 | 2.931218 | 2.586068 | 12.4166 | 9.621536
2018-03-14 13:47 | 78370.01 | 4200.0006 | 5 | 9 | 3.416472 | -2.281893 | 2.931218 | 2.662126 | 12.4166 | 9.882567
2018-03-14 13:49 | 78490.01 | 4320.0001 | 5 | 9 | 3.369749 | -2.281839 | 2.931218 | 2.738199 | 12.4166 | 10.14084
2018-03-14 13:51 | 78610.01 | 4440.0005 | 5 | 9 | 3.297076 | -2.281914 | 2.931218 | 2.81425 | 12.4166 | 10.39457
2018-03-14 13:53 | 78730.01 | 4560.0001 | 5 | 9 | 3.156531 | -2.281866 | 2.931218 | 2.890322 | 12.4166 | 10.64074
2018-03-14 13:54 | 78794.35 | 4624.3424 | 5 | 9 | 2.999989 | -2.282222 | 2.931218 | 2.931101 | 12.4166 | 10.76663
2018-03-14 13:56 | 78914.39 | 120.0002 | 6 | 9 | 3.367018 | 0 | 2.931218 | 2.931101 | 12.4166 | 10.76663
2018-03-14 13:58 | 79034.39 | 240.0007 | 6 | 9 | 3.382613 | 0 | 2.931218 | 2.931101 | 12.4166 | 10.76663
2018-03-14 13:59 | 79094.39 | 300.0027 | 6 | 9 | 3.386325 | 0 | 2.931218 | 2.931101 | 12.4166 | 10.76663
2018-03-14 13:59 | 79094.4 | 0.0024 | 7 | 10 | 3.386542 | 0 | 0 | 0 | 0 | 0
2018-03-14 14:01 | 79214.48 | 120.0007 | 2 | 10 | 4.072317 | 4.890014 | 0.1624117 | 0 | 0.642737 | 0
2018-03-14 14:03 | 79334.48 | 240.0011 | 2 | 10 | 4.099501 | 4.890048 | 0.3253986 | 0 | 1.308532 | 0
2018-03-14 14:05 | 79454.48 | 360.0007 | 2 | 10 | 4.130782 | 4.890038 | 0.4883919 | 0 | 1.97933 | 0
2018-03-14 14:07 | 79574.48 | 480.0003 | 2 | 10 | 4.159018 | 4.89004 | 0.6513963 | 0 | 2.655017 | 0
2018-03-14 14:09 | 79694.48 | 600.0015 | 2 | 10 | 4.182786 | 4.890014 | 0.8143462 | 0 | 3.334695 | 0
2018-03-14 14:11 | 79814.48 | 720.0004 | 2 | 10 | 4.200293 | 4.769912 | 0.9767946 | 0 | 4.015988 | 0
2018-03-14 14:13 | 79934.48 | 840.0016 | 2 | 10 | 4.200233 | 4.40948 | 1.129809 | 0 | 4.658692 | 0
2018-03-14 14:15 | 80054.48 | 960.0011 | 2 | 10 | 4.200293 | 4.045394 | 1.270755 | 0 | 5.25071 | 0
2018-03-14 14:17 | 80174.48 | 1080.0015 | 2 | 10 | 4.200325 | 3.693191 | 1.399556 | 0 | 5.791708 | 0
2018-03-14 14:19 | 80294.48 | 1200.0003 | 2 | 10 | 4.200274 | 3.38713 | 1.517495 | 0 | 6.287085 | 0
2018-03-14 14:20 | 80346.9 | 1252.4189 | 2 | 10 | 4.200271 | 3.259986 | 1.565892 | 0 | 6.490366 | 0
2018-03-14 14:22 | 80466.92 | 120.0013 | 3 | 10 | 4.220658 | 3.259938 | 1.674164 | 1.435e-09 | 6.946129 | 6e-09
2018-03-14 14:24 | 80586.92 | 240.0017 | 3 | 10 | 4.246586 | 3.259959 | 1.782828 | 1.435e-09 | 7.406133 | 6e-09
2018-03-14 14:26 | 80706.92 | 360.0004 | 3 | 10 | 4.276507 | 3.259961 | 1.891483 | 1.435e-09 | 7.869151 | 6e-09
2018-03-14 14:28 | 80826.92 | 480.0008 | 3 | 10 | 4.307275 | 3.260034 | 2.000142 | 1.435e-09 | 8.33549 | 6e-09
2018-03-14 14:30 | 80946.92 | 600.0005 | 3 | 10 | 4.339599 | 3.259997 | 2.108802 | 1.435e-09 | 8.80527 | 6e-09
2018-03-14 14:32 | 81066.91 | 720.0001 | 3 | 10 | 4.374702 | 3.259965 | 2.217482 | 1.435e-09 | 9.278768 | 6e-09
2018-03-14 14:34 | 81186.92 | 840.0014 | 3 | 10 | 4.400315 | 3.05548 | 2.324886 | 1.435e-09 | 9.75045 | 6e-09
2018-03-14 14:36 | 81306.92 | 960.001 | 3 | 10 | 4.400338 | 2.638022 | 2.419432 | 1.435e-09 | 10.16648 | 6e-09
2018-03-14 14:38 | 81426.92 | 1080.0005 | 3 | 10 | 4.400264 | 2.293555 | 2.501466 | 1.435e-09 | 10.52745 | 6e-09
2018-03-14 14:40 | 81546.92 | 1200.001 | 3 | 10 | 4.400261 | 2.004296 | 2.572979 | 1.435e-09 | 10.84213 | 6e-09
2018-03-14 14:42 | 81666.92 | 1320.0014 | 3 | 10 | 4.400285 | 1.745624 | 2.635396 | 1.435e-09 | 11.11679 | 6e-09
2018-03-14 14:44 | 81786.92 | 1440.001 | 3 | 10 | 4.400242 | 1.51592 | 2.689626 | 1.435e-09 | 11.35541 | 6e-09
2018-03-14 14:46 | 81906.92 | 1560.0012 | 3 | 10 | 4.400273 | 1.332015 | 2.736997 | 1.435e-09 | 11.56385 | 6e-09
2018-03-14 14:48 | 82026.92 | 1680.0018 | 3 | 10 | 4.400242 | 1.177808 | 2.778728 | 1.435e-09 | 11.74748 | 6e-09
2018-03-14 14:50 | 82146.92 | 1800.0006 | 3 | 10 | 4.400201 | 1.045026 | 2.815747 | 1.435e-09 | 11.91037 | 6e-09
2018-03-14 14:52 | 82266.91 | 1920.0002 | 3 | 10 | 4.400247 | 0.924881 | 2.848554 | 1.435e-09 | 12.05473 | 6e-09
2018-03-14 14:54 | 82386.92 | 2040.0005 | 3 | 10 | 4.400218 | 0.8221779 | 2.877605 | 1.435e-09 | 12.18256 | 6e-09
2018-03-14 14:56 | 82506.91 | 2160.0001 | 3 | 10 | 4.400212 | 0.7378006 | 2.903572 | 1.435e-09 | 12.29682 | 6e-09
2018-03-14 14:58 | 82626.92 | 2280.0012 | 3 | 10 | 4.40022 | 0.6658068 | 2.926932 | 1.435e-09 | 12.39961 | 6e-09
2018-03-14 14:58 | 82652.28 | 2305.3687 | 3 | 10 | 4.400231 | 0.6519995 | 2.931575 | 1.435e-09 | 12.42004 | 6e-09
2018-03-14 15:00 | 82772.33 | 120.0001 | 4 | 10 | 4.332998 | 0 | 2.931575 | 1.435e-09 | 12.42004 | 6e-09
2018-03-14 15:02 | 82892.33 | 240.0017 | 4 | 10 | 4.327251 | 0 | 2.931575 | 1.435e-09 | 12.42004 | 6e-09
2018-03-14 15:03 | 82952.33 | 300.0021 | 4 | 10 | 4.325642 | 0 | 2.931575 | 1.435e-09 | 12.42004 | 6e-09
2018-03-14 15:05 | 83072.41 | 120.0014 | 5 | 10 | 4.084753 | -2.281827 | 2.931575 | 0.07604947 | 12.42004 | 0.3131196
2018-03-14 15:07 | 83192.4 | 240.0001 | 5 | 10 | 4.052013 | -2.281846 | 2.931575 | 0.1521138 | 12.42004 | 0.6225331
2018-03-14 15:09 | 83312.41 | 360.0013 | 5 | 10 | 4.021492 | -2.281866 | 2.931575 | 0.2281709 | 12.42004 | 0.9295636
2018-03-14 15:11 | 83432.4 | 480.0001 | 5 | 10 | 3.990934 | -2.281868 | 2.931575 | 0.3042329 | 12.42004 | 1.234268
2018-03-14 15:13 | 83552.41 | 600.0006 | 5 | 10 | 3.962302 | -2.28188 | 2.931575 | 0.3802954 | 12.42004 | 1.536734
2018-03-14 15:15 | 83672.4 | 720.0002 | 5 | 10 | 3.934939 | -2.281871 | 2.931575 | 0.4563529 | 12.42004 | 1.837042
2018-03-14 15:17 | 83792.41 | 840.0006 | 5 | 10 | 3.907947 | -2.281868 | 2.931575 | 0.5324188 | 12.42004 | 2.13533
2018-03-14 15:19 | 83912.41 | 960.0009 | 5 | 10 | 3.879958 | -2.281871 | 2.931575 | 0.6084807 | 12.42004 | 2.431515
2018-03-14 15:21 | 84032.41 | 1080.0021 | 5 | 10 | 3.853105 | -2.281963 | 2.931575 | 0.6845462 | 12.42004 | 2.725618
2018-03-14 15:23 | 84152.41 | 1200.0009 | 5 | 10 | 3.826912 | -2.281835 | 2.931575 | 0.7606032 | 12.42004 | 3.017672
2018-03-14 15:25 | 84272.41 | 1320.0014 | 5 | 10 | 3.803131 | -2.281846 | 2.931575 | 0.8366683 | 12.42004 | 3.307852
2018-03-14 15:27 | 84392.41 | 1440.0009 | 5 | 10 | 3.780208 | -2.281845 | 2.931575 | 0.912719 | 12.42004 | 3.596213
2018-03-14 15:29 | 84512.41 | 1560.0006 | 5 | 10 | 3.757744 | -2.281833 | 2.931575 | 0.9887862 | 12.42004 | 3.882892
2018-03-14 15:31 | 84632.4 | 1680.0002 | 5 | 10 | 3.737477 | -2.282192 | 2.931575 | 1.06484 | 12.42004 | 4.167903
2018-03-14 15:33 | 84752.41 | 1800.0014 | 5 | 10 | 3.718768 | -2.281876 | 2.931575 | 1.140907 | 12.42004 | 4.451479
2018-03-14 15:35 | 84872.41 | 1920.0009 | 5 | 10 | 3.700222 | -2.281914 | 2.931575 | 1.216973 | 12.42004 | 4.733647
2018-03-14 15:37 | 84992.41 | 2040.0014 | 5 | 10 | 3.680762 | -2.281827 | 2.931575 | 1.293037 | 12.42004 | 5.014368
2018-03-14 15:39 | 85112.41 | 2160.0009 | 5 | 10 | 3.663163 | -2.281894 | 2.931575 | 1.369093 | 12.42004 | 5.293626
2018-03-14 15:41 | 85232.41 | 2280.0006 | 5 | 10 | 3.647186 | -2.281859 | 2.931575 | 1.445156 | 12.42004 | 5.57164
2018-03-14 15:43 | 85352.4 | 2400.0001 | 5 | 10 | 3.632713 | -2.281814 | 2.931575 | 1.521216 | 12.42004 | 5.848495
2018-03-14 15:45 | 85472.41 | 2520.0006 | 5 | 10 | 3.618057 | -2.281893 | 2.931575 | 1.597271 | 12.42004 | 6.12423
2018-03-14 15:47 | 85592.41 | 2640.0009 | 5 | 10 | 3.603388 | -2.281859 | 2.931575 | 1.673331 | 12.42004 | 6.398848
2018-03-14 15:49 | 85712.41 | 2760.0013 | 5 | 10 | 3.591106 | -2.281876 | 2.931575 | 1.749404 | 12.42004 | 6.67249
2018-03-14 15:51 | 85832.41 | 2880.0009 | 5 | 10 | 3.580327 | -2.281857 | 2.931575 | 1.82546 | 12.42004 | 6.945194
2018-03-14 15:53 | 85952.41 | 3000.0013 | 5 | 10 | 3.569794 | -2.281787 | 2.931575 | 1.901517 | 12.42004 | 7.217105
2018-03-14 15:55 | 86072.41 | 3120.001 | 5 | 10 | 3.557743 | -2.281818 | 2.931575 | 1.977587 | 12.42004 | 7.48821
2018-03-14 15:57 | 86192.41 | 3240.0006 | 5 | 10 | 3.546796 | -2.281832 | 2.931575 | 2.053642 | 12.42004 | 7.758369
2018-03-14 15:59 | 86312.41 | 3360.0009 | 5 | 10 | 3.536538 | -2.281814 | 2.931575 | 2.129708 | 12.42004 | 8.027768
2018-03-14 16:01 | 86432.41 | 3480.0013 | 5 | 10 | 3.526433 | -2.281843 | 2.931575 | 2.205762 | 12.42004 | 8.296361
2018-03-14 16:03 | 86552.41 | 3600.001 | 5 | 10 | 3.514283 | -2.281843 | 2.931575 | 2.281828 | 12.42004 | 8.564161
2018-03-14 16:05 | 86672.41 | 3720.0005 | 5 | 10 | 3.499607 | -2.281863 | 2.931575 | 2.357886 | 12.42004 | 8.830891
2018-03-14 16:07 | 86792.4 | 3840.0001 | 5 | 10 | 3.484984 | -2.281794 | 2.931575 | 2.433948 | 12.42004 | 9.096529
2018-03-14 16:09 | 86912.41 | 3960.0014 | 5 | 10 | 3.468668 | -2.281845 | 2.931575 | 2.51001 | 12.42004 | 9.360994
2018-03-14 16:11 | 87032.41 | 4080.0009 | 5 | 10 | 3.447033 | -2.281866 | 2.931575 | 2.586068 | 12.42004 | 9.624034
2018-03-14 16:13 | 87152.41 | 4200.0013 | 5 | 10 | 3.414703 | -2.281859 | 2.931575 | 2.662132 | 12.42004 | 9.885088
2018-03-14 16:15 | 87272.41 | 4320.0009 | 5 | 10 | 3.370239 | -2.281857 | 2.931575 | 2.738195 | 12.42004 | 10.14322
2018-03-14 16:17 | 87392.41 | 4440.0005 | 5 | 10 | 3.300024 | -2.281859 | 2.931575 | 2.814255 | 12.42004 | 10.39713
2018-03-14 16:19 | 87512.4 | 4560.0001 | 5 | 10 | 3.162563 | -2.281929 | 2.931575 | 2.890313 | 12.42004 | 10.64361
2018-03-14 16:21 | 87578.64 | 4626.2305 | 5 | 10 | 3 | -2.28185 | 2.931575 | 2.932297 | 12.42004 | 10.77337
2018-03-14 16:23 | 87698.68 | 120.001 | 6 | 10 | 3.364898 | 0 | 2.931575 | 2.932303 | 12.42004 | 10.77339
2018-03-14 16:25 | 87818.68 | 239.9999 | 6 | 10 | 3.380196 | 0 | 2.931575 | 2.932303 | 12.42004 | 10.77339
2018-03-14 16:26 | 87878.68 | 300.0019 | 6 | 10 | 3.383808 | 0 | 2.931575 | 2.932303 | 12.42004 | 10.77339
2018-03-14 16:26 | 87878.69 | 0.0025 | 7 | 11 | 3.38381 | 0 | 0 | 0 | 0 | 0
2018-03-14 16:28 | 87998.77 | 120.0013 | 2 | 11 | 4.070679 | 4.889968 | 0.1623962 | 6.19e-10 | 0.6423512 | 2.094e-09
2018-03-14 16:30 | 88118.77 | 240.0002 | 2 | 11 | 4.098532 | 4.890002 | 0.325408 | 6.19e-10 | 1.308008 | 2.094e-09
2018-03-14 16:32 | 88238.77 | 360.0006 | 2 | 11 | 4.132361 | 4.889953 | 0.4883839 | 6.19e-10 | 1.978777 | 2.094e-09
2018-03-14 16:34 | 88358.77 | 480.0009 | 2 | 11 | 4.158514 | 4.890002 | 0.6513959 | 6.19e-10 | 2.654654 | 2.094e-09
2018-03-14 16:36 | 88478.77 | 600.0014 | 2 | 11 | 4.181126 | 4.89004 | 0.814359 | 6.19e-10 | 3.334179 | 2.094e-09
2018-03-14 16:38 | 88598.77 | 720.0004 | 2 | 11 | 4.200287 | 4.809319 | 0.9771302 | 6.19e-10 | 4.016555 | 2.094e-09
2018-03-14 16:40 | 88718.77 | 840.0006 | 2 | 11 | 4.20028 | 4.415839 | 1.130898 | 6.19e-10 | 4.662425 | 2.094e-09
2018-03-14 16:42 | 88838.77 | 960.0003 | 2 | 11 | 4.200311 | 4.034116 | 1.271596 | 6.19e-10 | 5.253397 | 2.094e-09
2018-03-14 16:44 | 88958.77 | 1080.0005 | 2 | 11 | 4.200308 | 3.708264 | 1.400527 | 6.19e-10 | 5.794942 | 2.094e-09
2018-03-14 16:46 | 89078.77 | 1200.0003 | 2 | 11 | 4.200264 | 3.409547 | 1.519056 | 6.19e-10 | 6.292799 | 2.094e-09
2018-03-14 16:47 | 89140.34 | 1261.5734 | 2 | 11 | 4.200279 | 3.259992 | 1.576106 | 6.19e-10 | 6.532426 | 2.094e-09
2018-03-14 16:49 | 89260.36 | 120.0012 | 3 | 11 | 4.222669 | 3.259973 | 1.684379 | 6.19e-10 | 6.988285 | 2.094e-09
2018-03-14 16:51 | 89380.36 | 240.0001 | 3 | 11 | 4.250437 | 3.259995 | 1.793034 | 6.19e-10 | 7.4486 | 2.094e-09
2018-03-14 16:53 | 89500.36 | 360.0012 | 3 | 11 | 4.279039 | 3.260015 | 1.901701 | 6.19e-10 | 7.912024 | 2.094e-09
2018-03-14 16:55 | 89620.36 | 480.0009 | 3 | 11 | 4.309084 | 3.259999 | 2.010353 | 6.19e-10 | 8.378573 | 2.094e-09
2018-03-14 16:57 | 89740.36 | 600.0013 | 3 | 11 | 4.34186 | 3.259974 | 2.119029 | 6.19e-10 | 8.848612 | 2.094e-09
2018-03-14 16:59 | 89860.36 | 720.0009 | 3 | 11 | 4.379582 | 3.260022 | 2.227703 | 6.19e-10 | 9.322462 | 2.094e-09
2018-03-14 17:01 | 89980.36 | 840.001 | 3 | 11 | 4.40031 | 3.003554 | 2.33413 | 6.19e-10 | 9.790191 | 2.094e-09
2018-03-14 17:03 | 90100.36 | 960.0001 | 3 | 11 | 4.400308 | 2.609113 | 2.42747 | 6.19e-10 | 10.20091 | 2.094e-09
2018-03-14 17:05 | 90220.36 | 1080.0005 | 3 | 11 | 4.400271 | 2.274356 | 2.508766 | 6.19e-10 | 10.55864 | 2.094e-09
2018-03-14 17:07 | 90340.36 | 1200.0011 | 3 | 11 | 4.400291 | 1.972739 | 2.579472 | 6.19e-10 | 10.86976 | 2.094e-09
2018-03-14 17:09 | 90460.36 | 1320.0014 | 3 | 11 | 4.400273 | 1.708618 | 2.640663 | 6.19e-10 | 11.13902 | 2.094e-09
2018-03-14 17:11 | 90580.36 | 1440.001 | 3 | 11 | 4.400274 | 1.496428 | 2.693961 | 6.19e-10 | 11.37355 | 2.094e-09
2018-03-14 17:13 | 90700.36 | 1560.0014 | 3 | 11 | 4.400223 | 1.318404 | 2.740766 | 6.19e-10 | 11.5795 | 2.094e-09
2018-03-14 17:15 | 90820.36 | 1680.0003 | 3 | 11 | 4.400212 | 1.165929 | 2.782132 | 6.19e-10 | 11.76152 | 2.094e-09
2018-03-14 17:17 | 90940.36 | 1800.0006 | 3 | 11 | 4.400264 | 1.027459 | 2.818655 | 6.19e-10 | 11.92223 | 2.094e-09
2018-03-14 17:19 | 91060.36 | 1920.0001 | 3 | 11 | 4.400245 | 0.9117813 | 2.850887 | 6.19e-10 | 12.06406 | 2.094e-09
2018-03-14 17:21 | 91180.36 | 2040.0013 | 3 | 11 | 4.400196 | 0.814127 | 2.879608 | 6.19e-10 | 12.19044 | 2.094e-09
2018-03-14 17:23 | 91300.36 | 2160.0001 | 3 | 11 | 4.400239 | 0.7338114 | 2.905379 | 6.19e-10 | 12.30384 | 2.094e-09
2018-03-14 17:25 | 91420.36 | 2280.0012 | 3 | 11 | 4.4002 | 0.6587486 | 2.928571 | 6.19e-10 | 12.40589 | 2.094e-09
2018-03-14 17:25 | 91431.27 | 2290.9104 | 3 | 11 | 4.400179 | 0.6519947 | 2.930559 | 6.19e-10 | 12.41464 | 2.094e-09
2018-03-14 17:27 | 91551.31 | 120.0014 | 4 | 11 | 4.332744 | 0 | 2.93056 | 6.19e-10 | 12.41464 | 2.094e-09
2018-03-14 17:29 | 91671.31 | 240.001 | 4 | 11 | 4.326973 | 0 | 2.93056 | 6.19e-10 | 12.41464 | 2.094e-09
2018-03-14 17:30 | 91731.32 | 300.0037 | 4 | 11 | 4.325312 | 0 | 2.93056 | 6.19e-10 | 12.41464 | 2.094e-09
2018-03-14 17:32 | 91851.39556 | 120.0013 | 5 | 11 | 4.084774 | -2.281916 | 2.93056 | 0.07605696 | 12.41464 | 0.3131358
2018-03-14 17:34 | 91971.39526 | 240.001 | 5 | 11 | 4.05069 | -2.281898 | 2.93056 | 0.1521218 | 12.41464 | 0.6225142
2018-03-14 17:36 | 92091.39556 | 360.0013 | 5 | 11 | 4.019078 | -2.281953 | 2.93056 | 0.2281832 | 12.41464 | 0.9293945
2018-03-14 17:38 | 92211.39446 | 480.0002 | 5 | 11 | 3.98993 | -2.281917 | 2.93056 | 0.3042454 | 12.41464 | 1.233978
2018-03-14 17:40 | 92331.39556 | 600.0013 | 5 | 11 | 3.962092 | -2.281876 | 2.93056 | 0.3803004 | 12.41464 | 1.53636
2018-03-14 17:42 | 92451.39526 | 720.001 | 5 | 11 | 3.93445 | -2.281947 | 2.93056 | 0.4563683 | 12.41464 | 1.836701
2018-03-14 17:44 | 92571.39486 | 840.0006 | 5 | 11 | 3.905654 | -2.281934 | 2.93056 | 0.5324286 | 12.41464 | 2.134869
2018-03-14 17:46 | 92691.39436 | 960.0001 | 5 | 11 | 3.878503 | -2.281934 | 2.93056 | 0.6084943 | 12.41464 | 2.430909
2018-03-14 17:48 | 92811.39556 | 1080.0013 | 5 | 11 | 3.852344 | -2.281943 | 2.93056 | 0.6845551 | 12.41464 | 2.724916
2018-03-14 17:50 | 92931.39526 | 1200.001 | 5 | 11 | 3.827013 | -2.281898 | 2.93056 | 0.7606086 | 12.41464 | 3.016933
2018-03-14 17:52 | 93051.39556 | 1320.0013 | 5 | 11 | 3.802214 | -2.281912 | 2.93056 | 0.8366797 | 12.41464 | 3.307114
2018-03-14 17:54 | 93171.39526 | 1440.001 | 5 | 11 | 3.778315 | -2.281995 | 2.93056 | 0.9127333 | 12.41464 | 3.59536
2018-03-14 17:56 | 93291.39556 | 1560.0013 | 5 | 11 | 3.757111 | -2.281873 | 2.93056 | 0.9888024 | 12.41464 | 3.881956
2018-03-14 17:58 | 93411.39446 | 1680.0002 | 5 | 11 | 3.737493 | -2.282163 | 2.93056 | 1.064867 | 12.41464 | 4.166984
2018-03-14 18:00 | 93531.39556 | 1800.0013 | 5 | 11 | 3.718576 | -2.281859 | 2.93056 | 1.140921 | 12.41464 | 4.450517
2018-03-14 18:02 | 93651.39516 | 1920.0009 | 5 | 11 | 3.698597 | -2.281916 | 2.93056 | 1.21698 | 12.41464 | 4.732598
2018-03-14 18:04 | 93771.39556 | 2040.0013 | 5 | 11 | 3.679842 | -2.281891 | 2.93056 | 1.29305 | 12.41464 | 5.013219
2018-03-14 18:06 | 93891.39516 | 2160.0009 | 5 | 11 | 3.662833 | -2.281857 | 2.93056 | 1.369109 | 12.41464 | 5.292447
2018-03-14 18:08 | 94011.39556 | 2280.0013 | 5 | 11 | 3.647515 | -2.281814 | 2.93056 | 1.445166 | 12.41464 | 5.570442
2018-03-14 18:10 | 94131.39446 | 2400.0002 | 5 | 11 | 3.632248 | -2.281914 | 2.93056 | 1.521223 | 12.41464 | 5.847287
2018-03-14 18:12 | 94251.39566 | 2520.0014 | 5 | 11 | 3.616476 | -2.281907 | 2.93056 | 1.597287 | 12.41464 | 6.122955
2018-03-14 18:14 | 94371.39516 | 2640.0009 | 5 | 11 | 3.603219 | -2.281839 | 2.93056 | 1.673353 | 12.41464 | 6.397531
2018-03-14 18:16 | 94491.39556 | 2760.0013 | 5 | 11 | 3.591589 | -2.281859 | 2.93056 | 1.749408 | 12.41464 | 6.67112
2018-03-14 18:18 | 94611.39446 | 2880.0002 | 5 | 11 | 3.580702 | -2.281825 | 2.93056 | 1.825473 | 12.41464 | 6.943902
2018-03-14 18:20 | 94731.39476 | 3000.0005 | 5 | 11 | 3.568793 | -2.281884 | 2.93056 | 1.901532 | 12.41464 | 7.215804
2018-03-14 18:22 | 94851.39456 | 3120.0003 | 5 | 11 | 3.557552 | -2.281853 | 2.93056 | 1.977589 | 12.41464 | 7.486797
2018-03-14 18:24 | 94971.39556 | 3240.0013 | 5 | 11 | 3.547302 | -2.281845 | 2.93056 | 2.053654 | 12.41464 | 7.75701
2018-03-14 18:26 | 95091.39446 | 3360.0002 | 5 | 11 | 3.537713 | -2.281857 | 2.93056 | 2.129719 | 12.41464 | 8.026474
2018-03-14 18:28 | 95211.39486 | 3480.0006 | 5 | 11 | 3.526393 | -2.281815 | 2.93056 | 2.205778 | 12.41464 | 8.295132
2018-03-14 18:30 | 95331.39516 | 3600.0009 | 5 | 11 | 3.51269 | -2.281894 | 2.93056 | 2.281839 | 12.41464 | 8.562833
2018-03-14 18:32 | 95451.39486 | 3720.0006 | 5 | 11 | 3.49965 | -2.28188 | 2.93056 | 2.357905 | 12.41464 | 8.829535
2018-03-14 18:34 | 95571.39446 | 3840.0002 | 5 | 11 | 3.48574 | -2.28188 | 2.93056 | 2.433955 | 12.41464 | 9.095156
2018-03-14 18:36 | 95691.39476 | 3960.0005 | 5 | 11 | 3.469163 | -2.281891 | 2.93056 | 2.510028 | 12.41464 | 9.35973
2018-03-14 18:38 | 95811.39516 | 4080.0009 | 5 | 11 | 3.445294 | -2.282197 | 2.93056 | 2.586082 | 12.41464 | 9.62273
2018-03-14 18:40 | 95931.39556 | 4200.0013 | 5 | 11 | 3.413833 | -2.281943 | 2.93056 | 2.662146 | 12.41464 | 9.883632
2018-03-14 18:42 | 96051.39446 | 4320.0002 | 5 | 11 | 3.370143 | -2.281832 | 2.93056 | 2.738207 | 12.41464 | 10.14175
2018-03-14 18:44 | 96171.39556 | 4440.0013 | 5 | 11 | 3.300712 | -2.28192 | 2.93056 | 2.814262 | 12.41464 | 10.39567
2018-03-14 18:46 | 96291.39526 | 4560.001 | 5 | 11 | 3.158702 | -2.281948 | 2.93056 | 2.890326 | 12.41464 | 10.64209
2018-03-14 18:47 | 96354.41166 | 4623.0174 | 5 | 11 | 2.999998 | -2.281879 | 2.93056 | 2.930267 | 12.41464 | 10.76544
2018-03-14 18:49 | 96474.45 | 120.0014 | 6 | 11 | 3.366395 | 0 | 2.93056 | 2.930267 | 12.41464 | 10.76544
2018-03-14 18:51 | 96594.45 | 240.0002 | 6 | 11 | 3.381806 | 0 | 2.93056 | 2.930267 | 12.41464 | 10.76544
2018-03-14 18:52 | 96654.45 | 300.003 | 6 | 11 | 3.385406 | 0 | 2.93056 | 2.930267 | 12.41464 | 10.76544
2018-03-14 18:52 | 96654.46098 | 0.0024 | 7 | 12 | 3.385478 | 0 | 0 | 0 | 0 | 0
2018-03-14 18:54 | 96774.55 | 120.0015 | 2 | 12 | 4.070419 | 4.889956 | 0.1623806 | 5.57e-10 | 0.6422172 | 1.885e-09
2018-03-14 18:56 | 96894.55 | 240.0011 | 2 | 12 | 4.100715 | 4.889989 | 0.3253907 | 5.57e-10 | 1.307993 | 1.885e-09
2018-03-14 18:58 | 97014.55 | 360.0015 | 2 | 12 | 4.133088 | 4.890019 | 0.4883838 | 5.57e-10 | 1.979167 | 1.885e-09
2018-03-14 19:00 | 97134.55 | 480.0011 | 2 | 12 | 4.158013 | 4.890012 | 0.6513692 | 5.57e-10 | 2.654906 | 1.885e-09
2018-03-14 19:02 | 97254.55 | 600.0007 | 2 | 12 | 4.179247 | 4.890073 | 0.8143341 | 5.57e-10 | 3.334244 | 1.885e-09
2018-03-14 19:04 | 97374.55 | 720.0004 | 2 | 12 | 4.200302 | 4.81807 | 0.9771916 | 5.57e-10 | 4.016789 | 1.885e-09
2018-03-14 19:06 | 97494.55 | 840.0008 | 2 | 12 | 4.200285 | 4.406634 | 1.130749 | 5.57e-10 | 4.661776 | 1.885e-09
2018-03-14 19:08 | 97614.55 | 960.0002 | 2 | 12 | 4.200288 | 4.054534 | 1.271661 | 5.57e-10 | 5.253648 | 1.885e-09
2018-03-14 19:10 | 97734.55 | 1080.0007 | 2 | 12 | 4.200273 | 3.732089 | 1.401331 | 5.57e-10 | 5.798296 | 1.885e-09
2018-03-14 19:12 | 97854.55 | 1200.0002 | 2 | 12 | 4.200261 | 3.42917 | 1.520735 | 5.57e-10 | 6.299829 | 1.885e-09
2018-03-14 19:13 | 97919.57 | 1265.0218 | 2 | 12 | 4.200278 | 3.259986 | 1.581149 | 5.57e-10 | 6.553584 | 1.885e-09
2018-03-14 19:15 | 98039.58 | 120.0005 | 3 | 12 | 4.224061 | 3.259992 | 1.689429 | 5.57e-10 | 7.009565 | 1.885e-09
2018-03-14 19:17 | 98159.58 | 240.0009 | 3 | 12 | 4.250923 | 3.260018 | 1.798104 | 5.57e-10 | 7.470061 | 1.885e-09
2018-03-14 19:19 | 98279.58 | 360.0005 | 3 | 12 | 4.279243 | 3.260091 | 1.906748 | 5.57e-10 | 7.933424 | 1.885e-09
2018-03-14 19:21 | 98399.58 | 480.0009 | 3 | 12 | 4.309515 | 3.260034 | 2.015433 | 5.57e-10 | 8.400122 | 1.885e-09
2018-03-14 19:23 | 98519.58 | 600.0013 | 3 | 12 | 4.34429 | 3.259984 | 2.124094 | 5.57e-10 | 8.870234 | 1.885e-09
2018-03-14 19:25 | 98639.58 | 720 | 3 | 12 | 4.381772 | 3.260016 | 2.232733 | 5.57e-10 | 9.344227 | 1.885e-09
2018-03-14 19:27 | 98759.58 | 840.0014 | 3 | 12 | 4.400304 | 2.991151 | 2.338892 | 5.57e-10 | 9.810874 | 1.885e-09
2018-03-14 19:29 | 98879.58 | 960.0018 | 3 | 12 | 4.40031 | 2.603909 | 2.431966 | 5.57e-10 | 10.22043 | 1.885e-09
2018-03-14 19:31 | 98999.58 | 1080.0006 | 3 | 12 | 4.400288 | 2.257571 | 2.512884 | 5.57e-10 | 10.57649 | 1.885e-09
2018-03-14 19:33 | 99119.58 | 1200.0006 | 3 | 12 | 4.40026 | 1.945625 | 2.582763 | 5.57e-10 | 10.88397 | 1.885e-09
2018-03-14 19:35 | 99239.58 | 1320.0006 | 3 | 12 | 4.400271 | 1.696361 | 2.643311 | 5.57e-10 | 11.1504 | 1.885e-09
2018-03-14 19:37 | 99359.58 | 1440.001 | 3 | 12 | 4.400278 | 1.487967 | 2.696255 | 5.57e-10 | 11.38337 | 1.885e-09
2018-03-14 19:39 | 99479.58 | 1560.0014 | 3 | 12 | 4.400256 | 1.310088 | 2.742835 | 5.57e-10 | 11.58834 | 1.885e-09
2018-03-14 19:41 | 99599.58 | 1680.001 | 3 | 12 | 4.400254 | 1.150496 | 2.783811 | 5.57e-10 | 11.76864 | 1.885e-09
2018-03-14 19:43 | 99719.58 | 1800.0023 | 3 | 12 | 4.400234 | 1.01551 | 2.819814 | 5.57e-10 | 11.92706 | 1.885e-09
2018-03-14 19:45 | 99839.58 | 1920.0002 | 3 | 12 | 4.400242 | 0.9048872 | 2.851759 | 5.57e-10 | 12.06762 | 1.885e-09
2018-03-14 19:47 | 99959.58 | 2040.0023 | 3 | 12 | 4.400226 | 0.8118515 | 2.880317 | 5.57e-10 | 12.19328 | 1.885e-09
2018-03-14 19:49 | 100079.6 | 2160.0001 | 3 | 12 | 4.400208 | 0.7269506 | 2.905948 | 5.57e-10 | 12.30607 | 1.885e-09
2018-03-14 19:51 | 100195.5 | 2275.9042 | 3 | 12 | 4.400196 | 0.6519861 | 2.928124 | 5.57e-10 | 12.40365 | 1.885e-09
2018-03-14 19:53 | 100315.5338 | 120.0011 | 4 | 12 | 4.332314 | 0 | 2.928124 | 5.57e-10 | 12.40365 | 1.885e-09
2018-03-14 19:55 | 100435.5335 | 240.0008 | 4 | 12 | 4.326494 | 0 | 2.928124 | 5.57e-10 | 12.40365 | 1.885e-09
2018-03-14 19:56 | 100495.5347 | 300.002 | 4 | 12 | 4.324846 | 0 | 2.928124 | 5.57e-10 | 12.40365 | 1.885e-09
2018-03-14 19:58 | 100615.6 | 120.0014 | 5 | 12 | 4.083757 | -2.281955 | 2.928124 | 0.07605625 | 12.40365 | 0.3130952
2018-03-14 20:00 | 100735.6 | 240.0002 | 5 | 12 | 4.04822 | -2.281907 | 2.928124 | 0.1521185 | 12.40365 | 0.6223137
2018-03-14 20:02 | 100855.6 | 360.0006 | 5 | 12 | 4.017892 | -2.28193 | 2.928124 | 0.2281755 | 12.40365 | 0.9290403
2018-03-14 20:04 | 100975.6 | 480.0009 | 5 | 12 | 3.989235 | -2.281927 | 2.928124 | 0.3042428 | 12.40365 | 1.23357
2018-03-14 20:06 | 101095.6 | 600.0014 | 5 | 12 | 3.96136 | -2.281963 | 2.928124 | 0.3803072 | 12.40365 | 1.535954
2018-03-14 20:08 | 101215.6 | 720.0009 | 5 | 12 | 3.932188 | -2.281982 | 2.928124 | 0.4563597 | 12.40365 | 1.836131
2018-03-14 20:10 | 101335.6 | 840.0006 | 5 | 12 | 3.903675 | -2.281977 | 2.928124 | 0.5324278 | 12.40365 | 2.134138
2018-03-14 20:12 | 101455.6 | 960.0009 | 5 | 12 | 3.877287 | -2.281912 | 2.928124 | 0.6084821 | 12.40365 | 2.430017
2018-03-14 20:14 | 101575.6 | 1080.0013 | 5 | 12 | 3.85184 | -2.28193 | 2.928124 | 0.6845502 | 12.40365 | 2.723983
2018-03-14 20:16 | 101695.6 | 1200.0009 | 5 | 12 | 3.825715 | -2.281988 | 2.928124 | 0.7606083 | 12.40365 | 3.015957
2018-03-14 20:18 | 101815.6 | 1320.0005 | 5 | 12 | 3.799313 | -2.281914 | 2.928124 | 0.8366761 | 12.40365 | 3.305956
2018-03-14 20:20 | 101935.6 | 1440.0002 | 5 | 12 | 3.776567 | -2.281884 | 2.928124 | 0.9127409 | 12.40365 | 3.594066
2018-03-14 20:22 | 102055.6 | 1560.0006 | 5 | 12 | 3.755987 | -2.281861 | 2.928124 | 0.9888037 | 12.40365 | 3.880528
2018-03-14 20:24 | 102175.6 | 1680.0009 | 5 | 12 | 3.736408 | -2.281948 | 2.928124 | 1.064859 | 12.40365 | 4.165448
2018-03-14 20:26 | 102295.6 | 1800.0014 | 5 | 12 | 3.716125 | -2.281917 | 2.928124 | 1.140928 | 12.40365 | 4.448915
2018-03-14 20:28 | 102415.6 | 1920.0013 | 5 | 12 | 3.696237 | -2.281882 | 2.928124 | 1.21699 | 12.40365 | 4.730791
2018-03-14 20:30 | 102535.6 | 2040.0005 | 5 | 12 | 3.678304 | -2.281975 | 2.928124 | 1.293046 | 12.40365 | 5.011224
2018-03-14 20:32 | 102655.6 | 2160.0002 | 5 | 12 | 3.661955 | -2.281953 | 2.928124 | 1.369106 | 12.40365 | 5.290362
2018-03-14 20:34 | 102775.6 | 2280.0014 | 5 | 12 | 3.645875 | -2.281939 | 2.928124 | 1.445177 | 12.40365 | 5.568319
2018-03-14 20:36 | 102895.6 | 2400.0009 | 5 | 12 | 3.629081 | -2.281889 | 2.928124 | 1.521238 | 12.40365 | 5.844985
2018-03-14 20:38 | 103015.6 | 2520.0005 | 5 | 12 | 3.614669 | -2.281963 | 2.928124 | 1.597302 | 12.40365 | 6.120464
2018-03-14 20:40 | 103135.6 | 2640.0009 | 5 | 12 | 3.60196 | -2.281902 | 2.928124 | 1.673357 | 12.40365 | 6.394882
2018-03-14 20:42 | 103255.6 | 2760.0005 | 5 | 12 | 3.590531 | -2.281934 | 2.928124 | 1.749417 | 12.40365 | 6.668417
2018-03-14 20:44 | 103375.6 | 2880.0009 | 5 | 12 | 3.578322 | -2.281884 | 2.928124 | 1.825491 | 12.40365 | 6.941107
2018-03-14 20:46 | 103495.6 | 3000.0013 | 5 | 12 | 3.566316 | -2.281887 | 2.928124 | 1.901548 | 12.40365 | 7.212791
2018-03-14 20:48 | 103615.6 | 3120.0009 | 5 | 12 | 3.555955 | -2.281948 | 2.928124 | 1.977613 | 12.40365 | 7.483665
2018-03-14 20:50 | 103735.6 | 3240.0002 | 5 | 12 | 3.546434 | -2.281909 | 2.928124 | 2.053666 | 12.40365 | 7.753736
2018-03-14 20:52 | 103855.6 | 3360.0002 | 5 | 12 | 3.535989 | -2.281952 | 2.928124 | 2.129727 | 12.40365 | 8.023094
2018-03-14 20:54 | 103975.6 | 3480.0005 | 5 | 12 | 3.523 | -2.28188 | 2.928124 | 2.2058 | 12.40365 | 8.291601
2018-03-14 20:56 | 104095.6 | 3600.0002 | 5 | 12 | 3.510828 | -2.281875 | 2.928124 | 2.281862 | 12.40365 | 8.559101
2018-03-14 20:58 | 104215.6 | 3720.0015 | 5 | 12 | 3.498509 | -2.28193 | 2.928124 | 2.357921 | 12.40365 | 8.825664
2018-03-14 21:00 | 104335.6 | 3840.0009 | 5 | 12 | 3.484848 | -2.281873 | 2.928124 | 2.43398 | 12.40365 | 9.091264
2018-03-14 21:02 | 104455.6 | 3960.0013 | 5 | 12 | 3.466077 | -2.281871 | 2.928124 | 2.510044 | 12.40365 | 9.355669
2018-03-14 21:04 | 104575.6 | 4080.0009 | 5 | 12 | 3.441755 | -2.28195 | 2.928124 | 2.586102 | 12.40365 | 9.61838
2018-03-14 21:06 | 104695.6 | 4200.0014 | 5 | 12 | 3.41195 | -2.281925 | 2.928124 | 2.662163 | 12.40365 | 9.879089
2018-03-14 21:08 | 104815.6 | 4320.0009 | 5 | 12 | 3.369203 | -2.281917 | 2.928124 | 2.73822 | 12.40365 | 10.13708
2018-03-14 21:10 | 104935.6 | 4440.0014 | 5 | 12 | 3.296666 | -2.281812 | 2.928124 | 2.814283 | 12.40365 | 10.39087
2018-03-14 21:12 | 105055.6 | 4560.0003 | 5 | 12 | 3.147129 | -2.281851 | 2.928124 | 2.890349 | 12.40365 | 10.63672
2018-03-14 21:13 | 105114 | 4618.4188 | 5 | 12 | 2.999994 | -2.281861 | 2.928124 | 2.927374 | 12.40365 | 10.7508
2018-03-14 21:15 | 105234.1 | 120.0011 | 6 | 12 | 3.369776 | 0 | 2.928124 | 2.927374 | 12.40365 | 10.7508
2018-03-14 21:17 | 105354.1 | 240.0007 | 6 | 12 | 3.385301 | 0 | 2.928124 | 2.927374 | 12.40365 | 10.7508
2018-03-14 21:18 | 105414.1 | 300.0043 | 6 | 12 | 3.389012 | 0 | 2.928124 | 2.927374 | 12.40365 | 10.7508
2018-03-14 21:18 | 105414.1 | 0.0023 | 7 | 13 | 3.389255 | 0 | 0 | 0 | 0 | 0
2018-03-14 21:20 | 105534.2 | 120.0022 | 2 | 13 | 4.072775 | 4.889991 | 0.1624088 | 0 | 0.6426912 | 0
2018-03-14 21:22 | 105654.2 | 240.001 | 2 | 13 | 4.102581 | 4.889964 | 0.3254125 | 0 | 1.308894 | 0
2018-03-14 21:24 | 105774.2 | 360.0013 | 2 | 13 | 4.132981 | 4.890012 | 0.4884028 | 0 | 1.980143 | 0
2018-03-14 21:26 | 105894.2 | 480.0002 | 2 | 13 | 4.156834 | 4.889993 | 0.6513947 | 0 | 2.655806 | 0
2018-03-14 21:28 | 106014.2 | 600.0005 | 2 | 13 | 4.179589 | 4.890014 | 0.8143921 | 0 | 3.335191 | 0
2018-03-14 21:30 | 106134.2 | 720.0002 | 2 | 13 | 4.200274 | 4.774491 | 0.9769216 | 0 | 4.016543 | 0
2018-03-14 21:32 | 106254.2 | 840.0022 | 2 | 13 | 4.200283 | 4.397403 | 1.129637 | 0 | 4.657993 | 0
2018-03-14 21:34 | 106374.2 | 960.0028 | 2 | 13 | 4.200279 | 4.05226 | 1.270375 | 0 | 5.249133 | 0
2018-03-14 21:36 | 106494.2 | 1080.0022 | 2 | 13 | 4.200275 | 3.738814 | 1.400216 | 0 | 5.794502 | 0
2018-03-14 21:38 | 106614.2 | 1200.001 | 2 | 13 | 4.20028 | 3.412766 | 1.519493 | 0 | 6.295498 | 0
2018-03-14 21:39 | 106669.7 | 1255.5765 | 2 | 13 | 4.200271 | 3.259995 | 1.570984 | 0 | 6.511777 | 0
2018-03-14 21:41 | 106789.8 | 120.0014 | 3 | 13 | 4.222848 | 3.259973 | 1.679251 | 2.212e-09 | 6.967644 | 8.967e-09
2018-03-14 21:43 | 106909.8 | 240.0014 | 3 | 13 | 4.248878 | 3.260056 | 1.787928 | 2.212e-09 | 7.427969 | 8.967e-09
2018-03-14 21:45 | 107029.8 | 360.0014 | 3 | 13 | 4.276416 | 3.260022 | 1.896587 | 2.212e-09 | 7.891117 | 8.967e-09
2018-03-14 21:47 | 107149.8 | 480.001 | 3 | 13 | 4.307886 | 3.260034 | 2.005252 | 2.212e-09 | 8.357481 | 8.967e-09
2018-03-14 21:49 | 107269.8 | 600.0014 | 3 | 13 | 4.342991 | 3.260049 | 2.113916 | 2.212e-09 | 8.827493 | 8.967e-09
2018-03-14 21:51 | 107389.8 | 720.0017 | 3 | 13 | 4.379184 | 3.260009 | 2.222576 | 2.212e-09 | 9.301353 | 8.967e-09
2018-03-14 21:53 | 107509.8 | 840.0007 | 3 | 13 | 4.400301 | 3.031037 | 2.329431 | 2.212e-09 | 9.770902 | 8.967e-09
2018-03-14 21:55 | 107629.8 | 960.0003 | 3 | 13 | 4.400263 | 2.629701 | 2.423622 | 2.212e-09 | 10.18537 | 8.967e-09
2018-03-14 21:57 | 107749.8 | 1080.0024 | 3 | 13 | 4.400261 | 2.268363 | 2.505169 | 2.212e-09 | 10.5442 | 8.967e-09
2018-03-14 21:59 | 107869.8 | 1200.0004 | 3 | 13 | 4.400266 | 1.968143 | 2.575588 | 2.212e-09 | 10.85406 | 8.967e-09
2018-03-14 22:01 | 107989.8 | 1320.0007 | 3 | 13 | 4.400235 | 1.718427 | 2.636916 | 2.212e-09 | 11.12392 | 8.967e-09
2018-03-14 22:03 | 108109.8 | 1440.0011 | 3 | 13 | 4.400254 | 1.511086 | 2.690671 | 2.212e-09 | 11.36046 | 8.967e-09
2018-03-14 22:05 | 108229.8 | 1560.0023 | 3 | 13 | 4.40028 | 1.326153 | 2.737899 | 2.212e-09 | 11.56827 | 8.967e-09
2018-03-14 22:07 | 108349.8 | 1680.0011 | 3 | 13 | 4.400257 | 1.162119 | 2.779249 | 2.212e-09 | 11.75023 | 8.967e-09
2018-03-14 22:09 | 108469.8 | 1800.0018 | 3 | 13 | 4.40021 | 1.029942 | 2.815719 | 2.212e-09 | 11.9107 | 8.967e-09
2018-03-14 22:11 | 108589.8 | 1920.0003 | 3 | 13 | 4.400273 | 0.9202051 | 2.848153 | 2.212e-09 | 12.05342 | 8.967e-09
2018-03-14 22:13 | 108709.8 | 2040.0006 | 3 | 13 | 4.400268 | 0.8238487 | 2.877172 | 2.212e-09 | 12.18111 | 8.967e-09
2018-03-14 22:15 | 108829.8 | 2160.001 | 3 | 13 | 4.400215 | 0.7328653 | 2.903086 | 2.212e-09 | 12.29514 | 8.967e-09
2018-03-14 22:17 | 108949.8 | 2280.0013 | 3 | 13 | 4.400236 | 0.6578732 | 2.926215 | 2.212e-09 | 12.39691 | 8.967e-09
2018-03-14 22:17 | 108960.2 | 2290.4112 | 3 | 13 | 4.400242 | 0.6519928 | 2.928109 | 2.212e-09 | 12.40524 | 8.967e-09
2018-03-14 22:19 | 109080.2 | 120.0013 | 4 | 13 | 4.332643 | 0 | 2.928109 | 2.212e-09 | 12.40524 | 8.967e-09
2018-03-14 22:21 | 109200.2 | 240.0009 | 4 | 13 | 4.326823 | 0 | 2.928109 | 2.212e-09 | 12.40524 | 8.967e-09
2018-03-14 22:22 | 109260.2 | 300.0029 | 4 | 13 | 4.325154 | 0 | 2.928109 | 2.212e-09 | 12.40524 | 8.967e-09
2018-03-14 22:24 | 109380.3 | 120.0006 | 5 | 13 | 4.084304 | -2.281968 | 2.928109 | 0.07604583 | 12.40524 | 0.3131321
2018-03-14 22:26 | 109500.3 | 240.0009 | 5 | 13 | 4.050013 | -2.281957 | 2.928109 | 0.1521166 | 12.40524 | 0.6224647
2018-03-14 22:28 | 109620.3 | 360.0014 | 5 | 13 | 4.020234 | -2.281857 | 2.928109 | 0.228176 | 12.40524 | 0.929363
2018-03-14 22:30 | 109740.3 | 480.0001 | 5 | 13 | 3.992046 | -2.281898 | 2.928109 | 0.304238 | 12.40524 | 1.23408
2018-03-14 22:32 | 109860.3 | 600.0014 | 5 | 13 | 3.962918 | -2.281945 | 2.928109 | 0.380294 | 12.40524 | 1.536601
2018-03-14 22:34 | 109980.3 | 720.0001 | 5 | 13 | 3.933157 | -2.281909 | 2.928109 | 0.4563549 | 12.40524 | 1.836878
2018-03-14 22:36 | 110100.3 | 840.0014 | 5 | 13 | 3.905716 | -2.28185 | 2.928109 | 0.5324244 | 12.40524 | 2.135017
2018-03-14 22:38 | 110220.3 | 960.0009 | 5 | 13 | 3.879971 | -2.281893 | 2.928109 | 0.6084818 | 12.40524 | 2.431082
2018-03-14 22:40 | 110340.3 | 1080.0014 | 5 | 13 | 3.854042 | -2.2819 | 2.928109 | 0.6845382 | 12.40524 | 2.725199
2018-03-14 22:42 | 110460.3 | 1200.0001 | 5 | 13 | 3.826328 | -2.281893 | 2.928109 | 0.7606009 | 12.40524 | 3.017301
2018-03-14 22:44 | 110580.3 | 1320.0005 | 5 | 13 | 3.801031 | -2.28188 | 2.928109 | 0.8366666 | 12.40524 | 3.307367
2018-03-14 22:46 | 110700.3 | 1440.0001 | 5 | 13 | 3.778745 | -2.281846 | 2.928109 | 0.9127271 | 12.40524 | 3.595614
2018-03-14 22:48 | 110820.3 | 1560.0006 | 5 | 13 | 3.758399 | -2.28195 | 2.928109 | 0.9887875 | 12.40524 | 3.882252
2018-03-14 22:50 | 110940.3 | 1680.0001 | 5 | 13 | 3.737792 | -2.281905 | 2.928109 | 1.064851 | 12.40524 | 4.167355
2018-03-14 22:52 | 111060.3 | 1800.0005 | 5 | 13 | 3.716758 | -2.281996 | 2.928109 | 1.14091 | 12.40524 | 4.450838
2018-03-14 22:54 | 111180.3 | 1920.0001 | 5 | 13 | 3.697807 | -2.281963 | 2.928109 | 1.216975 | 12.40524 | 4.732821
2018-03-14 22:56 | 111300.3 | 2040.0014 | 5 | 13 | 3.680355 | -2.281887 | 2.928109 | 1.293026 | 12.40524 | 5.013367
2018-03-14 22:58 | 111420.3 | 2160.0018 | 5 | 13 | 3.663434 | -2.28194 | 2.928109 | 1.369104 | 12.40524 | 5.292715
2018-03-14 23:00 | 111540.3 | 2280.0014 | 5 | 13 | 3.645784 | -2.281955 | 2.928109 | 1.445155 | 12.40524 | 5.570657
2018-03-14 23:02 | 111660.3 | 2400.0009 | 5 | 13 | 3.62984 | -2.281929 | 2.928109 | 1.521217 | 12.40524 | 5.847341
2018-03-14 23:04 | 111780.3 | 2520.0014 | 5 | 13 | 3.615807 | -2.281902 | 2.928109 | 1.597289 | 12.40524 | 6.122927
2018-03-14 23:06 | 111900.3 | 2640.0001 | 5 | 13 | 3.603421 | -2.281894 | 2.928109 | 1.673338 | 12.40524 | 6.397431
2018-03-14 23:08 | 112020.3 | 2760.0014 | 5 | 13 | 3.590752 | -2.281945 | 2.928109 | 1.749403 | 12.40524 | 6.671051
2018-03-14 23:10 | 112140.3 | 2880.0009 | 5 | 13 | 3.57774 | -2.28192 | 2.928109 | 1.825468 | 12.40524 | 6.943676
2018-03-14 23:12 | 112260.3 | 3000.0005 | 5 | 13 | 3.566712 | -2.281898 | 2.928109 | 1.90153 | 12.40524 | 7.215378
2018-03-14 23:14 | 112380.3 | 3120.0001 | 5 | 13 | 3.556779 | -2.281868 | 2.928109 | 1.977593 | 12.40524 | 7.486284
2018-03-14 23:16 | 112500.3 | 3240.0006 | 5 | 13 | 3.546764 | -2.281914 | 2.928109 | 2.053655 | 12.40524 | 7.756447
2018-03-14 23:18 | 112620.3 | 3360.0001 | 5 | 13 | 3.53442 | -2.281839 | 2.928109 | 2.12972 | 12.40524 | 8.025775
2018-03-14 23:20 | 112740.3 | 3480.0014 | 5 | 13 | 3.522429 | -2.281909 | 2.928109 | 2.205775 | 12.40524 | 8.294116
2018-03-14 23:22 | 112860.3 | 3600.0001 | 5 | 13 | 3.510777 | -2.281998 | 2.928109 | 2.281835 | 12.40524 | 8.561593
2018-03-14 23:24 | 112980.3 | 3720.0005 | 5 | 13 | 3.498878 | -2.281932 | 2.928109 | 2.357895 | 12.40524 | 8.828188
2018-03-14 23:26 | 113100.3 | 3840.001 | 5 | 13 | 3.483523 | -2.281904 | 2.928109 | 2.433966 | 12.40524 | 9.093798
2018-03-14 23:28 | 113220.3 | 3960.0006 | 5 | 13 | 3.463467 | -2.28197 | 2.928109 | 2.510021 | 12.40524 | 9.357988
2018-03-14 23:30 | 113340.3 | 4080.0009 | 5 | 13 | 3.441172 | -2.281945 | 2.928109 | 2.586089 | 12.40524 | 9.620631
2018-03-14 23:32 | 113460.3 | 4200.0006 | 5 | 13 | 3.412066 | -2.281891 | 2.928109 | 2.662152 | 12.40524 | 9.881316
2018-03-14 23:34 | 113580.3 | 4320.0001 | 5 | 13 | 3.368269 | -2.281882 | 2.928109 | 2.738208 | 12.40524 | 10.13929
2018-03-14 23:36 | 113700.3 | 4440.0014 | 5 | 13 | 3.292874 | -2.281857 | 2.928109 | 2.814263 | 12.40524 | 10.39289
2018-03-14 23:38 | 113820.3 | 4560.0009 | 5 | 13 | 3.146342 | -2.281823 | 2.928109 | 2.890325 | 12.40524 | 10.6385
2018-03-14 23:39 | 113879.4 | 4619.1061 | 5 | 13 | 3 | -2.281879 | 2.928109 | 2.927792 | 12.40524 | 10.75393
2018-03-14 23:41 | 113999.4 | 120.0002 | 6 | 13 | 3.37136 | 0 | 2.928109 | 2.927792 | 12.40524 | 10.75393
2018-03-14 23:43 | 114119.4 | 240.0007 | 6 | 13 | 3.387087 | 0 | 2.928109 | 2.927792 | 12.40524 | 10.75393
2018-03-14 23:44 | 114179.4 | 300.0043 | 6 | 13 | 3.390892 | 0 | 2.928109 | 2.927792 | 12.40524 | 10.75393
2018-03-14 23:44 | 114179.5 | 0.0024 | 7 | 14 | 3.39098 | 0 | 0 | 0 | 0 | 0
2018-03-14 23:46 | 114299.5 | 120.0005 | 2 | 14 | 4.076809 | 4.890002 | 0.1624071 | 1.055e-09 | 0.6433461 | 3.577e-09
2018-03-14 23:48 | 114419.5 | 240.0002 | 2 | 14 | 4.105689 | 4.89 | 0.3253928 | 1.055e-09 | 1.310005 | 3.577e-09
2018-03-14 23:50 | 114539.5 | 360.0012 | 2 | 14 | 4.136426 | 4.889987 | 0.4883775 | 1.055e-09 | 1.981802 | 3.577e-09
2018-03-14 23:52 | 114659.5 | 480.0009 | 2 | 14 | 4.161448 | 4.890025 | 0.6513937 | 1.055e-09 | 2.658184 | 3.577e-09
2018-03-14 23:54 | 114779.5 | 600.0005 | 2 | 14 | 4.186657 | 4.889976 | 0.8143735 | 1.055e-09 | 3.338413 | 3.577e-09
2018-03-14 23:56 | 114899.5 | 720.0011 | 2 | 14 | 4.200288 | 4.700231 | 0.9757907 | 1.055e-09 | 4.015837 | 3.577e-09
2018-03-14 23:58 | 115019.5 | 840.0013 | 2 | 14 | 4.200299 | 4.350976 | 1.126581 | 1.055e-09 | 4.649199 | 3.577e-09
2018-03-15 | 115139.5 | 960.0002 | 2 | 14 | 4.200282 | 4.01901 | 1.266045 | 1.055e-09 | 5.234989 | 3.577e-09
2018-03-15 00:02 | 115259.5 | 1080.0013 | 2 | 14 | 4.200277 | 3.690419 | 1.394544 | 1.055e-09 | 5.774722 | 3.577e-09
2018-03-15 00:04 | 115379.5 | 1200.0002 | 2 | 14 | 4.200288 | 3.363408 | 1.511991 | 1.055e-09 | 6.268031 | 3.577e-09
2018-03-15 00:05 | 115421.7 | 1242.1949 | 2 | 14 | 4.200269 | 3.259994 | 1.550808 | 1.055e-09 | 6.431075 | 3.577e-09
2018-03-15 00:07 | 115541.7 | 120.0003 | 3 | 14 | 4.221415 | 3.260024 | 1.659086 | 1.055e-09 | 6.886906 | 3.577e-09
2018-03-15 00:09 | 115661.7 | 240.0008 | 3 | 14 | 4.246051 | 3.260056 | 1.767749 | 1.055e-09 | 7.346942 | 3.577e-09
2018-03-15 00:11 | 115781.7 | 360.0012 | 3 | 14 | 4.273868 | 3.260009 | 1.876421 | 1.055e-09 | 7.809845 | 3.577e-09
2018-03-15 00:13 | 115901.7 | 480.0008 | 3 | 14 | 4.305974 | 3.260045 | 1.985082 | 1.055e-09 | 8.275966 | 3.577e-09
2018-03-15 00:15 | 116021.7 | 600.0004 | 3 | 14 | 4.338972 | 3.260009 | 2.09375 | 1.055e-09 | 8.745676 | 3.577e-09
2018-03-15 00:17 | 116141.7 | 720.0008 | 3 | 14 | 4.373799 | 3.259969 | 2.202413 | 1.055e-09 | 9.219035 | 3.577e-09
2018-03-15 00:19 | 116261.7 | 840.0002 | 3 | 14 | 4.400321 | 3.09961 | 2.310276 | 1.055e-09 | 9.692615 | 3.577e-09
2018-03-15 00:21 | 116381.7 | 960.0009 | 3 | 14 | 4.400282 | 2.674018 | 2.406322 | 1.055e-09 | 10.11524 | 3.577e-09
2018-03-15 00:23 | 116501.7 | 1080.0021 | 3 | 14 | 4.400272 | 2.311255 | 2.489191 | 1.055e-09 | 10.47989 | 3.577e-09
2018-03-15 00:25 | 116621.7 | 1200.0009 | 3 | 14 | 4.400253 | 2.013314 | 2.561128 | 1.055e-09 | 10.79644 | 3.577e-09
2018-03-15 00:27 | 116741.7 | 1320.0013 | 3 | 14 | 4.400316 | 1.765625 | 2.623976 | 1.055e-09 | 11.07298 | 3.577e-09
2018-03-15 00:29 | 116861.7 | 1440.0002 | 3 | 14 | 4.400259 | 1.545543 | 2.67907 | 1.055e-09 | 11.31541 | 3.577e-09
2018-03-15 00:31 | 116981.7 | 1560.0021 | 3 | 14 | 4.400285 | 1.349146 | 2.727219 | 1.055e-09 | 11.52728 | 3.577e-09
2018-03-15 00:33 | 117101.7 | 1680.0017 | 3 | 14 | 4.40021 | 1.189213 | 2.769428 | 1.055e-09 | 11.71301 | 3.577e-09
2018-03-15 00:35 | 117221.7 | 1800.0021 | 3 | 14 | 4.400239 | 1.056542 | 2.806798 | 1.055e-09 | 11.87745 | 3.577e-09
2018-03-15 00:37 | 117341.7 | 1920 | 3 | 14 | 4.400218 | 0.9433756 | 2.840091 | 1.055e-09 | 12.02394 | 3.577e-09
2018-03-15 00:39 | 117461.7 | 2040.0004 | 3 | 14 | 4.400242 | 0.8396568 | 2.869786 | 1.055e-09 | 12.15461 | 3.577e-09
2018-03-15 00:41 | 117581.7 | 2160.0008 | 3 | 14 | 4.400215 | 0.7478533 | 2.896178 | 1.055e-09 | 12.27074 | 3.577e-09
2018-03-15 00:43 | 117701.7 | 2280.0004 | 3 | 14 | 4.400228 | 0.6736841 | 2.919832 | 1.055e-09 | 12.37482 | 3.577e-09
2018-03-15 00:43 | 117740.1 | 2318.3845 | 3 | 14 | 4.400223 | 0.6519947 | 2.926896 | 1.055e-09 | 12.4059 | 3.577e-09
2018-03-15 00:45 | 117860.2 | 120.0005 | 4 | 14 | 4.33256 | 0 | 2.926896 | 1.055e-09 | 12.4059 | 3.577e-09
2018-03-15 00:47 | 117980.2 | 240.0009 | 4 | 14 | 4.326708 | 0 | 2.926896 | 1.055e-09 | 12.4059 | 3.577e-09
2018-03-15 00:48 | 118040.2 | 300.0038 | 4 | 14 | 4.325078 | 0 | 2.926896 | 1.055e-09 | 12.4059 | 3.577e-09
2018-03-15 00:50 | 118160.3 | 120.0014 | 5 | 14 | 4.083336 | -2.281914 | 2.926896 | 0.07605275 | 12.4059 | 0.313052
2018-03-15 00:52 | 118280.3 | 240.0011 | 5 | 14 | 4.0499 | -2.281879 | 2.926896 | 0.1521188 | 12.4059 | 0.6223327
2018-03-15 00:54 | 118400.3 | 360.0015 | 5 | 14 | 4.02075 | -2.281934 | 2.926896 | 0.2281826 | 12.4059 | 0.9292675
2018-03-15 00:56 | 118520.3 | 480.0003 | 5 | 14 | 3.991289 | -2.281916 | 2.926896 | 0.3042407 | 12.4059 | 1.233968
2018-03-15 00:58 | 118640.3 | 600.0006 | 5 | 14 | 3.961062 | -2.281837 | 2.926896 | 0.3803033 | 12.4059 | 1.536394
2018-03-15 01:00 | 118760.3 | 720.0002 | 5 | 14 | 3.932807 | -2.281868 | 2.926896 | 0.456357 | 12.4059 | 1.836564
2018-03-15 01:02 | 118880.3 | 840.0014 | 5 | 14 | 3.906147 | -2.281905 | 2.926896 | 0.5324173 | 12.4059 | 2.134666
2018-03-15 01:04 | 119000.3 | 960.0003 | 5 | 14 | 3.88025 | -2.281864 | 2.926896 | 0.6084756 | 12.4059 | 2.430778
2018-03-15 01:06 | 119120.3 | 1080.0014 | 5 | 14 | 3.852753 | -2.281963 | 2.926896 | 0.6845399 | 12.4059 | 2.724899
2018-03-15 01:08 | 119240.3 | 1200.0002 | 5 | 14 | 3.825683 | -2.28195 | 2.926896 | 0.7606042 | 12.4059 | 3.016908
2018-03-15 01:10 | 119360.3 | 1320.0006 | 5 | 14 | 3.801203 | -2.281832 | 2.926896 | 0.8366657 | 12.4059 | 3.306947
2018-03-15 01:12 | 119480.3 | 1440.001 | 5 | 14 | 3.779468 | -2.28208 | 2.926896 | 0.9127312 | 12.4059 | 3.595251
2018-03-15 01:14 | 119600.3 | 1560.0014 | 5 | 14 | 3.758149 | -2.281911 | 2.926896 | 0.9887826 | 12.4059 | 3.881882
2018-03-15 01:16 | 119720.3 | 1680.0003 | 5 | 14 | 3.73646 | -2.281845 | 2.926896 | 1.064844 | 12.4059 | 4.166895
2018-03-15 01:18 | 119840.3 | 1800.0014 | 5 | 14 | 3.716853 | -2.282208 | 2.926896 | 1.140903 | 12.4059 | 4.450332
2018-03-15 01:20 | 119960.3 | 1920.001 | 5 | 14 | 3.698679 | -2.281833 | 2.926896 | 1.216972 | 12.4059 | 4.732369
2018-03-15 01:22 | 120080.3 | 2040.0014 | 5 | 14 | 3.68106 | -2.281882 | 2.926896 | 1.293025 | 12.4059 | 5.012992
2018-03-15 01:24 | 120200.3 | 2160.0011 | 5 | 14 | 3.662678 | -2.281859 | 2.926896 | 1.369093 | 12.4059 | 5.292314
2018-03-15 01:26 | 120320.3 | 2280.0014 | 5 | 14 | 3.645665 | -2.281846 | 2.926896 | 1.445158 | 12.4059 | 5.570244
2018-03-15 01:28 | 120440.3 | 2400.0011 | 5 | 14 | 3.630669 | -2.28183 | 2.926896 | 1.521213 | 12.4059 | 5.846936
2018-03-15 01:30 | 120560.3 | 2520.0015 | 5 | 14 | 3.617392 | -2.28195 | 2.926896 | 1.597273 | 12.4059 | 6.122578
2018-03-15 01:32 | 120680.3 | 2640.0002 | 5 | 14 | 3.604019 | -2.281879 | 2.926896 | 1.673339 | 12.4059 | 6.397234
2018-03-15 01:34 | 120800.3 | 2760.0006 | 5 | 14 | 3.590362 | -2.281873 | 2.926896 | 1.749397 | 12.4059 | 6.670816
2018-03-15 01:36 | 120920.3 | 2880.001 | 5 | 14 | 3.578861 | -2.28193 | 2.926896 | 1.825458 | 12.4059 | 6.943454
2018-03-15 01:38 | 121040.3 | 3000.0006 | 5 | 14 | 3.568667 | -2.281866 | 2.926896 | 1.901511 | 12.4059 | 7.215236
2018-03-15 01:40 | 121160.3 | 3120.0002 | 5 | 14 | 3.558694 | -2.281882 | 2.926896 | 1.977572 | 12.4059 | 7.4863
2018-03-15 01:42 | 121280.3 | 3240.0007 | 5 | 14 | 3.546988 | -2.281989 | 2.926896 | 2.053643 | 12.4059 | 7.756587
2018-03-15 01:44 | 121400.3 | 3360.0003 | 5 | 14 | 3.535598 | -2.281886 | 2.926896 | 2.129707 | 12.4059 | 8.02594
2018-03-15 01:46 | 121520.3 | 3480.0006 | 5 | 14 | 3.524682 | -2.281912 | 2.926896 | 2.20577 | 12.4059 | 8.294454
2018-03-15 01:48 | 121640.3 | 3600.001 | 5 | 14 | 3.513897 | -2.281932 | 2.926896 | 2.281823 | 12.4059 | 8.562113
2018-03-15 01:50 | 121760.3 | 3720.0014 | 5 | 14 | 3.500694 | -2.281914 | 2.926896 | 2.357888 | 12.4059 | 8.828916
2018-03-15 01:52 | 121880.3 | 3840.0003 | 5 | 14 | 3.483888 | -2.281916 | 2.926896 | 2.433947 | 12.4059 | 9.094543
2018-03-15 01:54 | 122000.3 | 3960.0014 | 5 | 14 | 3.466093 | -2.28192 | 2.926896 | 2.510014 | 12.4059 | 9.358891
2018-03-15 01:56 | 122120.3 | 4080.0003 | 5 | 14 | 3.444762 | -2.281919 | 2.926896 | 2.586083 | 12.4059 | 9.621761
2018-03-15 01:58 | 122240.3 | 4200.0014 | 5 | 14 | 3.415413 | -2.281884 | 2.926896 | 2.662146 | 12.4059 | 9.882746
2018-03-15 02:00 | 122360.3 | 4320.001 | 5 | 14 | 3.368684 | -2.281952 | 2.926896 | 2.738206 | 12.4059 | 10.14089
2018-03-15 02:02 | 122480.3 | 4440.0014 | 5 | 14 | 3.29418 | -2.281912 | 2.926896 | 2.814263 | 12.4059 | 10.3945
2018-03-15 02:04 | 122600.3 | 4560.001 | 5 | 14 | 3.149978 | -2.281911 | 2.926896 | 2.890331 | 12.4059 | 10.64034
2018-03-15 02:05 | 122660.5 | 4620.2279 | 5 | 14 | 2.999994 | -2.281917 | 2.926896 | 2.928504 | 12.4059 | 10.75803
2018-03-15 02:07 | 122780.5 | 120.0003 | 6 | 14 | 3.366314 | 0 | 2.926896 | 2.928504 | 12.4059 | 10.75803
2018-03-15 02:09 | 122900.5 | 240 | 6 | 14 | 3.381853 | 0 | 2.926896 | 2.928504 | 12.4059 | 10.75803
2018-03-15 02:10 | 122960.5 | 300.002 | 6 | 14 | 3.385573 | 0 | 2.926896 | 2.928504 | 12.4059 | 10.75803
2018-03-15 02:10 | 122960.5 | 0.0024 | 7 | 15 | 3.385485 | 0 | 0 | 0 | 0 | 0
2018-03-15 02:12 | 123080.6 | 120.0006 | 2 | 15 | 4.073414 | 4.890052 | 0.1623769 | 0 | 0.6426104 | 0
2018-03-15 02:14 | 123200.6 | 240.0009 | 2 | 15 | 4.100933 | 4.890031 | 0.3254073 | 0 | 1.308805 | 0
2018-03-15 02:16 | 123320.6 | 360.0013 | 2 | 15 | 4.131479 | 4.890002 | 0.488392 | 0 | 1.979736 | 0
2018-03-15 02:18 | 123440.6 | 480.001 | 2 | 15 | 4.158691 | 4.890037 | 0.6514007 | 0 | 2.655437 | 0
2018-03-15 02:20 | 123560.6 | 600.0005 | 2 | 15 | 4.182788 | 4.889968 | 0.814391 | 0 | 3.335275 | 0
2018-03-15 02:22 | 123680.6 | 720.0002 | 2 | 15 | 4.200321 | 4.780328 | 0.9768779 | 0 | 4.016705 | 0
2018-03-15 02:24 | 123800.6 | 840.0008 | 2 | 15 | 4.20031 | 4.424525 | 1.13023 | 0 | 4.660828 | 0
2018-03-15 02:26 | 123920.6 | 960.0003 | 2 | 15 | 4.200289 | 4.063344 | 1.27168 | 0 | 5.25496 | 0
2018-03-15 02:28 | 124040.6 | 1080.0013 | 2 | 15 | 4.200281 | 3.705352 | 1.40106 | 0 | 5.79839 | 0
2018-03-15 02:30 | 124160.6 | 1200.001 | 2 | 15 | 4.200284 | 3.394622 | 1.519295 | 0 | 6.295012 | 0
2018-03-15 02:31 | 124215.4 | 1254.7925 | 2 | 15 | 4.200242 | 3.259995 | 1.569941 | 0 | 6.507739 | 0
2018-03-15 02:33 | 124335.4 | 120.0012 | 3 | 15 | 4.22127 | 3.260058 | 1.678213 | 8.25e-10 | 6.963535 | 3.343e-09
2018-03-15 02:35 | 124455.4 | 240.0018 | 3 | 15 | 4.247608 | 3.260009 | 1.786885 | 8.25e-10 | 7.423667 | 3.343e-09
2018-03-15 02:37 | 124575.4 | 360.0013 | 3 | 15 | 4.278317 | 3.259986 | 1.895551 | 8.25e-10 | 7.88688 | 3.343e-09
2018-03-15 02:39 | 124695.4 | 480.0009 | 3 | 15 | 4.309617 | 3.259994 | 2.004184 | 8.25e-10 | 8.353337 | 3.343e-09
2018-03-15 02:41 | 124815.4 | 600.0013 | 3 | 15 | 4.342574 | 3.259997 | 2.112871 | 8.25e-10 | 8.823517 | 3.343e-09
2018-03-15 02:43 | 124935.4 | 720.0002 | 3 | 15 | 4.377847 | 3.26002 | 2.221532 | 8.25e-10 | 9.29726 | 3.343e-09
2018-03-15 02:45 | 125055.4 | 840.0023 | 3 | 15 | 4.400305 | 3.023051 | 2.328441 | 8.25e-10 | 9.766971 | 3.343e-09
2018-03-15 02:47 | 125175.4 | 960.001 | 3 | 15 | 4.400307 | 2.608438 | 2.421967 | 8.25e-10 | 10.17851 | 3.343e-09
2018-03-15 02:49 | 125295.4 | 1080.0006 | 3 | 15 | 4.400288 | 2.267699 | 2.503091 | 8.25e-10 | 10.53548 | 3.343e-09
2018-03-15 02:51 | 125415.4 | 1200.0011 | 3 | 15 | 4.400233 | 1.978982 | 2.573744 | 8.25e-10 | 10.84637 | 3.343e-09
2018-03-15 02:53 | 125535.4 | 1320.0013 | 3 | 15 | 4.400259 | 1.726859 | 2.635429 | 8.25e-10 | 11.1178 | 3.343e-09
2018-03-15 02:55 | 125655.4 | 1440.0011 | 3 | 15 | 4.400291 | 1.50101 | 2.689116 | 8.25e-10 | 11.35404 | 3.343e-09
2018-03-15 02:57 | 125775.4 | 1560.0022 | 3 | 15 | 4.400246 | 1.318748 | 2.736009 | 8.25e-10 | 11.56038 | 3.343e-09
2018-03-15 02:59 | 125895.4 | 1680.0011 | 3 | 15 | 4.400239 | 1.166842 | 2.777359 | 8.25e-10 | 11.74233 | 3.343e-09
2018-03-15 03:01 | 126015.4 | 1800.0022 | 3 | 15 | 4.400228 | 1.037375 | 2.814066 | 8.25e-10 | 11.90385 | 3.343e-09
2018-03-15 03:03 | 126135.4 | 1920.0002 | 3 | 15 | 4.400232 | 0.9198694 | 2.846677 | 8.25e-10 | 12.04735 | 3.343e-09
2018-03-15 03:05 | 126255.4 | 2040.0006 | 3 | 15 | 4.40017 | 0.8171644 | 2.875571 | 8.25e-10 | 12.17449 | 3.343e-09
2018-03-15 03:07 | 126375.4 | 2160.001 | 3 | 15 | 4.400209 | 0.7336321 | 2.901388 | 8.25e-10 | 12.28809 | 3.343e-09
2018-03-15 03:09 | 126495.4 | 2280.0006 | 3 | 15 | 4.400177 | 0.6623087 | 2.924628 | 8.25e-10 | 12.39035 | 3.343e-09
2018-03-15 03:09 | 126516 | 2300.5366 | 3 | 15 | 4.400242 | 0.6519966 | 2.928377 | 8.25e-10 | 12.40685 | 3.343e-09
2018-03-15 03:11 | 126636 | 120.0012 | 4 | 15 | 4.332698 | 0 | 2.928377 | 8.25e-10 | 12.40685 | 3.343e-09
2018-03-15 03:13 | 126756 | 240.0001 | 4 | 15 | 4.326902 | 0 | 2.928377 | 8.25e-10 | 12.40685 | 3.343e-09
2018-03-15 03:14 | 126816 | 300.0021 | 4 | 15 | 4.325273 | 0 | 2.928377 | 8.25e-10 | 12.40685 | 3.343e-09
2018-03-15 03:16 | 126936.1 | 120.0014 | 5 | 15 | 4.082973 | -2.281878 | 2.928377 | 0.07604906 | 12.40685 | 0.3130057
2018-03-15 03:18 | 127056.1 | 240.0001 | 5 | 15 | 4.049984 | -2.281898 | 2.928377 | 0.1521143 | 12.40685 | 0.6222708
2018-03-15 03:20 | 127176.1 | 360.0014 | 5 | 15 | 4.019751 | -2.281912 | 2.928377 | 0.2281755 | 12.40685 | 0.9291663
2018-03-15 03:22 | 127296.1 | 480.0009 | 5 | 15 | 3.988847 | -2.281905 | 2.928377 | 0.3042358 | 12.40685 | 1.233729
2018-03-15 03:24 | 127416.1 | 600.0005 | 5 | 15 | 3.959989 | -2.281859 | 2.928377 | 0.3802947 | 12.40685 | 1.536011
2018-03-15 03:26 | 127536.1 | 720.001 | 5 | 15 | 3.932358 | -2.281935 | 2.928377 | 0.456352 | 12.40685 | 1.836135
2018-03-15 03:28 | 127656.1 | 840.0005 | 5 | 15 | 3.905659 | -2.281873 | 2.928377 | 0.5324115 | 12.40685 | 2.134216
2018-03-15 03:30 | 127776.1 | 960.0009 | 5 | 15 | 3.878044 | -2.281832 | 2.928377 | 0.6084791 | 12.40685 | 2.430271
2018-03-15 03:32 | 127896.1 | 1080.0005 | 5 | 15 | 3.850667 | -2.281853 | 2.928377 | 0.6845413 | 12.40685 | 2.724188
2018-03-15 03:34 | 128016.1 | 1200.0009 | 5 | 15 | 3.82445 | -2.281866 | 2.928377 | 0.7605961 | 12.40685 | 3.016045
2018-03-15 03:36 | 128136.1 | 1320.0014 | 5 | 15 | 3.800639 | -2.281907 | 2.928377 | 0.8366599 | 12.40685 | 3.306026
2018-03-15 03:38 | 128256.1 | 1440.0009 | 5 | 15 | 3.77812 | -2.281893 | 2.928377 | 0.912726 | 12.40685 | 3.594267
2018-03-15 03:40 | 128376.1 | 1560.0006 | 5 | 15 | 3.755509 | -2.281851 | 2.928377 | 0.9887825 | 12.40685 | 3.880749
2018-03-15 03:42 | 128496.1 | 1680.0001 | 5 | 15 | 3.735096 | -2.281894 | 2.928377 | 1.064843 | 12.40685 | 4.165607
2018-03-15 03:44 | 128616.1 | 1800.0006 | 5 | 15 | 3.716101 | -2.281871 | 2.928377 | 1.14091 | 12.40685 | 4.448992
2018-03-15 03:46 | 128736.1 | 1920.0001 | 5 | 15 | 3.697834 | -2.281868 | 2.928377 | 1.216968 | 12.40685 | 4.730942
2018-03-15 03:48 | 128856.1 | 2040.0002 | 5 | 15 | 3.678831 | -2.281907 | 2.928377 | 1.293027 | 12.40685 | 5.011485
2018-03-15 03:50 | 128976.1 | 2160.0009 | 5 | 15 | 3.66063 | -2.281845 | 2.928377 | 1.369084 | 12.40685 | 5.29057
2018-03-15 03:52 | 129096.1 | 2280.0006 | 5 | 15 | 3.644623 | -2.281853 | 2.928377 | 1.445149 | 12.40685 | 5.568396
2018-03-15 03:54 | 129216.1 | 2400.0001 | 5 | 15 | 3.630264 | -2.281907 | 2.928377 | 1.521218 | 12.40685 | 5.845085
2018-03-15 03:56 | 129336.1 | 2520.0014 | 5 | 15 | 3.616097 | -2.281934 | 2.928377 | 1.597273 | 12.40685 | 6.120647
2018-03-15 03:58 | 129456.1 | 2640.0001 | 5 | 15 | 3.601366 | -2.282032 | 2.928377 | 1.673336 | 12.40685 | 6.395131
2018-03-15 04:00 | 129576.1 | 2760.0014 | 5 | 15 | 3.588934 | -2.281894 | 2.928377 | 1.749401 | 12.40685 | 6.668582
2018-03-15 04:02 | 129696.1 | 2880.0001 | 5 | 15 | 3.577943 | -2.281841 | 2.928377 | 1.825458 | 12.40685 | 6.941121
2018-03-15 04:04 | 129816.1 | 3000.0014 | 5 | 15 | 3.567766 | -2.281841 | 2.928377 | 1.90152 | 12.40685 | 7.212882
2018-03-15 04:06 | 129936.1 | 3120.0001 | 5 | 15 | 3.556345 | -2.281882 | 2.928377 | 1.977583 | 12.40685 | 7.483836
2018-03-15 04:08 | 130056.1 | 3240.0006 | 5 | 15 | 3.544693 | -2.281914 | 2.928377 | 2.053647 | 12.40685 | 7.753886
2018-03-15 04:10 | 130176.1 | 3360.0001 | 5 | 15 | 3.534226 | -2.281917 | 2.928377 | 2.129699 | 12.40685 | 8.023066
2018-03-15 04:12 | 130296.1 | 3480.0014 | 5 | 15 | 3.524173 | -2.281909 | 2.928377 | 2.205765 | 12.40685 | 8.291518
2018-03-15 04:14 | 130416.1 | 3600.0017 | 5 | 15 | 3.512402 | -2.281914 | 2.928377 | 2.281832 | 12.40685 | 8.559158
2018-03-15 04:16 | 130536.1 | 3720.0014 | 5 | 15 | 3.4971 | -2.281839 | 2.928377 | 2.357891 | 12.40685 | 8.825741
2018-03-15 04:18 | 130656.1 | 3840.0001 | 5 | 15 | 3.482221 | -2.281879 | 2.928377 | 2.433947 | 12.40685 | 9.091156
2018-03-15 04:20 | 130776.1 | 3960.0005 | 5 | 15 | 3.465386 | -2.28193 | 2.928377 | 2.510014 | 12.40685 | 9.355413
2018-03-15 04:22 | 130896.1 | 4080.0009 | 5 | 15 | 3.444157 | -2.281898 | 2.928377 | 2.586068 | 12.40685 | 9.618215
2018-03-15 04:24 | 131016.1 | 4200.0014 | 5 | 15 | 3.412405 | -2.281873 | 2.928377 | 2.662136 | 12.40685 | 9.879088
2018-03-15 04:26 | 131136.1 | 4320.0001 | 5 | 15 | 3.365787 | -2.281912 | 2.928377 | 2.738198 | 12.40685 | 10.13696
2018-03-15 04:28 | 131256.1 | 4440.0006 | 5 | 15 | 3.293484 | -2.281937 | 2.928377 | 2.814257 | 12.40685 | 10.39046
2018-03-15 04:30 | 131376.1 | 4560.0009 | 5 | 15 | 3.151223 | -2.281952 | 2.928377 | 2.890314 | 12.40685 | 10.63628
2018-03-15 04:31 | 131436.5 | 4620.4438 | 5 | 15 | 2.999987 | -2.281916 | 2.928377 | 2.928631 | 12.40685 | 10.75445
2018-03-15 04:33 | 131556.6 | 120.0002 | 6 | 15 | 3.366211 | 0 | 2.928377 | 2.928631 | 12.40685 | 10.75445
2018-03-15 04:35 | 131676.6 | 240.0006 | 6 | 15 | 3.381632 | 0 | 2.928377 | 2.928631 | 12.40685 | 10.75445
2018-03-15 04:36 | 131736.6 | 300.0003 | 6 | 15 | 3.385231 | 0 | 2.928377 | 2.928631 | 12.40685 | 10.75445
2018-03-15 04:36 | 131736.5796 | 0.004 | 7 | 16 | 3.38518 | 0 | 0 | 0 | 0 | 0
2018-03-15 04:39 | 131856.7 | 120.0015 | 2 | 16 | 4.073989 | 4.889932 | 0.162382 | 0 | 0.6426991 | 0
2018-03-15 04:41 | 131976.7 | 240.0011 | 2 | 16 | 4.10233 | 4.889926 | 0.3253934 | 0 | 1.308918 | 0
2018-03-15 04:43 | 132096.7 | 360.0015 | 2 | 16 | 4.135476 | 4.889873 | 0.4883811 | 0 | 1.980291 | 0
2018-03-15 04:45 | 132216.7 | 480.0002 | 2 | 16 | 4.162799 | 4.889945 | 0.6513752 | 0 | 2.656702 | 0
2018-03-15 04:47 | 132336.7 | 600.0016 | 2 | 16 | 4.185442 | 4.889985 | 0.8143764 | 0 | 3.337087 | 0
2018-03-15 04:49 | 132456.7 | 720.0014 | 2 | 16 | 4.20029 | 4.750102 | 0.9764985 | 0 | 4.017274 | 0
2018-03-15 04:51 | 132576.7 | 840.0013 | 2 | 16 | 4.200298 | 4.382148 | 1.128679 | 0 | 4.656477 | 0
2018-03-15 04:53 | 132696.7 | 960.0002 | 2 | 16 | 4.200307 | 4.002198 | 1.268321 | 0 | 5.243012 | 0
2018-03-15 04:55 | 132816.7 | 1080.0016 | 2 | 16 | 4.200272 | 3.675553 | 1.396166 | 0 | 5.78 | 0
2018-03-15 04:57 | 132936.7 | 1200.0011 | 2 | 16 | 4.200293 | 3.380305 | 1.513663 | 0 | 6.273522 | 0
2018-03-15 04:57 | 132989.1 | 1252.4595 | 2 | 16 | 4.200255 | 3.259999 | 1.562047 | 0 | 6.476745 | 0
2018-03-15 04:59 | 133109.1 | 120.0014 | 3 | 16 | 4.221625 | 3.260034 | 1.670327 | 4.4e-11 | 6.932588 | 1.8e-10
2018-03-15 05:01 | 133229.1 | 240.0002 | 3 | 16 | 4.249138 | 3.260022 | 1.77897 | 4.4e-11 | 7.392698 | 1.8e-10
2018-03-15 05:03 | 133349.1 | 360.0006 | 3 | 16 | 4.277871 | 3.260009 | 1.887636 | 4.4e-11 | 7.855993 | 1.8e-10
2018-03-15 05:05 | 133469.1 | 480.0001 | 3 | 16 | 4.30802 | 3.26006 | 1.996312 | 4.4e-11 | 8.322513 | 1.8e-10
2018-03-15 05:07 | 133589.1 | 600.0006 | 3 | 16 | 4.33984 | 3.259995 | 2.104982 | 4.4e-11 | 8.792363 | 1.8e-10
2018-03-15 05:09 | 133709.1 | 720.001 | 3 | 16 | 4.37611 | 3.259944 | 2.213637 | 4.4e-11 | 9.265826 | 1.8e-10
2018-03-15 05:11 | 133829.1 | 840.0023 | 3 | 16 | 4.40028 | 3.039475 | 2.320727 | 4.4e-11 | 9.736259 | 1.8e-10
2018-03-15 05:13 | 133949.1 | 960.002 | 3 | 16 | 4.400325 | 2.640861 | 2.415173 | 4.4e-11 | 10.15185 | 1.8e-10
2018-03-15 05:15 | 134069.1 | 1080.0023 | 3 | 16 | 4.400285 | 2.303248 | 2.49739 | 4.4e-11 | 10.51363 | 1.8e-10
2018-03-15 05:17 | 134189.1 | 1200.0012 | 3 | 16 | 4.400285 | 2.005081 | 2.569074 | 4.4e-11 | 10.82906 | 1.8e-10
2018-03-15 05:19 | 134309.1 | 1320.0023 | 3 | 16 | 4.400266 | 1.737617 | 2.631344 | 4.4e-11 | 11.10306 | 1.8e-10
2018-03-15 05:21 | 134429.1 | 1440.0003 | 3 | 16 | 4.400285 | 1.51945 | 2.685492 | 4.4e-11 | 11.34133 | 1.8e-10
2018-03-15 05:23 | 134549.1 | 1560.0008 | 3 | 16 | 4.400283 | 1.338325 | 2.733019 | 4.4e-11 | 11.55046 | 1.8e-10
2018-03-15 05:25 | 134669.1 | 1680.002 | 3 | 16 | 4.400237 | 1.184886 | 2.775016 | 4.4e-11 | 11.73526 | 1.8e-10
2018-03-15 05:27 | 134789.1 | 1800.0015 | 3 | 16 | 4.400256 | 1.04788 | 2.81219 | 4.4e-11 | 11.89883 | 1.8e-10
2018-03-15 05:29 | 134909.1 | 1920.0002 | 3 | 16 | 4.400193 | 0.9254208 | 2.84499 | 4.4e-11 | 12.04316 | 1.8e-10
2018-03-15 05:31 | 135029.1 | 2040.0015 | 3 | 16 | 4.400225 | 0.8271694 | 2.874157 | 4.4e-11 | 12.1715 | 1.8e-10
2018-03-15 05:33 | 135149.1 | 2160.0002 | 3 | 16 | 4.400195 | 0.7435379 | 2.90029 | 4.4e-11 | 12.28649 | 1.8e-10
2018-03-15 05:35 | 135269.1 | 2280.0015 | 3 | 16 | 4.4002 | 0.669816 | 2.92383 | 4.4e-11 | 12.39007 | 1.8e-10
2018-03-15 05:36 | 135298.8 | 2309.6899 | 3 | 16 | 4.400182 | 0.6519985 | 2.929279 | 4.4e-11 | 12.41405 | 1.8e-10
2018-03-15 05:38 | 135418.9 | 120.0002 | 4 | 16 | 4.333 | 0 | 2.929279 | 4.4e-11 | 12.41405 | 1.8e-10
2018-03-15 05:40 | 135538.9 | 239.9999 | 4 | 16 | 4.327293 | 0 | 2.929279 | 4.4e-11 | 12.41405 | 1.8e-10
2018-03-15 05:41 | 135598.9 | 300.0018 | 4 | 16 | 4.325638 | 0 | 2.929279 | 4.4e-11 | 12.41405 | 1.8e-10
2018-03-15 05:43 | 135718.9 | 120.0006 | 5 | 16 | 4.085482 | -2.281873 | 2.929279 | 0.0760545 | 12.41405 | 0.3131714
2018-03-15 05:45 | 135838.9 | 240.0009 | 5 | 16 | 4.051757 | -2.281878 | 2.929279 | 0.1521215 | 12.41405 | 0.6226176
2018-03-15 05:47 | 135958.9 | 360.0014 | 5 | 16 | 4.019917 | -2.281876 | 2.929279 | 0.2281754 | 12.41405 | 0.929551
2018-03-15 05:49 | 136078.9 | 480.0001 | 5 | 16 | 3.990652 | -2.281777 | 2.929279 | 0.3042411 | 12.41405 | 1.234206
2018-03-15 05:51 | 136198.9 | 600.0022 | 5 | 16 | 3.962587 | -2.281894 | 2.929279 | 0.3803054 | 12.41405 | 1.536676
2018-03-15 05:53 | 136318.9 | 720.0001 | 5 | 16 | 3.935238 | -2.281905 | 2.929279 | 0.4563628 | 12.41405 | 1.837025
2018-03-15 05:55 | 136438.9 | 840.0013 | 5 | 16 | 3.906973 | -2.281845 | 2.929279 | 0.5324204 | 12.41405 | 2.135266
2018-03-15 05:57 | 136558.9 | 960.0001 | 5 | 16 | 3.879358 | -2.281882 | 2.929279 | 0.6084738 | 12.41405 | 2.431338
2018-03-15 05:59 | 136678.9 | 1080.0013 | 5 | 16 | 3.853198 | -2.281917 | 2.929279 | 0.6845489 | 12.41405 | 2.725464
2018-03-15 06:01 | 136798.9 | 1200.0002 | 5 | 16 | 3.827645 | -2.281923 | 2.929279 | 0.7606069 | 12.41405 | 3.017552
2018-03-15 06:03 | 136918.9 | 1320.0005 | 5 | 16 | 3.802909 | -2.281894 | 2.929279 | 0.8366624 | 12.41405 | 3.307719
2018-03-15 06:05 | 137038.9 | 1440.0009 | 5 | 16 | 3.778782 | -2.281879 | 2.929279 | 0.9127229 | 12.41405 | 3.596043
2018-03-15 06:07 | 137158.9 | 1560.0007 | 5 | 16 | 3.757393 | -2.281857 | 2.929279 | 0.988789 | 12.41405 | 3.882654
2018-03-15 06:09 | 137278.9 | 1680.0009 | 5 | 16 | 3.737546 | -2.281882 | 2.929279 | 1.064847 | 12.41405 | 4.16767
2018-03-15 06:11 | 137398.9 | 1800.0013 | 5 | 16 | 3.718592 | -2.281925 | 2.929279 | 1.140906 | 12.41405 | 4.451227
2018-03-15 06:13 | 137518.9 | 1920.0009 | 5 | 16 | 3.69881 | -2.281857 | 2.929279 | 1.216975 | 12.41405 | 4.733356
2018-03-15 06:15 | 137638.9 | 2040.0006 | 5 | 16 | 3.679527 | -2.281833 | 2.929279 | 1.293035 | 12.41405 | 5.013933
2018-03-15 06:17 | 137758.9 | 2160.0009 | 5 | 16 | 3.662444 | -2.281889 | 2.929279 | 1.369092 | 12.41405 | 5.29313
2018-03-15 06:19 | 137878.9 | 2280.0005 | 5 | 16 | 3.647014 | -2.281825 | 2.929279 | 1.445154 | 12.41405 | 5.571104
2018-03-15 06:21 | 137998.9 | 2400.0001 | 5 | 16 | 3.631854 | -2.281857 | 2.929279 | 1.52122 | 12.41405 | 5.847942
2018-03-15 06:23 | 138118.9 | 2520.0005 | 5 | 16 | 3.616109 | -2.281857 | 2.929279 | 1.597267 | 12.41405 | 6.123535
2018-03-15 06:25 | 138238.9 | 2640.0009 | 5 | 16 | 3.602589 | -2.28188 | 2.929279 | 1.673338 | 12.41405 | 6.398087
2018-03-15 06:27 | 138358.9 | 2760.0013 | 5 | 16 | 3.590666 | -2.281866 | 2.929279 | 1.749399 | 12.41405 | 6.671637
2018-03-15 06:29 | 138478.9 | 2880.0009 | 5 | 16 | 3.579893 | -2.281839 | 2.929279 | 1.82546 | 12.41405 | 6.94434
2018-03-15 06:31 | 138598.9 | 3000.0013 | 5 | 16 | 3.568264 | -2.281837 | 2.929279 | 1.901526 | 12.41405 | 7.216218
2018-03-15 06:33 | 138718.9 | 3120.0009 | 5 | 16 | 3.556381 | -2.281864 | 2.929279 | 1.977582 | 12.41405 | 7.487134
2018-03-15 06:35 | 138838.9 | 3240.0005 | 5 | 16 | 3.546031 | -2.281907 | 2.929279 | 2.053638 | 12.41405 | 7.757223
2018-03-15 06:37 | 138958.9 | 3360.0009 | 5 | 16 | 3.53624 | -2.281855 | 2.929279 | 2.129704 | 12.41405 | 8.026581
2018-03-15 06:39 | 139078.9 | 3480.0005 | 5 | 16 | 3.525217 | -2.281894 | 2.929279 | 2.20577 | 12.41405 | 8.295163
2018-03-15 06:41 | 139198.9 | 3600.0009 | 5 | 16 | 3.511277 | -2.281927 | 2.929279 | 2.281821 | 12.41405 | 8.562741
2018-03-15 06:43 | 139318.9 | 3720.0013 | 5 | 16 | 3.497953 | -2.281843 | 2.929279 | 2.357885 | 12.41405 | 8.829317
2018-03-15 06:45 | 139438.9 | 3840.0001 | 5 | 16 | 3.483637 | -2.281843 | 2.929279 | 2.433945 | 12.41405 | 9.094837
2018-03-15 06:47 | 139558.9 | 3960.0005 | 5 | 16 | 3.467034 | -2.281873 | 2.929279 | 2.510008 | 12.41405 | 9.359214
2018-03-15 06:49 | 139678.9 | 4080.0001 | 5 | 16 | 3.44332 | -2.281896 | 2.929279 | 2.586076 | 12.41405 | 9.622108
2018-03-15 06:51 | 139798.9 | 4200.0014 | 5 | 16 | 3.411153 | -2.281917 | 2.929279 | 2.662134 | 12.41405 | 9.882817
2018-03-15 06:53 | 139918.9 | 4320.0001 | 5 | 16 | 3.366822 | -2.281911 | 2.929279 | 2.738194 | 12.41405 | 10.14069
2018-03-15 06:55 | 140038.9 | 4440.0005 | 5 | 16 | 3.296479 | -2.281886 | 2.929279 | 2.814255 | 12.41405 | 10.39434
2018-03-15 06:57 | 140158.9 | 4560.001 | 5 | 16 | 3.153717 | -2.281907 | 2.929279 | 2.890316 | 12.41405 | 10.6404
2018-03-15 06:58 | 140220 | 4621.0549 | 5 | 16 | 2.999982 | -2.281821 | 2.929279 | 2.92901 | 12.41405 | 10.75978
2018-03-15 07:00 | 140340 | 120.0012 | 6 | 16 | 3.367779 | 0 | 2.929279 | 2.92901 | 12.41405 | 10.75978
2018-03-15 07:02 | 140460 | 240.0008 | 6 | 16 | 3.383288 | 0 | 2.929279 | 2.92901 | 12.41405 | 10.75978
2018-03-15 07:03 | 140520 | 300.0037 | 6 | 16 | 3.386972 | 0 | 2.929279 | 2.92901 | 12.41405 | 10.75978
2018-03-15 07:03 | 140520 | 0.0024 | 7 | 17 | 3.386971 | 0 | 0 | 0 | 0 | 0
2018-03-15 07:05 | 140640.1 | 120.0013 | 2 | 17 | 4.073378 | 4.890027 | 0.1623846 | 6.75e-10 | 0.6427181 | 2.287e-09
2018-03-15 07:07 | 140760.1 | 240.001 | 2 | 17 | 4.103747 | 4.890016 | 0.3253886 | 6.75e-10 | 1.308956 | 2.287e-09
2018-03-15 07:09 | 140880.1 | 360.0013 | 2 | 17 | 4.13748 | 4.889979 | 0.488402 | 6.75e-10 | 1.980816 | 2.287e-09
2018-03-15 07:11 | 141000.1 | 480.0002 | 2 | 17 | 4.162779 | 4.889987 | 0.6513915 | 6.75e-10 | 2.657318 | 2.287e-09
2018-03-15 07:13 | 141120.1 | 600.0013 | 2 | 17 | 4.184393 | 4.889928 | 0.8144035 | 6.75e-10 | 3.337682 | 2.287e-09
2018-03-15 07:15 | 141240.1 | 720.0002 | 2 | 17 | 4.200301 | 4.745847 | 0.976538 | 6.75e-10 | 4.01782 | 2.287e-09
2018-03-15 07:17 | 141360.1 | 840.0006 | 2 | 17 | 4.200298 | 4.345281 | 1.12801 | 6.75e-10 | 4.654046 | 2.287e-09
2018-03-15 07:19 | 141480.1 | 960.0019 | 2 | 17 | 4.200255 | 3.99542 | 1.266928 | 6.75e-10 | 5.237543 | 2.287e-09
2018-03-15 07:21 | 141600.1 | 1080.0014 | 2 | 17 | 4.200278 | 3.68316 | 1.394832 | 6.75e-10 | 5.774778 | 2.287e-09
2018-03-15 07:23 | 141720.1 | 1200.001 | 2 | 17 | 4.200296 | 3.389932 | 1.512735 | 6.75e-10 | 6.270001 | 2.287e-09
2018-03-15 07:24 | 141772.7 | 1252.5604 | 2 | 17 | 4.200298 | 3.259995 | 1.561277 | 6.75e-10 | 6.47389 | 2.287e-09
2018-03-15 07:26 | 141892.7 | 120.0014 | 3 | 17 | 4.2234 | 3.259971 | 1.66955 | 6.75e-10 | 6.929793 | 2.287e-09
2018-03-15 07:28 | 142012.7 | 240.0018 | 3 | 17 | 4.249948 | 3.259997 | 1.7782 | 6.75e-10 | 7.390096 | 2.287e-09
2018-03-15 07:30 | 142132.7 | 360.0014 | 3 | 17 | 4.277802 | 3.259953 | 1.886872 | 6.75e-10 | 7.853447 | 2.287e-09
2018-03-15 07:32 | 142252.7 | 480.001 | 3 | 17 | 4.307347 | 3.259883 | 1.995535 | 6.75e-10 | 8.319864 | 2.287e-09
2018-03-15 07:34 | 142372.7 | 600.0006 | 3 | 17 | 4.340924 | 3.259934 | 2.104192 | 6.75e-10 | 8.789666 | 2.287e-09
2018-03-15 07:36 | 142492.7 | 720.0002 | 3 | 17 | 4.378488 | 3.259908 | 2.212857 | 6.75e-10 | 9.26341 | 2.287e-09
2018-03-15 07:38 | 142612.7 | 840.0006 | 3 | 17 | 4.400313 | 3.034028 | 2.31977 | 6.75e-10 | 9.733177 | 2.287e-09
2018-03-15 07:40 | 142732.7 | 960 | 3 | 17 | 4.400285 | 2.64334 | 2.414164 | 6.75e-10 | 10.14854 | 2.287e-09
2018-03-15 07:42 | 142852.7 | 1080.0023 | 3 | 17 | 4.400281 | 2.300347 | 2.496452 | 6.75e-10 | 10.51063 | 2.287e-09
2018-03-15 07:44 | 142972.7 | 1200.001 | 3 | 17 | 4.400266 | 1.987633 | 2.567811 | 6.75e-10 | 10.82463 | 2.287e-09
2018-03-15 07:46 | 143092.7 | 1320.0023 | 3 | 17 | 4.400259 | 1.730963 | 2.629635 | 6.75e-10 | 11.09667 | 2.287e-09
2018-03-15 07:48 | 143212.7 | 1440.0003 | 3 | 17 | 4.400272 | 1.518023 | 2.683685 | 6.75e-10 | 11.3345 | 2.287e-09
2018-03-15 07:50 | 143332.7 | 1560.0007 | 3 | 17 | 4.400242 | 1.340629 | 2.731264 | 6.75e-10 | 11.54386 | 2.287e-09
2018-03-15 07:52 | 143452.7 | 1680.0003 | 3 | 17 | 4.400268 | 1.18185 | 2.773262 | 6.75e-10 | 11.72866 | 2.287e-09
2018-03-15 07:54 | 143572.7 | 1800.0015 | 3 | 17 | 4.400245 | 1.04099 | 2.810205 | 6.75e-10 | 11.89122 | 2.287e-09
2018-03-15 07:56 | 143692.7 | 1920.001 | 3 | 17 | 4.400213 | 0.9263153 | 2.84294 | 6.75e-10 | 12.03526 | 2.287e-09
2018-03-15 07:58 | 143812.7 | 2040.0015 | 3 | 17 | 4.400187 | 0.829711 | 2.872171 | 6.75e-10 | 12.16389 | 2.287e-09
2018-03-15 08:00 | 143932.7 | 2160.0011 | 3 | 17 | 4.400216 | 0.7464371 | 2.898416 | 6.75e-10 | 12.27937 | 2.287e-09
2018-03-15 08:02 | 144052.7 | 2280.0007 | 3 | 17 | 4.400215 | 0.6670027 | 2.921948 | 6.75e-10 | 12.38292 | 2.287e-09
2018-03-15 08:02 | 144076.5 | 2303.8231 | 3 | 17 | 4.400198 | 0.6519947 | 2.926312 | 6.75e-10 | 12.40212 | 2.287e-09
2018-03-15 08:04 | 144196.6 | 120.0001 | 4 | 17 | 4.332434 | 0 | 2.926312 | 6.75e-10 | 12.40212 | 2.287e-09
2018-03-15 08:06 | 144316.6 | 240.0006 | 4 | 17 | 4.326619 | 0 | 2.926312 | 6.75e-10 | 12.40212 | 2.287e-09
2018-03-15 08:07 | 144376.6 | 300.0042 | 4 | 17 | 4.324944 | 0 | 2.926312 | 6.75e-10 | 12.40212 | 2.287e-09
2018-03-15 08:09 | 144496.7 | 120.0007 | 5 | 17 | 4.084483 | -2.281943 | 2.926312 | 0.076059 | 12.40212 | 0.3131432
2018-03-15 08:11 | 144616.7 | 240.001 | 5 | 17 | 4.04904 | -2.281898 | 2.926312 | 0.1521117 | 12.40212 | 0.6223888
2018-03-15 08:13 | 144736.7 | 360.0007 | 5 | 17 | 4.018566 | -2.28188 | 2.926312 | 0.228166 | 12.40212 | 0.9291594
2018-03-15 08:15 | 144856.7 | 480.0002 | 5 | 17 | 3.98972 | -2.281879 | 2.926312 | 0.3042317 | 12.40212 | 1.23373
2018-03-15 08:17 | 144976.7 | 600.0015 | 5 | 17 | 3.962021 | -2.281905 | 2.926312 | 0.3803001 | 12.40212 | 1.536172
2018-03-15 08:19 | 145096.7 | 720.0002 | 5 | 17 | 3.933071 | -2.281909 | 2.926312 | 0.4563515 | 12.40212 | 1.836404
2018-03-15 08:21 | 145216.7 | 840.0031 | 5 | 17 | 3.904352 | -2.281905 | 2.926312 | 0.5324193 | 12.40212 | 2.134474
2018-03-15 08:23 | 145336.7 | 960.0002 | 5 | 17 | 3.877782 | -2.281904 | 2.926312 | 0.6084794 | 12.40212 | 2.430422
2018-03-15 08:25 | 145456.7 | 1080.0031 | 5 | 17 | 3.852135 | -2.281864 | 2.926312 | 0.6845426 | 12.40212 | 2.724395
2018-03-15 08:27 | 145576.7 | 1200.001 | 5 | 17 | 3.82617 | -2.281909 | 2.926312 | 0.7606024 | 12.40212 | 3.016402
2018-03-15 08:29 | 145696.7 | 1320.0014 | 5 | 17 | 3.799734 | -2.281932 | 2.926312 | 0.8366635 | 12.40212 | 3.306412
2018-03-15 08:31 | 145816.7 | 1440.0002 | 5 | 17 | 3.776764 | -2.281894 | 2.926312 | 0.9127222 | 12.40212 | 3.594522
2018-03-15 08:33 | 145936.7 | 1560.0007 | 5 | 17 | 3.755997 | -2.281864 | 2.926312 | 0.9887849 | 12.40212 | 3.880993
2018-03-15 08:35 | 146056.7 | 1680.0002 | 5 | 17 | 3.736658 | -2.281917 | 2.926312 | 1.064848 | 12.40212 | 4.165952
2018-03-15 08:37 | 146176.7 | 1800.0015 | 5 | 17 | 3.716632 | -2.281812 | 2.926312 | 1.140908 | 12.40212 | 4.449409
2018-03-15 08:39 | 146296.7 | 1920.0002 | 5 | 17 | 3.696507 | -2.281964 | 2.926312 | 1.216962 | 12.40212 | 4.73129
2018-03-15 08:41 | 146416.7 | 2040.0007 | 5 | 17 | 3.67856 | -2.281898 | 2.926312 | 1.29303 | 12.40212 | 5.011789
2018-03-15 08:43 | 146536.7 | 2160.001 | 5 | 17 | 3.662227 | -2.281857 | 2.926312 | 1.369082 | 12.40212 | 5.290916
2018-03-15 08:45 | 146656.7 | 2280.0007 | 5 | 17 | 3.646322 | -2.281886 | 2.926312 | 1.445141 | 12.40212 | 5.568858
2018-03-15 08:47 | 146776.7 | 2400.001 | 5 | 17 | 3.629827 | -2.281893 | 2.926312 | 1.521216 | 12.40212 | 5.845621
2018-03-15 08:49 | 146896.7 | 2520.003 | 5 | 17 | 3.615309 | -2.282215 | 2.926312 | 1.597271 | 12.40212 | 6.121119
2018-03-15 08:51 | 147016.7 | 2640.0011 | 5 | 17 | 3.602563 | -2.281857 | 2.926312 | 1.673337 | 12.40212 | 6.395628
2018-03-15 08:53 | 147136.7 | 2760.0007 | 5 | 17 | 3.591075 | -2.281855 | 2.926312 | 1.749397 | 12.40212 | 6.669202
2018-03-15 08:55 | 147256.7 | 2880.0002 | 5 | 17 | 3.579053 | -2.281864 | 2.926312 | 1.825452 | 12.40212 | 6.941876
2018-03-15 08:57 | 147376.7 | 3000.0007 | 5 | 17 | 3.566792 | -2.281875 | 2.926312 | 1.901516 | 12.40212 | 7.213629
2018-03-15 08:59 | 147496.7 | 3120.001 | 5 | 17 | 3.556411 | -2.281907 | 2.926312 | 1.977577 | 12.40212 | 7.484523
2018-03-15 09:01 | 147616.7 | 3240.0006 | 5 | 17 | 3.546861 | -2.281853 | 2.926312 | 2.053638 | 12.40212 | 7.754655
2018-03-15 09:03 | 147736.7 | 3360.0011 | 5 | 17 | 3.53649 | -2.281857 | 2.926312 | 2.129689 | 12.40212 | 8.02401
2018-03-15 09:05 | 147856.7 | 3480.0015 | 5 | 17 | 3.523414 | -2.281876 | 2.926312 | 2.205759 | 12.40212 | 8.292547
2018-03-15 09:07 | 147976.7 | 3600.001 | 5 | 17 | 3.511217 | -2.282172 | 2.926312 | 2.281821 | 12.40212 | 8.560078
2018-03-15 09:09 | 148096.7 | 3720.0014 | 5 | 17 | 3.498798 | -2.282072 | 2.926312 | 2.357884 | 12.40212 | 8.826685
2018-03-15 09:11 | 148216.7 | 3840.001 | 5 | 17 | 3.4852 | -2.281904 | 2.926312 | 2.433932 | 12.40212 | 9.092266
2018-03-15 09:13 | 148336.7 | 3960.0006 | 5 | 17 | 3.466653 | -2.281797 | 2.926312 | 2.510002 | 12.40212 | 9.356723
2018-03-15 09:15 | 148456.7 | 4080.001 | 5 | 17 | 3.442028 | -2.281807 | 2.926312 | 2.586061 | 12.40212 | 9.619474
2018-03-15 09:17 | 148576.7 | 4200.0006 | 5 | 17 | 3.411721 | -2.281894 | 2.926312 | 2.662124 | 12.40212 | 9.880192
2018-03-15 09:19 | 148696.7 | 4320.0002 | 5 | 17 | 3.368519 | -2.281868 | 2.926312 | 2.738179 | 12.40212 | 10.13813
2018-03-15 09:21 | 148816.7 | 4440.0007 | 5 | 17 | 3.295671 | -2.281889 | 2.926312 | 2.814242 | 12.40212 | 10.39186
2018-03-15 09:23 | 148936.7 | 4560.0003 | 5 | 17 | 3.145404 | -2.281857 | 2.926312 | 2.890308 | 12.40212 | 10.63762
2018-03-15 09:24 | 148993.7 | 4617.018 | 5 | 17 | 2.999981 | -2.281794 | 2.926312 | 2.926449 | 12.40212 | 10.74894
2018-03-15 09:26 | 149113.7 | 120.0011 | 6 | 17 | 3.367805 | 0 | 2.926312 | 2.926449 | 12.40212 | 10.74894
2018-03-15 09:28 | 149233.7 | 239.9999 | 6 | 17 | 3.383192 | 0 | 2.926312 | 2.926449 | 12.40212 | 10.74894
2018-03-15 09:29 | 149293.7 | 300.0028 | 6 | 17 | 3.386837 | 0 | 2.926312 | 2.926449 | 12.40212 | 10.74894
2018-03-15 09:29 | 149293.7 | 0.0024 | 7 | 18 | 3.38694 | 0 | 0 | 0 | 0 | 0
2018-03-15 09:31 | 149413.8 | 120.0014 | 2 | 18 | 4.07215 | 4.89001 | 0.1624057 | 9.52e-10 | 0.6424835 | 3.224e-09
2018-03-15 09:33 | 149533.8 | 240.001 | 2 | 18 | 4.103474 | 4.889972 | 0.3254056 | 9.52e-10 | 1.30868 | 3.224e-09
2018-03-15 09:35 | 149653.8 | 360.0015 | 2 | 18 | 4.134753 | 4.889976 | 0.4884084 | 9.52e-10 | 1.98021 | 3.224e-09
2018-03-15 09:37 | 149773.8 | 480.001 | 2 | 18 | 4.158904 | 4.889983 | 0.6513792 | 9.52e-10 | 2.656123 | 3.224e-09
2018-03-15 09:39 | 149893.8 | 600.0015 | 2 | 18 | 4.181205 | 4.889983 | 0.8143714 | 9.52e-10 | 3.335783 | 3.224e-09
2018-03-15 09:41 | 150013.8 | 720.0003 | 2 | 18 | 4.200269 | 4.763726 | 0.9768167 | 9.52e-10 | 4.016912 | 3.224e-09
2018-03-15 09:43 | 150133.8 | 840.0014 | 2 | 18 | 4.200304 | 4.392333 | 1.129274 | 9.52e-10 | 4.657276 | 3.224e-09
2018-03-15 09:45 | 150253.8 | 960.001 | 2 | 18 | 4.200297 | 4.054551 | 1.269979 | 9.52e-10 | 5.248277 | 3.224e-09
2018-03-15 09:47 | 150373.8 | 1080.0014 | 2 | 18 | 4.200288 | 3.742463 | 1.399899 | 9.52e-10 | 5.79398 | 3.224e-09
2018-03-15 09:49 | 150493.8 | 1200.0001 | 2 | 18 | 4.200319 | 3.421094 | 1.519335 | 9.52e-10 | 6.295644 | 3.224e-09
2018-03-15 09:50 | 150552.5 | 1258.6517 | 2 | 18 | 4.200293 | 3.259997 | 1.57374 | 9.52e-10 | 6.524163 | 3.224e-09
2018-03-15 09:52 | 150672.5 | 120.0004 | 3 | 18 | 4.222867 | 3.260028 | 1.682014 | 9.52e-10 | 6.980067 | 3.224e-09
2018-03-15 09:54 | 150792.5 | 240.0001 | 3 | 18 | 4.248837 | 3.260001 | 1.790678 | 9.52e-10 | 7.440327 | 3.224e-09
2018-03-15 09:56 | 150912.5 | 360.0012 | 3 | 18 | 4.276453 | 3.260022 | 1.899344 | 9.52e-10 | 7.903509 | 3.224e-09
2018-03-15 09:58 | 151032.5 | 480.0009 | 3 | 18 | 4.307795 | 3.25998 | 2.008001 | 9.52e-10 | 8.369835 | 3.224e-09
2018-03-15 10:00 | 151152.5 | 600.0013 | 3 | 18 | 4.343051 | 3.260093 | 2.116675 | 9.52e-10 | 8.839884 | 3.224e-09
2018-03-15 10:02 | 151272.5 | 720.0017 | 3 | 18 | 4.37918 | 3.26002 | 2.225343 | 9.52e-10 | 9.313787 | 3.224e-09
2018-03-15 10:04 | 151392.5 | 840.0004 | 3 | 18 | 4.400307 | 3.02995 | 2.332172 | 9.52e-10 | 9.783218 | 3.224e-09
2018-03-15 10:06 | 151512.5 | 960.0002 | 3 | 18 | 4.400279 | 2.627223 | 2.426317 | 9.52e-10 | 10.19748 | 3.224e-09
2018-03-15 10:08 | 151632.5 | 1080.0023 | 3 | 18 | 4.400288 | 2.263709 | 2.507726 | 9.52e-10 | 10.55571 | 3.224e-09
2018-03-15 10:10 | 151752.5 | 1200.001 | 3 | 18 | 4.400288 | 1.961311 | 2.57794 | 9.52e-10 | 10.86467 | 3.224e-09
2018-03-15 10:12 | 151872.5 | 1320.0023 | 3 | 18 | 4.400299 | 1.711185 | 2.639014 | 9.52e-10 | 11.13341 | 3.224e-09
2018-03-15 10:14 | 151992.5 | 1440.0017 | 3 | 18 | 4.400267 | 1.501645 | 2.692466 | 9.52e-10 | 11.36861 | 3.224e-09
2018-03-15 10:16 | 152112.5 | 1560.0012 | 3 | 18 | 4.400238 | 1.316454 | 2.739379 | 9.52e-10 | 11.57504 | 3.224e-09
2018-03-15 10:18 | 152232.5 | 1680.0002 | 3 | 18 | 4.400215 | 1.152439 | 2.780439 | 9.52e-10 | 11.75572 | 3.224e-09
2018-03-15 10:20 | 152352.5 | 1800.0006 | 3 | 18 | 4.40022 | 1.021472 | 2.816623 | 9.52e-10 | 11.91494 | 3.224e-09
2018-03-15 10:22 | 152472.5 | 1920.0001 | 3 | 18 | 4.400196 | 0.9113026 | 2.848785 | 9.52e-10 | 12.05645 | 3.224e-09
2018-03-15 10:24 | 152592.5 | 2040.0013 | 3 | 18 | 4.400243 | 0.8164253 | 2.877552 | 9.52e-10 | 12.18304 | 3.224e-09
2018-03-15 10:26 | 152712.5 | 2160.0001 | 3 | 18 | 4.400231 | 0.7271233 | 2.903257 | 9.52e-10 | 12.29614 | 3.224e-09
2018-03-15 10:28 | 152832.5 | 2280.0004 | 3 | 18 | 4.400238 | 0.6524534 | 2.926201 | 9.52e-10 | 12.3971 | 3.224e-09
2018-03-15 10:28 | 152832.7 | 2280.2643 | 3 | 18 | 4.40022 | 0.6519995 | 2.926249 | 9.52e-10 | 12.39731 | 3.224e-09
2018-03-15 10:30 | 152952.8 | 120.0006 | 4 | 18 | 4.332464 | 0 | 2.926249 | 9.52e-10 | 12.39731 | 3.224e-09
2018-03-15 10:32 | 153072.8 | 240.0009 | 4 | 18 | 4.32666 | 0 | 2.926249 | 9.52e-10 | 12.39731 | 3.224e-09
2018-03-15 10:33 | 153132.8 | 300.0021 | 4 | 18 | 4.325003 | 0 | 2.926249 | 9.52e-10 | 12.39731 | 3.224e-09
2018-03-15 10:35 | 153252.9 | 120.0014 | 5 | 18 | 4.083614 | -2.281861 | 2.926249 | 0.07605749 | 12.39731 | 0.3131324
2018-03-15 10:37 | 153372.9 | 240.001 | 5 | 18 | 4.048934 | -2.281945 | 2.926249 | 0.1521205 | 12.39731 | 0.6223604
2018-03-15 10:39 | 153492.9 | 360.0007 | 5 | 18 | 4.019069 | -2.28195 | 2.926249 | 0.2281672 | 12.39731 | 0.9291216
2018-03-15 10:41 | 153612.9 | 480.0002 | 5 | 18 | 3.990798 | -2.281916 | 2.926249 | 0.304237 | 12.39731 | 1.233773
2018-03-15 10:43 | 153732.9 | 600.0007 | 5 | 18 | 3.961959 | -2.281864 | 2.926249 | 0.3803009 | 12.39731 | 1.536241
2018-03-15 10:45 | 153852.9 | 720.0002 | 5 | 18 | 3.932028 | -2.281912 | 2.926249 | 0.4563557 | 12.39731 | 1.836417
2018-03-15 10:47 | 153972.9 | 840.0006 | 5 | 18 | 3.904588 | -2.281922 | 2.926249 | 0.5324173 | 12.39731 | 2.134438
2018-03-15 10:49 | 154092.9 | 960.0002 | 5 | 18 | 3.878657 | -2.28192 | 2.926249 | 0.6084876 | 12.39731 | 2.430463
2018-03-15 10:51 | 154212.9 | 1080.0014 | 5 | 18 | 3.852711 | -2.281934 | 2.926249 | 0.6845453 | 12.39731 | 2.724487
2018-03-15 10:53 | 154332.9 | 1200.0003 | 5 | 18 | 3.825111 | -2.281861 | 2.926249 | 0.7605982 | 12.39731 | 3.01646
2018-03-15 10:55 | 154452.9 | 1320.0015 | 5 | 18 | 3.799355 | -2.281857 | 2.926249 | 0.8366705 | 12.39731 | 3.306435
2018-03-15 10:57 | 154572.9 | 1440.0011 | 5 | 18 | 3.777035 | -2.281902 | 2.926249 | 0.9127297 | 12.39731 | 3.594547
2018-03-15 10:59 | 154692.9 | 1560.0006 | 5 | 18 | 3.756814 | -2.281866 | 2.926249 | 0.9887819 | 12.39731 | 3.881023
2018-03-15 11:01 | 154812.9 | 1680.0002 | 5 | 18 | 3.736402 | -2.281864 | 2.926249 | 1.064851 | 12.39731 | 4.166027
2018-03-15 11:03 | 154932.9 | 1800.0006 | 5 | 18 | 3.715293 | -2.282039 | 2.926249 | 1.140911 | 12.39731 | 4.449408
2018-03-15 11:05 | 155052.9 | 1920.001 | 5 | 18 | 3.696293 | -2.282246 | 2.926249 | 1.216972 | 12.39731 | 4.731265
2018-03-15 11:07 | 155172.9 | 2040.0014 | 5 | 18 | 3.678754 | -2.281802 | 2.926249 | 1.293034 | 12.39731 | 5.011735
2018-03-15 11:09 | 155292.9 | 2160.0002 | 5 | 18 | 3.662178 | -2.281981 | 2.926249 | 1.369086 | 12.39731 | 5.290882
2018-03-15 11:11 | 155412.9 | 2280.0011 | 5 | 18 | 3.645014 | -2.281904 | 2.926249 | 1.445157 | 12.39731 | 5.56882
2018-03-15 11:13 | 155532.9 | 2400.0002 | 5 | 18 | 3.628758 | -2.281916 | 2.926249 | 1.52121 | 12.39731 | 5.845397
2018-03-15 11:15 | 155652.9 | 2520.0006 | 5 | 18 | 3.614568 | -2.281904 | 2.926249 | 1.597272 | 12.39731 | 6.120861
2018-03-15 11:17 | 155772.9 | 2640.001 | 5 | 18 | 3.602239 | -2.281866 | 2.926249 | 1.673338 | 12.39731 | 6.395329
2018-03-15 11:19 | 155892.9 | 2760.0007 | 5 | 18 | 3.589909 | -2.282047 | 2.926249 | 1.749399 | 12.39731 | 6.668856
2018-03-15 11:21 | 156012.9 | 2880.0003 | 5 | 18 | 3.576855 | -2.28193 | 2.926249 | 1.825452 | 12.39731 | 6.941374
2018-03-15 11:23 | 156132.9 | 3000.0007 | 5 | 18 | 3.565655 | -2.281828 | 2.926249 | 1.901514 | 12.39731 | 7.213006
2018-03-15 11:25 | 156252.9 | 3120.0002 | 5 | 18 | 3.555415 | -2.281996 | 2.926249 | 1.977576 | 12.39731 | 7.48382
2018-03-15 11:27 | 156372.9 | 3240.0006 | 5 | 18 | 3.545797 | -2.281869 | 2.926249 | 2.053643 | 12.39731 | 7.753915
2018-03-15 11:29 | 156492.9 | 3360.0011 | 5 | 18 | 3.533841 | -2.281927 | 2.926249 | 2.129699 | 12.39731 | 8.023162
2018-03-15 11:31 | 156612.9 | 3480.0015 | 5 | 18 | 3.521479 | -2.28182 | 2.926249 | 2.205766 | 12.39731 | 8.291485
2018-03-15 11:33 | 156732.9 | 3600.0002 | 5 | 18 | 3.509641 | -2.281859 | 2.926249 | 2.281829 | 12.39731 | 8.558894
2018-03-15 11:35 | 156852.9 | 3720.0006 | 5 | 18 | 3.497858 | -2.281898 | 2.926249 | 2.357882 | 12.39731 | 8.825358
2018-03-15 11:37 | 156972.9 | 3840.0002 | 5 | 18 | 3.483136 | -2.281896 | 2.926249 | 2.433945 | 12.39731 | 9.090886
2018-03-15 11:39 | 157092.9 | 3960.0006 | 5 | 18 | 3.462932 | -2.281909 | 2.926249 | 2.510007 | 12.39731 | 9.355074
2018-03-15 11:41 | 157212.9 | 4080.0002 | 5 | 18 | 3.439949 | -2.282134 | 2.926249 | 2.586068 | 12.39731 | 9.617624
2018-03-15 11:43 | 157332.9 | 4200.0007 | 5 | 18 | 3.410132 | -2.281886 | 2.926249 | 2.662132 | 12.39731 | 9.878201
2018-03-15 11:45 | 157452.9 | 4320.0011 | 5 | 18 | 3.366816 | -2.281863 | 2.926249 | 2.738186 | 12.39731 | 10.13605
2018-03-15 11:47 | 157572.9 | 4440.0014 | 5 | 18 | 3.290973 | -2.281857 | 2.926249 | 2.814251 | 12.39731 | 10.38956
2018-03-15 11:49 | 157692.9 | 4560.0002 | 5 | 18 | 3.140656 | -2.281896 | 2.926249 | 2.89031 | 12.39731 | 10.63489
2018-03-15 11:50 | 157748.7 | 4615.8684 | 5 | 18 | 2.999986 | -2.28215 | 2.926249 | 2.925722 | 12.39731 | 10.74387
2018-03-15 11:52 | 157868.8 | 120.0005 | 6 | 18 | 3.370489 | 0 | 2.926249 | 2.925728 | 12.39731 | 10.74389
2018-03-15 11:54 | 157988.8 | 240.001 | 6 | 18 | 3.38607 | 0 | 2.926249 | 2.925728 | 12.39731 | 10.74389
2018-03-15 11:55 | 158048.8 | 300.0022 | 6 | 18 | 3.389819 | 0 | 2.926249 | 2.925728 | 12.39731 | 10.74389
2018-03-15 11:55 | 158048.8 | 0.0025 | 7 | 19 | 3.389705 | 0 | 0 | 0 | 0 | 0
2018-03-15 11:57 | 158168.9 | 120.0014 | 2 | 19 | 4.075692 | 4.890059 | 0.1623904 | 2.104e-09 | 0.6430539 | 7.131e-09
2018-03-15 11:59 | 158288.9 | 240.001 | 2 | 19 | 4.104416 | 4.89005 | 0.3253899 | 2.104e-09 | 1.309583 | 7.131e-09
2018-03-15 12:01 | 158408.9 | 360.0006 | 2 | 19 | 4.135022 | 4.890006 | 0.4883768 | 2.104e-09 | 1.981158 | 7.131e-09
2018-03-15 12:03 | 158528.9 | 480.0002 | 2 | 19 | 4.158864 | 4.889981 | 0.6513816 | 2.104e-09 | 2.657162 | 7.131e-09
2018-03-15 12:05 | 158648.9 | 600.0006 | 2 | 19 | 4.183085 | 4.890027 | 0.8143753 | 2.104e-09 | 3.33695 | 7.131e-09
2018-03-15 12:07 | 158768.9 | 720.0018 | 2 | 19 | 4.200288 | 4.743508 | 0.9765127 | 2.104e-09 | 4.017062 | 7.131e-09
2018-03-15 12:09 | 158888.9 | 840.0014 | 2 | 19 | 4.200315 | 4.379653 | 1.128492 | 2.104e-09 | 4.655419 | 7.131e-09
2018-03-15 12:11 | 159008.9 | 960.0003 | 2 | 19 | 4.200282 | 4.047902 | 1.268817 | 2.104e-09 | 5.244826 | 7.131e-09
2018-03-15 12:13 | 159128.9 | 1080.0014 | 2 | 19 | 4.200261 | 3.721658 | 1.398295 | 2.104e-09 | 5.788669 | 7.131e-09
2018-03-15 12:15 | 159248.9 | 1200.0003 | 2 | 19 | 4.200312 | 3.385758 | 1.516706 | 2.104e-09 | 6.28603 | 7.131e-09
2018-03-15 12:16 | 159298.6 | 1249.6872 | 2 | 19 | 4.200288 | 3.259997 | 1.562553 | 2.104e-09 | 6.478601 | 7.131e-09
2018-03-15 12:18 | 159418.6 | 120.0014 | 3 | 19 | 4.221881 | 3.260001 | 1.670844 | 2.104e-09 | 6.934516 | 7.131e-09
2018-03-15 12:20 | 159538.6 | 240.0002 | 3 | 19 | 4.246984 | 3.260039 | 1.779506 | 2.104e-09 | 7.394628 | 7.131e-09
2018-03-15 12:22 | 159658.6 | 360.0006 | 3 | 19 | 4.274796 | 3.259994 | 1.888147 | 2.104e-09 | 7.8575 | 7.131e-09
2018-03-15 12:24 | 159778.6 | 480.0002 | 3 | 19 | 4.307252 | 3.259984 | 1.996812 | 2.104e-09 | 8.32375 | 7.131e-09
2018-03-15 12:26 | 159898.6 | 600.0023 | 3 | 19 | 4.340847 | 3.260013 | 2.105501 | 2.104e-09 | 8.79372 | 7.131e-09
2018-03-15 12:28 | 160018.6 | 720.0002 | 3 | 19 | 4.376387 | 3.260037 | 2.214161 | 2.104e-09 | 9.267305 | 7.131e-09
2018-03-15 12:30 | 160138.6 | 840.0006 | 3 | 19 | 4.4003 | 3.069377 | 2.321637 | 2.104e-09 | 9.739379 | 7.131e-09
2018-03-15 12:32 | 160258.6 | 960.0011 | 3 | 19 | 4.400314 | 2.650575 | 2.416832 | 2.104e-09 | 10.15826 | 7.131e-09
2018-03-15 12:34 | 160378.6 | 1080.0015 | 3 | 19 | 4.400288 | 2.287076 | 2.498898 | 2.104e-09 | 10.51938 | 7.131e-09
2018-03-15 12:36 | 160498.6 | 1200.001 | 3 | 19 | 4.400264 | 1.989377 | 2.570037 | 2.104e-09 | 10.83241 | 7.131e-09
2018-03-15 12:38 | 160618.6 | 1320.0022 | 3 | 19 | 4.40025 | 1.74017 | 2.632053 | 2.104e-09 | 11.1053 | 7.131e-09
2018-03-15 12:40 | 160738.6 | 1440.0002 | 3 | 19 | 4.400267 | 1.523754 | 2.686372 | 2.104e-09 | 11.34432 | 7.131e-09
2018-03-15 12:42 | 160858.6 | 1560.0014 | 3 | 19 | 4.400288 | 1.33035 | 2.733866 | 2.104e-09 | 11.5533 | 7.131e-09
2018-03-15 12:44 | 160978.6 | 1680.0002 | 3 | 19 | 4.400236 | 1.170711 | 2.775447 | 2.104e-09 | 11.73627 | 7.131e-09
2018-03-15 12:46 | 161098.6 | 1800.0006 | 3 | 19 | 4.400273 | 1.039059 | 2.812203 | 2.104e-09 | 11.898 | 7.131e-09
2018-03-15 12:48 | 161218.6 | 1920.0011 | 3 | 19 | 4.400215 | 0.9274635 | 2.844943 | 2.104e-09 | 12.04207 | 7.131e-09
2018-03-15 12:50 | 161338.6 | 2040.0014 | 3 | 19 | 4.400198 | 0.8256674 | 2.874156 | 2.104e-09 | 12.17061 | 7.131e-09
2018-03-15 12:52 | 161458.6 | 2160.001 | 3 | 19 | 4.400187 | 0.7350798 | 2.900129 | 2.104e-09 | 12.2849 | 7.131e-09
2018-03-15 12:54 | 161578.6 | 2280.0023 | 3 | 19 | 4.400208 | 0.6615095 | 2.92338 | 2.104e-09 | 12.38721 | 7.131e-09
2018-03-15 12:54 | 161594.8 | 2296.2437 | 3 | 19 | 4.400183 | 0.6519985 | 2.926344 | 2.104e-09 | 12.40025 | 7.131e-09
2018-03-15 12:56 | 161714.9 | 120.0014 | 4 | 19 | 4.332724 | 0 | 2.926345 | 2.104e-09 | 12.40025 | 7.131e-09
2018-03-15 12:58 | 161834.9 | 240.0001 | 4 | 19 | 4.326928 | 0 | 2.926345 | 2.104e-09 | 12.40025 | 7.131e-09
2018-03-15 12:59 | 161894.9 | 300.0038 | 4 | 19 | 4.32529 | 0 | 2.926345 | 2.104e-09 | 12.40025 | 7.131e-09
2018-03-15 13:01 | 162014.9 | 120.0005 | 5 | 19 | 4.084211 | -2.281998 | 2.926345 | 0.07605948 | 12.40025 | 0.3131531
2018-03-15 13:03 | 162134.9 | 240.0002 | 5 | 19 | 4.050469 | -2.281886 | 2.926345 | 0.1521243 | 12.40025 | 0.6224818
2018-03-15 13:05 | 162254.9 | 360.0005 | 5 | 19 | 4.021136 | -2.282021 | 2.926345 | 0.228181 | 12.40025 | 0.9294134
2018-03-15 13:07 | 162374.9 | 480.0002 | 5 | 19 | 3.992343 | -2.281964 | 2.926345 | 0.3042454 | 12.40025 | 1.234187
2018-03-15 13:09 | 162494.9 | 600.0013 | 5 | 19 | 3.961944 | -2.281977 | 2.926345 | 0.3803082 | 12.40025 | 1.536699
2018-03-15 13:11 | 162614.9 | 720.0002 | 5 | 19 | 3.933319 | -2.281977 | 2.926345 | 0.4563792 | 12.40025 | 1.836988
2018-03-15 13:13 | 162734.9 | 840.0014 | 5 | 19 | 3.906174 | -2.28196 | 2.926345 | 0.5324419 | 12.40025 | 2.135126
2018-03-15 13:15 | 162854.9 | 960.0009 | 5 | 19 | 3.880592 | -2.281925 | 2.926345 | 0.6085072 | 12.40025 | 2.43128
2018-03-15 13:17 | 162974.9 | 1080.0005 | 5 | 19 | 3.853644 | -2.281964 | 2.926345 | 0.6845691 | 12.40025 | 2.725439
2018-03-15 13:19 | 163094.9 | 1200.001 | 5 | 19 | 3.82591 | -2.281948 | 2.926345 | 0.7606342 | 12.40025 | 3.017494
2018-03-15 13:21 | 163214.9 | 1320.0013 | 5 | 19 | 3.801176 | -2.281935 | 2.926345 | 0.8366947 | 12.40025 | 3.307537
2018-03-15 13:23 | 163334.9 | 1440.0002 | 5 | 19 | 3.779298 | -2.281935 | 2.926345 | 0.9127571 | 12.40025 | 3.595809
2018-03-15 13:25 | 163454.9 | 1560.0013 | 5 | 19 | 3.758484 | -2.281909 | 2.926345 | 0.9888219 | 12.40025 | 3.882491
2018-03-15 13:27 | 163574.9 | 1680.0002 | 5 | 19 | 3.736601 | -2.28195 | 2.926345 | 1.064876 | 12.40025 | 4.167509
2018-03-15 13:29 | 163694.9 | 1800.0005 | 5 | 19 | 3.716619 | -2.281957 | 2.926345 | 1.14095 | 12.40025 | 4.450992
2018-03-15 13:31 | 163814.9 | 1920.001 | 5 | 19 | 3.697944 | -2.281929 | 2.926345 | 1.217012 | 12.40025 | 4.732968
2018-03-15 13:33 | 163934.9 | 2040.0013 | 5 | 19 | 3.680713 | -2.281993 | 2.926345 | 1.293073 | 12.40025 | 5.013584
2018-03-15 13:35 | 164054.9 | 2160.0009 | 5 | 19 | 3.662996 | -2.281929 | 2.926345 | 1.369138 | 12.40025 | 5.292891
2018-03-15 13:37 | 164174.9 | 2280.0013 | 5 | 19 | 3.645516 | -2.281973 | 2.926345 | 1.4452 | 12.40025 | 5.570824
2018-03-15 13:39 | 164294.9 | 2400.0009 | 5 | 19 | 3.630238 | -2.281996 | 2.926345 | 1.521257 | 12.40025 | 5.847499
2018-03-15 13:41 | 164414.9 | 2520.0005 | 5 | 19 | 3.616677 | -2.281959 | 2.926345 | 1.597325 | 12.40025 | 6.123114
2018-03-15 13:43 | 164534.9 | 2640.0002 | 5 | 19 | 3.603869 | -2.281894 | 2.926345 | 1.673389 | 12.40025 | 6.397724
2018-03-15 13:45 | 164654.9 | 2760.0013 | 5 | 19 | 3.589928 | -2.281891 | 2.926345 | 1.749451 | 12.40025 | 6.671315
2018-03-15 13:47 | 164774.9 | 2880.0002 | 5 | 19 | 3.577838 | -2.281957 | 2.926345 | 1.825516 | 12.40025 | 6.943912
2018-03-15 13:49 | 164894.9 | 3000.0005 | 5 | 19 | 3.567019 | -2.281922 | 2.926345 | 1.901571 | 12.40025 | 7.215605
2018-03-15 13:51 | 165014.9 | 3120.0002 | 5 | 19 | 3.557416 | -2.281868 | 2.926345 | 1.977628 | 12.40025 | 7.486539
2018-03-15 13:53 | 165134.9 | 3240.0005 | 5 | 19 | 3.546438 | -2.281923 | 2.926345 | 2.053691 | 12.40025 | 7.756726
2018-03-15 13:55 | 165254.9 | 3360.0002 | 5 | 19 | 3.534237 | -2.281891 | 2.926345 | 2.129761 | 12.40025 | 8.026031
2018-03-15 13:57 | 165374.9 | 3480.0005 | 5 | 19 | 3.522891 | -2.281947 | 2.926345 | 2.205827 | 12.40025 | 8.294436
2018-03-15 13:59 | 165494.9 | 3600.0002 | 5 | 19 | 3.511669 | -2.281934 | 2.926345 | 2.281888 | 12.40025 | 8.561954
2018-03-15 14:01 | 165614.9 | 3720.0013 | 5 | 19 | 3.499193 | -2.281922 | 2.926345 | 2.357952 | 12.40025 | 8.828614
2018-03-15 14:03 | 165734.9 | 3840.0002 | 5 | 19 | 3.482064 | -2.281853 | 2.926345 | 2.434011 | 12.40025 | 9.094138
2018-03-15 14:05 | 165854.9 | 3960.0013 | 5 | 19 | 3.463635 | -2.281966 | 2.926345 | 2.510073 | 12.40025 | 9.358299
2018-03-15 14:07 | 165974.9 | 4080.0009 | 5 | 19 | 3.440979 | -2.281964 | 2.926345 | 2.586137 | 12.40025 | 9.620931
2018-03-15 14:09 | 166094.9 | 4200.0014 | 5 | 19 | 3.412241 | -2.281896 | 2.926345 | 2.662198 | 12.40025 | 9.881634
2018-03-15 14:11 | 166214.9 | 4320.0009 | 5 | 19 | 3.366135 | -2.281937 | 2.926345 | 2.738254 | 12.40025 | 10.13955
2018-03-15 14:13 | 166334.9 | 4440.0005 | 5 | 19 | 3.289785 | -2.281904 | 2.926345 | 2.814316 | 12.40025 | 10.39292
2018-03-15 14:15 | 166454.9 | 4560.0002 | 5 | 19 | 3.142532 | -2.281919 | 2.926345 | 2.890381 | 12.40025 | 10.63831
2018-03-15 14:16 | 166511.9 | 4616.9139 | 5 | 19 | 2.99999 | -2.281859 | 2.926345 | 2.926452 | 12.40025 | 10.74936
2018-03-15 14:18 | 166631.9 | 120.0014 | 6 | 19 | 3.37081 | 0 | 2.926345 | 2.92646 | 12.40025 | 10.74938
2018-03-15 14:20 | 166751.9 | 240.0001 | 6 | 19 | 3.386567 | 0 | 2.926345 | 2.92646 | 12.40025 | 10.74938
2018-03-15 14:21 | 166811.9 | 300.0046 | 6 | 19 | 3.390406 | 0 | 2.926345 | 2.92646 | 12.40025 | 10.74938
2018-03-15 14:21 | 166811.9 | 0.0026 | 7 | 20 | 3.390656 | 0 | 0 | 0 | 0 | 0
2018-03-15 14:23 | 166932 | 120.0006 | 2 | 20 | 4.076519 | 4.889987 | 0.1623846 | 0 | 0.6433715 | 0
2018-03-15 14:25 | 167052 | 240.001 | 2 | 20 | 4.103961 | 4.889955 | 0.3253926 | 0 | 1.309945 | 0
2018-03-15 14:27 | 167172 | 360.0023 | 2 | 20 | 4.133548 | 4.88993 | 0.48838 | 0 | 1.98133 | 0
2018-03-15 14:29 | 167292 | 480.001 | 2 | 20 | 4.159982 | 4.889951 | 0.6513766 | 0 | 2.657249 | 0
2018-03-15 14:31 | 167412 | 600.0014 | 2 | 20 | 4.185271 | 4.89 | 0.814372 | 0 | 3.337395 | 0
2018-03-15 14:33 | 167532 | 720.001 | 2 | 20 | 4.200293 | 4.735162 | 0.9763301 | 0 | 4.016909 | 0
2018-03-15 14:35 | 167652 | 840.0022 | 2 | 20 | 4.200257 | 4.380816 | 1.128157 | 0 | 4.654628 | 0
2018-03-15 14:37 | 167772 | 960.001 | 2 | 20 | 4.200312 | 4.040973 | 1.268542 | 0 | 5.244283 | 0
2018-03-15 14:39 | 167892 | 1080.0014 | 2 | 20 | 4.200315 | 3.689143 | 1.397375 | 0 | 5.785418 | 0
2018-03-15 14:41 | 168012 | 1200.0009 | 2 | 20 | 4.200293 | 3.370406 | 1.514902 | 0 | 6.279065 | 0
2018-03-15 14:42 | 168056.6 | 1244.6511 | 2 | 20 | 4.200296 | 3.259997 | 1.555997 | 0 | 6.451674 | 0
2018-03-15 14:44 | 168176.7 | 120.0013 | 3 | 20 | 4.22168 | 3.259921 | 1.664292 | 0 | 6.907603 | 0
2018-03-15 14:46 | 168296.7 | 240.0017 | 3 | 20 | 4.246792 | 3.25995 | 1.772944 | 0 | 7.367624 | 0
2018-03-15 14:48 | 168416.7 | 360.0013 | 3 | 20 | 4.276106 | 3.259908 | 1.88161 | 0 | 7.830652 | 0
2018-03-15 14:50 | 168536.7 | 480.0001 | 3 | 20 | 4.307856 | 3.260011 | 1.990259 | 0 | 8.296969 | 0
2018-03-15 14:52 | 168656.7 | 600.0021 | 3 | 20 | 4.340766 | 3.259997 | 2.098932 | 0 | 8.766886 | 0
2018-03-15 14:54 | 168776.7 | 720.0018 | 3 | 20 | 4.375406 | 3.259988 | 2.207601 | 0 | 9.240466 | 0
2018-03-15 14:56 | 168896.7 | 840.0022 | 3 | 20 | 4.400332 | 3.068274 | 2.315124 | 0 | 9.712687 | 0
2018-03-15 14:58 | 169016.7 | 960.0018 | 3 | 20 | 4.400269 | 2.640347 | 2.409989 | 0 | 10.13012 | 0
2018-03-15 15:00 | 169136.7 | 1080.0014 | 3 | 20 | 4.400296 | 2.293563 | 2.492068 | 0 | 10.49129 | 0
2018-03-15 15:02 | 169256.7 | 1200.0002 | 3 | 20 | 4.400273 | 1.999017 | 2.563455 | 0 | 10.80542 | 0
2018-03-15 15:04 | 169376.7 | 1320.0005 | 3 | 20 | 4.400243 | 1.748664 | 2.625867 | 0 | 11.08004 | 0
2018-03-15 15:06 | 169496.7 | 1440.0009 | 3 | 20 | 4.400259 | 1.52389 | 2.680367 | 0 | 11.31986 | 0
2018-03-15 15:08 | 169616.7 | 1560.0013 | 3 | 20 | 4.400266 | 1.334282 | 2.727868 | 0 | 11.52887 | 0
2018-03-15 15:10 | 169736.7 | 1680.0009 | 3 | 20 | 4.400229 | 1.178184 | 2.769665 | 0 | 11.7128 | 0
2018-03-15 15:12 | 169856.7 | 1800.0013 | 3 | 20 | 4.40018 | 1.048254 | 2.80672 | 0 | 11.87585 | 0
2018-03-15 15:14 | 169976.7 | 1920.0002 | 3 | 20 | 4.400233 | 0.9344597 | 2.839744 | 0 | 12.02116 | 0
2018-03-15 15:16 | 170096.7 | 2040.0005 | 3 | 20 | 4.400271 | 0.829175 | 2.869075 | 0 | 12.15022 | 0
2018-03-15 15:18 | 170216.7 | 2160.001 | 3 | 20 | 4.400215 | 0.7425909 | 2.895219 | 0 | 12.26526 | 0
2018-03-15 15:20 | 170336.7 | 2280.0022 | 3 | 20 | 4.400242 | 0.6701851 | 2.918717 | 0 | 12.36866 | 0
2018-03-15 15:20 | 170369.2 | 2312.598 | 3 | 20 | 4.400203 | 0.6519985 | 2.924699 | 0 | 12.39498 | 0
2018-03-15 15:22 | 170489.3 | 120.0004 | 4 | 20 | 4.332448 | 0 | 2.924699 | 0 | 12.39498 | 0
2018-03-15 15:24 | 170609.3 | 240.0008 | 4 | 20 | 4.326641 | 0 | 2.924699 | 0 | 12.39498 | 0
2018-03-15 15:25 | 170669.3 | 300.0012 | 4 | 20 | 4.324992 | 0 | 2.924699 | 0 | 12.39498 | 0
2018-03-15 15:27 | 170789.4 | 120.0005 | 5 | 20 | 4.082772 | -2.281884 | 2.924699 | 0.07606059 | 12.39498 | 0.3130383
2018-03-15 15:29 | 170909.4 | 240.0002 | 5 | 20 | 4.049583 | -2.281894 | 2.924699 | 0.1521097 | 12.39498 | 0.6222076
2018-03-15 15:31 | 171029.4 | 360.0006 | 5 | 20 | 4.020109 | -2.281869 | 2.924699 | 0.2281706 | 12.39498 | 0.9291014
2018-03-15 15:33 | 171149.4 | 480.0001 | 5 | 20 | 3.989521 | -2.281902 | 2.924699 | 0.3042399 | 12.39498 | 1.233755
2018-03-15 15:35 | 171269.4 | 600.0005 | 5 | 20 | 3.960145 | -2.28197 | 2.924699 | 0.3803074 | 12.39498 | 1.536093
2018-03-15 15:37 | 171389.4 | 720.0009 | 5 | 20 | 3.932128 | -2.28188 | 2.924699 | 0.4563691 | 12.39498 | 1.836237
2018-03-15 15:39 | 171509.4 | 840.0013 | 5 | 20 | 3.905755 | -2.281932 | 2.924699 | 0.5324233 | 12.39498 | 2.134283
2018-03-15 15:41 | 171629.4 | 960.0009 | 5 | 20 | 3.878994 | -2.281929 | 2.924699 | 0.6084934 | 12.39498 | 2.430385
2018-03-15 15:43 | 171749.4 | 1080.0014 | 5 | 20 | 3.851012 | -2.282004 | 2.924699 | 0.6845497 | 12.39498 | 2.724336
2018-03-15 15:45 | 171869.4 | 1200.0009 | 5 | 20 | 3.824622 | -2.281939 | 2.924699 | 0.7606127 | 12.39498 | 3.016243
2018-03-15 15:47 | 171989.4 | 1320.0013 | 5 | 20 | 3.800551 | -2.281891 | 2.924699 | 0.8366724 | 12.39498 | 3.306205
2018-03-15 15:49 | 172109.4 | 1440.0001 | 5 | 20 | 3.778585 | -2.281922 | 2.924699 | 0.9127333 | 12.39498 | 3.594438
2018-03-15 15:51 | 172229.4 | 1560.0013 | 5 | 20 | 3.75612 | -2.28197 | 2.924699 | 0.9887981 | 12.39498 | 3.881009
2018-03-15 15:53 | 172349.4 | 1680.0001 | 5 | 20 | 3.735169 | -2.281984 | 2.924699 | 1.064871 | 12.39498 | 4.165936
2018-03-15 15:55 | 172469.4 | 1800.0014 | 5 | 20 | 3.715685 | -2.281952 | 2.924699 | 1.140931 | 12.39498 | 4.449286
2018-03-15 15:57 | 172589.4 | 1920.0009 | 5 | 20 | 3.697783 | -2.281947 | 2.924699 | 1.216995 | 12.39498 | 4.731229
2018-03-15 15:59 | 172709.4 | 2040.0006 | 5 | 20 | 3.679534 | -2.281984 | 2.924699 | 1.293051 | 12.39498 | 5.011783
2018-03-15 16:01 | 172829.4 | 2160.0001 | 5 | 20 | 3.660834 | -2.281975 | 2.924699 | 1.369121 | 12.39498 | 5.290962
2018-03-15 16:03 | 172949.4 | 2280.0006 | 5 | 20 | 3.644443 | -2.28194 | 2.924699 | 1.445186 | 12.39498 | 5.568791
2018-03-15 16:05 | 173069.4 | 2400.0001 | 5 | 20 | 3.629822 | -2.281948 | 2.924699 | 1.52125 | 12.39498 | 5.84543
2018-03-15 16:07 | 173189.4 | 2520.0014 | 5 | 20 | 3.616304 | -2.281957 | 2.924699 | 1.597314 | 12.39498 | 6.121017
2018-03-15 16:09 | 173309.4 | 2640.0009 | 5 | 20 | 3.602031 | -2.281919 | 2.924699 | 1.673374 | 12.39498 | 6.395535
2018-03-15 16:11 | 173429.4 | 2760.0006 | 5 | 20 | 3.589198 | -2.281959 | 2.924699 | 1.749436 | 12.39498 | 6.669009
2018-03-15 16:13 | 173549.4 | 2880.001 | 5 | 20 | 3.578048 | -2.281939 | 2.924699 | 1.825498 | 12.39498 | 6.941579
2018-03-15 16:15 | 173669.4 | 3000.0014 | 5 | 20 | 3.568117 | -2.28197 | 2.924699 | 1.901552 | 12.39498 | 7.213327
2018-03-15 16:17 | 173789.4 | 3120.0001 | 5 | 20 | 3.557404 | -2.281896 | 2.924699 | 1.977624 | 12.39498 | 7.484367
2018-03-15 16:19 | 173909.4 | 3240.0005 | 5 | 20 | 3.545344 | -2.281898 | 2.924699 | 2.05369 | 12.39498 | 7.7545
2018-03-15 16:21 | 174029.4 | 3360.0009 | 5 | 20 | 3.534619 | -2.28196 | 2.924699 | 2.12975 | 12.39498 | 8.023748
2018-03-15 16:23 | 174149.4 | 3480.0006 | 5 | 20 | 3.524307 | -2.281871 | 2.924699 | 2.205816 | 12.39498 | 8.292212
2018-03-15 16:25 | 174269.4 | 3600.0009 | 5 | 20 | 3.513118 | -2.281948 | 2.924699 | 2.281877 | 12.39498 | 8.559866
2018-03-15 16:27 | 174389.4 | 3720.0014 | 5 | 20 | 3.498682 | -2.281927 | 2.924699 | 2.357932 | 12.39498 | 8.826534
2018-03-15 16:29 | 174509.4 | 3840.0009 | 5 | 20 | 3.482998 | -2.2819 | 2.924699 | 2.433999 | 12.39498 | 9.092068
2018-03-15 16:31 | 174629.4 | 3960.0006 | 5 | 20 | 3.465705 | -2.281904 | 2.924699 | 2.510061 | 12.39498 | 9.356355
2018-03-15 16:33 | 174749.4 | 4080.0001 | 5 | 20 | 3.444668 | -2.281886 | 2.924699 | 2.586114 | 12.39498 | 9.619173
2018-03-15 16:35 | 174869.4 | 4200.0014 | 5 | 20 | 3.413735 | -2.281857 | 2.924699 | 2.662178 | 12.39498 | 9.880099
2018-03-15 16:37 | 174989.4 | 4320.0009 | 5 | 20 | 3.365241 | -2.281927 | 2.924699 | 2.738237 | 12.39498 | 10.13802
2018-03-15 16:39 | 175109.4 | 4440.001 | 5 | 20 | 3.291468 | -2.281863 | 2.924699 | 2.814298 | 12.39498 | 10.39143
2018-03-15 16:41 | 175229.4 | 4560.0009 | 5 | 20 | 3.14507 | -2.281894 | 2.924699 | 2.890358 | 12.39498 | 10.63697
2018-03-15 16:42 | 175286.5 | 4617.1621 | 5 | 20 | 2.999999 | -2.281851 | 2.924699 | 2.926595 | 12.39498 | 10.74859
2018-03-15 16:44 | 175406.6 | 120.0013 | 6 | 20 | 3.364376 | 0 | 2.924699 | 2.926595 | 12.39498 | 10.74859
2018-03-15 16:46 | 175526.6 | 240.001 | 6 | 20 | 3.379777 | 0 | 2.924699 | 2.926595 | 12.39498 | 10.74859
2018-03-15 16:47 | 175586.6 | 300.0022 | 6 | 20 | 3.383401 | 0 | 2.924699 | 2.926595 | 12.39498 | 10.74859
2018-03-15 16:47 | 175586.6 | 0.0024 | 7 | 21 | 3.383167 | 0 | 0 | 0 | 0 | 0
2018-03-15 16:49 | 175706.7 | 120.0006 | 2 | 21 | 4.073864 | 4.889985 | 0.1623992 | 2.491e-09 | 0.6426244 | 8.427e-09
2018-03-15 16:51 | 175826.7 | 240.0002 | 2 | 21 | 4.102116 | 4.889993 | 0.3253809 | 2.491e-09 | 1.308735 | 8.427e-09
2018-03-15 16:53 | 175946.7 | 360.0014 | 2 | 21 | 4.134698 | 4.889989 | 0.4883732 | 2.491e-09 | 1.980058 | 8.427e-09
2018-03-15 16:55 | 176066.7 | 480.0002 | 2 | 21 | 4.163146 | 4.889983 | 0.6513536 | 2.491e-09 | 2.65634 | 8.427e-09
2018-03-15 16:57 | 176186.7 | 600.0006 | 2 | 21 | 4.186098 | 4.889989 | 0.8143796 | 2.491e-09 | 3.336928 | 8.427e-09
2018-03-15 16:59 | 176306.7 | 720.0002 | 2 | 21 | 4.20028 | 4.730538 | 0.9762177 | 2.491e-09 | 4.016006 | 8.427e-09
2018-03-15 17:01 | 176426.7 | 840.0007 | 2 | 21 | 4.200296 | 4.378953 | 1.128126 | 2.491e-09 | 4.654065 | 8.427e-09
2018-03-15 17:03 | 176546.7 | 960.0002 | 2 | 21 | 4.200252 | 4.01242 | 1.268025 | 2.491e-09 | 5.24168 | 8.427e-09
2018-03-15 17:05 | 176666.7 | 1080.0007 | 2 | 21 | 4.200274 | 3.674727 | 1.395951 | 2.491e-09 | 5.779007 | 8.427e-09
2018-03-15 17:07 | 176786.7 | 1200.0002 | 2 | 21 | 4.200272 | 3.373719 | 1.513381 | 2.491e-09 | 6.272245 | 8.427e-09
2018-03-15 17:08 | 176834.7 | 1248.0561 | 2 | 21 | 4.200266 | 3.259999 | 1.557643 | 2.491e-09 | 6.458158 | 8.427e-09
2018-03-15 17:10 | 176954.7 | 120.0012 | 3 | 21 | 4.22095 | 3.259973 | 1.665932 | 2.491e-09 | 6.914001 | 8.427e-09
2018-03-15 17:12 | 177074.7 | 240.0008 | 3 | 21 | 4.247552 | 3.259992 | 1.774595 | 2.491e-09 | 7.374059 | 8.427e-09
2018-03-15 17:14 | 177194.7 | 360.0012 | 3 | 21 | 4.277116 | 3.260036 | 1.883264 | 2.491e-09 | 7.837243 | 8.427e-09
2018-03-15 17:16 | 177314.7 | 480 | 3 | 21 | 4.307608 | 3.25994 | 1.99192 | 2.491e-09 | 8.303618 | 8.427e-09
2018-03-15 17:18 | 177434.7 | 600.0012 | 3 | 21 | 4.339409 | 3.26002 | 2.100585 | 2.491e-09 | 8.773424 | 8.427e-09
2018-03-15 17:20 | 177554.7 | 720.0002 | 3 | 21 | 4.37477 | 3.260011 | 2.209249 | 2.491e-09 | 9.246844 | 8.427e-09
2018-03-15 17:22 | 177674.7 | 840.0013 | 3 | 21 | 4.40031 | 3.052018 | 2.316564 | 2.491e-09 | 9.718162 | 8.427e-09
2018-03-15 17:24 | 177794.7 | 960.0018 | 3 | 21 | 4.400278 | 2.643237 | 2.411209 | 2.491e-09 | 10.13462 | 8.427e-09
2018-03-15 17:26 | 177914.7 | 1080.0013 | 3 | 21 | 4.400266 | 2.300857 | 2.493464 | 2.491e-09 | 10.49657 | 8.427e-09
2018-03-15 17:28 | 178034.7 | 1200.0025 | 3 | 21 | 4.40028 | 2.00965 | 2.565225 | 2.491e-09 | 10.81234 | 8.427e-09
2018-03-15 17:30 | 178154.7 | 1320.0004 | 3 | 21 | 4.400256 | 1.745735 | 2.627759 | 2.491e-09 | 11.08751 | 8.427e-09
2018-03-15 17:32 | 178274.7 | 1440.0009 | 3 | 21 | 4.400231 | 1.520185 | 2.682042 | 2.491e-09 | 11.32637 | 8.427e-09
2018-03-15 17:34 | 178394.7 | 1560.0013 | 3 | 21 | 4.400217 | 1.33753 | 2.729598 | 2.491e-09 | 11.53562 | 8.427e-09
2018-03-15 17:36 | 178514.7 | 1680.0001 | 3 | 21 | 4.400265 | 1.185655 | 2.771568 | 2.491e-09 | 11.7203 | 8.427e-09
2018-03-15 17:38 | 178634.7 | 1800.002 | 3 | 21 | 4.400261 | 1.051859 | 2.808809 | 2.491e-09 | 11.88417 | 8.427e-09
2018-03-15 17:40 | 178754.7 | 1920.0017 | 3 | 21 | 4.400208 | 0.9286289 | 2.841769 | 2.491e-09 | 12.0292 | 8.427e-09
2018-03-15 17:42 | 178874.7 | 2040.002 | 3 | 21 | 4.400264 | 0.8292294 | 2.871015 | 2.491e-09 | 12.1579 | 8.427e-09
2018-03-15 17:44 | 178994.7 | 2160.0001 | 3 | 21 | 4.400218 | 0.7439709 | 2.897188 | 2.491e-09 | 12.27306 | 8.427e-09
2018-03-15 17:46 | 179114.7 | 2280.0011 | 3 | 21 | 4.40026 | 0.672492 | 2.920766 | 2.491e-09 | 12.37681 | 8.427e-09
2018-03-15 17:47 | 179149.7 | 2314.9405 | 3 | 21 | 4.400217 | 0.6519928 | 2.927191 | 2.491e-09 | 12.40508 | 8.427e-09
2018-03-15 17:49 | 179269.7 | 120.0012 | 4 | 21 | 4.332742 | 0 | 2.927191 | 2.491e-09 | 12.40508 | 8.427e-09
2018-03-15 17:51 | 179389.7 | 240.0008 | 4 | 21 | 4.327014 | 0 | 2.927191 | 2.491e-09 | 12.40508 | 8.427e-09
2018-03-15 17:52 | 179449.7 | 300.0044 | 4 | 21 | 4.325397 | 0 | 2.927191 | 2.491e-09 | 12.40508 | 8.427e-09
2018-03-15 17:54 | 179569.8 | 120.0005 | 5 | 21 | 4.083821 | -2.281929 | 2.927191 | 0.07605503 | 12.40508 | 0.3130683
2018-03-15 17:56 | 179689.8 | 240.001 | 5 | 21 | 4.050543 | -2.281889 | 2.927191 | 0.152118 | 12.40508 | 0.6223892
2018-03-15 17:58 | 179809.8 | 360.0005 | 5 | 21 | 4.019021 | -2.281905 | 2.927191 | 0.2281773 | 12.40508 | 0.92928
2018-03-15 18:00 | 179929.8 | 480.0002 | 5 | 21 | 3.989095 | -2.281869 | 2.927191 | 0.3042316 | 12.40508 | 1.233787
2018-03-15 18:02 | 180049.8 | 600.0013 | 5 | 21 | 3.960639 | -2.281876 | 2.927191 | 0.3802985 | 12.40508 | 1.536138
2018-03-15 18:04 | 180169.8 | 720.0002 | 5 | 21 | 3.933399 | -2.281894 | 2.927191 | 0.4563599 | 12.40508 | 1.836349
2018-03-15 18:06 | 180289.8 | 840.0006 | 5 | 21 | 3.905761 | -2.281853 | 2.927191 | 0.5324244 | 12.40508 | 2.134496
2018-03-15 18:08 | 180409.8 | 960.0009 | 5 | 21 | 3.877613 | -2.281846 | 2.927191 | 0.6084858 | 12.40508 | 2.430492
2018-03-15 18:10 | 180529.8 | 1080.0006 | 5 | 21 | 3.85101 | -2.281848 | 2.927191 | 0.6845471 | 12.40508 | 2.724413
2018-03-15 18:12 | 180649.8 | 1200.0009 | 5 | 21 | 3.825175 | -2.281876 | 2.927191 | 0.7606044 | 12.40508 | 3.016314
2018-03-15 18:14 | 180769.8 | 1320.0013 | 5 | 21 | 3.801148 | -2.281884 | 2.927191 | 0.8366614 | 12.40508 | 3.306328
2018-03-15 18:16 | 180889.8 | 1440.0009 | 5 | 21 | 3.777363 | -2.281907 | 2.927191 | 0.9127255 | 12.40508 | 3.594555
2018-03-15 18:18 | 181009.8 | 1560.0005 | 5 | 21 | 3.755408 | -2.281841 | 2.927191 | 0.988781 | 12.40508 | 3.880988
2018-03-15 18:20 | 181129.8 | 1680.001 | 5 | 21 | 3.735238 | -2.281932 | 2.927191 | 1.064854 | 12.40508 | 4.165898
2018-03-15 18:22 | 181249.8 | 1800.0013 | 5 | 21 | 3.716663 | -2.281884 | 2.927191 | 1.140904 | 12.40508 | 4.449252
2018-03-15 18:24 | 181369.8 | 1920.0009 | 5 | 21 | 3.697764 | -2.281932 | 2.927191 | 1.216969 | 12.40508 | 4.731247
2018-03-15 18:26 | 181489.8 | 2040.0013 | 5 | 21 | 3.678131 | -2.281864 | 2.927191 | 1.29303 | 12.40508 | 5.011748
2018-03-15 18:28 | 181609.8 | 2160.0009 | 5 | 21 | 3.66079 | -2.281961 | 2.927191 | 1.369095 | 12.40508 | 5.290854
2018-03-15 18:30 | 181729.8 | 2280.0013 | 5 | 21 | 3.645018 | -2.281957 | 2.927191 | 1.445148 | 12.40508 | 5.568655
2018-03-15 18:32 | 181849.8 | 2400.0002 | 5 | 21 | 3.630483 | -2.281875 | 2.927191 | 1.521215 | 12.40508 | 5.84537
2018-03-15 18:34 | 181969.8 | 2520.0006 | 5 | 21 | 3.61516 | -2.281912 | 2.927191 | 1.59727 | 12.40508 | 6.120913
2018-03-15 18:36 | 182089.8 | 2640.0009 | 5 | 21 | 3.601213 | -2.281912 | 2.927191 | 1.673334 | 12.40508 | 6.395345
2018-03-15 18:38 | 182209.8 | 2760.0006 | 5 | 21 | 3.589067 | -2.281907 | 2.927191 | 1.749399 | 12.40508 | 6.668803
2018-03-15 18:40 | 182329.8 | 2880.001 | 5 | 21 | 3.578422 | -2.281982 | 2.927191 | 1.825457 | 12.40508 | 6.941368
2018-03-15 18:42 | 182449.8 | 3000.0014 | 5 | 21 | 3.567513 | -2.281939 | 2.927191 | 1.901529 | 12.40508 | 7.213178
2018-03-15 18:44 | 182569.8 | 3120.0002 | 5 | 21 | 3.555415 | -2.281945 | 2.927191 | 1.977593 | 12.40508 | 7.484072
2018-03-15 18:46 | 182689.8 | 3240.0005 | 5 | 21 | 3.54474 | -2.281917 | 2.927191 | 2.053644 | 12.40508 | 7.754052
2018-03-15 18:48 | 182809.8 | 3360.001 | 5 | 21 | 3.53455 | -2.281945 | 2.927191 | 2.129706 | 12.40508 | 8.023282
2018-03-15 18:50 | 182929.8 | 3480.0013 | 5 | 21 | 3.524148 | -2.281911 | 2.927191 | 2.205773 | 12.40508 | 8.291765
2018-03-15 18:52 | 183049.8 | 3600.0001 | 5 | 21 | 3.51092 | -2.28193 | 2.927191 | 2.281833 | 12.40508 | 8.559333
2018-03-15 18:54 | 183169.8 | 3720.0013 | 5 | 21 | 3.496909 | -2.281975 | 2.927191 | 2.357901 | 12.40508 | 8.825861
2018-03-15 18:56 | 183289.8 | 3840.0002 | 5 | 21 | 3.482184 | -2.281935 | 2.927191 | 2.433966 | 12.40508 | 9.091305
2018-03-15 18:58 | 183409.8 | 3960.0005 | 5 | 21 | 3.465849 | -2.281878 | 2.927191 | 2.510026 | 12.40508 | 9.355555
2018-03-15 19:00 | 183529.8 | 4080.001 | 5 | 21 | 3.443272 | -2.2819 | 2.927191 | 2.58609 | 12.40508 | 9.618378
2018-03-15 19:02 | 183649.8 | 4200.0013 | 5 | 21 | 3.409812 | -2.281945 | 2.927191 | 2.662139 | 12.40508 | 9.879026
2018-03-15 19:04 | 183769.8 | 4320.0002 | 5 | 21 | 3.364649 | -2.281866 | 2.927191 | 2.738212 | 12.40508 | 10.13682
2018-03-15 19:06 | 183889.8 | 4440.0014 | 5 | 21 | 3.292124 | -2.281864 | 2.927191 | 2.814268 | 12.40508 | 10.39021
2018-03-15 19:08 | 184009.8 | 4560.001 | 5 | 21 | 3.147385 | -2.281902 | 2.927191 | 2.890327 | 12.40508 | 10.63588
2018-03-15 19:09 | 184067.9 | 4618.0853 | 5 | 21 | 2.999984 | -2.281875 | 2.927191 | 2.927152 | 12.40508 | 10.74936
2018-03-15 19:11 | 184187.9 | 120.0002 | 6 | 21 | 3.365459 | 0 | 2.927191 | 2.927152 | 12.40508 | 10.74936
2018-03-15 19:13 | 184307.9 | 240.0007 | 6 | 21 | 3.380809 | 0 | 2.927191 | 2.927152 | 12.40508 | 10.74936
2018-03-15 19:14 | 184367.9 | 300.0019 | 6 | 21 | 3.384484 | 0 | 2.927191 | 2.927152 | 12.40508 | 10.74936
2018-03-15 19:14 | 184367.9 | 0.0024 | 7 | 22 | 3.384594 | 0 | 0 | 0 | 0 | 0
2018-03-15 19:16 | 184488 | 120.0005 | 2 | 22 | 4.072954 | 4.890002 | 0.1623839 | 0 | 0.6425837 | 0
2018-03-15 19:18 | 184608 | 240.001 | 2 | 22 | 4.102151 | 4.890037 | 0.3253909 | 0 | 1.308692 | 0
2018-03-15 19:20 | 184728 | 360.0023 | 2 | 22 | 4.136291 | 4.889915 | 0.4883972 | 0 | 1.98025 | 0
2018-03-15 19:22 | 184848 | 480.0001 | 2 | 22 | 4.161965 | 4.889977 | 0.6513819 | 0 | 2.656586 | 0
2018-03-15 19:24 | 184968 | 600.0006 | 2 | 22 | 4.183924 | 4.889941 | 0.8143815 | 0 | 3.336788 | 0
2018-03-15 19:26 | 185088 | 720.0018 | 2 | 22 | 4.200309 | 4.769799 | 0.9767817 | 0 | 4.01794 | 0
2018-03-15 19:28 | 185208 | 840.0015 | 2 | 22 | 4.200308 | 4.379222 | 1.129323 | 0 | 4.658658 | 0
2018-03-15 19:30 | 185328 | 960.001 | 2 | 22 | 4.200259 | 4.011992 | 1.268985 | 0 | 5.245281 | 0
2018-03-15 19:32 | 185448 | 1080.0015 | 2 | 22 | 4.20028 | 3.694686 | 1.397329 | 0 | 5.784362 | 0
2018-03-15 19:34 | 185568 | 1200.001 | 2 | 22 | 4.200262 | 3.403127 | 1.515548 | 0 | 6.280915 | 0
2018-03-15 19:35 | 185626.7 | 1258.6582 | 2 | 22 | 4.20028 | 3.259995 | 1.569821 | 0 | 6.508876 | 0
2018-03-15 19:37 | 185746.7 | 120.0016 | 3 | 22 | 4.223001 | 3.259917 | 1.678096 | 0 | 6.964755 | 0
2018-03-15 19:39 | 185866.7 | 240.0003 | 3 | 22 | 4.250196 | 3.260039 | 1.786761 | 0 | 7.425117 | 0
2018-03-15 19:41 | 185986.7 | 360.0023 | 3 | 22 | 4.278616 | 3.259931 | 1.895423 | 0 | 7.888475 | 0
2018-03-15 19:43 | 186106.7 | 480.0019 | 3 | 22 | 4.308404 | 3.260043 | 2.004089 | 0 | 8.355027 | 0
2018-03-15 19:45 | 186226.7 | 600.0024 | 3 | 22 | 4.341383 | 3.260009 | 2.112752 | 0 | 8.824944 | 0
2018-03-15 19:47 | 186346.7 | 720.0011 | 3 | 22 | 4.379161 | 3.260009 | 2.221409 | 0 | 9.298685 | 0
2018-03-15 19:49 | 186466.7 | 840.0016 | 3 | 22 | 4.400321 | 3.017276 | 2.328073 | 0 | 9.767411 | 0
2018-03-15 19:51 | 186586.7 | 960.0013 | 3 | 22 | 4.400291 | 2.621907 | 2.421829 | 0 | 10.17997 | 0
2018-03-15 19:53 | 186706.7 | 1080.0008 | 3 | 22 | 4.40031 | 2.286107 | 2.503516 | 0 | 10.53941 | 0
2018-03-15 19:55 | 186826.7 | 1200.0008 | 3 | 22 | 4.40028 | 1.978538 | 2.574514 | 0 | 10.85183 | 0
2018-03-15 19:57 | 186946.7 | 1320.0024 | 3 | 22 | 4.40029 | 1.716285 | 2.635909 | 0 | 11.12198 | 0
2018-03-15 19:59 | 187066.7 | 1440.0021 | 3 | 22 | 4.400255 | 1.503399 | 2.689471 | 0 | 11.35766 | 0
2018-03-15 20:01 | 187186.7 | 1560.0015 | 3 | 22 | 4.400256 | 1.326652 | 2.736542 | 0 | 11.56479 | 0
2018-03-15 20:03 | 187306.7 | 1680.0003 | 3 | 22 | 4.400245 | 1.171183 | 2.778117 | 0 | 11.74773 | 0
2018-03-15 20:05 | 187426.7 | 1800.0024 | 3 | 22 | 4.40022 | 1.030245 | 2.814757 | 0 | 11.90896 | 0
2018-03-15 20:07 | 187546.7 | 1920.0003 | 3 | 22 | 4.400209 | 0.9156818 | 2.847127 | 0 | 12.05139 | 0
2018-03-15 20:09 | 187666.7 | 2040.0016 | 3 | 22 | 4.400246 | 0.8193941 | 2.875997 | 0 | 12.17842 | 0
2018-03-15 20:11 | 187786.7 | 2160.0003 | 3 | 22 | 4.400207 | 0.7368994 | 2.901914 | 0 | 12.29247 | 0
2018-03-15 20:13 | 187906.7 | 2280.0008 | 3 | 22 | 4.400202 | 0.660677 | 2.925203 | 0 | 12.39494 | 0
2018-03-15 20:13 | 187920.8 | 2294.0876 | 3 | 22 | 4.400211 | 0.6519928 | 2.927771 | 0 | 12.40624 | 0
2018-03-15 20:15 | 188040.8 | 120.0003 | 4 | 22 | 4.333026 | 0 | 2.927771 | 0 | 12.40624 | 0
2018-03-15 20:17 | 188160.8 | 239.9998 | 4 | 22 | 4.327322 | 0 | 2.927771 | 0 | 12.40624 | 0
2018-03-15 20:18 | 188220.8 | 300.0042 | 4 | 22 | 4.325689 | 0 | 2.927771 | 0 | 12.40624 | 0
2018-03-15 20:20 | 188340.9 | 120.0013 | 5 | 22 | 4.086475 | -2.281917 | 2.927771 | 0.076054 | 12.40624 | 0.3132496
2018-03-15 20:22 | 188460.9 | 240.0009 | 5 | 22 | 4.051667 | -2.281922 | 2.927771 | 0.1521149 | 12.40624 | 0.6227186
2018-03-15 20:24 | 188580.9 | 360.0014 | 5 | 22 | 4.02036 | -2.281943 | 2.927771 | 0.2281721 | 12.40624 | 0.9296619
2018-03-15 20:26 | 188700.9 | 480.0001 | 5 | 22 | 3.991298 | -2.281887 | 2.927771 | 0.3042316 | 12.40624 | 1.234337
2018-03-15 20:28 | 188820.9 | 600.0005 | 5 | 22 | 3.963498 | -2.281816 | 2.927771 | 0.3803031 | 12.40624 | 1.536893
2018-03-15 20:30 | 188940.9 | 720.0009 | 5 | 22 | 3.93535 | -2.281845 | 2.927771 | 0.4563583 | 12.40624 | 1.837271
2018-03-15 20:32 | 189060.9 | 840.0005 | 5 | 22 | 3.906306 | -2.28194 | 2.927771 | 0.5324231 | 12.40624 | 2.135503
2018-03-15 20:34 | 189180.9 | 960.0001 | 5 | 22 | 3.87947 | -2.281848 | 2.927771 | 0.6084765 | 12.40624 | 2.431558
2018-03-15 20:36 | 189300.9 | 1080.0005 | 5 | 22 | 3.853503 | -2.281939 | 2.927771 | 0.684541 | 12.40624 | 2.725657
2018-03-15 20:38 | 189420.9 | 1200.0009 | 5 | 22 | 3.828042 | -2.28188 | 2.927771 | 0.760595 | 12.40624 | 3.017767
2018-03-15 20:40 | 189540.9 | 1320.0014 | 5 | 22 | 3.802414 | -2.281846 | 2.927771 | 0.8366579 | 12.40624 | 3.307968
2018-03-15 20:42 | 189660.9 | 1440.0001 | 5 | 22 | 3.778676 | -2.281887 | 2.927771 | 0.9127184 | 12.40624 | 3.596255
2018-03-15 20:44 | 189780.9 | 1560.0014 | 5 | 22 | 3.757643 | -2.281916 | 2.927771 | 0.9887915 | 12.40624 | 3.882902
2018-03-15 20:46 | 189900.9 | 1680.0001 | 5 | 22 | 3.738104 | -2.281898 | 2.927771 | 1.064838 | 12.40624 | 4.167902
2018-03-15 20:48 | 190020.9 | 1800.0006 | 5 | 22 | 3.718668 | -2.281934 | 2.927771 | 1.14091 | 12.40624 | 4.451534
2018-03-15 20:50 | 190140.9 | 1920.0009 | 5 | 22 | 3.69827 | -2.281905 | 2.927771 | 1.216964 | 12.40624 | 4.733578
2018-03-15 20:52 | 190260.9 | 2040.0006 | 5 | 22 | 3.67978 | -2.281861 | 2.927771 | 1.293022 | 12.40624 | 5.014147
2018-03-15 20:54 | 190380.9 | 2160.0001 | 5 | 22 | 3.662815 | -2.281907 | 2.927771 | 1.369095 | 12.40624 | 5.293424
2018-03-15 20:56 | 190500.9 | 2280.0005 | 5 | 22 | 3.64732 | -2.281922 | 2.927771 | 1.445151 | 12.40624 | 5.571414
2018-03-15 20:58 | 190620.9 | 2400.0002 | 5 | 22 | 3.631253 | -2.281923 | 2.927771 | 1.521214 | 12.40624 | 5.848238
2018-03-15 21:00 | 190740.9 | 2520.0006 | 5 | 22 | 3.616001 | -2.281884 | 2.927771 | 1.597276 | 12.40624 | 6.12384
2018-03-15 21:02 | 190860.9 | 2640.0002 | 5 | 22 | 3.60275 | -2.281939 | 2.927771 | 1.673337 | 12.40624 | 6.398363
2018-03-15 21:04 | 190980.9 | 2760.0005 | 5 | 22 | 3.591207 | -2.281884 | 2.927771 | 1.749391 | 12.40624 | 6.671914
2018-03-15 21:06 | 191100.9 | 2880.0017 | 5 | 22 | 3.579744 | -2.28195 | 2.927771 | 1.825463 | 12.40624 | 6.944672
2018-03-15 21:08 | 191220.9 | 3000.0014 | 5 | 22 | 3.567089 | -2.281896 | 2.927771 | 1.901522 | 12.40624 | 7.21646
2018-03-15 21:10 | 191340.9 | 3120.0009 | 5 | 22 | 3.556258 | -2.281925 | 2.927771 | 1.977585 | 12.40624 | 7.487365
2018-03-15 21:12 | 191460.9 | 3240.0006 | 5 | 22 | 3.54602 | -2.281927 | 2.927771 | 2.053646 | 12.40624 | 7.757464
2018-03-15 21:14 | 191580.9 | 3360.0009 | 5 | 22 | 3.536191 | -2.281941 | 2.927771 | 2.129702 | 12.40624 | 8.026798
2018-03-15 21:16 | 191700.9 | 3480.0013 | 5 | 22 | 3.523976 | -2.281887 | 2.927771 | 2.205768 | 12.40624 | 8.295339
2018-03-15 21:18 | 191820.9 | 3600.0009 | 5 | 22 | 3.510587 | -2.281957 | 2.927771 | 2.281821 | 12.40624 | 8.562826
2018-03-15 21:20 | 191940.9 | 3720.0014 | 5 | 22 | 3.497771 | -2.281939 | 2.927771 | 2.357885 | 12.40624 | 8.829374
2018-03-15 21:22 | 192060.9 | 3840.0001 | 5 | 22 | 3.484098 | -2.281948 | 2.927771 | 2.433949 | 12.40624 | 9.094913
2018-03-15 21:24 | 192180.9 | 3960.0014 | 5 | 22 | 3.466499 | -2.281941 | 2.927771 | 2.510015 | 12.40624 | 9.3593
2018-03-15 21:26 | 192300.9 | 4080.0009 | 5 | 22 | 3.441414 | -2.281927 | 2.927771 | 2.586075 | 12.40624 | 9.622055
2018-03-15 21:28 | 192420.9 | 4200.0005 | 5 | 22 | 3.410209 | -2.281937 | 2.927771 | 2.662131 | 12.40624 | 9.882663
2018-03-15 21:30 | 192540.9 | 4320.0009 | 5 | 22 | 3.365729 | -2.281957 | 2.927771 | 2.738197 | 12.40624 | 10.14048
2018-03-15 21:32 | 192660.9 | 4440.0006 | 5 | 22 | 3.294865 | -2.281988 | 2.927771 | 2.814265 | 12.40624 | 10.39408
2018-03-15 21:34 | 192780.9 | 4560.0002 | 5 | 22 | 3.147465 | -2.281935 | 2.927771 | 2.890332 | 12.40624 | 10.63991
2018-03-15 21:35 | 192838.7 | 4617.8237 | 5 | 22 | 2.999999 | -2.282027 | 2.927771 | 2.926983 | 12.40624 | 10.75284
2018-03-15 21:37 | 192958.8 | 120.0006 | 6 | 22 | 3.369578 | 0 | 2.927771 | 2.926983 | 12.40624 | 10.75284
2018-03-15 21:39 | 193078.8 | 240.0001 | 6 | 22 | 3.385146 | 0 | 2.927771 | 2.926983 | 12.40624 | 10.75284
2018-03-15 21:40 | 193138.8 | 300.0029 | 6 | 22 | 3.388764 | 0 | 2.927771 | 2.926983 | 12.40624 | 10.75284
2018-03-15 21:40 | 193138.8 | 0.0025 | 7 | 23 | 3.388592 | 0 | 0 | 0 | 0 | 0
2018-03-15 21:42 | 193258.9 | 120.0006 | 2 | 23 | 4.074128 | 4.889962 | 0.1623962 | 2.201e-09 | 0.6429349 | 7.458e-09
2018-03-15 21:44 | 193378.9 | 240.0011 | 2 | 23 | 4.105537 | 4.889941 | 0.3253883 | 2.201e-09 | 1.309359 | 7.458e-09
2018-03-15 21:46 | 193498.9 | 360.0015 | 2 | 23 | 4.137387 | 4.889924 | 0.4883917 | 2.201e-09 | 1.981293 | 7.458e-09
2018-03-15 21:48 | 193618.9 | 480.0003 | 2 | 23 | 4.162272 | 4.889983 | 0.6513937 | 2.201e-09 | 2.657802 | 7.458e-09
2018-03-15 21:50 | 193738.9 | 600.0014 | 2 | 23 | 4.183872 | 4.889985 | 0.8143757 | 2.201e-09 | 3.337904 | 7.458e-09
2018-03-15 21:52 | 193858.9 | 720.0011 | 2 | 23 | 4.200298 | 4.737803 | 0.9765071 | 2.201e-09 | 4.017979 | 7.458e-09
2018-03-15 21:54 | 193978.9 | 840.0007 | 2 | 23 | 4.20029 | 4.349811 | 1.127754 | 2.201e-09 | 4.65326 | 7.458e-09
2018-03-15 21:56 | 194098.9 | 960.0003 | 2 | 23 | 4.20029 | 4.007297 | 1.266945 | 2.201e-09 | 5.237901 | 7.458e-09
2018-03-15 21:58 | 194218.9 | 1080.0015 | 2 | 23 | 4.200286 | 3.697413 | 1.395214 | 2.201e-09 | 5.77667 | 7.458e-09
2018-03-15 22:00 | 194338.9 | 1200.0003 | 2 | 23 | 4.200296 | 3.395751 | 1.513423 | 2.201e-09 | 6.273179 | 7.458e-09
2018-03-15 22:01 | 194391.5 | 1252.654 | 2 | 23 | 4.200307 | 3.259988 | 1.562102 | 2.201e-09 | 6.477644 | 7.458e-09
2018-03-15 22:03 | 194511.5 | 120.0006 | 3 | 23 | 4.223434 | 3.259976 | 1.670367 | 2.201e-09 | 6.933541 | 7.458e-09
2018-03-15 22:05 | 194631.5 | 240.001 | 3 | 23 | 4.249382 | 3.259957 | 1.779034 | 2.201e-09 | 7.393886 | 7.458e-09
2018-03-15 22:07 | 194751.5 | 360.0014 | 3 | 23 | 4.276987 | 3.259963 | 1.8877 | 2.201e-09 | 7.857143 | 7.458e-09
2018-03-15 22:09 | 194871.5 | 480.0001 | 3 | 23 | 4.306879 | 3.259965 | 1.996357 | 2.201e-09 | 8.323457 | 7.458e-09
2018-03-15 22:11 | 194991.5 | 600.0006 | 3 | 23 | 4.341651 | 3.260011 | 2.105029 | 2.201e-09 | 8.793347 | 7.458e-09
2018-03-15 22:13 | 195111.5 | 720.0002 | 3 | 23 | 4.378382 | 3.259896 | 2.21369 | 2.201e-09 | 9.26711 | 7.458e-09
2018-03-15 22:15 | 195231.5 | 840.0007 | 3 | 23 | 4.400313 | 3.034844 | 2.320643 | 2.201e-09 | 9.737041 | 7.458e-09
2018-03-15 22:17 | 195351.5 | 960.0011 | 3 | 23 | 4.400321 | 2.643468 | 2.41512 | 2.201e-09 | 10.15277 | 7.458e-09
2018-03-15 22:19 | 195471.5 | 1080.0008 | 3 | 23 | 4.4003 | 2.290696 | 2.497263 | 2.201e-09 | 10.51422 | 7.458e-09
2018-03-15 22:21 | 195591.5 | 1200.0011 | 3 | 23 | 4.400279 | 1.978857 | 2.568214 | 2.201e-09 | 10.82642 | 7.458e-09
2018-03-15 22:23 | 195711.5 | 1320.0008 | 3 | 23 | 4.400259 | 1.726619 | 2.629837 | 2.201e-09 | 11.09758 | 7.458e-09
2018-03-15 22:25 | 195831.5 | 1440.001 | 3 | 23 | 4.40028 | 1.517035 | 2.683773 | 2.201e-09 | 11.33492 | 7.458e-09
2018-03-15 22:27 | 195951.5 | 1560.0015 | 3 | 23 | 4.40025 | 1.336164 | 2.731261 | 2.201e-09 | 11.54387 | 7.458e-09
2018-03-15 22:29 | 196071.5 | 1680.001 | 3 | 23 | 4.400218 | 1.171868 | 2.773017 | 2.201e-09 | 11.72761 | 7.458e-09
2018-03-15 22:31 | 196191.5 | 1800.0015 | 3 | 23 | 4.400262 | 1.036793 | 2.809748 | 2.201e-09 | 11.88924 | 7.458e-09
2018-03-15 22:33 | 196311.5 | 1920.001 | 3 | 23 | 4.400231 | 0.9231052 | 2.842361 | 2.201e-09 | 12.03274 | 7.458e-09
2018-03-15 22:35 | 196431.5 | 2040.0015 | 3 | 23 | 4.400231 | 0.8283949 | 2.871518 | 2.201e-09 | 12.16104 | 7.458e-09
2018-03-15 22:37 | 196551.5 | 2160.0003 | 3 | 23 | 4.400222 | 0.7415276 | 2.897664 | 2.201e-09 | 12.27609 | 7.458e-09
2018-03-15 22:39 | 196671.5 | 2280.0015 | 3 | 23 | 4.400179 | 0.6615572 | 2.921011 | 2.201e-09 | 12.37882 | 7.458e-09
2018-03-15 22:39 | 196690.6 | 2299.0574 | 3 | 23 | 4.400248 | 0.6519918 | 2.92449 | 2.201e-09 | 12.39413 | 7.458e-09
2018-03-15 22:41 | 196810.6 | 120.0007 | 4 | 23 | 4.332553 | 0 | 2.92449 | 2.201e-09 | 12.39413 | 7.458e-09
2018-03-15 22:43 | 196930.6 | 240.0002 | 4 | 23 | 4.326774 | 0 | 2.92449 | 2.201e-09 | 12.39413 | 7.458e-09
2018-03-15 22:44 | 196990.6 | 300.0046 | 4 | 23 | 4.325073 | 0 | 2.92449 | 2.201e-09 | 12.39413 | 7.458e-09
2018-03-15 22:46 | 197110.7 | 120.0013 | 5 | 23 | 4.084755 | -2.281898 | 2.92449 | 0.0760567 | 12.39413 | 0.3131807
2018-03-15 22:48 | 197230.7 | 240.0026 | 5 | 23 | 4.049694 | -2.281837 | 2.92449 | 0.1521167 | 12.39413 | 0.6224726
2018-03-15 22:50 | 197350.7 | 360.0005 | 5 | 23 | 4.019761 | -2.281838 | 2.92449 | 0.2281721 | 12.39413 | 0.9293216
2018-03-15 22:52 | 197470.7 | 480.0009 | 5 | 23 | 3.991464 | -2.282187 | 2.92449 | 0.3042366 | 12.39413 | 1.233993
2018-03-15 22:54 | 197590.7 | 600.0014 | 5 | 23 | 3.963164 | -2.281864 | 2.92449 | 0.380301 | 12.39413 | 1.53653
2018-03-15 22:56 | 197710.7 | 720.0018 | 5 | 23 | 3.933435 | -2.281809 | 2.92449 | 0.4563606 | 12.39413 | 1.836842
2018-03-15 22:58 | 197830.7 | 840.0014 | 5 | 23 | 3.905453 | -2.281846 | 2.92449 | 0.5324203 | 12.39413 | 2.134938
2018-03-15 23:00 | 197950.7 | 960.0009 | 5 | 23 | 3.879173 | -2.281859 | 2.92449 | 0.6084824 | 12.39413 | 2.430988
2018-03-15 23:02 | 198070.7 | 1080.0014 | 5 | 23 | 3.853768 | -2.281896 | 2.92449 | 0.6845452 | 12.39413 | 2.725089
2018-03-15 23:04 | 198190.7 | 1200.0001 | 5 | 23 | 3.826948 | -2.282088 | 2.92449 | 0.7606023 | 12.39413 | 3.017185
2018-03-15 23:06 | 198310.7 | 1320.0013 | 5 | 23 | 3.80078 | -2.281814 | 2.92449 | 0.8366587 | 12.39413 | 3.307227
2018-03-15 23:08 | 198430.7 | 1440.0009 | 5 | 23 | 3.778115 | -2.28185 | 2.92449 | 0.9127285 | 12.39413 | 3.595472
2018-03-15 23:10 | 198550.7 | 1560.0005 | 5 | 23 | 3.757747 | -2.281882 | 2.92449 | 0.9887873 | 12.39413 | 3.882042
2018-03-15 23:12 | 198670.7 | 1680.0009 | 5 | 23 | 3.737891 | -2.28185 | 2.92449 | 1.064847 | 12.39413 | 4.167103
2018-03-15 23:14 | 198790.7 | 1800.0005 | 5 | 23 | 3.716892 | -2.28218 | 2.92449 | 1.140902 | 12.39413 | 4.450593
2018-03-15 23:16 | 198910.7 | 1920.0009 | 5 | 23 | 3.697505 | -2.281838 | 2.92449 | 1.216974 | 12.39413 | 4.732591
2018-03-15 23:18 | 199030.7 | 2040.0006 | 5 | 23 | 3.679677 | -2.281876 | 2.92449 | 1.293031 | 12.39413 | 5.013127
2018-03-15 23:20 | 199150.7 | 2160.0009 | 5 | 23 | 3.663351 | -2.281848 | 2.92449 | 1.369088 | 12.39413 | 5.292369
2018-03-15 23:22 | 199270.7 | 2280.0014 | 5 | 23 | 3.646808 | -2.281857 | 2.92449 | 1.445159 | 12.39413 | 5.570424
2018-03-15 23:24 | 199390.7 | 2400.0001 | 5 | 23 | 3.630362 | -2.281835 | 2.92449 | 1.52121 | 12.39413 | 5.847125
2018-03-15 23:26 | 199510.7 | 2520.0014 | 5 | 23 | 3.616094 | -2.282175 | 2.92449 | 1.597274 | 12.39413 | 6.122712
2018-03-15 23:28 | 199630.7 | 2640.0001 | 5 | 23 | 3.603638 | -2.281875 | 2.92449 | 1.673334 | 12.39413 | 6.397266
2018-03-15 23:30 | 199750.7 | 2760.0014 | 5 | 23 | 3.59182 | -2.281925 | 2.92449 | 1.749403 | 12.39413 | 6.670942
2018-03-15 23:32 | 199870.7 | 2880.0009 | 5 | 23 | 3.578843 | -2.281879 | 2.92449 | 1.825456 | 12.39413 | 6.943623
2018-03-15 23:34 | 199990.7 | 3000.0017 | 5 | 23 | 3.56733 | -2.281823 | 2.92449 | 1.901518 | 12.39413 | 7.215385
2018-03-15 23:36 | 200110.7 | 3120.0009 | 5 | 23 | 3.557086 | -2.281886 | 2.92449 | 1.977588 | 12.39413 | 7.486358
2018-03-15 23:38 | 200230.7 | 3240.0014 | 5 | 23 | 3.547653 | -2.281894 | 2.92449 | 2.053648 | 12.39413 | 7.756555
2018-03-15 23:40 | 200350.7 | 3360.0001 | 5 | 23 | 3.536584 | -2.281792 | 2.92449 | 2.129711 | 12.39413 | 8.025997
2018-03-15 23:42 | 200470.7 | 3480.0014 | 5 | 23 | 3.523891 | -2.281878 | 2.92449 | 2.205774 | 12.39413 | 8.294509
2018-03-15 23:44 | 200590.7 | 3600.0001 | 5 | 23 | 3.512038 | -2.281815 | 2.92449 | 2.281824 | 12.39413 | 8.562051
2018-03-15 23:46 | 200710.7 | 3720.0005 | 5 | 23 | 3.500017 | -2.281886 | 2.92449 | 2.357888 | 12.39413 | 8.828731
2018-03-15 23:48 | 200830.7 | 3840.0001 | 5 | 23 | 3.48592 | -2.281864 | 2.92449 | 2.433951 | 12.39413 | 9.094442
2018-03-15 23:50 | 200950.7 | 3960.0005 | 5 | 23 | 3.4663 | -2.281845 | 2.92449 | 2.510011 | 12.39413 | 9.358879
2018-03-15 23:52 | 201070.7 | 4080.0001 | 5 | 23 | 3.443061 | -2.281875 | 2.92449 | 2.58607 | 12.39413 | 9.621655
2018-03-15 23:54 | 201190.7 | 4200.0014 | 5 | 23 | 3.412961 | -2.281978 | 2.92449 | 2.662139 | 12.39413 | 9.882486
2018-03-15 23:56 | 201310.7 | 4320.0009 | 5 | 23 | 3.369644 | -2.281887 | 2.92449 | 2.738196 | 12.39413 | 10.14054
2018-03-15 23:58 | 201430.7 | 4440.0005 | 5 | 23 | 3.294929 | -2.281857 | 2.92449 | 2.814254 | 12.39413 | 10.39428
2018-03-16 | 201550.7 | 4560.0009 | 5 | 23 | 3.142071 | -2.281857 | 2.92449 | 2.890323 | 12.39413 | 10.63988
2018-03-16 00:01 | 201606.3 | 4615.5692 | 5 | 23 | 2.999993 | -2.28181 | 2.92449 | 2.925544 | 12.39413 | 10.7483
2018-03-16 00:03 | 201726.3 | 120.001 | 6 | 23 | 3.366352 | 0 | 2.92449 | 2.925544 | 12.39413 | 10.7483
2018-03-16 00:05 | 201846.3 | 240.0007 | 6 | 23 | 3.381633 | 0 | 2.92449 | 2.925544 | 12.39413 | 10.7483
2018-03-16 00:06 | 201906.3 | 300.0003 | 6 | 23 | 3.385313 | 0 | 2.92449 | 2.925544 | 12.39413 | 10.7483
2018-03-16 00:06 | 201906.3 | 0.0026 | 7 | 24 | 3.385262 | 0 | 0 | 0 | 0 | 0
2018-03-16 00:08 | 202026.4 | 120.0014 | 2 | 24 | 4.07381 | 4.889972 | 0.1624039 | 0 | 0.6425416 | 0
2018-03-16 00:10 | 202146.4 | 240.001 | 2 | 24 | 4.104174 | 4.889949 | 0.3253662 | 0 | 1.308781 | 0
2018-03-16 00:12 | 202266.4 | 360.0006 | 2 | 24 | 4.135502 | 4.889951 | 0.4883866 | 0 | 1.980498 | 0
2018-03-16 00:14 | 202386.4 | 480.001 | 2 | 24 | 4.159326 | 4.889979 | 0.6513545 | 0 | 2.656465 | 0
2018-03-16 00:16 | 202506.4 | 600.0014 | 2 | 24 | 4.182724 | 4.889989 | 0.8143806 | 0 | 3.336401 | 0
2018-03-16 00:18 | 202626.4 | 720.0002 | 2 | 24 | 4.200317 | 4.735526 | 0.9764086 | 0 | 4.01603 | 0
2018-03-16 00:20 | 202746.4 | 840.0006 | 2 | 24 | 4.200298 | 4.366748 | 1.128028 | 0 | 4.652874 | 0
2018-03-16 00:22 | 202866.4 | 960.0011 | 2 | 24 | 4.200269 | 4.029674 | 1.267841 | 0 | 5.240132 | 0
2018-03-16 00:24 | 202986.4 | 1080.0014 | 2 | 24 | 4.200301 | 3.714257 | 1.396937 | 0 | 5.782369 | 0
2018-03-16 00:26 | 203106.4 | 1200.0011 | 2 | 24 | 4.200282 | 3.38403 | 1.515278 | 0 | 6.279438 | 0
2018-03-16 00:27 | 203153.8 | 1247.3553 | 2 | 24 | 4.200305 | 3.259997 | 1.558964 | 0 | 6.46293 | 0
2018-03-16 00:29 | 203273.8 | 120.0006 | 3 | 24 | 4.222256 | 3.259917 | 1.667236 | 0 | 6.918792 | 0
2018-03-16 00:31 | 203393.8 | 240.0001 | 3 | 24 | 4.247778 | 3.259927 | 1.775893 | 0 | 7.37894 | 0
2018-03-16 00:33 | 203513.8 | 360.0006 | 3 | 24 | 4.275125 | 3.25998 | 1.884543 | 0 | 7.84191 | 0
2018-03-16 00:35 | 203633.8 | 480.0018 | 3 | 24 | 4.306642 | 3.25995 | 1.993229 | 0 | 8.308222 | 0
2018-03-16 00:37 | 203753.8 | 600.0006 | 3 | 24 | 4.340968 | 3.259973 | 2.101886 | 0 | 8.778029 | 0
2018-03-16 00:39 | 203873.8 | 720.0019 | 3 | 24 | 4.3768 | 3.25998 | 2.210546 | 0 | 9.251646 | 0
2018-03-16 00:41 | 203993.8 | 840.0023 | 3 | 24 | 4.400299 | 3.064326 | 2.317912 | 0 | 9.723284 | 0
2018-03-16 00:43 | 204113.8 | 960.0003 | 3 | 24 | 4.400278 | 2.65631 | 2.413098 | 0 | 10.14213 | 0
2018-03-16 00:45 | 204233.8 | 1080.0007 | 3 | 24 | 4.400265 | 2.289714 | 2.495365 | 0 | 10.50413 | 0
2018-03-16 00:47 | 204353.8 | 1200.001 | 3 | 24 | 4.400308 | 1.991175 | 2.566556 | 0 | 10.81739 | 0
2018-03-16 00:49 | 204473.8 | 1320.0011 | 3 | 24 | 4.400301 | 1.738182 | 2.628554 | 0 | 11.09019 | 0
2018-03-16 00:51 | 204593.8 | 1440.0019 | 3 | 24 | 4.400251 | 1.526395 | 2.682896 | 0 | 11.32931 | 0
2018-03-16 00:53 | 204713.8 | 1560.0016 | 3 | 24 | 4.400247 | 1.335005 | 2.730557 | 0 | 11.53904 | 0
2018-03-16 00:55 | 204833.8 | 1680.001 | 3 | 24 | 4.400212 | 1.172537 | 2.772255 | 0 | 11.72252 | 0
2018-03-16 00:57 | 204953.8 | 1800.0015 | 3 | 24 | 4.400232 | 1.03991 | 2.809071 | 0 | 11.88452 | 0
2018-03-16 00:59 | 205073.8 | 1920.001 | 3 | 24 | 4.400247 | 0.9288397 | 2.841813 | 0 | 12.02859 | 0
2018-03-16 01:01 | 205193.8 | 2040.0015 | 3 | 24 | 4.400244 | 0.8303957 | 2.8711 | 0 | 12.15746 | 0
2018-03-16 01:03 | 205313.8 | 2160.0003 | 3 | 24 | 4.400188 | 0.7382603 | 2.897201 | 0 | 12.27231 | 0
2018-03-16 01:05 | 205433.8 | 2280.0015 | 3 | 24 | 4.400257 | 0.6638393 | 2.920523 | 0 | 12.37493 | 0
2018-03-16 01:05 | 205453.3 | 2299.4661 | 3 | 24 | 4.400204 | 0.6519928 | 2.924079 | 0 | 12.39058 | 0
2018-03-16 01:07 | 205573.3 | 120.002 | 4 | 24 | 4.332301 | 0 | 2.924079 | 0 | 12.39058 | 0
2018-03-16 01:09 | 205693.3 | 240.0008 | 4 | 24 | 4.326479 | 0 | 2.924079 | 0 | 12.39058 | 0
2018-03-16 01:10 | 205753.3 | 300.0036 | 4 | 24 | 4.324798 | 0 | 2.924079 | 0 | 12.39058 | 0
2018-03-16 01:12 | 205873.4 | 120.0014 | 5 | 24 | 4.082346 | -2.281919 | 2.924079 | 0.07605144 | 12.39058 | 0.3130123
2018-03-16 01:14 | 205993.4 | 240.0002 | 5 | 24 | 4.04819 | -2.281818 | 2.924079 | 0.1521061 | 12.39058 | 0.6221408
2018-03-16 01:16 | 206113.4 | 360.0006 | 5 | 24 | 4.018415 | -2.281905 | 2.924079 | 0.2281747 | 12.39058 | 0.9289329
2018-03-16 01:18 | 206233.4 | 480.0009 | 5 | 24 | 3.990156 | -2.281953 | 2.924079 | 0.3042309 | 12.39058 | 1.233489
2018-03-16 01:20 | 206353.4 | 600.0014 | 5 | 24 | 3.960371 | -2.281879 | 2.924079 | 0.3802983 | 12.39058 | 1.535892
2018-03-16 01:22 | 206473.4 | 720.0002 | 5 | 24 | 3.931136 | -2.281869 | 2.924079 | 0.4563522 | 12.39058 | 1.835968
2018-03-16 01:24 | 206593.4 | 840.0014 | 5 | 24 | 3.903818 | -2.281945 | 2.924079 | 0.5324217 | 12.39058 | 2.13396
2018-03-16 01:26 | 206713.4 | 960.0002 | 5 | 24 | 3.878188 | -2.281919 | 2.924079 | 0.6084687 | 12.39058 | 2.429848
2018-03-16 01:28 | 206833.4 | 1080.0006 | 5 | 24 | 3.851935 | -2.281898 | 2.924079 | 0.6845369 | 12.39058 | 2.72387
2018-03-16 01:30 | 206953.4 | 1200.0001 | 5 | 24 | 3.824005 | -2.281861 | 2.924079 | 0.7606038 | 12.39058 | 3.015801
2018-03-16 01:32 | 207073.4 | 1320.0006 | 5 | 24 | 3.798919 | -2.281802 | 2.924079 | 0.8366622 | 12.39058 | 3.305674
2018-03-16 01:34 | 207193.4 | 1440.0002 | 5 | 24 | 3.776643 | -2.281878 | 2.924079 | 0.91272 | 12.39058 | 3.593746
2018-03-16 01:36 | 207313.4 | 1560.0014 | 5 | 24 | 3.756381 | -2.281904 | 2.924079 | 0.9887788 | 12.39058 | 3.880225
2018-03-16 01:38 | 207433.4 | 1680.0002 | 5 | 24 | 3.735068 | -2.28192 | 2.924079 | 1.064843 | 12.39058 | 4.165154
2018-03-16 01:40 | 207553.4 | 1800.0014 | 5 | 24 | 3.714549 | -2.281886 | 2.924079 | 1.140911 | 12.39058 | 4.448474
2018-03-16 01:42 | 207673.4 | 1920.0001 | 5 | 24 | 3.695683 | -2.281876 | 2.924079 | 1.216968 | 12.39058 | 4.730265
2018-03-16 01:44 | 207793.4 | 2040.0005 | 5 | 24 | 3.678462 | -2.281882 | 2.924079 | 1.293028 | 12.39058 | 5.01069
2018-03-16 01:46 | 207913.4 | 2160.0001 | 5 | 24 | 3.661354 | -2.281889 | 2.924079 | 1.369092 | 12.39058 | 5.289842
2018-03-16 01:48 | 208033.4 | 2280.0006 | 5 | 24 | 3.643751 | -2.281868 | 2.924079 | 1.445156 | 12.39058 | 5.567664
2018-03-16 01:50 | 208153.4 | 2400.0001 | 5 | 24 | 3.628316 | -2.281868 | 2.924079 | 1.521208 | 12.39058 | 5.84418
2018-03-16 01:52 | 208273.4 | 2520.0014 | 5 | 24 | 3.614422 | -2.281896 | 2.924079 | 1.597269 | 12.39058 | 6.119614
2018-03-16 01:54 | 208393.4 | 2640.0001 | 5 | 24 | 3.602038 | -2.281876 | 2.924079 | 1.673338 | 12.39058 | 6.394092
2018-03-16 01:56 | 208513.4 | 2760.0013 | 5 | 24 | 3.588949 | -2.281884 | 2.924079 | 1.749394 | 12.39058 | 6.667563
2018-03-16 01:58 | 208633.4 | 2880.0009 | 5 | 24 | 3.576479 | -2.281886 | 2.924079 | 1.825452 | 12.39058 | 6.940043
2018-03-16 02:00 | 208753.4 | 3000.0006 | 5 | 24 | 3.565659 | -2.281857 | 2.924079 | 1.901516 | 12.39058 | 7.211668
2018-03-16 02:02 | 208873.4 | 3120.0009 | 5 | 24 | 3.556001 | -2.281889 | 2.924079 | 1.977579 | 12.39058 | 7.482504
2018-03-16 02:04 | 208993.4 | 3240.0013 | 5 | 24 | 3.545541 | -2.281879 | 2.924079 | 2.053643 | 12.39058 | 7.752601
2018-03-16 02:06 | 209113.4 | 3360.0009 | 5 | 24 | 3.533072 | -2.281866 | 2.924079 | 2.129702 | 12.39058 | 8.021798
2018-03-16 02:08 | 209233.4 | 3480.0005 | 5 | 24 | 3.521537 | -2.281857 | 2.924079 | 2.20576 | 12.39058 | 8.290075
2018-03-16 02:10 | 209353.4 | 3600.0009 | 5 | 24 | 3.509924 | -2.281955 | 2.924079 | 2.28182 | 12.39058 | 8.557485
2018-03-16 02:12 | 209473.4 | 3720.0006 | 5 | 24 | 3.498057 | -2.281827 | 2.924079 | 2.357883 | 12.39058 | 8.824026
2018-03-16 02:14 | 209593.4 | 3840.0009 | 5 | 24 | 3.481944 | -2.281893 | 2.924079 | 2.433948 | 12.39058 | 9.08953
2018-03-16 02:16 | 209713.4 | 3960.0013 | 5 | 24 | 3.462438 | -2.281833 | 2.924079 | 2.510007 | 12.39058 | 9.353624
2018-03-16 02:18 | 209833.4 | 4080.0001 | 5 | 24 | 3.439769 | -2.28188 | 2.924079 | 2.586072 | 12.39058 | 9.616169
2018-03-16 02:20 | 209953.4 | 4200.0013 | 5 | 24 | 3.410341 | -2.281886 | 2.924079 | 2.662128 | 12.39058 | 9.876716
2018-03-16 02:22 | 210073.4 | 4320.0001 | 5 | 24 | 3.36502 | -2.281857 | 2.924079 | 2.738186 | 12.39058 | 10.13452
2018-03-16 02:24 | 210193.4 | 4440.0006 | 5 | 24 | 3.286601 | -2.281907 | 2.924079 | 2.81425 | 12.39058 | 10.38776
2018-03-16 02:26 | 210313.4 | 4560.0009 | 5 | 24 | 3.134119 | -2.281907 | 2.924079 | 2.890311 | 12.39058 | 10.63274
2018-03-16 02:27 | 210365.7 | 4612.3027 | 5 | 24 | 2.999997 | -2.281905 | 2.924079 | 2.92346 | 12.39058 | 10.73463
2018-03-16 02:29 | 210485.7 | 120.0013 | 6 | 24 | 3.369348 | 0 | 2.924079 | 2.92347 | 12.39058 | 10.73466
2018-03-16 02:31 | 210605.7 | 240.0001 | 6 | 24 | 3.384978 | 0 | 2.924079 | 2.92347 | 12.39058 | 10.73466
2018-03-16 02:32 | 210665.7 | 300.0046 | 6 | 24 | 3.388782 | 0 | 2.924079 | 2.92347 | 12.39058 | 10.73466
2018-03-16 02:32 | 210665.7 | 0.0024 | 7 | 25 | 3.388928 | 0 | 0 | 0 | 0 | 0
2018-03-16 02:34 | 210785.8 | 120.0006 | 2 | 25 | 4.075694 | 4.889997 | 0.1623818 | 0 | 0.6430714 | 0
2018-03-16 02:36 | 210905.8 | 240.0003 | 2 | 25 | 4.104583 | 4.889976 | 0.3253938 | 0 | 1.309654 | 0
2018-03-16 02:38 | 211025.8 | 360.0015 | 2 | 25 | 4.134964 | 4.889955 | 0.4883575 | 0 | 1.981153 | 0
2018-03-16 02:40 | 211145.8 | 480.001 | 2 | 25 | 4.160425 | 4.890025 | 0.6513655 | 0 | 2.657299 | 0
2018-03-16 02:42 | 211265.8 | 600.0007 | 2 | 25 | 4.185827 | 4.890056 | 0.8143785 | 0 | 3.337542 | 0
2018-03-16 02:44 | 211385.8 | 720.001 | 2 | 25 | 4.200243 | 4.715901 | 0.9760794 | 0 | 4.016065 | 0
2018-03-16 02:46 | 211505.8 | 840.0017 | 2 | 25 | 4.20029 | 4.359752 | 1.12731 | 0 | 4.651277 | 0
2018-03-16 02:48 | 211625.8 | 960.0004 | 2 | 25 | 4.200311 | 4.02934 | 1.267116 | 0 | 5.238503 | 0
2018-03-16 02:50 | 211745.8 | 1080.0008 | 2 | 25 | 4.200301 | 3.692111 | 1.395828 | 0 | 5.77913 | 0
2018-03-16 02:52 | 211865.8 | 1200.0003 | 2 | 25 | 4.2003 | 3.369569 | 1.513345 | 0 | 6.272735 | 0
2018-03-16 02:53 | 211910.7 | 1244.8544 | 2 | 25 | 4.200284 | 3.259988 | 1.554643 | 0 | 6.446198 | 0
2018-03-16 02:55 | 212030.7 | 120.0007 | 3 | 25 | 4.221508 | 3.259946 | 1.662935 | 0 | 6.90209 | 0
2018-03-16 02:57 | 212150.7 | 240.0003 | 3 | 25 | 4.246171 | 3.259891 | 1.771591 | 0 | 7.362105 | 0
2018-03-16 02:59 | 212270.7 | 360.0006 | 3 | 25 | 4.274609 | 3.259933 | 1.880245 | 0 | 7.824967 | 0
2018-03-16 03:01 | 212390.7 | 480.0002 | 3 | 25 | 4.306777 | 3.259973 | 1.988914 | 0 | 8.291224 | 0
2018-03-16 03:03 | 212510.7 | 600.0014 | 3 | 25 | 4.339849 | 3.259923 | 2.097579 | 0 | 8.761003 | 0
2018-03-16 03:05 | 212630.7 | 720.001 | 3 | 25 | 4.374842 | 3.259982 | 2.206231 | 0 | 9.234422 | 0
2018-03-16 03:07 | 212750.7 | 840.0013 | 3 | 25 | 4.400312 | 3.085746 | 2.313945 | 0 | 9.707422 | 0
2018-03-16 03:09 | 212870.7 | 960.002 | 3 | 25 | 4.400318 | 2.655471 | 2.409407 | 0 | 10.12748 | 0
2018-03-16 03:11 | 212990.7 | 1080.0007 | 3 | 25 | 4.400268 | 2.30042 | 2.491799 | 0 | 10.49004 | 0
2018-03-16 03:13 | 213110.7 | 1200.0004 | 3 | 25 | 4.400242 | 2.002547 | 2.56338 | 0 | 10.80501 | 0
2018-03-16 03:15 | 213230.7 | 1320.0023 | 3 | 25 | 4.400262 | 1.754159 | 2.625888 | 0 | 11.08006 | 0
2018-03-16 03:17 | 213350.7 | 1440.001 | 3 | 25 | 4.400291 | 1.532736 | 2.680603 | 0 | 11.32082 | 0
2018-03-16 03:19 | 213470.7 | 1560.0006 | 3 | 25 | 4.400255 | 1.337963 | 2.728331 | 0 | 11.53084 | 0
2018-03-16 03:21 | 213590.7 | 1680.001 | 3 | 25 | 4.400288 | 1.181546 | 2.770236 | 0 | 11.71523 | 0
2018-03-16 03:23 | 213710.7 | 1800.0006 | 3 | 25 | 4.400242 | 1.049026 | 2.807323 | 0 | 11.87842 | 0
2018-03-16 03:25 | 213830.7 | 1920.0012 | 3 | 25 | 4.400218 | 0.9357023 | 2.84037 | 0 | 12.02384 | 0
2018-03-16 03:27 | 213950.7 | 2040.0013 | 3 | 25 | 4.400229 | 0.8303413 | 2.869787 | 0 | 12.15328 | 0
2018-03-16 03:29 | 214070.7 | 2160.001 | 3 | 25 | 4.400204 | 0.7421961 | 2.895943 | 0 | 12.26837 | 0
2018-03-16 03:31 | 214190.7 | 2280.0013 | 3 | 25 | 4.400204 | 0.6676331 | 2.919405 | 0 | 12.37161 | 0
2018-03-16 03:31 | 214218.2 | 2307.553 | 3 | 25 | 4.400186 | 0.6519861 | 2.924457 | 0 | 12.39384 | 0
2018-03-16 03:33 | 214338.3 | 120.0005 | 4 | 25 | 4.332638 | 0 | 2.924457 | 0 | 12.39384 | 0
2018-03-16 03:35 | 214458.3 | 240.0008 | 4 | 25 | 4.326884 | 0 | 2.924457 | 0 | 12.39384 | 0
2018-03-16 03:36 | 214518.3 | 300.0037 | 4 | 25 | 4.325217 | 0 | 2.924457 | 0 | 12.39384 | 0
2018-03-16 03:38 | 214638.4 | 120.0013 | 5 | 25 | 4.084124 | -2.281917 | 2.924457 | 0.07605167 | 12.39384 | 0.3130966
2018-03-16 03:40 | 214758.4 | 240.0009 | 5 | 25 | 4.050543 | -2.2819 | 2.924457 | 0.1521182 | 12.39384 | 0.6224322
2018-03-16 03:42 | 214878.4 | 360.0013 | 5 | 25 | 4.021266 | -2.281898 | 2.924457 | 0.2281764 | 12.39384 | 0.9293907
2018-03-16 03:44 | 214998.4 | 480.0001 | 5 | 25 | 3.991357 | -2.28188 | 2.924457 | 0.3042392 | 12.39384 | 1.234135
2018-03-16 03:46 | 215118.4 | 600.0006 | 5 | 25 | 3.961442 | -2.281919 | 2.924457 | 0.3803006 | 12.39384 | 1.536571
2018-03-16 03:48 | 215238.4 | 720.0001 | 5 | 25 | 3.933038 | -2.281863 | 2.924457 | 0.4563662 | 12.39384 | 1.836815
2018-03-16 03:50 | 215358.4 | 840.0007 | 5 | 25 | 3.906347 | -2.28188 | 2.924457 | 0.5324146 | 12.39384 | 2.134885
2018-03-16 03:52 | 215478.4 | 960.0009 | 5 | 25 | 3.880206 | -2.281986 | 2.924457 | 0.6084907 | 12.39384 | 2.431076
2018-03-16 03:54 | 215598.4 | 1080.0014 | 5 | 25 | 3.852314 | -2.281898 | 2.924457 | 0.6845502 | 12.39384 | 2.725153
2018-03-16 03:56 | 215718.4 | 1200.0009 | 5 | 25 | 3.82546 | -2.281904 | 2.924457 | 0.7606071 | 12.39384 | 3.017114
2018-03-16 03:58 | 215838.4 | 1320.0013 | 5 | 25 | 3.800779 | -2.281963 | 2.924457 | 0.8366685 | 12.39384 | 3.307127
2018-03-16 04:00 | 215958.4 | 1440.001 | 5 | 25 | 3.779196 | -2.281916 | 2.924457 | 0.9127312 | 12.39384 | 3.595397
2018-03-16 04:02 | 216078.4 | 1560.0013 | 5 | 25 | 3.757616 | -2.281894 | 2.924457 | 0.9887872 | 12.39384 | 3.882016
2018-03-16 04:04 | 216198.4 | 1680.0001 | 5 | 25 | 3.73603 | -2.281996 | 2.924457 | 1.064847 | 12.39384 | 4.166985
2018-03-16 04:06 | 216318.4 | 1800.0013 | 5 | 25 | 3.716457 | -2.281919 | 2.924457 | 1.140912 | 12.39384 | 4.450412
2018-03-16 04:08 | 216438.4 | 1920.0009 | 5 | 25 | 3.698296 | -2.281957 | 2.924457 | 1.216974 | 12.39384 | 4.732388
2018-03-16 04:10 | 216558.4 | 2040.0005 | 5 | 25 | 3.680618 | -2.281917 | 2.924457 | 1.293035 | 12.39384 | 5.013015
2018-03-16 04:12 | 216678.4 | 2160.0001 | 5 | 25 | 3.661873 | -2.281953 | 2.924457 | 1.369093 | 12.39384 | 5.292243
2018-03-16 04:14 | 216798.4 | 2280.0005 | 5 | 25 | 3.645174 | -2.281805 | 2.924457 | 1.445159 | 12.39384 | 5.570138
2018-03-16 04:16 | 216918.4 | 2400.001 | 5 | 25 | 3.630081 | -2.281927 | 2.924457 | 1.521223 | 12.39384 | 5.846818
2018-03-16 04:18 | 217038.4 | 2520.0006 | 5 | 25 | 3.616736 | -2.2818 | 2.924457 | 1.597288 | 12.39384 | 6.122428
2018-03-16 04:20 | 217158.4 | 2640.0001 | 5 | 25 | 3.603002 | -2.281925 | 2.924457 | 1.673344 | 12.39384 | 6.39699
2018-03-16 04:22 | 217278.4 | 2760.0005 | 5 | 25 | 3.589444 | -2.281925 | 2.924457 | 1.7494 | 12.39384 | 6.670487
2018-03-16 04:24 | 217398.4 | 2880.0001 | 5 | 25 | 3.57785 | -2.281927 | 2.924457 | 1.825472 | 12.39384 | 6.943098
2018-03-16 04:26 | 217518.4 | 3000.0006 | 5 | 25 | 3.567567 | -2.281863 | 2.924457 | 1.901521 | 12.39384 | 7.214785
2018-03-16 04:28 | 217638.4 | 3120.0009 | 5 | 25 | 3.55749 | -2.281941 | 2.924457 | 1.977593 | 12.39384 | 7.485804
2018-03-16 04:30 | 217758.4 | 3240.0005 | 5 | 25 | 3.545447 | -2.281876 | 2.924457 | 2.053654 | 12.39384 | 7.75594
2018-03-16 04:32 | 217878.4 | 3360.0001 | 5 | 25 | 3.534216 | -2.28182 | 2.924457 | 2.129718 | 12.39384 | 8.025187
2018-03-16 04:34 | 217998.4 | 3480.0005 | 5 | 25 | 3.52316 | -2.281902 | 2.924457 | 2.205765 | 12.39384 | 8.293534
2018-03-16 04:36 | 218118.4 | 3600.001 | 5 | 25 | 3.512396 | -2.281904 | 2.924457 | 2.281828 | 12.39384 | 8.561116
2018-03-16 04:38 | 218238.4 | 3720.0005 | 5 | 25 | 3.498668 | -2.281894 | 2.924457 | 2.357894 | 12.39384 | 8.827792
2018-03-16 04:40 | 218358.4 | 3840.0001 | 5 | 25 | 3.481629 | -2.281907 | 2.924457 | 2.433959 | 12.39384 | 9.09327
2018-03-16 04:42 | 218478.4 | 3960.0005 | 5 | 25 | 3.463668 | -2.281902 | 2.924457 | 2.510019 | 12.39384 | 9.357419
2018-03-16 04:44 | 218598.4 | 4080.0002 | 5 | 25 | 3.441994 | -2.281932 | 2.924457 | 2.586077 | 12.39384 | 9.620054
2018-03-16 04:46 | 218718.4 | 4200.0005 | 5 | 25 | 3.411933 | -2.281907 | 2.924457 | 2.662139 | 12.39384 | 9.880797
2018-03-16 04:48 | 218838.4 | 4320.0001 | 5 | 25 | 3.363551 | -2.281857 | 2.924457 | 2.738194 | 12.39384 | 10.1386
2018-03-16 04:50 | 218958.4 | 4440.0013 | 5 | 25 | 3.287893 | -2.281878 | 2.924457 | 2.814259 | 12.39384 | 10.39181
2018-03-16 04:52 | 219078.4 | 4560.001 | 5 | 25 | 3.138936 | -2.281864 | 2.924457 | 2.89032 | 12.39384 | 10.63701
2018-03-16 04:53 | 219133.4 | 4615.0563 | 5 | 25 | 2.999996 | -2.281823 | 2.924457 | 2.925215 | 12.39384 | 10.74436
2018-03-16 04:55 | 219253.5 | 120.0003 | 6 | 25 | 3.367692 | 0 | 2.924457 | 2.925226 | 12.39384 | 10.74439
2018-03-16 04:57 | 219373.5 | 240.0006 | 6 | 25 | 3.38335 | 0 | 2.924457 | 2.925226 | 12.39384 | 10.74439
2018-03-16 04:58 | 219433.5 | 300.0043 | 6 | 25 | 3.387049 | 0 | 2.924457 | 2.925226 | 12.39384 | 10.74439
2018-03-16 04:58 | 219433.5 | 0.0025 | 7 | 26 | 3.387082 | 0 | 0 | 0 | 0 | 0
2018-03-16 05:00 | 219553.6 | 120.0014 | 2 | 26 | 4.076239 | 4.890038 | 0.1624221 | 5e-10 | 0.64328 | 1.692e-09
2018-03-16 05:02 | 219673.6 | 240.0002 | 2 | 26 | 4.104092 | 4.889968 | 0.3254099 | 5e-10 | 1.309801 | 1.692e-09
2018-03-16 05:04 | 219793.6 | 360.0014 | 2 | 26 | 4.135034 | 4.889945 | 0.488396 | 5e-10 | 1.981294 | 1.692e-09
2018-03-16 05:06 | 219913.6 | 480.0002 | 2 | 26 | 4.163025 | 4.889995 | 0.6513969 | 5e-10 | 2.657611 | 1.692e-09
2018-03-16 05:08 | 220033.6 | 600.0005 | 2 | 26 | 4.186957 | 4.889953 | 0.8144035 | 5e-10 | 3.338205 | 1.692e-09
2018-03-16 05:10 | 220153.6 | 720.0002 | 2 | 26 | 4.200283 | 4.713473 | 0.976038 | 5e-10 | 4.016504 | 1.692e-09
2018-03-16 05:12 | 220273.6 | 840.0005 | 2 | 26 | 4.200301 | 4.36769 | 1.12736 | 5e-10 | 4.652098 | 1.692e-09
2018-03-16 05:14 | 220393.6 | 960.0003 | 2 | 26 | 4.200293 | 4.011065 | 1.267047 | 5e-10 | 5.238825 | 1.692e-09
2018-03-16 05:16 | 220513.6 | 1080.0013 | 2 | 26 | 4.200269 | 3.662049 | 1.394807 | 5e-10 | 5.775453 | 1.692e-09
2018-03-16 05:18 | 220633.6 | 1200.0003 | 2 | 26 | 4.200242 | 3.359914 | 1.511785 | 5e-10 | 6.266793 | 1.692e-09
2018-03-16 05:19 | 220675.3 | 1241.7589 | 2 | 26 | 4.20029 | 3.259999 | 1.550173 | 5e-10 | 6.428035 | 1.692e-09
2018-03-16 05:21 | 220795.3 | 120.0013 | 3 | 26 | 4.220833 | 3.260005 | 1.658471 | 5e-10 | 6.883928 | 1.692e-09
2018-03-16 05:23 | 220915.3 | 240.0009 | 3 | 26 | 4.246476 | 3.259915 | 1.767135 | 5e-10 | 7.343938 | 1.692e-09
2018-03-16 05:25 | 221035.3 | 360.0029 | 3 | 26 | 4.276322 | 3.260009 | 1.8758 | 5e-10 | 7.806978 | 1.692e-09
2018-03-16 05:27 | 221155.3 | 480.0009 | 3 | 26 | 4.307073 | 3.259969 | 1.984448 | 5e-10 | 8.273251 | 1.692e-09
2018-03-16 05:29 | 221275.3 | 600.0013 | 3 | 26 | 4.339497 | 3.259973 | 2.093132 | 5e-10 | 8.743113 | 1.692e-09
2018-03-16 05:31 | 221395.3 | 720.0002 | 3 | 26 | 4.374043 | 3.259986 | 2.201792 | 5e-10 | 9.216481 | 1.692e-09
2018-03-16 05:33 | 221515.3 | 840.0004 | 3 | 26 | 4.400309 | 3.073251 | 2.309402 | 5e-10 | 9.689003 | 1.692e-09
2018-03-16 05:35 | 221635.3 | 960.001 | 3 | 26 | 4.40028 | 2.652358 | 2.404476 | 5e-10 | 10.10736 | 1.692e-09
2018-03-16 05:37 | 221755.3 | 1080.0006 | 3 | 26 | 4.400311 | 2.310008 | 2.487034 | 5e-10 | 10.47063 | 1.692e-09
2018-03-16 05:39 | 221875.3 | 1200.0002 | 3 | 26 | 4.400288 | 2.018877 | 2.559028 | 5e-10 | 10.78743 | 1.692e-09
2018-03-16 05:41 | 221995.3 | 1320.0014 | 3 | 26 | 4.400265 | 1.761326 | 2.621946 | 5e-10 | 11.06429 | 1.692e-09
2018-03-16 05:43 | 222115.3 | 1440.0001 | 3 | 26 | 4.400222 | 1.530984 | 2.676721 | 5e-10 | 11.30531 | 1.692e-09
2018-03-16 05:45 | 222235.3 | 1560.0021 | 3 | 26 | 4.400245 | 1.345373 | 2.724566 | 5e-10 | 11.51584 | 1.692e-09
2018-03-16 05:47 | 222355.3 | 1680.0012 | 3 | 26 | 4.40024 | 1.18917 | 2.766728 | 5e-10 | 11.70136 | 1.692e-09
2018-03-16 05:49 | 222475.3 | 1800.0013 | 3 | 26 | 4.400226 | 1.05786 | 2.80414 | 5e-10 | 11.86598 | 1.692e-09
2018-03-16 05:51 | 222595.3 | 1920.001 | 3 | 26 | 4.400212 | 0.936964 | 2.837385 | 5e-10 | 12.01227 | 1.692e-09
2018-03-16 05:53 | 222715.3 | 2040.0012 | 3 | 26 | 4.400218 | 0.8339872 | 2.866837 | 5e-10 | 12.14186 | 1.692e-09
2018-03-16 05:55 | 222835.3 | 2160.001 | 3 | 26 | 4.400217 | 0.74786 | 2.893152 | 5e-10 | 12.25766 | 1.692e-09
2018-03-16 05:57 | 222955.3 | 2280.0005 | 3 | 26 | 4.400174 | 0.6744137 | 2.916824 | 5e-10 | 12.36182 | 1.692e-09
2018-03-16 05:57 | 222995.7 | 2320.3953 | 3 | 26 | 4.400188 | 0.6519995 | 2.92427 | 5e-10 | 12.39458 | 1.692e-09
2018-03-16 05:59 | 223115.8 | 120.0003 | 4 | 26 | 4.332594 | 0 | 2.92427 | 5e-10 | 12.39458 | 1.692e-09
2018-03-16 06:01 | 223235.8 | 240.0006 | 4 | 26 | 4.326828 | 0 | 2.92427 | 5e-10 | 12.39458 | 1.692e-09
2018-03-16 06:02 | 223295.8 | 300.0018 | 4 | 26 | 4.325178 | 0 | 2.92427 | 5e-10 | 12.39458 | 1.692e-09
2018-03-16 06:04 | 223415.8 | 120.0006 | 5 | 26 | 4.083053 | -2.281963 | 2.92427 | 0.07605761 | 12.39458 | 0.3130417
2018-03-16 06:06 | 223535.8 | 240.0002 | 5 | 26 | 4.050205 | -2.281929 | 2.92427 | 0.1521142 | 12.39458 | 0.622287
2018-03-16 06:08 | 223655.8 | 360.0006 | 5 | 26 | 4.019666 | -2.281968 | 2.92427 | 0.228182 | 12.39458 | 0.9292218
2018-03-16 06:10 | 223775.8 | 480.0001 | 5 | 26 | 3.989037 | -2.281989 | 2.92427 | 0.3042361 | 12.39458 | 1.233755
2018-03-16 06:12 | 223895.8 | 600.0014 | 5 | 26 | 3.960367 | -2.281909 | 2.92427 | 0.3803004 | 12.39458 | 1.536083
2018-03-16 06:14 | 224015.8 | 720.0009 | 5 | 26 | 3.932899 | -2.281882 | 2.92427 | 0.4563636 | 12.39458 | 1.836263
2018-03-16 06:16 | 224135.8 | 840.0006 | 5 | 26 | 3.906159 | -2.281948 | 2.92427 | 0.5324308 | 12.39458 | 2.134413
2018-03-16 06:18 | 224255.8 | 960.0009 | 5 | 26 | 3.878286 | -2.281937 | 2.92427 | 0.6084809 | 12.39458 | 2.430422
2018-03-16 06:20 | 224375.8 | 1080.0006 | 5 | 26 | 3.851429 | -2.281919 | 2.92427 | 0.6845413 | 12.39458 | 2.724379
2018-03-16 06:22 | 224495.8 | 1200.0001 | 5 | 26 | 3.825226 | -2.281882 | 2.92427 | 0.760608 | 12.39458 | 3.016342
2018-03-16 06:24 | 224615.8 | 1320.0014 | 5 | 26 | 3.801476 | -2.28197 | 2.92427 | 0.8366669 | 12.39458 | 3.306366
2018-03-16 06:26 | 224735.8 | 1440.0009 | 5 | 26 | 3.778636 | -2.281929 | 2.92427 | 0.9127299 | 12.39458 | 3.594653
2018-03-16 06:28 | 224855.8 | 1560.0014 | 5 | 26 | 3.756146 | -2.28193 | 2.92427 | 0.9888005 | 12.39458 | 3.881226
2018-03-16 06:30 | 224975.8 | 1680.0009 | 5 | 26 | 3.735747 | -2.281932 | 2.92427 | 1.064863 | 12.39458 | 4.166142
2018-03-16 06:32 | 225095.8 | 1800.0007 | 5 | 26 | 3.716765 | -2.28193 | 2.92427 | 1.140917 | 12.39458 | 4.449525
2018-03-16 06:34 | 225215.8 | 1920.0001 | 5 | 26 | 3.698568 | -2.281923 | 2.92427 | 1.216979 | 12.39458 | 4.731543
2018-03-16 06:36 | 225335.8 | 2040.0006 | 5 | 26 | 3.679087 | -2.281875 | 2.92427 | 1.293042 | 12.39458 | 5.012134
2018-03-16 06:38 | 225455.8 | 2160.0009 | 5 | 26 | 3.661316 | -2.281914 | 2.92427 | 1.369104 | 12.39458 | 5.291278
2018-03-16 06:40 | 225575.8 | 2280.0006 | 5 | 26 | 3.64519 | -2.281861 | 2.92427 | 1.445162 | 12.39458 | 5.569129
2018-03-16 06:42 | 225695.8 | 2400.0001 | 5 | 26 | 3.630991 | -2.281853 | 2.92427 | 1.52123 | 12.39458 | 5.845864
2018-03-16 06:44 | 225815.8 | 2520.0006 | 5 | 26 | 3.616656 | -2.281868 | 2.92427 | 1.597289 | 12.39458 | 6.121497
2018-03-16 06:46 | 225935.8 | 2640.0002 | 5 | 26 | 3.602121 | -2.281878 | 2.92427 | 1.673342 | 12.39458 | 6.395985
2018-03-16 06:48 | 226055.8 | 2760.0006 | 5 | 26 | 3.589612 | -2.281791 | 2.92427 | 1.74941 | 12.39458 | 6.66951
2018-03-16 06:50 | 226175.8 | 2880.0009 | 5 | 26 | 3.578593 | -2.281866 | 2.92427 | 1.825477 | 12.39458 | 6.942127
2018-03-16 06:52 | 226295.8 | 3000.0014 | 5 | 26 | 3.56847 | -2.281898 | 2.92427 | 1.901533 | 12.39458 | 7.213922
2018-03-16 06:54 | 226415.8 | 3120.0001 | 5 | 26 | 3.556691 | -2.281964 | 2.92427 | 1.977591 | 12.39458 | 7.484897
2018-03-16 06:56 | 226535.8 | 3240.0006 | 5 | 26 | 3.545464 | -2.281889 | 2.92427 | 2.053654 | 12.39458 | 7.754997
2018-03-16 06:58 | 226655.8 | 3360.0009 | 5 | 26 | 3.534785 | -2.281879 | 2.92427 | 2.129714 | 12.39458 | 8.024261
2018-03-16 07:00 | 226775.8 | 3480.0006 | 5 | 26 | 3.5247 | -2.281857 | 2.92427 | 2.205775 | 12.39458 | 8.292735
2018-03-16 07:02 | 226895.8 | 3600.0009 | 5 | 26 | 3.512657 | -2.281857 | 2.92427 | 2.28184 | 12.39458 | 8.560402
2018-03-16 07:04 | 227015.8 | 3720.0006 | 5 | 26 | 3.497751 | -2.281886 | 2.92427 | 2.357902 | 12.39458 | 8.827015
2018-03-16 07:06 | 227135.8 | 3840.0009 | 5 | 26 | 3.482792 | -2.281812 | 2.92427 | 2.433956 | 12.39458 | 9.092474
2018-03-16 07:08 | 227255.8 | 3960.0006 | 5 | 26 | 3.465559 | -2.281927 | 2.92427 | 2.510021 | 12.39458 | 9.356744
2018-03-16 07:10 | 227375.8 | 4080.0001 | 5 | 26 | 3.444238 | -2.281839 | 2.92427 | 2.586069 | 12.39458 | 9.619536
2018-03-16 07:12 | 227495.8 | 4200.0014 | 5 | 26 | 3.411402 | -2.281809 | 2.92427 | 2.662137 | 12.39458 | 9.880378
2018-03-16 07:14 | 227615.8 | 4320.0009 | 5 | 26 | 3.36471 | -2.281838 | 2.92427 | 2.738197 | 12.39458 | 10.13817
2018-03-16 07:16 | 227735.8 | 4440.0014 | 5 | 26 | 3.290472 | -2.281909 | 2.92427 | 2.814266 | 12.39458 | 10.39156
2018-03-16 07:18 | 227855.8 | 4560.0009 | 5 | 26 | 3.1427 | -2.281863 | 2.92427 | 2.890322 | 12.39458 | 10.63698
2018-03-16 07:19 | 227911.4 | 4615.5771 | 5 | 26 | 2.99999 | -2.281866 | 2.92427 | 2.925548 | 12.39458 | 10.74543
2018-03-16 07:21 | 228031.5 | 120.0006 | 6 | 26 | 3.363863 | 0 | 2.92427 | 2.925548 | 12.39458 | 10.74543
2018-03-16 07:23 | 228151.5 | 240.001 | 6 | 26 | 3.379094 | 0 | 2.92427 | 2.925548 | 12.39458 | 10.74543
2018-03-16 07:24 | 228211.5 | 300.0022 | 6 | 26 | 3.382725 | 0 | 2.92427 | 2.925548 | 12.39458 | 10.74543
2018-03-16 07:24 | 228211.5 | 0.0025 | 7 | 27 | 3.382671 | 0 | 0 | 0 | 0 | 0
2018-03-16 07:26 | 228331.6 | 120.0015 | 2 | 27 | 4.073672 | 4.890079 | 0.1624164 | 0 | 0.6426945 | 0
2018-03-16 07:28 | 228451.6 | 240.0003 | 2 | 27 | 4.101873 | 4.890067 | 0.3253915 | 0 | 1.308711 | 0
2018-03-16 07:30 | 228571.6 | 360.0005 | 2 | 27 | 4.135644 | 4.890008 | 0.4883921 | 0 | 1.980106 | 0
2018-03-16 07:32 | 228691.6 | 480.0002 | 2 | 27 | 4.162534 | 4.89001 | 0.651379 | 0 | 2.656467 | 0
2018-03-16 07:34 | 228811.6 | 600.0005 | 2 | 27 | 4.185418 | 4.890084 | 0.8143663 | 0 | 3.336774 | 0
2018-03-16 07:36 | 228931.6 | 720.001 | 2 | 27 | 4.200313 | 4.750588 | 0.9765377 | 0 | 4.017159 | 0
2018-03-16 07:38 | 229051.6 | 840.0005 | 2 | 27 | 4.200293 | 4.377418 | 1.128682 | 0 | 4.65621 | 0
2018-03-16 07:40 | 229171.6 | 960.0011 | 2 | 27 | 4.200309 | 4.003243 | 1.268255 | 0 | 5.242457 | 0
2018-03-16 07:42 | 229291.6 | 1080.0006 | 2 | 27 | 4.20029 | 3.680263 | 1.396211 | 0 | 5.779906 | 0
2018-03-16 07:44 | 229411.6 | 1200.0003 | 2 | 27 | 4.200294 | 3.383985 | 1.513864 | 0 | 6.274083 | 0
2018-03-16 07:45 | 229464.7 | 1253.1291 | 2 | 27 | 4.200263 | 3.259986 | 1.562897 | 0 | 6.480034 | 0
2018-03-16 07:47 | 229584.7 | 120.0014 | 3 | 27 | 4.221864 | 3.259986 | 1.671177 | 3.92e-10 | 6.935887 | 1.591e-09
2018-03-16 07:49 | 229704.7 | 240.0002 | 3 | 27 | 4.249428 | 3.260066 | 1.77984 | 3.92e-10 | 7.396125 | 1.591e-09
2018-03-16 07:51 | 229824.7 | 360.0014 | 3 | 27 | 4.277954 | 3.259948 | 1.888494 | 3.92e-10 | 7.859379 | 1.591e-09
2018-03-16 07:53 | 229944.7 | 480.001 | 3 | 27 | 4.308209 | 3.260015 | 1.99717 | 3.92e-10 | 8.325918 | 1.591e-09
2018-03-16 07:55 | 230064.7 | 600.0014 | 3 | 27 | 4.340287 | 3.259936 | 2.105829 | 3.92e-10 | 8.795749 | 1.591e-09
2018-03-16 07:57 | 230184.7 | 720.001 | 3 | 27 | 4.377114 | 3.259999 | 2.214501 | 3.92e-10 | 9.269363 | 1.591e-09
2018-03-16 07:59 | 230304.7 | 840.0023 | 3 | 27 | 4.400318 | 3.029681 | 2.321413 | 3.92e-10 | 9.739079 | 1.591e-09
2018-03-16 08:01 | 230424.7 | 960.0011 | 3 | 27 | 4.400295 | 2.629195 | 2.415498 | 3.92e-10 | 10.15308 | 1.591e-09
2018-03-16 08:03 | 230544.7 | 1080.0007 | 3 | 27 | 4.400271 | 2.293036 | 2.497381 | 3.92e-10 | 10.51339 | 1.591e-09
2018-03-16 08:05 | 230664.7 | 1200.0027 | 3 | 27 | 4.400288 | 1.994341 | 2.568741 | 3.92e-10 | 10.82739 | 1.591e-09
2018-03-16 08:07 | 230784.7 | 1320.0003 | 3 | 27 | 4.400336 | 1.727116 | 2.630605 | 3.92e-10 | 11.09961 | 1.591e-09
2018-03-16 08:09 | 230904.7 | 1440.0003 | 3 | 27 | 4.400273 | 1.510612 | 2.684422 | 3.92e-10 | 11.33642 | 1.591e-09
2018-03-16 08:11 | 231024.7 | 1560.0014 | 3 | 27 | 4.400211 | 1.329253 | 2.731667 | 3.92e-10 | 11.54431 | 1.591e-09
2018-03-16 08:13 | 231144.7 | 1680.001 | 3 | 27 | 4.400247 | 1.178511 | 2.773434 | 3.92e-10 | 11.7281 | 1.591e-09
2018-03-16 08:15 | 231264.7 | 1800.0014 | 3 | 27 | 4.400256 | 1.040478 | 2.810393 | 3.92e-10 | 11.89073 | 1.591e-09
2018-03-16 08:17 | 231384.7 | 1920 | 3 | 27 | 4.40025 | 0.9215784 | 2.842999 | 3.92e-10 | 12.0342 | 1.591e-09
2018-03-16 08:19 | 231504.7 | 2040.0007 | 3 | 27 | 4.400253 | 0.8236055 | 2.872019 | 3.92e-10 | 12.16189 | 1.591e-09
2018-03-16 08:21 | 231624.7 | 2160.0011 | 3 | 27 | 4.400244 | 0.7409334 | 2.898034 | 3.92e-10 | 12.27637 | 1.591e-09
2018-03-16 08:23 | 231744.7 | 2280.0014 | 3 | 27 | 4.400211 | 0.6666193 | 2.921469 | 3.92e-10 | 12.37948 | 1.591e-09
2018-03-16 08:24 | 231768.8 | 2304.1297 | 3 | 27 | 4.400204 | 0.6519947 | 2.92589 | 3.92e-10 | 12.39894 | 1.591e-09
2018-03-16 08:26 | 231888.9 | 120.0012 | 4 | 27 | 4.332824 | 0 | 2.92589 | 3.92e-10 | 12.39894 | 1.591e-09
2018-03-16 08:28 | 232008.9 | 240.0007 | 4 | 27 | 4.327095 | 0 | 2.92589 | 3.92e-10 | 12.39894 | 1.591e-09
2018-03-16 08:29 | 232068.9 | 300.0044 | 4 | 27 | 4.325444 | 0 | 2.92589 | 3.92e-10 | 12.39894 | 1.591e-09
2018-03-16 08:31 | 232189 | 120.0013 | 5 | 27 | 4.084707 | -2.281886 | 2.92589 | 0.07605615 | 12.39894 | 0.3131281
2018-03-16 08:33 | 232309 | 240.0001 | 5 | 27 | 4.050725 | -2.281904 | 2.92589 | 0.1521095 | 12.39894 | 0.6224549
2018-03-16 08:35 | 232429 | 360.0014 | 5 | 27 | 4.018922 | -2.281937 | 2.92589 | 0.2281786 | 12.39894 | 0.9293635
2018-03-16 08:37 | 232549 | 480.001 | 5 | 27 | 3.989516 | -2.281945 | 2.92589 | 0.3042428 | 12.39894 | 1.233933
2018-03-16 08:39 | 232669 | 600.0005 | 5 | 27 | 3.961225 | -2.281917 | 2.92589 | 0.3802947 | 12.39894 | 1.536257
2018-03-16 08:41 | 232789 | 720.0002 | 5 | 27 | 3.933702 | -2.281937 | 2.92589 | 0.4563605 | 12.39894 | 1.836532
2018-03-16 08:43 | 232909 | 840.0015 | 5 | 27 | 3.904987 | -2.281923 | 2.92589 | 0.532427 | 12.39894 | 2.134672
2018-03-16 08:45 | 233029 | 960.001 | 5 | 27 | 3.877603 | -2.281932 | 2.92589 | 0.6084936 | 12.39894 | 2.430653
2018-03-16 08:47 | 233149 | 1080.0013 | 5 | 27 | 3.851186 | -2.281932 | 2.92589 | 0.6845559 | 12.39894 | 2.724587
2018-03-16 08:49 | 233269 | 1200.001 | 5 | 27 | 3.825676 | -2.281993 | 2.92589 | 0.7606106 | 12.39894 | 3.016508
2018-03-16 08:51 | 233389 | 1320.0005 | 5 | 27 | 3.800754 | -2.28193 | 2.92589 | 0.8366737 | 12.39894 | 3.30655
2018-03-16 08:53 | 233509 | 1440.0002 | 5 | 27 | 3.776619 | -2.281964 | 2.92589 | 0.9127362 | 12.39894 | 3.594709
2018-03-16 08:55 | 233629 | 1560.0005 | 5 | 27 | 3.755319 | -2.281937 | 2.92589 | 0.9888038 | 12.39894 | 3.881166
2018-03-16 08:57 | 233749 | 1680.0002 | 5 | 27 | 3.735361 | -2.281905 | 2.92589 | 1.06486 | 12.39894 | 4.166012
2018-03-16 08:59 | 233869 | 1800.0005 | 5 | 27 | 3.716533 | -2.281891 | 2.92589 | 1.140923 | 12.39894 | 4.449424
2018-03-16 09:01 | 233989 | 1920.0001 | 5 | 27 | 3.696599 | -2.28195 | 2.92589 | 1.216989 | 12.39894 | 4.73138
2018-03-16 09:03 | 234109 | 2040.0014 | 5 | 27 | 3.677474 | -2.281935 | 2.92589 | 1.293043 | 12.39894 | 5.011777
2018-03-16 09:05 | 234229 | 2160.0002 | 5 | 27 | 3.660319 | -2.281879 | 2.92589 | 1.369106 | 12.39894 | 5.290834
2018-03-16 09:07 | 234349 | 2280.0005 | 5 | 27 | 3.644975 | -2.28188 | 2.92589 | 1.445164 | 12.39894 | 5.568634
2018-03-16 09:09 | 234469 | 2400.0002 | 5 | 27 | 3.629778 | -2.281876 | 2.92589 | 1.52123 | 12.39894 | 5.845321
2018-03-16 09:11 | 234589 | 2520.0005 | 5 | 27 | 3.614188 | -2.281869 | 2.92589 | 1.597293 | 12.39894 | 6.12081
2018-03-16 09:13 | 234709 | 2640.001 | 5 | 27 | 3.6008 | -2.281898 | 2.92589 | 1.673357 | 12.39894 | 6.395196
2018-03-16 09:15 | 234829 | 2760.0014 | 5 | 27 | 3.588994 | -2.281961 | 2.92589 | 1.749417 | 12.39894 | 6.668612
2018-03-16 09:17 | 234949 | 2880.0002 | 5 | 27 | 3.578182 | -2.28195 | 2.92589 | 1.825479 | 12.39894 | 6.94119
2018-03-16 09:19 | 235069 | 3000.0013 | 5 | 27 | 3.566082 | -2.281902 | 2.92589 | 1.901538 | 12.39894 | 7.212899
2018-03-16 09:21 | 235189 | 3120.0002 | 5 | 27 | 3.554643 | -2.281882 | 2.92589 | 1.977605 | 12.39894 | 7.483714
2018-03-16 09:23 | 235309 | 3240.0013 | 5 | 27 | 3.544238 | -2.281879 | 2.92589 | 2.053669 | 12.39894 | 7.753696
2018-03-16 09:25 | 235429 | 3360.001 | 5 | 27 | 3.534577 | -2.281893 | 2.92589 | 2.12973 | 12.39894 | 8.022902
2018-03-16 09:27 | 235549 | 3480.0005 | 5 | 27 | 3.523388 | -2.281923 | 2.92589 | 2.205787 | 12.39894 | 8.29132
2018-03-16 09:29 | 235669 | 3600.001 | 5 | 27 | 3.509595 | -2.281886 | 2.92589 | 2.281842 | 12.39894 | 8.558767
2018-03-16 09:31 | 235789 | 3720.0013 | 5 | 27 | 3.496279 | -2.281879 | 2.92589 | 2.357902 | 12.39894 | 8.825203
2018-03-16 09:33 | 235909 | 3840.0002 | 5 | 27 | 3.481954 | -2.281882 | 2.92589 | 2.433958 | 12.39894 | 9.090577
2018-03-16 09:35 | 236029 | 3960.0013 | 5 | 27 | 3.465252 | -2.281912 | 2.92589 | 2.510027 | 12.39894 | 9.354851
2018-03-16 09:37 | 236149 | 4080.0003 | 5 | 27 | 3.44101 | -2.281905 | 2.92589 | 2.586081 | 12.39894 | 9.617538
2018-03-16 09:39 | 236269 | 4200.0013 | 5 | 27 | 3.408448 | -2.281876 | 2.92589 | 2.662141 | 12.39894 | 9.878067
2018-03-16 09:41 | 236389 | 4320.001 | 5 | 27 | 3.363457 | -2.282192 | 2.92589 | 2.738205 | 12.39894 | 10.13573
2018-03-16 09:43 | 236509 | 4440.0013 | 5 | 27 | 3.291351 | -2.281893 | 2.92589 | 2.81427 | 12.39894 | 10.38908
2018-03-16 09:45 | 236629 | 4560.001 | 5 | 27 | 3.142193 | -2.281855 | 2.92589 | 2.890329 | 12.39894 | 10.63456
2018-03-16 09:46 | 236683.9 | 4614.9252 | 5 | 27 | 2.999989 | -2.28221 | 2.92589 | 2.925141 | 12.39894 | 10.74172
2018-03-16 09:48 | 236803.9 | 120.0006 | 6 | 27 | 3.36725 | 0 | 2.92589 | 2.925141 | 12.39894 | 10.74172
2018-03-16 09:50 | 236923.9 | 240.0009 | 6 | 27 | 3.382738 | 0 | 2.92589 | 2.925141 | 12.39894 | 10.74172
2018-03-16 09:51 | 236983.9 | 300.003 | 6 | 27 | 3.386376 | 0 | 2.92589 | 2.925141 | 12.39894 | 10.74172
2018-03-16 09:51 | 236983.9 | 0.0023 | 7 | 28 | 3.386348 | 0 | 0 | 0 | 0 | 0
2018-03-16 09:53 | 237104 | 120.0006 | 2 | 28 | 4.073393 | 4.890077 | 0.1623987 | 0 | 0.6427742 | 0
2018-03-16 09:55 | 237224 | 240.001 | 2 | 28 | 4.104021 | 4.890002 | 0.3253922 | 0 | 1.309003 | 0
2018-03-16 09:57 | 237344 | 360.0006 | 2 | 28 | 4.137302 | 4.889945 | 0.4883722 | 0 | 1.980729 | 0
2018-03-16 09:59 | 237464 | 480.0002 | 2 | 28 | 4.162636 | 4.889987 | 0.6513658 | 0 | 2.657226 | 0
2018-03-16 10:01 | 237584 | 600.0006 | 2 | 28 | 4.184235 | 4.890021 | 0.8143693 | 0 | 3.337534 | 0
2018-03-16 10:03 | 237704 | 720.0013 | 2 | 28 | 4.200297 | 4.745625 | 0.9765527 | 0 | 4.017857 | 0
2018-03-16 10:05 | 237824 | 840.0014 | 2 | 28 | 4.200284 | 4.344802 | 1.127919 | 0 | 4.653639 | 0
2018-03-16 10:07 | 237944 | 960.0003 | 2 | 28 | 4.20029 | 3.998946 | 1.26686 | 0 | 5.237233 | 0
2018-03-16 10:09 | 238064 | 1080.0007 | 2 | 28 | 4.200264 | 3.681445 | 1.394787 | 0 | 5.774561 | 0
2018-03-16 10:11 | 238184 | 1200.0003 | 2 | 28 | 4.200273 | 3.389537 | 1.512645 | 0 | 6.269597 | 0
2018-03-16 10:11 | 238236.5 | 1252.5291 | 2 | 28 | 4.200261 | 3.25999 | 1.561154 | 0 | 6.47335 | 0
2018-03-16 10:13 | 238356.6 | 120.0014 | 3 | 28 | 4.223435 | 3.260064 | 1.669427 | 0 | 6.929256 | 0
2018-03-16 10:15 | 238476.6 | 240.0008 | 3 | 28 | 4.24973 | 3.259933 | 1.778091 | 0 | 7.389615 | 0
2018-03-16 10:17 | 238596.6 | 360.0023 | 3 | 28 | 4.277722 | 3.259997 | 1.886758 | 0 | 7.852922 | 0
2018-03-16 10:19 | 238716.6 | 480.0001 | 3 | 28 | 4.30731 | 3.260034 | 1.995418 | 0 | 8.319318 | 0
2018-03-16 10:21 | 238836.6 | 600.0006 | 3 | 28 | 4.34101 | 3.259986 | 2.104069 | 0 | 8.789093 | 0
2018-03-16 10:23 | 238956.6 | 720.001 | 3 | 28 | 4.378434 | 3.260045 | 2.212736 | 0 | 9.262849 | 0
2018-03-16 10:25 | 239076.6 | 840.0023 | 3 | 28 | 4.400301 | 3.032714 | 2.319674 | 0 | 9.73272 | 0
2018-03-16 10:27 | 239196.6 | 960.0019 | 3 | 28 | 4.40028 | 2.639426 | 2.413956 | 0 | 10.14759 | 0
2018-03-16 10:29 | 239316.6 | 1080.0023 | 3 | 28 | 4.400273 | 2.296744 | 2.496131 | 0 | 10.50918 | 0
2018-03-16 10:31 | 239436.6 | 1200.0011 | 3 | 28 | 4.400266 | 1.985845 | 2.567407 | 0 | 10.82282 | 0
2018-03-16 10:33 | 239556.6 | 1320.0006 | 3 | 28 | 4.400275 | 1.729574 | 2.629164 | 0 | 11.09456 | 0
2018-03-16 10:35 | 239676.6 | 1440.0002 | 3 | 28 | 4.400274 | 1.516433 | 2.683145 | 0 | 11.3321 | 0
2018-03-16 10:37 | 239796.6 | 1560.0006 | 3 | 28 | 4.400295 | 1.337907 | 2.73063 | 0 | 11.54104 | 0
2018-03-16 10:39 | 239916.6 | 1680.0002 | 3 | 28 | 4.40024 | 1.177016 | 2.772502 | 0 | 11.72529 | 0
2018-03-16 10:41 | 240036.6 | 1800.0006 | 3 | 28 | 4.400242 | 1.037891 | 2.809324 | 0 | 11.88731 | 0
2018-03-16 10:43 | 240156.6 | 1920.001 | 3 | 28 | 4.400175 | 0.9224167 | 2.841955 | 0 | 12.0309 | 0
2018-03-16 10:45 | 240276.6 | 2040.0007 | 3 | 28 | 4.400226 | 0.8274984 | 2.871082 | 0 | 12.15907 | 0
2018-03-16 10:47 | 240396.6 | 2160.001 | 3 | 28 | 4.400214 | 0.7433987 | 2.897241 | 0 | 12.27417 | 0
2018-03-16 10:49 | 240516.6 | 2280.0015 | 3 | 28 | 4.400239 | 0.6640806 | 2.920667 | 0 | 12.37725 | 0
2018-03-16 10:50 | 240536.7 | 2300.1606 | 3 | 28 | 4.400236 | 0.6519947 | 2.924351 | 0 | 12.39346 | 0
2018-03-16 10:52 | 240656.8 | 120.0014 | 4 | 28 | 4.332733 | 0 | 2.924351 | 0 | 12.39346 | 0
2018-03-16 10:54 | 240776.8 | 240.0009 | 4 | 28 | 4.326975 | 0 | 2.924351 | 0 | 12.39346 | 0
2018-03-16 10:55 | 240836.8 | 300.003 | 4 | 28 | 4.32531 | 0 | 2.924351 | 0 | 12.39346 | 0
2018-03-16 10:57 | 240956.8 | 120.0006 | 5 | 28 | 4.08564 | -2.281902 | 2.924351 | 0.07605349 | 12.39346 | 0.3132014
2018-03-16 10:59 | 241076.8 | 240.0003 | 5 | 28 | 4.050341 | -2.281916 | 2.924351 | 0.1521108 | 12.39346 | 0.6225557
2018-03-16 11:01 | 241196.8 | 360.0006 | 5 | 28 | 4.019887 | -2.281815 | 2.924351 | 0.2281802 | 12.39346 | 0.9294893
2018-03-16 11:03 | 241316.8 | 480.001 | 5 | 28 | 3.99104 | -2.28182 | 2.924351 | 0.3042284 | 12.39346 | 1.234088
2018-03-16 11:05 | 241436.8 | 600.0006 | 5 | 28 | 3.963269 | -2.281807 | 2.924351 | 0.380292 | 12.39346 | 1.536609
2018-03-16 11:07 | 241556.8 | 720.001 | 5 | 28 | 3.934252 | -2.281833 | 2.924351 | 0.45636 | 12.39346 | 1.836997
2018-03-16 11:09 | 241676.8 | 840.0015 | 5 | 28 | 3.905427 | -2.281843 | 2.924351 | 0.5324234 | 12.39346 | 2.135131
2018-03-16 11:11 | 241796.8 | 960.0003 | 5 | 28 | 3.878853 | -2.281879 | 2.924351 | 0.6084757 | 12.39346 | 2.431131
2018-03-16 11:13 | 241916.8 | 1080.0006 | 5 | 28 | 3.853216 | -2.2819 | 2.924351 | 0.6845464 | 12.39346 | 2.725215
2018-03-16 11:15 | 242036.8 | 1200.0003 | 5 | 28 | 3.827238 | -2.281902 | 2.924351 | 0.7606055 | 12.39346 | 3.017305
2018-03-16 11:17 | 242156.8 | 1320.0006 | 5 | 28 | 3.800938 | -2.281907 | 2.924351 | 0.8366657 | 12.39346 | 3.307398
2018-03-16 11:19 | 242276.8 | 1440.0002 | 5 | 28 | 3.777962 | -2.28195 | 2.924351 | 0.9127293 | 12.39346 | 3.595618
2018-03-16 11:21 | 242396.8 | 1560.0006 | 5 | 28 | 3.757089 | -2.28182 | 2.924351 | 0.988795 | 12.39346 | 3.882188
2018-03-16 11:23 | 242516.8 | 1680.0002 | 5 | 28 | 3.737577 | -2.281943 | 2.924351 | 1.064856 | 12.39346 | 4.167214
2018-03-16 11:25 | 242636.8 | 1800.0006 | 5 | 28 | 3.717384 | -2.28192 | 2.924351 | 1.140915 | 12.39346 | 4.450737
2018-03-16 11:27 | 242756.8 | 1920.0003 | 5 | 28 | 3.697427 | -2.281875 | 2.924351 | 1.216982 | 12.39346 | 4.732731
2018-03-16 11:29 | 242876.8 | 2040.0014 | 5 | 28 | 3.679216 | -2.281909 | 2.924351 | 1.293039 | 12.39346 | 5.013245
2018-03-16 11:31 | 242996.8 | 2160.0011 | 5 | 28 | 3.662652 | -2.281919 | 2.924351 | 1.369102 | 12.39346 | 5.292454
2018-03-16 11:33 | 243116.8 | 2280.0014 | 5 | 28 | 3.646643 | -2.281873 | 2.924351 | 1.445163 | 12.39346 | 5.570427
2018-03-16 11:35 | 243236.8 | 2400.0011 | 5 | 28 | 3.629854 | -2.281904 | 2.924351 | 1.521222 | 12.39346 | 5.847149
2018-03-16 11:37 | 243356.8 | 2520.0014 | 5 | 28 | 3.615192 | -2.28198 | 2.924351 | 1.597289 | 12.39346 | 6.122687
2018-03-16 11:39 | 243476.8 | 2640.0003 | 5 | 28 | 3.602232 | -2.281945 | 2.924351 | 1.673349 | 12.39346 | 6.39716
2018-03-16 11:41 | 243596.8 | 2760.0006 | 5 | 28 | 3.590823 | -2.281902 | 2.924351 | 1.749409 | 12.39346 | 6.670709
2018-03-16 11:43 | 243716.8 | 2880.0011 | 5 | 28 | 3.578743 | -2.281884 | 2.924351 | 1.825469 | 12.39346 | 6.94338
2018-03-16 11:45 | 243836.8 | 3000.0014 | 5 | 28 | 3.566782 | -2.281932 | 2.924351 | 1.901535 | 12.39346 | 7.215133
2018-03-16 11:47 | 243956.8 | 3120.0002 | 5 | 28 | 3.55617 | -2.281886 | 2.924351 | 1.977602 | 12.39346 | 7.486039
2018-03-16 11:49 | 244076.8 | 3240.0014 | 5 | 28 | 3.54646 | -2.28195 | 2.924351 | 2.053662 | 12.39346 | 7.756144
2018-03-16 11:51 | 244196.8 | 3360.0003 | 5 | 28 | 3.536068 | -2.281952 | 2.924351 | 2.129727 | 12.39346 | 8.025521
2018-03-16 11:53 | 244316.8 | 3480.001 | 5 | 28 | 3.523001 | -2.281878 | 2.924351 | 2.205789 | 12.39346 | 8.293996
2018-03-16 11:55 | 244436.8 | 3600.0003 | 5 | 28 | 3.51062 | -2.28192 | 2.924351 | 2.281843 | 12.39346 | 8.561458
2018-03-16 11:57 | 244556.8 | 3720.0016 | 5 | 28 | 3.498057 | -2.28188 | 2.924351 | 2.357913 | 12.39346 | 8.828035
2018-03-16 11:59 | 244676.8 | 3840.0003 | 5 | 28 | 3.484287 | -2.281884 | 2.924351 | 2.433965 | 12.39346 | 9.093572
2018-03-16 12:01 | 244796.8 | 3960.0014 | 5 | 28 | 3.465322 | -2.281911 | 2.924351 | 2.510021 | 12.39346 | 9.357896
2018-03-16 12:03 | 244916.8 | 4080.0003 | 5 | 28 | 3.440527 | -2.281863 | 2.924351 | 2.586092 | 12.39346 | 9.620581
2018-03-16 12:05 | 245036.8 | 4200.0006 | 5 | 28 | 3.409896 | -2.282106 | 2.924351 | 2.662154 | 12.39346 | 9.881172
2018-03-16 12:07 | 245156.8 | 4320.0011 | 5 | 28 | 3.366009 | -2.281884 | 2.924351 | 2.738209 | 12.39346 | 10.13895
2018-03-16 12:09 | 245276.8 | 4440.0014 | 5 | 28 | 3.291852 | -2.281869 | 2.924351 | 2.814268 | 12.39346 | 10.39242
2018-03-16 12:11 | 245396.8 | 4560.0003 | 5 | 28 | 3.137998 | -2.281904 | 2.924351 | 2.890328 | 12.39346 | 10.63777
2018-03-16 12:12 | 245450.4 | 4613.5155 | 5 | 28 | 2.999985 | -2.281841 | 2.924351 | 2.924254 | 12.39346 | 10.74212
2018-03-16 12:14 | 245570.4 | 120.0019 | 6 | 28 | 3.368482 | 0 | 2.924351 | 2.924254 | 12.39346 | 10.74212
2018-03-16 12:16 | 245690.4 | 240.0007 | 6 | 28 | 3.383953 | 0 | 2.924351 | 2.924254 | 12.39346 | 10.74212
2018-03-16 12:17 | 245750.4 | 300.0019 | 6 | 28 | 3.387645 | 0 | 2.924351 | 2.924254 | 12.39346 | 10.74212
2018-03-16 12:17 | 245750.4 | 0.0024 | 7 | 29 | 3.387684 | 0 | 0 | 0 | 0 | 0
2018-03-16 12:19 | 245870.5 | 120.0008 | 2 | 29 | 4.074876 | 4.889974 | 0.1623816 | 1.661e-09 | 0.642812 | 5.627e-09
2018-03-16 12:21 | 245990.5 | 240.0008 | 2 | 29 | 4.106537 | 4.890002 | 0.3253899 | 1.661e-09 | 1.309513 | 5.627e-09
2018-03-16 12:23 | 246110.5 | 360.0005 | 2 | 29 | 4.138243 | 4.890006 | 0.4883913 | 1.661e-09 | 1.98157 | 5.627e-09
2018-03-16 12:25 | 246230.5 | 480.0001 | 2 | 29 | 4.162887 | 4.889976 | 0.6513799 | 1.661e-09 | 2.658159 | 5.627e-09
2018-03-16 12:27 | 246350.5 | 600.0013 | 2 | 29 | 4.185582 | 4.889995 | 0.8143682 | 1.661e-09 | 3.338476 | 5.627e-09
2018-03-16 12:29 | 246470.5 | 720.0002 | 2 | 29 | 4.200319 | 4.692431 | 0.9758677 | 1.661e-09 | 4.016131 | 5.627e-09
2018-03-16 12:31 | 246590.5 | 840.0014 | 2 | 29 | 4.200309 | 4.319762 | 1.125886 | 1.661e-09 | 4.646251 | 5.627e-09
2018-03-16 12:33 | 246710.5 | 960.0017 | 2 | 29 | 4.200277 | 3.980678 | 1.26412 | 1.661e-09 | 5.226873 | 5.627e-09
2018-03-16 12:35 | 246830.5 | 1080.0014 | 2 | 29 | 4.200321 | 3.677178 | 1.391694 | 1.661e-09 | 5.762722 | 5.627e-09
2018-03-16 12:37 | 246950.5 | 1200.0018 | 2 | 29 | 4.20029 | 3.366876 | 1.509117 | 1.661e-09 | 6.255929 | 5.627e-09
2018-03-16 12:37 | 246990.8 | 1240.3124 | 2 | 29 | 4.200271 | 3.259995 | 1.546213 | 1.661e-09 | 6.411745 | 5.627e-09
2018-03-16 12:39 | 247110.8 | 120.0004 | 3 | 29 | 4.222699 | 3.259986 | 1.654494 | 1.661e-09 | 6.867676 | 5.627e-09
2018-03-16 12:41 | 247230.8 | 240.0008 | 3 | 29 | 4.248188 | 3.260009 | 1.763162 | 1.661e-09 | 7.327918 | 5.627e-09
2018-03-16 12:43 | 247350.8 | 360.0012 | 3 | 29 | 4.275046 | 3.259994 | 1.87183 | 1.661e-09 | 7.791009 | 5.627e-09
2018-03-16 12:45 | 247470.8 | 480.0008 | 3 | 29 | 4.305174 | 3.260018 | 1.980473 | 1.661e-09 | 8.257063 | 5.627e-09
2018-03-16 12:47 | 247590.8 | 600.0004 | 3 | 29 | 4.339547 | 3.260011 | 2.089135 | 1.661e-09 | 8.726715 | 5.627e-09
2018-03-16 12:49 | 247710.8 | 720.0001 | 3 | 29 | 4.3752 | 3.260076 | 2.197807 | 1.661e-09 | 9.200224 | 5.627e-09
2018-03-16 12:51 | 247830.8 | 840.0012 | 3 | 29 | 4.400317 | 3.081462 | 2.305416 | 1.661e-09 | 9.672812 | 5.627e-09
2018-03-16 12:53 | 247950.8 | 960.0001 | 3 | 29 | 4.400297 | 2.680547 | 2.401274 | 1.661e-09 | 10.09461 | 5.627e-09
2018-03-16 12:55 | 248070.8 | 1080.0013 | 3 | 29 | 4.400253 | 2.318242 | 2.484524 | 1.661e-09 | 10.46094 | 5.627e-09
2018-03-16 12:57 | 248190.8 | 1200.0005 | 3 | 29 | 4.400283 | 2.010653 | 2.556478 | 1.661e-09 | 10.77756 | 5.627e-09
2018-03-16 12:59 | 248310.8 | 1320.0005 | 3 | 29 | 4.400302 | 1.757037 | 2.619133 | 1.661e-09 | 11.05325 | 5.627e-09
2018-03-16 13:01 | 248430.8 | 1440.0009 | 3 | 29 | 4.400256 | 1.545086 | 2.67405 | 1.661e-09 | 11.29491 | 5.627e-09
2018-03-16 13:03 | 248550.8 | 1560.0004 | 3 | 29 | 4.400255 | 1.357948 | 2.722373 | 1.661e-09 | 11.50754 | 5.627e-09
2018-03-16 13:05 | 248670.8 | 1680.0009 | 3 | 29 | 4.400221 | 1.190907 | 2.764786 | 1.661e-09 | 11.69417 | 5.627e-09
2018-03-16 13:07 | 248790.8 | 1800.0004 | 3 | 29 | 4.400252 | 1.055401 | 2.80216 | 1.661e-09 | 11.85862 | 5.627e-09
2018-03-16 13:09 | 248910.8 | 1920 | 3 | 29 | 4.400201 | 0.9409485 | 2.835377 | 1.661e-09 | 12.00478 | 5.627e-09
2018-03-16 13:11 | 249030.8 | 2040.0011 | 3 | 29 | 4.400223 | 0.8434658 | 2.865091 | 1.661e-09 | 12.13553 | 5.627e-09
2018-03-16 13:13 | 249150.8 | 2160.0008 | 3 | 29 | 4.400227 | 0.7526436 | 2.891675 | 1.661e-09 | 12.25251 | 5.627e-09
2018-03-16 13:15 | 249270.8 | 2280.0011 | 3 | 29 | 4.400198 | 0.6739922 | 2.915399 | 1.661e-09 | 12.3569 | 5.627e-09
2018-03-16 13:16 | 249308.9 | 2318.1005 | 3 | 29 | 4.400198 | 0.6519928 | 2.922417 | 1.661e-09 | 12.38778 | 5.627e-09
2018-03-16 13:18 | 249429 | 120.0005 | 4 | 29 | 4.332376 | 0 | 2.922417 | 1.661e-09 | 12.38778 | 5.627e-09
2018-03-16 13:20 | 249549 | 240.0007 | 4 | 29 | 4.326567 | 0 | 2.922417 | 1.661e-09 | 12.38778 | 5.627e-09
2018-03-16 13:21 | 249609 | 300.0003 | 4 | 29 | 4.324901 | 0 | 2.922417 | 1.661e-09 | 12.38778 | 5.627e-09
2018-03-16 13:23 | 249729 | 120.0005 | 5 | 29 | 4.083447 | -2.281932 | 2.922417 | 0.07605768 | 12.38778 | 0.3131187
2018-03-16 13:25 | 249849 | 240.0009 | 5 | 29 | 4.049172 | -2.28185 | 2.922417 | 0.1521072 | 12.38778 | 0.6222997
2018-03-16 13:27 | 249969 | 360.0005 | 5 | 29 | 4.019425 | -2.281853 | 2.922417 | 0.2281732 | 12.38778 | 0.9291604
2018-03-16 13:29 | 250089 | 480.0002 | 5 | 29 | 3.991203 | -2.282184 | 2.922417 | 0.3042313 | 12.38778 | 1.233799
2018-03-16 13:31 | 250209 | 600.0013 | 5 | 29 | 3.962232 | -2.281861 | 2.922417 | 0.380307 | 12.38778 | 1.536343
2018-03-16 13:33 | 250329 | 720.0002 | 5 | 29 | 3.932606 | -2.282182 | 2.922417 | 0.4563548 | 12.38778 | 1.836522
2018-03-16 13:35 | 250449 | 840.0005 | 5 | 29 | 3.905111 | -2.28218 | 2.922417 | 0.5324297 | 12.38778 | 2.134639
2018-03-16 13:37 | 250569 | 960.0002 | 5 | 29 | 3.879352 | -2.281846 | 2.922417 | 0.6084784 | 12.38778 | 2.430627
2018-03-16 13:39 | 250689 | 1080.0006 | 5 | 29 | 3.853398 | -2.281891 | 2.922417 | 0.6845453 | 12.38778 | 2.724739
2018-03-16 13:41 | 250809 | 1200.0009 | 5 | 29 | 3.825677 | -2.281876 | 2.922417 | 0.7606139 | 12.38778 | 3.01681
2018-03-16 13:43 | 250929 | 1320.0013 | 5 | 29 | 3.800334 | -2.28188 | 2.922417 | 0.8366781 | 12.38778 | 3.306818
2018-03-16 13:45 | 251049 | 1440.0002 | 5 | 29 | 3.777951 | -2.28183 | 2.922417 | 0.9127405 | 12.38778 | 3.595014
2018-03-16 13:47 | 251169 | 1560.0005 | 5 | 29 | 3.757608 | -2.282186 | 2.922417 | 0.9887991 | 12.38778 | 3.881584
2018-03-16 13:49 | 251289 | 1680.001 | 5 | 29 | 3.737098 | -2.28188 | 2.922417 | 1.064862 | 12.38778 | 4.166627
2018-03-16 13:51 | 251409 | 1800.0005 | 5 | 29 | 3.716172 | -2.281816 | 2.922417 | 1.140929 | 12.38778 | 4.450087
2018-03-16 13:53 | 251529 | 1920.0009 | 5 | 29 | 3.697109 | -2.281816 | 2.922417 | 1.216997 | 12.38778 | 4.732032
2018-03-16 13:55 | 251649 | 2040.0013 | 5 | 29 | 3.679488 | -2.281851 | 2.922417 | 1.293051 | 12.38778 | 5.012531
2018-03-16 13:57 | 251769 | 2160.0002 | 5 | 29 | 3.662673 | -2.282032 | 2.922417 | 1.369108 | 12.38778 | 5.29174
2018-03-16 13:59 | 251889 | 2280.0005 | 5 | 29 | 3.64512 | -2.28185 | 2.922417 | 1.445173 | 12.38778 | 5.569682
2018-03-16 14:01 | 252009 | 2400.0002 | 5 | 29 | 3.629323 | -2.28183 | 2.922417 | 1.521238 | 12.38778 | 5.84633
2018-03-16 14:03 | 252129 | 2520.0013 | 5 | 29 | 3.615157 | -2.281859 | 2.922417 | 1.597299 | 12.38778 | 6.121834
2018-03-16 14:05 | 252249 | 2640.001 | 5 | 29 | 3.602804 | -2.281805 | 2.922417 | 1.673359 | 12.38778 | 6.396327
2018-03-16 14:07 | 252369 | 2760.0013 | 5 | 29 | 3.590159 | -2.281803 | 2.922417 | 1.74942 | 12.38778 | 6.669885
2018-03-16 14:09 | 252489 | 2880.0002 | 5 | 29 | 3.577232 | -2.281814 | 2.922417 | 1.825484 | 12.38778 | 6.942463
2018-03-16 14:11 | 252609 | 3000.0013 | 5 | 29 | 3.566161 | -2.282066 | 2.922417 | 1.901543 | 12.38778 | 7.214118
2018-03-16 14:13 | 252729 | 3120.0002 | 5 | 29 | 3.556242 | -2.281884 | 2.922417 | 1.977608 | 12.38778 | 7.48499
2018-03-16 14:15 | 252849 | 3240.0005 | 5 | 29 | 3.546341 | -2.281929 | 2.922417 | 2.053662 | 12.38778 | 7.755087
2018-03-16 14:17 | 252969 | 3360.0002 | 5 | 29 | 3.534202 | -2.281912 | 2.922417 | 2.129729 | 12.38778 | 8.024399
2018-03-16 14:19 | 253089 | 3480.0013 | 5 | 29 | 3.522345 | -2.281939 | 2.922417 | 2.205798 | 12.38778 | 8.292784
2018-03-16 14:21 | 253209 | 3600.001 | 5 | 29 | 3.510708 | -2.281864 | 2.922417 | 2.281852 | 12.38778 | 8.560235
2018-03-16 14:23 | 253329 | 3720.0013 | 5 | 29 | 3.498857 | -2.281879 | 2.922417 | 2.357919 | 12.38778 | 8.826847
2018-03-16 14:25 | 253449 | 3840.0002 | 5 | 29 | 3.483372 | -2.281916 | 2.922417 | 2.433975 | 12.38778 | 9.092401
2018-03-16 14:27 | 253569 | 3960.0005 | 5 | 29 | 3.463253 | -2.281898 | 2.922417 | 2.510032 | 12.38778 | 9.356586
2018-03-16 14:29 | 253689 | 4080.0002 | 5 | 29 | 3.440447 | -2.281917 | 2.922417 | 2.586096 | 12.38778 | 9.619178
2018-03-16 14:31 | 253809 | 4200.0005 | 5 | 29 | 3.410624 | -2.2819 | 2.922417 | 2.662161 | 12.38778 | 9.879792
2018-03-16 14:33 | 253929 | 4320.0002 | 5 | 29 | 3.365676 | -2.281873 | 2.922417 | 2.738214 | 12.38778 | 10.13762
2018-03-16 14:35 | 254049 | 4440.0013 | 5 | 29 | 3.28769 | -2.282098 | 2.922417 | 2.814279 | 12.38778 | 10.39097
2018-03-16 14:37 | 254169 | 4560.0009 | 5 | 29 | 3.133147 | -2.2819 | 2.922417 | 2.890334 | 12.38778 | 10.63592
2018-03-16 14:38 | 254220.6 | 4611.5482 | 5 | 29 | 2.999988 | -2.281839 | 2.922417 | 2.923005 | 12.38778 | 10.73632
2018-03-16 14:40 | 254340.6 | 120.0005 | 6 | 29 | 3.367391 | 0 | 2.922417 | 2.923005 | 12.38778 | 10.73632
2018-03-16 14:42 | 254460.6 | 240.001 | 6 | 29 | 3.382848 | 0 | 2.922417 | 2.923005 | 12.38778 | 10.73632
2018-03-16 14:43 | 254520.7 | 300.0022 | 6 | 29 | 3.386612 | 0 | 2.922417 | 2.923005 | 12.38778 | 10.73632
2018-03-16 14:43 | 254520.7 | 0.0025 | 7 | 30 | 3.386708 | 0 | 0 | 0 | 0 | 0
2018-03-16 14:45 | 254640.7 | 120.0014 | 2 | 30 | 4.0758 | 4.889981 | 0.1623892 | 0 | 0.6428632 | 0
2018-03-16 14:47 | 254760.7 | 240.001 | 2 | 30 | 4.104973 | 4.889995 | 0.3253616 | 0 | 1.309341 | 0
2018-03-16 14:49 | 254880.7 | 360.0014 | 2 | 30 | 4.135872 | 4.889968 | 0.4883818 | 0 | 1.981169 | 0
2018-03-16 14:51 | 255000.7 | 480.0003 | 2 | 30 | 4.161041 | 4.890029 | 0.6513631 | 0 | 2.657331 | 0
2018-03-16 14:53 | 255120.7 | 600.0008 | 2 | 30 | 4.18636 | 4.890018 | 0.8143424 | 0 | 3.337512 | 0
2018-03-16 14:55 | 255240.7 | 720.0011 | 2 | 30 | 4.200303 | 4.693843 | 0.9757045 | 0 | 4.014691 | 0
2018-03-16 14:57 | 255360.7 | 840.0007 | 2 | 30 | 4.200314 | 4.339885 | 1.126231 | 0 | 4.646946 | 0
2018-03-16 14:59 | 255480.7 | 960.0019 | 2 | 30 | 4.200286 | 4.00953 | 1.26535 | 0 | 5.231286 | 0
2018-03-16 15:01 | 255600.7 | 1080.0008 | 2 | 30 | 4.200271 | 3.681745 | 1.393544 | 0 | 5.769735 | 0
2018-03-16 15:03 | 255720.7 | 1200.002 | 2 | 30 | 4.200315 | 3.354785 | 1.51071 | 0 | 6.261869 | 0
2018-03-16 15:04 | 255758.6 | 1237.8773 | 2 | 30 | 4.20027 | 3.259997 | 1.545497 | 0 | 6.407981 | 0
2018-03-16 15:06 | 255878.6 | 120.0005 | 3 | 30 | 4.221426 | 3.25999 | 1.653782 | 0 | 6.863849 | 0
2018-03-16 15:08 | 255998.6 | 240.0009 | 3 | 30 | 4.245908 | 3.259986 | 1.762442 | 0 | 7.323866 | 0
2018-03-16 15:10 | 256118.6 | 360.0013 | 3 | 30 | 4.273421 | 3.259986 | 1.871103 | 0 | 7.786693 | 0
2018-03-16 15:12 | 256238.6 | 480.0001 | 3 | 30 | 4.305209 | 3.25995 | 1.979761 | 0 | 8.252723 | 0
2018-03-16 15:14 | 256358.6 | 600.0004 | 3 | 30 | 4.338603 | 3.260022 | 2.088434 | 0 | 8.722394 | 0
2018-03-16 15:16 | 256478.6 | 720.0001 | 3 | 30 | 4.373464 | 3.260009 | 2.197098 | 0 | 9.195718 | 0
2018-03-16 15:18 | 256598.6 | 840.0005 | 3 | 30 | 4.400304 | 3.105531 | 2.305029 | 0 | 9.669563 | 0
2018-03-16 15:20 | 256718.6 | 960.001 | 3 | 30 | 4.400318 | 2.681226 | 2.40126 | 0 | 10.09301 | 0
2018-03-16 15:22 | 256838.6 | 1080.0006 | 3 | 30 | 4.400266 | 2.315091 | 2.48429 | 0 | 10.45837 | 0
2018-03-16 15:24 | 256958.6 | 1200.0002 | 3 | 30 | 4.400313 | 2.018961 | 2.556369 | 0 | 10.77553 | 0
2018-03-16 15:26 | 257078.6 | 1320.0008 | 3 | 30 | 4.400237 | 1.767203 | 2.61933 | 0 | 11.05258 | 0
2018-03-16 15:28 | 257198.6 | 1440.0007 | 3 | 30 | 4.400263 | 1.548045 | 2.674511 | 0 | 11.29539 | 0
2018-03-16 15:30 | 257318.6 | 1560.0005 | 3 | 30 | 4.400266 | 1.350498 | 2.722756 | 0 | 11.50768 | 0
2018-03-16 15:32 | 257438.6 | 1680.001 | 3 | 30 | 4.400235 | 1.190449 | 2.765009 | 0 | 11.6936 | 0
2018-03-16 15:34 | 257558.6 | 1800.0005 | 3 | 30 | 4.40021 | 1.056765 | 2.80241 | 0 | 11.85818 | 0
2018-03-16 15:36 | 257678.6 | 1920.001 | 3 | 30 | 4.400238 | 0.9436483 | 2.835718 | 0 | 12.00474 | 0
2018-03-16 15:38 | 257798.6 | 2040.0005 | 3 | 30 | 4.4002 | 0.8401308 | 2.865428 | 0 | 12.13547 | 0
2018-03-16 15:40 | 257918.6 | 2160.001 | 3 | 30 | 4.400234 | 0.7485971 | 2.89185 | 0 | 12.25173 | 0
2018-03-16 15:42 | 258038.6 | 2280.0005 | 3 | 30 | 4.400185 | 0.6731777 | 2.915514 | 0 | 12.35586 | 0
2018-03-16 15:42 | 258075.1 | 2316.5086 | 3 | 30 | 4.400163 | 0.6519947 | 2.92224 | 0 | 12.38546 | 0
2018-03-16 15:44 | 258195.2 | 120.0004 | 4 | 30 | 4.332325 | 0 | 2.92224 | 0 | 12.38546 | 0
2018-03-16 15:46 | 258315.2 | 240 | 4 | 30 | 4.326496 | 0 | 2.92224 | 0 | 12.38546 | 0
2018-03-16 15:47 | 258375.2 | 300.0021 | 4 | 30 | 4.324846 | 0 | 2.92224 | 0 | 12.38546 | 0
2018-03-16 15:49 | 258495.3 | 120.0005 | 5 | 30 | 4.082437 | -2.281902 | 2.92224 | 0.0760564 | 12.38546 | 0.3130091
2018-03-16 15:51 | 258615.3 | 240.001 | 5 | 30 | 4.04874 | -2.281863 | 2.92224 | 0.152114 | 12.38546 | 0.6221766
2018-03-16 15:53 | 258735.3 | 360.0005 | 5 | 30 | 4.019396 | -2.281845 | 2.92224 | 0.228168 | 12.38546 | 0.9289768
2018-03-16 15:55 | 258855.3 | 480.0026 | 5 | 30 | 3.990067 | -2.281838 | 2.92224 | 0.3042361 | 12.38546 | 1.233616
2018-03-16 15:57 | 258975.3 | 600.0013 | 5 | 30 | 3.959677 | -2.282179 | 2.92224 | 0.3803009 | 12.38546 | 1.535962
2018-03-16 15:59 | 259095.3 | 720.001 | 5 | 30 | 3.93127 | -2.281876 | 2.92224 | 0.4563534 | 12.38546 | 1.836016
2018-03-16 16:01 | 259215.3 | 840.0013 | 5 | 30 | 3.904395 | -2.281853 | 2.92224 | 0.5324133 | 12.38546 | 2.133995
2018-03-16 16:03 | 259335.3 | 960.001 | 5 | 30 | 3.87854 | -2.28185 | 2.92224 | 0.608479 | 12.38546 | 2.430006
2018-03-16 16:05 | 259455.3 | 1080.0005 | 5 | 30 | 3.851167 | -2.281825 | 2.92224 | 0.684541 | 12.38546 | 2.723992
2018-03-16 16:07 | 259575.3 | 1200.0001 | 5 | 30 | 3.823753 | -2.281902 | 2.92224 | 0.7605951 | 12.38546 | 3.015829
2018-03-16 16:09 | 259695.3 | 1320.0005 | 5 | 30 | 3.799223 | -2.281879 | 2.92224 | 0.8366649 | 12.38546 | 3.305751
2018-03-16 16:11 | 259815.3 | 1440.0001 | 5 | 30 | 3.777545 | -2.281839 | 2.92224 | 0.9127276 | 12.38546 | 3.593893
2018-03-16 16:13 | 259935.3 | 1560.0006 | 5 | 30 | 3.756313 | -2.281876 | 2.92224 | 0.9887829 | 12.38546 | 3.880388
2018-03-16 16:15 | 260055.3 | 1680.001 | 5 | 30 | 3.734408 | -2.281866 | 2.92224 | 1.064846 | 12.38546 | 4.165265
2018-03-16 16:17 | 260175.3 | 1800.0013 | 5 | 30 | 3.714689 | -2.281796 | 2.92224 | 1.140908 | 12.38546 | 4.44855
2018-03-16 16:19 | 260295.3 | 1920.0009 | 5 | 30 | 3.696293 | -2.281823 | 2.92224 | 1.216968 | 12.38546 | 4.73038
2018-03-16 16:21 | 260415.3 | 2040.0014 | 5 | 30 | 3.678709 | -2.281875 | 2.92224 | 1.293027 | 12.38546 | 5.010851
2018-03-16 16:23 | 260535.3 | 2160.001 | 5 | 30 | 3.660751 | -2.281898 | 2.92224 | 1.369094 | 12.38546 | 5.290003
2018-03-16 16:25 | 260655.3 | 2280.0005 | 5 | 30 | 3.643457 | -2.281845 | 2.92224 | 1.445153 | 12.38546 | 5.567756
2018-03-16 16:27 | 260775.3 | 2400.001 | 5 | 30 | 3.628499 | -2.281859 | 2.92224 | 1.52121 | 12.38546 | 5.844287
2018-03-16 16:29 | 260895.3 | 2520.0014 | 5 | 30 | 3.615094 | -2.281988 | 2.92224 | 1.597274 | 12.38546 | 6.11977
2018-03-16 16:31 | 261015.3 | 2640.0001 | 5 | 30 | 3.601903 | -2.281917 | 2.92224 | 1.67334 | 12.38546 | 6.394253
2018-03-16 16:33 | 261135.3 | 2760.0005 | 5 | 30 | 3.587986 | -2.281841 | 2.92224 | 1.749399 | 12.38546 | 6.667677
2018-03-16 16:35 | 261255.3 | 2880.0009 | 5 | 30 | 3.576387 | -2.281837 | 2.92224 | 1.825472 | 12.38546 | 6.940172
2018-03-16 16:37 | 261375.3 | 3000.0014 | 5 | 30 | 3.566053 | -2.281805 | 2.92224 | 1.901526 | 12.38546 | 7.211768
2018-03-16 16:39 | 261495.3 | 3120.0009 | 5 | 30 | 3.556114 | -2.28185 | 2.92224 | 1.977586 | 12.38546 | 7.482631
2018-03-16 16:41 | 261615.3 | 3240.0005 | 5 | 30 | 3.544607 | -2.281861 | 2.92224 | 2.053656 | 12.38546 | 7.752725
2018-03-16 16:43 | 261735.3 | 3360.0001 | 5 | 30 | 3.532712 | -2.281845 | 2.92224 | 2.129713 | 12.38546 | 8.021847
2018-03-16 16:45 | 261855.3 | 3480.0005 | 5 | 30 | 3.521764 | -2.281871 | 2.92224 | 2.205777 | 12.38546 | 8.290145
2018-03-16 16:47 | 261975.3 | 3600.0001 | 5 | 30 | 3.510871 | -2.281851 | 2.92224 | 2.281835 | 12.38546 | 8.557592
2018-03-16 16:49 | 262095.3 | 3720.0014 | 5 | 30 | 3.497749 | -2.281855 | 2.92224 | 2.357902 | 12.38546 | 8.824172
2018-03-16 16:51 | 262215.3 | 3840.0001 | 5 | 30 | 3.480483 | -2.282154 | 2.92224 | 2.433963 | 12.38546 | 9.089573
2018-03-16 16:53 | 262335.3 | 3960.0014 | 5 | 30 | 3.462407 | -2.281837 | 2.92224 | 2.510032 | 12.38546 | 9.353657
2018-03-16 16:55 | 262455.3 | 4080.0017 | 5 | 30 | 3.440639 | -2.281866 | 2.92224 | 2.586096 | 12.38546 | 9.616223
2018-03-16 16:57 | 262575.3 | 4200.0005 | 5 | 30 | 3.410765 | -2.282179 | 2.92224 | 2.662149 | 12.38546 | 9.876845
2018-03-16 16:59 | 262695.3 | 4320.0001 | 5 | 30 | 3.363044 | -2.281889 | 2.92224 | 2.738214 | 12.38546 | 10.13462
2018-03-16 17:01 | 262815.3 | 4440.0013 | 5 | 30 | 3.284626 | -2.28182 | 2.92224 | 2.814281 | 12.38546 | 10.38769
2018-03-16 17:03 | 262935.3 | 4560.0009 | 5 | 30 | 3.131116 | -2.281838 | 2.92224 | 2.890339 | 12.38546 | 10.63249
2018-03-16 17:04 | 262985.9 | 4610.6954 | 5 | 30 | 2.999987 | -2.281896 | 2.92224 | 2.922467 | 12.38546 | 10.73118
2018-03-16 17:06 | 263106 | 120.0013 | 6 | 30 | 3.367782 | 0 | 2.92224 | 2.922467 | 12.38546 | 10.73118
2018-03-16 17:08 | 263226 | 240.0009 | 6 | 30 | 3.383379 | 0 | 2.92224 | 2.922467 | 12.38546 | 10.73118
2018-03-16 17:09 | 263286 | 300.0029 | 6 | 30 | 3.387158 | 0 | 2.92224 | 2.922467 | 12.38546 | 10.73118
2018-03-16 17:09 | 263286 | 0.0025 | 7 | 31 | 3.38718 | 0 | 0 | 0 | 0 | 0
2018-03-16 17:11 | 263406.1 | 120.0014 | 2 | 31 | 4.076527 | 4.889894 | 0.1623854 | 2.248e-09 | 0.6431615 | 7.615e-09
2018-03-16 17:13 | 263526.1 | 240.0002 | 2 | 31 | 4.10509 | 4.889941 | 0.3253633 | 2.248e-09 | 1.309719 | 7.615e-09
2018-03-16 17:15 | 263646.1 | 360.0013 | 2 | 31 | 4.13579 | 4.88997 | 0.4883947 | 2.248e-09 | 1.98154 | 7.615e-09
2018-03-16 17:17 | 263766.1 | 480.001 | 2 | 31 | 4.162934 | 4.889983 | 0.6513829 | 2.248e-09 | 2.657851 | 7.615e-09
2018-03-16 17:19 | 263886.1 | 600.0013 | 2 | 31 | 4.187653 | 4.889945 | 0.814343 | 2.248e-09 | 3.338288 | 7.615e-09
2018-03-16 17:21 | 264006.1 | 720.0008 | 2 | 31 | 4.200263 | 4.700147 | 0.9758012 | 2.248e-09 | 4.015918 | 7.615e-09
2018-03-16 17:23 | 264126.1 | 840.0006 | 2 | 31 | 4.200274 | 4.353683 | 1.126622 | 2.248e-09 | 4.649409 | 7.615e-09
2018-03-16 17:25 | 264246.1 | 960.0019 | 2 | 31 | 4.200268 | 4.005479 | 1.265928 | 2.248e-09 | 5.234533 | 7.615e-09
2018-03-16 17:27 | 264366.1 | 1080.0015 | 2 | 31 | 4.200266 | 3.655032 | 1.393565 | 2.248e-09 | 5.770645 | 7.615e-09
2018-03-16 17:29 | 264486.1 | 1200.0002 | 2 | 31 | 4.200302 | 3.349193 | 1.510205 | 2.248e-09 | 6.260567 | 7.615e-09
2018-03-16 17:30 | 264523.1 | 1236.9611 | 2 | 31 | 4.200292 | 3.259997 | 1.544129 | 2.248e-09 | 6.403057 | 7.615e-09
2018-03-16 17:32 | 264643.1 | 120.0006 | 3 | 31 | 4.221088 | 3.259974 | 1.652409 | 3.573e-09 | 6.85889 | 1.2986e-08
2018-03-16 17:34 | 264763.1 | 240.0001 | 3 | 31 | 4.245936 | 3.259999 | 1.761054 | 3.573e-09 | 7.318803 | 1.2986e-08
2018-03-16 17:36 | 264883.1 | 360.0005 | 3 | 31 | 4.275188 | 3.259997 | 1.86972 | 3.573e-09 | 7.781738 | 1.2986e-08
2018-03-16 17:38 | 265003.1 | 480.0009 | 3 | 31 | 4.306587 | 3.25994 | 1.978392 | 3.573e-09 | 8.248042 | 1.2986e-08
2018-03-16 17:40 | 265123.1 | 600.0013 | 3 | 31 | 4.339056 | 3.259999 | 2.087052 | 3.573e-09 | 8.717739 | 1.2986e-08
2018-03-16 17:42 | 265243.1 | 720.0033 | 3 | 31 | 4.373368 | 3.259955 | 2.195721 | 3.573e-09 | 9.191104 | 1.2986e-08
2018-03-16 17:44 | 265363.1 | 840.0005 | 3 | 31 | 4.400302 | 3.093522 | 2.303536 | 3.573e-09 | 9.664462 | 1.2986e-08
2018-03-16 17:46 | 265483.1 | 960.0009 | 3 | 31 | 4.400312 | 2.664462 | 2.399217 | 3.573e-09 | 10.08549 | 1.2986e-08
2018-03-16 17:48 | 265603.1 | 1080.0014 | 3 | 31 | 4.400272 | 2.31663 | 2.482042 | 3.573e-09 | 10.44994 | 1.2986e-08
2018-03-16 17:50 | 265723.1 | 1200.0002 | 3 | 31 | 4.4003 | 2.02339 | 2.55421 | 3.573e-09 | 10.7675 | 1.2986e-08
2018-03-16 17:52 | 265843.1 | 1320.0005 | 3 | 31 | 4.400258 | 1.769234 | 2.617331 | 3.573e-09 | 11.04525 | 1.2986e-08
2018-03-16 17:54 | 265963.1 | 1440.0002 | 3 | 31 | 4.400287 | 1.541624 | 2.672446 | 3.573e-09 | 11.28777 | 1.2986e-08
2018-03-16 17:56 | 266083.1 | 1560.0005 | 3 | 31 | 4.400253 | 1.350714 | 2.720525 | 3.573e-09 | 11.49933 | 1.2986e-08
2018-03-16 17:58 | 266203.1 | 1680.001 | 3 | 31 | 4.400239 | 1.194169 | 2.762865 | 3.573e-09 | 11.68564 | 1.2986e-08
2018-03-16 18:00 | 266323.1 | 1800.0005 | 3 | 31 | 4.400228 | 1.06294 | 2.800429 | 3.573e-09 | 11.85093 | 1.2986e-08
2018-03-16 18:02 | 266443.1 | 1920.001 | 3 | 31 | 4.400229 | 0.9455671 | 2.833872 | 3.573e-09 | 11.99808 | 1.2986e-08
2018-03-16 18:04 | 266563.1 | 2040.0005 | 3 | 31 | 4.400218 | 0.838191 | 2.863551 | 3.573e-09 | 12.12868 | 1.2986e-08
2018-03-16 18:06 | 266683.1 | 2160.001 | 3 | 31 | 4.400228 | 0.7517595 | 2.890001 | 3.573e-09 | 12.24506 | 1.2986e-08
2018-03-16 18:08 | 266803.1 | 2280.0005 | 3 | 31 | 4.400185 | 0.6767168 | 2.913775 | 3.573e-09 | 12.34968 | 1.2986e-08
2018-03-16 18:08 | 266848.5 | 2325.4074 | 3 | 31 | 4.400163 | 0.6519966 | 2.922165 | 3.573e-09 | 12.38659 | 1.2986e-08
2018-03-16 18:10 | 266968.5 | 120.0004 | 4 | 31 | 4.332418 | 0 | 2.922165 | 3.573e-09 | 12.38659 | 1.2986e-08
2018-03-16 18:12 | 267088.5 | 240.0001 | 4 | 31 | 4.326619 | 0 | 2.922165 | 3.573e-09 | 12.38659 | 1.2986e-08
2018-03-16 18:13 | 267148.5 | 300.0029 | 4 | 31 | 4.324982 | 0 | 2.922165 | 3.573e-09 | 12.38659 | 1.2986e-08
2018-03-16 18:15 | 267268.6 | 120.0013 | 5 | 31 | 4.082624 | -2.281894 | 2.922165 | 0.07605363 | 12.38659 | 0.3129963
2018-03-16 18:17 | 267388.6 | 240.0001 | 5 | 31 | 4.04957 | -2.281857 | 2.922165 | 0.1521169 | 12.38659 | 0.6222196
2018-03-16 18:19 | 267508.6 | 360.0006 | 5 | 31 | 4.019666 | -2.281869 | 2.922165 | 0.2281798 | 12.38659 | 0.9291019
2018-03-16 18:21 | 267628.6 | 480.001 | 5 | 31 | 3.988722 | -2.28185 | 2.922165 | 0.3042304 | 12.38659 | 1.233627
2018-03-16 18:23 | 267748.6 | 600.0013 | 5 | 31 | 3.959629 | -2.281871 | 2.922165 | 0.380301 | 12.38659 | 1.535933
2018-03-16 18:25 | 267868.6 | 720.0001 | 5 | 31 | 3.9318 | -2.281833 | 2.922165 | 0.4563542 | 12.38659 | 1.836009
2018-03-16 18:27 | 267988.6 | 840.0014 | 5 | 31 | 3.905189 | -2.2819 | 2.922165 | 0.532418 | 12.38659 | 2.134066
2018-03-16 18:29 | 268108.6 | 960.0001 | 5 | 31 | 3.877918 | -2.281861 | 2.922165 | 0.608481 | 12.38659 | 2.43008
2018-03-16 18:31 | 268228.6 | 1080.0006 | 5 | 31 | 3.850134 | -2.281879 | 2.922165 | 0.6845416 | 12.38659 | 2.723968
2018-03-16 18:33 | 268348.6 | 1200.0002 | 5 | 31 | 3.823847 | -2.281875 | 2.922165 | 0.7606021 | 12.38659 | 3.015804
2018-03-16 18:35 | 268468.6 | 1320.0013 | 5 | 31 | 3.799984 | -2.281863 | 2.922165 | 0.8366625 | 12.38659 | 3.305717
2018-03-16 18:37 | 268588.6 | 1440.001 | 5 | 31 | 3.777731 | -2.28188 | 2.922165 | 0.912724 | 12.38659 | 3.593899
2018-03-16 18:39 | 268708.6 | 1560.0005 | 5 | 31 | 3.755101 | -2.281845 | 2.922165 | 0.988789 | 12.38659 | 3.880392
2018-03-16 18:41 | 268828.6 | 1680.001 | 5 | 31 | 3.734466 | -2.281798 | 2.922165 | 1.06484 | 12.38659 | 4.165176
2018-03-16 18:43 | 268948.6 | 1800.0006 | 5 | 31 | 3.715165 | -2.281859 | 2.922165 | 1.140906 | 12.38659 | 4.448499
2018-03-16 18:45 | 269068.6 | 1920.0001 | 5 | 31 | 3.697226 | -2.281839 | 2.922165 | 1.216965 | 12.38659 | 4.730388
2018-03-16 18:47 | 269188.6 | 2040.0014 | 5 | 31 | 3.678518 | -2.281848 | 2.922165 | 1.293025 | 12.38659 | 5.0109
2018-03-16 18:49 | 269308.6 | 2160.001 | 5 | 31 | 3.660118 | -2.281853 | 2.922165 | 1.36909 | 12.38659 | 5.289991
2018-03-16 18:51 | 269428.6 | 2280.0013 | 5 | 31 | 3.643944 | -2.281825 | 2.922165 | 1.445149 | 12.38659 | 5.56775
2018-03-16 18:53 | 269548.6 | 2400.0001 | 5 | 31 | 3.629527 | -2.281891 | 2.922165 | 1.5212 | 12.38659 | 5.844313
2018-03-16 18:55 | 269668.6 | 2520.0005 | 5 | 31 | 3.615729 | -2.281857 | 2.922165 | 1.597265 | 12.38659 | 6.119866
2018-03-16 18:57 | 269788.6 | 2640.0001 | 5 | 31 | 3.601102 | -2.281884 | 2.922165 | 1.673333 | 12.38659 | 6.394356
2018-03-16 18:59 | 269908.6 | 2760.0013 | 5 | 31 | 3.588364 | -2.281876 | 2.922165 | 1.749396 | 12.38659 | 6.66777
2018-03-16 19:01 | 270028.6 | 2880.0001 | 5 | 31 | 3.577074 | -2.281875 | 2.922165 | 1.825445 | 12.38659 | 6.940224
2018-03-16 19:03 | 270148.6 | 3000.0005 | 5 | 31 | 3.567096 | -2.281857 | 2.922165 | 1.901514 | 12.38659 | 7.211951
2018-03-16 19:05 | 270268.6 | 3120.0001 | 5 | 31 | 3.555994 | -2.282047 | 2.922165 | 1.977573 | 12.38659 | 7.482852
2018-03-16 19:07 | 270388.6 | 3240.0005 | 5 | 31 | 3.544037 | -2.281853 | 2.922165 | 2.053639 | 12.38659 | 7.752876
2018-03-16 19:09 | 270508.6 | 3360.0009 | 5 | 31 | 3.53325 | -2.281869 | 2.922165 | 2.129696 | 12.38659 | 8.022011
2018-03-16 19:11 | 270628.6 | 3480.0013 | 5 | 31 | 3.522988 | -2.281907 | 2.922165 | 2.205765 | 12.38659 | 8.290384
2018-03-16 19:13 | 270748.6 | 3600.0001 | 5 | 31 | 3.511484 | -2.281855 | 2.922165 | 2.281822 | 12.38659 | 8.557907
2018-03-16 19:15 | 270868.6 | 3720.0013 | 5 | 31 | 3.49634 | -2.282154 | 2.922165 | 2.35788 | 12.38659 | 8.824431
2018-03-16 19:17 | 270988.6 | 3840.0001 | 5 | 31 | 3.480739 | -2.281818 | 2.922165 | 2.433944 | 12.38659 | 9.089787
2018-03-16 19:19 | 271108.6 | 3960.0005 | 5 | 31 | 3.46329 | -2.281923 | 2.922165 | 2.51 | 12.38659 | 9.353873
2018-03-16 19:21 | 271228.6 | 4080.001 | 5 | 31 | 3.441711 | -2.281896 | 2.922165 | 2.586067 | 12.38659 | 9.616543
2018-03-16 19:23 | 271348.6 | 4200.0005 | 5 | 31 | 3.409287 | -2.281857 | 2.922165 | 2.662123 | 12.38659 | 9.877168
2018-03-16 19:25 | 271468.6 | 4320.0001 | 5 | 31 | 3.360787 | -2.281887 | 2.922165 | 2.738185 | 12.38659 | 10.13474
2018-03-16 19:27 | 271588.6 | 4440.0014 | 5 | 31 | 3.285317 | -2.28188 | 2.922165 | 2.814246 | 12.38659 | 10.38777
2018-03-16 19:29 | 271708.6 | 4560.0009 | 5 | 31 | 3.133734 | -2.281828 | 2.922165 | 2.890311 | 12.38659 | 10.6327
2018-03-16 19:30 | 271760.2 | 4611.657 | 5 | 31 | 2.999996 | -2.281894 | 2.922165 | 2.923043 | 12.38659 | 10.73329
2018-03-16 19:32 | 271880.3 | 120.0013 | 6 | 31 | 3.365813 | 0 | 2.922165 | 2.923043 | 12.38659 | 10.73329
2018-03-16 19:34 | 272000.3 | 240.001 | 6 | 31 | 3.381278 | 0 | 2.922165 | 2.923043 | 12.38659 | 10.73329
2018-03-16 19:35 | 272060.3 | 300.003 | 6 | 31 | 3.384941 | 0 | 2.922165 | 2.923043 | 12.38659 | 10.73329
2018-03-16 19:35 | 272060.3 | 0.0024 | 7 | 32 | 3.384877 | 0 | 0 | 0 | 0 | 0
2018-03-16 19:37 | 272180.4 | 120.0005 | 2 | 32 | 4.076177 | 4.890061 | 0.1623958 | 0 | 0.6430464 | 0
2018-03-16 19:39 | 272300.4 | 240.0001 | 2 | 32 | 4.104107 | 4.890006 | 0.3253981 | 0 | 1.309579 | 0
2018-03-16 19:41 | 272420.4 | 360.0014 | 2 | 32 | 4.13673 | 4.889997 | 0.4883806 | 0 | 1.981189 | 0
2018-03-16 19:43 | 272540.4 | 480.0009 | 2 | 32 | 4.164771 | 4.890037 | 0.6513959 | 0 | 2.657923 | 0
2018-03-16 19:45 | 272660.4 | 600.0014 | 2 | 32 | 4.187839 | 4.889989 | 0.8143855 | 0 | 3.338641 | 0
2018-03-16 19:47 | 272780.4 | 720.0001 | 2 | 32 | 4.200313 | 4.714419 | 0.9758993 | 0 | 4.016508 | 0
2018-03-16 19:49 | 272900.4 | 840.0014 | 2 | 32 | 4.200316 | 4.35443 | 1.127094 | 0 | 4.65157 | 0
2018-03-16 19:51 | 273020.4 | 960.0011 | 2 | 32 | 4.200275 | 3.98194 | 1.266034 | 0 | 5.235156 | 0
2018-03-16 19:53 | 273140.4 | 1080.0014 | 2 | 32 | 4.20028 | 3.652909 | 1.393115 | 0 | 5.768933 | 0
2018-03-16 19:55 | 273260.4 | 1200.0011 | 2 | 32 | 4.200296 | 3.356345 | 1.509864 | 0 | 6.259313 | 0
2018-03-16 19:56 | 273302.2 | 1241.7846 | 2 | 32 | 4.20027 | 3.259988 | 1.548256 | 0 | 6.420569 | 0
2018-03-16 19:58 | 273422.2 | 120.0006 | 3 | 32 | 4.220981 | 3.259889 | 1.656543 | 0 | 6.876405 | 0
2018-03-16 20:00 | 273542.2 | 240.0001 | 3 | 32 | 4.247619 | 3.259938 | 1.765199 | 0 | 7.336441 | 0
2018-03-16 20:02 | 273662.2 | 360.0005 | 3 | 32 | 4.276928 | 3.259946 | 1.873865 | 0 | 7.799602 | 0
2018-03-16 20:04 | 273782.2 | 480.0009 | 3 | 32 | 4.307065 | 3.259906 | 1.982527 | 0 | 8.265963 | 0
2018-03-16 20:06 | 273902.2 | 600.0013 | 3 | 32 | 4.338756 | 3.259978 | 2.091172 | 0 | 8.735606 | 0
2018-03-16 20:08 | 274022.2 | 720.0001 | 3 | 32 | 4.374092 | 3.25994 | 2.199833 | 0 | 9.208941 | 0
2018-03-16 20:10 | 274142.2 | 840.0013 | 3 | 32 | 4.400283 | 3.063485 | 2.307323 | 0 | 9.680975 | 0
2018-03-16 20:12 | 274262.2 | 960.0002 | 3 | 32 | 4.400311 | 2.657369 | 2.402408 | 0 | 10.09938 | 0
2018-03-16 20:14 | 274382.2 | 1080.0004 | 3 | 32 | 4.40031 | 2.316815 | 2.485139 | 0 | 10.46342 | 0
2018-03-16 20:16 | 274502.2 | 1200.0019 | 3 | 32 | 4.40022 | 2.022449 | 2.557399 | 0 | 10.78138 | 0
2018-03-16 20:18 | 274622.2 | 1320.0031 | 3 | 32 | 4.400261 | 1.757981 | 2.620357 | 0 | 11.05841 | 0
2018-03-16 20:20 | 274742.2 | 1440.001 | 3 | 32 | 4.400256 | 1.532261 | 2.675043 | 0 | 11.29905 | 0
2018-03-16 20:22 | 274862.2 | 1560.0022 | 3 | 32 | 4.400242 | 1.348545 | 2.722964 | 0 | 11.50991 | 0
2018-03-16 20:24 | 274982.2 | 1680.001 | 3 | 32 | 4.400185 | 1.194753 | 2.765283 | 0 | 11.69612 | 0
2018-03-16 20:26 | 275102.2 | 1800.0005 | 3 | 32 | 4.400269 | 1.059861 | 2.802821 | 0 | 11.8613 | 0
2018-03-16 20:28 | 275222.2 | 1920.001 | 3 | 32 | 4.400239 | 0.9359074 | 2.836019 | 0 | 12.00738 | 0
2018-03-16 20:30 | 275342.2 | 2040.0009 | 3 | 32 | 4.400255 | 0.8357821 | 2.865486 | 0 | 12.13704 | 0
2018-03-16 20:32 | 275462.2 | 2160.0001 | 3 | 32 | 4.400177 | 0.7496567 | 2.89187 | 0 | 12.25314 | 0
2018-03-16 20:34 | 275582.2 | 2280.0005 | 3 | 32 | 4.400204 | 0.6773291 | 2.91565 | 0 | 12.35777 | 0
2018-03-16 20:35 | 275626.4 | 2324.2305 | 3 | 32 | 4.400239 | 0.6519985 | 2.923814 | 0 | 12.3937 | 0
2018-03-16 20:37 | 275746.4 | 120.0003 | 4 | 32 | 4.332782 | 0 | 2.923814 | 0 | 12.3937 | 0
2018-03-16 20:39 | 275866.4 | 240.0008 | 4 | 32 | 4.327057 | 0 | 2.923814 | 0 | 12.3937 | 0
2018-03-16 20:40 | 275926.4 | 300.0043 | 4 | 32 | 4.325432 | 0 | 2.923814 | 0 | 12.3937 | 0
2018-03-16 20:42 | 276046.5 | 120.0005 | 5 | 32 | 4.084331 | -2.281853 | 2.923814 | 0.07605761 | 12.3937 | 0.3131053
2018-03-16 20:44 | 276166.5 | 240.0001 | 5 | 32 | 4.050797 | -2.281929 | 2.923814 | 0.1521128 | 12.3937 | 0.6224234
2018-03-16 20:46 | 276286.5 | 360.0022 | 5 | 32 | 4.019059 | -2.281878 | 2.923814 | 0.2281746 | 12.3937 | 0.9293278
2018-03-16 20:48 | 276406.5 | 480.0002 | 5 | 32 | 3.989435 | -2.281851 | 2.923814 | 0.3042386 | 12.3937 | 1.233893
2018-03-16 20:50 | 276526.5 | 600.0013 | 5 | 32 | 3.961063 | -2.281884 | 2.923814 | 0.380294 | 12.3937 | 1.536226
2018-03-16 20:52 | 276646.5 | 720.001 | 5 | 32 | 3.933794 | -2.281878 | 2.923814 | 0.4563585 | 12.3937 | 1.836488
2018-03-16 20:54 | 276766.5 | 840.0013 | 5 | 32 | 3.905807 | -2.281868 | 2.923814 | 0.5324135 | 12.3937 | 2.134618
2018-03-16 20:56 | 276886.5 | 960.0002 | 5 | 32 | 3.877726 | -2.281863 | 2.923814 | 0.6084848 | 12.3937 | 2.430654
2018-03-16 20:58 | 277006.5 | 1080.0013 | 5 | 32 | 3.851393 | -2.281864 | 2.923814 | 0.6845444 | 12.3937 | 2.724589
2018-03-16 21:00 | 277126.5 | 1200.0002 | 5 | 32 | 3.825781 | -2.282154 | 2.923814 | 0.7606056 | 12.3937 | 3.016543
2018-03-16 21:02 | 277246.5 | 1320.0013 | 5 | 32 | 3.801491 | -2.281873 | 2.923814 | 0.8366643 | 12.3937 | 3.306597
2018-03-16 21:04 | 277366.5 | 1440.0002 | 5 | 32 | 3.777545 | -2.281868 | 2.923814 | 0.9127297 | 12.3937 | 3.594847
2018-03-16 21:06 | 277486.5 | 1560.0013 | 5 | 32 | 3.755793 | -2.281855 | 2.923814 | 0.9887869 | 12.3937 | 3.881313
2018-03-16 21:08 | 277606.5 | 1680.0002 | 5 | 32 | 3.735688 | -2.281912 | 2.923814 | 1.064845 | 12.3937 | 4.166202
2018-03-16 21:10 | 277726.5 | 1800.0004 | 5 | 32 | 3.716943 | -2.281863 | 2.923814 | 1.140898 | 12.3937 | 4.449597
2018-03-16 21:12 | 277846.5 | 1920.0009 | 5 | 32 | 3.697667 | -2.281919 | 2.923814 | 1.216963 | 12.3937 | 4.731603
2018-03-16 21:14 | 277966.5 | 2040.0005 | 5 | 32 | 3.677941 | -2.281902 | 2.923814 | 1.293031 | 12.3937 | 5.012111
2018-03-16 21:16 | 278086.5 | 2160.0001 | 5 | 32 | 3.660686 | -2.281922 | 2.923814 | 1.369094 | 12.3937 | 5.291201
2018-03-16 21:18 | 278206.5 | 2280.0006 | 5 | 32 | 3.645187 | -2.281911 | 2.923814 | 1.445155 | 12.3937 | 5.569033
2018-03-16 21:20 | 278326.5 | 2400.0002 | 5 | 32 | 3.630373 | -2.281827 | 2.923814 | 1.521216 | 12.3937 | 5.845727
2018-03-16 21:22 | 278446.5 | 2520.0005 | 5 | 32 | 3.614699 | -2.281876 | 2.923814 | 1.597277 | 12.3937 | 6.121265
2018-03-16 21:24 | 278566.5 | 2640.0009 | 5 | 32 | 3.601003 | -2.281904 | 2.923814 | 1.673339 | 12.3937 | 6.395671
2018-03-16 21:26 | 278686.5 | 2760.0005 | 5 | 32 | 3.589031 | -2.281828 | 2.923814 | 1.749397 | 12.3937 | 6.669093
2018-03-16 21:28 | 278806.5 | 2880.001 | 5 | 32 | 3.578442 | -2.281889 | 2.923814 | 1.825455 | 12.3937 | 6.941666
2018-03-16 21:30 | 278926.5 | 3000.0013 | 5 | 32 | 3.56718 | -2.281905 | 2.923814 | 1.901519 | 12.3937 | 7.213436
2018-03-16 21:32 | 279046.5 | 3120.0002 | 5 | 32 | 3.555143 | -2.281846 | 2.923814 | 1.977581 | 12.3937 | 7.484293
2018-03-16 21:34 | 279166.5 | 3240.0006 | 5 | 32 | 3.544585 | -2.281855 | 2.923814 | 2.053642 | 12.3937 | 7.754295
2018-03-16 21:36 | 279286.5 | 3360.0009 | 5 | 32 | 3.534554 | -2.281857 | 2.923814 | 2.129704 | 12.3937 | 8.023516
2018-03-16 21:38 | 279406.5 | 3480.0013 | 5 | 32 | 3.523981 | -2.281878 | 2.923814 | 2.205766 | 12.3937 | 8.291972
2018-03-16 21:40 | 279526.5 | 3600.0001 | 5 | 32 | 3.510467 | -2.281863 | 2.923814 | 2.281826 | 12.3937 | 8.559507
2018-03-16 21:42 | 279646.5 | 3720.0013 | 5 | 32 | 3.496436 | -2.281937 | 2.923814 | 2.357884 | 12.3937 | 8.825969
2018-03-16 21:44 | 279766.5 | 3840.0002 | 5 | 32 | 3.48179 | -2.281941 | 2.923814 | 2.433945 | 12.3937 | 9.091368
2018-03-16 21:46 | 279886.5 | 3960.0013 | 5 | 32 | 3.465311 | -2.282152 | 2.923814 | 2.510001 | 12.3937 | 9.355577
2018-03-16 21:48 | 280006.5 | 4080.001 | 5 | 32 | 3.442162 | -2.281878 | 2.923814 | 2.58607 | 12.3937 | 9.61836
2018-03-16 21:50 | 280126.5 | 4200.0005 | 5 | 32 | 3.408411 | -2.282022 | 2.923814 | 2.662124 | 12.3937 | 9.878923
2018-03-16 21:52 | 280246.5 | 4320.0001 | 5 | 32 | 3.362619 | -2.281898 | 2.923814 | 2.738179 | 12.3937 | 10.13652
2018-03-16 21:54 | 280366.5 | 4440.0005 | 5 | 32 | 3.289463 | -2.281843 | 2.923814 | 2.814251 | 12.3937 | 10.38979
2018-03-16 21:56 | 280486.5 | 4560.0001 | 5 | 32 | 3.13959 | -2.281857 | 2.923814 | 2.890309 | 12.3937 | 10.63509
2018-03-16 21:57 | 280540.1 | 4613.5987 | 5 | 32 | 2.999993 | -2.281927 | 2.923814 | 2.924279 | 12.3937 | 10.73961
2018-03-16 21:59 | 280660.2 | 120.0003 | 6 | 32 | 3.365136 | 0 | 2.923814 | 2.924279 | 12.3937 | 10.73961
2018-03-16 22:01 | 280780.2 | 239.9999 | 6 | 32 | 3.380489 | 0 | 2.923814 | 2.924279 | 12.3937 | 10.73961
2018-03-16 22:02 | 280840.2 | 300.0044 | 6 | 32 | 3.384183 | 0 | 2.923814 | 2.924279 | 12.3937 | 10.73961
2018-03-16 22:02 | 280840.2 | 0.0023 | 7 | 33 | 3.384292 | 0 | 0 | 0 | 0 | 0
2018-03-16 22:04 | 280960.3 | 120.0015 | 2 | 33 | 4.073886 | 4.890048 | 0.1623973 | 0 | 0.6427558 | 0
2018-03-16 22:06 | 281080.3 | 240.0012 | 2 | 33 | 4.10372 | 4.889995 | 0.3253914 | 0 | 1.30901 | 0
2018-03-16 22:08 | 281200.3 | 360.0015 | 2 | 33 | 4.138177 | 4.88996 | 0.4883959 | 0 | 1.98086 | 0
2018-03-16 22:10 | 281320.3 | 480.0011 | 2 | 33 | 4.163975 | 4.890002 | 0.6513944 | 0 | 2.657568 | 0
2018-03-16 22:12 | 281440.3 | 600.0007 | 2 | 33 | 4.186274 | 4.890008 | 0.8143811 | 0 | 3.338081 | 0
2018-03-16 22:14 | 281560.3 | 720.0002 | 2 | 33 | 4.200311 | 4.731473 | 0.9762984 | 0 | 4.017463 | 0
2018-03-16 22:16 | 281680.3 | 840.0016 | 2 | 33 | 4.200324 | 4.339168 | 1.127501 | 0 | 4.652559 | 0
2018-03-16 22:18 | 281800.3 | 960.0002 | 2 | 33 | 4.200274 | 3.979184 | 1.265962 | 0 | 5.234134 | 0
2018-03-16 22:20 | 281920.3 | 1080.0015 | 2 | 33 | 4.20028 | 3.663762 | 1.393301 | 0 | 5.768994 | 0
2018-03-16 22:22 | 282040.3 | 1200.0012 | 2 | 33 | 4.200313 | 3.377898 | 1.510593 | 0 | 6.261653 | 0
2018-03-16 22:22 | 282089.2 | 1248.9642 | 2 | 33 | 4.200288 | 3.259995 | 1.555736 | 0 | 6.451267 | 0
2018-03-16 22:24 | 282209.3 | 120.0005 | 3 | 33 | 4.222896 | 3.260003 | 1.664006 | 0 | 6.90712 | 0
2018-03-16 22:26 | 282329.3 | 240.001 | 3 | 33 | 4.249774 | 3.260036 | 1.772664 | 0 | 7.367434 | 0
2018-03-16 22:28 | 282449.3 | 360.0013 | 3 | 33 | 4.27773 | 3.260024 | 1.881342 | 0 | 7.830789 | 0
2018-03-16 22:30 | 282569.3 | 480.001 | 3 | 33 | 4.307032 | 3.26003 | 1.989999 | 0 | 8.297178 | 0
2018-03-16 22:32 | 282689.3 | 600.0005 | 3 | 33 | 4.33967 | 3.259974 | 2.098659 | 0 | 8.766909 | 0
2018-03-16 22:34 | 282809.3 | 720.0011 | 3 | 33 | 4.377275 | 3.259952 | 2.20733 | 0 | 9.240518 | 0
2018-03-16 22:36 | 282929.3 | 840.0006 | 3 | 33 | 4.400291 | 3.042178 | 2.31442 | 0 | 9.710991 | 0
2018-03-16 22:38 | 283049.3 | 960.001 | 3 | 33 | 4.400312 | 2.64644 | 2.409 | 0 | 10.12717 | 0
2018-03-16 22:40 | 283169.3 | 1080.0015 | 3 | 33 | 4.400299 | 2.30898 | 2.491509 | 0 | 10.49024 | 0
2018-03-16 22:42 | 283289.3 | 1200.0011 | 3 | 33 | 4.40029 | 2.000566 | 2.563257 | 0 | 10.80595 | 0
2018-03-16 22:44 | 283409.3 | 1320.0023 | 3 | 33 | 4.400256 | 1.73683 | 2.625375 | 0 | 11.07928 | 0
2018-03-16 22:46 | 283529.3 | 1440.0019 | 3 | 33 | 4.40027 | 1.522113 | 2.67959 | 0 | 11.31784 | 0
2018-03-16 22:48 | 283649.3 | 1560.0008 | 3 | 33 | 4.400256 | 1.343211 | 2.727247 | 0 | 11.52754 | 0
2018-03-16 22:50 | 283769.3 | 1680.0019 | 3 | 33 | 4.400262 | 1.186658 | 2.769362 | 0 | 11.71286 | 0
2018-03-16 22:52 | 283889.3 | 1800.0014 | 3 | 33 | 4.40023 | 1.043667 | 2.806459 | 0 | 11.8761 | 0
2018-03-16 22:54 | 284009.3 | 1920.0001 | 3 | 33 | 4.40023 | 0.9272861 | 2.839247 | 0 | 12.02038 | 0
2018-03-16 22:56 | 284129.3 | 2040.001 | 3 | 33 | 4.400208 | 0.8294888 | 2.868488 | 0 | 12.14904 | 0
2018-03-16 22:58 | 284249.3 | 2160.0003 | 3 | 33 | 4.400234 | 0.7464705 | 2.894736 | 0 | 12.26454 | 0
2018-03-16 23:00 | 284369.3 | 2280.0022 | 3 | 33 | 4.400223 | 0.6690435 | 2.918317 | 0 | 12.3683 | 0
2018-03-16 23:01 | 284396 | 2306.7874 | 3 | 33 | 4.400198 | 0.6519985 | 2.923228 | 0 | 12.38991 | 0
2018-03-16 23:03 | 284516.1 | 120.0014 | 4 | 33 | 4.332662 | 0 | 2.923228 | 0 | 12.38991 | 0
2018-03-16 23:05 | 284636.1 | 240.0001 | 4 | 33 | 4.326871 | 0 | 2.923228 | 0 | 12.38991 | 0
2018-03-16 23:06 | 284696.1 | 300.0014 | 4 | 33 | 4.325226 | 0 | 2.923228 | 0 | 12.38991 | 0
2018-03-16 23:08 | 284816.2 | 120.0013 | 5 | 33 | 4.085055 | -2.281868 | 2.923228 | 0.07605387 | 12.38991 | 0.3131544
2018-03-16 23:10 | 284936.1 | 240.0001 | 5 | 33 | 4.049938 | -2.281904 | 2.923228 | 0.1521073 | 12.38991 | 0.622468
2018-03-16 23:12 | 285056.2 | 360.0004 | 5 | 33 | 4.018983 | -2.281855 | 2.923228 | 0.2281697 | 12.38991 | 0.9293167
2018-03-16 23:14 | 285176.2 | 480.0008 | 5 | 33 | 3.989908 | -2.281964 | 2.923228 | 0.3042416 | 12.38991 | 1.233936
2018-03-16 23:16 | 285296.2 | 600.0013 | 5 | 33 | 3.962199 | -2.281935 | 2.923228 | 0.3802934 | 12.38991 | 1.536318
2018-03-16 23:18 | 285416.1 | 720.0001 | 5 | 33 | 3.933802 | -2.281879 | 2.923228 | 0.4563578 | 12.38991 | 1.836631
2018-03-16 23:20 | 285536.2 | 840.0005 | 5 | 33 | 3.904581 | -2.281914 | 2.923228 | 0.5324208 | 12.38991 | 2.134723
2018-03-16 23:22 | 285656.2 | 960.0008 | 5 | 33 | 3.877781 | -2.281919 | 2.923228 | 0.6084772 | 12.38991 | 2.430661
2018-03-16 23:24 | 285776.2 | 1080.0012 | 5 | 33 | 3.851924 | -2.281841 | 2.923228 | 0.6845422 | 12.38991 | 2.724635
2018-03-16 23:26 | 285896.1 | 1200.0001 | 5 | 33 | 3.826272 | -2.281816 | 2.923228 | 0.7605975 | 12.38991 | 3.016623
2018-03-16 23:28 | 286016.1 | 1320.0001 | 5 | 33 | 3.800232 | -2.281876 | 2.923228 | 0.8366588 | 12.38991 | 3.306662
2018-03-16 23:30 | 286136.1 | 1440 | 5 | 33 | 3.776787 | -2.281887 | 2.923228 | 0.9127267 | 12.38991 | 3.59482
2018-03-16 23:32 | 286256.2 | 1560.0005 | 5 | 33 | 3.755772 | -2.281905 | 2.923228 | 0.9887841 | 12.38991 | 3.881265
2018-03-16 23:34 | 286376.2 | 1680.0008 | 5 | 33 | 3.736313 | -2.281894 | 2.923228 | 1.064848 | 12.38991 | 4.166197
2018-03-16 23:36 | 286496.2 | 1800.0004 | 5 | 33 | 3.716612 | -2.281875 | 2.923228 | 1.140902 | 12.38991 | 4.449617
2018-03-16 23:38 | 286616.1 | 1920 | 5 | 33 | 3.696253 | -2.28188 | 2.923228 | 1.216964 | 12.38991 | 4.731525
2018-03-16 23:40 | 286736.2 | 2040.0029 | 5 | 33 | 3.677989 | -2.281866 | 2.923228 | 1.293034 | 12.38991 | 5.011995
2018-03-16 23:42 | 286856.1 | 2160.0001 | 5 | 33 | 3.661258 | -2.281828 | 2.923228 | 1.369092 | 12.38991 | 5.291087
2018-03-16 23:44 | 286976.2 | 2280.0004 | 5 | 33 | 3.645678 | -2.281914 | 2.923228 | 1.445146 | 12.38991 | 5.568949
2018-03-16 23:46 | 287096.2 | 2400.0008 | 5 | 33 | 3.629268 | -2.282233 | 2.923228 | 1.52121 | 12.38991 | 5.845634
2018-03-16 23:48 | 287216.2 | 2520.0012 | 5 | 33 | 3.614266 | -2.28183 | 2.923228 | 1.597271 | 12.38991 | 6.121089
2018-03-16 23:50 | 287336.1 | 2640 | 5 | 33 | 3.601224 | -2.281875 | 2.923228 | 1.673336 | 12.38991 | 6.395505
2018-03-16 23:52 | 287456.2 | 2760.0012 | 5 | 33 | 3.589831 | -2.281971 | 2.923228 | 1.749398 | 12.38991 | 6.66898
2018-03-16 23:54 | 287576.1 | 2880.0001 | 5 | 33 | 3.578204 | -2.282223 | 2.923228 | 1.82545 | 12.38991 | 6.94156
2018-03-16 23:56 | 287696.2 | 3000.0005 | 5 | 33 | 3.565746 | -2.281886 | 2.923228 | 1.901521 | 12.38991 | 7.213275
2018-03-16 23:58 | 287816.1 | 3120 | 5 | 33 | 3.554968 | -2.281833 | 2.923228 | 1.977577 | 12.38991 | 7.484056
2018-03-17 | 287936.2 | 3240.0012 | 5 | 33 | 3.544938 | -2.281807 | 2.923228 | 2.053642 | 12.38991 | 7.754074
2018-03-17 00:02 | 288056.2 | 3360.0008 | 5 | 33 | 3.535081 | -2.281845 | 2.923228 | 2.129712 | 12.38991 | 8.023375
2018-03-17 00:04 | 288176.2 | 3480.0012 | 5 | 33 | 3.522671 | -2.281838 | 2.923228 | 2.205771 | 12.38991 | 8.2918
2018-03-17 00:06 | 288296.2 | 3600.0008 | 5 | 33 | 3.509553 | -2.281884 | 2.923228 | 2.281826 | 12.38991 | 8.559202
2018-03-17 00:08 | 288416.2 | 3720.0004 | 5 | 33 | 3.496606 | -2.281843 | 2.923228 | 2.357892 | 12.38991 | 8.82567
2018-03-17 00:10 | 288536.2 | 3840.0009 | 5 | 33 | 3.48292 | -2.282204 | 2.923228 | 2.433959 | 12.38991 | 9.091135
2018-03-17 00:12 | 288656.2 | 3960.0004 | 5 | 33 | 3.464776 | -2.281838 | 2.923228 | 2.510015 | 12.38991 | 9.355382
2018-03-17 00:14 | 288776.2 | 4080.0008 | 5 | 33 | 3.439231 | -2.281889 | 2.923228 | 2.586074 | 12.38991 | 9.617972
2018-03-17 00:16 | 288896.2 | 4200.0004 | 5 | 33 | 3.407783 | -2.281853 | 2.923228 | 2.662146 | 12.38991 | 9.878462
2018-03-17 00:18 | 289016.1 | 4320 | 5 | 33 | 3.362478 | -2.281904 | 2.923228 | 2.738209 | 12.38991 | 10.13606
2018-03-17 00:20 | 289136.2 | 4440.0012 | 5 | 33 | 3.288821 | -2.28185 | 2.923228 | 2.814272 | 12.38991 | 10.38931
2018-03-17 00:22 | 289256.2 | 4560.0017 | 5 | 33 | 3.132958 | -2.281873 | 2.923228 | 2.89033 | 12.38991 | 10.63438
2018-03-17 00:23 | 289306.7 | 4610.5361 | 5 | 33 | 2.999985 | -2.281911 | 2.923228 | 2.922367 | 12.38991 | 10.73281
2018-03-17 00:25 | 289426.7 | 120.001 | 6 | 33 | 3.369292 | 0 | 2.923228 | 2.922367 | 12.38991 | 10.73281
2018-03-17 00:27 | 289546.7 | 240.0006 | 6 | 33 | 3.384872 | 0 | 2.923228 | 2.922367 | 12.38991 | 10.73281
2018-03-17 00:28 | 289606.7 | 300.0019 | 6 | 33 | 3.388522 | 0 | 2.923228 | 2.922367 | 12.38991 | 10.73281
2018-03-17 00:28 | 289606.8 | 0.0024 | 7 | 34 | 3.388508 | 0 | 0 | 0 | 0 | 0
2018-03-17 00:30 | 289726.8 | 120.0013 | 2 | 34 | 4.07541 | 4.890096 | 0.1623985 | 5.58e-10 | 0.6430921 | 1.892e-09
2018-03-17 00:32 | 289846.8 | 240.001 | 2 | 34 | 4.107094 | 4.890021 | 0.3253821 | 5.58e-10 | 1.309737 | 1.892e-09
2018-03-17 00:34 | 289966.8 | 360.0006 | 2 | 34 | 4.139041 | 4.889998 | 0.4883772 | 5.58e-10 | 1.981889 | 1.892e-09
2018-03-17 00:36 | 290086.8 | 480.0002 | 2 | 34 | 4.164079 | 4.890065 | 0.6513729 | 5.58e-10 | 2.658657 | 1.892e-09
2018-03-17 00:38 | 290206.8 | 600.0014 | 2 | 34 | 4.185778 | 4.890014 | 0.8143617 | 5.58e-10 | 3.339086 | 1.892e-09
2018-03-17 00:40 | 290326.8 | 720.0002 | 2 | 34 | 4.200292 | 4.698327 | 0.9759622 | 5.58e-10 | 4.017158 | 1.892e-09
2018-03-17 00:42 | 290446.8 | 840.0006 | 2 | 34 | 4.200264 | 4.310727 | 1.125895 | 5.58e-10 | 4.64692 | 1.892e-09
2018-03-17 00:44 | 290566.8 | 960.0002 | 2 | 34 | 4.200285 | 3.974845 | 1.263889 | 5.58e-10 | 5.226536 | 1.892e-09
2018-03-17 00:46 | 290686.8 | 1080.0023 | 2 | 34 | 4.200283 | 3.670316 | 1.39115 | 5.58e-10 | 5.761067 | 1.892e-09
2018-03-17 00:48 | 290806.8 | 1200.001 | 2 | 34 | 4.200266 | 3.371041 | 1.50854 | 5.58e-10 | 6.254138 | 1.892e-09
2018-03-17 00:48 | 290850.1 | 1243.315 | 2 | 34 | 4.200277 | 3.259994 | 1.548434 | 5.58e-10 | 6.421702 | 1.892e-09
2018-03-17 00:50 | 290970.1 | 120.0013 | 3 | 34 | 4.223341 | 3.260041 | 1.656718 | 1.62e-09 | 6.877674 | 6.196e-09
2018-03-17 00:52 | 291090.1 | 240.0017 | 3 | 34 | 4.249045 | 3.260005 | 1.765372 | 1.62e-09 | 7.337939 | 6.196e-09
2018-03-17 00:54 | 291210.1 | 360.0013 | 3 | 34 | 4.276317 | 3.260047 | 1.874049 | 1.62e-09 | 7.801189 | 6.196e-09
2018-03-17 00:56 | 291330.1 | 480.0001 | 3 | 34 | 4.305902 | 3.260007 | 1.982706 | 1.62e-09 | 8.267414 | 6.196e-09
2018-03-17 00:58 | 291450.1 | 600.0013 | 3 | 34 | 4.340268 | 3.259984 | 2.091353 | 1.62e-09 | 8.73706 | 6.196e-09
2018-03-17 01:00 | 291570.1 | 720.0001 | 3 | 34 | 4.376563 | 3.260045 | 2.200041 | 1.62e-09 | 9.210755 | 6.196e-09
2018-03-17 01:02 | 291690.1 | 840.0005 | 3 | 34 | 4.400294 | 3.059203 | 2.307376 | 1.62e-09 | 9.682245 | 6.196e-09
2018-03-17 01:04 | 291810.1 | 960.0017 | 3 | 34 | 4.400298 | 2.667573 | 2.402653 | 1.62e-09 | 10.10149 | 6.196e-09
2018-03-17 01:06 | 291930.1 | 1080.0005 | 3 | 34 | 4.40029 | 2.313409 | 2.48559 | 1.62e-09 | 10.46644 | 6.196e-09
2018-03-17 01:08 | 292050.1 | 1200.0011 | 3 | 34 | 4.400317 | 2.000902 | 2.5573 | 1.62e-09 | 10.78198 | 6.196e-09
2018-03-17 01:10 | 292170.1 | 1320.0013 | 3 | 34 | 4.40027 | 1.748208 | 2.619654 | 1.62e-09 | 11.05636 | 6.196e-09
2018-03-17 01:12 | 292290.1 | 1440.0002 | 3 | 34 | 4.400239 | 1.535995 | 2.674268 | 1.62e-09 | 11.29667 | 6.196e-09
2018-03-17 01:14 | 292410.1 | 1560.0022 | 3 | 34 | 4.40025 | 1.354371 | 2.72239 | 1.62e-09 | 11.50842 | 6.196e-09
2018-03-17 01:16 | 292530.1 | 1680.0018 | 3 | 34 | 4.400215 | 1.187994 | 2.764722 | 1.62e-09 | 11.69469 | 6.196e-09
2018-03-17 01:18 | 292650.1 | 1800.0004 | 3 | 34 | 4.400223 | 1.051489 | 2.801974 | 1.62e-09 | 11.85861 | 6.196e-09
2018-03-17 01:20 | 292770.1 | 1920.0001 | 3 | 34 | 4.400249 | 0.9369297 | 2.835056 | 1.62e-09 | 12.00418 | 6.196e-09
2018-03-17 01:22 | 292890.1 | 2040.0004 | 3 | 34 | 4.40022 | 0.8401327 | 2.864631 | 1.62e-09 | 12.13431 | 6.196e-09
2018-03-17 01:24 | 293010.1 | 2160.0009 | 3 | 34 | 4.400247 | 0.752449 | 2.891154 | 1.62e-09 | 12.25102 | 6.196e-09
2018-03-17 01:26 | 293130.1 | 2280.0012 | 3 | 34 | 4.400198 | 0.6713991 | 2.914838 | 1.62e-09 | 12.35524 | 6.196e-09
2018-03-17 01:27 | 293164.8 | 2314.6612 | 3 | 34 | 4.40022 | 0.6519947 | 2.921205 | 1.62e-09 | 12.38325 | 6.196e-09
2018-03-17 01:29 | 293284.8 | 120.0016 | 4 | 34 | 4.332496 | 0 | 2.921205 | 1.62e-09 | 12.38325 | 6.196e-09
2018-03-17 01:31 | 293404.8 | 240.0002 | 4 | 34 | 4.326685 | 0 | 2.921205 | 1.62e-09 | 12.38325 | 6.196e-09
2018-03-17 01:32 | 293464.8 | 300.0047 | 4 | 34 | 4.325004 | 0 | 2.921205 | 1.62e-09 | 12.38325 | 6.196e-09
2018-03-17 01:34 | 293584.9 | 120.0013 | 5 | 34 | 4.084134 | -2.281952 | 2.921205 | 0.07605159 | 12.38325 | 0.3131291
2018-03-17 01:36 | 293704.9 | 240.0002 | 5 | 34 | 4.049236 | -2.281912 | 2.921205 | 0.1521125 | 12.38325 | 0.6223836
2018-03-17 01:38 | 293824.9 | 360.0013 | 5 | 34 | 4.019219 | -2.281896 | 2.921205 | 0.2281729 | 12.38325 | 0.9292175
2018-03-17 01:40 | 293944.9 | 480.0002 | 5 | 34 | 3.990994 | -2.281878 | 2.921205 | 0.3042453 | 12.38325 | 1.233882
2018-03-17 01:42 | 294064.9 | 600.0013 | 5 | 34 | 3.962595 | -2.281907 | 2.921205 | 0.380299 | 12.38325 | 1.536339
2018-03-17 01:44 | 294184.9 | 720.0002 | 5 | 34 | 3.932647 | -2.281935 | 2.921205 | 0.456359 | 12.38325 | 1.836595
2018-03-17 01:46 | 294304.9 | 840.0005 | 5 | 34 | 3.904924 | -2.281884 | 2.921205 | 0.5324284 | 12.38325 | 2.13468
2018-03-17 01:48 | 294424.9 | 960.001 | 5 | 34 | 3.87867 | -2.281916 | 2.921205 | 0.6084771 | 12.38325 | 2.430635
2018-03-17 01:50 | 294544.9 | 1080.0006 | 5 | 34 | 3.853236 | -2.281912 | 2.921205 | 0.6845394 | 12.38325 | 2.724696
2018-03-17 01:52 | 294664.9 | 1200.0002 | 5 | 34 | 3.826177 | -2.281848 | 2.921205 | 0.7605975 | 12.38325 | 3.01675
2018-03-17 01:54 | 294784.9 | 1320.0005 | 5 | 34 | 3.800093 | -2.281912 | 2.921205 | 0.8366719 | 12.38325 | 3.306804
2018-03-17 01:56 | 294904.9 | 1440.0002 | 5 | 34 | 3.777559 | -2.281857 | 2.921205 | 0.9127294 | 12.38325 | 3.594958
2018-03-17 01:58 | 295024.9 | 1560.0014 | 5 | 34 | 3.757247 | -2.281934 | 2.921205 | 0.9887849 | 12.38325 | 3.881474
2018-03-17 02:00 | 295144.9 | 1680.0009 | 5 | 34 | 3.737168 | -2.281861 | 2.921205 | 1.064846 | 12.38325 | 4.166492
2018-03-17 02:02 | 295264.9 | 1800.0005 | 5 | 34 | 3.716052 | -2.282079 | 2.921205 | 1.140915 | 12.38325 | 4.449975
2018-03-17 02:04 | 295384.9 | 1920.0009 | 5 | 34 | 3.6969 | -2.281882 | 2.921205 | 1.216971 | 12.38325 | 4.731861
2018-03-17 02:06 | 295504.9 | 2040.0005 | 5 | 34 | 3.679106 | -2.281966 | 2.921205 | 1.293028 | 12.38325 | 5.012352
2018-03-17 02:08 | 295624.9 | 2160.0001 | 5 | 34 | 3.662733 | -2.2819 | 2.921205 | 1.369085 | 12.38325 | 5.291554
2018-03-17 02:10 | 295744.9 | 2280.0005 | 5 | 34 | 3.645862 | -2.281925 | 2.921205 | 1.445148 | 12.38325 | 5.56952
2018-03-17 02:12 | 295864.9 | 2400.0009 | 5 | 34 | 3.629456 | -2.281857 | 2.921205 | 1.521215 | 12.38325 | 5.846206
2018-03-17 02:14 | 295984.9 | 2520.0015 | 5 | 34 | 3.615344 | -2.281891 | 2.921205 | 1.597268 | 12.38325 | 6.121692
2018-03-17 02:16 | 296104.9 | 2640.0002 | 5 | 34 | 3.602995 | -2.281912 | 2.921205 | 1.673336 | 12.38325 | 6.396218
2018-03-17 02:18 | 296224.9 | 2760.0005 | 5 | 34 | 3.590886 | -2.281841 | 2.921205 | 1.749399 | 12.38325 | 6.669814
2018-03-17 02:20 | 296344.9 | 2880.0009 | 5 | 34 | 3.577812 | -2.281863 | 2.921205 | 1.825454 | 12.38325 | 6.94242
2018-03-17 02:22 | 296464.9 | 3000.0014 | 5 | 34 | 3.566497 | -2.281884 | 2.921205 | 1.901512 | 12.38325 | 7.214102
2018-03-17 02:24 | 296584.9 | 3120.0009 | 5 | 34 | 3.556266 | -2.281843 | 2.921205 | 1.97758 | 12.38325 | 7.485005
2018-03-17 02:26 | 296704.9 | 3240.0005 | 5 | 34 | 3.546712 | -2.281905 | 2.921205 | 2.053637 | 12.38325 | 7.755126
2018-03-17 02:28 | 296824.9 | 3360.0009 | 5 | 34 | 3.535348 | -2.281863 | 2.921205 | 2.129709 | 12.38325 | 8.024514
2018-03-17 02:30 | 296944.9 | 3480.0013 | 5 | 34 | 3.522535 | -2.281866 | 2.921205 | 2.205774 | 12.38325 | 8.29293
2018-03-17 02:32 | 297064.9 | 3600.0009 | 5 | 34 | 3.510702 | -2.281838 | 2.921205 | 2.281827 | 12.38325 | 8.560381
2018-03-17 02:34 | 297184.9 | 3720.0006 | 5 | 34 | 3.498796 | -2.281845 | 2.921205 | 2.357894 | 12.38325 | 8.826974
2018-03-17 02:36 | 297304.9 | 3840.0009 | 5 | 34 | 3.48408 | -2.282007 | 2.921205 | 2.433951 | 12.38325 | 9.092549
2018-03-17 02:38 | 297424.9 | 3960.0013 | 5 | 34 | 3.46357 | -2.282159 | 2.921205 | 2.510018 | 12.38325 | 9.356829
2018-03-17 02:40 | 297544.9 | 4080.0001 | 5 | 34 | 3.440137 | -2.281828 | 2.921205 | 2.586071 | 12.38325 | 9.619378
2018-03-17 02:42 | 297664.9 | 4200.0005 | 5 | 34 | 3.40943 | -2.28181 | 2.921205 | 2.662131 | 12.38325 | 9.879931
2018-03-17 02:44 | 297784.9 | 4320.0009 | 5 | 34 | 3.36492 | -2.281869 | 2.921205 | 2.738197 | 12.38325 | 10.13772
2018-03-17 02:46 | 297904.9 | 4440.0014 | 5 | 34 | 3.287506 | -2.28182 | 2.921205 | 2.814262 | 12.38325 | 10.39104
2018-03-17 02:48 | 298024.9 | 4560.0018 | 5 | 34 | 3.129437 | -2.282172 | 2.921205 | 2.890321 | 12.38325 | 10.63588
2018-03-17 02:49 | 298074.6 | 4609.644 | 5 | 34 | 2.999995 | -2.282198 | 2.921205 | 2.921791 | 12.38325 | 10.73252
2018-03-17 02:51 | 298194.6 | 120.0014 | 6 | 34 | 3.367882 | 0 | 2.921205 | 2.921791 | 12.38325 | 10.73252
2018-03-17 02:53 | 298314.6 | 240.0001 | 6 | 34 | 3.383333 | 0 | 2.921205 | 2.921791 | 12.38325 | 10.73252
2018-03-17 02:54 | 298374.6 | 300.0046 | 6 | 34 | 3.387046 | 0 | 2.921205 | 2.921791 | 12.38325 | 10.73252
2018-03-17 02:54 | 298374.6 | 0.0023 | 7 | 35 | 3.38693 | 0 | 0 | 0 | 0 | 0
2018-03-17 02:56 | 298494.7 | 120.0014 | 2 | 35 | 4.076392 | 4.890086 | 0.1623923 | 2.574e-09 | 0.6429545 | 8.719e-09
2018-03-17 02:58 | 298614.7 | 240.0001 | 2 | 35 | 4.10632 | 4.890038 | 0.325388 | 2.574e-09 | 1.309705 | 8.719e-09
2018-03-17 03:00 | 298734.7 | 360.0022 | 2 | 35 | 4.137732 | 4.890033 | 0.4883811 | 2.574e-09 | 1.981663 | 8.719e-09
2018-03-17 03:02 | 298854.7 | 480.001 | 2 | 35 | 4.162097 | 4.890021 | 0.6513913 | 2.574e-09 | 2.658198 | 8.719e-09
2018-03-17 03:04 | 298974.7 | 600.0014 | 2 | 35 | 4.186297 | 4.890073 | 0.8143829 | 2.574e-09 | 3.338498 | 8.719e-09
2018-03-17 03:06 | 299094.7 | 720.001 | 2 | 35 | 4.200311 | 4.680947 | 0.975561 | 2.574e-09 | 4.014904 | 8.719e-09
2018-03-17 03:08 | 299214.7 | 840.0007 | 2 | 35 | 4.200283 | 4.318355 | 1.125475 | 2.574e-09 | 4.644585 | 8.719e-09
2018-03-17 03:10 | 299334.7 | 960.0003 | 2 | 35 | 4.200255 | 3.987563 | 1.263761 | 2.574e-09 | 5.225427 | 8.719e-09
2018-03-17 03:12 | 299454.7 | 1080.0013 | 2 | 35 | 4.200302 | 3.676467 | 1.391504 | 2.574e-09 | 5.761984 | 8.719e-09
2018-03-17 03:14 | 299574.7 | 1200.0002 | 2 | 35 | 4.200318 | 3.351272 | 1.508596 | 2.574e-09 | 6.253802 | 8.719e-09
2018-03-17 03:14 | 299610.2 | 1235.4561 | 2 | 35 | 4.200286 | 3.259997 | 1.541146 | 2.574e-09 | 6.390522 | 8.719e-09
2018-03-17 03:16 | 299730.2 | 120.0022 | 3 | 35 | 4.221879 | 3.260056 | 1.649421 | 3.475e-09 | 6.846369 | 1.2371e-08
2018-03-17 03:18 | 299850.2 | 240.001 | 3 | 35 | 4.247058 | 3.260081 | 1.758092 | 3.475e-09 | 7.306519 | 1.2371e-08
2018-03-17 03:20 | 299970.2 | 360.0014 | 3 | 35 | 4.273861 | 3.260068 | 1.866755 | 3.475e-09 | 7.769439 | 1.2371e-08
2018-03-17 03:22 | 300090.2 | 480.0002 | 3 | 35 | 4.30503 | 3.25999 | 1.975408 | 3.475e-09 | 8.235452 | 1.2371e-08
2018-03-17 03:24 | 300210.2 | 600.0006 | 3 | 35 | 4.338848 | 3.260034 | 2.08407 | 3.475e-09 | 8.705078125 | 1.2371e-08
2018-03-17 03:26 | 300330.2 | 720.0002 | 3 | 35 | 4.373849 | 3.260047 | 2.192739 | 3.475e-09 | 9.178452 | 1.2371e-08
2018-03-17 03:28 | 300450.2 | 840.0015 | 3 | 35 | 4.400323 | 3.105996 | 2.300662 | 3.475e-09 | 9.652302 | 1.2371e-08
2018-03-17 03:30 | 300570.2 | 960.0003 | 3 | 35 | 4.400289 | 2.691264 | 2.397081 | 3.475e-09 | 10.07657 | 1.2371e-08
2018-03-17 03:32 | 300690.2 | 1080.001 | 3 | 35 | 4.400288 | 2.322377 | 2.480474 | 3.475e-09 | 10.44353 | 1.2371e-08
2018-03-17 03:34 | 300810.2 | 1200.0002 | 3 | 35 | 4.400283 | 2.021091 | 2.552691 | 3.475e-09 | 10.7613 | 1.2371e-08
2018-03-17 03:36 | 300930.2 | 1320.0015 | 3 | 35 | 4.400286 | 1.767861 | 2.615695 | 3.475e-09 | 11.03854 | 1.2371e-08
2018-03-17 03:38 | 301050.2 | 1440.0004 | 3 | 35 | 4.400276 | 1.553534 | 2.67097 | 3.475e-09 | 11.28176 | 1.2371e-08
2018-03-17 03:40 | 301170.2 | 1560.0013 | 3 | 35 | 4.400264 | 1.359704 | 2.719481 | 3.475e-09 | 11.49522 | 1.2371e-08
2018-03-17 03:42 | 301290.2 | 1680.0019 | 3 | 35 | 4.40027 | 1.195301 | 2.76194 | 3.475e-09 | 11.68206 | 1.2371e-08
2018-03-17 03:44 | 301410.2 | 1800.0005 | 3 | 35 | 4.400249 | 1.059548 | 2.799449 | 3.475e-09 | 11.8471 | 1.2371e-08
2018-03-17 03:46 | 301530.2 | 1920.0019 | 3 | 35 | 4.400233 | 0.9463816 | 2.832828 | 3.475e-09 | 11.99398 | 1.2371e-08
2018-03-17 03:48 | 301650.2 | 2040.0023 | 3 | 35 | 4.40022 | 0.8457279 | 2.862671 | 3.475e-09 | 12.12529 | 1.2371e-08
2018-03-17 03:50 | 301770.2 | 2160.0003 | 3 | 35 | 4.400207 | 0.7520094 | 2.889265 | 3.475e-09 | 12.24231 | 1.2371e-08
2018-03-17 03:52 | 301890.2 | 2280.0013 | 3 | 35 | 4.40022 | 0.6758032 | 2.913027 | 3.475e-09 | 12.34687 | 1.2371e-08
2018-03-17 03:53 | 301932.3 | 2322.1201 | 3 | 35 | 4.400238 | 0.6519995 | 2.920793 | 3.475e-09 | 12.38104 | 1.2371e-08
2018-03-17 03:55 | 302052.3 | 120.0003 | 4 | 35 | 4.332339 | 0 | 2.920793 | 3.475e-09 | 12.38104 | 1.2371e-08
2018-03-17 03:57 | 302172.3 | 240.0006 | 4 | 35 | 4.32653 | 0 | 2.920793 | 3.475e-09 | 12.38104 | 1.2371e-08
2018-03-17 03:58 | 302232.3 | 300.0011 | 4 | 35 | 4.32486 | 0 | 2.920793 | 3.475e-09 | 12.38104 | 1.2371e-08
2018-03-17 04:00 | 302352.4 | 120.0006 | 5 | 35 | 4.082474 | -2.281864 | 2.920793 | 0.07605553 | 12.38104 | 0.3130265
2018-03-17 04:02 | 302472.4 | 240.0002 | 5 | 35 | 4.048589 | -2.281884 | 2.920793 | 0.1521161 | 12.38104 | 0.6222005
2018-03-17 04:04 | 302592.4 | 360.0006 | 5 | 35 | 4.019154 | -2.281978 | 2.920793 | 0.2281749 | 12.38104 | 0.9289946
2018-03-17 04:06 | 302712.4 | 480.0002 | 5 | 35 | 3.990494 | -2.281898 | 2.920793 | 0.3042285 | 12.38104 | 1.23358
2018-03-17 04:08 | 302832.4 | 600.0014 | 5 | 35 | 3.960307 | -2.281873 | 2.920793 | 0.3802963 | 12.38104 | 1.53599
2018-03-17 04:10 | 302952.4 | 720.0002 | 5 | 35 | 3.931495 | -2.281853 | 2.920793 | 0.4563554 | 12.38104 | 1.836097
2018-03-17 04:12 | 303072.4 | 840.0005 | 5 | 35 | 3.904297 | -2.281843 | 2.920793 | 0.5324169 | 12.38104 | 2.13409
2018-03-17 04:14 | 303192.4 | 960.0009 | 5 | 35 | 3.878695 | -2.281911 | 2.920793 | 0.6084776 | 12.38104 | 2.430079
2018-03-17 04:16 | 303312.4 | 1080.0005 | 5 | 35 | 3.851958 | -2.281841 | 2.920793 | 0.6845375 | 12.38104 | 2.72409
2018-03-17 04:18 | 303432.4 | 1200.0002 | 5 | 35 | 3.824067 | -2.281947 | 2.920793 | 0.7605951 | 12.38104 | 3.015987
2018-03-17 04:20 | 303552.4 | 1320.0006 | 5 | 35 | 3.799319 | -2.28194 | 2.920793 | 0.8366691 | 12.38104 | 3.305938
2018-03-17 04:22 | 303672.4 | 1440.0002 | 5 | 35 | 3.777462 | -2.281955 | 2.920793 | 0.9127292 | 12.38104 | 3.594063
2018-03-17 04:24 | 303792.4 | 1560.0014 | 5 | 35 | 3.756836 | -2.281948 | 2.920793 | 0.9887932 | 12.38104 | 3.880608
2018-03-17 04:26 | 303912.4 | 1680.0001 | 5 | 35 | 3.735054 | -2.2819 | 2.920793 | 1.064852 | 12.38104 | 4.165528
2018-03-17 04:28 | 304032.4 | 1800.0014 | 5 | 35 | 3.714776 | -2.28192 | 2.920793 | 1.140916 | 12.38104 | 4.44884
2018-03-17 04:30 | 304152.4 | 1920.0009 | 5 | 35 | 3.69611 | -2.28192 | 2.920793 | 1.216976 | 12.38104 | 4.730669
2018-03-17 04:32 | 304272.4 | 2040.0001 | 5 | 35 | 3.678898 | -2.281943 | 2.920793 | 1.293041 | 12.38104 | 5.011156
2018-03-17 04:34 | 304392.4 | 2160.0009 | 5 | 35 | 3.661357 | -2.281961 | 2.920793 | 1.369094 | 12.38104 | 5.290287
2018-03-17 04:36 | 304512.4 | 2280.0006 | 5 | 35 | 3.643787 | -2.281966 | 2.920793 | 1.445169 | 12.38104 | 5.568142
2018-03-17 04:38 | 304632.4 | 2400.0009 | 5 | 35 | 3.628535 | -2.281957 | 2.920793 | 1.521222 | 12.38104 | 5.84467
2018-03-17 04:40 | 304752.4 | 2520.0014 | 5 | 35 | 3.614935 | -2.281943 | 2.920793 | 1.597283 | 12.38104 | 6.120127
2018-03-17 04:42 | 304872.4 | 2640.001 | 5 | 35 | 3.602247 | -2.281886 | 2.920793 | 1.673351 | 12.38104 | 6.394629
2018-03-17 04:44 | 304992.4 | 2760.0014 | 5 | 35 | 3.588769 | -2.281963 | 2.920793 | 1.749414 | 12.38104 | 6.668122
2018-03-17 04:46 | 305112.4 | 2880.0001 | 5 | 35 | 3.57665 | -2.281905 | 2.920793 | 1.825481 | 12.38104 | 6.940629
2018-03-17 04:48 | 305232.4 | 3000.0006 | 5 | 35 | 3.565963 | -2.281953 | 2.920793 | 1.901539 | 12.38104 | 7.21225
2018-03-17 04:50 | 305352.4 | 3120.0009 | 5 | 35 | 3.556359 | -2.281838 | 2.920793 | 1.977605 | 12.38104 | 7.483133
2018-03-17 04:52 | 305472.4 | 3240.0009 | 5 | 35 | 3.545519 | -2.281904 | 2.920793 | 2.053664 | 12.38104 | 7.753231
2018-03-17 04:54 | 305592.4 | 3360.0001 | 5 | 35 | 3.533013 | -2.281941 | 2.920793 | 2.129726 | 12.38104 | 8.022429
2018-03-17 04:56 | 305712.4 | 3480.0014 | 5 | 35 | 3.521815 | -2.281934 | 2.920793 | 2.205786 | 12.38104 | 8.290727
2018-03-17 04:58 | 305832.4 | 3600.0001 | 5 | 35 | 3.510595 | -2.281923 | 2.920793 | 2.281853 | 12.38104 | 8.558188
2018-03-17 05:00 | 305952.4 | 3720.0014 | 5 | 35 | 3.498234 | -2.28193 | 2.920793 | 2.357908 | 12.38104 | 8.824737
2018-03-17 05:02 | 306072.4 | 3840.0009 | 5 | 35 | 3.481363 | -2.281904 | 2.920793 | 2.433969 | 12.38104 | 9.090207
2018-03-17 05:04 | 306192.4 | 3960.0006 | 5 | 35 | 3.46256 | -2.281919 | 2.920793 | 2.510026 | 12.38104 | 9.354282
2018-03-17 05:06 | 306312.4 | 4080.0009 | 5 | 35 | 3.43998 | -2.281887 | 2.920793 | 2.5861 | 12.38104 | 9.61687
2018-03-17 05:08 | 306432.4 | 4200.0014 | 5 | 35 | 3.410376 | -2.28193 | 2.920793 | 2.662155 | 12.38104 | 9.87744
2018-03-17 05:10 | 306552.4 | 4320.0001 | 5 | 35 | 3.363423 | -2.281882 | 2.920793 | 2.738213 | 12.38104 | 10.13519
2018-03-17 05:12 | 306672.4 | 4440.0014 | 5 | 35 | 3.283446 | -2.2819 | 2.920793 | 2.814277 | 12.38104 | 10.38826
2018-03-17 05:14 | 306792.4 | 4560.0002 | 5 | 35 | 3.1272 | -2.281916 | 2.920793 | 2.890339 | 12.38104 | 10.63289
2018-03-17 05:15 | 306841.1 | 4608.6688 | 5 | 35 | 2.999988 | -2.281891 | 2.920793 | 2.921187 | 12.38104 | 10.72757
2018-03-17 05:17 | 306961.2 | 120.0013 | 6 | 35 | 3.36759 | 0 | 2.920793 | 2.921187 | 12.38104 | 10.72757
2018-03-17 05:19 | 307081.2 | 240.0002 | 6 | 35 | 3.383169 | 0 | 2.920793 | 2.921187 | 12.38104 | 10.72757
2018-03-17 05:20 | 307141.2 | 300.0022 | 6 | 35 | 3.386975 | 0 | 2.920793 | 2.921187 | 12.38104 | 10.72757
2018-03-17 05:20 | 307141.2 | 0.0024 | 7 | 36 | 3.387022 | 0 | 0 | 0 | 0 | 0
2018-03-17 05:22 | 307261.2 | 120.0016 | 2 | 36 | 4.076319 | 4.890084 | 0.1623874 | 0 | 0.6430861 | 0
2018-03-17 05:24 | 307381.2 | 240.002 | 2 | 36 | 4.105244 | 4.890048 | 0.3254038 | 0 | 1.309793 | 0
2018-03-17 05:26 | 307501.2 | 360.0024 | 2 | 36 | 4.135657 | 4.889993 | 0.4883975 | 0 | 1.981516 | 0
2018-03-17 05:28 | 307621.2 | 480.0004 | 2 | 36 | 4.161818 | 4.889985 | 0.6513851 | 0 | 2.657744 | 0
2018-03-17 05:30 | 307741.2 | 600.0008 | 2 | 36 | 4.187863 | 4.890031 | 0.8143699 | 0 | 3.338181 | 0
2018-03-17 05:32 | 307861.2 | 720.0011 | 2 | 36 | 4.200305 | 4.691098 | 0.9756325 | 0 | 4.015026 | 0
2018-03-17 05:34 | 307981.2 | 840.0025 | 2 | 36 | 4.200271 | 4.335698 | 1.125953 | 0 | 4.646415 | 0
2018-03-17 05:36 | 308101.2 | 960.0005 | 2 | 36 | 4.200272 | 4.002578 | 1.264962 | 0 | 5.230294 | 0
2018-03-17 05:38 | 308221.2 | 1080.0025 | 2 | 36 | 4.200267 | 3.661128 | 1.39273 | 0 | 5.766956 | 0
2018-03-17 05:40 | 308341.2 | 1200.0008 | 2 | 36 | 4.200284 | 3.347348 | 1.509367 | 0 | 6.256863 | 0
2018-03-17 05:41 | 308377.6 | 1236.3517 | 2 | 36 | 4.200277 | 3.259997 | 1.542723 | 0 | 6.396966 | 0
2018-03-17 05:43 | 308497.6 | 120.0004 | 3 | 36 | 4.22132 | 3.26002 | 1.650977 | 0 | 6.852698 | 0
2018-03-17 05:45 | 308617.6 | 240.0016 | 3 | 36 | 4.245717 | 3.260045 | 1.759655 | 0 | 7.312763 | 0
2018-03-17 05:47 | 308737.6 | 360.0004 | 3 | 36 | 4.274058 | 3.260045 | 1.868327 | 0 | 7.77565 | 0
2018-03-17 05:49 | 308857.6 | 480.0008 | 3 | 36 | 4.30576 | 3.25999 | 1.97699 | 0 | 8.241797 | 0
2018-03-17 05:51 | 308977.6 | 600.0012 | 3 | 36 | 4.33846 | 3.25998 | 2.085653 | 0 | 8.711436 | 0
2018-03-17 05:53 | 309097.6 | 720.0001 | 3 | 36 | 4.372863 | 3.260064 | 2.194318 | 0 | 9.184736 | 0
2018-03-17 05:55 | 309217.6 | 840.0013 | 3 | 36 | 4.400321 | 3.112864 | 2.302317 | 0 | 9.658836 | 0
2018-03-17 05:57 | 309337.6 | 960.0009 | 3 | 36 | 4.40031 | 2.677239 | 2.398584 | 0 | 10.08244 | 0
2018-03-17 05:59 | 309457.6 | 1080.0004 | 3 | 36 | 4.400286 | 2.323791 | 2.481732 | 0 | 10.44832 | 0
2018-03-17 06:01 | 309577.6 | 1200.0009 | 3 | 36 | 4.400271 | 2.024459 | 2.55407 | 0 | 10.76662 | 0
2018-03-17 06:03 | 309697.6 | 1320.0004 | 3 | 36 | 4.400289 | 1.774384 | 2.61728 | 0 | 11.04476 | 0
2018-03-17 06:05 | 309817.6 | 1440.0008 | 3 | 36 | 4.400216 | 1.547652 | 2.672582 | 0 | 11.28811 | 0
2018-03-17 06:07 | 309937.6 | 1560.0021 | 3 | 36 | 4.400264 | 1.352633 | 2.720802 | 0 | 11.50029 | 0
2018-03-17 06:09 | 310057.6 | 1680.0017 | 3 | 36 | 4.400238 | 1.194067 | 2.763159 | 0 | 11.68667 | 0
2018-03-17 06:11 | 310177.6 | 1800.0011 | 3 | 36 | 4.400272 | 1.062137 | 2.800675 | 0 | 11.85175 | 0
2018-03-17 06:13 | 310297.6 | 1920.0008 | 3 | 36 | 4.400273 | 0.9470577 | 2.834101 | 0 | 11.99883 | 0
2018-03-17 06:15 | 310417.6 | 2040.0011 | 3 | 36 | 4.40023 | 0.838994 | 2.863824 | 0 | 12.12962 | 0
2018-03-17 06:17 | 310537.6 | 2160.0009 | 3 | 36 | 4.400225 | 0.7505236 | 2.890259 | 0 | 12.24594 | 0
2018-03-17 06:19 | 310657.6 | 2280.0011 | 3 | 36 | 4.400199 | 0.6750965 | 2.913983 | 0 | 12.35033 | 0
2018-03-17 06:19 | 310699.7 | 2322.08 | 3 | 36 | 4.400185 | 0.6519995 | 2.921737 | 0 | 12.38445 | 0
2018-03-17 06:21 | 310819.7 | 120.0003 | 4 | 36 | 4.332595 | 0 | 2.921737 | 0 | 12.38445 | 0
2018-03-17 06:23 | 310939.7 | 240.0006 | 4 | 36 | 4.32683 | 0 | 2.921737 | 0 | 12.38445 | 0
2018-03-17 06:24 | 310999.7 | 300.0019 | 4 | 36 | 4.325206 | 0 | 2.921737 | 0 | 12.38445 | 0
2018-03-17 06:26 | 311119.8 | 120.0006 | 5 | 36 | 4.083396 | -2.281835 | 2.921737 | 0.0760476 | 12.38445 | 0.3130274
2018-03-17 06:28 | 311239.8 | 240.0011 | 5 | 36 | 4.049946 | -2.28188 | 2.921737 | 0.1521176 | 12.38445 | 0.6223226
2018-03-17 06:30 | 311359.8 | 360.0006 | 5 | 36 | 4.020533 | -2.281879 | 2.921737 | 0.2281722 | 12.38445 | 0.9292213
2018-03-17 06:32 | 311479.8 | 480.0002 | 5 | 36 | 3.990144 | -2.281889 | 2.921737 | 0.3042393 | 12.38445 | 1.233909
2018-03-17 06:34 | 311599.8 | 600.0006 | 5 | 36 | 3.96039 | -2.281825 | 2.921737 | 0.3803024 | 12.38445 | 1.536262
2018-03-17 06:36 | 311719.8 | 720.0011 | 5 | 36 | 3.932238 | -2.281857 | 2.921737 | 0.4563543 | 12.38445 | 1.83638
2018-03-17 06:38 | 311839.8 | 840.0007 | 5 | 36 | 3.905719 | -2.281882 | 2.921737 | 0.5324252 | 12.38445 | 2.13449
2018-03-17 06:40 | 311959.8 | 960.0011 | 5 | 36 | 3.879092 | -2.281855 | 2.921737 | 0.6084818 | 12.38445 | 2.430539
2018-03-17 06:42 | 312079.8 | 1080.0006 | 5 | 36 | 3.851088 | -2.281855 | 2.921737 | 0.684539 | 12.38445 | 2.724508
2018-03-17 06:44 | 312199.8 | 1200.0003 | 5 | 36 | 3.82449 | -2.281845 | 2.921737 | 0.7605977 | 12.38445 | 3.016394
2018-03-17 06:46 | 312319.8 | 1320.0006 | 5 | 36 | 3.800126 | -2.281859 | 2.921737 | 0.8366676 | 12.38445 | 3.306374
2018-03-17 06:48 | 312439.8 | 1440.0011 | 5 | 36 | 3.778223 | -2.282204 | 2.921737 | 0.9127184 | 12.38445 | 3.594542
2018-03-17 06:50 | 312559.8 | 1560.0014 | 5 | 36 | 3.75599 | -2.281855 | 2.921737 | 0.9887887 | 12.38445 | 3.881117
2018-03-17 06:52 | 312679.8 | 1680.0002 | 5 | 36 | 3.734803 | -2.281873 | 2.921737 | 1.064852 | 12.38445 | 4.165985
2018-03-17 06:54 | 312799.8 | 1800.0007 | 5 | 36 | 3.715244 | -2.28188 | 2.921737 | 1.140916 | 12.38445 | 4.44932
2018-03-17 06:56 | 312919.8 | 1920.0002 | 5 | 36 | 3.697189 | -2.282062 | 2.921737 | 1.216969 | 12.38445 | 4.73118
2018-03-17 06:58 | 313039.8 | 2040.0007 | 5 | 36 | 3.679099 | -2.282063 | 2.921737 | 1.293029 | 12.38445 | 5.011706
2018-03-17 07:00 | 313159.8 | 2160.001 | 5 | 36 | 3.660344 | -2.281841 | 2.921737 | 1.369102 | 12.38445 | 5.290866
2018-03-17 07:02 | 313279.8 | 2280.0006 | 5 | 36 | 3.6439 | -2.281884 | 2.921737 | 1.445155 | 12.38445 | 5.568609
2018-03-17 07:04 | 313399.8 | 2400.0003 | 5 | 36 | 3.629056 | -2.281853 | 2.921737 | 1.521218 | 12.38445 | 5.845198
2018-03-17 07:06 | 313519.8 | 2520.0015 | 5 | 36 | 3.615609 | -2.281925 | 2.921737 | 1.597274 | 12.38445 | 6.120702
2018-03-17 07:08 | 313639.8 | 2640.001 | 5 | 36 | 3.601426 | -2.281953 | 2.921737 | 1.673338 | 12.38445 | 6.395191
2018-03-17 07:10 | 313759.8 | 2760.0006 | 5 | 36 | 3.588118 | -2.281886 | 2.921737 | 1.749404 | 12.38445 | 6.668615
2018-03-17 07:12 | 313879.8 | 2880.0002 | 5 | 36 | 3.576604 | -2.28194 | 2.921737 | 1.825458 | 12.38445 | 6.941061
2018-03-17 07:14 | 313999.8 | 3000.0015 | 5 | 36 | 3.56658 | -2.281909 | 2.921737 | 1.901518 | 12.38445 | 7.212704
2018-03-17 07:16 | 314119.8 | 3120.001 | 5 | 36 | 3.555998 | -2.281943 | 2.921737 | 1.977583 | 12.38445 | 7.483603
2018-03-17 07:18 | 314239.8 | 3240.0006 | 5 | 36 | 3.543735 | -2.281955 | 2.921737 | 2.053643 | 12.38445 | 7.75361
2018-03-17 07:20 | 314359.8 | 3360.0003 | 5 | 36 | 3.532722 | -2.281929 | 2.921737 | 2.12971 | 12.38445 | 8.02275
2018-03-17 07:22 | 314479.8 | 3480.0006 | 5 | 36 | 3.522027 | -2.281845 | 2.921737 | 2.205776 | 12.38445 | 8.291058
2018-03-17 07:24 | 314599.8 | 3600.0002 | 5 | 36 | 3.510984 | -2.281904 | 2.921737 | 2.281834 | 12.38445 | 8.558533
2018-03-17 07:26 | 314719.8 | 3720.0015 | 5 | 36 | 3.496682 | -2.281929 | 2.921737 | 2.357896 | 12.38445 | 8.825071
2018-03-17 07:28 | 314839.8 | 3840.0011 | 5 | 36 | 3.480173 | -2.28193 | 2.921737 | 2.433958 | 12.38445 | 9.09041
2018-03-17 07:30 | 314959.8 | 3960.0015 | 5 | 36 | 3.462355 | -2.281937 | 2.921737 | 2.510011 | 12.38445 | 9.354429
2018-03-17 07:32 | 315079.8 | 4080.001 | 5 | 36 | 3.44086 | -2.281943 | 2.921737 | 2.586078 | 12.38445 | 9.617009
2018-03-17 07:34 | 315199.8 | 4200.0015 | 5 | 36 | 3.409602 | -2.281904 | 2.921737 | 2.662138 | 12.38445 | 9.877613
2018-03-17 07:36 | 315319.8 | 4320.0003 | 5 | 36 | 3.360061 | -2.281909 | 2.921737 | 2.738197 | 12.38445 | 10.13519
2018-03-17 07:38 | 315439.8 | 4440.0014 | 5 | 36 | 3.283496 | -2.281929 | 2.921737 | 2.814256 | 12.38445 | 10.38809
2018-03-17 07:40 | 315559.8 | 4560.0002 | 5 | 36 | 3.129879 | -2.281916 | 2.921737 | 2.890316 | 12.38445 | 10.63281
2018-03-17 07:41 | 315610.2 | 4610.3482 | 5 | 36 | 2.999987 | -2.281917 | 2.921737 | 2.922231 | 12.38445 | 10.73082
2018-03-17 07:43 | 315730.2 | 120.0005 | 6 | 36 | 3.366751 | 0 | 2.921737 | 2.922231 | 12.38445 | 10.73082
2018-03-17 07:45 | 315850.2 | 240.0001 | 6 | 36 | 3.382446 | 0 | 2.921737 | 2.922231 | 12.38445 | 10.73082
2018-03-17 07:46 | 315910.2 | 300.003 | 6 | 36 | 3.386111 | 0 | 2.921737 | 2.922231 | 12.38445 | 10.73082
2018-03-17 07:46 | 315910.2 | 0.0024 | 7 | 37 | 3.38603 | 0 | 0 | 0 | 0 | 0
2018-03-17 07:48 | 316030.3 | 120.0006 | 2 | 37 | 4.077399 | 4.890061 | 0.1624091 | 8.8e-11 | 0.6433336 | 2.98e-10
2018-03-17 07:50 | 316150.3 | 240.001 | 2 | 37 | 4.105193 | 4.890031 | 0.3253942 | 8.8e-11 | 1.310021 | 2.98e-10
2018-03-17 07:52 | 316270.3 | 360.0014 | 2 | 37 | 4.136998 | 4.889964 | 0.4883904 | 8.8e-11 | 1.981808 | 2.98e-10
2018-03-17 07:54 | 316390.3 | 480.0004 | 2 | 37 | 4.16586 | 4.890023 | 0.6513818 | 8.8e-11 | 2.658509 | 2.98e-10
2018-03-17 07:56 | 316510.3 | 600.0015 | 2 | 37 | 4.189426 | 4.889939 | 0.8143645 | 8.8e-11 | 3.339422 | 2.98e-10
2018-03-17 07:58 | 316630.3 | 720.0003 | 2 | 37 | 4.200269 | 4.677329 | 0.975327 | 8.8e-11 | 4.015109 | 2.98e-10
2018-03-17 08:00 | 316750.3 | 840.0024 | 2 | 37 | 4.200266 | 4.330556 | 1.125527 | 8.8e-11 | 4.64599 | 2.98e-10
2018-03-17 08:02 | 316870.3 | 960.0019 | 2 | 37 | 4.200274 | 3.975408 | 1.264007 | 8.8e-11 | 5.22765 | 2.98e-10
2018-03-17 08:04 | 316990.3 | 1080.0006 | 2 | 37 | 4.200306 | 3.634421 | 1.390643 | 8.8e-11 | 5.759557 | 2.98e-10
2018-03-17 08:06 | 317110.3 | 1200.0011 | 2 | 37 | 4.200303 | 3.339393 | 1.506781 | 8.8e-11 | 6.247366 | 2.98e-10
2018-03-17 08:07 | 317143.9 | 1233.6146 | 2 | 37 | 4.200258 | 3.25999 | 1.537586 | 8.8e-11 | 6.376757 | 2.98e-10
2018-03-17 08:09 | 317263.9 | 120.0005 | 3 | 37 | 4.220392 | 3.25999 | 1.645865 | 2.202e-09 | 6.832544 | 8.866e-09
2018-03-17 08:11 | 317383.9 | 240.0001 | 3 | 37 | 4.245853 | 3.259997 | 1.754527 | 2.202e-09 | 7.292485 | 8.866e-09
2018-03-17 08:13 | 317503.9 | 360.0012 | 3 | 37 | 4.275461 | 3.259999 | 1.863181 | 2.202e-09 | 7.755408 | 8.866e-09
2018-03-17 08:15 | 317623.9 | 480.0008 | 3 | 37 | 4.305797 | 3.260041 | 1.971851 | 2.202e-09 | 8.221657 | 8.866e-09
2018-03-17 08:17 | 317743.9 | 600.0004 | 3 | 37 | 4.337592 | 3.260011 | 2.080511 | 2.202e-09 | 8.691242 | 8.866e-09
2018-03-17 08:19 | 317863.9 | 720.0016 | 3 | 37 | 4.371814 | 3.259992 | 2.189162 | 2.202e-09 | 9.164345 | 8.866e-09
2018-03-17 08:21 | 317983.9 | 840.0012 | 3 | 37 | 4.40031 | 3.101323 | 2.297102 | 2.202e-09 | 9.638142 | 8.866e-09
2018-03-17 08:23 | 318103.9 | 960.0002 | 3 | 37 | 4.400299 | 2.678645 | 2.393082 | 2.202e-09 | 10.06048 | 8.866e-09
2018-03-17 08:25 | 318223.9 | 1080.0004 | 3 | 37 | 4.400288 | 2.332381 | 2.476459 | 2.202e-09 | 10.42736 | 8.866e-09
2018-03-17 08:27 | 318343.9 | 1200.0009 | 3 | 37 | 4.400288 | 2.040925 | 2.549206 | 2.202e-09 | 10.74747 | 8.866e-09
2018-03-17 08:29 | 318463.9 | 1320.0005 | 3 | 37 | 4.400262 | 1.780357 | 2.612807 | 2.202e-09 | 11.02733 | 8.866e-09
2018-03-17 08:31 | 318583.9 | 1440.0002 | 3 | 37 | 4.400218 | 1.548358 | 2.668167 | 2.202e-09 | 11.27093 | 8.866e-09
2018-03-17 08:33 | 318703.9 | 1560.0005 | 3 | 37 | 4.400279 | 1.362563 | 2.716589 | 2.202e-09 | 11.484 | 8.866e-09
2018-03-17 08:35 | 318823.9 | 1680.0018 | 3 | 37 | 4.400233 | 1.204978 | 2.759289 | 2.202e-09 | 11.67189 | 8.866e-09
2018-03-17 08:37 | 318943.9 | 1800.002 | 3 | 37 | 4.400227 | 1.07163 | 2.797204 | 2.202e-09 | 11.83872 | 8.866e-09
2018-03-17 08:39 | 319063.9 | 1920.0009 | 3 | 37 | 4.400217 | 0.9490204 | 2.830861 | 2.202e-09 | 11.98682 | 8.866e-09
2018-03-17 08:41 | 319183.9 | 2040.0004 | 3 | 37 | 4.400239 | 0.8447142 | 2.860687 | 2.202e-09 | 12.11807 | 8.866e-09
2018-03-17 08:43 | 319303.9 | 2160.0009 | 3 | 37 | 4.400218 | 0.7575216 | 2.887343 | 2.202e-09 | 12.23536 | 8.866e-09
2018-03-17 08:45 | 319423.9 | 2280.0004 | 3 | 37 | 4.400199 | 0.6840649 | 2.911327 | 2.202e-09 | 12.34089 | 8.866e-09
2018-03-17 08:46 | 319480.8 | 2336.8823 | 3 | 37 | 4.400186 | 0.6519985 | 2.921878 | 2.202e-09 | 12.38732 | 8.866e-09
2018-03-17 08:48 | 319600.9 | 120.0002 | 4 | 37 | 4.332693 | 0 | 2.921878 | 2.202e-09 | 12.38732 | 8.866e-09
2018-03-17 08:50 | 319720.9 | 239.9999 | 4 | 37 | 4.326953 | 0 | 2.921878 | 2.202e-09 | 12.38732 | 8.866e-09
2018-03-17 08:51 | 319780.9 | 300.0027 | 4 | 37 | 4.325315 | 0 | 2.921878 | 2.202e-09 | 12.38732 | 8.866e-09
2018-03-17 08:53 | 319900.9 | 120.0007 | 5 | 37 | 4.083555 | -2.281905 | 2.921878 | 0.07605527 | 12.38732 | 0.3130569
2018-03-17 08:55 | 320020.9 | 240.0018 | 5 | 37 | 4.050571 | -2.281952 | 2.921878 | 0.1521153 | 12.38732 | 0.6223551
2018-03-17 08:57 | 320140.9 | 360.0014 | 5 | 37 | 4.019503 | -2.281891 | 2.921878 | 0.2281775 | 12.38732 | 0.9292764
2018-03-17 08:59 | 320260.9 | 480.001 | 5 | 37 | 3.989371 | -2.281855 | 2.921878 | 0.3042332 | 12.38732 | 1.233818
2018-03-17 09:01 | 320380.9 | 600.0007 | 5 | 37 | 3.960789 | -2.281859 | 2.921878 | 0.3802972 | 12.38732 | 1.536174
2018-03-17 09:03 | 320500.9 | 720.001 | 5 | 37 | 3.933576 | -2.282168 | 2.921878 | 0.4563584 | 12.38732 | 1.83639
2018-03-17 09:05 | 320620.9 | 840.0015 | 5 | 37 | 3.906325 | -2.281873 | 2.921878 | 0.5324174 | 12.38732 | 2.134541
2018-03-17 09:07 | 320740.9 | 960.0002 | 5 | 37 | 3.878186 | -2.282091 | 2.921878 | 0.6084768 | 12.38732 | 2.430582
2018-03-17 09:09 | 320860.9 | 1080.0006 | 5 | 37 | 3.851532 | -2.281821 | 2.921878 | 0.6845455 | 12.38732 | 2.724572
2018-03-17 09:11 | 320980.9 | 1200.0011 | 5 | 37 | 3.825579 | -2.281889 | 2.921878 | 0.7606027 | 12.38732 | 3.016512
2018-03-17 09:13 | 321100.9 | 1320.0015 | 5 | 37 | 3.801612 | -2.281863 | 2.921878 | 0.8366663 | 12.38732 | 3.306581
2018-03-17 09:15 | 321220.9 | 1440.001 | 5 | 37 | 3.778197 | -2.281857 | 2.921878 | 0.9127291 | 12.38732 | 3.594856
2018-03-17 09:17 | 321340.9 | 1560.0014 | 5 | 37 | 3.755909 | -2.281845 | 2.921878 | 0.9887851 | 12.38732 | 3.881343
2018-03-17 09:19 | 321460.9 | 1680.0003 | 5 | 37 | 3.735586 | -2.28207 | 2.921878 | 1.064849 | 12.38732 | 4.166252
2018-03-17 09:21 | 321580.9 | 1800.0007 | 5 | 37 | 3.716774 | -2.281845 | 2.921878 | 1.14091 | 12.38732 | 4.449655
2018-03-17 09:23 | 321700.9 | 1920.0002 | 5 | 37 | 3.698075 | -2.2819 | 2.921878 | 1.21698 | 12.38732 | 4.73168
2018-03-17 09:25 | 321820.9 | 2040.0006 | 5 | 37 | 3.678344 | -2.282179 | 2.921878 | 1.293035 | 12.38732 | 5.012187
2018-03-17 09:27 | 321940.9 | 2160.0002 | 5 | 37 | 3.660781 | -2.281785 | 2.921878 | 1.369105 | 12.38732 | 5.291317
2018-03-17 09:29 | 322060.9 | 2280.0007 | 5 | 37 | 3.644809 | -2.281823 | 2.921878 | 1.445166 | 12.38732 | 5.56914
2018-03-17 09:31 | 322180.9 | 2400.0002 | 5 | 37 | 3.6304 | -2.281894 | 2.921878 | 1.521222 | 12.38732 | 5.845803
2018-03-17 09:33 | 322300.9 | 2520.0006 | 5 | 37 | 3.615576 | -2.281929 | 2.921878 | 1.597288 | 12.38732 | 6.121401
2018-03-17 09:35 | 322420.9 | 2640.0002 | 5 | 37 | 3.601251 | -2.281871 | 2.921878 | 1.673343 | 12.38732 | 6.395817
2018-03-17 09:37 | 322540.9 | 2760.0014 | 5 | 37 | 3.589116 | -2.281894 | 2.921878 | 1.749411 | 12.38732 | 6.669288
2018-03-17 09:39 | 322660.9 | 2880.0002 | 5 | 37 | 3.578458 | -2.281848 | 2.921878 | 1.825471 | 12.38732 | 6.941858
2018-03-17 09:41 | 322780.9 | 3000.0014 | 5 | 37 | 3.567812 | -2.281868 | 2.921878 | 1.901542 | 12.38732 | 7.213673
2018-03-17 09:43 | 322900.9 | 3120.001 | 5 | 37 | 3.555557 | -2.281878 | 2.921878 | 1.97759 | 12.38732 | 7.484535
2018-03-17 09:45 | 323020.9 | 3240.0006 | 5 | 37 | 3.544775 | -2.281853 | 2.921878 | 2.053653 | 12.38732 | 7.754562
2018-03-17 09:47 | 323140.9 | 3360.0002 | 5 | 37 | 3.534363 | -2.281777 | 2.921878 | 2.129718 | 12.38732 | 8.023796
2018-03-17 09:49 | 323260.9 | 3480.0015 | 5 | 37 | 3.524148 | -2.282126 | 2.921878 | 2.205785 | 12.38732 | 8.292271
2018-03-17 09:51 | 323380.9 | 3600.0011 | 5 | 37 | 3.51131 | -2.281851 | 2.921878 | 2.281841 | 12.38732 | 8.559836
2018-03-17 09:53 | 323500.9 | 3720.0007 | 5 | 37 | 3.496747 | -2.281871 | 2.921878 | 2.357903 | 12.38732 | 8.82635
2018-03-17 09:55 | 323620.9 | 3840.0002 | 5 | 37 | 3.481904 | -2.281904 | 2.921878 | 2.433957 | 12.38732 | 9.091741
2018-03-17 09:57 | 323740.9 | 3960.0015 | 5 | 37 | 3.465282 | -2.281922 | 2.921878 | 2.510024 | 12.38732 | 9.355978
2018-03-17 09:59 | 323860.9 | 4080.0002 | 5 | 37 | 3.44282 | -2.281891 | 2.921878 | 2.586086 | 12.38732 | 9.61875
2018-03-17 10:01 | 323980.9 | 4200.0007 | 5 | 37 | 3.408752 | -2.281838 | 2.921878 | 2.662149 | 12.38732 | 9.879405
2018-03-17 10:03 | 324100.9 | 4320.0011 | 5 | 37 | 3.362051 | -2.281925 | 2.921878 | 2.738209 | 12.38732 | 10.13701
2018-03-17 10:05 | 324220.9 | 4440.0015 | 5 | 37 | 3.286665 | -2.281943 | 2.921878 | 2.814276 | 12.38732 | 10.39014
2018-03-17 10:07 | 324340.9 | 4560.0011 | 5 | 37 | 3.134726 | -2.281917 | 2.921878 | 2.890328 | 12.38732 | 10.63517
2018-03-17 10:07 | 324392.3 | 4611.3827 | 5 | 37 | 2.999997 | -2.281925 | 2.921878 | 2.922901 | 12.38732 | 10.7353
2018-03-17 10:09 | 324512.4 | 120.001 | 6 | 37 | 3.363879 | 0 | 2.921878 | 2.922901 | 12.38732 | 10.7353
2018-03-17 10:11 | 324632.4 | 240.0007 | 6 | 37 | 3.379162 | 0 | 2.921878 | 2.922901 | 12.38732 | 10.7353
2018-03-17 10:12 | 324692.4 | 300.0026 | 6 | 37 | 3.382787 | 0 | 2.921878 | 2.922901 | 12.38732 | 10.7353
2018-03-17 10:12 | 324692.3 | 0.0026 | 7 | 38 | 3.382875 | 0 | 0 | 0 | 0 | 0
2018-03-17 10:14 | 324812.4 | 120.0014 | 2 | 38 | 4.074895 | 4.890004 | 0.1624155 | 0 | 0.6428951 | 0
2018-03-17 10:16 | 324932.4 | 240.0002 | 2 | 38 | 4.103781 | 4.889972 | 0.3253959 | 0 | 1.309195 | 0
2018-03-17 10:18 | 325052.4 | 360.0014 | 2 | 38 | 4.138622 | 4.889932 | 0.4883851 | 0 | 1.980977 | 0
2018-03-17 10:20 | 325172.4 | 480.001 | 2 | 38 | 4.164891 | 4.889907 | 0.6513682 | 0 | 2.657755 | 0
2018-03-17 10:22 | 325292.4 | 600.0014 | 2 | 38 | 4.187492 | 4.889947 | 0.8143982 | 0 | 3.338603 | 0
2018-03-17 10:24 | 325412.4 | 720.0002 | 2 | 38 | 4.200302 | 4.716195 | 0.9760807 | 0 | 4.017127 | 0
2018-03-17 10:26 | 325532.4 | 840.0006 | 2 | 38 | 4.200299 | 4.334718 | 1.127021 | 0 | 4.65112 | 0
2018-03-17 10:28 | 325652.4 | 960.0003 | 2 | 38 | 4.200302 | 3.965569 | 1.265132 | 0 | 5.231228 | 0
2018-03-17 10:30 | 325772.4 | 1080.0022 | 2 | 38 | 4.200268 | 3.649137 | 1.391954 | 0 | 5.763917 | 0
2018-03-17 10:32 | 325892.4 | 1200.0011 | 2 | 38 | 4.200286 | 3.361909 | 1.508683 | 0 | 6.25421 | 0
2018-03-17 10:33 | 325935.9 | 1243.4111 | 2 | 38 | 4.200266 | 3.259994 | 1.548608 | 0 | 6.421904 | 0
2018-03-17 10:35 | 326055.9 | 120.0013 | 3 | 38 | 4.221876 | 3.260005 | 1.656903 | 1.581e-09 | 6.877812 | 6.41e-09
2018-03-17 10:37 | 326175.9 | 240 | 3 | 38 | 4.249266 | 3.259999 | 1.765561 | 1.581e-09 | 7.338028 | 6.41e-09
2018-03-17 10:39 | 326295.9 | 360.0013 | 3 | 38 | 4.277401 | 3.260011 | 1.874205 | 1.581e-09 | 7.801204 | 6.41e-09
2018-03-17 10:41 | 326415.9 | 480.0001 | 3 | 38 | 4.30701 | 3.260039 | 1.982884 | 1.581e-09 | 8.267666 | 6.41e-09
2018-03-17 10:43 | 326535.9 | 600.0005 | 3 | 38 | 4.338891 | 3.260005 | 2.091555 | 1.581e-09 | 8.737405 | 6.41e-09
2018-03-17 10:45 | 326655.9 | 720.0009 | 3 | 38 | 4.375555 | 3.259936 | 2.200202 | 1.581e-09 | 9.210754 | 6.41e-09
2018-03-17 10:47 | 326775.9 | 840.0023 | 3 | 38 | 4.400285 | 3.055743 | 2.307517 | 1.581e-09 | 9.682126 | 6.41e-09
2018-03-17 10:49 | 326895.9 | 960.001 | 3 | 38 | 4.400297 | 2.654834 | 2.402478 | 1.581e-09 | 10.09999 | 6.41e-09
2018-03-17 10:51 | 327015.9 | 1080.0005 | 3 | 38 | 4.400247 | 2.318095 | 2.48524 | 1.581e-09 | 10.46416 | 6.41e-09
2018-03-17 10:53 | 327135.9 | 1200.001 | 3 | 38 | 4.400231 | 2.015459 | 2.557388 | 1.581e-09 | 10.78163 | 6.41e-09
2018-03-17 10:55 | 327255.9 | 1320.0005 | 3 | 38 | 4.400269 | 1.746519 | 2.619941 | 1.581e-09 | 11.05688 | 6.41e-09
2018-03-17 10:57 | 327375.9 | 1440.001 | 3 | 38 | 4.400257 | 1.529251 | 2.674421 | 1.581e-09 | 11.29661 | 6.41e-09
2018-03-17 10:59 | 327495.9 | 1560.0022 | 3 | 38 | 4.400268 | 1.348198 | 2.722276 | 1.581e-09 | 11.50718 | 6.41e-09
2018-03-17 11:01 | 327615.9 | 1680.0011 | 3 | 38 | 4.400269 | 1.194049 | 2.764592 | 1.581e-09 | 11.69338 | 6.41e-09
2018-03-17 11:03 | 327735.9 | 1800.0006 | 3 | 38 | 4.400255 | 1.05291 | 2.802003 | 1.581e-09 | 11.858 | 6.41e-09
2018-03-17 11:05 | 327855.9 | 1920.001 | 3 | 38 | 4.400272 | 0.9340286 | 2.835027 | 1.581e-09 | 12.00331 | 6.41e-09
2018-03-17 11:07 | 327975.9 | 2040.0005 | 3 | 38 | 4.400275 | 0.8356295 | 2.864449 | 1.581e-09 | 12.13278 | 6.41e-09
2018-03-17 11:09 | 328095.9 | 2160.001 | 3 | 38 | 4.400176 | 0.7506819 | 2.890832 | 1.581e-09 | 12.24887 | 6.41e-09
2018-03-17 11:11 | 328215.9 | 2280.0005 | 3 | 38 | 4.400218 | 0.6756639 | 2.914596 | 1.581e-09 | 12.35343 | 6.41e-09
2018-03-17 11:12 | 328253.9 | 2318.0598 | 3 | 38 | 4.40022 | 0.6519966 | 2.921611 | 1.581e-09 | 12.3843 | 6.41e-09
2018-03-17 11:14 | 328374 | 120.0005 | 4 | 38 | 4.332515 | 0 | 2.921611 | 1.581e-09 | 12.3843 | 6.41e-09
2018-03-17 11:16 | 328494 | 240.0002 | 4 | 38 | 4.326726 | 0 | 2.921611 | 1.581e-09 | 12.3843 | 6.41e-09
2018-03-17 11:17 | 328554 | 300.0046 | 4 | 38 | 4.325119 | 0 | 2.921611 | 1.581e-09 | 12.3843 | 6.41e-09
2018-03-17 11:19 | 328674 | 120.0006 | 5 | 38 | 4.083828 | -2.281889 | 2.921611 | 0.0760525 | 12.3843 | 0.3130614
2018-03-17 11:21 | 328794 | 240.0009 | 5 | 38 | 4.04925 | -2.281837 | 2.921611 | 0.1521149 | 12.3843 | 0.6223416
2018-03-17 11:23 | 328914 | 360.0014 | 5 | 38 | 4.017604 | -2.281891 | 2.921611 | 0.2281754 | 12.3843 | 0.9291025
2018-03-17 11:25 | 329034 | 480.0001 | 5 | 38 | 3.988427 | -2.281866 | 2.921611 | 0.3042274 | 12.3843 | 1.233535
2018-03-17 11:27 | 329154 | 600.0013 | 5 | 38 | 3.960486 | -2.281891 | 2.921611 | 0.380297 | 12.3843 | 1.535857
2018-03-17 11:29 | 329274 | 720.0001 | 5 | 38 | 3.932656 | -2.281927 | 2.921611 | 0.456361 | 12.3843 | 1.836054
2018-03-17 11:31 | 329394 | 840.0014 | 5 | 38 | 3.903625 | -2.281894 | 2.921611 | 0.5324203 | 12.3843 | 2.134068
2018-03-17 11:33 | 329514 | 960.0002 | 5 | 38 | 3.876492 | -2.281873 | 2.921611 | 0.6084751 | 12.3843 | 2.429912
2018-03-17 11:35 | 329634 | 1080.0014 | 5 | 38 | 3.850336 | -2.281857 | 2.921611 | 0.6845348 | 12.3843 | 2.723759
2018-03-17 11:37 | 329754 | 1200.0002 | 5 | 38 | 3.824989 | -2.281886 | 2.921611 | 0.7606087 | 12.3843 | 3.015704
2018-03-17 11:39 | 329874 | 1320.0014 | 5 | 38 | 3.799881 | -2.281843 | 2.921611 | 0.8366638 | 12.3843 | 3.305661
2018-03-17 11:41 | 329994 | 1440.0009 | 5 | 38 | 3.775842 | -2.281911 | 2.921611 | 0.9127219 | 12.3843 | 3.593737
2018-03-17 11:43 | 330114 | 1560.0001 | 5 | 38 | 3.754761 | -2.281805 | 2.921611 | 0.988788 | 12.3843 | 3.880138
2018-03-17 11:45 | 330234 | 1680.0001 | 5 | 38 | 3.735152 | -2.281904 | 2.921611 | 1.064849 | 12.3843 | 4.164968
2018-03-17 11:47 | 330354 | 1800.0005 | 5 | 38 | 3.715956 | -2.281828 | 2.921611 | 1.140912 | 12.3843 | 4.448348
2018-03-17 11:49 | 330474 | 1920.0002 | 5 | 38 | 3.695732 | -2.281855 | 2.921611 | 1.216965 | 12.3843 | 4.730193
2018-03-17 11:51 | 330594 | 2040.0013 | 5 | 38 | 3.677199 | -2.281948 | 2.921611 | 1.293031 | 12.3843 | 5.010591
2018-03-17 11:53 | 330714 | 2160.0001 | 5 | 38 | 3.660347 | -2.281814 | 2.921611 | 1.369089 | 12.3843 | 5.289623
2018-03-17 11:55 | 330834 | 2280.0013 | 5 | 38 | 3.644928 | -2.28188 | 2.921611 | 1.445157 | 12.3843 | 5.567471
2018-03-17 11:57 | 330954 | 2400.0009 | 5 | 38 | 3.62924 | -2.281941 | 2.921611 | 1.521213 | 12.3843 | 5.8441
2018-03-17 11:59 | 331074 | 2520.0013 | 5 | 38 | 3.613612 | -2.281814 | 2.921611 | 1.597276 | 12.3843 | 6.119534
2018-03-17 12:01 | 331194 | 2640.0009 | 5 | 38 | 3.600537 | -2.282143 | 2.921611 | 1.673331 | 12.3843 | 6.393864
2018-03-17 12:03 | 331314 | 2760.0013 | 5 | 38 | 3.589051 | -2.281941 | 2.921611 | 1.7494 | 12.3843 | 6.6673
2018-03-17 12:05 | 331434 | 2880.0002 | 5 | 38 | 3.578013 | -2.282159 | 2.921611 | 1.825451 | 12.3843 | 6.939835
2018-03-17 12:07 | 331554 | 3000.0005 | 5 | 38 | 3.565641 | -2.281882 | 2.921611 | 1.901527 | 12.3843 | 7.211573
2018-03-17 12:09 | 331674 | 3120.0001 | 5 | 38 | 3.554519 | -2.281864 | 2.921611 | 1.977585 | 12.3843 | 7.482337
2018-03-17 12:11 | 331794 | 3240.0005 | 5 | 38 | 3.544229 | -2.2819 | 2.921611 | 2.053638 | 12.3843 | 7.752272
2018-03-17 12:13 | 331914 | 3360.0009 | 5 | 38 | 3.534514 | -2.281922 | 2.921611 | 2.129698 | 12.3843 | 8.021486
2018-03-17 12:15 | 332034 | 3480.0013 | 5 | 38 | 3.522676 | -2.282211 | 2.921611 | 2.205768 | 12.3843 | 8.289927
2018-03-17 12:17 | 332154 | 3600.0001 | 5 | 38 | 3.508914 | -2.28222 | 2.921611 | 2.281829 | 12.3843 | 8.557337
2018-03-17 12:19 | 332274 | 3720.0013 | 5 | 38 | 3.496095 | -2.282179 | 2.921611 | 2.357883 | 12.3843 | 8.823729
2018-03-17 12:21 | 332394 | 3840.0001 | 5 | 38 | 3.482256 | -2.281863 | 2.921611 | 2.433944 | 12.3843 | 9.08912
2018-03-17 12:23 | 332514 | 3960.0005 | 5 | 38 | 3.464645 | -2.281857 | 2.921611 | 2.510011 | 12.3843 | 9.353369
2018-03-17 12:25 | 332634 | 4080.0009 | 5 | 38 | 3.439606 | -2.281868 | 2.921611 | 2.586078 | 12.3843 | 9.616017
2018-03-17 12:27 | 332754 | 4200.0005 | 5 | 38 | 3.407659 | -2.281859 | 2.921611 | 2.662139 | 12.3843 | 9.876476
2018-03-17 12:29 | 332874 | 4320.0009 | 5 | 38 | 3.36189 | -2.282163 | 2.921611 | 2.738199 | 12.3843 | 10.13404
2018-03-17 12:31 | 332994 | 4440.0005 | 5 | 38 | 3.287636 | -2.281998 | 2.921611 | 2.814259 | 12.3843 | 10.38721
2018-03-17 12:33 | 333114 | 4560.001 | 5 | 38 | 3.130967 | -2.281812 | 2.921611 | 2.890305 | 12.3843 | 10.63213
2018-03-17 12:34 | 333163.1 | 4609.0744 | 5 | 38 | 2.999986 | -2.281898 | 2.921611 | 2.921428 | 12.3843 | 10.72773
2018-03-17 12:36 | 333283.2 | 120.0003 | 6 | 38 | 3.36546 | 0 | 2.921611 | 2.921428 | 12.3843 | 10.72773
2018-03-17 12:38 | 333403.2 | 240 | 6 | 38 | 3.38089 | 0 | 2.921611 | 2.921428 | 12.3843 | 10.72773
2018-03-17 12:39 | 333463.2 | 300.0036 | 6 | 38 | 3.384496 | 0 | 2.921611 | 2.921428 | 12.3843 | 10.72773
2018-03-17 12:39 | 333463.2 | 0.0023 | 7 | 39 | 3.384645 | 0 | 0 | 0 | 0 | 0
2018-03-17 12:41 | 333583.3 | 120.0014 | 2 | 39 | 4.073646 | 4.890067 | 0.1624047 | 0 | 0.6426755 | 0
2018-03-17 12:43 | 333703.3 | 240.0001 | 2 | 39 | 4.105101 | 4.889983 | 0.3253916 | 0 | 1.308998 | 0
2018-03-17 12:45 | 333823.3 | 360.0002 | 2 | 39 | 4.137988 | 4.890037 | 0.4883841 | 0 | 1.980919 | 0
2018-03-17 12:47 | 333943.3 | 480.0009 | 2 | 39 | 4.163389 | 4.890077 | 0.6513845 | 0 | 2.657558 | 0
2018-03-17 12:49 | 334063.3 | 600 | 2 | 39 | 4.185173 | 4.889991 | 0.8143666 | 0 | 3.337878 | 0
2018-03-17 12:51 | 334183.3 | 720.0001 | 2 | 39 | 4.200286 | 4.717809 | 0.9762424 | 0 | 4.017036 | 0
2018-03-17 12:53 | 334303.3 | 840.0014 | 2 | 39 | 4.200307 | 4.320451 | 1.126756 | 0 | 4.649238 | 0
2018-03-17 12:55 | 334423.3 | 960.0018 | 2 | 39 | 4.200299 | 3.979032 | 1.264941 | 0 | 5.229652 | 0
2018-03-17 12:57 | 334543.3 | 1080.0005 | 2 | 39 | 4.200282 | 3.668252 | 1.392285 | 0 | 5.764535 | 0
2018-03-17 12:59 | 334663.3 | 1200.001 | 2 | 39 | 4.200247 | 3.372485 | 1.509678 | 0 | 6.25762 | 0
2018-03-17 12:59 | 334708.2 | 1244.9431 | 2 | 39 | 4.200284 | 3.259992 | 1.551069 | 0 | 6.431472 | 0
2018-03-17 13:01 | 334828.2 | 120.001 | 3 | 39 | 4.22349 | 3.260072 | 1.65937 | 0 | 6.887511 | 0
2018-03-17 13:03 | 334948.2 | 240.001 | 3 | 39 | 4.249423 | 3.260034 | 1.76803 | 0 | 7.347838 | 0
2018-03-17 13:05 | 335068.2 | 360.0001 | 3 | 39 | 4.277001 | 3.260028 | 1.876694 | 0 | 7.811088 | 0
2018-03-17 13:07 | 335188.2 | 480.001 | 3 | 39 | 4.306432 | 3.26002 | 1.985354 | 0 | 8.277388 | 0
2018-03-17 13:09 | 335308.2 | 600.0013 | 3 | 39 | 4.340032 | 3.260062 | 2.094036 | 0 | 8.747192 | 0
2018-03-17 13:11 | 335428.2 | 720.001 | 3 | 39 | 4.376815 | 3.259999 | 2.202684 | 0 | 9.220721 | 0
2018-03-17 13:13 | 335548.2 | 840.0005 | 3 | 39 | 4.400323 | 3.056088 | 2.309966 | 0 | 9.691996 | 0
2018-03-17 13:15 | 335668.2 | 960.0002 | 3 | 39 | 4.400293 | 2.663051 | 2.405051 | 0 | 10.1104 | 0
2018-03-17 13:17 | 335788.2 | 1080.0001 | 3 | 39 | 4.4003 | 2.314641 | 2.487906 | 0 | 10.47498 | 0
2018-03-17 13:19 | 335908.2 | 1200.0014 | 3 | 39 | 4.40024 | 1.998455 | 2.559644 | 0 | 10.79065 | 0
2018-03-17 13:21 | 336028.2 | 1320.0005 | 3 | 39 | 4.400251 | 1.743958 | 2.621893 | 0 | 11.06457 | 0
2018-03-17 13:23 | 336148.2 | 1440.001 | 3 | 39 | 4.400259 | 1.531536 | 2.676384 | 0 | 11.30434 | 0
2018-03-17 13:25 | 336268.2 | 1560.0014 | 3 | 39 | 4.400249 | 1.350816 | 2.724375 | 0 | 11.51551 | 0
2018-03-17 13:27 | 336388.2 | 1680.0005 | 3 | 39 | 4.40025 | 1.188293 | 2.766656 | 0 | 11.70156 | 0
2018-03-17 13:29 | 336508.2 | 1800.0006 | 3 | 39 | 4.400277 | 1.048061 | 2.803818 | 0 | 11.86508 | 0
2018-03-17 13:31 | 336628.2 | 1920.0001 | 3 | 39 | 4.400247 | 0.9327812 | 2.836771 | 0 | 12.01008 | 0
2018-03-17 13:33 | 336748.2 | 2040.001 | 3 | 39 | 4.400198 | 0.8353729 | 2.866194 | 0 | 12.13955 | 0
2018-03-17 13:35 | 336868.2 | 2160.0013 | 3 | 39 | 4.400225 | 0.7501011 | 2.892598 | 0 | 12.25573 | 0
2018-03-17 13:37 | 336988.2 | 2280.0013 | 3 | 39 | 4.400207 | 0.6686201 | 2.916219 | 0 | 12.35967 | 0
2018-03-17 13:38 | 337017.5 | 2309.3378 | 3 | 39 | 4.400245 | 0.6519995 | 2.9216 | 0 | 12.38335 | 0
2018-03-17 13:40 | 337137.6 | 120 | 4 | 39 | 4.332641 | 0 | 2.921602 | 0 | 12.38336 | 0
2018-03-17 13:42 | 337257.6 | 239.9999 | 4 | 39 | 4.326865 | 0 | 2.921602 | 0 | 12.38336 | 0
2018-03-17 13:43 | 337317.6 | 300.0027 | 4 | 39 | 4.325209 | 0 | 2.921602 | 0 | 12.38336 | 0
2018-03-17 13:45 | 337437.7 | 120.0001 | 5 | 39 | 4.085245 | -2.28182 | 2.921602 | 0.07605708 | 12.38336 | 0.3132057
2018-03-17 13:47 | 337557.7 | 240.0013 | 5 | 39 | 4.049804 | -2.281857 | 2.921602 | 0.152117 | 12.38336 | 0.6225275
2018-03-17 13:49 | 337677.7 | 360.0013 | 5 | 39 | 4.019561 | -2.281911 | 2.921602 | 0.2281731 | 12.38336 | 0.929376
2018-03-17 13:51 | 337797.7 | 480.0004 | 5 | 39 | 3.990921 | -2.281857 | 2.921602 | 0.3042389 | 12.38336 | 1.234025
2018-03-17 13:53 | 337917.7 | 600.0009 | 5 | 39 | 3.962789 | -2.28217 | 2.921602 | 0.3803019 | 12.38336 | 1.536523
2018-03-17 13:55 | 338037.7 | 720.0005 | 5 | 39 | 3.933364 | -2.281889 | 2.921602 | 0.4563565 | 12.38336 | 1.836805
2018-03-17 13:57 | 338157.7 | 840.0013 | 5 | 39 | 3.904985 | -2.281827 | 2.921602 | 0.5324227 | 12.38336 | 2.134903
2018-03-17 13:59 | 338277.7 | 960.0017 | 5 | 39 | 3.878569 | -2.282073 | 2.921602 | 0.608489 | 12.38336 | 2.430929
2018-03-17 14:01 | 338397.7 | 1080.0001 | 5 | 39 | 3.853029 | -2.281964 | 2.921602 | 0.6845378 | 12.38336 | 2.724919
2018-03-17 14:03 | 338517.7 | 1200.0005 | 5 | 39 | 3.826436 | -2.281833 | 2.921602 | 0.7606005 | 12.38336 | 3.016987
2018-03-17 14:05 | 338637.7 | 1320.0009 | 5 | 39 | 3.799989 | -2.281884 | 2.921602 | 0.8366663 | 12.38336 | 3.307023
2018-03-17 14:07 | 338757.7 | 1440.0005 | 5 | 39 | 3.777164 | -2.281864 | 2.921602 | 0.9127302 | 12.38336 | 3.595179
2018-03-17 14:09 | 338877.7 | 1560.0002 | 5 | 39 | 3.756403 | -2.281818 | 2.921602 | 0.9887894 | 12.38336 | 3.881662
2018-03-17 14:11 | 338997.7 | 1680.0001 | 5 | 39 | 3.736639 | -2.281907 | 2.921602 | 1.064853 | 12.38336 | 4.166641
2018-03-17 14:13 | 339117.7 | 1800.0001 | 5 | 39 | 3.715982 | -2.282095 | 2.921602 | 1.140911 | 12.38336 | 4.450066
2018-03-17 14:15 | 339237.7 | 1920.0006 | 5 | 39 | 3.696084 | -2.282154 | 2.921602 | 1.216978 | 12.38336 | 4.731956
2018-03-17 14:17 | 339357.7 | 2040.0001 | 5 | 39 | 3.677965 | -2.28219 | 2.921602 | 1.29304 | 12.38336 | 5.012393
2018-03-17 14:19 | 339477.7 | 2160.0017 | 5 | 39 | 3.661535 | -2.282009 | 2.921602 | 1.3691 | 12.38336 | 5.291506
2018-03-17 14:21 | 339597.7 | 2280.0001 | 5 | 39 | 3.645143 | -2.282134 | 2.921602 | 1.445156 | 12.38336 | 5.569365
2018-03-17 14:23 | 339717.7 | 2400.0014 | 5 | 39 | 3.628297 | -2.281838 | 2.921602 | 1.521225 | 12.38336 | 5.845996
2018-03-17 14:25 | 339837.7 | 2520.0002 | 5 | 39 | 3.613847 | -2.281896 | 2.921602 | 1.597279 | 12.38336 | 6.121381
2018-03-17 14:27 | 339957.7 | 2640.0005 | 5 | 39 | 3.600968 | -2.281898 | 2.921602 | 1.673342 | 12.38336 | 6.395759
2018-03-17 14:29 | 340077.7 | 2760.0013 | 5 | 39 | 3.589315 | -2.281853 | 2.921602 | 1.749403 | 12.38336 | 6.669209
2018-03-17 14:31 | 340197.7 | 2880.0017 | 5 | 39 | 3.576673 | -2.281866 | 2.921602 | 1.825466 | 12.38336 | 6.941752
2018-03-17 14:33 | 340317.7 | 3000.0005 | 5 | 39 | 3.564764 | -2.281839 | 2.921602 | 1.901525 | 12.38336 | 7.213321
2018-03-17 14:35 | 340437.7 | 3120.0005 | 5 | 39 | 3.554265 | -2.281866 | 2.921602 | 1.977581 | 12.38336 | 7.484041
2018-03-17 14:37 | 340557.7 | 3240.0001 | 5 | 39 | 3.544668 | -2.281818 | 2.921602 | 2.053646 | 12.38336 | 7.754026
2018-03-17 14:39 | 340677.7 | 3360.0013 | 5 | 39 | 3.533762 | -2.281919 | 2.921602 | 2.129703 | 12.38336 | 8.023222
2018-03-17 14:41 | 340797.7 | 3480.0013 | 5 | 39 | 3.520473 | -2.282182 | 2.921602 | 2.205767 | 12.38336 | 8.29151
2018-03-17 14:43 | 340917.7 | 3600.001 | 5 | 39 | 3.50834 | -2.282166 | 2.921602 | 2.281829 | 12.38336 | 8.558823
2018-03-17 14:45 | 341037.7 | 3720.001 | 5 | 39 | 3.495886 | -2.281894 | 2.921602 | 2.357887 | 12.38336 | 8.825187
2018-03-17 14:47 | 341157.7 | 3840.0014 | 5 | 39 | 3.481822 | -2.281855 | 2.921602 | 2.433948 | 12.38336 | 9.090582
2018-03-17 14:49 | 341277.7 | 3960.0009 | 5 | 39 | 3.462052 | -2.282163 | 2.921602 | 2.510005 | 12.38336 | 9.354697
2018-03-17 14:51 | 341397.7 | 4080.0005 | 5 | 39 | 3.437444 | -2.281851 | 2.921602 | 2.586064 | 12.38336 | 9.617097
2018-03-17 14:53 | 341517.7 | 4200.0005 | 5 | 39 | 3.406246 | -2.281904 | 2.921602 | 2.662133 | 12.38336 | 9.877457
2018-03-17 14:55 | 341637.7 | 4320.0022 | 5 | 39 | 3.361593 | -2.281838 | 2.921602 | 2.738192 | 12.38336 | 10.13495
2018-03-17 14:57 | 341757.7 | 4440.0008 | 5 | 39 | 3.284925 | -2.281839 | 2.921602 | 2.814243 | 12.38336 | 10.38798
2018-03-17 14:59 | 341877.7 | 4560.0002 | 5 | 39 | 3.124549 | -2.281887 | 2.921602 | 2.890309 | 12.38336 | 10.6326
2018-03-17 15:00 | 341925.2 | 4607.5399 | 5 | 39 | 2.999982 | -2.281884 | 2.921602 | 2.920441 | 12.38336 | 10.72504
2018-03-17 15:02 | 342045.3 | 120.0002 | 6 | 39 | 3.370593 | 0 | 2.921602 | 2.920441 | 12.38336 | 10.72504
2018-03-17 15:04 | 342165.3 | 240.0014 | 6 | 39 | 3.38624 | 0 | 2.921602 | 2.920441 | 12.38336 | 10.72504
2018-03-17 15:05 | 342225.3 | 300.0038 | 6 | 39 | 3.389955 | 0 | 2.921602 | 2.920441 | 12.38336 | 10.72504
2018-03-17 15:05 | 342225.3 | 0.0024 | 7 | 40 | 3.389863 | 0 | 0 | 0 | 0 | 0
2018-03-17 15:07 | 342345.4 | 120.0025 | 2 | 40 | 4.077437 | 4.889991 | 0.1623982 | 3.78e-10 | 0.6433471 | 1.28e-09
2018-03-17 15:09 | 342465.4 | 240.0009 | 2 | 40 | 4.108403 | 4.889964 | 0.325384 | 3.78e-10 | 1.310323 | 1.28e-09
2018-03-17 15:11 | 342585.4 | 360.0001 | 2 | 40 | 4.139936 | 4.890004 | 0.4883814 | 3.78e-10 | 1.982648 | 1.28e-09
2018-03-17 15:13 | 342705.4 | 480.0006 | 2 | 40 | 4.16443 | 4.890048 | 0.6513727 | 3.78e-10 | 2.659507 | 1.28e-09
2018-03-17 15:15 | 342825.4 | 600.0014 | 2 | 40 | 4.187626 | 4.890056 | 0.8143807 | 3.78e-10 | 3.340202 | 1.28e-09
2018-03-17 15:17 | 342945.4 | 720.001 | 2 | 40 | 4.200271 | 4.657144 | 0.9752442 | 3.78e-10 | 4.015376 | 1.28e-09
2018-03-17 15:19 | 343065.4 | 840.0014 | 2 | 40 | 4.200295 | 4.296252 | 1.124361 | 3.78e-10 | 4.64171 | 1.28e-09
2018-03-17 15:21 | 343185.4 | 960.0017 | 2 | 40 | 4.200266 | 3.963738 | 1.261934 | 3.78e-10 | 5.219555 | 1.28e-09
2018-03-17 15:23 | 343305.4 | 1080.0006 | 2 | 40 | 4.200249 | 3.657695 | 1.388968 | 3.78e-10 | 5.753131 | 1.28e-09
2018-03-17 15:25 | 343425.4 | 1200.0005 | 2 | 40 | 4.200309 | 3.347337 | 1.505768 | 3.78e-10 | 6.243727 | 1.28e-09
2018-03-17 15:25 | 343458.3 | 1232.9617 | 2 | 40 | 4.200321 | 3.259997 | 1.536004 | 3.78e-10 | 6.370725 | 1.28e-09
2018-03-17 15:27 | 343578.3 | 120.0013 | 3 | 40 | 4.222244 | 3.259974 | 1.644296 | 3.78e-10 | 6.826684 | 1.28e-09
2018-03-17 15:29 | 343698.3 | 240.0009 | 3 | 40 | 4.247375 | 3.26002 | 1.752967 | 3.78e-10 | 7.28687 | 1.28e-09
2018-03-17 15:31 | 343818.3 | 360 | 3 | 40 | 4.274045 | 3.25999 | 1.86163 | 3.78e-10 | 7.749831 | 1.28e-09
2018-03-17 15:33 | 343938.3 | 480.0017 | 3 | 40 | 4.304273 | 3.260056 | 1.970289 | 3.78e-10 | 8.215853 | 1.28e-09
2018-03-17 15:35 | 344058.3 | 600.001 | 3 | 40 | 4.338505 | 3.260026 | 2.078961 | 3.78e-10 | 8.685444 | 1.28e-09
2018-03-17 15:37 | 344178.3 | 720.0001 | 3 | 40 | 4.373859 | 3.260076 | 2.187627 | 3.78e-10 | 9.158801 | 1.28e-09
2018-03-17 15:39 | 344298.3 | 840.0006 | 3 | 40 | 4.400335 | 3.102958 | 2.295487 | 3.78e-10 | 9.632384 | 1.28e-09
2018-03-17 15:41 | 344418.3 | 960.0009 | 3 | 40 | 4.400331 | 2.699252 | 2.391997 | 3.78e-10 | 10.05706 | 1.28e-09
2018-03-17 15:43 | 344538.3 | 1080.003 | 3 | 40 | 4.40032 | 2.333282 | 2.475775 | 3.78e-10 | 10.4257 | 1.28e-09
2018-03-17 15:45 | 344658.3 | 1200.0017 | 3 | 40 | 4.400261 | 2.024393 | 2.548182 | 3.78e-10 | 10.74432 | 1.28e-09
2018-03-17 15:47 | 344778.3 | 1320.003 | 3 | 40 | 4.400263 | 1.770393 | 2.611315 | 3.78e-10 | 11.02212 | 1.28e-09
2018-03-17 15:49 | 344898.3 | 1440.0002 | 3 | 40 | 4.400245 | 1.557617 | 2.666691 | 3.78e-10 | 11.26579 | 1.28e-09
2018-03-17 15:51 | 345018.3 | 1560.0014 | 3 | 40 | 4.400215 | 1.368104 | 2.715419 | 3.78e-10 | 11.4802 | 1.28e-09
2018-03-17 15:53 | 345138.3 | 1680.0018 | 3 | 40 | 4.400271 | 1.200654 | 2.758148 | 3.78e-10 | 11.66823 | 1.28e-09
2018-03-17 15:55 | 345258.3 | 1800.0001 | 3 | 40 | 4.400256 | 1.063601 | 2.795802 | 3.78e-10 | 11.83391 | 1.28e-09
2018-03-17 15:57 | 345378.3 | 1920.0005 | 3 | 40 | 4.40023 | 0.9486713 | 2.829289 | 3.78e-10 | 11.98126 | 1.28e-09
2018-03-17 15:59 | 345498.3 | 2040.0001 | 3 | 40 | 4.400205 | 0.8496733 | 2.859258 | 3.78e-10 | 12.11313 | 1.28e-09
2018-03-17 16:01 | 345618.3 | 2160.0002 | 3 | 40 | 4.400216 | 0.7583609 | 2.886059 | 3.78e-10 | 12.23106 | 1.28e-09
2018-03-17 16:03 | 345738.3 | 2280.0013 | 3 | 40 | 4.400231 | 0.6797142 | 2.909966 | 3.78e-10 | 12.33626 | 1.28e-09
2018-03-17 16:04 | 345786 | 2327.674 | 3 | 40 | 4.400223 | 0.6519861 | 2.918781 | 3.78e-10 | 12.37504 | 1.28e-09
2018-03-17 16:06 | 345906 | 120.0001 | 4 | 40 | 4.332371 | 0 | 2.918781 | 3.78e-10 | 12.37504 | 1.28e-09
2018-03-17 16:08 | 346026 | 240.0005 | 4 | 40 | 4.326522 | 0 | 2.918781 | 3.78e-10 | 12.37504 | 1.28e-09
2018-03-17 16:09 | 346086 | 300.0021 | 4 | 40 | 4.324893 | 0 | 2.918781 | 3.78e-10 | 12.37504 | 1.28e-09
2018-03-17 16:11 | 346206.1 | 120.0002 | 5 | 40 | 4.083056 | -2.281857 | 2.918781 | 0.07605425 | 12.37504 | 0.3130747
2018-03-17 16:13 | 346326.1 | 240.0014 | 5 | 40 | 4.048975 | -2.281925 | 2.918781 | 0.1521196 | 12.37504 | 0.6223018
2018-03-17 16:15 | 346446.1 | 360.0006 | 5 | 40 | 4.019308 | -2.281853 | 2.918781 | 0.2281812 | 12.37504 | 0.9291323
2018-03-17 16:17 | 346566.1 | 480.0007 | 5 | 40 | 3.99102 | -2.281919 | 2.918781 | 0.3042343 | 12.37504 | 1.233742
2018-03-17 16:19 | 346686.1 | 600.001 | 5 | 40 | 3.961599 | -2.281871 | 2.918781 | 0.380298 | 12.37504 | 1.536209
2018-03-17 16:21 | 346806.1 | 720.0006 | 5 | 40 | 3.93219 | -2.281864 | 2.918781 | 0.4563563 | 12.37504 | 1.836386
2018-03-17 16:23 | 346926.1 | 840.0014 | 5 | 40 | 3.90486 | -2.282229 | 2.918781 | 0.5324201 | 12.37504 | 2.134436
2018-03-17 16:25 | 347046.1 | 960.0006 | 5 | 40 | 3.879242 | -2.281816 | 2.918781 | 0.6084808 | 12.37504 | 2.430459
2018-03-17 16:27 | 347166.1 | 1080.001 | 5 | 40 | 3.853114 | -2.281961 | 2.918781 | 0.6845474 | 12.37504 | 2.724555
2018-03-17 16:29 | 347286.1 | 1200.0006 | 5 | 40 | 3.82523 | -2.281875 | 2.918781 | 0.760604 | 12.37504 | 3.016552
2018-03-17 16:31 | 347406.1 | 1320.0002 | 5 | 40 | 3.800027 | -2.281882 | 2.918781 | 0.8366643 | 12.37504 | 3.306519
2018-03-17 16:33 | 347526.1 | 1440.0002 | 5 | 40 | 3.777768 | -2.281859 | 2.918781 | 0.9127345 | 12.37504 | 3.594725
2018-03-17 16:35 | 347646.1 | 1560.0001 | 5 | 40 | 3.757342 | -2.281823 | 2.918781 | 0.9887899 | 12.37504 | 3.881269
2018-03-17 16:37 | 347766.1 | 1680.0006 | 5 | 40 | 3.73632 | -2.281871 | 2.918781 | 1.064847 | 12.37504 | 4.16625
2018-03-17 16:39 | 347886.1 | 1800.0002 | 5 | 40 | 3.715474 | -2.282007 | 2.918781 | 1.140914 | 12.37504 | 4.449652
2018-03-17 16:41 | 348006.1 | 1920.0006 | 5 | 40 | 3.696648 | -2.281857 | 2.918781 | 1.216974 | 12.37504 | 4.731529
2018-03-17 16:43 | 348126.1 | 2040.0014 | 5 | 40 | 3.679303 | -2.281809 | 2.918781 | 1.293035 | 12.37504 | 5.012027
2018-03-17 16:45 | 348246.1 | 2160.001 | 5 | 40 | 3.662278 | -2.281845 | 2.918781 | 1.369098 | 12.37504 | 5.29124
2018-03-17 16:47 | 348366.1 | 2280.0014 | 5 | 40 | 3.644532 | -2.281919 | 2.918781 | 1.445156 | 12.37504 | 5.56911
2018-03-17 16:49 | 348486.1 | 2400.001 | 5 | 40 | 3.629017 | -2.281814 | 2.918781 | 1.521216 | 12.37504 | 5.845706
2018-03-17 16:51 | 348606.1 | 2520.001 | 5 | 40 | 3.615192 | -2.281866 | 2.918781 | 1.59728 | 12.37504 | 6.121206
2018-03-17 16:53 | 348726.1 | 2640.0006 | 5 | 40 | 3.602721 | -2.281839 | 2.918781 | 1.673336 | 12.37504 | 6.395692
2018-03-17 16:55 | 348846.1 | 2760.0002 | 5 | 40 | 3.589857 | -2.281876 | 2.918781 | 1.749401 | 12.37504 | 6.66925
2018-03-17 16:57 | 348966.1 | 2880.0002 | 5 | 40 | 3.577153 | -2.281855 | 2.918781 | 1.825462 | 12.37504 | 6.941798
2018-03-17 16:59 | 349086.1 | 3000.001 | 5 | 40 | 3.566374 | -2.282102 | 2.918781 | 1.901525 | 12.37504 | 7.21347
2018-03-17 17:01 | 349206.1 | 3120.0014 | 5 | 40 | 3.556701 | -2.2819 | 2.918781 | 1.977583 | 12.37504 | 7.484344
2018-03-17 17:03 | 349326.1 | 3240.0002 | 5 | 40 | 3.546418 | -2.282141 | 2.918781 | 2.053645 | 12.37504 | 7.754493
2018-03-17 17:05 | 349446.1 | 3360.001 | 5 | 40 | 3.533914 | -2.28185 | 2.918781 | 2.129709 | 12.37504 | 8.023781
2018-03-17 17:07 | 349566.1 | 3480.0006 | 5 | 40 | 3.522308 | -2.281861 | 2.918781 | 2.205768 | 12.37504 | 8.292118
2018-03-17 17:09 | 349686.1 | 3600.0006 | 5 | 40 | 3.510841 | -2.281843 | 2.918781 | 2.281833 | 12.37504 | 8.559608
2018-03-17 17:11 | 349806.1 | 3720.0002 | 5 | 40 | 3.498888 | -2.281809 | 2.918781 | 2.357894 | 12.37504 | 8.826208
2018-03-17 17:13 | 349926.1 | 3840.0015 | 5 | 40 | 3.483083 | -2.282011 | 2.918781 | 2.433959 | 12.37504 | 9.091789
2018-03-17 17:15 | 350046.1 | 3960.001 | 5 | 40 | 3.463066 | -2.282043 | 2.918781 | 2.510025 | 12.37504 | 9.355975
2018-03-17 17:17 | 350166.1 | 4080.0018 | 5 | 40 | 3.440416 | -2.281869 | 2.918781 | 2.586082 | 12.37504 | 9.61854
2018-03-17 17:19 | 350286.1 | 4200.0002 | 5 | 40 | 3.410365 | -2.281815 | 2.918781 | 2.662145 | 12.37504 | 9.879139
2018-03-17 17:21 | 350406.1 | 4320.0003 | 5 | 40 | 3.363975 | -2.282077 | 2.918781 | 2.738209 | 12.37504 | 10.13692
2018-03-17 17:23 | 350526.1 | 4440.001 | 5 | 40 | 3.283601 | -2.281863 | 2.918781 | 2.814268 | 12.37504 | 10.39003
2018-03-17 17:25 | 350646.1 | 4560.0003 | 5 | 40 | 3.124295 | -2.281873 | 2.918781 | 2.890333 | 12.37504 | 10.63457
2018-03-17 17:26 | 350693.1 | 4607.0264 | 5 | 40 | 2.999994 | -2.281893 | 2.918781 | 2.920131 | 12.37504 | 10.72599
2018-03-17 17:28 | 350813.2 | 120.0013 | 6 | 40 | 3.366344 | 0 | 2.918781 | 2.920143 | 12.37504 | 10.72602
2018-03-17 17:30 | 350933.2 | 240.0005 | 6 | 40 | 3.381812 | 0 | 2.918781 | 2.920143 | 12.37504 | 10.72602
2018-03-17 17:31 | 350993.2 | 300.003 | 6 | 40 | 3.385595 | 0 | 2.918781 | 2.920143 | 12.37504 | 10.72602
2018-03-17 17:31 | 350993.2 | 0.0024 | 7 | 41 | 3.385647 | 0 | 0 | 0 | 0 | 0
2018-03-17 17:33 | 351113.3 | 120.0001 | 2 | 41 | 4.076993 | 4.890019 | 0.162405 | 0 | 0.6430761 | 0
2018-03-17 17:35 | 351233.3 | 240.0005 | 2 | 41 | 4.106281 | 4.890065 | 0.3254025 | 0 | 1.309857 | 0
2018-03-17 17:37 | 351353.3 | 360.0029 | 2 | 41 | 4.137153 | 4.890025 | 0.4883771 | 0 | 1.981713 | 0
2018-03-17 17:39 | 351473.3 | 480.0001 | 2 | 41 | 4.162499 | 4.890059 | 0.6513901 | 0 | 2.65822 | 0
2018-03-17 17:41 | 351593.3 | 600.0002 | 2 | 41 | 4.188145 | 4.890037 | 0.8143759 | 0 | 3.338706 | 0
2018-03-17 17:43 | 351713.3 | 720.0001 | 2 | 41 | 4.200258 | 4.66985 | 0.9752734 | 0 | 4.014073 | 0
2018-03-17 17:45 | 351833.3 | 840.0006 | 2 | 41 | 4.200274 | 4.313027 | 1.124956 | 0 | 4.642782 | 0
2018-03-17 17:47 | 351953.3 | 960.0001 | 2 | 41 | 4.200266 | 3.984246 | 1.263208 | 0 | 5.22348 | 0
2018-03-17 17:49 | 352073.3 | 1080.0002 | 2 | 41 | 4.200299 | 3.656774 | 1.390559 | 0 | 5.758392 | 0
2018-03-17 17:51 | 352193.3 | 1200.0001 | 2 | 41 | 4.200272 | 3.332799 | 1.506931 | 0 | 6.247189 | 0
2018-03-17 17:51 | 352223.7 | 1230.4105 | 2 | 41 | 4.200286 | 3.259986 | 1.53477 | 0 | 6.364118 | 0
2018-03-17 17:53 | 352343.7 | 120.001 | 3 | 41 | 4.22143 | 3.260015 | 1.643052 | 0 | 6.819968 | 0
2018-03-17 17:55 | 352463.7 | 240.0002 | 3 | 41 | 4.245979 | 3.260015 | 1.751728 | 0 | 7.280055 | 0
2018-03-17 17:57 | 352583.7 | 360.003 | 3 | 41 | 4.273457 | 3.260051 | 1.860381 | 0 | 7.742856 | 0
2018-03-17 17:59 | 352703.7 | 480.0005 | 3 | 41 | 4.30532 | 3.260081 | 1.96904 | 0 | 8.208905 | 0
2018-03-17 18:01 | 352823.7 | 600.0025 | 3 | 41 | 4.338315 | 3.260055 | 2.077718 | 0 | 8.678589 | 0
2018-03-17 18:03 | 352943.7 | 720.001 | 3 | 41 | 4.373078 | 3.260064 | 2.186386 | 0 | 9.151897 | 0
2018-03-17 18:05 | 353063.7 | 840.0013 | 3 | 41 | 4.400297 | 3.116445 | 2.294412 | 0 | 9.626121 | 0
2018-03-17 18:07 | 353183.7 | 960.0001 | 3 | 41 | 4.400279 | 2.691255 | 2.391005 | 0 | 10.05116 | 0
2018-03-17 18:09 | 353303.7 | 1080.0014 | 3 | 41 | 4.400294 | 2.328664 | 2.474435 | 0 | 10.41828 | 0
2018-03-17 18:11 | 353423.7 | 1200.001 | 3 | 41 | 4.400237 | 2.028951 | 2.546941 | 0 | 10.73732 | 0
2018-03-17 18:13 | 353543.7 | 1320.0002 | 3 | 41 | 4.400247 | 1.779174 | 2.610282 | 0 | 11.01604 | 0
2018-03-17 18:15 | 353663.7 | 1440.001 | 3 | 41 | 4.400287 | 1.560655 | 2.665878 | 0 | 11.26068 | 0
2018-03-17 18:17 | 353783.7 | 1560.0014 | 3 | 41 | 4.400243 | 1.361163 | 2.714488 | 0 | 11.47457 | 0
2018-03-17 18:19 | 353903.7 | 1680.0018 | 3 | 41 | 4.40021 | 1.20051 | 2.757101 | 0 | 11.66208 | 0
2018-03-17 18:21 | 354023.7 | 1800.0014 | 3 | 41 | 4.400255 | 1.066729 | 2.794833 | 0 | 11.82811 | 0
2018-03-17 18:23 | 354143.7 | 1920.0001 | 3 | 41 | 4.400245 | 0.9536219 | 2.828461 | 0 | 11.97609 | 0
2018-03-17 18:25 | 354263.7 | 2040.0014 | 3 | 41 | 4.400203 | 0.8483295 | 2.858489 | 0 | 12.10821 | 0
2018-03-17 18:27 | 354383.7 | 2160.0001 | 3 | 41 | 4.400155 | 0.7560015 | 2.885183 | 0 | 12.22567 | 0
2018-03-17 18:29 | 354503.7 | 2280.0014 | 3 | 41 | 4.400215 | 0.6810637 | 2.90911 | 0 | 12.33096 | 0
2018-03-17 18:30 | 354554 | 2330.2877 | 3 | 41 | 4.400171 | 0.6519918 | 2.918421 | 0 | 12.37193 | 0
2018-03-17 18:32 | 354674 | 119.9999 | 4 | 41 | 4.332035 | 0 | 2.918424 | 0 | 12.37194 | 0
2018-03-17 18:34 | 354794 | 240.0007 | 4 | 41 | 4.326186 | 0 | 2.918424 | 0 | 12.37194 | 0
2018-03-17 18:35 | 354854 | 300.0043 | 4 | 41 | 4.324522 | 0 | 2.918424 | 0 | 12.37194 | 0
2018-03-17 18:37 | 354974.1 | 120.0008 | 5 | 41 | 4.081145 | -2.281898 | 2.918424 | 0.07605385 | 12.37194 | 0.3129079
2018-03-17 18:39 | 355094.1 | 240.0017 | 5 | 41 | 4.04732 | -2.281863 | 2.918424 | 0.1521145 | 12.37194 | 0.6219834
2018-03-17 18:41 | 355214.1 | 360 | 5 | 41 | 4.018151 | -2.281855 | 2.918424 | 0.2281694 | 12.37194 | 0.928684
2018-03-17 18:43 | 355334.1 | 480.0013 | 5 | 41 | 3.988553 | -2.281853 | 2.918424 | 0.3042311 | 12.37194 | 1.233197
2018-03-17 18:45 | 355454.1 | 600.0001 | 5 | 41 | 3.958336 | -2.281909 | 2.918424 | 0.3802932 | 12.37194 | 1.535412
2018-03-17 18:47 | 355574.1 | 720.0009 | 5 | 41 | 3.930079 | -2.281947 | 2.918424 | 0.4563541 | 12.37194 | 1.835404
2018-03-17 18:49 | 355694.1 | 840.0013 | 5 | 41 | 3.903317 | -2.281807 | 2.918424 | 0.5324069 | 12.37194 | 2.133264
2018-03-17 18:51 | 355814.1 | 960.001 | 5 | 41 | 3.877332 | -2.281859 | 2.918424 | 0.6084667 | 12.37194 | 2.429167
2018-03-17 18:53 | 355934.1 | 1080.0009 | 5 | 41 | 3.849452 | -2.281882 | 2.918424 | 0.6845295 | 12.37194 | 2.723042
2018-03-17 18:55 | 356054.1 | 1200.0002 | 5 | 41 | 3.822505 | -2.28183 | 2.918424 | 0.7605948 | 12.37194 | 3.014812
2018-03-17 18:57 | 356174.1 | 1320.0005 | 5 | 41 | 3.798048 | -2.281953 | 2.918424 | 0.8366537 | 12.37194 | 3.304603
2018-03-17 18:59 | 356294.1 | 1440.0006 | 5 | 41 | 3.776626 | -2.281907 | 2.918424 | 0.912716 | 12.37194 | 3.592666
2018-03-17 19:01 | 356414.1 | 1560.0009 | 5 | 41 | 3.755261 | -2.281887 | 2.918424 | 0.9887733 | 12.37194 | 3.879101
2018-03-17 19:03 | 356534.1 | 1680.0013 | 5 | 41 | 3.733514 | -2.281878 | 2.918424 | 1.064831 | 12.37194 | 4.16388
2018-03-17 19:05 | 356654.1 | 1800.0009 | 5 | 41 | 3.713955 | -2.281866 | 2.918424 | 1.140887 | 12.37194 | 4.447081
2018-03-17 19:07 | 356774.1 | 1920.0009 | 5 | 41 | 3.695702 | -2.28185 | 2.918424 | 1.216954 | 12.37194 | 4.728881
2018-03-17 19:09 | 356894.1 | 2040.0001 | 5 | 41 | 3.678158 | -2.281816 | 2.918424 | 1.293011 | 12.37194 | 5.009302
2018-03-17 19:11 | 357014.1 | 2160.0005 | 5 | 41 | 3.659706 | -2.281889 | 2.918424 | 1.369071 | 12.37194 | 5.288368
2018-03-17 19:13 | 357134.1 | 2280.0008 | 5 | 41 | 3.642954 | -2.281879 | 2.918424 | 1.445138 | 12.37194 | 5.566096
2018-03-17 19:15 | 357254.1 | 2400.0018 | 5 | 41 | 3.627897 | -2.281891 | 2.918424 | 1.521197 | 12.37194 | 5.842592
2018-03-17 19:17 | 357374.1 | 2520.0005 | 5 | 41 | 3.614649 | -2.281837 | 2.918424 | 1.597252 | 12.37194 | 6.118001
2018-03-17 19:19 | 357494.1 | 2640.0001 | 5 | 41 | 3.601241 | -2.28185 | 2.918424 | 1.673315 | 12.37194 | 6.39244
2018-03-17 19:21 | 357614.1 | 2760.0009 | 5 | 41 | 3.587429 | -2.281848 | 2.918424 | 1.749375 | 12.37194 | 6.665814
2018-03-17 19:23 | 357734.1 | 2880.0009 | 5 | 41 | 3.575802 | -2.282175 | 2.918424 | 1.825439 | 12.37194 | 6.938237
2018-03-17 19:25 | 357854.1 | 3000.0005 | 5 | 41 | 3.565565 | -2.281898 | 2.918424 | 1.901493 | 12.37194 | 7.209792
2018-03-17 19:27 | 357974.1 | 3120.0017 | 5 | 41 | 3.555703 | -2.281984 | 2.918424 | 1.977555 | 12.37194 | 7.480628
2018-03-17 19:29 | 358094.1 | 3240.0009 | 5 | 41 | 3.543814 | -2.281929 | 2.918424 | 2.053618 | 12.37194 | 7.750649
2018-03-17 19:31 | 358214.1 | 3360.0005 | 5 | 41 | 3.532317 | -2.281904 | 2.918424 | 2.129678 | 12.37194 | 8.019745
2018-03-17 19:33 | 358334.1 | 3480.0008 | 5 | 41 | 3.521267 | -2.281855 | 2.918424 | 2.20574 | 12.37194 | 8.288003
2018-03-17 19:35 | 358454.1 | 3600.0013 | 5 | 41 | 3.510525 | -2.281879 | 2.918424 | 2.281799 | 12.37194 | 8.555423
2018-03-17 19:37 | 358574.1 | 3720.0005 | 5 | 41 | 3.49716 | -2.281864 | 2.918424 | 2.357857 | 12.37194 | 8.821943
2018-03-17 19:39 | 358694.1 | 3840.0009 | 5 | 41 | 3.479816 | -2.281861 | 2.918424 | 2.433923 | 12.37194 | 9.087299
2018-03-17 19:41 | 358814.1 | 3960.0013 | 5 | 41 | 3.461666 | -2.281803 | 2.918424 | 2.509984 | 12.37194 | 9.351303
2018-03-17 19:43 | 358934.1 | 4080.0018 | 5 | 41 | 3.439614 | -2.281833 | 2.918424 | 2.586043 | 12.37194 | 9.613782
2018-03-17 19:45 | 359054.1 | 4200.0002 | 5 | 41 | 3.409078 | -2.28185 | 2.918424 | 2.662097 | 12.37194 | 9.874304
2018-03-17 19:47 | 359174.1 | 4320.0014 | 5 | 41 | 3.359654 | -2.28181 | 2.918424 | 2.738161 | 12.37194 | 10.13189
2018-03-17 19:49 | 359294.1 | 4440.0002 | 5 | 41 | 3.280562 | -2.281909 | 2.918424 | 2.814218 | 12.37194 | 10.38466
2018-03-17 19:51 | 359414.1 | 4560.0009 | 5 | 41 | 3.120364 | -2.281894 | 2.918424 | 2.890277 | 12.37194 | 10.62897
2018-03-17 19:52 | 359459.3 | 4605.2077 | 5 | 41 | 2.999995 | -2.28188 | 2.918424 | 2.918934 | 12.37194 | 10.71681
2018-03-17 19:54 | 359579.4 | 119.9999 | 6 | 41 | 3.365409 | 0 | 2.918424 | 2.918934 | 12.37194 | 10.71681
2018-03-17 19:56 | 359699.4 | 240.0015 | 6 | 41 | 3.380929 | 0 | 2.918424 | 2.918934 | 12.37194 | 10.71681
2018-03-17 19:57 | 359759.4 | 300.0028 | 6 | 41 | 3.384691 | 0 | 2.918424 | 2.918934 | 12.37194 | 10.71681
2018-03-17 19:57 | 359759.4 | 0.0025 | 7 | 42 | 3.384742 | 0 | 0 | 0 | 0 | 0
2018-03-17 19:59 | 359879.5 | 120.0003 | 2 | 42 | 4.076142 | 4.890002 | 0.1623868 | 0 | 0.6429576 | 0
2018-03-17 20:01 | 359999.5 | 240.001 | 2 | 42 | 4.104789 | 4.889976 | 0.3253896 | 0 | 1.309575 | 0
2018-03-17 20:03 | 360119.5 | 360.0022 | 2 | 42 | 4.135718 | 4.890031 | 0.4883965 | 0 | 1.981262 | 0
2018-03-17 20:05 | 360239.5 | 480.0006 | 2 | 42 | 4.163502 | 4.890063 | 0.6513703 | 0 | 2.657552 | 0
2018-03-17 20:07 | 360359.5 | 600.0007 | 2 | 42 | 4.18826 | 4.889977 | 0.8143873 | 0 | 3.338339 | 0
2018-03-17 20:09 | 360479.5 | 720.0002 | 2 | 42 | 4.200301 | 4.689107 | 0.9755905 | 0 | 4.014956 | 0
2018-03-17 20:11 | 360599.5 | 840.001 | 2 | 42 | 4.200288 | 4.347323 | 1.126099 | 0 | 4.647137 | 0
2018-03-17 20:13 | 360719.5 | 960.0002 | 2 | 42 | 4.200291 | 3.998727 | 1.265223 | 0 | 5.231495 | 0
2018-03-17 20:15 | 360839.5 | 1080.0023 | 2 | 42 | 4.200293 | 3.650651 | 1.392621 | 0 | 5.766604 | 0
2018-03-17 20:17 | 360959.5 | 1200.0002 | 2 | 42 | 4.200283 | 3.348695 | 1.509184 | 0 | 6.256202 | 0
2018-03-17 20:18 | 360996.7 | 1237.2436 | 2 | 42 | 4.200248 | 3.259988 | 1.543373 | 0 | 6.399805 | 0
2018-03-17 20:20 | 361116.7 | 120.001 | 3 | 42 | 4.220771 | 3.26007 | 1.651648 | 0 | 6.855603 | 0
2018-03-17 20:22 | 361236.7 | 240.001 | 3 | 42 | 4.245775 | 3.260068 | 1.76032 | 0 | 7.315609 | 0
2018-03-17 20:24 | 361356.7 | 360.001 | 3 | 42 | 4.27528 | 3.26006 | 1.868971 | 0 | 7.778475 | 0
2018-03-17 20:26 | 361476.7 | 480.0017 | 3 | 42 | 4.30618 | 3.260068 | 1.977638 | 0 | 8.244732 | 0
2018-03-17 20:28 | 361596.7 | 600.0009 | 3 | 42 | 4.338648 | 3.260055 | 2.086301 | 0 | 8.714399 | 0
2018-03-17 20:30 | 361716.7 | 720.001 | 3 | 42 | 4.372811 | 3.259986 | 2.194976 | 0 | 9.187735 | 0
2018-03-17 20:32 | 361836.7 | 840.0013 | 3 | 42 | 4.400302 | 3.09858 | 2.30287 | 0 | 9.66139 | 0
2018-03-17 20:34 | 361956.7 | 960.0002 | 3 | 42 | 4.400288 | 2.667159 | 2.398625 | 0 | 10.08274 | 0
2018-03-17 20:36 | 362076.7 | 1080.0003 | 3 | 42 | 4.400259 | 2.320548 | 2.481596 | 0 | 10.44784 | 0
2018-03-17 20:38 | 362196.7 | 1200.0002 | 3 | 42 | 4.400276 | 2.028205 | 2.553926 | 0 | 10.76611 | 0
2018-03-17 20:40 | 362316.7 | 1320.0005 | 3 | 42 | 4.400278 | 1.771984 | 2.617175 | 0 | 11.04442 | 0
2018-03-17 20:42 | 362436.7 | 1440.0005 | 3 | 42 | 4.400242 | 1.54138 | 2.67234 | 0 | 11.28716 | 0
2018-03-17 20:44 | 362556.7 | 1560.0006 | 3 | 42 | 4.400265 | 1.353323 | 2.720468 | 0 | 11.49894 | 0
2018-03-17 20:46 | 362676.7 | 1680.0005 | 3 | 42 | 4.400291 | 1.195789 | 2.762866 | 0 | 11.6855 | 0
2018-03-17 20:48 | 362796.7 | 1800.0006 | 3 | 42 | 4.400256 | 1.063768 | 2.800467 | 0 | 11.85095 | 0
2018-03-17 20:50 | 362916.7 | 1920.0006 | 3 | 42 | 4.400237 | 0.9437733 | 2.833909 | 0 | 11.99811 | 0
2018-03-17 20:52 | 363036.7 | 2040.0006 | 3 | 42 | 4.400212 | 0.8371992 | 2.863525 | 0 | 12.12843 | 0
2018-03-17 20:54 | 363156.7 | 2160.0006 | 3 | 42 | 4.400186 | 0.7496309 | 2.889953 | 0 | 12.24471 | 0
2018-03-17 20:56 | 363276.7 | 2280.0006 | 3 | 42 | 4.400181 | 0.6764812 | 2.913702 | 0 | 12.34921 | 0
2018-03-17 20:56 | 363321.4 | 2324.6738 | 3 | 42 | 4.400212 | 0.6519995 | 2.921948 | 0 | 12.3855 | 0
2018-03-17 20:58 | 363441.4 | 120.0007 | 4 | 42 | 4.332878 | 0 | 2.921948 | 0 | 12.3855 | 0
2018-03-17 21:00 | 363561.4 | 240.0003 | 4 | 42 | 4.327149 | 0 | 2.921948 | 0 | 12.3855 | 0
2018-03-17 21:01 | 363621.4 | 300.0004 | 4 | 42 | 4.32552 | 0 | 2.921948 | 0 | 12.3855 | 0
2018-03-17 21:03 | 363741.5 | 120.0002 | 5 | 42 | 4.084349 | -2.28185 | 2.921948 | 0.07605496 | 12.3855 | 0.3131178
2018-03-17 21:05 | 363861.5 | 240.0009 | 5 | 42 | 4.051378 | -2.281909 | 2.921948 | 0.1521101 | 12.3855 | 0.6224464
2018-03-17 21:07 | 363981.5 | 360.001 | 5 | 42 | 4.021122 | -2.281886 | 2.921948 | 0.2281679 | 12.3855 | 0.9294372
2018-03-17 21:09 | 364101.5 | 480.0005 | 5 | 42 | 3.990288 | -2.28192 | 2.921948 | 0.3042344 | 12.3855 | 1.234131
2018-03-17 21:11 | 364221.5 | 600.0009 | 5 | 42 | 3.961387 | -2.281812 | 2.921948 | 0.3802906 | 12.3855 | 1.53651
2018-03-17 21:13 | 364341.5 | 720.0005 | 5 | 42 | 3.933512 | -2.281827 | 2.921948 | 0.456358 | 12.3855 | 1.836772
2018-03-17 21:15 | 364461.5 | 840.0001 | 5 | 42 | 3.906749 | -2.28192 | 2.921948 | 0.53241 | 12.3855 | 2.13491
2018-03-17 21:17 | 364581.5 | 960.0018 | 5 | 42 | 3.878988 | -2.281823 | 2.921948 | 0.6084778 | 12.3855 | 2.431045
2018-03-17 21:19 | 364701.5 | 1080.0013 | 5 | 42 | 3.851409 | -2.281873 | 2.921948 | 0.6845328 | 12.3855 | 2.725
2018-03-17 21:21 | 364821.5 | 1200.0013 | 5 | 42 | 3.824955 | -2.281859 | 2.921948 | 0.7605996 | 12.3855 | 3.016948
2018-03-17 21:23 | 364941.5 | 1320.0001 | 5 | 42 | 3.801033 | -2.281875 | 2.921948 | 0.8366554 | 12.3855 | 3.306927
2018-03-17 21:25 | 365061.5 | 1440.0014 | 5 | 42 | 3.778363 | -2.281869 | 2.921948 | 0.9127194 | 12.3855 | 3.595184
2018-03-17 21:27 | 365181.5 | 1560.0013 | 5 | 42 | 3.755637 | -2.281879 | 2.921948 | 0.9887776 | 12.3855 | 3.881686
2018-03-17 21:29 | 365301.5 | 1680.0001 | 5 | 42 | 3.73488 | -2.281896 | 2.921948 | 1.064837 | 12.3855 | 4.166536
2018-03-17 21:31 | 365421.5 | 1800.0001 | 5 | 42 | 3.715476 | -2.28185 | 2.921948 | 1.14089 | 12.3855 | 4.449838
2018-03-17 21:33 | 365541.5 | 1920.0017 | 5 | 42 | 3.697264 | -2.281909 | 2.921948 | 1.216953 | 12.3855 | 4.731756
2018-03-17 21:35 | 365661.5 | 2040.0009 | 5 | 42 | 3.678113 | -2.281861 | 2.921948 | 1.293012 | 12.3855 | 5.012251
2018-03-17 21:37 | 365781.5 | 2160.0006 | 5 | 42 | 3.659822 | -2.281948 | 2.921948 | 1.369076 | 12.3855 | 5.291313
2018-03-17 21:39 | 365901.5 | 2280.0009 | 5 | 42 | 3.643418 | -2.281848 | 2.921948 | 1.445132 | 12.3855 | 5.569028
2018-03-17 21:41 | 366021.5 | 2400.0001 | 5 | 42 | 3.6289 | -2.281848 | 2.921948 | 1.521192 | 12.3855 | 5.845584
2018-03-17 21:43 | 366141.5 | 2520.0006 | 5 | 42 | 3.614657 | -2.281873 | 2.921948 | 1.597254 | 12.3855 | 6.121067
2018-03-17 21:45 | 366261.5 | 2640.0009 | 5 | 42 | 3.599812 | -2.281845 | 2.921948 | 1.673316 | 12.3855 | 6.395431
2018-03-17 21:47 | 366381.5 | 2760 | 5 | 42 | 3.587171 | -2.281876 | 2.921948 | 1.749366 | 12.3855 | 6.668705
2018-03-17 21:49 | 366501.5 | 2880.0006 | 5 | 42 | 3.57589 | -2.281893 | 2.921948 | 1.825432 | 12.3855 | 6.94113
2018-03-17 21:51 | 366621.5 | 3000.0001 | 5 | 42 | 3.565901 | -2.281909 | 2.921948 | 1.901489 | 12.3855 | 7.212725
2018-03-17 21:53 | 366741.5 | 3120.0013 | 5 | 42 | 3.55429 | -2.281891 | 2.921948 | 1.977554 | 12.3855 | 7.48354
2018-03-17 21:55 | 366861.5 | 3240.0005 | 5 | 42 | 3.542532 | -2.281843 | 2.921948 | 2.053613 | 12.3855 | 7.753414
2018-03-17 21:57 | 366981.5 | 3360.0005 | 5 | 42 | 3.531716 | -2.281902 | 2.921948 | 2.129665 | 12.3855 | 8.022421
2018-03-17 21:59 | 367101.5 | 3480.0008 | 5 | 42 | 3.521469 | -2.281916 | 2.921948 | 2.205732 | 12.3855 | 8.290674
2018-03-17 22:01 | 367221.5 | 3600.0005 | 5 | 42 | 3.509638 | -2.28185 | 2.921948 | 2.281788 | 12.3855 | 8.55807
2018-03-17 22:03 | 367341.5 | 3720.0008 | 5 | 42 | 3.494217 | -2.281845 | 2.921948 | 2.357845 | 12.3855 | 8.824428
2018-03-17 22:05 | 367461.5 | 3840.0009 | 5 | 42 | 3.478999 | -2.281837 | 2.921948 | 2.433909 | 12.3855 | 9.089639
2018-03-17 22:07 | 367581.5 | 3960.001 | 5 | 42 | 3.461388 | -2.282164 | 2.921948 | 2.509967 | 12.3855 | 9.353592
2018-03-17 22:09 | 367701.5 | 4080.0009 | 5 | 42 | 3.439715 | -2.281825 | 2.921948 | 2.586028 | 12.3855 | 9.616101
2018-03-17 22:11 | 367821.5 | 4200.0009 | 5 | 42 | 3.40649 | -2.281827 | 2.921948 | 2.662082 | 12.3855 | 9.876538
2018-03-17 22:13 | 367941.5 | 4320.0004 | 5 | 42 | 3.358117 | -2.281833 | 2.921948 | 2.738144 | 12.3855 | 10.13391
2018-03-17 22:15 | 368061.5 | 4440.0005 | 5 | 42 | 3.281995 | -2.281876 | 2.921948 | 2.814206 | 12.3855 | 10.38671
2018-03-17 22:17 | 368181.5 | 4560.0014 | 5 | 42 | 3.129056 | -2.281884 | 2.921948 | 2.890263 | 12.3855 | 10.63132
2018-03-17 22:18 | 368231.1 | 4609.6161 | 5 | 42 | 2.999993 | -2.281907 | 2.921948 | 2.921709 | 12.3855 | 10.72788
2018-03-17 22:20 | 368351.2 | 120.001 | 6 | 42 | 3.366966 | 0 | 2.921948 | 2.921718 | 12.3855 | 10.72791
2018-03-17 22:22 | 368471.2 | 240.0005 | 6 | 42 | 3.382601 | 0 | 2.921948 | 2.921718 | 12.3855 | 10.72791
2018-03-17 22:23 | 368531.2 | 300.0022 | 6 | 42 | 3.386256 | 0 | 2.921948 | 2.921718 | 12.3855 | 10.72791
2018-03-17 22:23 | 368531.2 | 0.0025 | 7 | 43 | 3.386422 | 0 | 0 | 0 | 0 | 0
2018-03-17 22:25 | 368651.2 | 120.0018 | 2 | 43 | 4.078213 | 4.890021 | 0.1624028 | 2.842e-09 | 0.6434806 | 9.622e-09
2018-03-17 22:27 | 368771.2 | 240.0009 | 2 | 43 | 4.105841 | 4.890052 | 0.3253819 | 2.842e-09 | 1.310212 | 9.622e-09
2018-03-17 22:29 | 368891.2 | 360.001 | 2 | 43 | 4.139059 | 4.889974 | 0.4883788 | 2.842e-09 | 1.982197 | 9.622e-09
2018-03-17 22:31 | 369011.2 | 480.0018 | 2 | 43 | 4.16693 | 4.889962 | 0.6513774 | 2.842e-09 | 2.659257 | 9.622e-09
2018-03-17 22:33 | 369131.2 | 600.0013 | 2 | 43 | 4.189783 | 4.889987 | 0.8143886 | 2.842e-09 | 3.340367 | 9.622e-09
2018-03-17 22:35 | 369251.2 | 720.0009 | 2 | 43 | 4.20027 | 4.684449 | 0.9753482 | 2.842e-09 | 4.016066 | 9.622e-09
2018-03-17 22:37 | 369371.2 | 840.0005 | 2 | 43 | 4.200294 | 4.327178 | 1.125624 | 2.842e-09 | 4.64727 | 9.622e-09
2018-03-17 22:39 | 369491.2 | 960.0007 | 2 | 43 | 4.200272 | 3.95437 | 1.263617 | 2.842e-09 | 5.22688 | 9.622e-09
2018-03-17 22:41 | 369611.2 | 1080.0018 | 2 | 43 | 4.20028 | 3.631742 | 1.389929 | 2.842e-09 | 5.757425 | 9.622e-09
2018-03-17 22:43 | 369731.2 | 1200.0018 | 2 | 43 | 4.200314 | 3.340858 | 1.50605 | 2.842e-09 | 6.245165 | 9.622e-09
2018-03-17 22:44 | 369766.6 | 1235.4058 | 2 | 43 | 4.200293 | 3.259988 | 1.538506 | 2.842e-09 | 6.381488 | 9.622e-09
2018-03-17 22:46 | 369886.7 | 120 | 3 | 43 | 4.220733 | 3.260007 | 1.646783 | 2.842e-09 | 6.83727 | 9.622e-09
2018-03-17 22:48 | 370006.7 | 240.0004 | 3 | 43 | 4.247406 | 3.259986 | 1.755458 | 2.842e-09 | 7.297362 | 9.622e-09
2018-03-17 22:50 | 370126.7 | 360.0001 | 3 | 43 | 4.27623 | 3.260066 | 1.864106 | 2.842e-09 | 7.760403 | 9.622e-09
2018-03-17 22:52 | 370246.7 | 480.0004 | 3 | 43 | 4.306291 | 3.260056 | 1.97277 | 2.842e-09 | 8.22669 | 9.622e-09
2018-03-17 22:54 | 370366.7 | 600.0004 | 3 | 43 | 4.337524 | 3.260058 | 2.081442 | 2.842e-09 | 8.696351 | 9.622e-09
2018-03-17 22:56 | 370486.7 | 720.0009 | 3 | 43 | 4.372757 | 3.260026 | 2.190104 | 2.842e-09 | 9.169545 | 9.622e-09
2018-03-17 22:58 | 370606.7 | 840.0005 | 3 | 43 | 4.400316 | 3.082438 | 2.297791 | 2.842e-09 | 9.642355 | 9.622e-09
2018-03-17 23:00 | 370726.7 | 960.0008 | 3 | 43 | 4.400301 | 2.673697 | 2.393442 | 2.842e-09 | 10.06324 | 9.622e-09
2018-03-17 23:02 | 370846.7 | 1080.0013 | 3 | 43 | 4.400302 | 2.333709 | 2.47673 | 2.842e-09 | 10.42974 | 9.622e-09
2018-03-17 23:04 | 370966.7 | 1200.0004 | 3 | 43 | 4.400279 | 2.038406 | 2.549511 | 2.842e-09 | 10.74999 | 9.622e-09
2018-03-17 23:06 | 371086.7 | 1320.0006 | 3 | 43 | 4.400244 | 1.769049 | 2.612918 | 2.842e-09 | 11.029 | 9.622e-09
2018-03-17 23:08 | 371206.7 | 1440.0017 | 3 | 43 | 4.400216 | 1.543471 | 2.667995 | 2.842e-09 | 11.27136 | 9.622e-09
2018-03-17 23:10 | 371326.7 | 1560.0001 | 3 | 43 | 4.400276 | 1.359662 | 2.716308 | 2.842e-09 | 11.48395 | 9.622e-09
2018-03-17 23:12 | 371446.7 | 1680.0017 | 3 | 43 | 4.400231 | 1.205091 | 2.758974 | 2.842e-09 | 11.67169 | 9.622e-09
2018-03-17 23:14 | 371566.7 | 1800.0008 | 3 | 43 | 4.400215 | 1.067729 | 2.796828 | 2.842e-09 | 11.83825 | 9.622e-09
2018-03-17 23:16 | 371686.7 | 1920.0001 | 3 | 43 | 4.400255 | 0.944108 | 2.830296 | 2.842e-09 | 11.98552 | 9.622e-09
2018-03-17 23:18 | 371806.7 | 2040.0001 | 3 | 43 | 4.400209 | 0.8424149 | 2.860022 | 2.842e-09 | 12.11632 | 9.622e-09
2018-03-17 23:20 | 371926.7 | 2160.0001 | 3 | 43 | 4.400226 | 0.7570772 | 2.88664 | 2.842e-09 | 12.23345 | 9.622e-09
2018-03-17 23:22 | 372046.7 | 2280.0009 | 3 | 43 | 4.400195 | 0.6831942 | 2.910628 | 2.842e-09 | 12.339 | 9.622e-09
2018-03-17 23:23 | 372101.4 | 2334.6886 | 3 | 43 | 4.400256 | 0.6519985 | 2.920764 | 2.842e-09 | 12.3836 | 9.622e-09
2018-03-17 23:25 | 372221.4 | 120.001 | 4 | 43 | 4.332813 | 0 | 2.920764 | 2.842e-09 | 12.3836 | 9.622e-09
2018-03-17 23:27 | 372341.4 | 240.0006 | 4 | 43 | 4.327102 | 0 | 2.920764 | 2.842e-09 | 12.3836 | 9.622e-09
2018-03-17 23:28 | 372401.4 | 300.003 | 4 | 43 | 4.32545 | 0 | 2.920764 | 2.842e-09 | 12.3836 | 9.622e-09
2018-03-17 23:30 | 372521.5 | 120.0013 | 5 | 43 | 4.084715 | -2.281866 | 2.920764 | 0.07605343 | 12.3836 | 0.3131107
2018-03-17 23:32 | 372641.5 | 240.0005 | 5 | 43 | 4.051031 | -2.281841 | 2.920764 | 0.1521163 | 12.3836 | 0.6224846
2018-03-17 23:34 | 372761.5 | 360.0001 | 5 | 43 | 4.01928 | -2.281855 | 2.920764 | 0.228172 | 12.3836 | 0.9293746
2018-03-17 23:36 | 372881.5 | 480.0005 | 5 | 43 | 3.989858 | -2.281873 | 2.920764 | 0.3042396 | 12.3836 | 1.233981
2018-03-17 23:38 | 373001.5 | 600.0014 | 5 | 43 | 3.961565 | -2.281762 | 2.920764 | 0.3802938 | 12.3836 | 1.536343
2018-03-17 23:40 | 373121.5 | 720.0005 | 5 | 43 | 3.934227 | -2.281792 | 2.920764 | 0.4563611 | 12.3836 | 1.836654
2018-03-17 23:42 | 373241.5 | 840.0001 | 5 | 43 | 3.905993 | -2.281876 | 2.920764 | 0.5324155 | 12.3836 | 2.134806
2018-03-17 23:44 | 373361.5 | 960.0001 | 5 | 43 | 3.878191 | -2.281886 | 2.920764 | 0.608474 | 12.3836 | 2.430814
2018-03-17 23:46 | 373481.5 | 1080.0005 | 5 | 43 | 3.851846 | -2.28185 | 2.920764 | 0.6845388 | 12.3836 | 2.724805
2018-03-17 23:48 | 373601.5 | 1200.0009 | 5 | 43 | 3.826334 | -2.282216 | 2.920764 | 0.760597 | 12.3836 | 3.016787
2018-03-17 23:50 | 373721.5 | 1320.001 | 5 | 43 | 3.801775 | -2.281802 | 2.920764 | 0.8366571 | 12.3836 | 3.30688
2018-03-17 23:52 | 373841.5 | 1440.0005 | 5 | 43 | 3.77757 | -2.282193 | 2.920764 | 0.9127249 | 12.3836 | 3.595143
2018-03-17 23:54 | 373961.5 | 1560.0006 | 5 | 43 | 3.756051 | -2.281812 | 2.920764 | 0.9887839 | 12.3836 | 3.881629
2018-03-17 23:56 | 374081.5 | 1680.0005 | 5 | 43 | 3.735863 | -2.281818 | 2.920764 | 1.064838 | 12.3836 | 4.166516
2018-03-17 23:58 | 374201.5 | 1800.0001 | 5 | 43 | 3.717066 | -2.282193 | 2.920764 | 1.140905 | 12.3836 | 4.44998
2018-03-18 | 374321.5 | 1920.0013 | 5 | 43 | 3.697354 | -2.281882 | 2.920764 | 1.21697 | 12.3836 | 4.731984
2018-03-18 00:02 | 374441.5 | 2040.0025 | 5 | 43 | 3.67801 | -2.281833 | 2.920764 | 1.293029 | 12.3836 | 5.012443
2018-03-18 00:04 | 374561.5 | 2160.0013 | 5 | 43 | 3.660758 | -2.281851 | 2.920764 | 1.369086 | 12.3836 | 5.291518
2018-03-18 00:06 | 374681.5 | 2280.0005 | 5 | 43 | 3.645275 | -2.281789 | 2.920764 | 1.445144 | 12.3836 | 5.569345
2018-03-18 00:08 | 374801.5 | 2400.0013 | 5 | 43 | 3.630263 | -2.281902 | 2.920764 | 1.521203 | 12.3836 | 5.846032
2018-03-18 00:10 | 374921.5 | 2520.001 | 5 | 43 | 3.614574 | -2.281891 | 2.920764 | 1.597267 | 12.3836 | 6.121564
2018-03-18 00:12 | 375041.5 | 2640.0013 | 5 | 43 | 3.601096 | -2.281861 | 2.920764 | 1.673323 | 12.3836 | 6.395948
2018-03-18 00:14 | 375161.5 | 2760.0013 | 5 | 43 | 3.589107 | -2.281882 | 2.920764 | 1.749385 | 12.3836 | 6.669391
2018-03-18 00:16 | 375281.5 | 2880.0005 | 5 | 43 | 3.578506 | -2.281864 | 2.920764 | 1.82544 | 12.3836 | 6.941958
2018-03-18 00:18 | 375401.5 | 3000.0001 | 5 | 43 | 3.56683 | -2.281845 | 2.920764 | 1.901504 | 12.3836 | 7.213724
2018-03-18 00:20 | 375521.5 | 3120.0005 | 5 | 43 | 3.555114 | -2.281851 | 2.920764 | 1.977569 | 12.3836 | 7.484572
2018-03-18 00:22 | 375641.5 | 3240.0013 | 5 | 43 | 3.544612 | -2.281827 | 2.920764 | 2.053627 | 12.3836 | 7.754567
2018-03-18 00:24 | 375761.5 | 3360.0017 | 5 | 43 | 3.534839 | -2.281838 | 2.920764 | 2.129684 | 12.3836 | 8.02378
2018-03-18 00:26 | 375881.5 | 3480.0002 | 5 | 43 | 3.523942 | -2.281814 | 2.920764 | 2.205744 | 12.3836 | 8.292241
2018-03-18 00:28 | 376001.5 | 3600.0012 | 5 | 43 | 3.510275 | -2.281882 | 2.920764 | 2.281807 | 12.3836 | 8.559772
2018-03-18 00:30 | 376121.5 | 3720.0013 | 5 | 43 | 3.496653 | -2.281853 | 2.920764 | 2.357869 | 12.3836 | 8.826252
2018-03-18 00:32 | 376241.5 | 3840.0009 | 5 | 43 | 3.481867 | -2.281898 | 2.920764 | 2.433927 | 12.3836 | 9.091648
2018-03-18 00:34 | 376361.5 | 3960.0005 | 5 | 43 | 3.465149 | -2.28188 | 2.920764 | 2.509988 | 12.3836 | 9.355879
2018-03-18 00:36 | 376481.5 | 4080.0014 | 5 | 43 | 3.441226 | -2.282152 | 2.920764 | 2.586047 | 12.3836 | 9.618593
2018-03-18 00:38 | 376601.5 | 4200.0001 | 5 | 43 | 3.407707 | -2.281891 | 2.920764 | 2.662104 | 12.3836 | 9.879093
2018-03-18 00:40 | 376721.5 | 4320.0005 | 5 | 43 | 3.361141 | -2.28185 | 2.920764 | 2.738161 | 12.3836 | 10.13662
2018-03-18 00:42 | 376841.5 | 4440.0025 | 5 | 43 | 3.2865 | -2.281859 | 2.920764 | 2.814227 | 12.3836 | 10.38971
2018-03-18 00:44 | 376961.5 | 4560.0009 | 5 | 43 | 3.13143 | -2.281968 | 2.920764 | 2.890284 | 12.3836 | 10.63463
2018-03-18 00:44 | 377010.8 | 4609.264 | 5 | 43 | 2.999982 | -2.281905 | 2.920764 | 2.921515 | 12.3836 | 10.73057
2018-03-18 00:46 | 377130.8 | 120.0018 | 6 | 43 | 3.364771 | 0 | 2.920764 | 2.921515 | 12.3836 | 10.73057
2018-03-18 00:48 | 377250.8 | 240.0014 | 6 | 43 | 3.380135 | 0 | 2.920764 | 2.921515 | 12.3836 | 10.73057
2018-03-18 00:49 | 377310.8 | 300.0022 | 6 | 43 | 3.383835 | 0 | 2.920764 | 2.921515 | 12.3836 | 10.73057
2018-03-18 00:49 | 377310.8 | 0.0025 | 7 | 44 | 3.38377 | 0 | 0 | 0 | 0 | 0
2018-03-18 00:51 | 377430.9 | 120.0001 | 2 | 44 | 4.075371 | 4.890021 | 0.162391 | 8.9e-10 | 0.642902 | 3.013e-09
2018-03-18 00:53 | 377550.9 | 240.0014 | 2 | 44 | 4.105726 | 4.889989 | 0.3254023 | 8.9e-10 | 1.309491 | 3.013e-09
2018-03-18 00:55 | 377670.9 | 360.001 | 2 | 44 | 4.139899 | 4.890035 | 0.4883921 | 8.9e-10 | 1.981603 | 3.013e-09
2018-03-18 00:57 | 377790.9 | 480.0009 | 2 | 44 | 4.16551 | 4.890038 | 0.6513821 | 8.9e-10 | 2.658528 | 3.013e-09
2018-03-18 00:59 | 377910.9 | 600.003 | 2 | 44 | 4.187742 | 4.890025 | 0.8143747 | 8.9e-10 | 3.339308 | 3.013e-09
2018-03-18 01:01 | 378030.9 | 720.001 | 2 | 44 | 4.20026 | 4.704215 | 0.9758804 | 8.9e-10 | 4.017113 | 3.013e-09
2018-03-18 01:03 | 378150.9 | 840.0005 | 2 | 44 | 4.200318 | 4.303304 | 1.126053 | 8.9e-10 | 4.647882 | 3.013e-09
2018-03-18 01:05 | 378270.9 | 960.0018 | 2 | 44 | 4.200264 | 3.95291 | 1.263512 | 8.9e-10 | 5.225251 | 3.013e-09
2018-03-18 01:07 | 378390.9 | 1080.0005 | 2 | 44 | 4.200283 | 3.63831 | 1.389958 | 8.9e-10 | 5.75636 | 3.013e-09
2018-03-18 01:09 | 378510.9 | 1200.0006 | 2 | 44 | 4.200277 | 3.355008 | 1.506464 | 8.9e-10 | 6.245715 | 3.013e-09
2018-03-18 01:10 | 378550.5 | 1239.626 | 2 | 44 | 4.200283 | 3.25998 | 1.542878 | 8.9e-10 | 6.398665 | 3.013e-09
2018-03-18 01:12 | 378670.5 | 120.0004 | 3 | 44 | 4.223138 | 3.260036 | 1.65116 | 8.9e-10 | 6.854582 | 3.013e-09
2018-03-18 01:14 | 378790.5 | 240.0017 | 3 | 44 | 4.25007 | 3.25998 | 1.759821 | 8.9e-10 | 7.314939 | 3.013e-09
2018-03-18 01:16 | 378910.5 | 360 | 3 | 44 | 4.278005 | 3.259986 | 1.868487 | 8.9e-10 | 7.778272 | 3.013e-09
2018-03-18 01:18 | 379030.5 | 480.0009 | 3 | 44 | 4.307083 | 3.260055 | 1.977147 | 8.9e-10 | 8.244696 | 3.013e-09
2018-03-18 01:20 | 379150.5 | 600.0009 | 3 | 44 | 4.339675 | 3.260018 | 2.0858 | 8.9e-10 | 8.714403 | 3.013e-09
2018-03-18 01:22 | 379270.5 | 720.0017 | 3 | 44 | 4.376953 | 3.259988 | 2.194474 | 8.9e-10 | 9.188011 | 3.013e-09
2018-03-18 01:24 | 379390.5 | 840.0012 | 3 | 44 | 4.40031 | 3.050813 | 2.301682 | 8.9e-10 | 9.658979 | 3.013e-09
2018-03-18 01:26 | 379510.5 | 960.0012 | 3 | 44 | 4.400288 | 2.656444 | 2.396566 | 8.9e-10 | 10.0765 | 3.013e-09
2018-03-18 01:28 | 379630.5 | 1080.0012 | 3 | 44 | 4.400245 | 2.319512 | 2.479424 | 8.9e-10 | 10.4411 | 3.013e-09
2018-03-18 01:30 | 379750.5 | 1200.0004 | 3 | 44 | 4.400266 | 2.011636 | 2.551564 | 8.9e-10 | 10.75854 | 3.013e-09
2018-03-18 01:32 | 379870.5 | 1320.001 | 3 | 44 | 4.400302 | 1.750681 | 2.614103 | 8.9e-10 | 11.03372 | 3.013e-09
2018-03-18 01:34 | 379990.5 | 1440.0009 | 3 | 44 | 4.400285 | 1.536003 | 2.668749 | 8.9e-10 | 11.27418 | 3.013e-09
2018-03-18 01:36 | 380110.5 | 1560.0012 | 3 | 44 | 4.400221 | 1.356667 | 2.716864 | 8.9e-10 | 11.4859 | 3.013e-09
2018-03-18 01:38 | 380230.5 | 1680.0004 | 3 | 44 | 4.400213 | 1.198376 | 2.759413 | 8.9e-10 | 11.67312 | 3.013e-09
2018-03-18 01:40 | 380350.5 | 1800.0013 | 3 | 44 | 4.400245 | 1.055784 | 2.796913 | 8.9e-10 | 11.83814 | 3.013e-09
2018-03-18 01:42 | 380470.5 | 1920 | 3 | 44 | 4.400241 | 0.9392099 | 2.830098 | 8.9e-10 | 11.98416 | 3.013e-09
2018-03-18 01:44 | 380590.5 | 2040.0013 | 3 | 44 | 4.400185 | 0.8399487 | 2.85971 | 8.9e-10 | 12.11446 | 3.013e-09
2018-03-18 01:46 | 380710.5 | 2160.0011 | 3 | 44 | 4.40025 | 0.7576904 | 2.886318 | 8.9e-10 | 12.23154 | 3.013e-09
2018-03-18 01:48 | 380830.5 | 2280.0004 | 3 | 44 | 4.400231 | 0.678586 | 2.910231 | 8.9e-10 | 12.33676 | 3.013e-09
2018-03-18 01:49 | 380871.8 | 2321.2888 | 3 | 44 | 4.400201 | 0.6519966 | 2.917862 | 8.9e-10 | 12.37034 | 3.013e-09
2018-03-18 01:51 | 380991.9 | 120.0008 | 4 | 44 | 4.331995 | 0 | 2.917862 | 8.9e-10 | 12.37034 | 3.013e-09
2018-03-18 01:53 | 381111.9 | 240.0012 | 4 | 44 | 4.326185 | 0 | 2.917862 | 8.9e-10 | 12.37034 | 3.013e-09
2018-03-18 01:54 | 381171.9 | 300.0036 | 4 | 44 | 4.324489 | 0 | 2.917862 | 8.9e-10 | 12.37034 | 3.013e-09
2018-03-18 01:56 | 381291.9 | 120.0014 | 5 | 44 | 4.082541 | -2.281887 | 2.917862 | 0.07605024 | 12.37034 | 0.3129752
2018-03-18 01:58 | 381411.9 | 240.0006 | 5 | 44 | 4.047029 | -2.281886 | 2.917862 | 0.1521081 | 12.37034 | 0.6220955
2018-03-18 02:00 | 381531.9 | 360.0006 | 5 | 44 | 4.01636 | -2.28188 | 2.917862 | 0.2281743 | 12.37034 | 0.9287509
2018-03-18 02:02 | 381651.9 | 480.0006 | 5 | 44 | 3.987351 | -2.281879 | 2.917862 | 0.3042242 | 12.37034 | 1.233085
2018-03-18 02:04 | 381771.9 | 600.0006 | 5 | 44 | 3.959712 | -2.281922 | 2.917862 | 0.3802897 | 12.37034 | 1.535334
2018-03-18 02:06 | 381891.9 | 720.0014 | 5 | 44 | 3.930998 | -2.281863 | 2.917862 | 0.4563478 | 12.37034 | 1.835422
2018-03-18 02:08 | 382011.9 | 840.001 | 5 | 44 | 3.90215 | -2.281843 | 2.917862 | 0.5324066 | 12.37034 | 2.133294
2018-03-18 02:10 | 382131.9 | 960.0002 | 5 | 44 | 3.875557 | -2.281848 | 2.917862 | 0.6084653 | 12.37034 | 2.429068
2018-03-18 02:12 | 382251.9 | 1080.0014 | 5 | 44 | 3.849869 | -2.281904 | 2.917862 | 0.6845265 | 12.37034 | 2.722864
2018-03-18 02:14 | 382371.9 | 1200.001 | 5 | 44 | 3.824104 | -2.281889 | 2.917862 | 0.760592 | 12.37034 | 3.014728
2018-03-18 02:16 | 382491.9 | 1320.0017 | 5 | 44 | 3.797906 | -2.281905 | 2.917862 | 0.8366485 | 12.37034 | 3.304577
2018-03-18 02:18 | 382611.9 | 1440.001 | 5 | 44 | 3.774888 | -2.281886 | 2.917862 | 0.9127152 | 12.37034 | 3.592573
2018-03-18 02:20 | 382731.9 | 1560.0014 | 5 | 44 | 3.754034 | -2.281905 | 2.917862 | 0.9887752 | 12.37034 | 3.878889
2018-03-18 02:22 | 382851.9 | 1680.001 | 5 | 44 | 3.734693 | -2.281873 | 2.917862 | 1.064829 | 12.37034 | 4.163661
2018-03-18 02:24 | 382971.9 | 1800.0006 | 5 | 44 | 3.7148 | -2.281855 | 2.917862 | 1.140891 | 12.37034 | 4.446982
2018-03-18 02:26 | 383091.9 | 1920.001 | 5 | 44 | 3.694454 | -2.281857 | 2.917862 | 1.216946 | 12.37034 | 4.728723
2018-03-18 02:28 | 383211.9 | 2040.0006 | 5 | 44 | 3.676294 | -2.281879 | 2.917862 | 1.293013 | 12.37034 | 5.009048
2018-03-18 02:30 | 383331.9 | 2160.0005 | 5 | 44 | 3.659707 | -2.281827 | 2.917862 | 1.36907 | 12.37034 | 5.288011
2018-03-18 02:32 | 383451.9 | 2280.0001 | 5 | 44 | 3.644097 | -2.281898 | 2.917862 | 1.445126 | 12.37034 | 5.565763
2018-03-18 02:34 | 383571.9 | 2400.0006 | 5 | 44 | 3.627555 | -2.281878 | 2.917862 | 1.521192 | 12.37034 | 5.84233
2018-03-18 02:36 | 383691.9 | 2520.0014 | 5 | 44 | 3.612921 | -2.281927 | 2.917862 | 1.597249 | 12.37034 | 6.117659
2018-03-18 02:38 | 383811.9 | 2640.0013 | 5 | 44 | 3.59994 | -2.281922 | 2.917862 | 1.673307 | 12.37034 | 6.391948
2018-03-18 02:40 | 383931.9 | 2760.0011 | 5 | 44 | 3.588607 | -2.281957 | 2.917862 | 1.749368 | 12.37034 | 6.665327
2018-03-18 02:42 | 384051.9 | 2880.001 | 5 | 44 | 3.576725 | -2.281823 | 2.917862 | 1.825424 | 12.37034 | 6.937819
2018-03-18 02:44 | 384171.9 | 3000.0002 | 5 | 44 | 3.56448 | -2.281939 | 2.917862 | 1.901488 | 12.37034 | 7.209399
2018-03-18 02:46 | 384291.9 | 3120.0002 | 5 | 44 | 3.553828 | -2.281875 | 2.917862 | 1.97755 | 12.37034 | 7.48011
2018-03-18 02:48 | 384411.9 | 3240.0003 | 5 | 44 | 3.543897 | -2.281825 | 2.917862 | 2.053609 | 12.37034 | 7.750024
2018-03-18 02:50 | 384531.9 | 3360.0006 | 5 | 44 | 3.533754 | -2.281857 | 2.917862 | 2.129666 | 12.37034 | 8.019189
2018-03-18 02:52 | 384651.9 | 3480.001 | 5 | 44 | 3.520731 | -2.281853 | 2.917862 | 2.205727 | 12.37034 | 8.287491
2018-03-18 02:54 | 384771.9 | 3600.0007 | 5 | 44 | 3.507996 | -2.28193 | 2.917862 | 2.28179 | 12.37034 | 8.554798
2018-03-18 02:56 | 384891.9 | 3720.0014 | 5 | 44 | 3.495107 | -2.281889 | 2.917862 | 2.357848 | 12.37034 | 8.821125
2018-03-18 02:58 | 385011.9 | 3840.0018 | 5 | 44 | 3.481332 | -2.281905 | 2.917862 | 2.433905 | 12.37034 | 9.086448
2018-03-18 03:00 | 385131.9 | 3960.0006 | 5 | 44 | 3.462502 | -2.281873 | 2.917862 | 2.50997 | 12.37034 | 9.350584
2018-03-18 03:02 | 385251.9 | 4080.0006 | 5 | 44 | 3.436889 | -2.281902 | 2.917862 | 2.586026 | 12.37034 | 9.612977
2018-03-18 03:04 | 385371.9 | 4200.0002 | 5 | 44 | 3.404942 | -2.281932 | 2.917862 | 2.662086 | 12.37034 | 9.873237
2018-03-18 03:06 | 385491.9 | 4320.0011 | 5 | 44 | 3.35874 | -2.281893 | 2.917862 | 2.738147 | 12.37034 | 10.13058
2018-03-18 03:08 | 385611.9 | 4440.0002 | 5 | 44 | 3.281742 | -2.28193 | 2.917862 | 2.814204 | 12.37034 | 10.38341
2018-03-18 03:10 | 385731.9 | 4560.0014 | 5 | 44 | 3.115468 | -2.281925 | 2.917862 | 2.890264 | 12.37034 | 10.62764
2018-03-18 03:10 | 385774.3 | 4602.4046 | 5 | 44 | 2.999983 | -2.281919 | 2.917862 | 2.917139 | 12.37034 | 10.70994
2018-03-18 03:12 | 385894.4 | 120.0007 | 6 | 44 | 3.368116 | 0 | 2.917862 | 2.917139 | 12.37034 | 10.70994
2018-03-18 03:14 | 386014.4 | 240.0015 | 6 | 44 | 3.383656 | 0 | 2.917862 | 2.917139 | 12.37034 | 10.70994
2018-03-18 03:15 | 386074.4 | 300.0036 | 6 | 44 | 3.387264 | 0 | 2.917862 | 2.917139 | 12.37034 | 10.70994
2018-03-18 03:15 | 386074.4 | 0.0025 | 7 | 45 | 3.387187 | 0 | 0 | 0 | 0 | 0
2018-03-18 03:17 | 386194.5 | 120.0009 | 2 | 45 | 4.07525 | 4.890023 | 0.1624046 | 3.9e-11 | 0.6430101 | 1.33e-10
2018-03-18 03:19 | 386314.5 | 240.0023 | 2 | 45 | 4.107305 | 4.889932 | 0.3254052 | 3.9e-11 | 1.309769 | 1.33e-10
2018-03-18 03:21 | 386434.5 | 360.0001 | 2 | 45 | 4.139101 | 4.89 | 0.4883984 | 3.9e-11 | 1.981925 | 1.33e-10
2018-03-18 03:23 | 386554.5 | 480.0005 | 2 | 45 | 4.164232 | 4.889998 | 0.6513637 | 3.9e-11 | 2.658581 | 1.33e-10
2018-03-18 03:25 | 386674.5 | 600.0008 | 2 | 45 | 4.186385 | 4.890052 | 0.8143716 | 3.9e-11 | 3.339144 | 1.33e-10
2018-03-18 03:27 | 386794.5 | 720.0005 | 2 | 45 | 4.200311 | 4.68653 | 0.9757729 | 3.9e-11 | 4.016442 | 1.33e-10
2018-03-18 03:29 | 386914.5 | 840.0009 | 2 | 45 | 4.200278 | 4.307126 | 1.125499 | 3.9e-11 | 4.645333 | 1.33e-10
2018-03-18 03:31 | 387034.5 | 960.0005 | 2 | 45 | 4.200277 | 3.971166 | 1.263396 | 3.9e-11 | 5.224541 | 1.33e-10
2018-03-18 03:33 | 387154.5 | 1080.0013 | 2 | 45 | 4.200252 | 3.667512 | 1.390612 | 3.9e-11 | 5.758888 | 1.33e-10
2018-03-18 03:35 | 387274.5 | 1200.001 | 2 | 45 | 4.200292 | 3.36481 | 1.507828 | 3.9e-11 | 6.251225 | 1.33e-10
2018-03-18 03:36 | 387313.9 | 1239.4684 | 2 | 45 | 4.200252 | 3.259995 | 1.544132 | 3.9e-11 | 6.403711 | 1.33e-10
2018-03-18 03:38 | 387434 | 120.0001 | 3 | 45 | 4.223007 | 3.259976 | 1.652421 | 3.9e-11 | 6.859687 | 1.33e-10
2018-03-18 03:40 | 387554 | 240.001 | 3 | 45 | 4.248654 | 3.260005 | 1.761072 | 3.9e-11 | 7.3199 | 1.33e-10
2018-03-18 03:42 | 387674 | 360.0001 | 3 | 45 | 4.275855 | 3.260007 | 1.869749 | 3.9e-11 | 7.783102 | 1.33e-10
2018-03-18 03:44 | 387794 | 480.0002 | 3 | 45 | 4.305518 | 3.259953 | 1.978408 | 3.9e-11 | 8.249293 | 1.33e-10
2018-03-18 03:46 | 387914 | 600.0002 | 3 | 45 | 4.339973 | 3.25995 | 2.087077 | 3.9e-11 | 8.719003 | 1.33e-10
2018-03-18 03:48 | 388034 | 720.0005 | 3 | 45 | 4.375996 | 3.26002 | 2.195727 | 3.9e-11 | 9.192489 | 1.33e-10
2018-03-18 03:50 | 388154 | 840.0029 | 3 | 45 | 4.400253 | 3.068114 | 2.303196 | 3.9e-11 | 9.664518 | 1.33e-10
2018-03-18 03:52 | 388274 | 960.0014 | 3 | 45 | 4.400297 | 2.676641 | 2.398748 | 3.9e-11 | 10.08498 | 1.33e-10
2018-03-18 03:54 | 388394 | 1080.0005 | 3 | 45 | 4.400291 | 2.321601 | 2.481975 | 3.9e-11 | 10.4512 | 1.33e-10
2018-03-18 03:56 | 388514 | 1200.0018 | 3 | 45 | 4.400278 | 2.009084 | 2.553937 | 3.9e-11 | 10.76785 | 1.33e-10
2018-03-18 03:58 | 388634 | 1320.003 | 3 | 45 | 4.400273 | 1.754841 | 2.616544 | 3.9e-11 | 11.04334 | 1.33e-10
2018-03-18 04:00 | 388754 | 1440.001 | 3 | 45 | 4.400259 | 1.54199 | 2.671367 | 3.9e-11 | 11.28457 | 1.33e-10
2018-03-18 04:02 | 388874 | 1560.0014 | 3 | 45 | 4.400259 | 1.358482 | 2.719656 | 3.9e-11 | 11.49706 | 1.33e-10
2018-03-18 04:04 | 388994 | 1680.0001 | 3 | 45 | 4.400236 | 1.190279 | 2.762088 | 3.9e-11 | 11.68377 | 1.33e-10
2018-03-18 04:06 | 389114 | 1800.0006 | 3 | 45 | 4.400266 | 1.054317 | 2.799424 | 3.9e-11 | 11.84806 | 1.33e-10
2018-03-18 04:08 | 389234 | 1920.0006 | 3 | 45 | 4.400207 | 0.9384298 | 2.832576 | 3.9e-11 | 11.99393 | 1.33e-10
2018-03-18 04:10 | 389354 | 2040.0014 | 3 | 45 | 4.40024 | 0.8419046 | 2.862216 | 3.9e-11 | 12.12436 | 1.33e-10
2018-03-18 04:12 | 389474 | 2160.0009 | 3 | 45 | 4.400223 | 0.7528009 | 2.888779 | 3.9e-11 | 12.24124 | 1.33e-10
2018-03-18 04:14 | 389594 | 2280.0006 | 3 | 45 | 4.400261 | 0.673296 | 2.912477 | 3.9e-11 | 12.34552 | 1.33e-10
2018-03-18 04:15 | 389629.6 | 2315.6597 | 3 | 45 | 4.400214 | 0.6519918 | 2.919034 | 3.9e-11 | 12.37437 | 1.33e-10
2018-03-18 04:17 | 389749.6 | 119.9998 | 4 | 45 | 4.332531 | 0 | 2.919034 | 3.9e-11 | 12.37437 | 1.33e-10
2018-03-18 04:19 | 389869.6 | 240.0003 | 4 | 45 | 4.326738 | 0 | 2.919034 | 3.9e-11 | 12.37437 | 1.33e-10
2018-03-18 04:20 | 389929.6 | 300.0043 | 4 | 45 | 4.325078 | 0 | 2.919034 | 3.9e-11 | 12.37437 | 1.33e-10
2018-03-18 04:22 | 390049.8 | 120.0005 | 5 | 45 | 4.084219 | -2.281848 | 2.919034 | 0.0760563 | 12.37437 | 0.3131619
2018-03-18 04:24 | 390169.8 | 240.0014 | 5 | 45 | 4.049442 | -2.281889 | 2.919034 | 0.1521153 | 12.37437 | 0.6224209
2018-03-18 04:26 | 390289.8 | 360.0013 | 5 | 45 | 4.019389 | -2.281963 | 2.919034 | 0.2281763 | 12.37437 | 0.9292701
2018-03-18 04:28 | 390409.8 | 480.0001 | 5 | 45 | 3.991037 | -2.281889 | 2.919034 | 0.3042382 | 12.37437 | 1.233903
2018-03-18 04:30 | 390529.8 | 600.0009 | 5 | 45 | 3.962284 | -2.28188 | 2.919034 | 0.3802896 | 12.37437 | 1.536343
2018-03-18 04:32 | 390649.8 | 720.0005 | 5 | 45 | 3.93223 | -2.281825 | 2.919034 | 0.4563532 | 12.37437 | 1.836581
2018-03-18 04:34 | 390769.8 | 840.0009 | 5 | 45 | 3.904408 | -2.281971 | 2.919034 | 0.5324161 | 12.37437 | 2.134608
2018-03-18 04:36 | 390889.8 | 960.0017 | 5 | 45 | 3.878112 | -2.28195 | 2.919034 | 0.6084775 | 12.37437 | 2.430574
2018-03-18 04:38 | 391009.8 | 1080.0005 | 5 | 45 | 3.852484 | -2.281935 | 2.919034 | 0.68454 | 12.37437 | 2.72459
2018-03-18 04:40 | 391129.8 | 1200.0009 | 5 | 45 | 3.824944 | -2.281935 | 2.919034 | 0.7606028 | 12.37437 | 3.016589
2018-03-18 04:42 | 391249.8 | 1320.0005 | 5 | 45 | 3.799053 | -2.281878 | 2.919034 | 0.8366582 | 12.37437 | 3.306481
2018-03-18 04:44 | 391369.8 | 1440.0014 | 5 | 45 | 3.7765 | -2.281925 | 2.919034 | 0.9127223 | 12.37437 | 3.59458
2018-03-18 04:46 | 391489.8 | 1560.0009 | 5 | 45 | 3.7561 | -2.281894 | 2.919034 | 0.9887831 | 12.37437 | 3.881036
2018-03-18 04:48 | 391609.8 | 1680.0001 | 5 | 45 | 3.735713 | -2.281851 | 2.919034 | 1.064843 | 12.37437 | 4.165955
2018-03-18 04:50 | 391729.8 | 1800.0005 | 5 | 45 | 3.714384 | -2.281932 | 2.919034 | 1.140905 | 12.37437 | 4.449281
2018-03-18 04:52 | 391849.8 | 1920.0017 | 5 | 45 | 3.695162 | -2.281857 | 2.919034 | 1.216961 | 12.37437 | 4.731043
2018-03-18 04:54 | 391969.8 | 2040.0005 | 5 | 45 | 3.677266 | -2.281884 | 2.919034 | 1.293025 | 12.37437 | 5.01142
2018-03-18 04:56 | 392089.8 | 2160.0005 | 5 | 45 | 3.660843 | -2.2819 | 2.919034 | 1.369085 | 12.37437 | 5.290488
2018-03-18 04:58 | 392209.8 | 2280.0001 | 5 | 45 | 3.643548 | -2.281869 | 2.919034 | 1.445143 | 12.37437 | 5.56828
2018-03-18 05:00 | 392329.8 | 2400.0009 | 5 | 45 | 3.627245 | -2.281893 | 2.919034 | 1.521205 | 12.37437 | 5.844772
2018-03-18 05:02 | 392449.8 | 2520.0013 | 5 | 45 | 3.613067 | -2.281919 | 2.919034 | 1.597264 | 12.37437 | 6.120113
2018-03-18 05:04 | 392569.8 | 2640.0006 | 5 | 45 | 3.600671 | -2.281907 | 2.919034 | 1.673329 | 12.37437 | 6.394457
2018-03-18 05:06 | 392689.8 | 2760.0009 | 5 | 45 | 3.588496 | -2.281898 | 2.919034 | 1.749385 | 12.37437 | 6.66785
2018-03-18 05:08 | 392809.8 | 2880.0005 | 5 | 45 | 3.575228 | -2.281873 | 2.919034 | 1.825447 | 12.37437 | 6.940287
2018-03-18 05:10 | 392929.8 | 3000 | 5 | 45 | 3.563976 | -2.281889 | 2.919034 | 1.901507 | 12.37437 | 7.211781
2018-03-18 05:12 | 393049.8 | 3120.0009 | 5 | 45 | 3.553688 | -2.281866 | 2.919034 | 1.977564 | 12.37437 | 7.482446
2018-03-18 05:14 | 393169.8 | 3240.0009 | 5 | 45 | 3.543943 | -2.281948 | 2.919034 | 2.053626 | 12.37437 | 7.752389
2018-03-18 05:16 | 393289.8 | 3360.0002 | 5 | 45 | 3.532124 | -2.281912 | 2.919034 | 2.129684 | 12.37437 | 8.021506
2018-03-18 05:18 | 393409.8 | 3480 | 5 | 45 | 3.519557 | -2.281927 | 2.919034 | 2.205747 | 12.37437 | 8.28968
2018-03-18 05:20 | 393529.8 | 3600.0009 | 5 | 45 | 3.50764 | -2.281916 | 2.919034 | 2.281809 | 12.37437 | 8.556931
2018-03-18 05:22 | 393649.8 | 3720.0001 | 5 | 45 | 3.495625 | -2.281891 | 2.919034 | 2.357867 | 12.37437 | 8.823256
2018-03-18 05:24 | 393769.8 | 3840.0009 | 5 | 45 | 3.480608 | -2.281896 | 2.919034 | 2.43393 | 12.37437 | 9.088604
2018-03-18 05:26 | 393889.8 | 3960.0001 | 5 | 45 | 3.459859 | -2.281917 | 2.919034 | 2.509986 | 12.37437 | 9.352557
2018-03-18 05:28 | 394009.8 | 4080.0014 | 5 | 45 | 3.436366 | -2.281889 | 2.919034 | 2.586048 | 12.37437 | 9.614857
2018-03-18 05:30 | 394129.8 | 4200.0001 | 5 | 45 | 3.405265 | -2.282193 | 2.919034 | 2.662099 | 12.37437 | 9.875078
2018-03-18 05:32 | 394249.8 | 4320.0017 | 5 | 45 | 3.360088 | -2.281912 | 2.919034 | 2.738164 | 12.37437 | 10.13253
2018-03-18 05:34 | 394369.8 | 4440.0001 | 5 | 45 | 3.280741 | -2.28197 | 2.919034 | 2.814221 | 12.37437 | 10.38539
2018-03-18 05:36 | 394489.8 | 4560.0001 | 5 | 45 | 3.118623 | -2.281932 | 2.919034 | 2.890285 | 12.37437 | 10.62961
2018-03-18 05:36 | 394534.6 | 4604.8717 | 5 | 45 | 2.999993 | -2.281977 | 2.919034 | 2.918727 | 12.37437 | 10.71676
2018-03-18 05:38 | 394654.6 | 119.9998 | 6 | 45 | 3.369876 | 0 | 2.919034 | 2.918727 | 12.37437 | 10.71676
2018-03-18 05:40 | 394774.7 | 240.0002 | 6 | 45 | 3.385528 | 0 | 2.919034 | 2.918727 | 12.37437 | 10.71676
2018-03-18 05:41 | 394834.7 | 300.001 | 6 | 45 | 3.389281 | 0 | 2.919034 | 2.918727 | 12.37437 | 10.71676
2018-03-18 05:41 | 394834.7 | 0.0025 | 7 | 46 | 3.389303 | 0 | 0 | 0 | 0 | 0
2018-03-18 05:43 | 394954.7394 | 120.0005 | 2 | 46 | 4.078691 | 4.889977 | 0.1624011 | 1.413e-09 | 0.6434675 | 4.79e-09
2018-03-18 05:45 | 395074.7406 | 240.0017 | 2 | 46 | 4.108398 | 4.890002 | 0.3254049 | 1.413e-09 | 1.310602 | 4.79e-09
2018-03-18 05:47 | 395194.7403 | 360.0014 | 2 | 46 | 4.139947 | 4.890019 | 0.488394 | 1.413e-09 | 1.982895 | 4.79e-09
2018-03-18 05:49 | 395314.7395 | 480.0006 | 2 | 46 | 4.164523 | 4.890002 | 0.6513725 | 1.413e-09 | 2.659669 | 4.79e-09
2018-03-18 05:51 | 395434.7419 | 600.003 | 2 | 46 | 4.188862 | 4.889995 | 0.8143752 | 1.413e-09 | 3.340438 | 4.79e-09
2018-03-18 05:53 | 395554.7403 | 720.0014 | 2 | 46 | 4.200269 | 4.647763 | 0.9748619 | 1.413e-09 | 4.014141 | 4.79e-09
2018-03-18 05:55 | 395674.7418 | 840.0029 | 2 | 46 | 4.200271 | 4.296325 | 1.123904 | 1.413e-09 | 4.640162 | 4.79e-09
2018-03-18 05:57 | 395794.739 | 960.0001 | 2 | 46 | 4.200264 | 3.968234 | 1.261488 | 1.413e-09 | 5.218054 | 4.79e-09
2018-03-18 05:59 | 395914.7404 | 1080.0015 | 2 | 46 | 4.200266 | 3.653602 | 1.388539 | 1.413e-09 | 5.751704 | 4.79e-09
2018-03-18 06:01 | 396034.7394 | 1200.0005 | 2 | 46 | 4.200263 | 3.332307 | 1.504976 | 1.413e-09 | 6.24077 | 4.79e-09
2018-03-18 06:02 | 396063.7972 | 1229.0583 | 2 | 46 | 4.200285 | 3.259997 | 1.531577 | 1.413e-09 | 6.352502 | 4.79e-09
2018-03-18 06:04 | 396183.8 | 120.0001 | 3 | 46 | 4.221821 | 3.259994 | 1.639858 | 1.413e-09 | 6.808378 | 4.79e-09
2018-03-18 06:06 | 396303.8 | 240.0005 | 3 | 46 | 4.246703 | 3.26003 | 1.748527 | 1.413e-09 | 7.2685 | 4.79e-09
2018-03-18 06:08 | 396423.8 | 360.0003 | 3 | 46 | 4.273304 | 3.260013 | 1.857187 | 1.413e-09 | 7.731358 | 4.79e-09
2018-03-18 06:10 | 396543.8 | 480.0005 | 3 | 46 | 4.304256 | 3.260053 | 1.965851 | 1.413e-09 | 8.197348 | 4.79e-09
2018-03-18 06:12 | 396663.8 | 600.0013 | 3 | 46 | 4.337882 | 3.260009 | 2.074507 | 1.413e-09 | 8.666856 | 4.79e-09
2018-03-18 06:14 | 396783.8 | 720.0005 | 3 | 46 | 4.372837 | 3.25998 | 2.183173 | 1.413e-09 | 9.140115 | 4.79e-09
2018-03-18 06:16 | 396903.8 | 840.003 | 3 | 46 | 4.40032 | 3.120687 | 2.291235 | 1.413e-09 | 9.6145 | 4.79e-09
2018-03-18 06:18 | 397023.8 | 960.0001 | 3 | 46 | 4.400289 | 2.704144 | 2.388077 | 1.413e-09 | 10.04063 | 4.79e-09
2018-03-18 06:20 | 397143.8 | 1080.0013 | 3 | 46 | 4.400288 | 2.335465 | 2.471925 | 1.413e-09 | 10.40959 | 4.79e-09
2018-03-18 06:22 | 397263.8 | 1200.001 | 3 | 46 | 4.40027 | 2.034933 | 2.544598 | 1.413e-09 | 10.72937 | 4.79e-09
2018-03-18 06:24 | 397383.8 | 1320.0005 | 3 | 46 | 4.40027 | 1.780043 | 2.608037 | 1.413e-09 | 11.00852 | 4.79e-09
2018-03-18 06:26 | 397503.8 | 1440.0013 | 3 | 46 | 4.400274 | 1.565437 | 2.663734 | 1.413e-09 | 11.2536 | 4.79e-09
2018-03-18 06:28 | 397623.8 | 1560.0006 | 3 | 46 | 4.400264 | 1.370801 | 2.712611 | 1.413e-09 | 11.46867 | 4.79e-09
2018-03-18 06:30 | 397743.8 | 1680.0009 | 3 | 46 | 4.400245 | 1.204552 | 2.755419 | 1.413e-09 | 11.65704 | 4.79e-09
2018-03-18 06:32 | 397863.8 | 1800.0006 | 3 | 46 | 4.400255 | 1.068958 | 2.793235 | 1.413e-09 | 11.82344 | 4.79e-09
2018-03-18 06:34 | 397983.8 | 1920.0006 | 3 | 46 | 4.400209 | 0.9542179 | 2.826885 | 1.413e-09 | 11.97151 | 4.79e-09
2018-03-18 06:36 | 398103.8 | 2040.0029 | 3 | 46 | 4.400224 | 0.8529263 | 2.856983 | 1.413e-09 | 12.10394 | 4.79e-09
2018-03-18 06:38 | 398223.8 | 2160.0009 | 3 | 46 | 4.40019 | 0.7588282 | 2.883816 | 1.413e-09 | 12.22202 | 4.79e-09
2018-03-18 06:40 | 398343.8 | 2280.0015 | 3 | 46 | 4.400215 | 0.682168 | 2.907799 | 1.413e-09 | 12.32754 | 4.79e-09
2018-03-18 06:41 | 398397.2 | 2333.419 | 3 | 46 | 4.400226 | 0.6519966 | 2.917692 | 1.413e-09 | 12.37108 | 4.79e-09
2018-03-18 06:43 | 398517.3 | 120.0002 | 4 | 46 | 4.332408 | 0 | 2.917696 | 1.413e-09 | 12.3711 | 4.79e-09
2018-03-18 06:45 | 398637.3 | 240.001 | 4 | 46 | 4.32658 | 0 | 2.917696 | 1.413e-09 | 12.3711 | 4.79e-09
2018-03-18 06:46 | 398697.3 | 300.0022 | 4 | 46 | 4.324913 | 0 | 2.917696 | 1.413e-09 | 12.3711 | 4.79e-09
2018-03-18 06:48 | 398817.4 | 120.0002 | 5 | 46 | 4.082793 | -2.281866 | 2.917696 | 0.07605555 | 12.3711 | 0.3130392
2018-03-18 06:50 | 398937.4 | 240.0006 | 5 | 46 | 4.049 | -2.282156 | 2.917696 | 0.1521142 | 12.3711 | 0.6222342
2018-03-18 06:52 | 399057.4 | 360.0009 | 5 | 46 | 4.019672 | -2.281857 | 2.917696 | 0.2281776 | 12.3711 | 0.929081
2018-03-18 06:54 | 399177.4 | 480.0009 | 5 | 46 | 3.990808 | -2.281868 | 2.917696 | 0.3042305 | 12.3711 | 1.233695
2018-03-18 06:56 | 399297.4 | 600.0013 | 5 | 46 | 3.960528 | -2.281873 | 2.917696 | 0.3802879 | 12.3711 | 1.536082
2018-03-18 06:58 | 399417.4 | 720.0005 | 5 | 46 | 3.931859 | -2.281943 | 2.917696 | 0.4563515 | 12.3711 | 1.836231
2018-03-18 07:00 | 399537.4 | 840.0001 | 5 | 46 | 3.904642 | -2.28188 | 2.917696 | 0.532408 | 12.3711 | 2.13423
2018-03-18 07:02 | 399657.4 | 960.0025 | 5 | 46 | 3.879013 | -2.281886 | 2.917696 | 0.6084688 | 12.3711 | 2.430245
2018-03-18 07:04 | 399777.4 | 1080.0005 | 5 | 46 | 3.852052 | -2.281896 | 2.917696 | 0.6845308 | 12.3711 | 2.724284
2018-03-18 07:06 | 399897.4 | 1200.0009 | 5 | 46 | 3.824357 | -2.281864 | 2.917696 | 0.7605886 | 12.3711 | 3.016192
2018-03-18 07:08 | 400017.4 | 1320.0003 | 5 | 46 | 3.799636 | -2.281848 | 2.917696 | 0.836647 | 12.3711 | 3.30611
2018-03-18 07:10 | 400137.4 | 1440.0006 | 5 | 46 | 3.777844 | -2.281902 | 2.917696 | 0.9127078 | 12.3711 | 3.594263
2018-03-18 07:12 | 400257.4 | 1560.0001 | 5 | 46 | 3.757109 | -2.281879 | 2.917696 | 0.9887666 | 12.3711 | 3.880814
2018-03-18 07:14 | 400377.4 | 1680.0006 | 5 | 46 | 3.73526 | -2.281925 | 2.917696 | 1.064825 | 12.3711 | 4.165749
2018-03-18 07:16 | 400497.4 | 1800 | 5 | 46 | 3.715278 | -2.281886 | 2.917696 | 1.140883 | 12.3711 | 4.449073
2018-03-18 07:18 | 400617.4 | 1920.0014 | 5 | 46 | 3.696668 | -2.281925 | 2.917696 | 1.216952 | 12.3711 | 4.730975
2018-03-18 07:20 | 400737.4 | 2040.0009 | 5 | 46 | 3.679392 | -2.281853 | 2.917696 | 1.293007 | 12.3711 | 5.011468
2018-03-18 07:22 | 400857.4 | 2160.0013 | 5 | 46 | 3.661625 | -2.281884 | 2.917696 | 1.36907 | 12.3711 | 5.290665
2018-03-18 07:24 | 400977.4 | 2280.0001 | 5 | 46 | 3.644035 | -2.282177 | 2.917696 | 1.445135 | 12.3711 | 5.568502
2018-03-18 07:26 | 401097.4 | 2400.0005 | 5 | 46 | 3.62883 | -2.281833 | 2.917696 | 1.521191 | 12.3711 | 5.845062
2018-03-18 07:28 | 401217.4 | 2520.0005 | 5 | 46 | 3.61533 | -2.281869 | 2.917696 | 1.59725 | 12.3711 | 6.120539
2018-03-18 07:30 | 401337.4 | 2640.0009 | 5 | 46 | 3.602495 | -2.281837 | 2.917696 | 1.673312 | 12.3711 | 6.39504
2018-03-18 07:32 | 401457.4 | 2760.001 | 5 | 46 | 3.588772 | -2.281879 | 2.917696 | 1.74937 | 12.3711 | 6.668519
2018-03-18 07:34 | 401577.4 | 2880.0017 | 5 | 46 | 3.576736 | -2.28215 | 2.917696 | 1.825432 | 12.3711 | 6.941021
2018-03-18 07:36 | 401697.4 | 3000.0001 | 5 | 46 | 3.566128 | -2.28188 | 2.917696 | 1.901491 | 12.3711 | 7.212656
2018-03-18 07:38 | 401817.4 | 3120.0005 | 5 | 46 | 3.556607 | -2.281816 | 2.917696 | 1.977548 | 12.3711 | 7.483527
2018-03-18 07:40 | 401937.4 | 3240.0002 | 5 | 46 | 3.545709 | -2.281884 | 2.917696 | 2.053607 | 12.3711 | 7.753636
2018-03-18 07:42 | 402057.4 | 3360.0013 | 5 | 46 | 3.53345 | -2.281873 | 2.917696 | 2.129672 | 12.3711 | 8.022868
2018-03-18 07:44 | 402177.4 | 3480.001 | 5 | 46 | 3.522177 | -2.28188 | 2.917696 | 2.205729 | 12.3711 | 8.29118
2018-03-18 07:46 | 402297.4 | 3600.0014 | 5 | 46 | 3.51099 | -2.281864 | 2.917696 | 2.28179 | 12.3711 | 8.558648
2018-03-18 07:48 | 402417.4 | 3720.0013 | 5 | 46 | 3.498422 | -2.281904 | 2.917696 | 2.357846 | 12.3711 | 8.825226
2018-03-18 07:50 | 402537.4 | 3840.0009 | 5 | 46 | 3.481431 | -2.281816 | 2.917696 | 2.433908 | 12.3711 | 9.090705
2018-03-18 07:52 | 402657.4 | 3960.0009 | 5 | 46 | 3.462403 | -2.281823 | 2.917696 | 2.509968 | 12.3711 | 9.35479
2018-03-18 07:54 | 402777.4 | 4080.0017 | 5 | 46 | 3.439694 | -2.281853 | 2.917696 | 2.586028 | 12.3711 | 9.617316
2018-03-18 07:56 | 402897.4 | 4200.0002 | 5 | 46 | 3.409704 | -2.281879 | 2.917696 | 2.662081 | 12.3711 | 9.877844
2018-03-18 07:58 | 403017.4 | 4320.0014 | 5 | 46 | 3.36196 | -2.281909 | 2.917696 | 2.738142 | 12.3711 | 10.13554
2018-03-18 08:00 | 403137.4 | 4440.0013 | 5 | 46 | 3.281019 | -2.281886 | 2.917696 | 2.814206 | 12.3711 | 10.38844
2018-03-18 08:02 | 403257.4 | 4560.0005 | 5 | 46 | 3.120668 | -2.281879 | 2.917696 | 2.890259 | 12.3711 | 10.63275
2018-03-18 08:03 | 403302.6 | 4605.2254 | 5 | 46 | 2.999997 | -2.281891 | 2.917696 | 2.918926 | 12.3711 | 10.72063
2018-03-18 08:05 | 403422.6 | 120.0007 | 6 | 46 | 3.365985 | 0 | 2.917696 | 2.918926 | 12.3711 | 10.72063
2018-03-18 08:07 | 403542.6 | 239.9999 | 6 | 46 | 3.381492 | 0 | 2.917696 | 2.918926 | 12.3711 | 10.72063
2018-03-18 08:08 | 403602.6 | 300.0028 | 6 | 46 | 3.385321 | 0 | 2.917696 | 2.918926 | 12.3711 | 10.72063
2018-03-18 08:08 | 403602.7 | 0.0024 | 7 | 47 | 3.385399 | 0 | 0 | 0 | 0 | 0
2018-03-18 08:10 | 403722.7 | 120.0002 | 2 | 47 | 4.077584 | 4.889989 | 0.1624009 | 5.26e-10 | 0.6432213 | 1.782e-09
2018-03-18 08:12 | 403842.7 | 240.0002 | 2 | 47 | 4.106734 | 4.890037 | 0.325395 | 5.26e-10 | 1.310069 | 1.782e-09
2018-03-18 08:14 | 403962.7 | 360.0015 | 2 | 47 | 4.137464 | 4.890061 | 0.4883974 | 5.26e-10 | 1.982084 | 1.782e-09
2018-03-18 08:16 | 404082.7 | 480.001 | 2 | 47 | 4.164034 | 4.890004 | 0.6513683 | 5.26e-10 | 2.658561 | 1.782e-09
2018-03-18 08:18 | 404202.7 | 600.0007 | 2 | 47 | 4.190004 | 4.889998 | 0.8143809 | 5.26e-10 | 3.339486 | 1.782e-09
2018-03-18 08:20 | 404322.7 | 720.0002 | 2 | 47 | 4.200254 | 4.658395 | 0.9749831 | 5.26e-10 | 4.013719 | 1.782e-09
2018-03-18 08:22 | 404442.7 | 840.0015 | 2 | 47 | 4.200306 | 4.307069 | 1.124316 | 5.26e-10 | 4.640958 | 1.782e-09
2018-03-18 08:24 | 404562.7 | 960.001 | 2 | 47 | 4.200308 | 3.975976 | 1.262379 | 5.26e-10 | 5.220865 | 1.782e-09
2018-03-18 08:26 | 404682.7 | 1080.001 | 2 | 47 | 4.200284 | 3.637538 | 1.389296 | 5.26e-10 | 5.753952 | 1.782e-09
2018-03-18 08:28 | 404802.7 | 1200.0002 | 2 | 47 | 4.200274 | 3.327447 | 1.505205 | 5.26e-10 | 6.240801 | 1.782e-09
2018-03-18 08:28 | 404831.2 | 1228.4783 | 2 | 47 | 4.200301 | 3.259986 | 1.531272 | 5.26e-10 | 6.350293 | 1.782e-09
2018-03-18 08:30 | 404951.2 | 120.0017 | 3 | 47 | 4.221421 | 3.260091 | 1.639565 | 5.26e-10 | 6.806194 | 1.782e-09
2018-03-18 08:32 | 405071.2 | 240.0009 | 3 | 47 | 4.245734 | 3.260039 | 1.748219 | 5.26e-10 | 7.266163 | 1.782e-09
2018-03-18 08:34 | 405191.2 | 360.0005 | 3 | 47 | 4.273884 | 3.260005 | 1.85689 | 5.26e-10 | 7.729035 | 1.782e-09
2018-03-18 08:36 | 405311.2 | 480.0012 | 3 | 47 | 4.305599 | 3.260011 | 1.965554 | 5.26e-10 | 8.195167 | 1.782e-09
2018-03-18 08:38 | 405431.2 | 600.0005 | 3 | 47 | 4.337955 | 3.260074 | 2.074216 | 5.26e-10 | 8.664764 | 1.782e-09
2018-03-18 08:40 | 405551.2 | 720.0017 | 3 | 47 | 4.372201 | 3.259973 | 2.182879 | 5.26e-10 | 9.137995 | 1.782e-09
2018-03-18 08:42 | 405671.2 | 840.0005 | 3 | 47 | 4.400309 | 3.121879 | 2.290958 | 5.26e-10 | 9.612391 | 1.782e-09
2018-03-18 08:44 | 405791.2 | 960.0005 | 3 | 47 | 4.40031 | 2.68533 | 2.387484 | 5.26e-10 | 10.03713 | 1.782e-09
2018-03-18 08:46 | 405911.2 | 1080.0005 | 3 | 47 | 4.400324 | 2.334832 | 2.470942 | 5.26e-10 | 10.40437 | 1.782e-09
2018-03-18 08:48 | 406031.2 | 1200.0017 | 3 | 47 | 4.400321 | 2.037694 | 2.543664 | 5.26e-10 | 10.72437 | 1.782e-09
2018-03-18 08:50 | 406151.2 | 1320.0005 | 3 | 47 | 4.400264 | 1.785724 | 2.607299 | 5.26e-10 | 11.00438 | 1.782e-09
2018-03-18 08:52 | 406271.2 | 1440.0012 | 3 | 47 | 4.400242 | 1.560078 | 2.663018 | 5.26e-10 | 11.24956 | 1.782e-09
2018-03-18 08:54 | 406391.2 | 1560.0013 | 3 | 47 | 4.400285 | 1.364386 | 2.711638 | 5.26e-10 | 11.4635 | 1.782e-09
2018-03-18 08:56 | 406511.2 | 1680.0016 | 3 | 47 | 4.400239 | 1.205103 | 2.754382 | 5.26e-10 | 11.65159 | 1.782e-09
2018-03-18 08:58 | 406631.2 | 1800.0021 | 3 | 47 | 4.400242 | 1.072577 | 2.792266 | 5.26e-10 | 11.81828 | 1.782e-09
2018-03-18 09:00 | 406751.2 | 1920.0008 | 3 | 47 | 4.400225 | 0.9560623 | 2.826047 | 5.26e-10 | 11.96693 | 1.782e-09
2018-03-18 09:02 | 406871.2 | 2040.0008 | 3 | 47 | 4.400231 | 0.8484612 | 2.856105 | 5.26e-10 | 12.09919 | 1.782e-09
2018-03-18 09:04 | 406991.2 | 2160.0016 | 3 | 47 | 4.400253 | 0.7595549 | 2.882844 | 5.26e-10 | 12.21685 | 1.782e-09
2018-03-18 09:06 | 407111.2 | 2280 | 3 | 47 | 4.400182 | 0.6829605 | 2.906854 | 5.26e-10 | 12.3225 | 1.782e-09
2018-03-18 09:07 | 407169.7 | 2338.4921 | 3 | 47 | 4.400234 | 0.6519966 | 2.917693 | 5.26e-10 | 12.37019 | 1.782e-09
2018-03-18 09:09 | 407289.8 | 120.0008 | 4 | 47 | 4.332226 | 0 | 2.917693 | 5.26e-10 | 12.37019 | 1.782e-09
2018-03-18 09:11 | 407409.8 | 240.0004 | 4 | 47 | 4.326387 | 0 | 2.917693 | 5.26e-10 | 12.37019 | 1.782e-09
2018-03-18 09:12 | 407469.8 | 300.0037 | 4 | 47 | 4.324766 | 0 | 2.917693 | 5.26e-10 | 12.37019 | 1.782e-09
2018-03-18 09:14 | 407589.9 | 120.0002 | 5 | 47 | 4.081299 | -2.281838 | 2.917693 | 0.07605232 | 12.37019 | 0.3129051
2018-03-18 09:16 | 407709.9 | 240.001 | 5 | 47 | 4.047934 | -2.281837 | 2.917693 | 0.1521156 | 12.37019 | 0.6220139
2018-03-18 09:18 | 407829.9 | 360.0006 | 5 | 47 | 4.018384 | -2.282161 | 2.917693 | 0.2281714 | 12.37019 | 0.928758
2018-03-18 09:20 | 407949.9 | 480.0014 | 5 | 47 | 3.987831 | -2.281857 | 2.917693 | 0.3042325 | 12.37019 | 1.233248
2018-03-18 09:22 | 408069.9 | 600.001 | 5 | 47 | 3.958313 | -2.281857 | 2.917693 | 0.380293 | 12.37019 | 1.535424
2018-03-18 09:24 | 408189.9 | 720.001 | 5 | 47 | 3.930279 | -2.281868 | 2.917693 | 0.4563487 | 12.37019 | 1.835404
2018-03-18 09:26 | 408309.9 | 840.0006 | 5 | 47 | 3.903811 | -2.282184 | 2.917693 | 0.5324072 | 12.37019 | 2.133323
2018-03-18 09:28 | 408429.9 | 960.0002 | 5 | 47 | 3.87707 | -2.281815 | 2.917693 | 0.6084729 | 12.37019 | 2.429261
2018-03-18 09:30 | 408549.9 | 1080.0018 | 5 | 47 | 3.849028 | -2.281879 | 2.917693 | 0.6845348 | 12.37019 | 2.723087
2018-03-18 09:32 | 408669.9 | 1200.0006 | 5 | 47 | 3.822626 | -2.281848 | 2.917693 | 0.7605947 | 12.37019 | 3.014831
2018-03-18 09:34 | 408789.9 | 1320.0002 | 5 | 47 | 3.798481 | -2.281766 | 2.917693 | 0.8366476 | 12.37019 | 3.304613
2018-03-18 09:36 | 408909.9 | 1440.0006 | 5 | 47 | 3.776598 | -2.281843 | 2.917693 | 0.9127134 | 12.37019 | 3.592712
2018-03-18 09:38 | 409029.9 | 1560.0006 | 5 | 47 | 3.754195 | -2.281894 | 2.917693 | 0.9887749 | 12.37019 | 3.879122
2018-03-18 09:40 | 409149.9 | 1680.0006 | 5 | 47 | 3.733202 | -2.281864 | 2.917693 | 1.064837 | 12.37019 | 4.163859
2018-03-18 09:42 | 409269.9 | 1800.0003 | 5 | 47 | 3.713844 | -2.281889 | 2.917693 | 1.140893 | 12.37019 | 4.447048
2018-03-18 09:44 | 409389.9 | 1920.0006 | 5 | 47 | 3.695982 | -2.281859 | 2.917693 | 1.216956 | 12.37019 | 4.728848
2018-03-18 09:46 | 409509.9 | 2040.0022 | 5 | 47 | 3.67771 | -2.281868 | 2.917693 | 1.293018 | 12.37019 | 5.009283
2018-03-18 09:48 | 409629.9 | 2160.0018 | 5 | 47 | 3.659058 | -2.281886 | 2.917693 | 1.369084 | 12.37019 | 5.288309
2018-03-18 09:50 | 409749.9 | 2280.0001 | 5 | 47 | 3.642792 | -2.281939 | 2.917693 | 1.445136 | 12.37019 | 5.565959
2018-03-18 09:52 | 409869.9 | 2400.0006 | 5 | 47 | 3.62812 | -2.281932 | 2.917693 | 1.521195 | 12.37019 | 5.842455
2018-03-18 09:54 | 409989.9 | 2520.0002 | 5 | 47 | 3.61454 | -2.281861 | 2.917693 | 1.597262 | 12.37019 | 6.117919
2018-03-18 09:56 | 410109.9 | 2640.0015 | 5 | 47 | 3.600115 | -2.28185 | 2.917693 | 1.673323 | 12.37019 | 6.392306
2018-03-18 09:58 | 410229.9 | 2760.0003 | 5 | 47 | 3.587238 | -2.281879 | 2.917693 | 1.749375 | 12.37019 | 6.665594
2018-03-18 10:00 | 410349.9 | 2880.0014 | 5 | 47 | 3.575903 | -2.281809 | 2.917693 | 1.825438 | 12.37019 | 6.93801
2018-03-18 10:02 | 410469.9 | 3000.0002 | 5 | 47 | 3.565941 | -2.281902 | 2.917693 | 1.901496 | 12.37019 | 7.209604
2018-03-18 10:04 | 410589.9 | 3120.0006 | 5 | 47 | 3.555151 | -2.281953 | 2.917693 | 1.97756 | 12.37019 | 7.480446
2018-03-18 10:06 | 410709.9 | 3240.0014 | 5 | 47 | 3.542943 | -2.281884 | 2.917693 | 2.053623 | 12.37019 | 7.750392
2018-03-18 10:08 | 410829.9 | 3360.0011 | 5 | 47 | 3.532104 | -2.281814 | 2.917693 | 2.129678 | 12.37019 | 8.019437
2018-03-18 10:10 | 410949.9 | 3480.0011 | 5 | 47 | 3.521442 | -2.281911 | 2.917693 | 2.205746 | 12.37019 | 8.287706
2018-03-18 10:12 | 411069.9 | 3600.0018 | 5 | 47 | 3.510258 | -2.281792 | 2.917693 | 2.281806 | 12.37019 | 8.555141
2018-03-18 10:14 | 411189.9 | 3720.001 | 5 | 47 | 3.495676 | -2.281868 | 2.917693 | 2.357862 | 12.37019 | 8.82159
2018-03-18 10:16 | 411309.9 | 3840.0014 | 5 | 47 | 3.479537 | -2.28182 | 2.917693 | 2.433927 | 12.37019 | 9.086872
2018-03-18 10:18 | 411429.9 | 3960.001 | 5 | 47 | 3.461529 | -2.281904 | 2.917693 | 2.509991 | 12.37019 | 9.350877
2018-03-18 10:20 | 411549.9 | 4080.0006 | 5 | 47 | 3.439825 | -2.2819 | 2.917693 | 2.586052 | 12.37019 | 9.61337
2018-03-18 10:22 | 411669.9 | 4200.001 | 5 | 47 | 3.407824 | -2.282001 | 2.917693 | 2.662107 | 12.37019 | 9.87386
2018-03-18 10:24 | 411789.9 | 4320.001 | 5 | 47 | 3.357517 | -2.282113 | 2.917693 | 2.738176 | 12.37019 | 10.1313
2018-03-18 10:26 | 411909.9 | 4440.0007 | 5 | 47 | 3.279088 | -2.281875 | 2.917693 | 2.814235 | 12.37019 | 10.38396
2018-03-18 10:28 | 412029.9 | 4560.0018 | 5 | 47 | 3.117932 | -2.281889 | 2.917693 | 2.890295 | 12.37019 | 10.62812
2018-03-18 10:29 | 412074 | 4604.1047 | 5 | 47 | 2.999983 | -2.281893 | 2.917693 | 2.918247 | 12.37019 | 10.71377
2018-03-18 10:31 | 412193.9851 | 120.0013 | 6 | 47 | 3.364532 | 0 | 2.917693 | 2.918247 | 12.37019 | 10.71377
2018-03-18 10:33 | 412313.9851 | 240.0013 | 6 | 47 | 3.380075 | 0 | 2.917693 | 2.918247 | 12.37019 | 10.71377
2018-03-18 10:34 | 412373.9867 | 300.0029 | 6 | 47 | 3.383758 | 0 | 2.917693 | 2.918247 | 12.37019 | 10.71377
2018-03-18 10:34 | 412374 | 0.0024 | 7 | 48 | 3.383981 | 0 | 0 | 0 | 0 | 0
2018-03-18 10:36 | 412494.1 | 120.0001 | 2 | 48 | 4.07676 | 4.890077 | 0.162385 | 0 | 0.6430077 | 0
2018-03-18 10:38 | 412614.1 | 240.0001 | 2 | 48 | 4.104765 | 4.890067 | 0.3253999 | 0 | 1.309734 | 0
2018-03-18 10:40 | 412734.1 | 360.0002 | 2 | 48 | 4.136869 | 4.889998 | 0.4883769 | 0 | 1.981397 | 0
2018-03-18 10:42 | 412854.1 | 480.0001 | 2 | 48 | 4.165472 | 4.889997 | 0.6513799 | 0 | 2.658109 | 0
2018-03-18 10:44 | 412974.1 | 600.0001 | 2 | 48 | 4.188941 | 4.89005 | 0.8143732 | 0 | 3.338986 | 0
2018-03-18 10:46 | 413094.1 | 720.0009 | 2 | 48 | 4.200305 | 4.687234 | 0.9754915 | 0 | 4.015289 | 0
2018-03-18 10:48 | 413214.1 | 840.0009 | 2 | 48 | 4.200281 | 4.339585 | 1.125998 | 0 | 4.64746 | 0
2018-03-18 10:50 | 413334.1 | 960.001 | 2 | 48 | 4.200293 | 3.974301 | 1.264627 | 0 | 5.229743 | 0
2018-03-18 10:52 | 413454.1 | 1080.0005 | 2 | 48 | 4.200307 | 3.63861 | 1.391302 | 0 | 5.761814 | 0
2018-03-18 10:54 | 413574.1 | 1200.001 | 2 | 48 | 4.200299 | 3.342134 | 1.507586 | 0 | 6.250239 | 0
2018-03-18 10:54 | 413609.2 | 1235.1713 | 2 | 48 | 4.200283 | 3.259994 | 1.539826 | 0 | 6.385655 | 0
2018-03-18 10:56 | 413729.3 | 120.0004 | 3 | 48 | 4.220578 | 3.260064 | 1.648124 | 0 | 6.841529 | 0
2018-03-18 10:58 | 413849.3 | 240.0017 | 3 | 48 | 4.246314 | 3.260055 | 1.756776 | 0 | 7.301462 | 0
2018-03-18 11:00 | 413969.3 | 360.0012 | 3 | 48 | 4.275884 | 3.260076 | 1.865446 | 0 | 7.764504 | 0
2018-03-18 11:02 | 414089.3 | 480.0009 | 3 | 48 | 4.30629 | 3.260102 | 1.974103 | 0 | 8.23074 | 0
2018-03-18 11:04 | 414209.3 | 600.0009 | 3 | 48 | 4.338209 | 3.260081 | 2.082772 | 0 | 8.70042 | 0
2018-03-18 11:06 | 414329.3 | 720.0003 | 3 | 48 | 4.37268 | 3.259967 | 2.191436 | 0 | 9.173657 | 0
2018-03-18 11:08 | 414449.3 | 840.0004 | 3 | 48 | 4.40028 | 3.087707 | 2.299232 | 0 | 9.646898 | 0
2018-03-18 11:10 | 414569.3 | 960.0005 | 3 | 48 | 4.400301 | 2.671643 | 2.394888 | 0 | 10.06781 | 0
2018-03-18 11:12 | 414689.3 | 1080.0004 | 3 | 48 | 4.400272 | 2.325467 | 2.478026 | 0 | 10.43364 | 0
2018-03-18 11:14 | 414809.3 | 1200.0001 | 3 | 48 | 4.400288 | 2.034395 | 2.55058 | 0 | 10.7529 | 0
2018-03-18 11:16 | 414929.3 | 1320.0006 | 3 | 48 | 4.400265 | 1.772081 | 2.613954 | 0 | 11.03177 | 0
2018-03-18 11:18 | 415049.3 | 1440.0001 | 3 | 48 | 4.400264 | 1.542098 | 2.669062 | 0 | 11.27425 | 0
2018-03-18 11:20 | 415169.3 | 1560.0001 | 3 | 48 | 4.400269 | 1.356433 | 2.717266 | 0 | 11.48636 | 0
2018-03-18 11:22 | 415289.3 | 1680.0004 | 3 | 48 | 4.400242 | 1.20046 | 2.759794 | 0 | 11.6735 | 0
2018-03-18 11:24 | 415409.3 | 1800.0004 | 3 | 48 | 4.400211 | 1.066839 | 2.797545 | 0 | 11.83961 | 0
2018-03-18 11:26 | 415529.3 | 1920.0016 | 3 | 48 | 4.40025 | 0.9434118 | 2.831026 | 0 | 11.98694 | 0
2018-03-18 11:28 | 415649.3 | 2040.0013 | 3 | 48 | 4.400225 | 0.8399696 | 2.860676 | 0 | 12.1174 | 0
2018-03-18 11:30 | 415769.3 | 2160.0013 | 3 | 48 | 4.400202 | 0.7527504 | 2.887187 | 0 | 12.23405 | 0
2018-03-18 11:32 | 415889.3 | 2280 | 3 | 48 | 4.400217 | 0.6799269 | 2.911044 | 0 | 12.33903 | 0
2018-03-18 11:33 | 415938.2 | 2328.898 | 3 | 48 | 4.40019 | 0.6519899 | 2.920088 | 0 | 12.37883 | 0
2018-03-18 11:35 | 416058.2 | 120.0013 | 4 | 48 | 4.332766 | 0 | 2.920088 | 0 | 12.37883 | 0
2018-03-18 11:37 | 416178.2 | 240.0001 | 4 | 48 | 4.327052 | 0 | 2.920088 | 0 | 12.37883 | 0
2018-03-18 11:38 | 416238.2 | 300.0021 | 4 | 48 | 4.325403 | 0 | 2.920088 | 0 | 12.37883 | 0
2018-03-18 11:40 | 416358.3 | 120.0002 | 5 | 48 | 4.083974 | -2.281882 | 2.920088 | 0.07605311 | 12.37883 | 0.3130749
2018-03-18 11:42 | 416478.3 | 240.0001 | 5 | 48 | 4.050756 | -2.281812 | 2.920088 | 0.1521153 | 12.37883 | 0.6224064
2018-03-18 11:44 | 416598.3 | 360.0001 | 5 | 48 | 4.019603 | -2.281823 | 2.920088 | 0.2281738 | 12.37883 | 0.9293234
2018-03-18 11:46 | 416718.3 | 480.0005 | 5 | 48 | 3.989129 | -2.281945 | 2.920088 | 0.3042432 | 12.37883 | 1.233913
2018-03-18 11:48 | 416838.3 | 600.0001 | 5 | 48 | 3.960447 | -2.281835 | 2.920088 | 0.3803057 | 12.37883 | 1.536237
2018-03-18 11:50 | 416958.3 | 720.0001 | 5 | 48 | 3.93305 | -2.28181 | 2.920088 | 0.4563645 | 12.37883 | 1.836413
2018-03-18 11:52 | 417078.3 | 840.0001 | 5 | 48 | 3.905555 | -2.282147 | 2.920088 | 0.5324291 | 12.37883 | 2.134537
2018-03-18 11:54 | 417198.3 | 960.0009 | 5 | 48 | 3.877417 | -2.281952 | 2.920088 | 0.608493 | 12.37883 | 2.430537
2018-03-18 11:56 | 417318.3 | 1080.0013 | 5 | 48 | 3.850698 | -2.282161 | 2.920088 | 0.6845614 | 12.37883 | 2.724464
2018-03-18 11:58 | 417438.3 | 1200.0001 | 5 | 48 | 3.824593 | -2.282073 | 2.920088 | 0.7606238 | 12.37883 | 3.016355
2018-03-18 12:00 | 417558.3 | 1320.0014 | 5 | 48 | 3.800444 | -2.282186 | 2.920088 | 0.8366882 | 12.37883 | 3.306346
2018-03-18 12:02 | 417678.3 | 1440.0001 | 5 | 48 | 3.77705 | -2.281838 | 2.920088 | 0.9127496 | 12.37883 | 3.594526
2018-03-18 12:04 | 417798.3 | 1560.0001 | 5 | 48 | 3.754606 | -2.282177 | 2.920088 | 0.9888141 | 12.37883 | 3.880953
2018-03-18 12:06 | 417918.3 | 1680.001 | 5 | 48 | 3.734297 | -2.282184 | 2.920088 | 1.064884 | 12.37883 | 4.165786
2018-03-18 12:08 | 418038.3 | 1800.0009 | 5 | 48 | 3.715452 | -2.282113 | 2.920088 | 1.140947 | 12.37883 | 4.449102
2018-03-18 12:10 | 418158.3 | 1920.0014 | 5 | 48 | 3.696495 | -2.282164 | 2.920088 | 1.217004 | 12.37883 | 4.730975
2018-03-18 12:12 | 418278.3 | 2040.0013 | 5 | 48 | 3.676706 | -2.281809 | 2.920088 | 1.293077 | 12.37883 | 5.011421
2018-03-18 12:14 | 418398.3 | 2160.0017 | 5 | 48 | 3.659138 | -2.281835 | 2.920088 | 1.369132 | 12.37883 | 5.290372
2018-03-18 12:16 | 418518.3 | 2280.0013 | 5 | 48 | 3.643146 | -2.282127 | 2.920088 | 1.445196 | 12.37883 | 5.56808
2018-03-18 12:18 | 418638.3 | 2400.0004 | 5 | 48 | 3.628557 | -2.282027 | 2.920088 | 1.521259 | 12.37883 | 5.84464
2018-03-18 12:20 | 418758.3 | 2520 | 5 | 48 | 3.613542 | -2.281828 | 2.920088 | 1.597327 | 12.37883 | 6.12009
2018-03-18 12:22 | 418878.3 | 2640.0005 | 5 | 48 | 3.599165 | -2.282145 | 2.920088 | 1.673391 | 12.37883 | 6.394383
2018-03-18 12:24 | 418998.3 | 2760.0013 | 5 | 48 | 3.586957 | -2.281814 | 2.920088 | 1.749452 | 12.37883 | 6.667668
2018-03-18 12:26 | 419118.3 | 2880.0012 | 5 | 48 | 3.576163 | -2.28183 | 2.920088 | 1.825516 | 12.37883 | 6.940086
2018-03-18 12:28 | 419238.3 | 3000.0013 | 5 | 48 | 3.565268 | -2.281823 | 2.920088 | 1.901576 | 12.37883 | 7.21168
2018-03-18 12:30 | 419358.3 | 3120.0014 | 5 | 48 | 3.552915 | -2.281879 | 2.920088 | 1.977637 | 12.37883 | 7.482388
2018-03-18 12:32 | 419478.3 | 3240.0013 | 5 | 48 | 3.542046 | -2.281848 | 2.920088 | 2.053699 | 12.37883 | 7.752208
2018-03-18 12:34 | 419598.3 | 3360.0001 | 5 | 48 | 3.531642 | -2.282163 | 2.920088 | 2.129754 | 12.37883 | 8.021202
2018-03-18 12:36 | 419718.3 | 3480 | 5 | 48 | 3.52116 | -2.282093 | 2.920088 | 2.20582 | 12.37883 | 8.289455
2018-03-18 12:38 | 419838.3 | 3600.0001 | 5 | 48 | 3.508227 | -2.281857 | 2.920088 | 2.281882 | 12.37883 | 8.556814
2018-03-18 12:40 | 419958.3 | 3720.0009 | 5 | 48 | 3.493441 | -2.282141 | 2.920088 | 2.357942 | 12.37883 | 8.823081
2018-03-18 12:42 | 420078.3 | 3840.0017 | 5 | 48 | 3.478586 | -2.281846 | 2.920088 | 2.434009 | 12.37883 | 9.088263
2018-03-18 12:44 | 420198.3 | 3960.0009 | 5 | 48 | 3.461569 | -2.282208 | 2.920088 | 2.510073 | 12.37883 | 9.352227
2018-03-18 12:46 | 420318.3 | 4080.0001 | 5 | 48 | 3.438336 | -2.282172 | 2.920088 | 2.586133 | 12.37883 | 9.614681
2018-03-18 12:48 | 420438.3 | 4200.0013 | 5 | 48 | 3.403773 | -2.28183 | 2.920088 | 2.662197 | 12.37883 | 9.874976
2018-03-18 12:50 | 420558.3 | 4320.0014 | 5 | 48 | 3.356323 | -2.281828 | 2.920088 | 2.738262 | 12.37883 | 10.13219
2018-03-18 12:52 | 420678.3 | 4440.0009 | 5 | 48 | 3.27953 | -2.281935 | 2.920088 | 2.814321 | 12.37883 | 10.38482
2018-03-18 12:54 | 420798.3 | 4560.0005 | 5 | 48 | 3.122921 | -2.281898 | 2.920088 | 2.890377 | 12.37883 | 10.62917
2018-03-18 12:55 | 420844.6 | 4606.3198 | 5 | 48 | 2.999987 | -2.281823 | 2.920088 | 2.91974 | 12.37883 | 10.71923
2018-03-18 12:57 | 420964.7 | 120.0003 | 6 | 48 | 3.366836 | 0 | 2.920088 | 2.91974 | 12.37883 | 10.71923
2018-03-18 12:59 | 421084.7 | 240.0007 | 6 | 48 | 3.382667 | 0 | 2.920088 | 2.91974 | 12.37883 | 10.71923
2018-03-18 13:00 | 421144.7 | 300.002 | 6 | 48 | 3.386535 | 0 | 2.920088 | 2.91974 | 12.37883 | 10.71923
2018-03-18 13:00 | 421144.7 | 0.0024 | 7 | 49 | 3.386795 | 0 | 0 | 0 | 0 | 0
2018-03-18 13:02 | 421264.8 | 120.0001 | 2 | 49 | 4.088664 | 4.890044 | 0.1623933 | 2.016e-09 | 0.6447523 | 6.827e-09
2018-03-18 13:04 | 421384.8 | 240.0001 | 2 | 49 | 4.118689 | 4.890004 | 0.3253849 | 2.016e-09 | 1.31346 | 6.827e-09
2018-03-18 13:06 | 421504.8 | 360.0009 | 2 | 49 | 4.153932 | 4.890073 | 0.4883834 | 2.016e-09 | 1.987734 | 6.827e-09
2018-03-18 13:08 | 421624.8 | 480.0026 | 2 | 49 | 4.183577 | 4.890073 | 0.6513792 | 2.016e-09 | 2.667298 | 6.827e-09
2018-03-18 13:10 | 421744.8 | 600.0009 | 2 | 49 | 4.200291 | 4.722543 | 0.8132625 | 2.016e-09 | 3.346424 | 6.827e-09
2018-03-18 13:12 | 421864.8 | 720.001 | 2 | 49 | 4.200271 | 4.352324 | 0.9643936 | 2.016e-09 | 3.981218 | 6.827e-09
2018-03-18 13:14 | 421984.8 | 840.0022 | 2 | 49 | 4.200264 | 4.011355 | 1.103687 | 2.016e-09 | 4.566289 | 6.827e-09
2018-03-18 13:16 | 422104.8 | 960.0018 | 2 | 49 | 4.200284 | 3.699679 | 1.232135 | 2.016e-09 | 5.105807 | 6.827e-09
2018-03-18 13:18 | 422224.8 | 1080.0001 | 2 | 49 | 4.200271 | 3.418519 | 1.350685 | 2.016e-09 | 5.603752 | 6.827e-09
2018-03-18 13:19 | 422297.3 | 1152.5401 | 2 | 49 | 4.200258 | 3.259992 | 1.417969 | 2.016e-09 | 5.886365 | 6.827e-09
2018-03-18 13:21 | 422417.3 | 120.0012 | 3 | 49 | 4.220018 | 3.260056 | 1.526252 | 2.016e-09 | 6.342145 | 6.827e-09
2018-03-18 13:23 | 422537.3 | 240.0017 | 3 | 49 | 4.242983 | 3.260053 | 1.634915 | 2.016e-09 | 6.801938 | 6.827e-09
2018-03-18 13:25 | 422657.3 | 360.0001 | 3 | 49 | 4.267689 | 3.26002 | 1.743573 | 2.016e-09 | 7.264295 | 6.827e-09
2018-03-18 13:27 | 422777.3 | 480.0001 | 3 | 49 | 4.294357 | 3.260043 | 1.852252 | 2.016e-09 | 7.729533 | 6.827e-09
2018-03-18 13:29 | 422897.3 | 600.0012 | 3 | 49 | 4.323118 | 3.260034 | 1.960913 | 2.016e-09 | 8.197706 | 6.827e-09
2018-03-18 13:31 | 423017.3 | 720.0025 | 3 | 49 | 4.354192 | 3.260058 | 2.069581 | 2.016e-09 | 8.669158 | 6.827e-09
2018-03-18 13:33 | 423137.3 | 840.0012 | 3 | 49 | 4.388031 | 3.260011 | 2.17824 | 2.016e-09 | 9.144094 | 6.827e-09
2018-03-18 13:35 | 423257.3 | 960.0017 | 3 | 49 | 4.400285 | 2.957734 | 2.283324 | 2.016e-09 | 9.606267 | 6.827e-09
2018-03-18 13:37 | 423377.3 | 1080.0012 | 3 | 49 | 4.400276 | 2.599978 | 2.375818 | 2.016e-09 | 10.01326 | 6.827e-09
2018-03-18 13:39 | 423497.3 | 1200.0012 | 3 | 49 | 4.400313 | 2.283957 | 2.457095 | 2.016e-09 | 10.37091 | 6.827e-09
2018-03-18 13:41 | 423617.3 | 1320.0004 | 3 | 49 | 4.400253 | 2.005856 | 2.528494 | 2.016e-09 | 10.68508 | 6.827e-09
2018-03-18 13:43 | 423737.3 | 1440.0009 | 3 | 49 | 4.400272 | 1.765248 | 2.591256 | 2.016e-09 | 10.96125 | 6.827e-09
2018-03-18 13:45 | 423857.3 | 1560.0001 | 3 | 49 | 4.400285 | 1.558456 | 2.646548 | 2.016e-09 | 11.20455 | 6.827e-09
2018-03-18 13:47 | 423977.3 | 1680.0012 | 3 | 49 | 4.400247 | 1.378605 | 2.695428 | 2.016e-09 | 11.41964 | 6.827e-09
2018-03-18 13:49 | 424097.3 | 1800.0005 | 3 | 49 | 4.400247 | 1.224879 | 2.73876 | 2.016e-09 | 11.61031 | 6.827e-09
2018-03-18 13:51 | 424217.3 | 1920.0017 | 3 | 49 | 4.400283 | 1.092177 | 2.777307 | 2.016e-09 | 11.77992 | 6.827e-09
2018-03-18 13:53 | 424337.3 | 2040.0013 | 3 | 49 | 4.400229 | 0.9711905 | 2.811665 | 2.016e-09 | 11.93111 | 6.827e-09
2018-03-18 13:55 | 424457.3 | 2160.0011 | 3 | 49 | 4.400242 | 0.8614359 | 2.842156 | 2.016e-09 | 12.06528 | 6.827e-09
2018-03-18 13:57 | 424577.3 | 2280.0013 | 3 | 49 | 4.40025 | 0.7643595 | 2.869206 | 2.016e-09 | 12.1843 | 6.827e-09
2018-03-18 13:59 | 424697.3 | 2400.0008 | 3 | 49 | 4.400182 | 0.6813793 | 2.893254 | 2.016e-09 | 12.29012 | 6.827e-09
2018-03-18 14:00 | 424747.8 | 2450.5256 | 3 | 49 | 4.400206 | 0.6519928 | 2.902615 | 2.016e-09 | 12.33131 | 6.827e-09
2018-03-18 14:02 | 424867.9 | 119.9999 | 4 | 49 | 4.328795 | 0 | 2.902615 | 2.016e-09 | 12.33131 | 6.827e-09
2018-03-18 14:04 | 424987.9 | 240.0018 | 4 | 49 | 4.322634 | 0 | 2.902615 | 2.016e-09 | 12.33131 | 6.827e-09
2018-03-18 14:05 | 425047.9 | 300.0036 | 4 | 49 | 4.320871 | 0 | 2.902615 | 2.016e-09 | 12.33131 | 6.827e-09
2018-03-18 14:07 | 425168 | 120.001 | 5 | 49 | 4.06528 | -2.281859 | 2.902615 | 0.07605334 | 12.33131 | 0.3118412
2018-03-18 14:09 | 425288 | 240.0017 | 5 | 49 | 4.030842 | -2.282166 | 2.902615 | 0.1521159 | 12.33131 | 0.6196869
2018-03-18 14:11 | 425407.9 | 360.0001 | 5 | 49 | 4.000895 | -2.282164 | 2.902615 | 0.2281729 | 12.33131 | 0.9251108
2018-03-18 14:13 | 425528 | 480.0017 | 5 | 49 | 3.972178 | -2.281846 | 2.902615 | 0.3042378 | 12.33131 | 1.228342
2018-03-18 14:15 | 425648 | 600.0009 | 5 | 49 | 3.944065 | -2.28182 | 2.902615 | 0.3802983 | 12.33131 | 1.529395
2018-03-18 14:17 | 425768 | 720.0017 | 5 | 49 | 3.916646 | -2.281851 | 2.902615 | 0.4563579 | 12.33131 | 1.82833
2018-03-18 14:19 | 425888 | 840.0009 | 5 | 49 | 3.890085 | -2.281853 | 2.902615 | 0.5324191 | 12.33131 | 2.125218
2018-03-18 14:21 | 426008 | 960.0009 | 5 | 49 | 3.864174 | -2.281859 | 2.902615 | 0.6084772 | 12.33131 | 2.420106
2018-03-18 14:23 | 426128 | 1080.0013 | 5 | 49 | 3.83807 | -2.281898 | 2.902615 | 0.6845384 | 12.33131 | 2.713027
2018-03-18 14:25 | 426247.9 | 1200.0006 | 5 | 49 | 3.81258 | -2.281828 | 2.902615 | 0.7605968 | 12.33131 | 3.003964
2018-03-18 14:27 | 426367.9 | 1320.0001 | 5 | 49 | 3.78889 | -2.281857 | 2.902615 | 0.836661 | 12.33131 | 3.293049
2018-03-18 14:29 | 426488 | 1440.0014 | 5 | 49 | 3.767222 | -2.282106 | 2.902615 | 0.9127156 | 12.33131 | 3.580378
2018-03-18 14:31 | 426607.9 | 1560.0005 | 5 | 49 | 3.745481 | -2.282134 | 2.902615 | 0.9887813 | 12.33131 | 3.866122
2018-03-18 14:33 | 426727.9 | 1680.0005 | 5 | 49 | 3.722977 | -2.282063 | 2.902615 | 1.064844 | 12.33131 | 4.15016
2018-03-18 14:35 | 426847.9 | 1800.0005 | 5 | 49 | 3.700499 | -2.282156 | 2.902615 | 1.140907 | 12.33131 | 4.432488
2018-03-18 14:37 | 426967.9 | 1920.0004 | 5 | 49 | 3.679298 | -2.281857 | 2.902615 | 1.216965 | 12.33131 | 4.713119
2018-03-18 14:39 | 427087.9 | 2040.0001 | 5 | 49 | 3.660193 | -2.281818 | 2.902615 | 1.293025 | 12.33131 | 4.99223
2018-03-18 14:41 | 427208 | 2160.0018 | 5 | 49 | 3.642651 | -2.281818 | 2.902615 | 1.369092 | 12.33131 | 5.269969
2018-03-18 14:43 | 427328 | 2280.0009 | 5 | 49 | 3.626555 | -2.281803 | 2.902615 | 1.445151 | 12.33131 | 5.546406
2018-03-18 14:45 | 427447.9 | 2400.0005 | 5 | 49 | 3.611755 | -2.281923 | 2.902615 | 1.521212 | 12.33131 | 5.821674
2018-03-18 14:47 | 427568 | 2520.0009 | 5 | 49 | 3.598123 | -2.281812 | 2.902615 | 1.597273 | 12.33131 | 6.09586
2018-03-18 14:49 | 427688 | 2640.0013 | 5 | 49 | 3.585579 | -2.281978 | 2.902615 | 1.67333 | 12.33131 | 6.369039
2018-03-18 14:51 | 427808 | 2760.0009 | 5 | 49 | 3.573924 | -2.281907 | 2.902615 | 1.749395 | 12.33131 | 6.641326
2018-03-18 14:53 | 427927.9 | 2880.0005 | 5 | 49 | 3.562872 | -2.28185 | 2.902615 | 1.825453 | 12.33131 | 6.912729
2018-03-18 14:55 | 428047.9 | 3000.0005 | 5 | 49 | 3.552386 | -2.281841 | 2.902615 | 1.901508 | 12.33131 | 7.183303
2018-03-18 14:57 | 428167.9 | 3120.0006 | 5 | 49 | 3.542064 | -2.281814 | 2.902615 | 1.977578 | 12.33131 | 7.453138
2018-03-18 14:59 | 428287.9 | 3240.0001 | 5 | 49 | 3.531702 | -2.281823 | 2.902615 | 2.053639 | 12.33131 | 7.722157
2018-03-18 15:01 | 428407.9 | 3360.0001 | 5 | 49 | 3.520955 | -2.281848 | 2.902615 | 2.129699 | 12.33131 | 7.990372
2018-03-18 15:03 | 428528 | 3480.0009 | 5 | 49 | 3.509682 | -2.281868 | 2.902615 | 2.205758 | 12.33131 | 8.257745
2018-03-18 15:05 | 428648 | 3600.0013 | 5 | 49 | 3.497583 | -2.281861 | 2.902615 | 2.281814 | 12.33131 | 8.524222
2018-03-18 15:07 | 428767.9 | 3720.0005 | 5 | 49 | 3.483916 | -2.2818 | 2.902615 | 2.357884 | 12.33131 | 8.789777
2018-03-18 15:09 | 428887.9 | 3840.0005 | 5 | 49 | 3.465321 | -2.281998 | 2.902615 | 2.433945 | 12.33131 | 9.05409
2018-03-18 15:11 | 429007.9 | 3960.0001 | 5 | 49 | 3.441235 | -2.281859 | 2.902615 | 2.51 | 12.33131 | 9.316766
2018-03-18 15:13 | 429128 | 4080.0017 | 5 | 49 | 3.41075 | -2.281927 | 2.902615 | 2.586065 | 12.33131 | 9.577411
2018-03-18 15:15 | 429248 | 4200.001 | 5 | 49 | 3.371803 | -2.281875 | 2.902615 | 2.662125 | 12.33131 | 9.835422
2018-03-18 15:17 | 429367.9 | 4320.0006 | 5 | 49 | 3.316178 | -2.282182 | 2.902615 | 2.738187 | 12.33131 | 10.08992
2018-03-18 15:19 | 429488 | 4440.0013 | 5 | 49 | 3.22362 | -2.281898 | 2.902615 | 2.814249 | 12.33131 | 10.33899
2018-03-18 15:21 | 429607.9 | 4560.0002 | 5 | 49 | 3.018879 | -2.28193 | 2.902615 | 2.890297 | 12.33131 | 10.57763
2018-03-18 15:21 | 429614.3 | 4566.3979 | 5 | 49 | 2.999991 | -2.281905 | 2.902615 | 2.894355 | 12.33131 | 10.58984
2018-03-18 15:23 | 429734.4 | 120.0002 | 6 | 49 | 3.395514 | 0 | 2.902615 | 2.894355 | 12.33131 | 10.58984
2018-03-18 15:25 | 429854.4 | 240.0006 | 6 | 49 | 3.413097 | 0 | 2.902615 | 2.894355 | 12.33131 | 10.58984
2018-03-18 15:26 | 429914.4 | 300.003 | 6 | 49 | 3.417165 | 0 | 2.902615 | 2.894355 | 12.33131 | 10.58984
2018-03-18 15:26 | 429914.4 | 0.0026 | 7 | 50 | 3.416981 | 0 | 0 | 0 | 0 | 0
2018-03-18 15:28 | 430034.5 | 120.0013 | 2 | 50 | 4.094449 | 4.890025 | 0.1624112 | 1.24e-10 | 0.6477636 | 4.24e-10
2018-03-18 15:30 | 430154.5 | 240.0005 | 2 | 50 | 4.12176 | 4.890004 | 0.3253886 | 1.24e-10 | 1.31706 | 4.24e-10
2018-03-18 15:32 | 430274.5 | 360.0013 | 2 | 50 | 4.152604 | 4.890016 | 0.4883985 | 1.24e-10 | 1.991548 | 4.24e-10
2018-03-18 15:34 | 430394.5 | 480.0014 | 2 | 50 | 4.177754 | 4.890004 | 0.651377 | 1.24e-10 | 2.670451 | 4.24e-10
2018-03-18 15:36 | 430514.5 | 600.0002 | 2 | 50 | 4.200315 | 4.878728 | 0.8143615 | 1.24e-10 | 3.353226 | 4.24e-10
2018-03-18 15:38 | 430634.5 | 720.0005 | 2 | 50 | 4.200316 | 4.517058 | 0.9707991 | 1.24e-10 | 4.01031 | 4.24e-10
2018-03-18 15:40 | 430754.5 | 840.0013 | 2 | 50 | 4.200261 | 4.169229 | 1.115514 | 1.24e-10 | 4.618155 | 4.24e-10
2018-03-18 15:42 | 430874.5 | 960.0002 | 2 | 50 | 4.200281 | 3.844972 | 1.248998 | 1.24e-10 | 5.178823 | 4.24e-10
2018-03-18 15:44 | 430994.5 | 1080.0005 | 2 | 50 | 4.200284 | 3.546784 | 1.37213 | 1.24e-10 | 5.696012 | 4.24e-10
2018-03-18 15:46 | 431110.1 | 1195.6934 | 2 | 50 | 4.200265 | 3.259997 | 1.481571 | 1.24e-10 | 6.155699 | 4.24e-10
2018-03-18 15:48 | 431230.2 | 120.0005 | 3 | 50 | 4.223538 | 3.260009 | 1.589842 | 1.24e-10 | 6.611602 | 4.24e-10
2018-03-18 15:50 | 431350.2 | 240.0018 | 3 | 50 | 4.251509 | 3.260009 | 1.698509 | 1.24e-10 | 7.072051 | 4.24e-10
2018-03-18 15:52 | 431470.2 | 360.0014 | 3 | 50 | 4.281309 | 3.260047 | 1.807175 | 1.24e-10 | 7.535661 | 4.24e-10
2018-03-18 15:54 | 431590.2 | 480.0017 | 3 | 50 | 4.311901 | 3.260011 | 1.915832 | 1.24e-10 | 8.002503 | 4.24e-10
2018-03-18 15:56 | 431710.2 | 600.0001 | 3 | 50 | 4.343999 | 3.260045 | 2.0245 | 1.24e-10 | 8.472795 | 4.24e-10
2018-03-18 15:58 | 431830.2 | 720.001 | 3 | 50 | 4.378169 | 3.260051 | 2.133165 | 1.24e-10 | 8.946671 | 4.24e-10
2018-03-18 16:00 | 431950.2 | 840.0005 | 3 | 50 | 4.400302 | 3.063993 | 2.240456 | 1.24e-10 | 9.418045 | 4.24e-10
2018-03-18 16:02 | 432070.2 | 960.0002 | 3 | 50 | 4.400265 | 2.688066 | 2.336149 | 1.24e-10 | 9.839119 | 4.24e-10
2018-03-18 16:04 | 432190.2 | 1080.0009 | 3 | 50 | 4.400294 | 2.360923 | 2.420183 | 1.24e-10 | 10.2089 | 4.24e-10
2018-03-18 16:06 | 432310.2 | 1200.001 | 3 | 50 | 4.400269 | 2.074294 | 2.493977 | 1.24e-10 | 10.53361 | 4.24e-10
2018-03-18 16:08 | 432430.2 | 1320.0005 | 3 | 50 | 4.400224 | 1.82509 | 2.558883 | 1.24e-10 | 10.81921 | 4.24e-10
2018-03-18 16:10 | 432550.2 | 1440.0002 | 3 | 50 | 4.400248 | 1.611762 | 2.616087 | 1.24e-10 | 11.07092 | 4.24e-10
2018-03-18 16:12 | 432670.2 | 1560.0009 | 3 | 50 | 4.400268 | 1.427471 | 2.666667 | 1.24e-10 | 11.29349 | 4.24e-10
2018-03-18 16:14 | 432790.2 | 1680.0002 | 3 | 50 | 4.400212 | 1.267943 | 2.711534 | 1.24e-10 | 11.49092 | 4.24e-10
2018-03-18 16:16 | 432910.2 | 1800.0013 | 3 | 50 | 4.40023 | 1.130037 | 2.751455 | 1.24e-10 | 11.66658 | 4.24e-10
2018-03-18 16:18 | 433030.2 | 1920.0014 | 3 | 50 | 4.400239 | 1.010983 | 2.7871 | 1.24e-10 | 11.82342 | 4.24e-10
2018-03-18 16:20 | 433150.2 | 2040.0013 | 3 | 50 | 4.400244 | 0.9073896 | 2.819031 | 1.24e-10 | 11.96393 | 4.24e-10
2018-03-18 16:22 | 433270.2 | 2160.0001 | 3 | 50 | 4.400179 | 0.8155327 | 2.847716 | 1.24e-10 | 12.09015 | 4.24e-10
2018-03-18 16:24 | 433390.2 | 2280.0006 | 3 | 50 | 4.400237 | 0.732934 | 2.873537 | 1.24e-10 | 12.20376 | 4.24e-10
2018-03-18 16:26 | 433510.2 | 2400.0005 | 3 | 50 | 4.400228 | 0.6559467 | 2.896659 | 1.24e-10 | 12.30551 | 4.24e-10
2018-03-18 16:26 | 433517.2 | 2407.0203 | 3 | 50 | 4.400253 | 0.6519995 | 2.897935 | 1.24e-10 | 12.31112 | 4.24e-10
2018-03-18 16:28 | 433637.3 | 120.0007 | 4 | 50 | 4.329857 | 0 | 2.897935 | 1.24e-10 | 12.31112 | 4.24e-10
2018-03-18 16:30 | 433757.3 | 240.0015 | 4 | 50 | 4.323882 | 0 | 2.897935 | 1.24e-10 | 12.31112 | 4.24e-10
2018-03-18 16:31 | 433817.3 | 300.0019 | 4 | 50 | 4.322214 | 0 | 2.897935 | 1.24e-10 | 12.31112 | 4.24e-10
2018-03-18 16:33 | 433937.3 | 120.0009 | 5 | 50 | 4.064327 | -2.282134 | 2.897935 | 0.07605589 | 12.31112 | 0.3118226
2018-03-18 16:35 | 434057.3 | 240.0021 | 5 | 50 | 4.029099 | -2.282202 | 2.897935 | 0.1521201 | 12.31112 | 0.6195719
2018-03-18 16:37 | 434177.3 | 360.0005 | 5 | 50 | 3.998717 | -2.282193 | 2.897935 | 0.2281803 | 12.31112 | 0.9248586
2018-03-18 16:39 | 434297.3 | 480.0013 | 5 | 50 | 3.969711 | -2.281869 | 2.897935 | 0.3042431 | 12.31112 | 1.227904
2018-03-18 16:41 | 434417.3 | 600.0005 | 5 | 50 | 3.941491 | -2.281875 | 2.897935 | 0.3803051 | 12.31112 | 1.528769
2018-03-18 16:43 | 434537.3 | 720.0009 | 5 | 50 | 3.913961 | -2.282202 | 2.897935 | 0.4563666 | 12.31112 | 1.827513
2018-03-18 16:45 | 434657.3 | 840 | 5 | 50 | 3.887352 | -2.281843 | 2.897935 | 0.532428 | 12.31112 | 2.124196
2018-03-18 16:47 | 434777.3 | 960.0009 | 5 | 50 | 3.861329 | -2.281879 | 2.897935 | 0.6084836 | 12.31112 | 2.418862
2018-03-18 16:49 | 434897.3 | 1080 | 5 | 50 | 3.835189 | -2.281827 | 2.897935 | 0.6845444 | 12.31112 | 2.711565
2018-03-18 16:51 | 435017.3 | 1200.0001 | 5 | 50 | 3.809634 | -2.281803 | 2.897935 | 0.7606104 | 12.31112 | 3.00231
2018-03-18 16:53 | 435137.3 | 1320.0009 | 5 | 50 | 3.785973 | -2.282156 | 2.897935 | 0.836675 | 12.31112 | 3.291174
2018-03-18 16:55 | 435257.3 | 1440.0009 | 5 | 50 | 3.764317 | -2.282138 | 2.897935 | 0.9127325 | 12.31112 | 3.578294
2018-03-18 16:57 | 435377.3 | 1560.0013 | 5 | 50 | 3.743859 | -2.282177 | 2.897935 | 0.9887987 | 12.31112 | 3.863847
2018-03-18 16:59 | 435497.3 | 1680.0009 | 5 | 50 | 3.724057 | -2.282019 | 2.897935 | 1.064861 | 12.31112 | 4.147855
2018-03-18 17:01 | 435617.3 | 1800.0008 | 5 | 50 | 3.704844 | -2.281971 | 2.897935 | 1.140916 | 12.31112 | 4.430361
2018-03-18 17:03 | 435737.3 | 1920.0014 | 5 | 50 | 3.684189 | -2.281859 | 2.897935 | 1.216988 | 12.31112 | 4.711415
2018-03-18 17:05 | 435857.3 | 2040.0001 | 5 | 50 | 3.66355 | -2.282111 | 2.897935 | 1.293042 | 12.31112 | 4.990824
2018-03-18 17:07 | 435977.3 | 2160.0001 | 5 | 50 | 3.643757 | -2.28182 | 2.897935 | 1.36911 | 12.31112 | 5.268745
2018-03-18 17:09 | 436097.3 | 2280.0013 | 5 | 50 | 3.626252 | -2.281785 | 2.897935 | 1.445176 | 12.31112 | 5.545228
2018-03-18 17:11 | 436217.3 | 2400.0006 | 5 | 50 | 3.610755 | -2.281797 | 2.897935 | 1.521236 | 12.31112 | 5.820436
2018-03-18 17:13 | 436337.3 | 2520.001 | 5 | 50 | 3.596434 | -2.282177 | 2.897935 | 1.597303 | 12.31112 | 6.094545
2018-03-18 17:15 | 436457.3 | 2640.002 | 5 | 50 | 3.583571 | -2.281943 | 2.897935 | 1.673365 | 12.31112 | 6.367602
2018-03-18 17:17 | 436577.3 | 2760.0009 | 5 | 50 | 3.570013 | -2.282168 | 2.897935 | 1.749425 | 12.31112 | 6.639663
2018-03-18 17:19 | 436697.3 | 2880.0001 | 5 | 50 | 3.555728 | -2.281871 | 2.897935 | 1.825487 | 12.31112 | 6.910667
2018-03-18 17:21 | 436817.3 | 3000.0002 | 5 | 50 | 3.541175 | -2.28185 | 2.897935 | 1.901545 | 12.31112 | 7.180563
2018-03-18 17:23 | 436937.3 | 3120.0021 | 5 | 50 | 3.5275 | -2.281861 | 2.897935 | 1.977602 | 12.31112 | 7.449359
2018-03-18 17:25 | 437057.3 | 3240.001 | 5 | 50 | 3.514829 | -2.282225 | 2.897935 | 2.053668 | 12.31112 | 7.717199
2018-03-18 17:27 | 437177.3 | 3360.0001 | 5 | 50 | 3.502599 | -2.282187 | 2.897935 | 2.129734 | 12.31112 | 7.984092
2018-03-18 17:29 | 437297.3 | 3480.0001 | 5 | 50 | 3.490466 | -2.281848 | 2.897935 | 2.20579 | 12.31112 | 8.250025
2018-03-18 17:31 | 437417.3 | 3600.0014 | 5 | 50 | 3.477682 | -2.281832 | 2.897935 | 2.281858 | 12.31112 | 8.515056
2018-03-18 17:33 | 437537.3 | 3720.0001 | 5 | 50 | 3.463974 | -2.281812 | 2.897935 | 2.357913 | 12.31112 | 8.779041
2018-03-18 17:35 | 437657.3 | 3840.0017 | 5 | 50 | 3.448165 | -2.281855 | 2.897935 | 2.433982 | 12.31112 | 9.041955
2018-03-18 17:37 | 437777.3 | 3960.001 | 5 | 50 | 3.428824 | -2.28198 | 2.897935 | 2.510038 | 12.31112 | 9.303499
2018-03-18 17:39 | 437897.3 | 4080.0009 | 5 | 50 | 3.403683 | -2.282205 | 2.897935 | 2.586098 | 12.31112 | 9.563382
2018-03-18 17:41 | 438017.3 | 4200.0009 | 5 | 50 | 3.368837 | -2.281864 | 2.897935 | 2.662167 | 12.31112 | 9.821052
2018-03-18 17:43 | 438137.3 | 4320.0021 | 5 | 50 | 3.316938 | -2.281846 | 2.897935 | 2.738225 | 12.31112 | 10.07545
2018-03-18 17:45 | 438257.3 | 4440.0013 | 5 | 50 | 3.228853 | -2.281863 | 2.897935 | 2.814284 | 12.31112 | 10.32472
2018-03-18 17:47 | 438377.3 | 4560.0009 | 5 | 50 | 3.035806 | -2.281878 | 2.897935 | 2.890349 | 12.31112 | 10.56416
2018-03-18 17:47 | 438390 | 4572.6399 | 5 | 50 | 2.999993 | -2.281879 | 2.897935 | 2.898355 | 12.31112 | 10.58832
2018-03-18 17:49 | 438510 | 120.0013 | 6 | 50 | 3.394599 | 0 | 2.897935 | 2.898355 | 12.31112 | 10.58832
2018-03-18 17:51 | 438630 | 240.001 | 6 | 50 | 3.412018 | 0 | 2.897935 | 2.898355 | 12.31112 | 10.58832
2018-03-18 17:52 | 438690 | 300.0022 | 6 | 50 | 3.416043 | 0 | 2.897935 | 2.898355 | 12.31112 | 10.58832
2018-03-18 17:52 | 438690 | 0.0025 | 7 | 51 | 3.416378 | 0 | 0 | 0 | 0 | 0
2018-03-18 17:54 | 438810.1 | 120.001 | 8 | 51 | 3.945636 | 3.260056 | 0.1086513 | 0 | 0.4160673 | 0
2018-03-18 17:56 | 438930.1 | 240.0001 | 8 | 51 | 3.984748 | 3.260011 | 0.2173114 | 0 | 0.8477942 | 0
2018-03-18 17:58 | 439050.1 | 360.0013 | 8 | 51 | 4.008081 | 3.260051 | 0.3259782 | 0 | 1.282021 | 0
2018-03-18 18:00 | 439170.1 | 480.0005 | 8 | 51 | 4.031776 | 3.259997 | 0.4346384 | 0 | 1.718853 | 0
2018-03-18 18:02 | 439290.1 | 600.0005 | 8 | 51 | 4.052661 | 3.260068 | 0.5433046 | 0 | 2.158135 | 0
2018-03-18 18:04 | 439410.1 | 720.0001 | 8 | 51 | 4.069528 | 3.260036 | 0.6519597 | 0 | 2.599437 | 0
2018-03-18 18:06 | 439530.1 | 840.0013 | 8 | 51 | 4.08285 | 3.260039 | 0.7606305 | 0 | 3.042418 | 0
2018-03-18 18:08 | 439650.1 | 960 | 8 | 51 | 4.095746 | 3.260045 | 0.869285 | 0 | 3.486731 | 0
2018-03-18 18:10 | 439770.1 | 1080.0012 | 8 | 51 | 4.111618 | 3.260036 | 0.977948 | 0 | 3.932615 | 0
2018-03-18 18:12 | 439890.1 | 1200 | 8 | 51 | 4.13051 | 3.260064 | 1.086605 | 0 | 4.380383 | 0
2018-03-18 18:14 | 440010.1 | 1320.0001 | 8 | 51 | 4.151187 | 3.260083 | 1.195262 | 0 | 4.830303 | 0
2018-03-18 18:16 | 440130.1 | 1440.0005 | 8 | 51 | 4.171576 | 3.260055 | 1.303912 | 0 | 5.282442 | 0
2018-03-18 18:18 | 440250.1 | 1560.0012 | 8 | 51 | 4.192057 | 3.260064 | 1.412569 | 0 | 5.736817 | 0
2018-03-18 18:19 | 440295.3 | 1605.1953 | 8 | 51 | 4.200003 | 3.260056 | 1.453489 | 0 | 5.908518 | 0