## Global_Info
Sample No | Channel | Start DateTime
15-113 | 53 | 2018-03-13 21:01
15-114 | 54 | 2018-03-13 21:01
15-115 | 56 | 2018-03-13 21:01
15-116 | 59 | 2018-03-13 21:01
15-117 | 60 | 2018-03-13 21:01
15-118 | 62 | 2018-03-13 21:01
15-119 | 65 | 2018-03-13 21:01
15-120 | 66 | 2018-03-13 21:01

## Statistics_53
Date_Time | Test_Time(s) | Step_Time(s) | Step_Index | Cycle_Index | Voltage(V) | Current(A) | Charge_Capacity(Ah) | Discharge_Capacity(Ah) | Charge_Energy(Wh) | Discharge_Energy(Wh) | ACR(Ohm) | Internal Resistance(Ohm)
2018-03-14 00:03 | 10895.17 | 300.0026 | 6 | 1 | 3.357743 | 0 | 2.940571 | 2.987857 | 12.39605 | 10.95742
2018-03-14 02:05 | 18220.75 | 300.0023 | 6 | 2 | 3.357846 | 0 | 2.988763 | 2.987374 | 12.5719 | 10.95524
2018-03-14 04:07 | 25542.35 | 300.0048 | 6 | 3 | 3.35868 | 0 | 2.987118 | 2.985886 | 12.56463 | 10.94822
2018-03-14 06:09 | 32862.4 | 300.0023 | 6 | 4 | 3.359573 | 0 | 2.986171 | 2.985208 | 12.5614 | 10.94561
2018-03-14 08:11 | 40183.59 | 300.0008 | 6 | 5 | 3.359482 | 0 | 2.985318 | 2.984651 | 12.55891 | 10.9429
2018-03-14 10:13 | 47502.36904 | 300.0036 | 6 | 6 | 3.360691 | 0 | 2.98469 | 2.983733 | 12.55607 | 10.9385
2018-03-14 12:15 | 54820.34 | 300.0039 | 6 | 7 | 3.361186 | 0 | 2.983634 | 2.982953 | 12.55255 | 10.93482
2018-03-14 14:17 | 62136.1 | 300.0029 | 6 | 8 | 3.371798 | 0 | 2.983247 | 2.980151 | 12.55156 | 10.92398
2018-03-14 16:19 | 69452.46 | 300.0014 | 6 | 9 | 3.36225 | 0 | 2.980536 | 2.982219 | 12.54333 | 10.93183
2018-03-14 18:21 | 76768.8397 | 300.0014 | 6 | 10 | 3.363009 | 0 | 2.982127 | 2.98135 | 12.54684 | 10.92803
2018-03-14 20:23 | 84084.73 | 300.0039 | 6 | 11 | 3.363094 | 0 | 2.981558 | 2.981007 | 12.54476 | 10.92632
2018-03-14 22:25 | 91400.44882 | 300.0022 | 6 | 12 | 3.36371 | 0 | 2.981048 | 2.980369 | 12.54278 | 10.9234
2018-03-15 00:27 | 98715.08 | 300.0014 | 6 | 13 | 3.364023 | 0 | 2.980444 | 2.97985 | 12.5408 | 10.92089
2018-03-15 02:29 | 106028.1 | 300.0021 | 6 | 14 | 3.364624 | 0 | 2.979794 | 2.979102 | 12.5382 | 10.91771
2018-03-15 04:31 | 113341.3 | 300.0022 | 6 | 15 | 3.365177 | 0 | 2.979276 | 2.978623 | 12.53632 | 10.91553
2018-03-15 06:32 | 120655.8 | 300.0006 | 6 | 16 | 3.365393 | 0 | 2.97906 | 2.978476 | 12.53606 | 10.91503
2018-03-15 08:34 | 127969.1 | 300.0022 | 6 | 17 | 3.365417 | 0 | 2.978336 | 2.977789 | 12.53306 | 10.91168
2018-03-15 10:36 | 135281.5 | 300.0016 | 6 | 18 | 3.366475 | 0 | 2.977859 | 2.977096 | 12.53134 | 10.90875
2018-03-15 12:38 | 142593.9 | 300.0015 | 6 | 19 | 3.366099 | 0 | 2.977466 | 2.977041 | 12.53018 | 10.90851
2018-03-15 14:40 | 149902.9 | 300.0016 | 6 | 20 | 3.366716 | 0 | 2.976794 | 2.976111 | 12.52687 | 10.90429
2018-03-15 16:42 | 157214.5 | 300.0024 | 6 | 21 | 3.366863 | 0 | 2.976556 | 2.975969 | 12.52646 | 10.9039
2018-03-15 18:44 | 164525.1 | 300.0016 | 6 | 22 | 3.36753 | 0 | 2.976355 | 2.975615 | 12.52568 | 10.90251
2018-03-15 20:45 | 171823.6 | 300.0038 | 6 | 23 | 3.370194 | 0 | 2.9726 | 2.971283 | 12.50978 | 10.88215
2018-03-15 22:47 | 179131.5 | 300.0032 | 6 | 24 | 3.370858 | 0 | 2.973321 | 2.972588 | 12.51527 | 10.88689
2018-03-16 00:49 | 186440.4 | 300.0037 | 6 | 25 | 3.369845 | 0 | 2.973411 | 2.973043 | 12.5163 | 10.88938
2018-03-16 02:51 | 193749.1 | 300.0038 | 6 | 26 | 3.369138 | 0 | 2.973396 | 2.972996 | 12.51539 | 10.89072
2018-03-16 04:52 | 201055.5 | 300.0022 | 6 | 27 | 3.371081 | 0 | 2.973181 | 2.97216 | 12.5141 | 10.88634
2018-03-16 06:54 | 208362 | 300.003 | 6 | 28 | 3.369759 | 0 | 2.97216 | 2.971861 | 12.51109 | 10.88594
2018-03-16 08:56 | 215669.2 | 300.0022 | 6 | 29 | 3.370813 | 0 | 2.972161 | 2.971278 | 12.5108 | 10.88285
2018-03-16 10:58 | 222962.1 | 300.0045 | 6 | 30 | 3.371122 | 0 | 2.970168 | 2.969562 | 12.50176 | 10.87636
2018-03-16 12:59 | 230268.4 | 300.0022 | 6 | 31 | 3.369811 | 0 | 2.970881 | 2.970634 | 12.50545 | 10.88174
2018-03-16 15:01 | 237568.6 | 300.0016 | 6 | 32 | 3.37079 | 0 | 2.971042 | 2.970188 | 12.50457 | 10.87894
2018-03-16 17:03 | 244869.9 | 300.0039 | 6 | 33 | 3.374019 | 0 | 2.97071 | 2.969353 | 12.50415 | 10.87704
2018-03-16 19:04 | 252170.7 | 300.0023 | 6 | 34 | 3.372108 | 0 | 2.968789 | 2.968557 | 12.49842 | 10.8717
2018-03-16 21:06 | 259473.3 | 300.0039 | 6 | 35 | 3.372475 | 0 | 2.969784 | 2.969103 | 12.50134 | 10.87401
2018-03-16 23:08 | 266774.1 | 300.0013 | 6 | 36 | 3.372837 | 0 | 2.968721 | 2.968047 | 12.49697 | 10.86982
2018-03-17 01:09 | 274073.6 | 300.0023 | 6 | 37 | 3.373349 | 0 | 2.968186 | 2.96751 | 12.49516 | 10.86686
2018-03-17 03:11 | 281372.3 | 300.0038 | 6 | 38 | 3.373834 | 0 | 2.967799 | 2.967102 | 12.49385 | 10.86558
2018-03-17 05:13 | 288671.8 | 300.0032 | 6 | 39 | 3.373016 | 0 | 2.967008 | 2.966699 | 12.49139 | 10.86351
2018-03-17 07:14 | 295967.7 | 300.003 | 6 | 40 | 3.372844 | 0 | 2.967084 | 2.966533 | 12.49053 | 10.86338
2018-03-17 09:16 | 303264.5 | 300.003 | 6 | 41 | 3.37297 | 0 | 2.966939 | 2.966344 | 12.49029 | 10.8633
2018-03-17 11:18 | 310560.7 | 300.0022 | 6 | 42 | 3.373512 | 0 | 2.966204 | 2.965452 | 12.48766 | 10.85858
2018-03-17 13:19 | 317858 | 300.004 | 6 | 43 | 3.374651 | 0 | 2.966125 | 2.965245 | 12.48749 | 10.85732
2018-03-17 15:21 | 325151.2 | 300.0037 | 6 | 44 | 3.374597 | 0 | 2.964608 | 2.964075 | 12.4819 | 10.85201
2018-03-17 17:22 | 332447.8 | 300.0016 | 6 | 45 | 3.373904 | 0 | 2.964713 | 2.964342 | 12.48243 | 10.85384
2018-03-17 19:24 | 339741.7 | 300.0035 | 6 | 46 | 3.374238 | 0 | 2.965004 | 2.964352 | 12.48295 | 10.85473
2018-03-17 21:25 | 347035.1 | 300.0024 | 6 | 47 | 3.373704 | 0 | 2.964329 | 2.963844 | 12.48038 | 10.85231
2018-03-17 23:27 | 354328.2 | 300.0023 | 6 | 48 | 3.374653 | 0 | 2.964314 | 2.963513 | 12.48005 | 10.85067
2018-03-18 01:29 | 361620.2 | 300.003 | 6 | 49 | 3.374403 | 0 | 2.963413 | 2.962859 | 12.47701 | 10.84819
2018-03-18 03:30 | 368912.8 | 300.0013 | 6 | 50 | 3.375422 | 0 | 2.963026 | 2.962402 | 12.47548 | 10.84542
2018-03-18 04:03 | 370870.2 | 1957.2664 | 8 | 51 | 4.2 | 3.260073 | 1.772366 | 0 | 7.134633 | 0

## Channel_53_1
Date_Time | Test_Time(s) | Step_Time(s) | Step_Index | Cycle_Index | Voltage(V) | Current(A) | Charge_Capacity(Ah) | Discharge_Capacity(Ah) | Charge_Energy(Wh) | Discharge_Energy(Wh) | ACR(Ohm) | Internal Resistance(Ohm) | dV/dt(V/s) | dI/dt(A/s)
2018-03-13 21:04 | 120.0018 | 120.0016 | 1 | 1 | 3.51978 | 0 | 0 | 0 | 0 | 0
2018-03-13 21:06 | 240.0001 | 239.9999 | 1 | 1 | 3.519681 | 0 | 0 | 0 | 0 | 0
2018-03-13 21:08 | 360.0009 | 360.0007 | 1 | 1 | 3.519682 | 0 | 0 | 0 | 0 | 0
2018-03-13 21:10 | 480.0009 | 480.0007 | 1 | 1 | 3.519764 | 0 | 0 | 0 | 0 | 0
2018-03-13 21:12 | 600.0001 | 599.9999 | 1 | 1 | 3.519866 | 0 | 0 | 0 | 0 | 0
2018-03-13 21:14 | 720.0009 | 720.0007 | 1 | 1 | 3.52002 | 0 | 0 | 0 | 0 | 0
2018-03-13 21:16 | 840.0001 | 839.9999 | 1 | 1 | 3.520192 | 0 | 0 | 0 | 0 | 0
2018-03-13 21:18 | 960.0009 | 960.0007 | 1 | 1 | 3.520392 | 0 | 0 | 0 | 0 | 0
2018-03-13 21:20 | 1080.001 | 1080.0008 | 1 | 1 | 3.520577 | 0 | 0 | 0 | 0 | 0
2018-03-13 21:22 | 1200.0003 | 1200.0001 | 1 | 1 | 3.520775 | 0 | 0 | 0 | 0 | 0
2018-03-13 21:24 | 1320.0009 | 1320.0007 | 1 | 1 | 3.520973 | 0 | 0 | 0 | 0 | 0
2018-03-13 21:26 | 1440.0002 | 1440 | 1 | 1 | 3.521148 | 0 | 0 | 0 | 0 | 0
2018-03-13 21:28 | 1560.001 | 1560.0008 | 1 | 1 | 3.521369 | 0 | 0 | 0 | 0 | 0
2018-03-13 21:30 | 1680.0001 | 1679.9999 | 1 | 1 | 3.521585 | 0 | 0 | 0 | 0 | 0
2018-03-13 21:32 | 1800.0002 | 1800 | 1 | 1 | 3.521809 | 0 | 0 | 0 | 0 | 0
2018-03-13 21:34 | 1920.0001 | 1919.9999 | 1 | 1 | 3.522004 | 0 | 0 | 0 | 0 | 0
2018-03-13 21:36 | 2040.001 | 2040.0008 | 1 | 1 | 3.522198 | 0 | 0 | 0 | 0 | 0
2018-03-13 21:38 | 2160.0009 | 2160.0007 | 1 | 1 | 3.522396 | 0 | 0 | 0 | 0 | 0
2018-03-13 21:40 | 2280.0002 | 2280 | 1 | 1 | 3.522589 | 0 | 0 | 0 | 0 | 0
2018-03-13 21:42 | 2400.0002 | 2400 | 1 | 1 | 3.52278 | 0 | 0 | 0 | 0 | 0
2018-03-13 21:44 | 2520.0002 | 2520 | 1 | 1 | 3.522983 | 0 | 0 | 0 | 0 | 0
2018-03-13 21:46 | 2640.0009 | 2640.0007 | 1 | 1 | 3.523165 | 0 | 0 | 0 | 0 | 0
2018-03-13 21:48 | 2760.0002 | 2760 | 1 | 1 | 3.523356 | 0 | 0 | 0 | 0 | 0
2018-03-13 21:50 | 2880.0002 | 2880 | 1 | 1 | 3.523523 | 0 | 0 | 0 | 0 | 0
2018-03-13 21:52 | 3000.0009 | 3000.0007 | 1 | 1 | 3.523726 | 0 | 0 | 0 | 0 | 0
2018-03-13 21:54 | 3120.0009 | 3120.0007 | 1 | 1 | 3.523879 | 0 | 0 | 0 | 0 | 0
2018-03-13 21:56 | 3240.0003 | 3240.0001 | 1 | 1 | 3.524059 | 0 | 0 | 0 | 0 | 0
2018-03-13 21:58 | 3360.001 | 3360.0008 | 1 | 1 | 3.524246 | 0 | 0 | 0 | 0 | 0
2018-03-13 22:00 | 3480.001 | 3480.0008 | 1 | 1 | 3.524435 | 0 | 0 | 0 | 0 | 0
2018-03-13 22:02 | 3600.0009 | 3600.0007 | 1 | 1 | 3.52459 | 0 | 0 | 0 | 0 | 0
2018-03-13 22:02 | 3600.0033 | 3600.0031 | 1 | 1 | 3.52459 | 0 | 0 | 0 | 0 | 0
2018-03-13 22:04 | 3720.084992 | 120.0002 | 2 | 1 | 4.015156 | 4.889959 | 0.1623006 | 0 | 0.6417719 | 0
2018-03-13 22:06 | 3840.084992 | 240.0002 | 2 | 1 | 4.052767 | 4.889956 | 0.3252898 | 0 | 1.299221 | 0
2018-03-13 22:08 | 3960.086692 | 360.0019 | 2 | 1 | 4.086987 | 4.890036 | 0.4882789 | 0 | 1.96265 | 0
2018-03-13 22:10 | 4080.085692 | 480.0009 | 2 | 1 | 4.116119 | 4.889946 | 0.6512668 | 0 | 2.631215 | 0
2018-03-13 22:12 | 4200.084792 | 600 | 2 | 1 | 4.141266 | 4.889984 | 0.8142557 | 0 | 3.304191 | 0
2018-03-13 22:14 | 4320.085792 | 720.001 | 2 | 1 | 4.16554 | 4.889971 | 0.9772444 | 0 | 3.981133 | 0
2018-03-13 22:16 | 4440.085792 | 840.001 | 2 | 1 | 4.191501 | 4.890026 | 1.140233 | 0 | 4.66216 | 0
2018-03-13 22:18 | 4560.085792 | 960.001 | 2 | 1 | 4.200381 | 4.585304 | 1.299647 | 0 | 5.33152 | 0
2018-03-13 22:20 | 4680.085892 | 1080.0011 | 2 | 1 | 4.200366 | 4.176443 | 1.445623 | 0 | 5.944673 | 0
2018-03-13 22:22 | 4800.086692 | 1200.0019 | 2 | 1 | 4.200364 | 3.774534 | 1.578115 | 0 | 6.501188 | 0
2018-03-13 22:24 | 4920.086692 | 1320.0019 | 2 | 1 | 4.200353 | 3.38026 | 1.697327 | 0 | 7.001921 | 0
2018-03-13 22:24 | 4957.435992 | 1357.3512 | 2 | 1 | 4.200366 | 3.259995 | 1.731768 | 0 | 7.146587 | 0
2018-03-13 22:26 | 5077.453176 | 120.0017 | 3 | 1 | 4.22588 | 3.26 | 1.839982 | 0 | 7.60239 | 0
2018-03-13 22:28 | 5197.451576 | 240.0001 | 3 | 1 | 4.256295 | 3.260004 | 1.948634 | 0 | 8.063163 | 0
2018-03-13 22:30 | 5317.452376 | 360.0009 | 3 | 1 | 4.289532 | 3.260023 | 2.057288 | 0 | 8.527408 | 0
2018-03-13 22:32 | 5437.451576 | 480.0001 | 3 | 1 | 4.325284 | 3.260036 | 2.165942 | 0 | 8.995404 | 0
2018-03-13 22:34 | 5557.453176 | 600.0017 | 3 | 1 | 4.363323 | 3.260023 | 2.274603 | 0 | 9.467442 | 0
2018-03-13 22:36 | 5677.452576 | 720.0011 | 3 | 1 | 4.400399 | 3.206255 | 2.383193 | 0 | 9.943397 | 0
2018-03-13 22:38 | 5797.451676 | 840.0002 | 3 | 1 | 4.40037 | 2.687883 | 2.48083 | 0 | 10.37303 | 0
2018-03-13 22:40 | 5917.453276 | 960.0018 | 3 | 1 | 4.400345 | 2.28233 | 2.563456 | 0 | 10.73662 | 0
2018-03-13 22:42 | 6037.451676 | 1080.0002 | 3 | 1 | 4.400358 | 1.947367 | 2.633779 | 0 | 11.04606 | 0
2018-03-13 22:44 | 6157.451676 | 1200.0002 | 3 | 1 | 4.400352 | 1.668356 | 2.693888 | 0 | 11.31057 | 0
2018-03-13 22:46 | 6277.453276 | 1320.0018 | 3 | 1 | 4.400346 | 1.435968 | 2.745513 | 0 | 11.53773 | 0
2018-03-13 22:48 | 6397.453276 | 1440.0018 | 3 | 1 | 4.400341 | 1.243196 | 2.790064 | 0 | 11.73378 | 0
2018-03-13 22:50 | 6517.453276 | 1560.0018 | 3 | 1 | 4.40031 | 1.080652 | 2.828716 | 0 | 11.90386 | 0
2018-03-13 22:52 | 6637.452576 | 1680.0011 | 3 | 1 | 4.40034 | 0.9452496 | 2.862413 | 0 | 12.05213 | 0
2018-03-13 22:54 | 6757.451776 | 1800.0003 | 3 | 1 | 4.400325 | 0.8306923 | 2.891953 | 0 | 12.18212 | 0
2018-03-13 22:56 | 6877.452576 | 1920.0011 | 3 | 1 | 4.400343 | 0.7333527 | 2.917969 | 0 | 12.2966 | 0
2018-03-13 22:58 | 6995.124976 | 2037.6735 | 3 | 1 | 4.400328 | 0.6519966 | 2.940571 | 0 | 12.39605 | 0
2018-03-13 23:00 | 7115.171228 | 120 | 4 | 1 | 4.348499 | 0 | 2.940571 | 0 | 12.39605 | 0
2018-03-13 23:02 | 7235.171228 | 240 | 4 | 1 | 4.344788 | 0 | 2.940571 | 0 | 12.39605 | 0
2018-03-13 23:03 | 7295.174828 | 300.0036 | 4 | 1 | 4.343678 | 0 | 2.940571 | 0 | 12.39605 | 0
2018-03-13 23:05 | 7415.261884 | 120.001 | 5 | 1 | 4.079933 | -3.259925 | 2.940571 | 0.1086525 | 12.39605 | 0.4468378
2018-03-13 23:07 | 7535.261884 | 240.001 | 5 | 1 | 4.035816 | -3.259933 | 2.940571 | 0.2173054 | 12.39605 | 0.8877098
2018-03-13 23:09 | 7655.262684 | 360.0018 | 5 | 1 | 3.993101 | -3.259975 | 2.940571 | 0.3259616 | 12.39605 | 1.323899
2018-03-13 23:11 | 7775.261984 | 480.0011 | 5 | 1 | 3.951125 | -3.259995 | 2.940571 | 0.4346145 | 12.39605 | 1.755474
2018-03-13 23:13 | 7895.261084 | 600.0002 | 5 | 1 | 3.91023 | -3.259942 | 2.940571 | 0.5432648 | 12.39605 | 2.182532
2018-03-13 23:15 | 8015.261984 | 720.0011 | 5 | 1 | 3.870837 | -3.259927 | 2.940571 | 0.6519204 | 12.39605 | 2.605244
2018-03-13 23:17 | 8135.261884 | 840.001 | 5 | 1 | 3.833455 | -3.260005 | 2.940571 | 0.7605726 | 12.39605 | 3.023769
2018-03-13 23:19 | 8255.261984 | 960.0011 | 5 | 1 | 3.798239 | -3.259958 | 2.940571 | 0.8692259 | 12.39605 | 3.438353
2018-03-13 23:21 | 8375.262684 | 1080.0018 | 5 | 1 | 3.765188 | -3.259946 | 2.940571 | 0.9778832 | 12.39605 | 3.849245
2018-03-13 23:23 | 8495.262684 | 1200.0018 | 5 | 1 | 3.734169 | -3.259927 | 2.940571 | 1.086535 | 12.39605 | 4.256637
2018-03-13 23:25 | 8615.261084 | 1320.0002 | 5 | 1 | 3.704918 | -3.259946 | 2.940571 | 1.195188 | 12.39605 | 4.660762
2018-03-13 23:27 | 8735.261084 | 1440.0002 | 5 | 1 | 3.677243 | -3.259958 | 2.940571 | 1.303843 | 12.39605 | 5.061805
2018-03-13 23:29 | 8855.261884 | 1560.001 | 5 | 1 | 3.651215 | -3.260005 | 2.940571 | 1.4125 | 12.39605 | 5.459934
2018-03-13 23:31 | 8975.261884 | 1680.001 | 5 | 1 | 3.627113 | -3.259953 | 2.940571 | 1.52115 | 12.39605 | 5.85531
2018-03-13 23:33 | 9095.263384 | 1800.0025 | 5 | 1 | 3.605007 | -3.259932 | 2.940571 | 1.629811 | 12.39605 | 6.248218
2018-03-13 23:35 | 9215.261884 | 1920.001 | 5 | 1 | 3.58489 | -3.259972 | 2.940571 | 1.738464 | 12.39605 | 6.638803
2018-03-13 23:37 | 9335.263484 | 2040.0026 | 5 | 1 | 3.566576 | -3.259932 | 2.940571 | 1.847121 | 12.39605 | 7.027318
2018-03-13 23:39 | 9455.261084 | 2160.0002 | 5 | 1 | 3.549887 | -3.259986 | 2.940571 | 1.955774 | 12.39605 | 7.413916
2018-03-13 23:41 | 9575.262684 | 2280.0018 | 5 | 1 | 3.534258 | -3.259933 | 2.940571 | 2.064431 | 12.39605 | 7.798779
2018-03-13 23:43 | 9695.261084 | 2400.0002 | 5 | 1 | 3.519032 | -3.259921 | 2.940571 | 2.173084 | 12.39605 | 8.181959
2018-03-13 23:45 | 9815.260984 | 2520.0001 | 5 | 1 | 3.50352 | -3.259984 | 2.940571 | 2.281736 | 12.39605 | 8.563476
2018-03-13 23:47 | 9935.260984 | 2640.0001 | 5 | 1 | 3.486655 | -3.259961 | 2.940571 | 2.390387 | 12.39605 | 8.943239
2018-03-13 23:49 | 10055.26 | 2760.0009 | 5 | 1 | 3.466441 | -3.259946 | 2.940571 | 2.499037 | 12.39605 | 9.321012
2018-03-13 23:51 | 10175.26 | 2880.001 | 5 | 1 | 3.438409 | -3.260005 | 2.940571 | 2.607692 | 12.39605 | 9.696225
2018-03-13 23:53 | 10295.26 | 3000.0003 | 5 | 1 | 3.397974 | -3.259897 | 2.940571 | 2.716348 | 12.39605 | 10.06778
2018-03-13 23:55 | 10415.26 | 3120.0009 | 5 | 1 | 3.330623 | -3.259946 | 2.940571 | 2.824999 | 12.39605 | 10.43368
2018-03-13 23:57 | 10535.26 | 3240.001 | 5 | 1 | 3.186397 | -3.260014 | 2.940571 | 2.933656 | 12.39605 | 10.78899
2018-03-13 23:58 | 10595.12 | 3299.8638 | 5 | 1 | 2.999991 | -3.260033 | 2.940571 | 2.987857 | 12.39605 | 10.95742
2018-03-14 | 10715.17 | 120.0003 | 6 | 1 | 3.341917 | 0 | 2.940571 | 2.987857 | 12.39605 | 10.95742
2018-03-14 00:02 | 10835.17 | 240.0011 | 6 | 1 | 3.3543 | 0 | 2.940571 | 2.987857 | 12.39605 | 10.95742
2018-03-14 00:03 | 10895.17 | 300.0026 | 6 | 1 | 3.357743 | 0 | 2.940571 | 2.987857 | 12.39605 | 10.95742
2018-03-14 00:03 | 10895.1828 | 0.0024 | 7 | 2 | 3.357715 | 0 | 0 | 0 | 0 | 0
2018-03-14 00:05 | 11015.27 | 120.0002 | 2 | 2 | 3.996905 | 4.889963 | 0.1622911 | 0 | 0.6297745 | 0
2018-03-14 00:07 | 11135.27 | 240.0018 | 2 | 2 | 4.037254 | 4.889996 | 0.3252781 | 0 | 1.284637 | 0
2018-03-14 00:09 | 11255.27 | 360.0017 | 2 | 2 | 4.073061 | 4.889923 | 0.4882574 | 0 | 1.945641 | 0
2018-03-14 00:11 | 11375.27 | 480.001 | 2 | 2 | 4.103021 | 4.889931 | 0.6512383 | 0 | 2.611973 | 0
2018-03-14 00:13 | 11495.27 | 600.0002 | 2 | 2 | 4.128958 | 4.889984 | 0.8142223 | 0 | 3.282864 | 0
2018-03-14 00:15 | 11615.27 | 720.0002 | 2 | 2 | 4.153069 | 4.889978 | 0.9772053 | 0 | 3.95777 | 0
2018-03-14 00:17 | 11735.27 | 840.0012 | 2 | 2 | 4.178941 | 4.889957 | 1.140183 | 0 | 4.636706 | 0
2018-03-14 00:19 | 11855.27 | 960.0011 | 2 | 2 | 4.20039 | 4.771639 | 1.302695 | 0 | 5.317953 | 0
2018-03-14 00:21 | 11975.27 | 1080.0011 | 2 | 2 | 4.200398 | 4.333405 | 1.454329 | 0 | 5.95487 | 0
2018-03-14 00:23 | 12095.27 | 1200.0011 | 2 | 2 | 4.200356 | 3.912119 | 1.591715 | 0 | 6.531944 | 0
2018-03-14 00:25 | 12215.27 | 1320.0018 | 2 | 2 | 4.200381 | 3.503511 | 1.715261 | 0 | 7.050883 | 0
2018-03-14 00:26 | 12288.85 | 1393.5832 | 2 | 2 | 4.200361 | 3.259995 | 1.78436 | 0 | 7.341125 | 0
2018-03-14 00:28 | 12408.87 | 120.0002 | 3 | 2 | 4.226398 | 3.259977 | 1.892575 | 0 | 7.796957 | 0
2018-03-14 00:30 | 12528.87 | 240.001 | 3 | 2 | 4.25717 | 3.260021 | 2.001231 | 0 | 8.257827 | 0
2018-03-14 00:32 | 12648.87 | 360.0018 | 3 | 2 | 4.290689 | 3.260025 | 2.109886 | 0 | 8.722187 | 0
2018-03-14 00:34 | 12768.87 | 480.0002 | 3 | 2 | 4.326685 | 3.260099 | 2.218541 | 0 | 9.190322 | 0
2018-03-14 00:36 | 12888.87 | 600.001 | 3 | 2 | 4.364882 | 3.260012 | 2.327197 | 0 | 9.662499 | 0
2018-03-14 00:38 | 13008.87 | 720.0011 | 3 | 2 | 4.400385 | 3.177464 | 2.435691 | 0 | 10.13819 | 0
2018-03-14 00:40 | 13128.87 | 840.0002 | 3 | 2 | 4.400395 | 2.670528 | 2.53264 | 0 | 10.5648 | 0
2018-03-14 00:42 | 13248.87 | 960.0003 | 3 | 2 | 4.400371 | 2.269178 | 2.61474 | 0 | 10.92607 | 0
2018-03-14 00:44 | 13368.87 | 1080.0002 | 3 | 2 | 4.400369 | 1.935369 | 2.684637 | 0 | 11.23364 | 0
2018-03-14 00:46 | 13488.87 | 1200.0002 | 3 | 2 | 4.400369 | 1.658875 | 2.744392 | 0 | 11.49659 | 0
2018-03-14 00:48 | 13608.87 | 1320.0003 | 3 | 2 | 4.400347 | 1.428225 | 2.795722 | 0 | 11.72246 | 0
2018-03-14 00:50 | 13728.87 | 1440.0019 | 3 | 2 | 4.400346 | 1.236546 | 2.840028 | 0 | 11.91742 | 0
2018-03-14 00:52 | 13848.87 | 1560.0002 | 3 | 2 | 4.400341 | 1.075111 | 2.878468 | 0 | 12.08657 | 0
2018-03-14 00:54 | 13968.87 | 1680.0002 | 3 | 2 | 4.400336 | 0.9400215 | 2.911986 | 0 | 12.23406 | 0
2018-03-14 00:56 | 14088.87 | 1800.0002 | 3 | 2 | 4.40034 | 0.826252 | 2.941363 | 0 | 12.36333 | 0
2018-03-14 00:58 | 14208.87 | 1920.0019 | 3 | 2 | 4.400301 | 0.7284851 | 2.967235 | 0 | 12.47717 | 0
2018-03-14 01:00 | 14321.3 | 2032.4319 | 3 | 2 | 4.400335 | 0.6519909 | 2.988763 | 0 | 12.5719 | 0
2018-03-14 01:02 | 14441.34 | 120.0008 | 4 | 2 | 4.348527 | 0 | 2.988763 | 0 | 12.5719 | 0
2018-03-14 01:04 | 14561.34 | 240.0008 | 4 | 2 | 4.344802 | 0 | 2.988763 | 0 | 12.5719 | 0
2018-03-14 01:05 | 14621.34 | 300.0023 | 4 | 2 | 4.343724 | 0 | 2.988763 | 0 | 12.5719 | 0
2018-03-14 01:07 | 14741.42534 | 120.001 | 5 | 2 | 4.079951 | -3.259897 | 2.988763 | 0.1086528 | 12.5719 | 0.4468515
2018-03-14 01:09 | 14861.42454 | 240.0002 | 5 | 2 | 4.035728 | -3.259935 | 2.988763 | 0.2172934 | 12.5719 | 0.8876714
2018-03-14 01:11 | 14981.42534 | 360.001 | 5 | 2 | 3.99302 | -3.259946 | 2.988763 | 0.3259638 | 12.5719 | 1.32391
2018-03-14 01:13 | 15101.42614 | 480.0018 | 5 | 2 | 3.950982 | -3.25994 | 2.988763 | 0.4346185 | 12.5719 | 1.755479
2018-03-14 01:15 | 15221.42524 | 600.0009 | 5 | 2 | 3.910041 | -3.259967 | 2.988763 | 0.5432702 | 12.5719 | 2.182523
2018-03-14 01:17 | 15341.42524 | 720.0009 | 5 | 2 | 3.87061 | -3.259932 | 2.988763 | 0.6519218 | 12.5719 | 2.605198
2018-03-14 01:19 | 15461.42614 | 840.0018 | 5 | 2 | 3.83322 | -3.259932 | 2.988763 | 0.7605772 | 12.5719 | 3.02371
2018-03-14 01:21 | 15581.42444 | 960.0001 | 5 | 2 | 3.798007 | -3.259967 | 2.988763 | 0.8692328 | 12.5719 | 3.438277
2018-03-14 01:23 | 15701.42464 | 1080.0003 | 5 | 2 | 3.764956 | -3.259963 | 2.988763 | 0.9778891 | 12.5719 | 3.849139
2018-03-14 01:25 | 15821.42464 | 1200.0003 | 5 | 2 | 3.73396 | -3.259988 | 2.988763 | 1.086543 | 12.5719 | 4.256513
2018-03-14 01:27 | 15941.42454 | 1320.0002 | 5 | 2 | 3.704718 | -3.259977 | 2.988763 | 1.195198 | 12.5719 | 4.660624
2018-03-14 01:29 | 16061.42534 | 1440.001 | 5 | 2 | 3.676982 | -3.259984 | 2.988763 | 1.303857 | 12.5719 | 5.061654
2018-03-14 01:31 | 16181.42534 | 1560.001 | 5 | 2 | 3.650902 | -3.259946 | 2.988763 | 1.412513 | 12.5719 | 5.459744
2018-03-14 01:33 | 16301.42454 | 1680.0002 | 5 | 2 | 3.626809 | -3.259954 | 2.988763 | 1.521173 | 12.5719 | 5.855124
2018-03-14 01:35 | 16421.42534 | 1800.001 | 5 | 2 | 3.604766 | -3.260028 | 2.988763 | 1.629826 | 12.5719 | 6.247976
2018-03-14 01:37 | 16541.42454 | 1920.0002 | 5 | 2 | 3.584685 | -3.259984 | 2.988763 | 1.738493 | 12.5719 | 6.638583
2018-03-14 01:39 | 16661.42534 | 2040.001 | 5 | 2 | 3.566444 | -3.260012 | 2.988763 | 1.847149 | 12.5719 | 7.027075
2018-03-14 01:41 | 16781.42464 | 2160.0003 | 5 | 2 | 3.549772 | -3.25994 | 2.988763 | 1.955808 | 12.5719 | 7.413682
2018-03-14 01:43 | 16901.42454 | 2280.0002 | 5 | 2 | 3.534208 | -3.259961 | 2.988763 | 2.064464 | 12.5719 | 7.798534
2018-03-14 01:45 | 17021.42614 | 2400.0018 | 5 | 2 | 3.518972 | -3.259991 | 2.988763 | 2.173122 | 12.5719 | 8.181725
2018-03-14 01:47 | 17141.42614 | 2520.0018 | 5 | 2 | 3.503495 | -3.259951 | 2.988763 | 2.28177 | 12.5719 | 8.56322
2018-03-14 01:49 | 17261.42444 | 2640.0001 | 5 | 2 | 3.48661 | -3.25997 | 2.988763 | 2.390424 | 12.5719 | 8.942991
2018-03-14 01:51 | 17381.42464 | 2760.0003 | 5 | 2 | 3.466311 | -3.259921 | 2.988763 | 2.499073 | 12.5719 | 9.320751
2018-03-14 01:53 | 17501.42624 | 2880.0019 | 5 | 2 | 3.438085 | -3.25993 | 2.988763 | 2.607733 | 12.5719 | 9.695958
2018-03-14 01:55 | 17621.42464 | 3000.0003 | 5 | 2 | 3.397453 | -3.259961 | 2.988763 | 2.716388 | 12.5719 | 10.06747
2018-03-14 01:57 | 17741.42624 | 3120.0019 | 5 | 2 | 3.329786 | -3.259933 | 2.988763 | 2.825044 | 12.5719 | 10.43331
2018-03-14 01:59 | 17861.42624 | 3240.0019 | 5 | 2 | 3.184977 | -3.259967 | 2.988763 | 2.9337 | 12.5719 | 10.7885
2018-03-14 02:00 | 17920.70034 | 3299.276 | 5 | 2 | 2.999981 | -3.260022 | 2.988763 | 2.987367 | 12.5719 | 10.95522
2018-03-14 02:02 | 18040.74 | 120.0009 | 6 | 2 | 3.342143 | 0 | 2.988763 | 2.987374 | 12.5719 | 10.95524
2018-03-14 02:04 | 18160.74 | 240 | 6 | 2 | 3.354397 | 0 | 2.988763 | 2.987374 | 12.5719 | 10.95524
2018-03-14 02:05 | 18220.75 | 300.0023 | 6 | 2 | 3.357846 | 0 | 2.988763 | 2.987374 | 12.5719 | 10.95524
2018-03-14 02:05 | 18220.76 | 0.0039 | 7 | 3 | 3.357849 | 0 | 0 | 0 | 0 | 0
2018-03-14 02:07 | 18340.85 | 120.0011 | 2 | 3 | 3.996749 | 4.890026 | 0.1622958 | 8.41e-10 | 0.6297871 | 2.825e-09
2018-03-14 02:09 | 18460.85 | 240.0018 | 2 | 3 | 4.03713 | 4.890047 | 0.3252881 | 8.41e-10 | 1.284652 | 2.825e-09
2018-03-14 02:11 | 18580.85 | 360.001 | 2 | 3 | 4.07282 | 4.889961 | 0.4882734 | 8.41e-10 | 1.945652 | 2.825e-09
2018-03-14 02:13 | 18700.85 | 480.0011 | 2 | 3 | 4.10278 | 4.89003 | 0.651256 | 8.41e-10 | 2.611948 | 2.825e-09
2018-03-14 02:15 | 18820.85 | 600.0011 | 2 | 3 | 4.128757 | 4.889988 | 0.8142461 | 8.41e-10 | 3.282829 | 2.825e-09
2018-03-14 02:17 | 18940.85 | 720.0011 | 2 | 3 | 4.152817 | 4.890018 | 0.9772307 | 8.41e-10 | 3.957705 | 2.825e-09
2018-03-14 02:19 | 19060.84 | 840.0002 | 2 | 3 | 4.178651 | 4.890005 | 1.140212 | 8.41e-10 | 4.636609 | 2.825e-09
2018-03-14 02:21 | 19180.85 | 960.0019 | 2 | 3 | 4.20038 | 4.775738 | 1.302765 | 8.41e-10 | 5.317995 | 2.825e-09
2018-03-14 02:23 | 19300.85 | 1080.0011 | 2 | 3 | 4.200378 | 4.335382 | 1.454505 | 8.41e-10 | 5.955359 | 2.825e-09
2018-03-14 02:25 | 19420.85 | 1200.0011 | 2 | 3 | 4.20038 | 3.912926 | 1.591946 | 8.41e-10 | 6.53266 | 2.825e-09
2018-03-14 02:27 | 19540.85 | 1320.0018 | 2 | 3 | 4.20038 | 3.502203 | 1.715479 | 8.41e-10 | 7.051548 | 2.825e-09
2018-03-14 02:28 | 19614.06 | 1393.2176 | 2 | 3 | 4.200371 | 3.259996 | 1.784229 | 8.41e-10 | 7.340322 | 2.825e-09
2018-03-14 02:30 | 19734.08 | 120.0019 | 3 | 3 | 4.226486 | 3.260029 | 1.892444 | 8.41e-10 | 7.796163 | 2.825e-09
2018-03-14 02:32 | 19854.08 | 240.0002 | 3 | 3 | 4.257383 | 3.260048 | 2.0011 | 8.41e-10 | 8.257049 | 2.825e-09
2018-03-14 02:34 | 19974.08 | 360.0002 | 3 | 3 | 4.291014 | 3.26005 | 2.109755 | 8.41e-10 | 8.721439 | 2.825e-09
2018-03-14 02:36 | 20094.08 | 480.0003 | 3 | 3 | 4.327087 | 3.260056 | 2.218412 | 8.41e-10 | 9.189629 | 2.825e-09
2018-03-14 02:38 | 20214.08 | 600.0027 | 3 | 3 | 4.365345 | 3.260057 | 2.327075 | 8.41e-10 | 9.661882 | 2.825e-09
2018-03-14 02:40 | 20334.08 | 720.0003 | 3 | 3 | 4.400390625 | 3.168533 | 2.435535 | 8.41e-10 | 10.13747 | 2.825e-09
2018-03-14 02:42 | 20454.08 | 840.0003 | 3 | 3 | 4.400373 | 2.664532 | 2.53227 | 8.41e-10 | 10.56314 | 2.825e-09
2018-03-14 02:44 | 20574.08 | 960.0003 | 3 | 3 | 4.400375 | 2.264153 | 2.614193 | 8.41e-10 | 10.92363 | 2.825e-09
2018-03-14 02:46 | 20694.08 | 1080.0011 | 3 | 3 | 4.400364 | 1.931746 | 2.683937 | 8.41e-10 | 11.23053 | 2.825e-09
2018-03-14 02:48 | 20814.08 | 1200.002 | 3 | 3 | 4.400355 | 1.65546 | 2.743568 | 8.41e-10 | 11.49293 | 2.825e-09
2018-03-14 02:50 | 20934.08 | 1320.0015 | 3 | 3 | 4.400352 | 1.425591 | 2.794795 | 8.41e-10 | 11.71834 | 2.825e-09
2018-03-14 02:52 | 21054.08 | 1440.002 | 3 | 3 | 4.400335 | 1.233727 | 2.839012 | 8.41e-10 | 11.91292 | 2.825e-09
2018-03-14 02:54 | 21174.08 | 1560.002 | 3 | 3 | 4.400347 | 1.073225 | 2.877381 | 8.41e-10 | 12.08175 | 2.825e-09
2018-03-14 02:56 | 21294.08 | 1680.002 | 3 | 3 | 4.400335 | 0.9380455 | 2.910838 | 8.41e-10 | 12.22897 | 2.825e-09
2018-03-14 02:58 | 21414.08 | 1800.002 | 3 | 3 | 4.400315 | 0.8243103 | 2.940163 | 8.41e-10 | 12.35801 | 2.825e-09
2018-03-14 03:00 | 21534.08 | 1920.001 | 3 | 3 | 4.400307 | 0.7279816 | 2.965988 | 8.41e-10 | 12.47165 | 2.825e-09
2018-03-14 03:02 | 21644.5 | 2030.4185 | 3 | 3 | 4.400336 | 0.6519985 | 2.987117 | 8.41e-10 | 12.56462 | 2.825e-09
2018-03-14 03:04 | 21764.54 | 119.9999 | 4 | 3 | 4.348382 | 0 | 2.987118 | 8.41e-10 | 12.56463 | 2.825e-09
2018-03-14 03:06 | 21884.54 | 239.9999 | 4 | 3 | 4.344668 | 0 | 2.987118 | 8.41e-10 | 12.56463 | 2.825e-09
2018-03-14 03:07 | 21944.55 | 300.0037 | 4 | 3 | 4.343566 | 0 | 2.987118 | 8.41e-10 | 12.56463 | 2.825e-09
2018-03-14 03:09 | 22064.63 | 120.0003 | 5 | 3 | 4.079312 | -3.259948 | 2.987118 | 0.1086547 | 12.56463 | 0.4467997
2018-03-14 03:11 | 22184.63 | 240.001 | 5 | 3 | 4.035048 | -3.260043 | 2.987118 | 0.2173095 | 12.56463 | 0.8876038
2018-03-14 03:13 | 22304.63 | 360.0018 | 5 | 3 | 3.992276 | -3.25994 | 2.987118 | 0.3259664 | 12.56463 | 1.323709
2018-03-14 03:15 | 22424.63 | 480.0003 | 5 | 3 | 3.950295 | -3.260014 | 2.987118 | 0.4346185 | 12.56463 | 1.75519
2018-03-14 03:17 | 22544.63 | 600.0003 | 5 | 3 | 3.909328 | -3.259921 | 2.987118 | 0.5432715 | 12.56463 | 2.182164
2018-03-14 03:19 | 22664.63 | 720.0018 | 5 | 3 | 3.869927 | -3.25994 | 2.987118 | 0.6519287 | 12.56463 | 2.604784
2018-03-14 03:21 | 22784.63 | 840.0018 | 5 | 3 | 3.832461 | -3.259925 | 2.987118 | 0.7605824 | 12.56463 | 3.023212
2018-03-14 03:23 | 22904.63 | 960.0018 | 5 | 3 | 3.797205 | -3.259918 | 2.987118 | 0.8692361 | 12.56463 | 3.437688
2018-03-14 03:25 | 23024.63 | 1080.0014 | 5 | 3 | 3.764139 | -3.259956 | 2.987118 | 0.9778935 | 12.56463 | 3.848467
2018-03-14 03:27 | 23144.63 | 1200.0003 | 5 | 3 | 3.733103 | -3.259967 | 2.987118 | 1.086543 | 12.56463 | 4.255737
2018-03-14 03:29 | 23264.63 | 1320.0003 | 5 | 3 | 3.703866 | -3.259912 | 2.987118 | 1.195197 | 12.56463 | 4.659749
2018-03-14 03:31 | 23384.63 | 1440.0002 | 5 | 3 | 3.676222 | -3.259975 | 2.987118 | 1.303852 | 12.56463 | 5.060678
2018-03-14 03:33 | 23504.63 | 1560.001 | 5 | 3 | 3.650232 | -3.259932 | 2.987118 | 1.412508 | 12.56463 | 5.458693
2018-03-14 03:35 | 23624.63 | 1680.0018 | 5 | 3 | 3.626175 | -3.259933 | 2.987118 | 1.521161 | 12.56463 | 5.853977
2018-03-14 03:37 | 23744.63 | 1800.0002 | 5 | 3 | 3.604156 | -3.259951 | 2.987118 | 1.629818 | 12.56463 | 6.246771
2018-03-14 03:39 | 23864.63 | 1920.0002 | 5 | 3 | 3.584113 | -3.259918 | 2.987118 | 1.738472 | 12.56463 | 6.63727
2018-03-14 03:41 | 23984.63 | 2040.001 | 5 | 3 | 3.565877 | -3.259998 | 2.987118 | 1.847127 | 12.56463 | 7.025695
2018-03-14 03:43 | 24104.63 | 2160.001 | 5 | 3 | 3.549234 | -3.259967 | 2.987118 | 1.955779 | 12.56463 | 7.41222
2018-03-14 03:45 | 24224.63 | 2280.0002 | 5 | 3 | 3.533639 | -3.260007 | 2.987118 | 2.064429 | 12.56463 | 7.796988
2018-03-14 03:47 | 24344.63 | 2400.0002 | 5 | 3 | 3.518437 | -3.259932 | 2.987118 | 2.173089 | 12.56463 | 8.180129
2018-03-14 03:49 | 24464.63 | 2520.001 | 5 | 3 | 3.502941 | -3.259986 | 2.987118 | 2.281742 | 12.56463 | 8.561584
2018-03-14 03:51 | 24584.63 | 2640.0002 | 5 | 3 | 3.486021 | -3.259958 | 2.987118 | 2.390395 | 12.56463 | 8.941289
2018-03-14 03:53 | 24704.63 | 2760.0002 | 5 | 3 | 3.465625 | -3.260001 | 2.987118 | 2.499045 | 12.56463 | 9.318983
2018-03-14 03:55 | 24824.63 | 2880.001 | 5 | 3 | 3.437238 | -3.259998 | 2.987118 | 2.607703 | 12.56463 | 9.6941
2018-03-14 03:57 | 24944.63 | 3000.0003 | 5 | 3 | 3.396418 | -3.259993 | 2.987118 | 2.716355 | 12.56463 | 10.0655
2018-03-14 03:59 | 25064.63 | 3120.0003 | 5 | 3 | 3.328106 | -3.26001 | 2.987118 | 2.825011 | 12.56463 | 10.4312
2018-03-14 04:01 | 25184.63 | 3240.0018 | 5 | 3 | 3.181241 | -3.260033 | 2.987118 | 2.933671 | 12.56463 | 10.78613
2018-03-14 04:02 | 25242.3 | 3297.668 | 5 | 3 | 2.999986 | -3.259967 | 2.987118 | 2.985886 | 12.56463 | 10.94822
2018-03-14 04:04 | 25362.34 | 120.0003 | 6 | 3 | 3.343051 | 0 | 2.987118 | 2.985886 | 12.56463 | 10.94822
2018-03-14 04:06 | 25482.34 | 240.0003 | 6 | 3 | 3.355278 | 0 | 2.987118 | 2.985886 | 12.56463 | 10.94822
2018-03-14 04:07 | 25542.35 | 300.0048 | 6 | 3 | 3.35868 | 0 | 2.987118 | 2.985886 | 12.56463 | 10.94822
2018-03-14 04:07 | 25542.36 | 0.0024 | 7 | 4 | 3.358809 | 0 | 0 | 0 | 0 | 0
2018-03-14 04:09 | 25662.44086 | 120.0002 | 2 | 4 | 3.997289 | 4.890009 | 0.1623002 | 6.47e-10 | 0.6299238 | 2.173e-09
2018-03-14 04:11 | 25782.44166 | 240.001 | 2 | 4 | 4.037702 | 4.889997 | 0.3252851 | 6.47e-10 | 1.284848 | 2.173e-09
2018-03-14 04:13 | 25902.44256 | 360.0019 | 2 | 4 | 4.073471 | 4.889969 | 0.4882692 | 6.47e-10 | 1.945941 | 2.173e-09
2018-03-14 04:15 | 26022.44246 | 480.0018 | 2 | 4 | 4.103332 | 4.889967 | 0.6512449 | 6.47e-10 | 2.61231 | 2.173e-09
2018-03-14 04:17 | 26142.44166 | 600.001 | 2 | 4 | 4.129282 | 4.88999 | 0.8142279 | 6.47e-10 | 3.283247 | 2.173e-09
2018-03-14 04:19 | 26262.44166 | 720.001 | 2 | 4 | 4.153375 | 4.889969 | 0.9772126 | 6.47e-10 | 3.958212 | 2.173e-09
2018-03-14 04:21 | 26382.44186 | 840.0012 | 2 | 4 | 4.179191 | 4.889997 | 1.140194 | 6.47e-10 | 4.637208 | 2.173e-09
2018-03-14 04:23 | 26502.44096 | 960.0003 | 2 | 4 | 4.200377 | 4.767315 | 1.302671 | 6.47e-10 | 5.318345 | 2.173e-09
2018-03-14 04:25 | 26622.44246 | 1080.0018 | 2 | 4 | 4.200377 | 4.328899 | 1.454168 | 6.47e-10 | 5.954686 | 2.173e-09
2018-03-14 04:27 | 26742.44246 | 1200.0018 | 2 | 4 | 4.200363 | 3.908438 | 1.591416 | 6.47e-10 | 6.531179 | 2.173e-09
2018-03-14 04:29 | 26862.44086 | 1320.0002 | 2 | 4 | 4.200386 | 3.499336 | 1.71484 | 6.47e-10 | 7.049604 | 2.173e-09
2018-03-14 04:30 | 26934.92226 | 1392.4816 | 2 | 4 | 4.200374 | 3.259996 | 1.782865 | 6.47e-10 | 7.335334 | 2.173e-09
2018-03-14 04:32 | 27054.94 | 120.0013 | 3 | 4 | 4.226474 | 3.260012 | 1.891076 | 2.5e-09 | 7.791158 | 9.7e-09
2018-03-14 04:34 | 27174.94 | 240.0008 | 3 | 4 | 4.257286 | 3.260063 | 1.999728 | 2.5e-09 | 8.25202 | 9.7e-09
2018-03-14 04:36 | 27294.94 | 360.001 | 3 | 4 | 4.290874 | 3.259991 | 2.108387 | 2.5e-09 | 8.716414 | 9.7e-09
2018-03-14 04:38 | 27414.94 | 480.001 | 3 | 4 | 4.32692 | 3.260096 | 2.217039 | 2.5e-09 | 9.184562 | 9.7e-09
2018-03-14 04:40 | 27534.94 | 600.001 | 3 | 4 | 4.365149 | 3.260048 | 2.325699 | 2.5e-09 | 9.656782 | 9.7e-09
2018-03-14 04:42 | 27654.94 | 720.0001 | 3 | 4 | 4.400384 | 3.171879 | 2.434172 | 2.5e-09 | 10.13241 | 9.7e-09
2018-03-14 04:44 | 27774.94 | 840.001 | 3 | 4 | 4.400394 | 2.666952 | 2.530986 | 2.5e-09 | 10.55843 | 9.7e-09
2018-03-14 04:46 | 27894.94 | 960.001 | 3 | 4 | 4.400365 | 2.265507 | 2.612964 | 2.5e-09 | 10.91916 | 9.7e-09
2018-03-14 04:48 | 28014.94 | 1080.0018 | 3 | 4 | 4.400354 | 1.933264 | 2.682763 | 2.5e-09 | 11.2263 | 9.7e-09
2018-03-14 04:50 | 28134.94 | 1200.0005 | 3 | 4 | 4.400364 | 1.657011 | 2.74244 | 2.5e-09 | 11.4889 | 9.7e-09
2018-03-14 04:52 | 28254.94 | 1320.0019 | 3 | 4 | 4.400353 | 1.426634 | 2.793708 | 2.5e-09 | 11.7145 | 9.7e-09
2018-03-14 04:54 | 28374.94 | 1440.0019 | 3 | 4 | 4.400318 | 1.234179 | 2.837963 | 2.5e-09 | 11.90924 | 9.7e-09
2018-03-14 04:56 | 28494.94 | 1560.0019 | 3 | 4 | 4.400332 | 1.073963 | 2.876354 | 2.5e-09 | 12.07817 | 9.7e-09
2018-03-14 04:58 | 28614.94 | 1680.001 | 3 | 4 | 4.400321 | 0.9388008 | 2.909845 | 2.5e-09 | 12.22554 | 9.7e-09
2018-03-14 05:00 | 28734.94 | 1800.0002 | 3 | 4 | 4.400355 | 0.8255978 | 2.939192 | 2.5e-09 | 12.35468 | 9.7e-09
2018-03-14 05:02 | 28854.94 | 1920.001 | 3 | 4 | 4.400319 | 0.7283783 | 2.96504 | 2.5e-09 | 12.46842 | 9.7e-09
2018-03-14 05:04 | 28965.28 | 2030.34 | 3 | 4 | 4.400306 | 0.651989 | 2.986171 | 2.5e-09 | 12.5614 | 9.7e-09
2018-03-14 05:06 | 29085.32 | 120.0002 | 4 | 4 | 4.348379 | 0 | 2.986171 | 2.5e-09 | 12.5614 | 9.7e-09
2018-03-14 05:08 | 29205.32 | 240.0017 | 4 | 4 | 4.344661 | 0 | 2.986171 | 2.5e-09 | 12.5614 | 9.7e-09
2018-03-14 05:09 | 29265.33 | 300.0032 | 4 | 4 | 4.343557 | 0 | 2.986171 | 2.5e-09 | 12.5614 | 9.7e-09
2018-03-14 05:11 | 29385.42 | 120.0026 | 5 | 4 | 4.079311 | -3.25998 | 2.986171 | 0.1086488 | 12.5614 | 0.4467797
2018-03-14 05:13 | 29505.42 | 240.0016 | 5 | 4 | 4.035004 | -3.259974 | 2.986171 | 0.2173012 | 12.5614 | 0.8875719
2018-03-14 05:15 | 29625.42 | 360.0017 | 5 | 4 | 3.992218 | -3.259961 | 2.986171 | 0.3259612 | 12.5614 | 1.323683
2018-03-14 05:17 | 29745.42 | 480.0017 | 5 | 4 | 3.950131 | -3.259944 | 2.986171 | 0.4346116 | 12.5614 | 1.755145
2018-03-14 05:19 | 29865.41 | 600.0002 | 5 | 4 | 3.909195 | -3.260003 | 2.986171 | 0.5432673 | 12.5614 | 2.182113
2018-03-14 05:21 | 29985.41 | 720.0002 | 5 | 4 | 3.869815 | -3.259982 | 2.986171 | 0.6519214 | 12.5614 | 2.604708
2018-03-14 05:23 | 30105.41 | 840.0002 | 5 | 4 | 3.832398 | -3.25989 | 2.986171 | 0.760577 | 12.5614 | 3.023132
2018-03-14 05:25 | 30225.41 | 960.0002 | 5 | 4 | 3.797194 | -3.259937 | 2.986171 | 0.8692271 | 12.5614 | 3.437589
2018-03-14 05:27 | 30345.42 | 1080.0026 | 5 | 4 | 3.764174 | -3.259982 | 2.986171 | 0.977889 | 12.5614 | 3.848387
2018-03-14 05:29 | 30465.41 | 1200.001 | 5 | 4 | 3.733195 | -3.259923 | 2.986171 | 1.086537 | 12.5614 | 4.255656
2018-03-14 05:31 | 30585.42 | 1320.0018 | 5 | 4 | 3.703978 | -3.260001 | 2.986171 | 1.195195 | 12.5614 | 4.659695
2018-03-14 05:33 | 30705.42 | 1440.0017 | 5 | 4 | 3.676326 | -3.259951 | 2.986171 | 1.303847 | 12.5614 | 5.060627
2018-03-14 05:35 | 30825.41 | 1560.0002 | 5 | 4 | 3.650313 | -3.259925 | 2.986171 | 1.412501 | 12.5614 | 5.458642
2018-03-14 05:37 | 30945.41 | 1680.0002 | 5 | 4 | 3.626248 | -3.259902 | 2.986171 | 1.521155 | 12.5614 | 5.853937
2018-03-14 05:39 | 31065.41 | 1800.0002 | 5 | 4 | 3.604173 | -3.259958 | 2.986171 | 1.629804 | 12.5614 | 6.246709
2018-03-14 05:41 | 31185.41 | 1920.0011 | 5 | 4 | 3.584107 | -3.259961 | 2.986171 | 1.738459 | 12.5614 | 6.637211
2018-03-14 05:43 | 31305.41 | 2040.0005 | 5 | 4 | 3.565863 | -3.259984 | 2.986171 | 1.847117 | 12.5614 | 7.025648
2018-03-14 05:45 | 31425.42 | 2160.0018 | 5 | 4 | 3.549175 | -3.259986 | 2.986171 | 1.955773 | 12.5614 | 7.412177
2018-03-14 05:47 | 31545.41 | 2280.0002 | 5 | 4 | 3.533546 | -3.259927 | 2.986171 | 2.06442 | 12.5614 | 7.796931
2018-03-14 05:49 | 31665.42 | 2400.0018 | 5 | 4 | 3.518279 | -3.259914 | 2.986171 | 2.173079 | 12.5614 | 8.180049
2018-03-14 05:51 | 31785.42 | 2520.0026 | 5 | 4 | 3.502726 | -3.259954 | 2.986171 | 2.281736 | 12.5614 | 8.5615
2018-03-14 05:53 | 31905.42 | 2640.0012 | 5 | 4 | 3.485762 | -3.259857 | 2.986171 | 2.390385 | 12.5614 | 8.941165
2018-03-14 05:55 | 32025.42 | 2760.0026 | 5 | 4 | 3.46531 | -3.259897 | 2.986171 | 2.499041 | 12.5614 | 9.318851
2018-03-14 05:57 | 32145.41 | 2880.0003 | 5 | 4 | 3.436796 | -3.259975 | 2.986171 | 2.607694 | 12.5614 | 9.693908
2018-03-14 05:59 | 32265.41 | 3000.0002 | 5 | 4 | 3.395827 | -3.259933 | 2.986171 | 2.716348 | 12.5614 | 10.06526
2018-03-14 06:01 | 32385.41 | 3120.0011 | 5 | 4 | 3.327154 | -3.259972 | 2.986171 | 2.825002 | 12.5614 | 10.43087
2018-03-14 06:03 | 32505.42 | 3240.0018 | 5 | 4 | 3.179381 | -3.260012 | 2.986171 | 2.933657 | 12.5614 | 10.78565
2018-03-14 06:04 | 32562.35 | 3296.9376 | 5 | 4 | 2.999992 | -3.260005 | 2.986171 | 2.985208 | 12.5614 | 10.94561
2018-03-14 06:06 | 32682.4 | 120.001 | 6 | 4 | 3.343965 | 0 | 2.986171 | 2.985208 | 12.5614 | 10.94561
2018-03-14 06:08 | 32802.4 | 240.001 | 6 | 4 | 3.356155 | 0 | 2.986171 | 2.985208 | 12.5614 | 10.94561
2018-03-14 06:09 | 32862.4 | 300.0023 | 6 | 4 | 3.359573 | 0 | 2.986171 | 2.985208 | 12.5614 | 10.94561
2018-03-14 06:09 | 32862.41 | 0.0024 | 7 | 5 | 3.359622 | 0 | 0 | 0 | 0 | 0
2018-03-14 06:11 | 32982.5 | 120.0018 | 2 | 5 | 3.997903 | 4.889996 | 0.1622996 | 1.88e-10 | 0.6300582 | 6.32e-10
2018-03-14 06:13 | 33102.5 | 240.0012 | 2 | 5 | 4.038325 | 4.889984 | 0.3252818 | 1.88e-10 | 1.28507 | 6.32e-10
2018-03-14 06:15 | 33222.5 | 360.0002 | 2 | 5 | 4.074087 | 4.88999 | 0.4882644 | 1.88e-10 | 1.946259 | 6.32e-10
2018-03-14 06:17 | 33342.5 | 480.0018 | 2 | 5 | 4.104021 | 4.890072 | 0.6512448 | 1.88e-10 | 2.612755 | 6.32e-10
2018-03-14 06:19 | 33462.5 | 600.0002 | 2 | 5 | 4.129842 | 4.890039 | 0.8142237 | 1.88e-10 | 3.283779 | 6.32e-10
2018-03-14 06:21 | 33582.5 | 720.0002 | 2 | 5 | 4.153915 | 4.890039 | 0.9772035 | 1.88e-10 | 3.958815 | 6.32e-10
2018-03-14 06:23 | 33702.5 | 840.0011 | 2 | 5 | 4.179743 | 4.890018 | 1.140186 | 1.88e-10 | 4.637905 | 6.32e-10
2018-03-14 06:25 | 33822.5 | 960.0018 | 2 | 5 | 4.200371 | 4.757763 | 1.302577 | 1.88e-10 | 5.318744 | 6.32e-10
2018-03-14 06:27 | 33942.5 | 1080.0018 | 2 | 5 | 4.200377 | 4.320719 | 1.453779 | 1.88e-10 | 5.953849 | 6.32e-10
2018-03-14 06:29 | 34062.5 | 1200.001 | 2 | 5 | 4.200363 | 3.901134 | 1.590769 | 1.88e-10 | 6.52926 | 6.32e-10
2018-03-14 06:31 | 34182.5 | 1320.0002 | 2 | 5 | 4.200391 | 3.493128 | 1.713951 | 1.88e-10 | 7.046668 | 6.32e-10
2018-03-14 06:32 | 34253.08 | 1390.5864 | 2 | 5 | 4.200362 | 3.259983 | 1.780133 | 1.88e-10 | 7.324659 | 6.32e-10
2018-03-14 06:34 | 34373.09686 | 120.0002 | 3 | 5 | 4.226417 | 3.260044 | 1.888347 | 1.88e-10 | 7.78049 | 6.32e-10
2018-03-14 06:36 | 34493.09796 | 240.0013 | 3 | 5 | 4.257201 | 3.260004 | 1.997006 | 1.88e-10 | 8.241372 | 6.32e-10
2018-03-14 06:38 | 34613.09856 | 360.0019 | 3 | 5 | 4.29075 | 3.260035 | 2.105668 | 1.88e-10 | 8.705767 | 6.32e-10
2018-03-14 06:40 | 34733.09686 | 480.0002 | 3 | 5 | 4.326779 | 3.260044 | 2.214317 | 1.88e-10 | 9.173887 | 6.32e-10
2018-03-14 06:42 | 34853.09766 | 600.001 | 3 | 5 | 4.364967 | 3.260071 | 2.322984 | 1.88e-10 | 9.646122 | 6.32e-10
2018-03-14 06:44 | 34973.09856 | 720.0019 | 3 | 5 | 4.400396 | 3.175797 | 2.431475 | 1.88e-10 | 10.12181 | 6.32e-10
2018-03-14 06:46 | 35093.09936 | 840.0027 | 3 | 5 | 4.400369 | 2.670034 | 2.528401 | 1.88e-10 | 10.54832 | 6.32e-10
2018-03-14 06:48 | 35213.09766 | 960.001 | 3 | 5 | 4.400379 | 2.269499 | 2.610514 | 1.88e-10 | 10.90965 | 6.32e-10
2018-03-14 06:50 | 35333.09856 | 1080.0019 | 3 | 5 | 4.40036 | 1.936813 | 2.680445 | 1.88e-10 | 11.21737 | 6.32e-10
2018-03-14 06:52 | 35453.09776 | 1200.0011 | 3 | 5 | 4.400374 | 1.660748 | 2.740247 | 1.88e-10 | 11.48052 | 6.32e-10
2018-03-14 06:54 | 35573.09696 | 1320.0003 | 3 | 5 | 4.400327 | 1.430075 | 2.791639 | 1.88e-10 | 11.70666 | 6.32e-10
2018-03-14 06:56 | 35693.09846 | 1440.0018 | 3 | 5 | 4.400349 | 1.23839 | 2.836015 | 1.88e-10 | 11.90193 | 6.32e-10
2018-03-14 06:58 | 35813.09686 | 1560.0002 | 3 | 5 | 4.400368 | 1.077595 | 2.874519 | 1.88e-10 | 12.07136 | 6.32e-10
2018-03-14 07:00 | 35933.09846 | 1680.0018 | 3 | 5 | 4.400321 | 0.941824 | 2.908102 | 1.88e-10 | 12.21914 | 6.32e-10
2018-03-14 07:02 | 36053.09766 | 1800.001 | 3 | 5 | 4.400341 | 0.8279476 | 2.937536 | 1.88e-10 | 12.34866 | 6.32e-10
2018-03-14 07:04 | 36173.09766 | 1920.001 | 3 | 5 | 4.400321 | 0.7306061 | 2.963457 | 1.88e-10 | 12.46272 | 6.32e-10
2018-03-14 07:06 | 36287.11346 | 2034.0168 | 3 | 5 | 4.400324 | 0.6519985 | 2.985318 | 1.88e-10 | 12.55891 | 6.32e-10
2018-03-14 07:08 | 36407.16022 | 120 | 4 | 5 | 4.348349 | 0 | 2.985318 | 1.88e-10 | 12.55891 | 6.32e-10
2018-03-14 07:10 | 36527.16022 | 240 | 4 | 5 | 4.34463 | 0 | 2.985318 | 1.88e-10 | 12.55891 | 6.32e-10
2018-03-14 07:11 | 36587.16232 | 300.0021 | 4 | 5 | 4.343537 | 0 | 2.985318 | 1.88e-10 | 12.55891 | 6.32e-10
2018-03-14 07:13 | 36707.25 | 120.0009 | 5 | 5 | 4.079057 | -3.259948 | 2.985318 | 0.1086472 | 12.55891 | 0.44675
2018-03-14 07:15 | 36827.25 | 240.0002 | 5 | 5 | 4.034719 | -3.259946 | 2.985318 | 0.2173018 | 12.55891 | 0.8875211
2018-03-14 07:17 | 36947.25 | 360.0002 | 5 | 5 | 3.991907 | -3.260003 | 2.985318 | 0.3259619 | 12.55891 | 1.3236
2018-03-14 07:19 | 37067.25 | 480.001 | 5 | 5 | 3.949854 | -3.259972 | 2.985318 | 0.4346163 | 12.55891 | 1.755045
2018-03-14 07:21 | 37187.25 | 600.0018 | 5 | 5 | 3.908885 | -3.259974 | 2.985318 | 0.5432707 | 12.55891 | 2.181977
2018-03-14 07:23 | 37307.25 | 720.0018 | 5 | 5 | 3.869485 | -3.259967 | 2.985318 | 0.6519249 | 12.55891 | 2.604536
2018-03-14 07:25 | 37427.25 | 840.0011 | 5 | 5 | 3.83206 | -3.259923 | 2.985318 | 0.7605781 | 12.55891 | 3.022916
2018-03-14 07:27 | 37547.25 | 960.001 | 5 | 5 | 3.796812 | -3.259918 | 2.985318 | 0.8692337 | 12.55891 | 3.437358
2018-03-14 07:29 | 37667.25 | 1080.0019 | 5 | 5 | 3.763786 | -3.259951 | 2.985318 | 0.9778854 | 12.55891 | 3.848077
2018-03-14 07:31 | 37787.25 | 1200.0003 | 5 | 5 | 3.7328 | -3.259995 | 2.985318 | 1.086544 | 12.55891 | 4.255342
2018-03-14 07:33 | 37907.25 | 1320.001 | 5 | 5 | 3.703599 | -3.259974 | 2.985318 | 1.195198 | 12.55891 | 4.659326
2018-03-14 07:35 | 38027.25 | 1440.0002 | 5 | 5 | 3.675905 | -3.26005 | 2.985318 | 1.303853 | 12.55891 | 5.060222
2018-03-14 07:37 | 38147.25 | 1560.001 | 5 | 5 | 3.649922 | -3.259942 | 2.985318 | 1.412506 | 12.55891 | 5.458194
2018-03-14 07:39 | 38267.25 | 1680.0005 | 5 | 5 | 3.625894 | -3.259921 | 2.985318 | 1.521161 | 12.55891 | 5.853451
2018-03-14 07:41 | 38387.25 | 1800.0003 | 5 | 5 | 3.60384 | -3.259988 | 2.985318 | 1.629818 | 12.55891 | 6.246216
2018-03-14 07:43 | 38507.25 | 1920.0018 | 5 | 5 | 3.583804 | -3.259914 | 2.985318 | 1.738477 | 12.55891 | 6.636696
2018-03-14 07:45 | 38627.25 | 2040.0019 | 5 | 5 | 3.565569 | -3.259933 | 2.985318 | 1.847129 | 12.55891 | 7.025076
2018-03-14 07:47 | 38747.25 | 2160.001 | 5 | 5 | 3.548936 | -3.259977 | 2.985318 | 1.955776 | 12.55891 | 7.41155
2018-03-14 07:49 | 38867.25 | 2280.0019 | 5 | 5 | 3.53333 | -3.259954 | 2.985318 | 2.064433 | 12.55891 | 7.796314
2018-03-14 07:51 | 38987.25 | 2400.0002 | 5 | 5 | 3.518126 | -3.259963 | 2.985318 | 2.17309 | 12.55891 | 8.179408
2018-03-14 07:53 | 39107.25 | 2520.002 | 5 | 5 | 3.502557 | -3.259948 | 2.985318 | 2.281745 | 12.55891 | 8.560831
2018-03-14 07:55 | 39227.25 | 2640.0012 | 5 | 5 | 3.48559 | -3.260005 | 2.985318 | 2.390396 | 12.55891 | 8.940484
2018-03-14 07:57 | 39347.25 | 2760.0004 | 5 | 5 | 3.465069 | -3.259967 | 2.985318 | 2.499053 | 12.55891 | 9.318151
2018-03-14 07:59 | 39467.25 | 2880.0019 | 5 | 5 | 3.436495 | -3.260036 | 2.985318 | 2.607707 | 12.55891 | 9.693185
2018-03-14 08:01 | 39587.25 | 3000.0007 | 5 | 5 | 3.395453 | -3.259906 | 2.985318 | 2.716362 | 12.55891 | 10.0645
2018-03-14 08:03 | 39707.25 | 3120.002 | 5 | 5 | 3.326636 | -3.260001 | 2.985318 | 2.825018 | 12.55891 | 10.43007
2018-03-14 08:05 | 39827.25 | 3240.0003 | 5 | 5 | 3.178039 | -3.260041 | 2.985318 | 2.933671 | 12.55891 | 10.78476
2018-03-14 08:06 | 39883.54 | 3296.2961 | 5 | 5 | 2.999995 | -3.260007 | 2.985318 | 2.984644 | 12.55891 | 10.94288
2018-03-14 08:08 | 40003.59 | 120.0002 | 6 | 5 | 3.343952 | 0 | 2.985318 | 2.984651 | 12.55891 | 10.9429
2018-03-14 08:10 | 40123.59 | 240.0018 | 6 | 5 | 3.356066 | 0 | 2.985318 | 2.984651 | 12.55891 | 10.9429
2018-03-14 08:11 | 40183.59 | 300.0008 | 6 | 5 | 3.359482 | 0 | 2.985318 | 2.984651 | 12.55891 | 10.9429
2018-03-14 08:11 | 40183.6 | 0.005 | 7 | 6 | 3.359647 | 0 | 0 | 0 | 0 | 0
2018-03-14 08:13 | 40303.68502 | 120.0002 | 2 | 6 | 3.997749 | 4.890003 | 0.1623016 | 0 | 0.6300393 | 0
2018-03-14 08:15 | 40423.68752 | 240.0027 | 2 | 6 | 4.038173 | 4.889973 | 0.3252924 | 0 | 1.285058 | 0
2018-03-14 08:17 | 40543.68582 | 360.001 | 2 | 6 | 4.073961 | 4.890017 | 0.4882691 | 0 | 1.946198 | 0
2018-03-14 08:19 | 40663.68662 | 480.0018 | 2 | 6 | 4.103864 | 4.890005 | 0.6512514 | 0 | 2.612679 | 0
2018-03-14 08:21 | 40783.68592 | 600.0011 | 2 | 6 | 4.129732 | 4.890001 | 0.8142328 | 0 | 3.283689 | 0
2018-03-14 08:23 | 40903.68592 | 720.0011 | 2 | 6 | 4.153837 | 4.890024 | 0.9772225 | 0 | 3.958748 | 0
2018-03-14 08:25 | 41023.68752 | 840.0027 | 2 | 6 | 4.179678 | 4.88999 | 1.140204 | 0 | 4.637821 | 0
2018-03-14 08:27 | 41143.68502 | 960.0002 | 2 | 6 | 4.200379 | 4.75849 | 1.302605 | 0 | 5.318695 | 0
2018-03-14 08:29 | 41263.68582 | 1080.001 | 2 | 6 | 4.200371 | 4.321501 | 1.453819 | 0 | 5.953852 | 0
2018-03-14 08:31 | 41383.68672 | 1200.0019 | 2 | 6 | 4.200365 | 3.900898 | 1.590816 | 0 | 6.529289 | 0
2018-03-14 08:33 | 41503.68592 | 1320.0011 | 2 | 6 | 4.200357 | 3.491966 | 1.713985 | 0 | 7.046645 | 0
2018-03-14 08:34 | 41574.12562 | 1390.4408 | 2 | 6 | 4.200362 | 3.259964 | 1.780025 | 0 | 7.324036 | 0
2018-03-14 08:36 | 41694.14 | 120.0013 | 3 | 6 | 4.226452 | 3.260126 | 1.888239 | 0 | 7.779872 | 0
2018-03-14 08:38 | 41814.14 | 240.0021 | 3 | 6 | 4.257294 | 3.260063 | 1.996897 | 0 | 8.240759 | 0
2018-03-14 08:40 | 41934.14 | 360.0013 | 3 | 6 | 4.290839 | 3.260073 | 2.105556 | 0 | 8.705153 | 0
2018-03-14 08:42 | 42054.14 | 480.0021 | 3 | 6 | 4.326922 | 3.260082 | 2.214216 | 0 | 9.173334 | 0
2018-03-14 08:44 | 42174.14 | 600.0013 | 3 | 6 | 4.365125 | 3.260075 | 2.322878 | 0 | 9.645565 | 0
2018-03-14 08:46 | 42294.14 | 720.0013 | 3 | 6 | 4.400381 | 3.173378 | 2.431362 | 0 | 10.12123 | 0
2018-03-14 08:48 | 42414.14 | 840.0021 | 3 | 6 | 4.400377 | 2.669086 | 2.528233 | 0 | 10.5475 | 0
2018-03-14 08:50 | 42534.14 | 960.0021 | 3 | 6 | 4.400365 | 2.268513 | 2.61031 | 0 | 10.90867 | 0
2018-03-14 08:52 | 42654.14 | 1080.0013 | 3 | 6 | 4.400363 | 1.935766 | 2.680199 | 0 | 11.21621 | 0
2018-03-14 08:54 | 42774.14 | 1200.0022 | 3 | 6 | 4.400363 | 1.659813 | 2.739974 | 0 | 11.47924 | 0
2018-03-14 08:56 | 42894.14 | 1320.0012 | 3 | 6 | 4.400352 | 1.429384 | 2.791337 | 0 | 11.70525 | 0
2018-03-14 08:58 | 43014.14 | 1440.0013 | 3 | 6 | 4.400341 | 1.23777 | 2.835684 | 0 | 11.90039 | 0
2018-03-14 09:00 | 43134.14 | 1560.0012 | 3 | 6 | 4.400344 | 1.076857 | 2.87417 | 0 | 12.06975 | 0
2018-03-14 09:02 | 43254.14 | 1680.0005 | 3 | 6 | 4.40031 | 0.9411144 | 2.907736 | 0 | 12.21745 | 0
2018-03-14 09:04 | 43374.14 | 1800.0021 | 3 | 6 | 4.400349 | 0.8276997 | 2.937156 | 0 | 12.34691 | 0
2018-03-14 09:06 | 43494.14 | 1920.0005 | 3 | 6 | 4.400328 | 0.7304745 | 2.963067 | 0 | 12.46092 | 0
2018-03-14 09:08 | 43606.89 | 2032.7506 | 3 | 6 | 4.400297 | 0.6519966 | 2.98469 | 0 | 12.55607 | 0
2018-03-14 09:10 | 43726.9378 | 120.0005 | 4 | 6 | 4.348302 | 0 | 2.98469 | 0 | 12.55607 | 0
2018-03-14 09:12 | 43846.9384 | 240.0011 | 4 | 6 | 4.344572 | 0 | 2.98469 | 0 | 12.55607 | 0
2018-03-14 09:13 | 43906.9382 | 300.0009 | 4 | 6 | 4.343466 | 0 | 2.98469 | 0 | 12.55607 | 0
2018-03-14 09:15 | 44027.02 | 120.0018 | 5 | 6 | 4.078759 | -3.259975 | 2.98469 | 0.1086536 | 12.55607 | 0.4467473
2018-03-14 09:17 | 44147.02 | 240.0019 | 5 | 6 | 4.034341 | -3.259954 | 2.98469 | 0.2173047 | 12.55607 | 0.8874663
2018-03-14 09:19 | 44267.02 | 360.0002 | 5 | 6 | 3.991499 | -3.259914 | 2.98469 | 0.3259574 | 12.55607 | 1.323474
2018-03-14 09:21 | 44387.02 | 480.0002 | 5 | 6 | 3.949418 | -3.259961 | 2.98469 | 0.4346129 | 12.55607 | 1.754878
2018-03-14 09:23 | 44507.02 | 600.0018 | 5 | 6 | 3.908446 | -3.259916 | 2.98469 | 0.5432688 | 12.55607 | 2.181769
2018-03-14 09:25 | 44627.02 | 720 | 5 | 6 | 3.869005 | -3.259996 | 2.98469 | 0.6519203 | 12.55607 | 2.604268
2018-03-14 09:27 | 44747.02 | 840.0018 | 5 | 6 | 3.831555 | -3.259942 | 2.98469 | 0.7605774 | 12.55607 | 3.02261
2018-03-14 09:29 | 44867.02 | 960.0019 | 5 | 6 | 3.796329 | -3.259946 | 2.98469 | 0.8692317 | 12.55607 | 3.436991
2018-03-14 09:31 | 44987.02 | 1080.001 | 5 | 6 | 3.763318 | -3.259953 | 2.98469 | 0.9778873 | 12.55607 | 3.84767
2018-03-14 09:33 | 45107.02 | 1200.002 | 5 | 6 | 3.732325 | -3.259932 | 2.98469 | 1.086536 | 12.55607 | 4.254847
2018-03-14 09:35 | 45227.02 | 1320.0018 | 5 | 6 | 3.703147 | -3.259927 | 2.98469 | 1.195188 | 12.55607 | 4.658771
2018-03-14 09:37 | 45347.02 | 1440.0002 | 5 | 6 | 3.675471 | -3.25994 | 2.98469 | 1.303841 | 12.55607 | 5.059613
2018-03-14 09:39 | 45467.02 | 1560.0018 | 5 | 6 | 3.649459 | -3.259991 | 2.98469 | 1.412495 | 12.55607 | 5.457537
2018-03-14 09:41 | 45587.02 | 1680.0018 | 5 | 6 | 3.625455 | -3.259932 | 2.98469 | 1.521152 | 12.55607 | 5.852754
2018-03-14 09:43 | 45707.02 | 1800.001 | 5 | 6 | 3.603423 | -3.25993 | 2.98469 | 1.629807 | 12.55607 | 6.245464
2018-03-14 09:45 | 45827.02 | 1920.0018 | 5 | 6 | 3.583395 | -3.260001 | 2.98469 | 1.738463 | 12.55607 | 6.635893
2018-03-14 09:47 | 45947.02 | 2040.0018 | 5 | 6 | 3.565194 | -3.259967 | 2.98469 | 1.847115 | 12.55607 | 7.024233
2018-03-14 09:49 | 46067.02 | 2160.001 | 5 | 6 | 3.548578 | -3.259953 | 2.98469 | 1.955767 | 12.55607 | 7.410681
2018-03-14 09:51 | 46187.02 | 2280.0018 | 5 | 6 | 3.532951 | -3.259958 | 2.98469 | 2.064422 | 12.55607 | 7.795399
2018-03-14 09:53 | 46307.02 | 2400.0018 | 5 | 6 | 3.517743 | -3.259986 | 2.98469 | 2.173076 | 12.55607 | 8.178445
2018-03-14 09:55 | 46427.02 | 2520.001 | 5 | 6 | 3.502165 | -3.259953 | 2.98469 | 2.281731 | 12.55607 | 8.559824
2018-03-14 09:57 | 46547.02 | 2640.0018 | 5 | 6 | 3.485112 | -3.260028 | 2.98469 | 2.390382 | 12.55607 | 8.93943
2018-03-14 09:59 | 46667.02 | 2760.0001 | 5 | 6 | 3.464587 | -3.259948 | 2.98469 | 2.499037 | 12.55607 | 9.317039
2018-03-14 10:01 | 46787.02 | 2880.0001 | 5 | 6 | 3.435975 | -3.259958 | 2.98469 | 2.607692 | 12.55607 | 9.692021
2018-03-14 10:03 | 46907.02 | 3000.001 | 5 | 6 | 3.394717 | -3.259988 | 2.98469 | 2.716346 | 12.55607 | 10.06327
2018-03-14 10:05 | 47027.02 | 3120.001 | 5 | 6 | 3.325459 | -3.260047 | 2.98469 | 2.825008 | 12.55607 | 10.42876
2018-03-14 10:07 | 47147.02 | 3240.0002 | 5 | 6 | 3.175509 | -3.260003 | 2.98469 | 2.933662 | 12.55607 | 10.78327
2018-03-14 10:08 | 47202.32 | 3295.3008 | 5 | 6 | 2.999968 | -3.260017 | 2.98469 | 2.983733 | 12.55607 | 10.9385
2018-03-14 10:10 | 47322.36534 | 119.9999 | 6 | 6 | 3.345167 | 0 | 2.98469 | 2.983733 | 12.55607 | 10.9385
2018-03-14 10:12 | 47442.36694 | 240.0015 | 6 | 6 | 3.357314 | 0 | 2.98469 | 2.983733 | 12.55607 | 10.9385
2018-03-14 10:13 | 47502.36904 | 300.0036 | 6 | 6 | 3.360691 | 0 | 2.98469 | 2.983733 | 12.55607 | 10.9385
2018-03-14 10:13 | 47502.37896 | 0.0024 | 7 | 7 | 3.360754 | 0 | 0 | 0 | 0 | 0
2018-03-14 10:15 | 47622.46 | 120.0004 | 2 | 7 | 3.998511 | 4.889956 | 0.1623047 | 1.59e-10 | 0.6302288 | 5.36e-10
2018-03-14 10:17 | 47742.46 | 240.0004 | 2 | 7 | 4.038916 | 4.889999 | 0.3252948 | 1.59e-10 | 1.285363 | 5.36e-10
2018-03-14 10:19 | 47862.46 | 360.002 | 2 | 7 | 4.074685 | 4.890009 | 0.4882774 | 1.59e-10 | 1.946646 | 5.36e-10
2018-03-14 10:21 | 47982.46 | 480.001 | 2 | 7 | 4.104562 | 4.890039 | 0.6512615 | 1.59e-10 | 2.613249 | 5.36e-10
2018-03-14 10:23 | 48102.46 | 600.002 | 2 | 7 | 4.130391 | 4.89002 | 0.8142428 | 1.59e-10 | 3.284371 | 5.36e-10
2018-03-14 10:25 | 48222.46 | 720.0009 | 2 | 7 | 4.154426 | 4.890003 | 0.9772269 | 1.59e-10 | 3.959508 | 5.36e-10
2018-03-14 10:27 | 48342.46 | 840.0012 | 2 | 7 | 4.180246 | 4.890039 | 1.14021 | 1.59e-10 | 4.638682 | 5.36e-10
2018-03-14 10:29 | 48462.46 | 960.0012 | 2 | 7 | 4.200381 | 4.750622 | 1.302531 | 1.59e-10 | 5.319289 | 5.36e-10
2018-03-14 10:31 | 48582.46 | 1080.002 | 2 | 7 | 4.200373 | 4.3162 | 1.453535 | 1.59e-10 | 5.953562 | 5.36e-10
2018-03-14 10:33 | 48702.46 | 1200.002 | 2 | 7 | 4.200381 | 3.897429 | 1.590384 | 1.59e-10 | 6.52838 | 5.36e-10
2018-03-14 10:35 | 48822.46 | 1320.0012 | 2 | 7 | 4.200369 | 3.489477 | 1.713449 | 1.59e-10 | 7.0453 | 5.36e-10
2018-03-14 10:36 | 48891.96 | 1389.497 | 2 | 7 | 4.20036 | 3.259977 | 1.778587 | 1.59e-10 | 7.318902 | 5.36e-10
2018-03-14 10:38 | 49011.98 | 120.0018 | 3 | 7 | 4.226373 | 3.260086 | 1.886812 | 1.59e-10 | 7.774776 | 5.36e-10
2018-03-14 10:40 | 49131.98 | 240.0018 | 3 | 7 | 4.257189 | 3.259981 | 1.99547 | 1.59e-10 | 8.235651 | 5.36e-10
2018-03-14 10:42 | 49251.98 | 360.0018 | 3 | 7 | 4.29074 | 3.260042 | 2.104125 | 1.59e-10 | 8.700018 | 5.36e-10
2018-03-14 10:44 | 49371.97 | 480.001 | 3 | 7 | 4.326801 | 3.260063 | 2.212788 | 1.59e-10 | 9.168198 | 5.36e-10
2018-03-14 10:46 | 49491.98 | 600.0019 | 3 | 7 | 4.365005 | 3.260027 | 2.321444 | 1.59e-10 | 9.64039 | 5.36e-10
2018-03-14 10:48 | 49611.98 | 720.0019 | 3 | 7 | 4.400404 | 3.174423 | 2.429932 | 1.59e-10 | 10.11607 | 5.36e-10
2018-03-14 10:50 | 49731.98 | 840.0019 | 3 | 7 | 4.400368 | 2.669226 | 2.526827 | 1.59e-10 | 10.54244 | 5.36e-10
2018-03-14 10:52 | 49851.97 | 960 | 3 | 7 | 4.400349 | 2.268579 | 2.608916 | 1.59e-10 | 10.90366 | 5.36e-10
2018-03-14 10:54 | 49971.98 | 1080.0019 | 3 | 7 | 4.400362 | 1.93626 | 2.678827 | 1.59e-10 | 11.2113 | 5.36e-10
2018-03-14 10:56 | 50091.97 | 1200.001 | 3 | 7 | 4.40034 | 1.659224 | 2.738616 | 1.59e-10 | 11.47439 | 5.36e-10
2018-03-14 10:58 | 50211.97 | 1320.001 | 3 | 7 | 4.400346 | 1.429747 | 2.789987 | 1.59e-10 | 11.70044 | 5.36e-10
2018-03-14 11:00 | 50331.97 | 1440.0002 | 3 | 7 | 4.400325 | 1.237711 | 2.834346 | 1.59e-10 | 11.89564 | 5.36e-10
2018-03-14 11:02 | 50451.98 | 1560.0019 | 3 | 7 | 4.400338 | 1.077057 | 2.872841 | 1.59e-10 | 12.06502 | 5.36e-10
2018-03-14 11:04 | 50571.97 | 1680.0002 | 3 | 7 | 4.400282 | 0.9406662 | 2.906416 | 1.59e-10 | 12.21277 | 5.36e-10
2018-03-14 11:06 | 50691.97 | 1800.001 | 3 | 7 | 4.400359 | 0.8280334 | 2.935848 | 1.59e-10 | 12.34228 | 5.36e-10
2018-03-14 11:08 | 50811.97 | 1920.0002 | 3 | 7 | 4.400341 | 0.7313538 | 2.961783 | 1.59e-10 | 12.4564 | 5.36e-10
2018-03-14 11:10 | 50925.86 | 2033.8889 | 3 | 7 | 4.400289 | 0.6519928 | 2.983634 | 1.59e-10 | 12.55255 | 5.36e-10
2018-03-14 11:12 | 51045.91 | 120.0002 | 4 | 7 | 4.348215 | 0 | 2.983634 | 1.59e-10 | 12.55255 | 5.36e-10
2018-03-14 11:14 | 51165.91 | 240.0009 | 4 | 7 | 4.344457 | 0 | 2.983634 | 1.59e-10 | 12.55255 | 5.36e-10
2018-03-14 11:15 | 51225.91 | 300.0024 | 4 | 7 | 4.343369 | 0 | 2.983634 | 1.59e-10 | 12.55255 | 5.36e-10
2018-03-14 11:17 | 51345.99 | 120.0018 | 5 | 7 | 4.078343 | -3.259925 | 2.983634 | 0.108655 | 12.55255 | 0.4467134
2018-03-14 11:19 | 51465.99 | 240.0005 | 5 | 7 | 4.033916 | -3.259982 | 2.983634 | 0.2173111 | 12.55255 | 0.8874086
2018-03-14 11:21 | 51585.99 | 360.0002 | 5 | 7 | 3.991089 | -3.259912 | 2.983634 | 0.3259608 | 12.55255 | 1.32336
2018-03-14 11:23 | 51705.99 | 480.001 | 5 | 7 | 3.949042 | -3.259937 | 2.983634 | 0.4346251 | 12.55255 | 1.754755
2018-03-14 11:25 | 51825.99 | 600.0003 | 5 | 7 | 3.908085 | -3.259912 | 2.983634 | 0.5432739 | 12.55255 | 2.181577
2018-03-14 11:27 | 51945.99 | 720.0012 | 5 | 7 | 3.868695 | -3.259925 | 2.983634 | 0.6519366 | 12.55255 | 2.604084
2018-03-14 11:29 | 52065.99 | 840.0018 | 5 | 7 | 3.831273 | -3.259923 | 2.983634 | 0.7605925 | 12.55255 | 3.022388
2018-03-14 11:31 | 52185.99 | 960.001 | 5 | 7 | 3.796054 | -3.260001 | 2.983634 | 0.8692456 | 12.55255 | 3.436734
2018-03-14 11:33 | 52305.99 | 1080.0018 | 5 | 7 | 3.763035 | -3.259974 | 2.983634 | 0.9779041 | 12.55255 | 3.847394
2018-03-14 11:35 | 52425.99 | 1200.0002 | 5 | 7 | 3.732035 | -3.25998 | 2.983634 | 1.086554 | 12.55255 | 4.254547
2018-03-14 11:37 | 52545.99 | 1320.001 | 5 | 7 | 3.70282 | -3.26002 | 2.983634 | 1.195211 | 12.55255 | 4.658456
2018-03-14 11:39 | 52665.99 | 1440.0009 | 5 | 7 | 3.675145 | -3.260001 | 2.983634 | 1.303864 | 12.55255 | 5.059264
2018-03-14 11:41 | 52785.99 | 1560.0009 | 5 | 7 | 3.649158 | -3.259972 | 2.983634 | 1.412506 | 12.55255 | 5.457108
2018-03-14 11:43 | 52905.99 | 1680.0002 | 5 | 7 | 3.625126 | -3.259944 | 2.983634 | 1.521193 | 12.55255 | 5.852398
2018-03-14 11:45 | 53025.99 | 1800.0009 | 5 | 7 | 3.603082 | -3.259937 | 2.983634 | 1.629844 | 12.55255 | 6.24506
2018-03-14 11:47 | 53145.99 | 1920.0009 | 5 | 7 | 3.58302 | -3.259982 | 2.983634 | 1.738513 | 12.55255 | 6.635495
2018-03-14 11:49 | 53265.99 | 2040.0009 | 5 | 7 | 3.564823 | -3.25994 | 2.983634 | 1.84717 | 12.55255 | 7.02381
2018-03-14 11:51 | 53385.99 | 2160.0002 | 5 | 7 | 3.548189 | -3.259892 | 2.983634 | 1.955833 | 12.55255 | 7.410258
2018-03-14 11:53 | 53505.99 | 2280.0003 | 5 | 7 | 3.532586 | -3.259961 | 2.983634 | 2.064482 | 12.55255 | 7.794912
2018-03-14 11:55 | 53625.99 | 2400.0002 | 5 | 7 | 3.517375 | -3.259974 | 2.983634 | 2.173139 | 12.55255 | 8.177927
2018-03-14 11:57 | 53745.99 | 2520.0002 | 5 | 7 | 3.501783 | -3.259906 | 2.983634 | 2.281811 | 12.55255 | 8.559327
2018-03-14 11:59 | 53865.99 | 2640.0009 | 5 | 7 | 3.484777 | -3.259923 | 2.983634 | 2.390462 | 12.55255 | 8.938893
2018-03-14 12:01 | 53985.99 | 2760.0009 | 5 | 7 | 3.464172 | -3.259956 | 2.983634 | 2.499124 | 12.55255 | 9.316487
2018-03-14 12:03 | 54105.99 | 2880.0002 | 5 | 7 | 3.435412 | -3.259986 | 2.983634 | 2.607791 | 12.55255 | 9.691456
2018-03-14 12:05 | 54225.99 | 3000.0009 | 5 | 7 | 3.394079 | -3.260041 | 2.983634 | 2.716446 | 12.55255 | 10.06265
2018-03-14 12:07 | 54345.99 | 3120.0002 | 5 | 7 | 3.324385 | -3.259995 | 2.983634 | 2.825106 | 12.55255 | 10.42804
2018-03-14 12:09 | 54465.99 | 3240.0002 | 5 | 7 | 3.173154 | -3.260017 | 2.983634 | 2.933768 | 12.55255 | 10.78241
2018-03-14 12:10 | 54520.29 | 3294.2935 | 5 | 7 | 2.999981 | -3.260073 | 2.983634 | 2.982953 | 12.55255 | 10.93482
2018-03-14 12:12 | 54640.33 | 120.0002 | 6 | 7 | 3.345672 | 0 | 2.983634 | 2.982953 | 12.55255 | 10.93482
2018-03-14 12:14 | 54760.33 | 240.0006 | 6 | 7 | 3.357812 | 0 | 2.983634 | 2.982953 | 12.55255 | 10.93482
2018-03-14 12:15 | 54820.34 | 300.0039 | 6 | 7 | 3.361186 | 0 | 2.983634 | 2.982953 | 12.55255 | 10.93482
2018-03-14 12:15 | 54820.34 | 0.0024 | 7 | 8 | 3.361067 | 0 | 0 | 0 | 0 | 0
2018-03-14 12:17 | 54940.42 | 120.001 | 2 | 8 | 3.998775 | 4.890005 | 0.1623159 | 0 | 0.6303417 | 0
2018-03-14 12:19 | 55060.42 | 240.0019 | 2 | 8 | 4.039151 | 4.889996 | 0.3252957 | 0 | 1.285473 | 0
2018-03-14 12:21 | 55180.42 | 360.0019 | 2 | 8 | 4.074959 | 4.889999 | 0.4882987 | 0 | 1.946882 | 0
2018-03-14 12:23 | 55300.42 | 480.0007 | 2 | 8 | 4.104932 | 4.890009 | 0.6512986 | 0 | 2.613601 | 0
2018-03-14 12:25 | 55420.42 | 600.0007 | 2 | 8 | 4.130805 | 4.88999 | 0.8142818 | 0 | 3.284794 | 0
2018-03-14 12:27 | 55540.42 | 720.0006 | 2 | 8 | 4.154876 | 4.889992 | 0.9772834 | 0 | 3.960075 | 0
2018-03-14 12:29 | 55660.42 | 840.0002 | 2 | 8 | 4.180752 | 4.89002 | 1.140279 | 0 | 4.639377 | 0
2018-03-14 12:31 | 55780.42 | 960.0011 | 2 | 8 | 4.200363 | 4.741764 | 1.302515 | 0 | 5.319688 | 0
2018-03-14 12:33 | 55900.42 | 1080.0011 | 2 | 8 | 4.200395 | 4.309719 | 1.453293 | 0 | 5.953009 | 0
2018-03-14 12:35 | 56020.42 | 1200.0007 | 2 | 8 | 4.200373 | 3.892385 | 1.589939 | 0 | 6.526972 | 0
2018-03-14 12:37 | 56140.42 | 1320.0003 | 2 | 8 | 4.200356 | 3.485556 | 1.712876 | 0 | 7.043354 | 0
2018-03-14 12:38 | 56208.98 | 1388.5545 | 2 | 8 | 4.200352 | 3.259996 | 1.777105 | 0 | 7.313139 | 0
2018-03-14 12:40 | 56328.99 | 120.0009 | 3 | 8 | 4.226363 | 3.260084 | 1.885328 | 0 | 7.769006 | 0
2018-03-14 12:42 | 56448.99 | 240.0005 | 3 | 8 | 4.257152 | 3.26005 | 1.993982 | 0 | 8.229863 | 0
2018-03-14 12:44 | 56568.99 | 360.0009 | 3 | 8 | 4.290653 | 3.26004 | 2.102655 | 0 | 8.6943 | 0
2018-03-14 12:46 | 56688.99 | 480.0018 | 3 | 8 | 4.326693 | 3.260033 | 2.211306 | 0 | 9.162416 | 0
2018-03-14 12:48 | 56808.99 | 600.0002 | 3 | 8 | 4.364892 | 3.260077 | 2.319986 | 0 | 9.634701 | 0
2018-03-14 12:50 | 56928.99 | 720.0002 | 3 | 8 | 4.40039 | 3.177357 | 2.428491 | 0 | 10.11044 | 0
2018-03-14 12:52 | 57048.99 | 840.0017 | 3 | 8 | 4.400376 | 2.672039 | 2.525465 | 0 | 10.53716 | 0
2018-03-14 12:54 | 57168.99 | 960.0002 | 3 | 8 | 4.400372 | 2.271584 | 2.607628 | 0 | 10.89871 | 0
2018-03-14 12:56 | 57288.99 | 1080.0002 | 3 | 8 | 4.400363 | 1.938803 | 2.677622 | 0 | 11.20671 | 0
2018-03-14 12:58 | 57408.99 | 1200.0006 | 3 | 8 | 4.400363 | 1.662058 | 2.737482 | 0 | 11.47011 | 0
2018-03-14 13:00 | 57528.99 | 1320.0001 | 3 | 8 | 4.400352 | 1.432037 | 2.78892 | 0 | 11.69646 | 0
2018-03-14 13:02 | 57648.99 | 1440.0018 | 3 | 8 | 4.400331 | 1.239361 | 2.833355 | 0 | 11.89199 | 0
2018-03-14 13:04 | 57768.99 | 1560.0001 | 3 | 8 | 4.400353 | 1.078949 | 2.87191 | 0 | 12.06164 | 0
2018-03-14 13:06 | 57888.99 | 1680.0009 | 3 | 8 | 4.400323 | 0.9430637 | 2.905549 | 0 | 12.20966 | 0
2018-03-14 13:08 | 58008.99 | 1800.0001 | 3 | 8 | 4.400327 | 0.829422 | 2.935035 | 0 | 12.33941 | 0
2018-03-14 13:10 | 58128.99 | 1920.0001 | 3 | 8 | 4.400308 | 0.7320061 | 2.961015 | 0 | 12.45373 | 0
2018-03-14 13:12 | 58244.8 | 2035.8136 | 3 | 8 | 4.400341 | 0.6519833 | 2.983247 | 0 | 12.55156 | 0
2018-03-14 13:14 | 58364.85 | 120.0021 | 4 | 8 | 4.348228 | 0 | 2.983247 | 0 | 12.55156 | 0
2018-03-14 13:16 | 58484.85 | 240.0016 | 4 | 8 | 4.344475 | 0 | 2.983247 | 0 | 12.55156 | 0
2018-03-14 13:17 | 58544.85 | 300.0015 | 4 | 8 | 4.343383 | 0 | 2.983247 | 0 | 12.55156 | 0
2018-03-14 13:19 | 58664.92662 | 120.0001 | 5 | 8 | 4.078106 | -3.259932 | 2.983247 | 0.1086534 | 12.55156 | 0.4466872
2018-03-14 13:21 | 58784.92822 | 240.0017 | 5 | 8 | 4.033656 | -3.259953 | 2.983247 | 0.2173199 | 12.55156 | 0.8873979
2018-03-14 13:23 | 58904.92662 | 360.0001 | 5 | 8 | 3.990795 | -3.259927 | 2.983247 | 0.3259687 | 12.55156 | 1.323314
2018-03-14 13:25 | 59024.92742 | 480.0009 | 5 | 8 | 3.948682 | -3.25998 | 2.983247 | 0.4346398 | 12.55156 | 1.754702
2018-03-14 13:27 | 59144.92662 | 600.0001 | 5 | 8 | 3.907644 | -3.259954 | 2.983247 | 0.5432964 | 12.55156 | 2.181512
2018-03-14 13:29 | 59264.92662 | 720.0001 | 5 | 8 | 3.868243 | -3.259935 | 2.983247 | 0.65195 | 12.55156 | 2.603935
2018-03-14 13:31 | 59384.92742 | 840.0009 | 5 | 8 | 3.830797 | -3.259925 | 2.983247 | 0.7606145 | 12.55156 | 3.022222
2018-03-14 13:33 | 59504.92662 | 960.0001 | 5 | 8 | 3.795588 | -3.259932 | 2.983247 | 0.8692781 | 12.55156 | 3.436557
2018-03-14 13:35 | 59624.92752 | 1080.001 | 5 | 8 | 3.762587 | -3.259925 | 2.983247 | 0.9779461 | 12.55156 | 3.847202
2018-03-14 13:37 | 59744.92662 | 1200.0001 | 5 | 8 | 3.731606 | -3.259925 | 2.983247 | 1.086602 | 12.55156 | 4.254329
2018-03-14 13:39 | 59864.92742 | 1320.0009 | 5 | 8 | 3.702407 | -3.259925 | 2.983247 | 1.195263 | 12.55156 | 4.658207
2018-03-14 13:41 | 59984.92742 | 1440.0009 | 5 | 8 | 3.674716 | -3.259967 | 2.983247 | 1.303925 | 12.55156 | 5.058996
2018-03-14 13:43 | 60104.92742 | 1560.0009 | 5 | 8 | 3.648738 | -3.259967 | 2.983247 | 1.412575 | 12.55156 | 5.456829
2018-03-14 13:45 | 60224.92902 | 1680.0025 | 5 | 8 | 3.624731 | -3.259991 | 2.983247 | 1.521248 | 12.55156 | 5.852025
2018-03-14 13:47 | 60344.92822 | 1800.0017 | 5 | 8 | 3.602761 | -3.259977 | 2.983247 | 1.629901 | 12.55156 | 6.244652
2018-03-14 13:49 | 60464.92662 | 1920.0001 | 5 | 8 | 3.582756 | -3.25997 | 2.983247 | 1.738568 | 12.55156 | 6.635048
2018-03-14 13:51 | 60584.92662 | 2040.0001 | 5 | 8 | 3.564573 | -3.259995 | 2.983247 | 1.847232 | 12.55156 | 7.023359
2018-03-14 13:53 | 60704.92912 | 2160.0026 | 5 | 8 | 3.547924 | -3.259953 | 2.983247 | 1.955886 | 12.55156 | 7.409748
2018-03-14 13:55 | 60824.92672 | 2280.0002 | 5 | 8 | 3.532356 | -3.259944 | 2.983247 | 2.064556 | 12.55156 | 7.794448
2018-03-14 13:57 | 60944.92752 | 2400.001 | 5 | 8 | 3.51709 | -3.259958 | 2.983247 | 2.173212 | 12.55156 | 8.177432
2018-03-14 13:59 | 61064.92672 | 2520.0002 | 5 | 8 | 3.501517 | -3.259996 | 2.983247 | 2.281879 | 12.55156 | 8.558785
2018-03-14 14:01 | 61184.92822 | 2640.0017 | 5 | 8 | 3.48446 | -3.259942 | 2.983247 | 2.390536 | 12.55156 | 8.938343
2018-03-14 14:03 | 61304.92752 | 2760.001 | 5 | 8 | 3.463824 | -3.259982 | 2.983247 | 2.4992 | 12.55156 | 9.315905
2018-03-14 14:05 | 61424.92752 | 2880.001 | 5 | 8 | 3.435006 | -3.259946 | 2.983247 | 2.607856 | 12.55156 | 9.690797
2018-03-14 14:07 | 61544.92752 | 3000.001 | 5 | 8 | 3.393526 | -3.259933 | 2.983247 | 2.716521 | 12.55156 | 10.06196
2018-03-14 14:09 | 61664.92732 | 3120.0008 | 5 | 8 | 3.320565 | -3.260003 | 2.983247 | 2.825198 | 12.55156 | 10.42722
2018-03-14 14:11 | 61784.92672 | 3240.0002 | 5 | 8 | 3.162959 | -3.260041 | 2.983247 | 2.933859 | 12.55156 | 10.78083
2018-03-14 14:12 | 61836.06012 | 3291.1336 | 5 | 8 | 2.99999 | -3.260024 | 2.983247 | 2.980151 | 12.55156 | 10.92398
2018-03-14 14:14 | 61956.1 | 120.0004 | 6 | 8 | 3.356264 | 0 | 2.983247 | 2.980151 | 12.55156 | 10.92398
2018-03-14 14:16 | 62076.1 | 240.0015 | 6 | 8 | 3.368501 | 0 | 2.983247 | 2.980151 | 12.55156 | 10.92398
2018-03-14 14:17 | 62136.1 | 300.0029 | 6 | 8 | 3.371798 | 0 | 2.983247 | 2.980151 | 12.55156 | 10.92398
2018-03-14 14:17 | 62136.1172 | 0.0024 | 7 | 9 | 3.371764 | 0 | 0 | 0 | 0 | 0
2018-03-14 14:19 | 62256.19702 | 120.0002 | 2 | 9 | 4.003444 | 4.889961 | 0.1623119 | 1.018e-09 | 0.6315991 | 3.434e-09
2018-03-14 14:21 | 62376.19782 | 240.001 | 2 | 9 | 4.04225 | 4.889969 | 0.3253266 | 1.018e-09 | 1.287454 | 3.434e-09
2018-03-14 14:23 | 62496.19752 | 360.0007 | 2 | 9 | 4.077233 | 4.890013 | 0.4883024 | 1.018e-09 | 1.94919 | 3.434e-09
2018-03-14 14:25 | 62616.19742 | 480.0006 | 2 | 9 | 4.106466 | 4.889965 | 0.6512955 | 1.018e-09 | 2.616192 | 3.434e-09
2018-03-14 14:27 | 62736.19792 | 600.0011 | 2 | 9 | 4.131779 | 4.889936 | 0.8143098 | 1.018e-09 | 3.287716 | 3.434e-09
2018-03-14 14:29 | 62856.19792 | 720.0011 | 2 | 9 | 4.155577 | 4.890001 | 0.977303 | 1.018e-09 | 3.963096 | 3.434e-09
2018-03-14 14:31 | 62976.19792 | 840.0011 | 2 | 9 | 4.181284 | 4.889984 | 1.140294 | 1.018e-09 | 4.642481 | 3.434e-09
2018-03-14 14:33 | 63096.19802 | 960.0012 | 2 | 9 | 4.200375 | 4.735569 | 1.302455 | 1.018e-09 | 5.322531 | 3.434e-09
2018-03-14 14:35 | 63216.19752 | 1080.0007 | 2 | 9 | 4.20038 | 4.302908 | 1.453002 | 1.018e-09 | 5.954887 | 3.434e-09
2018-03-14 14:37 | 63336.19712 | 1200.0003 | 2 | 9 | 4.200352 | 3.877476 | 1.589334 | 1.018e-09 | 6.527531 | 3.434e-09
2018-03-14 14:39 | 63456.19712 | 1320.0003 | 2 | 9 | 4.200357 | 3.474773 | 1.711841 | 1.018e-09 | 7.042107 | 3.434e-09
2018-03-14 14:40 | 63522.11922 | 1385.9224 | 2 | 9 | 4.200377 | 3.25997 | 1.7735 | 1.018e-09 | 7.301098 | 3.434e-09
2018-03-14 14:42 | 63642.13 | 120.0003 | 3 | 9 | 4.226313 | 3.260044 | 1.881711 | 1.018e-09 | 7.756909 | 3.434e-09
2018-03-14 14:44 | 63762.13 | 240.0018 | 3 | 9 | 4.257012 | 3.260042 | 1.990388 | 1.018e-09 | 8.217855 | 3.434e-09
2018-03-14 14:46 | 63882.13 | 360.0003 | 3 | 9 | 4.290424 | 3.260004 | 2.099051 | 1.018e-09 | 8.682228 | 3.434e-09
2018-03-14 14:48 | 64002.13 | 480.0003 | 3 | 9 | 4.326391 | 3.260031 | 2.207713 | 1.018e-09 | 9.150366 | 3.434e-09
2018-03-14 14:50 | 64122.13 | 600.0003 | 3 | 9 | 4.364564 | 3.260084 | 2.31636 | 1.018e-09 | 9.622474 | 3.434e-09
2018-03-14 14:52 | 64242.13 | 720.0012 | 3 | 9 | 4.400384 | 3.182686 | 2.424908 | 1.018e-09 | 10.09837 | 3.434e-09
2018-03-14 14:54 | 64362.13 | 840.0011 | 3 | 9 | 4.400357 | 2.675005 | 2.522027 | 1.018e-09 | 10.52573 | 3.434e-09
2018-03-14 14:56 | 64482.13 | 960.0011 | 3 | 9 | 4.400336 | 2.273718 | 2.604292 | 1.018e-09 | 10.88772 | 3.434e-09
2018-03-14 14:58 | 64602.13 | 1080.0011 | 3 | 9 | 4.400356 | 1.941 | 2.674374 | 1.018e-09 | 11.19611 | 3.434e-09
2018-03-14 15:00 | 64722.13 | 1200.001 | 3 | 9 | 4.400357 | 1.664242 | 2.734311 | 1.018e-09 | 11.45985 | 3.434e-09
2018-03-14 15:02 | 64842.13 | 1320.0009 | 3 | 9 | 4.400333 | 1.43343 | 2.785827 | 1.018e-09 | 11.68654 | 3.434e-09
2018-03-14 15:04 | 64962.13 | 1440.0012 | 3 | 9 | 4.400307 | 1.240425 | 2.830307 | 1.018e-09 | 11.88227 | 3.434e-09
2018-03-14 15:06 | 65082.13 | 1560.001 | 3 | 9 | 4.400349 | 1.08074 | 2.868912 | 1.018e-09 | 12.05215 | 3.434e-09
2018-03-14 15:08 | 65202.13 | 1680.0002 | 3 | 9 | 4.400358 | 0.9448223 | 2.90259 | 1.018e-09 | 12.20034 | 3.434e-09
2018-03-14 15:10 | 65322.13 | 1800.0002 | 3 | 9 | 4.400308 | 0.8296051 | 2.932103 | 1.018e-09 | 12.33021 | 3.434e-09
2018-03-14 15:12 | 65442.13 | 1920.001 | 3 | 9 | 4.400318 | 0.7328949 | 2.958107 | 1.018e-09 | 12.44463 | 3.434e-09
2018-03-14 15:14 | 65558.92 | 2036.7888 | 3 | 9 | 4.400309 | 0.6519909 | 2.980536 | 1.018e-09 | 12.54333 | 3.434e-09
2018-03-14 15:16 | 65678.96 | 120.0008 | 4 | 9 | 4.348279 | 0 | 2.980536 | 1.018e-09 | 12.54333 | 3.434e-09
2018-03-14 15:18 | 65798.96 | 240.0008 | 4 | 9 | 4.344529 | 0 | 2.980536 | 1.018e-09 | 12.54333 | 3.434e-09
2018-03-14 15:19 | 65858.96 | 300.0014 | 4 | 9 | 4.343437 | 0 | 2.980536 | 1.018e-09 | 12.54333 | 3.434e-09
2018-03-14 15:21 | 65979.04 | 120.0018 | 5 | 9 | 4.078391 | -3.259953 | 2.980536 | 0.108651 | 12.54333 | 0.446712
2018-03-14 15:23 | 66099.04 | 240.001 | 5 | 9 | 4.033916 | -3.259996 | 2.980536 | 0.2173147 | 12.54333 | 0.8874414
2018-03-14 15:25 | 66219.04 | 360.0018 | 5 | 9 | 3.990993 | -3.26001 | 2.980536 | 0.325983 | 12.54333 | 1.323461
2018-03-14 15:27 | 66339.04 | 480.001 | 5 | 9 | 3.948884 | -3.259982 | 2.980536 | 0.4346474 | 12.54333 | 1.754844
2018-03-14 15:29 | 66459.04 | 600.0018 | 5 | 9 | 3.907847 | -3.259897 | 2.980536 | 0.5432991 | 12.54333 | 2.181657
2018-03-14 15:31 | 66579.04 | 720.0018 | 5 | 9 | 3.868431 | -3.259953 | 2.980536 | 0.6519623 | 12.54333 | 2.604139
2018-03-14 15:33 | 66699.04 | 840.0002 | 5 | 9 | 3.830988 | -3.260003 | 2.980536 | 0.7606341 | 12.54333 | 3.022475
2018-03-14 15:35 | 66819.04 | 960.001 | 5 | 9 | 3.795756 | -3.260003 | 2.980536 | 0.8692853 | 12.54333 | 3.436782
2018-03-14 15:37 | 66939.04 | 1080.001 | 5 | 9 | 3.762707 | -3.259961 | 2.980536 | 0.9779597 | 12.54333 | 3.847469
2018-03-14 15:39 | 67059.04 | 1200.0002 | 5 | 9 | 3.73173 | -3.259998 | 2.980536 | 1.086617 | 12.54333 | 4.254613
2018-03-14 15:41 | 67179.04 | 1320.0002 | 5 | 9 | 3.702507 | -3.259921 | 2.980536 | 1.195274 | 12.54333 | 4.658487
2018-03-14 15:43 | 67299.04 | 1440.0002 | 5 | 9 | 3.67483 | -3.259972 | 2.980536 | 1.303932 | 12.54333 | 5.059276
2018-03-14 15:45 | 67419.04 | 1560.001 | 5 | 9 | 3.64889 | -3.259944 | 2.980536 | 1.412595 | 12.54333 | 5.457168
2018-03-14 15:47 | 67539.04 | 1680.0002 | 5 | 9 | 3.624907 | -3.259993 | 2.980536 | 1.521272 | 12.54333 | 5.852398
2018-03-14 15:49 | 67659.04 | 1800.0002 | 5 | 9 | 3.602916 | -3.259998 | 2.980536 | 1.629923 | 12.54333 | 6.245035
2018-03-14 15:51 | 67779.04 | 1920.0006 | 5 | 9 | 3.582917 | -3.25998 | 2.980536 | 1.73858 | 12.54333 | 6.635414
2018-03-14 15:53 | 67899.04 | 2040.0006 | 5 | 9 | 3.56473 | -3.259923 | 2.980536 | 1.847257 | 12.54333 | 7.023787
2018-03-14 15:55 | 68019.04 | 2160.001 | 5 | 9 | 3.548132 | -3.259996 | 2.980536 | 1.955912 | 12.54333 | 7.4102
2018-03-14 15:57 | 68139.04 | 2280.0002 | 5 | 9 | 3.532532 | -3.260001 | 2.980536 | 2.064576 | 12.54333 | 7.7949
2018-03-14 15:59 | 68259.04 | 2400.0002 | 5 | 9 | 3.517341 | -3.26002 | 2.980536 | 2.173243 | 12.54333 | 8.177943
2018-03-14 16:01 | 68379.04 | 2520.0002 | 5 | 9 | 3.50172 | -3.259998 | 2.980536 | 2.281911 | 12.54333 | 8.559327
2018-03-14 16:03 | 68499.04 | 2640.0002 | 5 | 9 | 3.484631 | -3.259984 | 2.980536 | 2.390562 | 12.54333 | 8.938882
2018-03-14 16:05 | 68619.04 | 2760.0002 | 5 | 9 | 3.463978 | -3.260054 | 2.980536 | 2.499229 | 12.54333 | 9.316475
2018-03-14 16:07 | 68739.04 | 2880.001 | 5 | 9 | 3.435126 | -3.26002 | 2.980536 | 2.607887 | 12.54333 | 9.691387
2018-03-14 16:09 | 68859.04 | 3000.0002 | 5 | 9 | 3.393554 | -3.259995 | 2.980536 | 2.716564 | 12.54333 | 10.06261
2018-03-14 16:11 | 68979.04 | 3120.001 | 5 | 9 | 3.323428 | -3.260012 | 2.980536 | 2.825218 | 12.54333 | 10.42791
2018-03-14 16:13 | 69099.04 | 3240.001 | 5 | 9 | 3.170861 | -3.260047 | 2.980536 | 2.933891 | 12.54333 | 10.78214
2018-03-14 16:14 | 69152.41 | 3293.3728 | 5 | 9 | 2.999991 | -3.260079 | 2.980536 | 2.982219 | 12.54333 | 10.93183
2018-03-14 16:16 | 69272.46 | 120.0008 | 6 | 9 | 3.346758 | 0 | 2.980536 | 2.982219 | 12.54333 | 10.93183
2018-03-14 16:18 | 69392.46 | 240 | 6 | 9 | 3.358858 | 0 | 2.980536 | 2.982219 | 12.54333 | 10.93183
2018-03-14 16:19 | 69452.46 | 300.0014 | 6 | 9 | 3.36225 | 0 | 2.980536 | 2.982219 | 12.54333 | 10.93183
2018-03-14 16:19 | 69452.47 | 0.0025 | 7 | 10 | 3.362344 | 0 | 0 | 0 | 0 | 0
2018-03-14 16:21 | 69572.55 | 120.0007 | 2 | 10 | 3.998926 | 4.889986 | 0.1623121 | 0 | 0.6304078 | 0
2018-03-14 16:23 | 69692.55 | 240.0002 | 2 | 10 | 4.039145 | 4.889963 | 0.3252945 | 0 | 1.285556 | 0
2018-03-14 16:25 | 69812.55 | 360.0018 | 2 | 10 | 4.074965 | 4.889977 | 0.488294 | 0 | 1.946951 | 0
2018-03-14 16:27 | 69932.55 | 480.0018 | 2 | 10 | 4.104831 | 4.890001 | 0.651284 | 0 | 2.613625 | 0
2018-03-14 16:29 | 70052.55 | 600.0002 | 2 | 10 | 4.130654 | 4.890003 | 0.8142673 | 0 | 3.284797 | 0
2018-03-14 16:31 | 70172.55 | 720.001 | 2 | 10 | 4.154754 | 4.889988 | 0.9772573 | 0 | 3.960006 | 0
2018-03-14 16:33 | 70292.55 | 840.001 | 2 | 10 | 4.180665 | 4.890018 | 1.140285 | 0 | 4.639426 | 0
2018-03-14 16:35 | 70412.55 | 960.0018 | 2 | 10 | 4.200386 | 4.743277 | 1.302537 | 0 | 5.319793 | 0
2018-03-14 16:37 | 70532.55 | 1080.0002 | 2 | 10 | 4.20036 | 4.308201 | 1.453307 | 0 | 5.953083 | 0
2018-03-14 16:39 | 70652.55 | 1200.001 | 2 | 10 | 4.200371 | 3.890146 | 1.589919 | 0 | 6.526904 | 0
2018-03-14 16:41 | 70772.55 | 1320.001 | 2 | 10 | 4.200373 | 3.48399 | 1.712765 | 0 | 7.042903 | 0
2018-03-14 16:42 | 70840.35 | 1387.8049 | 2 | 10 | 4.200349 | 3.259985 | 1.776282 | 0 | 7.3097 | 0
2018-03-14 16:44 | 70960.36396 | 120.0034 | 3 | 10 | 4.226365 | 3.260036 | 1.884512 | 0 | 7.765594 | 0
2018-03-14 16:46 | 71080.36156 | 240.001 | 3 | 10 | 4.257155 | 3.259991 | 1.993169 | 0 | 8.226465 | 0
2018-03-14 16:48 | 71200.36086 | 360.0003 | 3 | 10 | 4.290672 | 3.260033 | 2.101834 | 0 | 8.690866 | 0
2018-03-14 16:50 | 71320.36086 | 480.0003 | 3 | 10 | 4.326722 | 3.260046 | 2.2105 | 0 | 9.159056 | 0
2018-03-14 16:52 | 71440.36156 | 600.001 | 3 | 10 | 4.364977 | 3.260033 | 2.31916 | 0 | 9.631257 | 0
2018-03-14 16:54 | 71560.36076 | 720.0002 | 3 | 10 | 4.400387 | 3.17481 | 2.427634 | 0 | 10.10687 | 0
2018-03-14 16:56 | 71680.36086 | 840.0003 | 3 | 10 | 4.400345 | 2.669121 | 2.524568 | 0 | 10.53342 | 0
2018-03-14 16:58 | 71800.36086 | 960.0003 | 3 | 10 | 4.400373 | 2.269354 | 2.606663 | 0 | 10.89467 | 0
2018-03-14 17:00 | 71920.36236 | 1080.0018 | 3 | 10 | 4.400334 | 1.936859 | 2.67659 | 0 | 11.20237 | 0
2018-03-14 17:02 | 72040.36076 | 1200.0002 | 3 | 10 | 4.400339 | 1.661324 | 2.736416 | 0 | 11.46563 | 0
2018-03-14 17:04 | 72160.36236 | 1320.0018 | 3 | 10 | 4.400336 | 1.431244 | 2.787852 | 0 | 11.69196 | 0
2018-03-14 17:06 | 72280.36246 | 1440.0019 | 3 | 10 | 4.400331 | 1.239271 | 2.832267 | 0 | 11.8874 | 0
2018-03-14 17:08 | 72400.36116 | 1560.0006 | 3 | 10 | 4.400337 | 1.078556 | 2.870815 | 0 | 12.05702 | 0
2018-03-14 17:10 | 72520.36116 | 1680.0006 | 3 | 10 | 4.400336 | 0.9434605 | 2.90444 | 0 | 12.20499 | 0
2018-03-14 17:12 | 72640.36236 | 1800.0018 | 3 | 10 | 4.400349 | 0.8294449 | 2.933923 | 0 | 12.33472 | 0
2018-03-14 17:14 | 72760.36076 | 1920.0002 | 3 | 10 | 4.400322 | 0.7321873 | 2.959895 | 0 | 12.44901 | 0
2018-03-14 17:16 | 72876.19496 | 2035.8344 | 3 | 10 | 4.400307 | 0.6519966 | 2.982127 | 0 | 12.54684 | 0
2018-03-14 17:18 | 72996.24 | 120 | 4 | 10 | 4.348205 | 0 | 2.982127 | 0 | 12.54684 | 0
2018-03-14 17:20 | 73116.25 | 240.0024 | 4 | 10 | 4.344461 | 0 | 2.982127 | 0 | 12.54684 | 0
2018-03-14 17:21 | 73176.25 | 300.003 | 4 | 10 | 4.343367 | 0 | 2.982127 | 0 | 12.54684 | 0
2018-03-14 17:23 | 73296.32 | 120.001 | 5 | 10 | 4.078131 | -3.259925 | 2.982127 | 0.1086523 | 12.54684 | 0.4466929
2018-03-14 17:25 | 73416.32 | 240.0018 | 5 | 10 | 4.033648 | -3.259961 | 2.982127 | 0.2173207 | 12.54684 | 0.8874117
2018-03-14 17:27 | 73536.32 | 360.0002 | 5 | 10 | 3.990757 | -3.259923 | 2.982127 | 0.3259853 | 12.54684 | 1.32339
2018-03-14 17:29 | 73656.32 | 480.001 | 5 | 10 | 3.948592 | -3.259942 | 2.982127 | 0.4346405 | 12.54684 | 1.754709
2018-03-14 17:31 | 73776.32 | 600.0002 | 5 | 10 | 3.907557 | -3.259954 | 2.982127 | 0.5433016 | 12.54684 | 2.181527
2018-03-14 17:33 | 73896.32 | 720.0002 | 5 | 10 | 3.868114 | -3.259916 | 2.982127 | 0.6519709 | 12.54684 | 2.603999
2018-03-14 17:35 | 74016.32 | 840.0018 | 5 | 10 | 3.830681 | -3.259958 | 2.982127 | 0.7606161 | 12.54684 | 3.022198
2018-03-14 17:37 | 74136.32 | 960.0018 | 5 | 10 | 3.795471 | -3.259948 | 2.982127 | 0.8692865 | 12.54684 | 3.436547
2018-03-14 17:39 | 74256.32 | 1080.001 | 5 | 10 | 3.762466 | -3.259895 | 2.982127 | 0.9779453 | 12.54684 | 3.847145
2018-03-14 17:41 | 74376.32 | 1200.001 | 5 | 10 | 3.731443 | -3.259942 | 2.982127 | 1.086613 | 12.54684 | 4.254301
2018-03-14 17:43 | 74496.32 | 1320.001 | 5 | 10 | 3.70226 | -3.259932 | 2.982127 | 1.195269 | 12.54684 | 4.658145
2018-03-14 17:45 | 74616.32 | 1440.0002 | 5 | 10 | 3.674602 | -3.259948 | 2.982127 | 1.303929 | 12.54684 | 5.058915
2018-03-14 17:47 | 74736.32 | 1560.0002 | 5 | 10 | 3.648651 | -3.259948 | 2.982127 | 1.412585 | 12.54684 | 5.456758
2018-03-14 17:49 | 74856.32 | 1680.0002 | 5 | 10 | 3.62466 | -3.259944 | 2.982127 | 1.521245 | 12.54684 | 5.851897
2018-03-14 17:51 | 74976.32 | 1800.0006 | 5 | 10 | 3.602662 | -3.259912 | 2.982127 | 1.629906 | 12.54684 | 6.244539
2018-03-14 17:53 | 75096.32 | 1920.0002 | 5 | 10 | 3.582663 | -3.259916 | 2.982127 | 1.738566 | 12.54684 | 6.634903
2018-03-14 17:55 | 75216.32 | 2040.001 | 5 | 10 | 3.564479 | -3.259927 | 2.982127 | 1.847239 | 12.54684 | 7.023239
2018-03-14 17:57 | 75336.32 | 2160.0002 | 5 | 10 | 3.547835 | -3.259911 | 2.982127 | 1.955901 | 12.54684 | 7.409643
2018-03-14 17:59 | 75456.32 | 2280.001 | 5 | 10 | 3.532228 | -3.259921 | 2.982127 | 2.064559 | 12.54684 | 7.794292
2018-03-14 18:01 | 75576.32 | 2400.0006 | 5 | 10 | 3.516989 | -3.25998 | 2.982127 | 2.173223 | 12.54684 | 8.177286
2018-03-14 18:03 | 75696.32 | 2520.0007 | 5 | 10 | 3.501409 | -3.259953 | 2.982127 | 2.281884 | 12.54684 | 8.558607
2018-03-14 18:05 | 75816.32 | 2640.0018 | 5 | 10 | 3.484296 | -3.259975 | 2.982127 | 2.390529 | 12.54684 | 8.938109
2018-03-14 18:07 | 75936.32 | 2760.0002 | 5 | 10 | 3.463553 | -3.259937 | 2.982127 | 2.499206 | 12.54684 | 9.315697
2018-03-14 18:09 | 76056.32 | 2880.0007 | 5 | 10 | 3.434639 | -3.259953 | 2.982127 | 2.607867 | 12.54684 | 9.690567
2018-03-14 18:11 | 76176.32 | 3000.0017 | 5 | 10 | 3.393022 | -3.259965 | 2.982127 | 2.716527 | 12.54684 | 10.06168
2018-03-14 18:13 | 76296.32 | 3120.0002 | 5 | 10 | 3.322556 | -3.260045 | 2.982127 | 2.825176 | 12.54684 | 10.42688
2018-03-14 18:15 | 76416.32 | 3240.0018 | 5 | 10 | 3.168685 | -3.260043 | 2.982127 | 2.933846 | 12.54684 | 10.78096
2018-03-14 18:16 | 76468.78 | 3292.4672 | 5 | 10 | 2.999977 | -3.260026 | 2.982127 | 2.98135 | 12.54684 | 10.92803
2018-03-14 18:18 | 76588.8407 | 120.0024 | 6 | 10 | 3.347502 | 0 | 2.982127 | 2.98135 | 12.54684 | 10.92803
2018-03-14 18:20 | 76708.8407 | 240.0024 | 6 | 10 | 3.359627 | 0 | 2.982127 | 2.98135 | 12.54684 | 10.92803
2018-03-14 18:21 | 76768.8397 | 300.0014 | 6 | 10 | 3.363009 | 0 | 2.982127 | 2.98135 | 12.54684 | 10.92803
2018-03-14 18:21 | 76768.85 | 0.0025 | 7 | 11 | 3.36316 | 0 | 0 | 0 | 0 | 0
2018-03-14 18:23 | 76888.92 | 120.0002 | 2 | 11 | 3.999249 | 4.88999 | 0.1623037 | 0 | 0.6304652 | 0
2018-03-14 18:25 | 77008.92 | 240.001 | 2 | 11 | 4.039348 | 4.889923 | 0.3252999 | 0 | 1.28571 | 0
2018-03-14 18:27 | 77128.92 | 360.0007 | 2 | 11 | 4.075127 | 4.889956 | 0.4882987 | 0 | 1.947131 | 0
2018-03-14 18:29 | 77248.92 | 480.0006 | 2 | 11 | 4.10499 | 4.889971 | 0.6512702 | 0 | 2.613753 | 0
2018-03-14 18:31 | 77368.92 | 600.0007 | 2 | 11 | 4.130813 | 4.88999 | 0.8142636 | 0 | 3.284994 | 0
2018-03-14 18:33 | 77488.92 | 720.0002 | 2 | 11 | 4.15494 | 4.88998 | 0.9772497 | 0 | 3.960215 | 0
2018-03-14 18:35 | 77608.92 | 840.0002 | 2 | 11 | 4.180801 | 4.889965 | 1.14026 | 0 | 4.639589 | 0
2018-03-14 18:37 | 77728.92 | 960.001 | 2 | 11 | 4.200378 | 4.740507 | 1.302487 | 0 | 5.319869 | 0
2018-03-14 18:39 | 77848.92 | 1080.0019 | 2 | 11 | 4.200361 | 4.306875 | 1.453196 | 0 | 5.952901 | 0
2018-03-14 18:41 | 77968.92 | 1200.001 | 2 | 11 | 4.200376 | 3.888567 | 1.589728 | 0 | 6.526384 | 0
2018-03-14 18:43 | 78088.92 | 1320.0007 | 2 | 11 | 4.200384 | 3.481491 | 1.712499 | 0 | 7.042067 | 0
2018-03-14 18:44 | 78156.26 | 1387.3368 | 2 | 11 | 4.200362 | 3.259989 | 1.775548 | 0 | 7.306898 | 0
2018-03-14 18:46 | 78276.28 | 120.0002 | 3 | 11 | 4.226412 | 3.260054 | 1.883803 | 3.94e-10 | 7.7629 | 1.599e-09
2018-03-14 18:48 | 78396.28 | 240.0003 | 3 | 11 | 4.257177 | 3.260025 | 1.992471 | 3.94e-10 | 8.223821 | 1.599e-09
2018-03-14 18:50 | 78516.28 | 360.001 | 3 | 11 | 4.290728 | 3.26008 | 2.101133 | 3.94e-10 | 8.688213 | 1.599e-09
2018-03-14 18:52 | 78636.28 | 480.001 | 3 | 11 | 4.326723 | 3.26008 | 2.209778 | 3.94e-10 | 9.156314 | 1.599e-09
2018-03-14 18:54 | 78756.28 | 600.001 | 3 | 11 | 4.364929 | 3.259991 | 2.318452 | 3.94e-10 | 9.628574 | 1.599e-09
2018-03-14 18:56 | 78876.28 | 720.001 | 3 | 11 | 4.400367 | 3.174812 | 2.426938 | 3.94e-10 | 10.10423 | 1.599e-09
2018-03-14 18:58 | 78996.28 | 840.0019 | 3 | 11 | 4.400356 | 2.670408 | 2.523878 | 3.94e-10 | 10.53081 | 1.599e-09
2018-03-14 19:00 | 79116.28 | 960.0009 | 3 | 11 | 4.400365 | 2.270063 | 2.606008 | 3.94e-10 | 10.89221 | 1.599e-09
2018-03-14 19:02 | 79236.28 | 1080.001 | 3 | 11 | 4.400369 | 1.938122 | 2.675966 | 3.94e-10 | 11.20005 | 1.599e-09
2018-03-14 19:04 | 79356.28 | 1200.0003 | 3 | 11 | 4.400361 | 1.661631 | 2.735805 | 3.94e-10 | 11.46336 | 1.599e-09
2018-03-14 19:06 | 79476.28 | 1320.0004 | 3 | 11 | 4.400365 | 1.431154 | 2.787215 | 3.94e-10 | 11.68958 | 1.599e-09
2018-03-14 19:08 | 79596.28 | 1440.0011 | 3 | 11 | 4.400326 | 1.23917 | 2.831631 | 3.94e-10 | 11.88503 | 1.599e-09
2018-03-14 19:10 | 79716.28 | 1560.0012 | 3 | 11 | 4.400333 | 1.078402 | 2.87018 | 3.94e-10 | 12.05466 | 1.599e-09
2018-03-14 19:12 | 79836.28 | 1680.0012 | 3 | 11 | 4.400352 | 0.9435577 | 2.903801 | 3.94e-10 | 12.2026 | 1.599e-09
2018-03-14 19:14 | 79956.28 | 1800.0011 | 3 | 11 | 4.40032 | 0.8289127 | 2.933288 | 3.94e-10 | 12.33235 | 1.599e-09
2018-03-14 19:16 | 80076.28 | 1920.002 | 3 | 11 | 4.400306 | 0.731657 | 2.959257 | 3.94e-10 | 12.44663 | 1.599e-09
2018-03-14 19:18 | 80192.49 | 2036.2121 | 3 | 11 | 4.400316 | 0.6519928 | 2.981558 | 3.94e-10 | 12.54476 | 1.599e-09
2018-03-14 19:20 | 80312.53 | 120.0017 | 4 | 11 | 4.348204 | 0 | 2.981558 | 3.94e-10 | 12.54476 | 1.599e-09
2018-03-14 19:22 | 80432.53 | 240.0001 | 4 | 11 | 4.344458 | 0 | 2.981558 | 3.94e-10 | 12.54476 | 1.599e-09
2018-03-14 19:23 | 80492.53 | 300.0015 | 4 | 11 | 4.343358 | 0 | 2.981558 | 3.94e-10 | 12.54476 | 1.599e-09
2018-03-14 19:25 | 80612.61 | 120.001 | 5 | 11 | 4.078016 | -3.259927 | 2.981558 | 0.1086509 | 12.54476 | 0.4466768
2018-03-14 19:27 | 80732.61 | 240.0002 | 5 | 11 | 4.033485 | -3.260022 | 2.981558 | 0.2173035 | 12.54476 | 0.8873156
2018-03-14 19:29 | 80852.61 | 360.0018 | 5 | 11 | 3.990503 | -3.259932 | 2.981558 | 0.3259791 | 12.54476 | 1.323313
2018-03-14 19:31 | 80972.61 | 480.0002 | 5 | 11 | 3.948339 | -3.259923 | 2.981558 | 0.4346357 | 12.54476 | 1.75461
2018-03-14 19:33 | 81092.61 | 600.0002 | 5 | 11 | 3.907333 | -3.259908 | 2.981558 | 0.5432957 | 12.54476 | 2.181397
2018-03-14 19:35 | 81212.61 | 720.0002 | 5 | 11 | 3.867879 | -3.259887 | 2.981558 | 0.6519526 | 12.54476 | 2.603795
2018-03-14 19:37 | 81332.61 | 840.0018 | 5 | 11 | 3.830434 | -3.259951 | 2.981558 | 0.7606137 | 12.54476 | 3.022028
2018-03-14 19:39 | 81452.61 | 960.001 | 5 | 11 | 3.795247 | -3.259965 | 2.981558 | 0.8692799 | 12.54476 | 3.436335
2018-03-14 19:41 | 81572.61 | 1080.001 | 5 | 11 | 3.762175 | -3.259972 | 2.981558 | 0.9779481 | 12.54476 | 3.846941
2018-03-14 19:43 | 81692.61 | 1200.0018 | 5 | 11 | 3.731229 | -3.259951 | 2.981558 | 1.086603 | 12.54476 | 4.254022
2018-03-14 19:45 | 81812.61 | 1320.0018 | 5 | 11 | 3.701997 | -3.259904 | 2.981558 | 1.19526 | 12.54476 | 4.657843
2018-03-14 19:47 | 81932.61 | 1440.0007 | 5 | 11 | 3.674345 | -3.25997 | 2.981558 | 1.303919 | 12.54476 | 5.058584
2018-03-14 19:49 | 82052.61 | 1560.001 | 5 | 11 | 3.648388 | -3.259986 | 2.981558 | 1.412593 | 12.54476 | 5.456462
2018-03-14 19:51 | 82172.61 | 1680.0006 | 5 | 11 | 3.62438 | -3.259986 | 2.981558 | 1.521234 | 12.54476 | 5.851507
2018-03-14 19:53 | 82292.61 | 1800.0002 | 5 | 11 | 3.602425 | -3.259908 | 2.981558 | 1.629911 | 12.54476 | 6.244182
2018-03-14 19:55 | 82412.61 | 1920.0006 | 5 | 11 | 3.582445 | -3.259986 | 2.981558 | 1.738568 | 12.54476 | 6.634506
2018-03-14 19:57 | 82532.61 | 2040.001 | 5 | 11 | 3.56431 | -3.259972 | 2.981558 | 1.847225 | 12.54476 | 7.022764
2018-03-14 19:59 | 82652.61 | 2160.0003 | 5 | 11 | 3.547694 | -3.259982 | 2.981558 | 1.955899 | 12.54476 | 7.409197
2018-03-14 20:01 | 82772.61 | 2280.001 | 5 | 11 | 3.532118 | -3.259946 | 2.981558 | 2.064561 | 12.54476 | 7.793845
2018-03-14 20:03 | 82892.61 | 2400.0002 | 5 | 11 | 3.516869 | -3.259916 | 2.981558 | 2.173223 | 12.54476 | 8.176821
2018-03-14 20:05 | 83012.61 | 2520.0018 | 5 | 11 | 3.501276 | -3.260003 | 2.981558 | 2.281881 | 12.54476 | 8.558119
2018-03-14 20:07 | 83132.61 | 2640.0007 | 5 | 11 | 3.48419 | -3.259961 | 2.981558 | 2.390545 | 12.54476 | 8.937675
2018-03-14 20:09 | 83252.61 | 2760.001 | 5 | 11 | 3.463424 | -3.26002 | 2.981558 | 2.499209 | 12.54476 | 9.315203
2018-03-14 20:11 | 83372.61 | 2880.001 | 5 | 11 | 3.434468 | -3.260024 | 2.981558 | 2.607869 | 12.54476 | 9.690054
2018-03-14 20:13 | 83492.61 | 3000.001 | 5 | 11 | 3.392796 | -3.260036 | 2.981558 | 2.716538 | 12.54476 | 10.06117
2018-03-14 20:15 | 83612.61 | 3120.0002 | 5 | 11 | 3.32216 | -3.260056 | 2.981558 | 2.825193 | 12.54476 | 10.42637
2018-03-14 20:17 | 83732.61 | 3240.0018 | 5 | 11 | 3.1678 | -3.260064 | 2.981558 | 2.933855 | 12.54476 | 10.78036
2018-03-14 20:18 | 83784.68 | 3292.0728 | 5 | 11 | 2.99999 | -3.260047 | 2.981558 | 2.981007 | 12.54476 | 10.92632
2018-03-14 20:20 | 83904.73 | 120.0008 | 6 | 11 | 3.347607 | 0 | 2.981558 | 2.981007 | 12.54476 | 10.92632
2018-03-14 20:22 | 84024.73 | 240.0008 | 6 | 11 | 3.359739 | 0 | 2.981558 | 2.981007 | 12.54476 | 10.92632
2018-03-14 20:23 | 84084.73 | 300.0039 | 6 | 11 | 3.363094 | 0 | 2.981558 | 2.981007 | 12.54476 | 10.92632
2018-03-14 20:23 | 84084.738 | 0.0024 | 7 | 12 | 3.363028 | 0 | 0 | 0 | 0 | 0
2018-03-14 20:25 | 84204.81782 | 120.0002 | 2 | 12 | 3.999302 | 4.889992 | 0.1623155 | 6e-12 | 0.6305335 | 1.9e-11
2018-03-14 20:27 | 84324.81782 | 240.0002 | 2 | 12 | 4.03946 | 4.889999 | 0.3252986 | 6e-12 | 1.285738 | 1.9e-11
2018-03-14 20:29 | 84444.81852 | 360.0009 | 2 | 12 | 4.075218 | 4.889997 | 0.4882974 | 6e-12 | 1.947174 | 1.9e-11
2018-03-14 20:31 | 84564.81782 | 480.0002 | 2 | 12 | 4.105106 | 4.889956 | 0.6512758 | 6e-12 | 2.61384 | 1.9e-11
2018-03-14 20:33 | 84684.81852 | 600.0009 | 2 | 12 | 4.130937 | 4.890013 | 0.8142789 | 6e-12 | 3.285139 | 1.9e-11
2018-03-14 20:35 | 84804.81782 | 720.0002 | 2 | 12 | 4.155016 | 4.889971 | 0.9772779 | 6e-12 | 3.960433 | 1.9e-11
2018-03-14 20:37 | 84924.81822 | 840.0006 | 2 | 12 | 4.180899 | 4.890005 | 1.140257 | 6e-12 | 4.639694 | 1.9e-11
2018-03-14 20:39 | 85044.81932 | 960.0017 | 2 | 12 | 4.200359 | 4.738516 | 1.302467 | 6e-12 | 5.319914 | 1.9e-11
2018-03-14 20:41 | 85164.81822 | 1080.0006 | 2 | 12 | 4.200358 | 4.305147 | 1.45313 | 6e-12 | 5.952754 | 1.9e-11
2018-03-14 20:43 | 85284.81862 | 1200.001 | 2 | 12 | 4.200383 | 3.887999 | 1.58966 | 6e-12 | 6.526231 | 1.9e-11
2018-03-14 20:45 | 85404.81772 | 1320.0001 | 2 | 12 | 4.200353 | 3.480587 | 1.712421 | 6e-12 | 7.041871 | 1.9e-11
2018-03-14 20:46 | 85471.84472 | 1387.0271 | 2 | 12 | 4.200366 | 3.259995 | 1.775153 | 6e-12 | 7.305367 | 1.9e-11
2018-03-14 20:48 | 85591.86 | 120.0007 | 3 | 12 | 4.226383 | 3.260021 | 1.883407 | 6e-12 | 7.761369 | 1.9e-11
2018-03-14 20:50 | 85711.86 | 240.0011 | 3 | 12 | 4.257223 | 3.260052 | 1.992049 | 6e-12 | 8.22218 | 1.9e-11
2018-03-14 20:52 | 85831.86 | 360.0011 | 3 | 12 | 4.290779 | 3.260105 | 2.100727 | 6e-12 | 8.686647 | 1.9e-11
2018-03-14 20:54 | 85951.86 | 480.0011 | 3 | 12 | 4.326854 | 3.260031 | 2.209401 | 6e-12 | 9.154883 | 1.9e-11
2018-03-14 20:56 | 86071.86 | 600.0008 | 3 | 12 | 4.365122 | 3.26008 | 2.318054 | 6e-12 | 9.627069 | 1.9e-11
2018-03-14 20:58 | 86191.86 | 720.0002 | 3 | 12 | 4.400388 | 3.172285 | 2.426548 | 6e-12 | 10.10279 | 1.9e-11
2018-03-14 21:00 | 86311.86 | 840 | 3 | 12 | 4.400365 | 2.667933 | 2.523397 | 6e-12 | 10.52895 | 1.9e-11
2018-03-14 21:02 | 86431.86 | 960.0003 | 3 | 12 | 4.400346 | 2.267992 | 2.60547 | 6e-12 | 10.89011 | 1.9e-11
2018-03-14 21:04 | 86551.86 | 1080.0014 | 3 | 12 | 4.400348 | 1.936625 | 2.675395 | 6e-12 | 11.1978 | 1.9e-11
2018-03-14 21:06 | 86671.86 | 1200.0011 | 3 | 12 | 4.400335 | 1.660681 | 2.73521 | 6e-12 | 11.46101 | 1.9e-11
2018-03-14 21:08 | 86791.86 | 1320.0003 | 3 | 12 | 4.400363 | 1.430946 | 2.786618 | 6e-12 | 11.68722 | 1.9e-11
2018-03-14 21:10 | 86911.86 | 1440.0002 | 3 | 12 | 4.40035 | 1.239164 | 2.831016 | 6e-12 | 11.88259 | 1.9e-11
2018-03-14 21:12 | 87031.86 | 1560.0002 | 3 | 12 | 4.400315 | 1.077662 | 2.86955 | 6e-12 | 12.05215 | 1.9e-11
2018-03-14 21:14 | 87151.86 | 1680.0002 | 3 | 12 | 4.400326 | 0.9426041 | 2.903156 | 6e-12 | 12.20003 | 1.9e-11
2018-03-14 21:16 | 87271.86 | 1800.0002 | 3 | 12 | 4.400341 | 0.8292084 | 2.932632 | 6e-12 | 12.32973 | 1.9e-11
2018-03-14 21:18 | 87391.86 | 1920.0002 | 3 | 12 | 4.400333 | 0.732254 | 2.958594 | 6e-12 | 12.44397 | 1.9e-11
2018-03-14 21:20 | 87508.91 | 2037.0504 | 3 | 12 | 4.400348 | 0.6519909 | 2.981048 | 6e-12 | 12.54278 | 1.9e-11
2018-03-14 21:22 | 87628.95084 | 119.9999 | 4 | 12 | 4.348174 | 0 | 2.981048 | 6e-12 | 12.54278 | 1.9e-11
2018-03-14 21:24 | 87748.95094 | 240 | 4 | 12 | 4.344434 | 0 | 2.981048 | 6e-12 | 12.54278 | 1.9e-11
2018-03-14 21:25 | 87808.95234 | 300.0014 | 4 | 12 | 4.343328 | 0 | 2.981048 | 6e-12 | 12.54278 | 1.9e-11
2018-03-14 21:27 | 87929.03 | 120.0004 | 5 | 12 | 4.077578 | -3.259977 | 2.981048 | 0.1086576 | 12.54278 | 0.4466613
2018-03-14 21:29 | 88049.03 | 240.001 | 5 | 12 | 4.03305 | -3.259967 | 2.981048 | 0.2173206 | 12.54278 | 0.8872938
2018-03-14 21:31 | 88169.03 | 360.0018 | 5 | 12 | 3.990118 | -3.259904 | 2.981048 | 0.325972 | 12.54278 | 1.323151
2018-03-14 21:33 | 88289.03 | 480.0003 | 5 | 12 | 3.948007 | -3.259895 | 2.981048 | 0.4346332 | 12.54278 | 1.754427
2018-03-14 21:35 | 88409.03 | 600.001 | 5 | 12 | 3.906994 | -3.259975 | 2.981048 | 0.543304 | 12.54278 | 2.181217
2018-03-14 21:37 | 88529.03 | 720.0018 | 5 | 12 | 3.867577 | -3.259902 | 2.981048 | 0.6519673 | 12.54278 | 2.603605
2018-03-14 21:39 | 88649.03 | 840.0006 | 5 | 12 | 3.830139 | -3.259925 | 2.981048 | 0.7606149 | 12.54278 | 3.021755
2018-03-14 21:41 | 88769.03 | 960.0018 | 5 | 12 | 3.794946 | -3.259883 | 2.981048 | 0.8692767 | 12.54278 | 3.436013
2018-03-14 21:43 | 88889.03 | 1080.001 | 5 | 12 | 3.76193 | -3.259902 | 2.981048 | 0.9779406 | 12.54278 | 3.846573
2018-03-14 21:45 | 89009.03 | 1200.0018 | 5 | 12 | 3.730958 | -3.259897 | 2.981048 | 1.0866 | 12.54278 | 4.25364
2018-03-14 21:47 | 89129.03 | 1320.001 | 5 | 12 | 3.701767 | -3.259912 | 2.981048 | 1.195264 | 12.54278 | 4.657461
2018-03-14 21:49 | 89249.03 | 1440.001 | 5 | 12 | 3.674126 | -3.259932 | 2.981048 | 1.303935 | 12.54278 | 5.058221
2018-03-14 21:51 | 89369.03 | 1560.0008 | 5 | 12 | 3.648214 | -3.259991 | 2.981048 | 1.412598 | 12.54278 | 5.456036
2018-03-14 21:53 | 89489.03 | 1680.001 | 5 | 12 | 3.624243 | -3.259946 | 2.981048 | 1.52126 | 12.54278 | 5.851138
2018-03-14 21:55 | 89609.03 | 1800.0006 | 5 | 12 | 3.602262 | -3.259944 | 2.981048 | 1.629921 | 12.54278 | 6.243736
2018-03-14 21:57 | 89729.03 | 1920.0018 | 5 | 12 | 3.58226 | -3.259953 | 2.981048 | 1.738583 | 12.54278 | 6.634063
2018-03-14 21:59 | 89849.03 | 2040.0006 | 5 | 12 | 3.564175 | -3.2599 | 2.981048 | 1.84723 | 12.54278 | 7.022265
2018-03-14 22:01 | 89969.03 | 2160.0018 | 5 | 12 | 3.547576 | -3.25993 | 2.981048 | 1.955897 | 12.54278 | 7.408657
2018-03-14 22:03 | 90089.03 | 2280.001 | 5 | 12 | 3.532003 | -3.259927 | 2.981048 | 2.064566 | 12.54278 | 7.793316
2018-03-14 22:05 | 90209.03 | 2400.0002 | 5 | 12 | 3.51678 | -3.260003 | 2.981048 | 2.173219 | 12.54278 | 8.176253
2018-03-14 22:07 | 90329.03 | 2520.0018 | 5 | 12 | 3.501153 | -3.259958 | 2.981048 | 2.281884 | 12.54278 | 8.557562
2018-03-14 22:09 | 90449.03 | 2640.001 | 5 | 12 | 3.48403 | -3.259948 | 2.981048 | 2.390552 | 12.54278 | 8.937114
2018-03-14 22:11 | 90569.03 | 2760.0018 | 5 | 12 | 3.463164 | -3.260007 | 2.981048 | 2.499215 | 12.54278 | 9.31462
2018-03-14 22:13 | 90689.03 | 2880.0007 | 5 | 12 | 3.434118 | -3.259946 | 2.981048 | 2.607873 | 12.54278 | 9.689431
2018-03-14 22:15 | 90809.03 | 3000.001 | 5 | 12 | 3.392261 | -3.260015 | 2.981048 | 2.71653 | 12.54278 | 10.06046
2018-03-14 22:17 | 90929.03 | 3120.001 | 5 | 12 | 3.321295 | -3.260028 | 2.981048 | 2.825198 | 12.54278 | 10.42562
2018-03-14 22:19 | 91049.03 | 3240.0011 | 5 | 12 | 3.166054 | -3.259954 | 2.981048 | 2.933855 | 12.54278 | 10.77947
2018-03-14 22:20 | 91100.4 | 3291.3704 | 5 | 12 | 2.999975 | -3.260024 | 2.981048 | 2.980369 | 12.54278 | 10.9234
2018-03-14 22:22 | 91220.44742 | 120.0008 | 6 | 12 | 3.348196 | 0 | 2.981048 | 2.980369 | 12.54278 | 10.9234
2018-03-14 22:24 | 91340.44662 | 240 | 6 | 12 | 3.360331 | 0 | 2.981048 | 2.980369 | 12.54278 | 10.9234
2018-03-14 22:25 | 91400.44882 | 300.0022 | 6 | 12 | 3.36371 | 0 | 2.981048 | 2.980369 | 12.54278 | 10.9234
2018-03-14 22:25 | 91400.46 | 0.0023 | 7 | 13 | 3.3638 | 0 | 0 | 0 | 0 | 0
2018-03-14 22:27 | 91520.53 | 120.0003 | 2 | 13 | 3.999677 | 4.889984 | 0.1623078 | 0 | 0.6305853 | 0
2018-03-14 22:29 | 91640.53 | 240.0002 | 2 | 13 | 4.039838 | 4.889992 | 0.3252894 | 0 | 1.285841 | 0
2018-03-14 22:31 | 91760.53 | 360.0007 | 2 | 13 | 4.075591 | 4.890007 | 0.4882828 | 0 | 1.947318 | 0
2018-03-14 22:33 | 91880.53 | 480.0018 | 2 | 13 | 4.105477 | 4.890001 | 0.6512729 | 0 | 2.614096 | 0
2018-03-14 22:35 | 92000.53 | 600.0007 | 2 | 13 | 4.131243 | 4.889992 | 0.8142511 | 0 | 3.285347 | 0
2018-03-14 22:37 | 92120.53 | 720.001 | 2 | 13 | 4.155356 | 4.89003 | 0.9772627 | 0 | 3.960743 | 0
2018-03-14 22:39 | 92240.53 | 840.0002 | 2 | 13 | 4.181233 | 4.890017 | 1.140256 | 0 | 4.640115 | 0
2018-03-14 22:41 | 92360.53 | 960.001 | 2 | 13 | 4.200391 | 4.733828 | 1.302417 | 0 | 5.320164 | 0
2018-03-14 22:43 | 92480.53 | 1080.0018 | 2 | 13 | 4.200361 | 4.301018 | 1.452919 | 0 | 5.952327 | 0
2018-03-14 22:45 | 92600.53 | 1200.0002 | 2 | 13 | 4.200374 | 3.883808 | 1.589288 | 0 | 6.525129 | 0
2018-03-14 22:47 | 92720.53 | 1320.001 | 2 | 13 | 4.200369 | 3.477631 | 1.711929 | 0 | 7.040267 | 0
2018-03-14 22:48 | 92786.74 | 1386.2105 | 2 | 13 | 4.200367 | 3.259995 | 1.773899 | 0 | 7.300564 | 0
2018-03-14 22:50 | 92906.76 | 120.0011 | 3 | 13 | 4.226398 | 3.260048 | 1.882126 | 0 | 7.756446 | 0
2018-03-14 22:52 | 93026.76 | 240.0026 | 3 | 13 | 4.257199 | 3.260036 | 1.990789 | 0 | 8.217349 | 0
2018-03-14 22:54 | 93146.76 | 360.001 | 3 | 13 | 4.29078 | 3.260088 | 2.099442 | 0 | 8.681705 | 0
2018-03-14 22:56 | 93266.76 | 480.001 | 3 | 13 | 4.326776 | 3.260056 | 2.208094 | 0 | 9.149842 | 0
2018-03-14 22:58 | 93386.76 | 600.0018 | 3 | 13 | 4.365 | 3.26008 | 2.31678 | 0 | 9.622161 | 0
2018-03-14 23:00 | 93506.76 | 720.0002 | 3 | 13 | 4.400381 | 3.174747 | 2.425262 | 0 | 10.09781 | 0
2018-03-14 23:02 | 93626.76 | 840.0002 | 3 | 13 | 4.400375 | 2.671318 | 2.522206 | 0 | 10.5244 | 0
2018-03-14 23:04 | 93746.76 | 960.0018 | 3 | 13 | 4.400358 | 2.270687 | 2.60437 | 0 | 10.88595 | 0
2018-03-14 23:06 | 93866.76 | 1080.0002 | 3 | 13 | 4.400376 | 1.939066 | 2.67434 | 0 | 11.19384 | 0
2018-03-14 23:08 | 93986.76 | 1200.0018 | 3 | 13 | 4.400362 | 1.66256 | 2.734227 | 0 | 11.45737 | 0
2018-03-14 23:10 | 94106.76 | 1320.0018 | 3 | 13 | 4.400346 | 1.432749 | 2.785681 | 0 | 11.68379 | 0
2018-03-14 23:12 | 94226.76 | 1440.0002 | 3 | 13 | 4.400328 | 1.239943 | 2.830127 | 0 | 11.87936 | 0
2018-03-14 23:14 | 94346.76 | 1560.0026 | 3 | 13 | 4.400336 | 1.079521 | 2.868707 | 0 | 12.04913 | 0
2018-03-14 23:16 | 94466.76 | 1680.0002 | 3 | 13 | 4.400324 | 0.9441395 | 2.902377 | 0 | 12.19729 | 0
2018-03-14 23:18 | 94586.76 | 1800.0011 | 3 | 13 | 4.40037 | 0.8309002 | 2.931892 | 0 | 12.32716 | 0
2018-03-14 23:20 | 94706.76 | 1920.001 | 3 | 13 | 4.40031 | 0.7328682 | 2.957901 | 0 | 12.44161 | 0
2018-03-14 23:22 | 94824.14 | 2037.3744 | 3 | 13 | 4.400326 | 0.6519985 | 2.980444 | 0 | 12.5408 | 0
2018-03-14 23:24 | 94944.17 | 120.0015 | 4 | 13 | 4.34813 | 0 | 2.980444 | 0 | 12.5408 | 0
2018-03-14 23:26 | 95064.17 | 240.0007 | 4 | 13 | 4.344391 | 0 | 2.980444 | 0 | 12.5408 | 0
2018-03-14 23:27 | 95124.17 | 300.0021 | 4 | 13 | 4.343282 | 0 | 2.980444 | 0 | 12.5408 | 0
2018-03-14 23:29 | 95244.26 | 120.0023 | 5 | 13 | 4.07754 | -3.259958 | 2.980444 | 0.1086571 | 12.5408 | 0.4466576
2018-03-14 23:31 | 95364.26 | 240.0002 | 5 | 13 | 4.032956 | -3.259982 | 2.980444 | 0.2173141 | 12.5408 | 0.8872591
2018-03-14 23:33 | 95484.26 | 360.0017 | 5 | 13 | 3.989996 | -3.259911 | 2.980444 | 0.3259721 | 12.5408 | 1.32313
2018-03-14 23:35 | 95604.26 | 480.0002 | 5 | 13 | 3.947845 | -3.259972 | 2.980444 | 0.4346281 | 12.5408 | 1.754371
2018-03-14 23:37 | 95724.26 | 600.0001 | 5 | 13 | 3.906808 | -3.259972 | 2.980444 | 0.5432888 | 12.5408 | 2.181103
2018-03-14 23:39 | 95844.26 | 720.0002 | 5 | 13 | 3.867304 | -3.259935 | 2.980444 | 0.6519453 | 12.5408 | 2.603441
2018-03-14 23:41 | 95964.26 | 840.001 | 5 | 13 | 3.829856 | -3.259904 | 2.980444 | 0.7606242 | 12.5408 | 3.021681
2018-03-14 23:43 | 96084.26 | 960.0009 | 5 | 13 | 3.794653 | -3.259963 | 2.980444 | 0.8692845 | 12.5408 | 3.4359
2018-03-14 23:45 | 96204.26 | 1080.0002 | 5 | 13 | 3.761654 | -3.259954 | 2.980444 | 0.9779438 | 12.5408 | 3.846413
2018-03-14 23:47 | 96324.26 | 1200.0026 | 5 | 13 | 3.730678 | -3.259948 | 2.980444 | 1.086608 | 12.5408 | 4.253471
2018-03-14 23:49 | 96444.26 | 1320.0002 | 5 | 13 | 3.701525 | -3.259906 | 2.980444 | 1.195258 | 12.5408 | 4.65721
2018-03-14 23:51 | 96564.26 | 1440.0017 | 5 | 13 | 3.673854 | -3.259923 | 2.980444 | 1.303931 | 12.5408 | 5.057948
2018-03-14 23:53 | 96684.26 | 1560.0017 | 5 | 13 | 3.647902 | -3.259965 | 2.980444 | 1.412593 | 12.5408 | 5.455729
2018-03-14 23:55 | 96804.26 | 1680.001 | 5 | 13 | 3.623938 | -3.259911 | 2.980444 | 1.521241 | 12.5408 | 5.850747
2018-03-14 23:57 | 96924.26 | 1800.0002 | 5 | 13 | 3.601988 | -3.260005 | 2.980444 | 1.629908 | 12.5408 | 6.243342
2018-03-14 23:59 | 97044.26 | 1920.0018 | 5 | 13 | 3.582013 | -3.25993 | 2.980444 | 1.738571 | 12.5408 | 6.63364
2018-03-15 00:01 | 97164.26 | 2040.0002 | 5 | 13 | 3.56387 | -3.26001 | 2.980444 | 1.847227 | 12.5408 | 7.021847
2018-03-15 00:03 | 97284.26 | 2160.0001 | 5 | 13 | 3.547242 | -3.259975 | 2.980444 | 1.955901 | 12.5408 | 7.408229
2018-03-15 00:05 | 97404.26 | 2280.001 | 5 | 13 | 3.531642 | -3.259972 | 2.980444 | 2.064565 | 12.5408 | 7.792831
2018-03-15 00:07 | 97524.26 | 2400.0002 | 5 | 13 | 3.516407 | -3.259946 | 2.980444 | 2.173219 | 12.5408 | 8.175733
2018-03-15 00:09 | 97644.26 | 2520.0001 | 5 | 13 | 3.500735 | -3.259918 | 2.980444 | 2.281884 | 12.5408 | 8.556997
2018-03-15 00:11 | 97764.26 | 2640.0018 | 5 | 13 | 3.48364 | -3.260033 | 2.980444 | 2.390554 | 12.5408 | 8.93652
2018-03-15 00:13 | 97884.26 | 2760.0002 | 5 | 13 | 3.462811 | -3.25998 | 2.980444 | 2.499218 | 12.5408 | 9.313983
2018-03-15 00:15 | 98004.26 | 2880.0018 | 5 | 13 | 3.433738 | -3.259953 | 2.980444 | 2.607883 | 12.5408 | 9.688781
2018-03-15 00:17 | 98124.26 | 3000.0018 | 5 | 13 | 3.391902 | -3.260035 | 2.980444 | 2.716533 | 12.5408 | 10.05975
2018-03-15 00:19 | 98244.26 | 3120.0002 | 5 | 13 | 3.320765 | -3.259996 | 2.980444 | 2.825203 | 12.5408 | 10.42487
2018-03-15 00:21 | 98364.26 | 3240.0026 | 5 | 13 | 3.164597 | -3.26005 | 2.980444 | 2.933862 | 12.5408 | 10.77863
2018-03-15 00:22 | 98415.03 | 3290.7744 | 5 | 13 | 2.999988 | -3.260005 | 2.980444 | 2.97985 | 12.5408 | 10.92089
2018-03-15 00:24 | 98535.08 | 120.0016 | 6 | 13 | 3.348517 | 0 | 2.980444 | 2.97985 | 12.5408 | 10.92089
2018-03-15 00:26 | 98655.08 | 240.0008 | 6 | 13 | 3.360655 | 0 | 2.980444 | 2.97985 | 12.5408 | 10.92089
2018-03-15 00:27 | 98715.08 | 300.0014 | 6 | 13 | 3.364023 | 0 | 2.980444 | 2.97985 | 12.5408 | 10.92089
2018-03-15 00:27 | 98715.08 | 0.0025 | 7 | 14 | 3.363934 | 0 | 0 | 0 | 0 | 0
2018-03-15 00:29 | 98835.17 | 120.0026 | 2 | 14 | 3.999765 | 4.890011 | 0.162321 | 5.97e-10 | 0.6306778 | 2.008e-09
2018-03-15 00:31 | 98955.16 | 240.0002 | 2 | 14 | 4.039927 | 4.89002 | 0.3253069 | 5.97e-10 | 1.285965 | 2.008e-09
2018-03-15 00:33 | 99075.16 | 360.0002 | 2 | 14 | 4.075692 | 4.890013 | 0.4883062 | 5.97e-10 | 1.947482 | 2.008e-09
2018-03-15 00:35 | 99195.16 | 480.0002 | 2 | 14 | 4.105572 | 4.89003 | 0.6512787 | 5.97e-10 | 2.614202 | 2.008e-09
2018-03-15 00:37 | 99315.16 | 600.0002 | 2 | 14 | 4.131356 | 4.889971 | 0.8142887 | 5.97e-10 | 3.2856 | 2.008e-09
2018-03-15 00:39 | 99435.17 | 720.001 | 2 | 14 | 4.155427 | 4.890001 | 0.9772874 | 5.97e-10 | 3.960957 | 2.008e-09
2018-03-15 00:41 | 99555.17 | 840.0026 | 2 | 14 | 4.181399 | 4.889956 | 1.140259 | 5.97e-10 | 4.640259 | 2.008e-09
2018-03-15 00:43 | 99675.17 | 960.0018 | 2 | 14 | 4.200378 | 4.731441 | 1.302383 | 5.97e-10 | 5.32017 | 2.008e-09
2018-03-15 00:45 | 99795.17 | 1080.0017 | 2 | 14 | 4.200371 | 4.298384 | 1.452823 | 5.97e-10 | 5.952074 | 2.008e-09
2018-03-15 00:47 | 99915.17 | 1200.001 | 2 | 14 | 4.200386 | 3.881979 | 1.589097 | 5.97e-10 | 6.524474 | 2.008e-09
2018-03-15 00:49 | 100035.2 | 1320.0009 | 2 | 14 | 4.200354 | 3.475904 | 1.711704 | 5.97e-10 | 7.039472 | 2.008e-09
2018-03-15 00:50 | 100101.1 | 1385.952 | 2 | 14 | 4.200372 | 3.259991 | 1.773375 | 5.97e-10 | 7.298511 | 2.008e-09
2018-03-15 00:52 | 100221.1 | 120.002 | 3 | 14 | 4.226425 | 3.26005 | 1.881618 | 5.97e-10 | 7.754466 | 2.008e-09
2018-03-15 00:54 | 100341.1 | 240.0012 | 3 | 14 | 4.257219 | 3.260109 | 1.990279 | 5.97e-10 | 8.215359 | 2.008e-09
2018-03-15 00:56 | 100461.1 | 360.0008 | 3 | 14 | 4.290748 | 3.260048 | 2.098941 | 5.97e-10 | 8.679756 | 2.008e-09
2018-03-15 00:58 | 100581.1 | 480.0003 | 3 | 14 | 4.326774 | 3.260084 | 2.207604 | 5.97e-10 | 9.14794 | 2.008e-09
2018-03-15 01:00 | 100701.1 | 600.0003 | 3 | 14 | 4.364982 | 3.260054 | 2.316265 | 5.97e-10 | 9.620147 | 2.008e-09
2018-03-15 01:02 | 100821.1 | 720.0011 | 3 | 14 | 4.400394 | 3.175297 | 2.424768 | 5.97e-10 | 10.09589 | 2.008e-09
2018-03-15 01:04 | 100941.1 | 840.0011 | 3 | 14 | 4.400356 | 2.670387 | 2.521707 | 5.97e-10 | 10.52245 | 2.008e-09
2018-03-15 01:06 | 101061.1 | 960.0009 | 3 | 14 | 4.400365 | 2.27033 | 2.603833 | 5.97e-10 | 10.88384 | 2.008e-09
2018-03-15 01:08 | 101181.1 | 1080.0011 | 3 | 14 | 4.400363 | 1.938503 | 2.67382 | 5.97e-10 | 11.19181 | 2.008e-09
2018-03-15 01:10 | 101301.1 | 1200.0011 | 3 | 14 | 4.400366 | 1.662123 | 2.733689 | 5.97e-10 | 11.45525 | 2.008e-09
2018-03-15 01:12 | 101421.1 | 1320.0002 | 3 | 14 | 4.400367 | 1.432663 | 2.785144 | 5.97e-10 | 11.68167 | 2.008e-09
2018-03-15 01:14 | 101541.1 | 1440.0012 | 3 | 14 | 4.400335 | 1.240055 | 2.829587 | 5.97e-10 | 11.87724 | 2.008e-09
2018-03-15 01:16 | 101661.1 | 1560.0004 | 3 | 14 | 4.400344 | 1.080084 | 2.868165 | 5.97e-10 | 12.047 | 2.008e-09
2018-03-15 01:18 | 101781.1 | 1680.0012 | 3 | 14 | 4.400309 | 0.9438286 | 2.90183 | 5.97e-10 | 12.19513 | 2.008e-09
2018-03-15 01:20 | 101901.1 | 1800.0012 | 3 | 14 | 4.400324 | 0.8299217 | 2.93134 | 5.97e-10 | 12.32498 | 2.008e-09
2018-03-15 01:22 | 102021.1 | 1920.0012 | 3 | 14 | 4.40033 | 0.7332897 | 2.957346 | 5.97e-10 | 12.43942 | 2.008e-09
2018-03-15 01:24 | 102138 | 2036.8387 | 3 | 14 | 4.400284 | 0.6519928 | 2.979794 | 5.97e-10 | 12.5382 | 2.008e-09
2018-03-15 01:26 | 102258 | 119.9999 | 4 | 14 | 4.348065 | 0 | 2.979794 | 5.97e-10 | 12.5382 | 2.008e-09
2018-03-15 01:28 | 102378 | 240.0016 | 4 | 14 | 4.344322 | 0 | 2.979794 | 5.97e-10 | 12.5382 | 2.008e-09
2018-03-15 01:29 | 102438 | 300.0015 | 4 | 14 | 4.343207 | 0 | 2.979794 | 5.97e-10 | 12.5382 | 2.008e-09
2018-03-15 01:31 | 102558.0944 | 120.0019 | 5 | 14 | 4.077279 | -3.25994 | 2.979794 | 0.1086467 | 12.5382 | 0.4465894
2018-03-15 01:33 | 102678.0935 | 240.001 | 5 | 14 | 4.032683 | -3.259951 | 2.979794 | 0.2173194 | 12.5382 | 0.8872254
2018-03-15 01:35 | 102798.0951 | 360.0026 | 5 | 14 | 3.989745 | -3.259914 | 2.979794 | 0.3259762 | 12.5382 | 1.323064
2018-03-15 01:37 | 102918.0935 | 480.001 | 5 | 14 | 3.947546 | -3.259953 | 2.979794 | 0.4346433 | 12.5382 | 1.754317
2018-03-15 01:39 | 103038.0943 | 600.0018 | 5 | 14 | 3.906473 | -3.25994 | 2.979794 | 0.5432922 | 12.5382 | 2.18097
2018-03-15 01:41 | 103158.0928 | 720.0003 | 5 | 14 | 3.867062 | -3.259944 | 2.979794 | 0.651963 | 12.5382 | 2.603332
2018-03-15 01:43 | 103278.0932 | 840.0007 | 5 | 14 | 3.829599 | -3.25997 | 2.979794 | 0.7606179 | 12.5382 | 3.021451
2018-03-15 01:45 | 103398.0936 | 960.0011 | 5 | 14 | 3.79437 | -3.259912 | 2.979794 | 0.8692682 | 12.5382 | 3.435604
2018-03-15 01:47 | 103518.0927 | 1080.0002 | 5 | 14 | 3.761314 | -3.259911 | 2.979794 | 0.9779348 | 12.5382 | 3.846111
2018-03-15 01:49 | 103638.0943 | 1200.0018 | 5 | 14 | 3.730354 | -3.259923 | 2.979794 | 1.08659 | 12.5382 | 4.253099
2018-03-15 01:51 | 103758.0943 | 1320.0018 | 5 | 14 | 3.701189 | -3.259932 | 2.979794 | 1.195257 | 12.5382 | 4.656863
2018-03-15 01:53 | 103878.0928 | 1440.0003 | 5 | 14 | 3.673589 | -3.259914 | 2.979794 | 1.30391 | 12.5382 | 5.057498
2018-03-15 01:55 | 103998.0935 | 1560.001 | 5 | 14 | 3.647667 | -3.259921 | 2.979794 | 1.412566 | 12.5382 | 5.455228
2018-03-15 01:57 | 104118.0932 | 1680.0007 | 5 | 14 | 3.623734 | -3.259895 | 2.979794 | 1.521224 | 12.5382 | 5.850257
2018-03-15 01:59 | 104238.0943 | 1800.0018 | 5 | 14 | 3.601789 | -3.259897 | 2.979794 | 1.629897 | 12.5382 | 6.242851
2018-03-15 02:01 | 104358.0927 | 1920.0002 | 5 | 14 | 3.581828 | -3.259946 | 2.979794 | 1.738554 | 12.5382 | 6.633105
2018-03-15 02:03 | 104478.0935 | 2040.001 | 5 | 14 | 3.563715 | -3.259944 | 2.979794 | 1.847214 | 12.5382 | 7.021306
2018-03-15 02:05 | 104598.0931 | 2160.0006 | 5 | 14 | 3.547148 | -3.259946 | 2.979794 | 1.955876 | 12.5382 | 7.407635
2018-03-15 02:07 | 104718.0931 | 2280.0006 | 5 | 14 | 3.531563 | -3.259925 | 2.979794 | 2.064529 | 12.5382 | 7.792194
2018-03-15 02:09 | 104838.0952 | 2400.0027 | 5 | 14 | 3.516309 | -3.260003 | 2.979794 | 2.173209 | 12.5382 | 8.175177
2018-03-15 02:11 | 104958.0927 | 2520.0002 | 5 | 14 | 3.500675 | -3.259998 | 2.979794 | 2.281856 | 12.5382 | 8.556371
2018-03-15 02:13 | 105078.0943 | 2640.0018 | 5 | 14 | 3.483496 | -3.260003 | 2.979794 | 2.390525 | 12.5382 | 8.935873
2018-03-15 02:15 | 105198.0932 | 2760.0007 | 5 | 14 | 3.462644 | -3.260036 | 2.979794 | 2.49919 | 12.5382 | 9.313326
2018-03-15 02:17 | 105318.0931 | 2880.0006 | 5 | 14 | 3.433487 | -3.260064 | 2.979794 | 2.607841 | 12.5382 | 9.68805
2018-03-15 02:19 | 105438.0935 | 3000.001 | 5 | 14 | 3.391541 | -3.260033 | 2.979794 | 2.716501 | 12.5382 | 10.05902
2018-03-15 02:21 | 105558.0935 | 3120.001 | 5 | 14 | 3.320035 | -3.260041 | 2.979794 | 2.825158 | 12.5382 | 10.42404
2018-03-15 02:23 | 105678.0936 | 3240.0011 | 5 | 14 | 3.162763 | -3.260033 | 2.979794 | 2.933838 | 12.5382 | 10.77775
2018-03-15 02:24 | 105728.0797 | 3289.9872 | 5 | 14 | 2.999983 | -3.260056 | 2.979794 | 2.979102 | 12.5382 | 10.91771
2018-03-15 02:26 | 105848.1 | 119.9999 | 6 | 14 | 3.349106 | 0 | 2.979794 | 2.979102 | 12.5382 | 10.91771
2018-03-15 02:28 | 105968.1 | 240.0007 | 6 | 14 | 3.361252 | 0 | 2.979794 | 2.979102 | 12.5382 | 10.91771
2018-03-15 02:29 | 106028.1 | 300.0021 | 6 | 14 | 3.364624 | 0 | 2.979794 | 2.979102 | 12.5382 | 10.91771
2018-03-15 02:29 | 106028.1 | 0.0025 | 7 | 15 | 3.364624 | 0 | 0 | 0 | 0 | 0
2018-03-15 02:31 | 106148.2 | 120.0009 | 2 | 15 | 4.000038 | 4.88998 | 0.1623192 | 5.8e-11 | 0.6307253 | 1.95e-10
2018-03-15 02:33 | 106268.2 | 240.0018 | 2 | 15 | 4.040105 | 4.889948 | 0.3253222 | 5.8e-11 | 1.286117 | 1.95e-10
2018-03-15 02:35 | 106388.2 | 360.001 | 2 | 15 | 4.075848 | 4.88995 | 0.4883267 | 5.8e-11 | 1.947681 | 1.95e-10
2018-03-15 02:37 | 106508.2 | 480.0002 | 2 | 15 | 4.105708 | 4.890018 | 0.6513127 | 5.8e-11 | 2.614479 | 1.95e-10
2018-03-15 02:39 | 106628.2 | 600.0018 | 2 | 15 | 4.13146 | 4.889965 | 0.8142977 | 5.8e-11 | 3.285797 | 1.95e-10
2018-03-15 02:41 | 106748.2 | 720.001 | 2 | 15 | 4.155535 | 4.88994 | 0.9772758 | 5.8e-11 | 3.961084 | 1.95e-10
2018-03-15 02:43 | 106868.2 | 840.001 | 2 | 15 | 4.181467 | 4.890007 | 1.140297 | 5.8e-11 | 4.640607 | 1.95e-10
2018-03-15 02:45 | 106988.2 | 960.0001 | 2 | 15 | 4.200382 | 4.728676 | 1.302375 | 5.8e-11 | 5.320337 | 1.95e-10
2018-03-15 02:47 | 107108.2 | 1080.001 | 2 | 15 | 4.200371 | 4.296331 | 1.452712 | 5.8e-11 | 5.951809 | 1.95e-10
2018-03-15 02:49 | 107228.2 | 1200.001 | 2 | 15 | 4.200359 | 3.878384 | 1.588917 | 5.8e-11 | 6.523921 | 1.95e-10
2018-03-15 02:51 | 107348.2 | 1320.0013 | 2 | 15 | 4.200373 | 3.473558 | 1.711426 | 5.8e-11 | 7.038505 | 1.95e-10
2018-03-15 02:52 | 107413.2 | 1384.96 | 2 | 15 | 4.200356 | 3.259987 | 1.772167 | 5.8e-11 | 7.293636 | 1.95e-10
2018-03-15 02:54 | 107533.2 | 120.0002 | 3 | 15 | 4.22636 | 3.260004 | 1.880381 | 5.8e-11 | 7.749465 | 1.95e-10
2018-03-15 02:56 | 107653.2 | 240.0002 | 3 | 15 | 4.25715 | 3.26001 | 1.989047 | 5.8e-11 | 8.210375 | 1.95e-10
2018-03-15 02:58 | 107773.2 | 360.001 | 3 | 15 | 4.290695 | 3.260044 | 2.097713 | 5.8e-11 | 8.674778 | 1.95e-10
2018-03-15 03:00 | 107893.2 | 480.0018 | 3 | 15 | 4.326694 | 3.260014 | 2.206375 | 5.8e-11 | 9.142948 | 1.95e-10
2018-03-15 03:02 | 108013.2 | 600.0009 | 3 | 15 | 4.364897 | 3.26008 | 2.315034 | 5.8e-11 | 9.615141 | 1.95e-10
2018-03-15 03:04 | 108133.2 | 720.0002 | 3 | 15 | 4.400379 | 3.176521 | 2.42354 | 5.8e-11 | 10.09088 | 1.95e-10
2018-03-15 03:06 | 108253.2 | 840.0002 | 3 | 15 | 4.400358 | 2.671549 | 2.5205 | 5.8e-11 | 10.51754 | 1.95e-10
2018-03-15 03:08 | 108373.2 | 960.0002 | 3 | 15 | 4.400362 | 2.272093 | 2.602706 | 5.8e-11 | 10.87928 | 1.95e-10
2018-03-15 03:10 | 108493.2 | 1080.0002 | 3 | 15 | 4.400351 | 1.939491 | 2.672718 | 5.8e-11 | 11.18736 | 1.95e-10
2018-03-15 03:12 | 108613.2 | 1200.0002 | 3 | 15 | 4.400348 | 1.663534 | 2.732641 | 5.8e-11 | 11.45104 | 1.95e-10
2018-03-15 03:14 | 108733.2 | 1320.0001 | 3 | 15 | 4.400365 | 1.433662 | 2.784137 | 5.8e-11 | 11.67764 | 1.95e-10
2018-03-15 03:16 | 108853.2 | 1440.0009 | 3 | 15 | 4.400363 | 1.241714 | 2.828627 | 5.8e-11 | 11.87342 | 1.95e-10
2018-03-15 03:18 | 108973.2 | 1560.0001 | 3 | 15 | 4.400327 | 1.080683 | 2.867241 | 5.8e-11 | 12.04333 | 1.95e-10
2018-03-15 03:20 | 109093.2 | 1680.0006 | 3 | 15 | 4.400321 | 0.945097 | 2.900928 | 5.8e-11 | 12.19157 | 1.95e-10
2018-03-15 03:22 | 109213.2 | 1800.0017 | 3 | 15 | 4.40031 | 0.831089 | 2.930478 | 5.8e-11 | 12.32159 | 1.95e-10
2018-03-15 03:24 | 109333.2 | 1920.0009 | 3 | 15 | 4.400336 | 0.7343483 | 2.956509 | 5.8e-11 | 12.43614 | 1.95e-10
2018-03-15 03:26 | 109451.7 | 2038.4832 | 3 | 15 | 4.400324 | 0.6519947 | 2.979276 | 5.8e-11 | 12.53632 | 1.95e-10
2018-03-15 03:28 | 109571.7 | 120 | 4 | 15 | 4.348064 | 0 | 2.979276 | 5.8e-11 | 12.53632 | 1.95e-10
2018-03-15 03:30 | 109691.7 | 240 | 4 | 15 | 4.344319 | 0 | 2.979276 | 5.8e-11 | 12.53632 | 1.95e-10
2018-03-15 03:31 | 109751.7 | 300.0022 | 4 | 15 | 4.343207 | 0 | 2.979276 | 5.8e-11 | 12.53632 | 1.95e-10
2018-03-15 03:33 | 109871.8 | 120.0017 | 5 | 15 | 4.077137 | -3.259942 | 2.979276 | 0.1086457 | 12.53632 | 0.4465724
2018-03-15 03:35 | 109991.8 | 240.0017 | 5 | 15 | 4.032537 | -3.259988 | 2.979276 | 0.2173178 | 12.53632 | 0.8871909
2018-03-15 03:37 | 110111.8 | 360.0018 | 5 | 15 | 3.989555 | -3.259948 | 2.979276 | 0.3259757 | 12.53632 | 1.323015
2018-03-15 03:39 | 110231.8 | 480.0017 | 5 | 15 | 3.947384 | -3.259984 | 2.979276 | 0.434639 | 12.53632 | 1.754234
2018-03-15 03:41 | 110351.8 | 600.0009 | 5 | 15 | 3.906346 | -3.259998 | 2.979276 | 0.5432996 | 12.53632 | 2.180918
2018-03-15 03:43 | 110471.8 | 720.0017 | 5 | 15 | 3.866897 | -3.25998 | 2.979276 | 0.651962 | 12.53632 | 2.603231
2018-03-15 03:45 | 110591.8 | 840.0001 | 5 | 15 | 3.829433 | -3.259908 | 2.979276 | 0.7606121 | 12.53632 | 3.021317
2018-03-15 03:47 | 110711.8 | 960.0005 | 5 | 15 | 3.794258 | -3.259946 | 2.979276 | 0.8692893 | 12.53632 | 3.435559
2018-03-15 03:49 | 110831.8 | 1080.0017 | 5 | 15 | 3.761246 | -3.259963 | 2.979276 | 0.9779497 | 12.53632 | 3.84603
2018-03-15 03:51 | 110951.8 | 1200.0001 | 5 | 15 | 3.73026 | -3.260001 | 2.979276 | 1.086609 | 12.53632 | 4.253025
2018-03-15 03:53 | 111071.8 | 1320.0001 | 5 | 15 | 3.701052 | -3.259986 | 2.979276 | 1.19527 | 12.53632 | 4.656758
2018-03-15 03:55 | 111191.8 | 1440.0001 | 5 | 15 | 3.673422 | -3.259951 | 2.979276 | 1.303937 | 12.53632 | 5.057422
2018-03-15 03:57 | 111311.8 | 1560.0017 | 5 | 15 | 3.647468 | -3.259956 | 2.979276 | 1.412598 | 12.53632 | 5.455152
2018-03-15 03:59 | 111431.8 | 1680.0001 | 5 | 15 | 3.623557 | -3.259933 | 2.979276 | 1.521258 | 12.53632 | 5.850169
2018-03-15 04:01 | 111551.8 | 1800.0006 | 5 | 15 | 3.601651 | -3.259948 | 2.979276 | 1.629916 | 12.53632 | 6.242691
2018-03-15 04:03 | 111671.8 | 1920.0005 | 5 | 15 | 3.581697 | -3.259975 | 2.979276 | 1.738577 | 12.53632 | 6.632948
2018-03-15 04:05 | 111791.8 | 2040.0009 | 5 | 15 | 3.563571 | -3.260031 | 2.979276 | 1.847246 | 12.53632 | 7.021167
2018-03-15 04:07 | 111911.8 | 2160.0001 | 5 | 15 | 3.546946 | -3.259996 | 2.979276 | 1.955905 | 12.53632 | 7.407469
2018-03-15 04:09 | 112031.8 | 2280.0017 | 5 | 15 | 3.531383 | -3.259975 | 2.979276 | 2.064559 | 12.53632 | 7.792007
2018-03-15 04:11 | 112151.8 | 2400.0017 | 5 | 15 | 3.516108 | -3.259995 | 2.979276 | 2.173227 | 12.53632 | 8.174925
2018-03-15 04:13 | 112271.8 | 2520.0009 | 5 | 15 | 3.500459 | -3.260001 | 2.979276 | 2.281895 | 12.53632 | 8.556173
2018-03-15 04:15 | 112391.8 | 2640.0006 | 5 | 15 | 3.48323 | -3.259942 | 2.979276 | 2.390558 | 12.53632 | 8.935626
2018-03-15 04:17 | 112511.8 | 2760.0017 | 5 | 15 | 3.462291 | -3.259986 | 2.979276 | 2.499211 | 12.53632 | 9.313004
2018-03-15 04:19 | 112631.8 | 2880.0009 | 5 | 15 | 3.433093 | -3.260043 | 2.979276 | 2.607864 | 12.53632 | 9.687696
2018-03-15 04:21 | 112751.8 | 3000.0009 | 5 | 15 | 3.391004 | -3.260041 | 2.979276 | 2.716533 | 12.53632 | 10.05865
2018-03-15 04:23 | 112871.8 | 3120.0005 | 5 | 15 | 3.319279 | -3.259986 | 2.979276 | 2.825199 | 12.53632 | 10.42363
2018-03-15 04:25 | 112991.8 | 3240.0009 | 5 | 15 | 3.161226 | -3.260052 | 2.979276 | 2.933859 | 12.53632 | 10.77716
2018-03-15 04:26 | 113041.2 | 3289.4263 | 5 | 15 | 2.999977 | -3.260056 | 2.979276 | 2.978623 | 12.53632 | 10.91553
2018-03-15 04:28 | 113161.3 | 120.0017 | 6 | 15 | 3.349618 | 0 | 2.979276 | 2.978623 | 12.53632 | 10.91553
2018-03-15 04:30 | 113281.3 | 240.0004 | 6 | 15 | 3.361804 | 0 | 2.979276 | 2.978623 | 12.53632 | 10.91553
2018-03-15 04:31 | 113341.3 | 300.0022 | 6 | 15 | 3.365177 | 0 | 2.979276 | 2.978623 | 12.53632 | 10.91553
2018-03-15 04:31 | 113341.3 | 0.0024 | 7 | 16 | 3.365192 | 0 | 0 | 0 | 0 | 0
2018-03-15 04:33 | 113461.4 | 120.001 | 2 | 16 | 4.000426 | 4.890024 | 0.1623063 | 0 | 0.63077 | 0
2018-03-15 04:35 | 113581.4 | 240.0017 | 2 | 16 | 4.04043 | 4.889971 | 0.3253274 | 0 | 1.286289 | 0
2018-03-15 04:37 | 113701.4 | 360.0007 | 2 | 16 | 4.076213 | 4.88995 | 0.4882849 | 0 | 1.947721 | 0
2018-03-15 04:39 | 113821.4 | 480.0006 | 2 | 16 | 4.106084 | 4.890022 | 0.6513065 | 0 | 2.614726 | 0
2018-03-15 04:41 | 113941.4 | 600.0002 | 2 | 16 | 4.131866 | 4.890011 | 0.8143086 | 0 | 3.286176 | 0
2018-03-15 04:43 | 114061.4 | 720.0006 | 2 | 16 | 4.155974 | 4.890005 | 0.9772814 | 0 | 3.961511 | 0
2018-03-15 04:45 | 114181.4 | 840.0009 | 2 | 16 | 4.181945 | 4.890017 | 1.140292 | 0 | 4.641066 | 0
2018-03-15 04:47 | 114301.4 | 960.0005 | 2 | 16 | 4.20037 | 4.722454 | 1.302294 | 0 | 5.320526 | 0
2018-03-15 04:49 | 114421.4 | 1080.0009 | 2 | 16 | 4.200371 | 4.291662 | 1.452469 | 0 | 5.951319 | 0
2018-03-15 04:51 | 114541.4 | 1200.0009 | 2 | 16 | 4.200355 | 3.875952 | 1.588549 | 0 | 6.522904 | 0
2018-03-15 04:53 | 114661.4 | 1320.0017 | 2 | 16 | 4.200358 | 3.471111 | 1.710984 | 0 | 7.037176 | 0
2018-03-15 04:54 | 114725.9 | 1384.5439 | 2 | 16 | 4.200363 | 3.259993 | 1.771303 | 0 | 7.290537 | 0
2018-03-15 04:56 | 114845.9 | 120.001 | 3 | 16 | 4.226417 | 3.260065 | 1.879533 | 0 | 7.746437 | 0
2018-03-15 04:58 | 114965.9 | 240.0002 | 3 | 16 | 4.257145 | 3.260027 | 1.988188 | 0 | 8.207298 | 0
2018-03-15 05:00 | 115085.9 | 360.001 | 3 | 16 | 4.290673 | 3.260048 | 2.096852 | 0 | 8.671693 | 0
2018-03-15 05:02 | 115205.9 | 480.0001 | 3 | 16 | 4.326674 | 3.260046 | 2.205527 | 0 | 9.139916 | 0
2018-03-15 05:04 | 115325.9 | 600.0009 | 3 | 16 | 4.364885 | 3.260086 | 2.314182 | 0 | 9.612087 | 0
2018-03-15 05:06 | 115445.9 | 720.0006 | 3 | 16 | 4.400385 | 3.176908 | 2.422695 | 0 | 10.08786 | 0
2018-03-15 05:08 | 115565.9 | 840.0009 | 3 | 16 | 4.400374 | 2.67271 | 2.519685 | 0 | 10.51465 | 0
2018-03-15 05:10 | 115685.9 | 960.0004 | 3 | 16 | 4.400351 | 2.272663 | 2.601907 | 0 | 10.87646 | 0
2018-03-15 05:12 | 115805.9 | 1080.0009 | 3 | 16 | 4.400354 | 1.940977 | 2.671959 | 0 | 11.18471 | 0
2018-03-15 05:14 | 115925.9 | 1200.001 | 3 | 16 | 4.400361 | 1.664665 | 2.731905 | 0 | 11.4485 | 0
2018-03-15 05:16 | 116045.9 | 1320.0017 | 3 | 16 | 4.400363 | 1.43437 | 2.783432 | 0 | 11.67523 | 0
2018-03-15 05:18 | 116165.9 | 1440.0009 | 3 | 16 | 4.400355 | 1.242474 | 2.827933 | 0 | 11.87105 | 0
2018-03-15 05:20 | 116285.9 | 1560.0001 | 3 | 16 | 4.400331 | 1.081194 | 2.866573 | 0 | 12.04108 | 0
2018-03-15 05:22 | 116405.9 | 1680.0005 | 3 | 16 | 4.400314 | 0.945509 | 2.900293 | 0 | 12.18946 | 0
2018-03-15 05:24 | 116525.9 | 1800.0001 | 3 | 16 | 4.40032 | 0.8316441 | 2.929861 | 0 | 12.31957 | 0
2018-03-15 05:26 | 116645.9 | 1920.0005 | 3 | 16 | 4.400303 | 0.7342625 | 2.955917 | 0 | 12.43422 | 0
2018-03-15 05:28 | 116765.9 | 2040.0001 | 3 | 16 | 4.400316 | 0.6520901 | 2.978982 | 0 | 12.53572 | 0
2018-03-15 05:28 | 116766.3 | 2040.4343 | 3 | 16 | 4.400333 | 0.6519928 | 2.97906 | 0 | 12.53606 | 0
2018-03-15 05:30 | 116886.4 | 120.0008 | 4 | 16 | 4.34811 | 0 | 2.97906 | 0 | 12.53606 | 0
2018-03-15 05:32 | 117006.4 | 240 | 4 | 16 | 4.344382 | 0 | 2.97906 | 0 | 12.53606 | 0
2018-03-15 05:33 | 117066.4 | 300.003 | 4 | 16 | 4.343262 | 0 | 2.97906 | 0 | 12.53606 | 0
2018-03-15 05:35 | 117186.5 | 120.001 | 5 | 16 | 4.077238 | -3.259975 | 2.97906 | 0.1086539 | 12.53606 | 0.4466186
2018-03-15 05:37 | 117306.5 | 240.0002 | 5 | 16 | 4.032632 | -3.259933 | 2.97906 | 0.2173087 | 12.53606 | 0.8871782
2018-03-15 05:39 | 117426.5 | 360.0018 | 5 | 16 | 3.989646 | -3.259958 | 2.97906 | 0.3259679 | 12.53606 | 1.323018
2018-03-15 05:41 | 117546.5 | 480.001 | 5 | 16 | 3.947442 | -3.259967 | 2.97906 | 0.4346273 | 12.53606 | 1.754229
2018-03-15 05:43 | 117666.5 | 600.0001 | 5 | 16 | 3.906363 | -3.259956 | 2.97906 | 0.5432852 | 12.53606 | 2.180906
2018-03-15 05:45 | 117786.5 | 720.001 | 5 | 16 | 3.866905 | -3.259902 | 2.97906 | 0.6519422 | 12.53606 | 2.603199
2018-03-15 05:47 | 117906.5 | 840.0006 | 5 | 16 | 3.829493 | -3.259961 | 2.97906 | 0.7606096 | 12.53606 | 3.021353
2018-03-15 05:49 | 118026.5 | 960.0018 | 5 | 16 | 3.794274 | -3.25994 | 2.97906 | 0.8692726 | 12.53606 | 3.435543
2018-03-15 05:51 | 118146.5 | 1080.0018 | 5 | 16 | 3.761234 | -3.259921 | 2.97906 | 0.9779427 | 12.53606 | 3.846052
2018-03-15 05:53 | 118266.5 | 1200.0006 | 5 | 16 | 3.730255 | -3.259883 | 2.97906 | 1.086586 | 12.53606 | 4.252985
2018-03-15 05:55 | 118386.5 | 1320.0018 | 5 | 16 | 3.701079 | -3.259937 | 2.97906 | 1.195252 | 12.53606 | 4.656739
2018-03-15 05:57 | 118506.5 | 1440.001 | 5 | 16 | 3.673443 | -3.259961 | 2.97906 | 1.303917 | 12.53606 | 5.057399
2018-03-15 05:59 | 118626.5 | 1560.0001 | 5 | 16 | 3.647532 | -3.25994 | 2.97906 | 1.412577 | 12.53606 | 5.455133
2018-03-15 06:01 | 118746.5 | 1680.0018 | 5 | 16 | 3.62357 | -3.259961 | 2.97906 | 1.521232 | 12.53606 | 5.850137
2018-03-15 06:03 | 118866.5 | 1800.001 | 5 | 16 | 3.601624 | -3.259965 | 2.97906 | 1.629904 | 12.53606 | 6.242705
2018-03-15 06:05 | 118986.5 | 1920.0009 | 5 | 16 | 3.581689 | -3.259954 | 2.97906 | 1.738566 | 12.53606 | 6.632968
2018-03-15 06:07 | 119106.5 | 2040.0018 | 5 | 16 | 3.563536 | -3.259963 | 2.97906 | 1.847227 | 12.53606 | 7.021152
2018-03-15 06:09 | 119226.5 | 2160.0018 | 5 | 16 | 3.546952 | -3.259988 | 2.97906 | 1.955887 | 12.53606 | 7.407452
2018-03-15 06:11 | 119346.5 | 2280.0002 | 5 | 16 | 3.53131 | -3.260012 | 2.97906 | 2.064543 | 12.53606 | 7.791993
2018-03-15 06:13 | 119466.5 | 2400.001 | 5 | 16 | 3.516048 | -3.260031 | 2.97906 | 2.17321 | 12.53606 | 8.174903
2018-03-15 06:15 | 119586.5 | 2520.0009 | 5 | 16 | 3.500419 | -3.260064 | 2.97906 | 2.281858 | 12.53606 | 8.556077
2018-03-15 06:17 | 119706.5 | 2640.0001 | 5 | 16 | 3.483227 | -3.260005 | 2.97906 | 2.390523 | 12.53606 | 8.935535
2018-03-15 06:19 | 119826.5 | 2760.0018 | 5 | 16 | 3.462222 | -3.260028 | 2.97906 | 2.499201 | 12.53606 | 9.312995
2018-03-15 06:21 | 119946.5 | 2880.0006 | 5 | 16 | 3.432991 | -3.260007 | 2.97906 | 2.607844 | 12.53606 | 9.687645
2018-03-15 06:23 | 120066.5 | 3000.001 | 5 | 16 | 3.390901 | -3.26005 | 2.97906 | 2.716527 | 12.53606 | 10.05863
2018-03-15 06:25 | 120186.5 | 3120.0001 | 5 | 16 | 3.319124 | -3.260062 | 2.97906 | 2.825173 | 12.53606 | 10.42354
2018-03-15 06:27 | 120306.5 | 3240.0007 | 5 | 16 | 3.160894 | -3.260043 | 2.97906 | 2.93385 | 12.53606 | 10.77709
2018-03-15 06:27 | 120355.8 | 3289.2888 | 5 | 16 | 2.99999 | -3.260068 | 2.97906 | 2.978476 | 12.53606 | 10.91503
2018-03-15 06:29 | 120475.8 | 120.0016 | 6 | 16 | 3.34984 | 0 | 2.97906 | 2.978476 | 12.53606 | 10.91503
2018-03-15 06:31 | 120595.8 | 239.9998 | 6 | 16 | 3.362042 | 0 | 2.97906 | 2.978476 | 12.53606 | 10.91503
2018-03-15 06:32 | 120655.8 | 300.0006 | 6 | 16 | 3.365393 | 0 | 2.97906 | 2.978476 | 12.53606 | 10.91503
2018-03-15 06:32 | 120655.8 | 0.0024 | 7 | 17 | 3.365353 | 0 | 0 | 0 | 0 | 0
2018-03-15 06:34 | 120775.9 | 120.0002 | 2 | 17 | 4.000392 | 4.890011 | 0.1623229 | 0 | 0.630851 | 0
2018-03-15 06:36 | 120895.9 | 240.0009 | 2 | 17 | 4.040412 | 4.890018 | 0.3252924 | 0 | 1.286158 | 0
2018-03-15 06:38 | 121015.9 | 360.0018 | 2 | 17 | 4.076181 | 4.889965 | 0.4882877 | 0 | 1.947734 | 0
2018-03-15 06:40 | 121135.9 | 480.0002 | 2 | 17 | 4.10609 | 4.889942 | 0.651301 | 0 | 2.614705 | 0
2018-03-15 06:42 | 121255.9 | 600.0008 | 2 | 17 | 4.131915 | 4.890005 | 0.8142686 | 0 | 3.286017 | 0
2018-03-15 06:44 | 121375.9 | 720.0011 | 2 | 17 | 4.155995 | 4.889996 | 0.9772591 | 0 | 3.961429 | 0
2018-03-15 06:46 | 121495.9 | 840.0003 | 2 | 17 | 4.182011 | 4.889988 | 1.140263 | 0 | 4.640962 | 0
2018-03-15 06:48 | 121615.9 | 960.0003 | 2 | 17 | 4.200382 | 4.721058 | 1.302262 | 0 | 5.320419 | 0
2018-03-15 06:50 | 121735.9 | 1080.0008 | 2 | 17 | 4.20034 | 4.290121 | 1.452371 | 0 | 5.950934 | 0
2018-03-15 06:52 | 121855.9 | 1200.0011 | 2 | 17 | 4.20036 | 3.87372 | 1.588421 | 0 | 6.522395 | 0
2018-03-15 06:54 | 121975.9 | 1320.0011 | 2 | 17 | 4.200361 | 3.470133 | 1.710764 | 0 | 7.03628 | 0
2018-03-15 06:56 | 122039.9 | 1384.0378 | 2 | 17 | 4.200342 | 3.259985 | 1.770632 | 0 | 7.28775 | 0
2018-03-15 06:58 | 122159.9 | 120.001 | 3 | 17 | 4.226371 | 3.260023 | 1.878854 | 0 | 7.743608 | 0
2018-03-15 07:00 | 122279.9 | 240.0002 | 3 | 17 | 4.257178 | 3.259983 | 1.987509 | 0 | 8.204472 | 0
2018-03-15 07:02 | 122399.9 | 360.0001 | 3 | 17 | 4.290701 | 3.259983 | 2.096172 | 0 | 8.668867 | 0
2018-03-15 07:04 | 122519.9 | 480.0009 | 3 | 17 | 4.326696 | 3.260025 | 2.204843 | 0 | 9.137076 | 0
2018-03-15 07:06 | 122639.9 | 600.0002 | 3 | 17 | 4.364943 | 3.26012 | 2.313505 | 0 | 9.609286 | 0
2018-03-15 07:08 | 122759.9 | 720.001 | 3 | 17 | 4.400372 | 3.17518 | 2.421995 | 0 | 10.08497 | 0
2018-03-15 07:10 | 122879.9 | 840.0001 | 3 | 17 | 4.400378 | 2.671957 | 2.518963 | 0 | 10.51166 | 0
2018-03-15 07:12 | 122999.9 | 960.001 | 3 | 17 | 4.400359 | 2.272163 | 2.601146 | 0 | 10.8733 | 0
2018-03-15 07:14 | 123119.9 | 1080.0002 | 3 | 17 | 4.400344 | 1.93972 | 2.671184 | 0 | 11.18149 | 0
2018-03-15 07:16 | 123239.9 | 1200.0009 | 3 | 17 | 4.400355 | 1.6642 | 2.731114 | 0 | 11.4452 | 0
2018-03-15 07:18 | 123359.9 | 1320.0001 | 3 | 17 | 4.400364 | 1.434687 | 2.782637 | 0 | 11.67192 | 0
2018-03-15 07:20 | 123479.9 | 1440.0009 | 3 | 17 | 4.400343 | 1.242163 | 2.827152 | 0 | 11.8678 | 0
2018-03-15 07:22 | 123599.9 | 1560.0017 | 3 | 17 | 4.400351 | 1.081873 | 2.865798 | 0 | 12.03786 | 0
2018-03-15 07:24 | 123719.9 | 1680.0001 | 3 | 17 | 4.400324 | 0.9458923 | 2.899524 | 0 | 12.18627 | 0
2018-03-15 07:26 | 123839.9 | 1800.0006 | 3 | 17 | 4.400337 | 0.8323021 | 2.929109 | 0 | 12.31645 | 0
2018-03-15 07:28 | 123959.9 | 1920.0025 | 3 | 17 | 4.400321 | 0.7347565 | 2.955172 | 0 | 12.43113 | 0
2018-03-15 07:30 | 124079.9 | 2040.0009 | 3 | 17 | 4.400316 | 0.6520939 | 2.978247 | 0 | 12.53267 | 0
2018-03-15 07:30 | 124080.4 | 2040.4879 | 3 | 17 | 4.400333 | 0.6519966 | 2.978333 | 0 | 12.53305 | 0
2018-03-15 07:32 | 124200.5 | 120.0004 | 4 | 17 | 4.348053 | 0 | 2.978336 | 0 | 12.53306 | 0
2018-03-15 07:34 | 124320.5 | 240.0003 | 4 | 17 | 4.344312 | 0 | 2.978336 | 0 | 12.53306 | 0
2018-03-15 07:35 | 124380.5 | 300.0021 | 4 | 17 | 4.343199 | 0 | 2.978336 | 0 | 12.53306 | 0
2018-03-15 07:37 | 124500.6 | 120.001 | 5 | 17 | 4.07676 | -3.259958 | 2.978336 | 0.10865 | 12.53306 | 0.4465591
2018-03-15 07:39 | 124620.6 | 240.0006 | 5 | 17 | 4.032098 | -3.259923 | 2.978336 | 0.2173158 | 12.53306 | 0.887108
2018-03-15 07:41 | 124740.6 | 360.0018 | 5 | 17 | 3.989118 | -3.259993 | 2.978336 | 0.3259813 | 12.53306 | 1.322917
2018-03-15 07:43 | 124860.6 | 480.0011 | 5 | 17 | 3.946942 | -3.259956 | 2.978336 | 0.434651 | 12.53306 | 1.754113
2018-03-15 07:45 | 124980.6 | 600.001 | 5 | 17 | 3.905874 | -3.259967 | 2.978336 | 0.5433138 | 12.53306 | 2.180755
2018-03-15 07:47 | 125100.6 | 720.0002 | 5 | 17 | 3.866437 | -3.259954 | 2.978336 | 0.6519597 | 12.53306 | 2.602954
2018-03-15 07:49 | 125220.6 | 840.0002 | 5 | 17 | 3.828983 | -3.259937 | 2.978336 | 0.760627 | 12.53306 | 3.021055
2018-03-15 07:51 | 125340.6 | 960.001 | 5 | 17 | 3.793808 | -3.259977 | 2.978336 | 0.8692952 | 12.53306 | 3.435211
2018-03-15 07:53 | 125460.6 | 1080.001 | 5 | 17 | 3.76077 | -3.260005 | 2.978336 | 0.9779621 | 12.53306 | 3.845657
2018-03-15 07:55 | 125580.6 | 1200.0011 | 5 | 17 | 3.729826 | -3.260005 | 2.978336 | 1.086621 | 12.53306 | 4.2526
2018-03-15 07:57 | 125700.6 | 1320.001 | 5 | 17 | 3.700643 | -3.260031 | 2.978336 | 1.19528 | 12.53306 | 4.656281
2018-03-15 07:59 | 125820.6 | 1440.001 | 5 | 17 | 3.673046 | -3.26002 | 2.978336 | 1.303939 | 12.53306 | 5.056871
2018-03-15 08:01 | 125940.6 | 1560.0002 | 5 | 17 | 3.64717 | -3.260012 | 2.978336 | 1.412601 | 12.53306 | 5.454574
2018-03-15 08:03 | 126060.6 | 1680.001 | 5 | 17 | 3.623222 | -3.259974 | 2.978336 | 1.521278 | 12.53306 | 5.849615
2018-03-15 08:05 | 126180.6 | 1800.0006 | 5 | 17 | 3.601341 | -3.25998 | 2.978336 | 1.629923 | 12.53306 | 6.242056
2018-03-15 08:07 | 126300.6 | 1920.0006 | 5 | 17 | 3.581396 | -3.260041 | 2.978336 | 1.73859 | 12.53306 | 6.632298
2018-03-15 08:09 | 126420.6 | 2040.0002 | 5 | 17 | 3.563284 | -3.259967 | 2.978336 | 1.847256 | 12.53306 | 7.020477
2018-03-15 08:11 | 126540.6 | 2160.001 | 5 | 17 | 3.546709 | -3.259998 | 2.978336 | 1.955926 | 12.53306 | 7.406785
2018-03-15 08:13 | 126660.6 | 2280.0002 | 5 | 17 | 3.531109 | -3.259986 | 2.978336 | 2.064586 | 12.53306 | 7.791319
2018-03-15 08:15 | 126780.6 | 2400.001 | 5 | 17 | 3.515822 | -3.260026 | 2.978336 | 2.173245 | 12.53306 | 8.174174
2018-03-15 08:17 | 126900.6 | 2520.0002 | 5 | 17 | 3.500154 | -3.260035 | 2.978336 | 2.281916 | 12.53306 | 8.555398
2018-03-15 08:19 | 127020.6 | 2640.0018 | 5 | 17 | 3.48294 | -3.259988 | 2.978336 | 2.390579 | 12.53306 | 8.934821
2018-03-15 08:21 | 127140.6 | 2760.001 | 5 | 17 | 3.461911 | -3.260043 | 2.978336 | 2.499233 | 12.53306 | 9.312164
2018-03-15 08:23 | 127260.6 | 2880.0002 | 5 | 17 | 3.432666 | -3.260071 | 2.978336 | 2.607906 | 12.53306 | 9.686884
2018-03-15 08:25 | 127380.6 | 3000.0018 | 5 | 17 | 3.390495 | -3.26005 | 2.978336 | 2.716578 | 12.53306 | 10.05779
2018-03-15 08:27 | 127500.6 | 3120.001 | 5 | 17 | 3.318445 | -3.260092 | 2.978336 | 2.825229 | 12.53306 | 10.42266
2018-03-15 08:29 | 127620.6 | 3240.0002 | 5 | 17 | 3.158991 | -3.259986 | 2.978336 | 2.933908 | 12.53306 | 10.7761
2018-03-15 08:29 | 127669 | 3288.4696 | 5 | 17 | 2.99997 | -3.260045 | 2.978336 | 2.977789 | 12.53306 | 10.91168
2018-03-15 08:31 | 127789.1 | 120.0016 | 6 | 17 | 3.349874 | 0 | 2.978336 | 2.977789 | 12.53306 | 10.91168
2018-03-15 08:33 | 127909.1 | 240 | 6 | 17 | 3.362049 | 0 | 2.978336 | 2.977789 | 12.53306 | 10.91168
2018-03-15 08:34 | 127969.1 | 300.0022 | 6 | 17 | 3.365417 | 0 | 2.978336 | 2.977789 | 12.53306 | 10.91168
2018-03-15 08:34 | 127969.078 | 0.0032 | 7 | 18 | 3.365384 | 0 | 0 | 0 | 0 | 0
2018-03-15 08:36 | 128089.2 | 120.0017 | 2 | 18 | 4.000523 | 4.890024 | 0.1622989 | 0 | 0.6307755 | 0
2018-03-15 08:38 | 128209.2 | 240.0001 | 2 | 18 | 4.040542 | 4.889931 | 0.3253146 | 0 | 1.286288 | 0
2018-03-15 08:40 | 128329.2 | 360.0002 | 2 | 18 | 4.076327 | 4.889956 | 0.4882931 | 0 | 1.947819 | 0
2018-03-15 08:42 | 128449.2 | 480.0009 | 2 | 18 | 4.10631 | 4.889957 | 0.651282 | 0 | 2.614719 | 0
2018-03-15 08:44 | 128569.2 | 600.0001 | 2 | 18 | 4.132158 | 4.889967 | 0.8142959 | 0 | 3.286261 | 0
2018-03-15 08:46 | 128689.2 | 720.0001 | 2 | 18 | 4.156284 | 4.890009 | 0.9772924 | 0 | 3.961741 | 0
2018-03-15 08:48 | 128809.2 | 840.0017 | 2 | 18 | 4.182193 | 4.889952 | 1.140267 | 0 | 4.641191 | 0
2018-03-15 08:50 | 128929.2 | 960.0017 | 2 | 18 | 4.200368 | 4.717901 | 1.302235 | 0 | 5.32054 | 0
2018-03-15 08:52 | 129049.2 | 1080.0001 | 2 | 18 | 4.200368 | 4.287271 | 1.452237 | 0 | 5.950601 | 0
2018-03-15 08:54 | 129169.2 | 1200.0001 | 2 | 18 | 4.200338 | 3.871826 | 1.588204 | 0 | 6.521714 | 0
2018-03-15 08:56 | 129289.2 | 1320.0009 | 2 | 18 | 4.20038 | 3.468369 | 1.710516 | 0 | 7.035468 | 0
2018-03-15 08:57 | 129352.9 | 1383.7688 | 2 | 18 | 4.200372 | 3.259987 | 1.770086 | 0 | 7.285687 | 0
2018-03-15 08:59 | 129472.9 | 120.0003 | 3 | 18 | 4.226437 | 3.260025 | 1.878301 | 0 | 7.741522 | 0
2018-03-15 09:01 | 129592.9 | 240.0002 | 3 | 18 | 4.25722 | 3.260012 | 1.986961 | 0 | 8.202415 | 0
2018-03-15 09:03 | 129712.9 | 360.001 | 3 | 18 | 4.290774 | 3.26008 | 2.095638 | 0 | 8.666874 | 0
2018-03-15 09:05 | 129832.9 | 480.0011 | 3 | 18 | 4.326772 | 3.260056 | 2.204303 | 0 | 9.135064 | 0
2018-03-15 09:07 | 129952.9 | 600.0006 | 3 | 18 | 4.364998 | 3.260054 | 2.312945 | 0 | 9.607195 | 0
2018-03-15 09:09 | 130072.9 | 720.0003 | 3 | 18 | 4.400389 | 3.174849 | 2.421462 | 0 | 10.083 | 0
2018-03-15 09:11 | 130192.9 | 840.0003 | 3 | 18 | 4.400369 | 2.671146 | 2.518405 | 0 | 10.50958 | 0
2018-03-15 09:13 | 130312.9 | 960.0002 | 3 | 18 | 4.40037 | 2.272226 | 2.600583 | 0 | 10.8712 | 0
2018-03-15 09:15 | 130432.9 | 1080 | 3 | 18 | 4.400355 | 1.940334 | 2.670606 | 0 | 11.17932 | 0
2018-03-15 09:17 | 130552.9 | 1200.0002 | 3 | 18 | 4.400352 | 1.663963 | 2.730549 | 0 | 11.44309 | 0
2018-03-15 09:19 | 130672.9 | 1320.0006 | 3 | 18 | 4.400355 | 1.434782 | 2.782075 | 0 | 11.66983 | 0
2018-03-15 09:21 | 130792.9 | 1440.0018 | 3 | 18 | 4.400331 | 1.242338 | 2.826599 | 0 | 11.86575 | 0
2018-03-15 09:23 | 130912.9 | 1560.0017 | 3 | 18 | 4.400335 | 1.081673 | 2.865252 | 0 | 12.03583 | 0
2018-03-15 09:25 | 131032.9 | 1680.0007 | 3 | 18 | 4.400299 | 0.9461231 | 2.898988 | 0 | 12.18428 | 0
2018-03-15 09:27 | 131152.9 | 1800.0006 | 3 | 18 | 4.400348 | 0.8326283 | 2.928576 | 0 | 12.31448 | 0
2018-03-15 09:29 | 131272.9 | 1920.001 | 3 | 18 | 4.40032 | 0.7349396 | 2.954653 | 0 | 12.42923 | 0
2018-03-15 09:31 | 131392.9 | 2040.0018 | 3 | 18 | 4.400332 | 0.6525478 | 2.977745 | 0 | 12.53084 | 0
2018-03-15 09:31 | 131393.6 | 2040.6576 | 3 | 18 | 4.400312 | 0.6519947 | 2.977859 | 0 | 12.53134 | 0
2018-03-15 09:33 | 131513.6 | 120.0006 | 4 | 18 | 4.348012 | 0 | 2.977859 | 0 | 12.53134 | 0
2018-03-15 09:35 | 131633.6 | 240.0002 | 4 | 18 | 4.344255 | 0 | 2.977859 | 0 | 12.53134 | 0
2018-03-15 09:36 | 131693.6 | 300.0016 | 4 | 18 | 4.343152 | 0 | 2.977859 | 0 | 12.53134 | 0
2018-03-15 09:38 | 131813.7 | 120.0002 | 5 | 18 | 4.076712 | -3.259956 | 2.977859 | 0.1086493 | 12.53134 | 0.4465463
2018-03-15 09:40 | 131933.7 | 240.0011 | 5 | 18 | 4.032056 | -3.259935 | 2.977859 | 0.2173133 | 12.53134 | 0.887081
2018-03-15 09:42 | 132053.7 | 360.001 | 5 | 18 | 3.98902 | -3.26001 | 2.977859 | 0.3259739 | 12.53134 | 1.32286
2018-03-15 09:44 | 132173.7 | 480.0002 | 5 | 18 | 3.946839 | -3.259916 | 2.977859 | 0.4346292 | 12.53134 | 1.753988
2018-03-15 09:46 | 132293.7 | 600.0008 | 5 | 18 | 3.905753 | -3.259932 | 2.977859 | 0.5432954 | 12.53134 | 2.180631
2018-03-15 09:48 | 132413.7 | 720.0002 | 5 | 18 | 3.866282 | -3.259961 | 2.977859 | 0.6519595 | 12.53134 | 2.602885
2018-03-15 09:50 | 132533.7 | 840.001 | 5 | 18 | 3.828853 | -3.259961 | 2.977859 | 0.7606108 | 12.53134 | 3.020908
2018-03-15 09:52 | 132653.7 | 960.0002 | 5 | 18 | 3.793682 | -3.259944 | 2.977859 | 0.8692834 | 12.53134 | 3.435068
2018-03-15 09:54 | 132773.7 | 1080.0002 | 5 | 18 | 3.760652 | -3.259935 | 2.977859 | 0.9779503 | 12.53134 | 3.845501
2018-03-15 09:56 | 132893.7 | 1200.0006 | 5 | 18 | 3.729635 | -3.259935 | 2.977859 | 1.086607 | 12.53134 | 4.25242
2018-03-15 09:58 | 133013.7 | 1320.0002 | 5 | 18 | 3.700473 | -3.259995 | 2.977859 | 1.195274 | 12.53134 | 4.656108
2018-03-15 10:00 | 133133.7 | 1440.0002 | 5 | 18 | 3.672853 | -3.259975 | 2.977859 | 1.303929 | 12.53134 | 5.056671
2018-03-15 10:02 | 133253.7 | 1560.001 | 5 | 18 | 3.647 | -3.260036 | 2.977859 | 1.412587 | 12.53134 | 5.454333
2018-03-15 10:04 | 133373.7 | 1680.0002 | 5 | 18 | 3.623082 | -3.259993 | 2.977859 | 1.521255 | 12.53134 | 5.849325
2018-03-15 10:06 | 133493.7 | 1800.0003 | 5 | 18 | 3.601153 | -3.25998 | 2.977859 | 1.629924 | 12.53134 | 6.241833
2018-03-15 10:08 | 133613.7 | 1920.0018 | 5 | 18 | 3.581197 | -3.25997 | 2.977859 | 1.73858 | 12.53134 | 6.632017
2018-03-15 10:10 | 133733.7 | 2040.0018 | 5 | 18 | 3.563072 | -3.25998 | 2.977859 | 1.847249 | 12.53134 | 7.020184
2018-03-15 10:12 | 133853.7 | 2160.0002 | 5 | 18 | 3.546498 | -3.259996 | 2.977859 | 1.955898 | 12.53134 | 7.406395
2018-03-15 10:14 | 133973.7 | 2280.0002 | 5 | 18 | 3.530923 | -3.260005 | 2.977859 | 2.064574 | 12.53134 | 7.790963
2018-03-15 10:16 | 134093.7 | 2400.0018 | 5 | 18 | 3.515597 | -3.260017 | 2.977859 | 2.173228 | 12.53134 | 8.173779
2018-03-15 10:18 | 134213.7 | 2520.0002 | 5 | 18 | 3.49995 | -3.259996 | 2.977859 | 2.281903 | 12.53134 | 8.554996
2018-03-15 10:20 | 134333.7 | 2640.0007 | 5 | 18 | 3.482661 | -3.26001 | 2.977859 | 2.39057 | 12.53134 | 8.934404
2018-03-15 10:22 | 134453.7 | 2760.001 | 5 | 18 | 3.461596 | -3.260064 | 2.977859 | 2.49923 | 12.53134 | 9.311741
2018-03-15 10:24 | 134573.7 | 2880.0007 | 5 | 18 | 3.432229 | -3.260043 | 2.977859 | 2.607895 | 12.53134 | 9.686389
2018-03-15 10:26 | 134693.7 | 3000.0002 | 5 | 18 | 3.389941 | -3.260062 | 2.977859 | 2.716552 | 12.53134 | 10.0572
2018-03-15 10:28 | 134813.7 | 3120.0018 | 5 | 18 | 3.317478 | -3.260052 | 2.977859 | 2.825234 | 12.53134 | 10.42208
2018-03-15 10:30 | 134933.7 | 3240.0002 | 5 | 18 | 3.157021 | -3.260031 | 2.977859 | 2.933894 | 12.53134 | 10.77532
2018-03-15 10:31 | 134981.4 | 3287.7168 | 5 | 18 | 2.999975 | -3.260085 | 2.977859 | 2.977096 | 12.53134 | 10.90875
2018-03-15 10:33 | 135101.5 | 120.0002 | 6 | 18 | 3.350917 | 0 | 2.977859 | 2.977096 | 12.53134 | 10.90875
2018-03-15 10:35 | 135221.5 | 240.0002 | 6 | 18 | 3.36312 | 0 | 2.977859 | 2.977096 | 12.53134 | 10.90875
2018-03-15 10:36 | 135281.5 | 300.0016 | 6 | 18 | 3.366475 | 0 | 2.977859 | 2.977096 | 12.53134 | 10.90875
2018-03-15 10:36 | 135281.5 | 0.0024 | 7 | 19 | 3.366422 | 0 | 0 | 0 | 0 | 0
2018-03-15 10:38 | 135401.6 | 120.0011 | 2 | 19 | 4.000945 | 4.889978 | 0.162329 | 0 | 0.6310139 | 0
2018-03-15 10:40 | 135521.6 | 240.0002 | 2 | 19 | 4.040935 | 4.889896 | 0.3253299 | 0 | 1.28653 | 0
2018-03-15 10:42 | 135641.6 | 360.0007 | 2 | 19 | 4.0767 | 4.889992 | 0.4883158 | 0 | 1.948155 | 0
2018-03-15 10:44 | 135761.6 | 480.0006 | 2 | 19 | 4.106558 | 4.890024 | 0.6513089 | 0 | 2.615123 | 0
2018-03-15 10:46 | 135881.6 | 600.0018 | 2 | 19 | 4.132339 | 4.890011 | 0.8142911 | 0 | 3.286569 | 0
2018-03-15 10:48 | 136001.6 | 720.0019 | 2 | 19 | 4.156449 | 4.889957 | 0.9773102 | 0 | 3.962173 | 0
2018-03-15 10:50 | 136121.6 | 840.001 | 2 | 19 | 4.182418 | 4.889992 | 1.140267 | 0 | 4.641577 | 0
2018-03-15 10:52 | 136241.6 | 960.001 | 2 | 19 | 4.200369 | 4.714685 | 1.302183 | 0 | 5.320726 | 0
2018-03-15 10:54 | 136361.6 | 1080.0011 | 2 | 19 | 4.20038 | 4.285439 | 1.452144 | 0 | 5.950619 | 0
2018-03-15 10:56 | 136481.6 | 1200.0018 | 2 | 19 | 4.200385 | 3.870197 | 1.588036 | 0 | 6.521418 | 0
2018-03-15 10:58 | 136601.6 | 1320.0011 | 2 | 19 | 4.200369 | 3.465702 | 1.71025 | 0 | 7.034762 | 0
2018-03-15 10:59 | 136664.5 | 1382.9088 | 2 | 19 | 4.200362 | 3.259983 | 1.769001 | 0 | 7.281538 | 0
2018-03-15 11:01 | 136784.5 | 120.001 | 3 | 19 | 4.226382 | 3.26004 | 1.877214 | 6.4e-11 | 7.737361 | 2.61e-10
2018-03-15 11:03 | 136904.5 | 240.0002 | 3 | 19 | 4.257139 | 3.260027 | 1.985881 | 6.4e-11 | 8.198271 | 2.61e-10
2018-03-15 11:05 | 137024.5 | 360.001 | 3 | 19 | 4.290675 | 3.260021 | 2.094546 | 6.4e-11 | 8.662673 | 2.61e-10
2018-03-15 11:07 | 137144.5 | 480 | 3 | 19 | 4.326653 | 3.260046 | 2.203219 | 6.4e-11 | 9.130888 | 2.61e-10
2018-03-15 11:09 | 137264.5 | 600.001 | 3 | 19 | 4.364901 | 3.260096 | 2.31189 | 6.4e-11 | 9.603128 | 2.61e-10
2018-03-15 11:11 | 137384.5 | 720.0002 | 3 | 19 | 4.40037 | 3.17716 | 2.420391 | 6.4e-11 | 10.07885 | 2.61e-10
2018-03-15 11:13 | 137504.5 | 840.001 | 3 | 19 | 4.400369 | 2.673704 | 2.51741 | 6.4e-11 | 10.50577 | 2.61e-10
2018-03-15 11:15 | 137624.5 | 960.001 | 3 | 19 | 4.400362 | 2.2743 | 2.599665 | 6.4e-11 | 10.86772 | 2.61e-10
2018-03-15 11:17 | 137744.5 | 1080.001 | 3 | 19 | 4.400369 | 1.942513 | 2.669774 | 6.4e-11 | 11.17623 | 2.61e-10
2018-03-15 11:19 | 137864.5 | 1200.0006 | 3 | 19 | 4.400354 | 1.665848 | 2.729761 | 6.4e-11 | 11.44019 | 2.61e-10
2018-03-15 11:21 | 137984.5 | 1320.0002 | 3 | 19 | 4.400336 | 1.435972 | 2.781342 | 6.4e-11 | 11.66716 | 2.61e-10
2018-03-15 11:23 | 138104.5 | 1440.001 | 3 | 19 | 4.400331 | 1.243301 | 2.825906 | 6.4e-11 | 11.86326 | 2.61e-10
2018-03-15 11:25 | 138224.5 | 1560.001 | 3 | 19 | 4.400347 | 1.083141 | 2.8646 | 6.4e-11 | 12.03353 | 2.61e-10
2018-03-15 11:27 | 138344.5 | 1680.001 | 3 | 19 | 4.400336 | 0.9473763 | 2.898366 | 6.4e-11 | 12.18211 | 2.61e-10
2018-03-15 11:29 | 138464.5 | 1800.0003 | 3 | 19 | 4.400337 | 0.8333168 | 2.927978 | 6.4e-11 | 12.31241 | 2.61e-10
2018-03-15 11:31 | 138584.5 | 1920.001 | 3 | 19 | 4.400296 | 0.7352924 | 2.954077 | 6.4e-11 | 12.42726 | 2.61e-10
2018-03-15 11:33 | 138704.5 | 2040.0008 | 3 | 19 | 4.400316 | 0.6525841 | 2.977175 | 6.4e-11 | 12.5289 | 2.61e-10
2018-03-15 11:33 | 138706.1 | 2041.6089 | 3 | 19 | 4.400345 | 0.6519985 | 2.977466 | 6.4e-11 | 12.53018 | 2.61e-10
2018-03-15 11:35 | 138826.1 | 120.0001 | 4 | 19 | 4.348067 | 0 | 2.977466 | 6.4e-11 | 12.53018 | 2.61e-10
2018-03-15 11:37 | 138946.1 | 240.001 | 4 | 19 | 4.344313 | 0 | 2.977466 | 6.4e-11 | 12.53018 | 2.61e-10
2018-03-15 11:38 | 139006.1 | 300.0032 | 4 | 19 | 4.343196 | 0 | 2.977466 | 6.4e-11 | 12.53018 | 2.61e-10
2018-03-15 11:40 | 139126.2 | 120.0009 | 5 | 19 | 4.076753 | -3.259967 | 2.977466 | 0.1086548 | 12.53018 | 0.4465773
2018-03-15 11:42 | 139246.2 | 240.0001 | 5 | 19 | 4.032046 | -3.259963 | 2.977466 | 0.2173237 | 12.53018 | 0.8871348
2018-03-15 11:44 | 139366.2 | 360.0005 | 5 | 19 | 3.988976 | -3.259995 | 2.977466 | 0.3259719 | 12.53018 | 1.322862
2018-03-15 11:46 | 139486.2 | 480.0001 | 5 | 19 | 3.946773 | -3.259996 | 2.977466 | 0.4346398 | 12.53018 | 1.754035
2018-03-15 11:48 | 139606.2 | 600.0009 | 5 | 19 | 3.905658 | -3.259996 | 2.977466 | 0.5433052 | 12.53018 | 2.180665
2018-03-15 11:50 | 139726.2 | 720.0006 | 5 | 19 | 3.866148 | -3.259972 | 2.977466 | 0.6519622 | 12.53018 | 2.602879
2018-03-15 11:52 | 139846.2 | 840.0006 | 5 | 19 | 3.828679 | -3.259944 | 2.977466 | 0.7606284 | 12.53018 | 3.020941
2018-03-15 11:54 | 139966.2 | 960.0001 | 5 | 19 | 3.793416 | -3.260001 | 2.977466 | 0.8692856 | 12.53018 | 3.435021
2018-03-15 11:56 | 140086.2 | 1080.0009 | 5 | 19 | 3.760429 | -3.259993 | 2.977466 | 0.9779525 | 12.53018 | 3.845428
2018-03-15 11:58 | 140206.2 | 1200.0005 | 5 | 19 | 3.729486 | -3.260012 | 2.977466 | 1.086605 | 12.53018 | 4.252309
2018-03-15 12:00 | 140326.2 | 1320.0017 | 5 | 19 | 3.700352 | -3.26002 | 2.977466 | 1.195276 | 12.53018 | 4.655997
2018-03-15 12:02 | 140446.2 | 1440.0009 | 5 | 19 | 3.672776 | -3.26001 | 2.977466 | 1.303926 | 12.53018 | 5.05653
2018-03-15 12:04 | 140566.2 | 1560.0001 | 5 | 19 | 3.646883 | -3.260001 | 2.977466 | 1.412591 | 12.53018 | 5.454207
2018-03-15 12:06 | 140686.2 | 1680.0009 | 5 | 19 | 3.622999 | -3.260015 | 2.977466 | 1.521252 | 12.53018 | 5.849165
2018-03-15 12:08 | 140806.2 | 1800.0016 | 5 | 19 | 3.601141 | -3.259972 | 2.977466 | 1.629913 | 12.53018 | 6.241636
2018-03-15 12:10 | 140926.2 | 1920.0001 | 5 | 19 | 3.58126 | -3.260031 | 2.977466 | 1.738584 | 12.53018 | 6.631878
2018-03-15 12:12 | 141046.2 | 2040.0001 | 5 | 19 | 3.563161 | -3.260028 | 2.977466 | 1.847243 | 12.53018 | 7.020018
2018-03-15 12:14 | 141166.2 | 2160.0009 | 5 | 19 | 3.546553 | -3.26002 | 2.977466 | 1.955904 | 12.53018 | 7.406279
2018-03-15 12:16 | 141286.2 | 2280.0001 | 5 | 19 | 3.530952 | -3.260033 | 2.977466 | 2.064561 | 12.53018 | 7.790787
2018-03-15 12:18 | 141406.2 | 2400.0001 | 5 | 19 | 3.515678 | -3.260015 | 2.977466 | 2.173227 | 12.53018 | 8.173652
2018-03-15 12:20 | 141526.2 | 2520.0001 | 5 | 19 | 3.500022 | -3.259942 | 2.977466 | 2.281889 | 12.53018 | 8.554832
2018-03-15 12:22 | 141646.2 | 2640.0005 | 5 | 19 | 3.482744 | -3.260012 | 2.977466 | 2.390548 | 12.53018 | 8.934223
2018-03-15 12:24 | 141766.2 | 2760.001 | 5 | 19 | 3.461674 | -3.260068 | 2.977466 | 2.499213 | 12.53018 | 9.311584
2018-03-15 12:26 | 141886.2 | 2880.0001 | 5 | 19 | 3.432311 | -3.260052 | 2.977466 | 2.607881 | 12.53018 | 9.686249
2018-03-15 12:28 | 142006.2 | 3000.0009 | 5 | 19 | 3.390027 | -3.26001 | 2.977466 | 2.716544 | 12.53018 | 10.05708
2018-03-15 12:30 | 142126.2 | 3120.0001 | 5 | 19 | 3.317561 | -3.260045 | 2.977466 | 2.825204 | 12.53018 | 10.42191
2018-03-15 12:32 | 142246.2 | 3240.0006 | 5 | 19 | 3.15701 | -3.260014 | 2.977466 | 2.933877 | 12.53018 | 10.77519
2018-03-15 12:33 | 142293.9 | 3287.668 | 5 | 19 | 2.999982 | -3.260104 | 2.977466 | 2.977041 | 12.53018 | 10.90851
2018-03-15 12:35 | 142413.9 | 120.0009 | 6 | 19 | 3.350559 | 0 | 2.977466 | 2.977041 | 12.53018 | 10.90851
2018-03-15 12:37 | 142533.9 | 240.0017 | 6 | 19 | 3.362745 | 0 | 2.977466 | 2.977041 | 12.53018 | 10.90851
2018-03-15 12:38 | 142593.9 | 300.0015 | 6 | 19 | 3.366099 | 0 | 2.977466 | 2.977041 | 12.53018 | 10.90851
2018-03-15 12:38 | 142594 | 0.0025 | 7 | 20 | 3.366126 | 0 | 0 | 0 | 0 | 0
2018-03-15 12:40 | 142714 | 120.0003 | 2 | 20 | 4.000647 | 4.890003 | 0.162279 | 0 | 0.6307629 | 0
2018-03-15 12:42 | 142834 | 240.0011 | 2 | 20 | 4.040612 | 4.890036 | 0.3252937 | 0 | 1.286288 | 0
2018-03-15 12:44 | 142954 | 360.0003 | 2 | 20 | 4.076353 | 4.890005 | 0.4882934 | 0 | 1.947912 | 0
2018-03-15 12:46 | 143074 | 480.0006 | 2 | 20 | 4.106268 | 4.889963 | 0.6512902 | 0 | 2.614843 | 0
2018-03-15 12:48 | 143194 | 600.0019 | 2 | 20 | 4.132109 | 4.890017 | 0.8142842 | 0 | 3.286297 | 0
2018-03-15 12:50 | 143314 | 720.0006 | 2 | 20 | 4.156185 | 4.889999 | 0.9772536 | 0 | 3.961657 | 0
2018-03-15 12:52 | 143434 | 840.0002 | 2 | 20 | 4.182167 | 4.890057 | 1.140267 | 0 | 4.641256 | 0
2018-03-15 12:54 | 143554 | 960.0003 | 2 | 20 | 4.200373 | 4.717991 | 1.302217 | 0 | 5.320528 | 0
2018-03-15 12:56 | 143674 | 1080.0007 | 2 | 20 | 4.200381 | 4.28738 | 1.452244 | 0 | 5.950696 | 0
2018-03-15 12:58 | 143794 | 1200.0011 | 2 | 20 | 4.200383 | 3.871494 | 1.588203 | 0 | 6.521776 | 0
2018-03-15 13:00 | 143914 | 1320.0011 | 2 | 20 | 4.200367 | 3.465916 | 1.710439 | 0 | 7.035213 | 0
2018-03-15 13:01 | 143977.2 | 1383.1432 | 2 | 20 | 4.20039 | 3.259996 | 1.769428 | 0 | 7.282988 | 0
2018-03-15 13:03 | 144097.2 | 120.0009 | 3 | 20 | 4.226423 | 3.260101 | 1.877643 | 0 | 7.738827 | 0
2018-03-15 13:05 | 144217.2 | 240.0009 | 3 | 20 | 4.257214 | 3.26005 | 1.986315 | 0 | 8.199764 | 0
2018-03-15 13:07 | 144337.2 | 360.0009 | 3 | 20 | 4.290771 | 3.260067 | 2.094986 | 0 | 8.664201 | 0
2018-03-15 13:09 | 144457.2 | 480.0018 | 3 | 20 | 4.326817 | 3.260071 | 2.203647 | 0 | 9.132379 | 0
2018-03-15 13:11 | 144577.2 | 600.0009 | 3 | 20 | 4.365068 | 3.260086 | 2.312318 | 0 | 9.604639 | 0
2018-03-15 13:13 | 144697.2 | 720.0002 | 3 | 20 | 4.400393 | 3.1737 | 2.420805 | 0 | 10.08032 | 0
2018-03-15 13:15 | 144817.2 | 840.0017 | 3 | 20 | 4.400355 | 2.670923 | 2.517731 | 0 | 10.50683 | 0
2018-03-15 13:17 | 144937.2 | 960.0002 | 3 | 20 | 4.400362 | 2.271584 | 2.59989 | 0 | 10.86836 | 0
2018-03-15 13:19 | 145057.2 | 1080.0001 | 3 | 20 | 4.400367 | 1.940304 | 2.669902 | 0 | 11.17644 | 0
2018-03-15 13:21 | 145177.2 | 1200.0008 | 3 | 20 | 4.400384 | 1.664776 | 2.729838 | 0 | 11.44018 | 0
2018-03-15 13:23 | 145297.2 | 1320.001 | 3 | 20 | 4.400353 | 1.434649 | 2.781365 | 0 | 11.66691 | 0
2018-03-15 13:25 | 145417.2 | 1440.0002 | 3 | 20 | 4.400319 | 1.242256 | 2.825882 | 0 | 11.8628 | 0
2018-03-15 13:27 | 145537.2 | 1560.0003 | 3 | 20 | 4.400352 | 1.082037 | 2.864526 | 0 | 12.03285 | 0
2018-03-15 13:29 | 145657.2 | 1680.001 | 3 | 20 | 4.400352 | 0.9465389 | 2.898261 | 0 | 12.1813 | 0
2018-03-15 13:31 | 145777.2 | 1800.0019 | 3 | 20 | 4.400352 | 0.8325348 | 2.927844 | 0 | 12.31147 | 0
2018-03-15 13:33 | 145897.2 | 1920.0002 | 3 | 20 | 4.400301 | 0.7344131 | 2.953907 | 0 | 12.42616 | 0
2018-03-15 13:35 | 146016.1 | 2038.9568 | 3 | 20 | 4.400273 | 0.6519928 | 2.976794 | 0 | 12.52687 | 0
2018-03-15 13:37 | 146136.2 | 120.0017 | 4 | 20 | 4.347921 | 0 | 2.976794 | 0 | 12.52687 | 0
2018-03-15 13:39 | 146256.2 | 240.0009 | 4 | 20 | 4.344183 | 0 | 2.976794 | 0 | 12.52687 | 0
2018-03-15 13:40 | 146316.2 | 300.0023 | 4 | 20 | 4.343058 | 0 | 2.976794 | 0 | 12.52687 | 0
2018-03-15 13:42 | 146436.3 | 120.001 | 5 | 20 | 4.076438 | -3.259975 | 2.976794 | 0.1086598 | 12.52687 | 0.4465644
2018-03-15 13:44 | 146556.3 | 240.0007 | 5 | 20 | 4.031706 | -3.260043 | 2.976794 | 0.2173062 | 12.52687 | 0.8869948
2018-03-15 13:46 | 146676.3 | 360.0002 | 5 | 20 | 3.988587 | -3.259977 | 2.976794 | 0.3259712 | 12.52687 | 1.322752
2018-03-15 13:48 | 146796.3 | 480.0002 | 5 | 20 | 3.946354 | -3.259984 | 2.976794 | 0.4346429 | 12.52687 | 1.753895
2018-03-15 13:50 | 146916.3 | 600.001 | 5 | 20 | 3.90519 | -3.259998 | 2.976794 | 0.5433117 | 12.52687 | 2.180492
2018-03-15 13:52 | 147036.3 | 720.0006 | 5 | 20 | 3.865702 | -3.259972 | 2.976794 | 0.6519596 | 12.52687 | 2.602619
2018-03-15 13:54 | 147156.3 | 840.0002 | 5 | 20 | 3.828246 | -3.259993 | 2.976794 | 0.7606359 | 12.52687 | 3.020674
2018-03-15 13:56 | 147276.3 | 960.0002 | 5 | 20 | 3.79303 | -3.259961 | 2.976794 | 0.8692862 | 12.52687 | 3.434682
2018-03-15 13:58 | 147396.3 | 1080.001 | 5 | 20 | 3.760047 | -3.259925 | 2.976794 | 0.9779576 | 12.52687 | 3.845064
2018-03-15 14:00 | 147516.3 | 1200.001 | 5 | 20 | 3.729133 | -3.260003 | 2.976794 | 1.086623 | 12.52687 | 4.251952
2018-03-15 14:02 | 147636.3 | 1320.001 | 5 | 20 | 3.700002 | -3.260001 | 2.976794 | 1.195278 | 12.52687 | 4.655544
2018-03-15 14:04 | 147756.3 | 1440.0002 | 5 | 20 | 3.67243 | -3.259975 | 2.976794 | 1.303945 | 12.52687 | 5.056099
2018-03-15 14:06 | 147876.3 | 1560.0006 | 5 | 20 | 3.646561 | -3.260022 | 2.976794 | 1.412597 | 12.52687 | 5.453695
2018-03-15 14:08 | 147996.3 | 1680.0007 | 5 | 20 | 3.622679 | -3.260007 | 2.976794 | 1.521259 | 12.52687 | 5.848623
2018-03-15 14:10 | 148116.3 | 1800.0006 | 5 | 20 | 3.600799 | -3.26002 | 2.976794 | 1.629929 | 12.52687 | 6.24109
2018-03-15 14:12 | 148236.3 | 1920.0002 | 5 | 20 | 3.580883 | -3.259975 | 2.976794 | 1.7386 | 12.52687 | 6.631291
2018-03-15 14:14 | 148356.3 | 2040.0018 | 5 | 20 | 3.562742 | -3.260041 | 2.976794 | 1.847265 | 12.52687 | 7.01941
2018-03-15 14:16 | 148476.3 | 2160.0002 | 5 | 20 | 3.546172 | -3.259972 | 2.976794 | 1.955917 | 12.52687 | 7.405597
2018-03-15 14:18 | 148596.3 | 2280.0002 | 5 | 20 | 3.530602 | -3.26001 | 2.976794 | 2.064579 | 12.52687 | 7.79008
2018-03-15 14:20 | 148716.3 | 2400.0006 | 5 | 20 | 3.515395 | -3.259961 | 2.976794 | 2.173246 | 12.52687 | 8.172911
2018-03-15 14:22 | 148836.3 | 2520.0006 | 5 | 20 | 3.499679 | -3.260047 | 2.976794 | 2.281905 | 12.52687 | 8.554046
2018-03-15 14:24 | 148956.3 | 2640.0002 | 5 | 20 | 3.482427 | -3.260043 | 2.976794 | 2.390581 | 12.52687 | 8.933461
2018-03-15 14:26 | 149076.3 | 2760.0002 | 5 | 20 | 3.461332 | -3.26006 | 2.976794 | 2.499246 | 12.52687 | 9.310787
2018-03-15 14:28 | 149196.3 | 2880.0019 | 5 | 20 | 3.431911 | -3.260064 | 2.976794 | 2.607918 | 12.52687 | 9.685424
2018-03-15 14:30 | 149316.3 | 3000.001 | 5 | 20 | 3.389418 | -3.260085 | 2.976794 | 2.716565 | 12.52687 | 10.05615
2018-03-15 14:32 | 149436.3 | 3120.0002 | 5 | 20 | 3.316475 | -3.2601 | 2.976794 | 2.825233 | 12.52687 | 10.42092
2018-03-15 14:34 | 149556.3 | 3240.0002 | 5 | 20 | 3.154358 | -3.260031 | 2.976794 | 2.933908 | 12.52687 | 10.77402
2018-03-15 14:35 | 149602.9 | 3286.6008 | 5 | 20 | 2.999975 | -3.260003 | 2.976794 | 2.976111 | 12.52687 | 10.90429
2018-03-15 14:37 | 149722.9 | 120.001 | 6 | 20 | 3.351149 | 0 | 2.976794 | 2.976111 | 12.52687 | 10.90429
2018-03-15 14:39 | 149842.9 | 240.0002 | 6 | 20 | 3.363339 | 0 | 2.976794 | 2.976111 | 12.52687 | 10.90429
2018-03-15 14:40 | 149902.9 | 300.0016 | 6 | 20 | 3.366716 | 0 | 2.976794 | 2.976111 | 12.52687 | 10.90429
2018-03-15 14:40 | 149902.9 | 0.0026 | 7 | 21 | 3.3666 | 0 | 0 | 0 | 0 | 0
2018-03-15 14:42 | 150023 | 120.0002 | 2 | 21 | 4.000979 | 4.889967 | 0.1622907 | 0 | 0.6308937 | 0
2018-03-15 14:44 | 150143 | 240.0009 | 2 | 21 | 4.040906 | 4.89002 | 0.3253029 | 0 | 1.286455 | 0
2018-03-15 14:46 | 150263 | 360.0005 | 2 | 21 | 4.076661 | 4.890001 | 0.4882783 | 0 | 1.94803 | 0
2018-03-15 14:48 | 150383 | 480.0006 | 2 | 21 | 4.106527 | 4.889999 | 0.6512793 | 0 | 2.615025 | 0
2018-03-15 14:50 | 150503 | 600.0006 | 2 | 21 | 4.132347 | 4.890032 | 0.8142879 | 0 | 3.286578 | 0
2018-03-15 14:52 | 150623 | 720.0009 | 2 | 21 | 4.156502 | 4.890041 | 0.9772847 | 0 | 3.962093 | 0
2018-03-15 14:54 | 150743 | 840.0002 | 2 | 21 | 4.182456 | 4.890032 | 1.140263 | 0 | 4.641595 | 0
2018-03-15 14:56 | 150863 | 960.001 | 2 | 21 | 4.200374 | 4.713509 | 1.302167 | 0 | 5.320703 | 0
2018-03-15 14:58 | 150983 | 1080.0001 | 2 | 21 | 4.200358 | 4.282831 | 1.45204 | 0 | 5.950225 | 0
2018-03-15 15:00 | 151103 | 1200.0001 | 2 | 21 | 4.200347 | 3.867012 | 1.587825 | 0 | 6.520575 | 0
2018-03-15 15:02 | 151223 | 1320.0001 | 2 | 21 | 4.200371 | 3.462862 | 1.709967 | 0 | 7.033613 | 0
2018-03-15 15:03 | 151285.1 | 1382.1055 | 2 | 21 | 4.200364 | 3.259985 | 1.767949 | 0 | 7.277162 | 0
2018-03-15 15:05 | 151405.1 | 120.001 | 3 | 21 | 4.226415 | 3.260099 | 1.876167 | 0 | 7.733008 | 0
2018-03-15 15:07 | 151525.1 | 240.0006 | 3 | 21 | 4.257193 | 3.26004 | 1.984832 | 0 | 8.19392 | 0
2018-03-15 15:09 | 151645.1 | 360.0002 | 3 | 21 | 4.290703 | 3.26004 | 2.093491 | 0 | 8.658296 | 0
2018-03-15 15:11 | 151765.1 | 480.0007 | 3 | 21 | 4.326726 | 3.26004 | 2.202164 | 0 | 9.126516 | 0
2018-03-15 15:13 | 151885.1 | 600.0002 | 3 | 21 | 4.364978 | 3.260088 | 2.310834 | 0 | 9.59876 | 0
2018-03-15 15:15 | 152005.1 | 720.0002 | 3 | 21 | 4.400402 | 3.175472 | 2.419325 | 0 | 10.07445 | 0
2018-03-15 15:17 | 152125.1 | 840.001 | 3 | 21 | 4.400375 | 2.672564 | 2.516284 | 0 | 10.50111 | 0
2018-03-15 15:19 | 152245.1 | 960.001 | 3 | 21 | 4.400368 | 2.273043 | 2.598503 | 0 | 10.8629 | 0
2018-03-15 15:21 | 152365.1 | 1080.0006 | 3 | 21 | 4.40035 | 1.940767 | 2.668567 | 0 | 11.17121 | 0
2018-03-15 15:23 | 152485.1 | 1200.0002 | 3 | 21 | 4.400347 | 1.665285 | 2.728532 | 0 | 11.43507 | 0
2018-03-15 15:25 | 152605.1 | 1320.0002 | 3 | 21 | 4.40033 | 1.43527 | 2.780103 | 0 | 11.662 | 0
2018-03-15 15:27 | 152725.1 | 1440.0002 | 3 | 21 | 4.400334 | 1.243601 | 2.824669 | 0 | 11.85811 | 0
2018-03-15 15:29 | 152845.1 | 1560.0007 | 3 | 21 | 4.400326 | 1.083033 | 2.863377 | 0 | 12.02844 | 0
2018-03-15 15:31 | 152965.1 | 1680.0018 | 3 | 21 | 4.400325 | 0.9477768 | 2.897165 | 0 | 12.17712 | 0
2018-03-15 15:33 | 153085.1 | 1800.001 | 3 | 21 | 4.400329 | 0.8337402 | 2.926805 | 0 | 12.30754 | 0
2018-03-15 15:35 | 153205.1 | 1920.0002 | 3 | 21 | 4.400305 | 0.7362671 | 2.952933 | 0 | 12.42251 | 0
2018-03-15 15:37 | 153325.1 | 2040.001 | 3 | 21 | 4.400282 | 0.6530399 | 2.976062 | 0 | 12.52429 | 0
2018-03-15 15:37 | 153327.9 | 2042.7312 | 3 | 21 | 4.400321 | 0.6519909 | 2.976556 | 0 | 12.52646 | 0
2018-03-15 15:39 | 153447.9 | 120.0015 | 4 | 21 | 4.347999 | 0 | 2.976556 | 0 | 12.52646 | 0
2018-03-15 15:41 | 153567.9 | 240 | 4 | 21 | 4.344215 | 0 | 2.976556 | 0 | 12.52646 | 0
2018-03-15 15:42 | 153627.9 | 300.0022 | 4 | 21 | 4.343121 | 0 | 2.976556 | 0 | 12.52646 | 0
2018-03-15 15:44 | 153748 | 120.0009 | 5 | 21 | 4.076353 | -3.259933 | 2.976556 | 0.1086438 | 12.52646 | 0.4464932
2018-03-15 15:46 | 153868 | 240.0017 | 5 | 21 | 4.031625 | -3.259932 | 2.976556 | 0.2173144 | 12.52646 | 0.8870126
2018-03-15 15:48 | 153988 | 360.0001 | 5 | 21 | 3.988586 | -3.259918 | 2.976556 | 0.3259666 | 12.52646 | 1.322711
2018-03-15 15:50 | 154108 | 480.0006 | 5 | 21 | 3.946379 | -3.259921 | 2.976556 | 0.4346391 | 12.52646 | 1.753858
2018-03-15 15:52 | 154228 | 600.0017 | 5 | 21 | 3.905301 | -3.259918 | 2.976556 | 0.5432962 | 12.52646 | 2.180416
2018-03-15 15:54 | 154348 | 720.0006 | 5 | 21 | 3.865831 | -3.259946 | 2.976556 | 0.651962 | 12.52646 | 2.602627
2018-03-15 15:56 | 154468 | 840.0001 | 5 | 21 | 3.828358 | -3.25998 | 2.976556 | 0.7606159 | 12.52646 | 3.020611
2018-03-15 15:58 | 154588 | 960.0017 | 5 | 21 | 3.793163 | -3.259975 | 2.976556 | 0.8692721 | 12.52646 | 3.434655
2018-03-15 16:00 | 154708 | 1080.0017 | 5 | 21 | 3.760175 | -3.259961 | 2.976556 | 0.9779428 | 12.52646 | 3.84505
2018-03-15 16:02 | 154828 | 1200.0009 | 5 | 21 | 3.729253 | -3.259925 | 2.976556 | 1.086598 | 12.52646 | 4.251916
2018-03-15 16:04 | 154948 | 1320.0009 | 5 | 21 | 3.700088 | -3.259972 | 2.976556 | 1.195257 | 12.52646 | 4.655536
2018-03-15 16:06 | 155068 | 1440.0006 | 5 | 21 | 3.672497 | -3.26001 | 2.976556 | 1.303923 | 12.52646 | 5.056095
2018-03-15 16:08 | 155188 | 1560.0017 | 5 | 21 | 3.646607 | -3.25998 | 2.976556 | 1.412588 | 12.52646 | 5.453745
2018-03-15 16:10 | 155308 | 1680.0001 | 5 | 21 | 3.622703 | -3.259963 | 2.976556 | 1.521257 | 12.52646 | 5.8487
2018-03-15 16:12 | 155428 | 1800.0001 | 5 | 21 | 3.600843 | -3.259986 | 2.976556 | 1.62991 | 12.52646 | 6.241113
2018-03-15 16:14 | 155548 | 1920.0001 | 5 | 21 | 3.580949 | -3.259972 | 2.976556 | 1.738577 | 12.52646 | 6.631313
2018-03-15 16:16 | 155668 | 2040.0017 | 5 | 21 | 3.562864 | -3.259956 | 2.976556 | 1.847235 | 12.52646 | 7.019414
2018-03-15 16:18 | 155788 | 2160.0001 | 5 | 21 | 3.546295 | -3.259975 | 2.976556 | 1.955892 | 12.52646 | 7.405631
2018-03-15 16:20 | 155908 | 2280.0001 | 5 | 21 | 3.530691 | -3.260003 | 2.976556 | 2.064556 | 12.52646 | 7.790131
2018-03-15 16:22 | 156028 | 2400.0005 | 5 | 21 | 3.515423 | -3.260003 | 2.976556 | 2.173209 | 12.52646 | 8.172924
2018-03-15 16:24 | 156148 | 2520.0001 | 5 | 21 | 3.499719 | -3.26002 | 2.976556 | 2.281885 | 12.52646 | 8.554123
2018-03-15 16:26 | 156268 | 2640.0018 | 5 | 21 | 3.482403 | -3.260043 | 2.976556 | 2.390544 | 12.52646 | 8.93348
2018-03-15 16:28 | 156388 | 2760.001 | 5 | 21 | 3.461245 | -3.260033 | 2.976556 | 2.499204 | 12.52646 | 9.310784
2018-03-15 16:30 | 156508 | 2880.0017 | 5 | 21 | 3.431737 | -3.260017 | 2.976556 | 2.607885 | 12.52646 | 9.68544
2018-03-15 16:32 | 156628 | 3000.0009 | 5 | 21 | 3.389234 | -3.260075 | 2.976556 | 2.716549 | 12.52646 | 10.05621
2018-03-15 16:34 | 156748 | 3120.0001 | 5 | 21 | 3.316272 | -3.260024 | 2.976556 | 2.825211 | 12.52646 | 10.42093
2018-03-15 16:36 | 156868 | 3240.0002 | 5 | 21 | 3.15401 | -3.260087 | 2.976556 | 2.933874 | 12.52646 | 10.77397
2018-03-15 16:37 | 156914.4 | 3286.4784 | 5 | 21 | 2.999977 | -3.259988 | 2.976556 | 2.975952 | 12.52646 | 10.90384
2018-03-15 16:39 | 157034.5 | 120.0006 | 6 | 21 | 3.351291 | 0 | 2.976556 | 2.975969 | 12.52646 | 10.9039
2018-03-15 16:41 | 157154.5 | 240.0017 | 6 | 21 | 3.36347 | 0 | 2.976556 | 2.975969 | 12.52646 | 10.9039
2018-03-15 16:42 | 157214.5 | 300.0024 | 6 | 21 | 3.366863 | 0 | 2.976556 | 2.975969 | 12.52646 | 10.9039
2018-03-15 16:42 | 157214.5 | 0.0024 | 7 | 22 | 3.366868 | 0 | 0 | 0 | 0 | 0
2018-03-15 16:44 | 157334.6 | 120.0007 | 2 | 22 | 4.001008 | 4.889996 | 0.1623069 | 0 | 0.6309754 | 0
2018-03-15 16:46 | 157454.6 | 240.0011 | 2 | 22 | 4.040939 | 4.890038 | 0.3252991 | 0 | 1.286463 | 0
2018-03-15 16:48 | 157574.6 | 360.0007 | 2 | 22 | 4.076656 | 4.890013 | 0.4882872 | 0 | 1.948093 | 0
2018-03-15 16:50 | 157694.6 | 480.001 | 2 | 22 | 4.106586 | 4.889969 | 0.6512926 | 0 | 2.61511 | 0
2018-03-15 16:52 | 157814.6 | 600.0007 | 2 | 22 | 4.132378 | 4.890051 | 0.814265 | 0 | 3.286524 | 0
2018-03-15 16:54 | 157934.6 | 720.001 | 2 | 22 | 4.156581 | 4.89002 | 0.9772732 | 0 | 3.962097 | 0
2018-03-15 16:56 | 158054.6 | 840.0018 | 2 | 22 | 4.18263 | 4.890059 | 1.140261 | 0 | 4.641661 | 0
2018-03-15 16:58 | 158174.6 | 960.0011 | 2 | 22 | 4.200381 | 4.711866 | 1.302117 | 0 | 5.320581 | 0
2018-03-15 17:00 | 158294.6 | 1080.0011 | 2 | 22 | 4.200371 | 4.281578 | 1.451967 | 0 | 5.950008 | 0
2018-03-15 17:02 | 158414.6 | 1200.0004 | 2 | 22 | 4.200369 | 3.865671 | 1.587714 | 0 | 6.520197 | 0
2018-03-15 17:04 | 158534.6 | 1320 | 2 | 22 | 4.200371 | 3.461849 | 1.709792 | 0 | 7.032967 | 0
2018-03-15 17:05 | 158596.5 | 1381.9153 | 2 | 22 | 4.200374 | 3.259983 | 1.767597 | 0 | 7.275773 | 0
2018-03-15 17:07 | 158716.5 | 120.0006 | 3 | 22 | 4.226376 | 3.260067 | 1.875815 | 0 | 7.731616 | 0
2018-03-15 17:09 | 158836.5 | 240.0002 | 3 | 22 | 4.257133 | 3.260111 | 1.984472 | 0 | 8.192485 | 0
2018-03-15 17:11 | 158956.5 | 360.0006 | 3 | 22 | 4.290604 | 3.260128 | 2.093149 | 0 | 8.656935 | 0
2018-03-15 17:13 | 159076.5 | 480.0007 | 3 | 22 | 4.326625 | 3.260077 | 2.20182 | 0 | 9.125135 | 0
2018-03-15 17:15 | 159196.5 | 600.001 | 3 | 22 | 4.364833 | 3.26016 | 2.310464 | 0 | 9.597253 | 0
2018-03-15 17:17 | 159316.5 | 720.0003 | 3 | 22 | 4.400372 | 3.178509 | 2.418995 | 0 | 10.0731 | 0
2018-03-15 17:19 | 159436.5 | 840.0011 | 3 | 22 | 4.40039 | 2.674547 | 2.516037 | 0 | 10.50012 | 0
2018-03-15 17:21 | 159556.5 | 960.0003 | 3 | 22 | 4.400366 | 2.274977 | 2.598317 | 0 | 10.86218 | 0
2018-03-15 17:23 | 159676.5 | 1080.0018 | 3 | 22 | 4.400352 | 1.942701 | 2.668428 | 0 | 11.1707 | 0
2018-03-15 17:25 | 159796.5 | 1200.0006 | 3 | 22 | 4.400355 | 1.666243 | 2.728441 | 0 | 11.43478 | 0
2018-03-15 17:27 | 159916.5 | 1320.001 | 3 | 22 | 4.400316 | 1.435617 | 2.780034 | 0 | 11.6618 | 0
2018-03-15 17:29 | 160036.5 | 1440.001 | 3 | 22 | 4.400354 | 1.243896 | 2.824601 | 0 | 11.85791 | 0
2018-03-15 17:31 | 160156.5 | 1560.0003 | 3 | 22 | 4.400318 | 1.082359 | 2.863302 | 0 | 12.02821 | 0
2018-03-15 17:33 | 160276.5 | 1680.0006 | 3 | 22 | 4.400328 | 0.9474831 | 2.897075 | 0 | 12.17682 | 0
2018-03-15 17:35 | 160396.5 | 1800.0006 | 3 | 22 | 4.400322 | 0.833313 | 2.926702 | 0 | 12.30719 | 0
2018-03-15 17:37 | 160516.5 | 1920.0018 | 3 | 22 | 4.400352 | 0.7363033 | 2.952809 | 0 | 12.42207 | 0
2018-03-15 17:39 | 160636.5 | 2040.0006 | 3 | 22 | 4.400311 | 0.6530724 | 2.975925 | 0 | 12.52379 | 0
2018-03-15 17:39 | 160638.9 | 2042.3649 | 3 | 22 | 4.400338 | 0.6519928 | 2.976352 | 0 | 12.52567 | 0
2018-03-15 17:41 | 160758.9 | 120.0006 | 4 | 22 | 4.348027 | 0 | 2.976355 | 0 | 12.52568 | 0
2018-03-15 17:43 | 160878.9 | 240.0002 | 4 | 22 | 4.344281 | 0 | 2.976355 | 0 | 12.52568 | 0
2018-03-15 17:44 | 160938.9 | 300.0024 | 4 | 22 | 4.343171 | 0 | 2.976355 | 0 | 12.52568 | 0
2018-03-15 17:46 | 161059 | 120.0011 | 5 | 22 | 4.076603 | -3.259993 | 2.976355 | 0.1086442 | 12.52568 | 0.4465165
2018-03-15 17:48 | 161179 | 240.0006 | 5 | 22 | 4.031854 | -3.259942 | 2.976355 | 0.2172943 | 12.52568 | 0.8869781
2018-03-15 17:50 | 161299 | 360.0018 | 5 | 22 | 3.988819 | -3.259954 | 2.976355 | 0.325977 | 12.52568 | 1.322826
2018-03-15 17:52 | 161419 | 480.0002 | 5 | 22 | 3.946598 | -3.259995 | 2.976355 | 0.434619 | 12.52568 | 1.753878
2018-03-15 17:54 | 161539 | 600.0002 | 5 | 22 | 3.90542 | -3.259974 | 2.976355 | 0.5432945 | 12.52568 | 2.180527
2018-03-15 17:56 | 161659 | 720.0002 | 5 | 22 | 3.865956 | -3.259904 | 2.976355 | 0.6519572 | 12.52568 | 2.60274
2018-03-15 17:58 | 161779 | 840.0006 | 5 | 22 | 3.82847 | -3.259986 | 2.976355 | 0.7606063 | 12.52568 | 3.020716
2018-03-15 18:00 | 161899 | 960.0003 | 5 | 22 | 3.79321 | -3.259982 | 2.976355 | 0.8692671 | 12.52568 | 3.434784
2018-03-15 18:02 | 162019 | 1080.0011 | 5 | 22 | 3.760215 | -3.259974 | 2.976355 | 0.9779386 | 12.52568 | 3.845186
2018-03-15 18:04 | 162139 | 1200.0011 | 5 | 22 | 3.729251 | -3.259975 | 2.976355 | 1.086597 | 12.52568 | 4.252065
2018-03-15 18:06 | 162259 | 1320.0003 | 5 | 22 | 3.700084 | -3.260024 | 2.976355 | 1.19525 | 12.52568 | 4.65566
2018-03-15 18:08 | 162379 | 1440.0012 | 5 | 22 | 3.672493 | -3.260075 | 2.976355 | 1.303913 | 12.52568 | 5.056209
2018-03-15 18:10 | 162499 | 1560.0028 | 5 | 22 | 3.64663 | -3.259988 | 2.976355 | 1.412584 | 12.52568 | 5.453878
2018-03-15 18:12 | 162619 | 1680 | 5 | 22 | 3.622676 | -3.260045 | 2.976355 | 1.521248 | 12.52568 | 5.848816
2018-03-15 18:14 | 162739 | 1800.0003 | 5 | 22 | 3.600743 | -3.259986 | 2.976355 | 1.629917 | 12.52568 | 6.24128
2018-03-15 18:16 | 162859 | 1920.0012 | 5 | 22 | 3.58078 | -3.260001 | 2.976355 | 1.738569 | 12.52568 | 6.631405
2018-03-15 18:18 | 162979 | 2040.0003 | 5 | 22 | 3.562662 | -3.260015 | 2.976355 | 1.847232 | 12.52568 | 7.019506
2018-03-15 18:20 | 163099 | 2160.0012 | 5 | 22 | 3.546044 | -3.260054 | 2.976355 | 1.955897 | 12.52568 | 7.405728
2018-03-15 18:22 | 163219 | 2280.0012 | 5 | 22 | 3.530471 | -3.259986 | 2.976355 | 2.064568 | 12.52568 | 7.790226
2018-03-15 18:24 | 163339 | 2400.0004 | 5 | 22 | 3.515177 | -3.260066 | 2.976355 | 2.173235 | 12.52568 | 8.173043
2018-03-15 18:26 | 163459 | 2520 | 5 | 22 | 3.499466 | -3.260085 | 2.976355 | 2.28188 | 12.52568 | 8.554106
2018-03-15 18:28 | 163579 | 2640.0019 | 5 | 22 | 3.482131 | -3.260045 | 2.976355 | 2.390568 | 12.52568 | 8.933537
2018-03-15 18:30 | 163699 | 2760.0019 | 5 | 22 | 3.460918 | -3.260033 | 2.976355 | 2.499225 | 12.52568 | 9.310796
2018-03-15 18:32 | 163819 | 2880.0007 | 5 | 22 | 3.43139 | -3.260035 | 2.976355 | 2.607881 | 12.52568 | 9.685328
2018-03-15 18:34 | 163939 | 3000 | 5 | 22 | 3.388815 | -3.260043 | 2.976355 | 2.716559 | 12.52568 | 10.0561
2018-03-15 18:36 | 164059 | 3120.0003 | 5 | 22 | 3.315749 | -3.260047 | 2.976355 | 2.825211 | 12.52568 | 10.42074
2018-03-15 18:38 | 164179 | 3240.0007 | 5 | 22 | 3.152867 | -3.259995 | 2.976355 | 2.933884 | 12.52568 | 10.77373
2018-03-15 18:39 | 164225.1 | 3286.0817 | 5 | 22 | 2.999996 | -3.260038 | 2.976355 | 2.975615 | 12.52568 | 10.90251
2018-03-15 18:41 | 164345.1 | 120.0009 | 6 | 22 | 3.351954 | 0 | 2.976355 | 2.975615 | 12.52568 | 10.90251
2018-03-15 18:43 | 164465.1 | 240.0002 | 6 | 22 | 3.36417 | 0 | 2.976355 | 2.975615 | 12.52568 | 10.90251
2018-03-15 18:44 | 164525.1 | 300.0016 | 6 | 22 | 3.36753 | 0 | 2.976355 | 2.975615 | 12.52568 | 10.90251
2018-03-15 18:44 | 164525.1 | 0.0033 | 7 | 23 | 3.367436 | 0 | 0 | 0 | 0 | 0
2018-03-15 18:46 | 164645.2 | 120.0002 | 2 | 23 | 4.001393 | 4.889933 | 0.162313 | 0 | 0.6310954 | 0
2018-03-15 18:48 | 164765.2 | 240.001 | 2 | 23 | 4.041261 | 4.890039 | 0.3252717 | 0 | 1.286503 | 0
2018-03-15 18:50 | 164885.2 | 360.001 | 2 | 23 | 4.076981 | 4.889956 | 0.4882949 | 0 | 1.948328 | 0
2018-03-15 18:52 | 165005.2 | 480.0018 | 2 | 23 | 4.106853 | 4.889969 | 0.6512696 | 0 | 2.615267 | 0
2018-03-15 18:54 | 165125.2 | 600.0007 | 2 | 23 | 4.132688 | 4.889984 | 0.8142691 | 0 | 3.286835 | 0
2018-03-15 18:56 | 165245.2 | 720.0002 | 2 | 23 | 4.156822 | 4.889948 | 0.977266 | 0 | 3.962406 | 0
2018-03-15 18:58 | 165365.2 | 840.0018 | 2 | 23 | 4.182838 | 4.889959 | 1.140275 | 0 | 4.642097 | 0
2018-03-15 19:00 | 165485.2 | 960.0002 | 2 | 23 | 4.20036 | 4.707117 | 1.302058 | 0 | 5.320734 | 0
2018-03-15 19:02 | 165605.2 | 1080.0011 | 2 | 23 | 4.200377 | 4.278536 | 1.451789 | 0 | 5.949659 | 0
2018-03-15 19:04 | 165725.2 | 1200.0018 | 2 | 23 | 4.200384 | 3.863714 | 1.587443 | 0 | 6.519459 | 0
2018-03-15 19:06 | 165845.2 | 1320.0002 | 2 | 23 | 4.200376 | 3.459465 | 1.709434 | 0 | 7.031866 | 0
2018-03-15 19:07 | 165906.3 | 1381.0784 | 2 | 23 | 4.200369 | 3.259991 | 1.766428 | 0 | 7.271262 | 0
2018-03-15 19:09 | 166026.3 | 120.0009 | 3 | 23 | 4.226381 | 3.260084 | 1.874637 | 0 | 7.727069 | 0
2018-03-15 19:11 | 166146.3 | 240.0009 | 3 | 23 | 4.257131 | 3.260067 | 1.983314 | 0 | 8.188025 | 0
2018-03-15 19:13 | 166266.3 | 360.0001 | 3 | 23 | 4.290615 | 3.260048 | 2.091986 | 0 | 8.652452 | 0
2018-03-15 19:15 | 166386.3 | 480.0009 | 3 | 23 | 4.326579 | 3.260044 | 2.20064 | 0 | 9.120579 | 0
2018-03-15 19:17 | 166506.3 | 600.0009 | 3 | 23 | 4.364775 | 3.260073 | 2.309313 | 0 | 9.592816 | 0
2018-03-15 19:19 | 166626.3 | 720.0009 | 3 | 23 | 4.400392 | 3.178928 | 2.417814 | 0 | 10.06853 | 0
2018-03-15 19:21 | 166746.3 | 840.0001 | 3 | 23 | 4.400384 | 2.675289 | 2.514895 | 0 | 10.49572 | 0
2018-03-15 19:23 | 166866.3 | 960.0001 | 3 | 23 | 4.40034 | 2.275583 | 2.597201 | 0 | 10.85789 | 0
2018-03-15 19:25 | 166986.3 | 1080.0008 | 3 | 23 | 4.400364 | 1.943869 | 2.667352 | 0 | 11.16659 | 0
2018-03-15 19:27 | 167106.3 | 1200.0001 | 3 | 23 | 4.400346 | 1.667028 | 2.727389 | 0 | 11.43077 | 0
2018-03-15 19:29 | 167226.3 | 1320.0009 | 3 | 23 | 4.400336 | 1.436586 | 2.779003 | 0 | 11.65789 | 0
2018-03-15 19:31 | 167346.3 | 1440.0008 | 3 | 23 | 4.400325 | 1.244034 | 2.823601 | 0 | 11.85414 | 0
2018-03-15 19:33 | 167466.3 | 1560.0001 | 3 | 23 | 4.400331 | 1.067581 | 2.862031 | 0 | 12.02324 | 0
2018-03-15 19:35 | 167586.3 | 1680.0009 | 3 | 23 | 4.400363 | 0.9356384 | 2.895346 | 0 | 12.16984 | 0
2018-03-15 19:37 | 167706.3 | 1800.0002 | 3 | 23 | 4.400334 | 0.8239212 | 2.924604 | 0 | 12.29858 | 0
2018-03-15 19:39 | 167826.3 | 1920.0002 | 3 | 23 | 4.400305 | 0.7295628 | 2.950449 | 0 | 12.41231 | 0
2018-03-15 19:41 | 167941.9 | 2035.6096 | 3 | 23 | 4.400323 | 0.6519985 | 2.9726 | 0 | 12.50978 | 0
2018-03-15 19:43 | 168062 | 120.0009 | 4 | 23 | 4.347346 | 0 | 2.9726 | 0 | 12.50978 | 0
2018-03-15 19:45 | 168182 | 240.0009 | 4 | 23 | 4.343552 | 0 | 2.9726 | 0 | 12.50978 | 0
2018-03-15 19:46 | 168242 | 300.0023 | 4 | 23 | 4.342424 | 0 | 2.9726 | 0 | 12.50978 | 0
2018-03-15 19:48 | 168362.1 | 120.0009 | 5 | 23 | 4.073647 | -3.259993 | 2.9726 | 0.108657 | 12.50978 | 0.4462779
2018-03-15 19:50 | 168482.1 | 240.0009 | 5 | 23 | 4.028942 | -3.259995 | 2.9726 | 0.2173082 | 12.50978 | 0.8864254
2018-03-15 19:52 | 168602.1 | 360.0009 | 5 | 23 | 3.985951 | -3.259925 | 2.9726 | 0.3259639 | 12.50978 | 1.321851
2018-03-15 19:54 | 168722.1 | 480.0009 | 5 | 23 | 3.943825 | -3.259951 | 2.9726 | 0.4346228 | 12.50978 | 1.752663
2018-03-15 19:56 | 168842.1 | 600.0009 | 5 | 23 | 3.902822 | -3.25998 | 2.9726 | 0.543276 | 12.50978 | 2.178932
2018-03-15 19:58 | 168962.1 | 720.0009 | 5 | 23 | 3.863445 | -3.259954 | 2.9726 | 0.6519129 | 12.50978 | 2.600767
2018-03-15 20:00 | 169082.1 | 840.0009 | 5 | 23 | 3.826149 | -3.259942 | 2.9726 | 0.7605967 | 12.50978 | 3.018615
2018-03-15 20:02 | 169202.1 | 960.0001 | 5 | 23 | 3.791067 | -3.259956 | 2.9726 | 0.8692497 | 12.50978 | 3.43241
2018-03-15 20:04 | 169322.1 | 1080.0017 | 5 | 23 | 3.758196 | -3.259958 | 2.9726 | 0.9779165 | 12.50978 | 3.842567
2018-03-15 20:06 | 169442.1 | 1200.0009 | 5 | 23 | 3.727377 | -3.259986 | 2.9726 | 1.086568 | 12.50978 | 4.249208
2018-03-15 20:08 | 169562.1 | 1320.0001 | 5 | 23 | 3.698256 | -3.259975 | 2.9726 | 1.19523 | 12.50978 | 4.652633
2018-03-15 20:10 | 169682.1 | 1440.0018 | 5 | 23 | 3.670725 | -3.260035 | 2.9726 | 1.303893 | 12.50978 | 5.052987
2018-03-15 20:12 | 169802.1 | 1560.0002 | 5 | 23 | 3.644937 | -3.259958 | 2.9726 | 1.412551 | 12.50978 | 5.450422
2018-03-15 20:14 | 169922.1 | 1680.0009 | 5 | 23 | 3.621099 | -3.259914 | 2.9726 | 1.521206 | 12.50978 | 5.845151
2018-03-15 20:16 | 170042.1 | 1800.0009 | 5 | 23 | 3.599271 | -3.260005 | 2.9726 | 1.629857 | 12.50978 | 6.237385
2018-03-15 20:18 | 170162.1 | 1920.0009 | 5 | 23 | 3.579407 | -3.260057 | 2.9726 | 1.738515 | 12.50978 | 6.627376
2018-03-15 20:20 | 170282.1 | 2040.0001 | 5 | 23 | 3.561338 | -3.260001 | 2.9726 | 1.847157 | 12.50978 | 7.015253
2018-03-15 20:22 | 170402.1 | 2160.0009 | 5 | 23 | 3.544764 | -3.260012 | 2.9726 | 1.95583 | 12.50978 | 7.401363
2018-03-15 20:24 | 170522.1 | 2280.0018 | 5 | 23 | 3.529129 | -3.260052 | 2.9726 | 2.064485 | 12.50978 | 7.785663
2018-03-15 20:26 | 170642.1 | 2400.0005 | 5 | 23 | 3.51379 | -3.25997 | 2.9726 | 2.173138 | 12.50978 | 8.168283
2018-03-15 20:28 | 170762.1 | 2520.0002 | 5 | 23 | 3.497984 | -3.260098 | 2.9726 | 2.281791 | 12.50978 | 8.549218
2018-03-15 20:30 | 170882.1 | 2640.0002 | 5 | 23 | 3.480519 | -3.260041 | 2.9726 | 2.390447 | 12.50978 | 8.928366
2018-03-15 20:32 | 171002.1 | 2760.0002 | 5 | 23 | 3.459039 | -3.260015 | 2.9726 | 2.499105 | 12.50978 | 9.305443
2018-03-15 20:34 | 171122.1 | 2880.0018 | 5 | 23 | 3.429158 | -3.260085 | 2.9726 | 2.607761 | 12.50978 | 9.679754
2018-03-15 20:36 | 171242.1 | 3000.0018 | 5 | 23 | 3.38587 | -3.260026 | 2.9726 | 2.716418 | 12.50978 | 10.05018
2018-03-15 20:38 | 171362.1 | 3120.0002 | 5 | 23 | 3.310781 | -3.26002 | 2.9726 | 2.825072 | 12.50978 | 10.41441
2018-03-15 20:40 | 171482.1 | 3240.0002 | 5 | 23 | 3.14099 | -3.260108 | 2.9726 | 2.933729 | 12.50978 | 10.76654
2018-03-15 20:40 | 171523.5 | 3281.4768 | 5 | 23 | 2.999979 | -3.260043 | 2.9726 | 2.971283 | 12.50978 | 10.88215
2018-03-15 20:42 | 171643.6 | 120.0008 | 6 | 23 | 3.354598 | 0 | 2.9726 | 2.971283 | 12.50978 | 10.88215
2018-03-15 20:44 | 171763.6 | 240.0016 | 6 | 23 | 3.366849 | 0 | 2.9726 | 2.971283 | 12.50978 | 10.88215
2018-03-15 20:45 | 171823.6 | 300.0038 | 6 | 23 | 3.370194 | 0 | 2.9726 | 2.971283 | 12.50978 | 10.88215
2018-03-15 20:45 | 171823.6 | 0.0024 | 7 | 24 | 3.370223 | 0 | 0 | 0 | 0 | 0
2018-03-15 20:47 | 171943.7 | 120.0002 | 2 | 24 | 4.002963 | 4.889973 | 0.1623036 | 1.821e-09 | 0.6314426 | 6.137e-09
2018-03-15 20:49 | 172063.7 | 240.0002 | 2 | 24 | 4.042458 | 4.89002 | 0.3252826 | 1.821e-09 | 1.287143 | 6.137e-09
2018-03-15 20:51 | 172183.7 | 360.0001 | 2 | 24 | 4.0781 | 4.890072 | 0.488265 | 1.821e-09 | 1.948991 | 6.137e-09
2018-03-15 20:53 | 172303.7 | 480.0001 | 2 | 24 | 4.107918 | 4.88999 | 0.6512533 | 1.821e-09 | 2.616164 | 6.137e-09
2018-03-15 20:55 | 172423.7 | 600.0001 | 2 | 24 | 4.1337 | 4.890022 | 0.8142397 | 1.821e-09 | 3.287852 | 6.137e-09
2018-03-15 20:57 | 172543.7 | 720.0009 | 2 | 24 | 4.157847 | 4.890013 | 0.977225 | 1.821e-09 | 3.963541 | 6.137e-09
2018-03-15 20:59 | 172663.7 | 840.0009 | 2 | 24 | 4.183892 | 4.890018 | 1.14021 | 1.821e-09 | 4.643297 | 6.137e-09
2018-03-15 21:01 | 172783.7 | 960.0008 | 2 | 24 | 4.200377 | 4.691231 | 1.301776 | 1.821e-09 | 5.321134 | 6.137e-09
2018-03-15 21:03 | 172903.7 | 1080.0008 | 2 | 24 | 4.200359 | 4.264486 | 1.450959 | 1.821e-09 | 5.947759 | 6.137e-09
2018-03-15 21:05 | 173023.7 | 1200.0009 | 2 | 24 | 4.200381 | 3.852022 | 1.586188 | 1.821e-09 | 6.515769 | 6.137e-09
2018-03-15 21:07 | 173143.7 | 1320.0009 | 2 | 24 | 4.200371 | 3.450584 | 1.707842 | 1.821e-09 | 7.026762 | 6.137e-09
2018-03-15 21:08 | 173202.6 | 1378.9711 | 2 | 24 | 4.200399 | 3.259981 | 1.762786 | 1.821e-09 | 7.257546 | 6.137e-09
2018-03-15 21:10 | 173322.7 | 120.0019 | 3 | 24 | 4.226414 | 3.260101 | 1.87101 | 1.821e-09 | 7.713422 | 6.137e-09
2018-03-15 21:12 | 173442.7 | 240.0003 | 3 | 24 | 4.25715 | 3.26009 | 1.979668 | 1.821e-09 | 8.174298 | 6.137e-09
2018-03-15 21:14 | 173562.7 | 360.0003 | 3 | 24 | 4.290606 | 3.260096 | 2.088326 | 1.821e-09 | 8.638661 | 6.137e-09
2018-03-15 21:16 | 173682.7 | 480.0005 | 3 | 24 | 4.326594 | 3.260082 | 2.196985 | 1.821e-09 | 9.106812 | 6.137e-09
2018-03-15 21:18 | 173802.7 | 600.0011 | 3 | 24 | 4.364792 | 3.260115 | 2.305646 | 1.821e-09 | 9.578997 | 6.137e-09
2018-03-15 21:20 | 173922.7 | 720.002 | 3 | 24 | 4.400381 | 3.178501 | 2.414149 | 1.821e-09 | 10.05472 | 6.137e-09
2018-03-15 21:22 | 174042.7 | 840.0001 | 3 | 24 | 4.400361 | 2.675644 | 2.511226 | 1.821e-09 | 10.48189 | 6.137e-09
2018-03-15 21:24 | 174162.7 | 960.0011 | 3 | 24 | 4.400365 | 2.277517 | 2.593569 | 1.821e-09 | 10.84423 | 6.137e-09
2018-03-15 21:26 | 174282.7 | 1080.002 | 3 | 24 | 4.400371 | 1.946499 | 2.663784 | 1.821e-09 | 11.1532 | 6.137e-09
2018-03-15 21:28 | 174402.7 | 1200.0003 | 3 | 24 | 4.400355 | 1.670603 | 2.72391 | 1.821e-09 | 11.41778 | 6.137e-09
2018-03-15 21:30 | 174522.7 | 1320.0019 | 3 | 24 | 4.40035 | 1.440334 | 2.775636 | 1.821e-09 | 11.64539 | 6.137e-09
2018-03-15 21:32 | 174642.7 | 1440.0019 | 3 | 24 | 4.400345 | 1.248127 | 2.820344 | 1.821e-09 | 11.84212 | 6.137e-09
2018-03-15 21:34 | 174762.7 | 1560.0003 | 3 | 24 | 4.400337 | 1.087135 | 2.859186 | 1.821e-09 | 12.01304 | 6.137e-09
2018-03-15 21:36 | 174882.7 | 1680.0003 | 3 | 24 | 4.400363 | 0.9520855 | 2.893091 | 1.821e-09 | 12.16224 | 6.137e-09
2018-03-15 21:38 | 175002.7 | 1800.0007 | 3 | 24 | 4.40034 | 0.8370876 | 2.922839 | 1.821e-09 | 12.29313 | 6.137e-09
2018-03-15 21:40 | 175122.7 | 1920.0019 | 3 | 24 | 4.400346 | 0.7396717 | 2.949059 | 1.821e-09 | 12.40851 | 6.137e-09
2018-03-15 21:42 | 175242.7 | 2040.0004 | 3 | 24 | 4.400309 | 0.6557941 | 2.972274 | 1.821e-09 | 12.51066 | 6.137e-09
2018-03-15 21:42 | 175248.4 | 2045.7585 | 3 | 24 | 4.400301 | 0.6519985 | 2.973321 | 1.821e-09 | 12.51527 | 6.137e-09
2018-03-15 21:44 | 175368.5 | 120.0017 | 4 | 24 | 4.347691 | 0 | 2.973321 | 1.821e-09 | 12.51527 | 6.137e-09
2018-03-15 21:46 | 175488.5 | 240.0017 | 4 | 24 | 4.343933 | 0 | 2.973321 | 1.821e-09 | 12.51527 | 6.137e-09
2018-03-15 21:47 | 175548.5 | 300.0023 | 4 | 24 | 4.34284 | 0 | 2.973321 | 1.821e-09 | 12.51527 | 6.137e-09
2018-03-15 21:49 | 175668.5 | 120.0002 | 5 | 24 | 4.074918 | -3.259975 | 2.973321 | 0.10865 | 12.51527 | 0.4463808
2018-03-15 21:51 | 175788.5 | 240.0002 | 5 | 24 | 4.030039 | -3.259933 | 2.973321 | 0.2173077 | 12.51527 | 0.8866841
2018-03-15 21:53 | 175908.5 | 360.0018 | 5 | 24 | 3.986872 | -3.259951 | 2.973321 | 0.3259659 | 12.51527 | 1.322228
2018-03-15 21:55 | 176028.5 | 480.0002 | 5 | 24 | 3.944585 | -3.259991 | 2.973321 | 0.4346166 | 12.51527 | 1.753099
2018-03-15 21:57 | 176148.5 | 600.0018 | 5 | 24 | 3.903418 | -3.260033 | 2.973321 | 0.5432782 | 12.51527 | 2.179475
2018-03-15 21:59 | 176268.5 | 720.0012 | 5 | 24 | 3.863894 | -3.26001 | 2.973321 | 0.6519316 | 12.51527 | 2.601432
2018-03-15 22:01 | 176388.5 | 840.0002 | 5 | 24 | 3.826426 | -3.260003 | 2.973321 | 0.760588 | 12.51527 | 3.019212
2018-03-15 22:03 | 176508.5 | 960.0018 | 5 | 24 | 3.791234 | -3.260005 | 2.973321 | 0.8692431 | 12.51527 | 3.433039
2018-03-15 22:05 | 176628.5 | 1080.001 | 5 | 24 | 3.758252 | -3.260054 | 2.973321 | 0.9779024 | 12.51527 | 3.843179
2018-03-15 22:07 | 176748.5 | 1200.0007 | 5 | 24 | 3.727319 | -3.260031 | 2.973321 | 1.086558 | 12.51527 | 4.249836
2018-03-15 22:09 | 176868.5 | 1320.0013 | 5 | 24 | 3.698188 | -3.260014 | 2.973321 | 1.195216 | 12.51527 | 4.65324
2018-03-15 22:11 | 176988.5 | 1440.0002 | 5 | 24 | 3.670609 | -3.259998 | 2.973321 | 1.303872 | 12.51527 | 5.053555
2018-03-15 22:13 | 177108.5 | 1560.0002 | 5 | 24 | 3.64478 | -3.259996 | 2.973321 | 1.412527 | 12.51527 | 5.450968
2018-03-15 22:15 | 177228.5 | 1680.0002 | 5 | 24 | 3.620912 | -3.260057 | 2.973321 | 1.521186 | 12.51527 | 5.84569
2018-03-15 22:17 | 177348.5 | 1800.0014 | 5 | 24 | 3.599029 | -3.260015 | 2.973321 | 1.629843 | 12.51527 | 6.23792
2018-03-15 22:19 | 177468.5 | 1920.0025 | 5 | 24 | 3.579136 | -3.260001 | 2.973321 | 1.7385 | 12.51527 | 6.627883
2018-03-15 22:21 | 177588.5 | 2040.0002 | 5 | 24 | 3.561041 | -3.260035 | 2.973321 | 1.847154 | 12.51527 | 7.01577
2018-03-15 22:23 | 177708.5 | 2160.0009 | 5 | 24 | 3.544454 | -3.260081 | 2.973321 | 1.955808 | 12.51527 | 7.401779
2018-03-15 22:25 | 177828.5 | 2280.0017 | 5 | 24 | 3.528843 | -3.260057 | 2.973321 | 2.064478 | 12.51527 | 7.786102
2018-03-15 22:27 | 177948.5 | 2400.0002 | 5 | 24 | 3.51352 | -3.260043 | 2.973321 | 2.173138 | 12.51527 | 8.168711
2018-03-15 22:29 | 178068.5 | 2520.0002 | 5 | 24 | 3.497737 | -3.260136 | 2.973321 | 2.281802 | 12.51527 | 8.549656
2018-03-15 22:31 | 178188.5 | 2640.0002 | 5 | 24 | 3.480293 | -3.260024 | 2.973321 | 2.390458 | 12.51527 | 8.928781
2018-03-15 22:33 | 178308.5 | 2760.0018 | 5 | 24 | 3.458941 | -3.260064 | 2.973321 | 2.499127 | 12.51527 | 9.305876
2018-03-15 22:35 | 178428.5 | 2880.0002 | 5 | 24 | 3.429251 | -3.260038 | 2.973321 | 2.607787 | 12.51527 | 9.680199
2018-03-15 22:37 | 178548.5 | 3000.0002 | 5 | 24 | 3.386265 | -3.260057 | 2.973321 | 2.71645 | 12.51527 | 10.05067
2018-03-15 22:39 | 178668.5 | 3120.0018 | 5 | 24 | 3.31173 | -3.260071 | 2.973321 | 2.825111 | 12.51527 | 10.415
2018-03-15 22:41 | 178788.5 | 3240.0018 | 5 | 24 | 3.144151 | -3.260081 | 2.973321 | 2.933772 | 12.51527 | 10.76732
2018-03-15 22:42 | 178831.4 | 3282.8664 | 5 | 24 | 3 | -3.260096 | 2.973321 | 2.972588 | 12.51527 | 10.88689
2018-03-15 22:44 | 178951.5 | 120.0019 | 6 | 24 | 3.355207 | 0 | 2.973321 | 2.972588 | 12.51527 | 10.88689
2018-03-15 22:46 | 179071.5 | 240.0019 | 6 | 24 | 3.367491 | 0 | 2.973321 | 2.972588 | 12.51527 | 10.88689
2018-03-15 22:47 | 179131.5 | 300.0032 | 6 | 24 | 3.370858 | 0 | 2.973321 | 2.972588 | 12.51527 | 10.88689
2018-03-15 22:47 | 179131.5 | 0.0024 | 7 | 25 | 3.371088 | 0 | 0 | 0 | 0 | 0
2018-03-15 22:49 | 179251.6 | 120.0011 | 2 | 25 | 4.003273 | 4.890007 | 0.1623049 | 0 | 0.6315225 | 0
2018-03-15 22:51 | 179371.6 | 240.0011 | 2 | 25 | 4.042817 | 4.889986 | 0.3252832 | 0 | 1.287271 | 0
2018-03-15 22:53 | 179491.6 | 360.0011 | 2 | 25 | 4.078481 | 4.889946 | 0.488269 | 0 | 1.949195 | 0
2018-03-15 22:55 | 179611.6 | 480.0003 | 2 | 25 | 4.108377 | 4.889963 | 0.6512558 | 0 | 2.616432 | 0
2018-03-15 22:57 | 179731.6 | 600.0019 | 2 | 25 | 4.134147 | 4.889999 | 0.8142379 | 0 | 3.288177 | 0
2018-03-15 22:59 | 179851.6 | 720.0011 | 2 | 25 | 4.158365 | 4.889957 | 0.9772226 | 0 | 3.963943 | 0
2018-03-15 23:01 | 179971.6 | 840.0002 | 2 | 25 | 4.184442 | 4.890011 | 1.140205 | 0 | 4.643777 | 0
2018-03-15 23:03 | 180091.6 | 960.0018 | 2 | 25 | 4.200392 | 4.683096 | 1.301647 | 0 | 5.321145 | 0
2018-03-15 23:05 | 180211.6 | 1080.0002 | 2 | 25 | 4.200381 | 4.258934 | 1.450594 | 0 | 5.946779 | 0
2018-03-15 23:07 | 180331.6 | 1200.0018 | 2 | 25 | 4.200361 | 3.848112 | 1.585663 | 0 | 6.51412 | 0
2018-03-15 23:09 | 180451.6 | 1320.001 | 2 | 25 | 4.200369 | 3.448486 | 1.707229 | 0 | 7.024743 | 0
2018-03-15 23:10 | 180510 | 1378.42 | 2 | 25 | 4.200368 | 3.259996 | 1.76165 | 0 | 7.25333 | 0
2018-03-15 23:12 | 180630 | 120.0003 | 3 | 25 | 4.226293 | 3.26005 | 1.869868 | 4.9e-10 | 7.709173 | 1.989e-09
2018-03-15 23:14 | 180750 | 240.0003 | 3 | 25 | 4.256966 | 3.260042 | 1.978527 | 4.9e-10 | 8.170034 | 1.989e-09
2018-03-15 23:16 | 180870 | 360.0011 | 3 | 25 | 4.290362 | 3.260096 | 2.087183 | 4.9e-10 | 8.634372 | 1.989e-09
2018-03-15 23:18 | 180990 | 480.0002 | 3 | 25 | 4.326266 | 3.260054 | 2.19584 | 4.9e-10 | 9.102475 | 1.989e-09
2018-03-15 23:20 | 181110 | 600.0003 | 3 | 25 | 4.364445 | 3.260044 | 2.304497 | 4.9e-10 | 9.574612 | 1.989e-09
2018-03-15 23:22 | 181230 | 720.0019 | 3 | 25 | 4.400395 | 3.186306 | 2.413032 | 4.9e-10 | 10.05044 | 1.989e-09
2018-03-15 23:24 | 181350 | 840.0002 | 3 | 25 | 4.400395 | 2.68165 | 2.510295 | 4.9e-10 | 10.47843 | 1.989e-09
2018-03-15 23:26 | 181470 | 960.0008 | 3 | 25 | 4.400359 | 2.282084 | 2.592807 | 4.9e-10 | 10.84151 | 1.989e-09
2018-03-15 23:28 | 181590 | 1080.001 | 3 | 25 | 4.400356 | 1.950577 | 2.663177 | 4.9e-10 | 11.15117 | 1.989e-09
2018-03-15 23:30 | 181710 | 1200.0019 | 3 | 25 | 4.400349 | 1.673864 | 2.723434 | 4.9e-10 | 11.41632 | 1.989e-09
2018-03-15 23:32 | 181830 | 1320.0009 | 3 | 25 | 4.400334 | 1.442667 | 2.775259 | 4.9e-10 | 11.64437 | 1.989e-09
2018-03-15 23:34 | 181950 | 1440.0013 | 3 | 25 | 4.400352 | 1.250334 | 2.820047 | 4.9e-10 | 11.84145 | 1.989e-09
2018-03-15 23:36 | 182070 | 1560.0006 | 3 | 25 | 4.400339 | 1.088921 | 2.858947 | 4.9e-10 | 12.01262 | 1.989e-09
2018-03-15 23:38 | 182190 | 1680.0019 | 3 | 25 | 4.400331 | 0.9527283 | 2.892901 | 4.9e-10 | 12.16203 | 1.989e-09
2018-03-15 23:40 | 182310 | 1800.0002 | 3 | 25 | 4.400331 | 0.8382549 | 2.922684 | 4.9e-10 | 12.29309 | 1.989e-09
2018-03-15 23:42 | 182430 | 1920.0027 | 3 | 25 | 4.400349 | 0.7405224 | 2.948938 | 4.9e-10 | 12.40862 | 1.989e-09
2018-03-15 23:44 | 182550 | 2040.001 | 3 | 25 | 4.400308 | 0.6563587 | 2.972179 | 4.9e-10 | 12.51088 | 1.989e-09
2018-03-15 23:44 | 182556.8 | 2046.7696 | 3 | 25 | 4.400304 | 0.6519928 | 2.973411 | 4.9e-10 | 12.5163 | 1.989e-09
2018-03-15 23:46 | 182676.8 | 120.0007 | 4 | 25 | 4.347838 | 0 | 2.973411 | 4.9e-10 | 12.5163 | 1.989e-09
2018-03-15 23:48 | 182796.8 | 240.0011 | 4 | 25 | 4.344069 | 0 | 2.973411 | 4.9e-10 | 12.5163 | 1.989e-09
2018-03-15 23:49 | 182856.8 | 300.0012 | 4 | 25 | 4.34295 | 0 | 2.973411 | 4.9e-10 | 12.5163 | 1.989e-09
2018-03-15 23:51 | 182976.9 | 120.002 | 5 | 25 | 4.075492 | -3.260031 | 2.973411 | 0.1086543 | 12.5163 | 0.4464568
2018-03-15 23:53 | 183096.9 | 240.0013 | 5 | 25 | 4.030622 | -3.259904 | 2.973411 | 0.2173089 | 12.5163 | 0.8868113
2018-03-15 23:55 | 183216.9 | 360.0012 | 5 | 25 | 3.987392 | -3.259972 | 2.973411 | 0.3259658 | 12.5163 | 1.32241
2018-03-15 23:57 | 183336.9 | 480.0028 | 5 | 25 | 3.945045 | -3.25994 | 2.973411 | 0.4346216 | 12.5163 | 1.753354
2018-03-15 23:59 | 183456.9 | 600.0012 | 5 | 25 | 3.903852 | -3.259951 | 2.973411 | 0.5432736 | 12.5163 | 2.179741
2018-03-16 00:01 | 183576.9 | 720.0013 | 5 | 25 | 3.864299 | -3.259951 | 2.973411 | 0.6519319 | 12.5163 | 2.601763
2018-03-16 00:03 | 183696.9 | 840.0003 | 5 | 25 | 3.82681 | -3.25997 | 2.973411 | 0.7605758 | 12.5163 | 3.01954
2018-03-16 00:05 | 183816.9 | 960.002 | 5 | 25 | 3.791569 | -3.259932 | 2.973411 | 0.8692458 | 12.5163 | 3.433465
2018-03-16 00:07 | 183936.9 | 1080.0021 | 5 | 25 | 3.758535 | -3.260033 | 2.973411 | 0.9778976 | 12.5163 | 3.843611
2018-03-16 00:09 | 184056.9 | 1200.0004 | 5 | 25 | 3.727588 | -3.259993 | 2.973411 | 1.086555 | 12.5163 | 4.250306
2018-03-16 00:11 | 184176.9 | 1320.0021 | 5 | 25 | 3.698437 | -3.260001 | 2.973411 | 1.19521 | 12.5163 | 4.653727
2018-03-16 00:13 | 184296.9 | 1440.0021 | 5 | 25 | 3.670831 | -3.260038 | 2.973411 | 1.303864 | 12.5163 | 5.054064
2018-03-16 00:15 | 184416.9 | 1560.002 | 5 | 25 | 3.64499 | -3.260047 | 2.973411 | 1.412525 | 12.5163 | 5.451518
2018-03-16 00:17 | 184536.9 | 1680.0004 | 5 | 25 | 3.621096 | -3.259904 | 2.973411 | 1.521181 | 12.5163 | 5.846251
2018-03-16 00:19 | 184656.9 | 1800.0004 | 5 | 25 | 3.599218 | -3.260003 | 2.973411 | 1.629833 | 12.5163 | 6.238489
2018-03-16 00:21 | 184776.9 | 1920.0012 | 5 | 25 | 3.579299 | -3.260094 | 2.973411 | 1.738491 | 12.5163 | 6.628473
2018-03-16 00:23 | 184896.9 | 2040.0012 | 5 | 25 | 3.5612 | -3.260017 | 2.973411 | 1.847151 | 12.5163 | 7.0164
2018-03-16 00:25 | 185016.9 | 2160.002 | 5 | 25 | 3.544641 | -3.26001 | 2.973411 | 1.955807 | 12.5163 | 7.402436
2018-03-16 00:27 | 185136.9 | 2280.0021 | 5 | 25 | 3.52904 | -3.260015 | 2.973411 | 2.064461 | 12.5163 | 7.786723
2018-03-16 00:29 | 185256.9 | 2400.0013 | 5 | 25 | 3.513735 | -3.260054 | 2.973411 | 2.173118 | 12.5163 | 8.169346
2018-03-16 00:31 | 185376.9 | 2520.0013 | 5 | 25 | 3.497924 | -3.260041 | 2.973411 | 2.281775 | 12.5163 | 8.550287
2018-03-16 00:33 | 185496.9 | 2640.0021 | 5 | 25 | 3.480538 | -3.259977 | 2.973411 | 2.390438 | 12.5163 | 8.929461
2018-03-16 00:35 | 185616.9 | 2760.0021 | 5 | 25 | 3.459247 | -3.260092 | 2.973411 | 2.499093 | 12.5163 | 9.306538
2018-03-16 00:37 | 185736.9 | 2880.0012 | 5 | 25 | 3.429655 | -3.260026 | 2.973411 | 2.607753 | 12.5163 | 9.680901
2018-03-16 00:39 | 185856.9 | 3000.0004 | 5 | 25 | 3.386807 | -3.260043 | 2.973411 | 2.716407 | 12.5163 | 10.05139
2018-03-16 00:41 | 185976.9 | 3120.0021 | 5 | 25 | 3.312555 | -3.260094 | 2.973411 | 2.825064 | 12.5163 | 10.41578
2018-03-16 00:43 | 186096.9 | 3240.0021 | 5 | 25 | 3.145794 | -3.260077 | 2.973411 | 2.933719 | 12.5163 | 10.7682
2018-03-16 00:44 | 186140.3 | 3283.4306 | 5 | 25 | 2.999999 | -3.260068 | 2.973411 | 2.973043 | 12.5163 | 10.88938
2018-03-16 00:46 | 186260.4 | 119.9998 | 6 | 25 | 3.35424 | 0 | 2.973411 | 2.973043 | 12.5163 | 10.88938
2018-03-16 00:48 | 186380.4 | 240.0007 | 6 | 25 | 3.366497 | 0 | 2.973411 | 2.973043 | 12.5163 | 10.88938
2018-03-16 00:49 | 186440.4 | 300.0037 | 6 | 25 | 3.369845 | 0 | 2.973411 | 2.973043 | 12.5163 | 10.88938
2018-03-16 00:49 | 186440.4 | 0.0023 | 7 | 26 | 3.369827 | 0 | 0 | 0 | 0 | 0
2018-03-16 00:51 | 186560.5 | 120.0017 | 2 | 26 | 4.002551 | 4.889992 | 0.1622992 | 0 | 0.631342 | 0
2018-03-16 00:53 | 186680.5 | 240.0003 | 2 | 26 | 4.042182 | 4.890005 | 0.3252838 | 0 | 1.287011 | 0
2018-03-16 00:55 | 186800.5 | 360.0009 | 2 | 26 | 4.077884 | 4.889982 | 0.4882644 | 0 | 1.948813 | 0
2018-03-16 00:57 | 186920.5 | 480.0009 | 2 | 26 | 4.107789 | 4.890001 | 0.6512501 | 0 | 2.615948 | 0
2018-03-16 00:59 | 187040.5 | 600.0016 | 2 | 26 | 4.133637 | 4.890032 | 0.8142394 | 0 | 3.287629 | 0
2018-03-16 01:01 | 187160.5 | 720.0016 | 2 | 26 | 4.157825 | 4.890057 | 0.9772213 | 0 | 3.963296 | 0
2018-03-16 01:03 | 187280.5 | 840.0017 | 2 | 26 | 4.183895 | 4.890039 | 1.140204 | 0 | 4.643044 | 0
2018-03-16 01:05 | 187400.5 | 960.0018 | 2 | 26 | 4.200397 | 4.691874 | 1.30177 | 0 | 5.32088 | 0
2018-03-16 01:07 | 187520.5 | 1080.001 | 2 | 26 | 4.20038 | 4.264654 | 1.450938 | 0 | 5.947441 | 0
2018-03-16 01:09 | 187640.5 | 1200.001 | 2 | 26 | 4.200353 | 3.8512 | 1.586155 | 0 | 6.5154 | 0
2018-03-16 01:11 | 187760.5 | 1320.0009 | 2 | 26 | 4.200377 | 3.450151 | 1.707797 | 0 | 7.026343 | 0
2018-03-16 01:12 | 187819 | 1378.4862 | 2 | 26 | 4.200367 | 3.259983 | 1.762291 | 0 | 7.255239 | 0
2018-03-16 01:14 | 187939 | 120.0018 | 3 | 26 | 4.226316 | 3.260117 | 1.870514 | 0 | 7.7111 | 0
2018-03-16 01:16 | 188059 | 240.0002 | 3 | 26 | 4.25703 | 3.260063 | 1.97917 | 0 | 8.171959 | 0
2018-03-16 01:18 | 188179 | 360.0002 | 3 | 26 | 4.290492 | 3.260132 | 2.087829 | 0 | 8.636319 | 0
2018-03-16 01:20 | 188299 | 480.001 | 3 | 26 | 4.326431 | 3.260107 | 2.196492 | 0 | 9.104466 | 0
2018-03-16 01:22 | 188419 | 600.0018 | 3 | 26 | 4.364596 | 3.260054 | 2.30515 | 0 | 9.57662 | 0
2018-03-16 01:24 | 188539 | 720.0001 | 3 | 26 | 4.400395 | 3.182682 | 2.413671 | 0 | 10.0524 | 0
2018-03-16 01:26 | 188659 | 840.0018 | 3 | 26 | 4.400373 | 2.678602 | 2.510851 | 0 | 10.48003 | 0
2018-03-16 01:28 | 188779 | 960.0012 | 3 | 26 | 4.400371 | 2.279631 | 2.593271 | 0 | 10.84271 | 0
2018-03-16 01:30 | 188899 | 1080.0002 | 3 | 26 | 4.400365 | 1.948143 | 2.663545 | 0 | 11.15194 | 0
2018-03-16 01:32 | 189019 | 1200.0001 | 3 | 26 | 4.400363 | 1.671837 | 2.723716 | 0 | 11.41671 | 0
2018-03-16 01:34 | 189139 | 1320.0009 | 3 | 26 | 4.400324 | 1.440744 | 2.775474 | 0 | 11.64447 | 0
2018-03-16 01:36 | 189259 | 1440.0001 | 3 | 26 | 4.400332 | 1.248529 | 2.82021 | 0 | 11.84132 | 0
2018-03-16 01:38 | 189379 | 1560.0008 | 3 | 26 | 4.40034 | 1.087564 | 2.859071 | 0 | 12.01232 | 0
2018-03-16 01:40 | 189499 | 1680.0002 | 3 | 26 | 4.400327 | 0.9518204 | 2.892992 | 0 | 12.16159 | 0
2018-03-16 01:42 | 189619 | 1800.0001 | 3 | 26 | 4.400319 | 0.8370438 | 2.922748 | 0 | 12.29252 | 0
2018-03-16 01:44 | 189739 | 1920.0001 | 3 | 26 | 4.400321 | 0.7396584 | 2.948976 | 0 | 12.40793 | 0
2018-03-16 01:46 | 189859 | 2040.0009 | 3 | 26 | 4.400305 | 0.6556854 | 2.972197 | 0 | 12.51011 | 0
2018-03-16 01:46 | 189865.6 | 2046.6039 | 3 | 26 | 4.400331 | 0.6519985 | 2.973396 | 0 | 12.51539 | 0
2018-03-16 01:48 | 189985.6 | 120.0009 | 4 | 26 | 4.347846 | 0 | 2.973396 | 0 | 12.51539 | 0
2018-03-16 01:50 | 190105.6 | 240.0009 | 4 | 26 | 4.34409 | 0 | 2.973396 | 0 | 12.51539 | 0
2018-03-16 01:51 | 190165.6 | 300.0023 | 4 | 26 | 4.342981 | 0 | 2.973396 | 0 | 12.51539 | 0
2018-03-16 01:53 | 190285.7 | 120.0018 | 5 | 26 | 4.075608 | -3.25994 | 2.973396 | 0.1086553 | 12.51539 | 0.4464687
2018-03-16 01:55 | 190405.7 | 240.0001 | 5 | 26 | 4.030786 | -3.260015 | 2.973396 | 0.2173011 | 12.51539 | 0.8868021
2018-03-16 01:57 | 190525.7 | 360.0019 | 5 | 26 | 3.987672 | -3.26002 | 2.973396 | 0.3259699 | 12.51539 | 1.322474
2018-03-16 01:59 | 190645.7 | 480.0002 | 5 | 26 | 3.9454 | -3.260056 | 2.973396 | 0.4346232 | 12.51539 | 1.753442
2018-03-16 02:01 | 190765.7 | 600.0018 | 5 | 26 | 3.904305 | -3.26002 | 2.973396 | 0.5432811 | 12.51539 | 2.179896
2018-03-16 02:03 | 190885.7 | 720.0009 | 5 | 26 | 3.864794 | -3.260035 | 2.973396 | 0.6519362 | 12.51539 | 2.601956
2018-03-16 02:05 | 191005.7 | 840.001 | 5 | 26 | 3.827353 | -3.260031 | 2.973396 | 0.7605884 | 12.51539 | 3.019822
2018-03-16 02:07 | 191125.7 | 960.0013 | 5 | 26 | 3.792195 | -3.260033 | 2.973396 | 0.8692445 | 12.51539 | 3.433757
2018-03-16 02:09 | 191245.7 | 1080.0009 | 5 | 26 | 3.759183 | -3.260045 | 2.973396 | 0.9779041 | 12.51539 | 3.844001
2018-03-16 02:11 | 191365.7 | 1200.0002 | 5 | 26 | 3.728225 | -3.260022 | 2.973396 | 1.086557 | 12.51539 | 4.250748
2018-03-16 02:13 | 191485.7 | 1320.0018 | 5 | 26 | 3.699103 | -3.260014 | 2.973396 | 1.195215 | 12.51539 | 4.654256
2018-03-16 02:15 | 191605.7 | 1440.0018 | 5 | 26 | 3.671522 | -3.260064 | 2.973396 | 1.303873 | 12.51539 | 5.05468
2018-03-16 02:17 | 191725.7 | 1560.0018 | 5 | 26 | 3.645667 | -3.260054 | 2.973396 | 1.412527 | 12.51539 | 5.452183
2018-03-16 02:19 | 191845.7 | 1680.0018 | 5 | 26 | 3.621773 | -3.259977 | 2.973396 | 1.521182 | 12.51539 | 5.846986
2018-03-16 02:21 | 191965.7 | 1800.0018 | 5 | 26 | 3.599899 | -3.260052 | 2.973396 | 1.629842 | 12.51539 | 6.239322
2018-03-16 02:23 | 192085.7 | 1920.0018 | 5 | 26 | 3.580007 | -3.260015 | 2.973396 | 1.738497 | 12.51539 | 6.629372
2018-03-16 02:25 | 192205.7 | 2040.001 | 5 | 26 | 3.561936 | -3.26009 | 2.973396 | 1.847154 | 12.51539 | 7.017368
2018-03-16 02:27 | 192325.7 | 2160.001 | 5 | 26 | 3.545336 | -3.260064 | 2.973396 | 1.95581 | 12.51539 | 7.403481
2018-03-16 02:29 | 192445.7 | 2280.0034 | 5 | 26 | 3.529713 | -3.260017 | 2.973396 | 2.064471 | 12.51539 | 7.787865
2018-03-16 02:31 | 192565.7 | 2400.0034 | 5 | 26 | 3.514325 | -3.260125 | 2.973396 | 2.173131 | 12.51539 | 8.170569
2018-03-16 02:33 | 192685.7 | 2520.0006 | 5 | 26 | 3.498538 | -3.260079 | 2.973396 | 2.281786 | 12.51539 | 8.55157
2018-03-16 02:35 | 192805.7 | 2640.0018 | 5 | 26 | 3.481091 | -3.260045 | 2.973396 | 2.390445 | 12.51539 | 8.930792
2018-03-16 02:37 | 192925.7 | 2760.0004 | 5 | 26 | 3.459698 | -3.260106 | 2.973396 | 2.499102 | 12.51539 | 9.307929
2018-03-16 02:39 | 193045.7 | 2880.0018 | 5 | 26 | 3.429962 | -3.260075 | 2.973396 | 2.607762 | 12.51539 | 9.68233
2018-03-16 02:41 | 193165.7 | 3000.001 | 5 | 26 | 3.387021 | -3.260068 | 2.973396 | 2.716417 | 12.51539 | 10.05285
2018-03-16 02:43 | 193285.7 | 3120.0019 | 5 | 26 | 3.312796 | -3.26009 | 2.973396 | 2.825078 | 12.51539 | 10.41728
2018-03-16 02:45 | 193405.7 | 3240.001 | 5 | 26 | 3.145876 | -3.260064 | 2.973396 | 2.93374 | 12.51539 | 10.76975
2018-03-16 02:46 | 193449.1 | 3283.3544 | 5 | 26 | 2.999974 | -3.260056 | 2.973396 | 2.972996 | 12.51539 | 10.89072
2018-03-16 02:48 | 193569.1 | 120 | 6 | 26 | 3.353542 | 0 | 2.973396 | 2.972996 | 12.51539 | 10.89072
2018-03-16 02:50 | 193689.1 | 240.0016 | 6 | 26 | 3.365802 | 0 | 2.973396 | 2.972996 | 12.51539 | 10.89072
2018-03-16 02:51 | 193749.1 | 300.0038 | 6 | 26 | 3.369138 | 0 | 2.973396 | 2.972996 | 12.51539 | 10.89072
2018-03-16 02:51 | 193749.1 | 0.0023 | 7 | 27 | 3.369156 | 0 | 0 | 0 | 0 | 0
2018-03-16 02:53 | 193869.2 | 120.0018 | 2 | 27 | 4.002172 | 4.889971 | 0.1622949 | 0 | 0.6312376 | 0
2018-03-16 02:55 | 193989.2 | 240.0002 | 2 | 27 | 4.041825 | 4.890066 | 0.325279 | 0 | 1.286848 | 0
2018-03-16 02:57 | 194109.2 | 360.001 | 2 | 27 | 4.077528 | 4.890017 | 0.4882601 | 0 | 1.94859 | 0
2018-03-16 02:59 | 194229.2 | 480.0002 | 2 | 27 | 4.107497 | 4.88999 | 0.6512416 | 0 | 2.615655 | 0
2018-03-16 03:01 | 194349.2 | 600.001 | 2 | 27 | 4.133391 | 4.890022 | 0.8142304 | 0 | 3.287291 | 0
2018-03-16 03:03 | 194469.2 | 720.0009 | 2 | 27 | 4.157614 | 4.890032 | 0.9772078 | 0 | 3.962905 | 0
2018-03-16 03:05 | 194589.2 | 840.0001 | 2 | 27 | 4.183684 | 4.889982 | 1.140184 | 0 | 4.642589 | 0
2018-03-16 03:07 | 194709.2 | 960.0003 | 2 | 27 | 4.200385 | 4.693754 | 1.301785 | 0 | 5.32055 | 0
2018-03-16 03:09 | 194829.2 | 1080.0012 | 2 | 27 | 4.200381 | 4.265879 | 1.451027 | 0 | 5.947423 | 0
2018-03-16 03:11 | 194949.2 | 1200.002 | 2 | 27 | 4.200361 | 3.851009 | 1.586265 | 0 | 6.515473 | 0
2018-03-16 03:13 | 195069.2 | 1320.0012 | 2 | 27 | 4.200367 | 3.449089 | 1.707891 | 0 | 7.026345 | 0
2018-03-16 03:14 | 195127.5 | 1378.2513 | 2 | 27 | 4.200376 | 3.259983 | 1.762157 | 0 | 7.254286 | 0
2018-03-16 03:16 | 195247.5 | 120.0002 | 3 | 27 | 4.22637 | 3.260101 | 1.870386 | 0 | 7.710175 | 0
2018-03-16 03:18 | 195367.5 | 240.0009 | 3 | 27 | 4.257114 | 3.260054 | 1.979043 | 0 | 8.171044 | 0
2018-03-16 03:20 | 195487.5 | 360.0002 | 3 | 27 | 4.290534 | 3.260103 | 2.087699 | 0 | 8.635399 | 0
2018-03-16 03:22 | 195607.5 | 480.001 | 3 | 27 | 4.326438 | 3.260103 | 2.196363 | 0 | 9.103554 | 0
2018-03-16 03:24 | 195727.5 | 600.0027 | 3 | 27 | 4.364603 | 3.260082 | 2.305022 | 0 | 9.575716 | 0
2018-03-16 03:26 | 195847.5 | 720.0003 | 3 | 27 | 4.400378 | 3.183044 | 2.413543 | 0 | 10.05149 | 0
2018-03-16 03:28 | 195967.5 | 840.0018 | 3 | 27 | 4.400393 | 2.679691 | 2.510744 | 0 | 10.47921 | 0
2018-03-16 03:30 | 196087.5 | 960.0018 | 3 | 27 | 4.400354 | 2.279957 | 2.593188 | 0 | 10.842 | 0
2018-03-16 03:32 | 196207.5 | 1080.0002 | 3 | 27 | 4.400356 | 1.948315 | 2.663491 | 0 | 11.15136 | 0
2018-03-16 03:34 | 196327.5 | 1200.0011 | 3 | 27 | 4.400352 | 1.672085 | 2.723684 | 0 | 11.41622 | 0
2018-03-16 03:36 | 196447.5 | 1320.0002 | 3 | 27 | 4.400332 | 1.441254 | 2.775454 | 0 | 11.64403 | 0
2018-03-16 03:38 | 196567.5 | 1440.0002 | 3 | 27 | 4.400345 | 1.249081 | 2.820196 | 0 | 11.84091 | 0
2018-03-16 03:40 | 196687.5 | 1560.0002 | 3 | 27 | 4.40034 | 1.087694 | 2.859062 | 0 | 12.01194 | 0
2018-03-16 03:42 | 196807.5 | 1680.0002 | 3 | 27 | 4.400339 | 0.952158 | 2.892984 | 0 | 12.16121 | 0
2018-03-16 03:44 | 196927.5 | 1800.0002 | 3 | 27 | 4.400311 | 0.8367596 | 2.922745 | 0 | 12.29216 | 0
2018-03-16 03:46 | 197047.5 | 1920.0011 | 3 | 27 | 4.400347 | 0.7401867 | 2.948977 | 0 | 12.40759 | 0
2018-03-16 03:48 | 197167.5 | 2040.0019 | 3 | 27 | 4.400305 | 0.6556587 | 2.9722 | 0 | 12.50978 | 0
2018-03-16 03:48 | 197172.9 | 2045.4 | 3 | 27 | 4.400299 | 0.6519985 | 2.973181 | 0 | 12.5141 | 0
2018-03-16 03:50 | 197292.9 | 119.9998 | 4 | 27 | 4.347831 | 0 | 2.973181 | 0 | 12.5141 | 0
2018-03-16 03:52 | 197412.9 | 240.0008 | 4 | 27 | 4.344065 | 0 | 2.973181 | 0 | 12.5141 | 0
2018-03-16 03:53 | 197472.9 | 300.0029 | 4 | 27 | 4.342974 | 0 | 2.973181 | 0 | 12.5141 | 0
2018-03-16 03:55 | 197593 | 120.0001 | 5 | 27 | 4.07554 | -3.25997 | 2.973181 | 0.1086546 | 12.5141 | 0.4464625
2018-03-16 03:57 | 197713 | 240.0001 | 5 | 27 | 4.030687 | -3.259991 | 2.973181 | 0.2173134 | 12.5141 | 0.8868395
2018-03-16 03:59 | 197833 | 360.0001 | 5 | 27 | 3.98748 | -3.259974 | 2.973181 | 0.3259684 | 12.5141 | 1.322439
2018-03-16 04:01 | 197953 | 480.001 | 5 | 27 | 3.945123 | -3.260045 | 2.973181 | 0.4346273 | 12.5141 | 1.753406
2018-03-16 04:03 | 198073 | 600.0001 | 5 | 27 | 3.903937 | -3.259993 | 2.973181 | 0.5432841 | 12.5141 | 2.17982
2018-03-16 04:05 | 198193 | 720.001 | 5 | 27 | 3.864376 | -3.260003 | 2.973181 | 0.6519407 | 12.5141 | 2.601843
2018-03-16 04:07 | 198313 | 840.001 | 5 | 27 | 3.826851 | -3.260003 | 2.973181 | 0.7605916 | 12.5141 | 3.019653
2018-03-16 04:09 | 198433 | 960.0001 | 5 | 27 | 3.791608 | -3.259998 | 2.973181 | 0.8692507 | 12.5141 | 3.43354
2018-03-16 04:11 | 198553 | 1080.001 | 5 | 27 | 3.758578 | -3.260024 | 2.973181 | 0.9779086 | 12.5141 | 3.843714
2018-03-16 04:13 | 198673 | 1200.0018 | 5 | 27 | 3.727659 | -3.260012 | 2.973181 | 1.086566 | 12.5141 | 4.250416
2018-03-16 04:15 | 198793 | 1320.0002 | 5 | 27 | 3.698533 | -3.260083 | 2.973181 | 1.195225 | 12.5141 | 4.653861
2018-03-16 04:17 | 198913 | 1440.001 | 5 | 27 | 3.670942 | -3.260005 | 2.973181 | 1.303879 | 12.5141 | 5.054211
2018-03-16 04:19 | 199033 | 1560.001 | 5 | 27 | 3.645085 | -3.259993 | 2.973181 | 1.412542 | 12.5141 | 5.451685
2018-03-16 04:21 | 199153 | 1680.0018 | 5 | 27 | 3.62116 | -3.260005 | 2.973181 | 1.5212 | 12.5141 | 5.846431
2018-03-16 04:23 | 199273 | 1800.0003 | 5 | 27 | 3.599299 | -3.259995 | 2.973181 | 1.62985 | 12.5141 | 6.238666
2018-03-16 04:25 | 199393 | 1920.0018 | 5 | 27 | 3.579384 | -3.260031 | 2.973181 | 1.738512 | 12.5141 | 6.628673
2018-03-16 04:27 | 199513 | 2040.0026 | 5 | 27 | 3.561305 | -3.260066 | 2.973181 | 1.847161 | 12.5141 | 7.016572
2018-03-16 04:29 | 199633 | 2160.0026 | 5 | 27 | 3.544717 | -3.260054 | 2.973181 | 1.955814 | 12.5141 | 7.402606
2018-03-16 04:31 | 199753 | 2280.0026 | 5 | 27 | 3.52907 | -3.260077 | 2.973181 | 2.064473 | 12.5141 | 7.786914
2018-03-16 04:33 | 199873 | 2400.0001 | 5 | 27 | 3.513736 | -3.260073 | 2.973181 | 2.173126 | 12.5141 | 8.169522
2018-03-16 04:35 | 199993 | 2520.0026 | 5 | 27 | 3.497894 | -3.260121 | 2.973181 | 2.281789 | 12.5141 | 8.550485
2018-03-16 04:37 | 200113 | 2640.0026 | 5 | 27 | 3.480443 | -3.260083 | 2.973181 | 2.39045 | 12.5141 | 8.929642
2018-03-16 04:39 | 200233 | 2760.0018 | 5 | 27 | 3.45904 | -3.260054 | 2.973181 | 2.499108 | 12.5141 | 9.306711
2018-03-16 04:41 | 200353 | 2880.0018 | 5 | 27 | 3.429241 | -3.260098 | 2.973181 | 2.607764 | 12.5141 | 9.681028
2018-03-16 04:43 | 200473 | 3000.0026 | 5 | 27 | 3.3861 | -3.260022 | 2.973181 | 2.716427 | 12.5141 | 10.05149
2018-03-16 04:45 | 200593 | 3120.0001 | 5 | 27 | 3.311368 | -3.260096 | 2.973181 | 2.825082 | 12.5141 | 10.41577
2018-03-16 04:47 | 200713 | 3240.0001 | 5 | 27 | 3.143101 | -3.260068 | 2.973181 | 2.933745 | 12.5141 | 10.76803
2018-03-16 04:47 | 200755.4 | 3282.4239 | 5 | 27 | 2.999985 | -3.260026 | 2.973181 | 2.97216 | 12.5141 | 10.88634
2018-03-16 04:49 | 200875.5 | 120 | 6 | 27 | 3.355415 | 0 | 2.973181 | 2.97216 | 12.5141 | 10.88634
2018-03-16 04:51 | 200995.5 | 239.9999 | 6 | 27 | 3.367734 | 0 | 2.973181 | 2.97216 | 12.5141 | 10.88634
2018-03-16 04:52 | 201055.5 | 300.0022 | 6 | 27 | 3.371081 | 0 | 2.973181 | 2.97216 | 12.5141 | 10.88634
2018-03-16 04:52 | 201055.5 | 0.0024 | 7 | 28 | 3.37102 | 0 | 0 | 0 | 0 | 0
2018-03-16 04:54 | 201175.6 | 120.0011 | 2 | 28 | 4.003365 | 4.890068 | 0.1623014 | 0 | 0.6315426 | 0
2018-03-16 04:56 | 201295.6 | 240.0019 | 2 | 28 | 4.04283 | 4.890036 | 0.3252866 | 0 | 1.287327 | 0
2018-03-16 04:58 | 201415.6 | 360.001 | 2 | 28 | 4.078481 | 4.890079 | 0.4882682 | 0 | 1.949232 | 0
2018-03-16 05:00 | 201535.6 | 480.0002 | 2 | 28 | 4.108377 | 4.890047 | 0.6512518 | 0 | 2.616454 | 0
2018-03-16 05:02 | 201655.6 | 600.0002 | 2 | 28 | 4.134188 | 4.890068 | 0.8142328 | 0 | 3.288194 | 0
2018-03-16 05:04 | 201775.6 | 720.0009 | 2 | 28 | 4.158416 | 4.890087 | 0.9772102 | 0 | 3.963933 | 0
2018-03-16 05:06 | 201895.6 | 840.001 | 2 | 28 | 4.184508 | 4.890036 | 1.140204 | 0 | 4.643824 | 0
2018-03-16 05:08 | 202015.6 | 960.001 | 2 | 28 | 4.200374 | 4.682793 | 1.301633 | 0 | 5.32114 | 0
2018-03-16 05:10 | 202135.6 | 1080.001 | 2 | 28 | 4.200387 | 4.258261 | 1.450569 | 0 | 5.946726 | 0
2018-03-16 05:12 | 202255.6 | 1200.0002 | 2 | 28 | 4.200371 | 3.846004 | 1.585594 | 0 | 6.513883 | 0
2018-03-16 05:14 | 202375.6 | 1320.0018 | 2 | 28 | 4.200382 | 3.445772 | 1.707078 | 0 | 7.024161 | 0
2018-03-16 05:15 | 202432.9 | 1377.352 | 2 | 28 | 4.200361 | 3.259995 | 1.760483 | 0 | 7.248481 | 0
2018-03-16 05:17 | 202552.9 | 120.0002 | 3 | 28 | 4.226291 | 3.260092 | 1.868697 | 6.34e-10 | 7.704305 | 2.573e-09
2018-03-16 05:19 | 202672.9 | 240.0002 | 3 | 28 | 4.25694 | 3.260071 | 1.977356 | 6.34e-10 | 8.16517 | 2.573e-09
2018-03-16 05:21 | 202792.9 | 360.0027 | 3 | 28 | 4.290355 | 3.260065 | 2.086017 | 6.34e-10 | 8.629522 | 2.573e-09
2018-03-16 05:23 | 202912.9 | 480.0007 | 3 | 28 | 4.326311 | 3.260094 | 2.194671 | 6.34e-10 | 9.097618 | 2.573e-09
2018-03-16 05:25 | 203032.9 | 600.0019 | 3 | 28 | 4.364461 | 3.260088 | 2.303335 | 6.34e-10 | 9.569785 | 2.573e-09
2018-03-16 05:27 | 203152.9 | 720.0003 | 3 | 28 | 4.400373 | 3.184246 | 2.411862 | 6.34e-10 | 10.04558 | 2.573e-09
2018-03-16 05:29 | 203272.9 | 840.0003 | 3 | 28 | 4.400352 | 2.679827 | 2.509097 | 6.34e-10 | 10.47345 | 2.573e-09
2018-03-16 05:31 | 203392.9 | 960.0003 | 3 | 28 | 4.400362 | 2.281195 | 2.591574 | 6.34e-10 | 10.83638 | 2.573e-09
2018-03-16 05:33 | 203512.9 | 1080.0019 | 3 | 28 | 4.400351 | 1.949127 | 2.661908 | 6.34e-10 | 11.14588 | 2.573e-09
2018-03-16 05:35 | 203632.9 | 1200.0003 | 3 | 28 | 4.400371 | 1.6735 | 2.72214 | 6.34e-10 | 11.41092 | 2.573e-09
2018-03-16 05:37 | 203752.9 | 1320.0019 | 3 | 28 | 4.400357 | 1.443178 | 2.773957 | 6.34e-10 | 11.63893 | 2.573e-09
2018-03-16 05:39 | 203872.9 | 1440.0019 | 3 | 28 | 4.400367 | 1.251011 | 2.818747 | 6.34e-10 | 11.83602 | 2.573e-09
2018-03-16 05:41 | 203992.9 | 1560.0014 | 3 | 28 | 4.400326 | 1.0888 | 2.85765 | 6.34e-10 | 12.00721 | 2.573e-09
2018-03-16 05:43 | 204112.9 | 1680.0003 | 3 | 28 | 4.400336 | 0.9533386 | 2.891611 | 6.34e-10 | 12.15665 | 2.573e-09
2018-03-16 05:45 | 204232.9 | 1800.0003 | 3 | 28 | 4.400332 | 0.8381977 | 2.921407 | 6.34e-10 | 12.28776 | 2.573e-09
2018-03-16 05:47 | 204352.9 | 1920.0011 | 3 | 28 | 4.400333 | 0.740818 | 2.947668 | 6.34e-10 | 12.40332 | 2.573e-09
2018-03-16 05:49 | 204472.9 | 2040.0027 | 3 | 28 | 4.400336 | 0.6572742 | 2.970919 | 6.34e-10 | 12.50563 | 2.573e-09
2018-03-16 05:50 | 204479.8 | 2046.8257 | 3 | 28 | 4.4003 | 0.6519966 | 2.97216 | 6.34e-10 | 12.51109 | 2.573e-09
2018-03-16 05:52 | 204599.8 | 120.0003 | 4 | 28 | 4.347792 | 0 | 2.97216 | 6.34e-10 | 12.51109 | 2.573e-09
2018-03-16 05:54 | 204719.8 | 240.0019 | 4 | 28 | 4.344 | 0 | 2.97216 | 6.34e-10 | 12.51109 | 2.573e-09
2018-03-16 05:55 | 204779.8 | 300.0033 | 4 | 28 | 4.342894 | 0 | 2.97216 | 6.34e-10 | 12.51109 | 2.573e-09
2018-03-16 05:57 | 204899.9 | 120.0006 | 5 | 28 | 4.075392 | -3.259974 | 2.97216 | 0.1086513 | 12.51109 | 0.4464332
2018-03-16 05:59 | 205019.9 | 240.0008 | 5 | 28 | 4.030552 | -3.260024 | 2.97216 | 0.2173076 | 12.51109 | 0.8867843
2018-03-16 06:01 | 205139.9 | 360.001 | 5 | 28 | 3.987401 | -3.259977 | 2.97216 | 0.3259579 | 12.51109 | 1.322353
2018-03-16 06:03 | 205259.9 | 480.001 | 5 | 28 | 3.945098 | -3.259991 | 2.97216 | 0.4346203 | 12.51109 | 1.753327
2018-03-16 06:05 | 205379.9 | 600.001 | 5 | 28 | 3.903929 | -3.259998 | 2.97216 | 0.5432734 | 12.51109 | 2.179725
2018-03-16 06:07 | 205499.9 | 720.0018 | 5 | 28 | 3.86445 | -3.260036 | 2.97216 | 0.6519338 | 12.51109 | 2.601765
2018-03-16 06:09 | 205619.9 | 840.0018 | 5 | 28 | 3.826965 | -3.26002 | 2.97216 | 0.7605939 | 12.51109 | 3.01962
2018-03-16 06:11 | 205739.9 | 960.0002 | 5 | 28 | 3.791783 | -3.260028 | 2.97216 | 0.8692416 | 12.51109 | 3.43348
2018-03-16 06:13 | 205859.9 | 1080.0002 | 5 | 28 | 3.758805 | -3.260045 | 2.97216 | 0.977907 | 12.51109 | 3.843704
2018-03-16 06:15 | 205979.9 | 1200.0002 | 5 | 28 | 3.727889 | -3.260012 | 2.97216 | 1.086561 | 12.51109 | 4.250416
2018-03-16 06:17 | 206099.9 | 1320.0002 | 5 | 28 | 3.698751 | -3.26002 | 2.97216 | 1.195218 | 12.51109 | 4.653881
2018-03-16 06:19 | 206219.9 | 1440.0018 | 5 | 28 | 3.671138 | -3.260012 | 2.97216 | 1.303877 | 12.51109 | 5.054269
2018-03-16 06:21 | 206339.9 | 1560.0001 | 5 | 28 | 3.645281 | -3.26001 | 2.97216 | 1.412531 | 12.51109 | 5.451731
2018-03-16 06:23 | 206459.9 | 1680.0002 | 5 | 28 | 3.621414 | -3.260035 | 2.97216 | 1.521184 | 12.51109 | 5.846488
2018-03-16 06:25 | 206579.9 | 1800.0009 | 5 | 28 | 3.599571 | -3.259982 | 2.97216 | 1.629839 | 12.51109 | 6.238765
2018-03-16 06:27 | 206699.9 | 1920.0018 | 5 | 28 | 3.579681 | -3.260022 | 2.97216 | 1.738494 | 12.51109 | 6.628781
2018-03-16 06:29 | 206819.9 | 2040.0002 | 5 | 28 | 3.561587 | -3.26002 | 2.97216 | 1.847148 | 12.51109 | 7.01673
2018-03-16 06:31 | 206939.9 | 2160.0018 | 5 | 28 | 3.545039 | -3.260111 | 2.97216 | 1.955809 | 12.51109 | 7.402822
2018-03-16 06:33 | 207059.9 | 2280.0002 | 5 | 28 | 3.529409 | -3.260075 | 2.97216 | 2.064462 | 12.51109 | 7.787147
2018-03-16 06:35 | 207179.9 | 2400.0003 | 5 | 28 | 3.514087 | -3.260075 | 2.97216 | 2.173122 | 12.51109 | 8.169821
2018-03-16 06:37 | 207299.9 | 2520.0015 | 5 | 28 | 3.498306 | -3.260064 | 2.97216 | 2.281785 | 12.51109 | 8.550821
2018-03-16 06:39 | 207419.9 | 2640.0003 | 5 | 28 | 3.480837 | -3.260047 | 2.97216 | 2.390447 | 12.51109 | 8.930028
2018-03-16 06:41 | 207539.9 | 2760.0011 | 5 | 28 | 3.459395 | -3.26005 | 2.97216 | 2.499109 | 12.51109 | 9.307149
2018-03-16 06:43 | 207659.9 | 2880 | 5 | 28 | 3.429527 | -3.260066 | 2.97216 | 2.607764 | 12.51109 | 9.681499
2018-03-16 06:45 | 207779.9 | 3000.0012 | 5 | 28 | 3.386347 | -3.260083 | 2.97216 | 2.716426 | 12.51109 | 10.05199
2018-03-16 06:47 | 207899.9 | 3120.0003 | 5 | 28 | 3.311555 | -3.26006 | 2.97216 | 2.825088 | 12.51109 | 10.41631
2018-03-16 06:49 | 208019.9 | 3240.0004 | 5 | 28 | 3.142691 | -3.260094 | 2.97216 | 2.933747 | 12.51109 | 10.76856
2018-03-16 06:49 | 208062 | 3282.0929 | 5 | 28 | 2.999988 | -3.260038 | 2.97216 | 2.971861 | 12.51109 | 10.88594
2018-03-16 06:51 | 208182 | 120.0007 | 6 | 28 | 3.354135 | 0 | 2.97216 | 2.971861 | 12.51109 | 10.88594
2018-03-16 06:53 | 208302 | 240.0006 | 6 | 28 | 3.366407 | 0 | 2.97216 | 2.971861 | 12.51109 | 10.88594
2018-03-16 06:54 | 208362 | 300.003 | 6 | 28 | 3.369759 | 0 | 2.97216 | 2.971861 | 12.51109 | 10.88594
2018-03-16 06:54 | 208362 | 0.0048 | 7 | 29 | 3.369631 | 0 | 0 | 0 | 0 | 0
2018-03-16 06:56 | 208482.1 | 120.0018 | 2 | 29 | 4.002769 | 4.889956 | 0.1623045 | 0 | 0.6313942 | 0
2018-03-16 06:58 | 208602.1 | 240.001 | 2 | 29 | 4.042436 | 4.890001 | 0.3252871 | 0 | 1.287094 | 0
2018-03-16 07:00 | 208722.1 | 360.001 | 2 | 29 | 4.07825 | 4.890045 | 0.4882725 | 0 | 1.948962 | 0
2018-03-16 07:02 | 208842.1 | 480.0017 | 2 | 29 | 4.10821 | 4.889986 | 0.6512558 | 0 | 2.616151 | 0
2018-03-16 07:04 | 208962.1 | 600.0018 | 2 | 29 | 4.134064 | 4.88998 | 0.8142373 | 0 | 3.28787 | 0
2018-03-16 07:06 | 209082.1 | 720.0018 | 2 | 29 | 4.158312 | 4.890011 | 0.977219 | 0 | 3.96361 | 0
2018-03-16 07:08 | 209202.1 | 840.0002 | 2 | 29 | 4.184399 | 4.89003 | 1.140205 | 0 | 4.643453 | 0
2018-03-16 07:10 | 209322.1 | 960.001 | 2 | 29 | 4.200376 | 4.683062 | 1.301656 | 0 | 5.320855 | 0
2018-03-16 07:12 | 209442.1 | 1080.0012 | 2 | 29 | 4.200359 | 4.257679 | 1.45061 | 0 | 5.946516 | 0
2018-03-16 07:14 | 209562.1 | 1200.001 | 2 | 29 | 4.200362 | 3.845324 | 1.585606 | 0 | 6.513551 | 0
2018-03-16 07:16 | 209682.1 | 1320.001 | 2 | 29 | 4.200377 | 3.444754 | 1.707045 | 0 | 7.023639 | 0
2018-03-16 07:17 | 209739 | 1376.8904 | 2 | 29 | 4.200364 | 3.259995 | 1.760013 | 0 | 7.246121 | 0
2018-03-16 07:19 | 209859 | 120.0011 | 3 | 29 | 4.226295 | 3.260046 | 1.868224 | 0 | 7.701933 | 0
2018-03-16 07:21 | 209979 | 240.0011 | 3 | 29 | 4.256978 | 3.260029 | 1.976881 | 0 | 8.162791 | 0
2018-03-16 07:23 | 210099 | 360.0011 | 3 | 29 | 4.290377 | 3.260033 | 2.085542 | 0 | 8.62715 | 0
2018-03-16 07:25 | 210219 | 480.0011 | 3 | 29 | 4.326266 | 3.260088 | 2.194202 | 0 | 9.095268 | 0
2018-03-16 07:27 | 210339 | 600.0018 | 3 | 29 | 4.36443 | 3.260046 | 2.302861 | 0 | 9.567412 | 0
2018-03-16 07:29 | 210459 | 720.0002 | 3 | 29 | 4.40038 | 3.185463 | 2.411391 | 0 | 10.04321 | 0
2018-03-16 07:31 | 210579 | 840.001 | 3 | 29 | 4.400385 | 2.681417 | 2.508653 | 0 | 10.47121 | 0
2018-03-16 07:33 | 210699 | 960.0003 | 3 | 29 | 4.400363 | 2.281668 | 2.591154 | 0 | 10.83424 | 0
2018-03-16 07:35 | 210819 | 1080.0003 | 3 | 29 | 4.400367 | 1.949833 | 2.661504 | 0 | 11.1438 | 0
2018-03-16 07:37 | 210939 | 1200.0019 | 3 | 29 | 4.400347 | 1.673365 | 2.721744 | 0 | 11.40888 | 0
2018-03-16 07:39 | 211059 | 1320.0019 | 3 | 29 | 4.400327 | 1.442682 | 2.773564 | 0 | 11.63691 | 0
2018-03-16 07:41 | 211179 | 1440.0003 | 3 | 29 | 4.400308 | 1.24996 | 2.818359375 | 0 | 11.83402 | 0
2018-03-16 07:43 | 211299 | 1560.0003 | 3 | 29 | 4.400349 | 1.089586 | 2.85728 | 0 | 12.00529 | 0
2018-03-16 07:45 | 211419 | 1680.0019 | 3 | 29 | 4.400323 | 0.9533539 | 2.891264 | 0 | 12.15483 | 0
2018-03-16 07:47 | 211539 | 1800.0002 | 3 | 29 | 4.400356 | 0.8392887 | 2.921076 | 0 | 12.28601 | 0
2018-03-16 07:49 | 211659 | 1920.0018 | 3 | 29 | 4.400296 | 0.7408066 | 2.947352 | 0 | 12.40163 | 0
2018-03-16 07:51 | 211779 | 2040.0018 | 3 | 29 | 4.400281 | 0.6564999 | 2.97062 | 0 | 12.50402 | 0
2018-03-16 07:51 | 211787.5 | 2048.476 | 3 | 29 | 4.400316 | 0.6519985 | 2.972161 | 0 | 12.5108 | 0
2018-03-16 07:53 | 211907.6 | 120.0008 | 4 | 29 | 4.347794 | 0 | 2.972161 | 0 | 12.5108 | 0
2018-03-16 07:55 | 212027.6 | 240.0016 | 4 | 29 | 4.344042 | 0 | 2.972161 | 0 | 12.5108 | 0
2018-03-16 07:56 | 212087.6 | 300.0021 | 4 | 29 | 4.342929 | 0 | 2.972161 | 0 | 12.5108 | 0
2018-03-16 07:58 | 212207.7 | 120.0002 | 5 | 29 | 4.075027 | -3.259995 | 2.972161 | 0.1086534 | 12.5108 | 0.4464086
2018-03-16 08:00 | 212327.7 | 240.001 | 5 | 29 | 4.030135 | -3.260057 | 2.972161 | 0.2173106 | 12.5108 | 0.8867205
2018-03-16 08:02 | 212447.7 | 360.0002 | 5 | 29 | 3.986984 | -3.25998 | 2.972161 | 0.3259646 | 12.5108 | 1.322259
2018-03-16 08:04 | 212567.7 | 480.0017 | 5 | 29 | 3.944663 | -3.260045 | 2.972161 | 0.4346188 | 12.5108 | 1.753155
2018-03-16 08:06 | 212687.7 | 600.0002 | 5 | 29 | 3.903543 | -3.260015 | 2.972161 | 0.5432765 | 12.5108 | 2.179528
2018-03-16 08:08 | 212807.7 | 720.0001 | 5 | 29 | 3.864054 | -3.260024 | 2.972161 | 0.6519275 | 12.5108 | 2.60149
2018-03-16 08:10 | 212927.7 | 840.0001 | 5 | 29 | 3.82662 | -3.259995 | 2.972161 | 0.7605974 | 12.5108 | 3.019343
2018-03-16 08:12 | 213047.7 | 960.0009 | 5 | 29 | 3.791409 | -3.260036 | 2.972161 | 0.8692539 | 12.5108 | 3.433197
2018-03-16 08:14 | 213167.7 | 1080.0001 | 5 | 29 | 3.758429 | -3.260012 | 2.972161 | 0.9779121 | 12.5108 | 3.843353
2018-03-16 08:16 | 213287.7 | 1200.0009 | 5 | 29 | 3.727514 | -3.260052 | 2.972161 | 1.086565 | 12.5108 | 4.25002
2018-03-16 08:18 | 213407.7 | 1320.0001 | 5 | 29 | 3.698374 | -3.260022 | 2.972161 | 1.195221 | 12.5108 | 4.65344
2018-03-16 08:20 | 213527.7 | 1440.001 | 5 | 29 | 3.670797 | -3.260005 | 2.972161 | 1.303873 | 12.5108 | 5.05376
2018-03-16 08:22 | 213647.7 | 1560.0004 | 5 | 29 | 3.644972 | -3.260038 | 2.972161 | 1.412528 | 12.5108 | 5.451191
2018-03-16 08:24 | 213767.7 | 1680.0009 | 5 | 29 | 3.621132 | -3.259982 | 2.972161 | 1.521185 | 12.5108 | 5.845933
2018-03-16 08:26 | 213887.7 | 1800.0017 | 5 | 29 | 3.599301 | -3.260038 | 2.972161 | 1.629839 | 12.5108 | 6.238178
2018-03-16 08:28 | 214007.7 | 1920.0017 | 5 | 29 | 3.579417 | -3.260014 | 2.972161 | 1.738493 | 12.5108 | 6.628159
2018-03-16 08:30 | 214127.7 | 2040.0008 | 5 | 29 | 3.5613 | -3.259974 | 2.972161 | 1.847143 | 12.5108 | 7.016064
2018-03-16 08:32 | 214247.7 | 2160.0001 | 5 | 29 | 3.544673 | -3.260035 | 2.972161 | 1.955799 | 12.5108 | 7.402106
2018-03-16 08:34 | 214367.7 | 2280.0009 | 5 | 29 | 3.529018 | -3.260111 | 2.972161 | 2.064459 | 12.5108 | 7.786412
2018-03-16 08:36 | 214487.7 | 2400.0009 | 5 | 29 | 3.513665 | -3.260054 | 2.972161 | 2.17311 | 12.5108 | 8.169012
2018-03-16 08:38 | 214607.7 | 2520.0009 | 5 | 29 | 3.49781 | -3.260028 | 2.972161 | 2.281771 | 12.5108 | 8.549958
2018-03-16 08:40 | 214727.7 | 2640.0009 | 5 | 29 | 3.480347 | -3.260071 | 2.972161 | 2.390426 | 12.5108 | 8.929087
2018-03-16 08:42 | 214847.7 | 2760.0017 | 5 | 29 | 3.458899 | -3.260111 | 2.972161 | 2.499087 | 12.5108 | 9.306153
2018-03-16 08:44 | 214967.7 | 2880.0009 | 5 | 29 | 3.42899 | -3.260017 | 2.972161 | 2.607741 | 12.5108 | 9.680442
2018-03-16 08:46 | 215087.7 | 3000 | 5 | 29 | 3.385753 | -3.260017 | 2.972161 | 2.716396 | 12.5108 | 10.05085
2018-03-16 08:48 | 215207.7 | 3120.0001 | 5 | 29 | 3.310699 | -3.260014 | 2.972161 | 2.825055 | 12.5108 | 10.41508
2018-03-16 08:50 | 215327.7 | 3240.0033 | 5 | 29 | 3.140896 | -3.260087 | 2.972161 | 2.933716 | 12.5108 | 10.76721
2018-03-16 08:51 | 215369.1 | 3281.4903 | 5 | 29 | 2.999999 | -3.260083 | 2.972161 | 2.971278 | 12.5108 | 10.88285
2018-03-16 08:53 | 215489.2 | 120 | 6 | 29 | 3.355166 | 0 | 2.972161 | 2.971278 | 12.5108 | 10.88285
2018-03-16 08:55 | 215609.2 | 240.0008 | 6 | 29 | 3.367462 | 0 | 2.972161 | 2.971278 | 12.5108 | 10.88285
2018-03-16 08:56 | 215669.2 | 300.0022 | 6 | 29 | 3.370813 | 0 | 2.972161 | 2.971278 | 12.5108 | 10.88285
2018-03-16 08:56 | 215669.2 | 0.0025 | 7 | 30 | 3.370818 | 0 | 0 | 0 | 0 | 0
2018-03-16 08:58 | 215789.3 | 120.0018 | 2 | 30 | 4.003418 | 4.890032 | 0.1622925 | 4.17e-10 | 0.6315078 | 1.407e-09
2018-03-16 09:00 | 215909.3 | 240.001 | 2 | 30 | 4.042763 | 4.890001 | 0.3252736 | 4.17e-10 | 1.287277 | 1.407e-09
2018-03-16 09:02 | 216029.3 | 360.0018 | 2 | 30 | 4.078284 | 4.889984 | 0.4882588 | 4.17e-10 | 1.949178 | 1.407e-09
2018-03-16 09:04 | 216149.3 | 480.001 | 2 | 30 | 4.1081 | 4.890017 | 0.6512419 | 4.17e-10 | 2.616361 | 1.407e-09
2018-03-16 09:06 | 216269.3 | 600.0011 | 2 | 30 | 4.133768 | 4.890097 | 0.8142247 | 4.17e-10 | 3.288049 | 1.407e-09
2018-03-16 09:08 | 216389.3 | 720.0018 | 2 | 30 | 4.15788 | 4.890043 | 0.9772101 | 4.17e-10 | 3.963744 | 1.407e-09
2018-03-16 09:10 | 216509.3 | 840.001 | 2 | 30 | 4.183881 | 4.890091 | 1.140196 | 4.17e-10 | 4.643507 | 1.407e-09
2018-03-16 09:12 | 216629.3 | 960.0019 | 2 | 30 | 4.200365 | 4.692038 | 1.301775 | 4.17e-10 | 5.321397 | 1.407e-09
2018-03-16 09:14 | 216749.3 | 1080.0011 | 2 | 30 | 4.200372 | 4.265385 | 1.450999 | 4.17e-10 | 5.948192 | 1.407e-09
2018-03-16 09:16 | 216869.3 | 1200.0003 | 2 | 30 | 4.200352 | 3.852095 | 1.586266 | 4.17e-10 | 6.516366 | 1.407e-09
2018-03-16 09:18 | 216989.3 | 1320.0005 | 2 | 30 | 4.200386 | 3.450575 | 1.707926 | 4.17e-10 | 7.027382 | 1.407e-09
2018-03-16 09:19 | 217047.8 | 1378.4944 | 2 | 30 | 4.200376 | 3.259989 | 1.762422 | 4.17e-10 | 7.256286 | 1.407e-09
2018-03-16 09:21 | 217167.8 | 120.0019 | 3 | 30 | 4.226376 | 3.260061 | 1.870643 | 4.17e-10 | 7.712145 | 1.407e-09
2018-03-16 09:23 | 217287.8 | 240.0012 | 3 | 30 | 4.257165 | 3.26009 | 1.979304 | 4.17e-10 | 8.173034 | 1.407e-09
2018-03-16 09:25 | 217407.8 | 360.0012 | 3 | 30 | 4.290647 | 3.26008 | 2.087957 | 4.17e-10 | 8.637383 | 1.407e-09
2018-03-16 09:27 | 217527.8 | 480.0004 | 3 | 30 | 4.32667 | 3.260071 | 2.196619 | 4.17e-10 | 9.105548 | 1.407e-09
2018-03-16 09:29 | 217647.8 | 600.0019 | 3 | 30 | 4.364858 | 3.260113 | 2.305277 | 4.17e-10 | 9.577731 | 1.407e-09
2018-03-16 09:31 | 217767.8 | 720.0011 | 3 | 30 | 4.400393 | 3.178333 | 2.413778 | 4.17e-10 | 10.05345 | 1.407e-09
2018-03-16 09:33 | 217887.8 | 840.0019 | 3 | 30 | 4.400369 | 2.675282 | 2.510832 | 4.17e-10 | 10.48053 | 1.407e-09
2018-03-16 09:35 | 218007.8 | 960.0012 | 3 | 30 | 4.400373 | 2.276596 | 2.59314 | 4.17e-10 | 10.84271 | 1.407e-09
2018-03-16 09:37 | 218127.8 | 1080.0019 | 3 | 30 | 4.400366 | 1.944557 | 2.663299 | 4.17e-10 | 11.15143 | 1.407e-09
2018-03-16 09:39 | 218247.8 | 1200.0027 | 3 | 30 | 4.400337 | 1.667597 | 2.723358 | 4.17e-10 | 11.41572 | 1.407e-09
2018-03-16 09:41 | 218367.8 | 1320.0011 | 3 | 30 | 4.400337 | 1.437984 | 2.775003 | 4.17e-10 | 11.64297 | 1.407e-09
2018-03-16 09:43 | 218487.8 | 1440.0003 | 3 | 30 | 4.400336 | 1.246025 | 2.819641 | 4.17e-10 | 11.83939 | 1.407e-09
2018-03-16 09:45 | 218607.8 | 1560.0011 | 3 | 30 | 4.400333 | 1.084696 | 2.858402 | 4.17e-10 | 12.00996 | 1.407e-09
2018-03-16 09:47 | 218727.8 | 1680.0011 | 3 | 30 | 4.40031 | 0.9488392 | 2.892233 | 4.17e-10 | 12.15883 | 1.407e-09
2018-03-16 09:49 | 218847.8 | 1800.0019 | 3 | 30 | 4.400316 | 0.834856 | 2.92191 | 4.17e-10 | 12.28941 | 1.407e-09
2018-03-16 09:51 | 218967.8 | 1920.0003 | 3 | 30 | 4.400326 | 0.7376175 | 2.94807 | 4.17e-10 | 12.40453 | 1.407e-09
2018-03-16 09:53 | 219082.3 | 2034.4801 | 3 | 30 | 4.400316 | 0.6519985 | 2.970168 | 4.17e-10 | 12.50176 | 1.407e-09
2018-03-16 09:55 | 219202.3 | 120.0015 | 4 | 30 | 4.347512 | 0 | 2.970168 | 4.17e-10 | 12.50176 | 1.407e-09
2018-03-16 09:57 | 219322.3 | 239.9999 | 4 | 30 | 4.343731 | 0 | 2.970168 | 4.17e-10 | 12.50176 | 1.407e-09
2018-03-16 09:58 | 219382.3 | 300.0021 | 4 | 30 | 4.342633 | 0 | 2.970168 | 4.17e-10 | 12.50176 | 1.407e-09
2018-03-16 10:00 | 219502.4 | 120.0008 | 5 | 30 | 4.073685 | -3.259925 | 2.970168 | 0.1086496 | 12.50176 | 0.4462573
2018-03-16 10:02 | 219622.4 | 240.0009 | 5 | 30 | 4.029053 | -3.259995 | 2.970168 | 0.2173087 | 12.50176 | 0.8864443
2018-03-16 10:04 | 219742.4 | 360.0009 | 5 | 30 | 3.986109 | -3.259984 | 2.970168 | 0.3259627 | 12.50176 | 1.321876
2018-03-16 10:06 | 219862.4 | 480.0017 | 5 | 30 | 3.943988 | -3.260014 | 2.970168 | 0.4346194 | 12.50176 | 1.752697
2018-03-16 10:08 | 219982.4 | 600.0009 | 5 | 30 | 3.902953 | -3.260012 | 2.970168 | 0.5432752 | 12.50176 | 2.178994
2018-03-16 10:10 | 220102.4 | 720.0009 | 5 | 30 | 3.863593 | -3.259988 | 2.970168 | 0.6519306 | 12.50176 | 2.600916
2018-03-16 10:12 | 220222.4 | 840.0017 | 5 | 30 | 3.826279 | -3.259993 | 2.970168 | 0.7605827 | 12.50176 | 3.018658
2018-03-16 10:14 | 220342.4 | 960.0002 | 5 | 30 | 3.791166 | -3.260068 | 2.970168 | 0.8692361 | 12.50176 | 3.432468
2018-03-16 10:16 | 220462.4 | 1080.0017 | 5 | 30 | 3.758242 | -3.260001 | 2.970168 | 0.9778941 | 12.50176 | 3.8426
2018-03-16 10:18 | 220582.4 | 1200.0009 | 5 | 30 | 3.727417 | -3.259998 | 2.970168 | 1.08655 | 12.50176 | 4.249262
2018-03-16 10:20 | 220702.4 | 1320.0002 | 5 | 30 | 3.698296 | -3.259975 | 2.970168 | 1.195203 | 12.50176 | 4.65266
2018-03-16 10:22 | 220822.4 | 1440.0009 | 5 | 30 | 3.670778 | -3.260005 | 2.970168 | 1.30386 | 12.50176 | 5.052997
2018-03-16 10:24 | 220942.4 | 1560.0009 | 5 | 30 | 3.64497 | -3.259977 | 2.970168 | 1.412516 | 12.50176 | 5.45043
2018-03-16 10:26 | 221062.4 | 1680.0033 | 5 | 30 | 3.621165 | -3.259982 | 2.970168 | 1.521174 | 12.50176 | 5.845174
2018-03-16 10:28 | 221182.4 | 1800.0009 | 5 | 30 | 3.599313 | -3.260047 | 2.970168 | 1.62983 | 12.50176 | 6.237432
2018-03-16 10:30 | 221302.4 | 1920.0016 | 5 | 30 | 3.579436 | -3.260094 | 2.970168 | 1.738485 | 12.50176 | 6.62742
2018-03-16 10:32 | 221422.4 | 2040.0016 | 5 | 30 | 3.561344 | -3.260022 | 2.970168 | 1.847139 | 12.50176 | 7.015342
2018-03-16 10:34 | 221542.4 | 2160.0002 | 5 | 30 | 3.544748 | -3.260062 | 2.970168 | 1.955793 | 12.50176 | 7.401381
2018-03-16 10:36 | 221662.4 | 2280.001 | 5 | 30 | 3.529143 | -3.260106 | 2.970168 | 2.064454 | 12.50176 | 7.785704
2018-03-16 10:38 | 221782.4 | 2400.0017 | 5 | 30 | 3.513786 | -3.260123 | 2.970168 | 2.173111 | 12.50176 | 8.168336
2018-03-16 10:40 | 221902.4 | 2520.0001 | 5 | 30 | 3.497912 | -3.260075 | 2.970168 | 2.281766 | 12.50176 | 8.549276
2018-03-16 10:42 | 222022.4 | 2640.0002 | 5 | 30 | 3.480397 | -3.260066 | 2.970168 | 2.390431 | 12.50176 | 8.928448
2018-03-16 10:44 | 222142.4 | 2760.0017 | 5 | 30 | 3.458819 | -3.260068 | 2.970168 | 2.49909 | 12.50176 | 9.305507
2018-03-16 10:46 | 222262.4 | 2880.0012 | 5 | 30 | 3.428759 | -3.260056 | 2.970168 | 2.607745 | 12.50176 | 9.679781
2018-03-16 10:48 | 222382.4 | 3000.0033 | 5 | 30 | 3.385148 | -3.260041 | 2.970168 | 2.716409 | 12.50176 | 10.05017
2018-03-16 10:50 | 222502.4 | 3120.0017 | 5 | 30 | 3.3093 | -3.26009 | 2.970168 | 2.825068 | 12.50176 | 10.41431
2018-03-16 10:52 | 222622.4 | 3240.0002 | 5 | 30 | 3.136205 | -3.260075 | 2.970168 | 2.933724 | 12.50176 | 10.76614
2018-03-16 10:53 | 222662 | 3279.5807 | 5 | 30 | 2.999974 | -3.260064 | 2.970168 | 2.969562 | 12.50176 | 10.87636
2018-03-16 10:55 | 222782.1 | 120.0009 | 6 | 30 | 3.355396 | 0 | 2.970168 | 2.969562 | 12.50176 | 10.87636
2018-03-16 10:57 | 222902.1 | 240.0024 | 6 | 30 | 3.367741 | 0 | 2.970168 | 2.969562 | 12.50176 | 10.87636
2018-03-16 10:58 | 222962.1 | 300.0045 | 6 | 30 | 3.371122 | 0 | 2.970168 | 2.969562 | 12.50176 | 10.87636
2018-03-16 10:58 | 222962.1 | 0.0023 | 7 | 31 | 3.371244 | 0 | 0 | 0 | 0 | 0
2018-03-16 11:00 | 223082.1 | 120.0003 | 2 | 31 | 4.003259 | 4.889996 | 0.1623108 | 1.22e-10 | 0.6315421 | 4.1e-10
2018-03-16 11:02 | 223202.1 | 240.0019 | 2 | 31 | 4.042766 | 4.889973 | 0.3252917 | 1.22e-10 | 1.287295 | 4.1e-10
2018-03-16 11:04 | 223322.1 | 360.0003 | 2 | 31 | 4.078449 | 4.88999 | 0.4882736 | 1.22e-10 | 1.949196 | 4.1e-10
2018-03-16 11:06 | 223442.1 | 480.0004 | 2 | 31 | 4.108339 | 4.890072 | 0.6512598 | 1.22e-10 | 2.616424 | 4.1e-10
2018-03-16 11:08 | 223562.1 | 600.002 | 2 | 31 | 4.134068 | 4.890013 | 0.814244 | 1.22e-10 | 3.288165 | 4.1e-10
2018-03-16 11:10 | 223682.1 | 720.001 | 2 | 31 | 4.158228 | 4.889961 | 0.9772251 | 1.22e-10 | 3.963897 | 4.1e-10
2018-03-16 11:12 | 223802.1 | 840.002 | 2 | 31 | 4.184294 | 4.89006 | 1.140208 | 1.22e-10 | 4.64371 | 4.1e-10
2018-03-16 11:14 | 223922.1 | 960.002 | 2 | 31 | 4.200395 | 4.686188 | 1.30169 | 1.22e-10 | 5.321226 | 4.1e-10
2018-03-16 11:16 | 224042.1 | 1080.0004 | 2 | 31 | 4.200358 | 4.259655 | 1.450699 | 1.22e-10 | 5.94712 | 4.1e-10
2018-03-16 11:18 | 224162.1 | 1200.002 | 2 | 31 | 4.200369 | 3.847099 | 1.585758 | 1.22e-10 | 6.51442 | 4.1e-10
2018-03-16 11:20 | 224282.1 | 1320.0012 | 2 | 31 | 4.200368 | 3.445309 | 1.707243 | 1.22e-10 | 7.024699 | 4.1e-10
2018-03-16 11:21 | 224339.4 | 1377.2602 | 2 | 31 | 4.200379 | 3.259983 | 1.760555 | 1.22e-10 | 7.248632 | 4.1e-10
2018-03-16 11:23 | 224459.4 | 120.0011 | 3 | 31 | 4.226387 | 3.260061 | 1.868773 | 8.46e-10 | 7.704476 | 3.353e-09
2018-03-16 11:25 | 224579.4 | 240.0002 | 3 | 31 | 4.257139 | 3.260105 | 1.977431 | 8.46e-10 | 8.165352 | 3.353e-09
2018-03-16 11:27 | 224699.4 | 360.0009 | 3 | 31 | 4.290633 | 3.260069 | 2.086087 | 8.46e-10 | 8.629713 | 3.353e-09
2018-03-16 11:29 | 224819.4 | 480.0027 | 3 | 31 | 4.326625 | 3.260115 | 2.194745 | 8.46e-10 | 9.097858 | 3.353e-09
2018-03-16 11:31 | 224939.4 | 600.0002 | 3 | 31 | 4.364839 | 3.260082 | 2.303401 | 8.46e-10 | 9.570031 | 3.353e-09
2018-03-16 11:33 | 225059.4 | 720.0018 | 3 | 31 | 4.400394 | 3.177994 | 2.411902 | 8.46e-10 | 10.04575 | 3.353e-09
2018-03-16 11:35 | 225179.4 | 840.0008 | 3 | 31 | 4.400375 | 2.676083 | 2.50896 | 8.46e-10 | 10.47284 | 3.353e-09
2018-03-16 11:37 | 225299.4 | 960.0009 | 3 | 31 | 4.400368 | 2.266155 | 2.591152 | 8.46e-10 | 10.83451 | 3.353e-09
2018-03-16 11:39 | 225419.4 | 1080.001 | 3 | 31 | 4.400362 | 1.939369 | 2.661067 | 8.46e-10 | 11.14217 | 3.353e-09
2018-03-16 11:41 | 225539.4 | 1200.0009 | 3 | 31 | 4.400349 | 1.666487 | 2.721013 | 8.46e-10 | 11.40595 | 3.353e-09
2018-03-16 11:43 | 225659.4 | 1320.001 | 3 | 31 | 4.400343 | 1.438219 | 2.772635 | 8.46e-10 | 11.6331 | 3.353e-09
2018-03-16 11:45 | 225779.4 | 1440.0009 | 3 | 31 | 4.400347 | 1.247925 | 2.817303 | 8.46e-10 | 11.82966 | 3.353e-09
2018-03-16 11:47 | 225899.4 | 1560.0017 | 3 | 31 | 4.40034 | 1.087444 | 2.856139 | 8.46e-10 | 12.00055 | 3.353e-09
2018-03-16 11:49 | 226019.4 | 1680.001 | 3 | 31 | 4.400303 | 0.9519577 | 2.890073 | 8.46e-10 | 12.14987 | 3.353e-09
2018-03-16 11:51 | 226139.4 | 1800.0001 | 3 | 31 | 4.400316 | 0.8377647 | 2.919861 | 8.46e-10 | 12.28095 | 3.353e-09
2018-03-16 11:53 | 226259.4 | 1920.0009 | 3 | 31 | 4.400331 | 0.7407722 | 2.94613 | 8.46e-10 | 12.39654 | 3.353e-09
2018-03-16 11:55 | 226379.4 | 2040.0017 | 3 | 31 | 4.400321 | 0.6576958 | 2.969401 | 8.46e-10 | 12.49894 | 3.353e-09
2018-03-16 11:55 | 226387.6 | 2048.1344 | 3 | 31 | 4.4003 | 0.6519947 | 2.970881 | 8.46e-10 | 12.50545 | 3.353e-09
2018-03-16 11:57 | 226507.6 | 120.0008 | 4 | 31 | 4.347719 | 0 | 2.970881 | 8.46e-10 | 12.50545 | 3.353e-09
2018-03-16 11:59 | 226627.6 | 240.0008 | 4 | 31 | 4.343958 | 0 | 2.970881 | 8.46e-10 | 12.50545 | 3.353e-09
2018-03-16 12:00 | 226687.6 | 300.0046 | 4 | 31 | 4.34283 | 0 | 2.970881 | 8.46e-10 | 12.50545 | 3.353e-09
2018-03-16 12:02 | 226807.7 | 120.0009 | 5 | 31 | 4.075109 | -3.260014 | 2.970881 | 0.108657 | 12.50545 | 0.4464347
2018-03-16 12:04 | 226927.7 | 240.0009 | 5 | 31 | 4.030292 | -3.260012 | 2.970881 | 0.2173049 | 12.50545 | 0.886723
2018-03-16 12:06 | 227047.7 | 360.0018 | 5 | 31 | 3.987198 | -3.260022 | 2.970881 | 0.325976 | 12.50545 | 1.322351
2018-03-16 12:08 | 227167.7 | 480 | 5 | 31 | 3.944897 | -3.259988 | 2.970881 | 0.4346358 | 12.50545 | 1.753293
2018-03-16 12:10 | 227287.7 | 600.0026 | 5 | 31 | 3.903769 | -3.260066 | 2.970881 | 0.5432926 | 12.50545 | 2.179686
2018-03-16 12:12 | 227407.7 | 720.0026 | 5 | 31 | 3.864251 | -3.26005 | 2.970881 | 0.6519505 | 12.50545 | 2.601698
2018-03-16 12:14 | 227527.7 | 840.0026 | 5 | 31 | 3.826816 | -3.26002 | 2.970881 | 0.760605 | 12.50545 | 3.019512
2018-03-16 12:16 | 227647.7 | 960.001 | 5 | 31 | 3.791657 | -3.259998 | 2.970881 | 0.869265 | 12.50545 | 3.433403
2018-03-16 12:18 | 227767.7 | 1080.001 | 5 | 31 | 3.758696 | -3.259965 | 2.970881 | 0.9779227 | 12.50545 | 3.843585
2018-03-16 12:20 | 227887.7 | 1200.0002 | 5 | 31 | 3.727808 | -3.260035 | 2.970881 | 1.086581 | 12.50545 | 4.250303
2018-03-16 12:22 | 228007.7 | 1320.0018 | 5 | 31 | 3.698671 | -3.259993 | 2.970881 | 1.195245 | 12.50545 | 4.653784
2018-03-16 12:24 | 228127.7 | 1440.001 | 5 | 31 | 3.671126 | -3.259961 | 2.970881 | 1.303902 | 12.50545 | 5.054161
2018-03-16 12:26 | 228247.7 | 1560.0011 | 5 | 31 | 3.645276 | -3.259991 | 2.970881 | 1.412564 | 12.50545 | 5.45165
2018-03-16 12:28 | 228367.7 | 1680.001 | 5 | 31 | 3.621473 | -3.260035 | 2.970881 | 1.521217 | 12.50545 | 5.846411
2018-03-16 12:30 | 228487.7 | 1800.0019 | 5 | 31 | 3.599676 | -3.260043 | 2.970881 | 1.629883 | 12.50545 | 6.238737
2018-03-16 12:32 | 228607.7 | 1920.001 | 5 | 31 | 3.579781 | -3.26009 | 2.970881 | 1.738545 | 12.50545 | 6.628788
2018-03-16 12:34 | 228727.7 | 2040.0011 | 5 | 31 | 3.561721 | -3.260083 | 2.970881 | 1.8472 | 12.50545 | 7.016752
2018-03-16 12:36 | 228847.7 | 2160.0026 | 5 | 31 | 3.545166 | -3.260066 | 2.970881 | 1.955869 | 12.50545 | 7.402891
2018-03-16 12:38 | 228967.7 | 2280.0019 | 5 | 31 | 3.529541 | -3.260054 | 2.970881 | 2.064521 | 12.50545 | 7.787227
2018-03-16 12:40 | 229087.7 | 2400.001 | 5 | 31 | 3.514159 | -3.260087 | 2.970881 | 2.173193 | 12.50545 | 8.169953
2018-03-16 12:42 | 229207.7 | 2520.0009 | 5 | 31 | 3.498347 | -3.259998 | 2.970881 | 2.281851 | 12.50545 | 8.550944
2018-03-16 12:44 | 229327.7 | 2640.0018 | 5 | 31 | 3.480861 | -3.260102 | 2.970881 | 2.390514 | 12.50545 | 8.930155
2018-03-16 12:46 | 229447.7 | 2760.0002 | 5 | 31 | 3.459405 | -3.26006 | 2.970881 | 2.499172 | 12.50545 | 9.307269
2018-03-16 12:48 | 229567.7 | 2880.0002 | 5 | 31 | 3.429426 | -3.260054 | 2.970881 | 2.607833 | 12.50545 | 9.681631
2018-03-16 12:50 | 229687.7 | 3000.0018 | 5 | 31 | 3.386038 | -3.260066 | 2.970881 | 2.716491 | 12.50545 | 10.05209
2018-03-16 12:52 | 229807.7 | 3120.0018 | 5 | 31 | 3.310687 | -3.260005 | 2.970881 | 2.825147 | 12.50545 | 10.41634
2018-03-16 12:54 | 229927.7 | 3240.0003 | 5 | 31 | 3.139364 | -3.260031 | 2.970881 | 2.933804 | 12.50545 | 10.76839
2018-03-16 12:54 | 229968.4 | 3280.6745 | 5 | 31 | 2.999964 | -3.26001 | 2.970881 | 2.970634 | 12.50545 | 10.88174
2018-03-16 12:56 | 230088.4 | 120.0008 | 6 | 31 | 3.354107 | 0 | 2.970881 | 2.970634 | 12.50545 | 10.88174
2018-03-16 12:58 | 230208.4 | 240 | 6 | 31 | 3.366445 | 0 | 2.970881 | 2.970634 | 12.50545 | 10.88174
2018-03-16 12:59 | 230268.4 | 300.0022 | 6 | 31 | 3.369811 | 0 | 2.970881 | 2.970634 | 12.50545 | 10.88174
2018-03-16 12:59 | 230268.4 | 0.0024 | 7 | 32 | 3.369816 | 0 | 0 | 0 | 0 | 0
2018-03-16 13:01 | 230388.5 | 120.001 | 2 | 32 | 4.002161 | 4.89002 | 0.162306 | 9.29e-10 | 0.6313013 | 3.131e-09
2018-03-16 13:03 | 230508.5 | 240.0026 | 2 | 32 | 4.041869 | 4.890051 | 0.3252988 | 9.29e-10 | 1.286948 | 3.131e-09
2018-03-16 13:05 | 230628.5 | 360.0001 | 2 | 32 | 4.077584 | 4.890038 | 0.4882842 | 9.29e-10 | 1.948719 | 3.131e-09
2018-03-16 13:07 | 230748.5 | 480.0012 | 2 | 32 | 4.107533 | 4.890005 | 0.6512712 | 9.29e-10 | 2.615814 | 3.131e-09
2018-03-16 13:09 | 230868.5 | 600.0011 | 2 | 32 | 4.133287 | 4.890057 | 0.8142572 | 9.29e-10 | 3.287432 | 3.131e-09
2018-03-16 13:11 | 230988.5 | 720.0009 | 2 | 32 | 4.157412 | 4.890038 | 0.9772433 | 9.29e-10 | 3.963057 | 3.131e-09
2018-03-16 13:13 | 231108.5 | 840.001 | 2 | 32 | 4.18341 | 4.88999 | 1.140229 | 9.29e-10 | 4.642742 | 3.131e-09
2018-03-16 13:15 | 231228.5 | 960.0018 | 2 | 32 | 4.200349 | 4.698971 | 1.301911 | 9.29e-10 | 5.321012 | 3.131e-09
2018-03-16 13:17 | 231348.5 | 1080.0003 | 2 | 32 | 4.200332 | 4.269245 | 1.45134 | 9.29e-10 | 5.948672 | 3.131e-09
2018-03-16 13:19 | 231468.5 | 1200.0003 | 2 | 32 | 4.20036 | 3.854593 | 1.586719 | 9.29e-10 | 6.517313 | 3.131e-09
2018-03-16 13:21 | 231588.5 | 1320.001 | 2 | 32 | 4.200343 | 3.450739 | 1.708436 | 9.29e-10 | 7.028572 | 3.131e-09
2018-03-16 13:22 | 231646.9 | 1378.4288 | 2 | 32 | 4.200353 | 3.259985 | 1.762889 | 9.29e-10 | 7.257293 | 3.131e-09
2018-03-16 13:24 | 231766.9 | 120.0005 | 3 | 32 | 4.226332 | 3.260092 | 1.871109 | 9.29e-10 | 7.713143 | 3.131e-09
2018-03-16 13:26 | 231886.9 | 240.0017 | 3 | 32 | 4.25714 | 3.260086 | 1.979768 | 9.29e-10 | 8.174021 | 3.131e-09
2018-03-16 13:28 | 232006.9 | 360.0007 | 3 | 32 | 4.290664 | 3.260061 | 2.088429 | 9.29e-10 | 8.638402 | 3.131e-09
2018-03-16 13:30 | 232126.9 | 480.001 | 3 | 32 | 4.326709 | 3.260094 | 2.197092 | 9.29e-10 | 9.106577 | 3.131e-09
2018-03-16 13:32 | 232246.9 | 600.0018 | 3 | 32 | 4.364961 | 3.260063 | 2.305752 | 9.29e-10 | 9.578775 | 3.131e-09
2018-03-16 13:34 | 232366.9 | 720.001 | 3 | 32 | 4.400365 | 3.174145 | 2.414236 | 9.29e-10 | 10.05443 | 3.131e-09
2018-03-16 13:36 | 232486.9 | 840.0019 | 3 | 32 | 4.400386 | 2.672297 | 2.511181 | 9.29e-10 | 10.48103 | 3.131e-09
2018-03-16 13:38 | 232606.9 | 960.0011 | 3 | 32 | 4.400373 | 2.273191 | 2.593373 | 9.29e-10 | 10.8427 | 3.131e-09
2018-03-16 13:40 | 232726.9 | 1080.0018 | 3 | 32 | 4.40034 | 1.940996 | 2.663436 | 9.29e-10 | 11.15101 | 3.131e-09
2018-03-16 13:42 | 232846.9 | 1200.0018 | 3 | 32 | 4.400363 | 1.665167 | 2.723391 | 9.29e-10 | 11.41483 | 3.131e-09
2018-03-16 13:44 | 232966.9 | 1320.0018 | 3 | 32 | 4.400338 | 1.435352 | 2.774946 | 9.29e-10 | 11.64169 | 3.131e-09
2018-03-16 13:46 | 233086.9 | 1440.001 | 3 | 32 | 4.400329 | 1.243582 | 2.819497 | 9.29e-10 | 11.83773 | 3.131e-09
2018-03-16 13:48 | 233206.9 | 1560.0002 | 3 | 32 | 4.400332 | 1.083031 | 2.858194 | 9.29e-10 | 12.00801 | 3.131e-09
2018-03-16 13:50 | 233326.9 | 1680.0006 | 3 | 32 | 4.400311 | 0.9472523 | 2.891971 | 9.29e-10 | 12.15664 | 3.131e-09
2018-03-16 13:52 | 233446.9 | 1800.001 | 3 | 32 | 4.400341 | 0.8332405 | 2.921595 | 9.29e-10 | 12.28699 | 3.131e-09
2018-03-16 13:54 | 233566.9 | 1920.0001 | 3 | 32 | 4.400337 | 0.7362347 | 2.947701 | 9.29e-10 | 12.40187 | 3.131e-09
2018-03-16 13:56 | 233686.9 | 2040.0018 | 3 | 32 | 4.400314 | 0.6527634 | 2.970814 | 9.29e-10 | 12.50357 | 3.131e-09
2018-03-16 13:56 | 233688.2 | 2041.26 | 3 | 32 | 4.400325 | 0.6519966 | 2.971042 | 9.29e-10 | 12.50457 | 3.131e-09
2018-03-16 13:58 | 233808.3 | 120.0017 | 4 | 32 | 4.347779 | 0 | 2.971042 | 9.29e-10 | 12.50457 | 3.131e-09
2018-03-16 14:00 | 233928.3 | 240.0017 | 4 | 32 | 4.344014 | 0 | 2.971042 | 9.29e-10 | 12.50457 | 3.131e-09
2018-03-16 14:01 | 233988.3 | 300.0015 | 4 | 32 | 4.342895 | 0 | 2.971042 | 9.29e-10 | 12.50457 | 3.131e-09
2018-03-16 14:03 | 234108.3 | 120.0011 | 5 | 32 | 4.074903 | -3.260001 | 2.971042 | 0.1086479 | 12.50457 | 0.4463824
2018-03-16 14:05 | 234228.3 | 240.0027 | 5 | 32 | 4.030002 | -3.26014 | 2.971042 | 0.217308 | 12.50457 | 0.8866914
2018-03-16 14:07 | 234348.3 | 360.0011 | 5 | 32 | 3.986844 | -3.260012 | 2.971042 | 0.3259649 | 12.50457 | 1.322227
2018-03-16 14:09 | 234468.3 | 480.001 | 5 | 32 | 3.944558 | -3.260014 | 2.971042 | 0.4346205 | 12.50457 | 1.753113
2018-03-16 14:11 | 234588.3 | 600.0011 | 5 | 32 | 3.903405 | -3.26006 | 2.971042 | 0.5432777 | 12.50457 | 2.179468
2018-03-16 14:13 | 234708.3 | 720.0011 | 5 | 32 | 3.863907 | -3.260111 | 2.971042 | 0.6519387 | 12.50457 | 2.601451
2018-03-16 14:15 | 234828.3 | 840.0011 | 5 | 32 | 3.826444 | -3.260041 | 2.971042 | 0.7605928 | 12.50457 | 3.019226
2018-03-16 14:17 | 234948.3 | 960.0011 | 5 | 32 | 3.791265 | -3.26001 | 2.971042 | 0.8692496 | 12.50457 | 3.433063
2018-03-16 14:19 | 235068.3 | 1080.0019 | 5 | 32 | 3.758312 | -3.260104 | 2.971042 | 0.97791 | 12.50457 | 3.843214
2018-03-16 14:21 | 235188.3 | 1200.0007 | 5 | 32 | 3.727393 | -3.260057 | 2.971042 | 1.086567 | 12.50457 | 4.249882
2018-03-16 14:23 | 235308.3 | 1320.0011 | 5 | 32 | 3.698296 | -3.260052 | 2.971042 | 1.195229 | 12.50457 | 4.653309
2018-03-16 14:25 | 235428.3 | 1440.0003 | 5 | 32 | 3.670717 | -3.260057 | 2.971042 | 1.303888 | 12.50457 | 5.053649
2018-03-16 14:27 | 235548.3 | 1560.0011 | 5 | 32 | 3.644904 | -3.260052 | 2.971042 | 1.412543 | 12.50457 | 5.451072
2018-03-16 14:29 | 235668.3 | 1680.0019 | 5 | 32 | 3.621057 | -3.260062 | 2.971042 | 1.521203 | 12.50457 | 5.845814
2018-03-16 14:31 | 235788.3 | 1800.0003 | 5 | 32 | 3.599215 | -3.260031 | 2.971042 | 1.629859 | 12.50457 | 6.23806
2018-03-16 14:33 | 235908.3 | 1920.0011 | 5 | 32 | 3.579306 | -3.260017 | 2.971042 | 1.738513 | 12.50457 | 6.628029
2018-03-16 14:35 | 236028.3 | 2040.0019 | 5 | 32 | 3.561201 | -3.260094 | 2.971042 | 1.847175 | 12.50457 | 7.015966
2018-03-16 14:37 | 236148.3 | 2160.0018 | 5 | 32 | 3.544629 | -3.260068 | 2.971042 | 1.955828 | 12.50457 | 7.401988
2018-03-16 14:39 | 236268.3 | 2280.0003 | 5 | 32 | 3.528981 | -3.260068 | 2.971042 | 2.064487 | 12.50457 | 7.786288
2018-03-16 14:41 | 236388.3 | 2400.0026 | 5 | 32 | 3.51363 | -3.260014 | 2.971042 | 2.173144 | 12.50457 | 8.168905
2018-03-16 14:43 | 236508.3 | 2520.0026 | 5 | 32 | 3.497828 | -3.260073 | 2.971042 | 2.281799 | 12.50457 | 8.549828
2018-03-16 14:45 | 236628.3 | 2640.0018 | 5 | 32 | 3.480295 | -3.260102 | 2.971042 | 2.390458 | 12.50457 | 8.928967
2018-03-16 14:47 | 236748.3 | 2760.0002 | 5 | 32 | 3.458796 | -3.260071 | 2.971042 | 2.499111 | 12.50457 | 9.306001
2018-03-16 14:49 | 236868.3 | 2880.0026 | 5 | 32 | 3.428859 | -3.260066 | 2.971042 | 2.607772 | 12.50457 | 9.680302
2018-03-16 14:51 | 236988.3 | 3000.0002 | 5 | 32 | 3.385464 | -3.26006 | 2.971042 | 2.716424 | 12.50457 | 10.05067
2018-03-16 14:53 | 237108.3 | 3120.001 | 5 | 32 | 3.309911 | -3.260073 | 2.971042 | 2.825087 | 12.50457 | 10.41488
2018-03-16 14:55 | 237228.3 | 3240.001 | 5 | 32 | 3.137941 | -3.260066 | 2.971042 | 2.933743 | 12.50457 | 10.76681
2018-03-16 14:56 | 237268.6 | 3280.248 | 5 | 32 | 2.999981 | -3.260062 | 2.971042 | 2.970188 | 12.50457 | 10.87894
2018-03-16 14:58 | 237388.6 | 120.0014 | 6 | 32 | 3.355093 | 0 | 2.971042 | 2.970188 | 12.50457 | 10.87894
2018-03-16 15:00 | 237508.6 | 240.0002 | 6 | 32 | 3.367445 | 0 | 2.971042 | 2.970188 | 12.50457 | 10.87894
2018-03-16 15:01 | 237568.6 | 300.0016 | 6 | 32 | 3.37079 | 0 | 2.971042 | 2.970188 | 12.50457 | 10.87894
2018-03-16 15:01 | 237568.6 | 0.0024 | 7 | 33 | 3.370769 | 0 | 0 | 0 | 0 | 0
2018-03-16 15:03 | 237688.7 | 120.0027 | 2 | 33 | 4.002683 | 4.890062 | 0.1623091 | 0 | 0.6314439 | 0
2018-03-16 15:05 | 237808.7 | 240.0011 | 2 | 33 | 4.042351 | 4.890066 | 0.3252913 | 0 | 1.287125 | 0
2018-03-16 15:07 | 237928.7 | 360.0003 | 2 | 33 | 4.078036 | 4.890036 | 0.4882718 | 0 | 1.948951 | 0
2018-03-16 15:09 | 238048.7 | 480.0011 | 2 | 33 | 4.107971 | 4.890112 | 0.6512613 | 0 | 2.61613 | 0
2018-03-16 15:11 | 238168.7 | 600.0019 | 2 | 33 | 4.133742 | 4.890009 | 0.8142448 | 0 | 3.287814 | 0
2018-03-16 15:13 | 238288.7 | 720.0011 | 2 | 33 | 4.157968 | 4.89002 | 0.9772248 | 0 | 3.963494 | 0
2018-03-16 15:15 | 238408.7 | 840.0011 | 2 | 33 | 4.184078 | 4.890076 | 1.140202 | 0 | 4.643245 | 0
2018-03-16 15:17 | 238528.7 | 960.0008 | 2 | 33 | 4.200377 | 4.687902 | 1.301717 | 0 | 5.320885 | 0
2018-03-16 15:19 | 238648.7 | 1080.0011 | 2 | 33 | 4.200381 | 4.261593 | 1.450801 | 0 | 5.947095 | 0
2018-03-16 15:21 | 238768.7 | 1200.0019 | 2 | 33 | 4.200383 | 3.848452 | 1.585924 | 0 | 6.514661 | 0
2018-03-16 15:23 | 238888.7 | 1320.0011 | 2 | 33 | 4.20036 | 3.445936 | 1.70745 | 0 | 7.025115 | 0
2018-03-16 15:24 | 238945.9 | 1377.2081 | 2 | 33 | 4.200353 | 3.259995 | 1.760734 | 0 | 7.248928 | 0
2018-03-16 15:26 | 239066 | 120.001 | 3 | 33 | 4.226339 | 3.260099 | 1.868949 | 0 | 7.704755 | 0
2018-03-16 15:28 | 239186 | 240.0018 | 3 | 33 | 4.257087 | 3.260092 | 1.977611 | 0 | 8.16564 | 0
2018-03-16 15:30 | 239306 | 360.001 | 3 | 33 | 4.290527 | 3.260103 | 2.086266 | 0 | 8.629986 | 0
2018-03-16 15:32 | 239426 | 480.0018 | 3 | 33 | 4.326524 | 3.260006 | 2.194924 | 0 | 9.098122 | 0
2018-03-16 15:34 | 239546 | 600.0018 | 3 | 33 | 4.364736 | 3.260132 | 2.303582 | 0 | 9.570291 | 0
2018-03-16 15:36 | 239666 | 720.0003 | 3 | 33 | 4.40037 | 3.179411 | 2.412088 | 0 | 10.04602 | 0
2018-03-16 15:38 | 239786 | 840.0008 | 3 | 33 | 4.400376 | 2.676401 | 2.509187 | 0 | 10.47329 | 0
2018-03-16 15:40 | 239906 | 960.001 | 3 | 33 | 4.400371 | 2.2775 | 2.591527 | 0 | 10.83562 | 0
2018-03-16 15:42 | 240026 | 1080.0035 | 3 | 33 | 4.400355 | 1.945251 | 2.661723 | 0 | 11.14451 | 0
2018-03-16 15:44 | 240146 | 1200.0003 | 3 | 33 | 4.400352 | 1.668987 | 2.721816 | 0 | 11.40894 | 0
2018-03-16 15:46 | 240266 | 1320.0011 | 3 | 33 | 4.400359 | 1.439173 | 2.773503 | 0 | 11.63638 | 0
2018-03-16 15:48 | 240386 | 1440.0002 | 3 | 33 | 4.400344 | 1.247082 | 2.818176 | 0 | 11.83295 | 0
2018-03-16 15:50 | 240506 | 1560.001 | 3 | 33 | 4.400345 | 1.086039 | 2.856977 | 0 | 12.00369 | 0
2018-03-16 15:52 | 240626 | 1680.0018 | 3 | 33 | 4.40034 | 0.9503727 | 2.890845 | 0 | 12.15272 | 0
2018-03-16 15:54 | 240746 | 1800.0002 | 3 | 33 | 4.400335 | 0.8356152 | 2.920548 | 0 | 12.28343 | 0
2018-03-16 15:56 | 240866 | 1920.0002 | 3 | 33 | 4.400308 | 0.7381287 | 2.946724 | 0 | 12.39861 | 0
2018-03-16 15:58 | 240986 | 2040.0009 | 3 | 33 | 4.400306 | 0.6544914 | 2.969901 | 0 | 12.50059 | 0
2018-03-16 15:58 | 240990.4 | 2044.4528 | 3 | 33 | 4.40031 | 0.6519966 | 2.97071 | 0 | 12.50415 | 0
2018-03-16 16:00 | 241110.4 | 120.0001 | 4 | 33 | 4.347816 | 0 | 2.97071 | 0 | 12.50415 | 0
2018-03-16 16:02 | 241230.4 | 240.0002 | 4 | 33 | 4.344031 | 0 | 2.97071 | 0 | 12.50415 | 0
2018-03-16 16:03 | 241290.4 | 300.0032 | 4 | 33 | 4.342954 | 0 | 2.97071 | 0 | 12.50415 | 0
2018-03-16 16:05 | 241410.5 | 120.001 | 5 | 33 | 4.075335 | -3.260026 | 2.97071 | 0.1086505 | 12.50415 | 0.4464313
2018-03-16 16:07 | 241530.5 | 240.001 | 5 | 33 | 4.030467 | -3.259995 | 2.97071 | 0.2173115 | 12.50415 | 0.8867938
2018-03-16 16:09 | 241650.5 | 360.0002 | 5 | 33 | 3.987292 | -3.26005 | 2.97071 | 0.325965 | 12.50415 | 1.322366
2018-03-16 16:11 | 241770.5 | 480.0011 | 5 | 33 | 3.94494 | -3.260036 | 2.97071 | 0.4346251 | 12.50415 | 1.753317
2018-03-16 16:13 | 241890.5 | 600.0002 | 5 | 33 | 3.903781 | -3.259975 | 2.97071 | 0.543271 | 12.50415 | 2.179671
2018-03-16 16:15 | 242010.5 | 720.0004 | 5 | 33 | 3.864285 | -3.260054 | 2.97071 | 0.6519343 | 12.50415 | 2.601705
2018-03-16 16:17 | 242130.5 | 840.0003 | 5 | 33 | 3.826824 | -3.259993 | 2.97071 | 0.7605909 | 12.50415 | 3.01953
2018-03-16 16:19 | 242250.5 | 960.0008 | 5 | 33 | 3.7916 | -3.259953 | 2.97071 | 0.8692481 | 12.50415 | 3.433408
2018-03-16 16:21 | 242370.5 | 1080.0019 | 5 | 33 | 3.758586 | -3.259965 | 2.97071 | 0.9778995 | 12.50415 | 3.843558
2018-03-16 16:23 | 242490.5 | 1200.0019 | 5 | 33 | 3.727695 | -3.260035 | 2.97071 | 1.086554 | 12.50415 | 4.250252
2018-03-16 16:25 | 242610.5 | 1320.0003 | 5 | 33 | 3.698591 | -3.259953 | 2.97071 | 1.195211 | 12.50415 | 4.653694
2018-03-16 16:27 | 242730.5 | 1440.0012 | 5 | 33 | 3.671046 | -3.259946 | 2.97071 | 1.303863 | 12.50415 | 5.054043
2018-03-16 16:29 | 242850.5 | 1560.0004 | 5 | 33 | 3.64525 | -3.26006 | 2.97071 | 1.412514 | 12.50415 | 5.451488
2018-03-16 16:31 | 242970.5 | 1680.002 | 5 | 33 | 3.621422 | -3.260026 | 2.97071 | 1.521174 | 12.50415 | 5.846265
2018-03-16 16:33 | 243090.5 | 1800.0004 | 5 | 33 | 3.599594 | -3.259996 | 2.97071 | 1.629826 | 12.50415 | 6.238535
2018-03-16 16:35 | 243210.5 | 1920.0004 | 5 | 33 | 3.579731 | -3.260066 | 2.97071 | 1.738484 | 12.50415 | 6.628566
2018-03-16 16:37 | 243330.5 | 2040.0013 | 5 | 33 | 3.561625 | -3.260057 | 2.97071 | 1.847143 | 12.50415 | 7.016537
2018-03-16 16:39 | 243450.5 | 2160.0004 | 5 | 33 | 3.545017 | -3.260047 | 2.97071 | 1.955798 | 12.50415 | 7.402612
2018-03-16 16:41 | 243570.5 | 2280.0013 | 5 | 33 | 3.529383 | -3.260056 | 2.97071 | 2.064454 | 12.50415 | 7.786946
2018-03-16 16:43 | 243690.5 | 2400.0012 | 5 | 33 | 3.514001 | -3.26005 | 2.97071 | 2.173112 | 12.50415 | 8.169605
2018-03-16 16:45 | 243810.5 | 2520.0005 | 5 | 33 | 3.498168 | -3.260094 | 2.97071 | 2.281772 | 12.50415 | 8.550585
2018-03-16 16:47 | 243930.5 | 2640.0012 | 5 | 33 | 3.480663 | -3.260014 | 2.97071 | 2.390428 | 12.50415 | 8.929754
2018-03-16 16:49 | 244050.5 | 2760.0012 | 5 | 33 | 3.459118 | -3.260036 | 2.97071 | 2.499087 | 12.50415 | 9.306843
2018-03-16 16:51 | 244170.5 | 2880.0005 | 5 | 33 | 3.429105 | -3.260036 | 2.97071 | 2.607743 | 12.50415 | 9.681155
2018-03-16 16:53 | 244290.5 | 3000.0005 | 5 | 33 | 3.385593 | -3.260111 | 2.97071 | 2.716402 | 12.50415 | 10.05158
2018-03-16 16:55 | 244410.5 | 3120.0009 | 5 | 33 | 3.308961 | -3.259975 | 2.97071 | 2.82506 | 12.50415 | 10.41575
2018-03-16 16:57 | 244530.5 | 3240.0006 | 5 | 33 | 3.134953 | -3.260017 | 2.97071 | 2.933715 | 12.50415 | 10.76747
2018-03-16 16:58 | 244569.9 | 3279.3586 | 5 | 33 | 2.999988 | -3.260047 | 2.97071 | 2.969353 | 12.50415 | 10.87704
2018-03-16 17:00 | 244689.9 | 120.0001 | 6 | 33 | 3.358245 | 0 | 2.97071 | 2.969353 | 12.50415 | 10.87704
2018-03-16 17:02 | 244809.9 | 240.0009 | 6 | 33 | 3.370663 | 0 | 2.97071 | 2.969353 | 12.50415 | 10.87704
2018-03-16 17:03 | 244869.9 | 300.0039 | 6 | 33 | 3.374019 | 0 | 2.97071 | 2.969353 | 12.50415 | 10.87704
2018-03-16 17:03 | 244869.9412 | 0.0024 | 7 | 34 | 3.374059 | 0 | 0 | 0 | 0 | 0
2018-03-16 17:05 | 244990 | 120.0011 | 2 | 34 | 4.004761 | 4.890024 | 0.1622938 | 0 | 0.6318678 | 0
2018-03-16 17:07 | 245110 | 240.0018 | 2 | 34 | 4.044026 | 4.890083 | 0.3252893 | 0 | 1.28789 | 0
2018-03-16 17:09 | 245230 | 360.0003 | 2 | 34 | 4.079626 | 4.890022 | 0.4882681 | 0 | 1.949975 | 0
2018-03-16 17:11 | 245350 | 480.0002 | 2 | 34 | 4.109402 | 4.890099 | 0.6512588 | 0 | 2.617404 | 0
2018-03-16 17:13 | 245470 | 600.0006 | 2 | 34 | 4.135037 | 4.890024 | 0.8142451 | 0 | 3.289319 | 0
2018-03-16 17:15 | 245590 | 720.0004 | 2 | 34 | 4.159227 | 4.889977 | 0.9772298 | 0 | 3.965227 | 0
2018-03-16 17:17 | 245710 | 840.0018 | 2 | 34 | 4.185309 | 4.890089 | 1.14022 | 0 | 4.645234 | 0
2018-03-16 17:19 | 245830 | 960.0011 | 2 | 34 | 4.200385 | 4.669483 | 1.301435 | 0 | 5.321728 | 0
2018-03-16 17:21 | 245950 | 1080.0019 | 2 | 34 | 4.200391 | 4.245626 | 1.44995 | 0 | 5.945549 | 0
2018-03-16 17:23 | 246070 | 1200.0011 | 2 | 34 | 4.200374 | 3.835865 | 1.584588 | 0 | 6.511075 | 0
2018-03-16 17:25 | 246190 | 1320.0015 | 2 | 34 | 4.20039 | 3.437757 | 1.705754 | 0 | 7.020019 | 0
2018-03-16 17:26 | 246245 | 1375.0097 | 2 | 34 | 4.200384 | 3.259996 | 1.756908 | 0 | 7.234884 | 0
2018-03-16 17:28 | 246365 | 120.0018 | 3 | 34 | 4.226319 | 3.260082 | 1.865133 | 2.695e-09 | 7.690759 | 1.0942e-08
2018-03-16 17:30 | 246485 | 240.001 | 3 | 34 | 4.256974 | 3.260082 | 1.97379 | 2.695e-09 | 8.151615 | 1.0942e-08
2018-03-16 17:32 | 246605 | 360.001 | 3 | 34 | 4.290396 | 3.260061 | 2.082449 | 2.695e-09 | 8.615969 | 1.0942e-08
2018-03-16 17:34 | 246725 | 480.0001 | 3 | 34 | 4.326357 | 3.260115 | 2.191103 | 2.695e-09 | 9.084069 | 1.0942e-08
2018-03-16 17:36 | 246845 | 600.0002 | 3 | 34 | 4.364542 | 3.260128 | 2.299764 | 2.695e-09 | 9.556231 | 1.0942e-08
2018-03-16 17:38 | 246965 | 720.0019 | 3 | 34 | 4.400393 | 3.183552 | 2.408294 | 2.695e-09 | 10.03205 | 1.0942e-08
2018-03-16 17:40 | 247085 | 840.0009 | 3 | 34 | 4.400374 | 2.680622 | 2.505512 | 2.695e-09 | 10.45984 | 1.0942e-08
2018-03-16 17:42 | 247205 | 960.0001 | 3 | 34 | 4.400364 | 2.281982 | 2.588001 | 2.695e-09 | 10.82282 | 1.0942e-08
2018-03-16 17:44 | 247325 | 1080.0009 | 3 | 34 | 4.400345 | 1.950188 | 2.658366 | 2.695e-09 | 11.13245 | 1.0942e-08
2018-03-16 17:46 | 247445 | 1200.0001 | 3 | 34 | 4.400355 | 1.674587 | 2.718629 | 2.695e-09 | 11.39763 | 1.0942e-08
2018-03-16 17:48 | 247565.1 | 1320.0026 | 3 | 34 | 4.400355 | 1.443775 | 2.770473 | 2.695e-09 | 11.62577 | 1.0942e-08
2018-03-16 17:50 | 247685 | 1440.0017 | 3 | 34 | 4.400323 | 1.250759 | 2.815284 | 2.695e-09 | 11.82295 | 1.0942e-08
2018-03-16 17:52 | 247805 | 1560.0009 | 3 | 34 | 4.400347 | 1.089548 | 2.854209 | 2.695e-09 | 11.99423 | 1.0942e-08
2018-03-16 17:54 | 247925 | 1680.001 | 3 | 34 | 4.400319 | 0.9530983 | 2.888191 | 2.695e-09 | 12.14376 | 1.0942e-08
2018-03-16 17:56 | 248045 | 1800.0009 | 3 | 34 | 4.400341 | 0.8386765 | 2.917992 | 2.695e-09 | 12.2749 | 1.0942e-08
2018-03-16 17:58 | 248165 | 1920.001 | 3 | 34 | 4.400296 | 0.7403584 | 2.944259 | 2.695e-09 | 12.39048 | 1.0942e-08
2018-03-16 18:00 | 248285 | 2040.001 | 3 | 34 | 4.400338 | 0.6576328 | 2.967514 | 2.695e-09 | 12.49281 | 1.0942e-08
2018-03-16 18:00 | 248292.1 | 2047.0136 | 3 | 34 | 4.400299 | 0.6519985 | 2.968789 | 2.695e-09 | 12.49842 | 1.0942e-08
2018-03-16 18:02 | 248412.1 | 120.0007 | 4 | 34 | 4.347631 | 0 | 2.968789 | 2.695e-09 | 12.49842 | 1.0942e-08
2018-03-16 18:04 | 248532.1 | 240.0016 | 4 | 34 | 4.343849 | 0 | 2.968789 | 2.695e-09 | 12.49842 | 1.0942e-08
2018-03-16 18:05 | 248592.1 | 300.0014 | 4 | 34 | 4.342745 | 0 | 2.968789 | 2.695e-09 | 12.49842 | 1.0942e-08
2018-03-16 18:07 | 248712.2 | 120.0009 | 5 | 34 | 4.074314 | -3.260056 | 2.968789 | 0.1086476 | 12.49842 | 0.4463252
2018-03-16 18:09 | 248832.2 | 240 | 5 | 34 | 4.029398 | -3.260015 | 2.968789 | 0.2173145 | 12.49842 | 0.8865974
2018-03-16 18:11 | 248952.2 | 360.0003 | 5 | 34 | 3.986199 | -3.260022 | 2.968789 | 0.3259731 | 12.49842 | 1.322071
2018-03-16 18:13 | 249072.2 | 480.0001 | 5 | 34 | 3.943847 | -3.260028 | 2.968789 | 0.4346302 | 12.49842 | 1.752889
2018-03-16 18:15 | 249192.2 | 600.0017 | 5 | 34 | 3.902696 | -3.260038 | 2.968789 | 0.5432845 | 12.49842 | 2.179158
2018-03-16 18:17 | 249312.2 | 720.001 | 5 | 34 | 3.863175 | -3.259995 | 2.968789 | 0.6519393 | 12.49842 | 2.60104
2018-03-16 18:19 | 249432.2 | 840.0009 | 5 | 34 | 3.825721 | -3.259972 | 2.968789 | 0.7605978 | 12.49842 | 3.018752
2018-03-16 18:21 | 249552.2 | 960.0017 | 5 | 34 | 3.790576 | -3.260014 | 2.968789 | 0.8692545 | 12.49842 | 3.432513
2018-03-16 18:23 | 249672.2 | 1080.0009 | 5 | 34 | 3.757612 | -3.259972 | 2.968789 | 0.9779066 | 12.49842 | 3.842558
2018-03-16 18:25 | 249792.2 | 1200.0018 | 5 | 34 | 3.726741 | -3.260003 | 2.968789 | 1.086562 | 12.49842 | 4.249149
2018-03-16 18:27 | 249912.2 | 1320.0012 | 5 | 34 | 3.697631 | -3.259958 | 2.968789 | 1.195216 | 12.49842 | 4.652475
2018-03-16 18:29 | 250032.2 | 1440.0009 | 5 | 34 | 3.67013 | -3.260014 | 2.968789 | 1.30387 | 12.49842 | 5.05273
2018-03-16 18:31 | 250152.2 | 1560.0001 | 5 | 34 | 3.644344 | -3.259908 | 2.968789 | 1.412527 | 12.49842 | 5.450097
2018-03-16 18:33 | 250272.2 | 1680.0011 | 5 | 34 | 3.62053 | -3.260071 | 2.968789 | 1.521184 | 12.49842 | 5.844771
2018-03-16 18:35 | 250392.2 | 1800 | 5 | 34 | 3.598715 | -3.260005 | 2.968789 | 1.629836 | 12.49842 | 6.236945
2018-03-16 18:37 | 250512.2 | 1920.0026 | 5 | 34 | 3.578805 | -3.260068 | 2.968789 | 1.738498 | 12.49842 | 6.626888
2018-03-16 18:39 | 250632.2 | 2040.0018 | 5 | 34 | 3.560738 | -3.259988 | 2.968789 | 1.847152 | 12.49842 | 7.014744
2018-03-16 18:41 | 250752.2 | 2160.0003 | 5 | 34 | 3.544163 | -3.260081 | 2.968789 | 1.95581 | 12.49842 | 7.400735
2018-03-16 18:43 | 250872.2 | 2280.0002 | 5 | 34 | 3.528522 | -3.260024 | 2.968789 | 2.064468 | 12.49842 | 7.784981
2018-03-16 18:45 | 250992.2 | 2400.0009 | 5 | 34 | 3.513185 | -3.260045 | 2.968789 | 2.173122 | 12.49842 | 8.167538
2018-03-16 18:47 | 251112.2 | 2520.0009 | 5 | 34 | 3.497334 | -3.260035 | 2.968789 | 2.281779 | 12.49842 | 8.548419
2018-03-16 18:49 | 251232.2 | 2640.0002 | 5 | 34 | 3.479796 | -3.260041 | 2.968789 | 2.390435 | 12.49842 | 8.927493
2018-03-16 18:51 | 251352.2 | 2760.0017 | 5 | 34 | 3.458196 | -3.260043 | 2.968789 | 2.499094 | 12.49842 | 9.304487
2018-03-16 18:53 | 251472.2 | 2880.0002 | 5 | 34 | 3.428064 | -3.260098 | 2.968789 | 2.607748 | 12.49842 | 9.678684
2018-03-16 18:55 | 251592.2 | 3000.0017 | 5 | 34 | 3.384393 | -3.260007 | 2.968789 | 2.716406 | 12.49842 | 10.04898
2018-03-16 18:57 | 251712.2 | 3120.0017 | 5 | 34 | 3.307984 | -3.260022 | 2.968789 | 2.825059 | 12.49842 | 10.41299
2018-03-16 18:59 | 251832.2 | 3240.0002 | 5 | 34 | 3.133185 | -3.260068 | 2.968789 | 2.933712 | 12.49842 | 10.7646
2018-03-16 18:59 | 251870.7 | 3278.4878 | 5 | 34 | 2.99999 | -3.260033 | 2.968789 | 2.968557 | 12.49842 | 10.8717
2018-03-16 19:01 | 251990.7 | 120 | 6 | 34 | 3.356365 | 0 | 2.968789 | 2.968557 | 12.49842 | 10.8717
2018-03-16 19:03 | 252110.7 | 240.0009 | 6 | 34 | 3.368751 | 0 | 2.968789 | 2.968557 | 12.49842 | 10.8717
2018-03-16 19:04 | 252170.7 | 300.0023 | 6 | 34 | 3.372108 | 0 | 2.968789 | 2.968557 | 12.49842 | 10.8717
2018-03-16 19:04 | 252170.7 | 0.0025 | 7 | 35 | 3.372051 | 0 | 0 | 0 | 0 | 0
2018-03-16 19:06 | 252290.8 | 120.0011 | 2 | 35 | 4.003541 | 4.890039 | 0.162308 | 0 | 0.6316429 | 0
2018-03-16 19:08 | 252410.8 | 240.0019 | 2 | 35 | 4.042992 | 4.889999 | 0.3252926 | 0 | 1.287451 | 0
2018-03-16 19:10 | 252530.8 | 360.0003 | 2 | 35 | 4.07868 | 4.889948 | 0.4882708 | 0 | 1.949373 | 0
2018-03-16 19:12 | 252650.8 | 480.0003 | 2 | 35 | 4.108599 | 4.889984 | 0.6512578 | 0 | 2.616643 | 0
2018-03-16 19:14 | 252770.8 | 600.0018 | 2 | 35 | 4.134324 | 4.889992 | 0.8142411 | 0 | 3.288421 | 0
2018-03-16 19:16 | 252890.8 | 720.0019 | 2 | 35 | 4.158554 | 4.890051 | 0.9772302 | 0 | 3.964233 | 0
2018-03-16 19:18 | 253010.8 | 840.0011 | 2 | 35 | 4.184656 | 4.889946 | 1.140212 | 0 | 4.644099 | 0
2018-03-16 19:20 | 253130.8 | 960.0019 | 2 | 35 | 4.20037 | 4.679365 | 1.301588 | 0 | 5.321208 | 0
2018-03-16 19:22 | 253250.8 | 1080.0019 | 2 | 35 | 4.200361 | 4.253622 | 1.450408 | 0 | 5.946308 | 0
2018-03-16 19:24 | 253370.8 | 1200.0003 | 2 | 35 | 4.200371 | 3.841282 | 1.585293 | 0 | 6.512874 | 0
2018-03-16 19:26 | 253490.8 | 1320.0011 | 2 | 35 | 4.200365 | 3.440638 | 1.706614 | 0 | 7.022466 | 0
2018-03-16 19:27 | 253546.7 | 1375.8609 | 2 | 35 | 4.20037 | 3.259991 | 1.758587 | 0 | 7.240774 | 0
2018-03-16 19:29 | 253666.7 | 120.0017 | 3 | 35 | 4.226335 | 3.260082 | 1.866808 | 0 | 7.696627 | 0
2018-03-16 19:31 | 253786.7 | 240.0017 | 3 | 35 | 4.257038 | 3.260122 | 1.975465 | 0 | 8.157491 | 0
2018-03-16 19:33 | 253906.7 | 360.001 | 3 | 35 | 4.290484 | 3.26008 | 2.084122 | 0 | 8.621842 | 0
2018-03-16 19:35 | 254026.7 | 480.0018 | 3 | 35 | 4.326467 | 3.260073 | 2.19278 | 0 | 9.08997 | 0
2018-03-16 19:37 | 254146.7 | 600.0018 | 3 | 35 | 4.364643 | 3.260105 | 2.301436 | 0 | 9.562119 | 0
2018-03-16 19:39 | 254266.7 | 720.0002 | 3 | 35 | 4.400385 | 3.18049 | 2.409947 | 0 | 10.03787 | 0
2018-03-16 19:41 | 254386.7 | 840.001 | 3 | 35 | 4.40036 | 2.677301 | 2.507084 | 0 | 10.46531 | 0
2018-03-16 19:43 | 254506.7 | 960.0009 | 3 | 35 | 4.400390625 | 2.279509 | 2.58948 | 0 | 10.82788 | 0
2018-03-16 19:45 | 254626.7 | 1080.001 | 3 | 35 | 4.400351 | 1.947554 | 2.65975 | 0 | 11.13709 | 0
2018-03-16 19:47 | 254746.7 | 1200.0002 | 3 | 35 | 4.400329 | 1.671164 | 2.719931 | 0 | 11.40191 | 0
2018-03-16 19:49 | 254866.7 | 1320.0011 | 3 | 35 | 4.400329 | 1.441679 | 2.771705 | 0 | 11.62973 | 0
2018-03-16 19:51 | 254986.7 | 1440.0027 | 3 | 35 | 4.400365 | 1.249752 | 2.816459 | 0 | 11.82666 | 0
2018-03-16 19:53 | 255106.7 | 1560.001 | 3 | 35 | 4.400303 | 1.087114 | 2.855328 | 0 | 11.9977 | 0
2018-03-16 19:55 | 255226.7 | 1680.0019 | 3 | 35 | 4.400346 | 0.9522362 | 2.889256 | 0 | 12.147 | 0
2018-03-16 19:57 | 255346.7 | 1800.001 | 3 | 35 | 4.400318 | 0.8369045 | 2.919018 | 0 | 12.27796 | 0
2018-03-16 19:59 | 255466.7 | 1920.001 | 3 | 35 | 4.400299 | 0.7392464 | 2.945239 | 0 | 12.39334 | 0
2018-03-16 20:01 | 255586.7 | 2040.001 | 3 | 35 | 4.40033 | 0.656311 | 2.968454 | 0 | 12.49549 | 0
2018-03-16 20:01 | 255594 | 2047.3216 | 3 | 35 | 4.40035 | 0.6519985 | 2.969784 | 0 | 12.50134 | 0
2018-03-16 20:03 | 255714.1 | 120.0002 | 4 | 35 | 4.347818 | 0 | 2.969784 | 0 | 12.50134 | 0
2018-03-16 20:05 | 255834.1 | 240.0002 | 4 | 35 | 4.344069 | 0 | 2.969784 | 0 | 12.50134 | 0
2018-03-16 20:06 | 255894.1 | 300.0046 | 4 | 35 | 4.342958 | 0 | 2.969784 | 0 | 12.50134 | 0
2018-03-16 20:08 | 256014.2 | 120.0002 | 5 | 35 | 4.074938 | -3.259984 | 2.969784 | 0.1086554 | 12.50134 | 0.4464186
2018-03-16 20:10 | 256134.2 | 240.0002 | 5 | 35 | 4.029975 | -3.260026 | 2.969784 | 0.2173125 | 12.50134 | 0.8867162
2018-03-16 20:12 | 256254.2 | 360.001 | 5 | 35 | 3.986709 | -3.260001 | 2.969784 | 0.3259688 | 12.50134 | 1.322239
2018-03-16 20:14 | 256374.2 | 480.001 | 5 | 35 | 3.944308 | -3.259996 | 2.969784 | 0.434621 | 12.50134 | 1.753091
2018-03-16 20:16 | 256494.2 | 600.0002 | 5 | 35 | 3.903086 | -3.260007 | 2.969784 | 0.5432782 | 12.50134 | 2.179416
2018-03-16 20:18 | 256614.2 | 720.0009 | 5 | 35 | 3.863548 | -3.259988 | 2.969784 | 0.6519313 | 12.50134 | 2.601334
2018-03-16 20:20 | 256734.2 | 840.0009 | 5 | 35 | 3.826058 | -3.260001 | 2.969784 | 0.7605994 | 12.50134 | 3.01912
2018-03-16 20:22 | 256854.2 | 960.0004 | 5 | 35 | 3.790801 | -3.259995 | 2.969784 | 0.8692504 | 12.50134 | 3.432889
2018-03-16 20:24 | 256974.2 | 1080.0018 | 5 | 35 | 3.757828 | -3.260026 | 2.969784 | 0.9779093 | 12.50134 | 3.842982
2018-03-16 20:26 | 257094.2 | 1200.0002 | 5 | 35 | 3.726918 | -3.260012 | 2.969784 | 1.086563 | 12.50134 | 4.249587
2018-03-16 20:28 | 257214.2 | 1320.001 | 5 | 35 | 3.697791 | -3.260014 | 2.969784 | 1.195218 | 12.50134 | 4.652939
2018-03-16 20:30 | 257334.2 | 1440.001 | 5 | 35 | 3.670246 | -3.259977 | 2.969784 | 1.303876 | 12.50134 | 5.053224
2018-03-16 20:32 | 257454.2 | 1560.0002 | 5 | 35 | 3.644445 | -3.259961 | 2.969784 | 1.412532 | 12.50134 | 5.450601
2018-03-16 20:34 | 257574.2 | 1680.001 | 5 | 35 | 3.620606 | -3.260026 | 2.969784 | 1.521187 | 12.50134 | 5.845275
2018-03-16 20:36 | 257694.2 | 1800.0011 | 5 | 35 | 3.598764 | -3.259965 | 2.969784 | 1.629844 | 12.50134 | 6.237473
2018-03-16 20:38 | 257814.2 | 1920.0017 | 5 | 35 | 3.578834 | -3.259993 | 2.969784 | 1.738502 | 12.50134 | 6.627407
2018-03-16 20:40 | 257934.2 | 2040.001 | 5 | 35 | 3.560745 | -3.260043 | 2.969784 | 1.847157 | 12.50134 | 7.015268
2018-03-16 20:42 | 258054.2 | 2160.0008 | 5 | 35 | 3.544167 | -3.260024 | 2.969784 | 1.955816 | 12.50134 | 7.401266
2018-03-16 20:44 | 258174.2 | 2280.0017 | 5 | 35 | 3.528478 | -3.260014 | 2.969784 | 2.064469 | 12.50134 | 7.785491
2018-03-16 20:46 | 258294.2 | 2400.0017 | 5 | 35 | 3.513144 | -3.260012 | 2.969784 | 2.173129 | 12.50134 | 8.168061
2018-03-16 20:48 | 258414.2 | 2520.0011 | 5 | 35 | 3.497303 | -3.260068 | 2.969784 | 2.281782 | 12.50134 | 8.548924
2018-03-16 20:50 | 258534.2 | 2640.0018 | 5 | 35 | 3.479799 | -3.260077 | 2.969784 | 2.390443 | 12.50134 | 8.928014
2018-03-16 20:52 | 258654.2 | 2760.001 | 5 | 35 | 3.458228 | -3.26006 | 2.969784 | 2.499096 | 12.50134 | 9.304988
2018-03-16 20:54 | 258774.2 | 2880.0002 | 5 | 35 | 3.428097 | -3.260022 | 2.969784 | 2.60775 | 12.50134 | 9.679194
2018-03-16 20:56 | 258894.2 | 3000.0002 | 5 | 35 | 3.384499 | -3.260017 | 2.969784 | 2.716407 | 12.50134 | 10.04949
2018-03-16 20:58 | 259014.2 | 3120.001 | 5 | 35 | 3.308301 | -3.260014 | 2.969784 | 2.825062 | 12.50134 | 10.41353
2018-03-16 21:00 | 259134.2 | 3240.0002 | 5 | 35 | 3.134597 | -3.260036 | 2.969784 | 2.933722 | 12.50134 | 10.76523
2018-03-16 21:01 | 259173.2 | 3279.0759 | 5 | 35 | 2.999975 | -3.260012 | 2.969784 | 2.969103 | 12.50134 | 10.87401
2018-03-16 21:03 | 259293.3 | 120.0017 | 6 | 35 | 3.356706 | 0 | 2.969784 | 2.969103 | 12.50134 | 10.87401
2018-03-16 21:05 | 259413.3 | 240.0026 | 6 | 35 | 3.369109 | 0 | 2.969784 | 2.969103 | 12.50134 | 10.87401
2018-03-16 21:06 | 259473.3 | 300.0039 | 6 | 35 | 3.372475 | 0 | 2.969784 | 2.969103 | 12.50134 | 10.87401
2018-03-16 21:06 | 259473.3 | 0.0026 | 7 | 36 | 3.372556 | 0 | 0 | 0 | 0 | 0
2018-03-16 21:08 | 259593.4 | 120.0002 | 2 | 36 | 4.003662 | 4.890007 | 0.1623016 | 3.19e-10 | 0.6316599 | 1.075e-09
2018-03-16 21:10 | 259713.4 | 240.0017 | 2 | 36 | 4.043118 | 4.889986 | 0.3252791 | 3.19e-10 | 1.287457 | 1.075e-09
2018-03-16 21:12 | 259833.4 | 360.0001 | 2 | 36 | 4.078805 | 4.889988 | 0.4882627 | 3.19e-10 | 1.949422 | 1.075e-09
2018-03-16 21:14 | 259953.4 | 480.0009 | 2 | 36 | 4.10871 | 4.890076 | 0.6512536 | 3.19e-10 | 2.616729 | 1.075e-09
2018-03-16 21:16 | 260073.4 | 600.0009 | 2 | 36 | 4.134421 | 4.889978 | 0.8142279 | 3.19e-10 | 3.288486 | 1.075e-09
2018-03-16 21:18 | 260193.4 | 720.0001 | 2 | 36 | 4.158633 | 4.889997 | 0.9772081 | 3.19e-10 | 3.964274 | 1.075e-09
2018-03-16 21:20 | 260313.4 | 840.0001 | 2 | 36 | 4.184718 | 4.889999 | 1.140196 | 3.19e-10 | 4.644175 | 1.075e-09
2018-03-16 21:22 | 260433.4 | 960.0018 | 2 | 36 | 4.20037 | 4.678036 | 1.301558 | 3.19e-10 | 5.32123 | 1.075e-09
2018-03-16 21:24 | 260553.4 | 1080.0002 | 2 | 36 | 4.200374 | 4.252914 | 1.450341 | 3.19e-10 | 5.946177 | 1.075e-09
2018-03-16 21:26 | 260673.4 | 1200.001 | 2 | 36 | 4.200367 | 3.840395 | 1.585208 | 3.19e-10 | 6.512666 | 1.075e-09
2018-03-16 21:28 | 260793.4 | 1320.0001 | 2 | 36 | 4.200367 | 3.44006 | 1.706511 | 3.19e-10 | 7.022186 | 1.075e-09
2018-03-16 21:29 | 260848.9 | 1375.5104 | 2 | 36 | 4.20037 | 3.259989 | 1.758158 | 3.19e-10 | 7.23912 | 1.075e-09
2018-03-16 21:31 | 260968.9 | 120.0019 | 3 | 36 | 4.226325 | 3.260027 | 1.866372 | 3.19e-10 | 7.694948 | 1.075e-09
2018-03-16 21:33 | 261088.9 | 240.0017 | 3 | 36 | 4.257112 | 3.260069 | 1.975034 | 3.19e-10 | 8.155835 | 1.075e-09
2018-03-16 21:35 | 261208.9 | 360.0024 | 3 | 36 | 4.290611 | 3.260065 | 2.083687 | 3.19e-10 | 8.620179 | 1.075e-09
2018-03-16 21:37 | 261328.9 | 480.0008 | 3 | 36 | 4.326594 | 3.26005 | 2.192341 | 3.19e-10 | 9.088305 | 1.075e-09
2018-03-16 21:39 | 261448.9 | 600.0008 | 3 | 36 | 4.364856 | 3.260092 | 2.300999 | 3.19e-10 | 9.560485 | 1.075e-09
2018-03-16 21:41 | 261568.9 | 720.0018 | 3 | 36 | 4.400372 | 3.176659 | 2.4095 | 3.19e-10 | 10.03621 | 1.075e-09
2018-03-16 21:43 | 261688.9 | 840.0017 | 3 | 36 | 4.400372 | 2.675049 | 2.506538 | 3.19e-10 | 10.46321 | 1.075e-09
2018-03-16 21:45 | 261808.9 | 960.0001 | 3 | 36 | 4.400351 | 2.275961 | 2.588841 | 3.19e-10 | 10.82537 | 1.075e-09
2018-03-16 21:47 | 261928.9 | 1080.0008 | 3 | 36 | 4.400355 | 1.945023 | 2.659022 | 3.19e-10 | 11.13419 | 1.075e-09
2018-03-16 21:49 | 262048.9 | 1200.0001 | 3 | 36 | 4.400352 | 1.669529 | 2.71912 | 3.19e-10 | 11.39864 | 1.075e-09
2018-03-16 21:51 | 262168.9 | 1320.0008 | 3 | 36 | 4.400354 | 1.440107 | 2.770819 | 3.19e-10 | 11.62614 | 1.075e-09
2018-03-16 21:53 | 262288.9 | 1440.0017 | 3 | 36 | 4.400353 | 1.247646 | 2.815509 | 3.19e-10 | 11.82279 | 1.075e-09
2018-03-16 21:55 | 262408.9 | 1560 | 3 | 36 | 4.400337 | 1.086527 | 2.854334 | 3.19e-10 | 11.99363 | 1.075e-09
2018-03-16 21:57 | 262528.9 | 1680.0024 | 3 | 36 | 4.400351 | 0.9515324 | 2.888234 | 3.19e-10 | 12.1428 | 1.075e-09
2018-03-16 21:59 | 262648.9 | 1800.0017 | 3 | 36 | 4.400336 | 0.8374043 | 2.917977 | 3.19e-10 | 12.27368 | 1.075e-09
2018-03-16 22:01 | 262768.9 | 1920.0008 | 3 | 36 | 4.400317 | 0.739706 | 2.944203 | 3.19e-10 | 12.38909 | 1.075e-09
2018-03-16 22:03 | 262888.9 | 2040.0008 | 3 | 36 | 4.400307 | 0.656477 | 2.967436 | 3.19e-10 | 12.49132 | 1.075e-09
2018-03-16 22:03 | 262896 | 2047.0702 | 3 | 36 | 4.400299 | 0.6519966 | 2.968721 | 3.19e-10 | 12.49697 | 1.075e-09
2018-03-16 22:05 | 263016.0263 | 120.001 | 4 | 36 | 4.347661 | 0 | 2.968721 | 3.19e-10 | 12.49697 | 1.075e-09
2018-03-16 22:07 | 263136.0271 | 240.0018 | 4 | 36 | 4.343901 | 0 | 2.968721 | 3.19e-10 | 12.49697 | 1.075e-09
2018-03-16 22:08 | 263196.0276 | 300.0023 | 4 | 36 | 4.342764 | 0 | 2.968721 | 3.19e-10 | 12.49697 | 1.075e-09
2018-03-16 22:10 | 263316.1 | 120.0003 | 5 | 36 | 4.074624 | -3.25997 | 2.968721 | 0.1086535 | 12.49697 | 0.4463768
2018-03-16 22:12 | 263436.1 | 240.0019 | 5 | 36 | 4.029716 | -3.259993 | 2.968721 | 0.217312 | 12.49697 | 0.886649
2018-03-16 22:14 | 263556.1 | 360.0003 | 5 | 36 | 3.986543 | -3.259963 | 2.968721 | 0.3259645 | 12.49697 | 1.322134
2018-03-16 22:16 | 263676.1 | 480.0003 | 5 | 36 | 3.944199 | -3.259995 | 2.968721 | 0.4346218 | 12.49697 | 1.752994
2018-03-16 22:18 | 263796.1 | 600.0011 | 5 | 36 | 3.903019 | -3.259958 | 2.968721 | 0.5432767 | 12.49697 | 2.179301
2018-03-16 22:20 | 263916.1 | 720.0003 | 5 | 36 | 3.863503 | -3.260062 | 2.968721 | 0.6519302 | 12.49697 | 2.601214
2018-03-16 22:22 | 264036.1 | 840.0011 | 5 | 36 | 3.825994 | -3.260026 | 2.968721 | 0.7605871 | 12.49697 | 3.018952
2018-03-16 22:24 | 264156.1 | 960.0011 | 5 | 36 | 3.790749 | -3.259986 | 2.968721 | 0.8692431 | 12.49697 | 3.432734
2018-03-16 22:26 | 264276.1 | 1080.0004 | 5 | 36 | 3.757757 | -3.26006 | 2.968721 | 0.9779003 | 12.49697 | 3.842815
2018-03-16 22:28 | 264396.1 | 1200.0003 | 5 | 36 | 3.726849 | -3.260017 | 2.968721 | 1.086553 | 12.49697 | 4.249407
2018-03-16 22:30 | 264516.1 | 1320.0003 | 5 | 36 | 3.697698 | -3.260087 | 2.968721 | 1.195212 | 12.49697 | 4.652764
2018-03-16 22:32 | 264636.1 | 1440.0011 | 5 | 36 | 3.670138 | -3.260043 | 2.968721 | 1.30387 | 12.49697 | 5.053037
2018-03-16 22:34 | 264756.1 | 1560.001 | 5 | 36 | 3.644311 | -3.260045 | 2.968721 | 1.412523 | 12.49697 | 5.450388
2018-03-16 22:36 | 264876.1 | 1680.001 | 5 | 36 | 3.620464 | -3.260026 | 2.968721 | 1.521165 | 12.49697 | 5.845002
2018-03-16 22:38 | 264996.1 | 1800.0027 | 5 | 36 | 3.598607 | -3.260045 | 2.968721 | 1.629835 | 12.49697 | 6.237232
2018-03-16 22:40 | 265116.1 | 1920.0019 | 5 | 36 | 3.578678 | -3.259996 | 2.968721 | 1.738492 | 12.49697 | 6.627146
2018-03-16 22:42 | 265236.1 | 2040.0003 | 5 | 36 | 3.56055 | -3.260033 | 2.968721 | 1.847152 | 12.49697 | 7.015003
2018-03-16 22:44 | 265356.1 | 2160.0005 | 5 | 36 | 3.54388 | -3.260085 | 2.968721 | 1.955808 | 12.49697 | 7.40096
2018-03-16 22:46 | 265476.1 | 2280.0011 | 5 | 36 | 3.528229 | -3.260045 | 2.968721 | 2.064466 | 12.49697 | 7.785177
2018-03-16 22:48 | 265596.1 | 2400.0011 | 5 | 36 | 3.512836 | -3.26002 | 2.968721 | 2.173124 | 12.49697 | 8.167711
2018-03-16 22:50 | 265716.1 | 2520.0019 | 5 | 36 | 3.496974 | -3.260106 | 2.968721 | 2.28178 | 12.49697 | 8.548547
2018-03-16 22:52 | 265836.1 | 2640.0003 | 5 | 36 | 3.479415 | -3.260012 | 2.968721 | 2.390437 | 12.49697 | 8.927587
2018-03-16 22:54 | 265956.1 | 2760.0011 | 5 | 36 | 3.457757 | -3.260054 | 2.968721 | 2.499095 | 12.49697 | 9.304531
2018-03-16 22:56 | 266076.1 | 2880.0012 | 5 | 36 | 3.427586 | -3.260115 | 2.968721 | 2.607754 | 12.49697 | 9.678698
2018-03-16 22:58 | 266196.1 | 3000.0003 | 5 | 36 | 3.383734 | -3.260033 | 2.968721 | 2.716407 | 12.49697 | 10.04892
2018-03-16 23:00 | 266316.1 | 3120.0003 | 5 | 36 | 3.307089 | -3.260064 | 2.968721 | 2.825068 | 12.49697 | 10.41287
2018-03-16 23:02 | 266436.1 | 3240.0003 | 5 | 36 | 3.131427 | -3.260028 | 2.968721 | 2.93372 | 12.49697 | 10.76434
2018-03-16 23:03 | 266474 | 3277.9121 | 5 | 36 | 2.99999 | -3.260012 | 2.968721 | 2.968047 | 12.49697 | 10.86982
2018-03-16 23:05 | 266594.1 | 120.0007 | 6 | 36 | 3.357069 | 0 | 2.968721 | 2.968047 | 12.49697 | 10.86982
2018-03-16 23:07 | 266714.1 | 240.0016 | 6 | 36 | 3.369468 | 0 | 2.968721 | 2.968047 | 12.49697 | 10.86982
2018-03-16 23:08 | 266774.1 | 300.0013 | 6 | 36 | 3.372837 | 0 | 2.968721 | 2.968047 | 12.49697 | 10.86982
2018-03-16 23:08 | 266774.1 | 0.0024 | 7 | 37 | 3.372803 | 0 | 0 | 0 | 0 | 0
2018-03-16 23:10 | 266894.2 | 120.0017 | 2 | 37 | 4.00386 | 4.890001 | 0.1622962 | 0 | 0.6316893 | 0
2018-03-16 23:12 | 267014.2 | 240.0001 | 2 | 37 | 4.043274 | 4.890059 | 0.3252819 | 0 | 1.287547 | 0
2018-03-16 23:14 | 267134.2 | 360.001 | 2 | 37 | 4.078997 | 4.889992 | 0.4882638 | 0 | 1.949534 | 0
2018-03-16 23:16 | 267254.2 | 480.0001 | 2 | 37 | 4.108906 | 4.889986 | 0.6512452 | 0 | 2.616833 | 0
2018-03-16 23:18 | 267374.2 | 600.0017 | 2 | 37 | 4.134732 | 4.890005 | 0.814229 | 0 | 3.288669 | 0
2018-03-16 23:20 | 267494.2 | 720.001 | 2 | 37 | 4.158923 | 4.889946 | 0.9772156 | 0 | 3.964533 | 0
2018-03-16 23:22 | 267614.2 | 840.0001 | 2 | 37 | 4.185066 | 4.889952 | 1.140193 | 0 | 4.644441 | 0
2018-03-16 23:24 | 267734.2 | 960.0002 | 2 | 37 | 4.20037 | 4.672796 | 1.301473 | 0 | 5.321188 | 0
2018-03-16 23:26 | 267854.2 | 1080.0002 | 2 | 37 | 4.200362 | 4.248491 | 1.450095 | 0 | 5.945452 | 0
2018-03-16 23:28 | 267974.2 | 1200.0018 | 2 | 37 | 4.200361 | 3.83651 | 1.584811 | 0 | 6.511312 | 0
2018-03-16 23:30 | 268094.2 | 1320.0019 | 2 | 37 | 4.200349 | 3.436449 | 1.705984 | 0 | 7.020284 | 0
2018-03-16 23:31 | 268148.5 | 1374.3271 | 2 | 37 | 4.200345 | 3.259995 | 1.756511 | 0 | 7.232514 | 0
2018-03-16 23:33 | 268268.5 | 120.0001 | 3 | 37 | 4.226242 | 3.260063 | 1.864726 | 0 | 7.688336 | 0
2018-03-16 23:35 | 268388.5 | 240.0017 | 3 | 37 | 4.256956 | 3.260105 | 1.973383 | 0 | 8.14919 | 0
2018-03-16 23:37 | 268508.5 | 360.0017 | 3 | 37 | 4.290443 | 3.260084 | 2.082038 | 0 | 8.613526 | 0
2018-03-16 23:39 | 268628.5 | 480.001 | 3 | 37 | 4.326411 | 3.260057 | 2.190693 | 0 | 9.081635 | 0
2018-03-16 23:41 | 268748.5 | 600.001 | 3 | 37 | 4.364619 | 3.260105 | 2.299354 | 0 | 9.553806 | 0
2018-03-16 23:43 | 268868.5 | 720.0004 | 3 | 37 | 4.400387 | 3.182064 | 2.407869 | 0 | 10.02956 | 0
2018-03-16 23:45 | 268988.5 | 840.0017 | 3 | 37 | 4.400387 | 2.679401 | 2.505057 | 0 | 10.45722 | 0
2018-03-16 23:47 | 269108.5 | 960.0018 | 3 | 37 | 4.400373 | 2.280752 | 2.587513 | 0 | 10.82006 | 0
2018-03-16 23:49 | 269228.5 | 1080.001 | 3 | 37 | 4.400346 | 1.948961 | 2.657832 | 0 | 11.12949 | 0
2018-03-16 23:51 | 269348.5 | 1200.0018 | 3 | 37 | 4.400347 | 1.673113 | 2.718054 | 0 | 11.39449 | 0
2018-03-16 23:53 | 269468.5 | 1320.0026 | 3 | 37 | 4.400355 | 1.443056 | 2.769864 | 0 | 11.62247 | 0
2018-03-16 23:55 | 269588.5 | 1440.001 | 3 | 37 | 4.400333 | 1.25028 | 2.814644 | 0 | 11.81952 | 0
2018-03-16 23:57 | 269708.5 | 1560.0011 | 3 | 37 | 4.400335 | 1.088755 | 2.853544 | 0 | 11.99069 | 0
2018-03-16 23:59 | 269828.5 | 1680.0001 | 3 | 37 | 4.40033 | 0.952755 | 2.887504 | 0 | 12.14013 | 0
2018-03-17 00:01 | 269948.5 | 1800.0017 | 3 | 37 | 4.40029 | 0.8373737 | 2.917295 | 0 | 12.27122 | 0
2018-03-17 00:03 | 270068.5 | 1920.0011 | 3 | 37 | 4.400346 | 0.7409229 | 2.943551 | 0 | 12.38675 | 0
2018-03-17 00:05 | 270188.5 | 2040.0017 | 3 | 37 | 4.400311 | 0.6566372 | 2.966796 | 0 | 12.48904 | 0
2018-03-17 00:05 | 270196.2 | 2047.6511 | 3 | 37 | 4.400316 | 0.6519985 | 2.968186 | 0 | 12.49516 | 0
2018-03-17 00:07 | 270316.2 | 120.0002 | 4 | 37 | 4.347651 | 0 | 2.968186 | 0 | 12.49516 | 0
2018-03-17 00:09 | 270436.2 | 240.0002 | 4 | 37 | 4.343912 | 0 | 2.968186 | 0 | 12.49516 | 0
2018-03-17 00:10 | 270496.2 | 300.0047 | 4 | 37 | 4.342798 | 0 | 2.968186 | 0 | 12.49516 | 0
2018-03-17 00:12 | 270616.3 | 120.001 | 5 | 37 | 4.074181 | -3.260071 | 2.968186 | 0.1086482 | 12.49516 | 0.4463129
2018-03-17 00:14 | 270736.3 | 240.0008 | 5 | 37 | 4.029179 | -3.259988 | 2.968186 | 0.2173056 | 12.49516 | 0.8865268
2018-03-17 00:16 | 270856.3 | 360.0019 | 5 | 37 | 3.985933 | -3.259961 | 2.968186 | 0.3259628 | 12.49516 | 1.321969
2018-03-17 00:18 | 270976.3 | 480.0025 | 5 | 37 | 3.943529 | -3.25998 | 2.968186 | 0.4346242 | 12.49516 | 1.752773
2018-03-17 00:20 | 271096.3 | 600.0002 | 5 | 37 | 3.902321 | -3.260026 | 2.968186 | 0.5432801 | 12.49516 | 2.179008
2018-03-17 00:22 | 271216.3 | 720.0002 | 5 | 37 | 3.862752 | -3.260003 | 2.968186 | 0.6519331 | 12.49516 | 2.60084
2018-03-17 00:24 | 271336.3 | 840.0001 | 5 | 37 | 3.825253 | -3.260036 | 2.968186 | 0.7605918 | 12.49516 | 3.018505
2018-03-17 00:26 | 271456.3 | 960.0009 | 5 | 37 | 3.790056 | -3.25997 | 2.968186 | 0.8692547 | 12.49516 | 3.432236
2018-03-17 00:28 | 271576.3 | 1080.0009 | 5 | 37 | 3.757139 | -3.260005 | 2.968186 | 0.977913 | 12.49516 | 3.842249
2018-03-17 00:30 | 271696.3 | 1200.0009 | 5 | 37 | 3.726225 | -3.260005 | 2.968186 | 1.086571 | 12.49516 | 4.248794
2018-03-17 00:32 | 271816.3 | 1320.001 | 5 | 37 | 3.697144 | -3.260036 | 2.968186 | 1.195231 | 12.49516 | 4.652092
2018-03-17 00:34 | 271936.3 | 1440.0001 | 5 | 37 | 3.669592 | -3.26002 | 2.968186 | 1.303892 | 12.49516 | 5.052315
2018-03-17 00:36 | 272056.3 | 1560.0009 | 5 | 37 | 3.643847 | -3.259984 | 2.968186 | 1.412545 | 12.49516 | 5.449614
2018-03-17 00:38 | 272176.3 | 1680.001 | 5 | 37 | 3.620083 | -3.259975 | 2.968186 | 1.521213 | 12.49516 | 5.844273
2018-03-17 00:40 | 272296.3 | 1800.001 | 5 | 37 | 3.598316 | -3.260047 | 2.968186 | 1.629872 | 12.49516 | 6.236426
2018-03-17 00:42 | 272416.3 | 1920.0018 | 5 | 37 | 3.578461 | -3.260026 | 2.968186 | 1.738532 | 12.49516 | 6.626324
2018-03-17 00:44 | 272536.3 | 2040.0017 | 5 | 37 | 3.56038 | -3.26002 | 2.968186 | 1.84719 | 12.49516 | 7.014153
2018-03-17 00:46 | 272656.3 | 2160.0025 | 5 | 37 | 3.543806 | -3.26005 | 2.968186 | 1.955843 | 12.49516 | 7.400087
2018-03-17 00:48 | 272776.3 | 2280.0017 | 5 | 37 | 3.528129 | -3.260064 | 2.968186 | 2.064506 | 12.49516 | 7.784311
2018-03-17 00:50 | 272896.3 | 2400.001 | 5 | 37 | 3.512757 | -3.260005 | 2.968186 | 2.17316 | 12.49516 | 8.16682
2018-03-17 00:52 | 273016.3 | 2520.0001 | 5 | 37 | 3.49684 | -3.260038 | 2.968186 | 2.281822 | 12.49516 | 8.547669
2018-03-17 00:54 | 273136.3 | 2640.0001 | 5 | 37 | 3.479237 | -3.260083 | 2.968186 | 2.390485 | 12.49516 | 8.92671
2018-03-17 00:56 | 273256.3 | 2760.0018 | 5 | 37 | 3.457545 | -3.26001 | 2.968186 | 2.499142 | 12.49516 | 9.303633
2018-03-17 00:58 | 273376.3 | 2880.0017 | 5 | 37 | 3.427329 | -3.260033 | 2.968186 | 2.607796 | 12.49516 | 9.67776
2018-03-17 01:00 | 273496.3 | 3000.0009 | 5 | 37 | 3.383368 | -3.260062 | 2.968186 | 2.716458 | 12.49516 | 10.04797
2018-03-17 01:02 | 273616.3 | 3120.0018 | 5 | 37 | 3.306406 | -3.26002 | 2.968186 | 2.825114 | 12.49516 | 10.41186
2018-03-17 01:04 | 273736.3 | 3240.0002 | 5 | 37 | 3.129661 | -3.260017 | 2.968186 | 2.933765 | 12.49516 | 10.7632
2018-03-17 01:04 | 273773.6 | 3277.2665 | 5 | 37 | 2.999987 | -3.259998 | 2.968186 | 2.96751 | 12.49516 | 10.86686
2018-03-17 01:06 | 273893.6 | 120.0009 | 6 | 37 | 3.357547 | 0 | 2.968186 | 2.96751 | 12.49516 | 10.86686
2018-03-17 01:08 | 274013.6 | 240.0009 | 6 | 37 | 3.369975 | 0 | 2.968186 | 2.96751 | 12.49516 | 10.86686
2018-03-17 01:09 | 274073.6 | 300.0023 | 6 | 37 | 3.373349 | 0 | 2.968186 | 2.96751 | 12.49516 | 10.86686
2018-03-17 01:09 | 274073.6 | 0.0024 | 7 | 38 | 3.373354 | 0 | 0 | 0 | 0 | 0
2018-03-17 01:11 | 274193.7 | 120.001 | 2 | 38 | 4.004279 | 4.890076 | 0.1623012 | 0 | 0.6318021 | 0
2018-03-17 01:13 | 274313.7 | 240.0003 | 2 | 38 | 4.043635 | 4.890036 | 0.3252843 | 0 | 1.287711 | 0
2018-03-17 01:15 | 274433.7 | 360.0003 | 2 | 38 | 4.079271 | 4.890005 | 0.4882618 | 0 | 1.949732 | 0
2018-03-17 01:17 | 274553.7 | 480.0003 | 2 | 38 | 4.109204 | 4.890011 | 0.6512512 | 0 | 2.617114 | 0
2018-03-17 01:19 | 274673.7 | 600.0003 | 2 | 38 | 4.134897 | 4.890005 | 0.8142325 | 0 | 3.288981 | 0
2018-03-17 01:21 | 274793.7 | 720.0003 | 2 | 38 | 4.159102 | 4.890039 | 0.9772218 | 0 | 3.964883 | 0
2018-03-17 01:23 | 274913.7 | 840.0011 | 2 | 38 | 4.185214 | 4.890087 | 1.140204 | 0 | 4.644839 | 0
2018-03-17 01:25 | 275033.7 | 960.0018 | 2 | 38 | 4.200361 | 4.671762 | 1.301461 | 0 | 5.321498 | 0
2018-03-17 01:27 | 275153.7 | 1080.0003 | 2 | 38 | 4.200365 | 4.2472 | 1.450039 | 0 | 5.945582 | 0
2018-03-17 01:29 | 275273.7 | 1200.0005 | 2 | 38 | 4.200347 | 3.835629 | 1.584713 | 0 | 6.511264 | 0
2018-03-17 01:31 | 275393.7 | 1320.0003 | 2 | 38 | 4.200365 | 3.435942 | 1.705872 | 0 | 7.020174 | 0
2018-03-17 01:32 | 275448 | 1374.3464 | 2 | 38 | 4.200362 | 3.259987 | 1.756411 | 0 | 7.232459 | 0
2018-03-17 01:34 | 275568.1 | 120.0019 | 3 | 38 | 4.226272 | 3.260027 | 1.864634 | 0 | 7.688317 | 0
2018-03-17 01:36 | 275688.1 | 240.0003 | 3 | 38 | 4.256983 | 3.260071 | 1.973291 | 0 | 8.149173 | 0
2018-03-17 01:38 | 275808.1 | 360.0003 | 3 | 38 | 4.290469 | 3.26005 | 2.081947 | 0 | 8.613514 | 0
2018-03-17 01:40 | 275928.1 | 480.0011 | 3 | 38 | 4.326447 | 3.260115 | 2.190604 | 0 | 9.081638 | 0
2018-03-17 01:42 | 276048.1 | 600.0011 | 3 | 38 | 4.364658 | 3.260103 | 2.299264 | 0 | 9.553807 | 0
2018-03-17 01:44 | 276168.1 | 720.0003 | 3 | 38 | 4.400390625 | 3.180862 | 2.407775 | 0 | 10.02955 | 0
2018-03-17 01:46 | 276288.1 | 840.0012 | 3 | 38 | 4.400394 | 2.678633 | 2.504919 | 0 | 10.45702 | 0
2018-03-17 01:48 | 276408.1 | 960.0019 | 3 | 38 | 4.400367 | 2.279604 | 2.587336 | 0 | 10.81968 | 0
2018-03-17 01:50 | 276528.1 | 1080.0011 | 3 | 38 | 4.400337 | 1.948103 | 2.657627 | 0 | 11.12899 | 0
2018-03-17 01:52 | 276648.1 | 1200.0003 | 3 | 38 | 4.40035 | 1.672441 | 2.717827 | 0 | 11.39389 | 0
2018-03-17 01:54 | 276768.1 | 1320.0004 | 3 | 38 | 4.40037 | 1.44249 | 2.769613 | 0 | 11.62177 | 0
2018-03-17 01:56 | 276888.1 | 1440.0019 | 3 | 38 | 4.400338 | 1.249664 | 2.814384 | 0 | 11.81878 | 0
2018-03-17 01:58 | 277008.1 | 1560.0002 | 3 | 38 | 4.400343 | 1.088694 | 2.85327 | 0 | 11.98989 | 0
2018-03-17 02:00 | 277128.1 | 1680.0018 | 3 | 38 | 4.400318 | 0.9527264 | 2.88722 | 0 | 12.13928 | 0
2018-03-17 02:02 | 277248.1 | 1800.0019 | 3 | 38 | 4.400321 | 0.8373871 | 2.917002 | 0 | 12.27033 | 0
2018-03-17 02:04 | 277368.1 | 1920.0019 | 3 | 38 | 4.400313 | 0.7400322 | 2.943253 | 0 | 12.38584 | 0
2018-03-17 02:06 | 277488.1 | 2040.0012 | 3 | 38 | 4.400316 | 0.6568966 | 2.966492 | 0 | 12.4881 | 0
2018-03-17 02:06 | 277495.3 | 2047.1825 | 3 | 38 | 4.400316 | 0.6519966 | 2.967798 | 0 | 12.49385 | 0
2018-03-17 02:08 | 277615.3 | 120.0016 | 4 | 38 | 4.347651 | 0 | 2.967799 | 0 | 12.49385 | 0
2018-03-17 02:10 | 277735.3 | 240.0017 | 4 | 38 | 4.343896 | 0 | 2.967799 | 0 | 12.49385 | 0
2018-03-17 02:11 | 277795.3 | 300.0006 | 4 | 38 | 4.342776 | 0 | 2.967799 | 0 | 12.49385 | 0
2018-03-17 02:13 | 277915.4 | 120.0019 | 5 | 38 | 4.074294 | -3.260005 | 2.967799 | 0.1086575 | 12.49385 | 0.4463625
2018-03-17 02:15 | 278035.4 | 240.0011 | 5 | 38 | 4.02936 | -3.259993 | 2.967799 | 0.2173095 | 12.49385 | 0.8865702
2018-03-17 02:17 | 278155.4 | 360.0003 | 5 | 38 | 3.98612 | -3.259932 | 2.967799 | 0.3259665 | 12.49385 | 1.322032
2018-03-17 02:19 | 278275.4 | 480.0011 | 5 | 38 | 3.943771 | -3.26002 | 2.967799 | 0.434624 | 12.49385 | 1.752846
2018-03-17 02:21 | 278395.4 | 600.0003 | 5 | 38 | 3.902602 | -3.259998 | 2.967799 | 0.543277 | 12.49385 | 2.179099
2018-03-17 02:23 | 278515.4 | 720.0011 | 5 | 38 | 3.863076 | -3.259974 | 2.967799 | 0.6519367 | 12.49385 | 2.60099
2018-03-17 02:25 | 278635.4 | 840.0028 | 5 | 38 | 3.825613 | -3.260035 | 2.967799 | 0.7605921 | 12.49385 | 3.018678
2018-03-17 02:27 | 278755.4 | 960.0003 | 5 | 38 | 3.790368 | -3.25998 | 2.967799 | 0.8692442 | 12.49385 | 3.432404
2018-03-17 02:29 | 278875.4 | 1080.0011 | 5 | 38 | 3.757409 | -3.259996 | 2.967799 | 0.9779027 | 12.49385 | 3.84245
2018-03-17 02:31 | 278995.4 | 1200.0011 | 5 | 38 | 3.726485 | -3.260057 | 2.967799 | 1.086556 | 12.49385 | 4.249006
2018-03-17 02:33 | 279115.4 | 1320.0003 | 5 | 38 | 3.697356 | -3.26001 | 2.967799 | 1.195213 | 12.49385 | 4.652318
2018-03-17 02:35 | 279235.4 | 1440.0027 | 5 | 38 | 3.669801 | -3.259982 | 2.967799 | 1.303868 | 12.49385 | 5.052544
2018-03-17 02:37 | 279355.4 | 1560.0019 | 5 | 38 | 3.643988 | -3.259996 | 2.967799 | 1.412524 | 12.49385 | 5.449871
2018-03-17 02:39 | 279475.4 | 1680.0028 | 5 | 38 | 3.620144 | -3.259975 | 2.967799 | 1.52118 | 12.49385 | 5.8445
2018-03-17 02:41 | 279595.4 | 1800.0012 | 5 | 38 | 3.598295 | -3.260079 | 2.967799 | 1.629833 | 12.49385 | 6.236634
2018-03-17 02:43 | 279715.4 | 1920.0019 | 5 | 38 | 3.578344 | -3.260041 | 2.967799 | 1.738495 | 12.49385 | 6.626527
2018-03-17 02:45 | 279835.4 | 2040.0019 | 5 | 38 | 3.560234 | -3.260017 | 2.967799 | 1.847148 | 12.49385 | 7.014328
2018-03-17 02:47 | 279955.4 | 2160.0002 | 5 | 38 | 3.543633 | -3.26005 | 2.967799 | 1.955808 | 12.49385 | 7.40027
2018-03-17 02:49 | 280075.4 | 2280.0012 | 5 | 38 | 3.527968 | -3.260054 | 2.967799 | 2.064467 | 12.49385 | 7.784461
2018-03-17 02:51 | 280195.4 | 2400.0011 | 5 | 38 | 3.512597 | -3.260062 | 2.967799 | 2.173125 | 12.49385 | 8.166968
2018-03-17 02:53 | 280315.4 | 2520.0012 | 5 | 38 | 3.496682 | -3.260012 | 2.967799 | 2.281784 | 12.49385 | 8.547788
2018-03-17 02:55 | 280435.4 | 2640.0003 | 5 | 38 | 3.479069 | -3.260045 | 2.967799 | 2.39044 | 12.49385 | 8.92679
2018-03-17 02:57 | 280555.4 | 2760.0012 | 5 | 38 | 3.457322 | -3.259958 | 2.967799 | 2.499099 | 12.49385 | 9.303698
2018-03-17 02:59 | 280675.4 | 2880.0001 | 5 | 38 | 3.427019 | -3.260036 | 2.967799 | 2.60775 | 12.49385 | 9.677786
2018-03-17 03:01 | 280795.4 | 3000.0003 | 5 | 38 | 3.382986 | -3.260038 | 2.967799 | 2.716411 | 12.49385 | 10.04796
2018-03-17 03:03 | 280915.4 | 3120.0018 | 5 | 38 | 3.305854 | -3.260012 | 2.967799 | 2.825069 | 12.49385 | 10.4118
2018-03-17 03:05 | 281035.4 | 3240.0002 | 5 | 38 | 3.128513 | -3.259995 | 2.967799 | 2.933725 | 12.49385 | 10.76309
2018-03-17 03:06 | 281072.2 | 3276.8625 | 5 | 38 | 2.999963 | -3.260075 | 2.967799 | 2.967102 | 12.49385 | 10.86558
2018-03-17 03:08 | 281192.3 | 119.9999 | 6 | 38 | 3.358039 | 0 | 2.967799 | 2.967102 | 12.49385 | 10.86558
2018-03-17 03:10 | 281312.3 | 240 | 6 | 38 | 3.370468 | 0 | 2.967799 | 2.967102 | 12.49385 | 10.86558
2018-03-17 03:11 | 281372.3 | 300.0038 | 6 | 38 | 3.373834 | 0 | 2.967799 | 2.967102 | 12.49385 | 10.86558
2018-03-17 03:11 | 281372.3 | 0.0038 | 7 | 39 | 3.373789 | 0 | 0 | 0 | 0 | 0
2018-03-17 03:13 | 281492.4 | 120.0018 | 2 | 39 | 4.004714 | 4.890022 | 0.1623147 | 0 | 0.6319391 | 0
2018-03-17 03:15 | 281612.4 | 240.0008 | 2 | 39 | 4.044032 | 4.88998 | 0.3252901 | 0 | 1.287881 | 0
2018-03-17 03:17 | 281732.4 | 360.0018 | 2 | 39 | 4.079745 | 4.889969 | 0.4882799 | 0 | 1.950019 | 0
2018-03-17 03:19 | 281852.4 | 480.0018 | 2 | 39 | 4.109662 | 4.890018 | 0.6512606 | 0 | 2.617439 | 0
2018-03-17 03:21 | 281972.4 | 600.001 | 2 | 39 | 4.135406 | 4.890013 | 0.8142419 | 0 | 3.289383 | 0
2018-03-17 03:23 | 282092.4 | 720.0018 | 2 | 39 | 4.159634 | 4.889982 | 0.9772236 | 0 | 3.96534 | 0
2018-03-17 03:25 | 282212.4 | 840.0018 | 2 | 39 | 4.185839 | 4.889986 | 1.14021 | 0 | 4.645407 | 0
2018-03-17 03:27 | 282332.4 | 960.001 | 2 | 39 | 4.200383 | 4.661457 | 1.301286 | 0 | 5.321365 | 0
2018-03-17 03:29 | 282452.4 | 1080.0002 | 2 | 39 | 4.200375 | 4.239122 | 1.449558 | 0 | 5.944161 | 0
2018-03-17 03:31 | 282572.4 | 1200.0018 | 2 | 39 | 4.200369 | 3.829166 | 1.583991 | 0 | 6.508829 | 0
2018-03-17 03:33 | 282692.4 | 1320.0018 | 2 | 39 | 4.200381 | 3.431076 | 1.704948 | 0 | 7.016895 | 0
2018-03-17 03:34 | 282745.6 | 1373.2071 | 2 | 39 | 4.200384 | 3.259975 | 1.754381 | 0 | 7.224531 | 0
2018-03-17 03:36 | 282865.6 | 120.0009 | 3 | 39 | 4.226354 | 3.260101 | 1.862604 | 0 | 7.680397 | 0
2018-03-17 03:38 | 282985.6 | 240.0001 | 3 | 39 | 4.257017 | 3.26009 | 1.971257 | 0 | 8.141239 | 0
2018-03-17 03:40 | 283105.6 | 360.0025 | 3 | 39 | 4.290458 | 3.260115 | 2.079912 | 0 | 8.60558 | 0
2018-03-17 03:42 | 283225.6 | 480.0005 | 3 | 39 | 4.326431 | 3.260134 | 2.188567 | 0 | 9.073691 | 0
2018-03-17 03:44 | 283345.6 | 600.0002 | 3 | 39 | 4.364668 | 3.260124 | 2.297228 | 0 | 9.545863 | 0
2018-03-17 03:46 | 283465.6 | 720.0002 | 3 | 39 | 4.400385 | 3.180834 | 2.405745 | 0 | 10.02163 | 0
2018-03-17 03:48 | 283585.6 | 840.0001 | 3 | 39 | 4.400368 | 2.679127 | 2.502918 | 0 | 10.44923 | 0
2018-03-17 03:50 | 283705.6 | 960.0001 | 3 | 39 | 4.400395 | 2.282188 | 2.585382 | 0 | 10.81211 | 0
2018-03-17 03:52 | 283825.6 | 1080.0001 | 3 | 39 | 4.400355 | 1.950598 | 2.655738 | 0 | 11.1217 | 0
2018-03-17 03:54 | 283945.6 | 1200.0009 | 3 | 39 | 4.400349 | 1.67449 | 2.716009 | 0 | 11.38691 | 0
2018-03-17 03:56 | 284065.6 | 1320.0001 | 3 | 39 | 4.400341 | 1.44467 | 2.767881 | 0 | 11.61517 | 0
2018-03-17 03:58 | 284185.6 | 1440.0017 | 3 | 39 | 4.400342 | 1.25246 | 2.812738 | 0 | 11.81255 | 0
2018-03-17 04:00 | 284305.6 | 1560.0017 | 3 | 39 | 4.400352 | 1.091539 | 2.851718 | 0 | 11.98408 | 0
2018-03-17 04:02 | 284425.6 | 1680.0017 | 3 | 39 | 4.400329 | 0.9552536 | 2.885754 | 0 | 12.13385 | 0
2018-03-17 04:04 | 284545.6 | 1800.0017 | 3 | 39 | 4.40034 | 0.8405361 | 2.915617 | 0 | 12.26525 | 0
2018-03-17 04:06 | 284665.6 | 1920.0017 | 3 | 39 | 4.400333 | 0.7424412 | 2.94194 | 0 | 12.38108 | 0
2018-03-17 04:08 | 284785.6 | 2040.0017 | 3 | 39 | 4.400313 | 0.658535 | 2.965244 | 0 | 12.48363 | 0
2018-03-17 04:08 | 284795.3 | 2049.6878 | 3 | 39 | 4.400308 | 0.6519947 | 2.967008 | 0 | 12.49139 | 0
2018-03-17 04:10 | 284915.3 | 120.0017 | 4 | 39 | 4.347575 | 0 | 2.967008 | 0 | 12.49139 | 0
2018-03-17 04:12 | 285035.3 | 240.0009 | 4 | 39 | 4.343792 | 0 | 2.967008 | 0 | 12.49139 | 0
2018-03-17 04:13 | 285095.3 | 300.0039 | 4 | 39 | 4.342667 | 0 | 2.967008 | 0 | 12.49139 | 0
2018-03-17 04:15 | 285215.4 | 120.0002 | 5 | 39 | 4.073811 | -3.259988 | 2.967008 | 0.1086534 | 12.49139 | 0.446299
2018-03-17 04:17 | 285335.4 | 240.0018 | 5 | 39 | 4.028855 | -3.25997 | 2.967008 | 0.2173094 | 12.49139 | 0.8864713
2018-03-17 04:19 | 285455.4 | 360.001 | 5 | 39 | 3.985641 | -3.259967 | 2.967008 | 0.3259645 | 12.49139 | 1.321871
2018-03-17 04:21 | 285575.4 | 480.0018 | 5 | 39 | 3.943295 | -3.260014 | 2.967008 | 0.4346155 | 12.49139 | 1.752605
2018-03-17 04:23 | 285695.4 | 600.0011 | 5 | 39 | 3.902066 | -3.260028 | 2.967008 | 0.543276 | 12.49139 | 2.178831
2018-03-17 04:25 | 285815.4 | 720.0011 | 5 | 39 | 3.862592 | -3.259984 | 2.967008 | 0.6519315 | 12.49139 | 2.600651
2018-03-17 04:27 | 285935.4 | 840.0014 | 5 | 39 | 3.825121 | -3.260015 | 2.967008 | 0.7605929 | 12.49139 | 3.018308
2018-03-17 04:29 | 286055.4 | 960.0011 | 5 | 39 | 3.789926 | -3.260038 | 2.967008 | 0.8692477 | 12.49139 | 3.431993
2018-03-17 04:31 | 286175.4 | 1080.0011 | 5 | 39 | 3.756988 | -3.259927 | 2.967008 | 0.9779077 | 12.49139 | 3.841998
2018-03-17 04:33 | 286295.4 | 1200.0003 | 5 | 39 | 3.726108 | -3.259991 | 2.967008 | 1.086561 | 12.49139 | 4.248514
2018-03-17 04:35 | 286415.4 | 1320.0005 | 5 | 39 | 3.697035 | -3.259995 | 2.967008 | 1.195222 | 12.49139 | 4.651803
2018-03-17 04:37 | 286535.4 | 1440.0003 | 5 | 39 | 3.669499 | -3.259982 | 2.967008 | 1.303881 | 12.49139 | 5.052006
2018-03-17 04:39 | 286655.4 | 1560.0003 | 5 | 39 | 3.643685 | -3.260028 | 2.967008 | 1.412546 | 12.49139 | 5.449334
2018-03-17 04:41 | 286775.4 | 1680.0003 | 5 | 39 | 3.61988 | -3.260043 | 2.967008 | 1.521209 | 12.49139 | 5.843956
2018-03-17 04:43 | 286895.4 | 1800.0011 | 5 | 39 | 3.598002 | -3.260026 | 2.967008 | 1.629872 | 12.49139 | 6.236095
2018-03-17 04:45 | 287015.4 | 1920.0003 | 5 | 39 | 3.578118 | -3.260031 | 2.967008 | 1.738531 | 12.49139 | 6.625954
2018-03-17 04:47 | 287135.4 | 2040.0003 | 5 | 39 | 3.560018 | -3.260031 | 2.967008 | 1.847189 | 12.49139 | 7.013745
2018-03-17 04:49 | 287255.4 | 2160.0011 | 5 | 39 | 3.543457 | -3.260036 | 2.967008 | 1.95585 | 12.49139 | 7.399671
2018-03-17 04:51 | 287375.4 | 2280.002 | 5 | 39 | 3.527848 | -3.260007 | 2.967008 | 2.064515 | 12.49139 | 7.783867
2018-03-17 04:53 | 287495.4 | 2400.0012 | 5 | 39 | 3.512529 | -3.26002 | 2.967008 | 2.173176 | 12.49139 | 8.166372
2018-03-17 04:55 | 287615.4 | 2520.0003 | 5 | 39 | 3.496668 | -3.260043 | 2.967008 | 2.281834 | 12.49139 | 8.547182
2018-03-17 04:57 | 287735.4 | 2640.0001 | 5 | 39 | 3.479103 | -3.259974 | 2.967008 | 2.390494 | 12.49139 | 8.9262
2018-03-17 04:59 | 287855.4 | 2760.0011 | 5 | 39 | 3.457352 | -3.259995 | 2.967008 | 2.499154 | 12.49139 | 9.303115
2018-03-17 05:01 | 287975.4 | 2880.0011 | 5 | 39 | 3.427078 | -3.260036 | 2.967008 | 2.607809 | 12.49139 | 9.677217
2018-03-17 05:03 | 288095.4 | 3000.0003 | 5 | 39 | 3.382978 | -3.260014 | 2.967008 | 2.716472 | 12.49139 | 10.0474
2018-03-17 05:05 | 288215.4 | 3120.0003 | 5 | 39 | 3.305657 | -3.26002 | 2.967008 | 2.82513 | 12.49139 | 10.41123
2018-03-17 05:07 | 288335.4 | 3240.0011 | 5 | 39 | 3.127356 | -3.260022 | 2.967008 | 2.933771 | 12.49139 | 10.76242
2018-03-17 05:08 | 288371.8 | 3276.3416 | 5 | 39 | 2.999988 | -3.259988 | 2.967008 | 2.966699 | 12.49139 | 10.86351
2018-03-17 05:10 | 288491.8 | 120.0011 | 6 | 39 | 3.357209 | 0 | 2.967008 | 2.966699 | 12.49139 | 10.86351
2018-03-17 05:12 | 288611.8 | 240.0002 | 6 | 39 | 3.369611 | 0 | 2.967008 | 2.966699 | 12.49139 | 10.86351
2018-03-17 05:13 | 288671.8 | 300.0032 | 6 | 39 | 3.373016 | 0 | 2.967008 | 2.966699 | 12.49139 | 10.86351
2018-03-17 05:13 | 288671.8 | 0.0025 | 7 | 40 | 3.373127 | 0 | 0 | 0 | 0 | 0
2018-03-17 05:15 | 288791.9 | 120.0019 | 2 | 40 | 4.004062 | 4.890011 | 0.1623107 | 0 | 0.6317989 | 0
2018-03-17 05:17 | 288911.9 | 240.0003 | 2 | 40 | 4.043441 | 4.890018 | 0.3252857 | 0 | 1.287642 | 0
2018-03-17 05:19 | 289031.9 | 360.0004 | 2 | 40 | 4.079115 | 4.889959 | 0.4882707 | 0 | 1.949663 | 0
2018-03-17 05:21 | 289151.9 | 480.0011 | 2 | 40 | 4.109022 | 4.89006 | 0.651249 | 0 | 2.616967 | 0
2018-03-17 05:23 | 289271.9 | 600.001 | 2 | 40 | 4.134786 | 4.890059 | 0.8142373 | 0 | 3.288838 | 0
2018-03-17 05:25 | 289391.9 | 720.001 | 2 | 40 | 4.159007 | 4.890064 | 0.9772235 | 0 | 3.964713 | 0
2018-03-17 05:27 | 289511.9 | 840.0018 | 2 | 40 | 4.185144 | 4.89002 | 1.140212 | 0 | 4.644682 | 0
2018-03-17 05:29 | 289631.9 | 960.0004 | 2 | 40 | 4.200361 | 4.672075 | 1.301469 | 0 | 5.321339 | 0
2018-03-17 05:31 | 289751.9 | 1080.002 | 2 | 40 | 4.200366 | 4.248434 | 1.450077 | 0 | 5.945548 | 0
2018-03-17 05:33 | 289871.9 | 1200.0003 | 2 | 40 | 4.200361 | 3.836914 | 1.5848 | 0 | 6.511431 | 0
2018-03-17 05:35 | 289991.9 | 1320.001 | 2 | 40 | 4.200381 | 3.43712 | 1.705984 | 0 | 7.020451 | 0
2018-03-17 05:36 | 290046.5 | 1374.6512 | 2 | 40 | 4.200371 | 3.259995 | 1.756807 | 0 | 7.233925 | 0
2018-03-17 05:38 | 290166.6 | 120.0009 | 3 | 40 | 4.226378 | 3.260103 | 1.865029 | 0 | 7.68979 | 0
2018-03-17 05:40 | 290286.6 | 240.0018 | 3 | 40 | 4.257125 | 3.26013 | 1.973693 | 0 | 8.150689 | 0
2018-03-17 05:42 | 290406.6 | 360.0018 | 3 | 40 | 4.2906 | 3.260132 | 2.082355 | 0 | 8.615069 | 0
2018-03-17 05:44 | 290526.6 | 480.0009 | 3 | 40 | 4.326635 | 3.260096 | 2.191015 | 0 | 9.083223 | 0
2018-03-17 05:46 | 290646.6 | 600.0009 | 3 | 40 | 4.364874 | 3.260092 | 2.299676 | 0 | 9.555418 | 0
2018-03-17 05:48 | 290766.6 | 720.0001 | 3 | 40 | 4.40038 | 3.177597 | 2.408179 | 0 | 10.03115 | 0
2018-03-17 05:50 | 290886.6 | 840.0001 | 3 | 40 | 4.400361 | 2.675678 | 2.505239 | 0 | 10.45825 | 0
2018-03-17 05:52 | 291006.6 | 960.0001 | 3 | 40 | 4.400374 | 2.277525 | 2.587573 | 0 | 10.82055 | 0
2018-03-17 05:54 | 291126.6 | 1080.0004 | 3 | 40 | 4.400344 | 1.945597 | 2.657786 | 0 | 11.12951 | 0
2018-03-17 05:56 | 291246.6 | 1200.0001 | 3 | 40 | 4.400364 | 1.670607 | 2.717914 | 0 | 11.39409 | 0
2018-03-17 05:58 | 291366.6 | 1320.0009 | 3 | 40 | 4.400356 | 1.440624 | 2.769639 | 0 | 11.6217 | 0
2018-03-17 06:00 | 291486.6 | 1440.0001 | 3 | 40 | 4.400326 | 1.248007 | 2.814346 | 0 | 11.81843 | 0
2018-03-17 06:02 | 291606.6 | 1560.0009 | 3 | 40 | 4.400348 | 1.087257 | 2.853181 | 0 | 11.98931 | 0
2018-03-17 06:04 | 291726.6 | 1680.001 | 3 | 40 | 4.400343 | 0.9512634 | 2.887083 | 0 | 12.1385 | 0
2018-03-17 06:06 | 291846.6 | 1800.0002 | 3 | 40 | 4.40034 | 0.8368549 | 2.916824 | 0 | 12.26936 | 0
2018-03-17 06:08 | 291966.6 | 1920.0009 | 3 | 40 | 4.400336 | 0.7391949 | 2.943031 | 0 | 12.38468 | 0
2018-03-17 06:10 | 292086.6 | 2040.0001 | 3 | 40 | 4.400319 | 0.6554165 | 2.966228 | 0 | 12.48676 | 0
2018-03-17 06:10 | 292091.3 | 2044.7159 | 3 | 40 | 4.400296 | 0.6519985 | 2.967084 | 0 | 12.49053 | 0
2018-03-17 06:12 | 292211.3 | 120.001 | 4 | 40 | 4.347589 | 0 | 2.967084 | 0 | 12.49053 | 0
2018-03-17 06:14 | 292331.3 | 240.0013 | 4 | 40 | 4.343832 | 0 | 2.967084 | 0 | 12.49053 | 0
2018-03-17 06:15 | 292391.3 | 300.0025 | 4 | 40 | 4.342732 | 0 | 2.967084 | 0 | 12.49053 | 0
2018-03-17 06:17 | 292511.5 | 120.0001 | 5 | 40 | 4.073972 | -3.259986 | 2.967084 | 0.1086535 | 12.49053 | 0.446316
2018-03-17 06:19 | 292631.5 | 240.0001 | 5 | 40 | 4.029009 | -3.260026 | 2.967084 | 0.2173173 | 12.49053 | 0.8865346
2018-03-17 06:21 | 292751.5 | 360.0001 | 5 | 40 | 3.985797 | -3.260045 | 2.967084 | 0.3259746 | 12.49053 | 1.321958
2018-03-17 06:23 | 292871.5 | 480.0018 | 5 | 40 | 3.943476 | -3.259986 | 2.967084 | 0.4346355 | 12.49053 | 1.752751
2018-03-17 06:25 | 292991.5 | 600.0018 | 5 | 40 | 3.902292 | -3.259935 | 2.967084 | 0.5432943 | 12.49053 | 2.178994
2018-03-17 06:27 | 293111.5 | 720.0001 | 5 | 40 | 3.862786 | -3.260003 | 2.967084 | 0.6519495 | 12.49053 | 2.600836
2018-03-17 06:29 | 293231.5 | 840.001 | 5 | 40 | 3.825315 | -3.259958 | 2.967084 | 0.7606129 | 12.49053 | 3.018524
2018-03-17 06:31 | 293351.5 | 960.0011 | 5 | 40 | 3.790117 | -3.259988 | 2.967084 | 0.8692725 | 12.49053 | 3.432248
2018-03-17 06:33 | 293471.5 | 1080.001 | 5 | 40 | 3.757164 | -3.260012 | 2.967084 | 0.9779284 | 12.49053 | 3.842256
2018-03-17 06:35 | 293591.5 | 1200.0001 | 5 | 40 | 3.726236 | -3.259958 | 2.967084 | 1.086585 | 12.49053 | 4.248798
2018-03-17 06:37 | 293711.5 | 1320.001 | 5 | 40 | 3.69714 | -3.25998 | 2.967084 | 1.195241 | 12.49053 | 4.652082
2018-03-17 06:39 | 293831.5 | 1440.001 | 5 | 40 | 3.669631 | -3.259995 | 2.967084 | 1.303896 | 12.49053 | 5.052286
2018-03-17 06:41 | 293951.5 | 1560.0026 | 5 | 40 | 3.643838 | -3.259965 | 2.967084 | 1.41255 | 12.49053 | 5.449587
2018-03-17 06:43 | 294071.5 | 1680.0018 | 5 | 40 | 3.61999 | -3.260041 | 2.967084 | 1.521209 | 12.49053 | 5.84421
2018-03-17 06:45 | 294191.5 | 1800.0018 | 5 | 40 | 3.5982 | -3.26002 | 2.967084 | 1.629867 | 12.49053 | 6.236346
2018-03-17 06:47 | 294311.5 | 1920.001 | 5 | 40 | 3.578325 | -3.259986 | 2.967084 | 1.738521 | 12.49053 | 6.626209
2018-03-17 06:49 | 294431.5 | 2040.0002 | 5 | 40 | 3.560252 | -3.260022 | 2.967084 | 1.847175 | 12.49053 | 7.01401
2018-03-17 06:51 | 294551.5 | 2160.0002 | 5 | 40 | 3.543671 | -3.260024 | 2.967084 | 1.955834 | 12.49053 | 7.399948
2018-03-17 06:53 | 294671.5 | 2280.0001 | 5 | 40 | 3.52805 | -3.260022 | 2.967084 | 2.064487 | 12.49053 | 7.784125
2018-03-17 06:55 | 294791.5 | 2400.0002 | 5 | 40 | 3.512683 | -3.259993 | 2.967084 | 2.173141 | 12.49053 | 8.166628
2018-03-17 06:57 | 294911.5 | 2520.0017 | 5 | 40 | 3.496822 | -3.260015 | 2.967084 | 2.281796 | 12.49053 | 8.547447
2018-03-17 06:59 | 295031.5 | 2640.0004 | 5 | 40 | 3.479196 | -3.260056 | 2.967084 | 2.390455 | 12.49053 | 8.926472
2018-03-17 07:01 | 295151.5 | 2760 | 5 | 40 | 3.45742 | -3.25998 | 2.967084 | 2.499107 | 12.49053 | 9.303369
2018-03-17 07:03 | 295271.5 | 2880.0018 | 5 | 40 | 3.427064 | -3.260024 | 2.967084 | 2.60777 | 12.49053 | 9.677504
2018-03-17 07:05 | 295391.5 | 3000.0025 | 5 | 40 | 3.382967 | -3.259972 | 2.967084 | 2.716425 | 12.49053 | 10.04766
2018-03-17 07:07 | 295511.5 | 3120.0026 | 5 | 40 | 3.305596 | -3.259996 | 2.967084 | 2.825083 | 12.49053 | 10.41148
2018-03-17 07:09 | 295631.5 | 3240.0009 | 5 | 40 | 3.127115 | -3.259953 | 2.967084 | 2.933739 | 12.49053 | 10.7627
2018-03-17 07:09 | 295667.7 | 3276.219 | 5 | 40 | 2.999985 | -3.259991 | 2.967084 | 2.966533 | 12.49053 | 10.86338
2018-03-17 07:11 | 295787.7 | 120.0008 | 6 | 40 | 3.35705 | 0 | 2.967084 | 2.966533 | 12.49053 | 10.86338
2018-03-17 07:13 | 295907.7 | 240.0016 | 6 | 40 | 3.369479 | 0 | 2.967084 | 2.966533 | 12.49053 | 10.86338
2018-03-17 07:14 | 295967.7 | 300.003 | 6 | 40 | 3.372844 | 0 | 2.967084 | 2.966533 | 12.49053 | 10.86338
2018-03-17 07:14 | 295967.7 | 0.0025 | 7 | 41 | 3.372886 | 0 | 0 | 0 | 0 | 0
2018-03-17 07:16 | 296087.8 | 120.0011 | 2 | 41 | 4.00423 | 4.889999 | 0.1623054 | 0 | 0.6317869 | 0
2018-03-17 07:18 | 296207.8 | 240.0018 | 2 | 41 | 4.043664 | 4.890011 | 0.3252908 | 0 | 1.287701 | 0
2018-03-17 07:20 | 296327.8 | 360.0002 | 2 | 41 | 4.07935 | 4.889997 | 0.488275 | 0 | 1.949754 | 0
2018-03-17 07:22 | 296447.8 | 480.0002 | 2 | 41 | 4.10922 | 4.89006 | 0.6512585 | 0 | 2.617115 | 0
2018-03-17 07:24 | 296567.8 | 600.0005 | 2 | 41 | 4.134963 | 4.890041 | 0.8142455 | 0 | 3.289011 | 0
2018-03-17 07:26 | 296687.8 | 720.0018 | 2 | 41 | 4.159201 | 4.890047 | 0.9772302 | 0 | 3.96491 | 0
2018-03-17 07:28 | 296807.8 | 840.0018 | 2 | 41 | 4.185335 | 4.889978 | 1.140212 | 0 | 4.644881 | 0
2018-03-17 07:30 | 296927.8 | 960.0018 | 2 | 41 | 4.200384 | 4.66897 | 1.301413 | 0 | 5.321318 | 0
2018-03-17 07:32 | 297047.8 | 1080.001 | 2 | 41 | 4.200378 | 4.244938 | 1.449903 | 0 | 5.945033 | 0
2018-03-17 07:34 | 297167.8 | 1200.0002 | 2 | 41 | 4.200389 | 3.834311 | 1.584504 | 0 | 6.510407 | 0
2018-03-17 07:36 | 297287.8 | 1320.001 | 2 | 41 | 4.200383 | 3.434593 | 1.705601 | 0 | 7.019057 | 0
2018-03-17 07:37 | 297341.5 | 1373.728 | 2 | 41 | 4.200355 | 3.259991 | 1.755547 | 0 | 7.228851 | 0
2018-03-17 07:39 | 297461.5 | 120.0011 | 3 | 41 | 4.226313 | 3.260088 | 1.863758 | 0 | 7.68466 | 0
2018-03-17 07:41 | 297581.5 | 240.0019 | 3 | 41 | 4.257048 | 3.26004 | 1.972414 | 0 | 8.145516 | 0
2018-03-17 07:43 | 297701.5 | 360.0019 | 3 | 41 | 4.290535 | 3.260071 | 2.081069 | 0 | 8.609862 | 0
2018-03-17 07:45 | 297821.5 | 480.0011 | 3 | 41 | 4.326465 | 3.260096 | 2.189726 | 0 | 9.077991 | 0
2018-03-17 07:47 | 297941.5 | 600.0013 | 3 | 41 | 4.364682 | 3.260092 | 2.298387 | 0 | 9.550165 | 0
2018-03-17 07:49 | 298061.5 | 720.0011 | 3 | 41 | 4.400375 | 3.180542 | 2.406897 | 0 | 10.02591 | 0
2018-03-17 07:51 | 298181.5 | 840.0012 | 3 | 41 | 4.400368 | 2.678404 | 2.504048 | 0 | 10.45341 | 0
2018-03-17 07:53 | 298301.5 | 960.0011 | 3 | 41 | 4.40036 | 2.279667 | 2.586479 | 0 | 10.81614 | 0
2018-03-17 07:55 | 298421.5 | 1080.0011 | 3 | 41 | 4.400349 | 1.947874 | 2.656773 | 0 | 11.12545 | 0
2018-03-17 07:57 | 298541.5 | 1200.0019 | 3 | 41 | 4.400379 | 1.672953 | 2.716978 | 0 | 11.39038 | 0
2018-03-17 07:59 | 298661.5 | 1320.0011 | 3 | 41 | 4.400316 | 1.442055 | 2.768777 | 0 | 11.61831 | 0
2018-03-17 08:01 | 298781.5 | 1440.0019 | 3 | 41 | 4.400336 | 1.250238 | 2.813561 | 0 | 11.81538 | 0
2018-03-17 08:03 | 298901.5 | 1560.0011 | 3 | 41 | 4.400338 | 1.088898 | 2.852462 | 0 | 11.98656 | 0
2018-03-17 08:05 | 299021.5 | 1680.0003 | 3 | 41 | 4.400336 | 0.9529152 | 2.886421 | 0 | 12.13598 | 0
2018-03-17 08:07 | 299141.5 | 1800.0018 | 3 | 41 | 4.400326 | 0.8380356 | 2.91621 | 0 | 12.26707 | 0
2018-03-17 08:09 | 299261.5 | 1920.0011 | 3 | 41 | 4.400315 | 0.7403202 | 2.942466 | 0 | 12.3826 | 0
2018-03-17 08:11 | 299381.5 | 2040.0001 | 3 | 41 | 4.400316 | 0.6568813 | 2.96571 | 0 | 12.48488 | 0
2018-03-17 08:11 | 299388.3 | 2046.7569 | 3 | 41 | 4.400291 | 0.6519966 | 2.966939 | 0 | 12.49029 | 0
2018-03-17 08:13 | 299508.3 | 120.0004 | 4 | 41 | 4.347635 | 0 | 2.966939 | 0 | 12.49029 | 0
2018-03-17 08:15 | 299628.3 | 240.0015 | 4 | 41 | 4.343878 | 0 | 2.966939 | 0 | 12.49029 | 0
2018-03-17 08:16 | 299688.3 | 300.0045 | 4 | 41 | 4.342769 | 0 | 2.966939 | 0 | 12.49029 | 0
2018-03-17 08:18 | 299808.4 | 120.0019 | 5 | 41 | 4.07428 | -3.259948 | 2.966939 | 0.1086573 | 12.49029 | 0.446359
2018-03-17 08:20 | 299928.4 | 240.0019 | 5 | 41 | 4.029362 | -3.259975 | 2.966939 | 0.2173119 | 12.49029 | 0.8865776
2018-03-17 08:22 | 300048.4 | 360.0019 | 5 | 41 | 3.986123 | -3.260014 | 2.966939 | 0.3259655 | 12.49029 | 1.322025
2018-03-17 08:24 | 300168.4 | 480.0011 | 5 | 41 | 3.94377 | -3.25998 | 2.966939 | 0.434619 | 12.49029 | 1.752821
2018-03-17 08:26 | 300288.4 | 600.0003 | 5 | 41 | 3.902608 | -3.26002 | 2.966939 | 0.5432723 | 12.49029 | 2.179075
2018-03-17 08:28 | 300408.4 | 720.0005 | 5 | 41 | 3.863069 | -3.259932 | 2.966939 | 0.6519279 | 12.49029 | 2.60095
2018-03-17 08:30 | 300528.4 | 840.0014 | 5 | 41 | 3.825578 | -3.259923 | 2.966939 | 0.7605865 | 12.49029 | 3.018648
2018-03-17 08:32 | 300648.4 | 960.0019 | 5 | 41 | 3.790381 | -3.259963 | 2.966939 | 0.8692403 | 12.49029 | 3.432379
2018-03-17 08:34 | 300768.4 | 1080.0003 | 5 | 41 | 3.757394 | -3.259933 | 2.966939 | 0.9778931 | 12.49029 | 3.842403
2018-03-17 08:36 | 300888.4 | 1200.0028 | 5 | 41 | 3.726492 | -3.259986 | 2.966939 | 1.086547 | 12.49029 | 4.248961
2018-03-17 08:38 | 301008.4 | 1320.0011 | 5 | 41 | 3.697342 | -3.259954 | 2.966939 | 1.195196 | 12.49029 | 4.652245
2018-03-17 08:40 | 301128.4 | 1440.0003 | 5 | 41 | 3.669777 | -3.259967 | 2.966939 | 1.303848 | 12.49029 | 5.052454
2018-03-17 08:42 | 301248.4 | 1560.0011 | 5 | 41 | 3.643968 | -3.260047 | 2.966939 | 1.412505 | 12.49029 | 5.449782
2018-03-17 08:44 | 301368.4 | 1680.0011 | 5 | 41 | 3.620128 | -3.259965 | 2.966939 | 1.521163 | 12.49029 | 5.844414
2018-03-17 08:46 | 301488.4 | 1800.0008 | 5 | 41 | 3.598306 | -3.260007 | 2.966939 | 1.629816 | 12.49029 | 6.236551
2018-03-17 08:48 | 301608.4 | 1920.0014 | 5 | 41 | 3.578384 | -3.259991 | 2.966939 | 1.738472 | 12.49029 | 6.626428
2018-03-17 08:50 | 301728.4 | 2040.0011 | 5 | 41 | 3.560336 | -3.259988 | 2.966939 | 1.84713 | 12.49029 | 7.014255
2018-03-17 08:52 | 301848.4 | 2160.0012 | 5 | 41 | 3.543809 | -3.260022 | 2.966939 | 1.955787 | 12.49029 | 7.4002
2018-03-17 08:54 | 301968.4 | 2280.0011 | 5 | 41 | 3.528202 | -3.259954 | 2.966939 | 2.064442 | 12.49029 | 7.7844
2018-03-17 08:56 | 302088.4 | 2400.0011 | 5 | 41 | 3.512875 | -3.259995 | 2.966939 | 2.173096 | 12.49029 | 8.166923
2018-03-17 08:58 | 302208.4 | 2520.0003 | 5 | 41 | 3.497019 | -3.260031 | 2.966939 | 2.281752 | 12.49029 | 8.547766
2018-03-17 09:00 | 302328.4 | 2640.0019 | 5 | 41 | 3.479366 | -3.260038 | 2.966939 | 2.390409 | 12.49029 | 8.926804
2018-03-17 09:02 | 302448.4 | 2760.0027 | 5 | 41 | 3.457578 | -3.259986 | 2.966939 | 2.499059 | 12.49029 | 9.30371
2018-03-17 09:04 | 302568.4 | 2880.0004 | 5 | 41 | 3.427206 | -3.25998 | 2.966939 | 2.607713 | 12.49029 | 9.677831
2018-03-17 09:06 | 302688.4 | 3000.0011 | 5 | 41 | 3.383086 | -3.259972 | 2.966939 | 2.716368 | 12.49029 | 10.048
2018-03-17 09:08 | 302808.4 | 3120.0004 | 5 | 41 | 3.305627 | -3.259951 | 2.966939 | 2.825018 | 12.49029 | 10.41181
2018-03-17 09:10 | 302928.4 | 3240.0003 | 5 | 41 | 3.126691 | -3.259953 | 2.966939 | 2.933675 | 12.49029 | 10.76301
2018-03-17 09:11 | 302964.5 | 3276.0753 | 5 | 41 | 3 | -3.259961 | 2.966939 | 2.966335 | 12.49029 | 10.86328
2018-03-17 09:13 | 303084.5 | 120.0001 | 6 | 41 | 3.357151 | 0 | 2.966939 | 2.966344 | 12.49029 | 10.8633
2018-03-17 09:15 | 303204.5 | 240.0008 | 6 | 41 | 3.369597 | 0 | 2.966939 | 2.966344 | 12.49029 | 10.8633
2018-03-17 09:16 | 303264.5 | 300.003 | 6 | 41 | 3.37297 | 0 | 2.966939 | 2.966344 | 12.49029 | 10.8633
2018-03-17 09:16 | 303264.5651 | 0.0023 | 7 | 42 | 3.372964 | 0 | 0 | 0 | 0 | 0
2018-03-17 09:18 | 303384.7 | 120.0011 | 2 | 42 | 4.004572 | 4.890062 | 0.162305 | 0 | 0.6318389 | 0
2018-03-17 09:20 | 303504.7 | 240.0003 | 2 | 42 | 4.04396 | 4.890007 | 0.3252937 | 0 | 1.287822 | 0
2018-03-17 09:22 | 303624.7 | 360.0003 | 2 | 42 | 4.079636 | 4.890022 | 0.4882795 | 0 | 1.949928 | 0
2018-03-17 09:24 | 303744.7 | 480.0003 | 2 | 42 | 4.109505 | 4.890032 | 0.6512595 | 0 | 2.617323 | 0
2018-03-17 09:26 | 303864.7 | 600.0018 | 2 | 42 | 4.13523 | 4.890001 | 0.8142472 | 0 | 3.289268 | 0
2018-03-17 09:28 | 303984.7 | 720.001 | 2 | 42 | 4.159493 | 4.890045 | 0.9772293 | 0 | 3.965199 | 0
2018-03-17 09:30 | 304104.7 | 840.001 | 2 | 42 | 4.185574 | 4.890053 | 1.140214 | 0 | 4.645225 | 0
2018-03-17 09:32 | 304224.7 | 960.0018 | 2 | 42 | 4.20039 | 4.665949 | 1.301357 | 0 | 5.321439 | 0
2018-03-17 09:34 | 304344.7 | 1080.0011 | 2 | 42 | 4.200368 | 4.240955 | 1.449741 | 0 | 5.944706 | 0
2018-03-17 09:36 | 304464.7 | 1200.0011 | 2 | 42 | 4.200361 | 3.829679 | 1.584226 | 0 | 6.509595 | 0
2018-03-17 09:38 | 304584.7 | 1320.001 | 2 | 42 | 4.20037 | 3.430172 | 1.705181 | 0 | 7.017649 | 0
2018-03-17 09:39 | 304637.3 | 1372.6705 | 2 | 42 | 4.200367 | 3.259981 | 1.75411 | 0 | 7.223169 | 0
2018-03-17 09:41 | 304757.3 | 120.0018 | 3 | 42 | 4.2263 | 3.260063 | 1.862324 | 0 | 7.678995 | 0
2018-03-17 09:43 | 304877.3 | 240.0018 | 3 | 42 | 4.256974 | 3.260082 | 1.970978 | 0 | 8.139839 | 0
2018-03-17 09:45 | 304997.3 | 360.0002 | 3 | 42 | 4.290457 | 3.260073 | 2.079639 | 0 | 8.604203 | 0
2018-03-17 09:47 | 305117.3 | 480.0018 | 3 | 42 | 4.326414 | 3.260084 | 2.1883 | 0 | 9.072341 | 0
2018-03-17 09:49 | 305237.3 | 600.0002 | 3 | 42 | 4.364594 | 3.260122 | 2.296957 | 0 | 9.544492 | 0
2018-03-17 09:51 | 305357.3 | 720.0002 | 3 | 42 | 4.400395 | 3.182533 | 2.405477 | 0 | 10.02027 | 0
2018-03-17 09:53 | 305477.3 | 840.0003 | 3 | 42 | 4.400373 | 2.679636 | 2.502675 | 0 | 10.44798 | 0
2018-03-17 09:55 | 305597.3 | 960.0018 | 3 | 42 | 4.400384 | 2.282303 | 2.585162 | 0 | 10.81095 | 0
2018-03-17 09:57 | 305717.3 | 1080.0011 | 3 | 42 | 4.400353 | 1.950373 | 2.655519 | 0 | 11.12054 | 0
2018-03-17 09:59 | 305837.3 | 1200.0005 | 3 | 42 | 4.400352 | 1.674475 | 2.715776 | 0 | 11.3857 | 0
2018-03-17 10:01 | 305957.3 | 1320.001 | 3 | 42 | 4.400335 | 1.443291 | 2.767616 | 0 | 11.61381 | 0
2018-03-17 10:03 | 306077.3 | 1440.0011 | 3 | 42 | 4.400334 | 1.251305 | 2.812434 | 0 | 11.81102 | 0
2018-03-17 10:05 | 306197.3 | 1560.0003 | 3 | 42 | 4.400338 | 1.08959 | 2.851365 | 0 | 11.98234 | 0
2018-03-17 10:07 | 306317.3 | 1680.0011 | 3 | 42 | 4.400331 | 0.95364 | 2.885353 | 0 | 12.13189 | 0
2018-03-17 10:09 | 306437.3 | 1800.0011 | 3 | 42 | 4.400323 | 0.8387966 | 2.915168 | 0 | 12.26309 | 0
2018-03-17 10:11 | 306557.3 | 1920.0019 | 3 | 42 | 4.400315 | 0.7407532 | 2.94145 | 0 | 12.37874 | 0
2018-03-17 10:13 | 306677.3 | 2040.0019 | 3 | 42 | 4.400336 | 0.6579037 | 2.96472 | 0 | 12.48113 | 0
2018-03-17 10:13 | 306685.5 | 2048.1545 | 3 | 42 | 4.400297 | 0.6519928 | 2.966204 | 0 | 12.48766 | 0
2018-03-17 10:15 | 306805.5423 | 120 | 4 | 42 | 4.347549 | 0 | 2.966204 | 0 | 12.48766 | 0
2018-03-17 10:17 | 306925.543 | 240.0007 | 4 | 42 | 4.34377 | 0 | 2.966204 | 0 | 12.48766 | 0
2018-03-17 10:18 | 306985.5444 | 300.0021 | 4 | 42 | 4.342672 | 0 | 2.966204 | 0 | 12.48766 | 0
2018-03-17 10:20 | 307105.6 | 120.0018 | 5 | 42 | 4.073634 | -3.259988 | 2.966204 | 0.1086588 | 12.48766 | 0.4463019
2018-03-17 10:22 | 307225.6 | 240.0018 | 5 | 42 | 4.02866 | -3.259986 | 2.966204 | 0.2173152 | 12.48766 | 0.8864529
2018-03-17 10:24 | 307345.6 | 360.0017 | 5 | 42 | 3.985439 | -3.259988 | 2.966204 | 0.3259699 | 12.48766 | 1.321829
2018-03-17 10:26 | 307465.6 | 480.001 | 5 | 42 | 3.943087 | -3.259982 | 2.966204 | 0.4346232 | 12.48766 | 1.752552
2018-03-17 10:28 | 307585.6 | 600.0004 | 5 | 42 | 3.901951 | -3.26002 | 2.966204 | 0.5432798 | 12.48766 | 2.178745
2018-03-17 10:30 | 307705.6 | 720.001 | 5 | 42 | 3.862433 | -3.260028 | 2.966204 | 0.6519328 | 12.48766 | 2.60054
2018-03-17 10:32 | 307825.6 | 840.0002 | 5 | 42 | 3.824952 | -3.260015 | 2.966204 | 0.7605858 | 12.48766 | 3.018149
2018-03-17 10:34 | 307945.6 | 960.0002 | 5 | 42 | 3.789759 | -3.260054 | 2.966204 | 0.8692412 | 12.48766 | 3.431818
2018-03-17 10:36 | 308065.6 | 1080.001 | 5 | 42 | 3.756802 | -3.259982 | 2.966204 | 0.9778999 | 12.48766 | 3.841797
2018-03-17 10:38 | 308185.6 | 1200.0018 | 5 | 42 | 3.725883 | -3.259963 | 2.966204 | 1.086554 | 12.48766 | 4.248291
2018-03-17 10:40 | 308305.6 | 1320.001 | 5 | 42 | 3.696754 | -3.260033 | 2.966204 | 1.195211 | 12.48766 | 4.651537
2018-03-17 10:42 | 308425.6 | 1440.0018 | 5 | 42 | 3.669223 | -3.260038 | 2.966204 | 1.303868 | 12.48766 | 5.051706
2018-03-17 10:44 | 308545.6 | 1560.001 | 5 | 42 | 3.643376 | -3.260028 | 2.966204 | 1.412522 | 12.48766 | 5.448958
2018-03-17 10:46 | 308665.6 | 1680.0011 | 5 | 42 | 3.619543 | -3.26005 | 2.966204 | 1.521178 | 12.48766 | 5.843523
2018-03-17 10:48 | 308785.6 | 1800.0018 | 5 | 42 | 3.597696 | -3.26005 | 2.966204 | 1.62984 | 12.48766 | 6.235623
2018-03-17 10:50 | 308905.6 | 1920.001 | 5 | 42 | 3.5778 | -3.260036 | 2.966204 | 1.738497 | 12.48766 | 6.625442
2018-03-17 10:52 | 309025.6 | 2040.0002 | 5 | 42 | 3.559778 | -3.260087 | 2.966204 | 1.847158 | 12.48766 | 7.013213
2018-03-17 10:54 | 309145.6 | 2160.0001 | 5 | 42 | 3.543262 | -3.260081 | 2.966204 | 1.955814 | 12.48766 | 7.399097
2018-03-17 10:56 | 309265.6 | 2280.0012 | 5 | 42 | 3.527696 | -3.260071 | 2.966204 | 2.064473 | 12.48766 | 7.78325
2018-03-17 10:58 | 309385.6 | 2400.001 | 5 | 42 | 3.51234 | -3.259998 | 2.966204 | 2.173125 | 12.48766 | 8.165709
2018-03-17 11:00 | 309505.6 | 2520.0006 | 5 | 42 | 3.496471 | -3.260038 | 2.966204 | 2.28178 | 12.48766 | 8.546491
2018-03-17 11:02 | 309625.6 | 2640.001 | 5 | 42 | 3.478835 | -3.260026 | 2.966204 | 2.390438 | 12.48766 | 8.925474
2018-03-17 11:04 | 309745.6 | 2760.0018 | 5 | 42 | 3.457002 | -3.259972 | 2.966204 | 2.499095 | 12.48766 | 9.302346
2018-03-17 11:06 | 309865.6 | 2880.0002 | 5 | 42 | 3.42658 | -3.259986 | 2.966204 | 2.607749 | 12.48766 | 9.676399
2018-03-17 11:08 | 309985.6 | 3000.0002 | 5 | 42 | 3.382247 | -3.260079 | 2.966204 | 2.716408 | 12.48766 | 10.04651
2018-03-17 11:10 | 310105.6 | 3120.0002 | 5 | 42 | 3.304339 | -3.260007 | 2.966204 | 2.825062 | 12.48766 | 10.41022
2018-03-17 11:12 | 310225.6 | 3240.0018 | 5 | 42 | 3.123846 | -3.259956 | 2.966204 | 2.933717 | 12.48766 | 10.76122
2018-03-17 11:13 | 310260.7 | 3275.0473 | 5 | 42 | 2.999983 | -3.259935 | 2.966204 | 2.965452 | 12.48766 | 10.85858
2018-03-17 11:15 | 310380.7 | 120 | 6 | 42 | 3.357703 | 0 | 2.966204 | 2.965452 | 12.48766 | 10.85858
2018-03-17 11:17 | 310500.7 | 240 | 6 | 42 | 3.370123 | 0 | 2.966204 | 2.965452 | 12.48766 | 10.85858
2018-03-17 11:18 | 310560.7 | 300.0022 | 6 | 42 | 3.373512 | 0 | 2.966204 | 2.965452 | 12.48766 | 10.85858
2018-03-17 11:18 | 310560.7 | 0.0039 | 7 | 43 | 3.373494 | 0 | 0 | 0 | 0 | 0
2018-03-17 11:20 | 310680.8 | 120.0025 | 2 | 43 | 4.00456 | 4.890011 | 0.1623064 | 0 | 0.6318801 | 0
2018-03-17 11:22 | 310800.8 | 240.001 | 2 | 43 | 4.043941 | 4.890011 | 0.3252867 | 0 | 1.287825 | 0
2018-03-17 11:24 | 310920.8 | 360.0017 | 2 | 43 | 4.07961 | 4.890001 | 0.488275 | 0 | 1.949938 | 0
2018-03-17 11:26 | 311040.8 | 480.001 | 2 | 43 | 4.109559 | 4.890005 | 0.6512523 | 0 | 2.617326 | 0
2018-03-17 11:28 | 311160.8 | 600.0001 | 2 | 43 | 4.135305 | 4.890007 | 0.8142408 | 0 | 3.289285 | 0
2018-03-17 11:30 | 311280.8 | 720.001 | 2 | 43 | 4.159518 | 4.890003 | 0.9772269 | 0 | 3.965244 | 0
2018-03-17 11:32 | 311400.8 | 840.001 | 2 | 43 | 4.185683 | 4.890062 | 1.140211 | 0 | 4.645281 | 0
2018-03-17 11:34 | 311520.8 | 960.0008 | 2 | 43 | 4.200387 | 4.663839 | 1.301331 | 0 | 5.321411 | 0
2018-03-17 11:36 | 311640.8 | 1080.0017 | 2 | 43 | 4.200372 | 4.240641 | 1.449668 | 0 | 5.94448 | 0
2018-03-17 11:38 | 311760.8 | 1200.0017 | 2 | 43 | 4.200373 | 3.830114 | 1.584138 | 0 | 6.509307 | 0
2018-03-17 11:40 | 311880.8 | 1320.0009 | 2 | 43 | 4.200374 | 3.430992 | 1.705105 | 0 | 7.017413 | 0
2018-03-17 11:40 | 311933.5 | 1372.7064 | 2 | 43 | 4.200373 | 3.259996 | 1.754074 | 0 | 7.223097 | 0
2018-03-17 11:42 | 312053.5 | 120.001 | 3 | 43 | 4.226369 | 3.260145 | 1.862286 | 0 | 7.678918 | 0
2018-03-17 11:44 | 312173.5 | 240.0026 | 3 | 43 | 4.257104 | 3.260128 | 1.970944 | 0 | 8.139791 | 0
2018-03-17 11:46 | 312293.5 | 360.0011 | 3 | 43 | 4.290602 | 3.260126 | 2.079606 | 0 | 8.604169 | 0
2018-03-17 11:48 | 312413.5 | 480.0026 | 3 | 43 | 4.326591 | 3.260124 | 2.188267 | 0 | 9.072326 | 0
2018-03-17 11:50 | 312533.5 | 600.0002 | 3 | 43 | 4.364818 | 3.260143 | 2.296925 | 0 | 9.544501 | 0
2018-03-17 11:52 | 312653.5 | 720.0011 | 3 | 43 | 4.400392 | 3.178741 | 2.405428 | 0 | 10.02023 | 0
2018-03-17 11:54 | 312773.5 | 840.0005 | 3 | 43 | 4.400378 | 2.678066 | 2.502541 | 0 | 10.44756 | 0
2018-03-17 11:56 | 312893.5 | 960.0018 | 3 | 43 | 4.400358 | 2.279972 | 2.584958 | 0 | 10.81023 | 0
2018-03-17 11:58 | 313013.5 | 1080.0002 | 3 | 43 | 4.400367 | 1.94916 | 2.65526 | 0 | 11.11958 | 0
2018-03-17 12:00 | 313133.5 | 1200.0002 | 3 | 43 | 4.400362 | 1.673594 | 2.715491 | 0 | 11.38462 | 0
2018-03-17 12:02 | 313253.5 | 1320.0002 | 3 | 43 | 4.400352 | 1.443308 | 2.767318 | 0 | 11.61267 | 0
2018-03-17 12:04 | 313373.5 | 1440.0011 | 3 | 43 | 4.40035 | 1.251337 | 2.812126 | 0 | 11.80984 | 0
2018-03-17 12:06 | 313493.5 | 1560.0006 | 3 | 43 | 4.400328 | 1.089624 | 2.851051 | 0 | 11.98113 | 0
2018-03-17 12:08 | 313613.5 | 1680.0026 | 3 | 43 | 4.400329 | 0.9536572 | 2.885039 | 0 | 12.13069 | 0
2018-03-17 12:10 | 313733.5 | 1800.001 | 3 | 43 | 4.400322 | 0.8382721 | 2.914855 | 0 | 12.26189 | 0
2018-03-17 12:12 | 313853.5 | 1920.001 | 3 | 43 | 4.400316 | 0.7413425 | 2.941139 | 0 | 12.37754 | 0
2018-03-17 12:14 | 313973.5 | 2040.001 | 3 | 43 | 4.400336 | 0.6583099 | 2.96441 | 0 | 12.47994 | 0
2018-03-17 12:15 | 313983 | 2049.4369 | 3 | 43 | 4.400333 | 0.6519871 | 2.966125 | 0 | 12.48749 | 0
2018-03-17 12:17 | 314103 | 120.0016 | 4 | 43 | 4.347633 | 0 | 2.966125 | 0 | 12.48749 | 0
2018-03-17 12:19 | 314223 | 239.9999 | 4 | 43 | 4.343855 | 0 | 2.966125 | 0 | 12.48749 | 0
2018-03-17 12:20 | 314283 | 300.0021 | 4 | 43 | 4.342752 | 0 | 2.966125 | 0 | 12.48749 | 0
2018-03-17 12:22 | 314403.1 | 120.0007 | 5 | 43 | 4.073843 | -3.259982 | 2.966125 | 0.1086539 | 12.48749 | 0.4463046
2018-03-17 12:24 | 314523.1 | 240.002 | 5 | 43 | 4.02884 | -3.259988 | 2.966125 | 0.2173106 | 12.48749 | 0.8864797
2018-03-17 12:26 | 314643.1 | 360.0009 | 5 | 43 | 3.985544 | -3.260005 | 2.966125 | 0.3259619 | 12.48749 | 1.321858
2018-03-17 12:28 | 314763.1 | 480.0019 | 5 | 43 | 3.943138 | -3.259984 | 2.966125 | 0.43462 | 12.48749 | 1.752608
2018-03-17 12:30 | 314883.1 | 600.0019 | 5 | 43 | 3.901923 | -3.259944 | 2.966125 | 0.5432751 | 12.48749 | 2.178798
2018-03-17 12:32 | 315003.1 | 720.0005 | 5 | 43 | 3.862381 | -3.259937 | 2.966125 | 0.6519256 | 12.48749 | 2.600578
2018-03-17 12:34 | 315123.1 | 840.0004 | 5 | 43 | 3.82488 | -3.260012 | 2.966125 | 0.7605871 | 12.48749 | 3.018213
2018-03-17 12:36 | 315243.1 | 960.0019 | 5 | 43 | 3.789645 | -3.259972 | 2.966125 | 0.8692429 | 12.48749 | 3.431873
2018-03-17 12:38 | 315363.1 | 1080.0004 | 5 | 43 | 3.756648 | -3.259986 | 2.966125 | 0.9778996 | 12.48749 | 3.841832
2018-03-17 12:40 | 315483.1 | 1200.002 | 5 | 43 | 3.725697 | -3.259998 | 2.966125 | 1.086553 | 12.48749 | 4.248304
2018-03-17 12:42 | 315603.1 | 1320.002 | 5 | 43 | 3.696549 | -3.260015 | 2.966125 | 1.195204 | 12.48749 | 4.651511
2018-03-17 12:44 | 315723.1 | 1440.0004 | 5 | 43 | 3.669008 | -3.260079 | 2.966125 | 1.303859 | 12.48749 | 5.051647
2018-03-17 12:46 | 315843.1 | 1560.0004 | 5 | 43 | 3.643195 | -3.260047 | 2.966125 | 1.412512 | 12.48749 | 5.448877
2018-03-17 12:48 | 315963.1 | 1680.0011 | 5 | 43 | 3.619326 | -3.260085 | 2.966125 | 1.52117 | 12.48749 | 5.843425
2018-03-17 12:50 | 316083.1 | 1800.0004 | 5 | 43 | 3.597479 | -3.260026 | 2.966125 | 1.62983 | 12.48749 | 6.235497
2018-03-17 12:52 | 316203.1 | 1920.0004 | 5 | 43 | 3.577577 | -3.260012 | 2.966125 | 1.738485 | 12.48749 | 6.625282
2018-03-17 12:54 | 316323.1 | 2040.002 | 5 | 43 | 3.559511 | -3.260028 | 2.966125 | 1.847143 | 12.48749 | 7.013015
2018-03-17 12:56 | 316443.1 | 2160.0004 | 5 | 43 | 3.542933 | -3.260043 | 2.966125 | 1.955798 | 12.48749 | 7.398861
2018-03-17 12:58 | 316563.1 | 2280.0011 | 5 | 43 | 3.527299 | -3.26006 | 2.966125 | 2.064456 | 12.48749 | 7.782975
2018-03-17 13:00 | 316683.1 | 2400.0004 | 5 | 43 | 3.511949 | -3.260041 | 2.966125 | 2.173109 | 12.48749 | 8.165393
2018-03-17 13:02 | 316803.1 | 2520.0004 | 5 | 43 | 3.496079 | -3.260015 | 2.966125 | 2.281765 | 12.48749 | 8.54614
2018-03-17 13:04 | 316923.1 | 2640.0011 | 5 | 43 | 3.478475 | -3.260003 | 2.966125 | 2.390422 | 12.48749 | 8.925076
2018-03-17 13:06 | 317043.1 | 2760.002 | 5 | 43 | 3.456631 | -3.260035 | 2.966125 | 2.499078 | 12.48749 | 9.301905
2018-03-17 13:08 | 317163.1 | 2880.0003 | 5 | 43 | 3.426165 | -3.260033 | 2.966125 | 2.607729 | 12.48749 | 9.675906
2018-03-17 13:10 | 317283.1 | 3000.0011 | 5 | 43 | 3.381763 | -3.260045 | 2.966125 | 2.716388 | 12.48749 | 10.04597
2018-03-17 13:12 | 317403.1 | 3120.0011 | 5 | 43 | 3.303769 | -3.259988 | 2.966125 | 2.825045 | 12.48749 | 10.40963
2018-03-17 13:14 | 317523.1 | 3240.0011 | 5 | 43 | 3.122929 | -3.260005 | 2.966125 | 2.9337 | 12.48749 | 10.76055
2018-03-17 13:14 | 317557.9 | 3274.8402 | 5 | 43 | 2.999985 | -3.260005 | 2.966125 | 2.965245 | 12.48749 | 10.85732
2018-03-17 13:16 | 317678 | 120.0018 | 6 | 43 | 3.358779 | 0 | 2.966125 | 2.965245 | 12.48749 | 10.85732
2018-03-17 13:18 | 317798 | 240.001 | 6 | 43 | 3.371278 | 0 | 2.966125 | 2.965245 | 12.48749 | 10.85732
2018-03-17 13:19 | 317858 | 300.004 | 6 | 43 | 3.374651 | 0 | 2.966125 | 2.965245 | 12.48749 | 10.85732
2018-03-17 13:19 | 317858 | 0.004 | 7 | 44 | 3.374583 | 0 | 0 | 0 | 0 | 0
2018-03-17 13:21 | 317978.1 | 120.0009 | 2 | 44 | 4.005345 | 4.890011 | 0.1623016 | 6.99e-10 | 0.632045 | 2.359e-09
2018-03-17 13:23 | 318098.1 | 240.0018 | 2 | 44 | 4.044598 | 4.89003 | 0.3252827 | 6.99e-10 | 1.288103 | 2.359e-09
2018-03-17 13:25 | 318218.1 | 360.0018 | 2 | 44 | 4.080285 | 4.889944 | 0.4882648 | 6.99e-10 | 1.9503 | 2.359e-09
2018-03-17 13:27 | 318338.1 | 480.0018 | 2 | 44 | 4.110178 | 4.890007 | 0.6512454 | 6.99e-10 | 2.617806 | 2.359e-09
2018-03-17 13:29 | 318458.1 | 600.0004 | 2 | 44 | 4.135891 | 4.89003 | 0.8142292 | 6.99e-10 | 3.289842 | 2.359e-09
2018-03-17 13:31 | 318578.1 | 720.0018 | 2 | 44 | 4.160143 | 4.889973 | 0.9772152 | 6.99e-10 | 3.965896 | 2.359e-09
2018-03-17 13:33 | 318698.1 | 840.001 | 2 | 44 | 4.186291 | 4.889978 | 1.140196 | 6.99e-10 | 4.646015 | 2.359e-09
2018-03-17 13:35 | 318818.1 | 960.0004 | 2 | 44 | 4.20038 | 4.655029 | 1.301153 | 6.99e-10 | 5.32151 | 2.359e-09
2018-03-17 13:37 | 318938.1 | 1080.0018 | 2 | 44 | 4.200346 | 4.232378 | 1.449213 | 6.99e-10 | 5.943416 | 2.359e-09
2018-03-17 13:39 | 319058.1 | 1200.0009 | 2 | 44 | 4.200371 | 3.824459 | 1.583461 | 6.99e-10 | 6.507309 | 2.359e-09
2018-03-17 13:41 | 319178.1 | 1320.001 | 2 | 44 | 4.200356 | 3.426163 | 1.704256 | 6.99e-10 | 7.014694 | 2.359e-09
2018-03-17 13:42 | 319229.7 | 1371.5976 | 2 | 44 | 4.200373 | 3.259977 | 1.752163 | 6.99e-10 | 7.215919 | 2.359e-09
2018-03-17 13:44 | 319349.7 | 120.0001 | 3 | 44 | 4.226271 | 3.260025 | 1.860386 | 1.417e-09 | 7.671779 | 5.274e-09
2018-03-17 13:46 | 319469.7 | 240.0002 | 3 | 44 | 4.256942 | 3.260124 | 1.969047 | 1.417e-09 | 8.132651 | 5.274e-09
2018-03-17 13:48 | 319589.7 | 360.0002 | 3 | 44 | 4.290346 | 3.260115 | 2.077705 | 1.417e-09 | 8.596992 | 5.274e-09
2018-03-17 13:50 | 319709.7 | 480.0003 | 3 | 44 | 4.326282 | 3.260145 | 2.186367 | 1.417e-09 | 9.065121 | 5.274e-09
2018-03-17 13:52 | 319829.7 | 600.001 | 3 | 44 | 4.364471 | 3.260147 | 2.295025 | 1.417e-09 | 9.537259 | 5.274e-09
2018-03-17 13:54 | 319949.7 | 720.0018 | 3 | 44 | 4.400408 | 3.185715 | 2.403556 | 1.417e-09 | 10.01307 | 5.274e-09
2018-03-17 13:56 | 320069.7 | 840.0013 | 3 | 44 | 4.400374 | 2.682333 | 2.500833 | 1.417e-09 | 10.44113 | 5.274e-09
2018-03-17 13:58 | 320189.7 | 960.001 | 3 | 44 | 4.400384 | 2.283264 | 2.583373 | 1.417e-09 | 10.80433 | 5.274e-09
2018-03-17 14:00 | 320309.7 | 1080.0002 | 3 | 44 | 4.400355 | 1.951372 | 2.653771 | 1.417e-09 | 11.11411 | 5.274e-09
2018-03-17 14:02 | 320429.7 | 1200.001 | 3 | 44 | 4.400367 | 1.675383 | 2.714071 | 1.417e-09 | 11.37945 | 5.274e-09
2018-03-17 14:04 | 320549.7 | 1320.001 | 3 | 44 | 4.40036 | 1.44483 | 2.765946 | 1.417e-09 | 11.60772 | 5.274e-09
2018-03-17 14:06 | 320669.7 | 1440.001 | 3 | 44 | 4.400347 | 1.252119 | 2.810787 | 1.417e-09 | 11.80503 | 5.274e-09
2018-03-17 14:08 | 320789.7 | 1560.001 | 3 | 44 | 4.40032 | 1.090164 | 2.849751 | 1.417e-09 | 11.97649 | 5.274e-09
2018-03-17 14:10 | 320909.7 | 1680.0002 | 3 | 44 | 4.400326 | 0.9543457 | 2.883762 | 1.417e-09 | 12.12615 | 5.274e-09
2018-03-17 14:12 | 321029.7 | 1800.0019 | 3 | 44 | 4.400328 | 0.8395748 | 2.913603 | 1.417e-09 | 12.25746 | 5.274e-09
2018-03-17 14:14 | 321149.7 | 1920.0026 | 3 | 44 | 4.400313 | 0.7414074 | 2.939904 | 1.417e-09 | 12.37319 | 5.274e-09
2018-03-17 14:16 | 321269.7 | 2040.0018 | 3 | 44 | 4.400307 | 0.6578083 | 2.963187 | 1.417e-09 | 12.47564 | 5.274e-09
2018-03-17 14:16 | 321277.5 | 2047.812 | 3 | 44 | 4.400267 | 0.6519985 | 2.964608 | 1.417e-09 | 12.4819 | 5.274e-09
2018-03-17 14:18 | 321397.6 | 120.0009 | 4 | 44 | 4.347418 | 0 | 2.964608 | 1.417e-09 | 12.4819 | 5.274e-09
2018-03-17 14:20 | 321517.6 | 240.0002 | 4 | 44 | 4.343657 | 0 | 2.964608 | 1.417e-09 | 12.4819 | 5.274e-09
2018-03-17 14:21 | 321577.6 | 300.0041 | 4 | 44 | 4.342533 | 0 | 2.964608 | 1.417e-09 | 12.4819 | 5.274e-09
2018-03-17 14:23 | 321697.6 | 120.0009 | 5 | 44 | 4.07304 | -3.260024 | 2.964608 | 0.1086562 | 12.4819 | 0.4462357
2018-03-17 14:25 | 321817.6 | 240.0001 | 5 | 44 | 4.027991 | -3.259988 | 2.964608 | 0.2173117 | 12.4819 | 0.8863149
2018-03-17 14:27 | 321937.6 | 360.0017 | 5 | 44 | 3.984742 | -3.260036 | 2.964608 | 0.3259725 | 12.4819 | 1.321643
2018-03-17 14:29 | 322057.6 | 480.0017 | 5 | 44 | 3.942348 | -3.260033 | 2.964608 | 0.4346279 | 12.4819 | 1.752292
2018-03-17 14:31 | 322177.6 | 600.0001 | 5 | 44 | 3.901149 | -3.259998 | 2.964608 | 0.5432835 | 12.4819 | 2.178397
2018-03-17 14:33 | 322297.6 | 720.0017 | 5 | 44 | 3.861632 | -3.260035 | 2.964608 | 0.6519413 | 12.4819 | 2.600123
2018-03-17 14:35 | 322417.6 | 840.0018 | 5 | 44 | 3.824189 | -3.260003 | 2.964608 | 0.7605961 | 12.4819 | 3.017654
2018-03-17 14:37 | 322537.6 | 960.0017 | 5 | 44 | 3.789017 | -3.259948 | 2.964608 | 0.8692505 | 12.4819 | 3.431238
2018-03-17 14:39 | 322657.6 | 1080.0009 | 5 | 44 | 3.756105 | -3.260024 | 2.964608 | 0.9779037 | 12.4819 | 3.841119
2018-03-17 14:41 | 322777.6 | 1200.0018 | 5 | 44 | 3.725222 | -3.260077 | 2.964608 | 1.086558 | 12.4819 | 4.247539
2018-03-17 14:43 | 322897.6 | 1320.0017 | 5 | 44 | 3.696143 | -3.260005 | 2.964608 | 1.195212 | 12.4819 | 4.650708
2018-03-17 14:45 | 323017.6 | 1440.0017 | 5 | 44 | 3.66862 | -3.260043 | 2.964608 | 1.303868 | 12.4819 | 5.050804
2018-03-17 14:47 | 323137.6 | 1560.0017 | 5 | 44 | 3.642836 | -3.26005 | 2.964608 | 1.41252 | 12.4819 | 5.447987
2018-03-17 14:49 | 323257.6 | 1680.0017 | 5 | 44 | 3.618985 | -3.260014 | 2.964608 | 1.521176 | 12.4819 | 5.842489
2018-03-17 14:51 | 323377.6 | 1800.0009 | 5 | 44 | 3.597165 | -3.259991 | 2.964608 | 1.629828 | 12.4819 | 6.234496
2018-03-17 14:53 | 323497.6 | 1920.0009 | 5 | 44 | 3.577311 | -3.260054 | 2.964608 | 1.738483 | 12.4819 | 6.624249
2018-03-17 14:55 | 323617.6 | 2040.0001 | 5 | 44 | 3.559277 | -3.259986 | 2.964608 | 1.847138 | 12.4819 | 7.011944
2018-03-17 14:57 | 323737.6 | 2160.0017 | 5 | 44 | 3.542743 | -3.259956 | 2.964608 | 1.955794 | 12.4819 | 7.397773
2018-03-17 14:59 | 323857.6 | 2280.0009 | 5 | 44 | 3.527106 | -3.26005 | 2.964608 | 2.064449 | 12.4819 | 7.781854
2018-03-17 15:01 | 323977.6 | 2400.0001 | 5 | 44 | 3.511749 | -3.259996 | 2.964608 | 2.173101 | 12.4819 | 8.164248
2018-03-17 15:03 | 324097.6 | 2520.0001 | 5 | 44 | 3.495805 | -3.259995 | 2.964608 | 2.281753 | 12.4819 | 8.54495
2018-03-17 15:05 | 324217.6 | 2640.0001 | 5 | 44 | 3.478135 | -3.25997 | 2.964608 | 2.39041 | 12.4819 | 8.923854
2018-03-17 15:07 | 324337.6 | 2760.0009 | 5 | 44 | 3.456206 | -3.259988 | 2.964608 | 2.499067 | 12.4819 | 9.300645
2018-03-17 15:09 | 324457.6 | 2880.0001 | 5 | 44 | 3.425635 | -3.260071 | 2.964608 | 2.607721 | 12.4819 | 9.674605
2018-03-17 15:11 | 324577.6 | 3000.0011 | 5 | 44 | 3.381063 | -3.260007 | 2.964608 | 2.716375 | 12.4819 | 10.04458
2018-03-17 15:13 | 324697.6 | 3120.0018 | 5 | 44 | 3.302518 | -3.26002 | 2.964608 | 2.825032 | 12.4819 | 10.40814
2018-03-17 15:15 | 324817.6 | 3240.0001 | 5 | 44 | 3.119506 | -3.260001 | 2.964608 | 2.933688 | 12.4819 | 10.75885
2018-03-17 15:16 | 324851.2 | 3273.5591 | 5 | 44 | 2.999981 | -3.260017 | 2.964608 | 2.964075 | 12.4819 | 10.85201
2018-03-17 15:18 | 324971.2 | 120.0007 | 6 | 44 | 3.358755 | 0 | 2.964608 | 2.964075 | 12.4819 | 10.85201
2018-03-17 15:20 | 325091.2 | 239.9999 | 6 | 44 | 3.371222 | 0 | 2.964608 | 2.964075 | 12.4819 | 10.85201
2018-03-17 15:21 | 325151.2 | 300.0037 | 6 | 44 | 3.374597 | 0 | 2.964608 | 2.964075 | 12.4819 | 10.85201
2018-03-17 15:21 | 325151.3 | 0.0024 | 7 | 45 | 3.374667 | 0 | 0 | 0 | 0 | 0
2018-03-17 15:23 | 325271.4 | 120.0001 | 2 | 45 | 4.005315 | 4.88999 | 0.1623084 | 0 | 0.6320691 | 0
2018-03-17 15:25 | 325391.4 | 240.0011 | 2 | 45 | 4.044562 | 4.890057 | 0.3252917 | 0 | 1.288133 | 0
2018-03-17 15:27 | 325511.4 | 360.0017 | 2 | 45 | 4.080149 | 4.890045 | 0.4882754 | 0 | 1.950324 | 0
2018-03-17 15:29 | 325631.4 | 480.001 | 2 | 45 | 4.110011 | 4.889996 | 0.6512578 | 0 | 2.617812 | 0
2018-03-17 15:31 | 325751.4 | 600.0001 | 2 | 45 | 4.135749 | 4.890039 | 0.8142424 | 0 | 3.289827 | 0
2018-03-17 15:33 | 325871.4 | 720.001 | 2 | 45 | 4.160027 | 4.890053 | 0.9772291 | 0 | 3.965863 | 0
2018-03-17 15:35 | 325991.4 | 840.0018 | 2 | 45 | 4.186279 | 4.890032 | 1.140216 | 0 | 4.646002 | 0
2018-03-17 15:37 | 326111.4 | 960.0001 | 2 | 45 | 4.200373 | 4.655313 | 1.301166 | 0 | 5.321465 | 0
2018-03-17 15:39 | 326231.4 | 1080.0009 | 2 | 45 | 4.200365 | 4.232584 | 1.449239 | 0 | 5.943425 | 0
2018-03-17 15:41 | 326351.4 | 1200.0026 | 2 | 45 | 4.20036 | 3.822634 | 1.583441 | 0 | 6.507123 | 0
2018-03-17 15:43 | 326471.4 | 1320.0018 | 2 | 45 | 4.200361 | 3.42487 | 1.704179 | 0 | 7.014267 | 0
2018-03-17 15:44 | 326522.4 | 1371.0135 | 2 | 45 | 4.200359 | 3.259996 | 1.751536 | 0 | 7.213184 | 0
2018-03-17 15:46 | 326642.4 | 120.0011 | 3 | 45 | 4.2263 | 3.260056 | 1.85975 | 0 | 7.669006 | 0
2018-03-17 15:48 | 326762.4 | 240.0002 | 3 | 45 | 4.256979 | 3.260094 | 1.968409 | 0 | 8.129871 | 0
2018-03-17 15:50 | 326882.4 | 360.0011 | 3 | 45 | 4.290428 | 3.260128 | 2.077069 | 0 | 8.594229 | 0
2018-03-17 15:52 | 327002.4 | 480.0019 | 3 | 45 | 4.326389 | 3.260035 | 2.18573 | 0 | 9.062366 | 0
2018-03-17 15:54 | 327122.4 | 600.0002 | 3 | 45 | 4.364541 | 3.260136 | 2.294387 | 0 | 9.534514 | 0
2018-03-17 15:56 | 327242.4 | 720.0019 | 3 | 45 | 4.400388 | 3.183187 | 2.40291 | 0 | 10.0103 | 0
2018-03-17 15:58 | 327362.4 | 840.0002 | 3 | 45 | 4.400392 | 2.681498 | 2.500146 | 0 | 10.43817 | 0
2018-03-17 16:00 | 327482.4 | 960.0019 | 3 | 45 | 4.400363 | 2.282904 | 2.582668 | 0 | 10.8013 | 0
2018-03-17 16:02 | 327602.4 | 1080.001 | 3 | 45 | 4.400368 | 1.951334 | 2.653056 | 0 | 11.11103 | 0
2018-03-17 16:04 | 327722.4 | 1200.001 | 3 | 45 | 4.400357 | 1.674845 | 2.713344 | 0 | 11.37632 | 0
2018-03-17 16:06 | 327842.4 | 1320.0019 | 3 | 45 | 4.400353 | 1.445276 | 2.765221 | 0 | 11.6046 | 0
2018-03-17 16:08 | 327962.4 | 1440.001 | 3 | 45 | 4.400341 | 1.253071 | 2.810083 | 0 | 11.80201 | 0
2018-03-17 16:10 | 328082.4 | 1560.0002 | 3 | 45 | 4.400353 | 1.091806 | 2.849069 | 0 | 11.97356 | 0
2018-03-17 16:12 | 328202.4 | 1680.001 | 3 | 45 | 4.400302 | 0.9547577 | 2.883112 | 0 | 12.12336 | 0
2018-03-17 16:14 | 328322.4 | 1800.0002 | 3 | 45 | 4.400351 | 0.8411674 | 2.912988 | 0 | 12.25482 | 0
2018-03-17 16:16 | 328442.4 | 1920.0019 | 3 | 45 | 4.400318 | 0.7428856 | 2.939328 | 0 | 12.37073 | 0
2018-03-17 16:18 | 328562.4 | 2040.001 | 3 | 45 | 4.400286 | 0.6586533 | 2.962648 | 0 | 12.47334 | 0
2018-03-17 16:18 | 328573.7 | 2051.3433 | 3 | 45 | 4.400336 | 0.6519909 | 2.964713 | 0 | 12.48243 | 0
2018-03-17 16:20 | 328693.8 | 120 | 4 | 45 | 4.347524 | 0 | 2.964713 | 0 | 12.48243 | 0
2018-03-17 16:22 | 328813.8 | 240.0006 | 4 | 45 | 4.343765 | 0 | 2.964713 | 0 | 12.48243 | 0
2018-03-17 16:23 | 328873.8 | 300.0022 | 4 | 45 | 4.342645 | 0 | 2.964713 | 0 | 12.48243 | 0
2018-03-17 16:25 | 328993.9 | 120.0002 | 5 | 45 | 4.073379 | -3.260014 | 2.964713 | 0.1086565 | 12.48243 | 0.446266
2018-03-17 16:27 | 329113.9 | 240.0018 | 5 | 45 | 4.028408 | -3.259975 | 2.964713 | 0.2173134 | 12.48243 | 0.8863928
2018-03-17 16:29 | 329233.9 | 360.001 | 5 | 45 | 3.985187 | -3.260003 | 2.964713 | 0.3259691 | 12.48243 | 1.321745
2018-03-17 16:31 | 329353.9 | 480.0014 | 5 | 45 | 3.942789 | -3.259948 | 2.964713 | 0.4346202 | 12.48243 | 1.752427
2018-03-17 16:33 | 329473.9 | 600.001 | 5 | 45 | 3.901574 | -3.259923 | 2.964713 | 0.5432762 | 12.48243 | 2.178583
2018-03-17 16:35 | 329593.9 | 720.0002 | 5 | 45 | 3.862012 | -3.260012 | 2.964713 | 0.6519299 | 12.48243 | 2.600337
2018-03-17 16:37 | 329713.9 | 840.0002 | 5 | 45 | 3.82449 | -3.25997 | 2.964713 | 0.7605849 | 12.48243 | 3.017905
2018-03-17 16:39 | 329833.9 | 960.0011 | 5 | 45 | 3.789359 | -3.260024 | 2.964713 | 0.8692402 | 12.48243 | 3.431528
2018-03-17 16:41 | 329953.9 | 1080.001 | 5 | 45 | 3.756478 | -3.260015 | 2.964713 | 0.9778876 | 12.48243 | 3.841426
2018-03-17 16:43 | 330073.9 | 1200.001 | 5 | 45 | 3.725557 | -3.259954 | 2.964713 | 1.086535 | 12.48243 | 4.247862
2018-03-17 16:45 | 330193.9 | 1320.0002 | 5 | 45 | 3.696449 | -3.259996 | 2.964713 | 1.19519 | 12.48243 | 4.651063
2018-03-17 16:47 | 330313.9 | 1440.0001 | 5 | 45 | 3.6689 | -3.260047 | 2.964713 | 1.303846 | 12.48243 | 5.051194
2018-03-17 16:49 | 330433.9 | 1560.001 | 5 | 45 | 3.6431 | -3.260064 | 2.964713 | 1.412504 | 12.48243 | 5.448431
2018-03-17 16:51 | 330553.9 | 1680.0018 | 5 | 45 | 3.61929 | -3.260043 | 2.964713 | 1.521164 | 12.48243 | 5.842977
2018-03-17 16:53 | 330673.9 | 1800.001 | 5 | 45 | 3.597419 | -3.259977 | 2.964713 | 1.629819 | 12.48243 | 6.235026
2018-03-17 16:55 | 330793.9 | 1920.0018 | 5 | 45 | 3.577535 | -3.260041 | 2.964713 | 1.738475 | 12.48243 | 6.624813
2018-03-17 16:57 | 330913.9 | 2040.0009 | 5 | 45 | 3.559493 | -3.259996 | 2.964713 | 1.847131 | 12.48243 | 7.012539
2018-03-17 16:59 | 331033.9 | 2160.0002 | 5 | 45 | 3.542935 | -3.260056 | 2.964713 | 1.955782 | 12.48243 | 7.398367
2018-03-17 17:01 | 331153.9 | 2280.0018 | 5 | 45 | 3.527316 | -3.260085 | 2.964713 | 2.064449 | 12.48243 | 7.782514
2018-03-17 17:03 | 331273.9 | 2400.0011 | 5 | 45 | 3.511981 | -3.260015 | 2.964713 | 2.173105 | 12.48243 | 8.164945
2018-03-17 17:05 | 331393.9 | 2520.0019 | 5 | 45 | 3.496069 | -3.260081 | 2.964713 | 2.281765 | 12.48243 | 8.545702
2018-03-17 17:07 | 331513.9 | 2640.0003 | 5 | 45 | 3.478436 | -3.260036 | 2.964713 | 2.390422 | 12.48243 | 8.924638
2018-03-17 17:09 | 331633.9 | 2760.0019 | 5 | 45 | 3.456535 | -3.260015 | 2.964713 | 2.499079 | 12.48243 | 9.301465
2018-03-17 17:11 | 331753.9 | 2880.0013 | 5 | 45 | 3.425999 | -3.260033 | 2.964713 | 2.607733 | 12.48243 | 9.67546
2018-03-17 17:13 | 331873.9 | 3000.0011 | 5 | 45 | 3.381491 | -3.260038 | 2.964713 | 2.716388 | 12.48243 | 10.04549
2018-03-17 17:15 | 331993.9 | 3120.001 | 5 | 45 | 3.303104 | -3.25998 | 2.964713 | 2.825044 | 12.48243 | 10.4091
2018-03-17 17:17 | 332113.9 | 3240.0035 | 5 | 45 | 3.120502 | -3.260096 | 2.964713 | 2.933704 | 12.48243 | 10.7599
2018-03-17 17:17 | 332147.7 | 3273.8393 | 5 | 45 | 2.999984 | -3.259961 | 2.964713 | 2.964342 | 12.48243 | 10.85384
2018-03-17 17:19 | 332267.8 | 120.0003 | 6 | 45 | 3.358028 | 0 | 2.964713 | 2.964342 | 12.48243 | 10.85384
2018-03-17 17:21 | 332387.8 | 240.0003 | 6 | 45 | 3.370516 | 0 | 2.964713 | 2.964342 | 12.48243 | 10.85384
2018-03-17 17:22 | 332447.8 | 300.0016 | 6 | 45 | 3.373904 | 0 | 2.964713 | 2.964342 | 12.48243 | 10.85384
2018-03-17 17:22 | 332447.746 | 0.0024 | 7 | 46 | 3.373964 | 0 | 0 | 0 | 0 | 0
2018-03-17 17:24 | 332567.8 | 120.001 | 2 | 46 | 4.004895 | 4.889997 | 0.162301 | 0 | 0.6319427 | 0
2018-03-17 17:26 | 332687.8 | 240.001 | 2 | 46 | 4.044165 | 4.889986 | 0.3252821 | 0 | 1.287934 | 0
2018-03-17 17:28 | 332807.8 | 360 | 2 | 46 | 4.079814 | 4.889999 | 0.4882628 | 0 | 1.950052 | 0
2018-03-17 17:30 | 332927.8 | 480.001 | 2 | 46 | 4.109701 | 4.890001 | 0.6512532 | 0 | 2.617519 | 0
2018-03-17 17:32 | 333047.8 | 600.0002 | 2 | 46 | 4.135426 | 4.890017 | 0.8142378 | 0 | 3.289483 | 0
2018-03-17 17:34 | 333167.8 | 720.0002 | 2 | 46 | 4.15967 | 4.890003 | 0.9772189 | 0 | 3.965441 | 0
2018-03-17 17:36 | 333287.8 | 840.001 | 2 | 46 | 4.185868 | 4.889997 | 1.1402 | 0 | 4.645496 | 0
2018-03-17 17:38 | 333407.8 | 960.0011 | 2 | 46 | 4.200354 | 4.660215 | 1.301269 | 0 | 5.321423 | 0
2018-03-17 17:40 | 333527.8 | 1080.0018 | 2 | 46 | 4.200392 | 4.237461 | 1.449492 | 0 | 5.944016 | 0
2018-03-17 17:42 | 333647.8 | 1200.0026 | 2 | 46 | 4.200372 | 3.826559 | 1.583853 | 0 | 6.508382 | 0
2018-03-17 17:44 | 333767.8 | 1320.0002 | 2 | 46 | 4.200391 | 3.428188 | 1.704707 | 0 | 7.016011 | 0
2018-03-17 17:45 | 333819.9 | 1372.0207 | 2 | 46 | 4.200383 | 3.259985 | 1.753015 | 0 | 7.218922 | 0
2018-03-17 17:47 | 333939.9 | 120 | 3 | 46 | 4.226335 | 3.260128 | 1.861234 | 0 | 7.674771 | 0
2018-03-17 17:49 | 334059.9 | 240.001 | 3 | 46 | 4.257022 | 3.260063 | 1.969897 | 0 | 8.135656 | 0
2018-03-17 17:51 | 334179.9 | 360.0008 | 3 | 46 | 4.290444 | 3.260103 | 2.078552 | 0 | 8.599999 | 0
2018-03-17 17:53 | 334299.9 | 480.0002 | 3 | 46 | 4.326407 | 3.260115 | 2.187215 | 0 | 9.068142 | 0
2018-03-17 17:55 | 334419.9 | 600.0018 | 3 | 46 | 4.364552 | 3.260077 | 2.295876 | 0 | 9.540305 | 0
2018-03-17 17:57 | 334539.9 | 720.0026 | 3 | 46 | 4.400398 | 3.183338 | 2.404393 | 0 | 10.01607 | 0
2018-03-17 17:59 | 334659.9 | 840.0002 | 3 | 46 | 4.400373 | 2.680065 | 2.501605 | 0 | 10.44383 | 0
2018-03-17 18:01 | 334779.9 | 960.0002 | 3 | 46 | 4.400367 | 2.281525 | 2.584088 | 0 | 10.80679 | 0
2018-03-17 18:03 | 334899.9 | 1080.001 | 3 | 46 | 4.400359 | 1.949713 | 2.654433 | 0 | 11.11633 | 0
2018-03-17 18:05 | 335019.9 | 1200.0002 | 3 | 46 | 4.400335 | 1.672651 | 2.714668 | 0 | 11.38139 | 0
2018-03-17 18:07 | 335139.9 | 1320.001 | 3 | 46 | 4.400334 | 1.443056 | 2.766492 | 0 | 11.60943 | 0
2018-03-17 18:09 | 335259.9 | 1440.0002 | 3 | 46 | 4.40037 | 1.251701 | 2.8113 | 0 | 11.80661 | 0
2018-03-17 18:11 | 335379.9 | 1560.0002 | 3 | 46 | 4.400326 | 1.089472 | 2.850234 | 0 | 11.97793 | 0
2018-03-17 18:13 | 335499.9 | 1680.001 | 3 | 46 | 4.400359 | 0.9541206 | 2.884225 | 0 | 12.1275 | 0
2018-03-17 18:15 | 335619.9 | 1800.0001 | 3 | 46 | 4.400337 | 0.8386288 | 2.914038 | 0 | 12.25869 | 0
2018-03-17 18:17 | 335739.9 | 1920.001 | 3 | 46 | 4.400316 | 0.7407913 | 2.940313 | 0 | 12.37431 | 0
2018-03-17 18:19 | 335859.9 | 2040.001 | 3 | 46 | 4.400307 | 0.6567268 | 2.963572 | 0 | 12.47665 | 0
2018-03-17 18:19 | 335867.7 | 2047.8672 | 3 | 46 | 4.400315 | 0.6519985 | 2.965003 | 0 | 12.48295 | 0
2018-03-17 18:21 | 335987.8 | 119.9999 | 4 | 46 | 4.347588 | 0 | 2.965004 | 0 | 12.48295 | 0
2018-03-17 18:23 | 336107.8 | 240.0016 | 4 | 46 | 4.34382 | 0 | 2.965004 | 0 | 12.48295 | 0
2018-03-17 18:24 | 336167.8 | 300.003 | 4 | 46 | 4.342715 | 0 | 2.965004 | 0 | 12.48295 | 0
2018-03-17 18:26 | 336287.9 | 120.0003 | 5 | 46 | 4.073765 | -3.260115 | 2.965004 | 0.1086523 | 12.48295 | 0.446287
2018-03-17 18:28 | 336407.9 | 240.001 | 5 | 46 | 4.02878 | -3.260017 | 2.965004 | 0.2173056 | 12.48295 | 0.8864424
2018-03-17 18:30 | 336527.9 | 360.0003 | 5 | 46 | 3.985579 | -3.260038 | 2.965004 | 0.3259592 | 12.48295 | 1.321829
2018-03-17 18:32 | 336647.9 | 480.0003 | 5 | 46 | 3.943195 | -3.260043 | 2.965004 | 0.4346197 | 12.48295 | 1.752594
2018-03-17 18:34 | 336767.9 | 600.0019 | 5 | 46 | 3.902027 | -3.26001 | 2.965004 | 0.5432758 | 12.48295 | 2.178796
2018-03-17 18:36 | 336887.9 | 720.0019 | 5 | 46 | 3.8625 | -3.259977 | 2.965004 | 0.6519299 | 12.48295 | 2.600601
2018-03-17 18:38 | 337007.9 | 840.0011 | 5 | 46 | 3.825049 | -3.260026 | 2.965004 | 0.7605864 | 12.48295 | 3.018232
2018-03-17 18:40 | 337127.9 | 960.002 | 5 | 46 | 3.789859 | -3.260014 | 2.965004 | 0.8692358 | 12.48295 | 3.431888
2018-03-17 18:42 | 337247.9 | 1080.002 | 5 | 46 | 3.75685 | -3.260015 | 2.965004 | 0.9779012 | 12.48295 | 3.841902
2018-03-17 18:44 | 337367.9 | 1200.0003 | 5 | 46 | 3.725953 | -3.260057 | 2.965004 | 1.086559 | 12.48295 | 4.248415
2018-03-17 18:46 | 337487.9 | 1320.0019 | 5 | 46 | 3.696802 | -3.260085 | 2.965004 | 1.19522 | 12.48295 | 4.651685
2018-03-17 18:48 | 337607.9 | 1440.0019 | 5 | 46 | 3.669217 | -3.26009 | 2.965004 | 1.303881 | 12.48295 | 5.051867
2018-03-17 18:50 | 337727.9 | 1560.0003 | 5 | 46 | 3.643343 | -3.260041 | 2.965004 | 1.41254 | 12.48295 | 5.44914
2018-03-17 18:52 | 337847.9 | 1680.0012 | 5 | 46 | 3.619513 | -3.2601 | 2.965004 | 1.521203 | 12.48295 | 5.843723
2018-03-17 18:54 | 337967.9 | 1800.0004 | 5 | 46 | 3.597707 | -3.260056 | 2.965004 | 1.629863 | 12.48295 | 6.235817
2018-03-17 18:56 | 338087.9 | 1920.0019 | 5 | 46 | 3.577867 | -3.260017 | 2.965004 | 1.738522 | 12.48295 | 6.625647
2018-03-17 18:58 | 338207.9 | 2040.0003 | 5 | 46 | 3.559814 | -3.260062 | 2.965004 | 1.847179 | 12.48295 | 7.013411
2018-03-17 19:00 | 338327.9 | 2160.0003 | 5 | 46 | 3.543242 | -3.260117 | 2.965004 | 1.955837 | 12.48295 | 7.3993
2018-03-17 19:02 | 338447.9 | 2280.0012 | 5 | 46 | 3.527619 | -3.26006 | 2.965004 | 2.064494 | 12.48295 | 7.783444
2018-03-17 19:04 | 338567.9 | 2400.0019 | 5 | 46 | 3.512234 | -3.260028 | 2.965004 | 2.173154 | 12.48295 | 8.165919
2018-03-17 19:06 | 338687.9 | 2520.0019 | 5 | 46 | 3.496319 | -3.260024 | 2.965004 | 2.281813 | 12.48295 | 8.546703
2018-03-17 19:08 | 338807.9 | 2640.002 | 5 | 46 | 3.478581 | -3.260038 | 2.965004 | 2.390469 | 12.48295 | 8.925657
2018-03-17 19:10 | 338927.9 | 2760.0011 | 5 | 46 | 3.456597 | -3.26002 | 2.965004 | 2.499125 | 12.48295 | 9.302491
2018-03-17 19:12 | 339047.9 | 2880.0004 | 5 | 46 | 3.425991 | -3.260036 | 2.965004 | 2.60778 | 12.48295 | 9.676494
2018-03-17 19:14 | 339167.9 | 3000.0011 | 5 | 46 | 3.381481 | -3.260036 | 2.965004 | 2.716437 | 12.48295 | 10.04652
2018-03-17 19:16 | 339287.9 | 3120.0019 | 5 | 46 | 3.303023 | -3.260014 | 2.965004 | 2.825098 | 12.48295 | 10.41015
2018-03-17 19:18 | 339407.9 | 3240.0011 | 5 | 46 | 3.120296 | -3.260036 | 2.965004 | 2.933753 | 12.48295 | 10.76092
2018-03-17 19:19 | 339441.7 | 3273.7929 | 5 | 46 | 2.999985 | -3.260047 | 2.965004 | 2.964352 | 12.48295 | 10.85473
2018-03-17 19:21 | 339561.7 | 120.0006 | 6 | 46 | 3.358379 | 0 | 2.965004 | 2.964352 | 12.48295 | 10.85473
2018-03-17 19:23 | 339681.7 | 240.0003 | 6 | 46 | 3.370852 | 0 | 2.965004 | 2.964352 | 12.48295 | 10.85473
2018-03-17 19:24 | 339741.7 | 300.0035 | 6 | 46 | 3.374238 | 0 | 2.965004 | 2.964352 | 12.48295 | 10.85473
2018-03-17 19:24 | 339741.7 | 0.0023 | 7 | 47 | 3.37431 | 0 | 0 | 0 | 0 | 0
2018-03-17 19:26 | 339861.8 | 120.0009 | 2 | 47 | 4.005075 | 4.890064 | 0.1623061 | 7.79e-10 | 0.6320105 | 2.63e-09
2018-03-17 19:28 | 339981.8 | 240.0002 | 2 | 47 | 4.044302 | 4.890011 | 0.3252917 | 7.79e-10 | 1.288047 | 2.63e-09
2018-03-17 19:30 | 340101.8 | 360.0009 | 2 | 47 | 4.079948 | 4.890064 | 0.4882774 | 7.79e-10 | 1.950206 | 2.63e-09
2018-03-17 19:32 | 340221.8 | 480.0002 | 2 | 47 | 4.109855 | 4.889984 | 0.6512625 | 7.79e-10 | 2.617675 | 2.63e-09
2018-03-17 19:34 | 340341.8 | 600.0017 | 2 | 47 | 4.135636 | 4.889978 | 0.8142517 | 7.79e-10 | 3.28969 | 2.63e-09
2018-03-17 19:36 | 340461.8 | 720.0002 | 2 | 47 | 4.159898 | 4.890076 | 0.9772386 | 7.79e-10 | 3.965707 | 2.63e-09
2018-03-17 19:38 | 340581.8 | 840.0012 | 2 | 47 | 4.186067 | 4.889986 | 1.14022 | 7.79e-10 | 4.645792 | 2.63e-09
2018-03-17 19:40 | 340701.8 | 960.0009 | 2 | 47 | 4.20036 | 4.657827 | 1.30124 | 7.79e-10 | 5.32153 | 2.63e-09
2018-03-17 19:42 | 340821.8 | 1080.0001 | 2 | 47 | 4.200368 | 4.23493 | 1.449386 | 7.79e-10 | 5.943796 | 2.63e-09
2018-03-17 19:44 | 340941.8 | 1200.0009 | 2 | 47 | 4.200358 | 3.824902 | 1.583677 | 7.79e-10 | 6.507869 | 2.63e-09
2018-03-17 19:46 | 341061.8 | 1320.0017 | 2 | 47 | 4.200361 | 3.426258 | 1.704483 | 7.79e-10 | 7.015301 | 2.63e-09
2018-03-17 19:47 | 341113.2 | 1371.4247 | 2 | 47 | 4.200368 | 3.259991 | 1.752228 | 7.79e-10 | 7.215848 | 2.63e-09
2018-03-17 19:49 | 341233.2431 | 120.0018 | 3 | 47 | 4.226325 | 3.260084 | 1.860443 | 7.79e-10 | 7.671675 | 2.63e-09
2018-03-17 19:51 | 341353.2432 | 240.0019 | 3 | 47 | 4.257018 | 3.260063 | 1.969101 | 7.79e-10 | 8.132539 | 2.63e-09
2018-03-17 19:53 | 341473.2432 | 360.0019 | 3 | 47 | 4.290446 | 3.260141 | 2.077763 | 7.79e-10 | 8.596908 | 2.63e-09
2018-03-17 19:55 | 341593.2431 | 480.0018 | 3 | 47 | 4.326431 | 3.260052 | 2.186423 | 7.79e-10 | 9.065042 | 2.63e-09
2018-03-17 19:57 | 341713.2423 | 600.001 | 3 | 47 | 4.364629 | 3.260136 | 2.295076 | 7.79e-10 | 9.537177 | 2.63e-09
2018-03-17 19:59 | 341833.2432 | 720.0019 | 3 | 47 | 4.400381 | 3.181684 | 2.403596 | 7.79e-10 | 10.01296 | 2.63e-09
2018-03-17 20:01 | 341953.2415 | 840.0002 | 3 | 47 | 4.400372 | 2.679733 | 2.500785 | 7.79e-10 | 10.44062 | 2.63e-09
2018-03-17 20:03 | 342073.2426 | 960.0013 | 3 | 47 | 4.400358 | 2.280893 | 2.583251 | 7.79e-10 | 10.8035 | 2.63e-09
2018-03-17 20:05 | 342193.2431 | 1080.0018 | 3 | 47 | 4.400349 | 1.949612 | 2.653592 | 7.79e-10 | 11.11303 | 2.63e-09
2018-03-17 20:07 | 342313.244 | 1200.0027 | 3 | 47 | 4.400352 | 1.674007 | 2.713834 | 7.79e-10 | 11.37811 | 2.63e-09
2018-03-17 20:09 | 342433.2423 | 1320.001 | 3 | 47 | 4.400346 | 1.4438 | 2.765668 | 7.79e-10 | 11.6062 | 2.63e-09
2018-03-17 20:11 | 342553.2424 | 1440.0011 | 3 | 47 | 4.400385 | 1.252031 | 2.810483 | 7.79e-10 | 11.8034 | 2.63e-09
2018-03-17 20:13 | 342673.2431 | 1560.0018 | 3 | 47 | 4.400326 | 1.08979 | 2.849417 | 7.79e-10 | 11.97473 | 2.63e-09
2018-03-17 20:15 | 342793.2423 | 1680.001 | 3 | 47 | 4.400331 | 0.953846 | 2.88341 | 7.79e-10 | 12.12431 | 2.63e-09
2018-03-17 20:17 | 342913.2423 | 1800.001 | 3 | 47 | 4.400277 | 0.8381481 | 2.913233 | 7.79e-10 | 12.25554 | 2.63e-09
2018-03-17 20:19 | 343033.2439 | 1920.0026 | 3 | 47 | 4.40032 | 0.7413635 | 2.939526 | 7.79e-10 | 12.37124 | 2.63e-09
2018-03-17 20:21 | 343153.2431 | 2040.0018 | 3 | 47 | 4.400308 | 0.657423 | 2.962808 | 7.79e-10 | 12.47369 | 2.63e-09
2018-03-17 20:21 | 343161.6005 | 2048.3592 | 3 | 47 | 4.400314 | 0.6519966 | 2.964329 | 7.79e-10 | 12.48038 | 2.63e-09
2018-03-17 20:23 | 343281.7 | 120.0002 | 4 | 47 | 4.347508 | 0 | 2.964329 | 7.79e-10 | 12.48038 | 2.63e-09
2018-03-17 20:25 | 343401.7 | 240.001 | 4 | 47 | 4.343742 | 0 | 2.964329 | 7.79e-10 | 12.48038 | 2.63e-09
2018-03-17 20:26 | 343461.7 | 300.004 | 4 | 47 | 4.342653 | 0 | 2.964329 | 7.79e-10 | 12.48038 | 2.63e-09
2018-03-17 20:28 | 343581.8 | 120.0009 | 5 | 47 | 4.073524 | -3.260012 | 2.964329 | 0.1086529 | 12.48038 | 0.4462661
2018-03-17 20:30 | 343701.8 | 240.0001 | 5 | 47 | 4.028537 | -3.25998 | 2.964329 | 0.2173068 | 12.48038 | 0.8863962
2018-03-17 20:32 | 343821.8 | 360.0017 | 5 | 47 | 3.985281 | -3.260007 | 2.964329 | 0.3259613 | 12.48038 | 1.321756
2018-03-17 20:34 | 343941.8 | 480.0001 | 5 | 47 | 3.94293 | -3.260043 | 2.964329 | 0.4346124 | 12.48038 | 1.752451
2018-03-17 20:36 | 344061.8 | 600.0002 | 5 | 47 | 3.901673 | -3.259951 | 2.964329 | 0.5432702 | 12.48038 | 2.178627
2018-03-17 20:38 | 344181.8 | 720.0009 | 5 | 47 | 3.86213 | -3.25998 | 2.964329 | 0.6519274 | 12.48038 | 2.600405
2018-03-17 20:40 | 344301.8 | 840.0001 | 5 | 47 | 3.82465 | -3.259965 | 2.964329 | 0.7605844 | 12.48038 | 3.017996
2018-03-17 20:42 | 344421.8 | 960.0017 | 5 | 47 | 3.789457 | -3.259991 | 2.964329 | 0.8692414 | 12.48038 | 3.431639
2018-03-17 20:44 | 344541.8 | 1080.0002 | 5 | 47 | 3.756546 | -3.260043 | 2.964329 | 0.9778944 | 12.48038 | 3.841567
2018-03-17 20:46 | 344661.8 | 1200.0002 | 5 | 47 | 3.725649 | -3.259967 | 2.964329 | 1.086549 | 12.48038 | 4.248037
2018-03-17 20:48 | 344781.8 | 1320.0018 | 5 | 47 | 3.696502 | -3.260066 | 2.964329 | 1.195205 | 12.48038 | 4.651252
2018-03-17 20:50 | 344901.8 | 1440.0012 | 5 | 47 | 3.668926 | -3.259995 | 2.964329 | 1.303859 | 12.48038 | 5.051381
2018-03-17 20:52 | 345021.8 | 1560.0002 | 5 | 47 | 3.643097 | -3.260036 | 2.964329 | 1.412516 | 12.48038 | 5.448612
2018-03-17 20:54 | 345141.8 | 1680.0002 | 5 | 47 | 3.619264 | -3.260036 | 2.964329 | 1.521173 | 12.48038 | 5.843149
2018-03-17 20:56 | 345261.8 | 1800.0001 | 5 | 47 | 3.597425 | -3.260083 | 2.964329 | 1.629831 | 12.48038 | 6.235205
2018-03-17 20:58 | 345381.8 | 1920.0009 | 5 | 47 | 3.577588 | -3.260047 | 2.964329 | 1.738492 | 12.48038 | 6.625008
2018-03-17 21:00 | 345501.8 | 2040.0017 | 5 | 47 | 3.559552 | -3.260045 | 2.964329 | 1.847152 | 12.48038 | 7.012752
2018-03-17 21:02 | 345621.8 | 2160.0009 | 5 | 47 | 3.54302 | -3.260035 | 2.964329 | 1.955807 | 12.48038 | 7.398605
2018-03-17 21:04 | 345741.8 | 2280.0009 | 5 | 47 | 3.527413 | -3.260085 | 2.964329 | 2.064466 | 12.48038 | 7.782732
2018-03-17 21:06 | 345861.8 | 2400.0009 | 5 | 47 | 3.512025 | -3.259954 | 2.964329 | 2.173121 | 12.48038 | 8.165172
2018-03-17 21:08 | 345981.8 | 2520.0002 | 5 | 47 | 3.496155 | -3.260041 | 2.964329 | 2.281777 | 12.48038 | 8.545919
2018-03-17 21:10 | 346101.8 | 2640.0017 | 5 | 47 | 3.47847 | -3.260022 | 2.964329 | 2.390433 | 12.48038 | 8.92486
2018-03-17 21:12 | 346221.8 | 2760.0009 | 5 | 47 | 3.456474 | -3.260087 | 2.964329 | 2.499089 | 12.48038 | 9.301681
2018-03-17 21:14 | 346341.8 | 2880.0009 | 5 | 47 | 3.425879 | -3.260041 | 2.964329 | 2.607744 | 12.48038 | 9.675671
2018-03-17 21:16 | 346461.8 | 3000.0001 | 5 | 47 | 3.381249 | -3.259974 | 2.964329 | 2.716398 | 12.48038 | 10.04567
2018-03-17 21:18 | 346581.8 | 3120.0006 | 5 | 47 | 3.302611 | -3.260028 | 2.964329 | 2.825053 | 12.48038 | 10.40925
2018-03-17 21:20 | 346701.8 | 3240.0009 | 5 | 47 | 3.119035 | -3.260017 | 2.964329 | 2.933711 | 12.48038 | 10.75995
2018-03-17 21:20 | 346735 | 3273.2791 | 5 | 47 | 3 | -3.26006 | 2.964329 | 2.963844 | 12.48038 | 10.85231
2018-03-17 21:22 | 346855.1 | 120.0002 | 6 | 47 | 3.357861 | 0 | 2.964329 | 2.963844 | 12.48038 | 10.85231
2018-03-17 21:24 | 346975.1 | 240.0002 | 6 | 47 | 3.370317 | 0 | 2.964329 | 2.963844 | 12.48038 | 10.85231
2018-03-17 21:25 | 347035.1 | 300.0024 | 6 | 47 | 3.373704 | 0 | 2.964329 | 2.963844 | 12.48038 | 10.85231
2018-03-17 21:25 | 347035.1 | 0.0024 | 7 | 48 | 3.373771 | 0 | 0 | 0 | 0 | 0
2018-03-17 21:27 | 347155.2 | 120.001 | 2 | 48 | 4.00473 | 4.890041 | 0.162299 | 1.93e-10 | 0.6319087 | 6.52e-10
2018-03-17 21:29 | 347275.2 | 240.0003 | 2 | 48 | 4.04411 | 4.890018 | 0.3252864 | 1.93e-10 | 1.287912 | 6.52e-10
2018-03-17 21:31 | 347395.2 | 360.0019 | 2 | 48 | 4.079804 | 4.890022 | 0.4882737 | 1.93e-10 | 1.950051 | 6.52e-10
2018-03-17 21:33 | 347515.2 | 480.0005 | 2 | 48 | 4.10979 | 4.890049 | 0.6512564 | 1.93e-10 | 2.617493 | 6.52e-10
2018-03-17 21:35 | 347635.2 | 600.0011 | 2 | 48 | 4.135557 | 4.889948 | 0.8142433 | 1.93e-10 | 3.289485 | 6.52e-10
2018-03-17 21:37 | 347755.2 | 720.0003 | 2 | 48 | 4.159823 | 4.890049 | 0.9772234 | 1.93e-10 | 3.965461 | 6.52e-10
2018-03-17 21:39 | 347875.2 | 840.0003 | 2 | 48 | 4.186 | 4.890017 | 1.140211 | 1.93e-10 | 4.645562 | 6.52e-10
2018-03-17 21:41 | 347995.2 | 960.0019 | 2 | 48 | 4.200372 | 4.658195 | 1.30123 | 1.93e-10 | 5.321293 | 6.52e-10
2018-03-17 21:43 | 348115.2 | 1080.0011 | 2 | 48 | 4.200351 | 4.235104 | 1.449389 | 1.93e-10 | 5.943618 | 6.52e-10
2018-03-17 21:45 | 348235.2 | 1200.0011 | 2 | 48 | 4.200391 | 3.826378 | 1.583698 | 1.93e-10 | 6.507765 | 6.52e-10
2018-03-17 21:47 | 348355.2 | 1320.0019 | 2 | 48 | 4.200369 | 3.427216 | 1.70453 | 1.93e-10 | 7.015303 | 6.52e-10
2018-03-17 21:48 | 348406.9 | 1371.697 | 2 | 48 | 4.200359 | 3.259977 | 1.752538 | 1.93e-10 | 7.216957 | 6.52e-10
2018-03-17 21:50 | 348526.9 | 120.0002 | 3 | 48 | 4.226307 | 3.260063 | 1.860758 | 1.93e-10 | 7.672805 | 6.52e-10
2018-03-17 21:52 | 348646.9 | 240.0018 | 3 | 48 | 4.256987 | 3.260164 | 1.969419 | 1.93e-10 | 8.133679 | 6.52e-10
2018-03-17 21:54 | 348766.9 | 360.0018 | 3 | 48 | 4.290461 | 3.260056 | 2.078077 | 1.93e-10 | 8.598028 | 6.52e-10
2018-03-17 21:56 | 348886.9 | 480.0002 | 3 | 48 | 4.326406 | 3.260044 | 2.186731 | 1.93e-10 | 9.066134 | 6.52e-10
2018-03-17 21:58 | 349006.9 | 600.001 | 3 | 48 | 4.364612 | 3.260054 | 2.295388 | 1.93e-10 | 9.538288 | 6.52e-10
2018-03-17 22:00 | 349126.9 | 720.0018 | 3 | 48 | 4.400383 | 3.181471 | 2.4039 | 1.93e-10 | 10.01403 | 6.52e-10
2018-03-17 22:02 | 349246.9 | 840.0002 | 3 | 48 | 4.400381 | 2.679344 | 2.501073 | 1.93e-10 | 10.44163 | 6.52e-10
2018-03-17 22:04 | 349366.9 | 960.0002 | 3 | 48 | 4.40037 | 2.28013 | 2.583511 | 1.93e-10 | 10.80439 | 6.52e-10
2018-03-17 22:06 | 349486.9 | 1080.001 | 3 | 48 | 4.400372 | 1.94861 | 2.653812 | 1.93e-10 | 11.11374 | 6.52e-10
2018-03-17 22:08 | 349606.9 | 1200.001 | 3 | 48 | 4.400364 | 1.67301 | 2.714016 | 1.93e-10 | 11.37866 | 6.52e-10
2018-03-17 22:10 | 349726.9 | 1320.0002 | 3 | 48 | 4.400363 | 1.443096 | 2.765811 | 1.93e-10 | 11.60657 | 6.52e-10
2018-03-17 22:12 | 349846.9 | 1440.001 | 3 | 48 | 4.400334 | 1.250402 | 2.8106 | 1.93e-10 | 11.80366 | 6.52e-10
2018-03-17 22:14 | 349966.9 | 1560.0002 | 3 | 48 | 4.400315 | 1.088997 | 2.849511 | 1.93e-10 | 11.97488 | 6.52e-10
2018-03-17 22:16 | 350086.9 | 1680.0002 | 3 | 48 | 4.400326 | 0.9532471 | 2.883488 | 1.93e-10 | 12.12439 | 6.52e-10
2018-03-17 22:18 | 350206.9 | 1800.0018 | 3 | 48 | 4.400341 | 0.838438 | 2.91329 | 1.93e-10 | 12.25553 | 6.52e-10
2018-03-17 22:20 | 350326.9 | 1920.0018 | 3 | 48 | 4.400329 | 0.7409992 | 2.939561 | 1.93e-10 | 12.37113 | 6.52e-10
2018-03-17 22:22 | 350446.9 | 2040.0018 | 3 | 48 | 4.400311 | 0.6570911 | 2.962819 | 1.93e-10 | 12.47347 | 6.52e-10
2018-03-17 22:22 | 350455.1 | 2048.2239 | 3 | 48 | 4.400324 | 0.651989 | 2.964314 | 1.93e-10 | 12.48005 | 6.52e-10
2018-03-17 22:24 | 350575.2 | 120.0018 | 4 | 48 | 4.347577 | 0 | 2.964314 | 1.93e-10 | 12.48005 | 6.52e-10
2018-03-17 22:26 | 350695.2 | 240.0018 | 4 | 48 | 4.343801 | 0 | 2.964314 | 1.93e-10 | 12.48005 | 6.52e-10
2018-03-17 22:27 | 350755.2 | 300.0016 | 4 | 48 | 4.342696 | 0 | 2.964314 | 1.93e-10 | 12.48005 | 6.52e-10
2018-03-17 22:29 | 350875.3 | 120.001 | 5 | 48 | 4.073442 | -3.260001 | 2.964314 | 0.1086523 | 12.48005 | 0.4462572
2018-03-17 22:31 | 350995.3 | 240.001 | 5 | 48 | 4.028435 | -3.25998 | 2.964314 | 0.2173102 | 12.48005 | 0.8863943
2018-03-17 22:33 | 351115.3 | 360.001 | 5 | 48 | 3.985147 | -3.260047 | 2.964314 | 0.3259678 | 12.48005 | 1.321754
2018-03-17 22:35 | 351235.3 | 480.0002 | 5 | 48 | 3.942719 | -3.260022 | 2.964314 | 0.4346234 | 12.48005 | 1.752447
2018-03-17 22:37 | 351355.3 | 600.0011 | 5 | 48 | 3.901524 | -3.259977 | 2.964314 | 0.5432824 | 12.48005 | 2.178608
2018-03-17 22:39 | 351475.3 | 720.001 | 5 | 48 | 3.861995 | -3.259998 | 2.964314 | 0.6519444 | 12.48005 | 2.600391
2018-03-17 22:41 | 351595.3 | 840.001 | 5 | 48 | 3.824529 | -3.259993 | 2.964314 | 0.7605985 | 12.48005 | 3.017957
2018-03-17 22:43 | 351715.3 | 960.0002 | 5 | 48 | 3.789317 | -3.260028 | 2.964314 | 0.8692553 | 12.48005 | 3.431586
2018-03-17 22:45 | 351835.3 | 1080.0003 | 5 | 48 | 3.75637 | -3.260062 | 2.964314 | 0.9779093 | 12.48005 | 3.841502
2018-03-17 22:47 | 351955.3 | 1200.0002 | 5 | 48 | 3.725427 | -3.260073 | 2.964314 | 1.086564 | 12.48005 | 4.247951
2018-03-17 22:49 | 352075.3 | 1320.001 | 5 | 48 | 3.696283 | -3.260012 | 2.964314 | 1.195223 | 12.48005 | 4.651155
2018-03-17 22:51 | 352195.3 | 1440.0005 | 5 | 48 | 3.668735 | -3.260057 | 2.964314 | 1.303883 | 12.48005 | 5.051282
2018-03-17 22:53 | 352315.3 | 1560.0003 | 5 | 48 | 3.642917 | -3.260106 | 2.964314 | 1.412543 | 12.48005 | 5.448507
2018-03-17 22:55 | 352435.3 | 1680.0003 | 5 | 48 | 3.619103 | -3.260014 | 2.964314 | 1.521199 | 12.48005 | 5.84302
2018-03-17 22:57 | 352555.3 | 1800.001 | 5 | 48 | 3.597267 | -3.260035 | 2.964314 | 1.62986 | 12.48005 | 6.235068
2018-03-17 22:59 | 352675.3 | 1920.0011 | 5 | 48 | 3.577432 | -3.26005 | 2.964314 | 1.738513 | 12.48005 | 6.624829
2018-03-17 23:01 | 352795.3 | 2040.0002 | 5 | 48 | 3.559386 | -3.259993 | 2.964314 | 1.847168 | 12.48005 | 7.012537
2018-03-17 23:03 | 352915.3 | 2160.0019 | 5 | 48 | 3.54284 | -3.260003 | 2.964314 | 1.955825 | 12.48005 | 7.398379
2018-03-17 23:05 | 353035.3 | 2280.0002 | 5 | 48 | 3.527237 | -3.260031 | 2.964314 | 2.064484 | 12.48005 | 7.782489
2018-03-17 23:07 | 353155.3 | 2400.0002 | 5 | 48 | 3.511857 | -3.26006 | 2.964314 | 2.173141 | 12.48005 | 8.164912
2018-03-17 23:09 | 353275.3 | 2520.001 | 5 | 48 | 3.495937 | -3.260087 | 2.964314 | 2.281794 | 12.48005 | 8.545632
2018-03-17 23:11 | 353395.3 | 2640.0018 | 5 | 48 | 3.478241 | -3.260047 | 2.964314 | 2.39045 | 12.48005 | 8.924551
2018-03-17 23:13 | 353515.3 | 2760.0002 | 5 | 48 | 3.456228 | -3.259995 | 2.964314 | 2.4991 | 12.48005 | 9.301325
2018-03-17 23:15 | 353635.3 | 2880.001 | 5 | 48 | 3.425587 | -3.259982 | 2.964314 | 2.607756 | 12.48005 | 9.675292
2018-03-17 23:17 | 353755.3 | 3000.0002 | 5 | 48 | 3.380877 | -3.26002 | 2.964314 | 2.716414 | 12.48005 | 10.04527
2018-03-17 23:19 | 353875.3 | 3120.001 | 5 | 48 | 3.301963 | -3.260001 | 2.964314 | 2.825069 | 12.48005 | 10.40879
2018-03-17 23:21 | 353995.3 | 3240.0018 | 5 | 48 | 3.117721 | -3.260026 | 2.964314 | 2.933726 | 12.48005 | 10.75939
2018-03-17 23:22 | 354028.2 | 3272.8952 | 5 | 48 | 2.999987 | -3.259975 | 2.964314 | 2.963513 | 12.48005 | 10.85067
2018-03-17 23:24 | 354148.2 | 120.0017 | 6 | 48 | 3.358747 | 0 | 2.964314 | 2.963513 | 12.48005 | 10.85067
2018-03-17 23:26 | 354268.2 | 240.0025 | 6 | 48 | 3.371249 | 0 | 2.964314 | 2.963513 | 12.48005 | 10.85067
2018-03-17 23:27 | 354328.2 | 300.0023 | 6 | 48 | 3.374653 | 0 | 2.964314 | 2.963513 | 12.48005 | 10.85067
2018-03-17 23:27 | 354328.2 | 0.0025 | 7 | 49 | 3.374592 | 0 | 0 | 0 | 0 | 0
2018-03-17 23:29 | 354448.3 | 120.0017 | 2 | 49 | 4.005341 | 4.890043 | 0.1623115 | 0 | 0.6320943 | 0
2018-03-17 23:31 | 354568.3 | 240.0017 | 2 | 49 | 4.044626 | 4.88999 | 0.3252901 | 0 | 1.288148 | 0
2018-03-17 23:33 | 354688.3 | 360.0008 | 2 | 49 | 4.080255 | 4.89002 | 0.4882665 | 0 | 1.950321 | 0
2018-03-17 23:35 | 354808.3 | 480.0033 | 2 | 49 | 4.110236 | 4.890017 | 0.6512588 | 0 | 2.617875 | 0
2018-03-17 23:37 | 354928.3 | 600.0017 | 2 | 49 | 4.135975 | 4.890041 | 0.8142444 | 0 | 3.289932 | 0
2018-03-17 23:39 | 355048.3 | 720.0001 | 2 | 49 | 4.160216 | 4.890024 | 0.977223 | 0 | 3.965969 | 0
2018-03-17 23:41 | 355168.3 | 840.0007 | 2 | 49 | 4.186439 | 4.890036 | 1.140206 | 0 | 4.646117 | 0
2018-03-17 23:43 | 355288.3 | 960.0018 | 2 | 49 | 4.200386 | 4.653162 | 1.301135 | 0 | 5.321508 | 0
2018-03-17 23:45 | 355408.3 | 1080.0001 | 2 | 49 | 4.20037 | 4.230545 | 1.449118 | 0 | 5.943089 | 0
2018-03-17 23:47 | 355528.3 | 1200.0001 | 2 | 49 | 4.200377 | 3.821192 | 1.583273 | 0 | 6.50659 | 0
2018-03-17 23:49 | 355648.3 | 1320.0001 | 2 | 49 | 4.200347 | 3.422438 | 1.703958 | 0 | 7.013515 | 0
2018-03-17 23:50 | 355698.9 | 1370.6207 | 2 | 49 | 4.20037 | 3.259995 | 1.750931 | 0 | 7.210817 | 0
2018-03-17 23:52 | 355818.9 | 120.0018 | 3 | 49 | 4.226341 | 3.260128 | 1.859157 | 0 | 7.666696 | 0
2018-03-17 23:54 | 355938.9 | 240.001 | 3 | 49 | 4.257017 | 3.260075 | 1.967819 | 0 | 8.127578 | 0
2018-03-17 23:56 | 356058.9 | 360.0001 | 3 | 49 | 4.290438 | 3.26009 | 2.076475 | 0 | 8.591923 | 0
2018-03-17 23:58 | 356178.9 | 480.0001 | 3 | 49 | 4.326375 | 3.260077 | 2.185137 | 0 | 9.060058 | 0
2018-03-18 | 356298.9 | 600.0018 | 3 | 49 | 4.364562 | 3.260063 | 2.293796 | 0 | 9.532213 | 0
2018-03-18 00:02 | 356418.9 | 720.0001 | 3 | 49 | 4.400372 | 3.182909 | 2.402317 | 0 | 10.00799 | 0
2018-03-18 00:04 | 356538.9 | 840.0026 | 3 | 49 | 4.400389 | 2.681313 | 2.49955 | 0 | 10.43585 | 0
2018-03-18 00:06 | 356658.9 | 960.0018 | 3 | 49 | 4.400372 | 2.282793 | 2.58206 | 0 | 10.79893 | 0
2018-03-18 00:08 | 356778.9 | 1080.0002 | 3 | 49 | 4.400395 | 1.951427 | 2.652431 | 0 | 11.10858 | 0
2018-03-18 00:10 | 356898.9 | 1200.0001 | 3 | 49 | 4.400363 | 1.674723 | 2.712708 | 0 | 11.37382 | 0
2018-03-18 00:12 | 357018.9 | 1320.0002 | 3 | 49 | 4.400354 | 1.444721 | 2.764566 | 0 | 11.60202 | 0
2018-03-18 00:14 | 357138.9 | 1440.0003 | 3 | 49 | 4.400351 | 1.25185 | 2.809399 | 0 | 11.7993 | 0
2018-03-18 00:16 | 357258.9 | 1560.0001 | 3 | 49 | 4.400338 | 1.090464 | 2.848352 | 0 | 11.97071 | 0
2018-03-18 00:18 | 357378.9 | 1680.001 | 3 | 49 | 4.400339 | 0.9544258 | 2.882363 | 0 | 12.12036 | 0
2018-03-18 00:20 | 357498.9 | 1800.0018 | 3 | 49 | 4.400332 | 0.8395405 | 2.912201 | 0 | 12.25166 | 0
2018-03-18 00:22 | 357618.9 | 1920.0002 | 3 | 49 | 4.400304 | 0.7413559 | 2.938503 | 0 | 12.3674 | 0
2018-03-18 00:24 | 357738.9 | 2040.0018 | 3 | 49 | 4.400282 | 0.657444 | 2.961794 | 0 | 12.46989 | 0
2018-03-18 00:24 | 357747.8 | 2048.8968 | 3 | 49 | 4.400297 | 0.6519928 | 2.963413 | 0 | 12.47701 | 0
2018-03-18 00:26 | 357867.9 | 120.001 | 4 | 49 | 4.347467 | 0 | 2.963413 | 0 | 12.47701 | 0
2018-03-18 00:28 | 357987.9 | 240.001 | 4 | 49 | 4.343703 | 0 | 2.963413 | 0 | 12.47701 | 0
2018-03-18 00:29 | 358047.9 | 300.0016 | 4 | 49 | 4.342582 | 0 | 2.963413 | 0 | 12.47701 | 0
2018-03-18 00:31 | 358167.9 | 120.0001 | 5 | 49 | 4.073183 | -3.259995 | 2.963413 | 0.1086579 | 12.47701 | 0.4462532
2018-03-18 00:33 | 358287.9 | 240.0002 | 5 | 49 | 4.028196 | -3.259986 | 2.963413 | 0.2173116 | 12.47701 | 0.8863468
2018-03-18 00:35 | 358407.9 | 360.0001 | 5 | 49 | 3.984971 | -3.25998 | 2.963413 | 0.3259766 | 12.47701 | 1.321714
2018-03-18 00:37 | 358527.9 | 480.0001 | 5 | 49 | 3.942566 | -3.259972 | 2.963413 | 0.4346119 | 12.47701 | 1.75231
2018-03-18 00:39 | 358647.9 | 600.0001 | 5 | 49 | 3.901393 | -3.260003 | 2.963413 | 0.543296 | 12.47701 | 2.178555
2018-03-18 00:41 | 358767.9 | 720.0017 | 5 | 49 | 3.86185 | -3.260001 | 2.963413 | 0.6519589 | 12.47701 | 2.600327
2018-03-18 00:43 | 358887.9 | 840.0002 | 5 | 49 | 3.824387 | -3.259988 | 2.963413 | 0.7606131 | 12.47701 | 3.017877
2018-03-18 00:45 | 359007.9 | 960.0009 | 5 | 49 | 3.789214 | -3.260007 | 2.963413 | 0.8692706 | 12.47701 | 3.431494
2018-03-18 00:47 | 359127.9 | 1080.0009 | 5 | 49 | 3.756242 | -3.260014 | 2.963413 | 0.9779261 | 12.47701 | 3.841402
2018-03-18 00:49 | 359247.9 | 1200.001 | 5 | 49 | 3.725344 | -3.260017 | 2.963413 | 1.086581 | 12.47701 | 4.247842
2018-03-18 00:51 | 359367.9 | 1320.0001 | 5 | 49 | 3.696129 | -3.259972 | 2.963413 | 1.195238 | 12.47701 | 4.651022
2018-03-18 00:53 | 359487.9 | 1440.0001 | 5 | 49 | 3.66858 | -3.260014 | 2.963413 | 1.303906 | 12.47701 | 5.051161
2018-03-18 00:55 | 359607.9 | 1560.0018 | 5 | 49 | 3.642759 | -3.259974 | 2.963413 | 1.412561 | 12.47701 | 5.448351
2018-03-18 00:57 | 359727.9 | 1680.0001 | 5 | 49 | 3.618945 | -3.259984 | 2.963413 | 1.521215 | 12.47701 | 5.842842
2018-03-18 00:59 | 359847.9 | 1800.0017 | 5 | 49 | 3.597165 | -3.259982 | 2.963413 | 1.629872 | 12.47701 | 6.234863
2018-03-18 01:01 | 359967.9 | 1920.0009 | 5 | 49 | 3.577332 | -3.259982 | 2.963413 | 1.738526 | 12.47701 | 6.624613
2018-03-18 01:03 | 360087.9 | 2040.001 | 5 | 49 | 3.5593 | -3.25998 | 2.963413 | 1.84718 | 12.47701 | 7.012309
2018-03-18 01:05 | 360207.9 | 2160.0002 | 5 | 49 | 3.542835 | -3.260041 | 2.963413 | 1.955832 | 12.47701 | 7.398126
2018-03-18 01:07 | 360327.9 | 2280.0001 | 5 | 49 | 3.527268 | -3.259965 | 2.963413 | 2.06449 | 12.47701 | 7.782235
2018-03-18 01:09 | 360447.9 | 2400.0009 | 5 | 49 | 3.511928 | -3.260073 | 2.963413 | 2.173145 | 12.47701 | 8.164659
2018-03-18 01:11 | 360567.9 | 2520.0001 | 5 | 49 | 3.495987 | -3.260038 | 2.963413 | 2.281801 | 12.47701 | 8.545394
2018-03-18 01:13 | 360687.9 | 2640.0017 | 5 | 49 | 3.478237 | -3.259996 | 2.963413 | 2.390455 | 12.47701 | 8.924304
2018-03-18 01:15 | 360807.9 | 2760.0009 | 5 | 49 | 3.456191 | -3.259946 | 2.963413 | 2.499115 | 12.47701 | 9.301111
2018-03-18 01:17 | 360927.9 | 2880.0001 | 5 | 49 | 3.425473 | -3.260066 | 2.963413 | 2.607765 | 12.47701 | 9.675048
2018-03-18 01:19 | 361047.9 | 3000.0018 | 5 | 49 | 3.380593 | -3.260015 | 2.963413 | 2.716422 | 12.47701 | 10.045
2018-03-18 01:21 | 361167.9 | 3120.001 | 5 | 49 | 3.301433 | -3.260017 | 2.963413 | 2.825078 | 12.47701 | 10.40848
2018-03-18 01:23 | 361287.9 | 3240.0002 | 5 | 49 | 3.115825 | -3.26001 | 2.963413 | 2.933733 | 12.47701 | 10.75897
2018-03-18 01:24 | 361320.1 | 3272.1639 | 5 | 49 | 2.999981 | -3.260022 | 2.963413 | 2.962859 | 12.47701 | 10.84819
2018-03-18 01:26 | 361440.2 | 120.0009 | 6 | 49 | 3.358505 | 0 | 2.963413 | 2.962859 | 12.47701 | 10.84819
2018-03-18 01:28 | 361560.2 | 240.0017 | 6 | 49 | 3.371022 | 0 | 2.963413 | 2.962859 | 12.47701 | 10.84819
2018-03-18 01:29 | 361620.2 | 300.003 | 6 | 49 | 3.374403 | 0 | 2.963413 | 2.962859 | 12.47701 | 10.84819
2018-03-18 01:29 | 361620.1 | 0.0024 | 7 | 50 | 3.374514 | 0 | 0 | 0 | 0 | 0
2018-03-18 01:31 | 361740.2 | 120.0018 | 2 | 50 | 4.00533 | 4.890028 | 0.1623072 | 2.07e-10 | 0.6320665 | 6.97e-10
2018-03-18 01:33 | 361860.2 | 240 | 2 | 50 | 4.044559 | 4.889992 | 0.3252877 | 2.07e-10 | 1.288123 | 6.97e-10
2018-03-18 01:35 | 361980.2 | 360.0003 | 2 | 50 | 4.080197 | 4.890041 | 0.4882803 | 2.07e-10 | 1.950351 | 6.97e-10
2018-03-18 01:37 | 362100.2 | 480.0011 | 2 | 50 | 4.110183 | 4.890028 | 0.6512668 | 2.07e-10 | 2.617873 | 6.97e-10
2018-03-18 01:39 | 362220.2 | 600.0011 | 2 | 50 | 4.135991 | 4.890043 | 0.8142568 | 2.07e-10 | 3.289944 | 6.97e-10
2018-03-18 01:41 | 362340.2 | 720.0018 | 2 | 50 | 4.1603 | 4.89003 | 0.9772435 | 2.07e-10 | 3.966024 | 6.97e-10
2018-03-18 01:43 | 362460.2 | 840.0011 | 2 | 50 | 4.186534 | 4.890041 | 1.140228 | 2.07e-10 | 4.646198 | 6.97e-10
2018-03-18 01:45 | 362580.2 | 960.0002 | 2 | 50 | 4.200372 | 4.650888 | 1.30111 | 2.07e-10 | 5.321396 | 6.97e-10
2018-03-18 01:47 | 362700.2 | 1080.0011 | 2 | 50 | 4.200379 | 4.228548 | 1.449022 | 2.07e-10 | 5.942679 | 6.97e-10
2018-03-18 01:49 | 362820.2 | 1200.0018 | 2 | 50 | 4.20037 | 3.818581 | 1.583097 | 2.07e-10 | 6.505846 | 6.97e-10
2018-03-18 01:51 | 362940.2 | 1320.0011 | 2 | 50 | 4.200366 | 3.420765 | 1.703697 | 2.07e-10 | 7.012411 | 6.97e-10
2018-03-18 01:51 | 362990.1 | 1369.9032 | 2 | 50 | 4.200368 | 3.259993 | 1.749994 | 2.07e-10 | 7.206873 | 6.97e-10
2018-03-18 01:53 | 363110.2 | 120.001 | 3 | 50 | 4.226326 | 3.260077 | 1.858221 | 2.07e-10 | 7.662755 | 6.97e-10
2018-03-18 01:55 | 363230.2 | 240.0002 | 3 | 50 | 4.25699 | 3.260075 | 1.966878 | 2.07e-10 | 8.123614 | 6.97e-10
2018-03-18 01:57 | 363350.2 | 360.0001 | 3 | 50 | 4.290395 | 3.260099 | 2.075532 | 2.07e-10 | 8.587949 | 6.97e-10
2018-03-18 01:59 | 363470.2 | 480.0002 | 3 | 50 | 4.326334 | 3.260111 | 2.184189 | 2.07e-10 | 9.056058 | 6.97e-10
2018-03-18 02:01 | 363590.2 | 600.0018 | 3 | 50 | 4.36457 | 3.260025 | 2.292851 | 2.07e-10 | 9.528229 | 6.97e-10
2018-03-18 02:03 | 363710.2 | 720.0018 | 3 | 50 | 4.400376 | 3.183252 | 2.401371 | 2.07e-10 | 10.004 | 6.97e-10
2018-03-18 02:05 | 363830.2 | 840.0002 | 3 | 50 | 4.400401 | 2.681072 | 2.498602 | 2.07e-10 | 10.43185 | 6.97e-10
2018-03-18 02:07 | 363950.2 | 960.0018 | 3 | 50 | 4.400358 | 2.282167 | 2.58111 | 2.07e-10 | 10.79492 | 6.97e-10
2018-03-18 02:09 | 364070.2 | 1080.0001 | 3 | 50 | 4.40037 | 1.950899 | 2.651487 | 2.07e-10 | 11.1046 | 6.97e-10
2018-03-18 02:11 | 364190.2 | 1200 | 3 | 50 | 4.400357 | 1.675133 | 2.711773 | 2.07e-10 | 11.36988 | 6.97e-10
2018-03-18 02:13 | 364310.2 | 1320.0018 | 3 | 50 | 4.400344 | 1.444998 | 2.763656 | 2.07e-10 | 11.59818 | 6.97e-10
2018-03-18 02:15 | 364430.2 | 1440.0018 | 3 | 50 | 4.400356 | 1.252581 | 2.808517 | 2.07e-10 | 11.79559 | 6.97e-10
2018-03-18 02:17 | 364550.2 | 1560.0011 | 3 | 50 | 4.400345 | 1.091381 | 2.847494 | 2.07e-10 | 11.9671 | 6.97e-10
2018-03-18 02:19 | 364670.2 | 1680.0002 | 3 | 50 | 4.400326 | 0.9552479 | 2.881533 | 2.07e-10 | 12.11688 | 6.97e-10
2018-03-18 02:21 | 364790.2 | 1800.0002 | 3 | 50 | 4.400296 | 0.839901 | 2.9114 | 2.07e-10 | 12.24831 | 6.97e-10
2018-03-18 02:23 | 364910.2 | 1920.0018 | 3 | 50 | 4.40029 | 0.741684 | 2.937724 | 2.07e-10 | 12.36414 | 6.97e-10
2018-03-18 02:25 | 365030.2 | 2040.0019 | 3 | 50 | 4.400316 | 0.658659 | 2.96103 | 2.07e-10 | 12.4667 | 6.97e-10
2018-03-18 02:26 | 365041.1 | 2050.9727 | 3 | 50 | 4.400338 | 0.6519985 | 2.963026 | 2.07e-10 | 12.47548 | 6.97e-10
2018-03-18 02:28 | 365161.2 | 120.0004 | 4 | 50 | 4.34746 | 0 | 2.963026 | 2.07e-10 | 12.47548 | 6.97e-10
2018-03-18 02:30 | 365281.2 | 240.0012 | 4 | 50 | 4.343706 | 0 | 2.963026 | 2.07e-10 | 12.47548 | 6.97e-10
2018-03-18 02:31 | 365341.2 | 300.0033 | 4 | 50 | 4.342587 | 0 | 2.963026 | 2.07e-10 | 12.47548 | 6.97e-10
2018-03-18 02:33 | 365461.3 | 120.0019 | 5 | 50 | 4.072817 | -3.25997 | 2.963026 | 0.1086522 | 12.47548 | 0.4461944
2018-03-18 02:35 | 365581.3 | 240.0002 | 5 | 50 | 4.0278 | -3.260038 | 2.963026 | 0.2173095 | 12.47548 | 0.8862585
2018-03-18 02:37 | 365701.3 | 360.0018 | 5 | 50 | 3.98455 | -3.25997 | 2.963026 | 0.3259706 | 12.47548 | 1.321566
2018-03-18 02:39 | 365821.3 | 480.0001 | 5 | 50 | 3.942135 | -3.259942 | 2.963026 | 0.4346254 | 12.47548 | 1.752194
2018-03-18 02:41 | 365941.3 | 600.0002 | 5 | 50 | 3.900951 | -3.260043 | 2.963026 | 0.5432967 | 12.47548 | 2.17834
2018-03-18 02:43 | 366061.3 | 720.0001 | 5 | 50 | 3.861424 | -3.26002 | 2.963026 | 0.6519514 | 12.47548 | 2.600031
2018-03-18 02:45 | 366181.3 | 840.0001 | 5 | 50 | 3.823948 | -3.260017 | 2.963026 | 0.7606094 | 12.47548 | 3.01755
2018-03-18 02:47 | 366301.3 | 960.001 | 5 | 50 | 3.788808 | -3.260031 | 2.963026 | 0.8692816 | 12.47548 | 3.431178
2018-03-18 02:49 | 366421.3 | 1080.0002 | 5 | 50 | 3.755822 | -3.260017 | 2.963026 | 0.9779444 | 12.47548 | 3.841068
2018-03-18 02:51 | 366541.3 | 1200.0009 | 5 | 50 | 3.724886 | -3.260083 | 2.963026 | 1.086607 | 12.47548 | 4.247486
2018-03-18 02:53 | 366661.3 | 1320.0002 | 5 | 50 | 3.695767 | -3.260087 | 2.963026 | 1.195266 | 12.47548 | 4.65063
2018-03-18 02:55 | 366781.3 | 1440.0001 | 5 | 50 | 3.66818 | -3.260043 | 2.963026 | 1.303923 | 12.47548 | 5.050688
2018-03-18 02:57 | 366901.3 | 1560.0001 | 5 | 50 | 3.642391 | -3.260083 | 2.963026 | 1.412602 | 12.47548 | 5.447923
2018-03-18 02:59 | 367021.3 | 1680.0001 | 5 | 50 | 3.618589 | -3.260045 | 2.963026 | 1.521237 | 12.47548 | 5.842305
2018-03-18 03:01 | 367141.3 | 1800.0001 | 5 | 50 | 3.596824 | -3.260056 | 2.963026 | 1.629916 | 12.47548 | 6.234366
2018-03-18 03:03 | 367261.3 | 1920.0001 | 5 | 50 | 3.576994 | -3.259991 | 2.963026 | 1.738591 | 12.47548 | 6.624157
2018-03-18 03:05 | 367381.3 | 2040.0001 | 5 | 50 | 3.558983 | -3.260047 | 2.963026 | 1.847259 | 12.47548 | 7.01187
2018-03-18 03:07 | 367501.3 | 2160.0009 | 5 | 50 | 3.542438 | -3.260043 | 2.963026 | 1.955916 | 12.47548 | 7.397668
2018-03-18 03:09 | 367621.3 | 2280.0001 | 5 | 50 | 3.526827 | -3.26009 | 2.963026 | 2.064581 | 12.47548 | 7.781754
2018-03-18 03:11 | 367741.3 | 2400.0001 | 5 | 50 | 3.511422 | -3.26005 | 2.963026 | 2.173247 | 12.47548 | 8.164161
2018-03-18 03:13 | 367861.3 | 2520.0001 | 5 | 50 | 3.495424 | -3.260047 | 2.963026 | 2.281893 | 12.47548 | 8.544807
2018-03-18 03:15 | 367981.3 | 2640.0009 | 5 | 50 | 3.477702 | -3.26005 | 2.963026 | 2.39058 | 12.47548 | 8.923774
2018-03-18 03:17 | 368101.3 | 2760.001 | 5 | 50 | 3.455662 | -3.260026 | 2.963026 | 2.499245 | 12.47548 | 9.300539
2018-03-18 03:19 | 368221.3 | 2880.0009 | 5 | 50 | 3.424872 | -3.260083 | 2.963026 | 2.607895 | 12.47548 | 9.674414
2018-03-18 03:21 | 368341.3 | 3000.0001 | 5 | 50 | 3.379935 | -3.260014 | 2.963026 | 2.716573 | 12.47548 | 10.04437
2018-03-18 03:23 | 368461.3 | 3120.0001 | 5 | 50 | 3.300484 | -3.260014 | 2.963026 | 2.825241 | 12.47548 | 10.40781
2018-03-18 03:25 | 368581.3 | 3240.0001 | 5 | 50 | 3.113634 | -3.260075 | 2.963026 | 2.933899 | 12.47548 | 10.75815
2018-03-18 03:25 | 368612.8 | 3271.4895 | 5 | 50 | 2.999977 | -3.26001 | 2.963026 | 2.962402 | 12.47548 | 10.84542
2018-03-18 03:27 | 368732.8 | 119.9999 | 6 | 50 | 3.359503 | 0 | 2.963026 | 2.962402 | 12.47548 | 10.84542
2018-03-18 03:29 | 368852.8 | 239.9999 | 6 | 50 | 3.37203 | 0 | 2.963026 | 2.962402 | 12.47548 | 10.84542
2018-03-18 03:30 | 368912.8 | 300.0013 | 6 | 50 | 3.375422 | 0 | 2.963026 | 2.962402 | 12.47548 | 10.84542
2018-03-18 03:30 | 368912.8 | 0.0025 | 7 | 51 | 3.375423 | 0 | 0 | 0 | 0 | 0
2018-03-18 03:32 | 369032.9 | 120.0001 | 8 | 51 | 3.861403 | 3.26008 | 0.1086537 | 0 | 0.4073092 | 0
2018-03-18 03:34 | 369152.9 | 240.0001 | 8 | 51 | 3.915092 | 3.26012 | 0.2173263 | 0 | 0.8309067 | 0
2018-03-18 03:36 | 369272.9 | 360.0001 | 8 | 51 | 3.93786 | 3.260151 | 0.3259946 | 0 | 1.257577 | 0
2018-03-18 03:38 | 369392.9 | 480.0001 | 8 | 51 | 3.96082 | 3.260084 | 0.4346518 | 0 | 1.686703 | 0
2018-03-18 03:40 | 369512.9 | 600.0009 | 8 | 51 | 3.983452 | 3.260084 | 0.5433184 | 0 | 2.118356 | 0
2018-03-18 03:42 | 369632.9 | 720.001 | 8 | 51 | 4.003248 | 3.260056 | 0.6519842 | 0 | 2.552331 | 0
2018-03-18 03:44 | 369752.9 | 840.0009 | 8 | 51 | 4.019478 | 3.260069 | 0.7606424 | 0 | 2.988224 | 0
2018-03-18 03:46 | 369872.9 | 960.0009 | 8 | 51 | 4.033669 | 3.260096 | 0.8693159 | 0 | 3.425816 | 0
2018-03-18 03:48 | 369992.9 | 1080.0001 | 8 | 51 | 4.047872 | 3.26013 | 0.9779665 | 0 | 3.864839 | 0
2018-03-18 03:50 | 370112.9 | 1200.0001 | 8 | 51 | 4.063456 | 3.260105 | 1.086645 | 0 | 4.305584 | 0
2018-03-18 03:52 | 370232.9 | 1320.0001 | 8 | 51 | 4.080588 | 3.260092 | 1.195308 | 0 | 4.748048 | 0
2018-03-18 03:54 | 370352.9 | 1440.001 | 8 | 51 | 4.0993 | 3.260044 | 1.303963 | 0 | 5.192427 | 0
2018-03-18 03:56 | 370472.9 | 1560.0001 | 8 | 51 | 4.119431 | 3.260094 | 1.412629 | 0 | 5.638965 | 0
2018-03-18 03:58 | 370592.9 | 1680.0001 | 8 | 51 | 4.141241 | 3.260086 | 1.521297 | 0 | 6.087782 | 0
2018-03-18 04:00 | 370712.9 | 1800.0009 | 8 | 51 | 4.165128 | 3.26012 | 1.629963 | 0 | 6.539071 | 0
2018-03-18 04:02 | 370832.9 | 1920.0001 | 8 | 51 | 4.191328 | 3.260057 | 1.738617 | 0 | 6.993033 | 0
2018-03-18 04:03 | 370870.2 | 1957.2664 | 8 | 51 | 4.2 | 3.260073 | 1.772366 | 0 | 7.134633 | 0

## Statistics_54
Date_Time | Test_Time(s) | Step_Time(s) | Step_Index | Cycle_Index | Voltage(V) | Current(A) | Charge_Capacity(Ah) | Discharge_Capacity(Ah) | Charge_Energy(Wh) | Discharge_Energy(Wh) | ACR(Ohm) | Internal Resistance(Ohm)
2018-03-14 00:02 | 10849.94 | 300.0008 | 6 | 1 | 3.350534 | 0 | 2.939478 | 2.978302 | 12.36993 | 10.93771
2018-03-14 02:04 | 18122.53618 | 300.0008 | 6 | 2 | 3.350806 | 0 | 2.978888 | 2.977735 | 12.51015 | 10.93534
2018-03-14 04:05 | 25390.81 | 300.0038 | 6 | 3 | 3.351664 | 0 | 2.977218 | 2.976339 | 12.50302 | 10.92906
2018-03-14 06:06 | 32659.32 | 300.004 | 6 | 4 | 3.352384 | 0 | 2.976508 | 2.975911 | 12.50063 | 10.9273
2018-03-14 08:07 | 39928.68 | 300.0023 | 6 | 5 | 3.352647 | 0 | 2.975892 | 2.975479 | 12.49881 | 10.92526
2018-03-14 10:08 | 47196.41612 | 300.0016 | 6 | 6 | 3.353448 | 0 | 2.975193 | 2.974648 | 12.49588 | 10.92155
2018-03-14 12:09 | 54462.9 | 300.0022 | 6 | 7 | 3.354105 | 0 | 2.974337 | 2.973946 | 12.49287 | 10.91806
2018-03-14 14:10 | 61730.51 | 300.0012 | 6 | 8 | 3.356 | 0 | 2.974206 | 2.973794 | 12.49286 | 10.91714
2018-03-14 16:12 | 68998.46146 | 300.0014 | 6 | 9 | 3.355617 | 0 | 2.973644 | 2.973187 | 12.49624 | 10.91443
2018-03-14 18:13 | 76263.2 | 300.0014 | 6 | 10 | 3.356365 | 0 | 2.972774 | 2.972301 | 12.4874 | 10.91058
2018-03-14 20:14 | 83527.17 | 300.0022 | 6 | 11 | 3.356578 | 0 | 2.972229 | 2.971933 | 12.48548 | 10.90877
2018-03-14 22:15 | 90789.59 | 300.0032 | 6 | 12 | 3.357 | 0 | 2.971525 | 2.97122 | 12.48265 | 10.90541
2018-03-15 00:16 | 98052.55682 | 300.0016 | 6 | 13 | 3.357653 | 0 | 2.971188 | 2.970794 | 12.48176 | 10.90351
2018-03-15 02:17 | 105314.4 | 300.0023 | 6 | 14 | 3.357785 | 0 | 2.970656 | 2.970376 | 12.47973 | 10.90152
2018-03-15 04:18 | 112576.4 | 300.0005 | 6 | 15 | 3.358388 | 0 | 2.970243 | 2.969886 | 12.47828 | 10.89938
2018-03-15 06:19 | 119838.8 | 300.0022 | 6 | 16 | 3.358541 | 0 | 2.969882 | 2.969602 | 12.47729 | 10.89839
2018-03-15 08:20 | 127099.9 | 300.0021 | 6 | 17 | 3.359031 | 0 | 2.969299 | 2.968933 | 12.4749 | 10.89506
2018-03-15 10:21 | 134360.4 | 300.0022 | 6 | 18 | 3.35939 | 0 | 2.968848 | 2.968529 | 12.47313 | 10.89336
2018-03-15 12:22 | 141620.7 | 300.0015 | 6 | 19 | 3.359241 | 0 | 2.968462 | 2.968277 | 12.47196 | 10.89237
2018-03-15 14:23 | 148878 | 300.0024 | 6 | 20 | 3.359943 | 0 | 2.968031 | 2.967627 | 12.46972 | 10.88941
2018-03-15 16:24 | 156136.9 | 300.0031 | 6 | 21 | 3.359791 | 0 | 2.967621 | 2.967375 | 12.46848 | 10.88846
2018-03-15 18:25 | 163394.8 | 300.0015 | 6 | 22 | 3.360265 | 0 | 2.967464 | 2.967087 | 12.46788 | 10.8877
2018-03-15 20:26 | 170651.6 | 300.0039 | 6 | 23 | 3.362126 | 0 | 2.966837 | 2.966044 | 12.4657 | 10.87933
2018-03-15 22:27 | 177908.6 | 300.0037 | 6 | 24 | 3.363694 | 0 | 2.965162 | 2.964565 | 12.46043 | 10.87438
2018-03-16 00:28 | 185166.1 | 300.0014 | 6 | 25 | 3.363874 | 0 | 2.964709 | 2.96437 | 12.45957 | 10.87422
2018-03-16 02:29 | 192422.2 | 300.0021 | 6 | 26 | 3.361787 | 0 | 2.964519 | 2.964726 | 12.45831 | 10.87659
2018-03-16 04:30 | 199676.8 | 300.0031 | 6 | 27 | 3.363217 | 0 | 2.964465 | 2.963877 | 12.45699 | 10.87282
2018-03-16 06:30 | 206933.1 | 300.0022 | 6 | 28 | 3.362582 | 0 | 2.96384 | 2.963696 | 12.4556 | 10.87201
2018-03-16 08:31 | 214188.5 | 300.003 | 6 | 29 | 3.363099 | 0 | 2.963665 | 2.963314 | 12.45417 | 10.87017
2018-03-16 10:32 | 221443.6 | 300.0037 | 6 | 30 | 3.363304 | 0 | 2.963395 | 2.963074 | 12.4537 | 10.86842
2018-03-16 12:33 | 228695.8 | 300.0013 | 6 | 31 | 3.363119 | 0 | 2.962069 | 2.961898 | 12.44866 | 10.86347
2018-03-16 14:34 | 235947.6 | 300.0045 | 6 | 32 | 3.364023 | 0 | 2.962702 | 2.962215 | 12.45034 | 10.8656
2018-03-16 16:35 | 243200.4 | 300.0022 | 6 | 33 | 3.363754 | 0 | 2.96203 | 2.961853 | 12.44843 | 10.86437
2018-03-16 18:36 | 250453.1 | 300.0024 | 6 | 34 | 3.365677 | 0 | 2.961144 | 2.960388 | 12.44505 | 10.85677
2018-03-16 20:37 | 257705.5 | 300.0011 | 6 | 35 | 3.365517 | 0 | 2.960761 | 2.960532 | 12.44417 | 10.8579
2018-03-16 22:37 | 264955.9 | 300.0047 | 6 | 36 | 3.365834 | 0 | 2.960394 | 2.960074 | 12.44254 | 10.85571
2018-03-17 00:38 | 272206 | 300.0023 | 6 | 37 | 3.36661 | 0 | 2.959743 | 2.959294 | 12.44049 | 10.85232
2018-03-17 02:39 | 279456.7 | 300.0024 | 6 | 38 | 3.366506 | 0 | 2.95945 | 2.959191 | 12.43944 | 10.85185
2018-03-17 04:40 | 286706.6 | 300.0033 | 6 | 39 | 3.366776 | 0 | 2.958858 | 2.958523 | 12.43709 | 10.84847
2018-03-17 06:41 | 293955.1 | 300.0028 | 6 | 40 | 3.366168 | 0 | 2.958821 | 2.958676 | 12.43705 | 10.85013
2018-03-17 08:42 | 301202.7 | 300.0031 | 6 | 41 | 3.366147 | 0 | 2.958419 | 2.958188 | 12.43476 | 10.84831
2018-03-17 10:42 | 308450.1 | 300.0023 | 6 | 42 | 3.367113 | 0 | 2.958103 | 2.957615 | 12.43369 | 10.84543
2018-03-17 12:43 | 315697 | 300.0031 | 6 | 43 | 3.367507 | 0 | 2.957476 | 2.9571 | 12.43168 | 10.84305
2018-03-17 14:44 | 322942.6 | 300.003 | 6 | 44 | 3.368383 | 0 | 2.956753 | 2.956323 | 12.42908 | 10.83941
2018-03-17 16:45 | 330188.8 | 300.0021 | 6 | 45 | 3.367266 | 0 | 2.956159 | 2.95621 | 12.42724 | 10.83918
2018-03-17 18:45 | 337434.5 | 300.0008 | 6 | 46 | 3.366986 | 0 | 2.956651 | 2.956503 | 12.42844 | 10.84144
2018-03-17 20:46 | 344679.3 | 300.0036 | 6 | 47 | 3.367298 | 0 | 2.956489 | 2.956107 | 12.42757 | 10.8397
2018-03-17 22:47 | 351922.7605 | 300.0025 | 6 | 48 | 3.367372 | 0 | 2.95593 | 2.955679 | 12.42531 | 10.83795
2018-03-18 00:48 | 359164.7 | 300.0026 | 6 | 49 | 3.367803 | 0 | 2.955319 | 2.955002 | 12.42284 | 10.83481
2018-03-18 02:48 | 366406.4 | 300.0029 | 6 | 50 | 3.368336 | 0 | 2.954972 | 2.954608 | 12.42175 | 10.83304
2018-03-18 03:21 | 368385.6 | 1979.0607 | 8 | 51 | 4.200001 | 3.260025 | 1.792076 | 0 | 7.203007 | 0

## Channel_54_1
Date_Time | Test_Time(s) | Step_Time(s) | Step_Index | Cycle_Index | Voltage(V) | Current(A) | Charge_Capacity(Ah) | Discharge_Capacity(Ah) | Charge_Energy(Wh) | Discharge_Energy(Wh) | ACR(Ohm) | Internal Resistance(Ohm) | dV/dt(V/s) | dI/dt(A/s)
2018-03-13 21:04 | 120.0001 | 119.9999 | 1 | 1 | 3.494809 | 0 | 0 | 0 | 0 | 0
2018-03-13 21:06 | 240.0018 | 240.0016 | 1 | 1 | 3.494755 | 0 | 0 | 0 | 0 | 0
2018-03-13 21:08 | 360.0002 | 360 | 1 | 1 | 3.494791 | 0 | 0 | 0 | 0 | 0
2018-03-13 21:10 | 480.0002 | 480 | 1 | 1 | 3.494909 | 0 | 0 | 0 | 0 | 0
2018-03-13 21:12 | 600.0018 | 600.0016 | 1 | 1 | 3.495071 | 0 | 0 | 0 | 0 | 0
2018-03-13 21:14 | 720.0002 | 720 | 1 | 1 | 3.495282 | 0 | 0 | 0 | 0 | 0
2018-03-13 21:16 | 840.0001 | 839.9999 | 1 | 1 | 3.495499 | 0 | 0 | 0 | 0 | 0
2018-03-13 21:18 | 960.0009 | 960.0007 | 1 | 1 | 3.495738 | 0 | 0 | 0 | 0 | 0
2018-03-13 21:20 | 1080.0002 | 1080 | 1 | 1 | 3.495988 | 0 | 0 | 0 | 0 | 0
2018-03-13 21:22 | 1200.0009 | 1200.0007 | 1 | 1 | 3.496225 | 0 | 0 | 0 | 0 | 0
2018-03-13 21:24 | 1320.001 | 1320.0008 | 1 | 1 | 3.496469 | 0 | 0 | 0 | 0 | 0
2018-03-13 21:26 | 1440.001 | 1440.0008 | 1 | 1 | 3.496715 | 0 | 0 | 0 | 0 | 0
2018-03-13 21:28 | 1560.0009 | 1560.0007 | 1 | 1 | 3.496963 | 0 | 0 | 0 | 0 | 0
2018-03-13 21:30 | 1680.0001 | 1679.9999 | 1 | 1 | 3.497205 | 0 | 0 | 0 | 0 | 0
2018-03-13 21:32 | 1800.0002 | 1800 | 1 | 1 | 3.497483 | 0 | 0 | 0 | 0 | 0
2018-03-13 21:34 | 1920.0009 | 1920.0007 | 1 | 1 | 3.497726 | 0 | 0 | 0 | 0 | 0
2018-03-13 21:36 | 2040.0018 | 2040.0016 | 1 | 1 | 3.497954 | 0 | 0 | 0 | 0 | 0
2018-03-13 21:38 | 2160.0002 | 2160 | 1 | 1 | 3.498192 | 0 | 0 | 0 | 0 | 0
2018-03-13 21:40 | 2280.0018 | 2280.0016 | 1 | 1 | 3.498421 | 0 | 0 | 0 | 0 | 0
2018-03-13 21:42 | 2400.0001 | 2399.9999 | 1 | 1 | 3.49865 | 0 | 0 | 0 | 0 | 0
2018-03-13 21:44 | 2520.0002 | 2520 | 1 | 1 | 3.498903 | 0 | 0 | 0 | 0 | 0
2018-03-13 21:46 | 2640.0001 | 2639.9999 | 1 | 1 | 3.499113 | 0 | 0 | 0 | 0 | 0
2018-03-13 21:48 | 2760.0018 | 2760.0016 | 1 | 1 | 3.49935 | 0 | 0 | 0 | 0 | 0
2018-03-13 21:50 | 2880.0009 | 2880.0007 | 1 | 1 | 3.499556 | 0 | 0 | 0 | 0 | 0
2018-03-13 21:52 | 3000.0009 | 3000.0007 | 1 | 1 | 3.499757 | 0 | 0 | 0 | 0 | 0
2018-03-13 21:54 | 3120.0002 | 3120 | 1 | 1 | 3.499962 | 0 | 0 | 0 | 0 | 0
2018-03-13 21:56 | 3240.0009 | 3240.0007 | 1 | 1 | 3.500182 | 0 | 0 | 0 | 0 | 0
2018-03-13 21:58 | 3360.0001 | 3359.9999 | 1 | 1 | 3.500381 | 0 | 0 | 0 | 0 | 0
2018-03-13 22:00 | 3480.0001 | 3479.9999 | 1 | 1 | 3.500616 | 0 | 0 | 0 | 0 | 0
2018-03-13 22:02 | 3600.0001 | 3599.9999 | 1 | 1 | 3.500809 | 0 | 0 | 0 | 0 | 0
2018-03-13 22:02 | 3600.0017 | 3600.0015 | 1 | 1 | 3.500808 | 0 | 0 | 0 | 0 | 0
2018-03-13 22:04 | 3720.08498 | 120.0008 | 2 | 1 | 4.001667 | 4.890051 | 0.162304 | 0 | 0.6383732 | 0
2018-03-13 22:06 | 3840.08578 | 240.0016 | 2 | 1 | 4.040269 | 4.890097 | 0.3252952 | 0 | 1.293731 | 0
2018-03-13 22:08 | 3960.08578 | 360.0016 | 2 | 1 | 4.07416 | 4.890074 | 0.4882879 | 0 | 1.955128 | 0
2018-03-13 22:10 | 4080.08498 | 480.0008 | 2 | 1 | 4.102719 | 4.890079 | 0.6512747 | 0 | 2.621544 | 0
2018-03-13 22:12 | 4200.08508 | 600.0009 | 2 | 1 | 4.127628 | 4.890089 | 0.8142738 | 0 | 3.292356 | 0
2018-03-13 22:14 | 4320.08498 | 720.0008 | 2 | 1 | 4.151648 | 4.890112 | 0.9772599 | 0 | 3.967041 | 0
2018-03-13 22:16 | 4440.08498 | 840.0008 | 2 | 1 | 4.177687 | 4.890123 | 1.140247 | 0 | 4.645796 | 0
2018-03-13 22:18 | 4560.08588 | 960.0017 | 2 | 1 | 4.200373 | 4.782249 | 1.302883 | 0 | 5.327422 | 0
2018-03-13 22:20 | 4680.08588 | 1080.0017 | 2 | 1 | 4.200388 | 4.314138 | 1.454371 | 0 | 5.963727 | 0
2018-03-13 22:22 | 4800.08588 | 1200.0017 | 2 | 1 | 4.200373 | 3.862743 | 1.590593 | 0 | 6.535906 | 0
2018-03-13 22:24 | 4920.08588 | 1320.0017 | 2 | 1 | 4.200378 | 3.428261 | 1.712035 | 0 | 7.046009 | 0
2018-03-13 22:24 | 4968.50878 | 1368.4246 | 2 | 1 | 4.200391 | 3.259975 | 1.757007 | 0 | 7.234911 | 0
2018-03-13 22:26 | 5088.523064 | 120.0001 | 3 | 1 | 4.226891 | 3.259981 | 1.865219 | 0 | 7.690762 | 0
2018-03-13 22:28 | 5208.523864 | 240.0009 | 3 | 1 | 4.258103 | 3.259956 | 1.973871 | 0 | 8.151692 | 0
2018-03-13 22:30 | 5328.526264 | 360.0033 | 3 | 1 | 4.291985 | 3.259983 | 2.082533 | 0 | 8.616205 | 0
2018-03-13 22:32 | 5448.523064 | 480.0001 | 3 | 1 | 4.328253 | 3.260004 | 2.191181 | 0 | 9.08447 | 0
2018-03-13 22:34 | 5568.523864 | 600.0009 | 3 | 1 | 4.366661 | 3.25993 | 2.299838 | 0 | 9.556833 | 0
2018-03-13 22:36 | 5688.523864 | 720.0009 | 3 | 1 | 4.400398 | 3.14192 | 2.408162 | 0 | 10.03195 | 0
2018-03-13 22:38 | 5808.523164 | 840.0002 | 3 | 1 | 4.400337 | 2.627773 | 2.503866 | 0 | 10.45308 | 0
2018-03-13 22:40 | 5928.523164 | 960.0002 | 3 | 1 | 4.400366 | 2.221745 | 2.584475 | 0 | 10.80779 | 0
2018-03-13 22:42 | 6048.523964 | 1080.001 | 3 | 1 | 4.400374 | 1.886845 | 2.652755 | 0 | 11.10825 | 0
2018-03-13 22:44 | 6168.523964 | 1200.001 | 3 | 1 | 4.400346 | 1.61027 | 2.710892 | 0 | 11.36407 | 0
2018-03-13 22:46 | 6288.523964 | 1320.001 | 3 | 1 | 4.400359 | 1.383137 | 2.760652 | 0 | 11.58304 | 0
2018-03-13 22:48 | 6408.523164 | 1440.0002 | 3 | 1 | 4.400339 | 1.193403 | 2.803486 | 0 | 11.77152 | 0
2018-03-13 22:50 | 6528.523164 | 1560.0002 | 3 | 1 | 4.400322 | 1.036072 | 2.840569 | 0 | 11.9347 | 0
2018-03-13 22:52 | 6648.524064 | 1680.0011 | 3 | 1 | 4.400356 | 0.9051437 | 2.872847 | 0 | 12.07673 | 0
2018-03-13 22:54 | 6768.523164 | 1800.0002 | 3 | 1 | 4.400332 | 0.7946033 | 2.901105 | 0 | 12.20108 | 0
2018-03-13 22:56 | 6888.523164 | 1920.0002 | 3 | 1 | 4.400335 | 0.700737 | 2.925971 | 0 | 12.31049 | 0
2018-03-13 22:58 | 6960.503764 | 1991.9808 | 3 | 1 | 4.400326 | 0.6519985 | 2.939478 | 0 | 12.36993 | 0
2018-03-13 23:00 | 7080.549688 | 120.0002 | 4 | 1 | 4.349917 | 0 | 2.939478 | 0 | 12.36993 | 0
2018-03-13 23:02 | 7200.551288 | 240.0018 | 4 | 1 | 4.346156 | 0 | 2.939478 | 0 | 12.36993 | 0
2018-03-13 23:03 | 7260.551788 | 300.0023 | 4 | 1 | 4.345023 | 0 | 2.939478 | 0 | 12.36993 | 0
2018-03-13 23:05 | 7380.632476 | 120.0002 | 5 | 1 | 4.086889 | -3.259983 | 2.939478 | 0.1086487 | 12.36993 | 0.4475634
2018-03-13 23:07 | 7500.632576 | 240.0003 | 5 | 1 | 4.042369 | -3.260013 | 2.939478 | 0.2173023 | 12.36993 | 0.8891713
2018-03-13 23:09 | 7620.633376 | 360.0011 | 5 | 1 | 3.999396 | -3.26 | 2.939478 | 0.3259583 | 12.36993 | 1.326056
2018-03-13 23:11 | 7740.634176 | 480.0019 | 5 | 1 | 3.957226 | -3.259992 | 2.939478 | 0.4346102 | 12.36993 | 1.758301
2018-03-13 23:13 | 7860.632876 | 600.0006 | 5 | 1 | 3.916221 | -3.259987 | 2.939478 | 0.5432647 | 12.36993 | 2.186031
2018-03-13 23:15 | 7980.632576 | 720.0003 | 5 | 1 | 3.876835 | -3.259943 | 2.939478 | 0.6519237 | 12.36993 | 2.609409
2018-03-13 23:17 | 8100.632576 | 840.0003 | 5 | 1 | 3.839479 | -3.260018 | 2.939478 | 0.7605758 | 12.36993 | 3.028586
2018-03-13 23:19 | 8220.632576 | 960.0003 | 5 | 1 | 3.804249 | -3.259981 | 2.939478 | 0.8692318 | 12.36993 | 3.443836
2018-03-13 23:21 | 8340.632576 | 1080.0003 | 5 | 1 | 3.77111 | -3.260079 | 2.939478 | 0.9778889 | 12.36993 | 3.855377
2018-03-13 23:23 | 8460.632576 | 1200.0003 | 5 | 1 | 3.739957 | -3.260004 | 2.939478 | 1.086545 | 12.36993 | 4.263421
2018-03-13 23:25 | 8580.632576 | 1320.0003 | 5 | 1 | 3.710466 | -3.259958 | 2.939478 | 1.195206 | 12.36993 | 4.668192
2018-03-13 23:27 | 8700.632976 | 1440.0007 | 5 | 1 | 3.682524 | -3.260006 | 2.939478 | 1.303861 | 12.36993 | 5.069823
2018-03-13 23:29 | 8820.632576 | 1560.0003 | 5 | 1 | 3.656178 | -3.259979 | 2.939478 | 1.412521 | 12.36993 | 5.468516
2018-03-13 23:31 | 8940.632576 | 1680.0003 | 5 | 1 | 3.631741 | -3.260015 | 2.939478 | 1.521175 | 12.36993 | 5.864429
2018-03-13 23:33 | 9060.633576 | 1800.0013 | 5 | 1 | 3.609291 | -3.259997 | 2.939478 | 1.629833 | 12.36993 | 6.257809
2018-03-13 23:35 | 9180.633276 | 1920.001 | 5 | 1 | 3.588805 | -3.259971 | 2.939478 | 1.738487 | 12.36993 | 6.648845
2018-03-13 23:37 | 9300.633376 | 2040.0011 | 5 | 1 | 3.570151 | -3.260011 | 2.939478 | 1.847149 | 12.36993 | 7.037779
2018-03-13 23:39 | 9420.632576 | 2160.0003 | 5 | 1 | 3.553095 | -3.260113 | 2.939478 | 1.955799 | 12.36993 | 7.42474
2018-03-13 23:41 | 9540.634176 | 2280.0019 | 5 | 1 | 3.537115 | -3.25999 | 2.939478 | 2.06446 | 12.36993 | 7.809945
2018-03-13 23:43 | 9660.632576 | 2400.0003 | 5 | 1 | 3.521682 | -3.259974 | 2.939478 | 2.173114 | 12.36993 | 8.193425
2018-03-13 23:45 | 9780.632476 | 2520.0002 | 5 | 1 | 3.506042 | -3.259964 | 2.939478 | 2.281765 | 12.36993 | 8.575216
2018-03-13 23:47 | 9900.633276 | 2640.001 | 5 | 1 | 3.488929 | -3.259955 | 2.939478 | 2.390423 | 12.36993 | 8.955264
2018-03-13 23:49 | 10020.63 | 2760.0011 | 5 | 1 | 3.468158 | -3.259964 | 2.939478 | 2.499073 | 12.36993 | 9.333261
2018-03-13 23:51 | 10140.63 | 2880.0011 | 5 | 1 | 3.438682 | -3.260011 | 2.939478 | 2.607731 | 12.36993 | 9.708601
2018-03-13 23:53 | 10260.63 | 3000.0002 | 5 | 1 | 3.396176 | -3.259983 | 2.939478 | 2.716388 | 12.36993 | 10.08008
2018-03-13 23:55 | 10380.63 | 3120.0011 | 5 | 1 | 3.324772 | -3.260015 | 2.939478 | 2.825043 | 12.36993 | 10.44561
2018-03-13 23:57 | 10500.63 | 3240.0019 | 5 | 1 | 3.165649 | -3.260042 | 2.939478 | 2.933702 | 12.36993 | 10.79971
2018-03-13 23:57 | 10549.89 | 3289.26 | 5 | 1 | 2.999998 | -3.260032 | 2.939478 | 2.978302 | 12.36993 | 10.93771
2018-03-13 23:59 | 10669.94 | 120.0018 | 6 | 1 | 3.335314 | 0 | 2.939478 | 2.978302 | 12.36993 | 10.93771
2018-03-14 00:01 | 10789.94 | 240.0003 | 6 | 1 | 3.34717 | 0 | 2.939478 | 2.978302 | 12.36993 | 10.93771
2018-03-14 00:02 | 10849.94 | 300.0008 | 6 | 1 | 3.350534 | 0 | 2.939478 | 2.978302 | 12.36993 | 10.93771
2018-03-14 00:02 | 10849.95 | 0.0024 | 7 | 2 | 3.350628 | 0 | 0 | 0 | 0 | 0
2018-03-14 00:04 | 10970.03 | 120.0004 | 2 | 2 | 3.983449 | 4.890079 | 0.1623095 | 5.64e-10 | 0.6275303 | 1.89e-09
2018-03-14 00:06 | 11090.04 | 240.002 | 2 | 2 | 4.025834 | 4.890123 | 0.325296 | 5.64e-10 | 1.280428 | 1.89e-09
2018-03-14 00:08 | 11210.03 | 360.0011 | 2 | 2 | 4.061464 | 4.890125 | 0.4882858 | 5.64e-10 | 1.939614 | 1.89e-09
2018-03-14 00:10 | 11330.04 | 480.002 | 2 | 2 | 4.090695 | 4.890097 | 0.6512727 | 5.64e-10 | 2.604017 | 1.89e-09
2018-03-14 00:12 | 11450.03 | 600.0011 | 2 | 2 | 4.116294 | 4.890079 | 0.8142541 | 5.64e-10 | 3.272858 | 1.89e-09
2018-03-14 00:14 | 11570.03 | 720.0003 | 2 | 2 | 4.140321 | 4.890099 | 0.9772389 | 5.64e-10 | 3.945698 | 1.89e-09
2018-03-14 00:16 | 11690.03 | 840.0003 | 2 | 2 | 4.166378 | 4.890043 | 1.140223 | 5.64e-10 | 4.62259 | 1.89e-09
2018-03-14 00:18 | 11810.03 | 960.0003 | 2 | 2 | 4.194947 | 4.890041 | 1.303201 | 5.64e-10 | 5.303915 | 1.89e-09
2018-03-14 00:20 | 11930.03 | 1080.0004 | 2 | 2 | 4.200341 | 4.465693 | 1.460156 | 5.64e-10 | 5.963104 | 1.89e-09
2018-03-14 00:22 | 12050.04 | 1200.0019 | 2 | 2 | 4.200372 | 3.994061 | 1.601101 | 5.64e-10 | 6.555126 | 1.89e-09
2018-03-14 00:24 | 12170.03 | 1320.0004 | 2 | 2 | 4.200362 | 3.542818 | 1.726653 | 5.64e-10 | 7.082492 | 1.89e-09
2018-03-14 00:26 | 12249.22 | 1399.1873 | 2 | 2 | 4.200377 | 3.259996 | 1.80144 | 5.64e-10 | 7.396626 | 1.89e-09
2018-03-14 00:28 | 12369.24 | 120.0011 | 3 | 2 | 4.227338 | 3.259897 | 1.909656 | 5.64e-10 | 7.852518 | 1.89e-09
2018-03-14 00:30 | 12489.24 | 240.001 | 3 | 2 | 4.258915 | 3.259933 | 2.018312 | 5.64e-10 | 8.313535 | 1.89e-09
2018-03-14 00:32 | 12609.24 | 360.0018 | 3 | 2 | 4.293042 | 3.25993 | 2.126966 | 5.64e-10 | 8.778111 | 1.89e-09
2018-03-14 00:34 | 12729.24 | 480.0018 | 3 | 2 | 4.329546 | 3.259922 | 2.235618 | 5.64e-10 | 9.246523 | 1.89e-09
2018-03-14 00:36 | 12849.23 | 600.0003 | 3 | 2 | 4.36814 | 3.259933 | 2.344269 | 5.64e-10 | 9.719009 | 1.89e-09
2018-03-14 00:38 | 12969.23 | 720.0002 | 3 | 2 | 4.400373 | 3.1166 | 2.45242 | 5.64e-10 | 10.19351 | 1.89e-09
2018-03-14 00:40 | 13089.23 | 840.0002 | 3 | 2 | 4.400373 | 2.610954 | 2.547449 | 5.64e-10 | 10.61167 | 1.89e-09
2018-03-14 00:42 | 13209.23 | 960.0001 | 3 | 2 | 4.400352 | 2.206789 | 2.627517 | 5.64e-10 | 10.964 | 1.89e-09
2018-03-14 00:44 | 13329.23 | 1080.0002 | 3 | 2 | 4.400373 | 1.874657 | 2.69535 | 5.64e-10 | 11.26249 | 1.89e-09
2018-03-14 00:46 | 13449.24 | 1200.0018 | 3 | 2 | 4.400339 | 1.600189 | 2.753105 | 5.64e-10 | 11.51663 | 1.89e-09
2018-03-14 00:48 | 13569.24 | 1320.001 | 3 | 2 | 4.400352 | 1.373951 | 2.802546 | 5.64e-10 | 11.73419 | 1.89e-09
2018-03-14 00:50 | 13689.24 | 1440.0027 | 3 | 2 | 4.40035 | 1.186195 | 2.845105 | 5.64e-10 | 11.92146 | 1.89e-09
2018-03-14 00:52 | 13809.24 | 1560.0019 | 3 | 2 | 4.400315 | 1.029358 | 2.881952 | 5.64e-10 | 12.0836 | 1.89e-09
2018-03-14 00:54 | 13929.24 | 1680.001 | 3 | 2 | 4.40029 | 0.8981781 | 2.914028 | 5.64e-10 | 12.22474 | 1.89e-09
2018-03-14 00:56 | 14049.24 | 1800.0011 | 3 | 2 | 4.400338 | 0.7894096 | 2.942105 | 5.64e-10 | 12.34829 | 1.89e-09
2018-03-14 00:58 | 14169.24 | 1920.0009 | 3 | 2 | 4.400321 | 0.6960106 | 2.966811 | 5.64e-10 | 12.45701 | 1.89e-09
2018-03-14 00:59 | 14233.77 | 1984.536 | 3 | 2 | 4.400311 | 0.6519966 | 2.978888 | 5.64e-10 | 12.51015 | 1.89e-09
2018-03-14 01:01 | 14353.82 | 120.0002 | 4 | 2 | 4.349905 | 0 | 2.978888 | 5.64e-10 | 12.51015 | 1.89e-09
2018-03-14 01:03 | 14473.82 | 240.0009 | 4 | 2 | 4.346141 | 0 | 2.978888 | 5.64e-10 | 12.51015 | 1.89e-09
2018-03-14 01:04 | 14533.82 | 300.0031 | 4 | 2 | 4.34501 | 0 | 2.978888 | 5.64e-10 | 12.51015 | 1.89e-09
2018-03-14 01:06 | 14653.9 | 120.001 | 5 | 2 | 4.087084 | -3.259962 | 2.978888 | 0.108653 | 12.51015 | 0.4476044
2018-03-14 01:08 | 14773.9 | 240.0004 | 5 | 2 | 4.042453 | -3.260034 | 2.978888 | 0.2173123 | 12.51015 | 0.889248
2018-03-14 01:10 | 14893.9 | 360.001 | 5 | 2 | 3.999419 | -3.259997 | 2.978888 | 0.3259682 | 12.51015 | 1.326136
2018-03-14 01:12 | 15013.9 | 480.0009 | 5 | 2 | 3.957192 | -3.260016 | 2.978888 | 0.434622 | 12.51015 | 1.758386
2018-03-14 01:14 | 15133.9 | 600.0002 | 5 | 2 | 3.916145 | -3.260042 | 2.978888 | 0.5432802 | 12.51015 | 2.186124
2018-03-14 01:16 | 15253.9 | 720.0002 | 5 | 2 | 3.876719 | -3.260018 | 2.978888 | 0.6519393 | 12.51015 | 2.609491
2018-03-14 01:18 | 15373.9 | 840.0011 | 5 | 2 | 3.839302 | -3.260002 | 2.978888 | 0.7605978 | 12.51015 | 3.028678
2018-03-14 01:20 | 15493.9 | 960.0002 | 5 | 2 | 3.8041 | -3.260048 | 2.978888 | 0.8692535 | 12.51015 | 3.443908
2018-03-14 01:22 | 15613.9 | 1080.0002 | 5 | 2 | 3.770941 | -3.260002 | 2.978888 | 0.9779101 | 12.51015 | 3.855428
2018-03-14 01:24 | 15733.9 | 1200.0008 | 5 | 2 | 3.73975 | -3.260037 | 2.978888 | 1.086565 | 12.51015 | 4.263449
2018-03-14 01:26 | 15853.9 | 1320.0002 | 5 | 2 | 3.710272 | -3.260002 | 2.978888 | 1.195222 | 12.51015 | 4.668183
2018-03-14 01:28 | 15973.9 | 1440.0002 | 5 | 2 | 3.682288 | -3.260025 | 2.978888 | 1.303881 | 12.51015 | 5.0698
2018-03-14 01:30 | 16093.9 | 1560.0011 | 5 | 2 | 3.655873 | -3.259985 | 2.978888 | 1.412543 | 12.51015 | 5.468475
2018-03-14 01:32 | 16213.9 | 1680.0002 | 5 | 2 | 3.631449 | -3.260018 | 2.978888 | 1.521202 | 12.51015 | 5.864371
2018-03-14 01:34 | 16333.9 | 1800.0004 | 5 | 2 | 3.609017 | -3.260025 | 2.978888 | 1.62986 | 12.51015 | 6.257721
2018-03-14 01:36 | 16453.9 | 1920.001 | 5 | 2 | 3.588537 | -3.260027 | 2.978888 | 1.738509 | 12.51015 | 6.648705
2018-03-14 01:38 | 16573.9 | 2040.0011 | 5 | 2 | 3.569901 | -3.259995 | 2.978888 | 1.847178 | 12.51015 | 7.037642
2018-03-14 01:40 | 16693.9 | 2160.0019 | 5 | 2 | 3.5529 | -3.260058 | 2.978888 | 1.955842 | 12.51015 | 7.424626
2018-03-14 01:42 | 16813.9 | 2280.0002 | 5 | 2 | 3.536981 | -3.259973 | 2.978888 | 2.064497 | 12.51015 | 7.809793
2018-03-14 01:44 | 16933.9 | 2400.001 | 5 | 2 | 3.521531 | -3.259958 | 2.978888 | 2.173142 | 12.51015 | 8.193229
2018-03-14 01:46 | 17053.9 | 2520.0011 | 5 | 2 | 3.505898 | -3.259958 | 2.978888 | 2.281813 | 12.51015 | 8.575074
2018-03-14 01:48 | 17173.9 | 2640.0012 | 5 | 2 | 3.488805 | -3.259987 | 2.978888 | 2.39047 | 12.51015 | 8.955106
2018-03-14 01:50 | 17293.9 | 2760.0011 | 5 | 2 | 3.467999 | -3.259943 | 2.978888 | 2.499119 | 12.51015 | 9.333085
2018-03-14 01:52 | 17413.9 | 2880.0008 | 5 | 2 | 3.438415 | -3.259953 | 2.978888 | 2.607777 | 12.51015 | 9.708404
2018-03-14 01:54 | 17533.9 | 3000.0011 | 5 | 2 | 3.3958 | -3.259962 | 2.978888 | 2.716432 | 12.51015 | 10.07985
2018-03-14 01:56 | 17653.9 | 3120.0027 | 5 | 2 | 3.323939 | -3.260021 | 2.978888 | 2.825088 | 12.51015 | 10.44531
2018-03-14 01:58 | 17773.9 | 3240.0011 | 5 | 2 | 3.163914 | -3.260011 | 2.978888 | 2.933742 | 12.51015 | 10.79927
2018-03-14 01:59 | 17822.49 | 3288.5904 | 5 | 2 | 2.99999 | -3.259997 | 2.978888 | 2.977735 | 12.51015 | 10.93534
2018-03-14 02:01 | 17942.53558 | 120.0002 | 6 | 2 | 3.335557 | 0 | 2.978888 | 2.977735 | 12.51015 | 10.93534
2018-03-14 02:03 | 18062.53708 | 240.0017 | 6 | 2 | 3.347401 | 0 | 2.978888 | 2.977735 | 12.51015 | 10.93534
2018-03-14 02:04 | 18122.53618 | 300.0008 | 6 | 2 | 3.350806 | 0 | 2.978888 | 2.977735 | 12.51015 | 10.93534
2018-03-14 02:04 | 18122.55 | 0.0023 | 7 | 3 | 3.350936 | 0 | 0 | 0 | 0 | 0
2018-03-14 02:06 | 18242.63072 | 120.0019 | 2 | 3 | 3.983527 | 4.89012 | 0.1622998 | 3.733e-09 | 0.6275186 | 1.2509e-08
2018-03-14 02:08 | 18362.63082 | 240.002 | 2 | 3 | 4.025913 | 4.890154 | 0.3252895 | 3.733e-09 | 1.280442 | 1.2509e-08
2018-03-14 02:10 | 18482.62902 | 360.0002 | 2 | 3 | 4.06145 | 4.890144 | 0.4882785 | 3.733e-09 | 1.939629 | 1.2509e-08
2018-03-14 02:12 | 18602.63072 | 480.0019 | 2 | 3 | 4.090598 | 4.890167 | 0.6512685 | 3.733e-09 | 2.604035 | 1.2509e-08
2018-03-14 02:14 | 18722.62912 | 600.0003 | 2 | 3 | 4.116237 | 4.890144 | 0.8142528 | 3.733e-09 | 3.272871 | 1.2509e-08
2018-03-14 02:16 | 18842.62912 | 720.0003 | 2 | 3 | 4.140273 | 4.890137 | 0.9772407 | 3.733e-09 | 3.945719 | 1.2509e-08
2018-03-14 02:18 | 18962.62902 | 840.0002 | 2 | 3 | 4.16629 | 4.890078 | 1.140226 | 3.733e-09 | 4.622604 | 1.2509e-08
2018-03-14 02:20 | 19082.63072 | 960.0019 | 2 | 3 | 4.194909 | 4.890118 | 1.303216 | 3.733e-09 | 5.303968 | 1.2509e-08
2018-03-14 02:22 | 19202.62912 | 1080.0003 | 2 | 3 | 4.20035 | 4.465685 | 1.460173 | 3.733e-09 | 5.963169 | 1.2509e-08
2018-03-14 02:24 | 19322.62962 | 1200.0008 | 2 | 3 | 4.200373 | 3.993017 | 1.6011 | 3.733e-09 | 6.555112 | 1.2509e-08
2018-03-14 02:26 | 19442.63072 | 1320.0019 | 2 | 3 | 4.200353 | 3.540956 | 1.726608 | 3.733e-09 | 7.082293 | 1.2509e-08
2018-03-14 02:27 | 19521.17682 | 1398.548 | 2 | 3 | 4.200387 | 3.259972 | 1.800773 | 3.733e-09 | 7.393814 | 1.2509e-08
2018-03-14 02:29 | 19641.19 | 120.0009 | 3 | 3 | 4.227375 | 3.259989 | 1.908989 | 3.733e-09 | 7.849707 | 1.2509e-08
2018-03-14 02:31 | 19761.19 | 240.0017 | 3 | 3 | 4.258972 | 3.259951 | 2.017645 | 3.733e-09 | 8.31073 | 1.2509e-08
2018-03-14 02:33 | 19881.19 | 360.0001 | 3 | 3 | 4.293186 | 3.259941 | 2.126297 | 3.733e-09 | 8.775311 | 1.2509e-08
2018-03-14 02:35 | 20001.19 | 480.0016 | 3 | 3 | 4.329776 | 3.25993 | 2.23495 | 3.733e-09 | 9.243748 | 1.2509e-08
2018-03-14 02:37 | 20121.19 | 600.0001 | 3 | 3 | 4.368404 | 3.259989 | 2.343601 | 3.733e-09 | 9.716265 | 1.2509e-08
2018-03-14 02:39 | 20241.19 | 720.0009 | 3 | 3 | 4.400384 | 3.112455 | 2.45172 | 3.733e-09 | 10.19064 | 1.2509e-08
2018-03-14 02:41 | 20361.19 | 840.0002 | 3 | 3 | 4.400382 | 2.60845 | 2.546637 | 3.733e-09 | 10.60831 | 1.2509e-08
2018-03-14 02:43 | 20481.19 | 960.0017 | 3 | 3 | 4.400369 | 2.204355 | 2.626617 | 3.733e-09 | 10.96025 | 1.2509e-08
2018-03-14 02:45 | 20601.19 | 1080.0002 | 3 | 3 | 4.400354 | 1.872442 | 2.694373 | 3.733e-09 | 11.2584 | 1.2509e-08
2018-03-14 02:47 | 20721.19 | 1200.0009 | 3 | 3 | 4.400368 | 1.598621 | 2.752064 | 3.733e-09 | 11.51226 | 1.2509e-08
2018-03-14 02:49 | 20841.19 | 1320.0003 | 3 | 3 | 4.400346 | 1.372257 | 2.80145 | 3.733e-09 | 11.72958 | 1.2509e-08
2018-03-14 02:51 | 20961.19 | 1440.0018 | 3 | 3 | 4.400357 | 1.185272 | 2.843969 | 3.733e-09 | 11.91668 | 1.2509e-08
2018-03-14 02:53 | 21081.19 | 1560.0019 | 3 | 3 | 4.400313 | 1.028429 | 2.880774 | 3.733e-09 | 12.07863 | 1.2509e-08
2018-03-14 02:55 | 21201.19 | 1680.001 | 3 | 3 | 4.400304 | 0.8975182 | 2.912818 | 3.733e-09 | 12.21964 | 1.2509e-08
2018-03-14 02:57 | 21321.19 | 1800.0018 | 3 | 3 | 4.400321 | 0.7880993 | 2.940868 | 3.733e-09 | 12.34306 | 1.2509e-08
2018-03-14 02:59 | 21441.19 | 1920.0018 | 3 | 3 | 4.400306 | 0.6952877 | 2.965548 | 3.733e-09 | 12.45166 | 1.2509e-08
2018-03-14 03:00 | 21503.55 | 1982.3599 | 3 | 3 | 4.400272 | 0.6519928 | 2.977218 | 3.733e-09 | 12.50302 | 1.2509e-08
2018-03-14 03:02 | 21623.6 | 119.9999 | 4 | 3 | 4.34976 | 0 | 2.977218 | 3.733e-09 | 12.50302 | 1.2509e-08
2018-03-14 03:04 | 21743.6 | 239.9998 | 4 | 3 | 4.346 | 0 | 2.977218 | 3.733e-09 | 12.50302 | 1.2509e-08
2018-03-14 03:05 | 21803.6 | 300.0036 | 4 | 3 | 4.344885 | 0 | 2.977218 | 3.733e-09 | 12.50302 | 1.2509e-08
2018-03-14 03:07 | 21923.69 | 120.0017 | 5 | 3 | 4.086556 | -3.260029 | 2.977218 | 0.1086542 | 12.50302 | 0.4475622
2018-03-14 03:09 | 22043.69 | 240.001 | 5 | 3 | 4.041844 | -3.260034 | 2.977218 | 0.2173094 | 12.50302 | 0.8891293
2018-03-14 03:11 | 22163.69 | 360.0001 | 5 | 3 | 3.998814 | -3.259994 | 2.977218 | 0.3259663 | 12.50302 | 1.325957
2018-03-14 03:13 | 22283.69 | 480.001 | 5 | 3 | 3.956595 | -3.259962 | 2.977218 | 0.434622 | 12.50302 | 1.758147
2018-03-14 03:15 | 22403.69 | 600.001 | 5 | 3 | 3.915559 | -3.260006 | 2.977218 | 0.5432805 | 12.50302 | 2.185822
2018-03-14 03:17 | 22523.69 | 720.0017 | 5 | 3 | 3.876149 | -3.259962 | 2.977218 | 0.6519358 | 12.50302 | 2.60911
2018-03-14 03:19 | 22643.69 | 840.0009 | 5 | 3 | 3.838754 | -3.259964 | 2.977218 | 0.760591 | 12.50302 | 3.028223
2018-03-14 03:21 | 22763.69 | 960.0001 | 5 | 3 | 3.803474 | -3.259973 | 2.977218 | 0.8692456 | 12.50302 | 3.443385
2018-03-14 03:23 | 22883.69 | 1080.001 | 5 | 3 | 3.770311 | -3.260086 | 2.977218 | 0.9779031 | 12.50302 | 3.854843
2018-03-14 03:25 | 23003.69 | 1200.0009 | 5 | 3 | 3.739121 | -3.259997 | 2.977218 | 1.08656 | 12.50302 | 4.2628
2018-03-14 03:27 | 23123.69 | 1320.001 | 5 | 3 | 3.709603 | -3.260018 | 2.977218 | 1.195221 | 12.50302 | 4.667479
2018-03-14 03:29 | 23243.69 | 1440.0001 | 5 | 3 | 3.681642 | -3.259983 | 2.977218 | 1.303875 | 12.50302 | 5.06901
2018-03-14 03:31 | 23363.69 | 1560.0008 | 5 | 3 | 3.655312 | -3.260004 | 2.977218 | 1.412516 | 12.50302 | 5.46754
2018-03-14 03:33 | 23483.69 | 1680.0008 | 5 | 3 | 3.630965 | -3.260029 | 2.977218 | 1.52119 | 12.50302 | 5.863439
2018-03-14 03:35 | 23603.69 | 1800.0017 | 5 | 3 | 3.608555 | -3.260021 | 2.977218 | 1.629842 | 12.50302 | 6.256714
2018-03-14 03:37 | 23723.69 | 1920.0017 | 5 | 3 | 3.588121 | -3.259987 | 2.977218 | 1.7385 | 12.50302 | 6.647685
2018-03-14 03:39 | 23843.69 | 2040.0009 | 5 | 3 | 3.569558 | -3.259985 | 2.977218 | 1.847158 | 12.50302 | 7.036539
2018-03-14 03:41 | 23963.69 | 2160.0017 | 5 | 3 | 3.552547 | -3.259962 | 2.977218 | 1.955814 | 12.50302 | 7.423456
2018-03-14 03:43 | 24083.69 | 2280.0009 | 5 | 3 | 3.536614 | -3.259997 | 2.977218 | 2.064471 | 12.50302 | 7.808591
2018-03-14 03:45 | 24203.69 | 2400.001 | 5 | 3 | 3.521169 | -3.259979 | 2.977218 | 2.173126 | 12.50302 | 8.19202
2018-03-14 03:47 | 24323.69 | 2520.0017 | 5 | 3 | 3.505495 | -3.259974 | 2.977218 | 2.281778 | 12.50302 | 8.573759
2018-03-14 03:49 | 24443.69 | 2640.0017 | 5 | 3 | 3.488374 | -3.260032 | 2.977218 | 2.390436 | 12.50302 | 8.953748
2018-03-14 03:51 | 24563.69 | 2760.0017 | 5 | 3 | 3.467447 | -3.26005 | 2.977218 | 2.499086 | 12.50302 | 9.331676
2018-03-14 03:53 | 24683.69 | 2880.0009 | 5 | 3 | 3.437738 | -3.260016 | 2.977218 | 2.607743 | 12.50302 | 9.706924
2018-03-14 03:55 | 24803.69 | 3000.0001 | 5 | 3 | 3.394862 | -3.260055 | 2.977218 | 2.716395 | 12.50302 | 10.07827
2018-03-14 03:57 | 24923.69 | 3120.0017 | 5 | 3 | 3.322375 | -3.259979 | 2.977218 | 2.825057 | 12.50302 | 10.44363
2018-03-14 03:59 | 25043.69 | 3240.0009 | 5 | 3 | 3.159996 | -3.260013 | 2.977218 | 2.93371 | 12.50302 | 10.79732
2018-03-14 04:00 | 25090.76 | 3287.0759 | 5 | 3 | 2.999968 | -3.260008 | 2.977218 | 2.976339 | 12.50302 | 10.92906
2018-03-14 04:02 | 25210.81 | 120 | 6 | 3 | 3.336463 | 0 | 2.977218 | 2.976339 | 12.50302 | 10.92906
2018-03-14 04:04 | 25330.81 | 240 | 6 | 3 | 3.348285 | 0 | 2.977218 | 2.976339 | 12.50302 | 10.92906
2018-03-14 04:05 | 25390.81 | 300.0038 | 6 | 3 | 3.351664 | 0 | 2.977218 | 2.976339 | 12.50302 | 10.92906
2018-03-14 04:05 | 25390.82 | 0.0024 | 7 | 4 | 3.351745 | 0 | 0 | 0 | 0 | 0
2018-03-14 04:07 | 25510.91 | 120.0002 | 2 | 4 | 3.983862 | 4.8901 | 0.1623035 | 0 | 0.6276224 | 0
2018-03-14 04:09 | 25630.91 | 240.0002 | 2 | 4 | 4.026271 | 4.890051 | 0.3252884 | 0 | 1.280579 | 0
2018-03-14 04:11 | 25750.91 | 360.0002 | 2 | 4 | 4.06188 | 4.890097 | 0.4882683 | 0 | 1.939797 | 0
2018-03-14 04:13 | 25870.91 | 480.0003 | 2 | 4 | 4.091063 | 4.890131 | 0.6512616 | 0 | 2.604289 | 0
2018-03-14 04:15 | 25990.91 | 600.001 | 2 | 4 | 4.116606 | 4.890066 | 0.8142471 | 0 | 3.2732 | 0
2018-03-14 04:17 | 26110.91 | 720.0018 | 2 | 4 | 4.14062 | 4.890097 | 0.9772342 | 0 | 3.9461 | 0
2018-03-14 04:19 | 26230.91 | 840.0003 | 2 | 4 | 4.166698 | 4.89016 | 1.14022 | 0 | 4.623046 | 0
2018-03-14 04:21 | 26350.91 | 960.0002 | 2 | 4 | 4.195303 | 4.890093 | 1.303209 | 0 | 5.304471 | 0
2018-03-14 04:23 | 26470.91 | 1080.0002 | 2 | 4 | 4.200391 | 4.46072 | 1.459984 | 0 | 5.962913 | 0
2018-03-14 04:25 | 26590.91 | 1200.0018 | 2 | 4 | 4.200364 | 3.988649 | 1.600744 | 0 | 6.55416 | 0
2018-03-14 04:27 | 26710.91 | 1320.0002 | 2 | 4 | 4.200353 | 3.537901 | 1.726111 | 0 | 7.080745 | 0
2018-03-14 04:28 | 26788.79 | 1397.8808 | 2 | 4 | 4.200372 | 3.259998 | 1.799613 | 0 | 7.389484 | 0
2018-03-14 04:30 | 26908.8 | 120.0001 | 3 | 4 | 4.227381 | 3.259922 | 1.907824 | 0 | 7.845355 | 0
2018-03-14 04:32 | 27028.8 | 240.0018 | 3 | 4 | 4.258941 | 3.259939 | 2.016476 | 0 | 8.306359 | 0
2018-03-14 04:34 | 27148.8 | 360.001 | 3 | 4 | 4.293108 | 3.259914 | 2.125123 | 0 | 8.770916 | 0
2018-03-14 04:36 | 27268.8 | 480.001 | 3 | 4 | 4.329652 | 3.259949 | 2.233776 | 0 | 9.23934 | 0
2018-03-14 04:38 | 27388.8 | 600.0018 | 3 | 4 | 4.368302 | 3.259949 | 2.342429 | 0 | 9.71185 | 0
2018-03-14 04:40 | 27508.8 | 720.001 | 3 | 4 | 4.400381 | 3.114553 | 2.450562 | 0 | 10.18628 | 0
2018-03-14 04:42 | 27628.8 | 840.0006 | 3 | 4 | 4.400382 | 2.609406 | 2.545527 | 0 | 10.60416 | 0
2018-03-14 04:44 | 27748.8 | 960.0002 | 3 | 4 | 4.400369 | 2.205517 | 2.62553 | 0 | 10.9562 | 0
2018-03-14 04:46 | 27868.8 | 1080.0019 | 3 | 4 | 4.400345 | 1.872484 | 2.69331 | 0 | 11.25446 | 0
2018-03-14 04:48 | 27988.8 | 1200.0018 | 3 | 4 | 4.400352 | 1.598938 | 2.751019 | 0 | 11.5084 | 0
2018-03-14 04:50 | 28108.8 | 1320.0002 | 3 | 4 | 4.400352 | 1.372784 | 2.800429 | 0 | 11.72582 | 0
2018-03-14 04:52 | 28228.8 | 1440.0001 | 3 | 4 | 4.400338 | 1.185144 | 2.842965 | 0 | 11.913 | 0
2018-03-14 04:54 | 28348.8 | 1560.0011 | 3 | 4 | 4.400322 | 1.028734 | 2.879786 | 0 | 12.07502 | 0
2018-03-14 04:56 | 28468.8 | 1680.0011 | 3 | 4 | 4.400339 | 0.8985062 | 2.911838 | 0 | 12.21606 | 0
2018-03-14 04:58 | 28588.8 | 1800.001 | 3 | 4 | 4.400339 | 0.7883911 | 2.939897 | 0 | 12.33953 | 0
2018-03-14 05:00 | 28708.8 | 1920.0001 | 3 | 4 | 4.400346 | 0.6960144 | 2.96459 | 0 | 12.44818 | 0
2018-03-14 05:01 | 28772.5 | 1983.6984 | 3 | 4 | 4.40031 | 0.6519928 | 2.976508 | 0 | 12.50063 | 0
2018-03-14 05:03 | 28892.54726 | 120.0008 | 4 | 4 | 4.349831 | 0 | 2.976508 | 0 | 12.50063 | 0
2018-03-14 05:05 | 29012.54726 | 240.0008 | 4 | 4 | 4.346077 | 0 | 2.976508 | 0 | 12.50063 | 0
2018-03-14 05:06 | 29072.55026 | 300.0038 | 4 | 4 | 4.344958 | 0 | 2.976508 | 0 | 12.50063 | 0
2018-03-14 05:08 | 29192.63 | 120.0002 | 5 | 4 | 4.086593 | -3.260036 | 2.976508 | 0.1086539 | 12.50063 | 0.4475694
2018-03-14 05:10 | 29312.63 | 240.001 | 5 | 4 | 4.041811 | -3.260004 | 2.976508 | 0.2173096 | 12.50063 | 0.8891389
2018-03-14 05:12 | 29432.64 | 360.0018 | 5 | 4 | 3.998736 | -3.259943 | 2.976508 | 0.3259661 | 12.50063 | 1.32596
2018-03-14 05:14 | 29552.63 | 480.001 | 5 | 4 | 3.956507 | -3.260036 | 2.976508 | 0.4346206 | 12.50063 | 1.758138
2018-03-14 05:16 | 29672.63 | 600.0011 | 5 | 4 | 3.915432 | -3.260016 | 2.976508 | 0.5432745 | 12.50063 | 2.185784
2018-03-14 05:18 | 29792.63 | 720.001 | 5 | 4 | 3.875968 | -3.259931 | 2.976508 | 0.6519322 | 12.50063 | 2.609063
2018-03-14 05:20 | 29912.63 | 840.0011 | 5 | 4 | 3.83859 | -3.259987 | 2.976508 | 0.7605828 | 12.50063 | 3.028141
2018-03-14 05:22 | 30032.63 | 960.0011 | 5 | 4 | 3.80336 | -3.259953 | 2.976508 | 0.8692429 | 12.50063 | 3.44331
2018-03-14 05:24 | 30152.63 | 1080.0011 | 5 | 4 | 3.770256 | -3.259966 | 2.976508 | 0.9778941 | 12.50063 | 3.854733
2018-03-14 05:26 | 30272.63 | 1200.0011 | 5 | 4 | 3.739084 | -3.259971 | 2.976508 | 1.086551 | 12.50063 | 4.262685
2018-03-14 05:28 | 30392.64 | 1320.0018 | 5 | 4 | 3.709616 | -3.260016 | 2.976508 | 1.19521 | 12.50063 | 4.667353
2018-03-14 05:30 | 30512.63 | 1440.0002 | 5 | 4 | 3.681683 | -3.259997 | 2.976508 | 1.303859 | 12.50063 | 5.068869
2018-03-14 05:32 | 30632.64 | 1560.0018 | 5 | 4 | 3.655352 | -3.259941 | 2.976508 | 1.412515 | 12.50063 | 5.46746
2018-03-14 05:34 | 30752.63 | 1680.0011 | 5 | 4 | 3.631001 | -3.25996 | 2.976508 | 1.521168 | 12.50063 | 5.863285
2018-03-14 05:36 | 30872.63 | 1800.0002 | 5 | 4 | 3.608564 | -3.259953 | 2.976508 | 1.629821 | 12.50063 | 6.256567
2018-03-14 05:38 | 30992.64 | 1920.0018 | 5 | 4 | 3.588111 | -3.259952 | 2.976508 | 1.738479 | 12.50063 | 6.647536
2018-03-14 05:40 | 31112.63 | 2040.0002 | 5 | 4 | 3.569489 | -3.260013 | 2.976508 | 1.847131 | 12.50063 | 7.036366
2018-03-14 05:42 | 31232.63 | 2160.0003 | 5 | 4 | 3.552478 | -3.259952 | 2.976508 | 1.95579 | 12.50063 | 7.423285
2018-03-14 05:44 | 31352.64 | 2280.0018 | 5 | 4 | 3.536501 | -3.259969 | 2.976508 | 2.064441 | 12.50063 | 7.808391
2018-03-14 05:46 | 31472.63 | 2400.0011 | 5 | 4 | 3.521015 | -3.260011 | 2.976508 | 2.1731 | 12.50063 | 8.191821
2018-03-14 05:48 | 31592.64 | 2520.0018 | 5 | 4 | 3.505328 | -3.260065 | 2.976508 | 2.281757 | 12.50063 | 8.573557
2018-03-14 05:50 | 31712.63 | 2640.0011 | 5 | 4 | 3.488178 | -3.259964 | 2.976508 | 2.390411 | 12.50063 | 8.953512
2018-03-14 05:52 | 31832.63 | 2760.0011 | 5 | 4 | 3.467212 | -3.260037 | 2.976508 | 2.499064 | 12.50063 | 9.331428
2018-03-14 05:54 | 31952.63 | 2880.0003 | 5 | 4 | 3.437453 | -3.260029 | 2.976508 | 2.607719 | 12.50063 | 9.706636
2018-03-14 05:56 | 32072.63 | 3000.0011 | 5 | 4 | 3.394482 | -3.259939 | 2.976508 | 2.716376 | 12.50063 | 10.07797
2018-03-14 05:58 | 32192.63 | 3120.0003 | 5 | 4 | 3.32166 | -3.260027 | 2.976508 | 2.82503 | 12.50063 | 10.44324
2018-03-14 06:00 | 32312.63 | 3240.0011 | 5 | 4 | 3.158695 | -3.260013 | 2.976508 | 2.933687 | 12.50063 | 10.79684
2018-03-14 06:01 | 32359.27 | 3286.6344 | 5 | 4 | 2.999979 | -3.260058 | 2.976508 | 2.975911 | 12.50063 | 10.9273
2018-03-14 06:03 | 32479.32 | 120.0011 | 6 | 4 | 3.337214 | 0 | 2.976508 | 2.975911 | 12.50063 | 10.9273
2018-03-14 06:05 | 32599.32 | 240.0002 | 6 | 4 | 3.349039 | 0 | 2.976508 | 2.975911 | 12.50063 | 10.9273
2018-03-14 06:06 | 32659.32 | 300.004 | 6 | 4 | 3.352384 | 0 | 2.976508 | 2.975911 | 12.50063 | 10.9273
2018-03-14 06:06 | 32659.33 | 0.0024 | 7 | 5 | 3.35228 | 0 | 0 | 0 | 0 | 0
2018-03-14 06:08 | 32779.41654 | 120.0018 | 2 | 5 | 3.984211 | 4.890144 | 0.1623035 | 1.403e-09 | 0.627709 | 4.704e-09
2018-03-14 06:10 | 32899.41654 | 240.0018 | 2 | 5 | 4.026626 | 4.890129 | 0.3252845 | 1.403e-09 | 1.280705 | 4.704e-09
2018-03-14 06:12 | 33019.41574 | 360.001 | 2 | 5 | 4.062269 | 4.890114 | 0.4882667 | 1.403e-09 | 1.939994 | 4.704e-09
2018-03-14 06:14 | 33139.41654 | 480.0018 | 2 | 5 | 4.091469 | 4.890091 | 0.6512635 | 1.403e-09 | 2.604567 | 4.704e-09
2018-03-14 06:16 | 33259.41654 | 600.0018 | 2 | 5 | 4.117032 | 4.890093 | 0.8142457 | 1.403e-09 | 3.273531 | 4.704e-09
2018-03-14 06:18 | 33379.41494 | 720.0002 | 2 | 5 | 4.141048 | 4.890135 | 0.9772294 | 1.403e-09 | 3.946488 | 4.704e-09
2018-03-14 06:20 | 33499.41584 | 840.0011 | 2 | 5 | 4.167086 | 4.890179 | 1.140217 | 1.403e-09 | 4.623511 | 4.704e-09
2018-03-14 06:22 | 33619.41514 | 960.0004 | 2 | 5 | 4.195723 | 4.890154 | 1.303206 | 1.403e-09 | 5.304998 | 4.704e-09
2018-03-14 06:24 | 33739.41574 | 1080.001 | 2 | 5 | 4.200375 | 4.454826 | 1.459816 | 1.403e-09 | 5.962759 | 4.704e-09
2018-03-14 06:26 | 33859.41654 | 1200.0018 | 2 | 5 | 4.200373 | 3.983479 | 1.600379 | 1.403e-09 | 6.553176 | 4.704e-09
2018-03-14 06:28 | 33979.41744 | 1320.0027 | 2 | 5 | 4.200362 | 3.532967 | 1.725587 | 1.403e-09 | 7.079099 | 4.704e-09
2018-03-14 06:29 | 34055.72994 | 1396.3152 | 2 | 5 | 4.200342 | 3.259983 | 1.797569 | 1.403e-09 | 7.381448 | 4.704e-09
2018-03-14 06:31 | 34175.74134 | 120.0002 | 3 | 5 | 4.227304 | 3.259993 | 1.905779 | 1.403e-09 | 7.837313 | 4.704e-09
2018-03-14 06:33 | 34295.74144 | 240.0003 | 3 | 5 | 4.25887 | 3.259991 | 2.014432 | 1.403e-09 | 8.298311 | 4.704e-09
2018-03-14 06:35 | 34415.74134 | 360.0002 | 3 | 5 | 4.293028 | 3.259962 | 2.123082 | 1.403e-09 | 8.762871 | 4.704e-09
2018-03-14 06:37 | 34535.74214 | 480.001 | 3 | 5 | 4.329527 | 3.25992 | 2.23174 | 1.403e-09 | 9.231304 | 4.704e-09
2018-03-14 06:39 | 34655.74234 | 600.0012 | 3 | 5 | 4.36817 | 3.26001 | 2.340394 | 1.403e-09 | 9.703807 | 4.704e-09
2018-03-14 06:41 | 34775.74304 | 720.0019 | 3 | 5 | 4.400388 | 3.116863 | 2.448546 | 1.403e-09 | 10.17831 | 4.704e-09
2018-03-14 06:43 | 34895.74144 | 840.0003 | 3 | 5 | 4.400382 | 2.612249 | 2.543597 | 1.403e-09 | 10.59657 | 4.704e-09
2018-03-14 06:45 | 35015.74144 | 960.0003 | 3 | 5 | 4.400358 | 2.207838 | 2.623695 | 1.403e-09 | 10.94903 | 4.704e-09
2018-03-14 06:47 | 35135.74164 | 1080.0005 | 3 | 5 | 4.400352 | 1.875872 | 2.691571 | 1.403e-09 | 11.24771 | 4.704e-09
2018-03-14 06:49 | 35255.74134 | 1200.0002 | 3 | 5 | 4.400359 | 1.602108 | 2.749378 | 1.403e-09 | 11.50208 | 4.704e-09
2018-03-14 06:51 | 35375.74144 | 1320.0003 | 3 | 5 | 4.400369 | 1.375746 | 2.798877 | 1.403e-09 | 11.71989 | 4.704e-09
2018-03-14 06:53 | 35495.74214 | 1440.001 | 3 | 5 | 4.400318 | 1.187323 | 2.841496 | 1.403e-09 | 11.90743 | 4.704e-09
2018-03-14 06:55 | 35615.74294 | 1560.0018 | 3 | 5 | 4.400304 | 1.030996 | 2.878404 | 1.403e-09 | 12.06984 | 4.704e-09
2018-03-14 06:57 | 35735.74134 | 1680.0002 | 3 | 5 | 4.400345 | 0.9007263 | 2.910537 | 1.403e-09 | 12.21123 | 4.704e-09
2018-03-14 06:59 | 35855.74134 | 1800.0002 | 3 | 5 | 4.40033 | 0.7907104 | 2.938665 | 1.403e-09 | 12.335 | 4.704e-09
2018-03-14 07:01 | 35975.74134 | 1920.0002 | 3 | 5 | 4.400311 | 0.6970921 | 2.963418 | 1.403e-09 | 12.44392 | 4.704e-09
2018-03-14 07:02 | 36042.36514 | 1986.624 | 3 | 5 | 4.400311 | 0.6519947 | 2.975892 | 1.403e-09 | 12.49881 | 4.704e-09
2018-03-14 07:04 | 36162.41 | 120.0001 | 4 | 5 | 4.349854 | 0 | 2.975892 | 1.403e-09 | 12.49881 | 4.704e-09
2018-03-14 07:06 | 36282.41 | 240.001 | 4 | 5 | 4.346066 | 0 | 2.975892 | 1.403e-09 | 12.49881 | 4.704e-09
2018-03-14 07:07 | 36342.42 | 300.0063 | 4 | 5 | 4.344954 | 0 | 2.975892 | 1.403e-09 | 12.49881 | 4.704e-09
2018-03-14 07:09 | 36462.51 | 120.0002 | 5 | 5 | 4.08647 | -3.260011 | 2.975892 | 0.108656 | 12.49881 | 0.4475683
2018-03-14 07:11 | 36582.51 | 240.0002 | 5 | 5 | 4.041664 | -3.260006 | 2.975892 | 0.2173118 | 12.49881 | 0.8891221
2018-03-14 07:13 | 36702.51 | 360.0002 | 5 | 5 | 3.998548 | -3.259997 | 2.975892 | 0.3259675 | 12.49881 | 1.32592
2018-03-14 07:15 | 36822.51 | 480.0011 | 5 | 5 | 3.956268 | -3.260023 | 2.975892 | 0.4346239 | 12.49881 | 1.758082
2018-03-14 07:17 | 36942.51 | 600.0011 | 5 | 5 | 3.915173 | -3.25999 | 2.975892 | 0.5432836 | 12.49881 | 2.185725
2018-03-14 07:19 | 37062.51 | 720.0002 | 5 | 5 | 3.875773 | -3.260016 | 2.975892 | 0.6519364 | 12.49881 | 2.608964
2018-03-14 07:21 | 37182.51 | 840.0018 | 5 | 5 | 3.838377 | -3.259997 | 2.975892 | 0.7605985 | 12.49881 | 3.028063
2018-03-14 07:23 | 37302.51 | 960.0018 | 5 | 5 | 3.803159 | -3.260023 | 2.975892 | 0.8692508 | 12.49881 | 3.443178
2018-03-14 07:25 | 37422.51 | 1080.0002 | 5 | 5 | 3.770011 | -3.25999 | 2.975892 | 0.9779075 | 12.49881 | 3.854598
2018-03-14 07:27 | 37542.51 | 1200.0005 | 5 | 5 | 3.738843 | -3.260011 | 2.975892 | 1.086563 | 12.49881 | 4.262521
2018-03-14 07:29 | 37662.51 | 1320.0002 | 5 | 5 | 3.709385 | -3.260015 | 2.975892 | 1.195219 | 12.49881 | 4.667152
2018-03-14 07:31 | 37782.51 | 1440.0011 | 5 | 5 | 3.681417 | -3.260037 | 2.975892 | 1.303877 | 12.49881 | 5.068673
2018-03-14 07:33 | 37902.51 | 1560.0018 | 5 | 5 | 3.655131 | -3.260002 | 2.975892 | 1.412533 | 12.49881 | 5.467237
2018-03-14 07:35 | 38022.51 | 1680.0003 | 5 | 5 | 3.630734 | -3.259955 | 2.975892 | 1.521187 | 12.49881 | 5.863036
2018-03-14 07:37 | 38142.51 | 1800.0019 | 5 | 5 | 3.608346 | -3.26005 | 2.975892 | 1.629845 | 12.49881 | 6.256311
2018-03-14 07:39 | 38262.51 | 1920.0019 | 5 | 5 | 3.5879 | -3.259974 | 2.975892 | 1.738497 | 12.49881 | 6.647235
2018-03-14 07:41 | 38382.51 | 2040.001 | 5 | 5 | 3.56933 | -3.260032 | 2.975892 | 1.847153 | 12.49881 | 7.03606
2018-03-14 07:43 | 38502.51 | 2160.0002 | 5 | 5 | 3.55232 | -3.260013 | 2.975892 | 1.955809 | 12.49881 | 7.42295
2018-03-14 07:45 | 38622.51 | 2280.0018 | 5 | 5 | 3.536365 | -3.259995 | 2.975892 | 2.064461 | 12.49881 | 7.808043
2018-03-14 07:47 | 38742.51 | 2400.0012 | 5 | 5 | 3.520888 | -3.260055 | 2.975892 | 2.173118 | 12.49881 | 8.191452
2018-03-14 07:49 | 38862.51 | 2520.0018 | 5 | 5 | 3.505196 | -3.259997 | 2.975892 | 2.281775 | 12.49881 | 8.573174
2018-03-14 07:51 | 38982.51 | 2640.0019 | 5 | 5 | 3.488016 | -3.260037 | 2.975892 | 2.390427 | 12.49881 | 8.95311
2018-03-14 07:53 | 39102.51 | 2760.0003 | 5 | 5 | 3.467023 | -3.26006 | 2.975892 | 2.499085 | 12.49881 | 9.331023
2018-03-14 07:55 | 39222.51 | 2880.0011 | 5 | 5 | 3.437223 | -3.260084 | 2.975892 | 2.607736 | 12.49881 | 9.7062
2018-03-14 07:57 | 39342.51 | 3000.0011 | 5 | 5 | 3.394146 | -3.260044 | 2.975892 | 2.716394 | 12.49881 | 10.0775
2018-03-14 07:59 | 39462.51 | 3120.0004 | 5 | 5 | 3.321067 | -3.260058 | 2.975892 | 2.825053 | 12.49881 | 10.44274
2018-03-14 08:01 | 39582.51 | 3240.0003 | 5 | 5 | 3.15731 | -3.260042 | 2.975892 | 2.933709 | 12.49881 | 10.79624
2018-03-14 08:02 | 39628.63 | 3286.1297 | 5 | 5 | 2.999988 | -3.260048 | 2.975892 | 2.975479 | 12.49881 | 10.92526
2018-03-14 08:04 | 39748.68 | 120.0001 | 6 | 5 | 3.337488 | 0 | 2.975892 | 2.975479 | 12.49881 | 10.92526
2018-03-14 08:06 | 39868.68 | 240.0009 | 6 | 5 | 3.349285 | 0 | 2.975892 | 2.975479 | 12.49881 | 10.92526
2018-03-14 08:07 | 39928.68 | 300.0023 | 6 | 5 | 3.352647 | 0 | 2.975892 | 2.975479 | 12.49881 | 10.92526
2018-03-14 08:07 | 39928.69064 | 0.0024 | 7 | 6 | 3.352623 | 0 | 0 | 0 | 0 | 0
2018-03-14 08:09 | 40048.78 | 120.001 | 2 | 6 | 3.984235 | 4.890118 | 0.1622998 | 9.43e-10 | 0.6277162 | 3.16e-09
2018-03-14 08:11 | 40168.78 | 240.0002 | 2 | 6 | 4.026599 | 4.890146 | 0.3252795 | 9.43e-10 | 1.280707 | 3.16e-09
2018-03-14 08:13 | 40288.78 | 360.0003 | 2 | 6 | 4.062253 | 4.890123 | 0.4882662 | 9.43e-10 | 1.940009 | 3.16e-09
2018-03-14 08:15 | 40408.78 | 480.0003 | 2 | 6 | 4.091455 | 4.890051 | 0.6512532 | 9.43e-10 | 2.604536 | 3.16e-09
2018-03-14 08:17 | 40528.78 | 600.0002 | 2 | 6 | 4.117056 | 4.890137 | 0.8142372 | 9.43e-10 | 3.273508 | 3.16e-09
2018-03-14 08:19 | 40648.78 | 720.0018 | 2 | 6 | 4.141056 | 4.890156 | 0.9772198 | 9.43e-10 | 3.946464 | 3.16e-09
2018-03-14 08:21 | 40768.78 | 840.0002 | 2 | 6 | 4.167104 | 4.890118 | 1.1402 | 9.43e-10 | 4.62346 | 3.16e-09
2018-03-14 08:23 | 40888.78 | 960.001 | 2 | 6 | 4.195801 | 4.890167 | 1.303189 | 9.43e-10 | 5.304952 | 3.16e-09
2018-03-14 08:25 | 41008.78 | 1080.0003 | 2 | 6 | 4.200357 | 4.453087 | 1.459756 | 9.43e-10 | 5.962535 | 3.16e-09
2018-03-14 08:27 | 41128.78 | 1200.0012 | 2 | 6 | 4.200386 | 3.982883 | 1.600285 | 9.43e-10 | 6.55281 | 3.16e-09
2018-03-14 08:29 | 41248.78 | 1320.0019 | 2 | 6 | 4.200378 | 3.532326 | 1.725442 | 9.43e-10 | 7.078515 | 3.16e-09
2018-03-14 08:30 | 41324.79 | 1396.0096 | 2 | 6 | 4.200351 | 3.259998 | 1.79712 | 9.43e-10 | 7.379588 | 3.16e-09
2018-03-14 08:32 | 41444.8 | 120.0003 | 3 | 6 | 4.227317 | 3.259958 | 1.905334 | 9.43e-10 | 7.835467 | 3.16e-09
2018-03-14 08:34 | 41564.8 | 240.0019 | 3 | 6 | 4.258896 | 3.259954 | 2.01399 | 9.43e-10 | 8.296485 | 3.16e-09
2018-03-14 08:36 | 41684.8 | 360.0018 | 3 | 6 | 4.293061 | 3.260006 | 2.122643 | 9.43e-10 | 8.761057 | 3.16e-09
2018-03-14 08:38 | 41804.8 | 480.0003 | 3 | 6 | 4.329609 | 3.259935 | 2.231295 | 9.43e-10 | 9.229472 | 3.16e-09
2018-03-14 08:40 | 41924.8 | 600.0018 | 3 | 6 | 4.368263 | 3.25997 | 2.339946 | 9.43e-10 | 9.701971 | 3.16e-09
2018-03-14 08:42 | 42044.8 | 720.0004 | 3 | 6 | 4.400393 | 3.1147 | 2.44808 | 9.43e-10 | 10.1764 | 3.16e-09
2018-03-14 08:44 | 42164.8 | 840.0019 | 3 | 6 | 4.400382 | 2.610371 | 2.54307 | 9.43e-10 | 10.59439 | 3.16e-09
2018-03-14 08:46 | 42284.8 | 960.0003 | 3 | 6 | 4.400357 | 2.206409 | 2.623127 | 9.43e-10 | 10.94667 | 3.16e-09
2018-03-14 08:48 | 42404.8 | 1080.0018 | 3 | 6 | 4.400373 | 1.875439 | 2.690977 | 9.43e-10 | 11.24524 | 3.16e-09
2018-03-14 08:50 | 42524.8 | 1200.0011 | 3 | 6 | 4.400377 | 1.601873 | 2.748774 | 9.43e-10 | 11.49957 | 3.16e-09
2018-03-14 08:52 | 42644.8 | 1320.0011 | 3 | 6 | 4.400332 | 1.374939 | 2.79826 | 9.43e-10 | 11.71732 | 3.16e-09
2018-03-14 08:54 | 42764.8 | 1440.0019 | 3 | 6 | 4.400325 | 1.187309 | 2.840873 | 9.43e-10 | 11.90484 | 3.16e-09
2018-03-14 08:56 | 42884.8 | 1560.0012 | 3 | 6 | 4.40033 | 1.031265 | 2.877774 | 9.43e-10 | 12.06721 | 3.16e-09
2018-03-14 08:58 | 43004.8 | 1680.0019 | 3 | 6 | 4.400335 | 0.9005108 | 2.909902 | 9.43e-10 | 12.20858 | 3.16e-09
2018-03-14 09:00 | 43124.8 | 1800.0018 | 3 | 6 | 4.40035 | 0.7912407 | 2.938035 | 9.43e-10 | 12.33238 | 3.16e-09
2018-03-14 09:02 | 43244.8 | 1920.0003 | 3 | 6 | 4.40031 | 0.6976471 | 2.96279 | 9.43e-10 | 12.44131 | 3.16e-09
2018-03-14 09:03 | 43311 | 1986.1992 | 3 | 6 | 4.400287 | 0.6519947 | 2.975193 | 9.43e-10 | 12.49588 | 3.16e-09
2018-03-14 09:05 | 43431.05 | 120.0015 | 4 | 6 | 4.349782 | 0 | 2.975193 | 9.43e-10 | 12.49588 | 3.16e-09
2018-03-14 09:07 | 43551.05 | 240.0008 | 4 | 6 | 4.346013 | 0 | 2.975193 | 9.43e-10 | 12.49588 | 3.16e-09
2018-03-14 09:08 | 43611.05 | 300.0021 | 4 | 6 | 4.34487 | 0 | 2.975193 | 9.43e-10 | 12.49588 | 3.16e-09
2018-03-14 09:10 | 43731.13 | 120.0009 | 5 | 6 | 4.086237 | -3.260086 | 2.975193 | 0.1086518 | 12.49588 | 0.4475314
2018-03-14 09:12 | 43851.13 | 240.0026 | 5 | 6 | 4.04137 | -3.260029 | 2.975193 | 0.2173088 | 12.49588 | 0.8890621
2018-03-14 09:14 | 43971.13 | 360.001 | 5 | 6 | 3.998219 | -3.259974 | 2.975193 | 0.3259631 | 12.49588 | 1.325822
2018-03-14 09:16 | 44091.13 | 480.0002 | 5 | 6 | 3.955951 | -3.259983 | 2.975193 | 0.4346199 | 12.49588 | 1.757951
2018-03-14 09:18 | 44211.13 | 600.0002 | 5 | 6 | 3.914858 | -3.26 | 2.975193 | 0.543276 | 12.49588 | 2.185543
2018-03-14 09:20 | 44331.13 | 720.0018 | 5 | 6 | 3.875418 | -3.260002 | 2.975193 | 0.6519324 | 12.49588 | 2.608757
2018-03-14 09:22 | 44451.13 | 840.0009 | 5 | 6 | 3.838032 | -3.260015 | 2.975193 | 0.7605848 | 12.49588 | 3.027781
2018-03-14 09:24 | 44571.13 | 960.001 | 5 | 6 | 3.802812 | -3.260004 | 2.975193 | 0.8692424 | 12.49588 | 3.442879
2018-03-14 09:26 | 44691.13 | 1080.0003 | 5 | 6 | 3.769635 | -3.260004 | 2.975193 | 0.977899 | 12.49588 | 3.854259
2018-03-14 09:28 | 44811.13 | 1200.0002 | 5 | 6 | 3.738471 | -3.260011 | 2.975193 | 1.086555 | 12.49588 | 4.262143
2018-03-14 09:30 | 44931.13 | 1320.001 | 5 | 6 | 3.709022 | -3.260058 | 2.975193 | 1.195214 | 12.49588 | 4.666748
2018-03-14 09:32 | 45051.13 | 1440.0009 | 5 | 6 | 3.681065 | -3.259976 | 2.975193 | 1.303868 | 12.49588 | 5.068215
2018-03-14 09:34 | 45171.13 | 1560.001 | 5 | 6 | 3.654817 | -3.260018 | 2.975193 | 1.412519 | 12.49588 | 5.466721
2018-03-14 09:36 | 45291.13 | 1680.0018 | 5 | 6 | 3.630443 | -3.259994 | 2.975193 | 1.521178 | 12.49588 | 5.862507
2018-03-14 09:38 | 45411.13 | 1800.0003 | 5 | 6 | 3.608072 | -3.260018 | 2.975193 | 1.62983 | 12.49588 | 6.25573
2018-03-14 09:40 | 45531.13 | 1920.0009 | 5 | 6 | 3.587625 | -3.259939 | 2.975193 | 1.738486 | 12.49588 | 6.646638
2018-03-14 09:42 | 45651.13 | 2040.001 | 5 | 6 | 3.569056 | -3.259997 | 2.975193 | 1.847138 | 12.49588 | 7.035417
2018-03-14 09:44 | 45771.13 | 2160.0018 | 5 | 6 | 3.552078 | -3.260036 | 2.975193 | 1.955798 | 12.49588 | 7.422296
2018-03-14 09:46 | 45891.13 | 2280.0018 | 5 | 6 | 3.536124 | -3.259948 | 2.975193 | 2.064452 | 12.49588 | 7.807368
2018-03-14 09:48 | 46011.13 | 2400.001 | 5 | 6 | 3.52067 | -3.260021 | 2.975193 | 2.173102 | 12.49588 | 8.190725
2018-03-14 09:50 | 46131.13 | 2520.0006 | 5 | 6 | 3.50497 | -3.260002 | 2.975193 | 2.281757 | 12.49588 | 8.572418
2018-03-14 09:52 | 46251.13 | 2640.0012 | 5 | 6 | 3.487759 | -3.260016 | 2.975193 | 2.390415 | 12.49588 | 8.952346
2018-03-14 09:54 | 46371.13 | 2760.0018 | 5 | 6 | 3.466696 | -3.260036 | 2.975193 | 2.499072 | 12.49588 | 9.330226
2018-03-14 09:56 | 46491.13 | 2880.001 | 5 | 6 | 3.436795 | -3.260004 | 2.975193 | 2.607724 | 12.49588 | 9.705366
2018-03-14 09:58 | 46611.13 | 3000.0018 | 5 | 6 | 3.393571 | -3.260018 | 2.975193 | 2.716377 | 12.49588 | 10.0766
2018-03-14 10:00 | 46731.13 | 3120.0003 | 5 | 6 | 3.320168 | -3.260095 | 2.975193 | 2.825037 | 12.49588 | 10.44176
2018-03-14 10:02 | 46851.13 | 3240.0002 | 5 | 6 | 3.154987 | -3.260046 | 2.975193 | 2.933685 | 12.49588 | 10.79509
2018-03-14 10:03 | 46896.37 | 3285.2367 | 5 | 6 | 2.999997 | -3.260025 | 2.975193 | 2.974648 | 12.49588 | 10.92155
2018-03-14 10:05 | 47016.41632 | 120.0018 | 6 | 6 | 3.338296 | 0 | 2.975193 | 2.974648 | 12.49588 | 10.92155
2018-03-14 10:07 | 47136.41472 | 240.0002 | 6 | 6 | 3.350082 | 0 | 2.975193 | 2.974648 | 12.49588 | 10.92155
2018-03-14 10:08 | 47196.41612 | 300.0016 | 6 | 6 | 3.353448 | 0 | 2.975193 | 2.974648 | 12.49588 | 10.92155
2018-03-14 10:08 | 47196.42 | 0.0024 | 7 | 7 | 3.353381 | 0 | 0 | 0 | 0 | 0
2018-03-14 10:10 | 47316.50806 | 120.0001 | 2 | 7 | 3.984632 | 4.89015 | 0.1622893 | 1.906e-09 | 0.6277778 | 6.392e-09
2018-03-14 10:12 | 47436.50896 | 240.001 | 2 | 7 | 4.027001 | 4.890093 | 0.3252783 | 1.906e-09 | 1.280868 | 6.392e-09
2018-03-14 10:14 | 47556.50816 | 360.0002 | 2 | 7 | 4.062619 | 4.890114 | 0.4882754 | 1.906e-09 | 1.940273 | 6.392e-09
2018-03-14 10:16 | 47676.50976 | 480.0018 | 2 | 7 | 4.091878 | 4.8901 | 0.651264 | 1.906e-09 | 2.604872 | 6.392e-09
2018-03-14 10:18 | 47796.50846 | 600.0005 | 2 | 7 | 4.117455 | 4.890156 | 0.8142495 | 1.906e-09 | 3.27392 | 6.392e-09
2018-03-14 10:20 | 47916.50896 | 720.001 | 2 | 7 | 4.1415 | 4.890079 | 0.9772393 | 1.906e-09 | 3.946973 | 6.392e-09
2018-03-14 10:22 | 48036.50896 | 840.001 | 2 | 7 | 4.167573 | 4.890165 | 1.140223 | 1.906e-09 | 4.624059 | 6.392e-09
2018-03-14 10:24 | 48156.50896 | 960.001 | 2 | 7 | 4.196216 | 4.890179 | 1.303212 | 1.906e-09 | 5.305624 | 6.392e-09
2018-03-14 10:26 | 48276.50976 | 1080.0018 | 2 | 7 | 4.200365 | 4.447279 | 1.459585 | 1.906e-09 | 5.962404 | 6.392e-09
2018-03-14 10:28 | 48396.50896 | 1200.001 | 2 | 7 | 4.200359 | 3.977568 | 1.599938 | 1.906e-09 | 6.551939 | 6.392e-09
2018-03-14 10:30 | 48516.50886 | 1320.0009 | 2 | 7 | 4.200367 | 3.528782 | 1.724974 | 1.906e-09 | 7.077137 | 6.392e-09
2018-03-14 10:31 | 48592.07196 | 1395.564 | 2 | 7 | 4.200384 | 3.259998 | 1.796191 | 1.906e-09 | 7.376274 | 6.392e-09
2018-03-14 10:33 | 48712.09 | 120.0011 | 3 | 7 | 4.2273 | 3.259905 | 1.904406 | 1.934e-09 | 7.832163 | 6.505e-09
2018-03-14 10:35 | 48832.09 | 240.001 | 3 | 7 | 4.258887 | 3.259989 | 2.01306 | 1.934e-09 | 8.293164 | 6.505e-09
2018-03-14 10:37 | 48952.09 | 360.001 | 3 | 7 | 4.293025 | 3.259916 | 2.121714 | 1.934e-09 | 8.757743 | 6.505e-09
2018-03-14 10:39 | 49072.08 | 480.0002 | 3 | 7 | 4.329559 | 3.259979 | 2.230371 | 1.934e-09 | 9.226176 | 6.505e-09
2018-03-14 10:41 | 49192.09 | 600.0018 | 3 | 7 | 4.36819 | 3.259924 | 2.339027 | 1.934e-09 | 9.698689 | 6.505e-09
2018-03-14 10:43 | 49312.09 | 720.001 | 3 | 7 | 4.400392 | 3.116196 | 2.447168 | 1.934e-09 | 10.17314 | 6.505e-09
2018-03-14 10:45 | 49432.09 | 840.001 | 3 | 7 | 4.40038 | 2.611374 | 2.542194 | 1.934e-09 | 10.5913 | 6.505e-09
2018-03-14 10:47 | 49552.09 | 960.0007 | 3 | 7 | 4.400351 | 2.207352 | 2.622279 | 1.934e-09 | 10.9437 | 6.505e-09
2018-03-14 10:49 | 49672.09 | 1080.001 | 3 | 7 | 4.40038 | 1.8759 | 2.69014 | 1.934e-09 | 11.24231 | 6.505e-09
2018-03-14 10:51 | 49792.09 | 1200.001 | 3 | 7 | 4.400351 | 1.601604 | 2.747934 | 1.934e-09 | 11.49662 | 6.505e-09
2018-03-14 10:53 | 49912.09 | 1320.0019 | 3 | 7 | 4.40037 | 1.375689 | 2.797426 | 1.934e-09 | 11.71441 | 6.505e-09
2018-03-14 10:55 | 50032.09 | 1440.001 | 3 | 7 | 4.400353 | 1.187868 | 2.840033 | 1.934e-09 | 11.90189 | 6.505e-09
2018-03-14 10:57 | 50152.09 | 1560.001 | 3 | 7 | 4.400362 | 1.031696 | 2.876925 | 1.934e-09 | 12.06423 | 6.505e-09
2018-03-14 10:59 | 50272.09 | 1680.001 | 3 | 7 | 4.400349 | 0.900856 | 2.909048 | 1.934e-09 | 12.20558 | 6.505e-09
2018-03-14 11:01 | 50392.08 | 1800.0002 | 3 | 7 | 4.400339 | 0.7907791 | 2.93717 | 1.934e-09 | 12.32933 | 6.505e-09
2018-03-14 11:03 | 50512.09 | 1920.0019 | 3 | 7 | 4.400301 | 0.697031 | 2.961917 | 1.934e-09 | 12.43822 | 6.505e-09
2018-03-14 11:05 | 50578.4 | 1986.3144 | 3 | 7 | 4.400316 | 0.6519966 | 2.974337 | 1.934e-09 | 12.49287 | 6.505e-09
2018-03-14 11:07 | 50698.44 | 119.9999 | 4 | 7 | 4.349736 | 0 | 2.974337 | 1.934e-09 | 12.49287 | 6.505e-09
2018-03-14 11:09 | 50818.44 | 240.0007 | 4 | 7 | 4.345945 | 0 | 2.974337 | 1.934e-09 | 12.49287 | 6.505e-09
2018-03-14 11:10 | 50878.44 | 300.0006 | 4 | 7 | 4.344808 | 0 | 2.974337 | 1.934e-09 | 12.49287 | 6.505e-09
2018-03-14 11:12 | 50998.52614 | 120.001 | 5 | 7 | 4.085743 | -3.260025 | 2.974337 | 0.1086572 | 12.49287 | 0.4475056
2018-03-14 11:14 | 51118.52534 | 240.0002 | 5 | 7 | 4.040885 | -3.260037 | 2.974337 | 0.2173118 | 12.49287 | 0.8889728
2018-03-14 11:16 | 51238.52534 | 360.0002 | 5 | 7 | 3.997742 | -3.260011 | 2.974337 | 0.3259692 | 12.49287 | 1.325694
2018-03-14 11:18 | 51358.52534 | 480.0002 | 5 | 7 | 3.95549 | -3.260002 | 2.974337 | 0.4346223 | 12.49287 | 1.757757
2018-03-14 11:20 | 51478.52604 | 600.0009 | 5 | 7 | 3.914393 | -3.259966 | 2.974337 | 0.5432903 | 12.49287 | 2.185346
2018-03-14 11:22 | 51598.52554 | 720.0004 | 5 | 7 | 3.874968 | -3.260015 | 2.974337 | 0.6519459 | 12.49287 | 2.608508
2018-03-14 11:24 | 51718.52534 | 840.0002 | 5 | 7 | 3.837591 | -3.260023 | 2.974337 | 0.7606001 | 12.49287 | 3.02749
2018-03-14 11:26 | 51838.52614 | 960.001 | 5 | 7 | 3.802428 | -3.260002 | 2.974337 | 0.8692617 | 12.49287 | 3.442559
2018-03-14 11:28 | 51958.52544 | 1080.0003 | 5 | 7 | 3.769316 | -3.259955 | 2.974337 | 0.9779151 | 12.49287 | 3.853888
2018-03-14 11:30 | 52078.52534 | 1200.0002 | 5 | 7 | 3.738169 | -3.260037 | 2.974337 | 1.086572 | 12.49287 | 4.261742
2018-03-14 11:32 | 52198.52604 | 1320.0009 | 5 | 7 | 3.708713 | -3.259974 | 2.974337 | 1.195231 | 12.49287 | 4.666311
2018-03-14 11:34 | 52318.52534 | 1440.0002 | 5 | 7 | 3.680745 | -3.260011 | 2.974337 | 1.303885 | 12.49287 | 5.067744
2018-03-14 11:36 | 52438.52534 | 1560.0002 | 5 | 7 | 3.654449 | -3.260069 | 2.974337 | 1.412544 | 12.49287 | 5.466246
2018-03-14 11:38 | 52558.52604 | 1680.0009 | 5 | 7 | 3.630071 | -3.259971 | 2.974337 | 1.521201 | 12.49287 | 5.861987
2018-03-14 11:40 | 52678.52534 | 1800.0002 | 5 | 7 | 3.607675 | -3.260032 | 2.974337 | 1.62986 | 12.49287 | 6.255192
2018-03-14 11:42 | 52798.52614 | 1920.001 | 5 | 7 | 3.587274 | -3.260036 | 2.974337 | 1.738526 | 12.49287 | 6.646096
2018-03-14 11:44 | 52918.52534 | 2040.0002 | 5 | 7 | 3.568739 | -3.259955 | 2.974337 | 1.84718 | 12.49287 | 7.034846
2018-03-14 11:46 | 53038.52614 | 2160.001 | 5 | 7 | 3.551736 | -3.259974 | 2.974337 | 1.955852 | 12.49287 | 7.421731
2018-03-14 11:48 | 53158.52534 | 2280.0002 | 5 | 7 | 3.535785 | -3.259974 | 2.974337 | 2.064502 | 12.49287 | 7.806756
2018-03-14 11:50 | 53278.52534 | 2400.0002 | 5 | 7 | 3.520323 | -3.260076 | 2.974337 | 2.173169 | 12.49287 | 8.190134
2018-03-14 11:52 | 53398.52534 | 2520.0002 | 5 | 7 | 3.504607 | -3.259948 | 2.974337 | 2.281824 | 12.49287 | 8.571787
2018-03-14 11:54 | 53518.52534 | 2640.0002 | 5 | 7 | 3.487361 | -3.260018 | 2.974337 | 2.390502 | 12.49287 | 8.951746
2018-03-14 11:56 | 53638.52604 | 2760.0009 | 5 | 7 | 3.466305 | -3.260013 | 2.974337 | 2.499144 | 12.49287 | 9.329529
2018-03-14 11:58 | 53758.52604 | 2880.0009 | 5 | 7 | 3.436311 | -3.259979 | 2.974337 | 2.607802 | 12.49287 | 9.70464
2018-03-14 12:00 | 53878.52614 | 3000.001 | 5 | 7 | 3.393005 | -3.260016 | 2.974337 | 2.716485 | 12.49287 | 10.07592
2018-03-14 12:02 | 53998.52544 | 3120.0003 | 5 | 7 | 3.319133 | -3.259981 | 2.974337 | 2.825152 | 12.49287 | 10.44103
2018-03-14 12:04 | 54118.52614 | 3240.001 | 5 | 7 | 3.152544 | -3.26 | 2.974337 | 2.933781 | 12.49287 | 10.79412
2018-03-14 12:04 | 54162.85234 | 3284.3272 | 5 | 7 | 2.99999 | -3.26005 | 2.974337 | 2.973946 | 12.49287 | 10.91806
2018-03-14 12:06 | 54282.9 | 119.9999 | 6 | 7 | 3.33898 | 0 | 2.974337 | 2.973946 | 12.49287 | 10.91806
2018-03-14 12:08 | 54402.9 | 240.0008 | 6 | 7 | 3.350765 | 0 | 2.974337 | 2.973946 | 12.49287 | 10.91806
2018-03-14 12:09 | 54462.9 | 300.0022 | 6 | 7 | 3.354105 | 0 | 2.974337 | 2.973946 | 12.49287 | 10.91806
2018-03-14 12:09 | 54462.91 | 0.0024 | 7 | 8 | 3.354106 | 0 | 0 | 0 | 0 | 0
2018-03-14 12:11 | 54582.99 | 120.0009 | 2 | 8 | 3.984979 | 4.890162 | 0.1623088 | 1.566e-09 | 0.6279463 | 5.253e-09
2018-03-14 12:13 | 54702.99 | 240.001 | 2 | 8 | 4.027307 | 4.890146 | 0.3253179 | 1.566e-09 | 1.281168 | 5.253e-09
2018-03-14 12:15 | 54822.99 | 360.0002 | 2 | 8 | 4.062911 | 4.890066 | 0.4883063 | 1.566e-09 | 1.940588 | 5.253e-09
2018-03-14 12:17 | 54942.99 | 480.0009 | 2 | 8 | 4.0921 | 4.890135 | 0.6512969 | 1.566e-09 | 2.605237 | 5.253e-09
2018-03-14 12:19 | 55062.99 | 600.0009 | 2 | 8 | 4.117672 | 4.89012 | 0.8143032 | 1.566e-09 | 3.274405 | 5.253e-09
2018-03-14 12:21 | 55182.99 | 720.001 | 2 | 8 | 4.141724 | 4.890131 | 0.9772957 | 1.566e-09 | 3.947504 | 5.253e-09
2018-03-14 12:23 | 55302.99 | 840.0009 | 2 | 8 | 4.167833 | 4.890114 | 1.140268 | 1.566e-09 | 4.62458 | 5.253e-09
2018-03-14 12:25 | 55422.99 | 960.0002 | 2 | 8 | 4.196554 | 4.89015 | 1.303291 | 1.566e-09 | 5.306334 | 5.253e-09
2018-03-14 12:27 | 55542.99 | 1080.0001 | 2 | 8 | 4.200385 | 4.44281 | 1.459502 | 1.566e-09 | 5.962441 | 5.253e-09
2018-03-14 12:29 | 55662.99 | 1200.0002 | 2 | 8 | 4.200385 | 3.974367 | 1.599715 | 1.566e-09 | 6.551385 | 5.253e-09
2018-03-14 12:31 | 55782.99 | 1320.0002 | 2 | 8 | 4.20039 | 3.525793 | 1.724625 | 1.566e-09 | 7.076055 | 5.253e-09
2018-03-14 12:33 | 55857.61 | 1394.6176 | 2 | 8 | 4.200374 | 3.259987 | 1.794927 | 1.566e-09 | 7.371349 | 5.253e-09
2018-03-14 12:35 | 55977.62 | 120.001 | 3 | 8 | 4.227282 | 3.26 | 1.903138 | 1.566e-09 | 7.827215 | 5.253e-09
2018-03-14 12:37 | 56097.62 | 240.001 | 3 | 8 | 4.258801 | 3.259979 | 2.011806 | 1.566e-09 | 8.288273 | 5.253e-09
2018-03-14 12:39 | 56217.62 | 360.001 | 3 | 8 | 4.292905 | 3.259951 | 2.120459 | 1.566e-09 | 8.752837 | 5.253e-09
2018-03-14 12:41 | 56337.62 | 480.001 | 3 | 8 | 4.329417 | 3.259979 | 2.229119 | 1.566e-09 | 9.221267 | 5.253e-09
2018-03-14 12:43 | 56457.62 | 600.0002 | 3 | 8 | 4.368008 | 3.260033 | 2.337782 | 1.566e-09 | 9.693795 | 5.253e-09
2018-03-14 12:45 | 56577.62 | 720.001 | 3 | 8 | 4.400366 | 3.118734 | 2.445969 | 1.566e-09 | 10.16843 | 5.253e-09
2018-03-14 12:47 | 56697.62 | 840.0002 | 3 | 8 | 4.400365 | 2.61343 | 2.541085 | 1.566e-09 | 10.58698 | 5.253e-09
2018-03-14 12:49 | 56817.62 | 960.0002 | 3 | 8 | 4.400387 | 2.210527 | 2.621254 | 1.566e-09 | 10.93975 | 5.253e-09
2018-03-14 12:51 | 56937.62 | 1080.0013 | 3 | 8 | 4.400374 | 1.877926 | 2.689202 | 1.566e-09 | 11.23875 | 5.253e-09
2018-03-14 12:53 | 57057.62 | 1200.001 | 3 | 8 | 4.40036 | 1.60391 | 2.747067 | 1.566e-09 | 11.49338 | 5.253e-09
2018-03-14 12:55 | 57177.62 | 1320.0002 | 3 | 8 | 4.400346 | 1.377113 | 2.796622 | 1.566e-09 | 11.71143 | 5.253e-09
2018-03-14 12:57 | 57297.62 | 1440.0003 | 3 | 8 | 4.400331 | 1.188906 | 2.839289 | 1.566e-09 | 11.89919 | 5.253e-09
2018-03-14 12:59 | 57417.62 | 1560.001 | 3 | 8 | 4.400345 | 1.032539 | 2.876231 | 1.566e-09 | 12.06174 | 5.253e-09
2018-03-14 13:01 | 57537.62 | 1680.0001 | 3 | 8 | 4.400325 | 0.9016571 | 2.908395 | 1.566e-09 | 12.20327 | 5.253e-09
2018-03-14 13:03 | 57657.62 | 1800.0001 | 3 | 8 | 4.400317 | 0.7914047 | 2.936555 | 1.566e-09 | 12.32718 | 5.253e-09
2018-03-14 13:05 | 57777.62 | 1920.0009 | 3 | 8 | 4.400306 | 0.6979885 | 2.961341 | 1.566e-09 | 12.43625 | 5.253e-09
2018-03-14 13:06 | 57846.26 | 1988.6424 | 3 | 8 | 4.400358 | 0.6519985 | 2.974203 | 1.566e-09 | 12.49285 | 5.253e-09
2018-03-14 13:08 | 57966.31 | 120.0008 | 4 | 8 | 4.349786 | 0 | 2.974206 | 1.566e-09 | 12.49286 | 5.253e-09
2018-03-14 13:10 | 58086.3 | 240 | 4 | 8 | 4.346003 | 0 | 2.974206 | 1.566e-09 | 12.49286 | 5.253e-09
2018-03-14 13:11 | 58146.31 | 300.0014 | 4 | 8 | 4.344889 | 0 | 2.974206 | 1.566e-09 | 12.49286 | 5.253e-09
2018-03-14 13:13 | 58266.38662 | 120.001 | 5 | 8 | 4.085848 | -3.260013 | 2.974206 | 0.1086558 | 12.49286 | 0.4475151
2018-03-14 13:15 | 58386.38592 | 240.0003 | 5 | 8 | 4.040944 | -3.259994 | 2.974206 | 0.2173125 | 12.49286 | 0.8890008
2018-03-14 13:17 | 58506.38662 | 360.001 | 5 | 8 | 3.997733 | -3.260015 | 2.974206 | 0.3259752 | 12.49286 | 1.325745
2018-03-14 13:19 | 58626.38592 | 480.0003 | 5 | 8 | 3.955429 | -3.259994 | 2.974206 | 0.4346319 | 12.49286 | 1.757821
2018-03-14 13:21 | 58746.38582 | 600.0002 | 5 | 8 | 3.914348 | -3.259981 | 2.974206 | 0.5433078 | 12.49286 | 2.185435
2018-03-14 13:23 | 58866.38582 | 720.0002 | 5 | 8 | 3.874878 | -3.259971 | 2.974206 | 0.651968 | 12.49286 | 2.608607
2018-03-14 13:25 | 58986.38662 | 840.001 | 5 | 8 | 3.83746 | -3.260006 | 2.974206 | 0.7606369 | 12.49286 | 3.027633
2018-03-14 13:27 | 59106.38662 | 960.001 | 5 | 8 | 3.802218 | -3.259985 | 2.974206 | 0.8692933 | 12.49286 | 3.442663
2018-03-14 13:29 | 59226.38582 | 1080.0002 | 5 | 8 | 3.769063 | -3.259958 | 2.974206 | 0.9779506 | 12.49286 | 3.853982
2018-03-14 13:31 | 59346.38582 | 1200.0002 | 5 | 8 | 3.737901 | -3.259985 | 2.974206 | 1.086619 | 12.49286 | 4.261854
2018-03-14 13:33 | 59466.38662 | 1320.001 | 5 | 8 | 3.70846 | -3.259962 | 2.974206 | 1.195278 | 12.49286 | 4.666394
2018-03-14 13:35 | 59586.38582 | 1440.0002 | 5 | 8 | 3.680525 | -3.259958 | 2.974206 | 1.303941 | 12.49286 | 5.067836
2018-03-14 13:37 | 59706.38582 | 1560.0002 | 5 | 8 | 3.654258 | -3.260055 | 2.974206 | 1.412591 | 12.49286 | 5.466284
2018-03-14 13:39 | 59826.38582 | 1680.0002 | 5 | 8 | 3.629896 | -3.260016 | 2.974206 | 1.521253 | 12.49286 | 5.86202
2018-03-14 13:41 | 59946.38662 | 1800.001 | 5 | 8 | 3.607491 | -3.260015 | 2.974206 | 1.629928 | 12.49286 | 6.255266
2018-03-14 13:43 | 60066.38592 | 1920.0003 | 5 | 8 | 3.587099 | -3.260002 | 2.974206 | 1.738591 | 12.49286 | 6.646141
2018-03-14 13:45 | 60186.38662 | 2040.001 | 5 | 8 | 3.568553 | -3.259964 | 2.974206 | 1.847246 | 12.49286 | 7.034873
2018-03-14 13:47 | 60306.38662 | 2160.001 | 5 | 8 | 3.551574 | -3.259971 | 2.974206 | 1.955895 | 12.49286 | 7.421658
2018-03-14 13:49 | 60426.38662 | 2280.001 | 5 | 8 | 3.53565 | -3.260027 | 2.974206 | 2.064564 | 12.49286 | 7.806732
2018-03-14 13:51 | 60546.38662 | 2400.001 | 5 | 8 | 3.520172 | -3.25999 | 2.974206 | 2.173237 | 12.49286 | 8.190117
2018-03-14 13:53 | 60666.38602 | 2520.0004 | 5 | 8 | 3.504427 | -3.259987 | 2.974206 | 2.281897 | 12.49286 | 8.571773
2018-03-14 13:55 | 60786.38602 | 2640.0004 | 5 | 8 | 3.487193 | -3.259974 | 2.974206 | 2.390552 | 12.49286 | 8.951631
2018-03-14 13:57 | 60906.38602 | 2760.0004 | 5 | 8 | 3.46608 | -3.259995 | 2.974206 | 2.499218 | 12.49286 | 9.329475
2018-03-14 13:59 | 61026.38602 | 2880.0004 | 5 | 8 | 3.43612 | -3.26 | 2.974206 | 2.607881 | 12.49286 | 9.704583
2018-03-14 14:01 | 61146.38672 | 3000.0011 | 5 | 8 | 3.392713 | -3.26005 | 2.974206 | 2.716547 | 12.49286 | 10.07578
2018-03-14 14:03 | 61266.38672 | 3120.0011 | 5 | 8 | 3.318709 | -3.259974 | 2.974206 | 2.825219 | 12.49286 | 10.44086
2018-03-14 14:05 | 61386.38602 | 3240.0004 | 5 | 8 | 3.151781 | -3.260032 | 2.974206 | 2.933882 | 12.49286 | 10.794
2018-03-14 14:05 | 61430.47052 | 3284.0849 | 5 | 8 | 2.999992 | -3.260039 | 2.974206 | 2.973794 | 12.49286 | 10.91714
2018-03-14 14:07 | 61550.51 | 119.9998 | 6 | 8 | 3.339643 | 0 | 2.974206 | 2.973794 | 12.49286 | 10.91714
2018-03-14 14:09 | 61670.51 | 239.9998 | 6 | 8 | 3.352277 | 0 | 2.974206 | 2.973794 | 12.49286 | 10.91714
2018-03-14 14:10 | 61730.51 | 300.0012 | 6 | 8 | 3.356 | 0 | 2.974206 | 2.973794 | 12.49286 | 10.91714
2018-03-14 14:10 | 61730.52 | 0.0024 | 7 | 9 | 3.356077 | 0 | 0 | 0 | 0 | 0
2018-03-14 14:12 | 61850.6 | 120.001 | 2 | 9 | 3.992577 | 4.8901 | 0.162324 | 0 | 0.6292112 | 0
2018-03-14 14:14 | 61970.6 | 240.0003 | 2 | 9 | 4.03328 | 4.889868 | 0.3253197 | 0 | 1.283453 | 0
2018-03-14 14:16 | 62090.6 | 360.0003 | 2 | 9 | 4.067936 | 4.889782 | 0.4883224 | 0 | 1.943833 | 0
2018-03-14 14:18 | 62210.6 | 480.001 | 2 | 9 | 4.096027 | 4.890118 | 0.6513109 | 0 | 2.609205 | 0
2018-03-14 14:20 | 62330.6 | 600.001 | 2 | 9 | 4.120558 | 4.890099 | 0.8143112 | 0 | 3.278898 | 0
2018-03-14 14:22 | 62450.6 | 720.001 | 2 | 9 | 4.143918 | 4.890106 | 0.9773148 | 0 | 3.952453 | 0
2018-03-14 14:24 | 62570.6 | 840.0011 | 2 | 9 | 4.169521 | 4.890078 | 1.140313 | 0 | 4.629951 | 0
2018-03-14 14:26 | 62690.6 | 960.0019 | 2 | 9 | 4.197853 | 4.890146 | 1.303326 | 0 | 5.311909 | 0
2018-03-14 14:28 | 62810.6 | 1080.0003 | 2 | 9 | 4.200353 | 4.429562 | 1.458989 | 0 | 5.965731 | 0
2018-03-14 14:30 | 62930.6 | 1200.0003 | 2 | 9 | 4.200377 | 3.96756 | 1.59892 | 0 | 6.553497 | 0
2018-03-14 14:32 | 63050.6 | 1320.0003 | 2 | 9 | 4.200391 | 3.522577 | 1.723674 | 0 | 7.077507 | 0
2018-03-14 14:34 | 63124.71 | 1394.1073 | 2 | 9 | 4.20036 | 3.259987 | 1.793455 | 0 | 7.370615 | 0
2018-03-14 14:36 | 63244.72 | 120.001 | 3 | 9 | 4.227226 | 3.259916 | 1.901661 | 0 | 7.826461 | 0
2018-03-14 14:38 | 63364.72 | 240.001 | 3 | 9 | 4.259192 | 3.259975 | 2.010343 | 0 | 8.287602 | 0
2018-03-14 14:40 | 63484.72 | 360.001 | 3 | 9 | 4.293194 | 3.259937 | 2.119004 | 0 | 8.752238 | 0
2018-03-14 14:42 | 63604.72 | 480.0001 | 3 | 9 | 4.3296 | 3.259968 | 2.227656 | 0 | 9.220659 | 0
2018-03-14 14:44 | 63724.72 | 600.0002 | 3 | 9 | 4.368114 | 3.259968 | 2.336331 | 0 | 9.693254 | 0
2018-03-14 14:46 | 63844.72 | 720.0002 | 3 | 9 | 4.400394 | 3.119616 | 2.444496 | 0 | 10.1678 | 0
2018-03-14 14:48 | 63964.72 | 840.0002 | 3 | 9 | 4.400371 | 2.614643 | 2.539638 | 0 | 10.58646 | 0
2018-03-14 14:50 | 64084.72 | 960.0013 | 3 | 9 | 4.400366 | 2.211691 | 2.619866 | 0 | 10.9395 | 0
2018-03-14 14:52 | 64204.72 | 1080.0002 | 3 | 9 | 4.400346 | 1.878939 | 2.687868 | 0 | 11.23873 | 0
2018-03-14 14:54 | 64324.72 | 1200.001 | 3 | 9 | 4.40038 | 1.605856 | 2.745807 | 0 | 11.49368 | 0
2018-03-14 14:56 | 64444.72 | 1320.001 | 3 | 9 | 4.400319 | 1.378435 | 2.795436 | 0 | 11.71206 | 0
2018-03-14 14:58 | 64564.72 | 1440.001 | 3 | 9 | 4.400326 | 1.190729 | 2.838168 | 0 | 11.9001 | 0
2018-03-14 15:00 | 64684.72 | 1560.0021 | 3 | 9 | 4.400344 | 1.034487 | 2.875173 | 0 | 12.06294 | 0
2018-03-14 15:02 | 64804.72 | 1680.0009 | 3 | 9 | 4.400331 | 0.9036102 | 2.907407 | 0 | 12.20478 | 0
2018-03-14 15:04 | 64924.72 | 1800.0009 | 3 | 9 | 4.400304 | 0.7927914 | 2.935624 | 0 | 12.32894 | 0
2018-03-14 15:06 | 65044.72 | 1920.001 | 3 | 9 | 4.400319 | 0.6996078 | 2.960467 | 0 | 12.43826 | 0
2018-03-14 15:07 | 65114.95 | 1990.2296 | 3 | 9 | 4.400323 | 0.6519909 | 2.973642 | 0 | 12.49623 | 0
2018-03-14 15:09 | 65235 | 120.0008 | 4 | 9 | 4.349752 | 0 | 2.973644 | 0 | 12.49624 | 0
2018-03-14 15:11 | 65355 | 240 | 4 | 9 | 4.34599 | 0 | 2.973644 | 0 | 12.49624 | 0
2018-03-14 15:12 | 65415 | 300.003 | 4 | 9 | 4.344852 | 0 | 2.973644 | 0 | 12.49624 | 0
2018-03-14 15:14 | 65535.07 | 120.0003 | 5 | 9 | 4.085713 | -3.260016 | 2.973644 | 0.108659 | 12.49624 | 0.4475197
2018-03-14 15:16 | 65655.07 | 240.001 | 5 | 9 | 4.040731 | -3.260046 | 2.973644 | 0.2173237 | 12.49624 | 0.8890171
2018-03-14 15:18 | 65775.07 | 360.0002 | 5 | 9 | 3.99748 | -3.260053 | 2.973644 | 0.3259821 | 12.49624 | 1.325719
2018-03-14 15:20 | 65895.07 | 480.0002 | 5 | 9 | 3.955179 | -3.260046 | 2.973644 | 0.4346541 | 12.49624 | 1.757829
2018-03-14 15:22 | 66015.07 | 600.001 | 5 | 9 | 3.914088 | -3.260029 | 2.973644 | 0.5433067 | 12.49624 | 2.185323
2018-03-14 15:24 | 66135.07 | 720.0002 | 5 | 9 | 3.874586 | -3.259994 | 2.973644 | 0.651976 | 12.49624 | 2.6085
2018-03-14 15:26 | 66255.07 | 840.001 | 5 | 9 | 3.837142 | -3.260058 | 2.973644 | 0.760646 | 12.49624 | 3.027498
2018-03-14 15:28 | 66375.07 | 960.0002 | 5 | 9 | 3.801946 | -3.260025 | 2.973644 | 0.8693062 | 12.49624 | 3.442511
2018-03-14 15:30 | 66495.07 | 1080.0002 | 5 | 9 | 3.768834 | -3.260027 | 2.973644 | 0.9779588 | 12.49624 | 3.853785
2018-03-14 15:32 | 66615.07 | 1200.0002 | 5 | 9 | 3.737689 | -3.260013 | 2.973644 | 1.086634 | 12.49624 | 4.261653
2018-03-14 15:34 | 66735.07 | 1320.001 | 5 | 9 | 3.708239 | -3.260013 | 2.973644 | 1.195297 | 12.49624 | 4.666188
2018-03-14 15:36 | 66855.07 | 1440.0002 | 5 | 9 | 3.680319 | -3.260065 | 2.973644 | 1.303953 | 12.49624 | 5.067581
2018-03-14 15:38 | 66975.07 | 1560.0002 | 5 | 9 | 3.65403 | -3.260029 | 2.973644 | 1.412625 | 12.49624 | 5.466086
2018-03-14 15:40 | 67095.07 | 1680.001 | 5 | 9 | 3.629676 | -3.260076 | 2.973644 | 1.521285 | 12.49624 | 5.86179
2018-03-14 15:42 | 67215.07 | 1800.0002 | 5 | 9 | 3.607326 | -3.260015 | 2.973644 | 1.629957 | 12.49624 | 6.255003
2018-03-14 15:44 | 67335.07 | 1920.001 | 5 | 9 | 3.586899 | -3.260006 | 2.973644 | 1.738627 | 12.49624 | 6.645881
2018-03-14 15:46 | 67455.07 | 2040.001 | 5 | 9 | 3.568383 | -3.26 | 2.973644 | 1.84729 | 12.49624 | 7.034622
2018-03-14 15:48 | 67575.07 | 2160.0002 | 5 | 9 | 3.551423 | -3.260048 | 2.973644 | 1.955949 | 12.49624 | 7.421426
2018-03-14 15:50 | 67695.07 | 2280.001 | 5 | 9 | 3.535469 | -3.25999 | 2.973644 | 2.064615 | 12.49624 | 7.80647
2018-03-14 15:52 | 67815.07 | 2400.0002 | 5 | 9 | 3.519966 | -3.260027 | 2.973644 | 2.173272 | 12.49624 | 8.18978
2018-03-14 15:54 | 67935.07 | 2520.0002 | 5 | 9 | 3.504247 | -3.259994 | 2.973644 | 2.281936 | 12.49624 | 8.571425
2018-03-14 15:56 | 68055.07 | 2640.0002 | 5 | 9 | 3.486964 | -3.260029 | 2.973644 | 2.390607 | 12.49624 | 8.951316
2018-03-14 15:58 | 68175.07 | 2760.001 | 5 | 9 | 3.465869 | -3.260004 | 2.973644 | 2.499277 | 12.49624 | 9.329154
2018-03-14 16:00 | 68295.07 | 2880.0002 | 5 | 9 | 3.435792 | -3.260107 | 2.973644 | 2.607932 | 12.49624 | 9.704202
2018-03-14 16:02 | 68415.07 | 3000.0002 | 5 | 9 | 3.392222 | -3.26006 | 2.973644 | 2.716594 | 12.49624 | 10.07534
2018-03-14 16:04 | 68535.07 | 3120.001 | 5 | 9 | 3.317864 | -3.260016 | 2.973644 | 2.825273 | 12.49624 | 10.44038
2018-03-14 16:06 | 68655.07 | 3240.001 | 5 | 9 | 3.149703 | -3.260095 | 2.973644 | 2.933934 | 12.49624 | 10.79337
2018-03-14 16:07 | 68698.42 | 3283.3433 | 5 | 9 | 2.999985 | -3.260055 | 2.973644 | 2.973187 | 12.49624 | 10.91443
2018-03-14 16:09 | 68818.46086 | 120.0008 | 6 | 9 | 3.34048 | 0 | 2.973644 | 2.973187 | 12.49624 | 10.91443
2018-03-14 16:11 | 68938.46086 | 240.0008 | 6 | 9 | 3.352296 | 0 | 2.973644 | 2.973187 | 12.49624 | 10.91443
2018-03-14 16:12 | 68998.46146 | 300.0014 | 6 | 9 | 3.355617 | 0 | 2.973644 | 2.973187 | 12.49624 | 10.91443
2018-03-14 16:12 | 68998.47378 | 0.0025 | 7 | 10 | 3.355739 | 0 | 0 | 0 | 0 | 0
2018-03-14 16:14 | 69118.5535 | 120.0002 | 2 | 10 | 3.985454 | 4.890146 | 0.1623283 | 3.04e-10 | 0.6281618 | 1.019e-09
2018-03-14 16:16 | 69238.5543 | 240.001 | 2 | 10 | 4.027607 | 4.890133 | 0.3253166 | 3.04e-10 | 1.281353 | 1.019e-09
2018-03-14 16:18 | 69358.5543 | 360.001 | 2 | 10 | 4.063223 | 4.890062 | 0.4883287 | 3.04e-10 | 1.940916 | 1.019e-09
2018-03-14 16:20 | 69478.5543 | 480.001 | 2 | 10 | 4.092388 | 4.890087 | 0.6513257 | 3.04e-10 | 2.605642 | 1.019e-09
2018-03-14 16:22 | 69598.5543 | 600.001 | 2 | 10 | 4.117938 | 4.890097 | 0.8143111 | 3.04e-10 | 3.274767 | 1.019e-09
2018-03-14 16:24 | 69718.5544 | 720.0011 | 2 | 10 | 4.141971 | 4.890116 | 0.9773186 | 3.04e-10 | 3.94797 | 1.019e-09
2018-03-14 16:26 | 69838.5535 | 840.0002 | 2 | 10 | 4.168122 | 4.890083 | 1.140326 | 3.04e-10 | 4.625239 | 1.019e-09
2018-03-14 16:28 | 69958.5543 | 960.001 | 2 | 10 | 4.196858 | 4.890179 | 1.30332 | 3.04e-10 | 5.306927 | 1.019e-09
2018-03-14 16:30 | 70078.5543 | 1080.001 | 2 | 10 | 4.200385 | 4.437643 | 1.459364 | 3.04e-10 | 5.962335 | 1.019e-09
2018-03-14 16:32 | 70198.5535 | 1200.0002 | 2 | 10 | 4.200356 | 3.967871 | 1.599391 | 3.04e-10 | 6.550501 | 1.019e-09
2018-03-14 16:34 | 70318.5535 | 1320.0002 | 2 | 10 | 4.20038 | 3.520945 | 1.724135 | 3.04e-10 | 7.074471 | 1.019e-09
2018-03-14 16:35 | 70392.007 | 1393.4537 | 2 | 10 | 4.200389 | 3.259977 | 1.793292 | 3.04e-10 | 7.364955 | 1.019e-09
2018-03-14 16:37 | 70512.0127 | 120.0002 | 3 | 10 | 4.22733 | 3.259962 | 1.901476 | 1.945e-09 | 7.820715 | 7.69e-09
2018-03-14 16:39 | 70632.0127 | 240.0002 | 3 | 10 | 4.258871 | 3.259951 | 2.01015 | 1.945e-09 | 8.281805 | 7.69e-09
2018-03-14 16:41 | 70752.0136 | 360.0011 | 3 | 10 | 4.292967 | 3.259958 | 2.118799 | 1.945e-09 | 8.74636 | 7.69e-09
2018-03-14 16:43 | 70872.0127 | 480.0002 | 3 | 10 | 4.329438 | 3.259972 | 2.227482 | 1.945e-09 | 9.21489 | 7.69e-09
2018-03-14 16:45 | 70992.0135 | 600.001 | 3 | 10 | 4.368066 | 3.25996 | 2.336134 | 1.945e-09 | 9.687374 | 7.69e-09
2018-03-14 16:47 | 71112.0127 | 720.0002 | 3 | 10 | 4.400385 | 3.118954 | 2.444305 | 1.945e-09 | 10.16195 | 7.69e-09
2018-03-14 16:49 | 71232.0136 | 840.0011 | 3 | 10 | 4.400393 | 2.614691 | 2.53945 | 1.945e-09 | 10.58062 | 7.69e-09
2018-03-14 16:51 | 71352.0139 | 960.0014 | 3 | 10 | 4.400367 | 2.210505 | 2.619643 | 1.945e-09 | 10.9335 | 7.69e-09
2018-03-14 16:53 | 71472.0136 | 1080.0011 | 3 | 10 | 4.400381 | 1.878559 | 2.687595 | 1.945e-09 | 11.23251 | 7.69e-09
2018-03-14 16:55 | 71592.0136 | 1200.0011 | 3 | 10 | 4.400342 | 1.60416 | 2.745483 | 1.945e-09 | 11.48724 | 7.69e-09
2018-03-14 16:57 | 71712.0135 | 1320.001 | 3 | 10 | 4.400347 | 1.377371 | 2.795053 | 1.945e-09 | 11.70537 | 7.69e-09
2018-03-14 16:59 | 71832.0136 | 1440.0011 | 3 | 10 | 4.400344 | 1.18961 | 2.837735 | 1.945e-09 | 11.89318 | 7.69e-09
2018-03-14 17:01 | 71952.0135 | 1560.001 | 3 | 10 | 4.400325 | 1.033096 | 2.874698 | 1.945e-09 | 12.05583 | 7.69e-09
2018-03-14 17:03 | 72072.0126 | 1680.0001 | 3 | 10 | 4.400339 | 0.9029446 | 2.906894 | 1.945e-09 | 12.1975 | 7.69e-09
2018-03-14 17:05 | 72192.0135 | 1800.001 | 3 | 10 | 4.400301 | 0.7920265 | 2.935091 | 1.945e-09 | 12.32158 | 7.69e-09
2018-03-14 17:07 | 72312.0135 | 1920.001 | 3 | 10 | 4.40033 | 0.6994114 | 2.959906 | 1.945e-09 | 12.43077 | 7.69e-09
2018-03-14 17:08 | 72380.6085 | 1988.596 | 3 | 10 | 4.400301 | 0.6519966 | 2.972774 | 1.945e-09 | 12.4874 | 7.69e-09
2018-03-14 17:10 | 72500.65 | 120 | 4 | 10 | 4.349668 | 0 | 2.972774 | 1.945e-09 | 12.4874 | 7.69e-09
2018-03-14 17:12 | 72620.65 | 240 | 4 | 10 | 4.345887 | 0 | 2.972774 | 1.945e-09 | 12.4874 | 7.69e-09
2018-03-14 17:13 | 72680.66 | 300.0039 | 4 | 10 | 4.344752 | 0 | 2.972774 | 1.945e-09 | 12.4874 | 7.69e-09
2018-03-14 17:15 | 72800.74 | 120.001 | 5 | 10 | 4.085455 | -3.260109 | 2.972774 | 0.1086605 | 12.4874 | 0.4474985
2018-03-14 17:17 | 72920.74 | 240.0002 | 5 | 10 | 4.040466 | -3.260055 | 2.972774 | 0.2173146 | 12.4874 | 0.8889253
2018-03-14 17:19 | 73040.74 | 360.001 | 5 | 10 | 3.997272 | -3.26006 | 2.972774 | 0.3259915 | 12.4874 | 1.325675
2018-03-14 17:21 | 73160.74 | 480.0002 | 5 | 10 | 3.954933 | -3.260013 | 2.972774 | 0.434641 | 12.4874 | 1.757667
2018-03-14 17:23 | 73280.74 | 600.001 | 5 | 10 | 3.913818 | -3.259964 | 2.972774 | 0.543314 | 12.4874 | 2.185216
2018-03-14 17:25 | 73400.74 | 720.0002 | 5 | 10 | 3.874358 | -3.260008 | 2.972774 | 0.6519805 | 12.4874 | 2.608355
2018-03-14 17:27 | 73520.74 | 840.0002 | 5 | 10 | 3.836911 | -3.259985 | 2.972774 | 0.7606348 | 12.4874 | 3.027269
2018-03-14 17:29 | 73640.74 | 960.0002 | 5 | 10 | 3.801696 | -3.260063 | 2.972774 | 0.8692965 | 12.4874 | 3.442262
2018-03-14 17:31 | 73760.74 | 1080.001 | 5 | 10 | 3.768555 | -3.260025 | 2.972774 | 0.9779644 | 12.4874 | 3.853565
2018-03-14 17:33 | 73880.74 | 1200.0002 | 5 | 10 | 3.737403 | -3.259997 | 2.972774 | 1.086632 | 12.4874 | 4.261375
2018-03-14 17:35 | 74000.74 | 1320.001 | 5 | 10 | 3.707969 | -3.259997 | 2.972774 | 1.195289 | 12.4874 | 4.665855
2018-03-14 17:37 | 74120.74 | 1440.0002 | 5 | 10 | 3.680048 | -3.259973 | 2.972774 | 1.303953 | 12.4874 | 5.067249
2018-03-14 17:39 | 74240.74 | 1560.001 | 5 | 10 | 3.65379 | -3.260034 | 2.972774 | 1.412612 | 12.4874 | 5.465678
2018-03-14 17:41 | 74360.74 | 1680.0002 | 5 | 10 | 3.629459 | -3.259994 | 2.972774 | 1.521272 | 12.4874 | 5.861359
2018-03-14 17:43 | 74480.74 | 1800.001 | 5 | 10 | 3.6071 | -3.259962 | 2.972774 | 1.629935 | 12.4874 | 6.254514
2018-03-14 17:45 | 74600.74 | 1920.0002 | 5 | 10 | 3.586692 | -3.259945 | 2.972774 | 1.7386 | 12.4874 | 6.645352
2018-03-14 17:47 | 74720.74 | 2040.0002 | 5 | 10 | 3.568169 | -3.259985 | 2.972774 | 1.847273 | 12.4874 | 7.034107
2018-03-14 17:49 | 74840.74 | 2160.0002 | 5 | 10 | 3.551173 | -3.259981 | 2.972774 | 1.955923 | 12.4874 | 7.420854
2018-03-14 17:51 | 74960.74 | 2280.001 | 5 | 10 | 3.535223 | -3.259997 | 2.972774 | 2.064582 | 12.4874 | 7.80585
2018-03-14 17:53 | 75080.74 | 2400.0002 | 5 | 10 | 3.519716 | -3.259973 | 2.972774 | 2.173254 | 12.4874 | 8.189185
2018-03-14 17:55 | 75200.74 | 2520.001 | 5 | 10 | 3.503917 | -3.259971 | 2.972774 | 2.281908 | 12.4874 | 8.570765
2018-03-14 17:57 | 75320.74 | 2640.001 | 5 | 10 | 3.486588 | -3.25996 | 2.972774 | 2.390572 | 12.4874 | 8.950594
2018-03-14 17:59 | 75440.74 | 2760.0002 | 5 | 10 | 3.465399 | -3.260025 | 2.972774 | 2.499246 | 12.4874 | 9.328402
2018-03-14 18:01 | 75560.74 | 2880.0002 | 5 | 10 | 3.435257 | -3.260013 | 2.972774 | 2.607908 | 12.4874 | 9.70342
2018-03-14 18:03 | 75680.74 | 3000.001 | 5 | 10 | 3.391559 | -3.260011 | 2.972774 | 2.716576 | 12.4874 | 10.07452
2018-03-14 18:05 | 75800.74 | 3120.0002 | 5 | 10 | 3.316746 | -3.260006 | 2.972774 | 2.825224 | 12.4874 | 10.43936
2018-03-14 18:07 | 75920.74 | 3240.001 | 5 | 10 | 3.147127 | -3.260013 | 2.972774 | 2.933903 | 12.4874 | 10.79222
2018-03-14 18:08 | 75963.15 | 3282.4081 | 5 | 10 | 2.999984 | -3.260053 | 2.972774 | 2.972301 | 12.4874 | 10.91058
2018-03-14 18:10 | 76083.2 | 120 | 6 | 10 | 3.3412 | 0 | 2.972774 | 2.972301 | 12.4874 | 10.91058
2018-03-14 18:12 | 76203.2 | 240 | 6 | 10 | 3.353034 | 0 | 2.972774 | 2.972301 | 12.4874 | 10.91058
2018-03-14 18:13 | 76263.2 | 300.0014 | 6 | 10 | 3.356365 | 0 | 2.972774 | 2.972301 | 12.4874 | 10.91058
2018-03-14 18:13 | 76263.2 | 0.0023 | 7 | 11 | 3.35637 | 0 | 0 | 0 | 0 | 0
2018-03-14 18:15 | 76383.28 | 120.0002 | 2 | 11 | 3.985736 | 4.889801 | 0.1623283 | 0 | 0.6282523 | 0
2018-03-14 18:17 | 76503.29 | 240.001 | 2 | 11 | 4.027872 | 4.890139 | 0.3253269 | 0 | 1.28153 | 0
2018-03-14 18:19 | 76623.28 | 360.0001 | 2 | 11 | 4.063445 | 4.890139 | 0.4883125 | 0 | 1.941027 | 0
2018-03-14 18:21 | 76743.28 | 480.0002 | 2 | 11 | 4.092638 | 4.890104 | 0.6513072 | 0 | 2.605779 | 0
2018-03-14 18:23 | 76863.28 | 600.0002 | 2 | 11 | 4.118159 | 4.890141 | 0.814315 | 0 | 3.275033 | 0
2018-03-14 18:25 | 76983.29 | 720.001 | 2 | 11 | 4.142146 | 4.89011 | 0.9772943 | 0 | 3.948153 | 0
2018-03-14 18:27 | 77103.28 | 840.0002 | 2 | 11 | 4.168264 | 4.890131 | 1.140287 | 0 | 4.625382 | 0
2018-03-14 18:29 | 77223.29 | 960.001 | 2 | 11 | 4.197037 | 4.890106 | 1.303297 | 0 | 5.307159 | 0
2018-03-14 18:31 | 77343.28 | 1080.0002 | 2 | 11 | 4.200379 | 4.434883 | 1.459285 | 0 | 5.962337 | 0
2018-03-14 18:33 | 77463.28 | 1200.0002 | 2 | 11 | 4.200377 | 3.965811 | 1.59923 | 0 | 6.550159 | 0
2018-03-14 18:35 | 77583.28 | 1320.0002 | 2 | 11 | 4.200352 | 3.517986 | 1.723902 | 0 | 7.073829 | 0
2018-03-14 18:36 | 77655.91 | 1392.6297 | 2 | 11 | 4.200355 | 3.259981 | 1.79226 | 0 | 7.360958 | 0
2018-03-14 18:38 | 77775.92 | 120.0001 | 3 | 11 | 4.227268 | 3.259941 | 1.900502 | 6.05e-10 | 7.816952 | 2.457e-09
2018-03-14 18:40 | 77895.93 | 240.001 | 3 | 11 | 4.258781 | 3.25996 | 2.009173 | 6.05e-10 | 8.278019 | 2.457e-09
2018-03-14 18:42 | 78015.92 | 360.0001 | 3 | 11 | 4.2929 | 3.259941 | 2.117827 | 6.05e-10 | 8.742586 | 2.457e-09
2018-03-14 18:44 | 78135.92 | 480.0001 | 3 | 11 | 4.329372 | 3.259981 | 2.226477 | 6.05e-10 | 9.210968 | 2.457e-09
2018-03-14 18:46 | 78255.92 | 600.0002 | 3 | 11 | 4.367937 | 3.260006 | 2.335146 | 6.05e-10 | 9.683513 | 2.457e-09
2018-03-14 18:48 | 78375.93 | 720.001 | 3 | 11 | 4.400369 | 3.11997 | 2.443342 | 6.05e-10 | 10.15819 | 2.457e-09
2018-03-14 18:50 | 78495.93 | 840.0009 | 3 | 11 | 4.400383 | 2.615505 | 2.538508 | 6.05e-10 | 10.57696 | 2.457e-09
2018-03-14 18:52 | 78615.92 | 960.0004 | 3 | 11 | 4.40035 | 2.211437 | 2.618737 | 6.05e-10 | 10.92999 | 2.457e-09
2018-03-14 18:54 | 78735.93 | 1080.0009 | 3 | 11 | 4.400346 | 1.87936 | 2.686747 | 6.05e-10 | 11.22926 | 2.457e-09
2018-03-14 18:56 | 78855.93 | 1200.0009 | 3 | 11 | 4.400358 | 1.605434 | 2.744672 | 6.05e-10 | 11.48415 | 2.457e-09
2018-03-14 18:58 | 78975.93 | 1320.0018 | 3 | 11 | 4.400346 | 1.378893 | 2.794293 | 6.05e-10 | 11.7025 | 2.457e-09
2018-03-14 19:00 | 79095.93 | 1440.0011 | 3 | 11 | 4.400344 | 1.190794 | 2.837017 | 6.05e-10 | 11.8905 | 2.457e-09
2018-03-14 19:02 | 79215.93 | 1560.0009 | 3 | 11 | 4.400331 | 1.034386 | 2.874017 | 6.05e-10 | 12.05332 | 2.457e-09
2018-03-14 19:04 | 79335.92 | 1680.0002 | 3 | 11 | 4.400323 | 0.9029064 | 2.906234 | 6.05e-10 | 12.19508 | 2.457e-09
2018-03-14 19:06 | 79455.93 | 1800.0012 | 3 | 11 | 4.400318 | 0.792696 | 2.93444 | 6.05e-10 | 12.31919 | 2.457e-09
2018-03-14 19:08 | 79575.93 | 1920.0019 | 3 | 11 | 4.400271 | 0.698904 | 2.959268 | 6.05e-10 | 12.42845 | 2.457e-09
2018-03-14 19:09 | 79645.01 | 1989.0832 | 3 | 11 | 4.400314 | 0.6519985 | 2.972229 | 6.05e-10 | 12.48548 | 2.457e-09
2018-03-14 19:11 | 79765.05 | 120.0001 | 4 | 11 | 4.349681 | 0 | 2.972229 | 6.05e-10 | 12.48548 | 2.457e-09
2018-03-14 19:13 | 79885.05 | 240.0001 | 4 | 11 | 4.345884 | 0 | 2.972229 | 6.05e-10 | 12.48548 | 2.457e-09
2018-03-14 19:14 | 79945.05 | 300.0016 | 4 | 11 | 4.34476 | 0 | 2.972229 | 6.05e-10 | 12.48548 | 2.457e-09
2018-03-14 19:16 | 80065.13 | 120.0001 | 5 | 11 | 4.08537 | -3.260008 | 2.972229 | 0.1086547 | 12.48548 | 0.4474681
2018-03-14 19:18 | 80185.13 | 240.001 | 5 | 11 | 4.040395 | -3.260056 | 2.972229 | 0.2173232 | 12.48548 | 0.8889441
2018-03-14 19:20 | 80305.13 | 360.0009 | 5 | 11 | 3.9972 | -3.260016 | 2.972229 | 0.3259887 | 12.48548 | 1.325639
2018-03-14 19:22 | 80425.13 | 480.0001 | 5 | 11 | 3.954813 | -3.260023 | 2.972229 | 0.4346505 | 12.48548 | 1.75767
2018-03-14 19:24 | 80545.13 | 600.0001 | 5 | 11 | 3.913652 | -3.259997 | 2.972229 | 0.5433041 | 12.48548 | 2.185126
2018-03-14 19:26 | 80665.13 | 720.0001 | 5 | 11 | 3.874151 | -3.259976 | 2.972229 | 0.6519785 | 12.48548 | 2.608277
2018-03-14 19:28 | 80785.13 | 840.0001 | 5 | 11 | 3.836688 | -3.259981 | 2.972229 | 0.760634 | 12.48548 | 3.027171
2018-03-14 19:30 | 80905.13 | 960.0009 | 5 | 11 | 3.801455 | -3.259992 | 2.972229 | 0.869302 | 12.48548 | 3.442161
2018-03-14 19:32 | 81025.13 | 1080.0009 | 5 | 11 | 3.768306 | -3.260011 | 2.972229 | 0.9779657 | 12.48548 | 3.853421
2018-03-14 19:34 | 81145.13 | 1200.0001 | 5 | 11 | 3.737172 | -3.259953 | 2.972229 | 1.08663 | 12.48548 | 4.261193
2018-03-14 19:36 | 81265.13 | 1320.0001 | 5 | 11 | 3.707736 | -3.259983 | 2.972229 | 1.195289 | 12.48548 | 4.665656
2018-03-14 19:38 | 81385.13 | 1440.0009 | 5 | 11 | 3.679813 | -3.260011 | 2.972229 | 1.303945 | 12.48548 | 5.066991
2018-03-14 19:40 | 81505.13 | 1560.0001 | 5 | 11 | 3.653536 | -3.260011 | 2.972229 | 1.412607 | 12.48548 | 5.465405
2018-03-14 19:42 | 81625.13 | 1680.0009 | 5 | 11 | 3.629187 | -3.259992 | 2.972229 | 1.521284 | 12.48548 | 5.861119
2018-03-14 19:44 | 81745.13 | 1800.0001 | 5 | 11 | 3.606847 | -3.260004 | 2.972229 | 1.629932 | 12.48548 | 6.25419
2018-03-14 19:46 | 81865.13 | 1920.0001 | 5 | 11 | 3.586468 | -3.26 | 2.972229 | 1.738599 | 12.48548 | 6.645011
2018-03-14 19:48 | 81985.13 | 2040.0001 | 5 | 11 | 3.567893 | -3.260071 | 2.972229 | 1.847267 | 12.48548 | 7.03372
2018-03-14 19:50 | 82105.13 | 2160.0001 | 5 | 11 | 3.55092 | -3.259985 | 2.972229 | 1.955918 | 12.48548 | 7.420444
2018-03-14 19:52 | 82225.13 | 2280.0001 | 5 | 11 | 3.534982 | -3.259987 | 2.972229 | 2.064581 | 12.48548 | 7.805423
2018-03-14 19:54 | 82345.13 | 2400.0009 | 5 | 11 | 3.519495 | -3.260023 | 2.972229 | 2.173255 | 12.48548 | 8.188739
2018-03-14 19:56 | 82465.13 | 2520.0009 | 5 | 11 | 3.503779 | -3.260027 | 2.972229 | 2.281919 | 12.48548 | 8.570333
2018-03-14 19:58 | 82585.13 | 2640.0009 | 5 | 11 | 3.486447 | -3.260008 | 2.972229 | 2.390583 | 12.48548 | 8.950146
2018-03-14 20:00 | 82705.13 | 2760.0009 | 5 | 11 | 3.465232 | -3.260029 | 2.972229 | 2.499251 | 12.48548 | 9.327913
2018-03-14 20:02 | 82825.13 | 2880.0009 | 5 | 11 | 3.435092 | -3.260018 | 2.972229 | 2.607907 | 12.48548 | 9.702893
2018-03-14 20:04 | 82945.13 | 3000.0009 | 5 | 11 | 3.391315 | -3.260034 | 2.972229 | 2.716572 | 12.48548 | 10.07396
2018-03-14 20:06 | 83065.13 | 3120.0001 | 5 | 11 | 3.316311 | -3.260074 | 2.972229 | 2.825234 | 12.48548 | 10.43881
2018-03-14 20:08 | 83185.13 | 3240.0009 | 5 | 11 | 3.14601 | -3.260092 | 2.972229 | 2.933902 | 12.48548 | 10.79157
2018-03-14 20:09 | 83227.12 | 3281.9943 | 5 | 11 | 2.999975 | -3.260102 | 2.972229 | 2.971933 | 12.48548 | 10.90877
2018-03-14 20:11 | 83347.16 | 119.9999 | 6 | 11 | 3.341426 | 0 | 2.972229 | 2.971933 | 12.48548 | 10.90877
2018-03-14 20:13 | 83467.16 | 240 | 6 | 11 | 3.353258 | 0 | 2.972229 | 2.971933 | 12.48548 | 10.90877
2018-03-14 20:14 | 83527.17 | 300.0022 | 6 | 11 | 3.356578 | 0 | 2.972229 | 2.971933 | 12.48548 | 10.90877
2018-03-14 20:14 | 83527.18 | 0.0024 | 7 | 12 | 3.356579 | 0 | 0 | 0 | 0 | 0
2018-03-14 20:16 | 83647.25 | 120.0003 | 2 | 12 | 3.985889 | 4.890104 | 0.1623244 | 0 | 0.6282686 | 0
2018-03-14 20:18 | 83767.25 | 240.001 | 2 | 12 | 4.027974 | 4.890129 | 0.3253093 | 0 | 1.281511 | 0
2018-03-14 20:20 | 83887.25 | 360.001 | 2 | 12 | 4.06357 | 4.890129 | 0.4883205 | 0 | 1.941131 | 0
2018-03-14 20:22 | 84007.25 | 480.0011 | 2 | 12 | 4.092774 | 4.890131 | 0.651308 | 0 | 2.605877 | 0
2018-03-14 20:24 | 84127.25 | 600.0011 | 2 | 12 | 4.118242 | 4.890118 | 0.8142754 | 0 | 3.274985 | 0
2018-03-14 20:26 | 84247.25 | 720.0002 | 2 | 12 | 4.142288 | 4.890169 | 0.9773117 | 0 | 3.948355 | 0
2018-03-14 20:28 | 84367.25 | 840.0011 | 2 | 12 | 4.168359 | 4.890198 | 1.140301 | 0 | 4.625589 | 0
2018-03-14 20:30 | 84487.25 | 960.001 | 2 | 12 | 4.197127 | 4.890087 | 1.303295 | 0 | 5.307317 | 0
2018-03-14 20:32 | 84607.25 | 1080.0011 | 2 | 12 | 4.200372 | 4.433092 | 1.459221 | 0 | 5.962234 | 0
2018-03-14 20:34 | 84727.25 | 1200.001 | 2 | 12 | 4.200371 | 3.964396 | 1.599126 | 0 | 6.54989 | 0
2018-03-14 20:36 | 84847.25 | 1320.0003 | 2 | 12 | 4.20036 | 3.517315 | 1.723736 | 0 | 7.073297 | 0
2018-03-14 20:37 | 84919.73 | 1392.4752 | 2 | 12 | 4.200378 | 3.259993 | 1.79195 | 0 | 7.359822 | 0
2018-03-14 20:39 | 85039.74 | 120.0009 | 3 | 12 | 4.227328 | 3.25997 | 1.900179 | 0 | 7.815764 | 0
2018-03-14 20:41 | 85159.74 | 240.0002 | 3 | 12 | 4.258852 | 3.259996 | 2.008845 | 0 | 8.27682 | 0
2018-03-14 20:43 | 85279.74 | 360.0018 | 3 | 12 | 4.292933 | 3.260012 | 2.11751 | 0 | 8.741435 | 0
2018-03-14 20:45 | 85399.74 | 480.0002 | 3 | 12 | 4.329428 | 3.259987 | 2.226163 | 0 | 9.209838 | 0
2018-03-14 20:47 | 85519.74 | 600.001 | 3 | 12 | 4.368031 | 3.259926 | 2.334831 | 0 | 9.682389 | 0
2018-03-14 20:49 | 85639.74 | 720.0002 | 3 | 12 | 4.400381 | 3.118904 | 2.442994 | 0 | 10.15693 | 0
2018-03-14 20:51 | 85759.74 | 840.001 | 3 | 12 | 4.400358 | 2.614002 | 2.538119 | 0 | 10.57551 | 0
2018-03-14 20:53 | 85879.74 | 960.0002 | 3 | 12 | 4.400381 | 2.211319 | 2.618326 | 0 | 10.92845 | 0
2018-03-14 20:55 | 85999.74 | 1080.0002 | 3 | 12 | 4.400352 | 1.878475 | 2.686296 | 0 | 11.22754 | 0
2018-03-14 20:57 | 86119.74 | 1200.0002 | 3 | 12 | 4.400332 | 1.604061 | 2.744189 | 0 | 11.48229 | 0
2018-03-14 20:59 | 86239.74 | 1320.001 | 3 | 12 | 4.400346 | 1.377546 | 2.793771 | 0 | 11.70047 | 0
2018-03-14 21:01 | 86359.74 | 1440.0018 | 3 | 12 | 4.400356 | 1.190428 | 2.83647 | 0 | 11.88836 | 0
2018-03-14 21:03 | 86479.74 | 1560.0009 | 3 | 12 | 4.400329 | 1.033424 | 2.873449 | 0 | 12.05108 | 0
2018-03-14 21:05 | 86599.74 | 1680.0001 | 3 | 12 | 4.400334 | 0.9031143 | 2.905654 | 0 | 12.19279 | 0
2018-03-14 21:07 | 86719.74 | 1800.0009 | 3 | 12 | 4.400316 | 0.7928791 | 2.933855 | 0 | 12.31689 | 0
2018-03-14 21:09 | 86839.74 | 1920.0009 | 3 | 12 | 4.400337 | 0.6994896 | 2.958681 | 0 | 12.42613 | 0
2018-03-14 21:10 | 86908.19 | 1988.4552 | 3 | 12 | 4.400293 | 0.6519985 | 2.971525 | 0 | 12.48265 | 0
2018-03-14 21:12 | 87028.24 | 119.9998 | 4 | 12 | 4.349586 | 0 | 2.971525 | 0 | 12.48265 | 0
2018-03-14 21:14 | 87148.24 | 240.0006 | 4 | 12 | 4.345802 | 0 | 2.971525 | 0 | 12.48265 | 0
2018-03-14 21:15 | 87208.24 | 300.002 | 4 | 12 | 4.344678 | 0 | 2.971525 | 0 | 12.48265 | 0
2018-03-14 21:17 | 87328.32 | 120.0003 | 5 | 12 | 4.084908 | -3.259952 | 2.971525 | 0.1086571 | 12.48265 | 0.4474323
2018-03-14 21:19 | 87448.32 | 240.001 | 5 | 12 | 4.03987 | -3.260074 | 2.971525 | 0.2173156 | 12.48265 | 0.8888139
2018-03-14 21:21 | 87568.32 | 360.0009 | 5 | 12 | 3.996619 | -3.259987 | 2.971525 | 0.3259818 | 12.48265 | 1.325453
2018-03-14 21:23 | 87688.32 | 480.0009 | 5 | 12 | 3.954259 | -3.259985 | 2.971525 | 0.4346418 | 12.48265 | 1.757417
2018-03-14 21:25 | 87808.32 | 600.0003 | 5 | 12 | 3.91311 | -3.260008 | 2.971525 | 0.5433131 | 12.48265 | 2.184883
2018-03-14 21:27 | 87928.32 | 720.001 | 5 | 12 | 3.873652 | -3.260006 | 2.971525 | 0.6519703 | 12.48265 | 2.607908
2018-03-14 21:29 | 88048.32 | 840.001 | 5 | 12 | 3.836219 | -3.259929 | 2.971525 | 0.7606315 | 12.48265 | 3.02677
2018-03-14 21:31 | 88168.32 | 960.001 | 5 | 12 | 3.801021 | -3.259962 | 2.971525 | 0.8692888 | 12.48265 | 3.441671
2018-03-14 21:33 | 88288.32 | 1080.0002 | 5 | 12 | 3.767898 | -3.259985 | 2.971525 | 0.9779534 | 12.48265 | 3.85289
2018-03-14 21:35 | 88408.32 | 1200.001 | 5 | 12 | 3.736796 | -3.259992 | 2.971525 | 1.086627 | 12.48265 | 4.260654
2018-03-14 21:37 | 88528.32 | 1320.0002 | 5 | 12 | 3.707401 | -3.260008 | 2.971525 | 1.195279 | 12.48265 | 4.665051
2018-03-14 21:39 | 88648.32 | 1440.0002 | 5 | 12 | 3.679498 | -3.259943 | 2.971525 | 1.30394 | 12.48265 | 5.066371
2018-03-14 21:41 | 88768.32 | 1560.0002 | 5 | 12 | 3.653236 | -3.259987 | 2.971525 | 1.412609 | 12.48265 | 5.464773
2018-03-14 21:43 | 88888.32 | 1680.0002 | 5 | 12 | 3.628901 | -3.259945 | 2.971525 | 1.521266 | 12.48265 | 5.860383
2018-03-14 21:45 | 89008.32 | 1800.0002 | 5 | 12 | 3.606607 | -3.259937 | 2.971525 | 1.629925 | 12.48265 | 6.253467
2018-03-14 21:47 | 89128.32 | 1920.001 | 5 | 12 | 3.586246 | -3.259948 | 2.971525 | 1.738601 | 12.48265 | 6.644296
2018-03-14 21:49 | 89248.32 | 2040.001 | 5 | 12 | 3.567708 | -3.259953 | 2.971525 | 1.847251 | 12.48265 | 7.032917
2018-03-14 21:51 | 89368.32 | 2160.001 | 5 | 12 | 3.550757 | -3.259987 | 2.971525 | 1.955913 | 12.48265 | 7.419659
2018-03-14 21:53 | 89488.32 | 2280.0002 | 5 | 12 | 3.534847 | -3.259994 | 2.971525 | 2.064586 | 12.48265 | 7.804659
2018-03-14 21:55 | 89608.32 | 2400.001 | 5 | 12 | 3.519339 | -3.260011 | 2.971525 | 2.173244 | 12.48265 | 8.187906
2018-03-14 21:57 | 89728.32 | 2520.0002 | 5 | 12 | 3.50354 | -3.259927 | 2.971525 | 2.281898 | 12.48265 | 8.569443
2018-03-14 21:59 | 89848.32 | 2640.001 | 5 | 12 | 3.486248 | -3.259983 | 2.971525 | 2.390571 | 12.48265 | 8.949265
2018-03-14 22:01 | 89968.32 | 2760.0002 | 5 | 12 | 3.464995 | -3.260004 | 2.971525 | 2.499236 | 12.48265 | 9.326999
2018-03-14 22:03 | 90088.32 | 2880.001 | 5 | 12 | 3.434819 | -3.259905 | 2.971525 | 2.6079 | 12.48265 | 9.701979
2018-03-14 22:05 | 90208.32 | 3000.001 | 5 | 12 | 3.390931 | -3.260036 | 2.971525 | 2.716561 | 12.48265 | 10.07299
2018-03-14 22:07 | 90328.32 | 3120.0002 | 5 | 12 | 3.315581 | -3.260058 | 2.971525 | 2.825215 | 12.48265 | 10.43777
2018-03-14 22:09 | 90448.32 | 3240.001 | 5 | 12 | 3.14399 | -3.260079 | 2.971525 | 2.933891 | 12.48265 | 10.79041
2018-03-14 22:10 | 90489.54 | 3281.2216 | 5 | 12 | 2.999995 | -3.260034 | 2.971525 | 2.97122 | 12.48265 | 10.90541
2018-03-14 22:12 | 90609.59 | 120.0002 | 6 | 12 | 3.341815 | 0 | 2.971525 | 2.97122 | 12.48265 | 10.90541
2018-03-14 22:14 | 90729.59 | 240.001 | 6 | 12 | 3.353661 | 0 | 2.971525 | 2.97122 | 12.48265 | 10.90541
2018-03-14 22:15 | 90789.59 | 300.0032 | 6 | 12 | 3.357 | 0 | 2.971525 | 2.97122 | 12.48265 | 10.90541
2018-03-14 22:15 | 90789.6 | 0.0025 | 7 | 13 | 3.356946 | 0 | 0 | 0 | 0 | 0
2018-03-14 22:17 | 90909.6831 | 120.0003 | 2 | 13 | 3.98625 | 4.89012 | 0.1623117 | 0 | 0.6282911 | 0
2018-03-14 22:19 | 91029.6831 | 240.0003 | 2 | 13 | 4.028307 | 4.89015 | 0.3253062 | 0 | 1.281626 | 0
2018-03-14 22:21 | 91149.6831 | 360.0003 | 2 | 13 | 4.063873 | 4.890118 | 0.488321 | 0 | 1.94131 | 0
2018-03-14 22:23 | 91269.684 | 480.0012 | 2 | 13 | 4.092984 | 4.890106 | 0.651309 | 0 | 2.6061 | 0
2018-03-14 22:25 | 91389.6848 | 600.002 | 2 | 13 | 4.118448 | 4.890162 | 0.8143292 | 0 | 3.275457 | 0
2018-03-14 22:27 | 91509.684 | 720.0012 | 2 | 13 | 4.142493 | 4.890079 | 0.9773096 | 0 | 3.948632 | 0
2018-03-14 22:29 | 91629.6832 | 840.0004 | 2 | 13 | 4.168669 | 4.890116 | 1.140292 | 0 | 4.625879 | 0
2018-03-14 22:31 | 91749.6832 | 960.0004 | 2 | 13 | 4.197425 | 4.890135 | 1.303319 | 0 | 5.307793 | 0
2018-03-14 22:33 | 91869.6831 | 1080.0003 | 2 | 13 | 4.200374 | 4.429295 | 1.459092 | 0 | 5.962072 | 0
2018-03-14 22:35 | 91989.6832 | 1200.0004 | 2 | 13 | 4.200351 | 3.960943 | 1.598873 | 0 | 6.549207 | 0
2018-03-14 22:37 | 92109.6839 | 1320.0011 | 2 | 13 | 4.200383 | 3.51409 | 1.723392 | 0 | 7.072232 | 0
2018-03-14 22:38 | 92181.3821 | 1391.6993 | 2 | 13 | 4.200371 | 3.259985 | 1.790824 | 0 | 7.355471 | 0
2018-03-14 22:40 | 92301.39 | 120.001 | 3 | 13 | 4.227314 | 3.259903 | 1.899047 | 0 | 7.81139 | 0
2018-03-14 22:42 | 92421.39 | 240.001 | 3 | 13 | 4.258813 | 3.259916 | 2.007712 | 0 | 8.272437 | 0
2018-03-14 22:44 | 92541.39 | 360.0003 | 3 | 13 | 4.292921 | 3.259912 | 2.116361 | 0 | 8.736988 | 0
2018-03-14 22:46 | 92661.39 | 480.0002 | 3 | 13 | 4.329399 | 3.259899 | 2.225029 | 0 | 9.205449 | 0
2018-03-14 22:48 | 92781.39 | 600.0002 | 3 | 13 | 4.368007 | 3.259933 | 2.333678 | 0 | 9.677911 | 0
2018-03-14 22:50 | 92901.39 | 720.0018 | 3 | 13 | 4.400374 | 3.119728 | 2.44188 | 0 | 10.15262 | 0
2018-03-14 22:52 | 93021.39 | 840.001 | 3 | 13 | 4.400382 | 2.615282 | 2.537022 | 0 | 10.57128 | 0
2018-03-14 22:54 | 93141.39 | 960.001 | 3 | 13 | 4.400384 | 2.212317 | 2.617247 | 0 | 10.92429 | 0
2018-03-14 22:56 | 93261.39 | 1080.001 | 3 | 13 | 4.400342 | 1.879578 | 2.685267 | 0 | 11.22361 | 0
2018-03-14 22:58 | 93381.39 | 1200.001 | 3 | 13 | 4.400345 | 1.605907 | 2.74321 | 0 | 11.47858 | 0
2018-03-14 23:00 | 93501.39 | 1320.0002 | 3 | 13 | 4.400345 | 1.379675 | 2.792853 | 0 | 11.69702 | 0
2018-03-14 23:02 | 93621.39 | 1440.0002 | 3 | 13 | 4.400331 | 1.19162 | 2.835608 | 0 | 11.88516 | 0
2018-03-14 23:04 | 93741.39 | 1560.0002 | 3 | 13 | 4.400315 | 1.035004 | 2.872637 | 0 | 12.0481 | 0
2018-03-14 23:06 | 93861.39 | 1680.0002 | 3 | 13 | 4.400333 | 0.904253 | 2.90489 | 0 | 12.19003 | 0
2018-03-14 23:08 | 93981.39 | 1800.0005 | 3 | 13 | 4.400316 | 0.7931519 | 2.933137 | 0 | 12.31432 | 0
2018-03-14 23:10 | 94101.39 | 1920.0002 | 3 | 13 | 4.400311 | 0.700388 | 2.957987 | 0 | 12.42367 | 0
2018-03-14 23:11 | 94171.68 | 1990.2921 | 3 | 13 | 4.40031 | 0.6519947 | 2.971188 | 0 | 12.48176 | 0
2018-03-14 23:13 | 94291.73 | 120 | 4 | 13 | 4.349601 | 0 | 2.971188 | 0 | 12.48176 | 0
2018-03-14 23:15 | 94411.73 | 240.0008 | 4 | 13 | 4.345833 | 0 | 2.971188 | 0 | 12.48176 | 0
2018-03-14 23:16 | 94471.73 | 300.0022 | 4 | 13 | 4.344712 | 0 | 2.971188 | 0 | 12.48176 | 0
2018-03-14 23:18 | 94591.81 | 120.001 | 5 | 13 | 4.085004 | -3.260076 | 2.971188 | 0.1086652 | 12.48176 | 0.4474759
2018-03-14 23:20 | 94711.81 | 240.001 | 5 | 13 | 4.039969 | -3.260025 | 2.971188 | 0.2173152 | 12.48176 | 0.8888332
2018-03-14 23:22 | 94831.81 | 360.001 | 5 | 13 | 3.996684 | -3.26005 | 2.971188 | 0.3259794 | 12.48176 | 1.325473
2018-03-14 23:24 | 94951.81 | 480.001 | 5 | 13 | 3.954317 | -3.260076 | 2.971188 | 0.4346503 | 12.48176 | 1.757485
2018-03-14 23:26 | 95071.81 | 600.0002 | 5 | 13 | 3.91314 | -3.26005 | 2.971188 | 0.5433097 | 12.48176 | 2.18491
2018-03-14 23:28 | 95191.81 | 720.0002 | 5 | 13 | 3.873656 | -3.260008 | 2.971188 | 0.6519904 | 12.48176 | 2.60803
2018-03-14 23:30 | 95311.81 | 840.0009 | 5 | 13 | 3.836197 | -3.260021 | 2.971188 | 0.7606516 | 12.48176 | 3.026891
2018-03-14 23:32 | 95431.81 | 960.0009 | 5 | 13 | 3.800931 | -3.259983 | 2.971188 | 0.8693041 | 12.48176 | 3.441766
2018-03-14 23:34 | 95551.81 | 1080.0002 | 5 | 13 | 3.767802 | -3.260027 | 2.971188 | 0.9779797 | 12.48176 | 3.853015
2018-03-14 23:36 | 95671.81 | 1200.001 | 5 | 13 | 3.736629 | -3.26 | 2.971188 | 1.086634 | 12.48176 | 4.260693
2018-03-14 23:38 | 95791.81 | 1320.0002 | 5 | 13 | 3.707197 | -3.260029 | 2.971188 | 1.195292 | 12.48176 | 4.665092
2018-03-14 23:40 | 95911.81 | 1440.001 | 5 | 13 | 3.679266 | -3.260053 | 2.971188 | 1.30396 | 12.48176 | 5.066414
2018-03-14 23:42 | 96031.81 | 1560.0002 | 5 | 13 | 3.653021 | -3.260029 | 2.971188 | 1.412637 | 12.48176 | 5.464825
2018-03-14 23:44 | 96151.81 | 1680.0011 | 5 | 13 | 3.628736 | -3.260004 | 2.971188 | 1.521286 | 12.48176 | 5.860384
2018-03-14 23:46 | 96271.81 | 1800.0002 | 5 | 13 | 3.606404 | -3.260013 | 2.971188 | 1.629964 | 12.48176 | 6.253516
2018-03-14 23:48 | 96391.81 | 1920.0003 | 5 | 13 | 3.58607 | -3.260006 | 2.971188 | 1.738608 | 12.48176 | 6.644209
2018-03-14 23:50 | 96511.81 | 2040.0002 | 5 | 13 | 3.567537 | -3.25996 | 2.971188 | 1.847277 | 12.48176 | 7.032882
2018-03-14 23:52 | 96631.81 | 2160.0002 | 5 | 13 | 3.550551 | -3.260008 | 2.971188 | 1.955943 | 12.48176 | 7.419617
2018-03-14 23:54 | 96751.81 | 2280.0001 | 5 | 13 | 3.534584 | -3.260067 | 2.971188 | 2.064607 | 12.48176 | 7.804561
2018-03-14 23:56 | 96871.81 | 2400.001 | 5 | 13 | 3.519081 | -3.260016 | 2.971188 | 2.173272 | 12.48176 | 8.187804
2018-03-14 23:58 | 96991.81 | 2520.0009 | 5 | 13 | 3.503316 | -3.259983 | 2.971188 | 2.281926 | 12.48176 | 8.569319
2018-03-15 | 97111.81 | 2640.0009 | 5 | 13 | 3.485968 | -3.260025 | 2.971188 | 2.390599 | 12.48176 | 8.949111
2018-03-15 00:02 | 97231.81 | 2760.0002 | 5 | 13 | 3.464659 | -3.260063 | 2.971188 | 2.499265 | 12.48176 | 9.326816
2018-03-15 00:04 | 97351.81 | 2880.0018 | 5 | 13 | 3.434389 | -3.260013 | 2.971188 | 2.607934 | 12.48176 | 9.70177
2018-03-15 00:06 | 97471.81 | 3000.001 | 5 | 13 | 3.390353 | -3.260113 | 2.971188 | 2.716593 | 12.48176 | 10.07272
2018-03-15 00:08 | 97591.81 | 3120.0002 | 5 | 13 | 3.314794 | -3.260037 | 2.971188 | 2.825264 | 12.48176 | 10.43748
2018-03-15 00:10 | 97711.81 | 3240.0009 | 5 | 13 | 3.142467 | -3.260121 | 2.971188 | 2.933933 | 12.48176 | 10.78999
2018-03-15 00:11 | 97752.51 | 3280.7072 | 5 | 13 | 2.999991 | -3.260095 | 2.971188 | 2.970794 | 12.48176 | 10.90351
2018-03-15 00:13 | 97872.55532 | 120.0001 | 6 | 13 | 3.342467 | 0 | 2.971188 | 2.970794 | 12.48176 | 10.90351
2018-03-15 00:15 | 97992.55542 | 240.0002 | 6 | 13 | 3.354339 | 0 | 2.971188 | 2.970794 | 12.48176 | 10.90351
2018-03-15 00:16 | 98052.55682 | 300.0016 | 6 | 13 | 3.357653 | 0 | 2.971188 | 2.970794 | 12.48176 | 10.90351
2018-03-15 00:16 | 98052.57 | 0.0025 | 7 | 14 | 3.357559 | 0 | 0 | 0 | 0 | 0
2018-03-15 00:18 | 98172.64 | 120.001 | 2 | 14 | 3.986425 | 4.890114 | 0.1623304 | 0 | 0.6284286 | 0
2018-03-15 00:20 | 98292.64 | 240.001 | 2 | 14 | 4.02842 | 4.890127 | 0.3253204 | 0 | 1.281766 | 0
2018-03-15 00:22 | 98412.64 | 360.0002 | 2 | 14 | 4.063918 | 4.889889 | 0.488327 | 0 | 1.941434 | 0
2018-03-15 00:24 | 98532.64 | 480.0009 | 2 | 14 | 4.093081 | 4.890156 | 0.6513133 | 0 | 2.606229 | 0
2018-03-15 00:26 | 98652.64 | 600.0002 | 2 | 14 | 4.118563 | 4.889936 | 0.81431 | 0 | 3.275508 | 0
2018-03-15 00:28 | 98772.64 | 720.0002 | 2 | 14 | 4.142611 | 4.890165 | 0.9773116 | 0 | 3.948789 | 0
2018-03-15 00:30 | 98892.64 | 840.0002 | 2 | 14 | 4.168714 | 4.890106 | 1.140308 | 0 | 4.626109 | 0
2018-03-15 00:32 | 99012.64 | 960.001 | 2 | 14 | 4.197562 | 4.890131 | 1.303308 | 0 | 5.307928 | 0
2018-03-15 00:34 | 99132.64 | 1080.001 | 2 | 14 | 4.200355 | 4.426548 | 1.459036 | 0 | 5.96202 | 0
2018-03-15 00:36 | 99252.64 | 1200.001 | 2 | 14 | 4.200406 | 3.96076 | 1.598745 | 0 | 6.548849 | 0
2018-03-15 00:38 | 99372.64 | 1320.0002 | 2 | 14 | 4.200383 | 3.512997 | 1.723211 | 0 | 7.071655 | 0
2018-03-15 00:39 | 99444.01 | 1391.3704 | 2 | 14 | 4.200385 | 3.259983 | 1.790339 | 0 | 7.353614 | 0
2018-03-15 00:41 | 99564.02 | 120.001 | 3 | 14 | 4.22734 | 3.259912 | 1.898563 | 0 | 7.809544 | 0
2018-03-15 00:43 | 99684.02 | 240.0009 | 3 | 14 | 4.258882 | 3.259951 | 2.007205 | 0 | 8.270499 | 0
2018-03-15 00:45 | 99804.02 | 360.0002 | 3 | 14 | 4.292993 | 3.259983 | 2.11586 | 0 | 8.735077 | 0
2018-03-15 00:47 | 99924.02 | 480.0009 | 3 | 14 | 4.329468 | 3.260044 | 2.224537 | 0 | 9.203587 | 0
2018-03-15 00:49 | 100044 | 600.0002 | 3 | 14 | 4.368002 | 3.260017 | 2.333206 | 0 | 9.676144 | 0
2018-03-15 00:51 | 100164 | 720.0001 | 3 | 14 | 4.400402 | 3.120007 | 2.441362 | 0 | 10.15065 | 0
2018-03-15 00:53 | 100284 | 840.0009 | 3 | 14 | 4.400363 | 2.615044 | 2.536541 | 0 | 10.56947 | 0
2018-03-15 00:55 | 100404 | 960.0009 | 3 | 14 | 4.400376 | 2.21242 | 2.616778 | 0 | 10.92254 | 0
2018-03-15 00:57 | 100524 | 1080.0009 | 3 | 14 | 4.400356 | 1.880157 | 2.6848 | 0 | 11.22186 | 0
2018-03-15 00:59 | 100644 | 1200.0009 | 3 | 14 | 4.400349 | 1.606297 | 2.742756 | 0 | 11.47689 | 0
2018-03-15 01:01 | 100764 | 1320.0009 | 3 | 14 | 4.400353 | 1.379972 | 2.792405 | 0 | 11.69536 | 0
2018-03-15 01:03 | 100884 | 1440.0009 | 3 | 14 | 4.400345 | 1.191805 | 2.835156 | 0 | 11.88348 | 0
2018-03-15 01:05 | 101004 | 1560.0008 | 3 | 14 | 4.400353 | 1.03533 | 2.872192 | 0 | 12.04645 | 0
2018-03-15 01:07 | 101124 | 1680.0019 | 3 | 14 | 4.400331 | 0.9037266 | 2.904439 | 0 | 12.18835 | 0
2018-03-15 01:09 | 101244 | 1800.001 | 3 | 14 | 4.400301 | 0.7929344 | 2.932675 | 0 | 12.3126 | 0
2018-03-15 01:11 | 101364 | 1920.0009 | 3 | 14 | 4.400303 | 0.6999149 | 2.957522 | 0 | 12.42193 | 0
2018-03-15 01:12 | 101434 | 1989.9601 | 3 | 14 | 4.400309 | 0.6519985 | 2.970656 | 0 | 12.47973 | 0
2018-03-15 01:14 | 101554 | 120.0008 | 4 | 14 | 4.349573 | 0 | 2.970656 | 0 | 12.47973 | 0
2018-03-15 01:16 | 101674 | 240.0008 | 4 | 14 | 4.3458 | 0 | 2.970656 | 0 | 12.47973 | 0
2018-03-15 01:17 | 101734 | 300.0023 | 4 | 14 | 4.344666 | 0 | 2.970656 | 0 | 12.47973 | 0
2018-03-15 01:19 | 101854.1 | 120.0001 | 5 | 14 | 4.084854 | -3.259974 | 2.970656 | 0.1086594 | 12.47973 | 0.447439
2018-03-15 01:21 | 101974.1 | 240.0001 | 5 | 14 | 4.039771 | -3.260029 | 2.970656 | 0.2173262 | 12.47973 | 0.8888466
2018-03-15 01:23 | 102094.1 | 360.0009 | 5 | 14 | 3.996444 | -3.260058 | 2.970656 | 0.3259873 | 12.47973 | 1.325451
2018-03-15 01:25 | 102214.1 | 480.0009 | 5 | 14 | 3.95407 | -3.260008 | 2.970656 | 0.4346492 | 12.47973 | 1.757402
2018-03-15 01:27 | 102334.1 | 600.0009 | 5 | 14 | 3.912873 | -3.260077 | 2.970656 | 0.5433106 | 12.47973 | 2.184805
2018-03-15 01:29 | 102454.1 | 720.0009 | 5 | 14 | 3.873373 | -3.259964 | 2.970656 | 0.6519687 | 12.47973 | 2.607806
2018-03-15 01:31 | 102574.1 | 840.0009 | 5 | 14 | 3.835954 | -3.260053 | 2.970656 | 0.7606363 | 12.47973 | 3.026663
2018-03-15 01:33 | 102694.1 | 960.0009 | 5 | 14 | 3.800705 | -3.260032 | 2.970656 | 0.8692884 | 12.47973 | 3.44151
2018-03-15 01:35 | 102814.1 | 1080.0009 | 5 | 14 | 3.767582 | -3.259934 | 2.970656 | 0.9779571 | 12.47973 | 3.85271
2018-03-15 01:37 | 102934.1 | 1200.0008 | 5 | 14 | 3.736427 | -3.259971 | 2.970656 | 1.086614 | 12.47973 | 4.260374
2018-03-15 01:39 | 103054.1 | 1320.0001 | 5 | 14 | 3.706996 | -3.260037 | 2.970656 | 1.195277 | 12.47973 | 4.664769
2018-03-15 01:41 | 103174.1 | 1440.0001 | 5 | 14 | 3.679059 | -3.260006 | 2.970656 | 1.303934 | 12.47973 | 5.066032
2018-03-15 01:43 | 103294.1 | 1560.0008 | 5 | 14 | 3.652846 | -3.259953 | 2.970656 | 1.412613 | 12.47973 | 5.464425
2018-03-15 01:45 | 103414.1 | 1680.0009 | 5 | 14 | 3.628521 | -3.259974 | 2.970656 | 1.521271 | 12.47973 | 5.859998
2018-03-15 01:47 | 103534.1 | 1800.0001 | 5 | 14 | 3.606158 | -3.259985 | 2.970656 | 1.629924 | 12.47973 | 6.253013
2018-03-15 01:49 | 103654.1 | 1920.0009 | 5 | 14 | 3.585775 | -3.259983 | 2.970656 | 1.738591 | 12.47973 | 6.643761
2018-03-15 01:51 | 103774.1 | 2040.0001 | 5 | 14 | 3.56728 | -3.259969 | 2.970656 | 1.847251 | 12.47973 | 7.032371
2018-03-15 01:53 | 103894.1 | 2160.0001 | 5 | 14 | 3.550368 | -3.259992 | 2.970656 | 1.955912 | 12.47973 | 7.419064
2018-03-15 01:55 | 104014.1 | 2280.0001 | 5 | 14 | 3.534408 | -3.259974 | 2.970656 | 2.064574 | 12.47973 | 7.80398
2018-03-15 01:57 | 104134.1 | 2400.0001 | 5 | 14 | 3.51895 | -3.259973 | 2.970656 | 2.173233 | 12.47973 | 8.187185
2018-03-15 01:59 | 104254.1 | 2520.0001 | 5 | 14 | 3.503151 | -3.259964 | 2.970656 | 2.281891 | 12.47973 | 8.568698
2018-03-15 02:01 | 104374.1 | 2640.0009 | 5 | 14 | 3.485802 | -3.260004 | 2.970656 | 2.390568 | 12.47973 | 8.948485
2018-03-15 02:03 | 104494.1 | 2760.0002 | 5 | 14 | 3.464564 | -3.259973 | 2.970656 | 2.499231 | 12.47973 | 9.326166
2018-03-15 02:05 | 104614.1 | 2880.0009 | 5 | 14 | 3.434258 | -3.260015 | 2.970656 | 2.607886 | 12.47973 | 9.701061
2018-03-15 02:07 | 104734.1 | 3000.0009 | 5 | 14 | 3.390181 | -3.260015 | 2.970656 | 2.716545 | 12.47973 | 10.072
2018-03-15 02:09 | 104854.1 | 3120.0009 | 5 | 14 | 3.31441 | -3.260015 | 2.970656 | 2.825214 | 12.47973 | 10.43672
2018-03-15 02:11 | 104974.1 | 3240.0009 | 5 | 14 | 3.141379 | -3.260053 | 2.970656 | 2.933883 | 12.47973 | 10.78916
2018-03-15 02:12 | 105014.4 | 3280.2936 | 5 | 14 | 2.999973 | -3.260044 | 2.970656 | 2.970363 | 12.47973 | 10.90148
2018-03-15 02:14 | 105134.4 | 120 | 6 | 14 | 3.342608 | 0 | 2.970656 | 2.970376 | 12.47973 | 10.90152
2018-03-15 02:16 | 105254.4 | 240.0008 | 6 | 14 | 3.354451 | 0 | 2.970656 | 2.970376 | 12.47973 | 10.90152
2018-03-15 02:17 | 105314.4 | 300.0023 | 6 | 14 | 3.357785 | 0 | 2.970656 | 2.970376 | 12.47973 | 10.90152
2018-03-15 02:17 | 105314.5 | 0.0024 | 7 | 15 | 3.357748 | 0 | 0 | 0 | 0 | 0
2018-03-15 02:19 | 105434.5 | 120.0009 | 2 | 15 | 3.986524 | 4.89011 | 0.1623276 | 0 | 0.628441 | 0
2018-03-15 02:21 | 105554.5 | 240.001 | 2 | 15 | 4.028551 | 4.890186 | 0.3253176 | 0 | 1.281799 | 0
2018-03-15 02:23 | 105674.5 | 360.0002 | 2 | 15 | 4.064141 | 4.890129 | 0.4883158 | 0 | 1.941459 | 0
2018-03-15 02:25 | 105794.5 | 480.0002 | 2 | 15 | 4.09328 | 4.89015 | 0.651305 | 0 | 2.606302 | 0
2018-03-15 02:27 | 105914.5 | 600.001 | 2 | 15 | 4.118769 | 4.890141 | 0.8143294 | 0 | 3.275732 | 0
2018-03-15 02:29 | 106034.5 | 720.001 | 2 | 15 | 4.142793 | 4.890078 | 0.977311 | 0 | 3.948964 | 0
2018-03-15 02:31 | 106154.5 | 840.0001 | 2 | 15 | 4.168916 | 4.890083 | 1.140308 | 0 | 4.626319 | 0
2018-03-15 02:33 | 106274.5 | 960.0002 | 2 | 15 | 4.197703 | 4.890093 | 1.303326 | 0 | 5.308237 | 0
2018-03-15 02:35 | 106394.5 | 1080.0002 | 2 | 15 | 4.200399 | 4.425892 | 1.458974 | 0 | 5.962 | 0
2018-03-15 02:37 | 106514.5 | 1200.0002 | 2 | 15 | 4.200368 | 3.958008 | 1.598625 | 0 | 6.548586 | 0
2018-03-15 02:39 | 106634.5 | 1320.0009 | 2 | 15 | 4.20039 | 3.512293 | 1.723052 | 0 | 7.071227 | 0
2018-03-15 02:40 | 106705.5 | 1390.9248 | 2 | 15 | 4.200356 | 3.259991 | 1.789739 | 0 | 7.351335 | 0
2018-03-15 02:42 | 106825.5 | 120.0003 | 3 | 15 | 4.227309 | 3.25997 | 1.897948 | 0 | 7.807196 | 0
2018-03-15 02:44 | 106945.5 | 240.0002 | 3 | 15 | 4.258882 | 3.259985 | 2.006627 | 0 | 8.268305 | 0
2018-03-15 02:46 | 107065.5 | 360.0011 | 3 | 15 | 4.29302 | 3.259914 | 2.115286 | 0 | 8.732903 | 0
2018-03-15 02:48 | 107185.5 | 480.0002 | 3 | 15 | 4.3295 | 3.259943 | 2.223942 | 0 | 9.201322 | 0
2018-03-15 02:50 | 107305.5 | 600.0011 | 3 | 15 | 4.368109 | 3.259985 | 2.332595 | 0 | 9.673814 | 0
2018-03-15 02:52 | 107425.5 | 720.0011 | 3 | 15 | 4.400383 | 3.118282 | 2.440761 | 0 | 10.14837 | 0
2018-03-15 02:54 | 107545.5 | 840.0011 | 3 | 15 | 4.400382 | 2.614754 | 2.535884 | 0 | 10.56695 | 0
2018-03-15 02:56 | 107665.5 | 960.0011 | 3 | 15 | 4.400383 | 2.211979 | 2.616116 | 0 | 10.92 | 0
2018-03-15 02:58 | 107785.5 | 1080.0011 | 3 | 15 | 4.400346 | 1.879683 | 2.684124 | 0 | 11.21926 | 0
2018-03-15 03:00 | 107905.5 | 1200.0011 | 3 | 15 | 4.400359 | 1.606255 | 2.742077 | 0 | 11.47427 | 0
2018-03-15 03:02 | 108025.5 | 1320.0003 | 3 | 15 | 4.400321 | 1.379259 | 2.791729 | 0 | 11.69276 | 0
2018-03-15 03:04 | 108145.5 | 1440.0003 | 3 | 15 | 4.400298 | 1.191732 | 2.834499 | 0 | 11.88096 | 0
2018-03-15 03:06 | 108265.5 | 1560.0003 | 3 | 15 | 4.400339 | 1.035112 | 2.871536 | 0 | 12.04393 | 0
2018-03-15 03:08 | 108385.5 | 1680.0003 | 3 | 15 | 4.400321 | 0.904417 | 2.903803 | 0 | 12.18592 | 0
2018-03-15 03:10 | 108505.5 | 1800.0003 | 3 | 15 | 4.400325 | 0.7936935 | 2.932048 | 0 | 12.31021 | 0
2018-03-15 03:12 | 108625.5 | 1920.0003 | 3 | 15 | 4.400297 | 0.6999969 | 2.95691 | 0 | 12.41961 | 0
2018-03-15 03:13 | 108696.5 | 1991.0112 | 3 | 15 | 4.40031 | 0.6519947 | 2.970243 | 0 | 12.47828 | 0
2018-03-15 03:15 | 108816.5 | 120.001 | 4 | 15 | 4.349579 | 0 | 2.970243 | 0 | 12.47828 | 0
2018-03-15 03:17 | 108936.5 | 240.0013 | 4 | 15 | 4.345796 | 0 | 2.970243 | 0 | 12.47828 | 0
2018-03-15 03:18 | 108996.5 | 300.0031 | 4 | 15 | 4.344658 | 0 | 2.970243 | 0 | 12.47828 | 0
2018-03-15 03:20 | 109116.6088 | 120.001 | 5 | 15 | 4.084679 | -3.260037 | 2.970243 | 0.1086473 | 12.47828 | 0.4473713
2018-03-15 03:22 | 109236.6087 | 240.0009 | 5 | 15 | 4.039598 | -3.260015 | 2.970243 | 0.2173083 | 12.47828 | 0.8887363
2018-03-15 03:24 | 109356.6087 | 360.0009 | 5 | 15 | 3.996286 | -3.260036 | 2.970243 | 0.3259823 | 12.47828 | 1.325374
2018-03-15 03:26 | 109476.6087 | 480.0009 | 5 | 15 | 3.953861 | -3.260046 | 2.970243 | 0.4346493 | 12.47828 | 1.757325
2018-03-15 03:28 | 109596.6088 | 600.001 | 5 | 15 | 3.91268 | -3.260048 | 2.970243 | 0.543312 | 12.47828 | 2.184711
2018-03-15 03:30 | 109716.6088 | 720.001 | 5 | 15 | 3.873173 | -3.260016 | 2.970243 | 0.6519696 | 12.47828 | 2.60769
2018-03-15 03:32 | 109836.6087 | 840.0009 | 5 | 15 | 3.835752 | -3.260027 | 2.970243 | 0.7606292 | 12.47828 | 3.026496
2018-03-15 03:34 | 109956.6079 | 960.0001 | 5 | 15 | 3.800523 | -3.260004 | 2.970243 | 0.8692886 | 12.47828 | 3.441353
2018-03-15 03:36 | 110076.6096 | 1080.0018 | 5 | 15 | 3.767381 | -3.259994 | 2.970243 | 0.9779721 | 12.47828 | 3.852587
2018-03-15 03:38 | 110196.6087 | 1200.0009 | 5 | 15 | 3.736228 | -3.260056 | 2.970243 | 1.086622 | 12.47828 | 4.260204
2018-03-15 03:40 | 110316.608 | 1320.0002 | 5 | 15 | 3.70681 | -3.260004 | 2.970243 | 1.195285 | 12.47828 | 4.664581
2018-03-15 03:42 | 110436.6087 | 1440.0009 | 5 | 15 | 3.678935 | -3.259992 | 2.970243 | 1.303949 | 12.47828 | 5.065851
2018-03-15 03:44 | 110556.6087 | 1560.0009 | 5 | 15 | 3.652702 | -3.259983 | 2.970243 | 1.412603 | 12.47828 | 5.464142
2018-03-15 03:46 | 110676.608 | 1680.0002 | 5 | 15 | 3.628393 | -3.260011 | 2.970243 | 1.521273 | 12.47828 | 5.859742
2018-03-15 03:48 | 110796.6079 | 1800.0001 | 5 | 15 | 3.606069 | -3.260006 | 2.970243 | 1.629935 | 12.47828 | 6.25278
2018-03-15 03:50 | 110916.6079 | 1920.0001 | 5 | 15 | 3.585696 | -3.260004 | 2.970243 | 1.738607 | 12.47828 | 6.643537
2018-03-15 03:52 | 111036.6079 | 2040.0001 | 5 | 15 | 3.567186 | -3.260027 | 2.970243 | 1.847269 | 12.47828 | 7.032145
2018-03-15 03:54 | 111156.6087 | 2160.0009 | 5 | 15 | 3.55022 | -3.260044 | 2.970243 | 1.955927 | 12.47828 | 7.418813
2018-03-15 03:56 | 111276.6079 | 2280.0001 | 5 | 15 | 3.534275 | -3.260036 | 2.970243 | 2.064597 | 12.47828 | 7.803746
2018-03-15 03:58 | 111396.6079 | 2400.0001 | 5 | 15 | 3.518785 | -3.260027 | 2.970243 | 2.173255 | 12.47828 | 8.186931
2018-03-15 04:00 | 111516.6079 | 2520.0001 | 5 | 15 | 3.503023 | -3.260055 | 2.970243 | 2.281932 | 12.47828 | 8.568493
2018-03-15 04:02 | 111636.6087 | 2640.0009 | 5 | 15 | 3.485637 | -3.259973 | 2.970243 | 2.390599 | 12.47828 | 8.948231
2018-03-15 04:04 | 111756.6087 | 2760.0009 | 5 | 15 | 3.464326 | -3.260039 | 2.970243 | 2.49926 | 12.47828 | 9.325883
2018-03-15 04:06 | 111876.6079 | 2880.0001 | 5 | 15 | 3.433978 | -3.260058 | 2.970243 | 2.607924 | 12.47828 | 9.700784
2018-03-15 04:08 | 111996.6087 | 3000.0009 | 5 | 15 | 3.38978 | -3.260058 | 2.970243 | 2.716581 | 12.47828 | 10.07168
2018-03-15 04:10 | 112116.6088 | 3120.001 | 5 | 15 | 3.313759 | -3.260039 | 2.970243 | 2.825252 | 12.47828 | 10.43635
2018-03-15 04:12 | 112236.6087 | 3240.0009 | 5 | 15 | 3.139735 | -3.260004 | 2.970243 | 2.933919 | 12.47828 | 10.78868
2018-03-15 04:13 | 112276.3293 | 3279.7215 | 5 | 15 | 2.999968 | -3.260058 | 2.970243 | 2.969886 | 12.47828 | 10.89938
2018-03-15 04:15 | 112396.4 | 120.0007 | 6 | 15 | 3.343179 | 0 | 2.970243 | 2.969886 | 12.47828 | 10.89938
2018-03-15 04:17 | 112516.4 | 239.9999 | 6 | 15 | 3.355069 | 0 | 2.970243 | 2.969886 | 12.47828 | 10.89938
2018-03-15 04:18 | 112576.4 | 300.0005 | 6 | 15 | 3.358388 | 0 | 2.970243 | 2.969886 | 12.47828 | 10.89938
2018-03-15 04:18 | 112576.4 | 0.0023 | 7 | 16 | 3.358335 | 0 | 0 | 0 | 0 | 0
2018-03-15 04:20 | 112696.5 | 120.001 | 2 | 16 | 3.986931 | 4.890196 | 0.1623526 | 0 | 0.6286212 | 0
2018-03-15 04:22 | 112816.5 | 240.001 | 2 | 16 | 4.028928 | 4.890211 | 0.3253264 | 0 | 1.281975 | 0
2018-03-15 04:24 | 112936.5 | 360.0002 | 2 | 16 | 4.064468 | 4.890173 | 0.4883172 | 0 | 1.94166 | 0
2018-03-15 04:26 | 113056.5 | 480.0002 | 2 | 16 | 4.09353 | 4.89015 | 0.6513416 | 0 | 2.606692 | 0
2018-03-15 04:28 | 113176.5 | 600.001 | 2 | 16 | 4.119002 | 4.890133 | 0.8143463 | 0 | 3.276076 | 0
2018-03-15 04:30 | 113296.5 | 720.001 | 2 | 16 | 4.143018 | 4.890116 | 0.9773375 | 0 | 3.949382 | 0
2018-03-15 04:32 | 113416.5 | 840.0002 | 2 | 16 | 4.169189 | 4.890179 | 1.140336 | 0 | 4.626783 | 0
2018-03-15 04:34 | 113536.5 | 960.001 | 2 | 16 | 4.197989 | 4.890099 | 1.303315 | 0 | 5.308586 | 0
2018-03-15 04:36 | 113656.5 | 1080.0003 | 2 | 16 | 4.200385 | 4.421402 | 1.45885 | 0 | 5.961876 | 0
2018-03-15 04:38 | 113776.5 | 1200.0003 | 2 | 16 | 4.200385 | 3.954399 | 1.598382 | 0 | 6.547962 | 0
2018-03-15 04:40 | 113896.5 | 1320.0011 | 2 | 16 | 4.200382 | 3.508606 | 1.722672 | 0 | 7.070027 | 0
2018-03-15 04:41 | 113966.4 | 1389.9352 | 2 | 16 | 4.200365 | 3.259981 | 1.788393 | 0 | 7.346081 | 0
2018-03-15 04:43 | 114086.4 | 120.0003 | 3 | 16 | 4.227297 | 3.259935 | 1.896623 | 0 | 7.802027 | 0
2018-03-15 04:45 | 114206.4 | 240.0002 | 3 | 16 | 4.258834 | 3.259977 | 2.005276 | 0 | 8.263023 | 0
2018-03-15 04:47 | 114326.4 | 360.0005 | 3 | 16 | 4.292913 | 3.259979 | 2.113935 | 0 | 8.727612 | 0
2018-03-15 04:49 | 114446.4 | 480.0002 | 3 | 16 | 4.329346 | 3.259975 | 2.222592 | 0 | 9.196025 | 0
2018-03-15 04:51 | 114566.4 | 600.001 | 3 | 16 | 4.367897 | 3.259983 | 2.331255 | 0 | 9.668544 | 0
2018-03-15 04:53 | 114686.4 | 720.0003 | 3 | 16 | 4.400393 | 3.121498 | 2.439456 | 0 | 10.14324 | 0
2018-03-15 04:55 | 114806.4 | 840.001 | 3 | 16 | 4.400365 | 2.61755 | 2.534671 | 0 | 10.56221 | 0
2018-03-15 04:57 | 114926.4 | 960.0002 | 3 | 16 | 4.400382 | 2.214983 | 2.614979 | 0 | 10.9156 | 0
2018-03-15 04:59 | 115046.4 | 1080.0002 | 3 | 16 | 4.400366 | 1.882484 | 2.683066 | 0 | 11.21521 | 0
2018-03-15 05:01 | 115166.4 | 1200.0009 | 3 | 16 | 4.400335 | 1.60767 | 2.741101 | 0 | 11.47058 | 0
2018-03-15 05:03 | 115286.4 | 1320.0001 | 3 | 16 | 4.400348 | 1.38179 | 2.790808 | 0 | 11.68931 | 0
2018-03-15 05:05 | 115406.4 | 1440.0009 | 3 | 16 | 4.400329 | 1.192991 | 2.833629 | 0 | 11.87774 | 0
2018-03-15 05:07 | 115526.4 | 1560.001 | 3 | 16 | 4.400302 | 1.036289 | 2.870721 | 0 | 12.04095 | 0
2018-03-15 05:09 | 115646.4 | 1680.0009 | 3 | 16 | 4.400316 | 0.9054661 | 2.903021 | 0 | 12.18309 | 0
2018-03-15 05:11 | 115766.4 | 1800.0009 | 3 | 16 | 4.40034 | 0.7953053 | 2.931312 | 0 | 12.30758 | 0
2018-03-15 05:13 | 115886.4 | 1920.0009 | 3 | 16 | 4.400311 | 0.7014694 | 2.956214 | 0 | 12.41715 | 0
2018-03-15 05:14 | 115959.2 | 1992.7687 | 3 | 16 | 4.400317 | 0.6519966 | 2.969882 | 0 | 12.47729 | 0
2018-03-15 05:16 | 116079.2 | 119.9999 | 4 | 16 | 4.349589 | 0 | 2.969882 | 0 | 12.47729 | 0
2018-03-15 05:18 | 116199.2 | 239.9999 | 4 | 16 | 4.345817 | 0 | 2.969882 | 0 | 12.47729 | 0
2018-03-15 05:19 | 116259.2 | 300.0021 | 4 | 16 | 4.344683 | 0 | 2.969882 | 0 | 12.47729 | 0
2018-03-15 05:21 | 116379.3 | 120.001 | 5 | 16 | 4.084661 | -3.260042 | 2.969882 | 0.1086614 | 12.47729 | 0.4474272
2018-03-15 05:23 | 116499.3 | 240.0011 | 5 | 16 | 4.039569 | -3.260046 | 2.969882 | 0.2173084 | 12.47729 | 0.8887324
2018-03-15 05:25 | 116619.3 | 360.0002 | 5 | 16 | 3.996276 | -3.260016 | 2.969882 | 0.325973 | 12.47729 | 1.325331
2018-03-15 05:27 | 116739.3 | 480.0002 | 5 | 16 | 3.953917 | -3.259992 | 2.969882 | 0.434633 | 12.47729 | 1.757256
2018-03-15 05:29 | 116859.3 | 600.001 | 5 | 16 | 3.912745 | -3.26 | 2.969882 | 0.5433086 | 12.47729 | 2.1847
2018-03-15 05:31 | 116979.3 | 720.0002 | 5 | 16 | 3.87324 | -3.259997 | 2.969882 | 0.6519743 | 12.47729 | 2.607718
2018-03-15 05:33 | 117099.3 | 840.0002 | 5 | 16 | 3.835805 | -3.259973 | 2.969882 | 0.7606232 | 12.47729 | 3.026488
2018-03-15 05:35 | 117219.3 | 960.001 | 5 | 16 | 3.800567 | -3.259995 | 2.969882 | 0.8693019 | 12.47729 | 3.441424
2018-03-15 05:37 | 117339.3 | 1080.0002 | 5 | 16 | 3.767427 | -3.259997 | 2.969882 | 0.9779565 | 12.47729 | 3.852554
2018-03-15 05:39 | 117459.3 | 1200.0002 | 5 | 16 | 3.73628 | -3.259969 | 2.969882 | 1.086621 | 12.47729 | 4.26023
2018-03-15 05:41 | 117579.3 | 1320.0006 | 5 | 16 | 3.706833 | -3.25996 | 2.969882 | 1.195288 | 12.47729 | 4.664626
2018-03-15 05:43 | 117699.3 | 1440.001 | 5 | 16 | 3.67891 | -3.260032 | 2.969882 | 1.303944 | 12.47729 | 5.065865
2018-03-15 05:45 | 117819.3 | 1560.0002 | 5 | 16 | 3.65268 | -3.259981 | 2.969882 | 1.412606 | 12.47729 | 5.464178
2018-03-15 05:47 | 117939.3 | 1680.0001 | 5 | 16 | 3.628393 | -3.259979 | 2.969882 | 1.52127 | 12.47729 | 5.859757
2018-03-15 05:49 | 118059.3 | 1800.001 | 5 | 16 | 3.606067 | -3.259964 | 2.969882 | 1.629933 | 12.47729 | 6.252797
2018-03-15 05:51 | 118179.3 | 1920.001 | 5 | 16 | 3.585694 | -3.260021 | 2.969882 | 1.7386 | 12.47729 | 6.643533
2018-03-15 05:53 | 118299.3 | 2040.001 | 5 | 16 | 3.567204 | -3.259952 | 2.969882 | 1.847263 | 12.47729 | 7.032147
2018-03-15 05:55 | 118419.3 | 2160.001 | 5 | 16 | 3.550274 | -3.259927 | 2.969882 | 1.955919 | 12.47729 | 7.418813
2018-03-15 05:57 | 118539.3 | 2280.0001 | 5 | 16 | 3.534325 | -3.259953 | 2.969882 | 2.064585 | 12.47729 | 7.803732
2018-03-15 05:59 | 118659.3 | 2400.0001 | 5 | 16 | 3.518827 | -3.259943 | 2.969882 | 2.173231 | 12.47729 | 8.186879
2018-03-15 06:01 | 118779.3 | 2520.0001 | 5 | 16 | 3.503008 | -3.259985 | 2.969882 | 2.281892 | 12.47729 | 8.568384
2018-03-15 06:03 | 118899.3 | 2640.0002 | 5 | 16 | 3.485589 | -3.260048 | 2.969882 | 2.390568 | 12.47729 | 8.94815
2018-03-15 06:05 | 119019.3 | 2760.001 | 5 | 16 | 3.464252 | -3.259997 | 2.969882 | 2.499226 | 12.47729 | 9.325785
2018-03-15 06:07 | 119139.3 | 2880.0001 | 5 | 16 | 3.433853 | -3.259987 | 2.969882 | 2.607892 | 12.47729 | 9.700683
2018-03-15 06:09 | 119259.3 | 3000.0002 | 5 | 16 | 3.389633 | -3.260056 | 2.969882 | 2.716555 | 12.47729 | 10.07158
2018-03-15 06:11 | 119379.3 | 3120.0001 | 5 | 16 | 3.313437 | -3.260053 | 2.969882 | 2.825217 | 12.47729 | 10.4362
2018-03-15 06:13 | 119499.3 | 3240.0001 | 5 | 16 | 3.138996 | -3.260076 | 2.969882 | 2.933869 | 12.47729 | 10.78843
2018-03-15 06:14 | 119538.8 | 3279.4536 | 5 | 16 | 2.999976 | -3.260039 | 2.969882 | 2.969602 | 12.47729 | 10.89839
2018-03-15 06:16 | 119658.8 | 120.0008 | 6 | 16 | 3.343334 | 0 | 2.969882 | 2.969602 | 12.47729 | 10.89839
2018-03-15 06:18 | 119778.8 | 240 | 6 | 16 | 3.355219 | 0 | 2.969882 | 2.969602 | 12.47729 | 10.89839
2018-03-15 06:19 | 119838.8 | 300.0022 | 6 | 16 | 3.358541 | 0 | 2.969882 | 2.969602 | 12.47729 | 10.89839
2018-03-15 06:19 | 119838.8 | 0.0024 | 7 | 17 | 3.358581 | 0 | 0 | 0 | 0 | 0
2018-03-15 06:21 | 119958.9 | 120.0018 | 2 | 17 | 3.986955 | 4.890133 | 0.1623319 | 3.12e-10 | 0.6285613 | 1.046e-09
2018-03-15 06:23 | 120078.9 | 240.0003 | 2 | 17 | 4.028935 | 4.890146 | 0.3253282 | 3.12e-10 | 1.282007 | 1.046e-09
2018-03-15 06:25 | 120198.9 | 360.0002 | 2 | 17 | 4.064483 | 4.890152 | 0.4883092 | 3.12e-10 | 1.941659 | 1.046e-09
2018-03-15 06:27 | 120318.9 | 480.001 | 2 | 17 | 4.093634 | 4.890099 | 0.6512966 | 3.12e-10 | 2.60655 | 1.046e-09
2018-03-15 06:29 | 120438.9 | 600.0002 | 2 | 17 | 4.119062 | 4.8901 | 0.8143224 | 3.12e-10 | 3.276036 | 1.046e-09
2018-03-15 06:31 | 120558.9 | 720.001 | 2 | 17 | 4.143099 | 4.890106 | 0.9773155 | 3.12e-10 | 3.949361 | 1.046e-09
2018-03-15 06:33 | 120678.9 | 840.0002 | 2 | 17 | 4.169224 | 4.89011 | 1.140306 | 3.12e-10 | 4.62674 | 1.046e-09
2018-03-15 06:35 | 120798.9 | 960.0002 | 2 | 17 | 4.198015 | 4.890091 | 1.3033 | 3.12e-10 | 5.308604 | 1.046e-09
2018-03-15 06:37 | 120918.9 | 1080.0002 | 2 | 17 | 4.200381 | 4.421515 | 1.458824 | 3.12e-10 | 5.961851 | 1.046e-09
2018-03-15 06:39 | 121038.9 | 1200.0002 | 2 | 17 | 4.200377 | 3.954048 | 1.598352 | 3.12e-10 | 6.547922 | 1.046e-09
2018-03-15 06:41 | 121158.9 | 1320.0003 | 2 | 17 | 4.200376 | 3.507402 | 1.722624 | 3.12e-10 | 7.069909 | 1.046e-09
2018-03-15 06:42 | 121228.7 | 1389.8298 | 2 | 17 | 4.200378 | 3.259985 | 1.788236 | 3.12e-10 | 7.345501 | 1.046e-09
2018-03-15 06:44 | 121348.7 | 120.0001 | 3 | 17 | 4.227302 | 3.259893 | 1.896474 | 3.12e-10 | 7.801488 | 1.046e-09
2018-03-15 06:46 | 121468.7 | 240.0002 | 3 | 17 | 4.258893 | 3.259939 | 2.005139 | 3.12e-10 | 8.26254 | 1.046e-09
2018-03-15 06:48 | 121588.7 | 360.0009 | 3 | 17 | 4.293022 | 3.259935 | 2.11379 | 3.12e-10 | 8.7271 | 1.046e-09
2018-03-15 06:50 | 121708.7 | 480.0002 | 3 | 17 | 4.329482 | 3.259945 | 2.22244 | 3.12e-10 | 9.195501 | 1.046e-09
2018-03-15 06:52 | 121828.7 | 600.0009 | 3 | 17 | 4.368052 | 3.259905 | 2.331091 | 3.12e-10 | 9.667978 | 1.046e-09
2018-03-15 06:54 | 121948.7 | 720.0002 | 3 | 17 | 4.400376 | 3.119022 | 2.439274 | 3.12e-10 | 10.1426 | 1.046e-09
2018-03-15 06:56 | 122068.7 | 840.0002 | 3 | 17 | 4.400377 | 2.615814 | 2.534459 | 3.12e-10 | 10.56146 | 1.046e-09
2018-03-15 06:58 | 122188.7 | 960.0009 | 3 | 17 | 4.400362 | 2.212591 | 2.614713 | 3.12e-10 | 10.9146 | 1.046e-09
2018-03-15 07:00 | 122308.7 | 1080.001 | 3 | 17 | 4.400362 | 1.881313 | 2.682772 | 3.12e-10 | 11.21409 | 1.046e-09
2018-03-15 07:02 | 122428.7 | 1200.0001 | 3 | 17 | 4.400352 | 1.607279 | 2.740758 | 3.12e-10 | 11.46925 | 1.046e-09
2018-03-15 07:04 | 122548.7 | 1320.0009 | 3 | 17 | 4.400337 | 1.380545 | 2.790431 | 3.12e-10 | 11.68783 | 1.046e-09
2018-03-15 07:06 | 122668.7 | 1440.0005 | 3 | 17 | 4.40033 | 1.192577 | 2.833219 | 3.12e-10 | 11.87611 | 1.046e-09
2018-03-15 07:08 | 122788.7 | 1560.0009 | 3 | 17 | 4.400335 | 1.036184 | 2.870279 | 3.12e-10 | 12.03918 | 1.046e-09
2018-03-15 07:10 | 122908.7 | 1680.0002 | 3 | 17 | 4.40031 | 0.9044323 | 2.902566 | 3.12e-10 | 12.18126 | 1.046e-09
2018-03-15 07:12 | 123028.7 | 1800.0005 | 3 | 17 | 4.40033 | 0.7944717 | 2.930833 | 3.12e-10 | 12.30564 | 1.046e-09
2018-03-15 07:14 | 123148.7 | 1920.0002 | 3 | 17 | 4.400293 | 0.7006226 | 2.955714 | 3.12e-10 | 12.41513 | 1.046e-09
2018-03-15 07:15 | 123221.1 | 1992.3456 | 3 | 17 | 4.40032 | 0.6519985 | 2.969299 | 3.12e-10 | 12.4749 | 1.046e-09
2018-03-15 07:17 | 123341.1 | 120.0001 | 4 | 17 | 4.349531 | 0 | 2.969299 | 3.12e-10 | 12.4749 | 1.046e-09
2018-03-15 07:19 | 123461.1 | 240.0008 | 4 | 17 | 4.345743 | 0 | 2.969299 | 3.12e-10 | 12.4749 | 1.046e-09
2018-03-15 07:20 | 123521.1 | 300.0022 | 4 | 17 | 4.344642 | 0 | 2.969299 | 3.12e-10 | 12.4749 | 1.046e-09
2018-03-15 07:22 | 123641.2 | 120.0001 | 5 | 17 | 4.08435 | -3.260036 | 2.969299 | 0.108643 | 12.4749 | 0.4473237
2018-03-15 07:24 | 123761.2 | 240.0001 | 5 | 17 | 4.039257 | -3.260053 | 2.969299 | 0.2173261 | 12.4749 | 0.888742
2018-03-15 07:26 | 123881.2 | 360.0001 | 5 | 17 | 3.995954 | -3.260119 | 2.969299 | 0.3259669 | 12.4749 | 1.32521
2018-03-15 07:28 | 124001.2 | 480.001 | 5 | 17 | 3.953569 | -3.260048 | 2.969299 | 0.4346547 | 12.4749 | 1.757208
2018-03-15 07:30 | 124121.2 | 600.0001 | 5 | 17 | 3.912375 | -3.260008 | 2.969299 | 0.5433175 | 12.4749 | 2.184561
2018-03-15 07:32 | 124241.2 | 720.0009 | 5 | 17 | 3.872824 | -3.25999 | 2.969299 | 0.651978 | 12.4749 | 2.607514
2018-03-15 07:34 | 124361.2 | 840.0009 | 5 | 17 | 3.835358 | -3.259922 | 2.969299 | 0.7606442 | 12.4749 | 3.026305
2018-03-15 07:36 | 124481.2 | 960.0009 | 5 | 17 | 3.80008 | -3.260042 | 2.969299 | 0.8693073 | 12.4749 | 3.441131
2018-03-15 07:38 | 124601.2 | 1080.0001 | 5 | 17 | 3.766915 | -3.25999 | 2.969299 | 0.9779604 | 12.4749 | 3.8522
2018-03-15 07:40 | 124721.2 | 1200.0001 | 5 | 17 | 3.735756 | -3.260088 | 2.969299 | 1.086627 | 12.4749 | 4.259827
2018-03-15 07:42 | 124841.2 | 1320.0009 | 5 | 17 | 3.706353 | -3.260029 | 2.969299 | 1.195297 | 12.4749 | 4.66418
2018-03-15 07:44 | 124961.2 | 1440.0009 | 5 | 17 | 3.678464 | -3.259997 | 2.969299 | 1.303953 | 12.4749 | 5.06537
2018-03-15 07:46 | 125081.2 | 1560.0009 | 5 | 17 | 3.652251 | -3.260002 | 2.969299 | 1.412628 | 12.4749 | 5.463685
2018-03-15 07:48 | 125201.2 | 1680.0001 | 5 | 17 | 3.627968 | -3.259976 | 2.969299 | 1.521277 | 12.4749 | 5.859159
2018-03-15 07:50 | 125321.2 | 1800.0009 | 5 | 17 | 3.605668 | -3.260074 | 2.969299 | 1.629943 | 12.4749 | 6.252168
2018-03-15 07:52 | 125441.2 | 1920.0009 | 5 | 17 | 3.585352 | -3.259983 | 2.969299 | 1.738614 | 12.4749 | 6.642878
2018-03-15 07:54 | 125561.2 | 2040.0009 | 5 | 17 | 3.566851 | -3.260029 | 2.969299 | 1.847285 | 12.4749 | 7.031478
2018-03-15 07:56 | 125681.2 | 2160.0001 | 5 | 17 | 3.549899 | -3.260018 | 2.969299 | 1.95594 | 12.4749 | 7.418102
2018-03-15 07:58 | 125801.2 | 2280.0009 | 5 | 17 | 3.533984 | -3.259997 | 2.969299 | 2.06461 | 12.4749 | 7.802995
2018-03-15 08:00 | 125921.2 | 2400.0001 | 5 | 17 | 3.518508 | -3.260058 | 2.969299 | 2.173274 | 12.4749 | 8.186171
2018-03-15 08:02 | 126041.2 | 2520.0009 | 5 | 17 | 3.502683 | -3.259979 | 2.969299 | 2.281939 | 12.4749 | 8.567657
2018-03-15 08:04 | 126161.2 | 2640.0009 | 5 | 17 | 3.485281 | -3.259997 | 2.969299 | 2.390603 | 12.4749 | 8.947347
2018-03-15 08:06 | 126281.2 | 2760.0001 | 5 | 17 | 3.463944 | -3.260067 | 2.969299 | 2.499247 | 12.4749 | 9.324901
2018-03-15 08:08 | 126401.2 | 2880.0009 | 5 | 17 | 3.433527 | -3.260029 | 2.969299 | 2.60793 | 12.4749 | 9.699819
2018-03-15 08:10 | 126521.2 | 3000.0009 | 5 | 17 | 3.389183 | -3.260046 | 2.969299 | 2.716591 | 12.4749 | 10.07067
2018-03-15 08:12 | 126641.2 | 3120.0017 | 5 | 17 | 3.312635 | -3.260058 | 2.969299 | 2.825262 | 12.4749 | 10.43525
2018-03-15 08:14 | 126761.2 | 3240.0001 | 5 | 17 | 3.136827 | -3.260069 | 2.969299 | 2.933928 | 12.4749 | 10.78738
2018-03-15 08:15 | 126799.9 | 3278.6663 | 5 | 17 | 2.999971 | -3.260015 | 2.969299 | 2.968933 | 12.4749 | 10.89506
2018-03-15 08:17 | 126919.9 | 119.9999 | 6 | 17 | 3.343822 | 0 | 2.969299 | 2.968933 | 12.4749 | 10.89506
2018-03-15 08:19 | 127039.9 | 240.0007 | 6 | 17 | 3.355729 | 0 | 2.969299 | 2.968933 | 12.4749 | 10.89506
2018-03-15 08:20 | 127099.9 | 300.0021 | 6 | 17 | 3.359031 | 0 | 2.969299 | 2.968933 | 12.4749 | 10.89506
2018-03-15 08:20 | 127099.9 | 0.0024 | 7 | 18 | 3.358994 | 0 | 0 | 0 | 0 | 0
2018-03-15 08:22 | 127220 | 120.0009 | 2 | 18 | 3.987092 | 4.889868 | 0.1623151 | 7.14e-10 | 0.6285517 | 2.397e-09
2018-03-15 08:24 | 127340 | 240.0009 | 2 | 18 | 4.029008 | 4.890123 | 0.325303 | 7.14e-10 | 1.281978 | 2.397e-09
2018-03-15 08:26 | 127460 | 360.0002 | 2 | 18 | 4.064501 | 4.89016 | 0.4882999 | 7.14e-10 | 1.941699 | 2.397e-09
2018-03-15 08:28 | 127580 | 480.0009 | 2 | 18 | 4.093596 | 4.889795 | 0.651309 | 7.14e-10 | 2.606678 | 2.397e-09
2018-03-15 08:30 | 127700 | 600.0003 | 2 | 18 | 4.11905 | 4.889843 | 0.814307 | 7.14e-10 | 3.276047 | 2.397e-09
2018-03-15 08:32 | 127820 | 720.0001 | 2 | 18 | 4.143097 | 4.890177 | 0.9773067 | 7.14e-10 | 3.949399 | 2.397e-09
2018-03-15 08:34 | 127940 | 840.0009 | 2 | 18 | 4.169209 | 4.889841 | 1.140318 | 7.14e-10 | 4.626861 | 2.397e-09
2018-03-15 08:36 | 128060 | 960.0009 | 2 | 18 | 4.198055 | 4.89011 | 1.303292 | 7.14e-10 | 5.30865 | 2.397e-09
2018-03-15 08:38 | 128180 | 1080.001 | 2 | 18 | 4.200372 | 4.420103 | 1.458789 | 7.14e-10 | 5.961781 | 2.397e-09
2018-03-15 08:40 | 128300 | 1200.0002 | 2 | 18 | 4.200378 | 3.952614 | 1.598263 | 7.14e-10 | 6.547626 | 2.397e-09
2018-03-15 08:42 | 128420 | 1320.0009 | 2 | 18 | 4.200363 | 3.505562 | 1.722498 | 7.14e-10 | 7.069458 | 2.397e-09
2018-03-15 08:43 | 128489.3 | 1389.26 | 2 | 18 | 4.200375 | 3.25997 | 1.787549 | 7.14e-10 | 7.342693 | 2.397e-09
2018-03-15 08:45 | 128609.3 | 120.0003 | 3 | 18 | 4.227356 | 3.260025 | 1.89577 | 1.676e-09 | 7.798611 | 6.307e-09
2018-03-15 08:47 | 128729.3 | 240.0011 | 3 | 18 | 4.258891 | 3.260035 | 2.004447 | 1.676e-09 | 8.259715 | 6.307e-09
2018-03-15 08:49 | 128849.3 | 360.0011 | 3 | 18 | 4.29298 | 3.260021 | 2.113095 | 1.676e-09 | 8.724266 | 6.307e-09
2018-03-15 08:51 | 128969.3 | 480.0011 | 3 | 18 | 4.329458 | 3.25997 | 2.22176 | 1.676e-09 | 9.192723 | 6.307e-09
2018-03-15 08:53 | 129089.3 | 600.0002 | 3 | 18 | 4.368061 | 3.259937 | 2.330425 | 1.676e-09 | 9.665264 | 6.307e-09
2018-03-15 08:55 | 129209.3 | 720.0003 | 3 | 18 | 4.400372 | 3.119635 | 2.438614 | 1.676e-09 | 10.13992 | 6.307e-09
2018-03-15 08:57 | 129329.3 | 840.0003 | 3 | 18 | 4.400358 | 2.616402 | 2.533797 | 1.676e-09 | 10.55876 | 6.307e-09
2018-03-15 08:59 | 129449.3 | 960.0002 | 3 | 18 | 4.400349 | 2.213406 | 2.614064 | 1.676e-09 | 10.91196 | 6.307e-09
2018-03-15 09:01 | 129569.3 | 1080.001 | 3 | 18 | 4.400364 | 1.881659 | 2.682133 | 1.676e-09 | 11.21149 | 6.307e-09
2018-03-15 09:03 | 129689.3 | 1200.0003 | 3 | 18 | 4.400355 | 1.607857 | 2.74014 | 1.676e-09 | 11.46674 | 6.307e-09
2018-03-15 09:05 | 129809.3 | 1320.001 | 3 | 18 | 4.400364 | 1.381617 | 2.789826 | 1.676e-09 | 11.68538 | 6.307e-09
2018-03-15 09:07 | 129929.3 | 1440.0003 | 3 | 18 | 4.400351 | 1.19327 | 2.832628 | 1.676e-09 | 11.87372 | 6.307e-09
2018-03-15 09:09 | 130049.3 | 1560.001 | 3 | 18 | 4.40031 | 1.035883 | 2.869709 | 1.676e-09 | 12.03689 | 6.307e-09
2018-03-15 09:11 | 130169.3 | 1680.0003 | 3 | 18 | 4.40033 | 0.905302 | 2.902002 | 1.676e-09 | 12.17899 | 6.307e-09
2018-03-15 09:13 | 130289.3 | 1800.001 | 3 | 18 | 4.400324 | 0.7949867 | 2.930285 | 1.676e-09 | 12.30344 | 6.307e-09
2018-03-15 09:15 | 130409.3 | 1920.0002 | 3 | 18 | 4.400321 | 0.7018051 | 2.955183 | 1.676e-09 | 12.413 | 6.307e-09
2018-03-15 09:16 | 130482 | 1992.7441 | 3 | 18 | 4.400314 | 0.6519947 | 2.968848 | 1.676e-09 | 12.47313 | 6.307e-09
2018-03-15 09:18 | 130602.1 | 119.9999 | 4 | 18 | 4.349517 | 0 | 2.968848 | 1.676e-09 | 12.47313 | 6.307e-09
2018-03-15 09:20 | 130722.1 | 240 | 4 | 18 | 4.345748 | 0 | 2.968848 | 1.676e-09 | 12.47313 | 6.307e-09
2018-03-15 09:21 | 130782.1 | 300.0029 | 4 | 18 | 4.34462 | 0 | 2.968848 | 1.676e-09 | 12.47313 | 6.307e-09
2018-03-15 09:23 | 130902.1 | 120.001 | 5 | 18 | 4.084252 | -3.259995 | 2.968848 | 0.1086499 | 12.47313 | 0.4473423
2018-03-15 09:25 | 131022.1 | 240.001 | 5 | 18 | 4.03915 | -3.259994 | 2.968848 | 0.2173163 | 12.47313 | 0.8886809
2018-03-15 09:27 | 131142.1 | 360.001 | 5 | 18 | 3.995791 | -3.259962 | 2.968848 | 0.3259895 | 12.47313 | 1.325264
2018-03-15 09:29 | 131262.1 | 480.0002 | 5 | 18 | 3.953403 | -3.260013 | 2.968848 | 0.4346347 | 12.47313 | 1.757075
2018-03-15 09:31 | 131382.1 | 600.001 | 5 | 18 | 3.912192 | -3.260008 | 2.968848 | 0.543302 | 12.47313 | 2.184428
2018-03-15 09:33 | 131502.1 | 720.0001 | 5 | 18 | 3.872692 | -3.260016 | 2.968848 | 0.6519771 | 12.47313 | 2.607423
2018-03-15 09:35 | 131622.1 | 840.0009 | 5 | 18 | 3.835235 | -3.26 | 2.968848 | 0.7606454 | 12.47313 | 3.026207
2018-03-15 09:37 | 131742.1 | 960.0001 | 5 | 18 | 3.799989 | -3.260023 | 2.968848 | 0.8692955 | 12.47313 | 3.440971
2018-03-15 09:39 | 131862.1 | 1080.0001 | 5 | 18 | 3.766868 | -3.260037 | 2.968848 | 0.9779694 | 12.47313 | 3.852113
2018-03-15 09:41 | 131982.1 | 1200.0009 | 5 | 18 | 3.735723 | -3.259953 | 2.968848 | 1.08662 | 12.47313 | 4.259676
2018-03-15 09:43 | 132102.1 | 1320.0001 | 5 | 18 | 3.706288 | -3.259987 | 2.968848 | 1.195284 | 12.47313 | 4.664001
2018-03-15 09:45 | 132222.1 | 1440.0001 | 5 | 18 | 3.678406 | -3.259929 | 2.968848 | 1.303949 | 12.47313 | 5.065218
2018-03-15 09:47 | 132342.1 | 1560.0001 | 5 | 18 | 3.652193 | -3.260013 | 2.968848 | 1.412613 | 12.47313 | 5.463486
2018-03-15 09:49 | 132462.1 | 1680.0001 | 5 | 18 | 3.627889 | -3.259969 | 2.968848 | 1.521262 | 12.47313 | 5.858956
2018-03-15 09:51 | 132582.1 | 1800.0001 | 5 | 18 | 3.605621 | -3.259992 | 2.968848 | 1.629941 | 12.47313 | 6.252002
2018-03-15 09:53 | 132702.1 | 1920.0001 | 5 | 18 | 3.585299 | -3.260016 | 2.968848 | 1.738598 | 12.47313 | 6.642656
2018-03-15 09:55 | 132822.1 | 2040.0001 | 5 | 18 | 3.566794 | -3.259994 | 2.968848 | 1.847248 | 12.47313 | 7.03118
2018-03-15 09:57 | 132942.1 | 2160.0009 | 5 | 18 | 3.549843 | -3.259962 | 2.968848 | 1.955917 | 12.47313 | 7.417847
2018-03-15 09:59 | 133062.1 | 2280.0009 | 5 | 18 | 3.533914 | -3.259969 | 2.968848 | 2.064591 | 12.47313 | 7.80275
2018-03-15 10:01 | 133182.1 | 2400.0001 | 5 | 18 | 3.518361 | -3.259994 | 2.968848 | 2.173256 | 12.47313 | 8.185914
2018-03-15 10:03 | 133302.1 | 2520.0001 | 5 | 18 | 3.502596 | -3.260025 | 2.968848 | 2.281907 | 12.47313 | 8.56734
2018-03-15 10:05 | 133422.1 | 2640.001 | 5 | 18 | 3.485109 | -3.260086 | 2.968848 | 2.390571 | 12.47313 | 8.947018
2018-03-15 10:07 | 133542.1 | 2760.0009 | 5 | 18 | 3.463742 | -3.26 | 2.968848 | 2.499242 | 12.47313 | 9.324645
2018-03-15 10:09 | 133662.1 | 2880.0009 | 5 | 18 | 3.43325 | -3.26006 | 2.968848 | 2.607896 | 12.47313 | 9.699436
2018-03-15 10:11 | 133782.1 | 3000.0001 | 5 | 18 | 3.388836 | -3.260029 | 2.968848 | 2.716567 | 12.47313 | 10.07029
2018-03-15 10:13 | 133902.1 | 3120.0001 | 5 | 18 | 3.312157 | -3.260102 | 2.968848 | 2.825229 | 12.47313 | 10.4348
2018-03-15 10:15 | 134022.1 | 3240.0001 | 5 | 18 | 3.135656 | -3.260056 | 2.968848 | 2.933889 | 12.47313 | 10.78683
2018-03-15 10:16 | 134060.4 | 3278.2359 | 5 | 18 | 2.999984 | -3.260027 | 2.968848 | 2.968529 | 12.47313 | 10.89336
2018-03-15 10:18 | 134180.4 | 120 | 6 | 18 | 3.344148 | 0 | 2.968848 | 2.968529 | 12.47313 | 10.89336
2018-03-15 10:20 | 134300.4 | 240 | 6 | 18 | 3.356055 | 0 | 2.968848 | 2.968529 | 12.47313 | 10.89336
2018-03-15 10:21 | 134360.4 | 300.0022 | 6 | 18 | 3.35939 | 0 | 2.968848 | 2.968529 | 12.47313 | 10.89336
2018-03-15 10:21 | 134360.4 | 0.0025 | 7 | 19 | 3.359381 | 0 | 0 | 0 | 0 | 0
2018-03-15 10:23 | 134480.5 | 120.001 | 2 | 19 | 3.987352 | 4.889776 | 0.1622972 | 0 | 0.6285379 | 0
2018-03-15 10:25 | 134600.5 | 240.001 | 2 | 19 | 4.029289 | 4.89016 | 0.3253015 | 0 | 1.282074 | 0
2018-03-15 10:27 | 134720.5 | 360.001 | 2 | 19 | 4.064814 | 4.889828 | 0.4883136 | 0 | 1.941908 | 0
2018-03-15 10:29 | 134840.5 | 480.001 | 2 | 19 | 4.093923 | 4.890148 | 0.651307 | 0 | 2.606877 | 0
2018-03-15 10:31 | 134960.5 | 600.0002 | 2 | 19 | 4.11937 | 4.890169 | 0.8143076 | 0 | 3.276309 | 0
2018-03-15 10:33 | 135080.5 | 720.001 | 2 | 19 | 4.143407 | 4.890118 | 0.9773098 | 0 | 3.949723 | 0
2018-03-15 10:35 | 135200.5 | 840.0019 | 2 | 19 | 4.169522 | 4.890123 | 1.14028 | 0 | 4.627067 | 0
2018-03-15 10:37 | 135320.5 | 960.0002 | 2 | 19 | 4.198371 | 4.890114 | 1.303307 | 0 | 5.309127 | 0
2018-03-15 10:39 | 135440.5 | 1080.001 | 2 | 19 | 4.200368 | 4.415913 | 1.458619 | 0 | 5.961487 | 0
2018-03-15 10:41 | 135560.5 | 1200.0003 | 2 | 19 | 4.200362 | 3.94861 | 1.597983 | 0 | 6.546868 | 0
2018-03-15 10:43 | 135680.5 | 1320.0002 | 2 | 19 | 4.20037 | 3.50349 | 1.722115 | 0 | 7.068267 | 0
2018-03-15 10:44 | 135749.2 | 1388.68 | 2 | 19 | 4.20037 | 3.259987 | 1.786624 | 0 | 7.33923 | 0
2018-03-15 10:46 | 135869.2 | 120.0002 | 3 | 19 | 4.227262 | 3.259972 | 1.894846 | 1.263e-09 | 7.79514 | 5.134e-09
2018-03-15 10:48 | 135989.2 | 240.0002 | 3 | 19 | 4.258786 | 3.25996 | 2.003487 | 1.263e-09 | 8.256081 | 5.134e-09
2018-03-15 10:50 | 136109.2 | 360.0011 | 3 | 19 | 4.292885 | 3.259954 | 2.112164 | 1.263e-09 | 8.720745 | 5.134e-09
2018-03-15 10:52 | 136229.2 | 480.0011 | 3 | 19 | 4.329341 | 3.259983 | 2.22082 | 1.263e-09 | 9.189153 | 5.134e-09
2018-03-15 10:54 | 136349.2 | 600.0003 | 3 | 19 | 4.367878 | 3.259987 | 2.329466 | 1.263e-09 | 9.661592 | 5.134e-09
2018-03-15 10:56 | 136469.2 | 720.0019 | 3 | 19 | 4.40037 | 3.121729 | 2.437686 | 1.263e-09 | 10.13637 | 5.134e-09
2018-03-15 10:58 | 136589.2 | 840.001 | 3 | 19 | 4.40035 | 2.618176 | 2.532925 | 1.263e-09 | 10.55545 | 5.134e-09
2018-03-15 11:00 | 136709.2 | 960.0002 | 3 | 19 | 4.400378 | 2.215296 | 2.613259 | 1.263e-09 | 10.90895 | 5.134e-09
2018-03-15 11:02 | 136829.2 | 1080.001 | 3 | 19 | 4.400359 | 1.882641 | 2.681374 | 1.263e-09 | 11.20868 | 5.134e-09
2018-03-15 11:04 | 136949.2 | 1200.001 | 3 | 19 | 4.400365 | 1.609015 | 2.739423 | 1.263e-09 | 11.46412 | 5.134e-09
2018-03-15 11:06 | 137069.2 | 1320.001 | 3 | 19 | 4.400336 | 1.38221 | 2.789148 | 1.263e-09 | 11.68292 | 5.134e-09
2018-03-15 11:08 | 137189.2 | 1440.0002 | 3 | 19 | 4.400317 | 1.193466 | 2.831985 | 1.263e-09 | 11.87142 | 5.134e-09
2018-03-15 11:10 | 137309.2 | 1560.0002 | 3 | 19 | 4.400315 | 1.0371 | 2.869095 | 1.263e-09 | 12.03472 | 5.134e-09
2018-03-15 11:12 | 137429.2 | 1680.001 | 3 | 19 | 4.400339 | 0.9062347 | 2.901421 | 1.263e-09 | 12.17696 | 5.134e-09
2018-03-15 11:14 | 137549.2 | 1800.0018 | 3 | 19 | 4.40031 | 0.7957706 | 2.929735 | 1.263e-09 | 12.30156 | 5.134e-09
2018-03-15 11:16 | 137669.2 | 1920.001 | 3 | 19 | 4.400321 | 0.7024765 | 2.95466 | 1.263e-09 | 12.41124 | 5.134e-09
2018-03-15 11:17 | 137742.6 | 1993.4089 | 3 | 19 | 4.4003 | 0.6519947 | 2.968462 | 1.263e-09 | 12.47196 | 5.134e-09
2018-03-15 11:19 | 137862.7 | 120 | 4 | 19 | 4.349521 | 0 | 2.968462 | 1.263e-09 | 12.47196 | 5.134e-09
2018-03-15 11:21 | 137982.7 | 239.9999 | 4 | 19 | 4.345738 | 0 | 2.968462 | 1.263e-09 | 12.47196 | 5.134e-09
2018-03-15 11:22 | 138042.7 | 300.0014 | 4 | 19 | 4.344622 | 0 | 2.968462 | 1.263e-09 | 12.47196 | 5.134e-09
2018-03-15 11:24 | 138162.7 | 120.0001 | 5 | 19 | 4.084369 | -3.260025 | 2.968462 | 0.1086538 | 12.47196 | 0.4473702
2018-03-15 11:26 | 138282.7 | 240.0009 | 5 | 19 | 4.039268 | -3.260056 | 2.968462 | 0.2173247 | 12.47196 | 0.8887402
2018-03-15 11:28 | 138402.7 | 360.0018 | 5 | 19 | 3.99597 | -3.259992 | 2.968462 | 0.3259911 | 12.47196 | 1.325311
2018-03-15 11:30 | 138522.7 | 480.001 | 5 | 19 | 3.953521 | -3.260046 | 2.968462 | 0.4346446 | 12.47196 | 1.757171
2018-03-15 11:32 | 138642.7 | 600.0002 | 5 | 19 | 3.912287 | -3.260084 | 2.968462 | 0.5432972 | 12.47196 | 2.184477
2018-03-15 11:34 | 138762.7 | 720.001 | 5 | 19 | 3.872776 | -3.259995 | 2.968462 | 0.6519759 | 12.47196 | 2.607495
2018-03-15 11:36 | 138882.7 | 840.0002 | 5 | 19 | 3.835269 | -3.260081 | 2.968462 | 0.7606397 | 12.47196 | 3.026268
2018-03-15 11:38 | 139002.7 | 960.0003 | 5 | 19 | 3.800026 | -3.260055 | 2.968462 | 0.8693014 | 12.47196 | 3.441079
2018-03-15 11:40 | 139122.7 | 1080.0002 | 5 | 19 | 3.76686 | -3.260067 | 2.968462 | 0.9779522 | 12.47196 | 3.852136
2018-03-15 11:42 | 139242.7 | 1200.0009 | 5 | 19 | 3.735649 | -3.260025 | 2.968462 | 1.086628 | 12.47196 | 4.259789
2018-03-15 11:44 | 139362.7 | 1320.0009 | 5 | 19 | 3.706208 | -3.26 | 2.968462 | 1.195289 | 12.47196 | 4.664094
2018-03-15 11:46 | 139482.7 | 1440.001 | 5 | 19 | 3.678285 | -3.260036 | 2.968462 | 1.303944 | 12.47196 | 5.065263
2018-03-15 11:48 | 139602.7 | 1560.001 | 5 | 19 | 3.652031 | -3.260015 | 2.968462 | 1.412613 | 12.47196 | 5.463533
2018-03-15 11:50 | 139722.7 | 1680.0002 | 5 | 19 | 3.627712 | -3.259981 | 2.968462 | 1.521277 | 12.47196 | 5.859035
2018-03-15 11:52 | 139842.7 | 1800.0002 | 5 | 19 | 3.605397 | -3.260013 | 2.968462 | 1.629937 | 12.47196 | 6.251994
2018-03-15 11:54 | 139962.7 | 1920.0002 | 5 | 19 | 3.585065 | -3.260004 | 2.968462 | 1.738597 | 12.47196 | 6.642634
2018-03-15 11:56 | 140082.7 | 2040.001 | 5 | 19 | 3.566569 | -3.260016 | 2.968462 | 1.847266 | 12.47196 | 7.031197
2018-03-15 11:58 | 140202.7 | 2160.0002 | 5 | 19 | 3.549655 | -3.259987 | 2.968462 | 1.955927 | 12.47196 | 7.417814
2018-03-15 12:00 | 140322.7 | 2280.001 | 5 | 19 | 3.533736 | -3.260079 | 2.968462 | 2.064593 | 12.47196 | 7.80267
2018-03-15 12:02 | 140442.7 | 2400.0019 | 5 | 19 | 3.518248 | -3.260058 | 2.968462 | 2.173248 | 12.47196 | 8.185784
2018-03-15 12:04 | 140562.7 | 2520.0018 | 5 | 19 | 3.502448 | -3.260025 | 2.968462 | 2.28192 | 12.47196 | 8.567268
2018-03-15 12:06 | 140682.7 | 2640.0002 | 5 | 19 | 3.485051 | -3.260063 | 2.968462 | 2.390583 | 12.47196 | 8.946932
2018-03-15 12:08 | 140802.7 | 2760.001 | 5 | 19 | 3.463666 | -3.2602 | 2.968462 | 2.499244 | 12.47196 | 9.324513
2018-03-15 12:10 | 140922.7 | 2880.001 | 5 | 19 | 3.433226 | -3.260016 | 2.968462 | 2.607914 | 12.47196 | 9.699358
2018-03-15 12:12 | 141042.7 | 3000.001 | 5 | 19 | 3.38879 | -3.260067 | 2.968462 | 2.716569 | 12.47196 | 10.07016
2018-03-15 12:14 | 141162.7 | 3120.0002 | 5 | 19 | 3.311987 | -3.260076 | 2.968462 | 2.825238 | 12.47196 | 10.43467
2018-03-15 12:16 | 141282.7 | 3240.0014 | 5 | 19 | 3.134914 | -3.260074 | 2.968462 | 2.933896 | 12.47196 | 10.78666
2018-03-15 12:17 | 141320.7 | 3277.9569 | 5 | 19 | 2.999967 | -3.260021 | 2.968462 | 2.968277 | 12.47196 | 10.89237
2018-03-15 12:19 | 141440.7 | 120 | 6 | 19 | 3.344004 | 0 | 2.968462 | 2.968277 | 12.47196 | 10.89237
2018-03-15 12:21 | 141560.7 | 240.0008 | 6 | 19 | 3.355916 | 0 | 2.968462 | 2.968277 | 12.47196 | 10.89237
2018-03-15 12:22 | 141620.7 | 300.0015 | 6 | 19 | 3.359241 | 0 | 2.968462 | 2.968277 | 12.47196 | 10.89237
2018-03-15 12:22 | 141620.8 | 0.0024 | 7 | 20 | 3.359318 | 0 | 0 | 0 | 0 | 0
2018-03-15 12:24 | 141740.8 | 120.0009 | 2 | 20 | 3.987133 | 4.890059 | 0.1623102 | 0 | 0.6285467 | 0
2018-03-15 12:26 | 141860.8 | 240.0001 | 2 | 20 | 4.029087 | 4.890017 | 0.3253111 | 0 | 1.282037 | 0
2018-03-15 12:28 | 141980.8 | 360.0009 | 2 | 20 | 4.064586 | 4.890175 | 0.4882868 | 0 | 1.941684 | 0
2018-03-15 12:30 | 142100.8 | 480.0001 | 2 | 20 | 4.093751 | 4.890152 | 0.6513112 | 0 | 2.606742 | 0
2018-03-15 12:32 | 142220.8 | 600.0009 | 2 | 20 | 4.119213 | 4.890182 | 0.8143104 | 0 | 3.276139 | 0
2018-03-15 12:34 | 142340.8 | 720.001 | 2 | 20 | 4.143205 | 4.890148 | 0.9773104 | 0 | 3.949513 | 0
2018-03-15 12:36 | 142460.8 | 840.001 | 2 | 20 | 4.16935 | 4.890169 | 1.140293 | 0 | 4.626878 | 0
2018-03-15 12:38 | 142580.8 | 960.0009 | 2 | 20 | 4.198123 | 4.890152 | 1.303304 | 0 | 5.308832 | 0
2018-03-15 12:40 | 142700.8 | 1080.0002 | 2 | 20 | 4.200365 | 4.418613 | 1.458724 | 0 | 5.961641 | 0
2018-03-15 12:42 | 142820.8 | 1200.0002 | 2 | 20 | 4.200356 | 3.951649 | 1.598184 | 0 | 6.547427 | 0
2018-03-15 12:44 | 142940.8 | 1320.0002 | 2 | 20 | 4.200367 | 3.505159 | 1.722412 | 0 | 7.06923 | 0
2018-03-15 12:45 | 143009.9 | 1389.0791 | 2 | 20 | 4.200343 | 3.259987 | 1.787309 | 0 | 7.341824 | 0
2018-03-15 12:47 | 143129.9 | 120.0002 | 3 | 20 | 4.227325 | 3.259874 | 1.895516 | 5.91e-10 | 7.797675 | 2.402e-09
2018-03-15 12:49 | 143249.9 | 240.0009 | 3 | 20 | 4.258872 | 3.259979 | 2.004187 | 5.91e-10 | 8.258754 | 2.402e-09
2018-03-15 12:51 | 143369.9 | 360.0001 | 3 | 20 | 4.293008 | 3.259977 | 2.112832 | 5.91e-10 | 8.723289 | 2.402e-09
2018-03-15 12:53 | 143489.9 | 480.0003 | 3 | 20 | 4.329461 | 3.259954 | 2.221515 | 5.91e-10 | 9.191824 | 2.402e-09
2018-03-15 12:55 | 143609.9 | 600.0009 | 3 | 20 | 4.368051 | 3.259924 | 2.330168 | 5.91e-10 | 9.664315 | 2.402e-09
2018-03-15 12:57 | 143729.9 | 720.0009 | 3 | 20 | 4.400383 | 3.119022 | 2.438337 | 5.91e-10 | 10.13888 | 2.402e-09
2018-03-15 12:59 | 143849.9 | 840.0009 | 3 | 20 | 4.400352 | 2.615229 | 2.533507 | 5.91e-10 | 10.55766 | 2.402e-09
2018-03-15 13:01 | 143969.9 | 960.0009 | 3 | 20 | 4.40037 | 2.212948 | 2.613762 | 5.91e-10 | 10.91081 | 2.402e-09
2018-03-15 13:03 | 144089.9 | 1080.0009 | 3 | 20 | 4.400352 | 1.880985 | 2.681811 | 5.91e-10 | 11.21025 | 2.402e-09
2018-03-15 13:05 | 144209.9 | 1200.0009 | 3 | 20 | 4.400357 | 1.607019 | 2.739794 | 5.91e-10 | 11.4654 | 2.402e-09
2018-03-15 13:07 | 144329.9 | 1320.0001 | 3 | 20 | 4.400364 | 1.381071 | 2.789465 | 5.91e-10 | 11.68397 | 2.402e-09
2018-03-15 13:09 | 144449.9 | 1440.0001 | 3 | 20 | 4.40033 | 1.192413 | 2.832249 | 5.91e-10 | 11.87223 | 2.402e-09
2018-03-15 13:11 | 144569.9 | 1560.0009 | 3 | 20 | 4.400349 | 1.036396 | 2.869314 | 5.91e-10 | 12.03533 | 2.402e-09
2018-03-15 13:13 | 144689.9 | 1680.0009 | 3 | 20 | 4.400311 | 0.904459 | 2.901592 | 5.91e-10 | 12.17737 | 2.402e-09
2018-03-15 13:15 | 144809.9 | 1800.0009 | 3 | 20 | 4.400288 | 0.7937508 | 2.92986 | 5.91e-10 | 12.30175 | 2.402e-09
2018-03-15 13:17 | 144929.9 | 1920.0009 | 3 | 20 | 4.400331 | 0.7010765 | 2.954738 | 5.91e-10 | 12.41122 | 2.402e-09
2018-03-15 13:18 | 145000.6 | 1990.7256 | 3 | 20 | 4.400282 | 0.6519985 | 2.968031 | 5.91e-10 | 12.46972 | 2.402e-09
2018-03-15 13:20 | 145120.7 | 120.0001 | 4 | 20 | 4.349468 | 0 | 2.968031 | 5.91e-10 | 12.46972 | 2.402e-09
2018-03-15 13:22 | 145240.7 | 240.0001 | 4 | 20 | 4.345694 | 0 | 2.968031 | 5.91e-10 | 12.46972 | 2.402e-09
2018-03-15 13:23 | 145300.7 | 300.0023 | 4 | 20 | 4.344547 | 0 | 2.968031 | 5.91e-10 | 12.46972 | 2.402e-09
2018-03-15 13:25 | 145420.8 | 120.0003 | 5 | 20 | 4.084185 | -3.260032 | 2.968031 | 0.1086554 | 12.46972 | 0.4473583
2018-03-15 13:27 | 145540.8 | 240.0011 | 5 | 20 | 4.039008 | -3.260065 | 2.968031 | 0.2173215 | 12.46972 | 0.8886842
2018-03-15 13:29 | 145660.8 | 360.0004 | 5 | 20 | 3.995654 | -3.26005 | 2.968031 | 0.3259843 | 12.46972 | 1.325209
2018-03-15 13:31 | 145780.8 | 480.0003 | 5 | 20 | 3.953212 | -3.260046 | 2.968031 | 0.4346503 | 12.46972 | 1.757085
2018-03-15 13:33 | 145900.8 | 600.0003 | 5 | 20 | 3.912039 | -3.260016 | 2.968031 | 0.5433061 | 12.46972 | 2.184375
2018-03-15 13:35 | 146020.8 | 720.0011 | 5 | 20 | 3.872531 | -3.259985 | 2.968031 | 0.6519756 | 12.46972 | 2.607329
2018-03-15 13:37 | 146140.8 | 840.0003 | 5 | 20 | 3.835053 | -3.260023 | 2.968031 | 0.7606347 | 12.46972 | 3.02606
2018-03-15 13:39 | 146260.8 | 960.0003 | 5 | 20 | 3.799825 | -3.260048 | 2.968031 | 0.8693038 | 12.46972 | 3.440878
2018-03-15 13:41 | 146380.8 | 1080.0011 | 5 | 20 | 3.766639 | -3.260025 | 2.968031 | 0.9779671 | 12.46972 | 3.851957
2018-03-15 13:43 | 146500.8 | 1200.0011 | 5 | 20 | 3.73546 | -3.260046 | 2.968031 | 1.086638 | 12.46972 | 4.25957
2018-03-15 13:45 | 146620.8 | 1320.0003 | 5 | 20 | 3.705998 | -3.260023 | 2.968031 | 1.195282 | 12.46972 | 4.663792
2018-03-15 13:47 | 146740.8 | 1440.0011 | 5 | 20 | 3.678033 | -3.260021 | 2.968031 | 1.303965 | 12.46972 | 5.065037
2018-03-15 13:49 | 146860.8 | 1560.0011 | 5 | 20 | 3.651778 | -3.260016 | 2.968031 | 1.412617 | 12.46972 | 5.463219
2018-03-15 13:51 | 146980.8 | 1680.0011 | 5 | 20 | 3.627411 | -3.260044 | 2.968031 | 1.521278 | 12.46972 | 5.858682
2018-03-15 13:53 | 147100.8 | 1800.0003 | 5 | 20 | 3.605123 | -3.260023 | 2.968031 | 1.629943 | 12.46972 | 6.251626
2018-03-15 13:55 | 147220.8 | 1920.0003 | 5 | 20 | 3.584799 | -3.26 | 2.968031 | 1.738598 | 12.46972 | 6.642221
2018-03-15 13:57 | 147340.8 | 2040.0003 | 5 | 20 | 3.566326 | -3.260008 | 2.968031 | 1.847277 | 12.46972 | 7.030794
2018-03-15 13:59 | 147460.8 | 2160.0003 | 5 | 20 | 3.549422 | -3.260027 | 2.968031 | 1.955932 | 12.46972 | 7.417363
2018-03-15 14:01 | 147580.8 | 2280.0003 | 5 | 20 | 3.533547 | -3.260032 | 2.968031 | 2.064603 | 12.46972 | 7.802216
2018-03-15 14:03 | 147700.8 | 2400.0011 | 5 | 20 | 3.518052 | -3.260056 | 2.968031 | 2.173264 | 12.46972 | 8.185328
2018-03-15 14:05 | 147820.8 | 2520.0011 | 5 | 20 | 3.502229 | -3.260046 | 2.968031 | 2.281924 | 12.46972 | 8.566748
2018-03-15 14:07 | 147940.8 | 2640.0003 | 5 | 20 | 3.484776 | -3.260092 | 2.968031 | 2.390599 | 12.46972 | 8.946429
2018-03-15 14:09 | 148060.8 | 2760.0003 | 5 | 20 | 3.463358 | -3.260105 | 2.968031 | 2.499264 | 12.46972 | 9.323995
2018-03-15 14:11 | 148180.8 | 2880.0003 | 5 | 20 | 3.432763 | -3.260063 | 2.968031 | 2.607931 | 12.46972 | 9.698783
2018-03-15 14:13 | 148300.8 | 3000.0011 | 5 | 20 | 3.388155 | -3.260077 | 2.968031 | 2.716586 | 12.46972 | 10.06952
2018-03-15 14:15 | 148420.8 | 3120.0003 | 5 | 20 | 3.310984 | -3.260102 | 2.968031 | 2.825256 | 12.46972 | 10.43396
2018-03-15 14:17 | 148540.8 | 3240.0011 | 5 | 20 | 3.132751 | -3.260044 | 2.968031 | 2.933922 | 12.46972 | 10.78582
2018-03-15 14:18 | 148578 | 3277.2105 | 5 | 20 | 2.999999 | -3.26005 | 2.968031 | 2.967627 | 12.46972 | 10.88941
2018-03-15 14:20 | 148698 | 120.001 | 6 | 20 | 3.344698 | 0 | 2.968031 | 2.967627 | 12.46972 | 10.88941
2018-03-15 14:22 | 148818 | 240.001 | 6 | 20 | 3.356637 | 0 | 2.968031 | 2.967627 | 12.46972 | 10.88941
2018-03-15 14:23 | 148878 | 300.0024 | 6 | 20 | 3.359943 | 0 | 2.968031 | 2.967627 | 12.46972 | 10.88941
2018-03-15 14:23 | 148878 | 0.0023 | 7 | 21 | 3.359843 | 0 | 0 | 0 | 0 | 0
2018-03-15 14:25 | 148998.1 | 120.0002 | 2 | 21 | 3.987461 | 4.890154 | 0.1623125 | 0 | 0.6286423 | 0
2018-03-15 14:27 | 149118.1 | 240.0002 | 2 | 21 | 4.029295 | 4.8902 | 0.3253249 | 0 | 1.282219 | 0
2018-03-15 14:29 | 149238.1 | 360.0003 | 2 | 21 | 4.064827 | 4.890125 | 0.4883353 | 0 | 1.942047 | 0
2018-03-15 14:31 | 149358.1 | 480.0002 | 2 | 21 | 4.093949 | 4.889809 | 0.6513165 | 0 | 2.606967 | 0
2018-03-15 14:33 | 149478.1 | 600.001 | 2 | 21 | 4.119469 | 4.890148 | 0.8143135 | 0 | 3.276395 | 0
2018-03-15 14:35 | 149598.1 | 720.001 | 2 | 21 | 4.143462 | 4.890135 | 0.977322 | 0 | 3.949847 | 0
2018-03-15 14:37 | 149718.1 | 840.0002 | 2 | 21 | 4.169606 | 4.890087 | 1.14032 | 0 | 4.627316 | 0
2018-03-15 14:39 | 149838.1 | 960.001 | 2 | 21 | 4.198421 | 4.890152 | 1.303319 | 0 | 5.309271 | 0
2018-03-15 14:41 | 149958.1 | 1080.0003 | 2 | 21 | 4.200388 | 4.415396 | 1.458625 | 0 | 5.961604 | 0
2018-03-15 14:43 | 150078.1 | 1200.0003 | 2 | 21 | 4.200378 | 3.949442 | 1.597947 | 0 | 6.546807 | 0
2018-03-15 14:45 | 150198.1 | 1320.0003 | 2 | 21 | 4.200379 | 3.503263 | 1.722089 | 0 | 7.068251 | 0
2018-03-15 14:46 | 150266.5 | 1388.4192 | 2 | 21 | 4.200362 | 3.259983 | 1.786326 | 0 | 7.33807 | 0
2018-03-15 14:48 | 150386.5 | 120.0009 | 3 | 21 | 4.227309 | 3.25993 | 1.894575 | 0 | 7.794095 | 0
2018-03-15 14:50 | 150506.5 | 240.0009 | 3 | 21 | 4.258849 | 3.259947 | 2.003228 | 0 | 8.255095 | 0
2018-03-15 14:52 | 150626.5 | 360.0009 | 3 | 21 | 4.292979 | 3.259933 | 2.111884 | 0 | 8.719678 | 0
2018-03-15 14:54 | 150746.5 | 480.0009 | 3 | 21 | 4.329466 | 3.259899 | 2.220545 | 0 | 9.188119 | 0
2018-03-15 14:56 | 150866.5 | 600.0012 | 3 | 21 | 4.36805 | 3.259914 | 2.329215 | 0 | 9.660678 | 0
2018-03-15 14:58 | 150986.5 | 720.0009 | 3 | 21 | 4.400387 | 3.118599 | 2.43738 | 0 | 10.13523 | 0
2018-03-15 15:00 | 151106.5 | 840.0009 | 3 | 21 | 4.400356 | 2.615265 | 2.532527 | 0 | 10.55391 | 0
2018-03-15 15:02 | 151226.5 | 960.0009 | 3 | 21 | 4.400375 | 2.212597 | 2.612773 | 0 | 10.90703 | 0
2018-03-15 15:04 | 151346.5 | 1080.0016 | 3 | 21 | 4.400337 | 1.880421 | 2.680827 | 0 | 11.20649 | 0
2018-03-15 15:06 | 151466.5 | 1200.002 | 3 | 21 | 4.400336 | 1.607088 | 2.738822 | 0 | 11.46169 | 0
2018-03-15 15:08 | 151586.5 | 1320.0009 | 3 | 21 | 4.400354 | 1.381367 | 2.788512 | 0 | 11.68034 | 0
2018-03-15 15:10 | 151706.5 | 1440.0017 | 3 | 21 | 4.400361 | 1.193817 | 2.831317 | 0 | 11.8687 | 0
2018-03-15 15:12 | 151826.5 | 1560.0009 | 3 | 21 | 4.400337 | 1.036587 | 2.868399 | 0 | 12.03187 | 0
2018-03-15 15:14 | 151946.5 | 1680.0009 | 3 | 21 | 4.400316 | 0.9047508 | 2.900695 | 0 | 12.17398 | 0
2018-03-15 15:16 | 152066.5 | 1800.0009 | 3 | 21 | 4.400307 | 0.7944508 | 2.928976 | 0 | 12.29842 | 0
2018-03-15 15:18 | 152186.5 | 1920.0009 | 3 | 21 | 4.40032 | 0.7012405 | 2.953872 | 0 | 12.40797 | 0
2018-03-15 15:19 | 152259.7 | 1993.196 | 3 | 21 | 4.400326 | 0.6519909 | 2.967621 | 0 | 12.46848 | 0
2018-03-15 15:21 | 152379.7894 | 120.0008 | 4 | 21 | 4.349502 | 0 | 2.967621 | 0 | 12.46848 | 0
2018-03-15 15:23 | 152499.7894 | 240.0008 | 4 | 21 | 4.345726 | 0 | 2.967621 | 0 | 12.46848 | 0
2018-03-15 15:24 | 152559.7909 | 300.0023 | 4 | 21 | 4.344585 | 0 | 2.967621 | 0 | 12.46848 | 0
2018-03-15 15:26 | 152679.9 | 120.001 | 5 | 21 | 4.083963 | -3.260046 | 2.967621 | 0.1086515 | 12.46848 | 0.4473208
2018-03-15 15:28 | 152799.9 | 240.001 | 5 | 21 | 4.038873 | -3.26006 | 2.967621 | 0.2173282 | 12.46848 | 0.8886694
2018-03-15 15:30 | 152919.9 | 360.0009 | 5 | 21 | 3.995553 | -3.26005 | 2.967621 | 0.3259777 | 12.46848 | 1.325127
2018-03-15 15:32 | 153039.9 | 480.001 | 5 | 21 | 3.953127 | -3.260113 | 2.967621 | 0.4346527 | 12.46848 | 1.757028
2018-03-15 15:34 | 153159.9 | 600.0009 | 5 | 21 | 3.911933 | -3.260023 | 2.967621 | 0.5432984 | 12.46848 | 2.184268
2018-03-15 15:36 | 153279.9 | 720.0009 | 5 | 21 | 3.872422 | -3.260044 | 2.967621 | 0.6519633 | 12.46848 | 2.607194
2018-03-15 15:38 | 153399.9 | 840.001 | 5 | 21 | 3.834954 | -3.260036 | 2.967621 | 0.7606401 | 12.46848 | 3.025979
2018-03-15 15:40 | 153519.9 | 960.001 | 5 | 21 | 3.799664 | -3.260018 | 2.967621 | 0.8693073 | 12.46848 | 3.440774
2018-03-15 15:42 | 153639.9 | 1080.001 | 5 | 21 | 3.766507 | -3.259997 | 2.967621 | 0.9779557 | 12.46848 | 3.851783
2018-03-15 15:44 | 153759.9 | 1200.0009 | 5 | 21 | 3.735318 | -3.259985 | 2.967621 | 1.086634 | 12.46848 | 4.259408
2018-03-15 15:46 | 153879.9 | 1320.001 | 5 | 21 | 3.705829 | -3.259952 | 2.967621 | 1.19529 | 12.46848 | 4.663656
2018-03-15 15:48 | 153999.9 | 1440.0002 | 5 | 21 | 3.67793 | -3.260006 | 2.967621 | 1.303965 | 12.46848 | 5.064858
2018-03-15 15:50 | 154119.9 | 1560.0003 | 5 | 21 | 3.651764 | -3.260055 | 2.967621 | 1.412627 | 12.46848 | 5.46307
2018-03-15 15:52 | 154239.9 | 1680.001 | 5 | 21 | 3.627487 | -3.260036 | 2.967621 | 1.521291 | 12.46848 | 5.858548
2018-03-15 15:54 | 154359.9 | 1800.001 | 5 | 21 | 3.605218 | -3.260034 | 2.967621 | 1.629949 | 12.46848 | 6.251473
2018-03-15 15:56 | 154479.9 | 1920.0002 | 5 | 21 | 3.584925 | -3.260042 | 2.967621 | 1.738612 | 12.46848 | 6.642108
2018-03-15 15:58 | 154599.9 | 2040.0002 | 5 | 21 | 3.566446 | -3.260015 | 2.967621 | 1.84728 | 12.46848 | 7.030653
2018-03-15 16:00 | 154719.9 | 2160.001 | 5 | 21 | 3.549544 | -3.259985 | 2.967621 | 1.955939 | 12.46848 | 7.417246
2018-03-15 16:02 | 154839.9 | 2280.001 | 5 | 21 | 3.533596 | -3.260067 | 2.967621 | 2.0646 | 12.46848 | 7.802073
2018-03-15 16:04 | 154959.9 | 2400.001 | 5 | 21 | 3.518083 | -3.260004 | 2.967621 | 2.173264 | 12.46848 | 8.185205
2018-03-15 16:06 | 155079.9 | 2520.001 | 5 | 21 | 3.502256 | -3.26006 | 2.967621 | 2.281925 | 12.46848 | 8.566632
2018-03-15 16:08 | 155199.9 | 2640.0002 | 5 | 21 | 3.484757 | -3.260095 | 2.967621 | 2.390594 | 12.46848 | 8.94629
2018-03-15 16:10 | 155319.9 | 2760.001 | 5 | 21 | 3.463306 | -3.260058 | 2.967621 | 2.499266 | 12.46848 | 9.323874
2018-03-15 16:12 | 155439.9 | 2880.0002 | 5 | 21 | 3.432758 | -3.260027 | 2.967621 | 2.60793 | 12.46848 | 9.698651
2018-03-15 16:14 | 155559.9 | 3000.0002 | 5 | 21 | 3.388103 | -3.260039 | 2.967621 | 2.716589 | 12.46848 | 10.0694
2018-03-15 16:16 | 155679.9 | 3120.001 | 5 | 21 | 3.310867 | -3.260058 | 2.967621 | 2.825255 | 12.46848 | 10.43382
2018-03-15 16:18 | 155799.9 | 3240.0002 | 5 | 21 | 3.132181 | -3.260071 | 2.967621 | 2.933914 | 12.46848 | 10.78562
2018-03-15 16:19 | 155836.8 | 3276.9585 | 5 | 21 | 2.999996 | -3.260039 | 2.967621 | 2.967375 | 12.46848 | 10.88846
2018-03-15 16:21 | 155956.9 | 120.0001 | 6 | 21 | 3.344552 | 0 | 2.967621 | 2.967375 | 12.46848 | 10.88846
2018-03-15 16:23 | 156076.9 | 240.001 | 6 | 21 | 3.356484 | 0 | 2.967621 | 2.967375 | 12.46848 | 10.88846
2018-03-15 16:24 | 156136.9 | 300.0031 | 6 | 21 | 3.359791 | 0 | 2.967621 | 2.967375 | 12.46848 | 10.88846
2018-03-15 16:24 | 156136.9 | 0.0025 | 7 | 22 | 3.359723 | 0 | 0 | 0 | 0 | 0
2018-03-15 16:26 | 156256.9 | 120.0009 | 2 | 22 | 3.987438 | 4.890182 | 0.1622965 | 0 | 0.6285729 | 0
2018-03-15 16:28 | 156376.9 | 240.0009 | 2 | 22 | 4.029333 | 4.890116 | 0.3253205 | 0 | 1.282197 | 0
2018-03-15 16:30 | 156496.9 | 360.0009 | 2 | 22 | 4.064903 | 4.890173 | 0.4883008 | 0 | 1.941912 | 0
2018-03-15 16:32 | 156616.9 | 480.0002 | 2 | 22 | 4.094002 | 4.890156 | 0.651314 | 0 | 2.606969 | 0
2018-03-15 16:34 | 156736.9 | 600.0001 | 2 | 22 | 4.119508 | 4.889824 | 0.8143035 | 0 | 3.276371 | 0
2018-03-15 16:36 | 156856.9 | 720.0001 | 2 | 22 | 4.143511 | 4.889822 | 0.9772923 | 0 | 3.949749 | 0
2018-03-15 16:38 | 156976.9 | 840.0001 | 2 | 22 | 4.169653 | 4.890085 | 1.140315 | 0 | 4.627328 | 0
2018-03-15 16:40 | 157096.9 | 960.0009 | 2 | 22 | 4.198406 | 4.890148 | 1.303311 | 0 | 5.309273 | 0
2018-03-15 16:42 | 157216.9 | 1080.0009 | 2 | 22 | 4.200362 | 4.415424 | 1.458629 | 0 | 5.961657 | 0
2018-03-15 16:44 | 157336.9 | 1200.0009 | 2 | 22 | 4.200374 | 3.949125 | 1.597956 | 0 | 6.546882 | 0
2018-03-15 16:46 | 157456.9 | 1320.0005 | 2 | 22 | 4.200355 | 3.502039 | 1.722087 | 0 | 7.06828 | 0
2018-03-15 16:47 | 157525.5 | 1388.5096 | 2 | 22 | 4.200396 | 3.259998 | 1.786425 | 0 | 7.338524 | 0
2018-03-15 16:49 | 157645.5 | 120.0002 | 3 | 22 | 4.227368 | 3.259912 | 1.894641 | 1.92e-10 | 7.794418 | 7.79e-10
2018-03-15 16:51 | 157765.5 | 240.0002 | 3 | 22 | 4.258946 | 3.259972 | 2.003303 | 1.92e-10 | 8.255463 | 7.79e-10
2018-03-15 16:53 | 157885.5 | 360.0002 | 3 | 22 | 4.293096 | 3.259951 | 2.11196 | 1.92e-10 | 8.720057 | 7.79e-10
2018-03-15 16:55 | 158005.5 | 480.0002 | 3 | 22 | 4.32962 | 3.259933 | 2.220617 | 1.92e-10 | 9.188496 | 7.79e-10
2018-03-15 16:57 | 158125.5 | 600.0002 | 3 | 22 | 4.368224 | 3.259956 | 2.329267 | 1.92e-10 | 9.66099 | 7.79e-10
2018-03-15 16:59 | 158245.5 | 720.001 | 3 | 22 | 4.400393 | 3.116993 | 2.437443 | 1.92e-10 | 10.1356 | 7.79e-10
2018-03-15 17:01 | 158365.5 | 840.001 | 3 | 22 | 4.400369 | 2.613964 | 2.532532 | 1.92e-10 | 10.55403 | 7.79e-10
2018-03-15 17:03 | 158485.5 | 960.001 | 3 | 22 | 4.400358 | 2.211411 | 2.612736 | 1.92e-10 | 10.90695 | 7.79e-10
2018-03-15 17:05 | 158605.5 | 1080.0002 | 3 | 22 | 4.400382 | 1.881313 | 2.680759 | 1.92e-10 | 11.20628 | 7.79e-10
2018-03-15 17:07 | 158725.5 | 1200.001 | 3 | 22 | 4.400349 | 1.607615 | 2.738752 | 1.92e-10 | 11.46147 | 7.79e-10
2018-03-15 17:09 | 158845.5 | 1320.001 | 3 | 22 | 4.400348 | 1.381363 | 2.788438 | 1.92e-10 | 11.6801 | 7.79e-10
2018-03-15 17:11 | 158965.5 | 1440.001 | 3 | 22 | 4.400342 | 1.193417 | 2.831244 | 1.92e-10 | 11.86846 | 7.79e-10
2018-03-15 17:13 | 159085.5 | 1560.0002 | 3 | 22 | 4.400333 | 1.036573 | 2.868336 | 1.92e-10 | 12.03168 | 7.79e-10
2018-03-15 17:15 | 159205.5 | 1680.0002 | 3 | 22 | 4.400329 | 0.9056358 | 2.900639 | 1.92e-10 | 12.17383 | 7.79e-10
2018-03-15 17:17 | 159325.5 | 1800.0005 | 3 | 22 | 4.400344 | 0.7957401 | 2.928935 | 1.92e-10 | 12.29834 | 7.79e-10
2018-03-15 17:19 | 159445.5 | 1920.001 | 3 | 22 | 4.40031 | 0.7019043 | 2.95384 | 1.92e-10 | 12.40793 | 7.79e-10
2018-03-15 17:20 | 159518 | 1992.476 | 3 | 22 | 4.400319 | 0.6519985 | 2.96746 | 1.92e-10 | 12.46786 | 7.79e-10
2018-03-15 17:22 | 159638 | 120.0001 | 4 | 22 | 4.349515 | 0 | 2.967464 | 1.92e-10 | 12.46788 | 7.79e-10
2018-03-15 17:24 | 159758 | 240.0009 | 4 | 22 | 4.345715 | 0 | 2.967464 | 1.92e-10 | 12.46788 | 7.79e-10
2018-03-15 17:25 | 159818 | 300.0032 | 4 | 22 | 4.344587 | 0 | 2.967464 | 1.92e-10 | 12.46788 | 7.79e-10
2018-03-15 17:27 | 159938.1 | 120.001 | 5 | 22 | 4.084185 | -3.260044 | 2.967464 | 0.108656 | 12.46788 | 0.4473619
2018-03-15 17:29 | 160058.1 | 240.0009 | 5 | 22 | 4.03901 | -3.260058 | 2.967464 | 0.21732 | 12.46788 | 0.8886803
2018-03-15 17:31 | 160178.1 | 360.0009 | 5 | 22 | 3.995684 | -3.260065 | 2.967464 | 0.3259865 | 12.46788 | 1.325223
2018-03-15 17:33 | 160298.1 | 480.0001 | 5 | 22 | 3.953237 | -3.25999 | 2.967464 | 0.4346431 | 12.46788 | 1.757065
2018-03-15 17:35 | 160418.1 | 600.001 | 5 | 22 | 3.91202 | -3.26005 | 2.967464 | 0.5433108 | 12.46788 | 2.184401
2018-03-15 17:37 | 160538.1 | 720.0002 | 5 | 22 | 3.87253 | -3.260016 | 2.967464 | 0.6519589 | 12.46788 | 2.607273
2018-03-15 17:39 | 160658.1 | 840.0002 | 5 | 22 | 3.835059 | -3.260042 | 2.967464 | 0.7606381 | 12.46788 | 3.026079
2018-03-15 17:41 | 160778.1 | 960.0002 | 5 | 22 | 3.79984 | -3.260011 | 2.967464 | 0.8692944 | 12.46788 | 3.44085
2018-03-15 17:43 | 160898.1 | 1080.001 | 5 | 22 | 3.766691 | -3.260058 | 2.967464 | 0.9779637 | 12.46788 | 3.851956
2018-03-15 17:45 | 161018.1 | 1200.001 | 5 | 22 | 3.735544 | -3.259987 | 2.967464 | 1.086619 | 12.46788 | 4.259517
2018-03-15 17:47 | 161138.1 | 1320.001 | 5 | 22 | 3.70608 | -3.260004 | 2.967464 | 1.195292 | 12.46788 | 4.663853
2018-03-15 17:49 | 161258.1 | 1440.001 | 5 | 22 | 3.678153 | -3.260023 | 2.967464 | 1.303953 | 12.46788 | 5.065028
2018-03-15 17:51 | 161378.1 | 1560.001 | 5 | 22 | 3.651927 | -3.259985 | 2.967464 | 1.412612 | 12.46788 | 5.463252
2018-03-15 17:53 | 161498.1 | 1680.0002 | 5 | 22 | 3.62763 | -3.260006 | 2.967464 | 1.521282 | 12.46788 | 5.858771
2018-03-15 17:55 | 161618.1 | 1800.0002 | 5 | 22 | 3.605329 | -3.260036 | 2.967464 | 1.629943 | 12.46788 | 6.251721
2018-03-15 17:57 | 161738.1 | 1920.0001 | 5 | 22 | 3.584992 | -3.260034 | 2.967464 | 1.738605 | 12.46788 | 6.642362
2018-03-15 17:59 | 161858.1 | 2040.0001 | 5 | 22 | 3.56649 | -3.259997 | 2.967464 | 1.847267 | 12.46788 | 7.030892
2018-03-15 18:01 | 161978.1 | 2160.001 | 5 | 22 | 3.549574 | -3.260044 | 2.967464 | 1.955936 | 12.46788 | 7.417529
2018-03-15 18:03 | 162098.1 | 2280.0003 | 5 | 22 | 3.533635 | -3.260069 | 2.967464 | 2.064597 | 12.46788 | 7.802357
2018-03-15 18:05 | 162218.1 | 2400.0011 | 5 | 22 | 3.518112 | -3.260084 | 2.967464 | 2.173253 | 12.46788 | 8.185462
2018-03-15 18:07 | 162338.1 | 2520.0011 | 5 | 22 | 3.502267 | -3.260065 | 2.967464 | 2.281912 | 12.46788 | 8.566888
2018-03-15 18:09 | 162458.1 | 2640.0002 | 5 | 22 | 3.484796 | -3.260113 | 2.967464 | 2.390585 | 12.46788 | 8.946563
2018-03-15 18:11 | 162578.1 | 2760.0003 | 5 | 22 | 3.463275 | -3.260074 | 2.967464 | 2.499261 | 12.46788 | 9.324163
2018-03-15 18:13 | 162698.1 | 2880.0002 | 5 | 22 | 3.432592 | -3.260063 | 2.967464 | 2.607918 | 12.46788 | 9.698907
2018-03-15 18:15 | 162818.1 | 3000.0011 | 5 | 22 | 3.387846 | -3.260084 | 2.967464 | 2.716586 | 12.46788 | 10.06966
2018-03-15 18:17 | 162938.1 | 3120.0011 | 5 | 22 | 3.310403 | -3.260081 | 2.967464 | 2.825257 | 12.46788 | 10.43406
2018-03-15 18:19 | 163058.1 | 3240.0002 | 5 | 22 | 3.131137 | -3.260063 | 2.967464 | 2.933918 | 12.46788 | 10.78579
2018-03-15 18:20 | 163094.7 | 3276.6353 | 5 | 22 | 2.999969 | -3.260095 | 2.967464 | 2.967087 | 12.46788 | 10.8877
2018-03-15 18:22 | 163214.8 | 120.0009 | 6 | 22 | 3.345003 | 0 | 2.967464 | 2.967087 | 12.46788 | 10.8877
2018-03-15 18:24 | 163334.8 | 240.0009 | 6 | 22 | 3.356956 | 0 | 2.967464 | 2.967087 | 12.46788 | 10.8877
2018-03-15 18:25 | 163394.8 | 300.0015 | 6 | 22 | 3.360265 | 0 | 2.967464 | 2.967087 | 12.46788 | 10.8877
2018-03-15 18:25 | 163394.7669 | 0.0024 | 7 | 23 | 3.360201 | 0 | 0 | 0 | 0 | 0
2018-03-15 18:27 | 163514.9 | 120.0001 | 2 | 23 | 3.987807 | 4.890148 | 0.1623015 | 0 | 0.628674 | 0
2018-03-15 18:29 | 163634.9 | 240.0009 | 2 | 23 | 4.029682 | 4.89012 | 0.3253138 | 0 | 1.28231 | 0
2018-03-15 18:31 | 163754.9 | 360.0009 | 2 | 23 | 4.065169 | 4.890133 | 0.4882981 | 0 | 1.942089 | 0
2018-03-15 18:33 | 163874.9 | 480.0009 | 2 | 23 | 4.094295 | 4.890116 | 0.6513008 | 0 | 2.607154 | 0
2018-03-15 18:35 | 163994.9 | 600.0009 | 2 | 23 | 4.119758 | 4.890152 | 0.8142838 | 0 | 3.276575 | 0
2018-03-15 18:37 | 164114.9 | 720.0009 | 2 | 23 | 4.14376 | 4.890152 | 0.9772927 | 0 | 3.950074 | 0
2018-03-15 18:39 | 164234.9 | 840.0001 | 2 | 23 | 4.169937 | 4.890118 | 1.140312 | 0 | 4.627687 | 0
2018-03-15 18:41 | 164354.9 | 960.0009 | 2 | 23 | 4.198736 | 4.890139 | 1.303295 | 0 | 5.309627 | 0
2018-03-15 18:43 | 164474.9 | 1080.0009 | 2 | 23 | 4.200374 | 4.411308 | 1.458436 | 0 | 5.961267 | 0
2018-03-15 18:45 | 164594.9 | 1200.0009 | 2 | 23 | 4.200379 | 3.945871 | 1.597667 | 0 | 6.546091 | 0
2018-03-15 18:47 | 164714.9 | 1320.001 | 2 | 23 | 4.200352 | 3.499548 | 1.721701 | 0 | 7.067079 | 0
2018-03-15 18:48 | 164782.6 | 1387.7383 | 2 | 23 | 4.200375 | 3.259981 | 1.785273 | 0 | 7.334104 | 0
2018-03-15 18:50 | 164902.6 | 120.0002 | 3 | 23 | 4.227306 | 3.259966 | 1.893508 | 0 | 7.790075 | 0
2018-03-15 18:52 | 165022.6 | 240.0009 | 3 | 23 | 4.258838 | 3.259933 | 2.002151 | 0 | 8.251032 | 0
2018-03-15 18:54 | 165142.6 | 360.0001 | 3 | 23 | 4.292975 | 3.259983 | 2.110833 | 0 | 8.715722 | 0
2018-03-15 18:56 | 165262.6 | 480.0001 | 3 | 23 | 4.329439 | 3.259905 | 2.21948 | 0 | 9.184101 | 0
2018-03-15 18:58 | 165382.6 | 600.0001 | 3 | 23 | 4.368073 | 3.259909 | 2.328141 | 0 | 9.656625 | 0
2018-03-15 19:00 | 165502.6 | 720.001 | 3 | 23 | 4.400392 | 3.119074 | 2.436324 | 0 | 10.13125 | 0
2018-03-15 19:02 | 165622.6 | 840.0009 | 3 | 23 | 4.400378 | 2.6159 | 2.531472 | 0 | 10.54994 | 0
2018-03-15 19:04 | 165742.6 | 960.0009 | 3 | 23 | 4.400375 | 2.213291 | 2.61174 | 0 | 10.90315 | 0
2018-03-15 19:06 | 165862.6 | 1080.0009 | 3 | 23 | 4.400361 | 1.881538 | 2.679807 | 0 | 11.20267 | 0
2018-03-15 19:08 | 165982.6 | 1200.0001 | 3 | 23 | 4.400333 | 1.607882 | 2.737818 | 0 | 11.45794 | 0
2018-03-15 19:10 | 166102.6 | 1320.0001 | 3 | 23 | 4.400347 | 1.38175 | 2.787534 | 0 | 11.67671 | 0
2018-03-15 19:12 | 166222.6 | 1440.0001 | 3 | 23 | 4.400344 | 1.194233 | 2.830372 | 0 | 11.86521 | 0
2018-03-15 19:14 | 166342.6 | 1560.0001 | 3 | 23 | 4.400346 | 1.03751 | 2.867476 | 0 | 12.02848 | 0
2018-03-15 19:16 | 166462.6 | 1680.0009 | 3 | 23 | 4.400318 | 0.906271 | 2.899816 | 0 | 12.17078 | 0
2018-03-15 19:18 | 166582.6 | 1800.0009 | 3 | 23 | 4.400328 | 0.7957058 | 2.928136 | 0 | 12.2954 | 0
2018-03-15 19:20 | 166702.6 | 1920.0014 | 3 | 23 | 4.400296 | 0.7022343 | 2.953071 | 0 | 12.40512 | 0
2018-03-15 19:21 | 166775.8 | 1993.2103 | 3 | 23 | 4.400292 | 0.6519928 | 2.966837 | 0 | 12.4657 | 0
2018-03-15 19:23 | 166895.9 | 120.001 | 4 | 23 | 4.349444 | 0 | 2.966837 | 0 | 12.4657 | 0
2018-03-15 19:25 | 167015.9 | 239.9999 | 4 | 23 | 4.345672 | 0 | 2.966837 | 0 | 12.4657 | 0
2018-03-15 19:26 | 167075.9 | 300.0029 | 4 | 23 | 4.344543 | 0 | 2.966837 | 0 | 12.4657 | 0
2018-03-15 19:28 | 167195.9 | 120.0002 | 5 | 23 | 4.083896 | -3.26 | 2.966837 | 0.1086422 | 12.4657 | 0.4472798
2018-03-15 19:30 | 167315.9 | 240.001 | 5 | 23 | 4.038686 | -3.260021 | 2.966837 | 0.2173143 | 12.4657 | 0.8885983
2018-03-15 19:32 | 167435.9 | 360.0002 | 5 | 23 | 3.992737 | -3.260032 | 2.966837 | 0.3259841 | 12.4657 | 1.325024
2018-03-15 19:34 | 167555.9 | 480.0002 | 5 | 23 | 3.949447 | -3.260063 | 2.966837 | 0.4346344 | 12.4657 | 1.756446
2018-03-15 19:36 | 167675.9 | 600.0019 | 5 | 23 | 3.908275 | -3.260079 | 2.966837 | 0.5433177 | 12.4657 | 2.183432
2018-03-15 19:38 | 167795.9 | 720.0003 | 5 | 23 | 3.869053 | -3.260055 | 2.966837 | 0.6519664 | 12.4657 | 2.605911
2018-03-15 19:40 | 167915.9 | 840.0027 | 5 | 23 | 3.831945 | -3.260109 | 2.966837 | 0.7606216 | 12.4657 | 3.024269
2018-03-15 19:42 | 168035.9 | 960.0002 | 5 | 23 | 3.79706 | -3.25995 | 2.966837 | 0.8692735 | 12.4657 | 3.438702
2018-03-15 19:44 | 168155.9 | 1080.001 | 5 | 23 | 3.764235 | -3.260027 | 2.966837 | 0.9779253 | 12.4657 | 3.849457
2018-03-15 19:46 | 168275.9 | 1200.0019 | 5 | 23 | 3.733309 | -3.260058 | 2.966837 | 1.086589 | 12.4657 | 4.256793
2018-03-15 19:48 | 168395.9 | 1320.0011 | 5 | 23 | 3.704052 | -3.260034 | 2.966837 | 1.195247 | 12.4657 | 4.660847
2018-03-15 19:50 | 168515.9 | 1440.0002 | 5 | 23 | 3.676324 | -3.260004 | 2.966837 | 1.303891 | 12.4657 | 5.061752
2018-03-15 19:52 | 168635.9 | 1560.0002 | 5 | 23 | 3.650239 | -3.260016 | 2.966837 | 1.412554 | 12.4657 | 5.459796
2018-03-15 19:54 | 168755.9 | 1680.0011 | 5 | 23 | 3.626094 | -3.260025 | 2.966837 | 1.521218 | 12.4657 | 5.855117
2018-03-15 19:56 | 168875.9 | 1800.0011 | 5 | 23 | 3.603925 | -3.260023 | 2.966837 | 1.629851 | 12.4657 | 6.247809
2018-03-15 19:58 | 168995.9 | 1920.001 | 5 | 23 | 3.583718 | -3.260092 | 2.966837 | 1.738523 | 12.4657 | 6.638338
2018-03-15 20:00 | 169115.9 | 2040.001 | 5 | 23 | 3.565358 | -3.260013 | 2.966837 | 1.84719 | 12.4657 | 7.026758
2018-03-15 20:02 | 169235.9 | 2160.0002 | 5 | 23 | 3.548517 | -3.260004 | 2.966837 | 1.95583 | 12.4657 | 7.413172
2018-03-15 20:04 | 169355.9 | 2280.0002 | 5 | 23 | 3.532681 | -3.259953 | 2.966837 | 2.064506 | 12.4657 | 7.797945
2018-03-15 20:06 | 169475.9 | 2400.0019 | 5 | 23 | 3.517206 | -3.260055 | 2.966837 | 2.173176 | 12.4657 | 8.181
2018-03-15 20:08 | 169595.9 | 2520.0002 | 5 | 23 | 3.501375 | -3.260016 | 2.966837 | 2.281816 | 12.4657 | 8.56226
2018-03-15 20:10 | 169715.9 | 2640.0002 | 5 | 23 | 3.48387 | -3.260074 | 2.966837 | 2.39049 | 12.4657 | 8.941836
2018-03-15 20:12 | 169835.9 | 2760.0002 | 5 | 23 | 3.462387 | -3.26005 | 2.966837 | 2.499148 | 12.4657 | 9.319276
2018-03-15 20:14 | 169955.9 | 2880.0002 | 5 | 23 | 3.431725 | -3.260023 | 2.966837 | 2.607813 | 12.4657 | 9.693953
2018-03-15 20:16 | 170075.9 | 3000.001 | 5 | 23 | 3.386803 | -3.260008 | 2.966837 | 2.716453 | 12.4657 | 10.06451
2018-03-15 20:18 | 170195.9 | 3120.0002 | 5 | 23 | 3.308858 | -3.260055 | 2.966837 | 2.825103 | 12.4657 | 10.4287
2018-03-15 20:20 | 170315.9 | 3240.0003 | 5 | 23 | 3.127947 | -3.260058 | 2.966837 | 2.933785 | 12.4657 | 10.78027
2018-03-15 20:21 | 170351.6 | 3275.6304 | 5 | 23 | 2.999975 | -3.260018 | 2.966837 | 2.966044 | 12.4657 | 10.87933
2018-03-15 20:23 | 170471.6 | 120.0004 | 6 | 23 | 3.34682 | 0 | 2.966837 | 2.966044 | 12.4657 | 10.87933
2018-03-15 20:25 | 170591.6 | 240.001 | 6 | 23 | 3.358826 | 0 | 2.966837 | 2.966044 | 12.4657 | 10.87933
2018-03-15 20:26 | 170651.6 | 300.0039 | 6 | 23 | 3.362126 | 0 | 2.966837 | 2.966044 | 12.4657 | 10.87933
2018-03-15 20:26 | 170651.6 | 0.0025 | 7 | 24 | 3.362431 | 0 | 0 | 0 | 0 | 0
2018-03-15 20:28 | 170771.7 | 120.0019 | 2 | 24 | 3.989026 | 4.890141 | 0.1623091 | 0 | 0.6289811 | 0
2018-03-15 20:30 | 170891.7 | 240.0007 | 2 | 24 | 4.030689 | 4.890162 | 0.3252949 | 0 | 1.282682 | 0
2018-03-15 20:32 | 171011.7 | 360.0011 | 2 | 24 | 4.066214 | 4.890167 | 0.4882748 | 0 | 1.942611 | 0
2018-03-15 20:34 | 171131.7 | 480.0011 | 2 | 24 | 4.095344 | 4.890144 | 0.6512661 | 0 | 2.607797 | 0
2018-03-15 20:36 | 171251.7 | 600.0019 | 2 | 24 | 4.12078 | 4.889801 | 0.8142565 | 0 | 3.277415 | 0
2018-03-15 20:38 | 171371.7 | 720.0003 | 2 | 24 | 4.144829 | 4.889828 | 0.9772398 | 0 | 3.950984 | 0
2018-03-15 20:40 | 171491.7 | 840.0003 | 2 | 24 | 4.171019 | 4.890125 | 1.140222 | 0 | 4.628614 | 0
2018-03-15 20:42 | 171611.7 | 960.0011 | 2 | 24 | 4.199813 | 4.89012 | 1.303212 | 0 | 5.310756 | 0
2018-03-15 20:44 | 171731.7 | 1080.0004 | 2 | 24 | 4.200379 | 4.396944 | 1.457813 | 0 | 5.960138 | 0
2018-03-15 20:46 | 171851.7 | 1200.0004 | 2 | 24 | 4.200382 | 3.934683 | 1.596605 | 0 | 6.543119 | 0
2018-03-15 20:48 | 171971.7 | 1320.0004 | 2 | 24 | 4.200339 | 3.491091 | 1.720302 | 0 | 7.062693 | 0
2018-03-15 20:49 | 172037.6 | 1385.8953 | 2 | 24 | 4.200385 | 3.259981 | 1.782069 | 0 | 7.322136 | 0
2018-03-15 20:51 | 172157.6 | 120.0011 | 3 | 24 | 4.22732 | 3.26 | 1.890281 | 0 | 7.778008 | 0
2018-03-15 20:53 | 172277.6 | 240.0012 | 3 | 24 | 4.258836 | 3.259916 | 1.998934 | 0 | 8.239006 | 0
2018-03-15 20:55 | 172397.6 | 360.002 | 3 | 24 | 4.292931 | 3.259956 | 2.107589 | 0 | 8.703581 | 0
2018-03-15 20:57 | 172517.6 | 480.0019 | 3 | 24 | 4.329405 | 3.259964 | 2.216244 | 0 | 9.171991 | 0
2018-03-15 20:59 | 172637.6 | 600.0003 | 3 | 24 | 4.367949 | 3.260014 | 2.324901 | 0 | 9.644488 | 0
2018-03-15 21:01 | 172757.6 | 720.0003 | 3 | 24 | 4.400372 | 3.120605 | 2.433082 | 0 | 10.11909 | 0
2018-03-15 21:03 | 172877.6 | 840.0019 | 3 | 24 | 4.400388 | 2.6187 | 2.528316 | 0 | 10.53816 | 0
2018-03-15 21:05 | 172997.6 | 960.0019 | 3 | 24 | 4.40039 | 2.217022 | 2.608673 | 0 | 10.89176 | 0
2018-03-15 21:07 | 173117.6 | 1080.0011 | 3 | 24 | 4.400354 | 1.884859 | 2.676845 | 0 | 11.19174 | 0
2018-03-15 21:09 | 173237.6 | 1200.0011 | 3 | 24 | 4.400363 | 1.611513 | 2.734971 | 0 | 11.44752 | 0
2018-03-15 21:11 | 173357.6 | 1320.0003 | 3 | 24 | 4.40036 | 1.385252 | 2.78479 | 0 | 11.66674 | 0
2018-03-15 21:13 | 173477.6 | 1440.0019 | 3 | 24 | 4.400324 | 1.196434 | 2.827723 | 0 | 11.85566 | 0
2018-03-15 21:15 | 173597.6 | 1560.0012 | 3 | 24 | 4.40033 | 1.040022 | 2.864922 | 0 | 12.01934 | 0
2018-03-15 21:17 | 173717.6 | 1680.0012 | 3 | 24 | 4.400333 | 0.9091663 | 2.897331 | 0 | 12.16195 | 0
2018-03-15 21:19 | 173837.6 | 1800.0002 | 3 | 24 | 4.400323 | 0.7980881 | 2.925722 | 0 | 12.28688 | 0
2018-03-15 21:21 | 173957.6 | 1920.001 | 3 | 24 | 4.400327 | 0.7040749 | 2.950713 | 0 | 12.39685 | 0
2018-03-15 21:22 | 174034.4 | 1996.8018 | 3 | 24 | 4.400323 | 0.6519966 | 2.965162 | 0 | 12.46043 | 0
2018-03-15 21:24 | 174154.5 | 120 | 4 | 24 | 4.349301 | 0 | 2.965162 | 0 | 12.46043 | 0
2018-03-15 21:26 | 174274.5 | 240.0009 | 4 | 24 | 4.345514 | 0 | 2.965162 | 0 | 12.46043 | 0
2018-03-15 21:27 | 174334.5 | 300.0047 | 4 | 24 | 4.344388 | 0 | 2.965162 | 0 | 12.46043 | 0
2018-03-15 21:29 | 174454.6 | 120 | 5 | 24 | 4.082784 | -3.260046 | 2.965162 | 0.1086495 | 12.46043 | 0.4472013
2018-03-15 21:31 | 174574.6 | 240.0009 | 5 | 24 | 4.03756 | -3.260032 | 2.965162 | 0.2173076 | 12.46043 | 0.8883402
2018-03-15 21:33 | 174694.6 | 360.0009 | 5 | 24 | 3.994146 | -3.260067 | 2.965162 | 0.3259692 | 12.46043 | 1.3247
2018-03-15 21:35 | 174814.6 | 480.0009 | 5 | 24 | 3.951671 | -3.260039 | 2.965162 | 0.4346242 | 12.46043 | 1.756367
2018-03-15 21:37 | 174934.6 | 600.0001 | 5 | 24 | 3.910435 | -3.260056 | 2.965162 | 0.5432803 | 12.46043 | 2.183486
2018-03-15 21:39 | 175054.6 | 720.0009 | 5 | 24 | 3.870876 | -3.260008 | 2.965162 | 0.6519426 | 12.46043 | 2.606236
2018-03-15 21:41 | 175174.6 | 840.0017 | 5 | 24 | 3.833384 | -3.260058 | 2.965162 | 0.760601 | 12.46043 | 3.024783
2018-03-15 21:43 | 175294.6 | 960.0002 | 5 | 24 | 3.798141 | -3.260025 | 2.965162 | 0.8692575 | 12.46043 | 3.43937
2018-03-15 21:45 | 175414.6 | 1080.0002 | 5 | 24 | 3.764992 | -3.260053 | 2.965162 | 0.9779143 | 12.46043 | 3.850244
2018-03-15 21:47 | 175534.6 | 1200.0002 | 5 | 24 | 3.733846 | -3.260055 | 2.965162 | 1.086573 | 12.46043 | 4.257635
2018-03-15 21:49 | 175654.6 | 1320.0001 | 5 | 24 | 3.704402 | -3.259969 | 2.965162 | 1.19523 | 12.46043 | 4.661726
2018-03-15 21:51 | 175774.6 | 1440.0001 | 5 | 24 | 3.676458 | -3.259992 | 2.965162 | 1.303878 | 12.46043 | 5.062672
2018-03-15 21:53 | 175894.6 | 1560.001 | 5 | 24 | 3.650207 | -3.260011 | 2.965162 | 1.41254 | 12.46043 | 5.460719
2018-03-15 21:55 | 176014.6 | 1680.0018 | 5 | 24 | 3.625958 | -3.260021 | 2.965162 | 1.521197 | 12.46043 | 5.856006
2018-03-15 21:57 | 176134.6 | 1800.0019 | 5 | 24 | 3.603687 | -3.260036 | 2.965162 | 1.629855 | 12.46043 | 6.248765
2018-03-15 21:59 | 176254.6 | 1920.0002 | 5 | 24 | 3.583364 | -3.260046 | 2.965162 | 1.738505 | 12.46043 | 6.639186
2018-03-15 22:01 | 176374.6 | 2040.0001 | 5 | 24 | 3.564898 | -3.260067 | 2.965162 | 1.847167 | 12.46043 | 7.02754
2018-03-15 22:03 | 176494.6 | 2160.0002 | 5 | 24 | 3.548005 | -3.26009 | 2.965162 | 1.955824 | 12.46043 | 7.413963
2018-03-15 22:05 | 176614.6 | 2280.001 | 5 | 24 | 3.532073 | -3.260036 | 2.965162 | 2.064479 | 12.46043 | 7.7986
2018-03-15 22:07 | 176734.6 | 2400.0019 | 5 | 24 | 3.516546 | -3.260023 | 2.965162 | 2.17314 | 12.46043 | 8.181554
2018-03-15 22:09 | 176854.6 | 2520.0002 | 5 | 24 | 3.500679 | -3.260086 | 2.965162 | 2.281799 | 12.46043 | 8.562804
2018-03-15 22:11 | 176974.6 | 2640.0017 | 5 | 24 | 3.483088 | -3.260086 | 2.965162 | 2.390453 | 12.46043 | 8.942231
2018-03-15 22:13 | 177094.6 | 2760.001 | 5 | 24 | 3.461515 | -3.260055 | 2.965162 | 2.499111 | 12.46043 | 9.319585
2018-03-15 22:15 | 177214.6 | 2880.0002 | 5 | 24 | 3.430719 | -3.260137 | 2.965162 | 2.607771 | 12.46043 | 9.694142
2018-03-15 22:17 | 177334.6 | 3000.0002 | 5 | 24 | 3.38551 | -3.260032 | 2.965162 | 2.71643 | 12.46043 | 10.06465
2018-03-15 22:19 | 177454.6 | 3120.0027 | 5 | 24 | 3.306789 | -3.260063 | 2.965162 | 2.825092 | 12.46043 | 10.4287
2018-03-15 22:21 | 177574.6 | 3240.0002 | 5 | 24 | 3.123117 | -3.260037 | 2.965162 | 2.933746 | 12.46043 | 10.77984
2018-03-15 22:22 | 177608.6 | 3274.0352 | 5 | 24 | 2.999982 | -3.260079 | 2.965162 | 2.964565 | 12.46043 | 10.87438
2018-03-15 22:24 | 177728.6 | 120 | 6 | 24 | 3.348341 | 0 | 2.965162 | 2.964565 | 12.46043 | 10.87438
2018-03-15 22:26 | 177848.6 | 240 | 6 | 24 | 3.360398 | 0 | 2.965162 | 2.964565 | 12.46043 | 10.87438
2018-03-15 22:27 | 177908.6 | 300.0037 | 6 | 24 | 3.363694 | 0 | 2.965162 | 2.964565 | 12.46043 | 10.87438
2018-03-15 22:27 | 177908.7 | 0.0025 | 7 | 25 | 3.363686 | 0 | 0 | 0 | 0 | 0
2018-03-15 22:29 | 178028.7 | 120.0002 | 2 | 25 | 3.98992 | 4.89016 | 0.1623174 | 0 | 0.6292245 | 0
2018-03-15 22:31 | 178148.7 | 240.0018 | 2 | 25 | 4.03144 | 4.890144 | 0.325304 | 0 | 1.283055 | 0
2018-03-15 22:33 | 178268.7 | 360.0002 | 2 | 25 | 4.066882 | 4.890112 | 0.488306 | 0 | 1.943191 | 0
2018-03-15 22:35 | 178388.7 | 480.001 | 2 | 25 | 4.095933 | 4.890177 | 0.6513016 | 0 | 2.6085 | 0
2018-03-15 22:37 | 178508.7 | 600 | 2 | 25 | 4.121284 | 4.890186 | 0.8142892 | 0 | 3.278196 | 0
2018-03-15 22:39 | 178628.7 | 720.0019 | 2 | 25 | 4.145284 | 4.890215 | 0.9772838 | 0 | 3.951885 | 0
2018-03-15 22:41 | 178748.7 | 840.0005 | 2 | 25 | 4.171451 | 4.890171 | 1.140273 | 0 | 4.629617 | 0
2018-03-15 22:43 | 178868.7 | 960.0011 | 2 | 25 | 4.200233 | 4.890085 | 1.30326 | 0 | 5.311817 | 0
2018-03-15 22:45 | 178988.7 | 1080.0019 | 2 | 25 | 4.200371 | 4.390886 | 1.457641 | 0 | 5.960276 | 0
2018-03-15 22:47 | 179108.7 | 1200.0003 | 2 | 25 | 4.200372 | 3.930077 | 1.596265 | 0 | 6.542546 | 0
2018-03-15 22:49 | 179228.7 | 1320.0003 | 2 | 25 | 4.200368 | 3.487986 | 1.719814 | 0 | 7.061501 | 0
2018-03-15 22:50 | 179293.6 | 1384.8528 | 2 | 25 | 4.200382 | 3.259998 | 1.780574 | 0 | 7.316714 | 0
2018-03-15 22:52 | 179413.6 | 120.0002 | 3 | 25 | 4.227302 | 3.259901 | 1.888788 | 9.67e-10 | 7.772595 | 3.93e-09
2018-03-15 22:54 | 179533.6 | 240.0008 | 3 | 25 | 4.258803 | 3.259897 | 1.997444 | 9.67e-10 | 8.233603 | 3.93e-09
2018-03-15 22:56 | 179653.6 | 360.0017 | 3 | 25 | 4.292891 | 3.25992 | 2.106094 | 9.67e-10 | 8.69815 | 3.93e-09
2018-03-15 22:58 | 179773.6 | 480.0002 | 3 | 25 | 4.329332 | 3.259918 | 2.214748 | 9.67e-10 | 9.166548 | 3.93e-09
2018-03-15 23:00 | 179893.6 | 600.0002 | 3 | 25 | 4.367874 | 3.259903 | 2.3234 | 9.67e-10 | 9.639018 | 3.93e-09
2018-03-15 23:02 | 180013.6 | 720.0009 | 3 | 25 | 4.400395 | 3.122524 | 2.43159 | 9.67e-10 | 10.11366 | 3.93e-09
2018-03-15 23:04 | 180133.6 | 840.0009 | 3 | 25 | 4.400401 | 2.62038 | 2.526879 | 9.67e-10 | 10.53296 | 3.93e-09
2018-03-15 23:06 | 180253.6 | 960.0002 | 3 | 25 | 4.400361 | 2.218407 | 2.607296 | 9.67e-10 | 10.88683 | 3.93e-09
2018-03-15 23:08 | 180373.6 | 1080.0002 | 3 | 25 | 4.400361 | 1.88747 | 2.675551 | 9.67e-10 | 11.18718 | 3.93e-09
2018-03-15 23:10 | 180493.6 | 1200.0018 | 3 | 25 | 4.400327 | 1.613684 | 2.733762 | 9.67e-10 | 11.44333 | 3.93e-09
2018-03-15 23:12 | 180613.6 | 1320.0002 | 3 | 25 | 4.40033 | 1.3874 | 2.783666 | 9.67e-10 | 11.66292 | 3.93e-09
2018-03-15 23:14 | 180733.6 | 1440.0001 | 3 | 25 | 4.400334 | 1.19912 | 2.826678 | 9.67e-10 | 11.85219 | 3.93e-09
2018-03-15 23:16 | 180853.6 | 1560.0017 | 3 | 25 | 4.400326 | 1.041847 | 2.863954 | 9.67e-10 | 12.01622 | 3.93e-09
2018-03-15 23:18 | 180973.6 | 1680.0002 | 3 | 25 | 4.400342 | 0.9108467 | 2.89643 | 9.67e-10 | 12.15912 | 3.93e-09
2018-03-15 23:20 | 181093.6 | 1800.0002 | 3 | 25 | 4.400324 | 0.7995796 | 2.924877 | 9.67e-10 | 12.2843 | 3.93e-09
2018-03-15 23:22 | 181213.6 | 1920.0001 | 3 | 25 | 4.400304 | 0.7057076 | 2.94992 | 9.67e-10 | 12.39449 | 3.93e-09
2018-03-15 23:23 | 181292.1 | 1998.4631 | 3 | 25 | 4.400303 | 0.6519985 | 2.964707 | 9.67e-10 | 12.45956 | 3.93e-09
2018-03-15 23:25 | 181412.1 | 120.0023 | 4 | 25 | 4.349342 | 0 | 2.964709 | 9.67e-10 | 12.45957 | 3.93e-09
2018-03-15 23:27 | 181532.1 | 239.9999 | 4 | 25 | 4.345531 | 0 | 2.964709 | 9.67e-10 | 12.45957 | 3.93e-09
2018-03-15 23:28 | 181592.1 | 300.0029 | 4 | 25 | 4.344399 | 0 | 2.964709 | 9.67e-10 | 12.45957 | 3.93e-09
2018-03-15 23:30 | 181712.2 | 120.0011 | 5 | 25 | 4.083179 | -3.260098 | 2.964709 | 0.1086569 | 12.45957 | 0.447271
2018-03-15 23:32 | 181832.2 | 240.0011 | 5 | 25 | 4.037945 | -3.260004 | 2.964709 | 0.217312 | 12.45957 | 0.8884398
2018-03-15 23:34 | 181952.2 | 360.0012 | 5 | 25 | 3.994536 | -3.260076 | 2.964709 | 0.3259673 | 12.45957 | 1.324818
2018-03-15 23:36 | 182072.2 | 480.0011 | 5 | 25 | 3.952047 | -3.260069 | 2.964709 | 0.4346311 | 12.45957 | 1.756561
2018-03-15 23:38 | 182192.2 | 600.0011 | 5 | 25 | 3.910797 | -3.260032 | 2.964709 | 0.5432867 | 12.45957 | 2.183718
2018-03-15 23:40 | 182312.2 | 720.0008 | 5 | 25 | 3.871245 | -3.260071 | 2.964709 | 0.6519416 | 12.45957 | 2.606478
2018-03-15 23:42 | 182432.2 | 840.0003 | 5 | 25 | 3.833772 | -3.260071 | 2.964709 | 0.7605985 | 12.45957 | 3.025059
2018-03-15 23:44 | 182552.2 | 960.0011 | 5 | 25 | 3.798522 | -3.260027 | 2.964709 | 0.869256 | 12.45957 | 3.439692
2018-03-15 23:46 | 182672.2 | 1080.001 | 5 | 25 | 3.765363 | -3.260044 | 2.964709 | 0.9779142 | 12.45957 | 3.850612
2018-03-15 23:48 | 182792.2 | 1200.0018 | 5 | 25 | 3.73417 | -3.260076 | 2.964709 | 1.086572 | 12.45957 | 4.258038
2018-03-15 23:50 | 182912.2 | 1320.001 | 5 | 25 | 3.704674 | -3.260063 | 2.964709 | 1.195229 | 12.45957 | 4.662162
2018-03-15 23:52 | 183032.2 | 1440.0018 | 5 | 25 | 3.676705 | -3.26 | 2.964709 | 1.30389 | 12.45957 | 5.063184
2018-03-15 23:54 | 183152.2 | 1560.0002 | 5 | 25 | 3.650441 | -3.259981 | 2.964709 | 1.412543 | 12.45957 | 5.461225
2018-03-15 23:56 | 183272.2 | 1680.0018 | 5 | 25 | 3.626125 | -3.259933 | 2.964709 | 1.521201 | 12.45957 | 5.856532
2018-03-15 23:58 | 183392.2 | 1800.0018 | 5 | 25 | 3.603827 | -3.259958 | 2.964709 | 1.629856 | 12.45957 | 6.2493
2018-03-16 | 183512.2 | 1920.0002 | 5 | 25 | 3.583522 | -3.260027 | 2.964709 | 1.738512 | 12.45957 | 6.639756
2018-03-16 00:02 | 183632.2 | 2040.0002 | 5 | 25 | 3.565048 | -3.259995 | 2.964709 | 1.847167 | 12.45957 | 7.028107
2018-03-16 00:04 | 183752.2 | 2160.0018 | 5 | 25 | 3.548093 | -3.260021 | 2.964709 | 1.955829 | 12.45957 | 7.414556
2018-03-16 00:06 | 183872.2 | 2280.0018 | 5 | 25 | 3.532116 | -3.260102 | 2.964709 | 2.064488 | 12.45957 | 7.799217
2018-03-16 00:08 | 183992.2 | 2400.0011 | 5 | 25 | 3.516562 | -3.260081 | 2.964709 | 2.173144 | 12.45957 | 8.182156
2018-03-16 00:10 | 184112.2 | 2520.0018 | 5 | 25 | 3.50064 | -3.260063 | 2.964709 | 2.281804 | 12.45957 | 8.56341
2018-03-16 00:12 | 184232.2 | 2640.0002 | 5 | 25 | 3.483027 | -3.260111 | 2.964709 | 2.390461 | 12.45957 | 8.942842
2018-03-16 00:14 | 184352.2 | 2760.0011 | 5 | 25 | 3.461395 | -3.260032 | 2.964709 | 2.499121 | 12.45957 | 9.320189
2018-03-16 00:16 | 184472.2 | 2880.001 | 5 | 25 | 3.430538 | -3.260048 | 2.964709 | 2.607781 | 12.45957 | 9.694729
2018-03-16 00:18 | 184592.2 | 3000.001 | 5 | 25 | 3.385273 | -3.260084 | 2.964709 | 2.716437 | 12.45957 | 10.0652
2018-03-16 00:20 | 184712.2 | 3120.0018 | 5 | 25 | 3.306399 | -3.260077 | 2.964709 | 2.825098 | 12.45957 | 10.42921
2018-03-16 00:22 | 184832.2 | 3240.0027 | 5 | 25 | 3.12244 | -3.260063 | 2.964709 | 2.933757 | 12.45957 | 10.78032
2018-03-16 00:23 | 184866 | 3273.8112 | 5 | 25 | 2.999944 | -3.260055 | 2.964709 | 2.96437 | 12.45957 | 10.87422
2018-03-16 00:25 | 184986.1 | 120.0015 | 6 | 25 | 3.348509 | 0 | 2.964709 | 2.96437 | 12.45957 | 10.87422
2018-03-16 00:27 | 185106.1 | 240.0016 | 6 | 25 | 3.360584 | 0 | 2.964709 | 2.96437 | 12.45957 | 10.87422
2018-03-16 00:28 | 185166.1 | 300.0014 | 6 | 25 | 3.363874 | 0 | 2.964709 | 2.96437 | 12.45957 | 10.87422
2018-03-16 00:28 | 185166.1 | 0.0024 | 7 | 26 | 3.363807 | 0 | 0 | 0 | 0 | 0
2018-03-16 00:30 | 185286.2 | 120.0005 | 2 | 26 | 3.989901 | 4.890158 | 0.162307 | 0 | 0.6291956 | 0
2018-03-16 00:32 | 185406.2 | 240.0018 | 2 | 26 | 4.031403 | 4.890125 | 0.3253018 | 0 | 1.283054 | 0
2018-03-16 00:34 | 185526.2 | 360.0018 | 2 | 26 | 4.066764 | 4.890186 | 0.488288 | 0 | 1.943114 | 0
2018-03-16 00:36 | 185646.2 | 480.001 | 2 | 26 | 4.09577 | 4.890131 | 0.6512735 | 0 | 2.608358 | 0
2018-03-16 00:38 | 185766.2 | 600.0018 | 2 | 26 | 4.121054 | 4.890179 | 0.8142657 | 0 | 3.278037 | 0
2018-03-16 00:40 | 185886.2 | 720.0019 | 2 | 26 | 4.144987 | 4.890152 | 0.97725 | 0 | 3.95164 | 0
2018-03-16 00:42 | 186006.2 | 840.0011 | 2 | 26 | 4.171078 | 4.890137 | 1.140239 | 0 | 4.629315 | 0
2018-03-16 00:44 | 186126.2 | 960.0019 | 2 | 26 | 4.199827 | 4.890091 | 1.303226 | 0 | 5.311451 | 0
2018-03-16 00:46 | 186246.2 | 1080.0007 | 2 | 26 | 4.200363 | 4.396784 | 1.457834 | 0 | 5.960863 | 0
2018-03-16 00:48 | 186366.2 | 1200.0019 | 2 | 26 | 4.200368 | 3.934874 | 1.596639 | 0 | 6.543895 | 0
2018-03-16 00:50 | 186486.2 | 1320.0011 | 2 | 26 | 4.200371 | 3.491741 | 1.720335 | 0 | 7.063465 | 0
2018-03-16 00:51 | 186551.7 | 1385.5825 | 2 | 26 | 4.200365 | 3.259985 | 1.781821 | 0 | 7.321731 | 0
2018-03-16 00:53 | 186671.8 | 120.001 | 3 | 26 | 4.227313 | 3.25993 | 1.890034 | 0 | 7.777606 | 0
2018-03-16 00:55 | 186791.8 | 240.001 | 3 | 26 | 4.258842 | 3.259962 | 1.99869 | 0 | 8.238617 | 0
2018-03-16 00:57 | 186911.8 | 360.0018 | 3 | 26 | 4.292948 | 3.259983 | 2.107347 | 0 | 8.703204 | 0
2018-03-16 00:59 | 187031.8 | 480.001 | 3 | 26 | 4.329443 | 3.259933 | 2.216 | 0 | 9.171604 | 0
2018-03-16 01:01 | 187151.8 | 600.001 | 3 | 26 | 4.368029 | 3.259964 | 2.324655 | 0 | 9.644098 | 0
2018-03-16 01:03 | 187271.8 | 720.0018 | 3 | 26 | 4.400383 | 3.119917 | 2.432824 | 0 | 10.11866 | 0
2018-03-16 01:05 | 187391.8 | 840.0002 | 3 | 26 | 4.400375 | 2.617506 | 2.528026 | 0 | 10.53758 | 0
2018-03-16 01:07 | 187511.8 | 960.0002 | 3 | 26 | 4.400345 | 2.215012 | 2.608344 | 0 | 10.89101 | 0
2018-03-16 01:09 | 187631.8 | 1080.0011 | 3 | 26 | 4.40036 | 1.884268 | 2.676483 | 0 | 11.19085 | 0
2018-03-16 01:11 | 187751.8 | 1200.0002 | 3 | 26 | 4.400333 | 1.610161 | 2.734577 | 0 | 11.44649 | 0
2018-03-16 01:13 | 187871.8 | 1320.0011 | 3 | 26 | 4.400333 | 1.384315 | 2.784373 | 0 | 11.66561 | 0
2018-03-16 01:15 | 187991.8 | 1440.0018 | 3 | 26 | 4.40033 | 1.195995 | 2.82728 | 0 | 11.85441 | 0
2018-03-16 01:17 | 188111.8 | 1560.0018 | 3 | 26 | 4.40034 | 1.039736 | 2.864462 | 0 | 12.01803 | 0
2018-03-16 01:19 | 188231.8 | 1680.001 | 3 | 26 | 4.400329 | 0.9083633 | 2.89686 | 0 | 12.16058 | 0
2018-03-16 01:21 | 188351.8 | 1800.0018 | 3 | 26 | 4.400328 | 0.7979908 | 2.925234 | 0 | 12.28544 | 0
2018-03-16 01:23 | 188471.8 | 1920.0018 | 3 | 26 | 4.400302 | 0.7036018 | 2.950217 | 0 | 12.39537 | 0
2018-03-16 01:24 | 188547.8 | 1995.9927 | 3 | 26 | 4.400319 | 0.651989 | 2.964519 | 0 | 12.45831 | 0
2018-03-16 01:26 | 188667.8 | 120.0005 | 4 | 26 | 4.349365 | 0 | 2.964519 | 0 | 12.45831 | 0
2018-03-16 01:28 | 188787.8 | 240.0007 | 4 | 26 | 4.345566 | 0 | 2.964519 | 0 | 12.45831 | 0
2018-03-16 01:29 | 188847.8 | 300.0012 | 4 | 26 | 4.344429 | 0 | 2.964519 | 0 | 12.45831 | 0
2018-03-16 01:31 | 188967.9 | 120.0009 | 5 | 26 | 4.083245 | -3.260016 | 2.964519 | 0.1086552 | 12.45831 | 0.4472708
2018-03-16 01:33 | 189087.9 | 240.0016 | 5 | 26 | 4.038074 | -3.260069 | 2.964519 | 0.217312 | 12.45831 | 0.8884586
2018-03-16 01:35 | 189207.9 | 360.0007 | 5 | 26 | 3.994698 | -3.259976 | 2.964519 | 0.3259628 | 12.45831 | 1.324834
2018-03-16 01:37 | 189327.9 | 480.0009 | 5 | 26 | 3.952214 | -3.259948 | 2.964519 | 0.434619 | 12.45831 | 1.756566
2018-03-16 01:39 | 189447.9 | 600.0001 | 5 | 26 | 3.910976 | -3.260023 | 2.964519 | 0.5432699 | 12.45831 | 2.183723
2018-03-16 01:41 | 189567.9 | 720.0008 | 5 | 26 | 3.871436 | -3.260037 | 2.964519 | 0.6519279 | 12.45831 | 2.606516
2018-03-16 01:43 | 189687.9 | 840.0008 | 5 | 26 | 3.833941 | -3.260018 | 2.964519 | 0.7605867 | 12.45831 | 3.025124
2018-03-16 01:45 | 189807.9 | 960.0017 | 5 | 26 | 3.79865 | -3.259971 | 2.964519 | 0.8692437 | 12.45831 | 3.439771
2018-03-16 01:47 | 189927.9 | 1080.0015 | 5 | 26 | 3.765518 | -3.26006 | 2.964519 | 0.9779007 | 12.45831 | 3.850703
2018-03-16 01:49 | 190047.9 | 1200.0008 | 5 | 26 | 3.734324 | -3.260036 | 2.964519 | 1.08655 | 12.45831 | 4.258109
2018-03-16 01:51 | 190167.9 | 1320.0016 | 5 | 26 | 3.70489 | -3.259973 | 2.964519 | 1.195218 | 12.45831 | 4.662299
2018-03-16 01:53 | 190287.9 | 1440.0011 | 5 | 26 | 3.676973 | -3.260029 | 2.964519 | 1.303872 | 12.45831 | 5.063317
2018-03-16 01:55 | 190407.9 | 1560.0009 | 5 | 26 | 3.65073 | -3.260053 | 2.964519 | 1.412534 | 12.45831 | 5.461423
2018-03-16 01:57 | 190527.9 | 1680.0009 | 5 | 26 | 3.626478 | -3.260018 | 2.964519 | 1.521189 | 12.45831 | 5.856756
2018-03-16 01:59 | 190647.9 | 1800.0009 | 5 | 26 | 3.604218 | -3.260071 | 2.964519 | 1.629844 | 12.45831 | 6.249562
2018-03-16 02:01 | 190767.9 | 1920.0001 | 5 | 26 | 3.583957 | -3.260088 | 2.964519 | 1.738501 | 12.45831 | 6.640067
2018-03-16 02:03 | 190887.9 | 2040.0001 | 5 | 26 | 3.565507 | -3.260004 | 2.964519 | 1.847157 | 12.45831 | 7.028469
2018-03-16 02:05 | 191007.9 | 2160.0017 | 5 | 26 | 3.548645 | -3.26005 | 2.964519 | 1.955815 | 12.45831 | 7.414961
2018-03-16 02:07 | 191127.9 | 2280.0008 | 5 | 26 | 3.532749 | -3.260118 | 2.964519 | 2.064473 | 12.45831 | 7.79968
2018-03-16 02:09 | 191247.9 | 2400.0025 | 5 | 26 | 3.517204 | -3.260046 | 2.964519 | 2.173134 | 12.45831 | 8.182706
2018-03-16 02:11 | 191367.9 | 2520.0013 | 5 | 26 | 3.501317 | -3.260118 | 2.964519 | 2.281793 | 12.45831 | 8.564028
2018-03-16 02:13 | 191487.9 | 2640.0001 | 5 | 26 | 3.483777 | -3.260067 | 2.964519 | 2.39045 | 12.45831 | 8.943537
2018-03-16 02:15 | 191607.9 | 2760.0009 | 5 | 26 | 3.462158 | -3.260074 | 2.964519 | 2.499108 | 12.45831 | 9.320963
2018-03-16 02:17 | 191727.9 | 2880.0001 | 5 | 26 | 3.431314 | -3.260102 | 2.964519 | 2.607766 | 12.45831 | 9.69558
2018-03-16 02:19 | 191847.9 | 3000.0009 | 5 | 26 | 3.386161 | -3.260048 | 2.964519 | 2.716427 | 12.45831 | 10.06615
2018-03-16 02:21 | 191967.9 | 3120.0006 | 5 | 26 | 3.307596 | -3.260069 | 2.964519 | 2.825084 | 12.45831 | 10.43026
2018-03-16 02:23 | 192087.9 | 3240.0001 | 5 | 26 | 3.124182 | -3.260053 | 2.964519 | 2.933738 | 12.45831 | 10.78151
2018-03-16 02:24 | 192122.1 | 3274.2207 | 5 | 26 | 2.999942 | -3.260107 | 2.964519 | 2.964726 | 12.45831 | 10.87659
2018-03-16 02:26 | 192242.2 | 120.0014 | 6 | 26 | 3.346477 | 0 | 2.964519 | 2.964726 | 12.45831 | 10.87659
2018-03-16 02:28 | 192362.2 | 239.9999 | 6 | 26 | 3.358483 | 0 | 2.964519 | 2.964726 | 12.45831 | 10.87659
2018-03-16 02:29 | 192422.2 | 300.0021 | 6 | 26 | 3.361787 | 0 | 2.964519 | 2.964726 | 12.45831 | 10.87659
2018-03-16 02:29 | 192422.2 | 0.0048 | 7 | 27 | 3.361814 | 0 | 0 | 0 | 0 | 0
2018-03-16 02:31 | 192542.3 | 120.0018 | 2 | 27 | 3.98877 | 4.890123 | 0.1623055 | 0 | 0.6289152 | 0
2018-03-16 02:33 | 192662.3 | 240.0009 | 2 | 27 | 4.030489 | 4.890146 | 0.3252938 | 0 | 1.282593 | 0
2018-03-16 02:35 | 192782.3 | 360.0002 | 2 | 27 | 4.06597 | 4.890141 | 0.4882752 | 0 | 1.94249 | 0
2018-03-16 02:37 | 192902.3 | 480.0018 | 2 | 27 | 4.095095 | 4.890005 | 0.6512641 | 0 | 2.607628 | 0
2018-03-16 02:39 | 193022.3 | 600.001 | 2 | 27 | 4.12054 | 4.890114 | 0.8142531 | 0 | 3.277203 | 0
2018-03-16 02:41 | 193142.3 | 720.0002 | 2 | 27 | 4.144543 | 4.889759 | 0.9772386 | 0 | 3.950734 | 0
2018-03-16 02:43 | 193262.3 | 840.001 | 2 | 27 | 4.170665 | 4.890049 | 1.140224 | 0 | 4.628323 | 0
2018-03-16 02:45 | 193382.3 | 960.0003 | 2 | 27 | 4.199499 | 4.890137 | 1.303213 | 0 | 5.31041 | 0
2018-03-16 02:47 | 193502.3 | 1080.0019 | 2 | 27 | 4.200383 | 4.401114 | 1.457979 | 0 | 5.960483 | 0
2018-03-16 02:49 | 193622.3 | 1200.0018 | 2 | 27 | 4.200382 | 3.936989 | 1.596872 | 0 | 6.543887 | 0
2018-03-16 02:51 | 193742.3 | 1320.0011 | 2 | 27 | 4.200371 | 3.493011 | 1.720623 | 0 | 7.063684 | 0
2018-03-16 02:52 | 193808.3 | 1386.0752 | 2 | 27 | 4.20037 | 3.259972 | 1.782575 | 0 | 7.323906 | 0
2018-03-16 02:54 | 193928.4 | 120.0012 | 3 | 27 | 4.227333 | 3.259968 | 1.890792 | 0 | 7.779805 | 0
2018-03-16 02:56 | 194048.4 | 240.0018 | 3 | 27 | 4.258879 | 3.259939 | 1.999446 | 0 | 8.240809 | 0
2018-03-16 02:58 | 194168.4 | 360.0002 | 3 | 27 | 4.293052 | 3.259972 | 2.1081 | 0 | 8.705389 | 0
2018-03-16 03:00 | 194288.4 | 480.0002 | 3 | 27 | 4.329586 | 3.259926 | 2.216754 | 0 | 9.173811 | 0
2018-03-16 03:02 | 194408.4 | 600.0001 | 3 | 27 | 4.368255 | 3.259964 | 2.325401 | 0 | 9.646291 | 0
2018-03-16 03:04 | 194528.4 | 720.001 | 3 | 27 | 4.400382 | 3.116417 | 2.433555 | 0 | 10.12081 | 0
2018-03-16 03:06 | 194648.4 | 840.0018 | 3 | 27 | 4.400366 | 2.614599 | 2.528652 | 0 | 10.53927 | 0
2018-03-16 03:08 | 194768.4 | 960 | 3 | 27 | 4.400369 | 2.213062 | 2.60888 | 0 | 10.8923 | 0
2018-03-16 03:10 | 194888.4 | 1080.0014 | 3 | 27 | 4.400352 | 1.881704 | 2.67694 | 0 | 11.19179 | 0
2018-03-16 03:12 | 195008.4 | 1200.0028 | 3 | 27 | 4.400358 | 1.608879 | 2.734961 | 0 | 11.4471 | 0
2018-03-16 03:14 | 195128.4 | 1320.002 | 3 | 27 | 4.400363 | 1.382837 | 2.784689 | 0 | 11.66592 | 0
2018-03-16 03:16 | 195248.4 | 1440.0019 | 3 | 27 | 4.400339 | 1.194714 | 2.827544 | 0 | 11.8545 | 0
2018-03-16 03:18 | 195368.4 | 1560.0003 | 3 | 27 | 4.40033 | 1.037979 | 2.864678 | 0 | 12.0179 | 0
2018-03-16 03:20 | 195488.4 | 1680.0011 | 3 | 27 | 4.400327 | 0.906971 | 2.897038 | 0 | 12.1603 | 0
2018-03-16 03:22 | 195608.4 | 1800.0019 | 3 | 27 | 4.400328 | 0.797184 | 2.92539 | 0 | 12.28505 | 0
2018-03-16 03:24 | 195728.4 | 1920.002 | 3 | 27 | 4.40033 | 0.7036819 | 2.950356 | 0 | 12.39491 | 0
2018-03-16 03:25 | 195803.3 | 1994.969 | 3 | 27 | 4.400294 | 0.6519985 | 2.964463 | 0 | 12.45699 | 0
2018-03-16 03:27 | 195923.4 | 120.0016 | 4 | 27 | 4.349319 | 0 | 2.964465 | 0 | 12.45699 | 0
2018-03-16 03:29 | 196043.4 | 240.0016 | 4 | 27 | 4.345523 | 0 | 2.964465 | 0 | 12.45699 | 0
2018-03-16 03:30 | 196103.4 | 300.0031 | 4 | 27 | 4.344382 | 0 | 2.964465 | 0 | 12.45699 | 0
2018-03-16 03:32 | 196223.5 | 120.001 | 5 | 27 | 4.083107 | -3.260074 | 2.964465 | 0.1086591 | 12.45699 | 0.4472703
2018-03-16 03:34 | 196343.5 | 240.001 | 5 | 27 | 4.037889 | -3.26017 | 2.964465 | 0.2173142 | 12.45699 | 0.888433
2018-03-16 03:36 | 196463.5 | 360.0002 | 5 | 27 | 3.994472 | -3.260016 | 2.964465 | 0.3259736 | 12.45699 | 1.324821
2018-03-16 03:38 | 196583.5 | 480.001 | 5 | 27 | 3.952002 | -3.260092 | 2.964465 | 0.4346303 | 12.45699 | 1.756532
2018-03-16 03:40 | 196703.5 | 600.001 | 5 | 27 | 3.910781 | -3.260081 | 2.964465 | 0.5432903 | 12.45699 | 2.183703
2018-03-16 03:42 | 196823.5 | 720.001 | 5 | 27 | 3.871221 | -3.260071 | 2.964465 | 0.651943 | 12.45699 | 2.606453
2018-03-16 03:44 | 196943.5 | 840.0027 | 5 | 27 | 3.833755 | -3.260144 | 2.964465 | 0.760605 | 12.45699 | 3.025052
2018-03-16 03:46 | 197063.5 | 960.0002 | 5 | 27 | 3.798524 | -3.260121 | 2.964465 | 0.8692616 | 12.45699 | 3.43968
2018-03-16 03:48 | 197183.5 | 1080.0011 | 5 | 27 | 3.765386 | -3.260056 | 2.964465 | 0.9779227 | 12.45699 | 3.850612
2018-03-16 03:50 | 197303.5 | 1200.001 | 5 | 27 | 3.734219 | -3.260076 | 2.964465 | 1.086581 | 12.45699 | 4.258043
2018-03-16 03:52 | 197423.5 | 1320.001 | 5 | 27 | 3.704747 | -3.260081 | 2.964465 | 1.195237 | 12.45699 | 4.662171
2018-03-16 03:54 | 197543.5 | 1440.0026 | 5 | 27 | 3.676806 | -3.26006 | 2.964465 | 1.303894 | 12.45699 | 5.063186
2018-03-16 03:56 | 197663.5 | 1560.001 | 5 | 27 | 3.650559 | -3.260018 | 2.964465 | 1.412549 | 12.45699 | 5.461246
2018-03-16 03:58 | 197783.5 | 1680.0002 | 5 | 27 | 3.626276 | -3.260027 | 2.964465 | 1.521206 | 12.45699 | 5.856569
2018-03-16 04:00 | 197903.5 | 1800.001 | 5 | 27 | 3.603983 | -3.260042 | 2.964465 | 1.629867 | 12.45699 | 6.249372
2018-03-16 04:02 | 198023.5 | 1920.0018 | 5 | 27 | 3.583659 | -3.260058 | 2.964465 | 1.738527 | 12.45699 | 6.639859
2018-03-16 04:04 | 198143.5 | 2040.001 | 5 | 27 | 3.565175 | -3.260036 | 2.964465 | 1.847183 | 12.45699 | 7.028224
2018-03-16 04:06 | 198263.5 | 2160.0002 | 5 | 27 | 3.54824 | -3.260086 | 2.964465 | 1.955841 | 12.45699 | 7.414677
2018-03-16 04:08 | 198383.5 | 2280.0026 | 5 | 27 | 3.532289 | -3.260074 | 2.964465 | 2.064498 | 12.45699 | 7.799345
2018-03-16 04:10 | 198503.5 | 2400.0011 | 5 | 27 | 3.516702 | -3.260123 | 2.964465 | 2.173161 | 12.45699 | 8.182326
2018-03-16 04:12 | 198623.5 | 2520.0027 | 5 | 27 | 3.500807 | -3.260095 | 2.964465 | 2.281821 | 12.45699 | 8.563596
2018-03-16 04:14 | 198743.5 | 2640.0018 | 5 | 27 | 3.483243 | -3.260084 | 2.964465 | 2.390475 | 12.45699 | 8.943041
2018-03-16 04:16 | 198863.5 | 2760.001 | 5 | 27 | 3.461601 | -3.260079 | 2.964465 | 2.499135 | 12.45699 | 9.320411
2018-03-16 04:18 | 198983.5 | 2880.0018 | 5 | 27 | 3.430671 | -3.260063 | 2.964465 | 2.607791 | 12.45699 | 9.694959
2018-03-16 04:20 | 199103.5 | 3000.0011 | 5 | 27 | 3.385295 | -3.260109 | 2.964465 | 2.716449 | 12.45699 | 10.06544
2018-03-16 04:22 | 199223.5 | 3120.0011 | 5 | 27 | 3.306227 | -3.260044 | 2.964465 | 2.825108 | 12.45699 | 10.42944
2018-03-16 04:24 | 199343.5 | 3240.0011 | 5 | 27 | 3.12117 | -3.260095 | 2.964465 | 2.933766 | 12.45699 | 10.78048
2018-03-16 04:25 | 199376.7 | 3273.2568 | 5 | 27 | 2.999996 | -3.260086 | 2.964465 | 2.963877 | 12.45699 | 10.87282
2018-03-16 04:27 | 199496.8 | 120.0002 | 6 | 27 | 3.347878 | 0 | 2.964465 | 2.963877 | 12.45699 | 10.87282
2018-03-16 04:29 | 199616.8 | 240.0018 | 6 | 27 | 3.359908 | 0 | 2.964465 | 2.963877 | 12.45699 | 10.87282
2018-03-16 04:30 | 199676.8 | 300.0031 | 6 | 27 | 3.363217 | 0 | 2.964465 | 2.963877 | 12.45699 | 10.87282
2018-03-16 04:30 | 199676.8 | 0.0038 | 7 | 28 | 3.363188 | 0 | 0 | 0 | 0 | 0
2018-03-16 04:32 | 199796.9 | 120.002 | 2 | 28 | 3.989605 | 4.890152 | 0.1623115 | 0 | 0.6291366 | 0
2018-03-16 04:34 | 199916.9 | 240.0019 | 2 | 28 | 4.031167 | 4.890167 | 0.325298 | 0 | 1.282922 | 0
2018-03-16 04:36 | 200036.9 | 360.0003 | 2 | 28 | 4.066634 | 4.890097 | 0.4882824 | 0 | 1.942943 | 0
2018-03-16 04:38 | 200156.9 | 480.0012 | 2 | 28 | 4.095722 | 4.889858 | 0.6512739 | 0 | 2.608197 | 0
2018-03-16 04:40 | 200276.9 | 600.0003 | 2 | 28 | 4.121137 | 4.890104 | 0.8142571 | 0 | 3.277847 | 0
2018-03-16 04:42 | 200396.9 | 720.0028 | 2 | 28 | 4.14517 | 4.89016 | 0.9772505 | 0 | 3.951511 | 0
2018-03-16 04:44 | 200516.9 | 840.0019 | 2 | 28 | 4.171404 | 4.890156 | 1.140241 | 0 | 4.629234 | 0
2018-03-16 04:46 | 200636.9 | 960.0029 | 2 | 28 | 4.200275 | 4.890108 | 1.30323 | 0 | 5.311445 | 0
2018-03-16 04:48 | 200756.9 | 1080.002 | 2 | 28 | 4.20038 | 4.389654 | 1.457574 | 0 | 5.959749 | 0
2018-03-16 04:50 | 200876.9 | 1200.0012 | 2 | 28 | 4.200356 | 3.927219 | 1.596129 | 0 | 6.54173 | 0
2018-03-16 04:52 | 200996.9 | 1320.0003 | 2 | 28 | 4.200377 | 3.486286 | 1.719614 | 0 | 7.060413 | 0
2018-03-16 04:53 | 201061.1 | 1384.2769 | 2 | 28 | 4.200368 | 3.259977 | 1.779821 | 0 | 7.313306 | 0
2018-03-16 04:55 | 201181.1 | 120.002 | 3 | 28 | 4.227226 | 3.259937 | 1.888029 | 3.77e-10 | 7.769156 | 1.532e-09
2018-03-16 04:57 | 201301.1 | 240.0006 | 3 | 28 | 4.258702 | 3.259895 | 1.996678 | 3.77e-10 | 8.230128 | 1.532e-09
2018-03-16 04:59 | 201421.1 | 360.002 | 3 | 28 | 4.292777 | 3.260002 | 2.105335 | 3.77e-10 | 8.694693 | 1.532e-09
2018-03-16 05:01 | 201541.1 | 480.0012 | 3 | 28 | 4.329237 | 3.259949 | 2.213987 | 3.77e-10 | 9.163073 | 1.532e-09
2018-03-16 05:03 | 201661.1 | 600.0012 | 3 | 28 | 4.367833 | 3.259987 | 2.32264 | 3.77e-10 | 9.635533 | 1.532e-09
2018-03-16 05:05 | 201781.1 | 720.0007 | 3 | 28 | 4.400388 | 3.122993 | 2.430831 | 3.77e-10 | 10.11018 | 1.532e-09
2018-03-16 05:07 | 201901.1 | 840.0012 | 3 | 28 | 4.400381 | 2.620314 | 2.526116 | 3.77e-10 | 10.52947 | 1.532e-09
2018-03-16 05:09 | 202021.1 | 960.002 | 3 | 28 | 4.400361 | 2.218174 | 2.606529 | 3.77e-10 | 10.88331 | 1.532e-09
2018-03-16 05:11 | 202141.1 | 1080.0012 | 3 | 28 | 4.400347 | 1.886623 | 2.674758 | 3.77e-10 | 11.18355 | 1.532e-09
2018-03-16 05:13 | 202261.1 | 1200.001 | 3 | 28 | 4.400332 | 1.612726 | 2.732939 | 3.77e-10 | 11.43956 | 1.532e-09
2018-03-16 05:15 | 202381.1 | 1320.0003 | 3 | 28 | 4.400331 | 1.386641 | 2.782817 | 3.77e-10 | 11.65904 | 1.532e-09
2018-03-16 05:17 | 202501.1 | 1440.002 | 3 | 28 | 4.400314 | 1.198345 | 2.825807 | 3.77e-10 | 11.84821 | 1.532e-09
2018-03-16 05:19 | 202621.1 | 1560.002 | 3 | 28 | 4.400331 | 1.041784 | 2.863067 | 3.77e-10 | 12.01217 | 1.532e-09
2018-03-16 05:21 | 202741.1 | 1680.0005 | 3 | 28 | 4.400304 | 0.9099178 | 2.895531 | 3.77e-10 | 12.15502 | 1.532e-09
2018-03-16 05:23 | 202861.1 | 1800.0014 | 3 | 28 | 4.400329 | 0.7997742 | 2.923971 | 3.77e-10 | 12.28017 | 1.532e-09
2018-03-16 05:25 | 202981.1 | 1920.0029 | 3 | 28 | 4.400302 | 0.7050457 | 2.949013 | 3.77e-10 | 12.39036 | 1.532e-09
2018-03-16 05:26 | 203059.8 | 1998.7035 | 3 | 28 | 4.400323 | 0.6519909 | 2.96384 | 3.77e-10 | 12.4556 | 1.532e-09
2018-03-16 05:28 | 203179.9 | 120.0009 | 4 | 28 | 4.349312 | 0 | 2.96384 | 3.77e-10 | 12.4556 | 1.532e-09
2018-03-16 05:30 | 203299.9 | 240.0018 | 4 | 28 | 4.345551 | 0 | 2.96384 | 3.77e-10 | 12.4556 | 1.532e-09
2018-03-16 05:31 | 203359.9 | 300.0008 | 4 | 28 | 4.34441 | 0 | 2.96384 | 3.77e-10 | 12.4556 | 1.532e-09
2018-03-16 05:33 | 203480 | 120.0013 | 5 | 28 | 4.082891 | -3.260037 | 2.96384 | 0.1086579 | 12.4556 | 0.4472464
2018-03-16 05:35 | 203600 | 240.0026 | 5 | 28 | 4.037694 | -3.26 | 2.96384 | 0.2173137 | 12.4556 | 0.8883895
2018-03-16 05:37 | 203720 | 360.001 | 5 | 28 | 3.9943 | -3.260077 | 2.96384 | 0.3259737 | 12.4556 | 1.324759
2018-03-16 05:39 | 203840 | 480.0026 | 5 | 28 | 3.951795 | -3.260016 | 2.96384 | 0.434634 | 12.4556 | 1.756461
2018-03-16 05:41 | 203960 | 600.0026 | 5 | 28 | 3.910524 | -3.260004 | 2.96384 | 0.5432928 | 12.4556 | 2.183602
2018-03-16 05:43 | 204080 | 720.0002 | 5 | 28 | 3.87097 | -3.260046 | 2.96384 | 0.6519455 | 12.4556 | 2.606325
2018-03-16 05:45 | 204200 | 840.0002 | 5 | 28 | 3.833492 | -3.260081 | 2.96384 | 0.7606056 | 12.4556 | 3.024889
2018-03-16 05:47 | 204320 | 960.001 | 5 | 28 | 3.798282 | -3.260044 | 2.96384 | 0.8692624 | 12.4556 | 3.439491
2018-03-16 05:49 | 204440 | 1080.0018 | 5 | 28 | 3.765159 | -3.26005 | 2.96384 | 0.9779194 | 12.4556 | 3.850383
2018-03-16 05:51 | 204560 | 1200.0001 | 5 | 28 | 3.734021 | -3.260063 | 2.96384 | 1.086572 | 12.4556 | 4.257766
2018-03-16 05:53 | 204680 | 1320.0017 | 5 | 28 | 3.704572 | -3.260095 | 2.96384 | 1.195235 | 12.4556 | 4.661901
2018-03-16 05:55 | 204800 | 1440.0026 | 5 | 28 | 3.676682 | -3.260053 | 2.96384 | 1.303893 | 12.4556 | 5.062906
2018-03-16 05:57 | 204920 | 1560.0002 | 5 | 28 | 3.650465 | -3.260036 | 2.96384 | 1.412546 | 12.4556 | 5.460947
2018-03-16 05:59 | 205040 | 1680.0026 | 5 | 28 | 3.626182 | -3.260063 | 2.96384 | 1.521206 | 12.4556 | 5.856267
2018-03-16 06:01 | 205160 | 1800.0018 | 5 | 28 | 3.603912 | -3.260023 | 2.96384 | 1.629862 | 12.4556 | 6.249045
2018-03-16 06:03 | 205280 | 1920.0001 | 5 | 28 | 3.58362 | -3.260107 | 2.96384 | 1.738518 | 12.4556 | 6.639512
2018-03-16 06:05 | 205400 | 2040.0002 | 5 | 28 | 3.565187 | -3.2601 | 2.96384 | 1.847175 | 12.4556 | 7.027884
2018-03-16 06:07 | 205520 | 2160.0026 | 5 | 28 | 3.548299 | -3.260088 | 2.96384 | 1.955837 | 12.4556 | 7.414351
2018-03-16 06:09 | 205640 | 2280.001 | 5 | 28 | 3.532374 | -3.2601 | 2.96384 | 2.064494 | 12.4556 | 7.799029
2018-03-16 06:11 | 205760 | 2400.001 | 5 | 28 | 3.516837 | -3.260105 | 2.96384 | 2.17315 | 12.4556 | 8.181997
2018-03-16 06:13 | 205880 | 2520.0017 | 5 | 28 | 3.500935 | -3.260128 | 2.96384 | 2.281811 | 12.4556 | 8.563286
2018-03-16 06:15 | 206000 | 2640.0001 | 5 | 28 | 3.483355 | -3.260113 | 2.96384 | 2.390471 | 12.4556 | 8.942763
2018-03-16 06:17 | 206120 | 2760.0002 | 5 | 28 | 3.461694 | -3.260056 | 2.96384 | 2.499132 | 12.4556 | 9.32015
2018-03-16 06:19 | 206240 | 2880.001 | 5 | 28 | 3.430694 | -3.260086 | 2.96384 | 2.607791 | 12.4556 | 9.694712
2018-03-16 06:21 | 206360 | 3000.0001 | 5 | 28 | 3.385311 | -3.260116 | 2.96384 | 2.716448 | 12.4556 | 10.0652
2018-03-16 06:23 | 206480 | 3120.001 | 5 | 28 | 3.30625 | -3.260142 | 2.96384 | 2.8251 | 12.4556 | 10.42917
2018-03-16 06:25 | 206600 | 3240.0004 | 5 | 28 | 3.120768 | -3.260111 | 2.96384 | 2.933758 | 12.4556 | 10.78021
2018-03-16 06:25 | 206633 | 3273.0616 | 5 | 28 | 2.999972 | -3.26 | 2.96384 | 2.963696 | 12.4556 | 10.87201
2018-03-16 06:27 | 206753.1 | 120.0016 | 6 | 28 | 3.347249 | 0 | 2.96384 | 2.963696 | 12.4556 | 10.87201
2018-03-16 06:29 | 206873.1 | 240.0008 | 6 | 28 | 3.359281 | 0 | 2.96384 | 2.963696 | 12.4556 | 10.87201
2018-03-16 06:30 | 206933.1 | 300.0022 | 6 | 28 | 3.362582 | 0 | 2.96384 | 2.963696 | 12.4556 | 10.87201
2018-03-16 06:30 | 206933.1 | 0.0024 | 7 | 29 | 3.362597 | 0 | 0 | 0 | 0 | 0
2018-03-16 06:32 | 207053.2 | 120.0002 | 2 | 29 | 3.989038 | 4.890068 | 0.1623143 | 7.1e-11 | 0.6290398 | 2.39e-10
2018-03-16 06:34 | 207173.2 | 240.0011 | 2 | 29 | 4.030632 | 4.890091 | 0.3252973 | 7.1e-11 | 1.282727 | 2.39e-10
2018-03-16 06:36 | 207293.2 | 360.0011 | 2 | 29 | 4.066082 | 4.890079 | 0.4882906 | 7.1e-11 | 1.942695 | 2.39e-10
2018-03-16 06:38 | 207413.2 | 480.0011 | 2 | 29 | 4.095208 | 4.890087 | 0.65128 | 7.1e-11 | 2.607854 | 2.39e-10
2018-03-16 06:40 | 207533.2 | 600.0003 | 2 | 29 | 4.120678 | 4.890137 | 0.8142675 | 7.1e-11 | 3.277443 | 2.39e-10
2018-03-16 06:42 | 207653.2 | 720.0011 | 2 | 29 | 4.144759 | 4.890074 | 0.9772513 | 7.1e-11 | 3.950997 | 2.39e-10
2018-03-16 06:44 | 207773.2 | 840.0012 | 2 | 29 | 4.171022 | 4.890076 | 1.140245 | 7.1e-11 | 4.628669 | 2.39e-10
2018-03-16 06:46 | 207893.2 | 960.0004 | 2 | 29 | 4.199899 | 4.890106 | 1.303232 | 7.1e-11 | 5.310805 | 2.39e-10
2018-03-16 06:48 | 208013.2 | 1080.002 | 2 | 29 | 4.200366 | 4.394039 | 1.457765 | 7.1e-11 | 5.959899 | 2.39e-10
2018-03-16 06:50 | 208133.2 | 1200.0019 | 2 | 29 | 4.200386 | 3.931288 | 1.596449 | 7.1e-11 | 6.542428 | 2.39e-10
2018-03-16 06:52 | 208253.2 | 1320.0019 | 2 | 29 | 4.200362 | 3.488302 | 1.720016 | 7.1e-11 | 7.061454 | 2.39e-10
2018-03-16 06:54 | 208317.7 | 1384.4753 | 2 | 29 | 4.200361 | 3.259975 | 1.780432 | 7.1e-11 | 7.315223 | 2.39e-10
2018-03-16 06:56 | 208437.7 | 120.0003 | 3 | 29 | 4.227273 | 3.259939 | 1.888639 | 7.1e-11 | 7.771071 | 2.39e-10
2018-03-16 06:58 | 208557.7 | 240.0019 | 3 | 29 | 4.258821 | 3.259874 | 1.997299 | 7.1e-11 | 8.232093 | 2.39e-10
2018-03-16 07:00 | 208677.7 | 360.0003 | 3 | 29 | 4.292959 | 3.259922 | 2.105947 | 7.1e-11 | 8.696636 | 2.39e-10
2018-03-16 07:02 | 208797.7 | 480.0018 | 3 | 29 | 4.329508 | 3.259935 | 2.214602 | 7.1e-11 | 9.165052 | 2.39e-10
2018-03-16 07:04 | 208917.7 | 600.001 | 3 | 29 | 4.36813 | 3.259945 | 2.323256 | 7.1e-11 | 9.637551 | 2.39e-10
2018-03-16 07:06 | 209037.7 | 720.0003 | 3 | 29 | 4.400387 | 3.118315 | 2.431414 | 7.1e-11 | 10.11208 | 2.39e-10
2018-03-16 07:08 | 209157.7 | 840.0004 | 3 | 29 | 4.400361 | 2.616556 | 2.526579 | 7.1e-11 | 10.53084 | 2.39e-10
2018-03-16 07:10 | 209277.7 | 960.0003 | 3 | 29 | 4.400368 | 2.215277 | 2.60689 | 7.1e-11 | 10.88424 | 2.39e-10
2018-03-16 07:12 | 209397.7 | 1080.0019 | 3 | 29 | 4.400357 | 1.884226 | 2.675043 | 7.1e-11 | 11.18413 | 2.39e-10
2018-03-16 07:14 | 209517.7 | 1200.0003 | 3 | 29 | 4.400375 | 1.611364 | 2.733153 | 7.1e-11 | 11.43984 | 2.39e-10
2018-03-16 07:16 | 209637.7 | 1320.0003 | 3 | 29 | 4.400334 | 1.384733 | 2.782964 | 7.1e-11 | 11.65902 | 2.39e-10
2018-03-16 07:18 | 209757.7 | 1440.0003 | 3 | 29 | 4.400333 | 1.196983 | 2.825901 | 7.1e-11 | 11.84796 | 2.39e-10
2018-03-16 07:20 | 209877.7 | 1560.0011 | 3 | 29 | 4.40031 | 1.03981 | 2.863113 | 7.1e-11 | 12.01171 | 2.39e-10
2018-03-16 07:22 | 209997.7 | 1680.0011 | 3 | 29 | 4.400327 | 0.9089069 | 2.895541 | 7.1e-11 | 12.1544 | 2.39e-10
2018-03-16 07:24 | 210117.7 | 1800.0011 | 3 | 29 | 4.400332 | 0.7988605 | 2.923952 | 7.1e-11 | 12.27942 | 2.39e-10
2018-03-16 07:26 | 210237.7 | 1920.0011 | 3 | 29 | 4.400312 | 0.7051182 | 2.948972 | 7.1e-11 | 12.38951 | 2.39e-10
2018-03-16 07:27 | 210315.7 | 1998.0161 | 3 | 29 | 4.400331 | 0.651989 | 2.963665 | 7.1e-11 | 12.45417 | 2.39e-10
2018-03-16 07:29 | 210435.7 | 120.0017 | 4 | 29 | 4.349323 | 0 | 2.963665 | 7.1e-11 | 12.45417 | 2.39e-10
2018-03-16 07:31 | 210555.7 | 240.0016 | 4 | 29 | 4.345529 | 0 | 2.963665 | 7.1e-11 | 12.45417 | 2.39e-10
2018-03-16 07:32 | 210615.7 | 300.0023 | 4 | 29 | 4.344393 | 0 | 2.963665 | 7.1e-11 | 12.45417 | 2.39e-10
2018-03-16 07:34 | 210735.8 | 120.0002 | 5 | 29 | 4.082815 | -3.260109 | 2.963665 | 0.1086563 | 12.45417 | 0.4472341
2018-03-16 07:36 | 210855.8 | 240.001 | 5 | 29 | 4.037567 | -3.260158 | 2.963665 | 0.2173169 | 12.45417 | 0.8883868
2018-03-16 07:38 | 210975.8 | 360.0002 | 5 | 29 | 3.994121 | -3.260084 | 2.963665 | 0.3259771 | 12.45417 | 1.324741
2018-03-16 07:40 | 211095.8 | 480.001 | 5 | 29 | 3.951613 | -3.260027 | 2.963665 | 0.4346385 | 12.45417 | 1.75643
2018-03-16 07:42 | 211215.8 | 600.001 | 5 | 29 | 3.910363 | -3.260079 | 2.963665 | 0.5432974 | 12.45417 | 2.183553
2018-03-16 07:44 | 211335.8 | 720.0018 | 5 | 29 | 3.870834 | -3.26009 | 2.963665 | 0.6519565 | 12.45417 | 2.606285
2018-03-16 07:46 | 211455.8 | 840.0011 | 5 | 29 | 3.83339 | -3.260092 | 2.963665 | 0.7606179 | 12.45417 | 3.024842
2018-03-16 07:48 | 211575.8 | 960.001 | 5 | 29 | 3.798164 | -3.260079 | 2.963665 | 0.8692725 | 12.45417 | 3.439424
2018-03-16 07:50 | 211695.8 | 1080.001 | 5 | 29 | 3.765012 | -3.260079 | 2.963665 | 0.9779308 | 12.45417 | 3.850307
2018-03-16 07:52 | 211815.8 | 1200.0025 | 5 | 29 | 3.733845 | -3.260046 | 2.963665 | 1.086592 | 12.45417 | 4.257708
2018-03-16 07:54 | 211935.8 | 1320.001 | 5 | 29 | 3.704393 | -3.260069 | 2.963665 | 1.195247 | 12.45417 | 4.661793
2018-03-16 07:56 | 212055.8 | 1440.001 | 5 | 29 | 3.676443 | -3.26 | 2.963665 | 1.303904 | 12.45417 | 5.062769
2018-03-16 07:58 | 212175.8 | 1560.0002 | 5 | 29 | 3.650199 | -3.26005 | 2.963665 | 1.41256 | 12.45417 | 5.460794
2018-03-16 08:00 | 212295.8 | 1680.0002 | 5 | 29 | 3.625888 | -3.260092 | 2.963665 | 1.52122 | 12.45417 | 5.856087
2018-03-16 08:02 | 212415.8 | 1800.001 | 5 | 29 | 3.603643 | -3.260039 | 2.963665 | 1.629877 | 12.45417 | 6.248838
2018-03-16 08:04 | 212535.8 | 1920.0001 | 5 | 29 | 3.583355 | -3.260025 | 2.963665 | 1.738521 | 12.45417 | 6.639229
2018-03-16 08:06 | 212655.8 | 2040.0002 | 5 | 29 | 3.564943 | -3.260086 | 2.963665 | 1.84719 | 12.45417 | 7.027614
2018-03-16 08:08 | 212775.8 | 2160.0009 | 5 | 29 | 3.548078 | -3.260074 | 2.963665 | 1.955838 | 12.45417 | 7.414012
2018-03-16 08:10 | 212895.8 | 2280.0009 | 5 | 29 | 3.532187 | -3.260074 | 2.963665 | 2.064494 | 12.45417 | 7.798661
2018-03-16 08:12 | 213015.8 | 2400.0001 | 5 | 29 | 3.516641 | -3.260039 | 2.963665 | 2.173175 | 12.45417 | 8.181699
2018-03-16 08:14 | 213135.8 | 2520.0017 | 5 | 29 | 3.500723 | -3.260109 | 2.963665 | 2.281833 | 12.45417 | 8.562955
2018-03-16 08:16 | 213255.8 | 2640.0001 | 5 | 29 | 3.483129 | -3.260095 | 2.963665 | 2.390493 | 12.45417 | 8.94241
2018-03-16 08:18 | 213375.8 | 2760.0001 | 5 | 29 | 3.461452 | -3.260077 | 2.963665 | 2.49915 | 12.45417 | 9.319757
2018-03-16 08:20 | 213495.8 | 2880.0006 | 5 | 29 | 3.430435 | -3.260098 | 2.963665 | 2.607807 | 12.45417 | 9.694283
2018-03-16 08:22 | 213615.8 | 3000.0017 | 5 | 29 | 3.384988 | -3.260074 | 2.963665 | 2.716466 | 12.45417 | 10.06475
2018-03-16 08:24 | 213735.8 | 3120.0017 | 5 | 29 | 3.305705 | -3.260058 | 2.963665 | 2.825126 | 12.45417 | 10.42871
2018-03-16 08:26 | 213855.8 | 3240.0025 | 5 | 29 | 3.119392 | -3.260065 | 2.963665 | 2.933784 | 12.45417 | 10.77965
2018-03-16 08:26 | 213888.4 | 3272.6191 | 5 | 29 | 2.999973 | -3.260029 | 2.963665 | 2.963314 | 12.45417 | 10.87017
2018-03-16 08:28 | 214008.5 | 120.0024 | 6 | 29 | 3.347735 | 0 | 2.963665 | 2.963314 | 12.45417 | 10.87017
2018-03-16 08:30 | 214128.5 | 240.0008 | 6 | 29 | 3.359789 | 0 | 2.963665 | 2.963314 | 12.45417 | 10.87017
2018-03-16 08:31 | 214188.5 | 300.003 | 6 | 29 | 3.363099 | 0 | 2.963665 | 2.963314 | 12.45417 | 10.87017
2018-03-16 08:31 | 214188.5 | 0.0024 | 7 | 30 | 3.363073 | 0 | 0 | 0 | 0 | 0
2018-03-16 08:33 | 214308.6 | 120.001 | 2 | 30 | 3.989543 | 4.89019 | 0.1623002 | 2.52e-10 | 0.6290817 | 8.46e-10
2018-03-16 08:35 | 214428.6 | 240.0019 | 2 | 30 | 4.031142 | 4.889797 | 0.3252907 | 2.52e-10 | 1.282879 | 8.46e-10
2018-03-16 08:37 | 214548.6 | 360.0002 | 2 | 30 | 4.06663 | 4.890116 | 0.4882663 | 2.52e-10 | 1.94286 | 8.46e-10
2018-03-16 08:39 | 214668.6 | 480.0003 | 2 | 30 | 4.095714 | 4.890131 | 0.6512579 | 2.52e-10 | 2.608114 | 8.46e-10
2018-03-16 08:41 | 214788.6 | 600.001 | 2 | 30 | 4.121113 | 4.890131 | 0.8142405 | 2.52e-10 | 3.277759 | 8.46e-10
2018-03-16 08:43 | 214908.6 | 720.0003 | 2 | 30 | 4.145149 | 4.890144 | 0.9772289 | 2.52e-10 | 3.951399 | 8.46e-10
2018-03-16 08:45 | 215028.6 | 840.001 | 2 | 30 | 4.171358 | 4.890148 | 1.140219 | 2.52e-10 | 4.629113 | 8.46e-10
2018-03-16 08:47 | 215148.6 | 960.0018 | 2 | 30 | 4.200207 | 4.890173 | 1.303212 | 2.52e-10 | 5.311328 | 8.46e-10
2018-03-16 08:49 | 215268.6 | 1080.0018 | 2 | 30 | 4.200365 | 4.390575 | 1.457587 | 2.52e-10 | 5.959761 | 8.46e-10
2018-03-16 08:51 | 215388.6 | 1200.0002 | 2 | 30 | 4.200371 | 3.916798 | 1.596144 | 2.52e-10 | 6.541752 | 8.46e-10
2018-03-16 08:53 | 215508.6 | 1320.0002 | 2 | 30 | 4.200368 | 3.478796 | 1.719252 | 2.52e-10 | 7.058854 | 8.46e-10
2018-03-16 08:54 | 215571.6 | 1383.0072 | 2 | 30 | 4.200372 | 3.259991 | 1.778208 | 2.52e-10 | 7.306488 | 8.46e-10
2018-03-16 08:56 | 215691.6 | 120.0002 | 3 | 30 | 4.227097 | 3.259933 | 1.886416 | 2.52e-10 | 7.762335 | 8.46e-10
2018-03-16 08:58 | 215811.6 | 240.0018 | 3 | 30 | 4.25841 | 3.259899 | 1.995074 | 2.52e-10 | 8.223319 | 8.46e-10
2018-03-16 09:00 | 215931.6 | 360.001 | 3 | 30 | 4.292375 | 3.259941 | 2.103727 | 2.52e-10 | 8.68783 | 8.46e-10
2018-03-16 09:02 | 216051.6 | 480.0008 | 3 | 30 | 4.328742 | 3.259977 | 2.212378 | 2.52e-10 | 9.156157 | 8.46e-10
2018-03-16 09:04 | 216171.6 | 600.0026 | 3 | 30 | 4.367243 | 3.26001 | 2.321033 | 2.52e-10 | 9.628572 | 8.46e-10
2018-03-16 09:06 | 216291.6 | 720.0018 | 3 | 30 | 4.400407 | 3.13273 | 2.429294 | 2.52e-10 | 10.10347 | 8.46e-10
2018-03-16 09:08 | 216411.6 | 840.0002 | 3 | 30 | 4.400364 | 2.626766 | 2.524844 | 2.52e-10 | 10.52392 | 8.46e-10
2018-03-16 09:10 | 216531.6 | 960.0026 | 3 | 30 | 4.400375 | 2.223085 | 2.605451 | 2.52e-10 | 10.87862 | 8.46e-10
2018-03-16 09:12 | 216651.6 | 1080.0006 | 3 | 30 | 4.400369 | 1.890911 | 2.673828 | 2.52e-10 | 11.17951 | 8.46e-10
2018-03-16 09:14 | 216771.6 | 1200.0018 | 3 | 30 | 4.400348 | 1.615978 | 2.73212 | 2.52e-10 | 11.43601 | 8.46e-10
2018-03-16 09:16 | 216891.6 | 1320.001 | 3 | 30 | 4.400328 | 1.388546 | 2.782075 | 2.52e-10 | 11.65583 | 8.46e-10
2018-03-16 09:18 | 217011.6 | 1440.0018 | 3 | 30 | 4.400333 | 1.199989 | 2.825125 | 2.52e-10 | 11.84526 | 8.46e-10
2018-03-16 09:20 | 217131.6 | 1560.001 | 3 | 30 | 4.400335 | 1.042507 | 2.862421 | 2.52e-10 | 12.00938 | 8.46e-10
2018-03-16 09:22 | 217251.6 | 1680.001 | 3 | 30 | 4.400323 | 0.911068 | 2.894916 | 2.52e-10 | 12.15237 | 8.46e-10
2018-03-16 09:24 | 217371.6 | 1800.0002 | 3 | 30 | 4.400316 | 0.799757 | 2.923378 | 2.52e-10 | 12.27761 | 8.46e-10
2018-03-16 09:26 | 217491.6 | 1920.0002 | 3 | 30 | 4.400344 | 0.706398 | 2.94843 | 2.52e-10 | 12.38785 | 8.46e-10
2018-03-16 09:28 | 217571 | 1999.4312 | 3 | 30 | 4.400326 | 0.6519947 | 2.963395 | 2.52e-10 | 12.4537 | 8.46e-10
2018-03-16 09:30 | 217691.1 | 120.0019 | 4 | 30 | 4.349354 | 0 | 2.963395 | 2.52e-10 | 12.4537 | 8.46e-10
2018-03-16 09:32 | 217811.1 | 240.0019 | 4 | 30 | 4.345557 | 0 | 2.963395 | 2.52e-10 | 12.4537 | 8.46e-10
2018-03-16 09:33 | 217871.1 | 300.0025 | 4 | 30 | 4.344431 | 0 | 2.963395 | 2.52e-10 | 12.4537 | 8.46e-10
2018-03-16 09:35 | 217991.2 | 120.001 | 5 | 30 | 4.083029 | -3.260076 | 2.963395 | 0.1086545 | 12.4537 | 0.4472445
2018-03-16 09:37 | 218111.2 | 240.0018 | 5 | 30 | 4.037858 | -3.260006 | 2.963395 | 0.2173069 | 12.4537 | 0.8883898
2018-03-16 09:39 | 218231.2 | 360.0018 | 5 | 30 | 3.994482 | -3.260021 | 2.963395 | 0.3259598 | 12.4537 | 1.324749
2018-03-16 09:41 | 218351.2 | 480.0003 | 5 | 30 | 3.952037 | -3.260032 | 2.963395 | 0.4346162 | 12.4537 | 1.756462
2018-03-16 09:43 | 218471.2 | 600.0002 | 5 | 30 | 3.910814 | -3.259995 | 2.963395 | 0.5432716 | 12.4537 | 2.183619
2018-03-16 09:45 | 218591.2 | 720.001 | 5 | 30 | 3.871297 | -3.26005 | 2.963395 | 0.6519318 | 12.4537 | 2.606404
2018-03-16 09:47 | 218711.2 | 840.0019 | 5 | 30 | 3.833828 | -3.260088 | 2.963395 | 0.760588 | 12.4537 | 3.02499
2018-03-16 09:49 | 218831.2 | 960.001 | 5 | 30 | 3.798598 | -3.260121 | 2.963395 | 0.8692415 | 12.4537 | 3.439615
2018-03-16 09:51 | 218951.2 | 1080.0019 | 5 | 30 | 3.765491 | -3.260069 | 2.963395 | 0.9779033 | 12.4537 | 3.850561
2018-03-16 09:53 | 219071.2 | 1200.0018 | 5 | 30 | 3.73307 | -3.260074 | 2.963395 | 1.086557 | 12.4537 | 4.257955
2018-03-16 09:55 | 219191.2 | 1320.001 | 5 | 30 | 3.703157 | -3.260029 | 2.963395 | 1.195216 | 12.4537 | 4.661928
2018-03-16 09:57 | 219311.2 | 1440.0018 | 5 | 30 | 3.675276 | -3.260071 | 2.963395 | 1.303868 | 12.4537 | 5.062751
2018-03-16 09:59 | 219431.2 | 1560.001 | 5 | 30 | 3.648768 | -3.260013 | 2.963395 | 1.412523 | 12.4537 | 5.460639
2018-03-16 10:01 | 219551.2 | 1680.0018 | 5 | 30 | 3.624616 | -3.26005 | 2.963395 | 1.521177 | 12.4537 | 5.855759
2018-03-16 10:03 | 219671.2 | 1800.0018 | 5 | 30 | 3.602528 | -3.260013 | 2.963395 | 1.629832 | 12.4537 | 6.248375
2018-03-16 10:05 | 219791.2 | 1920.001 | 5 | 30 | 3.582408 | -3.260098 | 2.963395 | 1.738486 | 12.4537 | 6.638695
2018-03-16 10:07 | 219911.2 | 2040.0018 | 5 | 30 | 3.564101 | -3.260111 | 2.963395 | 1.847151 | 12.4537 | 7.026967
2018-03-16 10:09 | 220031.2 | 2160.0018 | 5 | 30 | 3.547356 | -3.260121 | 2.963395 | 1.955808 | 12.4537 | 7.413311
2018-03-16 10:11 | 220151.2 | 2280.001 | 5 | 30 | 3.531585 | -3.260097 | 2.963395 | 2.064464 | 12.4537 | 7.797887
2018-03-16 10:13 | 220271.2 | 2400.0018 | 5 | 30 | 3.516139 | -3.26009 | 2.963395 | 2.173119 | 12.4537 | 8.180771
2018-03-16 10:15 | 220391.2 | 2520.0002 | 5 | 30 | 3.50031 | -3.260107 | 2.963395 | 2.28178 | 12.4537 | 8.561986
2018-03-16 10:17 | 220511.2 | 2640.001 | 5 | 30 | 3.482756 | -3.260042 | 2.963395 | 2.39044 | 12.4537 | 8.941396
2018-03-16 10:19 | 220631.2 | 2760.0018 | 5 | 30 | 3.461129 | -3.260113 | 2.963395 | 2.499096 | 12.4537 | 9.318705
2018-03-16 10:21 | 220751.2 | 2880.0018 | 5 | 30 | 3.430191 | -3.260123 | 2.963395 | 2.607758 | 12.4537 | 9.69322
2018-03-16 10:23 | 220871.2 | 3000.0018 | 5 | 30 | 3.384782 | -3.260058 | 2.963395 | 2.716419 | 12.4537 | 10.06366
2018-03-16 10:25 | 220991.2 | 3120.0018 | 5 | 30 | 3.305475 | -3.26009 | 2.963395 | 2.825078 | 12.4537 | 10.4276
2018-03-16 10:27 | 221111.2 | 3240.0012 | 5 | 30 | 3.118758 | -3.260006 | 2.963395 | 2.933734 | 12.4537 | 10.77849
2018-03-16 10:27 | 221143.6 | 3272.4008 | 5 | 30 | 2.999987 | -3.260032 | 2.963395 | 2.963074 | 12.4537 | 10.86842
2018-03-16 10:29 | 221263.6 | 120.0014 | 6 | 30 | 3.347919 | 0 | 2.963395 | 2.963074 | 12.4537 | 10.86842
2018-03-16 10:31 | 221383.6 | 239.9997 | 6 | 30 | 3.359987 | 0 | 2.963395 | 2.963074 | 12.4537 | 10.86842
2018-03-16 10:32 | 221443.6 | 300.0037 | 6 | 30 | 3.363304 | 0 | 2.963395 | 2.963074 | 12.4537 | 10.86842
2018-03-16 10:32 | 221443.6 | 0.0022 | 7 | 31 | 3.363457 | 0 | 0 | 0 | 0 | 0
2018-03-16 10:34 | 221563.7 | 120.0002 | 2 | 31 | 3.989923 | 4.890152 | 0.1623031 | 0 | 0.6291527 | 0
2018-03-16 10:36 | 221683.7 | 240.0002 | 2 | 31 | 4.03153 | 4.890135 | 0.3252926 | 0 | 1.283007 | 0
2018-03-16 10:38 | 221803.7 | 360.0019 | 2 | 31 | 4.067023 | 4.890125 | 0.4882827 | 0 | 1.943113 | 0
2018-03-16 10:40 | 221923.7 | 480.0002 | 2 | 31 | 4.096144 | 4.890165 | 0.6512666 | 0 | 2.608405 | 0
2018-03-16 10:42 | 222043.7 | 600.0003 | 2 | 31 | 4.121588 | 4.890127 | 0.8142575 | 0 | 3.278157 | 0
2018-03-16 10:44 | 222163.7 | 720.0019 | 2 | 31 | 4.145654 | 4.889946 | 0.9772528 | 0 | 3.951904 | 0
2018-03-16 10:46 | 222283.7 | 840.0002 | 2 | 31 | 4.171866 | 4.8901 | 1.14024 | 0 | 4.629691 | 0
2018-03-16 10:48 | 222403.7 | 960.0002 | 2 | 31 | 4.200374 | 4.882713 | 1.303231 | 0 | 5.311981 | 0
2018-03-16 10:50 | 222523.7 | 1080.0019 | 2 | 31 | 4.200372 | 4.384594 | 1.457377 | 0 | 5.959455 | 0
2018-03-16 10:52 | 222643.7 | 1200.0019 | 2 | 31 | 4.200379 | 3.923594 | 1.595786 | 0 | 6.540825 | 0
2018-03-16 10:54 | 222763.7 | 1320.0011 | 2 | 31 | 4.200377 | 3.483267 | 1.719152 | 0 | 7.059006 | 0
2018-03-16 10:55 | 222827.2 | 1383.52 | 2 | 31 | 4.200372 | 3.259981 | 1.778614 | 0 | 7.308769 | 0
2018-03-16 10:57 | 222947.3 | 120.0017 | 3 | 31 | 4.227295 | 3.259922 | 1.886822 | 1.46e-10 | 7.764626 | 5.94e-10
2018-03-16 10:59 | 223067.3 | 240.001 | 3 | 31 | 4.258794 | 3.259893 | 1.995475 | 1.46e-10 | 8.225622 | 5.94e-10
2018-03-16 11:01 | 223187.3 | 360.001 | 3 | 31 | 4.292903 | 3.259928 | 2.104128 | 1.46e-10 | 8.690185 | 5.94e-10
2018-03-16 11:03 | 223307.3 | 480.0017 | 3 | 31 | 4.329399 | 3.259893 | 2.212781 | 1.46e-10 | 9.158581 | 5.94e-10
2018-03-16 11:05 | 223427.3 | 600.0011 | 3 | 31 | 4.368004 | 3.25993 | 2.321431 | 1.46e-10 | 9.631048 | 5.94e-10
2018-03-16 11:07 | 223547.3 | 720.0011 | 3 | 31 | 4.400363 | 3.120117 | 2.429608 | 1.46e-10 | 10.10564 | 5.94e-10
2018-03-16 11:09 | 223667.3 | 840.0007 | 3 | 31 | 4.400369 | 2.618567 | 2.524832 | 1.46e-10 | 10.52467 | 5.94e-10
2018-03-16 11:11 | 223787.3 | 960.0011 | 3 | 31 | 4.400345 | 2.216433 | 2.605198 | 1.46e-10 | 10.87831 | 5.94e-10
2018-03-16 11:13 | 223907.3 | 1080.0027 | 3 | 31 | 4.400352 | 1.885693 | 2.673395 | 1.46e-10 | 11.1784 | 5.94e-10
2018-03-16 11:15 | 224027.3 | 1200.0007 | 3 | 31 | 4.400334 | 1.612179 | 2.731544 | 1.46e-10 | 11.43427 | 5.94e-10
2018-03-16 11:17 | 224147.2 | 1320.0003 | 3 | 31 | 4.40034 | 1.38603 | 2.781391 | 1.46e-10 | 11.65362 | 5.94e-10
2018-03-16 11:19 | 224267.3 | 1440.0018 | 3 | 31 | 4.400313 | 1.1978 | 2.824355 | 1.46e-10 | 11.84268 | 5.94e-10
2018-03-16 11:21 | 224387.2 | 1560.0002 | 3 | 31 | 4.400345 | 1.041361 | 2.861589 | 1.46e-10 | 12.00652 | 5.94e-10
2018-03-16 11:23 | 224507.2 | 1680.0002 | 3 | 31 | 4.400351 | 0.9105434 | 2.894038 | 1.46e-10 | 12.14931 | 5.94e-10
2018-03-16 11:25 | 224627.2 | 1800.0002 | 3 | 31 | 4.40031 | 0.7991276 | 2.922465 | 1.46e-10 | 12.27439 | 5.94e-10
2018-03-16 11:27 | 224747.2 | 1920.0002 | 3 | 31 | 4.400336 | 0.7056236 | 2.947495 | 1.46e-10 | 12.38453 | 5.94e-10
2018-03-16 11:29 | 224824.6 | 1997.336 | 3 | 31 | 4.400305 | 0.6519985 | 2.962069 | 1.46e-10 | 12.44866 | 5.94e-10
2018-03-16 11:31 | 224944.6 | 120.001 | 4 | 31 | 4.349137 | 0 | 2.962069 | 1.46e-10 | 12.44866 | 5.94e-10
2018-03-16 11:33 | 225064.6 | 240.001 | 4 | 31 | 4.345334 | 0 | 2.962069 | 1.46e-10 | 12.44866 | 5.94e-10
2018-03-16 11:34 | 225124.6 | 300.0024 | 4 | 31 | 4.344193 | 0 | 2.962069 | 1.46e-10 | 12.44866 | 5.94e-10
2018-03-16 11:36 | 225244.7 | 120.0018 | 5 | 31 | 4.081693 | -3.260128 | 2.962069 | 0.1086579 | 12.44866 | 0.4471488
2018-03-16 11:38 | 225364.7 | 240.001 | 5 | 31 | 4.035771 | -3.260055 | 2.962069 | 0.2173157 | 12.44866 | 0.8880908
2018-03-16 11:40 | 225484.7 | 360 | 5 | 31 | 3.992474 | -3.260098 | 2.962069 | 0.3259722 | 12.44866 | 1.324243
2018-03-16 11:42 | 225604.7 | 480.0018 | 5 | 31 | 3.950152 | -3.260079 | 2.962069 | 0.4346355 | 12.44866 | 1.755771
2018-03-16 11:44 | 225724.7 | 600.0009 | 5 | 31 | 3.909058 | -3.26009 | 2.962069 | 0.5432897 | 12.44866 | 2.182725
2018-03-16 11:46 | 225844.7 | 720.0003 | 5 | 31 | 3.869675 | -3.260088 | 2.962069 | 0.6519461 | 12.44866 | 2.605312
2018-03-16 11:48 | 225964.7 | 840.0018 | 5 | 31 | 3.832371 | -3.2601 | 2.962069 | 0.7606104 | 12.44866 | 3.02376
2018-03-16 11:50 | 226084.7 | 960.0018 | 5 | 31 | 3.797224 | -3.260056 | 2.962069 | 0.8692707 | 12.44866 | 3.438257
2018-03-16 11:52 | 226204.7 | 1080.0002 | 5 | 31 | 3.764205 | -3.260042 | 2.962069 | 0.9779294 | 12.44866 | 3.849045
2018-03-16 11:54 | 226324.7 | 1200.0017 | 5 | 31 | 3.733161 | -3.260029 | 2.962069 | 1.086588 | 12.44866 | 4.256353
2018-03-16 11:56 | 226444.7 | 1320.0001 | 5 | 31 | 3.703789 | -3.260084 | 2.962069 | 1.195249 | 12.44866 | 4.660393
2018-03-16 11:58 | 226564.7 | 1440.0001 | 5 | 31 | 3.675937 | -3.260042 | 2.962069 | 1.303903 | 12.44866 | 5.061295
2018-03-16 12:00 | 226684.7 | 1560.0009 | 5 | 31 | 3.649787 | -3.260071 | 2.962069 | 1.412569 | 12.44866 | 5.459308
2018-03-16 12:02 | 226804.7 | 1680.0001 | 5 | 31 | 3.625565 | -3.26006 | 2.962069 | 1.52122 | 12.44866 | 5.854526
2018-03-16 12:04 | 226924.7 | 1800.0001 | 5 | 31 | 3.603354 | -3.260077 | 2.962069 | 1.629869 | 12.44866 | 6.247212
2018-03-16 12:06 | 227044.7 | 1920.0005 | 5 | 31 | 3.583112 | -3.260067 | 2.962069 | 1.738556 | 12.44866 | 6.637733
2018-03-16 12:08 | 227164.7 | 2040.0018 | 5 | 31 | 3.564704 | -3.260119 | 2.962069 | 1.847218 | 12.44866 | 7.026066
2018-03-16 12:10 | 227284.7 | 2160.0017 | 5 | 31 | 3.547843 | -3.260119 | 2.962069 | 1.955873 | 12.44866 | 7.412462
2018-03-16 12:12 | 227404.7 | 2280.001 | 5 | 31 | 3.531906 | -3.260067 | 2.962069 | 2.064531 | 12.44866 | 7.797094
2018-03-16 12:14 | 227524.7 | 2400.0026 | 5 | 31 | 3.516401 | -3.26 | 2.962069 | 2.173192 | 12.44866 | 8.18003
2018-03-16 12:16 | 227644.7 | 2520.001 | 5 | 31 | 3.500509 | -3.260013 | 2.962069 | 2.281848 | 12.44866 | 8.561252
2018-03-16 12:18 | 227764.7 | 2640.001 | 5 | 31 | 3.482881 | -3.26005 | 2.962069 | 2.390514 | 12.44866 | 8.9407
2018-03-16 12:20 | 227884.7 | 2760.001 | 5 | 31 | 3.461138 | -3.260081 | 2.962069 | 2.499175 | 12.44866 | 9.318033
2018-03-16 12:22 | 228004.7 | 2880.0006 | 5 | 31 | 3.430017 | -3.26005 | 2.962069 | 2.607835 | 12.44866 | 9.692531
2018-03-16 12:24 | 228124.7 | 3000.001 | 5 | 31 | 3.384278 | -3.260056 | 2.962069 | 2.716495 | 12.44866 | 10.06294
2018-03-16 12:26 | 228244.7 | 3120.0019 | 5 | 31 | 3.304228 | -3.260027 | 2.962069 | 2.825153 | 12.44866 | 10.42678
2018-03-16 12:28 | 228364.7 | 3240.0018 | 5 | 31 | 3.114905 | -3.259979 | 2.962069 | 2.933812 | 12.44866 | 10.77745
2018-03-16 12:28 | 228395.7 | 3271.0152 | 5 | 31 | 2.999975 | -3.260058 | 2.962069 | 2.961898 | 12.44866 | 10.86347
2018-03-16 12:30 | 228515.8 | 119.9999 | 6 | 31 | 3.347754 | 0 | 2.962069 | 2.961898 | 12.44866 | 10.86347
2018-03-16 12:32 | 228635.8 | 240.0007 | 6 | 31 | 3.359785 | 0 | 2.962069 | 2.961898 | 12.44866 | 10.86347
2018-03-16 12:33 | 228695.8 | 300.0013 | 6 | 31 | 3.363119 | 0 | 2.962069 | 2.961898 | 12.44866 | 10.86347
2018-03-16 12:33 | 228695.8 | 0.0024 | 7 | 32 | 3.363098 | 0 | 0 | 0 | 0 | 0
2018-03-16 12:35 | 228815.9 | 120.0003 | 2 | 32 | 3.989343 | 4.890139 | 0.1622965 | 0 | 0.6290399 | 0
2018-03-16 12:37 | 228935.9 | 240.001 | 2 | 32 | 4.030959 | 4.890137 | 0.3252956 | 0 | 1.28284 | 0
2018-03-16 12:39 | 229055.9 | 360.001 | 2 | 32 | 4.066442 | 4.890186 | 0.4882756 | 0 | 1.942808 | 0
2018-03-16 12:41 | 229175.9 | 480.0003 | 2 | 32 | 4.095548 | 4.890165 | 0.6512837 | 0 | 2.608098 | 0
2018-03-16 12:43 | 229295.9 | 600.0018 | 2 | 32 | 4.120968 | 4.89015 | 0.8142729 | 0 | 3.277744 | 0
2018-03-16 12:45 | 229415.9 | 720.0002 | 2 | 32 | 4.145006 | 4.890169 | 0.977267 | 0 | 3.951382 | 0
2018-03-16 12:47 | 229535.9 | 840.0003 | 2 | 32 | 4.171137 | 4.889833 | 1.140262 | 0 | 4.629087 | 0
2018-03-16 12:49 | 229655.9 | 960.0002 | 2 | 32 | 4.200074 | 4.890232 | 1.303249 | 0 | 5.311249 | 0
2018-03-16 12:51 | 229775.9 | 1080.0003 | 2 | 32 | 4.200373 | 4.392212 | 1.457705 | 0 | 5.960022 | 0
2018-03-16 12:53 | 229895.9 | 1200.0011 | 2 | 32 | 4.20037 | 3.929159 | 1.596337 | 0 | 6.542331 | 0
2018-03-16 12:55 | 230015.9 | 1320.0011 | 2 | 32 | 4.200382 | 3.486792 | 1.71986 | 0 | 7.061172 | 0
2018-03-16 12:56 | 230080.2 | 1384.372 | 2 | 32 | 4.200392 | 3.259968 | 1.780158 | 0 | 7.314447 | 0
2018-03-16 12:58 | 230200.3 | 120.0019 | 3 | 32 | 4.2273 | 3.260008 | 1.888378 | 4.11e-10 | 7.77035 | 1.669e-09
2018-03-16 13:00 | 230320.3 | 240.001 | 3 | 32 | 4.258815 | 3.259956 | 1.997033 | 4.11e-10 | 8.231354 | 1.669e-09
2018-03-16 13:02 | 230440.3 | 360.001 | 3 | 32 | 4.292929 | 3.260019 | 2.105689 | 4.11e-10 | 8.69593 | 1.669e-09
2018-03-16 13:04 | 230560.3 | 480.0002 | 3 | 32 | 4.329449 | 3.260006 | 2.214346 | 4.11e-10 | 9.164351 | 1.669e-09
2018-03-16 13:06 | 230680.3 | 600.0027 | 3 | 32 | 4.368055 | 3.25997 | 2.323008 | 4.11e-10 | 9.636879 | 1.669e-09
2018-03-16 13:08 | 230800.3 | 720.0002 | 3 | 32 | 4.400398 | 3.119019 | 2.43117 | 4.11e-10 | 10.11141 | 1.669e-09
2018-03-16 13:10 | 230920.3 | 840.0018 | 3 | 32 | 4.400368 | 2.616291 | 2.526336 | 4.11e-10 | 10.53018 | 1.669e-09
2018-03-16 13:12 | 231040.3 | 960.001 | 3 | 32 | 4.400373 | 2.214705 | 2.60663 | 4.11e-10 | 10.8835 | 1.669e-09
2018-03-16 13:14 | 231160.3 | 1080.0018 | 3 | 32 | 4.400349 | 1.883898 | 2.674753 | 4.11e-10 | 11.18327 | 1.669e-09
2018-03-16 13:16 | 231280.3 | 1200.0009 | 3 | 32 | 4.400349 | 1.610548 | 2.732836 | 4.11e-10 | 11.43885 | 1.669e-09
2018-03-16 13:18 | 231400.3 | 1320.0011 | 3 | 32 | 4.400309 | 1.383472 | 2.782622 | 4.11e-10 | 11.65793 | 1.669e-09
2018-03-16 13:20 | 231520.3 | 1440.0002 | 3 | 32 | 4.400331 | 1.196081 | 2.825526 | 4.11e-10 | 11.84673 | 1.669e-09
2018-03-16 13:22 | 231640.3 | 1560.0018 | 3 | 32 | 4.400329 | 1.039476 | 2.862707 | 4.11e-10 | 12.01033 | 1.669e-09
2018-03-16 13:24 | 231760.3 | 1680.0002 | 3 | 32 | 4.400303 | 0.9076653 | 2.8951 | 4.11e-10 | 12.15287 | 1.669e-09
2018-03-16 13:26 | 231880.3 | 1800.0018 | 3 | 32 | 4.400316 | 0.7975922 | 2.923476 | 4.11e-10 | 12.27774 | 1.669e-09
2018-03-16 13:28 | 232000.3 | 1920.001 | 3 | 32 | 4.400298 | 0.7038136 | 2.948457 | 4.11e-10 | 12.38766 | 1.669e-09
2018-03-16 13:29 | 232075.9 | 1995.6809 | 3 | 32 | 4.400303 | 0.6519985 | 2.962702 | 4.11e-10 | 12.45034 | 1.669e-09
2018-03-16 13:31 | 232196 | 120.0009 | 4 | 32 | 4.349316 | 0 | 2.962702 | 4.11e-10 | 12.45034 | 1.669e-09
2018-03-16 13:33 | 232316 | 240.0001 | 4 | 32 | 4.345523 | 0 | 2.962702 | 4.11e-10 | 12.45034 | 1.669e-09
2018-03-16 13:34 | 232376 | 300.0047 | 4 | 32 | 4.344384 | 0 | 2.962702 | 4.11e-10 | 12.45034 | 1.669e-09
2018-03-16 13:36 | 232496.1 | 120.001 | 5 | 32 | 4.082851 | -3.259979 | 2.962702 | 0.108651 | 12.45034 | 0.4472153
2018-03-16 13:38 | 232616.1 | 240.0001 | 5 | 32 | 4.037562 | -3.260021 | 2.962702 | 0.2173083 | 12.45034 | 0.8883548
2018-03-16 13:40 | 232736.1 | 360.0018 | 5 | 32 | 3.994117 | -3.260065 | 2.962702 | 0.3259681 | 12.45034 | 1.324706
2018-03-16 13:42 | 232856.1 | 480.0001 | 5 | 32 | 3.951556 | -3.260002 | 2.962702 | 0.4346235 | 12.45034 | 1.756366
2018-03-16 13:44 | 232976.1 | 600.001 | 5 | 32 | 3.910258 | -3.260092 | 2.962702 | 0.5432811 | 12.45034 | 2.183475
2018-03-16 13:46 | 233096.1 | 720.001 | 5 | 32 | 3.870708 | -3.260076 | 2.962702 | 0.6519408 | 12.45034 | 2.606197
2018-03-16 13:48 | 233216.1 | 840.0001 | 5 | 32 | 3.8332 | -3.260032 | 2.962702 | 0.760596 | 12.45034 | 3.024714
2018-03-16 13:50 | 233336.1 | 960.001 | 5 | 32 | 3.79793 | -3.26009 | 2.962702 | 0.869256 | 12.45034 | 3.439293
2018-03-16 13:52 | 233456.1 | 1080.001 | 5 | 32 | 3.76478 | -3.260055 | 2.962702 | 0.9779162 | 12.45034 | 3.850157
2018-03-16 13:54 | 233576.1 | 1200.0001 | 5 | 32 | 3.73359 | -3.260018 | 2.962702 | 1.086571 | 12.45034 | 4.257507
2018-03-16 13:56 | 233696.1 | 1320.001 | 5 | 32 | 3.704101 | -3.260077 | 2.962702 | 1.195232 | 12.45034 | 4.661586
2018-03-16 13:58 | 233816.1 | 1440.0001 | 5 | 32 | 3.676124 | -3.260079 | 2.962702 | 1.303885 | 12.45034 | 5.062514
2018-03-16 14:00 | 233936.1 | 1560.0001 | 5 | 32 | 3.649895 | -3.260053 | 2.962702 | 1.412537 | 12.45034 | 5.460487
2018-03-16 14:02 | 234056.1 | 1680.0001 | 5 | 32 | 3.625557 | -3.260032 | 2.962702 | 1.521185 | 12.45034 | 5.855701
2018-03-16 14:04 | 234176.1 | 1800.0003 | 5 | 32 | 3.603292 | -3.260137 | 2.962702 | 1.62984 | 12.45034 | 6.248411
2018-03-16 14:06 | 234296.1 | 1920.001 | 5 | 32 | 3.582988 | -3.2601 | 2.962702 | 1.738504 | 12.45034 | 6.638836
2018-03-16 14:08 | 234416.1 | 2040.0018 | 5 | 32 | 3.56456 | -3.260069 | 2.962702 | 1.84716 | 12.45034 | 7.02713
2018-03-16 14:10 | 234536.1 | 2160.0009 | 5 | 32 | 3.547672 | -3.260042 | 2.962702 | 1.955822 | 12.45034 | 7.413533
2018-03-16 14:12 | 234656.1 | 2280.001 | 5 | 32 | 3.531744 | -3.260102 | 2.962702 | 2.064479 | 12.45034 | 7.798138
2018-03-16 14:14 | 234776.1 | 2400.001 | 5 | 32 | 3.516234 | -3.260081 | 2.962702 | 2.173141 | 12.45034 | 8.181061
2018-03-16 14:16 | 234896.1 | 2520.001 | 5 | 32 | 3.50033 | -3.260074 | 2.962702 | 2.281798 | 12.45034 | 8.56227
2018-03-16 14:18 | 235016.1 | 2640.0034 | 5 | 32 | 3.482696 | -3.260069 | 2.962702 | 2.390459 | 12.45034 | 8.941683
2018-03-16 14:20 | 235136.1 | 2760.0002 | 5 | 32 | 3.460949 | -3.260102 | 2.962702 | 2.499113 | 12.45034 | 9.318969
2018-03-16 14:22 | 235256.1 | 2880.0018 | 5 | 32 | 3.429873 | -3.260088 | 2.962702 | 2.607775 | 12.45034 | 9.693459
2018-03-16 14:24 | 235376.1 | 3000.0008 | 5 | 32 | 3.3842 | -3.260081 | 2.962702 | 2.716431 | 12.45034 | 10.06384
2018-03-16 14:26 | 235496.1 | 3120 | 5 | 32 | 3.304329 | -3.260065 | 2.962702 | 2.825094 | 12.45034 | 10.4277
2018-03-16 14:28 | 235616.1 | 3240.001 | 5 | 32 | 3.115885 | -3.260081 | 2.962702 | 2.933751 | 12.45034 | 10.7784
2018-03-16 14:29 | 235647.5 | 3271.436 | 5 | 32 | 2.999984 | -3.260048 | 2.962702 | 2.962215 | 12.45034 | 10.8656
2018-03-16 14:31 | 235767.6 | 120.0016 | 6 | 32 | 3.348608 | 0 | 2.962702 | 2.962215 | 12.45034 | 10.8656
2018-03-16 14:33 | 235887.6 | 240.0008 | 6 | 32 | 3.360715 | 0 | 2.962702 | 2.962215 | 12.45034 | 10.8656
2018-03-16 14:34 | 235947.6 | 300.0045 | 6 | 32 | 3.364023 | 0 | 2.962702 | 2.962215 | 12.45034 | 10.8656
2018-03-16 14:34 | 235947.6 | 0.0047 | 7 | 33 | 3.364198 | 0 | 0 | 0 | 0 | 0
2018-03-16 14:36 | 236067.7 | 120.001 | 2 | 33 | 3.990057 | 4.890165 | 0.1623042 | 3.769e-09 | 0.6292185 | 1.268e-08
2018-03-16 14:38 | 236187.7 | 240.0018 | 2 | 33 | 4.031573 | 4.890135 | 0.3252852 | 3.769e-09 | 1.28305 | 1.268e-08
2018-03-16 14:40 | 236307.7 | 360.0002 | 2 | 33 | 4.067005 | 4.890141 | 0.4882649 | 3.769e-09 | 1.943113 | 1.268e-08
2018-03-16 14:42 | 236427.7 | 480.0002 | 2 | 33 | 4.096097 | 4.890129 | 0.6512557 | 3.769e-09 | 2.608425 | 1.268e-08
2018-03-16 14:44 | 236547.7 | 600.001 | 2 | 33 | 4.12148 | 4.890158 | 0.8142388 | 3.769e-09 | 3.278132 | 1.268e-08
2018-03-16 14:46 | 236667.7 | 720.0002 | 2 | 33 | 4.145535 | 4.89011 | 0.9772257 | 3.769e-09 | 3.95183 | 1.268e-08
2018-03-16 14:48 | 236787.7 | 840.001 | 2 | 33 | 4.171696 | 4.890181 | 1.140208 | 3.769e-09 | 4.629572 | 1.268e-08
2018-03-16 14:50 | 236907.7 | 960.0019 | 2 | 33 | 4.200393 | 4.886131 | 1.303201 | 3.769e-09 | 5.311847 | 1.268e-08
2018-03-16 14:52 | 237027.7 | 1080.0003 | 2 | 33 | 4.200379 | 4.386875 | 1.457417 | 3.769e-09 | 5.959613 | 1.268e-08
2018-03-16 14:54 | 237147.7 | 1200.0019 | 2 | 33 | 4.200382 | 3.925776 | 1.595884 | 3.769e-09 | 6.541226 | 1.268e-08
2018-03-16 14:56 | 237267.7 | 1320.0011 | 2 | 33 | 4.200375 | 3.484077 | 1.719283 | 3.769e-09 | 7.059545 | 1.268e-08
2018-03-16 14:57 | 237331.3 | 1383.6248 | 2 | 33 | 4.200375 | 3.259985 | 1.778851 | 3.769e-09 | 7.309752 | 1.268e-08
2018-03-16 14:59 | 237451.3 | 120.0026 | 3 | 33 | 4.227285 | 3.259996 | 1.887053 | 3.769e-09 | 7.765584 | 1.268e-08
2018-03-16 15:01 | 237571.3 | 240.001 | 3 | 33 | 4.25879 | 3.259962 | 1.995706 | 3.769e-09 | 8.226581 | 1.268e-08
2018-03-16 15:03 | 237691.3 | 360.0002 | 3 | 33 | 4.292869 | 3.25992 | 2.104347 | 3.769e-09 | 8.691085 | 1.268e-08
2018-03-16 15:05 | 237811.3 | 480.0002 | 3 | 33 | 4.329391 | 3.259937 | 2.21301 | 3.769e-09 | 9.159527 | 1.268e-08
2018-03-16 15:07 | 237931.3 | 600.0018 | 3 | 33 | 4.368019 | 3.25997 | 2.321668 | 3.769e-09 | 9.632032 | 1.268e-08
2018-03-16 15:09 | 238051.3 | 720.0018 | 3 | 33 | 4.400396 | 3.11957 | 2.429835 | 3.769e-09 | 10.10659 | 1.268e-08
2018-03-16 15:11 | 238171.3 | 840.0009 | 3 | 33 | 4.40037 | 2.617151 | 2.525023 | 3.769e-09 | 10.52545 | 1.268e-08
2018-03-16 15:13 | 238291.3 | 960.0019 | 3 | 33 | 4.400366 | 2.215376 | 2.605343 | 3.769e-09 | 10.87889 | 1.268e-08
2018-03-16 15:15 | 238411.3 | 1080.0003 | 3 | 33 | 4.400357 | 1.88401 | 2.673483 | 3.769e-09 | 11.17873 | 1.268e-08
2018-03-16 15:17 | 238531.3 | 1200.001 | 3 | 33 | 4.400342 | 1.610758 | 2.731577 | 3.769e-09 | 11.43436 | 1.268e-08
2018-03-16 15:19 | 238651.3 | 1320.0003 | 3 | 33 | 4.40035 | 1.384951 | 2.781383 | 3.769e-09 | 11.65353 | 1.268e-08
2018-03-16 15:21 | 238771.3 | 1440.0018 | 3 | 33 | 4.400326 | 1.196915 | 2.824317 | 3.769e-09 | 11.84245 | 1.268e-08
2018-03-16 15:23 | 238891.3 | 1560.0011 | 3 | 33 | 4.400343 | 1.040773 | 2.861526 | 3.769e-09 | 12.00618 | 1.268e-08
2018-03-16 15:25 | 239011.3 | 1680.0003 | 3 | 33 | 4.400316 | 0.9088135 | 2.893951 | 3.769e-09 | 12.14886 | 1.268e-08
2018-03-16 15:27 | 239131.3 | 1800.0003 | 3 | 33 | 4.4003 | 0.7983017 | 2.922362 | 3.769e-09 | 12.27388 | 1.268e-08
2018-03-16 15:29 | 239251.3 | 1920.001 | 3 | 33 | 4.400343 | 0.7056999 | 2.947374 | 3.769e-09 | 12.38394 | 1.268e-08
2018-03-16 15:30 | 239329.1 | 1997.8248 | 3 | 33 | 4.40032 | 0.6519947 | 2.96203 | 3.769e-09 | 12.44843 | 1.268e-08
2018-03-16 15:32 | 239449.2 | 120.0026 | 4 | 33 | 4.349284 | 0 | 2.96203 | 3.769e-09 | 12.44843 | 1.268e-08
2018-03-16 15:34 | 239569.2 | 240.001 | 4 | 33 | 4.345496 | 0 | 2.96203 | 3.769e-09 | 12.44843 | 1.268e-08
2018-03-16 15:35 | 239629.2 | 300.0032 | 4 | 33 | 4.344351 | 0 | 2.96203 | 3.769e-09 | 12.44843 | 1.268e-08
2018-03-16 15:37 | 239749.3 | 120.0011 | 5 | 33 | 4.082612 | -3.259974 | 2.96203 | 0.1086593 | 12.44843 | 0.4472279
2018-03-16 15:39 | 239869.3 | 240.0002 | 5 | 33 | 4.037385 | -3.260067 | 2.96203 | 0.2173096 | 12.44843 | 0.8883176
2018-03-16 15:41 | 239989.3 | 360.0002 | 5 | 33 | 3.993941 | -3.260074 | 2.96203 | 0.3259714 | 12.44843 | 1.324658
2018-03-16 15:43 | 240109.3 | 480.001 | 5 | 33 | 3.951425 | -3.260018 | 2.96203 | 0.4346294 | 12.44843 | 1.756313
2018-03-16 15:45 | 240229.3 | 600.0002 | 5 | 33 | 3.910153 | -3.260036 | 2.96203 | 0.5432839 | 12.44843 | 2.183397
2018-03-16 15:47 | 240349.3 | 720.001 | 5 | 33 | 3.870603 | -3.260048 | 2.96203 | 0.6519448 | 12.44843 | 2.606112
2018-03-16 15:49 | 240469.3 | 840.001 | 5 | 33 | 3.833115 | -3.260036 | 2.96203 | 0.7606017 | 12.44843 | 3.024624
2018-03-16 15:51 | 240589.3 | 960.0008 | 5 | 33 | 3.797868 | -3.260029 | 2.96203 | 0.8692542 | 12.44843 | 3.439167
2018-03-16 15:53 | 240709.3 | 1080.001 | 5 | 33 | 3.764705 | -3.260053 | 2.96203 | 0.9779083 | 12.44843 | 3.85
2018-03-16 15:55 | 240829.3 | 1200.001 | 5 | 33 | 3.733556 | -3.260011 | 2.96203 | 1.086569 | 12.44843 | 4.257367
2018-03-16 15:57 | 240949.3 | 1320.001 | 5 | 33 | 3.704087 | -3.260006 | 2.96203 | 1.195224 | 12.44843 | 4.661419
2018-03-16 15:59 | 241069.3 | 1440.001 | 5 | 33 | 3.676145 | -3.260037 | 2.96203 | 1.303851 | 12.44843 | 5.062253
2018-03-16 16:01 | 241189.3 | 1560.0011 | 5 | 33 | 3.649926 | -3.260065 | 2.96203 | 1.412541 | 12.44843 | 5.460369
2018-03-16 16:03 | 241309.3 | 1680.001 | 5 | 33 | 3.625676 | -3.260021 | 2.96203 | 1.521194 | 12.44843 | 5.855608
2018-03-16 16:05 | 241429.3 | 1800.001 | 5 | 33 | 3.603447 | -3.260048 | 2.96203 | 1.629855 | 12.44843 | 6.248352
2018-03-16 16:07 | 241549.3 | 1920.0002 | 5 | 33 | 3.583135 | -3.260046 | 2.96203 | 1.738513 | 12.44843 | 6.638776
2018-03-16 16:09 | 241669.3 | 2040.0034 | 5 | 33 | 3.564705 | -3.260069 | 2.96203 | 1.847175 | 12.44843 | 7.027111
2018-03-16 16:11 | 241789.3 | 2160.001 | 5 | 33 | 3.547802 | -3.260025 | 2.96203 | 1.95583 | 12.44843 | 7.413503
2018-03-16 16:13 | 241909.3 | 2280.0008 | 5 | 33 | 3.531874 | -3.260034 | 2.96203 | 2.064486 | 12.44843 | 7.79812
2018-03-16 16:15 | 242029.3 | 2400.0009 | 5 | 33 | 3.516344 | -3.260036 | 2.96203 | 2.173143 | 12.44843 | 8.181037
2018-03-16 16:17 | 242149.3 | 2520.0018 | 5 | 33 | 3.500395 | -3.260011 | 2.96203 | 2.281798 | 12.44843 | 8.562248
2018-03-16 16:19 | 242269.3 | 2640.0002 | 5 | 33 | 3.482752 | -3.260025 | 2.96203 | 2.390454 | 12.44843 | 8.941652
2018-03-16 16:21 | 242389.3 | 2760.0034 | 5 | 33 | 3.460937 | -3.260032 | 2.96203 | 2.499116 | 12.44843 | 9.318968
2018-03-16 16:23 | 242509.3 | 2880.0011 | 5 | 33 | 3.429819 | -3.260025 | 2.96203 | 2.607771 | 12.44843 | 9.69343
2018-03-16 16:25 | 242629.3 | 3000.0002 | 5 | 33 | 3.384106 | -3.260004 | 2.96203 | 2.716423 | 12.44843 | 10.06379
2018-03-16 16:27 | 242749.3 | 3120.0011 | 5 | 33 | 3.304062 | -3.25999 | 2.96203 | 2.825087 | 12.44843 | 10.42763
2018-03-16 16:29 | 242869.3 | 3240.0011 | 5 | 33 | 3.114823 | -3.260063 | 2.96203 | 2.933741 | 12.44843 | 10.77827
2018-03-16 16:30 | 242900.3 | 3271.0489 | 5 | 33 | 2.99997 | -3.259992 | 2.96203 | 2.961853 | 12.44843 | 10.86437
2018-03-16 16:32 | 243020.4 | 119.9999 | 6 | 33 | 3.348347 | 0 | 2.96203 | 2.961853 | 12.44843 | 10.86437
2018-03-16 16:34 | 243140.4 | 240 | 6 | 33 | 3.360418 | 0 | 2.96203 | 2.961853 | 12.44843 | 10.86437
2018-03-16 16:35 | 243200.4 | 300.0022 | 6 | 33 | 3.363754 | 0 | 2.96203 | 2.961853 | 12.44843 | 10.86437
2018-03-16 16:35 | 243200.4 | 0.0032 | 7 | 34 | 3.363873 | 0 | 0 | 0 | 0 | 0
2018-03-16 16:37 | 243320.5 | 120.0019 | 2 | 34 | 3.989771 | 4.890186 | 0.1623112 | 0 | 0.6291919 | 0
2018-03-16 16:39 | 243440.5 | 240.001 | 2 | 34 | 4.031321 | 4.890207 | 0.3252926 | 0 | 1.282984 | 0
2018-03-16 16:41 | 243560.5 | 360.001 | 2 | 34 | 4.06679 | 4.890198 | 0.4882734 | 0 | 1.943017 | 0
2018-03-16 16:43 | 243680.5 | 480.0002 | 2 | 34 | 4.095915 | 4.889824 | 0.6512597 | 0 | 2.608278 | 0
2018-03-16 16:45 | 243800.5 | 600.001 | 2 | 34 | 4.121339 | 4.890152 | 0.8142441 | 0 | 3.277965 | 0
2018-03-16 16:47 | 243920.5 | 720.0002 | 2 | 34 | 4.145374 | 4.890177 | 0.9772252 | 0 | 3.951608 | 0
2018-03-16 16:49 | 244040.5 | 840.0011 | 2 | 34 | 4.171569 | 4.889826 | 1.140217 | 0 | 4.629368 | 0
2018-03-16 16:51 | 244160.5 | 960.001 | 2 | 34 | 4.20038 | 4.888535 | 1.303199 | 0 | 5.311575 | 0
2018-03-16 16:53 | 244280.5 | 1080.0019 | 2 | 34 | 4.200369 | 4.386333 | 1.457442 | 0 | 5.959455 | 0
2018-03-16 16:55 | 244400.5 | 1200.0019 | 2 | 34 | 4.20037 | 3.912621 | 1.595855 | 0 | 6.540843 | 0
2018-03-16 16:57 | 244520.5 | 1320.0002 | 2 | 34 | 4.200354 | 3.465679 | 1.718664 | 0 | 7.056683 | 0
2018-03-16 16:58 | 244579.5 | 1379.052 | 2 | 34 | 4.200381 | 3.25997 | 1.773813 | 0 | 7.288331 | 0
2018-03-16 17:00 | 244699.535 | 120.0025 | 3 | 34 | 4.227251 | 3.259975 | 1.882025 | 0 | 7.744203 | 0
2018-03-16 17:02 | 244819.5326 | 240.0001 | 3 | 34 | 4.258617 | 3.260056 | 1.990678 | 0 | 8.205187 | 0
2018-03-16 17:04 | 244939.5343 | 360.0018 | 3 | 34 | 4.292518 | 3.259981 | 2.099327 | 0 | 8.6697 | 0
2018-03-16 17:06 | 245059.5326 | 480.0001 | 3 | 34 | 4.328825 | 3.259951 | 2.207978 | 0 | 9.138042 | 0
2018-03-16 17:08 | 245179.5326 | 600.0001 | 3 | 34 | 4.367317 | 3.259956 | 2.316631 | 0 | 9.610453 | 0
2018-03-16 17:10 | 245299.5326 | 720.0001 | 3 | 34 | 4.400387 | 3.132769 | 2.424895 | 0 | 10.08537 | 0
2018-03-16 17:12 | 245419.5335 | 840.001 | 3 | 34 | 4.400374 | 2.628777 | 2.520484 | 0 | 10.50599 | 0
2018-03-16 17:14 | 245539.5326 | 960.0001 | 3 | 34 | 4.400358 | 2.226101 | 2.601179 | 0 | 10.86108 | 0
2018-03-16 17:16 | 245659.5326 | 1080.0001 | 3 | 34 | 4.400338 | 1.893948 | 2.669682 | 0 | 11.16252 | 0
2018-03-16 17:18 | 245779.5327 | 1200.0002 | 3 | 34 | 4.400341 | 1.620079 | 2.728109 | 0 | 11.41962 | 0
2018-03-16 17:20 | 245899.5327 | 1320.0002 | 3 | 34 | 4.400333 | 1.392931 | 2.778214 | 0 | 11.6401 | 0
2018-03-16 17:22 | 246019.5326 | 1440.0001 | 3 | 34 | 4.400339 | 1.204624 | 2.821408 | 0 | 11.83017 | 0
2018-03-16 17:24 | 246139.5343 | 1560.0018 | 3 | 34 | 4.40035 | 1.047405 | 2.858851 | 0 | 11.99493 | 0
2018-03-16 17:26 | 246259.5351 | 1680.0026 | 3 | 34 | 4.400352 | 0.9156761 | 2.891489 | 0 | 12.13855 | 0
2018-03-16 17:28 | 246379.5326 | 1800.0001 | 3 | 34 | 4.400319 | 0.8039875 | 2.920085 | 0 | 12.26438 | 0
2018-03-16 17:30 | 246499.5343 | 1920.0018 | 3 | 34 | 4.400287 | 0.7090187 | 2.94527 | 0 | 12.3752 | 0
2018-03-16 17:31 | 246583.5325 | 2004 | 3 | 34 | 4.400317 | 0.6519966 | 2.961143 | 0 | 12.44505 | 0
2018-03-16 17:33 | 246703.6 | 120.0007 | 4 | 34 | 4.34914 | 0 | 2.961144 | 0 | 12.44505 | 0
2018-03-16 17:35 | 246823.6 | 240.0006 | 4 | 34 | 4.345343 | 0 | 2.961144 | 0 | 12.44505 | 0
2018-03-16 17:36 | 246883.6 | 300.0039 | 4 | 34 | 4.344201 | 0 | 2.961144 | 0 | 12.44505 | 0
2018-03-16 17:38 | 247003.7 | 120.0002 | 5 | 34 | 4.08187 | -3.260067 | 2.961144 | 0.1086511 | 12.44505 | 0.4471215
2018-03-16 17:40 | 247123.7 | 240.0008 | 5 | 34 | 4.036572 | -3.260016 | 2.961144 | 0.2173116 | 12.44505 | 0.8881657
2018-03-16 17:42 | 247243.7 | 360.0001 | 5 | 34 | 3.993142 | -3.26005 | 2.961144 | 0.3259621 | 12.44505 | 1.324372
2018-03-16 17:44 | 247363.7 | 480.0009 | 5 | 34 | 3.950614 | -3.260055 | 2.961144 | 0.4346288 | 12.44505 | 1.755974
2018-03-16 17:46 | 247483.7 | 600.0017 | 5 | 34 | 3.909323 | -3.25999 | 2.961144 | 0.5432895 | 12.44505 | 2.182994
2018-03-16 17:48 | 247603.7 | 720.001 | 5 | 34 | 3.869731 | -3.25996 | 2.961144 | 0.6519476 | 12.44505 | 2.605604
2018-03-16 17:50 | 247723.7 | 840.0017 | 5 | 34 | 3.832235 | -3.259987 | 2.961144 | 0.7606013 | 12.44505 | 3.024009
2018-03-16 17:52 | 247843.7 | 960.0009 | 5 | 34 | 3.796988 | -3.260092 | 2.961144 | 0.869255 | 12.44505 | 3.438461
2018-03-16 17:54 | 247963.7 | 1080.0009 | 5 | 34 | 3.763829 | -3.260048 | 2.961144 | 0.9779121 | 12.44505 | 3.849211
2018-03-16 17:56 | 248083.7 | 1200.0009 | 5 | 34 | 3.732631 | -3.260042 | 2.961144 | 1.086569 | 12.44505 | 4.256464
2018-03-16 17:58 | 248203.7 | 1320.0017 | 5 | 34 | 3.703165 | -3.260109 | 2.961144 | 1.195227 | 12.44505 | 4.660429
2018-03-16 18:00 | 248323.7 | 1440.0009 | 5 | 34 | 3.675227 | -3.260102 | 2.961144 | 1.303878 | 12.44505 | 5.061252
2018-03-16 18:02 | 248443.7 | 1560.0001 | 5 | 34 | 3.649021 | -3.260092 | 2.961144 | 1.412537 | 12.44505 | 5.459157
2018-03-16 18:04 | 248563.7 | 1680.0002 | 5 | 34 | 3.624743 | -3.260168 | 2.961144 | 1.521198 | 12.44505 | 5.854325
2018-03-16 18:06 | 248683.7 | 1800.0018 | 5 | 34 | 3.602496 | -3.260105 | 2.961144 | 1.629857 | 12.44505 | 6.246963
2018-03-16 18:08 | 248803.7 | 1920.0001 | 5 | 34 | 3.582226 | -3.260132 | 2.961144 | 1.738515 | 12.44505 | 6.637283
2018-03-16 18:10 | 248923.7 | 2040.0017 | 5 | 34 | 3.563787 | -3.260069 | 2.961144 | 1.847173 | 12.44505 | 7.025502
2018-03-16 18:12 | 249043.7 | 2160.0017 | 5 | 34 | 3.546881 | -3.260147 | 2.961144 | 1.955836 | 12.44505 | 7.411821
2018-03-16 18:14 | 249163.7 | 2280.0009 | 5 | 34 | 3.530957 | -3.260013 | 2.961144 | 2.064491 | 12.44505 | 7.796336
2018-03-16 18:16 | 249283.7 | 2400.0017 | 5 | 34 | 3.515348 | -3.260088 | 2.961144 | 2.173149 | 12.44505 | 8.179155
2018-03-16 18:18 | 249403.7 | 2520.0009 | 5 | 34 | 3.499413 | -3.259994 | 2.961144 | 2.281807 | 12.44505 | 8.560268
2018-03-16 18:20 | 249523.7 | 2640.0011 | 5 | 34 | 3.48178 | -3.260048 | 2.961144 | 2.390462 | 12.44505 | 8.939561
2018-03-16 18:22 | 249643.7 | 2760 | 5 | 34 | 3.459935 | -3.260074 | 2.961144 | 2.499117 | 12.44505 | 9.316745
2018-03-16 18:24 | 249763.7 | 2880.0002 | 5 | 34 | 3.428698 | -3.260044 | 2.961144 | 2.607773 | 12.44505 | 9.691093
2018-03-16 18:26 | 249883.7 | 3000.0002 | 5 | 34 | 3.382639 | -3.260044 | 2.961144 | 2.716435 | 12.44505 | 10.06135
2018-03-16 18:28 | 250003.7 | 3120.0001 | 5 | 34 | 3.301812 | -3.260053 | 2.961144 | 2.82509 | 12.44505 | 10.42497
2018-03-16 18:30 | 250123.7 | 3240.0002 | 5 | 34 | 3.109663 | -3.260044 | 2.961144 | 2.93375 | 12.44505 | 10.77526
2018-03-16 18:31 | 250153.1 | 3269.4216 | 5 | 34 | 2.999991 | -3.260037 | 2.961144 | 2.960388 | 12.44505 | 10.85677
2018-03-16 18:33 | 250273.1 | 120.0002 | 6 | 34 | 3.350216 | 0 | 2.961144 | 2.960388 | 12.44505 | 10.85677
2018-03-16 18:35 | 250393.1 | 240.001 | 6 | 34 | 3.36237 | 0 | 2.961144 | 2.960388 | 12.44505 | 10.85677
2018-03-16 18:36 | 250453.1 | 300.0024 | 6 | 34 | 3.365677 | 0 | 2.961144 | 2.960388 | 12.44505 | 10.85677
2018-03-16 18:36 | 250453.1 | 0.0024 | 7 | 35 | 3.365733 | 0 | 0 | 0 | 0 | 0
2018-03-16 18:38 | 250573.2 | 120.0018 | 2 | 35 | 3.990771 | 4.890129 | 0.1623102 | 0 | 0.6294439 | 0
2018-03-16 18:40 | 250693.2 | 240.0003 | 2 | 35 | 4.032142 | 4.890133 | 0.3252888 | 0 | 1.283363 | 0
2018-03-16 18:42 | 250813.2 | 360.0011 | 2 | 35 | 4.067548 | 4.890137 | 0.4882845 | 0 | 1.943582 | 0
2018-03-16 18:44 | 250933.2 | 480.0019 | 2 | 35 | 4.096597 | 4.89011 | 0.6512699 | 0 | 2.608957 | 0
2018-03-16 18:46 | 251053.2 | 600.0011 | 2 | 35 | 4.122001 | 4.890116 | 0.8142527 | 0 | 3.278745 | 0
2018-03-16 18:48 | 251173.2 | 720.0011 | 2 | 35 | 4.146053 | 4.890129 | 0.9772409 | 0 | 3.952528 | 0
2018-03-16 18:50 | 251293.2 | 840.0011 | 2 | 35 | 4.172275 | 4.890181 | 1.140231 | 0 | 4.63039 | 0
2018-03-16 18:52 | 251413.2 | 960.0003 | 2 | 35 | 4.200384 | 4.872517 | 1.303208 | 0 | 5.312694 | 0
2018-03-16 18:54 | 251533.2 | 1080.0003 | 2 | 35 | 4.200352 | 4.376844 | 1.457088 | 0 | 5.959045 | 0
2018-03-16 18:56 | 251653.2 | 1200.0003 | 2 | 35 | 4.200367 | 3.916481 | 1.595252 | 0 | 6.539385 | 0
2018-03-16 18:58 | 251773.2 | 1320.0003 | 2 | 35 | 4.200366 | 3.475918 | 1.71838 | 0 | 7.056571 | 0
2018-03-16 18:59 | 251834.7 | 1381.5064 | 2 | 35 | 4.20036 | 3.259998 | 1.775912 | 0 | 7.298227 | 0
2018-03-16 19:01 | 251954.7 | 120.001 | 3 | 35 | 4.227227 | 3.260004 | 1.884138 | 0 | 7.754154 | 0
2018-03-16 19:03 | 252074.7 | 240.0009 | 3 | 35 | 4.258694 | 3.25996 | 1.992788 | 0 | 8.215127 | 0
2018-03-16 19:05 | 252194.7 | 360.0002 | 3 | 35 | 4.292771 | 3.259964 | 2.101446 | 0 | 8.679696 | 0
2018-03-16 19:07 | 252314.7 | 480.001 | 3 | 35 | 4.329228 | 3.25997 | 2.2101 | 0 | 9.148084 | 0
2018-03-16 19:09 | 252434.7 | 600.0026 | 3 | 35 | 4.367841 | 3.259966 | 2.318758 | 0 | 9.620566 | 0
2018-03-16 19:11 | 252554.7 | 720.0002 | 3 | 35 | 4.400394 | 3.123596 | 2.426949 | 0 | 10.09521 | 0
2018-03-16 19:13 | 252674.7 | 840.001 | 3 | 35 | 4.400366 | 2.620695 | 2.522253 | 0 | 10.51458 | 0
2018-03-16 19:15 | 252794.7 | 960.001 | 3 | 35 | 4.400351 | 2.218534 | 2.602688 | 0 | 10.86853 | 0
2018-03-16 19:17 | 252914.7 | 1080.0002 | 3 | 35 | 4.400361 | 1.887533 | 2.670944 | 0 | 11.16888 | 0
2018-03-16 19:19 | 253034.7 | 1200.0018 | 3 | 35 | 4.400342 | 1.614471 | 2.729161 | 0 | 11.42505 | 0
2018-03-16 19:21 | 253154.7 | 1320.0018 | 3 | 35 | 4.400343 | 1.387907 | 2.779074 | 0 | 11.64469 | 0
2018-03-16 19:23 | 253274.7 | 1440.0026 | 3 | 35 | 4.400359 | 1.200087 | 2.822103 | 0 | 11.83403 | 0
2018-03-16 19:25 | 253394.7 | 1560.0012 | 3 | 35 | 4.40034 | 1.042942 | 2.859404 | 0 | 11.99817 | 0
2018-03-16 19:27 | 253514.7 | 1680.0018 | 3 | 35 | 4.400356 | 0.9120979 | 2.891913 | 0 | 12.14122 | 0
2018-03-16 19:29 | 253634.7 | 1800.0018 | 3 | 35 | 4.400329 | 0.8013096 | 2.920399 | 0 | 12.26656 | 0
2018-03-16 19:31 | 253754.7 | 1920.0002 | 3 | 35 | 4.400337 | 0.707468 | 2.945489 | 0 | 12.37697 | 0
2018-03-16 19:32 | 253835.7 | 2000.976 | 3 | 35 | 4.400328 | 0.6519985 | 2.960761 | 0 | 12.44417 | 0
2018-03-16 19:34 | 253955.8 | 120.0015 | 4 | 35 | 4.349222 | 0 | 2.960761 | 0 | 12.44417 | 0
2018-03-16 19:36 | 254075.8 | 240.0022 | 4 | 35 | 4.345428 | 0 | 2.960761 | 0 | 12.44417 | 0
2018-03-16 19:37 | 254135.8 | 300.0005 | 4 | 35 | 4.344276 | 0 | 2.960761 | 0 | 12.44417 | 0
2018-03-16 19:39 | 254255.8 | 120.0002 | 5 | 35 | 4.08215 | -3.260088 | 2.960761 | 0.1086571 | 12.44417 | 0.4471756
2018-03-16 19:41 | 254375.8 | 240.0011 | 5 | 35 | 4.036847 | -3.260008 | 2.960761 | 0.2173112 | 12.44417 | 0.8882254
2018-03-16 19:43 | 254495.8 | 360.0002 | 5 | 35 | 3.993375 | -3.260067 | 2.960761 | 0.3259661 | 12.44417 | 1.324477
2018-03-16 19:45 | 254615.8 | 480.0009 | 5 | 35 | 3.950856 | -3.260011 | 2.960761 | 0.4346225 | 12.44417 | 1.756063
2018-03-16 19:47 | 254735.8 | 600.0002 | 5 | 35 | 3.909595 | -3.260006 | 2.960761 | 0.54328 | 12.44417 | 2.183098
2018-03-16 19:49 | 254855.8 | 720.0002 | 5 | 35 | 3.870014 | -3.260015 | 2.960761 | 0.651938 | 12.44417 | 2.605738
2018-03-16 19:51 | 254975.8 | 840.0019 | 5 | 35 | 3.832535 | -3.260023 | 2.960761 | 0.7605951 | 12.44417 | 3.024186
2018-03-16 19:53 | 255095.8 | 960.0002 | 5 | 35 | 3.797258 | -3.260065 | 2.960761 | 0.8692469 | 12.44417 | 3.438663
2018-03-16 19:55 | 255215.8 | 1080.001 | 5 | 35 | 3.764112 | -3.259981 | 2.960761 | 0.977906 | 12.44417 | 3.849451
2018-03-16 19:57 | 255335.8 | 1200.0005 | 5 | 35 | 3.732921 | -3.260016 | 2.960761 | 1.086564 | 12.44417 | 4.256739
2018-03-16 19:59 | 255455.8 | 1320.0005 | 5 | 35 | 3.703468 | -3.259985 | 2.960761 | 1.195219 | 12.44417 | 4.660728
2018-03-16 20:01 | 255575.8 | 1440.0002 | 5 | 35 | 3.675543 | -3.259994 | 2.960761 | 1.303873 | 12.44417 | 5.06159
2018-03-16 20:03 | 255695.8 | 1560.0002 | 5 | 35 | 3.649319 | -3.260008 | 2.960761 | 1.412528 | 12.44417 | 5.459516
2018-03-16 20:05 | 255815.8 | 1680.0002 | 5 | 35 | 3.625064 | -3.260037 | 2.960761 | 1.521187 | 12.44417 | 5.854711
2018-03-16 20:07 | 255935.8 | 1800.0001 | 5 | 35 | 3.602792 | -3.260048 | 2.960761 | 1.629845 | 12.44417 | 6.247376
2018-03-16 20:09 | 256055.8 | 1920.0011 | 5 | 35 | 3.582474 | -3.260055 | 2.960761 | 1.738502 | 12.44417 | 6.637723
2018-03-16 20:11 | 256175.8 | 2040.0012 | 5 | 35 | 3.564007 | -3.260069 | 2.960761 | 1.847164 | 12.44417 | 7.025981
2018-03-16 20:13 | 256295.8 | 2160.0019 | 5 | 35 | 3.54707 | -3.260055 | 2.960761 | 1.955821 | 12.44417 | 7.412306
2018-03-16 20:15 | 256415.8 | 2280.0011 | 5 | 35 | 3.531109 | -3.260063 | 2.960761 | 2.064475 | 12.44417 | 7.796834
2018-03-16 20:17 | 256535.8 | 2400.0002 | 5 | 35 | 3.515542 | -3.259983 | 2.960761 | 2.173127 | 12.44417 | 8.17965
2018-03-16 20:19 | 256655.8 | 2520.0002 | 5 | 35 | 3.4996 | -3.260044 | 2.960761 | 2.281786 | 12.44417 | 8.560788
2018-03-16 20:21 | 256775.8 | 2640.0027 | 5 | 35 | 3.481879 | -3.26 | 2.960761 | 2.390451 | 12.44417 | 8.940132
2018-03-16 20:23 | 256895.8 | 2760.0019 | 5 | 35 | 3.460014 | -3.259992 | 2.960761 | 2.499108 | 12.44417 | 9.317333
2018-03-16 20:25 | 257015.8 | 2880.0012 | 5 | 35 | 3.428823 | -3.260055 | 2.960761 | 2.607765 | 12.44417 | 9.691694
2018-03-16 20:27 | 257135.8 | 3000.0002 | 5 | 35 | 3.382778 | -3.260004 | 2.960761 | 2.71642 | 12.44417 | 10.06194
2018-03-16 20:29 | 257255.8 | 3120.002 | 5 | 35 | 3.301972 | -3.260067 | 2.960761 | 2.825078 | 12.44417 | 10.42558
2018-03-16 20:31 | 257375.8 | 3240.0019 | 5 | 35 | 3.110197 | -3.259997 | 2.960761 | 2.933735 | 12.44417 | 10.7759
2018-03-16 20:32 | 257405.4 | 3269.5937 | 5 | 35 | 2.999999 | -3.26 | 2.960761 | 2.960532 | 12.44417 | 10.8579
2018-03-16 20:34 | 257525.5 | 119.9998 | 6 | 35 | 3.350051 | 0 | 2.960761 | 2.960532 | 12.44417 | 10.8579
2018-03-16 20:36 | 257645.5 | 239.9998 | 6 | 35 | 3.362204 | 0 | 2.960761 | 2.960532 | 12.44417 | 10.8579
2018-03-16 20:37 | 257705.5 | 300.0011 | 6 | 35 | 3.365517 | 0 | 2.960761 | 2.960532 | 12.44417 | 10.8579
2018-03-16 20:37 | 257705.5 | 0.0026 | 7 | 36 | 3.365406 | 0 | 0 | 0 | 0 | 0
2018-03-16 20:39 | 257825.5749 | 120.0008 | 2 | 36 | 3.990712 | 4.890137 | 0.162303 | 8.59e-10 | 0.6293963 | 2.889e-09
2018-03-16 20:41 | 257945.5759 | 240.0018 | 2 | 36 | 4.032079 | 4.890158 | 0.3252987 | 8.59e-10 | 1.283373 | 2.889e-09
2018-03-16 20:43 | 258065.5759 | 360.0018 | 2 | 36 | 4.067497 | 4.89015 | 0.4882878 | 8.59e-10 | 1.943556 | 2.889e-09
2018-03-16 20:45 | 258185.5759 | 480.0018 | 2 | 36 | 4.096642 | 4.890144 | 0.6512704 | 8.59e-10 | 2.60892 | 2.889e-09
2018-03-16 20:47 | 258305.5742 | 600.0001 | 2 | 36 | 4.121996 | 4.890123 | 0.8142605 | 8.59e-10 | 3.27874 | 2.889e-09
2018-03-16 20:49 | 258425.5742 | 720.0001 | 2 | 36 | 4.146082 | 4.890104 | 0.9772513 | 8.59e-10 | 3.952538 | 2.889e-09
2018-03-16 20:51 | 258545.5742 | 840.0001 | 2 | 36 | 4.172311 | 4.89011 | 1.140233 | 8.59e-10 | 4.630372 | 2.889e-09
2018-03-16 20:53 | 258665.5759 | 960.0018 | 2 | 36 | 4.200404 | 4.872614 | 1.30322 | 8.59e-10 | 5.312718 | 2.889e-09
2018-03-16 20:55 | 258785.5743 | 1080.0002 | 2 | 36 | 4.200388 | 4.376724 | 1.457074 | 8.59e-10 | 5.958965 | 2.889e-09
2018-03-16 20:57 | 258905.5759 | 1200.0018 | 2 | 36 | 4.200392 | 3.916342 | 1.595221 | 8.59e-10 | 6.539234 | 2.889e-09
2018-03-16 20:59 | 259025.5751 | 1320.001 | 2 | 36 | 4.20036 | 3.47584 | 1.718333 | 8.59e-10 | 7.05635 | 2.889e-09
2018-03-16 21:00 | 259087.1436 | 1381.5695 | 2 | 36 | 4.200372 | 3.259996 | 1.775913 | 8.59e-10 | 7.298205 | 2.889e-09
2018-03-16 21:02 | 259207.1568 | 120.0019 | 3 | 36 | 4.227274 | 3.260012 | 1.884123 | 1.102e-09 | 7.75407 | 3.878e-09
2018-03-16 21:04 | 259327.156 | 240.0011 | 3 | 36 | 4.258737 | 3.259949 | 1.99277 | 1.102e-09 | 8.215034 | 3.878e-09
2018-03-16 21:06 | 259447.1551 | 360.0002 | 3 | 36 | 4.292787 | 3.259956 | 2.101424 | 1.102e-09 | 8.67959 | 3.878e-09
2018-03-16 21:08 | 259567.156 | 480.0011 | 3 | 36 | 4.329243 | 3.259979 | 2.210075 | 1.102e-09 | 9.147964 | 3.878e-09
2018-03-16 21:10 | 259687.1568 | 600.0019 | 3 | 36 | 4.367813 | 3.259962 | 2.31873 | 1.102e-09 | 9.620436 | 3.878e-09
2018-03-16 21:12 | 259807.156 | 720.0011 | 3 | 36 | 4.400379 | 3.123072 | 2.426923 | 1.102e-09 | 10.09508 | 3.878e-09
2018-03-16 21:14 | 259927.1568 | 840.0019 | 3 | 36 | 4.400375 | 2.621071 | 2.52223 | 1.102e-09 | 10.51447 | 3.878e-09
2018-03-16 21:16 | 260047.1552 | 960.0003 | 3 | 36 | 4.400374 | 2.219366 | 2.602667 | 1.102e-09 | 10.86842 | 3.878e-09
2018-03-16 21:18 | 260167.1559 | 1080.001 | 3 | 36 | 4.400363 | 1.887686 | 2.670923 | 1.102e-09 | 11.16877 | 3.878e-09
2018-03-16 21:20 | 260287.1567 | 1200.0018 | 3 | 36 | 4.400345 | 1.614031 | 2.729133 | 1.102e-09 | 11.42492 | 3.878e-09
2018-03-16 21:22 | 260407.1559 | 1320.001 | 3 | 36 | 4.40038 | 1.388372 | 2.779044 | 1.102e-09 | 11.64454 | 3.878e-09
2018-03-16 21:24 | 260527.1551 | 1440.0002 | 3 | 36 | 4.400349 | 1.199976 | 2.82207 | 1.102e-09 | 11.83387 | 3.878e-09
2018-03-16 21:26 | 260647.1567 | 1560.0018 | 3 | 36 | 4.400341 | 1.042917 | 2.859365 | 1.102e-09 | 11.99799 | 3.878e-09
2018-03-16 21:28 | 260767.1567 | 1680.0018 | 3 | 36 | 4.400307 | 0.9108715 | 2.89187 | 1.102e-09 | 12.14102 | 3.878e-09
2018-03-16 21:30 | 260887.1551 | 1800.0002 | 3 | 36 | 4.400286 | 0.7998829 | 2.920343 | 1.102e-09 | 12.26631 | 3.878e-09
2018-03-16 21:32 | 261007.1551 | 1920.0002 | 3 | 36 | 4.400319 | 0.7067413 | 2.945415 | 1.102e-09 | 12.37663 | 3.878e-09
2018-03-16 21:33 | 261086.6054 | 1999.4505 | 3 | 36 | 4.400311 | 0.6519966 | 2.960394 | 1.102e-09 | 12.44254 | 3.878e-09
2018-03-16 21:35 | 261206.7 | 120.0018 | 4 | 36 | 4.349204 | 0 | 2.960394 | 1.102e-09 | 12.44254 | 3.878e-09
2018-03-16 21:37 | 261326.7 | 240.0002 | 4 | 36 | 4.345398 | 0 | 2.960394 | 1.102e-09 | 12.44254 | 3.878e-09
2018-03-16 21:38 | 261386.7 | 300.0025 | 4 | 36 | 4.34428 | 0 | 2.960394 | 1.102e-09 | 12.44254 | 3.878e-09
2018-03-16 21:40 | 261506.7 | 120.0018 | 5 | 36 | 4.081965 | -3.26 | 2.960394 | 0.1086538 | 12.44254 | 0.4471446
2018-03-16 21:42 | 261626.7 | 240.0013 | 5 | 36 | 4.036598 | -3.260102 | 2.960394 | 0.2173098 | 12.44254 | 0.8881776
2018-03-16 21:44 | 261746.7 | 360.0018 | 5 | 36 | 3.993048 | -3.260029 | 2.960394 | 0.3259709 | 12.44254 | 1.324425
2018-03-16 21:46 | 261866.7 | 480.0018 | 5 | 36 | 3.950476 | -3.260109 | 2.960394 | 0.4346285 | 12.44254 | 1.755978
2018-03-16 21:48 | 261986.7 | 600.0012 | 5 | 36 | 3.909139 | -3.260097 | 2.960394 | 0.5432869 | 12.44254 | 2.182971
2018-03-16 21:50 | 262106.7 | 720.0006 | 5 | 36 | 3.869527 | -3.260048 | 2.960394 | 0.6519434 | 12.44254 | 2.605554
2018-03-16 21:52 | 262226.7 | 840.0003 | 5 | 36 | 3.831991 | -3.260069 | 2.960394 | 0.7605998 | 12.44254 | 3.023943
2018-03-16 21:54 | 262346.7 | 960.0018 | 5 | 36 | 3.796716 | -3.260088 | 2.960394 | 0.86926 | 12.44254 | 3.438392
2018-03-16 21:56 | 262466.7 | 1080.0012 | 5 | 36 | 3.763584 | -3.260056 | 2.960394 | 0.9779136 | 12.44254 | 3.849099
2018-03-16 21:58 | 262586.7 | 1200.0003 | 5 | 36 | 3.732432 | -3.260065 | 2.960394 | 1.08657 | 12.44254 | 4.256329
2018-03-16 22:00 | 262706.7 | 1320.0003 | 5 | 36 | 3.703006 | -3.260037 | 2.960394 | 1.195233 | 12.44254 | 4.660293
2018-03-16 22:02 | 262826.7 | 1440.0003 | 5 | 36 | 3.675172 | -3.260088 | 2.960394 | 1.303892 | 12.44254 | 5.061131
2018-03-16 22:04 | 262946.7 | 1560.0005 | 5 | 36 | 3.649026 | -3.260097 | 2.960394 | 1.412549 | 12.44254 | 5.459027
2018-03-16 22:06 | 263066.7 | 1680.0011 | 5 | 36 | 3.624837 | -3.260095 | 2.960394 | 1.521209 | 12.44254 | 5.854197
2018-03-16 22:08 | 263186.7 | 1800.0019 | 5 | 36 | 3.602633 | -3.260077 | 2.960394 | 1.629868 | 12.44254 | 6.246845
2018-03-16 22:10 | 263306.7 | 1920.0011 | 5 | 36 | 3.582366 | -3.260084 | 2.960394 | 1.738526 | 12.44254 | 6.637181
2018-03-16 22:12 | 263426.7 | 2040.0003 | 5 | 36 | 3.563957 | -3.260058 | 2.960394 | 1.847188 | 12.44254 | 7.025432
2018-03-16 22:14 | 263546.7 | 2160.0019 | 5 | 36 | 3.54709 | -3.260058 | 2.960394 | 1.955844 | 12.44254 | 7.41175
2018-03-16 22:16 | 263666.7 | 2280.001 | 5 | 36 | 3.531187 | -3.260071 | 2.960394 | 2.064501 | 12.44254 | 7.796298
2018-03-16 22:18 | 263786.7 | 2400.0003 | 5 | 36 | 3.51561 | -3.260076 | 2.960394 | 2.173162 | 12.44254 | 8.17915
2018-03-16 22:20 | 263906.7 | 2520.0003 | 5 | 36 | 3.499657 | -3.260046 | 2.960394 | 2.281818 | 12.44254 | 8.560286
2018-03-16 22:22 | 264026.7 | 2640.0003 | 5 | 36 | 3.481905 | -3.260067 | 2.960394 | 2.390475 | 12.44254 | 8.939604
2018-03-16 22:24 | 264146.7 | 2760.0003 | 5 | 36 | 3.459985 | -3.260084 | 2.960394 | 2.499136 | 12.44254 | 9.316818
2018-03-16 22:26 | 264266.7 | 2880.0003 | 5 | 36 | 3.428625 | -3.260067 | 2.960394 | 2.607792 | 12.44254 | 9.691169
2018-03-16 22:28 | 264386.7 | 3000.0019 | 5 | 36 | 3.38252 | -3.260076 | 2.960394 | 2.716454 | 12.44254 | 10.06141
2018-03-16 22:30 | 264506.7 | 3120.0003 | 5 | 36 | 3.30148 | -3.260081 | 2.960394 | 2.825106 | 12.44254 | 10.425
2018-03-16 22:32 | 264626.7 | 3240.0003 | 5 | 36 | 3.108583 | -3.260002 | 2.960394 | 2.933767 | 12.44254 | 10.77523
2018-03-16 22:32 | 264655.8 | 3269.0529 | 5 | 36 | 2.999983 | -3.260032 | 2.960394 | 2.960074 | 12.44254 | 10.85571
2018-03-16 22:34 | 264775.8 | 120.0001 | 6 | 36 | 3.350339 | 0 | 2.960394 | 2.960074 | 12.44254 | 10.85571
2018-03-16 22:36 | 264895.8 | 240.0002 | 6 | 36 | 3.36252 | 0 | 2.960394 | 2.960074 | 12.44254 | 10.85571
2018-03-16 22:37 | 264955.9 | 300.0047 | 6 | 36 | 3.365834 | 0 | 2.960394 | 2.960074 | 12.44254 | 10.85571
2018-03-16 22:37 | 264955.8 | 0.0025 | 7 | 37 | 3.365898 | 0 | 0 | 0 | 0 | 0
2018-03-16 22:39 | 265075.9 | 120.0002 | 2 | 37 | 3.991061 | 4.890127 | 0.1623165 | 0 | 0.6295174 | 0
2018-03-16 22:41 | 265195.9 | 240.001 | 2 | 37 | 4.032426 | 4.890125 | 0.3253015 | 0 | 1.283508 | 0
2018-03-16 22:43 | 265315.9 | 360.001 | 2 | 37 | 4.06791 | 4.890089 | 0.4882924 | 0 | 1.943762 | 0
2018-03-16 22:45 | 265435.9 | 480.0003 | 2 | 37 | 4.097029 | 4.890108 | 0.6512799 | 0 | 2.609211 | 0
2018-03-16 22:47 | 265555.9 | 600.0002 | 2 | 37 | 4.122446 | 4.890083 | 0.8142584 | 0 | 3.279055 | 0
2018-03-16 22:49 | 265675.9 | 720.001 | 2 | 37 | 4.146556 | 4.890034 | 0.9772485 | 0 | 3.952926 | 0
2018-03-16 22:51 | 265795.9 | 840.0005 | 2 | 37 | 4.172822 | 4.890144 | 1.140236 | 0 | 4.630866 | 0
2018-03-16 22:53 | 265915.9 | 960.0026 | 2 | 37 | 4.200384 | 4.861359 | 1.303204 | 0 | 5.313219 | 0
2018-03-16 22:55 | 266035.9 | 1080.0027 | 2 | 37 | 4.20037 | 4.369261 | 1.4568 | 0 | 5.958375 | 0
2018-03-16 22:57 | 266155.9 | 1200.0018 | 2 | 37 | 4.200365 | 3.910437 | 1.594746 | 0 | 6.537802 | 0
2018-03-16 22:59 | 266275.9 | 1320.001 | 2 | 37 | 4.200356 | 3.471569 | 1.71771 | 0 | 7.054295 | 0
2018-03-16 23:01 | 266336.6 | 1380.6464 | 2 | 37 | 4.200358 | 3.259964 | 1.774401 | 0 | 7.292422 | 0
2018-03-16 23:03 | 266456.6 | 120.0009 | 3 | 37 | 4.227241 | 3.259983 | 1.882616 | 0 | 7.748302 | 0
2018-03-16 23:05 | 266576.6 | 240.0011 | 3 | 37 | 4.258658 | 3.260002 | 1.991266 | 0 | 8.209274 | 0
2018-03-16 23:07 | 266696.6 | 360.0017 | 3 | 37 | 4.292704 | 3.259945 | 2.099919 | 0 | 8.673817 | 0
2018-03-16 23:09 | 266816.6 | 480.001 | 3 | 37 | 4.329098 | 3.259935 | 2.208571 | 0 | 9.142187 | 0
2018-03-16 23:11 | 266936.6 | 600.001 | 3 | 37 | 4.367655 | 3.25996 | 2.317228 | 0 | 9.614648 | 0
2018-03-16 23:13 | 267056.6 | 720.0026 | 3 | 37 | 4.400385 | 3.125761 | 2.425439 | 0 | 10.08936 | 0
2018-03-16 23:15 | 267176.6 | 840.0017 | 3 | 37 | 4.400369 | 2.622719 | 2.520812 | 0 | 10.50904 | 0
2018-03-16 23:17 | 267296.6 | 960.0017 | 3 | 37 | 4.400362 | 2.220436 | 2.601314 | 0 | 10.86328 | 0
2018-03-16 23:19 | 267416.6 | 1080.0017 | 3 | 37 | 4.400361 | 1.889082 | 2.669622 | 0 | 11.16386 | 0
2018-03-16 23:21 | 267536.6 | 1200.0017 | 3 | 37 | 4.400326 | 1.615206 | 2.727887 | 0 | 11.42025 | 0
2018-03-16 23:23 | 267656.6 | 1320.0017 | 3 | 37 | 4.400335 | 1.389227 | 2.777852 | 0 | 11.64011 | 0
2018-03-16 23:25 | 267776.6 | 1440.0002 | 3 | 37 | 4.400333 | 1.201212 | 2.820925 | 0 | 11.82965 | 0
2018-03-16 23:27 | 267896.6 | 1560.0011 | 3 | 37 | 4.400317 | 1.043943 | 2.85827 | 0 | 11.99398 | 0
2018-03-16 23:29 | 268016.6 | 1680.0006 | 3 | 37 | 4.400321 | 0.912468 | 2.890817 | 0 | 12.13719 | 0
2018-03-16 23:31 | 268136.6 | 1800.0001 | 3 | 37 | 4.400318 | 0.80163 | 2.919337 | 0 | 12.26269 | 0
2018-03-16 23:33 | 268256.6 | 1920.0009 | 3 | 37 | 4.400312 | 0.7078495 | 2.944453 | 0 | 12.37321 | 0
2018-03-16 23:34 | 268337.6 | 2000.9903 | 3 | 37 | 4.400282 | 0.6519947 | 2.959743 | 0 | 12.44049 | 0
2018-03-16 23:36 | 268457.6 | 120.0001 | 4 | 37 | 4.349109 | 0 | 2.959743 | 0 | 12.44049 | 0
2018-03-16 23:38 | 268577.6 | 240.0008 | 4 | 37 | 4.345326 | 0 | 2.959743 | 0 | 12.44049 | 0
2018-03-16 23:39 | 268637.6 | 300.0038 | 4 | 37 | 4.344183 | 0 | 2.959743 | 0 | 12.44049 | 0
2018-03-16 23:41 | 268757.7 | 120.001 | 5 | 37 | 4.081728 | -3.260046 | 2.959743 | 0.108652 | 12.44049 | 0.4471119
2018-03-16 23:43 | 268877.7 | 240.001 | 5 | 37 | 4.036419 | -3.260077 | 2.959743 | 0.2173098 | 12.44049 | 0.8881304
2018-03-16 23:45 | 268997.7 | 360.0001 | 5 | 37 | 3.992949 | -3.260004 | 2.959743 | 0.3259626 | 12.44049 | 1.324328
2018-03-16 23:47 | 269117.7 | 480.001 | 5 | 37 | 3.950422 | -3.260036 | 2.959743 | 0.4346247 | 12.44049 | 1.755891
2018-03-16 23:49 | 269237.7 | 600.001 | 5 | 37 | 3.909148 | -3.260044 | 2.959743 | 0.543281 | 12.44049 | 2.182872
2018-03-16 23:51 | 269357.7 | 720.001 | 5 | 37 | 3.869573 | -3.260016 | 2.959743 | 0.6519378 | 12.44049 | 2.605459
2018-03-16 23:53 | 269477.7 | 840.0002 | 5 | 37 | 3.83208 | -3.260011 | 2.959743 | 0.7605953 | 12.44049 | 3.02386
2018-03-16 23:55 | 269597.7 | 960.001 | 5 | 37 | 3.796791 | -3.260042 | 2.959743 | 0.86925 | 12.44049 | 3.438296
2018-03-16 23:57 | 269717.7 | 1080.001 | 5 | 37 | 3.763638 | -3.260023 | 2.959743 | 0.9779093 | 12.44049 | 3.849032
2018-03-16 23:59 | 269837.7 | 1200.0025 | 5 | 37 | 3.73244 | -3.260023 | 2.959743 | 1.086569 | 12.44049 | 4.256275
2018-03-17 00:01 | 269957.7 | 1320.0001 | 5 | 37 | 3.703011 | -3.260065 | 2.959743 | 1.195225 | 12.44049 | 4.660215
2018-03-17 00:03 | 270077.7 | 1440.0018 | 5 | 37 | 3.675072 | -3.260069 | 2.959743 | 1.303885 | 12.44049 | 5.06105
2018-03-17 00:05 | 270197.7 | 1560.0017 | 5 | 37 | 3.648878 | -3.260095 | 2.959743 | 1.412545 | 12.44049 | 5.458942
2018-03-17 00:07 | 270317.7 | 1680.001 | 5 | 37 | 3.624591 | -3.260077 | 2.959743 | 1.521198 | 12.44049 | 5.854068
2018-03-17 00:09 | 270437.7 | 1800.0017 | 5 | 37 | 3.602318 | -3.260079 | 2.959743 | 1.629855 | 12.44049 | 6.246677
2018-03-17 00:11 | 270557.7 | 1920.0017 | 5 | 37 | 3.582014 | -3.260119 | 2.959743 | 1.738511 | 12.44049 | 6.636971
2018-03-17 00:13 | 270677.7 | 2040.0017 | 5 | 37 | 3.56359 | -3.260008 | 2.959743 | 1.847165 | 12.44049 | 7.025156
2018-03-17 00:15 | 270797.7 | 2160.001 | 5 | 37 | 3.546651 | -3.259962 | 2.959743 | 1.955824 | 12.44049 | 7.411438
2018-03-17 00:17 | 270917.7 | 2280.001 | 5 | 37 | 3.5307 | -3.26005 | 2.959743 | 2.064481 | 12.44049 | 7.795933
2018-03-17 00:19 | 271037.7 | 2400.0002 | 5 | 37 | 3.515075 | -3.259969 | 2.959743 | 2.173141 | 12.44049 | 8.178729
2018-03-17 00:21 | 271157.7 | 2520.0018 | 5 | 37 | 3.499081 | -3.259994 | 2.959743 | 2.281806 | 12.44049 | 8.559837
2018-03-17 00:23 | 271277.7 | 2640.0009 | 5 | 37 | 3.481313 | -3.260042 | 2.959743 | 2.390459 | 12.44049 | 8.939079
2018-03-17 00:25 | 271397.7 | 2760.0009 | 5 | 37 | 3.459378 | -3.260011 | 2.959743 | 2.499123 | 12.44049 | 9.316239
2018-03-17 00:27 | 271517.7 | 2880.0001 | 5 | 37 | 3.428042 | -3.26005 | 2.959743 | 2.607783 | 12.44049 | 9.690539
2018-03-17 00:29 | 271637.7 | 3000.0008 | 5 | 37 | 3.381755 | -3.260032 | 2.959743 | 2.716443 | 12.44049 | 10.06071
2018-03-17 00:31 | 271757.7 | 3120 | 5 | 37 | 3.300299 | -3.259985 | 2.959743 | 2.825096 | 12.44049 | 10.42419
2018-03-17 00:33 | 271877.7 | 3240.001 | 5 | 37 | 3.105859 | -3.260039 | 2.959743 | 2.933769 | 12.44049 | 10.77427
2018-03-17 00:33 | 271905.9 | 3268.1967 | 5 | 37 | 2.999979 | -3.260021 | 2.959743 | 2.959294 | 12.44049 | 10.85232
2018-03-17 00:35 | 272026 | 120.0001 | 6 | 37 | 3.351119 | 0 | 2.959743 | 2.959294 | 12.44049 | 10.85232
2018-03-17 00:37 | 272146 | 240.001 | 6 | 37 | 3.363315 | 0 | 2.959743 | 2.959294 | 12.44049 | 10.85232
2018-03-17 00:38 | 272206 | 300.0023 | 6 | 37 | 3.36661 | 0 | 2.959743 | 2.959294 | 12.44049 | 10.85232
2018-03-17 00:38 | 272206 | 0.0024 | 7 | 38 | 3.366549 | 0 | 0 | 0 | 0 | 0
2018-03-17 00:40 | 272326.1 | 120.001 | 2 | 38 | 3.991178 | 4.890162 | 0.1623144 | 0 | 0.6295749 | 0
2018-03-17 00:42 | 272446.1 | 240.0001 | 2 | 38 | 4.032457 | 4.89016 | 0.3253055 | 0 | 1.2836 | 0
2018-03-17 00:44 | 272566.1 | 360.0001 | 2 | 38 | 4.067887 | 4.890141 | 0.4882962 | 0 | 1.943851 | 0
2018-03-17 00:46 | 272686.1 | 480.0009 | 2 | 38 | 4.097006 | 4.890141 | 0.6512815 | 0 | 2.609283 | 0
2018-03-17 00:48 | 272806.1 | 600.0009 | 2 | 38 | 4.122472 | 4.890114 | 0.8142766 | 0 | 3.279195 | 0
2018-03-17 00:50 | 272926.1 | 720.0009 | 2 | 38 | 4.146594 | 4.890171 | 0.9772627 | 0 | 3.953053 | 0
2018-03-17 00:52 | 273046.1 | 840.0002 | 2 | 38 | 4.172922 | 4.890207 | 1.140251 | 0 | 4.631007 | 0
2018-03-17 00:54 | 273166.1 | 960.0011 | 2 | 38 | 4.200374 | 4.857647 | 1.303224 | 0 | 5.3134 | 0
2018-03-17 00:56 | 273286.1 | 1080.0018 | 2 | 38 | 4.200375 | 4.36751 | 1.456734 | 0 | 5.958201 | 0
2018-03-17 00:58 | 273406.1 | 1200.0001 | 2 | 38 | 4.200377 | 3.908648 | 1.594611 | 0 | 6.537333 | 0
2018-03-17 01:00 | 273526.1 | 1320.0003 | 2 | 38 | 4.200353 | 3.470007 | 1.717518 | 0 | 7.053588 | 0
2018-03-17 01:01 | 273586.1 | 1380.0736 | 2 | 38 | 4.200363 | 3.259993 | 1.773652 | 0 | 7.289372 | 0
2018-03-17 01:03 | 273706.2 | 120.0009 | 3 | 38 | 4.227223 | 3.259998 | 1.881871 | 0 | 7.74527 | 0
2018-03-17 01:05 | 273826.2 | 240.001 | 3 | 38 | 4.258657 | 3.260059 | 1.990526 | 0 | 8.206264 | 0
2018-03-17 01:07 | 273946.2 | 360.0009 | 3 | 38 | 4.292681 | 3.260021 | 2.099183 | 0 | 8.670818 | 0
2018-03-17 01:09 | 274066.2 | 480.0009 | 3 | 38 | 4.329129 | 3.259996 | 2.207838 | 0 | 9.1392 | 0
2018-03-17 01:11 | 274186.2 | 600.0002 | 3 | 38 | 4.367666 | 3.259989 | 2.316493 | 0 | 9.611656 | 0
2018-03-17 01:13 | 274306.2 | 720.0018 | 3 | 38 | 4.400379 | 3.125753 | 2.424708 | 0 | 10.08639 | 0
2018-03-17 01:15 | 274426.2 | 840.0018 | 3 | 38 | 4.400363 | 2.623392 | 2.520098 | 0 | 10.50614 | 0
2018-03-17 01:17 | 274546.2 | 960.0001 | 3 | 38 | 4.40035 | 2.221004 | 2.600612 | 0 | 10.86043 | 0
2018-03-17 01:19 | 274666.2 | 1080.0018 | 3 | 38 | 4.400385 | 1.890505 | 2.668946 | 0 | 11.16113 | 0
2018-03-17 01:21 | 274786.2 | 1200.0009 | 3 | 38 | 4.400344 | 1.616653 | 2.727234 | 0 | 11.41762 | 0
2018-03-17 01:23 | 274906.2 | 1320.0009 | 3 | 38 | 4.400354 | 1.390232 | 2.77722 | 0 | 11.63757 | 0
2018-03-17 01:25 | 275026.2 | 1440.001 | 3 | 38 | 4.400363 | 1.202314 | 2.82032 | 0 | 11.82723 | 0
2018-03-17 01:27 | 275146.2 | 1560.0001 | 3 | 38 | 4.400335 | 1.045301 | 2.857684 | 0 | 11.99164 | 0
2018-03-17 01:29 | 275266.2 | 1680.0011 | 3 | 38 | 4.400359 | 0.9141712 | 2.890254 | 0 | 12.13496 | 0
2018-03-17 01:31 | 275386.2 | 1800.0009 | 3 | 38 | 4.4003 | 0.8022137 | 2.918792 | 0 | 12.26054 | 0
2018-03-17 01:33 | 275506.2 | 1920.0001 | 3 | 38 | 4.40033 | 0.7084217 | 2.943921 | 0 | 12.37111 | 0
2018-03-17 01:35 | 275588.4 | 2002.2759 | 3 | 38 | 4.400324 | 0.6519985 | 2.95945 | 0 | 12.43944 | 0
2018-03-17 01:37 | 275708.5 | 120.0008 | 4 | 38 | 4.349158 | 0 | 2.95945 | 0 | 12.43944 | 0
2018-03-17 01:39 | 275828.5 | 240.0024 | 4 | 38 | 4.345361 | 0 | 2.95945 | 0 | 12.43944 | 0
2018-03-17 01:40 | 275888.5 | 300.003 | 4 | 38 | 4.344229 | 0 | 2.95945 | 0 | 12.43944 | 0
2018-03-17 01:42 | 276008.6 | 120.0013 | 5 | 38 | 4.081734 | -3.259995 | 2.95945 | 0.1086514 | 12.43944 | 0.4471109
2018-03-17 01:44 | 276128.6 | 240.0018 | 5 | 38 | 4.036387 | -3.260095 | 2.95945 | 0.2173138 | 12.43944 | 0.888145
2018-03-17 01:46 | 276248.6 | 360.0018 | 5 | 38 | 3.992868 | -3.260027 | 2.95945 | 0.3259682 | 12.43944 | 1.324342
2018-03-17 01:48 | 276368.6 | 480.0003 | 5 | 38 | 3.950326 | -3.26006 | 2.95945 | 0.4346237 | 12.43944 | 1.755868
2018-03-17 01:50 | 276488.6 | 600.0005 | 5 | 38 | 3.909038 | -3.260032 | 2.95945 | 0.5432826 | 12.43944 | 2.182848
2018-03-17 01:52 | 276608.6 | 720.0002 | 5 | 38 | 3.86944 | -3.260034 | 2.95945 | 0.6519362 | 12.43944 | 2.605411
2018-03-17 01:54 | 276728.6 | 840.001 | 5 | 38 | 3.831978 | -3.260063 | 2.95945 | 0.7605935 | 12.43944 | 3.023799
2018-03-17 01:56 | 276848.6 | 960.0002 | 5 | 38 | 3.796698 | -3.260013 | 2.95945 | 0.8692496 | 12.43944 | 3.438231
2018-03-17 01:58 | 276968.6 | 1080.0002 | 5 | 38 | 3.763543 | -3.260037 | 2.95945 | 0.9779052 | 12.43944 | 3.848943
2018-03-17 02:00 | 277088.6 | 1200.001 | 5 | 38 | 3.732391 | -3.260063 | 2.95945 | 1.086564 | 12.43944 | 4.256174
2018-03-17 02:02 | 277208.6 | 1320.001 | 5 | 38 | 3.702938 | -3.260034 | 2.95945 | 1.195217 | 12.43944 | 4.660096
2018-03-17 02:04 | 277328.6 | 1440.001 | 5 | 38 | 3.674992 | -3.260065 | 2.95945 | 1.30387 | 12.43944 | 5.060899
2018-03-17 02:06 | 277448.6 | 1560.0003 | 5 | 38 | 3.648771 | -3.260074 | 2.95945 | 1.412528 | 12.43944 | 5.458776
2018-03-17 02:08 | 277568.6 | 1680.0026 | 5 | 38 | 3.624516 | -3.260029 | 2.95945 | 1.521188 | 12.43944 | 5.853913
2018-03-17 02:10 | 277688.6 | 1800.0026 | 5 | 38 | 3.602253 | -3.260067 | 2.95945 | 1.629843 | 12.43944 | 6.246509
2018-03-17 02:12 | 277808.6 | 1920.0002 | 5 | 38 | 3.581984 | -3.259964 | 2.95945 | 1.738496 | 12.43944 | 6.636786
2018-03-17 02:14 | 277928.6 | 2040.0002 | 5 | 38 | 3.563553 | -3.260042 | 2.95945 | 1.84715 | 12.43944 | 7.024967
2018-03-17 02:16 | 278048.6 | 2160.001 | 5 | 38 | 3.546637 | -3.260053 | 2.95945 | 1.955812 | 12.43944 | 7.411255
2018-03-17 02:18 | 278168.6 | 2280.001 | 5 | 38 | 3.530693 | -3.260058 | 2.95945 | 2.064469 | 12.43944 | 7.795751
2018-03-17 02:20 | 278288.6 | 2400.0011 | 5 | 38 | 3.515096 | -3.260016 | 2.95945 | 2.173129 | 12.43944 | 8.178547
2018-03-17 02:22 | 278408.6 | 2520.001 | 5 | 38 | 3.499123 | -3.259997 | 2.95945 | 2.28179 | 12.43944 | 8.559643
2018-03-17 02:24 | 278528.6 | 2640.0002 | 5 | 38 | 3.48138 | -3.260044 | 2.95945 | 2.390444 | 12.43944 | 8.938896
2018-03-17 02:26 | 278648.6 | 2760.0027 | 5 | 38 | 3.459461 | -3.259987 | 2.95945 | 2.499104 | 12.43944 | 9.31605
2018-03-17 02:28 | 278768.6 | 2880.001 | 5 | 38 | 3.428071 | -3.260039 | 2.95945 | 2.607761 | 12.43944 | 9.69034
2018-03-17 02:30 | 278888.6 | 3000.0002 | 5 | 38 | 3.381723 | -3.260027 | 2.95945 | 2.716418 | 12.43944 | 10.0605
2018-03-17 02:32 | 279008.6 | 3120.0002 | 5 | 38 | 3.300285 | -3.260055 | 2.95945 | 2.825074 | 12.43944 | 10.42399
2018-03-17 02:34 | 279128.6 | 3240.0018 | 5 | 38 | 3.105611 | -3.259952 | 2.95945 | 2.933732 | 12.43944 | 10.77402
2018-03-17 02:34 | 279156.7 | 3268.1136 | 5 | 38 | 2.999997 | -3.259971 | 2.95945 | 2.959191 | 12.43944 | 10.85185
2018-03-17 02:36 | 279276.7 | 120.001 | 6 | 38 | 3.35101 | 0 | 2.95945 | 2.959191 | 12.43944 | 10.85185
2018-03-17 02:38 | 279396.7 | 240.0019 | 6 | 38 | 3.363215 | 0 | 2.95945 | 2.959191 | 12.43944 | 10.85185
2018-03-17 02:39 | 279456.7 | 300.0024 | 6 | 38 | 3.366506 | 0 | 2.95945 | 2.959191 | 12.43944 | 10.85185
2018-03-17 02:39 | 279456.7 | 0.0032 | 7 | 39 | 3.3666 | 0 | 0 | 0 | 0 | 0
2018-03-17 02:41 | 279576.8 | 120.0004 | 2 | 39 | 3.991314 | 4.890148 | 0.1623051 | 0 | 0.629549 | 0
2018-03-17 02:43 | 279696.8 | 240.0004 | 2 | 39 | 4.032596 | 4.890152 | 0.325295 | 0 | 1.283591 | 0
2018-03-17 02:45 | 279816.8 | 360.0004 | 2 | 39 | 4.06804 | 4.890148 | 0.4882853 | 0 | 1.943864 | 0
2018-03-17 02:47 | 279936.8 | 480.0028 | 2 | 39 | 4.097158 | 4.890139 | 0.6512752 | 0 | 2.609342 | 0
2018-03-17 02:49 | 280056.8 | 600.0003 | 2 | 39 | 4.122597 | 4.890125 | 0.8142646 | 0 | 3.279252 | 0
2018-03-17 02:51 | 280176.8 | 720.0018 | 2 | 39 | 4.146722 | 4.890144 | 0.977254 | 0 | 3.953143 | 0
2018-03-17 02:53 | 280296.8 | 840.0004 | 2 | 39 | 4.173016 | 4.890158 | 1.140245 | 0 | 4.631124 | 0
2018-03-17 02:55 | 280416.8 | 960.0003 | 2 | 39 | 4.200375 | 4.856651 | 1.303204 | 0 | 5.313468 | 0
2018-03-17 02:57 | 280536.8 | 1080.0019 | 2 | 39 | 4.20037 | 4.366264 | 1.456687 | 0 | 5.958158 | 0
2018-03-17 02:59 | 280656.8 | 1200.0019 | 2 | 39 | 4.200377 | 3.90756 | 1.594534 | 0 | 6.537165 | 0
2018-03-17 03:01 | 280776.8 | 1320.0014 | 2 | 39 | 4.200364 | 3.468872 | 1.717397 | 0 | 7.053236 | 0
2018-03-17 03:02 | 280836.6 | 1379.7809 | 2 | 39 | 4.200362 | 3.259989 | 1.773253 | 0 | 7.287853 | 0
2018-03-17 03:04 | 280956.6 | 120.0009 | 3 | 39 | 4.227224 | 3.260008 | 1.881475 | 1.83e-10 | 7.74376 | 7.44e-10
2018-03-17 03:06 | 281076.6 | 240.0017 | 3 | 39 | 4.258692 | 3.259968 | 1.990131 | 1.83e-10 | 8.204762 | 7.44e-10
2018-03-17 03:08 | 281196.6 | 360.0002 | 3 | 39 | 4.292721 | 3.259964 | 2.098781 | 1.83e-10 | 8.669291 | 7.44e-10
2018-03-17 03:10 | 281316.6 | 480.0001 | 3 | 39 | 4.32916 | 3.25997 | 2.207436 | 1.83e-10 | 9.137676 | 7.44e-10
2018-03-17 03:12 | 281436.6 | 600.0001 | 3 | 39 | 4.367716 | 3.259907 | 2.316087 | 1.83e-10 | 9.610122 | 7.44e-10
2018-03-17 03:14 | 281556.6 | 720.0002 | 3 | 39 | 4.400367 | 3.124651 | 2.424298 | 1.83e-10 | 10.08484 | 7.44e-10
2018-03-17 03:16 | 281676.6 | 840.0001 | 3 | 39 | 4.400366 | 2.62282 | 2.519665 | 1.83e-10 | 10.50449 | 7.44e-10
2018-03-17 03:18 | 281796.6 | 960.0001 | 3 | 39 | 4.400357 | 2.219891 | 2.600155 | 1.83e-10 | 10.85868 | 7.44e-10
2018-03-17 03:20 | 281916.6 | 1080.001 | 3 | 39 | 4.400367 | 1.889198 | 2.668461 | 1.83e-10 | 11.15925 | 7.44e-10
2018-03-17 03:22 | 282036.6 | 1200.0017 | 3 | 39 | 4.400345 | 1.615389 | 2.726718 | 1.83e-10 | 11.4156 | 7.44e-10
2018-03-17 03:24 | 282156.6 | 1320.0002 | 3 | 39 | 4.400342 | 1.389294 | 2.776677 | 1.83e-10 | 11.63543 | 7.44e-10
2018-03-17 03:26 | 282276.6 | 1440.0026 | 3 | 39 | 4.400351 | 1.20159 | 2.819753 | 1.83e-10 | 11.82499 | 7.44e-10
2018-03-17 03:28 | 282396.6 | 1560.0017 | 3 | 39 | 4.400309 | 1.044127 | 2.857098 | 1.83e-10 | 11.98932 | 7.44e-10
2018-03-17 03:30 | 282516.6 | 1680.0002 | 3 | 39 | 4.40034 | 0.9131737 | 2.889652 | 1.83e-10 | 12.13256 | 7.44e-10
2018-03-17 03:32 | 282636.6 | 1800.0017 | 3 | 39 | 4.400317 | 0.8023186 | 2.918179 | 1.83e-10 | 12.25809 | 7.44e-10
2018-03-17 03:34 | 282756.6 | 1920.001 | 3 | 39 | 4.400298 | 0.7078648 | 2.943302 | 1.83e-10 | 12.36864 | 7.44e-10
2018-03-17 03:36 | 282839.1 | 2002.4287 | 3 | 39 | 4.400324 | 0.6519928 | 2.958858 | 1.83e-10 | 12.43709 | 7.44e-10
2018-03-17 03:38 | 282959.1 | 120 | 4 | 39 | 4.349109 | 0 | 2.958858 | 1.83e-10 | 12.43709 | 7.44e-10
2018-03-17 03:40 | 283079.1 | 240.0016 | 4 | 39 | 4.345287 | 0 | 2.958858 | 1.83e-10 | 12.43709 | 7.44e-10
2018-03-17 03:41 | 283139.1 | 300.0014 | 4 | 39 | 4.344172 | 0 | 2.958858 | 1.83e-10 | 12.43709 | 7.44e-10
2018-03-17 03:43 | 283259.2 | 120.0017 | 5 | 39 | 4.081253 | -3.260027 | 2.958858 | 0.1086555 | 12.43709 | 0.4470833
2018-03-17 03:45 | 283379.2 | 240.0001 | 5 | 39 | 4.035865 | -3.260018 | 2.958858 | 0.2173096 | 12.43709 | 0.8880314
2018-03-17 03:47 | 283499.2 | 360.0017 | 5 | 39 | 3.992356 | -3.259994 | 2.958858 | 0.3259664 | 12.43709 | 1.324183
2018-03-17 03:49 | 283619.2 | 480.0009 | 5 | 39 | 3.949802 | -3.260034 | 2.958858 | 0.434621 | 12.43709 | 1.75565
2018-03-17 03:51 | 283739.2 | 600.0007 | 5 | 39 | 3.908509 | -3.260036 | 2.958858 | 0.543276 | 12.43709 | 2.182559
2018-03-17 03:53 | 283859.2 | 720.0017 | 5 | 39 | 3.868952 | -3.260046 | 2.958858 | 0.651934 | 12.43709 | 2.605083
2018-03-17 03:55 | 283979.2 | 840.0017 | 5 | 39 | 3.831471 | -3.259997 | 2.958858 | 0.7605888 | 12.43709 | 3.023408
2018-03-17 03:57 | 284099.2 | 960.0009 | 5 | 39 | 3.796239 | -3.259969 | 2.958858 | 0.8692432 | 12.43709 | 3.437782
2018-03-17 03:59 | 284219.2 | 1080.0001 | 5 | 39 | 3.763119 | -3.260016 | 2.958858 | 0.9779001 | 12.43709 | 3.848451
2018-03-17 04:01 | 284339.2 | 1200.0009 | 5 | 39 | 3.73201 | -3.25999 | 2.958858 | 1.08656 | 12.43709 | 4.255644
2018-03-17 04:03 | 284459.2 | 1320.0002 | 5 | 39 | 3.702558 | -3.259995 | 2.958858 | 1.195212 | 12.43709 | 4.659518
2018-03-17 04:05 | 284579.2 | 1440.0009 | 5 | 39 | 3.674625 | -3.260002 | 2.958858 | 1.303871 | 12.43709 | 5.060303
2018-03-17 04:07 | 284699.2 | 1560.0017 | 5 | 39 | 3.64843 | -3.260015 | 2.958858 | 1.412533 | 12.43709 | 5.458156
2018-03-17 04:09 | 284819.2 | 1680.0009 | 5 | 39 | 3.624159 | -3.260034 | 2.958858 | 1.52119 | 12.43709 | 5.853247
2018-03-17 04:11 | 284939.2 | 1800.0007 | 5 | 39 | 3.601905 | -3.260056 | 2.958858 | 1.629843 | 12.43709 | 6.245795
2018-03-17 04:13 | 285059.2 | 1920.0001 | 5 | 39 | 3.581628 | -3.26 | 2.958858 | 1.738503 | 12.43709 | 6.636058
2018-03-17 04:15 | 285179.2 | 2040.0009 | 5 | 39 | 3.563184 | -3.260025 | 2.958858 | 1.847161 | 12.43709 | 7.024212
2018-03-17 04:17 | 285299.2 | 2160.0001 | 5 | 39 | 3.546326 | -3.260056 | 2.958858 | 1.955815 | 12.43709 | 7.41044
2018-03-17 04:19 | 285419.2 | 2280.0001 | 5 | 39 | 3.530374 | -3.260032 | 2.958858 | 2.064466 | 12.43709 | 7.794882
2018-03-17 04:21 | 285539.2 | 2400.0001 | 5 | 39 | 3.514802 | -3.259997 | 2.958858 | 2.173124 | 12.43709 | 8.177636
2018-03-17 04:23 | 285659.2 | 2520.0001 | 5 | 39 | 3.498823 | -3.260025 | 2.958858 | 2.281781 | 12.43709 | 8.558687
2018-03-17 04:25 | 285779.2 | 2640.0018 | 5 | 39 | 3.481072 | -3.260034 | 2.958858 | 2.390442 | 12.43709 | 8.937929
2018-03-17 04:27 | 285899.2 | 2760.001 | 5 | 39 | 3.459092 | -3.260048 | 2.958858 | 2.499103 | 12.43709 | 9.315052
2018-03-17 04:29 | 286019.2 | 2880.001 | 5 | 39 | 3.427661 | -3.26 | 2.958858 | 2.607764 | 12.43709 | 9.689316
2018-03-17 04:31 | 286139.2 | 3000.0003 | 5 | 39 | 3.381229 | -3.260015 | 2.958858 | 2.716423 | 12.43709 | 10.05943
2018-03-17 04:33 | 286259.2 | 3120.001 | 5 | 39 | 3.29939 | -3.260011 | 2.958858 | 2.825079 | 12.43709 | 10.42285
2018-03-17 04:35 | 286379.2 | 3240.0002 | 5 | 39 | 3.103319 | -3.260056 | 2.958858 | 2.933735 | 12.43709 | 10.77272
2018-03-17 04:35 | 286406.5 | 3267.3624 | 5 | 39 | 2.999986 | -3.26006 | 2.958858 | 2.958523 | 12.43709 | 10.84847
2018-03-17 04:37 | 286526.6 | 120.0003 | 6 | 39 | 3.351262 | 0 | 2.958858 | 2.958523 | 12.43709 | 10.84847
2018-03-17 04:39 | 286646.6 | 240.0011 | 6 | 39 | 3.363468 | 0 | 2.958858 | 2.958523 | 12.43709 | 10.84847
2018-03-17 04:40 | 286706.6 | 300.0033 | 6 | 39 | 3.366776 | 0 | 2.958858 | 2.958523 | 12.43709 | 10.84847
2018-03-17 04:40 | 286706.6 | 0.0025 | 7 | 40 | 3.366616 | 0 | 0 | 0 | 0 | 0
2018-03-17 04:42 | 286826.7 | 120.0002 | 2 | 40 | 3.991511 | 4.890165 | 0.1623119 | 0 | 0.6296201 | 0
2018-03-17 04:44 | 286946.7 | 240.0003 | 2 | 40 | 4.032804 | 4.890141 | 0.3253036 | 0 | 1.283702 | 0
2018-03-17 04:46 | 287066.7 | 360.0018 | 2 | 40 | 4.068204 | 4.890196 | 0.4883052 | 0 | 1.944052 | 0
2018-03-17 04:48 | 287186.7 | 480.0002 | 2 | 40 | 4.0973 | 4.890131 | 0.6512942 | 0 | 2.609553 | 0
2018-03-17 04:50 | 287306.7 | 600.0011 | 2 | 40 | 4.122689 | 4.89012 | 0.8142877 | 0 | 3.279501 | 0
2018-03-17 04:52 | 287426.7 | 720.001 | 2 | 40 | 4.146788 | 4.8901 | 0.9772732 | 0 | 3.953388 | 0
2018-03-17 04:54 | 287546.7 | 840.0002 | 2 | 40 | 4.173046 | 4.89012 | 1.14027 | 0 | 4.631402 | 0
2018-03-17 04:56 | 287666.7 | 960.0003 | 2 | 40 | 4.20037 | 4.856939 | 1.303241 | 0 | 5.313796 | 0
2018-03-17 04:58 | 287786.7 | 1080.0011 | 2 | 40 | 4.200376 | 4.366558 | 1.456731 | 0 | 5.95851 | 0
2018-03-17 05:00 | 287906.7 | 1200.0018 | 2 | 40 | 4.20037 | 3.908022 | 1.594569 | 0 | 6.537482 | 0
2018-03-17 05:02 | 288026.7 | 1320.0002 | 2 | 40 | 4.200379 | 3.469505 | 1.717453 | 0 | 7.053639 | 0
2018-03-17 05:03 | 288086.4 | 1379.6768 | 2 | 40 | 4.200354 | 3.259987 | 1.773217 | 0 | 7.287871 | 0
2018-03-17 05:05 | 288206.4 | 120.0002 | 3 | 40 | 4.227196 | 3.260042 | 1.881436 | 0 | 7.743765 | 0
2018-03-17 05:07 | 288326.4 | 240.0002 | 3 | 40 | 4.258634 | 3.260008 | 1.990094 | 0 | 8.204767 | 0
2018-03-17 05:09 | 288446.4 | 360.0002 | 3 | 40 | 4.292651 | 3.259993 | 2.098763 | 0 | 8.669374 | 0
2018-03-17 05:11 | 288566.4 | 480.001 | 3 | 40 | 4.329019 | 3.259937 | 2.207419 | 0 | 9.137753 | 0
2018-03-17 05:13 | 288686.4 | 600.0002 | 3 | 40 | 4.367574 | 3.25997 | 2.316076 | 0 | 9.610208 | 0
2018-03-17 05:15 | 288806.4 | 720.0012 | 3 | 40 | 4.40039 | 3.128052 | 2.424308 | 0 | 10.085 | 0
2018-03-17 05:17 | 288926.4 | 840.0026 | 3 | 40 | 4.400368 | 2.624241 | 2.519752 | 0 | 10.50499 | 0
2018-03-17 05:19 | 289046.4 | 960.0013 | 3 | 40 | 4.400378 | 2.222231 | 2.6003 | 0 | 10.85943 | 0
2018-03-17 05:21 | 289166.4 | 1080.001 | 3 | 40 | 4.400378 | 1.889843 | 2.668649 | 0 | 11.16019 | 0
2018-03-17 05:23 | 289286.4 | 1200.0011 | 3 | 40 | 4.400351 | 1.616154 | 2.726933 | 0 | 11.41667 | 0
2018-03-17 05:25 | 289406.4 | 1320.0011 | 3 | 40 | 4.40033 | 1.389246 | 2.776903 | 0 | 11.63655 | 0
2018-03-17 05:27 | 289526.4 | 1440.0002 | 3 | 40 | 4.400352 | 1.201878 | 2.819981 | 0 | 11.82611 | 0
2018-03-17 05:29 | 289646.4 | 1560.0002 | 3 | 40 | 4.400331 | 1.044525 | 2.857321 | 0 | 11.99042 | 0
2018-03-17 05:31 | 289766.4 | 1680.0027 | 3 | 40 | 4.400342 | 0.9132557 | 2.889872 | 0 | 12.13365 | 0
2018-03-17 05:33 | 289886.4 | 1800.001 | 3 | 40 | 4.400319 | 0.8014946 | 2.918397 | 0 | 12.25917 | 0
2018-03-17 05:35 | 290006.4 | 1920.0019 | 3 | 40 | 4.400334 | 0.708334 | 2.943517 | 0 | 12.36971 | 0
2018-03-17 05:36 | 290087.4 | 2001.0576 | 3 | 40 | 4.400301 | 0.6519871 | 2.958821 | 0 | 12.43705 | 0
2018-03-17 05:38 | 290207.5 | 119.9998 | 4 | 40 | 4.349129 | 0 | 2.958821 | 0 | 12.43705 | 0
2018-03-17 05:40 | 290327.5 | 239.9999 | 4 | 40 | 4.345336 | 0 | 2.958821 | 0 | 12.43705 | 0
2018-03-17 05:41 | 290387.5 | 300.0037 | 4 | 40 | 4.344203 | 0 | 2.958821 | 0 | 12.43705 | 0
2018-03-17 05:43 | 290507.5591 | 120.001 | 5 | 40 | 4.081762 | -3.260029 | 2.958821 | 0.1086561 | 12.43705 | 0.4471329
2018-03-17 05:45 | 290627.5599 | 240.0018 | 5 | 40 | 4.036421 | -3.26006 | 2.958821 | 0.2173216 | 12.43705 | 0.8881835
2018-03-17 05:47 | 290747.5599 | 360.0018 | 5 | 40 | 3.992932 | -3.26005 | 2.958821 | 0.3259799 | 12.43705 | 1.324403
2018-03-17 05:49 | 290867.5591 | 480.001 | 5 | 40 | 3.950372 | -3.260077 | 2.958821 | 0.4346413 | 12.43705 | 1.755958
2018-03-17 05:51 | 290987.5592 | 600.0011 | 5 | 40 | 3.909099 | -3.260095 | 2.958821 | 0.5433007 | 12.43705 | 2.182948
2018-03-17 05:53 | 291107.5591 | 720.001 | 5 | 40 | 3.869514 | -3.260032 | 2.958821 | 0.6519594 | 12.43705 | 2.605536
2018-03-17 05:55 | 291227.56 | 840.0019 | 5 | 40 | 3.832015 | -3.260097 | 2.958821 | 0.7606217 | 12.43705 | 3.023948
2018-03-17 05:57 | 291347.5599 | 960.0018 | 5 | 40 | 3.796757 | -3.260081 | 2.958821 | 0.8692839 | 12.43705 | 3.438408
2018-03-17 05:59 | 291467.5591 | 1080.001 | 5 | 40 | 3.763599 | -3.260053 | 2.958821 | 0.9779426 | 12.43705 | 3.849138
2018-03-17 06:01 | 291587.5591 | 1200.001 | 5 | 40 | 3.732442 | -3.260039 | 2.958821 | 1.086601 | 12.43705 | 4.256375
2018-03-17 06:03 | 291707.5589 | 1320.0008 | 5 | 40 | 3.702969 | -3.260111 | 2.958821 | 1.195261 | 12.43705 | 4.660326
2018-03-17 06:05 | 291827.5583 | 1440.0002 | 5 | 40 | 3.674997 | -3.260086 | 2.958821 | 1.30392 | 12.43705 | 5.061153
2018-03-17 06:07 | 291947.5599 | 1560.0018 | 5 | 40 | 3.648762 | -3.26009 | 2.958821 | 1.412584 | 12.43705 | 5.459052
2018-03-17 06:09 | 292067.5583 | 1680.0002 | 5 | 40 | 3.624491 | -3.260132 | 2.958821 | 1.521238 | 12.43705 | 5.854165
2018-03-17 06:11 | 292187.5583 | 1800.0002 | 5 | 40 | 3.60222 | -3.2601 | 2.958821 | 1.629901 | 12.43705 | 6.246788
2018-03-17 06:13 | 292307.5583 | 1920.0002 | 5 | 40 | 3.581911 | -3.260095 | 2.958821 | 1.738564 | 12.43705 | 6.637096
2018-03-17 06:15 | 292427.5599 | 2040.0018 | 5 | 40 | 3.563451 | -3.260149 | 2.958821 | 1.847227 | 12.43705 | 7.025297
2018-03-17 06:17 | 292547.5609 | 2160.0028 | 5 | 40 | 3.546529 | -3.260084 | 2.958821 | 1.955889 | 12.43705 | 7.411578
2018-03-17 06:19 | 292667.5583 | 2280.0002 | 5 | 40 | 3.530589 | -3.260042 | 2.958821 | 2.064548 | 12.43705 | 7.796071
2018-03-17 06:21 | 292787.5599 | 2400.0018 | 5 | 40 | 3.515072 | -3.260039 | 2.958821 | 2.17321 | 12.43705 | 8.178866
2018-03-17 06:23 | 292907.5592 | 2520.0011 | 5 | 40 | 3.499111 | -3.260056 | 2.958821 | 2.281864 | 12.43705 | 8.559933
2018-03-17 06:25 | 293027.5599 | 2640.0018 | 5 | 40 | 3.481345 | -3.260016 | 2.958821 | 2.390532 | 12.43705 | 8.939233
2018-03-17 06:27 | 293147.5583 | 2760.0002 | 5 | 40 | 3.459412 | -3.260046 | 2.958821 | 2.499181 | 12.43705 | 9.316345
2018-03-17 06:29 | 293267.5583 | 2880.0002 | 5 | 40 | 3.427932 | -3.260079 | 2.958821 | 2.607842 | 12.43705 | 9.690641
2018-03-17 06:31 | 293387.5599 | 3000.0018 | 5 | 40 | 3.381442 | -3.260071 | 2.958821 | 2.716514 | 12.43705 | 10.06082
2018-03-17 06:33 | 293507.5592 | 3120.0011 | 5 | 40 | 3.299705 | -3.260107 | 2.958821 | 2.825172 | 12.43705 | 10.42428
2018-03-17 06:35 | 293627.5583 | 3240.0002 | 5 | 40 | 3.103695 | -3.260042 | 2.958821 | 2.933829 | 12.43705 | 10.77419
2018-03-17 06:36 | 293654.9974 | 3267.4393 | 5 | 40 | 2.999974 | -3.260058 | 2.958821 | 2.958676 | 12.43705 | 10.85013
2018-03-17 06:38 | 293775.1 | 119.9999 | 6 | 40 | 3.350651 | 0 | 2.958821 | 2.958676 | 12.43705 | 10.85013
2018-03-17 06:40 | 293895.1 | 240.0014 | 6 | 40 | 3.362849 | 0 | 2.958821 | 2.958676 | 12.43705 | 10.85013
2018-03-17 06:41 | 293955.1 | 300.0028 | 6 | 40 | 3.366168 | 0 | 2.958821 | 2.958676 | 12.43705 | 10.85013
2018-03-17 06:41 | 293955.1 | 0.0026 | 7 | 41 | 3.366173 | 0 | 0 | 0 | 0 | 0
2018-03-17 06:43 | 294075.1 | 120.0011 | 2 | 41 | 3.991117 | 4.890116 | 0.1623039 | 0 | 0.6295031 | 0
2018-03-17 06:45 | 294195.1 | 240.0018 | 2 | 41 | 4.032393 | 4.890106 | 0.3253009 | 0 | 1.283545 | 0
2018-03-17 06:47 | 294315.1 | 360.001 | 2 | 41 | 4.067782 | 4.890148 | 0.4882889 | 0 | 1.943775 | 0
2018-03-17 06:49 | 294435.1 | 480.001 | 2 | 41 | 4.09688 | 4.890068 | 0.6512769 | 0 | 2.609202 | 0
2018-03-17 06:51 | 294555.1 | 600.0002 | 2 | 41 | 4.1223 | 4.890087 | 0.8142658 | 0 | 3.279064 | 0
2018-03-17 06:53 | 294675.1 | 720.0018 | 2 | 41 | 4.14639 | 4.890171 | 0.9772521 | 0 | 3.952891 | 0
2018-03-17 06:55 | 294795.1 | 840.0002 | 2 | 41 | 4.172675 | 4.890133 | 1.140239 | 0 | 4.630802 | 0
2018-03-17 06:57 | 294915.1 | 960.0002 | 2 | 41 | 4.200377 | 4.862774 | 1.303204 | 0 | 5.313122 | 0
2018-03-17 06:59 | 295035.1 | 1080.001 | 2 | 41 | 4.200332 | 4.368601 | 1.456831 | 0 | 5.958414 | 0
2018-03-17 07:01 | 295155.1 | 1200.0009 | 2 | 41 | 4.200371 | 3.90963 | 1.594757 | 0 | 6.537753 | 0
2018-03-17 07:03 | 295275.1 | 1320.0002 | 2 | 41 | 4.20038 | 3.470072 | 1.717675 | 0 | 7.054054 | 0
2018-03-17 07:04 | 295335.1 | 1379.9855 | 2 | 41 | 4.200368 | 3.259996 | 1.773731 | 0 | 7.28951 | 0
2018-03-17 07:06 | 295455.2 | 120.0018 | 3 | 41 | 4.227262 | 3.260008 | 1.881951 | 0 | 7.745417 | 0
2018-03-17 07:08 | 295575.2 | 240.0002 | 3 | 41 | 4.258718 | 3.25997 | 1.990604 | 0 | 8.206405 | 0
2018-03-17 07:10 | 295695.2 | 360.0018 | 3 | 41 | 4.292774 | 3.259954 | 2.099258 | 0 | 8.670963 | 0
2018-03-17 07:12 | 295815.2 | 480.0002 | 3 | 41 | 4.329222 | 3.260017 | 2.207912 | 0 | 9.139348 | 0
2018-03-17 07:14 | 295935.2 | 600.0004 | 3 | 41 | 4.367808 | 3.259993 | 2.316564 | 0 | 9.611807 | 0
2018-03-17 07:16 | 296055.2 | 720.0011 | 3 | 41 | 4.40038 | 3.122896 | 2.424758 | 0 | 10.08646 | 0
2018-03-17 07:18 | 296175.2 | 840.001 | 3 | 41 | 4.400382 | 2.620756 | 2.520063 | 0 | 10.50584 | 0
2018-03-17 07:20 | 296295.2 | 960.0019 | 3 | 41 | 4.400349 | 2.218096 | 2.600492 | 0 | 10.85976 | 0
2018-03-17 07:22 | 296415.2 | 1080.0003 | 3 | 41 | 4.40037 | 1.887491 | 2.668739 | 0 | 11.16006 | 0
2018-03-17 07:24 | 296535.2 | 1200.001 | 3 | 41 | 4.400351 | 1.614182 | 2.726939 | 0 | 11.41617 | 0
2018-03-17 07:26 | 296655.2 | 1320.0011 | 3 | 41 | 4.400332 | 1.387392 | 2.77684 | 0 | 11.63575 | 0
2018-03-17 07:28 | 296775.2 | 1440.0003 | 3 | 41 | 4.400338 | 1.199886 | 2.819863 | 0 | 11.82506 | 0
2018-03-17 07:30 | 296895.2 | 1560.0011 | 3 | 41 | 4.400316 | 1.042826 | 2.857162 | 0 | 11.98919 | 0
2018-03-17 07:32 | 297015.2 | 1680.0019 | 3 | 41 | 4.400319 | 0.9114952 | 2.889675 | 0 | 12.13226 | 0
2018-03-17 07:34 | 297135.2 | 1800.0002 | 3 | 41 | 4.400334 | 0.8010902 | 2.918163 | 0 | 12.25762 | 0
2018-03-17 07:36 | 297255.2 | 1920.0002 | 3 | 41 | 4.400349 | 0.7079792 | 2.943257 | 0 | 12.36804 | 0
2018-03-17 07:37 | 297335.5 | 2000.3384 | 3 | 41 | 4.40029 | 0.6519985 | 2.958419 | 0 | 12.43476 | 0
2018-03-17 07:39 | 297455.5 | 119.9999 | 4 | 41 | 4.349086 | 0 | 2.958419 | 0 | 12.43476 | 0
2018-03-17 07:41 | 297575.5 | 240.0015 | 4 | 41 | 4.34529 | 0 | 2.958419 | 0 | 12.43476 | 0
2018-03-17 07:42 | 297635.5 | 300.0021 | 4 | 41 | 4.344161 | 0 | 2.958419 | 0 | 12.43476 | 0
2018-03-17 07:44 | 297755.6 | 120.0006 | 5 | 41 | 4.081573 | -3.260015 | 2.958419 | 0.1086535 | 12.43476 | 0.4471019
2018-03-17 07:46 | 297875.6 | 240.0002 | 5 | 41 | 4.036216 | -3.259981 | 2.958419 | 0.2173126 | 12.43476 | 0.8881056
2018-03-17 07:48 | 297995.6 | 360.0001 | 5 | 41 | 3.992728 | -3.260055 | 2.958419 | 0.3259644 | 12.43476 | 1.324277
2018-03-17 07:50 | 298115.6 | 480.0018 | 5 | 41 | 3.950205 | -3.259987 | 2.958419 | 0.4346209 | 12.43476 | 1.755792
2018-03-17 07:52 | 298235.6 | 600.0001 | 5 | 41 | 3.908916 | -3.260036 | 2.958419 | 0.543279 | 12.43476 | 2.182757
2018-03-17 07:54 | 298355.6 | 720.0018 | 5 | 41 | 3.869367 | -3.259973 | 2.958419 | 0.6519395 | 12.43476 | 2.605335
2018-03-17 07:56 | 298475.6 | 840.0018 | 5 | 41 | 3.831896 | -3.259997 | 2.958419 | 0.7605913 | 12.43476 | 3.023692
2018-03-17 07:58 | 298595.6 | 960.0018 | 5 | 41 | 3.796681 | -3.25999 | 2.958419 | 0.8692514 | 12.43476 | 3.438132
2018-03-17 08:00 | 298715.6 | 1080.0009 | 5 | 41 | 3.763541 | -3.260053 | 2.958419 | 0.977904 | 12.43476 | 3.848832
2018-03-17 08:02 | 298835.6 | 1200.0009 | 5 | 41 | 3.732409 | -3.260048 | 2.958419 | 1.086564 | 12.43476 | 4.256071
2018-03-17 08:04 | 298955.6 | 1320.0018 | 5 | 41 | 3.702925 | -3.260053 | 2.958419 | 1.195218 | 12.43476 | 4.659996
2018-03-17 08:06 | 299075.6 | 1440.0001 | 5 | 41 | 3.674993 | -3.260053 | 2.958419 | 1.303878 | 12.43476 | 5.060823
2018-03-17 08:08 | 299195.6 | 1560.0001 | 5 | 41 | 3.648767 | -3.260065 | 2.958419 | 1.412535 | 12.43476 | 5.458694
2018-03-17 08:10 | 299315.6 | 1680.0011 | 5 | 41 | 3.624488 | -3.260056 | 2.958419 | 1.521196 | 12.43476 | 5.853837
2018-03-17 08:12 | 299435.6 | 1800.0001 | 5 | 41 | 3.60222 | -3.260011 | 2.958419 | 1.629854 | 12.43476 | 6.246438
2018-03-17 08:14 | 299555.6 | 1920.0001 | 5 | 41 | 3.581956 | -3.260048 | 2.958419 | 1.73851 | 12.43476 | 6.636724
2018-03-17 08:16 | 299675.6 | 2040.0018 | 5 | 41 | 3.563557 | -3.26006 | 2.958419 | 1.847167 | 12.43476 | 7.024912
2018-03-17 08:18 | 299795.6 | 2160.0001 | 5 | 41 | 3.546634 | -3.260077 | 2.958419 | 1.955816 | 12.43476 | 7.411157
2018-03-17 08:20 | 299915.6 | 2280.0005 | 5 | 41 | 3.530687 | -3.260036 | 2.958419 | 2.064477 | 12.43476 | 7.795665
2018-03-17 08:22 | 300035.6 | 2400.0001 | 5 | 41 | 3.515051 | -3.260042 | 2.958419 | 2.173129 | 12.43476 | 8.178429
2018-03-17 08:24 | 300155.6 | 2520.0017 | 5 | 41 | 3.499056 | -3.259997 | 2.958419 | 2.28179 | 12.43476 | 8.559523
2018-03-17 08:26 | 300275.6 | 2640.0009 | 5 | 41 | 3.48128 | -3.260002 | 2.958419 | 2.390444 | 12.43476 | 8.938766
2018-03-17 08:28 | 300395.6 | 2760.001 | 5 | 41 | 3.459338 | -3.259987 | 2.958419 | 2.4991 | 12.43476 | 9.315898
2018-03-17 08:30 | 300515.6 | 2880.0004 | 5 | 41 | 3.427828 | -3.260039 | 2.958419 | 2.607754 | 12.43476 | 9.690159
2018-03-17 08:32 | 300635.6 | 3000.0002 | 5 | 41 | 3.381339 | -3.260016 | 2.958419 | 2.716412 | 12.43476 | 10.06029
2018-03-17 08:34 | 300755.6 | 3120.0002 | 5 | 41 | 3.299416 | -3.260004 | 2.958419 | 2.825071 | 12.43476 | 10.42373
2018-03-17 08:36 | 300875.6 | 3240.0009 | 5 | 41 | 3.102483 | -3.259969 | 2.958419 | 2.933726 | 12.43476 | 10.77356
2018-03-17 08:37 | 300902.6 | 3267.0143 | 5 | 41 | 2.999997 | -3.260025 | 2.958419 | 2.958188 | 12.43476 | 10.84831
2018-03-17 08:39 | 301022.7 | 120.001 | 6 | 41 | 3.350648 | 0 | 2.958419 | 2.958188 | 12.43476 | 10.84831
2018-03-17 08:41 | 301142.7 | 240.0009 | 6 | 41 | 3.362844 | 0 | 2.958419 | 2.958188 | 12.43476 | 10.84831
2018-03-17 08:42 | 301202.7 | 300.0031 | 6 | 41 | 3.366147 | 0 | 2.958419 | 2.958188 | 12.43476 | 10.84831
2018-03-17 08:42 | 301202.7 | 0.0023 | 7 | 42 | 3.366179 | 0 | 0 | 0 | 0 | 0
2018-03-17 08:44 | 301322.8 | 120.002 | 2 | 42 | 3.991235 | 4.890177 | 0.1623169 | 0 | 0.6295719 | 0
2018-03-17 08:46 | 301442.8 | 240.0011 | 2 | 42 | 4.032528 | 4.889799 | 0.3252996 | 0 | 1.283578 | 0
2018-03-17 08:48 | 301562.8 | 360.0004 | 2 | 42 | 4.067979 | 4.89011 | 0.488294 | 0 | 1.943862 | 0
2018-03-17 08:50 | 301682.8 | 480.0004 | 2 | 42 | 4.097108 | 4.890196 | 0.6512797 | 0 | 2.609312 | 0
2018-03-17 08:52 | 301802.8 | 600.0004 | 2 | 42 | 4.122451 | 4.890062 | 0.8142685 | 0 | 3.279206 | 0
2018-03-17 08:54 | 301922.8 | 720.0004 | 2 | 42 | 4.146566 | 4.890165 | 0.9772571 | 0 | 3.953071 | 0
2018-03-17 08:56 | 302042.8 | 840.0004 | 2 | 42 | 4.172808 | 4.89019 | 1.140242 | 0 | 4.630997 | 0
2018-03-17 08:58 | 302162.8 | 960.0013 | 2 | 42 | 4.200373 | 4.861139 | 1.303206 | 0 | 5.313328 | 0
2018-03-17 09:00 | 302282.8 | 1080.002 | 2 | 42 | 4.200361 | 4.368074 | 1.456796 | 0 | 5.958464 | 0
2018-03-17 09:02 | 302402.8 | 1200.002 | 2 | 42 | 4.200364 | 3.907917 | 1.594679 | 0 | 6.537625 | 0
2018-03-17 09:04 | 302522.8 | 1320.002 | 2 | 42 | 4.20037 | 3.468897 | 1.717555 | 0 | 7.05375 | 0
2018-03-17 09:05 | 302582.5 | 1379.6857 | 2 | 42 | 4.200365 | 3.259991 | 1.773313 | 0 | 7.287955 | 0
2018-03-17 09:07 | 302702.5 | 120.001 | 3 | 42 | 4.227263 | 3.260004 | 1.881524 | 0 | 7.743822 | 0
2018-03-17 09:09 | 302822.5 | 240.001 | 3 | 42 | 4.258786 | 3.260006 | 1.990181 | 0 | 8.204832 | 0
2018-03-17 09:11 | 302942.5 | 360.0002 | 3 | 42 | 4.292871 | 3.26004 | 2.09884 | 0 | 8.669415 | 0
2018-03-17 09:13 | 303062.5 | 480.0002 | 3 | 42 | 4.329317 | 3.259981 | 2.207493 | 0 | 9.137808 | 0
2018-03-17 09:15 | 303182.5 | 600.0008 | 3 | 42 | 4.367924 | 3.259962 | 2.316144 | 0 | 9.610272 | 0
2018-03-17 09:17 | 303302.5 | 720.0019 | 3 | 42 | 4.400398 | 3.121685 | 2.424326 | 0 | 10.08489 | 0
2018-03-17 09:19 | 303422.5 | 840.0003 | 3 | 42 | 4.400368 | 2.619619 | 2.519593 | 0 | 10.5041 | 0
2018-03-17 09:21 | 303542.5 | 960.0019 | 3 | 42 | 4.40037 | 2.218424 | 2.600003 | 0 | 10.85793 | 0
2018-03-17 09:23 | 303662.5 | 1080.0003 | 3 | 42 | 4.400369 | 1.887117 | 2.668241 | 0 | 11.1582 | 0
2018-03-17 09:25 | 303782.5 | 1200.0011 | 3 | 42 | 4.400333 | 1.613762 | 2.726442 | 0 | 11.41431 | 0
2018-03-17 09:27 | 303902.5 | 1320.0003 | 3 | 42 | 4.400315 | 1.387493 | 2.776354 | 0 | 11.63394 | 0
2018-03-17 09:29 | 304022.5 | 1440.0009 | 3 | 42 | 4.400339 | 1.200064 | 2.819383 | 0 | 11.82328 | 0
2018-03-17 09:31 | 304142.5 | 1560.0019 | 3 | 42 | 4.40031 | 1.042757 | 2.856694 | 0 | 11.98746 | 0
2018-03-17 09:33 | 304262.5 | 1680.0006 | 3 | 42 | 4.400327 | 0.9122887 | 2.889218 | 0 | 12.13057 | 0
2018-03-17 09:35 | 304382.5 | 1800.0003 | 3 | 42 | 4.40032 | 0.8011684 | 2.917716 | 0 | 12.25598 | 0
2018-03-17 09:37 | 304502.5 | 1920.0019 | 3 | 42 | 4.400327 | 0.7075024 | 2.942814 | 0 | 12.36641 | 0
2018-03-17 09:38 | 304583.6 | 2001.0544 | 3 | 42 | 4.400338 | 0.6519909 | 2.958103 | 0 | 12.43369 | 0
2018-03-17 09:40 | 304703.6 | 120.0002 | 4 | 42 | 4.349106 | 0 | 2.958103 | 0 | 12.43369 | 0
2018-03-17 09:42 | 304823.6 | 240.0009 | 4 | 42 | 4.345313 | 0 | 2.958103 | 0 | 12.43369 | 0
2018-03-17 09:43 | 304883.6 | 300.0023 | 4 | 42 | 4.344167 | 0 | 2.958103 | 0 | 12.43369 | 0
2018-03-17 09:45 | 305003.7 | 120.001 | 5 | 42 | 4.081341 | -3.260109 | 2.958103 | 0.1086578 | 12.43369 | 0.4470989
2018-03-17 09:47 | 305123.7 | 240.001 | 5 | 42 | 4.036004 | -3.260056 | 2.958103 | 0.2173128 | 12.43369 | 0.8880631
2018-03-17 09:49 | 305243.7 | 360.0002 | 5 | 42 | 3.992509 | -3.26006 | 2.958103 | 0.3259725 | 12.43369 | 1.324244
2018-03-17 09:51 | 305363.7 | 480.0002 | 5 | 42 | 3.949979 | -3.260058 | 2.958103 | 0.4346294 | 12.43369 | 1.755738
2018-03-17 09:53 | 305483.7 | 600.001 | 5 | 42 | 3.908713 | -3.260055 | 2.958103 | 0.5432914 | 12.43369 | 2.182695
2018-03-17 09:55 | 305603.7 | 720.0011 | 5 | 42 | 3.869097 | -3.260065 | 2.958103 | 0.6519478 | 12.43369 | 2.605233
2018-03-17 09:57 | 305723.7 | 840.002 | 5 | 42 | 3.831653 | -3.260076 | 2.958103 | 0.7606082 | 12.43369 | 3.023596
2018-03-17 09:59 | 305843.7 | 960.0011 | 5 | 42 | 3.796386 | -3.260119 | 2.958103 | 0.8692666 | 12.43369 | 3.438002
2018-03-17 10:01 | 305963.7 | 1080.0003 | 5 | 42 | 3.763232 | -3.260042 | 2.958103 | 0.9779231 | 12.43369 | 3.848683
2018-03-17 10:03 | 306083.7 | 1200.0011 | 5 | 42 | 3.732104 | -3.260149 | 2.958103 | 1.086581 | 12.43369 | 4.255881
2018-03-17 10:05 | 306203.7 | 1320.0012 | 5 | 42 | 3.702599 | -3.260095 | 2.958103 | 1.195243 | 12.43369 | 4.6598
2018-03-17 10:07 | 306323.7 | 1440.0003 | 5 | 42 | 3.674642 | -3.260079 | 2.958103 | 1.303901 | 12.43369 | 5.060585
2018-03-17 10:09 | 306443.7 | 1560.0011 | 5 | 42 | 3.648437 | -3.260097 | 2.958103 | 1.412559 | 12.43369 | 5.458421
2018-03-17 10:11 | 306563.7 | 1680.0019 | 5 | 42 | 3.624165 | -3.260105 | 2.958103 | 1.521214 | 12.43369 | 5.853505
2018-03-17 10:13 | 306683.7 | 1800.0003 | 5 | 42 | 3.601932 | -3.260107 | 2.958103 | 1.62987 | 12.43369 | 6.246067
2018-03-17 10:15 | 306803.7 | 1920.0019 | 5 | 42 | 3.581669 | -3.260048 | 2.958103 | 1.738533 | 12.43369 | 6.636347
2018-03-17 10:17 | 306923.7 | 2040.0003 | 5 | 42 | 3.563207 | -3.260123 | 2.958103 | 1.847192 | 12.43369 | 7.024506
2018-03-17 10:19 | 307043.7 | 2160.0019 | 5 | 42 | 3.546279 | -3.260063 | 2.958103 | 1.955849 | 12.43369 | 7.41074
2018-03-17 10:21 | 307163.7 | 2280.0013 | 5 | 42 | 3.530301 | -3.260055 | 2.958103 | 2.064505 | 12.43369 | 7.79519
2018-03-17 10:23 | 307283.7 | 2400.0012 | 5 | 42 | 3.514702 | -3.260071 | 2.958103 | 2.173168 | 12.43369 | 8.177956
2018-03-17 10:25 | 307403.7 | 2520.0003 | 5 | 42 | 3.49868 | -3.260097 | 2.958103 | 2.281823 | 12.43369 | 8.558983
2018-03-17 10:27 | 307523.7 | 2640.0011 | 5 | 42 | 3.480893 | -3.260063 | 2.958103 | 2.390483 | 12.43369 | 8.938208
2018-03-17 10:29 | 307643.7 | 2760.0012 | 5 | 42 | 3.458914 | -3.260058 | 2.958103 | 2.49914 | 12.43369 | 9.315295
2018-03-17 10:31 | 307763.7 | 2880.0003 | 5 | 42 | 3.427362 | -3.260055 | 2.958103 | 2.607796 | 12.43369 | 9.689516
2018-03-17 10:33 | 307883.7 | 3000.0019 | 5 | 42 | 3.380666 | -3.260056 | 2.958103 | 2.716456 | 12.43369 | 10.05959
2018-03-17 10:35 | 308003.7 | 3120.0019 | 5 | 42 | 3.29833 | -3.260088 | 2.958103 | 2.82511 | 12.43369 | 10.42292
2018-03-17 10:37 | 308123.7 | 3240.0011 | 5 | 42 | 3.100174 | -3.260074 | 2.958103 | 2.933769 | 12.43369 | 10.7726
2018-03-17 10:37 | 308150 | 3266.3305 | 5 | 42 | 2.999979 | -3.260044 | 2.958103 | 2.957606 | 12.43369 | 10.8454
2018-03-17 10:39 | 308270.1 | 120.0017 | 6 | 42 | 3.351559 | 0 | 2.958103 | 2.957615 | 12.43369 | 10.84543
2018-03-17 10:41 | 308390.1 | 240.0001 | 6 | 42 | 3.363802 | 0 | 2.958103 | 2.957615 | 12.43369 | 10.84543
2018-03-17 10:42 | 308450.1 | 300.0023 | 6 | 42 | 3.367113 | 0 | 2.958103 | 2.957615 | 12.43369 | 10.84543
2018-03-17 10:42 | 308450.1 | 0.0023 | 7 | 43 | 3.367035 | 0 | 0 | 0 | 0 | 0
2018-03-17 10:44 | 308570.2 | 120.0009 | 2 | 43 | 3.991786 | 4.890141 | 0.1623082 | 2.8e-11 | 0.6296709 | 9.3e-11
2018-03-17 10:46 | 308690.2 | 240.0009 | 2 | 43 | 4.033018 | 4.890112 | 0.3252915 | 2.8e-11 | 1.283758 | 9.3e-11
2018-03-17 10:48 | 308810.2 | 360.0009 | 2 | 43 | 4.068401 | 4.890087 | 0.4882761 | 2.8e-11 | 1.944075 | 9.3e-11
2018-03-17 10:50 | 308930.2 | 480.0009 | 2 | 43 | 4.097508 | 4.890093 | 0.6512725 | 2.8e-11 | 2.60964 | 9.3e-11
2018-03-17 10:52 | 309050.2 | 600.0017 | 2 | 43 | 4.122859 | 4.890123 | 0.8142567 | 2.8e-11 | 3.279578 | 9.3e-11
2018-03-17 10:54 | 309170.2 | 720.0017 | 2 | 43 | 4.14688 | 4.890089 | 0.9772463 | 2.8e-11 | 3.953505 | 9.3e-11
2018-03-17 10:56 | 309290.2 | 840.0009 | 2 | 43 | 4.173138 | 4.890148 | 1.140228 | 2.8e-11 | 4.631476 | 9.3e-11
2018-03-17 10:58 | 309410.2 | 960.0001 | 2 | 43 | 4.200382 | 4.853514 | 1.303181 | 2.8e-11 | 5.313814 | 9.3e-11
2018-03-17 11:00 | 309530.2 | 1080.0001 | 2 | 43 | 4.200357 | 4.363497 | 1.456579 | 2.8e-11 | 5.958146 | 9.3e-11
2018-03-17 11:02 | 309650.2 | 1200.0001 | 2 | 43 | 4.200367 | 3.904623 | 1.594333 | 2.8e-11 | 6.536764 | 9.3e-11
2018-03-17 11:04 | 309770.2 | 1320.0017 | 2 | 43 | 4.200376 | 3.465969 | 1.717095 | 2.8e-11 | 7.052411 | 9.3e-11
2018-03-17 11:05 | 309829.1 | 1378.9471 | 2 | 43 | 4.200377 | 3.259989 | 1.772145 | 2.8e-11 | 7.283638 | 9.3e-11
2018-03-17 11:07 | 309949.1 | 120.0009 | 3 | 43 | 4.227279 | 3.260019 | 1.880361 | 2.8e-11 | 7.73953 | 9.3e-11
2018-03-17 11:09 | 310069.1 | 240.0009 | 3 | 43 | 4.258725 | 3.259947 | 1.98902 | 2.8e-11 | 8.200543 | 9.3e-11
2018-03-17 11:11 | 310189.1 | 360.0009 | 3 | 43 | 4.292744 | 3.259991 | 2.097672 | 2.8e-11 | 8.66509 | 9.3e-11
2018-03-17 11:13 | 310309.1 | 480.0017 | 3 | 43 | 4.329146 | 3.260012 | 2.20633 | 2.8e-11 | 9.13349 | 9.3e-11
2018-03-17 11:15 | 310429.1 | 600.0009 | 3 | 43 | 4.367676 | 3.25997 | 2.314981 | 2.8e-11 | 9.605929 | 9.3e-11
2018-03-17 11:17 | 310549.1 | 720.0001 | 3 | 43 | 4.400388 | 3.126024 | 2.423198 | 2.8e-11 | 10.08067 | 9.3e-11
2018-03-17 11:19 | 310669.1 | 840.0001 | 3 | 43 | 4.400372 | 2.623055 | 2.518583 | 2.8e-11 | 10.5004 | 9.3e-11
2018-03-17 11:21 | 310789.1 | 960.0001 | 3 | 43 | 4.400339 | 2.220043 | 2.59908 | 2.8e-11 | 10.85462 | 9.3e-11
2018-03-17 11:23 | 310909.1 | 1080.0017 | 3 | 43 | 4.400337 | 1.888182 | 2.667378 | 2.8e-11 | 11.15515 | 9.3e-11
2018-03-17 11:25 | 311029.1 | 1200.0017 | 3 | 43 | 4.400359 | 1.61503 | 2.725613 | 2.8e-11 | 11.41141 | 9.3e-11
2018-03-17 11:27 | 311149.1 | 1320.0017 | 3 | 43 | 4.400341 | 1.388218 | 2.77554 | 2.8e-11 | 11.6311 | 9.3e-11
2018-03-17 11:29 | 311269.1 | 1440.0009 | 3 | 43 | 4.400346 | 1.200405 | 2.818583 | 2.8e-11 | 11.82051 | 9.3e-11
2018-03-17 11:31 | 311389.1 | 1560.0009 | 3 | 43 | 4.40034 | 1.043453 | 2.855901 | 2.8e-11 | 11.98472 | 9.3e-11
2018-03-17 11:33 | 311509.1 | 1680.001 | 3 | 43 | 4.400329 | 0.9120693 | 2.88843 | 2.8e-11 | 12.12786 | 9.3e-11
2018-03-17 11:35 | 311629.1 | 1800.001 | 3 | 43 | 4.400329 | 0.8013992 | 2.916934 | 2.8e-11 | 12.25329 | 9.3e-11
2018-03-17 11:37 | 311749.1 | 1920.0026 | 3 | 43 | 4.400292 | 0.7071857 | 2.942041 | 2.8e-11 | 12.36376 | 9.3e-11
2018-03-17 11:39 | 311831 | 2001.8232 | 3 | 43 | 4.400304 | 0.6519985 | 2.957476 | 2.8e-11 | 12.43168 | 9.3e-11
2018-03-17 11:41 | 311951 | 120.001 | 4 | 43 | 4.34908 | 0 | 2.957476 | 2.8e-11 | 12.43168 | 9.3e-11
2018-03-17 11:43 | 312071 | 240.0007 | 4 | 43 | 4.345296 | 0 | 2.957476 | 2.8e-11 | 12.43168 | 9.3e-11
2018-03-17 11:44 | 312131 | 300.004 | 4 | 43 | 4.344164 | 0 | 2.957476 | 2.8e-11 | 12.43168 | 9.3e-11
2018-03-17 11:46 | 312251.1 | 120.0003 | 5 | 43 | 4.081193 | -3.260076 | 2.957476 | 0.1086466 | 12.43168 | 0.4470386
2018-03-17 11:48 | 312371.1 | 240.0002 | 5 | 43 | 4.035791 | -3.260081 | 2.957476 | 0.2173025 | 12.43168 | 0.8879856
2018-03-17 11:50 | 312491.1 | 360.0003 | 5 | 43 | 3.992272 | -3.260079 | 2.957476 | 0.3259622 | 12.43168 | 1.32414
2018-03-17 11:52 | 312611.1 | 480.0002 | 5 | 43 | 3.949669 | -3.260079 | 2.957476 | 0.4346196 | 12.43168 | 1.755606
2018-03-17 11:54 | 312731.1 | 600.0011 | 5 | 43 | 3.908366 | -3.260008 | 2.957476 | 0.5432736 | 12.43168 | 2.182495
2018-03-17 11:56 | 312851.1 | 720.0003 | 5 | 43 | 3.868801 | -3.260063 | 2.957476 | 0.6519234 | 12.43168 | 2.604973
2018-03-17 11:58 | 312971.1 | 840.0018 | 5 | 43 | 3.831341 | -3.260036 | 2.957476 | 0.7605851 | 12.43168 | 3.023307
2018-03-17 12:00 | 313091.1 | 960.0003 | 5 | 43 | 3.796124 | -3.260013 | 2.957476 | 0.8692386 | 12.43168 | 3.437662
2018-03-17 12:02 | 313211.1 | 1080 | 5 | 43 | 3.762979 | -3.260077 | 2.957476 | 0.9778926 | 12.43168 | 3.848307
2018-03-17 12:04 | 313331.1 | 1200.0011 | 5 | 43 | 3.731829 | -3.260076 | 2.957476 | 1.086553 | 12.43168 | 4.255485
2018-03-17 12:06 | 313451.1 | 1320.0019 | 5 | 43 | 3.702373 | -3.260023 | 2.957476 | 1.195214 | 12.43168 | 4.659376
2018-03-17 12:08 | 313571.1 | 1440.0003 | 5 | 43 | 3.674457 | -3.260081 | 2.957476 | 1.303868 | 12.43168 | 5.06012
2018-03-17 12:10 | 313691.1 | 1560.0003 | 5 | 43 | 3.648229 | -3.260088 | 2.957476 | 1.412528 | 12.43168 | 5.457944
2018-03-17 12:12 | 313811.1 | 1680.0003 | 5 | 43 | 3.623984 | -3.260081 | 2.957476 | 1.521185 | 12.43168 | 5.853013
2018-03-17 12:14 | 313931.1 | 1800.0018 | 5 | 43 | 3.601758 | -3.260081 | 2.957476 | 1.629849 | 12.43168 | 6.245586
2018-03-17 12:16 | 314051.1 | 1920.0018 | 5 | 43 | 3.581526 | -3.260058 | 2.957476 | 1.738503 | 12.43168 | 6.635813
2018-03-17 12:18 | 314171.1 | 2040.0018 | 5 | 43 | 3.563085 | -3.260074 | 2.957476 | 1.847162 | 12.43168 | 7.023961
2018-03-17 12:20 | 314291.1 | 2160.0002 | 5 | 43 | 3.546163 | -3.260048 | 2.957476 | 1.955812 | 12.43168 | 7.410161
2018-03-17 12:22 | 314411.1 | 2280.0011 | 5 | 43 | 3.530189 | -3.260046 | 2.957476 | 2.064473 | 12.43168 | 7.794617
2018-03-17 12:24 | 314531.1 | 2400.0018 | 5 | 43 | 3.514551 | -3.260025 | 2.957476 | 2.173128 | 12.43168 | 8.177341
2018-03-17 12:26 | 314651.1 | 2520.0018 | 5 | 43 | 3.49851 | -3.26005 | 2.957476 | 2.281787 | 12.43168 | 8.558368
2018-03-17 12:28 | 314771.1 | 2640.0011 | 5 | 43 | 3.48068 | -3.260098 | 2.957476 | 2.390445 | 12.43168 | 8.937561
2018-03-17 12:30 | 314891.1 | 2760.0011 | 5 | 43 | 3.458637 | -3.260036 | 2.957476 | 2.499108 | 12.43168 | 9.314643
2018-03-17 12:32 | 315011.1 | 2880.0019 | 5 | 43 | 3.427036 | -3.260013 | 2.957476 | 2.607763 | 12.43168 | 9.68883
2018-03-17 12:34 | 315131.1 | 3000.0027 | 5 | 43 | 3.380221 | -3.260027 | 2.957476 | 2.716421 | 12.43168 | 10.05886
2018-03-17 12:36 | 315251.1 | 3120.0018 | 5 | 43 | 3.29766 | -3.260013 | 2.957476 | 2.825078 | 12.43168 | 10.42214
2018-03-17 12:38 | 315371.1 | 3240.0011 | 5 | 43 | 3.098456 | -3.260109 | 2.957476 | 2.933737 | 12.43168 | 10.77171
2018-03-17 12:38 | 315396.9 | 3265.8032 | 5 | 43 | 2.999974 | -3.260055 | 2.957476 | 2.9571 | 12.43168 | 10.84305
2018-03-17 12:40 | 315516.9 | 120 | 6 | 43 | 3.351948 | 0 | 2.957476 | 2.9571 | 12.43168 | 10.84305
2018-03-17 12:42 | 315636.9 | 240.0017 | 6 | 43 | 3.364191 | 0 | 2.957476 | 2.9571 | 12.43168 | 10.84305
2018-03-17 12:43 | 315697 | 300.0031 | 6 | 43 | 3.367507 | 0 | 2.957476 | 2.9571 | 12.43168 | 10.84305
2018-03-17 12:43 | 315696.9 | 0.0024 | 7 | 44 | 3.367493 | 0 | 0 | 0 | 0 | 0
2018-03-17 12:45 | 315817 | 120.0011 | 2 | 44 | 3.991977 | 4.890112 | 0.1623121 | 0 | 0.6297364 | 0
2018-03-17 12:47 | 315937 | 240.0003 | 2 | 44 | 4.033211 | 4.89015 | 0.3253013 | 0 | 1.283876 | 0
2018-03-17 12:49 | 316057 | 360.0003 | 2 | 44 | 4.068604 | 4.890125 | 0.4882911 | 0 | 1.944244 | 0
2018-03-17 12:51 | 316177 | 480 | 2 | 44 | 4.097706 | 4.889807 | 0.6512744 | 0 | 2.609787 | 0
2018-03-17 12:53 | 316297 | 600.0003 | 2 | 44 | 4.12313 | 4.890123 | 0.8142568 | 0 | 3.279758 | 0
2018-03-17 12:55 | 316417 | 720.0019 | 2 | 44 | 4.147239 | 4.890141 | 0.9772474 | 0 | 3.953738 | 0
2018-03-17 12:57 | 316537 | 840.001 | 2 | 44 | 4.173538 | 4.890087 | 1.140235 | 0 | 4.631794 | 0
2018-03-17 12:59 | 316657 | 960.0018 | 2 | 44 | 4.200397 | 4.845695 | 1.303162 | 0 | 5.314091 | 0
2018-03-17 13:01 | 316777 | 1080.0018 | 2 | 44 | 4.200352 | 4.358202 | 1.45636 | 0 | 5.957579 | 0
2018-03-17 13:03 | 316897 | 1200.0003 | 2 | 44 | 4.200362 | 3.901548 | 1.593971 | 0 | 6.535598 | 0
2018-03-17 13:05 | 317017 | 1320.0018 | 2 | 44 | 4.200372 | 3.46349 | 1.716647 | 0 | 7.05088 | 0
2018-03-17 13:06 | 317075.3 | 1378.2369 | 2 | 44 | 4.200377 | 3.259987 | 1.771009 | 0 | 7.279222 | 0
2018-03-17 13:08 | 317195.3 | 120.0017 | 3 | 44 | 4.22725 | 3.260017 | 1.879229 | 5.95e-10 | 7.735126 | 2.416e-09
2018-03-17 13:10 | 317315.3 | 240.0009 | 3 | 44 | 4.258691 | 3.259991 | 1.987883 | 5.95e-10 | 8.196115 | 2.416e-09
2018-03-17 13:12 | 317435.3 | 360.0008 | 3 | 44 | 4.292737 | 3.260033 | 2.096542 | 5.95e-10 | 8.660686 | 2.416e-09
2018-03-17 13:14 | 317555.3 | 480.0009 | 3 | 44 | 4.329173 | 3.260004 | 2.205194 | 5.95e-10 | 9.129059 | 2.416e-09
2018-03-17 13:16 | 317675.3 | 600.0001 | 3 | 44 | 4.367729 | 3.26004 | 2.313848 | 5.95e-10 | 9.601521 | 2.416e-09
2018-03-17 13:18 | 317795.3 | 720.0009 | 3 | 44 | 4.400378 | 3.125164 | 2.422055 | 5.95e-10 | 10.07622 | 2.416e-09
2018-03-17 13:20 | 317915.3 | 840.0002 | 3 | 44 | 4.400349 | 2.622864 | 2.517438 | 5.95e-10 | 10.49594 | 2.416e-09
2018-03-17 13:22 | 318035.3 | 960.0009 | 3 | 44 | 4.400373 | 2.221447 | 2.59796 | 5.95e-10 | 10.85027 | 2.416e-09
2018-03-17 13:24 | 318155.3 | 1080.0017 | 3 | 44 | 4.40037 | 1.890087 | 2.666298 | 5.95e-10 | 11.15098 | 2.416e-09
2018-03-17 13:26 | 318275.3 | 1200.0001 | 3 | 44 | 4.400355 | 1.615734 | 2.724574 | 5.95e-10 | 11.40741 | 2.416e-09
2018-03-17 13:28 | 318395.3 | 1320.0002 | 3 | 44 | 4.400338 | 1.38958 | 2.774543 | 5.95e-10 | 11.6273 | 2.416e-09
2018-03-17 13:30 | 318515.3 | 1440.0009 | 3 | 44 | 4.400368 | 1.201937 | 2.817631 | 5.95e-10 | 11.8169 | 2.416e-09
2018-03-17 13:32 | 318635.3 | 1560.0009 | 3 | 44 | 4.400319 | 1.044529 | 2.854988 | 5.95e-10 | 11.98128 | 2.416e-09
2018-03-17 13:34 | 318755.3 | 1680.0011 | 3 | 44 | 4.400308 | 0.9130421 | 2.887555 | 5.95e-10 | 12.12459 | 2.416e-09
2018-03-17 13:36 | 318875.3 | 1800.0003 | 3 | 44 | 4.40031 | 0.8022671 | 2.916093 | 5.95e-10 | 12.25016 | 2.416e-09
2018-03-17 13:38 | 318995.3 | 1920.0002 | 3 | 44 | 4.400316 | 0.7082806 | 2.941231 | 5.95e-10 | 12.36078 | 2.416e-09
2018-03-17 13:40 | 319077.5 | 2002.1863 | 3 | 44 | 4.400295 | 0.6519985 | 2.956751 | 5.95e-10 | 12.42907 | 2.416e-09
2018-03-17 13:42 | 319197.5 | 120.0016 | 4 | 44 | 4.348981 | 0 | 2.956753 | 5.95e-10 | 12.42908 | 2.416e-09
2018-03-17 13:44 | 319317.5 | 240.0016 | 4 | 44 | 4.345186 | 0 | 2.956753 | 5.95e-10 | 12.42908 | 2.416e-09
2018-03-17 13:45 | 319377.5 | 300.0038 | 4 | 44 | 4.344066 | 0 | 2.956753 | 5.95e-10 | 12.42908 | 2.416e-09
2018-03-17 13:47 | 319497.6 | 120.001 | 5 | 44 | 4.080926 | -3.260055 | 2.956753 | 0.1086536 | 12.42908 | 0.4470392
2018-03-17 13:49 | 319617.6 | 240.0018 | 5 | 44 | 4.035564 | -3.260048 | 2.956753 | 0.2173106 | 12.42908 | 0.8879637
2018-03-17 13:51 | 319737.6 | 360.0018 | 5 | 44 | 3.992059 | -3.26005 | 2.956753 | 0.32597 | 12.42908 | 1.324093
2018-03-17 13:53 | 319857.6 | 480.0018 | 5 | 44 | 3.949512 | -3.260151 | 2.956753 | 0.4346297 | 12.42908 | 1.755548
2018-03-17 13:55 | 319977.6 | 600.0002 | 5 | 44 | 3.908213 | -3.260046 | 2.956753 | 0.5432855 | 12.42908 | 2.182427
2018-03-17 13:57 | 320097.6 | 720.001 | 5 | 44 | 3.86865 | -3.260109 | 2.956753 | 0.6519442 | 12.42908 | 2.604922
2018-03-17 13:59 | 320217.6 | 840.0026 | 5 | 44 | 3.831126 | -3.260097 | 2.956753 | 0.7606027 | 12.42908 | 3.023225
2018-03-17 14:01 | 320337.6 | 960.0009 | 5 | 44 | 3.7959 | -3.260076 | 2.956753 | 0.8692571 | 12.42908 | 3.437561
2018-03-17 14:03 | 320457.6 | 1080.0002 | 5 | 44 | 3.762763 | -3.260092 | 2.956753 | 0.9779171 | 12.42908 | 3.848205
2018-03-17 14:05 | 320577.6 | 1200.0018 | 5 | 44 | 3.731544 | -3.260105 | 2.956753 | 1.086578 | 12.42908 | 4.255359
2018-03-17 14:07 | 320697.6 | 1320.0002 | 5 | 44 | 3.702095 | -3.260102 | 2.956753 | 1.195237 | 12.42908 | 4.65921
2018-03-17 14:09 | 320817.6 | 1440.0018 | 5 | 44 | 3.674159 | -3.260142 | 2.956753 | 1.303898 | 12.42908 | 5.059951
2018-03-17 14:11 | 320937.6 | 1560.0018 | 5 | 44 | 3.647964 | -3.260116 | 2.956753 | 1.412557 | 12.42908 | 5.457741
2018-03-17 14:13 | 321057.6 | 1680.001 | 5 | 44 | 3.623672 | -3.260077 | 2.956753 | 1.521219 | 12.42908 | 5.852795
2018-03-17 14:15 | 321177.6 | 1800.0002 | 5 | 44 | 3.601419 | -3.260102 | 2.956753 | 1.629877 | 12.42908 | 6.24531
2018-03-17 14:17 | 321297.6 | 1920.0002 | 5 | 44 | 3.581119 | -3.260107 | 2.956753 | 1.738535 | 12.42908 | 6.635511
2018-03-17 14:19 | 321417.6 | 2040.001 | 5 | 44 | 3.56266 | -3.260084 | 2.956753 | 1.847195 | 12.42908 | 7.02362
2018-03-17 14:21 | 321537.6 | 2160.0009 | 5 | 44 | 3.545725 | -3.260077 | 2.956753 | 1.955852 | 12.42908 | 7.409794
2018-03-17 14:23 | 321657.6 | 2280.0003 | 5 | 44 | 3.529729 | -3.260069 | 2.956753 | 2.064509 | 12.42908 | 7.79419
2018-03-17 14:25 | 321777.6 | 2400.0019 | 5 | 44 | 3.514075 | -3.260077 | 2.956753 | 2.17317 | 12.42908 | 8.176883
2018-03-17 14:27 | 321897.6 | 2520.0012 | 5 | 44 | 3.498025 | -3.260067 | 2.956753 | 2.281827 | 12.42908 | 8.557848
2018-03-17 14:29 | 322017.6 | 2640.0019 | 5 | 44 | 3.480124 | -3.260095 | 2.956753 | 2.390487 | 12.42908 | 8.936995
2018-03-17 14:31 | 322137.6 | 2760.0011 | 5 | 44 | 3.45801 | -3.260123 | 2.956753 | 2.499147 | 12.42908 | 9.314002
2018-03-17 14:33 | 322257.6 | 2880.0003 | 5 | 44 | 3.426348 | -3.260086 | 2.956753 | 2.607803 | 12.42908 | 9.688121
2018-03-17 14:35 | 322377.6 | 3000.0003 | 5 | 44 | 3.379428 | -3.260088 | 2.956753 | 2.71646 | 12.42908 | 10.05807
2018-03-17 14:37 | 322497.6 | 3120.0003 | 5 | 44 | 3.29645 | -3.260069 | 2.956753 | 2.825118 | 12.42908 | 10.42125
2018-03-17 14:39 | 322617.6 | 3240.0014 | 5 | 44 | 3.095481 | -3.260044 | 2.956753 | 2.933775 | 12.42908 | 10.77061
2018-03-17 14:39 | 322642.5 | 3264.9033 | 5 | 44 | 2.999977 | -3.260055 | 2.956753 | 2.956323 | 12.42908 | 10.83941
2018-03-17 14:41 | 322762.6 | 120.0001 | 6 | 44 | 3.352787 | 0 | 2.956753 | 2.956323 | 12.42908 | 10.83941
2018-03-17 14:43 | 322882.6 | 240.0008 | 6 | 44 | 3.36507 | 0 | 2.956753 | 2.956323 | 12.42908 | 10.83941
2018-03-17 14:44 | 322942.6 | 300.003 | 6 | 44 | 3.368383 | 0 | 2.956753 | 2.956323 | 12.42908 | 10.83941
2018-03-17 14:44 | 322942.5684 | 0.0023 | 7 | 45 | 3.368365 | 0 | 0 | 0 | 0 | 0
2018-03-17 14:46 | 323062.7 | 120.0018 | 2 | 45 | 3.992468 | 4.890179 | 0.1623106 | 0 | 0.629849 | 0
2018-03-17 14:48 | 323182.7 | 240.0002 | 2 | 45 | 4.033594 | 4.890106 | 0.3252989 | 0 | 1.284054 | 0
2018-03-17 14:50 | 323302.7 | 360.0003 | 2 | 45 | 4.068963 | 4.890106 | 0.4882827 | 0 | 1.94446 | 0
2018-03-17 14:52 | 323422.7 | 480.001 | 2 | 45 | 4.098065 | 4.890066 | 0.6512648 | 0 | 2.610058 | 0
2018-03-17 14:54 | 323542.7 | 600.0011 | 2 | 45 | 4.12345 | 4.89012 | 0.8142485 | 0 | 3.280088 | 0
2018-03-17 14:56 | 323662.7 | 720.0018 | 2 | 45 | 4.147562 | 4.890179 | 0.9772353 | 0 | 3.954107 | 0
2018-03-17 14:58 | 323782.7 | 840.0002 | 2 | 45 | 4.173857 | 4.890175 | 1.140217 | 0 | 4.632191 | 0
2018-03-17 15:00 | 323902.7 | 960.0008 | 2 | 45 | 4.200371 | 4.838207 | 1.303131 | 0 | 5.314484 | 0
2018-03-17 15:02 | 324022.7 | 1080.0002 | 2 | 45 | 4.200383 | 4.353653 | 1.456142 | 0 | 5.957187 | 0
2018-03-17 15:04 | 324142.7 | 1200.0002 | 2 | 45 | 4.200367 | 3.896261 | 1.593584 | 0 | 6.534494 | 0
2018-03-17 15:06 | 324262.7 | 1320.0002 | 2 | 45 | 4.200348 | 3.458935 | 1.71611 | 0 | 7.04915 | 0
2018-03-17 15:07 | 324319.9 | 1377.2288 | 2 | 45 | 4.200376 | 3.259983 | 1.769508 | 0 | 7.273439 | 0
2018-03-17 15:09 | 324439.9 | 120.0018 | 3 | 45 | 4.227223 | 3.259987 | 1.877725 | 0 | 7.72933 | 0
2018-03-17 15:11 | 324559.9 | 240.0002 | 3 | 45 | 4.25866 | 3.259983 | 1.986376 | 0 | 8.190305 | 0
2018-03-17 15:13 | 324679.9 | 360.001 | 3 | 45 | 4.292622 | 3.259947 | 2.095032 | 0 | 8.654857 | 0
2018-03-17 15:15 | 324799.9 | 480.0019 | 3 | 45 | 4.329049 | 3.260027 | 2.20369 | 0 | 9.123243 | 0
2018-03-17 15:17 | 324919.9 | 600.001 | 3 | 45 | 4.367558 | 3.259933 | 2.31234 | 0 | 9.595665 | 0
2018-03-17 15:19 | 325039.9 | 720.0018 | 3 | 45 | 4.400382 | 3.127844 | 2.420565 | 0 | 10.07043 | 0
2018-03-17 15:21 | 325159.9 | 840.001 | 3 | 45 | 4.400395 | 2.62628 | 2.516031 | 0 | 10.49052 | 0
2018-03-17 15:23 | 325279.9 | 960.0019 | 3 | 45 | 4.400378 | 2.224176 | 2.596632 | 0 | 10.84519 | 0
2018-03-17 15:25 | 325399.9 | 1080.001 | 3 | 45 | 4.400352 | 1.891958 | 2.665044 | 0 | 11.14623 | 0
2018-03-17 15:27 | 325519.9 | 1200.0026 | 3 | 45 | 4.400365 | 1.618498 | 2.723401 | 0 | 11.40302 | 0
2018-03-17 15:29 | 325639.9 | 1320.0002 | 3 | 45 | 4.400343 | 1.391718 | 2.773441 | 0 | 11.62322 | 0
2018-03-17 15:31 | 325759.9 | 1440.0019 | 3 | 45 | 4.40031 | 1.2027 | 2.816588 | 0 | 11.81308 | 0
2018-03-17 15:33 | 325879.9 | 1560.0019 | 3 | 45 | 4.400315 | 1.045343 | 2.85399 | 0 | 11.97766 | 0
2018-03-17 15:35 | 325999.9 | 1680.0003 | 3 | 45 | 4.400305 | 0.9138966 | 2.886588 | 0 | 12.1211 | 0
2018-03-17 15:37 | 326119.9 | 1800.0002 | 3 | 45 | 4.400296 | 0.8027897 | 2.915156 | 0 | 12.24681 | 0
2018-03-17 15:39 | 326239.9 | 1920.0002 | 3 | 45 | 4.400324 | 0.7094994 | 2.94032 | 0 | 12.35754 | 0
2018-03-17 15:40 | 326323.8 | 2003.8648 | 3 | 45 | 4.400328 | 0.6519985 | 2.956159 | 0 | 12.42724 | 0
2018-03-17 15:42 | 326443.8 | 120.0008 | 4 | 45 | 4.348994 | 0 | 2.956159 | 0 | 12.42724 | 0
2018-03-17 15:44 | 326563.8 | 240.0009 | 4 | 45 | 4.345186 | 0 | 2.956159 | 0 | 12.42724 | 0
2018-03-17 15:45 | 326623.8 | 300.0037 | 4 | 45 | 4.34405 | 0 | 2.956159 | 0 | 12.42724 | 0
2018-03-17 15:47 | 326743.9 | 120.0009 | 5 | 45 | 4.080711 | -3.260037 | 2.956159 | 0.1086575 | 12.42724 | 0.4470357
2018-03-17 15:49 | 326863.9 | 240.001 | 5 | 45 | 4.035306 | -3.260002 | 2.956159 | 0.2173128 | 12.42724 | 0.8879279
2018-03-17 15:51 | 326983.9 | 360.0018 | 5 | 45 | 3.991792 | -3.260077 | 2.956159 | 0.3259718 | 12.42724 | 1.324028
2018-03-17 15:53 | 327103.9 | 480.0009 | 5 | 45 | 3.949235 | -3.260011 | 2.956159 | 0.434627 | 12.42724 | 1.755434
2018-03-17 15:55 | 327223.9 | 600.0017 | 5 | 45 | 3.907968 | -3.260023 | 2.956159 | 0.5432819 | 12.42724 | 2.182283
2018-03-17 15:57 | 327343.9 | 720.0002 | 5 | 45 | 3.868416 | -3.260067 | 2.956159 | 0.6519421 | 12.42724 | 2.604757
2018-03-17 15:59 | 327463.9 | 840.001 | 5 | 45 | 3.830949 | -3.260053 | 2.956159 | 0.7605959 | 12.42724 | 3.023019
2018-03-17 16:01 | 327583.9 | 960.0017 | 5 | 45 | 3.79571 | -3.260021 | 2.956159 | 0.8692557 | 12.42724 | 3.437353
2018-03-17 16:03 | 327703.9 | 1080.0005 | 5 | 45 | 3.762546 | -3.260132 | 2.956159 | 0.9779096 | 12.42724 | 3.84795
2018-03-17 16:05 | 327823.9 | 1200.0002 | 5 | 45 | 3.731411 | -3.260095 | 2.956159 | 1.086568 | 12.42724 | 4.255074
2018-03-17 16:07 | 327943.9 | 1320.0002 | 5 | 45 | 3.701966 | -3.260044 | 2.956159 | 1.195227 | 12.42724 | 4.658912
2018-03-17 16:09 | 328063.9 | 1440.0002 | 5 | 45 | 3.674074 | -3.260109 | 2.956159 | 1.303887 | 12.42724 | 5.059638
2018-03-17 16:11 | 328183.9 | 1560.001 | 5 | 45 | 3.647907 | -3.260076 | 2.956159 | 1.412548 | 12.42724 | 5.457426
2018-03-17 16:13 | 328303.9 | 1680.0017 | 5 | 45 | 3.623703 | -3.260055 | 2.956159 | 1.521209 | 12.42724 | 5.852478
2018-03-17 16:15 | 328423.9 | 1800.0002 | 5 | 45 | 3.601523 | -3.260065 | 2.956159 | 1.629863 | 12.42724 | 6.244985
2018-03-17 16:17 | 328543.9 | 1920.0018 | 5 | 45 | 3.581274 | -3.260053 | 2.956159 | 1.738523 | 12.42724 | 6.635208
2018-03-17 16:19 | 328663.9 | 2040.0008 | 5 | 45 | 3.562859 | -3.260058 | 2.956159 | 1.847179 | 12.42724 | 7.023319
2018-03-17 16:21 | 328783.9 | 2160.0017 | 5 | 45 | 3.54597 | -3.260069 | 2.956159 | 1.955839 | 12.42724 | 7.409533
2018-03-17 16:23 | 328903.9 | 2280.0018 | 5 | 45 | 3.530052 | -3.260048 | 2.956159 | 2.064494 | 12.42724 | 7.793949
2018-03-17 16:25 | 329023.9 | 2400.0009 | 5 | 45 | 3.514472 | -3.260063 | 2.956159 | 2.173154 | 12.42724 | 8.176677
2018-03-17 16:27 | 329143.9 | 2520.001 | 5 | 45 | 3.498428 | -3.260081 | 2.956159 | 2.281808 | 12.42724 | 8.557678
2018-03-17 16:29 | 329263.9 | 2640.0009 | 5 | 45 | 3.480591 | -3.260055 | 2.956159 | 2.390471 | 12.42724 | 8.93688
2018-03-17 16:31 | 329383.9 | 2760.0009 | 5 | 45 | 3.458446 | -3.260058 | 2.956159 | 2.499126 | 12.42724 | 9.313924
2018-03-17 16:33 | 329503.9 | 2880.0017 | 5 | 45 | 3.4267 | -3.260084 | 2.956159 | 2.607786 | 12.42724 | 9.688096
2018-03-17 16:35 | 329623.9 | 3000.0017 | 5 | 45 | 3.379716 | -3.260076 | 2.956159 | 2.716442 | 12.42724 | 10.05807
2018-03-17 16:37 | 329743.9 | 3120.0017 | 5 | 45 | 3.296663 | -3.260065 | 2.956159 | 2.825102 | 12.42724 | 10.42128
2018-03-17 16:39 | 329863.9 | 3240.0025 | 5 | 45 | 3.095401 | -3.260065 | 2.956159 | 2.93376 | 12.42724 | 10.77067
2018-03-17 16:40 | 329888.7 | 3264.7967 | 5 | 45 | 2.999991 | -3.260046 | 2.956159 | 2.95621 | 12.42724 | 10.83918
2018-03-17 16:42 | 330008.8 | 120.0007 | 6 | 45 | 3.351706 | 0 | 2.956159 | 2.95621 | 12.42724 | 10.83918
2018-03-17 16:44 | 330128.8 | 239.9999 | 6 | 45 | 3.363958 | 0 | 2.956159 | 2.95621 | 12.42724 | 10.83918
2018-03-17 16:45 | 330188.8 | 300.0021 | 6 | 45 | 3.367266 | 0 | 2.956159 | 2.95621 | 12.42724 | 10.83918
2018-03-17 16:45 | 330188.8 | 0.0024 | 7 | 46 | 3.367075 | 0 | 0 | 0 | 0 | 0
2018-03-17 16:47 | 330308.8 | 120.0011 | 2 | 46 | 3.991788 | 4.890116 | 0.1623065 | 9.8e-11 | 0.6296821 | 3.29e-10
2018-03-17 16:49 | 330428.8 | 240.0002 | 2 | 46 | 4.032996 | 4.890108 | 0.3252996 | 9.8e-11 | 1.283809 | 3.29e-10
2018-03-17 16:51 | 330548.8 | 360.0002 | 2 | 46 | 4.068376 | 4.890108 | 0.4882835 | 9.8e-11 | 1.944116 | 3.29e-10
2018-03-17 16:53 | 330668.9 | 480.0018 | 2 | 46 | 4.097524 | 4.889929 | 0.6512756 | 9.8e-11 | 2.609663 | 3.29e-10
2018-03-17 16:55 | 330788.8 | 600.001 | 2 | 46 | 4.122989 | 4.890167 | 0.814267 | 9.8e-11 | 3.279645 | 3.29e-10
2018-03-17 16:57 | 330908.8 | 720.0009 | 2 | 46 | 4.147092 | 4.890116 | 0.977249 | 9.8e-11 | 3.953571 | 3.29e-10
2018-03-17 16:59 | 331028.8 | 840.0002 | 2 | 46 | 4.173471 | 4.890118 | 1.140236 | 9.8e-11 | 4.631609 | 3.29e-10
2018-03-17 17:01 | 331148.8 | 960.0002 | 2 | 46 | 4.200397 | 4.846851 | 1.303166 | 9.8e-11 | 5.313906 | 3.29e-10
2018-03-17 17:03 | 331268.9 | 1080.0019 | 2 | 46 | 4.200386 | 4.359015 | 1.456385 | 9.8e-11 | 5.957484 | 3.29e-10
2018-03-17 17:05 | 331388.8 | 1200.0003 | 2 | 46 | 4.200382 | 3.900604 | 1.593978 | 9.8e-11 | 6.535425 | 3.29e-10
2018-03-17 17:07 | 331508.8 | 1320.0011 | 2 | 46 | 4.200356 | 3.462872 | 1.716614 | 9.8e-11 | 7.050543 | 3.29e-10
2018-03-17 17:08 | 331566.9 | 1378.0433 | 2 | 46 | 4.200372 | 3.259977 | 1.7708 | 9.8e-11 | 7.278144 | 3.29e-10
2018-03-17 17:10 | 331686.9 | 120.0002 | 3 | 46 | 4.227242 | 3.259998 | 1.879021 | 1.051e-09 | 7.734052 | 4.203e-09
2018-03-17 17:12 | 331806.9 | 240.001 | 3 | 46 | 4.25867 | 3.259991 | 1.987678 | 1.051e-09 | 8.195055 | 4.203e-09
2018-03-17 17:14 | 331926.9 | 360.001 | 3 | 46 | 4.292711 | 3.259954 | 2.096334 | 1.051e-09 | 8.659613 | 4.203e-09
2018-03-17 17:16 | 332046.9 | 480.0018 | 3 | 46 | 4.329082 | 3.260025 | 2.204989 | 1.051e-09 | 9.127995 | 4.203e-09
2018-03-17 17:18 | 332166.9 | 600.0009 | 3 | 46 | 4.367613 | 3.259991 | 2.313646 | 1.051e-09 | 9.600454 | 4.203e-09
2018-03-17 17:20 | 332286.9 | 720.0018 | 3 | 46 | 4.400379 | 3.127537 | 2.421871 | 1.051e-09 | 10.07522 | 4.203e-09
2018-03-17 17:22 | 332406.9 | 840 | 3 | 46 | 4.400373 | 2.624092 | 2.517307 | 1.051e-09 | 10.49518 | 4.203e-09
2018-03-17 17:24 | 332526.9 | 960.001 | 3 | 46 | 4.400335 | 2.221642 | 2.597863 | 1.051e-09 | 10.84965 | 4.203e-09
2018-03-17 17:26 | 332646.9 | 1080.001 | 3 | 46 | 4.400357 | 1.890337 | 2.666219 | 1.051e-09 | 11.15044 | 4.203e-09
2018-03-17 17:28 | 332766.9 | 1200.0002 | 3 | 46 | 4.40035 | 1.616295 | 2.724515 | 1.051e-09 | 11.40697 | 4.203e-09
2018-03-17 17:30 | 332886.9 | 1320.0002 | 3 | 46 | 4.400362 | 1.389925 | 2.774496 | 1.051e-09 | 11.6269 | 4.203e-09
2018-03-17 17:32 | 333006.9 | 1440.001 | 3 | 46 | 4.400352 | 1.201616 | 2.81758 | 1.051e-09 | 11.81649 | 4.203e-09
2018-03-17 17:34 | 333126.9 | 1560.0002 | 3 | 46 | 4.400317 | 1.044071 | 2.854928 | 1.051e-09 | 11.98083 | 4.203e-09
2018-03-17 17:36 | 333246.9 | 1680.001 | 3 | 46 | 4.400311 | 0.9123249 | 2.887476 | 1.051e-09 | 12.12405 | 4.203e-09
2018-03-17 17:38 | 333366.9 | 1800.0002 | 3 | 46 | 4.40029 | 0.8010464 | 2.915999 | 1.051e-09 | 12.24956 | 4.203e-09
2018-03-17 17:40 | 333486.9 | 1920.0011 | 3 | 46 | 4.400352 | 0.7084618 | 2.941117 | 1.051e-09 | 12.36009 | 4.203e-09
2018-03-17 17:41 | 333569.2 | 2002.3264 | 3 | 46 | 4.400325 | 0.6519947 | 2.956651 | 1.051e-09 | 12.42844 | 4.203e-09
2018-03-17 17:43 | 333689.3 | 120.0008 | 4 | 46 | 4.349085 | 0 | 2.956651 | 1.051e-09 | 12.42844 | 4.203e-09
2018-03-17 17:45 | 333809.3 | 240.0018 | 4 | 46 | 4.345308 | 0 | 2.956651 | 1.051e-09 | 12.42844 | 4.203e-09
2018-03-17 17:46 | 333869.3 | 300.0024 | 4 | 46 | 4.344162 | 0 | 2.956651 | 1.051e-09 | 12.42844 | 4.203e-09
2018-03-17 17:48 | 333989.4 | 120.0002 | 5 | 46 | 4.081263 | -3.260134 | 2.956651 | 0.108657 | 12.42844 | 0.4470869
2018-03-17 17:50 | 334109.4 | 240.0002 | 5 | 46 | 4.035932 | -3.260119 | 2.956651 | 0.217316 | 12.42844 | 0.8880576
2018-03-17 17:52 | 334229.4 | 360.001 | 5 | 46 | 3.992424 | -3.26013 | 2.956651 | 0.3259764 | 12.42844 | 1.324231
2018-03-17 17:54 | 334349.4 | 480.001 | 5 | 46 | 3.949877 | -3.260137 | 2.956651 | 0.4346366 | 12.42844 | 1.755727
2018-03-17 17:56 | 334469.4 | 600.001 | 5 | 46 | 3.908574 | -3.260126 | 2.956651 | 0.5432952 | 12.42844 | 2.182657
2018-03-17 17:58 | 334589.4 | 720.0011 | 5 | 46 | 3.869034 | -3.260142 | 2.956651 | 0.6519491 | 12.42844 | 2.605174
2018-03-17 18:00 | 334709.4 | 840.0014 | 5 | 46 | 3.831541 | -3.260015 | 2.956651 | 0.7606137 | 12.42844 | 3.023543
2018-03-17 18:02 | 334829.4 | 960.0026 | 5 | 46 | 3.796307 | -3.259952 | 2.956651 | 0.869272 | 12.42844 | 3.437937
2018-03-17 18:04 | 334949.4 | 1080.0026 | 5 | 46 | 3.763152 | -3.259779 | 2.956651 | 0.9779276 | 12.42844 | 3.848608
2018-03-17 18:06 | 335069.4 | 1200.0026 | 5 | 46 | 3.731967 | -3.260151 | 2.956651 | 1.086592 | 12.42844 | 4.255818
2018-03-17 18:08 | 335189.4 | 1320.001 | 5 | 46 | 3.702511 | -3.260163 | 2.956651 | 1.195246 | 12.42844 | 4.659696
2018-03-17 18:10 | 335309.4 | 1440.001 | 5 | 46 | 3.67462 | -3.260119 | 2.956651 | 1.303906 | 12.42844 | 5.060482
2018-03-17 18:12 | 335429.4 | 1560.0002 | 5 | 46 | 3.648428 | -3.260163 | 2.956651 | 1.412567 | 12.42844 | 5.458331
2018-03-17 18:14 | 335549.4 | 1680.0017 | 5 | 46 | 3.6242 | -3.2601 | 2.956651 | 1.521225 | 12.42844 | 5.853429
2018-03-17 18:16 | 335669.4 | 1800.001 | 5 | 46 | 3.601929 | -3.260159 | 2.956651 | 1.629889 | 12.42844 | 6.24602
2018-03-17 18:18 | 335789.4 | 1920.001 | 5 | 46 | 3.58164 | -3.260193 | 2.956651 | 1.738549 | 12.42844 | 6.636288
2018-03-17 18:20 | 335909.4 | 2040.001 | 5 | 46 | 3.563185 | -3.260155 | 2.956651 | 1.847206 | 12.42844 | 7.024439
2018-03-17 18:22 | 336029.4 | 2160.001 | 5 | 46 | 3.54629 | -3.260118 | 2.956651 | 1.955863 | 12.42844 | 7.410674
2018-03-17 18:24 | 336149.4 | 2280.0001 | 5 | 46 | 3.530311 | -3.260118 | 2.956651 | 2.064519 | 12.42844 | 7.795128
2018-03-17 18:26 | 336269.4 | 2400.001 | 5 | 46 | 3.514665 | -3.260105 | 2.956651 | 2.173184 | 12.42844 | 8.177897
2018-03-17 18:28 | 336389.4 | 2520.001 | 5 | 46 | 3.498594 | -3.260095 | 2.956651 | 2.281842 | 12.42844 | 8.558929
2018-03-17 18:30 | 336509.4 | 2640.0026 | 5 | 46 | 3.480746 | -3.260069 | 2.956651 | 2.390504 | 12.42844 | 8.938147
2018-03-17 18:32 | 336629.4 | 2760.0002 | 5 | 46 | 3.458636 | -3.260065 | 2.956651 | 2.499159 | 12.42844 | 9.315208
2018-03-17 18:34 | 336749.4 | 2880.0002 | 5 | 46 | 3.426921 | -3.260063 | 2.956651 | 2.607814 | 12.42844 | 9.689387
2018-03-17 18:36 | 336869.4 | 3000.0018 | 5 | 46 | 3.380031 | -3.260071 | 2.956651 | 2.716473 | 12.42844 | 10.0594
2018-03-17 18:38 | 336989.4 | 3120.001 | 5 | 46 | 3.29718 | -3.260105 | 2.956651 | 2.825131 | 12.42844 | 10.42265
2018-03-17 18:40 | 337109.4 | 3240.001 | 5 | 46 | 3.096399 | -3.260111 | 2.956651 | 2.933791 | 12.42844 | 10.77212
2018-03-17 18:40 | 337134.5 | 3265.084 | 5 | 46 | 2.999999 | -3.260123 | 2.956651 | 2.956503 | 12.42844 | 10.84144
2018-03-17 18:42 | 337254.5 | 120.0003 | 6 | 46 | 3.351439 | 0 | 2.956651 | 2.956503 | 12.42844 | 10.84144
2018-03-17 18:44 | 337374.5 | 240.0002 | 6 | 46 | 3.36366 | 0 | 2.956651 | 2.956503 | 12.42844 | 10.84144
2018-03-17 18:45 | 337434.5 | 300.0008 | 6 | 46 | 3.366986 | 0 | 2.956651 | 2.956503 | 12.42844 | 10.84144
2018-03-17 18:45 | 337434.5 | 0.0023 | 7 | 47 | 3.367041 | 0 | 0 | 0 | 0 | 0
2018-03-17 18:47 | 337554.6 | 120.0018 | 2 | 47 | 3.991729 | 4.890095 | 0.162317 | 0 | 0.6296989 | 0
2018-03-17 18:49 | 337674.6 | 240.0002 | 2 | 47 | 4.03301 | 4.890158 | 0.3253027 | 0 | 1.283792 | 0
2018-03-17 18:51 | 337794.6 | 360.0001 | 2 | 47 | 4.068368 | 4.890125 | 0.4882945 | 0 | 1.944134 | 0
2018-03-17 18:53 | 337914.6 | 480.0002 | 2 | 47 | 4.097416 | 4.890127 | 0.6512874 | 0 | 2.609673 | 0
2018-03-17 18:55 | 338034.6 | 600.0009 | 2 | 47 | 4.122766 | 4.890074 | 0.8142686 | 0 | 3.279585 | 0
2018-03-17 18:57 | 338154.6 | 720.0018 | 2 | 47 | 4.14687 | 4.890162 | 0.9772574 | 0 | 3.953499 | 0
2018-03-17 18:59 | 338274.6 | 840.0018 | 2 | 47 | 4.173182 | 4.890125 | 1.140239 | 0 | 4.631467 | 0
2018-03-17 19:01 | 338394.6 | 960.0009 | 2 | 47 | 4.200386 | 4.852539 | 1.303185 | 0 | 5.313789 | 0
2018-03-17 19:03 | 338514.6 | 1080.0009 | 2 | 47 | 4.200383 | 4.361973 | 1.456533 | 0 | 5.957909 | 0
2018-03-17 19:05 | 338634.6 | 1200.0002 | 2 | 47 | 4.200367 | 3.902695 | 1.594213 | 0 | 6.536218 | 0
2018-03-17 19:07 | 338754.6 | 1320.0018 | 2 | 47 | 4.200363 | 3.462973 | 1.716901 | 0 | 7.051551 | 0
2018-03-17 19:08 | 338812.6 | 1378.0176 | 2 | 47 | 4.200375 | 3.259996 | 1.771056 | 0 | 7.279024 | 0
2018-03-17 19:10 | 338932.6 | 120.0016 | 3 | 47 | 4.227309 | 3.259947 | 1.879273 | 0 | 7.734918 | 0
2018-03-17 19:12 | 339052.6 | 240.0003 | 3 | 47 | 4.258813 | 3.259951 | 1.987926 | 0 | 8.195914 | 0
2018-03-17 19:14 | 339172.6 | 360.0001 | 3 | 47 | 4.292844 | 3.259972 | 2.096581 | 0 | 8.660483 | 0
2018-03-17 19:16 | 339292.6 | 480.0024 | 3 | 47 | 4.329271 | 3.260046 | 2.205236 | 0 | 9.128881 | 0
2018-03-17 19:18 | 339412.6 | 600.0009 | 3 | 47 | 4.367827 | 3.260006 | 2.313889 | 0 | 9.601344 | 0
2018-03-17 19:20 | 339532.6 | 720.0017 | 3 | 47 | 4.400379 | 3.124439 | 2.422092 | 0 | 10.07604 | 0
2018-03-17 19:22 | 339652.6 | 840.0001 | 3 | 47 | 4.400374 | 2.622524 | 2.517445 | 0 | 10.49563 | 0
2018-03-17 19:24 | 339772.6 | 960.001 | 3 | 47 | 4.400356 | 2.220709 | 2.597942 | 0 | 10.84984 | 0
2018-03-17 19:26 | 339892.6 | 1080.0001 | 3 | 47 | 4.400348 | 1.889458 | 2.66627 | 0 | 11.15051 | 0
2018-03-17 19:28 | 340012.6 | 1200.0001 | 3 | 47 | 4.400359 | 1.615963 | 2.724543 | 0 | 11.40693 | 0
2018-03-17 19:30 | 340132.6 | 1320.0009 | 3 | 47 | 4.40034 | 1.389114 | 2.774503 | 0 | 11.62678 | 0
2018-03-17 19:32 | 340252.6 | 1440.0009 | 3 | 47 | 4.400334 | 1.20083 | 2.817569 | 0 | 11.81628 | 0
2018-03-17 19:34 | 340372.6 | 1560.0017 | 3 | 47 | 4.400331 | 1.043613 | 2.854897 | 0 | 11.98054 | 0
2018-03-17 19:36 | 340492.6 | 1680.0009 | 3 | 47 | 4.400299 | 0.9115143 | 2.887431 | 0 | 12.1237 | 0
2018-03-17 19:38 | 340612.6 | 1800.0009 | 3 | 47 | 4.400319 | 0.8015766 | 2.915942 | 0 | 12.24915 | 0
2018-03-17 19:40 | 340732.6 | 1920.0009 | 3 | 47 | 4.400326 | 0.7079201 | 2.941049 | 0 | 12.35963 | 0
2018-03-17 19:42 | 340814.5 | 2001.8398 | 3 | 47 | 4.400318 | 0.6519985 | 2.956489 | 0 | 12.42757 | 0
2018-03-17 19:44 | 340934.5 | 119.9999 | 4 | 47 | 4.349082 | 0 | 2.956489 | 0 | 12.42757 | 0
2018-03-17 19:46 | 341054.5 | 240.0007 | 4 | 47 | 4.345304 | 0 | 2.956489 | 0 | 12.42757 | 0
2018-03-17 19:47 | 341114.5 | 300.0012 | 4 | 47 | 4.344164 | 0 | 2.956489 | 0 | 12.42757 | 0
2018-03-17 19:49 | 341234.6 | 120.0002 | 5 | 47 | 4.081268 | -3.260095 | 2.956489 | 0.1086473 | 12.42757 | 0.4470451
2018-03-17 19:51 | 341354.6 | 240.0018 | 5 | 47 | 4.035919 | -3.260079 | 2.956489 | 0.217309 | 12.42757 | 0.8880275
2018-03-17 19:53 | 341474.6 | 360.0011 | 5 | 47 | 3.992402 | -3.260107 | 2.956489 | 0.3259675 | 12.42757 | 1.324193
2018-03-17 19:55 | 341594.6 | 480.001 | 5 | 47 | 3.949796 | -3.260076 | 2.956489 | 0.4346274 | 12.42757 | 1.755684
2018-03-17 19:57 | 341714.6 | 600.0026 | 5 | 47 | 3.908451 | -3.26006 | 2.956489 | 0.5432864 | 12.42757 | 2.182605
2018-03-17 19:59 | 341834.6 | 720.0003 | 5 | 47 | 3.868888 | -3.260071 | 2.956489 | 0.6519421 | 12.42757 | 2.605114
2018-03-17 20:01 | 341954.6 | 840.001 | 5 | 47 | 3.831381 | -3.260126 | 2.956489 | 0.7605991 | 12.42757 | 3.023438
2018-03-17 20:03 | 342074.6 | 960.0018 | 5 | 47 | 3.796164 | -3.260109 | 2.956489 | 0.8692595 | 12.42757 | 3.437823
2018-03-17 20:05 | 342194.6 | 1080.001 | 5 | 47 | 3.763029 | -3.260095 | 2.956489 | 0.9779148 | 12.42757 | 3.848477
2018-03-17 20:07 | 342314.6 | 1200.0018 | 5 | 47 | 3.731846 | -3.260071 | 2.956489 | 1.086578 | 12.42757 | 4.255668
2018-03-17 20:09 | 342434.6 | 1320.001 | 5 | 47 | 3.702385 | -3.260105 | 2.956489 | 1.195239 | 12.42757 | 4.659563
2018-03-17 20:11 | 342554.6 | 1440.0011 | 5 | 47 | 3.674448 | -3.260074 | 2.956489 | 1.303897 | 12.42757 | 5.060326
2018-03-17 20:13 | 342674.6 | 1560.0018 | 5 | 47 | 3.648205 | -3.260116 | 2.956489 | 1.412558 | 12.42757 | 5.458151
2018-03-17 20:15 | 342794.6 | 1680.0003 | 5 | 47 | 3.623952 | -3.260139 | 2.956489 | 1.521214 | 12.42757 | 5.853214
2018-03-17 20:17 | 342914.6 | 1800.0011 | 5 | 47 | 3.601714 | -3.260071 | 2.956489 | 1.629875 | 12.42757 | 6.24577
2018-03-17 20:19 | 343034.6 | 1920.0011 | 5 | 47 | 3.581466 | -3.26009 | 2.956489 | 1.738531 | 12.42757 | 6.636002
2018-03-17 20:21 | 343154.6 | 2040.0027 | 5 | 47 | 3.563043 | -3.260076 | 2.956489 | 1.847189 | 12.42757 | 7.024141
2018-03-17 20:23 | 343274.6 | 2160.0002 | 5 | 47 | 3.546152 | -3.260081 | 2.956489 | 1.955846 | 12.42757 | 7.410361
2018-03-17 20:25 | 343394.6 | 2280.0018 | 5 | 47 | 3.530175 | -3.260053 | 2.956489 | 2.06451 | 12.42757 | 7.794829
2018-03-17 20:27 | 343514.6 | 2400.0018 | 5 | 47 | 3.514551 | -3.260092 | 2.956489 | 2.173169 | 12.42757 | 8.177563
2018-03-17 20:29 | 343634.6 | 2520.0018 | 5 | 47 | 3.498511 | -3.260039 | 2.956489 | 2.281827 | 12.42757 | 8.558587
2018-03-17 20:31 | 343754.6 | 2640.0018 | 5 | 47 | 3.480621 | -3.260098 | 2.956489 | 2.390487 | 12.42757 | 8.937785
2018-03-17 20:33 | 343874.6 | 2760.0011 | 5 | 47 | 3.458467 | -3.260011 | 2.956489 | 2.499142 | 12.42757 | 9.314829
2018-03-17 20:35 | 343994.6 | 2880.0018 | 5 | 47 | 3.426724 | -3.260055 | 2.956489 | 2.6078 | 12.42757 | 9.689001
2018-03-17 20:37 | 344114.6 | 3000.0011 | 5 | 47 | 3.379696 | -3.260084 | 2.956489 | 2.716455 | 12.42757 | 10.05897
2018-03-17 20:39 | 344234.6 | 3120.0002 | 5 | 47 | 3.296619 | -3.260067 | 2.956489 | 2.825114 | 12.42757 | 10.42218
2018-03-17 20:41 | 344354.6 | 3240.0011 | 5 | 47 | 3.095048 | -3.260076 | 2.956489 | 2.933776 | 12.42757 | 10.77156
2018-03-17 20:41 | 344379.2 | 3264.6625 | 5 | 47 | 2.999988 | -3.260063 | 2.956489 | 2.956107 | 12.42757 | 10.8397
2018-03-17 20:43 | 344499.3 | 120.0014 | 6 | 47 | 3.351719 | 0 | 2.956489 | 2.956107 | 12.42757 | 10.8397
2018-03-17 20:45 | 344619.3 | 240.0006 | 6 | 47 | 3.363997 | 0 | 2.956489 | 2.956107 | 12.42757 | 10.8397
2018-03-17 20:46 | 344679.3 | 300.0036 | 6 | 47 | 3.367298 | 0 | 2.956489 | 2.956107 | 12.42757 | 10.8397
2018-03-17 20:46 | 344679.3 | 0.0039 | 7 | 48 | 3.367332 | 0 | 0 | 0 | 0 | 0
2018-03-17 20:48 | 344799.4 | 120.0018 | 2 | 48 | 3.991801 | 4.890127 | 0.1623096 | 0 | 0.629697 | 0
2018-03-17 20:50 | 344919.4 | 240.001 | 2 | 48 | 4.033015 | 4.890108 | 0.3252946 | 0 | 1.283792 | 0
2018-03-17 20:52 | 345039.4 | 360.0002 | 2 | 48 | 4.068388 | 4.890099 | 0.4882819 | 0 | 1.944117 | 0
2018-03-17 20:54 | 345159.4 | 480.0002 | 2 | 48 | 4.0975 | 4.890104 | 0.6512704 | 0 | 2.609647 | 0
2018-03-17 20:56 | 345279.4 | 600.0002 | 2 | 48 | 4.122922 | 4.8901 | 0.8142534 | 0 | 3.279588 | 0
2018-03-17 20:58 | 345399.4 | 720.0002 | 2 | 48 | 4.147057 | 4.890095 | 0.9772423 | 0 | 3.95353 | 0
2018-03-17 21:00 | 345519.4 | 840.0002 | 2 | 48 | 4.173368 | 4.890118 | 1.140234 | 0 | 4.631573 | 0
2018-03-17 21:02 | 345639.4 | 960.0002 | 2 | 48 | 4.200385 | 4.849052 | 1.303179 | 0 | 5.313912 | 0
2018-03-17 21:04 | 345759.4 | 1080.0002 | 2 | 48 | 4.200392 | 4.359684 | 1.456412 | 0 | 5.957551 | 0
2018-03-17 21:06 | 345879.4 | 1200.0002 | 2 | 48 | 4.200364 | 3.900045 | 1.594007 | 0 | 6.535501 | 0
2018-03-17 21:08 | 345999.4 | 1320.001 | 2 | 48 | 4.200339 | 3.46134 | 1.716635 | 0 | 7.050586 | 0
2018-03-17 21:09 | 346057.3 | 1377.9056 | 2 | 48 | 4.200384 | 3.259989 | 1.770679 | 0 | 7.277588 | 0
2018-03-17 21:11 | 346177.3 | 120.0002 | 3 | 48 | 4.22732 | 3.25996 | 1.878892 | 0 | 7.733469 | 0
2018-03-17 21:13 | 346297.3 | 240.0018 | 3 | 48 | 4.258789 | 3.260002 | 1.987545 | 0 | 8.194465 | 0
2018-03-17 21:15 | 346417.3 | 360.001 | 3 | 48 | 4.292788 | 3.259991 | 2.096196 | 0 | 8.659013 | 0
2018-03-17 21:17 | 346537.3 | 480.0018 | 3 | 48 | 4.329218 | 3.259962 | 2.204855 | 0 | 9.127421 | 0
2018-03-17 21:19 | 346657.3 | 600.0002 | 3 | 48 | 4.367724 | 3.25996 | 2.313508 | 0 | 9.599875 | 0
2018-03-17 21:21 | 346777.3 | 720.0012 | 3 | 48 | 4.400376 | 3.125534 | 2.421719 | 0 | 10.0746 | 0
2018-03-17 21:23 | 346897.3 | 840.0018 | 3 | 48 | 4.400378 | 2.623772 | 2.517105 | 0 | 10.49433 | 0
2018-03-17 21:25 | 347017.3 | 960.0011 | 3 | 48 | 4.400352 | 2.220871 | 2.597625 | 0 | 10.84865 | 0
2018-03-17 21:27 | 347137.3 | 1080.0019 | 3 | 48 | 4.400375 | 1.889986 | 2.665956 | 0 | 11.14933 | 0
2018-03-17 21:29 | 347257.3 | 1200.0019 | 3 | 48 | 4.400349 | 1.615368 | 2.724225 | 0 | 11.40573 | 0
2018-03-17 21:31 | 347377.3 | 1320.0019 | 3 | 48 | 4.400359 | 1.389017 | 2.774173 | 0 | 11.62552 | 0
2018-03-17 21:33 | 347497.3 | 1440.0011 | 3 | 48 | 4.40032 | 1.19994 | 2.817223 | 0 | 11.81495 | 0
2018-03-17 21:35 | 347617.3 | 1560.0005 | 3 | 48 | 4.400354 | 1.044077 | 2.854534 | 0 | 11.97914 | 0
2018-03-17 21:37 | 347737.3 | 1680.0011 | 3 | 48 | 4.400323 | 0.9116764 | 2.887053 | 0 | 12.12223 | 0
2018-03-17 21:39 | 347857.3 | 1800.0019 | 3 | 48 | 4.400324 | 0.8012581 | 2.915544 | 0 | 12.2476 | 0
2018-03-17 21:41 | 347977.3 | 1920.0019 | 3 | 48 | 4.400331 | 0.7075272 | 2.940639 | 0 | 12.35803 | 0
2018-03-17 21:43 | 348058.4 | 2001.0617 | 3 | 48 | 4.400306 | 0.6519966 | 2.95593 | 0 | 12.42531 | 0
2018-03-17 21:45 | 348178.5 | 120.0026 | 4 | 48 | 4.349042 | 0 | 2.95593 | 0 | 12.42531 | 0
2018-03-17 21:47 | 348298.5 | 240.0018 | 4 | 48 | 4.345243 | 0 | 2.95593 | 0 | 12.42531 | 0
2018-03-17 21:48 | 348358.5 | 300.0016 | 4 | 48 | 4.344102 | 0 | 2.95593 | 0 | 12.42531 | 0
2018-03-17 21:50 | 348478.5 | 120.0011 | 5 | 48 | 4.08112 | -3.260098 | 2.95593 | 0.1086548 | 12.42531 | 0.4470629
2018-03-17 21:52 | 348598.5 | 240 | 5 | 48 | 4.035758 | -3.260098 | 2.95593 | 0.2173097 | 12.42531 | 0.8880002
2018-03-17 21:54 | 348718.5 | 360.0011 | 5 | 48 | 3.992256 | -3.260077 | 2.95593 | 0.3259735 | 12.42531 | 1.324169
2018-03-17 21:56 | 348838.5 | 480.0026 | 5 | 48 | 3.949668 | -3.260067 | 2.95593 | 0.4346338 | 12.42531 | 1.755645
2018-03-17 21:58 | 348958.5 | 600.001 | 5 | 48 | 3.908318 | -3.260086 | 2.95593 | 0.5432899 | 12.42531 | 2.182543
2018-03-17 22:00 | 349078.5 | 720.0009 | 5 | 48 | 3.86875 | -3.260147 | 2.95593 | 0.6519447 | 12.42531 | 2.605034
2018-03-17 22:02 | 349198.5 | 840.0002 | 5 | 48 | 3.831294 | -3.260121 | 2.95593 | 0.7606106 | 12.42531 | 3.023379
2018-03-17 22:04 | 349318.5 | 960.0011 | 5 | 48 | 3.795993 | -3.2601 | 2.95593 | 0.8692704 | 12.42531 | 3.437751
2018-03-17 22:06 | 349438.5 | 1080.0011 | 5 | 48 | 3.762844 | -3.260113 | 2.95593 | 0.9779326 | 12.42531 | 3.848413
2018-03-17 22:08 | 349558.5 | 1200.0002 | 5 | 48 | 3.731692 | -3.260111 | 2.95593 | 1.086589 | 12.42531 | 4.255561
2018-03-17 22:10 | 349678.5 | 1320.0002 | 5 | 48 | 3.702243 | -3.2601 | 2.95593 | 1.19525 | 12.42531 | 4.659435
2018-03-17 22:12 | 349798.5 | 1440.001 | 5 | 48 | 3.674354 | -3.260109 | 2.95593 | 1.30391 | 12.42531 | 5.060192
2018-03-17 22:14 | 349918.5 | 1560.0027 | 5 | 48 | 3.648192 | -3.2601 | 2.95593 | 1.412573 | 12.42531 | 5.458019
2018-03-17 22:16 | 350038.5 | 1680.001 | 5 | 48 | 3.623994 | -3.260126 | 2.95593 | 1.52123 | 12.42531 | 5.853087
2018-03-17 22:18 | 350158.5 | 1800.0011 | 5 | 48 | 3.60174 | -3.260086 | 2.95593 | 1.629892 | 12.42531 | 6.245651
2018-03-17 22:20 | 350278.5 | 1920.0027 | 5 | 48 | 3.581476 | -3.260105 | 2.95593 | 1.738549 | 12.42531 | 6.635887
2018-03-17 22:22 | 350398.5 | 2040.0027 | 5 | 48 | 3.563045 | -3.260097 | 2.95593 | 1.84721 | 12.42531 | 7.02404
2018-03-17 22:24 | 350518.5 | 2160.0011 | 5 | 48 | 3.546144 | -3.260092 | 2.95593 | 1.955866 | 12.42531 | 7.410253
2018-03-17 22:26 | 350638.5 | 2280.0003 | 5 | 48 | 3.530127 | -3.26005 | 2.95593 | 2.064518 | 12.42531 | 7.794673
2018-03-17 22:28 | 350758.5 | 2400.0011 | 5 | 48 | 3.514469 | -3.260069 | 2.95593 | 2.173176 | 12.42531 | 8.177396
2018-03-17 22:30 | 350878.5 | 2520.0002 | 5 | 48 | 3.498384 | -3.260095 | 2.95593 | 2.281828 | 12.42531 | 8.558388
2018-03-17 22:32 | 350998.5 | 2640.0002 | 5 | 48 | 3.480481 | -3.26006 | 2.95593 | 2.390492 | 12.42531 | 8.937585
2018-03-17 22:34 | 351118.5 | 2760.0011 | 5 | 48 | 3.458265 | -3.260046 | 2.95593 | 2.499154 | 12.42531 | 9.314635
2018-03-17 22:36 | 351238.5 | 2880.0011 | 5 | 48 | 3.426456 | -3.260088 | 2.95593 | 2.607812 | 12.42531 | 9.688781
2018-03-17 22:38 | 351358.5 | 3000.0003 | 5 | 48 | 3.379399 | -3.2601 | 2.95593 | 2.716472 | 12.42531 | 10.05874
2018-03-17 22:40 | 351478.5 | 3120.0011 | 5 | 48 | 3.296134 | -3.260088 | 2.95593 | 2.82513 | 12.42531 | 10.4219
2018-03-17 22:42 | 351598.5 | 3240.0027 | 5 | 48 | 3.093475 | -3.2601 | 2.95593 | 2.93379 | 12.42531 | 10.77118
2018-03-17 22:42 | 351622.7 | 3264.1745 | 5 | 48 | 2.999991 | -3.260048 | 2.95593 | 2.955679 | 12.42531 | 10.83795
2018-03-17 22:44 | 351742.7582 | 120.0002 | 6 | 48 | 3.351776 | 0 | 2.95593 | 2.955679 | 12.42531 | 10.83795
2018-03-17 22:46 | 351862.7598 | 240.0018 | 6 | 48 | 3.364041 | 0 | 2.95593 | 2.955679 | 12.42531 | 10.83795
2018-03-17 22:47 | 351922.7605 | 300.0025 | 6 | 48 | 3.367372 | 0 | 2.95593 | 2.955679 | 12.42531 | 10.83795
2018-03-17 22:47 | 351922.8 | 0.0022 | 7 | 49 | 3.367404 | 0 | 0 | 0 | 0 | 0
2018-03-17 22:49 | 352042.8 | 120.0002 | 2 | 49 | 3.991885 | 4.890114 | 0.1623151 | 1.188e-09 | 0.6297396 | 4.001e-09
2018-03-17 22:51 | 352162.8 | 240.0008 | 2 | 49 | 4.033061 | 4.890116 | 0.3253026 | 1.188e-09 | 1.283858 | 4.001e-09
2018-03-17 22:53 | 352282.8 | 360.0011 | 2 | 49 | 4.068439 | 4.890072 | 0.4882898 | 1.188e-09 | 1.94419 | 4.001e-09
2018-03-17 22:55 | 352402.8 | 480.0011 | 2 | 49 | 4.097532 | 4.890079 | 0.6512811 | 1.188e-09 | 2.609738 | 4.001e-09
2018-03-17 22:57 | 352522.8 | 600.0002 | 2 | 49 | 4.122993 | 4.890079 | 0.8142708 | 1.188e-09 | 3.279712 | 4.001e-09
2018-03-17 22:59 | 352642.8 | 720.0002 | 2 | 49 | 4.147079 | 4.890083 | 0.9772565 | 1.188e-09 | 3.953649 | 4.001e-09
2018-03-17 23:01 | 352762.8 | 840.0002 | 2 | 49 | 4.173436 | 4.890144 | 1.140238 | 1.188e-09 | 4.631657 | 4.001e-09
2018-03-17 23:03 | 352882.8 | 960.0011 | 2 | 49 | 4.200392 | 4.847038 | 1.303182 | 1.188e-09 | 5.314009 | 4.001e-09
2018-03-17 23:05 | 353002.8 | 1080.0011 | 2 | 49 | 4.20038 | 4.358551 | 1.456384 | 1.188e-09 | 5.957512 | 4.001e-09
2018-03-17 23:07 | 353122.8 | 1200.0011 | 2 | 49 | 4.20039 | 3.900002 | 1.593948 | 1.188e-09 | 6.535334 | 4.001e-09
2018-03-17 23:09 | 353242.8 | 1320.0002 | 2 | 49 | 4.200375 | 3.460989 | 1.716543 | 1.188e-09 | 7.050279 | 4.001e-09
2018-03-17 23:10 | 353300.4 | 1377.5096 | 2 | 49 | 4.200366 | 3.259981 | 1.770206 | 1.188e-09 | 7.275685 | 4.001e-09
2018-03-17 23:12 | 353420.4 | 120.0002 | 3 | 49 | 4.227308 | 3.260023 | 1.878415 | 1.188e-09 | 7.731544 | 4.001e-09
2018-03-17 23:14 | 353540.4 | 240.0019 | 3 | 49 | 4.258813 | 3.260031 | 1.987067 | 1.188e-09 | 8.192535 | 4.001e-09
2018-03-17 23:16 | 353660.4 | 360.0002 | 3 | 49 | 4.292852 | 3.260008 | 2.095722 | 1.188e-09 | 8.657105 | 4.001e-09
2018-03-17 23:18 | 353780.4 | 480.0002 | 3 | 49 | 4.329296 | 3.26 | 2.204376 | 1.188e-09 | 9.125497 | 4.001e-09
2018-03-17 23:20 | 353900.4 | 600.001 | 3 | 49 | 4.367884 | 3.259972 | 2.313034 | 1.188e-09 | 9.59799 | 4.001e-09
2018-03-17 23:22 | 354020.4 | 720.0018 | 3 | 49 | 4.400378 | 3.123474 | 2.421229 | 1.188e-09 | 10.07265 | 4.001e-09
2018-03-17 23:24 | 354140.4 | 840.001 | 3 | 49 | 4.400378 | 2.622707 | 2.516576 | 1.188e-09 | 10.49222 | 4.001e-09
2018-03-17 23:26 | 354260.4 | 960.0002 | 3 | 49 | 4.400372 | 2.220901 | 2.597078 | 1.188e-09 | 10.84645 | 4.001e-09
2018-03-17 23:28 | 354380.4 | 1080.0019 | 3 | 49 | 4.400364 | 1.889441 | 2.665404 | 1.188e-09 | 11.14711 | 4.001e-09
2018-03-17 23:30 | 354500.4 | 1200.001 | 3 | 49 | 4.400349 | 1.615362 | 2.723664 | 1.188e-09 | 11.40348 | 4.001e-09
2018-03-17 23:32 | 354620.4 | 1320.0002 | 3 | 49 | 4.400349 | 1.388313 | 2.77361 | 1.188e-09 | 11.62326 | 4.001e-09
2018-03-17 23:34 | 354740.4 | 1440.0002 | 3 | 49 | 4.400319 | 1.200392 | 2.816659 | 1.188e-09 | 11.81269 | 4.001e-09
2018-03-17 23:36 | 354860.4 | 1560.0002 | 3 | 49 | 4.400315 | 1.042555 | 2.853971 | 1.188e-09 | 11.97687 | 4.001e-09
2018-03-17 23:38 | 354980.4 | 1680.0001 | 3 | 49 | 4.40035 | 0.9124126 | 2.886488 | 1.188e-09 | 12.11996 | 4.001e-09
2018-03-17 23:40 | 355100.4 | 1800.001 | 3 | 49 | 4.400341 | 0.8014603 | 2.914988 | 1.188e-09 | 12.24537 | 4.001e-09
2018-03-17 23:42 | 355220.4 | 1920.001 | 3 | 49 | 4.400303 | 0.7072811 | 2.940086 | 1.188e-09 | 12.35581 | 4.001e-09
2018-03-17 23:43 | 355301.1 | 2000.7232 | 3 | 49 | 4.400309 | 0.6519871 | 2.955319 | 1.188e-09 | 12.42284 | 4.001e-09
2018-03-17 23:45 | 355421.1 | 120.0007 | 4 | 49 | 4.348967 | 0 | 2.955319 | 1.188e-09 | 12.42284 | 4.001e-09
2018-03-17 23:47 | 355541.1 | 239.9998 | 4 | 49 | 4.34517 | 0 | 2.955319 | 1.188e-09 | 12.42284 | 4.001e-09
2018-03-17 23:48 | 355601.1 | 300.0029 | 4 | 49 | 4.344036 | 0 | 2.955319 | 1.188e-09 | 12.42284 | 4.001e-09
2018-03-17 23:50 | 355721.2 | 120.0018 | 5 | 49 | 4.080784 | -3.260074 | 2.955319 | 0.1086588 | 12.42284 | 0.4470466
2018-03-17 23:52 | 355841.2 | 240.0018 | 5 | 49 | 4.035404 | -3.260074 | 2.955319 | 0.2173197 | 12.42284 | 0.8879699
2018-03-17 23:54 | 355961.2 | 360.001 | 5 | 49 | 3.991913 | -3.260042 | 2.955319 | 0.3259765 | 12.42284 | 1.324072
2018-03-17 23:56 | 356081.2 | 480.0018 | 5 | 49 | 3.949338 | -3.260077 | 2.955319 | 0.4346317 | 12.42284 | 1.755491
2018-03-17 23:58 | 356201.2 | 600.0013 | 5 | 49 | 3.908031 | -3.260058 | 2.955319 | 0.5432907 | 12.42284 | 2.182365
2018-03-18 | 356321.2 | 720.0002 | 5 | 49 | 3.868444 | -3.260139 | 2.955319 | 0.6519449 | 12.42284 | 2.604822
2018-03-18 00:02 | 356441.2 | 840.0018 | 5 | 49 | 3.830977 | -3.260105 | 2.955319 | 0.7606137 | 12.42284 | 3.023146
2018-03-18 00:04 | 356561.2 | 960.0002 | 5 | 49 | 3.795747 | -3.260147 | 2.955319 | 0.8692725 | 12.42284 | 3.437482
2018-03-18 00:06 | 356681.2 | 1080.0002 | 5 | 49 | 3.762622 | -3.260126 | 2.955319 | 0.9779344 | 12.42284 | 3.848118
2018-03-18 00:08 | 356801.2 | 1200.0004 | 5 | 49 | 3.731469 | -3.260109 | 2.955319 | 1.086597 | 12.42284 | 4.255265
2018-03-18 00:10 | 356921.2 | 1320.0002 | 5 | 49 | 3.702009 | -3.260079 | 2.955319 | 1.195252 | 12.42284 | 4.659093
2018-03-18 00:12 | 357041.2 | 1440.0002 | 5 | 49 | 3.67407 | -3.260069 | 2.955319 | 1.303914 | 12.42284 | 5.05983
2018-03-18 00:14 | 357161.2 | 1560.0002 | 5 | 49 | 3.647891 | -3.260046 | 2.955319 | 1.412579 | 12.42284 | 5.457633
2018-03-18 00:16 | 357281.2 | 1680.0001 | 5 | 49 | 3.623653 | -3.260118 | 2.955319 | 1.521239 | 12.42284 | 5.852679
2018-03-18 00:18 | 357401.2 | 1800.0019 | 5 | 49 | 3.601422 | -3.260109 | 2.955319 | 1.629902 | 12.42284 | 6.245206
2018-03-18 00:20 | 357521.2 | 1920.0003 | 5 | 49 | 3.581157 | -3.260109 | 2.955319 | 1.738559 | 12.42284 | 6.635407
2018-03-18 00:22 | 357641.2 | 2040.0012 | 5 | 49 | 3.56272 | -3.260055 | 2.955319 | 1.847213 | 12.42284 | 7.023499
2018-03-18 00:24 | 357761.2 | 2160.0025 | 5 | 49 | 3.54579 | -3.260095 | 2.955319 | 1.955877 | 12.42284 | 7.409705
2018-03-18 00:26 | 357881.2 | 2280.001 | 5 | 49 | 3.529839 | -3.260088 | 2.955319 | 2.064537 | 12.42284 | 7.794118
2018-03-18 00:28 | 358001.2 | 2400.0002 | 5 | 49 | 3.514191 | -3.260071 | 2.955319 | 2.173202 | 12.42284 | 8.176839
2018-03-18 00:30 | 358121.2 | 2520.0018 | 5 | 49 | 3.498097 | -3.260044 | 2.955319 | 2.281867 | 12.42284 | 8.55784
2018-03-18 00:32 | 358241.2 | 2640.0018 | 5 | 49 | 3.480173 | -3.260097 | 2.955319 | 2.390528 | 12.42284 | 8.936996
2018-03-18 00:34 | 358361.2 | 2760.0003 | 5 | 49 | 3.457969 | -3.26009 | 2.955319 | 2.499187 | 12.42284 | 9.314005
2018-03-18 00:36 | 358481.2 | 2880.0002 | 5 | 49 | 3.426061 | -3.260044 | 2.955319 | 2.607843 | 12.42284 | 9.688104
2018-03-18 00:38 | 358601.2 | 3000.0002 | 5 | 49 | 3.37887 | -3.260055 | 2.955319 | 2.716508 | 12.42284 | 10.05803
2018-03-18 00:40 | 358721.2 | 3120.001 | 5 | 49 | 3.295254 | -3.260076 | 2.955319 | 2.825171 | 12.42284 | 10.42113
2018-03-18 00:42 | 358841.2 | 3240.0026 | 5 | 49 | 3.090919 | -3.260025 | 2.955319 | 2.93384 | 12.42284 | 10.77029
2018-03-18 00:43 | 358864.6 | 3263.3968 | 5 | 49 | 2.999976 | -3.260039 | 2.955319 | 2.955002 | 12.42284 | 10.83481
2018-03-18 00:45 | 358984.7 | 120.0011 | 6 | 49 | 3.352191 | 0 | 2.955319 | 2.955002 | 12.42284 | 10.83481
2018-03-18 00:47 | 359104.7 | 240.0003 | 6 | 49 | 3.364486 | 0 | 2.955319 | 2.955002 | 12.42284 | 10.83481
2018-03-18 00:48 | 359164.7 | 300.0026 | 6 | 49 | 3.367803 | 0 | 2.955319 | 2.955002 | 12.42284 | 10.83481
2018-03-18 00:48 | 359164.6 | 0.0039 | 7 | 50 | 3.367896 | 0 | 0 | 0 | 0 | 0
2018-03-18 00:50 | 359284.7 | 120.0018 | 2 | 50 | 3.992114 | 4.890186 | 0.1623093 | 1.044e-09 | 0.6297737 | 3.516e-09
2018-03-18 00:52 | 359404.7 | 240.0002 | 2 | 50 | 4.033299 | 4.890125 | 0.3252977 | 1.044e-09 | 1.283931 | 3.516e-09
2018-03-18 00:54 | 359524.7 | 360.0002 | 2 | 50 | 4.068645 | 4.889845 | 0.4882836 | 1.044e-09 | 1.944293 | 3.516e-09
2018-03-18 00:56 | 359644.7 | 480.0002 | 2 | 50 | 4.097763 | 4.890135 | 0.6512652 | 1.044e-09 | 2.609836 | 3.516e-09
2018-03-18 00:58 | 359764.7 | 600.001 | 2 | 50 | 4.123213 | 4.890162 | 0.8142505 | 1.044e-09 | 3.27983 | 3.516e-09
2018-03-18 01:00 | 359884.7 | 720.0011 | 2 | 50 | 4.147353 | 4.890137 | 0.9772414 | 1.044e-09 | 3.953827 | 3.516e-09
2018-03-18 01:02 | 360004.7 | 840.001 | 2 | 50 | 4.173665 | 4.889906 | 1.140219 | 1.044e-09 | 4.631861 | 3.516e-09
2018-03-18 01:04 | 360124.7 | 960.0011 | 2 | 50 | 4.200372 | 4.841932 | 1.303143 | 1.044e-09 | 5.314166 | 3.516e-09
2018-03-18 01:06 | 360244.7 | 1080.0011 | 2 | 50 | 4.200391 | 4.355711 | 1.45623 | 1.044e-09 | 5.957192 | 3.516e-09
2018-03-18 01:08 | 360364.7 | 1200.0011 | 2 | 50 | 4.200372 | 3.897532 | 1.593712 | 1.044e-09 | 6.534666 | 3.516e-09
2018-03-18 01:10 | 360484.7 | 1320.0019 | 2 | 50 | 4.200376 | 3.45956 | 1.716248 | 1.044e-09 | 7.049362 | 3.516e-09
2018-03-18 01:11 | 360541.5 | 1376.7776 | 2 | 50 | 4.200351 | 3.259968 | 1.76922 | 1.044e-09 | 7.271865 | 3.516e-09
2018-03-18 01:13 | 360661.6 | 120.0002 | 3 | 50 | 4.227232 | 3.260006 | 1.877432 | 1.044e-09 | 7.72773 | 3.516e-09
2018-03-18 01:15 | 360781.6 | 240.0017 | 3 | 50 | 4.258676 | 3.259979 | 1.986089 | 1.044e-09 | 8.188732 | 3.516e-09
2018-03-18 01:17 | 360901.6 | 360.0002 | 3 | 50 | 4.292715 | 3.260004 | 2.094743 | 1.044e-09 | 8.653281 | 3.516e-09
2018-03-18 01:19 | 361021.6 | 480.0003 | 3 | 50 | 4.329157 | 3.259998 | 2.203401 | 1.044e-09 | 9.121678 | 3.516e-09
2018-03-18 01:21 | 361141.6 | 600.0018 | 3 | 50 | 4.367724 | 3.260038 | 2.31206 | 1.044e-09 | 9.594157 | 3.516e-09
2018-03-18 01:23 | 361261.6 | 720.0002 | 3 | 50 | 4.400383 | 3.125641 | 2.420271 | 1.044e-09 | 10.06887 | 3.516e-09
2018-03-18 01:25 | 361381.6 | 840.0002 | 3 | 50 | 4.40037 | 2.623716 | 2.51568 | 1.044e-09 | 10.48871 | 3.516e-09
2018-03-18 01:27 | 361501.6 | 960.0012 | 3 | 50 | 4.400371 | 2.222435 | 2.596229 | 1.044e-09 | 10.84316 | 3.516e-09
2018-03-18 01:29 | 361621.6 | 1080.001 | 3 | 50 | 4.400369 | 1.89155 | 2.664596 | 1.044e-09 | 11.144 | 3.516e-09
2018-03-18 01:31 | 361741.6 | 1200.0002 | 3 | 50 | 4.400352 | 1.616814 | 2.722908 | 1.044e-09 | 11.40059 | 3.516e-09
2018-03-18 01:33 | 361861.6 | 1320.0026 | 3 | 50 | 4.400321 | 1.390242 | 2.772912 | 1.044e-09 | 11.62062 | 3.516e-09
2018-03-18 01:35 | 361981.6 | 1440.001 | 3 | 50 | 4.400338 | 1.201984 | 2.816014 | 1.044e-09 | 11.81029 | 3.516e-09
2018-03-18 01:37 | 362101.6 | 1560.0002 | 3 | 50 | 4.400331 | 1.044653 | 2.85337 | 1.044e-09 | 11.97467 | 3.516e-09
2018-03-18 01:39 | 362221.6 | 1680.0002 | 3 | 50 | 4.400337 | 0.9128933 | 2.885924 | 1.044e-09 | 12.11791 | 3.516e-09
2018-03-18 01:41 | 362341.6 | 1800.0003 | 3 | 50 | 4.40033 | 0.8020344 | 2.914441 | 1.044e-09 | 12.2434 | 3.516e-09
2018-03-18 01:43 | 362461.6 | 1920.002 | 3 | 50 | 4.400297 | 0.7074089 | 2.939559 | 1.044e-09 | 12.35393 | 3.516e-09
2018-03-18 01:44 | 362543.2 | 2001.6696 | 3 | 50 | 4.400322 | 0.6519966 | 2.954972 | 1.044e-09 | 12.42175 | 3.516e-09
2018-03-18 01:46 | 362663.3 | 120.0014 | 4 | 50 | 4.349002 | 0 | 2.954972 | 1.044e-09 | 12.42175 | 3.516e-09
2018-03-18 01:48 | 362783.3 | 240.0006 | 4 | 50 | 4.345202 | 0 | 2.954972 | 1.044e-09 | 12.42175 | 3.516e-09
2018-03-18 01:49 | 362843.3 | 300.0037 | 4 | 50 | 4.344078 | 0 | 2.954972 | 1.044e-09 | 12.42175 | 3.516e-09
2018-03-18 01:51 | 362963.3415 | 120.001 | 5 | 50 | 4.080709 | -3.26005 | 2.954972 | 0.1086603 | 12.42175 | 0.4470463
2018-03-18 01:53 | 363083.3414 | 240.0009 | 5 | 50 | 4.03532 | -3.260048 | 2.954972 | 0.2173141 | 12.42175 | 0.8879338
2018-03-18 01:55 | 363203.3414 | 360.0009 | 5 | 50 | 3.99182 | -3.260139 | 2.954972 | 0.3259674 | 12.42175 | 1.324014
2018-03-18 01:57 | 363323.3407 | 480.0002 | 5 | 50 | 3.949265 | -3.260058 | 2.954972 | 0.4346324 | 12.42175 | 1.755463
2018-03-18 01:59 | 363443.3414 | 600.0009 | 5 | 50 | 3.907918 | -3.260039 | 2.954972 | 0.5432918 | 12.42175 | 2.182328
2018-03-18 02:01 | 363563.3407 | 720.0002 | 5 | 50 | 3.868325 | -3.260074 | 2.954972 | 0.6519451 | 12.42175 | 2.604767
2018-03-18 02:03 | 363683.3414 | 840.0009 | 5 | 50 | 3.830851 | -3.260098 | 2.954972 | 0.7606009 | 12.42175 | 3.023027
2018-03-18 02:05 | 363803.3415 | 960.001 | 5 | 50 | 3.795602 | -3.260044 | 2.954972 | 0.8692616 | 12.42175 | 3.437356
2018-03-18 02:07 | 363923.3407 | 1080.0002 | 5 | 50 | 3.762471 | -3.260077 | 2.954972 | 0.977918 | 12.42175 | 3.847954
2018-03-18 02:09 | 364043.3418 | 1200.0013 | 5 | 50 | 3.731307 | -3.260092 | 2.954972 | 1.086579 | 12.42175 | 4.25508
2018-03-18 02:11 | 364163.3407 | 1320.0002 | 5 | 50 | 3.701855 | -3.260055 | 2.954972 | 1.19524 | 12.42175 | 4.65891
2018-03-18 02:13 | 364283.3422 | 1440.0017 | 5 | 50 | 3.673969 | -3.26009 | 2.954972 | 1.303896 | 12.42175 | 5.05961
2018-03-18 02:15 | 364403.3407 | 1560.0002 | 5 | 50 | 3.647757 | -3.260119 | 2.954972 | 1.412552 | 12.42175 | 5.457366
2018-03-18 02:17 | 364523.3415 | 1680.001 | 5 | 50 | 3.623529 | -3.260071 | 2.954972 | 1.521211 | 12.42175 | 5.852394
2018-03-18 02:19 | 364643.3422 | 1800.0017 | 5 | 50 | 3.601338 | -3.260084 | 2.954972 | 1.629871 | 12.42175 | 6.244905
2018-03-18 02:21 | 364763.3407 | 1920.0002 | 5 | 50 | 3.581045 | -3.260046 | 2.954972 | 1.738529 | 12.42175 | 6.635096
2018-03-18 02:23 | 364883.3407 | 2040.0002 | 5 | 50 | 3.562587 | -3.260055 | 2.954972 | 1.847187 | 12.42175 | 7.023186
2018-03-18 02:25 | 365003.3416 | 2160.0011 | 5 | 50 | 3.545664 | -3.260065 | 2.954972 | 1.955847 | 12.42175 | 7.409368
2018-03-18 02:27 | 365123.3419 | 2280.0014 | 5 | 50 | 3.529677 | -3.260107 | 2.954972 | 2.064502 | 12.42175 | 7.793748
2018-03-18 02:29 | 365243.3407 | 2400.0002 | 5 | 50 | 3.513982 | -3.260097 | 2.954972 | 2.173157 | 12.42175 | 8.176412
2018-03-18 02:31 | 365363.3423 | 2520.0018 | 5 | 50 | 3.49791 | -3.260048 | 2.954972 | 2.281815 | 12.42175 | 8.557369
2018-03-18 02:33 | 365483.3415 | 2640.001 | 5 | 50 | 3.479979 | -3.260046 | 2.954972 | 2.390469 | 12.42175 | 8.936481
2018-03-18 02:35 | 365603.3406 | 2760.0001 | 5 | 50 | 3.457725 | -3.260004 | 2.954972 | 2.499107 | 12.42175 | 9.313392
2018-03-18 02:37 | 365723.3406 | 2880.0001 | 5 | 50 | 3.42583 | -3.260029 | 2.954972 | 2.607765 | 12.42175 | 9.687477
2018-03-18 02:39 | 365843.3407 | 3000.0002 | 5 | 50 | 3.378522 | -3.260058 | 2.954972 | 2.716419 | 12.42175 | 10.05733
2018-03-18 02:41 | 365963.3406 | 3120.0001 | 5 | 50 | 3.294684 | -3.260015 | 2.954972 | 2.825115 | 12.42175 | 10.4205
2018-03-18 02:43 | 366083.3415 | 3240.001 | 5 | 50 | 3.089744 | -3.260021 | 2.954972 | 2.933781 | 12.42175 | 10.76956
2018-03-18 02:43 | 366106.382 | 3263.0415 | 5 | 50 | 2.999971 | -3.260037 | 2.954972 | 2.954608 | 12.42175 | 10.83304
2018-03-18 02:45 | 366226.4 | 120.0007 | 6 | 50 | 3.352721 | 0 | 2.954972 | 2.954608 | 12.42175 | 10.83304
2018-03-18 02:47 | 366346.4 | 239.9999 | 6 | 50 | 3.365036 | 0 | 2.954972 | 2.954608 | 12.42175 | 10.83304
2018-03-18 02:48 | 366406.4 | 300.0029 | 6 | 50 | 3.368336 | 0 | 2.954972 | 2.954608 | 12.42175 | 10.83304
2018-03-18 02:48 | 366406.4 | 0.0024 | 7 | 51 | 3.368386 | 0 | 0 | 0 | 0 | 0
2018-03-18 02:50 | 366526.5 | 120.001 | 8 | 51 | 3.850442 | 3.259949 | 0.1086619 | 0 | 0.4060676 | 0
2018-03-18 02:52 | 366646.5 | 240.0001 | 8 | 51 | 3.906449 | 3.259993 | 0.2173086 | 0 | 0.8285159 | 0
2018-03-18 02:54 | 366766.5 | 360.0001 | 8 | 51 | 3.929559 | 3.259951 | 0.3259595 | 0 | 1.254203 | 0
2018-03-18 02:56 | 366886.5 | 480.0001 | 8 | 51 | 3.952472 | 3.259956 | 0.434621 | 0 | 1.682442 | 0
2018-03-18 02:58 | 367006.5 | 600.0009 | 8 | 51 | 3.974647 | 3.260052 | 0.5432988 | 0 | 2.113206 | 0
2018-03-18 03:00 | 367126.5 | 720.0001 | 8 | 51 | 3.994023 | 3.259941 | 0.6519733 | 0 | 2.546233 | 0
2018-03-18 03:02 | 367246.5 | 840.0009 | 8 | 51 | 4.010204 | 3.259937 | 0.7606089 | 0 | 2.981026 | 0
2018-03-18 03:04 | 367366.5 | 960.0001 | 8 | 51 | 4.024749 | 3.259966 | 0.8692927 | 0 | 3.417672 | 0
2018-03-18 03:06 | 367486.5 | 1080.001 | 8 | 51 | 4.039352 | 3.260012 | 0.9779608 | 0 | 3.855819 | 0
2018-03-18 03:08 | 367606.5 | 1200.0001 | 8 | 51 | 4.055355 | 3.260044 | 1.086609 | 0 | 4.295539 | 0
2018-03-18 03:10 | 367726.5 | 1320.0001 | 8 | 51 | 4.073046 | 3.260071 | 1.195282 | 0 | 4.737195 | 0
2018-03-18 03:12 | 367846.5 | 1440.0001 | 8 | 51 | 4.092299 | 3.259979 | 1.303942 | 0 | 5.180804 | 0
2018-03-18 03:14 | 367966.5 | 1560.0001 | 8 | 51 | 4.112927 | 3.260025 | 1.4126 | 0 | 5.626576 | 0
2018-03-18 03:16 | 368086.5 | 1680.0001 | 8 | 51 | 4.135186 | 3.260035 | 1.521272 | 0 | 6.074727 | 0
2018-03-18 03:18 | 368206.5 | 1800.0002 | 8 | 51 | 4.159456 | 3.259998 | 1.62994 | 0 | 6.52539 | 0
2018-03-18 03:20 | 368326.5 | 1920.0001 | 8 | 51 | 4.186072 | 3.260012 | 1.738605 | 0 | 6.978804 | 0
2018-03-18 03:21 | 368385.6 | 1979.0607 | 8 | 51 | 4.200001 | 3.260025 | 1.792076 | 0 | 7.203007 | 0

## Statistics_56
Date_Time | Test_Time(s) | Step_Time(s) | Step_Index | Cycle_Index | Voltage(V) | Current(A) | Charge_Capacity(Ah) | Discharge_Capacity(Ah) | Charge_Energy(Wh) | Discharge_Energy(Wh) | ACR(Ohm) | Internal Resistance(Ohm)
2018-03-14 00:02 | 10801.15 | 300.0006 | 6 | 1 | 3.3297 | 0 | 2.9409 | 2.977031 | 12.35087 | 10.96285
2018-03-14 02:02 | 18025.71 | 300.0046 | 6 | 2 | 3.327641 | 0 | 2.97786 | 2.976295 | 12.47976 | 10.96043
2018-03-14 04:02 | 25246.89 | 300.0023 | 6 | 3 | 3.326968 | 0 | 2.976246 | 2.974756 | 12.47272 | 10.95363
2018-03-14 06:03 | 32466.64796 | 300.0026 | 6 | 4 | 3.327043 | 0 | 2.975257 | 2.973935 | 12.46856 | 10.95073
2018-03-14 08:03 | 39684.76 | 300.003 | 6 | 5 | 3.326459 | 0 | 2.973741 | 2.972712 | 12.46309 | 10.94628
2018-03-14 10:03 | 46901.7317 | 300.0038 | 6 | 6 | 3.32688 | 0 | 2.972824 | 2.971667 | 12.45895 | 10.94133
2018-03-14 12:03 | 54115.6 | 300.0016 | 6 | 7 | 3.327449 | 0 | 2.971722 | 2.970725 | 12.45473 | 10.93736
2018-03-14 14:04 | 61329.82706 | 300.0008 | 6 | 8 | 3.327353 | 0 | 2.970989 | 2.970159 | 12.45245 | 10.93542
2018-03-14 16:04 | 68545.13 | 300.0021 | 6 | 9 | 3.325918 | 0 | 2.970018 | 2.969527 | 12.45346 | 10.9337
2018-03-14 18:04 | 75754.57 | 300.0029 | 6 | 10 | 3.32642 | 0 | 2.96975 | 2.968891 | 12.44633 | 10.93106
2018-03-14 20:04 | 82964.46 | 300.0021 | 6 | 11 | 3.326142 | 0 | 2.96913 | 2.968521 | 12.44421 | 10.92968
2018-03-14 22:04 | 90169.01 | 300.0037 | 6 | 12 | 3.326561 | 0 | 2.967946 | 2.967235 | 12.43884 | 10.92413
2018-03-15 00:04 | 97375.09 | 300.0031 | 6 | 13 | 3.326992 | 0 | 2.967713 | 2.96698 | 12.43841 | 10.92353
2018-03-15 02:05 | 104581 | 300.0022 | 6 | 14 | 3.327093 | 0 | 2.967177 | 2.966536 | 12.43652 | 10.92154
2018-03-15 04:05 | 111784.3 | 300.002 | 6 | 15 | 3.327338 | 0 | 2.966329 | 2.965728 | 12.43268 | 10.91833
2018-03-15 06:05 | 118987.3 | 300.0022 | 6 | 16 | 3.32728 | 0 | 2.965745 | 2.965208 | 12.43096 | 10.91656
2018-03-15 08:05 | 126189.7 | 300.0013 | 6 | 17 | 3.327694 | 0 | 2.965274 | 2.964641 | 12.42879 | 10.9136
2018-03-15 10:05 | 133390.7 | 300.0015 | 6 | 18 | 3.328404 | 0 | 2.964932 | 2.964228 | 12.42733 | 10.91183
2018-03-15 12:05 | 140593.3 | 300.0024 | 6 | 19 | 3.328383 | 0 | 2.964446 | 2.963919 | 12.4261 | 10.91141
2018-03-15 14:05 | 147793 | 300.003 | 6 | 20 | 3.328786 | 0 | 2.963912 | 2.963383 | 12.42362 | 10.90887
2018-03-15 16:05 | 154992.3 | 300.003 | 6 | 21 | 3.328676 | 0 | 2.963568 | 2.963096 | 12.42229 | 10.90754
2018-03-15 18:05 | 162191.2 | 300.0018 | 6 | 22 | 3.32792 | 0 | 2.963121 | 2.962779 | 12.42051 | 10.90726
2018-03-15 20:05 | 169388.9 | 300.0029 | 6 | 23 | 3.331775 | 0 | 2.962795 | 2.961433 | 12.41908 | 10.89859
2018-03-15 22:05 | 176586 | 300.0012 | 6 | 24 | 3.331826 | 0 | 2.960881 | 2.960452 | 12.4129 | 10.89505
2018-03-16 00:05 | 183783.4 | 300.0031 | 6 | 25 | 3.33088 | 0 | 2.960222 | 2.959922 | 12.41114 | 10.89384
2018-03-16 02:05 | 190981.6 | 300.0008 | 6 | 26 | 3.330027 | 0 | 2.960582 | 2.960288 | 12.4123 | 10.8959
2018-03-16 04:05 | 198177.8 | 300.0015 | 6 | 27 | 3.330139 | 0 | 2.960727 | 2.960282 | 12.41155 | 10.89618
2018-03-16 06:04 | 205373.4 | 300.0038 | 6 | 28 | 3.330061 | 0 | 2.959683 | 2.959276 | 12.40783 | 10.89151
2018-03-16 08:04 | 212566 | 300.0036 | 6 | 29 | 3.331162 | 0 | 2.959588 | 2.958966 | 12.40666 | 10.89026
2018-03-16 10:04 | 219757.5 | 300.0029 | 6 | 30 | 3.334389 | 0 | 2.958669 | 2.957572 | 12.40368 | 10.8845
2018-03-16 12:04 | 226950.5 | 300.0012 | 6 | 31 | 3.331417 | 0 | 2.957111 | 2.95731 | 12.39959 | 10.88136
2018-03-16 14:04 | 234141.1 | 300.0023 | 6 | 32 | 3.33107 | 0 | 2.958255 | 2.957872 | 12.40199 | 10.88651
2018-03-16 16:04 | 241334.8556 | 300.0013 | 6 | 33 | 3.330668 | 0 | 2.958027 | 2.957678 | 12.40183 | 10.88559
2018-03-16 18:04 | 248517.7 | 300.0016 | 6 | 34 | 3.3321 | 0 | 2.956162 | 2.955498 | 12.39291 | 10.87466
2018-03-16 20:03 | 255706.6 | 300.0039 | 6 | 35 | 3.331489 | 0 | 2.956748 | 2.956408 | 12.39686 | 10.8795
2018-03-16 22:03 | 262897.3 | 300.0019 | 6 | 36 | 3.331836 | 0 | 2.956698 | 2.956204 | 12.39642 | 10.87911
2018-03-17 00:03 | 270085.7 | 300.002 | 6 | 37 | 3.332169 | 0 | 2.955874 | 2.955456 | 12.39289 | 10.87546
2018-03-17 02:03 | 277274.1 | 300.0028 | 6 | 38 | 3.332045 | 0 | 2.955763 | 2.955303 | 12.39308 | 10.87496
2018-03-17 04:03 | 284460.3 | 300.0023 | 6 | 39 | 3.33262 | 0 | 2.95507 | 2.954607 | 12.39002 | 10.87171
2018-03-17 06:02 | 291647.7 | 300.0032 | 6 | 40 | 3.331446 | 0 | 2.954892 | 2.954738 | 12.38956 | 10.8732
2018-03-17 08:02 | 298834.5028 | 300.0007 | 6 | 41 | 3.331712 | 0 | 2.955316 | 2.954807 | 12.39081 | 10.8736
2018-03-17 10:02 | 306019.7 | 300.0039 | 6 | 42 | 3.33196 | 0 | 2.954718 | 2.954283 | 12.38817 | 10.87144
2018-03-17 12:02 | 313204.7 | 300.002 | 6 | 43 | 3.332259 | 0 | 2.954125 | 2.953675 | 12.38607 | 10.86884
2018-03-17 14:01 | 320388.3 | 300.0005 | 6 | 44 | 3.332315 | 0 | 2.953608 | 2.953186 | 12.38415 | 10.86659
2018-03-17 16:01 | 327572.5 | 300.0019 | 6 | 45 | 3.33245 | 0 | 2.95314 | 2.952745 | 12.38254 | 10.8644
2018-03-17 18:01 | 334755 | 300.0032 | 6 | 46 | 3.331633 | 0 | 2.953154 | 2.952977 | 12.38235 | 10.86641
2018-03-17 20:01 | 341939.9892 | 300.0023 | 6 | 47 | 3.3316 | 0 | 2.953613 | 2.953251 | 12.38373 | 10.86812
2018-03-17 22:00 | 349122.3 | 300.0031 | 6 | 48 | 3.331733 | 0 | 2.952973 | 2.952584 | 12.3812 | 10.86528
2018-03-18 | 356301.9 | 300.0017 | 6 | 49 | 3.332137 | 0 | 2.952532 | 2.95209 | 12.37904 | 10.86315
2018-03-18 02:00 | 363483.4 | 300.0029 | 6 | 50 | 3.331624 | 0 | 2.95226 | 2.951927 | 12.37866 | 10.86295
2018-03-18 02:33 | 365499.8 | 2016.2585 | 8 | 51 | 4.2 | 3.259979 | 1.825609 | 0 | 7.322439 | 0

## Channel_56_1
Date_Time | Test_Time(s) | Step_Time(s) | Step_Index | Cycle_Index | Voltage(V) | Current(A) | Charge_Capacity(Ah) | Discharge_Capacity(Ah) | Charge_Energy(Wh) | Discharge_Energy(Wh) | ACR(Ohm) | Internal Resistance(Ohm) | dV/dt(V/s) | dI/dt(A/s)
2018-03-13 21:04 | 120.0009 | 120.0006 | 1 | 1 | 3.473638 | 0 | 0 | 0 | 0 | 0
2018-03-13 21:06 | 240.0002 | 239.9999 | 1 | 1 | 3.473702 | 0 | 0 | 0 | 0 | 0
2018-03-13 21:08 | 360.0001 | 359.9998 | 1 | 1 | 3.473886 | 0 | 0 | 0 | 0 | 0
2018-03-13 21:10 | 480.0001 | 479.9998 | 1 | 1 | 3.474132 | 0 | 0 | 0 | 0 | 0
2018-03-13 21:12 | 600.0009 | 600.0006 | 1 | 1 | 3.474438 | 0 | 0 | 0 | 0 | 0
2018-03-13 21:14 | 720.0001 | 719.9998 | 1 | 1 | 3.474755 | 0 | 0 | 0 | 0 | 0
2018-03-13 21:16 | 840.0002 | 839.9999 | 1 | 1 | 3.475101 | 0 | 0 | 0 | 0 | 0
2018-03-13 21:18 | 960.0009 | 960.0006 | 1 | 1 | 3.475459 | 0 | 0 | 0 | 0 | 0
2018-03-13 21:20 | 1080.0002 | 1079.9999 | 1 | 1 | 3.475822 | 0 | 0 | 0 | 0 | 0
2018-03-13 21:22 | 1200.0001 | 1199.9998 | 1 | 1 | 3.47619 | 0 | 0 | 0 | 0 | 0
2018-03-13 21:24 | 1320.0002 | 1319.9999 | 1 | 1 | 3.476564 | 0 | 0 | 0 | 0 | 0
2018-03-13 21:26 | 1440.001 | 1440.0007 | 1 | 1 | 3.476912 | 0 | 0 | 0 | 0 | 0
2018-03-13 21:28 | 1560.0002 | 1559.9999 | 1 | 1 | 3.47727 | 0 | 0 | 0 | 0 | 0
2018-03-13 21:30 | 1680.0002 | 1679.9999 | 1 | 1 | 3.477632 | 0 | 0 | 0 | 0 | 0
2018-03-13 21:32 | 1800.0002 | 1799.9999 | 1 | 1 | 3.478 | 0 | 0 | 0 | 0 | 0
2018-03-13 21:34 | 1920.0002 | 1919.9999 | 1 | 1 | 3.478368 | 0 | 0 | 0 | 0 | 0
2018-03-13 21:36 | 2040.001 | 2040.0007 | 1 | 1 | 3.478708 | 0 | 0 | 0 | 0 | 0
2018-03-13 21:38 | 2160.001 | 2160.0007 | 1 | 1 | 3.479064 | 0 | 0 | 0 | 0 | 0
2018-03-13 21:40 | 2280.001 | 2280.0007 | 1 | 1 | 3.479394 | 0 | 0 | 0 | 0 | 0
2018-03-13 21:42 | 2400.001 | 2400.0007 | 1 | 1 | 3.47972 | 0 | 0 | 0 | 0 | 0
2018-03-13 21:44 | 2520.0002 | 2519.9999 | 1 | 1 | 3.480074 | 0 | 0 | 0 | 0 | 0
2018-03-13 21:46 | 2640.001 | 2640.0007 | 1 | 1 | 3.480402 | 0 | 0 | 0 | 0 | 0
2018-03-13 21:48 | 2760.0001 | 2759.9998 | 1 | 1 | 3.480721 | 0 | 0 | 0 | 0 | 0
2018-03-13 21:50 | 2880.001 | 2880.0007 | 1 | 1 | 3.481016 | 0 | 0 | 0 | 0 | 0
2018-03-13 21:52 | 3000.0002 | 2999.9999 | 1 | 1 | 3.481353 | 0 | 0 | 0 | 0 | 0
2018-03-13 21:54 | 3120.0002 | 3119.9999 | 1 | 1 | 3.481629 | 0 | 0 | 0 | 0 | 0
2018-03-13 21:56 | 3240.0002 | 3239.9999 | 1 | 1 | 3.481947 | 0 | 0 | 0 | 0 | 0
2018-03-13 21:58 | 3360.001 | 3360.0007 | 1 | 1 | 3.482242 | 0 | 0 | 0 | 0 | 0
2018-03-13 22:00 | 3480.001 | 3480.0007 | 1 | 1 | 3.482554 | 0 | 0 | 0 | 0 | 0
2018-03-13 22:02 | 3600.001 | 3600.0007 | 1 | 1 | 3.48284 | 0 | 0 | 0 | 0 | 0
2018-03-13 22:02 | 3600.004 | 3600.0037 | 1 | 1 | 3.48284 | 0 | 0 | 0 | 0 | 0
2018-03-13 22:04 | 3720.08774 | 120.0009 | 2 | 1 | 3.987127 | 4.889938 | 0.1623052 | 9.88e-10 | 0.6349798 | 3.441e-09
2018-03-13 22:06 | 3840.08764 | 240.0008 | 2 | 1 | 4.026019 | 4.88998 | 0.3252877 | 9.88e-10 | 1.287951 | 3.441e-09
2018-03-13 22:08 | 3960.08694 | 360.0001 | 2 | 1 | 4.060578 | 4.890001 | 0.4882765 | 9.88e-10 | 1.947068 | 3.441e-09
2018-03-13 22:10 | 4080.08764 | 480.0008 | 2 | 1 | 4.089443 | 4.889984 | 0.6512542 | 9.88e-10 | 2.611263 | 3.441e-09
2018-03-13 22:12 | 4200.08764 | 600.0008 | 2 | 1 | 4.114314 | 4.889984 | 0.814249 | 9.88e-10 | 3.279899 | 3.441e-09
2018-03-13 22:14 | 4320.08844 | 720.0016 | 2 | 1 | 4.137767 | 4.889996 | 0.9772401 | 9.88e-10 | 3.952391 | 3.441e-09
2018-03-13 22:16 | 4440.08764 | 840.0008 | 2 | 1 | 4.163377 | 4.890028 | 1.140224 | 9.88e-10 | 4.628827 | 3.441e-09
2018-03-13 22:18 | 4560.08794 | 960.0011 | 2 | 1 | 4.191502 | 4.88998 | 1.303217 | 9.88e-10 | 5.309684 | 3.441e-09
2018-03-13 22:20 | 4680.08854 | 1080.0017 | 2 | 1 | 4.200389 | 4.503145 | 1.461459 | 9.88e-10 | 5.974147 | 3.441e-09
2018-03-13 22:22 | 4800.08854 | 1200.0017 | 2 | 1 | 4.200372 | 4.002697 | 1.603155 | 9.88e-10 | 6.569323 | 3.441e-09
2018-03-13 22:24 | 4920.08854 | 1320.0017 | 2 | 1 | 4.200384 | 3.525942 | 1.728542 | 9.88e-10 | 7.095996 | 3.441e-09
2018-03-13 22:25 | 4989.94914 | 1389.8623 | 2 | 1 | 4.200346 | 3.259977 | 1.794362 | 9.88e-10 | 7.372463 | 3.441e-09
2018-03-13 22:27 | 5109.964152 | 120.0017 | 3 | 1 | 4.227732 | 3.259876 | 1.902572 | 1.267e-09 | 7.82835 | 4.577e-09
2018-03-13 22:29 | 5229.962552 | 240.0001 | 3 | 1 | 4.259887 | 3.259945 | 2.011224 | 1.267e-09 | 8.289423 | 4.577e-09
2018-03-13 22:31 | 5349.962552 | 360.0001 | 3 | 1 | 4.294616 | 3.259924 | 2.119877 | 1.267e-09 | 8.754137 | 4.577e-09
2018-03-13 22:33 | 5469.963352 | 480.0009 | 3 | 1 | 4.331623 | 3.259899 | 2.228528 | 1.267e-09 | 9.222738 | 4.577e-09
2018-03-13 22:35 | 5589.964152 | 600.0017 | 3 | 1 | 4.370644 | 3.259882 | 2.337181 | 1.267e-09 | 9.695487 | 4.577e-09
2018-03-13 22:37 | 5709.963452 | 720.001 | 3 | 1 | 4.400398 | 3.068356 | 2.444929 | 1.267e-09 | 10.16842 | 4.577e-09
2018-03-13 22:39 | 5829.964252 | 840.0018 | 3 | 1 | 4.40037 | 2.553461 | 2.538216 | 1.267e-09 | 10.57892 | 4.577e-09
2018-03-13 22:41 | 5949.962652 | 960.0002 | 3 | 1 | 4.400377 | 2.143534 | 2.616255 | 1.267e-09 | 10.92233 | 4.577e-09
2018-03-13 22:43 | 6069.962652 | 1080.0002 | 3 | 1 | 4.40034 | 1.808643 | 2.681926 | 1.267e-09 | 11.2113 | 4.577e-09
2018-03-13 22:45 | 6189.964252 | 1200.0018 | 3 | 1 | 4.400363 | 1.535446 | 2.737498 | 1.267e-09 | 11.45584 | 4.577e-09
2018-03-13 22:47 | 6309.962652 | 1320.0002 | 3 | 1 | 4.400337 | 1.310953 | 2.78481 | 1.267e-09 | 11.66403 | 4.577e-09
2018-03-13 22:49 | 6429.963552 | 1440.0011 | 3 | 1 | 4.400338 | 1.127028 | 2.825347 | 1.267e-09 | 11.8424 | 4.577e-09
2018-03-13 22:51 | 6549.963552 | 1560.0011 | 3 | 1 | 4.400331 | 0.9745808 | 2.860293 | 1.267e-09 | 11.99618 | 4.577e-09
2018-03-13 22:53 | 6669.964352 | 1680.0019 | 3 | 1 | 4.400341 | 0.8486652 | 2.890613 | 1.267e-09 | 12.12959 | 4.577e-09
2018-03-13 22:55 | 6789.963552 | 1800.0011 | 3 | 1 | 4.400336 | 0.7432594 | 2.917081 | 1.267e-09 | 12.24606 | 4.577e-09
2018-03-13 22:57 | 6909.963252 | 1920.0008 | 3 | 1 | 4.400316 | 0.6535034 | 2.940309 | 1.267e-09 | 12.34827 | 4.577e-09
2018-03-13 22:57 | 6913.220052 | 1923.2576 | 3 | 1 | 4.400331 | 0.6519985 | 2.9409 | 1.267e-09 | 12.35087 | 4.577e-09
2018-03-13 22:59 | 7033.269848 | 120.0008 | 4 | 1 | 4.35177 | 0 | 2.9409 | 1.267e-09 | 12.35087 | 4.577e-09
2018-03-13 23:01 | 7153.269848 | 240.0008 | 4 | 1 | 4.348115 | 0 | 2.9409 | 1.267e-09 | 12.35087 | 4.577e-09
2018-03-13 23:02 | 7213.270548 | 300.0015 | 4 | 1 | 4.347001 | 0 | 2.9409 | 1.267e-09 | 12.35087 | 4.577e-09
2018-03-13 23:04 | 7333.35788 | 120.0002 | 5 | 1 | 4.095593 | -3.260128 | 2.9409 | 0.108651 | 12.35087 | 0.4484978
2018-03-13 23:06 | 7453.35948 | 240.0018 | 5 | 1 | 4.0516 | -3.259911 | 2.9409 | 0.2173104 | 12.35087 | 0.8911009
2018-03-13 23:08 | 7573.35868 | 360.001 | 5 | 1 | 4.009189 | -3.260077 | 2.9409 | 0.3259723 | 12.35087 | 1.329043
2018-03-13 23:10 | 7693.35788 | 480.0002 | 5 | 1 | 3.967504 | -3.260093 | 2.9409 | 0.4346278 | 12.35087 | 1.762392
2018-03-13 23:12 | 7813.35948 | 600.0018 | 5 | 1 | 3.926745 | -3.260121 | 2.9409 | 0.5432947 | 12.35087 | 2.191302
2018-03-13 23:14 | 7933.35948 | 720.0018 | 5 | 1 | 3.887467 | -3.260116 | 2.9409 | 0.6519529 | 12.35087 | 2.615826
2018-03-13 23:16 | 8053.35788 | 840.0002 | 5 | 1 | 3.85003 | -3.260088 | 2.9409 | 0.7606087 | 12.35087 | 3.036169
2018-03-13 23:18 | 8173.35868 | 960.001 | 5 | 1 | 3.814739 | -3.260097 | 2.9409 | 0.8692665 | 12.35087 | 3.452569
2018-03-13 23:20 | 8293.35788 | 1080.0002 | 5 | 1 | 3.781524 | -3.260128 | 2.9409 | 0.9779269 | 12.35087 | 3.865257
2018-03-13 23:22 | 8413.35948 | 1200.0018 | 5 | 1 | 3.750301 | -3.260146 | 2.9409 | 1.08659 | 12.35087 | 4.274457
2018-03-13 23:24 | 8533.35948 | 1320.0018 | 5 | 1 | 3.720731 | -3.260162 | 2.9409 | 1.19525 | 12.35087 | 4.680345
2018-03-13 23:26 | 8653.35818 | 1440.0005 | 5 | 1 | 3.692681 | -3.260194 | 2.9409 | 1.303906 | 12.35087 | 5.083088
2018-03-13 23:28 | 8773.35948 | 1560.0018 | 5 | 1 | 3.66619 | -3.260134 | 2.9409 | 1.412564 | 12.35087 | 5.482871
2018-03-13 23:30 | 8893.35788 | 1680.0002 | 5 | 1 | 3.641601 | -3.260198 | 2.9409 | 1.521224 | 12.35087 | 5.879885
2018-03-13 23:32 | 9013.35948 | 1800.0018 | 5 | 1 | 3.618986 | -3.260155 | 2.9409 | 1.629888 | 12.35087 | 6.274351
2018-03-13 23:34 | 9133.35788 | 1920.0002 | 5 | 1 | 3.598372 | -3.260148 | 2.9409 | 1.738545 | 12.35087 | 6.666441
2018-03-13 23:36 | 9253.35788 | 2040.0002 | 5 | 1 | 3.579636 | -3.260155 | 2.9409 | 1.847203 | 12.35087 | 7.0564
2018-03-13 23:38 | 9373.35788 | 2160.0002 | 5 | 1 | 3.562517 | -3.26009 | 2.9409 | 1.955864 | 12.35087 | 7.444424
2018-03-13 23:40 | 9493.35948 | 2280.0018 | 5 | 1 | 3.546549 | -3.260123 | 2.9409 | 2.064527 | 12.35087 | 7.830663
2018-03-13 23:42 | 9613.35798 | 2400.0003 | 5 | 1 | 3.531142 | -3.26014 | 2.9409 | 2.173186 | 12.35087 | 8.215187
2018-03-13 23:44 | 9733.35888 | 2520.0012 | 5 | 1 | 3.515537 | -3.260132 | 2.9409 | 2.281844 | 12.35087 | 8.598032
2018-03-13 23:46 | 9853.35948 | 2640.0018 | 5 | 1 | 3.498528 | -3.260136 | 2.9409 | 2.390504 | 12.35087 | 8.979127
2018-03-13 23:48 | 9973.35868 | 2760.001 | 5 | 1 | 3.477208 | -3.260113 | 2.9409 | 2.499162 | 12.35087 | 9.358171
2018-03-13 23:50 | 10093.35948 | 2880.0018 | 5 | 1 | 3.447585 | -3.260134 | 2.9409 | 2.60782 | 12.35087 | 9.734478
2018-03-13 23:52 | 10213.35948 | 3000.0018 | 5 | 1 | 3.40572 | -3.26016 | 2.9409 | 2.71648 | 12.35087 | 10.10697
2018-03-13 23:54 | 10333.35878 | 3120.0011 | 5 | 1 | 3.335905 | -3.26015 | 2.9409 | 2.82514 | 12.35087 | 10.47363
2018-03-13 23:56 | 10453.35948 | 3240.0018 | 5 | 1 | 3.172791 | -3.260159 | 2.9409 | 2.933804 | 12.35087 | 10.82891
2018-03-13 23:57 | 10501.09768 | 3287.74 | 5 | 1 | 2.99999 | -3.260128 | 2.9409 | 2.977031 | 12.35087 | 10.96285
2018-03-13 23:59 | 10621.15 | 120.0007 | 6 | 1 | 3.315727 | 0 | 2.9409 | 2.977031 | 12.35087 | 10.96285
2018-03-14 00:01 | 10741.15 | 240.0008 | 6 | 1 | 3.326561 | 0 | 2.9409 | 2.977031 | 12.35087 | 10.96285
2018-03-14 00:02 | 10801.15 | 300.0006 | 6 | 1 | 3.3297 | 0 | 2.9409 | 2.977031 | 12.35087 | 10.96285
2018-03-14 00:02 | 10801.1541 | 0.0025 | 7 | 2 | 3.329823 | 0 | 0 | 0 | 0 | 0
2018-03-14 00:04 | 10921.24 | 120.0007 | 2 | 2 | 3.966149 | 4.890015 | 0.1622863 | 0 | 0.6234469 | 0
2018-03-14 00:06 | 11041.24 | 240.001 | 2 | 2 | 4.010752 | 4.889959 | 0.3252766 | 0 | 1.273821 | 0
2018-03-14 00:08 | 11161.24 | 360.0002 | 2 | 2 | 4.047368 | 4.889975 | 0.4882538 | 0 | 1.930577 | 0
2018-03-14 00:10 | 11281.24 | 480.001 | 2 | 2 | 4.077323 | 4.889994 | 0.6512383 | 0 | 2.592737 | 0
2018-03-14 00:12 | 11401.24 | 600.001 | 2 | 2 | 4.103266 | 4.889956 | 0.8142203 | 0 | 3.259433 | 0
2018-03-14 00:14 | 11521.24 | 720.0018 | 2 | 2 | 4.127014 | 4.889971 | 0.9772065 | 0 | 3.93014 | 0
2018-03-14 00:16 | 11641.24 | 840.0018 | 2 | 2 | 4.152822 | 4.89003 | 1.140186 | 0 | 4.604822 | 0
2018-03-14 00:18 | 11761.24 | 960.001 | 2 | 2 | 4.181453 | 4.889992 | 1.30316 | 0 | 5.28392 | 0
2018-03-14 00:20 | 11881.24 | 1080.0003 | 2 | 2 | 4.200377 | 4.657881 | 1.464563 | 0 | 5.960916 | 0
2018-03-14 00:22 | 12001.24 | 1200.0003 | 2 | 2 | 4.200384 | 4.134405 | 1.611014 | 0 | 6.576067 | 0
2018-03-14 00:24 | 12121.24 | 1320.0011 | 2 | 2 | 4.2004 | 3.63991 | 1.740491 | 0 | 7.119918 | 0
2018-03-14 00:25 | 12219.13 | 1417.884 | 2 | 2 | 4.200402 | 3.259985 | 1.834225 | 0 | 7.513637 | 0
2018-03-14 00:27 | 12339.14092 | 120.0001 | 3 | 2 | 4.228162 | 3.259935 | 1.942438 | 4.19e-10 | 7.969563 | 1.706e-09
2018-03-14 00:29 | 12459.14172 | 240.0009 | 3 | 2 | 4.260549 | 3.259953 | 2.051091 | 4.19e-10 | 8.430698 | 1.706e-09
2018-03-14 00:31 | 12579.14262 | 360.0018 | 3 | 2 | 4.295485 | 3.259932 | 2.159746 | 4.19e-10 | 8.895505 | 1.706e-09
2018-03-14 00:33 | 12699.14252 | 480.0017 | 3 | 2 | 4.332647 | 3.259907 | 2.268397 | 4.19e-10 | 9.364212 | 1.706e-09
2018-03-14 00:35 | 12819.14092 | 600.0001 | 3 | 2 | 4.371762 | 3.259964 | 2.37705 | 4.19e-10 | 9.83708 | 1.706e-09
2018-03-14 00:37 | 12939.14192 | 720.0011 | 3 | 2 | 4.400390625 | 3.051117 | 2.484606 | 4.19e-10 | 10.30926 | 1.706e-09
2018-03-14 00:39 | 13059.14262 | 840.0018 | 3 | 2 | 4.400371 | 2.54071 | 2.577419 | 4.19e-10 | 10.71768 | 1.706e-09
2018-03-14 00:41 | 13179.14262 | 960.0018 | 3 | 2 | 4.40039 | 2.134333 | 2.655091 | 4.19e-10 | 11.05946 | 1.706e-09
2018-03-14 00:43 | 13299.14092 | 1080.0001 | 3 | 2 | 4.400365 | 1.801012 | 2.72047 | 4.19e-10 | 11.34715 | 1.706e-09
2018-03-14 00:45 | 13419.14142 | 1200.0006 | 3 | 2 | 4.400332 | 1.528648 | 2.775808 | 4.19e-10 | 11.59066 | 1.706e-09
2018-03-14 00:47 | 13539.14182 | 1320.001 | 3 | 2 | 4.40036 | 1.306757 | 2.822938 | 4.19e-10 | 11.79805 | 1.706e-09
2018-03-14 00:49 | 13659.14182 | 1440.001 | 3 | 2 | 4.40034 | 1.123182 | 2.863326 | 4.19e-10 | 11.97577 | 1.706e-09
2018-03-14 00:51 | 13779.14262 | 1560.0018 | 3 | 2 | 4.40036 | 0.9726315 | 2.89816 | 4.19e-10 | 12.12905 | 1.706e-09
2018-03-14 00:53 | 13899.14262 | 1680.0018 | 3 | 2 | 4.400326 | 0.8461552 | 2.928388 | 4.19e-10 | 12.26206 | 1.706e-09
2018-03-14 00:55 | 14019.14262 | 1800.0018 | 3 | 2 | 4.400317 | 0.7404919 | 2.954777 | 4.19e-10 | 12.37819 | 1.706e-09
2018-03-14 00:57 | 14138.65272 | 1919.5119 | 3 | 2 | 4.400292 | 0.6519966 | 2.977859 | 4.19e-10 | 12.47975 | 1.706e-09
2018-03-14 00:59 | 14258.7 | 120.0017 | 4 | 2 | 4.351764 | 0 | 2.97786 | 4.19e-10 | 12.47976 | 1.706e-09
2018-03-14 01:01 | 14378.7 | 240.0009 | 4 | 2 | 4.348102 | 0 | 2.97786 | 4.19e-10 | 12.47976 | 1.706e-09
2018-03-14 01:02 | 14438.7 | 300.0024 | 4 | 2 | 4.346994 | 0 | 2.97786 | 4.19e-10 | 12.47976 | 1.706e-09
2018-03-14 01:04 | 14558.78 | 120.0011 | 5 | 2 | 4.096004 | -3.26018 | 2.97786 | 0.10865 | 12.47976 | 0.448537
2018-03-14 01:06 | 14678.78 | 240.0003 | 5 | 2 | 4.051926 | -3.260181 | 2.97786 | 0.2173156 | 12.47976 | 0.8912069
2018-03-14 01:08 | 14798.78 | 360.0011 | 5 | 2 | 4.009504 | -3.260146 | 2.97786 | 0.3259757 | 12.47976 | 1.329178
2018-03-14 01:10 | 14918.78 | 480.0002 | 5 | 2 | 3.967796 | -3.2601 | 2.97786 | 0.4346354 | 12.47976 | 1.762575
2018-03-14 01:12 | 15038.78 | 600.0019 | 5 | 2 | 3.926976 | -3.260155 | 2.97786 | 0.5433013 | 12.47976 | 2.19151
2018-03-14 01:14 | 15158.78 | 720.0003 | 5 | 2 | 3.887655 | -3.260121 | 2.97786 | 0.6519588 | 12.47976 | 2.616053
2018-03-14 01:16 | 15278.78 | 840.0003 | 5 | 2 | 3.850244 | -3.259883 | 2.97786 | 0.760619 | 12.47976 | 3.036435
2018-03-14 01:18 | 15398.78 | 960.0003 | 5 | 2 | 3.814904 | -3.259798 | 2.97786 | 0.869277 | 12.47976 | 3.452853
2018-03-14 01:20 | 15518.78 | 1080.0019 | 5 | 2 | 3.781657 | -3.260162 | 2.97786 | 0.9779402 | 12.47976 | 3.865567
2018-03-14 01:22 | 15638.78 | 1200.0002 | 5 | 2 | 3.750429 | -3.260128 | 2.97786 | 1.086593 | 12.47976 | 4.274741
2018-03-14 01:24 | 15758.78 | 1320.0012 | 5 | 2 | 3.720828 | -3.260065 | 2.97786 | 1.195264 | 12.47976 | 4.680683
2018-03-14 01:26 | 15878.78 | 1440.0011 | 5 | 2 | 3.69276 | -3.260123 | 2.97786 | 1.303924 | 12.47976 | 5.083449
2018-03-14 01:28 | 15998.78 | 1560.0011 | 5 | 2 | 3.66623 | -3.260136 | 2.97786 | 1.412577 | 12.47976 | 5.483222
2018-03-14 01:30 | 16118.78 | 1680.0003 | 5 | 2 | 3.641602 | -3.26015 | 2.97786 | 1.521247 | 12.47976 | 5.880275
2018-03-14 01:32 | 16238.78 | 1800.0011 | 5 | 2 | 3.61896 | -3.260003 | 2.97786 | 1.629908 | 12.47976 | 6.274728
2018-03-14 01:34 | 16358.78 | 1920.002 | 5 | 2 | 3.598318 | -3.260123 | 2.97786 | 1.738568 | 12.47976 | 6.666824
2018-03-14 01:36 | 16478.78 | 2040.0011 | 5 | 2 | 3.579556 | -3.260136 | 2.97786 | 1.847238 | 12.47976 | 7.056817
2018-03-14 01:38 | 16598.78 | 2160.0004 | 5 | 2 | 3.562456 | -3.260132 | 2.97786 | 1.955903 | 12.47976 | 7.444848
2018-03-14 01:40 | 16718.78 | 2280.0015 | 5 | 2 | 3.54646 | -3.260165 | 2.97786 | 2.064562 | 12.47976 | 7.831066
2018-03-14 01:42 | 16838.78 | 2400.0011 | 5 | 2 | 3.530982 | -3.260107 | 2.97786 | 2.173227 | 12.47976 | 8.215596
2018-03-14 01:44 | 16958.78 | 2520.002 | 5 | 2 | 3.515391 | -3.260178 | 2.97786 | 2.281889 | 12.47976 | 8.59844
2018-03-14 01:46 | 17078.78 | 2640.0011 | 5 | 2 | 3.498381 | -3.260132 | 2.97786 | 2.390551 | 12.47976 | 8.979526
2018-03-14 01:48 | 17198.78 | 2760.0019 | 5 | 2 | 3.476994 | -3.260162 | 2.97786 | 2.499211 | 12.47976 | 9.358559
2018-03-14 01:50 | 17318.78 | 2880.0004 | 5 | 2 | 3.447236 | -3.260167 | 2.97786 | 2.607866 | 12.47976 | 9.734825
2018-03-14 01:52 | 17438.78 | 3000.0019 | 5 | 2 | 3.405188 | -3.260107 | 2.97786 | 2.716532 | 12.47976 | 10.10729
2018-03-14 01:54 | 17558.78 | 3120.0004 | 5 | 2 | 3.334953 | -3.260128 | 2.97786 | 2.825187 | 12.47976 | 10.47385
2018-03-14 01:56 | 17678.78 | 3240.0004 | 5 | 2 | 3.170497 | -3.260125 | 2.97786 | 2.933848 | 12.47976 | 10.82896
2018-03-14 01:57 | 17725.66 | 3286.873 | 5 | 2 | 2.999971 | -3.26016 | 2.97786 | 2.976295 | 12.47976 | 10.96043
2018-03-14 01:59 | 17845.7 | 120.0015 | 6 | 2 | 3.314119 | 0 | 2.97786 | 2.976295 | 12.47976 | 10.96043
2018-03-14 02:01 | 17965.7 | 239.9998 | 6 | 2 | 3.324508 | 0 | 2.97786 | 2.976295 | 12.47976 | 10.96043
2018-03-14 02:02 | 18025.71 | 300.0046 | 6 | 2 | 3.327641 | 0 | 2.97786 | 2.976295 | 12.47976 | 10.96043
2018-03-14 02:02 | 18025.72 | 0.0023 | 7 | 3 | 3.327617 | 0 | 0 | 0 | 0 | 0
2018-03-14 02:04 | 18145.8 | 120.0018 | 2 | 3 | 3.965997 | 4.890053 | 0.1623023 | 1.341e-09 | 0.6233571 | 4.464e-09
2018-03-14 02:06 | 18265.8 | 240.0018 | 2 | 3 | 4.010774 | 4.890017 | 0.3252829 | 1.341e-09 | 1.273691 | 4.464e-09
2018-03-14 02:08 | 18385.8 | 360.0002 | 2 | 3 | 4.04743 | 4.890022 | 0.4882721 | 1.341e-09 | 1.930502 | 4.464e-09
2018-03-14 02:10 | 18505.8 | 480.0018 | 2 | 3 | 4.077392 | 4.890039 | 0.6512611 | 1.341e-09 | 2.592687 | 4.464e-09
2018-03-14 02:12 | 18625.8 | 600.0018 | 2 | 3 | 4.103261 | 4.890001 | 0.8142442 | 1.341e-09 | 3.259391 | 4.464e-09
2018-03-14 02:14 | 18745.8 | 720.0017 | 2 | 3 | 4.12703 | 4.890001 | 0.9772288 | 1.341e-09 | 3.93009 | 4.464e-09
2018-03-14 02:16 | 18865.8 | 840.001 | 2 | 3 | 4.152802 | 4.889978 | 1.140211 | 1.341e-09 | 4.604782 | 4.464e-09
2018-03-14 02:18 | 18985.8 | 960.0017 | 2 | 3 | 4.181408 | 4.890007 | 1.303196 | 1.341e-09 | 5.283922 | 4.464e-09
2018-03-14 02:20 | 19105.8 | 1080.0002 | 2 | 3 | 4.200386 | 4.657309 | 1.464593 | 1.341e-09 | 5.960898 | 4.464e-09
2018-03-14 02:22 | 19225.8 | 1200.001 | 2 | 3 | 4.20038 | 4.133049 | 1.610991 | 1.341e-09 | 6.575823 | 4.464e-09
2018-03-14 02:24 | 19345.8 | 1320.0019 | 2 | 3 | 4.200399 | 3.637724 | 1.740407 | 1.341e-09 | 7.119422 | 4.464e-09
2018-03-14 02:26 | 19442.98 | 1417.18 | 2 | 3 | 4.200399 | 3.259998 | 1.833429 | 1.341e-09 | 7.510145 | 4.464e-09
2018-03-14 02:28 | 19562.99 | 120.0003 | 3 | 3 | 4.228178 | 3.259953 | 1.941652 | 1.341e-09 | 7.966118 | 4.464e-09
2018-03-14 02:30 | 19682.99 | 240.0003 | 3 | 3 | 4.260593 | 3.259935 | 2.050307 | 1.341e-09 | 8.427263 | 4.464e-09
2018-03-14 02:32 | 19802.99 | 360.0003 | 3 | 3 | 4.295566 | 3.25996 | 2.158958 | 1.341e-09 | 8.89206 | 4.464e-09
2018-03-14 02:34 | 19922.99 | 480.0003 | 3 | 3 | 4.332777 | 3.260019 | 2.267611 | 1.341e-09 | 9.360785 | 4.464e-09
2018-03-14 02:36 | 20042.99 | 600.001 | 3 | 3 | 4.371949 | 3.259947 | 2.376264 | 1.341e-09 | 9.83367 | 4.464e-09
2018-03-14 02:38 | 20162.99 | 720.0019 | 3 | 3 | 4.400389 | 3.047709 | 2.483786 | 1.341e-09 | 10.30572 | 4.464e-09
2018-03-14 02:40 | 20282.99 | 840.0003 | 3 | 3 | 4.400356 | 2.538074 | 2.576501 | 1.341e-09 | 10.7137 | 4.464e-09
2018-03-14 02:42 | 20402.99 | 960.0003 | 3 | 3 | 4.400371 | 2.131567 | 2.654087 | 1.341e-09 | 11.05511 | 4.464e-09
2018-03-14 02:44 | 20522.99 | 1080.0011 | 3 | 3 | 4.400371 | 1.798941 | 2.719393 | 1.341e-09 | 11.34248 | 4.464e-09
2018-03-14 02:46 | 20642.99 | 1200.0003 | 3 | 3 | 4.400336 | 1.527205 | 2.774666 | 1.341e-09 | 11.5857 | 4.464e-09
2018-03-14 02:48 | 20762.99 | 1320.0011 | 3 | 3 | 4.400349 | 1.304539 | 2.821735 | 1.341e-09 | 11.79282 | 4.464e-09
2018-03-14 02:50 | 20882.99 | 1440.0004 | 3 | 3 | 4.400339 | 1.121525 | 2.862071 | 1.341e-09 | 11.97031 | 4.464e-09
2018-03-14 02:52 | 21002.99 | 1560.002 | 3 | 3 | 4.400331 | 0.9699917 | 2.896854 | 1.341e-09 | 12.12337 | 4.464e-09
2018-03-14 02:54 | 21122.99 | 1680.0019 | 3 | 3 | 4.40033 | 0.8448868 | 2.927039 | 1.341e-09 | 12.25619 | 4.464e-09
2018-03-14 02:56 | 21242.99 | 1800.0004 | 3 | 3 | 4.400326 | 0.7398033 | 2.953387 | 1.341e-09 | 12.37213 | 4.464e-09
2018-03-14 02:58 | 21361.47 | 1918.4722 | 3 | 3 | 4.400311 | 0.651989 | 2.976246 | 1.341e-09 | 12.47272 | 4.464e-09
2018-03-14 03:00 | 21481.5111 | 120.001 | 4 | 3 | 4.351719 | 0 | 2.976246 | 1.341e-09 | 12.47272 | 4.464e-09
2018-03-14 03:02 | 21601.511 | 240.0009 | 4 | 3 | 4.348063 | 0 | 2.976246 | 1.341e-09 | 12.47272 | 4.464e-09
2018-03-14 03:03 | 21661.5117 | 300.0016 | 4 | 3 | 4.346972 | 0 | 2.976246 | 1.341e-09 | 12.47272 | 4.464e-09
2018-03-14 03:05 | 21781.5934 | 120.0002 | 5 | 3 | 4.095487 | -3.259846 | 2.976246 | 0.1086467 | 12.47272 | 0.448478
2018-03-14 03:07 | 21901.5934 | 240.0002 | 5 | 3 | 4.051339 | -3.260198 | 2.976246 | 0.217296 | 12.47272 | 0.8910211
2018-03-14 03:09 | 22021.5937 | 360.0005 | 5 | 3 | 4.00889 | -3.260169 | 2.976246 | 0.3259529 | 12.47272 | 1.328914
2018-03-14 03:11 | 22141.5934 | 480.0002 | 5 | 3 | 3.967191 | -3.259953 | 2.976246 | 0.4346125 | 12.47272 | 1.762246
2018-03-14 03:13 | 22261.5942 | 600.001 | 5 | 3 | 3.926381 | -3.260169 | 2.976246 | 0.5432701 | 12.47272 | 2.191084
2018-03-14 03:15 | 22381.5934 | 720.0002 | 5 | 3 | 3.887068 | -3.260171 | 2.976246 | 0.6519326 | 12.47272 | 2.615583
2018-03-14 03:17 | 22501.5934 | 840.0002 | 5 | 3 | 3.849645 | -3.260194 | 2.976246 | 0.760591 | 12.47272 | 3.035895
2018-03-14 03:19 | 22621.5943 | 960.0011 | 5 | 3 | 3.814338 | -3.260144 | 2.976246 | 0.8692548 | 12.47272 | 3.452275
2018-03-14 03:21 | 22741.5935 | 1080.0003 | 5 | 3 | 3.781077 | -3.260123 | 2.976246 | 0.977911 | 12.47272 | 3.864901
2018-03-14 03:23 | 22861.5942 | 1200.001 | 5 | 3 | 3.749822 | -3.260109 | 2.976246 | 1.086573 | 12.47272 | 4.274046
2018-03-14 03:25 | 22981.5935 | 1320.0003 | 5 | 3 | 3.720245 | -3.259833 | 2.976246 | 1.195231 | 12.47272 | 4.679875
2018-03-14 03:27 | 23101.5935 | 1440.0003 | 5 | 3 | 3.692121 | -3.260169 | 2.976246 | 1.30389 | 12.47272 | 5.082572
2018-03-14 03:29 | 23221.5942 | 1560.001 | 5 | 3 | 3.665625 | -3.260136 | 2.976246 | 1.412551 | 12.47272 | 5.482305
2018-03-14 03:31 | 23341.5942 | 1680.001 | 5 | 3 | 3.641019 | -3.260102 | 2.976246 | 1.521213 | 12.47272 | 5.879264
2018-03-14 03:33 | 23461.5934 | 1800.0002 | 5 | 3 | 3.618382 | -3.260136 | 2.976246 | 1.629875 | 12.47272 | 6.273657
2018-03-14 03:35 | 23581.5934 | 1920.0002 | 5 | 3 | 3.59778 | -3.260162 | 2.976246 | 1.738535 | 12.47272 | 6.665696
2018-03-14 03:37 | 23701.5942 | 2040.001 | 5 | 3 | 3.579081 | -3.260162 | 2.976246 | 1.847193 | 12.47272 | 7.055591
2018-03-14 03:39 | 23821.5943 | 2160.0011 | 5 | 3 | 3.562006 | -3.260169 | 2.976246 | 1.955855 | 12.47272 | 7.443561
2018-03-14 03:41 | 23941.5945 | 2280.0013 | 5 | 3 | 3.546033 | -3.26009 | 2.976246 | 2.064515 | 12.47272 | 7.829732
2018-03-14 03:43 | 24061.5934 | 2400.0002 | 5 | 3 | 3.530564 | -3.260111 | 2.976246 | 2.173171 | 12.47272 | 8.214188
2018-03-14 03:45 | 24181.595 | 2520.0018 | 5 | 3 | 3.514964 | -3.260123 | 2.976246 | 2.281832 | 12.47272 | 8.596982
2018-03-14 03:47 | 24301.594 | 2640.0008 | 5 | 3 | 3.497928 | -3.260125 | 2.976246 | 2.390489 | 12.47272 | 8.978002
2018-03-14 03:49 | 24421.5934 | 2760.0002 | 5 | 3 | 3.476544 | -3.260113 | 2.976246 | 2.499148 | 12.47272 | 9.356982
2018-03-14 03:51 | 24541.5958 | 2880.0026 | 5 | 3 | 3.446631 | -3.260118 | 2.976246 | 2.60781 | 12.47272 | 9.733213
2018-03-14 03:53 | 24661.595 | 3000.0018 | 5 | 3 | 3.40431 | -3.26015 | 2.976246 | 2.716471 | 12.47272 | 10.10558
2018-03-14 03:55 | 24781.595 | 3120.0018 | 5 | 3 | 3.333361 | -3.260128 | 2.976246 | 2.825126 | 12.47272 | 10.47202
2018-03-14 03:57 | 24901.5934 | 3240.0002 | 5 | 3 | 3.166286 | -3.26015 | 2.976246 | 2.933784 | 12.47272 | 10.82685
2018-03-14 03:57 | 24946.8396 | 3285.2464 | 5 | 3 | 2.999983 | -3.26015 | 2.976246 | 2.974756 | 12.47272 | 10.95363
2018-03-14 03:59 | 25066.89 | 120.0009 | 6 | 3 | 3.313602 | 0 | 2.976246 | 2.974756 | 12.47272 | 10.95363
2018-03-14 04:01 | 25186.88 | 240.0002 | 6 | 3 | 3.323833 | 0 | 2.976246 | 2.974756 | 12.47272 | 10.95363
2018-03-14 04:02 | 25246.89 | 300.0023 | 6 | 3 | 3.326968 | 0 | 2.976246 | 2.974756 | 12.47272 | 10.95363
2018-03-14 04:02 | 25246.89 | 0.0025 | 7 | 4 | 3.326899 | 0 | 0 | 0 | 0 | 0
2018-03-14 04:04 | 25366.98 | 120.0012 | 2 | 4 | 3.965889 | 4.890018 | 0.1623035 | 0 | 0.6233101 | 0
2018-03-14 04:06 | 25486.98 | 240.001 | 2 | 4 | 4.010802 | 4.890024 | 0.3252848 | 0 | 1.273642 | 0
2018-03-14 04:08 | 25606.98 | 360.001 | 2 | 4 | 4.0475 | 4.889978 | 0.4882622 | 0 | 1.930416 | 0
2018-03-14 04:10 | 25726.98 | 480.0002 | 2 | 4 | 4.077489 | 4.889961 | 0.6512382 | 0 | 2.592566 | 0
2018-03-14 04:12 | 25846.98 | 600.0002 | 2 | 4 | 4.103434 | 4.890022 | 0.8142204 | 0 | 3.25929 | 0
2018-03-14 04:14 | 25966.98 | 720.0019 | 2 | 4 | 4.127138 | 4.890007 | 0.9772078 | 0 | 3.930024 | 0
2018-03-14 04:16 | 26086.98 | 840.0003 | 2 | 4 | 4.152899 | 4.889954 | 1.140186 | 0 | 4.604713 | 0
2018-03-14 04:18 | 26206.98 | 960.0002 | 2 | 4 | 4.181484 | 4.889944 | 1.303175 | 0 | 5.283885 | 0
2018-03-14 04:20 | 26326.98 | 1080.001 | 2 | 4 | 4.200375 | 4.654745 | 1.464542 | 0 | 5.960741 | 0
2018-03-14 04:22 | 26446.98 | 1200.001 | 2 | 4 | 4.200373 | 4.130356 | 1.610872 | 0 | 6.57538 | 0
2018-03-14 04:24 | 26566.98 | 1320.0018 | 2 | 4 | 4.200376 | 3.634621 | 1.740198 | 0 | 7.118602 | 0
2018-03-14 04:26 | 26663.47 | 1416.488 | 2 | 4 | 4.200377 | 3.259991 | 1.832531 | 0 | 7.506434 | 0
2018-03-14 04:28 | 26783.48 | 120.0011 | 3 | 4 | 4.228127 | 3.259888 | 1.940745 | 0 | 7.962361 | 0
2018-03-14 04:30 | 26903.48 | 240.0011 | 3 | 4 | 4.260551 | 3.259932 | 2.049397 | 0 | 8.423488 | 0
2018-03-14 04:32 | 27023.48 | 360.0018 | 3 | 4 | 4.2955 | 3.259863 | 2.158047 | 0 | 8.888274 | 0
2018-03-14 04:34 | 27143.48 | 480.0018 | 3 | 4 | 4.33267 | 3.259897 | 2.266694 | 0 | 9.356968 | 0
2018-03-14 04:36 | 27263.49 | 600.0026 | 3 | 4 | 4.371825 | 3.259907 | 2.375347 | 0 | 9.829839 | 0
2018-03-14 04:38 | 27383.48 | 720.001 | 3 | 4 | 4.400368 | 3.048306 | 2.482882 | 0 | 10.30194 | 0
2018-03-14 04:40 | 27503.48 | 840.0011 | 3 | 4 | 4.400366 | 2.538895 | 2.575627 | 0 | 10.71005 | 0
2018-03-14 04:42 | 27623.48 | 960.0002 | 3 | 4 | 4.400377 | 2.131416 | 2.653219 | 0 | 11.05148 | 0
2018-03-14 04:44 | 27743.48 | 1080.0011 | 3 | 4 | 4.400342 | 1.798044 | 2.718514 | 0 | 11.33881 | 0
2018-03-14 04:46 | 27863.48 | 1200.0019 | 3 | 4 | 4.40036 | 1.526756 | 2.773772 | 0 | 11.58196 | 0
2018-03-14 04:48 | 27983.48 | 1320.0002 | 3 | 4 | 4.400355 | 1.304642 | 2.820818 | 0 | 11.78898 | 0
2018-03-14 04:50 | 28103.48 | 1440.0019 | 3 | 4 | 4.400338 | 1.120941 | 2.861136 | 0 | 11.96639 | 0
2018-03-14 04:52 | 28223.48 | 1560.0006 | 3 | 4 | 4.400327 | 0.9698505 | 2.895897 | 0 | 12.11935 | 0
2018-03-14 04:54 | 28343.48 | 1680.0003 | 3 | 4 | 4.400327 | 0.8437119 | 2.926062 | 0 | 12.25209 | 0
2018-03-14 04:56 | 28463.48 | 1800.0001 | 3 | 4 | 4.400341 | 0.7392464 | 2.952388 | 0 | 12.36793 | 0
2018-03-14 04:58 | 28582.12 | 1918.6352 | 3 | 4 | 4.400331 | 0.6519947 | 2.975257 | 0 | 12.46856 | 0
2018-03-14 05:00 | 28702.17 | 120.0009 | 4 | 4 | 4.351806 | 0 | 2.975257 | 0 | 12.46856 | 0
2018-03-14 05:02 | 28822.17 | 240.0018 | 4 | 4 | 4.348156 | 0 | 2.975257 | 0 | 12.46856 | 0
2018-03-14 05:03 | 28882.17 | 300.004 | 4 | 4 | 4.347067 | 0 | 2.975257 | 0 | 12.46856 | 0
2018-03-14 05:05 | 29002.25 | 120.001 | 5 | 4 | 4.095706 | -3.260153 | 2.975257 | 0.1086426 | 12.46856 | 0.4484868
2018-03-14 05:07 | 29122.25 | 240.0002 | 5 | 4 | 4.051533 | -3.260185 | 2.975257 | 0.2173001 | 12.46856 | 0.8910875
2018-03-14 05:09 | 29242.25 | 360.0009 | 5 | 4 | 4.009035 | -3.260153 | 2.975257 | 0.3259568 | 12.46856 | 1.328999
2018-03-14 05:11 | 29362.25 | 480.001 | 5 | 4 | 3.967248 | -3.260097 | 2.975257 | 0.4346138 | 12.46856 | 1.762332
2018-03-14 05:13 | 29482.26 | 600.0018 | 5 | 4 | 3.926446 | -3.260109 | 2.975257 | 0.543278 | 12.46856 | 2.191202
2018-03-14 05:15 | 29602.25 | 720.0002 | 5 | 4 | 3.887129 | -3.260128 | 2.975257 | 0.6519346 | 12.46856 | 2.615685
2018-03-14 05:17 | 29722.25 | 840.0004 | 5 | 4 | 3.849658 | -3.260109 | 2.975257 | 0.7605921 | 12.46856 | 3.035997
2018-03-14 05:19 | 29842.25 | 960.0009 | 5 | 4 | 3.814344 | -3.260077 | 2.975257 | 0.8692549 | 12.46856 | 3.452373
2018-03-14 05:21 | 29962.26 | 1080.0018 | 5 | 4 | 3.781106 | -3.260136 | 2.975257 | 0.977918 | 12.46856 | 3.865028
2018-03-14 05:23 | 30082.25 | 1200.0002 | 5 | 4 | 3.749851 | -3.260057 | 2.975257 | 1.086576 | 12.46856 | 4.27416
2018-03-14 05:25 | 30202.25 | 1320.0002 | 5 | 4 | 3.720294 | -3.260116 | 2.975257 | 1.195234 | 12.46856 | 4.679993
2018-03-14 05:27 | 30322.25 | 1440.0002 | 5 | 4 | 3.692116 | -3.260109 | 2.975257 | 1.303894 | 12.46856 | 5.082694
2018-03-14 05:29 | 30442.25 | 1560.001 | 5 | 4 | 3.665651 | -3.260148 | 2.975257 | 1.412557 | 12.46856 | 5.482438
2018-03-14 05:31 | 30562.25 | 1680.0002 | 5 | 4 | 3.641042 | -3.260086 | 2.975257 | 1.521213 | 12.46856 | 5.879378
2018-03-14 05:33 | 30682.26 | 1800.0018 | 5 | 4 | 3.618437 | -3.260146 | 2.975257 | 1.629876 | 12.46856 | 6.273779
2018-03-14 05:35 | 30802.26 | 1920.0018 | 5 | 4 | 3.597802 | -3.260116 | 2.975257 | 1.738534 | 12.46856 | 6.665811
2018-03-14 05:37 | 30922.25 | 2040.0002 | 5 | 4 | 3.579068 | -3.260153 | 2.975257 | 1.847188 | 12.46856 | 7.055693
2018-03-14 05:39 | 31042.26 | 2160.0018 | 5 | 4 | 3.561959 | -3.260123 | 2.975257 | 1.955852 | 12.46856 | 7.443666
2018-03-14 05:41 | 31162.25 | 2280.0004 | 5 | 4 | 3.545938 | -3.260155 | 2.975257 | 2.064506 | 12.46856 | 7.829811
2018-03-14 05:43 | 31282.25 | 2400.0002 | 5 | 4 | 3.530451 | -3.260109 | 2.975257 | 2.173165 | 12.46856 | 8.214265
2018-03-14 05:45 | 31402.25 | 2520.0013 | 5 | 4 | 3.514822 | -3.260144 | 2.975257 | 2.281825 | 12.46856 | 8.597039
2018-03-14 05:47 | 31522.26 | 2640.0018 | 5 | 4 | 3.497718 | -3.260118 | 2.975257 | 2.390485 | 12.46856 | 8.978051
2018-03-14 05:49 | 31642.26 | 2760.0018 | 5 | 4 | 3.476258 | -3.260128 | 2.975257 | 2.499146 | 12.46856 | 9.357009
2018-03-14 05:51 | 31762.25 | 2880.001 | 5 | 4 | 3.44623 | -3.260136 | 2.975257 | 2.607805 | 12.46856 | 9.733193
2018-03-14 05:53 | 31882.26 | 3000.0018 | 5 | 4 | 3.40374 | -3.260136 | 2.975257 | 2.716465 | 12.46856 | 10.10551
2018-03-14 05:55 | 32002.26 | 3120.0018 | 5 | 4 | 3.332396 | -3.260134 | 2.975257 | 2.825126 | 12.46856 | 10.47188
2018-03-14 05:57 | 32122.25 | 3240.001 | 5 | 4 | 3.163745 | -3.260165 | 2.975257 | 2.933781 | 12.46856 | 10.82654
2018-03-14 05:58 | 32166.6 | 3284.3441 | 5 | 4 | 2.999978 | -3.26014 | 2.975257 | 2.973935 | 12.46856 | 10.95073
2018-03-14 06:00 | 32286.64656 | 120.0012 | 6 | 4 | 3.313745 | 0 | 2.975257 | 2.973935 | 12.46856 | 10.95073
2018-03-14 06:02 | 32406.64726 | 240.0019 | 6 | 4 | 3.323909 | 0 | 2.975257 | 2.973935 | 12.46856 | 10.95073
2018-03-14 06:03 | 32466.64796 | 300.0026 | 6 | 4 | 3.327043 | 0 | 2.975257 | 2.973935 | 12.46856 | 10.95073
2018-03-14 06:03 | 32466.66 | 0.0038 | 7 | 5 | 3.327042 | 0 | 0 | 0 | 0 | 0
2018-03-14 06:05 | 32586.75 | 120.0018 | 2 | 5 | 3.966234 | 4.890041 | 0.1623043 | 0 | 0.6233548 | 0
2018-03-14 06:07 | 32706.75 | 240.0011 | 2 | 5 | 4.011139 | 4.890055 | 0.3252828 | 0 | 1.273731 | 0
2018-03-14 06:09 | 32826.75 | 360.001 | 2 | 5 | 4.047926 | 4.890055 | 0.4882633 | 0 | 1.930579 | 0
2018-03-14 06:11 | 32946.75 | 480.0002 | 2 | 5 | 4.078 | 4.890032 | 0.6512483 | 0 | 2.592842 | 0
2018-03-14 06:13 | 33066.75 | 600.001 | 2 | 5 | 4.10399 | 4.890028 | 0.8142346 | 0 | 3.259668 | 0
2018-03-14 06:15 | 33186.75 | 720.0002 | 2 | 5 | 4.127763 | 4.890022 | 0.9772114 | 0 | 3.930456 | 0
2018-03-14 06:17 | 33306.75 | 840.001 | 2 | 5 | 4.153534 | 4.890011 | 1.1402 | 0 | 4.605292 | 0
2018-03-14 06:19 | 33426.75 | 960.001 | 2 | 5 | 4.182185 | 4.889992 | 1.303182 | 0 | 5.284539 | 0
2018-03-14 06:21 | 33546.75 | 1080.0011 | 2 | 5 | 4.200396 | 4.644705 | 1.464386 | 0 | 5.960776 | 0
2018-03-14 06:23 | 33666.75 | 1200.0026 | 2 | 5 | 4.200382 | 4.121862 | 1.61039 | 0 | 6.574049 | 0
2018-03-14 06:25 | 33786.75 | 1320.0026 | 2 | 5 | 4.200377 | 3.627127 | 1.739445 | 0 | 7.116128 | 0
2018-03-14 06:26 | 33881.51 | 1414.7625 | 2 | 5 | 4.200385 | 3.259985 | 1.830018 | 0 | 7.496569 | 0
2018-03-14 06:28 | 34001.53 | 120.0017 | 3 | 5 | 4.228138 | 3.259935 | 1.938231 | 0 | 7.952495 | 0
2018-03-14 06:30 | 34121.52 | 240.0008 | 3 | 5 | 4.260566 | 3.259943 | 2.04688 | 0 | 8.413614 | 0
2018-03-14 06:32 | 34241.52 | 360.0001 | 3 | 5 | 4.295522 | 3.259922 | 2.155532 | 0 | 8.878409 | 0
2018-03-14 06:34 | 34361.52 | 480 | 3 | 5 | 4.332669 | 3.259947 | 2.26418 | 0 | 9.347111 | 0
2018-03-14 06:36 | 34481.52 | 600.0001 | 3 | 5 | 4.371799 | 3.25993 | 2.372838 | 0 | 9.82 | 0
2018-03-14 06:38 | 34601.53 | 720.0018 | 3 | 5 | 4.400373 | 3.04907 | 2.480386 | 0 | 10.29215 | 0
2018-03-14 06:40 | 34721.53 | 840.0017 | 3 | 5 | 4.400387 | 2.540798 | 2.573167 | 0 | 10.70042 | 0
2018-03-14 06:42 | 34841.53 | 960.0016 | 3 | 5 | 4.400379 | 2.133142 | 2.650825 | 0 | 11.04215 | 0
2018-03-14 06:44 | 34961.53 | 1080.001 | 3 | 5 | 4.400359 | 1.800333 | 2.716186 | 0 | 11.32976 | 0
2018-03-14 06:46 | 35081.53 | 1200.0018 | 3 | 5 | 4.400368 | 1.52907 | 2.77152 | 0 | 11.57325 | 0
2018-03-14 06:48 | 35201.53 | 1320.0016 | 3 | 5 | 4.400315 | 1.306002 | 2.81865 | 0 | 11.78064 | 0
2018-03-14 06:50 | 35321.53 | 1440.0016 | 3 | 5 | 4.400343 | 1.12355 | 2.859046 | 0 | 11.95839 | 0
2018-03-14 06:52 | 35441.52 | 1560.0001 | 3 | 5 | 4.400319 | 0.9719677 | 2.893884 | 0 | 12.11169 | 0
2018-03-14 06:54 | 35561.52 | 1680.0009 | 3 | 5 | 4.400325 | 0.8466167 | 2.924127 | 0 | 12.24477 | 0
2018-03-14 06:56 | 35681.52 | 1800.0009 | 3 | 5 | 4.40033 | 0.7414513 | 2.950538 | 0 | 12.36099 | 0
2018-03-14 06:58 | 35801.53 | 1920.0017 | 3 | 5 | 4.400301 | 0.6520729 | 2.973729 | 0 | 12.46303 | 0
2018-03-14 06:58 | 35801.59 | 1920.0695 | 3 | 5 | 4.400297 | 0.6519985 | 2.973741 | 0 | 12.46309 | 0
2018-03-14 07:00 | 35921.64166 | 120.0007 | 4 | 5 | 4.351709 | 0 | 2.973741 | 0 | 12.46309 | 0
2018-03-14 07:02 | 36041.64236 | 240.0014 | 4 | 5 | 4.348038 | 0 | 2.973741 | 0 | 12.46309 | 0
2018-03-14 07:03 | 36101.64376 | 300.0028 | 4 | 5 | 4.346966 | 0 | 2.973741 | 0 | 12.46309 | 0
2018-03-14 07:05 | 36221.73 | 120.0002 | 5 | 5 | 4.09556 | -3.259846 | 2.973741 | 0.108648 | 12.46309 | 0.4484921
2018-03-14 07:07 | 36341.73 | 240.0001 | 5 | 5 | 4.051365 | -3.26016 | 2.973741 | 0.2173006 | 12.46309 | 0.8910528
2018-03-14 07:09 | 36461.73 | 360.0009 | 5 | 5 | 4.008831 | -3.260175 | 2.973741 | 0.3259584 | 12.46309 | 1.328947
2018-03-14 07:11 | 36581.73 | 480.001 | 5 | 5 | 3.967047 | -3.260173 | 2.973741 | 0.4346156 | 12.46309 | 1.762258
2018-03-14 07:13 | 36701.73 | 600.0018 | 5 | 5 | 3.926239 | -3.260113 | 2.973741 | 0.5432759 | 12.46309 | 2.191092
2018-03-14 07:15 | 36821.73 | 720.0002 | 5 | 5 | 3.886928 | -3.260165 | 2.973741 | 0.6519374 | 12.46309 | 2.615571
2018-03-14 07:17 | 36941.73 | 840.0003 | 5 | 5 | 3.849466 | -3.260113 | 2.973741 | 0.7605997 | 12.46309 | 3.035881
2018-03-14 07:19 | 37061.73 | 960.0002 | 5 | 5 | 3.81418 | -3.260134 | 2.973741 | 0.8692552 | 12.46309 | 3.452211
2018-03-14 07:21 | 37181.73 | 1080.0001 | 5 | 5 | 3.780963 | -3.260074 | 2.973741 | 0.9779193 | 12.46309 | 3.864852
2018-03-14 07:23 | 37301.73 | 1200.0018 | 5 | 5 | 3.749746 | -3.260153 | 2.973741 | 1.086581 | 12.46309 | 4.273983
2018-03-14 07:25 | 37421.73 | 1320.0002 | 5 | 5 | 3.720161 | -3.260142 | 2.973741 | 1.195237 | 12.46309 | 4.679796
2018-03-14 07:27 | 37541.73 | 1440.0002 | 5 | 5 | 3.69205 | -3.260157 | 2.973741 | 1.303898 | 12.46309 | 5.082489
2018-03-14 07:29 | 37661.73 | 1560.0018 | 5 | 5 | 3.665558 | -3.26014 | 2.973741 | 1.412557 | 12.46309 | 5.482212
2018-03-14 07:31 | 37781.73 | 1680.0018 | 5 | 5 | 3.640965 | -3.26013 | 2.973741 | 1.521219 | 12.46309 | 5.879165
2018-03-14 07:33 | 37901.73 | 1800.0018 | 5 | 5 | 3.618357 | -3.260138 | 2.973741 | 1.629877 | 12.46309 | 6.273536
2018-03-14 07:35 | 38021.73 | 1920.0001 | 5 | 5 | 3.597754 | -3.259817 | 2.973741 | 1.738539 | 12.46309 | 6.665575
2018-03-14 07:37 | 38141.73 | 2040.0009 | 5 | 5 | 3.579048 | -3.26013 | 2.973741 | 1.847197 | 12.46309 | 7.055468
2018-03-14 07:39 | 38261.73 | 2160.0018 | 5 | 5 | 3.561947 | -3.26014 | 2.973741 | 1.955859 | 12.46309 | 7.443431
2018-03-14 07:41 | 38381.73 | 2280.0009 | 5 | 5 | 3.545977 | -3.260109 | 2.973741 | 2.06452 | 12.46309 | 7.829599
2018-03-14 07:43 | 38501.73 | 2400.0002 | 5 | 5 | 3.530468 | -3.260119 | 2.973741 | 2.17318 | 12.46309 | 8.214061
2018-03-14 07:45 | 38621.73 | 2520.0026 | 5 | 5 | 3.514812 | -3.260183 | 2.973741 | 2.281842 | 12.46309 | 8.596848
2018-03-14 07:47 | 38741.73 | 2640.0001 | 5 | 5 | 3.497705 | -3.260113 | 2.973741 | 2.390497 | 12.46309 | 8.977841
2018-03-14 07:49 | 38861.73 | 2760.0018 | 5 | 5 | 3.476163 | -3.260148 | 2.973741 | 2.499161 | 12.46309 | 9.356806
2018-03-14 07:51 | 38981.73 | 2880.0018 | 5 | 5 | 3.446 | -3.260107 | 2.973741 | 2.607823 | 12.46309 | 9.732985
2018-03-14 07:53 | 39101.73 | 3000.0003 | 5 | 5 | 3.403241 | -3.260146 | 2.973741 | 2.716481 | 12.46309 | 10.10525
2018-03-14 07:55 | 39221.73 | 3120.0018 | 5 | 5 | 3.331407 | -3.26015 | 2.973741 | 2.825137 | 12.46309 | 10.47153
2018-03-14 07:57 | 39341.73 | 3240.0019 | 5 | 5 | 3.160375 | -3.259831 | 2.973741 | 2.933798 | 12.46309 | 10.82601
2018-03-14 07:58 | 39384.71 | 3282.9801 | 5 | 5 | 2.999976 | -3.260132 | 2.973741 | 2.972712 | 12.46309 | 10.94628
2018-03-14 08:00 | 39504.75 | 120.0016 | 6 | 5 | 3.313198 | 0 | 2.973741 | 2.972712 | 12.46309 | 10.94628
2018-03-14 08:02 | 39624.75 | 240.0016 | 6 | 5 | 3.323316 | 0 | 2.973741 | 2.972712 | 12.46309 | 10.94628
2018-03-14 08:03 | 39684.76 | 300.003 | 6 | 5 | 3.326459 | 0 | 2.973741 | 2.972712 | 12.46309 | 10.94628
2018-03-14 08:03 | 39684.77 | 0.0025 | 7 | 6 | 3.326488 | 0 | 0 | 0 | 0 | 0
2018-03-14 08:05 | 39804.85 | 120.001 | 2 | 6 | 3.966042 | 4.890112 | 0.1623134 | 0 | 0.6233315 | 0
2018-03-14 08:07 | 39924.85 | 240.0002 | 2 | 6 | 4.011048 | 4.890066 | 0.325285 | 0 | 1.273661 | 0
2018-03-14 08:09 | 40044.85 | 360.0003 | 2 | 6 | 4.047819 | 4.890074 | 0.4882724 | 0 | 1.930518 | 0
2018-03-14 08:11 | 40164.85 | 480.0018 | 2 | 6 | 4.077826 | 4.890059 | 0.6512583 | 0 | 2.592759 | 0
2018-03-14 08:13 | 40284.85 | 600.0003 | 2 | 6 | 4.103827 | 4.890043 | 0.8142381 | 0 | 3.259532 | 0
2018-03-14 08:15 | 40404.85 | 720 | 2 | 6 | 4.127584 | 4.890005 | 0.977222 | 0 | 3.930323 | 0
2018-03-14 08:17 | 40524.85 | 840.0002 | 2 | 6 | 4.153393 | 4.889988 | 1.140204 | 0 | 4.605107 | 0
2018-03-14 08:19 | 40644.85 | 960.0011 | 2 | 6 | 4.182087 | 4.890034 | 1.303183 | 0 | 5.284323 | 0
2018-03-14 08:21 | 40764.85 | 1080.0018 | 2 | 6 | 4.200376 | 4.645912 | 1.464417 | 0 | 5.960678 | 0
2018-03-14 08:23 | 40884.85 | 1200.0003 | 2 | 6 | 4.200365 | 4.12076 | 1.610439 | 0 | 6.574027 | 0
2018-03-14 08:25 | 41004.85 | 1320.0002 | 2 | 6 | 4.200368 | 3.625881 | 1.739484 | 0 | 7.116064 | 0
2018-03-14 08:27 | 41098.95 | 1414.1009 | 2 | 6 | 4.20036 | 3.259995 | 1.829433 | 0 | 7.493883 | 0
2018-03-14 08:29 | 41218.97 | 120.001 | 3 | 6 | 4.228094 | 3.259903 | 1.937649 | 0 | 7.949812 | 0
2018-03-14 08:31 | 41338.97 | 240.0019 | 3 | 6 | 4.260537 | 3.259914 | 2.046298 | 0 | 8.410929 | 0
2018-03-14 08:33 | 41458.97 | 360.0011 | 3 | 6 | 4.295544 | 3.259979 | 2.154949 | 0 | 8.87572 | 0
2018-03-14 08:35 | 41578.97 | 480.0003 | 3 | 6 | 4.332747 | 3.259966 | 2.263605 | 0 | 9.344458 | 0
2018-03-14 08:37 | 41698.97 | 600.0018 | 3 | 6 | 4.371942 | 3.259947 | 2.372258 | 0 | 9.817336 | 0
2018-03-14 08:39 | 41818.97 | 720.0027 | 3 | 6 | 4.400382 | 3.046858 | 2.479774 | 0 | 10.28936 | 0
2018-03-14 08:41 | 41938.97 | 840.0005 | 3 | 6 | 4.400378 | 2.538351 | 2.572483 | 0 | 10.69732 | 0
2018-03-14 08:43 | 42058.97 | 960.001 | 3 | 6 | 4.400361 | 2.130774 | 2.650064 | 0 | 11.0387 | 0
2018-03-14 08:45 | 42178.97 | 1080.0002 | 3 | 6 | 4.400351 | 1.798782 | 2.715364 | 0 | 11.32605 | 0
2018-03-14 08:47 | 42298.97 | 1200.0003 | 3 | 6 | 4.400327 | 1.526983 | 2.770647 | 0 | 11.56931 | 0
2018-03-14 08:49 | 42418.97 | 1320.0011 | 3 | 6 | 4.400351 | 1.30554 | 2.817742 | 0 | 11.77654 | 0
2018-03-14 08:51 | 42538.97 | 1440.001 | 3 | 6 | 4.400331 | 1.122238 | 2.858107 | 0 | 11.95416 | 0
2018-03-14 08:53 | 42658.97 | 1560.0018 | 3 | 6 | 4.400334 | 0.9712849 | 2.892919 | 0 | 12.10735 | 0
2018-03-14 08:55 | 42778.97 | 1680.0002 | 3 | 6 | 4.400329 | 0.8458614 | 2.923136 | 0 | 12.24032 | 0
2018-03-14 08:57 | 42898.97 | 1800.0002 | 3 | 6 | 4.400335 | 0.7408276 | 2.949521 | 0 | 12.35641 | 0
2018-03-14 08:59 | 43018.97 | 1920.0002 | 3 | 6 | 4.400344 | 0.6528969 | 2.972691 | 0 | 12.45837 | 0
2018-03-14 08:59 | 43019.69 | 1920.7257 | 3 | 6 | 4.400334 | 0.6519947 | 2.972824 | 0 | 12.45895 | 0
2018-03-14 09:01 | 43139.74 | 120.0001 | 4 | 6 | 4.351741 | 0 | 2.972824 | 0 | 12.45895 | 0
2018-03-14 09:03 | 43259.74 | 240.0002 | 4 | 6 | 4.348083 | 0 | 2.972824 | 0 | 12.45895 | 0
2018-03-14 09:04 | 43319.74 | 300.003 | 4 | 6 | 4.346984 | 0 | 2.972824 | 0 | 12.45895 | 0
2018-03-14 09:06 | 43439.82 | 120.0002 | 5 | 6 | 4.095345 | -3.260208 | 2.972824 | 0.1086487 | 12.45895 | 0.4484788
2018-03-14 09:08 | 43559.83 | 240.001 | 5 | 6 | 4.051095 | -3.259849 | 2.972824 | 0.2173053 | 12.45895 | 0.89103
2018-03-14 09:10 | 43679.82 | 360.0002 | 5 | 6 | 4.008536 | -3.259732 | 2.972824 | 0.3259629 | 12.45895 | 1.328891
2018-03-14 09:12 | 43799.83 | 480.0019 | 5 | 6 | 3.966672 | -3.260146 | 2.972824 | 0.4346217 | 12.45895 | 1.762171
2018-03-14 09:14 | 43919.83 | 600.001 | 5 | 6 | 3.925838 | -3.2601 | 2.972824 | 0.5432801 | 12.45895 | 2.190953
2018-03-14 09:16 | 44039.83 | 720.001 | 5 | 6 | 3.886485 | -3.260118 | 2.972824 | 0.6519386 | 12.45895 | 2.615376
2018-03-14 09:18 | 44159.82 | 840.0002 | 5 | 6 | 3.84903 | -3.260136 | 2.972824 | 0.7606006 | 12.45895 | 3.035635
2018-03-14 09:20 | 44279.83 | 960.001 | 5 | 6 | 3.813739 | -3.260159 | 2.972824 | 0.8692563 | 12.45895 | 3.451917
2018-03-14 09:22 | 44399.82 | 1080.0002 | 5 | 6 | 3.780493 | -3.260187 | 2.972824 | 0.9779186 | 12.45895 | 3.864501
2018-03-14 09:24 | 44519.82 | 1200.0002 | 5 | 6 | 3.749227 | -3.260076 | 2.972824 | 1.086574 | 12.45895 | 4.273557
2018-03-14 09:26 | 44639.82 | 1320.0002 | 5 | 6 | 3.719633 | -3.260153 | 2.972824 | 1.195234 | 12.45895 | 4.679326
2018-03-14 09:28 | 44759.82 | 1440.0002 | 5 | 6 | 3.691506 | -3.260148 | 2.972824 | 1.30389 | 12.45895 | 5.081947
2018-03-14 09:30 | 44879.83 | 1560.0019 | 5 | 6 | 3.665017 | -3.26013 | 2.972824 | 1.412553 | 12.45895 | 5.481621
2018-03-14 09:32 | 44999.82 | 1680.0007 | 5 | 6 | 3.640415 | -3.260119 | 2.972824 | 1.521208 | 12.45895 | 5.87849
2018-03-14 09:34 | 45119.82 | 1800.0002 | 5 | 6 | 3.617808 | -3.260095 | 2.972824 | 1.629869 | 12.45895 | 6.272817
2018-03-14 09:36 | 45239.82 | 1920.0002 | 5 | 6 | 3.597217 | -3.260102 | 2.972824 | 1.738524 | 12.45895 | 6.664773
2018-03-14 09:38 | 45359.83 | 2040.0018 | 5 | 6 | 3.578506 | -3.260118 | 2.972824 | 1.847182 | 12.45895 | 7.054605
2018-03-14 09:40 | 45479.83 | 2160.001 | 5 | 6 | 3.561396 | -3.26016 | 2.972824 | 1.955841 | 12.45895 | 7.442501
2018-03-14 09:42 | 45599.82 | 2280.0002 | 5 | 6 | 3.545419 | -3.260111 | 2.972824 | 2.064502 | 12.45895 | 7.828609
2018-03-14 09:44 | 45719.82 | 2400.0002 | 5 | 6 | 3.529926 | -3.260028 | 2.972824 | 2.173162 | 12.45895 | 8.213011
2018-03-14 09:46 | 45839.83 | 2520.001 | 5 | 6 | 3.514268 | -3.260076 | 2.972824 | 2.28182 | 12.45895 | 8.595722
2018-03-14 09:48 | 45959.83 | 2640.001 | 5 | 6 | 3.497133 | -3.260118 | 2.972824 | 2.390476 | 12.45895 | 8.976663
2018-03-14 09:50 | 46079.83 | 2760.0019 | 5 | 6 | 3.475567 | -3.260084 | 2.972824 | 2.499132 | 12.45895 | 9.355536
2018-03-14 09:52 | 46199.83 | 2880.001 | 5 | 6 | 3.445348 | -3.260098 | 2.972824 | 2.607794 | 12.45895 | 9.731649
2018-03-14 09:54 | 46319.83 | 3000.0018 | 5 | 6 | 3.402478 | -3.260107 | 2.972824 | 2.716453 | 12.45895 | 10.10384
2018-03-14 09:56 | 46439.83 | 3120.001 | 5 | 6 | 3.330153 | -3.26009 | 2.972824 | 2.825109 | 12.45895 | 10.47002
2018-03-14 09:58 | 46559.83 | 3240.0018 | 5 | 6 | 3.157111 | -3.260119 | 2.972824 | 2.933767 | 12.45895 | 10.82427
2018-03-14 09:58 | 46601.68 | 3281.8529 | 5 | 6 | 2.999975 | -3.260134 | 2.972824 | 2.971667 | 12.45895 | 10.94133
2018-03-14 10:00 | 46721.7279 | 120 | 6 | 6 | 3.313668 | 0 | 2.972824 | 2.971667 | 12.45895 | 10.94133
2018-03-14 10:02 | 46841.7295 | 240.0016 | 6 | 6 | 3.32377 | 0 | 2.972824 | 2.971667 | 12.45895 | 10.94133
2018-03-14 10:03 | 46901.7317 | 300.0038 | 6 | 6 | 3.32688 | 0 | 2.972824 | 2.971667 | 12.45895 | 10.94133
2018-03-14 10:03 | 46901.74162 | 0.0025 | 7 | 7 | 3.326921 | 0 | 0 | 0 | 0 | 0
2018-03-14 10:05 | 47021.82134 | 120.0002 | 2 | 7 | 3.966282 | 4.890091 | 0.1622969 | 0 | 0.6233192 | 0
2018-03-14 10:07 | 47141.82134 | 240.0002 | 2 | 7 | 4.011216 | 4.890142 | 0.3252823 | 0 | 1.273735 | 0
2018-03-14 10:09 | 47261.82134 | 360.0002 | 2 | 7 | 4.048047 | 4.890032 | 0.4882701 | 0 | 1.930629 | 0
2018-03-14 10:11 | 47381.82204 | 480.0009 | 2 | 7 | 4.078127 | 4.890066 | 0.6512479 | 0 | 2.59288 | 0
2018-03-14 10:13 | 47501.82204 | 600.0009 | 2 | 7 | 4.104121 | 4.890095 | 0.8142349 | 0 | 3.259731 | 0
2018-03-14 10:15 | 47621.82214 | 720.001 | 2 | 7 | 4.127954 | 4.89007 | 0.9772308 | 0 | 3.930623 | 0
2018-03-14 10:17 | 47741.82144 | 840.0003 | 2 | 7 | 4.153806 | 4.889967 | 1.140211 | 0 | 4.605466 | 0
2018-03-14 10:19 | 47861.82294 | 960.0018 | 2 | 7 | 4.182506 | 4.890074 | 1.303201 | 0 | 5.284795 | 0
2018-03-14 10:21 | 47981.82134 | 1080.0002 | 2 | 7 | 4.200398 | 4.638952 | 1.464315 | 0 | 5.96069 | 0
2018-03-14 10:23 | 48101.82134 | 1200.0002 | 2 | 7 | 4.200368 | 4.115641 | 1.610126 | 0 | 6.573148 | 0
2018-03-14 10:25 | 48221.82304 | 1320.0019 | 2 | 7 | 4.200381 | 3.621582 | 1.738991 | 0 | 7.114431 | 0
2018-03-14 10:27 | 48314.98284 | 1413.1617 | 2 | 7 | 4.200363 | 3.259995 | 1.827976 | 0 | 7.488203 | 0
2018-03-14 10:29 | 48435 | 120.0008 | 3 | 7 | 4.228043 | 3.259935 | 1.936186 | 0 | 7.944107 | 0
2018-03-14 10:31 | 48555 | 240.001 | 3 | 7 | 4.260437 | 3.259958 | 2.044839 | 0 | 8.405229 | 0
2018-03-14 10:33 | 48674.99 | 360.0002 | 3 | 7 | 4.295334 | 3.259924 | 2.153492 | 0 | 8.870015 | 0
2018-03-14 10:35 | 48795 | 480.0017 | 3 | 7 | 4.332502 | 3.259953 | 2.262142 | 0 | 9.338701 | 0
2018-03-14 10:37 | 48915 | 600.0033 | 3 | 7 | 4.371631 | 3.25997 | 2.370801 | 0 | 9.811576 | 0
2018-03-14 10:39 | 49035 | 720.0009 | 3 | 7 | 4.40037 | 3.051954 | 2.47837 | 0 | 10.28381 | 0
2018-03-14 10:41 | 49155 | 840.0011 | 3 | 7 | 4.400372 | 2.541821 | 2.571223 | 0 | 10.6924 | 0
2018-03-14 10:43 | 49274.99 | 960.0002 | 3 | 7 | 4.40037 | 2.133846 | 2.648919 | 0 | 11.03429 | 0
2018-03-14 10:45 | 49394.99 | 1080.0002 | 3 | 7 | 4.400344 | 1.800592 | 2.714311 | 0 | 11.32204 | 0
2018-03-14 10:47 | 49515 | 1200.0018 | 3 | 7 | 4.400349 | 1.528812 | 2.769661 | 0 | 11.5656 | 0
2018-03-14 10:49 | 49635 | 1320.001 | 3 | 7 | 4.400334 | 1.305904 | 2.816794 | 0 | 11.773 | 0
2018-03-14 10:51 | 49755 | 1440.0018 | 3 | 7 | 4.400352 | 1.12302 | 2.857184 | 0 | 11.95073 | 0
2018-03-14 10:53 | 49875 | 1560.0018 | 3 | 7 | 4.400339 | 0.9715233 | 2.892014 | 0 | 12.10399 | 0
2018-03-14 10:55 | 49995 | 1680.001 | 3 | 7 | 4.400336 | 0.845808 | 2.922237 | 0 | 12.23698 | 0
2018-03-14 10:57 | 50114.99 | 1800.0002 | 3 | 7 | 4.400338 | 0.7404308 | 2.948616 | 0 | 12.35306 | 0
2018-03-14 10:59 | 50234.7 | 1919.7104 | 3 | 7 | 4.400326 | 0.6519947 | 2.971722 | 0 | 12.45473 | 0
2018-03-14 11:01 | 50354.75 | 120.0018 | 4 | 7 | 4.35172 | 0 | 2.971722 | 0 | 12.45473 | 0
2018-03-14 11:03 | 50474.75 | 240.0002 | 4 | 7 | 4.348065 | 0 | 2.971722 | 0 | 12.45473 | 0
2018-03-14 11:04 | 50534.76 | 300.0032 | 4 | 7 | 4.346955 | 0 | 2.971722 | 0 | 12.45473 | 0
2018-03-14 11:06 | 50654.84 | 120.0009 | 5 | 7 | 4.095093 | -3.260175 | 2.971722 | 0.1086444 | 12.45473 | 0.4484403
2018-03-14 11:08 | 50774.84 | 240.0012 | 5 | 7 | 4.0508 | -3.259794 | 2.971722 | 0.2173005 | 12.45473 | 0.8909601
2018-03-14 11:10 | 50894.84 | 360.0017 | 5 | 7 | 4.008179 | -3.260181 | 2.971722 | 0.3259515 | 12.45473 | 1.32876
2018-03-14 11:12 | 51014.84 | 480.0017 | 5 | 7 | 3.966368 | -3.260132 | 2.971722 | 0.4346129 | 12.45473 | 1.762014
2018-03-14 11:14 | 51134.84 | 600.0009 | 5 | 7 | 3.925547 | -3.260113 | 2.971722 | 0.5432703 | 12.45473 | 2.190761
2018-03-14 11:16 | 51254.84 | 720.0009 | 5 | 7 | 3.886191 | -3.260144 | 2.971722 | 0.6519321 | 12.45473 | 2.615164
2018-03-14 11:18 | 51374.84 | 840.0009 | 5 | 7 | 3.848735 | -3.260088 | 2.971722 | 0.7605934 | 12.45473 | 3.03539
2018-03-14 11:20 | 51494.84 | 960.0001 | 5 | 7 | 3.813429 | -3.260086 | 2.971722 | 0.8692516 | 12.45473 | 3.45165
2018-03-14 11:22 | 51614.84 | 1080.0017 | 5 | 7 | 3.780227 | -3.260136 | 2.971722 | 0.9779181 | 12.45473 | 3.864221
2018-03-14 11:24 | 51734.84 | 1200.0001 | 5 | 7 | 3.749001 | -3.26008 | 2.971722 | 1.086573 | 12.45473 | 4.273248
2018-03-14 11:26 | 51854.84 | 1320.0017 | 5 | 7 | 3.719448 | -3.260128 | 2.971722 | 1.195238 | 12.45473 | 4.679015
2018-03-14 11:28 | 51974.84 | 1440.0025 | 5 | 7 | 3.691334 | -3.260119 | 2.971722 | 1.3039 | 12.45473 | 5.081635
2018-03-14 11:30 | 52094.84 | 1560.0001 | 5 | 7 | 3.664843 | -3.260074 | 2.971722 | 1.412559 | 12.45473 | 5.481277
2018-03-14 11:32 | 52214.84 | 1680.0009 | 5 | 7 | 3.640239 | -3.260165 | 2.971722 | 1.521216 | 12.45473 | 5.878131
2018-03-14 11:34 | 52334.84 | 1800.0009 | 5 | 7 | 3.617652 | -3.26014 | 2.971722 | 1.629878 | 12.45473 | 6.27244
2018-03-14 11:36 | 52454.84 | 1920.0001 | 5 | 7 | 3.597033 | -3.260095 | 2.971722 | 1.738541 | 12.45473 | 6.664405
2018-03-14 11:38 | 52574.84 | 2040.0016 | 5 | 7 | 3.578317 | -3.260107 | 2.971722 | 1.847202 | 12.45473 | 7.05423
2018-03-14 11:40 | 52694.84 | 2160.0016 | 5 | 7 | 3.561213 | -3.260074 | 2.971722 | 1.955849 | 12.45473 | 7.442061
2018-03-14 11:42 | 52814.84 | 2280 | 5 | 7 | 3.545228 | -3.260098 | 2.971722 | 2.064529 | 12.45473 | 7.828219
2018-03-14 11:44 | 52934.84 | 2400 | 5 | 7 | 3.529735 | -3.260111 | 2.971722 | 2.173189 | 12.45473 | 8.212598
2018-03-14 11:46 | 53054.84 | 2520.0009 | 5 | 7 | 3.514026 | -3.260105 | 2.971722 | 2.281845 | 12.45473 | 8.595276
2018-03-14 11:48 | 53174.84 | 2640.0009 | 5 | 7 | 3.49684 | -3.260155 | 2.971722 | 2.390534 | 12.45473 | 8.976301
2018-03-14 11:50 | 53294.84 | 2760.0009 | 5 | 7 | 3.475201 | -3.260111 | 2.971722 | 2.499191 | 12.45473 | 9.355145
2018-03-14 11:52 | 53414.84 | 2880.0009 | 5 | 7 | 3.444862 | -3.260125 | 2.971722 | 2.607855 | 12.45473 | 9.731215
2018-03-14 11:54 | 53534.84 | 3000.0001 | 5 | 7 | 3.40178 | -3.260134 | 2.971722 | 2.716512 | 12.45473 | 10.10335
2018-03-14 11:56 | 53654.84 | 3120.0009 | 5 | 7 | 3.328938 | -3.2601 | 2.971722 | 2.825199 | 12.45473 | 10.46953
2018-03-14 11:58 | 53774.84 | 3240.0001 | 5 | 7 | 3.153934 | -3.260111 | 2.971722 | 2.933846 | 12.45473 | 10.82353
2018-03-14 11:58 | 53815.55 | 3280.7079 | 5 | 7 | 2.999968 | -3.26009 | 2.971722 | 2.970725 | 12.45473 | 10.93736
2018-03-14 12:00 | 53935.6 | 120.001 | 6 | 7 | 3.314246 | 0 | 2.971722 | 2.970725 | 12.45473 | 10.93736
2018-03-14 12:02 | 54055.6 | 240.0002 | 6 | 7 | 3.32433 | 0 | 2.971722 | 2.970725 | 12.45473 | 10.93736
2018-03-14 12:03 | 54115.6 | 300.0016 | 6 | 7 | 3.327449 | 0 | 2.971722 | 2.970725 | 12.45473 | 10.93736
2018-03-14 12:03 | 54115.61 | 0.0025 | 7 | 8 | 3.327435 | 0 | 0 | 0 | 0 | 0
2018-03-14 12:05 | 54235.69 | 120 | 2 | 8 | 3.966751 | 4.890053 | 0.1623116 | 0 | 0.6234753 | 0
2018-03-14 12:07 | 54355.69 | 240 | 2 | 8 | 4.011702 | 4.890059 | 0.3253192 | 0 | 1.274055 | 0
2018-03-14 12:09 | 54475.69 | 360.0009 | 2 | 8 | 4.048477 | 4.890053 | 0.4883158 | 0 | 1.931057 | 0
2018-03-14 12:11 | 54595.69 | 480 | 2 | 8 | 4.078575 | 4.890005 | 0.6512909 | 0 | 2.59337 | 0
2018-03-14 12:13 | 54715.69 | 600 | 2 | 8 | 4.104574 | 4.890041 | 0.814302 | 0 | 3.260394 | 0
2018-03-14 12:15 | 54835.69 | 720 | 2 | 8 | 4.12835 | 4.88998 | 0.9772843 | 0 | 3.931299 | 0
2018-03-14 12:17 | 54955.69 | 840.0009 | 2 | 8 | 4.154198 | 4.889988 | 1.140273 | 0 | 4.606241 | 0
2018-03-14 12:19 | 55075.69 | 960.0001 | 2 | 8 | 4.18292 | 4.889978 | 1.303279 | 0 | 5.285703 | 0
2018-03-14 12:21 | 55195.69 | 1080.0009 | 2 | 8 | 4.200361 | 4.630919 | 1.464277 | 0 | 5.961149 | 0
2018-03-14 12:23 | 55315.69 | 1200.0027 | 2 | 8 | 4.200401 | 4.110086 | 1.609896 | 0 | 6.572801 | 0
2018-03-14 12:25 | 55435.69 | 1320.0008 | 2 | 8 | 4.200364 | 3.616831 | 1.738586 | 0 | 7.113349 | 0
2018-03-14 12:27 | 55527.76 | 1412.0751 | 2 | 8 | 4.200374 | 3.259991 | 1.826468 | 0 | 7.482489 | 0
2018-03-14 12:29 | 55647.78 | 120.0011 | 3 | 8 | 4.228096 | 3.259935 | 1.9347 | 0 | 7.938486 | 0
2018-03-14 12:31 | 55767.78 | 240.0011 | 3 | 8 | 4.260521 | 3.25993 | 2.04335 | 0 | 8.399607 | 0
2018-03-14 12:33 | 55887.78 | 360.0002 | 3 | 8 | 4.295424 | 3.259945 | 2.152013 | 0 | 8.864438 | 0
2018-03-14 12:35 | 56007.78 | 480.0011 | 3 | 8 | 4.332555 | 3.259897 | 2.260679 | 0 | 9.333205 | 0
2018-03-14 12:37 | 56127.78 | 600.0002 | 3 | 8 | 4.371651 | 3.259947 | 2.369329 | 0 | 9.806041 | 0
2018-03-14 12:39 | 56247.78 | 720.0011 | 3 | 8 | 4.40038 | 3.052303 | 2.476921 | 0 | 10.27837 | 0
2018-03-14 12:41 | 56367.78 | 840.0011 | 3 | 8 | 4.400377 | 2.542856 | 2.569783 | 0 | 10.68701 | 0
2018-03-14 12:43 | 56487.78 | 960.0002 | 3 | 8 | 4.40035 | 2.134378 | 2.647501 | 0 | 11.02899 | 0
2018-03-14 12:45 | 56607.78 | 1080.0002 | 3 | 8 | 4.400368 | 1.802204 | 2.712926 | 0 | 11.31688 | 0
2018-03-14 12:47 | 56727.78 | 1200.0002 | 3 | 8 | 4.400371 | 1.530479 | 2.768305 | 0 | 11.56057 | 0
2018-03-14 12:49 | 56847.78 | 1320.0002 | 3 | 8 | 4.400333 | 1.307594 | 2.815473 | 0 | 11.76813 | 0
2018-03-14 12:51 | 56967.78 | 1440.0011 | 3 | 8 | 4.400339 | 1.124081 | 2.855897 | 0 | 11.94601 | 0
2018-03-14 12:53 | 57087.78 | 1560.0002 | 3 | 8 | 4.400311 | 0.972311 | 2.890766 | 0 | 12.09944 | 0
2018-03-14 12:55 | 57207.78 | 1680.002 | 3 | 8 | 4.400339 | 0.8472328 | 2.921029 | 0 | 12.23261 | 0
2018-03-14 12:57 | 57327.78 | 1800.0011 | 3 | 8 | 4.400324 | 0.7417068 | 2.947446 | 0 | 12.34886 | 0
2018-03-14 12:59 | 57447.78 | 1920.0002 | 3 | 8 | 4.400322 | 0.6534824 | 2.970642 | 0 | 12.45092 | 0
2018-03-14 12:59 | 57449.7 | 1921.9193 | 3 | 8 | 4.400352 | 0.6519871 | 2.970989 | 0 | 12.45245 | 0
2018-03-14 13:01 | 57569.73814 | 119.9999 | 4 | 8 | 4.351724 | 0 | 2.970989 | 0 | 12.45245 | 0
2018-03-14 13:03 | 57689.73824 | 240 | 4 | 8 | 4.348083 | 0 | 2.970989 | 0 | 12.45245 | 0
2018-03-14 13:04 | 57749.74054 | 300.0023 | 4 | 8 | 4.346986 | 0 | 2.970989 | 0 | 12.45245 | 0
2018-03-14 13:06 | 57869.82 | 120.0001 | 5 | 8 | 4.095196 | -3.260171 | 2.970989 | 0.1086552 | 12.45245 | 0.4484923
2018-03-14 13:08 | 57989.82 | 240.0001 | 5 | 8 | 4.05093 | -3.259817 | 2.970989 | 0.2173223 | 12.45245 | 0.8910676
2018-03-14 13:10 | 58109.82 | 360.0008 | 5 | 8 | 4.00832 | -3.260132 | 2.970989 | 0.3259942 | 12.45245 | 1.328967
2018-03-14 13:12 | 58229.82 | 480.0016 | 5 | 8 | 3.966534 | -3.260153 | 2.970989 | 0.4346555 | 12.45245 | 1.76224
2018-03-14 13:14 | 58349.82 | 600.0001 | 5 | 8 | 3.925677 | -3.260123 | 2.970989 | 0.5433274 | 12.45245 | 2.191058
2018-03-14 13:16 | 58469.82 | 720.0001 | 5 | 8 | 3.886315 | -3.260146 | 2.970989 | 0.6519862 | 12.45245 | 2.615463
2018-03-14 13:18 | 58589.82 | 840.0009 | 5 | 8 | 3.848823 | -3.260093 | 2.970989 | 0.7606558 | 12.45245 | 3.03573
2018-03-14 13:20 | 58709.82 | 960.0008 | 5 | 8 | 3.813509 | -3.260132 | 2.970989 | 0.869323 | 12.45245 | 3.452033
2018-03-14 13:22 | 58829.82 | 1080.0017 | 5 | 8 | 3.780246 | -3.260138 | 2.970989 | 0.9779939 | 12.45245 | 3.864624
2018-03-14 13:24 | 58949.82 | 1200.0009 | 5 | 8 | 3.749011 | -3.260111 | 2.970989 | 1.086657 | 12.45245 | 4.273683
2018-03-14 13:26 | 59069.82 | 1320.0008 | 5 | 8 | 3.719417 | -3.260074 | 2.970989 | 1.195322 | 12.45245 | 4.679446
2018-03-14 13:28 | 59189.82 | 1440.0017 | 5 | 8 | 3.691262 | -3.260111 | 2.970989 | 1.303992 | 12.45245 | 5.08209
2018-03-14 13:30 | 59309.82 | 1560.0008 | 5 | 8 | 3.664771 | -3.260155 | 2.970989 | 1.412646 | 12.45245 | 5.481704
2018-03-14 13:32 | 59429.82 | 1680 | 5 | 8 | 3.640156 | -3.260107 | 2.970989 | 1.521305 | 12.45245 | 5.878561
2018-03-14 13:34 | 59549.82 | 1800.0001 | 5 | 8 | 3.617527 | -3.260146 | 2.970989 | 1.629978 | 12.45245 | 6.272898
2018-03-14 13:36 | 59669.82 | 1920.0008 | 5 | 8 | 3.59689 | -3.260107 | 2.970989 | 1.738643 | 12.45245 | 6.664858
2018-03-14 13:38 | 59789.82 | 2040.0001 | 5 | 8 | 3.578203 | -3.260109 | 2.970989 | 1.847317 | 12.45245 | 7.054714
2018-03-14 13:40 | 59909.82 | 2160.0008 | 5 | 8 | 3.56112 | -3.260105 | 2.970989 | 1.955984 | 12.45245 | 7.442606
2018-03-14 13:42 | 60029.82 | 2280.0008 | 5 | 8 | 3.54511 | -3.260084 | 2.970989 | 2.064645 | 12.45245 | 7.828683
2018-03-14 13:44 | 60149.82 | 2400.0018 | 5 | 8 | 3.529611 | -3.260121 | 2.970989 | 2.173315 | 12.45245 | 8.213087
2018-03-14 13:46 | 60269.82 | 2520.0001 | 5 | 8 | 3.513901 | -3.260125 | 2.970989 | 2.281973 | 12.45245 | 8.59576
2018-03-14 13:48 | 60389.82 | 2640.0001 | 5 | 8 | 3.496741 | -3.260128 | 2.970989 | 2.390651 | 12.45245 | 8.976731
2018-03-14 13:50 | 60509.82 | 2760.0001 | 5 | 8 | 3.475047 | -3.260107 | 2.970989 | 2.499298 | 12.45245 | 9.355527
2018-03-14 13:52 | 60629.82 | 2880.0009 | 5 | 8 | 3.444654 | -3.260086 | 2.970989 | 2.607981 | 12.45245 | 9.731647
2018-03-14 13:54 | 60749.82 | 3000.0002 | 5 | 8 | 3.401453 | -3.260111 | 2.970989 | 2.716643 | 12.45245 | 10.10376
2018-03-14 13:56 | 60869.82 | 3120.0002 | 5 | 8 | 3.328323 | -3.260068 | 2.970989 | 2.825312 | 12.45245 | 10.46984
2018-03-14 13:58 | 60989.82 | 3240.0009 | 5 | 8 | 3.151989 | -3.260113 | 2.970989 | 2.933982 | 12.45245 | 10.8238
2018-03-14 13:59 | 61029.78 | 3279.9632 | 5 | 8 | 2.999984 | -3.2601 | 2.970989 | 2.970159 | 12.45245 | 10.93542
2018-03-14 14:01 | 61149.82636 | 120.0001 | 6 | 8 | 3.314156 | 0 | 2.970989 | 2.970159 | 12.45245 | 10.93542
2018-03-14 14:03 | 61269.82716 | 240.0009 | 6 | 8 | 3.32422 | 0 | 2.970989 | 2.970159 | 12.45245 | 10.93542
2018-03-14 14:04 | 61329.82706 | 300.0008 | 6 | 8 | 3.327353 | 0 | 2.970989 | 2.970159 | 12.45245 | 10.93542
2018-03-14 14:04 | 61329.84 | 0.0024 | 7 | 9 | 3.327381 | 0 | 0 | 0 | 0 | 0
2018-03-14 14:06 | 61449.9208 | 120.001 | 2 | 9 | 3.966768 | 4.890055 | 0.162328 | 0 | 0.6235284 | 0
2018-03-14 14:08 | 61569.9208 | 240.001 | 2 | 9 | 4.01233 | 4.890097 | 0.3253254 | 0 | 1.274079 | 0
2018-03-14 14:10 | 61689.9199 | 360.0001 | 2 | 9 | 4.053419 | 4.890144 | 0.4883215 | 0 | 1.931529 | 0
2018-03-14 14:12 | 61809.9199 | 480.0001 | 2 | 9 | 4.084582 | 4.890097 | 0.6513132 | 0 | 2.594879 | 0
2018-03-14 14:14 | 61929.9199 | 600.0001 | 2 | 9 | 4.110044 | 4.890034 | 0.814314 | 0 | 3.2628 | 0
2018-03-14 14:16 | 62049.92 | 720.0002 | 2 | 9 | 4.133252 | 4.890028 | 0.9773175 | 0 | 3.934637 | 0
2018-03-14 14:18 | 62169.9207 | 840.0009 | 2 | 9 | 4.158445 | 4.890028 | 1.140309 | 0 | 4.610337 | 0
2018-03-14 14:20 | 62289.9199 | 960.0001 | 2 | 9 | 4.186478 | 4.890068 | 1.303297 | 0 | 5.290363 | 0
2018-03-14 14:22 | 62409.9207 | 1080.0009 | 2 | 9 | 4.200391 | 4.588921 | 1.463464 | 0 | 5.962596 | 0
2018-03-14 14:24 | 62529.92 | 1200.0002 | 2 | 9 | 4.200392 | 4.086786 | 1.608 | 0 | 6.569704 | 0
2018-03-14 14:26 | 62649.92 | 1320.0002 | 2 | 9 | 4.200382 | 3.606178 | 1.736131 | 0 | 7.107901 | 0
2018-03-14 14:27 | 62740.751 | 1410.8312 | 2 | 9 | 4.200379 | 3.259987 | 1.822702 | 0 | 7.471534 | 0
2018-03-14 14:29 | 62860.76 | 120.0001 | 3 | 9 | 4.227824 | 3.259924 | 1.930919 | 0 | 7.927454 | 0
2018-03-14 14:31 | 62980.76 | 240.0002 | 3 | 9 | 4.259989 | 3.259935 | 2.039581 | 0 | 8.388583 | 0
2018-03-14 14:33 | 63100.76 | 360.0018 | 3 | 9 | 4.294722 | 3.259954 | 2.148244 | 0 | 8.853353 | 0
2018-03-14 14:35 | 63220.76 | 480.001 | 3 | 9 | 4.331742 | 3.25993 | 2.256883 | 0 | 9.321921 | 0
2018-03-14 14:37 | 63340.76 | 600.001 | 3 | 9 | 4.370937 | 3.259922 | 2.365551 | 0 | 9.794754 | 0
2018-03-14 14:39 | 63460.76 | 720.001 | 3 | 9 | 4.400377 | 3.063965 | 2.473269 | 0 | 10.26759 | 0
2018-03-14 14:41 | 63580.76 | 840.0009 | 3 | 9 | 4.400374 | 2.553116 | 2.566485 | 0 | 10.67777 | 0
2018-03-14 14:43 | 63700.76 | 960.0001 | 3 | 9 | 4.400373 | 2.144005 | 2.644549 | 0 | 11.02128 | 0
2018-03-14 14:45 | 63820.76 | 1080.0001 | 3 | 9 | 4.400371 | 1.810429 | 2.710261 | 0 | 11.31044 | 0
2018-03-14 14:47 | 63940.76 | 1200.001 | 3 | 9 | 4.400333 | 1.536928 | 2.765902 | 0 | 11.55528 | 0
2018-03-14 14:49 | 64060.76 | 1320.001 | 3 | 9 | 4.400327 | 1.312895 | 2.813284 | 0 | 11.76378 | 0
2018-03-14 14:51 | 64180.76 | 1440.001 | 3 | 9 | 4.400321 | 1.128733 | 2.853885 | 0 | 11.94243 | 0
2018-03-14 14:53 | 64300.76 | 1560.0002 | 3 | 9 | 4.40034 | 0.9769497 | 2.888906 | 0 | 12.09654 | 0
2018-03-14 14:55 | 64420.76 | 1680.0002 | 3 | 9 | 4.40034 | 0.8508835 | 2.919302 | 0 | 12.23029 | 0
2018-03-14 14:57 | 64540.76 | 1800.0002 | 3 | 9 | 4.40034 | 0.7451401 | 2.945825 | 0 | 12.347 | 0
2018-03-14 14:59 | 64660.76 | 1920.0003 | 3 | 9 | 4.400324 | 0.6557693 | 2.969121 | 0 | 12.44951 | 0
2018-03-14 14:59 | 64665.7 | 1924.9328 | 3 | 9 | 4.400314 | 0.6519947 | 2.970015 | 0 | 12.45344 | 0
2018-03-14 15:01 | 64785.74316 | 119.9998 | 4 | 9 | 4.351651 | 0 | 2.970018 | 0 | 12.45346 | 0
2018-03-14 15:03 | 64905.74316 | 239.9998 | 4 | 9 | 4.348004 | 0 | 2.970018 | 0 | 12.45346 | 0
2018-03-14 15:04 | 64965.74466 | 300.0013 | 4 | 9 | 4.346918 | 0 | 2.970018 | 0 | 12.45346 | 0
2018-03-14 15:06 | 65085.82 | 120 | 5 | 9 | 4.095016 | -3.259867 | 2.970018 | 0.108637 | 12.45346 | 0.4483985
2018-03-14 15:08 | 65205.82 | 240 | 5 | 9 | 4.050746 | -3.260111 | 2.970018 | 0.2173081 | 12.45346 | 0.8909731
2018-03-14 15:10 | 65325.83 | 360.0018 | 5 | 9 | 4.008245 | -3.259844 | 2.970018 | 0.3259736 | 12.45346 | 1.328834
2018-03-14 15:12 | 65445.82 | 480 | 5 | 9 | 3.966454 | -3.259943 | 2.970018 | 0.4346247 | 12.45346 | 1.762057
2018-03-14 15:14 | 65565.83 | 600.0016 | 5 | 9 | 3.925671 | -3.25983 | 2.970018 | 0.5432866 | 12.45346 | 2.190831
2018-03-14 15:16 | 65685.83 | 720.0008 | 5 | 9 | 3.886329 | -3.259987 | 2.970018 | 0.6519572 | 12.45346 | 2.615283
2018-03-14 15:18 | 65805.82 | 840 | 5 | 9 | 3.848888 | -3.259971 | 2.970018 | 0.7606112 | 12.45346 | 3.035495
2018-03-14 15:20 | 65925.83 | 960.0016 | 5 | 9 | 3.813586 | -3.260155 | 2.970018 | 0.8692858 | 12.45346 | 3.451834
2018-03-14 15:22 | 66045.83 | 1080.0008 | 5 | 9 | 3.780359 | -3.260138 | 2.970018 | 0.9779537 | 12.45346 | 3.864425
2018-03-14 15:24 | 66165.83 | 1200.0008 | 5 | 9 | 3.749124 | -3.260181 | 2.970018 | 1.086619 | 12.45346 | 4.273503
2018-03-14 15:26 | 66285.83 | 1320.0008 | 5 | 9 | 3.719535 | -3.260138 | 2.970018 | 1.195283 | 12.45346 | 4.67928
2018-03-14 15:28 | 66405.83 | 1440.0008 | 5 | 9 | 3.691466 | -3.259819 | 2.970018 | 1.303939 | 12.45346 | 5.081892
2018-03-14 15:30 | 66525.82 | 1560.0001 | 5 | 9 | 3.664968 | -3.260134 | 2.970018 | 1.412621 | 12.45346 | 5.481628
2018-03-14 15:32 | 66645.83 | 1680.0016 | 5 | 9 | 3.640361 | -3.260146 | 2.970018 | 1.52129 | 12.45346 | 5.878544
2018-03-14 15:34 | 66765.82 | 1800.0007 | 5 | 9 | 3.617777 | -3.260123 | 2.970018 | 1.629953 | 12.45346 | 6.272869
2018-03-14 15:36 | 66885.83 | 1920.0024 | 5 | 9 | 3.597162 | -3.260165 | 2.970018 | 1.738626 | 12.45346 | 6.664886
2018-03-14 15:38 | 67005.83 | 2040.0016 | 5 | 9 | 3.578452 | -3.260119 | 2.970018 | 1.847286 | 12.45346 | 7.054719
2018-03-14 15:40 | 67125.82 | 2160 | 5 | 9 | 3.56137 | -3.260192 | 2.970018 | 1.955945 | 12.45346 | 7.442611
2018-03-14 15:42 | 67245.82 | 2280.0007 | 5 | 9 | 3.545364 | -3.260134 | 2.970018 | 2.064622 | 12.45346 | 7.828772
2018-03-14 15:44 | 67365.82 | 2400 | 5 | 9 | 3.529869 | -3.260148 | 2.970018 | 2.173293 | 12.45346 | 8.213206
2018-03-14 15:46 | 67485.82 | 2520 | 5 | 9 | 3.514175 | -3.260153 | 2.970018 | 2.28196 | 12.45346 | 8.595942
2018-03-14 15:48 | 67605.83 | 2640.0008 | 5 | 9 | 3.497006 | -3.260134 | 2.970018 | 2.390625 | 12.45346 | 8.976901
2018-03-14 15:50 | 67725.83 | 2760.0008 | 5 | 9 | 3.475263 | -3.260119 | 2.970018 | 2.499291 | 12.45346 | 9.355784
2018-03-14 15:52 | 67845.82 | 2880.0007 | 5 | 9 | 3.444819 | -3.260105 | 2.970018 | 2.60796 | 12.45346 | 9.731873
2018-03-14 15:54 | 67965.83 | 3000.0008 | 5 | 9 | 3.401558 | -3.260148 | 2.970018 | 2.716629 | 12.45346 | 10.10403
2018-03-14 15:56 | 68085.82 | 3120.0007 | 5 | 9 | 3.328296 | -3.26013 | 2.970018 | 2.825283 | 12.45346 | 10.47006
2018-03-14 15:58 | 68205.83 | 3240.0016 | 5 | 9 | 3.150559 | -3.260155 | 2.970018 | 2.933956 | 12.45346 | 10.82398
2018-03-14 15:59 | 68245.09 | 3279.2694 | 5 | 9 | 2.999975 | -3.260159 | 2.970018 | 2.969527 | 12.45346 | 10.9337
2018-03-14 16:01 | 68365.13 | 119.9998 | 6 | 9 | 3.312696 | 0 | 2.970018 | 2.969527 | 12.45346 | 10.9337
2018-03-14 16:03 | 68485.13 | 240.0006 | 6 | 9 | 3.322752 | 0 | 2.970018 | 2.969527 | 12.45346 | 10.9337
2018-03-14 16:04 | 68545.13 | 300.0021 | 6 | 9 | 3.325918 | 0 | 2.970018 | 2.969527 | 12.45346 | 10.9337
2018-03-14 16:04 | 68545.14898 | 0.0024 | 7 | 10 | 3.325933 | 0 | 0 | 0 | 0 | 0
2018-03-14 16:06 | 68665.23 | 120.001 | 2 | 10 | 3.96613 | 4.890089 | 0.1623093 | 0 | 0.6232938 | 0
2018-03-14 16:08 | 68785.23 | 240.001 | 2 | 10 | 4.01126 | 4.890076 | 0.3253204 | 0 | 1.273807 | 0
2018-03-14 16:10 | 68905.23 | 360.001 | 2 | 10 | 4.048098 | 4.89006 | 0.4883099 | 0 | 1.930713 | 0
2018-03-14 16:12 | 69025.22 | 480.0002 | 2 | 10 | 4.078197 | 4.890009 | 0.6513221 | 0 | 2.593118 | 0
2018-03-14 16:14 | 69145.23 | 600.001 | 2 | 10 | 4.104203 | 4.890051 | 0.8143148 | 0 | 3.260009 | 0
2018-03-14 16:16 | 69265.23 | 720.001 | 2 | 10 | 4.127992 | 4.890068 | 0.9773129 | 0 | 3.930919 | 0
2018-03-14 16:18 | 69385.22 | 840.0002 | 2 | 10 | 4.153865 | 4.890074 | 1.140304 | 0 | 4.605811 | 0
2018-03-14 16:20 | 69505.23 | 960.0018 | 2 | 10 | 4.182576 | 4.889978 | 1.303299 | 0 | 5.285173 | 0
2018-03-14 16:22 | 69625.23 | 1080.0011 | 2 | 10 | 4.200388 | 4.635857 | 1.464391 | 0 | 5.960984 | 0
2018-03-14 16:24 | 69745.22 | 1200.0002 | 2 | 10 | 4.200375 | 4.113632 | 1.610116 | 0 | 6.573084 | 0
2018-03-14 16:26 | 69865.22 | 1320.0002 | 2 | 10 | 4.200377 | 3.618298 | 1.738897 | 0 | 7.114012 | 0
2018-03-14 16:28 | 69957.75 | 1412.5209 | 2 | 10 | 4.200381 | 3.259987 | 1.827209 | 0 | 7.484953 | 0
2018-03-14 16:30 | 70077.75558 | 120.0009 | 3 | 10 | 4.228187 | 3.259977 | 1.935443 | 0 | 7.940969 | 0
2018-03-14 16:32 | 70197.75558 | 240.0009 | 3 | 10 | 4.260668 | 3.259935 | 2.044106 | 0 | 8.402162 | 0
2018-03-14 16:34 | 70317.75478 | 360.0001 | 3 | 10 | 4.29561 | 3.259932 | 2.152766 | 0 | 8.867002 | 0
2018-03-14 16:36 | 70437.75558 | 480.0009 | 3 | 10 | 4.332796 | 3.25989 | 2.261413 | 0 | 9.335709 | 0
2018-03-14 16:38 | 70557.75478 | 600.0001 | 3 | 10 | 4.371986 | 3.25988 | 2.370079 | 0 | 9.808649 | 0
2018-03-14 16:40 | 70677.75638 | 720.0017 | 3 | 10 | 4.40039 | 3.046577 | 2.4776 | 0 | 10.2807 | 0
2018-03-14 16:42 | 70797.75478 | 840.0001 | 3 | 10 | 4.400353 | 2.537149 | 2.570276 | 0 | 10.6885 | 0
2018-03-14 16:44 | 70917.75558 | 960.0009 | 3 | 10 | 4.400382 | 2.130188 | 2.647839 | 0 | 11.02981 | 0
2018-03-14 16:46 | 71037.75478 | 1080.0001 | 3 | 10 | 4.400386 | 1.798281 | 2.713111 | 0 | 11.31703 | 0
2018-03-14 16:48 | 71157.75638 | 1200.0017 | 3 | 10 | 4.400375 | 1.526316 | 2.768361 | 0 | 11.56015 | 0
2018-03-14 16:50 | 71277.75478 | 1320.0001 | 3 | 10 | 4.400303 | 1.302698 | 2.815405 | 0 | 11.76716 | 0
2018-03-14 16:52 | 71397.75558 | 1440.0009 | 3 | 10 | 4.40034 | 1.120626 | 2.855717 | 0 | 11.94455 | 0
2018-03-14 16:54 | 71517.75558 | 1560.0009 | 3 | 10 | 4.40035 | 0.9700832 | 2.890485 | 0 | 12.09754 | 0
2018-03-14 16:56 | 71637.75598 | 1680.0013 | 3 | 10 | 4.40034 | 0.8442383 | 2.920651 | 0 | 12.23028 | 0
2018-03-14 16:58 | 71757.75638 | 1800.0017 | 3 | 10 | 4.40033 | 0.739151 | 2.946981 | 0 | 12.34614 | 0
2018-03-14 16:59 | 71875.81628 | 1918.0616 | 3 | 10 | 4.400311 | 0.6519985 | 2.96975 | 0 | 12.44633 | 0
2018-03-14 17:01 | 71995.87142 | 120.0007 | 4 | 10 | 4.351703 | 0 | 2.96975 | 0 | 12.44633 | 0
2018-03-14 17:03 | 72115.87142 | 240.0007 | 4 | 10 | 4.34805 | 0 | 2.96975 | 0 | 12.44633 | 0
2018-03-14 17:04 | 72175.87292 | 300.0022 | 4 | 10 | 4.34696 | 0 | 2.96975 | 0 | 12.44633 | 0
2018-03-14 17:06 | 72295.94358 | 120.0002 | 5 | 10 | 4.095005 | -3.26024 | 2.96975 | 0.1086572 | 12.44633 | 0.4484843
2018-03-14 17:08 | 72415.94438 | 240.001 | 5 | 10 | 4.050743 | -3.25984 | 2.96975 | 0.2173068 | 12.44633 | 0.8909696
2018-03-14 17:10 | 72535.94438 | 360.001 | 5 | 10 | 4.008179 | -3.260173 | 2.96975 | 0.3259797 | 12.44633 | 1.328855
2018-03-14 17:12 | 72655.94428 | 480.0009 | 5 | 10 | 3.966379 | -3.259803 | 2.96975 | 0.4346359 | 12.44633 | 1.76209
2018-03-14 17:14 | 72775.94358 | 600.0002 | 5 | 10 | 3.92554 | -3.260178 | 2.96975 | 0.5432854 | 12.44633 | 2.190806
2018-03-14 17:16 | 72895.94358 | 720.0002 | 5 | 10 | 3.886206 | -3.259811 | 2.96975 | 0.6519553 | 12.44633 | 2.615242
2018-03-14 17:18 | 73015.94428 | 840.0009 | 5 | 10 | 3.848757 | -3.26019 | 2.96975 | 0.7606265 | 12.44633 | 3.035506
2018-03-14 17:20 | 73135.94358 | 960.0002 | 5 | 10 | 3.813471 | -3.260125 | 2.96975 | 0.8692983 | 12.44633 | 3.451822
2018-03-14 17:22 | 73255.94358 | 1080.0002 | 5 | 10 | 3.780234 | -3.260128 | 2.96975 | 0.9779575 | 12.44633 | 3.864368
2018-03-14 17:24 | 73375.94428 | 1200.0009 | 5 | 10 | 3.749029 | -3.26018 | 2.96975 | 1.086626 | 12.44633 | 4.273449
2018-03-14 17:26 | 73495.94438 | 1320.001 | 5 | 10 | 3.719448 | -3.260134 | 2.96975 | 1.195299 | 12.44633 | 4.679245
2018-03-14 17:28 | 73615.94358 | 1440.0002 | 5 | 10 | 3.691307 | -3.260198 | 2.96975 | 1.303965 | 12.44633 | 5.081882
2018-03-14 17:30 | 73735.94438 | 1560.001 | 5 | 10 | 3.664798 | -3.260181 | 2.96975 | 1.412628 | 12.44633 | 5.481533
2018-03-14 17:32 | 73855.94358 | 1680.0002 | 5 | 10 | 3.640176 | -3.26016 | 2.96975 | 1.52129 | 12.44633 | 5.878403
2018-03-14 17:34 | 73975.94428 | 1800.0009 | 5 | 10 | 3.617539 | -3.260162 | 2.96975 | 1.629971 | 12.44633 | 6.272773
2018-03-14 17:36 | 74095.94438 | 1920.001 | 5 | 10 | 3.596966 | -3.260072 | 2.96975 | 1.738619 | 12.44633 | 6.664679
2018-03-14 17:38 | 74215.94358 | 2040.0002 | 5 | 10 | 3.578264 | -3.260162 | 2.96975 | 1.847303 | 12.44633 | 7.054575
2018-03-14 17:40 | 74335.94358 | 2160.0002 | 5 | 10 | 3.561179 | -3.260125 | 2.96975 | 1.955958 | 12.44633 | 7.442433
2018-03-14 17:42 | 74455.94428 | 2280.0009 | 5 | 10 | 3.5452 | -3.260119 | 2.96975 | 2.064633 | 12.44633 | 7.828569
2018-03-14 17:44 | 74575.94428 | 2400.0009 | 5 | 10 | 3.529677 | -3.260086 | 2.96975 | 2.173287 | 12.44633 | 8.212924
2018-03-14 17:46 | 74695.94358 | 2520.0002 | 5 | 10 | 3.513969 | -3.260102 | 2.96975 | 2.281958 | 12.44633 | 8.595649
2018-03-14 17:48 | 74815.94358 | 2640.0002 | 5 | 10 | 3.496733 | -3.260095 | 2.96975 | 2.390628 | 12.44633 | 8.976597
2018-03-14 17:50 | 74935.94358 | 2760.0002 | 5 | 10 | 3.474969 | -3.260109 | 2.96975 | 2.499296 | 12.44633 | 9.355461
2018-03-14 17:52 | 75055.94428 | 2880.0009 | 5 | 10 | 3.444481 | -3.260109 | 2.96975 | 2.607957 | 12.44633 | 9.731486
2018-03-14 17:54 | 75175.94428 | 3000.0009 | 5 | 10 | 3.401085 | -3.260111 | 2.96975 | 2.71664 | 12.44633 | 10.10365
2018-03-14 17:56 | 75295.94438 | 3120.001 | 5 | 10 | 3.327439 | -3.260107 | 2.96975 | 2.825306 | 12.44633 | 10.46965
2018-03-14 17:58 | 75415.94358 | 3240.0002 | 5 | 10 | 3.1484375 | -3.260097 | 2.96975 | 2.933967 | 12.44633 | 10.82339
2018-03-14 17:59 | 75454.50988 | 3278.5665 | 5 | 10 | 2.999987 | -3.260111 | 2.96975 | 2.968891 | 12.44633 | 10.93106
2018-03-14 18:01 | 75574.56 | 119.9999 | 6 | 10 | 3.313227 | 0 | 2.96975 | 2.968891 | 12.44633 | 10.93106
2018-03-14 18:03 | 75694.56 | 240.0007 | 6 | 10 | 3.323292 | 0 | 2.96975 | 2.968891 | 12.44633 | 10.93106
2018-03-14 18:04 | 75754.57 | 300.0029 | 6 | 10 | 3.32642 | 0 | 2.96975 | 2.968891 | 12.44633 | 10.93106
2018-03-14 18:04 | 75754.57 | 0.0024 | 7 | 11 | 3.326474 | 0 | 0 | 0 | 0 | 0
2018-03-14 18:06 | 75874.65 | 120.0002 | 2 | 11 | 3.966393 | 4.890057 | 0.1623405 | 0 | 0.6234697 | 0
2018-03-14 18:08 | 75994.65 | 240.001 | 2 | 11 | 4.011518 | 4.890074 | 0.3253358 | 0 | 1.273963 | 0
2018-03-14 18:10 | 76114.65 | 360.0001 | 2 | 11 | 4.048355 | 4.890078 | 0.4883279 | 0 | 1.930923 | 0
2018-03-14 18:12 | 76234.65 | 480.001 | 2 | 11 | 4.078501 | 4.890051 | 0.6513234 | 0 | 2.593303 | 0
2018-03-14 18:14 | 76354.65 | 600.001 | 2 | 11 | 4.104464 | 4.890024 | 0.8143033 | 0 | 3.260186 | 0
2018-03-14 18:16 | 76474.65 | 720.001 | 2 | 11 | 4.128287 | 4.89003 | 0.9773119 | 0 | 3.93119 | 0
2018-03-14 18:18 | 76594.65 | 840.0002 | 2 | 11 | 4.154156 | 4.890072 | 1.140309 | 0 | 4.606159 | 0
2018-03-14 18:20 | 76714.65 | 960.001 | 2 | 11 | 4.182904 | 4.889997 | 1.303296 | 0 | 5.285537 | 0
2018-03-14 18:22 | 76834.65 | 1080.0002 | 2 | 11 | 4.20037 | 4.631718 | 1.464315 | 0 | 5.961065 | 0
2018-03-14 18:24 | 76954.65 | 1200.0002 | 2 | 11 | 4.200381 | 4.109844 | 1.609898 | 0 | 6.572567 | 0
2018-03-14 18:26 | 77074.65 | 1320.0002 | 2 | 11 | 4.200392 | 3.615379 | 1.738591 | 0 | 7.113126 | 0
2018-03-14 18:28 | 77166.15 | 1411.5017 | 2 | 11 | 4.200363 | 3.259985 | 1.825918 | 0 | 7.479933 | 0
2018-03-14 18:30 | 77286.17 | 120.0002 | 3 | 11 | 4.22811 | 3.259924 | 1.93413 | 0 | 7.935851 | 0
2018-03-14 18:32 | 77406.17 | 240.0012 | 3 | 11 | 4.260542 | 3.259905 | 2.042798 | 0 | 8.397047 | 0
2018-03-14 18:34 | 77526.17 | 360.0027 | 3 | 11 | 4.295541 | 3.259928 | 2.151455 | 0 | 8.861869 | 0
2018-03-14 18:36 | 77646.17 | 480.0002 | 3 | 11 | 4.332702 | 3.259907 | 2.260112 | 0 | 9.330607 | 0
2018-03-14 18:38 | 77766.17 | 600.0002 | 3 | 11 | 4.371864 | 3.25992 | 2.368765 | 0 | 9.803484 | 0
2018-03-14 18:40 | 77886.17 | 720.0002 | 3 | 11 | 4.400394 | 3.048306 | 2.476298 | 0 | 10.27557 | 0
2018-03-14 18:42 | 78006.17 | 840.0011 | 3 | 11 | 4.400378 | 2.539148 | 2.569052 | 0 | 10.68373 | 0
2018-03-14 18:44 | 78126.17 | 960.0011 | 3 | 11 | 4.400368 | 2.131483 | 2.646646 | 0 | 11.02517 | 0
2018-03-14 18:46 | 78246.17 | 1080.0002 | 3 | 11 | 4.400376 | 1.798952 | 2.71196 | 0 | 11.31257 | 0
2018-03-14 18:48 | 78366.17 | 1200.0011 | 3 | 11 | 4.400314 | 1.526638 | 2.767237 | 0 | 11.55581 | 0
2018-03-14 18:50 | 78486.17 | 1320.0011 | 3 | 11 | 4.400361 | 1.305 | 2.814314 | 0 | 11.76297 | 0
2018-03-14 18:52 | 78606.17 | 1440.0005 | 3 | 11 | 4.400325 | 1.121458 | 2.854652 | 0 | 11.94047 | 0
2018-03-14 18:54 | 78726.17 | 1560.0003 | 3 | 11 | 4.400326 | 0.9707775 | 2.889446 | 0 | 12.09358 | 0
2018-03-14 18:56 | 78846.17 | 1680.001 | 3 | 11 | 4.400326 | 0.8449097 | 2.919639 | 0 | 12.22643 | 0
2018-03-14 18:58 | 78966.17 | 1800.001 | 3 | 11 | 4.400291 | 0.7393894 | 2.945997 | 0 | 12.34242 | 0
2018-03-14 19:00 | 79086.1 | 1919.937 | 3 | 11 | 4.400333 | 0.6519966 | 2.969128 | 0 | 12.4442 | 0
2018-03-14 19:02 | 79206.15 | 120.0002 | 4 | 11 | 4.351741 | 0 | 2.96913 | 0 | 12.44421 | 0
2018-03-14 19:04 | 79326.15 | 240.0008 | 4 | 11 | 4.348064 | 0 | 2.96913 | 0 | 12.44421 | 0
2018-03-14 19:05 | 79386.15 | 300.0046 | 4 | 11 | 4.347006 | 0 | 2.96913 | 0 | 12.44421 | 0
2018-03-14 19:07 | 79506.22 | 120.001 | 5 | 11 | 4.09491 | -3.260235 | 2.96913 | 0.1086506 | 12.44421 | 0.4484499
2018-03-14 19:09 | 79626.22 | 240.0018 | 5 | 11 | 4.050636 | -3.259858 | 2.96913 | 0.2173087 | 12.44421 | 0.8909577
2018-03-14 19:11 | 79746.22 | 360.001 | 5 | 11 | 4.008072 | -3.259856 | 2.96913 | 0.3259645 | 12.44421 | 1.328763
2018-03-14 19:13 | 79866.22 | 480.0002 | 5 | 11 | 3.966273 | -3.260202 | 2.96913 | 0.4346133 | 12.44421 | 1.761959
2018-03-14 19:15 | 79986.22 | 600.0002 | 5 | 11 | 3.925465 | -3.260153 | 2.96913 | 0.5432702 | 12.44421 | 2.190696
2018-03-14 19:17 | 80106.22 | 720.0002 | 5 | 11 | 3.886145 | -3.259849 | 2.96913 | 0.6519287 | 12.44421 | 2.615079
2018-03-14 19:19 | 80226.22 | 840.001 | 5 | 11 | 3.848704 | -3.260157 | 2.96913 | 0.7606049 | 12.44421 | 3.035357
2018-03-14 19:21 | 80346.22 | 960.001 | 5 | 11 | 3.813465 | -3.259798 | 2.96913 | 0.869271 | 12.44421 | 3.451646
2018-03-14 19:23 | 80466.22 | 1080.001 | 5 | 11 | 3.780224 | -3.260082 | 2.96913 | 0.9779329 | 12.44421 | 3.8642
2018-03-14 19:25 | 80586.22 | 1200.0001 | 5 | 11 | 3.748992 | -3.260169 | 2.96913 | 1.086605 | 12.44421 | 4.273293
2018-03-14 19:27 | 80706.22 | 1320.001 | 5 | 11 | 3.719383 | -3.260111 | 2.96913 | 1.195268 | 12.44421 | 4.679048
2018-03-14 19:29 | 80826.22 | 1440.001 | 5 | 11 | 3.691242 | -3.260132 | 2.96913 | 1.303931 | 12.44421 | 5.081666
2018-03-14 19:31 | 80946.22 | 1560.0001 | 5 | 11 | 3.66477 | -3.260162 | 2.96913 | 1.412605 | 12.44421 | 5.481354
2018-03-14 19:33 | 81066.22 | 1680.0009 | 5 | 11 | 3.640114 | -3.260116 | 2.96913 | 1.521256 | 12.44421 | 5.878175
2018-03-14 19:35 | 81186.22 | 1800.0001 | 5 | 11 | 3.617517 | -3.260165 | 2.96913 | 1.629936 | 12.44421 | 6.27254
2018-03-14 19:37 | 81306.22 | 1920.001 | 5 | 11 | 3.596916 | -3.260148 | 2.96913 | 1.738595 | 12.44421 | 6.664477
2018-03-14 19:39 | 81426.22 | 2040.0001 | 5 | 11 | 3.578207 | -3.260136 | 2.96913 | 1.847277 | 12.44421 | 7.054364
2018-03-14 19:41 | 81546.22 | 2160.0001 | 5 | 11 | 3.561134 | -3.260128 | 2.96913 | 1.955942 | 12.44421 | 7.44225
2018-03-14 19:43 | 81666.22 | 2280.001 | 5 | 11 | 3.545183 | -3.26013 | 2.96913 | 2.064606 | 12.44421 | 7.828342
2018-03-14 19:45 | 81786.22 | 2400.0001 | 5 | 11 | 3.529664 | -3.260204 | 2.96913 | 2.173277 | 12.44421 | 8.212758
2018-03-14 19:47 | 81906.22 | 2520.0009 | 5 | 11 | 3.514007 | -3.260178 | 2.96913 | 2.281934 | 12.44421 | 8.595432
2018-03-14 19:49 | 82026.22 | 2640.0001 | 5 | 11 | 3.496755 | -3.260113 | 2.96913 | 2.3906 | 12.44421 | 8.976369
2018-03-14 19:51 | 82146.22 | 2760.0001 | 5 | 11 | 3.474966 | -3.260165 | 2.96913 | 2.499274 | 12.44421 | 9.355255
2018-03-14 19:53 | 82266.22 | 2880.0001 | 5 | 11 | 3.444435 | -3.260138 | 2.96913 | 2.607946 | 12.44421 | 9.73132
2018-03-14 19:55 | 82386.22 | 3000.0009 | 5 | 11 | 3.400962 | -3.260132 | 2.96913 | 2.716604 | 12.44421 | 10.10339
2018-03-14 19:57 | 82506.22 | 3120.0001 | 5 | 11 | 3.327211 | -3.26015 | 2.96913 | 2.825278 | 12.44421 | 10.46939
2018-03-14 19:59 | 82626.22 | 3240.0002 | 5 | 11 | 3.147373 | -3.259968 | 2.96913 | 2.933947 | 12.44421 | 10.82311
2018-03-14 19:59 | 82664.4 | 3278.18 | 5 | 11 | 2.999967 | -3.260144 | 2.96913 | 2.968521 | 12.44421 | 10.92968
2018-03-14 20:01 | 82784.46 | 120.0007 | 6 | 11 | 3.312976 | 0 | 2.96913 | 2.968521 | 12.44421 | 10.92968
2018-03-14 20:03 | 82904.46 | 240.0007 | 6 | 11 | 3.323024 | 0 | 2.96913 | 2.968521 | 12.44421 | 10.92968
2018-03-14 20:04 | 82964.46 | 300.0021 | 6 | 11 | 3.326142 | 0 | 2.96913 | 2.968521 | 12.44421 | 10.92968
2018-03-14 20:04 | 82964.47 | 0.0024 | 7 | 12 | 3.326084 | 0 | 0 | 0 | 0 | 0
2018-03-14 20:06 | 83084.55 | 120.0002 | 2 | 12 | 3.966232 | 4.890049 | 0.1623025 | 0 | 0.623293 | 0
2018-03-14 20:08 | 83204.55 | 240.0002 | 2 | 12 | 4.011375 | 4.890085 | 0.3253061 | 0 | 1.273797 | 0
2018-03-14 20:10 | 83324.55 | 360.0027 | 2 | 12 | 4.048188 | 4.890032 | 0.488322 | 0 | 1.930828 | 0
2018-03-14 20:12 | 83444.55 | 480.001 | 2 | 12 | 4.078297 | 4.890043 | 0.6513004 | 0 | 2.593107 | 0
2018-03-14 20:14 | 83564.55 | 600.0002 | 2 | 12 | 4.104334 | 4.889978 | 0.8142992 | 0 | 3.26004 | 0
2018-03-14 20:16 | 83684.55 | 720.001 | 2 | 12 | 4.12812 | 4.89003 | 0.9772924 | 0 | 3.930953 | 0
2018-03-14 20:18 | 83804.55 | 840.001 | 2 | 12 | 4.154014 | 4.889986 | 1.140289 | 0 | 4.605893 | 0
2018-03-14 20:20 | 83924.55 | 960.001 | 2 | 12 | 4.182779 | 4.890009 | 1.303286 | 0 | 5.285291 | 0
2018-03-14 20:22 | 84044.55 | 1080.001 | 2 | 12 | 4.20038 | 4.633499 | 1.464341 | 0 | 5.960963 | 0
2018-03-14 20:24 | 84164.55 | 1200.001 | 2 | 12 | 4.200381 | 4.110054 | 1.609973 | 0 | 6.572673 | 0
2018-03-14 20:26 | 84284.55 | 1320.0002 | 2 | 12 | 4.200379 | 3.615517 | 1.73862 | 0 | 7.11304 | 0
2018-03-14 20:28 | 84376.08 | 1411.5385 | 2 | 12 | 4.2004 | 3.259968 | 1.825979 | 0 | 7.479979 | 0
2018-03-14 20:30 | 84496.09 | 120.001 | 3 | 12 | 4.228187 | 3.259911 | 1.934198 | 0 | 7.935933 | 0
2018-03-14 20:32 | 84616.09 | 240.0002 | 3 | 12 | 4.26066 | 3.259878 | 2.042852 | 0 | 8.397079 | 0
2018-03-14 20:34 | 84736.09 | 360.0002 | 3 | 12 | 4.295653 | 3.259979 | 2.151525 | 0 | 8.861979 | 0
2018-03-14 20:36 | 84856.09 | 480.0002 | 3 | 12 | 4.332849 | 3.259888 | 2.260189 | 0 | 9.330762 | 0
2018-03-14 20:38 | 84976.09 | 600.0011 | 3 | 12 | 4.371992 | 3.259928 | 2.368837 | 0 | 9.803625 | 0
2018-03-14 20:40 | 85096.09 | 720.0011 | 3 | 12 | 4.40038 | 3.046095 | 2.476345 | 0 | 10.27562 | 0
2018-03-14 20:42 | 85216.09 | 840.001 | 3 | 12 | 4.400372 | 2.537014 | 2.569031 | 0 | 10.68347 | 0
2018-03-14 20:44 | 85336.09 | 960.0003 | 3 | 12 | 4.400345 | 2.128712 | 2.646568 | 0 | 11.02467 | 0
2018-03-14 20:46 | 85456.09 | 1080.001 | 3 | 12 | 4.400367 | 1.797091 | 2.711822 | 0 | 11.31181 | 0
2018-03-14 20:48 | 85576.09 | 1200.0011 | 3 | 12 | 4.40034 | 1.524881 | 2.76703 | 0 | 11.55474 | 0
2018-03-14 20:50 | 85696.09 | 1320.0011 | 3 | 12 | 4.400351 | 1.303118 | 2.814056 | 0 | 11.76167 | 0
2018-03-14 20:52 | 85816.09 | 1440.0003 | 3 | 12 | 4.400362 | 1.120611 | 2.854347 | 0 | 11.93897 | 0
2018-03-14 20:54 | 85936.09 | 1560.001 | 3 | 12 | 4.400348 | 0.9691925 | 2.889094 | 0 | 12.09186 | 0
2018-03-14 20:56 | 86056.09 | 1680.0003 | 3 | 12 | 4.40032 | 0.8436565 | 2.91924 | 0 | 12.22452 | 0
2018-03-14 20:58 | 86176.09 | 1800.0003 | 3 | 12 | 4.40032 | 0.7389278 | 2.945562 | 0 | 12.34035 | 0
2018-03-14 21:00 | 86292.12 | 1916.0272 | 3 | 12 | 4.400282 | 0.6519966 | 2.967946 | 0 | 12.43884 | 0
2018-03-14 21:02 | 86412.16 | 119.9998 | 4 | 12 | 4.351574 | 0 | 2.967946 | 0 | 12.43884 | 0
2018-03-14 21:04 | 86532.16 | 239.9998 | 4 | 12 | 4.347919 | 0 | 2.967946 | 0 | 12.43884 | 0
2018-03-14 21:05 | 86592.16 | 300.0029 | 4 | 12 | 4.346822 | 0 | 2.967946 | 0 | 12.43884 | 0
2018-03-14 21:07 | 86712.25 | 120.0001 | 5 | 12 | 4.09452 | -3.26018 | 2.967946 | 0.1086411 | 12.43884 | 0.4483713
2018-03-14 21:09 | 86832.25 | 240.0001 | 5 | 12 | 4.050196 | -3.260093 | 2.967946 | 0.2173148 | 12.43884 | 0.8908981
2018-03-14 21:11 | 86952.25 | 360.001 | 5 | 12 | 4.007645 | -3.260178 | 2.967946 | 0.3259818 | 12.43884 | 1.328702
2018-03-14 21:13 | 87072.25 | 480.0001 | 5 | 12 | 3.965803 | -3.26014 | 2.967946 | 0.4346498 | 12.43884 | 1.761925
2018-03-14 21:15 | 87192.25 | 600.0001 | 5 | 12 | 3.925001 | -3.260095 | 2.967946 | 0.5433051 | 12.43884 | 2.190604
2018-03-14 21:17 | 87312.25 | 720.0009 | 5 | 12 | 3.885644 | -3.260159 | 2.967946 | 0.6519688 | 12.43884 | 2.614954
2018-03-14 21:19 | 87432.25 | 840.001 | 5 | 12 | 3.848207 | -3.260134 | 2.967946 | 0.7606426 | 12.43884 | 3.035168
2018-03-14 21:21 | 87552.25 | 960.0009 | 5 | 12 | 3.81289 | -3.260113 | 2.967946 | 0.8693033 | 12.43884 | 3.451379
2018-03-14 21:23 | 87672.25 | 1080.0009 | 5 | 12 | 3.779688 | -3.260119 | 2.967946 | 0.9779774 | 12.43884 | 3.863921
2018-03-14 21:25 | 87792.25 | 1200.0001 | 5 | 12 | 3.748464 | -3.260109 | 2.967946 | 1.086638 | 12.43884 | 4.27291
2018-03-14 21:27 | 87912.25 | 1320.0009 | 5 | 12 | 3.718872 | -3.260084 | 2.967946 | 1.195321 | 12.43884 | 4.678683
2018-03-14 21:29 | 88032.25 | 1440.0009 | 5 | 12 | 3.690765 | -3.260123 | 2.967946 | 1.303982 | 12.43884 | 5.081239
2018-03-14 21:31 | 88152.25 | 1560.0009 | 5 | 12 | 3.664271 | -3.260132 | 2.967946 | 1.412656 | 12.43884 | 5.480873
2018-03-14 21:33 | 88272.25 | 1680.0009 | 5 | 12 | 3.639704 | -3.2601 | 2.967946 | 1.52131 | 12.43884 | 5.877658
2018-03-14 21:35 | 88392.25 | 1800.0001 | 5 | 12 | 3.617123 | -3.260061 | 2.967946 | 1.62999 | 12.43884 | 6.271974
2018-03-14 21:37 | 88512.25 | 1920.0009 | 5 | 12 | 3.596545 | -3.26014 | 2.967946 | 1.738646 | 12.43884 | 6.663863
2018-03-14 21:39 | 88632.25 | 2040.0001 | 5 | 12 | 3.577903 | -3.26016 | 2.967946 | 1.847317 | 12.43884 | 7.053672
2018-03-14 21:41 | 88752.25 | 2160.0009 | 5 | 12 | 3.560823 | -3.260121 | 2.967946 | 1.955987 | 12.43884 | 7.44154
2018-03-14 21:43 | 88872.25 | 2280.0001 | 5 | 12 | 3.544816 | -3.260107 | 2.967946 | 2.06465 | 12.43884 | 7.827596
2018-03-14 21:45 | 88992.25 | 2400.0001 | 5 | 12 | 3.529346 | -3.260165 | 2.967946 | 2.173315 | 12.43884 | 8.211952
2018-03-14 21:47 | 89112.25 | 2520.0001 | 5 | 12 | 3.513659 | -3.260077 | 2.967946 | 2.281979 | 12.43884 | 8.594622
2018-03-14 21:49 | 89232.25 | 2640.0001 | 5 | 12 | 3.496392 | -3.260111 | 2.967946 | 2.390648 | 12.43884 | 8.975533
2018-03-14 21:51 | 89352.25 | 2760.0001 | 5 | 12 | 3.474557 | -3.260123 | 2.967946 | 2.499326 | 12.43884 | 9.354389
2018-03-14 21:53 | 89472.25 | 2880.0009 | 5 | 12 | 3.443931 | -3.260123 | 2.967946 | 2.607986 | 12.43884 | 9.730362
2018-03-14 21:55 | 89592.25 | 3000.0009 | 5 | 12 | 3.400228 | -3.260123 | 2.967946 | 2.716661 | 12.43884 | 10.10242
2018-03-14 21:57 | 89712.25 | 3120.0009 | 5 | 12 | 3.32582 | -3.260121 | 2.967946 | 2.825327 | 12.43884 | 10.46829
2018-03-14 21:59 | 89832.25 | 3240.0004 | 5 | 12 | 3.143223 | -3.260113 | 2.967946 | 2.933992 | 12.43884 | 10.82174
2018-03-14 21:59 | 89868.97 | 3276.7167 | 5 | 12 | 2.999975 | -3.260098 | 2.967946 | 2.967235 | 12.43884 | 10.92413
2018-03-14 22:01 | 89989.01 | 120 | 6 | 12 | 3.313362 | 0 | 2.967946 | 2.967235 | 12.43884 | 10.92413
2018-03-14 22:03 | 90109.01 | 240 | 6 | 12 | 3.323403 | 0 | 2.967946 | 2.967235 | 12.43884 | 10.92413
2018-03-14 22:04 | 90169.01 | 300.0037 | 6 | 12 | 3.326561 | 0 | 2.967946 | 2.967235 | 12.43884 | 10.92413
2018-03-14 22:04 | 90169.03 | 0.0024 | 7 | 13 | 3.326506 | 0 | 0 | 0 | 0 | 0
2018-03-14 22:06 | 90289.11 | 120.0011 | 2 | 13 | 3.96649 | 4.890116 | 0.1623395 | 0 | 0.6234857 | 0
2018-03-14 22:08 | 90409.11 | 240.001 | 2 | 13 | 4.011609 | 4.890093 | 0.3253432 | 0 | 1.274026 | 0
2018-03-14 22:10 | 90529.11 | 360.001 | 2 | 13 | 4.048493 | 4.890034 | 0.4883423 | 0 | 1.931031 | 0
2018-03-14 22:12 | 90649.11 | 480.001 | 2 | 13 | 4.078665 | 4.890116 | 0.6513223 | 0 | 2.593372 | 0
2018-03-14 22:14 | 90769.11 | 600.0003 | 2 | 13 | 4.104725 | 4.890059 | 0.8143203 | 0 | 3.260363 | 0
2018-03-14 22:16 | 90889.11 | 720.0002 | 2 | 13 | 4.128547 | 4.890032 | 0.9773185 | 0 | 3.931362 | 0
2018-03-14 22:18 | 91009.11 | 840.001 | 2 | 13 | 4.154333 | 4.890089 | 1.14033 | 0 | 4.606424 | 0
2018-03-14 22:20 | 91129.11 | 960.001 | 2 | 13 | 4.183073 | 4.890009 | 1.303315 | 0 | 5.28582 | 0
2018-03-14 22:22 | 91249.11 | 1080.0003 | 2 | 13 | 4.200374 | 4.628607 | 1.464295 | 0 | 5.961206 | 0
2018-03-14 22:24 | 91369.11 | 1200.0003 | 2 | 13 | 4.200396 | 4.107536 | 1.609789 | 0 | 6.572338 | 0
2018-03-14 22:26 | 91489.11 | 1320.0003 | 2 | 13 | 4.200368 | 3.612291 | 1.738358 | 0 | 7.112374 | 0
2018-03-14 22:28 | 91579.82 | 1410.7113 | 2 | 13 | 4.200376 | 3.259991 | 1.82491 | 0 | 7.475925 | 0
2018-03-14 22:30 | 91699.83 | 120.0009 | 3 | 13 | 4.228127 | 3.259911 | 1.933124 | 0 | 7.931853 | 0
2018-03-14 22:32 | 91819.83 | 240.001 | 3 | 13 | 4.260594 | 3.259865 | 2.041791 | 0 | 8.393051 | 0
2018-03-14 22:34 | 91939.83 | 360.0002 | 3 | 13 | 4.29552 | 3.259941 | 2.150434 | 0 | 8.857809 | 0
2018-03-14 22:36 | 92059.83 | 480.0002 | 3 | 13 | 4.332727 | 3.25992 | 2.259109 | 0 | 9.326627 | 0
2018-03-14 22:38 | 92179.83 | 600.0002 | 3 | 13 | 4.371899 | 3.259863 | 2.367746 | 0 | 9.799435 | 0
2018-03-14 22:40 | 92299.83 | 720.0001 | 3 | 13 | 4.400402 | 3.048044 | 2.475296 | 0 | 10.27161 | 0
2018-03-14 22:42 | 92419.83 | 840.0009 | 3 | 13 | 4.400362 | 2.538086 | 2.568016 | 0 | 10.67961 | 0
2018-03-14 22:44 | 92539.83 | 960.0002 | 3 | 13 | 4.40037 | 2.130882 | 2.645609 | 0 | 11.02105 | 0
2018-03-14 22:46 | 92659.83 | 1080.0001 | 3 | 13 | 4.400373 | 1.798656 | 2.710904 | 0 | 11.30837 | 0
2018-03-14 22:48 | 92779.83 | 1200.0002 | 3 | 13 | 4.400338 | 1.526171 | 2.766152 | 0 | 11.55148 | 0
2018-03-14 22:50 | 92899.83 | 1320.0002 | 3 | 13 | 4.400334 | 1.304022 | 2.813217 | 0 | 11.75858 | 0
2018-03-14 22:52 | 93019.83 | 1440.0034 | 3 | 13 | 4.400325 | 1.121031 | 2.853542 | 0 | 11.93602 | 0
2018-03-14 22:54 | 93139.83 | 1560.001 | 3 | 13 | 4.400321 | 0.9698448 | 2.88831 | 0 | 12.08902 | 0
2018-03-14 22:56 | 93259.83 | 1680.0002 | 3 | 13 | 4.400335 | 0.8449554 | 2.918485 | 0 | 12.22179 | 0
2018-03-14 22:58 | 93379.83 | 1800.0002 | 3 | 13 | 4.400294 | 0.738863 | 2.944826 | 0 | 12.3377 | 0
2018-03-14 23:00 | 93498.44 | 1918.616 | 3 | 13 | 4.400321 | 0.6519947 | 2.967713 | 0 | 12.43841 | 0
2018-03-14 23:02 | 93618.49078 | 120 | 4 | 13 | 4.351664 | 0 | 2.967713 | 0 | 12.43841 | 0
2018-03-14 23:04 | 93738.49078 | 240 | 4 | 13 | 4.348013 | 0 | 2.967713 | 0 | 12.43841 | 0
2018-03-14 23:05 | 93798.49228 | 300.0015 | 4 | 13 | 4.346929 | 0 | 2.967713 | 0 | 12.43841 | 0
2018-03-14 23:07 | 93918.57 | 120.0001 | 5 | 13 | 4.09475 | -3.259912 | 2.967713 | 0.1086531 | 12.43841 | 0.4484432
2018-03-14 23:09 | 94038.57 | 240.0002 | 5 | 13 | 4.050459 | -3.259877 | 2.967713 | 0.2173096 | 12.43841 | 0.8909272
2018-03-14 23:11 | 94158.57 | 360.0001 | 5 | 13 | 4.007918 | -3.259865 | 2.967713 | 0.3259541 | 12.43841 | 1.328668
2018-03-14 23:13 | 94278.57 | 480.0001 | 5 | 13 | 3.966135 | -3.259851 | 2.967713 | 0.4346228 | 12.43841 | 1.761925
2018-03-14 23:15 | 94398.57 | 600.0009 | 5 | 13 | 3.925349 | -3.25984 | 2.967713 | 0.5432908 | 12.43841 | 2.190689
2018-03-14 23:17 | 94518.57 | 720.0001 | 5 | 13 | 3.886041 | -3.259846 | 2.967713 | 0.6519496 | 12.43841 | 2.615061
2018-03-14 23:19 | 94638.57 | 840.0001 | 5 | 13 | 3.848579 | -3.25984 | 2.967713 | 0.7606109 | 12.43841 | 3.035268
2018-03-14 23:21 | 94758.57 | 960.001 | 5 | 13 | 3.813272 | -3.260173 | 2.967713 | 0.8692703 | 12.43841 | 3.451513
2018-03-14 23:23 | 94878.57 | 1080.0009 | 5 | 13 | 3.780007 | -3.260187 | 2.967713 | 0.9779326 | 12.43841 | 3.864048
2018-03-14 23:25 | 94998.57 | 1200.0001 | 5 | 13 | 3.748779 | -3.259811 | 2.967713 | 1.086593 | 12.43841 | 4.273071
2018-03-14 23:27 | 95118.57 | 1320.0009 | 5 | 13 | 3.719137 | -3.260169 | 2.967713 | 1.195258 | 12.43841 | 4.678809
2018-03-14 23:29 | 95238.57 | 1440.0009 | 5 | 13 | 3.690976 | -3.260146 | 2.967713 | 1.303935 | 12.43841 | 5.081448
2018-03-14 23:31 | 95358.57 | 1560.0001 | 5 | 13 | 3.664454 | -3.259991 | 2.967713 | 1.412596 | 12.43841 | 5.481056
2018-03-14 23:33 | 95478.57 | 1680.0009 | 5 | 13 | 3.63982 | -3.260105 | 2.967713 | 1.521273 | 12.43841 | 5.87794
2018-03-14 23:35 | 95598.57 | 1800.0001 | 5 | 13 | 3.617177 | -3.260155 | 2.967713 | 1.629927 | 12.43841 | 6.272174
2018-03-14 23:37 | 95718.57 | 1920.0001 | 5 | 13 | 3.596591 | -3.260107 | 2.967713 | 1.738598 | 12.43841 | 6.664121
2018-03-14 23:39 | 95838.57 | 2040.0001 | 5 | 13 | 3.577878 | -3.260185 | 2.967713 | 1.84726 | 12.43841 | 7.053901
2018-03-14 23:41 | 95958.57 | 2160.0009 | 5 | 13 | 3.560813 | -3.260153 | 2.967713 | 1.955946 | 12.43841 | 7.441824
2018-03-14 23:43 | 96078.57 | 2280.0009 | 5 | 13 | 3.544793 | -3.260162 | 2.967713 | 2.064613 | 12.43841 | 7.827888
2018-03-14 23:45 | 96198.57 | 2400.0009 | 5 | 13 | 3.529271 | -3.260121 | 2.967713 | 2.173274 | 12.43841 | 8.212224
2018-03-14 23:47 | 96318.57 | 2520.0001 | 5 | 13 | 3.513518 | -3.260132 | 2.967713 | 2.281936 | 12.43841 | 8.594874
2018-03-14 23:49 | 96438.57 | 2640.0001 | 5 | 13 | 3.496309 | -3.260144 | 2.967713 | 2.390606 | 12.43841 | 8.975777
2018-03-14 23:51 | 96558.57 | 2760 | 5 | 13 | 3.474388 | -3.260159 | 2.967713 | 2.499278 | 12.43841 | 9.354598
2018-03-14 23:53 | 96678.57 | 2880.0009 | 5 | 13 | 3.443661 | -3.260142 | 2.967713 | 2.607949 | 12.43841 | 9.730587
2018-03-14 23:55 | 96798.57 | 3000.0009 | 5 | 13 | 3.399924 | -3.260155 | 2.967713 | 2.716606 | 12.43841 | 10.10255
2018-03-14 23:57 | 96918.57 | 3120.0009 | 5 | 13 | 3.325478 | -3.260136 | 2.967713 | 2.825272 | 12.43841 | 10.46839
2018-03-14 23:59 | 97038.57 | 3240.0009 | 5 | 13 | 3.142384 | -3.260169 | 2.967713 | 2.933946 | 12.43841 | 10.82181
2018-03-14 23:59 | 97075.05 | 3276.4783 | 5 | 13 | 2.99997 | -3.260134 | 2.967713 | 2.96698 | 12.43841 | 10.92353
2018-03-15 00:01 | 97195.09 | 120.0001 | 6 | 13 | 3.313791 | 0 | 2.967713 | 2.96698 | 12.43841 | 10.92353
2018-03-15 00:03 | 97315.09 | 240.0009 | 6 | 13 | 3.323878 | 0 | 2.967713 | 2.96698 | 12.43841 | 10.92353
2018-03-15 00:04 | 97375.09 | 300.0031 | 6 | 13 | 3.326992 | 0 | 2.967713 | 2.96698 | 12.43841 | 10.92353
2018-03-15 00:04 | 97375.1 | 0.0025 | 7 | 14 | 3.326953 | 0 | 0 | 0 | 0 | 0
2018-03-15 00:06 | 97495.18 | 120.001 | 2 | 14 | 3.96683 | 4.890072 | 0.1623195 | 0 | 0.6234804 | 0
2018-03-15 00:08 | 97615.18 | 240.0002 | 2 | 14 | 4.01187 | 4.890045 | 0.3252966 | 0 | 1.27396 | 0
2018-03-15 00:10 | 97735.18 | 360.0002 | 2 | 14 | 4.048728 | 4.890089 | 0.4883138 | 0 | 1.93108 | 0
2018-03-15 00:12 | 97855.18 | 480.0002 | 2 | 14 | 4.078843 | 4.890001 | 0.6513029 | 0 | 2.593494 | 0
2018-03-15 00:14 | 97975.18 | 600.001 | 2 | 14 | 4.104843 | 4.890034 | 0.8143049 | 0 | 3.260525 | 0
2018-03-15 00:16 | 98095.18 | 720.001 | 2 | 14 | 4.128657 | 4.889969 | 0.9772871 | 0 | 3.931478 | 0
2018-03-15 00:18 | 98215.18 | 840.001 | 2 | 14 | 4.154526 | 4.889997 | 1.140278 | 0 | 4.606477 | 0
2018-03-15 00:20 | 98335.18 | 960.001 | 2 | 14 | 4.183208 | 4.890022 | 1.303263 | 0 | 5.285903 | 0
2018-03-15 00:22 | 98455.18 | 1080.0002 | 2 | 14 | 4.200363 | 4.625549 | 1.464222 | 0 | 5.961206 | 0
2018-03-15 00:24 | 98575.18 | 1200.0002 | 2 | 14 | 4.200377 | 4.104637 | 1.609631 | 0 | 6.57198 | 0
2018-03-15 00:26 | 98695.18 | 1320.001 | 2 | 14 | 4.200368 | 3.609804 | 1.738129 | 0 | 7.11172 | 0
2018-03-15 00:28 | 98785.18 | 1409.9929 | 2 | 14 | 4.200365 | 3.259985 | 1.823957 | 0 | 7.47223 | 0
2018-03-15 00:30 | 98905.19 | 120.0009 | 3 | 14 | 4.228096 | 3.259888 | 1.93217 | 0 | 7.928148 | 0
2018-03-15 00:32 | 99025.19 | 240.0001 | 3 | 14 | 4.260556 | 3.25992 | 2.040828 | 0 | 8.389305 | 0
2018-03-15 00:34 | 99145.19 | 360.0001 | 3 | 14 | 4.295489 | 3.259888 | 2.149488 | 0 | 8.854131 | 0
2018-03-15 00:36 | 99265.19 | 480.0001 | 3 | 14 | 4.33265 | 3.259912 | 2.258158 | 0 | 9.322921 | 0
2018-03-15 00:38 | 99385.19 | 600.0001 | 3 | 14 | 4.371806 | 3.259893 | 2.366821 | 0 | 9.79583 | 0
2018-03-15 00:40 | 99505.19 | 720.0001 | 3 | 14 | 4.40039 | 3.049227 | 2.47436 | 0 | 10.26795 | 0
2018-03-15 00:42 | 99625.19 | 840.0001 | 3 | 14 | 4.400378 | 2.539268 | 2.567127 | 0 | 10.67616 | 0
2018-03-15 00:44 | 99745.19 | 960.0009 | 3 | 14 | 4.400385 | 2.131937 | 2.644737 | 0 | 11.01767 | 0
2018-03-15 00:46 | 99865.19 | 1080.0004 | 3 | 14 | 4.400368 | 1.799013 | 2.710068 | 0 | 11.30515 | 0
2018-03-15 00:48 | 99985.19 | 1200.0002 | 3 | 14 | 4.400352 | 1.527214 | 2.765347 | 0 | 11.5484 | 0
2018-03-15 00:50 | 100105.2 | 1320.0009 | 3 | 14 | 4.40032 | 1.304029 | 2.812414 | 0 | 11.75551 | 0
2018-03-15 00:52 | 100225.2 | 1440.0001 | 3 | 14 | 4.400355 | 1.122652 | 2.852751 | 0 | 11.933 | 0
2018-03-15 00:54 | 100345.2 | 1560.0001 | 3 | 14 | 4.400319 | 0.9700317 | 2.887552 | 0 | 12.08614 | 0
2018-03-15 00:56 | 100465.2 | 1680.0001 | 3 | 14 | 4.400322 | 0.845171 | 2.917738 | 0 | 12.21897 | 0
2018-03-15 00:58 | 100585.2 | 1800.0001 | 3 | 14 | 4.400291 | 0.7391472 | 2.944095 | 0 | 12.33495 | 0
2018-03-15 01:00 | 100704.8 | 1919.6104 | 3 | 14 | 4.400318 | 0.651989 | 2.967177 | 0 | 12.43652 | 0
2018-03-15 01:02 | 100824.8 | 120.0007 | 4 | 14 | 4.351679 | 0 | 2.967177 | 0 | 12.43652 | 0
2018-03-15 01:04 | 100944.8 | 240.0007 | 4 | 14 | 4.348046 | 0 | 2.967177 | 0 | 12.43652 | 0
2018-03-15 01:05 | 101004.8 | 300.0022 | 4 | 14 | 4.346935 | 0 | 2.967177 | 0 | 12.43652 | 0
2018-03-15 01:07 | 101124.9 | 120.0002 | 5 | 14 | 4.094625 | -3.259831 | 2.967177 | 0.1086578 | 12.43652 | 0.4484515
2018-03-15 01:09 | 101244.9 | 240.001 | 5 | 14 | 4.050317 | -3.260008 | 2.967177 | 0.2173175 | 12.43652 | 0.8909325
2018-03-15 01:11 | 101364.9 | 360.0002 | 5 | 14 | 4.007749 | -3.259999 | 2.967177 | 0.3259878 | 12.43652 | 1.328762
2018-03-15 01:13 | 101484.9 | 480.0011 | 5 | 14 | 3.965933 | -3.259931 | 2.967177 | 0.4346361 | 12.43652 | 1.761919
2018-03-15 01:15 | 101604.9 | 600.0004 | 5 | 14 | 3.925105 | -3.260008 | 2.967177 | 0.5433085 | 12.43652 | 2.190678
2018-03-15 01:17 | 101724.9 | 720.0003 | 5 | 14 | 3.885763 | -3.259852 | 2.967177 | 0.6519735 | 12.43652 | 2.615045
2018-03-15 01:19 | 101844.9 | 840.0003 | 5 | 14 | 3.848312 | -3.259962 | 2.967177 | 0.7606308 | 12.43652 | 3.035206
2018-03-15 01:21 | 101964.9 | 960.0003 | 5 | 14 | 3.81299 | -3.259933 | 2.967177 | 0.869302 | 12.43652 | 3.451467
2018-03-15 01:23 | 102084.9 | 1080.0011 | 5 | 14 | 3.77972 | -3.260123 | 2.967177 | 0.9779642 | 12.43652 | 3.863968
2018-03-15 01:25 | 102204.9 | 1200.0011 | 5 | 14 | 3.748449 | -3.260173 | 2.967177 | 1.086624 | 12.43652 | 4.272954
2018-03-15 01:27 | 102324.9 | 1320.0011 | 5 | 14 | 3.718842 | -3.26009 | 2.967177 | 1.195301 | 12.43652 | 4.678702
2018-03-15 01:29 | 102444.9 | 1440.0003 | 5 | 14 | 3.690722 | -3.260116 | 2.967177 | 1.303954 | 12.43652 | 5.081224
2018-03-15 01:31 | 102564.9 | 1560.0003 | 5 | 14 | 3.664236 | -3.260185 | 2.967177 | 1.412623 | 12.43652 | 5.480835
2018-03-15 01:33 | 102684.9 | 1680.0003 | 5 | 14 | 3.639642 | -3.260142 | 2.967177 | 1.521302 | 12.43652 | 5.877706
2018-03-15 01:35 | 102804.9 | 1800.0003 | 5 | 14 | 3.617023 | -3.260123 | 2.967177 | 1.629953 | 12.43652 | 6.271908
2018-03-15 01:37 | 102924.9 | 1920.0003 | 5 | 14 | 3.596449 | -3.26013 | 2.967177 | 1.738635 | 12.43652 | 6.663878
2018-03-15 01:39 | 103044.9 | 2040.0011 | 5 | 14 | 3.577759 | -3.260175 | 2.967177 | 1.847291 | 12.43652 | 7.053623
2018-03-15 01:41 | 103164.9 | 2160.0003 | 5 | 14 | 3.560674 | -3.260121 | 2.967177 | 1.95596 | 12.43652 | 7.441474
2018-03-15 01:43 | 103284.9 | 2280.0011 | 5 | 14 | 3.544686 | -3.260061 | 2.967177 | 2.064629 | 12.43652 | 7.827532
2018-03-15 01:45 | 103404.9 | 2400.0003 | 5 | 14 | 3.529182 | -3.260118 | 2.967177 | 2.173291 | 12.43652 | 8.211864
2018-03-15 01:47 | 103524.9 | 2520.0003 | 5 | 14 | 3.513431 | -3.260125 | 2.967177 | 2.281971 | 12.43652 | 8.594565
2018-03-15 01:49 | 103644.9 | 2640.0003 | 5 | 14 | 3.49614 | -3.260132 | 2.967177 | 2.39063 | 12.43652 | 8.975415
2018-03-15 01:51 | 103764.9 | 2760.0003 | 5 | 14 | 3.47422 | -3.260185 | 2.967177 | 2.499285 | 12.43652 | 9.354162
2018-03-15 01:53 | 103884.9 | 2880.0011 | 5 | 14 | 3.443543 | -3.260123 | 2.967177 | 2.607957 | 12.43652 | 9.730135
2018-03-15 01:55 | 104004.9 | 3000.0004 | 5 | 14 | 3.399758 | -3.260119 | 2.967177 | 2.716625 | 12.43652 | 10.10213
2018-03-15 01:57 | 104124.9 | 3120.0003 | 5 | 14 | 3.325063 | -3.260109 | 2.967177 | 2.825293 | 12.43652 | 10.46794
2018-03-15 01:59 | 104244.9 | 3240.0011 | 5 | 14 | 3.140992 | -3.26015 | 2.967177 | 2.933958 | 12.43652 | 10.82125
2018-03-15 02:00 | 104280.9 | 3275.981 | 5 | 14 | 2.999972 | -3.260111 | 2.967177 | 2.966536 | 12.43652 | 10.92154
2018-03-15 02:02 | 104400.9 | 119.9999 | 6 | 14 | 3.313933 | 0 | 2.967177 | 2.966536 | 12.43652 | 10.92154
2018-03-15 02:04 | 104520.9 | 239.9999 | 6 | 14 | 3.323957 | 0 | 2.967177 | 2.966536 | 12.43652 | 10.92154
2018-03-15 02:05 | 104581 | 300.0022 | 6 | 14 | 3.327093 | 0 | 2.967177 | 2.966536 | 12.43652 | 10.92154
2018-03-15 02:05 | 104581 | 0.0024 | 7 | 15 | 3.327228 | 0 | 0 | 0 | 0 | 0
2018-03-15 02:07 | 104701 | 120.0002 | 2 | 15 | 3.966663 | 4.890074 | 0.1622929 | 2.536e-09 | 0.6233602 | 8.439e-09
2018-03-15 02:09 | 104821 | 240.0009 | 2 | 15 | 4.011763 | 4.890095 | 0.3253192 | 2.536e-09 | 1.274014 | 8.439e-09
2018-03-15 02:11 | 104941 | 360.001 | 2 | 15 | 4.04856 | 4.890112 | 0.488313 | 2.536e-09 | 1.931015 | 8.439e-09
2018-03-15 02:13 | 105061 | 480.0009 | 2 | 15 | 4.078683 | 4.890024 | 0.6513095 | 2.536e-09 | 2.593431 | 8.439e-09
2018-03-15 02:15 | 105181 | 600.0002 | 2 | 15 | 4.104698 | 4.890045 | 0.8143048 | 2.536e-09 | 3.260409 | 8.439e-09
2018-03-15 02:17 | 105301 | 720.0001 | 2 | 15 | 4.128495 | 4.890024 | 0.9772816 | 2.536e-09 | 3.931314 | 8.439e-09
2018-03-15 02:19 | 105421 | 840.0009 | 2 | 15 | 4.154404 | 4.889935 | 1.140279 | 2.536e-09 | 4.606318 | 8.439e-09
2018-03-15 02:21 | 105541 | 960.0001 | 2 | 15 | 4.183098 | 4.890024 | 1.303273 | 2.536e-09 | 5.285758 | 8.439e-09
2018-03-15 02:23 | 105661 | 1080.0009 | 2 | 15 | 4.200382 | 4.627443 | 1.464242 | 2.536e-09 | 5.961102 | 8.439e-09
2018-03-15 02:25 | 105781 | 1200.0002 | 2 | 15 | 4.200365 | 4.103348 | 1.609657 | 2.536e-09 | 6.5719 | 8.439e-09
2018-03-15 02:27 | 105901 | 1320.0009 | 2 | 15 | 4.200378 | 3.610022 | 1.738149 | 2.536e-09 | 7.111614 | 8.439e-09
2018-03-15 02:28 | 105991.1 | 1410.0368 | 2 | 15 | 4.200377 | 3.259993 | 1.824005 | 2.536e-09 | 7.47224 | 8.439e-09
2018-03-15 02:30 | 106111.1 | 120.0001 | 3 | 15 | 4.228194 | 3.25992 | 1.932228 | 2.562e-09 | 7.928208 | 8.545e-09
2018-03-15 02:32 | 106231.1 | 240.0009 | 3 | 15 | 4.260664 | 3.259914 | 2.040887 | 2.562e-09 | 8.389379 | 8.545e-09
2018-03-15 02:34 | 106351.1 | 360.0009 | 3 | 15 | 4.295646 | 3.259892 | 2.149552 | 2.562e-09 | 8.854241 | 8.545e-09
2018-03-15 02:36 | 106471.1 | 480.0001 | 3 | 15 | 4.332889 | 3.259916 | 2.258193 | 2.562e-09 | 9.322928 | 8.545e-09
2018-03-15 02:38 | 106591.1 | 600.0009 | 3 | 15 | 4.372018 | 3.259905 | 2.366869 | 2.562e-09 | 9.795921 | 8.545e-09
2018-03-15 02:40 | 106711.1 | 720.0009 | 3 | 15 | 4.400379 | 3.046329 | 2.474362 | 2.562e-09 | 10.26785 | 8.545e-09
2018-03-15 02:42 | 106831.1 | 840.0009 | 3 | 15 | 4.400372 | 2.53668 | 2.567052 | 2.562e-09 | 10.67572 | 8.545e-09
2018-03-15 02:44 | 106951.1 | 960.0009 | 3 | 15 | 4.400352 | 2.128923 | 2.64459 | 2.562e-09 | 11.01692 | 8.545e-09
2018-03-15 02:46 | 107071.1 | 1080.0001 | 3 | 15 | 4.400333 | 1.796469 | 2.709836 | 2.562e-09 | 11.30402 | 8.545e-09
2018-03-15 02:48 | 107191.1 | 1200.0001 | 3 | 15 | 4.400357 | 1.525789 | 2.765047 | 2.562e-09 | 11.54697 | 8.545e-09
2018-03-15 02:50 | 107311.1 | 1320.0009 | 3 | 15 | 4.400347 | 1.303062 | 2.812061 | 2.562e-09 | 11.75385 | 8.545e-09
2018-03-15 02:52 | 107431.1 | 1440.0026 | 3 | 15 | 4.400355 | 1.120676 | 2.852355 | 2.562e-09 | 11.93116 | 8.545e-09
2018-03-15 02:54 | 107551.1 | 1560.0009 | 3 | 15 | 4.400319 | 0.969059 | 2.8871 | 2.562e-09 | 12.08405 | 8.545e-09
2018-03-15 02:56 | 107671.1 | 1680.0009 | 3 | 15 | 4.400327 | 0.8438187 | 2.917248 | 2.562e-09 | 12.21671 | 8.545e-09
2018-03-15 02:58 | 107791.1 | 1800.0009 | 3 | 15 | 4.400323 | 0.7390709 | 2.943579 | 2.562e-09 | 12.33257 | 8.545e-09
2018-03-15 03:00 | 107909 | 1917.9384 | 3 | 15 | 4.400321 | 0.6519966 | 2.966329 | 2.562e-09 | 12.43268 | 8.545e-09
2018-03-15 03:02 | 108029.1 | 120.001 | 4 | 15 | 4.351628 | 0 | 2.966329 | 2.562e-09 | 12.43268 | 8.545e-09
2018-03-15 03:04 | 108149.1 | 240.0018 | 4 | 15 | 4.347965 | 0 | 2.966329 | 2.562e-09 | 12.43268 | 8.545e-09
2018-03-15 03:05 | 108209.1 | 300.0024 | 4 | 15 | 4.346885 | 0 | 2.966329 | 2.562e-09 | 12.43268 | 8.545e-09
2018-03-15 03:07 | 108329.1535 | 120.0018 | 5 | 15 | 4.094421 | -3.259813 | 2.966329 | 0.108653 | 12.43268 | 0.4484116
2018-03-15 03:09 | 108449.1519 | 240.0002 | 5 | 15 | 4.050117 | -3.259838 | 2.966329 | 0.2173111 | 12.43268 | 0.8908643
2018-03-15 03:11 | 108569.1527 | 360.001 | 5 | 15 | 4.007558 | -3.259867 | 2.966329 | 0.3259672 | 12.43268 | 1.328614
2018-03-15 03:13 | 108689.1519 | 480.0002 | 5 | 15 | 3.965725 | -3.260026 | 2.966329 | 0.4345985 | 12.43268 | 1.761682
2018-03-15 03:15 | 108809.1518 | 600.0001 | 5 | 15 | 3.924872 | -3.260148 | 2.966329 | 0.5432809 | 12.43268 | 2.190457
2018-03-15 03:17 | 108929.1526 | 720.0009 | 5 | 15 | 3.885568 | -3.259852 | 2.966329 | 0.6519415 | 12.43268 | 2.614786
2018-03-15 03:19 | 109049.1518 | 840.0001 | 5 | 15 | 3.848094 | -3.260065 | 2.966329 | 0.7606058 | 12.43268 | 3.034953
2018-03-15 03:21 | 109169.1518 | 960.0001 | 5 | 15 | 3.812813 | -3.260204 | 2.966329 | 0.8692645 | 12.43268 | 3.451146
2018-03-15 03:23 | 109289.1518 | 1080.0001 | 5 | 15 | 3.779591 | -3.259918 | 2.966329 | 0.9779211 | 12.43268 | 3.86361
2018-03-15 03:25 | 109409.1519 | 1200.0002 | 5 | 15 | 3.748343 | -3.26015 | 2.966329 | 1.086583 | 12.43268 | 4.272594
2018-03-15 03:27 | 109529.1526 | 1320.0009 | 5 | 15 | 3.718754 | -3.259846 | 2.966329 | 1.195242 | 12.43268 | 4.678263
2018-03-15 03:29 | 109649.1526 | 1440.0009 | 5 | 15 | 3.690595 | -3.26015 | 2.966329 | 1.303908 | 12.43268 | 5.080823
2018-03-15 03:31 | 109769.1518 | 1560.0001 | 5 | 15 | 3.664085 | -3.260159 | 2.966329 | 1.412588 | 12.43268 | 5.48046
2018-03-15 03:33 | 109889.1519 | 1680.0002 | 5 | 15 | 3.639483 | -3.259875 | 2.966329 | 1.521249 | 12.43268 | 5.87725
2018-03-15 03:35 | 110009.1526 | 1800.0009 | 5 | 15 | 3.616901 | -3.259798 | 2.966329 | 1.62992 | 12.43268 | 6.271508
2018-03-15 03:37 | 110129.1518 | 1920.0001 | 5 | 15 | 3.596286 | -3.260162 | 2.966329 | 1.738585 | 12.43268 | 6.663401
2018-03-15 03:39 | 110249.1518 | 2040.0001 | 5 | 15 | 3.57763 | -3.260185 | 2.966329 | 1.847251 | 12.43268 | 7.053163
2018-03-15 03:41 | 110369.1526 | 2160.0009 | 5 | 15 | 3.560594 | -3.260144 | 2.966329 | 1.955914 | 12.43268 | 7.440983
2018-03-15 03:43 | 110489.1526 | 2280.0009 | 5 | 15 | 3.544588 | -3.260136 | 2.966329 | 2.064582 | 12.43268 | 7.827028
2018-03-15 03:45 | 110609.1526 | 2400.0009 | 5 | 15 | 3.529088 | -3.260183 | 2.966329 | 2.173252 | 12.43268 | 8.211374
2018-03-15 03:47 | 110729.1519 | 2520.0002 | 5 | 15 | 3.51335 | -3.260178 | 2.966329 | 2.281907 | 12.43268 | 8.59398
2018-03-15 03:49 | 110849.1526 | 2640.0009 | 5 | 15 | 3.496037 | -3.260123 | 2.966329 | 2.390583 | 12.43268 | 8.974878
2018-03-15 03:51 | 110969.1518 | 2760.0001 | 5 | 15 | 3.47406 | -3.260198 | 2.966329 | 2.499244 | 12.43268 | 9.35363
2018-03-15 03:53 | 111089.1519 | 2880.0002 | 5 | 15 | 3.443262 | -3.260202 | 2.966329 | 2.607907 | 12.43268 | 9.729548
2018-03-15 03:55 | 111209.1526 | 3000.0009 | 5 | 15 | 3.399333 | -3.260134 | 2.966329 | 2.716588 | 12.43268 | 10.10155
2018-03-15 03:57 | 111329.1526 | 3120.0009 | 5 | 15 | 3.324287 | -3.26016 | 2.966329 | 2.825244 | 12.43268 | 10.46726
2018-03-15 03:59 | 111449.1518 | 3240.0001 | 5 | 15 | 3.138491 | -3.260142 | 2.966329 | 2.933916 | 12.43268 | 10.82044
2018-03-15 04:00 | 111484.2781 | 3275.1264 | 5 | 15 | 2.999988 | -3.260123 | 2.966329 | 2.965728 | 12.43268 | 10.91833
2018-03-15 04:02 | 111604.3 | 119.9997 | 6 | 15 | 3.314125 | 0 | 2.966329 | 2.965728 | 12.43268 | 10.91833
2018-03-15 04:04 | 111724.3 | 239.9997 | 6 | 15 | 3.324197 | 0 | 2.966329 | 2.965728 | 12.43268 | 10.91833
2018-03-15 04:05 | 111784.3 | 300.002 | 6 | 15 | 3.327338 | 0 | 2.966329 | 2.965728 | 12.43268 | 10.91833
2018-03-15 04:05 | 111784.3 | 0.0024 | 7 | 16 | 3.327353 | 0 | 0 | 0 | 0 | 0
2018-03-15 04:07 | 111904.4 | 120.0009 | 2 | 16 | 3.966965 | 4.890036 | 0.1623194 | 0 | 0.6235127 | 0
2018-03-15 04:09 | 112024.4 | 240.0009 | 2 | 16 | 4.012063 | 4.890024 | 0.3253111 | 0 | 1.274076 | 0
2018-03-15 04:11 | 112144.4 | 360.0009 | 2 | 16 | 4.048974 | 4.890079 | 0.4883126 | 0 | 1.931169 | 0
2018-03-15 04:13 | 112264.4 | 480.0001 | 2 | 16 | 4.079139 | 4.890078 | 0.6513017 | 0 | 2.593625 | 0
2018-03-15 04:15 | 112384.4 | 600.0001 | 2 | 16 | 4.105191 | 4.890072 | 0.8142946 | 0 | 3.260669 | 0
2018-03-15 04:17 | 112504.4 | 720.0009 | 2 | 16 | 4.129027 | 4.890142 | 0.9772924 | 0 | 3.931744 | 0
2018-03-15 04:19 | 112624.4 | 840.0009 | 2 | 16 | 4.154903 | 4.890055 | 1.140289 | 0 | 4.606825 | 0
2018-03-15 04:21 | 112744.4 | 960.0002 | 2 | 16 | 4.18367 | 4.890011 | 1.303295 | 0 | 5.286407 | 0
2018-03-15 04:23 | 112864.4 | 1080.0018 | 2 | 16 | 4.200395 | 4.618805 | 1.464092 | 0 | 5.961074 | 0
2018-03-15 04:25 | 112984.4 | 1200.0001 | 2 | 16 | 4.200391 | 4.098866 | 1.60929 | 0 | 6.570962 | 0
2018-03-15 04:27 | 113104.4 | 1320.0001 | 2 | 16 | 4.200378 | 3.605228 | 1.737601 | 0 | 7.109913 | 0
2018-03-15 04:28 | 113193.6 | 1409.184 | 2 | 16 | 4.200377 | 3.259998 | 1.822604 | 0 | 7.466959 | 0
2018-03-15 04:30 | 113313.6 | 120.0011 | 3 | 16 | 4.2282 | 3.259892 | 1.93082 | 0 | 7.9229 | 0
2018-03-15 04:32 | 113433.6 | 240.001 | 3 | 16 | 4.260641 | 3.259846 | 2.039488 | 0 | 8.384107 | 0
2018-03-15 04:34 | 113553.6 | 360.001 | 3 | 16 | 4.295584 | 3.259916 | 2.148151 | 0 | 8.848957 | 0
2018-03-15 04:36 | 113673.6 | 480.0002 | 3 | 16 | 4.332779 | 3.259912 | 2.256811 | 0 | 9.317719 | 0
2018-03-15 04:38 | 113793.6 | 600.001 | 3 | 16 | 4.371947 | 3.259953 | 2.365457 | 0 | 9.790565 | 0
2018-03-15 04:40 | 113913.6 | 720.0003 | 3 | 16 | 4.400401 | 3.048607 | 2.473001 | 0 | 10.26271 | 0
2018-03-15 04:42 | 114033.6 | 840.0003 | 3 | 16 | 4.400366 | 2.538866 | 2.565726 | 0 | 10.67074 | 0
2018-03-15 04:44 | 114153.6 | 960.0003 | 3 | 16 | 4.400385 | 2.13121 | 2.643319 | 0 | 11.01218 | 0
2018-03-15 04:46 | 114273.6 | 1080.001 | 3 | 16 | 4.400368 | 1.799519 | 2.708637 | 0 | 11.2996 | 0
2018-03-15 04:48 | 114393.6 | 1200.0003 | 3 | 16 | 4.400363 | 1.527645 | 2.763932 | 0 | 11.54291 | 0
2018-03-15 04:50 | 114513.6 | 1320.0003 | 3 | 16 | 4.400356 | 1.305359 | 2.811011 | 0 | 11.75008 | 0
2018-03-15 04:52 | 114633.6 | 1440.0003 | 3 | 16 | 4.40029 | 1.12137 | 2.851368 | 0 | 11.92767 | 0
2018-03-15 04:54 | 114753.6 | 1560.001 | 3 | 16 | 4.400302 | 0.970068 | 2.886172 | 0 | 12.08081 | 0
2018-03-15 04:56 | 114873.6 | 1680.001 | 3 | 16 | 4.400322 | 0.8453197 | 2.916383 | 0 | 12.21375 | 0
2018-03-15 04:58 | 114993.6 | 1800.0003 | 3 | 16 | 4.400331 | 0.7402859 | 2.942761 | 0 | 12.32983 | 0
2018-03-15 05:00 | 115112.6 | 1919.0224 | 3 | 16 | 4.400304 | 0.6519985 | 2.965745 | 0 | 12.43096 | 0
2018-03-15 05:02 | 115232.7 | 120.0008 | 4 | 16 | 4.351584 | 0 | 2.965745 | 0 | 12.43096 | 0
2018-03-15 05:04 | 115352.7 | 240 | 4 | 16 | 4.34795 | 0 | 2.965745 | 0 | 12.43096 | 0
2018-03-15 05:05 | 115412.7 | 300.0022 | 4 | 16 | 4.346835 | 0 | 2.965745 | 0 | 12.43096 | 0
2018-03-15 05:07 | 115532.7 | 120.001 | 5 | 16 | 4.094402 | -3.260148 | 2.965745 | 0.1086535 | 12.43096 | 0.4484123
2018-03-15 05:09 | 115652.7 | 240.0002 | 5 | 16 | 4.050076 | -3.259993 | 2.965745 | 0.2173158 | 12.43096 | 0.8908787
2018-03-15 05:11 | 115772.7 | 360.0002 | 5 | 16 | 4.007526 | -3.259842 | 2.965745 | 0.3259684 | 12.43096 | 1.328609
2018-03-15 05:13 | 115892.7 | 480.0009 | 5 | 16 | 3.965673 | -3.260194 | 2.965745 | 0.4346228 | 12.43096 | 1.761763
2018-03-15 05:15 | 116012.7 | 600.0009 | 5 | 16 | 3.924829 | -3.260173 | 2.965745 | 0.5432843 | 12.43096 | 2.19045
2018-03-15 05:17 | 116132.7 | 720.0009 | 5 | 16 | 3.885554 | -3.259877 | 2.965745 | 0.6519496 | 12.43096 | 2.614795
2018-03-15 05:19 | 116252.7 | 840.0001 | 5 | 16 | 3.848096 | -3.26016 | 2.965745 | 0.7606189 | 12.43096 | 3.034981
2018-03-15 05:21 | 116372.7 | 960.0009 | 5 | 16 | 3.812773 | -3.260138 | 2.965745 | 0.869282 | 12.43096 | 3.451189
2018-03-15 05:23 | 116492.7 | 1080.0002 | 5 | 16 | 3.779592 | -3.260097 | 2.965745 | 0.9779571 | 12.43096 | 3.863721
2018-03-15 05:25 | 116612.7 | 1200.0009 | 5 | 16 | 3.7484 | -3.260198 | 2.965745 | 1.086617 | 12.43096 | 4.272702
2018-03-15 05:27 | 116732.7 | 1320.0009 | 5 | 16 | 3.718784 | -3.260072 | 2.965745 | 1.195278 | 12.43096 | 4.678381
2018-03-15 05:29 | 116852.7 | 1440.0017 | 5 | 16 | 3.690682 | -3.260098 | 2.965745 | 1.303957 | 12.43096 | 5.080994
2018-03-15 05:31 | 116972.7 | 1560.001 | 5 | 16 | 3.664206 | -3.260167 | 2.965745 | 1.412628 | 12.43096 | 5.48061
2018-03-15 05:33 | 117092.7 | 1680.0001 | 5 | 16 | 3.639611 | -3.260123 | 2.965745 | 1.521291 | 12.43096 | 5.877421
2018-03-15 05:35 | 117212.7 | 1800.0009 | 5 | 16 | 3.616973 | -3.260155 | 2.965745 | 1.629957 | 12.43096 | 6.271673
2018-03-15 05:37 | 117332.7 | 1920.0009 | 5 | 16 | 3.59638 | -3.260148 | 2.965745 | 1.738629 | 12.43096 | 6.663599
2018-03-15 05:39 | 117452.7 | 2040.0009 | 5 | 16 | 3.577667 | -3.260125 | 2.965745 | 1.84729 | 12.43096 | 7.053354
2018-03-15 05:41 | 117572.7 | 2160.0017 | 5 | 16 | 3.560623 | -3.260121 | 2.965745 | 1.955963 | 12.43096 | 7.441211
2018-03-15 05:43 | 117692.7 | 2280.0017 | 5 | 16 | 3.544621 | -3.260105 | 2.965745 | 2.064627 | 12.43096 | 7.827243
2018-03-15 05:45 | 117812.7 | 2400.0009 | 5 | 16 | 3.529077 | -3.260088 | 2.965745 | 2.173286 | 12.43096 | 8.211555
2018-03-15 05:47 | 117932.7 | 2520.0009 | 5 | 16 | 3.513288 | -3.260162 | 2.965745 | 2.281962 | 12.43096 | 8.594229
2018-03-15 05:49 | 118052.7 | 2640.0009 | 5 | 16 | 3.495963 | -3.260093 | 2.965745 | 2.390629 | 12.43096 | 8.975085
2018-03-15 05:51 | 118172.7 | 2760.0009 | 5 | 16 | 3.473969 | -3.260138 | 2.965745 | 2.499294 | 12.43096 | 9.353843
2018-03-15 05:53 | 118292.7 | 2880.0009 | 5 | 16 | 3.443128 | -3.26009 | 2.965745 | 2.607968 | 12.43096 | 9.729788
2018-03-15 05:55 | 118412.7 | 3000.002 | 5 | 16 | 3.399054 | -3.260136 | 2.965745 | 2.716638 | 12.43096 | 10.10172
2018-03-15 05:57 | 118532.7 | 3120.0017 | 5 | 16 | 3.323727 | -3.260119 | 2.965745 | 2.825301 | 12.43096 | 10.46742
2018-03-15 05:59 | 118652.7 | 3240.0009 | 5 | 16 | 3.136722 | -3.26015 | 2.965745 | 2.933949 | 12.43096 | 10.82041
2018-03-15 06:00 | 118687.2 | 3274.4992 | 5 | 16 | 2.999973 | -3.260136 | 2.965745 | 2.965208 | 12.43096 | 10.91656
2018-03-15 06:02 | 118807.3 | 119.9999 | 6 | 16 | 3.31411 | 0 | 2.965745 | 2.965208 | 12.43096 | 10.91656
2018-03-15 06:04 | 118927.3 | 239.9999 | 6 | 16 | 3.324162 | 0 | 2.965745 | 2.965208 | 12.43096 | 10.91656
2018-03-15 06:05 | 118987.3 | 300.0022 | 6 | 16 | 3.32728 | 0 | 2.965745 | 2.965208 | 12.43096 | 10.91656
2018-03-15 06:05 | 118987.3 | 0.0024 | 7 | 17 | 3.327373 | 0 | 0 | 0 | 0 | 0
2018-03-15 06:07 | 119107.4 | 120.0009 | 2 | 17 | 3.966876 | 4.890108 | 0.1622899 | 2.87e-10 | 0.623387 | 9.54e-10
2018-03-15 06:09 | 119227.4 | 240.0001 | 2 | 17 | 4.011953 | 4.890131 | 0.3253164 | 2.87e-10 | 1.274076 | 9.54e-10
2018-03-15 06:11 | 119347.4 | 360.0009 | 2 | 17 | 4.048868 | 4.890093 | 0.4883085 | 2.87e-10 | 1.931113 | 9.54e-10
2018-03-15 06:13 | 119467.4 | 480.0001 | 2 | 17 | 4.079025 | 4.890076 | 0.6513003 | 2.87e-10 | 2.593562 | 9.54e-10
2018-03-15 06:15 | 119587.4 | 600.0001 | 2 | 17 | 4.105059 | 4.890064 | 0.8142929 | 2.87e-10 | 3.260587 | 9.54e-10
2018-03-15 06:17 | 119707.4 | 720.001 | 2 | 17 | 4.128874 | 4.890091 | 0.9772837 | 2.87e-10 | 3.931607 | 9.54e-10
2018-03-15 06:19 | 119827.4 | 840.001 | 2 | 17 | 4.154786 | 4.890057 | 1.140283 | 2.87e-10 | 4.606678 | 9.54e-10
2018-03-15 06:21 | 119947.4 | 960.001 | 2 | 17 | 4.1836 | 4.890024 | 1.303269 | 2.87e-10 | 5.286162 | 9.54e-10
2018-03-15 06:23 | 120067.4 | 1080.001 | 2 | 17 | 4.200388 | 4.61994 | 1.464115 | 2.87e-10 | 5.961031 | 9.54e-10
2018-03-15 06:25 | 120187.4 | 1200.0009 | 2 | 17 | 4.200348 | 4.097542 | 1.609318 | 2.87e-10 | 6.570938 | 9.54e-10
2018-03-15 06:27 | 120307.4 | 1320.0009 | 2 | 17 | 4.200383 | 3.604826 | 1.737637 | 2.87e-10 | 7.109926 | 9.54e-10
2018-03-15 06:28 | 120396.5 | 1409.0697 | 2 | 17 | 4.200383 | 3.259977 | 1.822501 | 2.87e-10 | 7.466385 | 9.54e-10
2018-03-15 06:30 | 120516.5 | 120.0017 | 3 | 17 | 4.228199 | 3.259907 | 1.930724 | 2.87e-10 | 7.922354 | 9.54e-10
2018-03-15 06:32 | 120636.5 | 240.0002 | 3 | 17 | 4.260647 | 3.259901 | 2.039386 | 2.87e-10 | 8.383539 | 9.54e-10
2018-03-15 06:34 | 120756.5 | 360.0001 | 3 | 17 | 4.295619 | 3.259871 | 2.14804 | 2.87e-10 | 8.848353 | 9.54e-10
2018-03-15 06:36 | 120876.5 | 480.0017 | 3 | 17 | 4.332826 | 3.259911 | 2.256691 | 2.87e-10 | 9.317078 | 9.54e-10
2018-03-15 06:38 | 120996.5 | 600.0009 | 3 | 17 | 4.372016 | 3.259865 | 2.36536 | 2.87e-10 | 9.790035 | 9.54e-10
2018-03-15 06:40 | 121116.5 | 720.0002 | 3 | 17 | 4.400387 | 3.046856 | 2.472877 | 2.87e-10 | 10.26207 | 9.54e-10
2018-03-15 06:42 | 121236.5 | 840.0014 | 3 | 17 | 4.40036 | 2.537521 | 2.565579 | 2.87e-10 | 10.66999 | 9.54e-10
2018-03-15 06:44 | 121356.5 | 960.0002 | 3 | 17 | 4.40036 | 2.130251 | 2.643126 | 2.87e-10 | 11.01123 | 9.54e-10
2018-03-15 06:46 | 121476.5 | 1080.0011 | 3 | 17 | 4.400337 | 1.796921 | 2.708392 | 2.87e-10 | 11.29842 | 9.54e-10
2018-03-15 06:48 | 121596.5 | 1200.0011 | 3 | 17 | 4.400366 | 1.526199 | 2.76364 | 2.87e-10 | 11.54153 | 9.54e-10
2018-03-15 06:50 | 121716.5 | 1320.0011 | 3 | 17 | 4.40033 | 1.303614 | 2.810666 | 2.87e-10 | 11.74846 | 9.54e-10
2018-03-15 06:52 | 121836.5 | 1440.0011 | 3 | 17 | 4.400357 | 1.121393 | 2.85099 | 2.87e-10 | 11.9259 | 9.54e-10
2018-03-15 06:54 | 121956.5 | 1560.0011 | 3 | 17 | 4.40034 | 0.9705105 | 2.885757 | 2.87e-10 | 12.07889 | 9.54e-10
2018-03-15 06:56 | 122076.5 | 1680.0003 | 3 | 17 | 4.400319 | 0.8441639 | 2.915937 | 2.87e-10 | 12.21169 | 9.54e-10
2018-03-15 06:58 | 122196.5 | 1800.0011 | 3 | 17 | 4.400311 | 0.739584 | 2.94229 | 2.87e-10 | 12.32765 | 9.54e-10
2018-03-15 07:00 | 122315.6 | 1919.1377 | 3 | 17 | 4.400317 | 0.6519985 | 2.965274 | 2.87e-10 | 12.42879 | 9.54e-10
2018-03-15 07:02 | 122435.6 | 120.0006 | 4 | 17 | 4.351602 | 0 | 2.965274 | 2.87e-10 | 12.42879 | 9.54e-10
2018-03-15 07:04 | 122555.6 | 240.0006 | 4 | 17 | 4.347964 | 0 | 2.965274 | 2.87e-10 | 12.42879 | 9.54e-10
2018-03-15 07:05 | 122615.6 | 300.0021 | 4 | 17 | 4.346885 | 0 | 2.965274 | 2.87e-10 | 12.42879 | 9.54e-10
2018-03-15 07:07 | 122735.7 | 120.0017 | 5 | 17 | 4.094161 | -3.259883 | 2.965274 | 0.1086534 | 12.42879 | 0.4483899
2018-03-15 07:09 | 122855.7 | 240.0027 | 5 | 17 | 4.049787 | -3.259871 | 2.965274 | 0.2173142 | 12.42879 | 0.8908223
2018-03-15 07:11 | 122975.7 | 360.0026 | 5 | 17 | 4.007214 | -3.259836 | 2.965274 | 0.3259692 | 12.42879 | 1.328532
2018-03-15 07:13 | 123095.7 | 480.0009 | 5 | 17 | 3.965372 | -3.259826 | 2.965274 | 0.4346043 | 12.42879 | 1.761575
2018-03-15 07:15 | 123215.7 | 600.0025 | 5 | 17 | 3.92452 | -3.259865 | 2.965274 | 0.5432814 | 12.42879 | 2.19029
2018-03-15 07:17 | 123335.7 | 720.0001 | 5 | 17 | 3.88518 | -3.259854 | 2.965274 | 0.651927 | 12.42879 | 2.61452
2018-03-15 07:19 | 123455.7 | 840.0008 | 5 | 17 | 3.847741 | -3.259836 | 2.965274 | 0.7605746 | 12.42879 | 3.034584
2018-03-15 07:21 | 123575.7 | 960.0008 | 5 | 17 | 3.812447 | -3.260165 | 2.965274 | 0.8692467 | 12.42879 | 3.450789
2018-03-15 07:23 | 123695.7 | 1080.0008 | 5 | 17 | 3.779218 | -3.260217 | 2.965274 | 0.9779003 | 12.42879 | 3.863202
2018-03-15 07:25 | 123815.7 | 1200.0009 | 5 | 17 | 3.747989 | -3.26004 | 2.965274 | 1.086553 | 12.42879 | 4.272111
2018-03-15 07:27 | 123935.7 | 1320.0008 | 5 | 17 | 3.718425 | -3.259849 | 2.965274 | 1.19523 | 12.42879 | 4.677813
2018-03-15 07:29 | 124055.7 | 1440.0001 | 5 | 17 | 3.690294 | -3.259863 | 2.965274 | 1.303892 | 12.42879 | 5.080323
2018-03-15 07:31 | 124175.7 | 1560.0008 | 5 | 17 | 3.663779 | -3.26015 | 2.965274 | 1.412549 | 12.42879 | 5.479844
2018-03-15 07:33 | 124295.7 | 1680.0008 | 5 | 17 | 3.639172 | -3.260123 | 2.965274 | 1.521224 | 12.42879 | 5.876647
2018-03-15 07:35 | 124415.7 | 1800.0008 | 5 | 17 | 3.616546 | -3.260111 | 2.965274 | 1.629882 | 12.42879 | 6.270826
2018-03-15 07:37 | 124535.7 | 1920 | 5 | 17 | 3.595885 | -3.260136 | 2.965274 | 1.738554 | 12.42879 | 6.662704
2018-03-15 07:39 | 124655.7 | 2040 | 5 | 17 | 3.577249 | -3.260097 | 2.965274 | 1.847213 | 12.42879 | 7.052398
2018-03-15 07:41 | 124775.7 | 2160 | 5 | 17 | 3.560202 | -3.260146 | 2.965274 | 1.955882 | 12.42879 | 7.440197
2018-03-15 07:43 | 124895.7 | 2280.0016 | 5 | 17 | 3.544208 | -3.260157 | 2.965274 | 2.064551 | 12.42879 | 7.826206
2018-03-15 07:45 | 125015.7 | 2400.0009 | 5 | 17 | 3.528693 | -3.259833 | 2.965274 | 2.173216 | 12.42879 | 8.21049
2018-03-15 07:47 | 125135.7 | 2520.0008 | 5 | 17 | 3.51292 | -3.260175 | 2.965274 | 2.281884 | 12.42879 | 8.593097
2018-03-15 07:49 | 125255.7 | 2640.0008 | 5 | 17 | 3.495637 | -3.259976 | 2.965274 | 2.390546 | 12.42879 | 8.973901
2018-03-15 07:51 | 125375.7 | 2760.0008 | 5 | 17 | 3.473654 | -3.260202 | 2.965274 | 2.499216 | 12.42879 | 9.352638
2018-03-15 07:53 | 125495.7 | 2880.0008 | 5 | 17 | 3.442801 | -3.260121 | 2.965274 | 2.607884 | 12.42879 | 9.728531
2018-03-15 07:55 | 125615.7 | 3000 | 5 | 17 | 3.398633 | -3.26015 | 2.965274 | 2.716562 | 12.42879 | 10.10045
2018-03-15 07:57 | 125735.7 | 3120.0016 | 5 | 17 | 3.323176 | -3.259794 | 2.965274 | 2.825226 | 12.42879 | 10.4661
2018-03-15 07:59 | 125855.7 | 3240.0001 | 5 | 17 | 3.135024 | -3.260116 | 2.965274 | 2.933889 | 12.42879 | 10.81904
2018-03-15 08:00 | 125889.7 | 3273.9622 | 5 | 17 | 2.999975 | -3.259991 | 2.965274 | 2.964641 | 12.42879 | 10.9136
2018-03-15 08:02 | 126009.7 | 120.0007 | 6 | 17 | 3.314487 | 0 | 2.965274 | 2.964641 | 12.42879 | 10.9136
2018-03-15 08:04 | 126129.7 | 239.9999 | 6 | 17 | 3.324572 | 0 | 2.965274 | 2.964641 | 12.42879 | 10.9136
2018-03-15 08:05 | 126189.7 | 300.0013 | 6 | 17 | 3.327694 | 0 | 2.965274 | 2.964641 | 12.42879 | 10.9136
2018-03-15 08:05 | 126189.7 | 0.0024 | 7 | 18 | 3.327715 | 0 | 0 | 0 | 0 | 0
2018-03-15 08:07 | 126309.8 | 120.0001 | 2 | 18 | 3.967027 | 4.890089 | 0.1623314 | 0 | 0.6235923 | 0
2018-03-15 08:09 | 126429.8 | 240.0001 | 2 | 18 | 4.012028 | 4.890064 | 0.3253281 | 0 | 1.274177 | 0
2018-03-15 08:11 | 126549.8 | 360.0001 | 2 | 18 | 4.048924 | 4.890072 | 0.4883213 | 0 | 1.93123 | 0
2018-03-15 08:13 | 126669.8 | 480.0001 | 2 | 18 | 4.079069 | 4.890127 | 0.6513137 | 0 | 2.593694 | 0
2018-03-15 08:15 | 126789.8 | 600.0001 | 2 | 18 | 4.105125 | 4.890097 | 0.8142946 | 0 | 3.260683 | 0
2018-03-15 08:17 | 126909.8 | 720.0001 | 2 | 18 | 4.128913 | 4.89006 | 0.9773192 | 0 | 3.931852 | 0
2018-03-15 08:19 | 127029.8 | 840.0001 | 2 | 18 | 4.154756 | 4.890007 | 1.140306 | 0 | 4.606874 | 0
2018-03-15 08:21 | 127149.8 | 960.0001 | 2 | 18 | 4.18351 | 4.890055 | 1.303293 | 0 | 5.286353 | 0
2018-03-15 08:23 | 127269.8 | 1080.0009 | 2 | 18 | 4.20039 | 4.621389 | 1.464161 | 0 | 5.961305 | 0
2018-03-15 08:25 | 127389.8 | 1200.001 | 2 | 18 | 4.200375 | 4.099365 | 1.609396 | 0 | 6.571347 | 0
2018-03-15 08:27 | 127509.8 | 1320.0002 | 2 | 18 | 4.200368 | 3.604738 | 1.737732 | 0 | 7.110405 | 0
2018-03-15 08:28 | 127598.8 | 1409.012 | 2 | 18 | 4.200371 | 3.259991 | 1.822552 | 0 | 7.466681 | 0
2018-03-15 08:30 | 127718.9 | 120.001 | 3 | 18 | 4.228179 | 3.259941 | 1.930786 | 0 | 7.922693 | 0
2018-03-15 08:32 | 127838.9 | 240.0002 | 3 | 18 | 4.260626 | 3.259937 | 2.039447 | 0 | 8.38387 | 0
2018-03-15 08:34 | 127958.9 | 360.001 | 3 | 18 | 4.295577 | 3.259943 | 2.148122 | 0 | 8.84877 | 0
2018-03-15 08:36 | 128078.9 | 480.0002 | 3 | 18 | 4.332799 | 3.259911 | 2.256779 | 0 | 9.317518 | 0
2018-03-15 08:38 | 128198.9 | 600.0011 | 3 | 18 | 4.371946 | 3.259912 | 2.365445 | 0 | 9.79046 | 0
2018-03-15 08:40 | 128318.9 | 720.001 | 3 | 18 | 4.400405 | 3.046982 | 2.47296 | 0 | 10.26248 | 0
2018-03-15 08:42 | 128438.9 | 840.001 | 3 | 18 | 4.400384 | 2.536959 | 2.565636 | 0 | 10.67029 | 0
2018-03-15 08:44 | 128558.9 | 960.001 | 3 | 18 | 4.400375 | 2.129007 | 2.643162 | 0 | 11.01144 | 0
2018-03-15 08:46 | 128678.9 | 1080.0003 | 3 | 18 | 4.400358 | 1.796574 | 2.708395 | 0 | 11.29848 | 0
2018-03-15 08:48 | 128798.9 | 1200.001 | 3 | 18 | 4.400344 | 1.525196 | 2.763603 | 0 | 11.54142 | 0
2018-03-15 08:50 | 128918.9 | 1320.001 | 3 | 18 | 4.400319 | 1.302753 | 2.810615 | 0 | 11.74829 | 0
2018-03-15 08:52 | 129038.9 | 1440.0003 | 3 | 18 | 4.400358 | 1.120329 | 2.8509 | 0 | 11.92555 | 0
2018-03-15 08:54 | 129158.9 | 1560.0003 | 3 | 18 | 4.40033 | 0.9693489 | 2.88564 | 0 | 12.07842 | 0
2018-03-15 08:56 | 129278.9 | 1680.0003 | 3 | 18 | 4.400306 | 0.8436623 | 2.915795 | 0 | 12.21112 | 0
2018-03-15 08:58 | 129398.9 | 1800.0003 | 3 | 18 | 4.400318 | 0.7390747 | 2.942129 | 0 | 12.32699 | 0
2018-03-15 09:00 | 129517.1 | 1918.2433 | 3 | 18 | 4.400304 | 0.6519966 | 2.964932 | 0 | 12.42733 | 0
2018-03-15 09:02 | 129637.1 | 119.9999 | 4 | 18 | 4.351627 | 0 | 2.964932 | 0 | 12.42733 | 0
2018-03-15 09:04 | 129757.1 | 240.0007 | 4 | 18 | 4.347995 | 0 | 2.964932 | 0 | 12.42733 | 0
2018-03-15 09:05 | 129817.1 | 300.0022 | 4 | 18 | 4.346894 | 0 | 2.964932 | 0 | 12.42733 | 0
2018-03-15 09:07 | 129937.2 | 120.0001 | 5 | 18 | 4.094149 | -3.260001 | 2.964932 | 0.1086403 | 12.42733 | 0.4483383
2018-03-15 09:09 | 130057.2 | 240.0001 | 5 | 18 | 4.049773 | -3.259828 | 2.964932 | 0.2173137 | 12.42733 | 0.890821
2018-03-15 09:11 | 130177.2 | 360.0002 | 5 | 18 | 4.007155 | -3.259879 | 2.964932 | 0.3259714 | 12.42733 | 1.328537
2018-03-15 09:13 | 130297.2 | 480.0002 | 5 | 18 | 3.96533 | -3.259865 | 2.964932 | 0.4346149 | 12.42733 | 1.761608
2018-03-15 09:15 | 130417.2 | 600.0001 | 5 | 18 | 3.924478 | -3.259898 | 2.964932 | 0.5432796 | 12.42733 | 2.190269
2018-03-15 09:17 | 130537.2 | 720.0001 | 5 | 18 | 3.885112 | -3.259815 | 2.964932 | 0.6519374 | 12.42733 | 2.614539
2018-03-15 09:19 | 130657.2 | 840.0001 | 5 | 18 | 3.847651 | -3.259844 | 2.964932 | 0.7605989 | 12.42733 | 3.034648
2018-03-15 09:21 | 130777.2 | 960.0009 | 5 | 18 | 3.812347 | -3.259908 | 2.964932 | 0.8692551 | 12.42733 | 3.450782
2018-03-15 09:23 | 130897.2 | 1080.0001 | 5 | 18 | 3.779115 | -3.259815 | 2.964932 | 0.9779245 | 12.42733 | 3.863242
2018-03-15 09:25 | 131017.2 | 1200.0009 | 5 | 18 | 3.747849 | -3.260128 | 2.964932 | 1.086586 | 12.42733 | 4.272171
2018-03-15 09:27 | 131137.2 | 1320.0001 | 5 | 18 | 3.718213 | -3.260107 | 2.964932 | 1.195248 | 12.42733 | 4.677797
2018-03-15 09:29 | 131257.2 | 1440.0002 | 5 | 18 | 3.690099 | -3.26018 | 2.964932 | 1.303912 | 12.42733 | 5.080292
2018-03-15 09:31 | 131377.2 | 1560.0001 | 5 | 18 | 3.66359 | -3.260045 | 2.964932 | 1.412562 | 12.42733 | 5.479763
2018-03-15 09:33 | 131497.2 | 1680.0001 | 5 | 18 | 3.639006 | -3.260171 | 2.964932 | 1.52124 | 12.42733 | 5.876563
2018-03-15 09:35 | 131617.2 | 1800.0009 | 5 | 18 | 3.616392 | -3.26007 | 2.964932 | 1.629921 | 12.42733 | 6.270806
2018-03-15 09:37 | 131737.2 | 1920.0009 | 5 | 18 | 3.595784 | -3.260162 | 2.964932 | 1.73859 | 12.42733 | 6.662657
2018-03-15 09:39 | 131857.2 | 2040.0001 | 5 | 18 | 3.577121 | -3.260148 | 2.964932 | 1.847238 | 12.42733 | 7.052303
2018-03-15 09:41 | 131977.2 | 2160.0001 | 5 | 18 | 3.560085 | -3.260097 | 2.964932 | 1.955906 | 12.42733 | 7.440082
2018-03-15 09:43 | 132097.2 | 2280.0001 | 5 | 18 | 3.544138 | -3.260155 | 2.964932 | 2.064579 | 12.42733 | 7.826094
2018-03-15 09:45 | 132217.2 | 2400.0009 | 5 | 18 | 3.528567 | -3.260123 | 2.964932 | 2.173252 | 12.42733 | 8.210398
2018-03-15 09:47 | 132337.2 | 2520.0001 | 5 | 18 | 3.512836 | -3.260074 | 2.964932 | 2.281917 | 12.42733 | 8.592982
2018-03-15 09:49 | 132457.2 | 2640.0001 | 5 | 18 | 3.495493 | -3.260121 | 2.964932 | 2.390578 | 12.42733 | 8.973769
2018-03-15 09:51 | 132577.2 | 2760.0009 | 5 | 18 | 3.473436 | -3.260082 | 2.964932 | 2.499249 | 12.42733 | 9.352492
2018-03-15 09:53 | 132697.2 | 2880.0009 | 5 | 18 | 3.442554 | -3.260121 | 2.964932 | 2.607916 | 12.42733 | 9.728354
2018-03-15 09:55 | 132817.2 | 3000.0009 | 5 | 18 | 3.398306 | -3.26008 | 2.964932 | 2.716571 | 12.42733 | 10.10017
2018-03-15 09:57 | 132937.2 | 3120.0018 | 5 | 18 | 3.322496 | -3.260134 | 2.964932 | 2.825253 | 12.42733 | 10.46583
2018-03-15 09:59 | 133057.2 | 3240.0001 | 5 | 18 | 3.133412 | -3.260113 | 2.964932 | 2.933917 | 12.42733 | 10.81865
2018-03-15 10:00 | 133090.7 | 3273.4863 | 5 | 18 | 2.99997 | -3.260068 | 2.964932 | 2.964228 | 12.42733 | 10.91183
2018-03-15 10:02 | 133210.7 | 120.0008 | 6 | 18 | 3.315207 | 0 | 2.964932 | 2.964228 | 12.42733 | 10.91183
2018-03-15 10:04 | 133330.7 | 240.0008 | 6 | 18 | 3.325282 | 0 | 2.964932 | 2.964228 | 12.42733 | 10.91183
2018-03-15 10:05 | 133390.7 | 300.0015 | 6 | 18 | 3.328404 | 0 | 2.964932 | 2.964228 | 12.42733 | 10.91183
2018-03-15 10:05 | 133390.8 | 0.0024 | 7 | 19 | 3.328414 | 0 | 0 | 0 | 0 | 0
2018-03-15 10:07 | 133510.8 | 120.0011 | 2 | 19 | 3.967432 | 4.890118 | 0.162313 | 0 | 0.6236117 | 0
2018-03-15 10:09 | 133630.8 | 240.001 | 2 | 19 | 4.012394 | 4.890066 | 0.3253078 | 0 | 1.274248 | 0
2018-03-15 10:11 | 133750.8 | 360.0002 | 2 | 19 | 4.049298 | 4.890085 | 0.4883176 | 0 | 1.931425 | 0
2018-03-15 10:13 | 133870.8 | 480.0002 | 2 | 19 | 4.079431 | 4.890173 | 0.6512902 | 0 | 2.593864 | 0
2018-03-15 10:15 | 133990.8 | 600.0011 | 2 | 19 | 4.105419 | 4.890083 | 0.8143116 | 0 | 3.261067 | 0
2018-03-15 10:17 | 134110.8 | 720.001 | 2 | 19 | 4.129256 | 4.890078 | 0.9773137 | 0 | 3.932197 | 0
2018-03-15 10:19 | 134230.8 | 840.0002 | 2 | 19 | 4.155178 | 4.890091 | 1.14031 | 0 | 4.60732 | 0
2018-03-15 10:21 | 134350.8 | 960.0018 | 2 | 19 | 4.18404 | 4.890068 | 1.303308 | 0 | 5.286922 | 0
2018-03-15 10:23 | 134470.8 | 1080.001 | 2 | 19 | 4.200386 | 4.612232 | 1.463995 | 0 | 5.961159 | 0
2018-03-15 10:25 | 134590.8 | 1200.0027 | 2 | 19 | 4.20037 | 4.091892 | 1.608998 | 0 | 6.57023 | 0
2018-03-15 10:27 | 134710.8 | 1320.001 | 2 | 19 | 4.200401 | 3.600231 | 1.737086 | 0 | 7.108249 | 0
2018-03-15 10:28 | 134798.5 | 1407.6696 | 2 | 19 | 4.200375 | 3.259993 | 1.820588 | 0 | 7.458986 | 0
2018-03-15 10:30 | 134918.5 | 120.0002 | 3 | 19 | 4.228131 | 3.259993 | 1.928798 | 0 | 7.914894 | 0
2018-03-15 10:32 | 135038.5 | 240.0002 | 3 | 19 | 4.260552 | 3.259928 | 2.037468 | 0 | 8.376101 | 0
2018-03-15 10:34 | 135158.5 | 360.0002 | 3 | 19 | 4.295481 | 3.259928 | 2.146136 | 0 | 8.840966 | 0
2018-03-15 10:36 | 135278.5 | 480.0019 | 3 | 19 | 4.332689 | 3.259968 | 2.254804 | 0 | 9.30975 | 0
2018-03-15 10:38 | 135398.5 | 600.001 | 3 | 19 | 4.37187 | 3.259886 | 2.363444 | 0 | 9.782564 | 0
2018-03-15 10:40 | 135518.5 | 720.0002 | 3 | 19 | 4.400393 | 3.04917 | 2.470981 | 0 | 10.25468 | 0
2018-03-15 10:42 | 135638.5 | 840.001 | 3 | 19 | 4.400339 | 2.538918 | 2.563739 | 0 | 10.66285 | 0
2018-03-15 10:44 | 135758.5 | 960.0002 | 3 | 19 | 4.400341 | 2.131655 | 2.641371 | 0 | 11.00445 | 0
2018-03-15 10:46 | 135878.5 | 1080.0003 | 3 | 19 | 4.400349 | 1.79995 | 2.706718 | 0 | 11.29201 | 0
2018-03-15 10:48 | 135998.5 | 1200.0002 | 3 | 19 | 4.400379 | 1.529169 | 2.762025 | 0 | 11.53538 | 0
2018-03-15 10:50 | 136118.5 | 1320.0002 | 3 | 19 | 4.400345 | 1.306128 | 2.809153 | 0 | 11.74276 | 0
2018-03-15 10:52 | 136238.5 | 1440.001 | 3 | 19 | 4.400359 | 1.123394 | 2.849529 | 0 | 11.92042 | 0
2018-03-15 10:54 | 136358.5 | 1560.001 | 3 | 19 | 4.400338 | 0.9718437 | 2.884364 | 0 | 12.07371 | 0
2018-03-15 10:56 | 136478.5 | 1680.0012 | 3 | 19 | 4.40031 | 0.8454304 | 2.914607 | 0 | 12.20679 | 0
2018-03-15 10:58 | 136598.5 | 1800.0003 | 3 | 19 | 4.400322 | 0.7412758 | 2.941008 | 0 | 12.32296 | 0
2018-03-15 11:00 | 136718.5 | 1920.001 | 3 | 19 | 4.400311 | 0.6524982 | 2.964194 | 0 | 12.42499 | 0
2018-03-15 11:00 | 136719.9 | 1921.4137 | 3 | 19 | 4.400342 | 0.6519985 | 2.964446 | 0 | 12.4261 | 0
2018-03-15 11:02 | 136840 | 120.0008 | 4 | 19 | 4.351668 | 0 | 2.964446 | 0 | 12.4261 | 0
2018-03-15 11:04 | 136960 | 240 | 4 | 19 | 4.347995 | 0 | 2.964446 | 0 | 12.4261 | 0
2018-03-15 11:05 | 137020 | 300.0022 | 4 | 19 | 4.346936 | 0 | 2.964446 | 0 | 12.4261 | 0
2018-03-15 11:07 | 137140.1 | 120.0001 | 5 | 19 | 4.09434 | -3.259886 | 2.964446 | 0.1086361 | 12.4261 | 0.4483373
2018-03-15 11:09 | 137260.1 | 240.0001 | 5 | 19 | 4.049994 | -3.259904 | 2.964446 | 0.2173099 | 12.4261 | 0.8908433
2018-03-15 11:11 | 137380.1 | 360.001 | 5 | 19 | 4.007401 | -3.259849 | 2.964446 | 0.325959 | 12.4261 | 1.32855
2018-03-15 11:13 | 137500.1 | 480.0009 | 5 | 19 | 3.965545 | -3.259851 | 2.964446 | 0.4346221 | 12.4261 | 1.761725
2018-03-15 11:15 | 137620.1 | 600.0009 | 5 | 19 | 3.924738 | -3.259811 | 2.964446 | 0.5432768 | 12.4261 | 2.190371
2018-03-15 11:17 | 137740.1 | 720.0009 | 5 | 19 | 3.88543 | -3.259831 | 2.964446 | 0.6519378 | 12.4261 | 2.614686
2018-03-15 11:19 | 137860.1 | 840.0009 | 5 | 19 | 3.847979 | -3.259836 | 2.964446 | 0.760599 | 12.4261 | 3.034827
2018-03-15 11:21 | 137980.1 | 960.0009 | 5 | 19 | 3.81267 | -3.259815 | 2.964446 | 0.8692629 | 12.4261 | 3.451022
2018-03-15 11:23 | 138100.1 | 1080.0009 | 5 | 19 | 3.779444 | -3.260169 | 2.964446 | 0.9779147 | 12.4261 | 3.863452
2018-03-15 11:25 | 138220.1 | 1200.0009 | 5 | 19 | 3.748165 | -3.260121 | 2.964446 | 1.086594 | 12.4261 | 4.27248
2018-03-15 11:27 | 138340.1 | 1320.001 | 5 | 19 | 3.718604 | -3.259815 | 2.964446 | 1.195251 | 12.4261 | 4.678127
2018-03-15 11:29 | 138460.1 | 1440.0019 | 5 | 19 | 3.690435 | -3.259985 | 2.964446 | 1.303923 | 12.4261 | 5.080689
2018-03-15 11:31 | 138580.1 | 1560.001 | 5 | 19 | 3.663917 | -3.260001 | 2.964446 | 1.412581 | 12.4261 | 5.480227
2018-03-15 11:33 | 138700.1 | 1680.0011 | 5 | 19 | 3.639331 | -3.26015 | 2.964446 | 1.521229 | 12.4261 | 5.87695
2018-03-15 11:35 | 138820.1 | 1800.001 | 5 | 19 | 3.61674 | -3.259757 | 2.964446 | 1.629906 | 12.4261 | 6.271215
2018-03-15 11:37 | 138940.1 | 1920.001 | 5 | 19 | 3.596109 | -3.259869 | 2.964446 | 1.738562 | 12.4261 | 6.663059
2018-03-15 11:39 | 139060.1 | 2040.0002 | 5 | 19 | 3.577383 | -3.260128 | 2.964446 | 1.847228 | 12.4261 | 7.052799
2018-03-15 11:41 | 139180.1 | 2160.001 | 5 | 19 | 3.560326 | -3.260192 | 2.964446 | 1.955903 | 12.4261 | 7.440632
2018-03-15 11:43 | 139300.1 | 2280.0002 | 5 | 19 | 3.544321 | -3.26016 | 2.964446 | 2.064569 | 12.4261 | 7.826645
2018-03-15 11:45 | 139420.1 | 2400.001 | 5 | 19 | 3.528741 | -3.2601 | 2.964446 | 2.173229 | 12.4261 | 8.210921
2018-03-15 11:47 | 139540.1 | 2520.0018 | 5 | 19 | 3.512911 | -3.260167 | 2.964446 | 2.281903 | 12.4261 | 8.593551
2018-03-15 11:49 | 139660.1 | 2640.001 | 5 | 19 | 3.495538 | -3.260121 | 2.964446 | 2.390564 | 12.4261 | 8.974346
2018-03-15 11:51 | 139780.1 | 2760.001 | 5 | 19 | 3.473461 | -3.260148 | 2.964446 | 2.499219 | 12.4261 | 9.353018
2018-03-15 11:53 | 139900.1 | 2880.001 | 5 | 19 | 3.442551 | -3.260194 | 2.964446 | 2.607892 | 12.4261 | 9.728903
2018-03-15 11:55 | 140020.1 | 3000.001 | 5 | 19 | 3.398181 | -3.260173 | 2.964446 | 2.716565 | 12.4261 | 10.10077
2018-03-15 11:57 | 140140.1 | 3120.0002 | 5 | 19 | 3.322248 | -3.260113 | 2.964446 | 2.825228 | 12.4261 | 10.46634
2018-03-15 11:59 | 140260.1 | 3240.0011 | 5 | 19 | 3.132526 | -3.259786 | 2.964446 | 2.933905 | 12.4261 | 10.81916
2018-03-15 12:00 | 140293.2 | 3273.1625 | 5 | 19 | 2.999993 | -3.260169 | 2.964446 | 2.963919 | 12.4261 | 10.91141
2018-03-15 12:02 | 140413.3 | 120.0001 | 6 | 19 | 3.315204 | 0 | 2.964446 | 2.963919 | 12.4261 | 10.91141
2018-03-15 12:04 | 140533.3 | 240.0001 | 6 | 19 | 3.325296 | 0 | 2.964446 | 2.963919 | 12.4261 | 10.91141
2018-03-15 12:05 | 140593.3 | 300.0024 | 6 | 19 | 3.328383 | 0 | 2.964446 | 2.963919 | 12.4261 | 10.91141
2018-03-15 12:05 | 140593.3 | 0.0024 | 7 | 20 | 3.328339 | 0 | 0 | 0 | 0 | 0
2018-03-15 12:07 | 140713.4 | 120 | 2 | 20 | 3.967322 | 4.890093 | 0.1623002 | 0 | 0.6235483 | 0
2018-03-15 12:09 | 140833.4 | 240.0009 | 2 | 20 | 4.012333 | 4.890156 | 0.3253113 | 0 | 1.274236 | 0
2018-03-15 12:11 | 140953.4 | 360.0008 | 2 | 20 | 4.049181 | 4.890127 | 0.4883125 | 0 | 1.931365 | 0
2018-03-15 12:13 | 141073.4 | 480.0008 | 2 | 20 | 4.079308 | 4.890123 | 0.6512933 | 0 | 2.593819 | 0
2018-03-15 12:15 | 141193.4 | 600.0008 | 2 | 20 | 4.105376 | 4.890131 | 0.8142917 | 0 | 3.260915 | 0
2018-03-15 12:17 | 141313.4 | 720 | 2 | 20 | 4.129217 | 4.890162 | 0.9773052 | 0 | 3.932081 | 0
2018-03-15 12:19 | 141433.4 | 840.0008 | 2 | 20 | 4.155122 | 4.890112 | 1.140296 | 0 | 4.607176 | 0
2018-03-15 12:21 | 141553.4 | 960 | 2 | 20 | 4.183921 | 4.890095 | 1.303286 | 0 | 5.286727 | 0
2018-03-15 12:23 | 141673.4 | 1080.0009 | 2 | 20 | 4.200389 | 4.614302 | 1.464024 | 0 | 5.96117 | 0
2018-03-15 12:25 | 141793.4 | 1200.0008 | 2 | 20 | 4.200397 | 4.09284 | 1.609049 | 0 | 6.57033 | 0
2018-03-15 12:27 | 141913.4 | 1320.0008 | 2 | 20 | 4.200367 | 3.599602 | 1.737173 | 0 | 7.1085 | 0
2018-03-15 12:28 | 142001.2 | 1407.8023 | 2 | 20 | 4.200375 | 3.259983 | 1.820786 | 0 | 7.459705 | 0
2018-03-15 12:30 | 142121.2 | 120.0001 | 3 | 20 | 4.228187 | 3.259918 | 1.929013 | 0 | 7.915688 | 0
2018-03-15 12:32 | 142241.2 | 240.0009 | 3 | 20 | 4.260609 | 3.259985 | 2.03766 | 0 | 8.376806 | 0
2018-03-15 12:34 | 142361.2 | 360.0009 | 3 | 20 | 4.295564 | 3.259983 | 2.146338 | 0 | 8.841716 | 0
2018-03-15 12:36 | 142481.2 | 480.0009 | 3 | 20 | 4.332747 | 3.259882 | 2.254991 | 0 | 9.310441 | 0
2018-03-15 12:38 | 142601.2 | 600.0009 | 3 | 20 | 4.37187 | 3.259871 | 2.363655 | 0 | 9.783368 | 0
2018-03-15 12:40 | 142721.2 | 720.0009 | 3 | 20 | 4.40038 | 3.048014 | 2.471195 | 0 | 10.25549 | 0
2018-03-15 12:42 | 142841.2 | 840.0001 | 3 | 20 | 4.400397 | 2.539583 | 2.563932 | 0 | 10.66357 | 0
2018-03-15 12:44 | 142961.2 | 960.0001 | 3 | 20 | 4.400374 | 2.131357 | 2.64154 | 0 | 11.00508 | 0
2018-03-15 12:46 | 143081.2 | 1080.0001 | 3 | 20 | 4.400352 | 1.798725 | 2.706859 | 0 | 11.2925 | 0
2018-03-15 12:48 | 143201.2 | 1200.0001 | 3 | 20 | 4.400349 | 1.526915 | 2.762141 | 0 | 11.53576 | 0
2018-03-15 12:50 | 143321.2 | 1320.0001 | 3 | 20 | 4.40034 | 1.304676 | 2.809217 | 0 | 11.74292 | 0
2018-03-15 12:52 | 143441.2 | 1440.001 | 3 | 20 | 4.400331 | 1.121464 | 2.849563 | 0 | 11.92045 | 0
2018-03-15 12:54 | 143561.2 | 1560.0001 | 3 | 20 | 4.400342 | 0.9708385 | 2.884356 | 0 | 12.07355 | 0
2018-03-15 12:56 | 143681.2 | 1680.001 | 3 | 20 | 4.400304 | 0.8446789 | 2.91456 | 0 | 12.20646 | 0
2018-03-15 12:58 | 143801.2 | 1800.001 | 3 | 20 | 4.400305 | 0.7396069 | 2.940925 | 0 | 12.32247 | 0
2018-03-15 13:00 | 143920.3 | 1919.0856 | 3 | 20 | 4.400304 | 0.6519947 | 2.963912 | 0 | 12.42362 | 0
2018-03-15 13:02 | 144040.3 | 120.0008 | 4 | 20 | 4.351617 | 0 | 2.963912 | 0 | 12.42362 | 0
2018-03-15 13:04 | 144160.3 | 240.0008 | 4 | 20 | 4.347993 | 0 | 2.963912 | 0 | 12.42362 | 0
2018-03-15 13:05 | 144220.3 | 300.0014 | 4 | 20 | 4.34688 | 0 | 2.963912 | 0 | 12.42362 | 0
2018-03-15 13:07 | 144340.4 | 120.0001 | 5 | 20 | 4.094263 | -3.2599 | 2.963912 | 0.1086556 | 12.42362 | 0.4484121
2018-03-15 13:09 | 144460.4 | 240.0009 | 5 | 20 | 4.049862 | -3.259879 | 2.963912 | 0.2173192 | 12.42362 | 0.8908652
2018-03-15 13:11 | 144580.4 | 360.0009 | 5 | 20 | 4.007246 | -3.2599 | 2.963912 | 0.325975 | 12.42362 | 1.328584
2018-03-15 13:13 | 144700.4 | 480.0001 | 5 | 20 | 3.965398 | -3.259892 | 2.963912 | 0.4346359 | 12.42362 | 1.761733
2018-03-15 13:15 | 144820.4 | 600.0009 | 5 | 20 | 3.924541 | -3.259863 | 2.963912 | 0.5432857 | 12.42362 | 2.190342
2018-03-15 13:17 | 144940.4 | 720.0009 | 5 | 20 | 3.885178 | -3.259863 | 2.963912 | 0.6519365 | 12.42362 | 2.614593
2018-03-15 13:19 | 145060.4 | 840.0001 | 5 | 20 | 3.847722 | -3.259893 | 2.963912 | 0.7605951 | 12.42362 | 3.034697
2018-03-15 13:21 | 145180.4 | 960.0001 | 5 | 20 | 3.81242 | -3.259844 | 2.963912 | 0.8692628 | 12.42362 | 3.450881
2018-03-15 13:23 | 145300.4 | 1080.0001 | 5 | 20 | 3.779186 | -3.259861 | 2.963912 | 0.9779263 | 12.42362 | 3.863327
2018-03-15 13:25 | 145420.4 | 1200.0009 | 5 | 20 | 3.747958 | -3.25984 | 2.963912 | 1.086568 | 12.42362 | 4.272192
2018-03-15 13:27 | 145540.4 | 1320.0002 | 5 | 20 | 3.718329 | -3.259861 | 2.963912 | 1.19523 | 12.42362 | 4.677829
2018-03-15 13:29 | 145660.4 | 1440.0009 | 5 | 20 | 3.690132 | -3.259873 | 2.963912 | 1.303888 | 12.42362 | 5.080309
2018-03-15 13:31 | 145780.4 | 1560.0002 | 5 | 20 | 3.663625 | -3.260077 | 2.963912 | 1.41256 | 12.42362 | 5.479865
2018-03-15 13:33 | 145900.4 | 1680.0009 | 5 | 20 | 3.639041 | -3.259854 | 2.963912 | 1.521206 | 12.42362 | 5.87655
2018-03-15 13:35 | 146020.4 | 1800.001 | 5 | 20 | 3.61645 | -3.259838 | 2.963912 | 1.629883 | 12.42362 | 6.270782
2018-03-15 13:37 | 146140.4 | 1920.0001 | 5 | 20 | 3.595843 | -3.25983 | 2.963912 | 1.738531 | 12.42362 | 6.662566
2018-03-15 13:39 | 146260.4 | 2040.0001 | 5 | 20 | 3.577141 | -3.260187 | 2.963912 | 1.847185 | 12.42362 | 7.052236
2018-03-15 13:41 | 146380.4 | 2160.001 | 5 | 20 | 3.560064 | -3.259801 | 2.963912 | 1.955839 | 12.42362 | 7.43997
2018-03-15 13:43 | 146500.4 | 2280.0009 | 5 | 20 | 3.544043 | -3.260202 | 2.963912 | 2.064509 | 12.42362 | 7.825966
2018-03-15 13:45 | 146620.4 | 2400.0001 | 5 | 20 | 3.528502 | -3.259828 | 2.963912 | 2.173176 | 12.42362 | 8.210239
2018-03-15 13:47 | 146740.4 | 2520.0001 | 5 | 20 | 3.512661 | -3.26009 | 2.963912 | 2.281837 | 12.42362 | 8.592797
2018-03-15 13:49 | 146860.4 | 2640.0009 | 5 | 20 | 3.495241 | -3.260153 | 2.963912 | 2.390501 | 12.42362 | 8.973576
2018-03-15 13:51 | 146980.4 | 2760.0001 | 5 | 20 | 3.473123 | -3.260142 | 2.963912 | 2.499173 | 12.42362 | 9.352268
2018-03-15 13:53 | 147100.4 | 2880.0009 | 5 | 20 | 3.442123 | -3.260159 | 2.963912 | 2.607846 | 12.42362 | 9.728111
2018-03-15 13:55 | 147220.4 | 3000.0009 | 5 | 20 | 3.397753 | -3.259805 | 2.963912 | 2.716511 | 12.42362 | 10.09991
2018-03-15 13:57 | 147340.4 | 3120.0001 | 5 | 20 | 3.321628 | -3.260157 | 2.963912 | 2.82517 | 12.42362 | 10.46541
2018-03-15 13:59 | 147460.4 | 3240.0001 | 5 | 20 | 3.130796 | -3.260121 | 2.963912 | 2.933845 | 12.42362 | 10.81811
2018-03-15 14:00 | 147493 | 3272.6255 | 5 | 20 | 2.999984 | -3.260146 | 2.963912 | 2.963383 | 12.42362 | 10.90887
2018-03-15 14:02 | 147613 | 120.0008 | 6 | 20 | 3.31559 | 0 | 2.963912 | 2.963383 | 12.42362 | 10.90887
2018-03-15 14:04 | 147733 | 240.0008 | 6 | 20 | 3.325663 | 0 | 2.963912 | 2.963383 | 12.42362 | 10.90887
2018-03-15 14:05 | 147793 | 300.003 | 6 | 20 | 3.328786 | 0 | 2.963912 | 2.963383 | 12.42362 | 10.90887
2018-03-15 14:05 | 147793.1 | 0.0024 | 7 | 21 | 3.328737 | 0 | 0 | 0 | 0 | 0
2018-03-15 14:07 | 147913.1 | 120.0002 | 2 | 21 | 3.9675 | 4.890146 | 0.1623083 | 0 | 0.6236172 | 0
2018-03-15 14:09 | 148033.1 | 240.0001 | 2 | 21 | 4.012438 | 4.89007 | 0.3253227 | 0 | 1.274337 | 0
2018-03-15 14:11 | 148153.1 | 360.0001 | 2 | 21 | 4.049282 | 4.890043 | 0.488295 | 0 | 1.931367 | 0
2018-03-15 14:13 | 148273.1 | 480.0001 | 2 | 21 | 4.079462 | 4.890083 | 0.6512956 | 0 | 2.593923 | 0
2018-03-15 14:15 | 148393.1 | 600.0001 | 2 | 21 | 4.105451 | 4.890085 | 0.8143166 | 0 | 3.261132 | 0
2018-03-15 14:17 | 148513.1 | 720.0009 | 2 | 21 | 4.129241 | 4.890148 | 0.9773246 | 0 | 3.932287 | 0
2018-03-15 14:19 | 148633.1 | 840.0009 | 2 | 21 | 4.155167 | 4.89012 | 1.140322 | 0 | 4.607414 | 0
2018-03-15 14:21 | 148753.1 | 960.0009 | 2 | 21 | 4.183961 | 4.890127 | 1.303314 | 0 | 5.286983 | 0
2018-03-15 14:23 | 148873.1 | 1080.0002 | 2 | 21 | 4.200377 | 4.612906 | 1.464027 | 0 | 5.961326 | 0
2018-03-15 14:25 | 148993.1 | 1200.0002 | 2 | 21 | 4.200377 | 4.092312 | 1.609035 | 0 | 6.570413 | 0
2018-03-15 14:27 | 149113.1 | 1320.0002 | 2 | 21 | 4.200373 | 3.599415 | 1.737142 | 0 | 7.108513 | 0
2018-03-15 14:28 | 149200.9 | 1407.7847 | 2 | 21 | 4.200405 | 3.259995 | 1.820705 | 0 | 7.459505 | 0
2018-03-15 14:30 | 149320.9 | 120.0012 | 3 | 21 | 4.228223 | 3.259926 | 1.928941 | 0 | 7.915535 | 0
2018-03-15 14:32 | 149440.9 | 240.0011 | 3 | 21 | 4.260651 | 3.259987 | 2.037608 | 0 | 8.37674 | 0
2018-03-15 14:34 | 149560.9 | 360.0011 | 3 | 21 | 4.295597 | 3.259966 | 2.146259 | 0 | 8.841538 | 0
2018-03-15 14:36 | 149680.9 | 480.0004 | 3 | 21 | 4.332802 | 3.259972 | 2.254936 | 0 | 9.310375 | 0
2018-03-15 14:38 | 149800.9 | 600.0003 | 3 | 21 | 4.371979 | 3.259928 | 2.363585 | 0 | 9.78324 | 0
2018-03-15 14:40 | 149920.9 | 720.0011 | 3 | 21 | 4.400394 | 3.04781 | 2.471099 | 0 | 10.25526 | 0
2018-03-15 14:42 | 150040.9 | 840.0019 | 3 | 21 | 4.400372 | 2.538239 | 2.563842 | 0 | 10.66336 | 0
2018-03-15 14:44 | 150160.9 | 960.0011 | 3 | 21 | 4.400390625 | 2.131306 | 2.641422 | 0 | 11.00474 | 0
2018-03-15 14:46 | 150280.9 | 1080.0011 | 3 | 21 | 4.400359 | 1.797998 | 2.706703 | 0 | 11.292 | 0
2018-03-15 14:48 | 150400.9 | 1200.0003 | 3 | 21 | 4.400336 | 1.526638 | 2.761968 | 0 | 11.53519 | 0
2018-03-15 14:50 | 150520.9 | 1320.0011 | 3 | 21 | 4.400324 | 1.303625 | 2.809027 | 0 | 11.74227 | 0
2018-03-15 14:52 | 150640.9 | 1440.0011 | 3 | 21 | 4.400348 | 1.12134 | 2.84935 | 0 | 11.9197 | 0
2018-03-15 14:54 | 150760.9 | 1560.0003 | 3 | 21 | 4.400327 | 0.9697781 | 2.884123 | 0 | 12.07271 | 0
2018-03-15 14:56 | 150880.9 | 1680.0003 | 3 | 21 | 4.400354 | 0.8449535 | 2.914299 | 0 | 12.2055 | 0
2018-03-15 14:58 | 151000.9 | 1800.0003 | 3 | 21 | 4.400338 | 0.7397213 | 2.940641 | 0 | 12.32141 | 0
2018-03-15 15:00 | 151119.8 | 1918.8929 | 3 | 21 | 4.400359 | 0.6519966 | 2.963568 | 0 | 12.42229 | 0
2018-03-15 15:02 | 151239.8718 | 119.9998 | 4 | 21 | 4.351659 | 0 | 2.963568 | 0 | 12.42229 | 0
2018-03-15 15:04 | 151359.8734 | 240.0014 | 4 | 21 | 4.348002 | 0 | 2.963568 | 0 | 12.42229 | 0
2018-03-15 15:05 | 151419.874 | 300.002 | 4 | 21 | 4.34693 | 0 | 2.963568 | 0 | 12.42229 | 0
2018-03-15 15:07 | 151539.9 | 120.0009 | 5 | 21 | 4.094164 | -3.259828 | 2.963568 | 0.1086441 | 12.42229 | 0.4483557
2018-03-15 15:09 | 151659.9 | 240.0001 | 5 | 21 | 4.049755 | -3.259879 | 2.963568 | 0.2173052 | 12.42229 | 0.8907873
2018-03-15 15:11 | 151779.9 | 360.0009 | 5 | 21 | 4.007106 | -3.259892 | 2.963568 | 0.3259615 | 12.42229 | 1.328494
2018-03-15 15:13 | 151899.9 | 480.0009 | 5 | 21 | 3.96524 | -3.259908 | 2.963568 | 0.4346127 | 12.42229 | 1.761588
2018-03-15 15:15 | 152019.9 | 600.0009 | 5 | 21 | 3.924364 | -3.259821 | 2.963568 | 0.5432948 | 12.42229 | 2.190305
2018-03-15 15:17 | 152139.9 | 720.0012 | 5 | 21 | 3.885011 | -3.259849 | 2.963568 | 0.6519541 | 12.42229 | 2.61457
2018-03-15 15:19 | 152259.9 | 840.0001 | 5 | 21 | 3.847528 | -3.259879 | 2.963568 | 0.7606068 | 12.42229 | 3.03463
2018-03-15 15:21 | 152379.9 | 960.0001 | 5 | 21 | 3.812178 | -3.259881 | 2.963568 | 0.8692554 | 12.42229 | 3.450718
2018-03-15 15:23 | 152499.9 | 1080.0001 | 5 | 21 | 3.778955 | -3.259863 | 2.963568 | 0.9779168 | 12.42229 | 3.863131
2018-03-15 15:25 | 152619.9 | 1200.0001 | 5 | 21 | 3.747686 | -3.260231 | 2.963568 | 1.086582 | 12.42229 | 4.272058
2018-03-15 15:27 | 152739.9 | 1320.0009 | 5 | 21 | 3.71812 | -3.259856 | 2.963568 | 1.195237 | 12.42229 | 4.677643
2018-03-15 15:29 | 152859.9 | 1440.0009 | 5 | 21 | 3.689989 | -3.259807 | 2.963568 | 1.303893 | 12.42229 | 5.080096
2018-03-15 15:31 | 152979.9 | 1560.0025 | 5 | 21 | 3.663468 | -3.25983 | 2.963568 | 1.41257 | 12.42229 | 5.479654
2018-03-15 15:33 | 153099.9 | 1680.001 | 5 | 21 | 3.638875 | -3.259819 | 2.963568 | 1.521224 | 12.42229 | 5.876352
2018-03-15 15:35 | 153219.9 | 1800.001 | 5 | 21 | 3.616275 | -3.259819 | 2.963568 | 1.629879 | 12.42229 | 6.270487
2018-03-15 15:37 | 153339.9 | 1920.0009 | 5 | 21 | 3.595694 | -3.25998 | 2.963568 | 1.738539 | 12.42229 | 6.662296
2018-03-15 15:39 | 153459.9 | 2040.0009 | 5 | 21 | 3.577025 | -3.259805 | 2.963568 | 1.847191 | 12.42229 | 7.051943
2018-03-15 15:41 | 153579.9 | 2160.0001 | 5 | 21 | 3.55995 | -3.259813 | 2.963568 | 1.955865 | 12.42229 | 7.439729
2018-03-15 15:43 | 153699.9 | 2280.0001 | 5 | 21 | 3.543936 | -3.259985 | 2.963568 | 2.064528 | 12.42229 | 7.825689
2018-03-15 15:45 | 153819.9 | 2400.001 | 5 | 21 | 3.528377 | -3.260171 | 2.963568 | 2.173197 | 12.42229 | 8.209956
2018-03-15 15:47 | 153939.9 | 2520.0009 | 5 | 21 | 3.512536 | -3.260167 | 2.963568 | 2.281859 | 12.42229 | 8.592503
2018-03-15 15:49 | 154059.9 | 2640.0001 | 5 | 21 | 3.495209 | -3.259993 | 2.963568 | 2.390523 | 12.42229 | 8.973271
2018-03-15 15:51 | 154179.9 | 2760.0001 | 5 | 21 | 3.473125 | -3.260187 | 2.963568 | 2.499188 | 12.42229 | 9.351944
2018-03-15 15:53 | 154299.9 | 2880.0009 | 5 | 21 | 3.442136 | -3.260142 | 2.963568 | 2.60786 | 12.42229 | 9.727785
2018-03-15 15:55 | 154419.9 | 3000.0009 | 5 | 21 | 3.397724 | -3.260204 | 2.963568 | 2.716527 | 12.42229 | 10.09959
2018-03-15 15:57 | 154539.9 | 3120.0001 | 5 | 21 | 3.321474 | -3.259805 | 2.963568 | 2.825177 | 12.42229 | 10.46505
2018-03-15 15:59 | 154659.9 | 3240.0001 | 5 | 21 | 3.129909 | -3.259817 | 2.963568 | 2.933851 | 12.42229 | 10.81771
2018-03-15 16:00 | 154692.2 | 3272.2992 | 5 | 21 | 2.999986 | -3.260187 | 2.963568 | 2.963096 | 12.42229 | 10.90754
2018-03-15 16:02 | 154812.3 | 119.9999 | 6 | 21 | 3.315479 | 0 | 2.963568 | 2.963096 | 12.42229 | 10.90754
2018-03-15 16:04 | 154932.3 | 240.0007 | 6 | 21 | 3.325563 | 0 | 2.963568 | 2.963096 | 12.42229 | 10.90754
2018-03-15 16:05 | 154992.3 | 300.003 | 6 | 21 | 3.328676 | 0 | 2.963568 | 2.963096 | 12.42229 | 10.90754
2018-03-15 16:05 | 154992.3 | 0.0024 | 7 | 22 | 3.328636 | 0 | 0 | 0 | 0 | 0
2018-03-15 16:07 | 155112.4 | 120.0001 | 2 | 22 | 3.967519 | 4.890125 | 0.1623105 | 0 | 0.6236215 | 0
2018-03-15 16:09 | 155232.4 | 240.0009 | 2 | 22 | 4.012479 | 4.8901 | 0.3253263 | 0 | 1.274355 | 0
2018-03-15 16:11 | 155352.4 | 360.0009 | 2 | 22 | 4.049386 | 4.890102 | 0.4883171 | 0 | 1.931472 | 0
2018-03-15 16:13 | 155472.4 | 480.0009 | 2 | 22 | 4.079491 | 4.890171 | 0.6513047 | 0 | 2.593985 | 0
2018-03-15 16:15 | 155592.4 | 600.0001 | 2 | 22 | 4.1055 | 4.890146 | 0.8143227 | 0 | 3.261189 | 0
2018-03-15 16:17 | 155712.4 | 720.0009 | 2 | 22 | 4.129314 | 4.890129 | 0.9773111 | 0 | 3.932273 | 0
2018-03-15 16:19 | 155832.4 | 840.0001 | 2 | 22 | 4.155229 | 4.890121 | 1.140302 | 0 | 4.607384 | 0
2018-03-15 16:21 | 155952.4 | 960.0001 | 2 | 22 | 4.18405 | 4.890074 | 1.303315 | 0 | 5.287055 | 0
2018-03-15 16:23 | 156072.4 | 1080.0009 | 2 | 22 | 4.200377 | 4.611553 | 1.463995 | 0 | 5.961268 | 0
2018-03-15 16:25 | 156192.4 | 1200.0009 | 2 | 22 | 4.200379 | 4.090982 | 1.608957 | 0 | 6.570164 | 0
2018-03-15 16:27 | 156312.4 | 1320.0001 | 2 | 22 | 4.200365 | 3.597506 | 1.737012 | 0 | 7.108043 | 0
2018-03-15 16:28 | 156399.6 | 1407.2176 | 2 | 22 | 4.200372 | 3.259998 | 1.82005 | 0 | 7.456832 | 0
2018-03-15 16:30 | 156519.6166 | 120.0009 | 3 | 22 | 4.22816 | 3.259998 | 1.92827 | 0 | 7.912785 | 0
2018-03-15 16:32 | 156639.6166 | 240.0009 | 3 | 22 | 4.260587 | 3.259979 | 2.036946 | 0 | 8.374023 | 0
2018-03-15 16:34 | 156759.6166 | 360.0009 | 3 | 22 | 4.295554 | 3.259964 | 2.145609 | 0 | 8.838868 | 0
2018-03-15 16:36 | 156879.6166 | 480.0009 | 3 | 22 | 4.332761 | 3.259937 | 2.254254 | 0 | 9.307563 | 0
2018-03-15 16:38 | 156999.6166 | 600.0009 | 3 | 22 | 4.371914 | 3.259905 | 2.362917 | 0 | 9.780481 | 0
2018-03-15 16:40 | 157119.6159 | 720.0002 | 3 | 22 | 4.400402 | 3.048542 | 2.470449 | 0 | 10.25258 | 0
2018-03-15 16:42 | 157239.6159 | 840.0002 | 3 | 22 | 4.400352 | 2.538706 | 2.563192 | 0 | 10.66068 | 0
2018-03-15 16:44 | 157359.6159 | 960.0002 | 3 | 22 | 4.400379 | 2.131367 | 2.640795 | 0 | 11.00216 | 0
2018-03-15 16:46 | 157479.6159 | 1080.0002 | 3 | 22 | 4.400346 | 1.798143 | 2.706093 | 0 | 11.2895 | 0
2018-03-15 16:48 | 157599.6158 | 1200.0001 | 3 | 22 | 4.40034 | 1.526848 | 2.761367 | 0 | 11.53272 | 0
2018-03-15 16:50 | 157719.616 | 1320.0003 | 3 | 22 | 4.40035 | 1.304535 | 2.808432 | 0 | 11.73982 | 0
2018-03-15 16:52 | 157839.6159 | 1440.0002 | 3 | 22 | 4.400345 | 1.121595 | 2.848765 | 0 | 11.9173 | 0
2018-03-15 16:54 | 157959.6159 | 1560.0002 | 3 | 22 | 4.400338 | 0.9704494 | 2.883542 | 0 | 12.07033 | 0
2018-03-15 16:56 | 158079.616 | 1680.0003 | 3 | 22 | 4.400324 | 0.844738 | 2.913725 | 0 | 12.20315 | 0
2018-03-15 16:58 | 158199.6159 | 1800.0002 | 3 | 22 | 4.400321 | 0.7397308 | 2.940081 | 0 | 12.31912 | 0
2018-03-15 17:00 | 158319.0198 | 1919.4041 | 3 | 22 | 4.40032 | 0.6519966 | 2.963121 | 0 | 12.42051 | 0
2018-03-15 17:02 | 158439.1 | 120.0003 | 4 | 22 | 4.351633 | 0 | 2.963121 | 0 | 12.42051 | 0
2018-03-15 17:04 | 158559.1 | 240.0011 | 4 | 22 | 4.34797 | 0 | 2.963121 | 0 | 12.42051 | 0
2018-03-15 17:05 | 158619.1 | 300.0026 | 4 | 22 | 4.346892 | 0 | 2.963121 | 0 | 12.42051 | 0
2018-03-15 17:07 | 158739.1 | 120.0001 | 5 | 22 | 4.09426 | -3.259912 | 2.963121 | 0.1086389 | 12.42051 | 0.4483401
2018-03-15 17:09 | 158859.1 | 240.0001 | 5 | 22 | 4.049888 | -3.259865 | 2.963121 | 0.2173039 | 12.42051 | 0.8908001
2018-03-15 17:11 | 158979.1 | 360.0009 | 5 | 22 | 4.007296 | -3.259854 | 2.963121 | 0.3259498 | 12.42051 | 1.328483
2018-03-15 17:13 | 159099.1 | 480.0009 | 5 | 22 | 3.965421 | -3.259879 | 2.963121 | 0.4346187 | 12.42051 | 1.761669
2018-03-15 17:15 | 159219.1 | 600.0009 | 5 | 22 | 3.924616 | -3.259925 | 2.963121 | 0.5432716 | 12.42051 | 2.190295
2018-03-15 17:17 | 159339.1 | 720.0001 | 5 | 22 | 3.885257 | -3.259873 | 2.963121 | 0.6519154 | 12.42051 | 2.614527
2018-03-15 17:19 | 159459.1 | 840.0001 | 5 | 22 | 3.847832 | -3.259811 | 2.963121 | 0.7605894 | 12.42051 | 3.034701
2018-03-15 17:21 | 159579.1 | 960.0009 | 5 | 22 | 3.81253 | -3.259828 | 2.963121 | 0.869243 | 12.42051 | 3.450844
2018-03-15 17:23 | 159699.1 | 1080.0001 | 5 | 22 | 3.77931 | -3.259831 | 2.963121 | 0.9779054 | 12.42051 | 3.863299
2018-03-15 17:25 | 159819.1 | 1200.0009 | 5 | 22 | 3.748053 | -3.259854 | 2.963121 | 1.086551 | 12.42051 | 4.272189
2018-03-15 17:27 | 159939.1 | 1320.0001 | 5 | 22 | 3.718398 | -3.259873 | 2.963121 | 1.195221 | 12.42051 | 4.677866
2018-03-15 17:29 | 160059.1 | 1440.0018 | 5 | 22 | 3.69026 | -3.259863 | 2.963121 | 1.303885 | 12.42051 | 5.08038
2018-03-15 17:31 | 160179.1 | 1560.0018 | 5 | 22 | 3.663747 | -3.260173 | 2.963121 | 1.412545 | 12.42051 | 5.479908
2018-03-15 17:33 | 160299.1 | 1680.0001 | 5 | 22 | 3.639117 | -3.260206 | 2.963121 | 1.521207 | 12.42051 | 5.876663
2018-03-15 17:35 | 160419.1 | 1800.0001 | 5 | 22 | 3.616551 | -3.259838 | 2.963121 | 1.629854 | 12.42051 | 6.270798
2018-03-15 17:37 | 160539.1 | 1920.0009 | 5 | 22 | 3.595968 | -3.259819 | 2.963121 | 1.738518 | 12.42051 | 6.662649
2018-03-15 17:39 | 160659.1 | 2040.0001 | 5 | 22 | 3.577302 | -3.25984 | 2.963121 | 1.847181 | 12.42051 | 7.052367
2018-03-15 17:41 | 160779.1 | 2160.0002 | 5 | 22 | 3.560241 | -3.25989 | 2.963121 | 1.955847 | 12.42051 | 7.440159
2018-03-15 17:43 | 160899.1 | 2280.0001 | 5 | 22 | 3.544251 | -3.260065 | 2.963121 | 2.0645 | 12.42051 | 7.826117
2018-03-15 17:45 | 161019.1 | 2400.0002 | 5 | 22 | 3.528712 | -3.260162 | 2.963121 | 2.173162 | 12.42051 | 8.210396
2018-03-15 17:47 | 161139.1 | 2520.0002 | 5 | 22 | 3.512902 | -3.260175 | 2.963121 | 2.281816 | 12.42051 | 8.592953
2018-03-15 17:49 | 161259.1 | 2640.0009 | 5 | 22 | 3.495526 | -3.260119 | 2.963121 | 2.390488 | 12.42051 | 8.973786
2018-03-15 17:51 | 161379.1 | 2760.0004 | 5 | 22 | 3.473418 | -3.260213 | 2.963121 | 2.499159 | 12.42051 | 9.35251
2018-03-15 17:53 | 161499.1 | 2880.0009 | 5 | 22 | 3.442321 | -3.260167 | 2.963121 | 2.607822 | 12.42051 | 9.728345
2018-03-15 17:55 | 161619.1 | 3000.0001 | 5 | 22 | 3.397897 | -3.259974 | 2.963121 | 2.716482 | 12.42051 | 10.10015
2018-03-15 17:57 | 161739.1 | 3120.001 | 5 | 22 | 3.321531 | -3.260173 | 2.963121 | 2.82515 | 12.42051 | 10.46568
2018-03-15 17:59 | 161859.1 | 3240.0009 | 5 | 22 | 3.12918 | -3.260111 | 2.963121 | 2.933813 | 12.42051 | 10.81829
2018-03-15 18:00 | 161891.1 | 3271.9903 | 5 | 22 | 2.999977 | -3.259952 | 2.963121 | 2.962779 | 12.42051 | 10.90726
2018-03-15 18:02 | 162011.2 | 120.0003 | 6 | 22 | 3.31471 | 0 | 2.963121 | 2.962779 | 12.42051 | 10.90726
2018-03-15 18:04 | 162131.2 | 240.0003 | 6 | 22 | 3.324793 | 0 | 2.963121 | 2.962779 | 12.42051 | 10.90726
2018-03-15 18:05 | 162191.2 | 300.0018 | 6 | 22 | 3.32792 | 0 | 2.963121 | 2.962779 | 12.42051 | 10.90726
2018-03-15 18:05 | 162191.2 | 0.0025 | 7 | 23 | 3.327898 | 0 | 0 | 0 | 0 | 0
2018-03-15 18:07 | 162311.3 | 120.0002 | 2 | 23 | 3.967177 | 4.890123 | 0.1623086 | 6.9e-11 | 0.6235341 | 2.31e-10
2018-03-15 18:09 | 162431.3 | 240.001 | 2 | 23 | 4.01225 | 4.890066 | 0.3253159 | 6.9e-11 | 1.274192 | 2.31e-10
2018-03-15 18:11 | 162551.3 | 360.0001 | 2 | 23 | 4.049201 | 4.890133 | 0.4883178 | 6.9e-11 | 1.93132 | 2.31e-10
2018-03-15 18:13 | 162671.3 | 480.0002 | 2 | 23 | 4.079421 | 4.8901 | 0.6513103 | 6.9e-11 | 2.593832 | 2.31e-10
2018-03-15 18:15 | 162791.3 | 600.0002 | 2 | 23 | 4.105519 | 4.890072 | 0.8142901 | 6.9e-11 | 3.260877 | 2.31e-10
2018-03-15 18:17 | 162911.3 | 720.0002 | 2 | 23 | 4.129402 | 4.890099 | 0.9773054 | 6.9e-11 | 3.932083 | 2.31e-10
2018-03-15 18:19 | 163031.3 | 840.001 | 2 | 23 | 4.155359 | 4.890123 | 1.140311 | 6.9e-11 | 4.607275 | 2.31e-10
2018-03-15 18:21 | 163151.3 | 960.0002 | 2 | 23 | 4.184196 | 4.890066 | 1.3033 | 6.9e-11 | 5.286865 | 2.31e-10
2018-03-15 18:23 | 163271.3 | 1080.001 | 2 | 23 | 4.200379 | 4.608509 | 1.463926 | 6.9e-11 | 5.960864 | 2.31e-10
2018-03-15 18:25 | 163391.3 | 1200.0012 | 2 | 23 | 4.200389 | 4.088858 | 1.608829 | 6.9e-11 | 6.56951 | 2.31e-10
2018-03-15 18:27 | 163511.3 | 1320.0002 | 2 | 23 | 4.200376 | 3.596096 | 1.736831 | 6.9e-11 | 7.107169 | 2.31e-10
2018-03-15 18:28 | 163597.9 | 1406.6759 | 2 | 23 | 4.200377 | 3.259985 | 1.819321 | 6.9e-11 | 7.453657 | 2.31e-10
2018-03-15 18:30 | 163718 | 120.0002 | 3 | 23 | 4.228149 | 3.259941 | 1.927559 | 6.9e-11 | 7.909685 | 2.31e-10
2018-03-15 18:32 | 163838 | 240.0002 | 3 | 23 | 4.260596 | 3.259907 | 2.036215 | 6.9e-11 | 8.370838 | 2.31e-10
2018-03-15 18:34 | 163958 | 360.0018 | 3 | 23 | 4.295515 | 3.259951 | 2.144882 | 6.9e-11 | 8.8357 | 2.31e-10
2018-03-15 18:36 | 164078 | 480.001 | 3 | 23 | 4.332711 | 3.259928 | 2.253526 | 6.9e-11 | 9.304381 | 2.31e-10
2018-03-15 18:38 | 164198 | 600.0002 | 3 | 23 | 4.371865 | 3.259888 | 2.362188 | 6.9e-11 | 9.777292 | 2.31e-10
2018-03-15 18:40 | 164318 | 720.0018 | 3 | 23 | 4.400394 | 3.048962 | 2.469743 | 6.9e-11 | 10.24948 | 2.31e-10
2018-03-15 18:42 | 164438 | 840.0002 | 3 | 23 | 4.40036 | 2.539314 | 2.562489 | 6.9e-11 | 10.6576 | 2.31e-10
2018-03-15 18:44 | 164558 | 960.0018 | 3 | 23 | 4.400356 | 2.131659 | 2.640117 | 6.9e-11 | 10.99919 | 2.31e-10
2018-03-15 18:46 | 164678 | 1080.001 | 3 | 23 | 4.400345 | 1.798985 | 2.705438 | 6.9e-11 | 11.28663 | 2.31e-10
2018-03-15 18:48 | 164798 | 1200.0009 | 3 | 23 | 4.400359 | 1.527748 | 2.760741 | 6.9e-11 | 11.52998 | 2.31e-10
2018-03-15 18:50 | 164918 | 1320.0002 | 3 | 23 | 4.400311 | 1.304567 | 2.807831 | 6.9e-11 | 11.73719 | 2.31e-10
2018-03-15 18:52 | 165038 | 1440.0002 | 3 | 23 | 4.400341 | 1.122131 | 2.848187 | 6.9e-11 | 11.91477 | 2.31e-10
2018-03-15 18:54 | 165158 | 1560.001 | 3 | 23 | 4.40035 | 0.971529 | 2.883003 | 6.9e-11 | 12.06797 | 2.31e-10
2018-03-15 18:56 | 165278 | 1680.0002 | 3 | 23 | 4.400343 | 0.845953 | 2.913221 | 6.9e-11 | 12.20094 | 2.31e-10
2018-03-15 18:58 | 165398 | 1800.0002 | 3 | 23 | 4.400314 | 0.7400284 | 2.939605 | 6.9e-11 | 12.31705 | 2.31e-10
2018-03-15 19:00 | 165518 | 1920.0012 | 3 | 23 | 4.400329 | 0.652235 | 2.96277 | 6.9e-11 | 12.41898 | 2.31e-10
2018-03-15 19:00 | 165518.1 | 1920.1536 | 3 | 23 | 4.400321 | 0.6519947 | 2.962795 | 6.9e-11 | 12.41908 | 2.31e-10
2018-03-15 19:02 | 165638.2 | 119.9999 | 4 | 23 | 4.35161 | 0 | 2.962795 | 6.9e-11 | 12.41908 | 2.31e-10
2018-03-15 19:04 | 165758.2 | 239.9999 | 4 | 23 | 4.347965 | 0 | 2.962795 | 6.9e-11 | 12.41908 | 2.31e-10
2018-03-15 19:05 | 165818.2 | 300.003 | 4 | 23 | 4.346848 | 0 | 2.962795 | 6.9e-11 | 12.41908 | 2.31e-10
2018-03-15 19:07 | 165938.2 | 120.001 | 5 | 23 | 4.093982 | -3.259836 | 2.962795 | 0.1086338 | 12.41908 | 0.4482967
2018-03-15 19:09 | 166058.2 | 240.001 | 5 | 23 | 4.049589 | -3.259863 | 2.962795 | 0.2172974 | 12.41908 | 0.8907209
2018-03-15 19:11 | 166178.2 | 360.0002 | 5 | 23 | 4.006963 | -3.259858 | 2.962795 | 0.3259651 | 12.41908 | 1.328458
2018-03-15 19:13 | 166298.2 | 480.001 | 5 | 23 | 3.965121 | -3.259911 | 2.962795 | 0.4346217 | 12.41908 | 1.76156
2018-03-15 19:15 | 166418.2 | 600.0002 | 5 | 23 | 3.924301 | -3.259916 | 2.962795 | 0.5432861 | 12.41908 | 2.190198
2018-03-15 19:17 | 166538.2 | 720.0002 | 5 | 23 | 3.884947 | -3.25989 | 2.962795 | 0.6519357 | 12.41908 | 2.61442
2018-03-15 19:19 | 166658.2 | 840.001 | 5 | 23 | 3.84751 | -3.259852 | 2.962795 | 0.7606012 | 12.41908 | 3.034526
2018-03-15 19:21 | 166778.2 | 960.0002 | 5 | 23 | 3.812229 | -3.259826 | 2.962795 | 0.8692575 | 12.41908 | 3.450646
2018-03-15 19:23 | 166898.2 | 1080.001 | 5 | 23 | 3.778972 | -3.259858 | 2.962795 | 0.9779204 | 12.41908 | 3.863069
2018-03-15 19:25 | 167018.2 | 1200.001 | 5 | 23 | 3.747757 | -3.259881 | 2.962795 | 1.086571 | 12.41908 | 4.271946
2018-03-15 19:27 | 167138.2 | 1320.0002 | 5 | 23 | 3.718133 | -3.259879 | 2.962795 | 1.195236 | 12.41908 | 4.67757
2018-03-15 19:29 | 167258.2 | 1440.0002 | 5 | 23 | 3.689938 | -3.259865 | 2.962795 | 1.303898 | 12.41908 | 5.080044
2018-03-15 19:31 | 167378.2 | 1560.0002 | 5 | 23 | 3.663043 | -3.259824 | 2.962795 | 1.41255 | 12.41908 | 5.479505
2018-03-15 19:33 | 167498.2 | 1680.001 | 5 | 23 | 3.636462 | -3.259849 | 2.962795 | 1.521209 | 12.41908 | 5.876034
2018-03-15 19:35 | 167618.2 | 1800.001 | 5 | 23 | 3.613571 | -3.259886 | 2.962795 | 1.629868 | 12.41908 | 6.269904
2018-03-15 19:37 | 167738.2 | 1920.0003 | 5 | 23 | 3.592922 | -3.259842 | 2.962795 | 1.738524 | 12.41908 | 6.661397
2018-03-15 19:39 | 167858.2 | 2040.0003 | 5 | 23 | 3.5743 | -3.259873 | 2.962795 | 1.847169 | 12.41908 | 7.050723
2018-03-15 19:41 | 167978.2 | 2160.001 | 5 | 23 | 3.557375 | -3.259849 | 2.962795 | 1.95582 | 12.41908 | 7.438141
2018-03-15 19:43 | 168098.2 | 2280.001 | 5 | 23 | 3.541554 | -3.259955 | 2.962795 | 2.064449 | 12.41908 | 7.82371
2018-03-15 19:45 | 168218.2 | 2400.001 | 5 | 23 | 3.526195 | -3.259807 | 2.962795 | 2.173113 | 12.41908 | 8.207711
2018-03-15 19:47 | 168338.2 | 2520.001 | 5 | 23 | 3.510538 | -3.259824 | 2.962795 | 2.281761 | 12.41908 | 8.589982
2018-03-15 19:49 | 168458.2 | 2640.0003 | 5 | 23 | 3.493255 | -3.259838 | 2.962795 | 2.390433 | 12.41908 | 8.970564
2018-03-15 19:51 | 168578.2 | 2760.0003 | 5 | 23 | 3.471238 | -3.260175 | 2.962795 | 2.499089 | 12.41908 | 9.348992
2018-03-15 19:53 | 168698.2 | 2880.0003 | 5 | 23 | 3.440387 | -3.259809 | 2.962795 | 2.607746 | 12.41908 | 9.724586
2018-03-15 19:55 | 168818.2 | 3000.0005 | 5 | 23 | 3.395716 | -3.26018 | 2.962795 | 2.716406 | 12.41908 | 10.09617
2018-03-15 19:57 | 168938.2 | 3120.001 | 5 | 23 | 3.3186 | -3.26019 | 2.962795 | 2.825064 | 12.41908 | 10.4614
2018-03-15 19:59 | 169058.2 | 3240.001 | 5 | 23 | 3.123823 | -3.260144 | 2.962795 | 2.933724 | 12.41908 | 10.81357
2018-03-15 20:00 | 169088.8 | 3270.5977 | 5 | 23 | 2.999999 | -3.260142 | 2.962795 | 2.961433 | 12.41908 | 10.89859
2018-03-15 20:02 | 169208.9 | 120.0007 | 6 | 23 | 3.318563 | 0 | 2.962795 | 2.961433 | 12.41908 | 10.89859
2018-03-15 20:04 | 169328.9 | 239.9999 | 6 | 23 | 3.328692 | 0 | 2.962795 | 2.961433 | 12.41908 | 10.89859
2018-03-15 20:05 | 169388.9 | 300.0029 | 6 | 23 | 3.331775 | 0 | 2.962795 | 2.961433 | 12.41908 | 10.89859
2018-03-15 20:05 | 169388.9 | 0.0024 | 7 | 24 | 3.331841 | 0 | 0 | 0 | 0 | 0
2018-03-15 20:07 | 169509 | 120.0009 | 2 | 24 | 3.968843 | 4.890104 | 0.1623103 | 0 | 0.6239715 | 0
2018-03-15 20:09 | 169629 | 240.0001 | 2 | 24 | 4.0135 | 4.890081 | 0.3252908 | 0 | 1.274739 | 0
2018-03-15 20:11 | 169749 | 360.0002 | 2 | 24 | 4.050351 | 4.889931 | 0.4883017 | 0 | 1.932099 | 0
2018-03-15 20:13 | 169869 | 480.0018 | 2 | 24 | 4.080501 | 4.89012 | 0.6512985 | 0 | 2.594812 | 0
2018-03-15 20:15 | 169989 | 600.0001 | 2 | 24 | 4.106441 | 4.890074 | 0.8142702 | 0 | 3.261987 | 0
2018-03-15 20:17 | 170109 | 720.001 | 2 | 24 | 4.130246 | 4.890146 | 0.9772758 | 0 | 3.933296 | 0
2018-03-15 20:19 | 170229 | 840.001 | 2 | 24 | 4.156172 | 4.890118 | 1.140263 | 0 | 4.608542 | 0
2018-03-15 20:21 | 170349 | 960.0009 | 2 | 24 | 4.184981 | 4.890127 | 1.303249 | 0 | 5.28825 | 0
2018-03-15 20:23 | 170469 | 1080.001 | 2 | 24 | 4.200355 | 4.596523 | 1.463644 | 0 | 5.96134 | 0
2018-03-15 20:25 | 170589 | 1200.0018 | 2 | 24 | 4.200359 | 4.078291 | 1.608154 | 0 | 6.56834 | 0
2018-03-15 20:27 | 170709 | 1320.0018 | 2 | 24 | 4.200365 | 3.586964 | 1.735813 | 0 | 7.104557 | 0
2018-03-15 20:28 | 170793.8 | 1404.8744 | 2 | 24 | 4.200385 | 3.259985 | 1.816475 | 0 | 7.443365 | 0
2018-03-15 20:30 | 170913.9 | 120.0019 | 3 | 24 | 4.228157 | 3.259995 | 1.924685 | 0 | 7.89928 | 0
2018-03-15 20:32 | 171033.9 | 240.0002 | 3 | 24 | 4.260568 | 3.259949 | 2.033338 | 0 | 8.360415 | 0
2018-03-15 20:34 | 171153.9 | 360.0005 | 3 | 24 | 4.295506 | 3.260002 | 2.141992 | 0 | 8.82522 | 0
2018-03-15 20:36 | 171273.9 | 480.0003 | 3 | 24 | 4.33271 | 3.259972 | 2.250648 | 0 | 9.293952 | 0
2018-03-15 20:38 | 171393.9 | 600.0019 | 3 | 24 | 4.371881 | 3.259993 | 2.359302 | 0 | 9.766833 | 0
2018-03-15 20:40 | 171513.9 | 720.0003 | 3 | 24 | 4.400376 | 3.048834 | 2.466837 | 0 | 10.23894 | 0
2018-03-15 20:42 | 171633.9 | 840.0002 | 3 | 24 | 4.400377 | 2.540714 | 2.559616 | 0 | 10.6472 | 0
2018-03-15 20:44 | 171753.9 | 960.0002 | 3 | 24 | 4.400365 | 2.13376 | 2.637285 | 0 | 10.98897 | 0
2018-03-15 20:46 | 171873.9 | 1080.0019 | 3 | 24 | 4.400379 | 1.801989 | 2.702678 | 0 | 11.27672 | 0
2018-03-15 20:48 | 171993.9 | 1200.0003 | 3 | 24 | 4.400365 | 1.530327 | 2.758047 | 0 | 11.52037 | 0
2018-03-15 20:50 | 172113.9 | 1320.0011 | 3 | 24 | 4.400317 | 1.307106 | 2.805212 | 0 | 11.72791 | 0
2018-03-15 20:52 | 172233.9 | 1440.0012 | 3 | 24 | 4.400318 | 1.124054 | 2.845645 | 0 | 11.90583 | 0
2018-03-15 20:54 | 172353.9 | 1560.0011 | 3 | 24 | 4.400306 | 0.9725952 | 2.880526 | 0 | 12.05931 | 0
2018-03-15 20:56 | 172473.9 | 1680.0011 | 3 | 24 | 4.400318 | 0.8470554 | 2.910804 | 0 | 12.19255 | 0
2018-03-15 20:58 | 172593.9 | 1800.0011 | 3 | 24 | 4.400345 | 0.7426643 | 2.937247 | 0 | 12.3089 | 0
2018-03-15 21:00 | 172713.9 | 1920.0027 | 3 | 24 | 4.40027 | 0.6528797 | 2.960469 | 0 | 12.41109 | 0
2018-03-15 21:00 | 172716.1 | 1922.2721 | 3 | 24 | 4.400313 | 0.6519947 | 2.960881 | 0 | 12.4129 | 0
2018-03-15 21:02 | 172836.2 | 120.0006 | 4 | 24 | 4.3515 | 0 | 2.960881 | 0 | 12.4129 | 0
2018-03-15 21:04 | 172956.2 | 239.9998 | 4 | 24 | 4.347858 | 0 | 2.960881 | 0 | 12.4129 | 0
2018-03-15 21:05 | 173016.2 | 300.0021 | 4 | 24 | 4.346751 | 0 | 2.960881 | 0 | 12.4129 | 0
2018-03-15 21:07 | 173136.2688 | 120.0002 | 5 | 24 | 4.093392 | -3.259929 | 2.960881 | 0.1086513 | 12.4129 | 0.4483131
2018-03-15 21:09 | 173256.2688 | 240.0002 | 5 | 24 | 4.048879 | -3.259865 | 2.960881 | 0.2173028 | 12.4129 | 0.8906147
2018-03-15 21:11 | 173376.2688 | 360.0002 | 5 | 24 | 4.00617 | -3.25989 | 2.960881 | 0.3259555 | 12.4129 | 1.328209
2018-03-15 21:13 | 173496.2699 | 480.0013 | 5 | 24 | 3.964256 | -3.259869 | 2.960881 | 0.4346081 | 12.4129 | 1.761206
2018-03-15 21:15 | 173616.2687 | 600.0001 | 5 | 24 | 3.923308 | -3.259875 | 2.960881 | 0.5432572 | 12.4129 | 2.189683
2018-03-15 21:17 | 173736.2696 | 720.001 | 5 | 24 | 3.883878 | -3.259881 | 2.960881 | 0.6519108 | 12.4129 | 2.613807
2018-03-15 21:19 | 173856.2699 | 840.0013 | 5 | 24 | 3.846386 | -3.259867 | 2.960881 | 0.7605669 | 12.4129 | 3.03376
2018-03-15 21:21 | 173976.2696 | 960.001 | 5 | 24 | 3.811064 | -3.259849 | 2.960881 | 0.8692139 | 12.4129 | 3.449719
2018-03-15 21:23 | 174096.2687 | 1080.0001 | 5 | 24 | 3.777814 | -3.259886 | 2.960881 | 0.9778686 | 12.4129 | 3.861986
2018-03-15 21:25 | 174216.269 | 1200.0004 | 5 | 24 | 3.746547 | -3.259858 | 2.960881 | 1.086515 | 12.4129 | 4.270718
2018-03-15 21:27 | 174336.2696 | 1320.001 | 5 | 24 | 3.716927 | -3.259856 | 2.960881 | 1.195171 | 12.4129 | 4.676178
2018-03-15 21:29 | 174456.2687 | 1440.0001 | 5 | 24 | 3.688767 | -3.259879 | 2.960881 | 1.303819 | 12.4129 | 5.078469
2018-03-15 21:31 | 174576.2704 | 1560.0018 | 5 | 24 | 3.662255 | -3.259879 | 2.960881 | 1.412478 | 12.4129 | 5.47783
2018-03-15 21:33 | 174696.2696 | 1680.001 | 5 | 24 | 3.637647 | -3.259831 | 2.960881 | 1.521127 | 12.4129 | 5.874374
2018-03-15 21:35 | 174816.2704 | 1800.0018 | 5 | 24 | 3.615058 | -3.259895 | 2.960881 | 1.629781 | 12.4129 | 6.268377
2018-03-15 21:37 | 174936.2696 | 1920.001 | 5 | 24 | 3.594457 | -3.259836 | 2.960881 | 1.738428 | 12.4129 | 6.660003
2018-03-15 21:39 | 175056.2688 | 2040.0002 | 5 | 24 | 3.575769 | -3.259923 | 2.960881 | 1.847082 | 12.4129 | 7.049522
2018-03-15 21:41 | 175176.2704 | 2160.0018 | 5 | 24 | 3.558738 | -3.259852 | 2.960881 | 1.955737 | 12.4129 | 7.437109
2018-03-15 21:43 | 175296.2689 | 2280.0003 | 5 | 24 | 3.542733 | -3.259869 | 2.960881 | 2.064384 | 12.4129 | 7.822879
2018-03-15 21:45 | 175416.2689 | 2400.0003 | 5 | 24 | 3.527175 | -3.259842 | 2.960881 | 2.173038 | 12.4129 | 8.206964
2018-03-15 21:47 | 175536.2698 | 2520.0012 | 5 | 24 | 3.511358 | -3.259828 | 2.960881 | 2.281691 | 12.4129 | 8.589349
2018-03-15 21:49 | 175656.2705 | 2640.0019 | 5 | 24 | 3.493881 | -3.260082 | 2.960881 | 2.390345 | 12.4129 | 8.969949
2018-03-15 21:51 | 175776.2697 | 2760.0011 | 5 | 24 | 3.471628 | -3.260047 | 2.960881 | 2.499001 | 12.4129 | 9.348433
2018-03-15 21:53 | 175896.2689 | 2880.0003 | 5 | 24 | 3.440449 | -3.260192 | 2.960881 | 2.607656 | 12.4129 | 9.724045
2018-03-15 21:55 | 176016.2715 | 3000.0029 | 5 | 24 | 3.395514 | -3.259865 | 2.960881 | 2.716314 | 12.4129 | 10.09561
2018-03-15 21:57 | 176136.2706 | 3120.002 | 5 | 24 | 3.317849 | -3.26018 | 2.960881 | 2.824965 | 12.4129 | 10.46077
2018-03-15 21:59 | 176256.2689 | 3240.0003 | 5 | 24 | 3.120942 | -3.259846 | 2.960881 | 2.933616 | 12.4129 | 10.81276
2018-03-15 22:00 | 176285.9088 | 3269.6402 | 5 | 24 | 2.999996 | -3.259856 | 2.960881 | 2.960452 | 12.4129 | 10.89505
2018-03-15 22:02 | 176406 | 119.9998 | 6 | 24 | 3.318593 | 0 | 2.960881 | 2.960452 | 12.4129 | 10.89505
2018-03-15 22:04 | 176526 | 239.9998 | 6 | 24 | 3.328728 | 0 | 2.960881 | 2.960452 | 12.4129 | 10.89505
2018-03-15 22:05 | 176586 | 300.0012 | 6 | 24 | 3.331826 | 0 | 2.960881 | 2.960452 | 12.4129 | 10.89505
2018-03-15 22:05 | 176586 | 0.0023 | 7 | 25 | 3.331777 | 0 | 0 | 0 | 0 | 0
2018-03-15 22:07 | 176706 | 120.0009 | 2 | 25 | 3.969354 | 4.890144 | 0.1623067 | 0 | 0.6240247 | 0
2018-03-15 22:09 | 176826 | 240.0009 | 2 | 25 | 4.01404 | 4.890121 | 0.3252893 | 0 | 1.274885 | 0
2018-03-15 22:11 | 176946 | 360.0009 | 2 | 25 | 4.050958 | 4.890112 | 0.4882796 | 0 | 1.932256 | 0
2018-03-15 22:13 | 177066 | 480.001 | 2 | 25 | 4.081092 | 4.890139 | 0.6512719 | 0 | 2.595047 | 0
2018-03-15 22:15 | 177186 | 600.001 | 2 | 25 | 4.107078 | 4.890133 | 0.8142573 | 0 | 3.262376 | 0
2018-03-15 22:17 | 177306 | 720.0024 | 2 | 25 | 4.130872 | 4.890085 | 0.977257 | 0 | 3.933762 | 0
2018-03-15 22:19 | 177426 | 840.0008 | 2 | 25 | 4.156887 | 4.890121 | 1.140235 | 0 | 4.60908 | 0
2018-03-15 22:21 | 177546 | 960.0008 | 2 | 25 | 4.185698 | 4.890106 | 1.303223 | 0 | 5.288915 | 0
2018-03-15 22:23 | 177666 | 1080.0016 | 2 | 25 | 4.200374 | 4.58539 | 1.4634 | 0 | 5.961151 | 0
2018-03-15 22:25 | 177786 | 1200 | 2 | 25 | 4.200377 | 4.069799 | 1.607568 | 0 | 6.566712 | 0
2018-03-15 22:27 | 177906 | 1320 | 2 | 25 | 4.200381 | 3.581772 | 1.735018 | 0 | 7.10205 | 0
2018-03-15 22:28 | 177989.7 | 1403.6878 | 2 | 25 | 4.200387 | 3.259987 | 1.8145 | 0 | 7.435904 | 0
2018-03-15 22:30 | 178109.7 | 120.001 | 3 | 25 | 4.228113 | 3.25997 | 1.922721 | 0 | 7.89186 | 0
2018-03-15 22:32 | 178229.7 | 240.0009 | 3 | 25 | 4.260473 | 3.25992 | 2.03138 | 0 | 8.353014 | 0
2018-03-15 22:34 | 178349.7 | 360.0009 | 3 | 25 | 4.295384 | 3.259953 | 2.14004 | 0 | 8.817831 | 0
2018-03-15 22:36 | 178469.7 | 480.0009 | 3 | 25 | 4.332508 | 3.26 | 2.248698 | 0 | 9.286557 | 0
2018-03-15 22:38 | 178589.7 | 600.0002 | 3 | 25 | 4.371616 | 3.259998 | 2.357357 | 0 | 9.759433 | 0
2018-03-15 22:40 | 178709.7 | 720.0002 | 3 | 25 | 4.400379 | 3.053898 | 2.464943 | 0 | 10.23174 | 0
2018-03-15 22:42 | 178829.7 | 840.0001 | 3 | 25 | 4.40038 | 2.544977 | 2.557869 | 0 | 10.64065 | 0
2018-03-15 22:44 | 178949.7 | 960.0001 | 3 | 25 | 4.400362 | 2.137308 | 2.635662 | 0 | 10.98296 | 0
2018-03-15 22:46 | 179069.7 | 1080.001 | 3 | 25 | 4.400375 | 1.805115 | 2.701166 | 0 | 11.27121 | 0
2018-03-15 22:48 | 179189.7 | 1200.001 | 3 | 25 | 4.400362 | 1.532957 | 2.756631 | 0 | 11.51527 | 0
2018-03-15 22:50 | 179309.7 | 1320.0009 | 3 | 25 | 4.400323 | 1.309277 | 2.803881 | 0 | 11.72319 | 0
2018-03-15 22:52 | 179429.7 | 1440.0018 | 3 | 25 | 4.400328 | 1.126463 | 2.844384 | 0 | 11.90141 | 0
2018-03-15 22:54 | 179549.7 | 1560.0002 | 3 | 25 | 4.400321 | 0.9747353 | 2.87933 | 0 | 12.05519 | 0
2018-03-15 22:56 | 179669.7 | 1680 | 3 | 25 | 4.400337 | 0.8492851 | 2.909668 | 0 | 12.18869 | 0
2018-03-15 22:58 | 179789.7 | 1800.0009 | 3 | 25 | 4.400331 | 0.7435741 | 2.936163 | 0 | 12.30527 | 0
2018-03-15 23:00 | 179909.7 | 1920.0002 | 3 | 25 | 4.400356 | 0.6556034 | 2.959429 | 0 | 12.40765 | 0
2018-03-15 23:00 | 179914.1 | 1924.3696 | 3 | 25 | 4.400333 | 0.6519966 | 2.960222 | 0 | 12.41114 | 0
2018-03-15 23:02 | 180034.2 | 119.9998 | 4 | 25 | 4.351432 | 0 | 2.960222 | 0 | 12.41114 | 0
2018-03-15 23:04 | 180154.2 | 239.9998 | 4 | 25 | 4.347783 | 0 | 2.960222 | 0 | 12.41114 | 0
2018-03-15 23:05 | 180214.2 | 300.0036 | 4 | 25 | 4.346697 | 0 | 2.960222 | 0 | 12.41114 | 0
2018-03-15 23:07 | 180334.3 | 120.0002 | 5 | 25 | 4.093067 | -3.259921 | 2.960222 | 0.1086502 | 12.41114 | 0.4482754
2018-03-15 23:09 | 180454.3 | 240.0019 | 5 | 25 | 4.04863 | -3.259875 | 2.960222 | 0.2173033 | 12.41114 | 0.8905545
2018-03-15 23:11 | 180574.3 | 360.0002 | 5 | 25 | 4.005994 | -3.259916 | 2.960222 | 0.3259525 | 12.41114 | 1.328112
2018-03-15 23:13 | 180694.3 | 480.0018 | 5 | 25 | 3.964134 | -3.259886 | 2.960222 | 0.4346073 | 12.41114 | 1.761099
2018-03-15 23:15 | 180814.3 | 600.001 | 5 | 25 | 3.9233 | -3.259858 | 2.960222 | 0.5432576 | 12.41114 | 2.189575
2018-03-15 23:17 | 180934.3 | 720 | 5 | 25 | 3.883936 | -3.259895 | 2.960222 | 0.6519101 | 12.41114 | 2.613698
2018-03-15 23:19 | 181054.3 | 840.0018 | 5 | 25 | 3.846503 | -3.25984 | 2.960222 | 0.7605605 | 12.41114 | 3.033637
2018-03-15 23:21 | 181174.3 | 960.0011 | 5 | 25 | 3.811255 | -3.259898 | 2.960222 | 0.869216 | 12.41114 | 3.449645
2018-03-15 23:23 | 181294.3 | 1080.001 | 5 | 25 | 3.778024 | -3.259854 | 2.960222 | 0.977864 | 12.41114 | 3.861907
2018-03-15 23:25 | 181414.3 | 1200.0018 | 5 | 25 | 3.746842 | -3.259854 | 2.960222 | 1.086516 | 12.41114 | 4.270689
2018-03-15 23:27 | 181534.3 | 1320.001 | 5 | 25 | 3.717259 | -3.259854 | 2.960222 | 1.195167 | 12.41114 | 4.676163
2018-03-15 23:29 | 181654.3 | 1440.0002 | 5 | 25 | 3.689129 | -3.259796 | 2.960222 | 1.303814 | 12.41114 | 5.078492
2018-03-15 23:31 | 181774.3 | 1560.0018 | 5 | 25 | 3.662624 | -3.25983 | 2.960222 | 1.412472 | 12.41114 | 5.47789
2018-03-15 23:33 | 181894.3 | 1680.0019 | 5 | 25 | 3.638002 | -3.260187 | 2.960222 | 1.521125 | 12.41114 | 5.874492
2018-03-15 23:35 | 182014.3 | 1800.001 | 5 | 25 | 3.615414 | -3.259826 | 2.960222 | 1.629776 | 12.41114 | 6.268523
2018-03-15 23:37 | 182134.3 | 1920.0002 | 5 | 25 | 3.594838 | -3.259842 | 2.960222 | 1.73843 | 12.41114 | 6.660215
2018-03-15 23:39 | 182254.3 | 2040.0002 | 5 | 25 | 3.576146 | -3.260171 | 2.960222 | 1.847083 | 12.41114 | 7.049771
2018-03-15 23:41 | 182374.3 | 2160.0018 | 5 | 25 | 3.559084 | -3.260194 | 2.960222 | 1.955737 | 12.41114 | 7.437394
2018-03-15 23:43 | 182494.3 | 2280.0009 | 5 | 25 | 3.543125 | -3.259851 | 2.960222 | 2.064386 | 12.41114 | 7.823215
2018-03-15 23:45 | 182614.3 | 2400.0009 | 5 | 25 | 3.527536 | -3.260095 | 2.960222 | 2.173039 | 12.41114 | 8.207339
2018-03-15 23:47 | 182734.3 | 2520 | 5 | 25 | 3.511705 | -3.259819 | 2.960222 | 2.281686 | 12.41114 | 8.589743
2018-03-15 23:49 | 182854.3 | 2640 | 5 | 25 | 3.49418 | -3.259869 | 2.960222 | 2.390325 | 12.41114 | 8.970322
2018-03-15 23:51 | 182974.3 | 2760.0009 | 5 | 25 | 3.471876 | -3.260192 | 2.960222 | 2.498996 | 12.41114 | 9.348894
2018-03-15 23:53 | 183094.3 | 2880.0009 | 5 | 25 | 3.440613 | -3.260198 | 2.960222 | 2.607652 | 12.41114 | 9.72453
2018-03-15 23:55 | 183214.3 | 3000.0001 | 5 | 25 | 3.395556 | -3.259821 | 2.960222 | 2.716307 | 12.41114 | 10.0961
2018-03-15 23:57 | 183334.3 | 3120.0017 | 5 | 25 | 3.317718 | -3.260221 | 2.960222 | 2.824967 | 12.41114 | 10.46128
2018-03-15 23:59 | 183454.3 | 3240.0018 | 5 | 25 | 3.1194 | -3.260144 | 2.960222 | 2.933623 | 12.41114 | 10.81322
2018-03-16 | 183483.3 | 3269.0479 | 5 | 25 | 2.999994 | -3.260146 | 2.960222 | 2.959922 | 12.41114 | 10.89384
2018-03-16 00:02 | 183603.4 | 120.0009 | 6 | 25 | 3.317674 | 0 | 2.960222 | 2.959922 | 12.41114 | 10.89384
2018-03-16 00:04 | 183723.4 | 240.0008 | 6 | 25 | 3.327796 | 0 | 2.960222 | 2.959922 | 12.41114 | 10.89384
2018-03-16 00:05 | 183783.4 | 300.0031 | 6 | 25 | 3.33088 | 0 | 2.960222 | 2.959922 | 12.41114 | 10.89384
2018-03-16 00:05 | 183783.4 | 0.0033 | 7 | 26 | 3.33077 | 0 | 0 | 0 | 0 | 0
2018-03-16 00:07 | 183903.5 | 120.001 | 2 | 26 | 3.968816 | 4.890156 | 0.1623077 | 0 | 0.623897 | 0
2018-03-16 00:09 | 184023.5 | 240.0002 | 2 | 26 | 4.013722 | 4.890139 | 0.3252974 | 0 | 1.274723 | 0
2018-03-16 00:11 | 184143.5 | 360.0019 | 2 | 26 | 4.050696 | 4.890148 | 0.488284 | 0 | 1.932032 | 0
2018-03-16 00:13 | 184263.5 | 480.0019 | 2 | 26 | 4.080891 | 4.890104 | 0.6512698 | 0 | 2.594759 | 0
2018-03-16 00:15 | 184383.5 | 600.0019 | 2 | 26 | 4.106894 | 4.890148 | 0.8142606 | 0 | 3.262078 | 0
2018-03-16 00:17 | 184503.5 | 720.0018 | 2 | 26 | 4.130753 | 4.890085 | 0.9772461 | 0 | 3.933379 | 0
2018-03-16 00:19 | 184623.5 | 840.0002 | 2 | 26 | 4.156757 | 4.890144 | 1.140234 | 0 | 4.608717 | 0
2018-03-16 00:21 | 184743.5 | 960.0003 | 2 | 26 | 4.185661 | 4.890108 | 1.303222 | 0 | 5.288537 | 0
2018-03-16 00:23 | 184863.5 | 1080.001 | 2 | 26 | 4.200388 | 4.585348 | 1.463401 | 0 | 5.96078 | 0
2018-03-16 00:25 | 184983.5 | 1200.001 | 2 | 26 | 4.200368 | 4.070505 | 1.607562 | 0 | 6.566309 | 0
2018-03-16 00:27 | 185103.5 | 1320.0011 | 2 | 26 | 4.200375 | 3.581758 | 1.735013 | 0 | 7.101652 | 0
2018-03-16 00:28 | 185187.3 | 1403.8169 | 2 | 26 | 4.200373 | 3.259985 | 1.814615 | 0 | 7.43601 | 0
2018-03-16 00:30 | 185307.3 | 120.0002 | 3 | 26 | 4.228122 | 3.259926 | 1.922827 | 0 | 7.891931 | 0
2018-03-16 00:32 | 185427.3 | 240.0002 | 3 | 26 | 4.260514 | 3.259951 | 2.031482 | 0 | 8.353071 | 0
2018-03-16 00:34 | 185547.3 | 360 | 3 | 26 | 4.295337 | 3.259993 | 2.140137 | 0 | 8.817866 | 0
2018-03-16 00:36 | 185667.3 | 480.0016 | 3 | 26 | 4.332406 | 3.259949 | 2.248793 | 0 | 9.286576 | 0
2018-03-16 00:38 | 185787.3 | 600.0009 | 3 | 26 | 4.37149 | 3.259932 | 2.357448 | 0 | 9.759419 | 0
2018-03-16 00:40 | 185907.3 | 720.0001 | 3 | 26 | 4.400384 | 3.055336 | 2.465054 | 0 | 10.23181 | 0
2018-03-16 00:42 | 186027.3 | 840.0017 | 3 | 26 | 4.400347 | 2.545418 | 2.558028 | 0 | 10.64093 | 0
2018-03-16 00:44 | 186147.3 | 960.0017 | 3 | 26 | 4.400351 | 2.138123 | 2.635875 | 0 | 10.98348 | 0
2018-03-16 00:46 | 186267.3 | 1080.0009 | 3 | 26 | 4.400357 | 1.805603 | 2.701418 | 0 | 11.27189 | 0
2018-03-16 00:48 | 186387.3 | 1200.0009 | 3 | 26 | 4.400331 | 1.532984 | 2.756911 | 0 | 11.51608 | 0
2018-03-16 00:50 | 186507.3 | 1320.0009 | 3 | 26 | 4.400352 | 1.310469 | 2.804182 | 0 | 11.72409 | 0
2018-03-16 00:52 | 186627.3 | 1440.0001 | 3 | 26 | 4.400318 | 1.126802 | 2.844699 | 0 | 11.90238 | 0
2018-03-16 00:54 | 186747.3 | 1560.0016 | 3 | 26 | 4.400358 | 0.9754868 | 2.879645 | 0 | 12.05616 | 0
2018-03-16 00:56 | 186867.3 | 1680.0016 | 3 | 26 | 4.400331 | 0.8490543 | 2.909977 | 0 | 12.18962 | 0
2018-03-16 00:58 | 186987.3 | 1800.0001 | 3 | 26 | 4.400322 | 0.7434845 | 2.936468 | 0 | 12.30619 | 0
2018-03-16 01:00 | 187107.3 | 1920.0016 | 3 | 26 | 4.400339 | 0.6553135 | 2.959726 | 0 | 12.40854 | 0
2018-03-16 01:00 | 187112 | 1924.7167 | 3 | 26 | 4.400331 | 0.6519985 | 2.960582 | 0 | 12.4123 | 0
2018-03-16 01:02 | 187232 | 120.0018 | 4 | 26 | 4.351572 | 0 | 2.960582 | 0 | 12.4123 | 0
2018-03-16 01:04 | 187352 | 240.0027 | 4 | 26 | 4.347903 | 0 | 2.960582 | 0 | 12.4123 | 0
2018-03-16 01:05 | 187412.1 | 300.0042 | 4 | 26 | 4.346806 | 0 | 2.960582 | 0 | 12.4123 | 0
2018-03-16 01:07 | 187532.1 | 120.0003 | 5 | 26 | 4.093544 | -3.259863 | 2.960582 | 0.1086485 | 12.4123 | 0.4483176
2018-03-16 01:09 | 187652.1 | 240.0003 | 5 | 26 | 4.049118 | -3.25989 | 2.960582 | 0.2173008 | 12.4123 | 0.8906454
2018-03-16 01:11 | 187772.1 | 360.0027 | 5 | 26 | 4.006454 | -3.259844 | 2.960582 | 0.3259545 | 12.4123 | 1.328272
2018-03-16 01:13 | 187892.1 | 480.0003 | 5 | 26 | 3.964573 | -3.259912 | 2.960582 | 0.4346057 | 12.4123 | 1.761296
2018-03-16 01:15 | 188012.1 | 600.0019 | 5 | 26 | 3.923666 | -3.259856 | 2.960582 | 0.5432577 | 12.4123 | 2.189822
2018-03-16 01:17 | 188132.1 | 720.0003 | 5 | 26 | 3.884319 | -3.259856 | 2.960582 | 0.6519044 | 12.4123 | 2.613963
2018-03-16 01:19 | 188252.1 | 840.0003 | 5 | 26 | 3.846878 | -3.259852 | 2.960582 | 0.7605597 | 12.4123 | 3.033961
2018-03-16 01:21 | 188372.1 | 960.0019 | 5 | 26 | 3.811563 | -3.260109 | 2.960582 | 0.86921 | 12.4123 | 3.449987
2018-03-16 01:23 | 188492.1 | 1080.0003 | 5 | 26 | 3.778313 | -3.259888 | 2.960582 | 0.9778587 | 12.4123 | 3.862283
2018-03-16 01:25 | 188612.1 | 1200.0003 | 5 | 26 | 3.74708 | -3.259796 | 2.960582 | 1.08651 | 12.4123 | 4.27109
2018-03-16 01:27 | 188732.1 | 1320.0003 | 5 | 26 | 3.717446 | -3.259869 | 2.960582 | 1.195159 | 12.4123 | 4.676582
2018-03-16 01:29 | 188852.1 | 1440.0019 | 5 | 26 | 3.689313 | -3.259826 | 2.960582 | 1.303817 | 12.4123 | 5.07897
2018-03-16 01:31 | 188972.1 | 1560.0003 | 5 | 26 | 3.662777 | -3.26019 | 2.960582 | 1.412473 | 12.4123 | 5.478378
2018-03-16 01:33 | 189092.1 | 1680.0018 | 5 | 26 | 3.63822 | -3.259927 | 2.960582 | 1.521131 | 12.4123 | 5.875014
2018-03-16 01:35 | 189212.1 | 1800.0013 | 5 | 26 | 3.615568 | -3.260142 | 2.960582 | 1.629784 | 12.4123 | 6.26907
2018-03-16 01:37 | 189332.1 | 1920.0001 | 5 | 26 | 3.594991 | -3.260153 | 2.960582 | 1.738437 | 12.4123 | 6.660775
2018-03-16 01:39 | 189452.1 | 2040.0018 | 5 | 26 | 3.576333 | -3.260178 | 2.960582 | 1.847094 | 12.4123 | 7.050365
2018-03-16 01:41 | 189572.1 | 2160.001 | 5 | 26 | 3.559291 | -3.260187 | 2.960582 | 1.955747 | 12.4123 | 7.438008
2018-03-16 01:43 | 189692.1 | 2280.0002 | 5 | 26 | 3.543304 | -3.259958 | 2.960582 | 2.064404 | 12.4123 | 7.823874
2018-03-16 01:45 | 189812.1 | 2400.0027 | 5 | 26 | 3.527671 | -3.260153 | 2.960582 | 2.173064 | 12.4123 | 8.208041
2018-03-16 01:47 | 189932.1 | 2520.0004 | 5 | 26 | 3.511885 | -3.259914 | 2.960582 | 2.281718 | 12.4123 | 8.590488
2018-03-16 01:49 | 190052.1 | 2640.0026 | 5 | 26 | 3.494409 | -3.260068 | 2.960582 | 2.390372 | 12.4123 | 8.971146
2018-03-16 01:51 | 190172.1 | 2760.0002 | 5 | 26 | 3.472108 | -3.259863 | 2.960582 | 2.499021 | 12.4123 | 9.34966
2018-03-16 01:53 | 190292.1 | 2880.001 | 5 | 26 | 3.440889 | -3.260162 | 2.960582 | 2.607677 | 12.4123 | 9.725327
2018-03-16 01:55 | 190412.1 | 3000.0011 | 5 | 26 | 3.395939 | -3.260157 | 2.960582 | 2.716332 | 12.4123 | 10.09693
2018-03-16 01:57 | 190532.1 | 3120.002 | 5 | 26 | 3.318374 | -3.259867 | 2.960582 | 2.824984 | 12.4123 | 10.46214
2018-03-16 01:59 | 190652.1 | 3240.0018 | 5 | 26 | 3.12082 | -3.259811 | 2.960582 | 2.933643 | 12.4123 | 10.81419
2018-03-16 02:00 | 190681.6 | 3269.4344 | 5 | 26 | 2.999975 | -3.260173 | 2.960582 | 2.960288 | 12.4123 | 10.8959
2018-03-16 02:02 | 190801.6 | 120.0001 | 6 | 26 | 3.316811 | 0 | 2.960582 | 2.960288 | 12.4123 | 10.8959
2018-03-16 02:04 | 190921.6 | 240.0009 | 6 | 26 | 3.326925 | 0 | 2.960582 | 2.960288 | 12.4123 | 10.8959
2018-03-16 02:05 | 190981.6 | 300.0008 | 6 | 26 | 3.330027 | 0 | 2.960582 | 2.960288 | 12.4123 | 10.8959
2018-03-16 02:05 | 190981.6 | 0.0024 | 7 | 27 | 3.330105 | 0 | 0 | 0 | 0 | 0
2018-03-16 02:07 | 191101.7 | 120.0026 | 2 | 27 | 3.968142 | 4.890108 | 0.1623044 | 0 | 0.6237493 | 0
2018-03-16 02:09 | 191221.7 | 240.0017 | 2 | 27 | 4.013096 | 4.890123 | 0.3252912 | 0 | 1.274462 | 0
2018-03-16 02:11 | 191341.7 | 360.0018 | 2 | 27 | 4.049999 | 4.890133 | 0.4882788 | 0 | 1.931664 | 0
2018-03-16 02:13 | 191461.7 | 480.0026 | 2 | 27 | 4.080136 | 4.890114 | 0.6512692 | 0 | 2.594289 | 0
2018-03-16 02:15 | 191581.7 | 600.001 | 2 | 27 | 4.106137 | 4.890091 | 0.814252 | 0 | 3.261454 | 0
2018-03-16 02:17 | 191701.7 | 720.0018 | 2 | 27 | 4.129963 | 4.890181 | 0.9772391 | 0 | 3.932637 | 0
2018-03-16 02:19 | 191821.7 | 840.001 | 2 | 27 | 4.155918 | 4.890133 | 1.140224 | 0 | 4.607835 | 0
2018-03-16 02:21 | 191941.7 | 960.001 | 2 | 27 | 4.184776 | 4.890112 | 1.303207 | 0 | 5.287498 | 0
2018-03-16 02:23 | 192061.7 | 1080.0027 | 2 | 27 | 4.200371 | 4.599012 | 1.46367 | 0 | 5.960857 | 0
2018-03-16 02:25 | 192181.7 | 1200.0011 | 2 | 27 | 4.200356 | 4.079649 | 1.608233 | 0 | 6.56808 | 0
2018-03-16 02:27 | 192301.7 | 1320.001 | 2 | 27 | 4.200385 | 3.58959 | 1.735952 | 0 | 7.104545 | 0
2018-03-16 02:28 | 192386.9 | 1405.2025 | 2 | 27 | 4.200375 | 3.259985 | 1.816944 | 0 | 7.444743 | 0
2018-03-16 02:30 | 192506.9 | 120.0002 | 3 | 27 | 4.228183 | 3.259937 | 1.925162 | 0 | 7.900689 | 0
2018-03-16 02:32 | 192626.9 | 240.0002 | 3 | 27 | 4.260601 | 3.259972 | 2.033814 | 0 | 8.361826 | 0
2018-03-16 02:34 | 192746.9 | 360.0002 | 3 | 27 | 4.295548 | 3.259958 | 2.142465 | 0 | 8.826624 | 0
2018-03-16 02:36 | 192866.9 | 480.0013 | 3 | 27 | 4.332747 | 3.260046 | 2.251126 | 0 | 9.295381 | 0
2018-03-16 02:38 | 192986.9 | 600.001 | 3 | 27 | 4.371878 | 3.259949 | 2.359779 | 0 | 9.768256 | 0
2018-03-16 02:40 | 193106.9 | 720.0002 | 3 | 27 | 4.400386 | 3.048645 | 2.467314 | 0 | 10.24036 | 0
2018-03-16 02:42 | 193226.9 | 840.0002 | 3 | 27 | 4.400364 | 2.53941 | 2.560076 | 0 | 10.64855 | 0
2018-03-16 02:44 | 193346.9 | 960.0019 | 3 | 27 | 4.400376 | 2.132732 | 2.637712 | 0 | 10.99017 | 0
2018-03-16 02:46 | 193466.9 | 1080.0011 | 3 | 27 | 4.400362 | 1.800158 | 2.703061 | 0 | 11.27773 | 0
2018-03-16 02:48 | 193586.9 | 1200.0018 | 3 | 27 | 4.400355 | 1.528624 | 2.758379 | 0 | 11.52115 | 0
2018-03-16 02:50 | 193706.9 | 1320.001 | 3 | 27 | 4.400329 | 1.305859 | 2.805491 | 0 | 11.72847 | 0
2018-03-16 02:52 | 193826.9 | 1440.0019 | 3 | 27 | 4.400327 | 1.122814 | 2.845874 | 0 | 11.90616 | 0
2018-03-16 02:54 | 193946.9 | 1560.0018 | 3 | 27 | 4.400351 | 0.9723473 | 2.880704 | 0 | 12.05942 | 0
2018-03-16 02:56 | 194066.9 | 1680.0003 | 3 | 27 | 4.400326 | 0.8458157 | 2.910936 | 0 | 12.19245 | 0
2018-03-16 02:58 | 194186.9 | 1800.0018 | 3 | 27 | 4.400332 | 0.7410736 | 2.93733 | 0 | 12.3086 | 0
2018-03-16 03:00 | 194306.9 | 1920.0011 | 3 | 27 | 4.400321 | 0.6524963 | 2.960503 | 0 | 12.41056 | 0
2018-03-16 03:00 | 194308.2 | 1921.2376 | 3 | 27 | 4.400338 | 0.6519928 | 2.960727 | 0 | 12.41155 | 0
2018-03-16 03:02 | 194428.2 | 120.0018 | 4 | 27 | 4.351644 | 0 | 2.960727 | 0 | 12.41155 | 0
2018-03-16 03:04 | 194548.2 | 240.0018 | 4 | 27 | 4.347986 | 0 | 2.960727 | 0 | 12.41155 | 0
2018-03-16 03:05 | 194608.2 | 300.004 | 4 | 27 | 4.346897 | 0 | 2.960727 | 0 | 12.41155 | 0
2018-03-16 03:07 | 194728.3 | 120.0002 | 5 | 27 | 4.093823 | -3.259893 | 2.960727 | 0.1086428 | 12.41155 | 0.4483221
2018-03-16 03:09 | 194848.3 | 240.0002 | 5 | 27 | 4.049363 | -3.259931 | 2.960727 | 0.2172911 | 12.41155 | 0.890662
2018-03-16 03:11 | 194968.3 | 360.0003 | 5 | 27 | 4.00668 | -3.259883 | 2.960727 | 0.3259418 | 12.41155 | 1.328302
2018-03-16 03:13 | 195088.3 | 480.0003 | 5 | 27 | 3.964768 | -3.259883 | 2.960727 | 0.4345947 | 12.41155 | 1.761355
2018-03-16 03:15 | 195208.3 | 600.001 | 5 | 27 | 3.92389 | -3.259898 | 2.960727 | 0.5432441 | 12.41155 | 2.189892
2018-03-16 03:17 | 195328.3 | 720.001 | 5 | 27 | 3.884456 | -3.259895 | 2.960727 | 0.6518945 | 12.41155 | 2.614067
2018-03-16 03:19 | 195448.3 | 840.0018 | 5 | 27 | 3.846961 | -3.259811 | 2.960727 | 0.76055 | 12.41155 | 3.03408
2018-03-16 03:21 | 195568.3 | 960.0011 | 5 | 27 | 3.811656 | -3.259849 | 2.960727 | 0.8692012 | 12.41155 | 3.450119
2018-03-16 03:23 | 195688.3 | 1080.001 | 5 | 27 | 3.778417 | -3.259863 | 2.960727 | 0.9778478 | 12.41155 | 3.862419
2018-03-16 03:25 | 195808.3 | 1200.0002 | 5 | 27 | 3.747176 | -3.259893 | 2.960727 | 1.086501 | 12.41155 | 4.271243
2018-03-16 03:27 | 195928.3 | 1320.0018 | 5 | 27 | 3.717582 | -3.259858 | 2.960727 | 1.195156 | 12.41155 | 4.676774
2018-03-16 03:29 | 196048.3 | 1440.001 | 5 | 27 | 3.689408 | -3.259879 | 2.960727 | 1.303806 | 12.41155 | 5.079143
2018-03-16 03:31 | 196168.3 | 1560.0002 | 5 | 27 | 3.662897 | -3.259836 | 2.960727 | 1.412461 | 12.41155 | 5.478558
2018-03-16 03:33 | 196288.3 | 1680.0003 | 5 | 27 | 3.638284 | -3.259852 | 2.960727 | 1.521114 | 12.41155 | 5.875185
2018-03-16 03:35 | 196408.3 | 1800.0018 | 5 | 27 | 3.61567 | -3.259871 | 2.960727 | 1.629768 | 12.41155 | 6.269253
2018-03-16 03:37 | 196528.3 | 1920.0003 | 5 | 27 | 3.595072 | -3.259826 | 2.960727 | 1.738416 | 12.41155 | 6.660952
2018-03-16 03:39 | 196648.3 | 2040.0018 | 5 | 27 | 3.576403 | -3.260053 | 2.960727 | 1.84707 | 12.41155 | 7.050541
2018-03-16 03:41 | 196768.3 | 2160.001 | 5 | 27 | 3.55935 | -3.259854 | 2.960727 | 1.955724 | 12.41155 | 7.438193
2018-03-16 03:43 | 196888.3 | 2280.0003 | 5 | 27 | 3.543349 | -3.259883 | 2.960727 | 2.064372 | 12.41155 | 7.824032
2018-03-16 03:45 | 197008.3 | 2400.0018 | 5 | 27 | 3.527741 | -3.25984 | 2.960727 | 2.173028 | 12.41155 | 8.208189
2018-03-16 03:47 | 197128.3 | 2520.0011 | 5 | 27 | 3.511909 | -3.260107 | 2.960727 | 2.281682 | 12.41155 | 8.59064
2018-03-16 03:49 | 197248.3 | 2640.0003 | 5 | 27 | 3.494407 | -3.260095 | 2.960727 | 2.390338 | 12.41155 | 8.971304
2018-03-16 03:51 | 197368.3 | 2760.0018 | 5 | 27 | 3.472165 | -3.259865 | 2.960727 | 2.498993 | 12.41155 | 9.349844
2018-03-16 03:53 | 197488.3 | 2880.0018 | 5 | 27 | 3.440975 | -3.259821 | 2.960727 | 2.607641 | 12.41155 | 9.725485
2018-03-16 03:55 | 197608.3 | 3000.0003 | 5 | 27 | 3.396011 | -3.260181 | 2.960727 | 2.716294 | 12.41155 | 10.09709
2018-03-16 03:57 | 197728.3 | 3120.0018 | 5 | 27 | 3.318434 | -3.260198 | 2.960727 | 2.824953 | 12.41155 | 10.46234
2018-03-16 03:59 | 197848.3 | 3240.0003 | 5 | 27 | 3.120845 | -3.260142 | 2.960727 | 2.933607 | 12.41155 | 10.81438
2018-03-16 04:00 | 197877.8 | 3269.4577 | 5 | 27 | 2.999994 | -3.259831 | 2.960727 | 2.960282 | 12.41155 | 10.89618
2018-03-16 04:02 | 197997.8 | 120.0025 | 6 | 27 | 3.316901 | 0 | 2.960727 | 2.960282 | 12.41155 | 10.89618
2018-03-16 04:04 | 198117.8 | 240 | 6 | 27 | 3.327022 | 0 | 2.960727 | 2.960282 | 12.41155 | 10.89618
2018-03-16 04:05 | 198177.8 | 300.0015 | 6 | 27 | 3.330139 | 0 | 2.960727 | 2.960282 | 12.41155 | 10.89618
2018-03-16 04:05 | 198177.8 | 0.0022 | 7 | 28 | 3.33008 | 0 | 0 | 0 | 0 | 0
2018-03-16 04:07 | 198297.9 | 120.0017 | 2 | 28 | 3.968445 | 4.890133 | 0.1623094 | 0 | 0.6238142 | 0
2018-03-16 04:09 | 198417.9 | 240.0016 | 2 | 28 | 4.013412 | 4.890162 | 0.3252978 | 0 | 1.274584 | 0
2018-03-16 04:11 | 198537.9 | 360.0009 | 2 | 28 | 4.050383 | 4.890106 | 0.488279 | 0 | 1.931818 | 0
2018-03-16 04:13 | 198657.9 | 480.0016 | 2 | 28 | 4.080526 | 4.890104 | 0.6512753 | 0 | 2.594532 | 0
2018-03-16 04:15 | 198777.9 | 600.0017 | 2 | 28 | 4.106539 | 4.89012 | 0.8142595 | 0 | 3.261764 | 0
2018-03-16 04:17 | 198897.9 | 720.001 | 2 | 28 | 4.130378 | 4.890144 | 0.9772547 | 0 | 3.933047 | 0
2018-03-16 04:19 | 199017.9 | 840.0016 | 2 | 28 | 4.156361 | 4.890129 | 1.140238 | 0 | 4.608306 | 0
2018-03-16 04:21 | 199137.9 | 960.0001 | 2 | 28 | 4.185279 | 4.890116 | 1.303224 | 0 | 5.288056 | 0
2018-03-16 04:23 | 199257.9 | 1080.0025 | 2 | 28 | 4.200375 | 4.591085 | 1.463526 | 0 | 5.960783 | 0
2018-03-16 04:25 | 199377.9 | 1200.0009 | 2 | 28 | 4.200379 | 4.073946 | 1.607864 | 0 | 6.56706 | 0
2018-03-16 04:27 | 199497.9 | 1320.0001 | 2 | 28 | 4.200388 | 3.583487 | 1.735385 | 0 | 7.102696 | 0
2018-03-16 04:28 | 199581.8 | 1403.9416 | 2 | 28 | 4.200377 | 3.259987 | 1.815118 | 0 | 7.437603 | 0
2018-03-16 04:30 | 199701.9 | 120.001 | 3 | 28 | 4.22814 | 3.259953 | 1.923326 | 0 | 7.893508 | 0
2018-03-16 04:32 | 199821.9 | 240.0002 | 3 | 28 | 4.260568 | 3.259932 | 2.031977 | 0 | 8.354639 | 0
2018-03-16 04:34 | 199941.9 | 360.0018 | 3 | 28 | 4.295503 | 3.259949 | 2.140631 | 0 | 8.819441 | 0
2018-03-16 04:36 | 200061.9 | 480.0018 | 3 | 28 | 4.332659 | 3.259974 | 2.249287 | 0 | 9.288176 | 0
2018-03-16 04:38 | 200181.9 | 600.0002 | 3 | 28 | 4.371804 | 3.259968 | 2.357943 | 0 | 9.761055 | 0
2018-03-16 04:40 | 200301.9 | 720.0018 | 3 | 28 | 4.400378 | 3.050779 | 2.465494 | 0 | 10.23322 | 0
2018-03-16 04:42 | 200421.9 | 840.0002 | 3 | 28 | 4.40039 | 2.541761 | 2.558313 | 0 | 10.64166 | 0
2018-03-16 04:44 | 200541.9 | 960.001 | 3 | 28 | 4.400358 | 2.133886 | 2.636001 | 0 | 10.98351 | 0
2018-03-16 04:46 | 200661.9 | 1080.0018 | 3 | 28 | 4.40036 | 1.801512 | 2.701398 | 0 | 11.27128 | 0
2018-03-16 04:48 | 200781.9 | 1200.0017 | 3 | 28 | 4.400342 | 1.52952 | 2.756763 | 0 | 11.51491 | 0
2018-03-16 04:50 | 200901.9 | 1320.0002 | 3 | 28 | 4.400337 | 1.307079 | 2.803919 | 0 | 11.72241 | 0
2018-03-16 04:52 | 201021.9 | 1440.001 | 3 | 28 | 4.400337 | 1.124352 | 2.84434 | 0 | 11.90028 | 0
2018-03-16 04:54 | 201141.9 | 1560.0009 | 3 | 28 | 4.400344 | 0.9733143 | 2.87921 | 0 | 12.05372 | 0
2018-03-16 04:56 | 201261.9 | 1680.0017 | 3 | 28 | 4.400298 | 0.8469391 | 2.90948 | 0 | 12.18692 | 0
2018-03-16 04:58 | 201381.9 | 1800.0018 | 3 | 28 | 4.400328 | 0.7423553 | 2.93592 | 0 | 12.30326 | 0
2018-03-16 05:00 | 201501.9 | 1920.0002 | 3 | 28 | 4.400303 | 0.6534252 | 2.959141 | 0 | 12.40544 | 0
2018-03-16 05:00 | 201504.8 | 1922.9856 | 3 | 28 | 4.400311 | 0.6519909 | 2.959683 | 0 | 12.40783 | 0
2018-03-16 05:02 | 201624.9 | 119.9998 | 4 | 28 | 4.351506 | 0 | 2.959683 | 0 | 12.40783 | 0
2018-03-16 05:04 | 201744.9 | 239.9998 | 4 | 28 | 4.347844 | 0 | 2.959683 | 0 | 12.40783 | 0
2018-03-16 05:05 | 201804.9 | 300.0036 | 4 | 28 | 4.346743 | 0 | 2.959683 | 0 | 12.40783 | 0
2018-03-16 05:07 | 201925 | 120.0001 | 5 | 28 | 4.093146 | -3.259904 | 2.959683 | 0.1086492 | 12.40783 | 0.4482809
2018-03-16 05:09 | 202045 | 240.0012 | 5 | 28 | 4.048676 | -3.259939 | 2.959683 | 0.2173041 | 12.40783 | 0.890572
2018-03-16 05:11 | 202165 | 360.001 | 5 | 28 | 4.005993 | -3.259886 | 2.959683 | 0.3259561 | 12.40783 | 1.328142
2018-03-16 05:13 | 202285 | 480.001 | 5 | 28 | 3.964108 | -3.259946 | 2.959683 | 0.4346089 | 12.40783 | 1.761121
2018-03-16 05:15 | 202405 | 600.0011 | 5 | 28 | 3.923243 | -3.259898 | 2.959683 | 0.5432629 | 12.40783 | 2.189605
2018-03-16 05:17 | 202525 | 720.001 | 5 | 28 | 3.883896 | -3.259895 | 2.959683 | 0.6519111 | 12.40783 | 2.613704
2018-03-16 05:19 | 202645 | 840.0001 | 5 | 28 | 3.846437 | -3.259895 | 2.959683 | 0.7605639 | 12.40783 | 3.033644
2018-03-16 05:21 | 202765 | 960.0026 | 5 | 28 | 3.811143 | -3.259869 | 2.959683 | 0.8692186 | 12.40783 | 3.449641
2018-03-16 05:23 | 202885 | 1080.0009 | 5 | 28 | 3.777916 | -3.259869 | 2.959683 | 0.9778677 | 12.40783 | 3.861895
2018-03-16 05:25 | 203005 | 1200.0017 | 5 | 28 | 3.746693 | -3.259892 | 2.959683 | 1.086516 | 12.40783 | 4.270648
2018-03-16 05:27 | 203125 | 1320.0001 | 5 | 28 | 3.717085 | -3.259914 | 2.959683 | 1.195169 | 12.40783 | 4.676112
2018-03-16 05:29 | 203245 | 1440.0001 | 5 | 28 | 3.688939 | -3.259873 | 2.959683 | 1.303818 | 12.40783 | 5.078426
2018-03-16 05:31 | 203365 | 1560.0009 | 5 | 28 | 3.662465 | -3.259875 | 2.959683 | 1.412467 | 12.40783 | 5.477768
2018-03-16 05:33 | 203485 | 1680.0009 | 5 | 28 | 3.637853 | -3.259869 | 2.959683 | 1.521121 | 12.40783 | 5.874356
2018-03-16 05:35 | 203605 | 1800.0001 | 5 | 28 | 3.615294 | -3.259877 | 2.959683 | 1.629775 | 12.40783 | 6.268377
2018-03-16 05:37 | 203725 | 1920.0009 | 5 | 28 | 3.594737 | -3.259875 | 2.959683 | 1.738428 | 12.40783 | 6.660058
2018-03-16 05:39 | 203845 | 2040.0017 | 5 | 28 | 3.576082 | -3.259867 | 2.959683 | 1.847079 | 12.40783 | 7.0496
2018-03-16 05:41 | 203965 | 2160.001 | 5 | 28 | 3.559049 | -3.25984 | 2.959683 | 1.955729 | 12.40783 | 7.437205
2018-03-16 05:43 | 204085 | 2280.0002 | 5 | 28 | 3.543056 | -3.259858 | 2.959683 | 2.064382 | 12.40783 | 7.823031
2018-03-16 05:45 | 204205 | 2400.0009 | 5 | 28 | 3.527503 | -3.259895 | 2.959683 | 2.173038 | 12.40783 | 8.207156
2018-03-16 05:47 | 204325 | 2520.0001 | 5 | 28 | 3.511637 | -3.259844 | 2.959683 | 2.281688 | 12.40783 | 8.589567
2018-03-16 05:49 | 204445 | 2640.0025 | 5 | 28 | 3.494131 | -3.259875 | 2.959683 | 2.390341 | 12.40783 | 8.970189
2018-03-16 05:51 | 204565 | 2760.0009 | 5 | 28 | 3.471819 | -3.259844 | 2.959683 | 2.498988 | 12.40783 | 9.348671
2018-03-16 05:53 | 204685 | 2880.0009 | 5 | 28 | 3.440544 | -3.259875 | 2.959683 | 2.607639 | 12.40783 | 9.72428
2018-03-16 05:55 | 204805 | 3000.0001 | 5 | 28 | 3.395474 | -3.259863 | 2.959683 | 2.716288 | 12.40783 | 10.09582
2018-03-16 05:57 | 204925 | 3120.0009 | 5 | 28 | 3.3175 | -3.259831 | 2.959683 | 2.824943 | 12.40783 | 10.46098
2018-03-16 05:59 | 205045 | 3240.0025 | 5 | 28 | 3.117434 | -3.260082 | 2.959683 | 2.933598 | 12.40783 | 10.81282
2018-03-16 05:59 | 205073.4 | 3268.3639 | 5 | 28 | 2.999991 | -3.259846 | 2.959683 | 2.959276 | 12.40783 | 10.89151
2018-03-16 06:01 | 205193.4 | 120.0008 | 6 | 28 | 3.31681 | 0 | 2.959683 | 2.959276 | 12.40783 | 10.89151
2018-03-16 06:03 | 205313.4 | 240.0006 | 6 | 28 | 3.326953 | 0 | 2.959683 | 2.959276 | 12.40783 | 10.89151
2018-03-16 06:04 | 205373.4 | 300.0038 | 6 | 28 | 3.330061 | 0 | 2.959683 | 2.959276 | 12.40783 | 10.89151
2018-03-16 06:04 | 205373.4 | 0.0024 | 7 | 29 | 3.330028 | 0 | 0 | 0 | 0 | 0
2018-03-16 06:06 | 205493.5 | 120.0002 | 2 | 29 | 3.968122 | 4.890066 | 0.1623 | 0 | 0.6237352 | 0
2018-03-16 06:08 | 205613.5 | 240.0002 | 2 | 29 | 4.013063 | 4.890055 | 0.3252859 | 0 | 1.274437 | 0
2018-03-16 06:10 | 205733.5 | 360.0002 | 2 | 29 | 4.050003 | 4.890078 | 0.4882807 | 0 | 1.93167 | 0
2018-03-16 06:12 | 205853.5 | 480.0018 | 2 | 29 | 4.080147 | 4.890074 | 0.6512717 | 0 | 2.594301 | 0
2018-03-16 06:14 | 205973.5 | 600.0002 | 2 | 29 | 4.106156 | 4.890036 | 0.8142577 | 0 | 3.261478 | 0
2018-03-16 06:16 | 206093.5 | 720.001 | 2 | 29 | 4.129968 | 4.890099 | 0.97724 | 0 | 3.932645 | 0
2018-03-16 06:18 | 206213.5 | 840.0009 | 2 | 29 | 4.15596 | 4.890022 | 1.140218 | 0 | 4.607817 | 0
2018-03-16 06:20 | 206333.5 | 960.0009 | 2 | 29 | 4.184838 | 4.890053 | 1.303203 | 0 | 5.287495 | 0
2018-03-16 06:22 | 206453.5 | 1080.001 | 2 | 29 | 4.200374 | 4.597603 | 1.463636 | 0 | 5.960734 | 0
2018-03-16 06:24 | 206573.5 | 1200.0008 | 2 | 29 | 4.200372 | 4.079523 | 1.608173 | 0 | 6.567844 | 0
2018-03-16 06:26 | 206693.5 | 1320.0002 | 2 | 29 | 4.200377 | 3.588802 | 1.735867 | 0 | 7.104208 | 0
2018-03-16 06:28 | 206778.4 | 1404.8984 | 2 | 29 | 4.200375 | 3.259998 | 1.816568 | 0 | 7.443184 | 0
2018-03-16 06:30 | 206898.4 | 120.0002 | 3 | 29 | 4.228189 | 3.259911 | 1.924778 | 0 | 7.899099 | 0
2018-03-16 06:32 | 207018.4 | 240.0018 | 3 | 29 | 4.260632 | 3.259865 | 2.033434 | 0 | 8.360254 | 0
2018-03-16 06:34 | 207138.4 | 360.001 | 3 | 29 | 4.29557 | 3.259916 | 2.142082 | 0 | 8.825039 | 0
2018-03-16 06:36 | 207258.4 | 480.0011 | 3 | 29 | 4.332767 | 3.25989 | 2.250741 | 0 | 9.293795 | 0
2018-03-16 06:38 | 207378.4 | 600.0004 | 3 | 29 | 4.371911 | 3.259922 | 2.359395 | 0 | 9.766677 | 0
2018-03-16 06:40 | 207498.4 | 720.0004 | 3 | 29 | 4.40037 | 3.047375 | 2.466915 | 0 | 10.23872 | 0
2018-03-16 06:42 | 207618.4 | 840.0005 | 3 | 29 | 4.400372 | 2.538794 | 2.559641 | 0 | 10.64675 | 0
2018-03-16 06:44 | 207738.4 | 960.0012 | 3 | 29 | 4.400376 | 2.131136 | 2.637233 | 0 | 10.98818 | 0
2018-03-16 06:46 | 207858.4 | 1080.0004 | 3 | 29 | 4.400334 | 1.798586 | 2.702535 | 0 | 11.27554 | 0
2018-03-16 06:48 | 207978.4 | 1200.0014 | 3 | 29 | 4.400348 | 1.527121 | 2.757807 | 0 | 11.51875 | 0
2018-03-16 06:50 | 208098.4 | 1320.0011 | 3 | 29 | 4.400354 | 1.304842 | 2.804874 | 0 | 11.72586 | 0
2018-03-16 06:52 | 208218.4 | 1440.0003 | 3 | 29 | 4.400354 | 1.121777 | 2.845212 | 0 | 11.90336 | 0
2018-03-16 06:54 | 208338.4 | 1560.0027 | 3 | 29 | 4.40034 | 0.9709606 | 2.880001 | 0 | 12.05645 | 0
2018-03-16 06:56 | 208458.4 | 1680.0011 | 3 | 29 | 4.400325 | 0.8449345 | 2.910192 | 0 | 12.1893 | 0
2018-03-16 06:58 | 208578.4 | 1800.0027 | 3 | 29 | 4.400342 | 0.7403145 | 2.936553 | 0 | 12.30529 | 0
2018-03-16 07:00 | 208697.8 | 1919.385 | 3 | 29 | 4.400319 | 0.6519985 | 2.959588 | 0 | 12.40666 | 0
2018-03-16 07:02 | 208817.9 | 120.0001 | 4 | 29 | 4.351549 | 0 | 2.959588 | 0 | 12.40666 | 0
2018-03-16 07:04 | 208937.9 | 240.0001 | 4 | 29 | 4.347888 | 0 | 2.959588 | 0 | 12.40666 | 0
2018-03-16 07:05 | 208997.9 | 300.0032 | 4 | 29 | 4.346778 | 0 | 2.959588 | 0 | 12.40666 | 0
2018-03-16 07:07 | 209117.9 | 120.0012 | 5 | 29 | 4.093315 | -3.259912 | 2.959588 | 0.1086526 | 12.40666 | 0.4483134
2018-03-16 07:09 | 209237.9 | 240.0009 | 5 | 29 | 4.04882 | -3.259987 | 2.959588 | 0.217308 | 12.40666 | 0.890624
2018-03-16 07:11 | 209357.9 | 360 | 5 | 29 | 4.006135 | -3.259869 | 2.959588 | 0.3259592 | 12.40666 | 1.328207
2018-03-16 07:13 | 209477.9 | 480.0017 | 5 | 29 | 3.964222 | -3.2599 | 2.959588 | 0.4346125 | 12.40666 | 1.761202
2018-03-16 07:15 | 209597.9 | 600.0009 | 5 | 29 | 3.923349 | -3.259906 | 2.959588 | 0.5432636 | 12.40666 | 2.189687
2018-03-16 07:17 | 209717.9 | 720.0002 | 5 | 29 | 3.883927 | -3.259918 | 2.959588 | 0.6519217 | 12.40666 | 2.613834
2018-03-16 07:19 | 209837.9 | 840.0002 | 5 | 29 | 3.846459 | -3.259908 | 2.959588 | 0.7605755 | 12.40666 | 3.033784
2018-03-16 07:21 | 209957.9 | 960.0007 | 5 | 29 | 3.811179 | -3.25996 | 2.959588 | 0.8692307 | 12.40666 | 3.449785
2018-03-16 07:23 | 210077.9 | 1080.0003 | 5 | 29 | 3.777922 | -3.259918 | 2.959588 | 0.9778861 | 12.40666 | 3.862067
2018-03-16 07:25 | 210197.9 | 1200.0018 | 5 | 29 | 3.746692 | -3.259916 | 2.959588 | 1.086546 | 12.40666 | 4.270863
2018-03-16 07:27 | 210317.9 | 1320.0017 | 5 | 29 | 3.717069 | -3.259911 | 2.959588 | 1.195199 | 12.40666 | 4.676326
2018-03-16 07:29 | 210437.9 | 1440.0001 | 5 | 29 | 3.688903 | -3.259893 | 2.959588 | 1.303849 | 12.40666 | 5.078647
2018-03-16 07:31 | 210557.9 | 1560.0017 | 5 | 29 | 3.6624 | -3.259904 | 2.959588 | 1.412502 | 12.40666 | 5.477998
2018-03-16 07:33 | 210677.9 | 1680.0018 | 5 | 29 | 3.637783 | -3.259918 | 2.959588 | 1.521152 | 12.40666 | 5.874566
2018-03-16 07:35 | 210797.9 | 1800.0009 | 5 | 29 | 3.615191 | -3.259902 | 2.959588 | 1.629807 | 12.40666 | 6.268583
2018-03-16 07:37 | 210917.9 | 1920.0009 | 5 | 29 | 3.594601 | -3.259958 | 2.959588 | 1.738461 | 12.40666 | 6.660252
2018-03-16 07:39 | 211037.9 | 2040.0009 | 5 | 29 | 3.575933 | -3.259883 | 2.959588 | 1.847113 | 12.40666 | 7.049784
2018-03-16 07:41 | 211157.9 | 2160.0009 | 5 | 29 | 3.558847 | -3.259916 | 2.959588 | 1.955763 | 12.40666 | 7.437368
2018-03-16 07:43 | 211277.9 | 2280.0017 | 5 | 29 | 3.54287 | -3.259902 | 2.959588 | 2.064414 | 12.40666 | 7.823169
2018-03-16 07:45 | 211397.9 | 2400.0026 | 5 | 29 | 3.527291 | -3.259881 | 2.959588 | 2.17307 | 12.40666 | 8.207278
2018-03-16 07:47 | 211517.9 | 2520.0001 | 5 | 29 | 3.511482 | -3.259886 | 2.959588 | 2.281723 | 12.40666 | 8.589678
2018-03-16 07:49 | 211637.9 | 2640.0017 | 5 | 29 | 3.493947 | -3.259923 | 2.959588 | 2.390374 | 12.40666 | 8.970275
2018-03-16 07:51 | 211757.9 | 2760.0026 | 5 | 29 | 3.471573 | -3.259883 | 2.959588 | 2.499027 | 12.40666 | 9.348752
2018-03-16 07:53 | 211877.9 | 2880.0001 | 5 | 29 | 3.440266 | -3.259895 | 2.959588 | 2.60767 | 12.40666 | 9.724308
2018-03-16 07:55 | 211997.9 | 3000.0001 | 5 | 29 | 3.395065 | -3.259833 | 2.959588 | 2.71632 | 12.40666 | 10.09582
2018-03-16 07:57 | 212117.9 | 3120.0009 | 5 | 29 | 3.316756 | -3.25984 | 2.959588 | 2.824974 | 12.40666 | 10.46091
2018-03-16 07:59 | 212237.9 | 3240.0009 | 5 | 29 | 3.115965 | -3.259851 | 2.959588 | 2.933625 | 12.40666 | 10.81263
2018-03-16 07:59 | 212265.9 | 3267.9904 | 5 | 29 | 2.99997 | -3.259929 | 2.959588 | 2.958966 | 12.40666 | 10.89026
2018-03-16 08:01 | 212386 | 120.0007 | 6 | 29 | 3.317933 | 0 | 2.959588 | 2.958966 | 12.40666 | 10.89026
2018-03-16 08:03 | 212506 | 239.9998 | 6 | 29 | 3.328084 | 0 | 2.959588 | 2.958966 | 12.40666 | 10.89026
2018-03-16 08:04 | 212566 | 300.0036 | 6 | 29 | 3.331162 | 0 | 2.959588 | 2.958966 | 12.40666 | 10.89026
2018-03-16 08:04 | 212566 | 0.0024 | 7 | 30 | 3.331141 | 0 | 0 | 0 | 0 | 0
2018-03-16 08:06 | 212686.1 | 120.0002 | 2 | 30 | 3.968778 | 4.890068 | 0.1622964 | 8.15e-10 | 0.6238647 | 2.714e-09
2018-03-16 08:08 | 212806.1 | 240.001 | 2 | 30 | 4.013594 | 4.890156 | 0.3252971 | 8.15e-10 | 1.27472 | 2.714e-09
2018-03-16 08:10 | 212926.1 | 360.001 | 2 | 30 | 4.050483 | 4.890078 | 0.4882818 | 8.15e-10 | 1.931994 | 2.714e-09
2018-03-16 08:12 | 213046.1 | 480.0002 | 2 | 30 | 4.080618 | 4.890079 | 0.6512756 | 8.15e-10 | 2.594714 | 2.714e-09
2018-03-16 08:14 | 213166.1 | 600.0018 | 2 | 30 | 4.106626 | 4.890095 | 0.8142637 | 8.15e-10 | 3.261977 | 2.714e-09
2018-03-16 08:16 | 213286.1 | 720.0002 | 2 | 30 | 4.130419 | 4.8901 | 0.9772471 | 8.15e-10 | 3.933223 | 2.714e-09
2018-03-16 08:18 | 213406.1 | 840.0018 | 2 | 30 | 4.156409 | 4.890097 | 1.140229 | 8.15e-10 | 4.608484 | 2.714e-09
2018-03-16 08:20 | 213526.1 | 960.0002 | 2 | 30 | 4.185284 | 4.890011 | 1.303215 | 8.15e-10 | 5.288234 | 2.714e-09
2018-03-16 08:22 | 213646.1 | 1080.001 | 2 | 30 | 4.200379 | 4.590723 | 1.463514 | 8.15e-10 | 5.960949 | 2.714e-09
2018-03-16 08:24 | 213766.1 | 1200.0002 | 2 | 30 | 4.200381 | 4.072445 | 1.607824 | 8.15e-10 | 6.567108 | 2.714e-09
2018-03-16 08:26 | 213886.1 | 1320.0002 | 2 | 30 | 4.200368 | 3.582136 | 1.735307 | 8.15e-10 | 7.102584 | 2.714e-09
2018-03-16 08:28 | 213969.7 | 1403.6168 | 2 | 30 | 4.200376 | 3.259987 | 1.814723 | 8.15e-10 | 7.436159 | 2.714e-09
2018-03-16 08:30 | 214089.7 | 120.0002 | 3 | 30 | 4.228168 | 3.260042 | 1.922921 | 8.15e-10 | 7.892023 | 2.714e-09
2018-03-16 08:32 | 214209.7 | 240.001 | 3 | 30 | 4.260597 | 3.260002 | 2.03158 | 8.15e-10 | 8.353189 | 2.714e-09
2018-03-16 08:34 | 214329.7 | 360.0004 | 3 | 30 | 4.295525 | 3.259869 | 2.140233 | 8.15e-10 | 8.817993 | 2.714e-09
2018-03-16 08:36 | 214449.7 | 480.0003 | 3 | 30 | 4.332708 | 3.259975 | 2.248886 | 8.15e-10 | 9.286716 | 2.714e-09
2018-03-16 08:38 | 214569.7 | 600.0002 | 3 | 30 | 4.371846 | 3.259907 | 2.357543 | 8.15e-10 | 9.759605 | 2.714e-09
2018-03-16 08:40 | 214689.7 | 720.0018 | 3 | 30 | 4.40037 | 3.049488 | 2.465083 | 8.15e-10 | 10.23172 | 2.714e-09
2018-03-16 08:42 | 214809.7 | 840.001 | 3 | 30 | 4.400373 | 2.540943 | 2.557875 | 8.15e-10 | 10.64005 | 2.714e-09
2018-03-16 08:44 | 214929.7 | 960.0001 | 3 | 30 | 4.400378 | 2.133905 | 2.635546 | 8.15e-10 | 10.98183 | 2.714e-09
2018-03-16 08:46 | 215049.7 | 1080.001 | 3 | 30 | 4.400373 | 1.801773 | 2.700939 | 8.15e-10 | 11.26958 | 2.714e-09
2018-03-16 08:48 | 215169.7 | 1200.0002 | 3 | 30 | 4.400352 | 1.529755 | 2.756304 | 8.15e-10 | 11.5132 | 2.714e-09
2018-03-16 08:50 | 215289.7 | 1320.001 | 3 | 30 | 4.400353 | 1.307013 | 2.803456 | 8.15e-10 | 11.72069 | 2.714e-09
2018-03-16 08:52 | 215409.7 | 1440.0002 | 3 | 30 | 4.400351 | 1.122599 | 2.843865 | 8.15e-10 | 11.8985 | 2.714e-09
2018-03-16 08:54 | 215529.7 | 1560.0018 | 3 | 30 | 4.400329 | 0.9712448 | 2.878674 | 8.15e-10 | 12.05168 | 2.714e-09
2018-03-16 08:56 | 215649.7 | 1680.001 | 3 | 30 | 4.400331 | 0.8463993 | 2.908892 | 8.15e-10 | 12.18464 | 2.714e-09
2018-03-16 08:58 | 215769.7 | 1800.001 | 3 | 30 | 4.400339 | 0.7413464 | 2.935286 | 8.15e-10 | 12.30079 | 2.714e-09
2018-03-16 09:00 | 215889.7 | 1920.001 | 3 | 30 | 4.400311 | 0.652462 | 2.958473 | 8.15e-10 | 12.40282 | 2.714e-09
2018-03-16 09:00 | 215890.8 | 1921.0888 | 3 | 30 | 4.400309 | 0.6519985 | 2.958669 | 8.15e-10 | 12.40368 | 2.714e-09
2018-03-16 09:02 | 216010.8 | 120.0018 | 4 | 30 | 4.351466 | 0 | 2.958669 | 8.15e-10 | 12.40368 | 2.714e-09
2018-03-16 09:04 | 216130.8 | 240.0003 | 4 | 30 | 4.347789 | 0 | 2.958669 | 8.15e-10 | 12.40368 | 2.714e-09
2018-03-16 09:05 | 216190.8 | 300.004 | 4 | 30 | 4.346702 | 0 | 2.958669 | 8.15e-10 | 12.40368 | 2.714e-09
2018-03-16 09:07 | 216310.9 | 120.0018 | 5 | 30 | 4.093113 | -3.259937 | 2.958669 | 0.1086477 | 12.40368 | 0.4482726
2018-03-16 09:09 | 216430.9 | 240.0002 | 5 | 30 | 4.048597 | -3.259911 | 2.958669 | 0.2173005 | 12.40368 | 0.8905509
2018-03-16 09:11 | 216550.9 | 360.0018 | 5 | 30 | 4.00591 | -3.259911 | 2.958669 | 0.32596 | 12.40368 | 1.328143
2018-03-16 09:13 | 216670.9 | 480.0018 | 5 | 30 | 3.96401 | -3.259916 | 2.958669 | 0.4346109 | 12.40368 | 1.761105
2018-03-16 09:15 | 216790.9 | 600.0018 | 5 | 30 | 3.923112 | -3.259881 | 2.958669 | 0.5432647 | 12.40368 | 2.189577
2018-03-16 09:17 | 216910.9 | 720.0002 | 5 | 30 | 3.883726 | -3.259918 | 2.958669 | 0.6519167 | 12.40368 | 2.613676
2018-03-16 09:19 | 217030.9 | 840.0018 | 5 | 30 | 3.84626 | -3.259921 | 2.958669 | 0.7605683 | 12.40368 | 3.033594
2018-03-16 09:21 | 217150.9 | 960.0008 | 5 | 30 | 3.810966 | -3.259852 | 2.958669 | 0.86922 | 12.40368 | 3.449557
2018-03-16 09:23 | 217270.9 | 1080.0018 | 5 | 30 | 3.77774 | -3.259939 | 2.958669 | 0.9778721 | 12.40368 | 3.861803
2018-03-16 09:25 | 217390.9 | 1200.0018 | 5 | 30 | 3.746506 | -3.259898 | 2.958669 | 1.086531 | 12.40368 | 4.270572
2018-03-16 09:27 | 217510.9 | 1320.0026 | 5 | 30 | 3.716865 | -3.259879 | 2.958669 | 1.195182 | 12.40368 | 4.676012
2018-03-16 09:29 | 217630.9 | 1440.0001 | 5 | 30 | 3.688725 | -3.259886 | 2.958669 | 1.303832 | 12.40368 | 5.078306
2018-03-16 09:31 | 217750.9 | 1560.0003 | 5 | 30 | 3.662204 | -3.25996 | 2.958669 | 1.412485 | 12.40368 | 5.477638
2018-03-16 09:33 | 217870.9 | 1680.0018 | 5 | 30 | 3.63765 | -3.259912 | 2.958669 | 1.521137 | 12.40368 | 5.874193
2018-03-16 09:35 | 217990.9 | 1800.0002 | 5 | 30 | 3.61507 | -3.259858 | 2.958669 | 1.629783 | 12.40368 | 6.268166
2018-03-16 09:37 | 218110.9 | 1920.0018 | 5 | 30 | 3.594491 | -3.259828 | 2.958669 | 1.738434 | 12.40368 | 6.65981
2018-03-16 09:39 | 218230.9 | 2040.0018 | 5 | 30 | 3.575831 | -3.259858 | 2.958669 | 1.847087 | 12.40368 | 7.049331
2018-03-16 09:41 | 218350.9 | 2160.001 | 5 | 30 | 3.558765 | -3.259844 | 2.958669 | 1.955736 | 12.40368 | 7.436903
2018-03-16 09:43 | 218470.9 | 2280.001 | 5 | 30 | 3.542742 | -3.259888 | 2.958669 | 2.064389 | 12.40368 | 7.822691
2018-03-16 09:45 | 218590.9 | 2400.0018 | 5 | 30 | 3.527144 | -3.25983 | 2.958669 | 2.173041 | 12.40368 | 8.206772
2018-03-16 09:47 | 218710.9 | 2520.0002 | 5 | 30 | 3.511242 | -3.259851 | 2.958669 | 2.281688 | 12.40368 | 8.589128
2018-03-16 09:49 | 218830.9 | 2640.001 | 5 | 30 | 3.493727 | -3.259838 | 2.958669 | 2.39034 | 12.40368 | 8.969705
2018-03-16 09:51 | 218950.9 | 2760.0002 | 5 | 30 | 3.47132 | -3.25984 | 2.958669 | 2.498991 | 12.40368 | 9.348148
2018-03-16 09:53 | 219070.9 | 2880.0002 | 5 | 30 | 3.43907 | -3.259879 | 2.958669 | 2.607639 | 12.40368 | 9.72367
2018-03-16 09:55 | 219190.9 | 3000.0019 | 5 | 30 | 3.393075 | -3.259833 | 2.958669 | 2.716292 | 12.40368 | 10.09501
2018-03-16 09:57 | 219310.9 | 3120.0019 | 5 | 30 | 3.313779 | -3.259811 | 2.958669 | 2.824942 | 12.40368 | 10.45983
2018-03-16 09:59 | 219430.9 | 3240.0019 | 5 | 30 | 3.110379 | -3.260202 | 2.958669 | 2.933593 | 12.40368 | 10.81112
2018-03-16 09:59 | 219457.4 | 3266.4857 | 5 | 30 | 2.99999 | -3.259844 | 2.958669 | 2.957572 | 12.40368 | 10.8845
2018-03-16 10:01 | 219577.5 | 120.0008 | 6 | 30 | 3.321204 | 0 | 2.958669 | 2.957572 | 12.40368 | 10.8845
2018-03-16 10:03 | 219697.5 | 240.0026 | 6 | 30 | 3.331344 | 0 | 2.958669 | 2.957572 | 12.40368 | 10.8845
2018-03-16 10:04 | 219757.5 | 300.0029 | 6 | 30 | 3.334389 | 0 | 2.958669 | 2.957572 | 12.40368 | 10.8845
2018-03-16 10:04 | 219757.5 | 0.0024 | 7 | 31 | 3.334463 | 0 | 0 | 0 | 0 | 0
2018-03-16 10:06 | 219877.5 | 120.0003 | 2 | 31 | 3.970733 | 4.890066 | 0.1623085 | 0 | 0.624356 | 0
2018-03-16 10:08 | 219997.5 | 240.0011 | 2 | 31 | 4.015201 | 4.890057 | 0.3252904 | 0 | 1.275406 | 0
2018-03-16 10:10 | 220117.5 | 360.0011 | 2 | 31 | 4.052018 | 4.890085 | 0.4882772 | 0 | 1.932944 | 0
2018-03-16 10:12 | 220237.5 | 480.0011 | 2 | 31 | 4.082048 | 4.890085 | 0.6512576 | 0 | 2.59585 | 0
2018-03-16 10:14 | 220357.5 | 600.0012 | 2 | 31 | 4.107908 | 4.890125 | 0.8142422 | 0 | 3.263321 | 0
2018-03-16 10:16 | 220477.5 | 720.0012 | 2 | 31 | 4.13168 | 4.890131 | 0.9772323 | 0 | 3.934799 | 0
2018-03-16 10:18 | 220597.5 | 840.0012 | 2 | 31 | 4.157698 | 4.890053 | 1.140221 | 0 | 4.610293 | 0
2018-03-16 10:20 | 220717.5 | 960.0012 | 2 | 31 | 4.186616 | 4.890091 | 1.303206 | 0 | 5.290256 | 0
2018-03-16 10:22 | 220837.5 | 1080.0004 | 2 | 31 | 4.200379 | 4.571356 | 1.463096 | 0 | 5.961353 | 0
2018-03-16 10:24 | 220957.5 | 1200.0004 | 2 | 31 | 4.200391 | 4.058971 | 1.606841 | 0 | 6.565135 | 0
2018-03-16 10:26 | 221077.5 | 1320.0013 | 2 | 31 | 4.200389 | 3.572325 | 1.733923 | 0 | 7.098929 | 0
2018-03-16 10:28 | 221159 | 1401.4225 | 2 | 31 | 4.200376 | 3.259975 | 1.811139 | 0 | 7.423264 | 0
2018-03-16 10:30 | 221279 | 120.0018 | 3 | 31 | 4.228103 | 3.259995 | 1.919357 | 0 | 7.879206 | 0
2018-03-16 10:32 | 221399 | 240.001 | 3 | 31 | 4.260449 | 3.259947 | 2.028015 | 0 | 8.340353 | 0
2018-03-16 10:34 | 221519 | 360.001 | 3 | 31 | 4.295358 | 3.259964 | 2.136665 | 0 | 8.805125 | 0
2018-03-16 10:36 | 221639 | 480.001 | 3 | 31 | 4.332459 | 3.259874 | 2.24532 | 0 | 9.273834 | 0
2018-03-16 10:38 | 221759 | 600.0018 | 3 | 31 | 4.371585 | 3.259918 | 2.353975 | 0 | 9.746689 | 0
2018-03-16 10:40 | 221879 | 720.001 | 3 | 31 | 4.400381 | 3.053432 | 2.461559 | 0 | 10.21898 | 0
2018-03-16 10:42 | 221999 | 840.0008 | 3 | 31 | 4.400373 | 2.544949 | 2.554483 | 0 | 10.62789 | 0
2018-03-16 10:44 | 222119 | 960.0002 | 3 | 31 | 4.400383 | 2.137794 | 2.63229 | 0 | 10.97026 | 0
2018-03-16 10:46 | 222239 | 1080.0019 | 3 | 31 | 4.400359 | 1.804873 | 2.697807 | 0 | 11.25856 | 0
2018-03-16 10:48 | 222359 | 1200.0005 | 3 | 31 | 4.400366 | 1.533232 | 2.753287 | 0 | 11.5027 | 0
2018-03-16 10:50 | 222479 | 1320.0018 | 3 | 31 | 4.40037 | 1.310907 | 2.800551 | 0 | 11.71067 | 0
2018-03-16 10:52 | 222599 | 1440.0002 | 3 | 31 | 4.400329 | 1.126635 | 2.841071 | 0 | 11.88898 | 0
2018-03-16 10:54 | 222719 | 1560.0011 | 3 | 31 | 4.400326 | 0.9753094 | 2.876032 | 0 | 12.04282 | 0
2018-03-16 10:56 | 222839 | 1680.0002 | 3 | 31 | 4.400318 | 0.8491898 | 2.906381 | 0 | 12.17636 | 0
2018-03-16 10:58 | 222959 | 1800.0019 | 3 | 31 | 4.400316 | 0.744133 | 2.932889 | 0 | 12.293 | 0
2018-03-16 11:00 | 223079 | 1920.0006 | 3 | 31 | 4.40033 | 0.6554585 | 2.956173 | 0 | 12.39546 | 0
2018-03-16 11:00 | 223084.1 | 1925.1617 | 3 | 31 | 4.400319 | 0.6519966 | 2.957111 | 0 | 12.39959 | 0
2018-03-16 11:02 | 223204.2 | 120 | 4 | 31 | 4.351352 | 0 | 2.957111 | 0 | 12.39959 | 0
2018-03-16 11:04 | 223324.2 | 240.0009 | 4 | 31 | 4.347687 | 0 | 2.957111 | 0 | 12.39959 | 0
2018-03-16 11:05 | 223384.2 | 300.0048 | 4 | 31 | 4.346572 | 0 | 2.957111 | 0 | 12.39959 | 0
2018-03-16 11:07 | 223504.3 | 120.0001 | 5 | 31 | 4.09228 | -3.25996 | 2.957111 | 0.1086514 | 12.39959 | 0.4482082
2018-03-16 11:09 | 223624.3 | 240.0002 | 5 | 31 | 4.04773 | -3.259929 | 2.957111 | 0.2173045 | 12.39959 | 0.8903936
2018-03-16 11:11 | 223744.3 | 360.0017 | 5 | 31 | 4.005019 | -3.259902 | 2.957111 | 0.325962 | 12.39959 | 1.327882
2018-03-16 11:13 | 223864.3 | 480.0025 | 5 | 31 | 3.963059 | -3.259971 | 2.957111 | 0.4346129 | 12.39959 | 1.760744
2018-03-16 11:15 | 223984.3 | 600.0025 | 5 | 31 | 3.922142 | -3.259927 | 2.957111 | 0.5432698 | 12.39959 | 2.189125
2018-03-16 11:17 | 224104.3 | 720.0003 | 5 | 31 | 3.882748 | -3.259937 | 2.957111 | 0.6519192 | 12.39959 | 2.613108
2018-03-16 11:19 | 224224.3 | 840.0002 | 5 | 31 | 3.845242 | -3.259929 | 2.957111 | 0.7605724 | 12.39959 | 3.032924
2018-03-16 11:21 | 224344.3 | 960.0018 | 5 | 31 | 3.809932 | -3.25996 | 2.957111 | 0.8692284 | 12.39959 | 3.448794
2018-03-16 11:23 | 224464.3 | 1080.0009 | 5 | 31 | 3.776675 | -3.259893 | 2.957111 | 0.9778764 | 12.39959 | 3.860912
2018-03-16 11:25 | 224584.3 | 1200.0001 | 5 | 31 | 3.745431 | -3.259908 | 2.957111 | 1.086531 | 12.39959 | 4.269553
2018-03-16 11:27 | 224704.3 | 1320.0001 | 5 | 31 | 3.715803 | -3.259925 | 2.957111 | 1.195183 | 12.39959 | 4.674877
2018-03-16 11:29 | 224824.3 | 1440.0017 | 5 | 31 | 3.687634 | -3.259943 | 2.957111 | 1.303837 | 12.39959 | 5.077073
2018-03-16 11:31 | 224944.3 | 1560.0009 | 5 | 31 | 3.661115 | -3.259958 | 2.957111 | 1.412491 | 12.39959 | 5.476291
2018-03-16 11:33 | 225064.3 | 1680.0009 | 5 | 31 | 3.636562 | -3.259927 | 2.957111 | 1.52114 | 12.39959 | 5.872718
2018-03-16 11:35 | 225184.3 | 1800.0017 | 5 | 31 | 3.613986 | -3.259906 | 2.957111 | 1.629795 | 12.39959 | 6.266603
2018-03-16 11:37 | 225304.3 | 1920.0025 | 5 | 31 | 3.593149 | -3.259914 | 2.957111 | 1.738446 | 12.39959 | 6.65812
2018-03-16 11:39 | 225424.3 | 2040.0001 | 5 | 31 | 3.574505 | -3.259869 | 2.957111 | 1.847096 | 12.39959 | 7.047486
2018-03-16 11:41 | 225544.3 | 2160.0001 | 5 | 31 | 3.557496 | -3.259898 | 2.957111 | 1.955743 | 12.39959 | 7.43491
2018-03-16 11:43 | 225664.3 | 2280.0009 | 5 | 31 | 3.541613 | -3.259883 | 2.957111 | 2.064396 | 12.39959 | 7.820573
2018-03-16 11:45 | 225784.3 | 2400.0001 | 5 | 31 | 3.526149 | -3.259918 | 2.957111 | 2.173048 | 12.39959 | 8.204535
2018-03-16 11:47 | 225904.3 | 2520.0016 | 5 | 31 | 3.510394 | -3.259895 | 2.957111 | 2.281699 | 12.39959 | 8.586804
2018-03-16 11:49 | 226024.3 | 2640 | 5 | 31 | 3.492917 | -3.259871 | 2.957111 | 2.390351 | 12.39959 | 8.967291
2018-03-16 11:51 | 226144.3 | 2760.0017 | 5 | 31 | 3.470595 | -3.259865 | 2.957111 | 2.499009 | 12.39959 | 9.345677
2018-03-16 11:53 | 226264.3 | 2880.0002 | 5 | 31 | 3.439305 | -3.259815 | 2.957111 | 2.607656 | 12.39959 | 9.721144
2018-03-16 11:55 | 226384.3 | 3000.0016 | 5 | 31 | 3.393893 | -3.259916 | 2.957111 | 2.71631 | 12.39959 | 10.09255
2018-03-16 11:57 | 226504.3 | 3120.0009 | 5 | 31 | 3.314837 | -3.259863 | 2.957111 | 2.824965 | 12.39959 | 10.45749
2018-03-16 11:59 | 226624.3 | 3240.0008 | 5 | 31 | 3.109993 | -3.259836 | 2.957111 | 2.933611 | 12.39959 | 10.80884
2018-03-16 11:59 | 226650.5 | 3266.1671 | 5 | 31 | 2.999966 | -3.259867 | 2.957111 | 2.95731 | 12.39959 | 10.88136
2018-03-16 12:01 | 226770.5 | 119.9998 | 6 | 31 | 3.318163 | 0 | 2.957111 | 2.95731 | 12.39959 | 10.88136
2018-03-16 12:03 | 226890.5 | 239.9998 | 6 | 31 | 3.328309 | 0 | 2.957111 | 2.95731 | 12.39959 | 10.88136
2018-03-16 12:04 | 226950.5 | 300.0012 | 6 | 31 | 3.331417 | 0 | 2.957111 | 2.95731 | 12.39959 | 10.88136
2018-03-16 12:04 | 226950.5 | 0.0024 | 7 | 32 | 3.331454 | 0 | 0 | 0 | 0 | 0
2018-03-16 12:06 | 227070.6 | 120.0002 | 2 | 32 | 3.968871 | 4.890112 | 0.1623082 | 0 | 0.6239442 | 0
2018-03-16 12:08 | 227190.6 | 240.0002 | 2 | 32 | 4.013647 | 4.890129 | 0.3252971 | 0 | 1.274763 | 0
2018-03-16 12:10 | 227310.6 | 360.0002 | 2 | 32 | 4.050531 | 4.890089 | 0.4882869 | 0 | 1.932064 | 0
2018-03-16 12:12 | 227430.6 | 480.001 | 2 | 32 | 4.080702 | 4.890079 | 0.6512742 | 0 | 2.594769 | 0
2018-03-16 12:14 | 227550.6 | 600.0018 | 2 | 32 | 4.106771 | 4.890116 | 0.8142655 | 0 | 3.262065 | 0
2018-03-16 12:16 | 227670.6 | 720.001 | 2 | 32 | 4.130591 | 4.890116 | 0.977254 | 0 | 3.933356 | 0
2018-03-16 12:18 | 227790.6 | 840.0026 | 2 | 32 | 4.156541 | 4.8901 | 1.140247 | 0 | 4.608687 | 0
2018-03-16 12:20 | 227910.6 | 960.0002 | 2 | 32 | 4.185355 | 4.890055 | 1.303222 | 0 | 5.288414 | 0
2018-03-16 12:22 | 228030.6 | 1080.001 | 2 | 32 | 4.200385 | 4.590805 | 1.463532 | 0 | 5.961177 | 0
2018-03-16 12:24 | 228150.6 | 1200.001 | 2 | 32 | 4.200356 | 4.072512 | 1.607845 | 0 | 6.567347 | 0
2018-03-16 12:26 | 228270.6 | 1320.0018 | 2 | 32 | 4.200388 | 3.582556 | 1.73534 | 0 | 7.102873 | 0
2018-03-16 12:27 | 228354 | 1403.4024 | 2 | 32 | 4.200346 | 3.259983 | 1.81457 | 0 | 7.435669 | 0
2018-03-16 12:29 | 228474 | 120.0017 | 3 | 32 | 4.228126 | 3.259918 | 1.922788 | 0 | 7.891613 | 0
2018-03-16 12:31 | 228594 | 240.0017 | 3 | 32 | 4.260519 | 3.259972 | 2.031449 | 0 | 8.352778 | 0
2018-03-16 12:33 | 228714 | 360.0001 | 3 | 32 | 4.295445 | 3.259953 | 2.1401 | 0 | 8.817566 | 0
2018-03-16 12:35 | 228834 | 480.0009 | 3 | 32 | 4.332607 | 3.259924 | 2.248762 | 0 | 9.28632 | 0
2018-03-16 12:37 | 228954 | 600.0002 | 3 | 32 | 4.371791 | 3.259939 | 2.357413 | 0 | 9.759172 | 0
2018-03-16 12:39 | 229074 | 720.0001 | 3 | 32 | 4.400366 | 3.049757 | 2.464966 | 0 | 10.23135 | 0
2018-03-16 12:41 | 229194 | 840.0017 | 3 | 32 | 4.400352 | 2.540438 | 2.557773 | 0 | 10.63973 | 0
2018-03-16 12:43 | 229314 | 960 | 3 | 32 | 4.40037 | 2.133156 | 2.635433 | 0 | 10.98147 | 0
2018-03-16 12:45 | 229434 | 1080.0002 | 3 | 32 | 4.400369 | 1.800673 | 2.700798 | 0 | 11.26909 | 0
2018-03-16 12:47 | 229554 | 1200.0017 | 3 | 32 | 4.40035 | 1.528406 | 2.756124 | 0 | 11.51255 | 0
2018-03-16 12:49 | 229674 | 1320.0001 | 3 | 32 | 4.400346 | 1.306181 | 2.803237 | 0 | 11.71986 | 0
2018-03-16 12:51 | 229794 | 1440.0017 | 3 | 32 | 4.400329 | 1.122759 | 2.843613 | 0 | 11.89753 | 0
2018-03-16 12:53 | 229914 | 1560.0009 | 3 | 32 | 4.400355 | 0.9718742 | 2.878438 | 0 | 12.05077 | 0
2018-03-16 12:55 | 230034 | 1680.0017 | 3 | 32 | 4.400355 | 0.8465385 | 2.908664 | 0 | 12.18378 | 0
2018-03-16 12:57 | 230154 | 1800 | 3 | 32 | 4.400312 | 0.7405853 | 2.935059 | 0 | 12.29992 | 0
2018-03-16 12:59 | 230274 | 1920.0009 | 3 | 32 | 4.4003 | 0.6520634 | 2.958243 | 0 | 12.40194 | 0
2018-03-16 12:59 | 230274.1 | 1920.0727 | 3 | 32 | 4.400298 | 0.6519928 | 2.958255 | 0 | 12.40199 | 0
2018-03-16 13:01 | 230394.1 | 119.9999 | 4 | 32 | 4.351483 | 0 | 2.958255 | 0 | 12.40199 | 0
2018-03-16 13:03 | 230514.1 | 240 | 4 | 32 | 4.347835 | 0 | 2.958255 | 0 | 12.40199 | 0
2018-03-16 13:04 | 230574.1 | 300.003 | 4 | 32 | 4.346752 | 0 | 2.958255 | 0 | 12.40199 | 0
2018-03-16 13:06 | 230694.2 | 120.0009 | 5 | 32 | 4.093308 | -3.259929 | 2.958255 | 0.1086545 | 12.40199 | 0.4483187
2018-03-16 13:08 | 230814.2 | 240.0017 | 5 | 32 | 4.048825 | -3.259933 | 2.958255 | 0.21731 | 12.40199 | 0.8906298
2018-03-16 13:10 | 230934.2 | 360.0002 | 5 | 32 | 4.006156 | -3.259908 | 2.958255 | 0.3259596 | 12.40199 | 1.328208
2018-03-16 13:12 | 231054.2 | 480.0017 | 5 | 32 | 3.964297 | -3.259916 | 2.958255 | 0.4346167 | 12.40199 | 1.761225
2018-03-16 13:14 | 231174.2 | 600.0009 | 5 | 32 | 3.923418 | -3.259898 | 2.958255 | 0.5432706 | 12.40199 | 2.189729
2018-03-16 13:16 | 231294.2 | 720.0009 | 5 | 32 | 3.884048 | -3.259879 | 2.958255 | 0.6519186 | 12.40199 | 2.613847
2018-03-16 13:18 | 231414.2 | 840.0002 | 5 | 32 | 3.846585 | -3.259958 | 2.958255 | 0.7605698 | 12.40199 | 3.0338
2018-03-16 13:20 | 231534.2 | 960.0002 | 5 | 32 | 3.811262 | -3.259925 | 2.958255 | 0.8692203 | 12.40199 | 3.449795
2018-03-16 13:22 | 231654.2 | 1080.0009 | 5 | 32 | 3.778042 | -3.259906 | 2.958255 | 0.9778741 | 12.40199 | 3.862081
2018-03-16 13:24 | 231774.2 | 1200.0009 | 5 | 32 | 3.746816 | -3.259895 | 2.958255 | 1.086529 | 12.40199 | 4.270871
2018-03-16 13:26 | 231894.2 | 1320.0004 | 5 | 32 | 3.71716 | -3.259849 | 2.958255 | 1.195185 | 12.40199 | 4.676363
2018-03-16 13:28 | 232014.2 | 1440.0017 | 5 | 32 | 3.688993 | -3.259877 | 2.958255 | 1.303835 | 12.40199 | 5.078688
2018-03-16 13:30 | 232134.2 | 1560.0001 | 5 | 32 | 3.662474 | -3.259852 | 2.958255 | 1.412487 | 12.40199 | 5.478048
2018-03-16 13:32 | 232254.2 | 1680.0009 | 5 | 32 | 3.637888 | -3.259911 | 2.958255 | 1.521136 | 12.40199 | 5.874619
2018-03-16 13:34 | 232374.2 | 1800.0001 | 5 | 32 | 3.615257 | -3.259892 | 2.958255 | 1.629784 | 12.40199 | 6.26862
2018-03-16 13:36 | 232494.2 | 1920.0017 | 5 | 32 | 3.594629 | -3.259898 | 2.958255 | 1.738437 | 12.40199 | 6.660292
2018-03-16 13:38 | 232614.2 | 2040.0017 | 5 | 32 | 3.575965 | -3.259817 | 2.958255 | 1.847087 | 12.40199 | 7.049817
2018-03-16 13:40 | 232734.2 | 2160.0003 | 5 | 32 | 3.558862 | -3.260072 | 2.958255 | 1.955739 | 12.40199 | 7.437414
2018-03-16 13:42 | 232854.2 | 2280.0017 | 5 | 32 | 3.54283 | -3.259879 | 2.958255 | 2.064392 | 12.40199 | 7.823215
2018-03-16 13:44 | 232974.2 | 2400.0001 | 5 | 32 | 3.527193 | -3.259892 | 2.958255 | 2.17304 | 12.40199 | 8.207289
2018-03-16 13:46 | 233094.2 | 2520.0009 | 5 | 32 | 3.511319 | -3.259892 | 2.958255 | 2.28169 | 12.40199 | 8.589664
2018-03-16 13:48 | 233214.2 | 2640.0001 | 5 | 32 | 3.493757 | -3.259875 | 2.958255 | 2.390347 | 12.40199 | 8.970263
2018-03-16 13:50 | 233334.2 | 2760.0009 | 5 | 32 | 3.47129 | -3.259904 | 2.958255 | 2.498997 | 12.40199 | 9.348702
2018-03-16 13:52 | 233454.2 | 2880.0001 | 5 | 32 | 3.439857 | -3.259858 | 2.958255 | 2.607648 | 12.40199 | 9.72425
2018-03-16 13:54 | 233574.2 | 3000.0012 | 5 | 32 | 3.394452 | -3.259879 | 2.958255 | 2.716307 | 12.40199 | 10.09573
2018-03-16 13:56 | 233694.2 | 3120.0018 | 5 | 32 | 3.315688 | -3.259923 | 2.958255 | 2.824958 | 12.40199 | 10.46073
2018-03-16 13:58 | 233814.2 | 3240.0001 | 5 | 32 | 3.112163 | -3.259893 | 2.958255 | 2.933608 | 12.40199 | 10.81223
2018-03-16 13:59 | 233841 | 3266.8009 | 5 | 32 | 2.999984 | -3.259941 | 2.958255 | 2.957872 | 12.40199 | 10.88651
2018-03-16 14:01 | 233961.1 | 120.0007 | 6 | 32 | 3.317802 | 0 | 2.958255 | 2.957872 | 12.40199 | 10.88651
2018-03-16 14:03 | 234081.1 | 240.0002 | 6 | 32 | 3.32797 | 0 | 2.958255 | 2.957872 | 12.40199 | 10.88651
2018-03-16 14:04 | 234141.1 | 300.0023 | 6 | 32 | 3.33107 | 0 | 2.958255 | 2.957872 | 12.40199 | 10.88651
2018-03-16 14:04 | 234141.1 | 0.0022 | 7 | 33 | 3.33123 | 0 | 0 | 0 | 0 | 0
2018-03-16 14:06 | 234261.2 | 120.0011 | 2 | 33 | 3.969225 | 4.89012 | 0.1623071 | 2.866e-09 | 0.623966 | 9.547e-09
2018-03-16 14:08 | 234381.2 | 240.0002 | 2 | 33 | 4.014009 | 4.890089 | 0.325287 | 2.866e-09 | 1.274809 | 9.547e-09
2018-03-16 14:10 | 234501.2 | 360.001 | 2 | 33 | 4.050962 | 4.890114 | 0.4882749 | 2.866e-09 | 1.932168 | 9.547e-09
2018-03-16 14:12 | 234621.2 | 480.0002 | 2 | 33 | 4.081124 | 4.890125 | 0.6512607 | 2.866e-09 | 2.594934 | 9.547e-09
2018-03-16 14:14 | 234741.2 | 600.001 | 2 | 33 | 4.107075 | 4.890137 | 0.814253 | 2.866e-09 | 3.262291 | 9.547e-09
2018-03-16 14:16 | 234861.2 | 720.0003 | 2 | 33 | 4.130943 | 4.890095 | 0.9772403 | 2.866e-09 | 3.933631 | 9.547e-09
2018-03-16 14:18 | 234981.2 | 840.0002 | 2 | 33 | 4.156936 | 4.890066 | 1.140229 | 2.866e-09 | 4.609004 | 9.547e-09
2018-03-16 14:20 | 235101.2 | 960.0019 | 2 | 33 | 4.185839 | 4.890125 | 1.30322 | 2.866e-09 | 5.288867 | 9.547e-09
2018-03-16 14:22 | 235221.2 | 1080.0019 | 2 | 33 | 4.200373 | 4.582172 | 1.463349 | 2.866e-09 | 5.960911 | 9.547e-09
2018-03-16 14:24 | 235341.2 | 1200.0019 | 2 | 33 | 4.200365 | 4.066446 | 1.607404 | 2.866e-09 | 6.565999 | 9.547e-09
2018-03-16 14:26 | 235461.2 | 1320.0027 | 2 | 33 | 4.200385 | 3.577799 | 1.734726 | 2.866e-09 | 7.100798 | 9.547e-09
2018-03-16 14:27 | 235543.8 | 1402.6714 | 2 | 33 | 4.200382 | 3.259987 | 1.813192 | 2.866e-09 | 7.430387 | 9.547e-09
2018-03-16 14:29 | 235663.8 | 120.0017 | 3 | 33 | 4.22816 | 3.259958 | 1.921402 | 2.866e-09 | 7.8863 | 9.547e-09
2018-03-16 14:31 | 235783.8 | 240.0017 | 3 | 33 | 4.260596 | 3.26 | 2.030059 | 2.866e-09 | 8.347453 | 9.547e-09
2018-03-16 14:33 | 235903.8 | 360.0017 | 3 | 33 | 4.295573 | 3.259996 | 2.138709 | 2.866e-09 | 8.812246 | 9.547e-09
2018-03-16 14:35 | 236023.8 | 480.0017 | 3 | 33 | 4.332759 | 3.259953 | 2.247359 | 2.866e-09 | 9.28096 | 9.547e-09
2018-03-16 14:37 | 236143.8 | 600.0001 | 3 | 33 | 4.371887 | 3.259951 | 2.356014 | 2.866e-09 | 9.753843 | 9.547e-09
2018-03-16 14:39 | 236263.8 | 720.0018 | 3 | 33 | 4.400388 | 3.048832 | 2.463544 | 2.866e-09 | 10.22592 | 9.547e-09
2018-03-16 14:41 | 236383.8 | 840.0026 | 3 | 33 | 4.40039 | 2.541153 | 2.556321 | 2.866e-09 | 10.63418 | 9.547e-09
2018-03-16 14:43 | 236503.8 | 960.0009 | 3 | 33 | 4.400338 | 2.132841 | 2.633987 | 2.866e-09 | 10.97594 | 9.547e-09
2018-03-16 14:45 | 236623.8 | 1080.0004 | 3 | 33 | 4.400362 | 1.801786 | 2.699381 | 2.866e-09 | 11.26369 | 9.547e-09
2018-03-16 14:47 | 236743.8 | 1200.0002 | 3 | 33 | 4.40037 | 1.530649 | 2.754755 | 2.866e-09 | 11.50736 | 9.547e-09
2018-03-16 14:49 | 236863.8 | 1320.0001 | 3 | 33 | 4.400364 | 1.308237 | 2.801929 | 2.866e-09 | 11.71494 | 9.547e-09
2018-03-16 14:51 | 236983.8 | 1440.0018 | 3 | 33 | 4.400325 | 1.124718 | 2.842372 | 2.866e-09 | 11.8929 | 9.547e-09
2018-03-16 14:53 | 237103.8 | 1560.0018 | 3 | 33 | 4.400303 | 0.9734268 | 2.877262 | 2.866e-09 | 12.04643 | 9.547e-09
2018-03-16 14:55 | 237223.8 | 1680.0002 | 3 | 33 | 4.400332 | 0.8483639 | 2.907554 | 2.866e-09 | 12.17973 | 9.547e-09
2018-03-16 14:57 | 237343.8 | 1800.0018 | 3 | 33 | 4.400287 | 0.7420235 | 2.934015 | 2.866e-09 | 12.29616 | 9.547e-09
2018-03-16 14:59 | 237463.8 | 1920.0009 | 3 | 33 | 4.400311 | 0.6541672 | 2.957252 | 2.866e-09 | 12.39841 | 9.547e-09
2018-03-16 14:59 | 237468.1 | 1924.2664 | 3 | 33 | 4.400348 | 0.6519985 | 2.958027 | 2.866e-09 | 12.40183 | 9.547e-09
2018-03-16 15:01 | 237588.2 | 120.002 | 4 | 33 | 4.351499 | 0 | 2.958027 | 2.866e-09 | 12.40183 | 9.547e-09
2018-03-16 15:03 | 237708.2 | 240.0023 | 4 | 33 | 4.347869 | 0 | 2.958027 | 2.866e-09 | 12.40183 | 9.547e-09
2018-03-16 15:04 | 237768.2 | 300.0021 | 4 | 33 | 4.346776 | 0 | 2.958027 | 2.866e-09 | 12.40183 | 9.547e-09
2018-03-16 15:06 | 237888.2 | 120.0006 | 5 | 33 | 4.093137 | -3.259923 | 2.958027 | 0.1086457 | 12.40183 | 0.4482643
2018-03-16 15:08 | 238008.2 | 240.001 | 5 | 33 | 4.048662 | -3.259935 | 2.958027 | 0.2172992 | 12.40183 | 0.8905504
2018-03-16 15:10 | 238128.2 | 360.0011 | 5 | 33 | 4.006012 | -3.259983 | 2.958027 | 0.32595 | 12.40183 | 1.328117
2018-03-16 15:12 | 238248.2 | 480.0003 | 5 | 33 | 3.964109 | -3.259968 | 2.958027 | 0.4346085 | 12.40183 | 1.761119
2018-03-16 15:14 | 238368.2 | 600.0018 | 5 | 33 | 3.923215 | -3.259974 | 2.958027 | 0.5432648 | 12.40183 | 2.189612
2018-03-16 15:16 | 238488.2 | 720.0009 | 5 | 33 | 3.883806 | -3.259993 | 2.958027 | 0.6519173 | 12.40183 | 2.613722
2018-03-16 15:18 | 238608.2 | 840.0011 | 5 | 33 | 3.846327 | -3.259937 | 2.958027 | 0.7605705 | 12.40183 | 3.033655
2018-03-16 15:20 | 238728.2 | 960.0011 | 5 | 33 | 3.811021 | -3.259958 | 2.958027 | 0.8692216 | 12.40183 | 3.449625
2018-03-16 15:22 | 238848.2 | 1080.0003 | 5 | 33 | 3.777817 | -3.259948 | 2.958027 | 0.9778776 | 12.40183 | 3.861892
2018-03-16 15:24 | 238968.2 | 1200.0003 | 5 | 33 | 3.746558 | -3.259964 | 2.958027 | 1.08653 | 12.40183 | 4.270648
2018-03-16 15:26 | 239088.2 | 1320.0003 | 5 | 33 | 3.716903 | -3.259973 | 2.958027 | 1.195184 | 12.40183 | 4.676101
2018-03-16 15:28 | 239208.2 | 1440.0003 | 5 | 33 | 3.688774 | -3.259914 | 2.958027 | 1.303838 | 12.40183 | 5.078419
2018-03-16 15:30 | 239328.2 | 1560.0011 | 5 | 33 | 3.662298 | -3.259958 | 2.958027 | 1.412492 | 12.40183 | 5.477763
2018-03-16 15:32 | 239448.2 | 1680.001 | 5 | 33 | 3.637702 | -3.259953 | 2.958027 | 1.521146 | 12.40183 | 5.874334
2018-03-16 15:34 | 239568.2 | 1800.0018 | 5 | 33 | 3.615166 | -3.259946 | 2.958027 | 1.629798 | 12.40183 | 6.268334
2018-03-16 15:36 | 239688.2 | 1920.0007 | 5 | 33 | 3.594593 | -3.259867 | 2.958027 | 1.738449 | 12.40183 | 6.659993
2018-03-16 15:38 | 239808.2 | 2040.0011 | 5 | 33 | 3.575951 | -3.259879 | 2.958027 | 1.847105 | 12.40183 | 7.049537
2018-03-16 15:40 | 239928.2 | 2160.0006 | 5 | 33 | 3.5589 | -3.259883 | 2.958027 | 1.955758 | 12.40183 | 7.437133
2018-03-16 15:42 | 240048.2 | 2280.0001 | 5 | 33 | 3.542894 | -3.259865 | 2.958027 | 2.064406 | 12.40183 | 7.822928
2018-03-16 15:44 | 240168.2 | 2400.001 | 5 | 33 | 3.527289 | -3.259871 | 2.958027 | 2.173062 | 12.40183 | 8.207035
2018-03-16 15:46 | 240288.2 | 2520.0003 | 5 | 33 | 3.511391 | -3.259854 | 2.958027 | 2.28171 | 12.40183 | 8.589411
2018-03-16 15:48 | 240408.2 | 2640.0018 | 5 | 33 | 3.493794 | -3.259858 | 2.958027 | 2.390365 | 12.40183 | 8.970008
2018-03-16 15:50 | 240528.2 | 2760.0003 | 5 | 33 | 3.471358 | -3.259852 | 2.958027 | 2.499015 | 12.40183 | 9.348454
2018-03-16 15:52 | 240648.2 | 2880.0003 | 5 | 33 | 3.439929 | -3.259871 | 2.958027 | 2.607664 | 12.40183 | 9.724003
2018-03-16 15:54 | 240768.2 | 3000.0019 | 5 | 33 | 3.394473 | -3.259929 | 2.958027 | 2.716315 | 12.40183 | 10.09546
2018-03-16 15:56 | 240888.2 | 3120.0027 | 5 | 33 | 3.315666 | -3.259846 | 2.958027 | 2.82497 | 12.40183 | 10.46048
2018-03-16 15:58 | 241008.2 | 3240.001 | 5 | 33 | 3.111574 | -3.259869 | 2.958027 | 2.93362 | 12.40183 | 10.81195
2018-03-16 15:59 | 241034.8 | 3266.5712 | 5 | 33 | 2.999995 | -3.259865 | 2.958027 | 2.957678 | 12.40183 | 10.88559
2018-03-16 16:01 | 241154.8541 | 119.9998 | 6 | 33 | 3.317414 | 0 | 2.958027 | 2.957678 | 12.40183 | 10.88559
2018-03-16 16:03 | 241274.8544 | 240.0001 | 6 | 33 | 3.327561 | 0 | 2.958027 | 2.957678 | 12.40183 | 10.88559
2018-03-16 16:04 | 241334.8556 | 300.0013 | 6 | 33 | 3.330668 | 0 | 2.958027 | 2.957678 | 12.40183 | 10.88559
2018-03-16 16:04 | 241334.9 | 0.0024 | 7 | 34 | 3.330555 | 0 | 0 | 0 | 0 | 0
2018-03-16 16:06 | 241455 | 120.0009 | 2 | 34 | 3.968621 | 4.890162 | 0.162274 | 0 | 0.6237293 | 0
2018-03-16 16:08 | 241575 | 240.0002 | 2 | 34 | 4.013555 | 4.890106 | 0.3252659 | 0 | 1.274531 | 0
2018-03-16 16:10 | 241695 | 360.001 | 2 | 34 | 4.050532 | 4.890148 | 0.4882833 | 0 | 1.931936 | 0
2018-03-16 16:12 | 241815 | 480.0001 | 2 | 34 | 4.0807 | 4.890114 | 0.6512662 | 0 | 2.594625 | 0
2018-03-16 16:14 | 241935 | 600.0018 | 2 | 34 | 4.106701 | 4.890089 | 0.8142534 | 0 | 3.2619 | 0
2018-03-16 16:16 | 242055 | 720.0018 | 2 | 34 | 4.130549 | 4.890083 | 0.9772444 | 0 | 3.933191 | 0
2018-03-16 16:18 | 242175 | 840.0002 | 2 | 34 | 4.156546 | 4.890102 | 1.140232 | 0 | 4.608498 | 0
2018-03-16 16:20 | 242295 | 960.0002 | 2 | 34 | 4.185468 | 4.890112 | 1.303216 | 0 | 5.288265 | 0
2018-03-16 16:22 | 242415 | 1080.0003 | 2 | 34 | 4.200385 | 4.587376 | 1.463448 | 0 | 5.960713 | 0
2018-03-16 16:24 | 242535 | 1200.0003 | 2 | 34 | 4.200383 | 4.069273 | 1.607635 | 0 | 6.566354 | 0
2018-03-16 16:26 | 242655 | 1320.0013 | 2 | 34 | 4.200357 | 3.578455 | 1.735013 | 0 | 7.10139 | 0
2018-03-16 16:27 | 242737.6 | 1402.5945 | 2 | 34 | 4.200352 | 3.259974 | 1.813427 | 0 | 7.430757 | 0
2018-03-16 16:29 | 242857.5631 | 120.0019 | 3 | 34 | 4.228118 | 3.260038 | 1.921652 | 0 | 7.886727 | 0
2018-03-16 16:31 | 242977.5623 | 240.0011 | 3 | 34 | 4.260551 | 3.259974 | 2.030304 | 0 | 8.347861 | 0
2018-03-16 16:33 | 243097.5623 | 360.0011 | 3 | 34 | 4.295456 | 3.259966 | 2.138954 | 0 | 8.812643 | 0
2018-03-16 16:35 | 243217.5615 | 480.0003 | 3 | 34 | 4.332626 | 3.259935 | 2.247605 | 0 | 9.28135 | 0
2018-03-16 16:37 | 243337.5615 | 600.0003 | 3 | 34 | 4.371767 | 3.259966 | 2.356258 | 0 | 9.754214 | 0
2018-03-16 16:39 | 243457.5615 | 720.0003 | 3 | 34 | 4.40036 | 3.049826 | 2.463812 | 0 | 10.22639 | 0
2018-03-16 16:41 | 243577.5624 | 840.0012 | 3 | 34 | 4.40037 | 2.541264 | 2.556625 | 0 | 10.6348 | 0
2018-03-16 16:43 | 243697.5623 | 960.0011 | 3 | 34 | 4.400378 | 2.134007 | 2.6343 | 0 | 10.9766 | 0
2018-03-16 16:45 | 243817.5623 | 1080.0011 | 3 | 34 | 4.400357 | 1.800922 | 2.699683 | 0 | 11.26431 | 0
2018-03-16 16:47 | 243937.5623 | 1200.0011 | 3 | 34 | 4.400351 | 1.529516 | 2.755031 | 0 | 11.50786 | 0
2018-03-16 16:49 | 244057.5639 | 1320.0027 | 3 | 34 | 4.400351 | 1.30673 | 2.802171 | 0 | 11.71529 | 0
2018-03-16 16:51 | 244177.5624 | 1440.0012 | 3 | 34 | 4.400352 | 1.123648 | 2.842572 | 0 | 11.89307 | 0
2018-03-16 16:53 | 244297.5615 | 1560.0003 | 3 | 34 | 4.400334 | 0.9723396 | 2.877419 | 0 | 12.04641 | 0
2018-03-16 16:55 | 244417.5631 | 1680.0019 | 3 | 34 | 4.400327 | 0.8410301 | 2.907633 | 0 | 12.17936 | 0
2018-03-16 16:57 | 244537.5615 | 1800.0003 | 3 | 34 | 4.400328 | 0.7368355 | 2.933872 | 0 | 12.29482 | 0
2018-03-16 16:59 | 244653.3678 | 1915.8066 | 3 | 34 | 4.40034 | 0.6519985 | 2.956162 | 0 | 12.39291 | 0
2018-03-16 17:01 | 244773.4 | 120.0014 | 4 | 34 | 4.351209 | 0 | 2.956162 | 0 | 12.39291 | 0
2018-03-16 17:03 | 244893.4 | 240.0014 | 4 | 34 | 4.347546 | 0 | 2.956162 | 0 | 12.39291 | 0
2018-03-16 17:04 | 244953.4 | 300.0021 | 4 | 34 | 4.34643 | 0 | 2.956162 | 0 | 12.39291 | 0
2018-03-16 17:06 | 245073.4982 | 120.0009 | 5 | 34 | 4.091442 | -3.259985 | 2.956162 | 0.1086512 | 12.39291 | 0.4481222
2018-03-16 17:08 | 245193.4975 | 240.0002 | 5 | 34 | 4.046978 | -3.259865 | 2.956162 | 0.217303 | 12.39291 | 0.8902155
2018-03-16 17:10 | 245313.4975 | 360.0002 | 5 | 34 | 4.004369 | -3.259941 | 2.956162 | 0.3259534 | 12.39291 | 1.327598
2018-03-16 17:12 | 245433.4975 | 480.0002 | 5 | 34 | 3.962515 | -3.259925 | 2.956162 | 0.4346102 | 12.39291 | 1.760419
2018-03-16 17:14 | 245553.4985 | 600.0012 | 5 | 34 | 3.921713 | -3.259925 | 2.956162 | 0.5432678 | 12.39291 | 2.188747
2018-03-16 17:16 | 245673.4975 | 720.0002 | 5 | 34 | 3.882387 | -3.259925 | 2.956162 | 0.6519212 | 12.39291 | 2.612701
2018-03-16 17:18 | 245793.4975 | 840.0002 | 5 | 34 | 3.84495 | -3.259948 | 2.956162 | 0.7605736 | 12.39291 | 3.032479
2018-03-16 17:20 | 245913.4975 | 960.0002 | 5 | 34 | 3.809704 | -3.2599 | 2.956162 | 0.869227 | 12.39291 | 3.448312
2018-03-16 17:22 | 246033.4975 | 1080.0002 | 5 | 34 | 3.776508 | -3.259933 | 2.956162 | 0.9778827 | 12.39291 | 3.860436
2018-03-16 17:24 | 246153.4975 | 1200.0002 | 5 | 34 | 3.745319 | -3.25996 | 2.956162 | 1.08654 | 12.39291 | 4.26907
2018-03-16 17:26 | 246273.4982 | 1320.0009 | 5 | 34 | 3.715711 | -3.259892 | 2.956162 | 1.195195 | 12.39291 | 4.674397
2018-03-16 17:28 | 246393.4982 | 1440.0009 | 5 | 34 | 3.687599 | -3.259929 | 2.956162 | 1.30385 | 12.39291 | 5.076585
2018-03-16 17:30 | 246513.4983 | 1560.001 | 5 | 34 | 3.661122 | -3.259931 | 2.956162 | 1.412503 | 12.39291 | 5.475801
2018-03-16 17:32 | 246633.4989 | 1680.0016 | 5 | 34 | 3.636559 | -3.259883 | 2.956162 | 1.521155 | 12.39291 | 5.872238
2018-03-16 17:34 | 246753.499 | 1800.0017 | 5 | 34 | 3.614026 | -3.259908 | 2.956162 | 1.629813 | 12.39291 | 6.266135
2018-03-16 17:36 | 246873.4976 | 1920.0003 | 5 | 34 | 3.593493 | -3.259933 | 2.956162 | 1.738466 | 12.39291 | 6.657672
2018-03-16 17:38 | 246993.499 | 2040.0017 | 5 | 34 | 3.574893 | -3.259863 | 2.956162 | 1.847111 | 12.39291 | 7.047062
2018-03-16 17:40 | 247113.499 | 2160.0017 | 5 | 34 | 3.557879 | -3.259836 | 2.956162 | 1.955774 | 12.39291 | 7.434587
2018-03-16 17:42 | 247233.4984 | 2280.0011 | 5 | 34 | 3.541928 | -3.259935 | 2.956162 | 2.064427 | 12.39291 | 7.820287
2018-03-16 17:44 | 247353.499 | 2400.0017 | 5 | 34 | 3.526352 | -3.259895 | 2.956162 | 2.173077 | 12.39291 | 8.204272
2018-03-16 17:46 | 247473.4991 | 2520.0018 | 5 | 34 | 3.510456 | -3.259851 | 2.956162 | 2.28173 | 12.39291 | 8.586566
2018-03-16 17:48 | 247593.4976 | 2640.0003 | 5 | 34 | 3.492836 | -3.259867 | 2.956162 | 2.390382 | 12.39291 | 8.967052
2018-03-16 17:50 | 247713.4975 | 2760.0002 | 5 | 34 | 3.470263 | -3.259861 | 2.956162 | 2.49903 | 12.39291 | 9.345381
2018-03-16 17:52 | 247833.4975 | 2880.0002 | 5 | 34 | 3.438678 | -3.259908 | 2.956162 | 2.60768 | 12.39291 | 9.720804
2018-03-16 17:54 | 247953.4984 | 3000.0011 | 5 | 34 | 3.392798 | -3.259869 | 2.956162 | 2.716333 | 12.39291 | 10.09212
2018-03-16 17:56 | 248073.4975 | 3120.0002 | 5 | 34 | 3.312814 | -3.259863 | 2.956162 | 2.824982 | 12.39291 | 10.45687
2018-03-16 17:58 | 248193.4983 | 3240.001 | 5 | 34 | 3.103189 | -3.259881 | 2.956162 | 2.933638 | 12.39291 | 10.80786
2018-03-16 17:59 | 248217.6446 | 3264.1473 | 5 | 34 | 2.999997 | -3.259849 | 2.956162 | 2.955498 | 12.39291 | 10.87466
2018-03-16 18:01 | 248337.7 | 120.001 | 6 | 34 | 3.318839 | 0 | 2.956162 | 2.955498 | 12.39291 | 10.87466
2018-03-16 18:03 | 248457.7 | 240.0005 | 6 | 34 | 3.329002 | 0 | 2.956162 | 2.955498 | 12.39291 | 10.87466
2018-03-16 18:04 | 248517.7 | 300.0016 | 6 | 34 | 3.3321 | 0 | 2.956162 | 2.955498 | 12.39291 | 10.87466
2018-03-16 18:04 | 248517.7 | 0.0024 | 7 | 35 | 3.332052 | 0 | 0 | 0 | 0 | 0
2018-03-16 18:06 | 248637.8 | 120.0011 | 2 | 35 | 3.969666 | 4.890125 | 0.1623098 | 1.346e-09 | 0.6240886 | 4.484e-09
2018-03-16 18:08 | 248757.8 | 240.001 | 2 | 35 | 4.0144 | 4.8901 | 0.3252937 | 1.346e-09 | 1.275009 | 4.484e-09
2018-03-16 18:10 | 248877.8 | 360.0002 | 2 | 35 | 4.051323 | 4.89006 | 0.4882837 | 1.346e-09 | 1.932437 | 4.484e-09
2018-03-16 18:12 | 248997.8 | 480.001 | 2 | 35 | 4.081502 | 4.890099 | 0.6512591 | 1.346e-09 | 2.595223 | 4.484e-09
2018-03-16 18:14 | 249117.8 | 600.0002 | 2 | 35 | 4.107469 | 4.890114 | 0.814254 | 1.346e-09 | 3.262657 | 4.484e-09
2018-03-16 18:16 | 249237.8 | 720.0018 | 2 | 35 | 4.131247 | 4.890083 | 0.9772452 | 1.346e-09 | 3.93407 | 4.484e-09
2018-03-16 18:18 | 249357.8 | 840.001 | 2 | 35 | 4.157245 | 4.890108 | 1.140215 | 1.346e-09 | 4.609417 | 4.484e-09
2018-03-16 18:20 | 249477.8 | 960.0003 | 2 | 35 | 4.186105 | 4.890076 | 1.303226 | 1.346e-09 | 5.289401 | 4.484e-09
2018-03-16 18:22 | 249597.8 | 1080.0019 | 2 | 35 | 4.200376 | 4.579556 | 1.463285 | 1.346e-09 | 5.961172 | 4.484e-09
2018-03-16 18:24 | 249717.8 | 1200.0018 | 2 | 35 | 4.200373 | 4.063786 | 1.607254 | 1.346e-09 | 6.565895 | 4.484e-09
2018-03-16 18:26 | 249837.8 | 1320.0018 | 2 | 35 | 4.200377 | 3.575127 | 1.734471 | 1.346e-09 | 7.100255 | 4.484e-09
2018-03-16 18:27 | 249919.7 | 1401.8713 | 2 | 35 | 4.200377 | 3.259989 | 1.812159 | 1.346e-09 | 7.426574 | 4.484e-09
2018-03-16 18:29 | 250039.7 | 120.0002 | 3 | 35 | 4.228126 | 3.260014 | 1.920372 | 1.346e-09 | 7.882495 | 4.484e-09
2018-03-16 18:31 | 250159.7 | 240.0019 | 3 | 35 | 4.260507 | 3.259953 | 2.02903 | 1.346e-09 | 8.343648 | 4.484e-09
2018-03-16 18:33 | 250279.7 | 360.0005 | 3 | 35 | 4.295412 | 3.259998 | 2.137679 | 1.346e-09 | 8.808423 | 4.484e-09
2018-03-16 18:35 | 250399.7 | 480.001 | 3 | 35 | 4.332572 | 3.260015 | 2.246335 | 1.346e-09 | 9.277142 | 4.484e-09
2018-03-16 18:37 | 250519.7 | 600.0019 | 3 | 35 | 4.371716 | 3.259937 | 2.354991 | 1.346e-09 | 9.750013 | 4.484e-09
2018-03-16 18:39 | 250639.7 | 720.0019 | 3 | 35 | 4.400356 | 3.051361 | 2.462554 | 1.346e-09 | 10.22223 | 4.484e-09
2018-03-16 18:41 | 250759.7 | 840.001 | 3 | 35 | 4.400389 | 2.542852 | 2.555417 | 1.346e-09 | 10.63086 | 4.484e-09
2018-03-16 18:43 | 250879.7 | 960.001 | 3 | 35 | 4.40036 | 2.135342 | 2.633149 | 1.346e-09 | 10.97291 | 4.484e-09
2018-03-16 18:45 | 250999.7 | 1080.001 | 3 | 35 | 4.400384 | 1.803255 | 2.698591 | 1.346e-09 | 11.26088 | 4.484e-09
2018-03-16 18:47 | 251119.7 | 1200.0012 | 3 | 35 | 4.400359 | 1.53116 | 2.753994 | 1.346e-09 | 11.50467 | 4.484e-09
2018-03-16 18:49 | 251239.7 | 1320.0019 | 3 | 35 | 4.400344 | 1.308168 | 2.80119 | 1.346e-09 | 11.71235 | 4.484e-09
2018-03-16 18:51 | 251359.7 | 1440.0003 | 3 | 35 | 4.400333 | 1.124674 | 2.841639 | 1.346e-09 | 11.89034 | 4.484e-09
2018-03-16 18:53 | 251479.7 | 1560.0019 | 3 | 35 | 4.400309 | 0.9728279 | 2.876522 | 1.346e-09 | 12.04383 | 4.484e-09
2018-03-16 18:55 | 251599.7 | 1680.0003 | 3 | 35 | 4.400344 | 0.8475876 | 2.906801 | 1.346e-09 | 12.17707 | 4.484e-09
2018-03-16 18:57 | 251719.7 | 1800.0012 | 3 | 35 | 4.400339 | 0.7423153 | 2.933239 | 1.346e-09 | 12.29341 | 4.484e-09
2018-03-16 18:59 | 251839.7 | 1920.0026 | 3 | 35 | 4.400341 | 0.6542015 | 2.956455 | 1.346e-09 | 12.39556 | 4.484e-09
2018-03-16 18:59 | 251841.3 | 1921.6168 | 3 | 35 | 4.400323 | 0.6519966 | 2.956748 | 1.346e-09 | 12.39686 | 4.484e-09
2018-03-16 19:01 | 251961.3319 | 120.001 | 4 | 35 | 4.351402 | 0 | 2.956748 | 1.346e-09 | 12.39686 | 4.484e-09
2018-03-16 19:03 | 252081.3319 | 240.001 | 4 | 35 | 4.347761 | 0 | 2.956748 | 1.346e-09 | 12.39686 | 4.484e-09
2018-03-16 19:04 | 252141.3324 | 300.0015 | 4 | 35 | 4.346654 | 0 | 2.956748 | 1.346e-09 | 12.39686 | 4.484e-09
2018-03-16 19:06 | 252261.4 | 120.0002 | 5 | 35 | 4.092615 | -3.259908 | 2.956748 | 0.1086501 | 12.39686 | 0.4482358
2018-03-16 19:08 | 252381.4 | 240.0019 | 5 | 35 | 4.048111 | -3.259933 | 2.956748 | 0.2172981 | 12.39686 | 0.8904404
2018-03-16 19:10 | 252501.4 | 360.0011 | 5 | 35 | 4.005443 | -3.259906 | 2.956748 | 0.3259526 | 12.39686 | 1.32796
2018-03-16 19:12 | 252621.4 | 480.0011 | 5 | 35 | 3.963529 | -3.259914 | 2.956748 | 0.434605 | 12.39686 | 1.760876
2018-03-16 19:14 | 252741.4 | 600.0003 | 5 | 35 | 3.922646 | -3.259964 | 2.956748 | 0.5432583 | 12.39686 | 2.189294
2018-03-16 19:16 | 252861.4 | 720.0011 | 5 | 35 | 3.883223 | -3.259908 | 2.956748 | 0.65191 | 12.39686 | 2.61334
2018-03-16 19:18 | 252981.4 | 840.0003 | 5 | 35 | 3.845725 | -3.259879 | 2.956748 | 0.7605653 | 12.39686 | 3.033217
2018-03-16 19:20 | 253101.4 | 960.0004 | 5 | 35 | 3.810473 | -3.259892 | 2.956748 | 0.8692163 | 12.39686 | 3.449124
2018-03-16 19:22 | 253221.4 | 1080.0004 | 5 | 35 | 3.777219 | -3.259908 | 2.956748 | 0.9778662 | 12.39686 | 3.861306
2018-03-16 19:24 | 253341.4 | 1200.0004 | 5 | 35 | 3.745953 | -3.259852 | 2.956748 | 1.086515 | 12.39686 | 4.269979
2018-03-16 19:26 | 253461.4 | 1320.0011 | 5 | 35 | 3.716328 | -3.259824 | 2.956748 | 1.195167 | 12.39686 | 4.675364
2018-03-16 19:28 | 253581.4 | 1440.0011 | 5 | 35 | 3.688176 | -3.259883 | 2.956748 | 1.303819 | 12.39686 | 5.077606
2018-03-16 19:30 | 253701.4 | 1560.0003 | 5 | 35 | 3.661656 | -3.259931 | 2.956748 | 1.412468 | 12.39686 | 5.476863
2018-03-16 19:32 | 253821.4 | 1680.0003 | 5 | 35 | 3.637084 | -3.259871 | 2.956748 | 1.52112 | 12.39686 | 5.873358
2018-03-16 19:34 | 253941.4 | 1800.0003 | 5 | 35 | 3.614518 | -3.259842 | 2.956748 | 1.62977 | 12.39686 | 6.267282
2018-03-16 19:36 | 254061.4 | 1920.001 | 5 | 35 | 3.593944 | -3.259906 | 2.956748 | 1.738414 | 12.39686 | 6.658841
2018-03-16 19:38 | 254181.4 | 2040.0019 | 5 | 35 | 3.575296 | -3.259869 | 2.956748 | 1.847064 | 12.39686 | 7.048295
2018-03-16 19:40 | 254301.4 | 2160.0003 | 5 | 35 | 3.558257 | -3.259821 | 2.956748 | 1.955711 | 12.39686 | 7.4358
2018-03-16 19:42 | 254421.4 | 2280.0019 | 5 | 35 | 3.542256 | -3.259844 | 2.956748 | 2.064366 | 12.39686 | 7.821547
2018-03-16 19:44 | 254541.4 | 2400.0004 | 5 | 35 | 3.526647 | -3.259813 | 2.956748 | 2.173022 | 12.39686 | 8.205585
2018-03-16 19:46 | 254661.4 | 2520.0019 | 5 | 35 | 3.510768 | -3.259849 | 2.956748 | 2.281674 | 12.39686 | 8.587908
2018-03-16 19:48 | 254781.4 | 2640.0019 | 5 | 35 | 3.493134 | -3.260128 | 2.956748 | 2.390329 | 12.39686 | 8.968438
2018-03-16 19:50 | 254901.4 | 2760.0011 | 5 | 35 | 3.470674 | -3.2599 | 2.956748 | 2.498984 | 12.39686 | 9.34683
2018-03-16 19:52 | 255021.4 | 2880.002 | 5 | 35 | 3.439131 | -3.259813 | 2.956748 | 2.60764 | 12.39686 | 9.722319
2018-03-16 19:54 | 255141.4 | 3000.0012 | 5 | 35 | 3.393497 | -3.259925 | 2.956748 | 2.716298 | 12.39686 | 10.09371
2018-03-16 19:56 | 255261.4 | 3120.0004 | 5 | 35 | 3.314031 | -3.259869 | 2.956748 | 2.824954 | 12.39686 | 10.45859
2018-03-16 19:58 | 255381.4 | 3240.0004 | 5 | 35 | 3.106763 | -3.259846 | 2.956748 | 2.93361 | 12.39686 | 10.80979
2018-03-16 19:58 | 255406.6 | 3265.1826 | 5 | 35 | 2.999989 | -3.259931 | 2.956748 | 2.956408 | 12.39686 | 10.8795
2018-03-16 20:00 | 255526.6 | 120.001 | 6 | 35 | 3.318238 | 0 | 2.956748 | 2.956408 | 12.39686 | 10.8795
2018-03-16 20:02 | 255646.6 | 240.0002 | 6 | 35 | 3.328376 | 0 | 2.956748 | 2.956408 | 12.39686 | 10.8795
2018-03-16 20:03 | 255706.6 | 300.0039 | 6 | 35 | 3.331489 | 0 | 2.956748 | 2.956408 | 12.39686 | 10.8795
2018-03-16 20:03 | 255706.6 | 0.0023 | 7 | 36 | 3.331522 | 0 | 0 | 0 | 0 | 0
2018-03-16 20:05 | 255826.7272 | 120.0011 | 2 | 36 | 3.969239 | 4.890022 | 0.1623027 | 0 | 0.6239797 | 0
2018-03-16 20:07 | 255946.7269 | 240.0008 | 2 | 36 | 4.014077 | 4.890095 | 0.3252909 | 0 | 1.274861 | 0
2018-03-16 20:09 | 256066.7262 | 360.0001 | 2 | 36 | 4.051057 | 4.890129 | 0.4882781 | 0 | 1.932229 | 0
2018-03-16 20:11 | 256186.7272 | 480.0011 | 2 | 36 | 4.081246 | 4.890083 | 0.6512565 | 0 | 2.594984 | 0
2018-03-16 20:13 | 256306.7263 | 600.0002 | 2 | 36 | 4.107251 | 4.890051 | 0.8142447 | 0 | 3.262352 | 0
2018-03-16 20:15 | 256426.728 | 720.0019 | 2 | 36 | 4.131093 | 4.890072 | 0.9772339 | 0 | 3.933725 | 0
2018-03-16 20:17 | 256546.7264 | 840.0003 | 2 | 36 | 4.15711 | 4.890064 | 1.140217 | 0 | 4.609101 | 0
2018-03-16 20:19 | 256666.7263 | 960.0002 | 2 | 36 | 4.186082 | 4.890034 | 1.303206 | 0 | 5.28899 | 0
2018-03-16 20:21 | 256786.7264 | 1080.0003 | 2 | 36 | 4.20038 | 4.57901 | 1.463266 | 0 | 5.96076 | 0
2018-03-16 20:23 | 256906.7272 | 1200.0011 | 2 | 36 | 4.200384 | 4.063595 | 1.607216 | 0 | 6.565405 | 0
2018-03-16 20:25 | 257026.7272 | 1320.0011 | 2 | 36 | 4.200373 | 3.574226 | 1.734415 | 0 | 7.099689 | 0
2018-03-16 20:27 | 257108.4294 | 1401.7033 | 2 | 36 | 4.200378 | 3.259987 | 1.811928 | 0 | 7.425274 | 0
2018-03-16 20:29 | 257228.5 | 120.0011 | 3 | 36 | 4.228189 | 3.259949 | 1.920144 | 0 | 7.88121 | 0
2018-03-16 20:31 | 257348.5 | 240.0017 | 3 | 36 | 4.260597 | 3.259966 | 2.028799 | 0 | 8.342361 | 0
2018-03-16 20:33 | 257468.5 | 360.001 | 3 | 36 | 4.295545 | 3.259939 | 2.137454 | 0 | 8.807173 | 0
2018-03-16 20:35 | 257588.5 | 480.0001 | 3 | 36 | 4.332694 | 3.259941 | 2.246106 | 0 | 9.27589 | 0
2018-03-16 20:37 | 257708.5 | 600.0017 | 3 | 36 | 4.371861 | 3.259937 | 2.354762 | 0 | 9.748775 | 0
2018-03-16 20:39 | 257828.5 | 720.0009 | 3 | 36 | 4.40039 | 3.049946 | 2.462296 | 0 | 10.22087 | 0
2018-03-16 20:41 | 257948.5 | 840.0018 | 3 | 36 | 4.400393 | 2.54133 | 2.555092 | 0 | 10.62921 | 0
2018-03-16 20:43 | 258068.5 | 960.0009 | 3 | 36 | 4.400371 | 2.134151 | 2.632776 | 0 | 10.97105 | 0
2018-03-16 20:45 | 258188.5 | 1080.0009 | 3 | 36 | 4.400366 | 1.801964 | 2.69818 | 0 | 11.25885 | 0
2018-03-16 20:47 | 258308.5 | 1200.0009 | 3 | 36 | 4.400331 | 1.529955 | 2.753559 | 0 | 11.50253 | 0
2018-03-16 20:49 | 258428.5 | 1320.001 | 3 | 36 | 4.400347 | 1.307766 | 2.800732 | 0 | 11.71011 | 0
2018-03-16 20:51 | 258548.5 | 1440.001 | 3 | 36 | 4.400346 | 1.125067 | 2.841174 | 0 | 11.88807 | 0
2018-03-16 20:53 | 258668.5 | 1560.0002 | 3 | 36 | 4.400357 | 0.9740009 | 2.876062 | 0 | 12.04159 | 0
2018-03-16 20:55 | 258788.5 | 1680.0002 | 3 | 36 | 4.40033 | 0.8479729 | 2.906349 | 0 | 12.17486 | 0
2018-03-16 20:57 | 258908.5 | 1800.0002 | 3 | 36 | 4.400293 | 0.741993 | 2.932803 | 0 | 12.29127 | 0
2018-03-16 20:59 | 259028.5 | 1920.0002 | 3 | 36 | 4.400337 | 0.654314 | 2.956037 | 0 | 12.3935 | 0
2018-03-16 20:59 | 259032.1 | 1923.6409 | 3 | 36 | 4.400331 | 0.6519966 | 2.956697 | 0 | 12.39641 | 0
2018-03-16 21:01 | 259152.1 | 120.0018 | 4 | 36 | 4.35144 | 0 | 2.956698 | 0 | 12.39642 | 0
2018-03-16 21:03 | 259272.1 | 240.0008 | 4 | 36 | 4.347806 | 0 | 2.956698 | 0 | 12.39642 | 0
2018-03-16 21:04 | 259332.1 | 300.0024 | 4 | 36 | 4.34671 | 0 | 2.956698 | 0 | 12.39642 | 0
2018-03-16 21:06 | 259452.2 | 120.001 | 5 | 36 | 4.092761 | -3.259844 | 2.956698 | 0.108643 | 12.39642 | 0.4482162
2018-03-16 21:08 | 259572.2 | 240.001 | 5 | 36 | 4.048251 | -3.259877 | 2.956698 | 0.2172901 | 12.39642 | 0.8904314
2018-03-16 21:10 | 259692.2 | 360.0011 | 5 | 36 | 4.005576 | -3.259865 | 2.956698 | 0.3259414 | 12.39642 | 1.327953
2018-03-16 21:12 | 259812.2 | 480.001 | 5 | 36 | 3.963703 | -3.259867 | 2.956698 | 0.4345905 | 12.39642 | 1.760873
2018-03-16 21:14 | 259932.2 | 600.0004 | 5 | 36 | 3.922817 | -3.259873 | 2.956698 | 0.5432485 | 12.39642 | 2.189329
2018-03-16 21:16 | 260052.2 | 720.0018 | 5 | 36 | 3.883434 | -3.259914 | 2.956698 | 0.6518973 | 12.39642 | 2.613383
2018-03-16 21:18 | 260172.2 | 840.0018 | 5 | 36 | 3.845961 | -3.25989 | 2.956698 | 0.7605479 | 12.39642 | 3.033265
2018-03-16 21:20 | 260292.2 | 960.0003 | 5 | 36 | 3.810679 | -3.259858 | 2.956698 | 0.8691965 | 12.39642 | 3.449186
2018-03-16 21:22 | 260412.2 | 1080.0003 | 5 | 36 | 3.777458 | -3.25989 | 2.956698 | 0.9778481 | 12.39642 | 3.861399
2018-03-16 21:24 | 260532.2 | 1200.0009 | 5 | 36 | 3.746228 | -3.259879 | 2.956698 | 1.086496 | 12.39642 | 4.270102
2018-03-16 21:26 | 260652.2 | 1320.0008 | 5 | 36 | 3.716588 | -3.259842 | 2.956698 | 1.195146 | 12.39642 | 4.675503
2018-03-16 21:28 | 260772.2 | 1440.001 | 5 | 36 | 3.688408 | -3.259904 | 2.956698 | 1.303805 | 12.39642 | 5.0778
2018-03-16 21:30 | 260892.2 | 1560.0019 | 5 | 36 | 3.661905 | -3.259908 | 2.956698 | 1.412455 | 12.39642 | 5.477089
2018-03-16 21:32 | 261012.2 | 1680.0005 | 5 | 36 | 3.637313 | -3.259912 | 2.956698 | 1.521111 | 12.39642 | 5.873621
2018-03-16 21:34 | 261132.2 | 1800.0002 | 5 | 36 | 3.614676 | -3.2599 | 2.956698 | 1.629759 | 12.39642 | 6.26756
2018-03-16 21:36 | 261252.2 | 1920.0002 | 5 | 36 | 3.594103 | -3.259906 | 2.956698 | 1.738409 | 12.39642 | 6.659159
2018-03-16 21:38 | 261372.2 | 2040.001 | 5 | 36 | 3.5754 | -3.259867 | 2.956698 | 1.847059 | 12.39642 | 7.048625
2018-03-16 21:40 | 261492.2 | 2160.0019 | 5 | 36 | 3.55836 | -3.259861 | 2.956698 | 1.955711 | 12.39642 | 7.436163
2018-03-16 21:42 | 261612.2 | 2280.0002 | 5 | 36 | 3.542326 | -3.259849 | 2.956698 | 2.064358 | 12.39642 | 7.82189
2018-03-16 21:44 | 261732.2 | 2400.001 | 5 | 36 | 3.526692 | -3.259923 | 2.956698 | 2.173013 | 12.39642 | 8.205934
2018-03-16 21:46 | 261852.2 | 2520.0019 | 5 | 36 | 3.510751 | -3.259886 | 2.956698 | 2.281667 | 12.39642 | 8.588264
2018-03-16 21:48 | 261972.2 | 2640.0002 | 5 | 36 | 3.493098 | -3.259851 | 2.956698 | 2.390318 | 12.39642 | 8.968777
2018-03-16 21:50 | 262092.2 | 2760.0003 | 5 | 36 | 3.470555 | -3.259867 | 2.956698 | 2.49897 | 12.39642 | 9.34715
2018-03-16 21:52 | 262212.2 | 2880.0003 | 5 | 36 | 3.438951 | -3.259842 | 2.956698 | 2.60762 | 12.39642 | 9.722604
2018-03-16 21:54 | 262332.2 | 3000.001 | 5 | 36 | 3.39327 | -3.259892 | 2.956698 | 2.716273 | 12.39642 | 10.09396
2018-03-16 21:56 | 262452.2 | 3120.0019 | 5 | 36 | 3.31367 | -3.259877 | 2.956698 | 2.824927 | 12.39642 | 10.45879
2018-03-16 21:58 | 262572.2 | 3240.0019 | 5 | 36 | 3.106029 | -3.259844 | 2.956698 | 2.933578 | 12.39642 | 10.80993
2018-03-16 21:58 | 262597.2 | 3264.9953 | 5 | 36 | 2.999972 | -3.259863 | 2.956698 | 2.956204 | 12.39642 | 10.87911
2018-03-16 22:00 | 262716.5 | 119.2365 | 6 | 36 | 3.318476 | 0 | 2.956698 | 2.956204 | 12.39642 | 10.87911
2018-03-16 22:02 | 262837.3 | 240.0003 | 6 | 36 | 3.328748 | 0 | 2.956698 | 2.956204 | 12.39642 | 10.87911
2018-03-16 22:03 | 262897.3 | 300.0019 | 6 | 36 | 3.331836 | 0 | 2.956698 | 2.956204 | 12.39642 | 10.87911
2018-03-16 22:03 | 262897.3 | 0.0023 | 7 | 37 | 3.331986 | 0 | 0 | 0 | 0 | 0
2018-03-16 22:05 | 263017.4 | 120.001 | 2 | 37 | 3.969505 | 4.890057 | 0.1623037 | 0 | 0.6240326 | 0
2018-03-16 22:07 | 263137.4 | 240.0018 | 2 | 37 | 4.014215 | 4.890003 | 0.3252942 | 0 | 1.274951 | 0
2018-03-16 22:09 | 263257.4 | 360.001 | 2 | 37 | 4.051118 | 4.890045 | 0.4882755 | 0 | 1.932312 | 0
2018-03-16 22:11 | 263377.4 | 480.0018 | 2 | 37 | 4.081232 | 4.890055 | 0.6512642 | 0 | 2.595114 | 0
2018-03-16 22:13 | 263497.4 | 600.0004 | 2 | 37 | 4.107189 | 4.89007 | 0.8142464 | 0 | 3.262453 | 0
2018-03-16 22:15 | 263617.4 | 720.0002 | 2 | 37 | 4.131015 | 4.890045 | 0.9772319 | 0 | 3.933799 | 0
2018-03-16 22:17 | 263737.4 | 840.0002 | 2 | 37 | 4.157028 | 4.890074 | 1.140213 | 0 | 4.609155 | 0
2018-03-16 22:19 | 263857.4 | 960.001 | 2 | 37 | 4.185946 | 4.89003 | 1.303199 | 0 | 5.28901 | 0
2018-03-16 22:21 | 263977.4 | 1080.0018 | 2 | 37 | 4.200383 | 4.580185 | 1.463282 | 0 | 5.96087 | 0
2018-03-16 22:23 | 264097.4 | 1200.0002 | 2 | 37 | 4.200378 | 4.064024 | 1.607265 | 0 | 6.565656 | 0
2018-03-16 22:25 | 264217.4 | 1320.0002 | 2 | 37 | 4.200354 | 3.573185 | 1.734461 | 0 | 7.099926 | 0
2018-03-16 22:27 | 264298.7 | 1401.3384 | 2 | 37 | 4.200358 | 3.259998 | 1.811635 | 0 | 7.424086 | 0
2018-03-16 22:29 | 264418.7 | 120.0004 | 3 | 37 | 4.228156 | 3.259918 | 1.919842 | 0 | 7.879982 | 0
2018-03-16 22:31 | 264538.7 | 240.0011 | 3 | 37 | 4.260582 | 3.259977 | 2.028495 | 0 | 8.341121 | 0
2018-03-16 22:33 | 264658.7 | 360.0018 | 3 | 37 | 4.295542 | 3.259935 | 2.137151 | 0 | 8.805935 | 0
2018-03-16 22:35 | 264778.7 | 480.001 | 3 | 37 | 4.332707 | 3.259926 | 2.245795 | 0 | 9.27462 | 0
2018-03-16 22:37 | 264898.7 | 600.0002 | 3 | 37 | 4.371906 | 3.25993 | 2.354443 | 0 | 9.74747 | 0
2018-03-16 22:39 | 265018.7 | 720.001 | 3 | 37 | 4.400373 | 3.048016 | 2.461976 | 0 | 10.21957 | 0
2018-03-16 22:41 | 265138.7 | 840.0018 | 3 | 37 | 4.400376 | 2.540154 | 2.554731 | 0 | 10.62773 | 0
2018-03-16 22:43 | 265258.7 | 960.0018 | 3 | 37 | 4.400352 | 2.132513 | 2.632374 | 0 | 10.96938 | 0
2018-03-16 22:45 | 265378.7 | 1080.001 | 3 | 37 | 4.400355 | 1.800869 | 2.697738 | 0 | 11.25701 | 0
2018-03-16 22:47 | 265498.7 | 1200.0011 | 3 | 37 | 4.400351 | 1.52914 | 2.753078 | 0 | 11.50053 | 0
2018-03-16 22:49 | 265618.7 | 1320.0002 | 3 | 37 | 4.40034 | 1.306974 | 2.800218 | 0 | 11.70796 | 0
2018-03-16 22:51 | 265738.7 | 1440.0002 | 3 | 37 | 4.400327 | 1.12339 | 2.840628 | 0 | 11.88577 | 0
2018-03-16 22:53 | 265858.7 | 1560.0018 | 3 | 37 | 4.40035 | 0.9727573 | 2.875487 | 0 | 12.03917 | 0
2018-03-16 22:55 | 265978.7 | 1680.0019 | 3 | 37 | 4.400336 | 0.8474216 | 2.90575 | 0 | 12.17233 | 0
2018-03-16 22:57 | 266098.7 | 1800.0002 | 3 | 37 | 4.400321 | 0.7420521 | 2.932182 | 0 | 12.28864 | 0
2018-03-16 22:59 | 266218.7 | 1920.0019 | 3 | 37 | 4.400326 | 0.6537514 | 2.9554 | 0 | 12.39081 | 0
2018-03-16 22:59 | 266221.3 | 1922.6129 | 3 | 37 | 4.400343 | 0.6519928 | 2.955874 | 0 | 12.39289 | 0
2018-03-16 23:01 | 266341.4 | 120.0011 | 4 | 37 | 4.351374 | 0 | 2.955874 | 0 | 12.39289 | 0
2018-03-16 23:03 | 266461.4 | 240.0018 | 4 | 37 | 4.347709 | 0 | 2.955874 | 0 | 12.39289 | 0
2018-03-16 23:04 | 266521.4 | 300.004 | 4 | 37 | 4.346636 | 0 | 2.955874 | 0 | 12.39289 | 0
2018-03-16 23:06 | 266641.5 | 120.0009 | 5 | 37 | 4.092316 | -3.259856 | 2.955874 | 0.108652 | 12.39289 | 0.4482126
2018-03-16 23:08 | 266761.5 | 240.0002 | 5 | 37 | 4.047794 | -3.259892 | 2.955874 | 0.2173013 | 12.39289 | 0.890388
2018-03-16 23:10 | 266881.5 | 360.0002 | 5 | 37 | 4.005115 | -3.259946 | 2.955874 | 0.3259537 | 12.39289 | 1.327864
2018-03-16 23:12 | 267001.5 | 480.0009 | 5 | 37 | 3.963216 | -3.259937 | 2.955874 | 0.434606 | 12.39289 | 1.760746
2018-03-16 23:14 | 267121.5 | 600.0001 | 5 | 37 | 3.922326 | -3.259881 | 2.955874 | 0.5432575 | 12.39289 | 2.189123
2018-03-16 23:16 | 267241.5 | 720.0017 | 5 | 37 | 3.882945 | -3.259912 | 2.955874 | 0.651913 | 12.39289 | 2.61315
2018-03-16 23:18 | 267361.5 | 840.0009 | 5 | 37 | 3.845473 | -3.259871 | 2.955874 | 0.7605667 | 12.39289 | 3.032992
2018-03-16 23:20 | 267481.5 | 960.0009 | 5 | 37 | 3.810183 | -3.25989 | 2.955874 | 0.8692197 | 12.39289 | 3.448877
2018-03-16 23:22 | 267601.5 | 1080.0009 | 5 | 37 | 3.776974 | -3.259892 | 2.955874 | 0.9778733 | 12.39289 | 3.861044
2018-03-16 23:24 | 267721.5 | 1200.001 | 5 | 37 | 3.745767 | -3.259931 | 2.955874 | 1.086525 | 12.39289 | 4.269708
2018-03-16 23:26 | 267841.5 | 1320.0018 | 5 | 37 | 3.716142 | -3.259939 | 2.955874 | 1.19518 | 12.39289 | 4.675079
2018-03-16 23:28 | 267961.5 | 1440.001 | 5 | 37 | 3.687957 | -3.259923 | 2.955874 | 1.303832 | 12.39289 | 5.077301
2018-03-16 23:30 | 268081.5 | 1560 | 5 | 37 | 3.661442 | -3.259873 | 2.955874 | 1.41248 | 12.39289 | 5.476535
2018-03-16 23:32 | 268201.5 | 1680.0001 | 5 | 37 | 3.636864 | -3.259898 | 2.955874 | 1.521131 | 12.39289 | 5.873002
2018-03-16 23:34 | 268321.5 | 1800.0002 | 5 | 37 | 3.614249 | -3.259948 | 2.955874 | 1.629779 | 12.39289 | 6.266894
2018-03-16 23:36 | 268441.5 | 1920.0007 | 5 | 37 | 3.593697 | -3.259888 | 2.955874 | 1.738428 | 12.39289 | 6.658442
2018-03-16 23:38 | 268561.5 | 2040.0002 | 5 | 37 | 3.575027 | -3.259916 | 2.955874 | 1.847078 | 12.39289 | 7.047868
2018-03-16 23:40 | 268681.5 | 2160.001 | 5 | 37 | 3.557998 | -3.259867 | 2.955874 | 1.955732 | 12.39289 | 7.435369
2018-03-16 23:42 | 268801.5 | 2280.0001 | 5 | 37 | 3.541986 | -3.259886 | 2.955874 | 2.064384 | 12.39289 | 7.821076
2018-03-16 23:44 | 268921.5 | 2400.0018 | 5 | 37 | 3.526382 | -3.259902 | 2.955874 | 2.173038 | 12.39289 | 8.205079
2018-03-16 23:46 | 269041.5 | 2520.0002 | 5 | 37 | 3.510493 | -3.259877 | 2.955874 | 2.281689 | 12.39289 | 8.587369
2018-03-16 23:48 | 269161.5 | 2640.0001 | 5 | 37 | 3.492826 | -3.2601 | 2.955874 | 2.39034 | 12.39289 | 8.967854
2018-03-16 23:50 | 269281.5 | 2760.0018 | 5 | 37 | 3.470274 | -3.259861 | 2.955874 | 2.498995 | 12.39289 | 9.346208
2018-03-16 23:52 | 269401.5 | 2880.001 | 5 | 37 | 3.438671 | -3.259851 | 2.955874 | 2.607645 | 12.39289 | 9.721632
2018-03-16 23:54 | 269521.5 | 3000.0001 | 5 | 37 | 3.392817 | -3.259873 | 2.955874 | 2.716296 | 12.39289 | 10.09294
2018-03-16 23:56 | 269641.5 | 3120.0001 | 5 | 37 | 3.31283 | -3.259873 | 2.955874 | 2.82495 | 12.39289 | 10.45771
2018-03-16 23:58 | 269761.5 | 3240.0018 | 5 | 37 | 3.103134 | -3.259844 | 2.955874 | 2.933604 | 12.39289 | 10.80869
2018-03-16 23:58 | 269785.6 | 3264.1361 | 5 | 37 | 2.999993 | -3.259875 | 2.955874 | 2.955456 | 12.39289 | 10.87546
2018-03-17 | 269905.7 | 120.0014 | 6 | 37 | 3.318892 | 0 | 2.955874 | 2.955456 | 12.39289 | 10.87546
2018-03-17 00:02 | 270025.7 | 240.0014 | 6 | 37 | 3.329077 | 0 | 2.955874 | 2.955456 | 12.39289 | 10.87546
2018-03-17 00:03 | 270085.7 | 300.002 | 6 | 37 | 3.332169 | 0 | 2.955874 | 2.955456 | 12.39289 | 10.87546
2018-03-17 00:03 | 270085.7 | 0.0047 | 7 | 38 | 3.332247 | 0 | 0 | 0 | 0 | 0
2018-03-17 00:05 | 270205.8 | 120.0009 | 2 | 38 | 3.969797 | 4.890045 | 0.1622929 | 0 | 0.6240419 | 0
2018-03-17 00:07 | 270325.8 | 240.0017 | 2 | 38 | 4.014522 | 4.890047 | 0.3252802 | 0 | 1.274995 | 0
2018-03-17 00:09 | 270445.8 | 360.0001 | 2 | 38 | 4.051468 | 4.890076 | 0.4882537 | 0 | 1.93238 | 0
2018-03-17 00:11 | 270565.8 | 480.0017 | 2 | 38 | 4.081652 | 4.890059 | 0.6512427 | 0 | 2.595246 | 0
2018-03-17 00:13 | 270685.8 | 600.0017 | 2 | 38 | 4.107601 | 4.890057 | 0.8142279 | 0 | 3.262662 | 0
2018-03-17 00:15 | 270805.8 | 720.0001 | 2 | 38 | 4.131447 | 4.890085 | 0.9772134 | 0 | 3.934076 | 0
2018-03-17 00:17 | 270925.8 | 840.0001 | 2 | 38 | 4.157451 | 4.890028 | 1.140208 | 0 | 4.609559 | 0
2018-03-17 00:19 | 271045.8 | 960.0003 | 2 | 38 | 4.186399 | 4.890051 | 1.303194 | 0 | 5.289485 | 0
2018-03-17 00:21 | 271165.8 | 1080.0004 | 2 | 38 | 4.200391 | 4.574179 | 1.463146 | 0 | 5.960827 | 0
2018-03-17 00:23 | 271285.8 | 1200.001 | 2 | 38 | 4.200367 | 4.058598 | 1.606935 | 0 | 6.564795 | 0
2018-03-17 00:25 | 271405.8 | 1320.0002 | 2 | 38 | 4.200394 | 3.571442 | 1.73401 | 0 | 7.098557 | 0
2018-03-17 00:26 | 271486.7 | 1400.9447 | 2 | 38 | 4.200385 | 3.259977 | 1.810767 | 0 | 7.420966 | 0
2018-03-17 00:28 | 271606.7 | 120.0009 | 3 | 38 | 4.228154 | 3.259951 | 1.91899 | 0 | 7.876935 | 0
2018-03-17 00:30 | 271726.7 | 240.0009 | 3 | 38 | 4.260584 | 3.259989 | 2.027652 | 0 | 8.338111 | 0
2018-03-17 00:32 | 271846.7 | 360.0009 | 3 | 38 | 4.295506 | 3.259977 | 2.136309 | 0 | 8.802929 | 0
2018-03-17 00:34 | 271966.7 | 480.0009 | 3 | 38 | 4.332664 | 3.259926 | 2.244964 | 0 | 9.271657 | 0
2018-03-17 00:36 | 272086.7 | 600.0017 | 3 | 38 | 4.371761 | 3.259958 | 2.353621 | 0 | 9.74454 | 0
2018-03-17 00:38 | 272206.7 | 720.0009 | 3 | 38 | 4.40039 | 3.051529 | 2.461186 | 0 | 10.21676 | 0
2018-03-17 00:40 | 272326.7 | 840.0003 | 3 | 38 | 4.400385 | 2.543266 | 2.554038 | 0 | 10.62535 | 0
2018-03-17 00:42 | 272446.7 | 960.0017 | 3 | 38 | 4.400359 | 2.135368 | 2.631781 | 0 | 10.96745 | 0
2018-03-17 00:44 | 272566.7 | 1080.0018 | 3 | 38 | 4.400359 | 1.803011 | 2.69723 | 0 | 11.25544 | 0
2018-03-17 00:46 | 272686.7 | 1200.0009 | 3 | 38 | 4.40034 | 1.531038 | 2.752647 | 0 | 11.4993 | 0
2018-03-17 00:48 | 272806.7 | 1320.0018 | 3 | 38 | 4.400341 | 1.308342 | 2.799847 | 0 | 11.70699 | 0
2018-03-17 00:50 | 272926.7 | 1440.0012 | 3 | 38 | 4.400322 | 1.12501 | 2.840299 | 0 | 11.885 | 0
2018-03-17 00:52 | 273046.7 | 1560.0017 | 3 | 38 | 4.400328 | 0.9729652 | 2.875194 | 0 | 12.03855 | 0
2018-03-17 00:54 | 273166.7 | 1680.0005 | 3 | 38 | 4.400341 | 0.8483715 | 2.905484 | 0 | 12.17183 | 0
2018-03-17 00:56 | 273286.7 | 1800.0026 | 3 | 38 | 4.400322 | 0.7426395 | 2.931939 | 0 | 12.28824 | 0
2018-03-17 00:58 | 273406.7 | 1920.001 | 3 | 38 | 4.400298 | 0.6537247 | 2.95517 | 0 | 12.39047 | 0
2018-03-17 00:58 | 273410 | 1923.2592 | 3 | 38 | 4.400315 | 0.6519966 | 2.955761 | 0 | 12.39307 | 0
2018-03-17 01:00 | 273530 | 120.0003 | 4 | 38 | 4.351406 | 0 | 2.955763 | 0 | 12.39308 | 0
2018-03-17 01:02 | 273650 | 240.0019 | 4 | 38 | 4.347751 | 0 | 2.955763 | 0 | 12.39308 | 0
2018-03-17 01:03 | 273710 | 300.0024 | 4 | 38 | 4.34664 | 0 | 2.955763 | 0 | 12.39308 | 0
2018-03-17 01:05 | 273830.1 | 120.0019 | 5 | 38 | 4.092484 | -3.259846 | 2.955763 | 0.1086515 | 12.39308 | 0.4482272
2018-03-17 01:07 | 273950.1 | 240.0017 | 5 | 38 | 4.047944 | -3.259883 | 2.955763 | 0.2173018 | 12.39308 | 0.8904241
2018-03-17 01:09 | 274070.1 | 360.0026 | 5 | 38 | 4.005205 | -3.259849 | 2.955763 | 0.3259528 | 12.39308 | 1.327907
2018-03-17 01:11 | 274190.1 | 480.001 | 5 | 38 | 3.963284 | -3.259892 | 2.955763 | 0.4346012 | 12.39308 | 1.760783
2018-03-17 01:13 | 274310.1 | 600.0002 | 5 | 38 | 3.922381 | -3.259937 | 2.955763 | 0.543256 | 12.39308 | 2.189179
2018-03-17 01:15 | 274430.1 | 720.001 | 5 | 38 | 3.882993 | -3.259916 | 2.955763 | 0.651908 | 12.39308 | 2.613198
2018-03-17 01:17 | 274550.1 | 840.0026 | 5 | 38 | 3.845501 | -3.259946 | 2.955763 | 0.760561 | 12.39308 | 3.033041
2018-03-17 01:19 | 274670.1 | 960.0018 | 5 | 38 | 3.810233 | -3.259937 | 2.955763 | 0.8692114 | 12.39308 | 3.448919
2018-03-17 01:21 | 274790.1 | 1080.001 | 5 | 38 | 3.776993 | -3.259856 | 2.955763 | 0.9778649 | 12.39308 | 3.86109
2018-03-17 01:23 | 274910.1 | 1200.001 | 5 | 38 | 3.745779 | -3.259911 | 2.955763 | 1.086516 | 12.39308 | 4.269752
2018-03-17 01:25 | 275030.1 | 1320.0001 | 5 | 38 | 3.716144 | -3.259895 | 2.955763 | 1.195164 | 12.39308 | 4.675097
2018-03-17 01:27 | 275150.1 | 1440.0018 | 5 | 38 | 3.687971 | -3.259856 | 2.955763 | 1.303816 | 12.39308 | 5.077321
2018-03-17 01:29 | 275270.1 | 1560.0025 | 5 | 38 | 3.661441 | -3.259861 | 2.955763 | 1.412471 | 12.39308 | 5.476579
2018-03-17 01:31 | 275390.1 | 1680.001 | 5 | 38 | 3.63684 | -3.259858 | 2.955763 | 1.521119 | 12.39308 | 5.873033
2018-03-17 01:33 | 275510.1 | 1800.001 | 5 | 38 | 3.614266 | -3.259895 | 2.955763 | 1.629768 | 12.39308 | 6.266928
2018-03-17 01:35 | 275630.1 | 1920.0017 | 5 | 38 | 3.593695 | -3.259858 | 2.955763 | 1.738417 | 12.39308 | 6.658478
2018-03-17 01:37 | 275750.1 | 2040.0005 | 5 | 38 | 3.575037 | -3.25989 | 2.955763 | 1.847069 | 12.39308 | 7.047909
2018-03-17 01:39 | 275870.1 | 2160.0002 | 5 | 38 | 3.557969 | -3.259863 | 2.955763 | 1.955719 | 12.39308 | 7.435396
2018-03-17 01:41 | 275990.1 | 2280.0009 | 5 | 38 | 3.541978 | -3.259819 | 2.955763 | 2.064371 | 12.39308 | 7.821103
2018-03-17 01:43 | 276110.1 | 2400.0025 | 5 | 38 | 3.526341 | -3.259858 | 2.955763 | 2.173024 | 12.39308 | 8.205098
2018-03-17 01:45 | 276230.1 | 2520.0002 | 5 | 38 | 3.510427 | -3.259828 | 2.955763 | 2.281671 | 12.39308 | 8.587365
2018-03-17 01:47 | 276350.1 | 2640.0013 | 5 | 38 | 3.492764 | -3.26018 | 2.955763 | 2.390325 | 12.39308 | 8.967855
2018-03-17 01:49 | 276470.1 | 2760.0002 | 5 | 38 | 3.470199 | -3.25979 | 2.955763 | 2.498973 | 12.39308 | 9.346175
2018-03-17 01:51 | 276590.1 | 2880.0025 | 5 | 38 | 3.438555 | -3.259836 | 2.955763 | 2.60763 | 12.39308 | 9.721611
2018-03-17 01:53 | 276710.1 | 3000.0009 | 5 | 38 | 3.392703 | -3.259852 | 2.955763 | 2.716276 | 12.39308 | 10.09289
2018-03-17 01:55 | 276830.1 | 3120.0017 | 5 | 38 | 3.312655 | -3.259836 | 2.955763 | 2.824928 | 12.39308 | 10.45764
2018-03-17 01:57 | 276950.1 | 3240.0017 | 5 | 38 | 3.10266 | -3.259828 | 2.955763 | 2.933582 | 12.39308 | 10.80859
2018-03-17 01:58 | 276974.1 | 3263.9959 | 5 | 38 | 2.999931 | -3.259815 | 2.955763 | 2.955303 | 12.39308 | 10.87496
2018-03-17 02:00 | 277094.1 | 120.0009 | 6 | 38 | 3.318757 | 0 | 2.955763 | 2.955303 | 12.39308 | 10.87496
2018-03-17 02:02 | 277214.1 | 240.0015 | 6 | 38 | 3.328947 | 0 | 2.955763 | 2.955303 | 12.39308 | 10.87496
2018-03-17 02:03 | 277274.1 | 300.0028 | 6 | 38 | 3.332045 | 0 | 2.955763 | 2.955303 | 12.39308 | 10.87496
2018-03-17 02:03 | 277274.2 | 0.0024 | 7 | 39 | 3.332027 | 0 | 0 | 0 | 0 | 0
2018-03-17 02:05 | 277394.3 | 120.0002 | 2 | 39 | 3.969732 | 4.89003 | 0.1622957 | 7.67e-10 | 0.6240393 | 2.556e-09
2018-03-17 02:07 | 277514.3 | 240.0001 | 2 | 39 | 4.014507 | 4.889988 | 0.32528 | 7.67e-10 | 1.274974 | 2.556e-09
2018-03-17 02:09 | 277634.3 | 360.0017 | 2 | 39 | 4.051493 | 4.890066 | 0.4882571 | 7.67e-10 | 1.932373 | 2.556e-09
2018-03-17 02:11 | 277754.3 | 480.0018 | 2 | 39 | 4.081658 | 4.890047 | 0.6512311 | 7.67e-10 | 2.595179 | 2.556e-09
2018-03-17 02:13 | 277874.3 | 600.0001 | 2 | 39 | 4.107631 | 4.890053 | 0.8142174 | 7.67e-10 | 3.262604 | 2.556e-09
2018-03-17 02:15 | 277994.3 | 720.0009 | 2 | 39 | 4.131423 | 4.890028 | 0.9772005 | 7.67e-10 | 3.93401 | 2.556e-09
2018-03-17 02:17 | 278114.3 | 840.0001 | 2 | 39 | 4.157424 | 4.890034 | 1.140184 | 7.67e-10 | 4.609442 | 2.556e-09
2018-03-17 02:19 | 278234.3 | 960.0009 | 2 | 39 | 4.18635 | 4.890007 | 1.303172 | 7.67e-10 | 5.289375 | 2.556e-09
2018-03-17 02:21 | 278354.3 | 1080.0007 | 2 | 39 | 4.200347 | 4.573246 | 1.463129 | 7.67e-10 | 5.960731 | 2.556e-09
2018-03-17 02:23 | 278474.3 | 1200.0002 | 2 | 39 | 4.200391 | 4.059553 | 1.606935 | 7.67e-10 | 6.564771 | 2.556e-09
2018-03-17 02:25 | 278594.3 | 1320.0018 | 2 | 39 | 4.200372 | 3.570972 | 1.734017 | 7.67e-10 | 7.098566 | 2.556e-09
2018-03-17 02:26 | 278675.2 | 1400.9688 | 2 | 39 | 4.200386 | 3.259972 | 1.810791 | 7.67e-10 | 7.421044 | 2.556e-09
2018-03-17 02:28 | 278795.2 | 120.001 | 3 | 39 | 4.228186 | 3.259903 | 1.919003 | 7.67e-10 | 7.876965 | 2.556e-09
2018-03-17 02:30 | 278915.2 | 240.0002 | 3 | 39 | 4.260602 | 3.259975 | 2.027655 | 7.67e-10 | 8.338102 | 2.556e-09
2018-03-17 02:32 | 279035.2 | 360.0018 | 3 | 39 | 4.295527 | 3.259941 | 2.136314 | 7.67e-10 | 8.802929 | 2.556e-09
2018-03-17 02:34 | 279155.2 | 480.001 | 3 | 39 | 4.332677 | 3.259935 | 2.244968 | 7.67e-10 | 9.271655 | 2.556e-09
2018-03-17 02:36 | 279275.2 | 600.001 | 3 | 39 | 4.371853 | 3.259966 | 2.353614 | 7.67e-10 | 9.744497 | 2.556e-09
2018-03-17 02:38 | 279395.2 | 720.0002 | 3 | 39 | 4.400387 | 3.049852 | 2.461149 | 7.67e-10 | 10.21659 | 2.556e-09
2018-03-17 02:40 | 279515.2 | 840.001 | 3 | 39 | 4.400376 | 2.54118 | 2.553943 | 7.67e-10 | 10.62493 | 2.556e-09
2018-03-17 02:42 | 279635.2 | 960.001 | 3 | 39 | 4.40037 | 2.134287 | 2.631626 | 7.67e-10 | 10.96676 | 2.556e-09
2018-03-17 02:44 | 279755.2 | 1080.0019 | 3 | 39 | 4.400388 | 1.801903 | 2.697026 | 7.67e-10 | 11.25454 | 2.556e-09
2018-03-17 02:46 | 279875.2 | 1200.0003 | 3 | 39 | 4.400354 | 1.530121 | 2.752395 | 7.67e-10 | 11.49819 | 2.556e-09
2018-03-17 02:48 | 279995.2 | 1320.0018 | 3 | 39 | 4.400342 | 1.306885 | 2.799558 | 7.67e-10 | 11.70572 | 2.556e-09
2018-03-17 02:50 | 280115.2 | 1440.0002 | 3 | 39 | 4.400362 | 1.124798 | 2.839982 | 7.67e-10 | 11.8836 | 2.556e-09
2018-03-17 02:52 | 280235.2 | 1560.0019 | 3 | 39 | 4.40034 | 0.972599 | 2.874848 | 7.67e-10 | 12.03702 | 2.556e-09
2018-03-17 02:54 | 280355.2 | 1680.001 | 3 | 39 | 4.400319 | 0.8470459 | 2.905113 | 7.67e-10 | 12.1702 | 2.556e-09
2018-03-17 02:56 | 280475.2 | 1800.0003 | 3 | 39 | 4.400321 | 0.7420158 | 2.931544 | 7.67e-10 | 12.2865 | 2.556e-09
2018-03-17 02:58 | 280595.2 | 1920.0004 | 3 | 39 | 4.400331 | 0.6536655 | 2.954758 | 7.67e-10 | 12.38865 | 2.556e-09
2018-03-17 02:58 | 280596.9 | 1921.7176 | 3 | 39 | 4.400315 | 0.6519985 | 2.95507 | 7.67e-10 | 12.39002 | 2.556e-09
2018-03-17 03:00 | 280717 | 120.0001 | 4 | 39 | 4.351348 | 0 | 2.95507 | 7.67e-10 | 12.39002 | 2.556e-09
2018-03-17 03:02 | 280837 | 240.0005 | 4 | 39 | 4.347676 | 0 | 2.95507 | 7.67e-10 | 12.39002 | 2.556e-09
2018-03-17 03:03 | 280897 | 300.0045 | 4 | 39 | 4.346587 | 0 | 2.95507 | 7.67e-10 | 12.39002 | 2.556e-09
2018-03-17 03:05 | 281017.1 | 120.0018 | 5 | 39 | 4.092201 | -3.259886 | 2.95507 | 0.1086537 | 12.39002 | 0.4482109
2018-03-17 03:07 | 281137.1 | 240.0002 | 5 | 39 | 4.047638 | -3.259892 | 2.95507 | 0.217301 | 12.39002 | 0.8903642
2018-03-17 03:09 | 281257.1 | 360.0001 | 5 | 39 | 4.004934 | -3.25989 | 2.95507 | 0.3259485 | 12.39002 | 1.327803
2018-03-17 03:11 | 281377.1 | 480.0002 | 5 | 39 | 3.963001 | -3.259955 | 2.95507 | 0.4346035 | 12.39002 | 1.760673
2018-03-17 03:13 | 281497.1 | 600.0013 | 5 | 39 | 3.922093 | -3.259971 | 2.95507 | 0.5432574 | 12.39002 | 2.189035
2018-03-17 03:15 | 281617.1 | 720.0018 | 5 | 39 | 3.882701 | -3.2599 | 2.95507 | 0.6519077 | 12.39002 | 2.613015
2018-03-17 03:17 | 281737.1 | 840.0002 | 5 | 39 | 3.84521 | -3.259943 | 2.95507 | 0.7605587 | 12.39002 | 3.032819
2018-03-17 03:19 | 281857.1 | 960.001 | 5 | 39 | 3.809895 | -3.259935 | 2.95507 | 0.8692136 | 12.39002 | 3.448682
2018-03-17 03:21 | 281977.1 | 1080.0002 | 5 | 39 | 3.776669 | -3.259886 | 2.95507 | 0.977863 | 12.39002 | 3.860801
2018-03-17 03:23 | 282097.1 | 1200.0002 | 5 | 39 | 3.74542 | -3.259921 | 2.95507 | 1.086515 | 12.39002 | 4.269432
2018-03-17 03:25 | 282217.1 | 1320.0018 | 5 | 39 | 3.715796 | -3.259895 | 2.95507 | 1.195169 | 12.39002 | 4.674763
2018-03-17 03:27 | 282337.1 | 1440.0018 | 5 | 39 | 3.687638 | -3.259898 | 2.95507 | 1.303823 | 12.39002 | 5.076957
2018-03-17 03:29 | 282457.1 | 1560.0002 | 5 | 39 | 3.661137 | -3.259886 | 2.95507 | 1.412473 | 12.39002 | 5.476162
2018-03-17 03:31 | 282577.1 | 1680.0003 | 5 | 39 | 3.636546 | -3.259879 | 2.95507 | 1.521122 | 12.39002 | 5.872588
2018-03-17 03:33 | 282697.1 | 1800.0018 | 5 | 39 | 3.613948 | -3.259861 | 2.95507 | 1.629779 | 12.39002 | 6.266478
2018-03-17 03:35 | 282817.1 | 1920.0026 | 5 | 39 | 3.593383 | -3.259881 | 2.95507 | 1.738432 | 12.39002 | 6.658007
2018-03-17 03:37 | 282937.1 | 2040.001 | 5 | 39 | 3.574739 | -3.259888 | 2.95507 | 1.847078 | 12.39002 | 7.047384
2018-03-17 03:39 | 283057.1 | 2160.001 | 5 | 39 | 3.557658 | -3.259871 | 2.95507 | 1.955725 | 12.39002 | 7.434828
2018-03-17 03:41 | 283177.1 | 2280.001 | 5 | 39 | 3.541676 | -3.259908 | 2.95507 | 2.064373 | 12.39002 | 7.820487
2018-03-17 03:43 | 283297.1 | 2400.0002 | 5 | 39 | 3.526059 | -3.259888 | 2.95507 | 2.173022 | 12.39002 | 8.204435
2018-03-17 03:45 | 283417.1 | 2520.001 | 5 | 39 | 3.510124 | -3.259861 | 2.95507 | 2.281678 | 12.39002 | 8.586704
2018-03-17 03:47 | 283537.1 | 2640.001 | 5 | 39 | 3.492456 | -3.259863 | 2.95507 | 2.390325 | 12.39002 | 8.967134
2018-03-17 03:49 | 283657.1 | 2760.0018 | 5 | 39 | 3.469846 | -3.259842 | 2.95507 | 2.498976 | 12.39002 | 9.345431
2018-03-17 03:51 | 283777.1 | 2880.0011 | 5 | 39 | 3.438164 | -3.259836 | 2.95507 | 2.607624 | 12.39002 | 9.720797
2018-03-17 03:53 | 283897.1 | 3000.0002 | 5 | 39 | 3.392158 | -3.259869 | 2.95507 | 2.716275 | 12.39002 | 10.09204
2018-03-17 03:55 | 284017.1 | 3120.0017 | 5 | 39 | 3.311756 | -3.259821 | 2.95507 | 2.82493 | 12.39002 | 10.45673
2018-03-17 03:57 | 284137.1 | 3240.0017 | 5 | 39 | 3.099874 | -3.259811 | 2.95507 | 2.933581 | 12.39002 | 10.8075
2018-03-17 03:58 | 284160.3 | 3263.2177 | 5 | 39 | 2.999994 | -3.259813 | 2.95507 | 2.954607 | 12.39002 | 10.87171
2018-03-17 04:00 | 284280.3 | 120.0008 | 6 | 39 | 3.319349 | 0 | 2.95507 | 2.954607 | 12.39002 | 10.87171
2018-03-17 04:02 | 284400.3 | 240.0002 | 6 | 39 | 3.329538 | 0 | 2.95507 | 2.954607 | 12.39002 | 10.87171
2018-03-17 04:03 | 284460.3 | 300.0023 | 6 | 39 | 3.33262 | 0 | 2.95507 | 2.954607 | 12.39002 | 10.87171
2018-03-17 04:03 | 284460.4 | 0.0025 | 7 | 40 | 3.332726 | 0 | 0 | 0 | 0 | 0
2018-03-17 04:05 | 284580.4 | 120.0002 | 2 | 40 | 3.969915 | 4.890043 | 0.1623121 | 0 | 0.6241609 | 0
2018-03-17 04:07 | 284700.5 | 240.0009 | 2 | 40 | 4.014613 | 4.890032 | 0.3252976 | 0 | 1.27512 | 0
2018-03-17 04:09 | 284820.5 | 360.0009 | 2 | 40 | 4.051567 | 4.890053 | 0.4882896 | 0 | 1.932593 | 0
2018-03-17 04:11 | 284940.4 | 480.0001 | 2 | 40 | 4.081779 | 4.890053 | 0.6512761 | 0 | 2.595466 | 0
2018-03-17 04:13 | 285060.4 | 600.0001 | 2 | 40 | 4.107727 | 4.890078 | 0.8142498 | 0 | 3.262856 | 0
2018-03-17 04:15 | 285180.4 | 720.0001 | 2 | 40 | 4.131533 | 4.890028 | 0.9772438 | 0 | 3.934327 | 0
2018-03-17 04:17 | 285300.4 | 840.0001 | 2 | 40 | 4.157537 | 4.890085 | 1.140229 | 0 | 4.609787 | 0
2018-03-17 04:19 | 285420.5 | 960.0009 | 2 | 40 | 4.186482 | 4.890047 | 1.303216 | 0 | 5.289732 | 0
2018-03-17 04:21 | 285540.4 | 1080.0001 | 2 | 40 | 4.200375 | 4.571938 | 1.463135 | 0 | 5.960945 | 0
2018-03-17 04:23 | 285660.5 | 1200.0009 | 2 | 40 | 4.200393 | 4.057049 | 1.606857 | 0 | 6.564633 | 0
2018-03-17 04:25 | 285780.5 | 1320.001 | 2 | 40 | 4.200375 | 3.568453 | 1.733853 | 0 | 7.098064 | 0
2018-03-17 04:26 | 285860.5 | 1400.0305 | 2 | 40 | 4.200341 | 3.259991 | 1.809733 | 0 | 7.416788 | 0
2018-03-17 04:28 | 285980.5 | 120.0017 | 3 | 40 | 4.228106 | 3.259998 | 1.917958 | 0 | 7.872757 | 0
2018-03-17 04:30 | 286100.5 | 240.0018 | 3 | 40 | 4.260511 | 3.259922 | 2.02662 | 0 | 8.333929 | 0
2018-03-17 04:32 | 286220.5 | 360.0018 | 3 | 40 | 4.295388 | 3.259951 | 2.135271 | 0 | 8.798712 | 0
2018-03-17 04:34 | 286340.5 | 480.0009 | 3 | 40 | 4.332539 | 3.259943 | 2.243934 | 0 | 9.267458 | 0
2018-03-17 04:36 | 286460.5 | 600.0004 | 3 | 40 | 4.371678 | 3.259941 | 2.352595 | 0 | 9.740347 | 0
2018-03-17 04:38 | 286580.5 | 720.0004 | 3 | 40 | 4.400404 | 3.052448 | 2.460164 | 0 | 10.21259 | 0
2018-03-17 04:40 | 286700.5 | 840.0009 | 3 | 40 | 4.400369 | 2.543156 | 2.553037 | 0 | 10.62126 | 0
2018-03-17 04:42 | 286820.5 | 960.0001 | 3 | 40 | 4.400378 | 2.135345 | 2.630777 | 0 | 10.96335 | 0
2018-03-17 04:44 | 286940.5 | 1080.0007 | 3 | 40 | 4.40037 | 1.802816 | 2.696222 | 0 | 11.25133 | 0
2018-03-17 04:46 | 287060.5 | 1200.0009 | 3 | 40 | 4.400358 | 1.531307 | 2.751626 | 0 | 11.49513 | 0
2018-03-17 04:48 | 287180.5 | 1320.0019 | 3 | 40 | 4.400341 | 1.308601 | 2.798821 | 0 | 11.7028 | 0
2018-03-17 04:50 | 287300.5 | 1440.0019 | 3 | 40 | 4.400337 | 1.125275 | 2.839284 | 0 | 11.88085 | 0
2018-03-17 04:52 | 287420.5 | 1560.0009 | 3 | 40 | 4.40034 | 0.9742279 | 2.874192 | 0 | 12.03446 | 0
2018-03-17 04:54 | 287540.5 | 1680.0009 | 3 | 40 | 4.400312 | 0.8479919 | 2.904496 | 0 | 12.16781 | 0
2018-03-17 04:56 | 287660.5 | 1800.0012 | 3 | 40 | 4.400301 | 0.7426052 | 2.930966 | 0 | 12.28428 | 0
2018-03-17 04:58 | 287780.5 | 1920.0001 | 3 | 40 | 4.400329 | 0.6547508 | 2.954215 | 0 | 12.38659 | 0
2018-03-17 04:58 | 287784.2 | 1923.7313 | 3 | 40 | 4.400328 | 0.6519947 | 2.954892 | 0 | 12.38956 | 0
2018-03-17 05:00 | 287904.2 | 120 | 4 | 40 | 4.351378 | 0 | 2.954892 | 0 | 12.38956 | 0
2018-03-17 05:02 | 288024.2 | 240.0008 | 4 | 40 | 4.347694 | 0 | 2.954892 | 0 | 12.38956 | 0
2018-03-17 05:03 | 288084.2 | 300.0046 | 4 | 40 | 4.346619 | 0 | 2.954892 | 0 | 12.38956 | 0
2018-03-17 05:05 | 288204.3 | 120.0008 | 5 | 40 | 4.092357 | -3.259902 | 2.954892 | 0.1086455 | 12.38956 | 0.44819
2018-03-17 05:07 | 288324.3 | 240.0008 | 5 | 40 | 4.047853 | -3.259842 | 2.954892 | 0.2173027 | 12.38956 | 0.8904024
2018-03-17 05:09 | 288444.3 | 360.0008 | 5 | 40 | 4.005177 | -3.259849 | 2.954892 | 0.3259576 | 12.38956 | 1.327895
2018-03-17 05:11 | 288564.3 | 480.0017 | 5 | 40 | 3.963278 | -3.259856 | 2.954892 | 0.4346144 | 12.38956 | 1.760799
2018-03-17 05:13 | 288684.3 | 600.0008 | 5 | 40 | 3.922379 | -3.259881 | 2.954892 | 0.5432621 | 12.38956 | 2.189168
2018-03-17 05:15 | 288804.3 | 720.0019 | 5 | 40 | 3.883005 | -3.259916 | 2.954892 | 0.6519187 | 12.38956 | 2.613208
2018-03-17 05:17 | 288924.3 | 840.0009 | 5 | 40 | 3.845553 | -3.259852 | 2.954892 | 0.7605714 | 12.38956 | 3.033054
2018-03-17 05:19 | 289044.3 | 960.0008 | 5 | 40 | 3.810276 | -3.259892 | 2.954892 | 0.8692212 | 12.38956 | 3.448936
2018-03-17 05:21 | 289164.3 | 1080.0001 | 5 | 40 | 3.777044 | -3.259867 | 2.954892 | 0.977874 | 12.38956 | 3.861109
2018-03-17 05:23 | 289284.3 | 1200.0001 | 5 | 40 | 3.745809 | -3.259898 | 2.954892 | 1.086525 | 12.38956 | 4.269774
2018-03-17 05:25 | 289404.3 | 1320.0017 | 5 | 40 | 3.716169 | -3.259833 | 2.954892 | 1.195185 | 12.38956 | 4.675171
2018-03-17 05:27 | 289524.3 | 1440.0016 | 5 | 40 | 3.688008 | -3.259879 | 2.954892 | 1.303838 | 12.38956 | 5.077401
2018-03-17 05:29 | 289644.3 | 1560.0009 | 5 | 40 | 3.661517 | -3.259863 | 2.954892 | 1.412489 | 12.38956 | 5.47665
2018-03-17 05:31 | 289764.3 | 1680.0017 | 5 | 40 | 3.636945 | -3.259888 | 2.954892 | 1.521147 | 12.38956 | 5.873148
2018-03-17 05:33 | 289884.3 | 1800.0017 | 5 | 40 | 3.614338 | -3.259858 | 2.954892 | 1.629795 | 12.38956 | 6.267052
2018-03-17 05:35 | 290004.3 | 1920.0008 | 5 | 40 | 3.593753 | -3.2599 | 2.954892 | 1.738443 | 12.38956 | 6.658607
2018-03-17 05:37 | 290124.3 | 2040.0008 | 5 | 40 | 3.575127 | -3.259892 | 2.954892 | 1.847098 | 12.38956 | 7.048059
2018-03-17 05:39 | 290244.3 | 2160.0008 | 5 | 40 | 3.558063 | -3.259906 | 2.954892 | 1.955759 | 12.38956 | 7.435594
2018-03-17 05:41 | 290364.3 | 2280.0003 | 5 | 40 | 3.542062 | -3.259803 | 2.954892 | 2.064416 | 12.38956 | 7.821328
2018-03-17 05:43 | 290484.3 | 2400.0008 | 5 | 40 | 3.526467 | -3.259873 | 2.954892 | 2.173069 | 12.38956 | 8.205335
2018-03-17 05:45 | 290604.3 | 2520.0008 | 5 | 40 | 3.510517 | -3.259869 | 2.954892 | 2.281723 | 12.38956 | 8.587639
2018-03-17 05:47 | 290724.3 | 2640 | 5 | 40 | 3.492868 | -3.259867 | 2.954892 | 2.39038 | 12.38956 | 8.968152
2018-03-17 05:49 | 290844.3 | 2760.0008 | 5 | 40 | 3.470228 | -3.259888 | 2.954892 | 2.499034 | 12.38956 | 9.346501
2018-03-17 05:51 | 290964.3 | 2880.0016 | 5 | 40 | 3.43855 | -3.259881 | 2.954892 | 2.607692 | 12.38956 | 9.721941
2018-03-17 05:53 | 291084.3 | 3000.0008 | 5 | 40 | 3.392562 | -3.259883 | 2.954892 | 2.716343 | 12.38956 | 10.09323
2018-03-17 05:55 | 291204.3 | 3120.0008 | 5 | 40 | 3.312242 | -3.259871 | 2.954892 | 2.824999 | 12.38956 | 10.45796
2018-03-17 05:57 | 291324.3 | 3240.0002 | 5 | 40 | 3.100381 | -3.259879 | 2.954892 | 2.933654 | 12.38956 | 10.80881
2018-03-17 05:57 | 291347.6 | 3263.2888 | 5 | 40 | 2.999964 | -3.259871 | 2.954892 | 2.954738 | 12.38956 | 10.8732
2018-03-17 05:59 | 291467.7 | 120.0016 | 6 | 40 | 3.318173 | 0 | 2.954892 | 2.954738 | 12.38956 | 10.8732
2018-03-17 06:01 | 291587.7 | 240.0016 | 6 | 40 | 3.328344 | 0 | 2.954892 | 2.954738 | 12.38956 | 10.8732
2018-03-17 06:02 | 291647.7 | 300.0032 | 6 | 40 | 3.331446 | 0 | 2.954892 | 2.954738 | 12.38956 | 10.8732
2018-03-17 06:02 | 291647.7 | 0.0022 | 7 | 41 | 3.331657 | 0 | 0 | 0 | 0 | 0
2018-03-17 06:04 | 291767.8 | 120.0003 | 2 | 41 | 3.969438 | 4.889999 | 0.1623039 | 3.34e-10 | 0.624 | 1.112e-09
2018-03-17 06:06 | 291887.8 | 240.0008 | 2 | 41 | 4.014286 | 4.890003 | 0.3252882 | 3.34e-10 | 1.274898 | 1.112e-09
2018-03-17 06:08 | 292007.8 | 360.0026 | 2 | 41 | 4.051294 | 4.890009 | 0.4882815 | 3.34e-10 | 1.932326 | 1.112e-09
2018-03-17 06:10 | 292127.8 | 480.0008 | 2 | 41 | 4.081509 | 4.890045 | 0.6512663 | 3.34e-10 | 2.595149 | 1.112e-09
2018-03-17 06:12 | 292247.8 | 600.0008 | 2 | 41 | 4.107493 | 4.890032 | 0.8142509 | 3.34e-10 | 3.262542 | 1.112e-09
2018-03-17 06:14 | 292367.8 | 720.0008 | 2 | 41 | 4.131386 | 4.890066 | 0.977235 | 3.34e-10 | 3.933939 | 1.112e-09
2018-03-17 06:16 | 292487.8 | 840.0016 | 2 | 41 | 4.157415 | 4.890072 | 1.140233 | 3.34e-10 | 4.609428 | 1.112e-09
2018-03-17 06:18 | 292607.8 | 960.0008 | 2 | 41 | 4.186293 | 4.890022 | 1.303222 | 3.34e-10 | 5.289356 | 1.112e-09
2018-03-17 06:20 | 292727.8 | 1080 | 2 | 41 | 4.200384 | 4.576035 | 1.463215 | 3.34e-10 | 5.960866 | 1.112e-09
2018-03-17 06:22 | 292847.8 | 1200.0009 | 2 | 41 | 4.200384 | 4.061096 | 1.607071 | 3.34e-10 | 6.565115 | 1.112e-09
2018-03-17 06:24 | 292967.8 | 1320.0002 | 2 | 41 | 4.200389 | 3.571964 | 1.73419 | 3.34e-10 | 7.099061 | 1.112e-09
2018-03-17 06:26 | 293048.8 | 1401.0438 | 2 | 41 | 4.200385 | 3.259985 | 1.811049 | 3.34e-10 | 7.421898 | 1.112e-09
2018-03-17 06:28 | 293168.8 | 120.0002 | 3 | 41 | 4.228149 | 3.260017 | 1.919265 | 3.34e-10 | 7.877835 | 1.112e-09
2018-03-17 06:30 | 293288.8 | 240.0017 | 3 | 41 | 4.260603 | 3.259985 | 2.027924 | 3.34e-10 | 8.338999 | 1.112e-09
2018-03-17 06:32 | 293408.8 | 360.0002 | 3 | 41 | 4.295503 | 3.259964 | 2.136583 | 3.34e-10 | 8.803828 | 1.112e-09
2018-03-17 06:34 | 293528.8 | 480.0018 | 3 | 41 | 4.332667 | 3.259968 | 2.245239 | 3.34e-10 | 9.272561 | 1.112e-09
2018-03-17 06:36 | 293648.8 | 600.0011 | 3 | 41 | 4.37181 | 3.259932 | 2.353891 | 3.34e-10 | 9.745426 | 1.112e-09
2018-03-17 06:38 | 293768.8 | 720.0025 | 3 | 41 | 4.400399 | 3.050318 | 2.461437 | 3.34e-10 | 10.21757 | 1.112e-09
2018-03-17 06:40 | 293888.8 | 840.0017 | 3 | 41 | 4.400352 | 2.541033 | 2.554242 | 3.34e-10 | 10.62595 | 1.112e-09
2018-03-17 06:42 | 294008.8 | 960.0012 | 3 | 41 | 4.40038 | 2.133892 | 2.631918 | 3.34e-10 | 10.96775 | 1.112e-09
2018-03-17 06:44 | 294128.8 | 1080.001 | 3 | 41 | 4.40036 | 1.800764 | 2.697303 | 3.34e-10 | 11.25547 | 1.112e-09
2018-03-17 06:46 | 294248.8 | 1200.0002 | 3 | 41 | 4.400347 | 1.529226 | 2.75265 | 3.34e-10 | 11.49902 | 1.112e-09
2018-03-17 06:48 | 294368.8 | 1320.0011 | 3 | 41 | 4.400321 | 1.306438 | 2.799793 | 3.34e-10 | 11.70646 | 1.112e-09
2018-03-17 06:50 | 294488.8 | 1440.001 | 3 | 41 | 4.400326 | 1.123384 | 2.840203 | 3.34e-10 | 11.88428 | 1.112e-09
2018-03-17 06:52 | 294608.8 | 1560.0001 | 3 | 41 | 4.400336 | 0.9725952 | 2.87506 | 3.34e-10 | 12.03766 | 1.112e-09
2018-03-17 06:54 | 294728.8 | 1680.001 | 3 | 41 | 4.400316 | 0.8467102 | 2.905317 | 3.34e-10 | 12.1708 | 1.112e-09
2018-03-17 06:56 | 294848.8 | 1800.0017 | 3 | 41 | 4.400329 | 0.741785 | 2.931738 | 3.34e-10 | 12.28707 | 1.112e-09
2018-03-17 06:58 | 294968.8 | 1920.0008 | 3 | 41 | 4.400299 | 0.6527805 | 2.954942 | 3.34e-10 | 12.38917 | 1.112e-09
2018-03-17 06:58 | 294970.9 | 1922.0616 | 3 | 41 | 4.400326 | 0.6519985 | 2.955316 | 3.34e-10 | 12.39081 | 1.112e-09
2018-03-17 07:00 | 295091 | 120.0007 | 4 | 41 | 4.351457 | 0 | 2.955316 | 3.34e-10 | 12.39081 | 1.112e-09
2018-03-17 07:02 | 295210.9 | 239.9999 | 4 | 41 | 4.347815 | 0 | 2.955316 | 3.34e-10 | 12.39081 | 1.112e-09
2018-03-17 07:03 | 295271 | 300.0021 | 4 | 41 | 4.346722 | 0 | 2.955316 | 3.34e-10 | 12.39081 | 1.112e-09
2018-03-17 07:05 | 295391 | 120.0009 | 5 | 41 | 4.092786 | -3.259875 | 2.955316 | 0.1086489 | 12.39081 | 0.448246
2018-03-17 07:07 | 295511 | 240.0004 | 5 | 41 | 4.048266 | -3.259974 | 2.955316 | 0.2173021 | 12.39081 | 0.8904884
2018-03-17 07:09 | 295631 | 360.0009 | 5 | 41 | 4.005573 | -3.259849 | 2.955316 | 0.3259494 | 12.39081 | 1.327994
2018-03-17 07:11 | 295751 | 480.001 | 5 | 41 | 3.963613 | -3.259883 | 2.955316 | 0.4346012 | 12.39081 | 1.760921
2018-03-17 07:13 | 295871 | 600.0026 | 5 | 41 | 3.922705 | -3.259911 | 2.955316 | 0.5432576 | 12.39081 | 2.189361
2018-03-17 07:15 | 295991 | 720.0002 | 5 | 41 | 3.88328 | -3.25989 | 2.955316 | 0.6519072 | 12.39081 | 2.613403
2018-03-17 07:17 | 296111 | 840.001 | 5 | 41 | 3.845771 | -3.259861 | 2.955316 | 0.7605554 | 12.39081 | 3.033258
2018-03-17 07:19 | 296231 | 960.001 | 5 | 41 | 3.810425 | -3.259927 | 2.955316 | 0.8692064 | 12.39081 | 3.449164
2018-03-17 07:21 | 296351 | 1080.001 | 5 | 41 | 3.777178 | -3.259873 | 2.955316 | 0.9778613 | 12.39081 | 3.861362
2018-03-17 07:23 | 296471 | 1200.001 | 5 | 41 | 3.745903 | -3.259892 | 2.955316 | 1.086513 | 12.39081 | 4.270044
2018-03-17 07:25 | 296591 | 1320.0002 | 5 | 41 | 3.716208 | -3.259912 | 2.955316 | 1.195165 | 12.39081 | 4.675414
2018-03-17 07:27 | 296711 | 1440.0009 | 5 | 41 | 3.688009 | -3.259871 | 2.955316 | 1.303815 | 12.39081 | 5.077638
2018-03-17 07:29 | 296831 | 1560.0009 | 5 | 41 | 3.661484 | -3.259911 | 2.955316 | 1.412461 | 12.39081 | 5.476866
2018-03-17 07:31 | 296951 | 1680.0002 | 5 | 41 | 3.636872 | -3.259871 | 2.955316 | 1.521115 | 12.39081 | 5.873344
2018-03-17 07:33 | 297071 | 1800.0026 | 5 | 41 | 3.614254 | -3.259863 | 2.955316 | 1.629768 | 12.39081 | 6.267257
2018-03-17 07:35 | 297191 | 1920.0009 | 5 | 41 | 3.593675 | -3.25984 | 2.955316 | 1.738417 | 12.39081 | 6.658805
2018-03-17 07:37 | 297311 | 2040.0009 | 5 | 41 | 3.575004 | -3.259895 | 2.955316 | 1.847069 | 12.39081 | 7.048234
2018-03-17 07:39 | 297431 | 2160.0016 | 5 | 41 | 3.55798 | -3.259836 | 2.955316 | 1.955721 | 12.39081 | 7.435728
2018-03-17 07:41 | 297551 | 2280.001 | 5 | 41 | 3.541948 | -3.260162 | 2.955316 | 2.064369 | 12.39081 | 7.821422
2018-03-17 07:43 | 297671 | 2400.0001 | 5 | 41 | 3.526365 | -3.259826 | 2.955316 | 2.173018 | 12.39081 | 8.205401
2018-03-17 07:45 | 297791 | 2520.0002 | 5 | 41 | 3.510406 | -3.260204 | 2.955316 | 2.281674 | 12.39081 | 8.587703
2018-03-17 07:47 | 297911 | 2640.0001 | 5 | 41 | 3.492745 | -3.259892 | 2.955316 | 2.390326 | 12.39081 | 8.968185
2018-03-17 07:49 | 298031 | 2760.0016 | 5 | 41 | 3.470124 | -3.259811 | 2.955316 | 2.49898 | 12.39081 | 9.34652
2018-03-17 07:51 | 298151 | 2880.0017 | 5 | 41 | 3.438444 | -3.259931 | 2.955316 | 2.607636 | 12.39081 | 9.721941
2018-03-17 07:53 | 298271 | 3000.0009 | 5 | 41 | 3.392522 | -3.259869 | 2.955316 | 2.716293 | 12.39081 | 10.09324
2018-03-17 07:55 | 298391 | 3120.0009 | 5 | 41 | 3.31227 | -3.259858 | 2.955316 | 2.824947 | 12.39081 | 10.45797
2018-03-17 07:57 | 298511 | 3240.0001 | 5 | 41 | 3.100789 | -3.259805 | 2.955316 | 2.933601 | 12.39081 | 10.80882
2018-03-17 07:57 | 298534.5 | 3263.4199 | 5 | 41 | 2.999983 | -3.259838 | 2.955316 | 2.954807 | 12.39081 | 10.8736
2018-03-17 07:59 | 298654.5023 | 120.0002 | 6 | 41 | 3.318432 | 0 | 2.955316 | 2.954807 | 12.39081 | 10.8736
2018-03-17 08:01 | 298774.5023 | 240.0002 | 6 | 41 | 3.328593 | 0 | 2.955316 | 2.954807 | 12.39081 | 10.8736
2018-03-17 08:02 | 298834.5028 | 300.0007 | 6 | 41 | 3.331712 | 0 | 2.955316 | 2.954807 | 12.39081 | 10.8736
2018-03-17 08:02 | 298834.5 | 0.0023 | 7 | 42 | 3.331864 | 0 | 0 | 0 | 0 | 0
2018-03-17 08:04 | 298954.6 | 120.0009 | 2 | 42 | 3.969532 | 4.89002 | 0.1623018 | 0 | 0.6240151 | 0
2018-03-17 08:06 | 299074.6 | 240.0019 | 2 | 42 | 4.014309 | 4.890028 | 0.3252841 | 0 | 1.274914 | 0
2018-03-17 08:08 | 299194.6 | 360 | 2 | 42 | 4.051244 | 4.890043 | 0.4882804 | 0 | 1.932355 | 0
2018-03-17 08:10 | 299314.6 | 480 | 2 | 42 | 4.081488 | 4.890051 | 0.6512629 | 0 | 2.595162 | 0
2018-03-17 08:12 | 299434.6 | 600.0008 | 2 | 42 | 4.107464 | 4.890036 | 0.8142387 | 0 | 3.262516 | 0
2018-03-17 08:14 | 299554.6 | 720.0023 | 2 | 42 | 4.131256 | 4.890005 | 0.9772331 | 0 | 3.933943 | 0
2018-03-17 08:16 | 299674.6 | 840.0009 | 2 | 42 | 4.157242 | 4.890051 | 1.140216 | 0 | 4.609345 | 0
2018-03-17 08:18 | 299794.6 | 960.0008 | 2 | 42 | 4.186115 | 4.890049 | 1.303196 | 0 | 5.289206 | 0
2018-03-17 08:20 | 299914.6 | 1080.0025 | 2 | 42 | 4.200369 | 4.577702 | 1.463234 | 0 | 5.96089 | 0
2018-03-17 08:22 | 300034.6 | 1200.0016 | 2 | 42 | 4.200387 | 4.06185 | 1.607138 | 0 | 6.565342 | 0
2018-03-17 08:24 | 300154.6 | 1320.0016 | 2 | 42 | 4.200389 | 3.571863 | 1.734265 | 0 | 7.099324 | 0
2018-03-17 08:25 | 300235.5 | 1400.9334 | 2 | 42 | 4.200385 | 3.259975 | 1.811012 | 0 | 7.421689 | 0
2018-03-17 08:27 | 300355.6 | 120.0018 | 3 | 42 | 4.228195 | 3.260025 | 1.919233 | 0 | 7.877647 | 0
2018-03-17 08:29 | 300475.6 | 240.001 | 3 | 42 | 4.260616 | 3.259985 | 2.027884 | 0 | 8.338784 | 0
2018-03-17 08:31 | 300595.6 | 360.0009 | 3 | 42 | 4.295576 | 3.25996 | 2.136544 | 0 | 8.803618 | 0
2018-03-17 08:33 | 300715.6 | 480.0009 | 3 | 42 | 4.332753 | 3.260017 | 2.245195 | 0 | 9.272338 | 0
2018-03-17 08:35 | 300835.6 | 600.0002 | 3 | 42 | 4.371902 | 3.259939 | 2.353851 | 0 | 9.745229 | 0
2018-03-17 08:37 | 300955.6 | 720.0018 | 3 | 42 | 4.400385 | 3.04812 | 2.461374 | 0 | 10.21728 | 0
2018-03-17 08:39 | 301075.6 | 840.0001 | 3 | 42 | 4.400376 | 2.539574 | 2.554118 | 0 | 10.62539 | 0
2018-03-17 08:41 | 301195.6 | 960.0009 | 3 | 42 | 4.400379 | 2.13241 | 2.631738 | 0 | 10.96695 | 0
2018-03-17 08:43 | 301315.6 | 1080.0018 | 3 | 42 | 4.40038 | 1.800285 | 2.69707 | 0 | 11.25443 | 0
2018-03-17 08:45 | 301435.6 | 1200.0018 | 3 | 42 | 4.400354 | 1.528156 | 2.752377 | 0 | 11.4978 | 0
2018-03-17 08:47 | 301555.6 | 1320.0009 | 3 | 42 | 4.400344 | 1.305355 | 2.799479 | 0 | 11.70507 | 0
2018-03-17 08:49 | 301675.6 | 1440.0002 | 3 | 42 | 4.400354 | 1.12326 | 2.839855 | 0 | 11.88273 | 0
2018-03-17 08:51 | 301795.6 | 1560.0001 | 3 | 42 | 4.400335 | 0.9716854 | 2.874677 | 0 | 12.03596 | 0
2018-03-17 08:53 | 301915.6 | 1680.0018 | 3 | 42 | 4.40034 | 0.8464451 | 2.904909 | 0 | 12.16899 | 0
2018-03-17 08:55 | 302035.6 | 1800.0018 | 3 | 42 | 4.400331 | 0.7414036 | 2.931309 | 0 | 12.28516 | 0
2018-03-17 08:57 | 302155.6 | 1920.0002 | 3 | 42 | 4.400319 | 0.6531162 | 2.954505 | 0 | 12.38723 | 0
2018-03-17 08:58 | 302156.7 | 1921.1687 | 3 | 42 | 4.400309 | 0.6519966 | 2.954718 | 0 | 12.38817 | 0
2018-03-17 09:00 | 302276.7 | 120.0002 | 4 | 42 | 4.351422 | 0 | 2.954718 | 0 | 12.38817 | 0
2018-03-17 09:02 | 302396.7 | 240.0002 | 4 | 42 | 4.347771 | 0 | 2.954718 | 0 | 12.38817 | 0
2018-03-17 09:03 | 302456.7 | 300.0047 | 4 | 42 | 4.346669 | 0 | 2.954718 | 0 | 12.38817 | 0
2018-03-17 09:05 | 302576.8327 | 120.0011 | 5 | 42 | 4.092669 | -3.26021 | 2.954718 | 0.1086507 | 12.38817 | 0.4482452
2018-03-17 09:07 | 302696.8334 | 240.0018 | 5 | 42 | 4.048192 | -3.259805 | 2.954718 | 0.217304 | 12.38817 | 0.8904785
2018-03-17 09:09 | 302816.8326 | 360.001 | 5 | 42 | 4.005484 | -3.259846 | 2.954718 | 0.3259602 | 12.38817 | 1.32801
2018-03-17 09:11 | 302936.8318 | 480.0002 | 5 | 42 | 3.963497 | -3.259809 | 2.954718 | 0.4346163 | 12.38817 | 1.76094
2018-03-17 09:13 | 303056.8334 | 600.0018 | 5 | 42 | 3.922523 | -3.25984 | 2.954718 | 0.5432683 | 12.38817 | 2.189345
2018-03-17 09:15 | 303176.8326 | 720.001 | 5 | 42 | 3.883098 | -3.259865 | 2.954718 | 0.6519172 | 12.38817 | 2.613364
2018-03-17 09:17 | 303296.8334 | 840.0018 | 5 | 42 | 3.845553 | -3.259892 | 2.954718 | 0.760571 | 12.38817 | 3.033219
2018-03-17 09:19 | 303416.8335 | 960.0019 | 5 | 42 | 3.810211 | -3.259846 | 2.954718 | 0.8692255 | 12.38817 | 3.449117
2018-03-17 09:21 | 303536.8334 | 1080.0018 | 5 | 42 | 3.776935 | -3.259877 | 2.954718 | 0.9778772 | 12.38817 | 3.861277
2018-03-17 09:23 | 303656.8334 | 1200.0018 | 5 | 42 | 3.745684 | -3.259916 | 2.954718 | 1.086524 | 12.38817 | 4.269916
2018-03-17 09:25 | 303776.8334 | 1320.0018 | 5 | 42 | 3.716034 | -3.259849 | 2.954718 | 1.195177 | 12.38817 | 4.675268
2018-03-17 09:27 | 303896.8342 | 1440.0026 | 5 | 42 | 3.687854 | -3.259892 | 2.954718 | 1.303829 | 12.38817 | 5.077481
2018-03-17 09:29 | 304016.8327 | 1560.0011 | 5 | 42 | 3.661335 | -3.259893 | 2.954718 | 1.412478 | 12.38817 | 5.476703
2018-03-17 09:31 | 304136.8326 | 1680.001 | 5 | 42 | 3.636773 | -3.259844 | 2.954718 | 1.521127 | 12.38817 | 5.873154
2018-03-17 09:33 | 304256.8329 | 1800.0013 | 5 | 42 | 3.614199 | -3.259846 | 2.954718 | 1.62978 | 12.38817 | 6.267056
2018-03-17 09:35 | 304376.8334 | 1920.0018 | 5 | 42 | 3.593629 | -3.259844 | 2.954718 | 1.738434 | 12.38817 | 6.658614
2018-03-17 09:37 | 304496.8328 | 2040.0012 | 5 | 42 | 3.574944 | -3.259893 | 2.954718 | 1.847081 | 12.38817 | 7.048022
2018-03-17 09:39 | 304616.8326 | 2160.001 | 5 | 42 | 3.557869 | -3.259865 | 2.954718 | 1.95573 | 12.38817 | 7.435497
2018-03-17 09:41 | 304736.8318 | 2280.0002 | 5 | 42 | 3.541851 | -3.25989 | 2.954718 | 2.064384 | 12.38817 | 7.821198
2018-03-17 09:43 | 304856.8334 | 2400.0018 | 5 | 42 | 3.526252 | -3.259871 | 2.954718 | 2.173034 | 12.38817 | 8.20517
2018-03-17 09:45 | 304976.8334 | 2520.0018 | 5 | 42 | 3.510288 | -3.259836 | 2.954718 | 2.281684 | 12.38817 | 8.587437
2018-03-17 09:47 | 305096.8327 | 2640.0011 | 5 | 42 | 3.492634 | -3.259831 | 2.954718 | 2.39034 | 12.38817 | 8.967914
2018-03-17 09:49 | 305216.8334 | 2760.0018 | 5 | 42 | 3.469983 | -3.259877 | 2.954718 | 2.498991 | 12.38817 | 9.346228
2018-03-17 09:51 | 305336.8324 | 2880.0008 | 5 | 42 | 3.438226 | -3.260187 | 2.954718 | 2.607638 | 12.38817 | 9.721603
2018-03-17 09:53 | 305456.8334 | 3000.0018 | 5 | 42 | 3.392218 | -3.260165 | 2.954718 | 2.716292 | 12.38817 | 10.09287
2018-03-17 09:55 | 305576.8317 | 3120.0001 | 5 | 42 | 3.311619 | -3.259985 | 2.954718 | 2.82495 | 12.38817 | 10.45756
2018-03-17 09:57 | 305696.832 | 3240.0004 | 5 | 42 | 3.098729 | -3.259856 | 2.954718 | 2.933604 | 12.38817 | 10.80829
2018-03-17 09:57 | 305719.6727 | 3262.8411 | 5 | 42 | 2.999982 | -3.259805 | 2.954718 | 2.954283 | 12.38817 | 10.87144
2018-03-17 09:59 | 305839.7 | 120 | 6 | 42 | 3.318647 | 0 | 2.954718 | 2.954283 | 12.38817 | 10.87144
2018-03-17 10:01 | 305959.7 | 240 | 6 | 42 | 3.328844 | 0 | 2.954718 | 2.954283 | 12.38817 | 10.87144
2018-03-17 10:02 | 306019.7 | 300.0039 | 6 | 42 | 3.33196 | 0 | 2.954718 | 2.954283 | 12.38817 | 10.87144
2018-03-17 10:02 | 306019.8 | 0.0023 | 7 | 43 | 3.331892 | 0 | 0 | 0 | 0 | 0
2018-03-17 10:04 | 306139.8 | 120.0019 | 2 | 43 | 3.969718 | 4.889992 | 0.1622997 | 0 | 0.624044 | 0
2018-03-17 10:06 | 306259.8 | 240.0002 | 2 | 43 | 4.014538 | 4.890051 | 0.3252783 | 0 | 1.274961 | 0
2018-03-17 10:08 | 306379.8 | 360.0018 | 2 | 43 | 4.051493 | 4.890072 | 0.488269 | 0 | 1.932416 | 0
2018-03-17 10:10 | 306499.8 | 480.001 | 2 | 43 | 4.081687 | 4.890009 | 0.6512467 | 0 | 2.59524 | 0
2018-03-17 10:12 | 306619.8 | 600.0002 | 2 | 43 | 4.107656 | 4.889994 | 0.814229 | 0 | 3.262652 | 0
2018-03-17 10:14 | 306739.8 | 720.0002 | 2 | 43 | 4.131457 | 4.890047 | 0.9772165 | 0 | 3.934078 | 0
2018-03-17 10:16 | 306859.8 | 840.0002 | 2 | 43 | 4.157486 | 4.890055 | 1.140201 | 0 | 4.609519 | 0
2018-03-17 10:18 | 306979.8 | 960.001 | 2 | 43 | 4.186423 | 4.890093 | 1.303183 | 0 | 5.289434 | 0
2018-03-17 10:20 | 307099.8 | 1080.0018 | 2 | 43 | 4.200393 | 4.573078 | 1.463131 | 0 | 5.960763 | 0
2018-03-17 10:22 | 307219.8 | 1200.0018 | 2 | 43 | 4.200375 | 4.057745 | 1.606892 | 0 | 6.56461 | 0
2018-03-17 10:24 | 307339.8 | 1320.0018 | 2 | 43 | 4.20035 | 3.569105 | 1.733916 | 0 | 7.098162 | 0
2018-03-17 10:25 | 307420.1 | 1400.3096 | 2 | 43 | 4.200375 | 3.259996 | 1.810044 | 0 | 7.417929 | 0
2018-03-17 10:27 | 307540.2 | 120.0018 | 3 | 43 | 4.228192 | 3.259977 | 1.91826 | 0 | 7.873866 | 0
2018-03-17 10:29 | 307660.2 | 240.001 | 3 | 43 | 4.260621 | 3.259935 | 2.026916 | 0 | 8.335023 | 0
2018-03-17 10:31 | 307780.2 | 360.0008 | 3 | 43 | 4.295586 | 3.259996 | 2.135571 | 0 | 8.799837 | 0
2018-03-17 10:33 | 307900.2 | 480.0002 | 3 | 43 | 4.332749 | 3.259993 | 2.244223 | 0 | 9.26856 | 0
2018-03-17 10:35 | 308020.2 | 600.001 | 3 | 43 | 4.371928 | 3.259943 | 2.352876 | 0 | 9.741442 | 0
2018-03-17 10:37 | 308140.2 | 720.0002 | 3 | 43 | 4.400383 | 3.047955 | 2.460397 | 0 | 10.21349 | 0
2018-03-17 10:39 | 308260.2 | 840.0018 | 3 | 43 | 4.400367 | 2.53956 | 2.553146 | 0 | 10.62162 | 0
2018-03-17 10:41 | 308380.2 | 960.0002 | 3 | 43 | 4.40037 | 2.132677 | 2.630773 | 0 | 10.96321 | 0
2018-03-17 10:43 | 308500.2 | 1080.0002 | 3 | 43 | 4.400351 | 1.800434 | 2.696124 | 0 | 11.25077 | 0
2018-03-17 10:45 | 308620.2 | 1200.0018 | 3 | 43 | 4.400351 | 1.529205 | 2.751453 | 0 | 11.49424 | 0
2018-03-17 10:47 | 308740.2 | 1320.0018 | 3 | 43 | 4.400342 | 1.306522 | 2.798582 | 0 | 11.70162 | 0
2018-03-17 10:49 | 308860.2 | 1440.0018 | 3 | 43 | 4.400351 | 1.123497 | 2.838979 | 0 | 11.87938 | 0
2018-03-17 10:51 | 308980.2 | 1560.001 | 3 | 43 | 4.400357 | 0.9726925 | 2.873832 | 0 | 12.03275 | 0
2018-03-17 10:53 | 309100.2 | 1680.0018 | 3 | 43 | 4.400325 | 0.8467102 | 2.904087 | 0 | 12.16588 | 0
2018-03-17 10:55 | 309220.2 | 1800.0001 | 3 | 43 | 4.400282 | 0.7411938 | 2.930513 | 0 | 12.28217 | 0
2018-03-17 10:57 | 309340.2 | 1920.0018 | 3 | 43 | 4.400294 | 0.6529865 | 2.953725 | 0 | 12.38431 | 0
2018-03-17 10:57 | 309342.4 | 1922.2088 | 3 | 43 | 4.400322 | 0.6519985 | 2.954125 | 0 | 12.38607 | 0
2018-03-17 10:59 | 309462.4 | 120.001 | 4 | 43 | 4.351379 | 0 | 2.954125 | 0 | 12.38607 | 0
2018-03-17 11:01 | 309582.4 | 240.001 | 4 | 43 | 4.347737 | 0 | 2.954125 | 0 | 12.38607 | 0
2018-03-17 11:02 | 309642.4 | 300.0009 | 4 | 43 | 4.346632 | 0 | 2.954125 | 0 | 12.38607 | 0
2018-03-17 11:04 | 309762.5 | 120.0018 | 5 | 43 | 4.092343 | -3.259851 | 2.954125 | 0.1086548 | 12.38607 | 0.4482296
2018-03-17 11:06 | 309882.5 | 240.0018 | 5 | 43 | 4.047821 | -3.25984 | 2.954125 | 0.2173099 | 12.38607 | 0.8904318
2018-03-17 11:08 | 310002.5 | 360.001 | 5 | 43 | 4.005119 | -3.259813 | 2.954125 | 0.3259598 | 12.38607 | 1.327899
2018-03-17 11:10 | 310122.5 | 480.001 | 5 | 43 | 3.963171 | -3.260001 | 2.954125 | 0.4346174 | 12.38607 | 1.760799
2018-03-17 11:12 | 310242.5 | 600.001 | 5 | 43 | 3.922295 | -3.259815 | 2.954125 | 0.5432718 | 12.38607 | 2.189182
2018-03-17 11:14 | 310362.5 | 720.001 | 5 | 43 | 3.882887 | -3.259858 | 2.954125 | 0.6519213 | 12.38607 | 2.613182
2018-03-17 11:16 | 310482.5 | 840.001 | 5 | 43 | 3.845426 | -3.25984 | 2.954125 | 0.760574 | 12.38607 | 3.033013
2018-03-17 11:18 | 310602.5 | 960.0011 | 5 | 43 | 3.810129 | -3.259906 | 2.954125 | 0.8692235 | 12.38607 | 3.448879
2018-03-17 11:20 | 310722.5 | 1080.0002 | 5 | 43 | 3.776849 | -3.259904 | 2.954125 | 0.9778736 | 12.38607 | 3.861023
2018-03-17 11:22 | 310842.5 | 1200.0011 | 5 | 43 | 3.745591 | -3.259861 | 2.954125 | 1.086527 | 12.38607 | 4.269675
2018-03-17 11:24 | 310962.5 | 1320.0011 | 5 | 43 | 3.715897 | -3.259931 | 2.954125 | 1.195174 | 12.38607 | 4.674995
2018-03-17 11:26 | 311082.5 | 1440.0011 | 5 | 43 | 3.687705 | -3.259875 | 2.954125 | 1.303828 | 12.38607 | 5.0772
2018-03-17 11:28 | 311202.5 | 1560.0027 | 5 | 43 | 3.661186 | -3.259875 | 2.954125 | 1.412481 | 12.38607 | 5.476422
2018-03-17 11:30 | 311322.5 | 1680.0019 | 5 | 43 | 3.636587 | -3.259805 | 2.954125 | 1.521135 | 12.38607 | 5.872874
2018-03-17 11:32 | 311442.5 | 1800.0019 | 5 | 43 | 3.614035 | -3.259846 | 2.954125 | 1.629784 | 12.38607 | 6.26674
2018-03-17 11:34 | 311562.5 | 1920.0019 | 5 | 43 | 3.59344 | -3.259833 | 2.954125 | 1.73844 | 12.38607 | 6.658289
2018-03-17 11:36 | 311682.5 | 2040.001 | 5 | 43 | 3.574817 | -3.260015 | 2.954125 | 1.84709 | 12.38607 | 7.04769
2018-03-17 11:38 | 311802.5 | 2160.0002 | 5 | 43 | 3.557765 | -3.259807 | 2.954125 | 1.955739 | 12.38607 | 7.435152
2018-03-17 11:40 | 311922.5 | 2280.0018 | 5 | 43 | 3.54173 | -3.260173 | 2.954125 | 2.064392 | 12.38607 | 7.820835
2018-03-17 11:42 | 312042.5 | 2400.0002 | 5 | 43 | 3.526114 | -3.259831 | 2.954125 | 2.173044 | 12.38607 | 8.204803
2018-03-17 11:44 | 312162.5 | 2520.0002 | 5 | 43 | 3.510163 | -3.259869 | 2.954125 | 2.281691 | 12.38607 | 8.587049
2018-03-17 11:46 | 312282.5 | 2640.0011 | 5 | 43 | 3.492444 | -3.26018 | 2.954125 | 2.390354 | 12.38607 | 8.967537
2018-03-17 11:48 | 312402.5 | 2760.0013 | 5 | 43 | 3.469772 | -3.260167 | 2.954125 | 2.499011 | 12.38607 | 9.34585
2018-03-17 11:50 | 312522.5 | 2880.0018 | 5 | 43 | 3.437948 | -3.260098 | 2.954125 | 2.607668 | 12.38607 | 9.721233
2018-03-17 11:52 | 312642.5 | 3000.0011 | 5 | 43 | 3.391749 | -3.260194 | 2.954125 | 2.716324 | 12.38607 | 10.09246
2018-03-17 11:54 | 312762.5 | 3120.0019 | 5 | 43 | 3.310899 | -3.260121 | 2.954125 | 2.824985 | 12.38607 | 10.4571
2018-03-17 11:56 | 312882.5 | 3240.0018 | 5 | 43 | 3.096225 | -3.260159 | 2.954125 | 2.933642 | 12.38607 | 10.8077
2018-03-17 11:57 | 312904.6 | 3262.1241 | 5 | 43 | 2.999969 | -3.260213 | 2.954125 | 2.953675 | 12.38607 | 10.86884
2018-03-17 11:59 | 313024.7 | 119.9998 | 6 | 43 | 3.318938 | 0 | 2.954125 | 2.953675 | 12.38607 | 10.86884
2018-03-17 12:01 | 313144.7 | 240.0022 | 6 | 43 | 3.329146 | 0 | 2.954125 | 2.953675 | 12.38607 | 10.86884
2018-03-17 12:02 | 313204.7 | 300.002 | 6 | 43 | 3.332259 | 0 | 2.954125 | 2.953675 | 12.38607 | 10.86884
2018-03-17 12:02 | 313204.7 | 0.0026 | 7 | 44 | 3.33222 | 0 | 0 | 0 | 0 | 0
2018-03-17 12:04 | 313324.8 | 120.0002 | 2 | 44 | 3.969927 | 4.890066 | 0.1623021 | 1.211e-09 | 0.6240963 | 4.037e-09
2018-03-17 12:06 | 313444.8 | 240.0025 | 2 | 44 | 4.014674 | 4.890106 | 0.3252915 | 1.211e-09 | 1.275084 | 4.037e-09
2018-03-17 12:08 | 313564.8 | 360.001 | 2 | 44 | 4.051659 | 4.890085 | 0.488279 | 1.211e-09 | 1.932553 | 4.037e-09
2018-03-17 12:10 | 313684.8 | 480.0003 | 2 | 44 | 4.081885 | 4.890074 | 0.6512668 | 1.211e-09 | 2.595448 | 4.037e-09
2018-03-17 12:12 | 313804.8 | 600.0017 | 2 | 44 | 4.10783 | 4.890106 | 0.8142553 | 1.211e-09 | 3.262916 | 4.037e-09
2018-03-17 12:14 | 313924.8 | 720.0017 | 2 | 44 | 4.131639 | 4.890043 | 0.9772395 | 1.211e-09 | 3.934358 | 4.037e-09
2018-03-17 12:16 | 314044.8 | 840.0009 | 2 | 44 | 4.157619 | 4.890018 | 1.140225 | 1.211e-09 | 4.609829 | 4.037e-09
2018-03-17 12:18 | 314164.8 | 960.0002 | 2 | 44 | 4.186506 | 4.890047 | 1.303202 | 1.211e-09 | 5.28974 | 4.037e-09
2018-03-17 12:20 | 314284.8 | 1080.0017 | 2 | 44 | 4.200384 | 4.571198 | 1.463099 | 1.211e-09 | 5.960861 | 4.037e-09
2018-03-17 12:22 | 314404.8 | 1200.0001 | 2 | 44 | 4.20038 | 4.056417 | 1.606803 | 1.211e-09 | 6.564475 | 4.037e-09
2018-03-17 12:24 | 314524.8 | 1320.0026 | 2 | 44 | 4.20038 | 3.567404 | 1.733772 | 1.211e-09 | 7.09779 | 4.037e-09
2018-03-17 12:25 | 314604.6 | 1399.8383 | 2 | 44 | 4.200381 | 3.259987 | 1.809432 | 1.211e-09 | 7.415592 | 4.037e-09
2018-03-17 12:27 | 314724.6 | 120.0017 | 3 | 44 | 4.2282 | 3.259989 | 1.917649 | 1.211e-09 | 7.871533 | 4.037e-09
2018-03-17 12:29 | 314844.6 | 240.0018 | 3 | 44 | 4.260618 | 3.259935 | 2.026304 | 1.211e-09 | 8.332689 | 4.037e-09
2018-03-17 12:31 | 314964.6 | 360.0003 | 3 | 44 | 4.295562 | 3.260029 | 2.134957 | 1.211e-09 | 8.797497 | 4.037e-09
2018-03-17 12:33 | 315084.6 | 480.0002 | 3 | 44 | 4.332768 | 3.259974 | 2.243615 | 1.211e-09 | 9.266245 | 4.037e-09
2018-03-17 12:35 | 315204.6 | 600.0012 | 3 | 44 | 4.371919 | 3.25997 | 2.35227 | 1.211e-09 | 9.739131 | 4.037e-09
2018-03-17 12:37 | 315324.6 | 720.0009 | 3 | 44 | 4.400389 | 3.048161 | 2.459792 | 1.211e-09 | 10.21118 | 4.037e-09
2018-03-17 12:39 | 315444.6 | 840.0008 | 3 | 44 | 4.400368 | 2.540344 | 2.552555 | 1.211e-09 | 10.61937 | 4.037e-09
2018-03-17 12:41 | 315564.6 | 960.0009 | 3 | 44 | 4.400365 | 2.133108 | 2.630206 | 1.211e-09 | 10.96107 | 4.037e-09
2018-03-17 12:43 | 315684.6 | 1080.0009 | 3 | 44 | 4.40033 | 1.800571 | 2.695579 | 1.211e-09 | 11.24873 | 4.037e-09
2018-03-17 12:45 | 315804.6 | 1200.0009 | 3 | 44 | 4.400346 | 1.529598 | 2.750932 | 1.211e-09 | 11.49231 | 4.037e-09
2018-03-17 12:47 | 315924.6 | 1320.0002 | 3 | 44 | 4.400336 | 1.307241 | 2.798078 | 1.211e-09 | 11.69976 | 4.037e-09
2018-03-17 12:49 | 316044.6 | 1440.0009 | 3 | 44 | 4.400355 | 1.124149 | 2.83849 | 1.211e-09 | 11.87759 | 4.037e-09
2018-03-17 12:51 | 316164.6 | 1560.0018 | 3 | 44 | 4.400337 | 0.9726715 | 2.873349 | 1.211e-09 | 12.03098 | 4.037e-09
2018-03-17 12:53 | 316284.6 | 1680.0002 | 3 | 44 | 4.400339 | 0.8471966 | 2.903611 | 1.211e-09 | 12.16414 | 4.037e-09
2018-03-17 12:55 | 316404.6 | 1800.0002 | 3 | 44 | 4.40034 | 0.7423439 | 2.930038 | 1.211e-09 | 12.28043 | 4.037e-09
2018-03-17 12:57 | 316524.6 | 1920.0018 | 3 | 44 | 4.400324 | 0.6535225 | 2.953251 | 1.211e-09 | 12.38258 | 4.037e-09
2018-03-17 12:57 | 316526.6 | 1921.9623 | 3 | 44 | 4.40031 | 0.6519985 | 2.953608 | 1.211e-09 | 12.38415 | 4.037e-09
2018-03-17 12:59 | 316646.6 | 119.9999 | 4 | 44 | 4.35134 | 0 | 2.953608 | 1.211e-09 | 12.38415 | 4.037e-09
2018-03-17 13:01 | 316766.6 | 240.0015 | 4 | 44 | 4.347681 | 0 | 2.953608 | 1.211e-09 | 12.38415 | 4.037e-09
2018-03-17 13:02 | 316826.6 | 300.0004 | 4 | 44 | 4.346584 | 0 | 2.953608 | 1.211e-09 | 12.38415 | 4.037e-09
2018-03-17 13:04 | 316946.7 | 120.0017 | 5 | 44 | 4.092181 | -3.26019 | 2.953608 | 0.1086506 | 12.38415 | 0.4481936
2018-03-17 13:06 | 317066.7 | 240.0002 | 5 | 44 | 4.047636 | -3.260128 | 2.953608 | 0.2173098 | 12.38415 | 0.8903927
2018-03-17 13:08 | 317186.7 | 360.0017 | 5 | 44 | 4.004921 | -3.26018 | 2.953608 | 0.3259713 | 12.38415 | 1.327887
2018-03-17 13:10 | 317306.7 | 480.0009 | 5 | 44 | 3.963008 | -3.2602 | 2.953608 | 0.4346261 | 12.38415 | 1.760758
2018-03-17 13:12 | 317426.7 | 600.0004 | 5 | 44 | 3.922117 | -3.259821 | 2.953608 | 0.5432837 | 12.38415 | 2.189136
2018-03-17 13:14 | 317546.7 | 720.0001 | 5 | 44 | 3.882716 | -3.260183 | 2.953608 | 0.6519402 | 12.38415 | 2.613141
2018-03-17 13:16 | 317666.7 | 840.0009 | 5 | 44 | 3.845234 | -3.259784 | 2.953608 | 0.7605922 | 12.38415 | 3.03295
2018-03-17 13:18 | 317786.7 | 960.0009 | 5 | 44 | 3.809886 | -3.259811 | 2.953608 | 0.8692474 | 12.38415 | 3.448814
2018-03-17 13:20 | 317906.7 | 1080.0017 | 5 | 44 | 3.776648 | -3.259833 | 2.953608 | 0.9778948 | 12.38415 | 3.860925
2018-03-17 13:22 | 318026.7 | 1200.0026 | 5 | 44 | 3.745403 | -3.259852 | 2.953608 | 1.086544 | 12.38415 | 4.269542
2018-03-17 13:24 | 318146.7 | 1320.0009 | 5 | 44 | 3.715748 | -3.259838 | 2.953608 | 1.195196 | 12.38415 | 4.674861
2018-03-17 13:26 | 318266.7 | 1440.0001 | 5 | 44 | 3.687555 | -3.259854 | 2.953608 | 1.303843 | 12.38415 | 5.07702
2018-03-17 13:28 | 318386.7 | 1560.0017 | 5 | 44 | 3.661008 | -3.259846 | 2.953608 | 1.412494 | 12.38415 | 5.47622
2018-03-17 13:30 | 318506.7 | 1680.0017 | 5 | 44 | 3.636418 | -3.259861 | 2.953608 | 1.521149 | 12.38415 | 5.872653
2018-03-17 13:32 | 318626.7 | 1800.0001 | 5 | 44 | 3.613851 | -3.259824 | 2.953608 | 1.629795 | 12.38415 | 6.266493
2018-03-17 13:34 | 318746.7 | 1920.0009 | 5 | 44 | 3.59324 | -3.259895 | 2.953608 | 1.738448 | 12.38415 | 6.65801
2018-03-17 13:36 | 318866.7 | 2040.0002 | 5 | 44 | 3.574568 | -3.259849 | 2.953608 | 1.847097 | 12.38415 | 7.047381
2018-03-17 13:38 | 318986.7 | 2160.0016 | 5 | 44 | 3.557509 | -3.259813 | 2.953608 | 1.955752 | 12.38415 | 7.434837
2018-03-17 13:40 | 319106.7 | 2280.0001 | 5 | 44 | 3.54149 | -3.260206 | 2.953608 | 2.064403 | 12.38415 | 7.820487
2018-03-17 13:42 | 319226.7 | 2400.0001 | 5 | 44 | 3.525863 | -3.259844 | 2.953608 | 2.17305 | 12.38415 | 8.204412
2018-03-17 13:44 | 319346.7 | 2520.0001 | 5 | 44 | 3.509902 | -3.259858 | 2.953608 | 2.281702 | 12.38415 | 8.586644
2018-03-17 13:46 | 319466.7 | 2640.0002 | 5 | 44 | 3.4922 | -3.259792 | 2.953608 | 2.390357 | 12.38415 | 8.967073
2018-03-17 13:48 | 319586.7 | 2760.0001 | 5 | 44 | 3.469462 | -3.260144 | 2.953608 | 2.499013 | 12.38415 | 9.345353
2018-03-17 13:50 | 319706.7 | 2880.0001 | 5 | 44 | 3.437652 | -3.260059 | 2.953608 | 2.60767 | 12.38415 | 9.720703
2018-03-17 13:52 | 319826.7 | 3000.0001 | 5 | 44 | 3.391394 | -3.259826 | 2.953608 | 2.716327 | 12.38415 | 10.0919
2018-03-17 13:54 | 319946.7 | 3120.0017 | 5 | 44 | 3.310272 | -3.260169 | 2.953608 | 2.824986 | 12.38415 | 10.45649
2018-03-17 13:56 | 320066.7 | 3240.0001 | 5 | 44 | 3.094329 | -3.25984 | 2.953608 | 2.933636 | 12.38415 | 10.80695
2018-03-17 13:56 | 320088.3 | 3261.5903 | 5 | 44 | 2.99999 | -3.259861 | 2.953608 | 2.953186 | 12.38415 | 10.86659
2018-03-17 13:58 | 320208.3 | 119.9999 | 6 | 44 | 3.319001 | 0 | 2.953608 | 2.953186 | 12.38415 | 10.86659
2018-03-17 14:00 | 320328.3 | 239.9999 | 6 | 44 | 3.329188 | 0 | 2.953608 | 2.953186 | 12.38415 | 10.86659
2018-03-17 14:01 | 320388.3 | 300.0005 | 6 | 44 | 3.332315 | 0 | 2.953608 | 2.953186 | 12.38415 | 10.86659
2018-03-17 14:01 | 320388.4 | 0.0048 | 7 | 45 | 3.332503 | 0 | 0 | 0 | 0 | 0
2018-03-17 14:03 | 320508.4 | 120.0018 | 2 | 45 | 3.970044 | 4.89003 | 0.1623056 | 0 | 0.624129 | 0
2018-03-17 14:05 | 320628.4 | 240.0018 | 2 | 45 | 4.014815 | 4.890032 | 0.3252951 | 0 | 1.275134 | 0
2018-03-17 14:07 | 320748.4 | 360.0027 | 2 | 45 | 4.051797 | 4.890032 | 0.4882785 | 0 | 1.932609 | 0
2018-03-17 14:09 | 320868.4 | 480.0018 | 2 | 45 | 4.081993 | 4.890026 | 0.6512652 | 0 | 2.59552 | 0
2018-03-17 14:11 | 320988.4 | 600.0002 | 2 | 45 | 4.107986 | 4.890007 | 0.8142459 | 0 | 3.262979 | 0
2018-03-17 14:13 | 321108.4 | 720.0018 | 2 | 45 | 4.131788 | 4.890015 | 0.9772354 | 0 | 3.934472 | 0
2018-03-17 14:15 | 321228.4 | 840.0002 | 2 | 45 | 4.157845 | 4.89007 | 1.140222 | 0 | 4.609986 | 0
2018-03-17 14:17 | 321348.4 | 960.0018 | 2 | 45 | 4.186796 | 4.890053 | 1.303209 | 0 | 5.289983 | 0
2018-03-17 14:19 | 321468.4 | 1080.0017 | 2 | 45 | 4.200376 | 4.566572 | 1.463011 | 0 | 5.960728 | 0
2018-03-17 14:21 | 321588.4 | 1200.0019 | 2 | 45 | 4.200379 | 4.051992 | 1.606574 | 0 | 6.563745 | 0
2018-03-17 14:23 | 321708.4 | 1320.0011 | 2 | 45 | 4.200367 | 3.564112 | 1.733413 | 0 | 7.096516 | 0
2018-03-17 14:25 | 321787.4 | 1398.9873 | 2 | 45 | 4.200363 | 3.259987 | 1.808245 | 0 | 7.41084 | 0
2018-03-17 14:27 | 321907.4 | 120.0002 | 3 | 45 | 4.228177 | 3.259996 | 1.916464 | 0 | 7.866786 | 0
2018-03-17 14:29 | 322027.4 | 240.001 | 3 | 45 | 4.260621 | 3.259989 | 2.025118 | 0 | 8.327932 | 0
2018-03-17 14:31 | 322147.4 | 360.0018 | 3 | 45 | 4.295573 | 3.259968 | 2.133773 | 0 | 8.792748 | 0
2018-03-17 14:33 | 322267.4 | 480.0003 | 3 | 45 | 4.332741 | 3.259947 | 2.242427 | 0 | 9.26148 | 0
2018-03-17 14:35 | 322387.4 | 600.0019 | 3 | 45 | 4.371864 | 3.26001 | 2.351081 | 0 | 9.734356 | 0
2018-03-17 14:37 | 322507.4 | 720.0003 | 3 | 45 | 4.400387 | 3.049761 | 2.458616 | 0 | 10.20646 | 0
2018-03-17 14:39 | 322627.4 | 840.0018 | 3 | 45 | 4.400349 | 2.540928 | 2.55142 | 0 | 10.61483 | 0
2018-03-17 14:41 | 322747.4 | 960.0019 | 3 | 45 | 4.400361 | 2.134575 | 2.629116 | 0 | 10.95672 | 0
2018-03-17 14:43 | 322867.4 | 1080.0003 | 3 | 45 | 4.400381 | 1.803034 | 2.694534 | 0 | 11.24459 | 0
2018-03-17 14:45 | 322987.4 | 1200.0019 | 3 | 45 | 4.40036 | 1.531057 | 2.749928 | 0 | 11.48834 | 0
2018-03-17 14:47 | 323107.4 | 1320.0002 | 3 | 45 | 4.400345 | 1.308306 | 2.797119 | 0 | 11.69599 | 0
2018-03-17 14:49 | 323227.4 | 1440.001 | 3 | 45 | 4.400316 | 1.124767 | 2.837576 | 0 | 11.87402 | 0
2018-03-17 14:51 | 323347.4 | 1560.0018 | 3 | 45 | 4.400341 | 0.9736805 | 2.872479 | 0 | 12.02761 | 0
2018-03-17 14:53 | 323467.4 | 1680.0019 | 3 | 45 | 4.400286 | 0.8471031 | 2.902775 | 0 | 12.16092 | 0
2018-03-17 14:55 | 323587.4 | 1800.001 | 3 | 45 | 4.40031 | 0.7426624 | 2.929234 | 0 | 12.27735 | 0
2018-03-17 14:57 | 323707.4 | 1920.0013 | 3 | 45 | 4.400311 | 0.6543789 | 2.952476 | 0 | 12.37962 | 0
2018-03-17 14:57 | 323711.1 | 1923.6624 | 3 | 45 | 4.400332 | 0.6519985 | 2.95314 | 0 | 12.38254 | 0
2018-03-17 14:59 | 323831.2 | 120.0014 | 4 | 45 | 4.351335 | 0 | 2.95314 | 0 | 12.38254 | 0
2018-03-17 15:01 | 323951.2 | 240.0001 | 4 | 45 | 4.347681 | 0 | 2.95314 | 0 | 12.38254 | 0
2018-03-17 15:02 | 324011.2 | 300.0028 | 4 | 45 | 4.346583 | 0 | 2.95314 | 0 | 12.38254 | 0
2018-03-17 15:04 | 324131.3 | 120.0008 | 5 | 45 | 4.091896 | -3.259852 | 2.95314 | 0.1086486 | 12.38254 | 0.4481609
2018-03-17 15:06 | 324251.3 | 240.0019 | 5 | 45 | 4.047322 | -3.259881 | 2.95314 | 0.2173033 | 12.38254 | 0.8903099
2018-03-17 15:08 | 324371.3 | 360.0011 | 5 | 45 | 4.004582 | -3.260155 | 2.95314 | 0.3259522 | 12.38254 | 1.327719
2018-03-17 15:10 | 324491.3 | 480.0011 | 5 | 45 | 3.962686 | -3.259846 | 2.95314 | 0.434602 | 12.38254 | 1.760534
2018-03-17 15:12 | 324611.3 | 600.0027 | 5 | 45 | 3.921772 | -3.259838 | 2.95314 | 0.5432528 | 12.38254 | 2.188849
2018-03-17 15:14 | 324731.3 | 720.0003 | 5 | 45 | 3.882387 | -3.2599 | 2.95314 | 0.6519019 | 12.38254 | 2.61279
2018-03-17 15:16 | 324851.3 | 840.0002 | 5 | 45 | 3.844888 | -3.259828 | 2.95314 | 0.7605518 | 12.38254 | 3.032555
2018-03-17 15:18 | 324971.3 | 960.001 | 5 | 45 | 3.809566 | -3.259916 | 2.95314 | 0.869198 | 12.38254 | 3.44835
2018-03-17 15:20 | 325091.3 | 1080.0002 | 5 | 45 | 3.776326 | -3.260051 | 2.95314 | 0.9778449 | 12.38254 | 3.860425
2018-03-17 15:22 | 325211.3 | 1200.0002 | 5 | 45 | 3.745075 | -3.259881 | 2.95314 | 1.086494 | 12.38254 | 4.269007
2018-03-17 15:24 | 325331.3 | 1320.0027 | 5 | 45 | 3.715434 | -3.259906 | 2.95314 | 1.195148 | 12.38254 | 4.674299
2018-03-17 15:26 | 325451.3 | 1440.0019 | 5 | 45 | 3.687232 | -3.259861 | 2.95314 | 1.303797 | 12.38254 | 5.076432
2018-03-17 15:28 | 325571.3 | 1560.0011 | 5 | 45 | 3.66076 | -3.259953 | 2.95314 | 1.41245 | 12.38254 | 5.475604
2018-03-17 15:30 | 325691.3 | 1680.0002 | 5 | 45 | 3.636174 | -3.259883 | 2.95314 | 1.521099 | 12.38254 | 5.87199
2018-03-17 15:32 | 325811.3 | 1800.0011 | 5 | 45 | 3.613576 | -3.259861 | 2.95314 | 1.629755 | 12.38254 | 6.265834
2018-03-17 15:34 | 325931.3 | 1920.0019 | 5 | 45 | 3.593018 | -3.259873 | 2.95314 | 1.738409 | 12.38254 | 6.657329
2018-03-17 15:36 | 326051.3 | 2040.001 | 5 | 45 | 3.5744 | -3.25989 | 2.95314 | 1.847059 | 12.38254 | 7.046683
2018-03-17 15:38 | 326171.3 | 2160.001 | 5 | 45 | 3.557361 | -3.259908 | 2.95314 | 1.955709 | 12.38254 | 7.434104
2018-03-17 15:40 | 326291.3 | 2280.0019 | 5 | 45 | 3.54136 | -3.259849 | 2.95314 | 2.064365 | 12.38254 | 7.819758
2018-03-17 15:42 | 326411.3 | 2400.0019 | 5 | 45 | 3.525753 | -3.259852 | 2.95314 | 2.173015 | 12.38254 | 8.203679
2018-03-17 15:44 | 326531.3 | 2520.0003 | 5 | 45 | 3.509815 | -3.259865 | 2.95314 | 2.281664 | 12.38254 | 8.585888
2018-03-17 15:46 | 326651.3 | 2640.001 | 5 | 45 | 3.492109 | -3.259817 | 2.95314 | 2.390311 | 12.38254 | 8.966284
2018-03-17 15:48 | 326771.3 | 2760.002 | 5 | 45 | 3.469378 | -3.259813 | 2.95314 | 2.498966 | 12.38254 | 9.344549
2018-03-17 15:50 | 326891.3 | 2880.002 | 5 | 45 | 3.437524 | -3.259826 | 2.95314 | 2.607624 | 12.38254 | 9.719888
2018-03-17 15:52 | 327011.3 | 3000.0003 | 5 | 45 | 3.39113 | -3.26018 | 2.95314 | 2.716277 | 12.38254 | 10.09105
2018-03-17 15:54 | 327131.3 | 3120.002 | 5 | 45 | 3.309802 | -3.260206 | 2.95314 | 2.824934 | 12.38254 | 10.4556
2018-03-17 15:56 | 327251.3 | 3240.0019 | 5 | 45 | 3.092761 | -3.259807 | 2.95314 | 2.93359 | 12.38254 | 10.80598
2018-03-17 15:56 | 327272.4 | 3261.1592 | 5 | 45 | 2.999973 | -3.259955 | 2.95314 | 2.952745 | 12.38254 | 10.8644
2018-03-17 15:58 | 327392.5 | 120.0014 | 6 | 45 | 3.319121 | 0 | 2.95314 | 2.952745 | 12.38254 | 10.8644
2018-03-17 16:00 | 327512.5 | 239.9998 | 6 | 45 | 3.329345 | 0 | 2.95314 | 2.952745 | 12.38254 | 10.8644
2018-03-17 16:01 | 327572.5 | 300.0019 | 6 | 45 | 3.33245 | 0 | 2.95314 | 2.952745 | 12.38254 | 10.8644
2018-03-17 16:01 | 327572.5 | 0.0049 | 7 | 46 | 3.332491 | 0 | 0 | 0 | 0 | 0
2018-03-17 16:03 | 327692.6 | 120.0019 | 2 | 46 | 3.970135 | 4.890036 | 0.1623067 | 0 | 0.6241562 | 0
2018-03-17 16:05 | 327812.6 | 240.0002 | 2 | 46 | 4.014882 | 4.890015 | 0.3252908 | 0 | 1.275153 | 0
2018-03-17 16:07 | 327932.6 | 360.0019 | 2 | 46 | 4.051821 | 4.890089 | 0.488279 | 0 | 1.932653 | 0
2018-03-17 16:09 | 328052.6 | 480.0002 | 2 | 46 | 4.082006 | 4.890005 | 0.6512602 | 0 | 2.595544 | 0
2018-03-17 16:11 | 328172.6 | 600.0002 | 2 | 46 | 4.107927 | 4.890022 | 0.8142445 | 0 | 3.263012 | 0
2018-03-17 16:13 | 328292.6 | 720.001 | 2 | 46 | 4.131707 | 4.890078 | 0.9772301 | 0 | 3.934477 | 0
2018-03-17 16:15 | 328412.6 | 840.0002 | 2 | 46 | 4.157707 | 4.89006 | 1.140217 | 0 | 4.609968 | 0
2018-03-17 16:17 | 328532.6 | 960.0019 | 2 | 46 | 4.186608 | 4.890039 | 1.303212 | 0 | 5.28997 | 0
2018-03-17 16:19 | 328652.6 | 1080.0011 | 2 | 46 | 4.200371 | 4.570356 | 1.463092 | 0 | 5.961028 | 0
2018-03-17 16:21 | 328772.6 | 1200.001 | 2 | 46 | 4.20036 | 4.055401 | 1.606782 | 0 | 6.564581 | 0
2018-03-17 16:23 | 328892.6 | 1320.0002 | 2 | 46 | 4.200369 | 3.566725 | 1.73372 | 0 | 7.097769 | 0
2018-03-17 16:24 | 328972.3 | 1399.7168 | 2 | 46 | 4.200377 | 3.259996 | 1.809267 | 0 | 7.415092 | 0
2018-03-17 16:26 | 329092.3 | 120.001 | 3 | 46 | 4.228165 | 3.259993 | 1.917481 | 0 | 7.871019 | 0
2018-03-17 16:28 | 329212.3 | 240.0019 | 3 | 46 | 4.260602 | 3.259912 | 2.026135 | 0 | 8.332166 | 0
2018-03-17 16:30 | 329332.3 | 360.001 | 3 | 46 | 4.295535 | 3.259985 | 2.134787 | 0 | 8.796966 | 0
2018-03-17 16:32 | 329452.3 | 480.0018 | 3 | 46 | 4.332703 | 3.259987 | 2.243437 | 0 | 9.265675 | 0
2018-03-17 16:34 | 329572.3 | 600.0002 | 3 | 46 | 4.37186 | 3.25997 | 2.352094 | 0 | 9.738562 | 0
2018-03-17 16:36 | 329692.3 | 720.0006 | 3 | 46 | 4.400409 | 3.049248 | 2.459622 | 0 | 10.21063 | 0
2018-03-17 16:38 | 329812.3 | 840.001 | 3 | 46 | 4.400371 | 2.540739 | 2.552397 | 0 | 10.61888 | 0
2018-03-17 16:40 | 329932.3 | 960.0034 | 3 | 46 | 4.400373 | 2.132551 | 2.63005 | 0 | 10.96058 | 0
2018-03-17 16:42 | 330052.3 | 1080.001 | 3 | 46 | 4.40037 | 1.801132 | 2.695414 | 0 | 11.2482 | 0
2018-03-17 16:44 | 330172.3 | 1200.001 | 3 | 46 | 4.400395 | 1.529701 | 2.750741 | 0 | 11.49167 | 0
2018-03-17 16:46 | 330292.3 | 1320.0002 | 3 | 46 | 4.400354 | 1.306454 | 2.797865 | 0 | 11.69903 | 0
2018-03-17 16:48 | 330412.3 | 1440.0018 | 3 | 46 | 4.400344 | 1.123508 | 2.838257 | 0 | 11.87677 | 0
2018-03-17 16:50 | 330532.3 | 1560.001 | 3 | 46 | 4.40033 | 0.9722729 | 2.8731 | 0 | 12.03009 | 0
2018-03-17 16:52 | 330652.3 | 1680.0002 | 3 | 46 | 4.400353 | 0.8470497 | 2.903341 | 0 | 12.16316 | 0
2018-03-17 16:54 | 330772.3 | 1800.0003 | 3 | 46 | 4.400295 | 0.740593 | 2.929749 | 0 | 12.27936 | 0
2018-03-17 16:56 | 330892.3 | 1920.001 | 3 | 46 | 4.400318 | 0.6530418 | 2.952943 | 0 | 12.38142 | 0
2018-03-17 16:56 | 330893.4 | 1921.1664 | 3 | 46 | 4.400303 | 0.6519947 | 2.953154 | 0 | 12.38235 | 0
2018-03-17 16:58 | 331013.5 | 120.0015 | 4 | 46 | 4.351382 | 0 | 2.953154 | 0 | 12.38235 | 0
2018-03-17 17:00 | 331133.5 | 240.0007 | 4 | 46 | 4.347746 | 0 | 2.953154 | 0 | 12.38235 | 0
2018-03-17 17:01 | 331193.5 | 300.0022 | 4 | 46 | 4.346629 | 0 | 2.953154 | 0 | 12.38235 | 0
2018-03-17 17:03 | 331313.6 | 120.0002 | 5 | 46 | 4.092299 | -3.259875 | 2.953154 | 0.1086488 | 12.38235 | 0.4481992
2018-03-17 17:05 | 331433.6 | 240.001 | 5 | 46 | 4.047762 | -3.259851 | 2.953154 | 0.2172985 | 12.38235 | 0.8903729
2018-03-17 17:07 | 331553.6 | 360.0026 | 5 | 46 | 4.005063 | -3.259861 | 2.953154 | 0.3259507 | 12.38235 | 1.327842
2018-03-17 17:09 | 331673.6 | 480.001 | 5 | 46 | 3.963138 | -3.25989 | 2.953154 | 0.4345995 | 12.38235 | 1.760703
2018-03-17 17:11 | 331793.6 | 600.001 | 5 | 46 | 3.922276 | -3.259801 | 2.953154 | 0.5432509 | 12.38235 | 2.189072
2018-03-17 17:13 | 331913.6 | 720.001 | 5 | 46 | 3.882846 | -3.2599 | 2.953154 | 0.6519014 | 12.38235 | 2.613071
2018-03-17 17:15 | 332033.6 | 840.001 | 5 | 46 | 3.845384 | -3.259881 | 2.953154 | 0.7605521 | 12.38235 | 3.03289
2018-03-17 17:17 | 332153.6 | 960.0009 | 5 | 46 | 3.810074 | -3.259883 | 2.953154 | 0.8691873 | 12.38235 | 3.448695
2018-03-17 17:19 | 332273.6 | 1080.001 | 5 | 46 | 3.776838 | -3.259935 | 2.953154 | 0.9778523 | 12.38235 | 3.860893
2018-03-17 17:21 | 332393.6 | 1200.0002 | 5 | 46 | 3.745584 | -3.259916 | 2.953154 | 1.0865 | 12.38235 | 4.269525
2018-03-17 17:23 | 332513.6 | 1320.001 | 5 | 46 | 3.715911 | -3.259974 | 2.953154 | 1.195153 | 12.38235 | 4.674869
2018-03-17 17:25 | 332633.6 | 1440.0002 | 5 | 46 | 3.687708 | -3.259912 | 2.953154 | 1.303808 | 12.38235 | 5.077074
2018-03-17 17:27 | 332753.6 | 1560.0018 | 5 | 46 | 3.661175 | -3.259918 | 2.953154 | 1.412463 | 12.38235 | 5.476306
2018-03-17 17:29 | 332873.6 | 1680.0002 | 5 | 46 | 3.636594 | -3.259912 | 2.953154 | 1.521115 | 12.38235 | 5.872748
2018-03-17 17:31 | 332993.6 | 1800.0002 | 5 | 46 | 3.614017 | -3.259953 | 2.953154 | 1.629768 | 12.38235 | 6.266629
2018-03-17 17:33 | 333113.6 | 1920.0002 | 5 | 46 | 3.59343 | -3.259908 | 2.953154 | 1.738422 | 12.38235 | 6.658168
2018-03-17 17:35 | 333233.6 | 2040.001 | 5 | 46 | 3.574791 | -3.259929 | 2.953154 | 1.847074 | 12.38235 | 7.047574
2018-03-17 17:37 | 333353.6 | 2160.0011 | 5 | 46 | 3.557748 | -3.259946 | 2.953154 | 1.955727 | 12.38235 | 7.435047
2018-03-17 17:39 | 333473.6 | 2280.0019 | 5 | 46 | 3.541739 | -3.259978 | 2.953154 | 2.064387 | 12.38235 | 7.820754
2018-03-17 17:41 | 333593.6 | 2400.0002 | 5 | 46 | 3.526088 | -3.259964 | 2.953154 | 2.173039 | 12.38235 | 8.20472
2018-03-17 17:43 | 333713.6 | 2520.001 | 5 | 46 | 3.510151 | -3.259952 | 2.953154 | 2.28169 | 12.38235 | 8.586975
2018-03-17 17:45 | 333833.6 | 2640.0002 | 5 | 46 | 3.492439 | -3.259923 | 2.953154 | 2.390343 | 12.38235 | 8.967426
2018-03-17 17:47 | 333953.6 | 2760.001 | 5 | 46 | 3.469709 | -3.259916 | 2.953154 | 2.498993 | 12.38235 | 9.345712
2018-03-17 17:49 | 334073.6 | 2880.001 | 5 | 46 | 3.437855 | -3.259931 | 2.953154 | 2.607649 | 12.38235 | 9.721079
2018-03-17 17:51 | 334193.6 | 3000.001 | 5 | 46 | 3.39158 | -3.259886 | 2.953154 | 2.716297 | 12.38235 | 10.09227
2018-03-17 17:53 | 334313.6 | 3120.0005 | 5 | 46 | 3.310381 | -3.259879 | 2.953154 | 2.824947 | 12.38235 | 10.45684
2018-03-17 17:55 | 334433.6 | 3240.001 | 5 | 46 | 3.093808 | -3.259893 | 2.953154 | 2.933604 | 12.38235 | 10.80731
2018-03-17 17:56 | 334455 | 3261.396 | 5 | 46 | 2.99999 | -3.259912 | 2.953154 | 2.952977 | 12.38235 | 10.86641
2018-03-17 17:58 | 334575 | 120.0003 | 6 | 46 | 3.318346 | 0 | 2.953154 | 2.952977 | 12.38235 | 10.86641
2018-03-17 18:00 | 334695 | 240.0007 | 6 | 46 | 3.32852 | 0 | 2.953154 | 2.952977 | 12.38235 | 10.86641
2018-03-17 18:01 | 334755 | 300.0032 | 6 | 46 | 3.331633 | 0 | 2.953154 | 2.952977 | 12.38235 | 10.86641
2018-03-17 18:01 | 334755 | 0.0024 | 7 | 47 | 3.331714 | 0 | 0 | 0 | 0 | 0
2018-03-17 18:03 | 334875.1 | 120.0002 | 2 | 47 | 3.969526 | 4.890036 | 0.1622998 | 0 | 0.6239955 | 0
2018-03-17 18:05 | 334995.1 | 240.0002 | 2 | 47 | 4.014353 | 4.890028 | 0.3252825 | 0 | 1.274898 | 0
2018-03-17 18:07 | 335115.1 | 360 | 2 | 47 | 4.051348 | 4.890011 | 0.4882602 | 0 | 1.932279 | 0
2018-03-17 18:09 | 335235.1 | 480.0034 | 2 | 47 | 4.081551 | 4.889988 | 0.6512473 | 0 | 2.595117 | 0
2018-03-17 18:11 | 335355.1 | 600.0002 | 2 | 47 | 4.10753 | 4.890017 | 0.8142214 | 0 | 3.262472 | 0
2018-03-17 18:13 | 335475.1 | 720.0002 | 2 | 47 | 4.13139 | 4.889988 | 0.9772075 | 0 | 3.933878 | 0
2018-03-17 18:15 | 335595.1 | 840.0002 | 2 | 47 | 4.157372 | 4.890034 | 1.140194 | 0 | 4.609317 | 0
2018-03-17 18:17 | 335715.1 | 960 | 2 | 47 | 4.186306 | 4.890045 | 1.303176 | 0 | 5.289211 | 0
2018-03-17 18:19 | 335835.1 | 1080.001 | 2 | 47 | 4.20037 | 4.57369 | 1.463138 | 0 | 5.960595 | 0
2018-03-17 18:21 | 335955.1 | 1200.001 | 2 | 47 | 4.200394 | 4.057272 | 1.606889 | 0 | 6.564403 | 0
2018-03-17 18:23 | 336075.1 | 1320.0002 | 2 | 47 | 4.200361 | 3.567194 | 1.733866 | 0 | 7.097752 | 0
2018-03-17 18:24 | 336154.9 | 1399.8112 | 2 | 47 | 4.200372 | 3.259983 | 1.809509 | 0 | 7.415483 | 0
2018-03-17 18:26 | 336275 | 120.0018 | 3 | 47 | 4.228204 | 3.259935 | 1.917735 | 2.52e-10 | 7.871464 | 1.026e-09
2018-03-17 18:28 | 336395 | 240.0018 | 3 | 47 | 4.260654 | 3.259935 | 2.026385 | 2.52e-10 | 8.332594 | 1.026e-09
2018-03-17 18:30 | 336515 | 360.0009 | 3 | 47 | 4.295602 | 3.259928 | 2.135039 | 2.52e-10 | 8.79741 | 1.026e-09
2018-03-17 18:32 | 336635 | 480.0018 | 3 | 47 | 4.332774 | 3.259853 | 2.24369 | 2.52e-10 | 9.266133 | 1.026e-09
2018-03-17 18:34 | 336755 | 600.001 | 3 | 47 | 4.371951 | 3.259996 | 2.352343 | 2.52e-10 | 9.739012 | 1.026e-09
2018-03-17 18:36 | 336875 | 720.0002 | 3 | 47 | 4.400402 | 3.048382 | 2.459862 | 2.52e-10 | 10.21105 | 1.026e-09
2018-03-17 18:38 | 336995 | 840.0018 | 3 | 47 | 4.400363 | 2.538879 | 2.552604 | 2.52e-10 | 10.61915 | 1.026e-09
2018-03-17 18:40 | 337115 | 960.0014 | 3 | 47 | 4.400378 | 2.132236 | 2.630216 | 2.52e-10 | 10.96067 | 1.026e-09
2018-03-17 18:42 | 337235 | 1080.0002 | 3 | 47 | 4.400365 | 1.799822 | 2.695551 | 2.52e-10 | 11.24817 | 1.026e-09
2018-03-17 18:44 | 337355 | 1200.0002 | 3 | 47 | 4.400368 | 1.528547 | 2.750856 | 2.52e-10 | 11.49153 | 1.026e-09
2018-03-17 18:46 | 337475 | 1320.0002 | 3 | 47 | 4.400344 | 1.3057 | 2.797967 | 2.52e-10 | 11.69884 | 1.026e-09
2018-03-17 18:48 | 337595 | 1440.0019 | 3 | 47 | 4.400293 | 1.122059 | 2.838348 | 2.52e-10 | 11.87653 | 1.026e-09
2018-03-17 18:50 | 337715 | 1560.0001 | 3 | 47 | 4.400329 | 0.9717979 | 2.873183 | 2.52e-10 | 12.02981 | 1.026e-09
2018-03-17 18:52 | 337835 | 1680.0002 | 3 | 47 | 4.400298 | 0.8460026 | 2.903422 | 2.52e-10 | 12.16287 | 1.026e-09
2018-03-17 18:54 | 337955 | 1800.0019 | 3 | 47 | 4.400337 | 0.7417622 | 2.929834 | 2.52e-10 | 12.2791 | 1.026e-09
2018-03-17 18:56 | 338075 | 1920.001 | 3 | 47 | 4.400337 | 0.6537151 | 2.953033 | 2.52e-10 | 12.38118 | 1.026e-09
2018-03-17 18:56 | 338078.1 | 1923.1913 | 3 | 47 | 4.400359 | 0.6519966 | 2.953612 | 2.52e-10 | 12.38373 | 1.026e-09
2018-03-17 18:58 | 338198.2 | 120.0002 | 4 | 47 | 4.351517 | 0 | 2.953613 | 2.52e-10 | 12.38373 | 1.026e-09
2018-03-17 19:00 | 338318.2 | 240.0017 | 4 | 47 | 4.347872 | 0 | 2.953613 | 2.52e-10 | 12.38373 | 1.026e-09
2018-03-17 19:01 | 338378.2 | 300.0016 | 4 | 47 | 4.346789 | 0 | 2.953613 | 2.52e-10 | 12.38373 | 1.026e-09
2018-03-17 19:03 | 338498.3 | 120.0001 | 5 | 47 | 4.092788 | -3.259929 | 2.953613 | 0.1086521 | 12.38373 | 0.4482642
2018-03-17 19:05 | 338618.3 | 240.0002 | 5 | 47 | 4.048301 | -3.259918 | 2.953613 | 0.2173087 | 12.38373 | 0.8905241
2018-03-17 19:07 | 338738.3 | 360.0018 | 5 | 47 | 4.005556 | -3.25989 | 2.953613 | 0.3259615 | 12.38373 | 1.328054
2018-03-17 19:09 | 338858.3 | 480.0002 | 5 | 47 | 3.96357 | -3.259886 | 2.953613 | 0.4346141 | 12.38373 | 1.76098
2018-03-17 19:11 | 338978.3 | 600.001 | 5 | 47 | 3.922633 | -3.259879 | 2.953613 | 0.5432686 | 12.38373 | 2.189403
2018-03-17 19:13 | 339098.3 | 720.0018 | 5 | 47 | 3.88319 | -3.259863 | 2.953613 | 0.6519231 | 12.38373 | 2.613456
2018-03-17 19:15 | 339218.3 | 840.001 | 5 | 47 | 3.845684 | -3.259997 | 2.953613 | 0.760573 | 12.38373 | 3.033308
2018-03-17 19:17 | 339338.3 | 960.0002 | 5 | 47 | 3.810362 | -3.259955 | 2.953613 | 0.8692259 | 12.38373 | 3.449215
2018-03-17 19:19 | 339458.3 | 1080.0018 | 5 | 47 | 3.777088 | -3.259892 | 2.953613 | 0.9778785 | 12.38373 | 3.861395
2018-03-17 19:21 | 339578.3 | 1200.001 | 5 | 47 | 3.745815 | -3.259927 | 2.953613 | 1.086526 | 12.38373 | 4.27005
2018-03-17 19:23 | 339698.3 | 1320.0018 | 5 | 47 | 3.716107 | -3.259888 | 2.953613 | 1.195179 | 12.38373 | 4.675417
2018-03-17 19:25 | 339818.3 | 1440.001 | 5 | 47 | 3.68791 | -3.259968 | 2.953613 | 1.303832 | 12.38373 | 5.077636
2018-03-17 19:27 | 339938.3 | 1560.0002 | 5 | 47 | 3.661395 | -3.259914 | 2.953613 | 1.412487 | 12.38373 | 5.476892
2018-03-17 19:29 | 340058.3 | 1680.0002 | 5 | 47 | 3.636826 | -3.259943 | 2.953613 | 1.521139 | 12.38373 | 5.873355
2018-03-17 19:31 | 340178.3 | 1800.001 | 5 | 47 | 3.614209 | -3.259923 | 2.953613 | 1.629793 | 12.38373 | 6.267262
2018-03-17 19:33 | 340298.3 | 1920.001 | 5 | 47 | 3.593637 | -3.259937 | 2.953613 | 1.73845 | 12.38373 | 6.658837
2018-03-17 19:35 | 340418.3 | 2040.0002 | 5 | 47 | 3.574956 | -3.259904 | 2.953613 | 1.847104 | 12.38373 | 7.048271
2018-03-17 19:37 | 340538.3 | 2160.0004 | 5 | 47 | 3.557934 | -3.259893 | 2.953613 | 1.955756 | 12.38373 | 7.435759
2018-03-17 19:39 | 340658.3 | 2280.001 | 5 | 47 | 3.541928 | -3.259912 | 2.953613 | 2.064409 | 12.38373 | 7.821464
2018-03-17 19:41 | 340778.3 | 2400.001 | 5 | 47 | 3.526294 | -3.259946 | 2.953613 | 2.17306 | 12.38373 | 8.205449
2018-03-17 19:43 | 340898.3 | 2520.0019 | 5 | 47 | 3.510338 | -3.259865 | 2.953613 | 2.281715 | 12.38373 | 8.587737
2018-03-17 19:45 | 341018.3 | 2640.001 | 5 | 47 | 3.492642 | -3.259849 | 2.953613 | 2.390365 | 12.38373 | 8.968201
2018-03-17 19:47 | 341138.3 | 2760.0018 | 5 | 47 | 3.469868 | -3.259886 | 2.953613 | 2.499018 | 12.38373 | 9.346515
2018-03-17 19:49 | 341258.3 | 2880.001 | 5 | 47 | 3.438039 | -3.259886 | 2.953613 | 2.60767 | 12.38373 | 9.721889
2018-03-17 19:51 | 341378.3 | 3000.0018 | 5 | 47 | 3.391813 | -3.259867 | 2.953613 | 2.716321 | 12.38373 | 10.09311
2018-03-17 19:53 | 341498.3 | 3120.0017 | 5 | 47 | 3.310739 | -3.259856 | 2.953613 | 2.824974 | 12.38373 | 10.45773
2018-03-17 19:55 | 341618.3 | 3240.0018 | 5 | 47 | 3.094847 | -3.259869 | 2.953613 | 2.933621 | 12.38373 | 10.80823
2018-03-17 19:56 | 341640 | 3261.6832 | 5 | 47 | 2.999998 | -3.259852 | 2.953613 | 2.953251 | 12.38373 | 10.86812
2018-03-17 19:58 | 341759.987 | 120.0001 | 6 | 47 | 3.318286 | 0 | 2.953613 | 2.953251 | 12.38373 | 10.86812
2018-03-17 20:00 | 341879.9886 | 240.0017 | 6 | 47 | 3.328498 | 0 | 2.953613 | 2.953251 | 12.38373 | 10.86812
2018-03-17 20:01 | 341939.9892 | 300.0023 | 6 | 47 | 3.3316 | 0 | 2.953613 | 2.953251 | 12.38373 | 10.86812
2018-03-17 20:01 | 341940 | 0.0025 | 7 | 48 | 3.33168 | 0 | 0 | 0 | 0 | 0
2018-03-17 20:03 | 342060.1 | 120.0024 | 2 | 48 | 3.969645 | 4.890005 | 0.1623093 | 0 | 0.6240485 | 0
2018-03-17 20:05 | 342180.1 | 240.0015 | 2 | 48 | 4.014474 | 4.890028 | 0.3252835 | 0 | 1.274937 | 0
2018-03-17 20:07 | 342300.1 | 360.0009 | 2 | 48 | 4.051427 | 4.88995 | 0.4882661 | 0 | 1.932352 | 0
2018-03-17 20:09 | 342420.1 | 480.0001 | 2 | 48 | 4.081686 | 4.889982 | 0.6512516 | 0 | 2.595206 | 0
2018-03-17 20:11 | 342540.1 | 600.0017 | 2 | 48 | 4.107695 | 4.889997 | 0.814238 | 0 | 3.26264 | 0
2018-03-17 20:13 | 342660.1 | 720.0009 | 2 | 48 | 4.131546 | 4.890026 | 0.9772229 | 0 | 3.934069 | 0
2018-03-17 20:15 | 342780.1 | 840.0016 | 2 | 48 | 4.157574 | 4.890076 | 1.140206 | 0 | 4.609519 | 0
2018-03-17 20:17 | 342900.1 | 960.0017 | 2 | 48 | 4.186494 | 4.890018 | 1.303189 | 0 | 5.289452 | 0
2018-03-17 20:19 | 343020.1 | 1080.0017 | 2 | 48 | 4.200364 | 4.570709 | 1.463089 | 0 | 5.960586 | 0
2018-03-17 20:21 | 343140.1 | 1200.0009 | 2 | 48 | 4.200385 | 4.05542 | 1.606782 | 0 | 6.564148 | 0
2018-03-17 20:23 | 343260.1 | 1320.0008 | 2 | 48 | 4.200358 | 3.565611 | 1.733698 | 0 | 7.097247 | 0
2018-03-17 20:24 | 343339.6 | 1399.5006 | 2 | 48 | 4.20039 | 3.259996 | 1.809029 | 0 | 7.413664 | 0
2018-03-17 20:26 | 343459.6 | 120.0017 | 3 | 48 | 4.22821 | 3.259975 | 1.91725 | 0 | 7.869624 | 0
2018-03-17 20:28 | 343579.6 | 240.0017 | 3 | 48 | 4.260661 | 3.260027 | 2.025908 | 0 | 8.33079 | 0
2018-03-17 20:30 | 343699.6 | 360.0011 | 3 | 48 | 4.295579 | 3.259983 | 2.134556 | 0 | 8.795579 | 0
2018-03-17 20:32 | 343819.6 | 480.0017 | 3 | 48 | 4.332767 | 3.259987 | 2.243209 | 0 | 9.264308 | 0
2018-03-17 20:34 | 343939.6 | 600.001 | 3 | 48 | 4.371923 | 3.259966 | 2.351863 | 0 | 9.737193 | 0
2018-03-17 20:36 | 344059.6 | 720.0018 | 3 | 48 | 4.400371 | 3.048223 | 2.459391 | 0 | 10.20927 | 0
2018-03-17 20:38 | 344179.6 | 840.001 | 3 | 48 | 4.400372 | 2.540232 | 2.55216 | 0 | 10.61748 | 0
2018-03-17 20:40 | 344299.6 | 960.0001 | 3 | 48 | 4.400375 | 2.132671 | 2.629799 | 0 | 10.95912 | 0
2018-03-17 20:42 | 344419.6 | 1080.0009 | 3 | 48 | 4.400364 | 1.800064 | 2.695151 | 0 | 11.2467 | 0
2018-03-17 20:44 | 344539.6 | 1200.0009 | 3 | 48 | 4.400352 | 1.52841 | 2.750476 | 0 | 11.49015 | 0
2018-03-17 20:46 | 344659.6 | 1320.0002 | 3 | 48 | 4.400354 | 1.30666 | 2.797599 | 0 | 11.6975 | 0
2018-03-17 20:48 | 344779.6 | 1440.001 | 3 | 48 | 4.400327 | 1.122803 | 2.837994 | 0 | 11.87525 | 0
2018-03-17 20:50 | 344899.6 | 1560.0018 | 3 | 48 | 4.400319 | 0.9717865 | 2.872836 | 0 | 12.02857 | 0
2018-03-17 20:52 | 345019.6 | 1680.0001 | 3 | 48 | 4.40033 | 0.8467579 | 2.903079 | 0 | 12.16165 | 0
2018-03-17 20:54 | 345139.6 | 1800.0018 | 3 | 48 | 4.400349 | 0.7419052 | 2.929492 | 0 | 12.27788 | 0
2018-03-17 20:56 | 345259.6 | 1920.0001 | 3 | 48 | 4.400305 | 0.6527996 | 2.952688 | 0 | 12.37995 | 0
2018-03-17 20:56 | 345261.2 | 1921.5711 | 3 | 48 | 4.400317 | 0.6519966 | 2.952973 | 0 | 12.3812 | 0
2018-03-17 20:58 | 345381.2 | 119.9998 | 4 | 48 | 4.351431 | 0 | 2.952973 | 0 | 12.3812 | 0
2018-03-17 21:00 | 345501.2 | 240.0006 | 4 | 48 | 4.347783 | 0 | 2.952973 | 0 | 12.3812 | 0
2018-03-17 21:01 | 345561.2 | 300.0044 | 4 | 48 | 4.346682 | 0 | 2.952973 | 0 | 12.3812 | 0
2018-03-17 21:03 | 345681.3 | 120.0027 | 5 | 48 | 4.092587 | -3.259838 | 2.952973 | 0.1086499 | 12.3812 | 0.4482307
2018-03-17 21:05 | 345801.3 | 240.0019 | 5 | 48 | 4.048014 | -3.259852 | 2.952973 | 0.2173008 | 12.3812 | 0.8904396
2018-03-17 21:07 | 345921.3 | 360.0002 | 5 | 48 | 4.005301 | -3.25984 | 2.952973 | 0.3259543 | 12.3812 | 1.327942
2018-03-17 21:09 | 346041.3 | 480.0027 | 5 | 48 | 3.963397 | -3.259893 | 2.952973 | 0.4346083 | 12.3812 | 1.760849
2018-03-17 21:11 | 346161.3 | 600.0003 | 5 | 48 | 3.922466 | -3.259844 | 2.952973 | 0.5432605 | 12.3812 | 2.189245
2018-03-17 21:13 | 346281.3 | 720.0002 | 5 | 48 | 3.88303 | -3.259871 | 2.952973 | 0.6519125 | 12.3812 | 2.61327
2018-03-17 21:15 | 346401.3 | 840.0013 | 5 | 48 | 3.845535 | -3.259893 | 2.952973 | 0.760564 | 12.3812 | 3.03311
2018-03-17 21:17 | 346521.3 | 960.001 | 5 | 48 | 3.810227 | -3.259906 | 2.952973 | 0.8692116 | 12.3812 | 3.44898
2018-03-17 21:19 | 346641.3 | 1080.0018 | 5 | 48 | 3.777012 | -3.259902 | 2.952973 | 0.9778672 | 12.3812 | 3.86116
2018-03-17 21:21 | 346761.3 | 1200.0018 | 5 | 48 | 3.745738 | -3.259867 | 2.952973 | 1.086519 | 12.3812 | 4.269824
2018-03-17 21:23 | 346881.3 | 1320.0019 | 5 | 48 | 3.716064 | -3.259914 | 2.952973 | 1.195168 | 12.3812 | 4.67517
2018-03-17 21:25 | 347001.3 | 1440.0011 | 5 | 48 | 3.687841 | -3.259879 | 2.952973 | 1.303813 | 12.3812 | 5.077355
2018-03-17 21:27 | 347121.3 | 1560.0019 | 5 | 48 | 3.661298 | -3.259997 | 2.952973 | 1.412466 | 12.3812 | 5.476591
2018-03-17 21:29 | 347241.3 | 1680.0012 | 5 | 48 | 3.636685 | -3.259895 | 2.952973 | 1.521117 | 12.3812 | 5.873038
2018-03-17 21:31 | 347361.3 | 1800.0003 | 5 | 48 | 3.614056 | -3.259902 | 2.952973 | 1.629773 | 12.3812 | 6.266936
2018-03-17 21:33 | 347481.3 | 1920.0019 | 5 | 48 | 3.593452 | -3.259898 | 2.952973 | 1.738425 | 12.3812 | 6.658476
2018-03-17 21:35 | 347601.3 | 2040.0003 | 5 | 48 | 3.574787 | -3.259875 | 2.952973 | 1.847079 | 12.3812 | 7.047886
2018-03-17 21:37 | 347721.3 | 2160.0012 | 5 | 48 | 3.557723 | -3.259923 | 2.952973 | 1.955734 | 12.3812 | 7.435363
2018-03-17 21:39 | 347841.3 | 2280.0028 | 5 | 48 | 3.541679 | -3.259904 | 2.952973 | 2.06439 | 12.3812 | 7.821055
2018-03-17 21:41 | 347961.3 | 2400.0012 | 5 | 48 | 3.526033 | -3.259902 | 2.952973 | 2.173043 | 12.3812 | 8.205015
2018-03-17 21:43 | 348081.3 | 2520.0019 | 5 | 48 | 3.510074 | -3.259893 | 2.952973 | 2.281694 | 12.3812 | 8.587267
2018-03-17 21:45 | 348201.3 | 2640.0012 | 5 | 48 | 3.492339 | -3.259931 | 2.952973 | 2.390337 | 12.3812 | 8.967674
2018-03-17 21:47 | 348321.3 | 2760.0004 | 5 | 48 | 3.469561 | -3.259873 | 2.952973 | 2.498987 | 12.3812 | 9.345945
2018-03-17 21:49 | 348441.3 | 2880.0004 | 5 | 48 | 3.437687 | -3.259898 | 2.952973 | 2.607639 | 12.3812 | 9.721282
2018-03-17 21:51 | 348561.3 | 3000.0011 | 5 | 48 | 3.391347 | -3.259904 | 2.952973 | 2.716291 | 12.3812 | 10.09247
2018-03-17 21:53 | 348681.3 | 3120.0011 | 5 | 48 | 3.309937 | -3.25989 | 2.952973 | 2.824942 | 12.3812 | 10.45701
2018-03-17 21:55 | 348801.3 | 3240.0011 | 5 | 48 | 3.092249 | -3.259879 | 2.952973 | 2.933594 | 12.3812 | 10.80737
2018-03-17 21:55 | 348822.3 | 3260.9665 | 5 | 48 | 2.999987 | -3.259895 | 2.952973 | 2.952575 | 12.3812 | 10.86526
2018-03-17 21:57 | 348942.3 | 120.0017 | 6 | 48 | 3.318403 | 0 | 2.952973 | 2.952584 | 12.3812 | 10.86528
2018-03-17 21:59 | 349062.3 | 240.0017 | 6 | 48 | 3.328618 | 0 | 2.952973 | 2.952584 | 12.3812 | 10.86528
2018-03-17 22:00 | 349122.3 | 300.0031 | 6 | 48 | 3.331733 | 0 | 2.952973 | 2.952584 | 12.3812 | 10.86528
2018-03-17 22:00 | 349122.3 | 0.0025 | 7 | 49 | 3.331709 | 0 | 0 | 0 | 0 | 0
2018-03-17 22:02 | 349242.4 | 120.0001 | 2 | 49 | 3.96953 | 4.890051 | 0.1622985 | 0 | 0.6240022 | 0
2018-03-17 22:04 | 349362.4 | 240.0007 | 2 | 49 | 4.014385 | 4.890041 | 0.3252839 | 0 | 1.274918 | 0
2018-03-17 22:06 | 349482.4 | 360.0001 | 2 | 49 | 4.051403 | 4.890057 | 0.4882717 | 0 | 1.932345 | 0
2018-03-17 22:08 | 349602.4 | 480.0018 | 2 | 49 | 4.081603 | 4.890076 | 0.6512631 | 0 | 2.595212 | 0
2018-03-17 22:10 | 349722.4 | 600.0013 | 2 | 49 | 4.107567 | 4.890018 | 0.8142438 | 0 | 3.262603 | 0
2018-03-17 22:12 | 349842.4 | 720.0001 | 2 | 49 | 4.131348 | 4.889986 | 0.9772354 | 0 | 3.934033 | 0
2018-03-17 22:14 | 349962.4 | 840.0001 | 2 | 49 | 4.15734 | 4.890051 | 1.140217 | 0 | 4.609444 | 0
2018-03-17 22:16 | 350082.4 | 960.0018 | 2 | 49 | 4.186278 | 4.890024 | 1.303208 | 0 | 5.289369 | 0
2018-03-17 22:18 | 350202.4 | 1080.0017 | 2 | 49 | 4.20038 | 4.574343 | 1.463172 | 0 | 5.960756 | 0
2018-03-17 22:20 | 350322.4 | 1200.0018 | 2 | 49 | 4.200363 | 4.058105 | 1.606963 | 0 | 6.564734 | 0
2018-03-17 22:22 | 350442.4 | 1320.0009 | 2 | 49 | 4.200374 | 3.567162 | 1.733952 | 0 | 7.098135 | 0
2018-03-17 22:24 | 350522.1 | 1399.7144 | 2 | 49 | 4.200379 | 3.259985 | 1.809498 | 0 | 7.415457 | 0
2018-03-17 22:26 | 350642.1 | 120.001 | 3 | 49 | 4.22823 | 3.259945 | 1.917702 | 0 | 7.871347 | 0
2018-03-17 22:28 | 350762.1 | 240.0003 | 3 | 49 | 4.260715 | 3.259954 | 2.026353 | 0 | 8.33249 | 0
2018-03-17 22:30 | 350882.1 | 360.0011 | 3 | 49 | 4.295674 | 3.259937 | 2.135009 | 0 | 8.797319 | 0
2018-03-17 22:32 | 351002.1 | 480.0003 | 3 | 49 | 4.332879 | 3.259945 | 2.243665 | 0 | 9.26607 | 0
2018-03-17 22:34 | 351122.1 | 600.0018 | 3 | 49 | 4.372066 | 3.259966 | 2.352315 | 0 | 9.738955 | 0
2018-03-17 22:36 | 351242.1 | 720.0018 | 3 | 49 | 4.400355 | 3.045609 | 2.459813 | 0 | 10.21091 | 0
2018-03-17 22:38 | 351362.1 | 840.0018 | 3 | 49 | 4.400363 | 2.53784 | 2.552506 | 0 | 10.61879 | 0
2018-03-17 22:40 | 351482.1 | 960.0018 | 3 | 49 | 4.400379 | 2.131119 | 2.630083 | 0 | 10.96016 | 0
2018-03-17 22:42 | 351602.1 | 1080.0027 | 3 | 49 | 4.400352 | 1.798912 | 2.695386 | 0 | 11.24752 | 0
2018-03-17 22:44 | 351722.1 | 1200.001 | 3 | 49 | 4.400367 | 1.527746 | 2.750664 | 0 | 11.49076 | 0
2018-03-17 22:46 | 351842.1 | 1320.0018 | 3 | 49 | 4.40034 | 1.304968 | 2.797744 | 0 | 11.69793 | 0
2018-03-17 22:48 | 351962.1 | 1440.0011 | 3 | 49 | 4.400338 | 1.122768 | 2.8381 | 0 | 11.8755 | 0
2018-03-17 22:50 | 352082.1 | 1560.0018 | 3 | 49 | 4.400329 | 0.9711246 | 2.87291 | 0 | 12.02868 | 0
2018-03-17 22:52 | 352202.1 | 1680.001 | 3 | 49 | 4.400331 | 0.8454247 | 2.903125 | 0 | 12.16164 | 0
2018-03-17 22:54 | 352322.1 | 1800.0018 | 3 | 49 | 4.400321 | 0.7406788 | 2.929507 | 0 | 12.27773 | 0
2018-03-17 22:56 | 352441.3 | 1919.1793 | 3 | 49 | 4.400287 | 0.6519966 | 2.952532 | 0 | 12.37904 | 0
2018-03-17 22:58 | 352561.4 | 120.0017 | 4 | 49 | 4.351391 | 0 | 2.952532 | 0 | 12.37904 | 0
2018-03-17 23:00 | 352681.4 | 240.0017 | 4 | 49 | 4.347743 | 0 | 2.952532 | 0 | 12.37904 | 0
2018-03-17 23:01 | 352741.4 | 300.0039 | 4 | 49 | 4.346645 | 0 | 2.952532 | 0 | 12.37904 | 0
2018-03-17 23:03 | 352861.5 | 120.0012 | 5 | 49 | 4.092529 | -3.259873 | 2.952532 | 0.1086493 | 12.37904 | 0.448226
2018-03-17 23:05 | 352981.5 | 240.0009 | 5 | 49 | 4.048006 | -3.259946 | 2.952532 | 0.2173009 | 12.37904 | 0.8904343
2018-03-17 23:07 | 353101.5 | 360.0009 | 5 | 49 | 4.005263 | -3.259921 | 2.952532 | 0.3259518 | 12.37904 | 1.327924
2018-03-17 23:09 | 353221.5 | 480.0018 | 5 | 49 | 3.963307 | -3.259893 | 2.952532 | 0.4346049 | 12.37904 | 1.760822
2018-03-17 23:11 | 353341.5 | 600.0009 | 5 | 49 | 3.922355 | -3.259861 | 2.952532 | 0.5432515 | 12.37904 | 2.189186
2018-03-17 23:13 | 353461.5 | 720.0021 | 5 | 49 | 3.882951 | -3.259846 | 2.952532 | 0.6519039 | 12.37904 | 2.613204
2018-03-17 23:15 | 353581.5 | 840.0001 | 5 | 49 | 3.845445 | -3.259858 | 2.952532 | 0.7605502 | 12.37904 | 3.033015
2018-03-17 23:17 | 353701.5 | 960.0017 | 5 | 49 | 3.810087 | -3.259824 | 2.952532 | 0.8692012 | 12.37904 | 3.448887
2018-03-17 23:19 | 353821.5 | 1080.0001 | 5 | 49 | 3.77681 | -3.259809 | 2.952532 | 0.9778504 | 12.37904 | 3.861023
2018-03-17 23:21 | 353941.5 | 1200.0017 | 5 | 49 | 3.745522 | -3.259865 | 2.952532 | 1.086508 | 12.37904 | 4.269688
2018-03-17 23:23 | 354061.5 | 1320.0017 | 5 | 49 | 3.715844 | -3.259941 | 2.952532 | 1.19516 | 12.37904 | 4.675018
2018-03-17 23:25 | 354181.5 | 1440.0001 | 5 | 49 | 3.687647 | -3.259873 | 2.952532 | 1.303807 | 12.37904 | 5.077192
2018-03-17 23:27 | 354301.5 | 1560.0009 | 5 | 49 | 3.661125 | -3.259881 | 2.952532 | 1.412457 | 12.37904 | 5.476396
2018-03-17 23:29 | 354421.5 | 1680.0017 | 5 | 49 | 3.6365 | -3.259898 | 2.952532 | 1.521107 | 12.37904 | 5.87282
2018-03-17 23:31 | 354541.5 | 1800.001 | 5 | 49 | 3.613861 | -3.259923 | 2.952532 | 1.629761 | 12.37904 | 6.266693
2018-03-17 23:33 | 354661.5 | 1920.0001 | 5 | 49 | 3.593253 | -3.259931 | 2.952532 | 1.73841 | 12.37904 | 6.658195
2018-03-17 23:35 | 354781.5 | 2040.0011 | 5 | 49 | 3.574605 | -3.259925 | 2.952532 | 1.847062 | 12.37904 | 7.04758
2018-03-17 23:37 | 354901.5 | 2160.0018 | 5 | 49 | 3.557554 | -3.259933 | 2.952532 | 1.955717 | 12.37904 | 7.435039
2018-03-17 23:39 | 355021.5 | 2280.001 | 5 | 49 | 3.541494 | -3.259941 | 2.952532 | 2.064371 | 12.37904 | 7.820703
2018-03-17 23:41 | 355141.5 | 2400.0001 | 5 | 49 | 3.525867 | -3.25998 | 2.952532 | 2.173025 | 12.37904 | 8.204652
2018-03-17 23:43 | 355261.5 | 2520.001 | 5 | 49 | 3.509918 | -3.259914 | 2.952532 | 2.281682 | 12.37904 | 8.586904
2018-03-17 23:45 | 355381.5 | 2640.0016 | 5 | 49 | 3.492128 | -3.259918 | 2.952532 | 2.390332 | 12.37904 | 8.967316
2018-03-17 23:47 | 355501.5 | 2760.0001 | 5 | 49 | 3.469346 | -3.259902 | 2.952532 | 2.498991 | 12.37904 | 9.345596
2018-03-17 23:49 | 355621.5 | 2880.0002 | 5 | 49 | 3.437392 | -3.259881 | 2.952532 | 2.607641 | 12.37904 | 9.720899
2018-03-17 23:51 | 355741.5 | 3000.0017 | 5 | 49 | 3.390925 | -3.259888 | 2.952532 | 2.716294 | 12.37904 | 10.09205
2018-03-17 23:53 | 355861.5 | 3120.0009 | 5 | 49 | 3.309272 | -3.259869 | 2.952532 | 2.824948 | 12.37904 | 10.45654
2018-03-17 23:55 | 355981.5 | 3240.0017 | 5 | 49 | 3.090175 | -3.259861 | 2.952532 | 2.933598 | 12.37904 | 10.80678
2018-03-17 23:55 | 356001.9 | 3260.4223 | 5 | 49 | 2.999977 | -3.259895 | 2.952532 | 2.95209 | 12.37904 | 10.86315
2018-03-17 23:57 | 356121.9 | 120.0011 | 6 | 49 | 3.318843 | 0 | 2.952532 | 2.95209 | 12.37904 | 10.86315
2018-03-17 23:59 | 356241.9 | 240.0003 | 6 | 49 | 3.329034 | 0 | 2.952532 | 2.95209 | 12.37904 | 10.86315
2018-03-18 | 356301.9 | 300.0017 | 6 | 49 | 3.332137 | 0 | 2.952532 | 2.95209 | 12.37904 | 10.86315
2018-03-18 | 356302 | 0.0025 | 7 | 50 | 3.332184 | 0 | 0 | 0 | 0 | 0
2018-03-18 00:02 | 356422.0295 | 120.001 | 2 | 50 | 3.969949 | 4.890068 | 0.1623051 | 0 | 0.6241042 | 0
2018-03-18 00:04 | 356542.0311 | 240.0026 | 2 | 50 | 4.01473 | 4.890066 | 0.3252915 | 0 | 1.275085 | 0
2018-03-18 00:06 | 356662.0294 | 360.0009 | 2 | 50 | 4.05169 | 4.890028 | 0.4882835 | 0 | 1.932578 | 0
2018-03-18 00:08 | 356782.0294 | 480.0009 | 2 | 50 | 4.081949 | 4.890059 | 0.6512724 | 0 | 2.595485 | 0
2018-03-18 00:10 | 356902.0287 | 600.0002 | 2 | 50 | 4.107922 | 4.890079 | 0.8142585 | 0 | 3.262956 | 0
2018-03-18 00:12 | 357022.0295 | 720.001 | 2 | 50 | 4.131783 | 4.890036 | 0.9772405 | 0 | 3.934411 | 0
2018-03-18 00:14 | 357142.0286 | 840.0001 | 2 | 50 | 4.157836 | 4.890015 | 1.140227 | 0 | 4.609919 | 0
2018-03-18 00:16 | 357262.0295 | 960.001 | 2 | 50 | 4.186804 | 4.890072 | 1.303219 | 0 | 5.289935 | 0
2018-03-18 00:18 | 357382.0303 | 1080.0018 | 2 | 50 | 4.200398 | 4.566229 | 1.463019 | 0 | 5.960669 | 0
2018-03-18 00:20 | 357502.0295 | 1200.001 | 2 | 50 | 4.200372 | 4.050974 | 1.606562 | 0 | 6.563605 | 0
2018-03-18 00:22 | 357622.0303 | 1320.0018 | 2 | 50 | 4.200377 | 3.56246 | 1.733367 | 0 | 7.096233 | 0
2018-03-18 00:23 | 357700.7975 | 1398.769 | 2 | 50 | 4.200384 | 3.259975 | 1.807959 | 0 | 7.409547 | 0
2018-03-18 00:25 | 357820.8 | 120.0002 | 3 | 50 | 4.228213 | 3.259943 | 1.916181 | 0 | 7.865516 | 0
2018-03-18 00:27 | 357940.8 | 240.0002 | 3 | 50 | 4.260676 | 3.259926 | 2.024838 | 0 | 8.326682 | 0
2018-03-18 00:29 | 358060.8 | 360.001 | 3 | 50 | 4.295618 | 3.259983 | 2.13349 | 0 | 8.791485 | 0
2018-03-18 00:31 | 358180.8 | 480.001 | 3 | 50 | 4.332775 | 3.259945 | 2.242143 | 0 | 9.260218 | 0
2018-03-18 00:33 | 358300.8 | 600.001 | 3 | 50 | 4.371909 | 3.259939 | 2.350813 | 0 | 9.733169 | 0
2018-03-18 00:35 | 358420.8 | 720.0003 | 3 | 50 | 4.400398 | 3.049198 | 2.458334 | 0 | 10.20521 | 0
2018-03-18 00:37 | 358540.8 | 840.0018 | 3 | 50 | 4.400398 | 2.541086 | 2.551131 | 0 | 10.61356 | 0
2018-03-18 00:39 | 358660.8 | 960.001 | 3 | 50 | 4.400379 | 2.133583 | 2.628794 | 0 | 10.9553 | 0
2018-03-18 00:41 | 358780.8 | 1080.001 | 3 | 50 | 4.400361 | 1.801088 | 2.694174 | 0 | 11.243 | 0
2018-03-18 00:43 | 358900.8 | 1200.0005 | 3 | 50 | 4.40032 | 1.529047 | 2.749529 | 0 | 11.48658 | 0
2018-03-18 00:45 | 359020.8 | 1320.001 | 3 | 50 | 4.400344 | 1.307013 | 2.796679 | 0 | 11.69405 | 0
2018-03-18 00:47 | 359140.8 | 1440.0019 | 3 | 50 | 4.40033 | 1.123814 | 2.837095 | 0 | 11.8719 | 0
2018-03-18 00:49 | 359260.8 | 1560.0002 | 3 | 50 | 4.400305 | 0.9720554 | 2.871957 | 0 | 12.0253 | 0
2018-03-18 00:51 | 359380.8 | 1680.0003 | 3 | 50 | 4.400313 | 0.8467426 | 2.902223 | 0 | 12.15848 | 0
2018-03-18 00:53 | 359500.8 | 1800.0019 | 3 | 50 | 4.40034 | 0.7423668 | 2.928652 | 0 | 12.27478 | 0
2018-03-18 00:55 | 359620.8 | 1920.0002 | 3 | 50 | 4.400304 | 0.6534271 | 2.951864 | 0 | 12.37692 | 0
2018-03-18 00:55 | 359623 | 1922.1857 | 3 | 50 | 4.400329 | 0.6519966 | 2.95226 | 0 | 12.37866 | 0
2018-03-18 00:57 | 359743.0655 | 120.0002 | 4 | 50 | 4.351415 | 0 | 2.95226 | 0 | 12.37866 | 0
2018-03-18 00:59 | 359863.0663 | 240.001 | 4 | 50 | 4.347784 | 0 | 2.95226 | 0 | 12.37866 | 0
2018-03-18 01:00 | 359923.0701 | 300.0048 | 4 | 50 | 4.346675 | 0 | 2.95226 | 0 | 12.37866 | 0
2018-03-18 01:02 | 360043.2 | 120.001 | 5 | 50 | 4.092463 | -3.259849 | 2.95226 | 0.1086478 | 12.37866 | 0.448212
2018-03-18 01:04 | 360163.2 | 240.001 | 5 | 50 | 4.04793 | -3.260219 | 2.95226 | 0.2173006 | 12.37866 | 0.8904176
2018-03-18 01:06 | 360283.2 | 360.0018 | 5 | 50 | 4.005231 | -3.25984 | 2.95226 | 0.3259552 | 12.37866 | 1.327916
2018-03-18 01:08 | 360403.2 | 480.0018 | 5 | 50 | 3.963337 | -3.259893 | 2.95226 | 0.4346057 | 12.37866 | 1.760803
2018-03-18 01:10 | 360523.2 | 600.0003 | 5 | 50 | 3.922403 | -3.25983 | 2.95226 | 0.5432524 | 12.37866 | 2.18917
2018-03-18 01:12 | 360643.2 | 720.0018 | 5 | 50 | 3.883006 | -3.259836 | 2.95226 | 0.6519039 | 12.37866 | 2.613189
2018-03-18 01:14 | 360763.2 | 840.0002 | 5 | 50 | 3.845504 | -3.259849 | 2.95226 | 0.7605504 | 12.37866 | 3.033008
2018-03-18 01:16 | 360883.2 | 960.0019 | 5 | 50 | 3.810182 | -3.259852 | 2.95226 | 0.8692045 | 12.37866 | 3.448899
2018-03-18 01:18 | 361003.2 | 1080.0011 | 5 | 50 | 3.776915 | -3.259861 | 2.95226 | 0.977855 | 12.37866 | 3.861053
2018-03-18 01:20 | 361123.2 | 1200.001 | 5 | 50 | 3.745635 | -3.259831 | 2.95226 | 1.086508 | 12.37866 | 4.269711
2018-03-18 01:22 | 361243.2 | 1320.001 | 5 | 50 | 3.715978 | -3.25989 | 2.95226 | 1.195159 | 12.37866 | 4.675056
2018-03-18 01:24 | 361363.2 | 1440.0002 | 5 | 50 | 3.687775 | -3.259852 | 2.95226 | 1.303813 | 12.37866 | 5.077266
2018-03-18 01:26 | 361483.2 | 1560.0027 | 5 | 50 | 3.661242 | -3.259828 | 2.95226 | 1.412466 | 12.37866 | 5.476494
2018-03-18 01:28 | 361603.2 | 1680.0002 | 5 | 50 | 3.636634 | -3.259881 | 2.95226 | 1.52111 | 12.37866 | 5.872914
2018-03-18 01:30 | 361723.2 | 1800.0019 | 5 | 50 | 3.614023 | -3.259911 | 2.95226 | 1.629766 | 12.37866 | 6.266811
2018-03-18 01:32 | 361843.2 | 1920.0002 | 5 | 50 | 3.593456 | -3.259871 | 2.95226 | 1.738416 | 12.37866 | 6.658339
2018-03-18 01:34 | 361963.2 | 2040.001 | 5 | 50 | 3.574815 | -3.259871 | 2.95226 | 1.847069 | 12.37866 | 7.047749
2018-03-18 01:36 | 362083.2 | 2160.0018 | 5 | 50 | 3.557779 | -3.259898 | 2.95226 | 1.955724 | 12.37866 | 7.435236
2018-03-18 01:38 | 362203.2 | 2280.0019 | 5 | 50 | 3.541744 | -3.259852 | 2.95226 | 2.064377 | 12.37866 | 7.82092
2018-03-18 01:40 | 362323.2 | 2400.0019 | 5 | 50 | 3.526089 | -3.259883 | 2.95226 | 2.173031 | 12.37866 | 8.204894
2018-03-18 01:42 | 362443.2 | 2520.0007 | 5 | 50 | 3.510105 | -3.259869 | 2.95226 | 2.28168 | 12.37866 | 8.587137
2018-03-18 01:44 | 362563.2 | 2640.001 | 5 | 50 | 3.492332 | -3.259831 | 2.95226 | 2.390332 | 12.37866 | 8.967579
2018-03-18 01:46 | 362683.2 | 2760.001 | 5 | 50 | 3.469513 | -3.25983 | 2.95226 | 2.498983 | 12.37866 | 9.34585
2018-03-18 01:48 | 362803.2 | 2880.001 | 5 | 50 | 3.437536 | -3.259821 | 2.95226 | 2.607631 | 12.37866 | 9.721163
2018-03-18 01:50 | 362923.2 | 3000.0002 | 5 | 50 | 3.39099 | -3.260105 | 2.95226 | 2.716283 | 12.37866 | 10.09232
2018-03-18 01:52 | 363043.2 | 3120.0019 | 5 | 50 | 3.309276 | -3.259824 | 2.95226 | 2.82494 | 12.37866 | 10.45683
2018-03-18 01:54 | 363163.2 | 3240.0019 | 5 | 50 | 3.089704 | -3.260162 | 2.95226 | 2.933592 | 12.37866 | 10.80706
2018-03-18 01:55 | 363183.4 | 3260.2513 | 5 | 50 | 2.999975 | -3.260181 | 2.95226 | 2.951927 | 12.37866 | 10.86295
2018-03-18 01:57 | 363303.4 | 120.0015 | 6 | 50 | 3.318292 | 0 | 2.95226 | 2.951927 | 12.37866 | 10.86295
2018-03-18 01:59 | 363423.4 | 239.9999 | 6 | 50 | 3.328512 | 0 | 2.95226 | 2.951927 | 12.37866 | 10.86295
2018-03-18 02:00 | 363483.4 | 300.0029 | 6 | 50 | 3.331624 | 0 | 2.95226 | 2.951927 | 12.37866 | 10.86295
2018-03-18 02:00 | 363483.4 | 0.0048 | 7 | 51 | 3.331714 | 0 | 0 | 0 | 0 | 0
2018-03-18 02:02 | 363603.5 | 120.0001 | 8 | 51 | 3.82515 | 3.259941 | 0.1086471 | 0 | 0.4023018 | 0
2018-03-18 02:04 | 363723.5 | 240.0026 | 8 | 51 | 3.892699 | 3.259901 | 0.2173048 | 0 | 0.8228911 | 0
2018-03-18 02:06 | 363843.5 | 360.0018 | 8 | 51 | 3.916411 | 3.259951 | 0.3259539 | 0 | 1.247103 | 0
2018-03-18 02:08 | 363963.5 | 480.0009 | 8 | 51 | 3.940163 | 3.259958 | 0.43461 | 0 | 1.673938 | 0
2018-03-18 02:10 | 364083.5 | 600.001 | 8 | 51 | 3.963354 | 3.259966 | 0.5432644 | 0 | 2.103326 | 0
2018-03-18 02:12 | 364203.5 | 720.0001 | 8 | 51 | 3.983733 | 3.259907 | 0.651917 | 0 | 2.535094 | 0
2018-03-18 02:14 | 364323.5 | 840.001 | 8 | 51 | 4.000611 | 3.259951 | 0.7605679 | 0 | 2.968871 | 0
2018-03-18 02:16 | 364443.5 | 960.0018 | 8 | 51 | 4.015594 | 3.259962 | 0.8692234 | 0 | 3.404387 | 0
2018-03-18 02:18 | 364563.5 | 1080.001 | 8 | 51 | 4.030242 | 3.259954 | 0.9778786 | 0 | 3.841491 | 0
2018-03-18 02:20 | 364683.5 | 1200.0013 | 8 | 51 | 4.046284 | 3.259937 | 1.086534 | 0 | 4.280257 | 0
2018-03-18 02:22 | 364803.5 | 1320.0001 | 8 | 51 | 4.064022 | 3.259947 | 1.195184 | 0 | 4.720831 | 0
2018-03-18 02:24 | 364923.5 | 1440.0018 | 8 | 51 | 4.08338 | 3.259935 | 1.303841 | 0 | 5.163456 | 0
2018-03-18 02:26 | 365043.5 | 1560.0009 | 8 | 51 | 4.104127 | 3.259979 | 1.412493 | 0 | 5.608238 | 0
2018-03-18 02:28 | 365163.5 | 1680.0019 | 8 | 51 | 4.126412 | 3.259943 | 1.521145 | 0 | 6.055352 | 0
2018-03-18 02:30 | 365283.5 | 1800.0002 | 8 | 51 | 4.150598 | 3.259901 | 1.629792 | 0 | 6.50497 | 0
2018-03-18 02:32 | 365403.5 | 1920.0019 | 8 | 51 | 4.177073 | 3.25997 | 1.73845 | 0 | 6.957385 | 0
2018-03-18 02:33 | 365499.8 | 2016.2585 | 8 | 51 | 4.2 | 3.259979 | 1.825609 | 0 | 7.322439 | 0

## Statistics_59
Date_Time | Test_Time(s) | Step_Time(s) | Step_Index | Cycle_Index | Voltage(V) | Current(A) | Charge_Capacity(Ah) | Discharge_Capacity(Ah) | Charge_Energy(Wh) | Discharge_Energy(Wh) | ACR(Ohm) | Internal Resistance(Ohm)
2018-03-14 00:02 | 10821.79 | 300.0016 | 6 | 1 | 3.332487 | 0 | 2.943678 | 2.980799 | 12.36872 | 10.9698
2018-03-14 02:03 | 18066.81 | 300.0048 | 6 | 2 | 3.331158 | 0 | 2.981841 | 2.980565 | 12.50301 | 10.96957
2018-03-14 04:03 | 25308.37666 | 300.0032 | 6 | 3 | 3.330635 | 0 | 2.980297 | 2.97924 | 12.49627 | 10.96342
2018-03-14 06:04 | 32547.54 | 300.0023 | 6 | 4 | 3.331411 | 0 | 2.979665 | 2.9786 | 12.4934 | 10.96079
2018-03-14 08:05 | 39788.19 | 300.0023 | 6 | 5 | 3.33058 | 0 | 2.978835 | 2.978166 | 12.49104 | 10.95959
2018-03-14 10:05 | 47027.65 | 300.0021 | 6 | 6 | 3.331262 | 0 | 2.978104 | 2.977162 | 12.48763 | 10.95482
2018-03-14 12:06 | 54263.91 | 300.0014 | 6 | 7 | 3.332194 | 0 | 2.977067 | 2.976289 | 12.48363 | 10.95092
2018-03-14 14:06 | 61501.09 | 300.0031 | 6 | 8 | 3.332325 | 0 | 2.976479 | 2.975948 | 12.48209 | 10.94932
2018-03-14 16:07 | 68738.25 | 300.0038 | 6 | 9 | 3.331316 | 0 | 2.975722 | 2.975428 | 12.48438 | 10.94781
2018-03-14 18:08 | 75971.87 | 300.003 | 6 | 10 | 3.331775 | 0 | 2.97534 | 2.974696 | 12.4769 | 10.9447
2018-03-14 20:08 | 83204.41 | 300.0015 | 6 | 11 | 3.332223 | 0 | 2.974735 | 2.974212 | 12.47472 | 10.94256
2018-03-14 22:09 | 90435.21 | 300.003 | 6 | 12 | 3.33217 | 0 | 2.973923 | 2.973484 | 12.47145 | 10.93933
2018-03-15 00:09 | 97665.76 | 300.0038 | 6 | 13 | 3.332746 | 0 | 2.973436 | 2.972838 | 12.46978 | 10.93686
2018-03-15 02:10 | 104894.6 | 300.004 | 6 | 14 | 3.332644 | 0 | 2.972802 | 2.972466 | 12.46719 | 10.93507
2018-03-15 04:10 | 112124.7 | 300.003 | 6 | 15 | 3.332992 | 0 | 2.972633 | 2.972132 | 12.46659 | 10.93385
2018-03-15 06:11 | 119353.3 | 300.0032 | 6 | 16 | 3.332814 | 0 | 2.971855 | 2.971538 | 12.46386 | 10.93176
2018-03-15 08:11 | 126581.2 | 300.0014 | 6 | 17 | 3.3332 | 0 | 2.97151 | 2.971064 | 12.46221 | 10.92917
2018-03-15 10:12 | 133807.8 | 300.0033 | 6 | 18 | 3.333529 | 0 | 2.971107 | 2.970576 | 12.46056 | 10.92735
2018-03-15 12:12 | 141034.4 | 300.0021 | 6 | 19 | 3.333388 | 0 | 2.970638 | 2.97033 | 12.45907 | 10.92674
2018-03-15 14:12 | 148259.8126 | 300.0047 | 6 | 20 | 3.333716 | 0 | 2.970396 | 2.970002 | 12.45772 | 10.92525
2018-03-15 16:13 | 155483.4 | 300.0022 | 6 | 21 | 3.333657 | 0 | 2.969769 | 2.969321 | 12.45526 | 10.92239
2018-03-15 18:13 | 162707.7 | 300.0023 | 6 | 22 | 3.333483 | 0 | 2.969582 | 2.96923 | 12.45445 | 10.92288
2018-03-15 20:14 | 169930.6 | 300.0024 | 6 | 23 | 3.335624 | 0 | 2.969086 | 2.968162 | 12.45271 | 10.91504
2018-03-15 22:14 | 177152 | 300.0013 | 6 | 24 | 3.336816 | 0 | 2.967658 | 2.96698 | 12.44815 | 10.91116
2018-03-16 00:14 | 184374.7 | 300.0039 | 6 | 25 | 3.336249 | 0 | 2.967064 | 2.966652 | 12.44671 | 10.91107
2018-03-16 02:15 | 191597.1 | 300.0029 | 6 | 26 | 3.334625 | 0 | 2.967243 | 2.96716 | 12.44697 | 10.91338
2018-03-16 04:15 | 198816.3 | 300.0021 | 6 | 27 | 3.33566 | 0 | 2.967268 | 2.966496 | 12.44559 | 10.91126
2018-03-16 06:15 | 206038.3 | 300.0006 | 6 | 28 | 3.334973 | 0 | 2.966571 | 2.966196 | 12.44401 | 10.90955
2018-03-16 08:16 | 213256.6 | 300.0021 | 6 | 29 | 3.336012 | 0 | 2.966402 | 2.965702 | 12.44204 | 10.90715
2018-03-16 10:16 | 220476.2 | 300.0023 | 6 | 30 | 3.337876 | 0 | 2.965796 | 2.964927 | 12.44039 | 10.90382
2018-03-16 12:16 | 227694.1 | 300.003 | 6 | 31 | 3.335866 | 0 | 2.964011 | 2.964118 | 12.43435 | 10.89926
2018-03-16 14:17 | 234910.2 | 300.0005 | 6 | 32 | 3.336709 | 0 | 2.965259 | 2.964546 | 12.43802 | 10.90315
2018-03-16 16:17 | 242127.8 | 300.0016 | 6 | 33 | 3.335488 | 0 | 2.964558 | 2.964373 | 12.43623 | 10.90238
2018-03-16 18:17 | 249342.6 | 300.0016 | 6 | 34 | 3.33834 | 0 | 2.963512 | 2.962448 | 12.43066 | 10.89238
2018-03-16 20:17 | 256557.6 | 300.0015 | 6 | 35 | 3.337574 | 0 | 2.963175 | 2.962843 | 12.4311 | 10.89547
2018-03-16 22:18 | 263772.1 | 300.0024 | 6 | 36 | 3.337578 | 0 | 2.962949 | 2.962467 | 12.43018 | 10.89347
2018-03-17 00:18 | 270987.8 | 300.0022 | 6 | 37 | 3.338588 | 0 | 2.962913 | 2.962193 | 12.42986 | 10.89218
2018-03-17 02:18 | 278201.4 | 300.0029 | 6 | 38 | 3.337959 | 0 | 2.961955 | 2.961637 | 12.42673 | 10.89019
2018-03-17 04:18 | 285415 | 300.0029 | 6 | 39 | 3.338747 | 0 | 2.961846 | 2.961243 | 12.42554 | 10.88758
2018-03-17 06:19 | 292629.5 | 300.0007 | 6 | 40 | 3.338198 | 0 | 2.96194 | 2.961571 | 12.4267 | 10.89076
2018-03-17 08:19 | 299841.4 | 300.0004 | 6 | 41 | 3.337706 | 0 | 2.961417 | 2.961115 | 12.42402 | 10.88844
2018-03-17 10:19 | 307050.7 | 300.0025 | 6 | 42 | 3.338933 | 0 | 2.961207 | 2.9605 | 12.42248 | 10.88541
2018-03-17 12:19 | 314261.3 | 300.0024 | 6 | 43 | 3.338224 | 0 | 2.960649 | 2.96043 | 12.42126 | 10.88545
2018-03-17 14:19 | 321471.6 | 300.0016 | 6 | 44 | 3.339282 | 0 | 2.960268 | 2.959614 | 12.41947 | 10.88161
2018-03-17 16:19 | 328681.2 | 300.004 | 6 | 45 | 3.339321 | 0 | 2.959685 | 2.959219 | 12.4178 | 10.88002
2018-03-17 18:20 | 335891.6 | 300.0031 | 6 | 46 | 3.337852 | 0 | 2.959841 | 2.959848 | 12.41802 | 10.88376
2018-03-17 20:20 | 343099.6 | 300.0045 | 6 | 47 | 3.338482 | 0 | 2.959944 | 2.959309 | 12.41762 | 10.88136
2018-03-17 22:20 | 350308.8 | 300.0031 | 6 | 48 | 3.337991 | 0 | 2.959754 | 2.959407 | 12.4171 | 10.88239
2018-03-18 00:20 | 357515.4381 | 300.0016 | 6 | 49 | 3.338815 | 0 | 2.959125 | 2.958492 | 12.41447 | 10.87807
2018-03-18 02:20 | 364723 | 300.0042 | 6 | 50 | 3.339255 | 0 | 2.959177 | 2.958631 | 12.41494 | 10.87873
2018-03-18 02:54 | 366738 | 2014.8592 | 8 | 51 | 4.2 | 3.259933 | 1.824458 | 0 | 7.321466 | 0

## Channel_59_1
Date_Time | Test_Time(s) | Step_Time(s) | Step_Index | Cycle_Index | Voltage(V) | Current(A) | Charge_Capacity(Ah) | Discharge_Capacity(Ah) | Charge_Energy(Wh) | Discharge_Energy(Wh) | ACR(Ohm) | Internal Resistance(Ohm) | dV/dt(V/s) | dI/dt(A/s)
2018-03-13 21:03 | 120.001 | 120.0007 | 1 | 1 | 3.476307 | 0 | 0 | 0 | 0 | 0
2018-03-13 21:05 | 240.001 | 240.0007 | 1 | 1 | 3.476383 | 0 | 0 | 0 | 0 | 0
2018-03-13 21:07 | 360.0009 | 360.0006 | 1 | 1 | 3.476577 | 0 | 0 | 0 | 0 | 0
2018-03-13 21:09 | 480.001 | 480.0007 | 1 | 1 | 3.47681 | 0 | 0 | 0 | 0 | 0
2018-03-13 21:11 | 600.0009 | 600.0006 | 1 | 1 | 3.477119 | 0 | 0 | 0 | 0 | 0
2018-03-13 21:13 | 720.001 | 720.0007 | 1 | 1 | 3.477449 | 0 | 0 | 0 | 0 | 0
2018-03-13 21:15 | 840.0018 | 840.0015 | 1 | 1 | 3.477779 | 0 | 0 | 0 | 0 | 0
2018-03-13 21:17 | 960.0018 | 960.0015 | 1 | 1 | 3.478138 | 0 | 0 | 0 | 0 | 0
2018-03-13 21:19 | 1080.0026 | 1080.0023 | 1 | 1 | 3.478473 | 0 | 0 | 0 | 0 | 0
2018-03-13 21:21 | 1200.0001 | 1199.9998 | 1 | 1 | 3.478811 | 0 | 0 | 0 | 0 | 0
2018-03-13 21:23 | 1320.0001 | 1319.9998 | 1 | 1 | 3.47916 | 0 | 0 | 0 | 0 | 0
2018-03-13 21:25 | 1440.0002 | 1439.9999 | 1 | 1 | 3.479506 | 0 | 0 | 0 | 0 | 0
2018-03-13 21:27 | 1560.0017 | 1560.0014 | 1 | 1 | 3.479844 | 0 | 0 | 0 | 0 | 0
2018-03-13 21:29 | 1680.0017 | 1680.0014 | 1 | 1 | 3.480188 | 0 | 0 | 0 | 0 | 0
2018-03-13 21:31 | 1800.0018 | 1800.0015 | 1 | 1 | 3.480523 | 0 | 0 | 0 | 0 | 0
2018-03-13 21:33 | 1920.0002 | 1919.9999 | 1 | 1 | 3.48085 | 0 | 0 | 0 | 0 | 0
2018-03-13 21:35 | 2040.0017 | 2040.0014 | 1 | 1 | 3.481178 | 0 | 0 | 0 | 0 | 0
2018-03-13 21:37 | 2160.0017 | 2160.0014 | 1 | 1 | 3.481491 | 0 | 0 | 0 | 0 | 0
2018-03-13 21:39 | 2280.0002 | 2279.9999 | 1 | 1 | 3.481811 | 0 | 0 | 0 | 0 | 0
2018-03-13 21:41 | 2400.001 | 2400.0007 | 1 | 1 | 3.482136 | 0 | 0 | 0 | 0 | 0
2018-03-13 21:43 | 2520.0001 | 2519.9998 | 1 | 1 | 3.482434 | 0 | 0 | 0 | 0 | 0
2018-03-13 21:45 | 2640.001 | 2640.0007 | 1 | 1 | 3.48275 | 0 | 0 | 0 | 0 | 0
2018-03-13 21:47 | 2760.001 | 2760.0007 | 1 | 1 | 3.483039 | 0 | 0 | 0 | 0 | 0
2018-03-13 21:49 | 2880.001 | 2880.0007 | 1 | 1 | 3.483327 | 0 | 0 | 0 | 0 | 0
2018-03-13 21:51 | 3000.0001 | 2999.9998 | 1 | 1 | 3.483612 | 0 | 0 | 0 | 0 | 0
2018-03-13 21:53 | 3120.0001 | 3119.9998 | 1 | 1 | 3.483894 | 0 | 0 | 0 | 0 | 0
2018-03-13 21:55 | 3240.0009 | 3240.0006 | 1 | 1 | 3.484155 | 0 | 0 | 0 | 0 | 0
2018-03-13 21:57 | 3360.001 | 3360.0007 | 1 | 1 | 3.484428 | 0 | 0 | 0 | 0 | 0
2018-03-13 21:59 | 3480.0018 | 3480.0015 | 1 | 1 | 3.484693 | 0 | 0 | 0 | 0 | 0
2018-03-13 22:01 | 3600.0015 | 3600.0012 | 1 | 1 | 3.484957 | 0 | 0 | 0 | 0 | 0
2018-03-13 22:03 | 3720.080284 | 120.0002 | 2 | 1 | 3.989461 | 4.890032 | 0.1623137 | 0 | 0.6353494 | 0
2018-03-13 22:05 | 3840.081884 | 240.0018 | 2 | 1 | 4.028712 | 4.890125 | 0.3253019 | 0 | 1.288757 | 0
2018-03-13 22:07 | 3960.080284 | 360.0002 | 2 | 1 | 4.063583 | 4.889786 | 0.4882867 | 0 | 1.948319 | 0
2018-03-13 22:09 | 4080.082684 | 480.0026 | 2 | 1 | 4.09305 | 4.890118 | 0.6512795 | 0 | 2.613117 | 0
2018-03-13 22:11 | 4200.081884 | 600.0018 | 2 | 1 | 4.118236 | 4.890131 | 0.8142658 | 0 | 3.282332 | 0
2018-03-13 22:13 | 4320.080284 | 720.0002 | 2 | 1 | 4.14202 | 4.890129 | 0.9772494 | 0 | 3.955459 | 0
2018-03-13 22:15 | 4440.080384 | 840.0003 | 2 | 1 | 4.16781 | 4.89016 | 1.140243 | 0 | 4.632654 | 0
2018-03-13 22:17 | 4560.080284 | 960.0002 | 2 | 1 | 4.19594 | 4.890167 | 1.303225 | 0 | 5.314191 | 0
2018-03-13 22:19 | 4680.081984 | 1080.0019 | 2 | 1 | 4.200406 | 4.447432 | 1.459701 | 0 | 5.971398 | 0
2018-03-13 22:21 | 4800.081984 | 1200.0019 | 2 | 1 | 4.200398 | 3.965946 | 1.599855 | 0 | 6.560104 | 0
2018-03-13 22:23 | 4920.082084 | 1320.002 | 2 | 1 | 4.200397 | 3.504353 | 1.72429 | 0 | 7.082778 | 0
2018-03-13 22:25 | 4986.515984 | 1386.4359 | 2 | 1 | 4.200393 | 3.259966 | 1.78669 | 0 | 7.344882 | 0
2018-03-13 22:27 | 5106.530716 | 120.0002 | 3 | 1 | 4.227356 | 3.259943 | 1.894903 | 0 | 7.800765 | 0
2018-03-13 22:29 | 5226.530716 | 240.0002 | 3 | 1 | 4.259143 | 3.259993 | 2.003555 | 0 | 8.261775 | 0
2018-03-13 22:31 | 5346.531516 | 360.001 | 3 | 1 | 4.293587 | 3.259958 | 2.112211 | 0 | 8.726403 | 0
2018-03-13 22:33 | 5466.530516 | 480 | 3 | 1 | 4.330356 | 3.259996 | 2.220865 | 0 | 9.194898 | 0
2018-03-13 22:35 | 5586.530716 | 600.0002 | 3 | 1 | 4.369176 | 3.260023 | 2.329523 | 0 | 9.667519 | 0
2018-03-13 22:37 | 5706.532416 | 720.0019 | 3 | 1 | 4.400408 | 3.093262 | 2.437507 | 0 | 10.14137 | 0
2018-03-13 22:39 | 5826.532416 | 840.0019 | 3 | 1 | 4.400393 | 2.577517 | 2.531608 | 0 | 10.55546 | 0
2018-03-13 22:41 | 5946.532416 | 960.0019 | 3 | 1 | 4.4004 | 2.166548 | 2.61044 | 0 | 10.90235 | 0
2018-03-13 22:43 | 6066.532416 | 1080.0019 | 3 | 1 | 4.400383 | 1.830797 | 2.676879 | 0 | 11.19471 | 0
2018-03-13 22:45 | 6186.530816 | 1200.0003 | 3 | 1 | 4.4004 | 1.556601 | 2.733177 | 0 | 11.44244 | 0
2018-03-13 22:47 | 6306.532416 | 1320.0019 | 3 | 1 | 4.400369 | 1.330679 | 2.781176 | 0 | 11.65365 | 0
2018-03-13 22:49 | 6426.532416 | 1440.0019 | 3 | 1 | 4.400374 | 1.14535 | 2.82235 | 0 | 11.83483 | 0
2018-03-13 22:51 | 6546.530716 | 1560.0002 | 3 | 1 | 4.400373 | 0.9919128 | 2.857891 | 0 | 11.99123 | 0
2018-03-13 22:53 | 6666.531516 | 1680.001 | 3 | 1 | 4.400373 | 0.864212 | 2.888761 | 0 | 12.12706 | 0
2018-03-13 22:55 | 6786.530716 | 1800.0002 | 3 | 1 | 4.400372 | 0.7574215 | 2.915732 | 0 | 12.24575 | 0
2018-03-13 22:57 | 6906.530716 | 1920.0002 | 3 | 1 | 4.400336 | 0.6668224 | 2.939433 | 0 | 12.35004 | 0
2018-03-13 22:57 | 6929.703216 | 1943.1727 | 3 | 1 | 4.400373 | 0.6519928 | 2.943676 | 0 | 12.36871 | 0
2018-03-13 22:59 | 7049.7534 | 120.0002 | 4 | 1 | 4.351401 | 0 | 2.943678 | 0 | 12.36872 | 0
2018-03-13 23:01 | 7169.7542 | 240.001 | 4 | 1 | 4.347716 | 0 | 2.943678 | 0 | 12.36872 | 0
2018-03-13 23:02 | 7229.7572 | 300.004 | 4 | 1 | 4.346611 | 0 | 2.943678 | 0 | 12.36872 | 0
2018-03-13 23:04 | 7349.845692 | 120.001 | 5 | 1 | 4.094643 | -3.260118 | 2.943678 | 0.1086599 | 12.36872 | 0.4484363
2018-03-13 23:06 | 7469.846492 | 240.0018 | 5 | 1 | 4.050409 | -3.260048 | 2.943678 | 0.2173192 | 12.36872 | 0.8909249
2018-03-13 23:08 | 7589.844892 | 360.0002 | 5 | 1 | 4.007771 | -3.260132 | 2.943678 | 0.3259794 | 12.36872 | 1.328719
2018-03-13 23:10 | 7709.844892 | 480.0002 | 5 | 1 | 3.965854 | -3.260046 | 2.943678 | 0.4346386 | 12.36872 | 1.761915
2018-03-13 23:12 | 7829.844892 | 600.0002 | 5 | 1 | 3.924962 | -3.260126 | 2.943678 | 0.5432977 | 12.36872 | 2.190607
2018-03-13 23:14 | 7949.845692 | 720.001 | 5 | 1 | 3.885587 | -3.260123 | 2.943678 | 0.6519573 | 12.36872 | 2.614938
2018-03-13 23:16 | 8069.844892 | 840.0002 | 5 | 1 | 3.848064 | -3.260119 | 2.943678 | 0.7606192 | 12.36872 | 3.035096
2018-03-13 23:18 | 8189.846492 | 960.0018 | 5 | 1 | 3.812756 | -3.260126 | 2.943678 | 0.8692763 | 12.36872 | 3.451278
2018-03-13 23:20 | 8309.846492 | 1080.0018 | 5 | 1 | 3.779477 | -3.26009 | 2.943678 | 0.9779414 | 12.36872 | 3.863766
2018-03-13 23:22 | 8429.845692 | 1200.001 | 5 | 1 | 3.748243 | -3.26009 | 2.943678 | 1.086597 | 12.36872 | 4.272714
2018-03-13 23:24 | 8549.846492 | 1320.0018 | 5 | 1 | 3.718613 | -3.2601 | 2.943678 | 1.195256 | 12.36872 | 4.678369
2018-03-13 23:26 | 8669.846092 | 1440.0014 | 5 | 1 | 3.690467 | -3.260159 | 2.943678 | 1.303912 | 12.36872 | 5.080874
2018-03-13 23:28 | 8789.845692 | 1560.001 | 5 | 1 | 3.663973 | -3.260113 | 2.943678 | 1.412572 | 12.36872 | 5.480426
2018-03-13 23:30 | 8909.845692 | 1680.001 | 5 | 1 | 3.639305 | -3.260102 | 2.943678 | 1.521232 | 12.36872 | 5.877195
2018-03-13 23:32 | 9029.844792 | 1800.0001 | 5 | 1 | 3.616661 | -3.260109 | 2.943678 | 1.62989 | 12.36872 | 6.271388
2018-03-13 23:34 | 9149.844892 | 1920.0002 | 5 | 1 | 3.595961 | -3.2601 | 2.943678 | 1.738548 | 12.36872 | 6.663226
2018-03-13 23:36 | 9269.846492 | 2040.0018 | 5 | 1 | 3.577212 | -3.260119 | 2.943678 | 1.84721 | 12.36872 | 7.052933
2018-03-13 23:38 | 9389.846492 | 2160.0018 | 5 | 1 | 3.560162 | -3.260163 | 2.943678 | 1.955867 | 12.36872 | 7.440681
2018-03-13 23:40 | 9509.845692 | 2280.001 | 5 | 1 | 3.544298 | -3.260105 | 2.943678 | 2.064524 | 12.36872 | 7.826648
2018-03-13 23:42 | 9629.845092 | 2400.0004 | 5 | 1 | 3.529051 | -3.260056 | 2.943678 | 2.173183 | 12.36872 | 8.210938
2018-03-13 23:44 | 9749.844892 | 2520.0002 | 5 | 1 | 3.513577 | -3.260121 | 2.943678 | 2.281845 | 12.36872 | 8.593577
2018-03-13 23:46 | 9869.845692 | 2640.001 | 5 | 1 | 3.496668 | -3.260102 | 2.943678 | 2.390501 | 12.36872 | 8.97445
2018-03-13 23:48 | 9989.846492 | 2760.0018 | 5 | 1 | 3.476145 | -3.26006 | 2.943678 | 2.499161 | 12.36872 | 9.353333
2018-03-13 23:50 | 10109.85 | 2880.0011 | 5 | 1 | 3.447257 | -3.260111 | 2.943678 | 2.607823 | 12.36872 | 9.729591
2018-03-13 23:52 | 10229.84 | 3000.0002 | 5 | 1 | 3.404917 | -3.260121 | 2.943678 | 2.716481 | 12.36872 | 10.10201
2018-03-13 23:54 | 10349.84 | 3120.0002 | 5 | 1 | 3.335266 | -3.260105 | 2.943678 | 2.825142 | 12.36872 | 10.46858
2018-03-13 23:56 | 10469.85 | 3240.001 | 5 | 1 | 3.178838 | -3.260134 | 2.943678 | 2.933803 | 12.36872 | 10.82399
2018-03-13 23:57 | 10521.74 | 3291.8984 | 5 | 1 | 2.999975 | -3.260105 | 2.943678 | 2.980792 | 12.36872 | 10.96978
2018-03-13 23:59 | 10641.79 | 120.001 | 6 | 1 | 3.318512 | 0 | 2.943678 | 2.980799 | 12.36872 | 10.9698
2018-03-14 00:01 | 10761.79 | 240.0019 | 6 | 1 | 3.329363 | 0 | 2.943678 | 2.980799 | 12.36872 | 10.9698
2018-03-14 00:02 | 10821.79 | 300.0016 | 6 | 1 | 3.332487 | 0 | 2.943678 | 2.980799 | 12.36872 | 10.9698
2018-03-14 00:02 | 10821.8 | 0.0048 | 7 | 2 | 3.332544 | 0 | 0 | 0 | 0 | 0
2018-03-14 00:04 | 10941.89 | 120.0019 | 2 | 2 | 3.969787 | 4.89015 | 0.1623101 | 7.9e-11 | 0.6240306 | 2.63e-10
2018-03-14 00:06 | 11061.89 | 240.0019 | 2 | 2 | 4.014295 | 4.890133 | 0.3252992 | 7.9e-11 | 1.274981 | 2.63e-10
2018-03-14 00:08 | 11181.89 | 360.0003 | 2 | 2 | 4.050902 | 4.890081 | 0.4882852 | 7.9e-11 | 1.932345 | 2.63e-10
2018-03-14 00:10 | 11301.89 | 480.0019 | 2 | 2 | 4.081139 | 4.89016 | 0.6512715 | 7.9e-11 | 2.595108 | 2.63e-10
2018-03-14 00:12 | 11421.89 | 600.0019 | 2 | 2 | 4.107202 | 4.890202 | 0.814262 | 7.9e-11 | 3.262471 | 2.63e-10
2018-03-14 00:14 | 11541.89 | 720.0003 | 2 | 2 | 4.13104 | 4.889975 | 0.9772497 | 7.9e-11 | 3.933832 | 2.63e-10
2018-03-14 00:16 | 11661.89 | 840.0019 | 2 | 2 | 4.156871 | 4.890125 | 1.140239 | 7.9e-11 | 4.609217 | 2.63e-10
2018-03-14 00:18 | 11781.89 | 960.0011 | 2 | 2 | 4.185318 | 4.889858 | 1.303221 | 7.9e-11 | 5.289001 | 2.63e-10
2018-03-14 00:20 | 11901.89 | 1080.0004 | 2 | 2 | 4.200401 | 4.604057 | 1.463681 | 7.9e-11 | 5.962384 | 2.63e-10
2018-03-14 00:22 | 12021.89 | 1200.0019 | 2 | 2 | 4.200388 | 4.100775 | 1.608678 | 7.9e-11 | 6.57143 | 2.63e-10
2018-03-14 00:24 | 12141.89 | 1320.0004 | 2 | 2 | 4.200422 | 3.622124 | 1.7373 | 7.9e-11 | 7.111696 | 2.63e-10
2018-03-14 00:25 | 12237.81 | 1415.9209 | 2 | 2 | 4.200387 | 3.259966 | 1.828933 | 7.9e-11 | 7.496591 | 2.63e-10
2018-03-14 00:27 | 12357.82 | 120.0011 | 3 | 2 | 4.227788 | 3.260027 | 1.937153 | 2.757e-09 | 7.952525 | 1.1164e-08
2018-03-14 00:29 | 12477.82 | 240.0003 | 3 | 2 | 4.259878 | 3.259974 | 2.045805 | 2.757e-09 | 8.413602 | 1.1164e-08
2018-03-14 00:31 | 12597.82 | 360.0019 | 3 | 2 | 4.294554 | 3.259975 | 2.154463 | 2.757e-09 | 8.878334 | 1.1164e-08
2018-03-14 00:33 | 12717.82 | 480.0003 | 3 | 2 | 4.331501 | 3.260054 | 2.263114 | 2.757e-09 | 9.346926 | 1.1164e-08
2018-03-14 00:35 | 12837.82 | 600.0003 | 3 | 2 | 4.370462 | 3.259966 | 2.37177 | 2.757e-09 | 9.81967 | 1.1164e-08
2018-03-14 00:37 | 12957.82 | 720.002 | 3 | 2 | 4.400413 | 3.073164 | 2.479565 | 2.757e-09 | 10.2928 | 1.1164e-08
2018-03-14 00:39 | 13077.82 | 840.0003 | 3 | 2 | 4.400407 | 2.562807 | 2.573097 | 2.757e-09 | 10.70438 | 1.1164e-08
2018-03-14 00:41 | 13197.82 | 960.0005 | 3 | 2 | 4.400412 | 2.154631 | 2.651477 | 2.757e-09 | 11.04928 | 1.1164e-08
2018-03-14 00:43 | 13317.82 | 1080.0012 | 3 | 2 | 4.400389 | 1.820721 | 2.717539 | 2.757e-09 | 11.33998 | 1.1164e-08
2018-03-14 00:45 | 13437.82 | 1200.0019 | 3 | 2 | 4.400394 | 1.548096 | 2.773526 | 2.757e-09 | 11.58635 | 1.1164e-08
2018-03-14 00:47 | 13557.82 | 1320.0004 | 3 | 2 | 4.400378 | 1.324087 | 2.821269 | 2.757e-09 | 11.79644 | 1.1164e-08
2018-03-14 00:49 | 13677.82 | 1440.002 | 3 | 2 | 4.400372 | 1.13965 | 2.862226 | 2.757e-09 | 11.97666 | 1.1164e-08
2018-03-14 00:51 | 13797.82 | 1560.002 | 3 | 2 | 4.400373 | 0.9871731 | 2.897586 | 2.757e-09 | 12.13226 | 1.1164e-08
2018-03-14 00:53 | 13917.82 | 1680.0004 | 3 | 2 | 4.400365 | 0.8597488 | 2.928296 | 2.757e-09 | 12.26739 | 1.1164e-08
2018-03-14 00:55 | 14037.82 | 1800.0012 | 3 | 2 | 4.40037 | 0.753603 | 2.95513 | 2.757e-09 | 12.38547 | 1.1164e-08
2018-03-14 00:57 | 14157.82 | 1920.0019 | 3 | 2 | 4.400337 | 0.6633797 | 2.978705 | 2.757e-09 | 12.48921 | 1.1164e-08
2018-03-14 00:58 | 14174.99 | 1937.1664 | 3 | 2 | 4.400363 | 0.6519928 | 2.981841 | 2.757e-09 | 12.50301 | 1.1164e-08
2018-03-14 01:00 | 14295.04 | 120.0009 | 4 | 2 | 4.351444 | 0 | 2.981841 | 2.757e-09 | 12.50301 | 1.1164e-08
2018-03-14 01:02 | 14415.04 | 240.0009 | 4 | 2 | 4.347762 | 0 | 2.981841 | 2.757e-09 | 12.50301 | 1.1164e-08
2018-03-14 01:03 | 14475.04 | 300.0022 | 4 | 2 | 4.346669 | 0 | 2.981841 | 2.757e-09 | 12.50301 | 1.1164e-08
2018-03-14 01:05 | 14595.13 | 120.0018 | 5 | 2 | 4.095185 | -3.260079 | 2.981841 | 0.108658 | 12.50301 | 0.4484862
2018-03-14 01:07 | 14715.12 | 240.0002 | 5 | 2 | 4.050887 | -3.26014 | 2.981841 | 0.2173178 | 12.50301 | 0.8910324
2018-03-14 01:09 | 14835.13 | 360.0019 | 5 | 2 | 4.008199 | -3.260094 | 2.981841 | 0.3259793 | 12.50301 | 1.328881
2018-03-14 01:11 | 14955.13 | 480.0018 | 5 | 2 | 3.966237 | -3.26009 | 2.981841 | 0.4346387 | 12.50301 | 1.762123
2018-03-14 01:13 | 15075.12 | 600.0014 | 5 | 2 | 3.925343 | -3.260121 | 2.981841 | 0.5432975 | 12.50301 | 2.190856
2018-03-14 01:15 | 15195.12 | 720.0002 | 5 | 2 | 3.885939 | -3.260121 | 2.981841 | 0.651956 | 12.50301 | 2.61522
2018-03-14 01:17 | 15315.13 | 840.0018 | 5 | 2 | 3.84842 | -3.260109 | 2.981841 | 0.7606136 | 12.50301 | 3.0354
2018-03-14 01:19 | 15435.13 | 960.0018 | 5 | 2 | 3.813055 | -3.260097 | 2.981841 | 0.8692745 | 12.50301 | 3.451632
2018-03-14 01:21 | 15555.12 | 1080.0009 | 5 | 2 | 3.779797 | -3.260161 | 2.981841 | 0.9779341 | 12.50301 | 3.864133
2018-03-14 01:23 | 15675.12 | 1200.0009 | 5 | 2 | 3.748544 | -3.260126 | 2.981841 | 1.086596 | 12.50301 | 4.273136
2018-03-14 01:25 | 15795.12 | 1320.0007 | 5 | 2 | 3.718933 | -3.260029 | 2.981841 | 1.19525 | 12.50301 | 4.678811
2018-03-14 01:27 | 15915.13 | 1440.0018 | 5 | 2 | 3.690767 | -3.260119 | 2.981841 | 1.303915 | 12.50301 | 5.081385
2018-03-14 01:29 | 16035.13 | 1560.0018 | 5 | 2 | 3.664183 | -3.260111 | 2.981841 | 1.412571 | 12.50301 | 5.480948
2018-03-14 01:31 | 16155.12 | 1680.0002 | 5 | 2 | 3.639482 | -3.260107 | 2.981841 | 1.521235 | 12.50301 | 5.877752
2018-03-14 01:33 | 16275.13 | 1800.0017 | 5 | 2 | 3.616792 | -3.260098 | 2.981841 | 1.629895 | 12.50301 | 6.271968
2018-03-14 01:35 | 16395.12 | 1920.0012 | 5 | 2 | 3.596087 | -3.260048 | 2.981841 | 1.738555 | 12.50301 | 6.663826
2018-03-14 01:37 | 16515.12 | 2040.001 | 5 | 2 | 3.577344 | -3.260144 | 2.981841 | 1.847216 | 12.50301 | 7.053545
2018-03-14 01:39 | 16635.13 | 2160.0018 | 5 | 2 | 3.560268 | -3.260165 | 2.981841 | 1.95588 | 12.50301 | 7.441332
2018-03-14 01:41 | 16755.12 | 2280.0002 | 5 | 2 | 3.544395 | -3.260088 | 2.981841 | 2.064538 | 12.50301 | 7.827311
2018-03-14 01:43 | 16875.12 | 2400.0007 | 5 | 2 | 3.529119 | -3.260119 | 2.981841 | 2.173197 | 12.50301 | 8.211608
2018-03-14 01:45 | 16995.12 | 2520.0009 | 5 | 2 | 3.513615 | -3.260159 | 2.981841 | 2.281854 | 12.50301 | 8.594238
2018-03-14 01:47 | 17115.13 | 2640.0018 | 5 | 2 | 3.496695 | -3.260147 | 2.981841 | 2.390518 | 12.50301 | 8.975144
2018-03-14 01:49 | 17235.12 | 2760.0002 | 5 | 2 | 3.47613 | -3.260098 | 2.981841 | 2.499175 | 12.50301 | 9.354018
2018-03-14 01:51 | 17355.12 | 2880.001 | 5 | 2 | 3.447144 | -3.260134 | 2.981841 | 2.607832 | 12.50301 | 9.730254
2018-03-14 01:53 | 17475.13 | 3000.0018 | 5 | 2 | 3.404688 | -3.26013 | 2.981841 | 2.716494 | 12.50301 | 10.10266
2018-03-14 01:55 | 17595.13 | 3120.0018 | 5 | 2 | 3.334859 | -3.260134 | 2.981841 | 2.825152 | 12.50301 | 10.46919
2018-03-14 01:57 | 17715.12 | 3240.0009 | 5 | 2 | 3.178108 | -3.260142 | 2.981841 | 2.933813 | 12.50301 | 10.82455
2018-03-14 01:58 | 17766.75 | 3291.6304 | 5 | 2 | 2.999967 | -3.260153 | 2.981841 | 2.980565 | 12.50301 | 10.96957
2018-03-14 02:00 | 17886.8 | 120.0002 | 6 | 2 | 3.317599 | 0 | 2.981841 | 2.980565 | 12.50301 | 10.96957
2018-03-14 02:02 | 18006.8 | 240.0002 | 6 | 2 | 3.328075 | 0 | 2.981841 | 2.980565 | 12.50301 | 10.96957
2018-03-14 02:03 | 18066.81 | 300.0048 | 6 | 2 | 3.331158 | 0 | 2.981841 | 2.980565 | 12.50301 | 10.96957
2018-03-14 02:03 | 18066.82 | 0.0024 | 7 | 3 | 3.331122 | 0 | 0 | 0 | 0 | 0
2018-03-14 02:05 | 18186.90384 | 120.0012 | 2 | 3 | 3.969695 | 4.890112 | 0.1622946 | 1.608e-09 | 0.6238725 | 5.357e-09
2018-03-14 02:07 | 18306.90294 | 240.0003 | 2 | 3 | 4.014308 | 4.890114 | 0.3252846 | 1.608e-09 | 1.274827 | 5.357e-09
2018-03-14 02:09 | 18426.90374 | 360.0011 | 2 | 3 | 4.050897 | 4.890146 | 0.4882722 | 1.608e-09 | 1.9322 | 5.357e-09
2018-03-14 02:11 | 18546.90534 | 480.0027 | 2 | 3 | 4.081056 | 4.890102 | 0.6512677 | 1.608e-09 | 2.594992 | 5.357e-09
2018-03-14 02:13 | 18666.90374 | 600.0011 | 2 | 3 | 4.107099 | 4.890112 | 0.8142438 | 1.608e-09 | 3.262281 | 5.357e-09
2018-03-14 02:15 | 18786.90454 | 720.0019 | 2 | 3 | 4.131036 | 4.890097 | 0.9772343 | 1.608e-09 | 3.933646 | 5.357e-09
2018-03-14 02:17 | 18906.90374 | 840.0011 | 2 | 3 | 4.156824 | 4.890162 | 1.140211 | 1.608e-09 | 4.608975 | 5.357e-09
2018-03-14 02:19 | 19026.90384 | 960.0012 | 2 | 3 | 4.185268 | 4.890125 | 1.303205 | 1.608e-09 | 5.288793 | 5.357e-09
2018-03-14 02:21 | 19146.90384 | 1080.0012 | 2 | 3 | 4.200388 | 4.603838 | 1.46368 | 1.608e-09 | 5.962241 | 5.357e-09
2018-03-14 02:23 | 19266.90464 | 1200.002 | 2 | 3 | 4.200406 | 4.100485 | 1.608679 | 1.608e-09 | 6.571292 | 5.357e-09
2018-03-14 02:25 | 19386.90294 | 1320.0003 | 2 | 3 | 4.200413 | 3.620571 | 1.737273 | 1.608e-09 | 7.111442 | 5.357e-09
2018-03-14 02:26 | 19482.26034 | 1415.3577 | 2 | 3 | 4.200408 | 3.259977 | 1.828344 | 1.608e-09 | 7.493974 | 5.357e-09
2018-03-14 02:28 | 19602.27654 | 120.001 | 3 | 3 | 4.227808 | 3.259962 | 1.936558 | 1.608e-09 | 7.949888 | 5.357e-09
2018-03-14 02:30 | 19722.27574 | 240.0002 | 3 | 3 | 4.259942 | 3.259972 | 2.045211 | 1.608e-09 | 8.41097 | 5.357e-09
2018-03-14 02:32 | 19842.27654 | 360.001 | 3 | 3 | 4.294668 | 3.259916 | 2.153869 | 1.608e-09 | 8.875712 | 5.357e-09
2018-03-14 02:34 | 19962.27654 | 480.001 | 3 | 3 | 4.331684 | 3.259998 | 2.262519 | 1.608e-09 | 9.344322 | 5.357e-09
2018-03-14 02:36 | 20082.27694 | 600.0014 | 3 | 3 | 4.370704 | 3.259951 | 2.371176 | 1.608e-09 | 9.817091 | 5.357e-09
2018-03-14 02:38 | 20202.27574 | 720.0002 | 3 | 3 | 4.400399 | 3.068825 | 2.478926 | 1.608e-09 | 10.29004 | 5.357e-09
2018-03-14 02:40 | 20322.27574 | 840.0002 | 3 | 3 | 4.400412 | 2.559763 | 2.572334 | 1.608e-09 | 10.70108 | 5.357e-09
2018-03-14 02:42 | 20442.27734 | 960.0018 | 3 | 3 | 4.4004 | 2.151886 | 2.650618 | 1.608e-09 | 11.04556 | 5.357e-09
2018-03-14 02:44 | 20562.27574 | 1080.0002 | 3 | 3 | 4.400414 | 1.818861 | 2.716595 | 1.608e-09 | 11.33589 | 5.357e-09
2018-03-14 02:46 | 20682.27574 | 1200.0002 | 3 | 3 | 4.400367 | 1.545441 | 2.772511 | 1.608e-09 | 11.58193 | 5.357e-09
2018-03-14 02:48 | 20802.27574 | 1320.0002 | 3 | 3 | 4.400355 | 1.321774 | 2.820186 | 1.608e-09 | 11.79173 | 5.357e-09
2018-03-14 02:50 | 20922.27654 | 1440.001 | 3 | 3 | 4.400374 | 1.137606 | 2.861091 | 1.608e-09 | 11.97172 | 5.357e-09
2018-03-14 02:52 | 21042.27574 | 1560.0002 | 3 | 3 | 4.400367 | 0.9853554 | 2.896401 | 1.608e-09 | 12.1271 | 5.357e-09
2018-03-14 02:54 | 21162.27574 | 1680.0002 | 3 | 3 | 4.400351 | 0.8585052 | 2.927071 | 1.608e-09 | 12.26206 | 5.357e-09
2018-03-14 02:56 | 21282.27574 | 1800.0002 | 3 | 3 | 4.400372 | 0.7528725 | 2.953873 | 1.608e-09 | 12.38 | 5.357e-09
2018-03-14 02:58 | 21402.27734 | 1920.0018 | 3 | 3 | 4.400356 | 0.6630611 | 2.977424 | 1.608e-09 | 12.48363 | 5.357e-09
2018-03-14 02:58 | 21418.00744 | 1935.7319 | 3 | 3 | 4.400343 | 0.6519985 | 2.980297 | 1.608e-09 | 12.49627 | 5.357e-09
2018-03-14 03:00 | 21538.05628 | 120.0007 | 4 | 3 | 4.351345 | 0 | 2.980297 | 1.608e-09 | 12.49627 | 5.357e-09
2018-03-14 03:02 | 21658.05548 | 239.9999 | 4 | 3 | 4.347655 | 0 | 2.980297 | 1.608e-09 | 12.49627 | 5.357e-09
2018-03-14 03:03 | 21718.06008 | 300.0045 | 4 | 3 | 4.346548 | 0 | 2.980297 | 1.608e-09 | 12.49627 | 5.357e-09
2018-03-14 03:05 | 21838.15 | 120.001 | 5 | 3 | 4.094667 | -3.260116 | 2.980297 | 0.1086586 | 12.49627 | 0.4484412
2018-03-14 03:07 | 21958.15 | 240.001 | 5 | 3 | 4.050319 | -3.260094 | 2.980297 | 0.2173153 | 12.49627 | 0.890915
2018-03-14 03:09 | 22078.14 | 360.0002 | 5 | 3 | 4.007601 | -3.260062 | 2.980297 | 0.3259767 | 12.49627 | 1.328699
2018-03-14 03:11 | 22198.15 | 480.0007 | 5 | 3 | 3.965625 | -3.260121 | 2.980297 | 0.4346351 | 12.49627 | 1.761869
2018-03-14 03:13 | 22318.15 | 600.001 | 5 | 3 | 3.924685 | -3.260111 | 2.980297 | 0.5432906 | 12.49627 | 2.19052
2018-03-14 03:15 | 22438.14 | 720.0002 | 5 | 3 | 3.885274 | -3.260058 | 2.980297 | 0.6519451 | 12.49627 | 2.614798
2018-03-14 03:17 | 22558.14 | 840.0001 | 5 | 3 | 3.847756 | -3.260155 | 2.980297 | 0.7606059 | 12.49627 | 3.034918
2018-03-14 03:19 | 22678.15 | 960.0005 | 5 | 3 | 3.812394 | -3.260105 | 2.980297 | 0.8692636 | 12.49627 | 3.451065
2018-03-14 03:21 | 22798.15 | 1080.0026 | 5 | 3 | 3.779099 | -3.260168 | 2.980297 | 0.9779274 | 12.49627 | 3.863508
2018-03-14 03:23 | 22918.15 | 1200.001 | 5 | 3 | 3.747809 | -3.260132 | 2.980297 | 1.086588 | 12.49627 | 4.272428
2018-03-14 03:25 | 23038.14 | 1320.0002 | 5 | 3 | 3.718153 | -3.26013 | 2.980297 | 1.195247 | 12.49627 | 4.67804
2018-03-14 03:27 | 23158.15 | 1440.001 | 5 | 3 | 3.69 | -3.260144 | 2.980297 | 1.303908 | 12.49627 | 5.080513
2018-03-14 03:29 | 23278.15 | 1560.001 | 5 | 3 | 3.663446 | -3.260179 | 2.980297 | 1.412567 | 12.49627 | 5.480007
2018-03-14 03:31 | 23398.15 | 1680.0018 | 5 | 3 | 3.63885 | -3.260083 | 2.980297 | 1.521223 | 12.49627 | 5.876707
2018-03-14 03:33 | 23518.14 | 1800.0001 | 5 | 3 | 3.616195 | -3.260172 | 2.980297 | 1.629883 | 12.49627 | 6.270858
2018-03-14 03:35 | 23638.15 | 1920.0018 | 5 | 3 | 3.59553 | -3.260163 | 2.980297 | 1.738547 | 12.49627 | 6.662667
2018-03-14 03:37 | 23758.15 | 2040.001 | 5 | 3 | 3.576809 | -3.260046 | 2.980297 | 1.847214 | 12.49627 | 7.052346
2018-03-14 03:39 | 23878.14 | 2160.0002 | 5 | 3 | 3.55977 | -3.260105 | 2.980297 | 1.955872 | 12.49627 | 7.440059
2018-03-14 03:41 | 23998.15 | 2280.001 | 5 | 3 | 3.543948 | -3.260118 | 2.980297 | 2.06453 | 12.49627 | 7.825989
2018-03-14 03:43 | 24118.15 | 2400.001 | 5 | 3 | 3.528672 | -3.26014 | 2.980297 | 2.173189 | 12.49627 | 8.210238
2018-03-14 03:45 | 24238.15 | 2520.0018 | 5 | 3 | 3.513228 | -3.260109 | 2.980297 | 2.281847 | 12.49627 | 8.592827
2018-03-14 03:47 | 24358.15 | 2640.0018 | 5 | 3 | 3.496284 | -3.259978 | 2.980297 | 2.390507 | 12.49627 | 8.97367
2018-03-14 03:49 | 24478.14 | 2760.0002 | 5 | 3 | 3.475663 | -3.2601 | 2.980297 | 2.49916 | 12.49627 | 9.352479
2018-03-14 03:51 | 24598.15 | 2880.0003 | 5 | 3 | 3.446565 | -3.260102 | 2.980297 | 2.60782 | 12.49627 | 9.728668
2018-03-14 03:53 | 24718.15 | 3000.001 | 5 | 3 | 3.403897 | -3.260123 | 2.980297 | 2.71648 | 12.49627 | 10.101
2018-03-14 03:55 | 24838.15 | 3120.001 | 5 | 3 | 3.333566 | -3.260126 | 2.980297 | 2.82513 | 12.49627 | 10.4674
2018-03-14 03:57 | 24958.15 | 3240.0026 | 5 | 3 | 3.174715 | -3.260079 | 2.980297 | 2.9338 | 12.49627 | 10.82256
2018-03-14 03:58 | 25008.33 | 3290.1824 | 5 | 3 | 2.999981 | -3.260067 | 2.980297 | 2.97924 | 12.49627 | 10.96342
2018-03-14 04:00 | 25128.37436 | 120.0009 | 6 | 3 | 3.317293 | 0 | 2.980297 | 2.97924 | 12.49627 | 10.96342
2018-03-14 04:02 | 25248.37526 | 240.0018 | 6 | 3 | 3.32759 | 0 | 2.980297 | 2.97924 | 12.49627 | 10.96342
2018-03-14 04:03 | 25308.37666 | 300.0032 | 6 | 3 | 3.330635 | 0 | 2.980297 | 2.97924 | 12.49627 | 10.96342
2018-03-14 04:03 | 25308.39 | 0.0047 | 7 | 4 | 3.33069 | 0 | 0 | 0 | 0 | 0
2018-03-14 04:05 | 25428.47 | 120.0018 | 2 | 4 | 3.969434 | 4.890141 | 0.1623085 | 0 | 0.6238632 | 0
2018-03-14 04:07 | 25548.47 | 240.0001 | 2 | 4 | 4.014192 | 4.890171 | 0.3252895 | 0 | 1.274754 | 0
2018-03-14 04:09 | 25668.47 | 360.0018 | 2 | 4 | 4.050863 | 4.890099 | 0.4882717 | 0 | 1.932093 | 0
2018-03-14 04:11 | 25788.47 | 480.0018 | 2 | 4 | 4.081117 | 4.890072 | 0.651262 | 0 | 2.594867 | 0
2018-03-14 04:13 | 25908.47 | 600.001 | 2 | 4 | 4.107196 | 4.89007 | 0.8142387 | 0 | 3.262171 | 0
2018-03-14 04:15 | 26028.47 | 720.001 | 2 | 4 | 4.131018 | 4.890089 | 0.977228 | 0 | 3.933537 | 0
2018-03-14 04:17 | 26148.47 | 840.001 | 2 | 4 | 4.156862 | 4.890114 | 1.140215 | 0 | 4.608908 | 0
2018-03-14 04:19 | 26268.47 | 960.0018 | 2 | 4 | 4.185365 | 4.890133 | 1.303205 | 0 | 5.288721 | 0
2018-03-14 04:21 | 26388.47 | 1080.0005 | 2 | 4 | 4.200414 | 4.603424 | 1.463653 | 0 | 5.962058 | 0
2018-03-14 04:23 | 26508.47 | 1200.0009 | 2 | 4 | 4.200405 | 4.098991 | 1.608611 | 0 | 6.570943 | 0
2018-03-14 04:25 | 26628.47 | 1320.0009 | 2 | 4 | 4.200403 | 3.620146 | 1.737175 | 0 | 7.110961 | 0
2018-03-14 04:27 | 26723.91 | 1415.4384 | 2 | 4 | 4.200411 | 3.259981 | 1.828317 | 0 | 7.493796 | 0
2018-03-14 04:29 | 26843.92182 | 120.0002 | 3 | 4 | 4.227804 | 3.259932 | 1.936524 | 0 | 7.949675 | 0
2018-03-14 04:31 | 26963.92182 | 240.0002 | 3 | 4 | 4.259926 | 3.259911 | 2.045183 | 0 | 8.410787 | 0
2018-03-14 04:33 | 27083.92192 | 360.0003 | 3 | 4 | 4.294608 | 3.25993 | 2.153834 | 0 | 8.875494 | 0
2018-03-14 04:35 | 27203.92182 | 480.0002 | 3 | 4 | 4.331584 | 3.259964 | 2.262486 | 0 | 9.344102 | 0
2018-03-14 04:37 | 27323.92182 | 600.0002 | 3 | 4 | 4.37058 | 3.259989 | 2.371139 | 0 | 9.81684 | 0
2018-03-14 04:39 | 27443.92352 | 720.0019 | 3 | 4 | 4.400408 | 3.069933 | 2.478902 | 0 | 10.28984 | 0
2018-03-14 04:41 | 27563.92182 | 840.0002 | 3 | 4 | 4.400402 | 2.559446 | 2.572331 | 0 | 10.70097 | 0
2018-03-14 04:43 | 27683.92192 | 960.0003 | 3 | 4 | 4.400403 | 2.1514 | 2.650603 | 0 | 11.0454 | 0
2018-03-14 04:45 | 27803.92192 | 1080.0003 | 3 | 4 | 4.400398 | 1.817852 | 2.716558 | 0 | 11.33563 | 0
2018-03-14 04:47 | 27923.92282 | 1200.0012 | 3 | 4 | 4.400372 | 1.54472 | 2.772451 | 0 | 11.58158 | 0
2018-03-14 04:49 | 28043.92192 | 1320.0003 | 3 | 4 | 4.400393 | 1.32128 | 2.820094 | 0 | 11.79122 | 0
2018-03-14 04:51 | 28163.92272 | 1440.0011 | 3 | 4 | 4.400378 | 1.137041 | 2.860961 | 0 | 11.97105 | 0
2018-03-14 04:53 | 28283.92192 | 1560.0003 | 3 | 4 | 4.400355 | 0.9839096 | 2.896227 | 0 | 12.12624 | 0
2018-03-14 04:55 | 28403.92192 | 1680.0003 | 3 | 4 | 4.40036 | 0.8575821 | 2.926856 | 0 | 12.26101 | 0
2018-03-14 04:57 | 28523.92292 | 1800.0013 | 3 | 4 | 4.40033 | 0.750761 | 2.953614 | 0 | 12.37876 | 0
2018-03-14 04:59 | 28643.92192 | 1920.0003 | 3 | 4 | 4.400368 | 0.6622543 | 2.977119 | 0 | 12.48219 | 0
2018-03-14 04:59 | 28657.87042 | 1933.9488 | 3 | 4 | 4.400335 | 0.6519985 | 2.979665 | 0 | 12.4934 | 0
2018-03-14 05:01 | 28777.92 | 120.0005 | 4 | 4 | 4.351389 | 0 | 2.979665 | 0 | 12.4934 | 0
2018-03-14 05:03 | 28897.92 | 239.9999 | 4 | 4 | 4.347724 | 0 | 2.979665 | 0 | 12.4934 | 0
2018-03-14 05:04 | 28957.92 | 300.0019 | 4 | 4 | 4.346624 | 0 | 2.979665 | 0 | 12.4934 | 0
2018-03-14 05:06 | 29078.01 | 120.0001 | 5 | 4 | 4.094772 | -3.260102 | 2.979665 | 0.1086532 | 12.4934 | 0.4484352
2018-03-14 05:08 | 29198.01 | 240.001 | 5 | 4 | 4.050359 | -3.260168 | 2.979665 | 0.217314 | 12.4934 | 0.8909341
2018-03-14 05:10 | 29318.01 | 360.001 | 5 | 4 | 4.007565 | -3.260191 | 2.979665 | 0.3259688 | 12.4934 | 1.328693
2018-03-14 05:12 | 29438.01 | 480.0018 | 5 | 4 | 3.96554 | -3.260134 | 2.979665 | 0.4346291 | 12.4934 | 1.761865
2018-03-14 05:14 | 29558.01 | 600.0005 | 5 | 4 | 3.924592 | -3.260119 | 2.979665 | 0.543286 | 12.4934 | 2.190511
2018-03-14 05:16 | 29678.01 | 720.0018 | 5 | 4 | 3.885134 | -3.260151 | 2.979665 | 0.6519491 | 12.4934 | 2.61481
2018-03-14 05:18 | 29798.01 | 840.0002 | 5 | 4 | 3.847587 | -3.260105 | 2.979665 | 0.7606048 | 12.4934 | 3.034892
2018-03-14 05:20 | 29918.01 | 960.0018 | 5 | 4 | 3.812254 | -3.260144 | 2.979665 | 0.8692659 | 12.4934 | 3.451035
2018-03-14 05:22 | 30038.01 | 1080.001 | 5 | 4 | 3.77897 | -3.260144 | 2.979665 | 0.9779263 | 12.4934 | 3.863449
2018-03-14 05:24 | 30158.01 | 1200.0002 | 5 | 4 | 3.747705 | -3.260107 | 2.979665 | 1.086583 | 12.4934 | 4.272343
2018-03-14 05:26 | 30278.01 | 1320.0005 | 5 | 4 | 3.718085 | -3.260107 | 2.979665 | 1.195245 | 12.4934 | 4.677955
2018-03-14 05:28 | 30398.01 | 1440.0002 | 5 | 4 | 3.689966 | -3.260155 | 2.979665 | 1.303904 | 12.4934 | 5.080416
2018-03-14 05:30 | 30518.01 | 1560.0018 | 5 | 4 | 3.663445 | -3.260109 | 2.979665 | 1.412563 | 12.4934 | 5.479907
2018-03-14 05:32 | 30638.01 | 1680.0018 | 5 | 4 | 3.638806 | -3.260134 | 2.979665 | 1.521224 | 12.4934 | 5.876625
2018-03-14 05:34 | 30758.01 | 1800.0002 | 5 | 4 | 3.61615 | -3.26013 | 2.979665 | 1.629878 | 12.4934 | 6.270747
2018-03-14 05:36 | 30878.01 | 1920.0002 | 5 | 4 | 3.595466 | -3.26001 | 2.979665 | 1.738539 | 12.4934 | 6.662537
2018-03-14 05:38 | 30998.01 | 2040.001 | 5 | 4 | 3.576708 | -3.26017 | 2.979665 | 1.8472 | 12.4934 | 7.05219
2018-03-14 05:40 | 31118.01 | 2160.0002 | 5 | 4 | 3.559667 | -3.260119 | 2.979665 | 1.955853 | 12.4934 | 7.439872
2018-03-14 05:42 | 31238.01 | 2280.001 | 5 | 4 | 3.543752 | -3.260149 | 2.979665 | 2.064515 | 12.4934 | 7.825799
2018-03-14 05:44 | 31358.01 | 2400.0002 | 5 | 4 | 3.528479 | -3.260098 | 2.979665 | 2.173175 | 12.4934 | 8.210031
2018-03-14 05:46 | 31478.01 | 2520.001 | 5 | 4 | 3.512941 | -3.2601 | 2.979665 | 2.281837 | 12.4934 | 8.592606
2018-03-14 05:48 | 31598.01 | 2640.0018 | 5 | 4 | 3.495982 | -3.260105 | 2.979665 | 2.390494 | 12.4934 | 8.97341
2018-03-14 05:50 | 31718.01 | 2760.0012 | 5 | 4 | 3.475304 | -3.260132 | 2.979665 | 2.499152 | 12.4934 | 9.352203
2018-03-14 05:52 | 31838.01 | 2880.001 | 5 | 4 | 3.44616 | -3.260147 | 2.979665 | 2.607811 | 12.4934 | 9.728348
2018-03-14 05:54 | 31958.01 | 3000.001 | 5 | 4 | 3.403315 | -3.260147 | 2.979665 | 2.716473 | 12.4934 | 10.10064
2018-03-14 05:56 | 32078.01 | 3120.001 | 5 | 4 | 3.332613 | -3.26013 | 2.979665 | 2.825124 | 12.4934 | 10.46695
2018-03-14 05:58 | 32198.01 | 3240.0002 | 5 | 4 | 3.172604 | -3.260102 | 2.979665 | 2.933793 | 12.4934 | 10.82195
2018-03-14 05:59 | 32247.49 | 3289.484 | 5 | 4 | 2.999993 | -3.260097 | 2.979665 | 2.9786 | 12.4934 | 10.96079
2018-03-14 06:01 | 32367.54 | 120.0002 | 6 | 4 | 3.318189 | 0 | 2.979665 | 2.9786 | 12.4934 | 10.96079
2018-03-14 06:03 | 32487.54 | 240.0009 | 6 | 4 | 3.328396 | 0 | 2.979665 | 2.9786 | 12.4934 | 10.96079
2018-03-14 06:04 | 32547.54 | 300.0023 | 6 | 4 | 3.331411 | 0 | 2.979665 | 2.9786 | 12.4934 | 10.96079
2018-03-14 06:04 | 32547.54504 | 0.0023 | 7 | 5 | 3.331358 | 0 | 0 | 0 | 0 | 0
2018-03-14 06:06 | 32667.63 | 120.0018 | 2 | 5 | 3.970028 | 4.890144 | 0.1623076 | 7.26e-10 | 0.6239847 | 2.417e-09
2018-03-14 06:08 | 32787.63 | 240.0026 | 2 | 5 | 4.014743 | 4.890125 | 0.3253001 | 7.26e-10 | 1.275009 | 2.417e-09
2018-03-14 06:10 | 32907.63 | 360.0018 | 2 | 5 | 4.05145 | 4.890015 | 0.4882837 | 7.26e-10 | 1.932447 | 2.417e-09
2018-03-14 06:12 | 33027.63 | 480.0005 | 2 | 5 | 4.081734 | 4.890137 | 0.6512715 | 7.26e-10 | 2.595308 | 2.417e-09
2018-03-14 06:14 | 33147.63 | 600.001 | 2 | 5 | 4.107809 | 4.890114 | 0.814261 | 7.26e-10 | 3.262768 | 2.417e-09
2018-03-14 06:16 | 33267.63 | 720.0018 | 2 | 5 | 4.131636 | 4.890118 | 0.9772562 | 7.26e-10 | 3.934256 | 2.417e-09
2018-03-14 06:18 | 33387.63 | 840.001 | 2 | 5 | 4.157437 | 4.890167 | 1.140246 | 7.26e-10 | 4.609737 | 2.417e-09
2018-03-14 06:20 | 33507.63 | 960.0026 | 2 | 5 | 4.185909 | 4.890152 | 1.303244 | 7.26e-10 | 5.289675 | 2.417e-09
2018-03-14 06:22 | 33627.63 | 1080.001 | 2 | 5 | 4.200399 | 4.594851 | 1.463528 | 7.26e-10 | 5.96237 | 2.417e-09
2018-03-14 06:24 | 33747.63 | 1200.001 | 2 | 5 | 4.200406 | 4.091942 | 1.608225 | 7.26e-10 | 6.570156 | 2.417e-09
2018-03-14 06:26 | 33867.63 | 1320.0003 | 2 | 5 | 4.200411 | 3.613565 | 1.736553 | 7.26e-10 | 7.109185 | 2.417e-09
2018-03-14 06:27 | 33961.42 | 1413.7912 | 2 | 5 | 4.200422 | 3.259979 | 1.826024 | 7.26e-10 | 7.485001 | 2.417e-09
2018-03-14 06:29 | 34081.44 | 120.0011 | 3 | 5 | 4.227805 | 3.259975 | 1.934242 | 7.26e-10 | 7.940926 | 2.417e-09
2018-03-14 06:31 | 34201.44 | 240.0013 | 3 | 5 | 4.259943 | 3.259945 | 2.042894 | 7.26e-10 | 8.402008 | 2.417e-09
2018-03-14 06:33 | 34321.44 | 360.001 | 3 | 5 | 4.294616 | 3.259943 | 2.151551 | 7.26e-10 | 8.86674 | 2.417e-09
2018-03-14 06:35 | 34441.44 | 480.001 | 3 | 5 | 4.331591 | 3.259975 | 2.260204 | 7.26e-10 | 9.335356 | 2.417e-09
2018-03-14 06:37 | 34561.44 | 600.0018 | 3 | 5 | 4.370581 | 3.259977 | 2.36886 | 7.26e-10 | 9.808112 | 2.417e-09
2018-03-14 06:39 | 34681.44 | 720.0002 | 3 | 5 | 4.400414 | 3.071081 | 2.476631 | 7.26e-10 | 10.28115 | 2.417e-09
2018-03-14 06:41 | 34801.44 | 840.001 | 3 | 5 | 4.400418 | 2.561684 | 2.570109 | 7.26e-10 | 10.69249 | 2.417e-09
2018-03-14 06:43 | 34921.44 | 960.002 | 3 | 5 | 4.400416 | 2.153856 | 2.648451 | 7.26e-10 | 11.03722 | 2.417e-09
2018-03-14 06:45 | 35041.44 | 1080.001 | 3 | 5 | 4.400385 | 1.820126 | 2.714489 | 7.26e-10 | 11.32782 | 2.417e-09
2018-03-14 06:47 | 35161.44 | 1200.0018 | 3 | 5 | 4.400379 | 1.547401 | 2.770465 | 7.26e-10 | 11.57413 | 2.417e-09
2018-03-14 06:49 | 35281.44 | 1320.001 | 3 | 5 | 4.400374 | 1.323803 | 2.818194 | 7.26e-10 | 11.78416 | 2.417e-09
2018-03-14 06:51 | 35401.44 | 1440.001 | 3 | 5 | 4.400386 | 1.139484 | 2.859146 | 7.26e-10 | 11.96436 | 2.417e-09
2018-03-14 06:53 | 35521.44 | 1560.0002 | 3 | 5 | 4.400343 | 0.9865112 | 2.894501 | 7.26e-10 | 12.11994 | 2.417e-09
2018-03-14 06:55 | 35641.44 | 1680.001 | 3 | 5 | 4.40036 | 0.8596897 | 2.925212 | 7.26e-10 | 12.25508 | 2.417e-09
2018-03-14 06:57 | 35761.44 | 1800.0018 | 3 | 5 | 4.400362 | 0.7537079 | 2.952045 | 7.26e-10 | 12.37316 | 2.417e-09
2018-03-14 06:59 | 35881.44 | 1920.0001 | 3 | 5 | 4.400355 | 0.6638813 | 2.975622 | 7.26e-10 | 12.4769 | 2.417e-09
2018-03-14 07:00 | 35899.02 | 1937.5847 | 3 | 5 | 4.40036 | 0.6519947 | 2.978835 | 7.26e-10 | 12.49104 | 2.417e-09
2018-03-14 07:02 | 36019.07 | 120.0008 | 4 | 5 | 4.35141 | 0 | 2.978835 | 7.26e-10 | 12.49104 | 2.417e-09
2018-03-14 07:04 | 36139.07 | 240.0008 | 4 | 5 | 4.347733 | 0 | 2.978835 | 7.26e-10 | 12.49104 | 2.417e-09
2018-03-14 07:05 | 36199.07 | 300.0037 | 4 | 5 | 4.346635 | 0 | 2.978835 | 7.26e-10 | 12.49104 | 2.417e-09
2018-03-14 07:07 | 36319.16 | 120.0018 | 5 | 5 | 4.094811 | -3.260159 | 2.978835 | 0.1086581 | 12.49104 | 0.4484586
2018-03-14 07:09 | 36439.16 | 240.0018 | 5 | 5 | 4.050384 | -3.260128 | 2.978835 | 0.2173205 | 12.49104 | 0.8909672
2018-03-14 07:11 | 36559.16 | 360.0018 | 5 | 5 | 4.007614 | -3.259791 | 2.978835 | 0.3259829 | 12.49104 | 1.32876
2018-03-14 07:13 | 36679.15 | 480.0002 | 5 | 5 | 3.965598 | -3.260116 | 2.978835 | 0.4346401 | 12.49104 | 1.761925
2018-03-14 07:15 | 36799.15 | 600.001 | 5 | 5 | 3.924624 | -3.260102 | 2.978835 | 0.543302 | 12.49104 | 2.190597
2018-03-14 07:17 | 36919.15 | 720.0001 | 5 | 5 | 3.885194 | -3.260137 | 2.978835 | 0.6519456 | 12.49104 | 2.614825
2018-03-14 07:19 | 37039.16 | 840.0018 | 5 | 5 | 3.847691 | -3.260109 | 2.978835 | 0.7606227 | 12.49104 | 3.035
2018-03-14 07:21 | 37159.16 | 960.0018 | 5 | 5 | 3.812364 | -3.260073 | 2.978835 | 0.8692814 | 12.49104 | 3.451146
2018-03-14 07:23 | 37279.15 | 1080.001 | 5 | 5 | 3.779091 | -3.260123 | 2.978835 | 0.9779398 | 12.49104 | 3.863567
2018-03-14 07:25 | 37399.16 | 1200.0019 | 5 | 5 | 3.747824 | -3.260092 | 2.978835 | 1.086594 | 12.49104 | 4.272467
2018-03-14 07:27 | 37519.15 | 1320.001 | 5 | 5 | 3.718198 | -3.260126 | 2.978835 | 1.195261 | 12.49104 | 4.678108
2018-03-14 07:29 | 37639.16 | 1440.0018 | 5 | 5 | 3.690022 | -3.26017 | 2.978835 | 1.30392 | 12.49104 | 5.08058
2018-03-14 07:31 | 37759.16 | 1560.0018 | 5 | 5 | 3.663458 | -3.260151 | 2.978835 | 1.412576 | 12.49104 | 5.480065
2018-03-14 07:33 | 37879.16 | 1680.0027 | 5 | 5 | 3.638815 | -3.259997 | 2.978835 | 1.52124 | 12.49104 | 5.876794
2018-03-14 07:35 | 37999.15 | 1800.0002 | 5 | 5 | 3.616138 | -3.260159 | 2.978835 | 1.629897 | 12.49104 | 6.270926
2018-03-14 07:37 | 38119.15 | 1920.0002 | 5 | 5 | 3.595483 | -3.260158 | 2.978835 | 1.738554 | 12.49104 | 6.662704
2018-03-14 07:39 | 38239.15 | 2040.001 | 5 | 5 | 3.576747 | -3.260134 | 2.978835 | 1.847218 | 12.49104 | 7.052368
2018-03-14 07:41 | 38359.15 | 2160 | 5 | 5 | 3.559731 | -3.260151 | 2.978835 | 1.955874 | 12.49104 | 7.440064
2018-03-14 07:43 | 38479.15 | 2280.0002 | 5 | 5 | 3.543911 | -3.25995 | 2.978835 | 2.064533 | 12.49104 | 7.825995
2018-03-14 07:45 | 38599.16 | 2400.0018 | 5 | 5 | 3.528627 | -3.26017 | 2.978835 | 2.173197 | 12.49104 | 8.210255
2018-03-14 07:47 | 38719.15 | 2520.0011 | 5 | 5 | 3.513131 | -3.260147 | 2.978835 | 2.28185 | 12.49104 | 8.592816
2018-03-14 07:49 | 38839.15 | 2640.0002 | 5 | 5 | 3.496152 | -3.260119 | 2.978835 | 2.390511 | 12.49104 | 8.973654
2018-03-14 07:51 | 38959.15 | 2760.0002 | 5 | 5 | 3.47546 | -3.260174 | 2.978835 | 2.49917 | 12.49104 | 9.352468
2018-03-14 07:53 | 39079.16 | 2880.0018 | 5 | 5 | 3.446218 | -3.260165 | 2.978835 | 2.607829 | 12.49104 | 9.728626
2018-03-14 07:55 | 39199.15 | 3000.0001 | 5 | 5 | 3.403321 | -3.260144 | 2.978835 | 2.716485 | 12.49104 | 10.1009
2018-03-14 07:57 | 39319.15 | 3120.0002 | 5 | 5 | 3.332416 | -3.260142 | 2.978835 | 2.825147 | 12.49104 | 10.46724
2018-03-14 07:59 | 39439.15 | 3240.001 | 5 | 5 | 3.17169 | -3.259957 | 2.978835 | 2.933805 | 12.49104 | 10.82216
2018-03-14 08:00 | 39488.15 | 3288.9928 | 5 | 5 | 2.999989 | -3.260067 | 2.978835 | 2.978166 | 12.49104 | 10.95959
2018-03-14 08:02 | 39608.19 | 120.0002 | 6 | 5 | 3.317398 | 0 | 2.978835 | 2.978166 | 12.49104 | 10.95959
2018-03-14 08:04 | 39728.19 | 240.001 | 6 | 5 | 3.327551 | 0 | 2.978835 | 2.978166 | 12.49104 | 10.95959
2018-03-14 08:05 | 39788.19 | 300.0023 | 6 | 5 | 3.33058 | 0 | 2.978835 | 2.978166 | 12.49104 | 10.95959
2018-03-14 08:05 | 39788.2 | 0.0025 | 7 | 6 | 3.330579 | 0 | 0 | 0 | 0 | 0
2018-03-14 08:07 | 39908.29 | 120.0011 | 2 | 6 | 3.969654 | 4.890184 | 0.1622903 | 0 | 0.6238181 | 0
2018-03-14 08:09 | 40028.29 | 240.0013 | 2 | 6 | 4.014457 | 4.889956 | 0.3252829 | 0 | 1.274795 | 0
2018-03-14 08:11 | 40148.29 | 360.0019 | 2 | 6 | 4.051177 | 4.890142 | 0.4882694 | 0 | 1.932198 | 0
2018-03-14 08:13 | 40268.29 | 480.0002 | 2 | 6 | 4.081498 | 4.890188 | 0.6512493 | 0 | 2.594988 | 0
2018-03-14 08:15 | 40388.29 | 600.0011 | 2 | 6 | 4.107642 | 4.89007 | 0.8142389 | 0 | 3.262413 | 0
2018-03-14 08:17 | 40508.29 | 720.0011 | 2 | 6 | 4.131514 | 4.890179 | 0.9772308 | 0 | 3.933865 | 0
2018-03-14 08:19 | 40628.29 | 840.0019 | 2 | 6 | 4.157342 | 4.890112 | 1.14022 | 0 | 4.609323 | 0
2018-03-14 08:21 | 40748.29 | 960.0011 | 2 | 6 | 4.185868 | 4.890167 | 1.303201 | 0 | 5.289184 | 0
2018-03-14 08:23 | 40868.29 | 1080.0019 | 2 | 6 | 4.20041 | 4.59433 | 1.463479 | 0 | 5.961846 | 0
2018-03-14 08:25 | 40988.29 | 1200.0019 | 2 | 6 | 4.200408 | 4.090761 | 1.608151 | 0 | 6.569528 | 0
2018-03-14 08:27 | 41108.29 | 1320.0019 | 2 | 6 | 4.200402 | 3.611233 | 1.736436 | 0 | 7.108377 | 0
2018-03-14 08:28 | 41201.39 | 1413.1056 | 2 | 6 | 4.200398 | 3.259979 | 1.825243 | 0 | 7.481404 | 0
2018-03-14 08:30 | 41321.41 | 120.0002 | 3 | 6 | 4.22777 | 3.259972 | 1.933464 | 0 | 7.937341 | 0
2018-03-14 08:32 | 41441.41 | 240.0019 | 3 | 6 | 4.25988 | 3.259981 | 2.042117 | 0 | 8.398418 | 0
2018-03-14 08:34 | 41561.41 | 360.0019 | 3 | 6 | 4.294564 | 3.259968 | 2.150777 | 0 | 8.863157 | 0
2018-03-14 08:36 | 41681.41 | 480.0012 | 3 | 6 | 4.331554 | 3.259979 | 2.25943 | 0 | 9.331767 | 0
2018-03-14 08:38 | 41801.41 | 600.0002 | 3 | 6 | 4.37056 | 3.25996 | 2.368085 | 0 | 9.804514 | 0
2018-03-14 08:40 | 41921.41 | 720.0011 | 3 | 6 | 4.40041 | 3.071085 | 2.475856 | 0 | 10.27755 | 0
2018-03-14 08:42 | 42041.41 | 840.0002 | 3 | 6 | 4.400407 | 2.560514 | 2.569315 | 0 | 10.68881 | 0
2018-03-14 08:44 | 42161.41 | 960.0028 | 3 | 6 | 4.400408 | 2.153114 | 2.647639 | 0 | 11.03346 | 0
2018-03-14 08:46 | 42281.41 | 1080.0019 | 3 | 6 | 4.400408 | 1.820263 | 2.713663 | 0 | 11.324 | 0
2018-03-14 08:48 | 42401.41 | 1200 | 3 | 6 | 4.40038 | 1.547319 | 2.76963 | 0 | 11.57027 | 0
2018-03-14 08:50 | 42521.41 | 1320.0002 | 3 | 6 | 4.400402 | 1.32436 | 2.817356 | 0 | 11.78028 | 0
2018-03-14 08:52 | 42641.41 | 1440.0002 | 3 | 6 | 4.400353 | 1.139019 | 2.858305 | 0 | 11.96047 | 0
2018-03-14 08:54 | 42761.41 | 1560.0002 | 3 | 6 | 4.400388 | 0.9871674 | 2.893656 | 0 | 12.11603 | 0
2018-03-14 08:56 | 42881.41 | 1680.0011 | 3 | 6 | 4.400379 | 0.8599167 | 2.924368 | 0 | 12.25118 | 0
2018-03-14 08:58 | 43001.41 | 1800.0019 | 3 | 6 | 4.400382 | 0.7540779 | 2.951202 | 0 | 12.36926 | 0
2018-03-14 09:00 | 43121.41 | 1920.0002 | 3 | 6 | 4.400329 | 0.6631413 | 2.974786 | 0 | 12.47304 | 0
2018-03-14 09:00 | 43139.57 | 1938.1616 | 3 | 6 | 4.400362 | 0.6519947 | 2.978104 | 0 | 12.48763 | 0
2018-03-14 09:02 | 43259.61 | 120.0019 | 4 | 6 | 4.351391 | 0 | 2.978104 | 0 | 12.48763 | 0
2018-03-14 09:04 | 43379.61 | 240.0002 | 4 | 6 | 4.347689 | 0 | 2.978104 | 0 | 12.48763 | 0
2018-03-14 09:05 | 43439.61 | 300.0016 | 4 | 6 | 4.346588 | 0 | 2.978104 | 0 | 12.48763 | 0
2018-03-14 09:07 | 43559.69852 | 120.0009 | 5 | 6 | 4.094436 | -3.260116 | 2.978104 | 0.1086481 | 12.48763 | 0.4483842
2018-03-14 09:09 | 43679.69862 | 240.001 | 5 | 6 | 4.049942 | -3.260205 | 2.978104 | 0.2173097 | 12.48763 | 0.8908445
2018-03-14 09:11 | 43799.69862 | 360.001 | 5 | 6 | 4.007097 | -3.260008 | 2.978104 | 0.3259653 | 12.48763 | 1.328557
2018-03-14 09:13 | 43919.69952 | 480.0019 | 5 | 6 | 3.965033 | -3.260067 | 2.978104 | 0.4346262 | 12.48763 | 1.76168
2018-03-14 09:15 | 44039.69782 | 600.0002 | 5 | 6 | 3.924083 | -3.2601 | 2.978104 | 0.5432826 | 12.48763 | 2.19027
2018-03-14 09:17 | 44159.69942 | 720.0018 | 5 | 6 | 3.884638 | -3.2601 | 2.978104 | 0.6519476 | 12.48763 | 2.614519
2018-03-14 09:19 | 44279.69802 | 840.0004 | 5 | 6 | 3.8471 | -3.260109 | 2.978104 | 0.7606025 | 12.48763 | 3.034547
2018-03-14 09:21 | 44399.69852 | 960.0009 | 5 | 6 | 3.811784 | -3.260116 | 2.978104 | 0.8692602 | 12.48763 | 3.450625
2018-03-14 09:23 | 44519.69792 | 1080.0003 | 5 | 6 | 3.778543 | -3.260069 | 2.978104 | 0.9779196 | 12.48763 | 3.862988
2018-03-14 09:25 | 44639.69872 | 1200.0011 | 5 | 6 | 3.747288 | -3.260147 | 2.978104 | 1.086579 | 12.48763 | 4.271847
2018-03-14 09:27 | 44759.69802 | 1320.0004 | 5 | 6 | 3.717675 | -3.260109 | 2.978104 | 1.195236 | 12.48763 | 4.677396
2018-03-14 09:29 | 44879.69962 | 1440.002 | 5 | 6 | 3.689535 | -3.260046 | 2.978104 | 1.303895 | 12.48763 | 5.079811
2018-03-14 09:31 | 44999.69792 | 1560.0003 | 5 | 6 | 3.663025 | -3.260065 | 2.978104 | 1.412552 | 12.48763 | 5.479249
2018-03-14 09:33 | 45119.69792 | 1680.0003 | 5 | 6 | 3.638435 | -3.260097 | 2.978104 | 1.521215 | 12.48763 | 5.875931
2018-03-14 09:35 | 45239.69952 | 1800.0019 | 5 | 6 | 3.61578 | -3.2601 | 2.978104 | 1.629876 | 12.48763 | 6.270037
2018-03-14 09:37 | 45359.69772 | 1920.0001 | 5 | 6 | 3.595128 | -3.260102 | 2.978104 | 1.738534 | 12.48763 | 6.661781
2018-03-14 09:39 | 45479.69872 | 2040.0011 | 5 | 6 | 3.576395 | -3.260113 | 2.978104 | 1.847194 | 12.48763 | 7.051394
2018-03-14 09:41 | 45599.69952 | 2160.0019 | 5 | 6 | 3.559374 | -3.260123 | 2.978104 | 1.955853 | 12.48763 | 7.439064
2018-03-14 09:43 | 45719.69872 | 2280.0011 | 5 | 6 | 3.543535 | -3.2601 | 2.978104 | 2.064508 | 12.48763 | 7.824938
2018-03-14 09:45 | 45839.69772 | 2400.0001 | 5 | 6 | 3.52825 | -3.260048 | 2.978104 | 2.17317 | 12.48763 | 8.209151
2018-03-14 09:47 | 45959.69792 | 2520.0003 | 5 | 6 | 3.512756 | -3.260088 | 2.978104 | 2.281826 | 12.48763 | 8.591684
2018-03-14 09:49 | 46079.69962 | 2640.002 | 5 | 6 | 3.495744 | -3.260097 | 2.978104 | 2.39049 | 12.48763 | 8.972488
2018-03-14 09:51 | 46199.69792 | 2760.0003 | 5 | 6 | 3.474992 | -3.260065 | 2.978104 | 2.499145 | 12.48763 | 9.351243
2018-03-14 09:53 | 46319.69792 | 2880.0003 | 5 | 6 | 3.445683 | -3.260121 | 2.978104 | 2.607806 | 12.48763 | 9.727354
2018-03-14 09:55 | 46439.69822 | 3000.0006 | 5 | 6 | 3.402579 | -3.260116 | 2.978104 | 2.716467 | 12.48763 | 10.09958
2018-03-14 09:57 | 46559.69872 | 3120.0011 | 5 | 6 | 3.33116 | -3.260147 | 2.978104 | 2.825126 | 12.48763 | 10.46581
2018-03-14 09:59 | 46679.69872 | 3240.0011 | 5 | 6 | 3.168739 | -3.26013 | 2.978104 | 2.933786 | 12.48763 | 10.82053
2018-03-14 10:00 | 46727.60082 | 3287.9032 | 5 | 6 | 2.999956 | -3.26013 | 2.978104 | 2.977162 | 12.48763 | 10.95482
2018-03-14 10:02 | 46847.65 | 120 | 6 | 6 | 3.318123 | 0 | 2.978104 | 2.977162 | 12.48763 | 10.95482
2018-03-14 10:04 | 46967.65 | 240.0007 | 6 | 6 | 3.328239 | 0 | 2.978104 | 2.977162 | 12.48763 | 10.95482
2018-03-14 10:05 | 47027.65 | 300.0021 | 6 | 6 | 3.331262 | 0 | 2.978104 | 2.977162 | 12.48763 | 10.95482
2018-03-14 10:05 | 47027.66 | 0.0025 | 7 | 7 | 3.331255 | 0 | 0 | 0 | 0 | 0
2018-03-14 10:07 | 47147.74 | 120.0003 | 2 | 7 | 3.970026 | 4.889853 | 0.1623005 | 9e-11 | 0.623943 | 2.99e-10
2018-03-14 10:09 | 47267.74 | 240.0011 | 2 | 7 | 4.014818 | 4.890137 | 0.3252884 | 9e-11 | 1.274957 | 2.99e-10
2018-03-14 10:11 | 47387.74 | 360.0011 | 2 | 7 | 4.051515 | 4.889887 | 0.4882734 | 9e-11 | 1.932412 | 2.99e-10
2018-03-14 10:13 | 47507.74 | 480.0008 | 2 | 7 | 4.08183 | 4.890181 | 0.651256 | 9e-11 | 2.595265 | 2.99e-10
2018-03-14 10:15 | 47627.74 | 600.0003 | 2 | 7 | 4.107943 | 4.890182 | 0.814247 | 9e-11 | 3.262747 | 2.99e-10
2018-03-14 10:17 | 47747.74 | 720.0011 | 2 | 7 | 4.131834 | 4.889986 | 0.9772307 | 9e-11 | 3.934218 | 2.99e-10
2018-03-14 10:19 | 47867.74 | 840.0003 | 2 | 7 | 4.157677 | 4.889971 | 1.140216 | 9e-11 | 4.609714 | 2.99e-10
2018-03-14 10:21 | 47987.74 | 960.0019 | 2 | 7 | 4.186197 | 4.890221 | 1.303205 | 9e-11 | 5.289659 | 2.99e-10
2018-03-14 10:23 | 48107.74 | 1080.0012 | 2 | 7 | 4.200405 | 4.589651 | 1.463386 | 9e-11 | 5.96194 | 2.99e-10
2018-03-14 10:25 | 48227.74 | 1200.002 | 2 | 7 | 4.200414 | 4.087669 | 1.607937 | 9e-11 | 6.569116 | 2.99e-10
2018-03-14 10:27 | 48347.74 | 1320.0004 | 2 | 7 | 4.200409 | 3.610056 | 1.736143 | 9e-11 | 7.107631 | 2.99e-10
2018-03-14 10:29 | 48440.56 | 1412.8209 | 2 | 7 | 4.200391 | 3.259977 | 1.824656 | 9e-11 | 7.479423 | 2.99e-10
2018-03-14 10:31 | 48560.58 | 120.0002 | 3 | 7 | 4.227746 | 3.259933 | 1.932874 | 9e-11 | 7.935344 | 2.99e-10
2018-03-14 10:33 | 48680.58 | 240.0002 | 3 | 7 | 4.259809 | 3.260014 | 2.041526 | 9e-11 | 8.396414 | 2.99e-10
2018-03-14 10:35 | 48800.58 | 360.0002 | 3 | 7 | 4.294497 | 3.260019 | 2.150185 | 9e-11 | 8.861141 | 2.99e-10
2018-03-14 10:37 | 48920.58 | 480.0003 | 3 | 7 | 4.331443 | 3.259993 | 2.258837 | 9e-11 | 9.329734 | 2.99e-10
2018-03-14 10:39 | 49040.58 | 600.001 | 3 | 7 | 4.370432 | 3.259977 | 2.367487 | 9e-11 | 9.80245 | 2.99e-10
2018-03-14 10:41 | 49160.58 | 720.0018 | 3 | 7 | 4.400416 | 3.072983 | 2.475275 | 9e-11 | 10.27555 | 2.99e-10
2018-03-14 10:43 | 49280.58 | 840.0018 | 3 | 7 | 4.400405 | 2.561945 | 2.568789 | 9e-11 | 10.68705 | 2.99e-10
2018-03-14 10:45 | 49400.58 | 960.0003 | 3 | 7 | 4.400407 | 2.153564 | 2.647135 | 9e-11 | 11.0318 | 2.99e-10
2018-03-14 10:47 | 49520.58 | 1080.0013 | 3 | 7 | 4.400390625 | 1.819759 | 2.71316 | 9e-11 | 11.32234 | 2.99e-10
2018-03-14 10:49 | 49640.58 | 1200.0009 | 3 | 7 | 4.400377 | 1.546478 | 2.769115 | 9e-11 | 11.56856 | 2.99e-10
2018-03-14 10:51 | 49760.58 | 1320.0018 | 3 | 7 | 4.400375 | 1.322651 | 2.816818 | 9e-11 | 11.77847 | 2.99e-10
2018-03-14 10:53 | 49880.58 | 1440.0005 | 3 | 7 | 4.400374 | 1.138161 | 2.857736 | 9e-11 | 11.95853 | 2.99e-10
2018-03-14 10:55 | 50000.58 | 1560.0018 | 3 | 7 | 4.40039 | 0.9860649 | 2.893057 | 9e-11 | 12.11395 | 2.99e-10
2018-03-14 10:57 | 50120.58 | 1680.0003 | 3 | 7 | 4.400377 | 0.8588161 | 2.923729 | 9e-11 | 12.24892 | 2.99e-10
2018-03-14 10:59 | 50240.58 | 1800.0003 | 3 | 7 | 4.400371 | 0.7525921 | 2.950529 | 9e-11 | 12.36685 | 2.99e-10
2018-03-14 11:01 | 50360.58 | 1920.0002 | 3 | 7 | 4.400354 | 0.6629105 | 2.974077 | 9e-11 | 12.47047 | 2.99e-10
2018-03-14 11:01 | 50376.95 | 1936.3768 | 3 | 7 | 4.400363 | 0.6519928 | 2.977067 | 9e-11 | 12.48363 | 2.99e-10
2018-03-14 11:03 | 50497 | 120.0017 | 4 | 7 | 4.351332 | 0 | 2.977067 | 9e-11 | 12.48363 | 2.99e-10
2018-03-14 11:05 | 50617.01 | 240.0026 | 4 | 7 | 4.347648 | 0 | 2.977067 | 9e-11 | 12.48363 | 2.99e-10
2018-03-14 11:06 | 50677.01 | 300.0039 | 4 | 7 | 4.346543 | 0 | 2.977067 | 9e-11 | 12.48363 | 2.99e-10
2018-03-14 11:08 | 50797.09 | 120.001 | 5 | 7 | 4.094184 | -3.2598 | 2.977067 | 0.10864 | 12.48363 | 0.4483268
2018-03-14 11:10 | 50917.09 | 240.0007 | 5 | 7 | 4.049658 | -3.259833 | 2.977067 | 0.2173173 | 12.48363 | 0.8908213
2018-03-14 11:12 | 51037.09 | 360.0003 | 5 | 7 | 4.006856 | -3.259807 | 2.977067 | 0.3259751 | 12.48363 | 1.328515
2018-03-14 11:14 | 51157.09 | 480.0019 | 5 | 7 | 3.964814 | -3.260123 | 2.977067 | 0.4346334 | 12.48363 | 1.7616
2018-03-14 11:16 | 51277.09 | 600.0002 | 5 | 7 | 3.923849 | -3.260113 | 2.977067 | 0.5432968 | 12.48363 | 2.190193
2018-03-14 11:18 | 51397.09 | 720.001 | 5 | 7 | 3.884431 | -3.260116 | 2.977067 | 0.6519634 | 12.48363 | 2.614428
2018-03-14 11:20 | 51517.09 | 840.0007 | 5 | 7 | 3.846914 | -3.259987 | 2.977067 | 0.7606251 | 12.48363 | 3.034459
2018-03-14 11:22 | 51637.09 | 960.001 | 5 | 7 | 3.811594 | -3.260111 | 2.977067 | 0.8692972 | 12.48363 | 3.450571
2018-03-14 11:24 | 51757.09 | 1080.0013 | 5 | 7 | 3.778362 | -3.260118 | 2.977067 | 0.9779655 | 12.48363 | 3.862946
2018-03-14 11:26 | 51877.09 | 1200.001 | 5 | 7 | 3.747093 | -3.260118 | 2.977067 | 1.086629 | 12.48363 | 4.2718
2018-03-14 11:28 | 51997.09 | 1320.0018 | 5 | 7 | 3.717486 | -3.260134 | 2.977067 | 1.19527 | 12.48363 | 4.677268
2018-03-14 11:30 | 52117.09 | 1440.0003 | 5 | 7 | 3.689266 | -3.260109 | 2.977067 | 1.303948 | 12.48363 | 5.07973
2018-03-14 11:32 | 52237.09 | 1560.0002 | 5 | 7 | 3.662738 | -3.260139 | 2.977067 | 1.412622 | 12.48363 | 5.479199
2018-03-14 11:34 | 52357.09 | 1680.0008 | 5 | 7 | 3.638102 | -3.260149 | 2.977067 | 1.521294 | 12.48363 | 5.87588
2018-03-14 11:36 | 52477.09 | 1800.0002 | 5 | 7 | 3.615412 | -3.260067 | 2.977067 | 1.62996 | 12.48363 | 6.269965
2018-03-14 11:38 | 52597.09 | 1920.001 | 5 | 7 | 3.594753 | -3.260155 | 2.977067 | 1.738628 | 12.48363 | 6.661704
2018-03-14 11:40 | 52717.09 | 2040.001 | 5 | 7 | 3.575997 | -3.260086 | 2.977067 | 1.847282 | 12.48363 | 7.051253
2018-03-14 11:42 | 52837.09 | 2160.0019 | 5 | 7 | 3.558987 | -3.26013 | 2.977067 | 1.955948 | 12.48363 | 7.438904
2018-03-14 11:44 | 52957.09 | 2280.0003 | 5 | 7 | 3.543156 | -3.260055 | 2.977067 | 2.064608 | 12.48363 | 7.824758
2018-03-14 11:46 | 53077.09 | 2400.001 | 5 | 7 | 3.527858 | -3.259749 | 2.977067 | 2.173273 | 12.48363 | 8.208939
2018-03-14 11:48 | 53197.09 | 2520.0002 | 5 | 7 | 3.512287 | -3.260092 | 2.977067 | 2.281953 | 12.48363 | 8.591506
2018-03-14 11:50 | 53317.09 | 2640.001 | 5 | 7 | 3.495249 | -3.260137 | 2.977067 | 2.3906 | 12.48363 | 8.9722
2018-03-14 11:52 | 53437.09 | 2760.0002 | 5 | 7 | 3.474481 | -3.259987 | 2.977067 | 2.499276 | 12.48363 | 9.350975
2018-03-14 11:54 | 53557.09 | 2880.0007 | 5 | 7 | 3.445071 | -3.260111 | 2.977067 | 2.607924 | 12.48363 | 9.726974
2018-03-14 11:56 | 53677.09 | 3000.0006 | 5 | 7 | 3.40182 | -3.260118 | 2.977067 | 2.716597 | 12.48363 | 10.09917
2018-03-14 11:58 | 53797.09 | 3120.001 | 5 | 7 | 3.329918 | -3.260071 | 2.977067 | 2.825279 | 12.48363 | 10.46537
2018-03-14 12:00 | 53917.09 | 3240.0002 | 5 | 7 | 3.165729 | -3.260046 | 2.977067 | 2.933939 | 12.48363 | 10.81989
2018-03-14 12:01 | 53963.86 | 3286.7768 | 5 | 7 | 2.999984 | -3.260132 | 2.977067 | 2.976289 | 12.48363 | 10.95092
2018-03-14 12:03 | 54083.91 | 120 | 6 | 7 | 3.319086 | 0 | 2.977067 | 2.976289 | 12.48363 | 10.95092
2018-03-14 12:05 | 54203.91 | 240.0008 | 6 | 7 | 3.329185 | 0 | 2.977067 | 2.976289 | 12.48363 | 10.95092
2018-03-14 12:06 | 54263.91 | 300.0014 | 6 | 7 | 3.332194 | 0 | 2.977067 | 2.976289 | 12.48363 | 10.95092
2018-03-14 12:06 | 54263.92 | 0.0024 | 7 | 8 | 3.332141 | 0 | 0 | 0 | 0 | 0
2018-03-14 12:08 | 54384 | 120.0002 | 2 | 8 | 3.970616 | 4.890175 | 0.1622764 | 0 | 0.6239802 | 0
2018-03-14 12:10 | 54504 | 240.0002 | 2 | 8 | 4.015313 | 4.890036 | 0.3252895 | 0 | 1.275178 | 0
2018-03-14 12:12 | 54624 | 360.0003 | 2 | 8 | 4.052021 | 4.890137 | 0.4883004 | 0 | 1.932818 | 0
2018-03-14 12:14 | 54744 | 480.0013 | 2 | 8 | 4.082312 | 4.89012 | 0.6512892 | 0 | 2.595777 | 0
2018-03-14 12:16 | 54864 | 600.0003 | 2 | 8 | 4.108418 | 4.890198 | 0.8142756 | 0 | 3.263318 | 0
2018-03-14 12:18 | 54984 | 720.0011 | 2 | 8 | 4.132262 | 4.890053 | 0.9772652 | 0 | 3.934885 | 0
2018-03-14 12:20 | 55104 | 840.0019 | 2 | 8 | 4.158134 | 4.890114 | 1.140253 | 0 | 4.610463 | 0
2018-03-14 12:22 | 55224 | 960.0019 | 2 | 8 | 4.186659 | 4.890121 | 1.303245 | 0 | 5.290496 | 0
2018-03-14 12:24 | 55344 | 1080.0011 | 2 | 8 | 4.200408 | 4.582291 | 1.463281 | 0 | 5.962204 | 0
2018-03-14 12:26 | 55464 | 1200.0002 | 2 | 8 | 4.200402 | 4.081144 | 1.607586 | 0 | 6.568342 | 0
2018-03-14 12:28 | 55584 | 1320.0011 | 2 | 8 | 4.200413 | 3.604792 | 1.735591 | 0 | 7.106014 | 0
2018-03-14 12:29 | 55675.5 | 1411.4952 | 2 | 8 | 4.200384 | 3.259983 | 1.822773 | 0 | 7.472216 | 0
2018-03-14 12:31 | 55795.51 | 120.0018 | 3 | 8 | 4.22775 | 3.260006 | 1.930991 | 0 | 7.928135 | 0
2018-03-14 12:33 | 55915.51 | 240.0018 | 3 | 8 | 4.259803 | 3.259895 | 2.039646 | 0 | 8.389218 | 0
2018-03-14 12:35 | 56035.51 | 360.001 | 3 | 8 | 4.294432 | 3.259977 | 2.148299 | 0 | 8.853921 | 0
2018-03-14 12:37 | 56155.51 | 480.0018 | 3 | 8 | 4.33136 | 3.259888 | 2.256953 | 0 | 9.322515 | 0
2018-03-14 12:39 | 56275.51 | 600.0009 | 3 | 8 | 4.370356 | 3.259989 | 2.365602 | 0 | 9.795213 | 0
2018-03-14 12:41 | 56395.51 | 720.0017 | 3 | 8 | 4.400397 | 3.074282 | 2.47342 | 0 | 10.26844 | 0
2018-03-14 12:43 | 56515.51 | 840.0001 | 3 | 8 | 4.400386 | 2.563839 | 2.566996 | 0 | 10.68021 | 0
2018-03-14 12:45 | 56635.51 | 960.0017 | 3 | 8 | 4.400389 | 2.156143 | 2.645435 | 0 | 11.02538 | 0
2018-03-14 12:47 | 56755.51 | 1080.0002 | 3 | 8 | 4.400395 | 1.822651 | 2.71155 | 0 | 11.3163 | 0
2018-03-14 12:49 | 56875.51 | 1200.0001 | 3 | 8 | 4.400383 | 1.549776 | 2.76759 | 0 | 11.56291 | 0
2018-03-14 12:51 | 56995.51 | 1320.0002 | 3 | 8 | 4.400401 | 1.325823 | 2.81538 | 0 | 11.7732 | 0
2018-03-14 12:53 | 57115.51 | 1440.0009 | 3 | 8 | 4.400366 | 1.140558 | 2.856383 | 0 | 11.95363 | 0
2018-03-14 12:55 | 57235.51 | 1560 | 3 | 8 | 4.400368 | 0.9880352 | 2.891782 | 0 | 12.10939 | 0
2018-03-14 12:57 | 57355.51 | 1680.0007 | 3 | 8 | 4.400366 | 0.8607864 | 2.922527 | 0 | 12.24469 | 0
2018-03-14 12:59 | 57475.51 | 1800.0017 | 3 | 8 | 4.400359 | 0.7543488 | 2.949391 | 0 | 12.3629 | 0
2018-03-14 13:01 | 57595.51 | 1920.0001 | 3 | 8 | 4.400372 | 0.6647949 | 2.972994 | 0 | 12.46676 | 0
2018-03-14 13:02 | 57614.58 | 1939.0655 | 3 | 8 | 4.400378 | 0.6519985 | 2.976479 | 0 | 12.48209 | 0
2018-03-14 13:04 | 57734.62332 | 120.0007 | 4 | 8 | 4.351364 | 0 | 2.976479 | 0 | 12.48209 | 0
2018-03-14 13:06 | 57854.62262 | 240 | 4 | 8 | 4.347663 | 0 | 2.976479 | 0 | 12.48209 | 0
2018-03-14 13:07 | 57914.62482 | 300.0022 | 4 | 8 | 4.346569 | 0 | 2.976479 | 0 | 12.48209 | 0
2018-03-14 13:09 | 58034.7 | 120.001 | 5 | 8 | 4.09423 | -3.260105 | 2.976479 | 0.108639 | 12.48209 | 0.4483292
2018-03-14 13:11 | 58154.7 | 240.001 | 5 | 8 | 4.049703 | -3.26013 | 2.976479 | 0.2173262 | 12.48209 | 0.89087
2018-03-14 13:13 | 58274.7 | 360.0006 | 5 | 8 | 4.006822 | -3.260079 | 2.976479 | 0.3259764 | 12.48209 | 1.328535
2018-03-14 13:15 | 58394.7 | 480.0007 | 5 | 8 | 3.96473 | -3.260113 | 2.976479 | 0.4346512 | 12.48209 | 1.761682
2018-03-14 13:17 | 58514.7 | 600.001 | 5 | 8 | 3.923721 | -3.260182 | 2.976479 | 0.5433242 | 12.48209 | 2.190301
2018-03-14 13:19 | 58634.7 | 720.001 | 5 | 8 | 3.884273 | -3.260118 | 2.976479 | 0.6519797 | 12.48209 | 2.614476
2018-03-14 13:21 | 58754.7 | 840.001 | 5 | 8 | 3.846705 | -3.260139 | 2.976479 | 0.760639 | 12.48209 | 3.034479
2018-03-14 13:23 | 58874.7 | 960.0003 | 5 | 8 | 3.811364 | -3.260018 | 2.976479 | 0.8693252 | 12.48209 | 3.450622
2018-03-14 13:25 | 58994.7 | 1080.001 | 5 | 8 | 3.778079 | -3.260109 | 2.976479 | 0.9779911 | 12.48209 | 3.86296
2018-03-14 13:27 | 59114.7 | 1200.0001 | 5 | 8 | 3.746792 | -3.26017 | 2.976479 | 1.086658 | 12.48209 | 4.271797
2018-03-14 13:29 | 59234.7 | 1320.0002 | 5 | 8 | 3.71718 | -3.260191 | 2.976479 | 1.195312 | 12.48209 | 4.677279
2018-03-14 13:31 | 59354.7 | 1440.0002 | 5 | 8 | 3.689046 | -3.260151 | 2.976479 | 1.303993 | 12.48209 | 5.079722
2018-03-14 13:33 | 59474.7 | 1560.0006 | 5 | 8 | 3.662502 | -3.260123 | 2.976479 | 1.412653 | 12.48209 | 5.479117
2018-03-14 13:35 | 59594.71 | 1680.0018 | 5 | 8 | 3.637869 | -3.260144 | 2.976479 | 1.521328 | 12.48209 | 5.875782
2018-03-14 13:37 | 59714.7 | 1800.0007 | 5 | 8 | 3.61526 | -3.260134 | 2.976479 | 1.62996 | 12.48209 | 6.269723
2018-03-14 13:39 | 59834.7 | 1920.001 | 5 | 8 | 3.594598 | -3.260092 | 2.976479 | 1.738634 | 12.48209 | 6.661468
2018-03-14 13:41 | 59954.7 | 2040.001 | 5 | 8 | 3.575867 | -3.260034 | 2.976479 | 1.847293 | 12.48209 | 7.05102
2018-03-14 13:43 | 60074.7 | 2160.0002 | 5 | 8 | 3.558836 | -3.260174 | 2.976479 | 1.955986 | 12.48209 | 7.438752
2018-03-14 13:45 | 60194.7 | 2280.001 | 5 | 8 | 3.542994 | -3.260179 | 2.976479 | 2.064658 | 12.48209 | 7.82463
2018-03-14 13:47 | 60314.7 | 2400.0006 | 5 | 8 | 3.527703 | -3.260195 | 2.976479 | 2.173312 | 12.48209 | 8.20876
2018-03-14 13:49 | 60434.7 | 2520.0002 | 5 | 8 | 3.512146 | -3.260153 | 2.976479 | 2.281991 | 12.48209 | 8.591308
2018-03-14 13:51 | 60554.7 | 2640.001 | 5 | 8 | 3.495062 | -3.260159 | 2.976479 | 2.390638 | 12.48209 | 8.971985
2018-03-14 13:53 | 60674.7 | 2760.001 | 5 | 8 | 3.474271 | -3.260077 | 2.976479 | 2.499322 | 12.48209 | 9.350765
2018-03-14 13:55 | 60794.71 | 2880.0018 | 5 | 8 | 3.444855 | -3.260067 | 2.976479 | 2.607985 | 12.48209 | 9.726799
2018-03-14 13:57 | 60914.7 | 3000.0002 | 5 | 8 | 3.401539 | -3.260086 | 2.976479 | 2.716664 | 12.48209 | 10.09898
2018-03-14 13:59 | 61034.7 | 3120.0002 | 5 | 8 | 3.329449 | -3.260037 | 2.976479 | 2.825323 | 12.48209 | 10.46507
2018-03-14 14:01 | 61154.7 | 3240.0006 | 5 | 8 | 3.16456 | -3.260116 | 2.976479 | 2.933988 | 12.48209 | 10.81952
2018-03-14 14:01 | 61201.04 | 3286.3376 | 5 | 8 | 2.999987 | -3.26006 | 2.976479 | 2.975948 | 12.48209 | 10.94932
2018-03-14 14:03 | 61321.09 | 120.0009 | 6 | 8 | 3.319229 | 0 | 2.976479 | 2.975948 | 12.48209 | 10.94932
2018-03-14 14:05 | 61441.09 | 240.0009 | 6 | 8 | 3.329329 | 0 | 2.976479 | 2.975948 | 12.48209 | 10.94932
2018-03-14 14:06 | 61501.09 | 300.0031 | 6 | 8 | 3.332325 | 0 | 2.976479 | 2.975948 | 12.48209 | 10.94932
2018-03-14 14:06 | 61501.09394 | 0.0024 | 7 | 9 | 3.332382 | 0 | 0 | 0 | 0 | 0
2018-03-14 14:08 | 61621.18 | 120.001 | 2 | 9 | 3.973547 | 4.889872 | 0.1623086 | 0 | 0.6242686 | 0
2018-03-14 14:10 | 61741.18 | 240.0003 | 2 | 9 | 4.022029 | 4.890158 | 0.3253014 | 0 | 1.276196 | 0
2018-03-14 14:12 | 61861.18 | 360.0002 | 2 | 9 | 4.05818 | 4.890141 | 0.4882932 | 0 | 1.934817 | 0
2018-03-14 14:14 | 61981.18 | 480.0018 | 2 | 9 | 4.087579 | 4.890141 | 0.6512908 | 0 | 2.598749 | 0
2018-03-14 14:16 | 62101.18 | 600.0003 | 2 | 9 | 4.112601 | 4.890154 | 0.8142813 | 0 | 3.267079 | 0
2018-03-14 14:18 | 62221.18 | 720.0011 | 2 | 9 | 4.135631 | 4.890133 | 0.9772702 | 0 | 3.939254 | 0
2018-03-14 14:20 | 62341.18 | 840.0002 | 2 | 9 | 4.160869 | 4.890167 | 1.140252 | 0 | 4.615303 | 0
2018-03-14 14:22 | 62461.18 | 960.0003 | 2 | 9 | 4.188766 | 4.890142 | 1.303253 | 0 | 5.29577 | 0
2018-03-14 14:24 | 62581.18 | 1080.0003 | 2 | 9 | 4.200392 | 4.559624 | 1.462733 | 0 | 5.965276 | 0
2018-03-14 14:26 | 62701.18 | 1200.0004 | 2 | 9 | 4.200407 | 4.069683 | 1.606488 | 0 | 6.569106 | 0
2018-03-14 14:28 | 62821.18 | 1320.0019 | 2 | 9 | 4.200406 | 3.599615 | 1.734237 | 0 | 7.105704 | 0
2018-03-14 14:30 | 62912.42 | 1411.2448 | 2 | 9 | 4.2004 | 3.259998 | 1.821123 | 0 | 7.470659 | 0
2018-03-14 14:32 | 63032.44 | 120.0012 | 3 | 9 | 4.227614 | 3.260015 | 1.929343 | 1.949e-09 | 7.926581 | 7.932e-09
2018-03-14 14:34 | 63152.44 | 240.0001 | 3 | 9 | 4.25959 | 3.260019 | 2.03797 | 1.949e-09 | 8.387528 | 7.932e-09
2018-03-14 14:36 | 63272.44 | 360.0009 | 3 | 9 | 4.294165 | 3.260023 | 2.146641 | 1.949e-09 | 8.852277 | 7.932e-09
2018-03-14 14:38 | 63392.44 | 480.0002 | 3 | 9 | 4.331306 | 3.259998 | 2.255311 | 1.949e-09 | 9.320933 | 7.932e-09
2018-03-14 14:40 | 63512.44 | 600.0009 | 3 | 9 | 4.370175 | 3.259987 | 2.363963 | 1.949e-09 | 9.793633 | 7.932e-09
2018-03-14 14:42 | 63632.44 | 720.0001 | 3 | 9 | 4.400408 | 3.078114 | 2.471808 | 1.949e-09 | 10.26696 | 7.932e-09
2018-03-14 14:44 | 63752.44 | 840.0002 | 3 | 9 | 4.400399 | 2.567621 | 2.565502 | 1.949e-09 | 10.67925 | 7.932e-09
2018-03-14 14:46 | 63872.44 | 960.0018 | 3 | 9 | 4.400392 | 2.159451 | 2.644052 | 1.949e-09 | 11.0249 | 7.932e-09
2018-03-14 14:48 | 63992.44 | 1080.0002 | 3 | 9 | 4.400397 | 1.82552 | 2.710273 | 1.949e-09 | 11.3163 | 7.932e-09
2018-03-14 14:50 | 64112.44 | 1200.0009 | 3 | 9 | 4.400386 | 1.551651 | 2.766406 | 1.949e-09 | 11.56331 | 7.932e-09
2018-03-14 14:52 | 64232.44 | 1320.001 | 3 | 9 | 4.400383 | 1.3274 | 2.814262 | 1.949e-09 | 11.77389 | 7.932e-09
2018-03-14 14:54 | 64352.44 | 1440.0018 | 3 | 9 | 4.40039 | 1.142897 | 2.855324 | 1.949e-09 | 11.95458 | 7.932e-09
2018-03-14 14:56 | 64472.44 | 1560.001 | 3 | 9 | 4.400371 | 0.9893837 | 2.890772 | 1.949e-09 | 12.11057 | 7.932e-09
2018-03-14 14:58 | 64592.44 | 1680.0002 | 3 | 9 | 4.400361 | 0.8616238 | 2.921557 | 1.949e-09 | 12.24603 | 7.932e-09
2018-03-14 15:00 | 64712.44 | 1800.001 | 3 | 9 | 4.400342 | 0.7549248 | 2.948454 | 1.949e-09 | 12.36439 | 7.932e-09
2018-03-14 15:02 | 64832.44 | 1920.0002 | 3 | 9 | 4.400368 | 0.6656437 | 2.972088 | 1.949e-09 | 12.46839 | 7.932e-09
2018-03-14 15:02 | 64852.3 | 1939.8648 | 3 | 9 | 4.400367 | 0.6519985 | 2.975722 | 1.949e-09 | 12.48438 | 7.932e-09
2018-03-14 15:04 | 64972.35 | 120.0001 | 4 | 9 | 4.351302 | 0 | 2.975722 | 1.949e-09 | 12.48438 | 7.932e-09
2018-03-14 15:06 | 65092.35 | 240.0001 | 4 | 9 | 4.34762 | 0 | 2.975722 | 1.949e-09 | 12.48438 | 7.932e-09
2018-03-14 15:07 | 65152.35 | 300.0023 | 4 | 9 | 4.346503 | 0 | 2.975722 | 1.949e-09 | 12.48438 | 7.932e-09
2018-03-14 15:09 | 65272.43078 | 120.001 | 5 | 9 | 4.094075 | -3.25981 | 2.975722 | 0.1086614 | 12.48438 | 0.4484044
2018-03-14 15:11 | 65392.42998 | 240.0002 | 5 | 9 | 4.049553 | -3.260118 | 2.975722 | 0.2173095 | 12.48438 | 0.8907663
2018-03-14 15:13 | 65512.43158 | 360.0018 | 5 | 9 | 4.006691 | -3.25991 | 2.975722 | 0.3259936 | 12.48438 | 1.328549
2018-03-14 15:15 | 65632.42998 | 480.0002 | 5 | 9 | 3.964634 | -3.260128 | 2.975722 | 0.4346472 | 12.48438 | 1.761597
2018-03-14 15:17 | 65752.43158 | 600.0018 | 5 | 9 | 3.923665 | -3.260153 | 2.975722 | 0.5433306 | 12.48438 | 2.190248
2018-03-14 15:19 | 65872.42998 | 720.0002 | 5 | 9 | 3.884247 | -3.260105 | 2.975722 | 0.6519929 | 12.48438 | 2.614444
2018-03-14 15:21 | 65992.43078 | 840.001 | 5 | 9 | 3.84672 | -3.260081 | 2.975722 | 0.7606527 | 12.48438 | 3.034448
2018-03-14 15:23 | 66112.42998 | 960.0002 | 5 | 9 | 3.81138 | -3.260121 | 2.975722 | 0.8693181 | 12.48438 | 3.450513
2018-03-14 15:25 | 66232.43078 | 1080.001 | 5 | 9 | 3.778135 | -3.260151 | 2.975722 | 0.9779788 | 12.48438 | 3.862835
2018-03-14 15:27 | 66352.42998 | 1200.0002 | 5 | 9 | 3.746889 | -3.26013 | 2.975722 | 1.086629 | 12.48438 | 4.271615
2018-03-14 15:29 | 66472.42998 | 1320.0002 | 5 | 9 | 3.717278 | -3.260137 | 2.975722 | 1.19532 | 12.48438 | 4.677248
2018-03-14 15:31 | 66592.42998 | 1440.0002 | 5 | 9 | 3.68914 | -3.260097 | 2.975722 | 1.303982 | 12.48438 | 5.079633
2018-03-14 15:33 | 66712.43078 | 1560.001 | 5 | 9 | 3.662631 | -3.260159 | 2.975722 | 1.412653 | 12.48438 | 5.479077
2018-03-14 15:35 | 66832.43248 | 1680.0027 | 5 | 9 | 3.637996 | -3.260092 | 2.975722 | 1.521312 | 12.48438 | 5.875702
2018-03-14 15:37 | 66952.43078 | 1800.001 | 5 | 9 | 3.615357 | -3.260105 | 2.975722 | 1.629988 | 12.48438 | 6.269815
2018-03-14 15:39 | 67072.42998 | 1920.0002 | 5 | 9 | 3.594722 | -3.260111 | 2.975722 | 1.738656 | 12.48438 | 6.661553
2018-03-14 15:41 | 67192.43158 | 2040.0018 | 5 | 9 | 3.576027 | -3.260097 | 2.975722 | 1.847315 | 12.48438 | 7.051118
2018-03-14 15:43 | 67312.43078 | 2160.001 | 5 | 9 | 3.55902 | -3.260052 | 2.975722 | 1.955979 | 12.48438 | 7.438764
2018-03-14 15:45 | 67432.42998 | 2280.0002 | 5 | 9 | 3.543191 | -3.260092 | 2.975722 | 2.064655 | 12.48438 | 7.824676
2018-03-14 15:47 | 67552.43158 | 2400.0018 | 5 | 9 | 3.527905 | -3.260116 | 2.975722 | 2.173325 | 12.48438 | 8.208882
2018-03-14 15:49 | 67672.43168 | 2520.0019 | 5 | 9 | 3.512362 | -3.260111 | 2.975722 | 2.28198 | 12.48438 | 8.591372
2018-03-14 15:51 | 67792.43168 | 2640.0019 | 5 | 9 | 3.495292 | -3.260116 | 2.975722 | 2.390653 | 12.48438 | 8.972164
2018-03-14 15:53 | 67912.43248 | 2760.0027 | 5 | 9 | 3.474458 | -3.260102 | 2.975722 | 2.499302 | 12.48438 | 9.350843
2018-03-14 15:55 | 68032.43088 | 2880.0011 | 5 | 9 | 3.444987 | -3.260118 | 2.975722 | 2.607988 | 12.48438 | 9.726971
2018-03-14 15:57 | 68152.43078 | 3000.001 | 5 | 9 | 3.401617 | -3.260079 | 2.975722 | 2.716637 | 12.48438 | 10.09906
2018-03-14 15:59 | 68272.42998 | 3120.0002 | 5 | 9 | 3.329393 | -3.260105 | 2.975722 | 2.825296 | 12.48438 | 10.46515
2018-03-14 16:01 | 68392.42998 | 3240.0002 | 5 | 9 | 3.163475 | -3.26005 | 2.975722 | 2.933966 | 12.48438 | 10.81958
2018-03-14 16:02 | 68438.20338 | 3285.7736 | 5 | 9 | 2.999966 | -3.260132 | 2.975722 | 2.975428 | 12.48438 | 10.94781
2018-03-14 16:04 | 68558.25 | 120.0016 | 6 | 9 | 3.318257 | 0 | 2.975722 | 2.975428 | 12.48438 | 10.94781
2018-03-14 16:06 | 68678.25 | 240 | 6 | 9 | 3.328327 | 0 | 2.975722 | 2.975428 | 12.48438 | 10.94781
2018-03-14 16:07 | 68738.25 | 300.0038 | 6 | 9 | 3.331316 | 0 | 2.975722 | 2.975428 | 12.48438 | 10.94781
2018-03-14 16:07 | 68738.26 | 0.0025 | 7 | 10 | 3.331285 | 0 | 0 | 0 | 0 | 0
2018-03-14 16:09 | 68858.34 | 120.0013 | 2 | 10 | 3.970313 | 4.889936 | 0.1623183 | 1.081e-09 | 0.6240555 | 3.601e-09
2018-03-14 16:11 | 68978.34 | 240.0014 | 2 | 10 | 4.015139 | 4.889837 | 0.3253096 | 1.081e-09 | 1.275135 | 3.601e-09
2018-03-14 16:13 | 69098.35 | 360.0027 | 2 | 10 | 4.051854 | 4.889853 | 0.4882912 | 1.081e-09 | 1.932633 | 3.601e-09
2018-03-14 16:15 | 69218.34 | 480.0003 | 2 | 10 | 4.08215 | 4.88979 | 0.6512746 | 1.081e-09 | 2.595544 | 3.601e-09
2018-03-14 16:17 | 69338.34 | 600.0018 | 2 | 10 | 4.108262 | 4.889992 | 0.8142544 | 1.081e-09 | 3.263034 | 3.601e-09
2018-03-14 16:19 | 69458.34 | 720.0019 | 2 | 10 | 4.132127 | 4.889807 | 0.9772555 | 1.081e-09 | 3.934627 | 3.601e-09
2018-03-14 16:21 | 69578.34 | 840.0018 | 2 | 10 | 4.157978 | 4.89015 | 1.140212 | 1.081e-09 | 4.610053 | 3.601e-09
2018-03-14 16:23 | 69698.34 | 960.0019 | 2 | 10 | 4.186501 | 4.889828 | 1.303232 | 1.081e-09 | 5.290175 | 3.601e-09
2018-03-14 16:25 | 69818.34 | 1080.0019 | 2 | 10 | 4.200412 | 4.583595 | 1.463308 | 1.081e-09 | 5.962043 | 3.601e-09
2018-03-14 16:27 | 69938.34 | 1200.0003 | 2 | 10 | 4.200401 | 4.081947 | 1.607653 | 1.081e-09 | 6.568351 | 3.601e-09
2018-03-14 16:29 | 70058.34 | 1320.0017 | 2 | 10 | 4.200399 | 3.603834 | 1.735675 | 1.081e-09 | 7.106092 | 3.601e-09
2018-03-14 16:31 | 70149.72 | 1411.3801 | 2 | 10 | 4.200402 | 3.259993 | 1.822741 | 1.081e-09 | 7.471807 | 3.601e-09
2018-03-14 16:33 | 70269.74 | 120.0004 | 3 | 10 | 4.227818 | 3.260002 | 1.930957 | 1.249e-09 | 7.927726 | 4.285e-09
2018-03-14 16:35 | 70389.74 | 240.0002 | 3 | 10 | 4.259889 | 3.260019 | 2.039617 | 1.249e-09 | 8.388838 | 4.285e-09
2018-03-14 16:37 | 70509.74 | 360.001 | 3 | 10 | 4.294596 | 3.260014 | 2.148254 | 1.249e-09 | 8.853479 | 4.285e-09
2018-03-14 16:39 | 70629.74 | 480.0011 | 3 | 10 | 4.331564 | 3.260008 | 2.256932 | 1.249e-09 | 9.322197 | 4.285e-09
2018-03-14 16:41 | 70749.74 | 600.001 | 3 | 10 | 4.370564 | 3.260017 | 2.365606 | 1.249e-09 | 9.79503 | 4.285e-09
2018-03-14 16:43 | 70869.74 | 720.0003 | 3 | 10 | 4.400402 | 3.070843 | 2.47338 | 1.249e-09 | 10.26808 | 4.285e-09
2018-03-14 16:45 | 70989.74 | 840.0003 | 3 | 10 | 4.400390625 | 2.560913 | 2.566854 | 1.249e-09 | 10.6794 | 4.285e-09
2018-03-14 16:47 | 71109.74 | 960.0003 | 3 | 10 | 4.400401 | 2.153467 | 2.6452 | 1.249e-09 | 11.02415 | 4.285e-09
2018-03-14 16:49 | 71229.74 | 1080.0002 | 3 | 10 | 4.400390625 | 1.820181 | 2.711235 | 1.249e-09 | 11.31474 | 4.285e-09
2018-03-14 16:51 | 71349.74 | 1200.0011 | 3 | 10 | 4.400399 | 1.547569 | 2.767205 | 1.249e-09 | 11.56103 | 4.285e-09
2018-03-14 16:53 | 71469.74 | 1320.0017 | 3 | 10 | 4.400394 | 1.323652 | 2.814924 | 1.249e-09 | 11.77101 | 4.285e-09
2018-03-14 16:55 | 71589.74 | 1440.0019 | 3 | 10 | 4.400354 | 1.138184 | 2.855857 | 1.249e-09 | 11.95113 | 4.285e-09
2018-03-14 16:57 | 71709.74 | 1560.0003 | 3 | 10 | 4.400364 | 0.9857845 | 2.891184 | 1.249e-09 | 12.10658 | 4.285e-09
2018-03-14 16:59 | 71829.74 | 1680.0019 | 3 | 10 | 4.40036 | 0.8591194 | 2.921864 | 1.249e-09 | 12.24159 | 4.285e-09
2018-03-14 17:01 | 71949.74 | 1800.0003 | 3 | 10 | 4.400365 | 0.7528248 | 2.948673 | 1.249e-09 | 12.35956 | 4.285e-09
2018-03-14 17:03 | 72069.74 | 1920.0007 | 3 | 10 | 4.400374 | 0.6637669 | 2.972235 | 1.249e-09 | 12.46323 | 4.285e-09
2018-03-14 17:03 | 72086.74 | 1936.9961 | 3 | 10 | 4.40036 | 0.6519985 | 2.97534 | 1.249e-09 | 12.4769 | 4.285e-09
2018-03-14 17:05 | 72206.78 | 120.0004 | 4 | 10 | 4.351287 | 0 | 2.97534 | 1.249e-09 | 12.4769 | 4.285e-09
2018-03-14 17:07 | 72326.78 | 240.0008 | 4 | 10 | 4.347603 | 0 | 2.97534 | 1.249e-09 | 12.4769 | 4.285e-09
2018-03-14 17:08 | 72386.78 | 300.003 | 4 | 10 | 4.346485 | 0 | 2.97534 | 1.249e-09 | 12.4769 | 4.285e-09
2018-03-14 17:10 | 72506.86 | 120.001 | 5 | 10 | 4.093843 | -3.260098 | 2.97534 | 0.1086631 | 12.4769 | 0.4483909
2018-03-14 17:12 | 72626.86 | 240.0002 | 5 | 10 | 4.04931 | -3.260092 | 2.97534 | 0.2173115 | 12.4769 | 0.89073
2018-03-14 17:14 | 72746.87 | 360.0026 | 5 | 10 | 4.006459 | -3.260121 | 2.97534 | 0.3259955 | 12.4769 | 1.328489
2018-03-14 17:16 | 72866.86 | 480.0011 | 5 | 10 | 3.964409 | -3.260113 | 2.97534 | 0.4346638 | 12.4769 | 1.761572
2018-03-14 17:18 | 72986.86 | 600.0018 | 5 | 10 | 3.923436 | -3.260123 | 2.97534 | 0.5433024 | 12.4769 | 2.190022
2018-03-14 17:20 | 73106.86 | 720.0002 | 5 | 10 | 3.884059 | -3.260126 | 2.97534 | 0.6519887 | 12.4769 | 2.61429
2018-03-14 17:22 | 73226.86 | 840.0018 | 5 | 10 | 3.846548 | -3.260069 | 2.97534 | 0.7606487 | 12.4769 | 3.034275
2018-03-14 17:24 | 73346.86 | 960.0018 | 5 | 10 | 3.811213 | -3.260118 | 2.97534 | 0.8693356 | 12.4769 | 3.450404
2018-03-14 17:26 | 73466.86 | 1080.001 | 5 | 10 | 3.777972 | -3.26002 | 2.97534 | 0.9779825 | 12.4769 | 3.862656
2018-03-14 17:28 | 73586.86 | 1200.0003 | 5 | 10 | 3.746731 | -3.260107 | 2.97534 | 1.086643 | 12.4769 | 4.271461
2018-03-14 17:30 | 73706.86 | 1320.0011 | 5 | 10 | 3.717113 | -3.260111 | 2.97534 | 1.195335 | 12.4769 | 4.677076
2018-03-14 17:32 | 73826.86 | 1440.0018 | 5 | 10 | 3.688964 | -3.26014 | 2.97534 | 1.304001 | 12.4769 | 5.079457
2018-03-14 17:34 | 73946.86 | 1560.0002 | 5 | 10 | 3.662447 | -3.260027 | 2.97534 | 1.412655 | 12.4769 | 5.478822
2018-03-14 17:36 | 74066.86 | 1680.001 | 5 | 10 | 3.637849 | -3.260132 | 2.97534 | 1.521318 | 12.4769 | 5.875439
2018-03-14 17:38 | 74186.86 | 1800.0002 | 5 | 10 | 3.615196 | -3.260128 | 2.97534 | 1.629997 | 12.4769 | 6.269546
2018-03-14 17:40 | 74306.86 | 1920.0003 | 5 | 10 | 3.594564 | -3.260121 | 2.97534 | 1.738661 | 12.4769 | 6.661251
2018-03-14 17:42 | 74426.86 | 2040.0015 | 5 | 10 | 3.575879 | -3.260116 | 2.97534 | 1.847325 | 12.4769 | 7.050819
2018-03-14 17:44 | 74546.87 | 2160.0026 | 5 | 10 | 3.558862 | -3.260113 | 2.97534 | 1.955977 | 12.4769 | 7.438406
2018-03-14 17:46 | 74666.86 | 2280.0002 | 5 | 10 | 3.543026 | -3.260123 | 2.97534 | 2.064652 | 12.4769 | 7.824299
2018-03-14 17:48 | 74786.86 | 2400.001 | 5 | 10 | 3.527722 | -3.260088 | 2.97534 | 2.173306 | 12.4769 | 8.208429
2018-03-14 17:50 | 74906.86 | 2520.0018 | 5 | 10 | 3.512161 | -3.260098 | 2.97534 | 2.281977 | 12.4769 | 8.590954
2018-03-14 17:52 | 75026.86 | 2640.001 | 5 | 10 | 3.495037 | -3.260161 | 2.97534 | 2.390638 | 12.4769 | 8.971679
2018-03-14 17:54 | 75146.86 | 2760.0002 | 5 | 10 | 3.474133 | -3.260098 | 2.97534 | 2.499311 | 12.4769 | 9.35041
2018-03-14 17:56 | 75266.86 | 2880.001 | 5 | 10 | 3.444545 | -3.260123 | 2.97534 | 2.607979 | 12.4769 | 9.726438
2018-03-14 17:58 | 75386.86 | 3000.001 | 5 | 10 | 3.401029 | -3.260144 | 2.97534 | 2.716613 | 12.4769 | 10.09843
2018-03-14 18:00 | 75506.86 | 3120.0002 | 5 | 10 | 3.328435 | -3.260094 | 2.97534 | 2.825303 | 12.4769 | 10.46454
2018-03-14 18:02 | 75626.86 | 3240.0002 | 5 | 10 | 3.161303 | -3.260109 | 2.97534 | 2.933966 | 12.4769 | 10.8188
2018-03-14 18:03 | 75671.83 | 3284.968 | 5 | 10 | 2.999993 | -3.260013 | 2.97534 | 2.974696 | 12.4769 | 10.9447
2018-03-14 18:05 | 75791.87 | 120.0016 | 6 | 10 | 3.31871 | 0 | 2.97534 | 2.974696 | 12.4769 | 10.9447
2018-03-14 18:07 | 75911.87 | 240 | 6 | 10 | 3.328767 | 0 | 2.97534 | 2.974696 | 12.4769 | 10.9447
2018-03-14 18:08 | 75971.87 | 300.003 | 6 | 10 | 3.331775 | 0 | 2.97534 | 2.974696 | 12.4769 | 10.9447
2018-03-14 18:08 | 75971.88 | 0.0024 | 7 | 11 | 3.331778 | 0 | 0 | 0 | 0 | 0
2018-03-14 18:10 | 76091.97 | 120.0026 | 2 | 11 | 3.970632 | 4.890198 | 0.1623131 | 0 | 0.6241029 | 0
2018-03-14 18:12 | 76211.97 | 240.001 | 2 | 11 | 4.015407 | 4.890076 | 0.3252898 | 0 | 1.275165 | 0
2018-03-14 18:14 | 76331.97 | 360.001 | 2 | 11 | 4.052113 | 4.889799 | 0.4882786 | 0 | 1.932733 | 0
2018-03-14 18:16 | 76451.97 | 480.0011 | 2 | 11 | 4.082405 | 4.88998 | 0.6512607 | 0 | 2.595682 | 0
2018-03-14 18:18 | 76571.97 | 600.0019 | 2 | 11 | 4.108465 | 4.889839 | 0.8142456 | 0 | 3.26323 | 0
2018-03-14 18:20 | 76691.97 | 720.001 | 2 | 11 | 4.132343 | 4.889807 | 0.9772268 | 0 | 3.934773 | 0
2018-03-14 18:22 | 76811.97 | 840.0018 | 2 | 11 | 4.158207 | 4.88979 | 1.14022 | 0 | 4.610389 | 0
2018-03-14 18:24 | 76931.97 | 960 | 2 | 11 | 4.186729 | 4.890028 | 1.303201 | 0 | 5.290386 | 0
2018-03-14 18:26 | 77051.97 | 1080.0003 | 2 | 11 | 4.200392 | 4.581039 | 1.463217 | 0 | 5.962014 | 0
2018-03-14 18:28 | 77171.97 | 1200.0003 | 2 | 11 | 4.20041 | 4.08017 | 1.607487 | 0 | 6.56801 | 0
2018-03-14 18:30 | 77291.97 | 1320.0019 | 2 | 11 | 4.200399 | 3.602465 | 1.73545 | 0 | 7.105504 | 0
2018-03-14 18:31 | 77382.85 | 1410.8793 | 2 | 11 | 4.20039 | 3.259979 | 1.822023 | 0 | 7.469147 | 0
2018-03-14 18:33 | 77502.8607 | 120.0002 | 3 | 11 | 4.227811 | 3.259989 | 1.930237 | 0 | 7.925056 | 0
2018-03-14 18:35 | 77622.8615 | 240.001 | 3 | 11 | 4.259899 | 3.26001 | 2.038894 | 0 | 8.386157 | 0
2018-03-14 18:37 | 77742.8623 | 360.0018 | 3 | 11 | 4.294577 | 3.260044 | 2.147554 | 0 | 8.850899 | 0
2018-03-14 18:39 | 77862.8615 | 480.001 | 3 | 11 | 4.331542 | 3.260054 | 2.256207 | 0 | 9.319509 | 0
2018-03-14 18:41 | 77982.8606 | 600.0001 | 3 | 11 | 4.370531 | 3.260004 | 2.36486 | 0 | 9.79224 | 0
2018-03-14 18:43 | 78102.8607 | 720.0002 | 3 | 11 | 4.400405 | 3.071913 | 2.472646 | 0 | 10.26534 | 0
2018-03-14 18:45 | 78222.8607 | 840.0002 | 3 | 11 | 4.400398 | 2.56185 | 2.566149 | 0 | 10.67679 | 0
2018-03-14 18:47 | 78342.8615 | 960.001 | 3 | 11 | 4.400388 | 2.153454 | 2.644502 | 0 | 11.02158 | 0
2018-03-14 18:49 | 78462.8615 | 1080.001 | 3 | 11 | 4.400387 | 1.820229 | 2.710543 | 0 | 11.31218 | 0
2018-03-14 18:51 | 78582.8607 | 1200.0002 | 3 | 11 | 4.400383 | 1.547588 | 2.766524 | 0 | 11.55852 | 0
2018-03-14 18:53 | 78702.8607 | 1320.0002 | 3 | 11 | 4.400405 | 1.324034 | 2.814255 | 0 | 11.76855 | 0
2018-03-14 18:55 | 78822.8607 | 1440.0002 | 3 | 11 | 4.400348 | 1.13866 | 2.855206 | 0 | 11.94875 | 0
2018-03-14 18:57 | 78942.8623 | 1560.0018 | 3 | 11 | 4.40037 | 0.9865685 | 2.890554 | 0 | 12.1043 | 0
2018-03-14 18:59 | 79062.8606 | 1680.0001 | 3 | 11 | 4.400365 | 0.8594189 | 2.921255 | 0 | 12.23939 | 0
2018-03-14 19:01 | 79182.8624 | 1800.0019 | 3 | 11 | 4.400359 | 0.7531395 | 2.948076 | 0 | 12.35742 | 0
2018-03-14 19:03 | 79302.8607 | 1920.0002 | 3 | 11 | 4.400363 | 0.6634235 | 2.971639 | 0 | 12.4611 | 0
2018-03-14 19:03 | 79319.8125 | 1936.952 | 3 | 11 | 4.400355 | 0.651989 | 2.974735 | 0 | 12.47472 | 0
2018-03-14 19:05 | 79439.8606 | 120.0017 | 4 | 11 | 4.351307 | 0 | 2.974735 | 0 | 12.47472 | 0
2018-03-14 19:07 | 79559.859 | 240.0001 | 4 | 11 | 4.347618 | 0 | 2.974735 | 0 | 12.47472 | 0
2018-03-14 19:08 | 79619.8611 | 300.0022 | 4 | 11 | 4.346513 | 0 | 2.974735 | 0 | 12.47472 | 0
2018-03-14 19:10 | 79739.95 | 120.0002 | 5 | 11 | 4.093868 | -3.26013 | 2.974735 | 0.1086452 | 12.47472 | 0.4483206
2018-03-14 19:12 | 79859.95 | 240.0002 | 5 | 11 | 4.049318 | -3.260041 | 2.974735 | 0.2173113 | 12.47472 | 0.8907338
2018-03-14 19:14 | 79979.95 | 360.0002 | 5 | 11 | 4.00646 | -3.260119 | 2.974735 | 0.325989 | 12.47472 | 1.328468
2018-03-14 19:16 | 80099.95 | 480.0019 | 5 | 11 | 3.964395 | -3.260094 | 2.974735 | 0.4346582 | 12.47472 | 1.761553
2018-03-14 19:18 | 80219.95 | 600.001 | 5 | 11 | 3.923404 | -3.260056 | 2.974735 | 0.5433109 | 12.47472 | 2.190056
2018-03-14 19:20 | 80339.95 | 720.0003 | 5 | 11 | 3.88396 | -3.260134 | 2.974735 | 0.651986 | 12.47472 | 2.614274
2018-03-14 19:22 | 80459.95 | 840.0002 | 5 | 11 | 3.846426 | -3.260149 | 2.974735 | 0.7606465 | 12.47472 | 3.03425
2018-03-14 19:24 | 80579.95 | 960.001 | 5 | 11 | 3.811104 | -3.260128 | 2.974735 | 0.8692898 | 12.47472 | 3.4502
2018-03-14 19:26 | 80699.95 | 1080.001 | 5 | 11 | 3.777811 | -3.260088 | 2.974735 | 0.9779786 | 12.47472 | 3.862598
2018-03-14 19:28 | 80819.95 | 1200.0002 | 5 | 11 | 3.746544 | -3.260092 | 2.974735 | 1.086625 | 12.47472 | 4.271329
2018-03-14 19:30 | 80939.95 | 1320.0003 | 5 | 11 | 3.716922 | -3.260081 | 2.974735 | 1.195299 | 12.47472 | 4.676856
2018-03-14 19:32 | 81059.95 | 1440.001 | 5 | 11 | 3.688757 | -3.260055 | 2.974735 | 1.303962 | 12.47472 | 5.079205
2018-03-14 19:34 | 81179.95 | 1560.0002 | 5 | 11 | 3.66225 | -3.260126 | 2.974735 | 1.412634 | 12.47472 | 5.478615
2018-03-14 19:36 | 81299.95 | 1680.0019 | 5 | 11 | 3.637614 | -3.260113 | 2.974735 | 1.521312 | 12.47472 | 5.875263
2018-03-14 19:38 | 81419.95 | 1800.0007 | 5 | 11 | 3.614982 | -3.260116 | 2.974735 | 1.629953 | 12.47472 | 6.269211
2018-03-14 19:40 | 81539.95 | 1920.001 | 5 | 11 | 3.594316 | -3.260149 | 2.974735 | 1.738636 | 12.47472 | 6.660956
2018-03-14 19:42 | 81659.95 | 2040.001 | 5 | 11 | 3.57562 | -3.26013 | 2.974735 | 1.84731 | 12.47472 | 7.050534
2018-03-14 19:44 | 81779.95 | 2160.0003 | 5 | 11 | 3.558611 | -3.260056 | 2.974735 | 1.955976 | 12.47472 | 7.438143
2018-03-14 19:46 | 81899.95 | 2280.0002 | 5 | 11 | 3.542759 | -3.260161 | 2.974735 | 2.064644 | 12.47472 | 7.823983
2018-03-14 19:48 | 82019.95 | 2400.0002 | 5 | 11 | 3.527462 | -3.260076 | 2.974735 | 2.173301 | 12.47472 | 8.208095
2018-03-14 19:50 | 82139.95 | 2520.001 | 5 | 11 | 3.511873 | -3.260092 | 2.974735 | 2.281975 | 12.47472 | 8.590596
2018-03-14 19:52 | 82259.95 | 2640.001 | 5 | 11 | 3.49478 | -3.259836 | 2.974735 | 2.39064 | 12.47472 | 8.971307
2018-03-14 19:54 | 82379.95 | 2760.0008 | 5 | 11 | 3.473875 | -3.260111 | 2.974735 | 2.499305 | 12.47472 | 9.349983
2018-03-14 19:56 | 82499.95 | 2880.0018 | 5 | 11 | 3.444277 | -3.260081 | 2.974735 | 2.607955 | 12.47472 | 9.725917
2018-03-14 19:58 | 82619.95 | 3000.0019 | 5 | 11 | 3.400668 | -3.260151 | 2.974735 | 2.716651 | 12.47472 | 10.09809
2018-03-14 20:00 | 82739.95 | 3120.001 | 5 | 11 | 3.327883 | -3.260151 | 2.974735 | 2.825307 | 12.47472 | 10.46403
2018-03-14 20:02 | 82859.95 | 3240.0011 | 5 | 11 | 3.159825 | -3.260069 | 2.974735 | 2.933985 | 12.47472 | 10.81824
2018-03-14 20:03 | 82904.37 | 3284.4257 | 5 | 11 | 2.999987 | -3.260168 | 2.974735 | 2.974212 | 12.47472 | 10.94256
2018-03-14 20:05 | 83024.41 | 120 | 6 | 11 | 3.319178 | 0 | 2.974735 | 2.974212 | 12.47472 | 10.94256
2018-03-14 20:07 | 83144.41 | 240.0004 | 6 | 11 | 3.329217 | 0 | 2.974735 | 2.974212 | 12.47472 | 10.94256
2018-03-14 20:08 | 83204.41 | 300.0015 | 6 | 11 | 3.332223 | 0 | 2.974735 | 2.974212 | 12.47472 | 10.94256
2018-03-14 20:08 | 83204.42578 | 0.0025 | 7 | 12 | 3.332256 | 0 | 0 | 0 | 0 | 0
2018-03-14 20:10 | 83324.5 | 120.0006 | 2 | 12 | 3.970828 | 4.890167 | 0.1623038 | 0 | 0.6241165 | 0
2018-03-14 20:12 | 83444.5 | 240.001 | 2 | 12 | 4.015517 | 4.889864 | 0.3252897 | 0 | 1.275239 | 0
2018-03-14 20:14 | 83564.5 | 360.0003 | 2 | 12 | 4.052226 | 4.89016 | 0.4882939 | 0 | 1.932888 | 0
2018-03-14 20:16 | 83684.5 | 480.001 | 2 | 12 | 4.082489 | 4.889786 | 0.6512679 | 0 | 2.595821 | 0
2018-03-14 20:18 | 83804.5 | 600.0003 | 2 | 12 | 4.108592 | 4.890175 | 0.8142777 | 0 | 3.263489 | 0
2018-03-14 20:20 | 83924.5 | 720.0003 | 2 | 12 | 4.132427 | 4.89016 | 0.9772689 | 0 | 3.93509 | 0
2018-03-14 20:22 | 84044.5 | 840.0008 | 2 | 12 | 4.158313 | 4.890173 | 1.140252 | 0 | 4.610674 | 0
2018-03-14 20:24 | 84164.5 | 960.0003 | 2 | 12 | 4.186804 | 4.889751 | 1.303249 | 0 | 5.290755 | 0
2018-03-14 20:26 | 84284.5 | 1080.0019 | 2 | 12 | 4.200403 | 4.579081 | 1.463234 | 0 | 5.962256 | 0
2018-03-14 20:28 | 84404.5 | 1200.0003 | 2 | 12 | 4.200418 | 4.078176 | 1.607436 | 0 | 6.567966 | 0
2018-03-14 20:30 | 84524.5 | 1320.0019 | 2 | 12 | 4.200434 | 3.600864 | 1.73532 | 0 | 7.10513 | 0
2018-03-14 20:32 | 84614.9 | 1410.4073 | 2 | 12 | 4.200416 | 3.259989 | 1.82141 | 0 | 7.466743 | 0
2018-03-14 20:34 | 84734.92364 | 120.0017 | 3 | 12 | 4.227827 | 3.260014 | 1.929621 | 0 | 7.922639 | 0
2018-03-14 20:36 | 84854.92214 | 240.0002 | 3 | 12 | 4.259909 | 3.260002 | 2.038277 | 0 | 8.383738 | 0
2018-03-14 20:38 | 84974.92214 | 360.0002 | 3 | 12 | 4.294563 | 3.259993 | 2.146933 | 0 | 8.848463 | 0
2018-03-14 20:40 | 85094.92284 | 480.0009 | 3 | 12 | 4.331544 | 3.259989 | 2.255582 | 0 | 9.317053 | 0
2018-03-14 20:42 | 85214.92214 | 600.0002 | 3 | 12 | 4.3705 | 3.26 | 2.364239 | 0 | 9.789806 | 0
2018-03-14 20:44 | 85334.92284 | 720.0009 | 3 | 12 | 4.400404 | 3.071638 | 2.472014 | 0 | 10.26286 | 0
2018-03-14 20:46 | 85454.92214 | 840.0002 | 3 | 12 | 4.400389 | 2.561174 | 2.565505 | 0 | 10.67425 | 0
2018-03-14 20:48 | 85574.92284 | 960.0009 | 3 | 12 | 4.400407 | 2.153803 | 2.64385 | 0 | 11.019 | 0
2018-03-14 20:50 | 85694.92214 | 1080.0002 | 3 | 12 | 4.400403 | 1.820395 | 2.709881 | 0 | 11.30957 | 0
2018-03-14 20:52 | 85814.92284 | 1200.0009 | 3 | 12 | 4.400382 | 1.547403 | 2.765855 | 0 | 11.55587 | 0
2018-03-14 20:54 | 85934.92284 | 1320.0009 | 3 | 12 | 4.400379 | 1.323135 | 2.813576 | 0 | 11.76586 | 0
2018-03-14 20:56 | 86054.92304 | 1440.0011 | 3 | 12 | 4.400379 | 1.139132 | 2.854512 | 0 | 11.946 | 0
2018-03-14 20:58 | 86174.92204 | 1560.0001 | 3 | 12 | 4.40038 | 0.9862022 | 2.889847 | 0 | 12.10148 | 0
2018-03-14 21:00 | 86294.92194 | 1680 | 3 | 12 | 4.400366 | 0.8592529 | 2.920538 | 0 | 12.23654 | 0
2018-03-14 21:02 | 86414.92374 | 1800.0018 | 3 | 12 | 4.400354 | 0.7527485 | 2.947356 | 0 | 12.35455 | 0
2018-03-14 21:04 | 86534.92204 | 1920.0001 | 3 | 12 | 4.400386 | 0.6637955 | 2.970918 | 0 | 12.45823 | 0
2018-03-14 21:04 | 86551.36914 | 1936.4472 | 3 | 12 | 4.400347 | 0.6519928 | 2.973923 | 0 | 12.47145 | 0
2018-03-14 21:06 | 86671.41 | 120.0004 | 4 | 12 | 4.351232 | 0 | 2.973923 | 0 | 12.47145 | 0
2018-03-14 21:08 | 86791.41 | 240 | 4 | 12 | 4.347528 | 0 | 2.973923 | 0 | 12.47145 | 0
2018-03-14 21:09 | 86851.41 | 300.0021 | 4 | 12 | 4.346441 | 0 | 2.973923 | 0 | 12.47145 | 0
2018-03-14 21:11 | 86971.49 | 120.0012 | 5 | 12 | 4.09353 | -3.260195 | 2.973923 | 0.1086614 | 12.47145 | 0.4483572
2018-03-14 21:13 | 87091.5 | 240.0028 | 5 | 12 | 4.04892 | -3.260172 | 2.973923 | 0.2173185 | 12.47145 | 0.8906937
2018-03-14 21:15 | 87211.49 | 360.0003 | 5 | 12 | 4.006034 | -3.260139 | 2.973923 | 0.3259878 | 12.47145 | 1.32835
2018-03-14 21:17 | 87331.49 | 480.0011 | 5 | 12 | 3.963978 | -3.260163 | 2.973923 | 0.4346456 | 12.47145 | 1.761345
2018-03-14 21:19 | 87451.49 | 600.0003 | 5 | 12 | 3.922977 | -3.260189 | 2.973923 | 0.5433196 | 12.47145 | 2.189886
2018-03-14 21:21 | 87571.49 | 720.0003 | 5 | 12 | 3.883543 | -3.259821 | 2.973923 | 0.6519884 | 12.47145 | 2.614031
2018-03-14 21:23 | 87691.49 | 840.0006 | 5 | 12 | 3.845981 | -3.260151 | 2.973923 | 0.7606493 | 12.47145 | 3.033961
2018-03-14 21:25 | 87811.49 | 960.0004 | 5 | 12 | 3.810641 | -3.260079 | 2.973923 | 0.8693206 | 12.47145 | 3.44997
2018-03-14 21:27 | 87931.49 | 1080.0003 | 5 | 12 | 3.7774 | -3.260118 | 2.973923 | 0.9779794 | 12.47145 | 3.862206
2018-03-14 21:29 | 88051.49 | 1200.0011 | 5 | 12 | 3.746171 | -3.260107 | 2.973923 | 1.086646 | 12.47145 | 4.270971
2018-03-14 21:31 | 88171.49 | 1320.0003 | 5 | 12 | 3.716567 | -3.260168 | 2.973923 | 1.195294 | 12.47145 | 4.676363
2018-03-14 21:33 | 88291.49 | 1440.0003 | 5 | 12 | 3.688478 | -3.260159 | 2.973923 | 1.303955 | 12.47145 | 5.078669
2018-03-14 21:35 | 88411.5 | 1560.0019 | 5 | 12 | 3.661998 | -3.26013 | 2.973923 | 1.412637 | 12.47145 | 5.478084
2018-03-14 21:37 | 88531.49 | 1680.0003 | 5 | 12 | 3.637406 | -3.26013 | 2.973923 | 1.521312 | 12.47145 | 5.8747
2018-03-14 21:39 | 88651.49 | 1800.0012 | 5 | 12 | 3.614769 | -3.260174 | 2.973923 | 1.629972 | 12.47145 | 6.26869
2018-03-14 21:41 | 88771.49 | 1920.0012 | 5 | 12 | 3.59416 | -3.260174 | 2.973923 | 1.738638 | 12.47145 | 6.660355
2018-03-14 21:43 | 88891.49 | 2040.0011 | 5 | 12 | 3.57548 | -3.260118 | 2.973923 | 1.84729 | 12.47145 | 7.049835
2018-03-14 21:45 | 89011.49 | 2160.0012 | 5 | 12 | 3.558495 | -3.260105 | 2.973923 | 1.955967 | 12.47145 | 7.437472
2018-03-14 21:47 | 89131.49 | 2280.0011 | 5 | 12 | 3.542651 | -3.26006 | 2.973923 | 2.064613 | 12.47145 | 7.823221
2018-03-14 21:49 | 89251.49 | 2400.0011 | 5 | 12 | 3.527363 | -3.260119 | 2.973923 | 2.173289 | 12.47145 | 8.207388
2018-03-14 21:51 | 89371.49 | 2520.0011 | 5 | 12 | 3.511783 | -3.260097 | 2.973923 | 2.281942 | 12.47145 | 8.589809
2018-03-14 21:53 | 89491.49 | 2640.0011 | 5 | 12 | 3.494669 | -3.260153 | 2.973923 | 2.390614 | 12.47145 | 8.970533
2018-03-14 21:55 | 89611.49 | 2760.0002 | 5 | 12 | 3.473706 | -3.260097 | 2.973923 | 2.499281 | 12.47145 | 9.349201
2018-03-14 21:57 | 89731.49 | 2880.0003 | 5 | 12 | 3.444064 | -3.260182 | 2.973923 | 2.607933 | 12.47145 | 9.725122
2018-03-14 21:59 | 89851.49 | 3000.0003 | 5 | 12 | 3.400363 | -3.260172 | 2.973923 | 2.716614 | 12.47145 | 10.09721
2018-03-14 22:01 | 89971.5 | 3120.0027 | 5 | 12 | 3.327198 | -3.260134 | 2.973923 | 2.825275 | 12.47145 | 10.46313
2018-03-14 22:03 | 90091.49 | 3240.0011 | 5 | 12 | 3.157922 | -3.260134 | 2.973923 | 2.933932 | 12.47145 | 10.81714
2018-03-14 22:04 | 90135.16 | 3283.6681 | 5 | 12 | 2.999987 | -3.260191 | 2.973923 | 2.973484 | 12.47145 | 10.93933
2018-03-14 22:06 | 90255.21 | 120.0009 | 6 | 12 | 3.319126 | 0 | 2.973923 | 2.973484 | 12.47145 | 10.93933
2018-03-14 22:08 | 90375.21 | 240.0016 | 6 | 12 | 3.329163 | 0 | 2.973923 | 2.973484 | 12.47145 | 10.93933
2018-03-14 22:09 | 90435.21 | 300.003 | 6 | 12 | 3.33217 | 0 | 2.973923 | 2.973484 | 12.47145 | 10.93933
2018-03-14 22:09 | 90435.21746 | 0.0024 | 7 | 13 | 3.332164 | 0 | 0 | 0 | 0 | 0
2018-03-14 22:11 | 90555.29718 | 120.0002 | 2 | 13 | 3.97091 | 4.889866 | 0.1622949 | 0 | 0.6240891 | 0
2018-03-14 22:13 | 90675.29878 | 240.0018 | 2 | 13 | 4.015697 | 4.889935 | 0.3252808 | 0 | 1.275233 | 0
2018-03-14 22:15 | 90795.29788 | 360.0009 | 2 | 13 | 4.052459 | 4.889843 | 0.4882616 | 0 | 1.932821 | 0
2018-03-14 22:17 | 90915.29718 | 480.0002 | 2 | 13 | 4.082741 | 4.890142 | 0.6512458 | 0 | 2.595833 | 0
2018-03-14 22:19 | 91035.29798 | 600.001 | 2 | 13 | 4.108825 | 4.890175 | 0.8142197 | 0 | 3.263391 | 0
2018-03-14 22:21 | 91155.29798 | 720.001 | 2 | 13 | 4.132687 | 4.890186 | 0.9772255 | 0 | 3.935089 | 0
2018-03-14 22:23 | 91275.29718 | 840.0002 | 2 | 13 | 4.158525 | 4.889805 | 1.140191 | 0 | 4.610639 | 0
2018-03-14 22:25 | 91395.29718 | 960.0002 | 2 | 13 | 4.18706 | 4.889843 | 1.303196 | 0 | 5.290789 | 0
2018-03-14 22:27 | 91515.29798 | 1080.001 | 2 | 13 | 4.200421 | 4.575672 | 1.463086 | 0 | 5.961915 | 0
2018-03-14 22:29 | 91635.29798 | 1200.001 | 2 | 13 | 4.200415 | 4.07465 | 1.607165 | 0 | 6.567103 | 0
2018-03-14 22:31 | 91755.29798 | 1320.001 | 2 | 13 | 4.200424 | 3.598118 | 1.734943 | 0 | 7.103824 | 0
2018-03-14 22:32 | 91845.13698 | 1409.84 | 2 | 13 | 4.2004 | 3.259995 | 1.82046 | 0 | 7.46303 | 0
2018-03-14 22:34 | 91965.16 | 120.0018 | 3 | 13 | 4.227813 | 3.260006 | 1.928678 | 0 | 7.918958 | 0
2018-03-14 22:36 | 92085.16 | 240.0001 | 3 | 13 | 4.25993 | 3.260014 | 2.03733 | 0 | 8.380035 | 0
2018-03-14 22:38 | 92205.16 | 360.0002 | 3 | 13 | 4.294596 | 3.259974 | 2.145996 | 0 | 8.84481 | 0
2018-03-14 22:40 | 92325.16 | 480.001 | 3 | 13 | 4.331544 | 3.260038 | 2.254644 | 0 | 9.313396 | 0
2018-03-14 22:42 | 92445.16 | 600.0001 | 3 | 13 | 4.370518 | 3.259989 | 2.363316 | 0 | 9.786213 | 0
2018-03-14 22:44 | 92565.16 | 720.0018 | 3 | 13 | 4.400407 | 3.072063 | 2.471102 | 0 | 10.25931 | 0
2018-03-14 22:46 | 92685.16 | 840 | 3 | 13 | 4.4004 | 2.56214 | 2.564602 | 0 | 10.67075 | 0
2018-03-14 22:48 | 92805.16 | 960.0009 | 3 | 13 | 4.40041 | 2.154505 | 2.642984 | 0 | 11.01566 | 0
2018-03-14 22:50 | 92925.16 | 1080.0009 | 3 | 13 | 4.40039 | 1.820951 | 2.709044 | 0 | 11.30635 | 0
2018-03-14 22:52 | 93045.16 | 1200.0003 | 3 | 13 | 4.400384 | 1.547922 | 2.765038 | 0 | 11.55275 | 0
2018-03-14 22:54 | 93165.16 | 1320.0003 | 3 | 13 | 4.400371 | 1.323427 | 2.812778 | 0 | 11.76282 | 0
2018-03-14 22:56 | 93285.16 | 1440.0002 | 3 | 13 | 4.400372 | 1.139669 | 2.853737 | 0 | 11.94306 | 0
2018-03-14 22:58 | 93405.16 | 1560.0008 | 3 | 13 | 4.400368 | 0.9869633 | 2.889095 | 0 | 12.09864 | 0
2018-03-14 23:00 | 93525.16 | 1680.0009 | 3 | 13 | 4.400368 | 0.859911 | 2.91981 | 0 | 12.2338 | 0
2018-03-14 23:02 | 93645.16 | 1800.0009 | 3 | 13 | 4.400363 | 0.7538605 | 2.946651 | 0 | 12.35191 | 0
2018-03-14 23:04 | 93765.16 | 1920.001 | 3 | 13 | 4.400356 | 0.6640873 | 2.97024 | 0 | 12.45571 | 0
2018-03-14 23:04 | 93782.63 | 1937.4783 | 3 | 13 | 4.400351 | 0.6519871 | 2.973436 | 0 | 12.46978 | 0
2018-03-14 23:06 | 93902.68 | 120.0018 | 4 | 13 | 4.35123 | 0 | 2.973436 | 0 | 12.46978 | 0
2018-03-14 23:08 | 94022.68 | 240.0018 | 4 | 13 | 4.347535 | 0 | 2.973436 | 0 | 12.46978 | 0
2018-03-14 23:09 | 94082.68 | 300.0016 | 4 | 13 | 4.346424 | 0 | 2.973436 | 0 | 12.46978 | 0
2018-03-14 23:11 | 94202.76 | 120.0007 | 5 | 13 | 4.093519 | -3.26013 | 2.973436 | 0.1086585 | 12.46978 | 0.448343
2018-03-14 23:13 | 94322.76 | 240.0011 | 5 | 13 | 4.048986 | -3.259884 | 2.973436 | 0.2173237 | 12.46978 | 0.8907163
2018-03-14 23:15 | 94442.76 | 360.0011 | 5 | 13 | 4.006118 | -3.260139 | 2.973436 | 0.325993 | 12.46978 | 1.32838
2018-03-14 23:17 | 94562.76 | 480.0003 | 5 | 13 | 3.964055 | -3.260186 | 2.973436 | 0.4346506 | 12.46978 | 1.761382
2018-03-14 23:19 | 94682.76 | 600.001 | 5 | 13 | 3.923059 | -3.260158 | 2.973436 | 0.5433252 | 12.46978 | 2.189934
2018-03-14 23:21 | 94802.76 | 720.0003 | 5 | 13 | 3.883615 | -3.260086 | 2.973436 | 0.6519895 | 12.46978 | 2.614071
2018-03-14 23:23 | 94922.76 | 840.001 | 5 | 13 | 3.846072 | -3.260121 | 2.973436 | 0.760645 | 12.46978 | 3.033988
2018-03-14 23:25 | 95042.76 | 960.0011 | 5 | 13 | 3.810738 | -3.260109 | 2.973436 | 0.8693162 | 12.46978 | 3.450007
2018-03-14 23:27 | 95162.76 | 1080.0002 | 5 | 13 | 3.777457 | -3.260147 | 2.973436 | 0.977979 | 12.46978 | 3.862266
2018-03-14 23:29 | 95282.76 | 1200.0009 | 5 | 13 | 3.746175 | -3.260126 | 2.973436 | 1.086643 | 12.46978 | 4.271025
2018-03-14 23:31 | 95402.76 | 1320.001 | 5 | 13 | 3.716556 | -3.26018 | 2.973436 | 1.19529 | 12.46978 | 4.676412
2018-03-14 23:33 | 95522.76 | 1440.001 | 5 | 13 | 3.6884 | -3.260137 | 2.973436 | 1.303971 | 12.46978 | 5.078789
2018-03-14 23:35 | 95642.76 | 1560.001 | 5 | 13 | 3.66188 | -3.259798 | 2.973436 | 1.412624 | 12.46978 | 5.478088
2018-03-14 23:37 | 95762.76 | 1680.0007 | 5 | 13 | 3.637255 | -3.260132 | 2.973436 | 1.521275 | 12.46978 | 5.874598
2018-03-14 23:39 | 95882.76 | 1800.0011 | 5 | 13 | 3.614594 | -3.260077 | 2.973436 | 1.629953 | 12.46978 | 6.268637
2018-03-14 23:41 | 96002.76 | 1920.0019 | 5 | 13 | 3.593959 | -3.260165 | 2.973436 | 1.738615 | 12.46978 | 6.660267
2018-03-14 23:43 | 96122.76 | 2040.0011 | 5 | 13 | 3.575282 | -3.260119 | 2.973436 | 1.847292 | 12.46978 | 7.049813
2018-03-14 23:45 | 96242.76 | 2160.0011 | 5 | 13 | 3.55833 | -3.259851 | 2.973436 | 1.955963 | 12.46978 | 7.437408
2018-03-14 23:47 | 96362.76 | 2280.0019 | 5 | 13 | 3.542509 | -3.259913 | 2.973436 | 2.064628 | 12.46978 | 7.823204
2018-03-14 23:49 | 96482.76 | 2400.0003 | 5 | 13 | 3.527172 | -3.260172 | 2.973436 | 2.173286 | 12.46978 | 8.207292
2018-03-14 23:51 | 96602.76 | 2520.0003 | 5 | 13 | 3.511584 | -3.260137 | 2.973436 | 2.281958 | 12.46978 | 8.589758
2018-03-14 23:53 | 96722.76 | 2640.0003 | 5 | 13 | 3.494415 | -3.260139 | 2.973436 | 2.390626 | 12.46978 | 8.970443
2018-03-14 23:55 | 96842.76 | 2760.0003 | 5 | 13 | 3.473448 | -3.260065 | 2.973436 | 2.49929 | 12.46978 | 9.349072
2018-03-14 23:57 | 96962.76 | 2880.0004 | 5 | 13 | 3.443728 | -3.260193 | 2.973436 | 2.607952 | 12.46978 | 9.724995
2018-03-14 23:59 | 97082.76 | 3000.0011 | 5 | 13 | 3.399902 | -3.260153 | 2.973436 | 2.716616 | 12.46978 | 10.09698
2018-03-15 00:01 | 97202.76 | 3120.0004 | 5 | 13 | 3.326466 | -3.260077 | 2.973436 | 2.825289 | 12.46978 | 10.46288
2018-03-15 00:03 | 97322.76 | 3240.0004 | 5 | 13 | 3.155884 | -3.260147 | 2.973436 | 2.93393 | 12.46978 | 10.81671
2018-03-15 00:04 | 97365.72 | 3282.9585 | 5 | 13 | 2.999989 | -3.26013 | 2.973436 | 2.972838 | 12.46978 | 10.93686
2018-03-15 00:06 | 97485.76 | 120.0016 | 6 | 13 | 3.319714 | 0 | 2.973436 | 2.972838 | 12.46978 | 10.93686
2018-03-15 00:08 | 97605.75 | 240.0008 | 6 | 13 | 3.329756 | 0 | 2.973436 | 2.972838 | 12.46978 | 10.93686
2018-03-15 00:09 | 97665.76 | 300.0038 | 6 | 13 | 3.332746 | 0 | 2.973436 | 2.972838 | 12.46978 | 10.93686
2018-03-15 00:09 | 97665.77 | 0.0024 | 7 | 14 | 3.332653 | 0 | 0 | 0 | 0 | 0
2018-03-15 00:11 | 97785.85 | 120.0026 | 2 | 14 | 3.971127 | 4.889973 | 0.1623044 | 1.36e-09 | 0.6241919 | 4.531e-09
2018-03-15 00:13 | 97905.85 | 240.0002 | 2 | 14 | 4.015825 | 4.889954 | 0.3252976 | 1.36e-09 | 1.275392 | 4.531e-09
2018-03-15 00:15 | 98025.85 | 360.0011 | 2 | 14 | 4.052553 | 4.89015 | 0.4882892 | 1.36e-09 | 1.93304 | 4.531e-09
2018-03-15 00:17 | 98145.85 | 480.0002 | 2 | 14 | 4.082796 | 4.890131 | 0.6512761 | 1.36e-09 | 2.596077 | 4.531e-09
2018-03-15 00:19 | 98265.85 | 600.0002 | 2 | 14 | 4.108853 | 4.890076 | 0.8142671 | 1.36e-09 | 3.263715 | 4.531e-09
2018-03-15 00:21 | 98385.85 | 720.0004 | 2 | 14 | 4.132678 | 4.890137 | 0.9772536 | 1.36e-09 | 3.935339 | 4.531e-09
2018-03-15 00:23 | 98505.85 | 840.0018 | 2 | 14 | 4.158509 | 4.890142 | 1.140245 | 1.36e-09 | 4.610998 | 4.531e-09
2018-03-15 00:25 | 98625.85 | 960.0018 | 2 | 14 | 4.187091 | 4.890141 | 1.303232 | 1.36e-09 | 5.291077 | 4.531e-09
2018-03-15 00:27 | 98745.85 | 1080.0002 | 2 | 14 | 4.200403 | 4.574926 | 1.463119 | 1.36e-09 | 5.962192 | 4.531e-09
2018-03-15 00:29 | 98865.85 | 1200.0002 | 2 | 14 | 4.200418 | 4.073982 | 1.607174 | 1.36e-09 | 6.56728 | 4.531e-09
2018-03-15 00:31 | 98985.85 | 1320.001 | 2 | 14 | 4.200401 | 3.595816 | 1.734906 | 1.36e-09 | 7.103805 | 4.531e-09
2018-03-15 00:33 | 99075.34 | 1409.492 | 2 | 14 | 4.200412 | 3.259998 | 1.820074 | 1.36e-09 | 7.461547 | 4.531e-09
2018-03-15 00:35 | 99195.35862 | 120.0002 | 3 | 14 | 4.227812 | 3.259972 | 1.928297 | 2.014e-09 | 7.917493 | 7.196e-09
2018-03-15 00:37 | 99315.35972 | 240.0013 | 3 | 14 | 4.259885 | 3.259987 | 2.036951 | 2.014e-09 | 8.37858 | 7.196e-09
2018-03-15 00:39 | 99435.35942 | 360.001 | 3 | 14 | 4.294571 | 3.259993 | 2.145597 | 2.014e-09 | 8.843262 | 7.196e-09
2018-03-15 00:41 | 99555.35942 | 480.001 | 3 | 14 | 4.331552 | 3.26 | 2.254259 | 2.014e-09 | 9.311909 | 7.196e-09
2018-03-15 00:43 | 99675.35862 | 600.0002 | 3 | 14 | 4.370524 | 3.259983 | 2.362914 | 2.014e-09 | 9.784653 | 7.196e-09
2018-03-15 00:45 | 99795.36022 | 720.0018 | 3 | 14 | 4.400419 | 3.072353 | 2.47069 | 2.014e-09 | 10.25771 | 7.196e-09
2018-03-15 00:47 | 99915.35902 | 840.0006 | 3 | 14 | 4.4004 | 2.561882 | 2.564189 | 2.014e-09 | 10.66914 | 7.196e-09
2018-03-15 00:49 | 100035.4 | 960.0013 | 3 | 14 | 4.400392 | 2.153862 | 2.642553 | 2.014e-09 | 11.01397 | 7.196e-09
2018-03-15 00:51 | 100155.4 | 1080.001 | 3 | 14 | 4.400393 | 1.820698 | 2.708603 | 2.014e-09 | 11.30462 | 7.196e-09
2018-03-15 00:53 | 100275.4 | 1200.0011 | 3 | 14 | 4.400408 | 1.548443 | 2.764594 | 2.014e-09 | 11.551 | 7.196e-09
2018-03-15 00:55 | 100395.4 | 1320.001 | 3 | 14 | 4.400385 | 1.324112 | 2.812333 | 2.014e-09 | 11.76107 | 7.196e-09
2018-03-15 00:57 | 100515.4 | 1440.0002 | 3 | 14 | 4.40037 | 1.139404 | 2.853294 | 2.014e-09 | 11.94132 | 7.196e-09
2018-03-15 00:59 | 100635.4 | 1560.001 | 3 | 14 | 4.400361 | 0.9867496 | 2.888654 | 2.014e-09 | 12.09691 | 7.196e-09
2018-03-15 01:01 | 100755.4 | 1680 | 3 | 14 | 4.40039 | 0.8601456 | 2.919365 | 2.014e-09 | 12.23205 | 7.196e-09
2018-03-15 01:03 | 100875.4 | 1800.0019 | 3 | 14 | 4.400353 | 0.7532253 | 2.9462 | 2.014e-09 | 12.35013 | 7.196e-09
2018-03-15 01:05 | 100995.4 | 1920.0019 | 3 | 14 | 4.400372 | 0.6639595 | 2.969778 | 2.014e-09 | 12.45389 | 7.196e-09
2018-03-15 01:05 | 101011.9 | 1936.5487 | 3 | 14 | 4.400331 | 0.6519985 | 2.972802 | 2.014e-09 | 12.46719 | 7.196e-09
2018-03-15 01:07 | 101132 | 120.0018 | 4 | 14 | 4.351212 | 0 | 2.972802 | 2.014e-09 | 12.46719 | 7.196e-09
2018-03-15 01:09 | 101252 | 240.001 | 4 | 14 | 4.34753 | 0 | 2.972802 | 2.014e-09 | 12.46719 | 7.196e-09
2018-03-15 01:10 | 101312 | 300.0031 | 4 | 14 | 4.346437 | 0 | 2.972802 | 2.014e-09 | 12.46719 | 7.196e-09
2018-03-15 01:12 | 101432 | 120.0007 | 5 | 14 | 4.093492 | -3.260168 | 2.972802 | 0.1086411 | 12.46719 | 0.4482692
2018-03-15 01:14 | 101552 | 240.0005 | 5 | 14 | 4.048862 | -3.260134 | 2.972802 | 0.2173306 | 12.46719 | 0.8907321
2018-03-15 01:16 | 101672 | 360.001 | 5 | 14 | 4.005977 | -3.260151 | 2.972802 | 0.3259903 | 12.46719 | 1.328343
2018-03-15 01:18 | 101792 | 480.0018 | 5 | 14 | 3.963918 | -3.260062 | 2.972802 | 0.434638 | 12.46719 | 1.761291
2018-03-15 01:20 | 101912 | 600.0002 | 5 | 14 | 3.922879 | -3.259887 | 2.972802 | 0.5433051 | 12.46719 | 2.189797
2018-03-15 01:22 | 102032 | 720.0018 | 5 | 14 | 3.883386 | -3.260137 | 2.972802 | 0.6519915 | 12.46719 | 2.613999
2018-03-15 01:24 | 102152 | 840.0002 | 5 | 14 | 3.845842 | -3.259894 | 2.972802 | 0.7606577 | 12.46719 | 3.033933
2018-03-15 01:26 | 102272 | 960.0002 | 5 | 14 | 3.810503 | -3.260107 | 2.972802 | 0.8693054 | 12.46719 | 3.449835
2018-03-15 01:28 | 102392 | 1080.0007 | 5 | 14 | 3.777223 | -3.260097 | 2.972802 | 0.977993 | 12.46719 | 3.862162
2018-03-15 01:30 | 102512 | 1200.0007 | 5 | 14 | 3.745975 | -3.260134 | 2.972802 | 1.086624 | 12.46719 | 4.270773
2018-03-15 01:32 | 102632 | 1320.001 | 5 | 14 | 3.716348 | -3.260153 | 2.972802 | 1.195314 | 12.46719 | 4.676298
2018-03-15 01:34 | 102752 | 1440.001 | 5 | 14 | 3.688172 | -3.2601 | 2.972802 | 1.303982 | 12.46719 | 5.078601
2018-03-15 01:36 | 102872 | 1560.001 | 5 | 14 | 3.661681 | -3.260094 | 2.972802 | 1.412645 | 12.46719 | 5.477916
2018-03-15 01:38 | 102992 | 1680.0018 | 5 | 14 | 3.637065 | -3.260073 | 2.972802 | 1.521329 | 12.46719 | 5.874527
2018-03-15 01:40 | 103112 | 1800.0002 | 5 | 14 | 3.614425 | -3.260153 | 2.972802 | 1.629984 | 12.46719 | 6.268464
2018-03-15 01:42 | 103232 | 1920.0008 | 5 | 14 | 3.59378 | -3.260149 | 2.972802 | 1.73865 | 12.46719 | 6.660089
2018-03-15 01:44 | 103352 | 2040.0003 | 5 | 14 | 3.575144 | -3.259997 | 2.972802 | 1.847324 | 12.46719 | 7.049611
2018-03-15 01:46 | 103472 | 2160.0007 | 5 | 14 | 3.558109 | -3.260056 | 2.972802 | 1.955971 | 12.46719 | 7.437101
2018-03-15 01:48 | 103592 | 2280.001 | 5 | 14 | 3.542258 | -3.260097 | 2.972802 | 2.064644 | 12.46719 | 7.822902
2018-03-15 01:50 | 103712 | 2400.0002 | 5 | 14 | 3.526963 | -3.260088 | 2.972802 | 2.173321 | 12.46719 | 8.20703
2018-03-15 01:52 | 103832 | 2520.0002 | 5 | 14 | 3.511372 | -3.260121 | 2.972802 | 2.281979 | 12.46719 | 8.589424
2018-03-15 01:54 | 103952 | 2640.001 | 5 | 14 | 3.494215 | -3.260144 | 2.972802 | 2.390645 | 12.46719 | 8.970082
2018-03-15 01:56 | 104072 | 2760.001 | 5 | 14 | 3.47321 | -3.260088 | 2.972802 | 2.499316 | 12.46719 | 9.348712
2018-03-15 01:58 | 104192 | 2880.0006 | 5 | 14 | 3.443478 | -3.260076 | 2.972802 | 2.607988 | 12.46719 | 9.724648
2018-03-15 02:00 | 104312 | 3000.0002 | 5 | 14 | 3.399545 | -3.260077 | 2.972802 | 2.716651 | 12.46719 | 10.0966
2018-03-15 02:02 | 104432 | 3120.001 | 5 | 14 | 3.325988 | -3.260121 | 2.972802 | 2.825331 | 12.46719 | 10.46247
2018-03-15 02:04 | 104552 | 3240.0018 | 5 | 14 | 3.154726 | -3.260092 | 2.972802 | 2.933971 | 12.46719 | 10.81623
2018-03-15 02:05 | 104594.5 | 3282.496 | 5 | 14 | 2.999999 | -3.260046 | 2.972802 | 2.972466 | 12.46719 | 10.93507
2018-03-15 02:07 | 104714.6 | 120.0002 | 6 | 14 | 3.319617 | 0 | 2.972802 | 2.972466 | 12.46719 | 10.93507
2018-03-15 02:09 | 104834.6 | 240.0018 | 6 | 14 | 3.329676 | 0 | 2.972802 | 2.972466 | 12.46719 | 10.93507
2018-03-15 02:10 | 104894.6 | 300.004 | 6 | 14 | 3.332644 | 0 | 2.972802 | 2.972466 | 12.46719 | 10.93507
2018-03-15 02:10 | 104894.6 | 0.0024 | 7 | 15 | 3.332711 | 0 | 0 | 0 | 0 | 0
2018-03-15 02:12 | 105014.6687 | 120.0002 | 2 | 15 | 3.971107 | 4.889839 | 0.1623005 | 0 | 0.6241673 | 0
2018-03-15 02:14 | 105134.6711 | 240.0026 | 2 | 15 | 4.015805 | 4.889853 | 0.3252747 | 0 | 1.27529 | 0
2018-03-15 02:16 | 105254.6699 | 360.0014 | 2 | 15 | 4.052528 | 4.889849 | 0.4882929 | 0 | 1.93304 | 0
2018-03-15 02:18 | 105374.6695 | 480.001 | 2 | 15 | 4.082815 | 4.889851 | 0.6512312 | 0 | 2.595876 | 0
2018-03-15 02:20 | 105494.6696 | 600.0011 | 2 | 15 | 4.108891 | 4.889811 | 0.8142558 | 0 | 3.263655 | 0
2018-03-15 02:22 | 105614.6711 | 720.0026 | 2 | 15 | 4.13277 | 4.890131 | 0.9772144 | 0 | 3.935174 | 0
2018-03-15 02:24 | 105734.6695 | 840.001 | 2 | 15 | 4.158661 | 4.889866 | 1.140222 | 0 | 4.610917 | 0
2018-03-15 02:26 | 105854.6703 | 960.0018 | 2 | 15 | 4.187235 | 4.889845 | 1.303194 | 0 | 5.290958 | 0
2018-03-15 02:28 | 105974.6688 | 1080.0003 | 2 | 15 | 4.200419 | 4.572985 | 1.463062 | 0 | 5.961998 | 0
2018-03-15 02:30 | 106094.6704 | 1200.0019 | 2 | 15 | 4.200416 | 4.071978 | 1.607061 | 0 | 6.566854 | 0
2018-03-15 02:32 | 106214.6687 | 1320.0002 | 2 | 15 | 4.200402 | 3.595093 | 1.734744 | 0 | 7.103176 | 0
2018-03-15 02:33 | 106303.8606 | 1409.1921 | 2 | 15 | 4.20041 | 3.259972 | 1.819625 | 0 | 7.459711 | 0
2018-03-15 02:35 | 106423.9 | 120.0017 | 3 | 15 | 4.227838 | 3.260019 | 1.927842 | 0 | 7.91563 | 0
2018-03-15 02:37 | 106543.9 | 240.001 | 3 | 15 | 4.259914 | 3.26001 | 2.036497 | 0 | 8.376726 | 0
2018-03-15 02:39 | 106663.9 | 360.0001 | 3 | 15 | 4.294559 | 3.260025 | 2.145147 | 0 | 8.841427 | 0
2018-03-15 02:41 | 106783.9 | 480.0018 | 3 | 15 | 4.331511 | 3.260078 | 2.253814 | 0 | 9.310088 | 0
2018-03-15 02:43 | 106903.9 | 600.0016 | 3 | 15 | 4.370523 | 3.259996 | 2.362471 | 0 | 9.782843 | 0
2018-03-15 02:45 | 107023.9 | 720.0017 | 3 | 15 | 4.4004 | 3.071249 | 2.470247 | 0 | 10.2559 | 0
2018-03-15 02:47 | 107143.9 | 840.0017 | 3 | 15 | 4.400406 | 2.561728 | 2.563732 | 0 | 10.66727 | 0
2018-03-15 02:49 | 107263.9 | 960.001 | 3 | 15 | 4.400393 | 2.153282 | 2.64208 | 0 | 11.01203 | 0
2018-03-15 02:51 | 107383.9 | 1080.0002 | 3 | 15 | 4.400406 | 1.820694 | 2.708119 | 0 | 11.30263 | 0
2018-03-15 02:53 | 107503.9 | 1200.0017 | 3 | 15 | 4.400382 | 1.547604 | 2.764096 | 0 | 11.54895 | 0
2018-03-15 02:55 | 107623.9 | 1320.001 | 3 | 15 | 4.400393 | 1.324127 | 2.811825 | 0 | 11.75897 | 0
2018-03-15 02:57 | 107743.9 | 1440.0017 | 3 | 15 | 4.400371 | 1.139393 | 2.852777 | 0 | 11.93918 | 0
2018-03-15 02:59 | 107863.9 | 1560.001 | 3 | 15 | 4.400374 | 0.9869289 | 2.88813 | 0 | 12.09474 | 0
2018-03-15 03:01 | 107983.9 | 1680.0007 | 3 | 15 | 4.40036 | 0.8599186 | 2.918842 | 0 | 12.22989 | 0
2018-03-15 03:03 | 108103.9 | 1800.001 | 3 | 15 | 4.400367 | 0.7537842 | 2.945681 | 0 | 12.34799 | 0
2018-03-15 03:05 | 108223.9 | 1920.001 | 3 | 15 | 4.400359 | 0.6638584 | 2.969263 | 0 | 12.45176 | 0
2018-03-15 03:05 | 108242.3 | 1938.4503 | 3 | 15 | 4.40038 | 0.651989 | 2.972633 | 0 | 12.46659 | 0
2018-03-15 03:07 | 108362.4 | 120.001 | 4 | 15 | 4.351289 | 0 | 2.972633 | 0 | 12.46659 | 0
2018-03-15 03:09 | 108482.4 | 240.0009 | 4 | 15 | 4.34759 | 0 | 2.972633 | 0 | 12.46659 | 0
2018-03-15 03:10 | 108542.4 | 300.0016 | 4 | 15 | 4.346487 | 0 | 2.972633 | 0 | 12.46659 | 0
2018-03-15 03:12 | 108662.4 | 120.0018 | 5 | 15 | 4.09346 | -3.260147 | 2.972633 | 0.1086642 | 12.46659 | 0.4483621
2018-03-15 03:14 | 108782.4 | 240.0002 | 5 | 15 | 4.048866 | -3.260062 | 2.972633 | 0.217306 | 12.46659 | 0.8906296
2018-03-15 03:16 | 108902.4 | 360.0002 | 5 | 15 | 4.006003 | -3.2601 | 2.972633 | 0.3259905 | 12.46659 | 1.328342
2018-03-15 03:18 | 109022.4 | 480.001 | 5 | 15 | 3.963873 | -3.260079 | 2.972633 | 0.4346258 | 12.46659 | 1.761238
2018-03-15 03:20 | 109142.4 | 600.001 | 5 | 15 | 3.922886 | -3.260055 | 2.972633 | 0.5433011 | 12.46659 | 2.189776
2018-03-15 03:22 | 109262.4 | 720.0018 | 5 | 15 | 3.883376 | -3.260055 | 2.972633 | 0.6519905 | 12.46659 | 2.613988
2018-03-15 03:24 | 109382.4 | 840.0002 | 5 | 15 | 3.845829 | -3.260118 | 2.972633 | 0.7606506 | 12.46659 | 3.033899
2018-03-15 03:26 | 109502.4 | 960.001 | 5 | 15 | 3.810454 | -3.26013 | 2.972633 | 0.8693138 | 12.46659 | 3.449857
2018-03-15 03:28 | 109622.4 | 1080.0026 | 5 | 15 | 3.77719 | -3.260111 | 2.972633 | 0.9779685 | 12.46659 | 3.862055
2018-03-15 03:30 | 109742.4 | 1200.0017 | 5 | 15 | 3.745928 | -3.260088 | 2.972633 | 1.086625 | 12.46659 | 4.270758
2018-03-15 03:32 | 109862.4 | 1320.0004 | 5 | 15 | 3.716311 | -3.260118 | 2.972633 | 1.195312 | 12.46659 | 4.676265
2018-03-15 03:34 | 109982.4 | 1440.0026 | 5 | 15 | 3.68815 | -3.260098 | 2.972633 | 1.303967 | 12.46659 | 5.07852
2018-03-15 03:36 | 110102.4 | 1560.0011 | 5 | 15 | 3.661643 | -3.260076 | 2.972633 | 1.412642 | 12.46659 | 5.477872
2018-03-15 03:38 | 110222.4 | 1680.0002 | 5 | 15 | 3.637038 | -3.260097 | 2.972633 | 1.521301 | 12.46659 | 5.874386
2018-03-15 03:40 | 110342.4 | 1800.001 | 5 | 15 | 3.614429 | -3.260113 | 2.972633 | 1.62997 | 12.46659 | 6.268373
2018-03-15 03:42 | 110462.4 | 1920.0002 | 5 | 15 | 3.593807 | -3.260071 | 2.972633 | 1.738635 | 12.46659 | 6.659998
2018-03-15 03:44 | 110582.4 | 2040.0002 | 5 | 15 | 3.575145 | -3.26009 | 2.972633 | 1.847296 | 12.46659 | 7.049473
2018-03-15 03:46 | 110702.4 | 2160.0011 | 5 | 15 | 3.558146 | -3.260118 | 2.972633 | 1.955962 | 12.46659 | 7.437032
2018-03-15 03:48 | 110822.4 | 2280.0002 | 5 | 15 | 3.54228 | -3.260081 | 2.972633 | 2.064618 | 12.46659 | 7.822773
2018-03-15 03:50 | 110942.4 | 2400.0018 | 5 | 15 | 3.52699 | -3.260111 | 2.972633 | 2.173292 | 12.46659 | 8.206897
2018-03-15 03:52 | 111062.4 | 2520.0002 | 5 | 15 | 3.511377 | -3.260083 | 2.972633 | 2.281925 | 12.46659 | 8.589202
2018-03-15 03:54 | 111182.4 | 2640.0011 | 5 | 15 | 3.494189 | -3.260137 | 2.972633 | 2.390624 | 12.46659 | 8.969973
2018-03-15 03:56 | 111302.4 | 2760.0018 | 5 | 15 | 3.47316 | -3.260098 | 2.972633 | 2.499291 | 12.46659 | 9.348584
2018-03-15 03:58 | 111422.4 | 2880.0002 | 5 | 15 | 3.443378 | -3.260098 | 2.972633 | 2.607948 | 12.46659 | 9.724457
2018-03-15 04:00 | 111542.4 | 3000.0017 | 5 | 15 | 3.399416 | -3.260071 | 2.972633 | 2.716592 | 12.46659 | 10.09634
2018-03-15 04:02 | 111662.4 | 3120.0002 | 5 | 15 | 3.325639 | -3.260083 | 2.972633 | 2.825279 | 12.46659 | 10.46221
2018-03-15 04:04 | 111782.4 | 3240.0026 | 5 | 15 | 3.153788 | -3.260083 | 2.972633 | 2.933937 | 12.46659 | 10.81596
2018-03-15 04:05 | 111824.6 | 3282.1641 | 5 | 15 | 2.999986 | -3.260137 | 2.972633 | 2.972132 | 12.46659 | 10.93385
2018-03-15 04:07 | 111944.7 | 120.0008 | 6 | 15 | 3.319946 | 0 | 2.972633 | 2.972132 | 12.46659 | 10.93385
2018-03-15 04:09 | 112064.7 | 240.0008 | 6 | 15 | 3.329995 | 0 | 2.972633 | 2.972132 | 12.46659 | 10.93385
2018-03-15 04:10 | 112124.7 | 300.003 | 6 | 15 | 3.332992 | 0 | 2.972633 | 2.972132 | 12.46659 | 10.93385
2018-03-15 04:10 | 112124.7 | 0.0024 | 7 | 16 | 3.332995 | 0 | 0 | 0 | 0 | 0
2018-03-15 04:12 | 112244.7 | 120.001 | 2 | 16 | 3.971435 | 4.889854 | 0.1623043 | 0 | 0.6242395 | 0
2018-03-15 04:14 | 112364.7 | 240.0018 | 2 | 16 | 4.016149 | 4.889832 | 0.3252518 | 0 | 1.275307 | 0
2018-03-15 04:16 | 112484.7 | 360.0019 | 2 | 16 | 4.052877 | 4.890154 | 0.4882864 | 0 | 1.933183 | 0
2018-03-15 04:18 | 112604.7 | 480.001 | 2 | 16 | 4.083158 | 4.890139 | 0.6512644 | 0 | 2.596238 | 0
2018-03-15 04:20 | 112724.7 | 600.0019 | 2 | 16 | 4.109228 | 4.889997 | 0.8142497 | 0 | 3.263911 | 0
2018-03-15 04:22 | 112844.7 | 720.001 | 2 | 16 | 4.133105 | 4.890089 | 0.9772295 | 0 | 3.935573 | 0
2018-03-15 04:24 | 112964.7 | 840.0003 | 2 | 16 | 4.158949 | 4.88986 | 1.140215 | 0 | 4.611274 | 0
2018-03-15 04:26 | 113084.7 | 960.0002 | 2 | 16 | 4.187499 | 4.889957 | 1.303162 | 0 | 5.291255 | 0
2018-03-15 04:28 | 113204.7 | 1080.0003 | 2 | 16 | 4.200413 | 4.568573 | 1.462941 | 0 | 5.961945 | 0
2018-03-15 04:30 | 113324.7 | 1200.0019 | 2 | 16 | 4.200409 | 4.067678 | 1.606804 | 0 | 6.566226 | 0
2018-03-15 04:32 | 113444.7 | 1320.001 | 2 | 16 | 4.2004 | 3.591654 | 1.734364 | 0 | 7.102029 | 0
2018-03-15 04:34 | 113533.2 | 1408.4225 | 2 | 16 | 4.200414 | 3.259989 | 1.818459 | 0 | 7.455265 | 0
2018-03-15 04:36 | 113653.2 | 120.0002 | 3 | 16 | 4.227822 | 3.260023 | 1.926664 | 0 | 7.911135 | 0
2018-03-15 04:38 | 113773.2 | 240.0002 | 3 | 16 | 4.259905 | 3.260056 | 2.035323 | 0 | 8.372245 | 0
2018-03-15 04:40 | 113893.2 | 360.0003 | 3 | 16 | 4.294565 | 3.260044 | 2.143991 | 0 | 8.837021 | 0
2018-03-15 04:42 | 114013.2 | 480.001 | 3 | 16 | 4.331533 | 3.260006 | 2.252645 | 0 | 9.305634 | 0
2018-03-15 04:44 | 114133.2 | 600.0018 | 3 | 16 | 4.370526 | 3.26005 | 2.361295 | 0 | 9.778356 | 0
2018-03-15 04:46 | 114253.2 | 720.0003 | 3 | 16 | 4.400426 | 3.072186 | 2.46909 | 0 | 10.25149 | 0
2018-03-15 04:48 | 114373.2 | 840.0002 | 3 | 16 | 4.400408 | 2.562786 | 2.562598 | 0 | 10.66297 | 0
2018-03-15 04:50 | 114493.2 | 960.0003 | 3 | 16 | 4.400401 | 2.155174 | 2.640997 | 0 | 11.00796 | 0
2018-03-15 04:52 | 114613.2 | 1080.0018 | 3 | 16 | 4.400390625 | 1.821686 | 2.707086 | 0 | 11.29877 | 0
2018-03-15 04:54 | 114733.2 | 1200.0008 | 3 | 16 | 4.400389 | 1.548779 | 2.763109 | 0 | 11.5453 | 0
2018-03-15 04:56 | 114853.2 | 1320.0018 | 3 | 16 | 4.40037 | 1.324928 | 2.810883 | 0 | 11.75552 | 0
2018-03-15 04:58 | 114973.2 | 1440.0011 | 3 | 16 | 4.400339 | 1.139942 | 2.851875 | 0 | 11.9359 | 0
2018-03-15 05:00 | 115093.2 | 1560 | 3 | 16 | 4.400365 | 0.9878845 | 2.887268 | 0 | 12.09164 | 0
2018-03-15 05:02 | 115213.2 | 1680.0018 | 3 | 16 | 4.400375 | 0.8609505 | 2.918015 | 0 | 12.22694 | 0
2018-03-15 05:04 | 115333.2 | 1800.0018 | 3 | 16 | 4.400376 | 0.7547207 | 2.944878 | 0 | 12.34515 | 0
2018-03-15 05:06 | 115453.2 | 1920.001 | 3 | 16 | 4.400359 | 0.6645947 | 2.968485 | 0 | 12.44903 | 0
2018-03-15 05:06 | 115471.6 | 1938.4256 | 3 | 16 | 4.400366 | 0.6519909 | 2.971855 | 0 | 12.46386 | 0
2018-03-15 05:08 | 115591.6 | 120.0002 | 4 | 16 | 4.351213 | 0 | 2.971855 | 0 | 12.46386 | 0
2018-03-15 05:10 | 115711.6 | 240.0018 | 4 | 16 | 4.347512 | 0 | 2.971855 | 0 | 12.46386 | 0
2018-03-15 05:11 | 115771.7 | 300.004 | 4 | 16 | 4.346416 | 0 | 2.971855 | 0 | 12.46386 | 0
2018-03-15 05:13 | 115891.7 | 120.0009 | 5 | 16 | 4.093342 | -3.260102 | 2.971855 | 0.1086596 | 12.46386 | 0.4483319
2018-03-15 05:15 | 116011.7 | 240.0009 | 5 | 16 | 4.048718 | -3.260163 | 2.971855 | 0.2173248 | 12.46386 | 0.89068
2018-03-15 05:17 | 116131.7 | 360.0002 | 5 | 16 | 4.005824 | -3.260155 | 2.971855 | 0.3259934 | 12.46386 | 1.328311
2018-03-15 05:19 | 116251.7 | 480.0001 | 5 | 16 | 3.963774 | -3.260139 | 2.971855 | 0.4346496 | 12.46386 | 1.761277
2018-03-15 05:21 | 116371.7 | 600.0009 | 5 | 16 | 3.922749 | -3.260097 | 2.971855 | 0.5433223 | 12.46386 | 2.189789
2018-03-15 05:23 | 116491.7 | 720.0001 | 5 | 16 | 3.883292 | -3.260098 | 2.971855 | 0.6519707 | 12.46386 | 2.613831
2018-03-15 05:25 | 116611.7 | 840.0009 | 5 | 16 | 3.845757 | -3.260119 | 2.971855 | 0.7606546 | 12.46386 | 3.033825
2018-03-15 05:27 | 116731.7 | 960.0001 | 5 | 16 | 3.810432 | -3.260128 | 2.971855 | 0.8693203 | 12.46386 | 3.449789
2018-03-15 05:29 | 116851.7 | 1080.0001 | 5 | 16 | 3.77721 | -3.260081 | 2.971855 | 0.9779745 | 12.46386 | 3.861986
2018-03-15 05:31 | 116971.7 | 1200.0009 | 5 | 16 | 3.745963 | -3.260077 | 2.971855 | 1.08665 | 12.46386 | 4.270762
2018-03-15 05:33 | 117091.7 | 1320.0001 | 5 | 16 | 3.716326 | -3.260165 | 2.971855 | 1.195329 | 12.46386 | 4.676246
2018-03-15 05:35 | 117211.7 | 1440.0018 | 5 | 16 | 3.688168 | -3.260113 | 2.971855 | 1.303997 | 12.46386 | 5.078548
2018-03-15 05:37 | 117331.7 | 1560.0017 | 5 | 16 | 3.661655 | -3.260107 | 2.971855 | 1.412642 | 12.46386 | 5.477794
2018-03-15 05:39 | 117451.7 | 1680.0009 | 5 | 16 | 3.637037 | -3.260025 | 2.971855 | 1.52132 | 12.46386 | 5.874381
2018-03-15 05:41 | 117571.7 | 1800.0017 | 5 | 16 | 3.614425 | -3.260107 | 2.971855 | 1.629978 | 12.46386 | 6.268328
2018-03-15 05:43 | 117691.7 | 1920.0009 | 5 | 16 | 3.593799 | -3.260197 | 2.971855 | 1.738661 | 12.46386 | 6.660012
2018-03-15 05:45 | 117811.7 | 2040.0018 | 5 | 16 | 3.575132 | -3.260111 | 2.971855 | 1.847328 | 12.46386 | 7.049509
2018-03-15 05:47 | 117931.7 | 2160.0017 | 5 | 16 | 3.558145 | -3.260088 | 2.971855 | 1.955991 | 12.46386 | 7.437058
2018-03-15 05:49 | 118051.7 | 2280.0005 | 5 | 16 | 3.542319 | -3.259952 | 2.971855 | 2.064651 | 12.46386 | 7.822817
2018-03-15 05:51 | 118171.7 | 2400.0017 | 5 | 16 | 3.52699 | -3.260107 | 2.971855 | 2.173313 | 12.46386 | 8.206898
2018-03-15 05:53 | 118291.7 | 2520.0001 | 5 | 16 | 3.511405 | -3.260076 | 2.971855 | 2.281988 | 12.46386 | 8.589355
2018-03-15 05:55 | 118411.7 | 2640.0018 | 5 | 16 | 3.494201 | -3.260097 | 2.971855 | 2.390658 | 12.46386 | 8.970025
2018-03-15 05:57 | 118531.7 | 2760.0009 | 5 | 16 | 3.473122 | -3.260077 | 2.971855 | 2.499308 | 12.46386 | 9.348577
2018-03-15 05:59 | 118651.7 | 2880.0009 | 5 | 16 | 3.443282 | -3.260126 | 2.971855 | 2.607976 | 12.46386 | 9.724482
2018-03-15 06:01 | 118771.7 | 3000.0006 | 5 | 16 | 3.399175 | -3.260039 | 2.971855 | 2.71665 | 12.46386 | 10.09644
2018-03-15 06:03 | 118891.7 | 3120.0001 | 5 | 16 | 3.325144 | -3.260111 | 2.971855 | 2.825319 | 12.46386 | 10.46221
2018-03-15 06:05 | 119011.7 | 3240.0017 | 5 | 16 | 3.152093 | -3.260111 | 2.971855 | 2.933981 | 12.46386 | 10.81588
2018-03-15 06:06 | 119053.2 | 3281.4704 | 5 | 16 | 2.999986 | -3.260109 | 2.971855 | 2.971538 | 12.46386 | 10.93176
2018-03-15 06:08 | 119173.3 | 120.001 | 6 | 16 | 3.319777 | 0 | 2.971855 | 2.971538 | 12.46386 | 10.93176
2018-03-15 06:10 | 119293.3 | 240.0018 | 6 | 16 | 3.329809 | 0 | 2.971855 | 2.971538 | 12.46386 | 10.93176
2018-03-15 06:11 | 119353.3 | 300.0032 | 6 | 16 | 3.332814 | 0 | 2.971855 | 2.971538 | 12.46386 | 10.93176
2018-03-15 06:11 | 119353.3 | 0.0025 | 7 | 17 | 3.332918 | 0 | 0 | 0 | 0 | 0
2018-03-15 06:13 | 119473.4 | 120.0018 | 2 | 17 | 3.971316 | 4.889847 | 0.1623062 | 1.3e-10 | 0.6242279 | 4.34e-10
2018-03-15 06:15 | 119593.4 | 240.0019 | 2 | 17 | 4.015996 | 4.889824 | 0.3252935 | 1.3e-10 | 1.275436 | 4.34e-10
2018-03-15 06:17 | 119713.4 | 360.0019 | 2 | 17 | 4.052737 | 4.889812 | 0.48828 | 1.3e-10 | 1.933093 | 4.34e-10
2018-03-15 06:19 | 119833.4 | 480.0019 | 2 | 17 | 4.08303 | 4.889833 | 0.651259 | 1.3e-10 | 2.59613 | 4.34e-10
2018-03-15 06:21 | 119953.4 | 600.0011 | 2 | 17 | 4.10911 | 4.889853 | 0.8142352 | 1.3e-10 | 3.263747 | 4.34e-10
2018-03-15 06:23 | 120073.4 | 720.0011 | 2 | 17 | 4.132987 | 4.890177 | 0.9772161 | 1.3e-10 | 3.935393 | 4.34e-10
2018-03-15 06:25 | 120193.4 | 840.001 | 2 | 17 | 4.158937 | 4.890186 | 1.140194 | 1.3e-10 | 4.611052 | 4.34e-10
2018-03-15 06:27 | 120313.4 | 960.001 | 2 | 17 | 4.187484 | 4.889807 | 1.303159 | 1.3e-10 | 5.291102 | 4.34e-10
2018-03-15 06:29 | 120433.4 | 1080.0011 | 2 | 17 | 4.200409 | 4.568699 | 1.462926 | 1.3e-10 | 5.961744 | 4.34e-10
2018-03-15 06:31 | 120553.4 | 1200.0012 | 2 | 17 | 4.200397 | 4.068176 | 1.606798 | 1.3e-10 | 6.566062 | 4.34e-10
2018-03-15 06:33 | 120673.4 | 1320.0003 | 2 | 17 | 4.200411 | 3.59214 | 1.734382 | 1.3e-10 | 7.101968 | 4.34e-10
2018-03-15 06:34 | 120761.5 | 1408.1497 | 2 | 17 | 4.200375 | 3.259985 | 1.818232 | 1.3e-10 | 7.454173 | 4.34e-10
2018-03-15 06:36 | 120881.5 | 120.0001 | 3 | 17 | 4.227754 | 3.260044 | 1.926444 | 2.89e-10 | 7.910069 | 1.079e-09
2018-03-15 06:38 | 121001.5 | 240.0002 | 3 | 17 | 4.259867 | 3.259964 | 2.0351 | 2.89e-10 | 8.37116 | 1.079e-09
2018-03-15 06:40 | 121121.5 | 360.0002 | 3 | 17 | 4.294522 | 3.259987 | 2.143758 | 2.89e-10 | 8.835888 | 1.079e-09
2018-03-15 06:42 | 121241.5 | 480.0018 | 3 | 17 | 4.331491 | 3.26001 | 2.252415 | 2.89e-10 | 9.304506 | 1.079e-09
2018-03-15 06:44 | 121361.5 | 600.0018 | 3 | 17 | 4.370481 | 3.260038 | 2.361073 | 2.89e-10 | 9.777257 | 1.079e-09
2018-03-15 06:46 | 121481.5 | 720.0018 | 3 | 17 | 4.400402 | 3.07181 | 2.468856 | 2.89e-10 | 10.25034 | 1.079e-09
2018-03-15 06:48 | 121601.5 | 840.0008 | 3 | 17 | 4.400411 | 2.562706 | 2.562367 | 2.89e-10 | 10.66183 | 1.079e-09
2018-03-15 06:50 | 121721.5 | 960.0018 | 3 | 17 | 4.400404 | 2.154896 | 2.640746 | 2.89e-10 | 11.00673 | 1.079e-09
2018-03-15 06:52 | 121841.5 | 1080.001 | 3 | 17 | 4.400394 | 1.821344 | 2.706815 | 2.89e-10 | 11.29746 | 1.079e-09
2018-03-15 06:54 | 121961.5 | 1200.0003 | 3 | 17 | 4.400378 | 1.548273 | 2.762825 | 2.89e-10 | 11.54392 | 1.079e-09
2018-03-15 06:56 | 122081.5 | 1320.0002 | 3 | 17 | 4.40038 | 1.324987 | 2.810585 | 2.89e-10 | 11.75409 | 1.079e-09
2018-03-15 06:58 | 122201.5 | 1440.0001 | 3 | 17 | 4.400373 | 1.140047 | 2.851565 | 2.89e-10 | 11.93441 | 1.079e-09
2018-03-15 07:00 | 122321.5 | 1560 | 3 | 17 | 4.400396 | 0.9882069 | 2.886943 | 2.89e-10 | 12.09009 | 1.079e-09
2018-03-15 07:02 | 122441.5 | 1680.001 | 3 | 17 | 4.400369 | 0.8602104 | 2.917672 | 2.89e-10 | 12.22531 | 1.079e-09
2018-03-15 07:04 | 122561.5 | 1800.0002 | 3 | 17 | 4.400367 | 0.7538643 | 2.94452 | 2.89e-10 | 12.34345 | 1.079e-09
2018-03-15 07:06 | 122681.5 | 1920.0018 | 3 | 17 | 4.400361 | 0.6643772 | 2.968113 | 2.89e-10 | 12.44727 | 1.079e-09
2018-03-15 07:06 | 122700.1 | 1938.5911 | 3 | 17 | 4.400368 | 0.6519947 | 2.97151 | 2.89e-10 | 12.46221 | 1.079e-09
2018-03-15 07:08 | 122820.1 | 120.0008 | 4 | 17 | 4.351226 | 0 | 2.97151 | 2.89e-10 | 12.46221 | 1.079e-09
2018-03-15 07:10 | 122940.1 | 240.0008 | 4 | 17 | 4.347528 | 0 | 2.97151 | 2.89e-10 | 12.46221 | 1.079e-09
2018-03-15 07:11 | 123000.1 | 300.0013 | 4 | 17 | 4.34643 | 0 | 2.97151 | 2.89e-10 | 12.46221 | 1.079e-09
2018-03-15 07:13 | 123120.2 | 120.0009 | 5 | 17 | 4.093117 | -3.260102 | 2.97151 | 0.1086511 | 12.46221 | 0.4482765
2018-03-15 07:15 | 123240.2 | 240.0009 | 5 | 17 | 4.048487 | -3.260081 | 2.97151 | 0.2173021 | 12.46221 | 0.890542
2018-03-15 07:17 | 123360.2 | 360.0001 | 5 | 17 | 4.005585 | -3.260105 | 2.97151 | 0.3259813 | 12.46221 | 1.32819
2018-03-15 07:19 | 123480.2 | 480.0017 | 5 | 17 | 3.963501 | -3.260039 | 2.97151 | 0.4346566 | 12.46221 | 1.761203
2018-03-15 07:21 | 123600.2 | 600.0009 | 5 | 17 | 3.922464 | -3.260107 | 2.97151 | 0.5433153 | 12.46221 | 2.189631
2018-03-15 07:23 | 123720.2 | 720.0001 | 5 | 17 | 3.882998 | -3.260071 | 2.97151 | 0.65197 | 12.46221 | 2.613665
2018-03-15 07:25 | 123840.2 | 840.0001 | 5 | 17 | 3.845471 | -3.260065 | 2.97151 | 0.7606388 | 12.46221 | 3.033568
2018-03-15 07:27 | 123960.2 | 960.0001 | 5 | 17 | 3.810119 | -3.260086 | 2.97151 | 0.869311 | 12.46221 | 3.449522
2018-03-15 07:29 | 124080.2 | 1080.0002 | 5 | 17 | 3.776873 | -3.260102 | 2.97151 | 0.9779813 | 12.46221 | 3.861743
2018-03-15 07:31 | 124200.2 | 1200.0001 | 5 | 17 | 3.745592 | -3.260149 | 2.97151 | 1.086638 | 12.46221 | 4.270411
2018-03-15 07:33 | 124320.2 | 1320.0009 | 5 | 17 | 3.715937 | -3.260149 | 2.97151 | 1.195309 | 12.46221 | 4.675822
2018-03-15 07:35 | 124440.2 | 1440.0001 | 5 | 17 | 3.68776 | -3.260092 | 2.97151 | 1.303966 | 12.46221 | 5.078042
2018-03-15 07:37 | 124560.2 | 1560.0009 | 5 | 17 | 3.661232 | -3.260126 | 2.97151 | 1.41265 | 12.46221 | 5.477383
2018-03-15 07:39 | 124680.2 | 1680.0018 | 5 | 17 | 3.636613 | -3.260098 | 2.97151 | 1.5213 | 12.46221 | 5.873821
2018-03-15 07:41 | 124800.2 | 1800.0007 | 5 | 17 | 3.614004 | -3.260119 | 2.97151 | 1.629982 | 12.46221 | 6.267811
2018-03-15 07:43 | 124920.2 | 1920.0009 | 5 | 17 | 3.593411 | -3.26009 | 2.97151 | 1.738649 | 12.46221 | 6.659394
2018-03-15 07:45 | 125040.2 | 2040.0002 | 5 | 17 | 3.574739 | -3.260109 | 2.97151 | 1.847311 | 12.46221 | 7.048831
2018-03-15 07:47 | 125160.2 | 2160.0001 | 5 | 17 | 3.557764 | -3.260018 | 2.97151 | 1.955966 | 12.46221 | 7.43631
2018-03-15 07:49 | 125280.2 | 2280.0005 | 5 | 17 | 3.54195 | -3.260092 | 2.97151 | 2.064634 | 12.46221 | 7.822057
2018-03-15 07:51 | 125400.2 | 2400.0017 | 5 | 17 | 3.526633 | -3.260139 | 2.97151 | 2.173295 | 12.46221 | 8.206095
2018-03-15 07:53 | 125520.2 | 2520.0017 | 5 | 17 | 3.511029 | -3.260102 | 2.97151 | 2.281959 | 12.46221 | 8.588472
2018-03-15 07:55 | 125640.2 | 2640.0017 | 5 | 17 | 3.493803 | -3.260083 | 2.97151 | 2.390642 | 12.46221 | 8.969149
2018-03-15 07:57 | 125760.2 | 2760.0001 | 5 | 17 | 3.472772 | -3.260139 | 2.97151 | 2.499291 | 12.46221 | 9.347658
2018-03-15 07:59 | 125880.2 | 2880.0017 | 5 | 17 | 3.442925 | -3.260088 | 2.97151 | 2.607975 | 12.46221 | 9.723575
2018-03-15 08:01 | 126000.2 | 3000.0014 | 5 | 17 | 3.398765 | -3.260088 | 2.97151 | 2.716643 | 12.46221 | 10.09548
2018-03-15 08:03 | 126120.2 | 3120.0002 | 5 | 17 | 3.324539 | -3.260094 | 2.97151 | 2.8253 | 12.46221 | 10.46115
2018-03-15 08:05 | 126240.2 | 3240.0001 | 5 | 17 | 3.150609 | -3.260086 | 2.97151 | 2.933961 | 12.46221 | 10.81472
2018-03-15 08:06 | 126281.2 | 3280.9663 | 5 | 17 | 2.999992 | -3.260088 | 2.97151 | 2.971064 | 12.46221 | 10.92917
2018-03-15 08:08 | 126401.2 | 120.0024 | 6 | 17 | 3.320156 | 0 | 2.97151 | 2.971064 | 12.46221 | 10.92917
2018-03-15 08:10 | 126521.2 | 240.0008 | 6 | 17 | 3.330202 | 0 | 2.97151 | 2.971064 | 12.46221 | 10.92917
2018-03-15 08:11 | 126581.2 | 300.0014 | 6 | 17 | 3.3332 | 0 | 2.97151 | 2.971064 | 12.46221 | 10.92917
2018-03-15 08:11 | 126581.3 | 0.0026 | 7 | 18 | 3.333249 | 0 | 0 | 0 | 0 | 0
2018-03-15 08:13 | 126701.3 | 120.0009 | 2 | 18 | 3.971501 | 4.889849 | 0.1622804 | 1.177e-09 | 0.6241695 | 3.922e-09
2018-03-15 08:15 | 126821.3 | 240.0016 | 2 | 18 | 4.016187 | 4.89016 | 0.3252871 | 1.177e-09 | 1.27548 | 3.922e-09
2018-03-15 08:17 | 126941.3 | 360.0006 | 2 | 18 | 4.052846 | 4.889841 | 0.4882542 | 1.177e-09 | 1.933083 | 3.922e-09
2018-03-15 08:19 | 127061.3 | 480.0001 | 2 | 18 | 4.083101 | 4.89016 | 0.6512538 | 1.177e-09 | 2.596217 | 3.922e-09
2018-03-15 08:21 | 127181.3 | 600.0009 | 2 | 18 | 4.109136 | 4.889805 | 0.8142707 | 1.177e-09 | 3.264009 | 3.922e-09
2018-03-15 08:23 | 127301.3 | 720.0009 | 2 | 18 | 4.132963 | 4.889874 | 0.9772523 | 1.177e-09 | 3.93566 | 3.922e-09
2018-03-15 08:25 | 127421.3 | 840.0002 | 2 | 18 | 4.158825 | 4.889803 | 1.140194 | 1.177e-09 | 4.611159 | 3.922e-09
2018-03-15 08:27 | 127541.3 | 960.0002 | 2 | 18 | 4.187391 | 4.88983 | 1.303238 | 1.177e-09 | 5.291526 | 3.922e-09
2018-03-15 08:29 | 127661.3 | 1080.0003 | 2 | 18 | 4.200398 | 4.569647 | 1.463012 | 1.177e-09 | 5.962187 | 3.922e-09
2018-03-15 08:31 | 127781.3 | 1200.0002 | 2 | 18 | 4.200402 | 4.068691 | 1.606914 | 1.177e-09 | 6.566632 | 3.922e-09
2018-03-15 08:33 | 127901.3 | 1320.001 | 2 | 18 | 4.200403 | 3.591341 | 1.734506 | 1.177e-09 | 7.10257 | 3.922e-09
2018-03-15 08:35 | 127989.6 | 1408.2479 | 2 | 18 | 4.200407 | 3.259977 | 1.818421 | 1.177e-09 | 7.455046 | 3.922e-09
2018-03-15 08:37 | 128109.6 | 120.0002 | 3 | 18 | 4.227842 | 3.259977 | 1.926651 | 1.177e-09 | 7.911025 | 3.922e-09
2018-03-15 08:39 | 128229.6 | 240.0011 | 3 | 18 | 4.259955 | 3.260002 | 2.03529 | 1.177e-09 | 8.372055 | 3.922e-09
2018-03-15 08:41 | 128349.6 | 360.0016 | 3 | 18 | 4.29466 | 3.259979 | 2.143981 | 1.177e-09 | 8.836935 | 3.922e-09
2018-03-15 08:43 | 128469.6 | 480.001 | 3 | 18 | 4.331672 | 3.260035 | 2.252635 | 1.177e-09 | 9.305562 | 3.922e-09
2018-03-15 08:45 | 128589.6 | 600.0002 | 3 | 18 | 4.370679 | 3.259954 | 2.361294 | 1.177e-09 | 9.778337 | 3.922e-09
2018-03-15 08:47 | 128709.6 | 720.0011 | 3 | 18 | 4.400426 | 3.069311 | 2.469047 | 1.177e-09 | 10.2513 | 3.922e-09
2018-03-15 08:49 | 128829.6 | 840.0017 | 3 | 18 | 4.400406 | 2.560482 | 2.562481 | 1.177e-09 | 10.66245 | 3.922e-09
2018-03-15 08:51 | 128949.6 | 960.0003 | 3 | 18 | 4.400395 | 2.152588 | 2.6408 | 1.177e-09 | 11.00709 | 3.922e-09
2018-03-15 08:53 | 129069.6 | 1080.0003 | 3 | 18 | 4.4004 | 1.819883 | 2.70682 | 1.177e-09 | 11.2976 | 3.922e-09
2018-03-15 08:55 | 129189.6 | 1200.0003 | 3 | 18 | 4.400379 | 1.547358 | 2.762782 | 1.177e-09 | 11.54385 | 3.922e-09
2018-03-15 08:57 | 129309.6 | 1320.0019 | 3 | 18 | 4.400381 | 1.323895 | 2.810506 | 1.177e-09 | 11.75386 | 3.922e-09
2018-03-15 08:59 | 129429.6 | 1440.001 | 3 | 18 | 4.400371 | 1.13916 | 2.851454 | 1.177e-09 | 11.93404 | 3.922e-09
2018-03-15 09:01 | 129549.6 | 1560.0019 | 3 | 18 | 4.400389 | 0.9868813 | 2.886803 | 1.177e-09 | 12.0896 | 3.922e-09
2018-03-15 09:03 | 129669.6 | 1680.0012 | 3 | 18 | 4.400351 | 0.8591766 | 2.917506 | 1.177e-09 | 12.2247 | 3.922e-09
2018-03-15 09:05 | 129789.6 | 1800.0012 | 3 | 18 | 4.400352 | 0.7529545 | 2.944334 | 1.177e-09 | 12.34275 | 3.922e-09
2018-03-15 09:07 | 129909.6 | 1920.0003 | 3 | 18 | 4.40037 | 0.6640148 | 2.967907 | 1.177e-09 | 12.44648 | 3.922e-09
2018-03-15 09:07 | 129927.1 | 1937.5193 | 3 | 18 | 4.400365 | 0.6519947 | 2.971107 | 1.177e-09 | 12.46056 | 3.922e-09
2018-03-15 09:09 | 130047.2 | 120.001 | 4 | 18 | 4.351213 | 0 | 2.971107 | 1.177e-09 | 12.46056 | 3.922e-09
2018-03-15 09:11 | 130167.2 | 240.0003 | 4 | 18 | 4.347546 | 0 | 2.971107 | 1.177e-09 | 12.46056 | 3.922e-09
2018-03-15 09:12 | 130227.2 | 300.0041 | 4 | 18 | 4.346437 | 0 | 2.971107 | 1.177e-09 | 12.46056 | 3.922e-09
2018-03-15 09:14 | 130347.2 | 120.0013 | 5 | 18 | 4.093128 | -3.260132 | 2.971107 | 0.1086605 | 12.46056 | 0.4483167
2018-03-15 09:16 | 130467.2 | 240.0001 | 5 | 18 | 4.048484 | -3.26013 | 2.971107 | 0.2173227 | 12.46056 | 0.890627
2018-03-15 09:18 | 130587.2 | 360.0001 | 5 | 18 | 4.005565 | -3.260044 | 2.971107 | 0.3259911 | 12.46056 | 1.328229
2018-03-15 09:20 | 130707.2 | 480.0016 | 5 | 18 | 3.963444 | -3.260092 | 2.971107 | 0.4346532 | 12.46056 | 1.761186
2018-03-15 09:22 | 130827.2 | 600.0018 | 5 | 18 | 3.922411 | -3.260107 | 2.971107 | 0.5433186 | 12.46056 | 2.189632
2018-03-15 09:24 | 130947.2 | 720.0002 | 5 | 18 | 3.882904 | -3.260109 | 2.971107 | 0.651983 | 12.46056 | 2.613696
2018-03-15 09:26 | 131067.2 | 840.0018 | 5 | 18 | 3.845366 | -3.260158 | 2.971107 | 0.7606468 | 12.46056 | 3.033569
2018-03-15 09:28 | 131187.2 | 960.0009 | 5 | 18 | 3.810015 | -3.260126 | 2.971107 | 0.8693116 | 12.46056 | 3.449483
2018-03-15 09:30 | 131307.2 | 1080.0006 | 5 | 18 | 3.776747 | -3.260102 | 2.971107 | 0.9779667 | 12.46056 | 3.861635
2018-03-15 09:32 | 131427.2 | 1200.0002 | 5 | 18 | 3.745521 | -3.260119 | 2.971107 | 1.086634 | 12.46056 | 4.270331
2018-03-15 09:34 | 131547.2 | 1320.0002 | 5 | 18 | 3.715882 | -3.26002 | 2.971107 | 1.195299 | 12.46056 | 4.675713
2018-03-15 09:36 | 131667.2 | 1440.0008 | 5 | 18 | 3.68773 | -3.260037 | 2.971107 | 1.303959 | 12.46056 | 5.077938
2018-03-15 09:38 | 131787.2 | 1560.0018 | 5 | 18 | 3.661221 | -3.260128 | 2.971107 | 1.41263 | 12.46056 | 5.47723
2018-03-15 09:40 | 131907.2 | 1680.0009 | 5 | 18 | 3.63662 | -3.260119 | 2.971107 | 1.52129 | 12.46056 | 5.873705
2018-03-15 09:42 | 132027.2 | 1800.0018 | 5 | 18 | 3.614 | -3.260142 | 2.971107 | 1.629948 | 12.46056 | 6.267605
2018-03-15 09:44 | 132147.2 | 1920.0001 | 5 | 18 | 3.593406 | -3.260111 | 2.971107 | 1.738615 | 12.46056 | 6.659192
2018-03-15 09:46 | 132267.2 | 2040.0002 | 5 | 18 | 3.574748 | -3.260168 | 2.971107 | 1.847281 | 12.46056 | 7.04864
2018-03-15 09:48 | 132387.2 | 2160.0002 | 5 | 18 | 3.55777 | -3.2601 | 2.971107 | 1.955944 | 12.46056 | 7.436149
2018-03-15 09:50 | 132507.2 | 2280.0007 | 5 | 18 | 3.541953 | -3.260041 | 2.971107 | 2.06459 | 12.46056 | 7.821819
2018-03-15 09:52 | 132627.2 | 2400.0005 | 5 | 18 | 3.52666 | -3.260116 | 2.971107 | 2.173261 | 12.46056 | 8.205893
2018-03-15 09:54 | 132747.2 | 2520.0002 | 5 | 18 | 3.511024 | -3.2602 | 2.971107 | 2.281932 | 12.46056 | 8.588298
2018-03-15 09:56 | 132867.2 | 2640.0007 | 5 | 18 | 3.493796 | -3.260081 | 2.971107 | 2.390568 | 12.46056 | 8.968804
2018-03-15 09:58 | 132987.2 | 2760.0003 | 5 | 18 | 3.472654 | -3.260073 | 2.971107 | 2.49925 | 12.46056 | 9.34742
2018-03-15 10:00 | 133107.2 | 2880.001 | 5 | 18 | 3.442723 | -3.2601 | 2.971107 | 2.607927 | 12.46056 | 9.723301
2018-03-15 10:02 | 133227.2 | 3000.0003 | 5 | 18 | 3.398499 | -3.26005 | 2.971107 | 2.716583 | 12.46056 | 10.09513
2018-03-15 10:04 | 133347.2 | 3120.001 | 5 | 18 | 3.324041 | -3.260126 | 2.971107 | 2.825266 | 12.46056 | 10.46086
2018-03-15 10:06 | 133467.2 | 3240.0019 | 5 | 18 | 3.149242 | -3.260116 | 2.971107 | 2.933924 | 12.46056 | 10.81432
2018-03-15 10:07 | 133507.7 | 3280.4785 | 5 | 18 | 2.999974 | -3.260105 | 2.971107 | 2.970576 | 12.46056 | 10.92735
2018-03-15 10:09 | 133627.8 | 120.0002 | 6 | 18 | 3.320498 | 0 | 2.971107 | 2.970576 | 12.46056 | 10.92735
2018-03-15 10:11 | 133747.8 | 240.0003 | 6 | 18 | 3.330544 | 0 | 2.971107 | 2.970576 | 12.46056 | 10.92735
2018-03-15 10:12 | 133807.8 | 300.0033 | 6 | 18 | 3.333529 | 0 | 2.971107 | 2.970576 | 12.46056 | 10.92735
2018-03-15 10:12 | 133807.8 | 0.0025 | 7 | 19 | 3.333475 | 0 | 0 | 0 | 0 | 0
2018-03-15 10:14 | 133927.9 | 120.0007 | 2 | 19 | 3.971648 | 4.889837 | 0.1622968 | 0 | 0.6242743 | 0
2018-03-15 10:16 | 134047.9 | 240.0002 | 2 | 19 | 4.016294 | 4.88987 | 0.325292 | 0 | 1.27556 | 0
2018-03-15 10:18 | 134167.9 | 360.0002 | 2 | 19 | 4.053051 | 4.889986 | 0.4882415 | 0 | 1.933118 | 0
2018-03-15 10:20 | 134287.9 | 480.0002 | 2 | 19 | 4.083361 | 4.890133 | 0.6512674 | 0 | 2.596396 | 0
2018-03-15 10:22 | 134407.9 | 600.0002 | 2 | 19 | 4.109423 | 4.890215 | 0.8142548 | 0 | 3.264111 | 0
2018-03-15 10:24 | 134527.9 | 720.0002 | 2 | 19 | 4.133307 | 4.8902 | 0.9772322 | 0 | 3.935792 | 0
2018-03-15 10:26 | 134647.9 | 840.001 | 2 | 19 | 4.159176 | 4.890181 | 1.140205 | 0 | 4.611478 | 0
2018-03-15 10:28 | 134767.9 | 960.001 | 2 | 19 | 4.187793 | 4.890144 | 1.303213 | 0 | 5.291756 | 0
2018-03-15 10:30 | 134887.9 | 1080.0018 | 2 | 19 | 4.200411 | 4.564402 | 1.46287 | 0 | 5.961953 | 0
2018-03-15 10:32 | 135007.9 | 1200.0003 | 2 | 19 | 4.200411 | 4.06436 | 1.606599 | 0 | 6.565672 | 0
2018-03-15 10:34 | 135127.9 | 1320.001 | 2 | 19 | 4.20041 | 3.588238 | 1.73406 | 0 | 7.101061 | 0
2018-03-15 10:35 | 135215.3 | 1407.4304 | 2 | 19 | 4.200411 | 3.259981 | 1.81717 | 0 | 7.450156 | 0
2018-03-15 10:37 | 135335.3 | 120.0017 | 3 | 19 | 4.22784 | 3.259987 | 1.925387 | 0 | 7.90608 | 0
2018-03-15 10:39 | 135455.3 | 240.0018 | 3 | 19 | 4.259933 | 3.259995 | 2.034048 | 0 | 8.367199 | 0
2018-03-15 10:41 | 135575.3 | 360.001 | 3 | 19 | 4.294616 | 3.259993 | 2.142706 | 0 | 8.831939 | 0
2018-03-15 10:43 | 135695.3 | 480.0018 | 3 | 19 | 4.331548 | 3.259998 | 2.251368 | 0 | 9.300587 | 0
2018-03-15 10:45 | 135815.3 | 600.001 | 3 | 19 | 4.370522 | 3.259989 | 2.360014 | 0 | 9.773293 | 0
2018-03-15 10:47 | 135935.3 | 720.0027 | 3 | 19 | 4.400421 | 3.072483 | 2.467811 | 0 | 10.24644 | 0
2018-03-15 10:49 | 136055.3 | 840.001 | 3 | 19 | 4.400416 | 2.563108 | 2.561332 | 0 | 10.65797 | 0
2018-03-15 10:51 | 136175.3 | 960.0006 | 3 | 19 | 4.400403 | 2.155186 | 2.639721 | 0 | 11.00291 | 0
2018-03-15 10:53 | 136295.3 | 1080.0018 | 3 | 19 | 4.400398 | 1.821918 | 2.705816 | 0 | 11.29376 | 0
2018-03-15 10:55 | 136415.3 | 1200.001 | 3 | 19 | 4.400376 | 1.548616 | 2.761836 | 0 | 11.54027 | 0
2018-03-15 10:57 | 136535.3 | 1320.001 | 3 | 19 | 4.400355 | 1.324732 | 2.809609 | 0 | 11.75049 | 0
2018-03-15 10:59 | 136655.3 | 1440.0018 | 3 | 19 | 4.40039 | 1.140846 | 2.850603 | 0 | 11.93088 | 0
2018-03-15 11:01 | 136775.3 | 1560.0018 | 3 | 19 | 4.40037 | 0.9875431 | 2.885994 | 0 | 12.08661 | 0
2018-03-15 11:03 | 136895.3 | 1680.0002 | 3 | 19 | 4.400356 | 0.8605824 | 2.916736 | 0 | 12.22188 | 0
2018-03-15 11:05 | 137015.3 | 1800.001 | 3 | 19 | 4.400346 | 0.7538223 | 2.943595 | 0 | 12.34008 | 0
2018-03-15 11:07 | 137135.3 | 1920.0018 | 3 | 19 | 4.400387 | 0.66502 | 2.967198 | 0 | 12.44394 | 0
2018-03-15 11:07 | 137154.1 | 1938.8271 | 3 | 19 | 4.400362 | 0.6519985 | 2.970638 | 0 | 12.45907 | 0
2018-03-15 11:09 | 137274.2 | 120.0005 | 4 | 19 | 4.351234 | 0 | 2.970638 | 0 | 12.45907 | 0
2018-03-15 11:11 | 137394.2 | 240.0009 | 4 | 19 | 4.347525 | 0 | 2.970638 | 0 | 12.45907 | 0
2018-03-15 11:12 | 137454.2 | 300.0023 | 4 | 19 | 4.346427 | 0 | 2.970638 | 0 | 12.45907 | 0
2018-03-15 11:14 | 137574.3 | 120.0019 | 5 | 19 | 4.093228 | -3.26013 | 2.970638 | 0.1086484 | 12.45907 | 0.4482752
2018-03-15 11:16 | 137694.3 | 240.001 | 5 | 19 | 4.048652 | -3.260111 | 2.970638 | 0.2173287 | 12.45907 | 0.8906745
2018-03-15 11:18 | 137814.3 | 360.001 | 5 | 19 | 4.005731 | -3.26018 | 2.970638 | 0.3259788 | 12.45907 | 1.328221
2018-03-15 11:20 | 137934.3 | 480.0011 | 5 | 19 | 3.963635 | -3.260123 | 2.970638 | 0.4346643 | 12.45907 | 1.761291
2018-03-15 11:22 | 138054.3 | 600.001 | 5 | 19 | 3.922605 | -3.260083 | 2.970638 | 0.5433195 | 12.45907 | 2.189719
2018-03-15 11:24 | 138174.3 | 720.001 | 5 | 19 | 3.883106 | -3.260079 | 2.970638 | 0.6519905 | 12.45907 | 2.613831
2018-03-15 11:26 | 138294.3 | 840.0016 | 5 | 19 | 3.845573 | -3.260176 | 2.970638 | 0.7606489 | 12.45907 | 3.033706
2018-03-15 11:28 | 138414.3 | 960.0018 | 5 | 19 | 3.810245 | -3.26005 | 2.970638 | 0.869311 | 12.45907 | 3.449636
2018-03-15 11:30 | 138534.3 | 1080.0007 | 5 | 19 | 3.776975 | -3.260088 | 2.970638 | 0.9779993 | 12.45907 | 3.861937
2018-03-15 11:32 | 138654.3 | 1200.001 | 5 | 19 | 3.745682 | -3.260094 | 2.970638 | 1.086666 | 12.45907 | 4.270653
2018-03-15 11:34 | 138774.3 | 1320.0016 | 5 | 19 | 3.716058 | -3.260144 | 2.970638 | 1.195335 | 12.45907 | 4.676067
2018-03-15 11:36 | 138894.3 | 1440.0003 | 5 | 19 | 3.687844 | -3.260098 | 2.970638 | 1.304005 | 12.45907 | 5.078346
2018-03-15 11:38 | 139014.3 | 1560.0007 | 5 | 19 | 3.661336 | -3.260055 | 2.970638 | 1.412659 | 12.45907 | 5.47759
2018-03-15 11:40 | 139134.3 | 1680.001 | 5 | 19 | 3.636704 | -3.260077 | 2.970638 | 1.521338 | 12.45907 | 5.874145
2018-03-15 11:42 | 139254.3 | 1800.0011 | 5 | 19 | 3.614054 | -3.260105 | 2.970638 | 1.63 | 12.45907 | 6.268065
2018-03-15 11:44 | 139374.3 | 1920.0006 | 5 | 19 | 3.593427 | -3.260123 | 2.970638 | 1.738651 | 12.45907 | 6.659598
2018-03-15 11:46 | 139494.3 | 2040.0007 | 5 | 19 | 3.574739 | -3.260105 | 2.970638 | 1.847336 | 12.45907 | 7.049119
2018-03-15 11:48 | 139614.3 | 2160.0003 | 5 | 19 | 3.557746 | -3.260134 | 2.970638 | 1.956007 | 12.45907 | 7.436651
2018-03-15 11:50 | 139734.3 | 2280.001 | 5 | 19 | 3.541892 | -3.260119 | 2.970638 | 2.064664 | 12.45907 | 7.822357
2018-03-15 11:52 | 139854.3 | 2400.001 | 5 | 19 | 3.526558 | -3.260118 | 2.970638 | 2.173341 | 12.45907 | 8.206445
2018-03-15 11:54 | 139974.3 | 2520.001 | 5 | 19 | 3.510924 | -3.260168 | 2.970638 | 2.282003 | 12.45907 | 8.588806
2018-03-15 11:56 | 140094.3 | 2640.0019 | 5 | 19 | 3.493683 | -3.260088 | 2.970638 | 2.390665 | 12.45907 | 8.969394
2018-03-15 11:58 | 140214.3 | 2760.001 | 5 | 19 | 3.472561 | -3.260109 | 2.970638 | 2.499333 | 12.45907 | 9.347952
2018-03-15 12:00 | 140334.3 | 2880.0007 | 5 | 19 | 3.442617 | -3.260153 | 2.970638 | 2.607998 | 12.45907 | 9.723781
2018-03-15 12:02 | 140454.3 | 3000.0002 | 5 | 19 | 3.398324 | -3.26009 | 2.970638 | 2.716667 | 12.45907 | 10.09564
2018-03-15 12:04 | 140574.3 | 3120.0006 | 5 | 19 | 3.323749 | -3.260118 | 2.970638 | 2.825327 | 12.45907 | 10.46127
2018-03-15 12:06 | 140694.3 | 3240.0006 | 5 | 19 | 3.148404 | -3.260153 | 2.970638 | 2.933987 | 12.45907 | 10.81469
2018-03-15 12:07 | 140734.4 | 3280.1352 | 5 | 19 | 2.99997 | -3.260132 | 2.970638 | 2.97033 | 12.45907 | 10.92674
2018-03-15 12:09 | 140854.4 | 120.0015 | 6 | 19 | 3.320344 | 0 | 2.970638 | 2.97033 | 12.45907 | 10.92674
2018-03-15 12:11 | 140974.4 | 240.001 | 6 | 19 | 3.330396 | 0 | 2.970638 | 2.97033 | 12.45907 | 10.92674
2018-03-15 12:12 | 141034.4 | 300.0021 | 6 | 19 | 3.333388 | 0 | 2.970638 | 2.97033 | 12.45907 | 10.92674
2018-03-15 12:12 | 141034.4 | 0.0031 | 7 | 20 | 3.333391 | 0 | 0 | 0 | 0 | 0
2018-03-15 12:14 | 141154.5 | 120.002 | 2 | 20 | 3.971509 | 4.88978 | 0.1622999 | 3.95e-10 | 0.6242558 | 1.316e-09
2018-03-15 12:16 | 141274.5 | 240.002 | 2 | 20 | 4.016187 | 4.889978 | 0.3252891 | 3.95e-10 | 1.275499 | 1.316e-09
2018-03-15 12:18 | 141394.5 | 360.0012 | 2 | 20 | 4.052903 | 4.889824 | 0.4882732 | 3.95e-10 | 1.933175 | 1.316e-09
2018-03-15 12:20 | 141514.5 | 480.002 | 2 | 20 | 4.08316 | 4.890165 | 0.6512603 | 3.95e-10 | 2.59627 | 1.316e-09
2018-03-15 12:22 | 141634.5 | 600.002 | 2 | 20 | 4.109246 | 4.890007 | 0.8142442 | 3.95e-10 | 3.263938 | 1.316e-09
2018-03-15 12:24 | 141754.5 | 720.0004 | 2 | 20 | 4.133097 | 4.890162 | 0.9772254 | 3.95e-10 | 3.935607 | 1.316e-09
2018-03-15 12:26 | 141874.5 | 840.0028 | 2 | 20 | 4.159017 | 4.890158 | 1.140215 | 3.95e-10 | 4.611333 | 1.316e-09
2018-03-15 12:28 | 141994.5 | 960.0004 | 2 | 20 | 4.187593 | 4.890076 | 1.303193 | 3.95e-10 | 5.291454 | 1.316e-09
2018-03-15 12:30 | 142114.5 | 1080.0028 | 2 | 20 | 4.200405 | 4.565613 | 1.46289 | 3.95e-10 | 5.961807 | 1.316e-09
2018-03-15 12:32 | 142234.5 | 1200.0028 | 2 | 20 | 4.200407 | 4.065544 | 1.606669 | 3.95e-10 | 6.565739 | 1.316e-09
2018-03-15 12:34 | 142354.5 | 1320.0013 | 2 | 20 | 4.200393 | 3.588844 | 1.734161 | 3.95e-10 | 7.101259 | 1.316e-09
2018-03-15 12:35 | 142442.1 | 1407.585 | 2 | 20 | 4.200409 | 3.259993 | 1.817433 | 3.95e-10 | 7.451035 | 1.316e-09
2018-03-15 12:37 | 142562.1 | 120.0002 | 3 | 20 | 4.227807 | 3.260031 | 1.925655 | 3.95e-10 | 7.906974 | 1.316e-09
2018-03-15 12:39 | 142682.1 | 240.0018 | 3 | 20 | 4.25992 | 3.259951 | 2.034312 | 3.95e-10 | 8.368074 | 1.316e-09
2018-03-15 12:41 | 142802.1 | 360.0009 | 3 | 20 | 4.294594 | 3.260006 | 2.14297 | 3.95e-10 | 8.83281 | 1.316e-09
2018-03-15 12:43 | 142922.1 | 480.0009 | 3 | 20 | 4.331544 | 3.260002 | 2.251602 | 3.95e-10 | 9.301331 | 1.316e-09
2018-03-15 12:45 | 143042.1 | 600.0035 | 3 | 20 | 4.370531 | 3.259989 | 2.360284 | 3.95e-10 | 9.774192 | 1.316e-09
2018-03-15 12:47 | 143162.1 | 720.0016 | 3 | 20 | 4.400417 | 3.072001 | 2.468062 | 3.95e-10 | 10.24726 | 1.316e-09
2018-03-15 12:49 | 143282.1 | 840.0001 | 3 | 20 | 4.400406 | 2.56201 | 2.561559 | 3.95e-10 | 10.65868 | 1.316e-09
2018-03-15 12:51 | 143402.1 | 960 | 3 | 20 | 4.400397 | 2.154478 | 2.639926 | 3.95e-10 | 11.00353 | 1.316e-09
2018-03-15 12:53 | 143522.1 | 1080.0002 | 3 | 20 | 4.400381 | 1.820343 | 2.705982 | 3.95e-10 | 11.2942 | 1.316e-09
2018-03-15 12:55 | 143642.1 | 1200 | 3 | 20 | 4.400379 | 1.547874 | 2.761969 | 3.95e-10 | 11.54056 | 1.316e-09
2018-03-15 12:57 | 143762.1 | 1320.0008 | 3 | 20 | 4.400382 | 1.323942 | 2.809708 | 3.95e-10 | 11.75063 | 1.316e-09
2018-03-15 12:59 | 143882.1 | 1440.0009 | 3 | 20 | 4.400379 | 1.139595 | 2.850669 | 3.95e-10 | 11.93088 | 1.316e-09
2018-03-15 13:01 | 144002.1 | 1560.001 | 3 | 20 | 4.400351 | 0.9864655 | 2.886032 | 3.95e-10 | 12.08649 | 1.316e-09
2018-03-15 13:03 | 144122.1 | 1680.001 | 3 | 20 | 4.400389 | 0.8604374 | 2.916746 | 3.95e-10 | 12.22164 | 1.316e-09
2018-03-15 13:05 | 144242.1 | 1800.001 | 3 | 20 | 4.400367 | 0.7537594 | 2.94358 | 3.95e-10 | 12.33972 | 1.316e-09
2018-03-15 13:07 | 144362.1 | 1920.001 | 3 | 20 | 4.400341 | 0.6634464 | 2.967155 | 3.95e-10 | 12.44346 | 1.316e-09
2018-03-15 13:08 | 144379.9 | 1937.7375 | 3 | 20 | 4.400378 | 0.6519985 | 2.970396 | 3.95e-10 | 12.45772 | 1.316e-09
2018-03-15 13:10 | 144499.9043 | 120.0004 | 4 | 20 | 4.351249 | 0 | 2.970396 | 3.95e-10 | 12.45772 | 1.316e-09
2018-03-15 13:12 | 144619.9046 | 240.0007 | 4 | 20 | 4.347569 | 0 | 2.970396 | 3.95e-10 | 12.45772 | 1.316e-09
2018-03-15 13:13 | 144679.906 | 300.0021 | 4 | 20 | 4.346471 | 0 | 2.970396 | 3.95e-10 | 12.45772 | 1.316e-09
2018-03-15 13:15 | 144800 | 120.0002 | 5 | 20 | 4.093245 | -3.26001 | 2.970396 | 0.1086634 | 12.45772 | 0.4483401
2018-03-15 13:17 | 144920 | 240.0009 | 5 | 20 | 4.048588 | -3.260123 | 2.970396 | 0.2173252 | 12.45772 | 0.890662
2018-03-15 13:19 | 145040 | 360.0005 | 5 | 20 | 4.005672 | -3.260139 | 2.970396 | 0.3259858 | 12.45772 | 1.328245
2018-03-15 13:21 | 145160 | 480.0009 | 5 | 20 | 3.963582 | -3.260113 | 2.970396 | 0.4346565 | 12.45772 | 1.761248
2018-03-15 13:23 | 145280 | 600.0006 | 5 | 20 | 3.922517 | -3.260111 | 2.970396 | 0.5433062 | 12.45772 | 2.189648
2018-03-15 13:25 | 145400 | 720.0009 | 5 | 20 | 3.883027 | -3.26006 | 2.970396 | 0.6519552 | 12.45772 | 2.613665
2018-03-15 13:27 | 145520 | 840.0009 | 5 | 20 | 3.845428 | -3.26013 | 2.970396 | 0.7606392 | 12.45772 | 3.033626
2018-03-15 13:29 | 145640 | 960.0009 | 5 | 20 | 3.810052 | -3.260119 | 2.970396 | 0.869323 | 12.45772 | 3.44962
2018-03-15 13:31 | 145760 | 1080.0018 | 5 | 20 | 3.776791 | -3.260097 | 2.970396 | 0.9779955 | 12.45772 | 3.86184
2018-03-15 13:33 | 145880 | 1200.0009 | 5 | 20 | 3.745522 | -3.260134 | 2.970396 | 1.086655 | 12.45772 | 4.270509
2018-03-15 13:35 | 146000 | 1320.0018 | 5 | 20 | 3.715903 | -3.260102 | 2.970396 | 1.195324 | 12.45772 | 4.675908
2018-03-15 13:37 | 146120 | 1440.0009 | 5 | 20 | 3.687762 | -3.260172 | 2.970396 | 1.303966 | 12.45772 | 5.078069
2018-03-15 13:39 | 146240 | 1560.0009 | 5 | 20 | 3.66122 | -3.260149 | 2.970396 | 1.412654 | 12.45772 | 5.477426
2018-03-15 13:41 | 146360 | 1680.0017 | 5 | 20 | 3.636584 | -3.260147 | 2.970396 | 1.521312 | 12.45772 | 5.873889
2018-03-15 13:43 | 146480 | 1800.0018 | 5 | 20 | 3.613937 | -3.260139 | 2.970396 | 1.629988 | 12.45772 | 6.267851
2018-03-15 13:45 | 146600 | 1920.0006 | 5 | 20 | 3.593326 | -3.260159 | 2.970396 | 1.738641 | 12.45772 | 6.659376
2018-03-15 13:47 | 146720 | 2040.0001 | 5 | 20 | 3.574644 | -3.260144 | 2.970396 | 1.847309 | 12.45772 | 7.048826
2018-03-15 13:49 | 146840 | 2160.0008 | 5 | 20 | 3.557619 | -3.260139 | 2.970396 | 1.955984 | 12.45772 | 7.43636
2018-03-15 13:51 | 146960 | 2280.0009 | 5 | 20 | 3.541737 | -3.260109 | 2.970396 | 2.064635 | 12.45772 | 7.822028
2018-03-15 13:53 | 147080 | 2400.0009 | 5 | 20 | 3.526401 | -3.260113 | 2.970396 | 2.173316 | 12.45772 | 8.206112
2018-03-15 13:55 | 147200 | 2520.0001 | 5 | 20 | 3.510748 | -3.260137 | 2.970396 | 2.281975 | 12.45772 | 8.588445
2018-03-15 13:57 | 147320 | 2640.0009 | 5 | 20 | 3.493503 | -3.260144 | 2.970396 | 2.390651 | 12.45772 | 8.969061
2018-03-15 13:59 | 147440 | 2760.0017 | 5 | 20 | 3.472351 | -3.260128 | 2.970396 | 2.499324 | 12.45772 | 9.347615
2018-03-15 14:01 | 147560 | 2880.0009 | 5 | 20 | 3.442439 | -3.260083 | 2.970396 | 2.607979 | 12.45772 | 9.723388
2018-03-15 14:03 | 147680 | 3000.0009 | 5 | 20 | 3.3981 | -3.260137 | 2.970396 | 2.71665 | 12.45772 | 10.09524
2018-03-15 14:05 | 147800 | 3120.0001 | 5 | 20 | 3.323319 | -3.260119 | 2.970396 | 2.825308 | 12.45772 | 10.46082
2018-03-15 14:07 | 147920 | 3240.0009 | 5 | 20 | 3.147318 | -3.260092 | 2.970396 | 2.933986 | 12.45772 | 10.81423
2018-03-15 14:07 | 147959.8 | 3279.7735 | 5 | 20 | 2.999993 | -3.260098 | 2.970396 | 2.970002 | 12.45772 | 10.92525
2018-03-15 14:09 | 148079.808 | 120.0001 | 6 | 20 | 3.320665 | 0 | 2.970396 | 2.970002 | 12.45772 | 10.92525
2018-03-15 14:11 | 148199.8096 | 240.0017 | 6 | 20 | 3.330718 | 0 | 2.970396 | 2.970002 | 12.45772 | 10.92525
2018-03-15 14:12 | 148259.8126 | 300.0047 | 6 | 20 | 3.333716 | 0 | 2.970396 | 2.970002 | 12.45772 | 10.92525
2018-03-15 14:12 | 148259.8 | 0.0025 | 7 | 21 | 3.333623 | 0 | 0 | 0 | 0 | 0
2018-03-15 14:14 | 148379.9 | 120.0002 | 2 | 21 | 3.971787 | 4.889795 | 0.1622961 | 1.7e-11 | 0.6242993 | 5.8e-11
2018-03-15 14:16 | 148499.9 | 240.0007 | 2 | 21 | 4.016415 | 4.889843 | 0.3252549 | 1.7e-11 | 1.27546 | 5.8e-11
2018-03-15 14:18 | 148619.9 | 360.0002 | 2 | 21 | 4.053075 | 4.889837 | 0.4882738 | 1.7e-11 | 1.933308 | 5.8e-11
2018-03-15 14:20 | 148739.9 | 480.001 | 2 | 21 | 4.083312 | 4.889889 | 0.6512569 | 1.7e-11 | 2.596412 | 5.8e-11
2018-03-15 14:22 | 148859.9 | 600.0018 | 2 | 21 | 4.109343 | 4.889875 | 0.8142606 | 1.7e-11 | 3.264181 | 5.8e-11
2018-03-15 14:24 | 148979.9 | 720.0002 | 2 | 21 | 4.133194 | 4.890181 | 0.9772154 | 1.7e-11 | 3.935755 | 5.8e-11
2018-03-15 14:26 | 149099.9 | 840.0027 | 2 | 21 | 4.159027 | 4.889845 | 1.140241 | 1.7e-11 | 4.611636 | 5.8e-11
2018-03-15 14:28 | 149219.9 | 960.001 | 2 | 21 | 4.187636 | 4.889803 | 1.303226 | 1.7e-11 | 5.29179 | 5.8e-11
2018-03-15 14:30 | 149339.9 | 1080.0027 | 2 | 21 | 4.200407 | 4.565477 | 1.462906 | 1.7e-11 | 5.962078 | 5.8e-11
2018-03-15 14:32 | 149459.9 | 1200.0019 | 2 | 21 | 4.200418 | 4.06468 | 1.606653 | 1.7e-11 | 6.565871 | 5.8e-11
2018-03-15 14:34 | 149579.9 | 1320.0002 | 2 | 21 | 4.20042 | 3.58787 | 1.7341 | 1.7e-11 | 7.101201 | 5.8e-11
2018-03-15 14:36 | 149667.3 | 1407.3576 | 2 | 21 | 4.20042 | 3.259974 | 1.817124 | 1.7e-11 | 7.449937 | 5.8e-11
2018-03-15 14:38 | 149787.3 | 120.0002 | 3 | 21 | 4.227864 | 3.260059 | 1.925358 | 1.7e-11 | 7.905935 | 5.8e-11
2018-03-15 14:40 | 149907.3 | 240.0003 | 3 | 21 | 4.259994 | 3.259956 | 2.034019 | 1.7e-11 | 8.36706 | 5.8e-11
2018-03-15 14:42 | 150027.3 | 360.0018 | 3 | 21 | 4.294662 | 3.260071 | 2.142681 | 1.7e-11 | 8.831819 | 5.8e-11
2018-03-15 14:44 | 150147.3 | 480.0018 | 3 | 21 | 4.33161 | 3.260008 | 2.251343 | 1.7e-11 | 9.300476 | 5.8e-11
2018-03-15 14:46 | 150267.3 | 600.001 | 3 | 21 | 4.370598 | 3.259951 | 2.359986 | 1.7e-11 | 9.773171 | 5.8e-11
2018-03-15 14:48 | 150387.3 | 720.0002 | 3 | 21 | 4.400429 | 3.071558 | 2.467779 | 1.7e-11 | 10.24631 | 5.8e-11
2018-03-15 14:50 | 150507.3 | 840.0011 | 3 | 21 | 4.400415 | 2.561691 | 2.561263 | 1.7e-11 | 10.65768 | 5.8e-11
2018-03-15 14:52 | 150627.3 | 960.001 | 3 | 21 | 4.400397 | 2.153692 | 2.639607 | 1.7e-11 | 11.00242 | 5.8e-11
2018-03-15 14:54 | 150747.3 | 1080.0018 | 3 | 21 | 4.400388 | 1.82003 | 2.705639 | 1.7e-11 | 11.29299 | 5.8e-11
2018-03-15 14:56 | 150867.3 | 1200.0019 | 3 | 21 | 4.400373 | 1.547035 | 2.761604 | 1.7e-11 | 11.53926 | 5.8e-11
2018-03-15 14:58 | 150987.3 | 1320.001 | 3 | 21 | 4.400376 | 1.323406 | 2.809325 | 1.7e-11 | 11.74925 | 5.8e-11
2018-03-15 15:00 | 151107.3 | 1440.0002 | 3 | 21 | 4.40037 | 1.138855 | 2.850262 | 1.7e-11 | 11.92939 | 5.8e-11
2018-03-15 15:02 | 151227.3 | 1560.001 | 3 | 21 | 4.400366 | 0.9862919 | 2.885604 | 1.7e-11 | 12.0849 | 5.8e-11
2018-03-15 15:04 | 151347.3 | 1680.0003 | 3 | 21 | 4.400356 | 0.8588448 | 2.9163 | 1.7e-11 | 12.21998 | 5.8e-11
2018-03-15 15:06 | 151467.3 | 1800.001 | 3 | 21 | 4.400364 | 0.753191 | 2.943121 | 1.7e-11 | 12.338 | 5.8e-11
2018-03-15 15:08 | 151587.3 | 1920.001 | 3 | 21 | 4.400344 | 0.6632004 | 2.966688 | 1.7e-11 | 12.4417 | 5.8e-11
2018-03-15 15:08 | 151604.1 | 1936.8641 | 3 | 21 | 4.40036 | 0.6519928 | 2.969769 | 1.7e-11 | 12.45526 | 5.8e-11
2018-03-15 15:10 | 151724.2 | 120 | 4 | 21 | 4.351196 | 0 | 2.969769 | 1.7e-11 | 12.45526 | 5.8e-11
2018-03-15 15:12 | 151844.2 | 240.0001 | 4 | 21 | 4.347497 | 0 | 2.969769 | 1.7e-11 | 12.45526 | 5.8e-11
2018-03-15 15:13 | 151904.2 | 300.0023 | 4 | 21 | 4.346397 | 0 | 2.969769 | 1.7e-11 | 12.45526 | 5.8e-11
2018-03-15 15:15 | 152024.3 | 120.001 | 5 | 21 | 4.092912 | -3.260094 | 2.969769 | 0.1086614 | 12.45526 | 0.4483012
2018-03-15 15:17 | 152144.3 | 240.0017 | 5 | 21 | 4.048245 | -3.26009 | 2.969769 | 0.217296 | 12.45526 | 0.8904761
2018-03-15 15:19 | 152264.3 | 360.0017 | 5 | 21 | 4.0053 | -3.260073 | 2.969769 | 0.3259829 | 12.45526 | 1.328127
2018-03-15 15:21 | 152384.3 | 480.0009 | 5 | 21 | 3.963149 | -3.2601 | 2.969769 | 0.4346529 | 12.45526 | 1.761085
2018-03-15 15:23 | 152504.3 | 600.0009 | 5 | 21 | 3.922146 | -3.260071 | 2.969769 | 0.5433003 | 12.45526 | 2.189431
2018-03-15 15:25 | 152624.3 | 720.0009 | 5 | 21 | 3.88268 | -3.260027 | 2.969769 | 0.6519784 | 12.45526 | 2.613521
2018-03-15 15:27 | 152744.3 | 840.0009 | 5 | 21 | 3.845117 | -3.260046 | 2.969769 | 0.7606439 | 12.45526 | 3.033374
2018-03-15 15:29 | 152864.3 | 960.0009 | 5 | 21 | 3.809815 | -3.260116 | 2.969769 | 0.8693037 | 12.45526 | 3.449245
2018-03-15 15:31 | 152984.3 | 1080.0002 | 5 | 21 | 3.776563 | -3.260029 | 2.969769 | 0.9779711 | 12.45526 | 3.861423
2018-03-15 15:33 | 153104.3 | 1200.0007 | 5 | 21 | 3.745322 | -3.260025 | 2.969769 | 1.086627 | 12.45526 | 4.270054
2018-03-15 15:35 | 153224.3 | 1320.0017 | 5 | 21 | 3.715695 | -3.260067 | 2.969769 | 1.195302 | 12.45526 | 4.675455
2018-03-15 15:37 | 153344.3 | 1440.0005 | 5 | 21 | 3.687533 | -3.260132 | 2.969769 | 1.303951 | 12.45526 | 5.077619
2018-03-15 15:39 | 153464.3 | 1560.0009 | 5 | 21 | 3.66102 | -3.260109 | 2.969769 | 1.412631 | 12.45526 | 5.476925
2018-03-15 15:41 | 153584.3 | 1680.0001 | 5 | 21 | 3.636393 | -3.260076 | 2.969769 | 1.521294 | 12.45526 | 5.873385
2018-03-15 15:43 | 153704.3 | 1800.0007 | 5 | 21 | 3.613752 | -3.260079 | 2.969769 | 1.629948 | 12.45526 | 6.267244
2018-03-15 15:45 | 153824.3 | 1920.0017 | 5 | 21 | 3.593142 | -3.260088 | 2.969769 | 1.738617 | 12.45526 | 6.658809
2018-03-15 15:47 | 153944.3 | 2040 | 5 | 21 | 3.574463 | -3.260094 | 2.969769 | 1.847263 | 12.45526 | 7.04816
2018-03-15 15:49 | 154064.3 | 2160.0009 | 5 | 21 | 3.557516 | -3.260147 | 2.969769 | 1.955941 | 12.45526 | 7.435692
2018-03-15 15:51 | 154184.3 | 2280.0017 | 5 | 21 | 3.541714 | -3.26009 | 2.969769 | 2.064623 | 12.45526 | 7.821463
2018-03-15 15:53 | 154304.3 | 2400.0001 | 5 | 21 | 3.526395 | -3.260119 | 2.969769 | 2.173289 | 12.45526 | 8.205493
2018-03-15 15:55 | 154424.3 | 2520.0006 | 5 | 21 | 3.510756 | -3.260123 | 2.969769 | 2.281935 | 12.45526 | 8.587782
2018-03-15 15:57 | 154544.3 | 2640.0001 | 5 | 21 | 3.493501 | -3.260086 | 2.969769 | 2.390612 | 12.45526 | 8.968404
2018-03-15 15:59 | 154664.3 | 2760.0017 | 5 | 21 | 3.472321 | -3.260116 | 2.969769 | 2.499281 | 12.45526 | 9.346942
2018-03-15 16:01 | 154784.3 | 2880.0001 | 5 | 21 | 3.442335 | -3.260109 | 2.969769 | 2.607953 | 12.45526 | 9.722765
2018-03-15 16:03 | 154904.3 | 3000.0001 | 5 | 21 | 3.397873 | -3.26013 | 2.969769 | 2.716607 | 12.45526 | 10.09454
2018-03-15 16:05 | 155024.3 | 3120.0001 | 5 | 21 | 3.322789 | -3.260097 | 2.969769 | 2.825287 | 12.45526 | 10.46016
2018-03-15 16:07 | 155144.3 | 3240.0001 | 5 | 21 | 3.145452 | -3.260094 | 2.969769 | 2.93395 | 12.45526 | 10.81341
2018-03-15 16:08 | 155183.3 | 3279.0583 | 5 | 21 | 2.999977 | -3.260121 | 2.969769 | 2.969321 | 12.45526 | 10.92239
2018-03-15 16:10 | 155303.4 | 120.0008 | 6 | 21 | 3.32062 | 0 | 2.969769 | 2.969321 | 12.45526 | 10.92239
2018-03-15 16:12 | 155423.4 | 240 | 6 | 21 | 3.330664 | 0 | 2.969769 | 2.969321 | 12.45526 | 10.92239
2018-03-15 16:13 | 155483.4 | 300.0022 | 6 | 21 | 3.333657 | 0 | 2.969769 | 2.969321 | 12.45526 | 10.92239
2018-03-15 16:13 | 155483.4 | 0.0039 | 7 | 22 | 3.333588 | 0 | 0 | 0 | 0 | 0
2018-03-15 16:15 | 155603.5 | 120.0008 | 2 | 22 | 3.971658 | 4.88991 | 0.1623034 | 0 | 0.624306 | 0
2018-03-15 16:17 | 155723.5 | 240.0011 | 2 | 22 | 4.01628 | 4.889849 | 0.3252883 | 0 | 1.275551 | 0
2018-03-15 16:19 | 155843.5 | 360 | 2 | 22 | 4.053001 | 4.889828 | 0.4882742 | 0 | 1.933252 | 0
2018-03-15 16:21 | 155963.5 | 480.0002 | 2 | 22 | 4.083252 | 4.889868 | 0.6512632 | 0 | 2.596368 | 0
2018-03-15 16:23 | 156083.5 | 600.0003 | 2 | 22 | 4.10932 | 4.889862 | 0.8142428 | 0 | 3.264035 | 0
2018-03-15 16:25 | 156203.5 | 720.001 | 2 | 22 | 4.133196 | 4.889862 | 0.9772218 | 0 | 3.935705 | 0
2018-03-15 16:27 | 156323.5 | 840.0018 | 2 | 22 | 4.159083 | 4.889885 | 1.140211 | 0 | 4.611439 | 0
2018-03-15 16:29 | 156443.5 | 960.0007 | 2 | 22 | 4.187718 | 4.889866 | 1.303189 | 0 | 5.291578 | 0
2018-03-15 16:31 | 156563.5 | 1080.0019 | 2 | 22 | 4.200394 | 4.564095 | 1.462857 | 0 | 5.961813 | 0
2018-03-15 16:33 | 156683.5 | 1200.0018 | 2 | 22 | 4.200411 | 4.063978 | 1.606578 | 0 | 6.565502 | 0
2018-03-15 16:35 | 156803.5 | 1320.0011 | 2 | 22 | 4.200421 | 3.586945 | 1.733989 | 0 | 7.100681 | 0
2018-03-15 16:36 | 156890.4 | 1406.9272 | 2 | 22 | 4.200412 | 3.259998 | 1.816579 | 0 | 7.447588 | 0
2018-03-15 16:38 | 157010.4 | 120.0018 | 3 | 22 | 4.227826 | 3.260057 | 1.924828 | 0 | 7.90365 | 0
2018-03-15 16:40 | 157130.4 | 240.0018 | 3 | 22 | 4.259914 | 3.260044 | 2.03348 | 0 | 8.36473 | 0
2018-03-15 16:42 | 157250.4 | 360.0002 | 3 | 22 | 4.294578 | 3.259932 | 2.142137 | 0 | 8.829459 | 0
2018-03-15 16:44 | 157370.4 | 480.0011 | 3 | 22 | 4.33152 | 3.260025 | 2.250794 | 0 | 9.298085 | 0
2018-03-15 16:46 | 157490.4 | 600.0018 | 3 | 22 | 4.370543 | 3.260004 | 2.359454 | 0 | 9.770848 | 0
2018-03-15 16:48 | 157610.4 | 720.0019 | 3 | 22 | 4.400414 | 3.071478 | 2.467227 | 0 | 10.24389 | 0
2018-03-15 16:50 | 157730.4 | 840.0003 | 3 | 22 | 4.400399 | 2.561745 | 2.560719 | 0 | 10.65529 | 0
2018-03-15 16:52 | 157850.4 | 960.0011 | 3 | 22 | 4.400389 | 2.153618 | 2.639078 | 0 | 11.00011 | 0
2018-03-15 16:54 | 157970.4 | 1080.0003 | 3 | 22 | 4.400373 | 1.820042 | 2.705127 | 0 | 11.29075 | 0
2018-03-15 16:56 | 158090.4 | 1200.0012 | 3 | 22 | 4.400379 | 1.54738 | 2.761103 | 0 | 11.53706 | 0
2018-03-15 16:58 | 158210.4 | 1320.0011 | 3 | 22 | 4.400375 | 1.323233 | 2.808831 | 0 | 11.74709 | 0
2018-03-15 17:00 | 158330.4 | 1440.0002 | 3 | 22 | 4.400389 | 1.139563 | 2.849779 | 0 | 11.92727 | 0
2018-03-15 17:02 | 158450.4 | 1560.0002 | 3 | 22 | 4.400333 | 0.9858685 | 2.885129 | 0 | 12.08283 | 0
2018-03-15 17:04 | 158570.4 | 1680.0009 | 3 | 22 | 4.400365 | 0.8599777 | 2.915838 | 0 | 12.21796 | 0
2018-03-15 17:06 | 158690.4 | 1800.0002 | 3 | 22 | 4.400374 | 0.7539902 | 2.942679 | 0 | 12.33607 | 0
2018-03-15 17:08 | 158810.4 | 1920.0011 | 3 | 22 | 4.400373 | 0.6645489 | 2.966269 | 0 | 12.43987 | 0
2018-03-15 17:09 | 158828.5 | 1938.1178 | 3 | 22 | 4.400363 | 0.6519909 | 2.969582 | 0 | 12.45445 | 0
2018-03-15 17:11 | 158948.6 | 120.0004 | 4 | 22 | 4.351235 | 0 | 2.969582 | 0 | 12.45445 | 0
2018-03-15 17:13 | 159068.6 | 240.0001 | 4 | 22 | 4.347548 | 0 | 2.969582 | 0 | 12.45445 | 0
2018-03-15 17:14 | 159128.6 | 300.0015 | 4 | 22 | 4.346445 | 0 | 2.969582 | 0 | 12.45445 | 0
2018-03-15 17:16 | 159248.7 | 120.0011 | 5 | 22 | 4.093293 | -3.260062 | 2.969582 | 0.1086593 | 12.45445 | 0.4483269
2018-03-15 17:18 | 159368.6 | 240 | 5 | 22 | 4.048658 | -3.260098 | 2.969582 | 0.2173183 | 12.45445 | 0.8906439
2018-03-15 17:20 | 159488.7 | 360.0026 | 5 | 22 | 4.005753 | -3.26014 | 2.969582 | 0.3259852 | 12.45445 | 1.32826
2018-03-15 17:22 | 159608.7 | 480.0011 | 5 | 22 | 3.963635 | -3.260111 | 2.969582 | 0.4346474 | 12.45445 | 1.761239
2018-03-15 17:24 | 159728.7 | 600.0026 | 5 | 22 | 3.922598 | -3.260123 | 2.969582 | 0.5433125 | 12.45445 | 2.189706
2018-03-15 17:26 | 159848.7 | 720.0019 | 5 | 22 | 3.88307 | -3.260088 | 2.969582 | 0.6519689 | 12.45445 | 2.613758
2018-03-15 17:28 | 159968.7 | 840.0011 | 5 | 22 | 3.845496 | -3.260069 | 2.969582 | 0.7606412 | 12.45445 | 3.033678
2018-03-15 17:30 | 160088.6 | 960.0002 | 5 | 22 | 3.81011 | -3.260113 | 2.969582 | 0.8693016 | 12.45445 | 3.449588
2018-03-15 17:32 | 160208.7 | 1080.001 | 5 | 22 | 3.776865 | -3.260137 | 2.969582 | 0.9779633 | 12.45445 | 3.861777
2018-03-15 17:34 | 160328.7 | 1200.001 | 5 | 22 | 3.745579 | -3.260086 | 2.969582 | 1.086637 | 12.45445 | 4.270504
2018-03-15 17:36 | 160448.6 | 1320.0003 | 5 | 22 | 3.71595 | -3.260098 | 2.969582 | 1.195302 | 12.45445 | 4.675896
2018-03-15 17:38 | 160568.7 | 1440.0018 | 5 | 22 | 3.687788 | -3.260048 | 2.969582 | 1.303962 | 12.45445 | 5.078127
2018-03-15 17:40 | 160688.7 | 1560.0018 | 5 | 22 | 3.661289 | -3.260128 | 2.969582 | 1.412624 | 12.45445 | 5.477394
2018-03-15 17:42 | 160808.6 | 1680.0002 | 5 | 22 | 3.636684 | -3.260062 | 2.969582 | 1.521284 | 12.45445 | 5.873876
2018-03-15 17:44 | 160928.7 | 1800.0009 | 5 | 22 | 3.614052 | -3.260142 | 2.969582 | 1.629954 | 12.45445 | 6.267829
2018-03-15 17:46 | 161048.7 | 1920.0011 | 5 | 22 | 3.593446 | -3.260062 | 2.969582 | 1.738622 | 12.45445 | 6.65942
2018-03-15 17:48 | 161168.7 | 2040.0011 | 5 | 22 | 3.57475 | -3.260111 | 2.969582 | 1.847281 | 12.45445 | 7.048848
2018-03-15 17:50 | 161288.6 | 2160.0003 | 5 | 22 | 3.557753 | -3.260081 | 2.969582 | 1.955947 | 12.45445 | 7.436365
2018-03-15 17:52 | 161408.7 | 2280.0011 | 5 | 22 | 3.541922 | -3.260077 | 2.969582 | 2.064609 | 12.45445 | 7.822093
2018-03-15 17:54 | 161528.6 | 2400.0002 | 5 | 22 | 3.526589 | -3.260111 | 2.969582 | 2.173265 | 12.45445 | 8.206108
2018-03-15 17:56 | 161648.6 | 2520.0002 | 5 | 22 | 3.510958 | -3.260073 | 2.969582 | 2.281924 | 12.45445 | 8.588465
2018-03-15 17:58 | 161768.6 | 2640.0002 | 5 | 22 | 3.49369 | -3.260111 | 2.969582 | 2.390601 | 12.45445 | 8.969107
2018-03-15 18:00 | 161888.6 | 2760.0003 | 5 | 22 | 3.472433 | -3.2601 | 2.969582 | 2.499262 | 12.45445 | 9.347634
2018-03-15 18:02 | 162008.7 | 2880.0011 | 5 | 22 | 3.442379 | -3.26006 | 2.969582 | 2.607922 | 12.45445 | 9.723422
2018-03-15 18:04 | 162128.7 | 3000.0008 | 5 | 22 | 3.397919 | -3.26002 | 2.969582 | 2.716584 | 12.45445 | 10.09523
2018-03-15 18:06 | 162248.6 | 3120.0002 | 5 | 22 | 3.322871 | -3.260034 | 2.969582 | 2.825246 | 12.45445 | 10.4608
2018-03-15 18:08 | 162368.6 | 3240.0002 | 5 | 22 | 3.145367 | -3.260056 | 2.969582 | 2.93391 | 12.45445 | 10.81405
2018-03-15 18:08 | 162407.7 | 3279.0008 | 5 | 22 | 2.99998 | -3.260081 | 2.969582 | 2.96923 | 12.45445 | 10.92288
2018-03-15 18:10 | 162527.7 | 120.0005 | 6 | 22 | 3.320397 | 0 | 2.969582 | 2.96923 | 12.45445 | 10.92288
2018-03-15 18:12 | 162647.7 | 240.0017 | 6 | 22 | 3.330472 | 0 | 2.969582 | 2.96923 | 12.45445 | 10.92288
2018-03-15 18:13 | 162707.7 | 300.0023 | 6 | 22 | 3.333483 | 0 | 2.969582 | 2.96923 | 12.45445 | 10.92288
2018-03-15 18:13 | 162707.7 | 0.0023 | 7 | 23 | 3.333449 | 0 | 0 | 0 | 0 | 0
2018-03-15 18:15 | 162827.8 | 120.0019 | 2 | 23 | 3.971824 | 4.889881 | 0.1623081 | 4.64e-10 | 0.6243318 | 1.548e-09
2018-03-15 18:17 | 162947.8 | 240.0018 | 2 | 23 | 4.016508 | 4.889875 | 0.3252915 | 4.64e-10 | 1.275603 | 1.548e-09
2018-03-15 18:19 | 163067.8 | 360.0002 | 2 | 23 | 4.053266 | 4.889885 | 0.4882689 | 4.64e-10 | 1.933307 | 1.548e-09
2018-03-15 18:21 | 163187.8 | 480.0011 | 2 | 23 | 4.083529 | 4.889908 | 0.6512519 | 4.64e-10 | 2.596443 | 1.548e-09
2018-03-15 18:23 | 163307.8 | 600.002 | 2 | 23 | 4.109561 | 4.88987 | 0.8142257 | 4.64e-10 | 3.264128 | 1.548e-09
2018-03-15 18:25 | 163427.8 | 720.0003 | 2 | 23 | 4.13343 | 4.890184 | 0.9772077 | 4.64e-10 | 3.93585 | 1.548e-09
2018-03-15 18:27 | 163547.8 | 840.0026 | 2 | 23 | 4.159335 | 4.889833 | 1.140196 | 4.64e-10 | 4.611622 | 1.548e-09
2018-03-15 18:29 | 163667.8 | 960.0003 | 2 | 23 | 4.187953 | 4.889915 | 1.303177 | 4.64e-10 | 5.291812 | 1.548e-09
2018-03-15 18:31 | 163787.8 | 1080.0019 | 2 | 23 | 4.200406 | 4.560043 | 1.462756 | 4.64e-10 | 5.961694 | 1.548e-09
2018-03-15 18:33 | 163907.8 | 1200.0001 | 2 | 23 | 4.20041 | 4.060558 | 1.606349 | 4.64e-10 | 6.564845 | 1.548e-09
2018-03-15 18:35 | 164027.8 | 1320.0004 | 2 | 23 | 4.200408 | 3.584797 | 1.733691 | 4.64e-10 | 7.099733 | 1.548e-09
2018-03-15 18:37 | 164114.4 | 1406.5753 | 2 | 23 | 4.200413 | 3.259996 | 1.815947 | 4.64e-10 | 7.44524 | 1.548e-09
2018-03-15 18:39 | 164234.4 | 120.0003 | 3 | 23 | 4.227853 | 3.259998 | 1.924162 | 4.64e-10 | 7.901155 | 1.548e-09
2018-03-15 18:41 | 164354.4 | 240.0005 | 3 | 23 | 4.259941 | 3.260017 | 2.032829 | 4.64e-10 | 8.362302 | 1.548e-09
2018-03-15 18:43 | 164474.4 | 360.001 | 3 | 23 | 4.294591 | 3.260065 | 2.141485 | 4.64e-10 | 8.82703 | 1.548e-09
2018-03-15 18:45 | 164594.4 | 480.0019 | 3 | 23 | 4.331559 | 3.260006 | 2.250147 | 4.64e-10 | 9.295676 | 1.548e-09
2018-03-15 18:47 | 164714.4 | 600.0002 | 3 | 23 | 4.370542 | 3.260046 | 2.358796 | 4.64e-10 | 9.768397 | 1.548e-09
2018-03-15 18:49 | 164834.4 | 720.0018 | 3 | 23 | 4.400412 | 3.072258 | 2.466584 | 4.64e-10 | 10.2415 | 1.548e-09
2018-03-15 18:51 | 164954.4 | 840.0004 | 3 | 23 | 4.400411 | 2.562334 | 2.560094 | 4.64e-10 | 10.65299 | 1.548e-09
2018-03-15 18:53 | 165074.4 | 960.0011 | 3 | 23 | 4.400412 | 2.154467 | 2.638473 | 4.64e-10 | 10.99788 | 1.548e-09
2018-03-15 18:55 | 165194.4 | 1080.0011 | 3 | 23 | 4.400386 | 1.820728 | 2.704536 | 4.64e-10 | 11.28859 | 1.548e-09
2018-03-15 18:57 | 165314.4 | 1200.0019 | 3 | 23 | 4.400397 | 1.54855 | 2.760533 | 4.64e-10 | 11.535 | 1.548e-09
2018-03-15 18:59 | 165434.4 | 1320.0027 | 3 | 23 | 4.400384 | 1.324381 | 2.808281 | 4.64e-10 | 11.74511 | 1.548e-09
2018-03-15 19:01 | 165554.4 | 1440.0019 | 3 | 23 | 4.400379 | 1.13982 | 2.849247 | 4.64e-10 | 11.92537 | 1.548e-09
2018-03-15 19:03 | 165674.4 | 1560.0002 | 3 | 23 | 4.400359 | 0.9869385 | 2.88461 | 4.64e-10 | 12.08098 | 1.548e-09
2018-03-15 19:05 | 165794.4 | 1680.0008 | 3 | 23 | 4.400379 | 0.8604088 | 2.915333 | 4.64e-10 | 12.21618 | 1.548e-09
2018-03-15 19:07 | 165914.4 | 1800.0011 | 3 | 23 | 4.400367 | 0.7538204 | 2.94218 | 4.64e-10 | 12.33431 | 1.548e-09
2018-03-15 19:09 | 166034.4 | 1920.0011 | 3 | 23 | 4.400359 | 0.66436 | 2.965771 | 4.64e-10 | 12.43812 | 1.548e-09
2018-03-15 19:09 | 166052.5 | 1938.1361 | 3 | 23 | 4.400364 | 0.6519909 | 2.969086 | 4.64e-10 | 12.45271 | 1.548e-09
2018-03-15 19:11 | 166172.5 | 120.0001 | 4 | 23 | 4.351196 | 0 | 2.969086 | 4.64e-10 | 12.45271 | 1.548e-09
2018-03-15 19:13 | 166292.5 | 240.0001 | 4 | 23 | 4.347505 | 0 | 2.969086 | 4.64e-10 | 12.45271 | 1.548e-09
2018-03-15 19:14 | 166352.5 | 300.0038 | 4 | 23 | 4.346409 | 0 | 2.969086 | 4.64e-10 | 12.45271 | 1.548e-09
2018-03-15 19:16 | 166472.6 | 120.0011 | 5 | 23 | 4.093059 | -3.260107 | 2.969086 | 0.108657 | 12.45271 | 0.4482953
2018-03-15 19:18 | 166592.6 | 240.0027 | 5 | 23 | 4.048407 | -3.260086 | 2.969086 | 0.2173193 | 12.45271 | 0.890599
2018-03-15 19:20 | 166712.6 | 360.0002 | 5 | 23 | 4.005511 | -3.260046 | 2.969086 | 0.3259677 | 12.45271 | 1.328114
2018-03-15 19:22 | 166832.6 | 480.0002 | 5 | 23 | 3.963386 | -3.259997 | 2.969086 | 0.4346387 | 12.45271 | 1.761101
2018-03-15 19:24 | 166952.6 | 600.0011 | 5 | 23 | 3.922345 | -3.26009 | 2.969086 | 0.5432894 | 12.45271 | 2.189485
2018-03-15 19:26 | 167072.6 | 720.0011 | 5 | 23 | 3.882822 | -3.260062 | 2.969086 | 0.6519774 | 12.45271 | 2.613632
2018-03-15 19:28 | 167192.6 | 840.0007 | 5 | 23 | 3.845214 | -3.260067 | 2.969086 | 0.7606322 | 12.45271 | 3.033458
2018-03-15 19:30 | 167312.6 | 960.0003 | 5 | 23 | 3.809801 | -3.260016 | 2.969086 | 0.8692894 | 12.45271 | 3.449325
2018-03-15 19:32 | 167432.6 | 1080.0003 | 5 | 23 | 3.774673 | -3.260058 | 2.969086 | 0.9779713 | 12.45271 | 3.861495
2018-03-15 19:34 | 167552.6 | 1200.0011 | 5 | 23 | 3.742516 | -3.260058 | 2.969086 | 1.086631 | 12.45271 | 4.269858
2018-03-15 19:36 | 167672.6 | 1320.0019 | 5 | 23 | 3.7128 | -3.259968 | 2.969086 | 1.1953 | 12.45271 | 4.674924
2018-03-15 19:38 | 167792.6 | 1440.0019 | 5 | 23 | 3.684675 | -3.260034 | 2.969086 | 1.303958 | 12.45271 | 5.07681
2018-03-15 19:40 | 167912.6 | 1560.0003 | 5 | 23 | 3.658322 | -3.260079 | 2.969086 | 1.412613 | 12.45271 | 5.475718
2018-03-15 19:42 | 168032.6 | 1680.0019 | 5 | 23 | 3.633947 | -3.260076 | 2.969086 | 1.521274 | 12.45271 | 5.871892
2018-03-15 19:44 | 168152.6 | 1800.0011 | 5 | 23 | 3.611552 | -3.260116 | 2.969086 | 1.62993 | 12.45271 | 6.265509
2018-03-15 19:46 | 168272.6 | 1920.0011 | 5 | 23 | 3.591183 | -3.26009 | 2.969086 | 1.738589 | 12.45271 | 6.656808
2018-03-15 19:48 | 168392.6 | 2040.0003 | 5 | 23 | 3.572713 | -3.2601 | 2.969086 | 1.847249 | 12.45271 | 7.046007
2018-03-15 19:50 | 168512.6 | 2160.0019 | 5 | 23 | 3.555912 | -3.260119 | 2.969086 | 1.955908 | 12.45271 | 7.43329
2018-03-15 19:52 | 168632.6 | 2280.0003 | 5 | 23 | 3.540243 | -3.260109 | 2.969086 | 2.064563 | 12.45271 | 7.818799
2018-03-15 19:54 | 168752.6 | 2400.0019 | 5 | 23 | 3.525069 | -3.260083 | 2.969086 | 2.173224 | 12.45271 | 8.202661
2018-03-15 19:56 | 168872.6 | 2520.0003 | 5 | 23 | 3.509516 | -3.260048 | 2.969086 | 2.28188 | 12.45271 | 8.584845
2018-03-15 19:58 | 168992.6 | 2640.0011 | 5 | 23 | 3.492345 | -3.260134 | 2.969086 | 2.390536 | 12.45271 | 8.965265
2018-03-15 20:00 | 169112.6 | 2760.0003 | 5 | 23 | 3.471197 | -3.260062 | 2.969086 | 2.499198 | 12.45271 | 9.343653
2018-03-15 20:02 | 169232.6 | 2880.0011 | 5 | 23 | 3.441256 | -3.2601 | 2.969086 | 2.607854 | 12.45271 | 9.719301
2018-03-15 20:04 | 169352.6 | 3000.0003 | 5 | 23 | 3.396664 | -3.260055 | 2.969086 | 2.716516 | 12.45271 | 10.09098
2018-03-15 20:06 | 169472.6 | 3120.0011 | 5 | 23 | 3.321036 | -3.260092 | 2.969086 | 2.825173 | 12.45271 | 10.45637
2018-03-15 20:08 | 169592.6 | 3240.0011 | 5 | 23 | 3.141765 | -3.260077 | 2.969086 | 2.93383 | 12.45271 | 10.80933
2018-03-15 20:09 | 169630.5 | 3277.9153 | 5 | 23 | 2.999992 | -3.260079 | 2.969086 | 2.968162 | 12.45271 | 10.91504
2018-03-15 20:11 | 169750.6 | 120.0001 | 6 | 23 | 3.322537 | 0 | 2.969086 | 2.968162 | 12.45271 | 10.91504
2018-03-15 20:13 | 169870.6 | 240.001 | 6 | 23 | 3.332637 | 0 | 2.969086 | 2.968162 | 12.45271 | 10.91504
2018-03-15 20:14 | 169930.6 | 300.0024 | 6 | 23 | 3.335624 | 0 | 2.969086 | 2.968162 | 12.45271 | 10.91504
2018-03-15 20:14 | 169930.6 | 0.0024 | 7 | 24 | 3.335655 | 0 | 0 | 0 | 0 | 0
2018-03-15 20:16 | 170050.7 | 120.0019 | 2 | 24 | 3.972723 | 4.889894 | 0.1622905 | 2.74e-10 | 0.6245024 | 9.12e-10
2018-03-15 20:18 | 170170.7 | 240.001 | 2 | 24 | 4.0172 | 4.889845 | 0.3252709 | 2.74e-10 | 1.275879 | 9.12e-10
2018-03-15 20:20 | 170290.7 | 360.0002 | 2 | 24 | 4.053943 | 4.889853 | 0.4882435 | 2.74e-10 | 1.933676 | 9.12e-10
2018-03-15 20:22 | 170410.7 | 480.001 | 2 | 24 | 4.084245 | 4.889826 | 0.651204 | 2.74e-10 | 2.596836 | 9.12e-10
2018-03-15 20:24 | 170530.7 | 600.0018 | 2 | 24 | 4.110342 | 4.890036 | 0.8142029 | 2.74e-10 | 3.264744 | 9.12e-10
2018-03-15 20:26 | 170650.7 | 720.001 | 2 | 24 | 4.134235 | 4.889788 | 0.977182 | 2.74e-10 | 3.936583 | 9.12e-10
2018-03-15 20:28 | 170770.7 | 840.0002 | 2 | 24 | 4.160211 | 4.889881 | 1.140152 | 2.74e-10 | 4.612414 | 9.12e-10
2018-03-15 20:30 | 170890.7 | 960.0003 | 2 | 24 | 4.188848 | 4.89006 | 1.303127 | 2.74e-10 | 5.292724 | 9.12e-10
2018-03-15 20:32 | 171010.7 | 1080.0011 | 2 | 24 | 4.200401 | 4.546709 | 1.462388 | 2.74e-10 | 5.961323 | 9.12e-10
2018-03-15 20:34 | 171130.7 | 1200.0003 | 2 | 24 | 4.200411 | 4.049847 | 1.605585 | 2.74e-10 | 6.562808 | 9.12e-10
2018-03-15 20:36 | 171250.7 | 1320.0019 | 2 | 24 | 4.200396 | 3.575058 | 1.732586 | 2.74e-10 | 7.096267 | 9.12e-10
2018-03-15 20:37 | 171335.2 | 1404.5208 | 2 | 24 | 4.200411 | 3.259987 | 1.812777 | 2.74e-10 | 7.433102 | 9.12e-10
2018-03-15 20:39 | 171455.2 | 120.0012 | 3 | 24 | 4.227795 | 3.259977 | 1.920993 | 2.74e-10 | 7.889019 | 9.12e-10
2018-03-15 20:41 | 171575.2 | 240.0009 | 3 | 24 | 4.259847 | 3.26001 | 2.029649 | 2.74e-10 | 8.350107 | 9.12e-10
2018-03-15 20:43 | 171695.2 | 360.0009 | 3 | 24 | 4.294457 | 3.26 | 2.138303 | 2.74e-10 | 8.814818 | 9.12e-10
2018-03-15 20:45 | 171815.2 | 480.0001 | 3 | 24 | 4.331354 | 3.26004 | 2.246956 | 2.74e-10 | 9.283406 | 9.12e-10
2018-03-15 20:47 | 171935.2 | 600.0017 | 3 | 24 | 4.370283 | 3.26008 | 2.355613 | 2.74e-10 | 9.756138 | 9.12e-10
2018-03-15 20:49 | 172055.2 | 720.0001 | 3 | 24 | 4.400416 | 3.077038 | 2.463437 | 2.74e-10 | 10.22938 | 9.12e-10
2018-03-15 20:51 | 172175.2 | 840.0027 | 3 | 24 | 4.400408 | 2.567469 | 2.557106 | 2.74e-10 | 10.64156 | 9.12e-10
2018-03-15 20:53 | 172295.2 | 960.0018 | 3 | 24 | 4.400397 | 2.159586 | 2.635657 | 2.74e-10 | 10.98722 | 9.12e-10
2018-03-15 20:55 | 172415.2 | 1080.0003 | 3 | 24 | 4.400403 | 1.826622 | 2.701898 | 2.74e-10 | 11.27871 | 9.12e-10
2018-03-15 20:57 | 172535.2 | 1200.0017 | 3 | 24 | 4.400383 | 1.55307 | 2.758064 | 2.74e-10 | 11.52586 | 9.12e-10
2018-03-15 20:59 | 172655.2 | 1320.0006 | 3 | 24 | 4.400393 | 1.328985 | 2.80597 | 2.74e-10 | 11.73666 | 9.12e-10
2018-03-15 21:01 | 172775.2 | 1440.0002 | 3 | 24 | 4.400382 | 1.143799 | 2.847077 | 2.74e-10 | 11.91755 | 9.12e-10
2018-03-15 21:03 | 172895.2 | 1560.0002 | 3 | 24 | 4.400366 | 0.9906063 | 2.882568 | 2.74e-10 | 12.07372 | 9.12e-10
2018-03-15 21:05 | 173015.2 | 1680.0009 | 3 | 24 | 4.40038 | 0.8635063 | 2.913395 | 2.74e-10 | 12.20937 | 9.12e-10
2018-03-15 21:07 | 173135.2 | 1800.0002 | 3 | 24 | 4.400353 | 0.7560825 | 2.940331 | 2.74e-10 | 12.3279 | 9.12e-10
2018-03-15 21:09 | 173255.2 | 1920.0001 | 3 | 24 | 4.400343 | 0.6661777 | 2.963997 | 2.74e-10 | 12.43204 | 9.12e-10
2018-03-15 21:09 | 173275.2 | 1939.9854 | 3 | 24 | 4.400331 | 0.6519985 | 2.967658 | 2.74e-10 | 12.44815 | 9.12e-10
2018-03-15 21:11 | 173395.3 | 120.0008 | 4 | 24 | 4.351082 | 0 | 2.967658 | 2.74e-10 | 12.44815 | 9.12e-10
2018-03-15 21:13 | 173515.3 | 240.0001 | 4 | 24 | 4.347382 | 0 | 2.967658 | 2.74e-10 | 12.44815 | 9.12e-10
2018-03-15 21:14 | 173575.3 | 300.0006 | 4 | 24 | 4.346283 | 0 | 2.967658 | 2.74e-10 | 12.44815 | 9.12e-10
2018-03-15 21:16 | 173695.4 | 120.0003 | 5 | 24 | 4.092336 | -3.260081 | 2.967658 | 0.1086581 | 12.44815 | 0.4482345
2018-03-15 21:18 | 173815.4 | 240.0019 | 5 | 24 | 4.047592 | -3.260071 | 2.967658 | 0.2173218 | 12.44815 | 0.8904601
2018-03-15 21:20 | 173935.4 | 360.0011 | 5 | 24 | 4.004574 | -3.260121 | 2.967658 | 0.3259756 | 12.44815 | 1.327902
2018-03-15 21:22 | 174055.4 | 480.0011 | 5 | 24 | 3.962378 | -3.260123 | 2.967658 | 0.4346317 | 12.44815 | 1.760724
2018-03-15 21:24 | 174175.4 | 600.0004 | 5 | 24 | 3.921242 | -3.260102 | 2.967658 | 0.5432898 | 12.44815 | 2.189022
2018-03-15 21:26 | 174295.4 | 720.0019 | 5 | 24 | 3.881697 | -3.260128 | 2.967658 | 0.6519492 | 12.44815 | 2.612937
2018-03-15 21:28 | 174415.4 | 840.0019 | 5 | 24 | 3.844093 | -3.260149 | 2.967658 | 0.7606108 | 12.44815 | 3.032665
2018-03-15 21:30 | 174535.4 | 960.0003 | 5 | 24 | 3.808747 | -3.260121 | 2.967658 | 0.8692656 | 12.44815 | 3.448404
2018-03-15 21:32 | 174655.4 | 1080.0019 | 5 | 24 | 3.775422 | -3.260142 | 2.967658 | 0.9779302 | 12.44815 | 3.860451
2018-03-15 21:34 | 174775.4 | 1200.0003 | 5 | 24 | 3.744135 | -3.260107 | 2.967658 | 1.086585 | 12.44815 | 4.268953
2018-03-15 21:36 | 174895.4 | 1320.0019 | 5 | 24 | 3.71451 | -3.26006 | 2.967658 | 1.195249 | 12.44815 | 4.674183
2018-03-15 21:38 | 175015.4 | 1440.0011 | 5 | 24 | 3.686351 | -3.26014 | 2.967658 | 1.303911 | 12.44815 | 5.076265
2018-03-15 21:40 | 175135.4 | 1560.0003 | 5 | 24 | 3.659827 | -3.260147 | 2.967658 | 1.412569 | 12.44815 | 5.475358
2018-03-15 21:42 | 175255.4 | 1680.0011 | 5 | 24 | 3.635221 | -3.26014 | 2.967658 | 1.52123 | 12.44815 | 5.871686
2018-03-15 21:44 | 175375.4 | 1800.0011 | 5 | 24 | 3.61262 | -3.26013 | 2.967658 | 1.629891 | 12.44815 | 6.265446
2018-03-15 21:46 | 175495.4 | 1920.0019 | 5 | 24 | 3.592039 | -3.260102 | 2.967658 | 1.738549 | 12.44815 | 6.656847
2018-03-15 21:48 | 175615.4 | 2040.0036 | 5 | 24 | 3.573382 | -3.260098 | 2.967658 | 1.847209 | 12.44815 | 7.046129
2018-03-15 21:50 | 175735.4 | 2160.0019 | 5 | 24 | 3.556429 | -3.260168 | 2.967658 | 1.955866 | 12.44815 | 7.433467
2018-03-15 21:52 | 175855.4 | 2280.0011 | 5 | 24 | 3.540593 | -3.260142 | 2.967658 | 2.064526 | 12.44815 | 7.819044
2018-03-15 21:54 | 175975.4 | 2400.0011 | 5 | 24 | 3.525204 | -3.25976 | 2.967658 | 2.173186 | 12.44815 | 8.202926
2018-03-15 21:56 | 176095.4 | 2520.0001 | 5 | 24 | 3.509489 | -3.260092 | 2.967658 | 2.281845 | 12.44815 | 8.585124
2018-03-15 21:58 | 176215.4 | 2640.0003 | 5 | 24 | 3.492138 | -3.26014 | 2.967658 | 2.390505 | 12.44815 | 8.965548
2018-03-15 22:00 | 176335.4 | 2760.0019 | 5 | 24 | 3.47084 | -3.260147 | 2.967658 | 2.499169 | 12.44815 | 9.343912
2018-03-15 22:02 | 176455.4 | 2880.0011 | 5 | 24 | 3.440668 | -3.260132 | 2.967658 | 2.60783 | 12.44815 | 9.719527
2018-03-15 22:04 | 176575.4 | 3000.0011 | 5 | 24 | 3.395792 | -3.260094 | 2.967658 | 2.716484 | 12.44815 | 10.0911
2018-03-15 22:06 | 176695.4 | 3120.0003 | 5 | 24 | 3.319498 | -3.260094 | 2.967658 | 2.825146 | 12.44815 | 10.45638
2018-03-15 22:08 | 176815.4 | 3240.0011 | 5 | 24 | 3.137914 | -3.260113 | 2.967658 | 2.933804 | 12.44815 | 10.80909
2018-03-15 22:09 | 176852 | 3276.64 | 5 | 24 | 2.999972 | -3.260111 | 2.967658 | 2.96698 | 12.44815 | 10.91116
2018-03-15 22:11 | 176972 | 120.0016 | 6 | 24 | 3.323728 | 0 | 2.967658 | 2.96698 | 12.44815 | 10.91116
2018-03-15 22:13 | 177092 | 240.0016 | 6 | 24 | 3.333831 | 0 | 2.967658 | 2.96698 | 12.44815 | 10.91116
2018-03-15 22:14 | 177152 | 300.0013 | 6 | 24 | 3.336816 | 0 | 2.967658 | 2.96698 | 12.44815 | 10.91116
2018-03-15 22:14 | 177152.1 | 0.0023 | 7 | 25 | 3.33684 | 0 | 0 | 0 | 0 | 0
2018-03-15 22:16 | 177272.1 | 120.0002 | 2 | 25 | 3.973613 | 4.889832 | 0.1622977 | 0 | 0.6247167 | 0
2018-03-15 22:18 | 177392.1 | 240.001 | 2 | 25 | 4.017939 | 4.889853 | 0.3252707 | 0 | 1.276191 | 0
2018-03-15 22:20 | 177512.1 | 360.0009 | 2 | 25 | 4.054672 | 4.889832 | 0.4882378 | 0 | 1.934089 | 0
2018-03-15 22:22 | 177632.1 | 480.001 | 2 | 25 | 4.084976 | 4.889896 | 0.6512135 | 0 | 2.597432 | 0
2018-03-15 22:24 | 177752.1 | 600.0018 | 2 | 25 | 4.111 | 4.889868 | 0.8141896 | 0 | 3.26536 | 0
2018-03-15 22:26 | 177872.1 | 720.0013 | 2 | 25 | 4.134838 | 4.890116 | 0.9771653 | 0 | 3.937287 | 0
2018-03-15 22:28 | 177992.1 | 840.0002 | 2 | 25 | 4.160783 | 4.890156 | 1.140147 | 0 | 4.613262 | 0
2018-03-15 22:30 | 178112.1 | 960.0002 | 2 | 25 | 4.189422 | 4.889994 | 1.303127 | 0 | 5.293687 | 0
2018-03-15 22:32 | 178232.1 | 1080.0002 | 2 | 25 | 4.200393 | 4.538536 | 1.462195 | 0 | 5.961511 | 0
2018-03-15 22:34 | 178352.1 | 1200.0005 | 2 | 25 | 4.200397 | 4.043377 | 1.605157 | 0 | 6.562012 | 0
2018-03-15 22:36 | 178472.1 | 1320.0002 | 2 | 25 | 4.2004 | 3.572733 | 1.732012 | 0 | 7.094852 | 0
2018-03-15 22:37 | 178556.1 | 1403.9447 | 2 | 25 | 4.200396 | 3.259985 | 1.811635 | 0 | 7.429301 | 0
2018-03-15 22:39 | 178676.1 | 120.001 | 3 | 25 | 4.227745 | 3.26008 | 1.919853 | 0 | 7.885223 | 0
2018-03-15 22:41 | 178796.1 | 240.0002 | 3 | 25 | 4.259739 | 3.26004 | 2.028515 | 0 | 8.34633 | 0
2018-03-15 22:43 | 178916.1 | 360.001 | 3 | 25 | 4.294354 | 3.260036 | 2.137173 | 0 | 8.811048 | 0
2018-03-15 22:45 | 179036.1 | 480.0011 | 3 | 25 | 4.331268 | 3.260059 | 2.245828 | 0 | 9.279635 | 0
2018-03-15 22:47 | 179156.1 | 600.0018 | 3 | 25 | 4.370207 | 3.260029 | 2.35449 | 0 | 9.752376 | 0
2018-03-15 22:49 | 179276.1 | 720.0002 | 3 | 25 | 4.400417 | 3.07757 | 2.462318 | 0 | 10.22563 | 0
2018-03-15 22:51 | 179396.1 | 840.0002 | 3 | 25 | 4.400405 | 2.567602 | 2.556 | 0 | 10.63787 | 0
2018-03-15 22:53 | 179516.1 | 960.0002 | 3 | 25 | 4.400376 | 2.159334 | 2.634552 | 0 | 10.98353 | 0
2018-03-15 22:55 | 179636.1 | 1080.0002 | 3 | 25 | 4.40038 | 1.825897 | 2.70079 | 0 | 11.27501 | 0
2018-03-15 22:57 | 179756.1 | 1200.0007 | 3 | 25 | 4.400373 | 1.552719 | 2.756955 | 0 | 11.52215 | 0
2018-03-15 22:59 | 179876.1 | 1320.001 | 3 | 25 | 4.400393 | 1.329004 | 2.804863 | 0 | 11.73297 | 0
2018-03-15 23:01 | 179996.1 | 1440.001 | 3 | 25 | 4.400386 | 1.144245 | 2.845978 | 0 | 11.91389 | 0
2018-03-15 23:03 | 180116.1 | 1560.0019 | 3 | 25 | 4.400381 | 0.991684 | 2.881484 | 0 | 12.07013 | 0
2018-03-15 23:05 | 180236.1 | 1680.0019 | 3 | 25 | 4.40036 | 0.86343 | 2.912333 | 0 | 12.20587 | 0
2018-03-15 23:07 | 180356.1 | 1800.0002 | 3 | 25 | 4.400378 | 0.7574844 | 2.939299 | 0 | 12.32454 | 0
2018-03-15 23:09 | 180476.1 | 1920.0002 | 3 | 25 | 4.400351 | 0.6674366 | 2.963005 | 0 | 12.42885 | 0
2018-03-15 23:10 | 180498.2 | 1942.1351 | 3 | 25 | 4.400331 | 0.651989 | 2.967064 | 0 | 12.44671 | 0
2018-03-15 23:12 | 180618.3 | 120.0017 | 4 | 25 | 4.351072 | 0 | 2.967064 | 0 | 12.44671 | 0
2018-03-15 23:14 | 180738.3 | 240.0018 | 4 | 25 | 4.347372 | 0 | 2.967064 | 0 | 12.44671 | 0
2018-03-15 23:15 | 180798.3 | 300.0023 | 4 | 25 | 4.346276 | 0 | 2.967064 | 0 | 12.44671 | 0
2018-03-15 23:17 | 180918.4 | 120.0012 | 5 | 25 | 4.092438 | -3.26009 | 2.967064 | 0.1086589 | 12.44671 | 0.4482462
2018-03-15 23:19 | 181038.4 | 240.001 | 5 | 25 | 4.047721 | -3.260088 | 2.967064 | 0.217319 | 12.44671 | 0.8904692
2018-03-15 23:21 | 181158.4 | 360.001 | 5 | 25 | 4.004801 | -3.260055 | 2.967064 | 0.325967 | 12.44671 | 1.327906
2018-03-15 23:23 | 181278.4 | 480.001 | 5 | 25 | 3.962644 | -3.260151 | 2.967064 | 0.4346328 | 12.44671 | 1.760793
2018-03-15 23:25 | 181398.4 | 600.0002 | 5 | 25 | 3.921619 | -3.2601 | 2.967064 | 0.5432908 | 12.44671 | 2.189127
2018-03-15 23:27 | 181518.4 | 720.001 | 5 | 25 | 3.882131 | -3.260069 | 2.967064 | 0.6519469 | 12.44671 | 2.613073
2018-03-15 23:29 | 181638.4 | 840.0003 | 5 | 25 | 3.844576 | -3.260111 | 2.967064 | 0.7606107 | 12.44671 | 3.032862
2018-03-15 23:31 | 181758.4 | 960.0005 | 5 | 25 | 3.80919 | -3.260076 | 2.967064 | 0.8692683 | 12.44671 | 3.448662
2018-03-15 23:33 | 181878.4 | 1080.001 | 5 | 25 | 3.775911 | -3.260062 | 2.967064 | 0.9779282 | 12.44671 | 3.860742
2018-03-15 23:35 | 181998.4 | 1200.0019 | 5 | 25 | 3.744622 | -3.260147 | 2.967064 | 1.08659 | 12.44671 | 4.269325
2018-03-15 23:37 | 182118.4 | 1320.0011 | 5 | 25 | 3.714981 | -3.260128 | 2.967064 | 1.19525 | 12.44671 | 4.674592
2018-03-15 23:39 | 182238.4 | 1440.0008 | 5 | 25 | 3.686827 | -3.260088 | 2.967064 | 1.303908 | 12.44671 | 5.076712
2018-03-15 23:41 | 182358.4 | 1560.001 | 5 | 25 | 3.660341 | -3.260128 | 2.967064 | 1.412568 | 12.44671 | 5.475867
2018-03-15 23:43 | 182478.4 | 1680.0018 | 5 | 25 | 3.63575 | -3.260109 | 2.967064 | 1.521226 | 12.44671 | 5.872241
2018-03-15 23:45 | 182598.4 | 1800.0011 | 5 | 25 | 3.61311 | -3.2601 | 2.967064 | 1.629882 | 12.44671 | 6.266036
2018-03-15 23:47 | 182718.4 | 1920.0011 | 5 | 25 | 3.592529 | -3.260159 | 2.967064 | 1.738541 | 12.44671 | 6.657499
2018-03-15 23:49 | 182838.4 | 2040.0011 | 5 | 25 | 3.573872 | -3.260081 | 2.967064 | 1.8472 | 12.44671 | 7.046829
2018-03-15 23:51 | 182958.4 | 2160.002 | 5 | 25 | 3.55686 | -3.260142 | 2.967064 | 1.955858 | 12.44671 | 7.434218
2018-03-15 23:53 | 183078.4 | 2280.002 | 5 | 25 | 3.540963 | -3.260139 | 2.967064 | 2.064517 | 12.44671 | 7.819834
2018-03-15 23:55 | 183198.4 | 2400.0012 | 5 | 25 | 3.525532 | -3.260069 | 2.967064 | 2.173177 | 12.44671 | 8.203755
2018-03-15 23:57 | 183318.4 | 2520.0028 | 5 | 25 | 3.509781 | -3.260109 | 2.967064 | 2.28183 | 12.44671 | 8.585967
2018-03-15 23:59 | 183438.4 | 2640.0004 | 5 | 25 | 3.492399 | -3.260113 | 2.967064 | 2.39049 | 12.44671 | 8.966416
2018-03-16 00:01 | 183558.4 | 2760.0004 | 5 | 25 | 3.471045 | -3.260137 | 2.967064 | 2.499144 | 12.44671 | 9.344773
2018-03-16 00:03 | 183678.4 | 2880.002 | 5 | 25 | 3.440786 | -3.26013 | 2.967064 | 2.607806 | 12.44671 | 9.720407
2018-03-16 00:05 | 183798.4 | 3000.0012 | 5 | 25 | 3.395824 | -3.260165 | 2.967064 | 2.716463 | 12.44671 | 10.092
2018-03-16 00:07 | 183918.4 | 3120.0012 | 5 | 25 | 3.319452 | -3.260116 | 2.967064 | 2.825122 | 12.44671 | 10.45727
2018-03-16 00:09 | 184038.4 | 3240.0009 | 5 | 25 | 3.137195 | -3.260121 | 2.967064 | 2.933779 | 12.44671 | 10.80994
2018-03-16 00:09 | 184074.7 | 3276.3033 | 5 | 25 | 2.999968 | -3.260077 | 2.967064 | 2.966652 | 12.44671 | 10.91107
2018-03-16 00:11 | 184194.7 | 120 | 6 | 25 | 3.323168 | 0 | 2.967064 | 2.966652 | 12.44671 | 10.91107
2018-03-16 00:13 | 184314.7 | 240.0009 | 6 | 25 | 3.333265 | 0 | 2.967064 | 2.966652 | 12.44671 | 10.91107
2018-03-16 00:14 | 184374.7 | 300.0039 | 6 | 25 | 3.336249 | 0 | 2.967064 | 2.966652 | 12.44671 | 10.91107
2018-03-16 00:14 | 184374.7 | 0.0024 | 7 | 26 | 3.336243 | 0 | 0 | 0 | 0 | 0
2018-03-16 00:16 | 184494.8 | 120.001 | 2 | 26 | 3.973287 | 4.889824 | 0.1622982 | 5.19e-10 | 0.6246455 | 1.732e-09
2018-03-16 00:18 | 184614.8 | 240.0018 | 2 | 26 | 4.017706 | 4.889887 | 0.3252775 | 5.19e-10 | 1.276103 | 1.732e-09
2018-03-16 00:20 | 184734.8 | 360.0005 | 2 | 26 | 4.054471 | 4.889854 | 0.4882578 | 5.19e-10 | 1.934014 | 1.732e-09
2018-03-16 00:22 | 184854.8 | 480.0002 | 2 | 26 | 4.084767 | 4.889811 | 0.6512335 | 5.19e-10 | 2.597324 | 1.732e-09
2018-03-16 00:24 | 184974.8 | 600.0018 | 2 | 26 | 4.110753 | 4.88983 | 0.814217 | 5.19e-10 | 3.265245 | 1.732e-09
2018-03-16 00:26 | 185094.8 | 720.001 | 2 | 26 | 4.134556 | 4.890173 | 0.977197 | 5.19e-10 | 3.937149 | 1.732e-09
2018-03-16 00:28 | 185214.8 | 840.001 | 2 | 26 | 4.160492 | 4.890203 | 1.140174 | 5.19e-10 | 4.613063 | 1.732e-09
2018-03-16 00:30 | 185334.8 | 960.0002 | 2 | 26 | 4.189156 | 4.889965 | 1.303161 | 5.19e-10 | 5.293472 | 1.732e-09
2018-03-16 00:32 | 185454.8 | 1080.0003 | 2 | 26 | 4.200397 | 4.541403 | 1.462294 | 5.19e-10 | 5.961555 | 1.732e-09
2018-03-16 00:34 | 185574.8 | 1200.0019 | 2 | 26 | 4.200408 | 4.04715 | 1.605384 | 5.19e-10 | 6.562593 | 1.732e-09
2018-03-16 00:36 | 185694.8 | 1320.0019 | 2 | 26 | 4.200405 | 3.575287 | 1.732333 | 5.19e-10 | 7.095827 | 1.732e-09
2018-03-16 00:38 | 185779.2 | 1404.3912 | 2 | 26 | 4.200389 | 3.259998 | 1.812404 | 5.19e-10 | 7.432158 | 1.732e-09
2018-03-16 00:40 | 185899.2 | 120.0009 | 3 | 26 | 4.227747 | 3.260017 | 1.920626 | 5.19e-10 | 7.888099 | 1.732e-09
2018-03-16 00:42 | 186019.2 | 240.0009 | 3 | 26 | 4.259736 | 3.259981 | 2.02928 | 5.19e-10 | 8.349174 | 1.732e-09
2018-03-16 00:44 | 186139.2 | 360.0017 | 3 | 26 | 4.294342 | 3.260008 | 2.137947 | 5.19e-10 | 8.813926 | 1.732e-09
2018-03-16 00:46 | 186259.2 | 480.0009 | 3 | 26 | 4.331244 | 3.260015 | 2.246606 | 5.19e-10 | 9.282529 | 1.732e-09
2018-03-16 00:48 | 186379.2 | 600.0009 | 3 | 26 | 4.370187 | 3.260006 | 2.355262 | 5.19e-10 | 9.75524 | 1.732e-09
2018-03-16 00:50 | 186499.2 | 720.0001 | 3 | 26 | 4.400426 | 3.078297 | 2.463099 | 5.19e-10 | 10.22854 | 1.732e-09
2018-03-16 00:52 | 186619.2 | 840.0009 | 3 | 26 | 4.400414 | 2.567455 | 2.556792 | 5.19e-10 | 10.64082 | 1.732e-09
2018-03-16 00:54 | 186739.2 | 960.0001 | 3 | 26 | 4.400398 | 2.159006 | 2.635318 | 5.19e-10 | 10.98637 | 1.732e-09
2018-03-16 00:56 | 186859.2 | 1080.0009 | 3 | 26 | 4.400402 | 1.825527 | 2.701523 | 5.19e-10 | 11.2777 | 1.732e-09
2018-03-16 00:58 | 186979.2 | 1200.0012 | 3 | 26 | 4.400397 | 1.551851 | 2.757646 | 5.19e-10 | 11.52466 | 1.732e-09
2018-03-16 01:00 | 187099.2 | 1320.0009 | 3 | 26 | 4.40037 | 1.327324 | 2.805505 | 5.19e-10 | 11.73526 | 1.732e-09
2018-03-16 01:02 | 187219.2 | 1440.0001 | 3 | 26 | 4.400357 | 1.142252 | 2.84657 | 5.19e-10 | 11.91596 | 1.732e-09
2018-03-16 01:04 | 187339.2 | 1560.0011 | 3 | 26 | 4.400362 | 0.9894543 | 2.882028 | 5.19e-10 | 12.07199 | 1.732e-09
2018-03-16 01:06 | 187459.2 | 1680.0017 | 3 | 26 | 4.40037 | 0.862709 | 2.912831 | 5.19e-10 | 12.20753 | 1.732e-09
2018-03-16 01:08 | 187579.2 | 1800.0009 | 3 | 26 | 4.400341 | 0.7551022 | 2.939746 | 5.19e-10 | 12.32597 | 1.732e-09
2018-03-16 01:10 | 187699.2 | 1920.0008 | 3 | 26 | 4.400336 | 0.6654797 | 2.963398 | 5.19e-10 | 12.43004 | 1.732e-09
2018-03-16 01:10 | 187720.2 | 1941.0118 | 3 | 26 | 4.400361 | 0.6519985 | 2.967242 | 5.19e-10 | 12.44696 | 1.732e-09
2018-03-16 01:12 | 187840.3 | 120.0018 | 4 | 26 | 4.351178 | 0 | 2.967243 | 5.19e-10 | 12.44697 | 1.732e-09
2018-03-16 01:14 | 187960.3 | 240.0002 | 4 | 26 | 4.347482 | 0 | 2.967243 | 5.19e-10 | 12.44697 | 1.732e-09
2018-03-16 01:15 | 188020.3 | 300.0023 | 4 | 26 | 4.346378 | 0 | 2.967243 | 5.19e-10 | 12.44697 | 1.732e-09
2018-03-16 01:17 | 188140.4 | 120.0009 | 5 | 26 | 4.092595 | -3.260107 | 2.967243 | 0.1086597 | 12.44697 | 0.4482657
2018-03-16 01:19 | 188260.4 | 240.0017 | 5 | 26 | 4.047895 | -3.260139 | 2.967243 | 0.217326 | 12.44697 | 0.8905334
2018-03-16 01:21 | 188380.4 | 360.0017 | 5 | 26 | 4.004929 | -3.26014 | 2.967243 | 0.3259853 | 12.44697 | 1.328033
2018-03-16 01:23 | 188500.4 | 480.0002 | 5 | 26 | 3.962773 | -3.26009 | 2.967243 | 0.4346431 | 12.44697 | 1.760901
2018-03-16 01:25 | 188620.4 | 600.0017 | 5 | 26 | 3.921678 | -3.260132 | 2.967243 | 0.5433066 | 12.44697 | 2.189265
2018-03-16 01:27 | 188740.4 | 720.0009 | 5 | 26 | 3.88215 | -3.26009 | 2.967243 | 0.6519699 | 12.44697 | 2.613245
2018-03-16 01:29 | 188860.4 | 840.0001 | 5 | 26 | 3.844593 | -3.260119 | 2.967243 | 0.7606317 | 12.44697 | 3.033028
2018-03-16 01:31 | 188980.4 | 960.0017 | 5 | 26 | 3.809232 | -3.260086 | 2.967243 | 0.8692962 | 12.44697 | 3.448855
2018-03-16 01:33 | 189100.4 | 1080.0001 | 5 | 26 | 3.775949 | -3.260126 | 2.967243 | 0.9779582 | 12.44697 | 3.860948
2018-03-16 01:35 | 189220.4 | 1200.0009 | 5 | 26 | 3.744676 | -3.26013 | 2.967243 | 1.086614 | 12.44697 | 4.269512
2018-03-16 01:37 | 189340.4 | 1320.0017 | 5 | 26 | 3.715041 | -3.26006 | 2.967243 | 1.195285 | 12.44697 | 4.674826
2018-03-16 01:39 | 189460.4 | 1440.001 | 5 | 26 | 3.68688 | -3.260109 | 2.967243 | 1.303949 | 12.44697 | 5.076972
2018-03-16 01:41 | 189580.4 | 1560.0009 | 5 | 26 | 3.660366 | -3.260076 | 2.967243 | 1.412613 | 12.44697 | 5.47615
2018-03-16 01:43 | 189700.4 | 1680.0001 | 5 | 26 | 3.635756 | -3.260081 | 2.967243 | 1.521274 | 12.44697 | 5.872533
2018-03-16 01:45 | 189820.4 | 1800.0025 | 5 | 26 | 3.613155 | -3.260081 | 2.967243 | 1.629938 | 12.44697 | 6.266364
2018-03-16 01:47 | 189940.4 | 1920.0011 | 5 | 26 | 3.592577 | -3.260041 | 2.967243 | 1.738601 | 12.44697 | 6.657843
2018-03-16 01:49 | 190060.4 | 2040.0017 | 5 | 26 | 3.573944 | -3.26009 | 2.967243 | 1.847264 | 12.44697 | 7.047193
2018-03-16 01:51 | 190180.4 | 2160.0017 | 5 | 26 | 3.556959 | -3.260076 | 2.967243 | 1.955925 | 12.44697 | 7.434606
2018-03-16 01:53 | 190300.4 | 2280.0017 | 5 | 26 | 3.541136 | -3.260092 | 2.967243 | 2.064586 | 12.44697 | 7.820242
2018-03-16 01:55 | 190420.4 | 2400.0009 | 5 | 26 | 3.525813 | -3.260105 | 2.967243 | 2.173241 | 12.44697 | 8.20417
2018-03-16 01:57 | 190540.4 | 2520.0009 | 5 | 26 | 3.510125 | -3.260109 | 2.967243 | 2.281906 | 12.44697 | 8.586456
2018-03-16 01:59 | 190660.4 | 2640.0009 | 5 | 26 | 3.492839 | -3.260083 | 2.967243 | 2.390582 | 12.44697 | 8.967005
2018-03-16 02:01 | 190780.4 | 2760.0004 | 5 | 26 | 3.471522 | -3.260119 | 2.967243 | 2.499238 | 12.44697 | 9.345419
2018-03-16 02:03 | 190900.4 | 2880.0001 | 5 | 26 | 3.441342 | -3.260139 | 2.967243 | 2.607908 | 12.44697 | 9.721137
2018-03-16 02:05 | 191020.4 | 3000.0001 | 5 | 26 | 3.396502 | -3.260107 | 2.967243 | 2.716572 | 12.44697 | 10.09282
2018-03-16 02:07 | 191140.4 | 3120.0009 | 5 | 26 | 3.320457 | -3.260088 | 2.967243 | 2.825229 | 12.44697 | 10.45817
2018-03-16 02:09 | 191260.4 | 3240.0016 | 5 | 26 | 3.138852 | -3.260121 | 2.967243 | 2.933897 | 12.44697 | 10.81102
2018-03-16 02:10 | 191297.1 | 3276.7374 | 5 | 26 | 2.999995 | -3.260118 | 2.967243 | 2.96716 | 12.44697 | 10.91338
2018-03-16 02:12 | 191417.1 | 119.9999 | 6 | 26 | 3.32154 | 0 | 2.967243 | 2.96716 | 12.44697 | 10.91338
2018-03-16 02:14 | 191537.1 | 240 | 6 | 26 | 3.331645 | 0 | 2.967243 | 2.96716 | 12.44697 | 10.91338
2018-03-16 02:15 | 191597.1 | 300.0029 | 6 | 26 | 3.334625 | 0 | 2.967243 | 2.96716 | 12.44697 | 10.91338
2018-03-16 02:15 | 191597.2 | 0.0024 | 7 | 27 | 3.334563 | 0 | 0 | 0 | 0 | 0
2018-03-16 02:17 | 191717.2 | 120.0011 | 2 | 27 | 3.972248 | 4.889904 | 0.1623023 | 5.45e-10 | 0.624432 | 1.817e-09
2018-03-16 02:19 | 191837.2 | 240.0011 | 2 | 27 | 4.016822 | 4.889851 | 0.3252919 | 5.45e-10 | 1.275782 | 1.817e-09
2018-03-16 02:21 | 191957.2 | 360.0019 | 2 | 27 | 4.053568 | 4.889889 | 0.4882805 | 5.45e-10 | 1.933584 | 1.817e-09
2018-03-16 02:23 | 192077.2 | 480.0003 | 2 | 27 | 4.08385 | 4.889883 | 0.6512598 | 5.45e-10 | 2.596757 | 1.817e-09
2018-03-16 02:25 | 192197.2 | 600.0004 | 2 | 27 | 4.109872 | 4.889908 | 0.8142506 | 5.45e-10 | 3.264561 | 1.817e-09
2018-03-16 02:27 | 192317.2 | 720.0003 | 2 | 27 | 4.133701 | 4.889862 | 0.9772229 | 5.45e-10 | 3.93629 | 1.817e-09
2018-03-16 02:29 | 192437.2 | 840.0013 | 2 | 27 | 4.159636 | 4.889845 | 1.140219 | 5.45e-10 | 4.612142 | 1.817e-09
2018-03-16 02:31 | 192557.2 | 960.0003 | 2 | 27 | 4.18836 | 4.889841 | 1.303202 | 5.45e-10 | 5.292398 | 1.817e-09
2018-03-16 02:33 | 192677.2 | 1080.0002 | 2 | 27 | 4.200405 | 4.553148 | 1.462622 | 5.45e-10 | 5.961642 | 1.817e-09
2018-03-16 02:35 | 192797.2 | 1200.0014 | 2 | 27 | 4.200403 | 4.054497 | 1.605999 | 5.45e-10 | 6.563881 | 1.817e-09
2018-03-16 02:37 | 192917.2 | 1320.0003 | 2 | 27 | 4.200406 | 3.578888 | 1.73313 | 5.45e-10 | 7.097883 | 1.817e-09
2018-03-16 02:38 | 193002.4 | 1405.1657 | 2 | 27 | 4.200407 | 3.259979 | 1.813975 | 5.45e-10 | 7.437464 | 1.817e-09
2018-03-16 02:40 | 193122.4 | 120.0009 | 3 | 27 | 4.227845 | 3.260067 | 1.922189 | 5.45e-10 | 7.893379 | 1.817e-09
2018-03-16 02:42 | 193242.4 | 240.0018 | 3 | 27 | 4.259933 | 3.259989 | 2.030846 | 5.45e-10 | 8.354481 | 1.817e-09
2018-03-16 02:44 | 193362.4 | 360.001 | 3 | 27 | 4.294553 | 3.260038 | 2.139499 | 5.45e-10 | 8.819198 | 1.817e-09
2018-03-16 02:46 | 193482.4 | 480.001 | 3 | 27 | 4.33147 | 3.26004 | 2.248158 | 5.45e-10 | 9.287824 | 1.817e-09
2018-03-16 02:48 | 193602.4 | 600.0002 | 3 | 27 | 4.370433 | 3.260002 | 2.356811 | 5.45e-10 | 9.760547 | 1.817e-09
2018-03-16 02:50 | 193722.4 | 720.0026 | 3 | 27 | 4.400418 | 3.074144 | 2.464614 | 5.45e-10 | 10.23371 | 1.817e-09
2018-03-16 02:52 | 193842.4 | 840.0002 | 3 | 27 | 4.400414 | 2.564283 | 2.558181 | 5.45e-10 | 10.64545 | 1.817e-09
2018-03-16 02:54 | 193962.4 | 960.0018 | 3 | 27 | 4.40038 | 2.155178 | 2.63661 | 5.45e-10 | 10.99057 | 1.817e-09
2018-03-16 02:56 | 194082.4 | 1080.001 | 3 | 27 | 4.400395 | 1.822256 | 2.702713 | 5.45e-10 | 11.28144 | 1.817e-09
2018-03-16 02:58 | 194202.4 | 1200.0018 | 3 | 27 | 4.400375 | 1.548819 | 2.758745 | 5.45e-10 | 11.52801 | 1.817e-09
2018-03-16 03:00 | 194322.4 | 1320.0003 | 3 | 27 | 4.400379 | 1.324949 | 2.80652 | 5.45e-10 | 11.73824 | 1.817e-09
2018-03-16 03:02 | 194442.4 | 1440.0018 | 3 | 27 | 4.400375 | 1.140163 | 2.847505 | 5.45e-10 | 11.91858 | 1.817e-09
2018-03-16 03:04 | 194562.4 | 1560.0002 | 3 | 27 | 4.40037 | 0.9879074 | 2.882888 | 5.45e-10 | 12.07428 | 1.817e-09
2018-03-16 03:06 | 194682.4 | 1680.0002 | 3 | 27 | 4.400372 | 0.8605995 | 2.913621 | 5.45e-10 | 12.20952 | 1.817e-09
2018-03-16 03:08 | 194802.4 | 1800.0002 | 3 | 27 | 4.400379 | 0.7540417 | 2.940471 | 5.45e-10 | 12.32767 | 1.817e-09
2018-03-16 03:10 | 194922.4 | 1920.0018 | 3 | 27 | 4.400351 | 0.6638508 | 2.964061 | 5.45e-10 | 12.43147 | 1.817e-09
2018-03-16 03:10 | 194940 | 1937.5416 | 3 | 27 | 4.400349 | 0.6519947 | 2.967267 | 5.45e-10 | 12.44558 | 1.817e-09
2018-03-16 03:12 | 195060 | 120.0009 | 4 | 27 | 4.351154 | 0 | 2.967268 | 5.45e-10 | 12.44559 | 1.817e-09
2018-03-16 03:14 | 195180 | 240.0017 | 4 | 27 | 4.347472 | 0 | 2.967268 | 5.45e-10 | 12.44559 | 1.817e-09
2018-03-16 03:15 | 195240 | 300.0039 | 4 | 27 | 4.346381 | 0 | 2.967268 | 5.45e-10 | 12.44559 | 1.817e-09
2018-03-16 03:17 | 195360.1 | 120.0002 | 5 | 27 | 4.092622 | -3.260107 | 2.967268 | 0.1086525 | 12.44559 | 0.4482374
2018-03-16 03:19 | 195480.1 | 240.001 | 5 | 27 | 4.047896 | -3.260205 | 2.967268 | 0.2173159 | 12.44559 | 0.8904948
2018-03-16 03:21 | 195600.1 | 360.0002 | 5 | 27 | 4.004972 | -3.260116 | 2.967268 | 0.3259755 | 12.44559 | 1.327999
2018-03-16 03:23 | 195720.1 | 480.001 | 5 | 27 | 3.962902 | -3.260159 | 2.967268 | 0.434635 | 12.44559 | 1.760884
2018-03-16 03:25 | 195840.1 | 600.0003 | 5 | 27 | 3.921843 | -3.260147 | 2.967268 | 0.5432934 | 12.44559 | 2.189245
2018-03-16 03:27 | 195960.1 | 720.001 | 5 | 27 | 3.882349 | -3.260149 | 2.967268 | 0.6519522 | 12.44559 | 2.613227
2018-03-16 03:29 | 196080.1 | 840.001 | 5 | 27 | 3.844815 | -3.260134 | 2.967268 | 0.7606134 | 12.44559 | 3.033031
2018-03-16 03:31 | 196200.1 | 960.0003 | 5 | 27 | 3.809483 | -3.260128 | 2.967268 | 0.8692741 | 12.44559 | 3.448872
2018-03-16 03:33 | 196320.1 | 1080.001 | 5 | 27 | 3.776174 | -3.260172 | 2.967268 | 0.9779304 | 12.44559 | 3.860968
2018-03-16 03:35 | 196440.1 | 1200.001 | 5 | 27 | 3.744895 | -3.260139 | 2.967268 | 1.086593 | 12.44559 | 4.26958
2018-03-16 03:37 | 196560.1 | 1320.001 | 5 | 27 | 3.715246 | -3.260126 | 2.967268 | 1.195249 | 12.44559 | 4.674863
2018-03-16 03:39 | 196680.1 | 1440.0002 | 5 | 27 | 3.687068 | -3.260119 | 2.967268 | 1.303907 | 12.44559 | 5.077008
2018-03-16 03:41 | 196800.1 | 1560.0003 | 5 | 27 | 3.660578 | -3.260079 | 2.967268 | 1.412567 | 12.44559 | 5.476191
2018-03-16 03:43 | 196920.1 | 1680.001 | 5 | 27 | 3.635962 | -3.260172 | 2.967268 | 1.521228 | 12.44559 | 5.872599
2018-03-16 03:45 | 197040.1 | 1800.001 | 5 | 27 | 3.613353 | -3.259999 | 2.967268 | 1.629881 | 12.44559 | 6.266411
2018-03-16 03:47 | 197160.1 | 1920.0018 | 5 | 27 | 3.592745 | -3.260168 | 2.967268 | 1.738548 | 12.44559 | 6.657924
2018-03-16 03:49 | 197280.1 | 2040.001 | 5 | 27 | 3.574047 | -3.260168 | 2.967268 | 1.847201 | 12.44559 | 7.047257
2018-03-16 03:51 | 197400.1 | 2160.0007 | 5 | 27 | 3.557058 | -3.260119 | 2.967268 | 1.955861 | 12.44559 | 7.434677
2018-03-16 03:53 | 197520.1 | 2280.0026 | 5 | 27 | 3.541207 | -3.26009 | 2.967268 | 2.064522 | 12.44559 | 7.820319
2018-03-16 03:55 | 197640.1 | 2400.0018 | 5 | 27 | 3.525803 | -3.260092 | 2.967268 | 2.173182 | 12.44559 | 8.204268
2018-03-16 03:57 | 197760.1 | 2520.0013 | 5 | 27 | 3.51011 | -3.260153 | 2.967268 | 2.281839 | 12.44559 | 8.586528
2018-03-16 03:59 | 197880.1 | 2640.0003 | 5 | 27 | 3.492741 | -3.260128 | 2.967268 | 2.390501 | 12.44559 | 8.967019
2018-03-16 04:01 | 198000.1 | 2760.0002 | 5 | 27 | 3.47132 | -3.26014 | 2.967268 | 2.499159 | 12.44559 | 9.345425
2018-03-16 04:03 | 198120.1 | 2880.0013 | 5 | 27 | 3.44102 | -3.260076 | 2.967268 | 2.607812 | 12.44559 | 9.72106
2018-03-16 04:05 | 198240.1 | 3000.001 | 5 | 27 | 3.396029 | -3.260121 | 2.967268 | 2.716469 | 12.44559 | 10.09267
2018-03-16 04:07 | 198360.1 | 3120.001 | 5 | 27 | 3.319635 | -3.260216 | 2.967268 | 2.825127 | 12.44559 | 10.45796
2018-03-16 04:09 | 198480.1 | 3240.0002 | 5 | 27 | 3.136886 | -3.260111 | 2.967268 | 2.933786 | 12.44559 | 10.81064
2018-03-16 04:10 | 198516.2 | 3276.1255 | 5 | 27 | 2.999983 | -3.260119 | 2.967268 | 2.966496 | 12.44559 | 10.91126
2018-03-16 04:12 | 198636.3 | 119.9999 | 6 | 27 | 3.322591 | 0 | 2.967268 | 2.966496 | 12.44559 | 10.91126
2018-03-16 04:14 | 198756.3 | 240.0016 | 6 | 27 | 3.332686 | 0 | 2.967268 | 2.966496 | 12.44559 | 10.91126
2018-03-16 04:15 | 198816.3 | 300.0021 | 6 | 27 | 3.33566 | 0 | 2.967268 | 2.966496 | 12.44559 | 10.91126
2018-03-16 04:15 | 198816.3 | 0.0025 | 7 | 28 | 3.335743 | 0 | 0 | 0 | 0 | 0
2018-03-16 04:17 | 198936.4 | 120.0002 | 2 | 28 | 3.973026 | 4.88987 | 0.1623004 | 0 | 0.6245862 | 0
2018-03-16 04:19 | 199056.4 | 240.001 | 2 | 28 | 4.017551 | 4.89003 | 0.3252793 | 0 | 1.27601 | 0
2018-03-16 04:21 | 199176.4 | 360.001 | 2 | 28 | 4.054335 | 4.890219 | 0.4882576 | 0 | 1.933887 | 0
2018-03-16 04:23 | 199296.4 | 480.0018 | 2 | 28 | 4.084597 | 4.889845 | 0.6512403 | 0 | 2.597197 | 0
2018-03-16 04:25 | 199416.4 | 600.001 | 2 | 28 | 4.110627 | 4.890163 | 0.8142174 | 0 | 3.265069 | 0
2018-03-16 04:27 | 199536.4 | 720.0011 | 2 | 28 | 4.134491 | 4.889925 | 0.9772012 | 0 | 3.936972 | 0
2018-03-16 04:29 | 199656.4 | 840.001 | 2 | 28 | 4.160424 | 4.889826 | 1.140181 | 0 | 4.612885 | 0
2018-03-16 04:31 | 199776.4 | 960.0019 | 2 | 28 | 4.189059 | 4.889849 | 1.303158 | 0 | 5.293236 | 0
2018-03-16 04:33 | 199896.4 | 1080.0018 | 2 | 28 | 4.200392 | 4.542736 | 1.462329 | 0 | 5.961474 | 0
2018-03-16 04:35 | 200016.4 | 1200.001 | 2 | 28 | 4.200409 | 4.046213 | 1.605405 | 0 | 6.562454 | 0
2018-03-16 04:37 | 200136.4 | 1320.0019 | 2 | 28 | 4.200384 | 3.572313 | 1.732308 | 0 | 7.095495 | 0
2018-03-16 04:38 | 200220.1 | 1403.7184 | 2 | 28 | 4.200396 | 3.259974 | 1.811716 | 0 | 7.429044 | 0
2018-03-16 04:40 | 200340.1 | 120.0019 | 3 | 28 | 4.227772 | 3.259966 | 1.919928 | 0 | 7.884941 | 0
2018-03-16 04:42 | 200460.1 | 240.0011 | 3 | 28 | 4.259854 | 3.260015 | 2.02858 | 0 | 8.346014 | 0
2018-03-16 04:44 | 200580.1 | 360.0011 | 3 | 28 | 4.294524 | 3.260027 | 2.137237 | 0 | 8.810739 | 0
2018-03-16 04:46 | 200700.1 | 480.001 | 3 | 28 | 4.331454 | 3.260065 | 2.245891 | 0 | 9.279343 | 0
2018-03-16 04:48 | 200820.1 | 600.0002 | 3 | 28 | 4.370435 | 3.260035 | 2.354552 | 0 | 9.752102 | 0
2018-03-16 04:50 | 200940.1 | 720.0026 | 3 | 28 | 4.400408 | 3.074072 | 2.462353 | 0 | 10.22526 | 0
2018-03-16 04:52 | 201060.1 | 840.0002 | 3 | 28 | 4.400411 | 2.565168 | 2.555943 | 0 | 10.63709 | 0
2018-03-16 04:54 | 201180.1 | 960.0002 | 3 | 28 | 4.400408 | 2.157797 | 2.634411 | 0 | 10.98238 | 0
2018-03-16 04:56 | 201300.1 | 1080.0012 | 3 | 28 | 4.400399 | 1.824203 | 2.700584 | 0 | 11.27357 | 0
2018-03-16 04:58 | 201420.1 | 1200.001 | 3 | 28 | 4.400373 | 1.551355 | 2.756696 | 0 | 11.52048 | 0
2018-03-16 05:00 | 201540.1 | 1320.0012 | 3 | 28 | 4.400361 | 1.327269 | 2.804553 | 0 | 11.73107 | 0
2018-03-16 05:02 | 201660.1 | 1440.001 | 3 | 28 | 4.400388 | 1.143194 | 2.845626 | 0 | 11.91181 | 0
2018-03-16 05:04 | 201780.1 | 1560.0002 | 3 | 28 | 4.400369 | 0.9898758 | 2.88109 | 0 | 12.06786 | 0
2018-03-16 05:06 | 201900.1 | 1680.0002 | 3 | 28 | 4.400361 | 0.8628521 | 2.911901 | 0 | 12.20345 | 0
2018-03-16 05:08 | 202020.1 | 1800.001 | 3 | 28 | 4.400368 | 0.7561798 | 2.938833 | 0 | 12.32196 | 0
2018-03-16 05:10 | 202140.1 | 1920.0011 | 3 | 28 | 4.400341 | 0.666151 | 2.962505 | 0 | 12.42612 | 0
2018-03-16 05:11 | 202162.3 | 1942.22 | 3 | 28 | 4.400389 | 0.6519947 | 2.966571 | 0 | 12.44401 | 0
2018-03-16 05:13 | 202282.4 | 120.0008 | 4 | 28 | 4.351155 | 0 | 2.966571 | 0 | 12.44401 | 0
2018-03-16 05:15 | 202402.4 | 240.0008 | 4 | 28 | 4.347468 | 0 | 2.966571 | 0 | 12.44401 | 0
2018-03-16 05:16 | 202462.4 | 300.0038 | 4 | 28 | 4.346364 | 0 | 2.966571 | 0 | 12.44401 | 0
2018-03-16 05:18 | 202582.4 | 120.001 | 5 | 28 | 4.092434 | -3.26005 | 2.966571 | 0.1086584 | 12.44401 | 0.4482456
2018-03-16 05:20 | 202702.4 | 240.0002 | 5 | 28 | 4.047749 | -3.259812 | 2.966571 | 0.217318 | 12.44401 | 0.8904676
2018-03-16 05:22 | 202822.4 | 360.001 | 5 | 28 | 4.004753 | -3.260142 | 2.966571 | 0.325979 | 12.44401 | 1.327956
2018-03-16 05:24 | 202942.4 | 480.0009 | 5 | 28 | 3.962599 | -3.260107 | 2.966571 | 0.4346352 | 12.44401 | 1.7608
2018-03-16 05:26 | 203062.4 | 600.0009 | 5 | 28 | 3.921514 | -3.260004 | 2.966571 | 0.5432857 | 12.44401 | 2.189094
2018-03-16 05:28 | 203182.4 | 720.0001 | 5 | 28 | 3.881987 | -3.260132 | 2.966571 | 0.6519541 | 12.44401 | 2.613076
2018-03-16 05:30 | 203302.4 | 840.0009 | 5 | 28 | 3.844415 | -3.260153 | 2.966571 | 0.760613 | 12.44401 | 3.03283
2018-03-16 05:32 | 203422.4 | 960.0003 | 5 | 28 | 3.809049 | -3.260134 | 2.966571 | 0.869269 | 12.44401 | 3.448608
2018-03-16 05:34 | 203542.4 | 1080.0025 | 5 | 28 | 3.775758 | -3.260088 | 2.966571 | 0.9779319 | 12.44401 | 3.860681
2018-03-16 05:36 | 203662.4 | 1200.0009 | 5 | 28 | 3.744494 | -3.260121 | 2.966571 | 1.08659 | 12.44401 | 4.269231
2018-03-16 05:38 | 203782.4 | 1320.0009 | 5 | 28 | 3.714869 | -3.260069 | 2.966571 | 1.195248 | 12.44401 | 4.674478
2018-03-16 05:40 | 203902.4 | 1440.0009 | 5 | 28 | 3.686686 | -3.260126 | 2.966571 | 1.303906 | 12.44401 | 5.076585
2018-03-16 05:42 | 204022.4 | 1560 | 5 | 28 | 3.660175 | -3.260039 | 2.966571 | 1.412565 | 12.44401 | 5.475719
2018-03-16 05:44 | 204142.4 | 1680.0001 | 5 | 28 | 3.635573 | -3.260086 | 2.966571 | 1.521221 | 12.44401 | 5.872064
2018-03-16 05:46 | 204262.4 | 1800.0017 | 5 | 28 | 3.612979 | -3.26009 | 2.966571 | 1.629884 | 12.44401 | 6.265872
2018-03-16 05:48 | 204382.4 | 1920.0001 | 5 | 28 | 3.592388 | -3.260134 | 2.966571 | 1.73854 | 12.44401 | 6.657306
2018-03-16 05:50 | 204502.4 | 2040.0001 | 5 | 28 | 3.573756 | -3.260065 | 2.966571 | 1.847198 | 12.44401 | 7.046619
2018-03-16 05:52 | 204622.4 | 2160.0009 | 5 | 28 | 3.556807 | -3.260098 | 2.966571 | 1.955852 | 12.44401 | 7.43399
2018-03-16 05:54 | 204742.4 | 2280.0002 | 5 | 28 | 3.540984 | -3.260067 | 2.966571 | 2.06451 | 12.44401 | 7.819599
2018-03-16 05:56 | 204862.4 | 2400.0001 | 5 | 28 | 3.525681 | -3.26013 | 2.966571 | 2.173166 | 12.44401 | 8.203516
2018-03-16 05:58 | 204982.4 | 2520.0006 | 5 | 28 | 3.509986 | -3.260056 | 2.966571 | 2.281821 | 12.44401 | 8.585753
2018-03-16 06:00 | 205102.4 | 2640.0026 | 5 | 28 | 3.492669 | -3.260147 | 2.966571 | 2.390491 | 12.44401 | 8.966266
2018-03-16 06:02 | 205222.4 | 2760.0009 | 5 | 28 | 3.471307 | -3.260149 | 2.966571 | 2.499148 | 12.44401 | 9.344663
2018-03-16 06:04 | 205342.4 | 2880.0017 | 5 | 28 | 3.440972 | -3.260118 | 2.966571 | 2.607804 | 12.44401 | 9.720302
2018-03-16 06:06 | 205462.4 | 3000.0009 | 5 | 28 | 3.39595 | -3.260132 | 2.966571 | 2.71646 | 12.44401 | 10.09191
2018-03-16 06:08 | 205582.4 | 3120.0017 | 5 | 28 | 3.319514 | -3.260184 | 2.966571 | 2.825124 | 12.44401 | 10.45721
2018-03-16 06:10 | 205702.4 | 3240.0009 | 5 | 28 | 3.136117 | -3.26013 | 2.966571 | 2.933782 | 12.44401 | 10.80986
2018-03-16 06:10 | 205738.2 | 3275.7991 | 5 | 28 | 2.999972 | -3.26009 | 2.966571 | 2.966196 | 12.44401 | 10.90955
2018-03-16 06:12 | 205858.3 | 120.0016 | 6 | 28 | 3.32187 | 0 | 2.966571 | 2.966196 | 12.44401 | 10.90955
2018-03-16 06:14 | 205978.3 | 240.0012 | 6 | 28 | 3.33198 | 0 | 2.966571 | 2.966196 | 12.44401 | 10.90955
2018-03-16 06:15 | 206038.3 | 300.0006 | 6 | 28 | 3.334973 | 0 | 2.966571 | 2.966196 | 12.44401 | 10.90955
2018-03-16 06:15 | 206038.3 | 0.0049 | 7 | 29 | 3.334993 | 0 | 0 | 0 | 0 | 0
2018-03-16 06:17 | 206158.4 | 120.002 | 2 | 29 | 3.972373 | 4.889854 | 0.1622968 | 0 | 0.6244465 | 0
2018-03-16 06:19 | 206278.4 | 240.0002 | 2 | 29 | 4.016965 | 4.889872 | 0.3252764 | 0 | 1.275777 | 0
2018-03-16 06:21 | 206398.4 | 360.0004 | 2 | 29 | 4.053694 | 4.890186 | 0.4882582 | 0 | 1.93357 | 0
2018-03-16 06:23 | 206518.4 | 480.0012 | 2 | 29 | 4.083965 | 4.890156 | 0.651243 | 0 | 2.596784 | 0
2018-03-16 06:25 | 206638.4 | 600.0012 | 2 | 29 | 4.109983 | 4.889811 | 0.8142219 | 0 | 3.264559 | 0
2018-03-16 06:27 | 206758.4 | 720.0028 | 2 | 29 | 4.133831 | 4.890039 | 0.9772094 | 0 | 3.936372 | 0
2018-03-16 06:29 | 206878.4 | 840.0004 | 2 | 29 | 4.159777 | 4.890125 | 1.140185 | 0 | 4.612158 | 0
2018-03-16 06:31 | 206998.4 | 960.0021 | 2 | 29 | 4.188368 | 4.890173 | 1.303177 | 0 | 5.292467 | 0
2018-03-16 06:33 | 207118.4 | 1080.0021 | 2 | 29 | 4.200397 | 4.553034 | 1.462594 | 0 | 5.961694 | 0
2018-03-16 06:35 | 207238.4 | 1200.0013 | 2 | 29 | 4.200413 | 4.054241 | 1.605984 | 0 | 6.563989 | 0
2018-03-16 06:37 | 207358.4 | 1320.0005 | 2 | 29 | 4.200403 | 3.579281 | 1.733119 | 0 | 7.098008 | 0
2018-03-16 06:39 | 207443.2 | 1404.8266 | 2 | 29 | 4.200407 | 3.259985 | 1.813657 | 0 | 7.436301 | 0
2018-03-16 06:41 | 207563.2 | 120.001 | 3 | 29 | 4.227825 | 3.259996 | 1.921875 | 3.5e-10 | 7.892225 | 1.427e-09
2018-03-16 06:43 | 207683.2 | 240.001 | 3 | 29 | 4.259913 | 3.259998 | 2.030528 | 3.5e-10 | 8.353308 | 1.427e-09
2018-03-16 06:45 | 207803.2 | 360.0019 | 3 | 29 | 4.294615 | 3.260061 | 2.139183 | 3.5e-10 | 8.818032 | 1.427e-09
2018-03-16 06:47 | 207923.2 | 480.001 | 3 | 29 | 4.33154 | 3.260019 | 2.247835 | 3.5e-10 | 9.286638 | 1.427e-09
2018-03-16 06:49 | 208043.2 | 600.0009 | 3 | 29 | 4.37055 | 3.259998 | 2.356486 | 3.5e-10 | 9.759368 | 1.427e-09
2018-03-16 06:51 | 208163.2 | 720.0011 | 3 | 29 | 4.400417 | 3.071312 | 2.464261 | 3.5e-10 | 10.23242 | 1.427e-09
2018-03-16 06:53 | 208283.2 | 840.0002 | 3 | 29 | 4.4004 | 2.561338 | 2.557742 | 3.5e-10 | 10.64378 | 1.427e-09
2018-03-16 06:55 | 208403.2 | 960.001 | 3 | 29 | 4.400402 | 2.153444 | 2.636087 | 3.5e-10 | 10.98853 | 1.427e-09
2018-03-16 06:57 | 208523.2 | 1080.0003 | 3 | 29 | 4.400385 | 1.819834 | 2.702114 | 3.5e-10 | 11.27907 | 1.427e-09
2018-03-16 06:59 | 208643.2 | 1200.001 | 3 | 29 | 4.400398 | 1.547165 | 2.758077 | 3.5e-10 | 11.52533 | 1.427e-09
2018-03-16 07:01 | 208763.2 | 1320.001 | 3 | 29 | 4.400386 | 1.322998 | 2.805784 | 3.5e-10 | 11.73526 | 1.427e-09
2018-03-16 07:03 | 208883.2 | 1440.0027 | 3 | 29 | 4.400387 | 1.138962 | 2.846713 | 3.5e-10 | 11.91536 | 1.427e-09
2018-03-16 07:05 | 209003.2 | 1560.0003 | 3 | 29 | 4.400357 | 0.9859333 | 2.882047 | 3.5e-10 | 12.07084 | 1.427e-09
2018-03-16 07:07 | 209123.2 | 1680.001 | 3 | 29 | 4.400385 | 0.8597641 | 2.91274 | 3.5e-10 | 12.20591 | 1.427e-09
2018-03-16 07:09 | 209243.2 | 1800.0027 | 3 | 29 | 4.400366 | 0.7532825 | 2.939561 | 3.5e-10 | 12.32393 | 1.427e-09
2018-03-16 07:11 | 209363.2 | 1920.001 | 3 | 29 | 4.400357 | 0.663538 | 2.963133 | 3.5e-10 | 12.42765 | 1.427e-09
2018-03-16 07:11 | 209381.2 | 1937.9056 | 3 | 29 | 4.400375 | 0.6519928 | 2.966402 | 3.5e-10 | 12.44204 | 1.427e-09
2018-03-16 07:13 | 209501.2 | 119.9999 | 4 | 29 | 4.351156 | 0 | 2.966402 | 3.5e-10 | 12.44204 | 1.427e-09
2018-03-16 07:15 | 209621.2 | 239.9999 | 4 | 29 | 4.347467 | 0 | 2.966402 | 3.5e-10 | 12.44204 | 1.427e-09
2018-03-16 07:16 | 209681.2 | 300.0007 | 4 | 29 | 4.346364 | 0 | 2.966402 | 3.5e-10 | 12.44204 | 1.427e-09
2018-03-16 07:18 | 209801.3 | 120.001 | 5 | 29 | 4.092377 | -3.259744 | 2.966402 | 0.1086575 | 12.44204 | 0.4482349
2018-03-16 07:20 | 209921.3 | 240.0019 | 5 | 29 | 4.047621 | -3.260144 | 2.966402 | 0.2173195 | 12.44204 | 0.8904571
2018-03-16 07:22 | 210041.3 | 360.001 | 5 | 29 | 4.004653 | -3.260159 | 2.966402 | 0.325975 | 12.44204 | 1.327911
2018-03-16 07:24 | 210161.3 | 480.0019 | 5 | 29 | 3.962481 | -3.260118 | 2.966402 | 0.4346392 | 12.44204 | 1.760773
2018-03-16 07:26 | 210281.3 | 600.001 | 5 | 29 | 3.921395 | -3.260165 | 2.966402 | 0.5432939 | 12.44204 | 2.189073
2018-03-16 07:28 | 210401.3 | 720.0002 | 5 | 29 | 3.881883 | -3.260062 | 2.966402 | 0.6519547 | 12.44204 | 2.613013
2018-03-16 07:30 | 210521.3 | 840.0003 | 5 | 29 | 3.844282 | -3.260121 | 2.966402 | 0.76061 | 12.44204 | 3.032738
2018-03-16 07:32 | 210641.3 | 960.001 | 5 | 29 | 3.808877 | -3.260144 | 2.966402 | 0.8692697 | 12.44204 | 3.448515
2018-03-16 07:34 | 210761.3 | 1080.0002 | 5 | 29 | 3.775585 | -3.260142 | 2.966402 | 0.9779288 | 12.44204 | 3.860558
2018-03-16 07:36 | 210881.3 | 1200.0034 | 5 | 29 | 3.744305 | -3.260147 | 2.966402 | 1.08659 | 12.44204 | 4.269101
2018-03-16 07:38 | 211001.3 | 1320.001 | 5 | 29 | 3.71461 | -3.260147 | 2.966402 | 1.195245 | 12.44204 | 4.674314
2018-03-16 07:40 | 211121.3 | 1440.0002 | 5 | 29 | 3.686433 | -3.260147 | 2.966402 | 1.303907 | 12.44204 | 5.076407
2018-03-16 07:42 | 211241.3 | 1560.0019 | 5 | 29 | 3.659956 | -3.260107 | 2.966402 | 1.412565 | 12.44204 | 5.475512
2018-03-16 07:44 | 211361.3 | 1680.0003 | 5 | 29 | 3.635359 | -3.260128 | 2.966402 | 1.521226 | 12.44204 | 5.871852
2018-03-16 07:46 | 211481.3 | 1800.0002 | 5 | 29 | 3.612774 | -3.260174 | 2.966402 | 1.629886 | 12.44204 | 6.265623
2018-03-16 07:48 | 211601.3 | 1920.0002 | 5 | 29 | 3.592188 | -3.260151 | 2.966402 | 1.738544 | 12.44204 | 6.657043
2018-03-16 07:50 | 211721.3 | 2040.0002 | 5 | 29 | 3.573554 | -3.260126 | 2.966402 | 1.847203 | 12.44204 | 7.046337
2018-03-16 07:52 | 211841.3 | 2160.0001 | 5 | 29 | 3.556542 | -3.260172 | 2.966402 | 1.955858 | 12.44204 | 7.433684
2018-03-16 07:54 | 211961.3 | 2280.0018 | 5 | 29 | 3.540721 | -3.260132 | 2.966402 | 2.064519 | 12.44204 | 7.819273
2018-03-16 07:56 | 212081.3 | 2400.001 | 5 | 29 | 3.525329 | -3.260128 | 2.966402 | 2.173176 | 12.44204 | 8.203159
2018-03-16 07:58 | 212201.3 | 2520.0002 | 5 | 29 | 3.509577 | -3.260102 | 2.966402 | 2.281834 | 12.44204 | 8.585368
2018-03-16 08:00 | 212321.3 | 2640.0002 | 5 | 29 | 3.492199 | -3.260111 | 2.966402 | 2.390493 | 12.44204 | 8.965796
2018-03-16 08:02 | 212441.3 | 2760.0002 | 5 | 29 | 3.4708 | -3.260179 | 2.966402 | 2.499152 | 12.44204 | 9.344147
2018-03-16 08:04 | 212561.3 | 2880.001 | 5 | 29 | 3.440519 | -3.260067 | 2.966402 | 2.60781 | 12.44204 | 9.719739
2018-03-16 08:06 | 212681.3 | 3000.0018 | 5 | 29 | 3.3954 | -3.260109 | 2.966402 | 2.71647 | 12.44204 | 10.09131
2018-03-16 08:08 | 212801.3 | 3120.0002 | 5 | 29 | 3.318649 | -3.260094 | 2.966402 | 2.825124 | 12.44204 | 10.4565
2018-03-16 08:10 | 212921.3 | 3240.001 | 5 | 29 | 3.134299 | -3.260123 | 2.966402 | 2.933785 | 12.44204 | 10.80902
2018-03-16 08:11 | 212956.5 | 3275.244 | 5 | 29 | 2.99999 | -3.260109 | 2.966402 | 2.965693 | 12.44204 | 10.90712
2018-03-16 08:13 | 213076.6 | 120.0016 | 6 | 29 | 3.322906 | 0 | 2.966402 | 2.965702 | 12.44204 | 10.90715
2018-03-16 08:15 | 213196.6 | 240 | 6 | 29 | 3.333031 | 0 | 2.966402 | 2.965702 | 12.44204 | 10.90715
2018-03-16 08:16 | 213256.6 | 300.0021 | 6 | 29 | 3.336012 | 0 | 2.966402 | 2.965702 | 12.44204 | 10.90715
2018-03-16 08:16 | 213256.6 | 0.0026 | 7 | 30 | 3.336105 | 0 | 0 | 0 | 0 | 0
2018-03-16 08:18 | 213376.7 | 120.0002 | 2 | 30 | 3.972949 | 4.890146 | 0.1623025 | 0 | 0.6246028 | 0
2018-03-16 08:20 | 213496.7 | 240.0018 | 2 | 30 | 4.017365 | 4.88983 | 0.3252854 | 0 | 1.276022 | 0
2018-03-16 08:22 | 213616.7 | 360.0002 | 2 | 30 | 4.054082 | 4.889883 | 0.4882602 | 0 | 1.933855 | 0
2018-03-16 08:24 | 213736.7 | 480.0003 | 2 | 30 | 4.084364 | 4.88982 | 0.6512458 | 0 | 2.597139 | 0
2018-03-16 08:26 | 213856.7 | 600.001 | 2 | 30 | 4.110373 | 4.88983 | 0.8142229 | 0 | 3.264971 | 0
2018-03-16 08:28 | 213976.7 | 720.001 | 2 | 30 | 4.134246 | 4.889843 | 0.9771821 | 0 | 3.936732 | 0
2018-03-16 08:30 | 214096.7 | 840.0002 | 2 | 30 | 4.160192 | 4.889849 | 1.140175 | 0 | 4.612659 | 0
2018-03-16 08:32 | 214216.7 | 960.001 | 2 | 30 | 4.188864 | 4.889879 | 1.303155 | 0 | 5.292988 | 0
2018-03-16 08:34 | 214336.7 | 1080.0018 | 2 | 30 | 4.200397 | 4.544664 | 1.462392 | 0 | 5.961493 | 0
2018-03-16 08:36 | 214456.7 | 1200.0002 | 2 | 30 | 4.200418 | 4.046711 | 1.605498 | 0 | 6.562597 | 0
2018-03-16 08:38 | 214576.7 | 1320.0019 | 2 | 30 | 4.200412 | 3.572466 | 1.732385 | 0 | 7.095573 | 0
2018-03-16 08:39 | 214660.1 | 1403.4735 | 2 | 30 | 4.200408 | 3.259989 | 1.811548 | 0 | 7.428092 | 0
2018-03-16 08:41 | 214780.2 | 120.0019 | 3 | 30 | 4.227818 | 3.260027 | 1.91977 | 0 | 7.884035 | 0
2018-03-16 08:43 | 214900.2 | 240.002 | 3 | 30 | 4.259871 | 3.260071 | 2.02843 | 0 | 8.345147 | 0
2018-03-16 08:45 | 215020.2 | 360.0004 | 3 | 30 | 4.294501 | 3.259998 | 2.137086 | 0 | 8.809868 | 0
2018-03-16 08:47 | 215140.2 | 480.0019 | 3 | 30 | 4.331423 | 3.260042 | 2.245742 | 0 | 9.278474 | 0
2018-03-16 08:49 | 215260.2 | 600.002 | 3 | 30 | 4.370414 | 3.260008 | 2.354394 | 0 | 9.751196 | 0
2018-03-16 08:51 | 215380.2 | 720.0012 | 3 | 30 | 4.400405 | 3.072893 | 2.462194 | 0 | 10.22434 | 0
2018-03-16 08:53 | 215500.2 | 840.0012 | 3 | 30 | 4.400395 | 2.561218 | 2.555665 | 0 | 10.63566 | 0
2018-03-16 08:55 | 215620.2 | 960.0012 | 3 | 30 | 4.400394 | 2.154598 | 2.63404 | 0 | 10.98054 | 0
2018-03-16 08:57 | 215740.2 | 1080.0004 | 3 | 30 | 4.400398 | 1.822424 | 2.700131 | 0 | 11.27136 | 0
2018-03-16 08:59 | 215860.2 | 1200.0012 | 3 | 30 | 4.400385 | 1.549868 | 2.756182 | 0 | 11.51801 | 0
2018-03-16 09:01 | 215980.2 | 1320.0009 | 3 | 30 | 4.400354 | 1.325619 | 2.803992 | 0 | 11.72839 | 0
2018-03-16 09:03 | 216100.2 | 1440.0004 | 3 | 30 | 4.400368 | 1.141827 | 2.845029 | 0 | 11.90897 | 0
2018-03-16 09:05 | 216220.2 | 1560.002 | 3 | 30 | 4.400382 | 0.9897022 | 2.880474 | 0 | 12.06494 | 0
2018-03-16 09:07 | 216340.2 | 1680.0013 | 3 | 30 | 4.400379 | 0.8626595 | 2.911274 | 0 | 12.20047 | 0
2018-03-16 09:09 | 216460.2 | 1800.0004 | 3 | 30 | 4.400352 | 0.7556744 | 2.938192 | 0 | 12.31892 | 0
2018-03-16 09:11 | 216580.2 | 1920.0002 | 3 | 30 | 4.400332 | 0.6656609 | 2.961854 | 0 | 12.42304 | 0
2018-03-16 09:11 | 216601.7 | 1941.5384 | 3 | 30 | 4.400374 | 0.651989 | 2.965796 | 0 | 12.44039 | 0
2018-03-16 09:13 | 216721.8 | 120.0025 | 4 | 30 | 4.351141 | 0 | 2.965796 | 0 | 12.44039 | 0
2018-03-16 09:15 | 216841.8 | 240 | 4 | 30 | 4.347447 | 0 | 2.965796 | 0 | 12.44039 | 0
2018-03-16 09:16 | 216901.8 | 300.0029 | 4 | 30 | 4.346338 | 0 | 2.965796 | 0 | 12.44039 | 0
2018-03-16 09:18 | 217021.8 | 120.001 | 5 | 30 | 4.092417 | -3.260134 | 2.965796 | 0.1086591 | 12.44039 | 0.4482467
2018-03-16 09:20 | 217141.8 | 240.001 | 5 | 30 | 4.047695 | -3.260155 | 2.965796 | 0.2173214 | 12.44039 | 0.8904772
2018-03-16 09:22 | 217261.8 | 360.001 | 5 | 30 | 4.004715 | -3.260111 | 2.965796 | 0.3259791 | 12.44039 | 1.327948
2018-03-16 09:24 | 217381.8 | 480.0018 | 5 | 30 | 3.962541 | -3.260058 | 2.965796 | 0.434639 | 12.44039 | 1.760801
2018-03-16 09:26 | 217501.8 | 600.001 | 5 | 30 | 3.921463 | -3.260107 | 2.965796 | 0.543277 | 12.44039 | 2.189041
2018-03-16 09:28 | 217621.8 | 720.0002 | 5 | 30 | 3.88195 | -3.260144 | 2.965796 | 0.6519579 | 12.44039 | 2.613066
2018-03-16 09:30 | 217741.8 | 840.0001 | 5 | 30 | 3.844394 | -3.260111 | 2.965796 | 0.7606115 | 12.44039 | 3.032794
2018-03-16 09:32 | 217861.8 | 960.0002 | 5 | 30 | 3.809029 | -3.260065 | 2.965796 | 0.8692774 | 12.44039 | 3.448607
2018-03-16 09:34 | 217981.8 | 1080.001 | 5 | 30 | 3.77577 | -3.259981 | 2.965796 | 0.9779403 | 12.44039 | 3.860682
2018-03-16 09:36 | 218101.8 | 1200.0003 | 5 | 30 | 3.744473 | -3.260116 | 2.965796 | 1.086598 | 12.44039 | 4.26923
2018-03-16 09:38 | 218221.8 | 1320.001 | 5 | 30 | 3.714854 | -3.259777 | 2.965796 | 1.195262 | 12.44039 | 4.674497
2018-03-16 09:40 | 218341.8 | 1440.0019 | 5 | 30 | 3.686653 | -3.260132 | 2.965796 | 1.303921 | 12.44039 | 5.076603
2018-03-16 09:42 | 218461.8 | 1560.0018 | 5 | 30 | 3.660124 | -3.260098 | 2.965796 | 1.412581 | 12.44039 | 5.475739
2018-03-16 09:44 | 218581.8 | 1680.0018 | 5 | 30 | 3.635491 | -3.260174 | 2.965796 | 1.521242 | 12.44039 | 5.872095
2018-03-16 09:46 | 218701.8 | 1800.001 | 5 | 30 | 3.612867 | -3.260071 | 2.965796 | 1.629892 | 12.44039 | 6.265843
2018-03-16 09:48 | 218821.8 | 1920.0009 | 5 | 30 | 3.592296 | -3.260113 | 2.965796 | 1.738545 | 12.44039 | 6.657257
2018-03-16 09:50 | 218941.8 | 2040.0026 | 5 | 30 | 3.573694 | -3.260142 | 2.965796 | 1.84722 | 12.44039 | 7.046623
2018-03-16 09:52 | 219061.8 | 2160.0009 | 5 | 30 | 3.556165 | -3.260126 | 2.965796 | 1.955872 | 12.44039 | 7.433969
2018-03-16 09:54 | 219181.8 | 2280.0018 | 5 | 30 | 3.539779 | -3.260165 | 2.965796 | 2.064549 | 12.44039 | 7.819531
2018-03-16 09:56 | 219301.8 | 2400 | 5 | 30 | 3.524308 | -3.260159 | 2.965796 | 2.173212 | 12.44039 | 8.203332
2018-03-16 09:58 | 219421.8 | 2520.0018 | 5 | 30 | 3.508547 | -3.260094 | 2.965796 | 2.281877 | 12.44039 | 8.585453
2018-03-16 10:00 | 219541.8 | 2640.0002 | 5 | 30 | 3.491132 | -3.260155 | 2.965796 | 2.390528 | 12.44039 | 8.965736
2018-03-16 10:02 | 219661.8 | 2760.0026 | 5 | 30 | 3.46977 | -3.260094 | 2.965796 | 2.49919 | 12.44039 | 9.343982
2018-03-16 10:04 | 219781.8 | 2880.001 | 5 | 30 | 3.439538 | -3.259796 | 2.965796 | 2.607847 | 12.44039 | 9.719461
2018-03-16 10:06 | 219901.8 | 3000.0002 | 5 | 30 | 3.394291 | -3.260144 | 2.965796 | 2.716509 | 12.44039 | 10.09092
2018-03-16 10:08 | 220021.8 | 3120 | 5 | 30 | 3.317055 | -3.260118 | 2.965796 | 2.825164 | 12.44039 | 10.45597
2018-03-16 10:10 | 220141.8 | 3240.0009 | 5 | 30 | 3.131194 | -3.260176 | 2.965796 | 2.933829 | 12.44039 | 10.80827
2018-03-16 10:11 | 220176.2 | 3274.3463 | 5 | 30 | 2.999974 | -3.259852 | 2.965796 | 2.964927 | 12.44039 | 10.90382
2018-03-16 10:13 | 220296.2 | 120 | 6 | 30 | 3.324727 | 0 | 2.965796 | 2.964927 | 12.44039 | 10.90382
2018-03-16 10:15 | 220416.2 | 240.0009 | 6 | 30 | 3.334895 | 0 | 2.965796 | 2.964927 | 12.44039 | 10.90382
2018-03-16 10:16 | 220476.2 | 300.0023 | 6 | 30 | 3.337876 | 0 | 2.965796 | 2.964927 | 12.44039 | 10.90382
2018-03-16 10:16 | 220476.2 | 0.0023 | 7 | 31 | 3.337934 | 0 | 0 | 0 | 0 | 0
2018-03-16 10:18 | 220596.3 | 120.0003 | 2 | 31 | 3.973919 | 4.889847 | 0.1622891 | 0 | 0.6247867 | 0
2018-03-16 10:20 | 220716.3 | 240.0019 | 2 | 31 | 4.018196 | 4.889826 | 0.3252601 | 0 | 1.276294 | 0
2018-03-16 10:22 | 220836.3 | 360.0019 | 2 | 31 | 4.054947 | 4.889849 | 0.4882336 | 0 | 1.934258 | 0
2018-03-16 10:24 | 220956.3 | 480.0003 | 2 | 31 | 4.085196 | 4.889812 | 0.6512055 | 0 | 2.597624 | 0
2018-03-16 10:26 | 221076.3 | 600.0003 | 2 | 31 | 4.111205 | 4.890051 | 0.8141848 | 0 | 3.265599 | 0
2018-03-16 10:28 | 221196.3 | 720.0003 | 2 | 31 | 4.135059 | 4.889837 | 0.9771599 | 0 | 3.937562 | 0
2018-03-16 10:30 | 221316.3 | 840.0003 | 2 | 31 | 4.161068 | 4.890158 | 1.140136 | 0 | 4.613558 | 0
2018-03-16 10:32 | 221436.3 | 960.0003 | 2 | 31 | 4.189778 | 4.889875 | 1.303112 | 0 | 5.294016 | 0
2018-03-16 10:34 | 221556.3 | 1080.0003 | 2 | 31 | 4.20041 | 4.531761 | 1.462015 | 0 | 5.961169 | 0
2018-03-16 10:36 | 221676.3 | 1200.002 | 2 | 31 | 4.200406 | 4.036505 | 1.604746 | 0 | 6.5607 | 0
2018-03-16 10:38 | 221796.3 | 1320.0003 | 2 | 31 | 4.200403 | 3.56473 | 1.73134 | 0 | 7.092446 | 0
2018-03-16 10:39 | 221878 | 1401.66 | 2 | 31 | 4.200401 | 3.259998 | 1.808703 | 0 | 7.417403 | 0
2018-03-16 10:41 | 221998 | 120.0019 | 3 | 31 | 4.227764 | 3.260014 | 1.916919 | 0 | 7.873314 | 0
2018-03-16 10:43 | 222118 | 240.0003 | 3 | 31 | 4.259838 | 3.260038 | 2.025567 | 0 | 8.334368 | 0
2018-03-16 10:45 | 222238 | 360.002 | 3 | 31 | 4.294474 | 3.260004 | 2.134222 | 0 | 8.799081 | 0
2018-03-16 10:47 | 222358 | 480.0011 | 3 | 31 | 4.331393 | 3.259914 | 2.242872 | 0 | 9.267662 | 0
2018-03-16 10:49 | 222478 | 600.0003 | 3 | 31 | 4.370404 | 3.260048 | 2.351521 | 0 | 9.740367 | 0
2018-03-16 10:51 | 222598 | 720.0012 | 3 | 31 | 4.400403 | 3.074516 | 2.459321 | 0 | 10.21352 | 0
2018-03-16 10:53 | 222718 | 840.002 | 3 | 31 | 4.400414 | 2.56662 | 2.552946 | 0 | 10.62551 | 0
2018-03-16 10:55 | 222838 | 960.0003 | 3 | 31 | 4.400413 | 2.159035 | 2.631459 | 0 | 10.97099 | 0
2018-03-16 10:57 | 222958 | 1080.002 | 3 | 31 | 4.400367 | 1.825523 | 2.697679 | 0 | 11.26239 | 0
2018-03-16 10:59 | 223078 | 1200.0012 | 3 | 31 | 4.400377 | 1.553005 | 2.753837 | 0 | 11.5095 | 0
2018-03-16 11:01 | 223198 | 1320.002 | 3 | 31 | 4.400361 | 1.328793 | 2.801742 | 0 | 11.7203 | 0
2018-03-16 11:03 | 223318 | 1440.0009 | 3 | 31 | 4.40038 | 1.144373 | 2.84286 | 0 | 11.90124 | 0
2018-03-16 11:05 | 223438 | 1560.0003 | 3 | 31 | 4.400387 | 0.991663 | 2.878367 | 0 | 12.05748 | 0
2018-03-16 11:07 | 223558 | 1680.0003 | 3 | 31 | 4.400381 | 0.8639622 | 2.909219 | 0 | 12.19324 | 0
2018-03-16 11:09 | 223678 | 1800.002 | 3 | 31 | 4.40036 | 0.757513 | 2.93619 | 0 | 12.31193 | 0
2018-03-16 11:11 | 223798 | 1920.0003 | 3 | 31 | 4.400353 | 0.6674194 | 2.959897 | 0 | 12.41624 | 0
2018-03-16 11:12 | 223820.4 | 1942.444 | 3 | 31 | 4.400334 | 0.6519985 | 2.964011 | 0 | 12.43435 | 0
2018-03-16 11:14 | 223940.5 | 120.001 | 4 | 31 | 4.350954 | 0 | 2.964011 | 0 | 12.43435 | 0
2018-03-16 11:16 | 224060.5 | 240.0003 | 4 | 31 | 4.347252 | 0 | 2.964011 | 0 | 12.43435 | 0
2018-03-16 11:17 | 224120.5 | 300.0031 | 4 | 31 | 4.346138 | 0 | 2.964011 | 0 | 12.43435 | 0
2018-03-16 11:19 | 224240.6 | 120.001 | 5 | 31 | 4.091357 | -3.259873 | 2.964011 | 0.108627 | 12.43435 | 0.4480146
2018-03-16 11:21 | 224360.6 | 240.0011 | 5 | 31 | 4.046548 | -3.260121 | 2.964011 | 0.2173071 | 12.43435 | 0.8901976
2018-03-16 11:23 | 224480.6 | 360.0011 | 5 | 31 | 4.003533 | -3.260058 | 2.964011 | 0.3259641 | 12.43435 | 1.327539
2018-03-16 11:25 | 224600.6 | 480.0002 | 5 | 31 | 3.961354 | -3.260126 | 2.964011 | 0.4346182 | 12.43435 | 1.760241
2018-03-16 11:27 | 224720.6 | 600.0019 | 5 | 31 | 3.920238 | -3.260071 | 2.964011 | 0.5432851 | 12.43435 | 2.188462
2018-03-16 11:29 | 224840.6 | 720.0002 | 5 | 31 | 3.880675 | -3.260046 | 2.964011 | 0.6519444 | 12.43435 | 2.612267
2018-03-16 11:31 | 224960.6 | 840.0002 | 5 | 31 | 3.843124 | -3.260144 | 2.964011 | 0.760586 | 12.43435 | 3.03181
2018-03-16 11:33 | 225080.6 | 960.0002 | 5 | 31 | 3.807756 | -3.260118 | 2.964011 | 0.8692443 | 12.43435 | 3.447457
2018-03-16 11:35 | 225200.6 | 1080.0002 | 5 | 31 | 3.774545 | -3.260142 | 2.964011 | 0.9779249 | 12.43435 | 3.859462
2018-03-16 11:37 | 225320.6 | 1200.0002 | 5 | 31 | 3.742733 | -3.260132 | 2.964011 | 1.086585 | 12.43435 | 4.267859
2018-03-16 11:39 | 225440.6 | 1320.0011 | 5 | 31 | 3.713198 | -3.260039 | 2.964011 | 1.195252 | 12.43435 | 4.672952
2018-03-16 11:41 | 225560.6 | 1440.0003 | 5 | 31 | 3.685123 | -3.260184 | 2.964011 | 1.303911 | 12.43435 | 5.074884
2018-03-16 11:43 | 225680.6 | 1560.0005 | 5 | 31 | 3.658717 | -3.260077 | 2.964011 | 1.412574 | 12.43435 | 5.47387
2018-03-16 11:45 | 225800.6 | 1680.0011 | 5 | 31 | 3.634223 | -3.26009 | 2.964011 | 1.521232 | 12.43435 | 5.870069
2018-03-16 11:47 | 225920.6 | 1800.0003 | 5 | 31 | 3.611753 | -3.260132 | 2.964011 | 1.629887 | 12.43435 | 6.263707
2018-03-16 11:49 | 226040.6 | 1920.0003 | 5 | 31 | 3.591287 | -3.260109 | 2.964011 | 1.738553 | 12.43435 | 6.655055
2018-03-16 11:51 | 226160.6 | 2040.0011 | 5 | 31 | 3.572769 | -3.260118 | 2.964011 | 1.847215 | 12.43435 | 7.044266
2018-03-16 11:53 | 226280.6 | 2160.0011 | 5 | 31 | 3.555924 | -3.260092 | 2.964011 | 1.95588 | 12.43435 | 7.431574
2018-03-16 11:55 | 226400.6 | 2280.0011 | 5 | 31 | 3.540164 | -3.260126 | 2.964011 | 2.06453 | 12.43435 | 7.817063
2018-03-16 11:57 | 226520.6 | 2400.0011 | 5 | 31 | 3.524885 | -3.260128 | 2.964011 | 2.173204 | 12.43435 | 8.200953
2018-03-16 11:59 | 226640.6 | 2520.0011 | 5 | 31 | 3.509208 | -3.26009 | 2.964011 | 2.281863 | 12.43435 | 8.583119
2018-03-16 12:01 | 226760.6 | 2640.0003 | 5 | 31 | 3.491844 | -3.260065 | 2.964011 | 2.390533 | 12.43435 | 8.963545
2018-03-16 12:03 | 226880.6 | 2760.0003 | 5 | 31 | 3.470419 | -3.260111 | 2.964011 | 2.499187 | 12.43435 | 9.341838
2018-03-16 12:05 | 227000.6 | 2880.0003 | 5 | 31 | 3.440023 | -3.260113 | 2.964011 | 2.607866 | 12.43435 | 9.717458
2018-03-16 12:07 | 227120.6 | 3000.0011 | 5 | 31 | 3.394633 | -3.260149 | 2.964011 | 2.716531 | 12.43435 | 10.08898
2018-03-16 12:09 | 227240.6 | 3120.0003 | 5 | 31 | 3.317189 | -3.260147 | 2.964011 | 2.825178 | 12.43435 | 10.45403
2018-03-16 12:11 | 227360.6 | 3240.0011 | 5 | 31 | 3.129234 | -3.260107 | 2.964011 | 2.933839 | 12.43435 | 10.80626
2018-03-16 12:11 | 227394 | 3273.4401 | 5 | 31 | 2.999977 | -3.259926 | 2.964011 | 2.964118 | 12.43435 | 10.89926
2018-03-16 12:13 | 227514.1 | 120.0008 | 6 | 31 | 3.322712 | 0 | 2.964011 | 2.964118 | 12.43435 | 10.89926
2018-03-16 12:15 | 227634.1 | 240 | 6 | 31 | 3.332869 | 0 | 2.964011 | 2.964118 | 12.43435 | 10.89926
2018-03-16 12:16 | 227694.1 | 300.003 | 6 | 31 | 3.335866 | 0 | 2.964011 | 2.964118 | 12.43435 | 10.89926
2018-03-16 12:16 | 227694.1 | 0.004 | 7 | 32 | 3.335989 | 0 | 0 | 0 | 0 | 0
2018-03-16 12:18 | 227814.2 | 120.001 | 2 | 32 | 3.973041 | 4.89006 | 0.162306 | 0 | 0.6246291 | 0
2018-03-16 12:20 | 227934.2 | 240.0019 | 2 | 32 | 4.017444 | 4.889841 | 0.325289 | 0 | 1.276062 | 0
2018-03-16 12:22 | 228054.2 | 360.0002 | 2 | 32 | 4.054174 | 4.889879 | 0.4882553 | 0 | 1.933874 | 0
2018-03-16 12:24 | 228174.2 | 480.0003 | 2 | 32 | 4.084464 | 4.889921 | 0.6512499 | 0 | 2.597208 | 0
2018-03-16 12:26 | 228294.2 | 600.0002 | 2 | 32 | 4.110476 | 4.8899 | 0.8142138 | 0 | 3.265003 | 0
2018-03-16 12:28 | 228414.2 | 720.001 | 2 | 32 | 4.134256 | 4.889967 | 0.977217 | 0 | 3.936956 | 0
2018-03-16 12:30 | 228534.2 | 840.001 | 2 | 32 | 4.160122 | 4.889809 | 1.1402 | 0 | 4.612837 | 0
2018-03-16 12:32 | 228654.2 | 960.0019 | 2 | 32 | 4.188721 | 4.889868 | 1.30319 | 0 | 5.293191 | 0
2018-03-16 12:34 | 228774.2 | 1080.0019 | 2 | 32 | 4.200401 | 4.548018 | 1.46249 | 0 | 5.961951 | 0
2018-03-16 12:36 | 228894.2 | 1200.0011 | 2 | 32 | 4.200386 | 4.048889 | 1.605694 | 0 | 6.563469 | 0
2018-03-16 12:38 | 229014.2 | 1320.0003 | 2 | 32 | 4.200399 | 3.57374 | 1.732661 | 0 | 7.096782 | 0
2018-03-16 12:40 | 229097.8 | 1403.6368 | 2 | 32 | 4.200391 | 3.259979 | 1.812009 | 0 | 7.430072 | 0
2018-03-16 12:42 | 229217.8 | 120.0019 | 3 | 32 | 4.227818 | 3.260031 | 1.920229 | 2.17e-10 | 7.886008 | 8.84e-10
2018-03-16 12:44 | 229337.8 | 240.0011 | 3 | 32 | 4.259933 | 3.260004 | 2.028888 | 2.17e-10 | 8.347118 | 8.84e-10
2018-03-16 12:46 | 229457.8 | 360.0018 | 3 | 32 | 4.294576 | 3.259972 | 2.137543 | 2.17e-10 | 8.811843 | 8.84e-10
2018-03-16 12:48 | 229577.8 | 480.0002 | 3 | 32 | 4.331539 | 3.26001 | 2.246195 | 2.17e-10 | 9.280446 | 8.84e-10
2018-03-16 12:50 | 229697.8 | 600.0019 | 3 | 32 | 4.370518 | 3.260006 | 2.354849 | 2.17e-10 | 9.753183 | 8.84e-10
2018-03-16 12:52 | 229817.8 | 720.0002 | 3 | 32 | 4.4004 | 3.072481 | 2.462629 | 2.17e-10 | 10.22625 | 8.84e-10
2018-03-16 12:54 | 229937.8 | 840.001 | 3 | 32 | 4.400407 | 2.563326 | 2.556164 | 2.17e-10 | 10.63785 | 8.84e-10
2018-03-16 12:56 | 230057.8 | 960.0011 | 3 | 32 | 4.400396 | 2.155045 | 2.634566 | 2.17e-10 | 10.98285 | 8.84e-10
2018-03-16 12:58 | 230177.8 | 1080.001 | 3 | 32 | 4.400404 | 1.821655 | 2.700638 | 2.17e-10 | 11.27359 | 8.84e-10
2018-03-16 13:00 | 230297.8 | 1200.0002 | 3 | 32 | 4.400395 | 1.548599 | 2.75665 | 2.17e-10 | 11.52006 | 8.84e-10
2018-03-16 13:02 | 230417.8 | 1320.0019 | 3 | 32 | 4.400405 | 1.325113 | 2.804404 | 2.17e-10 | 11.7302 | 8.84e-10
2018-03-16 13:04 | 230537.8 | 1440.0019 | 3 | 32 | 4.400389 | 1.140228 | 2.845377 | 2.17e-10 | 11.9105 | 8.84e-10
2018-03-16 13:06 | 230657.8 | 1560.0002 | 3 | 32 | 4.400378 | 0.9874363 | 2.880752 | 2.17e-10 | 12.06616 | 8.84e-10
2018-03-16 13:08 | 230777.8 | 1680.001 | 3 | 32 | 4.400355 | 0.8602371 | 2.911481 | 2.17e-10 | 12.20138 | 8.84e-10
2018-03-16 13:10 | 230897.8 | 1800.0028 | 3 | 32 | 4.40037 | 0.7544289 | 2.938338 | 2.17e-10 | 12.31956 | 8.84e-10
2018-03-16 13:12 | 231017.8 | 1920 | 3 | 32 | 4.400357 | 0.6650085 | 2.961944 | 2.17e-10 | 12.42343 | 8.84e-10
2018-03-16 13:12 | 231035.9 | 1938.1176 | 3 | 32 | 4.400334 | 0.6519985 | 2.965259 | 2.17e-10 | 12.43802 | 8.84e-10
2018-03-16 13:14 | 231156 | 120.001 | 4 | 32 | 4.351131 | 0 | 2.965259 | 2.17e-10 | 12.43802 | 8.84e-10
2018-03-16 13:16 | 231276 | 240.0008 | 4 | 32 | 4.347429 | 0 | 2.965259 | 2.17e-10 | 12.43802 | 8.84e-10
2018-03-16 13:17 | 231336 | 300.0037 | 4 | 32 | 4.346336 | 0 | 2.965259 | 2.17e-10 | 12.43802 | 8.84e-10
2018-03-16 13:19 | 231456.1 | 120.0002 | 5 | 32 | 4.092686 | -3.260186 | 2.965259 | 0.1086543 | 12.43802 | 0.4482499
2018-03-16 13:21 | 231576.1 | 240.0002 | 5 | 32 | 4.047998 | -3.259796 | 2.965259 | 0.2173116 | 12.43802 | 0.8904901
2018-03-16 13:23 | 231696.1 | 360.0001 | 5 | 32 | 4.005034 | -3.259859 | 2.965259 | 0.3259706 | 12.43802 | 1.327997
2018-03-16 13:25 | 231816.1 | 480.0001 | 5 | 32 | 3.962853 | -3.260163 | 2.965259 | 0.434625 | 12.43802 | 1.760861
2018-03-16 13:27 | 231936.1 | 600.0009 | 5 | 32 | 3.921728 | -3.259854 | 2.965259 | 0.5432761 | 12.43802 | 2.189183
2018-03-16 13:29 | 232056.1 | 720.001 | 5 | 32 | 3.882156 | -3.260212 | 2.965259 | 0.6519445 | 12.43802 | 2.613185
2018-03-16 13:31 | 232176.1 | 840.001 | 5 | 32 | 3.844576 | -3.259807 | 2.965259 | 0.7606002 | 12.43802 | 3.032942
2018-03-16 13:33 | 232296.1 | 960.0002 | 5 | 32 | 3.809168 | -3.260153 | 2.965259 | 0.8692524 | 12.43802 | 3.448719
2018-03-16 13:35 | 232416.1 | 1080.0018 | 5 | 32 | 3.775806 | -3.260159 | 2.965259 | 0.9779099 | 12.43802 | 3.860783
2018-03-16 13:37 | 232536.1 | 1200.0006 | 5 | 32 | 3.744487 | -3.260111 | 2.965259 | 1.086563 | 12.43802 | 4.269316
2018-03-16 13:39 | 232656.1 | 1320.0001 | 5 | 32 | 3.714794 | -3.260159 | 2.965259 | 1.195216 | 12.43802 | 4.674541
2018-03-16 13:41 | 232776.1 | 1440.0018 | 5 | 32 | 3.686532 | -3.26006 | 2.965259 | 1.303877 | 12.43802 | 5.076642
2018-03-16 13:43 | 232896.1 | 1560.0018 | 5 | 32 | 3.659925 | -3.260109 | 2.965259 | 1.412531 | 12.43802 | 5.475736
2018-03-16 13:45 | 233016.1 | 1680.001 | 5 | 32 | 3.635269 | -3.260097 | 2.965259 | 1.521183 | 12.43802 | 5.872039
2018-03-16 13:47 | 233136.1 | 1800.001 | 5 | 32 | 3.612633 | -3.260168 | 2.965259 | 1.629839 | 12.43802 | 6.265782
2018-03-16 13:49 | 233256.1 | 1920.001 | 5 | 32 | 3.591986 | -3.260147 | 2.965259 | 1.738496 | 12.43802 | 6.657181
2018-03-16 13:51 | 233376.1 | 2040.001 | 5 | 32 | 3.573337 | -3.260128 | 2.965259 | 1.847152 | 12.43802 | 7.04644
2018-03-16 13:53 | 233496.1 | 2160.001 | 5 | 32 | 3.556344 | -3.260126 | 2.965259 | 1.955809 | 12.43802 | 7.433774
2018-03-16 13:55 | 233616.1 | 2280.0018 | 5 | 32 | 3.540473 | -3.260195 | 2.965259 | 2.064466 | 12.43802 | 7.819325
2018-03-16 13:57 | 233736.1 | 2400.0001 | 5 | 32 | 3.525074 | -3.260107 | 2.965259 | 2.173116 | 12.43802 | 8.203159
2018-03-16 13:59 | 233856.1 | 2520.0005 | 5 | 32 | 3.509314 | -3.26014 | 2.965259 | 2.281773 | 12.43802 | 8.585334
2018-03-16 14:01 | 233976.1 | 2640.001 | 5 | 32 | 3.491881 | -3.260128 | 2.965259 | 2.39043 | 12.43802 | 8.965722
2018-03-16 14:03 | 234096.1 | 2760.0001 | 5 | 32 | 3.470404 | -3.260121 | 2.965259 | 2.499083 | 12.43802 | 9.344015
2018-03-16 14:05 | 234216.1 | 2880.0012 | 5 | 32 | 3.439987 | -3.26014 | 2.965259 | 2.607741 | 12.43802 | 9.719558
2018-03-16 14:07 | 234336.1 | 3000.0018 | 5 | 32 | 3.394665 | -3.260155 | 2.965259 | 2.716396 | 12.43802 | 10.09104
2018-03-16 14:09 | 234456.1 | 3120.0018 | 5 | 32 | 3.317327 | -3.260159 | 2.965259 | 2.825052 | 12.43802 | 10.45613
2018-03-16 14:11 | 234576.1 | 3240.0014 | 5 | 32 | 3.130721 | -3.260159 | 2.965259 | 2.933706 | 12.43802 | 10.8084
2018-03-16 14:12 | 234610.1 | 3274.0575 | 5 | 32 | 2.999977 | -3.260149 | 2.965259 | 2.964546 | 12.43802 | 10.90315
2018-03-16 14:14 | 234730.2 | 120.0023 | 6 | 32 | 3.323515 | 0 | 2.965259 | 2.964546 | 12.43802 | 10.90315
2018-03-16 14:16 | 234850.2 | 240.0007 | 6 | 32 | 3.333688 | 0 | 2.965259 | 2.964546 | 12.43802 | 10.90315
2018-03-16 14:17 | 234910.2 | 300.0005 | 6 | 32 | 3.336709 | 0 | 2.965259 | 2.964546 | 12.43802 | 10.90315
2018-03-16 14:17 | 234910.2 | 0.0039 | 7 | 33 | 3.336772 | 0 | 0 | 0 | 0 | 0
2018-03-16 14:19 | 235030.3 | 120.0002 | 2 | 33 | 3.973625 | 4.889839 | 0.1622946 | 3.02e-10 | 0.6247023 | 1.008e-09
2018-03-16 14:21 | 235150.3 | 240.0001 | 2 | 33 | 4.018034 | 4.889883 | 0.3252738 | 3.02e-10 | 1.276212 | 1.008e-09
2018-03-16 14:23 | 235270.3 | 360.001 | 2 | 33 | 4.054792 | 4.88983 | 0.4882503 | 3.02e-10 | 1.934162 | 1.008e-09
2018-03-16 14:25 | 235390.3 | 480.0002 | 2 | 33 | 4.085041 | 4.88987 | 0.6512282 | 3.02e-10 | 2.597528 | 1.008e-09
2018-03-16 14:27 | 235510.3 | 600.0012 | 2 | 33 | 4.111046 | 4.889843 | 0.8142076 | 3.02e-10 | 3.265478 | 1.008e-09
2018-03-16 14:29 | 235630.3 | 720.0002 | 2 | 33 | 4.134856 | 4.889809 | 0.9771809 | 3.02e-10 | 3.937402 | 1.008e-09
2018-03-16 14:31 | 235750.3 | 840.0002 | 2 | 33 | 4.160788 | 4.890007 | 1.140155 | 3.02e-10 | 4.613351 | 1.008e-09
2018-03-16 14:33 | 235870.3 | 960.0004 | 2 | 33 | 4.189478 | 4.889826 | 1.303139 | 3.02e-10 | 5.293793 | 1.008e-09
2018-03-16 14:35 | 235990.3 | 1080.0012 | 2 | 33 | 4.200401 | 4.536953 | 1.462165 | 3.02e-10 | 5.961449 | 1.008e-09
2018-03-16 14:37 | 236110.3 | 1200.0018 | 2 | 33 | 4.200418 | 4.040377 | 1.605032 | 3.02e-10 | 6.561547 | 1.008e-09
2018-03-16 14:39 | 236230.3 | 1320.0009 | 2 | 33 | 4.200416 | 3.566717 | 1.731723 | 3.02e-10 | 7.093702 | 1.008e-09
2018-03-16 14:40 | 236312.5 | 1402.1791 | 2 | 33 | 4.200399 | 3.259996 | 1.809605 | 3.02e-10 | 7.420839 | 1.008e-09
2018-03-16 14:42 | 236432.5 | 120.0019 | 3 | 33 | 4.227819 | 3.260059 | 1.917824 | 3.02e-10 | 7.876767 | 1.008e-09
2018-03-16 14:44 | 236552.5 | 240.0003 | 3 | 33 | 4.259885 | 3.260021 | 2.026477 | 3.02e-10 | 8.337849 | 1.008e-09
2018-03-16 14:46 | 236672.5 | 360.0018 | 3 | 33 | 4.294498 | 3.260063 | 2.135136 | 3.02e-10 | 8.802586 | 1.008e-09
2018-03-16 14:48 | 236792.5 | 480.0003 | 3 | 33 | 4.331412 | 3.260048 | 2.243791 | 3.02e-10 | 9.271189 | 1.008e-09
2018-03-16 14:50 | 236912.5 | 600.0019 | 3 | 33 | 4.370354 | 3.259987 | 2.352446 | 3.02e-10 | 9.743917 | 1.008e-09
2018-03-16 14:52 | 237032.5 | 720.0003 | 3 | 33 | 4.400416 | 3.076355 | 2.460262 | 3.02e-10 | 10.21713 | 1.008e-09
2018-03-16 14:54 | 237152.5 | 840.0019 | 3 | 33 | 4.400407 | 2.566977 | 2.553922 | 3.02e-10 | 10.62927 | 1.008e-09
2018-03-16 14:56 | 237272.5 | 960.0003 | 3 | 33 | 4.400408 | 2.159014 | 2.632449 | 3.02e-10 | 10.97482 | 1.008e-09
2018-03-16 14:58 | 237392.5 | 1080.0002 | 3 | 33 | 4.400395 | 1.825502 | 2.698667 | 3.02e-10 | 11.26621 | 1.008e-09
2018-03-16 15:00 | 237512.5 | 1200.0003 | 3 | 33 | 4.400377 | 1.552116 | 2.754812 | 3.02e-10 | 11.51327 | 1.008e-09
2018-03-16 15:02 | 237632.5 | 1320.001 | 3 | 33 | 4.400373 | 1.327925 | 2.802696 | 3.02e-10 | 11.72398 | 1.008e-09
2018-03-16 15:04 | 237752.5 | 1440.0028 | 3 | 33 | 4.40037 | 1.143034 | 2.843779 | 3.02e-10 | 11.90476 | 1.008e-09
2018-03-16 15:06 | 237872.5 | 1560.0002 | 3 | 33 | 4.400373 | 0.9899445 | 2.879247 | 3.02e-10 | 12.06083 | 1.008e-09
2018-03-16 15:08 | 237992.5 | 1680.0019 | 3 | 33 | 4.400376 | 0.8628025 | 2.910056 | 3.02e-10 | 12.1964 | 1.008e-09
2018-03-16 15:10 | 238112.5 | 1800.0011 | 3 | 33 | 4.400375 | 0.7562523 | 2.936982 | 3.02e-10 | 12.31489 | 1.008e-09
2018-03-16 15:12 | 238232.5 | 1920.0019 | 3 | 33 | 4.400352 | 0.6660671 | 2.960645 | 3.02e-10 | 12.41901 | 1.008e-09
2018-03-16 15:12 | 238253.8 | 1941.3865 | 3 | 33 | 4.40037 | 0.6519947 | 2.964558 | 3.02e-10 | 12.43623 | 1.008e-09
2018-03-16 15:14 | 238373.9 | 119.9999 | 4 | 33 | 4.351112 | 0 | 2.964558 | 3.02e-10 | 12.43623 | 1.008e-09
2018-03-16 15:16 | 238493.9 | 240.0016 | 4 | 33 | 4.347426 | 0 | 2.964558 | 3.02e-10 | 12.43623 | 1.008e-09
2018-03-16 15:17 | 238553.9 | 300.0005 | 4 | 33 | 4.346334 | 0 | 2.964558 | 3.02e-10 | 12.43623 | 1.008e-09
2018-03-16 15:19 | 238674 | 120.0012 | 5 | 33 | 4.092146 | -3.260092 | 2.964558 | 0.1086532 | 12.43623 | 0.448196
2018-03-16 15:21 | 238794 | 240.0004 | 5 | 33 | 4.04743 | -3.260105 | 2.964558 | 0.2173121 | 12.43623 | 0.8903841
2018-03-16 15:23 | 238914 | 360.0012 | 5 | 33 | 4.00447 | -3.260142 | 2.964558 | 0.3259766 | 12.43623 | 1.327854
2018-03-16 15:25 | 239034 | 480.0028 | 5 | 33 | 3.96229 | -3.260111 | 2.964558 | 0.4346354 | 12.43623 | 1.760675
2018-03-16 15:27 | 239154 | 600.0012 | 5 | 33 | 3.921202 | -3.260037 | 2.964558 | 0.5432957 | 12.43623 | 2.188974
2018-03-16 15:29 | 239274 | 720.0004 | 5 | 33 | 3.88168 | -3.260172 | 2.964558 | 0.6519549 | 12.43623 | 2.612886
2018-03-16 15:31 | 239394 | 840.0003 | 5 | 33 | 3.844105 | -3.260137 | 2.964558 | 0.7606125 | 12.43623 | 3.032601
2018-03-16 15:33 | 239514 | 960.0004 | 5 | 33 | 3.80874 | -3.260126 | 2.964558 | 0.869276 | 12.43623 | 3.448373
2018-03-16 15:35 | 239634 | 1080.0012 | 5 | 33 | 3.775485 | -3.260073 | 2.964558 | 0.9779345 | 12.43623 | 3.8604
2018-03-16 15:37 | 239754 | 1200.002 | 5 | 33 | 3.744203 | -3.260113 | 2.964558 | 1.086596 | 12.43623 | 4.268932
2018-03-16 15:39 | 239874 | 1320.0011 | 5 | 33 | 3.714558 | -3.260159 | 2.964558 | 1.195247 | 12.43623 | 4.674124
2018-03-16 15:41 | 239994 | 1440.002 | 5 | 33 | 3.686372 | -3.260109 | 2.964558 | 1.303918 | 12.43623 | 5.076242
2018-03-16 15:43 | 240114 | 1560.002 | 5 | 33 | 3.659851 | -3.260193 | 2.964558 | 1.412581 | 12.43623 | 5.475356
2018-03-16 15:45 | 240234 | 1680.002 | 5 | 33 | 3.635267 | -3.260113 | 2.964558 | 1.521242 | 12.43623 | 5.87169
2018-03-16 15:47 | 240354 | 1800.0004 | 5 | 33 | 3.612659 | -3.260118 | 2.964558 | 1.629898 | 12.43623 | 6.265437
2018-03-16 15:49 | 240474 | 1920.0004 | 5 | 33 | 3.592095 | -3.260113 | 2.964558 | 1.73856 | 12.43623 | 6.65686
2018-03-16 15:51 | 240594 | 2040.0004 | 5 | 33 | 3.57347 | -3.260118 | 2.964558 | 1.847219 | 12.43623 | 7.046145
2018-03-16 15:53 | 240714 | 2160.0004 | 5 | 33 | 3.556498 | -3.260132 | 2.964558 | 1.955875 | 12.43623 | 7.433486
2018-03-16 15:55 | 240834 | 2280.002 | 5 | 33 | 3.540684 | -3.260086 | 2.964558 | 2.064538 | 12.43623 | 7.81908
2018-03-16 15:57 | 240954 | 2400.002 | 5 | 33 | 3.525314 | -3.26013 | 2.964558 | 2.173199 | 12.43623 | 8.202979
2018-03-16 15:59 | 241074 | 2520.0019 | 5 | 33 | 3.509575 | -3.260086 | 2.964558 | 2.281858 | 12.43623 | 8.585191
2018-03-16 16:01 | 241194 | 2640.0028 | 5 | 33 | 3.492197 | -3.260121 | 2.964558 | 2.390522 | 12.43623 | 8.965632
2018-03-16 16:03 | 241314 | 2760.0011 | 5 | 33 | 3.47074 | -3.260151 | 2.964558 | 2.499182 | 12.43623 | 9.343984
2018-03-16 16:05 | 241434 | 2880.002 | 5 | 33 | 3.440294 | -3.260119 | 2.964558 | 2.607847 | 12.43623 | 9.719589
2018-03-16 16:07 | 241554 | 3000.0004 | 5 | 33 | 3.394953 | -3.260155 | 2.964558 | 2.716502 | 12.43623 | 10.0911
2018-03-16 16:09 | 241674 | 3120.0012 | 5 | 33 | 3.317599 | -3.259805 | 2.964558 | 2.825163 | 12.43623 | 10.45624
2018-03-16 16:11 | 241794 | 3240.0012 | 5 | 33 | 3.130173 | -3.260083 | 2.964558 | 2.933833 | 12.43623 | 10.80856
2018-03-16 16:12 | 241827.7 | 3273.7305 | 5 | 33 | 2.999978 | -3.260159 | 2.964558 | 2.964373 | 12.43623 | 10.90238
2018-03-16 16:14 | 241947.8 | 120.001 | 6 | 33 | 3.322306 | 0 | 2.964558 | 2.964373 | 12.43623 | 10.90238
2018-03-16 16:16 | 242067.8 | 240.0002 | 6 | 33 | 3.332472 | 0 | 2.964558 | 2.964373 | 12.43623 | 10.90238
2018-03-16 16:17 | 242127.8 | 300.0016 | 6 | 33 | 3.335488 | 0 | 2.964558 | 2.964373 | 12.43623 | 10.90238
2018-03-16 16:17 | 242127.8 | 0.0024 | 7 | 34 | 3.335527 | 0 | 0 | 0 | 0 | 0
2018-03-16 16:19 | 242247.9 | 120.0019 | 2 | 34 | 3.97307 | 4.889885 | 0.1623086 | 0 | 0.6246158 | 0
2018-03-16 16:21 | 242367.9 | 240.0002 | 2 | 34 | 4.017571 | 4.889872 | 0.3252797 | 0 | 1.276016 | 0
2018-03-16 16:23 | 242487.9 | 360.001 | 2 | 34 | 4.054309 | 4.890087 | 0.4882685 | 0 | 1.933939 | 0
2018-03-16 16:25 | 242607.9 | 480.0019 | 2 | 34 | 4.084567 | 4.889879 | 0.6512647 | 0 | 2.597303 | 0
2018-03-16 16:27 | 242727.9 | 600.0002 | 2 | 34 | 4.110538 | 4.889868 | 0.814248 | 0 | 3.26519 | 0
2018-03-16 16:29 | 242847.9 | 720.0011 | 2 | 34 | 4.134359 | 4.890247 | 0.9772298 | 0 | 3.937068 | 0
2018-03-16 16:31 | 242967.9 | 840.001 | 2 | 34 | 4.160265 | 4.890171 | 1.140204 | 0 | 4.612934 | 0
2018-03-16 16:33 | 243087.9 | 960.001 | 2 | 34 | 4.188877 | 4.890141 | 1.303199 | 0 | 5.293328 | 0
2018-03-16 16:35 | 243207.9 | 1080.001 | 2 | 34 | 4.200418 | 4.546144 | 1.462445 | 0 | 5.961867 | 0
2018-03-16 16:37 | 243327.9 | 1200.0019 | 2 | 34 | 4.200394 | 4.046572 | 1.605589 | 0 | 6.563131 | 0
2018-03-16 16:39 | 243447.9 | 1320.0019 | 2 | 34 | 4.200387 | 3.570702 | 1.732468 | 0 | 7.096077 | 0
2018-03-16 16:40 | 243530.8 | 1402.9112 | 2 | 34 | 4.200402 | 3.259996 | 1.811095 | 0 | 7.426342 | 0
2018-03-16 16:42 | 243650.8 | 120.0018 | 3 | 34 | 4.227848 | 3.260048 | 1.919311 | 3.7e-10 | 7.882259 | 1.504e-09
2018-03-16 16:44 | 243770.8 | 240.0018 | 3 | 34 | 4.25996 | 3.259958 | 2.027966 | 3.7e-10 | 8.343353 | 1.504e-09
2018-03-16 16:46 | 243890.8 | 360.0002 | 3 | 34 | 4.294635 | 3.260048 | 2.136624 | 3.7e-10 | 8.808097 | 1.504e-09
2018-03-16 16:48 | 244010.8 | 480.0002 | 3 | 34 | 4.331618 | 3.260067 | 2.245283 | 3.7e-10 | 9.276734 | 1.504e-09
2018-03-16 16:50 | 244130.8 | 600.0003 | 3 | 34 | 4.370605 | 3.259953 | 2.353937 | 3.7e-10 | 9.749488 | 1.504e-09
2018-03-16 16:52 | 244250.8 | 720.0011 | 3 | 34 | 4.400415 | 3.070671 | 2.461704 | 3.7e-10 | 10.22251 | 1.504e-09
2018-03-16 16:54 | 244370.8 | 840.0003 | 3 | 34 | 4.400413 | 2.561966 | 2.555185 | 3.7e-10 | 10.63386 | 1.504e-09
2018-03-16 16:56 | 244490.8 | 960.0002 | 3 | 34 | 4.400386 | 2.142834 | 2.633229 | 3.7e-10 | 10.97729 | 1.504e-09
2018-03-16 16:58 | 244610.8 | 1080.0018 | 3 | 34 | 4.400405 | 1.813301 | 2.698979 | 3.7e-10 | 11.26661 | 1.504e-09
2018-03-16 17:00 | 244730.8 | 1200.0011 | 3 | 34 | 4.400383 | 1.542482 | 2.754756 | 3.7e-10 | 11.51205 | 1.504e-09
2018-03-16 17:02 | 244850.8 | 1320.0011 | 3 | 34 | 4.400376 | 1.321081 | 2.802364 | 3.7e-10 | 11.72155 | 1.504e-09
2018-03-16 17:04 | 244970.8 | 1440.0018 | 3 | 34 | 4.400368 | 1.138306 | 2.843259 | 3.7e-10 | 11.9015 | 1.504e-09
2018-03-16 17:06 | 245090.8 | 1560.0019 | 3 | 34 | 4.400374 | 0.987093 | 2.878601 | 3.7e-10 | 12.05702 | 1.504e-09
2018-03-16 17:08 | 245210.8 | 1680.0019 | 3 | 34 | 4.40035 | 0.8605118 | 2.909334 | 3.7e-10 | 12.19226 | 1.504e-09
2018-03-16 17:10 | 245330.8 | 1800.0017 | 3 | 34 | 4.400393 | 0.7555332 | 2.936209 | 3.7e-10 | 12.31052 | 1.504e-09
2018-03-16 17:12 | 245450.8 | 1920.0011 | 3 | 34 | 4.400388 | 0.6663265 | 2.959844 | 3.7e-10 | 12.41452 | 1.504e-09
2018-03-16 17:13 | 245470.8 | 1940.0384 | 3 | 34 | 4.40035 | 0.6519852 | 2.963512 | 3.7e-10 | 12.43066 | 1.504e-09
2018-03-16 17:15 | 245590.9 | 120.0026 | 4 | 34 | 4.350908 | 0 | 2.963512 | 3.7e-10 | 12.43066 | 1.504e-09
2018-03-16 17:17 | 245710.9 | 240.0002 | 4 | 34 | 4.347196 | 0 | 2.963512 | 3.7e-10 | 12.43066 | 1.504e-09
2018-03-16 17:18 | 245770.9 | 300.0025 | 4 | 34 | 4.346095 | 0 | 2.963512 | 3.7e-10 | 12.43066 | 1.504e-09
2018-03-16 17:20 | 245891 | 120.0002 | 5 | 34 | 4.091049 | -3.260144 | 2.963512 | 0.1086598 | 12.43066 | 0.4481209
2018-03-16 17:22 | 246011 | 240.0018 | 5 | 34 | 4.046245 | -3.260081 | 2.963512 | 0.2173207 | 12.43066 | 0.8901913
2018-03-16 17:24 | 246131 | 360.001 | 5 | 34 | 4.003228 | -3.260155 | 2.963512 | 0.3259906 | 12.43066 | 1.327552
2018-03-16 17:26 | 246251 | 480.0017 | 5 | 34 | 3.961061 | -3.260094 | 2.963512 | 0.4346534 | 12.43066 | 1.760255
2018-03-16 17:28 | 246371 | 600.001 | 5 | 34 | 3.919976 | -3.260097 | 2.963512 | 0.543314 | 12.43066 | 2.188421
2018-03-16 17:30 | 246491 | 720.0017 | 5 | 34 | 3.880448 | -3.260086 | 2.963512 | 0.6519771 | 12.43066 | 2.612214
2018-03-16 17:32 | 246611 | 840.0012 | 5 | 34 | 3.842875 | -3.259957 | 2.963512 | 0.7606355 | 12.43066 | 3.031796
2018-03-16 17:34 | 246731 | 960.0002 | 5 | 34 | 3.807494 | -3.260191 | 2.963512 | 0.8692906 | 12.43066 | 3.447402
2018-03-16 17:36 | 246851 | 1080.0018 | 5 | 34 | 3.774232 | -3.260121 | 2.963512 | 0.9779501 | 12.43066 | 3.859298
2018-03-16 17:38 | 246971 | 1200.0002 | 5 | 34 | 3.742979 | -3.260147 | 2.963512 | 1.086614 | 12.43066 | 4.267708
2018-03-16 17:40 | 247091 | 1320.0001 | 5 | 34 | 3.713367 | -3.260132 | 2.963512 | 1.195276 | 12.43066 | 4.672806
2018-03-16 17:42 | 247211 | 1440.0018 | 5 | 34 | 3.685247 | -3.260086 | 2.963512 | 1.303939 | 12.43066 | 5.074768
2018-03-16 17:44 | 247331 | 1560.0017 | 5 | 34 | 3.658777 | -3.260165 | 2.963512 | 1.412604 | 12.43066 | 5.473772
2018-03-16 17:46 | 247451 | 1680.0008 | 5 | 34 | 3.634175 | -3.26009 | 2.963512 | 1.521259 | 12.43066 | 5.869963
2018-03-16 17:48 | 247571 | 1800.0017 | 5 | 34 | 3.611597 | -3.260123 | 2.963512 | 1.629925 | 12.43066 | 6.263627
2018-03-16 17:50 | 247691 | 1920.0002 | 5 | 34 | 3.59103 | -3.260139 | 2.963512 | 1.73859 | 12.43066 | 6.654945
2018-03-16 17:52 | 247811 | 2040.0001 | 5 | 34 | 3.5724 | -3.260126 | 2.963512 | 1.847251 | 12.43066 | 7.044123
2018-03-16 17:54 | 247931 | 2160.0017 | 5 | 34 | 3.555438 | -3.260123 | 2.963512 | 1.955914 | 12.43066 | 7.431375
2018-03-16 17:56 | 248051 | 2280.0026 | 5 | 34 | 3.539548 | -3.260097 | 2.963512 | 2.064582 | 12.43066 | 7.816867
2018-03-16 17:58 | 248171 | 2400.0001 | 5 | 34 | 3.524161 | -3.260105 | 2.963512 | 2.173242 | 12.43066 | 8.200641
2018-03-16 18:00 | 248291 | 2520.0001 | 5 | 34 | 3.508402 | -3.260081 | 2.963512 | 2.281901 | 12.43066 | 8.582725
2018-03-16 18:02 | 248411 | 2640.0017 | 5 | 34 | 3.490932 | -3.260158 | 2.963512 | 2.390564 | 12.43066 | 8.963033
2018-03-16 18:04 | 248531 | 2760.0001 | 5 | 34 | 3.469376 | -3.260128 | 2.963512 | 2.499219 | 12.43066 | 9.341223
2018-03-16 18:06 | 248651 | 2880.0009 | 5 | 34 | 3.438793 | -3.260155 | 2.963512 | 2.607882 | 12.43066 | 9.716664
2018-03-16 18:08 | 248771 | 3000.0001 | 5 | 34 | 3.393026 | -3.260172 | 2.963512 | 2.716547 | 12.43066 | 10.08803
2018-03-16 18:10 | 248891 | 3120.0009 | 5 | 34 | 3.314554 | -3.260076 | 2.963512 | 2.825212 | 12.43066 | 10.45292
2018-03-16 18:12 | 249011 | 3240.0001 | 5 | 34 | 3.123088 | -3.260184 | 2.963512 | 2.933874 | 12.43066 | 10.80472
2018-03-16 18:12 | 249042.5 | 3271.5543 | 5 | 34 | 2.999969 | -3.2601 | 2.963512 | 2.962448 | 12.43066 | 10.89238
2018-03-16 18:14 | 249162.6 | 120.0009 | 6 | 34 | 3.325134 | 0 | 2.963512 | 2.962448 | 12.43066 | 10.89238
2018-03-16 18:16 | 249282.6 | 240.0009 | 6 | 34 | 3.33535 | 0 | 2.963512 | 2.962448 | 12.43066 | 10.89238
2018-03-16 18:17 | 249342.6 | 300.0016 | 6 | 34 | 3.33834 | 0 | 2.963512 | 2.962448 | 12.43066 | 10.89238
2018-03-16 18:17 | 249342.6 | 0.0024 | 7 | 35 | 3.338351 | 0 | 0 | 0 | 0 | 0
2018-03-16 18:19 | 249462.7 | 120.0002 | 2 | 35 | 3.97438 | 4.889862 | 0.1622978 | 1.558e-09 | 0.6249164 | 5.202e-09
2018-03-16 18:21 | 249582.7 | 240.0026 | 2 | 35 | 4.018503 | 4.889885 | 0.3252813 | 1.558e-09 | 1.276533 | 5.202e-09
2018-03-16 18:23 | 249702.7 | 360.0018 | 2 | 35 | 4.055218 | 4.889896 | 0.48826 | 1.558e-09 | 1.934565 | 5.202e-09
2018-03-16 18:25 | 249822.7 | 480.001 | 2 | 35 | 4.085455 | 4.889786 | 0.6512402 | 1.558e-09 | 2.598009 | 5.202e-09
2018-03-16 18:27 | 249942.7 | 600.0002 | 2 | 35 | 4.111401 | 4.889866 | 0.814217 | 1.558e-09 | 3.266013 | 5.202e-09
2018-03-16 18:29 | 250062.7 | 720.001 | 2 | 35 | 4.135216 | 4.889847 | 0.97719 | 1.558e-09 | 3.937995 | 5.202e-09
2018-03-16 18:31 | 250182.7 | 840.0018 | 2 | 35 | 4.161142 | 4.88987 | 1.140184 | 1.558e-09 | 4.614084 | 5.202e-09
2018-03-16 18:33 | 250302.7 | 960.0012 | 2 | 35 | 4.189775 | 4.889788 | 1.303167 | 1.558e-09 | 5.294578 | 5.202e-09
2018-03-16 18:35 | 250422.7 | 1080.0005 | 2 | 35 | 4.200392 | 4.531132 | 1.46206 | 1.558e-09 | 5.96169 | 5.202e-09
2018-03-16 18:37 | 250542.7 | 1200.0018 | 2 | 35 | 4.200404 | 4.035458 | 1.604773 | 1.558e-09 | 6.561144 | 5.202e-09
2018-03-16 18:39 | 250662.7 | 1320.0018 | 2 | 35 | 4.200405 | 3.562511 | 1.731318 | 1.558e-09 | 7.092684 | 5.202e-09
2018-03-16 18:41 | 250743.8 | 1401.1856 | 2 | 35 | 4.200414 | 3.259987 | 1.808215 | 1.558e-09 | 7.415683 | 5.202e-09
2018-03-16 18:43 | 250863.9 | 120.001 | 3 | 35 | 4.227798 | 3.260019 | 1.916428 | 3.31e-09 | 7.871588 | 1.2334e-08
2018-03-16 18:45 | 250983.9 | 240.0026 | 3 | 35 | 4.259849 | 3.260029 | 2.025087 | 3.31e-09 | 8.332692 | 1.2334e-08
2018-03-16 18:47 | 251103.9 | 360.0018 | 3 | 35 | 4.294487 | 3.260019 | 2.133737 | 3.31e-09 | 8.797387 | 1.2334e-08
2018-03-16 18:49 | 251223.9 | 480.0018 | 3 | 35 | 4.331392 | 3.260103 | 2.242389 | 3.31e-09 | 9.265975 | 1.2334e-08
2018-03-16 18:51 | 251343.9 | 600.0026 | 3 | 35 | 4.370344 | 3.260054 | 2.35105 | 3.31e-09 | 9.738727 | 1.2334e-08
2018-03-16 18:53 | 251463.9 | 720.0035 | 3 | 35 | 4.400412 | 3.075583 | 2.458861 | 3.31e-09 | 10.21192 | 1.2334e-08
2018-03-16 18:55 | 251583.9 | 840.0018 | 3 | 35 | 4.40041 | 2.566824 | 2.552507 | 3.31e-09 | 10.624 | 1.2334e-08
2018-03-16 18:57 | 251703.9 | 960.0002 | 3 | 35 | 4.400411 | 2.158936 | 2.631021 | 3.31e-09 | 10.96949 | 1.2334e-08
2018-03-16 18:59 | 251823.9 | 1080.0002 | 3 | 35 | 4.400387 | 1.825167 | 2.697225 | 3.31e-09 | 11.26082 | 1.2334e-08
2018-03-16 19:01 | 251943.9 | 1200.0019 | 3 | 35 | 4.400405 | 1.552336 | 2.75336 | 3.31e-09 | 11.50783 | 1.2334e-08
2018-03-16 19:03 | 252063.9 | 1320.0002 | 3 | 35 | 4.400392 | 1.328411 | 2.801237 | 3.31e-09 | 11.71851 | 1.2334e-08
2018-03-16 19:05 | 252183.9 | 1440.001 | 3 | 35 | 4.400367 | 1.143284 | 2.842326 | 3.31e-09 | 11.89932 | 1.2334e-08
2018-03-16 19:07 | 252303.9 | 1560.0018 | 3 | 35 | 4.40038 | 0.9906101 | 2.877803 | 3.31e-09 | 12.05543 | 1.2334e-08
2018-03-16 19:09 | 252423.9 | 1680.001 | 3 | 35 | 4.400373 | 0.8632545 | 2.908628 | 3.31e-09 | 12.19107 | 1.2334e-08
2018-03-16 19:11 | 252543.9 | 1800.0002 | 3 | 35 | 4.400373 | 0.7569332 | 2.935568 | 3.31e-09 | 12.30961 | 1.2334e-08
2018-03-16 19:13 | 252663.9 | 1920.0002 | 3 | 35 | 4.40037 | 0.6669064 | 2.959246 | 3.31e-09 | 12.41381 | 1.2334e-08
2018-03-16 19:13 | 252685.3 | 1941.4536 | 3 | 35 | 4.400358 | 0.6519985 | 2.963175 | 3.31e-09 | 12.4311 | 1.2334e-08
2018-03-16 19:15 | 252805.4 | 120.0016 | 4 | 35 | 4.351029 | 0 | 2.963175 | 3.31e-09 | 12.4311 | 1.2334e-08
2018-03-16 19:17 | 252925.4 | 240.0009 | 4 | 35 | 4.347328 | 0 | 2.963175 | 3.31e-09 | 12.4311 | 1.2334e-08
2018-03-16 19:18 | 252985.4 | 300.0014 | 4 | 35 | 4.346225 | 0 | 2.963175 | 3.31e-09 | 12.4311 | 1.2334e-08
2018-03-16 19:20 | 253105.4 | 120.0018 | 5 | 35 | 4.091814 | -3.260201 | 2.963175 | 0.1086615 | 12.4311 | 0.4481994
2018-03-16 19:22 | 253225.4 | 240.0018 | 5 | 35 | 4.047022 | -3.260144 | 2.963175 | 0.2173199 | 12.4311 | 0.8903449
2018-03-16 19:24 | 253345.4 | 360.0018 | 5 | 35 | 4.004012 | -3.260174 | 2.963175 | 0.3259782 | 12.4311 | 1.327742
2018-03-16 19:26 | 253465.4 | 480.001 | 5 | 35 | 3.961798 | -3.260128 | 2.963175 | 0.4346355 | 12.4311 | 1.760506
2018-03-16 19:28 | 253585.4 | 600.0018 | 5 | 35 | 3.92069 | -3.260153 | 2.963175 | 0.5432937 | 12.4311 | 2.188742
2018-03-16 19:30 | 253705.4 | 720.001 | 5 | 35 | 3.88113 | -3.259962 | 2.963175 | 0.6519491 | 12.4311 | 2.612581
2018-03-16 19:32 | 253825.4 | 840.001 | 5 | 35 | 3.84353 | -3.259773 | 2.963175 | 0.7606089 | 12.4311 | 3.032239
2018-03-16 19:34 | 253945.4 | 960.0018 | 5 | 35 | 3.808157 | -3.259873 | 2.963175 | 0.8692694 | 12.4311 | 3.447936
2018-03-16 19:36 | 254065.4 | 1080.0018 | 5 | 35 | 3.774872 | -3.260182 | 2.963175 | 0.977924 | 12.4311 | 3.859884
2018-03-16 19:38 | 254185.4 | 1200.0018 | 5 | 35 | 3.743628 | -3.259775 | 2.963175 | 1.086581 | 12.4311 | 4.268336
2018-03-16 19:40 | 254305.4 | 1320.0007 | 5 | 35 | 3.713953 | -3.260139 | 2.963175 | 1.195236 | 12.4311 | 4.673472
2018-03-16 19:42 | 254425.4 | 1440.0018 | 5 | 35 | 3.685796 | -3.260137 | 2.963175 | 1.303898 | 12.4311 | 5.075496
2018-03-16 19:44 | 254545.4 | 1560.0002 | 5 | 35 | 3.659304 | -3.259992 | 2.963175 | 1.412552 | 12.4311 | 5.474517
2018-03-16 19:46 | 254665.4 | 1680.0019 | 5 | 35 | 3.634768 | -3.260235 | 2.963175 | 1.521212 | 12.4311 | 5.870785
2018-03-16 19:48 | 254785.4 | 1800.001 | 5 | 35 | 3.612143 | -3.260147 | 2.963175 | 1.629865 | 12.4311 | 6.264466
2018-03-16 19:50 | 254905.4 | 1920.0018 | 5 | 35 | 3.5916 | -3.260097 | 2.963175 | 1.738525 | 12.4311 | 6.655829
2018-03-16 19:52 | 255025.4 | 2040.0026 | 5 | 35 | 3.572972 | -3.260088 | 2.963175 | 1.847188 | 12.4311 | 7.045074
2018-03-16 19:54 | 255145.4 | 2160.001 | 5 | 35 | 3.555993 | -3.26013 | 2.963175 | 1.955837 | 12.4311 | 7.432339
2018-03-16 19:56 | 255265.4 | 2280.001 | 5 | 35 | 3.540146 | -3.260165 | 2.963175 | 2.064502 | 12.4311 | 7.817883
2018-03-16 19:58 | 255385.4 | 2400.001 | 5 | 35 | 3.52477 | -3.259987 | 2.963175 | 2.173161 | 12.4311 | 8.201712
2018-03-16 20:00 | 255505.4 | 2520.0002 | 5 | 35 | 3.508981 | -3.260201 | 2.963175 | 2.281819 | 12.4311 | 8.583858
2018-03-16 20:02 | 255625.4 | 2640.001 | 5 | 35 | 3.491538 | -3.260067 | 2.963175 | 2.390479 | 12.4311 | 8.96422
2018-03-16 20:04 | 255745.4 | 2760.001 | 5 | 35 | 3.469934 | -3.260121 | 2.963175 | 2.499136 | 12.4311 | 9.342484
2018-03-16 20:06 | 255865.4 | 2880.0002 | 5 | 35 | 3.43936 | -3.260144 | 2.963175 | 2.607792 | 12.4311 | 9.717961
2018-03-16 20:08 | 255985.4 | 3000.0018 | 5 | 35 | 3.393661 | -3.260147 | 2.963175 | 2.716448 | 12.4311 | 10.08936
2018-03-16 20:10 | 256105.4 | 3120.0027 | 5 | 35 | 3.315418 | -3.260119 | 2.963175 | 2.825108 | 12.4311 | 10.45431
2018-03-16 20:12 | 256225.4 | 3240.0002 | 5 | 35 | 3.12492 | -3.260147 | 2.963175 | 2.933763 | 12.4311 | 10.80623
2018-03-16 20:12 | 256257.6 | 3272.1136 | 5 | 35 | 2.999979 | -3.260155 | 2.963175 | 2.962843 | 12.4311 | 10.89547
2018-03-16 20:14 | 256377.6 | 120 | 6 | 35 | 3.324348 | 0 | 2.963175 | 2.962843 | 12.4311 | 10.89547
2018-03-16 20:16 | 256497.6 | 240 | 6 | 35 | 3.334574 | 0 | 2.963175 | 2.962843 | 12.4311 | 10.89547
2018-03-16 20:17 | 256557.6 | 300.0015 | 6 | 35 | 3.337574 | 0 | 2.963175 | 2.962843 | 12.4311 | 10.89547
2018-03-16 20:17 | 256557.6 | 0.0024 | 7 | 36 | 3.337491 | 0 | 0 | 0 | 0 | 0
2018-03-16 20:19 | 256677.7 | 120.0025 | 2 | 36 | 3.974182 | 4.889832 | 0.1623058 | 0 | 0.6248772 | 0
2018-03-16 20:21 | 256797.7 | 240.0002 | 2 | 36 | 4.018466 | 4.890135 | 0.325283 | 0 | 1.276452 | 0
2018-03-16 20:23 | 256917.7 | 360.0017 | 2 | 36 | 4.05519 | 4.889797 | 0.4882691 | 0 | 1.93451 | 0
2018-03-16 20:25 | 257037.7 | 480.0017 | 2 | 36 | 4.085445 | 4.889832 | 0.6512476 | 0 | 2.597947 | 0
2018-03-16 20:27 | 257157.7 | 600.0009 | 2 | 36 | 4.111438 | 4.88986 | 0.8142332 | 0 | 3.265989 | 0
2018-03-16 20:29 | 257277.7 | 720.0002 | 2 | 36 | 4.135317 | 4.889841 | 0.9772123 | 0 | 3.938007 | 0
2018-03-16 20:31 | 257397.7 | 840.0017 | 2 | 36 | 4.161275 | 4.889866 | 1.140191 | 0 | 4.614052 | 0
2018-03-16 20:33 | 257517.7 | 960.0002 | 2 | 36 | 4.189965 | 4.889839 | 1.303165 | 0 | 5.294534 | 0
2018-03-16 20:35 | 257637.7 | 1080.001 | 2 | 36 | 4.200382 | 4.529253 | 1.46202 | 0 | 5.961501 | 0
2018-03-16 20:37 | 257757.7 | 1200.0002 | 2 | 36 | 4.200418 | 4.034224 | 1.604668 | 0 | 6.56068 | 0
2018-03-16 20:39 | 257877.7 | 1320.0018 | 2 | 36 | 4.200395 | 3.560928 | 1.73117 | 0 | 7.092037 | 0
2018-03-16 20:41 | 257958.5 | 1400.8151 | 2 | 36 | 4.200391 | 3.259996 | 1.8077 | 0 | 7.413496 | 0
2018-03-16 20:43 | 258078.5 | 120.0011 | 3 | 36 | 4.227786 | 3.260035 | 1.915918 | 0 | 7.869419 | 0
2018-03-16 20:45 | 258198.5 | 240.0009 | 3 | 36 | 4.259879 | 3.26001 | 2.024577 | 0 | 8.330524 | 0
2018-03-16 20:47 | 258318.5 | 360.0009 | 3 | 36 | 4.294468 | 3.260027 | 2.133236 | 0 | 8.795258 | 0
2018-03-16 20:49 | 258438.5 | 480.001 | 3 | 36 | 4.331366 | 3.260099 | 2.241891 | 0 | 9.263858 | 0
2018-03-16 20:51 | 258558.5 | 600.0017 | 3 | 36 | 4.370334 | 3.260004 | 2.350548 | 0 | 9.73659 | 0
2018-03-16 20:53 | 258678.5 | 720.0002 | 3 | 36 | 4.400429 | 3.076565 | 2.458364 | 0 | 10.20981 | 0
2018-03-16 20:55 | 258798.5 | 840.0017 | 3 | 36 | 4.400415 | 2.567289 | 2.552021 | 0 | 10.62193 | 0
2018-03-16 20:57 | 258918.5 | 960.0009 | 3 | 36 | 4.400393 | 2.159403 | 2.630558 | 0 | 10.96753 | 0
2018-03-16 20:59 | 259038.5 | 1080.0009 | 3 | 36 | 4.400414 | 1.826468 | 2.696791 | 0 | 11.25898 | 0
2018-03-16 21:01 | 259158.5 | 1200.0001 | 3 | 36 | 4.400376 | 1.552948 | 2.752955 | 0 | 11.50612 | 0
2018-03-16 21:03 | 259278.5 | 1320.0009 | 3 | 36 | 4.400393 | 1.328938 | 2.80086 | 0 | 11.71692 | 0
2018-03-16 21:05 | 259398.5 | 1440.0017 | 3 | 36 | 4.400396 | 1.144609 | 2.841972 | 0 | 11.89783 | 0
2018-03-16 21:07 | 259518.5 | 1560.0009 | 3 | 36 | 4.40036 | 0.9908981 | 2.877474 | 0 | 12.05406 | 0
2018-03-16 21:09 | 259638.5 | 1680.0004 | 3 | 36 | 4.400362 | 0.8637562 | 2.90832 | 0 | 12.18979 | 0
2018-03-16 21:11 | 259758.5 | 1800.0009 | 3 | 36 | 4.40039 | 0.7575684 | 2.935277 | 0 | 12.30841 | 0
2018-03-16 21:13 | 259878.5 | 1920.0009 | 3 | 36 | 4.400356 | 0.6669216 | 2.958968 | 0 | 12.41266 | 0
2018-03-16 21:13 | 259900.3 | 1941.7271 | 3 | 36 | 4.400347 | 0.6519947 | 2.962949 | 0 | 12.43018 | 0
2018-03-16 21:15 | 260020.3 | 120.001 | 4 | 36 | 4.351001 | 0 | 2.962949 | 0 | 12.43018 | 0
2018-03-16 21:17 | 260140.3 | 240.0002 | 4 | 36 | 4.347296 | 0 | 2.962949 | 0 | 12.43018 | 0
2018-03-16 21:18 | 260200.3 | 300.0024 | 4 | 36 | 4.346199 | 0 | 2.962949 | 0 | 12.43018 | 0
2018-03-16 21:20 | 260320.4 | 120.0002 | 5 | 36 | 4.091757 | -3.260147 | 2.962949 | 0.1086573 | 12.43018 | 0.4481752
2018-03-16 21:22 | 260440.4 | 240.0002 | 5 | 36 | 4.046978 | -3.259957 | 2.962949 | 0.2173182 | 12.43018 | 0.8903245
2018-03-16 21:24 | 260560.4 | 360.0018 | 5 | 36 | 4.003995 | -3.259994 | 2.962949 | 0.325979 | 12.43018 | 1.327728
2018-03-16 21:26 | 260680.4 | 480.0002 | 5 | 36 | 3.9618 | -3.259815 | 2.962949 | 0.4346319 | 12.43018 | 1.760473
2018-03-16 21:28 | 260800.4 | 600.001 | 5 | 36 | 3.920654 | -3.260159 | 2.962949 | 0.5432941 | 12.43018 | 2.188723
2018-03-16 21:30 | 260920.4 | 720.0002 | 5 | 36 | 3.88112 | -3.26013 | 2.962949 | 0.6519458 | 12.43018 | 2.612545
2018-03-16 21:32 | 261040.4 | 840.0009 | 5 | 36 | 3.843515 | -3.260118 | 2.962949 | 0.7606142 | 12.43018 | 3.032238
2018-03-16 21:34 | 261160.4 | 960.0002 | 5 | 36 | 3.808095 | -3.260142 | 2.962949 | 0.8692726 | 12.43018 | 3.447924
2018-03-16 21:36 | 261280.4 | 1080.0003 | 5 | 36 | 3.774796 | -3.260132 | 2.962949 | 0.9779327 | 12.43018 | 3.859884
2018-03-16 21:38 | 261400.4 | 1200.0002 | 5 | 36 | 3.743475 | -3.260119 | 2.962949 | 1.08659 | 12.43018 | 4.268324
2018-03-16 21:40 | 261520.4 | 1320.0018 | 5 | 36 | 3.713789 | -3.260149 | 2.962949 | 1.195248 | 12.43018 | 4.673457
2018-03-16 21:42 | 261640.4 | 1440.0002 | 5 | 36 | 3.685554 | -3.26014 | 2.962949 | 1.303901 | 12.43018 | 5.075424
2018-03-16 21:44 | 261760.4 | 1560.0002 | 5 | 36 | 3.658982 | -3.260071 | 2.962949 | 1.412562 | 12.43018 | 5.474442
2018-03-16 21:46 | 261880.4 | 1680.001 | 5 | 36 | 3.634346 | -3.260102 | 2.962949 | 1.521222 | 12.43018 | 5.870668
2018-03-16 21:48 | 262000.4 | 1800.0002 | 5 | 36 | 3.611717 | -3.260123 | 2.962949 | 1.629878 | 12.43018 | 6.264314
2018-03-16 21:50 | 262120.4 | 1920.0018 | 5 | 36 | 3.591108 | -3.260109 | 2.962949 | 1.738537 | 12.43018 | 6.655623
2018-03-16 21:52 | 262240.4 | 2040.0002 | 5 | 36 | 3.572465 | -3.259788 | 2.962949 | 1.847196 | 12.43018 | 7.044799
2018-03-16 21:54 | 262360.4 | 2160.0002 | 5 | 36 | 3.555473 | -3.260132 | 2.962949 | 1.955856 | 12.43018 | 7.432047
2018-03-16 21:56 | 262480.4 | 2280.001 | 5 | 36 | 3.539633 | -3.26014 | 2.962949 | 2.064512 | 12.43018 | 7.817501
2018-03-16 21:58 | 262600.4 | 2400.0018 | 5 | 36 | 3.524256 | -3.260088 | 2.962949 | 2.173177 | 12.43018 | 8.201302
2018-03-16 22:00 | 262720.4 | 2520.0002 | 5 | 36 | 3.508529 | -3.260147 | 2.962949 | 2.281838 | 12.43018 | 8.583405
2018-03-16 22:02 | 262840.4 | 2640.0002 | 5 | 36 | 3.491111 | -3.26009 | 2.962949 | 2.390488 | 12.43018 | 8.963682
2018-03-16 22:04 | 262960.4 | 2760.001 | 5 | 36 | 3.469563 | -3.260139 | 2.962949 | 2.499142 | 12.43018 | 9.34189
2018-03-16 22:06 | 263080.4 | 2880.0002 | 5 | 36 | 3.438999 | -3.260102 | 2.962949 | 2.607822 | 12.43018 | 9.717412
2018-03-16 22:08 | 263200.4 | 3000.0002 | 5 | 36 | 3.393253 | -3.260132 | 2.962949 | 2.716482 | 12.43018 | 10.08878
2018-03-16 22:10 | 263320.4 | 3120.0018 | 5 | 36 | 3.314889 | -3.260123 | 2.962949 | 2.825141 | 12.43018 | 10.45368
2018-03-16 22:12 | 263440.4 | 3240.001 | 5 | 36 | 3.123543 | -3.260149 | 2.962949 | 2.9338 | 12.43018 | 10.80552
2018-03-16 22:13 | 263472 | 3271.6616 | 5 | 36 | 2.999982 | -3.260109 | 2.962949 | 2.962467 | 12.43018 | 10.89347
2018-03-16 22:15 | 263592.1 | 120.0027 | 6 | 36 | 3.324353 | 0 | 2.962949 | 2.962467 | 12.43018 | 10.89347
2018-03-16 22:17 | 263712.1 | 240.0003 | 6 | 36 | 3.334583 | 0 | 2.962949 | 2.962467 | 12.43018 | 10.89347
2018-03-16 22:18 | 263772.1 | 300.0024 | 6 | 36 | 3.337578 | 0 | 2.962949 | 2.962467 | 12.43018 | 10.89347
2018-03-16 22:18 | 263772.1 | 0.0025 | 7 | 37 | 3.33753 | 0 | 0 | 0 | 0 | 0
2018-03-16 22:20 | 263892.2 | 120.0019 | 2 | 37 | 3.973906 | 4.889935 | 0.1623031 | 0 | 0.6248313 | 0
2018-03-16 22:22 | 264012.2 | 240.0018 | 2 | 37 | 4.018206 | 4.889839 | 0.3252818 | 0 | 1.276369 | 0
2018-03-16 22:24 | 264132.2 | 360.0018 | 2 | 37 | 4.054962 | 4.890131 | 0.4882658 | 0 | 1.934377 | 0
2018-03-16 22:26 | 264252.2 | 480.0018 | 2 | 37 | 4.085269 | 4.890011 | 0.6512454 | 0 | 2.59778 | 0
2018-03-16 22:28 | 264372.2 | 600.0002 | 2 | 37 | 4.111283 | 4.889875 | 0.8142167 | 0 | 3.265738 | 0
2018-03-16 22:30 | 264492.2 | 720.0018 | 2 | 37 | 4.135141 | 4.889875 | 0.9772077 | 0 | 3.937777 | 0
2018-03-16 22:32 | 264612.2 | 840.001 | 2 | 37 | 4.161104 | 4.889812 | 1.140182 | 0 | 4.613773 | 0
2018-03-16 22:34 | 264732.2 | 960.0003 | 2 | 37 | 4.189827 | 4.889894 | 1.30316 | 0 | 5.294248 | 0
2018-03-16 22:36 | 264852.2 | 1080.0018 | 2 | 37 | 4.200403 | 4.530214 | 1.462041 | 0 | 5.961316 | 0
2018-03-16 22:38 | 264972.2 | 1200.0026 | 2 | 37 | 4.200399 | 4.034275 | 1.604711 | 0 | 6.560586 | 0
2018-03-16 22:40 | 265092.2 | 1320.0011 | 2 | 37 | 4.200426 | 3.561628 | 1.731215 | 0 | 7.091954 | 0
2018-03-16 22:41 | 265172.8 | 1400.6144 | 2 | 37 | 4.20041 | 3.259996 | 1.807555 | 0 | 7.412615 | 0
2018-03-16 22:43 | 265292.8 | 120.0002 | 3 | 37 | 4.227846 | 3.259968 | 1.915773 | 0 | 7.868541 | 0
2018-03-16 22:45 | 265412.8 | 240.001 | 3 | 37 | 4.259954 | 3.260015 | 2.024429 | 0 | 8.329642 | 0
2018-03-16 22:47 | 265532.8 | 360.0018 | 3 | 37 | 4.294636 | 3.259987 | 2.133084 | 0 | 8.79437 | 0
2018-03-16 22:49 | 265652.8 | 480.001 | 3 | 37 | 4.331591 | 3.259979 | 2.241738 | 0 | 9.262986 | 0
2018-03-16 22:51 | 265772.8 | 600.001 | 3 | 37 | 4.370555 | 3.259998 | 2.350393 | 0 | 9.735736 | 0
2018-03-16 22:53 | 265892.8 | 720.001 | 3 | 37 | 4.400423 | 3.072609 | 2.458172 | 0 | 10.20881 | 0
2018-03-16 22:55 | 266012.8 | 840.001 | 3 | 37 | 4.400397 | 2.564816 | 2.551741 | 0 | 10.62055 | 0
2018-03-16 22:57 | 266132.8 | 960.0019 | 3 | 37 | 4.400398 | 2.157928 | 2.630222 | 0 | 10.9659 | 0
2018-03-16 22:59 | 266252.8 | 1080.001 | 3 | 37 | 4.400393 | 1.825327 | 2.696419 | 0 | 11.25719 | 0
2018-03-16 23:01 | 266372.8 | 1200.0002 | 3 | 37 | 4.400393 | 1.552938 | 2.752568 | 0 | 11.50427 | 0
2018-03-16 23:03 | 266492.8 | 1320.0011 | 3 | 37 | 4.400373 | 1.328676 | 2.800471 | 0 | 11.71506 | 0
2018-03-16 23:05 | 266612.8 | 1440.001 | 3 | 37 | 4.400364 | 1.144001 | 2.841593 | 0 | 11.89601 | 0
2018-03-16 23:07 | 266732.8 | 1560.001 | 3 | 37 | 4.40037 | 0.9912262 | 2.877106 | 0 | 12.05228 | 0
2018-03-16 23:09 | 266852.8 | 1680.001 | 3 | 37 | 4.40036 | 0.8640079 | 2.907961 | 0 | 12.18806 | 0
2018-03-16 23:11 | 266972.8 | 1800.0002 | 3 | 37 | 4.400366 | 0.7574272 | 2.934929 | 0 | 12.30672 | 0
2018-03-16 23:13 | 267092.8 | 1920.0011 | 3 | 37 | 4.400332 | 0.6669083 | 2.958631 | 0 | 12.41102 | 0
2018-03-16 23:13 | 267116.2 | 1943.3784 | 3 | 37 | 4.400374 | 0.651989 | 2.962913 | 0 | 12.42986 | 0
2018-03-16 23:15 | 267236.2 | 120.0003 | 4 | 37 | 4.351075 | 0 | 2.962913 | 0 | 12.42986 | 0
2018-03-16 23:17 | 267356.2 | 240.001 | 4 | 37 | 4.347383 | 0 | 2.962913 | 0 | 12.42986 | 0
2018-03-16 23:18 | 267416.3 | 300.0024 | 4 | 37 | 4.34628 | 0 | 2.962913 | 0 | 12.42986 | 0
2018-03-16 23:20 | 267536.3 | 120.001 | 5 | 37 | 4.091717 | -3.2602 | 2.962913 | 0.108654 | 12.42986 | 0.4481598
2018-03-16 23:22 | 267656.3 | 240.0003 | 5 | 37 | 4.046903 | -3.260189 | 2.962913 | 0.2173148 | 12.42986 | 0.8903037
2018-03-16 23:24 | 267776.3 | 360.0003 | 5 | 37 | 4.003887 | -3.260123 | 2.962913 | 0.3259713 | 12.42986 | 1.327681
2018-03-16 23:26 | 267896.3 | 480.0011 | 5 | 37 | 3.961656 | -3.26018 | 2.962913 | 0.434633 | 12.42986 | 1.760448
2018-03-16 23:28 | 268016.3 | 600.0011 | 5 | 37 | 3.920509 | -3.260139 | 2.962913 | 0.5432963 | 12.42986 | 2.188686
2018-03-16 23:30 | 268136.3 | 720.0003 | 5 | 37 | 3.880924 | -3.260056 | 2.962913 | 0.6519492 | 12.42986 | 2.612494
2018-03-16 23:32 | 268256.3 | 840.0018 | 5 | 37 | 3.843296 | -3.260062 | 2.962913 | 0.7606123 | 12.42986 | 3.032144
2018-03-16 23:34 | 268376.3 | 960.0002 | 5 | 37 | 3.807899 | -3.260116 | 2.962913 | 0.8692708 | 12.42986 | 3.447807
2018-03-16 23:36 | 268496.3 | 1080.001 | 5 | 37 | 3.774585 | -3.260105 | 2.962913 | 0.9779304 | 12.42986 | 3.859744
2018-03-16 23:38 | 268616.3 | 1200.001 | 5 | 37 | 3.74329 | -3.260134 | 2.962913 | 1.086589 | 12.42986 | 4.268165
2018-03-16 23:40 | 268736.3 | 1320.0018 | 5 | 37 | 3.7136 | -3.260116 | 2.962913 | 1.195246 | 12.42986 | 4.673276
2018-03-16 23:42 | 268856.3 | 1440.0018 | 5 | 37 | 3.685409 | -3.260222 | 2.962913 | 1.303905 | 12.42986 | 5.075245
2018-03-16 23:44 | 268976.3 | 1560.001 | 5 | 37 | 3.65891 | -3.260097 | 2.962913 | 1.41256 | 12.42986 | 5.474227
2018-03-16 23:46 | 269096.3 | 1680.001 | 5 | 37 | 3.634319 | -3.260147 | 2.962913 | 1.521219 | 12.42986 | 5.870447
2018-03-16 23:48 | 269216.3 | 1800.0018 | 5 | 37 | 3.611705 | -3.26013 | 2.962913 | 1.629879 | 12.42986 | 6.264105
2018-03-16 23:50 | 269336.3 | 1920.001 | 5 | 37 | 3.591122 | -3.260139 | 2.962913 | 1.738538 | 12.42986 | 6.65541
2018-03-16 23:52 | 269456.3 | 2040.001 | 5 | 37 | 3.57248 | -3.260147 | 2.962913 | 1.847198 | 12.42986 | 7.044595
2018-03-16 23:54 | 269576.3 | 2160.0004 | 5 | 37 | 3.555498 | -3.260083 | 2.962913 | 1.955851 | 12.42986 | 7.431821
2018-03-16 23:56 | 269696.3 | 2280.0002 | 5 | 37 | 3.539656 | -3.260111 | 2.962913 | 2.06451 | 12.42986 | 7.817289
2018-03-16 23:58 | 269816.3 | 2400.001 | 5 | 37 | 3.524254 | -3.260137 | 2.962913 | 2.173167 | 12.42986 | 8.201062
2018-03-17 | 269936.3 | 2520.0018 | 5 | 37 | 3.508459 | -3.260077 | 2.962913 | 2.28183 | 12.42986 | 8.583168
2018-03-17 00:02 | 270056.3 | 2640.0026 | 5 | 37 | 3.490956 | -3.260161 | 2.962913 | 2.390484 | 12.42986 | 8.963449
2018-03-17 00:04 | 270176.3 | 2760.0019 | 5 | 37 | 3.469355 | -3.260153 | 2.962913 | 2.499146 | 12.42986 | 9.341664
2018-03-17 00:06 | 270296.3 | 2880.0003 | 5 | 37 | 3.438719 | -3.260031 | 2.962913 | 2.607803 | 12.42986 | 9.717081
2018-03-17 00:08 | 270416.3 | 3000.0018 | 5 | 37 | 3.392899 | -3.260098 | 2.962913 | 2.716462 | 12.42986 | 10.08842
2018-03-17 00:10 | 270536.3 | 3120.0008 | 5 | 37 | 3.314296 | -3.260111 | 2.962913 | 2.825115 | 12.42986 | 10.45325
2018-03-17 00:12 | 270656.3 | 3240.001 | 5 | 37 | 3.1225 | -3.260105 | 2.962913 | 2.93378 | 12.42986 | 10.80502
2018-03-17 00:13 | 270687.7 | 3271.3807 | 5 | 37 | 2.999987 | -3.260081 | 2.962913 | 2.962193 | 12.42986 | 10.89218
2018-03-17 00:15 | 270807.8 | 120.0017 | 6 | 37 | 3.325334 | 0 | 2.962913 | 2.962193 | 12.42986 | 10.89218
2018-03-17 00:17 | 270927.8 | 240.0009 | 6 | 37 | 3.335582 | 0 | 2.962913 | 2.962193 | 12.42986 | 10.89218
2018-03-17 00:18 | 270987.8 | 300.0022 | 6 | 37 | 3.338588 | 0 | 2.962913 | 2.962193 | 12.42986 | 10.89218
2018-03-17 00:18 | 270987.8 | 0.0024 | 7 | 38 | 3.338622 | 0 | 0 | 0 | 0 | 0
2018-03-17 00:20 | 271107.9 | 120.0019 | 2 | 38 | 3.974809 | 4.88987 | 0.1622916 | 7.56e-10 | 0.6249661 | 2.522e-09
2018-03-17 00:22 | 271227.9 | 240.0003 | 2 | 38 | 4.01898 | 4.890202 | 0.3252662 | 7.56e-10 | 1.276618 | 2.522e-09
2018-03-17 00:24 | 271347.9 | 360.0019 | 2 | 38 | 4.055734 | 4.889914 | 0.4882436 | 7.56e-10 | 1.934725 | 2.522e-09
2018-03-17 00:26 | 271467.9 | 480.0003 | 2 | 38 | 4.085979 | 4.889875 | 0.6512208 | 7.56e-10 | 2.598241 | 2.522e-09
2018-03-17 00:28 | 271587.9 | 600.0019 | 2 | 38 | 4.111926 | 4.889837 | 0.8142025 | 7.56e-10 | 3.266349 | 2.522e-09
2018-03-17 00:30 | 271707.9 | 720.0003 | 2 | 38 | 4.135771 | 4.889917 | 0.9771765 | 7.56e-10 | 3.93842 | 2.522e-09
2018-03-17 00:32 | 271827.9 | 840.0003 | 2 | 38 | 4.161723 | 4.889791 | 1.140154 | 7.56e-10 | 4.614531 | 2.522e-09
2018-03-17 00:34 | 271947.9 | 960.0019 | 2 | 38 | 4.190394 | 4.88983 | 1.303138 | 7.56e-10 | 5.295128 | 2.522e-09
2018-03-17 00:36 | 272067.9 | 1080.0012 | 2 | 38 | 4.200408 | 4.524292 | 1.461836 | 7.56e-10 | 5.961455 | 2.522e-09
2018-03-17 00:38 | 272187.9 | 1200.002 | 2 | 38 | 4.200411 | 4.0308 | 1.604345 | 7.56e-10 | 6.560049 | 2.522e-09
2018-03-17 00:40 | 272307.9 | 1320.0012 | 2 | 38 | 4.200412 | 3.55941 | 1.730761 | 7.56e-10 | 7.091047 | 2.522e-09
2018-03-17 00:41 | 272388.3 | 1400.4185 | 2 | 38 | 4.200417 | 3.259979 | 1.806886 | 7.56e-10 | 7.410804 | 2.522e-09
2018-03-17 00:43 | 272508.3 | 120.001 | 3 | 38 | 4.22779 | 3.260054 | 1.915102 | 1.312e-09 | 7.866718 | 4.786e-09
2018-03-17 00:45 | 272628.3 | 240.0002 | 3 | 38 | 4.259857 | 3.260069 | 2.023757 | 1.312e-09 | 8.327804 | 4.786e-09
2018-03-17 00:47 | 272748.3 | 360.0011 | 3 | 38 | 4.294537 | 3.260031 | 2.132413 | 1.312e-09 | 8.792526 | 4.786e-09
2018-03-17 00:49 | 272868.3 | 480.0018 | 3 | 38 | 4.331469 | 3.260031 | 2.241069 | 1.312e-09 | 9.261141 | 4.786e-09
2018-03-17 00:51 | 272988.3 | 600.001 | 3 | 38 | 4.370441 | 3.260035 | 2.349725 | 1.312e-09 | 9.733885 | 4.786e-09
2018-03-17 00:53 | 273108.3 | 720.0008 | 3 | 38 | 4.400407 | 3.073626 | 2.45751 | 1.312e-09 | 10.20697 | 4.786e-09
2018-03-17 00:55 | 273228.3 | 840.0018 | 3 | 38 | 4.400383 | 2.564934 | 2.551105 | 1.312e-09 | 10.61882 | 4.786e-09
2018-03-17 00:57 | 273348.3 | 960.0003 | 3 | 38 | 4.40039 | 2.157898 | 2.629591 | 1.312e-09 | 10.9642 | 4.786e-09
2018-03-17 00:59 | 273468.3 | 1080.001 | 3 | 38 | 4.400386 | 1.824991 | 2.695786 | 1.312e-09 | 11.25548 | 4.786e-09
2018-03-17 01:01 | 273588.3 | 1200.0018 | 3 | 38 | 4.400401 | 1.552898 | 2.751923 | 1.312e-09 | 11.5025 | 4.786e-09
2018-03-17 01:03 | 273708.3 | 1320.0011 | 3 | 38 | 4.400405 | 1.328808 | 2.799812 | 1.312e-09 | 11.71324 | 4.786e-09
2018-03-17 01:05 | 273828.3 | 1440.0011 | 3 | 38 | 4.400375 | 1.14361 | 2.840915 | 1.312e-09 | 11.89411 | 4.786e-09
2018-03-17 01:07 | 273948.3 | 1560.0002 | 3 | 38 | 4.400389 | 0.9910641 | 2.876411 | 1.312e-09 | 12.0503 | 4.786e-09
2018-03-17 01:09 | 274068.3 | 1680.0002 | 3 | 38 | 4.400388 | 0.8642235 | 2.907254 | 1.312e-09 | 12.18602 | 4.786e-09
2018-03-17 01:11 | 274188.3 | 1800.0018 | 3 | 38 | 4.400368 | 0.7572308 | 2.934208 | 1.312e-09 | 12.30463 | 4.786e-09
2018-03-17 01:13 | 274308.3 | 1920.001 | 3 | 38 | 4.400361 | 0.6673126 | 2.957903 | 1.312e-09 | 12.40889 | 4.786e-09
2018-03-17 01:14 | 274330.4 | 1942.1175 | 3 | 38 | 4.400353 | 0.6519947 | 2.961955 | 1.312e-09 | 12.42673 | 4.786e-09
2018-03-17 01:16 | 274450.5 | 120.0001 | 4 | 38 | 4.35098 | 0 | 2.961955 | 1.312e-09 | 12.42673 | 4.786e-09
2018-03-17 01:18 | 274570.5 | 240.0004 | 4 | 38 | 4.347276 | 0 | 2.961955 | 1.312e-09 | 12.42673 | 4.786e-09
2018-03-17 01:19 | 274630.5 | 300.0048 | 4 | 38 | 4.346175 | 0 | 2.961955 | 1.312e-09 | 12.42673 | 4.786e-09
2018-03-17 01:21 | 274750.6 | 120.0012 | 5 | 38 | 4.091493 | -3.259838 | 2.961955 | 0.1086557 | 12.42673 | 0.4481424
2018-03-17 01:23 | 274870.6 | 240.0019 | 5 | 38 | 4.046676 | -3.260184 | 2.961955 | 0.2173154 | 12.42673 | 0.8902553
2018-03-17 01:25 | 274990.6 | 360.0011 | 5 | 38 | 4.003678 | -3.260123 | 2.961955 | 0.325973 | 12.42673 | 1.327614
2018-03-17 01:27 | 275110.6 | 480.0004 | 5 | 38 | 3.961463 | -3.26013 | 2.961955 | 0.434631 | 12.42673 | 1.760345
2018-03-17 01:29 | 275230.6 | 600.0019 | 5 | 38 | 3.920341 | -3.260092 | 2.961955 | 0.5432884 | 12.42673 | 2.188542
2018-03-17 01:31 | 275350.6 | 720.0004 | 5 | 38 | 3.880804 | -3.260128 | 2.961955 | 0.6519459 | 12.42673 | 2.612354
2018-03-17 01:33 | 275470.6 | 840.0003 | 5 | 38 | 3.843228 | -3.260205 | 2.961955 | 0.7606047 | 12.42673 | 3.031976
2018-03-17 01:35 | 275590.6 | 960.0019 | 5 | 38 | 3.807852 | -3.260139 | 2.961955 | 0.8692629 | 12.42673 | 3.447632
2018-03-17 01:37 | 275710.6 | 1080.0019 | 5 | 38 | 3.774564 | -3.260139 | 2.961955 | 0.9779217 | 12.42673 | 3.859563
2018-03-17 01:39 | 275830.6 | 1200.0011 | 5 | 38 | 3.743274 | -3.260153 | 2.961955 | 1.086578 | 12.42673 | 4.267979
2018-03-17 01:41 | 275950.6 | 1320.0003 | 5 | 38 | 3.713603 | -3.260147 | 2.961955 | 1.195237 | 12.42673 | 4.673092
2018-03-17 01:43 | 276070.6 | 1440.002 | 5 | 38 | 3.685396 | -3.260102 | 2.961955 | 1.303896 | 12.42673 | 5.075065
2018-03-17 01:45 | 276190.6 | 1560.0003 | 5 | 38 | 3.658873 | -3.260153 | 2.961955 | 1.412552 | 12.42673 | 5.474047
2018-03-17 01:47 | 276310.6 | 1680.0013 | 5 | 38 | 3.634289 | -3.260139 | 2.961955 | 1.521213 | 12.42673 | 5.87027
2018-03-17 01:49 | 276430.6 | 1800.0003 | 5 | 38 | 3.611689 | -3.260155 | 2.961955 | 1.629874 | 12.42673 | 6.263927
2018-03-17 01:51 | 276550.6 | 1920.001 | 5 | 38 | 3.591142 | -3.260163 | 2.961955 | 1.73853 | 12.42673 | 6.655229
2018-03-17 01:53 | 276670.6 | 2040.0012 | 5 | 38 | 3.572521 | -3.260142 | 2.961955 | 1.847192 | 12.42673 | 7.044418
2018-03-17 01:55 | 276790.6 | 2160.0012 | 5 | 38 | 3.555573 | -3.260094 | 2.961955 | 1.95585 | 12.42673 | 7.431671
2018-03-17 01:57 | 276910.6 | 2280.0019 | 5 | 38 | 3.539727 | -3.26018 | 2.961955 | 2.064509 | 12.42673 | 7.817146
2018-03-17 01:59 | 277030.6 | 2400.0003 | 5 | 38 | 3.52435 | -3.259989 | 2.961955 | 2.173168 | 12.42673 | 8.200933
2018-03-17 02:01 | 277150.6 | 2520.0019 | 5 | 38 | 3.508548 | -3.260151 | 2.961955 | 2.281826 | 12.42673 | 8.583031
2018-03-17 02:03 | 277270.6 | 2640.0019 | 5 | 38 | 3.491014 | -3.260193 | 2.961955 | 2.390481 | 12.42673 | 8.963325
2018-03-17 02:05 | 277390.6 | 2760.0019 | 5 | 38 | 3.469352 | -3.259851 | 2.961955 | 2.499142 | 12.42673 | 9.341537
2018-03-17 02:07 | 277510.6 | 2880.0019 | 5 | 38 | 3.438653 | -3.259754 | 2.961955 | 2.6078 | 12.42673 | 9.716952
2018-03-17 02:09 | 277630.6 | 3000.0011 | 5 | 38 | 3.392702 | -3.260161 | 2.961955 | 2.716459 | 12.42673 | 10.08827
2018-03-17 02:11 | 277750.6 | 3120.0027 | 5 | 38 | 3.313897 | -3.260163 | 2.961955 | 2.825113 | 12.42673 | 10.45308
2018-03-17 02:13 | 277870.6 | 3240.0003 | 5 | 38 | 3.12083 | -3.260161 | 2.961955 | 2.933775 | 12.42673 | 10.80475
2018-03-17 02:13 | 277901.3 | 3270.7728 | 5 | 38 | 2.999987 | -3.260163 | 2.961955 | 2.961637 | 12.42673 | 10.89019
2018-03-17 02:15 | 278021.4 | 120 | 6 | 38 | 3.324708 | 0 | 2.961955 | 2.961637 | 12.42673 | 10.89019
2018-03-17 02:17 | 278141.4 | 240 | 6 | 38 | 3.334952 | 0 | 2.961955 | 2.961637 | 12.42673 | 10.89019
2018-03-17 02:18 | 278201.4 | 300.0029 | 6 | 38 | 3.337959 | 0 | 2.961955 | 2.961637 | 12.42673 | 10.89019
2018-03-17 02:18 | 278201.4 | 0.0023 | 7 | 39 | 3.337931 | 0 | 0 | 0 | 0 | 0
2018-03-17 02:20 | 278321.5 | 120.001 | 2 | 39 | 3.974168 | 4.889853 | 0.1622991 | 3.72e-10 | 0.6248749 | 1.243e-09
2018-03-17 02:22 | 278441.5 | 240.001 | 2 | 39 | 4.018429 | 4.8902 | 0.3252828 | 3.72e-10 | 1.27647 | 1.243e-09
2018-03-17 02:24 | 278561.5 | 360.0007 | 2 | 39 | 4.055123 | 4.889769 | 0.4882634 | 3.72e-10 | 1.934494 | 1.243e-09
2018-03-17 02:26 | 278681.5 | 480.0018 | 2 | 39 | 4.085427 | 4.890007 | 0.6512445 | 3.72e-10 | 2.59793 | 1.243e-09
2018-03-17 02:28 | 278801.5 | 600.0018 | 2 | 39 | 4.111428 | 4.889872 | 0.8142243 | 3.72e-10 | 3.265945 | 1.243e-09
2018-03-17 02:30 | 278921.5 | 720.0018 | 2 | 39 | 4.135315 | 4.889811 | 0.9772138 | 3.72e-10 | 3.938004 | 1.243e-09
2018-03-17 02:32 | 279041.5 | 840.001 | 2 | 39 | 4.1613 | 4.890167 | 1.140196 | 3.72e-10 | 4.614062 | 1.243e-09
2018-03-17 02:34 | 279161.5 | 960.0003 | 2 | 39 | 4.190014 | 4.889799 | 1.303173 | 3.72e-10 | 5.294564 | 1.243e-09
2018-03-17 02:36 | 279281.5 | 1080.0011 | 2 | 39 | 4.20041 | 4.528103 | 1.461998 | 3.72e-10 | 5.961403 | 1.243e-09
2018-03-17 02:38 | 279401.5 | 1200.001 | 2 | 39 | 4.20041 | 4.03194 | 1.604594 | 3.72e-10 | 6.560366 | 1.243e-09
2018-03-17 02:40 | 279521.5 | 1320.0011 | 2 | 39 | 4.200386 | 3.559536 | 1.731042 | 3.72e-10 | 7.0915 | 1.243e-09
2018-03-17 02:41 | 279601.7 | 1400.2559 | 2 | 39 | 4.200401 | 3.259972 | 1.807024 | 3.72e-10 | 7.410654 | 1.243e-09
2018-03-17 02:43 | 279721.7 | 120.0019 | 3 | 39 | 4.227815 | 3.259987 | 1.91524 | 3.72e-10 | 7.866572 | 1.243e-09
2018-03-17 02:45 | 279841.7 | 240.0003 | 3 | 39 | 4.259935 | 3.260071 | 2.023898 | 3.72e-10 | 8.327679 | 1.243e-09
2018-03-17 02:47 | 279961.7 | 360.0002 | 3 | 39 | 4.294615 | 3.259996 | 2.132555 | 3.72e-10 | 8.792413 | 1.243e-09
2018-03-17 02:49 | 280081.7 | 480.0003 | 3 | 39 | 4.331589 | 3.259998 | 2.241208 | 3.72e-10 | 9.261022 | 1.243e-09
2018-03-17 02:51 | 280201.7 | 600.0007 | 3 | 39 | 4.370613 | 3.260029 | 2.349867 | 3.72e-10 | 9.733789 | 1.243e-09
2018-03-17 02:53 | 280321.7 | 720.001 | 3 | 39 | 4.400416 | 3.071218 | 2.45763 | 3.72e-10 | 10.2068 | 1.243e-09
2018-03-17 02:55 | 280441.7 | 840.0003 | 3 | 39 | 4.400397 | 2.563314 | 2.551153 | 3.72e-10 | 10.61833 | 1.243e-09
2018-03-17 02:57 | 280561.7 | 960.0018 | 3 | 39 | 4.4004 | 2.15654 | 2.629585 | 3.72e-10 | 10.96347 | 1.243e-09
2018-03-17 02:59 | 280681.7 | 1080.0027 | 3 | 39 | 4.4004 | 1.824097 | 2.695732 | 3.72e-10 | 11.25454 | 1.243e-09
2018-03-17 03:01 | 280801.7 | 1200.0011 | 3 | 39 | 4.400382 | 1.551197 | 2.751829 | 3.72e-10 | 11.50139 | 1.243e-09
2018-03-17 03:03 | 280921.7 | 1320.0003 | 3 | 39 | 4.400377 | 1.327513 | 2.799683 | 3.72e-10 | 11.71196 | 1.243e-09
2018-03-17 03:05 | 281041.7 | 1440 | 3 | 39 | 4.400384 | 1.14348 | 2.84076 | 3.72e-10 | 11.89272 | 1.243e-09
2018-03-17 03:07 | 281161.7 | 1560.0018 | 3 | 39 | 4.400349 | 0.9899158 | 2.876235 | 3.72e-10 | 12.04882 | 1.243e-09
2018-03-17 03:09 | 281281.7 | 1680.0003 | 3 | 39 | 4.400351 | 0.8625698 | 2.907055 | 3.72e-10 | 12.18444 | 1.243e-09
2018-03-17 03:11 | 281401.7 | 1800.0027 | 3 | 39 | 4.400357 | 0.7563744 | 2.933993 | 3.72e-10 | 12.30298 | 1.243e-09
2018-03-17 03:13 | 281521.7 | 1920.0018 | 3 | 39 | 4.400373 | 0.666914 | 2.957671 | 3.72e-10 | 12.40717 | 1.243e-09
2018-03-17 03:14 | 281544.5 | 1942.8023 | 3 | 39 | 4.400379 | 0.6519985 | 2.961845 | 3.72e-10 | 12.42554 | 1.243e-09
2018-03-17 03:16 | 281664.6 | 120.001 | 4 | 39 | 4.351003 | 0 | 2.961846 | 3.72e-10 | 12.42554 | 1.243e-09
2018-03-17 03:18 | 281784.6 | 240.0003 | 4 | 39 | 4.347307 | 0 | 2.961846 | 3.72e-10 | 12.42554 | 1.243e-09
2018-03-17 03:19 | 281844.6 | 300.0007 | 4 | 39 | 4.346208 | 0 | 2.961846 | 3.72e-10 | 12.42554 | 1.243e-09
2018-03-17 03:21 | 281964.7 | 120.0011 | 5 | 39 | 4.091154 | -3.259908 | 2.961846 | 0.1086562 | 12.42554 | 0.4481163
2018-03-17 03:23 | 282084.7 | 240.0019 | 5 | 39 | 4.046319 | -3.260176 | 2.961846 | 0.2173162 | 12.42554 | 0.8901924
2018-03-17 03:25 | 282204.7 | 360.0003 | 5 | 39 | 4.003255 | -3.260151 | 2.961846 | 0.3259755 | 12.42554 | 1.327516
2018-03-17 03:27 | 282324.7 | 480.0003 | 5 | 39 | 3.961057 | -3.260119 | 2.961846 | 0.4346366 | 12.42554 | 1.760214
2018-03-17 03:29 | 282444.7 | 600.0011 | 5 | 39 | 3.919897 | -3.260165 | 2.961846 | 0.5432929 | 12.42554 | 2.18836
2018-03-17 03:31 | 282564.7 | 720.0011 | 5 | 39 | 3.880337 | -3.260109 | 2.961846 | 0.6519484 | 12.42554 | 2.612114
2018-03-17 03:33 | 282684.7 | 840.001 | 5 | 39 | 3.842744 | -3.260083 | 2.961846 | 0.760603 | 12.42554 | 3.031669
2018-03-17 03:35 | 282804.7 | 960.0019 | 5 | 39 | 3.807347 | -3.260151 | 2.961846 | 0.869274 | 12.42554 | 3.44732
2018-03-17 03:37 | 282924.7 | 1080.0014 | 5 | 39 | 3.77405 | -3.260197 | 2.961846 | 0.9779333 | 12.42554 | 3.859197
2018-03-17 03:39 | 283044.7 | 1200.001 | 5 | 39 | 3.742764 | -3.260126 | 2.961846 | 1.086585 | 12.42554 | 4.267538
2018-03-17 03:41 | 283164.7 | 1320.0003 | 5 | 39 | 3.713063 | -3.260086 | 2.961846 | 1.195256 | 12.42554 | 4.672641
2018-03-17 03:43 | 283284.7 | 1440.001 | 5 | 39 | 3.68485 | -3.260118 | 2.961846 | 1.30391 | 12.42554 | 5.074537
2018-03-17 03:45 | 283404.7 | 1560.0008 | 5 | 39 | 3.658322 | -3.26013 | 2.961846 | 1.412576 | 12.42554 | 5.473494
2018-03-17 03:47 | 283524.7 | 1680.001 | 5 | 39 | 3.633733 | -3.260137 | 2.961846 | 1.521239 | 12.42554 | 5.869667
2018-03-17 03:49 | 283644.7 | 1800.0002 | 5 | 39 | 3.611137 | -3.260077 | 2.961846 | 1.629897 | 12.42554 | 6.263252
2018-03-17 03:51 | 283764.7 | 1920.001 | 5 | 39 | 3.590605 | -3.260147 | 2.961846 | 1.738559 | 12.42554 | 6.654512
2018-03-17 03:53 | 283884.7 | 2040.001 | 5 | 39 | 3.572007 | -3.260083 | 2.961846 | 1.847221 | 12.42554 | 7.043649
2018-03-17 03:55 | 284004.7 | 2160.001 | 5 | 39 | 3.555082 | -3.260119 | 2.961846 | 1.955874 | 12.42554 | 7.430822
2018-03-17 03:57 | 284124.7 | 2280.0002 | 5 | 39 | 3.539252 | -3.260077 | 2.961846 | 2.064547 | 12.42554 | 7.816297
2018-03-17 03:59 | 284244.7 | 2400.0011 | 5 | 39 | 3.523911 | -3.260139 | 2.961846 | 2.173205 | 12.42554 | 8.200031
2018-03-17 04:01 | 284364.7 | 2520.0003 | 5 | 39 | 3.508177 | -3.260098 | 2.961846 | 2.281862 | 12.42554 | 8.582081
2018-03-17 04:03 | 284484.7 | 2640.002 | 5 | 39 | 3.490695 | -3.260069 | 2.961846 | 2.390526 | 12.42554 | 8.962367
2018-03-17 04:05 | 284604.7 | 2760.0011 | 5 | 39 | 3.469025 | -3.260163 | 2.961846 | 2.499182 | 12.42554 | 9.340529
2018-03-17 04:07 | 284724.7 | 2880.0002 | 5 | 39 | 3.438332 | -3.260121 | 2.961846 | 2.607841 | 12.42554 | 9.715915
2018-03-17 04:09 | 284844.7 | 3000.0018 | 5 | 39 | 3.39233 | -3.259989 | 2.961846 | 2.716503 | 12.42554 | 10.08721
2018-03-17 04:11 | 284964.7 | 3120.001 | 5 | 39 | 3.313195 | -3.260137 | 2.961846 | 2.82516 | 12.42554 | 10.45196
2018-03-17 04:13 | 285084.7 | 3240.0019 | 5 | 39 | 3.119149 | -3.26013 | 2.961846 | 2.933821 | 12.42554 | 10.80352
2018-03-17 04:13 | 285115 | 3270.2832 | 5 | 39 | 2.999982 | -3.26013 | 2.961846 | 2.961243 | 12.42554 | 10.88758
2018-03-17 04:15 | 285235 | 119.9999 | 6 | 39 | 3.325461 | 0 | 2.961846 | 2.961243 | 12.42554 | 10.88758
2018-03-17 04:17 | 285355 | 240.0016 | 6 | 39 | 3.335748 | 0 | 2.961846 | 2.961243 | 12.42554 | 10.88758
2018-03-17 04:18 | 285415 | 300.0029 | 6 | 39 | 3.338747 | 0 | 2.961846 | 2.961243 | 12.42554 | 10.88758
2018-03-17 04:18 | 285415 | 0.0025 | 7 | 40 | 3.338796 | 0 | 0 | 0 | 0 | 0
2018-03-17 04:20 | 285535.1 | 120.0003 | 2 | 40 | 3.974748 | 4.88991 | 0.1622908 | 0 | 0.6249633 | 0
2018-03-17 04:22 | 285655.1 | 240.0003 | 2 | 40 | 4.018908 | 4.88991 | 0.3252742 | 0 | 1.276641 | 0
2018-03-17 04:24 | 285775.1 | 360.0019 | 2 | 40 | 4.055635 | 4.88986 | 0.4882553 | 0 | 1.934749 | 0
2018-03-17 04:26 | 285895.1 | 480.0003 | 2 | 40 | 4.085912 | 4.889822 | 0.6512293 | 0 | 2.598239 | 0
2018-03-17 04:28 | 286015.1 | 600.0002 | 2 | 40 | 4.111917 | 4.889862 | 0.8142122 | 0 | 3.266345 | 0
2018-03-17 04:30 | 286135.1 | 720.0002 | 2 | 40 | 4.135723 | 4.889879 | 0.9771887 | 0 | 3.938423 | 0
2018-03-17 04:32 | 286255.1 | 840.0018 | 2 | 40 | 4.161613 | 4.889868 | 1.14017 | 0 | 4.614541 | 0
2018-03-17 04:34 | 286375.1 | 960.0019 | 2 | 40 | 4.190291 | 4.889853 | 1.303151 | 0 | 5.29511 | 0
2018-03-17 04:36 | 286495.1 | 1080.0003 | 2 | 40 | 4.200404 | 4.52424 | 1.461871 | 0 | 5.961524 | 0
2018-03-17 04:38 | 286615.1 | 1200.0003 | 2 | 40 | 4.200401 | 4.02977 | 1.604373 | 0 | 6.560091 | 0
2018-03-17 04:40 | 286735.1 | 1320.0003 | 2 | 40 | 4.200405 | 3.5581 | 1.730749 | 0 | 7.090919 | 0
2018-03-17 04:42 | 286815.1 | 1400.0136 | 2 | 40 | 4.200419 | 3.259998 | 1.806473 | 0 | 7.408992 | 0
2018-03-17 04:44 | 286935.1 | 120.0011 | 3 | 40 | 4.227874 | 3.260063 | 1.914689 | 0 | 7.864916 | 0
2018-03-17 04:46 | 287055.1 | 240.0011 | 3 | 40 | 4.25996 | 3.259993 | 2.023348 | 0 | 8.326031 | 0
2018-03-17 04:48 | 287175.1 | 360.0011 | 3 | 40 | 4.294607 | 3.259981 | 2.132006 | 0 | 8.790767 | 0
2018-03-17 04:50 | 287295.1 | 480.0006 | 3 | 40 | 4.331518 | 3.260044 | 2.240662 | 0 | 9.259388 | 0
2018-03-17 04:52 | 287415.1 | 600.0003 | 3 | 40 | 4.370488 | 3.260088 | 2.349321 | 0 | 9.732149 | 0
2018-03-17 04:54 | 287535.1 | 720.0004 | 3 | 40 | 4.400425 | 3.074347 | 2.457118 | 0 | 10.20529 | 0
2018-03-17 04:56 | 287655.1 | 840.0011 | 3 | 40 | 4.400395 | 2.565687 | 2.550726 | 0 | 10.6172 | 0
2018-03-17 04:58 | 287775.1 | 960.0004 | 3 | 40 | 4.400385 | 2.158247 | 2.629226 | 0 | 10.96264 | 0
2018-03-17 05:00 | 287895.1 | 1080.0011 | 3 | 40 | 4.400393 | 1.8256 | 2.695435 | 0 | 11.25398 | 0
2018-03-17 05:02 | 288015.1 | 1200.0019 | 3 | 40 | 4.400371 | 1.552311 | 2.751582 | 0 | 11.50105 | 0
2018-03-17 05:04 | 288135.1 | 1320.0004 | 3 | 40 | 4.400357 | 1.328251 | 2.799482 | 0 | 11.71183 | 0
2018-03-17 05:06 | 288255.1 | 1440.0011 | 3 | 40 | 4.400387 | 1.144058 | 2.840595 | 0 | 11.89274 | 0
2018-03-17 05:08 | 288375.1 | 1560.0011 | 3 | 40 | 4.400375 | 0.9914494 | 2.876104 | 0 | 12.04899 | 0
2018-03-17 05:10 | 288495.1 | 1680.0011 | 3 | 40 | 4.400361 | 0.8640766 | 2.906958 | 0 | 12.18476 | 0
2018-03-17 05:12 | 288615.1 | 1800.0011 | 3 | 40 | 4.400368 | 0.757515 | 2.933928 | 0 | 12.30344 | 0
2018-03-17 05:14 | 288735.1 | 1920.0011 | 3 | 40 | 4.400363 | 0.6676464 | 2.957635 | 0 | 12.40776 | 0
2018-03-17 05:14 | 288758.6 | 1943.4944 | 3 | 40 | 4.40038 | 0.6519947 | 2.961938 | 0 | 12.42669 | 0
2018-03-17 05:16 | 288878.7 | 120.0011 | 4 | 40 | 4.351102 | 0 | 2.96194 | 0 | 12.4267 | 0
2018-03-17 05:18 | 288998.7 | 240 | 4 | 40 | 4.347408 | 0 | 2.96194 | 0 | 12.4267 | 0
2018-03-17 05:19 | 289058.7 | 300.0024 | 4 | 40 | 4.346311 | 0 | 2.96194 | 0 | 12.4267 | 0
2018-03-17 05:21 | 289178.8 | 120.0003 | 5 | 40 | 4.091834 | -3.26013 | 2.96194 | 0.1086546 | 12.4267 | 0.4481752
2018-03-17 05:23 | 289298.8 | 240.0002 | 5 | 40 | 4.047036 | -3.260155 | 2.96194 | 0.2173152 | 12.4267 | 0.8903318
2018-03-17 05:25 | 289418.8 | 360.0008 | 5 | 40 | 4.00403 | -3.259943 | 2.96194 | 0.3259742 | 12.4267 | 1.327735
2018-03-17 05:27 | 289538.8 | 480.0002 | 5 | 40 | 3.961834 | -3.260163 | 2.96194 | 0.4346306 | 12.4267 | 1.760499
2018-03-17 05:29 | 289658.8 | 600.0018 | 5 | 40 | 3.920771 | -3.25988 | 2.96194 | 0.5432884 | 12.4267 | 2.188741
2018-03-17 05:31 | 289778.8 | 720.0002 | 5 | 40 | 3.881254 | -3.260158 | 2.96194 | 0.6519424 | 12.4267 | 2.612586
2018-03-17 05:33 | 289898.8 | 840.001 | 5 | 40 | 3.843672 | -3.260189 | 2.96194 | 0.7606027 | 12.4267 | 3.032263
2018-03-17 05:35 | 290018.8 | 960.0034 | 5 | 40 | 3.808312 | -3.259929 | 2.96194 | 0.8692577 | 12.4267 | 3.447955
2018-03-17 05:37 | 290138.8 | 1080.0002 | 5 | 40 | 3.775 | -3.260076 | 2.96194 | 0.9779123 | 12.4267 | 3.859917
2018-03-17 05:39 | 290258.8 | 1200.0018 | 5 | 40 | 3.743695 | -3.26014 | 2.96194 | 1.08657 | 12.4267 | 4.268384
2018-03-17 05:41 | 290378.8 | 1320.0018 | 5 | 40 | 3.713982 | -3.260142 | 2.96194 | 1.19523 | 12.4267 | 4.673546
2018-03-17 05:43 | 290498.8 | 1440.0018 | 5 | 40 | 3.68575 | -3.260149 | 2.96194 | 1.303891 | 12.4267 | 5.075563
2018-03-17 05:45 | 290618.8 | 1560.0004 | 5 | 40 | 3.659209 | -3.260116 | 2.96194 | 1.412546 | 12.4267 | 5.474581
2018-03-17 05:47 | 290738.8 | 1680.0018 | 5 | 40 | 3.634587 | -3.260163 | 2.96194 | 1.521208 | 12.4267 | 5.870842
2018-03-17 05:49 | 290858.8 | 1800.0011 | 5 | 40 | 3.611971 | -3.260083 | 2.96194 | 1.629867 | 12.4267 | 6.264526
2018-03-17 05:51 | 290978.8 | 1920.0002 | 5 | 40 | 3.59139 | -3.260168 | 2.96194 | 1.738524 | 12.4267 | 6.655857
2018-03-17 05:53 | 291098.8 | 2040.0009 | 5 | 40 | 3.572741 | -3.260111 | 2.96194 | 1.847176 | 12.4267 | 7.045039
2018-03-17 05:55 | 291218.8 | 2160.0018 | 5 | 40 | 3.555777 | -3.260153 | 2.96194 | 1.955834 | 12.4267 | 7.43231
2018-03-17 05:57 | 291338.8 | 2280.0002 | 5 | 40 | 3.539907 | -3.26018 | 2.96194 | 2.064488 | 12.4267 | 7.817789
2018-03-17 05:59 | 291458.8 | 2400.0002 | 5 | 40 | 3.524523 | -3.259884 | 2.96194 | 2.173145 | 12.4267 | 8.201588
2018-03-17 06:01 | 291578.8 | 2520.001 | 5 | 40 | 3.508698 | -3.260161 | 2.96194 | 2.281804 | 12.4267 | 8.583709
2018-03-17 06:03 | 291698.8 | 2640.0002 | 5 | 40 | 3.491198 | -3.2601 | 2.96194 | 2.390461 | 12.4267 | 8.964026
2018-03-17 06:05 | 291818.8 | 2760.0018 | 5 | 40 | 3.469448 | -3.260111 | 2.96194 | 2.499124 | 12.4267 | 9.342262
2018-03-17 06:07 | 291938.8 | 2880.0002 | 5 | 40 | 3.438708 | -3.260132 | 2.96194 | 2.607776 | 12.4267 | 9.717666
2018-03-17 06:09 | 292058.8 | 3000.0002 | 5 | 40 | 3.392744 | -3.260134 | 2.96194 | 2.716437 | 12.4267 | 10.089
2018-03-17 06:11 | 292178.8 | 3120.001 | 5 | 40 | 3.313869 | -3.260113 | 2.96194 | 2.825098 | 12.4267 | 10.45382
2018-03-17 06:13 | 292298.8 | 3240.0002 | 5 | 40 | 3.120613 | -3.260132 | 2.96194 | 2.933757 | 12.4267 | 10.80547
2018-03-17 06:14 | 292329.5 | 3270.7175 | 5 | 40 | 2.999968 | -3.260139 | 2.96194 | 2.961571 | 12.4267 | 10.89076
2018-03-17 06:16 | 292449.5 | 120.0018 | 6 | 40 | 3.324937 | 0 | 2.96194 | 2.961571 | 12.4267 | 10.89076
2018-03-17 06:18 | 292569.5 | 240.0005 | 6 | 40 | 3.335197 | 0 | 2.96194 | 2.961571 | 12.4267 | 10.89076
2018-03-17 06:19 | 292629.5 | 300.0007 | 6 | 40 | 3.338198 | 0 | 2.96194 | 2.961571 | 12.4267 | 10.89076
2018-03-17 06:19 | 292629.5 | 0.0023 | 7 | 41 | 3.33827 | 0 | 0 | 0 | 0 | 0
2018-03-17 06:21 | 292749.6 | 120.0018 | 2 | 41 | 3.974555 | 4.88983 | 0.1623042 | 1.58e-10 | 0.6249649 | 5.29e-10
2018-03-17 06:23 | 292869.6 | 240.0002 | 2 | 41 | 4.018708 | 4.889851 | 0.3252863 | 1.58e-10 | 1.276605 | 5.29e-10
2018-03-17 06:25 | 292989.6 | 360.0002 | 2 | 41 | 4.055381 | 4.889849 | 0.4882626 | 1.58e-10 | 1.934657 | 5.29e-10
2018-03-17 06:27 | 293109.6 | 480.0019 | 2 | 41 | 4.085626 | 4.889872 | 0.6512437 | 1.58e-10 | 2.598132 | 5.29e-10
2018-03-17 06:29 | 293229.6 | 600.0009 | 2 | 41 | 4.111634 | 4.889912 | 0.8142143 | 1.58e-10 | 3.266143 | 5.29e-10
2018-03-17 06:31 | 293349.6 | 720.0011 | 2 | 41 | 4.135521 | 4.889881 | 0.9771944 | 1.58e-10 | 3.938198 | 5.29e-10
2018-03-17 06:33 | 293469.6 | 840.0018 | 2 | 41 | 4.161444 | 4.889893 | 1.140179 | 1.58e-10 | 4.614298 | 5.29e-10
2018-03-17 06:35 | 293589.6 | 960.001 | 2 | 41 | 4.190147 | 4.89028 | 1.303154 | 1.58e-10 | 5.294813 | 5.29e-10
2018-03-17 06:37 | 293709.6 | 1080.0002 | 2 | 41 | 4.200397 | 4.526049 | 1.46192 | 1.58e-10 | 5.961411 | 5.29e-10
2018-03-17 06:39 | 293829.6 | 1200.0002 | 2 | 41 | 4.200406 | 4.031542 | 1.604479 | 1.58e-10 | 6.560217 | 5.29e-10
2018-03-17 06:41 | 293949.6 | 1320.0011 | 2 | 41 | 4.200411 | 3.558823 | 1.730901 | 1.58e-10 | 7.091241 | 5.29e-10
2018-03-17 06:42 | 294029.7 | 1400.0976 | 2 | 41 | 4.200403 | 3.259958 | 1.806724 | 1.58e-10 | 7.409727 | 5.29e-10
2018-03-17 06:44 | 294149.8 | 120.0019 | 3 | 41 | 4.227824 | 3.260015 | 1.91494 | 1.58e-10 | 7.865646 | 5.29e-10
2018-03-17 06:46 | 294269.8 | 240.0011 | 3 | 41 | 4.259917 | 3.260015 | 2.023597 | 1.58e-10 | 8.326751 | 5.29e-10
2018-03-17 06:48 | 294389.8 | 360.0011 | 3 | 41 | 4.294583 | 3.260038 | 2.132257 | 1.58e-10 | 8.791492 | 5.29e-10
2018-03-17 06:50 | 294509.8 | 480.0019 | 3 | 41 | 4.331518 | 3.260069 | 2.240911 | 1.58e-10 | 9.260107 | 5.29e-10
2018-03-17 06:52 | 294629.8 | 600.0002 | 3 | 41 | 4.370482 | 3.260103 | 2.349562 | 1.58e-10 | 9.732828 | 5.29e-10
2018-03-17 06:54 | 294749.8 | 720.0019 | 3 | 41 | 4.400416 | 3.073406 | 2.457354 | 1.58e-10 | 10.20595 | 5.29e-10
2018-03-17 06:56 | 294869.8 | 840 | 3 | 41 | 4.40041 | 2.564625 | 2.550923 | 1.58e-10 | 10.61769 | 5.29e-10
2018-03-17 06:58 | 294989.8 | 960.0012 | 3 | 41 | 4.400416 | 2.157377 | 2.629377 | 1.58e-10 | 10.96292 | 5.29e-10
2018-03-17 07:00 | 295109.8 | 1080.0012 | 3 | 41 | 4.400414 | 1.824621 | 2.695535 | 1.58e-10 | 11.25404 | 5.29e-10
2018-03-17 07:02 | 295229.8 | 1200.0027 | 3 | 41 | 4.400383 | 1.551538 | 2.751634 | 1.58e-10 | 11.5009 | 5.29e-10
2018-03-17 07:04 | 295349.8 | 1320.0019 | 3 | 41 | 4.40036 | 1.327026 | 2.799495 | 1.58e-10 | 11.7115 | 5.29e-10
2018-03-17 07:06 | 295469.8 | 1440.0011 | 3 | 41 | 4.400367 | 1.143049 | 2.840571 | 1.58e-10 | 11.89226 | 5.29e-10
2018-03-17 07:08 | 295589.8 | 1560.0011 | 3 | 41 | 4.400383 | 0.9908085 | 2.876053 | 1.58e-10 | 12.04839 | 5.29e-10
2018-03-17 07:10 | 295709.8 | 1680.0019 | 3 | 41 | 4.400339 | 0.8626289 | 2.906882 | 1.58e-10 | 12.18405 | 5.29e-10
2018-03-17 07:12 | 295829.8 | 1800.0012 | 3 | 41 | 4.400352 | 0.7567692 | 2.933827 | 1.58e-10 | 12.30262 | 5.29e-10
2018-03-17 07:14 | 295949.8 | 1920.0012 | 3 | 41 | 4.400367 | 0.666935 | 2.95751 | 1.58e-10 | 12.40683 | 5.29e-10
2018-03-17 07:14 | 295971.1 | 1941.3256 | 3 | 41 | 4.400349 | 0.6519928 | 2.961417 | 1.58e-10 | 12.42402 | 5.29e-10
2018-03-17 07:16 | 296091.1 | 120.0008 | 4 | 41 | 4.351013 | 0 | 2.961417 | 1.58e-10 | 12.42402 | 5.29e-10
2018-03-17 07:18 | 296211.1 | 240.0007 | 4 | 41 | 4.347318 | 0 | 2.961417 | 1.58e-10 | 12.42402 | 5.29e-10
2018-03-17 07:19 | 296271.1 | 300.0037 | 4 | 41 | 4.346211 | 0 | 2.961417 | 1.58e-10 | 12.42402 | 5.29e-10
2018-03-17 07:21 | 296391.2 | 120.001 | 5 | 41 | 4.091568 | -3.260172 | 2.961417 | 0.1086594 | 12.42402 | 0.4481673
2018-03-17 07:23 | 296511.2 | 240.001 | 5 | 41 | 4.046749 | -3.26014 | 2.961417 | 0.2173198 | 12.42402 | 0.8902912
2018-03-17 07:25 | 296631.2 | 360.0017 | 5 | 41 | 4.003708 | -3.260034 | 2.961417 | 0.3259774 | 12.42402 | 1.327655
2018-03-17 07:27 | 296751.2 | 480.0007 | 5 | 41 | 3.961498 | -3.260111 | 2.961417 | 0.4346417 | 12.42402 | 1.760414
2018-03-17 07:29 | 296871.2 | 600.0003 | 5 | 41 | 3.920378 | -3.260079 | 2.961417 | 0.543302 | 12.42402 | 2.188626
2018-03-17 07:31 | 296991.2 | 720.0001 | 5 | 41 | 3.880792 | -3.260144 | 2.961417 | 0.6519614 | 12.42402 | 2.612444
2018-03-17 07:33 | 297111.2 | 840.0009 | 5 | 41 | 3.843191 | -3.26014 | 2.961417 | 0.760619 | 12.42402 | 3.03206
2018-03-17 07:35 | 297231.2 | 960.0001 | 5 | 41 | 3.807845 | -3.260109 | 2.961417 | 0.8692603 | 12.42402 | 3.447649
2018-03-17 07:37 | 297351.2 | 1080.0001 | 5 | 41 | 3.774574 | -3.260107 | 2.961417 | 0.9779348 | 12.42402 | 3.859639
2018-03-17 07:39 | 297471.2 | 1200.0003 | 5 | 41 | 3.743266 | -3.260172 | 2.961417 | 1.086602 | 12.42402 | 4.268094
2018-03-17 07:41 | 297591.2 | 1320.001 | 5 | 41 | 3.71357 | -3.260137 | 2.961417 | 1.195262 | 12.42402 | 4.673209
2018-03-17 07:43 | 297711.2 | 1440.001 | 5 | 41 | 3.685351 | -3.260092 | 2.961417 | 1.303919 | 12.42402 | 5.075165
2018-03-17 07:45 | 297831.2 | 1560.0013 | 5 | 41 | 3.65883 | -3.260079 | 2.961417 | 1.412578 | 12.42402 | 5.474155
2018-03-17 07:47 | 297951.2 | 1680.0018 | 5 | 41 | 3.63421 | -3.260126 | 2.961417 | 1.521237 | 12.42402 | 5.870364
2018-03-17 07:49 | 298071.2 | 1800.0004 | 5 | 41 | 3.611624 | -3.260142 | 2.961417 | 1.629899 | 12.42402 | 6.264018
2018-03-17 07:51 | 298191.2 | 1920.0018 | 5 | 41 | 3.591074 | -3.260128 | 2.961417 | 1.738557 | 12.42402 | 6.655316
2018-03-17 07:53 | 298311.2 | 2040.0002 | 5 | 41 | 3.572458 | -3.260126 | 2.961417 | 1.847217 | 12.42402 | 7.044492
2018-03-17 07:55 | 298431.2 | 2160.0012 | 5 | 41 | 3.555526 | -3.260116 | 2.961417 | 1.955875 | 12.42402 | 7.431735
2018-03-17 07:57 | 298551.2 | 2280 | 5 | 41 | 3.539685 | -3.260134 | 2.961417 | 2.064534 | 12.42402 | 7.817208
2018-03-17 07:59 | 298671.2 | 2400.0018 | 5 | 41 | 3.524335 | -3.260111 | 2.961417 | 2.173193 | 12.42402 | 8.200989
2018-03-17 08:01 | 298791.2 | 2520.0002 | 5 | 41 | 3.508584 | -3.260065 | 2.961417 | 2.281851 | 12.42402 | 8.58309
2018-03-17 08:03 | 298911.2 | 2640.0002 | 5 | 41 | 3.49106 | -3.260132 | 2.961417 | 2.39051 | 12.42402 | 8.963403
2018-03-17 08:05 | 299031.2 | 2760.0018 | 5 | 41 | 3.469384 | -3.260109 | 2.961417 | 2.49917 | 12.42402 | 9.341619
2018-03-17 08:07 | 299151.2 | 2880.0018 | 5 | 41 | 3.438614 | -3.260092 | 2.961417 | 2.607827 | 12.42402 | 9.717031
2018-03-17 08:09 | 299271.2 | 3000.001 | 5 | 41 | 3.39264 | -3.259781 | 2.961417 | 2.716481 | 12.42402 | 10.08834
2018-03-17 08:11 | 299391.2 | 3120.001 | 5 | 41 | 3.31354 | -3.260137 | 2.961417 | 2.825142 | 12.42402 | 10.45314
2018-03-17 08:13 | 299511.2 | 3240.0004 | 5 | 41 | 3.119092 | -3.260111 | 2.961417 | 2.933804 | 12.42402 | 10.80472
2018-03-17 08:14 | 299541.3 | 3270.1623 | 5 | 41 | 3 | -3.260128 | 2.961417 | 2.961115 | 12.42402 | 10.88844
2018-03-17 08:16 | 299661.4 | 120.0005 | 6 | 41 | 3.324411 | 0 | 2.961417 | 2.961115 | 12.42402 | 10.88844
2018-03-17 08:18 | 299781.4 | 240.0014 | 6 | 41 | 3.334695 | 0 | 2.961417 | 2.961115 | 12.42402 | 10.88844
2018-03-17 08:19 | 299841.4 | 300.0004 | 6 | 41 | 3.337706 | 0 | 2.961417 | 2.961115 | 12.42402 | 10.88844
2018-03-17 08:19 | 299841.4 | 0.0024 | 7 | 42 | 3.337767 | 0 | 0 | 0 | 0 | 0
2018-03-17 08:21 | 299961.5 | 120.0009 | 2 | 42 | 3.974059 | 4.889915 | 0.1622978 | 0 | 0.6248529 | 0
2018-03-17 08:23 | 300081.5 | 240.0017 | 2 | 42 | 4.018296 | 4.889936 | 0.3252709 | 0 | 1.276389 | 0
2018-03-17 08:25 | 300201.5 | 360.0009 | 2 | 42 | 4.054994 | 4.889872 | 0.4882444 | 0 | 1.934362 | 0
2018-03-17 08:27 | 300321.5 | 480.0018 | 2 | 42 | 4.085231 | 4.889921 | 0.6512263 | 0 | 2.597775 | 0
2018-03-17 08:29 | 300441.5 | 600.0017 | 2 | 42 | 4.111274 | 4.889971 | 0.814201 | 0 | 3.265741 | 0
2018-03-17 08:31 | 300561.5 | 720.0012 | 2 | 42 | 4.135151 | 4.890175 | 0.9771838 | 0 | 3.937745 | 0
2018-03-17 08:33 | 300681.5 | 840.0017 | 2 | 42 | 4.161129 | 4.889872 | 1.140166 | 0 | 4.613779 | 0
2018-03-17 08:35 | 300801.5 | 960.0017 | 2 | 42 | 4.189857 | 4.889809 | 1.303144 | 0 | 5.294256 | 0
2018-03-17 08:37 | 300921.5 | 1080.0001 | 2 | 42 | 4.200407 | 4.529783 | 1.462009 | 0 | 5.961257 | 0
2018-03-17 08:39 | 301041.5 | 1200.0017 | 2 | 42 | 4.200416 | 4.034191 | 1.604666 | 0 | 6.560477 | 0
2018-03-17 08:41 | 301161.5 | 1320.001 | 2 | 42 | 4.200404 | 3.560259 | 1.731154 | 0 | 7.091777 | 0
2018-03-17 08:42 | 301241.8 | 1400.2855 | 2 | 42 | 4.200388 | 3.259996 | 1.807173 | 0 | 7.411088 | 0
2018-03-17 08:44 | 301361.8 | 120.001 | 3 | 42 | 4.22782 | 3.260014 | 1.915402 | 7.65e-10 | 7.867059 | 3.114e-09
2018-03-17 08:46 | 301481.8 | 240.0003 | 3 | 42 | 4.25992 | 3.260044 | 2.024055 | 7.65e-10 | 8.328142 | 3.114e-09
2018-03-17 08:48 | 301601.8 | 360.0003 | 3 | 42 | 4.294577 | 3.260025 | 2.132711 | 7.65e-10 | 8.792872 | 3.114e-09
2018-03-17 08:50 | 301721.8 | 480.0003 | 3 | 42 | 4.331515 | 3.259951 | 2.241369 | 7.65e-10 | 9.261497 | 3.114e-09
2018-03-17 08:52 | 301841.8 | 600.0018 | 3 | 42 | 4.370487 | 3.260014 | 2.350025 | 7.65e-10 | 9.734243 | 3.114e-09
2018-03-17 08:54 | 301961.8 | 720.001 | 3 | 42 | 4.400393 | 3.073044 | 2.457814 | 7.65e-10 | 10.20735 | 3.114e-09
2018-03-17 08:56 | 302081.8 | 840.001 | 3 | 42 | 4.400405 | 2.564919 | 2.551394 | 7.65e-10 | 10.61914 | 3.114e-09
2018-03-17 08:58 | 302201.8 | 960.0004 | 3 | 42 | 4.400406 | 2.157249 | 2.629859 | 7.65e-10 | 10.96442 | 3.114e-09
2018-03-17 09:00 | 302321.8 | 1080.0019 | 3 | 42 | 4.400379 | 1.823229 | 2.696004 | 7.65e-10 | 11.25548 | 3.114e-09
2018-03-17 09:02 | 302441.8 | 1200.0019 | 3 | 42 | 4.400368 | 1.549994 | 2.752079 | 7.65e-10 | 11.50223 | 3.114e-09
2018-03-17 09:04 | 302561.8 | 1320.0003 | 3 | 42 | 4.400390625 | 1.326939 | 2.799904 | 7.65e-10 | 11.71268 | 3.114e-09
2018-03-17 09:06 | 302681.8 | 1440 | 3 | 42 | 4.400374 | 1.142057 | 2.840945 | 7.65e-10 | 11.89328 | 3.114e-09
2018-03-17 09:08 | 302801.8 | 1560.001 | 3 | 42 | 4.400373 | 0.9890366 | 2.876382 | 7.65e-10 | 12.04921 | 3.114e-09
2018-03-17 09:10 | 302921.8 | 1680.0002 | 3 | 42 | 4.400389 | 0.8621197 | 2.907163 | 7.65e-10 | 12.18466 | 3.114e-09
2018-03-17 09:12 | 303041.8 | 1800.0002 | 3 | 42 | 4.400355 | 0.7550564 | 2.93406 | 7.65e-10 | 12.30302 | 3.114e-09
2018-03-17 09:14 | 303161.8 | 1920.001 | 3 | 42 | 4.400371 | 0.6656666 | 2.957695 | 7.65e-10 | 12.40702 | 3.114e-09
2018-03-17 09:14 | 303181 | 1939.1919 | 3 | 42 | 4.40035 | 0.6519928 | 2.961207 | 7.65e-10 | 12.42248 | 3.114e-09
2018-03-17 09:16 | 303301.1 | 120.0016 | 4 | 42 | 4.351007 | 0 | 2.961207 | 7.65e-10 | 12.42248 | 3.114e-09
2018-03-17 09:18 | 303421.1 | 240.0001 | 4 | 42 | 4.347314 | 0 | 2.961207 | 7.65e-10 | 12.42248 | 3.114e-09
2018-03-17 09:19 | 303481.1 | 300.0046 | 4 | 42 | 4.346195 | 0 | 2.961207 | 7.65e-10 | 12.42248 | 3.114e-09
2018-03-17 09:21 | 303601.1 | 120.0018 | 5 | 42 | 4.091398 | -3.260134 | 2.961207 | 0.1086536 | 12.42248 | 0.4481277
2018-03-17 09:23 | 303721.1 | 240.0018 | 5 | 42 | 4.046562 | -3.260184 | 2.961207 | 0.2173165 | 12.42248 | 0.8902422
2018-03-17 09:25 | 303841.1 | 360.0002 | 5 | 42 | 4.003514 | -3.26014 | 2.961207 | 0.3259748 | 12.42248 | 1.327588
2018-03-17 09:27 | 303961.1 | 480.001 | 5 | 42 | 3.961274 | -3.260126 | 2.961207 | 0.4346325 | 12.42248 | 1.760298
2018-03-17 09:29 | 304081.1 | 600.0018 | 5 | 42 | 3.920185 | -3.260088 | 2.961207 | 0.5432884 | 12.42248 | 2.18847
2018-03-17 09:31 | 304201.1 | 720.0018 | 5 | 42 | 3.880605 | -3.260083 | 2.961207 | 0.6519523 | 12.42248 | 2.612286
2018-03-17 09:33 | 304321.1 | 840.0018 | 5 | 42 | 3.843022 | -3.259905 | 2.961207 | 0.7606127 | 12.42248 | 3.031893
2018-03-17 09:35 | 304441.1 | 960.0026 | 5 | 42 | 3.807596 | -3.260151 | 2.961207 | 0.8692738 | 12.42248 | 3.447536
2018-03-17 09:37 | 304561.1 | 1080.0001 | 5 | 42 | 3.774287 | -3.260128 | 2.961207 | 0.9779274 | 12.42248 | 3.859417
2018-03-17 09:39 | 304681.1 | 1200.0018 | 5 | 42 | 3.742955 | -3.260088 | 2.961207 | 1.086588 | 12.42248 | 4.267815
2018-03-17 09:41 | 304801.1 | 1320.0009 | 5 | 42 | 3.713275 | -3.260128 | 2.961207 | 1.195245 | 12.42248 | 4.672887
2018-03-17 09:43 | 304921.1 | 1440.0018 | 5 | 42 | 3.685043 | -3.260113 | 2.961207 | 1.303902 | 12.42248 | 5.074811
2018-03-17 09:45 | 305041.1 | 1560.0011 | 5 | 42 | 3.658501 | -3.26013 | 2.961207 | 1.412563 | 12.42248 | 5.473772
2018-03-17 09:47 | 305161.1 | 1680.0018 | 5 | 42 | 3.633907 | -3.260088 | 2.961207 | 1.521224 | 12.42248 | 5.869952
2018-03-17 09:49 | 305281.1 | 1800.0001 | 5 | 42 | 3.611312 | -3.260116 | 2.961207 | 1.629877 | 12.42248 | 6.263542
2018-03-17 09:51 | 305401.1 | 1920.0018 | 5 | 42 | 3.590744 | -3.260147 | 2.961207 | 1.738535 | 12.42248 | 6.654804
2018-03-17 09:53 | 305521.1 | 2040.0001 | 5 | 42 | 3.572159 | -3.260118 | 2.961207 | 1.847189 | 12.42248 | 7.043929
2018-03-17 09:55 | 305641.1 | 2160.0001 | 5 | 42 | 3.55521 | -3.260132 | 2.961207 | 1.955853 | 12.42248 | 7.431158
2018-03-17 09:57 | 305761.1 | 2280.0002 | 5 | 42 | 3.539359 | -3.26013 | 2.961207 | 2.064513 | 12.42248 | 7.816599
2018-03-17 09:59 | 305881.1 | 2400.0018 | 5 | 42 | 3.523976 | -3.260137 | 2.961207 | 2.173173 | 12.42248 | 8.200351
2018-03-17 10:01 | 306001.1 | 2520.0009 | 5 | 42 | 3.508143 | -3.260121 | 2.961207 | 2.281832 | 12.42248 | 8.582408
2018-03-17 10:03 | 306121.1 | 2640.0001 | 5 | 42 | 3.490604 | -3.260153 | 2.961207 | 2.39049 | 12.42248 | 8.962667
2018-03-17 10:05 | 306241.1 | 2760.0001 | 5 | 42 | 3.468852 | -3.260123 | 2.961207 | 2.499151 | 12.42248 | 9.340836
2018-03-17 10:07 | 306361.1 | 2880.0001 | 5 | 42 | 3.43808 | -3.260098 | 2.961207 | 2.607809 | 12.42248 | 9.716191
2018-03-17 10:09 | 306481.1 | 3000.0009 | 5 | 42 | 3.391911 | -3.2601 | 2.961207 | 2.716475 | 12.42248 | 10.08747
2018-03-17 10:11 | 306601.1 | 3120.0001 | 5 | 42 | 3.312516 | -3.259918 | 2.961207 | 2.825131 | 12.42248 | 10.45216
2018-03-17 10:13 | 306721.1 | 3240.0009 | 5 | 42 | 3.116793 | -3.260092 | 2.961207 | 2.933794 | 12.42248 | 10.80359
2018-03-17 10:14 | 306750.6 | 3269.4975 | 5 | 42 | 2.999968 | -3.26013 | 2.961207 | 2.9605 | 12.42248 | 10.88541
2018-03-17 10:16 | 306870.7 | 120.001 | 6 | 42 | 3.325559 | 0 | 2.961207 | 2.9605 | 12.42248 | 10.88541
2018-03-17 10:18 | 306990.7 | 240.0011 | 6 | 42 | 3.335908 | 0 | 2.961207 | 2.9605 | 12.42248 | 10.88541
2018-03-17 10:19 | 307050.7 | 300.0025 | 6 | 42 | 3.338933 | 0 | 2.961207 | 2.9605 | 12.42248 | 10.88541
2018-03-17 10:19 | 307050.7 | 0.0024 | 7 | 43 | 3.338966 | 0 | 0 | 0 | 0 | 0
2018-03-17 10:21 | 307170.8 | 120.0017 | 2 | 43 | 3.974936 | 4.889839 | 0.1622995 | 0 | 0.6250492 | 0
2018-03-17 10:23 | 307290.8 | 240.0018 | 2 | 43 | 4.01902 | 4.889833 | 0.3252875 | 0 | 1.276769 | 0
2018-03-17 10:25 | 307410.8 | 360.0002 | 2 | 43 | 4.055703 | 4.889975 | 0.4882651 | 0 | 1.934877 | 0
2018-03-17 10:27 | 307530.8 | 480.0002 | 2 | 43 | 4.085935 | 4.889854 | 0.6512471 | 0 | 2.598406 | 0
2018-03-17 10:29 | 307650.8 | 600.0002 | 2 | 43 | 4.111865 | 4.889902 | 0.8142213 | 0 | 3.266476 | 0
2018-03-17 10:31 | 307770.8 | 720.0005 | 2 | 43 | 4.135689 | 4.889902 | 0.9772077 | 0 | 3.938586 | 0
2018-03-17 10:33 | 307890.8 | 840.0003 | 2 | 43 | 4.161661 | 4.889883 | 1.140181 | 0 | 4.614669 | 0
2018-03-17 10:35 | 308010.8 | 960.0018 | 2 | 43 | 4.190402 | 4.889921 | 1.303163 | 0 | 5.295249 | 0
2018-03-17 10:37 | 308130.8 | 1080.0008 | 2 | 43 | 4.200415 | 4.523087 | 1.461842 | 0 | 5.961496 | 0
2018-03-17 10:39 | 308250.8 | 1200.0018 | 2 | 43 | 4.200409 | 4.028076 | 1.60429 | 0 | 6.559838 | 0
2018-03-17 10:41 | 308370.8 | 1320.0018 | 2 | 43 | 4.200394 | 3.555872 | 1.73061 | 0 | 7.090431 | 0
2018-03-17 10:42 | 308450.1 | 1399.2959 | 2 | 43 | 4.200404 | 3.259979 | 1.805644 | 0 | 7.405607 | 0
2018-03-17 10:44 | 308570.0999 | 120.001 | 3 | 43 | 4.227817 | 3.26004 | 1.913867 | 3.3e-11 | 7.861555 | 1.35e-10
2018-03-17 10:46 | 308690.1001 | 240.0012 | 3 | 43 | 4.259903 | 3.260027 | 2.022526 | 3.3e-11 | 8.322662 | 1.35e-10
2018-03-17 10:48 | 308810.0999 | 360.001 | 3 | 43 | 4.294579 | 3.259962 | 2.131182 | 3.3e-11 | 8.78739 | 1.35e-10
2018-03-17 10:50 | 308930.1007 | 480.0018 | 3 | 43 | 4.331507 | 3.260084 | 2.239837 | 3.3e-11 | 9.256003 | 1.35e-10
2018-03-17 10:52 | 309050.0999 | 600.001 | 3 | 43 | 4.370473 | 3.260098 | 2.348493 | 3.3e-11 | 9.728749 | 1.35e-10
2018-03-17 10:54 | 309170.0999 | 720.001 | 3 | 43 | 4.400427 | 3.074371 | 2.456289 | 3.3e-11 | 10.20189 | 1.35e-10
2018-03-17 10:56 | 309290.099 | 840.0001 | 3 | 43 | 4.4004 | 2.565332 | 2.549887 | 3.3e-11 | 10.61376 | 1.35e-10
2018-03-17 10:58 | 309410.0991 | 960.0002 | 3 | 43 | 4.400406 | 2.158413 | 2.628376 | 3.3e-11 | 10.95914 | 1.35e-10
2018-03-17 11:00 | 309530.099 | 1080.0001 | 3 | 43 | 4.400398 | 1.825603 | 2.694577 | 3.3e-11 | 11.25045 | 1.35e-10
2018-03-17 11:02 | 309650.1007 | 1200.0018 | 3 | 43 | 4.400389 | 1.552462 | 2.750712 | 3.3e-11 | 11.49747 | 1.35e-10
2018-03-17 11:04 | 309770.099 | 1320.0001 | 3 | 43 | 4.40038 | 1.328146 | 2.798595 | 3.3e-11 | 11.70817 | 1.35e-10
2018-03-17 11:06 | 309890.099 | 1440.0001 | 3 | 43 | 4.400396 | 1.14407 | 2.839695 | 3.3e-11 | 11.88902 | 1.35e-10
2018-03-17 11:08 | 310010.099 | 1560.0001 | 3 | 43 | 4.400372 | 0.9907455 | 2.875189 | 3.3e-11 | 12.04521 | 1.35e-10
2018-03-17 11:10 | 310130.099 | 1680.0001 | 3 | 43 | 4.400352 | 0.8634663 | 2.906028 | 3.3e-11 | 12.18091 | 1.35e-10
2018-03-17 11:12 | 310250.0999 | 1800.001 | 3 | 43 | 4.400365 | 0.7569122 | 2.932987 | 3.3e-11 | 12.29954 | 1.35e-10
2018-03-17 11:14 | 310370.0998 | 1920.0009 | 3 | 43 | 4.400373 | 0.6677017 | 2.956681 | 3.3e-11 | 12.40381 | 1.35e-10
2018-03-17 11:15 | 310391.7436 | 1941.6447 | 3 | 43 | 4.400331 | 0.6519985 | 2.960649 | 3.3e-11 | 12.42126 | 1.35e-10
2018-03-17 11:17 | 310511.8 | 120.0009 | 4 | 43 | 4.350982 | 0 | 2.960649 | 3.3e-11 | 12.42126 | 1.35e-10
2018-03-17 11:19 | 310631.8 | 240.0004 | 4 | 43 | 4.347286 | 0 | 2.960649 | 3.3e-11 | 12.42126 | 1.35e-10
2018-03-17 11:20 | 310691.8 | 300.0016 | 4 | 43 | 4.346183 | 0 | 2.960649 | 3.3e-11 | 12.42126 | 1.35e-10
2018-03-17 11:22 | 310811.9 | 120.0002 | 5 | 43 | 4.091471 | -3.260132 | 2.960649 | 0.1086539 | 12.42126 | 0.4481374
2018-03-17 11:24 | 310931.9 | 240.0002 | 5 | 43 | 4.046648 | -3.260118 | 2.960649 | 0.2173173 | 12.42126 | 0.8902643
2018-03-17 11:26 | 311051.9 | 360.0002 | 5 | 43 | 4.003565 | -3.260088 | 2.960649 | 0.3259834 | 12.42126 | 1.327648
2018-03-17 11:28 | 311171.9 | 480.0001 | 5 | 43 | 3.961332 | -3.260151 | 2.960649 | 0.4346429 | 12.42126 | 1.760371
2018-03-17 11:30 | 311291.9 | 600 | 5 | 43 | 3.920214 | -3.260161 | 2.960649 | 0.5433092 | 12.42126 | 2.188589
2018-03-17 11:32 | 311411.9 | 720.0002 | 5 | 43 | 3.880664 | -3.260094 | 2.960649 | 0.651969 | 12.42126 | 2.612393
2018-03-17 11:34 | 311531.9 | 840.0011 | 5 | 43 | 3.843041 | -3.260144 | 2.960649 | 0.7606389 | 12.42126 | 3.032042
2018-03-17 11:36 | 311651.9 | 960.0002 | 5 | 43 | 3.807677 | -3.260094 | 2.960649 | 0.8692856 | 12.42126 | 3.447635
2018-03-17 11:38 | 311771.9 | 1080.0002 | 5 | 43 | 3.774394 | -3.260088 | 2.960649 | 0.9779623 | 12.42126 | 3.859615
2018-03-17 11:40 | 311891.9 | 1200.001 | 5 | 43 | 3.743103 | -3.260128 | 2.960649 | 1.086627 | 12.42126 | 4.268044
2018-03-17 11:42 | 312011.9 | 1320.0002 | 5 | 43 | 3.713412 | -3.260081 | 2.960649 | 1.195288 | 12.42126 | 4.673147
2018-03-17 11:44 | 312131.9 | 1440.0002 | 5 | 43 | 3.6852 | -3.260168 | 2.960649 | 1.30395 | 12.42126 | 5.075107
2018-03-17 11:46 | 312251.9 | 1560.0002 | 5 | 43 | 3.658634 | -3.260046 | 2.960649 | 1.412605 | 12.42126 | 5.474062
2018-03-17 11:48 | 312371.9 | 1680.0002 | 5 | 43 | 3.633984 | -3.26017 | 2.960649 | 1.521264 | 12.42126 | 5.870249
2018-03-17 11:50 | 312491.9 | 1800.0002 | 5 | 43 | 3.611337 | -3.260174 | 2.960649 | 1.629933 | 12.42126 | 6.263901
2018-03-17 11:52 | 312611.9 | 1920.0002 | 5 | 43 | 3.590764 | -3.259817 | 2.960649 | 1.73859 | 12.42126 | 6.655161
2018-03-17 11:54 | 312731.9 | 2040.0002 | 5 | 43 | 3.572126 | -3.260203 | 2.960649 | 1.847252 | 12.42126 | 7.04431
2018-03-17 11:56 | 312851.9 | 2160.0011 | 5 | 43 | 3.555192 | -3.260159 | 2.960649 | 1.955912 | 12.42126 | 7.431523
2018-03-17 11:58 | 312971.9 | 2280.0002 | 5 | 43 | 3.539357 | -3.259939 | 2.960649 | 2.064576 | 12.42126 | 7.816978
2018-03-17 12:00 | 313091.9 | 2400.0019 | 5 | 43 | 3.524019 | -3.260118 | 2.960649 | 2.173239 | 12.42126 | 8.200742
2018-03-17 12:02 | 313211.9 | 2520.001 | 5 | 43 | 3.508223 | -3.260197 | 2.960649 | 2.281898 | 12.42126 | 8.582808
2018-03-17 12:04 | 313331.9 | 2640.0011 | 5 | 43 | 3.490731 | -3.260142 | 2.960649 | 2.390561 | 12.42126 | 8.963094
2018-03-17 12:06 | 313451.9 | 2760.0011 | 5 | 43 | 3.469013 | -3.260116 | 2.960649 | 2.499224 | 12.42126 | 9.341283
2018-03-17 12:08 | 313571.9 | 2880.0011 | 5 | 43 | 3.438201 | -3.260144 | 2.960649 | 2.607884 | 12.42126 | 9.716661
2018-03-17 12:10 | 313691.9 | 3000.0004 | 5 | 43 | 3.392016 | -3.260155 | 2.960649 | 2.716548 | 12.42126 | 10.08794
2018-03-17 12:12 | 313811.9 | 3120.0002 | 5 | 43 | 3.312551 | -3.260105 | 2.960649 | 2.82521 | 12.42126 | 10.45266
2018-03-17 12:14 | 313931.9 | 3240.0011 | 5 | 43 | 3.116426 | -3.260132 | 2.960649 | 2.933867 | 12.42126 | 10.80406
2018-03-17 12:14 | 313961.2 | 3269.3336 | 5 | 43 | 2.999989 | -3.259821 | 2.960649 | 2.96043 | 12.42126 | 10.88545
2018-03-17 12:16 | 314081.3 | 120.0001 | 6 | 43 | 3.324807 | 0 | 2.960649 | 2.96043 | 12.42126 | 10.88545
2018-03-17 12:18 | 314201.3 | 240.001 | 6 | 43 | 3.335167 | 0 | 2.960649 | 2.96043 | 12.42126 | 10.88545
2018-03-17 12:19 | 314261.3 | 300.0024 | 6 | 43 | 3.338224 | 0 | 2.960649 | 2.96043 | 12.42126 | 10.88545
2018-03-17 12:19 | 314261.2 | 0.0024 | 7 | 44 | 3.33825 | 0 | 0 | 0 | 0 | 0
2018-03-17 12:21 | 314381.3 | 120.0019 | 2 | 44 | 3.974487 | 4.889841 | 0.1623008 | 0 | 0.6249488 | 0
2018-03-17 12:23 | 314501.3 | 240.001 | 2 | 44 | 4.018736 | 4.890133 | 0.3252796 | 0 | 1.276573 | 0
2018-03-17 12:25 | 314621.3 | 360.0002 | 2 | 44 | 4.055495 | 4.889891 | 0.4882642 | 0 | 1.934669 | 0
2018-03-17 12:27 | 314741.3 | 480.001 | 2 | 44 | 4.085837 | 4.890162 | 0.6512478 | 0 | 2.598179 | 0
2018-03-17 12:29 | 314861.3 | 600.0002 | 2 | 44 | 4.111818 | 4.889925 | 0.81423 | 0 | 3.266268 | 0
2018-03-17 12:31 | 314981.3 | 720.0011 | 2 | 44 | 4.135695 | 4.889845 | 0.9772189 | 0 | 3.938385 | 0
2018-03-17 12:33 | 315101.3 | 840.0002 | 2 | 44 | 4.161716 | 4.889818 | 1.140197 | 0 | 4.614497 | 0
2018-03-17 12:35 | 315221.3 | 960.0011 | 2 | 44 | 4.19048 | 4.889826 | 1.303184 | 0 | 5.295109 | 0
2018-03-17 12:37 | 315341.3 | 1080.0012 | 2 | 44 | 4.200411 | 4.520603 | 1.461814 | 0 | 5.961155 | 0
2018-03-17 12:39 | 315461.3 | 1200.0004 | 2 | 44 | 4.200393 | 4.025963 | 1.60419 | 0 | 6.559192 | 0
2018-03-17 12:41 | 315581.3 | 1320.0004 | 2 | 44 | 4.200401 | 3.554373 | 1.730447 | 0 | 7.089524 | 0
2018-03-17 12:42 | 315660.4 | 1399.0759 | 2 | 44 | 4.200409 | 3.259983 | 1.805254 | 0 | 7.403744 | 0
2018-03-17 12:44 | 315780.4 | 120.0008 | 3 | 44 | 4.227813 | 3.260017 | 1.913465 | 0 | 7.85964 | 0
2018-03-17 12:46 | 315900.4 | 240.001 | 3 | 44 | 4.259924 | 3.260015 | 2.022118 | 0 | 8.320725 | 0
2018-03-17 12:48 | 316020.4 | 360.001 | 3 | 44 | 4.294622 | 3.260002 | 2.130779 | 0 | 8.785475 | 0
2018-03-17 12:50 | 316140.4 | 480.001 | 3 | 44 | 4.331571 | 3.260078 | 2.239434 | 0 | 9.254095 | 0
2018-03-17 12:52 | 316260.4 | 600.0019 | 3 | 44 | 4.3706 | 3.260023 | 2.348094 | 0 | 9.726869 | 0
2018-03-17 12:54 | 316380.4 | 720.002 | 3 | 44 | 4.400407 | 3.071501 | 2.455869 | 0 | 10.19992 | 0
2018-03-17 12:56 | 316500.4 | 840.002 | 3 | 44 | 4.400404 | 2.563808 | 2.549403 | 0 | 10.61151 | 0
2018-03-17 12:58 | 316620.4 | 960.002 | 3 | 44 | 4.400396 | 2.157213 | 2.627851 | 0 | 10.95672 | 0
2018-03-17 13:00 | 316740.4 | 1080.0002 | 3 | 44 | 4.400390625 | 1.824474 | 2.694016 | 0 | 11.24786 | 0
2018-03-17 13:02 | 316860.4 | 1200.0011 | 3 | 44 | 4.400388 | 1.552198 | 2.750138 | 0 | 11.49482 | 0
2018-03-17 13:04 | 316980.4 | 1320.0002 | 3 | 44 | 4.40038 | 1.328184 | 2.79802 | 0 | 11.70553 | 0
2018-03-17 13:06 | 317100.4 | 1440.002 | 3 | 44 | 4.400388 | 1.144157 | 2.839124 | 0 | 11.8864 | 0
2018-03-17 13:08 | 317220.4 | 1560.001 | 3 | 44 | 4.400372 | 0.9911728 | 2.874626 | 0 | 12.04262 | 0
2018-03-17 13:10 | 317340.4 | 1680.0019 | 3 | 44 | 4.400371 | 0.8641605 | 2.905478 | 0 | 12.17838 | 0
2018-03-17 13:12 | 317460.4 | 1800.0019 | 3 | 44 | 4.400357 | 0.7571278 | 2.932444 | 0 | 12.29704 | 0
2018-03-17 13:14 | 317580.4 | 1920.0002 | 3 | 44 | 4.400353 | 0.6673546 | 2.956148 | 0 | 12.40135 | 0
2018-03-17 13:15 | 317602.9 | 1942.4743 | 3 | 44 | 4.400345 | 0.6519947 | 2.960268 | 0 | 12.41947 | 0
2018-03-17 13:17 | 317722.9 | 120.0002 | 4 | 44 | 4.350944 | 0 | 2.960268 | 0 | 12.41947 | 0
2018-03-17 13:19 | 317842.9 | 240.001 | 4 | 44 | 4.347249 | 0 | 2.960268 | 0 | 12.41947 | 0
2018-03-17 13:20 | 317902.9 | 300.0032 | 4 | 44 | 4.346145 | 0 | 2.960268 | 0 | 12.41947 | 0
2018-03-17 13:22 | 318023 | 120.001 | 5 | 44 | 4.091047 | -3.260155 | 2.960268 | 0.108657 | 12.41947 | 0.4481083
2018-03-17 13:24 | 318143 | 240.001 | 5 | 44 | 4.046174 | -3.26014 | 2.960268 | 0.217321 | 12.41947 | 0.8901882
2018-03-17 13:26 | 318263 | 360.0019 | 5 | 44 | 4.003113 | -3.260111 | 2.960268 | 0.3259881 | 12.41947 | 1.327527
2018-03-17 13:28 | 318383 | 480.0001 | 5 | 44 | 3.960835 | -3.260123 | 2.960268 | 0.4346453 | 12.41947 | 1.760189
2018-03-17 13:30 | 318503 | 600.001 | 5 | 44 | 3.9197 | -3.260119 | 2.960268 | 0.543311 | 12.41947 | 2.188351
2018-03-17 13:32 | 318623 | 720.001 | 5 | 44 | 3.880171 | -3.260158 | 2.960268 | 0.6519752 | 12.41947 | 2.612118
2018-03-17 13:34 | 318743 | 840.001 | 5 | 44 | 3.842563 | -3.260159 | 2.960268 | 0.7606375 | 12.41947 | 3.031683
2018-03-17 13:36 | 318863 | 960.001 | 5 | 44 | 3.807173 | -3.260118 | 2.960268 | 0.8692971 | 12.41947 | 3.447272
2018-03-17 13:38 | 318983 | 1080.001 | 5 | 44 | 3.773907 | -3.260113 | 2.960268 | 0.9779646 | 12.41947 | 3.859163
2018-03-17 13:40 | 319103 | 1200.0018 | 5 | 44 | 3.742648 | -3.260119 | 2.960268 | 1.086627 | 12.41947 | 4.267531
2018-03-17 13:42 | 319223 | 1320.0003 | 5 | 44 | 3.712984 | -3.260098 | 2.960268 | 1.195283 | 12.41947 | 4.672568
2018-03-17 13:44 | 319343 | 1440.0001 | 5 | 44 | 3.684785 | -3.260097 | 2.960268 | 1.303933 | 12.41947 | 5.074436
2018-03-17 13:46 | 319463 | 1560.0002 | 5 | 44 | 3.658274 | -3.260132 | 2.960268 | 1.412607 | 12.41947 | 5.473421
2018-03-17 13:48 | 319583 | 1680.001 | 5 | 44 | 3.633694 | -3.260102 | 2.960268 | 1.521271 | 12.41947 | 5.869589
2018-03-17 13:50 | 319703 | 1800.0007 | 5 | 44 | 3.6111 | -3.260176 | 2.960268 | 1.629931 | 12.41947 | 6.26318
2018-03-17 13:52 | 319823 | 1920.001 | 5 | 44 | 3.59055 | -3.260048 | 2.960268 | 1.738593 | 12.41947 | 6.654436
2018-03-17 13:54 | 319943 | 2040.0018 | 5 | 44 | 3.571969 | -3.260088 | 2.960268 | 1.847252 | 12.41947 | 7.043555
2018-03-17 13:56 | 320063 | 2160.001 | 5 | 44 | 3.555039 | -3.260111 | 2.960268 | 1.955908 | 12.41947 | 7.430741
2018-03-17 13:58 | 320183 | 2280.001 | 5 | 44 | 3.53921 | -3.26014 | 2.960268 | 2.064566 | 12.41947 | 7.816155
2018-03-17 14:00 | 320303 | 2400.0002 | 5 | 44 | 3.523805 | -3.260137 | 2.960268 | 2.173224 | 12.41947 | 8.199883
2018-03-17 14:02 | 320423 | 2520.0003 | 5 | 44 | 3.507994 | -3.260159 | 2.960268 | 2.281884 | 12.41947 | 8.581929
2018-03-17 14:04 | 320543 | 2640.001 | 5 | 44 | 3.490414 | -3.260134 | 2.960268 | 2.390541 | 12.41947 | 8.962162
2018-03-17 14:06 | 320663 | 2760.0003 | 5 | 44 | 3.468616 | -3.260086 | 2.960268 | 2.499197 | 12.41947 | 9.340288
2018-03-17 14:08 | 320783 | 2880.0002 | 5 | 44 | 3.437733 | -3.260153 | 2.960268 | 2.607855 | 12.41947 | 9.715615
2018-03-17 14:10 | 320903 | 3000.0018 | 5 | 44 | 3.391406 | -3.260134 | 2.960268 | 2.716512 | 12.41947 | 10.08681
2018-03-17 14:12 | 321023 | 3120.0019 | 5 | 44 | 3.311487 | -3.260121 | 2.960268 | 2.825171 | 12.41947 | 10.45144
2018-03-17 14:14 | 321143 | 3240.001 | 5 | 44 | 3.113621 | -3.260107 | 2.960268 | 2.933829 | 12.41947 | 10.80266
2018-03-17 14:14 | 321171.5 | 3268.472 | 5 | 44 | 2.999997 | -3.260132 | 2.960268 | 2.959614 | 12.41947 | 10.88161
2018-03-17 14:16 | 321291.6 | 120.001 | 6 | 44 | 3.325836 | 0 | 2.960268 | 2.959614 | 12.41947 | 10.88161
2018-03-17 14:18 | 321411.6 | 240.0003 | 6 | 44 | 3.33624 | 0 | 2.960268 | 2.959614 | 12.41947 | 10.88161
2018-03-17 14:19 | 321471.6 | 300.0016 | 6 | 44 | 3.339282 | 0 | 2.960268 | 2.959614 | 12.41947 | 10.88161
2018-03-17 14:19 | 321471.6 | 0.0024 | 7 | 45 | 3.339346 | 0 | 0 | 0 | 0 | 0
2018-03-17 14:21 | 321591.6 | 120 | 2 | 45 | 3.97519 | 4.889822 | 0.1622902 | 0 | 0.6250637 | 0
2018-03-17 14:23 | 321711.6 | 240.0019 | 2 | 45 | 4.019329 | 4.889812 | 0.3252795 | 0 | 1.27683 | 0
2018-03-17 14:25 | 321831.6 | 360.001 | 2 | 45 | 4.056079 | 4.889839 | 0.4882533 | 0 | 1.93498 | 0
2018-03-17 14:27 | 321951.6 | 480.0019 | 2 | 45 | 4.086364 | 4.889893 | 0.651234 | 0 | 2.598572 | 0
2018-03-17 14:29 | 322071.6 | 600.0012 | 2 | 45 | 4.112355 | 4.88986 | 0.8142143 | 0 | 3.266745 | 0
2018-03-17 14:31 | 322191.6 | 720.0011 | 2 | 45 | 4.136206 | 4.889864 | 0.9771987 | 0 | 3.938931 | 0
2018-03-17 14:33 | 322311.6 | 840.0002 | 2 | 45 | 4.162133 | 4.889809 | 1.140178 | 0 | 4.615119 | 0
2018-03-17 14:35 | 322431.6 | 960.0002 | 2 | 45 | 4.190861 | 4.889965 | 1.303156 | 0 | 5.295763 | 0
2018-03-17 14:37 | 322551.6 | 1080.0019 | 2 | 45 | 4.200405 | 4.516058 | 1.461665 | 0 | 5.961322 | 0
2018-03-17 14:39 | 322671.6 | 1200.0019 | 2 | 45 | 4.200414 | 4.023355 | 1.603907 | 0 | 6.558795 | 0
2018-03-17 14:41 | 322791.6 | 1320.0019 | 2 | 45 | 4.2004 | 3.552824 | 1.730085 | 0 | 7.088793 | 0
2018-03-17 14:43 | 322870.4 | 1398.7736 | 2 | 45 | 4.200403 | 3.259993 | 1.804583 | 0 | 7.401715 | 0
2018-03-17 14:45 | 322990.4 | 120.0018 | 3 | 45 | 4.227819 | 3.259989 | 1.912802 | 1.224e-09 | 7.857647 | 4.982e-09
2018-03-17 14:47 | 323110.4 | 240.0018 | 3 | 45 | 4.259883 | 3.260006 | 2.02146 | 1.224e-09 | 8.318748 | 4.982e-09
2018-03-17 14:49 | 323230.4 | 360.0001 | 3 | 45 | 4.294549 | 3.260017 | 2.130113 | 1.224e-09 | 8.783463 | 4.982e-09
2018-03-17 14:51 | 323350.4 | 480.0018 | 3 | 45 | 4.331506 | 3.260069 | 2.238772 | 1.224e-09 | 9.25209 | 4.982e-09
2018-03-17 14:53 | 323470.4 | 600.0026 | 3 | 45 | 4.37046 | 3.259989 | 2.347426 | 1.224e-09 | 9.724827 | 4.982e-09
2018-03-17 14:55 | 323590.4 | 720.001 | 3 | 45 | 4.400421 | 3.073803 | 2.455217 | 1.224e-09 | 10.19794 | 4.982e-09
2018-03-17 14:57 | 323710.4 | 840.0003 | 3 | 45 | 4.400390625 | 2.565355 | 2.548806 | 1.224e-09 | 10.60977 | 4.982e-09
2018-03-17 14:59 | 323830.4 | 960.0003 | 3 | 45 | 4.400390625 | 2.158016 | 2.627293 | 1.224e-09 | 10.95515 | 4.982e-09
2018-03-17 15:01 | 323950.4 | 1080.0018 | 3 | 45 | 4.400384 | 1.824436 | 2.693479 | 1.224e-09 | 11.24639 | 4.982e-09
2018-03-17 15:03 | 324070.4 | 1200.0018 | 3 | 45 | 4.400393 | 1.552132 | 2.749604 | 1.224e-09 | 11.49336 | 4.982e-09
2018-03-17 15:05 | 324190.4 | 1320.0019 | 3 | 45 | 4.400392 | 1.328354 | 2.797479 | 1.224e-09 | 11.70403 | 4.982e-09
2018-03-17 15:07 | 324310.4 | 1440.0003 | 3 | 45 | 4.400373 | 1.143423 | 2.838568 | 1.224e-09 | 11.88484 | 4.982e-09
2018-03-17 15:09 | 324430.4 | 1560.0003 | 3 | 45 | 4.400373 | 0.9907913 | 2.874057 | 1.224e-09 | 12.041 | 4.982e-09
2018-03-17 15:11 | 324550.4 | 1680.0018 | 3 | 45 | 4.400364 | 0.8637276 | 2.904902 | 1.224e-09 | 12.17673 | 4.982e-09
2018-03-17 15:13 | 324670.4 | 1800.0018 | 3 | 45 | 4.400361 | 0.7574711 | 2.931864 | 1.224e-09 | 12.29537 | 4.982e-09
2018-03-17 15:15 | 324790.4 | 1920.0011 | 3 | 45 | 4.400392 | 0.6681728 | 2.955569 | 1.224e-09 | 12.39968 | 4.982e-09
2018-03-17 15:15 | 324812.9 | 1942.464 | 3 | 45 | 4.400338 | 0.6519947 | 2.959685 | 1.224e-09 | 12.4178 | 4.982e-09
2018-03-17 15:17 | 324933 | 120.0024 | 4 | 45 | 4.350932 | 0 | 2.959685 | 1.224e-09 | 12.4178 | 4.982e-09
2018-03-17 15:19 | 325053 | 240 | 4 | 45 | 4.347229 | 0 | 2.959685 | 1.224e-09 | 12.4178 | 4.982e-09
2018-03-17 15:20 | 325113 | 300.0021 | 4 | 45 | 4.346124 | 0 | 2.959685 | 1.224e-09 | 12.4178 | 4.982e-09
2018-03-17 15:22 | 325233 | 120.001 | 5 | 45 | 4.09117 | -3.259828 | 2.959685 | 0.108653 | 12.4178 | 0.4481015
2018-03-17 15:24 | 325353 | 240 | 5 | 45 | 4.046324 | -3.260193 | 2.959685 | 0.2173106 | 12.4178 | 0.8901702
2018-03-17 15:26 | 325473 | 360.0002 | 5 | 45 | 4.003276 | -3.260149 | 2.959685 | 0.3259672 | 12.4178 | 1.327484
2018-03-17 15:28 | 325593 | 480.001 | 5 | 45 | 3.961056 | -3.260161 | 2.959685 | 0.4346284 | 12.4178 | 1.760183
2018-03-17 15:30 | 325713 | 600.0019 | 5 | 45 | 3.919898 | -3.260121 | 2.959685 | 0.5432894 | 12.4178 | 2.188347
2018-03-17 15:32 | 325833 | 720.001 | 5 | 45 | 3.880311 | -3.26018 | 2.959685 | 0.6519465 | 12.4178 | 2.612105
2018-03-17 15:34 | 325953 | 840.0002 | 5 | 45 | 3.84268 | -3.260144 | 2.959685 | 0.760608 | 12.4178 | 3.03168
2018-03-17 15:36 | 326073 | 960.001 | 5 | 45 | 3.807279 | -3.260132 | 2.959685 | 0.8692642 | 12.4178 | 3.447267
2018-03-17 15:38 | 326193 | 1080.0008 | 5 | 45 | 3.774013 | -3.260163 | 2.959685 | 0.9779236 | 12.4178 | 3.859139
2018-03-17 15:40 | 326313 | 1200.001 | 5 | 45 | 3.742685 | -3.260118 | 2.959685 | 1.08658 | 12.4178 | 4.267492
2018-03-17 15:42 | 326433 | 1320.0011 | 5 | 45 | 3.712982 | -3.259952 | 2.959685 | 1.195238 | 12.4178 | 4.672535
2018-03-17 15:44 | 326553 | 1440.0011 | 5 | 45 | 3.684732 | -3.260245 | 2.959685 | 1.303893 | 12.4178 | 5.07442
2018-03-17 15:46 | 326673 | 1560.0003 | 5 | 45 | 3.658208 | -3.259897 | 2.959685 | 1.412549 | 12.4178 | 5.473329
2018-03-17 15:48 | 326793 | 1680.0003 | 5 | 45 | 3.633559 | -3.260149 | 2.959685 | 1.521207 | 12.4178 | 5.869464
2018-03-17 15:50 | 326913 | 1800.0003 | 5 | 45 | 3.610917 | -3.260137 | 2.959685 | 1.629869 | 12.4178 | 6.263044
2018-03-17 15:52 | 327033 | 1920.0019 | 5 | 45 | 3.590333 | -3.260142 | 2.959685 | 1.738527 | 12.4178 | 6.654264
2018-03-17 15:54 | 327153 | 2040.0002 | 5 | 45 | 3.571727 | -3.260116 | 2.959685 | 1.847181 | 12.4178 | 7.043342
2018-03-17 15:56 | 327273 | 2160.0002 | 5 | 45 | 3.554789 | -3.260086 | 2.959685 | 1.955841 | 12.4178 | 7.430512
2018-03-17 15:58 | 327393 | 2280.0002 | 5 | 45 | 3.538938 | -3.260016 | 2.959685 | 2.064501 | 12.4178 | 7.815904
2018-03-17 16:00 | 327513 | 2400.0002 | 5 | 45 | 3.523523 | -3.260153 | 2.959685 | 2.173154 | 12.4178 | 8.199584
2018-03-17 16:02 | 327633 | 2520.0011 | 5 | 45 | 3.507678 | -3.260139 | 2.959685 | 2.281818 | 12.4178 | 8.581614
2018-03-17 16:04 | 327753 | 2640.0011 | 5 | 45 | 3.490115 | -3.260149 | 2.959685 | 2.390476 | 12.4178 | 8.961821
2018-03-17 16:06 | 327873 | 2760.0002 | 5 | 45 | 3.46834 | -3.260098 | 2.959685 | 2.499135 | 12.4178 | 9.339924
2018-03-17 16:08 | 327993 | 2880.0002 | 5 | 45 | 3.437452 | -3.260113 | 2.959685 | 2.607794 | 12.4178 | 9.715223
2018-03-17 16:10 | 328113 | 3000.0002 | 5 | 45 | 3.391075 | -3.260137 | 2.959685 | 2.716451 | 12.4178 | 10.08639
2018-03-17 16:12 | 328233 | 3120.0003 | 5 | 45 | 3.31098 | -3.260083 | 2.959685 | 2.825109 | 12.4178 | 10.45097
2018-03-17 16:14 | 328353 | 3240.0011 | 5 | 45 | 3.112435 | -3.260163 | 2.959685 | 2.933769 | 12.4178 | 10.80211
2018-03-17 16:14 | 328381.1 | 3268.1064 | 5 | 45 | 2.999971 | -3.260139 | 2.959685 | 2.959219 | 12.4178 | 10.88002
2018-03-17 16:16 | 328501.2 | 120.0019 | 6 | 45 | 3.325861 | 0 | 2.959685 | 2.959219 | 12.4178 | 10.88002
2018-03-17 16:18 | 328621.2 | 240.0019 | 6 | 45 | 3.336273 | 0 | 2.959685 | 2.959219 | 12.4178 | 10.88002
2018-03-17 16:19 | 328681.2 | 300.004 | 6 | 45 | 3.339321 | 0 | 2.959685 | 2.959219 | 12.4178 | 10.88002
2018-03-17 16:19 | 328681.2 | 0.0024 | 7 | 46 | 3.339282 | 0 | 0 | 0 | 0 | 0
2018-03-17 16:21 | 328801.3 | 120.0008 | 2 | 46 | 3.975024 | 4.889879 | 0.1622993 | 1.319e-09 | 0.625083 | 4.404e-09
2018-03-17 16:23 | 328921.3 | 240.001 | 2 | 46 | 4.019107 | 4.88983 | 0.3252774 | 1.319e-09 | 1.276776 | 4.404e-09
2018-03-17 16:25 | 329041.3 | 360.0018 | 2 | 46 | 4.055753 | 4.889864 | 0.4882582 | 1.319e-09 | 1.93491 | 4.404e-09
2018-03-17 16:27 | 329161.3 | 480.0002 | 2 | 46 | 4.086038 | 4.88979 | 0.6512387 | 1.319e-09 | 2.598446 | 4.404e-09
2018-03-17 16:29 | 329281.3 | 600.0018 | 2 | 46 | 4.111989 | 4.889853 | 0.8142154 | 1.319e-09 | 3.266542 | 4.404e-09
2018-03-17 16:31 | 329401.3 | 720.001 | 2 | 46 | 4.135839 | 4.88983 | 0.9771921 | 1.319e-09 | 3.938635 | 4.404e-09
2018-03-17 16:33 | 329521.3 | 840.001 | 2 | 46 | 4.161839 | 4.890217 | 1.140175 | 1.319e-09 | 4.614788 | 4.404e-09
2018-03-17 16:35 | 329641.3 | 960.0011 | 2 | 46 | 4.190613 | 4.890108 | 1.303156 | 1.319e-09 | 5.295394 | 4.404e-09
2018-03-17 16:37 | 329761.3 | 1080.001 | 2 | 46 | 4.200405 | 4.519604 | 1.461749 | 1.319e-09 | 5.961294 | 4.404e-09
2018-03-17 16:39 | 329881.3 | 1200.0011 | 2 | 46 | 4.200397 | 4.02586 | 1.604098 | 1.319e-09 | 6.559215 | 4.404e-09
2018-03-17 16:41 | 330001.3 | 1320.0019 | 2 | 46 | 4.200384 | 3.554066 | 1.73035 | 1.319e-09 | 7.089529 | 4.404e-09
2018-03-17 16:43 | 330080.2 | 1398.9241 | 2 | 46 | 4.200386 | 3.259983 | 1.805009 | 1.319e-09 | 7.403124 | 4.404e-09
2018-03-17 16:45 | 330200.2574 | 120.0018 | 3 | 46 | 4.227783 | 3.260014 | 1.913226 | 1.319e-09 | 7.859044 | 4.404e-09
2018-03-17 16:47 | 330320.2558 | 240.0002 | 3 | 46 | 4.259879 | 3.259933 | 2.02188 | 1.319e-09 | 8.320128 | 4.404e-09
2018-03-17 16:49 | 330440.2574 | 360.0018 | 3 | 46 | 4.294559 | 3.260027 | 2.130538 | 1.319e-09 | 8.784861 | 4.404e-09
2018-03-17 16:51 | 330560.2558 | 480.0002 | 3 | 46 | 4.3315 | 3.26004 | 2.239195 | 1.319e-09 | 9.253484 | 4.404e-09
2018-03-17 16:53 | 330680.256 | 600.0004 | 3 | 46 | 4.370538 | 3.260056 | 2.347851 | 1.319e-09 | 9.72623 | 4.404e-09
2018-03-17 16:55 | 330800.2559 | 720.0003 | 3 | 46 | 4.400402 | 3.071997 | 2.455631 | 1.319e-09 | 10.19931 | 4.404e-09
2018-03-17 16:57 | 330920.2575 | 840.0019 | 3 | 46 | 4.400397 | 2.563534 | 2.549171 | 1.319e-09 | 10.61092 | 4.404e-09
2018-03-17 16:59 | 331040.2575 | 960.0019 | 3 | 46 | 4.400412 | 2.156796 | 2.627608 | 1.319e-09 | 10.95607 | 4.404e-09
2018-03-17 17:01 | 331160.2566 | 1080.001 | 3 | 46 | 4.400398 | 1.823709 | 2.693749 | 1.319e-09 | 11.24712 | 4.404e-09
2018-03-17 17:03 | 331280.2575 | 1200.0019 | 3 | 46 | 4.400379 | 1.551107 | 2.749838 | 1.319e-09 | 11.49393 | 4.404e-09
2018-03-17 17:05 | 331400.2558 | 1320.0002 | 3 | 46 | 4.400388 | 1.3277 | 2.79769 | 1.319e-09 | 11.7045 | 4.404e-09
2018-03-17 17:07 | 331520.2575 | 1440.0019 | 3 | 46 | 4.40039 | 1.143625 | 2.838766 | 1.319e-09 | 11.88525 | 4.404e-09
2018-03-17 17:09 | 331640.2565 | 1560.0009 | 3 | 46 | 4.400377 | 0.9907703 | 2.874251 | 1.319e-09 | 12.0414 | 4.404e-09
2018-03-17 17:11 | 331760.2575 | 1680.0019 | 3 | 46 | 4.400383 | 0.863678 | 2.905087 | 1.319e-09 | 12.17709 | 4.404e-09
2018-03-17 17:13 | 331880.2558 | 1800.0002 | 3 | 46 | 4.40036 | 0.7570858 | 2.932042 | 1.319e-09 | 12.2957 | 4.404e-09
2018-03-17 17:15 | 332000.2575 | 1920.0019 | 3 | 46 | 4.400371 | 0.6675282 | 2.955734 | 1.319e-09 | 12.39995 | 4.404e-09
2018-03-17 17:15 | 332022.6724 | 1942.4168 | 3 | 46 | 4.400352 | 0.6519947 | 2.959841 | 1.319e-09 | 12.41802 | 4.404e-09
2018-03-17 17:17 | 332142.7 | 120.0001 | 4 | 46 | 4.351031 | 0 | 2.959841 | 1.319e-09 | 12.41802 | 4.404e-09
2018-03-17 17:19 | 332262.7 | 240.0002 | 4 | 46 | 4.347355 | 0 | 2.959841 | 1.319e-09 | 12.41802 | 4.404e-09
2018-03-17 17:20 | 332322.7 | 300.0015 | 4 | 46 | 4.346256 | 0 | 2.959841 | 1.319e-09 | 12.41802 | 4.404e-09
2018-03-17 17:22 | 332442.8 | 120.0018 | 5 | 46 | 4.091558 | -3.260142 | 2.959841 | 0.1086609 | 12.41802 | 0.4481744
2018-03-17 17:24 | 332562.8 | 240.0009 | 5 | 46 | 4.046728 | -3.260161 | 2.959841 | 0.217316 | 12.41802 | 0.8902759
2018-03-17 17:26 | 332682.8 | 360.0018 | 5 | 46 | 4.003694 | -3.260107 | 2.959841 | 0.3259744 | 12.41802 | 1.327642
2018-03-17 17:28 | 332802.8 | 480.0002 | 5 | 46 | 3.961437 | -3.260118 | 2.959841 | 0.4346327 | 12.41802 | 1.760372
2018-03-17 17:30 | 332922.8 | 600.0003 | 5 | 46 | 3.920294 | -3.260151 | 2.959841 | 0.5432987 | 12.41802 | 2.188599
2018-03-17 17:32 | 333042.8 | 720.0002 | 5 | 46 | 3.880713 | -3.260097 | 2.959841 | 0.6519537 | 12.41802 | 2.612391
2018-03-17 17:34 | 333162.8 | 840.001 | 5 | 46 | 3.843105 | -3.260126 | 2.959841 | 0.760618 | 12.41802 | 3.032026
2018-03-17 17:36 | 333282.8 | 960.0019 | 5 | 46 | 3.807695 | -3.260126 | 2.959841 | 0.8692789 | 12.41802 | 3.447677
2018-03-17 17:38 | 333402.8 | 1080.0012 | 5 | 46 | 3.774397 | -3.260097 | 2.959841 | 0.9779398 | 12.41802 | 3.859598
2018-03-17 17:40 | 333522.8 | 1200.0018 | 5 | 46 | 3.743091 | -3.260126 | 2.959841 | 1.086601 | 12.41802 | 4.268009
2018-03-17 17:42 | 333642.8 | 1320.0013 | 5 | 46 | 3.713387 | -3.260123 | 2.959841 | 1.195261 | 12.41802 | 4.673109
2018-03-17 17:44 | 333762.8 | 1440.0002 | 5 | 46 | 3.685172 | -3.260111 | 2.959841 | 1.303916 | 12.41802 | 5.07504
2018-03-17 17:46 | 333882.8 | 1560.0002 | 5 | 46 | 3.658676 | -3.260121 | 2.959841 | 1.412582 | 12.41802 | 5.474039
2018-03-17 17:48 | 334002.8 | 1680.0013 | 5 | 46 | 3.634068 | -3.260134 | 2.959841 | 1.521241 | 12.41802 | 5.870231
2018-03-17 17:50 | 334122.8 | 1800.0002 | 5 | 46 | 3.611467 | -3.260132 | 2.959841 | 1.629901 | 12.41802 | 6.263862
2018-03-17 17:52 | 334242.8 | 1920.0006 | 5 | 46 | 3.590919 | -3.260149 | 2.959841 | 1.738558 | 12.41802 | 6.65514
2018-03-17 17:54 | 334362.8 | 2040.0009 | 5 | 46 | 3.572333 | -3.260118 | 2.959841 | 1.84722 | 12.41802 | 7.044309
2018-03-17 17:56 | 334482.8 | 2160.0002 | 5 | 46 | 3.555401 | -3.260137 | 2.959841 | 1.95588 | 12.41802 | 7.431547
2018-03-17 17:58 | 334602.8 | 2280.0009 | 5 | 46 | 3.539587 | -3.260123 | 2.959841 | 2.064543 | 12.41802 | 7.81702
2018-03-17 18:00 | 334722.8 | 2400.0006 | 5 | 46 | 3.524208 | -3.260088 | 2.959841 | 2.1732 | 12.41802 | 8.200785
2018-03-17 18:02 | 334842.8 | 2520.0018 | 5 | 46 | 3.508404 | -3.260079 | 2.959841 | 2.281861 | 12.41802 | 8.582878
2018-03-17 18:04 | 334962.8 | 2640.0009 | 5 | 46 | 3.490822 | -3.260102 | 2.959841 | 2.390517 | 12.41802 | 8.963155
2018-03-17 18:06 | 335082.8 | 2760.0002 | 5 | 46 | 3.469051 | -3.260128 | 2.959841 | 2.499179 | 12.41802 | 9.341348
2018-03-17 18:08 | 335202.8 | 2880.0018 | 5 | 46 | 3.438205 | -3.260065 | 2.959841 | 2.607838 | 12.41802 | 9.71673
2018-03-17 18:10 | 335322.8 | 3000.0002 | 5 | 46 | 3.392042 | -3.26013 | 2.959841 | 2.716497 | 12.41802 | 10.08799
2018-03-17 18:12 | 335442.8 | 3120.0002 | 5 | 46 | 3.31232 | -3.260121 | 2.959841 | 2.825154 | 12.41802 | 10.45269
2018-03-17 18:14 | 335562.8 | 3240.0009 | 5 | 46 | 3.114841 | -3.260126 | 2.959841 | 2.933806 | 12.41802 | 10.804
2018-03-17 18:15 | 335591.5 | 3268.7543 | 5 | 46 | 2.999974 | -3.25984 | 2.959841 | 2.959848 | 12.41802 | 10.88376
2018-03-17 18:17 | 335711.6 | 120.0001 | 6 | 46 | 3.324374 | 0 | 2.959841 | 2.959848 | 12.41802 | 10.88376
2018-03-17 18:19 | 335831.6 | 240.001 | 6 | 46 | 3.334789 | 0 | 2.959841 | 2.959848 | 12.41802 | 10.88376
2018-03-17 18:20 | 335891.6 | 300.0031 | 6 | 46 | 3.337852 | 0 | 2.959841 | 2.959848 | 12.41802 | 10.88376
2018-03-17 18:20 | 335891.6 | 0.0025 | 7 | 47 | 3.337777 | 0 | 0 | 0 | 0 | 0
2018-03-17 18:22 | 336011.7 | 120.0009 | 2 | 47 | 3.974388 | 4.889872 | 0.1622975 | 1.219e-09 | 0.6249114 | 4.07e-09
2018-03-17 18:24 | 336131.7 | 240.0002 | 2 | 47 | 4.018632 | 4.88983 | 0.3252738 | 1.219e-09 | 1.276514 | 4.07e-09
2018-03-17 18:26 | 336251.7 | 360.0002 | 2 | 47 | 4.055384 | 4.889778 | 0.4882566 | 1.219e-09 | 1.934587 | 4.07e-09
2018-03-17 18:28 | 336371.7 | 480.001 | 2 | 47 | 4.085667 | 4.890036 | 0.6512405 | 1.219e-09 | 2.598078 | 4.07e-09
2018-03-17 18:30 | 336491.7 | 600.0002 | 2 | 47 | 4.111639 | 4.889822 | 0.8142173 | 1.219e-09 | 3.266119 | 4.07e-09
2018-03-17 18:32 | 336611.7 | 720.0018 | 2 | 47 | 4.135449 | 4.889866 | 0.9772065 | 1.219e-09 | 3.938205 | 4.07e-09
2018-03-17 18:34 | 336731.7 | 840.001 | 2 | 47 | 4.161366 | 4.890009 | 1.140181 | 1.219e-09 | 4.614251 | 4.07e-09
2018-03-17 18:36 | 336851.7 | 960.0018 | 2 | 47 | 4.190084 | 4.890152 | 1.303169 | 1.219e-09 | 5.294808 | 4.07e-09
2018-03-17 18:38 | 336971.7 | 1080.001 | 2 | 47 | 4.200411 | 4.527122 | 1.461964 | 1.219e-09 | 5.961525 | 4.07e-09
2018-03-17 18:40 | 337091.7 | 1200.0009 | 2 | 47 | 4.200402 | 4.030672 | 1.604513 | 1.219e-09 | 6.56029 | 4.07e-09
2018-03-17 18:42 | 337211.7 | 1320.0002 | 2 | 47 | 4.200408 | 3.558222 | 1.730907 | 1.219e-09 | 7.091197 | 4.07e-09
2018-03-17 18:43 | 337291.4 | 1399.6568 | 2 | 47 | 4.200415 | 3.259983 | 1.806296 | 1.219e-09 | 7.407862 | 4.07e-09
2018-03-17 18:45 | 337411.4 | 120.001 | 3 | 47 | 4.227843 | 3.259985 | 1.91452 | 1.219e-09 | 7.863815 | 4.07e-09
2018-03-17 18:47 | 337531.4 | 240.0018 | 3 | 47 | 4.25999 | 3.259981 | 2.023182 | 1.219e-09 | 8.324941 | 4.07e-09
2018-03-17 18:49 | 337651.4 | 360.001 | 3 | 47 | 4.294707 | 3.260059 | 2.131835 | 1.219e-09 | 8.789669 | 4.07e-09
2018-03-17 18:51 | 337771.4 | 480.0004 | 3 | 47 | 4.331675 | 3.259966 | 2.240493 | 1.219e-09 | 9.258309 | 4.07e-09
2018-03-17 18:53 | 337891.4 | 600.001 | 3 | 47 | 4.370694 | 3.260002 | 2.349147 | 1.219e-09 | 9.731069 | 4.07e-09
2018-03-17 18:55 | 338011.4 | 720.0011 | 3 | 47 | 4.400416 | 3.070295 | 2.456908 | 1.219e-09 | 10.20407 | 4.07e-09
2018-03-17 18:57 | 338131.4 | 840.0002 | 3 | 47 | 4.400401 | 2.56216 | 2.550381 | 1.219e-09 | 10.61539 | 4.07e-09
2018-03-17 18:59 | 338251.4 | 960.0002 | 3 | 47 | 4.400384 | 2.154406 | 2.628755 | 1.219e-09 | 10.96026 | 4.07e-09
2018-03-17 19:01 | 338371.4 | 1080.0011 | 3 | 47 | 4.400392 | 1.821569 | 2.694828 | 1.219e-09 | 11.25101 | 4.07e-09
2018-03-17 19:03 | 338491.4 | 1200.0004 | 3 | 47 | 4.400388 | 1.548996 | 2.750849 | 1.219e-09 | 11.49753 | 4.07e-09
2018-03-17 19:05 | 338611.4 | 1320.0005 | 3 | 47 | 4.400385 | 1.325548 | 2.798633 | 1.219e-09 | 11.70779 | 4.07e-09
2018-03-17 19:07 | 338731.4 | 1440.0001 | 3 | 47 | 4.400377 | 1.140978 | 2.839635 | 1.219e-09 | 11.88822 | 4.07e-09
2018-03-17 19:09 | 338851.4 | 1560.0018 | 3 | 47 | 4.400364 | 0.9879971 | 2.87504 | 1.219e-09 | 12.04401 | 4.07e-09
2018-03-17 19:11 | 338971.4 | 1680.0011 | 3 | 47 | 4.400377 | 0.8610096 | 2.905796 | 1.219e-09 | 12.17935 | 4.07e-09
2018-03-17 19:13 | 339091.4 | 1800.0002 | 3 | 47 | 4.400374 | 0.7551556 | 2.932675 | 1.219e-09 | 12.29763 | 4.07e-09
2018-03-17 19:15 | 339211.4 | 1920.0002 | 3 | 47 | 4.400375 | 0.6656189 | 2.956302 | 1.219e-09 | 12.4016 | 4.07e-09
2018-03-17 19:15 | 339231.3 | 1939.9143 | 3 | 47 | 4.400362 | 0.6519985 | 2.959944 | 1.219e-09 | 12.41762 | 4.07e-09
2018-03-17 19:17 | 339351.3 | 120.0003 | 4 | 47 | 4.351039 | 0 | 2.959944 | 1.219e-09 | 12.41762 | 4.07e-09
2018-03-17 19:19 | 339471.3 | 240.0003 | 4 | 47 | 4.347346 | 0 | 2.959944 | 1.219e-09 | 12.41762 | 4.07e-09
2018-03-17 19:20 | 339531.3 | 300.0024 | 4 | 47 | 4.346248 | 0 | 2.959944 | 1.219e-09 | 12.41762 | 4.07e-09
2018-03-17 19:22 | 339651.4 | 120.0001 | 5 | 47 | 4.091441 | -3.260174 | 2.959944 | 0.1086568 | 12.41762 | 0.4481454
2018-03-17 19:24 | 339771.4 | 240.0005 | 5 | 47 | 4.046616 | -3.260193 | 2.959944 | 0.2173189 | 12.41762 | 0.890263
2018-03-17 19:26 | 339891.4 | 360.0018 | 5 | 47 | 4.003574 | -3.260142 | 2.959944 | 0.3259794 | 12.41762 | 1.327625
2018-03-17 19:28 | 340011.4 | 480.001 | 5 | 47 | 3.961367 | -3.260111 | 2.959944 | 0.4346393 | 12.41762 | 1.760352
2018-03-17 19:30 | 340131.4 | 600.0002 | 5 | 47 | 3.920197 | -3.260142 | 2.959944 | 0.5432961 | 12.41762 | 2.188532
2018-03-17 19:32 | 340251.4 | 720.0002 | 5 | 47 | 3.880604 | -3.260153 | 2.959944 | 0.651961 | 12.41762 | 2.612353
2018-03-17 19:34 | 340371.4 | 840.0002 | 5 | 47 | 3.842976 | -3.260109 | 2.959944 | 0.7606192 | 12.41762 | 3.031949
2018-03-17 19:36 | 340491.4 | 960.001 | 5 | 47 | 3.80759 | -3.260161 | 2.959944 | 0.8692824 | 12.41762 | 3.447596
2018-03-17 19:38 | 340611.4 | 1080.001 | 5 | 47 | 3.774282 | -3.260139 | 2.959944 | 0.9779385 | 12.41762 | 3.859487
2018-03-17 19:40 | 340731.4 | 1200.0002 | 5 | 47 | 3.742993 | -3.259704 | 2.959944 | 1.086593 | 12.41762 | 4.267862
2018-03-17 19:42 | 340851.4 | 1320.0014 | 5 | 47 | 3.713289 | -3.260113 | 2.959944 | 1.195255 | 12.41762 | 4.672956
2018-03-17 19:44 | 340971.4 | 1440.0002 | 5 | 47 | 3.685072 | -3.26009 | 2.959944 | 1.303913 | 12.41762 | 5.074888
2018-03-17 19:46 | 341091.4 | 1560.0018 | 5 | 47 | 3.658526 | -3.260144 | 2.959944 | 1.412573 | 12.41762 | 5.473851
2018-03-17 19:48 | 341211.4 | 1680.0002 | 5 | 47 | 3.633904 | -3.260107 | 2.959944 | 1.521231 | 12.41762 | 5.870021
2018-03-17 19:50 | 341331.4 | 1800.0002 | 5 | 47 | 3.611306 | -3.260083 | 2.959944 | 1.629894 | 12.41762 | 6.263648
2018-03-17 19:52 | 341451.4 | 1920.0002 | 5 | 47 | 3.590762 | -3.260065 | 2.959944 | 1.738551 | 12.41762 | 6.654907
2018-03-17 19:54 | 341571.4 | 2040.0018 | 5 | 47 | 3.572132 | -3.260107 | 2.959944 | 1.847215 | 12.41762 | 7.044063
2018-03-17 19:56 | 341691.4 | 2160.0018 | 5 | 47 | 3.555155 | -3.260098 | 2.959944 | 1.955877 | 12.41762 | 7.431283
2018-03-17 19:58 | 341811.4 | 2280.0001 | 5 | 47 | 3.539306 | -3.260118 | 2.959944 | 2.064531 | 12.41762 | 7.816698
2018-03-17 20:00 | 341931.4 | 2400.0001 | 5 | 47 | 3.523903 | -3.260119 | 2.959944 | 2.17319 | 12.41762 | 8.200436
2018-03-17 20:02 | 342051.4 | 2520.0009 | 5 | 47 | 3.508092 | -3.260036 | 2.959944 | 2.281844 | 12.41762 | 8.582474
2018-03-17 20:04 | 342171.4 | 2640.001 | 5 | 47 | 3.49051 | -3.260088 | 2.959944 | 2.390504 | 12.41762 | 8.962732
2018-03-17 20:06 | 342291.4 | 2760.0018 | 5 | 47 | 3.468727 | -3.259947 | 2.959944 | 2.499162 | 12.41762 | 9.340876
2018-03-17 20:08 | 342411.4 | 2880.0018 | 5 | 47 | 3.437805 | -3.260132 | 2.959944 | 2.607822 | 12.41762 | 9.716216
2018-03-17 20:10 | 342531.4 | 3000.0017 | 5 | 47 | 3.391468 | -3.260142 | 2.959944 | 2.716483 | 12.41762 | 10.08744
2018-03-17 20:12 | 342651.4 | 3120.0002 | 5 | 47 | 3.31147 | -3.260102 | 2.959944 | 2.825138 | 12.41762 | 10.45205
2018-03-17 20:14 | 342771.4 | 3240.0001 | 5 | 47 | 3.11287 | -3.260123 | 2.959944 | 2.933798 | 12.41762 | 10.80325
2018-03-17 20:15 | 342799.6 | 3268.172 | 5 | 47 | 2.999996 | -3.260163 | 2.959944 | 2.959309 | 12.41762 | 10.88136
2018-03-17 20:17 | 342919.6 | 119.9999 | 6 | 47 | 3.325017 | 0 | 2.959944 | 2.959309 | 12.41762 | 10.88136
2018-03-17 20:19 | 343039.6 | 240.0015 | 6 | 47 | 3.335428 | 0 | 2.959944 | 2.959309 | 12.41762 | 10.88136
2018-03-17 20:20 | 343099.6 | 300.0045 | 6 | 47 | 3.338482 | 0 | 2.959944 | 2.959309 | 12.41762 | 10.88136
2018-03-17 20:20 | 343099.7 | 0.0039 | 7 | 48 | 3.338391 | 0 | 0 | 0 | 0 | 0
2018-03-17 20:22 | 343219.7 | 120.0011 | 2 | 48 | 3.974524 | 4.889864 | 0.1622941 | 1.22e-10 | 0.6249539 | 4.09e-10
2018-03-17 20:24 | 343339.7 | 240.0011 | 2 | 48 | 4.0187 | 4.889828 | 0.3252777 | 1.22e-10 | 1.2766 | 4.09e-10
2018-03-17 20:26 | 343459.7 | 360.0011 | 2 | 48 | 4.055421 | 4.889862 | 0.4882629 | 1.22e-10 | 1.934691 | 4.09e-10
2018-03-17 20:28 | 343579.7 | 480.0011 | 2 | 48 | 4.085737 | 4.889889 | 0.6512463 | 1.22e-10 | 2.598188 | 4.09e-10
2018-03-17 20:30 | 343699.7 | 600.0019 | 2 | 48 | 4.111729 | 4.889872 | 0.8142283 | 1.22e-10 | 3.26626 | 4.09e-10
2018-03-17 20:32 | 343819.7 | 720.0019 | 2 | 48 | 4.135592 | 4.889872 | 0.9772077 | 1.22e-10 | 3.938324 | 4.09e-10
2018-03-17 20:34 | 343939.7 | 840.0011 | 2 | 48 | 4.16152 | 4.889837 | 1.140186 | 1.22e-10 | 4.614414 | 4.09e-10
2018-03-17 20:36 | 344059.7 | 960.0012 | 2 | 48 | 4.1903 | 4.890072 | 1.30317 | 1.22e-10 | 5.294983 | 4.09e-10
2018-03-17 20:38 | 344179.7 | 1080.0019 | 2 | 48 | 4.2004 | 4.523649 | 1.461884 | 1.22e-10 | 5.961372 | 4.09e-10
2018-03-17 20:40 | 344299.7 | 1200.0014 | 2 | 48 | 4.200421 | 4.027834 | 1.604328 | 1.22e-10 | 6.559693 | 4.09e-10
2018-03-17 20:42 | 344419.7 | 1320.0013 | 2 | 48 | 4.200397 | 3.554842 | 1.730615 | 1.22e-10 | 7.090149 | 4.09e-10
2018-03-17 20:43 | 344498.8 | 1399.1033 | 2 | 48 | 4.200413 | 3.259945 | 1.805451 | 1.22e-10 | 7.404493 | 4.09e-10
2018-03-17 20:45 | 344618.8 | 120.0019 | 3 | 48 | 4.227828 | 3.259935 | 1.913668 | 1.22e-10 | 7.860414 | 4.09e-10
2018-03-17 20:47 | 344738.8 | 240.0003 | 3 | 48 | 4.259925 | 3.259983 | 2.022322 | 1.22e-10 | 8.321504 | 4.09e-10
2018-03-17 20:49 | 344858.8 | 360.0019 | 3 | 48 | 4.294628 | 3.260004 | 2.130985 | 1.22e-10 | 8.786263 | 4.09e-10
2018-03-17 20:51 | 344978.8 | 480.0003 | 3 | 48 | 4.331621 | 3.259993 | 2.23964 | 1.22e-10 | 9.254884 | 4.09e-10
2018-03-17 20:53 | 345098.8 | 600.001 | 3 | 48 | 4.37062 | 3.260015 | 2.348295 | 1.22e-10 | 9.727637 | 4.09e-10
2018-03-17 20:55 | 345218.8 | 720.0019 | 3 | 48 | 4.400414 | 3.070881 | 2.456056 | 1.22e-10 | 10.20063 | 4.09e-10
2018-03-17 20:57 | 345338.8 | 840.0003 | 3 | 48 | 4.400385 | 2.562132 | 2.549553 | 1.22e-10 | 10.61206 | 4.09e-10
2018-03-17 20:59 | 345458.8 | 960.0011 | 3 | 48 | 4.400390625 | 2.154947 | 2.627953 | 1.22e-10 | 10.95705 | 4.09e-10
2018-03-17 21:01 | 345578.8 | 1080.0004 | 3 | 48 | 4.400387 | 1.822485 | 2.694062 | 1.22e-10 | 11.24795 | 4.09e-10
2018-03-17 21:03 | 345698.8 | 1200.0019 | 3 | 48 | 4.400390625 | 1.550064 | 2.750118 | 1.22e-10 | 11.49463 | 4.09e-10
2018-03-17 21:05 | 345818.8 | 1320.0011 | 3 | 48 | 4.400385 | 1.326363 | 2.79793 | 1.22e-10 | 11.70502 | 4.09e-10
2018-03-17 21:07 | 345938.8 | 1440.0003 | 3 | 48 | 4.400382 | 1.142433 | 2.83897 | 1.22e-10 | 11.88561 | 4.09e-10
2018-03-17 21:09 | 346058.8 | 1560.0019 | 3 | 48 | 4.400355 | 0.9892254 | 2.87442 | 1.22e-10 | 12.0416 | 4.09e-10
2018-03-17 21:11 | 346178.8 | 1680.002 | 3 | 48 | 4.400379 | 0.8627033 | 2.905225 | 1.22e-10 | 12.17715 | 4.09e-10
2018-03-17 21:13 | 346298.8 | 1800.0003 | 3 | 48 | 4.400354 | 0.7561111 | 2.93215 | 1.22e-10 | 12.29563 | 4.09e-10
2018-03-17 21:15 | 346418.8 | 1920.0003 | 3 | 48 | 4.400378 | 0.6669712 | 2.955822 | 1.22e-10 | 12.3998 | 4.09e-10
2018-03-17 21:15 | 346440.3 | 1941.4672 | 3 | 48 | 4.400368 | 0.6519909 | 2.959754 | 1.22e-10 | 12.4171 | 4.09e-10
2018-03-17 21:17 | 346560.4 | 120.0018 | 4 | 48 | 4.351058 | 0 | 2.959754 | 1.22e-10 | 12.4171 | 4.09e-10
2018-03-17 21:19 | 346680.4 | 240 | 4 | 48 | 4.347369 | 0 | 2.959754 | 1.22e-10 | 12.4171 | 4.09e-10
2018-03-17 21:20 | 346740.4 | 300.0007 | 4 | 48 | 4.346266 | 0 | 2.959754 | 1.22e-10 | 12.4171 | 4.09e-10
2018-03-17 21:22 | 346860.5 | 120.0001 | 5 | 48 | 4.091809 | -3.260155 | 2.959754 | 0.1086558 | 12.4171 | 0.4481755
2018-03-17 21:24 | 346980.5 | 240.0002 | 5 | 48 | 4.047006 | -3.260142 | 2.959754 | 0.2173192 | 12.4171 | 0.8903409
2018-03-17 21:26 | 347100.5 | 360.001 | 5 | 48 | 4.003957 | -3.260186 | 2.959754 | 0.3259749 | 12.4171 | 1.327724
2018-03-17 21:28 | 347220.5 | 480.0002 | 5 | 48 | 3.961713 | -3.26017 | 2.959754 | 0.4346341 | 12.4171 | 1.760488
2018-03-17 21:30 | 347340.5 | 600.001 | 5 | 48 | 3.920518 | -3.259789 | 2.959754 | 0.5432901 | 12.4171 | 2.188702
2018-03-17 21:32 | 347460.5 | 720.0018 | 5 | 48 | 3.880886 | -3.259868 | 2.959754 | 0.6519493 | 12.4171 | 2.612533
2018-03-17 21:34 | 347580.5 | 840.001 | 5 | 48 | 3.843219 | -3.259842 | 2.959754 | 0.7606093 | 12.4171 | 3.032163
2018-03-17 21:36 | 347700.5 | 960.0017 | 5 | 48 | 3.807761 | -3.260191 | 2.959754 | 0.8692658 | 12.4171 | 3.447807
2018-03-17 21:38 | 347820.5 | 1080.0002 | 5 | 48 | 3.774444 | -3.259826 | 2.959754 | 0.9779211 | 12.4171 | 3.85971
2018-03-17 21:40 | 347940.5 | 1200.0001 | 5 | 48 | 3.74312 | -3.260013 | 2.959754 | 1.086573 | 12.4171 | 4.268092
2018-03-17 21:42 | 348060.5 | 1320.0009 | 5 | 48 | 3.713406 | -3.260155 | 2.959754 | 1.195225 | 12.4171 | 4.673163
2018-03-17 21:44 | 348180.5 | 1440.0001 | 5 | 48 | 3.685205 | -3.260155 | 2.959754 | 1.303885 | 12.4171 | 5.075118
2018-03-17 21:46 | 348300.5 | 1560.0009 | 5 | 48 | 3.658681 | -3.2602 | 2.959754 | 1.412552 | 12.4171 | 5.474118
2018-03-17 21:48 | 348420.5 | 1680.0027 | 5 | 48 | 3.63411 | -3.260189 | 2.959754 | 1.521207 | 12.4171 | 5.8703
2018-03-17 21:50 | 348540.5 | 1800.001 | 5 | 48 | 3.611525 | -3.259957 | 2.959754 | 1.629863 | 12.4171 | 6.263923
2018-03-17 21:52 | 348660.5 | 1920.0018 | 5 | 48 | 3.590973 | -3.260179 | 2.959754 | 1.738524 | 12.4171 | 6.655222
2018-03-17 21:54 | 348780.5 | 2040.0001 | 5 | 48 | 3.57237 | -3.260172 | 2.959754 | 1.847181 | 12.4171 | 7.04438
2018-03-17 21:56 | 348900.5 | 2160.0001 | 5 | 48 | 3.555426 | -3.260132 | 2.959754 | 1.955841 | 12.4171 | 7.431622
2018-03-17 21:58 | 349020.5 | 2280.0001 | 5 | 48 | 3.539596 | -3.260037 | 2.959754 | 2.064502 | 12.4171 | 7.817091
2018-03-17 22:00 | 349140.5 | 2400.0001 | 5 | 48 | 3.524186 | -3.26014 | 2.959754 | 2.173157 | 12.4171 | 8.200847
2018-03-17 22:02 | 349260.5 | 2520.0017 | 5 | 48 | 3.508371 | -3.260163 | 2.959754 | 2.281815 | 12.4171 | 8.582928
2018-03-17 22:04 | 349380.5 | 2640.0002 | 5 | 48 | 3.490775 | -3.260126 | 2.959754 | 2.390478 | 12.4171 | 8.963227
2018-03-17 22:06 | 349500.5 | 2760.0001 | 5 | 48 | 3.468943 | -3.260098 | 2.959754 | 2.499136 | 12.4171 | 9.341397
2018-03-17 22:08 | 349620.5 | 2880.001 | 5 | 48 | 3.43803 | -3.259815 | 2.959754 | 2.607798 | 12.4171 | 9.716769
2018-03-17 22:10 | 349740.5 | 3000.001 | 5 | 48 | 3.391674 | -3.260126 | 2.959754 | 2.716461 | 12.4171 | 10.08802
2018-03-17 22:12 | 349860.5 | 3120.001 | 5 | 48 | 3.31179 | -3.260137 | 2.959754 | 2.825115 | 12.4171 | 10.45266
2018-03-17 22:14 | 349980.5 | 3240.0018 | 5 | 48 | 3.113418 | -3.260155 | 2.959754 | 2.933778 | 12.4171 | 10.80391
2018-03-17 22:15 | 350008.8 | 3268.3071 | 5 | 48 | 2.999981 | -3.260086 | 2.959754 | 2.959407 | 12.4171 | 10.88239
2018-03-17 22:17 | 350128.8 | 120.0018 | 6 | 48 | 3.324529 | 0 | 2.959754 | 2.959407 | 12.4171 | 10.88239
2018-03-17 22:19 | 350248.8 | 240.0018 | 6 | 48 | 3.334931 | 0 | 2.959754 | 2.959407 | 12.4171 | 10.88239
2018-03-17 22:20 | 350308.8 | 300.0031 | 6 | 48 | 3.337991 | 0 | 2.959754 | 2.959407 | 12.4171 | 10.88239
2018-03-17 22:20 | 350308.8 | 0.0039 | 7 | 49 | 3.338 | 0 | 0 | 0 | 0 | 0
2018-03-17 22:22 | 350428.9 | 120.001 | 2 | 49 | 3.974421 | 4.890249 | 0.1623051 | 0 | 0.6249514 | 0
2018-03-17 22:24 | 350548.9 | 240.0002 | 2 | 49 | 4.018702 | 4.889824 | 0.3252828 | 0 | 1.276567 | 0
2018-03-17 22:26 | 350668.9 | 360.0018 | 2 | 49 | 4.055467 | 4.889858 | 0.4882688 | 0 | 1.934665 | 0
2018-03-17 22:28 | 350788.9 | 480.0002 | 2 | 49 | 4.085823 | 4.889994 | 0.6512467 | 0 | 2.59815 | 0
2018-03-17 22:30 | 350908.9 | 600.0001 | 2 | 49 | 4.111832 | 4.889809 | 0.8142268 | 0 | 3.266232 | 0
2018-03-17 22:32 | 351028.9 | 720.0002 | 2 | 49 | 4.135743 | 4.889889 | 0.977205 | 0 | 3.938311 | 0
2018-03-17 22:34 | 351148.9 | 840.0009 | 2 | 49 | 4.161694 | 4.889822 | 1.14019 | 0 | 4.614449 | 0
2018-03-17 22:36 | 351268.9 | 960.0018 | 2 | 49 | 4.190475 | 4.889997 | 1.303175 | 0 | 5.295055 | 0
2018-03-17 22:38 | 351388.9 | 1080.0002 | 2 | 49 | 4.200418 | 4.52112 | 1.461811 | 0 | 5.961126 | 0
2018-03-17 22:40 | 351508.9 | 1200.0018 | 2 | 49 | 4.20041 | 4.026087 | 1.60419 | 0 | 6.559178 | 0
2018-03-17 22:42 | 351628.9 | 1320.0002 | 2 | 49 | 4.200403 | 3.553944 | 1.730435 | 0 | 7.089456 | 0
2018-03-17 22:43 | 351707.7 | 1398.8279 | 2 | 49 | 4.200402 | 3.259993 | 1.805002 | 0 | 7.40267 | 0
2018-03-17 22:45 | 351827.8 | 120.0018 | 3 | 49 | 4.227837 | 3.26001 | 1.913224 | 0 | 7.858613 | 0
2018-03-17 22:47 | 351947.8 | 240.0018 | 3 | 49 | 4.259921 | 3.260027 | 2.021883 | 0 | 8.319721 | 0
2018-03-17 22:49 | 352067.8 | 360.0002 | 3 | 49 | 4.29461 | 3.260006 | 2.130533 | 0 | 8.784427 | 0
2018-03-17 22:51 | 352187.8 | 480.0018 | 3 | 49 | 4.331554 | 3.259958 | 2.23919 | 0 | 9.253052 | 0
2018-03-17 22:53 | 352307.8 | 600.001 | 3 | 49 | 4.370568 | 3.260021 | 2.347847 | 0 | 9.725808 | 0
2018-03-17 22:55 | 352427.8 | 720.0027 | 3 | 49 | 4.400411 | 3.071482 | 2.455617 | 0 | 10.19884 | 0
2018-03-17 22:57 | 352547.8 | 840.0018 | 3 | 49 | 4.400399 | 2.563053 | 2.549139 | 0 | 10.61037 | 0
2018-03-17 22:59 | 352667.8 | 960.0002 | 3 | 49 | 4.400387 | 2.155588 | 2.627549 | 0 | 10.95541 | 0
2018-03-17 23:01 | 352787.8 | 1080.0002 | 3 | 49 | 4.400395 | 1.823124 | 2.693668 | 0 | 11.24636 | 0
2018-03-17 23:03 | 352907.8 | 1200.0002 | 3 | 49 | 4.400372 | 1.54977 | 2.749728 | 0 | 11.49305 | 0
2018-03-17 23:05 | 353027.8 | 1320.0002 | 3 | 49 | 4.40037 | 1.326431 | 2.797549 | 0 | 11.70347 | 0
2018-03-17 23:07 | 353147.8 | 1440.0002 | 3 | 49 | 4.400394 | 1.142492 | 2.838595 | 0 | 11.88409 | 0
2018-03-17 23:09 | 353267.8 | 1560.0018 | 3 | 49 | 4.400373 | 0.9895077 | 2.874042 | 0 | 12.04007 | 0
2018-03-17 23:11 | 353387.8 | 1680.0002 | 3 | 49 | 4.400372 | 0.8626518 | 2.904841 | 0 | 12.1756 | 0
2018-03-17 23:13 | 353507.8 | 1800.001 | 3 | 49 | 4.400339 | 0.7557659 | 2.931762 | 0 | 12.29406 | 0
2018-03-17 23:15 | 353627.8 | 1920.0001 | 3 | 49 | 4.400352 | 0.6662312 | 2.955425 | 0 | 12.39819 | 0
2018-03-17 23:16 | 353648 | 1940.2039 | 3 | 49 | 4.400332 | 0.6519947 | 2.959125 | 0 | 12.41447 | 0
2018-03-17 23:18 | 353768 | 120.0008 | 4 | 49 | 4.350974 | 0 | 2.959125 | 0 | 12.41447 | 0
2018-03-17 23:20 | 353888 | 240.0008 | 4 | 49 | 4.347266 | 0 | 2.959125 | 0 | 12.41447 | 0
2018-03-17 23:21 | 353948 | 300.0029 | 4 | 49 | 4.34617 | 0 | 2.959125 | 0 | 12.41447 | 0
2018-03-17 23:23 | 354068.1 | 120.001 | 5 | 49 | 4.091346 | -3.260025 | 2.959125 | 0.1086596 | 12.41447 | 0.4481454
2018-03-17 23:25 | 354188.1 | 240.001 | 5 | 49 | 4.046532 | -3.259723 | 2.959125 | 0.2173199 | 12.41447 | 0.8902446
2018-03-17 23:27 | 354308.1 | 360.0002 | 5 | 49 | 4.003481 | -3.2601 | 2.959125 | 0.3259743 | 12.41447 | 1.327571
2018-03-17 23:29 | 354428.1 | 480.0004 | 5 | 49 | 3.961208 | -3.260109 | 2.959125 | 0.4346342 | 12.41447 | 1.760285
2018-03-17 23:31 | 354548.1 | 600.0001 | 5 | 49 | 3.920042 | -3.260147 | 2.959125 | 0.5432956 | 12.41447 | 2.188467
2018-03-17 23:33 | 354668.1 | 720.0018 | 5 | 49 | 3.880429 | -3.260111 | 2.959125 | 0.6519539 | 12.41447 | 2.612243
2018-03-17 23:35 | 354788.1 | 840.001 | 5 | 49 | 3.842792 | -3.260142 | 2.959125 | 0.7606139 | 12.41447 | 3.031826
2018-03-17 23:37 | 354908.1 | 960.0009 | 5 | 49 | 3.807382 | -3.26014 | 2.959125 | 0.8692708 | 12.41447 | 3.447428
2018-03-17 23:39 | 355028.1 | 1080.001 | 5 | 49 | 3.774081 | -3.260151 | 2.959125 | 0.9779293 | 12.41447 | 3.859304
2018-03-17 23:41 | 355148.1 | 1200.001 | 5 | 49 | 3.742781 | -3.260118 | 2.959125 | 1.086588 | 12.41447 | 4.267674
2018-03-17 23:43 | 355268.1 | 1320.0026 | 5 | 49 | 3.713084 | -3.260126 | 2.959125 | 1.195249 | 12.41447 | 4.67274
2018-03-17 23:45 | 355388.1 | 1440.001 | 5 | 49 | 3.684848 | -3.26014 | 2.959125 | 1.303905 | 12.41447 | 5.074641
2018-03-17 23:47 | 355508.1 | 1560.0018 | 5 | 49 | 3.658326 | -3.260067 | 2.959125 | 1.412561 | 12.41447 | 5.473563
2018-03-17 23:49 | 355628.1 | 1680.0002 | 5 | 49 | 3.633698 | -3.260092 | 2.959125 | 1.521221 | 12.41447 | 5.869722
2018-03-17 23:51 | 355748.1 | 1800.0002 | 5 | 49 | 3.611095 | -3.260083 | 2.959125 | 1.629879 | 12.41447 | 6.263305
2018-03-17 23:53 | 355868.1 | 1920.001 | 5 | 49 | 3.590535 | -3.260149 | 2.959125 | 1.738538 | 12.41447 | 6.654549
2018-03-17 23:55 | 355988.1 | 2040.0018 | 5 | 49 | 3.57193 | -3.260098 | 2.959125 | 1.847196 | 12.41447 | 7.043663
2018-03-17 23:57 | 356108.1 | 2160.001 | 5 | 49 | 3.554993 | -3.26014 | 2.959125 | 1.955856 | 12.41447 | 7.430853
2018-03-17 23:59 | 356228.1 | 2280.001 | 5 | 49 | 3.539154 | -3.26013 | 2.959125 | 2.064517 | 12.41447 | 7.816275
2018-03-18 00:01 | 356348.1 | 2400.001 | 5 | 49 | 3.523756 | -3.26013 | 2.959125 | 2.173173 | 12.41447 | 8.199988
2018-03-18 00:03 | 356468.1 | 2520.0002 | 5 | 49 | 3.507947 | -3.260139 | 2.959125 | 2.281828 | 12.41447 | 8.582012
2018-03-18 00:05 | 356588.1 | 2640.0026 | 5 | 49 | 3.490376 | -3.260121 | 2.959125 | 2.39049 | 12.41447 | 8.96226
2018-03-18 00:07 | 356708.1 | 2760.0002 | 5 | 49 | 3.468526 | -3.260182 | 2.959125 | 2.499146 | 12.41447 | 9.340382
2018-03-18 00:09 | 356828.1 | 2880.0026 | 5 | 49 | 3.437519 | -3.260144 | 2.959125 | 2.607808 | 12.41447 | 9.715703
2018-03-18 00:11 | 356948.1 | 3000.0018 | 5 | 49 | 3.391011 | -3.260113 | 2.959125 | 2.716466 | 12.41447 | 10.08687
2018-03-18 00:13 | 357068.1 | 3120.0002 | 5 | 49 | 3.310581 | -3.260139 | 2.959125 | 2.825119 | 12.41447 | 10.45141
2018-03-18 00:15 | 357188.1 | 3240.0018 | 5 | 49 | 3.110124 | -3.260076 | 2.959125 | 2.933781 | 12.41447 | 10.80245
2018-03-18 00:15 | 357215.4 | 3267.2944 | 5 | 49 | 2.999993 | -3.260102 | 2.959125 | 2.958492 | 12.41447 | 10.87807
2018-03-18 00:17 | 357335.4367 | 120.0002 | 6 | 49 | 3.325318 | 0 | 2.959125 | 2.958492 | 12.41447 | 10.87807
2018-03-18 00:19 | 357455.4367 | 240.0002 | 6 | 49 | 3.335749 | 0 | 2.959125 | 2.958492 | 12.41447 | 10.87807
2018-03-18 00:20 | 357515.4381 | 300.0016 | 6 | 49 | 3.338815 | 0 | 2.959125 | 2.958492 | 12.41447 | 10.87807
2018-03-18 00:20 | 357515.4 | 0.0024 | 7 | 50 | 3.338817 | 0 | 0 | 0 | 0 | 0
2018-03-18 00:22 | 357635.5 | 120.0002 | 2 | 50 | 3.974777 | 4.889885 | 0.1622975 | 0 | 0.6250212 | 0
2018-03-18 00:24 | 357755.5 | 240.0002 | 2 | 50 | 4.01897 | 4.890278 | 0.3252758 | 0 | 1.276686 | 0
2018-03-18 00:26 | 357875.5 | 360.001 | 2 | 50 | 4.055662 | 4.889862 | 0.4882551 | 0 | 1.934792 | 0
2018-03-18 00:28 | 357995.5 | 480.0002 | 2 | 50 | 4.085943 | 4.889866 | 0.6512327 | 0 | 2.5983 | 0
2018-03-18 00:30 | 358115.5 | 600.0002 | 2 | 50 | 4.111921 | 4.890141 | 0.8142081 | 0 | 3.26638 | 0
2018-03-18 00:32 | 358235.5 | 720.001 | 2 | 50 | 4.135757 | 4.88986 | 0.9771899 | 0 | 3.938483 | 0
2018-03-18 00:34 | 358355.5 | 840.001 | 2 | 50 | 4.161692 | 4.890095 | 1.140169 | 0 | 4.614599 | 0
2018-03-18 00:36 | 358475.5 | 960.0002 | 2 | 50 | 4.190419 | 4.889822 | 1.303147 | 0 | 5.295166 | 0
2018-03-18 00:38 | 358595.5 | 1080.0002 | 2 | 50 | 4.200425 | 4.521721 | 1.461806 | 0 | 5.96133 | 0
2018-03-18 00:40 | 358715.5 | 1200.0002 | 2 | 50 | 4.200401 | 4.026192 | 1.604205 | 0 | 6.559466 | 0
2018-03-18 00:42 | 358835.5 | 1320.001 | 2 | 50 | 4.200402 | 3.553873 | 1.730453 | 0 | 7.089758 | 0
2018-03-18 00:43 | 358914.2 | 1398.6968 | 2 | 50 | 4.200397 | 3.259998 | 1.804898 | 0 | 7.402456 | 0
2018-03-18 00:45 | 359034.3 | 120.0003 | 3 | 50 | 4.227766 | 3.259989 | 1.913123 | 0 | 7.85841 | 0
2018-03-18 00:47 | 359154.3 | 240.002 | 3 | 50 | 4.259892 | 3.259932 | 2.021775 | 0 | 8.319485 | 0
2018-03-18 00:49 | 359274.3 | 360.0011 | 3 | 50 | 4.294591 | 3.259981 | 2.130434 | 0 | 8.784221 | 0
2018-03-18 00:51 | 359394.3 | 480.0002 | 3 | 50 | 4.331573 | 3.259987 | 2.239089 | 0 | 9.252843 | 0
2018-03-18 00:53 | 359514.3 | 600.0002 | 3 | 50 | 4.370606 | 3.259972 | 2.347746 | 0 | 9.725603 | 0
2018-03-18 00:55 | 359634.3 | 720.0011 | 3 | 50 | 4.400395 | 3.070374 | 2.455506 | 0 | 10.19859 | 0
2018-03-18 00:57 | 359754.3 | 840.0012 | 3 | 50 | 4.400397 | 2.562399 | 2.549001 | 0 | 10.61001 | 0
2018-03-18 00:59 | 359874.3 | 960.0028 | 3 | 50 | 4.400393 | 2.155096 | 2.627392 | 0 | 10.95496 | 0
2018-03-18 01:01 | 359994.3 | 1080.0003 | 3 | 50 | 4.400404 | 1.822792 | 2.693494 | 0 | 11.24584 | 0
2018-03-18 01:03 | 360114.3 | 1200.002 | 3 | 50 | 4.400377 | 1.549656 | 2.749547 | 0 | 11.49249 | 0
2018-03-18 01:05 | 360234.3 | 1320.0012 | 3 | 50 | 4.400378 | 1.326626 | 2.797368 | 0 | 11.70292 | 0
2018-03-18 01:07 | 360354.3 | 1440.0012 | 3 | 50 | 4.400382 | 1.142687 | 2.838422 | 0 | 11.88357 | 0
2018-03-18 01:09 | 360474.3 | 1560.0012 | 3 | 50 | 4.40037 | 0.9897575 | 2.873881 | 0 | 12.03961 | 0
2018-03-18 01:11 | 360594.3 | 1680.002 | 3 | 50 | 4.400381 | 0.8631935 | 2.904693 | 0 | 12.17519 | 0
2018-03-18 01:13 | 360714.3 | 1800.0003 | 3 | 50 | 4.400379 | 0.7566929 | 2.931624 | 0 | 12.2937 | 0
2018-03-18 01:15 | 360834.3 | 1920.0011 | 3 | 50 | 4.400366 | 0.6669598 | 2.955296 | 0 | 12.39786 | 0
2018-03-18 01:16 | 360855.4 | 1941.188 | 3 | 50 | 4.400352 | 0.6519947 | 2.959177 | 0 | 12.41494 | 0
2018-03-18 01:18 | 360975.5 | 120.0002 | 4 | 50 | 4.351062 | 0 | 2.959177 | 0 | 12.41494 | 0
2018-03-18 01:20 | 361095.5 | 240.001 | 4 | 50 | 4.347378 | 0 | 2.959177 | 0 | 12.41494 | 0
2018-03-18 01:21 | 361155.5 | 300.0048 | 4 | 50 | 4.34627 | 0 | 2.959177 | 0 | 12.41494 | 0
2018-03-18 01:23 | 361275.6 | 120.0018 | 5 | 50 | 4.091694 | -3.260097 | 2.959177 | 0.1086605 | 12.41494 | 0.4481855
2018-03-18 01:25 | 361395.6 | 240.0002 | 5 | 50 | 4.046875 | -3.25984 | 2.959177 | 0.2173195 | 12.41494 | 0.890318
2018-03-18 01:27 | 361515.6 | 360.0002 | 5 | 50 | 4.003816 | -3.260109 | 2.959177 | 0.3259802 | 12.41494 | 1.327706
2018-03-18 01:29 | 361635.6 | 480.0002 | 5 | 50 | 3.961549 | -3.260094 | 2.959177 | 0.4346405 | 12.41494 | 1.760457
2018-03-18 01:31 | 361755.6 | 600.0017 | 5 | 50 | 3.920367 | -3.260176 | 2.959177 | 0.5432966 | 12.41494 | 2.188653
2018-03-18 01:33 | 361875.6 | 720.0009 | 5 | 50 | 3.880749 | -3.260155 | 2.959177 | 0.651958 | 12.41494 | 2.612476
2018-03-18 01:35 | 361995.6 | 840.001 | 5 | 50 | 3.843075 | -3.260046 | 2.959177 | 0.7606155 | 12.41494 | 3.032084
2018-03-18 01:37 | 362115.6 | 960.001 | 5 | 50 | 3.80761 | -3.260139 | 2.959177 | 0.8692774 | 12.41494 | 3.447732
2018-03-18 01:39 | 362235.6 | 1080.0017 | 5 | 50 | 3.7743 | -3.260182 | 2.959177 | 0.9779378 | 12.41494 | 3.859641
2018-03-18 01:41 | 362355.6 | 1200.0017 | 5 | 50 | 3.742917 | -3.260071 | 2.959177 | 1.086597 | 12.41494 | 4.268033
2018-03-18 01:43 | 362475.6 | 1320.0017 | 5 | 50 | 3.713156 | -3.260142 | 2.959177 | 1.195255 | 12.41494 | 4.6731
2018-03-18 01:45 | 362595.6 | 1440.0002 | 5 | 50 | 3.684916 | -3.260151 | 2.959177 | 1.303912 | 12.41494 | 5.075011
2018-03-18 01:47 | 362715.6 | 1560.0017 | 5 | 50 | 3.658349 | -3.260098 | 2.959177 | 1.412576 | 12.41494 | 5.473969
2018-03-18 01:49 | 362835.6 | 1680.0017 | 5 | 50 | 3.6337 | -3.260149 | 2.959177 | 1.521233 | 12.41494 | 5.870117
2018-03-18 01:51 | 362955.6 | 1800.001 | 5 | 50 | 3.611057 | -3.260121 | 2.959177 | 1.629894 | 12.41494 | 6.26371
2018-03-18 01:53 | 363075.6 | 1920.001 | 5 | 50 | 3.590468 | -3.260088 | 2.959177 | 1.738551 | 12.41494 | 6.654939
2018-03-18 01:55 | 363195.6 | 2040.0017 | 5 | 50 | 3.571853 | -3.260128 | 2.959177 | 1.847215 | 12.41494 | 7.044067
2018-03-18 01:57 | 363315.6 | 2160.0017 | 5 | 50 | 3.554904 | -3.260139 | 2.959177 | 1.955874 | 12.41494 | 7.431247
2018-03-18 01:59 | 363435.6 | 2280 | 5 | 50 | 3.539032 | -3.260142 | 2.959177 | 2.064531 | 12.41494 | 7.816644
2018-03-18 02:01 | 363555.6 | 2400.0017 | 5 | 50 | 3.523606 | -3.260119 | 2.959177 | 2.17319 | 12.41494 | 8.200354
2018-03-18 02:03 | 363675.6 | 2520.0017 | 5 | 50 | 3.507817 | -3.260137 | 2.959177 | 2.281851 | 12.41494 | 8.582384
2018-03-18 02:05 | 363795.6 | 2640.0017 | 5 | 50 | 3.49022 | -3.26013 | 2.959177 | 2.390512 | 12.41494 | 8.962615
2018-03-18 02:07 | 363915.6 | 2760.0006 | 5 | 50 | 3.468336 | -3.260134 | 2.959177 | 2.499171 | 12.41494 | 9.340725
2018-03-18 02:09 | 364035.6 | 2880.001 | 5 | 50 | 3.437366 | -3.260159 | 2.959177 | 2.60783 | 12.41494 | 9.716023
2018-03-18 02:11 | 364155.6 | 3000.0004 | 5 | 50 | 3.390916 | -3.259775 | 2.959177 | 2.716485 | 12.41494 | 10.08717
2018-03-18 02:13 | 364275.6 | 3120.0002 | 5 | 50 | 3.310502 | -3.260149 | 2.959177 | 2.825143 | 12.41494 | 10.45171
2018-03-18 02:15 | 364395.6 | 3240.001 | 5 | 50 | 3.110362 | -3.260151 | 2.959177 | 2.933805 | 12.41494 | 10.80276
2018-03-18 02:15 | 364423 | 3267.4224 | 5 | 50 | 2.999989 | -3.260163 | 2.959177 | 2.958631 | 12.41494 | 10.87873
2018-03-18 02:17 | 364543 | 120.0011 | 6 | 50 | 3.325723 | 0 | 2.959177 | 2.958631 | 12.41494 | 10.87873
2018-03-18 02:19 | 364663 | 240.0011 | 6 | 50 | 3.336187 | 0 | 2.959177 | 2.958631 | 12.41494 | 10.87873
2018-03-18 02:20 | 364723 | 300.0042 | 6 | 50 | 3.339255 | 0 | 2.959177 | 2.958631 | 12.41494 | 10.87873
2018-03-18 02:20 | 364723.1 | 0.0023 | 7 | 51 | 3.339161 | 0 | 0 | 0 | 0 | 0
2018-03-18 02:22 | 364843.1 | 120.001 | 8 | 51 | 3.829928 | 3.260038 | 0.1086391 | 0 | 0.4029219 | 0
2018-03-18 02:24 | 364963.1 | 240.001 | 8 | 51 | 3.896049 | 3.260065 | 0.2173177 | 0 | 0.8240135 | 0
2018-03-18 02:26 | 365083.1 | 360.001 | 8 | 51 | 3.919487 | 3.260017 | 0.3259754 | 0 | 1.248609 | 0
2018-03-18 02:28 | 365203.1 | 480.001 | 8 | 51 | 3.942881 | 3.259998 | 0.4346376 | 0 | 1.675783 | 0
2018-03-18 02:30 | 365323.1 | 600.0002 | 8 | 51 | 3.965772 | 3.260019 | 0.5432985 | 0 | 2.105476 | 0
2018-03-18 02:32 | 365443.1 | 720.0002 | 8 | 51 | 3.986037 | 3.260023 | 0.6519599 | 0 | 2.537535 | 0
2018-03-18 02:34 | 365563.1 | 840.001 | 8 | 51 | 4.002868 | 3.260099 | 0.7606213 | 0 | 2.971603 | 0
2018-03-18 02:36 | 365683.1 | 960.0003 | 8 | 51 | 4.01765 | 3.260069 | 0.8692804 | 0 | 3.407368 | 0
2018-03-18 02:38 | 365803.1 | 1080.0002 | 8 | 51 | 4.032094 | 3.260067 | 0.9779358 | 0 | 3.844685 | 0
2018-03-18 02:40 | 365923.1 | 1200.0003 | 8 | 51 | 4.047876 | 3.260008 | 1.086599 | 0 | 4.283666 | 0
2018-03-18 02:42 | 366043.1 | 1320.001 | 8 | 51 | 4.065413 | 3.260071 | 1.195253 | 0 | 4.72442 | 0
2018-03-18 02:44 | 366163.1 | 1440.0002 | 8 | 51 | 4.084621 | 3.26004 | 1.303918 | 0 | 5.16722 | 0
2018-03-18 02:46 | 366283.1 | 1560.001 | 8 | 51 | 4.105223 | 3.260046 | 1.412585 | 0 | 5.612192 | 0
2018-03-18 02:48 | 366403.1 | 1680.0002 | 8 | 51 | 4.127316 | 3.260002 | 1.521239 | 0 | 6.059423 | 0
2018-03-18 02:50 | 366523.1 | 1800.0002 | 8 | 51 | 4.151288 | 3.259989 | 1.629901 | 0 | 6.509189 | 0
2018-03-18 02:52 | 366643.1 | 1920.0011 | 8 | 51 | 4.177548 | 3.260017 | 1.738558 | 0 | 6.961662 | 0
2018-03-18 02:54 | 366738 | 2014.8592 | 8 | 51 | 4.2 | 3.259933 | 1.824458 | 0 | 7.321466 | 0

## Statistics_60
Date_Time | Test_Time(s) | Step_Time(s) | Step_Index | Cycle_Index | Voltage(V) | Current(A) | Charge_Capacity(Ah) | Discharge_Capacity(Ah) | Charge_Energy(Wh) | Discharge_Energy(Wh) | ACR(Ohm) | Internal Resistance(Ohm)
2018-03-14 00:02 | 10843.29122 | 300.0032 | 6 | 1 | 3.341044 | 0 | 2.952452 | 2.987588 | 12.40727 | 10.99313
2018-03-14 02:03 | 18107.92 | 300.0037 | 6 | 2 | 3.341284 | 0 | 2.988771 | 2.987144 | 12.5347 | 10.99115
2018-03-14 04:04 | 25369.8 | 300.0022 | 6 | 3 | 3.341899 | 0 | 2.987309 | 2.986035 | 12.52864 | 10.9859
2018-03-14 06:05 | 32630.96 | 300.0029 | 6 | 4 | 3.342893 | 0 | 2.986587 | 2.985524 | 12.52618 | 10.98367
2018-03-14 08:06 | 39892.04 | 300.0024 | 6 | 5 | 3.343015 | 0 | 2.985739 | 2.984892 | 12.52363 | 10.98081
2018-03-14 10:07 | 47152.29 | 300.0029 | 6 | 6 | 3.34343 | 0 | 2.985087 | 2.984165 | 12.52085 | 10.97735
2018-03-14 12:08 | 54411.88 | 300.0038 | 6 | 7 | 3.344414 | 0 | 2.984414 | 2.983623 | 12.51859 | 10.97443
2018-03-14 14:09 | 61672.79 | 300.0022 | 6 | 8 | 3.345892 | 0 | 2.984133 | 2.983476 | 12.51825 | 10.97349
2018-03-14 16:10 | 68933.93068 | 300.0031 | 6 | 9 | 3.344261 | 0 | 2.983361 | 2.983009 | 12.52129 | 10.97153
2018-03-14 18:11 | 76192.61612 | 300.0032 | 6 | 10 | 3.345282 | 0 | 2.982928 | 2.982092 | 12.51386 | 10.96728
2018-03-14 20:12 | 83450.42 | 300.0008 | 6 | 11 | 3.34585 | 0 | 2.98227 | 2.981624 | 12.51175 | 10.96469
2018-03-14 22:13 | 90706.84 | 300.0022 | 6 | 12 | 3.346188 | 0 | 2.981453 | 2.980793 | 12.50857 | 10.96077
2018-03-15 00:14 | 97964.5 | 300.0026 | 6 | 13 | 3.346979 | 0 | 2.981113 | 2.980361 | 12.50798 | 10.9587
2018-03-15 02:15 | 105220.9 | 300.0014 | 6 | 14 | 3.347043 | 0 | 2.98056 | 2.980055 | 12.50593 | 10.95695
2018-03-15 04:16 | 112476.8 | 300.0016 | 6 | 15 | 3.347681 | 0 | 2.980046 | 2.979326 | 12.50405 | 10.95388
2018-03-15 06:17 | 119733.6 | 300.0023 | 6 | 16 | 3.34787 | 0 | 2.979633 | 2.979088 | 12.50308 | 10.95315
2018-03-15 08:18 | 126988 | 300.0021 | 6 | 17 | 3.348167 | 0 | 2.978891 | 2.978307 | 12.49986 | 10.9492
2018-03-15 10:19 | 134242.6 | 300.003 | 6 | 18 | 3.348499 | 0 | 2.978648 | 2.977989 | 12.49883 | 10.94786
2018-03-15 12:20 | 141498.1 | 300.0036 | 6 | 19 | 3.348436 | 0 | 2.978406 | 2.977904 | 12.49858 | 10.94768
2018-03-15 14:21 | 148752.5 | 300.0014 | 6 | 20 | 3.349059 | 0 | 2.978119 | 2.977457 | 12.49716 | 10.94553
2018-03-15 16:22 | 156004.6 | 300.0014 | 6 | 21 | 3.348948 | 0 | 2.977234 | 2.976631 | 12.49366 | 10.94204
2018-03-15 18:22 | 163258.6 | 300.003 | 6 | 22 | 3.349566 | 0 | 2.977372 | 2.976663 | 12.49448 | 10.94269
2018-03-15 20:23 | 170512.4 | 300.0014 | 6 | 23 | 3.351557 | 0 | 2.976859 | 2.975733 | 12.4929 | 10.93458
2018-03-15 22:24 | 177765.4 | 300.0014 | 6 | 24 | 3.353322 | 0 | 2.974864 | 2.97379 | 12.48696 | 10.92719
2018-03-16 00:25 | 185019 | 300.0035 | 6 | 25 | 3.353658 | 0 | 2.974432 | 2.973583 | 12.48638 | 10.92695
2018-03-16 02:26 | 192271.5 | 300.0047 | 6 | 26 | 3.351581 | 0 | 2.974254 | 2.974049 | 12.48534 | 10.92963
2018-03-16 04:27 | 199523.4 | 300.0039 | 6 | 27 | 3.352806 | 0 | 2.974253 | 2.973228 | 12.48413 | 10.92609
2018-03-16 06:28 | 206776.0845 | 300.0016 | 6 | 28 | 3.352245 | 0 | 2.973544 | 2.972907 | 12.48238 | 10.92449
2018-03-16 08:29 | 214026.7 | 300.0022 | 6 | 29 | 3.35276 | 0 | 2.973165 | 2.97233 | 12.47997 | 10.92191
2018-03-16 10:29 | 221277.4 | 300.003 | 6 | 30 | 3.354639 | 0 | 2.972796 | 2.971598 | 12.47947 | 10.91752
2018-03-16 12:30 | 228528.4 | 300.0022 | 6 | 31 | 3.353072 | 0 | 2.97127 | 2.971134 | 12.47437 | 10.91503
2018-03-16 14:31 | 235777.7 | 300.0038 | 6 | 32 | 3.354017 | 0 | 2.971944 | 2.971067 | 12.47616 | 10.91547
2018-03-16 16:32 | 243027.5 | 300.0034 | 6 | 33 | 3.353867 | 0 | 2.971185 | 2.970524 | 12.47426 | 10.91335
2018-03-16 18:33 | 250277.2 | 300.0032 | 6 | 34 | 3.356699 | 0 | 2.970178 | 2.968763 | 12.47064 | 10.90388
2018-03-16 20:34 | 257527.2 | 300.0037 | 6 | 35 | 3.356519 | 0 | 2.969521 | 2.968786 | 12.46907 | 10.90454
2018-03-16 22:34 | 264776.4 | 300.0022 | 6 | 36 | 3.356731 | 0 | 2.969356 | 2.96858 | 12.46839 | 10.90331
2018-03-17 00:35 | 272025.6 | 300.0047 | 6 | 37 | 3.357577 | 0 | 2.968696 | 2.967736 | 12.46639 | 10.89974
2018-03-17 02:36 | 279273.6468 | 300.0022 | 6 | 38 | 3.357382 | 0 | 2.968041 | 2.967363 | 12.46379 | 10.89809
2018-03-17 04:37 | 286522 | 300.0015 | 6 | 39 | 3.357865 | 0 | 2.96771 | 2.966866 | 12.46255 | 10.89534
2018-03-17 06:38 | 293770.2 | 300.0016 | 6 | 40 | 3.357082 | 0 | 2.967754 | 2.967165 | 12.463 | 10.89767
2018-03-17 08:38 | 301017.3 | 300.0048 | 6 | 41 | 3.356965 | 0 | 2.967397 | 2.966714 | 12.46091 | 10.89571
2018-03-17 10:39 | 308264.2 | 300.0024 | 6 | 42 | 3.358026 | 0 | 2.967111 | 2.966141 | 12.45997 | 10.89273
2018-03-17 12:40 | 315509.2 | 300.0031 | 6 | 43 | 3.358351 | 0 | 2.966291 | 2.965536 | 12.45727 | 10.89002
2018-03-17 14:41 | 322753.9 | 300.0031 | 6 | 44 | 3.359341 | 0 | 2.965769 | 2.96478 | 12.45546 | 10.88654
2018-03-17 16:41 | 329999.8 | 300.003 | 6 | 45 | 3.358159 | 0 | 2.965175 | 2.964729 | 12.45375 | 10.88638
2018-03-17 18:42 | 337244.3 | 300.0032 | 6 | 46 | 3.357926 | 0 | 2.965378 | 2.964792 | 12.45364 | 10.88761
2018-03-17 20:43 | 344488.6 | 300.0006 | 6 | 47 | 3.357974 | 0 | 2.965314 | 2.964509 | 12.45343 | 10.8864
2018-03-17 22:44 | 351731 | 300.0031 | 6 | 48 | 3.358095 | 0 | 2.964812 | 2.964059 | 12.45134 | 10.8845
2018-03-18 00:44 | 358973.2 | 300.0032 | 6 | 49 | 3.358509 | 0 | 2.964369 | 2.963541 | 12.44953 | 10.88191
2018-03-18 02:45 | 366214.7 | 300.0024 | 6 | 50 | 3.359734 | 0 | 2.964044 | 2.963094 | 12.44856 | 10.87984
2018-03-18 03:18 | 368216.7 | 2001.9224 | 8 | 51 | 4.2 | 3.259802 | 1.812698 | 0 | 7.28076 | 0

## Channel_60_1
Date_Time | Test_Time(s) | Step_Time(s) | Step_Index | Cycle_Index | Voltage(V) | Current(A) | Charge_Capacity(Ah) | Discharge_Capacity(Ah) | Charge_Energy(Wh) | Discharge_Energy(Wh) | ACR(Ohm) | Internal Resistance(Ohm) | dV/dt(V/s) | dI/dt(A/s)
2018-03-13 21:03 | 120.0003 | 120.0002 | 1 | 1 | 3.480762 | 0 | 0 | 0 | 0 | 0
2018-03-13 21:05 | 240.0011 | 240.001 | 1 | 1 | 3.480714 | 0 | 0 | 0 | 0 | 0
2018-03-13 21:07 | 360.0003 | 360.0002 | 1 | 1 | 3.480779 | 0 | 0 | 0 | 0 | 0
2018-03-13 21:09 | 480.0019 | 480.0018 | 1 | 1 | 3.480919 | 0 | 0 | 0 | 0 | 0
2018-03-13 21:11 | 600.0011 | 600.001 | 1 | 1 | 3.48112 | 0 | 0 | 0 | 0 | 0
2018-03-13 21:13 | 720.0003 | 720.0002 | 1 | 1 | 3.481328 | 0 | 0 | 0 | 0 | 0
2018-03-13 21:15 | 840.0003 | 840.0002 | 1 | 1 | 3.481602 | 0 | 0 | 0 | 0 | 0
2018-03-13 21:17 | 960.0019 | 960.0018 | 1 | 1 | 3.481878 | 0 | 0 | 0 | 0 | 0
2018-03-13 21:19 | 1080.0008 | 1080.0007 | 1 | 1 | 3.482143 | 0 | 0 | 0 | 0 | 0
2018-03-13 21:21 | 1200.0002 | 1200.0001 | 1 | 1 | 3.482418 | 0 | 0 | 0 | 0 | 0
2018-03-13 21:23 | 1320.0002 | 1320.0001 | 1 | 1 | 3.4827 | 0 | 0 | 0 | 0 | 0
2018-03-13 21:25 | 1440.0027 | 1440.0026 | 1 | 1 | 3.482993 | 0 | 0 | 0 | 0 | 0
2018-03-13 21:27 | 1560.001 | 1560.0009 | 1 | 1 | 3.483275 | 0 | 0 | 0 | 0 | 0
2018-03-13 21:29 | 1680.0011 | 1680.001 | 1 | 1 | 3.483544 | 0 | 0 | 0 | 0 | 0
2018-03-13 21:31 | 1800.0002 | 1800.0001 | 1 | 1 | 3.483837 | 0 | 0 | 0 | 0 | 0
2018-03-13 21:33 | 1920.0019 | 1920.0018 | 1 | 1 | 3.484116 | 0 | 0 | 0 | 0 | 0
2018-03-13 21:35 | 2040.0019 | 2040.0018 | 1 | 1 | 3.484404 | 0 | 0 | 0 | 0 | 0
2018-03-13 21:37 | 2160.001 | 2160.0009 | 1 | 1 | 3.484667 | 0 | 0 | 0 | 0 | 0
2018-03-13 21:39 | 2280.0003 | 2280.0002 | 1 | 1 | 3.484935 | 0 | 0 | 0 | 0 | 0
2018-03-13 21:41 | 2400.0019 | 2400.0018 | 1 | 1 | 3.485198 | 0 | 0 | 0 | 0 | 0
2018-03-13 21:43 | 2520.0002 | 2520.0001 | 1 | 1 | 3.485459 | 0 | 0 | 0 | 0 | 0
2018-03-13 21:45 | 2640.001 | 2640.0009 | 1 | 1 | 3.485713 | 0 | 0 | 0 | 0 | 0
2018-03-13 21:47 | 2760.0011 | 2760.001 | 1 | 1 | 3.48596 | 0 | 0 | 0 | 0 | 0
2018-03-13 21:49 | 2880.0011 | 2880.001 | 1 | 1 | 3.486207 | 0 | 0 | 0 | 0 | 0
2018-03-13 21:51 | 3000.0003 | 3000.0002 | 1 | 1 | 3.486462 | 0 | 0 | 0 | 0 | 0
2018-03-13 21:53 | 3120.0019 | 3120.0018 | 1 | 1 | 3.486691 | 0 | 0 | 0 | 0 | 0
2018-03-13 21:55 | 3240.0011 | 3240.001 | 1 | 1 | 3.486934 | 0 | 0 | 0 | 0 | 0
2018-03-13 21:57 | 3360.0002 | 3360.0001 | 1 | 1 | 3.487163 | 0 | 0 | 0 | 0 | 0
2018-03-13 21:59 | 3480.0019 | 3480.0018 | 1 | 1 | 3.487406 | 0 | 0 | 0 | 0 | 0
2018-03-13 22:01 | 3600.0003 | 3600.0002 | 1 | 1 | 3.487643 | 0 | 0 | 0 | 0 | 0
2018-03-13 22:01 | 3600.0025 | 3600.0024 | 1 | 1 | 3.487643 | 0 | 0 | 0 | 0 | 0
2018-03-13 22:03 | 3720.086872 | 120.001 | 2 | 1 | 3.990963 | 4.88994 | 0.1622999 | 0 | 0.6357897 | 0
2018-03-13 22:05 | 3840.086172 | 240.0003 | 2 | 1 | 4.029531 | 4.889942 | 0.325281 | 0 | 1.289352 | 0
2018-03-13 22:07 | 3960.086872 | 360.001 | 2 | 1 | 4.063995 | 4.889946 | 0.4882637 | 0 | 1.949005 | 0
2018-03-13 22:09 | 4080.086872 | 480.001 | 2 | 1 | 4.092921 | 4.889986 | 0.6512488 | 0 | 2.613791 | 0
2018-03-13 22:11 | 4200.086172 | 600.0003 | 2 | 1 | 4.117961 | 4.889938 | 0.8142254 | 0 | 3.28293 | 0
2018-03-13 22:13 | 4320.086372 | 720.0005 | 2 | 1 | 4.141791 | 4.889969 | 0.977206 | 0 | 3.956004 | 0
2018-03-13 22:15 | 4440.086872 | 840.001 | 2 | 1 | 4.1675 | 4.889896 | 1.140191 | 0 | 4.633117 | 0
2018-03-13 22:17 | 4560.086172 | 960.0003 | 2 | 1 | 4.195589 | 4.889923 | 1.303165 | 0 | 5.314568 | 0
2018-03-13 22:19 | 4680.086072 | 1080.0002 | 2 | 1 | 4.200413 | 4.451981 | 1.459782 | 0 | 5.972358 | 0
2018-03-13 22:21 | 4800.086072 | 1200.0002 | 2 | 1 | 4.200408 | 3.972368 | 1.600112 | 0 | 6.5618 | 0
2018-03-13 22:23 | 4920.086072 | 1320.0002 | 2 | 1 | 4.2004 | 3.512291 | 1.724774 | 0 | 7.08543 | 0
2018-03-13 22:25 | 4988.929072 | 1388.8432 | 2 | 1 | 4.200395 | 3.259981 | 1.789509 | 0 | 7.357344 | 0
2018-03-13 22:27 | 5108.94326 | 120.0002 | 3 | 1 | 4.227304 | 3.26016 | 1.897724 | 0 | 7.81323 | 0
2018-03-13 22:29 | 5228.94496 | 240.0019 | 3 | 1 | 4.259001 | 3.25985 | 2.006373 | 0 | 8.274218 | 0
2018-03-13 22:31 | 5348.94326 | 360.0002 | 3 | 1 | 4.293369 | 3.259871 | 2.115024 | 0 | 8.73881 | 0
2018-03-13 22:33 | 5468.94406 | 480.001 | 3 | 1 | 4.330081 | 3.259802 | 2.223678 | 0 | 9.207272 | 0
2018-03-13 22:35 | 5588.94416 | 600.0011 | 3 | 1 | 4.368848 | 3.259819 | 2.33233 | 0 | 9.679837 | 0
2018-03-13 22:37 | 5708.94406 | 720.001 | 3 | 1 | 4.400433 | 3.100986 | 2.440372 | 0 | 10.15391 | 0
2018-03-13 22:39 | 5828.94326 | 840.0002 | 3 | 1 | 4.400389 | 2.586725 | 2.534732 | 0 | 10.56914 | 0
2018-03-13 22:41 | 5948.94326 | 960.0002 | 3 | 1 | 4.40039 | 2.178139 | 2.613923 | 0 | 10.91761 | 0
2018-03-13 22:43 | 6068.94326 | 1080.0002 | 3 | 1 | 4.40041 | 1.844915 | 2.680779 | 0 | 11.2118 | 0
2018-03-13 22:45 | 6188.94496 | 1200.0019 | 3 | 1 | 4.400394 | 1.569958 | 2.737527 | 0 | 11.46152 | 0
2018-03-13 22:47 | 6308.94326 | 1320.0002 | 3 | 1 | 4.400383 | 1.34428 | 2.78597 | 0 | 11.67469 | 0
2018-03-13 22:49 | 6428.94376 | 1440.0007 | 3 | 1 | 4.400364 | 1.157825 | 2.827575 | 0 | 11.85776 | 0
2018-03-13 22:51 | 6548.94416 | 1560.0011 | 3 | 1 | 4.40037 | 1.003309 | 2.863519 | 0 | 12.01593 | 0
2018-03-13 22:53 | 6668.94326 | 1680.0002 | 3 | 1 | 4.400383 | 0.8750019 | 2.894754 | 0 | 12.15338 | 0
2018-03-13 22:55 | 6788.94416 | 1800.0011 | 3 | 1 | 4.400365 | 0.7666721 | 2.922059 | 0 | 12.27353 | 0
2018-03-13 22:57 | 6908.94416 | 1920.0011 | 3 | 1 | 4.400369 | 0.675827 | 2.946055 | 0 | 12.37912 | 0
2018-03-13 22:57 | 6943.64296 | 1954.6999 | 3 | 1 | 4.400367 | 0.6519966 | 2.952452 | 0 | 12.40727 | 0
2018-03-13 22:59 | 7063.689016 | 120.0002 | 4 | 1 | 4.351263 | 0 | 2.952452 | 0 | 12.40727 | 0
2018-03-13 23:01 | 7183.690716 | 240.0019 | 4 | 1 | 4.347529 | 0 | 2.952452 | 0 | 12.40727 | 0
2018-03-13 23:02 | 7243.693616 | 300.0048 | 4 | 1 | 4.346406 | 0 | 2.952452 | 0 | 12.40727 | 0
2018-03-13 23:04 | 7363.777212 | 120.0011 | 5 | 1 | 4.094111 | -3.259892 | 2.952452 | 0.1086547 | 12.40727 | 0.4483599
2018-03-13 23:06 | 7483.777212 | 240.0011 | 5 | 1 | 4.049667 | -3.260196 | 2.952452 | 0.2173077 | 12.40727 | 0.8907548
2018-03-13 23:08 | 7603.777212 | 360.0011 | 5 | 1 | 4.006861 | -3.260181 | 2.952452 | 0.3259617 | 12.40727 | 1.328437
2018-03-13 23:10 | 7723.777212 | 480.0011 | 5 | 1 | 3.964853 | -3.259803 | 2.952452 | 0.434617 | 12.40727 | 1.761515
2018-03-13 23:12 | 7843.776412 | 600.0003 | 5 | 1 | 3.923896 | -3.259895 | 2.952452 | 0.543274 | 12.40727 | 2.190085
2018-03-13 23:14 | 7963.777212 | 720.0011 | 5 | 1 | 3.88447 | -3.25996 | 2.952452 | 0.6519256 | 12.40727 | 2.614265
2018-03-13 23:16 | 8083.778012 | 840.0019 | 5 | 1 | 3.847051 | -3.260171 | 2.952452 | 0.7605856 | 12.40727 | 3.034299
2018-03-13 23:18 | 8203.778112 | 960.002 | 5 | 1 | 3.811827 | -3.26018 | 2.952452 | 0.8692417 | 12.40727 | 3.450372
2018-03-13 23:20 | 8323.776412 | 1080.0003 | 5 | 1 | 3.778716 | -3.260155 | 2.952452 | 0.9778945 | 12.40727 | 3.862722
2018-03-13 23:22 | 8443.776412 | 1200.0003 | 5 | 1 | 3.747644 | -3.260173 | 2.952452 | 1.086554 | 12.40727 | 4.27161
2018-03-13 23:24 | 8563.778012 | 1320.0019 | 5 | 1 | 3.718334 | -3.259857 | 2.952452 | 1.195214 | 12.40727 | 4.67722
2018-03-13 23:26 | 8683.777212 | 1440.0011 | 5 | 1 | 3.690511 | -3.260138 | 2.952452 | 1.303866 | 12.40727 | 5.0797
2018-03-13 23:28 | 8803.776412 | 1560.0003 | 5 | 1 | 3.664317 | -3.259859 | 2.952452 | 1.41252 | 12.40727 | 5.479251
2018-03-13 23:30 | 8923.777212 | 1680.0011 | 5 | 1 | 3.63994 | -3.259803 | 2.952452 | 1.521179 | 12.40727 | 5.876067
2018-03-13 23:32 | 9043.777212 | 1800.0011 | 5 | 1 | 3.61757 | -3.260157 | 2.952452 | 1.629834 | 12.40727 | 6.270332
2018-03-13 23:34 | 9163.778012 | 1920.0019 | 5 | 1 | 3.597124 | -3.260167 | 2.952452 | 1.738496 | 12.40727 | 6.662299
2018-03-13 23:36 | 9283.778012 | 2040.0019 | 5 | 1 | 3.578567 | -3.26015 | 2.952452 | 1.847154 | 12.40727 | 7.052129
2018-03-13 23:38 | 9403.776412 | 2160.0003 | 5 | 1 | 3.561605 | -3.260125 | 2.952452 | 1.95581 | 12.40727 | 7.440029
2018-03-13 23:40 | 9523.777212 | 2280.0011 | 5 | 1 | 3.54576 | -3.260173 | 2.952452 | 2.06447 | 12.40727 | 7.826166
2018-03-13 23:42 | 9643.778012 | 2400.0019 | 5 | 1 | 3.530307 | -3.260129 | 2.952452 | 2.173131 | 12.40727 | 8.210607
2018-03-13 23:44 | 9763.777212 | 2520.0011 | 5 | 1 | 3.514733 | -3.259809 | 2.952452 | 2.281791 | 12.40727 | 8.593369
2018-03-13 23:46 | 9883.778812 | 2640.0027 | 5 | 1 | 3.497838 | -3.260165 | 2.952452 | 2.390452 | 12.40727 | 8.974383
2018-03-13 23:48 | 10003.78 | 2760.0019 | 5 | 1 | 3.477706 | -3.260199 | 2.952452 | 2.499105 | 12.40727 | 9.353388
2018-03-13 23:50 | 10123.78 | 2880.0003 | 5 | 1 | 3.448979 | -3.260125 | 2.952452 | 2.607762 | 12.40727 | 9.729809
2018-03-13 23:52 | 10243.78 | 3000.0002 | 5 | 1 | 3.407386 | -3.259861 | 2.952452 | 2.716423 | 12.40727 | 10.10246
2018-03-13 23:54 | 10363.78 | 3120.0011 | 5 | 1 | 3.339326 | -3.260173 | 2.952452 | 2.825081 | 12.40727 | 10.46937
2018-03-13 23:56 | 10483.78 | 3240.0011 | 5 | 1 | 3.192932 | -3.260169 | 2.952452 | 2.933738 | 12.40727 | 10.82556
2018-03-13 23:57 | 10543.24 | 3299.4672 | 5 | 1 | 2.999943 | -3.259832 | 2.952452 | 2.987588 | 12.40727 | 10.99313
2018-03-13 23:59 | 10663.28982 | 120.0018 | 6 | 1 | 3.325474 | 0 | 2.952452 | 2.987588 | 12.40727 | 10.99313
2018-03-14 00:01 | 10783.28982 | 240.0018 | 6 | 1 | 3.337532 | 0 | 2.952452 | 2.987588 | 12.40727 | 10.99313
2018-03-14 00:02 | 10843.29122 | 300.0032 | 6 | 1 | 3.341044 | 0 | 2.952452 | 2.987588 | 12.40727 | 10.99313
2018-03-14 00:02 | 10843.3 | 0.0025 | 7 | 2 | 3.341013 | 0 | 0 | 0 | 0 | 0
2018-03-14 00:04 | 10963.39 | 120.001 | 2 | 2 | 3.972785 | 4.889957 | 0.1623076 | 0 | 0.6251265 | 0
2018-03-14 00:06 | 11083.39 | 240.0003 | 2 | 2 | 4.015706 | 4.889965 | 0.3252865 | 0 | 1.276336 | 0
2018-03-14 00:08 | 11203.39 | 360.0018 | 2 | 2 | 4.051759 | 4.890009 | 0.4882664 | 0 | 1.933858 | 0
2018-03-14 00:10 | 11323.39 | 480.0018 | 2 | 2 | 4.081349 | 4.889959 | 0.6512468 | 0 | 2.596684 | 0
2018-03-14 00:12 | 11443.39 | 600.001 | 2 | 2 | 4.107148 | 4.889935 | 0.814225 | 0 | 3.264004 | 0
2018-03-14 00:14 | 11563.39 | 720.0018 | 2 | 2 | 4.131008 | 4.88995 | 0.9772055 | 0 | 3.935328 | 0
2018-03-14 00:16 | 11683.39 | 840.0003 | 2 | 2 | 4.156774 | 4.889904 | 1.140181 | 0 | 4.610643 | 0
2018-03-14 00:18 | 11803.39 | 960.0002 | 2 | 2 | 4.185121 | 4.889921 | 1.303165 | 0 | 5.290407 | 0
2018-03-14 00:20 | 11923.39 | 1080.0002 | 2 | 2 | 4.200413 | 4.607637 | 1.46369 | 0 | 5.964043 | 0
2018-03-14 00:22 | 12043.39 | 1200.0002 | 2 | 2 | 4.200392 | 4.105427 | 1.608816 | 0 | 6.573632 | 0
2018-03-14 00:24 | 12163.39 | 1320.0004 | 2 | 2 | 4.200393 | 3.627556 | 1.737612 | 0 | 7.114629 | 0
2018-03-14 00:26 | 12261.16 | 1417.7712 | 2 | 2 | 4.200398 | 3.259996 | 1.831092 | 0 | 7.507283 | 0
2018-03-14 00:28 | 12381.17 | 120.001 | 3 | 2 | 4.227788 | 3.259806 | 1.939304 | 0 | 7.963183 | 0
2018-03-14 00:30 | 12501.18 | 240.0018 | 3 | 2 | 4.25989 | 3.259823 | 2.047958 | 0 | 8.424268 | 0
2018-03-14 00:32 | 12621.17 | 360.001 | 3 | 2 | 4.294527 | 3.259832 | 2.156615 | 0 | 8.888994 | 0
2018-03-14 00:34 | 12741.17 | 480.001 | 3 | 2 | 4.33151 | 3.259844 | 2.265269 | 0 | 9.357599 | 0
2018-03-14 00:36 | 12861.17 | 600.001 | 3 | 2 | 4.370473 | 3.259993 | 2.373921 | 0 | 9.830331 | 0
2018-03-14 00:38 | 12981.18 | 720.0012 | 3 | 2 | 4.400429 | 3.074869 | 2.481719 | 0 | 10.30347 | 0
2018-03-14 00:40 | 13101.18 | 840.0019 | 3 | 2 | 4.400414 | 2.567966 | 2.575353 | 0 | 10.7155 | 0
2018-03-14 00:42 | 13221.18 | 960.0019 | 3 | 2 | 4.400396 | 2.16256 | 2.653954 | 0 | 11.06138 | 0
2018-03-14 00:44 | 13341.17 | 1080.0002 | 3 | 2 | 4.400401 | 1.830973 | 2.720317 | 0 | 11.3534 | 0
2018-03-14 00:46 | 13461.17 | 1200.0002 | 3 | 2 | 4.400395 | 1.558472 | 2.77665 | 0 | 11.60129 | 0
2018-03-14 00:48 | 13581.17 | 1320.0003 | 3 | 2 | 4.400383 | 1.334726 | 2.824742 | 0 | 11.81291 | 0
2018-03-14 00:50 | 13701.18 | 1440.0019 | 3 | 2 | 4.400375 | 1.149979 | 2.86605 | 0 | 11.99468 | 0
2018-03-14 00:52 | 13821.17 | 1560.0002 | 3 | 2 | 4.400379 | 0.9966183 | 2.901744 | 0 | 12.15175 | 0
2018-03-14 00:54 | 13941.17 | 1680.0002 | 3 | 2 | 4.400357 | 0.8684196 | 2.932765 | 0 | 12.28826 | 0
2018-03-14 00:56 | 14061.18 | 1800.0019 | 3 | 2 | 4.400368 | 0.7618484 | 2.959884 | 0 | 12.40759 | 0
2018-03-14 00:58 | 14181.17 | 1920.0002 | 3 | 2 | 4.400363 | 0.670887 | 2.983716 | 0 | 12.51246 | 0
2018-03-14 00:58 | 14208.69 | 1947.5136 | 3 | 2 | 4.400355 | 0.6519966 | 2.988771 | 0 | 12.5347 | 0
2018-03-14 01:00 | 14328.73 | 119.9999 | 4 | 2 | 4.351256 | 0 | 2.988771 | 0 | 12.5347 | 0
2018-03-14 01:02 | 14448.73 | 239.9999 | 4 | 2 | 4.347525 | 0 | 2.988771 | 0 | 12.5347 | 0
2018-03-14 01:03 | 14508.74 | 300.0029 | 4 | 2 | 4.346402 | 0 | 2.988771 | 0 | 12.5347 | 0
2018-03-14 01:05 | 14628.82 | 120.0019 | 5 | 2 | 4.094306 | -3.260176 | 2.988771 | 0.1086499 | 12.5347 | 0.4483629
2018-03-14 01:07 | 14748.82 | 240.0019 | 5 | 2 | 4.049803 | -3.260176 | 2.988771 | 0.2173056 | 12.5347 | 0.8907858
2018-03-14 01:09 | 14868.82 | 360.0011 | 5 | 2 | 4.006929 | -3.260167 | 2.988771 | 0.3259586 | 12.5347 | 1.328473
2018-03-14 01:11 | 14988.82 | 480.0003 | 5 | 2 | 3.964845 | -3.260178 | 2.988771 | 0.43462 | 12.5347 | 1.761579
2018-03-14 01:13 | 15108.82 | 600.0011 | 5 | 2 | 3.923827 | -3.260206 | 2.988771 | 0.543277 | 12.5347 | 2.190146
2018-03-14 01:15 | 15228.82 | 720.0019 | 5 | 2 | 3.884386 | -3.260178 | 2.988771 | 0.6519344 | 12.5347 | 2.614341
2018-03-14 01:17 | 15348.82 | 840.0019 | 5 | 2 | 3.846899 | -3.259853 | 2.988771 | 0.760591 | 12.5347 | 3.034348
2018-03-14 01:19 | 15468.82 | 960.0019 | 5 | 2 | 3.811646 | -3.259899 | 2.988771 | 0.8692436 | 12.5347 | 3.450386
2018-03-14 01:21 | 15588.82 | 1080.0018 | 5 | 2 | 3.778501 | -3.25979 | 2.988771 | 0.977904 | 12.5347 | 3.86274
2018-03-14 01:23 | 15708.82 | 1200.0008 | 5 | 2 | 3.747403 | -3.260171 | 2.988771 | 1.086558 | 12.5347 | 4.271581
2018-03-14 01:25 | 15828.82 | 1320.0019 | 5 | 2 | 3.718074 | -3.260176 | 2.988771 | 1.19522 | 12.5347 | 4.677176
2018-03-14 01:27 | 15948.82 | 1440.0011 | 5 | 2 | 3.690292 | -3.259868 | 2.988771 | 1.303876 | 12.5347 | 5.079643
2018-03-14 01:29 | 16068.82 | 1560.0002 | 5 | 2 | 3.66404 | -3.259885 | 2.988771 | 1.412526 | 12.5347 | 5.479153
2018-03-14 01:31 | 16188.82 | 1680.0011 | 5 | 2 | 3.639614 | -3.260183 | 2.988771 | 1.521187 | 12.5347 | 5.875943
2018-03-14 01:33 | 16308.82 | 1800.001 | 5 | 2 | 3.617275 | -3.259838 | 2.988771 | 1.629836 | 12.5347 | 6.270154
2018-03-14 01:35 | 16428.82 | 1920.0011 | 5 | 2 | 3.596872 | -3.259861 | 2.988771 | 1.738494 | 12.5347 | 6.662073
2018-03-14 01:37 | 16548.82 | 2040.0002 | 5 | 2 | 3.578321 | -3.259885 | 2.988771 | 1.84714 | 12.5347 | 7.051835
2018-03-14 01:39 | 16668.82 | 2160.0019 | 5 | 2 | 3.561373 | -3.260141 | 2.988771 | 1.955799 | 12.5347 | 7.439721
2018-03-14 01:41 | 16788.82 | 2280.0011 | 5 | 2 | 3.545547 | -3.259824 | 2.988771 | 2.064451 | 12.5347 | 7.825805
2018-03-14 01:43 | 16908.82 | 2400.0011 | 5 | 2 | 3.530118 | -3.26016 | 2.988771 | 2.173105 | 12.5347 | 8.210204
2018-03-14 01:45 | 17028.82 | 2520.0007 | 5 | 2 | 3.514568 | -3.259847 | 2.988771 | 2.28176 | 12.5347 | 8.592926
2018-03-14 01:47 | 17148.82 | 2640.0019 | 5 | 2 | 3.497681 | -3.260083 | 2.988771 | 2.390412 | 12.5347 | 8.973892
2018-03-14 01:49 | 17268.82 | 2760.0002 | 5 | 2 | 3.47752 | -3.260146 | 2.988771 | 2.499062 | 12.5347 | 9.35287
2018-03-14 01:51 | 17388.82 | 2880.0019 | 5 | 2 | 3.448776 | -3.259859 | 2.988771 | 2.60772 | 12.5347 | 9.729273
2018-03-14 01:53 | 17508.82 | 3000.0002 | 5 | 2 | 3.407086 | -3.259799 | 2.988771 | 2.716367 | 12.5347 | 10.10186
2018-03-14 01:55 | 17628.82 | 3120.0019 | 5 | 2 | 3.338763 | -3.259765625 | 2.988771 | 2.825022 | 12.5347 | 10.4687
2018-03-14 01:57 | 17748.82 | 3240.0003 | 5 | 2 | 3.191953 | -3.259836 | 2.988771 | 2.933679 | 12.5347 | 10.82481
2018-03-14 01:58 | 17807.87 | 3299.0513 | 5 | 2 | 2.999956 | -3.259801 | 2.988771 | 2.987144 | 12.5347 | 10.99115
2018-03-14 02:00 | 17927.92 | 120.0016 | 6 | 2 | 3.325764 | 0 | 2.988771 | 2.987144 | 12.5347 | 10.99115
2018-03-14 02:02 | 18047.92 | 240.0024 | 6 | 2 | 3.337769 | 0 | 2.988771 | 2.987144 | 12.5347 | 10.99115
2018-03-14 02:03 | 18107.92 | 300.0037 | 6 | 2 | 3.341284 | 0 | 2.988771 | 2.987144 | 12.5347 | 10.99115
2018-03-14 02:03 | 18107.93 | 0.0047 | 7 | 3 | 3.341288 | 0 | 0 | 0 | 0 | 0
2018-03-14 02:05 | 18228.02 | 120.0002 | 2 | 3 | 3.972875 | 4.889896 | 0.1623061 | 0 | 0.6251525 | 0
2018-03-14 02:07 | 18348.02 | 240.0002 | 2 | 3 | 4.015885 | 4.889858 | 0.3252897 | 0 | 1.276406 | 0
2018-03-14 02:09 | 18468.02 | 360.0002 | 2 | 3 | 4.051902 | 4.88987 | 0.4882644 | 0 | 1.933937 | 0
2018-03-14 02:11 | 18588.02 | 480.001 | 2 | 3 | 4.081401 | 4.889896 | 0.6512479 | 0 | 2.596791 | 0
2018-03-14 02:13 | 18708.02 | 600.001 | 2 | 3 | 4.107209 | 4.889885 | 0.814231 | 0 | 3.264138 | 0
2018-03-14 02:15 | 18828.02 | 720.0006 | 2 | 3 | 4.131095 | 4.889912 | 0.9772068 | 0 | 3.935455 | 0
2018-03-14 02:17 | 18948.02 | 840.001 | 2 | 3 | 4.156816 | 4.889914 | 1.140188 | 0 | 4.610808 | 0
2018-03-14 02:19 | 19068.02 | 960.0027 | 2 | 3 | 4.185153 | 4.889898 | 1.303172 | 0 | 5.290578 | 0
2018-03-14 02:21 | 19188.02 | 1080.0018 | 2 | 3 | 4.200389 | 4.606741 | 1.463685 | 0 | 5.964169 | 0
2018-03-14 02:23 | 19308.02 | 1200.0002 | 2 | 3 | 4.200408 | 4.103973 | 1.608785 | 0 | 6.573645 | 0
2018-03-14 02:25 | 19428.02 | 1320.001 | 2 | 3 | 4.200403 | 3.625479 | 1.737529 | 0 | 7.114425 | 0
2018-03-14 02:27 | 19524.99 | 1416.9688 | 2 | 3 | 4.200404 | 3.259975 | 1.830202 | 0 | 7.503685 | 0
2018-03-14 02:29 | 19645 | 120.0003 | 3 | 3 | 4.227766 | 3.260159 | 1.938424 | 0 | 7.959629 | 0
2018-03-14 02:31 | 19765 | 240.0019 | 3 | 3 | 4.2599 | 3.259802 | 2.047087 | 0 | 8.420751 | 0
2018-03-14 02:33 | 19885 | 360.0003 | 3 | 3 | 4.294641 | 3.260178 | 2.155743 | 0 | 8.885477 | 0
2018-03-14 02:35 | 20005 | 480.0019 | 3 | 3 | 4.331658 | 3.25983 | 2.264403 | 0 | 9.354124 | 0
2018-03-14 02:37 | 20125 | 600.0003 | 3 | 3 | 4.370674 | 3.260065 | 2.373058 | 0 | 9.826884 | 0
2018-03-14 02:39 | 20245 | 720.0011 | 3 | 3 | 4.400428 | 3.071249 | 2.480817 | 0 | 10.29988 | 0
2018-03-14 02:41 | 20365 | 840.0012 | 3 | 3 | 4.400402 | 2.565317 | 2.574358 | 0 | 10.71149 | 0
2018-03-14 02:43 | 20485 | 960.0004 | 3 | 3 | 4.400376 | 2.160107 | 2.652893 | 0 | 11.05708 | 0
2018-03-14 02:45 | 20605 | 1080.002 | 3 | 3 | 4.400391 | 1.829205 | 2.719201 | 0 | 11.34886 | 0
2018-03-14 02:47 | 20725 | 1200.0004 | 3 | 3 | 4.400392 | 1.557318 | 2.775484 | 0 | 11.59653 | 0
2018-03-14 02:49 | 20845 | 1320.0004 | 3 | 3 | 4.400375 | 1.333588 | 2.823537 | 0 | 11.80798 | 0
2018-03-14 02:51 | 20965 | 1440.0011 | 3 | 3 | 4.400366 | 1.148815 | 2.864811 | 0 | 11.9896 | 0
2018-03-14 02:53 | 21085 | 1560.0004 | 3 | 3 | 4.400367 | 0.9957199 | 2.900474 | 0 | 12.14653 | 0
2018-03-14 02:55 | 21205 | 1680.0012 | 3 | 3 | 4.400368 | 0.8680172 | 2.931471 | 0 | 12.28293 | 0
2018-03-14 02:57 | 21325 | 1800.002 | 3 | 3 | 4.400359 | 0.7607708 | 2.958565 | 0 | 12.40215 | 0
2018-03-14 02:59 | 21445 | 1920.0003 | 3 | 3 | 4.400367 | 0.6706486 | 2.982376 | 0 | 12.50693 | 0
2018-03-14 02:59 | 21471.86 | 1946.856 | 3 | 3 | 4.400364 | 0.6519947 | 2.987309 | 0 | 12.52864 | 0
2018-03-14 03:01 | 21591.91 | 119.9999 | 4 | 3 | 4.351182 | 0 | 2.987309 | 0 | 12.52864 | 0
2018-03-14 03:03 | 21711.91 | 240.0008 | 4 | 3 | 4.347438 | 0 | 2.987309 | 0 | 12.52864 | 0
2018-03-14 03:04 | 21771.91 | 300.0038 | 4 | 3 | 4.346331 | 0 | 2.987309 | 0 | 12.52864 | 0
2018-03-14 03:06 | 21892 | 120.001 | 5 | 3 | 4.093791 | -3.259807 | 2.987309 | 0.1086566 | 12.52864 | 0.4483422
2018-03-14 03:08 | 22012 | 240.0019 | 5 | 3 | 4.04924 | -3.259822 | 2.987309 | 0.2173171 | 12.52864 | 0.8907257
2018-03-14 03:10 | 22132 | 360.0011 | 5 | 3 | 4.006337 | -3.260178 | 2.987309 | 0.3259747 | 12.52864 | 1.328368
2018-03-14 03:12 | 22252 | 480.0003 | 5 | 3 | 3.964246 | -3.260178 | 2.987309 | 0.43463 | 12.52864 | 1.761385
2018-03-14 03:14 | 22372 | 600.001 | 5 | 3 | 3.923224 | -3.260181 | 2.987309 | 0.5432827 | 12.52864 | 2.189871
2018-03-14 03:16 | 22492 | 720.0011 | 5 | 3 | 3.883822 | -3.259834 | 2.987309 | 0.6519406 | 12.52864 | 2.614004
2018-03-14 03:18 | 22612 | 840.0003 | 5 | 3 | 3.846349 | -3.259801 | 2.987309 | 0.7605911 | 12.52864 | 3.033927
2018-03-14 03:20 | 22732 | 960.0019 | 5 | 3 | 3.811063 | -3.260171 | 2.987309 | 0.8692465 | 12.52864 | 3.449917
2018-03-14 03:22 | 22852 | 1080.0019 | 5 | 3 | 3.777901 | -3.26018 | 2.987309 | 0.9779044 | 12.52864 | 3.8622
2018-03-14 03:24 | 22972 | 1200.0011 | 5 | 3 | 3.746801 | -3.260157 | 2.987309 | 1.086555 | 12.52864 | 4.270966
2018-03-14 03:26 | 23092 | 1320.0011 | 5 | 3 | 3.717457 | -3.260048 | 2.987309 | 1.195216 | 12.52864 | 4.67649
2018-03-14 03:28 | 23212 | 1440.0011 | 5 | 3 | 3.689634 | -3.259834 | 2.987309 | 1.30387 | 12.52864 | 5.078881
2018-03-14 03:30 | 23332 | 1560.0004 | 5 | 3 | 3.663426 | -3.25991 | 2.987309 | 1.412531 | 12.52864 | 5.478357
2018-03-14 03:32 | 23452 | 1680.0005 | 5 | 3 | 3.639144 | -3.25982 | 2.987309 | 1.521186 | 12.52864 | 5.875068
2018-03-14 03:34 | 23572 | 1800.0011 | 5 | 3 | 3.616805 | -3.260201 | 2.987309 | 1.629841 | 12.52864 | 6.269248
2018-03-14 03:36 | 23691.99 | 1920.0002 | 5 | 3 | 3.59641 | -3.260188 | 2.987309 | 1.73849 | 12.52864 | 6.661088
2018-03-14 03:38 | 23811.99 | 2040.0002 | 5 | 3 | 3.577907 | -3.26018 | 2.987309 | 1.847156 | 12.52864 | 7.050871
2018-03-14 03:40 | 23932 | 2160.0011 | 5 | 3 | 3.561008 | -3.259864 | 2.987309 | 1.955816 | 12.52864 | 7.438716
2018-03-14 03:42 | 24052 | 2280.0003 | 5 | 3 | 3.545179 | -3.260194 | 2.987309 | 2.064472 | 12.52864 | 7.824776
2018-03-14 03:44 | 24172 | 2400.0003 | 5 | 3 | 3.529794 | -3.260186 | 2.987309 | 2.173135 | 12.52864 | 8.209166
2018-03-14 03:46 | 24292 | 2520.0011 | 5 | 3 | 3.514205 | -3.260148 | 2.987309 | 2.281792 | 12.52864 | 8.591864
2018-03-14 03:48 | 24412 | 2640.0011 | 5 | 3 | 3.497337 | -3.26019 | 2.987309 | 2.390448 | 12.52864 | 8.972804
2018-03-14 03:50 | 24532 | 2760.0011 | 5 | 3 | 3.477106 | -3.260159 | 2.987309 | 2.499106 | 12.52864 | 9.351768
2018-03-14 03:52 | 24651.99 | 2880.0001 | 5 | 3 | 3.4482 | -3.260178 | 2.987309 | 2.60776 | 12.52864 | 9.728102
2018-03-14 03:54 | 24772 | 3000.0011 | 5 | 3 | 3.406299 | -3.260155 | 2.987309 | 2.716419 | 12.52864 | 10.10066
2018-03-14 03:56 | 24892 | 3120.0011 | 5 | 3 | 3.337433 | -3.260162 | 2.987309 | 2.825077 | 12.52864 | 10.4674
2018-03-14 03:58 | 25012 | 3240.0003 | 5 | 3 | 3.188867 | -3.260131 | 2.987309 | 2.933736 | 12.52864 | 10.82329
2018-03-14 03:59 | 25069.75 | 3297.7529 | 5 | 3 | 2.999968 | -3.259903 | 2.987309 | 2.986028 | 12.52864 | 10.98588
2018-03-14 04:01 | 25189.8 | 120 | 6 | 3 | 3.326449 | 0 | 2.987309 | 2.986035 | 12.52864 | 10.9859
2018-03-14 04:03 | 25309.8 | 240 | 6 | 3 | 3.338397 | 0 | 2.987309 | 2.986035 | 12.52864 | 10.9859
2018-03-14 04:04 | 25369.8 | 300.0022 | 6 | 3 | 3.341899 | 0 | 2.987309 | 2.986035 | 12.52864 | 10.9859
2018-03-14 04:04 | 25369.8093 | 0.0048 | 7 | 4 | 3.341849 | 0 | 0 | 0 | 0 | 0
2018-03-14 04:06 | 25489.89 | 120.0002 | 2 | 4 | 3.973238 | 4.889944 | 0.1622947 | 3.5e-11 | 0.6251907 | 1.16e-10
2018-03-14 04:08 | 25609.89 | 240.001 | 2 | 4 | 4.016247 | 4.88995 | 0.3252732 | 3.5e-11 | 1.276478 | 1.16e-10
2018-03-14 04:10 | 25729.89 | 360.0002 | 2 | 4 | 4.052313 | 4.889977 | 0.4882589 | 3.5e-11 | 1.934115 | 1.16e-10
2018-03-14 04:12 | 25849.89 | 480.0018 | 2 | 4 | 4.081862 | 4.889917 | 0.6512443 | 3.5e-11 | 2.597046 | 1.16e-10
2018-03-14 04:14 | 25969.89 | 600.0002 | 2 | 4 | 4.107596 | 4.889942 | 0.8142218 | 3.5e-11 | 3.264442 | 1.16e-10
2018-03-14 04:16 | 26089.89 | 720.0018 | 2 | 4 | 4.131444 | 4.889931 | 0.9772075 | 3.5e-11 | 3.935858 | 1.16e-10
2018-03-14 04:18 | 26209.89 | 840.0002 | 2 | 4 | 4.157163 | 4.889927 | 1.140185 | 3.5e-11 | 4.611248 | 1.16e-10
2018-03-14 04:20 | 26329.89 | 960.0019 | 2 | 4 | 4.185511 | 4.8899 | 1.303166 | 3.5e-11 | 5.291064 | 1.16e-10
2018-03-14 04:22 | 26449.89 | 1080.0012 | 2 | 4 | 4.200404 | 4.601578 | 1.46358 | 3.5e-11 | 5.96427 | 1.16e-10
2018-03-14 04:24 | 26569.89 | 1200.0012 | 2 | 4 | 4.200399 | 4.099863 | 1.608526 | 3.5e-11 | 6.573101 | 1.16e-10
2018-03-14 04:26 | 26689.89 | 1320.0002 | 2 | 4 | 4.200404 | 3.622803 | 1.737154 | 3.5e-11 | 7.113391 | 1.16e-10
2018-03-14 04:28 | 26786.14 | 1416.248 | 2 | 4 | 4.200397 | 3.259996 | 1.829112 | 3.5e-11 | 7.499651 | 1.16e-10
2018-03-14 04:30 | 26906.15 | 120.0019 | 3 | 4 | 4.227746 | 3.259802 | 1.937325 | 3.5e-11 | 7.95555 | 1.16e-10
2018-03-14 04:32 | 27026.15 | 240.002 | 3 | 4 | 4.259881 | 3.260153 | 2.045982 | 3.5e-11 | 8.416648 | 1.16e-10
2018-03-14 04:34 | 27146.15 | 360.0011 | 3 | 4 | 4.294572 | 3.259859 | 2.154634 | 3.5e-11 | 8.881355 | 1.16e-10
2018-03-14 04:36 | 27266.15 | 480.0003 | 3 | 4 | 4.331569 | 3.259827 | 2.263288 | 3.5e-11 | 9.349964 | 1.16e-10
2018-03-14 04:38 | 27386.15 | 600.0003 | 3 | 4 | 4.370554 | 3.26022 | 2.371946 | 3.5e-11 | 9.822725 | 1.16e-10
2018-03-14 04:40 | 27506.15 | 720.0019 | 3 | 4 | 4.400412 | 3.07272 | 2.479728 | 3.5e-11 | 10.29581 | 1.16e-10
2018-03-14 04:42 | 27626.15 | 840.0011 | 3 | 4 | 4.400392 | 2.565981 | 2.573312 | 3.5e-11 | 10.70762 | 1.16e-10
2018-03-14 04:44 | 27746.15 | 960.0011 | 3 | 4 | 4.400396 | 2.161585 | 2.651884 | 3.5e-11 | 11.05336 | 1.16e-10
2018-03-14 04:46 | 27866.15 | 1080.002 | 3 | 4 | 4.400394 | 1.829994 | 2.718225 | 3.5e-11 | 11.34529 | 1.16e-10
2018-03-14 04:48 | 27986.15 | 1200.002 | 3 | 4 | 4.400387 | 1.558231 | 2.774542 | 3.5e-11 | 11.59311 | 1.16e-10
2018-03-14 04:50 | 28106.15 | 1320.0011 | 3 | 4 | 4.400365 | 1.33412 | 2.822623 | 3.5e-11 | 11.80468 | 1.16e-10
2018-03-14 04:52 | 28226.15 | 1440.002 | 3 | 4 | 4.400374 | 1.149521 | 2.863922 | 3.5e-11 | 11.98641 | 1.16e-10
2018-03-14 04:54 | 28346.15 | 1560.0003 | 3 | 4 | 4.400362 | 0.9959145 | 2.8996 | 3.5e-11 | 12.14341 | 1.16e-10
2018-03-14 04:56 | 28466.15 | 1680.002 | 3 | 4 | 4.400359 | 0.8680172 | 2.930613 | 3.5e-11 | 12.27988 | 1.16e-10
2018-03-14 04:58 | 28586.15 | 1800.0003 | 3 | 4 | 4.400383 | 0.7614136 | 2.95772 | 3.5e-11 | 12.39916 | 1.16e-10
2018-03-14 05:00 | 28706.15 | 1920.0003 | 3 | 4 | 4.400374 | 0.6709042 | 2.981543 | 3.5e-11 | 12.50399 | 1.16e-10
2018-03-14 05:00 | 28733.61 | 1947.4609 | 3 | 4 | 4.400372 | 0.6519947 | 2.986587 | 3.5e-11 | 12.52618 | 1.16e-10
2018-03-14 05:02 | 28853.66 | 120.0009 | 4 | 4 | 4.351199 | 0 | 2.986587 | 3.5e-11 | 12.52618 | 1.16e-10
2018-03-14 05:04 | 28973.66 | 240.0001 | 4 | 4 | 4.347456 | 0 | 2.986587 | 3.5e-11 | 12.52618 | 1.16e-10
2018-03-14 05:05 | 29033.66 | 300.0039 | 4 | 4 | 4.346339 | 0 | 2.986587 | 3.5e-11 | 12.52618 | 1.16e-10
2018-03-14 05:07 | 29153.75 | 120.0013 | 5 | 4 | 4.093777 | -3.259981 | 2.986587 | 0.1086534 | 12.52618 | 0.4483328
2018-03-14 05:09 | 29273.75 | 240.0019 | 5 | 4 | 4.049198 | -3.259887 | 2.986587 | 0.2173061 | 12.52618 | 0.8906816
2018-03-14 05:11 | 29393.75 | 360.0004 | 5 | 4 | 4.006251 | -3.260183 | 2.986587 | 0.3259561 | 12.52618 | 1.328287
2018-03-14 05:13 | 29513.75 | 480.0002 | 5 | 4 | 3.964103 | -3.260199 | 2.986587 | 0.4346118 | 12.52618 | 1.761292
2018-03-14 05:15 | 29633.75 | 600.0002 | 5 | 4 | 3.923078 | -3.260169 | 2.986587 | 0.5432706 | 12.52618 | 2.189788
2018-03-14 05:17 | 29753.75 | 720.0002 | 5 | 4 | 3.8836 | -3.260173 | 2.986587 | 0.6519277 | 12.52618 | 2.613897
2018-03-14 05:19 | 29873.75 | 840.001 | 5 | 4 | 3.84615 | -3.259968 | 2.986587 | 0.760586 | 12.52618 | 3.033829
2018-03-14 05:21 | 29993.75 | 960.0002 | 5 | 4 | 3.810872 | -3.26015 | 2.986587 | 0.8692417 | 12.52618 | 3.449799
2018-03-14 05:23 | 30113.75 | 1080.001 | 5 | 4 | 3.777761 | -3.259974 | 2.986587 | 0.9779027 | 12.52618 | 3.862074
2018-03-14 05:25 | 30233.75 | 1200.0002 | 5 | 4 | 3.746689 | -3.260178 | 2.986587 | 1.086561 | 12.52618 | 4.270853
2018-03-14 05:27 | 30353.75 | 1320.0004 | 5 | 4 | 3.717391 | -3.259773 | 2.986587 | 1.195217 | 12.52618 | 4.676348
2018-03-14 05:29 | 30473.75 | 1440.0002 | 5 | 4 | 3.689614 | -3.260176 | 2.986587 | 1.303872 | 12.52618 | 5.078739
2018-03-14 05:31 | 30593.75 | 1560.0002 | 5 | 4 | 3.663416 | -3.25982 | 2.986587 | 1.412536 | 12.52618 | 5.478226
2018-03-14 05:33 | 30713.75 | 1680.0002 | 5 | 4 | 3.639095 | -3.26015 | 2.986587 | 1.521194 | 12.52618 | 5.874947
2018-03-14 05:35 | 30833.75 | 1800.0027 | 5 | 4 | 3.616724 | -3.260155 | 2.986587 | 1.629854 | 12.52618 | 6.269138
2018-03-14 05:37 | 30953.75 | 1920.0012 | 5 | 4 | 3.596312 | -3.260155 | 2.986587 | 1.738513 | 12.52618 | 6.661002
2018-03-14 05:39 | 31073.75 | 2040.0002 | 5 | 4 | 3.577783 | -3.260186 | 2.986587 | 1.847171 | 12.52618 | 7.050751
2018-03-14 05:41 | 31193.75 | 2160.001 | 5 | 4 | 3.560874 | -3.260064 | 2.986587 | 1.955827 | 12.52618 | 7.438568
2018-03-14 05:43 | 31313.75 | 2280.0011 | 5 | 4 | 3.545019 | -3.259799 | 2.986587 | 2.064486 | 12.52618 | 7.824622
2018-03-14 05:45 | 31433.75 | 2400.0002 | 5 | 4 | 3.529586 | -3.259794 | 2.986587 | 2.173145 | 12.52618 | 8.208978
2018-03-14 05:47 | 31553.75 | 2520.0002 | 5 | 4 | 3.513954 | -3.260162 | 2.986587 | 2.281806 | 12.52618 | 8.591662
2018-03-14 05:49 | 31673.75 | 2640.0002 | 5 | 4 | 3.497037 | -3.260031 | 2.986587 | 2.390465 | 12.52618 | 8.972585
2018-03-14 05:51 | 31793.75 | 2760.0001 | 5 | 4 | 3.476771 | -3.260159 | 2.986587 | 2.499124 | 12.52618 | 9.35152
2018-03-14 05:53 | 31913.75 | 2880.001 | 5 | 4 | 3.447844 | -3.26018 | 2.986587 | 2.607785 | 12.52618 | 9.727842
2018-03-14 05:55 | 32033.75 | 3000.0018 | 5 | 4 | 3.405809 | -3.260129 | 2.986587 | 2.716445 | 12.52618 | 10.10035
2018-03-14 05:57 | 32153.75 | 3120.0018 | 5 | 4 | 3.336588 | -3.260033 | 2.986587 | 2.825106 | 12.52618 | 10.46704
2018-03-14 05:59 | 32273.75 | 3240.001 | 5 | 4 | 3.187219 | -3.259813 | 2.986587 | 2.933766 | 12.52618 | 10.82281
2018-03-14 06:00 | 32330.91 | 3297.1623 | 5 | 4 | 2.999975 | -3.260178 | 2.986587 | 2.985524 | 12.52618 | 10.98367
2018-03-14 06:02 | 32450.96 | 119.9999 | 6 | 4 | 3.327495 | 0 | 2.986587 | 2.985524 | 12.52618 | 10.98367
2018-03-14 06:04 | 32570.96 | 240 | 6 | 4 | 3.339401 | 0 | 2.986587 | 2.985524 | 12.52618 | 10.98367
2018-03-14 06:05 | 32630.96 | 300.0029 | 6 | 4 | 3.342893 | 0 | 2.986587 | 2.985524 | 12.52618 | 10.98367
2018-03-14 06:05 | 32630.97 | 0.0025 | 7 | 5 | 3.342956 | 0 | 0 | 0 | 0 | 0
2018-03-14 06:07 | 32751.06 | 120.0002 | 2 | 5 | 3.973688 | 4.889971 | 0.162306 | 0 | 0.6253522 | 0
2018-03-14 06:09 | 32871.06 | 240.0019 | 2 | 5 | 4.016758 | 4.889938 | 0.3252943 | 0 | 1.276753 | 0
2018-03-14 06:11 | 32991.06 | 360.0011 | 2 | 5 | 4.05288 | 4.88998 | 0.4882712 | 0 | 1.934443 | 0
2018-03-14 06:13 | 33111.06 | 480.0002 | 2 | 5 | 4.08245 | 4.889931 | 0.6512593 | 0 | 2.597484 | 0
2018-03-14 06:15 | 33231.06 | 600.0002 | 2 | 5 | 4.10818 | 4.889908 | 0.8142446 | 0 | 3.265008 | 0
2018-03-14 06:17 | 33351.06 | 720.001 | 2 | 5 | 4.132039 | 4.889929 | 0.9772244 | 0 | 3.936496 | 0
2018-03-14 06:19 | 33471.06 | 840.0002 | 2 | 5 | 4.157762 | 4.889982 | 1.140219 | 0 | 4.612053 | 0
2018-03-14 06:21 | 33591.06 | 960.0002 | 2 | 5 | 4.186105 | 4.889917 | 1.303207 | 0 | 5.291991 | 0
2018-03-14 06:23 | 33711.06 | 1080.0002 | 2 | 5 | 4.200413 | 4.592688 | 1.463441 | 0 | 5.964487 | 0
2018-03-14 06:25 | 33831.06 | 1200.0013 | 2 | 5 | 4.200407 | 4.092455 | 1.608106 | 0 | 6.572139 | 0
2018-03-14 06:27 | 33951.06 | 1320.0002 | 2 | 5 | 4.200414 | 3.616236 | 1.73649 | 0 | 7.111404 | 0
2018-03-14 06:29 | 34045.96 | 1414.9008 | 2 | 5 | 4.200408 | 3.259968 | 1.827068 | 0 | 7.491868 | 0
2018-03-14 06:31 | 34165.97398 | 120.0018 | 3 | 5 | 4.227721 | 3.259863 | 1.935278 | 0 | 7.947756 | 0
2018-03-14 06:33 | 34285.97238 | 240.0002 | 3 | 5 | 4.259842 | 3.260199 | 2.043933 | 0 | 8.408838 | 0
2018-03-14 06:35 | 34405.97488 | 360.0027 | 3 | 5 | 4.29451 | 3.259821 | 2.152587 | 0 | 8.873549 | 0
2018-03-14 06:37 | 34525.97318 | 480.001 | 3 | 5 | 4.33146 | 3.259878 | 2.261241 | 0 | 9.342154 | 0
2018-03-14 06:39 | 34645.97328 | 600.0011 | 3 | 5 | 4.370439 | 3.259861 | 2.369891 | 0 | 9.814869 | 0
2018-03-14 06:41 | 34765.97268 | 720.0005 | 3 | 5 | 4.400409 | 3.074612 | 2.477691 | 0 | 10.28802 | 0
2018-03-14 06:43 | 34885.97328 | 840.0011 | 3 | 5 | 4.400392 | 2.568771 | 2.571352 | 0 | 10.70017 | 0
2018-03-14 06:45 | 35005.97328 | 960.0011 | 3 | 5 | 4.400403 | 2.164389 | 2.650004 | 0 | 11.04627 | 0
2018-03-14 06:47 | 35125.97398 | 1080.0018 | 3 | 5 | 4.40041 | 1.833248 | 2.716438 | 0 | 11.3386 | 0
2018-03-14 06:49 | 35245.97248 | 1200.0003 | 3 | 5 | 4.400385 | 1.560997 | 2.77285 | 0 | 11.58684 | 0
2018-03-14 06:51 | 35365.97248 | 1320.0003 | 3 | 5 | 4.400393 | 1.337502 | 2.821028 | 0 | 11.79884 | 0
2018-03-14 06:53 | 35485.97398 | 1440.0018 | 3 | 5 | 4.40038 | 1.15255 | 2.862416 | 0 | 11.98096 | 0
2018-03-14 06:55 | 35605.97238 | 1560.0002 | 3 | 5 | 4.400374 | 0.9987545 | 2.898183 | 0 | 12.13835 | 0
2018-03-14 06:57 | 35725.97398 | 1680.0018 | 3 | 5 | 4.400366 | 0.8705273 | 2.929276 | 0 | 12.27517 | 0
2018-03-14 06:59 | 35845.97398 | 1800.0018 | 3 | 5 | 4.400321 | 0.76264 | 2.956454 | 0 | 12.39476 | 0
2018-03-14 07:01 | 35965.97398 | 1920.0018 | 3 | 5 | 4.400359 | 0.6724529 | 2.980339 | 0 | 12.49987 | 0
2018-03-14 07:01 | 35995.33218 | 1949.36 | 3 | 5 | 4.400342 | 0.6519966 | 2.985739 | 0 | 12.52363 | 0
2018-03-14 07:03 | 36115.38 | 119.9999 | 4 | 5 | 4.351125 | 0 | 2.985739 | 0 | 12.52363 | 0
2018-03-14 07:05 | 36235.38 | 240.0016 | 4 | 5 | 4.347409 | 0 | 2.985739 | 0 | 12.52363 | 0
2018-03-14 07:06 | 36295.38 | 300.0038 | 4 | 5 | 4.346291 | 0 | 2.985739 | 0 | 12.52363 | 0
2018-03-14 07:08 | 36415.46 | 120.0018 | 5 | 5 | 4.093575 | -3.260186 | 2.985739 | 0.1086575 | 12.52363 | 0.4483308
2018-03-14 07:10 | 36535.46 | 240.001 | 5 | 5 | 4.048923 | -3.26019 | 2.985739 | 0.2172938 | 12.52363 | 0.8905873
2018-03-14 07:12 | 36655.46 | 360.0002 | 5 | 5 | 4.005997 | -3.260181 | 2.985739 | 0.3259718 | 12.52363 | 1.328277
2018-03-14 07:14 | 36775.46 | 480.001 | 5 | 5 | 3.963833 | -3.260181 | 2.985739 | 0.4346295 | 12.52363 | 1.76126
2018-03-14 07:16 | 36895.46 | 600.001 | 5 | 5 | 3.92276 | -3.260125 | 2.985739 | 0.5432945 | 12.52363 | 2.189746
2018-03-14 07:18 | 37015.46 | 720.0009 | 5 | 5 | 3.883319 | -3.260169 | 2.985739 | 0.6519359 | 12.52363 | 2.613763
2018-03-14 07:20 | 37135.46 | 840.0018 | 5 | 5 | 3.845903 | -3.259841 | 2.985739 | 0.7606119 | 12.52363 | 3.033732
2018-03-14 07:22 | 37255.46 | 960.0008 | 5 | 5 | 3.810601 | -3.260165 | 2.985739 | 0.8692499 | 12.52363 | 3.449606
2018-03-14 07:24 | 37375.46 | 1080.0003 | 5 | 5 | 3.777497 | -3.260157 | 2.985739 | 0.977931 | 12.52363 | 3.86193
2018-03-14 07:26 | 37495.46 | 1200.001 | 5 | 5 | 3.746431 | -3.260186 | 2.985739 | 1.086581 | 12.52363 | 4.270649
2018-03-14 07:28 | 37615.46 | 1320.0003 | 5 | 5 | 3.717123 | -3.259817 | 2.985739 | 1.195243 | 12.52363 | 4.676136
2018-03-14 07:30 | 37735.46 | 1440.001 | 5 | 5 | 3.689315 | -3.259934 | 2.985739 | 1.303902 | 12.52363 | 5.078511
2018-03-14 07:32 | 37855.46 | 1560.0002 | 5 | 5 | 3.663106 | -3.260139 | 2.985739 | 1.412555 | 12.52363 | 5.477927
2018-03-14 07:34 | 37975.46 | 1680.0002 | 5 | 5 | 3.638796 | -3.260165 | 2.985739 | 1.521208 | 12.52363 | 5.874596
2018-03-14 07:36 | 38095.46 | 1800.0002 | 5 | 5 | 3.616466 | -3.260171 | 2.985739 | 1.629868 | 12.52363 | 6.268759
2018-03-14 07:38 | 38215.46 | 1920.0018 | 5 | 5 | 3.596063 | -3.260141 | 2.985739 | 1.738526 | 12.52363 | 6.660591
2018-03-14 07:40 | 38335.46 | 2040.0018 | 5 | 5 | 3.577579 | -3.260194 | 2.985739 | 1.84718 | 12.52363 | 7.0503
2018-03-14 07:42 | 38455.46 | 2160.0008 | 5 | 5 | 3.560693 | -3.259805 | 2.985739 | 1.955837 | 12.52363 | 7.438097
2018-03-14 07:44 | 38575.46 | 2280.0008 | 5 | 5 | 3.544847 | -3.259857 | 2.985739 | 2.064493 | 12.52363 | 7.824121
2018-03-14 07:46 | 38695.46 | 2400.001 | 5 | 5 | 3.529413 | -3.259843 | 2.985739 | 2.173149 | 12.52363 | 8.208447
2018-03-14 07:48 | 38815.46 | 2520.0002 | 5 | 5 | 3.513786 | -3.260096 | 2.985739 | 2.281802 | 12.52363 | 8.591085
2018-03-14 07:50 | 38935.46 | 2640.0002 | 5 | 5 | 3.496846 | -3.259805 | 2.985739 | 2.390453 | 12.52363 | 8.97196
2018-03-14 07:52 | 39055.46 | 2760.001 | 5 | 5 | 3.476559 | -3.259891 | 2.985739 | 2.499109 | 12.52363 | 9.350862
2018-03-14 07:54 | 39175.46 | 2880.001 | 5 | 5 | 3.447537 | -3.259799 | 2.985739 | 2.607761 | 12.52363 | 9.727121
2018-03-14 07:56 | 39295.46 | 3000.001 | 5 | 5 | 3.40544 | -3.259845 | 2.985739 | 2.716403 | 12.52363 | 10.09953
2018-03-14 07:58 | 39415.46 | 3120.0018 | 5 | 5 | 3.335952 | -3.259815 | 2.985739 | 2.825066 | 12.52363 | 10.46618
2018-03-14 08:00 | 39535.46 | 3240.0002 | 5 | 5 | 3.18568 | -3.259866 | 2.985739 | 2.933714 | 12.52363 | 10.8218
2018-03-14 08:01 | 39591.99 | 3296.5263 | 5 | 5 | 2.999995 | -3.259989 | 2.985739 | 2.984892 | 12.52363 | 10.98081
2018-03-14 08:03 | 39712.04 | 120.0018 | 6 | 5 | 3.327628 | 0 | 2.985739 | 2.984892 | 12.52363 | 10.98081
2018-03-14 08:05 | 39832.04 | 240.001 | 6 | 5 | 3.339533 | 0 | 2.985739 | 2.984892 | 12.52363 | 10.98081
2018-03-14 08:06 | 39892.04 | 300.0024 | 6 | 5 | 3.343015 | 0 | 2.985739 | 2.984892 | 12.52363 | 10.98081
2018-03-14 08:06 | 39892.05 | 0.0048 | 7 | 6 | 3.343058 | 0 | 0 | 0 | 0 | 0
2018-03-14 08:08 | 40012.14 | 120.001 | 2 | 6 | 3.973704 | 4.889931 | 0.1623061 | 0 | 0.6253682 | 0
2018-03-14 08:10 | 40132.14 | 240.0018 | 2 | 6 | 4.016688 | 4.889938 | 0.325284 | 0 | 1.276724 | 0
2018-03-14 08:12 | 40252.14 | 360.0026 | 2 | 6 | 4.052823 | 4.889936 | 0.4882704 | 0 | 1.93444 | 0
2018-03-14 08:14 | 40372.14 | 480.0002 | 2 | 6 | 4.082415 | 4.889967 | 0.6512448 | 0 | 2.597416 | 0
2018-03-14 08:16 | 40492.14 | 600.001 | 2 | 6 | 4.108181 | 4.889923 | 0.8142338 | 0 | 3.264952 | 0
2018-03-14 08:18 | 40612.14 | 720.0018 | 2 | 6 | 4.131994 | 4.889927 | 0.9772212 | 0 | 3.936469 | 0
2018-03-14 08:20 | 40732.14 | 840.0017 | 2 | 6 | 4.157706 | 4.889961 | 1.140201 | 0 | 4.61196 | 0
2018-03-14 08:22 | 40852.14 | 960.0003 | 2 | 6 | 4.186077 | 4.889978 | 1.30318 | 0 | 5.291854 | 0
2018-03-14 08:24 | 40972.14 | 1080.0018 | 2 | 6 | 4.200413 | 4.592827 | 1.46341 | 0 | 5.964332 | 0
2018-03-14 08:26 | 41092.14 | 1200.0001 | 2 | 6 | 4.200408 | 4.091587 | 1.608064 | 0 | 6.571936 | 0
2018-03-14 08:28 | 41212.14 | 1320.0018 | 2 | 6 | 4.200426 | 3.615139 | 1.73643 | 0 | 7.111126 | 0
2018-03-14 08:30 | 41306.81 | 1414.6751 | 2 | 6 | 4.200413 | 3.259985 | 1.826771 | 0 | 7.490596 | 0
2018-03-14 08:32 | 41426.8287 | 120.0002 | 3 | 6 | 4.227789 | 3.259872 | 1.934996 | 0 | 7.946548 | 0
2018-03-14 08:34 | 41546.8295 | 240.001 | 3 | 6 | 4.259926 | 3.260164 | 2.043648 | 0 | 8.407627 | 0
2018-03-14 08:36 | 41666.8302 | 360.0017 | 3 | 6 | 4.294613 | 3.259975 | 2.152304 | 0 | 8.872357 | 0
2018-03-14 08:38 | 41786.8302 | 480.0017 | 3 | 6 | 4.331615 | 3.259939 | 2.260951 | 0 | 9.34094 | 0
2018-03-14 08:40 | 41906.8289 | 600.0004 | 3 | 6 | 4.370602 | 3.259815 | 2.369606 | 0 | 9.813693 | 0
2018-03-14 08:42 | 42026.8287 | 720.0002 | 3 | 6 | 4.40041 | 3.070936 | 2.477367 | 0 | 10.28669 | 0
2018-03-14 08:44 | 42146.8296 | 840.0011 | 3 | 6 | 4.400384 | 2.566122 | 2.57093 | 0 | 10.69841 | 0
2018-03-14 08:46 | 42266.8296 | 960.0011 | 3 | 6 | 4.400385 | 2.162094 | 2.649512 | 0 | 11.0442 | 0
2018-03-14 08:48 | 42386.8287 | 1080.0002 | 3 | 6 | 4.400399 | 1.831636 | 2.715887 | 0 | 11.33627 | 0
2018-03-14 08:50 | 42506.8296 | 1200.0011 | 3 | 6 | 4.40039 | 1.560104 | 2.772253 | 0 | 11.58431 | 0
2018-03-14 08:52 | 42626.8297 | 1320.0012 | 3 | 6 | 4.400386 | 1.336069 | 2.820395 | 0 | 11.79615 | 0
2018-03-14 08:54 | 42746.8289 | 1440.0004 | 3 | 6 | 4.400374 | 1.151377 | 2.861753 | 0 | 11.97814 | 0
2018-03-14 08:56 | 42866.8285 | 1560 | 3 | 6 | 4.400383 | 0.9983692 | 2.897504 | 0 | 12.13546 | 0
2018-03-14 08:58 | 42986.8287 | 1680.0002 | 3 | 6 | 4.400362 | 0.8704338 | 2.928583 | 0 | 12.27222 | 0
2018-03-14 09:00 | 43106.8311 | 1800.0026 | 3 | 6 | 4.400385 | 0.7637482 | 2.95576 | 0 | 12.3918 | 0
2018-03-14 09:02 | 43226.8303 | 1920.0018 | 3 | 6 | 4.400362 | 0.6723366 | 2.979644 | 0 | 12.4969 | 0
2018-03-14 09:02 | 43256.4188 | 1949.5903 | 3 | 6 | 4.400348 | 0.6519985 | 2.985087 | 0 | 12.52085 | 0
2018-03-14 09:04 | 43376.46326 | 120.0002 | 4 | 6 | 4.351085 | 0 | 2.985087 | 0 | 12.52085 | 0
2018-03-14 09:06 | 43496.46336 | 240.0003 | 4 | 6 | 4.347348 | 0 | 2.985087 | 0 | 12.52085 | 0
2018-03-14 09:07 | 43556.46546 | 300.0024 | 4 | 6 | 4.346232 | 0 | 2.985087 | 0 | 12.52085 | 0
2018-03-14 09:09 | 43676.55 | 120.0026 | 5 | 6 | 4.093246 | -3.259889 | 2.985087 | 0.1086569 | 12.52085 | 0.4482975
2018-03-14 09:11 | 43796.55 | 240.0001 | 5 | 6 | 4.048537 | -3.260215 | 2.985087 | 0.2173085 | 12.52085 | 0.8905758
2018-03-14 09:13 | 43916.55 | 360.0018 | 5 | 6 | 4.005579 | -3.259987 | 2.985087 | 0.3259664 | 12.52085 | 1.32814
2018-03-14 09:15 | 44036.55 | 480.001 | 5 | 6 | 3.963444 | -3.259857 | 2.985087 | 0.4346183 | 12.52085 | 1.761056
2018-03-14 09:17 | 44156.55 | 600.0002 | 5 | 6 | 3.922353 | -3.260106 | 2.985087 | 0.5432772 | 12.52085 | 2.189473
2018-03-14 09:19 | 44276.55 | 720.0011 | 5 | 6 | 3.882905 | -3.26015 | 2.985087 | 0.6519215 | 12.52085 | 2.613454
2018-03-14 09:21 | 44396.55 | 840.0019 | 5 | 6 | 3.845432 | -3.260127 | 2.985087 | 0.7605895 | 12.52085 | 3.033345
2018-03-14 09:23 | 44516.55 | 960.0012 | 5 | 6 | 3.810175 | -3.260171 | 2.985087 | 0.8692508 | 12.52085 | 3.449261
2018-03-14 09:25 | 44636.55 | 1080.0011 | 5 | 6 | 3.777087 | -3.259792 | 2.985087 | 0.9779024 | 12.52085 | 3.861427
2018-03-14 09:27 | 44756.55 | 1200.0011 | 5 | 6 | 3.745997 | -3.260181 | 2.985087 | 1.08656 | 12.52085 | 4.270127
2018-03-14 09:29 | 44876.55 | 1320.0019 | 5 | 6 | 3.716691 | -3.260155 | 2.985087 | 1.195217 | 12.52085 | 4.675552
2018-03-14 09:31 | 44996.55 | 1440.0019 | 5 | 6 | 3.688916 | -3.260169 | 2.985087 | 1.303873 | 12.52085 | 5.077871
2018-03-14 09:33 | 45116.55 | 1560.001 | 5 | 6 | 3.66274 | -3.260181 | 2.985087 | 1.412531 | 12.52085 | 5.47726
2018-03-14 09:35 | 45236.55 | 1680.0011 | 5 | 6 | 3.63847 | -3.260176 | 2.985087 | 1.521188 | 12.52085 | 5.873909
2018-03-14 09:37 | 45356.55 | 1800.0003 | 5 | 6 | 3.616148 | -3.259864 | 2.985087 | 1.629844 | 12.52085 | 6.268019
2018-03-14 09:39 | 45476.55 | 1920.0019 | 5 | 6 | 3.595775 | -3.260141 | 2.985087 | 1.738506 | 12.52085 | 6.659832
2018-03-14 09:41 | 45596.55 | 2040.0019 | 5 | 6 | 3.577279 | -3.260165 | 2.985087 | 1.847161 | 12.52085 | 7.049512
2018-03-14 09:43 | 45716.55 | 2160.0014 | 5 | 6 | 3.560401 | -3.26016 | 2.985087 | 1.955821 | 12.52085 | 7.43729
2018-03-14 09:45 | 45836.55 | 2280.0027 | 5 | 6 | 3.544601 | -3.259789 | 2.985087 | 2.064482 | 12.52085 | 7.823302
2018-03-14 09:47 | 45956.55 | 2400.0003 | 5 | 6 | 3.529196 | -3.260141 | 2.985087 | 2.173141 | 12.52085 | 8.207616
2018-03-14 09:49 | 46076.55 | 2520.0003 | 5 | 6 | 3.513609 | -3.260167 | 2.985087 | 2.281803 | 12.52085 | 8.590264
2018-03-14 09:51 | 46196.55 | 2640.0011 | 5 | 6 | 3.496644 | -3.260146 | 2.985087 | 2.390459 | 12.52085 | 8.971136
2018-03-14 09:53 | 46316.55 | 2760.0011 | 5 | 6 | 3.476315 | -3.260139 | 2.985087 | 2.49912 | 12.52085 | 9.350031
2018-03-14 09:55 | 46436.55 | 2880.0011 | 5 | 6 | 3.447174 | -3.260171 | 2.985087 | 2.607776 | 12.52085 | 9.726272
2018-03-14 09:57 | 46556.55 | 3000.0027 | 5 | 6 | 3.404936 | -3.26015 | 2.985087 | 2.716434 | 12.52085 | 10.09869
2018-03-14 09:59 | 46676.55 | 3120.0019 | 5 | 6 | 3.335087 | -3.26002 | 2.985087 | 2.82509 | 12.52085 | 10.46524
2018-03-14 10:01 | 46796.55 | 3240.0018 | 5 | 6 | 3.183781 | -3.260131 | 2.985087 | 2.933742 | 12.52085 | 10.82075
2018-03-14 10:02 | 46852.24 | 3295.692 | 5 | 6 | 3 | -3.260012 | 2.985087 | 2.984165 | 12.52085 | 10.97735
2018-03-14 10:04 | 46972.29 | 120.0007 | 6 | 6 | 3.328084 | 0 | 2.985087 | 2.984165 | 12.52085 | 10.97735
2018-03-14 10:06 | 47092.29 | 240.0008 | 6 | 6 | 3.33995 | 0 | 2.985087 | 2.984165 | 12.52085 | 10.97735
2018-03-14 10:07 | 47152.29 | 300.0029 | 6 | 6 | 3.34343 | 0 | 2.985087 | 2.984165 | 12.52085 | 10.97735
2018-03-14 10:07 | 47152.3 | 0.0025 | 7 | 7 | 3.343484 | 0 | 0 | 0 | 0 | 0
2018-03-14 10:09 | 47272.38 | 120.0008 | 2 | 7 | 3.97402 | 4.889948 | 0.1622996 | 3.05e-10 | 0.6254101 | 1.019e-09
2018-03-14 10:11 | 47392.38 | 240.0008 | 2 | 7 | 4.017048 | 4.889935 | 0.3252865 | 3.05e-10 | 1.276855 | 1.019e-09
2018-03-14 10:13 | 47512.38 | 360.0018 | 2 | 7 | 4.053163 | 4.889915 | 0.4882695 | 3.05e-10 | 1.934616 | 1.019e-09
2018-03-14 10:15 | 47632.38 | 480.0002 | 2 | 7 | 4.082793 | 4.890003 | 0.6512489 | 3.05e-10 | 2.597671 | 1.019e-09
2018-03-14 10:17 | 47752.38 | 600.0002 | 2 | 7 | 4.108549 | 4.889925 | 0.8142275 | 3.05e-10 | 3.265224 | 1.019e-09
2018-03-14 10:19 | 47872.38 | 720.0002 | 2 | 7 | 4.132384 | 4.889925 | 0.977206 | 3.05e-10 | 3.936766 | 1.019e-09
2018-03-14 10:21 | 47992.38 | 840.0002 | 2 | 7 | 4.158122 | 4.889956 | 1.140184 | 3.05e-10 | 4.612313 | 1.019e-09
2018-03-14 10:23 | 48112.38 | 960.0011 | 2 | 7 | 4.186489 | 4.889969 | 1.303174 | 3.05e-10 | 5.292325 | 1.019e-09
2018-03-14 10:25 | 48232.38 | 1080.0006 | 2 | 7 | 4.200414 | 4.586645 | 1.46328 | 3.05e-10 | 5.964314 | 1.019e-09
2018-03-14 10:27 | 48352.38 | 1200.001 | 2 | 7 | 4.200414 | 4.087936 | 1.607773 | 3.05e-10 | 6.571245 | 1.019e-09
2018-03-14 10:29 | 48472.38 | 1320.0018 | 2 | 7 | 4.200407 | 3.612865 | 1.736029 | 3.05e-10 | 7.109971 | 1.019e-09
2018-03-14 10:31 | 48566.53 | 1414.1504 | 2 | 7 | 4.200411 | 3.259972 | 1.825842 | 3.05e-10 | 7.487222 | 1.019e-09
2018-03-14 10:33 | 48686.55 | 120.0019 | 3 | 7 | 4.227766 | 3.259897 | 1.934058 | 3.05e-10 | 7.94314 | 1.019e-09
2018-03-14 10:35 | 48806.55 | 240.0006 | 3 | 7 | 4.259869 | 3.259829 | 2.042706 | 3.05e-10 | 8.404196 | 1.019e-09
2018-03-14 10:37 | 48926.55 | 360.0018 | 3 | 7 | 4.294565 | 3.260201 | 2.151363 | 3.05e-10 | 8.868925 | 1.019e-09
2018-03-14 10:39 | 49046.55 | 480.0002 | 3 | 7 | 4.331542 | 3.2598 | 2.260017 | 3.05e-10 | 9.337535 | 1.019e-09
2018-03-14 10:41 | 49166.55 | 600.0019 | 3 | 7 | 4.370535 | 3.259817 | 2.368669 | 3.05e-10 | 9.810266 | 1.019e-09
2018-03-14 10:43 | 49286.55 | 720.0019 | 3 | 7 | 4.400411 | 3.073097 | 2.476448 | 3.05e-10 | 10.28334 | 1.019e-09
2018-03-14 10:45 | 49406.55 | 840.0003 | 3 | 7 | 4.400397 | 2.567389 | 2.570058 | 3.05e-10 | 10.69526 | 1.019e-09
2018-03-14 10:47 | 49526.55 | 960.0011 | 3 | 7 | 4.400413 | 2.163723 | 2.648676 | 3.05e-10 | 11.04121 | 1.019e-09
2018-03-14 10:49 | 49646.55 | 1080.0002 | 3 | 7 | 4.400391 | 1.831909 | 2.715081 | 3.05e-10 | 11.33342 | 1.019e-09
2018-03-14 10:51 | 49766.55 | 1200.0003 | 3 | 7 | 4.400382 | 1.560116 | 2.77147 | 3.05e-10 | 11.58155 | 1.019e-09
2018-03-14 10:53 | 49886.55 | 1320.0003 | 3 | 7 | 4.400393 | 1.337023 | 2.819629 | 3.05e-10 | 11.79347 | 1.019e-09
2018-03-14 10:55 | 50006.55 | 1440.0003 | 3 | 7 | 4.400364 | 1.151272 | 2.860997 | 3.05e-10 | 11.9755 | 1.019e-09
2018-03-14 10:57 | 50126.55 | 1560.0003 | 3 | 7 | 4.400391 | 0.998497 | 2.896745 | 3.05e-10 | 12.13281 | 1.019e-09
2018-03-14 10:59 | 50246.55 | 1680.0003 | 3 | 7 | 4.400373 | 0.8702278 | 2.927819 | 3.05e-10 | 12.26954 | 1.019e-09
2018-03-14 11:01 | 50366.55 | 1800.0003 | 3 | 7 | 4.400373 | 0.7627544 | 2.954985 | 3.05e-10 | 12.38909 | 1.019e-09
2018-03-14 11:03 | 50486.55 | 1920.001 | 3 | 7 | 4.400383 | 0.672327 | 2.978858 | 3.05e-10 | 12.49413 | 1.019e-09
2018-03-14 11:03 | 50516.78 | 1950.2295 | 3 | 7 | 4.400372 | 0.6519985 | 2.984414 | 3.05e-10 | 12.51859 | 1.019e-09
2018-03-14 11:05 | 50636.82 | 120.0009 | 4 | 7 | 4.351068 | 0 | 2.984414 | 3.05e-10 | 12.51859 | 1.019e-09
2018-03-14 11:07 | 50756.82 | 240.0018 | 4 | 7 | 4.347334 | 0 | 2.984414 | 3.05e-10 | 12.51859 | 1.019e-09
2018-03-14 11:08 | 50816.82 | 300.0015 | 4 | 7 | 4.346217 | 0 | 2.984414 | 3.05e-10 | 12.51859 | 1.019e-09
2018-03-14 11:10 | 50936.91 | 120.0018 | 5 | 7 | 4.092823 | -3.260188 | 2.984414 | 0.1086476 | 12.51859 | 0.4482201
2018-03-14 11:12 | 51056.91 | 240.0009 | 5 | 7 | 4.048132 | -3.260041 | 2.984414 | 0.2172987 | 12.51859 | 0.8904515
2018-03-14 11:14 | 51176.91 | 360.0001 | 5 | 7 | 4.005188 | -3.259962 | 2.984414 | 0.3259516 | 12.51859 | 1.327951
2018-03-14 11:16 | 51296.91 | 480.0009 | 5 | 7 | 3.963019 | -3.259962 | 2.984414 | 0.4346189 | 12.51859 | 1.760884
2018-03-14 11:18 | 51416.91 | 600.0009 | 5 | 7 | 3.921963 | -3.260159 | 2.984414 | 0.5432807 | 12.51859 | 2.18927
2018-03-14 11:20 | 51536.91 | 720.0009 | 5 | 7 | 3.882567 | -3.260071 | 2.984414 | 0.6519438 | 12.51859 | 2.613286
2018-03-14 11:22 | 51656.91 | 840.0009 | 5 | 7 | 3.845134 | -3.259828 | 2.984414 | 0.7605762 | 12.51859 | 3.033005
2018-03-14 11:24 | 51776.91 | 960.0009 | 5 | 7 | 3.809922 | -3.259813 | 2.984414 | 0.8692434 | 12.51859 | 3.448912
2018-03-14 11:26 | 51896.91 | 1080.0001 | 5 | 7 | 3.776836 | -3.259853 | 2.984414 | 0.9779171 | 12.51859 | 3.861133
2018-03-14 11:28 | 52016.91 | 1200.0009 | 5 | 7 | 3.745779 | -3.25979 | 2.984414 | 1.086559 | 12.51859 | 4.269752
2018-03-14 11:30 | 52136.91 | 1320.0001 | 5 | 7 | 3.716428 | -3.259813 | 2.984414 | 1.195231 | 12.51859 | 4.675203
2018-03-14 11:32 | 52256.91 | 1440.0001 | 5 | 7 | 3.688638 | -3.260092 | 2.984414 | 1.303885 | 12.51859 | 5.077484
2018-03-14 11:34 | 52376.91 | 1560.001 | 5 | 7 | 3.66244 | -3.260178 | 2.984414 | 1.412579 | 12.51859 | 5.476977
2018-03-14 11:36 | 52496.91 | 1680.0009 | 5 | 7 | 3.638114 | -3.259809 | 2.984414 | 1.521237 | 12.51859 | 5.873588
2018-03-14 11:38 | 52616.91 | 1800.0009 | 5 | 7 | 3.615774 | -3.260162 | 2.984414 | 1.629903 | 12.51859 | 6.267694
2018-03-14 11:40 | 52736.91 | 1920.0009 | 5 | 7 | 3.595431 | -3.259796 | 2.984414 | 1.738562 | 12.51859 | 6.659455
2018-03-14 11:42 | 52856.91 | 2040.0001 | 5 | 7 | 3.576934 | -3.260155 | 2.984414 | 1.847239 | 12.51859 | 7.049175
2018-03-14 11:44 | 52976.91 | 2160.0002 | 5 | 7 | 3.560067 | -3.260165 | 2.984414 | 1.955903 | 12.51859 | 7.436933
2018-03-14 11:46 | 53096.91 | 2280.0001 | 5 | 7 | 3.544228 | -3.260186 | 2.984414 | 2.064568 | 12.51859 | 7.822919
2018-03-14 11:48 | 53216.91 | 2400.0009 | 5 | 7 | 3.528782 | -3.260115 | 2.984414 | 2.173235 | 12.51859 | 8.207217
2018-03-14 11:50 | 53336.91 | 2520.0009 | 5 | 7 | 3.513158 | -3.260178 | 2.984414 | 2.281885 | 12.51859 | 8.589776
2018-03-14 11:52 | 53456.91 | 2640.0009 | 5 | 7 | 3.496194 | -3.260196 | 2.984414 | 2.390568 | 12.51859 | 8.970696
2018-03-14 11:54 | 53576.91 | 2760.0012 | 5 | 7 | 3.475829 | -3.260139 | 2.984414 | 2.499225 | 12.51859 | 9.349525
2018-03-14 11:56 | 53696.91 | 2880.0012 | 5 | 7 | 3.446698 | -3.259813 | 2.984414 | 2.607882 | 12.51859 | 9.725718
2018-03-14 11:58 | 53816.91 | 3000.0001 | 5 | 7 | 3.404331 | -3.259945 | 2.984414 | 2.716557 | 12.51859 | 10.09814
2018-03-14 12:00 | 53936.91 | 3120.0009 | 5 | 7 | 3.334139 | -3.259882 | 2.984414 | 2.825217 | 12.51859 | 10.46461
2018-03-14 12:02 | 54056.91 | 3240.0009 | 5 | 7 | 3.181761 | -3.259895 | 2.984414 | 2.933881 | 12.51859 | 10.82001
2018-03-14 12:03 | 54111.83 | 3294.9239 | 5 | 7 | 2.999998 | -3.259851 | 2.984414 | 2.983609 | 12.51859 | 10.97439
2018-03-14 12:05 | 54231.88 | 120.0016 | 6 | 7 | 3.329079 | 0 | 2.984414 | 2.983623 | 12.51859 | 10.97443
2018-03-14 12:07 | 54351.88 | 240.0008 | 6 | 7 | 3.340964 | 0 | 2.984414 | 2.983623 | 12.51859 | 10.97443
2018-03-14 12:08 | 54411.88 | 300.0038 | 6 | 7 | 3.344414 | 0 | 2.984414 | 2.983623 | 12.51859 | 10.97443
2018-03-14 12:08 | 54411.89 | 0.0024 | 7 | 8 | 3.344352 | 0 | 0 | 0 | 0 | 0
2018-03-14 12:10 | 54531.97 | 120.0002 | 2 | 8 | 3.974657 | 4.890001 | 0.1622896 | 0 | 0.6255205 | 0
2018-03-14 12:12 | 54651.97 | 240.0011 | 2 | 8 | 4.017574 | 4.889961 | 0.3252917 | 0 | 1.277114 | 0
2018-03-14 12:14 | 54771.97 | 360.0011 | 2 | 8 | 4.053636 | 4.889971 | 0.4882756 | 0 | 1.934962 | 0
2018-03-14 12:16 | 54891.97 | 480.0002 | 2 | 8 | 4.083189 | 4.889959 | 0.6512203 | 0 | 2.597945 | 0
2018-03-14 12:18 | 55011.97 | 600.0019 | 2 | 8 | 4.108909 | 4.889935 | 0.8142437 | 0 | 3.265744 | 0
2018-03-14 12:20 | 55131.97 | 720.0011 | 2 | 8 | 4.132752 | 4.890013 | 0.977232 | 0 | 3.937385 | 0
2018-03-14 12:22 | 55251.97 | 840.0011 | 2 | 8 | 4.158499 | 4.889925 | 1.140215 | 0 | 4.613014 | 0
2018-03-14 12:24 | 55371.97 | 960.0019 | 2 | 8 | 4.186893 | 4.889965 | 1.303197 | 0 | 5.293051 | 0
2018-03-14 12:26 | 55491.97 | 1080.0004 | 2 | 8 | 4.200404 | 4.580112 | 1.463162 | 0 | 5.964477 | 0
2018-03-14 12:28 | 55611.97 | 1200.0003 | 2 | 8 | 4.200408 | 4.082695 | 1.607461 | 0 | 6.570591 | 0
2018-03-14 12:30 | 55731.97 | 1320.0003 | 2 | 8 | 4.200404 | 3.607985 | 1.735553 | 0 | 7.10863 | 0
2018-03-14 12:32 | 55825.08 | 1413.1104 | 2 | 8 | 4.200407 | 3.259996 | 1.824319 | 0 | 7.481483 | 0
2018-03-14 12:34 | 55945.09 | 120.001 | 3 | 8 | 4.227758 | 3.260183 | 1.932537 | 0 | 7.93741 | 0
2018-03-14 12:36 | 56065.09 | 240.001 | 3 | 8 | 4.259783 | 3.259829 | 2.041193 | 0 | 8.398497 | 0
2018-03-14 12:38 | 56185.09 | 360.001 | 3 | 8 | 4.294446 | 3.260166 | 2.14985 | 0 | 8.863214 | 0
2018-03-14 12:40 | 56305.09 | 480.0002 | 3 | 8 | 4.331383 | 3.259859 | 2.258502 | 0 | 9.3318 | 0
2018-03-14 12:42 | 56425.09 | 600.0009 | 3 | 8 | 4.370365 | 3.25985 | 2.367158 | 0 | 9.80453 | 0
2018-03-14 12:44 | 56545.09 | 720.0018 | 3 | 8 | 4.400416 | 3.076141 | 2.474972 | 0 | 10.27774 | 0
2018-03-14 12:46 | 56665.09 | 840.0018 | 3 | 8 | 4.400403 | 2.570351 | 2.568682 | 0 | 10.6901 | 0
2018-03-14 12:48 | 56785.09 | 960.0018 | 3 | 8 | 4.400402 | 2.166245 | 2.647388 | 0 | 11.03644 | 0
2018-03-14 12:50 | 56905.09 | 1080.0013 | 3 | 8 | 4.400409 | 1.835035 | 2.713876 | 0 | 11.32901 | 0
2018-03-14 12:52 | 57025.09 | 1200.0018 | 3 | 8 | 4.400374 | 1.562384 | 2.770342 | 0 | 11.57749 | 0
2018-03-14 12:54 | 57145.09 | 1320.0012 | 3 | 8 | 4.400369 | 1.338556 | 2.818573 | 0 | 11.78972 | 0
2018-03-14 12:56 | 57265.09 | 1440.0017 | 3 | 8 | 4.400364 | 1.153589 | 2.860018 | 0 | 11.97209 | 0
2018-03-14 12:58 | 57385.09 | 1560.0009 | 3 | 8 | 4.40037 | 1.000008 | 2.895831 | 0 | 12.12969 | 0
2018-03-14 13:00 | 57505.09 | 1680.0001 | 3 | 8 | 4.400367 | 0.8719845 | 2.926962 | 0 | 12.26667 | 0
2018-03-14 13:02 | 57625.09 | 1800.0001 | 3 | 8 | 4.400375 | 0.7647381 | 2.954177 | 0 | 12.38643 | 0
2018-03-14 13:04 | 57745.09 | 1920.0001 | 3 | 8 | 4.400378 | 0.6738586 | 2.978101 | 0 | 12.4917 | 0
2018-03-14 13:04 | 57777.89 | 1952.7975 | 3 | 8 | 4.400382 | 0.6519966 | 2.984133 | 0 | 12.51825 | 0
2018-03-14 13:06 | 57897.94 | 120.0008 | 4 | 8 | 4.351095 | 0 | 2.984133 | 0 | 12.51825 | 0
2018-03-14 13:08 | 58017.93 | 240 | 4 | 8 | 4.347367 | 0 | 2.984133 | 0 | 12.51825 | 0
2018-03-14 13:09 | 58077.94 | 300.0031 | 4 | 8 | 4.346241 | 0 | 2.984133 | 0 | 12.51825 | 0
2018-03-14 13:11 | 58198.02 | 120.0002 | 5 | 8 | 4.092957 | -3.259813 | 2.984133 | 0.1086376 | 12.51825 | 0.4481914
2018-03-14 13:13 | 58318.02 | 240.001 | 5 | 8 | 4.048188 | -3.260173 | 2.984133 | 0.2173229 | 12.51825 | 0.8905726
2018-03-14 13:15 | 58438.02 | 360.0002 | 5 | 8 | 4.005194 | -3.259805 | 2.984133 | 0.3259843 | 12.51825 | 1.32811
2018-03-14 13:17 | 58558.02 | 480.001 | 5 | 8 | 3.963005 | -3.259828 | 2.984133 | 0.4346411 | 12.51825 | 1.761
2018-03-14 13:19 | 58678.02 | 600.001 | 5 | 8 | 3.921918 | -3.260027 | 2.984133 | 0.5432985 | 12.51825 | 2.189365
2018-03-14 13:21 | 58798.02 | 720.0002 | 5 | 8 | 3.882407 | -3.260186 | 2.984133 | 0.6519476 | 12.51825 | 2.613316
2018-03-14 13:23 | 58918.02 | 840.001 | 5 | 8 | 3.844949 | -3.259813 | 2.984133 | 0.7606252 | 12.51825 | 3.033192
2018-03-14 13:25 | 59038.02 | 960.0002 | 5 | 8 | 3.809654 | -3.260176 | 2.984133 | 0.8692721 | 12.51825 | 3.448997
2018-03-14 13:27 | 59158.02 | 1080.0011 | 5 | 8 | 3.77656 | -3.259876 | 2.984133 | 0.9779608 | 12.51825 | 3.861245
2018-03-14 13:29 | 59278.02 | 1200.0002 | 5 | 8 | 3.745488 | -3.260064 | 2.984133 | 1.086607 | 12.51825 | 4.269847
2018-03-14 13:31 | 59398.02 | 1320.0002 | 5 | 8 | 3.716174 | -3.259874 | 2.984133 | 1.195273 | 12.51825 | 4.675247
2018-03-14 13:33 | 59518.02 | 1440.001 | 5 | 8 | 3.688396 | -3.259874 | 2.984133 | 1.303943 | 12.51825 | 5.077558
2018-03-14 13:35 | 59638.02 | 1560.0002 | 5 | 8 | 3.662207 | -3.260148 | 2.984133 | 1.412614 | 12.51825 | 5.47694
2018-03-14 13:37 | 59758.02 | 1680.0002 | 5 | 8 | 3.637946 | -3.260178 | 2.984133 | 1.521268 | 12.51825 | 5.873517
2018-03-14 13:39 | 59878.02 | 1800.001 | 5 | 8 | 3.615614 | -3.259978 | 2.984133 | 1.629942 | 12.51825 | 6.267637
2018-03-14 13:41 | 59998.02 | 1920.0002 | 5 | 8 | 3.59527 | -3.259805 | 2.984133 | 1.738603 | 12.51825 | 6.659389
2018-03-14 13:43 | 60118.02 | 2040.0002 | 5 | 8 | 3.576762 | -3.259832 | 2.984133 | 1.84727 | 12.51825 | 7.049056
2018-03-14 13:45 | 60238.02 | 2160.0002 | 5 | 8 | 3.559922 | -3.259834 | 2.984133 | 1.955939 | 12.51825 | 7.43681
2018-03-14 13:47 | 60358.02 | 2280.001 | 5 | 8 | 3.544077 | -3.26018 | 2.984133 | 2.064601 | 12.51825 | 7.82277
2018-03-14 13:49 | 60478.02 | 2400.0013 | 5 | 8 | 3.528668 | -3.260022 | 2.984133 | 2.173261 | 12.51825 | 8.207032
2018-03-14 13:51 | 60598.02 | 2520.0002 | 5 | 8 | 3.513031 | -3.259822 | 2.984133 | 2.2819 | 12.51825 | 8.589536
2018-03-14 13:53 | 60718.02 | 2640.0002 | 5 | 8 | 3.496017 | -3.260094 | 2.984133 | 2.390597 | 12.51825 | 8.970488
2018-03-14 13:55 | 60838.02 | 2760.0002 | 5 | 8 | 3.475602 | -3.260169 | 2.984133 | 2.499243 | 12.51825 | 9.349256
2018-03-14 13:57 | 60958.02 | 2880.0002 | 5 | 8 | 3.446441 | -3.260178 | 2.984133 | 2.607912 | 12.51825 | 9.725469
2018-03-14 13:59 | 61078.02 | 3000.0002 | 5 | 8 | 3.40409 | -3.260111 | 2.984133 | 2.716572 | 12.51825 | 10.09781
2018-03-14 14:01 | 61198.02 | 3120.0002 | 5 | 8 | 3.33373 | -3.260178 | 2.984133 | 2.825247 | 12.51825 | 10.46431
2018-03-14 14:03 | 61318.02 | 3240.0002 | 5 | 8 | 3.181008 | -3.259822 | 2.984133 | 2.933906 | 12.51825 | 10.81963
2018-03-14 14:04 | 61372.75 | 3294.7304 | 5 | 8 | 2.999984 | -3.259828 | 2.984133 | 2.983476 | 12.51825 | 10.97349
2018-03-14 14:06 | 61492.79 | 120 | 6 | 8 | 3.329683 | 0 | 2.984133 | 2.983476 | 12.51825 | 10.97349
2018-03-14 14:08 | 61612.79 | 240.0001 | 6 | 8 | 3.342021 | 0 | 2.984133 | 2.983476 | 12.51825 | 10.97349
2018-03-14 14:09 | 61672.79 | 300.0022 | 6 | 8 | 3.345892 | 0 | 2.984133 | 2.983476 | 12.51825 | 10.97349
2018-03-14 14:09 | 61672.8 | 0.0025 | 7 | 9 | 3.345904 | 0 | 0 | 0 | 0 | 0
2018-03-14 14:11 | 61792.88 | 120.0001 | 2 | 9 | 3.98254 | 4.889965 | 0.162285 | 0 | 0.6266586 | 0
2018-03-14 14:13 | 61912.88 | 240.0018 | 2 | 9 | 4.02416 | 4.889963 | 0.3252934 | 0 | 1.279426 | 0
2018-03-14 14:15 | 62032.88 | 360.0009 | 2 | 9 | 4.059444 | 4.889906 | 0.4882778 | 0 | 1.938291 | 0
2018-03-14 14:17 | 62152.88 | 480.0009 | 2 | 9 | 4.087858 | 4.889942 | 0.6512251 | 0 | 2.602143 | 0
2018-03-14 14:19 | 62272.88 | 600.0002 | 2 | 9 | 4.112415 | 4.889929 | 0.8142549 | 0 | 3.270631 | 0
2018-03-14 14:21 | 62392.88 | 720.0002 | 2 | 9 | 4.135478 | 4.889957 | 0.9772409 | 0 | 3.942767 | 0
2018-03-14 14:23 | 62512.88 | 840.0002 | 2 | 9 | 4.160608 | 4.889969 | 1.140222 | 0 | 4.618784 | 0
2018-03-14 14:25 | 62632.88 | 960.0002 | 2 | 9 | 4.188463 | 4.890013 | 1.303207 | 0 | 5.299131 | 0
2018-03-14 14:27 | 62752.88 | 1080.001 | 2 | 9 | 4.200411 | 4.564072 | 1.462773 | 0 | 5.968984 | 0
2018-03-14 14:29 | 62872.88 | 1200.0003 | 2 | 9 | 4.2004 | 4.073288 | 1.606657 | 0 | 6.573352 | 0
2018-03-14 14:31 | 62992.88 | 1320.0012 | 2 | 9 | 4.200415 | 3.604721 | 1.734552 | 0 | 7.110563 | 0
2018-03-14 14:33 | 63085.56 | 1412.6792 | 2 | 9 | 4.200404 | 3.259995 | 1.822857 | 0 | 7.481481 | 0
2018-03-14 14:35 | 63205.58 | 120.001 | 3 | 9 | 4.227678 | 3.259886 | 1.931065 | 0 | 7.937356 | 0
2018-03-14 14:37 | 63325.58 | 240.0005 | 3 | 9 | 4.259926 | 3.259865 | 2.039717 | 0 | 8.398424 | 0
2018-03-14 14:39 | 63445.58 | 360.0005 | 3 | 9 | 4.294532 | 3.259811 | 2.148369 | 0 | 8.863134 | 0
2018-03-14 14:41 | 63565.58 | 480.001 | 3 | 9 | 4.331428 | 3.259893 | 2.257026 | 0 | 9.331747 | 0
2018-03-14 14:43 | 63685.58 | 600.0002 | 3 | 9 | 4.370365 | 3.259859 | 2.365673 | 0 | 9.804445 | 0
2018-03-14 14:45 | 63805.58 | 720.0003 | 3 | 9 | 4.400421 | 3.0774 | 2.473497 | 0 | 10.27769 | 0
2018-03-14 14:47 | 63925.58 | 840.0019 | 3 | 9 | 4.400423 | 2.572983 | 2.567263 | 0 | 10.6903 | 0
2018-03-14 14:49 | 64045.58 | 960.001 | 3 | 9 | 4.400412 | 2.168324 | 2.646036 | 0 | 11.03694 | 0
2018-03-14 14:51 | 64165.58 | 1080.001 | 3 | 9 | 4.400382 | 1.836123 | 2.712582 | 0 | 11.32976 | 0
2018-03-14 14:53 | 64285.58 | 1200.0018 | 3 | 9 | 4.400386 | 1.564178 | 2.769102 | 0 | 11.57847 | 0
2018-03-14 14:55 | 64405.58 | 1320.0011 | 3 | 9 | 4.400407 | 1.340975 | 2.817383 | 0 | 11.79093 | 0
2018-03-14 14:57 | 64525.58 | 1440.001 | 3 | 9 | 4.400381 | 1.155113 | 2.858868 | 0 | 11.97348 | 0
2018-03-14 14:59 | 64645.58 | 1560.0003 | 3 | 9 | 4.400364 | 1.000994 | 2.894721 | 0 | 12.13124 | 0
2018-03-14 15:01 | 64765.58 | 1680.0019 | 3 | 9 | 4.400393 | 0.8735142 | 2.925894 | 0 | 12.26842 | 0
2018-03-14 15:03 | 64885.58 | 1800.0002 | 3 | 9 | 4.400366 | 0.7655315 | 2.95315 | 0 | 12.38835 | 0
2018-03-14 15:05 | 65005.58 | 1920.0002 | 3 | 9 | 4.40037 | 0.6749039 | 2.977105 | 0 | 12.49377 | 0
2018-03-14 15:05 | 65039.53 | 1953.9512 | 3 | 9 | 4.40037 | 0.6519947 | 2.983361 | 0 | 12.52129 | 0
2018-03-14 15:07 | 65159.57 | 120.0002 | 4 | 9 | 4.351013 | 0 | 2.983361 | 0 | 12.52129 | 0
2018-03-14 15:09 | 65279.57 | 240.0003 | 4 | 9 | 4.347281 | 0 | 2.983361 | 0 | 12.52129 | 0
2018-03-14 15:10 | 65339.58 | 300.0041 | 4 | 9 | 4.346159 | 0 | 2.983361 | 0 | 12.52129 | 0
2018-03-14 15:12 | 65459.65814 | 120.0002 | 5 | 9 | 4.092612 | -3.259784 | 2.983361 | 0.1086503 | 12.52129 | 0.4482102
2018-03-14 15:14 | 65579.65824 | 240.0003 | 5 | 9 | 4.047818 | -3.260096 | 2.983361 | 0.2173174 | 12.52129 | 0.8904764
2018-03-14 15:16 | 65699.65894 | 360.001 | 5 | 9 | 4.004818 | -3.260199 | 2.983361 | 0.3259805 | 12.52129 | 1.327982
2018-03-14 15:18 | 65819.65894 | 480.001 | 5 | 9 | 3.962666 | -3.259991 | 2.983361 | 0.4346368 | 12.52129 | 1.760833
2018-03-14 15:20 | 65939.65824 | 600.0003 | 5 | 9 | 3.921627 | -3.260169 | 2.983361 | 0.5433058 | 12.52129 | 2.189209
2018-03-14 15:22 | 66059.65814 | 720.0002 | 5 | 9 | 3.882173 | -3.259824 | 2.983361 | 0.651955 | 12.52129 | 2.613131
2018-03-14 15:24 | 66179.65894 | 840.001 | 5 | 9 | 3.844669 | -3.260169 | 2.983361 | 0.7606269 | 12.52129 | 3.032957
2018-03-14 15:26 | 66299.65984 | 960.0019 | 5 | 9 | 3.809464 | -3.259841 | 2.983361 | 0.8692955 | 12.52129 | 3.448818
2018-03-14 15:28 | 66419.65984 | 1080.0019 | 5 | 9 | 3.776378 | -3.259803 | 2.983361 | 0.9779531 | 12.52129 | 3.860929
2018-03-14 15:30 | 66539.65904 | 1200.0011 | 5 | 9 | 3.745315 | -3.259936 | 2.983361 | 1.086613 | 12.52129 | 4.269563
2018-03-14 15:32 | 66659.65904 | 1320.0011 | 5 | 9 | 3.716012 | -3.260157 | 2.983361 | 1.195277 | 12.52129 | 4.674941
2018-03-14 15:34 | 66779.65894 | 1440.001 | 5 | 9 | 3.688292 | -3.25983 | 2.983361 | 1.303929 | 12.52129 | 5.077173
2018-03-14 15:36 | 66899.65814 | 1560.0002 | 5 | 9 | 3.662107 | -3.260186 | 2.983361 | 1.4126 | 12.52129 | 5.47654
2018-03-14 15:38 | 67019.65984 | 1680.0019 | 5 | 9 | 3.637806 | -3.260131 | 2.983361 | 1.521264 | 12.52129 | 5.873145
2018-03-14 15:40 | 67139.65814 | 1800.0002 | 5 | 9 | 3.615516 | -3.259826 | 2.983361 | 1.629924 | 12.52129 | 6.267198
2018-03-14 15:42 | 67259.65814 | 1920.0002 | 5 | 9 | 3.595163 | -3.260144 | 2.983361 | 1.738591 | 12.52129 | 6.65896
2018-03-14 15:44 | 67379.65814 | 2040.0002 | 5 | 9 | 3.576705 | -3.259836 | 2.983361 | 1.847253 | 12.52129 | 7.0486
2018-03-14 15:46 | 67499.65824 | 2160.0003 | 5 | 9 | 3.559862 | -3.260052 | 2.983361 | 1.955923 | 12.52129 | 7.436352
2018-03-14 15:48 | 67619.65814 | 2280.0002 | 5 | 9 | 3.54406 | -3.260159 | 2.983361 | 2.064588 | 12.52129 | 7.822317
2018-03-14 15:50 | 67739.65814 | 2400.0002 | 5 | 9 | 3.528644 | -3.260196 | 2.983361 | 2.173249 | 12.52129 | 8.20658
2018-03-14 15:52 | 67859.65814 | 2520.0002 | 5 | 9 | 3.513004 | -3.260159 | 2.983361 | 2.281908 | 12.52129 | 8.589157
2018-03-14 15:54 | 67979.65894 | 2640.001 | 5 | 9 | 3.496023 | -3.260127 | 2.983361 | 2.390572 | 12.52129 | 8.96999
2018-03-14 15:56 | 68099.65814 | 2760.0002 | 5 | 9 | 3.475615 | -3.260169 | 2.983361 | 2.499243 | 12.52129 | 9.348849
2018-03-14 15:58 | 68219.65814 | 2880.0002 | 5 | 9 | 3.446414 | -3.259871 | 2.983361 | 2.607903 | 12.52129 | 9.725027
2018-03-14 16:00 | 68339.65894 | 3000.001 | 5 | 9 | 3.403953 | -3.260167 | 2.983361 | 2.716574 | 12.52129 | 10.0974
2018-03-14 16:02 | 68459.65894 | 3120.001 | 5 | 9 | 3.333527 | -3.259841 | 2.983361 | 2.825237 | 12.52129 | 10.46383
2018-03-14 16:04 | 68579.65814 | 3240.0002 | 5 | 9 | 3.180125 | -3.259815 | 2.983361 | 2.933907 | 12.52129 | 10.81915
2018-03-14 16:05 | 68633.88434 | 3294.2264 | 5 | 9 | 2.999971 | -3.259828 | 2.983361 | 2.983009 | 12.52129 | 10.97153
2018-03-14 16:07 | 68753.92758 | 120 | 6 | 9 | 3.328961 | 0 | 2.983361 | 2.983009 | 12.52129 | 10.97153
2018-03-14 16:09 | 68873.92838 | 240.0008 | 6 | 9 | 3.340792 | 0 | 2.983361 | 2.983009 | 12.52129 | 10.97153
2018-03-14 16:10 | 68933.93068 | 300.0031 | 6 | 9 | 3.344261 | 0 | 2.983361 | 2.983009 | 12.52129 | 10.97153
2018-03-14 16:10 | 68933.94 | 0.0024 | 7 | 10 | 3.344357 | 0 | 0 | 0 | 0 | 0
2018-03-14 16:12 | 69054.02 | 120.001 | 2 | 10 | 3.974965 | 4.890005 | 0.162307 | 0 | 0.625626 | 0
2018-03-14 16:14 | 69174.02 | 240.0009 | 2 | 10 | 4.017967 | 4.889965 | 0.3252684 | 0 | 1.277118 | 0
2018-03-14 16:16 | 69294.02 | 360.001 | 2 | 10 | 4.054111 | 4.889959 | 0.4882778 | 0 | 1.935139 | 0
2018-03-14 16:18 | 69414.02 | 480.0009 | 2 | 10 | 4.083687 | 4.88998 | 0.6512547 | 0 | 2.598335 | 0
2018-03-14 16:20 | 69534.02 | 600.001 | 2 | 10 | 4.109381 | 4.889988 | 0.8142528 | 0 | 3.266109 | 0
2018-03-14 16:22 | 69654.02 | 720.0009 | 2 | 10 | 4.13318 | 4.889952 | 0.9772074 | 0 | 3.937684 | 0
2018-03-14 16:24 | 69774.02 | 840.001 | 2 | 10 | 4.158931 | 4.890007 | 1.140222 | 0 | 4.613514 | 0
2018-03-14 16:26 | 69894.02 | 960.0018 | 2 | 10 | 4.187311 | 4.88998 | 1.303217 | 0 | 5.293678 | 0
2018-03-14 16:28 | 70014.02 | 1080.001 | 2 | 10 | 4.200408 | 4.5739 | 1.463053 | 0 | 5.964592 | 0
2018-03-14 16:30 | 70134.02 | 1200.0018 | 2 | 10 | 4.200407 | 4.077145 | 1.607156 | 0 | 6.569884 | 0
2018-03-14 16:32 | 70254.02 | 1320.0009 | 2 | 10 | 4.200399 | 3.603336 | 1.735068 | 0 | 7.107166 | 0
2018-03-14 16:34 | 70346.04 | 1412.0183 | 2 | 10 | 4.200408 | 3.259974 | 1.822737 | 0 | 7.475412 | 0
2018-03-14 16:36 | 70466.05638 | 120.001 | 3 | 10 | 4.227758 | 3.259813 | 1.930957 | 0 | 7.931342 | 0
2018-03-14 16:38 | 70586.05728 | 240.0019 | 3 | 10 | 4.25986 | 3.259901 | 2.039614 | 0 | 8.392439 | 0
2018-03-14 16:40 | 70706.05568 | 360.0003 | 3 | 10 | 4.294501 | 3.259846 | 2.148266 | 0 | 8.85714 | 0
2018-03-14 16:42 | 70826.05588 | 480.0005 | 3 | 10 | 4.331477 | 3.259838 | 2.256922 | 0 | 9.325754 | 0
2018-03-14 16:44 | 70946.05578 | 600.0004 | 3 | 10 | 4.370442 | 3.259842 | 2.365583 | 0 | 9.798516 | 0
2018-03-14 16:46 | 71066.05668 | 720.0013 | 3 | 10 | 4.40042 | 3.075733 | 2.473389 | 0 | 10.27169 | 0
2018-03-14 16:48 | 71186.05728 | 840.0019 | 3 | 10 | 4.400412 | 2.571415 | 2.567107 | 0 | 10.68409 | 0
2018-03-14 16:50 | 71306.05648 | 960.0011 | 3 | 10 | 4.400378 | 2.166792 | 2.64585 | 0 | 11.03059 | 0
2018-03-14 16:52 | 71426.05568 | 1080.0003 | 3 | 10 | 4.400402 | 1.835896 | 2.712379 | 0 | 11.32335 | 0
2018-03-14 16:54 | 71546.05568 | 1200.0003 | 3 | 10 | 4.400374 | 1.563181 | 2.768883 | 0 | 11.57198 | 0
2018-03-14 16:56 | 71666.05568 | 1320.0003 | 3 | 10 | 4.400393 | 1.339638 | 2.817142 | 0 | 11.78434 | 0
2018-03-14 16:58 | 71786.05568 | 1440.0003 | 3 | 10 | 4.400387 | 1.154514 | 2.858601 | 0 | 11.96678 | 0
2018-03-14 17:00 | 71906.05648 | 1560.0011 | 3 | 10 | 4.400378 | 1.00083 | 2.894438 | 0 | 12.12447 | 0
2018-03-14 17:02 | 72026.05568 | 1680.0003 | 3 | 10 | 4.400377 | 0.8730373 | 2.925597 | 0 | 12.26159 | 0
2018-03-14 17:04 | 72146.05638 | 1800.001 | 3 | 10 | 4.400354 | 0.7652931 | 2.952849 | 0 | 12.38151 | 0
2018-03-14 17:06 | 72266.05638 | 1920.001 | 3 | 10 | 4.400359 | 0.6746006 | 2.976807 | 0 | 12.48693 | 0
2018-03-14 17:06 | 72299.27138 | 1953.216 | 3 | 10 | 4.400358 | 0.6519985 | 2.982928 | 0 | 12.51386 | 0
2018-03-14 17:08 | 72419.3159 | 120.0008 | 4 | 10 | 4.350938 | 0 | 2.982928 | 0 | 12.51386 | 0
2018-03-14 17:10 | 72539.3159 | 240.0008 | 4 | 10 | 4.34719 | 0 | 2.982928 | 0 | 12.51386 | 0
2018-03-14 17:11 | 72599.3173 | 300.0022 | 4 | 10 | 4.346066 | 0 | 2.982928 | 0 | 12.51386 | 0
2018-03-14 17:13 | 72719.38806 | 120.0001 | 5 | 10 | 4.092247 | -3.259817 | 2.982928 | 0.1086588 | 12.51386 | 0.4482089
2018-03-14 17:15 | 72839.38806 | 240.0001 | 5 | 10 | 4.047449 | -3.260167 | 2.982928 | 0.2173124 | 12.51386 | 0.8903807
2018-03-14 17:17 | 72959.38886 | 360.0009 | 5 | 10 | 4.004448 | -3.260157 | 2.982928 | 0.3259704 | 12.51386 | 1.327823
2018-03-14 17:19 | 73079.38886 | 480.0009 | 5 | 10 | 3.962293 | -3.260178 | 2.982928 | 0.434645 | 12.51386 | 1.760707
2018-03-14 17:21 | 73199.38886 | 600.0009 | 5 | 10 | 3.921267 | -3.259815 | 2.982928 | 0.5433241 | 12.51386 | 2.189083
2018-03-14 17:23 | 73319.38806 | 720.0001 | 5 | 10 | 3.881813 | -3.260155 | 2.982928 | 0.6519671 | 12.51386 | 2.612942
2018-03-14 17:25 | 73439.38886 | 840.0009 | 5 | 10 | 3.844339 | -3.26015 | 2.982928 | 0.7606572 | 12.51386 | 3.032801
2018-03-14 17:27 | 73559.38976 | 960.0018 | 5 | 10 | 3.809125 | -3.260111 | 2.982928 | 0.8693191 | 12.51386 | 3.448601
2018-03-14 17:29 | 73679.38806 | 1080.0001 | 5 | 10 | 3.77603 | -3.260106 | 2.982928 | 0.9779646 | 12.51386 | 3.86063
2018-03-14 17:31 | 73799.38886 | 1200.0009 | 5 | 10 | 3.744955 | -3.260188 | 2.982928 | 1.086648 | 12.51386 | 4.269316
2018-03-14 17:33 | 73919.38806 | 1320.0001 | 5 | 10 | 3.715655 | -3.260159 | 2.982928 | 1.195305 | 12.51386 | 4.674626
2018-03-14 17:35 | 74039.38886 | 1440.0009 | 5 | 10 | 3.687901 | -3.260148 | 2.982928 | 1.303979 | 12.51386 | 5.076901
2018-03-14 17:37 | 74159.38846 | 1560.0005 | 5 | 10 | 3.661775 | -3.259822 | 2.982928 | 1.412629 | 12.51386 | 5.476156
2018-03-14 17:39 | 74279.38886 | 1680.0009 | 5 | 10 | 3.637495 | -3.259847 | 2.982928 | 1.521293 | 12.51386 | 5.872723
2018-03-14 17:41 | 74399.38806 | 1800.0001 | 5 | 10 | 3.615175 | -3.260054 | 2.982928 | 1.629959 | 12.51386 | 6.266763
2018-03-14 17:43 | 74519.38816 | 1920.0002 | 5 | 10 | 3.594862 | -3.259841 | 2.982928 | 1.738625 | 12.51386 | 6.658488
2018-03-14 17:45 | 74639.38806 | 2040.0001 | 5 | 10 | 3.576388 | -3.259826 | 2.982928 | 1.84728 | 12.51386 | 7.048065
2018-03-14 17:47 | 74759.38996 | 2160.002 | 5 | 10 | 3.559524 | -3.260178 | 2.982928 | 1.955953 | 12.51386 | 7.435794
2018-03-14 17:49 | 74879.38806 | 2280.0001 | 5 | 10 | 3.543695 | -3.260159 | 2.982928 | 2.064595 | 12.51386 | 7.82164
2018-03-14 17:51 | 74999.38996 | 2400.002 | 5 | 10 | 3.528259 | -3.260183 | 2.982928 | 2.173284 | 12.51386 | 8.20596
2018-03-14 17:53 | 75119.38806 | 2520.0001 | 5 | 10 | 3.512595 | -3.260176 | 2.982928 | 2.281922 | 12.51386 | 8.588421
2018-03-14 17:55 | 75239.38806 | 2640.0001 | 5 | 10 | 3.495561 | -3.260138 | 2.982928 | 2.390605 | 12.51386 | 8.969275
2018-03-14 17:57 | 75359.38886 | 2760.0009 | 5 | 10 | 3.475073 | -3.260169 | 2.982928 | 2.499245 | 12.51386 | 9.347967
2018-03-14 17:59 | 75479.38806 | 2880.0001 | 5 | 10 | 3.445772 | -3.260155 | 2.982928 | 2.607934 | 12.51386 | 9.724178
2018-03-14 18:01 | 75599.38806 | 3000.0001 | 5 | 10 | 3.403177 | -3.260129 | 2.982928 | 2.716596 | 12.51386 | 10.09645
2018-03-14 18:03 | 75719.38816 | 3120.0002 | 5 | 10 | 3.332268 | -3.260159 | 2.982928 | 2.825275 | 12.51386 | 10.46283
2018-03-14 18:05 | 75839.38886 | 3240.0009 | 5 | 10 | 3.177424 | -3.260152 | 2.982928 | 2.933936 | 12.51386 | 10.81792
2018-03-14 18:06 | 75892.56146 | 3293.1735 | 5 | 10 | 2.999995 | -3.260155 | 2.982928 | 2.982092 | 12.51386 | 10.96728
2018-03-14 18:08 | 76012.61302 | 120.0001 | 6 | 10 | 3.329975 | 0 | 2.982928 | 2.982092 | 12.51386 | 10.96728
2018-03-14 18:10 | 76132.61392 | 240.001 | 6 | 10 | 3.341822 | 0 | 2.982928 | 2.982092 | 12.51386 | 10.96728
2018-03-14 18:11 | 76192.61612 | 300.0032 | 6 | 10 | 3.345282 | 0 | 2.982928 | 2.982092 | 12.51386 | 10.96728
2018-03-14 18:11 | 76192.63 | 0.0025 | 7 | 11 | 3.345286 | 0 | 0 | 0 | 0 | 0
2018-03-14 18:13 | 76312.71 | 120.0019 | 2 | 11 | 3.975501 | 4.890024 | 0.1623109 | 0 | 0.6257684 | 0
2018-03-14 18:15 | 76432.71 | 240.0002 | 2 | 11 | 4.018459 | 4.889978 | 0.3252853 | 0 | 1.277391 | 0
2018-03-14 18:17 | 76552.71 | 360.0003 | 2 | 11 | 4.054552 | 4.889978 | 0.4882785 | 0 | 1.935423 | 0
2018-03-14 18:19 | 76672.71 | 480.0003 | 2 | 11 | 4.08411 | 4.889999 | 0.6512654 | 0 | 2.598726 | 0
2018-03-14 18:21 | 76792.71 | 600.0012 | 2 | 11 | 4.109804 | 4.889965 | 0.814245 | 0 | 3.266492 | 0
2018-03-14 18:23 | 76912.71 | 720.001 | 2 | 11 | 4.133574 | 4.889982 | 0.9772316 | 0 | 3.938265 | 0
2018-03-14 18:25 | 77032.71 | 840.0003 | 2 | 11 | 4.159256 | 4.88998 | 1.140212 | 0 | 4.614011 | 0
2018-03-14 18:27 | 77152.71 | 960.0005 | 2 | 11 | 4.187611 | 4.890015 | 1.303196 | 0 | 5.29418 | 0
2018-03-14 18:29 | 77272.71 | 1080.001 | 2 | 11 | 4.200394 | 4.570099 | 1.462952 | 0 | 5.964777 | 0
2018-03-14 18:31 | 77392.71 | 1200.001 | 2 | 11 | 4.200383 | 4.073402 | 1.606941 | 0 | 6.569586 | 0
2018-03-14 18:33 | 77512.71 | 1320.0011 | 2 | 11 | 4.200409 | 3.600466 | 1.73476 | 0 | 7.106478 | 0
2018-03-14 18:35 | 77604.06 | 1411.3528 | 2 | 11 | 4.200408 | 3.259985 | 1.82176 | 0 | 7.471916 | 0
2018-03-14 18:37 | 77724.08 | 120.001 | 3 | 11 | 4.227758 | 3.259821 | 1.929967 | 0 | 7.927792 | 0
2018-03-14 18:39 | 77844.08 | 240.0002 | 3 | 11 | 4.259831 | 3.259853 | 2.038626 | 0 | 8.388893 | 0
2018-03-14 18:41 | 77964.08 | 360.001 | 3 | 11 | 4.294459 | 3.259842 | 2.147282 | 0 | 8.853609 | 0
2018-03-14 18:43 | 78084.08 | 480.001 | 3 | 11 | 4.331408 | 3.259871 | 2.255934 | 0 | 9.322197 | 0
2018-03-14 18:45 | 78204.08 | 600.001 | 3 | 11 | 4.370347 | 3.259815 | 2.364586 | 0 | 9.794911 | 0
2018-03-14 18:47 | 78324.08 | 720.0012 | 3 | 11 | 4.400408 | 3.07653 | 2.472402 | 0 | 10.26813 | 0
2018-03-14 18:49 | 78444.08 | 840.001 | 3 | 11 | 4.40039 | 2.571625 | 2.566146 | 0 | 10.68064 | 0
2018-03-14 18:51 | 78564.08 | 960.0002 | 3 | 11 | 4.40041 | 2.168133 | 2.64491 | 0 | 11.02723 | 0
2018-03-14 18:53 | 78684.08 | 1080.0011 | 3 | 11 | 4.4004 | 1.837212 | 2.711471 | 0 | 11.32013 | 0
2018-03-14 18:55 | 78804.08 | 1200.0005 | 3 | 11 | 4.400399 | 1.565323 | 2.768012 | 0 | 11.56893 | 0
2018-03-14 18:57 | 78924.08 | 1320.0002 | 3 | 11 | 4.400364 | 1.340511 | 2.816311 | 0 | 11.78146 | 0
2018-03-14 18:59 | 79044.08 | 1440.0035 | 3 | 11 | 4.400373 | 1.155516 | 2.857817 | 0 | 11.96411 | 0
2018-03-14 19:01 | 79164.08 | 1560.0011 | 3 | 11 | 4.400374 | 1.001808 | 2.893689 | 0 | 12.12196 | 0
2018-03-14 19:03 | 79284.08 | 1680.0002 | 3 | 11 | 4.400382 | 0.8736115 | 2.924876 | 0 | 12.25919 | 0
2018-03-14 19:05 | 79404.08 | 1800.0001 | 3 | 11 | 4.400365 | 0.7654667 | 2.95214 | 0 | 12.37916 | 0
2018-03-14 19:07 | 79524.08 | 1920.0001 | 3 | 11 | 4.400374 | 0.6749458 | 2.976101 | 0 | 12.4846 | 0
2018-03-14 19:07 | 79557.58 | 1953.5007 | 3 | 11 | 4.400358 | 0.6519928 | 2.98227 | 0 | 12.51175 | 0
2018-03-14 19:09 | 79677.62 | 120.0011 | 4 | 11 | 4.350924 | 0 | 2.98227 | 0 | 12.51175 | 0
2018-03-14 19:11 | 79797.62 | 240.0003 | 4 | 11 | 4.347191 | 0 | 2.98227 | 0 | 12.51175 | 0
2018-03-14 19:12 | 79857.62 | 300.0016 | 4 | 11 | 4.346073 | 0 | 2.98227 | 0 | 12.51175 | 0
2018-03-14 19:14 | 79977.70556 | 120.0009 | 5 | 11 | 4.092057 | -3.26018 | 2.98227 | 0.1086331 | 12.51175 | 0.4480889
2018-03-14 19:16 | 80097.70556 | 240.0009 | 5 | 11 | 4.047262 | -3.259807 | 2.98227 | 0.2173065 | 12.51175 | 0.8903216
2018-03-14 19:18 | 80217.70566 | 360.001 | 5 | 11 | 4.004235 | -3.260165 | 2.98227 | 0.3259906 | 12.51175 | 1.327849
2018-03-14 19:20 | 80337.70476 | 480.0001 | 5 | 11 | 3.962077 | -3.26016 | 2.98227 | 0.4346404 | 12.51175 | 1.760611
2018-03-14 19:22 | 80457.70476 | 600.0001 | 5 | 11 | 3.921 | -3.260141 | 2.98227 | 0.5433087 | 12.51175 | 2.188919
2018-03-14 19:24 | 80577.70556 | 720.0009 | 5 | 11 | 3.881514 | -3.260188 | 2.98227 | 0.6519797 | 12.51175 | 2.612857
2018-03-14 19:26 | 80697.70486 | 840.0002 | 5 | 11 | 3.844043 | -3.259811 | 2.98227 | 0.760641 | 12.51175 | 3.032572
2018-03-14 19:28 | 80817.70566 | 960.001 | 5 | 11 | 3.808767 | -3.259834 | 2.98227 | 0.8692946 | 12.51175 | 3.448303
2018-03-14 19:30 | 80937.70556 | 1080.0009 | 5 | 11 | 3.775654 | -3.260141 | 2.98227 | 0.977965 | 12.51175 | 3.860385
2018-03-14 19:32 | 81057.70636 | 1200.0017 | 5 | 11 | 3.744584 | -3.26018 | 2.98227 | 1.086634 | 12.51175 | 4.268975
2018-03-14 19:34 | 81177.70486 | 1320.0002 | 5 | 11 | 3.715294 | -3.26018 | 2.98227 | 1.19528 | 12.51175 | 4.674206
2018-03-14 19:36 | 81297.70556 | 1440.0009 | 5 | 11 | 3.687521 | -3.260183 | 2.98227 | 1.303957 | 12.51175 | 5.076451
2018-03-14 19:38 | 81417.70556 | 1560.0009 | 5 | 11 | 3.661348 | -3.260209 | 2.98227 | 1.412614 | 12.51175 | 5.475689
2018-03-14 19:40 | 81537.70476 | 1680.0001 | 5 | 11 | 3.637084 | -3.259828 | 2.98227 | 1.521274 | 12.51175 | 5.872195
2018-03-14 19:42 | 81657.70556 | 1800.0009 | 5 | 11 | 3.614747 | -3.260155 | 2.98227 | 1.62995 | 12.51175 | 6.266228
2018-03-14 19:44 | 81777.70556 | 1920.0009 | 5 | 11 | 3.594445 | -3.259934 | 2.98227 | 1.738616 | 12.51175 | 6.657905
2018-03-14 19:46 | 81897.70556 | 2040.0009 | 5 | 11 | 3.575981 | -3.259811 | 2.98227 | 1.847276 | 12.51175 | 7.04746
2018-03-14 19:48 | 82017.70476 | 2160.0001 | 5 | 11 | 3.559097 | -3.260127 | 2.98227 | 1.955948 | 12.51175 | 7.435138
2018-03-14 19:50 | 82137.70646 | 2280.0018 | 5 | 11 | 3.5433 | -3.259824 | 2.98227 | 2.064608 | 12.51175 | 7.821005
2018-03-14 19:52 | 82257.70556 | 2400.0009 | 5 | 11 | 3.527866 | -3.259859 | 2.98227 | 2.173274 | 12.51175 | 8.205198
2018-03-14 19:54 | 82377.70556 | 2520.0009 | 5 | 11 | 3.512227 | -3.26018 | 2.98227 | 2.281921 | 12.51175 | 8.587648
2018-03-14 19:56 | 82497.70556 | 2640.0009 | 5 | 11 | 3.495192 | -3.260048 | 2.98227 | 2.390605 | 12.51175 | 8.968466
2018-03-14 19:58 | 82617.70476 | 2760.0001 | 5 | 11 | 3.474685 | -3.260129 | 2.98227 | 2.499261 | 12.51175 | 9.347178
2018-03-14 20:00 | 82737.70476 | 2880.0001 | 5 | 11 | 3.445397 | -3.259824 | 2.98227 | 2.607918 | 12.51175 | 9.723237
2018-03-14 20:02 | 82857.70556 | 3000.0009 | 5 | 11 | 3.402734 | -3.260029 | 2.98227 | 2.716588 | 12.51175 | 10.09549
2018-03-14 20:04 | 82977.70556 | 3120.0009 | 5 | 11 | 3.331601 | -3.260029 | 2.98227 | 2.825267 | 12.51175 | 10.46181
2018-03-14 20:06 | 83097.70556 | 3240.0009 | 5 | 11 | 3.176077 | -3.259809 | 2.98227 | 2.933929 | 12.51175 | 10.8168
2018-03-14 20:07 | 83150.37976 | 3292.6751 | 5 | 11 | 2.999996 | -3.26015 | 2.98227 | 2.981624 | 12.51175 | 10.96469
2018-03-14 20:09 | 83270.42 | 120.0001 | 6 | 11 | 3.330561 | 0 | 2.98227 | 2.981624 | 12.51175 | 10.96469
2018-03-14 20:11 | 83390.42 | 240.0009 | 6 | 11 | 3.342402 | 0 | 2.98227 | 2.981624 | 12.51175 | 10.96469
2018-03-14 20:12 | 83450.42 | 300.0008 | 6 | 11 | 3.34585 | 0 | 2.98227 | 2.981624 | 12.51175 | 10.96469
2018-03-14 20:12 | 83450.43144 | 0.0024 | 7 | 12 | 3.345805 | 0 | 0 | 0 | 0 | 0
2018-03-14 20:14 | 83570.51116 | 120.0001 | 2 | 12 | 3.975683 | 4.889967 | 0.1622952 | 0 | 0.6257702 | 0
2018-03-14 20:16 | 83690.51196 | 240.0009 | 2 | 12 | 4.01862 | 4.889957 | 0.3252966 | 0 | 1.277526 | 0
2018-03-14 20:18 | 83810.51196 | 360.0009 | 2 | 12 | 4.054711 | 4.890017 | 0.4882782 | 0 | 1.935538 | 0
2018-03-14 20:20 | 83930.51196 | 480.0009 | 2 | 12 | 4.084249 | 4.889996 | 0.6512578 | 0 | 2.598837 | 0
2018-03-14 20:22 | 84050.51226 | 600.0012 | 2 | 12 | 4.10991 | 4.889963 | 0.8142518 | 0 | 3.266684 | 0
2018-03-14 20:24 | 84170.51116 | 720.0001 | 2 | 12 | 4.133693 | 4.889999 | 0.9771984 | 0 | 3.938312 | 0
2018-03-14 20:26 | 84290.51206 | 840.001 | 2 | 12 | 4.159451 | 4.889957 | 1.140218 | 0 | 4.614247 | 0
2018-03-14 20:28 | 84410.51196 | 960.0009 | 2 | 12 | 4.187825 | 4.88999 | 1.303197 | 0 | 5.294425 | 0
2018-03-14 20:30 | 84530.51196 | 1080.0009 | 2 | 12 | 4.200385 | 4.565735 | 1.462878 | 0 | 5.964725 | 0
2018-03-14 20:32 | 84650.51126 | 1200.0002 | 2 | 12 | 4.200408 | 4.070911 | 1.606748 | 0 | 6.569035 | 0
2018-03-14 20:34 | 84770.51126 | 1320.0002 | 2 | 12 | 4.200417 | 3.598442 | 1.734482 | 0 | 7.105569 | 0
2018-03-14 20:36 | 84861.28866 | 1410.7776 | 2 | 12 | 4.200404 | 3.259987 | 1.820895 | 0 | 7.468539 | 0
2018-03-14 20:38 | 84981.31 | 120.001 | 3 | 12 | 4.227748 | 3.25983 | 1.92911 | 0 | 7.924448 | 0
2018-03-14 20:40 | 85101.31 | 240.0009 | 3 | 12 | 4.259792 | 3.259811 | 2.037763 | 0 | 8.385524 | 0
2018-03-14 20:42 | 85221.31 | 360.001 | 3 | 12 | 4.294407 | 3.259861 | 2.146415 | 0 | 8.850217 | 0
2018-03-14 20:44 | 85341.31 | 480.001 | 3 | 12 | 4.331377 | 3.259855 | 2.255065 | 0 | 9.318792 | 0
2018-03-14 20:46 | 85461.31 | 600.0011 | 3 | 12 | 4.370369 | 3.259846 | 2.363722 | 0 | 9.79153 | 0
2018-03-14 20:48 | 85581.31 | 720.001 | 3 | 12 | 4.400412 | 3.076574 | 2.471531 | 0 | 10.26471 | 0
2018-03-14 20:50 | 85701.31 | 840.0019 | 3 | 12 | 4.400396 | 2.57192 | 2.565278 | 0 | 10.67724 | 0
2018-03-14 20:52 | 85821.31 | 960.0005 | 3 | 12 | 4.400403 | 2.168318 | 2.644051 | 0 | 11.02387 | 0
2018-03-14 20:54 | 85941.31 | 1080.0019 | 3 | 12 | 4.400383 | 1.836897 | 2.710613 | 0 | 11.31677 | 0
2018-03-14 20:56 | 86061.3 | 1200.0002 | 3 | 12 | 4.400383 | 1.564703 | 2.767153 | 0 | 11.56557 | 0
2018-03-14 20:58 | 86181.31 | 1320.0019 | 3 | 12 | 4.400391 | 1.340803 | 2.815451 | 0 | 11.7781 | 0
2018-03-14 21:00 | 86301.3 | 1440.0002 | 3 | 12 | 4.400371 | 1.155304 | 2.856953 | 0 | 11.96072 | 0
2018-03-14 21:02 | 86421.31 | 1560.001 | 3 | 12 | 4.400358 | 1.001562 | 2.89283 | 0 | 12.1186 | 0
2018-03-14 21:04 | 86541.3 | 1680.0002 | 3 | 12 | 4.400393 | 0.874197 | 2.924025 | 0 | 12.25587 | 0
2018-03-14 21:06 | 86661.31 | 1800.0005 | 3 | 12 | 4.400393 | 0.766758 | 2.951306 | 0 | 12.37591 | 0
2018-03-14 21:08 | 86781.31 | 1920.0018 | 3 | 12 | 4.400363 | 0.6754074 | 2.975286 | 0 | 12.48143 | 0
2018-03-14 21:08 | 86814.76 | 1953.4584 | 3 | 12 | 4.400345 | 0.6519947 | 2.981453 | 0 | 12.50857 | 0
2018-03-14 21:10 | 86934.80262 | 120.001 | 4 | 12 | 4.350815 | 0 | 2.981453 | 0 | 12.50857 | 0
2018-03-14 21:12 | 87054.80182 | 240.0002 | 4 | 12 | 4.347068 | 0 | 2.981453 | 0 | 12.50857 | 0
2018-03-14 21:13 | 87114.80322 | 300.0016 | 4 | 12 | 4.345952 | 0 | 2.981453 | 0 | 12.50857 | 0
2018-03-14 21:15 | 87234.88 | 120.001 | 5 | 12 | 4.091511 | -3.260121 | 2.981453 | 0.1086632 | 12.50857 | 0.4481628
2018-03-14 21:17 | 87354.88 | 240.0009 | 5 | 12 | 4.046691 | -3.259799 | 2.981453 | 0.2173232 | 12.50857 | 0.8902798
2018-03-14 21:19 | 87474.88 | 360.0001 | 5 | 12 | 4.003637 | -3.259857 | 2.981453 | 0.3259802 | 12.50857 | 1.327634
2018-03-14 21:21 | 87594.88 | 480.0001 | 5 | 12 | 3.961431 | -3.259838 | 2.981453 | 0.4346246 | 12.50857 | 1.760306
2018-03-14 21:23 | 87714.88 | 600.0009 | 5 | 12 | 3.920334 | -3.259796 | 2.981453 | 0.5433018 | 12.50857 | 2.188578
2018-03-14 21:25 | 87834.88 | 720.0009 | 5 | 12 | 3.880876 | -3.259994 | 2.981453 | 0.6519515 | 12.50857 | 2.61236
2018-03-14 21:27 | 87954.88 | 840.0001 | 5 | 12 | 3.843394 | -3.260196 | 2.981453 | 0.7606165 | 12.50857 | 3.032021
2018-03-14 21:29 | 88074.88 | 960.0009 | 5 | 12 | 3.808186 | -3.260118 | 2.981453 | 0.8692852 | 12.50857 | 3.447745
2018-03-14 21:31 | 88194.88 | 1080.001 | 5 | 12 | 3.775118 | -3.26016 | 2.981453 | 0.9779517 | 12.50857 | 3.859752
2018-03-14 21:33 | 88314.88 | 1200.0002 | 5 | 12 | 3.744114 | -3.260165 | 2.981453 | 1.086605 | 12.50857 | 4.268229
2018-03-14 21:35 | 88434.88 | 1320.0001 | 5 | 12 | 3.714865 | -3.259799 | 2.981453 | 1.195271 | 12.50857 | 4.673482
2018-03-14 21:37 | 88554.88 | 1440.001 | 5 | 12 | 3.687114 | -3.260165 | 2.981453 | 1.303922 | 12.50857 | 5.075585
2018-03-14 21:39 | 88674.88 | 1560.0001 | 5 | 12 | 3.660974 | -3.26018 | 2.981453 | 1.41259 | 12.50857 | 5.474825
2018-03-14 21:41 | 88794.88 | 1680.0001 | 5 | 12 | 3.636737 | -3.259822 | 2.981453 | 1.521251 | 12.50857 | 5.871294
2018-03-14 21:43 | 88914.88 | 1800.0017 | 5 | 12 | 3.614474 | -3.260176 | 2.981453 | 1.629914 | 12.50857 | 6.265245
2018-03-14 21:45 | 89034.88 | 1920.0009 | 5 | 12 | 3.594184 | -3.260167 | 2.981453 | 1.738575 | 12.50857 | 6.656878
2018-03-14 21:47 | 89154.88 | 2040.0002 | 5 | 12 | 3.575751 | -3.260155 | 2.981453 | 1.847229 | 12.50857 | 7.046383
2018-03-14 21:49 | 89274.88 | 2160.0002 | 5 | 12 | 3.558911 | -3.260188 | 2.981453 | 1.955896 | 12.50857 | 7.434024
2018-03-14 21:51 | 89394.88 | 2280.001 | 5 | 12 | 3.543113 | -3.259999 | 2.981453 | 2.064558 | 12.50857 | 7.819876
2018-03-14 21:53 | 89514.88 | 2400.001 | 5 | 12 | 3.527718 | -3.26015 | 2.981453 | 2.173209 | 12.50857 | 8.204002
2018-03-14 21:55 | 89634.88 | 2520.0001 | 5 | 12 | 3.512066 | -3.259841 | 2.981453 | 2.281877 | 12.50857 | 8.586508
2018-03-14 21:57 | 89754.88 | 2640.0001 | 5 | 12 | 3.495032 | -3.259801 | 2.981453 | 2.390512 | 12.50857 | 8.967135
2018-03-14 21:59 | 89874.88 | 2760.0001 | 5 | 12 | 3.474484 | -3.260234 | 2.981453 | 2.499188 | 12.50857 | 9.345897
2018-03-14 22:01 | 89994.88 | 2880.0002 | 5 | 12 | 3.445102 | -3.260181 | 2.981453 | 2.607852 | 12.50857 | 9.721952
2018-03-14 22:03 | 90114.89 | 3000.0026 | 5 | 12 | 3.402368 | -3.25987 | 2.981453 | 2.716511 | 12.50857 | 10.09413
2018-03-14 22:05 | 90234.88 | 3120.0009 | 5 | 12 | 3.330974 | -3.25982 | 2.981453 | 2.82516 | 12.50857 | 10.4603
2018-03-14 22:07 | 90354.88 | 3240.0009 | 5 | 12 | 3.174266 | -3.260167 | 2.981453 | 2.933826 | 12.50857 | 10.81519
2018-03-14 22:08 | 90406.79 | 3291.9071 | 5 | 12 | 2.999996 | -3.26018 | 2.981453 | 2.980793 | 12.50857 | 10.96077
2018-03-14 22:10 | 90526.84 | 120.0024 | 6 | 12 | 3.330892 | 0 | 2.981453 | 2.980793 | 12.50857 | 10.96077
2018-03-14 22:12 | 90646.84 | 240.0007 | 6 | 12 | 3.342748 | 0 | 2.981453 | 2.980793 | 12.50857 | 10.96077
2018-03-14 22:13 | 90706.84 | 300.0022 | 6 | 12 | 3.346188 | 0 | 2.981453 | 2.980793 | 12.50857 | 10.96077
2018-03-14 22:13 | 90706.86 | 0.0024 | 7 | 13 | 3.346165 | 0 | 0 | 0 | 0 | 0
2018-03-14 22:15 | 90826.94 | 120.0017 | 2 | 13 | 3.976224 | 4.889984 | 0.1623115 | 0 | 0.6259266 | 0
2018-03-14 22:17 | 90946.94 | 240.0012 | 2 | 13 | 4.01911 | 4.889906 | 0.3252969 | 0 | 1.277705 | 0
2018-03-14 22:19 | 91066.94 | 360.0001 | 2 | 13 | 4.055192 | 4.889973 | 0.4882766 | 0 | 1.935788 | 0
2018-03-14 22:21 | 91186.94 | 480.0017 | 2 | 13 | 4.084701 | 4.889967 | 0.6512676 | 0 | 2.59921 | 0
2018-03-14 22:23 | 91306.94 | 600.0001 | 2 | 13 | 4.110324 | 4.889965 | 0.8142465 | 0 | 3.267066 | 0
2018-03-14 22:25 | 91426.94 | 720.0001 | 2 | 13 | 4.13414 | 4.889952 | 0.9772232 | 0 | 3.938886 | 0
2018-03-14 22:27 | 91546.94 | 840.001 | 2 | 13 | 4.15988 | 4.889959 | 1.140225 | 0 | 4.61482 | 0
2018-03-14 22:29 | 91666.94 | 960.0013 | 2 | 13 | 4.188269 | 4.889942 | 1.303204 | 0 | 5.295071 | 0
2018-03-14 22:31 | 91786.94 | 1080.0001 | 2 | 13 | 4.200395 | 4.559071 | 1.462727 | 0 | 5.964734 | 0
2018-03-14 22:33 | 91906.94 | 1200.0018 | 2 | 13 | 4.200408 | 4.065344 | 1.60639 | 0 | 6.568177 | 0
2018-03-14 22:35 | 92026.94 | 1320.0001 | 2 | 13 | 4.200423 | 3.594759 | 1.733963 | 0 | 7.104035 | 0
2018-03-14 22:37 | 92116.77 | 1409.8296 | 2 | 13 | 4.20041 | 3.259995 | 1.819438 | 0 | 7.463068 | 0
2018-03-14 22:39 | 92236.78 | 120.0009 | 3 | 13 | 4.227729 | 3.25988 | 1.927648 | 0 | 7.918954 | 0
2018-03-14 22:41 | 92356.78 | 240.0009 | 3 | 13 | 4.25975 | 3.259882 | 2.036292 | 0 | 8.379985 | 0
2018-03-14 22:43 | 92476.78 | 360.0009 | 3 | 13 | 4.294376 | 3.259857 | 2.144963 | 0 | 8.844756 | 0
2018-03-14 22:45 | 92596.78 | 480.001 | 3 | 13 | 4.331292 | 3.259861 | 2.253613 | 0 | 9.31333 | 0
2018-03-14 22:47 | 92716.78 | 600.001 | 3 | 13 | 4.370261 | 3.259867 | 2.362271 | 0 | 9.786056 | 0
2018-03-14 22:49 | 92836.78 | 720.0005 | 3 | 13 | 4.400413 | 3.078764 | 2.470104 | 0 | 10.25934 | 0
2018-03-14 22:51 | 92956.78 | 840.001 | 3 | 13 | 4.400416 | 2.574259 | 2.56391 | 0 | 10.67213 | 0
2018-03-14 22:53 | 93076.78 | 960.0002 | 3 | 13 | 4.400405 | 2.170027 | 2.642743 | 0 | 11.01902 | 0
2018-03-14 22:55 | 93196.78 | 1080.001 | 3 | 13 | 4.400398 | 1.838737 | 2.709356 | 0 | 11.31215 | 0
2018-03-14 22:57 | 93316.78 | 1200.001 | 3 | 13 | 4.400387 | 1.566671 | 2.765956 | 0 | 11.56121 | 0
2018-03-14 22:59 | 93436.78 | 1320.0019 | 3 | 13 | 4.400402 | 1.343065 | 2.814313 | 0 | 11.774 | 0
2018-03-14 23:01 | 93556.78 | 1440.0002 | 3 | 13 | 4.400384 | 1.157465 | 2.855879 | 0 | 11.9569 | 0
2018-03-14 23:03 | 93676.78 | 1560.0002 | 3 | 13 | 4.400397 | 1.004244 | 2.891819 | 0 | 12.11505 | 0
2018-03-14 23:05 | 93796.78 | 1680.001 | 3 | 13 | 4.400388 | 0.875948 | 2.923075 | 0 | 12.25259 | 0
2018-03-14 23:07 | 93916.78 | 1800.0009 | 3 | 13 | 4.400358 | 0.7676849 | 2.95041 | 0 | 12.37287 | 0
2018-03-14 23:09 | 94036.78 | 1920.0009 | 3 | 13 | 4.400336 | 0.6761246 | 2.974439 | 0 | 12.47861 | 0
2018-03-14 23:09 | 94072.96 | 1956.1783 | 3 | 13 | 4.400356 | 0.651989 | 2.981113 | 0 | 12.50798 | 0
2018-03-14 23:11 | 94193 | 120.001 | 4 | 13 | 4.350822 | 0 | 2.981113 | 0 | 12.50798 | 0
2018-03-14 23:13 | 94313 | 240.0002 | 4 | 13 | 4.347085 | 0 | 2.981113 | 0 | 12.50798 | 0
2018-03-14 23:14 | 94373.01 | 300.0024 | 4 | 13 | 4.345953 | 0 | 2.981113 | 0 | 12.50798 | 0
2018-03-14 23:16 | 94493.09 | 120.0002 | 5 | 13 | 4.091545 | -3.259807 | 2.981113 | 0.1086601 | 12.50798 | 0.4481488
2018-03-14 23:18 | 94613.09 | 240.001 | 5 | 13 | 4.046709 | -3.260077 | 2.981113 | 0.2173141 | 12.50798 | 0.8902441
2018-03-14 23:20 | 94733.09 | 360.0019 | 5 | 13 | 4.003676 | -3.25991 | 2.981113 | 0.3259844 | 12.50798 | 1.327656
2018-03-14 23:22 | 94853.09 | 480.0011 | 5 | 13 | 3.961479 | -3.259824 | 2.981113 | 0.4346468 | 12.50798 | 1.760405
2018-03-14 23:24 | 94973.09 | 600.0002 | 5 | 13 | 3.920408 | -3.259971 | 2.981113 | 0.543299 | 12.50798 | 2.188584
2018-03-14 23:26 | 95093.09 | 720.001 | 5 | 13 | 3.880908 | -3.259803 | 2.981113 | 0.6519672 | 12.50798 | 2.612444
2018-03-14 23:28 | 95213.09 | 840.001 | 5 | 13 | 3.843396 | -3.260039 | 2.981113 | 0.7606303 | 12.50798 | 3.032098
2018-03-14 23:30 | 95333.09 | 960.0006 | 5 | 13 | 3.80812 | -3.260079 | 2.981113 | 0.8692932 | 12.50798 | 3.447796
2018-03-14 23:32 | 95453.09 | 1080.0011 | 5 | 13 | 3.775031 | -3.260146 | 2.981113 | 0.977942 | 12.50798 | 3.859728
2018-03-14 23:34 | 95573.09 | 1200.001 | 5 | 13 | 3.743987 | -3.260043 | 2.981113 | 1.086604 | 12.50798 | 4.268227
2018-03-14 23:36 | 95693.09 | 1320.0019 | 5 | 13 | 3.714656 | -3.260211 | 2.981113 | 1.195266 | 12.50798 | 4.673446
2018-03-14 23:38 | 95813.09 | 1440.001 | 5 | 13 | 3.686895 | -3.260183 | 2.981113 | 1.303925 | 12.50798 | 5.075556
2018-03-14 23:40 | 95933.09 | 1560.0003 | 5 | 13 | 3.660715 | -3.25995 | 2.981113 | 1.412579 | 12.50798 | 5.474715
2018-03-14 23:42 | 96053.09 | 1680.0006 | 5 | 13 | 3.63645 | -3.260108 | 2.981113 | 1.521252 | 12.50798 | 5.871202
2018-03-14 23:44 | 96173.09 | 1800.0019 | 5 | 13 | 3.614181 | -3.260181 | 2.981113 | 1.629917 | 12.50798 | 6.26513
2018-03-14 23:46 | 96293.09 | 1920.002 | 5 | 13 | 3.593961 | -3.259836 | 2.981113 | 1.738575 | 12.50798 | 6.656725
2018-03-14 23:48 | 96413.09 | 2040.0003 | 5 | 13 | 3.575543 | -3.259817 | 2.981113 | 1.847235 | 12.50798 | 7.04623
2018-03-14 23:50 | 96533.09 | 2160.001 | 5 | 13 | 3.558656 | -3.259803 | 2.981113 | 1.955873 | 12.50798 | 7.43374
2018-03-14 23:52 | 96653.09 | 2280.0003 | 5 | 13 | 3.542825 | -3.260173 | 2.981113 | 2.064557 | 12.50798 | 7.819642
2018-03-14 23:54 | 96773.09 | 2400.001 | 5 | 13 | 3.527429 | -3.259847 | 2.981113 | 2.173201 | 12.50798 | 8.203712
2018-03-14 23:56 | 96893.09 | 2520.0012 | 5 | 13 | 3.511753 | -3.259861 | 2.981113 | 2.28185 | 12.50798 | 8.586118
2018-03-14 23:58 | 97013.09 | 2640.0004 | 5 | 13 | 3.494656 | -3.260159 | 2.981113 | 2.390514 | 12.50798 | 8.966808
2018-03-15 | 97133.09 | 2760.0004 | 5 | 13 | 3.474107 | -3.259834 | 2.981113 | 2.499198 | 12.50798 | 9.34556
2018-03-15 00:02 | 97253.09 | 2880.0012 | 5 | 13 | 3.44463 | -3.260157 | 2.981113 | 2.607862 | 12.50798 | 9.72157
2018-03-15 00:04 | 97373.09 | 3000.0012 | 5 | 13 | 3.401743 | -3.260171 | 2.981113 | 2.716522 | 12.50798 | 10.0937
2018-03-15 00:06 | 97493.09 | 3120.0004 | 5 | 13 | 3.33006 | -3.259845 | 2.981113 | 2.825173 | 12.50798 | 10.45979
2018-03-15 00:08 | 97613.09 | 3240.0012 | 5 | 13 | 3.172637 | -3.259857 | 2.981113 | 2.93384 | 12.50798 | 10.81455
2018-03-15 00:09 | 97664.46 | 3291.3738 | 5 | 13 | 2.999994 | -3.259826 | 2.981113 | 2.980361 | 12.50798 | 10.9587
2018-03-15 00:11 | 97784.5 | 120.0003 | 6 | 13 | 3.331695 | 0 | 2.981113 | 2.980361 | 12.50798 | 10.9587
2018-03-15 00:13 | 97904.5 | 240.0002 | 6 | 13 | 3.343551 | 0 | 2.981113 | 2.980361 | 12.50798 | 10.9587
2018-03-15 00:14 | 97964.5 | 300.0026 | 6 | 13 | 3.346979 | 0 | 2.981113 | 2.980361 | 12.50798 | 10.9587
2018-03-15 00:14 | 97964.51 | 0.0024 | 7 | 14 | 3.346868 | 0 | 0 | 0 | 0 | 0
2018-03-15 00:16 | 98084.6 | 120.0003 | 2 | 14 | 3.976494 | 4.889977 | 0.1622997 | 0 | 0.6259672 | 0
2018-03-15 00:18 | 98204.6 | 240.0004 | 2 | 14 | 4.019337 | 4.889961 | 0.3252863 | 0 | 1.277785 | 0
2018-03-15 00:20 | 98324.6 | 360.0011 | 2 | 14 | 4.055356 | 4.890011 | 0.4882771 | 0 | 1.935942 | 0
2018-03-15 00:22 | 98444.6 | 480.0011 | 2 | 14 | 4.084822 | 4.889973 | 0.6512666 | 0 | 2.599382 | 0
2018-03-15 00:24 | 98564.6 | 600.0003 | 2 | 14 | 4.110478 | 4.890003 | 0.8142306 | 0 | 3.267198 | 0
2018-03-15 00:26 | 98684.6 | 720.0004 | 2 | 14 | 4.134293 | 4.889986 | 0.9772342 | 0 | 3.939155 | 0
2018-03-15 00:28 | 98804.6 | 840.0011 | 2 | 14 | 4.160038 | 4.890003 | 1.140222 | 0 | 4.615052 | 0
2018-03-15 00:30 | 98924.6 | 960.0012 | 2 | 14 | 4.188418 | 4.889982 | 1.303199 | 0 | 5.295318 | 0
2018-03-15 00:32 | 99044.6 | 1080.0012 | 2 | 14 | 4.200388 | 4.556883 | 1.462657 | 0 | 5.964716 | 0
2018-03-15 00:34 | 99164.6 | 1200.0004 | 2 | 14 | 4.200405 | 4.06332 | 1.606261 | 0 | 6.567912 | 0
2018-03-15 00:36 | 99284.6 | 1320.0011 | 2 | 14 | 4.200403 | 3.593193 | 1.733803 | 0 | 7.103642 | 0
2018-03-15 00:38 | 99374.08 | 1409.4865 | 2 | 14 | 4.200398 | 3.259975 | 1.818936 | 0 | 7.461235 | 0
2018-03-15 00:40 | 99494.1 | 120.0012 | 3 | 14 | 4.227714 | 3.259832 | 1.927153 | 0 | 7.917151 | 0
2018-03-15 00:42 | 99614.1 | 240.0004 | 3 | 14 | 4.259768 | 3.259871 | 2.035804 | 0 | 8.378212 | 0
2018-03-15 00:44 | 99734.1 | 360.0003 | 3 | 14 | 4.294399 | 3.260164 | 2.144443 | 0 | 8.84285 | 0
2018-03-15 00:46 | 99854.1 | 480.0012 | 3 | 14 | 4.331316 | 3.260044 | 2.253113 | 0 | 9.311506 | 0
2018-03-15 00:48 | 99974.1 | 600.002 | 3 | 14 | 4.370282 | 3.259811 | 2.361764 | 0 | 9.784209 | 0
2018-03-15 00:50 | 100094.1 | 720.002 | 3 | 14 | 4.400407 | 3.078171 | 2.469593 | 0 | 10.25747 | 0
2018-03-15 00:52 | 100214.1 | 840.002 | 3 | 14 | 4.400411 | 2.574034 | 2.563399 | 0 | 10.67026 | 0
2018-03-15 00:54 | 100334.1 | 960.0012 | 3 | 14 | 4.40038 | 2.169975 | 2.642235 | 0 | 11.01717 | 0
2018-03-15 00:56 | 100454.1 | 1080.002 | 3 | 14 | 4.400408 | 1.839512 | 2.708871 | 0 | 11.31039 | 0
2018-03-15 00:58 | 100574.1 | 1200.0004 | 3 | 14 | 4.400381 | 1.566774 | 2.765489 | 0 | 11.55953 | 0
2018-03-15 01:00 | 100694.1 | 1320.0012 | 3 | 14 | 4.400376 | 1.342836 | 2.813866 | 0 | 11.77241 | 0
2018-03-15 01:02 | 100814.1 | 1440.0012 | 3 | 14 | 4.400383 | 1.157885 | 2.855442 | 0 | 11.95536 | 0
2018-03-15 01:04 | 100934.1 | 1560.0003 | 3 | 14 | 4.400384 | 1.003828 | 2.891382 | 0 | 12.11351 | 0
2018-03-15 01:06 | 101054.1 | 1680.0012 | 3 | 14 | 4.400366 | 0.8753662 | 2.922631 | 0 | 12.25102 | 0
2018-03-15 01:08 | 101174.1 | 1800.0011 | 3 | 14 | 4.400347 | 0.7668686 | 2.949948 | 0 | 12.37122 | 0
2018-03-15 01:10 | 101294.1 | 1920.0004 | 3 | 14 | 4.400356 | 0.676281 | 2.973969 | 0 | 12.47692 | 0
2018-03-15 01:10 | 101329.8 | 1955.737 | 3 | 14 | 4.400361 | 0.6519985 | 2.98056 | 0 | 12.50593 | 0
2018-03-15 01:12 | 101449.9 | 120.0002 | 4 | 14 | 4.350824 | 0 | 2.98056 | 0 | 12.50593 | 0
2018-03-15 01:14 | 101569.9 | 240.0002 | 4 | 14 | 4.347064 | 0 | 2.98056 | 0 | 12.50593 | 0
2018-03-15 01:15 | 101629.9 | 300.0016 | 4 | 14 | 4.345937 | 0 | 2.98056 | 0 | 12.50593 | 0
2018-03-15 01:17 | 101750 | 120.0003 | 5 | 14 | 4.091365 | -3.259824 | 2.98056 | 0.1086557 | 12.50593 | 0.4481112
2018-03-15 01:19 | 101870 | 240.001 | 5 | 14 | 4.046495 | -3.259916 | 2.98056 | 0.2173104 | 12.50593 | 0.8901879
2018-03-15 01:21 | 101990 | 360.001 | 5 | 14 | 4.003433 | -3.259786 | 2.98056 | 0.325982 | 12.50593 | 1.327579
2018-03-15 01:23 | 102110 | 480.0002 | 5 | 14 | 3.961208 | -3.259822 | 2.98056 | 0.4346108 | 12.50593 | 1.760165
2018-03-15 01:25 | 102230 | 600.0002 | 5 | 14 | 3.92009 | -3.259826 | 2.98056 | 0.5432848 | 12.50593 | 2.188398
2018-03-15 01:27 | 102350 | 720.001 | 5 | 14 | 3.880569 | -3.260186 | 2.98056 | 0.6519671 | 12.50593 | 2.612277
2018-03-15 01:29 | 102470 | 840.0002 | 5 | 14 | 3.843079 | -3.260058 | 2.98056 | 0.7606293 | 12.50593 | 3.031892
2018-03-15 01:31 | 102590 | 960.0014 | 5 | 14 | 3.807836 | -3.260169 | 2.98056 | 0.8692988 | 12.50593 | 3.447582
2018-03-15 01:33 | 102710 | 1080.001 | 5 | 14 | 3.774743 | -3.259796 | 2.98056 | 0.977945 | 12.50593 | 3.859472
2018-03-15 01:35 | 102830 | 1200.0003 | 5 | 14 | 3.743669 | -3.25995 | 2.98056 | 1.086611 | 12.50593 | 4.267952
2018-03-15 01:37 | 102950 | 1320.0003 | 5 | 14 | 3.714377 | -3.26018 | 2.98056 | 1.195296 | 12.50593 | 4.673229
2018-03-15 01:39 | 103070 | 1440.0002 | 5 | 14 | 3.686616 | -3.260165 | 2.98056 | 1.303952 | 12.50593 | 5.075296
2018-03-15 01:41 | 103190 | 1560.0002 | 5 | 14 | 3.66046 | -3.260171 | 2.98056 | 1.412612 | 12.50593 | 5.474448
2018-03-15 01:43 | 103310 | 1680.001 | 5 | 14 | 3.63624 | -3.259828 | 2.98056 | 1.521292 | 12.50593 | 5.870929
2018-03-15 01:45 | 103430 | 1800.0018 | 5 | 14 | 3.613958 | -3.259983 | 2.98056 | 1.629963 | 12.50593 | 6.264854
2018-03-15 01:47 | 103550 | 1920.0002 | 5 | 14 | 3.593641 | -3.259815 | 2.98056 | 1.738624 | 12.50593 | 6.656429
2018-03-15 01:49 | 103670 | 2040.0003 | 5 | 14 | 3.575208 | -3.260115 | 2.98056 | 1.847283 | 12.50593 | 7.045889
2018-03-15 01:51 | 103790 | 2160.001 | 5 | 14 | 3.558383 | -3.259899 | 2.98056 | 1.955942 | 12.50593 | 7.433444
2018-03-15 01:53 | 103910 | 2280.0002 | 5 | 14 | 3.542596 | -3.259857 | 2.98056 | 2.064619 | 12.50593 | 7.819294
2018-03-15 01:55 | 104030 | 2400.001 | 5 | 14 | 3.527155 | -3.260123 | 2.98056 | 2.17328 | 12.50593 | 8.203395
2018-03-15 01:57 | 104150 | 2520.001 | 5 | 14 | 3.511529 | -3.260171 | 2.98056 | 2.281922 | 12.50593 | 8.585752
2018-03-15 01:59 | 104270 | 2640.0002 | 5 | 14 | 3.494429 | -3.260148 | 2.98056 | 2.390612 | 12.50593 | 8.966509
2018-03-15 02:01 | 104390 | 2760.001 | 5 | 14 | 3.473897 | -3.259805 | 2.98056 | 2.499273 | 12.50593 | 9.345151
2018-03-15 02:03 | 104510 | 2880.0002 | 5 | 14 | 3.444463 | -3.26015 | 2.98056 | 2.607934 | 12.50593 | 9.721129
2018-03-15 02:05 | 104630 | 3000.0002 | 5 | 14 | 3.401581 | -3.259968 | 2.98056 | 2.71661 | 12.50593 | 10.09329
2018-03-15 02:07 | 104750 | 3120.001 | 5 | 14 | 3.329681 | -3.260194 | 2.98056 | 2.825276 | 12.50593 | 10.45941
2018-03-15 02:09 | 104870 | 3240.001 | 5 | 14 | 3.171594 | -3.26016 | 2.98056 | 2.93394 | 12.50593 | 10.81409
2018-03-15 02:10 | 104920.9 | 3290.9144 | 5 | 14 | 2.999974 | -3.260159 | 2.98056 | 2.980026 | 12.50593 | 10.95686
2018-03-15 02:12 | 105040.9 | 120 | 6 | 14 | 3.331759 | 0 | 2.98056 | 2.980055 | 12.50593 | 10.95695
2018-03-15 02:14 | 105160.9 | 240.0008 | 6 | 14 | 3.3436 | 0 | 2.98056 | 2.980055 | 12.50593 | 10.95695
2018-03-15 02:15 | 105220.9 | 300.0014 | 6 | 14 | 3.347043 | 0 | 2.98056 | 2.980055 | 12.50593 | 10.95695
2018-03-15 02:15 | 105220.9 | 0.0025 | 7 | 15 | 3.346952 | 0 | 0 | 0 | 0 | 0
2018-03-15 02:17 | 105341 | 120.0027 | 2 | 15 | 3.976629 | 4.889996 | 0.1623121 | 0 | 0.6260383 | 0
2018-03-15 02:19 | 105461 | 240.0019 | 2 | 15 | 4.019433 | 4.89003 | 0.3253053 | 0 | 1.277904 | 0
2018-03-15 02:21 | 105581 | 360.001 | 2 | 15 | 4.055502 | 4.889994 | 0.4882845 | 0 | 1.936036 | 0
2018-03-15 02:23 | 105701 | 480.001 | 2 | 15 | 4.085024 | 4.889965 | 0.6512612 | 0 | 2.599449 | 0
2018-03-15 02:25 | 105821 | 600.001 | 2 | 15 | 4.110659 | 4.889988 | 0.8142632 | 0 | 3.267455 | 0
2018-03-15 02:27 | 105941 | 720.0011 | 2 | 15 | 4.134493 | 4.890028 | 0.9772694 | 0 | 3.939456 | 0
2018-03-15 02:29 | 106061 | 840.0003 | 2 | 15 | 4.160238 | 4.889977 | 1.140249 | 0 | 4.615356 | 0
2018-03-15 02:31 | 106181 | 960.0003 | 2 | 15 | 4.18862 | 4.889971 | 1.303234 | 0 | 5.295688 | 0
2018-03-15 02:33 | 106301 | 1080.0013 | 2 | 15 | 4.200396 | 4.554682 | 1.462645 | 0 | 5.964905 | 0
2018-03-15 02:35 | 106421 | 1200.0018 | 2 | 15 | 4.20042 | 4.061396 | 1.606159 | 0 | 6.567721 | 0
2018-03-15 02:37 | 106541 | 1320.0011 | 2 | 15 | 4.200399 | 3.590616 | 1.733612 | 0 | 7.103075 | 0
2018-03-15 02:39 | 106630.1 | 1409.0873 | 2 | 15 | 4.200404 | 3.259987 | 1.818332 | 0 | 7.458934 | 0
2018-03-15 02:41 | 106750.1 | 120.0003 | 3 | 15 | 4.227731 | 3.259855 | 1.926547 | 0 | 7.914841 | 0
2018-03-15 02:43 | 106870.1 | 240.001 | 3 | 15 | 4.259787 | 3.259857 | 2.035191 | 0 | 8.375877 | 0
2018-03-15 02:45 | 106990.1 | 360.0018 | 3 | 15 | 4.294424 | 3.259859 | 2.143855 | 0 | 8.84062 | 0
2018-03-15 02:47 | 107110.1 | 480.0011 | 3 | 15 | 4.331369 | 3.259836 | 2.252505 | 0 | 9.309196 | 0
2018-03-15 02:49 | 107230.1 | 600.0011 | 3 | 15 | 4.370357 | 3.259865 | 2.361155 | 0 | 9.781904 | 0
2018-03-15 02:51 | 107350.1 | 720.0027 | 3 | 15 | 4.400417 | 3.077293 | 2.468971 | 0 | 10.25512 | 0
2018-03-15 02:53 | 107470.1 | 840.0003 | 3 | 15 | 4.400396 | 2.57284 | 2.562738 | 0 | 10.66773 | 0
2018-03-15 02:55 | 107590.1 | 960.0003 | 3 | 15 | 4.400399 | 2.169371 | 2.641547 | 0 | 11.01453 | 0
2018-03-15 02:57 | 107710.1 | 1080.0014 | 3 | 15 | 4.400396 | 1.83886 | 2.708165 | 0 | 11.30767 | 0
2018-03-15 02:59 | 107830.1 | 1200.0006 | 3 | 15 | 4.400393 | 1.567043 | 2.764776 | 0 | 11.55678 | 0
2018-03-15 03:01 | 107950.1 | 1320.0018 | 3 | 15 | 4.400393 | 1.343426 | 2.813154 | 0 | 11.76966 | 0
2018-03-15 03:03 | 108070.1 | 1440.0011 | 3 | 15 | 4.400362 | 1.157698 | 2.854738 | 0 | 11.95265 | 0
2018-03-15 03:05 | 108190.1 | 1560.0019 | 3 | 15 | 4.400369 | 1.004166 | 2.890695 | 0 | 12.11087 | 0
2018-03-15 03:07 | 108310.1 | 1680.001 | 3 | 15 | 4.400386 | 0.8759747 | 2.921957 | 0 | 12.24844 | 0
2018-03-15 03:09 | 108430.1 | 1800.0018 | 3 | 15 | 4.400372 | 0.7682152 | 2.949303 | 0 | 12.36877 | 0
2018-03-15 03:11 | 108550.1 | 1920.001 | 3 | 15 | 4.400358 | 0.6768627 | 2.973338 | 0 | 12.47453 | 0
2018-03-15 03:11 | 108586.4 | 1956.3265 | 3 | 15 | 4.40035 | 0.6519947 | 2.980046 | 0 | 12.50405 | 0
2018-03-15 03:13 | 108706.5 | 120.001 | 4 | 15 | 4.350761 | 0 | 2.980046 | 0 | 12.50405 | 0
2018-03-15 03:15 | 108826.5 | 240.001 | 4 | 15 | 4.347001 | 0 | 2.980046 | 0 | 12.50405 | 0
2018-03-15 03:16 | 108886.5 | 300.004 | 4 | 15 | 4.345887 | 0 | 2.980046 | 0 | 12.50405 | 0
2018-03-15 03:18 | 109006.6 | 120.0009 | 5 | 15 | 4.091119 | -3.260127 | 2.980046 | 0.1086649 | 12.50405 | 0.44813
2018-03-15 03:20 | 109126.6 | 240.0001 | 5 | 15 | 4.046268 | -3.26018 | 2.980046 | 0.2173306 | 12.50405 | 0.8902267
2018-03-15 03:22 | 109246.6 | 360.0001 | 5 | 15 | 4.003159 | -3.260125 | 2.980046 | 0.3259776 | 12.50405 | 1.327492
2018-03-15 03:24 | 109366.6 | 480.0001 | 5 | 15 | 3.960926 | -3.259792 | 2.980046 | 0.434658 | 12.50405 | 1.760255
2018-03-15 03:26 | 109486.6 | 600.0002 | 5 | 15 | 3.919787 | -3.260117 | 2.980046 | 0.5433279 | 12.50405 | 2.188439
2018-03-15 03:28 | 109606.6 | 720.0012 | 5 | 15 | 3.880283 | -3.260178 | 2.980046 | 0.6519944 | 12.50405 | 2.612225
2018-03-15 03:30 | 109726.6 | 840.0002 | 5 | 15 | 3.842809 | -3.26015 | 2.980046 | 0.7606572 | 12.50405 | 3.031811
2018-03-15 03:32 | 109846.6 | 960.0009 | 5 | 15 | 3.807588 | -3.260181 | 2.980046 | 0.8693199 | 12.50405 | 3.447448
2018-03-15 03:34 | 109966.6 | 1080.0013 | 5 | 15 | 3.774524 | -3.259822 | 2.980046 | 0.9779887 | 12.50405 | 3.859398
2018-03-15 03:36 | 110086.6 | 1200.0001 | 5 | 15 | 3.74347 | -3.260165 | 2.980046 | 1.086641 | 12.50405 | 4.267802
2018-03-15 03:38 | 110206.6 | 1320.0002 | 5 | 15 | 3.714174 | -3.26016 | 2.980046 | 1.195311 | 12.50405 | 4.672997
2018-03-15 03:40 | 110326.6 | 1440.0009 | 5 | 15 | 3.686455 | -3.260113 | 2.980046 | 1.303982 | 12.50405 | 5.075103
2018-03-15 03:42 | 110446.6 | 1560.0001 | 5 | 15 | 3.660331 | -3.260162 | 2.980046 | 1.412638 | 12.50405 | 5.474223
2018-03-15 03:44 | 110566.6 | 1680.0009 | 5 | 15 | 3.63609 | -3.260167 | 2.980046 | 1.521301 | 12.50405 | 5.870631
2018-03-15 03:46 | 110686.6 | 1800.0009 | 5 | 15 | 3.613853 | -3.259796 | 2.980046 | 1.629977 | 12.50405 | 6.264561
2018-03-15 03:48 | 110806.6 | 1920.0002 | 5 | 15 | 3.593544 | -3.260176 | 2.980046 | 1.73864 | 12.50405 | 6.656132
2018-03-15 03:50 | 110926.6 | 2040.0009 | 5 | 15 | 3.575138 | -3.260181 | 2.980046 | 1.847298 | 12.50405 | 7.045582
2018-03-15 03:52 | 111046.6 | 2160.0009 | 5 | 15 | 3.5583 | -3.260183 | 2.980046 | 1.955952 | 12.50405 | 7.433109
2018-03-15 03:54 | 111166.6 | 2280.0001 | 5 | 15 | 3.542484 | -3.260159 | 2.980046 | 2.06461 | 12.50405 | 7.818881
2018-03-15 03:56 | 111286.6 | 2400.0002 | 5 | 15 | 3.52705 | -3.260046 | 2.980046 | 2.173285 | 12.50405 | 8.203021
2018-03-15 03:58 | 111406.6 | 2520.0009 | 5 | 15 | 3.511362 | -3.259828 | 2.980046 | 2.281936 | 12.50405 | 8.585394
2018-03-15 04:00 | 111526.6 | 2640.0001 | 5 | 15 | 3.494277 | -3.259813 | 2.980046 | 2.390611 | 12.50405 | 8.966082
2018-03-15 04:02 | 111646.6 | 2760.0009 | 5 | 15 | 3.473608 | -3.260171 | 2.980046 | 2.499273 | 12.50405 | 9.344703
2018-03-15 04:04 | 111766.6 | 2880.0009 | 5 | 15 | 3.444104 | -3.259815 | 2.980046 | 2.60793 | 12.50405 | 9.720635
2018-03-15 04:06 | 111886.6 | 3000.0009 | 5 | 15 | 3.401031 | -3.260206 | 2.980046 | 2.716594 | 12.50405 | 10.09271
2018-03-15 04:08 | 112006.6 | 3120.0001 | 5 | 15 | 3.328813 | -3.259794 | 2.980046 | 2.825262 | 12.50405 | 10.45876
2018-03-15 04:10 | 112126.6 | 3240.0009 | 5 | 15 | 3.169585 | -3.260052 | 2.980046 | 2.93393 | 12.50405 | 10.81331
2018-03-15 04:11 | 112176.7 | 3290.1431 | 5 | 15 | 2.999973 | -3.25992 | 2.980046 | 2.979326 | 12.50405 | 10.95388
2018-03-15 04:13 | 112296.8 | 120.0011 | 6 | 15 | 3.332396 | 0 | 2.980046 | 2.979326 | 12.50405 | 10.95388
2018-03-15 04:15 | 112416.8 | 240.0002 | 6 | 15 | 3.34424 | 0 | 2.980046 | 2.979326 | 12.50405 | 10.95388
2018-03-15 04:16 | 112476.8 | 300.0016 | 6 | 15 | 3.347681 | 0 | 2.980046 | 2.979326 | 12.50405 | 10.95388
2018-03-15 04:16 | 112476.8 | 0.0023 | 7 | 16 | 3.347672 | 0 | 0 | 0 | 0 | 0
2018-03-15 04:18 | 112596.8 | 120.001 | 2 | 16 | 3.977102 | 4.889957 | 0.1622964 | 0 | 0.6260774 | 0
2018-03-15 04:20 | 112716.8 | 240.0002 | 2 | 16 | 4.019866 | 4.889946 | 0.3252625 | 0 | 1.277904 | 0
2018-03-15 04:22 | 112836.8 | 360.0004 | 2 | 16 | 4.055925 | 4.889963 | 0.4882687 | 0 | 1.936215 | 0
2018-03-15 04:24 | 112956.8 | 480.0019 | 2 | 16 | 4.08541 | 4.889919 | 0.6512598 | 0 | 2.599755 | 0
2018-03-15 04:26 | 113076.8 | 600.001 | 2 | 16 | 4.111021 | 4.889961 | 0.8142495 | 0 | 3.267769 | 0
2018-03-15 04:28 | 113196.8 | 720.0011 | 2 | 16 | 4.134822 | 4.890001 | 0.9772301 | 0 | 3.939718 | 0
2018-03-15 04:30 | 113316.8 | 840.0027 | 2 | 16 | 4.160593 | 4.889948 | 1.140219 | 0 | 4.615714 | 0
2018-03-15 04:32 | 113436.8 | 960.0019 | 2 | 16 | 4.189023 | 4.88998 | 1.303205 | 0 | 5.296113 | 0
2018-03-15 04:34 | 113556.8 | 1080.001 | 2 | 16 | 4.200415 | 4.548166 | 1.462453 | 0 | 5.964673 | 0
2018-03-15 04:36 | 113676.8 | 1200.0004 | 2 | 16 | 4.200385 | 4.055283 | 1.605755 | 0 | 6.566596 | 0
2018-03-15 04:38 | 113796.8 | 1320.0004 | 2 | 16 | 4.200407 | 3.587118 | 1.733072 | 0 | 7.10138 | 0
2018-03-15 04:40 | 113884.9 | 1408.0361 | 2 | 16 | 4.200396 | 3.259972 | 1.816756 | 0 | 7.452886 | 0
2018-03-15 04:42 | 114004.9 | 120.001 | 3 | 16 | 4.227706 | 3.259815 | 1.924959 | 0 | 7.908743 | 0
2018-03-15 04:44 | 114124.9 | 240.0009 | 3 | 16 | 4.259758 | 3.259871 | 2.03362 | 0 | 8.369843 | 0
2018-03-15 04:46 | 114244.9 | 360.001 | 3 | 16 | 4.294381 | 3.25984 | 2.142277 | 0 | 8.834558 | 0
2018-03-15 04:48 | 114364.9 | 480.0018 | 3 | 16 | 4.331297 | 3.259859 | 2.250927 | 0 | 9.303125 | 0
2018-03-15 04:50 | 114484.9 | 600.0017 | 3 | 16 | 4.370196 | 3.259861 | 2.359577 | 0 | 9.775817 | 0
2018-03-15 04:52 | 114604.9 | 720.0017 | 3 | 16 | 4.400416 | 3.079744 | 2.46742 | 0 | 10.24914 | 0
2018-03-15 04:54 | 114724.9 | 840.001 | 3 | 16 | 4.400403 | 2.575464 | 2.561281 | 0 | 10.66217 | 0
2018-03-15 04:56 | 114844.9 | 960.0002 | 3 | 16 | 4.400387 | 2.172112 | 2.640179 | 0 | 11.00935 | 0
2018-03-15 04:58 | 114964.9 | 1080.0017 | 3 | 16 | 4.400405 | 1.841564 | 2.706884 | 0 | 11.30287 | 0
2018-03-15 05:00 | 115084.9 | 1200.001 | 3 | 16 | 4.400402 | 1.569801 | 2.763574 | 0 | 11.55233 | 0
2018-03-15 05:02 | 115204.9 | 1320.0026 | 3 | 16 | 4.400402 | 1.345507 | 2.812026 | 0 | 11.76554 | 0
2018-03-15 05:04 | 115324.9 | 1440.001 | 3 | 16 | 4.400356 | 1.159451 | 2.853675 | 0 | 11.94881 | 0
2018-03-15 05:06 | 115444.9 | 1560.0009 | 3 | 16 | 4.400376 | 1.005817 | 2.889688 | 0 | 12.10729 | 0
2018-03-15 05:08 | 115564.9 | 1680.0009 | 3 | 16 | 4.400357 | 0.8771496 | 2.921006 | 0 | 12.24509 | 0
2018-03-15 05:10 | 115684.9 | 1800.0009 | 3 | 16 | 4.400364 | 0.7696075 | 2.948403 | 0 | 12.36565 | 0
2018-03-15 05:12 | 115804.9 | 1920.0026 | 3 | 16 | 4.400354 | 0.6780376 | 2.972489 | 0 | 12.47164 | 0
2018-03-15 05:12 | 115843.6 | 1958.7079 | 3 | 16 | 4.400362 | 0.6519985 | 2.979633 | 0 | 12.50308 | 0
2018-03-15 05:14 | 115963.6 | 120.0002 | 4 | 16 | 4.350772 | 0 | 2.979633 | 0 | 12.50308 | 0
2018-03-15 05:16 | 116083.6 | 240.001 | 4 | 16 | 4.34703 | 0 | 2.979633 | 0 | 12.50308 | 0
2018-03-15 05:17 | 116143.6 | 300.0024 | 4 | 16 | 4.345889 | 0 | 2.979633 | 0 | 12.50308 | 0
2018-03-15 05:19 | 116263.7 | 120.0002 | 5 | 16 | 4.091126 | -3.25979 | 2.979633 | 0.1086286 | 12.50308 | 0.4479778
2018-03-15 05:21 | 116383.7 | 240.0012 | 5 | 16 | 4.046228 | -3.260192 | 2.979633 | 0.2173245 | 12.50308 | 0.8901947
2018-03-15 05:23 | 116503.7 | 360.001 | 5 | 16 | 4.003174 | -3.260125 | 2.979633 | 0.3259768 | 12.50308 | 1.32748
2018-03-15 05:25 | 116623.7 | 480.001 | 5 | 16 | 3.960928 | -3.260167 | 2.979633 | 0.4346507 | 12.50308 | 1.760219
2018-03-15 05:27 | 116743.7 | 600.0002 | 5 | 16 | 3.919873 | -3.259811 | 2.979633 | 0.5433114 | 12.50308 | 2.188373
2018-03-15 05:29 | 116863.7 | 720.0002 | 5 | 16 | 3.8804 | -3.260157 | 2.979633 | 0.6519765 | 12.50308 | 2.612165
2018-03-15 05:31 | 116983.7 | 840.001 | 5 | 16 | 3.842922 | -3.259789 | 2.979633 | 0.7606385 | 12.50308 | 3.031761
2018-03-15 05:33 | 117103.7 | 960.001 | 5 | 16 | 3.807659 | -3.260169 | 2.979633 | 0.869317 | 12.50308 | 3.447469
2018-03-15 05:35 | 117223.7 | 1080.0002 | 5 | 16 | 3.774566 | -3.260152 | 2.979633 | 0.9779824 | 12.50308 | 3.859414
2018-03-15 05:37 | 117343.7 | 1200.001 | 5 | 16 | 3.743524 | -3.260138 | 2.979633 | 1.086657 | 12.50308 | 4.267909
2018-03-15 05:39 | 117463.7 | 1320.001 | 5 | 16 | 3.714266 | -3.259813 | 2.979633 | 1.195307 | 12.50308 | 4.673037
2018-03-15 05:41 | 117583.7 | 1440.0002 | 5 | 16 | 3.686493 | -3.260146 | 2.979633 | 1.303989 | 12.50308 | 5.075187
2018-03-15 05:43 | 117703.7 | 1560.001 | 5 | 16 | 3.660367 | -3.259866 | 2.979633 | 1.412643 | 12.50308 | 5.474303
2018-03-15 05:45 | 117823.7 | 1680.001 | 5 | 16 | 3.636121 | -3.259799 | 2.979633 | 1.521323 | 12.50308 | 5.870777
2018-03-15 05:47 | 117943.7 | 1800.001 | 5 | 16 | 3.613859 | -3.260162 | 2.979633 | 1.629988 | 12.50308 | 6.264667
2018-03-15 05:49 | 118063.7 | 1920.0002 | 5 | 16 | 3.593565 | -3.26015 | 2.979633 | 1.738648 | 12.50308 | 6.65623
2018-03-15 05:51 | 118183.7 | 2040.0002 | 5 | 16 | 3.575164 | -3.260012 | 2.979633 | 1.847314 | 12.50308 | 7.045711
2018-03-15 05:53 | 118303.7 | 2160.001 | 5 | 16 | 3.558331 | -3.260139 | 2.979633 | 1.955979 | 12.50308 | 7.433281
2018-03-15 05:55 | 118423.7 | 2280.0002 | 5 | 16 | 3.542524 | -3.260159 | 2.979633 | 2.064627 | 12.50308 | 7.819022
2018-03-15 05:57 | 118543.7 | 2400.001 | 5 | 16 | 3.527094 | -3.260169 | 2.979633 | 2.173314 | 12.50308 | 8.203209
2018-03-15 05:59 | 118663.7 | 2520.0002 | 5 | 16 | 3.511412 | -3.259801 | 2.979633 | 2.281957 | 12.50308 | 8.585557
2018-03-15 06:01 | 118783.7 | 2640.001 | 5 | 16 | 3.494256 | -3.260171 | 2.979633 | 2.390639 | 12.50308 | 8.96627
2018-03-15 06:03 | 118903.7 | 2760.0002 | 5 | 16 | 3.473579 | -3.260159 | 2.979633 | 2.499305 | 12.50308 | 9.344906
2018-03-15 06:05 | 119023.7 | 2880.0002 | 5 | 16 | 3.444049 | -3.260162 | 2.979633 | 2.607961 | 12.50308 | 9.720828
2018-03-15 06:07 | 119143.7 | 3000.0002 | 5 | 16 | 3.400909 | -3.260139 | 2.979633 | 2.716639 | 12.50308 | 10.09294
2018-03-15 06:09 | 119263.7 | 3120.0002 | 5 | 16 | 3.328558 | -3.260183 | 2.979633 | 2.825302 | 12.50308 | 10.45895
2018-03-15 06:11 | 119383.7 | 3240.0002 | 5 | 16 | 3.16889 | -3.25996 | 2.979633 | 2.933941 | 12.50308 | 10.81337
2018-03-15 06:12 | 119433.6 | 3289.828 | 5 | 16 | 2.999992 | -3.260167 | 2.979633 | 2.979088 | 12.50308 | 10.95315
2018-03-15 06:14 | 119553.6 | 120 | 6 | 16 | 3.332596 | 0 | 2.979633 | 2.979088 | 12.50308 | 10.95315
2018-03-15 06:16 | 119673.6 | 240 | 6 | 16 | 3.344445 | 0 | 2.979633 | 2.979088 | 12.50308 | 10.95315
2018-03-15 06:17 | 119733.6 | 300.0023 | 6 | 16 | 3.34787 | 0 | 2.979633 | 2.979088 | 12.50308 | 10.95315
2018-03-15 06:17 | 119733.6 | 0.0048 | 7 | 17 | 3.347821 | 0 | 0 | 0 | 0 | 0
2018-03-15 06:19 | 119853.7 | 120.0002 | 2 | 17 | 3.977072 | 4.890017 | 0.1623103 | 7.9e-11 | 0.626142 | 2.66e-10
2018-03-15 06:21 | 119973.7 | 240.0018 | 2 | 17 | 4.01986 | 4.889971 | 0.3252977 | 7.9e-11 | 1.278051 | 2.66e-10
2018-03-15 06:23 | 120093.7 | 360.0002 | 2 | 17 | 4.055899 | 4.889921 | 0.4882742 | 7.9e-11 | 1.936237 | 2.66e-10
2018-03-15 06:25 | 120213.7 | 480.0003 | 2 | 17 | 4.085387 | 4.889896 | 0.6512533 | 7.9e-11 | 2.599725 | 2.66e-10
2018-03-15 06:27 | 120333.7 | 600.0004 | 2 | 17 | 4.11105 | 4.889956 | 0.8142383 | 7.9e-11 | 3.267721 | 2.66e-10
2018-03-15 06:29 | 120453.7 | 720.0019 | 2 | 17 | 4.13483 | 4.889961 | 0.9772236 | 7.9e-11 | 3.939693 | 2.66e-10
2018-03-15 06:31 | 120573.7 | 840.0014 | 2 | 17 | 4.160603 | 4.889948 | 1.140203 | 7.9e-11 | 4.615646 | 2.66e-10
2018-03-15 06:33 | 120693.7 | 960.0002 | 2 | 17 | 4.189006 | 4.889994 | 1.30317 | 7.9e-11 | 5.295967 | 2.66e-10
2018-03-15 06:35 | 120813.7 | 1080.0019 | 2 | 17 | 4.200409 | 4.548523 | 1.462437 | 7.9e-11 | 5.964604 | 2.66e-10
2018-03-15 06:37 | 120933.7 | 1200.0027 | 2 | 17 | 4.200416 | 4.056307 | 1.605774 | 7.9e-11 | 6.566679 | 2.66e-10
2018-03-15 06:39 | 121053.7 | 1320.0003 | 2 | 17 | 4.200418 | 3.587036 | 1.733074 | 7.9e-11 | 7.101388 | 2.66e-10
2018-03-15 06:40 | 121141.6 | 1407.9497 | 2 | 17 | 4.200407 | 3.259995 | 1.816667 | 7.9e-11 | 7.452512 | 2.66e-10
2018-03-15 06:42 | 121261.6584 | 120.0011 | 3 | 17 | 4.227723 | 3.25988 | 1.924873 | 7.9e-11 | 7.908385 | 2.66e-10
2018-03-15 06:44 | 121381.66 | 240.0027 | 3 | 17 | 4.259778 | 3.259853 | 2.033527 | 7.9e-11 | 8.369461 | 2.66e-10
2018-03-15 06:46 | 121501.6576 | 360.0003 | 3 | 17 | 4.294385 | 3.259834 | 2.142174 | 7.9e-11 | 8.834129 | 2.66e-10
2018-03-15 06:48 | 121621.6579 | 480.0006 | 3 | 17 | 4.331342 | 3.259844 | 2.250825 | 7.9e-11 | 9.302708 | 2.66e-10
2018-03-15 06:50 | 121741.6576 | 600.0003 | 3 | 17 | 4.370304 | 3.259888 | 2.359469 | 7.9e-11 | 9.775383 | 2.66e-10
2018-03-15 06:52 | 121861.6576 | 720.0003 | 3 | 17 | 4.400417 | 3.078373 | 2.467294 | 7.9e-11 | 10.24864 | 2.66e-10
2018-03-15 06:54 | 121981.6576 | 840.0003 | 3 | 17 | 4.400413 | 2.574951 | 2.561114 | 7.9e-11 | 10.66148 | 2.66e-10
2018-03-15 06:56 | 122101.6576 | 960.0003 | 3 | 17 | 4.400402 | 2.171087 | 2.639981 | 7.9e-11 | 11.00853 | 2.66e-10
2018-03-15 06:58 | 122221.6584 | 1080.0011 | 3 | 17 | 4.400364 | 1.839514 | 2.706643 | 7.9e-11 | 11.30186 | 2.66e-10
2018-03-15 07:00 | 122341.658 | 1200.0007 | 3 | 17 | 4.400369 | 1.567629 | 2.763295 | 7.9e-11 | 11.55116 | 2.66e-10
2018-03-15 07:02 | 122461.6584 | 1320.0011 | 3 | 17 | 4.400395 | 1.344559 | 2.811708 | 7.9e-11 | 11.76419 | 2.66e-10
2018-03-15 07:04 | 122581.6584 | 1440.0011 | 3 | 17 | 4.400364 | 1.158363 | 2.853322 | 7.9e-11 | 11.94731 | 2.66e-10
2018-03-15 07:06 | 122701.6575 | 1560.0002 | 3 | 17 | 4.400385 | 1.005341 | 2.889302 | 7.9e-11 | 12.10564 | 2.66e-10
2018-03-15 07:08 | 122821.6591 | 1680.0018 | 3 | 17 | 4.400388 | 0.8771534 | 2.920598 | 7.9e-11 | 12.24335 | 2.66e-10
2018-03-15 07:10 | 122941.6583 | 1800.001 | 3 | 17 | 4.400368 | 0.7688637 | 2.947963 | 7.9e-11 | 12.36376 | 2.66e-10
2018-03-15 07:12 | 123061.6584 | 1920.0011 | 3 | 17 | 4.400363 | 0.6774979 | 2.972029 | 7.9e-11 | 12.46966 | 2.66e-10
2018-03-15 07:13 | 123098.8141 | 1957.1568 | 3 | 17 | 4.400337 | 0.6519947 | 2.978891 | 7.9e-11 | 12.49986 | 2.66e-10
2018-03-15 07:15 | 123218.9 | 120.0019 | 4 | 17 | 4.350687 | 0 | 2.978891 | 7.9e-11 | 12.49986 | 2.66e-10
2018-03-15 07:17 | 123338.9 | 240.0001 | 4 | 17 | 4.346938 | 0 | 2.978891 | 7.9e-11 | 12.49986 | 2.66e-10
2018-03-15 07:18 | 123398.9 | 300.0032 | 4 | 17 | 4.345789 | 0 | 2.978891 | 7.9e-11 | 12.49986 | 2.66e-10
2018-03-15 07:20 | 123518.9 | 120.0009 | 5 | 17 | 4.090713 | -3.25995 | 2.978891 | 0.1086517 | 12.49986 | 0.4480335
2018-03-15 07:22 | 123638.9 | 240.0009 | 5 | 17 | 4.045823 | -3.25982 | 2.978891 | 0.2173072 | 12.49986 | 0.8900407
2018-03-15 07:24 | 123758.9 | 360.0018 | 5 | 17 | 4.002717 | -3.260123 | 2.978891 | 0.3259936 | 12.49986 | 1.327415
2018-03-15 07:26 | 123878.9 | 480.0009 | 5 | 17 | 3.960451 | -3.260165 | 2.978891 | 0.4346595 | 12.49986 | 1.76007
2018-03-15 07:28 | 123998.9 | 600.0009 | 5 | 17 | 3.919366 | -3.260148 | 2.978891 | 0.5433275 | 12.49986 | 2.188198
2018-03-15 07:30 | 124118.9 | 720.0003 | 5 | 17 | 3.879871 | -3.260085 | 2.978891 | 0.651987 | 12.49986 | 2.611911
2018-03-15 07:32 | 124238.9 | 840.0001 | 5 | 17 | 3.842366 | -3.260194 | 2.978891 | 0.7606553 | 12.49986 | 3.031473
2018-03-15 07:34 | 124358.9 | 960.0001 | 5 | 17 | 3.807149 | -3.259836 | 2.978891 | 0.8693243 | 12.49986 | 3.447085
2018-03-15 07:36 | 124478.9 | 1080.0002 | 5 | 17 | 3.774027 | -3.259947 | 2.978891 | 0.9779863 | 12.49986 | 3.858958
2018-03-15 07:38 | 124598.9 | 1200.0001 | 5 | 17 | 3.742961 | -3.260188 | 2.978891 | 1.086652 | 12.49986 | 4.26736
2018-03-15 07:40 | 124718.9 | 1320.0001 | 5 | 17 | 3.71369 | -3.260178 | 2.978891 | 1.19531 | 12.49986 | 4.672458
2018-03-15 07:42 | 124838.9 | 1440.0009 | 5 | 17 | 3.685934 | -3.260146 | 2.978891 | 1.303982 | 12.49986 | 5.074508
2018-03-15 07:44 | 124958.9 | 1560.0001 | 5 | 17 | 3.659835 | -3.259887 | 2.978891 | 1.41265 | 12.49986 | 5.473619
2018-03-15 07:46 | 125078.9 | 1680.0009 | 5 | 17 | 3.635596 | -3.260127 | 2.978891 | 1.52131 | 12.49986 | 5.869958
2018-03-15 07:48 | 125198.9 | 1800.0009 | 5 | 17 | 3.61337 | -3.260165 | 2.978891 | 1.629989 | 12.49986 | 6.263845
2018-03-15 07:50 | 125318.9 | 1920.0002 | 5 | 17 | 3.593107 | -3.260188 | 2.978891 | 1.738654 | 12.49986 | 6.655374
2018-03-15 07:52 | 125438.9 | 2040.0001 | 5 | 17 | 3.574724 | -3.260169 | 2.978891 | 1.847322 | 12.49986 | 7.044816
2018-03-15 07:54 | 125558.9 | 2160.0001 | 5 | 17 | 3.557886 | -3.26015 | 2.978891 | 1.955988 | 12.49986 | 7.432341
2018-03-15 07:56 | 125678.9 | 2280.0009 | 5 | 17 | 3.542117 | -3.259841 | 2.978891 | 2.06464 | 12.49986 | 7.818046
2018-03-15 07:58 | 125798.9 | 2400.0001 | 5 | 17 | 3.5267 | -3.260046 | 2.978891 | 2.173315 | 12.49986 | 8.202148
2018-03-15 08:00 | 125918.9 | 2520.0001 | 5 | 17 | 3.51102 | -3.260125 | 2.978891 | 2.281975 | 12.49986 | 8.584514
2018-03-15 08:02 | 126038.9 | 2640.0002 | 5 | 17 | 3.493896 | -3.260157 | 2.978891 | 2.390655 | 12.49986 | 8.965179
2018-03-15 08:04 | 126158.9 | 2760.0009 | 5 | 17 | 3.473236 | -3.26015 | 2.978891 | 2.499317 | 12.49986 | 9.343764
2018-03-15 08:06 | 126278.9 | 2880.0009 | 5 | 17 | 3.44362 | -3.259866 | 2.978891 | 2.607985 | 12.49986 | 9.719687
2018-03-15 08:08 | 126398.9 | 3000.0009 | 5 | 17 | 3.400417 | -3.259947 | 2.978891 | 2.716638 | 12.49986 | 10.09166
2018-03-15 08:10 | 126518.9 | 3120.0002 | 5 | 17 | 3.327734 | -3.260165 | 2.978891 | 2.825315 | 12.49986 | 10.45765
2018-03-15 08:12 | 126638.9 | 3240.0001 | 5 | 17 | 3.166788 | -3.259847 | 2.978891 | 2.933946 | 12.49986 | 10.81191
2018-03-15 08:13 | 126687.9 | 3288.9687 | 5 | 17 | 2.999978 | -3.259826 | 2.978891 | 2.978307 | 12.49986 | 10.9492
2018-03-15 08:15 | 126808 | 120.0007 | 6 | 17 | 3.332878 | 0 | 2.978891 | 2.978307 | 12.49986 | 10.9492
2018-03-15 08:17 | 126928 | 240.0007 | 6 | 17 | 3.344739 | 0 | 2.978891 | 2.978307 | 12.49986 | 10.9492
2018-03-15 08:18 | 126988 | 300.0021 | 6 | 17 | 3.348167 | 0 | 2.978891 | 2.978307 | 12.49986 | 10.9492
2018-03-15 08:18 | 126988 | 0.0025 | 7 | 18 | 3.348036 | 0 | 0 | 0 | 0 | 0
2018-03-15 08:20 | 127108.1 | 120.0009 | 2 | 18 | 3.977093 | 4.889999 | 0.1623215 | 0 | 0.6262162 | 0
2018-03-15 08:22 | 127228.1 | 240.0009 | 2 | 18 | 4.019822 | 4.889982 | 0.325298 | 0 | 1.27808 | 0
2018-03-15 08:24 | 127348.1 | 360.0009 | 2 | 18 | 4.055837 | 4.889965 | 0.4883011 | 0 | 1.936368 | 0
2018-03-15 08:26 | 127468.1 | 480.0002 | 2 | 18 | 4.085286 | 4.889969 | 0.6512945 | 0 | 2.599902 | 0
2018-03-15 08:28 | 127588.1 | 600.0009 | 2 | 18 | 4.11095 | 4.890036 | 0.8142809 | 0 | 3.267887 | 0
2018-03-15 08:30 | 127708.1 | 720.0002 | 2 | 18 | 4.134745 | 4.889994 | 0.9772636 | 0 | 3.93983 | 0
2018-03-15 08:32 | 127828.1 | 840.0009 | 2 | 18 | 4.160512 | 4.890003 | 1.14025 | 0 | 4.615799 | 0
2018-03-15 08:34 | 127948.1 | 960.001 | 2 | 18 | 4.188923 | 4.889952 | 1.303236 | 0 | 5.296185 | 0
2018-03-15 08:36 | 128068.1 | 1080.001 | 2 | 18 | 4.200405 | 4.548454 | 1.462512 | 0 | 5.964853 | 0
2018-03-15 08:38 | 128188.1 | 1200.001 | 2 | 18 | 4.200413 | 4.05563 | 1.605849 | 0 | 6.566927 | 0
2018-03-15 08:40 | 128308.1 | 1320.0002 | 2 | 18 | 4.200405 | 3.585226 | 1.733114 | 0 | 7.101494 | 0
2018-03-15 08:41 | 128395.6 | 1407.5561 | 2 | 18 | 4.200408 | 3.259981 | 1.816315 | 0 | 7.45097 | 0
2018-03-15 08:43 | 128515.6 | 120.0013 | 3 | 18 | 4.227773 | 3.259853 | 1.924529 | 0 | 7.906878 | 0
2018-03-15 08:45 | 128635.6 | 240.0002 | 3 | 18 | 4.25984 | 3.259895 | 2.03318 | 0 | 8.367949 | 0
2018-03-15 08:47 | 128755.6 | 360.001 | 3 | 18 | 4.294463 | 3.259867 | 2.141832 | 0 | 8.832646 | 0
2018-03-15 08:49 | 128875.6 | 480.0002 | 3 | 18 | 4.331404 | 3.259859 | 2.250483 | 0 | 9.301229 | 0
2018-03-15 08:51 | 128995.6 | 600.0002 | 3 | 18 | 4.370364 | 3.259867 | 2.35913 | 0 | 9.773925 | 0
2018-03-15 08:53 | 129115.6 | 720.0018 | 3 | 18 | 4.400419 | 3.077185 | 2.466944 | 0 | 10.24713 | 0
2018-03-15 08:55 | 129235.6 | 840.0018 | 3 | 18 | 4.400405 | 2.574324 | 2.560736 | 0 | 10.65986 | 0
2018-03-15 08:57 | 129355.6 | 960.0001 | 3 | 18 | 4.400407 | 2.1709 | 2.63958 | 0 | 11.0068 | 0
2018-03-15 08:59 | 129475.6 | 1080.0018 | 3 | 18 | 4.40041 | 1.840355 | 2.706242 | 0 | 11.30014 | 0
2018-03-15 09:01 | 129595.6 | 1200.0002 | 3 | 18 | 4.400383 | 1.568043 | 2.762883 | 0 | 11.54938 | 0
2018-03-15 09:03 | 129715.6 | 1320.0002 | 3 | 18 | 4.400364 | 1.343586 | 2.811293 | 0 | 11.7624 | 0
2018-03-15 09:05 | 129835.6 | 1440.0009 | 3 | 18 | 4.400383 | 1.159004 | 2.852906 | 0 | 11.94552 | 0
2018-03-15 09:07 | 129955.6 | 1560.0009 | 3 | 18 | 4.40038 | 1.005388 | 2.888889 | 0 | 12.10386 | 0
2018-03-15 09:09 | 130075.6 | 1680.0001 | 3 | 18 | 4.40035 | 0.8766441 | 2.920186 | 0 | 12.24158 | 0
2018-03-15 09:11 | 130195.6 | 1800.0001 | 3 | 18 | 4.40037 | 0.7688961 | 2.947553 | 0 | 12.362 | 0
2018-03-15 09:13 | 130315.6 | 1920.0018 | 3 | 18 | 4.400359 | 0.6776562 | 2.971621 | 0 | 12.46791 | 0
2018-03-15 09:14 | 130353.7 | 1958.0544 | 3 | 18 | 4.400368 | 0.6519909 | 2.978648 | 0 | 12.49883 | 0
2018-03-15 09:16 | 130473.7 | 120.0008 | 4 | 18 | 4.350707 | 0 | 2.978648 | 0 | 12.49883 | 0
2018-03-15 09:18 | 130593.7 | 240.0016 | 4 | 18 | 4.346951 | 0 | 2.978648 | 0 | 12.49883 | 0
2018-03-15 09:19 | 130653.7 | 300.0022 | 4 | 18 | 4.345836 | 0 | 2.978648 | 0 | 12.49883 | 0
2018-03-15 09:21 | 130773.7983 | 120.0002 | 5 | 18 | 4.090624 | -3.26015 | 2.978648 | 0.1086451 | 12.49883 | 0.4480008
2018-03-15 09:23 | 130893.7998 | 240.0017 | 5 | 18 | 4.045745 | -3.259922 | 2.978648 | 0.2173185 | 12.49883 | 0.8900725
2018-03-15 09:25 | 131013.7983 | 360.0002 | 5 | 18 | 4.002618 | -3.260165 | 2.978648 | 0.3259822 | 12.49883 | 1.327345
2018-03-15 09:27 | 131133.7982 | 480.0001 | 5 | 18 | 3.960341 | -3.260157 | 2.978648 | 0.4346405 | 12.49883 | 1.759957
2018-03-15 09:29 | 131253.7999 | 600.0018 | 5 | 18 | 3.919243 | -3.259974 | 2.978648 | 0.5433051 | 12.49883 | 2.188061
2018-03-15 09:31 | 131373.799 | 720.0009 | 5 | 18 | 3.879731 | -3.260183 | 2.978648 | 0.6519657 | 12.49883 | 2.611764
2018-03-15 09:33 | 131493.7991 | 840.001 | 5 | 18 | 3.84227 | -3.260201 | 2.978648 | 0.760633 | 12.49883 | 3.03131
2018-03-15 09:35 | 131613.7982 | 960.0001 | 5 | 18 | 3.807035 | -3.260186 | 2.978648 | 0.8692671 | 12.49883 | 3.446778
2018-03-15 09:37 | 131733.799 | 1080.0009 | 5 | 18 | 3.773961 | -3.260171 | 2.978648 | 0.977952 | 12.49883 | 3.85873
2018-03-15 09:39 | 131853.7982 | 1200.0001 | 5 | 18 | 3.742945 | -3.260167 | 2.978648 | 1.086612 | 12.49883 | 4.267107
2018-03-15 09:41 | 131973.799 | 1320.0009 | 5 | 18 | 3.713679 | -3.259878 | 2.978648 | 1.195261 | 12.49883 | 4.672169
2018-03-15 09:43 | 132093.7982 | 1440.0001 | 5 | 18 | 3.685937 | -3.260159 | 2.978648 | 1.30393 | 12.49883 | 5.074211
2018-03-15 09:45 | 132213.7982 | 1560.0001 | 5 | 18 | 3.659829 | -3.260015 | 2.978648 | 1.412595 | 12.49883 | 5.473308
2018-03-15 09:47 | 132333.7991 | 1680.001 | 5 | 18 | 3.635624 | -3.260188 | 2.978648 | 1.521256 | 12.49883 | 5.869655
2018-03-15 09:49 | 132453.799 | 1800.0009 | 5 | 18 | 3.613381 | -3.259981 | 2.978648 | 1.629916 | 12.49883 | 6.263475
2018-03-15 09:51 | 132573.799 | 1920.0009 | 5 | 18 | 3.593112 | -3.260073 | 2.978648 | 1.738567 | 12.49883 | 6.654956
2018-03-15 09:53 | 132693.799 | 2040.0009 | 5 | 18 | 3.574739 | -3.260113 | 2.978648 | 1.847243 | 12.49883 | 7.04443
2018-03-15 09:55 | 132813.7991 | 2160.001 | 5 | 18 | 3.557909 | -3.259803 | 2.978648 | 1.955899 | 12.49883 | 7.43192
2018-03-15 09:57 | 132933.7984 | 2280.0003 | 5 | 18 | 3.542087 | -3.260196 | 2.978648 | 2.064573 | 12.49883 | 7.817706
2018-03-15 09:59 | 133053.7984 | 2400.0003 | 5 | 18 | 3.526671 | -3.259973 | 2.978648 | 2.173238 | 12.49883 | 8.201767
2018-03-15 10:01 | 133173.7984 | 2520.0003 | 5 | 18 | 3.51095 | -3.259826 | 2.978648 | 2.281899 | 12.49883 | 8.584131
2018-03-15 10:03 | 133293.7992 | 2640.0011 | 5 | 18 | 3.493794 | -3.259966 | 2.978648 | 2.390559 | 12.49883 | 8.964719
2018-03-15 10:05 | 133413.7991 | 2760.001 | 5 | 18 | 3.473034 | -3.260188 | 2.978648 | 2.499229 | 12.49883 | 9.343314
2018-03-15 10:07 | 133533.7991 | 2880.001 | 5 | 18 | 3.443373 | -3.259841 | 2.978648 | 2.60787 | 12.49883 | 9.719119
2018-03-15 10:09 | 133653.7991 | 3000.001 | 5 | 18 | 3.400097 | -3.260129 | 2.978648 | 2.716537 | 12.49883 | 10.09112
2018-03-15 10:11 | 133773.7984 | 3120.0003 | 5 | 18 | 3.327312 | -3.259815 | 2.978648 | 2.825206 | 12.49883 | 10.45704
2018-03-15 10:13 | 133893.7991 | 3240.001 | 5 | 18 | 3.166123 | -3.259847 | 2.978648 | 2.93385 | 12.49883 | 10.81128
2018-03-15 10:14 | 133942.5406 | 3288.7425 | 5 | 18 | 2.999992 | -3.259809 | 2.978648 | 2.977989 | 12.49883 | 10.94786
2018-03-15 10:16 | 134062.6 | 120.0008 | 6 | 18 | 3.333216 | 0 | 2.978648 | 2.977989 | 12.49883 | 10.94786
2018-03-15 10:18 | 134182.6 | 240 | 6 | 18 | 3.345073 | 0 | 2.978648 | 2.977989 | 12.49883 | 10.94786
2018-03-15 10:19 | 134242.6 | 300.003 | 6 | 18 | 3.348499 | 0 | 2.978648 | 2.977989 | 12.49883 | 10.94786
2018-03-15 10:19 | 134242.6 | 0.0024 | 7 | 19 | 3.348533 | 0 | 0 | 0 | 0 | 0
2018-03-15 10:21 | 134362.7 | 120.0011 | 2 | 19 | 3.977558 | 4.889986 | 0.1623186 | 0 | 0.6262856 | 0
2018-03-15 10:23 | 134482.7 | 240.0011 | 2 | 19 | 4.020269 | 4.889999 | 0.325294 | 0 | 1.278215 | 0
2018-03-15 10:25 | 134602.7 | 360.0011 | 2 | 19 | 4.056293 | 4.890005 | 0.4882817 | 0 | 1.936516 | 0
2018-03-15 10:27 | 134722.7 | 480.0011 | 2 | 19 | 4.085804 | 4.890003 | 0.6512574 | 0 | 2.600056 | 0
2018-03-15 10:29 | 134842.7 | 600.0011 | 2 | 19 | 4.111376 | 4.889927 | 0.8142629 | 0 | 3.268197 | 0
2018-03-15 10:31 | 134962.7 | 720.0019 | 2 | 19 | 4.13516 | 4.889961 | 0.9772476 | 0 | 3.940221 | 0
2018-03-15 10:33 | 135082.7 | 840.0003 | 2 | 19 | 4.160953 | 4.889959 | 1.140229 | 0 | 4.616243 | 0
2018-03-15 10:35 | 135202.7 | 960.0003 | 2 | 19 | 4.189401 | 4.890005 | 1.303213 | 0 | 5.296694 | 0
2018-03-15 10:37 | 135322.7 | 1080.0003 | 2 | 19 | 4.200411 | 4.541615 | 1.462318 | 0 | 5.964673 | 0
2018-03-15 10:39 | 135442.7 | 1200.0011 | 2 | 19 | 4.200397 | 4.050304 | 1.605446 | 0 | 6.565867 | 0
2018-03-15 10:41 | 135562.7 | 1320.0019 | 2 | 19 | 4.200405 | 3.581093 | 1.732567 | 0 | 7.09983 | 0
2018-03-15 10:42 | 135649.4 | 1406.7616 | 2 | 19 | 4.200395 | 3.259991 | 1.814958 | 0 | 7.445904 | 0
2018-03-15 10:44 | 135769.5 | 120.0017 | 3 | 19 | 4.227715 | 3.259897 | 1.923197 | 0 | 7.901912 | 0
2018-03-15 10:46 | 135889.5 | 240.0034 | 3 | 19 | 4.259727 | 3.25988 | 2.031853 | 0 | 8.362995 | 0
2018-03-15 10:48 | 136009.5 | 360.0001 | 3 | 19 | 4.294311 | 3.259886 | 2.140488 | 0 | 8.827604 | 0
2018-03-15 10:50 | 136129.5 | 480.0005 | 3 | 19 | 4.331226 | 3.259893 | 2.249155 | 0 | 9.296242 | 0
2018-03-15 10:52 | 136249.5 | 600.0018 | 3 | 19 | 4.370144 | 3.259859 | 2.357808 | 0 | 9.768939 | 0
2018-03-15 10:54 | 136369.5 | 720.0018 | 3 | 19 | 4.400408 | 3.080629 | 2.465662 | 0 | 10.2423 | 0
2018-03-15 10:56 | 136489.5 | 840.0018 | 3 | 19 | 4.400406 | 2.577051 | 2.559563 | 0 | 10.65551 | 0
2018-03-15 10:58 | 136609.5 | 960.001 | 3 | 19 | 4.400401 | 2.173571 | 2.638504 | 0 | 11.00288 | 0
2018-03-15 11:00 | 136729.5 | 1080.001 | 3 | 19 | 4.400387 | 1.842155 | 2.705242 | 0 | 11.29655 | 0
2018-03-15 11:02 | 136849.5 | 1200.0018 | 3 | 19 | 4.400368 | 1.569786 | 2.761964 | 0 | 11.54615 | 0
2018-03-15 11:04 | 136969.5 | 1320.0018 | 3 | 19 | 4.400367 | 1.345602 | 2.810443 | 0 | 11.75948 | 0
2018-03-15 11:06 | 137089.5 | 1440.0001 | 3 | 19 | 4.400383 | 1.160547 | 2.852117 | 0 | 11.94286 | 0
2018-03-15 11:08 | 137209.5 | 1560.0018 | 3 | 19 | 4.400384 | 1.007013 | 2.888156 | 0 | 12.10144 | 0
2018-03-15 11:10 | 137329.5 | 1680.0009 | 3 | 19 | 4.400344 | 0.8772564 | 2.919502 | 0 | 12.23938 | 0
2018-03-15 11:12 | 137449.5 | 1800.0001 | 3 | 19 | 4.400349 | 0.7700253 | 2.94692 | 0 | 12.36003 | 0
2018-03-15 11:14 | 137569.5 | 1920.0009 | 3 | 19 | 4.400346 | 0.6786442 | 2.971034 | 0 | 12.46613 | 0
2018-03-15 11:15 | 137609.3 | 1959.8391 | 3 | 19 | 4.400351 | 0.6519909 | 2.978401 | 0 | 12.49855 | 0
2018-03-15 11:17 | 137729.3 | 120.0001 | 4 | 19 | 4.350701 | 0 | 2.978406 | 0 | 12.49858 | 0
2018-03-15 11:19 | 137849.3 | 240.0009 | 4 | 19 | 4.34696 | 0 | 2.978406 | 0 | 12.49858 | 0
2018-03-15 11:20 | 137909.3 | 300.0015 | 4 | 19 | 4.345836 | 0 | 2.978406 | 0 | 12.49858 | 0
2018-03-15 11:22 | 138029.4 | 120.0009 | 5 | 19 | 4.090807 | -3.260209 | 2.978406 | 0.1086373 | 12.49858 | 0.4479848
2018-03-15 11:24 | 138149.4 | 240.0009 | 5 | 19 | 4.045934 | -3.259817 | 2.978406 | 0.2173252 | 12.49858 | 0.8901354
2018-03-15 11:26 | 138269.4 | 360.0009 | 5 | 19 | 4.002823 | -3.260169 | 2.978406 | 0.3259719 | 12.49858 | 1.327362
2018-03-15 11:28 | 138389.4 | 480.0009 | 5 | 19 | 3.960575 | -3.260196 | 2.978406 | 0.4346432 | 12.49858 | 1.760051
2018-03-15 11:30 | 138509.4 | 600.0009 | 5 | 19 | 3.919457 | -3.259796 | 2.978406 | 0.5433134 | 12.49858 | 2.188201
2018-03-15 11:32 | 138629.4 | 720.0001 | 5 | 19 | 3.879923 | -3.259828 | 2.978406 | 0.6519858 | 12.49858 | 2.611971
2018-03-15 11:34 | 138749.4 | 840.0009 | 5 | 19 | 3.84243 | -3.259828 | 2.978406 | 0.7606425 | 12.49858 | 3.031494
2018-03-15 11:36 | 138869.4 | 960.0002 | 5 | 19 | 3.807132 | -3.2601 | 2.978406 | 0.8693039 | 12.49858 | 3.44708
2018-03-15 11:38 | 138989.4 | 1080.0009 | 5 | 19 | 3.774061 | -3.259941 | 2.978406 | 0.9779634 | 12.49858 | 3.858947
2018-03-15 11:40 | 139109.4 | 1200.0001 | 5 | 19 | 3.743006 | -3.260054 | 2.978406 | 1.086638 | 12.49858 | 4.267385
2018-03-15 11:42 | 139229.4 | 1320.0009 | 5 | 19 | 3.713691 | -3.259815 | 2.978406 | 1.195299 | 12.49858 | 4.672496
2018-03-15 11:44 | 139349.4 | 1440.0009 | 5 | 19 | 3.685921 | -3.260155 | 2.978406 | 1.303954 | 12.49858 | 5.074485
2018-03-15 11:46 | 139469.4 | 1560.0009 | 5 | 19 | 3.659768 | -3.260127 | 2.978406 | 1.412625 | 12.49858 | 5.473601
2018-03-15 11:48 | 139589.4 | 1680.0001 | 5 | 19 | 3.635534 | -3.260159 | 2.978406 | 1.521289 | 12.49858 | 5.869952
2018-03-15 11:50 | 139709.4 | 1800.0004 | 5 | 19 | 3.613301 | -3.259859 | 2.978406 | 1.629962 | 12.49858 | 6.263812
2018-03-15 11:52 | 139829.4 | 1920.0002 | 5 | 19 | 3.593004 | -3.260194 | 2.978406 | 1.738618 | 12.49858 | 6.655297
2018-03-15 11:54 | 139949.4 | 2040.0009 | 5 | 19 | 3.574605 | -3.260016 | 2.978406 | 1.847259 | 12.49858 | 7.04463
2018-03-15 11:56 | 140069.4 | 2160.0002 | 5 | 19 | 3.557766 | -3.259834 | 2.978406 | 1.95593 | 12.49858 | 7.432156
2018-03-15 11:58 | 140189.4 | 2280.0009 | 5 | 19 | 3.542003 | -3.259792 | 2.978406 | 2.064592 | 12.49858 | 7.81789
2018-03-15 12:00 | 140309.4 | 2400.0009 | 5 | 19 | 3.526554 | -3.259864 | 2.978406 | 2.17325 | 12.49858 | 8.201915
2018-03-15 12:02 | 140429.4 | 2520.0009 | 5 | 19 | 3.510875 | -3.259849 | 2.978406 | 2.281914 | 12.49858 | 8.584281
2018-03-15 12:04 | 140549.4 | 2640.0002 | 5 | 19 | 3.493743 | -3.25983 | 2.978406 | 2.39058 | 12.49858 | 8.964882
2018-03-15 12:06 | 140669.4 | 2760.0009 | 5 | 19 | 3.473053 | -3.259841 | 2.978406 | 2.499233 | 12.49858 | 9.343418
2018-03-15 12:08 | 140789.4 | 2880.0001 | 5 | 19 | 3.443401 | -3.259836 | 2.978406 | 2.607901 | 12.49858 | 9.719315
2018-03-15 12:10 | 140909.4 | 3000.0009 | 5 | 19 | 3.400163 | -3.259851 | 2.978406 | 2.716563 | 12.49858 | 10.0913
2018-03-15 12:12 | 141029.4 | 3120.0009 | 5 | 19 | 3.327336 | -3.259889 | 2.978406 | 2.825208 | 12.49858 | 10.45715
2018-03-15 12:14 | 141149.4 | 3240.001 | 5 | 19 | 3.165864 | -3.25983 | 2.978406 | 2.933874 | 12.49858 | 10.81144
2018-03-15 12:15 | 141198 | 3288.628 | 5 | 19 | 2.999998 | -3.259857 | 2.978406 | 2.977904 | 12.49858 | 10.94768
2018-03-15 12:17 | 141318.1 | 119.9999 | 6 | 19 | 3.333156 | 0 | 2.978406 | 2.977904 | 12.49858 | 10.94768
2018-03-15 12:19 | 141438.1 | 240.0023 | 6 | 19 | 3.345019 | 0 | 2.978406 | 2.977904 | 12.49858 | 10.94768
2018-03-15 12:20 | 141498.1 | 300.0036 | 6 | 19 | 3.348436 | 0 | 2.978406 | 2.977904 | 12.49858 | 10.94768
2018-03-15 12:20 | 141498.1 | 0.0024 | 7 | 20 | 3.348352 | 0 | 0 | 0 | 0 | 0
2018-03-15 12:22 | 141618.2 | 120.0018 | 2 | 20 | 3.977481 | 4.889936 | 0.1623018 | 7.13e-10 | 0.6262052 | 2.386e-09
2018-03-15 12:24 | 141738.2 | 240.001 | 2 | 20 | 4.020194 | 4.889959 | 0.3252802 | 7.13e-10 | 1.278137 | 2.386e-09
2018-03-15 12:26 | 141858.2 | 360.001 | 2 | 20 | 4.056213 | 4.88999 | 0.4882659 | 7.13e-10 | 1.936415 | 2.386e-09
2018-03-15 12:28 | 141978.2 | 480.0004 | 2 | 20 | 4.085682 | 4.889914 | 0.6512481 | 7.13e-10 | 2.599966 | 2.386e-09
2018-03-15 12:30 | 142098.2 | 600.0004 | 2 | 20 | 4.11131 | 4.889992 | 0.8142278 | 7.13e-10 | 3.267985 | 2.386e-09
2018-03-15 12:32 | 142218.2 | 720.0002 | 2 | 20 | 4.135099 | 4.889957 | 0.9772085 | 7.13e-10 | 3.939981 | 2.386e-09
2018-03-15 12:34 | 142338.2 | 840.0002 | 2 | 20 | 4.160843 | 4.889963 | 1.140191 | 7.13e-10 | 4.615992 | 2.386e-09
2018-03-15 12:36 | 142458.2 | 960.0002 | 2 | 20 | 4.18927 | 4.890015 | 1.303178 | 7.13e-10 | 5.296435 | 2.386e-09
2018-03-15 12:38 | 142578.2 | 1080.0019 | 2 | 20 | 4.200409 | 4.544741 | 1.462346 | 7.13e-10 | 5.964669 | 2.386e-09
2018-03-15 12:40 | 142698.2 | 1200.001 | 2 | 20 | 4.200395 | 4.051908 | 1.605544 | 7.13e-10 | 6.566161 | 2.386e-09
2018-03-15 12:42 | 142818.2 | 1320.0018 | 2 | 20 | 4.200403 | 3.582909 | 1.73271 | 7.13e-10 | 7.100308 | 2.386e-09
2018-03-15 12:43 | 142905.2 | 1406.9863 | 2 | 20 | 4.200401 | 3.259996 | 1.815338 | 7.13e-10 | 7.447382 | 2.386e-09
2018-03-15 12:45 | 143025.2 | 120.0019 | 3 | 20 | 4.227737 | 3.259832 | 1.923549 | 7.13e-10 | 7.903275 | 2.386e-09
2018-03-15 12:47 | 143145.2 | 240.0004 | 3 | 20 | 4.259758 | 3.259867 | 2.032199 | 7.13e-10 | 8.364329 | 2.386e-09
2018-03-15 12:49 | 143265.2 | 360.0002 | 3 | 20 | 4.294377 | 3.259846 | 2.140846 | 7.13e-10 | 8.829 | 2.386e-09
2018-03-15 12:51 | 143385.2 | 480.001 | 3 | 20 | 4.331295 | 3.259815 | 2.249503 | 7.13e-10 | 9.2976 | 2.386e-09
2018-03-15 12:53 | 143505.2 | 600.0019 | 3 | 20 | 4.370256 | 3.259878 | 2.358156 | 7.13e-10 | 9.770307 | 2.386e-09
2018-03-15 12:55 | 143625.2 | 720.0003 | 3 | 20 | 4.400414 | 3.079132 | 2.46599 | 7.13e-10 | 10.2436 | 2.386e-09
2018-03-15 12:57 | 143745.2 | 840.0006 | 3 | 20 | 4.400413 | 2.575357 | 2.55983 | 7.13e-10 | 10.65653 | 2.386e-09
2018-03-15 12:59 | 143865.2 | 960.0003 | 3 | 20 | 4.4004 | 2.171984 | 2.638718 | 7.13e-10 | 11.00367 | 2.386e-09
2018-03-15 13:01 | 143985.2 | 1080.0019 | 3 | 20 | 4.40038 | 1.840651 | 2.705413 | 7.13e-10 | 11.29715 | 2.386e-09
2018-03-15 13:03 | 144105.2 | 1200.001 | 3 | 20 | 4.400393 | 1.569023 | 2.762085 | 7.13e-10 | 11.54653 | 2.386e-09
2018-03-15 13:05 | 144225.2 | 1320.0004 | 3 | 20 | 4.400362 | 1.344393 | 2.810519 | 7.13e-10 | 11.75966 | 2.386e-09
2018-03-15 13:07 | 144345.2 | 1440.001 | 3 | 20 | 4.400376 | 1.15943 | 2.852153 | 7.13e-10 | 11.94286 | 2.386e-09
2018-03-15 13:09 | 144465.2 | 1560.001 | 3 | 20 | 4.400383 | 1.005871 | 2.88815 | 7.13e-10 | 12.10126 | 2.386e-09
2018-03-15 13:11 | 144585.2 | 1680.001 | 3 | 20 | 4.400361 | 0.8768654 | 2.919461 | 7.13e-10 | 12.23904 | 2.386e-09
2018-03-15 13:13 | 144705.2 | 1800.0002 | 3 | 20 | 4.400365 | 0.7692738 | 2.946844 | 7.13e-10 | 12.35954 | 2.386e-09
2018-03-15 13:15 | 144825.2 | 1920.001 | 3 | 20 | 4.400343 | 0.6776733 | 2.970926 | 7.13e-10 | 12.46551 | 2.386e-09
2018-03-15 13:16 | 144864.1 | 1958.9569 | 3 | 20 | 4.400381 | 0.6519947 | 2.978119 | 7.13e-10 | 12.49716 | 2.386e-09
2018-03-15 13:18 | 144984.2 | 120 | 4 | 20 | 4.350726 | 0 | 2.978119 | 7.13e-10 | 12.49716 | 2.386e-09
2018-03-15 13:20 | 145104.2 | 240.0008 | 4 | 20 | 4.346975 | 0 | 2.978119 | 7.13e-10 | 12.49716 | 2.386e-09
2018-03-15 13:21 | 145164.2 | 300.0014 | 4 | 20 | 4.345851 | 0 | 2.978119 | 7.13e-10 | 12.49716 | 2.386e-09
2018-03-15 13:23 | 145284.3 | 120.0002 | 5 | 20 | 4.090673 | -3.259832 | 2.978119 | 0.1086436 | 12.49716 | 0.447997
2018-03-15 13:25 | 145404.3 | 240.001 | 5 | 20 | 4.045747 | -3.259889 | 2.978119 | 0.217322 | 12.49716 | 0.8900911
2018-03-15 13:27 | 145524.3 | 360.001 | 5 | 20 | 4.002613 | -3.25983 | 2.978119 | 0.3259735 | 12.49716 | 1.327316
2018-03-15 13:29 | 145644.3 | 480.001 | 5 | 20 | 3.960342 | -3.259843 | 2.978119 | 0.4346462 | 12.49716 | 1.759984
2018-03-15 13:31 | 145764.3 | 600.001 | 5 | 20 | 3.91917 | -3.260118 | 2.978119 | 0.5432994 | 12.49716 | 2.188037
2018-03-15 13:33 | 145884.3 | 720.001 | 5 | 20 | 3.879665 | -3.260162 | 2.978119 | 0.6519558 | 12.49716 | 2.611718
2018-03-15 13:35 | 146004.3 | 840.001 | 5 | 20 | 3.842216 | -3.259832 | 2.978119 | 0.7606366 | 12.49716 | 3.031308
2018-03-15 13:37 | 146124.3 | 960.0002 | 5 | 20 | 3.80699 | -3.259824 | 2.978119 | 0.869294 | 12.49716 | 3.446857
2018-03-15 13:39 | 146244.3 | 1080.001 | 5 | 20 | 3.773878 | -3.259871 | 2.978119 | 0.9779404 | 12.49716 | 3.858654
2018-03-15 13:41 | 146364.3 | 1200.001 | 5 | 20 | 3.742793 | -3.260173 | 2.978119 | 1.08661 | 12.49716 | 4.267056
2018-03-15 13:43 | 146484.3 | 1320.0003 | 5 | 20 | 3.713518 | -3.259841 | 2.978119 | 1.195273 | 12.49716 | 4.672153
2018-03-15 13:45 | 146604.3 | 1440.0011 | 5 | 20 | 3.685763 | -3.259824 | 2.978119 | 1.30393 | 12.49716 | 5.074129
2018-03-15 13:47 | 146724.3 | 1560.001 | 5 | 20 | 3.659583 | -3.260171 | 2.978119 | 1.412591 | 12.49716 | 5.473191
2018-03-15 13:49 | 146844.3 | 1680.0002 | 5 | 20 | 3.635341 | -3.259824 | 2.978119 | 1.521237 | 12.49716 | 5.869456
2018-03-15 13:51 | 146964.3 | 1800.001 | 5 | 20 | 3.613068 | -3.259853 | 2.978119 | 1.629913 | 12.49716 | 6.263299
2018-03-15 13:53 | 147084.3 | 1920.001 | 5 | 20 | 3.592791 | -3.259838 | 2.978119 | 1.738566 | 12.49716 | 6.65475
2018-03-15 13:55 | 147204.3 | 2040.001 | 5 | 20 | 3.574373 | -3.260176 | 2.978119 | 1.847235 | 12.49716 | 7.044159
2018-03-15 13:57 | 147324.3 | 2160.001 | 5 | 20 | 3.557584 | -3.259803 | 2.978119 | 1.955892 | 12.49716 | 7.431616
2018-03-15 13:59 | 147444.3 | 2280.001 | 5 | 20 | 3.54179 | -3.26016 | 2.978119 | 2.064537 | 12.49716 | 7.817265
2018-03-15 14:01 | 147564.3 | 2400.001 | 5 | 20 | 3.526385 | -3.260159 | 2.978119 | 2.173223 | 12.49716 | 8.201371
2018-03-15 14:03 | 147684.3 | 2520.0003 | 5 | 20 | 3.510702 | -3.25979 | 2.978119 | 2.281888 | 12.49716 | 8.583723
2018-03-15 14:05 | 147804.3 | 2640.0002 | 5 | 20 | 3.493562 | -3.25983 | 2.978119 | 2.390536 | 12.49716 | 8.964238
2018-03-15 14:07 | 147924.3 | 2760.001 | 5 | 20 | 3.472799 | -3.260183 | 2.978119 | 2.499218 | 12.49716 | 9.342852
2018-03-15 14:09 | 148044.3 | 2880.0002 | 5 | 20 | 3.443147 | -3.260186 | 2.978119 | 2.607863 | 12.49716 | 9.718645
2018-03-15 14:11 | 148164.3 | 3000.0002 | 5 | 20 | 3.399791 | -3.259857 | 2.978119 | 2.716532 | 12.49716 | 10.09062
2018-03-15 14:13 | 148284.3 | 3120.0003 | 5 | 20 | 3.326664 | -3.259815 | 2.978119 | 2.8252 | 12.49716 | 10.45649
2018-03-15 14:15 | 148404.3 | 3240.0005 | 5 | 20 | 3.164526 | -3.260183 | 2.978119 | 2.93386 | 12.49716 | 10.81067
2018-03-15 14:16 | 148452.4 | 3288.1496 | 5 | 20 | 2.999997 | -3.25983 | 2.978119 | 2.977457 | 12.49716 | 10.94553
2018-03-15 14:18 | 148572.5 | 120 | 6 | 20 | 3.333757 | 0 | 2.978119 | 2.977457 | 12.49716 | 10.94553
2018-03-15 14:20 | 148692.5 | 240 | 6 | 20 | 3.345628 | 0 | 2.978119 | 2.977457 | 12.49716 | 10.94553
2018-03-15 14:21 | 148752.5 | 300.0014 | 6 | 20 | 3.349059 | 0 | 2.978119 | 2.977457 | 12.49716 | 10.94553
2018-03-15 14:21 | 148752.5 | 0.0025 | 7 | 21 | 3.349018 | 0 | 0 | 0 | 0 | 0
2018-03-15 14:23 | 148872.6 | 120.0002 | 2 | 21 | 3.977697 | 4.889986 | 0.1623176 | 0 | 0.6263402 | 0
2018-03-15 14:25 | 148992.6 | 240.001 | 2 | 21 | 4.02035 | 4.889969 | 0.3252721 | 0 | 1.278205 | 0
2018-03-15 14:27 | 149112.6 | 360.0006 | 2 | 21 | 4.056288 | 4.889969 | 0.4883005 | 0 | 1.936674 | 0
2018-03-15 14:29 | 149232.6 | 480.001 | 2 | 21 | 4.085763 | 4.890024 | 0.6512819 | 0 | 2.600232 | 0
2018-03-15 14:31 | 149352.6 | 600.0003 | 2 | 21 | 4.111409 | 4.890043 | 0.8142765 | 0 | 3.268327 | 0
2018-03-15 14:33 | 149472.6 | 720.0002 | 2 | 21 | 4.135236 | 4.889971 | 0.9772346 | 0 | 3.940249 | 0
2018-03-15 14:35 | 149592.6 | 840.0003 | 2 | 21 | 4.161016 | 4.890034 | 1.140251 | 0 | 4.616424 | 0
2018-03-15 14:37 | 149712.6 | 960.0002 | 2 | 21 | 4.189459 | 4.89002 | 1.303236 | 0 | 5.296888 | 0
2018-03-15 14:39 | 149832.6 | 1080.0014 | 2 | 21 | 4.200411 | 4.540346 | 1.462329 | 0 | 5.964821 | 0
2018-03-15 14:41 | 149952.6 | 1200.0002 | 2 | 21 | 4.200391 | 4.048422 | 1.605383 | 0 | 6.565708 | 0
2018-03-15 14:43 | 150072.6 | 1320.001 | 2 | 21 | 4.200418 | 3.580652 | 1.732453 | 0 | 7.099454 | 0
2018-03-15 14:44 | 150158.9 | 1406.3464 | 2 | 21 | 4.200405 | 3.259991 | 1.814461 | 0 | 7.44392 | 0
2018-03-15 14:46 | 150278.9 | 120.0018 | 3 | 21 | 4.22773 | 3.259867 | 1.922695 | 0 | 7.899906 | 0
2018-03-15 14:48 | 150398.9 | 240.001 | 3 | 21 | 4.259738 | 3.25988 | 2.031348 | 0 | 8.360976 | 0
2018-03-15 14:50 | 150518.9 | 360.001 | 3 | 21 | 4.294368 | 3.259855 | 2.139997 | 0 | 8.825654 | 0
2018-03-15 14:52 | 150638.9 | 480.001 | 3 | 21 | 4.331276 | 3.259842 | 2.248652 | 0 | 9.294244 | 0
2018-03-15 14:54 | 150758.9 | 600.0003 | 3 | 21 | 4.370254 | 3.259865 | 2.357301 | 0 | 9.766933 | 0
2018-03-15 14:56 | 150878.9 | 720.0003 | 3 | 21 | 4.400411 | 3.079105 | 2.465138 | 0 | 10.24023 | 0
2018-03-15 14:58 | 150998.9 | 840.0003 | 3 | 21 | 4.400409 | 2.575415 | 2.558976 | 0 | 10.65316 | 0
2018-03-15 15:00 | 151118.9 | 960.001 | 3 | 21 | 4.400392 | 2.171597 | 2.637866 | 0 | 11.00031 | 0
2018-03-15 15:02 | 151238.9 | 1080.0003 | 3 | 21 | 4.400383 | 1.840532 | 2.704558 | 0 | 11.29378 | 0
2018-03-15 15:04 | 151358.9 | 1200.0003 | 3 | 21 | 4.400394 | 1.569004 | 2.761235 | 0 | 11.54318 | 0
2018-03-15 15:06 | 151478.9 | 1320.0006 | 3 | 21 | 4.400385 | 1.345276 | 2.809681 | 0 | 11.75636 | 0
2018-03-15 15:08 | 151598.9 | 1440.001 | 3 | 21 | 4.400389 | 1.159847 | 2.851327 | 0 | 11.93962 | 0
2018-03-15 15:10 | 151718.9 | 1560.0003 | 3 | 21 | 4.400386 | 1.006184 | 2.887346 | 0 | 12.09811 | 0
2018-03-15 15:12 | 151838.9 | 1680.0006 | 3 | 21 | 4.400361 | 0.8771992 | 2.918672 | 0 | 12.23596 | 0
2018-03-15 15:14 | 151958.9 | 1800.0003 | 3 | 21 | 4.400348 | 0.7694359 | 2.946069 | 0 | 12.35652 | 0
2018-03-15 15:16 | 152078.9 | 1920.0003 | 3 | 21 | 4.400336 | 0.6778507 | 2.970162 | 0 | 12.46254 | 0
2018-03-15 15:17 | 152117.2 | 1958.2649 | 3 | 21 | 4.400343 | 0.6519966 | 2.977234 | 0 | 12.49366 | 0
2018-03-15 15:19 | 152237.2 | 120.0008 | 4 | 21 | 4.350599 | 0 | 2.977234 | 0 | 12.49366 | 0
2018-03-15 15:21 | 152357.2 | 240.0008 | 4 | 21 | 4.34684 | 0 | 2.977234 | 0 | 12.49366 | 0
2018-03-15 15:22 | 152417.2 | 300.0014 | 4 | 21 | 4.345722 | 0 | 2.977234 | 0 | 12.49366 | 0
2018-03-15 15:24 | 152537.3 | 120.0019 | 5 | 21 | 4.090175 | -3.25982 | 2.977234 | 0.108658 | 12.49366 | 0.4480062
2018-03-15 15:26 | 152657.3 | 240.0018 | 5 | 21 | 4.045258 | -3.260117 | 2.977234 | 0.2173172 | 12.49366 | 0.889968
2018-03-15 15:28 | 152777.3 | 360.0018 | 5 | 21 | 4.002158 | -3.259966 | 2.977234 | 0.3259759 | 12.49366 | 1.32717
2018-03-15 15:30 | 152897.3 | 480.0002 | 5 | 21 | 3.959928 | -3.259974 | 2.977234 | 0.4346325 | 12.49366 | 1.759727
2018-03-15 15:32 | 153017.3 | 600.0002 | 5 | 21 | 3.918828 | -3.259855 | 2.977234 | 0.5432846 | 12.49366 | 2.187737
2018-03-15 15:34 | 153137.3 | 720.0002 | 5 | 21 | 3.879333 | -3.260192 | 2.977234 | 0.6519502 | 12.49366 | 2.611416
2018-03-15 15:36 | 153257.3 | 840.001 | 5 | 21 | 3.841856 | -3.26019 | 2.977234 | 0.7606223 | 12.49366 | 3.030937
2018-03-15 15:38 | 153377.3 | 960.001 | 5 | 21 | 3.806607 | -3.260159 | 2.977234 | 0.8692822 | 12.49366 | 3.446459
2018-03-15 15:40 | 153497.3 | 1080.001 | 5 | 21 | 3.773525 | -3.260159 | 2.977234 | 0.9779465 | 12.49366 | 3.858285
2018-03-15 15:42 | 153617.3 | 1200.001 | 5 | 21 | 3.7425 | -3.260008 | 2.977234 | 1.086607 | 12.49366 | 4.266614
2018-03-15 15:44 | 153737.3 | 1320.0002 | 5 | 21 | 3.713188 | -3.25982 | 2.977234 | 1.195274 | 12.49366 | 4.671692
2018-03-15 15:46 | 153857.3 | 1440.0026 | 5 | 21 | 3.685447 | -3.259822 | 2.977234 | 1.303935 | 12.49366 | 5.073651
2018-03-15 15:48 | 153977.3 | 1560.0003 | 5 | 21 | 3.659331 | -3.260031 | 2.977234 | 1.412591 | 12.49366 | 5.472659
2018-03-15 15:50 | 154097.3 | 1680.0002 | 5 | 21 | 3.63518 | -3.259849 | 2.977234 | 1.521248 | 12.49366 | 5.868943
2018-03-15 15:52 | 154217.3 | 1800.0002 | 5 | 21 | 3.612974 | -3.259962 | 2.977234 | 1.629908 | 12.49366 | 6.262717
2018-03-15 15:54 | 154337.3 | 1920.0002 | 5 | 21 | 3.592745 | -3.259836 | 2.977234 | 1.738572 | 12.49366 | 6.6542
2018-03-15 15:56 | 154457.3 | 2040.001 | 5 | 21 | 3.574348 | -3.260188 | 2.977234 | 1.84723 | 12.49366 | 7.043565
2018-03-15 15:58 | 154577.3 | 2160.0002 | 5 | 21 | 3.557554 | -3.259851 | 2.977234 | 1.955885 | 12.49366 | 7.431009
2018-03-15 16:00 | 154697.3 | 2280.001 | 5 | 21 | 3.541766 | -3.260186 | 2.977234 | 2.06455 | 12.49366 | 7.816727
2018-03-15 16:02 | 154817.3 | 2400.0019 | 5 | 21 | 3.526339 | -3.26018 | 2.977234 | 2.173218 | 12.49366 | 8.200767
2018-03-15 16:04 | 154937.3 | 2520.001 | 5 | 21 | 3.51064 | -3.259841 | 2.977234 | 2.281871 | 12.49366 | 8.583066
2018-03-15 16:06 | 155057.3 | 2640.0018 | 5 | 21 | 3.493437 | -3.260183 | 2.977234 | 2.39054 | 12.49366 | 8.963649
2018-03-15 16:08 | 155177.3 | 2760.001 | 5 | 21 | 3.47259 | -3.260159 | 2.977234 | 2.499198 | 12.49366 | 9.34216
2018-03-15 16:10 | 155297.3 | 2880.0002 | 5 | 21 | 3.442839 | -3.260194 | 2.977234 | 2.607852 | 12.49366 | 9.717957
2018-03-15 16:12 | 155417.3 | 3000.0011 | 5 | 21 | 3.39941 | -3.259824 | 2.977234 | 2.716521 | 12.49366 | 10.0899
2018-03-15 16:14 | 155537.3 | 3120.0018 | 5 | 21 | 3.325966 | -3.260115 | 2.977234 | 2.82518 | 12.49366 | 10.45568
2018-03-15 16:16 | 155657.3 | 3240.0018 | 5 | 21 | 3.162496 | -3.259815 | 2.977234 | 2.933836 | 12.49366 | 10.80972
2018-03-15 16:17 | 155704.6 | 3287.2696 | 5 | 21 | 2.99998 | -3.26016 | 2.977234 | 2.976631 | 12.49366 | 10.94204
2018-03-15 16:19 | 155824.6 | 120.0008 | 6 | 21 | 3.333663 | 0 | 2.977234 | 2.976631 | 12.49366 | 10.94204
2018-03-15 16:21 | 155944.6 | 240 | 6 | 21 | 3.34552 | 0 | 2.977234 | 2.976631 | 12.49366 | 10.94204
2018-03-15 16:22 | 156004.6 | 300.0014 | 6 | 21 | 3.348948 | 0 | 2.977234 | 2.976631 | 12.49366 | 10.94204
2018-03-15 16:22 | 156004.6 | 0.0025 | 7 | 22 | 3.348896 | 0 | 0 | 0 | 0 | 0
2018-03-15 16:24 | 156124.7 | 120.0002 | 2 | 22 | 3.977744 | 4.889992 | 0.162296 | 0 | 0.6262592 | 0
2018-03-15 16:26 | 156244.7 | 240.001 | 2 | 22 | 4.020415 | 4.890011 | 0.3252875 | 0 | 1.278281 | 0
2018-03-15 16:28 | 156364.7 | 360.0003 | 2 | 22 | 4.056396 | 4.889957 | 0.4882712 | 0 | 1.936583 | 0
2018-03-15 16:30 | 156484.7 | 480.0003 | 2 | 22 | 4.085868 | 4.889973 | 0.6512531 | 0 | 2.600163 | 0
2018-03-15 16:32 | 156604.7 | 600.0012 | 2 | 22 | 4.111489 | 4.889994 | 0.8142397 | 0 | 3.268242 | 0
2018-03-15 16:34 | 156724.7 | 720.001 | 2 | 22 | 4.135299 | 4.889988 | 0.9772221 | 0 | 3.940274 | 0
2018-03-15 16:36 | 156844.7 | 840.0019 | 2 | 22 | 4.16109 | 4.890015 | 1.140203 | 0 | 4.616317 | 0
2018-03-15 16:38 | 156964.7 | 960.001 | 2 | 22 | 4.189569 | 4.889984 | 1.303146 | 0 | 5.296621 | 0
2018-03-15 16:40 | 157084.7 | 1080.0002 | 2 | 22 | 4.200414 | 4.539974 | 1.462215 | 0 | 5.964456 | 0
2018-03-15 16:42 | 157204.7 | 1200.001 | 2 | 22 | 4.200396 | 4.048309 | 1.605305 | 0 | 6.565493 | 0
2018-03-15 16:44 | 157324.7 | 1320.0013 | 2 | 22 | 4.200415 | 3.579472 | 1.732349 | 0 | 7.099131 | 0
2018-03-15 16:45 | 157410.9 | 1406.1769 | 2 | 22 | 4.200411 | 3.259987 | 1.814164 | 0 | 7.442786 | 0
2018-03-15 16:47 | 157530.9 | 120.0018 | 3 | 22 | 4.22778 | 3.259874 | 1.922374 | 0 | 7.89868 | 0
2018-03-15 16:49 | 157650.9 | 240.0002 | 3 | 22 | 4.259827 | 3.259857 | 2.031021 | 0 | 8.35973 | 0
2018-03-15 16:51 | 157770.9 | 360.0002 | 3 | 22 | 4.29442 | 3.259888 | 2.139672 | 0 | 8.824422 | 0
2018-03-15 16:53 | 157890.9 | 480.0018 | 3 | 22 | 4.331347 | 3.259888 | 2.248327 | 0 | 9.293016 | 0
2018-03-15 16:55 | 158010.9 | 600.0002 | 3 | 22 | 4.370353 | 3.259863 | 2.356976 | 0 | 9.765718 | 0
2018-03-15 16:57 | 158130.9 | 720.0018 | 3 | 22 | 4.400412 | 3.077822 | 2.464797 | 0 | 10.23895 | 0
2018-03-15 16:59 | 158250.9 | 840.0012 | 3 | 22 | 4.400412 | 2.574991 | 2.558613 | 0 | 10.65178 | 0
2018-03-15 17:01 | 158370.9 | 960.0019 | 3 | 22 | 4.400399 | 2.171402 | 2.637484 | 0 | 10.99884 | 0
2018-03-15 17:03 | 158490.9 | 1080.0009 | 3 | 22 | 4.400394 | 1.840942 | 2.704167 | 0 | 11.29228 | 0
2018-03-15 17:05 | 158610.9 | 1200.0019 | 3 | 22 | 4.400401 | 1.569878 | 2.760858 | 0 | 11.54174 | 0
2018-03-15 17:07 | 158730.9 | 1320.001 | 3 | 22 | 4.400374 | 1.34569 | 2.80932 | 0 | 11.75499 | 0
2018-03-15 17:09 | 158850.9 | 1440.0002 | 3 | 22 | 4.400355 | 1.160063 | 2.850994 | 0 | 11.93837 | 0
2018-03-15 17:11 | 158970.9 | 1560.001 | 3 | 22 | 4.400375 | 1.007027 | 2.887037 | 0 | 12.09698 | 0
2018-03-15 17:13 | 159090.9 | 1680.001 | 3 | 22 | 4.400381 | 0.8784428 | 2.918389 | 0 | 12.23493 | 0
2018-03-15 17:15 | 159210.9 | 1800.0019 | 3 | 22 | 4.400346 | 0.7700367 | 2.945812 | 0 | 12.35561 | 0
2018-03-15 17:17 | 159330.9 | 1920.001 | 3 | 22 | 4.400346 | 0.6788445 | 2.969927 | 0 | 12.46172 | 0
2018-03-15 17:18 | 159371.2 | 1960.2857 | 3 | 22 | 4.400372 | 0.6519985 | 2.977372 | 0 | 12.49448 | 0
2018-03-15 17:20 | 159491.2 | 120.0012 | 4 | 22 | 4.35071 | 0 | 2.977372 | 0 | 12.49448 | 0
2018-03-15 17:22 | 159611.2 | 240.001 | 4 | 22 | 4.346965 | 0 | 2.977372 | 0 | 12.49448 | 0
2018-03-15 17:23 | 159671.2 | 300.004 | 4 | 22 | 4.34584 | 0 | 2.977372 | 0 | 12.49448 | 0
2018-03-15 17:25 | 159791.3 | 120.0002 | 5 | 22 | 4.09061 | -3.26006 | 2.977372 | 0.1086594 | 12.49448 | 0.4480568
2018-03-15 17:27 | 159911.3 | 240.0002 | 5 | 22 | 4.045666 | -3.260018 | 2.977372 | 0.2173249 | 12.49448 | 0.8900912
2018-03-15 17:29 | 160031.3 | 360.0009 | 5 | 22 | 4.002526 | -3.260136 | 2.977372 | 0.3259864 | 12.49448 | 1.327347
2018-03-15 17:31 | 160151.3 | 480.0009 | 5 | 22 | 3.960257 | -3.260173 | 2.977372 | 0.4346294 | 12.49448 | 1.75989
2018-03-15 17:33 | 160271.3 | 600.0009 | 5 | 22 | 3.919125 | -3.260171 | 2.977372 | 0.5433005 | 12.49448 | 2.18801
2018-03-15 17:35 | 160391.3 | 720.0001 | 5 | 22 | 3.879635 | -3.259811 | 2.977372 | 0.651971 | 12.49448 | 2.61174
2018-03-15 17:37 | 160511.3 | 840.0009 | 5 | 22 | 3.842108 | -3.26015 | 2.977372 | 0.7606285 | 12.49448 | 3.031231
2018-03-15 17:39 | 160631.3 | 960.0009 | 5 | 22 | 3.806889 | -3.260064 | 2.977372 | 0.8692934 | 12.49448 | 3.446801
2018-03-15 17:41 | 160751.3 | 1080.0009 | 5 | 22 | 3.773801 | -3.260165 | 2.977372 | 0.9779496 | 12.49448 | 3.858627
2018-03-15 17:43 | 160871.3 | 1200.0009 | 5 | 22 | 3.742757 | -3.26016 | 2.977372 | 1.086625 | 12.49448 | 4.267045
2018-03-15 17:45 | 160991.3 | 1320.0017 | 5 | 22 | 3.713492 | -3.260169 | 2.977372 | 1.195289 | 12.49448 | 4.672142
2018-03-15 17:47 | 161111.3 | 1440.0002 | 5 | 22 | 3.685747 | -3.25979 | 2.977372 | 1.303945 | 12.49448 | 5.074116
2018-03-15 17:49 | 161231.3 | 1560.0009 | 5 | 22 | 3.659588 | -3.260217 | 2.977372 | 1.412609 | 12.49448 | 5.473184
2018-03-15 17:51 | 161351.3 | 1680.0017 | 5 | 22 | 3.635368 | -3.260155 | 2.977372 | 1.521279 | 12.49448 | 5.869537
2018-03-15 17:53 | 161471.3 | 1800.0001 | 5 | 22 | 3.613147 | -3.25992 | 2.977372 | 1.629936 | 12.49448 | 6.263321
2018-03-15 17:55 | 161591.3 | 1920.0002 | 5 | 22 | 3.592868 | -3.260121 | 2.977372 | 1.738599 | 12.49448 | 6.654816
2018-03-15 17:57 | 161711.3 | 2040.0009 | 5 | 22 | 3.574488 | -3.260134 | 2.977372 | 1.847263 | 12.49448 | 7.044217
2018-03-15 17:59 | 161831.3 | 2160.0009 | 5 | 22 | 3.557652 | -3.260167 | 2.977372 | 1.955917 | 12.49448 | 7.431671
2018-03-15 18:01 | 161951.3 | 2280.0009 | 5 | 22 | 3.541863 | -3.260136 | 2.977372 | 2.064575 | 12.49448 | 7.817377
2018-03-15 18:03 | 162071.3 | 2400.0009 | 5 | 22 | 3.526418 | -3.259834 | 2.977372 | 2.173249 | 12.49448 | 8.201446
2018-03-15 18:05 | 162191.3 | 2520.0018 | 5 | 22 | 3.510671 | -3.260139 | 2.977372 | 2.28192 | 12.49448 | 8.583815
2018-03-15 18:07 | 162311.3 | 2640.0017 | 5 | 22 | 3.493476 | -3.26019 | 2.977372 | 2.390576 | 12.49448 | 8.964357
2018-03-15 18:09 | 162431.3 | 2760.0002 | 5 | 22 | 3.472643 | -3.260167 | 2.977372 | 2.499237 | 12.49448 | 9.342883
2018-03-15 18:11 | 162551.3 | 2880.0013 | 5 | 22 | 3.442882 | -3.260085 | 2.977372 | 2.6079 | 12.49448 | 9.718713
2018-03-15 18:13 | 162671.3 | 3000.0009 | 5 | 22 | 3.399281 | -3.259874 | 2.977372 | 2.716545 | 12.49448 | 10.09057
2018-03-15 18:15 | 162791.3 | 3120.0009 | 5 | 22 | 3.325789 | -3.259849 | 2.977372 | 2.825213 | 12.49448 | 10.45637
2018-03-15 18:17 | 162911.3 | 3240.0002 | 5 | 22 | 3.162305 | -3.259809 | 2.977372 | 2.933859 | 12.49448 | 10.81035
2018-03-15 18:17 | 162958.6 | 3287.2591 | 5 | 22 | 2.999994 | -3.260188 | 2.977372 | 2.976655 | 12.49448 | 10.94267
2018-03-15 18:19 | 163078.6 | 120.0008 | 6 | 22 | 3.334271 | 0 | 2.977372 | 2.976663 | 12.49448 | 10.94269
2018-03-15 18:21 | 163198.6 | 240.0007 | 6 | 22 | 3.346144 | 0 | 2.977372 | 2.976663 | 12.49448 | 10.94269
2018-03-15 18:22 | 163258.6 | 300.003 | 6 | 22 | 3.349566 | 0 | 2.977372 | 2.976663 | 12.49448 | 10.94269
2018-03-15 18:22 | 163258.7 | 0.004 | 7 | 23 | 3.349576 | 0 | 0 | 0 | 0 | 0
2018-03-15 18:24 | 163378.7 | 120.001 | 2 | 23 | 3.978194 | 4.890005 | 0.162299 | 0 | 0.6263655 | 0
2018-03-15 18:26 | 163498.7 | 240.0002 | 2 | 23 | 4.020799 | 4.889973 | 0.3252835 | 0 | 1.278426 | 0
2018-03-15 18:28 | 163618.7 | 360.0002 | 2 | 23 | 4.056803 | 4.889973 | 0.4882617 | 0 | 1.936771 | 0
2018-03-15 18:30 | 163738.7 | 480.0018 | 2 | 23 | 4.086236 | 4.889994 | 0.6512487 | 0 | 2.600432 | 0
2018-03-15 18:32 | 163858.7 | 600.0018 | 2 | 23 | 4.111825 | 4.889982 | 0.8142294 | 0 | 3.268543 | 0
2018-03-15 18:34 | 163978.7 | 720.0002 | 2 | 23 | 4.135623 | 4.889957 | 0.97721 | 0 | 3.940623 | 0
2018-03-15 18:36 | 164098.7 | 840.0005 | 2 | 23 | 4.161395 | 4.88998 | 1.140185 | 0 | 4.616691 | 0
2018-03-15 18:38 | 164218.7 | 960.001 | 2 | 23 | 4.189889 | 4.889999 | 1.303181 | 0 | 5.297265 | 0
2018-03-15 18:40 | 164338.7 | 1080.0002 | 2 | 23 | 4.200404 | 4.535023 | 1.462111 | 0 | 5.964535 | 0
2018-03-15 18:42 | 164458.7 | 1200.0018 | 2 | 23 | 4.200404 | 4.044594 | 1.605042 | 0 | 6.564904 | 0
2018-03-15 18:44 | 164578.7 | 1320.0018 | 2 | 23 | 4.200403 | 3.576584 | 1.731977 | 0 | 7.098086 | 0
2018-03-15 18:46 | 164664.2 | 1405.4975 | 2 | 23 | 4.200398 | 3.259975 | 1.813117 | 0 | 7.438903 | 0
2018-03-15 18:48 | 164784.2 | 120.0003 | 3 | 23 | 4.227715 | 3.259855 | 1.921324 | 0 | 7.89478 | 0
2018-03-15 18:50 | 164904.2 | 240.0004 | 3 | 23 | 4.259731 | 3.259809 | 2.029977 | 0 | 8.355848 | 0
2018-03-15 18:52 | 165024.2 | 360.002 | 3 | 23 | 4.294341 | 3.259878 | 2.138631 | 0 | 8.820541 | 0
2018-03-15 18:54 | 165144.2 | 480.0006 | 3 | 23 | 4.331275 | 3.259892 | 2.247283 | 0 | 9.28912 | 0
2018-03-15 18:56 | 165264.2 | 600.0003 | 3 | 23 | 4.370227 | 3.259829 | 2.355933 | 0 | 9.76181 | 0
2018-03-15 18:58 | 165384.2 | 720.0004 | 3 | 23 | 4.400398 | 3.079271 | 2.463772 | 0 | 10.23512 | 0
2018-03-15 19:00 | 165504.2 | 840.0012 | 3 | 23 | 4.400399 | 2.576122 | 2.557637 | 0 | 10.64816 | 0
2018-03-15 19:02 | 165624.2 | 960.0012 | 3 | 23 | 4.400408 | 2.173033 | 2.636556 | 0 | 10.99544 | 0
2018-03-15 19:04 | 165744.2 | 1080.0012 | 3 | 23 | 4.400393 | 1.841949 | 2.703281 | 0 | 11.28905 | 0
2018-03-15 19:06 | 165864.2 | 1200.0004 | 3 | 23 | 4.400383 | 1.570076 | 2.759995 | 0 | 11.53862 | 0
2018-03-15 19:08 | 165984.2 | 1320.0005 | 3 | 23 | 4.400399 | 1.346643 | 2.808476 | 0 | 11.75195 | 0
2018-03-15 19:10 | 166104.2 | 1440.001 | 3 | 23 | 4.400383 | 1.161364 | 2.850162 | 0 | 11.93538 | 0
2018-03-15 19:12 | 166224.2 | 1560.0003 | 3 | 23 | 4.40039 | 1.007547 | 2.886221 | 0 | 12.09406 | 0
2018-03-15 19:14 | 166344.2 | 1680.0003 | 3 | 23 | 4.400361 | 0.8786831 | 2.917586 | 0 | 12.23207 | 0
2018-03-15 19:16 | 166464.2 | 1800.0003 | 3 | 23 | 4.400375 | 0.7714748 | 2.945027 | 0 | 12.35283 | 0
2018-03-15 19:18 | 166584.2 | 1920.0012 | 3 | 23 | 4.400349 | 0.6794529 | 2.969162 | 0 | 12.45903 | 0
2018-03-15 19:19 | 166625.9 | 1961.6537 | 3 | 23 | 4.400383 | 0.6519947 | 2.976859 | 0 | 12.4929 | 0
2018-03-15 19:21 | 166745.9 | 120.0008 | 4 | 23 | 4.350686 | 0 | 2.976859 | 0 | 12.4929 | 0
2018-03-15 19:23 | 166865.9 | 239.9999 | 4 | 23 | 4.346954 | 0 | 2.976859 | 0 | 12.4929 | 0
2018-03-15 19:24 | 166925.9 | 300.0014 | 4 | 23 | 4.345829 | 0 | 2.976859 | 0 | 12.4929 | 0
2018-03-15 19:26 | 167046 | 120.001 | 5 | 23 | 4.090347 | -3.260186 | 2.976859 | 0.1086607 | 12.4929 | 0.4480387
2018-03-15 19:28 | 167166 | 240.0002 | 5 | 23 | 4.04541 | -3.259851 | 2.976859 | 0.217328 | 12.4929 | 0.8900518
2018-03-15 19:30 | 167286 | 360.0002 | 5 | 23 | 4.002222 | -3.259945 | 2.976859 | 0.3259739 | 12.4929 | 1.327213
2018-03-15 19:32 | 167406 | 480.0002 | 5 | 23 | 3.958697 | -3.26019 | 2.976859 | 0.4346336 | 12.4929 | 1.759764
2018-03-15 19:34 | 167526 | 600.001 | 5 | 23 | 3.915698 | -3.259834 | 2.976859 | 0.5433149 | 12.4929 | 2.187607
2018-03-15 19:36 | 167646 | 720.0002 | 5 | 23 | 3.875957 | -3.259824 | 2.976859 | 0.6519578 | 12.4929 | 2.610837
2018-03-15 19:38 | 167766 | 840.0003 | 5 | 23 | 3.838597 | -3.260139 | 2.976859 | 0.7606428 | 12.4929 | 3.030043
2018-03-15 19:40 | 167886 | 960.0003 | 5 | 23 | 3.803648 | -3.260152 | 2.976859 | 0.8692999 | 12.4929 | 3.445215
2018-03-15 19:42 | 168006 | 1080.0003 | 5 | 23 | 3.770855 | -3.260181 | 2.976859 | 0.9779599 | 12.4929 | 3.856718
2018-03-15 19:44 | 168126 | 1200.0011 | 5 | 23 | 3.740085 | -3.260139 | 2.976859 | 1.086616 | 12.4929 | 4.264756
2018-03-15 19:46 | 168246 | 1320.0011 | 5 | 23 | 3.711086 | -3.259801 | 2.976859 | 1.195274 | 12.4929 | 4.669557
2018-03-15 19:48 | 168366 | 1440.0003 | 5 | 23 | 3.68351 | -3.260121 | 2.976859 | 1.303928 | 12.4929 | 5.071268
2018-03-15 19:50 | 168486 | 1560.0011 | 5 | 23 | 3.657581 | -3.260079 | 2.976859 | 1.412585 | 12.4929 | 5.470084
2018-03-15 19:52 | 168606 | 1680.0003 | 5 | 23 | 3.633542 | -3.26016 | 2.976859 | 1.521243 | 12.4929 | 5.866183
2018-03-15 19:54 | 168726 | 1800.0003 | 5 | 23 | 3.611467 | -3.259887 | 2.976859 | 1.629898 | 12.4929 | 6.259769
2018-03-15 19:56 | 168846 | 1920.0019 | 5 | 23 | 3.591325 | -3.260134 | 2.976859 | 1.738555 | 12.4929 | 6.651069
2018-03-15 19:58 | 168966 | 2040.0003 | 5 | 23 | 3.573068 | -3.259789 | 2.976859 | 1.847214 | 12.4929 | 7.040287
2018-03-15 20:00 | 169086 | 2160.0011 | 5 | 23 | 3.556349 | -3.260148 | 2.976859 | 1.955874 | 12.4929 | 7.427618
2018-03-15 20:02 | 169206 | 2280.0019 | 5 | 23 | 3.540649 | -3.260167 | 2.976859 | 2.064535 | 12.4929 | 7.813192
2018-03-15 20:04 | 169326 | 2400.0003 | 5 | 23 | 3.525288 | -3.260146 | 2.976859 | 2.173191 | 12.4929 | 8.19707
2018-03-15 20:06 | 169446 | 2520.0019 | 5 | 23 | 3.509599 | -3.260192 | 2.976859 | 2.28185 | 12.4929 | 8.57928
2018-03-15 20:08 | 169566 | 2640.0019 | 5 | 23 | 3.492392 | -3.260129 | 2.976859 | 2.390504 | 12.4929 | 8.959698
2018-03-15 20:10 | 169686 | 2760.0011 | 5 | 23 | 3.47157 | -3.260178 | 2.976859 | 2.499161 | 12.4929 | 9.338094
2018-03-15 20:12 | 169806 | 2880.0019 | 5 | 23 | 3.441845 | -3.259813 | 2.976859 | 2.607818 | 12.4929 | 9.713793
2018-03-15 20:14 | 169926 | 3000.0019 | 5 | 23 | 3.398169 | -3.26018 | 2.976859 | 2.71647 | 12.4929 | 10.08556
2018-03-15 20:16 | 170046 | 3120.0004 | 5 | 23 | 3.324202 | -3.259815 | 2.976859 | 2.825114 | 12.4929 | 10.45113
2018-03-15 20:18 | 170166 | 3240.0011 | 5 | 23 | 3.15936 | -3.259803 | 2.976859 | 2.933765 | 12.4929 | 10.8049
2018-03-15 20:18 | 170212.4 | 3286.3425 | 5 | 23 | 2.999971 | -3.259847 | 2.976859 | 2.975727 | 12.4929 | 10.93457
2018-03-15 20:20 | 170332.4 | 120.0016 | 6 | 23 | 3.336218 | 0 | 2.976859 | 2.975733 | 12.4929 | 10.93458
2018-03-15 20:22 | 170452.4 | 240 | 6 | 23 | 3.348143 | 0 | 2.976859 | 2.975733 | 12.4929 | 10.93458
2018-03-15 20:23 | 170512.4 | 300.0014 | 6 | 23 | 3.351557 | 0 | 2.976859 | 2.975733 | 12.4929 | 10.93458
2018-03-15 20:23 | 170512.4 | 0.0024 | 7 | 24 | 3.351541 | 0 | 0 | 0 | 0 | 0
2018-03-15 20:25 | 170632.5 | 120.001 | 2 | 24 | 3.979673 | 4.889969 | 0.1622979 | 0 | 0.626689 | 0
2018-03-15 20:27 | 170752.5 | 240.0001 | 2 | 24 | 4.022135 | 4.889961 | 0.3252733 | 0 | 1.278932 | 0
2018-03-15 20:29 | 170872.5 | 360.0026 | 2 | 24 | 4.058127 | 4.889973 | 0.4882513 | 0 | 1.937491 | 0
2018-03-15 20:31 | 170992.5 | 480.0018 | 2 | 24 | 4.087622 | 4.889957 | 0.6512316 | 0 | 2.601347 | 0
2018-03-15 20:33 | 171112.5 | 600.0018 | 2 | 24 | 4.11325 | 4.889973 | 0.8142084 | 0 | 3.269669 | 0
2018-03-15 20:35 | 171232.5 | 720.0001 | 2 | 24 | 4.137122 | 4.889971 | 0.9771862 | 0 | 3.941973 | 0
2018-03-15 20:37 | 171352.5 | 840.0009 | 2 | 24 | 4.162977 | 4.889942 | 1.140165 | 0 | 4.618308 | 0
2018-03-15 20:39 | 171472.5 | 960.0001 | 2 | 24 | 4.191496 | 4.889927 | 1.303148 | 0 | 5.299087 | 0
2018-03-15 20:41 | 171592.5 | 1080.0002 | 2 | 24 | 4.200394 | 4.511219 | 1.46148 | 0 | 5.963932 | 0
2018-03-15 20:43 | 171712.5 | 1200.001 | 2 | 24 | 4.200406 | 4.026537 | 1.603708 | 0 | 6.561347 | 0
2018-03-15 20:45 | 171832.5 | 1320.0002 | 2 | 24 | 4.20039 | 3.563133 | 1.730131 | 0 | 7.092378 | 0
2018-03-15 20:47 | 171915 | 1402.5439 | 2 | 24 | 4.200399 | 3.259985 | 1.808327 | 0 | 7.420833 | 0
2018-03-15 20:49 | 172035.1 | 120.0011 | 3 | 24 | 4.227617 | 3.259842 | 1.916529 | 0 | 7.876678 | 0
2018-03-15 20:51 | 172155.1 | 240.0003 | 3 | 24 | 4.259563 | 3.25985 | 2.025182 | 0 | 8.337731 | 0
2018-03-15 20:53 | 172275.1 | 360 | 3 | 24 | 4.294065 | 3.259878 | 2.133834 | 0 | 8.802394 | 0
2018-03-15 20:55 | 172395.1 | 480.0011 | 3 | 24 | 4.330916 | 3.259853 | 2.242488 | 0 | 9.270944 | 0
2018-03-15 20:57 | 172515.1 | 600.0006 | 3 | 24 | 4.369812 | 3.259846 | 2.351141 | 0 | 9.743605 | 0
2018-03-15 20:59 | 172635.1 | 720.0011 | 3 | 24 | 4.400412 | 3.087086 | 2.459048 | 0 | 10.21717 | 0
2018-03-15 21:01 | 172755.1 | 840.0019 | 3 | 24 | 4.400403 | 2.583376 | 2.553151 | 0 | 10.63127 | 0
2018-03-15 21:03 | 172875.1 | 960.0002 | 3 | 24 | 4.400415 | 2.180807 | 2.63231 | 0 | 10.9796 | 0
2018-03-15 21:05 | 172995.1 | 1080.0002 | 3 | 24 | 4.400407 | 1.849401 | 2.69928 | 0 | 11.27429 | 0
2018-03-15 21:07 | 173115.1 | 1200.0011 | 3 | 24 | 4.400393 | 1.577065 | 2.756228 | 0 | 11.52489 | 0
2018-03-15 21:09 | 173235.1 | 1320.0002 | 3 | 24 | 4.400368 | 1.352398 | 2.804929 | 0 | 11.73919 | 0
2018-03-15 21:11 | 173355.1 | 1440.001 | 3 | 24 | 4.400374 | 1.1667 | 2.846811 | 0 | 11.92349 | 0
2018-03-15 21:13 | 173475.1 | 1560.0026 | 3 | 24 | 4.400365 | 1.012041 | 2.883041 | 0 | 12.08291 | 0
2018-03-15 21:15 | 173595.1 | 1680.0002 | 3 | 24 | 4.400371 | 0.88307 | 2.914561 | 0 | 12.22161 | 0
2018-03-15 21:17 | 173715.1 | 1800.0019 | 3 | 24 | 4.400363 | 0.7746105 | 2.942133 | 0 | 12.34294 | 0
2018-03-15 21:19 | 173835.1 | 1920.0019 | 3 | 24 | 4.400374 | 0.6830025 | 2.966385 | 0 | 12.44965 | 0
2018-03-15 21:19 | 173880.8 | 1965.7591 | 3 | 24 | 4.400369 | 0.6519985 | 2.974864 | 0 | 12.48696 | 0
2018-03-15 21:21 | 174000.9 | 119.9999 | 4 | 24 | 4.350432 | 0 | 2.974864 | 0 | 12.48696 | 0
2018-03-15 21:23 | 174120.9 | 240 | 4 | 24 | 4.346661 | 0 | 2.974864 | 0 | 12.48696 | 0
2018-03-15 21:24 | 174180.9 | 300.0022 | 4 | 24 | 4.345523 | 0 | 2.974864 | 0 | 12.48696 | 0
2018-03-15 21:26 | 174300.9 | 120.0011 | 5 | 24 | 4.088812 | -3.259847 | 2.974864 | 0.1086505 | 12.48696 | 0.4478454
2018-03-15 21:28 | 174420.9 | 240.0018 | 5 | 24 | 4.043744 | -3.260141 | 2.974864 | 0.2173049 | 12.48696 | 0.8896326
2018-03-15 21:30 | 174540.9 | 360.001 | 5 | 24 | 4.00058 | -3.259828 | 2.974864 | 0.3259596 | 12.48696 | 1.326653
2018-03-15 21:32 | 174660.9 | 480.0026 | 5 | 24 | 3.958239 | -3.260102 | 2.974864 | 0.4346133 | 12.48696 | 1.759023
2018-03-15 21:34 | 174780.9 | 600.001 | 5 | 24 | 3.917047 | -3.26006 | 2.974864 | 0.5432587 | 12.48696 | 2.186818
2018-03-15 21:36 | 174900.9 | 720.0003 | 5 | 24 | 3.877544 | -3.260194 | 2.974864 | 0.6519094 | 12.48696 | 2.610246
2018-03-15 21:38 | 175020.9 | 840.0002 | 5 | 24 | 3.84005 | -3.259868 | 2.974864 | 0.7605612 | 12.48696 | 3.029493
2018-03-15 21:40 | 175140.9 | 960.0002 | 5 | 24 | 3.804819 | -3.259845 | 2.974864 | 0.8692126 | 12.48696 | 3.444785
2018-03-15 21:42 | 175260.9 | 1080.001 | 5 | 24 | 3.771731 | -3.260162 | 2.974864 | 0.9778624 | 12.48696 | 3.856362
2018-03-15 21:44 | 175380.9 | 1200.001 | 5 | 24 | 3.740732 | -3.25983 | 2.974864 | 1.08652 | 12.48696 | 4.26449
2018-03-15 21:46 | 175500.9 | 1320.0003 | 5 | 24 | 3.711463 | -3.260183 | 2.974864 | 1.195174 | 12.48696 | 4.669328
2018-03-15 21:48 | 175620.9 | 1440 | 5 | 24 | 3.683739 | -3.26006 | 2.974864 | 1.303826 | 12.48696 | 5.071067
2018-03-15 21:50 | 175740.9 | 1560.001 | 5 | 24 | 3.657677 | -3.259887 | 2.974864 | 1.412488 | 12.48696 | 5.469916
2018-03-15 21:52 | 175860.9 | 1680.0011 | 5 | 24 | 3.633513 | -3.259807 | 2.974864 | 1.521135 | 12.48696 | 5.865983
2018-03-15 21:54 | 175980.9 | 1800.0004 | 5 | 24 | 3.611245 | -3.259778 | 2.974864 | 1.629789 | 12.48696 | 6.259551
2018-03-15 21:56 | 176100.9 | 1920.0018 | 5 | 24 | 3.59102 | -3.259811 | 2.974864 | 1.738441 | 12.48696 | 6.650804
2018-03-15 21:58 | 176220.9 | 2040.0002 | 5 | 24 | 3.572644 | -3.259801 | 2.974864 | 1.847096 | 12.48696 | 7.039969
2018-03-15 22:00 | 176340.9 | 2160.0002 | 5 | 24 | 3.555846 | -3.259832 | 2.974864 | 1.955748 | 12.48696 | 7.427219
2018-03-15 22:02 | 176460.9 | 2280.0002 | 5 | 24 | 3.540073 | -3.25983 | 2.974864 | 2.064403 | 12.48696 | 7.812717
2018-03-15 22:04 | 176580.9 | 2400.001 | 5 | 24 | 3.524627 | -3.260138 | 2.974864 | 2.173059 | 12.48696 | 8.196527
2018-03-15 22:06 | 176700.9 | 2520.0018 | 5 | 24 | 3.50885 | -3.259838 | 2.974864 | 2.281712 | 12.48696 | 8.57864
2018-03-15 22:08 | 176820.9 | 2640.0018 | 5 | 24 | 3.491568 | -3.259962 | 2.974864 | 2.390367 | 12.48696 | 8.958974
2018-03-15 22:10 | 176940.9 | 2760.001 | 5 | 24 | 3.470618 | -3.259849 | 2.974864 | 2.49901 | 12.48696 | 9.337226
2018-03-15 22:12 | 177060.9 | 2880.0002 | 5 | 24 | 3.440639 | -3.259841 | 2.974864 | 2.607657 | 12.48696 | 9.71277
2018-03-15 22:14 | 177180.9 | 3000.001 | 5 | 24 | 3.396616 | -3.259864 | 2.974864 | 2.716309 | 12.48696 | 10.08438
2018-03-15 22:16 | 177300.9 | 3120.0003 | 5 | 24 | 3.321832 | -3.260204 | 2.974864 | 2.82496 | 12.48696 | 10.44978
2018-03-15 22:18 | 177420.9 | 3240.0009 | 5 | 24 | 3.154017 | -3.259853 | 2.974864 | 2.933606 | 12.48696 | 10.80316
2018-03-15 22:19 | 177465.3 | 3284.3751 | 5 | 24 | 2.999983 | -3.260081 | 2.974864 | 2.973783 | 12.48696 | 10.92717
2018-03-15 22:21 | 177585.4 | 120.0016 | 6 | 24 | 3.337972 | 0 | 2.974864 | 2.97379 | 12.48696 | 10.92719
2018-03-15 22:23 | 177705.4 | 240.0016 | 6 | 24 | 3.34992 | 0 | 2.974864 | 2.97379 | 12.48696 | 10.92719
2018-03-15 22:24 | 177765.4 | 300.0014 | 6 | 24 | 3.353322 | 0 | 2.974864 | 2.97379 | 12.48696 | 10.92719
2018-03-15 22:24 | 177765.4 | 0.0024 | 7 | 25 | 3.35333 | 0 | 0 | 0 | 0 | 0
2018-03-15 22:26 | 177885.5 | 120.0018 | 2 | 25 | 3.980683 | 4.890017 | 0.1623034 | 2.31e-10 | 0.6269441 | 7.76e-10
2018-03-15 22:28 | 178005.4 | 240.0003 | 2 | 25 | 4.022953 | 4.890009 | 0.3252867 | 2.31e-10 | 1.27936 | 7.76e-10
2018-03-15 22:30 | 178125.5 | 360.0018 | 2 | 25 | 4.058919 | 4.890038 | 0.4882737 | 2.31e-10 | 1.938089 | 7.76e-10
2018-03-15 22:32 | 178245.5 | 480.0019 | 2 | 25 | 4.088344 | 4.889999 | 0.6512589 | 2.31e-10 | 2.602089 | 7.76e-10
2018-03-15 22:34 | 178365.5 | 600.0018 | 2 | 25 | 4.113887 | 4.889973 | 0.81424 | 2.31e-10 | 3.270544 | 7.76e-10
2018-03-15 22:36 | 178485.4 | 720.0002 | 2 | 25 | 4.137672 | 4.889969 | 0.9772219 | 2.31e-10 | 3.942963 | 7.76e-10
2018-03-15 22:38 | 178605.4 | 840.0002 | 2 | 25 | 4.163519 | 4.890011 | 1.140203 | 2.31e-10 | 4.619395 | 7.76e-10
2018-03-15 22:40 | 178725.5 | 960.001 | 2 | 25 | 4.191965 | 4.889996 | 1.303186 | 2.31e-10 | 5.300262 | 7.76e-10
2018-03-15 22:42 | 178845.4 | 1080.0002 | 2 | 25 | 4.200409 | 4.505438 | 1.46135 | 2.31e-10 | 5.964422 | 7.76e-10
2018-03-15 22:44 | 178965.4 | 1200.0002 | 2 | 25 | 4.200405 | 4.021414 | 1.603396 | 2.31e-10 | 6.561073 | 7.76e-10
2018-03-15 22:46 | 179085.5 | 1320.0018 | 2 | 25 | 4.200387 | 3.558538 | 1.729663 | 2.31e-10 | 7.091445 | 7.76e-10
2018-03-15 22:48 | 179167.1 | 1401.688 | 2 | 25 | 4.200406 | 3.259996 | 1.806988 | 2.31e-10 | 7.416241 | 7.76e-10
2018-03-15 22:50 | 179287.2 | 120.0003 | 3 | 25 | 4.227639 | 3.259811 | 1.9152 | 5.95e-10 | 7.872132 | 2.256e-09
2018-03-15 22:52 | 179407.2 | 240.0011 | 3 | 25 | 4.259581 | 3.259895 | 2.023857 | 5.95e-10 | 8.333205 | 2.256e-09
2018-03-15 22:54 | 179527.2 | 360.0019 | 3 | 25 | 4.294078 | 3.259855 | 2.13251 | 5.95e-10 | 8.797877 | 2.256e-09
2018-03-15 22:56 | 179647.2 | 480.0003 | 3 | 25 | 4.330917 | 3.259857 | 2.241159 | 5.95e-10 | 9.266406 | 2.256e-09
2018-03-15 22:58 | 179767.2 | 600.0018 | 3 | 25 | 4.369823 | 3.25988 | 2.34981 | 5.95e-10 | 9.739061 | 2.256e-09
2018-03-15 23:00 | 179887.1 | 720.0002 | 3 | 25 | 4.400392 | 3.086432 | 2.457715 | 5.95e-10 | 10.21262 | 2.256e-09
2018-03-15 23:02 | 180007.2 | 840.0019 | 3 | 25 | 4.400411 | 2.584375 | 2.55183 | 5.95e-10 | 10.62677 | 2.256e-09
2018-03-15 23:04 | 180127.1 | 960.0002 | 3 | 25 | 4.400394 | 2.181505 | 2.63103 | 5.95e-10 | 10.97528 | 2.256e-09
2018-03-15 23:06 | 180247.2 | 1080.0034 | 3 | 25 | 4.400383 | 1.850752 | 2.698052 | 5.95e-10 | 11.2702 | 2.256e-09
2018-03-15 23:08 | 180367.2 | 1200.0019 | 3 | 25 | 4.400383 | 1.579075 | 2.755064 | 5.95e-10 | 11.52108 | 2.256e-09
2018-03-15 23:10 | 180487.2 | 1320.002 | 3 | 25 | 4.400397 | 1.35507 | 2.803835 | 5.95e-10 | 11.73569 | 2.256e-09
2018-03-15 23:12 | 180607.2 | 1440.001 | 3 | 25 | 4.400401 | 1.169123 | 2.845791 | 5.95e-10 | 11.92031 | 2.256e-09
2018-03-15 23:14 | 180727.1 | 1560.0001 | 3 | 25 | 4.400354 | 1.013613 | 2.882089 | 5.95e-10 | 12.08004 | 2.256e-09
2018-03-15 23:16 | 180847.1 | 1680.0002 | 3 | 25 | 4.400383 | 0.8853035 | 2.913673 | 5.95e-10 | 12.21902 | 2.256e-09
2018-03-15 23:18 | 180967.2 | 1800.0018 | 3 | 25 | 4.400358 | 0.7763405 | 2.941308 | 5.95e-10 | 12.34062 | 2.256e-09
2018-03-15 23:20 | 181087.2 | 1920.001 | 3 | 25 | 4.400383 | 0.6850224 | 2.965611 | 5.95e-10 | 12.44757 | 2.256e-09
2018-03-15 23:20 | 181134.7 | 1967.5311 | 3 | 25 | 4.40036 | 0.6519985 | 2.974431 | 5.95e-10 | 12.48637 | 2.256e-09
2018-03-15 23:22 | 181254.7 | 120.0009 | 4 | 25 | 4.350448 | 0 | 2.974432 | 5.95e-10 | 12.48638 | 2.256e-09
2018-03-15 23:24 | 181374.7 | 240.0008 | 4 | 25 | 4.346688 | 0 | 2.974432 | 5.95e-10 | 12.48638 | 2.256e-09
2018-03-15 23:25 | 181434.7 | 300.0023 | 4 | 25 | 4.345564 | 0 | 2.974432 | 5.95e-10 | 12.48638 | 2.256e-09
2018-03-15 23:27 | 181554.8 | 120.0001 | 5 | 25 | 4.089226 | -3.259934 | 2.974432 | 0.1086473 | 12.48638 | 0.4478682
2018-03-15 23:29 | 181674.8 | 240.0001 | 5 | 25 | 4.044199 | -3.260181 | 2.974432 | 0.2173041 | 12.48638 | 0.8897143
2018-03-15 23:31 | 181794.8 | 360.0017 | 5 | 25 | 4.001012 | -3.259817 | 2.974432 | 0.3259604 | 12.48638 | 1.326788
2018-03-15 23:33 | 181914.8 | 480.0009 | 5 | 25 | 3.958692 | -3.259843 | 2.974432 | 0.434613 | 12.48638 | 1.759201
2018-03-15 23:35 | 182034.8 | 600.0002 | 5 | 25 | 3.917461 | -3.259826 | 2.974432 | 0.5432669 | 12.48638 | 2.187075
2018-03-15 23:37 | 182154.8 | 720.0009 | 5 | 25 | 3.87791 | -3.259861 | 2.974432 | 0.6519205 | 12.48638 | 2.610555
2018-03-15 23:39 | 182274.8 | 840.0001 | 5 | 25 | 3.840428 | -3.259847 | 2.974432 | 0.7605712 | 12.48638 | 3.029835
2018-03-15 23:41 | 182394.8 | 960.0009 | 5 | 25 | 3.805188 | -3.259811 | 2.974432 | 0.869226 | 12.48638 | 3.445181
2018-03-15 23:43 | 182514.8 | 1080.0014 | 5 | 25 | 3.77209 | -3.259906 | 2.974432 | 0.9778833 | 12.48638 | 3.856826
2018-03-15 23:45 | 182634.8 | 1200.0004 | 5 | 25 | 3.741038 | -3.260178 | 2.974432 | 1.086537 | 12.48638 | 4.264974
2018-03-15 23:47 | 182754.8 | 1320.0003 | 5 | 25 | 3.711768 | -3.259845 | 2.974432 | 1.195189 | 12.48638 | 4.66984
2018-03-15 23:49 | 182874.8 | 1440.0011 | 5 | 25 | 3.684001 | -3.259876 | 2.974432 | 1.303842 | 12.48638 | 5.071612
2018-03-15 23:51 | 182994.8 | 1560.0014 | 5 | 25 | 3.657876 | -3.259811 | 2.974432 | 1.412494 | 12.48638 | 5.470452
2018-03-15 23:53 | 183114.8 | 1680.0011 | 5 | 25 | 3.633675 | -3.259836 | 2.974432 | 1.521145 | 12.48638 | 5.866552
2018-03-15 23:55 | 183234.8 | 1800.0003 | 5 | 25 | 3.6114 | -3.259918 | 2.974432 | 1.629798 | 12.48638 | 6.260134
2018-03-15 23:57 | 183354.8 | 1920.0014 | 5 | 25 | 3.591131 | -3.259813 | 2.974432 | 1.738449 | 12.48638 | 6.651397
2018-03-15 23:59 | 183474.8 | 2040.0011 | 5 | 25 | 3.572742 | -3.259841 | 2.974432 | 1.847106 | 12.48638 | 7.040579
2018-03-16 00:01 | 183594.8 | 2160.0011 | 5 | 25 | 3.55594 | -3.259861 | 2.974432 | 1.955754 | 12.48638 | 7.427825
2018-03-16 00:03 | 183714.8 | 2280.0011 | 5 | 25 | 3.540114 | -3.259786 | 2.974432 | 2.064411 | 12.48638 | 7.813336
2018-03-16 00:05 | 183834.8 | 2400.0011 | 5 | 25 | 3.524629 | -3.259832 | 2.974432 | 2.173064 | 12.48638 | 8.197137
2018-03-16 00:07 | 183954.8 | 2520.0019 | 5 | 25 | 3.508792 | -3.259822 | 2.974432 | 2.281717 | 12.48638 | 8.579246
2018-03-16 00:09 | 184074.8 | 2640.0003 | 5 | 25 | 3.491473 | -3.259882 | 2.974432 | 2.390365 | 12.48638 | 8.959551
2018-03-16 00:11 | 184194.8 | 2760.001 | 5 | 25 | 3.47044 | -3.259861 | 2.974432 | 2.499015 | 12.48638 | 9.337811
2018-03-16 00:13 | 184314.8 | 2880.0019 | 5 | 25 | 3.440397 | -3.259878 | 2.974432 | 2.607663 | 12.48638 | 9.713334
2018-03-16 00:15 | 184434.8 | 3000.0003 | 5 | 25 | 3.396319 | -3.259836 | 2.974432 | 2.716312 | 12.48638 | 10.08491
2018-03-16 00:17 | 184554.8 | 3120.0011 | 5 | 25 | 3.321393 | -3.259851 | 2.974432 | 2.824965 | 12.48638 | 10.45027
2018-03-16 00:19 | 184674.8 | 3240.0003 | 5 | 25 | 3.153241 | -3.25987 | 2.974432 | 2.933614 | 12.48638 | 10.8036
2018-03-16 00:20 | 184719 | 3284.1425 | 5 | 25 | 2.999971 | -3.259903 | 2.974432 | 2.973583 | 12.48638 | 10.92695
2018-03-16 00:22 | 184839 | 120.0005 | 6 | 25 | 3.338326 | 0 | 2.974432 | 2.973583 | 12.48638 | 10.92695
2018-03-16 00:24 | 184959 | 240.0004 | 6 | 25 | 3.350259 | 0 | 2.974432 | 2.973583 | 12.48638 | 10.92695
2018-03-16 00:25 | 185019 | 300.0035 | 6 | 25 | 3.353658 | 0 | 2.974432 | 2.973583 | 12.48638 | 10.92695
2018-03-16 00:25 | 185019 | 0.0023 | 7 | 26 | 3.353682 | 0 | 0 | 0 | 0 | 0
2018-03-16 00:27 | 185139.1 | 120.0002 | 2 | 26 | 3.980834 | 4.889935 | 0.1623074 | 1.82e-10 | 0.6270072 | 6.1e-10
2018-03-16 00:29 | 185259.1 | 240.0002 | 2 | 26 | 4.023026 | 4.889956 | 0.3252916 | 1.82e-10 | 1.279442 | 6.1e-10
2018-03-16 00:31 | 185379.1 | 360.0027 | 2 | 26 | 4.058953 | 4.889952 | 0.4882784 | 1.82e-10 | 1.938177 | 6.1e-10
2018-03-16 00:33 | 185499.1 | 480.0002 | 2 | 26 | 4.088349 | 4.889982 | 0.6512586 | 1.82e-10 | 2.602162 | 6.1e-10
2018-03-16 00:35 | 185619.1 | 600.001 | 2 | 26 | 4.113785 | 4.889977 | 0.8142461 | 1.82e-10 | 3.27063 | 6.1e-10
2018-03-16 00:37 | 185739.1 | 720.0002 | 2 | 26 | 4.137499 | 4.889994 | 0.9772228 | 1.82e-10 | 3.943002 | 6.1e-10
2018-03-16 00:39 | 185859.1 | 840.001 | 2 | 26 | 4.163251 | 4.889908 | 1.140218 | 1.82e-10 | 4.619452 | 6.1e-10
2018-03-16 00:41 | 185979.1 | 960.0019 | 2 | 26 | 4.191634 | 4.889944 | 1.3032 | 1.82e-10 | 5.300264 | 6.1e-10
2018-03-16 00:43 | 186099.1 | 1080.0002 | 2 | 26 | 4.200399 | 4.510258 | 1.461489 | 1.82e-10 | 5.964935 | 6.1e-10
2018-03-16 00:45 | 186219.1 | 1200.001 | 2 | 26 | 4.200401 | 4.025448 | 1.603706 | 1.82e-10 | 6.562307 | 6.1e-10
2018-03-16 00:47 | 186339.1 | 1320.0003 | 2 | 26 | 4.200403 | 3.561934 | 1.730087 | 1.82e-10 | 7.093157 | 6.1e-10
2018-03-16 00:48 | 186421.4 | 1402.3441 | 2 | 26 | 4.2004 | 3.259979 | 1.808072 | 1.82e-10 | 7.420724 | 6.1e-10
2018-03-16 00:50 | 186541.5 | 120.0018 | 3 | 26 | 4.227646 | 3.259836 | 1.916289 | 1.82e-10 | 7.876639 | 6.1e-10
2018-03-16 00:52 | 186661.5 | 240.0018 | 3 | 26 | 4.259593 | 3.259802 | 2.024943 | 1.82e-10 | 8.337699 | 6.1e-10
2018-03-16 00:54 | 186781.5 | 360.0018 | 3 | 26 | 4.294136 | 3.259819 | 2.133598 | 1.82e-10 | 8.802381 | 6.1e-10
2018-03-16 00:56 | 186901.5 | 480.0025 | 3 | 26 | 4.331014 | 3.260086 | 2.242253 | 1.82e-10 | 9.270943 | 6.1e-10
2018-03-16 00:58 | 187021.5 | 600.0018 | 3 | 26 | 4.369932 | 3.259836 | 2.350911 | 1.82e-10 | 9.743637 | 6.1e-10
2018-03-16 01:00 | 187141.5 | 720.0007 | 3 | 26 | 4.400411 | 3.085146 | 2.4588 | 1.82e-10 | 10.21714 | 6.1e-10
2018-03-16 01:02 | 187261.5 | 840.0003 | 3 | 26 | 4.400393 | 2.5816 | 2.552853 | 1.82e-10 | 10.63101 | 6.1e-10
2018-03-16 01:04 | 187381.5 | 960.0019 | 3 | 26 | 4.40039 | 2.178886 | 2.631973 | 1.82e-10 | 10.97917 | 6.1e-10
2018-03-16 01:06 | 187501.5 | 1080.0003 | 3 | 26 | 4.400385 | 1.847942 | 2.698906 | 1.82e-10 | 11.2737 | 6.1e-10
2018-03-16 01:08 | 187621.5 | 1200.0011 | 3 | 26 | 4.400388 | 1.575802 | 2.755821 | 1.82e-10 | 11.52415 | 6.1e-10
2018-03-16 01:10 | 187741.5 | 1320.0012 | 3 | 26 | 4.400364 | 1.351126 | 2.804489 | 1.82e-10 | 11.73831 | 6.1e-10
2018-03-16 01:12 | 187861.5 | 1440.0018 | 3 | 26 | 4.400374 | 1.165428 | 2.846344 | 1.82e-10 | 11.92249 | 6.1e-10
2018-03-16 01:14 | 187981.5 | 1560.0001 | 3 | 26 | 4.400365 | 1.011202 | 2.882547 | 1.82e-10 | 12.08179 | 6.1e-10
2018-03-16 01:16 | 188101.5 | 1680.0018 | 3 | 26 | 4.400364 | 0.8827267 | 2.914047 | 1.82e-10 | 12.2204 | 6.1e-10
2018-03-16 01:18 | 188221.5 | 1800.001 | 3 | 26 | 4.400363 | 0.7740726 | 2.941608 | 1.82e-10 | 12.34168 | 6.1e-10
2018-03-16 01:20 | 188341.5 | 1920.0018 | 3 | 26 | 4.400339 | 0.6823025 | 2.965849 | 1.82e-10 | 12.44835 | 6.1e-10
2018-03-16 01:21 | 188386.8 | 1965.3543 | 3 | 26 | 4.400374 | 0.6519985 | 2.974254 | 1.82e-10 | 12.48534 | 6.1e-10
2018-03-16 01:23 | 188506.9 | 120 | 4 | 26 | 4.350495 | 0 | 2.974254 | 1.82e-10 | 12.48534 | 6.1e-10
2018-03-16 01:25 | 188626.9 | 240.0008 | 4 | 26 | 4.346736 | 0 | 2.974254 | 1.82e-10 | 12.48534 | 6.1e-10
2018-03-16 01:26 | 188686.9 | 300.0007 | 4 | 26 | 4.345608 | 0 | 2.974254 | 1.82e-10 | 12.48534 | 6.1e-10
2018-03-16 01:28 | 188807 | 120.001 | 5 | 26 | 4.089288 | -3.259824 | 2.974254 | 0.1086555 | 12.48534 | 0.4479077
2018-03-16 01:30 | 188927 | 240.0019 | 5 | 26 | 4.044254 | -3.259845 | 2.974254 | 0.2173117 | 12.48534 | 0.889755
2018-03-16 01:32 | 189047 | 360.0002 | 5 | 26 | 4.001082 | -3.259824 | 2.974254 | 0.3259614 | 12.48534 | 1.326809
2018-03-16 01:34 | 189167 | 480.0008 | 5 | 26 | 3.958772 | -3.259841 | 2.974254 | 0.4346136 | 12.48534 | 1.759229
2018-03-16 01:36 | 189287 | 600.0017 | 5 | 26 | 3.917619 | -3.259851 | 2.974254 | 0.5432791 | 12.48534 | 2.187161
2018-03-16 01:38 | 189407 | 720.0027 | 5 | 26 | 3.878085 | -3.259836 | 2.974254 | 0.6519359 | 12.48534 | 2.610671
2018-03-16 01:40 | 189527 | 840.0002 | 5 | 26 | 3.840581 | -3.26001 | 2.974254 | 0.7605874 | 12.48534 | 3.029974
2018-03-16 01:42 | 189647 | 960.0018 | 5 | 26 | 3.805329 | -3.259815 | 2.974254 | 0.8692469 | 12.48534 | 3.445354
2018-03-16 01:44 | 189767 | 1080.0013 | 5 | 26 | 3.772231 | -3.259801 | 2.974254 | 0.9779063 | 12.48534 | 3.857021
2018-03-16 01:46 | 189887 | 1200.0002 | 5 | 26 | 3.741203 | -3.259874 | 2.974254 | 1.086568 | 12.48534 | 4.265212
2018-03-16 01:48 | 190007 | 1320.0018 | 5 | 26 | 3.711907 | -3.260037 | 2.974254 | 1.195209 | 12.48534 | 4.670055
2018-03-16 01:50 | 190127 | 1440.001 | 5 | 26 | 3.684165 | -3.259813 | 2.974254 | 1.303884 | 12.48534 | 5.071925
2018-03-16 01:52 | 190247 | 1560.001 | 5 | 26 | 3.658099 | -3.259847 | 2.974254 | 1.412538 | 12.48534 | 5.470792
2018-03-16 01:54 | 190367 | 1680.0018 | 5 | 26 | 3.633905 | -3.259912 | 2.974254 | 1.521201 | 12.48534 | 5.86696
2018-03-16 01:56 | 190487 | 1800.0018 | 5 | 26 | 3.611707 | -3.26002 | 2.974254 | 1.629859 | 12.48534 | 6.260588
2018-03-16 01:58 | 190607 | 1920.001 | 5 | 26 | 3.591508 | -3.259939 | 2.974254 | 1.738504 | 12.48534 | 6.651868
2018-03-16 02:00 | 190727 | 2040.0002 | 5 | 26 | 3.573173 | -3.259866 | 2.974254 | 1.847166 | 12.48534 | 7.041116
2018-03-16 02:02 | 190847 | 2160.0002 | 5 | 26 | 3.556407 | -3.259855 | 2.974254 | 1.955824 | 12.48534 | 7.428446
2018-03-16 02:04 | 190967 | 2280.0002 | 5 | 26 | 3.540668 | -3.259882 | 2.974254 | 2.064472 | 12.48534 | 7.813981
2018-03-16 02:06 | 191087 | 2400.0018 | 5 | 26 | 3.525219 | -3.259822 | 2.974254 | 2.173136 | 12.48534 | 8.197885
2018-03-16 02:08 | 191207 | 2520.0002 | 5 | 26 | 3.509443 | -3.25983 | 2.974254 | 2.281792 | 12.48534 | 8.580071
2018-03-16 02:10 | 191327 | 2640.0002 | 5 | 26 | 3.492161 | -3.260178 | 2.974254 | 2.390442 | 12.48534 | 8.960455
2018-03-16 02:12 | 191447 | 2760.0002 | 5 | 26 | 3.471205 | -3.25983 | 2.974254 | 2.499095 | 12.48534 | 9.338803
2018-03-16 02:14 | 191567 | 2880.0002 | 5 | 26 | 3.441181 | -3.259805 | 2.974254 | 2.60775 | 12.48534 | 9.714436
2018-03-16 02:16 | 191687 | 3000.001 | 5 | 26 | 3.397214 | -3.260183 | 2.974254 | 2.7164 | 12.48534 | 10.08611
2018-03-16 02:18 | 191807 | 3120.0002 | 5 | 26 | 3.322589 | -3.260102 | 2.974254 | 2.82506 | 12.48534 | 10.45161
2018-03-16 02:20 | 191927 | 3240.0002 | 5 | 26 | 3.154986 | -3.259822 | 2.974254 | 2.933718 | 12.48534 | 10.80512
2018-03-16 02:21 | 191971.5 | 3284.544 | 5 | 26 | 2.99999 | -3.259857 | 2.974254 | 2.974049 | 12.48534 | 10.92963
2018-03-16 02:23 | 192091.5 | 120.0001 | 6 | 26 | 3.336284 | 0 | 2.974254 | 2.974049 | 12.48534 | 10.92963
2018-03-16 02:25 | 192211.5 | 240.0001 | 6 | 26 | 3.348171 | 0 | 2.974254 | 2.974049 | 12.48534 | 10.92963
2018-03-16 02:26 | 192271.5 | 300.0047 | 6 | 26 | 3.351581 | 0 | 2.974254 | 2.974049 | 12.48534 | 10.92963
2018-03-16 02:26 | 192271.5693 | 0.0048 | 7 | 27 | 3.351546 | 0 | 0 | 0 | 0 | 0
2018-03-16 02:28 | 192391.7 | 120.001 | 2 | 27 | 3.979599 | 4.889946 | 0.1623101 | 0 | 0.6267399 | 0
2018-03-16 02:30 | 192511.7 | 240.0012 | 2 | 27 | 4.022057 | 4.889935 | 0.3252953 | 0 | 1.279009 | 0
2018-03-16 02:32 | 192631.7 | 360.0002 | 2 | 27 | 4.058029 | 4.889925 | 0.4882768 | 0 | 1.93757 | 0
2018-03-16 02:34 | 192751.7 | 480.001 | 2 | 27 | 4.087505 | 4.889948 | 0.651252 | 0 | 2.601388 | 0
2018-03-16 02:36 | 192871.7 | 600.0003 | 2 | 27 | 4.113093 | 4.88998 | 0.8142381 | 0 | 3.269727 | 0
2018-03-16 02:38 | 192991.7 | 720.001 | 2 | 27 | 4.136919 | 4.889982 | 0.9772252 | 0 | 3.942041 | 0
2018-03-16 02:40 | 193111.7 | 840.0003 | 2 | 27 | 4.162805 | 4.889959 | 1.140208 | 0 | 4.618358 | 0
2018-03-16 02:42 | 193231.7 | 960.0018 | 2 | 27 | 4.191277 | 4.889967 | 1.303191 | 0 | 5.299106 | 0
2018-03-16 02:44 | 193351.7 | 1080.001 | 2 | 27 | 4.200409 | 4.514978 | 1.461599 | 0 | 5.964259 | 0
2018-03-16 02:46 | 193471.7 | 1200.001 | 2 | 27 | 4.200418 | 4.028732 | 1.603926 | 0 | 6.562093 | 0
2018-03-16 02:48 | 193591.7 | 1320.0003 | 2 | 27 | 4.200397 | 3.563921 | 1.730389 | 0 | 7.093289 | 0
2018-03-16 02:49 | 193674.3 | 1402.6048 | 2 | 27 | 4.200392 | 3.259995 | 1.808648 | 0 | 7.422008 | 0
2018-03-16 02:51 | 193794.3 | 120.0018 | 3 | 27 | 4.227657 | 3.259829 | 1.916865 | 8.19e-10 | 7.87792 | 3.331e-09
2018-03-16 02:53 | 193914.3 | 240.0004 | 3 | 27 | 4.259652 | 3.259855 | 2.025516 | 8.19e-10 | 8.338972 | 3.331e-09
2018-03-16 02:55 | 194034.3 | 360.0011 | 3 | 27 | 4.294217 | 3.25988 | 2.134167 | 8.19e-10 | 8.803643 | 3.331e-09
2018-03-16 02:57 | 194154.3 | 480.0001 | 3 | 27 | 4.331112 | 3.259851 | 2.242818 | 8.19e-10 | 9.272197 | 3.331e-09
2018-03-16 02:59 | 194274.3 | 600.0001 | 3 | 27 | 4.370078 | 3.259809 | 2.35147 | 8.19e-10 | 9.744883 | 3.331e-09
2018-03-16 03:01 | 194394.3 | 720.001 | 3 | 27 | 4.400422 | 3.082464 | 2.459332 | 8.19e-10 | 10.21828 | 3.331e-09
2018-03-16 03:03 | 194514.3 | 840.001 | 3 | 27 | 4.400409 | 2.57996 | 2.553305 | 8.19e-10 | 10.6318 | 3.331e-09
2018-03-16 03:05 | 194634.3 | 960.0033 | 3 | 27 | 4.4004 | 2.176765 | 2.632349 | 8.19e-10 | 10.97962 | 3.331e-09
2018-03-16 03:07 | 194754.3 | 1080.001 | 3 | 27 | 4.40039 | 1.846092 | 2.699208 | 8.19e-10 | 11.27383 | 3.331e-09
2018-03-16 03:09 | 194874.3 | 1200.0003 | 3 | 27 | 4.400386 | 1.574144 | 2.756062 | 8.19e-10 | 11.52401 | 3.331e-09
2018-03-16 03:11 | 194994.3 | 1320.0001 | 3 | 27 | 4.400391 | 1.350344 | 2.804677 | 8.19e-10 | 11.73793 | 3.331e-09
2018-03-16 03:13 | 195114.3 | 1440.0009 | 3 | 27 | 4.400374 | 1.164379 | 2.846487 | 8.19e-10 | 11.92191 | 3.331e-09
2018-03-16 03:15 | 195234.3 | 1560.0001 | 3 | 27 | 4.400374 | 1.010389 | 2.882657 | 8.19e-10 | 12.08107 | 3.331e-09
2018-03-16 03:17 | 195354.3 | 1680.0009 | 3 | 27 | 4.400375 | 0.8816509 | 2.914132 | 8.19e-10 | 12.21958 | 3.331e-09
2018-03-16 03:19 | 195474.3 | 1800.0017 | 3 | 27 | 4.400344 | 0.7733879 | 2.941669 | 8.19e-10 | 12.34075 | 3.331e-09
2018-03-16 03:21 | 195594.3 | 1920.0017 | 3 | 27 | 4.40035 | 0.6819248 | 2.965895 | 8.19e-10 | 12.44735 | 3.331e-09
2018-03-16 03:22 | 195639.4 | 1965.1175 | 3 | 27 | 4.400379 | 0.6519966 | 2.974253 | 8.19e-10 | 12.48413 | 3.331e-09
2018-03-16 03:24 | 195759.4 | 119.9999 | 4 | 27 | 4.350473 | 0 | 2.974253 | 8.19e-10 | 12.48413 | 3.331e-09
2018-03-16 03:26 | 195879.4 | 240.0004 | 4 | 27 | 4.346698 | 0 | 2.974253 | 8.19e-10 | 12.48413 | 3.331e-09
2018-03-16 03:27 | 195939.4 | 300.0029 | 4 | 27 | 4.345582 | 0 | 2.974253 | 8.19e-10 | 12.48413 | 3.331e-09
2018-03-16 03:29 | 196059.5343 | 120.0018 | 5 | 27 | 4.0891 | -3.259836 | 2.974253 | 0.1086468 | 12.48413 | 0.4478526
2018-03-16 03:31 | 196179.5335 | 240.001 | 5 | 27 | 4.044085 | -3.259855 | 2.974253 | 0.2173005 | 12.48413 | 0.8896719
2018-03-16 03:33 | 196299.5335 | 360.001 | 5 | 27 | 4.000898 | -3.259843 | 2.974253 | 0.3259477 | 12.48413 | 1.326697
2018-03-16 03:35 | 196419.5335 | 480.001 | 5 | 27 | 3.958594 | -3.259885 | 2.974253 | 0.4346014 | 12.48413 | 1.759102
2018-03-16 03:37 | 196539.5335 | 600.001 | 5 | 27 | 3.917417 | -3.259849 | 2.974253 | 0.5432436 | 12.48413 | 2.186924
2018-03-16 03:39 | 196659.5335 | 720.001 | 5 | 27 | 3.877884 | -3.259817 | 2.974253 | 0.6518977 | 12.48413 | 2.610402
2018-03-16 03:41 | 196779.5327 | 840.0002 | 5 | 27 | 3.84043 | -3.259889 | 2.974253 | 0.7605473 | 12.48413 | 3.029678
2018-03-16 03:43 | 196899.5328 | 960.0003 | 5 | 27 | 3.805188 | -3.259853 | 2.974253 | 0.8692 | 12.48413 | 3.445016
2018-03-16 03:45 | 197019.5333 | 1080.0008 | 5 | 27 | 3.772129 | -3.259864 | 2.974253 | 0.977851 | 12.48413 | 3.856638
2018-03-16 03:47 | 197139.5327 | 1200.0002 | 5 | 27 | 3.74111 | -3.259871 | 2.974253 | 1.086499 | 12.48413 | 4.26477
2018-03-16 03:49 | 197259.5343 | 1320.0018 | 5 | 27 | 3.711828 | -3.259841 | 2.974253 | 1.195157 | 12.48413 | 4.669668
2018-03-16 03:51 | 197379.5335 | 1440.001 | 5 | 27 | 3.684107 | -3.259855 | 2.974253 | 1.303806 | 12.48413 | 5.071434
2018-03-16 03:53 | 197499.5327 | 1560.0002 | 5 | 27 | 3.658013 | -3.259838 | 2.974253 | 1.412458 | 12.48413 | 5.470283
2018-03-16 03:55 | 197619.5332 | 1680.0007 | 5 | 27 | 3.633799 | -3.260181 | 2.974253 | 1.521107 | 12.48413 | 5.866391
2018-03-16 03:57 | 197739.5327 | 1800.0002 | 5 | 27 | 3.611616 | -3.259841 | 2.974253 | 1.629761 | 12.48413 | 6.259995
2018-03-16 03:59 | 197859.5335 | 1920.001 | 5 | 27 | 3.591397 | -3.259871 | 2.974253 | 1.738417 | 12.48413 | 6.651301
2018-03-16 04:01 | 197979.5335 | 2040.001 | 5 | 27 | 3.573017 | -3.259841 | 2.974253 | 1.847071 | 12.48413 | 7.040505
2018-03-16 04:03 | 198099.5327 | 2160.0002 | 5 | 27 | 3.556196 | -3.259849 | 2.974253 | 1.955719 | 12.48413 | 7.42778
2018-03-16 04:05 | 198219.5327 | 2280.0002 | 5 | 27 | 3.540387 | -3.259847 | 2.974253 | 2.064368 | 12.48413 | 7.813292
2018-03-16 04:07 | 198339.5335 | 2400.001 | 5 | 27 | 3.524902 | -3.259853 | 2.974253 | 2.173021 | 12.48413 | 8.197124
2018-03-16 04:09 | 198459.5327 | 2520.0002 | 5 | 27 | 3.509039 | -3.260058 | 2.974253 | 2.281669 | 12.48413 | 8.579242
2018-03-16 04:11 | 198579.5327 | 2640.0002 | 5 | 27 | 3.491723 | -3.259832 | 2.974253 | 2.390314 | 12.48413 | 8.959563
2018-03-16 04:13 | 198699.5335 | 2760.001 | 5 | 27 | 3.470695 | -3.259815 | 2.974253 | 2.49896 | 12.48413 | 9.337835
2018-03-16 04:15 | 198819.5335 | 2880.001 | 5 | 27 | 3.440601 | -3.25979 | 2.974253 | 2.607609 | 12.48413 | 9.71339
2018-03-16 04:17 | 198939.5335 | 3000.001 | 5 | 27 | 3.396529 | -3.259841 | 2.974253 | 2.716263 | 12.48413 | 10.08501
2018-03-16 04:19 | 199059.5343 | 3120.0018 | 5 | 27 | 3.321444 | -3.259841 | 2.974253 | 2.824917 | 12.48413 | 10.45039
2018-03-16 04:21 | 199179.5335 | 3240.001 | 5 | 27 | 3.152742 | -3.259871 | 2.974253 | 2.933567 | 12.48413 | 10.8037
2018-03-16 04:22 | 199223.3357 | 3283.8032 | 5 | 27 | 3 | -3.259857 | 2.974253 | 2.973228 | 12.48413 | 10.92609
2018-03-16 04:24 | 199343.4 | 120.001 | 6 | 27 | 3.337493 | 0 | 2.974253 | 2.973228 | 12.48413 | 10.92609
2018-03-16 04:26 | 199463.4 | 240.0017 | 6 | 27 | 3.349401 | 0 | 2.974253 | 2.973228 | 12.48413 | 10.92609
2018-03-16 04:27 | 199523.4 | 300.0039 | 6 | 27 | 3.352806 | 0 | 2.974253 | 2.973228 | 12.48413 | 10.92609
2018-03-16 04:27 | 199523.4 | 0.0024 | 7 | 28 | 3.352902 | 0 | 0 | 0 | 0 | 0
2018-03-16 04:29 | 199643.5 | 120.0027 | 2 | 28 | 3.980465 | 4.889946 | 0.1623088 | 0 | 0.6269215 | 0
2018-03-16 04:31 | 199763.5 | 240.0019 | 2 | 28 | 4.022756 | 4.889935 | 0.3252954 | 0 | 1.279317 | 0
2018-03-16 04:33 | 199883.5 | 360.0002 | 2 | 28 | 4.05873 | 4.890001 | 0.4882756 | 0 | 1.937986 | 0
2018-03-16 04:35 | 200003.5 | 480.0011 | 2 | 28 | 4.088162 | 4.890017 | 0.6512591 | 0 | 2.601947 | 0
2018-03-16 04:37 | 200123.5 | 600.0019 | 2 | 28 | 4.113717 | 4.889938 | 0.8142515 | 0 | 3.270414 | 0
2018-03-16 04:39 | 200243.5 | 720.0018 | 2 | 28 | 4.137533 | 4.889977 | 0.9772359 | 0 | 3.942818 | 0
2018-03-16 04:41 | 200363.5 | 840.0002 | 2 | 28 | 4.163404 | 4.889977 | 1.140213 | 0 | 4.619211 | 0
2018-03-16 04:43 | 200483.5 | 960.0002 | 2 | 28 | 4.191934 | 4.889931 | 1.303202 | 0 | 5.300087 | 0
2018-03-16 04:45 | 200603.5 | 1080.0011 | 2 | 28 | 4.200413 | 4.504549 | 1.461346 | 0 | 5.964164 | 0
2018-03-16 04:47 | 200723.5 | 1200.0019 | 2 | 28 | 4.200401 | 4.019344 | 1.603347 | 0 | 6.560624 | 0
2018-03-16 04:49 | 200843.5 | 1320.0018 | 2 | 28 | 4.200403 | 3.55702 | 1.729533 | 0 | 7.090656 | 0
2018-03-16 04:50 | 200924.4 | 1400.9599 | 2 | 28 | 4.200389 | 3.259975 | 1.806153 | 0 | 7.41249 | 0
2018-03-16 04:52 | 201044.4 | 120.001 | 3 | 28 | 4.227611 | 3.259867 | 1.914362 | 0 | 7.868366 | 0
2018-03-16 04:54 | 201164.4 | 240.0005 | 3 | 28 | 4.25955 | 3.25985 | 2.023017 | 0 | 8.329428 | 0
2018-03-16 04:56 | 201284.4 | 360.0012 | 3 | 28 | 4.294068 | 3.259871 | 2.131665 | 0 | 8.794074 | 0
2018-03-16 04:58 | 201404.4 | 480.0011 | 3 | 28 | 4.330923 | 3.260223 | 2.240316 | 0 | 9.262609 | 0
2018-03-16 05:00 | 201524.4 | 600.0027 | 3 | 28 | 4.369822 | 3.260237 | 2.34897 | 0 | 9.735274 | 0
2018-03-16 05:02 | 201644.4 | 720.0002 | 3 | 28 | 4.400426 | 3.087221 | 2.456872 | 0 | 10.20882 | 0
2018-03-16 05:04 | 201764.4 | 840.0003 | 3 | 28 | 4.400403 | 2.584167 | 2.550987 | 0 | 10.62297 | 0
2018-03-16 05:06 | 201884.4 | 960.0001 | 3 | 28 | 4.400406 | 2.181074 | 2.630175 | 0 | 10.97143 | 0
2018-03-16 05:08 | 202004.4 | 1080.0003 | 3 | 28 | 4.40036 | 1.849562 | 2.69718 | 0 | 11.26627 | 0
2018-03-16 05:10 | 202124.4 | 1200.0011 | 3 | 28 | 4.400383 | 1.578016 | 2.754168 | 0 | 11.51705 | 0
2018-03-16 05:12 | 202244.4 | 1320.001 | 3 | 28 | 4.400378 | 1.353662 | 2.802914 | 0 | 11.73155 | 0
2018-03-16 05:14 | 202364.4 | 1440.0018 | 3 | 28 | 4.400384 | 1.168283 | 2.844842 | 0 | 11.91605 | 0
2018-03-16 05:16 | 202484.4 | 1560.0019 | 3 | 28 | 4.400394 | 1.014158 | 2.881123 | 0 | 12.0757 | 0
2018-03-16 05:18 | 202604.4 | 1680.001 | 3 | 28 | 4.400387 | 0.8850288 | 2.912694 | 0 | 12.21462 | 0
2018-03-16 05:20 | 202724.4 | 1800.0011 | 3 | 28 | 4.400349 | 0.7757835 | 2.94032 | 0 | 12.33618 | 0
2018-03-16 05:22 | 202844.4 | 1920.0002 | 3 | 28 | 4.400366 | 0.6848049 | 2.964619 | 0 | 12.44311 | 0
2018-03-16 05:23 | 202892.6 | 1968.1192 | 3 | 28 | 4.400373 | 0.6519966 | 2.973544 | 0 | 12.48238 | 0
2018-03-16 05:25 | 203012.6 | 120.0009 | 4 | 28 | 4.350433 | 0 | 2.973544 | 0 | 12.48238 | 0
2018-03-16 05:27 | 203132.6 | 240.0009 | 4 | 28 | 4.346675 | 0 | 2.973544 | 0 | 12.48238 | 0
2018-03-16 05:28 | 203192.6 | 300.0023 | 4 | 28 | 4.34555 | 0 | 2.973544 | 0 | 12.48238 | 0
2018-03-16 05:30 | 203312.7 | 120.0002 | 5 | 28 | 4.088822 | -3.259947 | 2.973544 | 0.1086529 | 12.48238 | 0.4478524
2018-03-16 05:32 | 203432.7 | 240.001 | 5 | 28 | 4.043799 | -3.259822 | 2.973544 | 0.2173131 | 12.48238 | 0.8896647
2018-03-16 05:34 | 203552.7 | 360.001 | 5 | 28 | 4.000575 | -3.260173 | 2.973544 | 0.3259707 | 12.48238 | 1.326695
2018-03-16 05:36 | 203672.7 | 480.0019 | 5 | 28 | 3.958257 | -3.260188 | 2.973544 | 0.434629 | 12.48238 | 1.759083
2018-03-16 05:38 | 203792.7 | 600.001 | 5 | 28 | 3.917098 | -3.260209 | 2.973544 | 0.5432847 | 12.48238 | 2.186923
2018-03-16 05:40 | 203912.7 | 720.001 | 5 | 28 | 3.877552 | -3.259809 | 2.973544 | 0.6519414 | 12.48238 | 2.610376
2018-03-16 05:42 | 204032.7 | 840.001 | 5 | 28 | 3.840011 | -3.260201 | 2.973544 | 0.7606006 | 12.48238 | 3.029649
2018-03-16 05:44 | 204152.7 | 960.0011 | 5 | 28 | 3.804812 | -3.260194 | 2.973544 | 0.869255 | 12.48238 | 3.444953
2018-03-16 05:46 | 204272.7 | 1080.0018 | 5 | 28 | 3.771754 | -3.260188 | 2.973544 | 0.9779062 | 12.48238 | 3.856537
2018-03-16 05:48 | 204392.7 | 1200.0002 | 5 | 28 | 3.740761 | -3.260146 | 2.973544 | 1.086561 | 12.48238 | 4.264656
2018-03-16 05:50 | 204512.7 | 1320.0018 | 5 | 28 | 3.711529 | -3.259891 | 2.973544 | 1.19522 | 12.48238 | 4.669518
2018-03-16 05:52 | 204632.7 | 1440.001 | 5 | 28 | 3.683817 | -3.260102 | 2.973544 | 1.303872 | 12.48238 | 5.071261
2018-03-16 05:54 | 204752.7 | 1560.001 | 5 | 28 | 3.657728 | -3.260152 | 2.973544 | 1.412529 | 12.48238 | 5.470101
2018-03-16 05:56 | 204872.7 | 1680.0002 | 5 | 28 | 3.633619 | -3.259836 | 2.973544 | 1.521184 | 12.48238 | 5.866206
2018-03-16 05:58 | 204992.7 | 1800.001 | 5 | 28 | 3.611427 | -3.260152 | 2.973544 | 1.629847 | 12.48238 | 6.259821
2018-03-16 06:00 | 205112.7 | 1920.001 | 5 | 28 | 3.591247 | -3.259978 | 2.973544 | 1.738501 | 12.48238 | 6.651104
2018-03-16 06:02 | 205232.7 | 2040.0003 | 5 | 28 | 3.572872 | -3.259828 | 2.973544 | 1.847158 | 12.48238 | 7.040304
2018-03-16 06:04 | 205352.7 | 2160.0019 | 5 | 28 | 3.556077 | -3.259851 | 2.973544 | 1.955811 | 12.48238 | 7.427581
2018-03-16 06:06 | 205472.7 | 2280.0002 | 5 | 28 | 3.540305 | -3.259828 | 2.973544 | 2.064458 | 12.48238 | 7.813076
2018-03-16 06:08 | 205592.7 | 2400.0026 | 5 | 28 | 3.524843 | -3.260206 | 2.973544 | 2.173119 | 12.48238 | 8.196928
2018-03-16 06:10 | 205712.7 | 2520.0026 | 5 | 28 | 3.509048 | -3.259857 | 2.973544 | 2.281769 | 12.48238 | 8.579051
2018-03-16 06:12 | 205832.7 | 2640.001 | 5 | 28 | 3.491766 | -3.259817 | 2.973544 | 2.39042 | 12.48238 | 8.959394
2018-03-16 06:14 | 205952.7 | 2760.0002 | 5 | 28 | 3.47069 | -3.259841 | 2.973544 | 2.499078 | 12.48238 | 9.337711
2018-03-16 06:16 | 206072.7 | 2880.0002 | 5 | 28 | 3.440593 | -3.25988 | 2.973544 | 2.607725 | 12.48238 | 9.713255
2018-03-16 06:18 | 206192.7 | 3000.001 | 5 | 28 | 3.39639 | -3.259851 | 2.973544 | 2.716377 | 12.48238 | 10.08486
2018-03-16 06:20 | 206312.7 | 3120.001 | 5 | 28 | 3.321205 | -3.260004 | 2.973544 | 2.825027 | 12.48238 | 10.4502
2018-03-16 06:22 | 206432.7 | 3240.0019 | 5 | 28 | 3.151706 | -3.25987 | 2.973544 | 2.933678 | 12.48238 | 10.80346
2018-03-16 06:23 | 206476 | 3283.3272 | 5 | 28 | 2.99998 | -3.259966 | 2.973544 | 2.972907 | 12.48238 | 10.92449
2018-03-16 06:25 | 206596.0847 | 120.0018 | 6 | 28 | 3.33694 | 0 | 2.973544 | 2.972907 | 12.48238 | 10.92449
2018-03-16 06:27 | 206716.0831 | 240.0002 | 6 | 28 | 3.348836 | 0 | 2.973544 | 2.972907 | 12.48238 | 10.92449
2018-03-16 06:28 | 206776.0845 | 300.0016 | 6 | 28 | 3.352245 | 0 | 2.973544 | 2.972907 | 12.48238 | 10.92449
2018-03-16 06:28 | 206776.1 | 0.0031 | 7 | 29 | 3.352204 | 0 | 0 | 0 | 0 | 0
2018-03-16 06:30 | 206896.2 | 120.0002 | 2 | 29 | 3.979954 | 4.889942 | 0.1623089 | 0 | 0.6268283 | 0
2018-03-16 06:32 | 207016.2 | 240.001 | 2 | 29 | 4.022268 | 4.889942 | 0.32529 | 0 | 1.279126 | 0
2018-03-16 06:34 | 207136.2 | 360.0004 | 2 | 29 | 4.058184 | 4.889952 | 0.488273 | 0 | 1.937722 | 0
2018-03-16 06:36 | 207256.2 | 480.0018 | 2 | 29 | 4.08761 | 4.889984 | 0.6512527 | 0 | 2.601577 | 0
2018-03-16 06:38 | 207376.2 | 600.001 | 2 | 29 | 4.113149 | 4.889963 | 0.8142375 | 0 | 3.269922 | 0
2018-03-16 06:40 | 207496.2 | 720.0019 | 2 | 29 | 4.137076 | 4.889982 | 0.9772171 | 0 | 3.942224 | 0
2018-03-16 06:42 | 207616.2 | 840.0019 | 2 | 29 | 4.162944 | 4.889959 | 1.140199 | 0 | 4.618563 | 0
2018-03-16 06:44 | 207736.2 | 960 | 2 | 29 | 4.191503 | 4.889946 | 1.303173 | 0 | 5.299304 | 0
2018-03-16 06:46 | 207856.2 | 1080.0002 | 2 | 29 | 4.200421 | 4.510424 | 1.461483 | 0 | 5.964059 | 0
2018-03-16 06:48 | 207976.2 | 1200.0012 | 2 | 29 | 4.200412 | 4.024242 | 1.60366 | 0 | 6.561261 | 0
2018-03-16 06:50 | 208096.2 | 1320.0003 | 2 | 29 | 4.200414 | 3.560137 | 1.729982 | 0 | 7.091864 | 0
2018-03-16 06:51 | 208177.5 | 1401.3752 | 2 | 29 | 4.200391 | 3.259989 | 1.807034 | 0 | 7.415512 | 0
2018-03-16 06:53 | 208297.5614 | 120.0002 | 3 | 29 | 4.227662 | 3.259872 | 1.915246 | 0 | 7.871401 | 0
2018-03-16 06:55 | 208417.5631 | 240.0019 | 3 | 29 | 4.259652 | 3.259855 | 2.023894 | 0 | 8.332442 | 0
2018-03-16 06:57 | 208537.5615 | 360.0003 | 3 | 29 | 4.29424 | 3.259827 | 2.132543 | 0 | 8.797105 | 0
2018-03-16 06:59 | 208657.5613 | 480.0001 | 3 | 29 | 4.331176 | 3.259899 | 2.241192 | 0 | 9.265659 | 0
2018-03-16 07:01 | 208777.5615 | 600.0003 | 3 | 29 | 4.370173 | 3.25984 | 2.349845 | 0 | 9.738353 | 0
2018-03-16 07:03 | 208897.5615 | 720.0003 | 3 | 29 | 4.400408 | 3.081074 | 2.457696 | 0 | 10.21171 | 0
2018-03-16 07:05 | 209017.5623 | 840.0011 | 3 | 29 | 4.400407 | 2.579754 | 2.551654 | 0 | 10.62516 | 0
2018-03-16 07:07 | 209137.5623 | 960.0011 | 3 | 29 | 4.400378 | 2.176865 | 2.630707 | 0 | 10.97303 | 0
2018-03-16 07:09 | 209257.5618 | 1080.0006 | 3 | 29 | 4.400383 | 1.847168 | 2.697595 | 0 | 11.26736 | 0
2018-03-16 07:11 | 209377.5623 | 1200.0011 | 3 | 29 | 4.400369 | 1.57519 | 2.754489 | 0 | 11.51772 | 0
2018-03-16 07:13 | 209497.5613 | 1320.0001 | 3 | 29 | 4.400385 | 1.351665 | 2.803152 | 0 | 11.73185 | 0
2018-03-16 07:15 | 209617.5622 | 1440.001 | 3 | 29 | 4.400388 | 1.166437 | 2.845017 | 0 | 11.91607 | 0
2018-03-16 07:17 | 209737.5623 | 1560.0011 | 3 | 29 | 4.400384 | 1.01232 | 2.881238 | 0 | 12.07546 | 0
2018-03-16 07:19 | 209857.5615 | 1680.0003 | 3 | 29 | 4.400366 | 0.883007 | 2.91276 | 0 | 12.21417 | 0
2018-03-16 07:21 | 209977.5623 | 1800.0011 | 3 | 29 | 4.400326 | 0.774332 | 2.940343 | 0 | 12.33554 | 0
2018-03-16 07:23 | 210097.5631 | 1920.0019 | 3 | 29 | 4.400367 | 0.6838646 | 2.964612 | 0 | 12.44233 | 0
2018-03-16 07:24 | 210143.6788 | 1966.1176 | 3 | 29 | 4.400361 | 0.6519947 | 2.973165 | 0 | 12.47997 | 0
2018-03-16 07:26 | 210263.7 | 120.0016 | 4 | 29 | 4.350379 | 0 | 2.973165 | 0 | 12.47997 | 0
2018-03-16 07:28 | 210383.7 | 240.0016 | 4 | 29 | 4.346633 | 0 | 2.973165 | 0 | 12.47997 | 0
2018-03-16 07:29 | 210443.7 | 300.0031 | 4 | 29 | 4.345499 | 0 | 2.973165 | 0 | 12.47997 | 0
2018-03-16 07:31 | 210563.8 | 120.0018 | 5 | 29 | 4.088742 | -3.259845 | 2.973165 | 0.108645 | 12.47997 | 0.4478114
2018-03-16 07:33 | 210683.8 | 240.0011 | 5 | 29 | 4.043679 | -3.260196 | 2.973165 | 0.2172938 | 12.47997 | 0.8895683
2018-03-16 07:35 | 210803.8 | 360.0028 | 5 | 29 | 4.00046 | -3.259855 | 2.973165 | 0.325947 | 12.47997 | 1.326571
2018-03-16 07:37 | 210923.8 | 480.0002 | 5 | 29 | 3.958068 | -3.259847 | 2.973165 | 0.434599 | 12.47997 | 1.758917
2018-03-16 07:39 | 211043.8 | 600.0003 | 5 | 29 | 3.916863 | -3.259811 | 2.973165 | 0.5432531 | 12.47997 | 2.186727
2018-03-16 07:41 | 211163.8 | 720.0018 | 5 | 29 | 3.877315 | -3.259826 | 2.973165 | 0.6519042 | 12.47997 | 2.610134
2018-03-16 07:43 | 211283.8 | 840.0001 | 5 | 29 | 3.839858 | -3.260183 | 2.973165 | 0.7605559 | 12.47997 | 3.029357
2018-03-16 07:45 | 211403.8 | 960.001 | 5 | 29 | 3.804646 | -3.259817 | 2.973165 | 0.869206 | 12.47997 | 3.444626
2018-03-16 07:47 | 211523.8 | 1080.0003 | 5 | 29 | 3.771611 | -3.259866 | 2.973165 | 0.9778587 | 12.47997 | 3.856198
2018-03-16 07:49 | 211643.8 | 1200.0011 | 5 | 29 | 3.740583 | -3.259832 | 2.973165 | 1.086513 | 12.47997 | 4.264295
2018-03-16 07:51 | 211763.8 | 1320.0002 | 5 | 29 | 3.71133 | -3.259845 | 2.973165 | 1.19516 | 12.47997 | 4.669095
2018-03-16 07:53 | 211883.8 | 1440.0018 | 5 | 29 | 3.683585 | -3.25983 | 2.973165 | 1.303807 | 12.47997 | 5.070799
2018-03-16 07:55 | 212003.8 | 1560.0027 | 5 | 29 | 3.657504 | -3.259824 | 2.973165 | 1.412463 | 12.47997 | 5.469613
2018-03-16 07:57 | 212123.8 | 1680.0011 | 5 | 29 | 3.6333 | -3.259817 | 2.973165 | 1.521114 | 12.47997 | 5.865669
2018-03-16 07:59 | 212243.8 | 1800.0003 | 5 | 29 | 3.6111 | -3.259832 | 2.973165 | 1.629764 | 12.47997 | 6.259202
2018-03-16 08:01 | 212363.8 | 1920.0011 | 5 | 29 | 3.590913 | -3.259836 | 2.973165 | 1.738417 | 12.47997 | 6.650448
2018-03-16 08:03 | 212483.8 | 2040.0003 | 5 | 29 | 3.572591 | -3.259794 | 2.973165 | 1.847065 | 12.47997 | 7.039582
2018-03-16 08:05 | 212603.8 | 2160.001 | 5 | 29 | 3.55583 | -3.259841 | 2.973165 | 1.955724 | 12.47997 | 7.426852
2018-03-16 08:07 | 212723.8 | 2280.0026 | 5 | 29 | 3.540091 | -3.259855 | 2.973165 | 2.064377 | 12.47997 | 7.812343
2018-03-16 08:09 | 212843.8 | 2400.0007 | 5 | 29 | 3.524629 | -3.259864 | 2.973165 | 2.173022 | 12.47997 | 8.196116
2018-03-16 08:11 | 212963.8 | 2520.0002 | 5 | 29 | 3.508843 | -3.259803 | 2.973165 | 2.281674 | 12.47997 | 8.578223
2018-03-16 08:13 | 213083.8 | 2640.001 | 5 | 29 | 3.491539 | -3.259836 | 2.973165 | 2.39032 | 12.47997 | 8.958527
2018-03-16 08:15 | 213203.8 | 2760.0018 | 5 | 29 | 3.470438 | -3.259878 | 2.973165 | 2.498967 | 12.47997 | 9.33678
2018-03-16 08:17 | 213323.8 | 2880.0011 | 5 | 29 | 3.440337 | -3.259889 | 2.973165 | 2.607616 | 12.47997 | 9.712305
2018-03-16 08:19 | 213443.8 | 3000.0018 | 5 | 29 | 3.39604 | -3.259851 | 2.973165 | 2.716268 | 12.47997 | 10.08388
2018-03-16 08:21 | 213563.8 | 3120.0002 | 5 | 29 | 3.320673 | -3.259878 | 2.973165 | 2.824919 | 12.47997 | 10.44918
2018-03-16 08:23 | 213683.8 | 3240.001 | 5 | 29 | 3.150327 | -3.259841 | 2.973165 | 2.933568 | 12.47997 | 10.80235
2018-03-16 08:24 | 213726.6 | 3282.8128 | 5 | 29 | 2.999998 | -3.259859 | 2.973165 | 2.97233 | 12.47997 | 10.92191
2018-03-16 08:26 | 213846.7 | 120.0008 | 6 | 29 | 3.33743 | 0 | 2.973165 | 2.97233 | 12.47997 | 10.92191
2018-03-16 08:28 | 213966.7 | 240 | 6 | 29 | 3.349353 | 0 | 2.973165 | 2.97233 | 12.47997 | 10.92191
2018-03-16 08:29 | 214026.7 | 300.0022 | 6 | 29 | 3.35276 | 0 | 2.973165 | 2.97233 | 12.47997 | 10.92191
2018-03-16 08:29 | 214026.7 | 0.0024 | 7 | 30 | 3.352705 | 0 | 0 | 0 | 0 | 0
2018-03-16 08:31 | 214146.8 | 120.0011 | 2 | 30 | 3.980443 | 4.889961 | 0.1622939 | 3.7e-11 | 0.6268638 | 1.25e-10
2018-03-16 08:33 | 214266.8 | 240.0004 | 2 | 30 | 4.022772 | 4.890059 | 0.3252802 | 3.7e-11 | 1.279261 | 1.25e-10
2018-03-16 08:35 | 214386.8 | 360.0005 | 2 | 30 | 4.058754 | 4.889944 | 0.4882594 | 3.7e-11 | 1.937928 | 1.25e-10
2018-03-16 08:37 | 214506.8 | 480.0019 | 2 | 30 | 4.088225 | 4.889948 | 0.6512469 | 3.7e-11 | 2.601912 | 1.25e-10
2018-03-16 08:39 | 214626.8 | 600.0004 | 2 | 30 | 4.113831 | 4.889965 | 0.814221 | 3.7e-11 | 3.270319 | 1.25e-10
2018-03-16 08:41 | 214746.8 | 720.0027 | 2 | 30 | 4.137678 | 4.889984 | 0.9772096 | 3.7e-11 | 3.94276 | 1.25e-10
2018-03-16 08:43 | 214866.8 | 840.0011 | 2 | 30 | 4.163542 | 4.889992 | 1.14019 | 3.7e-11 | 4.619184 | 1.25e-10
2018-03-16 08:45 | 214986.8 | 960.0011 | 2 | 30 | 4.19204 | 4.889973 | 1.303174 | 3.7e-11 | 5.300061 | 1.25e-10
2018-03-16 08:47 | 215106.8 | 1080.0003 | 2 | 30 | 4.200408 | 4.502836 | 1.461275 | 3.7e-11 | 5.963961 | 1.25e-10
2018-03-16 08:49 | 215226.8 | 1200.0003 | 2 | 30 | 4.200411 | 4.018476 | 1.603229 | 3.7e-11 | 6.560225 | 1.25e-10
2018-03-16 08:51 | 215346.8 | 1320.0002 | 2 | 30 | 4.200394 | 3.555878 | 1.729379 | 3.7e-11 | 7.090106 | 1.25e-10
2018-03-16 08:52 | 215426.2 | 1399.4537 | 2 | 30 | 4.200404 | 3.259991 | 1.804564 | 3.7e-11 | 7.405914 | 1.25e-10
2018-03-16 08:54 | 215546.2527 | 120.0002 | 3 | 30 | 4.227606 | 3.259842 | 1.912786 | 3.7e-11 | 7.861845 | 1.25e-10
2018-03-16 08:56 | 215666.2535 | 240.001 | 3 | 30 | 4.259546 | 3.259844 | 2.021439 | 3.7e-11 | 8.322899 | 1.25e-10
2018-03-16 08:58 | 215786.2527 | 360.0002 | 3 | 30 | 4.294019 | 3.259882 | 2.130089 | 3.7e-11 | 8.78755 | 1.25e-10
2018-03-16 09:00 | 215906.2544 | 480.0019 | 3 | 30 | 4.330816 | 3.259874 | 2.238743 | 3.7e-11 | 9.25609 | 1.25e-10
2018-03-16 09:02 | 216026.2535 | 600.001 | 3 | 30 | 4.369689 | 3.2598 | 2.347397 | 3.7e-11 | 9.728744 | 1.25e-10
2018-03-16 09:04 | 216146.2527 | 720.0002 | 3 | 30 | 4.400412 | 3.08992 | 2.455324 | 3.7e-11 | 10.20239 | 1.25e-10
2018-03-16 09:06 | 216266.2527 | 840.0002 | 3 | 30 | 4.400413 | 2.586878 | 2.549532 | 3.7e-11 | 10.61694 | 1.25e-10
2018-03-16 09:08 | 216386.2527 | 960.0002 | 3 | 30 | 4.400416 | 2.183989 | 2.628809 | 3.7e-11 | 10.9658 | 1.25e-10
2018-03-16 09:10 | 216506.2538 | 1080.0013 | 3 | 30 | 4.400392 | 1.852661 | 2.695897 | 3.7e-11 | 11.26101 | 1.25e-10
2018-03-16 09:12 | 216626.2528 | 1200.0003 | 3 | 30 | 4.400387 | 1.580032 | 2.752964 | 3.7e-11 | 11.51213 | 1.25e-10
2018-03-16 09:14 | 216746.2543 | 1320.0018 | 3 | 30 | 4.40039 | 1.355921 | 2.80177 | 3.7e-11 | 11.72689 | 1.25e-10
2018-03-16 09:16 | 216866.2535 | 1440.001 | 3 | 30 | 4.400365 | 1.169371 | 2.843757 | 3.7e-11 | 11.91165 | 1.25e-10
2018-03-16 09:18 | 216986.2551 | 1560.0026 | 3 | 30 | 4.400386 | 1.015451 | 2.880091 | 3.7e-11 | 12.07153 | 1.25e-10
2018-03-16 09:20 | 217106.2544 | 1680.0019 | 3 | 30 | 4.400391 | 0.8861465 | 2.911706 | 3.7e-11 | 12.21065 | 1.25e-10
2018-03-16 09:22 | 217226.2528 | 1800.0003 | 3 | 30 | 4.400354 | 0.7772522 | 2.93937 | 3.7e-11 | 12.33238 | 1.25e-10
2018-03-16 09:24 | 217346.2527 | 1920.0002 | 3 | 30 | 4.400351 | 0.685051 | 2.963705 | 3.7e-11 | 12.43946 | 1.25e-10
2018-03-16 09:25 | 217395.2109 | 1968.9584 | 3 | 30 | 4.400354 | 0.6519985 | 2.972796 | 3.7e-11 | 12.47947 | 1.25e-10
2018-03-16 09:27 | 217515.3 | 120.0032 | 4 | 30 | 4.350398 | 0 | 2.972796 | 3.7e-11 | 12.47947 | 1.25e-10
2018-03-16 09:29 | 217635.2 | 240.0008 | 4 | 30 | 4.346611 | 0 | 2.972796 | 3.7e-11 | 12.47947 | 1.25e-10
2018-03-16 09:30 | 217695.2 | 300.0008 | 4 | 30 | 4.345497 | 0 | 2.972796 | 3.7e-11 | 12.47947 | 1.25e-10
2018-03-16 09:32 | 217815.3 | 120.0026 | 5 | 30 | 4.088676 | -3.259849 | 2.972796 | 0.1086503 | 12.47947 | 0.4478243
2018-03-16 09:34 | 217935.3 | 240.0002 | 5 | 30 | 4.043686 | -3.259857 | 2.972796 | 0.2173001 | 12.47947 | 0.8895817
2018-03-16 09:36 | 218055.3 | 360.001 | 5 | 30 | 4.00047 | -3.259871 | 2.972796 | 0.3259519 | 12.47947 | 1.326579
2018-03-16 09:38 | 218175.3 | 480.001 | 5 | 30 | 3.95816 | -3.259838 | 2.972796 | 0.4345975 | 12.47947 | 1.758904
2018-03-16 09:40 | 218295.3 | 600.0018 | 5 | 30 | 3.916965 | -3.259874 | 2.972796 | 0.5432545 | 12.47947 | 2.186735
2018-03-16 09:42 | 218415.3 | 720.0002 | 5 | 30 | 3.877438 | -3.259859 | 2.972796 | 0.6519026 | 12.47947 | 2.610143
2018-03-16 09:44 | 218535.3 | 840.001 | 5 | 30 | 3.839954 | -3.25988 | 2.972796 | 0.7605549 | 12.47947 | 3.029379
2018-03-16 09:46 | 218655.3 | 960.0009 | 5 | 30 | 3.804703 | -3.259878 | 2.972796 | 0.8692083 | 12.47947 | 3.444668
2018-03-16 09:48 | 218775.3 | 1080.0002 | 5 | 30 | 3.771645 | -3.259841 | 2.972796 | 0.9778543 | 12.47947 | 3.856219
2018-03-16 09:50 | 218895.3 | 1200.001 | 5 | 30 | 3.740649 | -3.259874 | 2.972796 | 1.086515 | 12.47947 | 4.264346
2018-03-16 09:52 | 219015.3 | 1320.0009 | 5 | 30 | 3.711407 | -3.259838 | 2.972796 | 1.195166 | 12.47947 | 4.66917
2018-03-16 09:54 | 219135.3 | 1440.0009 | 5 | 30 | 3.682319 | -3.259864 | 2.972796 | 1.303824 | 12.47947 | 5.070837
2018-03-16 09:56 | 219255.3 | 1560.0009 | 5 | 30 | 3.656081 | -3.259792 | 2.972796 | 1.41248 | 12.47947 | 5.4695
2018-03-16 09:58 | 219375.3 | 1680.0002 | 5 | 30 | 3.631838 | -3.26015 | 2.972796 | 1.521137 | 12.47947 | 5.865423
2018-03-16 10:00 | 219495.3 | 1800.0002 | 5 | 30 | 3.609594 | -3.259832 | 2.972796 | 1.629787 | 12.47947 | 6.258793
2018-03-16 10:02 | 219615.3 | 1920.0018 | 5 | 30 | 3.589473 | -3.259841 | 2.972796 | 1.738435 | 12.47947 | 6.649858
2018-03-16 10:04 | 219735.3 | 2040.0002 | 5 | 30 | 3.571274 | -3.259803 | 2.972796 | 1.847084 | 12.47947 | 7.038847
2018-03-16 10:06 | 219855.3 | 2160.0011 | 5 | 30 | 3.554626 | -3.259868 | 2.972796 | 1.955733 | 12.47947 | 7.425947
2018-03-16 10:08 | 219975.3 | 2280.0002 | 5 | 30 | 3.53896 | -3.259864 | 2.972796 | 2.064377 | 12.47947 | 7.81128
2018-03-16 10:10 | 220095.3 | 2400.0002 | 5 | 30 | 3.523568 | -3.259857 | 2.972796 | 2.173034 | 12.47947 | 8.194978
2018-03-16 10:12 | 220215.3 | 2520.0001 | 5 | 30 | 3.507814 | -3.25987 | 2.972796 | 2.281682 | 12.47947 | 8.57696
2018-03-16 10:14 | 220335.3 | 2640.0002 | 5 | 30 | 3.490531 | -3.259871 | 2.972796 | 2.390322 | 12.47947 | 8.957131
2018-03-16 10:16 | 220455.3 | 2760.0002 | 5 | 30 | 3.469502 | -3.259845 | 2.972796 | 2.49896 | 12.47947 | 9.335251
2018-03-16 10:18 | 220575.3 | 2880.0003 | 5 | 30 | 3.439399 | -3.259836 | 2.972796 | 2.607616 | 12.47947 | 9.710696
2018-03-16 10:20 | 220695.3 | 3000.0018 | 5 | 30 | 3.395018 | -3.259859 | 2.972796 | 2.71626 | 12.47947 | 10.08213
2018-03-16 10:22 | 220815.3 | 3120.0011 | 5 | 30 | 3.319187 | -3.25983 | 2.972796 | 2.824905 | 12.47947 | 10.44729
2018-03-16 10:24 | 220935.3 | 3240.0019 | 5 | 30 | 3.147637 | -3.259828 | 2.972796 | 2.933552 | 12.47947 | 10.80023
2018-03-16 10:24 | 220977.4 | 3282.02 | 5 | 30 | 2.999973 | -3.259913 | 2.972796 | 2.971598 | 12.47947 | 10.91752
2018-03-16 10:26 | 221097.4 | 120.0008 | 6 | 30 | 3.339258 | 0 | 2.972796 | 2.971598 | 12.47947 | 10.91752
2018-03-16 10:28 | 221217.4 | 240.0009 | 6 | 30 | 3.35122 | 0 | 2.972796 | 2.971598 | 12.47947 | 10.91752
2018-03-16 10:29 | 221277.4 | 300.003 | 6 | 30 | 3.354639 | 0 | 2.972796 | 2.971598 | 12.47947 | 10.91752
2018-03-16 10:29 | 221277.4 | 0.0023 | 7 | 31 | 3.354626 | 0 | 0 | 0 | 0 | 0
2018-03-16 10:31 | 221397.5 | 120.0009 | 2 | 31 | 3.981437 | 4.889959 | 0.1623001 | 0 | 0.6271268 | 0
2018-03-16 10:33 | 221517.5 | 240.0018 | 2 | 31 | 4.023594 | 4.889936 | 0.3252721 | 0 | 1.279604 | 0
2018-03-16 10:35 | 221637.5 | 360.0003 | 2 | 31 | 4.059557 | 4.890013 | 0.488245 | 0 | 1.93838 | 0
2018-03-16 10:37 | 221757.5 | 480.001 | 2 | 31 | 4.088994 | 4.889984 | 0.6512223 | 0 | 2.602453 | 0
2018-03-16 10:39 | 221877.5 | 600.0017 | 2 | 31 | 4.114599 | 4.889938 | 0.8141975 | 0 | 3.270992 | 0
2018-03-16 10:41 | 221997.5 | 720.001 | 2 | 31 | 4.138461 | 4.889965 | 0.9771734 | 0 | 3.943508 | 0
2018-03-16 10:43 | 222117.5 | 840.0013 | 2 | 31 | 4.164389 | 4.889961 | 1.140148 | 0 | 4.620047 | 0
2018-03-16 10:45 | 222237.5 | 960.001 | 2 | 31 | 4.192934 | 4.889904 | 1.303127 | 0 | 5.301044 | 0
2018-03-16 10:47 | 222357.5 | 1080.0009 | 2 | 31 | 4.200412 | 4.490349 | 1.460855 | 0 | 5.963417 | 0
2018-03-16 10:49 | 222477.5 | 1200.0009 | 2 | 31 | 4.200413 | 4.007727 | 1.602414 | 0 | 6.55802 | 0
2018-03-16 10:51 | 222597.5 | 1320.001 | 2 | 31 | 4.200394 | 3.5474 | 1.728245 | 0 | 7.086565 | 0
2018-03-16 10:53 | 222676.5 | 1398.9934 | 2 | 31 | 4.200423 | 3.259993 | 1.802895 | 0 | 7.400123 | 0
2018-03-16 10:55 | 222796.5 | 120.0002 | 3 | 31 | 4.227672 | 3.259863 | 1.911103 | 0 | 7.856 | 0
2018-03-16 10:57 | 222916.5 | 240.0011 | 3 | 31 | 4.259573 | 3.259876 | 2.019746 | 0 | 8.317016 | 0
2018-03-16 10:59 | 223036.5 | 360.0011 | 3 | 31 | 4.294075 | 3.259872 | 2.128394 | 0 | 8.781663 | 0
2018-03-16 11:01 | 223156.5 | 480.0019 | 3 | 31 | 4.330929 | 3.259865 | 2.23704 | 0 | 9.250179 | 0
2018-03-16 11:03 | 223276.5 | 600.0002 | 3 | 31 | 4.369836 | 3.259821 | 2.345687 | 0 | 9.722821 | 0
2018-03-16 11:05 | 223396.5 | 720.0004 | 3 | 31 | 4.400412 | 3.08708 | 2.453581 | 0 | 10.19633 | 0
2018-03-16 11:07 | 223516.5 | 840.001 | 3 | 31 | 4.400416 | 2.585369 | 2.54771 | 0 | 10.61054 | 0
2018-03-16 11:09 | 223636.5 | 960.0003 | 3 | 31 | 4.400407 | 2.183096 | 2.626942 | 0 | 10.95919 | 0
2018-03-16 11:11 | 223756.5 | 1080.0011 | 3 | 31 | 4.400403 | 1.852875 | 2.694009 | 0 | 11.25431 | 0
2018-03-16 11:13 | 223876.5 | 1200.001 | 3 | 31 | 4.400384 | 1.580711 | 2.75107 | 0 | 11.5054 | 0
2018-03-16 11:15 | 223996.5 | 1320.0002 | 3 | 31 | 4.400397 | 1.356871 | 2.799891 | 0 | 11.72024 | 0
2018-03-16 11:17 | 224116.5 | 1440.001 | 3 | 31 | 4.400368 | 1.170071 | 2.8419 | 0 | 11.90509 | 0
2018-03-16 11:19 | 224236.5 | 1560.0002 | 3 | 31 | 4.400388 | 1.016117 | 2.878251 | 0 | 12.06505 | 0
2018-03-16 11:21 | 224356.5 | 1680.0001 | 3 | 31 | 4.400374 | 0.886364 | 2.909886 | 0 | 12.20425 | 0
2018-03-16 11:23 | 224476.5 | 1800.0009 | 3 | 31 | 4.400362 | 0.7778416 | 2.937568 | 0 | 12.32607 | 0
2018-03-16 11:25 | 224596.5 | 1920.0001 | 3 | 31 | 4.400362 | 0.6860256 | 2.961919 | 0 | 12.43322 | 0
2018-03-16 11:26 | 224646.8 | 1970.3463 | 3 | 31 | 4.40037 | 0.6519966 | 2.97127 | 0 | 12.47437 | 0
2018-03-16 11:28 | 224766.9 | 120.0009 | 4 | 31 | 4.350279 | 0 | 2.97127 | 0 | 12.47437 | 0
2018-03-16 11:30 | 224886.9 | 240.0009 | 4 | 31 | 4.346499 | 0 | 2.97127 | 0 | 12.47437 | 0
2018-03-16 11:31 | 224946.9 | 300.0023 | 4 | 31 | 4.345375 | 0 | 2.97127 | 0 | 12.47437 | 0
2018-03-16 11:33 | 225067 | 120.0019 | 5 | 31 | 4.087699 | -3.259908 | 2.97127 | 0.1086543 | 12.47437 | 0.4477517
2018-03-16 11:35 | 225187 | 240.001 | 5 | 31 | 4.042632 | -3.259847 | 2.97127 | 0.2173093 | 12.47437 | 0.8894188
2018-03-16 11:37 | 225307 | 360.0002 | 5 | 31 | 3.998565 | -3.259832 | 2.97127 | 0.325934 | 12.47437 | 1.326158
2018-03-16 11:39 | 225427 | 480.0019 | 5 | 31 | 3.956271 | -3.259805 | 2.97127 | 0.4346255 | 12.47437 | 1.758461
2018-03-16 11:41 | 225547 | 600.0003 | 5 | 31 | 3.915116 | -3.260192 | 2.97127 | 0.5432824 | 12.47437 | 2.186089
2018-03-16 11:43 | 225667 | 720.0003 | 5 | 31 | 3.875696 | -3.259876 | 2.97127 | 0.6519188 | 12.47437 | 2.609255
2018-03-16 11:45 | 225787 | 840.0019 | 5 | 31 | 3.838303 | -3.260186 | 2.97127 | 0.7605996 | 12.47437 | 3.028417
2018-03-16 11:47 | 225907 | 960.002 | 5 | 31 | 3.803213 | -3.260209 | 2.97127 | 0.8692545 | 12.47437 | 3.443541
2018-03-16 11:49 | 226027 | 1080.0004 | 5 | 31 | 3.770284 | -3.259815 | 2.97127 | 0.9779088 | 12.47437 | 3.854969
2018-03-16 11:51 | 226147 | 1200.0003 | 5 | 31 | 3.739383 | -3.25983 | 2.97127 | 1.086564 | 12.47437 | 4.262933
2018-03-16 11:53 | 226267 | 1320.0011 | 5 | 31 | 3.710222 | -3.260162 | 2.97127 | 1.195226 | 12.47437 | 4.667663
2018-03-16 11:55 | 226387 | 1440.0011 | 5 | 31 | 3.682612 | -3.259843 | 2.97127 | 1.303872 | 12.47437 | 5.06925
2018-03-16 11:57 | 226507 | 1560.0011 | 5 | 31 | 3.656641 | -3.259871 | 2.97127 | 1.412529 | 12.47437 | 5.467966
2018-03-16 11:59 | 226627 | 1680.0012 | 5 | 31 | 3.632546 | -3.259801 | 2.97127 | 1.521197 | 12.47437 | 5.863997
2018-03-16 12:01 | 226747 | 1800.0003 | 5 | 31 | 3.610432 | -3.259892 | 2.97127 | 1.629839 | 12.47437 | 6.257425
2018-03-16 12:03 | 226867 | 1920.0003 | 5 | 31 | 3.590283 | -3.259843 | 2.97127 | 1.738509 | 12.47437 | 6.648659
2018-03-16 12:05 | 226987 | 2040.0003 | 5 | 31 | 3.572023 | -3.259922 | 2.97127 | 1.847165 | 12.47437 | 7.037753
2018-03-16 12:07 | 227107 | 2160.0003 | 5 | 31 | 3.555284 | -3.259822 | 2.97127 | 1.955804 | 12.47437 | 7.424896
2018-03-16 12:09 | 227227 | 2280.0011 | 5 | 31 | 3.539539 | -3.259843 | 2.97127 | 2.06447 | 12.47437 | 7.810372
2018-03-16 12:11 | 227347 | 2400.0003 | 5 | 31 | 3.52407 | -3.259784 | 2.97127 | 2.173118 | 12.47437 | 8.194095
2018-03-16 12:13 | 227467 | 2520.0011 | 5 | 31 | 3.50824 | -3.259811 | 2.97127 | 2.281787 | 12.47437 | 8.576202
2018-03-16 12:15 | 227587 | 2640.0003 | 5 | 31 | 3.490892 | -3.259838 | 2.97127 | 2.390443 | 12.47437 | 8.956469
2018-03-16 12:17 | 227707 | 2760.0012 | 5 | 31 | 3.469727 | -3.259952 | 2.97127 | 2.499099 | 12.47437 | 9.334681
2018-03-16 12:19 | 227827 | 2880.0011 | 5 | 31 | 3.439512 | -3.259855 | 2.97127 | 2.607748 | 12.47437 | 9.710126
2018-03-16 12:21 | 227947 | 3000.0011 | 5 | 31 | 3.395051 | -3.259851 | 2.97127 | 2.716395 | 12.47437 | 10.08158
2018-03-16 12:23 | 228067 | 3120.0003 | 5 | 31 | 3.319037 | -3.259828 | 2.97127 | 2.825055 | 12.47437 | 10.44677
2018-03-16 12:25 | 228187 | 3240.002 | 5 | 31 | 3.146376 | -3.259892 | 2.97127 | 2.933707 | 12.47437 | 10.79969
2018-03-16 12:25 | 228228.3 | 3281.3289 | 5 | 31 | 2.999979 | -3.259849 | 2.97127 | 2.971123 | 12.47437 | 10.915
2018-03-16 12:27 | 228348.4 | 120.0008 | 6 | 31 | 3.337759 | 0 | 2.97127 | 2.971134 | 12.47437 | 10.91503
2018-03-16 12:29 | 228468.4 | 240 | 6 | 31 | 3.349667 | 0 | 2.97127 | 2.971134 | 12.47437 | 10.91503
2018-03-16 12:30 | 228528.4 | 300.0022 | 6 | 31 | 3.353072 | 0 | 2.97127 | 2.971134 | 12.47437 | 10.91503
2018-03-16 12:30 | 228528.4 | 0.0024 | 7 | 32 | 3.353127 | 0 | 0 | 0 | 0 | 0
2018-03-16 12:32 | 228648.5 | 120.001 | 2 | 32 | 3.980847 | 4.88999 | 0.1623045 | 0 | 0.6269977 | 0
2018-03-16 12:34 | 228768.5 | 240.0018 | 2 | 32 | 4.023118 | 4.889931 | 0.3252851 | 0 | 1.279432 | 0
2018-03-16 12:36 | 228888.5 | 360.0006 | 2 | 32 | 4.059021 | 4.889942 | 0.4882648 | 0 | 1.938152 | 0
2018-03-16 12:38 | 229008.5 | 480.0004 | 2 | 32 | 4.088464 | 4.889957 | 0.6512423 | 0 | 2.60214 | 0
2018-03-16 12:40 | 229128.5 | 600.001 | 2 | 32 | 4.114058 | 4.88994 | 0.8142254 | 0 | 3.270625 | 0
2018-03-16 12:42 | 229248.5 | 720.001 | 2 | 32 | 4.137915 | 4.88995 | 0.977196 | 0 | 3.943033 | 0
2018-03-16 12:44 | 229368.5 | 840.001 | 2 | 32 | 4.163762 | 4.889965 | 1.140183 | 0 | 4.61953 | 0
2018-03-16 12:46 | 229488.5 | 960.001 | 2 | 32 | 4.192266 | 4.889977 | 1.303154 | 0 | 5.300389 | 0
2018-03-16 12:48 | 229608.5 | 1080.001 | 2 | 32 | 4.2004 | 4.499147 | 1.461159 | 0 | 5.963892 | 0
2018-03-16 12:50 | 229728.5 | 1200.001 | 2 | 32 | 4.200407 | 4.016684 | 1.603006 | 0 | 6.559711 | 0
2018-03-16 12:52 | 229848.5 | 1320.001 | 2 | 32 | 4.200417 | 3.554331 | 1.729106 | 0 | 7.089382 | 0
2018-03-16 12:54 | 229928.8 | 1400.3033 | 2 | 32 | 4.200409 | 3.259975 | 1.805067 | 0 | 7.408446 | 0
2018-03-16 12:56 | 230048.8 | 120.001 | 3 | 32 | 4.227683 | 3.259836 | 1.913274 | 0 | 7.864321 | 0
2018-03-16 12:58 | 230168.8 | 240.001 | 3 | 32 | 4.259662 | 3.259836 | 2.021927 | 0 | 8.325381 | 0
2018-03-16 13:00 | 230288.8 | 360.001 | 3 | 32 | 4.294209 | 3.259802 | 2.130575 | 0 | 8.790043 | 0
2018-03-16 13:02 | 230408.8 | 480.0011 | 3 | 32 | 4.331082 | 3.259853 | 2.239228 | 0 | 9.258602 | 0
2018-03-16 13:04 | 230528.8 | 600.0002 | 3 | 32 | 4.37002 | 3.259808 | 2.347875 | 0 | 9.731263 | 0
2018-03-16 13:06 | 230648.8 | 720.0019 | 3 | 32 | 4.400426 | 3.083998 | 2.455748 | 0 | 10.2047 | 0
2018-03-16 13:08 | 230768.8 | 840.0003 | 3 | 32 | 4.400412 | 2.581984 | 2.549772 | 0 | 10.61844 | 0
2018-03-16 13:10 | 230888.8 | 960.0019 | 3 | 32 | 4.400401 | 2.179323 | 2.628891 | 0 | 10.9666 | 0
2018-03-16 13:12 | 231008.8 | 1080.0003 | 3 | 32 | 4.400397 | 1.849293 | 2.695841 | 0 | 11.26121 | 0
2018-03-16 13:14 | 231128.8 | 1200.0018 | 3 | 32 | 4.400384 | 1.577297 | 2.75279 | 0 | 11.51181 | 0
2018-03-16 13:16 | 231248.8 | 1320.0002 | 3 | 32 | 4.400381 | 1.353292 | 2.801504 | 0 | 11.72616 | 0
2018-03-16 13:18 | 231368.8 | 1440.0018 | 3 | 32 | 4.400364 | 1.167494 | 2.843421 | 0 | 11.91062 | 0
2018-03-16 13:20 | 231488.8 | 1560.0018 | 3 | 32 | 4.400373 | 1.013643 | 2.879691 | 0 | 12.07022 | 0
2018-03-16 13:22 | 231608.8 | 1680.001 | 3 | 32 | 4.40036 | 0.884119 | 2.911254 | 0 | 12.2091 | 0
2018-03-16 13:24 | 231728.8 | 1800.0002 | 3 | 32 | 4.400365 | 0.7762928 | 2.938872 | 0 | 12.33064 | 0
2018-03-16 13:26 | 231848.8 | 1920.001 | 3 | 32 | 4.40037 | 0.6842518 | 2.963169 | 0 | 12.43755 | 0
2018-03-16 13:26 | 231896.1 | 1967.2984 | 3 | 32 | 4.400356 | 0.6519985 | 2.971944 | 0 | 12.47616 | 0
2018-03-16 13:28 | 232016.1 | 120.0002 | 4 | 32 | 4.350353 | 0 | 2.971944 | 0 | 12.47616 | 0
2018-03-16 13:30 | 232136.1 | 240.0019 | 4 | 32 | 4.346591 | 0 | 2.971944 | 0 | 12.47616 | 0
2018-03-16 13:31 | 232196.1 | 300.0041 | 4 | 32 | 4.34547 | 0 | 2.971944 | 0 | 12.47616 | 0
2018-03-16 13:33 | 232316.2 | 120.0011 | 5 | 32 | 4.088262 | -3.259866 | 2.971944 | 0.1086423 | 12.47616 | 0.447749
2018-03-16 13:35 | 232436.2 | 240.0018 | 5 | 32 | 4.043185 | -3.259853 | 2.971944 | 0.2172971 | 12.47616 | 0.8894778
2018-03-16 13:37 | 232556.2 | 360.0013 | 5 | 32 | 3.999955 | -3.259834 | 2.971944 | 0.3259462 | 12.47616 | 1.32641
2018-03-16 13:39 | 232676.2 | 480.0019 | 5 | 32 | 3.957581 | -3.259843 | 2.971944 | 0.4345911 | 12.47616 | 1.758674
2018-03-16 13:41 | 232796.2 | 600.0002 | 5 | 32 | 3.916339 | -3.259895 | 2.971944 | 0.5432343 | 12.47616 | 2.186386
2018-03-16 13:43 | 232916.2 | 720.0019 | 5 | 32 | 3.876737 | -3.259857 | 2.971944 | 0.6518892 | 12.47616 | 2.609746
2018-03-16 13:45 | 233036.2 | 840.0004 | 5 | 32 | 3.839229 | -3.259859 | 2.971944 | 0.7605371 | 12.47616 | 3.028888
2018-03-16 13:47 | 233156.2 | 960.0004 | 5 | 32 | 3.804 | -3.259882 | 2.971944 | 0.8691841 | 12.47616 | 3.444075
2018-03-16 13:49 | 233276.2 | 1080.0027 | 5 | 32 | 3.77092 | -3.259895 | 2.971944 | 0.9778364 | 12.47616 | 3.855571
2018-03-16 13:51 | 233396.2 | 1200.001 | 5 | 32 | 3.739893 | -3.259828 | 2.971944 | 1.086482 | 12.47616 | 4.263563
2018-03-16 13:53 | 233516.2 | 1320.001 | 5 | 32 | 3.710596 | -3.259957 | 2.971944 | 1.19513 | 12.47616 | 4.668288
2018-03-16 13:55 | 233636.2 | 1440.0011 | 5 | 32 | 3.682861 | -3.259853 | 2.971944 | 1.303777 | 12.47616 | 5.069916
2018-03-16 13:57 | 233756.2 | 1560.0003 | 5 | 32 | 3.656744 | -3.260104 | 2.971944 | 1.412425 | 12.47616 | 5.468618
2018-03-16 13:59 | 233876.2 | 1680.0003 | 5 | 32 | 3.632594 | -3.259899 | 2.971944 | 1.521075 | 12.47616 | 5.864594
2018-03-16 14:01 | 233996.2 | 1800.001 | 5 | 32 | 3.610401 | -3.259841 | 2.971944 | 1.629725 | 12.47616 | 6.258049
2018-03-16 14:03 | 234116.2 | 1920.0002 | 5 | 32 | 3.59016 | -3.259828 | 2.971944 | 1.738373 | 12.47616 | 6.649196
2018-03-16 14:05 | 234236.2 | 2040.001 | 5 | 32 | 3.571832 | -3.259849 | 2.971944 | 1.84702 | 12.47616 | 7.038244
2018-03-16 14:07 | 234356.2 | 2160.0004 | 5 | 32 | 3.555052 | -3.259912 | 2.971944 | 1.955666 | 12.47616 | 7.425386
2018-03-16 14:09 | 234476.2 | 2280.0003 | 5 | 32 | 3.53928 | -3.259876 | 2.971944 | 2.064312 | 12.47616 | 7.810767
2018-03-16 14:11 | 234596.2 | 2400.001 | 5 | 32 | 3.523805 | -3.25988 | 2.971944 | 2.172963 | 12.47616 | 8.194473
2018-03-16 14:13 | 234716.2 | 2520.0002 | 5 | 32 | 3.508005 | -3.259866 | 2.971944 | 2.281593 | 12.47616 | 8.576413
2018-03-16 14:15 | 234836.2 | 2640.0011 | 5 | 32 | 3.490639 | -3.25987 | 2.971944 | 2.390254 | 12.47616 | 8.956675
2018-03-16 14:17 | 234956.2 | 2760.0019 | 5 | 32 | 3.46947 | -3.259908 | 2.971944 | 2.498906 | 12.47616 | 9.334845
2018-03-16 14:19 | 235076.2 | 2880.0011 | 5 | 32 | 3.439257 | -3.259874 | 2.971944 | 2.60756 | 12.47616 | 9.710277
2018-03-16 14:21 | 235196.2 | 3000.0003 | 5 | 32 | 3.394722 | -3.259903 | 2.971944 | 2.716211 | 12.47616 | 10.08172
2018-03-16 14:23 | 235316.2 | 3120.0003 | 5 | 32 | 3.318724 | -3.259916 | 2.971944 | 2.824863 | 12.47616 | 10.44685
2018-03-16 14:25 | 235436.2 | 3240.0005 | 5 | 32 | 3.146406 | -3.259878 | 2.971944 | 2.933518 | 12.47616 | 10.79975
2018-03-16 14:26 | 235477.7 | 3281.4681 | 5 | 32 | 2.999997 | -3.259853 | 2.971944 | 2.971067 | 12.47616 | 10.91547
2018-03-16 14:28 | 235597.7 | 120.0003 | 6 | 32 | 3.338641 | 0 | 2.971944 | 2.971067 | 12.47616 | 10.91547
2018-03-16 14:30 | 235717.7 | 240.0007 | 6 | 32 | 3.350598 | 0 | 2.971944 | 2.971067 | 12.47616 | 10.91547
2018-03-16 14:31 | 235777.7 | 300.0038 | 6 | 32 | 3.354017 | 0 | 2.971944 | 2.971067 | 12.47616 | 10.91547
2018-03-16 14:31 | 235777.7 | 0.0023 | 7 | 33 | 3.353932 | 0 | 0 | 0 | 0 | 0
2018-03-16 14:33 | 235897.8 | 120.0018 | 2 | 33 | 3.981694 | 4.889944 | 0.1623098 | 0 | 0.6271806 | 0
2018-03-16 14:35 | 236017.8 | 240.0002 | 2 | 33 | 4.023921 | 4.889956 | 0.325286 | 0 | 1.279727 | 0
2018-03-16 14:37 | 236137.8 | 360.0001 | 2 | 33 | 4.059882 | 4.889959 | 0.4882674 | 0 | 1.938588 | 0
2018-03-16 14:39 | 236257.8 | 480.0009 | 2 | 33 | 4.089297 | 4.889948 | 0.6512486 | 0 | 2.602728 | 0
2018-03-16 14:41 | 236377.8 | 600.0018 | 2 | 33 | 4.114834 | 4.889982 | 0.8142294 | 0 | 3.271333 | 0
2018-03-16 14:43 | 236497.8 | 720.0002 | 2 | 33 | 4.138666 | 4.889988 | 0.9772103 | 0 | 3.943906 | 0
2018-03-16 14:45 | 236617.8 | 840.001 | 2 | 33 | 4.164531 | 4.889977 | 1.140186 | 0 | 4.62048 | 0
2018-03-16 14:47 | 236737.8 | 960.0018 | 2 | 33 | 4.193098 | 4.889952 | 1.303172 | 0 | 5.30153 | 0
2018-03-16 14:49 | 236857.8 | 1080.0017 | 2 | 33 | 4.200407 | 4.489334 | 1.460878 | 0 | 5.963816 | 0
2018-03-16 14:51 | 236977.8 | 1200.0009 | 2 | 33 | 4.200411 | 4.008329 | 1.602429 | 0 | 6.55839 | 0
2018-03-16 14:53 | 237097.8 | 1320.0018 | 2 | 33 | 4.200406 | 3.548584 | 1.728305 | 0 | 7.087119 | 0
2018-03-16 14:54 | 237176.8 | 1399.028 | 2 | 33 | 4.200404 | 3.259989 | 1.803006 | 0 | 7.400893 | 0
2018-03-16 14:56 | 237296.9 | 120.0002 | 3 | 33 | 4.227636 | 3.25985 | 1.911218 | 0 | 7.856784 | 0
2018-03-16 14:58 | 237416.9 | 240.0026 | 3 | 33 | 4.25955 | 3.259865 | 2.019871 | 0 | 8.317838 | 0
2018-03-16 15:00 | 237536.9 | 360.0026 | 3 | 33 | 4.294063 | 3.259882 | 2.128521 | 0 | 8.782492 | 0
2018-03-16 15:02 | 237656.9 | 480.001 | 3 | 33 | 4.330907 | 3.259882 | 2.237167 | 0 | 9.251004 | 0
2018-03-16 15:04 | 237776.9 | 600.0018 | 3 | 33 | 4.369845 | 3.25984 | 2.34582 | 0 | 9.723667 | 0
2018-03-16 15:06 | 237896.9 | 720.0001 | 3 | 33 | 4.400425 | 3.087332 | 2.453725 | 0 | 10.19723 | 0
2018-03-16 15:08 | 238016.9 | 840.001 | 3 | 33 | 4.400415 | 2.585361 | 2.547867 | 0 | 10.6115 | 0
2018-03-16 15:10 | 238136.9 | 960.001 | 3 | 33 | 4.400386 | 2.182199 | 2.627097 | 0 | 10.96014 | 0
2018-03-16 15:12 | 238256.9 | 1080 | 3 | 33 | 4.400386 | 1.851826 | 2.694149 | 0 | 11.2552 | 0
2018-03-16 15:14 | 238376.9 | 1200.0017 | 3 | 33 | 4.400394 | 1.57988 | 2.751191 | 0 | 11.5062 | 0
2018-03-16 15:16 | 238496.9 | 1320.001 | 3 | 33 | 4.400365 | 1.35511 | 2.799984 | 0 | 11.72091 | 0
2018-03-16 15:18 | 238616.9 | 1440.0018 | 3 | 33 | 4.40039 | 1.169859 | 2.841966 | 0 | 11.90565 | 0
2018-03-16 15:20 | 238736.9 | 1560.0001 | 3 | 33 | 4.400376 | 1.015322 | 2.878299 | 0 | 12.06553 | 0
2018-03-16 15:22 | 238856.9 | 1680.0009 | 3 | 33 | 4.400349 | 0.8856239 | 2.909922 | 0 | 12.20468 | 0
2018-03-16 15:24 | 238976.9 | 1800.001 | 3 | 33 | 4.40036 | 0.7776756 | 2.9376 | 0 | 12.32647 | 0
2018-03-16 15:26 | 239096.9 | 1920.0001 | 3 | 33 | 4.400367 | 0.6856174 | 2.961948 | 0 | 12.43361 | 0
2018-03-16 15:27 | 239146.6 | 1969.728 | 3 | 33 | 4.400356 | 0.6519909 | 2.971185 | 0 | 12.47426 | 0
2018-03-16 15:29 | 239266.6 | 119.9999 | 4 | 33 | 4.35028 | 0 | 2.971185 | 0 | 12.47426 | 0
2018-03-16 15:31 | 239386.6 | 239.9999 | 4 | 33 | 4.346509 | 0 | 2.971185 | 0 | 12.47426 | 0
2018-03-16 15:32 | 239446.6 | 300.0037 | 4 | 33 | 4.345377 | 0 | 2.971185 | 0 | 12.47426 | 0
2018-03-16 15:34 | 239566.7 | 120.0027 | 5 | 33 | 4.08787 | -3.260213 | 2.971185 | 0.1086544 | 12.47426 | 0.4477607
2018-03-16 15:36 | 239686.7 | 240.0019 | 5 | 33 | 4.042843 | -3.259843 | 2.971185 | 0.2173111 | 12.47426 | 0.8894578
2018-03-16 15:38 | 239806.7 | 360.0002 | 5 | 33 | 3.999629 | -3.259824 | 2.971185 | 0.3259609 | 12.47426 | 1.326356
2018-03-16 15:40 | 239926.7 | 480.0009 | 5 | 33 | 3.957295 | -3.259878 | 2.971185 | 0.4346169 | 12.47426 | 1.75863
2018-03-16 15:42 | 240046.7 | 600.0002 | 5 | 33 | 3.916079 | -3.25983 | 2.971185 | 0.543274 | 12.47426 | 2.186366
2018-03-16 15:44 | 240166.7 | 720.0002 | 5 | 33 | 3.876541 | -3.259853 | 2.971185 | 0.6519293 | 12.47426 | 2.609703
2018-03-16 15:46 | 240286.7 | 840.0011 | 5 | 33 | 3.839049 | -3.25982 | 2.971185 | 0.7605839 | 12.47426 | 3.02885
2018-03-16 15:48 | 240406.7 | 960.001 | 5 | 33 | 3.803815 | -3.259834 | 2.971185 | 0.8692338 | 12.47426 | 3.444027
2018-03-16 15:50 | 240526.7 | 1080.0002 | 5 | 33 | 3.770765 | -3.259824 | 2.971185 | 0.9778867 | 12.47426 | 3.855508
2018-03-16 15:52 | 240646.7 | 1200.0027 | 5 | 33 | 3.739727 | -3.259828 | 2.971185 | 1.086542 | 12.47426 | 4.263518
2018-03-16 15:54 | 240766.7 | 1320.0011 | 5 | 33 | 3.710478 | -3.259861 | 2.971185 | 1.195194 | 12.47426 | 4.668242
2018-03-16 15:56 | 240886.7 | 1440.0002 | 5 | 33 | 3.682772 | -3.259866 | 2.971185 | 1.303844 | 12.47426 | 5.069868
2018-03-16 15:58 | 241006.7 | 1560.0002 | 5 | 33 | 3.656707 | -3.259889 | 2.971185 | 1.412496 | 12.47426 | 5.468574
2018-03-16 16:00 | 241126.7 | 1680.0002 | 5 | 33 | 3.632544 | -3.259822 | 2.971185 | 1.521143 | 12.47426 | 5.864536
2018-03-16 16:02 | 241246.7 | 1800.001 | 5 | 33 | 3.610383 | -3.25982 | 2.971185 | 1.629803 | 12.47426 | 6.258025
2018-03-16 16:04 | 241366.7 | 1920.0003 | 5 | 33 | 3.590216 | -3.260085 | 2.971185 | 1.73846 | 12.47426 | 6.649206
2018-03-16 16:06 | 241486.7 | 2040.0003 | 5 | 33 | 3.571895 | -3.259876 | 2.971185 | 1.847112 | 12.47426 | 7.03828
2018-03-16 16:08 | 241606.7 | 2160.0011 | 5 | 33 | 3.555136 | -3.259851 | 2.971185 | 1.955769 | 12.47426 | 7.425467
2018-03-16 16:10 | 241726.7 | 2280.0019 | 5 | 33 | 3.539354 | -3.259864 | 2.971185 | 2.064426 | 12.47426 | 7.810894
2018-03-16 16:12 | 241846.7 | 2400.0002 | 5 | 33 | 3.523869 | -3.259861 | 2.971185 | 2.17307 | 12.47426 | 8.19458
2018-03-16 16:14 | 241966.7 | 2520.0003 | 5 | 33 | 3.508017 | -3.259916 | 2.971185 | 2.281723 | 12.47426 | 8.576607
2018-03-16 16:16 | 242086.7 | 2640.0003 | 5 | 33 | 3.490637 | -3.259868 | 2.971185 | 2.390377 | 12.47426 | 8.956843
2018-03-16 16:18 | 242206.7 | 2760.0019 | 5 | 33 | 3.46943 | -3.259874 | 2.971185 | 2.499032 | 12.47426 | 9.335024
2018-03-16 16:20 | 242326.7 | 2880.0019 | 5 | 33 | 3.4391 | -3.259836 | 2.971185 | 2.607688 | 12.47426 | 9.710451
2018-03-16 16:22 | 242446.7 | 3000.0003 | 5 | 33 | 3.394468 | -3.259864 | 2.971185 | 2.716339 | 12.47426 | 10.08187
2018-03-16 16:24 | 242566.7 | 3120.0036 | 5 | 33 | 3.318119 | -3.259891 | 2.971185 | 2.824999 | 12.47426 | 10.44698
2018-03-16 16:26 | 242686.7 | 3240.002 | 5 | 33 | 3.144525 | -3.259874 | 2.971185 | 2.933651 | 12.47426 | 10.79976
2018-03-16 16:27 | 242727.4 | 3280.7217 | 5 | 33 | 2.999969 | -3.25988 | 2.971185 | 2.970524 | 12.47426 | 10.91335
2018-03-16 16:29 | 242847.5 | 120.002 | 6 | 33 | 3.338504 | 0 | 2.971185 | 2.970524 | 12.47426 | 10.91335
2018-03-16 16:31 | 242967.5 | 240.0003 | 6 | 33 | 3.350456 | 0 | 2.971185 | 2.970524 | 12.47426 | 10.91335
2018-03-16 16:32 | 243027.5 | 300.0034 | 6 | 33 | 3.353867 | 0 | 2.971185 | 2.970524 | 12.47426 | 10.91335
2018-03-16 16:32 | 243027.5 | 0.0024 | 7 | 34 | 3.353903 | 0 | 0 | 0 | 0 | 0
2018-03-16 16:34 | 243147.6 | 120.001 | 2 | 34 | 3.981575 | 4.889893 | 0.1622985 | 0 | 0.6271239 | 0
2018-03-16 16:36 | 243267.6 | 240.0019 | 2 | 34 | 4.023786 | 4.889959 | 0.3252856 | 0 | 1.279694 | 0
2018-03-16 16:38 | 243387.6 | 360.0019 | 2 | 34 | 4.059721 | 4.889935 | 0.4882646 | 0 | 1.938522 | 0
2018-03-16 16:40 | 243507.6 | 480.0018 | 2 | 34 | 4.089166 | 4.88999 | 0.6512454 | 0 | 2.602637 | 0
2018-03-16 16:42 | 243627.6 | 600.001 | 2 | 34 | 4.114758 | 4.889906 | 0.8142257 | 0 | 3.271223 | 0
2018-03-16 16:44 | 243747.6 | 720.0011 | 2 | 34 | 4.138588 | 4.889959 | 0.9772133 | 0 | 3.943813 | 0
2018-03-16 16:46 | 243867.6 | 840.0005 | 2 | 34 | 4.164472 | 4.889944 | 1.140201 | 0 | 4.620424 | 0
2018-03-16 16:48 | 243987.6 | 960.0003 | 2 | 34 | 4.193042 | 4.889959 | 1.303178 | 0 | 5.301425 | 0
2018-03-16 16:50 | 244107.6 | 1080.0003 | 2 | 34 | 4.200395 | 4.488773 | 1.46088 | 0 | 5.963691 | 0
2018-03-16 16:52 | 244227.6 | 1200.0018 | 2 | 34 | 4.200419 | 4.007622 | 1.602433 | 0 | 6.558271 | 0
2018-03-16 16:54 | 244347.6 | 1320.0004 | 2 | 34 | 4.200403 | 3.546366 | 1.728255 | 0 | 7.086774 | 0
2018-03-16 16:55 | 244421.8 | 1394.2496 | 2 | 34 | 4.200412 | 3.259987 | 1.798476 | 0 | 7.38173 | 0
2018-03-16 16:57 | 244541.8376 | 120.0011 | 3 | 34 | 4.227778 | 3.25983 | 1.906693 | 0 | 7.837654 | 0
2018-03-16 16:59 | 244661.8375 | 240.001 | 3 | 34 | 4.259766 | 3.259867 | 2.015343 | 0 | 8.298717 | 0
2018-03-16 17:01 | 244781.839 | 360.0025 | 3 | 34 | 4.294214 | 3.259836 | 2.124002 | 0 | 8.763427 | 0
2018-03-16 17:03 | 244901.8376 | 480.0011 | 3 | 34 | 4.330958 | 3.259806 | 2.232652 | 0 | 9.231973 | 0
2018-03-16 17:05 | 245021.8384 | 600.0019 | 3 | 34 | 4.369704 | 3.25984 | 2.341304 | 0 | 9.704628 | 0
2018-03-16 17:07 | 245141.8368 | 720.0003 | 3 | 34 | 4.400409 | 3.091335 | 2.44925 | 0 | 10.17835 | 0
2018-03-16 17:09 | 245261.8368 | 840.0003 | 3 | 34 | 4.400407 | 2.591564 | 2.543565 | 0 | 10.59338 | 0
2018-03-16 17:11 | 245381.8368 | 960.0003 | 3 | 34 | 4.400402 | 2.189999 | 2.623028 | 0 | 10.94305 | 0
2018-03-16 17:13 | 245501.8367 | 1080.0002 | 3 | 34 | 4.400387 | 1.859465 | 2.690338 | 0 | 11.23924 | 0
2018-03-16 17:15 | 245621.8376 | 1200.0011 | 3 | 34 | 4.40037 | 1.587521 | 2.747642 | 0 | 11.4914 | 0
2018-03-16 17:17 | 245741.8369 | 1320.0004 | 3 | 34 | 4.400378 | 1.362946 | 2.796698 | 0 | 11.70726 | 0
2018-03-16 17:19 | 245861.8374 | 1440.0009 | 3 | 34 | 4.400379 | 1.176537 | 2.838926 | 0 | 11.89309 | 0
2018-03-16 17:21 | 245981.8383 | 1560.0018 | 3 | 34 | 4.400381 | 1.021761 | 2.875481 | 0 | 12.05394 | 0
2018-03-16 17:23 | 246101.8376 | 1680.0011 | 3 | 34 | 4.400389 | 0.8923683 | 2.907307 | 0 | 12.19399 | 0
2018-03-16 17:25 | 246221.8367 | 1800.0002 | 3 | 34 | 4.400347 | 0.7824345 | 2.935165 | 0 | 12.31657 | 0
2018-03-16 17:27 | 246341.8383 | 1920.0018 | 3 | 34 | 4.400367 | 0.6907063 | 2.959679 | 0 | 12.42444 | 0
2018-03-16 17:28 | 246398.1732 | 1976.3367 | 3 | 34 | 4.400349 | 0.6519985 | 2.970178 | 0 | 12.47064 | 0
2018-03-16 17:30 | 246518.2 | 120.002 | 4 | 34 | 4.350126 | 0 | 2.970178 | 0 | 12.47064 | 0
2018-03-16 17:32 | 246638.2 | 240.0012 | 4 | 34 | 4.346334 | 0 | 2.970178 | 0 | 12.47064 | 0
2018-03-16 17:33 | 246698.2 | 300.0026 | 4 | 34 | 4.345212 | 0 | 2.970178 | 0 | 12.47064 | 0
2018-03-16 17:35 | 246818.3 | 120.0001 | 5 | 34 | 4.086936 | -3.259841 | 2.970178 | 0.1086507 | 12.47064 | 0.447654
2018-03-16 17:37 | 246938.3 | 240.0001 | 5 | 34 | 4.041807 | -3.259822 | 2.970178 | 0.2172979 | 12.47064 | 0.8892035
2018-03-16 17:39 | 247058.3 | 360.0002 | 5 | 34 | 3.998535 | -3.259828 | 2.970178 | 0.3259611 | 12.47064 | 1.326039
2018-03-16 17:41 | 247178.3 | 480.0001 | 5 | 34 | 3.956153 | -3.259853 | 2.970178 | 0.4346094 | 12.47064 | 1.758161
2018-03-16 17:43 | 247298.3 | 600.0011 | 5 | 34 | 3.914977 | -3.259809 | 2.970178 | 0.5432693 | 12.47064 | 2.185787
2018-03-16 17:45 | 247418.3 | 720.0009 | 5 | 34 | 3.875399 | -3.259841 | 2.970178 | 0.6519182 | 12.47064 | 2.608979
2018-03-16 17:47 | 247538.3 | 840.0009 | 5 | 34 | 3.8379 | -3.259864 | 2.970178 | 0.7605752 | 12.47064 | 3.02801
2018-03-16 17:49 | 247658.3 | 960.0002 | 5 | 34 | 3.80266 | -3.259838 | 2.970178 | 0.8692281 | 12.47064 | 3.443074
2018-03-16 17:51 | 247778.3 | 1080.0009 | 5 | 34 | 3.769587 | -3.259866 | 2.970178 | 0.977885 | 12.47064 | 3.854444
2018-03-16 17:53 | 247898.3 | 1200.0001 | 5 | 34 | 3.738576 | -3.259826 | 2.970178 | 1.086535 | 12.47064 | 4.262307
2018-03-16 17:55 | 248018.3 | 1320.0009 | 5 | 34 | 3.709277 | -3.25982 | 2.970178 | 1.195187 | 12.47064 | 4.666906
2018-03-16 17:57 | 248138.3 | 1440.0026 | 5 | 34 | 3.681563 | -3.259834 | 2.970178 | 1.303848 | 12.47064 | 5.068443
2018-03-16 17:59 | 248258.3 | 1560.0001 | 5 | 34 | 3.655506 | -3.259866 | 2.970178 | 1.412503 | 12.47064 | 5.467031
2018-03-16 18:01 | 248378.3 | 1680.0009 | 5 | 34 | 3.631381 | -3.25983 | 2.970178 | 1.521157 | 12.47064 | 5.862886
2018-03-16 18:03 | 248498.3 | 1800.0009 | 5 | 34 | 3.609235 | -3.259773 | 2.970178 | 1.629805 | 12.47064 | 6.256207
2018-03-16 18:05 | 248618.3 | 1920.0017 | 5 | 34 | 3.589084 | -3.259851 | 2.970178 | 1.738458 | 12.47064 | 6.647248
2018-03-16 18:07 | 248738.3 | 2040.0017 | 5 | 34 | 3.570754 | -3.259874 | 2.970178 | 1.847097 | 12.47064 | 7.03615
2018-03-16 18:09 | 248858.3 | 2160.0009 | 5 | 34 | 3.553975 | -3.259815 | 2.970178 | 1.955767 | 12.47064 | 7.423261
2018-03-16 18:11 | 248978.3 | 2280.0005 | 5 | 34 | 3.538164 | -3.259836 | 2.970178 | 2.064423 | 12.47064 | 7.808556
2018-03-16 18:13 | 249098.3 | 2400.0001 | 5 | 34 | 3.522629 | -3.259843 | 2.970178 | 2.173075 | 12.47064 | 8.19214
2018-03-16 18:15 | 249218.3 | 2520.0017 | 5 | 34 | 3.506731 | -3.259876 | 2.970178 | 2.281733 | 12.47064 | 8.574046
2018-03-16 18:17 | 249338.3 | 2640.0017 | 5 | 34 | 3.489271 | -3.259855 | 2.970178 | 2.390384 | 12.47064 | 8.954129
2018-03-16 18:19 | 249458.3 | 2760.0001 | 5 | 34 | 3.467975 | -3.259887 | 2.970178 | 2.499031 | 12.47064 | 9.332128
2018-03-16 18:21 | 249578.3 | 2880.0009 | 5 | 34 | 3.437559 | -3.259913 | 2.970178 | 2.607684 | 12.47064 | 9.70738
2018-03-16 18:23 | 249698.3 | 3000.0009 | 5 | 34 | 3.392612 | -3.259892 | 2.970178 | 2.716334 | 12.47064 | 10.07862
2018-03-16 18:25 | 249818.3 | 3120.0017 | 5 | 34 | 3.315306 | -3.259876 | 2.970178 | 2.824988 | 12.47064 | 10.44346
2018-03-16 18:27 | 249938.3 | 3240.0001 | 5 | 34 | 3.13867 | -3.259891 | 2.970178 | 2.933635 | 12.47064 | 10.79579
2018-03-16 18:28 | 249977.1 | 3278.7943 | 5 | 34 | 2.999974 | -3.259899 | 2.970178 | 2.968763 | 12.47064 | 10.90388
2018-03-16 18:30 | 250097.2 | 120.0002 | 6 | 34 | 3.341297 | 0 | 2.970178 | 2.968763 | 12.47064 | 10.90388
2018-03-16 18:32 | 250217.2 | 240.0018 | 6 | 34 | 3.353311 | 0 | 2.970178 | 2.968763 | 12.47064 | 10.90388
2018-03-16 18:33 | 250277.2 | 300.0032 | 6 | 34 | 3.356699 | 0 | 2.970178 | 2.968763 | 12.47064 | 10.90388
2018-03-16 18:33 | 250277.2 | 0.0025 | 7 | 35 | 3.35672 | 0 | 0 | 0 | 0 | 0
2018-03-16 18:35 | 250397.3 | 120.0019 | 2 | 35 | 3.982823 | 4.889986 | 0.1623028 | 0 | 0.6274769 | 0
2018-03-16 18:37 | 250517.2 | 240.0003 | 2 | 35 | 4.024798 | 4.889956 | 0.3252851 | 0 | 1.280198 | 0
2018-03-16 18:39 | 250637.2 | 360.0011 | 2 | 35 | 4.060724 | 4.889967 | 0.4882683 | 0 | 1.939208 | 0
2018-03-16 18:41 | 250757.3 | 480.0027 | 2 | 35 | 4.090193 | 4.889986 | 0.6512499 | 0 | 2.60349 | 0
2018-03-16 18:43 | 250877.2 | 600.0011 | 2 | 35 | 4.115734 | 4.890026 | 0.8142366 | 0 | 3.272267 | 0
2018-03-16 18:45 | 250997.2 | 720.0003 | 2 | 35 | 4.139614 | 4.88999 | 0.9772123 | 0 | 3.944966 | 0
2018-03-16 18:47 | 251117.2 | 840.0011 | 2 | 35 | 4.165498 | 4.890009 | 1.140198 | 0 | 4.621736 | 0
2018-03-16 18:49 | 251237.2 | 960.0011 | 2 | 35 | 4.194127 | 4.889952 | 1.30318 | 0 | 5.302933 | 0
2018-03-16 18:51 | 251357.2 | 1080.0011 | 2 | 35 | 4.200411 | 4.473808 | 1.460433 | 0 | 5.963353 | 0
2018-03-16 18:53 | 251477.2 | 1200.0002 | 2 | 35 | 4.200386 | 3.995142 | 1.601503 | 0 | 6.555906 | 0
2018-03-16 18:55 | 251597.2 | 1320.0011 | 2 | 35 | 4.20041 | 3.537975 | 1.726985 | 0 | 7.08298 | 0
2018-03-16 18:56 | 251673.7 | 1396.4512 | 2 | 35 | 4.200403 | 3.259975 | 1.799141 | 0 | 7.386065 | 0
2018-03-16 18:58 | 251793.7 | 120.0018 | 3 | 35 | 4.227608 | 3.259886 | 1.907353 | 0 | 7.841955 | 0
2018-03-16 19:00 | 251913.7 | 240.001 | 3 | 35 | 4.259514 | 3.259846 | 2.016001 | 0 | 8.302985 | 0
2018-03-16 19:02 | 252033.7 | 360.0008 | 3 | 35 | 4.293974 | 3.259901 | 2.124655 | 0 | 8.767647 | 0
2018-03-16 19:04 | 252153.7 | 480.0018 | 3 | 35 | 4.330819 | 3.259905 | 2.233307 | 0 | 9.236175 | 0
2018-03-16 19:06 | 252273.7 | 600.0027 | 3 | 35 | 4.369712 | 3.259876 | 2.341959 | 0 | 9.708823 | 0
2018-03-16 19:08 | 252393.7 | 720.001 | 3 | 35 | 4.400414 | 3.089783 | 2.449885 | 0 | 10.18247 | 0
2018-03-16 19:10 | 252513.7 | 840.001 | 3 | 35 | 4.400395 | 2.588625 | 2.54413 | 0 | 10.59718 | 0
2018-03-16 19:12 | 252633.7 | 960.0002 | 3 | 35 | 4.400415 | 2.187021 | 2.623491 | 0 | 10.94641 | 0
2018-03-16 19:14 | 252753.7 | 1080.001 | 3 | 35 | 4.400405 | 1.856718 | 2.690688 | 0 | 11.2421 | 0
2018-03-16 19:16 | 252873.7 | 1200.0018 | 3 | 35 | 4.400385 | 1.584373 | 2.747881 | 0 | 11.49377 | 0
2018-03-16 19:18 | 252993.7 | 1320.0011 | 3 | 35 | 4.40039 | 1.360147 | 2.796828 | 0 | 11.70915 | 0
2018-03-16 19:20 | 253113.7 | 1440.001 | 3 | 35 | 4.400383 | 1.17412 | 2.838959 | 0 | 11.89455 | 0
2018-03-16 19:22 | 253233.7 | 1560.001 | 3 | 35 | 4.400361 | 1.018646 | 2.875427 | 0 | 12.05502 | 0
2018-03-16 19:24 | 253353.7 | 1680.001 | 3 | 35 | 4.400377 | 0.8898888 | 2.907169 | 0 | 12.1947 | 0
2018-03-16 19:26 | 253473.7 | 1800.001 | 3 | 35 | 4.400374 | 0.7807465 | 2.934956 | 0 | 12.31697 | 0
2018-03-16 19:28 | 253593.7 | 1920.001 | 3 | 35 | 4.40035 | 0.6887093 | 2.959404 | 0 | 12.42455 | 0
2018-03-16 19:29 | 253648.1 | 1974.368 | 3 | 35 | 4.400376 | 0.6519985 | 2.969521 | 0 | 12.46907 | 0
2018-03-16 19:31 | 253768.1 | 120.0025 | 4 | 35 | 4.350181 | 0 | 2.969521 | 0 | 12.46907 | 0
2018-03-16 19:33 | 253888.1 | 240.0017 | 4 | 35 | 4.346413 | 0 | 2.969521 | 0 | 12.46907 | 0
2018-03-16 19:34 | 253948.1 | 300.0023 | 4 | 35 | 4.345286 | 0 | 2.969521 | 0 | 12.46907 | 0
2018-03-16 19:36 | 254068.2 | 120.001 | 5 | 35 | 4.087249 | -3.259817 | 2.969521 | 0.1086479 | 12.46907 | 0.4476755
2018-03-16 19:38 | 254188.2 | 240.0002 | 5 | 35 | 4.042107 | -3.259892 | 2.969521 | 0.217298 | 12.46907 | 0.8892729
2018-03-16 19:40 | 254308.2 | 360.0009 | 5 | 35 | 3.998801 | -3.259836 | 2.969521 | 0.3259493 | 12.46907 | 1.326093
2018-03-16 19:42 | 254428.2 | 480.0002 | 5 | 35 | 3.956378 | -3.259885 | 2.969521 | 0.4345972 | 12.46907 | 1.75824
2018-03-16 19:44 | 254548.2 | 600.0005 | 5 | 35 | 3.915146 | -3.259878 | 2.969521 | 0.5432515 | 12.46907 | 2.185865
2018-03-16 19:46 | 254668.2 | 720.001 | 5 | 35 | 3.875617 | -3.259815 | 2.969521 | 0.6519016 | 12.46907 | 2.609081
2018-03-16 19:48 | 254788.2 | 840.001 | 5 | 35 | 3.838084 | -3.259834 | 2.969521 | 0.7605516 | 12.46907 | 3.028107
2018-03-16 19:50 | 254908.2 | 960.0008 | 5 | 35 | 3.802885 | -3.259876 | 2.969521 | 0.8692036 | 12.46907 | 3.443189
2018-03-16 19:52 | 255028.2 | 1080.0002 | 5 | 35 | 3.769799 | -3.259801 | 2.969521 | 0.9778545 | 12.46907 | 3.85456
2018-03-16 19:54 | 255148.2 | 1200.001 | 5 | 35 | 3.738796 | -3.259876 | 2.969521 | 1.086505 | 12.46907 | 4.262448
2018-03-16 19:56 | 255268.2 | 1320.001 | 5 | 35 | 3.709517 | -3.25991 | 2.969521 | 1.195158 | 12.46907 | 4.667073
2018-03-16 19:58 | 255388.2 | 1440.0002 | 5 | 35 | 3.681811 | -3.259845 | 2.969521 | 1.303808 | 12.46907 | 5.068595
2018-03-16 20:00 | 255508.2 | 1560.0002 | 5 | 35 | 3.655751 | -3.25982 | 2.969521 | 1.412458 | 12.46907 | 5.467193
2018-03-16 20:02 | 255628.2 | 1680.0002 | 5 | 35 | 3.631626 | -3.259868 | 2.969521 | 1.521107 | 12.46907 | 5.863057
2018-03-16 20:04 | 255748.2 | 1800 | 5 | 35 | 3.609473 | -3.260181 | 2.969521 | 1.629755 | 12.46907 | 6.256406
2018-03-16 20:06 | 255868.2 | 1920.001 | 5 | 35 | 3.589314 | -3.259859 | 2.969521 | 1.738404 | 12.46907 | 6.647462
2018-03-16 20:08 | 255988.2 | 2040.0002 | 5 | 35 | 3.570965 | -3.259841 | 2.969521 | 1.847053 | 12.46907 | 7.036423
2018-03-16 20:10 | 256108.2 | 2160.0027 | 5 | 35 | 3.554193 | -3.259861 | 2.969521 | 1.955706 | 12.46907 | 7.423496
2018-03-16 20:12 | 256228.2 | 2280.0004 | 5 | 35 | 3.538342 | -3.260136 | 2.969521 | 2.064353 | 12.46907 | 7.808783
2018-03-16 20:14 | 256348.2 | 2400.0002 | 5 | 35 | 3.52283 | -3.259857 | 2.969521 | 2.173003 | 12.46907 | 8.192384
2018-03-16 20:16 | 256468.2 | 2520.0018 | 5 | 35 | 3.506926 | -3.259874 | 2.969521 | 2.281651 | 12.46907 | 8.574273
2018-03-16 20:18 | 256588.2 | 2640.0011 | 5 | 35 | 3.489447 | -3.259851 | 2.969521 | 2.3903 | 12.46907 | 8.95437
2018-03-16 20:20 | 256708.2 | 2760.0019 | 5 | 35 | 3.468108 | -3.259864 | 2.969521 | 2.498955 | 12.46907 | 9.332411
2018-03-16 20:22 | 256828.2 | 2880.0011 | 5 | 35 | 3.437644 | -3.259866 | 2.969521 | 2.607603 | 12.46907 | 9.70766
2018-03-16 20:24 | 256948.2 | 3000.0003 | 5 | 35 | 3.39266 | -3.259887 | 2.969521 | 2.716255 | 12.46907 | 10.07891
2018-03-16 20:26 | 257068.2 | 3120.0026 | 5 | 35 | 3.315493 | -3.259838 | 2.969521 | 2.824906 | 12.46907 | 10.44376
2018-03-16 20:28 | 257188.2 | 3240.001 | 5 | 35 | 3.139036 | -3.259841 | 2.969521 | 2.933558 | 12.46907 | 10.79613
2018-03-16 20:29 | 257227.1 | 3278.9096 | 5 | 35 | 2.999975 | -3.259892 | 2.969521 | 2.968786 | 12.46907 | 10.90454
2018-03-16 20:31 | 257347.2 | 119.9999 | 6 | 35 | 3.341147 | 0 | 2.969521 | 2.968786 | 12.46907 | 10.90454
2018-03-16 20:33 | 257467.2 | 240.0015 | 6 | 35 | 3.353143 | 0 | 2.969521 | 2.968786 | 12.46907 | 10.90454
2018-03-16 20:34 | 257527.2 | 300.0037 | 6 | 35 | 3.356519 | 0 | 2.969521 | 2.968786 | 12.46907 | 10.90454
2018-03-16 20:34 | 257527.2 | 0.0047 | 7 | 36 | 3.356564 | 0 | 0 | 0 | 0 | 0
2018-03-16 20:36 | 257647.3 | 120.0006 | 2 | 36 | 3.98283 | 4.890009 | 0.1622917 | 0 | 0.6274296 | 0
2018-03-16 20:38 | 257767.3 | 240.001 | 2 | 36 | 4.024804 | 4.890007 | 0.3252788 | 0 | 1.280173 | 0
2018-03-16 20:40 | 257887.3 | 360.001 | 2 | 36 | 4.060742 | 4.889967 | 0.4882637 | 0 | 1.939191 | 0
2018-03-16 20:42 | 258007.3 | 480.001 | 2 | 36 | 4.090162 | 4.889999 | 0.6512504 | 0 | 2.603494 | 0
2018-03-16 20:44 | 258127.3 | 600.001 | 2 | 36 | 4.115757 | 4.889963 | 0.8142358 | 0 | 3.272265 | 0
2018-03-16 20:46 | 258247.3 | 720.001 | 2 | 36 | 4.139636 | 4.889942 | 0.9772159 | 0 | 3.94499 | 0
2018-03-16 20:48 | 258367.3 | 840.0018 | 2 | 36 | 4.165598 | 4.889956 | 1.140197 | 0 | 4.621749 | 0
2018-03-16 20:50 | 258487.3 | 960.0018 | 2 | 36 | 4.194209 | 4.890015 | 1.303178 | 0 | 5.302958 | 0
2018-03-16 20:52 | 258607.3 | 1080.0026 | 2 | 36 | 4.200397 | 4.472948 | 1.460392 | 0 | 5.963217 | 0
2018-03-16 20:54 | 258727.3 | 1200.001 | 2 | 36 | 4.20041 | 3.994678 | 1.60145 | 0 | 6.555719 | 0
2018-03-16 20:56 | 258847.3 | 1320.001 | 2 | 36 | 4.200408 | 3.536781 | 1.726899 | 0 | 7.082655 | 0
2018-03-16 20:57 | 258923.5 | 1396.2248 | 2 | 36 | 4.20039 | 3.259993 | 1.798827 | 0 | 7.38478 | 0
2018-03-16 20:59 | 259043.5 | 120.0019 | 3 | 36 | 4.227589 | 3.260197 | 1.907041 | 0 | 7.840674 | 0
2018-03-16 21:01 | 259163.5 | 240.0003 | 3 | 36 | 4.259434 | 3.259878 | 2.015689 | 0 | 8.301698 | 0
2018-03-16 21:03 | 259283.5 | 360.0011 | 3 | 36 | 4.293919 | 3.259901 | 2.124344 | 0 | 8.766357 | 0
2018-03-16 21:05 | 259403.5 | 480.0011 | 3 | 36 | 4.330714 | 3.259836 | 2.232999 | 0 | 9.234891 | 0
2018-03-16 21:07 | 259523.5 | 600.0019 | 3 | 36 | 4.369593 | 3.259882 | 2.34165 | 0 | 9.707524 | 0
2018-03-16 21:09 | 259643.5 | 720.0003 | 3 | 36 | 4.40041 | 3.091526 | 2.449594 | 0 | 10.18124 | 0
2018-03-16 21:11 | 259763.5 | 840.0011 | 3 | 36 | 4.4004 | 2.589642 | 2.543879 | 0 | 10.59613 | 0
2018-03-16 21:13 | 259883.5 | 960.0018 | 3 | 36 | 4.400403 | 2.187479 | 2.623271 | 0 | 10.94549 | 0
2018-03-16 21:15 | 260003.5 | 1080.0002 | 3 | 36 | 4.400389 | 1.857201 | 2.690492 | 0 | 11.24129 | 0
2018-03-16 21:17 | 260123.5 | 1200.0018 | 3 | 36 | 4.400387 | 1.585213 | 2.747711 | 0 | 11.49307 | 0
2018-03-16 21:19 | 260243.5 | 1320.0019 | 3 | 36 | 4.400383 | 1.360451 | 2.79668 | 0 | 11.70856 | 0
2018-03-16 21:21 | 260363.5 | 1440.0004 | 3 | 36 | 4.40039 | 1.174559 | 2.838826 | 0 | 11.89402 | 0
2018-03-16 21:23 | 260483.5 | 1560.0026 | 3 | 36 | 4.400381 | 1.019518 | 2.875307 | 0 | 12.05454 | 0
2018-03-16 21:25 | 260603.5 | 1680.0003 | 3 | 36 | 4.40039 | 0.8906059 | 2.90706 | 0 | 12.19427 | 0
2018-03-16 21:27 | 260723.5 | 1800.0002 | 3 | 36 | 4.400352 | 0.7805576 | 2.934854 | 0 | 12.31657 | 0
2018-03-16 21:29 | 260843.5 | 1920.0001 | 3 | 36 | 4.400362 | 0.6886272 | 2.959301 | 0 | 12.42415 | 0
2018-03-16 21:30 | 260897.5 | 1974.0256 | 3 | 36 | 4.400366 | 0.6519985 | 2.969354 | 0 | 12.46839 | 0
2018-03-16 21:32 | 261017.6 | 120.0002 | 4 | 36 | 4.350196 | 0 | 2.969356 | 0 | 12.46839 | 0
2018-03-16 21:34 | 261137.6 | 240.0026 | 4 | 36 | 4.346447 | 0 | 2.969356 | 0 | 12.46839 | 0
2018-03-16 21:35 | 261197.6 | 300.0024 | 4 | 36 | 4.345323 | 0 | 2.969356 | 0 | 12.46839 | 0
2018-03-16 21:37 | 261317.7 | 120.001 | 5 | 36 | 4.087183 | -3.260169 | 2.969356 | 0.1086469 | 12.46839 | 0.4476654
2018-03-16 21:39 | 261437.7 | 240.0002 | 5 | 36 | 4.041999 | -3.259794 | 2.969356 | 0.2173018 | 12.46839 | 0.8892722
2018-03-16 21:41 | 261557.7 | 360.0018 | 5 | 36 | 3.998661 | -3.259832 | 2.969356 | 0.3259515 | 12.46839 | 1.326071
2018-03-16 21:43 | 261677.7 | 480.0018 | 5 | 36 | 3.956192 | -3.259807 | 2.969356 | 0.4346012 | 12.46839 | 1.758209
2018-03-16 21:45 | 261797.7 | 600.001 | 5 | 36 | 3.914886 | -3.259834 | 2.969356 | 0.5432552 | 12.46839 | 2.185808
2018-03-16 21:47 | 261917.7 | 720.001 | 5 | 36 | 3.875257 | -3.259859 | 2.969356 | 0.6519057 | 12.46839 | 2.608993
2018-03-16 21:49 | 262037.7 | 840.0002 | 5 | 36 | 3.837722 | -3.259866 | 2.969356 | 0.760552 | 12.46839 | 3.027966
2018-03-16 21:51 | 262157.7 | 960.0002 | 5 | 36 | 3.802425 | -3.259853 | 2.969356 | 0.8692048 | 12.46839 | 3.443007
2018-03-16 21:53 | 262277.7 | 1080.0018 | 5 | 36 | 3.769337 | -3.25983 | 2.969356 | 0.9778562 | 12.46839 | 3.854329
2018-03-16 21:55 | 262397.7 | 1200.001 | 5 | 36 | 3.738345 | -3.25982 | 2.969356 | 1.086503 | 12.46839 | 4.262152
2018-03-16 21:57 | 262517.7 | 1320.0011 | 5 | 36 | 3.709073 | -3.259859 | 2.969356 | 1.195161 | 12.46839 | 4.66675
2018-03-16 21:59 | 262637.7 | 1440.0002 | 5 | 36 | 3.681413 | -3.259847 | 2.969356 | 1.303815 | 12.46839 | 5.06824
2018-03-16 22:01 | 262757.7 | 1560.0018 | 5 | 36 | 3.655414 | -3.259868 | 2.969356 | 1.412466 | 12.46839 | 5.466798
2018-03-16 22:03 | 262877.7 | 1680.001 | 5 | 36 | 3.631325 | -3.259834 | 2.969356 | 1.521116 | 12.46839 | 5.862632
2018-03-16 22:05 | 262997.7 | 1800.001 | 5 | 36 | 3.609251 | -3.259813 | 2.969356 | 1.629759 | 12.46839 | 6.255934
2018-03-16 22:07 | 263117.7 | 1920.0002 | 5 | 36 | 3.589127 | -3.259843 | 2.969356 | 1.738419 | 12.46839 | 6.647005
2018-03-16 22:09 | 263237.7 | 2040.0018 | 5 | 36 | 3.570836 | -3.259845 | 2.969356 | 1.847073 | 12.46839 | 7.035967
2018-03-16 22:11 | 263357.7 | 2160.001 | 5 | 36 | 3.554097 | -3.259805 | 2.969356 | 1.95572 | 12.46839 | 7.423007
2018-03-16 22:13 | 263477.7 | 2280.0002 | 5 | 36 | 3.538327 | -3.259876 | 2.969356 | 2.064376 | 12.46839 | 7.808318
2018-03-16 22:15 | 263597.7 | 2400.0002 | 5 | 36 | 3.522842 | -3.259853 | 2.969356 | 2.173012 | 12.46839 | 8.191866
2018-03-16 22:17 | 263717.7 | 2520.001 | 5 | 36 | 3.506958 | -3.259822 | 2.969356 | 2.281678 | 12.46839 | 8.573827
2018-03-16 22:19 | 263837.7 | 2640.001 | 5 | 36 | 3.489492 | -3.259876 | 2.969356 | 2.39033 | 12.46839 | 8.953937
2018-03-16 22:21 | 263957.7 | 2760.0002 | 5 | 36 | 3.468141 | -3.259805 | 2.969356 | 2.498975 | 12.46839 | 9.331949
2018-03-16 22:23 | 264077.7 | 2880.001 | 5 | 36 | 3.437632 | -3.259892 | 2.969356 | 2.60763 | 12.46839 | 9.707225
2018-03-16 22:25 | 264197.7 | 3000.0002 | 5 | 36 | 3.39262 | -3.259857 | 2.969356 | 2.716282 | 12.46839 | 10.07847
2018-03-16 22:27 | 264317.7 | 3120.0002 | 5 | 36 | 3.315212 | -3.260123 | 2.969356 | 2.82493 | 12.46839 | 10.44329
2018-03-16 22:29 | 264437.7 | 3240.001 | 5 | 36 | 3.13831 | -3.259953 | 2.969356 | 2.933584 | 12.46839 | 10.79563
2018-03-16 22:29 | 264476.3 | 3278.6512 | 5 | 36 | 2.999991 | -3.259855 | 2.969356 | 2.96858 | 12.46839 | 10.90331
2018-03-16 22:31 | 264596.4 | 120 | 6 | 36 | 3.341324 | 0 | 2.969356 | 2.96858 | 12.46839 | 10.90331
2018-03-16 22:33 | 264716.4 | 240.001 | 6 | 36 | 3.353344 | 0 | 2.969356 | 2.96858 | 12.46839 | 10.90331
2018-03-16 22:34 | 264776.4 | 300.0022 | 6 | 36 | 3.356731 | 0 | 2.969356 | 2.96858 | 12.46839 | 10.90331
2018-03-16 22:34 | 264776.4 | 0.0024 | 7 | 37 | 3.356791 | 0 | 0 | 0 | 0 | 0
2018-03-16 22:36 | 264896.5 | 120 | 2 | 37 | 3.983165 | 4.88994 | 0.1622996 | 0 | 0.6275144 | 0
2018-03-16 22:38 | 265016.5 | 240.0019 | 2 | 37 | 4.025158 | 4.889984 | 0.3252847 | 0 | 1.280304 | 0
2018-03-16 22:40 | 265136.5 | 360.0019 | 2 | 37 | 4.061119 | 4.889965 | 0.488267 | 0 | 1.939371 | 0
2018-03-16 22:42 | 265256.5 | 480.0003 | 2 | 37 | 4.090607 | 4.889944 | 0.6512473 | 0 | 2.603716 | 0
2018-03-16 22:44 | 265376.5 | 600.001 | 2 | 37 | 4.116245 | 4.889917 | 0.8142237 | 0 | 3.272525 | 0
2018-03-16 22:46 | 265496.5 | 720.001 | 2 | 37 | 4.140158 | 4.889942 | 0.9772035 | 0 | 3.945328 | 0
2018-03-16 22:48 | 265616.5 | 840.0003 | 2 | 37 | 4.166151 | 4.889952 | 1.140188 | 0 | 4.62219 | 0
2018-03-16 22:50 | 265736.5 | 960.0002 | 2 | 37 | 4.194804 | 4.889957 | 1.303174 | 0 | 5.303513 | 0
2018-03-16 22:52 | 265856.5 | 1080 | 2 | 37 | 4.200401 | 4.463806 | 1.460116 | 0 | 5.96265 | 0
2018-03-16 22:54 | 265976.5 | 1200.0002 | 2 | 37 | 4.200411 | 3.987902 | 1.600914 | 0 | 6.55406 | 0
2018-03-16 22:56 | 266096.5 | 1320.0005 | 2 | 37 | 4.200394 | 3.531832 | 1.726165 | 0 | 7.080163 | 0
2018-03-16 22:58 | 266171.6 | 1395.1664 | 2 | 37 | 4.200407 | 3.259995 | 1.797039 | 0 | 7.377865 | 0
2018-03-16 23:00 | 266291.7 | 120.001 | 3 | 37 | 4.227533 | 3.259834 | 1.905257 | 0 | 7.833777 | 0
2018-03-16 23:02 | 266411.7 | 240.0001 | 3 | 37 | 4.259387 | 3.259844 | 2.013908 | 0 | 8.294806 | 0
2018-03-16 23:04 | 266531.7 | 360.0018 | 3 | 37 | 4.293808 | 3.259838 | 2.122561 | 0 | 8.759451 | 0
2018-03-16 23:06 | 266651.7 | 480.0026 | 3 | 37 | 4.330583 | 3.259819 | 2.231212 | 0 | 9.227956 | 0
2018-03-16 23:08 | 266771.7 | 600.0005 | 3 | 37 | 4.369436 | 3.259844 | 2.339862 | 0 | 9.700566 | 0
2018-03-16 23:10 | 266891.7 | 720.0001 | 3 | 37 | 4.400411 | 3.094416 | 2.447826 | 0 | 10.17436 | 0
2018-03-16 23:12 | 267011.7 | 840.0001 | 3 | 37 | 4.400414 | 2.592909 | 2.542211 | 0 | 10.58969 | 0
2018-03-16 23:14 | 267131.7 | 960.0011 | 3 | 37 | 4.400397 | 2.190073 | 2.621697 | 0 | 10.93946 | 0
2018-03-16 23:16 | 267251.7 | 1080.001 | 3 | 37 | 4.400393 | 1.859785 | 2.689003 | 0 | 11.23563 | 0
2018-03-16 23:18 | 267371.7 | 1200.001 | 3 | 37 | 4.400386 | 1.587206 | 2.746296 | 0 | 11.48774 | 0
2018-03-16 23:20 | 267491.7 | 1320.0001 | 3 | 37 | 4.400388 | 1.362524 | 2.795332 | 0 | 11.70352 | 0
2018-03-16 23:22 | 267611.7 | 1440.0018 | 3 | 37 | 4.400379 | 1.176279 | 2.837546 | 0 | 11.88928 | 0
2018-03-16 23:24 | 267731.7 | 1560.0001 | 3 | 37 | 4.400374 | 1.021297 | 2.874089 | 0 | 12.05008 | 0
2018-03-16 23:26 | 267851.7 | 1680.001 | 3 | 37 | 4.400367 | 0.8917236 | 2.905904 | 0 | 12.19008 | 0
2018-03-16 23:28 | 267971.7 | 1800.0008 | 3 | 37 | 4.400395 | 0.7829399 | 2.933753 | 0 | 12.31262 | 0
2018-03-16 23:30 | 268091.7 | 1920.001 | 3 | 37 | 4.400371 | 0.6904411 | 2.958254 | 0 | 12.42044 | 0
2018-03-16 23:31 | 268147.7 | 1976.0367 | 3 | 37 | 4.400359 | 0.6519966 | 2.968696 | 0 | 12.46639 | 0
2018-03-16 23:33 | 268267.7 | 120.0018 | 4 | 37 | 4.350129 | 0 | 2.968696 | 0 | 12.46639 | 0
2018-03-16 23:35 | 268387.7 | 240.001 | 4 | 37 | 4.34634 | 0 | 2.968696 | 0 | 12.46639 | 0
2018-03-16 23:36 | 268447.7 | 300.0023 | 4 | 37 | 4.345212 | 0 | 2.968696 | 0 | 12.46639 | 0
2018-03-16 23:38 | 268567.8 | 120.0017 | 5 | 37 | 4.086874 | -3.259868 | 2.968696 | 0.1086494 | 12.46639 | 0.4476447
2018-03-16 23:40 | 268687.8 | 240.0002 | 5 | 37 | 4.041711 | -3.259841 | 2.968696 | 0.2172994 | 12.46639 | 0.8891981
2018-03-16 23:42 | 268807.8 | 360.0018 | 5 | 37 | 3.998402 | -3.259838 | 2.968696 | 0.3259544 | 12.46639 | 1.325989
2018-03-16 23:44 | 268927.8 | 480.0002 | 5 | 37 | 3.956023 | -3.259855 | 2.968696 | 0.4346018 | 12.46639 | 1.758093
2018-03-16 23:46 | 269047.8 | 600.0018 | 5 | 37 | 3.914795 | -3.259882 | 2.968696 | 0.5432537 | 12.46639 | 2.18567
2018-03-16 23:48 | 269167.8 | 720.0011 | 5 | 37 | 3.87522 | -3.259861 | 2.968696 | 0.6519057 | 12.46639 | 2.608854
2018-03-16 23:50 | 269287.8 | 840.0018 | 5 | 37 | 3.837734 | -3.259882 | 2.968696 | 0.7605568 | 12.46639 | 3.027844
2018-03-16 23:52 | 269407.8 | 960.0004 | 5 | 37 | 3.802502 | -3.259864 | 2.968696 | 0.869207 | 12.46639 | 3.44288
2018-03-16 23:54 | 269527.8 | 1080.0002 | 5 | 37 | 3.769423 | -3.259822 | 2.968696 | 0.9778557 | 12.46639 | 3.854202
2018-03-16 23:56 | 269647.8 | 1200.0017 | 5 | 37 | 3.738404 | -3.259836 | 2.968696 | 1.086509 | 12.46639 | 4.262057
2018-03-16 23:58 | 269767.8 | 1320.0001 | 5 | 37 | 3.709141 | -3.25991 | 2.968696 | 1.195157 | 12.46639 | 4.666625
2018-03-17 | 269887.8 | 1440.0001 | 5 | 37 | 3.68142 | -3.259871 | 2.968696 | 1.303805 | 12.46639 | 5.068094
2018-03-17 00:02 | 270007.8 | 1560.0009 | 5 | 37 | 3.65537 | -3.259882 | 2.968696 | 1.412451 | 12.46639 | 5.466635
2018-03-17 00:04 | 270127.8 | 1680.001 | 5 | 37 | 3.631252 | -3.259871 | 2.968696 | 1.521104 | 12.46639 | 5.862475
2018-03-17 00:06 | 270247.8 | 1800.0018 | 5 | 37 | 3.609091 | -3.259849 | 2.968696 | 1.629755 | 12.46639 | 6.255793
2018-03-17 00:08 | 270367.8 | 1920.001 | 5 | 37 | 3.588912 | -3.259832 | 2.968696 | 1.738407 | 12.46639 | 6.646811
2018-03-17 00:10 | 270487.8 | 2040.0002 | 5 | 37 | 3.57056 | -3.259918 | 2.968696 | 1.847058 | 12.46639 | 7.035736
2018-03-17 00:12 | 270607.8 | 2160.0001 | 5 | 37 | 3.55378 | -3.259866 | 2.968696 | 1.955706 | 12.46639 | 7.422748
2018-03-17 00:14 | 270727.8 | 2280.0017 | 5 | 37 | 3.537948 | -3.259903 | 2.968696 | 2.064358 | 12.46639 | 7.808007
2018-03-17 00:16 | 270847.8 | 2400.0011 | 5 | 37 | 3.522403 | -3.259861 | 2.968696 | 2.173008 | 12.46639 | 8.191563
2018-03-17 00:18 | 270967.8 | 2520.0002 | 5 | 37 | 3.506463 | -3.259853 | 2.968696 | 2.281655 | 12.46639 | 8.573405
2018-03-17 00:20 | 271087.8 | 2640.0002 | 5 | 37 | 3.488933 | -3.259892 | 2.968696 | 2.390304 | 12.46639 | 8.953447
2018-03-17 00:22 | 271207.8 | 2760.001 | 5 | 37 | 3.467547 | -3.25987 | 2.968696 | 2.498952 | 12.46639 | 9.331406
2018-03-17 00:24 | 271327.8 | 2880.0001 | 5 | 37 | 3.436951 | -3.259929 | 2.968696 | 2.607602 | 12.46639 | 9.706597
2018-03-17 00:26 | 271447.8 | 3000.001 | 5 | 37 | 3.391799 | -3.259859 | 2.968696 | 2.716255 | 12.46639 | 10.07777
2018-03-17 00:28 | 271567.8 | 3120.0006 | 5 | 37 | 3.314072 | -3.259891 | 2.968696 | 2.824905 | 12.46639 | 10.44249
2018-03-17 00:30 | 271687.8 | 3240.0009 | 5 | 37 | 3.135669 | -3.259841 | 2.968696 | 2.933556 | 12.46639 | 10.79463
2018-03-17 00:30 | 271725.6 | 3277.7511 | 5 | 37 | 2.999997 | -3.259897 | 2.968696 | 2.967736 | 12.46639 | 10.89974
2018-03-17 00:32 | 271845.6 | 120.0018 | 6 | 37 | 3.34218 | 0 | 2.968696 | 2.967736 | 12.46639 | 10.89974
2018-03-17 00:34 | 271965.6 | 240.0003 | 6 | 37 | 3.354207 | 0 | 2.968696 | 2.967736 | 12.46639 | 10.89974
2018-03-17 00:35 | 272025.6 | 300.0047 | 6 | 37 | 3.357577 | 0 | 2.968696 | 2.967736 | 12.46639 | 10.89974
2018-03-17 00:35 | 272025.6 | 0.0025 | 7 | 38 | 3.357551 | 0 | 0 | 0 | 0 | 0
2018-03-17 00:37 | 272145.7 | 120.0002 | 2 | 38 | 3.983442 | 4.890001 | 0.1623064 | 0 | 0.627634 | 0
2018-03-17 00:39 | 272265.7 | 240.001 | 2 | 38 | 4.025294 | 4.889977 | 0.3252904 | 0 | 1.280448 | 0
2018-03-17 00:41 | 272385.7 | 360.001 | 2 | 38 | 4.061171 | 4.889996 | 0.4882718 | 0 | 1.939526 | 0
2018-03-17 00:43 | 272505.7 | 480.0001 | 2 | 38 | 4.090616 | 4.889994 | 0.6512545 | 0 | 2.603884 | 0
2018-03-17 00:45 | 272625.7 | 600.0001 | 2 | 38 | 4.116199 | 4.889996 | 0.8142395 | 0 | 3.272724 | 0
2018-03-17 00:47 | 272745.7 | 720.0001 | 2 | 38 | 4.14015 | 4.889973 | 0.9772109 | 0 | 3.945487 | 0
2018-03-17 00:49 | 272865.7 | 840.0009 | 2 | 38 | 4.16616 | 4.889984 | 1.140197 | 0 | 4.622357 | 0
2018-03-17 00:51 | 272985.7 | 960.001 | 2 | 38 | 4.194845 | 4.889977 | 1.303182 | 0 | 5.30368 | 0
2018-03-17 00:53 | 273105.7 | 1080.0004 | 2 | 38 | 4.200412 | 4.46279 | 1.460091 | 0 | 5.962678 | 0
2018-03-17 00:55 | 273225.7 | 1200.0002 | 2 | 38 | 4.200418 | 3.986784 | 1.600843 | 0 | 6.553894 | 0
2018-03-17 00:57 | 273345.7 | 1320.0002 | 2 | 38 | 4.200408 | 3.530283 | 1.726041 | 0 | 7.079775 | 0
2018-03-17 00:58 | 273420.4 | 1394.6503 | 2 | 38 | 4.200406 | 3.259981 | 1.796415 | 0 | 7.375378 | 0
2018-03-17 01:00 | 273540.4 | 120.0019 | 3 | 38 | 4.227575 | 3.259861 | 1.904631 | 0 | 7.83128 | 0
2018-03-17 01:02 | 273660.4 | 240.001 | 3 | 38 | 4.259406 | 3.259855 | 2.013282 | 0 | 8.292314 | 0
2018-03-17 01:04 | 273780.4 | 360.0002 | 3 | 38 | 4.293857 | 3.259834 | 2.12193 | 0 | 8.75694 | 0
2018-03-17 01:06 | 273900.4 | 480.0019 | 3 | 38 | 4.33062 | 3.25983 | 2.230583 | 0 | 9.225454 | 0
2018-03-17 01:08 | 274020.4 | 600.0011 | 3 | 38 | 4.369512 | 3.260204 | 2.339239 | 0 | 9.698096 | 0
2018-03-17 01:10 | 274140.4 | 720.0019 | 3 | 38 | 4.400416 | 3.093306 | 2.447193 | 0 | 10.17185 | 0
2018-03-17 01:12 | 274260.4 | 840.0002 | 3 | 38 | 4.400402 | 2.591871 | 2.541544 | 0 | 10.58703 | 0
2018-03-17 01:14 | 274380.4 | 960.0002 | 3 | 38 | 4.400402 | 2.190077 | 2.621013 | 0 | 10.93673 | 0
2018-03-17 01:16 | 274500.4 | 1080.0002 | 3 | 38 | 4.400373 | 1.859169 | 2.68832 | 0 | 11.23291 | 0
2018-03-17 01:18 | 274620.4 | 1200.0018 | 3 | 38 | 4.400388 | 1.587748 | 2.745618 | 0 | 11.48504 | 0
2018-03-17 01:20 | 274740.4 | 1320.0019 | 3 | 38 | 4.400403 | 1.363276 | 2.794662 | 0 | 11.70085 | 0
2018-03-17 01:22 | 274860.4 | 1440.001 | 3 | 38 | 4.400346 | 1.17606 | 2.836886 | 0 | 11.88665 | 0
2018-03-17 01:24 | 274980.4 | 1560.0002 | 3 | 38 | 4.400402 | 1.022339 | 2.873442 | 0 | 12.04751 | 0
2018-03-17 01:26 | 275100.4 | 1680.0004 | 3 | 38 | 4.400371 | 0.8920479 | 2.905272 | 0 | 12.18758 | 0
2018-03-17 01:28 | 275220.4 | 1800.0027 | 3 | 38 | 4.400346 | 0.782671 | 2.933131 | 0 | 12.31017 | 0
2018-03-17 01:30 | 275340.4 | 1920.0002 | 3 | 38 | 4.400361 | 0.6906204 | 2.957643 | 0 | 12.41803 | 0
2018-03-17 01:31 | 275396.1 | 1975.7736 | 3 | 38 | 4.400334 | 0.6519928 | 2.968041 | 0 | 12.46379 | 0
2018-03-17 01:33 | 275516.2 | 120.0017 | 4 | 38 | 4.350094 | 0 | 2.968041 | 0 | 12.46379 | 0
2018-03-17 01:35 | 275636.2 | 240.0017 | 4 | 38 | 4.346323 | 0 | 2.968041 | 0 | 12.46379 | 0
2018-03-17 01:36 | 275696.2 | 300.0039 | 4 | 38 | 4.345197 | 0 | 2.968041 | 0 | 12.46379 | 0
2018-03-17 01:38 | 275816.3 | 120.0002 | 5 | 38 | 4.086782 | -3.259857 | 2.968041 | 0.1086455 | 12.46379 | 0.4476201
2018-03-17 01:40 | 275936.3 | 240.0002 | 5 | 38 | 4.041596 | -3.259857 | 2.968041 | 0.2172989 | 12.46379 | 0.8891765
2018-03-17 01:42 | 276056.3 | 360.0002 | 5 | 38 | 3.998225 | -3.259853 | 2.968041 | 0.3259482 | 12.46379 | 1.325929
2018-03-17 01:44 | 276176.3 | 480.0002 | 5 | 38 | 3.955783 | -3.259855 | 2.968041 | 0.4346005 | 12.46379 | 1.758031
2018-03-17 01:46 | 276296.3 | 600.0001 | 5 | 38 | 3.914534 | -3.259874 | 2.968041 | 0.5432507 | 12.46379 | 2.185574
2018-03-17 01:48 | 276416.3 | 720.0019 | 5 | 38 | 3.874953 | -3.259864 | 2.968041 | 0.6518995 | 12.46379 | 2.608716
2018-03-17 01:50 | 276536.3 | 840.0003 | 5 | 38 | 3.837448 | -3.259887 | 2.968041 | 0.7605497 | 12.46379 | 3.027674
2018-03-17 01:52 | 276656.3 | 960.001 | 5 | 38 | 3.802241 | -3.259906 | 2.968041 | 0.8692011 | 12.46379 | 3.442683
2018-03-17 01:54 | 276776.3 | 1080.0004 | 5 | 38 | 3.769179 | -3.25982 | 2.968041 | 0.9778515 | 12.46379 | 3.853983
2018-03-17 01:56 | 276896.3 | 1200.0018 | 5 | 38 | 3.73817 | -3.259874 | 2.968041 | 1.086503 | 12.46379 | 4.261808
2018-03-17 01:58 | 277016.3 | 1320.0018 | 5 | 38 | 3.708925 | -3.259859 | 2.968041 | 1.195152 | 12.46379 | 4.666354
2018-03-17 02:00 | 277136.3 | 1440.0011 | 5 | 38 | 3.681244 | -3.259849 | 2.968041 | 1.303801 | 12.46379 | 5.067807
2018-03-17 02:02 | 277256.3 | 1560.0011 | 5 | 38 | 3.655199 | -3.259889 | 2.968041 | 1.412451 | 12.46379 | 5.466343
2018-03-17 02:04 | 277376.3 | 1680.001 | 5 | 38 | 3.63108 | -3.259859 | 2.968041 | 1.521101 | 12.46379 | 5.862152
2018-03-17 02:06 | 277496.3 | 1800.0011 | 5 | 38 | 3.608952 | -3.259849 | 2.968041 | 1.629748 | 12.46379 | 6.255439
2018-03-17 02:08 | 277616.3 | 1920.0013 | 5 | 38 | 3.588762 | -3.259861 | 2.968041 | 1.738405 | 12.46379 | 6.646462
2018-03-17 02:10 | 277736.3 | 2040.0011 | 5 | 38 | 3.570445 | -3.259901 | 2.968041 | 1.847053 | 12.46379 | 7.035363
2018-03-17 02:12 | 277856.3 | 2160.001 | 5 | 38 | 3.553707 | -3.259895 | 2.968041 | 1.955706 | 12.46379 | 7.422381
2018-03-17 02:14 | 277976.3 | 2280.0019 | 5 | 38 | 3.537891 | -3.259885 | 2.968041 | 2.064358 | 12.46379 | 7.807633
2018-03-17 02:16 | 278096.3 | 2400.0001 | 5 | 38 | 3.522377 | -3.259887 | 2.968041 | 2.172999 | 12.46379 | 8.191154
2018-03-17 02:18 | 278216.3 | 2520.001 | 5 | 38 | 3.506443 | -3.25991 | 2.968041 | 2.28165 | 12.46379 | 8.573005
2018-03-17 02:20 | 278336.3 | 2640.0002 | 5 | 38 | 3.488916 | -3.259918 | 2.968041 | 2.390303 | 12.46379 | 8.953059
2018-03-17 02:22 | 278456.3 | 2760.0026 | 5 | 38 | 3.467497 | -3.259851 | 2.968041 | 2.498959 | 12.46379 | 9.331045
2018-03-17 02:24 | 278576.3 | 2880.001 | 5 | 38 | 3.436893 | -3.259916 | 2.968041 | 2.607608 | 12.46379 | 9.706224
2018-03-17 02:26 | 278696.3 | 3000.001 | 5 | 38 | 3.391679 | -3.259906 | 2.968041 | 2.71626 | 12.46379 | 10.07738
2018-03-17 02:28 | 278816.3 | 3120.001 | 5 | 38 | 3.313771 | -3.259871 | 2.968041 | 2.82491 | 12.46379 | 10.44209
2018-03-17 02:30 | 278936.3 | 3240.0018 | 5 | 38 | 3.13458 | -3.259924 | 2.968041 | 2.933569 | 12.46379 | 10.79419
2018-03-17 02:31 | 278973.6 | 3277.3256 | 5 | 38 | 2.999973 | -3.259913 | 2.968041 | 2.967363 | 12.46379 | 10.89809
2018-03-17 02:33 | 279093.6447 | 120.0001 | 6 | 38 | 3.341975 | 0 | 2.968041 | 2.967363 | 12.46379 | 10.89809
2018-03-17 02:35 | 279213.6447 | 240.0001 | 6 | 38 | 3.353992 | 0 | 2.968041 | 2.967363 | 12.46379 | 10.89809
2018-03-17 02:36 | 279273.6468 | 300.0022 | 6 | 38 | 3.357382 | 0 | 2.968041 | 2.967363 | 12.46379 | 10.89809
2018-03-17 02:36 | 279273.7 | 0.0024 | 7 | 39 | 3.357338 | 0 | 0 | 0 | 0 | 0
2018-03-17 02:38 | 279393.8 | 120.0018 | 2 | 39 | 3.983499 | 4.889992 | 0.1623019 | 0 | 0.6276146 | 0
2018-03-17 02:40 | 279513.8 | 240.0003 | 2 | 39 | 4.025349 | 4.890007 | 0.3252864 | 0 | 1.280442 | 0
2018-03-17 02:42 | 279633.8 | 360.001 | 2 | 39 | 4.061257 | 4.889982 | 0.4882702 | 0 | 1.939544 | 0
2018-03-17 02:44 | 279753.8 | 480.0001 | 2 | 39 | 4.090732 | 4.890005 | 0.6512492 | 0 | 2.603905 | 0
2018-03-17 02:46 | 279873.8 | 600.0012 | 2 | 39 | 4.11633 | 4.889971 | 0.8142364 | 0 | 3.272775 | 0
2018-03-17 02:48 | 279993.8 | 720.0014 | 2 | 39 | 4.140294 | 4.890003 | 0.9772171 | 0 | 3.9456 | 0
2018-03-17 02:50 | 280113.8 | 840.0018 | 2 | 39 | 4.166307 | 4.889994 | 1.1402 | 0 | 4.622476 | 0
2018-03-17 02:52 | 280233.8 | 960.0018 | 2 | 39 | 4.194978 | 4.890003 | 1.303187 | 0 | 5.303832 | 0
2018-03-17 02:54 | 280353.8 | 1080.0011 | 2 | 39 | 4.200409 | 4.460831 | 1.460046 | 0 | 5.962627 | 0
2018-03-17 02:56 | 280473.8 | 1200.0011 | 2 | 39 | 4.200413 | 3.984592 | 1.600732 | 0 | 6.553564 | 0
2018-03-17 02:58 | 280593.8 | 1320.0018 | 2 | 39 | 4.200405 | 3.529362 | 1.725882 | 0 | 7.079244 | 0
2018-03-17 02:59 | 280668.2 | 1394.4192 | 2 | 39 | 4.200408 | 3.259996 | 1.796028 | 0 | 7.373888 | 0
2018-03-17 03:01 | 280788.2 | 120.0019 | 3 | 39 | 4.227551 | 3.259874 | 1.90424 | 0 | 7.829774 | 0
2018-03-17 03:03 | 280908.2 | 240.0011 | 3 | 39 | 4.259395 | 3.259844 | 2.012889 | 0 | 8.290796 | 0
2018-03-17 03:05 | 281028.2 | 360.0002 | 3 | 39 | 4.293845 | 3.260145 | 2.121536 | 0 | 8.755418 | 0
2018-03-17 03:07 | 281148.2 | 480.001 | 3 | 39 | 4.330652 | 3.259846 | 2.230195 | 0 | 9.22396 | 0
2018-03-17 03:09 | 281268.2 | 600.0019 | 3 | 39 | 4.36953 | 3.259851 | 2.338846 | 0 | 9.696586 | 0
2018-03-17 03:11 | 281388.2 | 720.0019 | 3 | 39 | 4.40042 | 3.093243 | 2.446801 | 0 | 10.17034 | 0
2018-03-17 03:13 | 281508.2 | 840.001 | 3 | 39 | 4.400404 | 2.591446 | 2.541142 | 0 | 10.58548 | 0
2018-03-17 03:15 | 281628.2 | 960.0002 | 3 | 39 | 4.4004 | 2.189701 | 2.620594 | 0 | 10.9351 | 0
2018-03-17 03:17 | 281748.2 | 1080.0002 | 3 | 39 | 4.400395 | 1.85902 | 2.687881 | 0 | 11.2312 | 0
2018-03-17 03:19 | 281868.2 | 1200.001 | 3 | 39 | 4.400377 | 1.586353 | 2.745159 | 0 | 11.48324 | 0
2018-03-17 03:21 | 281988.2 | 1320.0006 | 3 | 39 | 4.400393 | 1.362682 | 2.794189 | 0 | 11.69899 | 0
2018-03-17 03:23 | 282108.2 | 1440.0002 | 3 | 39 | 4.400378 | 1.176201 | 2.836397 | 0 | 11.88472 | 0
2018-03-17 03:25 | 282228.2 | 1560.0002 | 3 | 39 | 4.40038 | 1.021399 | 2.872938 | 0 | 12.04552 | 0
2018-03-17 03:27 | 282348.2 | 1680.0004 | 3 | 39 | 4.400376 | 0.8920288 | 2.904755 | 0 | 12.18552 | 0
2018-03-17 03:29 | 282468.2 | 1800.0019 | 3 | 39 | 4.400378 | 0.7826328 | 2.932606 | 0 | 12.30807 | 0
2018-03-17 03:31 | 282588.2 | 1920.0002 | 3 | 39 | 4.400383 | 0.6906662 | 2.957113 | 0 | 12.41592 | 0
2018-03-17 03:32 | 282645.1 | 1976.888 | 3 | 39 | 4.400378 | 0.6519985 | 2.96771 | 0 | 12.46255 | 0
2018-03-17 03:34 | 282765.1 | 120.001 | 4 | 39 | 4.350077 | 0 | 2.96771 | 0 | 12.46255 | 0
2018-03-17 03:36 | 282885.1 | 240.0002 | 4 | 39 | 4.346326 | 0 | 2.96771 | 0 | 12.46255 | 0
2018-03-17 03:37 | 282945.1 | 300.0023 | 4 | 39 | 4.345198 | 0 | 2.96771 | 0 | 12.46255 | 0
2018-03-17 03:39 | 283065.2 | 120.001 | 5 | 39 | 4.086381 | -3.259874 | 2.96771 | 0.1086536 | 12.46255 | 0.4476135
2018-03-17 03:41 | 283185.2 | 240.001 | 5 | 39 | 4.041162 | -3.259897 | 2.96771 | 0.2173036 | 12.46255 | 0.8891104
2018-03-17 03:43 | 283305.2 | 360.0003 | 5 | 39 | 3.997802 | -3.259878 | 2.96771 | 0.3259558 | 12.46255 | 1.325828
2018-03-17 03:45 | 283425.2 | 480.0019 | 5 | 39 | 3.955358 | -3.259853 | 2.96771 | 0.4346104 | 12.46255 | 1.757892
2018-03-17 03:47 | 283545.2 | 600.0003 | 5 | 39 | 3.914083 | -3.25987 | 2.96771 | 0.5432624 | 12.46255 | 2.185394
2018-03-17 03:49 | 283665.2 | 720.0019 | 5 | 39 | 3.874495 | -3.259859 | 2.96771 | 0.6519164 | 12.46255 | 2.608506
2018-03-17 03:51 | 283785.2 | 840.0019 | 5 | 39 | 3.83699 | -3.259817 | 2.96771 | 0.760571 | 12.46255 | 3.027431
2018-03-17 03:53 | 283905.2 | 960.001 | 5 | 39 | 3.801781 | -3.259876 | 2.96771 | 0.8691941 | 12.46255 | 3.442285
2018-03-17 03:55 | 284025.2 | 1080.001 | 5 | 39 | 3.768747 | -3.259853 | 2.96771 | 0.9778748 | 12.46255 | 3.853651
2018-03-17 03:57 | 284145.2 | 1200.001 | 5 | 39 | 3.737774 | -3.259889 | 2.96771 | 1.086528 | 12.46255 | 4.261439
2018-03-17 03:59 | 284265.2 | 1320.0011 | 5 | 39 | 3.708555 | -3.259843 | 2.96771 | 1.195183 | 12.46255 | 4.665964
2018-03-17 04:01 | 284385.2 | 1440.0003 | 5 | 39 | 3.680883 | -3.259826 | 2.96771 | 1.303832 | 12.46255 | 5.067377
2018-03-17 04:03 | 284505.2 | 1560.0006 | 5 | 39 | 3.654858 | -3.259828 | 2.96771 | 1.412481 | 12.46255 | 5.46587
2018-03-17 04:05 | 284625.2 | 1680.0011 | 5 | 39 | 3.630771 | -3.259857 | 2.96771 | 1.521137 | 12.46255 | 5.861669
2018-03-17 04:07 | 284745.2 | 1800.0018 | 5 | 39 | 3.608617 | -3.259866 | 2.96771 | 1.629786 | 12.46255 | 6.254926
2018-03-17 04:09 | 284865.2 | 1920.0002 | 5 | 39 | 3.588446 | -3.259871 | 2.96771 | 1.73844 | 12.46255 | 6.645903
2018-03-17 04:11 | 284985.2 | 2040.0019 | 5 | 39 | 3.570123 | -3.259834 | 2.96771 | 1.847096 | 12.46255 | 7.034798
2018-03-17 04:13 | 285105.2 | 2160.001 | 5 | 39 | 3.55336 | -3.259849 | 2.96771 | 1.955745 | 12.46255 | 7.421768
2018-03-17 04:15 | 285225.2 | 2280.0003 | 5 | 39 | 3.537594 | -3.259838 | 2.96771 | 2.064391 | 12.46255 | 7.806962
2018-03-17 04:17 | 285345.2 | 2400.0008 | 5 | 39 | 3.522086 | -3.25987 | 2.96771 | 2.173041 | 12.46255 | 8.190478
2018-03-17 04:19 | 285465.2 | 2520.0001 | 5 | 39 | 3.506145 | -3.259874 | 2.96771 | 2.281693 | 12.46255 | 8.572303
2018-03-17 04:21 | 285585.2 | 2640.0003 | 5 | 39 | 3.488583 | -3.25991 | 2.96771 | 2.390341 | 12.46255 | 8.952309
2018-03-17 04:23 | 285705.2 | 2760.0011 | 5 | 39 | 3.467154 | -3.259849 | 2.96771 | 2.498998 | 12.46255 | 9.330258
2018-03-17 04:25 | 285825.2 | 2880.0011 | 5 | 39 | 3.436483 | -3.259934 | 2.96771 | 2.607647 | 12.46255 | 9.705399
2018-03-17 04:27 | 285945.2 | 3000.0019 | 5 | 39 | 3.391165 | -3.259841 | 2.96771 | 2.7163 | 12.46255 | 10.07651
2018-03-17 04:29 | 286065.2 | 3120.0011 | 5 | 39 | 3.312986 | -3.259891 | 2.96771 | 2.824947 | 12.46255 | 10.44114
2018-03-17 04:31 | 286185.2 | 3240.0019 | 5 | 39 | 3.132865 | -3.259933 | 2.96771 | 2.933597 | 12.46255 | 10.79308
2018-03-17 04:32 | 286222 | 3276.7473 | 5 | 39 | 2.99997 | -3.25988 | 2.96771 | 2.966866 | 12.46255 | 10.89534
2018-03-17 04:34 | 286342 | 120.0003 | 6 | 39 | 3.342433 | 0 | 2.96771 | 2.966866 | 12.46255 | 10.89534
2018-03-17 04:36 | 286462 | 240.0001 | 6 | 39 | 3.354473 | 0 | 2.96771 | 2.966866 | 12.46255 | 10.89534
2018-03-17 04:37 | 286522 | 300.0015 | 6 | 39 | 3.357865 | 0 | 2.96771 | 2.966866 | 12.46255 | 10.89534
2018-03-17 04:37 | 286522 | 0.0023 | 7 | 40 | 3.357751 | 0 | 0 | 0 | 0 | 0
2018-03-17 04:39 | 286642.1 | 120.0019 | 2 | 40 | 3.98367 | 4.889971 | 0.1623124 | 0 | 0.6277083 | 0
2018-03-17 04:41 | 286762.1 | 240.0007 | 2 | 40 | 4.025529 | 4.889961 | 0.3252906 | 0 | 1.280539 | 0
2018-03-17 04:43 | 286882.1 | 360.0026 | 2 | 40 | 4.061491 | 4.889957 | 0.4882806 | 0 | 1.939698 | 0
2018-03-17 04:45 | 287002.1 | 480.0002 | 2 | 40 | 4.09097 | 4.890007 | 0.6512548 | 0 | 2.60408 | 0
2018-03-17 04:47 | 287122.1 | 600.0003 | 2 | 40 | 4.116542 | 4.890013 | 0.8142391 | 0 | 3.272973 | 0
2018-03-17 04:49 | 287242.1 | 720.0002 | 2 | 40 | 4.140454 | 4.890009 | 0.9772279 | 0 | 3.945861 | 0
2018-03-17 04:51 | 287362.1 | 840.0018 | 2 | 40 | 4.166439 | 4.89002 | 1.140208 | 0 | 4.622753 | 0
2018-03-17 04:53 | 287482.1 | 960.0002 | 2 | 40 | 4.195036 | 4.889992 | 1.30319 | 0 | 5.304101 | 0
2018-03-17 04:55 | 287602.1 | 1080.0002 | 2 | 40 | 4.200395 | 4.460033 | 1.460035 | 0 | 5.962836 | 0
2018-03-17 04:57 | 287722.1 | 1200.0027 | 2 | 40 | 4.2004 | 3.984133 | 1.600716 | 0 | 6.553757 | 0
2018-03-17 04:59 | 287842.1 | 1320.0027 | 2 | 40 | 4.200414 | 3.529058 | 1.725854 | 0 | 7.079385 | 0
2018-03-17 05:00 | 287916.4 | 1394.3536 | 2 | 40 | 4.200408 | 3.259975 | 1.795937 | 0 | 7.373762 | 0
2018-03-17 05:02 | 288036.5 | 120.0002 | 3 | 40 | 4.227577 | 3.259857 | 1.90415 | 0 | 7.829654 | 0
2018-03-17 05:04 | 288156.5 | 240.0011 | 3 | 40 | 4.259406 | 3.259878 | 2.0128 | 0 | 8.290683 | 0
2018-03-17 05:06 | 288276.5 | 360.0002 | 3 | 40 | 4.293864 | 3.259876 | 2.121449 | 0 | 8.755315 | 0
2018-03-17 05:08 | 288396.5 | 480.0002 | 3 | 40 | 4.330624 | 3.259987 | 2.230099 | 0 | 9.223823 | 0
2018-03-17 05:10 | 288516.5 | 600.001 | 3 | 40 | 4.36945 | 3.260021 | 2.338751 | 0 | 9.696444 | 0
2018-03-17 05:12 | 288636.5 | 720.001 | 3 | 40 | 4.400413 | 3.094652 | 2.446721 | 0 | 10.17026 | 0
2018-03-17 05:14 | 288756.5 | 840.0011 | 3 | 40 | 4.400388 | 2.592533 | 2.541106 | 0 | 10.58559 | 0
2018-03-17 05:16 | 288876.5 | 960.0002 | 3 | 40 | 4.400386 | 2.190767 | 2.620604 | 0 | 10.93541 | 0
2018-03-17 05:18 | 288996.5 | 1080.0008 | 3 | 40 | 4.400392 | 1.860134 | 2.687931 | 0 | 11.23168 | 0
2018-03-17 05:20 | 289116.5 | 1200.0026 | 3 | 40 | 4.400387 | 1.587749 | 2.74524 | 0 | 11.48386 | 0
2018-03-17 05:22 | 289236.5 | 1320.0002 | 3 | 40 | 4.400385 | 1.362762 | 2.794291 | 0 | 11.69971 | 0
2018-03-17 05:24 | 289356.5 | 1440.0019 | 3 | 40 | 4.400389 | 1.176796 | 2.836514 | 0 | 11.8855 | 0
2018-03-17 05:26 | 289476.5 | 1560.001 | 3 | 40 | 4.400388 | 1.021795 | 2.873064 | 0 | 12.04633 | 0
2018-03-17 05:28 | 289596.5 | 1680.0002 | 3 | 40 | 4.400364 | 0.8915539 | 2.904882 | 0 | 12.18635 | 0
2018-03-17 05:30 | 289716.5 | 1800.001 | 3 | 40 | 4.400351 | 0.7821522 | 2.932734 | 0 | 12.3089 | 0
2018-03-17 05:32 | 289836.5 | 1920.001 | 3 | 40 | 4.400354 | 0.6900597 | 2.957239 | 0 | 12.41673 | 0
2018-03-17 05:33 | 289892.9 | 1976.4336 | 3 | 40 | 4.400372 | 0.6519985 | 2.967754 | 0 | 12.463 | 0
2018-03-17 05:35 | 290013 | 120.0017 | 4 | 40 | 4.350164 | 0 | 2.967754 | 0 | 12.463 | 0
2018-03-17 05:37 | 290133 | 240.0009 | 4 | 40 | 4.346387 | 0 | 2.967754 | 0 | 12.463 | 0
2018-03-17 05:38 | 290193 | 300.0023 | 4 | 40 | 4.345276 | 0 | 2.967754 | 0 | 12.463 | 0
2018-03-17 05:40 | 290313 | 120.0011 | 5 | 40 | 4.086941 | -3.259892 | 2.967754 | 0.1086512 | 12.463 | 0.4476568
2018-03-17 05:42 | 290433 | 240.0003 | 5 | 40 | 4.041754 | -3.259889 | 2.967754 | 0.2172966 | 12.463 | 0.8891975
2018-03-17 05:44 | 290553 | 360.0003 | 5 | 40 | 3.99841 | -3.25987 | 2.967754 | 0.325947 | 12.463 | 1.325971
2018-03-17 05:46 | 290673 | 480.0003 | 5 | 40 | 3.955996 | -3.259834 | 2.967754 | 0.4346001 | 12.463 | 1.758098
2018-03-17 05:48 | 290793 | 600.0027 | 5 | 40 | 3.914715 | -3.259882 | 2.967754 | 0.5432534 | 12.463 | 2.185674
2018-03-17 05:50 | 290913 | 720.0019 | 5 | 40 | 3.875141 | -3.259861 | 2.967754 | 0.6519056 | 12.463 | 2.608849
2018-03-17 05:52 | 291033 | 840.0011 | 5 | 40 | 3.837653 | -3.259885 | 2.967754 | 0.7605534 | 12.463 | 3.027818
2018-03-17 05:54 | 291153 | 960.0003 | 5 | 40 | 3.802392 | -3.259861 | 2.967754 | 0.8692007 | 12.463 | 3.442832
2018-03-17 05:56 | 291273 | 1080.0026 | 5 | 40 | 3.769344 | -3.259895 | 2.967754 | 0.9778517 | 12.463 | 3.854152
2018-03-17 05:58 | 291393 | 1200.0019 | 5 | 40 | 3.738339 | -3.259876 | 2.967754 | 1.086501 | 12.463 | 4.261985
2018-03-17 06:00 | 291513 | 1320.0019 | 5 | 40 | 3.709105 | -3.259895 | 2.967754 | 1.195154 | 12.463 | 4.666567
2018-03-17 06:02 | 291633 | 1440.0003 | 5 | 40 | 3.681384 | -3.259878 | 2.967754 | 1.303805 | 12.463 | 5.068043
2018-03-17 06:04 | 291753 | 1560.0019 | 5 | 40 | 3.655334 | -3.259864 | 2.967754 | 1.412458 | 12.463 | 5.466606
2018-03-17 06:06 | 291873 | 1680.0003 | 5 | 40 | 3.631175 | -3.259878 | 2.967754 | 1.52111 | 12.463 | 5.862433
2018-03-17 06:08 | 291993 | 1800.0003 | 5 | 40 | 3.609008 | -3.259824 | 2.967754 | 1.629761 | 12.463 | 6.255741
2018-03-17 06:10 | 292113 | 1920.0011 | 5 | 40 | 3.588807 | -3.260176 | 2.967754 | 1.738415 | 12.463 | 6.646761
2018-03-17 06:12 | 292233 | 2040.0003 | 5 | 40 | 3.570475 | -3.259841 | 2.967754 | 1.847064 | 12.463 | 7.03567
2018-03-17 06:14 | 292353 | 2160.001 | 5 | 40 | 3.553676 | -3.259849 | 2.967754 | 1.955716 | 12.463 | 7.422686
2018-03-17 06:16 | 292473 | 2280.001 | 5 | 40 | 3.537853 | -3.259866 | 2.967754 | 2.064361 | 12.463 | 7.80791
2018-03-17 06:18 | 292593 | 2400.0003 | 5 | 40 | 3.522295 | -3.260052 | 2.967754 | 2.173016 | 12.463 | 8.19147
2018-03-17 06:20 | 292713 | 2520.0019 | 5 | 40 | 3.506407 | -3.259887 | 2.967754 | 2.281667 | 12.463 | 8.573318
2018-03-17 06:22 | 292833 | 2640.0019 | 5 | 40 | 3.488893 | -3.259838 | 2.967754 | 2.390317 | 12.463 | 8.95336
2018-03-17 06:24 | 292953 | 2760.0019 | 5 | 40 | 3.467477 | -3.25987 | 2.967754 | 2.498971 | 12.463 | 9.331334
2018-03-17 06:26 | 293073 | 2880.0019 | 5 | 40 | 3.436889 | -3.259807 | 2.967754 | 2.60762 | 12.463 | 9.706514
2018-03-17 06:28 | 293193 | 3000.0003 | 5 | 40 | 3.391617 | -3.259841 | 2.967754 | 2.716268 | 12.463 | 10.07765
2018-03-17 06:30 | 293313 | 3120.0003 | 5 | 40 | 3.313609 | -3.259889 | 2.967754 | 2.824925 | 12.463 | 10.44237
2018-03-17 06:32 | 293433 | 3240.0003 | 5 | 40 | 3.134001 | -3.259889 | 2.967754 | 2.933572 | 12.463 | 10.7944
2018-03-17 06:33 | 293470.1 | 3277.0977 | 5 | 40 | 2.999986 | -3.259828 | 2.967754 | 2.967165 | 12.463 | 10.89767
2018-03-17 06:35 | 293590.2 | 120.0003 | 6 | 40 | 3.34169 | 0 | 2.967754 | 2.967165 | 12.463 | 10.89767
2018-03-17 06:37 | 293710.2 | 240.0019 | 6 | 40 | 3.353692 | 0 | 2.967754 | 2.967165 | 12.463 | 10.89767
2018-03-17 06:38 | 293770.2 | 300.0016 | 6 | 40 | 3.357082 | 0 | 2.967754 | 2.967165 | 12.463 | 10.89767
2018-03-17 06:38 | 293770.2 | 0.0049 | 7 | 41 | 3.357079 | 0 | 0 | 0 | 0 | 0
2018-03-17 06:40 | 293890.3 | 120.0002 | 2 | 41 | 3.983286 | 4.889999 | 0.1623044 | 0 | 0.6275879 | 0
2018-03-17 06:42 | 294010.3 | 240.0002 | 2 | 41 | 4.02524 | 4.890078 | 0.3252861 | 0 | 1.28038 | 0
2018-03-17 06:44 | 294130.3 | 360.0018 | 2 | 41 | 4.06114 | 4.889986 | 0.4882728 | 0 | 1.939474 | 0
2018-03-17 06:46 | 294250.3 | 480.0002 | 2 | 41 | 4.090604 | 4.890026 | 0.6512573 | 0 | 2.60384 | 0
2018-03-17 06:48 | 294370.3 | 600.0018 | 2 | 41 | 4.116186 | 4.890055 | 0.8142383 | 0 | 3.272662 | 0
2018-03-17 06:50 | 294490.3 | 720.0002 | 2 | 41 | 4.140114 | 4.890001 | 0.9772198 | 0 | 3.945462 | 0
2018-03-17 06:52 | 294610.3 | 840.001 | 2 | 41 | 4.166057 | 4.88998 | 1.140204 | 0 | 4.62231 | 0
2018-03-17 06:54 | 294730.3 | 960.0002 | 2 | 41 | 4.194737 | 4.89002 | 1.303182 | 0 | 5.303591 | 0
2018-03-17 06:56 | 294850.3 | 1080.0002 | 2 | 41 | 4.200423 | 4.464003 | 1.460148 | 0 | 5.962824 | 0
2018-03-17 06:58 | 294970.3 | 1200.001 | 2 | 41 | 4.200395 | 3.986195 | 1.600911 | 0 | 6.554087 | 0
2018-03-17 07:00 | 295090.3 | 1320.0002 | 2 | 41 | 4.200391 | 3.529795 | 1.726102 | 0 | 7.079938 | 0
2018-03-17 07:01 | 295164.7 | 1394.3808 | 2 | 41 | 4.200401 | 3.259995 | 1.796224 | 0 | 7.374479 | 0
2018-03-17 07:03 | 295284.7 | 120.0003 | 3 | 41 | 4.227548 | 3.259903 | 1.904431 | 3.13e-10 | 7.830342 | 1.271e-09
2018-03-17 07:05 | 295404.7 | 240.0002 | 3 | 41 | 4.259421 | 3.259838 | 2.013086 | 3.13e-10 | 8.291395 | 1.271e-09
2018-03-17 07:07 | 295524.7 | 360.0018 | 3 | 41 | 4.293859 | 3.259844 | 2.121739 | 3.13e-10 | 8.756042 | 1.271e-09
2018-03-17 07:09 | 295644.7 | 480.0018 | 3 | 41 | 4.330668 | 3.259851 | 2.230391 | 3.13e-10 | 9.224557 | 1.271e-09
2018-03-17 07:11 | 295764.7 | 600.001 | 3 | 41 | 4.369557 | 3.259926 | 2.33904 | 3.13e-10 | 9.697179 | 1.271e-09
2018-03-17 07:13 | 295884.7 | 720.0018 | 3 | 41 | 4.400401 | 3.092199 | 2.446988 | 3.13e-10 | 10.17091 | 1.271e-09
2018-03-17 07:15 | 296004.7 | 840.0001 | 3 | 41 | 4.400419 | 2.590816 | 2.541301 | 3.13e-10 | 10.58592 | 1.271e-09
2018-03-17 07:17 | 296124.7 | 960.001 | 3 | 41 | 4.400383 | 2.187773 | 2.620722 | 3.13e-10 | 10.93541 | 1.271e-09
2018-03-17 07:19 | 296244.7 | 1080.0027 | 3 | 41 | 4.40041 | 1.858053 | 2.687971 | 3.13e-10 | 11.23133 | 1.271e-09
2018-03-17 07:21 | 296364.7 | 1200.001 | 3 | 41 | 4.400383 | 1.585545 | 2.74521 | 3.13e-10 | 11.4832 | 1.271e-09
2018-03-17 07:23 | 296484.7 | 1320.0026 | 3 | 41 | 4.400388 | 1.361399 | 2.794205 | 3.13e-10 | 11.6988 | 1.271e-09
2018-03-17 07:25 | 296604.7 | 1440.0018 | 3 | 41 | 4.400372 | 1.175131 | 2.836383 | 3.13e-10 | 11.8844 | 1.271e-09
2018-03-17 07:27 | 296724.7 | 1560.0026 | 3 | 41 | 4.400366 | 1.020237 | 2.872893 | 3.13e-10 | 12.04506 | 1.271e-09
2018-03-17 07:29 | 296844.7 | 1680.0002 | 3 | 41 | 4.400375 | 0.8910637 | 2.904681 | 3.13e-10 | 12.18494 | 1.271e-09
2018-03-17 07:31 | 296964.7 | 1800.0018 | 3 | 41 | 4.400366 | 0.7818642 | 2.932508 | 3.13e-10 | 12.30738 | 1.271e-09
2018-03-17 07:33 | 297084.7 | 1920.0002 | 3 | 41 | 4.400355 | 0.6895409 | 2.95699 | 3.13e-10 | 12.41511 | 1.271e-09
2018-03-17 07:34 | 297140.6 | 1975.8904 | 3 | 41 | 4.400375 | 0.6519909 | 2.967397 | 3.13e-10 | 12.46091 | 1.271e-09
2018-03-17 07:36 | 297260.6 | 120.0017 | 4 | 41 | 4.350123 | 0 | 2.967397 | 3.13e-10 | 12.46091 | 1.271e-09
2018-03-17 07:38 | 297380.6 | 240.0009 | 4 | 41 | 4.346355 | 0 | 2.967397 | 3.13e-10 | 12.46091 | 1.271e-09
2018-03-17 07:39 | 297440.6 | 300.0047 | 4 | 41 | 4.345225 | 0 | 2.967397 | 3.13e-10 | 12.46091 | 1.271e-09
2018-03-17 07:41 | 297560.7 | 120.0002 | 5 | 41 | 4.08664 | -3.259847 | 2.967397 | 0.1086489 | 12.46091 | 0.4476184
2018-03-17 07:43 | 297680.7 | 240.0002 | 5 | 41 | 4.041451 | -3.259855 | 2.967397 | 0.2173002 | 12.46091 | 0.88915
2018-03-17 07:45 | 297800.7 | 360.0004 | 5 | 41 | 3.998132 | -3.25983 | 2.967397 | 0.3259522 | 12.46091 | 1.325899
2018-03-17 07:47 | 297920.7 | 480.0018 | 5 | 41 | 3.955682 | -3.25982 | 2.967397 | 0.4346032 | 12.46091 | 1.757984
2018-03-17 07:49 | 298040.7 | 600.0009 | 5 | 41 | 3.914412 | -3.259832 | 2.967397 | 0.5432557 | 12.46091 | 2.185524
2018-03-17 07:51 | 298160.7 | 720.0009 | 5 | 41 | 3.874849 | -3.259857 | 2.967397 | 0.6519041 | 12.46091 | 2.608653
2018-03-17 07:53 | 298280.7 | 840.0001 | 5 | 41 | 3.83738 | -3.259926 | 2.967397 | 0.7605568 | 12.46091 | 3.02761
2018-03-17 07:55 | 298400.7 | 960.0002 | 5 | 41 | 3.802155 | -3.259832 | 2.967397 | 0.8692108 | 12.46091 | 3.442622
2018-03-17 07:57 | 298520.7 | 1080.0018 | 5 | 41 | 3.769117 | -3.259809 | 2.967397 | 0.977868 | 12.46091 | 3.85394
2018-03-17 07:59 | 298640.7 | 1200.0002 | 5 | 41 | 3.738115 | -3.259805 | 2.967397 | 1.086522 | 12.46091 | 4.261768
2018-03-17 08:01 | 298760.7 | 1320.0018 | 5 | 41 | 3.708911 | -3.259997 | 2.967397 | 1.195179 | 12.46091 | 4.666339
2018-03-17 08:03 | 298880.7 | 1440.0002 | 5 | 41 | 3.681211 | -3.260157 | 2.967397 | 1.303827 | 12.46091 | 5.067787
2018-03-17 08:05 | 299000.7 | 1560.0002 | 5 | 41 | 3.655192 | -3.259817 | 2.967397 | 1.41248 | 12.46091 | 5.466332
2018-03-17 08:07 | 299120.7 | 1680.0026 | 5 | 41 | 3.631075 | -3.259822 | 2.967397 | 1.521136 | 12.46091 | 5.862163
2018-03-17 08:09 | 299240.7 | 1800.0002 | 5 | 41 | 3.608897 | -3.260176 | 2.967397 | 1.629784 | 12.46091 | 6.255451
2018-03-17 08:11 | 299360.7 | 1920.0002 | 5 | 41 | 3.58872 | -3.25982 | 2.967397 | 1.738439 | 12.46091 | 6.646461
2018-03-17 08:13 | 299480.7 | 2040.0003 | 5 | 41 | 3.570405 | -3.259855 | 2.967397 | 1.847092 | 12.46091 | 7.035373
2018-03-17 08:15 | 299600.7 | 2160.0002 | 5 | 41 | 3.553641 | -3.25991 | 2.967397 | 1.955737 | 12.46091 | 7.422358
2018-03-17 08:17 | 299720.7 | 2280.0018 | 5 | 41 | 3.537845 | -3.259843 | 2.967397 | 2.064385 | 12.46091 | 7.807593
2018-03-17 08:19 | 299840.7 | 2400.0002 | 5 | 41 | 3.522295 | -3.259859 | 2.967397 | 2.173036 | 12.46091 | 8.191138
2018-03-17 08:21 | 299960.7 | 2520.0018 | 5 | 41 | 3.506386 | -3.259811 | 2.967397 | 2.281688 | 12.46091 | 8.572988
2018-03-17 08:23 | 300080.7 | 2640.001 | 5 | 41 | 3.488856 | -3.259832 | 2.967397 | 2.390338 | 12.46091 | 8.953024
2018-03-17 08:25 | 300200.7 | 2760.0018 | 5 | 41 | 3.467386 | -3.259868 | 2.967397 | 2.498988 | 12.46091 | 9.330982
2018-03-17 08:27 | 300320.7 | 2880.0002 | 5 | 41 | 3.436695 | -3.259864 | 2.967397 | 2.607637 | 12.46091 | 9.706141
2018-03-17 08:29 | 300440.7 | 3000.0002 | 5 | 41 | 3.39139 | -3.259889 | 2.967397 | 2.716285 | 12.46091 | 10.07726
2018-03-17 08:31 | 300560.7 | 3120.0002 | 5 | 41 | 3.313203 | -3.259809 | 2.967397 | 2.824942 | 12.46091 | 10.44194
2018-03-17 08:33 | 300680.7 | 3240.0018 | 5 | 41 | 3.132699 | -3.259841 | 2.967397 | 2.933594 | 12.46091 | 10.79391
2018-03-17 08:33 | 300717.3 | 3276.5776 | 5 | 41 | 2.999987 | -3.259855 | 2.967397 | 2.966714 | 12.46091 | 10.89571
2018-03-17 08:35 | 300837.3 | 120.0003 | 6 | 41 | 3.341555 | 0 | 2.967397 | 2.966714 | 12.46091 | 10.89571
2018-03-17 08:37 | 300957.3 | 240.0018 | 6 | 41 | 3.35357 | 0 | 2.967397 | 2.966714 | 12.46091 | 10.89571
2018-03-17 08:38 | 301017.3 | 300.0048 | 6 | 41 | 3.356965 | 0 | 2.967397 | 2.966714 | 12.46091 | 10.89571
2018-03-17 08:38 | 301017.3 | 0.0024 | 7 | 42 | 3.356936 | 0 | 0 | 0 | 0 | 0
2018-03-17 08:40 | 301137.4 | 120.0019 | 2 | 42 | 3.983416 | 4.889936 | 0.1623045 | 5.34e-10 | 0.6275957 | 1.792e-09
2018-03-17 08:42 | 301257.4 | 240.0012 | 2 | 42 | 4.025371 | 4.889999 | 0.3252913 | 5.34e-10 | 1.280431 | 1.792e-09
2018-03-17 08:44 | 301377.4 | 360.0012 | 2 | 42 | 4.061299 | 4.890017 | 0.4882719 | 5.34e-10 | 1.939522 | 1.792e-09
2018-03-17 08:46 | 301497.4 | 480.0019 | 2 | 42 | 4.09077 | 4.889996 | 0.6512576 | 5.34e-10 | 2.603915 | 1.792e-09
2018-03-17 08:48 | 301617.4 | 600.0003 | 2 | 42 | 4.116359 | 4.889978 | 0.8142419 | 5.34e-10 | 3.272778 | 1.792e-09
2018-03-17 08:50 | 301737.4 | 720.0008 | 2 | 42 | 4.140298 | 4.889944 | 0.9772192 | 5.34e-10 | 3.945593 | 1.792e-09
2018-03-17 08:52 | 301857.4 | 840.0011 | 2 | 42 | 4.166282 | 4.889988 | 1.140207 | 5.34e-10 | 4.622492 | 1.792e-09
2018-03-17 08:54 | 301977.4 | 960.0012 | 2 | 42 | 4.194917 | 4.889986 | 1.303191 | 5.34e-10 | 5.303823 | 1.792e-09
2018-03-17 08:56 | 302097.4 | 1080.0003 | 2 | 42 | 4.200391 | 4.462135 | 1.460088 | 5.34e-10 | 5.962775 | 1.792e-09
2018-03-17 08:58 | 302217.4 | 1200.002 | 2 | 42 | 4.200389 | 3.985094 | 1.600821 | 5.34e-10 | 6.55391 | 1.792e-09
2018-03-17 09:00 | 302337.4 | 1320.0012 | 2 | 42 | 4.200402 | 3.528105 | 1.725973 | 5.34e-10 | 7.079598 | 1.792e-09
2018-03-17 09:02 | 302411.5 | 1394.0849 | 2 | 42 | 4.2004 | 3.259981 | 1.7958 | 5.34e-10 | 7.372901 | 1.792e-09
2018-03-17 09:04 | 302531.5 | 120 | 3 | 42 | 4.227566 | 3.259871 | 1.904014 | 5.34e-10 | 7.828795 | 1.792e-09
2018-03-17 09:06 | 302651.5 | 240.0011 | 3 | 42 | 4.259432 | 3.259823 | 2.012664 | 5.34e-10 | 8.289828 | 1.792e-09
2018-03-17 09:08 | 302771.5 | 360.0002 | 3 | 42 | 4.293912 | 3.259844 | 2.12132 | 5.34e-10 | 8.754496 | 1.792e-09
2018-03-17 09:10 | 302891.5 | 480.0011 | 3 | 42 | 4.330763 | 3.259823 | 2.22997 | 5.34e-10 | 9.223008 | 1.792e-09
2018-03-17 09:12 | 303011.5 | 600.0011 | 3 | 42 | 4.369667 | 3.259926 | 2.33862 | 5.34e-10 | 9.695644 | 1.792e-09
2018-03-17 09:14 | 303131.5 | 720.0003 | 3 | 42 | 4.400417 | 3.09059 | 2.446559 | 5.34e-10 | 10.16934 | 1.792e-09
2018-03-17 09:16 | 303251.5 | 840.0011 | 3 | 42 | 4.400405 | 2.589241 | 2.540826 | 5.34e-10 | 10.58415 | 1.792e-09
2018-03-17 09:18 | 303371.5 | 960.001 | 3 | 42 | 4.400401 | 2.187628 | 2.62021 | 5.34e-10 | 10.93348 | 1.792e-09
2018-03-17 09:20 | 303491.5 | 1080.0002 | 3 | 42 | 4.400389 | 1.857695 | 2.687443 | 5.34e-10 | 11.22933 | 1.792e-09
2018-03-17 09:22 | 303611.5 | 1200.0002 | 3 | 42 | 4.400385 | 1.58597 | 2.744687 | 5.34e-10 | 11.48122 | 1.792e-09
2018-03-17 09:24 | 303731.5 | 1320.0002 | 3 | 42 | 4.400381 | 1.361839 | 2.793689 | 5.34e-10 | 11.69685 | 1.792e-09
2018-03-17 09:26 | 303851.5 | 1440.0011 | 3 | 42 | 4.400363 | 1.17552 | 2.83588 | 5.34e-10 | 11.88251 | 1.792e-09
2018-03-17 09:28 | 303971.5 | 1560.0011 | 3 | 42 | 4.400381 | 1.020962 | 2.872408 | 5.34e-10 | 12.04324 | 1.792e-09
2018-03-17 09:30 | 304091.5 | 1680.0018 | 3 | 42 | 4.400382 | 0.8915825 | 2.904215 | 5.34e-10 | 12.18321 | 1.792e-09
2018-03-17 09:32 | 304211.5 | 1800.0011 | 3 | 42 | 4.400383 | 0.7830944 | 2.932064 | 5.34e-10 | 12.30575 | 1.792e-09
2018-03-17 09:34 | 304331.5 | 1920.0011 | 3 | 42 | 4.400358 | 0.6900043 | 2.956569 | 5.34e-10 | 12.41358 | 1.792e-09
2018-03-17 09:35 | 304388.1 | 1976.5792 | 3 | 42 | 4.400379 | 0.6519966 | 2.967111 | 5.34e-10 | 12.45997 | 1.792e-09
2018-03-17 09:37 | 304508.1 | 120.001 | 4 | 42 | 4.350093 | 0 | 2.967111 | 5.34e-10 | 12.45997 | 1.792e-09
2018-03-17 09:39 | 304628.1 | 240.0009 | 4 | 42 | 4.346339 | 0 | 2.967111 | 5.34e-10 | 12.45997 | 1.792e-09
2018-03-17 09:40 | 304688.1 | 300.0032 | 4 | 42 | 4.345211 | 0 | 2.967111 | 5.34e-10 | 12.45997 | 1.792e-09
2018-03-17 09:42 | 304808.2 | 120.0001 | 5 | 42 | 4.086457 | -3.259832 | 2.967111 | 0.1086437 | 12.45997 | 0.4475784
2018-03-17 09:44 | 304928.2 | 240.0011 | 5 | 42 | 4.041217 | -3.259971 | 2.967111 | 0.2172986 | 12.45997 | 0.8891016
2018-03-17 09:46 | 305048.2 | 360.0007 | 5 | 42 | 3.997866 | -3.259847 | 2.967111 | 0.3259455 | 12.45997 | 1.325804
2018-03-17 09:48 | 305168.2 | 480.0012 | 5 | 42 | 3.955408 | -3.260188 | 2.967111 | 0.4346025 | 12.45997 | 1.757887
2018-03-17 09:50 | 305288.2 | 600.0005 | 5 | 42 | 3.914175 | -3.259824 | 2.967111 | 0.5432521 | 12.45997 | 2.185389
2018-03-17 09:52 | 305408.2 | 720.0001 | 5 | 42 | 3.874609 | -3.259815 | 2.967111 | 0.6519053 | 12.45997 | 2.608509
2018-03-17 09:54 | 305528.2 | 840.0018 | 5 | 42 | 3.837121 | -3.259864 | 2.967111 | 0.7605574 | 12.45997 | 3.027438
2018-03-17 09:56 | 305648.2 | 960.0018 | 5 | 42 | 3.801907 | -3.259824 | 2.967111 | 0.8692095 | 12.45997 | 3.442415
2018-03-17 09:58 | 305768.2 | 1080.0009 | 5 | 42 | 3.76884 | -3.259885 | 2.967111 | 0.9778611 | 12.45997 | 3.853682
2018-03-17 10:00 | 305888.2 | 1200.0001 | 5 | 42 | 3.737824 | -3.259861 | 2.967111 | 1.086509 | 12.45997 | 4.261456
2018-03-17 10:02 | 306008.2 | 1320.001 | 5 | 42 | 3.708549 | -3.259843 | 2.967111 | 1.195163 | 12.45997 | 4.66598
2018-03-17 10:04 | 306128.2 | 1440.0009 | 5 | 42 | 3.680869 | -3.259891 | 2.967111 | 1.303816 | 12.45997 | 5.067408
2018-03-17 10:06 | 306248.2 | 1560.0002 | 5 | 42 | 3.654799 | -3.259826 | 2.967111 | 1.412472 | 12.45997 | 5.465923
2018-03-17 10:08 | 306368.2 | 1680.0006 | 5 | 42 | 3.630689 | -3.259851 | 2.967111 | 1.521126 | 12.45997 | 5.861704
2018-03-17 10:10 | 306488.2 | 1800.0001 | 5 | 42 | 3.608534 | -3.259834 | 2.967111 | 1.629777 | 12.45997 | 6.254957
2018-03-17 10:12 | 306608.2 | 1920.0017 | 5 | 42 | 3.588378 | -3.260106 | 2.967111 | 1.738434 | 12.45997 | 6.645938
2018-03-17 10:14 | 306728.2 | 2040.0001 | 5 | 42 | 3.570073 | -3.259834 | 2.967111 | 1.847079 | 12.45997 | 7.034788
2018-03-17 10:16 | 306848.2 | 2160.001 | 5 | 42 | 3.553291 | -3.259887 | 2.967111 | 1.955732 | 12.45997 | 7.421761
2018-03-17 10:18 | 306968.2 | 2280.001 | 5 | 42 | 3.537438 | -3.259895 | 2.967111 | 2.064392 | 12.45997 | 7.806996
2018-03-17 10:20 | 307088.2 | 2400.0002 | 5 | 42 | 3.521868 | -3.259878 | 2.967111 | 2.173043 | 12.45997 | 8.190498
2018-03-17 10:22 | 307208.2 | 2520.0018 | 5 | 42 | 3.505921 | -3.259912 | 2.967111 | 2.281698 | 12.45997 | 8.572305
2018-03-17 10:24 | 307328.2 | 2640.0002 | 5 | 42 | 3.488369 | -3.259857 | 2.967111 | 2.39035 | 12.45997 | 8.952298
2018-03-17 10:26 | 307448.2 | 2760.0002 | 5 | 42 | 3.466876 | -3.259832 | 2.967111 | 2.499 | 12.45997 | 9.3302
2018-03-17 10:28 | 307568.2 | 2880.0013 | 5 | 42 | 3.436189 | -3.259885 | 2.967111 | 2.607653 | 12.45997 | 9.705323
2018-03-17 10:30 | 307688.2 | 3000.0012 | 5 | 42 | 3.390719 | -3.25987 | 2.967111 | 2.716307 | 12.45997 | 10.0764
2018-03-17 10:32 | 307808.2 | 3120.0012 | 5 | 42 | 3.312193 | -3.259847 | 2.967111 | 2.824957 | 12.45997 | 10.44097
2018-03-17 10:34 | 307928.2 | 3240.0018 | 5 | 42 | 3.130616 | -3.259997 | 2.967111 | 2.93361 | 12.45997 | 10.79279
2018-03-17 10:34 | 307964.2 | 3275.9288 | 5 | 42 | 2.999994 | -3.25982 | 2.967111 | 2.966141 | 12.45997 | 10.89273
2018-03-17 10:36 | 308084.2 | 120.0001 | 6 | 42 | 3.342611 | 0 | 2.967111 | 2.966141 | 12.45997 | 10.89273
2018-03-17 10:38 | 308204.2 | 240.0012 | 6 | 42 | 3.354643 | 0 | 2.967111 | 2.966141 | 12.45997 | 10.89273
2018-03-17 10:39 | 308264.2 | 300.0024 | 6 | 42 | 3.358026 | 0 | 2.967111 | 2.966141 | 12.45997 | 10.89273
2018-03-17 10:39 | 308264.2 | 0.0047 | 7 | 43 | 3.358041 | 0 | 0 | 0 | 0 | 0
2018-03-17 10:41 | 308384.3 | 120.0006 | 2 | 43 | 3.984012 | 4.889973 | 0.1623037 | 0 | 0.62774 | 0
2018-03-17 10:43 | 308504.3 | 240.0009 | 2 | 43 | 4.025895 | 4.890017 | 0.3252872 | 0 | 1.280646 | 0
2018-03-17 10:45 | 308624.3 | 360.0009 | 2 | 43 | 4.061781 | 4.889994 | 0.4882702 | 0 | 1.93983 | 0
2018-03-17 10:47 | 308744.3 | 480.0002 | 2 | 43 | 4.091241 | 4.889977 | 0.6512556 | 0 | 2.604301 | 0
2018-03-17 10:49 | 308864.3 | 600.001 | 2 | 43 | 4.116844 | 4.89007 | 0.8142405 | 0 | 3.273245 | 0
2018-03-17 10:51 | 308984.3 | 720.0009 | 2 | 43 | 4.140745 | 4.89002 | 0.9772276 | 0 | 3.946175 | 0
2018-03-17 10:53 | 309104.3 | 840.0017 | 2 | 43 | 4.166728 | 4.890015 | 1.140214 | 0 | 4.623139 | 0
2018-03-17 10:55 | 309224.3 | 960.0016 | 2 | 43 | 4.195363 | 4.890015 | 1.3032 | 0 | 5.304556 | 0
2018-03-17 10:57 | 309344.3 | 1080.0001 | 2 | 43 | 4.20041 | 4.456242 | 1.459906 | 0 | 5.962714 | 0
2018-03-17 10:59 | 309464.3 | 1200.0026 | 2 | 43 | 4.200402 | 3.980715 | 1.600454 | 0 | 6.553075 | 0
2018-03-17 11:01 | 309584.3 | 1320.0017 | 2 | 43 | 4.200406 | 3.525362 | 1.72548 | 0 | 7.078233 | 0
2018-03-17 11:02 | 309657.7 | 1393.4063 | 2 | 43 | 4.200413 | 3.259981 | 1.794634 | 0 | 7.368709 | 0
2018-03-17 11:04 | 309777.8 | 120.0004 | 3 | 43 | 4.227579 | 3.259892 | 1.902854 | 0 | 7.824629 | 0
2018-03-17 11:06 | 309897.8 | 240.0003 | 3 | 43 | 4.259443 | 3.259865 | 2.011506 | 0 | 8.285672 | 0
2018-03-17 11:08 | 310017.8 | 360.0018 | 3 | 43 | 4.293882 | 3.259851 | 2.120162 | 0 | 8.750331 | 0
2018-03-17 11:10 | 310137.8 | 480.001 | 3 | 43 | 4.330678 | 3.259863 | 2.228815 | 0 | 9.218857 | 0
2018-03-17 11:12 | 310257.8 | 600.0004 | 3 | 43 | 4.369497 | 3.259851 | 2.337465 | 0 | 9.691477 | 0
2018-03-17 11:14 | 310377.8 | 720.0018 | 3 | 43 | 4.400412 | 3.093359 | 2.445432 | 0 | 10.16528 | 0
2018-03-17 11:16 | 310497.8 | 840.0003 | 3 | 43 | 4.400405 | 2.592714 | 2.539795 | 0 | 10.58052 | 0
2018-03-17 11:18 | 310617.8 | 960.0004 | 3 | 43 | 4.40038 | 2.190012 | 2.619274 | 0 | 10.93026 | 0
2018-03-17 11:20 | 310737.8 | 1080.0019 | 3 | 43 | 4.400392 | 1.859505 | 2.686582 | 0 | 11.22644 | 0
2018-03-17 11:22 | 310857.8 | 1200.0019 | 3 | 43 | 4.400397 | 1.587275 | 2.743875 | 0 | 11.47855 | 0
2018-03-17 11:24 | 310977.8 | 1320.0019 | 3 | 43 | 4.400392 | 1.362343 | 2.792911 | 0 | 11.69433 | 0
2018-03-17 11:26 | 311097.8 | 1440.0004 | 3 | 43 | 4.400386 | 1.176329 | 2.835119 | 0 | 11.88006 | 0
2018-03-17 11:28 | 311217.8 | 1560.0011 | 3 | 43 | 4.400399 | 1.021793 | 2.871664 | 0 | 12.04087 | 0
2018-03-17 11:30 | 311337.8 | 1680.0002 | 3 | 43 | 4.400372 | 0.8916035 | 2.903482 | 0 | 12.18088 | 0
2018-03-17 11:32 | 311457.8 | 1800.0011 | 3 | 43 | 4.400365 | 0.7829132 | 2.931332 | 0 | 12.30343 | 0
2018-03-17 11:34 | 311577.8 | 1920.0011 | 3 | 43 | 4.400357 | 0.6902466 | 2.955838 | 0 | 12.41127 | 0
2018-03-17 11:35 | 311633.8 | 1976.0841 | 3 | 43 | 4.400356 | 0.6519909 | 2.966291 | 0 | 12.45727 | 0
2018-03-17 11:37 | 311753.9 | 120.001 | 4 | 43 | 4.350023 | 0 | 2.966291 | 0 | 12.45727 | 0
2018-03-17 11:39 | 311873.9 | 240.0002 | 4 | 43 | 4.346271 | 0 | 2.966291 | 0 | 12.45727 | 0
2018-03-17 11:40 | 311933.9 | 300.0032 | 4 | 43 | 4.345126 | 0 | 2.966291 | 0 | 12.45727 | 0
2018-03-17 11:42 | 312054 | 120.001 | 5 | 43 | 4.086219 | -3.25987 | 2.966291 | 0.1086511 | 12.45727 | 0.4475869
2018-03-17 11:44 | 312174 | 240.001 | 5 | 43 | 4.041005 | -3.259832 | 2.966291 | 0.2173124 | 12.45727 | 0.8891121
2018-03-17 11:46 | 312294 | 360.0001 | 5 | 43 | 3.997636 | -3.259853 | 2.966291 | 0.3259615 | 12.45727 | 1.325798
2018-03-17 11:48 | 312414 | 480.001 | 5 | 43 | 3.955165 | -3.259857 | 2.966291 | 0.4346143 | 12.45727 | 1.757837
2018-03-17 11:50 | 312534 | 600.001 | 5 | 43 | 3.913843 | -3.259861 | 2.966291 | 0.5432724 | 12.45727 | 2.18534
2018-03-17 11:52 | 312654 | 720.0002 | 5 | 43 | 3.874255 | -3.259926 | 2.966291 | 0.6519288 | 12.45727 | 2.608437
2018-03-17 11:54 | 312774 | 840.0018 | 5 | 43 | 3.836776 | -3.259855 | 2.966291 | 0.7605888 | 12.45727 | 3.027357
2018-03-17 11:56 | 312894 | 960.001 | 5 | 43 | 3.801542 | -3.259864 | 2.966291 | 0.8692428 | 12.45727 | 3.442303
2018-03-17 11:58 | 313014 | 1080.0002 | 5 | 43 | 3.768525 | -3.259847 | 2.966291 | 0.9778932 | 12.45727 | 3.853528
2018-03-17 12:00 | 313134 | 1200.0011 | 5 | 43 | 3.73755 | -3.259857 | 2.966291 | 1.086552 | 12.45727 | 4.261313
2018-03-17 12:02 | 313254 | 1320.0002 | 5 | 43 | 3.708281 | -3.260181 | 2.966291 | 1.195206 | 12.45727 | 4.665806
2018-03-17 12:04 | 313374 | 1440.0002 | 5 | 43 | 3.680604 | -3.259843 | 2.966291 | 1.30386 | 12.45727 | 5.067209
2018-03-17 12:06 | 313494 | 1560.0002 | 5 | 43 | 3.654557 | -3.259855 | 2.966291 | 1.412508 | 12.45727 | 5.465668
2018-03-17 12:08 | 313614 | 1680.0002 | 5 | 43 | 3.630453 | -3.259849 | 2.966291 | 1.521167 | 12.45727 | 5.861442
2018-03-17 12:10 | 313734 | 1800.0018 | 5 | 43 | 3.608301 | -3.259851 | 2.966291 | 1.629825 | 12.45727 | 6.254697
2018-03-17 12:12 | 313854 | 1920.0002 | 5 | 43 | 3.588168 | -3.259851 | 2.966291 | 1.738478 | 12.45727 | 6.645636
2018-03-17 12:14 | 313974 | 2040.001 | 5 | 43 | 3.569898 | -3.259903 | 2.966291 | 1.847134 | 12.45727 | 7.034503
2018-03-17 12:16 | 314094 | 2160.0002 | 5 | 43 | 3.553157 | -3.25983 | 2.966291 | 1.955777 | 12.45727 | 7.421427
2018-03-17 12:18 | 314214 | 2280.0002 | 5 | 43 | 3.537342 | -3.259847 | 2.966291 | 2.064434 | 12.45727 | 7.806637
2018-03-17 12:20 | 314334 | 2400.0019 | 5 | 43 | 3.521768 | -3.259857 | 2.966291 | 2.173085 | 12.45727 | 8.190127
2018-03-17 12:22 | 314454 | 2520.0002 | 5 | 43 | 3.505811 | -3.259871 | 2.966291 | 2.281738 | 12.45727 | 8.57192
2018-03-17 12:24 | 314574 | 2640.001 | 5 | 43 | 3.488216 | -3.259849 | 2.966291 | 2.390391 | 12.45727 | 8.951903
2018-03-17 12:26 | 314694 | 2760.001 | 5 | 43 | 3.466628 | -3.259849 | 2.966291 | 2.499046 | 12.45727 | 9.329799
2018-03-17 12:28 | 314814 | 2880.0002 | 5 | 43 | 3.435847 | -3.259834 | 2.966291 | 2.607696 | 12.45727 | 9.704877
2018-03-17 12:30 | 314934 | 3000.0027 | 5 | 43 | 3.390249 | -3.25982 | 2.966291 | 2.716353 | 12.45727 | 10.07592
2018-03-17 12:32 | 315054 | 3120.0002 | 5 | 43 | 3.311418 | -3.259849 | 2.966291 | 2.825006 | 12.45727 | 10.44044
2018-03-17 12:34 | 315174 | 3240.0002 | 5 | 43 | 3.128612 | -3.259851 | 2.966291 | 2.933659 | 12.45727 | 10.79213
2018-03-17 12:35 | 315209.2 | 3275.2064 | 5 | 43 | 2.999973 | -3.259836 | 2.966291 | 2.965536 | 12.45727 | 10.89002
2018-03-17 12:37 | 315329.2 | 120.001 | 6 | 43 | 3.342924 | 0 | 2.966291 | 2.965536 | 12.45727 | 10.89002
2018-03-17 12:39 | 315449.2 | 240.0011 | 6 | 43 | 3.354973 | 0 | 2.966291 | 2.965536 | 12.45727 | 10.89002
2018-03-17 12:40 | 315509.2 | 300.0031 | 6 | 43 | 3.358351 | 0 | 2.966291 | 2.965536 | 12.45727 | 10.89002
2018-03-17 12:40 | 315509.2 | 0.0025 | 7 | 44 | 3.358439 | 0 | 0 | 0 | 0 | 0
2018-03-17 12:42 | 315629.3 | 120.0002 | 2 | 44 | 3.984248 | 4.889952 | 0.1623091 | 0 | 0.6278166 | 0
2018-03-17 12:44 | 315749.3 | 240.001 | 2 | 44 | 4.02604 | 4.889986 | 0.3252976 | 0 | 1.280772 | 0
2018-03-17 12:46 | 315869.3 | 360.0002 | 2 | 44 | 4.061952 | 4.889992 | 0.4882838 | 0 | 1.939992 | 0
2018-03-17 12:48 | 315989.3 | 480.0002 | 2 | 44 | 4.091397 | 4.889973 | 0.6512672 | 0 | 2.604482 | 0
2018-03-17 12:50 | 316109.3 | 600.0002 | 2 | 44 | 4.117013 | 4.889986 | 0.8142509 | 0 | 3.273449 | 0
2018-03-17 12:52 | 316229.3 | 720.0002 | 2 | 44 | 4.140943 | 4.889996 | 0.9772419 | 0 | 3.946426 | 0
2018-03-17 12:54 | 316349.3 | 840.001 | 2 | 44 | 4.166994 | 4.890032 | 1.140234 | 0 | 4.623456 | 0
2018-03-17 12:56 | 316469.3 | 960.0002 | 2 | 44 | 4.195704 | 4.890017 | 1.303218 | 0 | 5.304911 | 0
2018-03-17 12:58 | 316589.3 | 1080.001 | 2 | 44 | 4.200415 | 4.450964 | 1.459754 | 0 | 5.962367 | 0
2018-03-17 13:00 | 316709.3 | 1200.0002 | 2 | 44 | 4.200414 | 3.976446 | 1.600138 | 0 | 6.552035 | 0
2018-03-17 13:02 | 316829.3 | 1320.0002 | 2 | 44 | 4.2004 | 3.522457 | 1.725044 | 0 | 7.076693 | 0
2018-03-17 13:03 | 316902.1 | 1392.7744 | 2 | 44 | 4.200409 | 3.259983 | 1.793569 | 0 | 7.364527 | 0
2018-03-17 13:05 | 317022.1 | 120.0003 | 3 | 44 | 4.22758 | 3.259855 | 1.901785 | 0 | 7.820432 | 0
2018-03-17 13:07 | 317142.1 | 240.0002 | 3 | 44 | 4.259427 | 3.259871 | 2.01044 | 0 | 8.281481 | 0
2018-03-17 13:09 | 317262.1 | 360.001 | 3 | 44 | 4.293854 | 3.259865 | 2.119093 | 0 | 8.746131 | 0
2018-03-17 13:11 | 317382.1 | 480.001 | 3 | 44 | 4.33064 | 3.259857 | 2.227747 | 0 | 9.214652 | 0
2018-03-17 13:13 | 317502.1 | 600.0002 | 3 | 44 | 4.369486 | 3.259876 | 2.3364 | 0 | 9.687281 | 0
2018-03-17 13:15 | 317622.1 | 720.0001 | 3 | 44 | 4.400412 | 3.093435 | 2.444357 | 0 | 10.16104 | 0
2018-03-17 13:17 | 317742.1 | 840.0006 | 3 | 44 | 4.400394 | 2.592274 | 2.538727 | 0 | 10.57631 | 0
2018-03-17 13:19 | 317862.1 | 960.0001 | 3 | 44 | 4.400407 | 2.190828 | 2.618219 | 0 | 10.92611 | 0
2018-03-17 13:21 | 317982.1 | 1080.0002 | 3 | 44 | 4.400395 | 1.860567 | 2.685554 | 0 | 11.22241 | 0
2018-03-17 13:23 | 318102.1 | 1200.0003 | 3 | 44 | 4.400393 | 1.588537 | 2.742886 | 0 | 11.47469 | 0
2018-03-17 13:25 | 318222.1 | 1320.0002 | 3 | 44 | 4.400383 | 1.363741 | 2.791967 | 0 | 11.69067 | 0
2018-03-17 13:27 | 318342.1 | 1440.0018 | 3 | 44 | 4.400383 | 1.177597 | 2.834218 | 0 | 11.87659 | 0
2018-03-17 13:29 | 318462.1 | 1560.0009 | 3 | 44 | 4.400392 | 1.022825 | 2.870805 | 0 | 12.03758 | 0
2018-03-17 13:31 | 318582.1 | 1680.0002 | 3 | 44 | 4.400379 | 0.8932095 | 2.902662 | 0 | 12.17777 | 0
2018-03-17 13:33 | 318702.1 | 1800.0009 | 3 | 44 | 4.400378 | 0.7839375 | 2.930557 | 0 | 12.30052 | 0
2018-03-17 13:35 | 318822.1 | 1920.0009 | 3 | 44 | 4.400357 | 0.6912193 | 2.955101 | 0 | 12.40852 | 0
2018-03-17 13:36 | 318879.3 | 1977.1895 | 3 | 44 | 4.400337 | 0.6519928 | 2.965769 | 0 | 12.45546 | 0
2018-03-17 13:38 | 318999.3343 | 120.0002 | 4 | 44 | 4.349967 | 0 | 2.965769 | 0 | 12.45546 | 0
2018-03-17 13:40 | 319119.3349 | 240.0008 | 4 | 44 | 4.346201 | 0 | 2.965769 | 0 | 12.45546 | 0
2018-03-17 13:41 | 319179.338 | 300.0039 | 4 | 44 | 4.345078 | 0 | 2.965769 | 0 | 12.45546 | 0
2018-03-17 13:43 | 319299.4 | 120.001 | 5 | 44 | 4.085969 | -3.26015 | 2.965769 | 0.1086416 | 12.45546 | 0.4475236
2018-03-17 13:45 | 319419.4 | 240.0002 | 5 | 44 | 4.040745 | -3.259857 | 2.965769 | 0.2173031 | 12.45546 | 0.8890225
2018-03-17 13:47 | 319539.4 | 360.001 | 5 | 44 | 3.99739 | -3.259855 | 2.965769 | 0.3259679 | 12.45546 | 1.325745
2018-03-17 13:49 | 319659.4 | 480 | 5 | 44 | 3.954931 | -3.260131 | 2.965769 | 0.4346222 | 12.45546 | 1.757763
2018-03-17 13:51 | 319779.4 | 600.0018 | 5 | 44 | 3.913675 | -3.25983 | 2.965769 | 0.5432791 | 12.45546 | 2.18524
2018-03-17 13:53 | 319899.4 | 720.0002 | 5 | 44 | 3.874094 | -3.260192 | 2.965769 | 0.6519284 | 12.45546 | 2.60829
2018-03-17 13:55 | 320019.4 | 840.0002 | 5 | 44 | 3.836624 | -3.259834 | 2.965769 | 0.7605794 | 12.45546 | 3.027159
2018-03-17 13:57 | 320139.4 | 960.0018 | 5 | 44 | 3.801391 | -3.259978 | 2.965769 | 0.8692315 | 12.45546 | 3.442083
2018-03-17 13:59 | 320259.4 | 1080.001 | 5 | 44 | 3.768343 | -3.259864 | 2.965769 | 0.9778798 | 12.45546 | 3.853282
2018-03-17 14:01 | 320379.4 | 1200.0027 | 5 | 44 | 3.737358 | -3.259953 | 2.965769 | 1.086538 | 12.45546 | 4.261042
2018-03-17 14:03 | 320499.4 | 1320.001 | 5 | 44 | 3.708076 | -3.260255 | 2.965769 | 1.195183 | 12.45546 | 4.665484
2018-03-17 14:05 | 320619.4 | 1440.0002 | 5 | 44 | 3.680356 | -3.259824 | 2.965769 | 1.303838 | 12.45546 | 5.066867
2018-03-17 14:07 | 320739.4 | 1560.0002 | 5 | 44 | 3.65433 | -3.259857 | 2.965769 | 1.41249 | 12.45546 | 5.465313
2018-03-17 14:09 | 320859.4 | 1680.0002 | 5 | 44 | 3.630215 | -3.259843 | 2.965769 | 1.521143 | 12.45546 | 5.861041
2018-03-17 14:11 | 320979.4 | 1800.0003 | 5 | 44 | 3.608097 | -3.259796 | 2.965769 | 1.629793 | 12.45546 | 6.254242
2018-03-17 14:13 | 321099.4 | 1920.001 | 5 | 44 | 3.587901 | -3.260181 | 2.965769 | 1.738447 | 12.45546 | 6.645161
2018-03-17 14:15 | 321219.4 | 2040.0002 | 5 | 44 | 3.569576 | -3.260006 | 2.965769 | 1.8471 | 12.45546 | 7.033986
2018-03-17 14:17 | 321339.4 | 2160.0002 | 5 | 44 | 3.552804 | -3.259882 | 2.965769 | 1.955744 | 12.45546 | 7.420878
2018-03-17 14:19 | 321459.4 | 2280.0027 | 5 | 44 | 3.536959 | -3.25982 | 2.965769 | 2.064402 | 12.45546 | 7.806052
2018-03-17 14:21 | 321579.4 | 2400.0011 | 5 | 44 | 3.521377 | -3.259887 | 2.965769 | 2.17305 | 12.45546 | 8.189489
2018-03-17 14:23 | 321699.4 | 2520.0002 | 5 | 44 | 3.505355 | -3.259849 | 2.965769 | 2.281702 | 12.45546 | 8.57123
2018-03-17 14:25 | 321819.4 | 2640.0026 | 5 | 44 | 3.487708 | -3.259794 | 2.965769 | 2.390354 | 12.45546 | 8.951158
2018-03-17 14:27 | 321939.4 | 2760.0011 | 5 | 44 | 3.466122 | -3.259845 | 2.965769 | 2.499002 | 12.45546 | 9.328975
2018-03-17 14:29 | 322059.4 | 2880.0002 | 5 | 44 | 3.43524 | -3.259889 | 2.965769 | 2.607651 | 12.45546 | 9.703986
2018-03-17 14:31 | 322179.4 | 3000.001 | 5 | 44 | 3.389452 | -3.259857 | 2.965769 | 2.716301 | 12.45546 | 10.07493
2018-03-17 14:33 | 322299.4 | 3120.0011 | 5 | 44 | 3.31029 | -3.259864 | 2.965769 | 2.824956 | 12.45546 | 10.43935
2018-03-17 14:35 | 322419.4 | 3240.0002 | 5 | 44 | 3.126182 | -3.259876 | 2.965769 | 2.933603 | 12.45546 | 10.79084
2018-03-17 14:36 | 322453.9 | 3274.4336 | 5 | 44 | 2.999984 | -3.25979 | 2.965769 | 2.96478 | 12.45546 | 10.88654
2018-03-17 14:38 | 322573.9 | 120.0009 | 6 | 44 | 3.343886 | 0 | 2.965769 | 2.96478 | 12.45546 | 10.88654
2018-03-17 14:40 | 322693.9 | 240.0001 | 6 | 44 | 3.355976 | 0 | 2.965769 | 2.96478 | 12.45546 | 10.88654
2018-03-17 14:41 | 322753.9 | 300.0031 | 6 | 44 | 3.359341 | 0 | 2.965769 | 2.96478 | 12.45546 | 10.88654
2018-03-17 14:41 | 322753.9 | 0.0025 | 7 | 45 | 3.359338 | 0 | 0 | 0 | 0 | 0
2018-03-17 14:43 | 322874 | 120.0018 | 2 | 45 | 3.98477 | 4.890017 | 0.1623041 | 0 | 0.6279262 | 0
2018-03-17 14:45 | 322994 | 240.0002 | 2 | 45 | 4.026481 | 4.889977 | 0.3252834 | 0 | 1.28092 | 0
2018-03-17 14:47 | 323114 | 360.0011 | 2 | 45 | 4.062378 | 4.889956 | 0.4882664 | 0 | 1.940199 | 0
2018-03-17 14:49 | 323234 | 480.0004 | 2 | 45 | 4.091822 | 4.889988 | 0.6512501 | 0 | 2.604759 | 0
2018-03-17 14:51 | 323354 | 600.0011 | 2 | 45 | 4.117416 | 4.889982 | 0.8142284 | 0 | 3.27377 | 0
2018-03-17 14:53 | 323474 | 720.0018 | 2 | 45 | 4.141333 | 4.890028 | 0.9772101 | 0 | 3.94677 | 0
2018-03-17 14:55 | 323594 | 840.0019 | 2 | 45 | 4.167372 | 4.889965 | 1.140199 | 0 | 4.623844 | 0
2018-03-17 14:57 | 323714 | 960.0019 | 2 | 45 | 4.19608 | 4.890013 | 1.303178 | 0 | 5.305344 | 0
2018-03-17 14:59 | 323834 | 1080.0011 | 2 | 45 | 4.200398 | 4.445761 | 1.459556 | 0 | 5.962142 | 0
2018-03-17 15:01 | 323954 | 1200.0019 | 2 | 45 | 4.2004 | 3.97171 | 1.59978 | 0 | 6.551142 | 0
2018-03-17 15:03 | 324074 | 1320.0011 | 2 | 45 | 4.200405 | 3.518358 | 1.724538 | 0 | 7.075174 | 0
2018-03-17 15:04 | 324145.7 | 1391.7216 | 2 | 45 | 4.200404 | 3.259991 | 1.792032 | 0 | 7.358677 | 0
2018-03-17 15:06 | 324265.7 | 120.0018 | 3 | 45 | 4.227582 | 3.259787 | 1.900249 | 0 | 7.814588 | 0
2018-03-17 15:08 | 324385.7 | 240.0002 | 3 | 45 | 4.259409 | 3.26005 | 2.008899 | 0 | 8.27562 | 0
2018-03-17 15:10 | 324505.7 | 360.0002 | 3 | 45 | 4.293849 | 3.260162 | 2.117555 | 0 | 8.740276 | 0
2018-03-17 15:12 | 324625.7 | 480.0002 | 3 | 45 | 4.33061 | 3.260136 | 2.226217 | 0 | 9.208831 | 0
2018-03-17 15:14 | 324745.7 | 600.0018 | 3 | 45 | 4.369429 | 3.259777 | 2.334873 | 0 | 9.681472 | 0
2018-03-17 15:16 | 324865.7 | 720.0002 | 3 | 45 | 4.400425 | 3.095551 | 2.442845 | 0 | 10.1553 | 0
2018-03-17 15:18 | 324985.7 | 840.0002 | 3 | 45 | 4.400393 | 2.59387 | 2.537257 | 0 | 10.57075 | 0
2018-03-17 15:20 | 325105.7 | 960.0018 | 3 | 45 | 4.400403 | 2.192396 | 2.616807 | 0 | 10.9208 | 0
2018-03-17 15:22 | 325225.7 | 1080.001 | 3 | 45 | 4.400407 | 1.862309 | 2.684202 | 0 | 11.21736 | 0
2018-03-17 15:24 | 325345.7 | 1200.0018 | 3 | 45 | 4.40039 | 1.590502 | 2.741591 | 0 | 11.4699 | 0
2018-03-17 15:26 | 325465.7 | 1320.0018 | 3 | 45 | 4.400393 | 1.365713 | 2.79073 | 0 | 11.68612 | 0
2018-03-17 15:28 | 325585.7 | 1440.0002 | 3 | 45 | 4.400364 | 1.178986 | 2.83304 | 0 | 11.8723 | 0
2018-03-17 15:30 | 325705.7 | 1560.0009 | 3 | 45 | 4.400392 | 1.02433 | 2.869681 | 0 | 12.03354 | 0
2018-03-17 15:32 | 325825.7 | 1680.0001 | 3 | 45 | 4.400376 | 0.8942127 | 2.901581 | 0 | 12.17391 | 0
2018-03-17 15:34 | 325945.7 | 1800.001 | 3 | 45 | 4.400372 | 0.7849655 | 2.929509 | 0 | 12.29681 | 0
2018-03-17 15:36 | 326065.7 | 1920.0018 | 3 | 45 | 4.400333 | 0.6916027 | 2.95408 | 0 | 12.40493 | 0
2018-03-17 15:37 | 326125.2 | 1979.4736 | 3 | 45 | 4.400375 | 0.6519947 | 2.965175 | 0 | 12.45375 | 0
2018-03-17 15:39 | 326245.3 | 120 | 4 | 45 | 4.349988 | 0 | 2.965175 | 0 | 12.45375 | 0
2018-03-17 15:41 | 326365.3 | 240.0008 | 4 | 45 | 4.346221 | 0 | 2.965175 | 0 | 12.45375 | 0
2018-03-17 15:42 | 326425.3 | 300.0029 | 4 | 45 | 4.345092 | 0 | 2.965175 | 0 | 12.45375 | 0
2018-03-17 15:44 | 326545.3 | 120.0018 | 5 | 45 | 4.085759 | -3.259853 | 2.965175 | 0.1086435 | 12.45375 | 0.4475123
2018-03-17 15:46 | 326665.3 | 240.0001 | 5 | 45 | 4.040515 | -3.260192 | 2.965175 | 0.2172931 | 12.45375 | 0.8889391
2018-03-17 15:48 | 326785.3 | 360.0011 | 5 | 45 | 3.997161 | -3.259913 | 2.965175 | 0.3259442 | 12.45375 | 1.325582
2018-03-17 15:50 | 326905.3 | 480.0027 | 5 | 45 | 3.954682 | -3.259899 | 2.965175 | 0.4345995 | 12.45375 | 1.757579
2018-03-17 15:52 | 327025.3 | 600.0003 | 5 | 45 | 3.913415 | -3.259838 | 2.965175 | 0.5432469 | 12.45375 | 2.18499
2018-03-17 15:54 | 327145.3 | 720.0003 | 5 | 45 | 3.873859 | -3.259843 | 2.965175 | 0.6518997 | 12.45375 | 2.608026
2018-03-17 15:56 | 327265.3 | 840.0011 | 5 | 45 | 3.836339 | -3.260221 | 2.965175 | 0.7605496 | 12.45375 | 3.026861
2018-03-17 15:58 | 327385.3 | 960.0004 | 5 | 45 | 3.801141 | -3.259868 | 2.965175 | 0.8692004 | 12.45375 | 3.441751
2018-03-17 16:00 | 327505.3 | 1080.0003 | 5 | 45 | 3.768128 | -3.259807 | 2.965175 | 0.9778497 | 12.45375 | 3.85293
2018-03-17 16:02 | 327625.3 | 1200.0007 | 5 | 45 | 3.737122 | -3.259866 | 2.965175 | 1.086502 | 12.45375 | 4.260644
2018-03-17 16:04 | 327745.3 | 1320.001 | 5 | 45 | 3.707865 | -3.259878 | 2.965175 | 1.195154 | 12.45375 | 4.665086
2018-03-17 16:06 | 327865.3 | 1440.0003 | 5 | 45 | 3.680217 | -3.259864 | 2.965175 | 1.303807 | 12.45375 | 5.066441
2018-03-17 16:08 | 327985.3 | 1560.0003 | 5 | 45 | 3.654212 | -3.26023 | 2.965175 | 1.412455 | 12.45375 | 5.464858
2018-03-17 16:10 | 328105.3 | 1680.0003 | 5 | 45 | 3.63013 | -3.259878 | 2.965175 | 1.521106 | 12.45375 | 5.860569
2018-03-17 16:12 | 328225.3 | 1800.0006 | 5 | 45 | 3.608049 | -3.259838 | 2.965175 | 1.629758 | 12.45375 | 6.25377
2018-03-17 16:14 | 328345.3 | 1920.0003 | 5 | 45 | 3.587955 | -3.259864 | 2.965175 | 1.738406 | 12.45375 | 6.64467
2018-03-17 16:16 | 328465.3 | 2040.0018 | 5 | 45 | 3.569675 | -3.259861 | 2.965175 | 1.847059 | 12.45375 | 7.033503
2018-03-17 16:18 | 328585.3 | 2160.0011 | 5 | 45 | 3.552909 | -3.259811 | 2.965175 | 1.955704 | 12.45375 | 7.420406
2018-03-17 16:20 | 328705.3 | 2280.0018 | 5 | 45 | 3.53713 | -3.259916 | 2.965175 | 2.064358 | 12.45375 | 7.805581
2018-03-17 16:22 | 328825.3 | 2400.0003 | 5 | 45 | 3.521565 | -3.259876 | 2.965175 | 2.173006 | 12.45375 | 8.189037
2018-03-17 16:24 | 328945.3 | 2520.0018 | 5 | 45 | 3.505602 | -3.259849 | 2.965175 | 2.281659 | 12.45375 | 8.570808
2018-03-17 16:26 | 329065.3 | 2640.0003 | 5 | 45 | 3.488066 | -3.259876 | 2.965175 | 2.390311 | 12.45375 | 8.950768
2018-03-17 16:28 | 329185.3 | 2760.0003 | 5 | 45 | 3.466518 | -3.259887 | 2.965175 | 2.498963 | 12.45375 | 9.328638
2018-03-17 16:30 | 329305.3 | 2880.0018 | 5 | 45 | 3.435673 | -3.259836 | 2.965175 | 2.607612 | 12.45375 | 9.703698
2018-03-17 16:32 | 329425.3 | 3000.0018 | 5 | 45 | 3.389929 | -3.259864 | 2.965175 | 2.716264 | 12.45375 | 10.0747
2018-03-17 16:34 | 329545.3 | 3120.0003 | 5 | 45 | 3.310783 | -3.259832 | 2.965175 | 2.824915 | 12.45375 | 10.43916
2018-03-17 16:36 | 329665.3 | 3240.0019 | 5 | 45 | 3.126412 | -3.259838 | 2.965175 | 2.933568 | 12.45375 | 10.79072
2018-03-17 16:36 | 329699.8 | 3274.4184 | 5 | 45 | 2.999974 | -3.259849 | 2.965175 | 2.964729 | 12.45375 | 10.88638
2018-03-17 16:38 | 329819.8 | 120 | 6 | 45 | 3.342721 | 0 | 2.965175 | 2.964729 | 12.45375 | 10.88638
2018-03-17 16:40 | 329939.8 | 240.0008 | 6 | 45 | 3.354773 | 0 | 2.965175 | 2.964729 | 12.45375 | 10.88638
2018-03-17 16:41 | 329999.8 | 300.003 | 6 | 45 | 3.358159 | 0 | 2.965175 | 2.964729 | 12.45375 | 10.88638
2018-03-17 16:41 | 329999.8 | 0.0048 | 7 | 46 | 3.358246 | 0 | 0 | 0 | 0 | 0
2018-03-17 16:43 | 330119.9 | 120.0003 | 2 | 46 | 3.984095 | 4.889982 | 0.1622903 | 1.027e-09 | 0.6277123 | 3.45e-09
2018-03-17 16:45 | 330239.9 | 240.0003 | 2 | 46 | 4.025879 | 4.88998 | 0.3252773 | 1.027e-09 | 1.280639 | 3.45e-09
2018-03-17 16:47 | 330359.9 | 360.0003 | 2 | 46 | 4.061784 | 4.889967 | 0.488255 | 1.027e-09 | 1.939798 | 3.45e-09
2018-03-17 16:49 | 330479.9 | 480.0027 | 2 | 46 | 4.091217 | 4.88998 | 0.6512403 | 1.027e-09 | 2.604267 | 3.45e-09
2018-03-17 16:51 | 330599.9 | 600.0003 | 2 | 46 | 4.11685 | 4.890017 | 0.8142207 | 1.027e-09 | 3.273188 | 3.45e-09
2018-03-17 16:53 | 330719.9 | 720.002 | 2 | 46 | 4.14084 | 4.890013 | 0.9772025 | 1.027e-09 | 3.946103 | 3.45e-09
2018-03-17 16:55 | 330839.9 | 840.0019 | 2 | 46 | 4.166923 | 4.89002 | 1.140187 | 1.027e-09 | 4.623081 | 3.45e-09
2018-03-17 16:57 | 330959.9 | 960.0004 | 2 | 46 | 4.195658 | 4.889992 | 1.303169 | 1.027e-09 | 5.304517 | 3.45e-09
2018-03-17 16:59 | 331079.9 | 1080.002 | 2 | 46 | 4.20041 | 4.451059 | 1.459714 | 1.027e-09 | 5.962011 | 3.45e-09
2018-03-17 17:01 | 331199.9 | 1200.002 | 2 | 46 | 4.200403 | 3.975233 | 1.60009 | 1.027e-09 | 6.551647 | 3.45e-09
2018-03-17 17:03 | 331319.9 | 1320.0028 | 2 | 46 | 4.200402 | 3.520603 | 1.724945 | 1.027e-09 | 7.07609 | 3.45e-09
2018-03-17 17:05 | 331392.1 | 1392.1696 | 2 | 46 | 4.200386 | 3.259983 | 1.792883 | 1.027e-09 | 7.361454 | 3.45e-09
2018-03-17 17:07 | 331512.1 | 120.0019 | 3 | 46 | 4.227525 | 3.259846 | 1.90109 | 1.027e-09 | 7.817318 | 3.45e-09
2018-03-17 17:09 | 331632.1 | 240.0011 | 3 | 46 | 4.259349 | 3.259878 | 2.009739 | 1.027e-09 | 8.278339 | 3.45e-09
2018-03-17 17:11 | 331752.1 | 360.0018 | 3 | 46 | 4.293759 | 3.259865 | 2.118394 | 1.027e-09 | 8.742988 | 3.45e-09
2018-03-17 17:13 | 331872.1 | 480.0011 | 3 | 46 | 4.330535 | 3.259882 | 2.227046 | 1.027e-09 | 9.21149 | 3.45e-09
2018-03-17 17:15 | 331992.1 | 600.0018 | 3 | 46 | 4.369376 | 3.259901 | 2.335697 | 1.027e-09 | 9.684098 | 3.45e-09
2018-03-17 17:17 | 332112.1 | 720.0002 | 3 | 46 | 4.400414 | 3.095951 | 2.443671 | 1.027e-09 | 10.15793 | 3.45e-09
2018-03-17 17:19 | 332232.1 | 840.0018 | 3 | 46 | 4.400387 | 2.594023 | 2.5381 | 1.027e-09 | 10.57345 | 3.45e-09
2018-03-17 17:21 | 332352.1 | 960.0018 | 3 | 46 | 4.400404 | 2.19244 | 2.61765 | 1.027e-09 | 10.9235 | 3.45e-09
2018-03-17 17:23 | 332472.1 | 1080.001 | 3 | 46 | 4.400405 | 1.861576 | 2.685026 | 1.027e-09 | 11.21999 | 3.45e-09
2018-03-17 17:25 | 332592.1 | 1200.0002 | 3 | 46 | 4.400383 | 1.588936 | 2.742384 | 1.027e-09 | 11.47238 | 3.45e-09
2018-03-17 17:27 | 332712.1 | 1320.0018 | 3 | 46 | 4.400359 | 1.363733 | 2.791484 | 1.027e-09 | 11.68844 | 3.45e-09
2018-03-17 17:29 | 332832.1 | 1440.0018 | 3 | 46 | 4.400382 | 1.178127 | 2.833755 | 1.027e-09 | 11.87445 | 3.45e-09
2018-03-17 17:31 | 332952.1 | 1560.0018 | 3 | 46 | 4.400382 | 1.022982 | 2.870351 | 1.027e-09 | 12.03549 | 3.45e-09
2018-03-17 17:33 | 333072.1 | 1680.0004 | 3 | 46 | 4.40037 | 0.8930206 | 2.902215 | 1.027e-09 | 12.1757 | 3.45e-09
2018-03-17 17:35 | 333192.1 | 1800.0002 | 3 | 46 | 4.400352 | 0.7833118 | 2.930109 | 1.027e-09 | 12.29844 | 3.45e-09
2018-03-17 17:37 | 333312.1 | 1920.0018 | 3 | 46 | 4.400363 | 0.69137 | 2.954644 | 1.027e-09 | 12.40641 | 3.45e-09
2018-03-17 17:38 | 333369.7 | 1977.5656 | 3 | 46 | 4.400372 | 0.6519985 | 2.965378 | 1.027e-09 | 12.45364 | 3.45e-09
2018-03-17 17:40 | 333489.7 | 120.0006 | 4 | 46 | 4.35004 | 0 | 2.965378 | 1.027e-09 | 12.45364 | 3.45e-09
2018-03-17 17:42 | 333609.7 | 240.0015 | 4 | 46 | 4.346295 | 0 | 2.965378 | 1.027e-09 | 12.45364 | 3.45e-09
2018-03-17 17:43 | 333669.7 | 300.0028 | 4 | 46 | 4.34517 | 0 | 2.965378 | 1.027e-09 | 12.45364 | 3.45e-09
2018-03-17 17:45 | 333789.8 | 120.0018 | 5 | 46 | 4.086202 | -3.259891 | 2.965378 | 0.1086489 | 12.45364 | 0.4475729
2018-03-17 17:47 | 333909.8 | 240.0018 | 5 | 46 | 4.04098 | -3.259861 | 2.965378 | 0.2172956 | 12.45364 | 0.8890377
2018-03-17 17:49 | 334029.8 | 360.0003 | 5 | 46 | 3.997629 | -3.259861 | 2.965378 | 0.3259502 | 12.45364 | 1.325744
2018-03-17 17:51 | 334149.8 | 480.0002 | 5 | 46 | 3.955184 | -3.260113 | 2.965378 | 0.4346001 | 12.45364 | 1.757772
2018-03-17 17:53 | 334269.8 | 600.0011 | 5 | 46 | 3.913925 | -3.25987 | 2.965378 | 0.5432546 | 12.45364 | 2.185266
2018-03-17 17:55 | 334389.8 | 720.0018 | 5 | 46 | 3.874375 | -3.259845 | 2.965378 | 0.6519056 | 12.45364 | 2.608352
2018-03-17 17:57 | 334509.8 | 840.0019 | 5 | 46 | 3.836875 | -3.259824 | 2.965378 | 0.7605561 | 12.45364 | 3.027247
2018-03-17 17:59 | 334629.8 | 960.0011 | 5 | 46 | 3.801694 | -3.259868 | 2.965378 | 0.8692059 | 12.45364 | 3.442191
2018-03-17 18:01 | 334749.8 | 1080.0019 | 5 | 46 | 3.768631 | -3.259861 | 2.965378 | 0.9778585 | 12.45364 | 3.853439
2018-03-17 18:03 | 334869.8 | 1200.0018 | 5 | 46 | 3.737641 | -3.259841 | 2.965378 | 1.086505 | 12.45364 | 4.261188
2018-03-17 18:05 | 334989.8 | 1320.0018 | 5 | 46 | 3.708379 | -3.259845 | 2.965378 | 1.19516 | 12.45364 | 4.665696
2018-03-17 18:07 | 335109.8 | 1440.0003 | 5 | 46 | 3.680694 | -3.259866 | 2.965378 | 1.303813 | 12.45364 | 5.067105
2018-03-17 18:09 | 335229.8 | 1560.0011 | 5 | 46 | 3.654684 | -3.259841 | 2.965378 | 1.412469 | 12.45364 | 5.465603
2018-03-17 18:11 | 335349.8 | 1680.0011 | 5 | 46 | 3.630607 | -3.259841 | 2.965378 | 1.521119 | 12.45364 | 5.86136
2018-03-17 18:13 | 335469.8 | 1800.0018 | 5 | 46 | 3.608462 | -3.259845 | 2.965378 | 1.629769 | 12.45364 | 6.254603
2018-03-17 18:15 | 335589.8 | 1920.0011 | 5 | 46 | 3.588302 | -3.25988 | 2.965378 | 1.738418 | 12.45364 | 6.645545
2018-03-17 18:17 | 335709.8 | 2040.0027 | 5 | 46 | 3.569989 | -3.259841 | 2.965378 | 1.847067 | 12.45364 | 7.034402
2018-03-17 18:19 | 335829.8 | 2160.0001 | 5 | 46 | 3.553178 | -3.259871 | 2.965378 | 1.955712 | 12.45364 | 7.421339
2018-03-17 18:21 | 335949.8 | 2280.0003 | 5 | 46 | 3.537351 | -3.259882 | 2.965378 | 2.064364 | 12.45364 | 7.806534
2018-03-17 18:23 | 336069.8 | 2400.0019 | 5 | 46 | 3.521801 | -3.259855 | 2.965378 | 2.173017 | 12.45364 | 8.19003
2018-03-17 18:25 | 336189.8 | 2520.0019 | 5 | 46 | 3.505784 | -3.259892 | 2.965378 | 2.281667 | 12.45364 | 8.571814
2018-03-17 18:27 | 336309.8 | 2640.0019 | 5 | 46 | 3.488157 | -3.259864 | 2.965378 | 2.390317 | 12.45364 | 8.951784
2018-03-17 18:29 | 336429.8 | 2760.0019 | 5 | 46 | 3.466543 | -3.25988 | 2.965378 | 2.498972 | 12.45364 | 9.329673
2018-03-17 18:31 | 336549.8 | 2880.0003 | 5 | 46 | 3.435707 | -3.259901 | 2.965378 | 2.60762 | 12.45364 | 9.704731
2018-03-17 18:33 | 336669.8 | 3000.0003 | 5 | 46 | 3.39 | -3.259849 | 2.965378 | 2.716271 | 12.45364 | 10.07574
2018-03-17 18:35 | 336789.8 | 3120.0003 | 5 | 46 | 3.310878 | -3.259851 | 2.965378 | 2.824925 | 12.45364 | 10.44021
2018-03-17 18:37 | 336909.8 | 3240.0011 | 5 | 46 | 3.126664 | -3.259899 | 2.965378 | 2.93358 | 12.45364 | 10.7918
2018-03-17 18:37 | 336944.3 | 3274.4753 | 5 | 46 | 2.999967 | -3.259876 | 2.965378 | 2.964792 | 12.45364 | 10.88761
2018-03-17 18:39 | 337064.3 | 120.0002 | 6 | 46 | 3.342489 | 0 | 2.965378 | 2.964792 | 12.45364 | 10.88761
2018-03-17 18:41 | 337184.3 | 240.001 | 6 | 46 | 3.35453 | 0 | 2.965378 | 2.964792 | 12.45364 | 10.88761
2018-03-17 18:42 | 337244.3 | 300.0032 | 6 | 46 | 3.357926 | 0 | 2.965378 | 2.964792 | 12.45364 | 10.88761
2018-03-17 18:42 | 337244.4 | 0.0025 | 7 | 47 | 3.357933 | 0 | 0 | 0 | 0 | 0
2018-03-17 18:44 | 337364.4 | 120.0018 | 2 | 47 | 3.984129 | 4.890001 | 0.1623076 | 0 | 0.6277764 | 0
2018-03-17 18:46 | 337484.4 | 240.0008 | 2 | 47 | 4.025962 | 4.889948 | 0.3252916 | 0 | 1.280702 | 0
2018-03-17 18:48 | 337604.4 | 360.0009 | 2 | 47 | 4.061881 | 4.889984 | 0.4882722 | 0 | 1.939889 | 0
2018-03-17 18:50 | 337724.4 | 480.001 | 2 | 47 | 4.091359 | 4.889973 | 0.6512597 | 0 | 2.604386 | 0
2018-03-17 18:52 | 337844.4 | 600.0002 | 2 | 47 | 4.116929 | 4.889946 | 0.8142374 | 0 | 3.273316 | 0
2018-03-17 18:54 | 337964.4 | 720.001 | 2 | 47 | 4.14085 | 4.889942 | 0.9772288 | 0 | 3.94628 | 0
2018-03-17 18:56 | 338084.4 | 840.0003 | 2 | 47 | 4.166818 | 4.889963 | 1.140205 | 0 | 4.62322 | 0
2018-03-17 18:58 | 338204.4 | 960.001 | 2 | 47 | 4.195535 | 4.88995 | 1.303191 | 0 | 5.304657 | 0
2018-03-17 19:00 | 338324.4 | 1080.0002 | 2 | 47 | 4.200407 | 4.452868 | 1.459799 | 0 | 5.962408 | 0
2018-03-17 19:02 | 338444.4 | 1200.0019 | 2 | 47 | 4.200396 | 3.976685 | 1.60023 | 0 | 6.552277 | 0
2018-03-17 19:04 | 338564.4 | 1320.001 | 2 | 47 | 4.200409 | 3.521965 | 1.725132 | 0 | 7.076913 | 0
2018-03-17 19:05 | 338636.8 | 1392.3808 | 2 | 47 | 4.200399 | 3.259962 | 1.793287 | 0 | 7.363192 | 0
2018-03-17 19:07 | 338756.7999 | 120.0003 | 3 | 47 | 4.227616 | 3.259792 | 1.901504 | 0 | 7.819105 | 0
2018-03-17 19:09 | 338876.801 | 240.0014 | 3 | 47 | 4.259498 | 3.259838 | 2.010156 | 0 | 8.280153 | 0
2018-03-17 19:11 | 338996.8007 | 360.0011 | 3 | 47 | 4.293959 | 3.259842 | 2.118811 | 0 | 8.744821 | 0
2018-03-17 19:13 | 339116.8015 | 480.0019 | 3 | 47 | 4.330757 | 3.259819 | 2.227462 | 0 | 9.213344 | 0
2018-03-17 19:15 | 339236.8006 | 600.001 | 3 | 47 | 4.369627 | 3.259836 | 2.336113 | 0 | 9.685978 | 0
2018-03-17 19:17 | 339356.7999 | 720.0003 | 3 | 47 | 4.400408 | 3.091681 | 2.444051 | 0 | 10.15967 | 0
2018-03-17 19:19 | 339476.8006 | 840.001 | 3 | 47 | 4.400403 | 2.591135 | 2.538366 | 0 | 10.57469 | 0
2018-03-17 19:21 | 339596.8001 | 960.0005 | 3 | 47 | 4.400403 | 2.189871 | 2.617822 | 0 | 10.92433 | 0
2018-03-17 19:23 | 339716.7999 | 1080.0003 | 3 | 47 | 4.400377 | 1.859379 | 2.68513 | 0 | 11.22051 | 0
2018-03-17 19:25 | 339836.8015 | 1200.0019 | 3 | 47 | 4.400393 | 1.588202 | 2.742449 | 0 | 11.47274 | 0
2018-03-17 19:27 | 339956.7999 | 1320.0003 | 3 | 47 | 4.400358 | 1.362959 | 2.791523 | 0 | 11.68868 | 0
2018-03-17 19:29 | 340076.7999 | 1440.0003 | 3 | 47 | 4.400374 | 1.177225 | 2.833775 | 0 | 11.87461 | 0
2018-03-17 19:31 | 340196.8003 | 1560.0007 | 3 | 47 | 4.400352 | 1.021833 | 2.870355 | 0 | 12.03557 | 0
2018-03-17 19:33 | 340316.7999 | 1680.0003 | 3 | 47 | 4.400365 | 0.8923817 | 2.902202 | 0 | 12.17571 | 0
2018-03-17 19:35 | 340436.7999 | 1800.0003 | 3 | 47 | 4.400372 | 0.7834301 | 2.930082 | 0 | 12.29839 | 0
2018-03-17 19:37 | 340556.8006 | 1920.001 | 3 | 47 | 4.40036 | 0.6907463 | 2.954607 | 0 | 12.40631 | 0
2018-03-17 19:38 | 340614.2476 | 1977.448 | 3 | 47 | 4.400376 | 0.6519928 | 2.965314 | 0 | 12.45343 | 0
2018-03-17 19:40 | 340734.3 | 120.0002 | 4 | 47 | 4.350052 | 0 | 2.965314 | 0 | 12.45343 | 0
2018-03-17 19:42 | 340854.3 | 240.0002 | 4 | 47 | 4.346301 | 0 | 2.965314 | 0 | 12.45343 | 0
2018-03-17 19:43 | 340914.3 | 300.0031 | 4 | 47 | 4.345173 | 0 | 2.965314 | 0 | 12.45343 | 0
2018-03-17 19:45 | 341034.4 | 120.0017 | 5 | 47 | 4.08627 | -3.259936 | 2.965314 | 0.1086487 | 12.45343 | 0.4475775
2018-03-17 19:47 | 341154.4 | 240.001 | 5 | 47 | 4.041007 | -3.259792 | 2.965314 | 0.2173043 | 12.45343 | 0.8890809
2018-03-17 19:49 | 341274.4 | 360.001 | 5 | 47 | 3.997657 | -3.259849 | 2.965314 | 0.3259563 | 12.45343 | 1.325781
2018-03-17 19:51 | 341394.4 | 480.0011 | 5 | 47 | 3.955221 | -3.259836 | 2.965314 | 0.4346076 | 12.45343 | 1.757817
2018-03-17 19:53 | 341514.4 | 600.0018 | 5 | 47 | 3.913937 | -3.259889 | 2.965314 | 0.5432597 | 12.45343 | 2.185304
2018-03-17 19:55 | 341634.4 | 720.0017 | 5 | 47 | 3.874287 | -3.259864 | 2.965314 | 0.6519114 | 12.45343 | 2.608389
2018-03-17 19:57 | 341754.4 | 840.001 | 5 | 47 | 3.836778 | -3.259822 | 2.965314 | 0.7605621 | 12.45343 | 3.027275
2018-03-17 19:59 | 341874.4 | 960.0026 | 5 | 47 | 3.801554 | -3.259887 | 2.965314 | 0.8692129 | 12.45343 | 3.44221
2018-03-17 20:01 | 341994.4 | 1080.0002 | 5 | 47 | 3.768519 | -3.259811 | 2.965314 | 0.9778562 | 12.45343 | 3.853409
2018-03-17 20:03 | 342114.4 | 1200.0017 | 5 | 47 | 3.737536 | -3.259809 | 2.965314 | 1.086508 | 12.45343 | 4.261166
2018-03-17 20:05 | 342234.4 | 1320.001 | 5 | 47 | 3.708274 | -3.259876 | 2.965314 | 1.195161 | 12.45343 | 4.665652
2018-03-17 20:07 | 342354.4 | 1440.0003 | 5 | 47 | 3.680565 | -3.25983 | 2.965314 | 1.303812 | 12.45343 | 5.067044
2018-03-17 20:09 | 342474.4 | 1560.0018 | 5 | 47 | 3.654555 | -3.259843 | 2.965314 | 1.412468 | 12.45343 | 5.465527
2018-03-17 20:11 | 342594.4 | 1680.001 | 5 | 47 | 3.630408 | -3.259834 | 2.965314 | 1.52112 | 12.45343 | 5.861273
2018-03-17 20:13 | 342714.4 | 1800.001 | 5 | 47 | 3.608302 | -3.259838 | 2.965314 | 1.629774 | 12.45343 | 6.254512
2018-03-17 20:15 | 342834.4 | 1920.0005 | 5 | 47 | 3.588153 | -3.259824 | 2.965314 | 1.738421 | 12.45343 | 6.645431
2018-03-17 20:17 | 342954.4 | 2040.0001 | 5 | 47 | 3.569846 | -3.259826 | 2.965314 | 1.847066 | 12.45343 | 7.034254
2018-03-17 20:19 | 343074.4 | 2160.0018 | 5 | 47 | 3.553095 | -3.25983 | 2.965314 | 1.955716 | 12.45343 | 7.421198
2018-03-17 20:21 | 343194.4 | 2280.001 | 5 | 47 | 3.537234 | -3.259836 | 2.965314 | 2.064364 | 12.45343 | 7.806367
2018-03-17 20:23 | 343314.4 | 2400.001 | 5 | 47 | 3.521661 | -3.259843 | 2.965314 | 2.173013 | 12.45343 | 8.189837
2018-03-17 20:25 | 343434.4 | 2520.001 | 5 | 47 | 3.505685 | -3.259874 | 2.965314 | 2.281671 | 12.45343 | 8.571636
2018-03-17 20:27 | 343554.4 | 2640.001 | 5 | 47 | 3.48808 | -3.259859 | 2.965314 | 2.390322 | 12.45343 | 8.951596
2018-03-17 20:29 | 343674.4 | 2760.001 | 5 | 47 | 3.466473 | -3.259861 | 2.965314 | 2.498971 | 12.45343 | 9.329459
2018-03-17 20:31 | 343794.4 | 2880.0002 | 5 | 47 | 3.435579 | -3.259866 | 2.965314 | 2.607622 | 12.45343 | 9.704519
2018-03-17 20:33 | 343914.4 | 3000.001 | 5 | 47 | 3.389799 | -3.259885 | 2.965314 | 2.716272 | 12.45343 | 10.0755
2018-03-17 20:35 | 344034.4 | 3120.001 | 5 | 47 | 3.310546 | -3.259853 | 2.965314 | 2.824927 | 12.45343 | 10.43995
2018-03-17 20:37 | 344154.4 | 3240.0002 | 5 | 47 | 3.125775 | -3.259855 | 2.965314 | 2.933582 | 12.45343 | 10.79148
2018-03-17 20:38 | 344188.6 | 3274.1599 | 5 | 47 | 2.999978 | -3.259845 | 2.965314 | 2.964509 | 12.45343 | 10.8864
2018-03-17 20:40 | 344308.6 | 120.0016 | 6 | 47 | 3.342563 | 0 | 2.965314 | 2.964509 | 12.45343 | 10.8864
2018-03-17 20:42 | 344428.6 | 240.0016 | 6 | 47 | 3.354597 | 0 | 2.965314 | 2.964509 | 12.45343 | 10.8864
2018-03-17 20:43 | 344488.6 | 300.0006 | 6 | 47 | 3.357974 | 0 | 2.965314 | 2.964509 | 12.45343 | 10.8864
2018-03-17 20:43 | 344488.6 | 0.0025 | 7 | 48 | 3.358051 | 0 | 0 | 0 | 0 | 0
2018-03-17 20:45 | 344608.7 | 120.0011 | 2 | 48 | 3.984122 | 4.889996 | 0.1622996 | 0 | 0.6277519 | 0
2018-03-17 20:47 | 344728.7 | 240.0003 | 2 | 48 | 4.025961 | 4.889957 | 0.3252818 | 0 | 1.280669 | 0
2018-03-17 20:49 | 344848.7 | 360.0003 | 2 | 48 | 4.061882 | 4.890026 | 0.4882654 | 0 | 1.939867 | 0
2018-03-17 20:51 | 344968.7 | 480.0003 | 2 | 48 | 4.091386 | 4.889931 | 0.6512476 | 0 | 2.604343 | 0
2018-03-17 20:53 | 345088.7 | 600.0011 | 2 | 48 | 4.116983 | 4.890003 | 0.8142336 | 0 | 3.273317 | 0
2018-03-17 20:55 | 345208.7 | 720.0003 | 2 | 48 | 4.140949 | 4.889971 | 0.9772207 | 0 | 3.946273 | 0
2018-03-17 20:57 | 345328.7 | 840.0012 | 2 | 48 | 4.166964 | 4.889967 | 1.140204 | 0 | 4.623262 | 0
2018-03-17 20:59 | 345448.7 | 960.0028 | 2 | 48 | 4.195694 | 4.889988 | 1.303187 | 0 | 5.304714 | 0
2018-03-17 21:01 | 345568.7 | 1080.0012 | 2 | 48 | 4.200412 | 4.451231 | 1.459727 | 0 | 5.962185 | 0
2018-03-17 21:03 | 345688.7 | 1200.0004 | 2 | 48 | 4.200394 | 3.975422 | 1.600105 | 0 | 6.551829 | 0
2018-03-17 21:05 | 345808.7 | 1320.0027 | 2 | 48 | 4.200397 | 3.520002 | 1.724959 | 0 | 7.076265 | 0
2018-03-17 21:06 | 345880.7 | 1392.0105 | 2 | 48 | 4.200402 | 3.259985 | 1.792737 | 0 | 7.360961 | 0
2018-03-17 21:08 | 346000.7 | 120.0002 | 3 | 48 | 4.227566 | 3.25984 | 1.900946 | 0 | 7.816834 | 0
2018-03-17 21:10 | 346120.7 | 240.0013 | 3 | 48 | 4.259409 | 3.259842 | 2.0096 | 0 | 8.277881 | 0
2018-03-17 21:12 | 346240.7 | 360.0011 | 3 | 48 | 4.293884 | 3.259886 | 2.118249 | 0 | 8.742516 | 0
2018-03-17 21:14 | 346360.7 | 480.0002 | 3 | 48 | 4.330642 | 3.259838 | 2.2269 | 0 | 9.211025 | 0
2018-03-17 21:16 | 346480.7 | 600.0002 | 3 | 48 | 4.369462 | 3.259863 | 2.335551 | 0 | 9.683647 | 0
2018-03-17 21:18 | 346600.7 | 720.0018 | 3 | 48 | 4.400405 | 3.094309 | 2.443516 | 0 | 10.15744 | 0
2018-03-17 21:20 | 346720.7 | 840.001 | 3 | 48 | 4.400409 | 2.593771 | 2.537921 | 0 | 10.57286 | 0
2018-03-17 21:22 | 346840.7 | 960.001 | 3 | 48 | 4.400409 | 2.191721 | 2.617449 | 0 | 10.92282 | 0
2018-03-17 21:24 | 346960.7 | 1080.001 | 3 | 48 | 4.40039 | 1.861168 | 2.684808 | 0 | 11.21922 | 0
2018-03-17 21:26 | 347080.7 | 1200.0002 | 3 | 48 | 4.400389 | 1.588856 | 2.742155 | 0 | 11.47157 | 0
2018-03-17 21:28 | 347200.7 | 1320.0018 | 3 | 48 | 4.400375 | 1.363731 | 2.79124 | 0 | 11.68756 | 0
2018-03-17 21:30 | 347320.7 | 1440.0018 | 3 | 48 | 4.400369 | 1.177353 | 2.83349 | 0 | 11.87348 | 0
2018-03-17 21:32 | 347440.7 | 1560.0002 | 3 | 48 | 4.400368 | 1.021936 | 2.870063 | 0 | 12.03441 | 0
2018-03-17 21:34 | 347560.7 | 1680.0002 | 3 | 48 | 4.400343 | 0.8916321 | 2.901902 | 0 | 12.17452 | 0
2018-03-17 21:36 | 347680.7 | 1800.0012 | 3 | 48 | 4.400335 | 0.7827129 | 2.929768 | 0 | 12.29714 | 0
2018-03-17 21:38 | 347800.7 | 1920.0001 | 3 | 48 | 4.400341 | 0.6903229 | 2.954284 | 0 | 12.40502 | 0
2018-03-17 21:39 | 347857.2 | 1976.4823 | 3 | 48 | 4.400358 | 0.6519928 | 2.964812 | 0 | 12.45134 | 0
2018-03-17 21:41 | 347977.3 | 120.0003 | 4 | 48 | 4.350009 | 0 | 2.964812 | 0 | 12.45134 | 0
2018-03-17 21:43 | 348097.3 | 240.001 | 4 | 48 | 4.346251 | 0 | 2.964812 | 0 | 12.45134 | 0
2018-03-17 21:44 | 348157.3 | 300.0033 | 4 | 48 | 4.345119 | 0 | 2.964812 | 0 | 12.45134 | 0
2018-03-17 21:46 | 348277.3 | 120.0017 | 5 | 48 | 4.086063 | -3.25991 | 2.964812 | 0.1086545 | 12.45134 | 0.4475823
2018-03-17 21:48 | 348397.3 | 240.001 | 5 | 48 | 4.04085 | -3.259876 | 2.964812 | 0.2173052 | 12.45134 | 0.8890467
2018-03-17 21:50 | 348517.3 | 360.001 | 5 | 48 | 3.997468 | -3.260144 | 2.964812 | 0.3259567 | 12.45134 | 1.325726
2018-03-17 21:52 | 348637.3 | 480.0026 | 5 | 48 | 3.955005 | -3.259843 | 2.964812 | 0.4346107 | 12.45134 | 1.757752
2018-03-17 21:54 | 348757.3 | 600.001 | 5 | 48 | 3.913716 | -3.260186 | 2.964812 | 0.5432615 | 12.45134 | 2.185212
2018-03-17 21:56 | 348877.3 | 720.001 | 5 | 48 | 3.87415 | -3.259845 | 2.964812 | 0.6519102 | 12.45134 | 2.608266
2018-03-17 21:58 | 348997.3 | 840.0001 | 5 | 48 | 3.836592 | -3.260029 | 2.964812 | 0.7605658 | 12.45134 | 3.027154
2018-03-17 22:00 | 349117.3 | 960.0002 | 5 | 48 | 3.801384 | -3.259922 | 2.964812 | 0.8692167 | 12.45134 | 3.442071
2018-03-17 22:02 | 349237.3 | 1080.0018 | 5 | 48 | 3.76836 | -3.260094 | 2.964812 | 0.9778723 | 12.45134 | 3.8533
2018-03-17 22:04 | 349357.3 | 1200.0018 | 5 | 48 | 3.737357 | -3.25982 | 2.964812 | 1.086528 | 12.45134 | 4.261053
2018-03-17 22:06 | 349477.3 | 1320.0002 | 5 | 48 | 3.708078 | -3.259899 | 2.964812 | 1.195182 | 12.45134 | 4.665525
2018-03-17 22:08 | 349597.3 | 1440.0017 | 5 | 48 | 3.680396 | -3.259871 | 2.964812 | 1.303836 | 12.45134 | 5.066904
2018-03-17 22:10 | 349717.3 | 1560.001 | 5 | 48 | 3.654412 | -3.259853 | 2.964812 | 1.412486 | 12.45134 | 5.465349
2018-03-17 22:12 | 349837.3 | 1680.0002 | 5 | 48 | 3.630332 | -3.25991 | 2.964812 | 1.52114 | 12.45134 | 5.861087
2018-03-17 22:14 | 349957.3 | 1800.001 | 5 | 48 | 3.608234 | -3.259899 | 2.964812 | 1.629788 | 12.45134 | 6.254298
2018-03-17 22:16 | 350077.3 | 1920.0007 | 5 | 48 | 3.588116 | -3.259847 | 2.964812 | 1.738442 | 12.45134 | 6.645238
2018-03-17 22:18 | 350197.3 | 2040.001 | 5 | 48 | 3.569835 | -3.259864 | 2.964812 | 1.84709 | 12.45134 | 7.034072
2018-03-17 22:20 | 350317.3 | 2160.0018 | 5 | 48 | 3.553074 | -3.259861 | 2.964812 | 1.95574 | 12.45134 | 7.42101
2018-03-17 22:22 | 350437.3 | 2280.001 | 5 | 48 | 3.537248 | -3.259826 | 2.964812 | 2.06439 | 12.45134 | 7.806187
2018-03-17 22:24 | 350557.3 | 2400.0018 | 5 | 48 | 3.521652 | -3.259847 | 2.964812 | 2.17304 | 12.45134 | 8.189661
2018-03-17 22:26 | 350677.3 | 2520.0018 | 5 | 48 | 3.505617 | -3.259882 | 2.964812 | 2.281694 | 12.45134 | 8.571441
2018-03-17 22:28 | 350797.3 | 2640.001 | 5 | 48 | 3.487962 | -3.259887 | 2.964812 | 2.390344 | 12.45134 | 8.951385
2018-03-17 22:30 | 350917.3 | 2760.001 | 5 | 48 | 3.466326 | -3.259866 | 2.964812 | 2.498997 | 12.45134 | 9.329247
2018-03-17 22:32 | 351037.3 | 2880.001 | 5 | 48 | 3.435349 | -3.259857 | 2.964812 | 2.607647 | 12.45134 | 9.704282
2018-03-17 22:34 | 351157.3 | 3000.0014 | 5 | 48 | 3.389467 | -3.259861 | 2.964812 | 2.716302 | 12.45134 | 10.07525
2018-03-17 22:36 | 351277.3 | 3120.0002 | 5 | 48 | 3.309928 | -3.259851 | 2.964812 | 2.824954 | 12.45134 | 10.43965
2018-03-17 22:38 | 351397.3 | 3240.001 | 5 | 48 | 3.124232 | -3.259857 | 2.964812 | 2.933606 | 12.45134 | 10.79106
2018-03-17 22:39 | 351431 | 3273.6344 | 5 | 48 | 2.999983 | -3.259887 | 2.964812 | 2.964059 | 12.45134 | 10.8845
2018-03-17 22:41 | 351551 | 120.0017 | 6 | 48 | 3.342651 | 0 | 2.964812 | 2.964059 | 12.45134 | 10.8845
2018-03-17 22:43 | 351671 | 240.0017 | 6 | 48 | 3.354716 | 0 | 2.964812 | 2.964059 | 12.45134 | 10.8845
2018-03-17 22:44 | 351731 | 300.0031 | 6 | 48 | 3.358095 | 0 | 2.964812 | 2.964059 | 12.45134 | 10.8845
2018-03-17 22:44 | 351731 | 0.0025 | 7 | 49 | 3.358065 | 0 | 0 | 0 | 0 | 0
2018-03-17 22:46 | 351851.1 | 120.001 | 2 | 49 | 3.984175 | 4.889999 | 0.1623067 | 0 | 0.6277928 | 0
2018-03-17 22:48 | 351971.1 | 240.0018 | 2 | 49 | 4.02603 | 4.889994 | 0.3252902 | 0 | 1.280724 | 0
2018-03-17 22:50 | 352091.1 | 360.0009 | 2 | 49 | 4.061898 | 4.88999 | 0.4882695 | 0 | 1.939913 | 0
2018-03-17 22:52 | 352211.1 | 480.0026 | 2 | 49 | 4.091355 | 4.889982 | 0.6512578 | 0 | 2.604414 | 0
2018-03-17 22:54 | 352331.1 | 600.0002 | 2 | 49 | 4.116971 | 4.890017 | 0.8142384 | 0 | 3.273361 | 0
2018-03-17 22:56 | 352451.1 | 720.0002 | 2 | 49 | 4.140934 | 4.889936 | 0.9772261 | 0 | 3.94632 | 0
2018-03-17 22:58 | 352571.1 | 840.0018 | 2 | 49 | 4.166985 | 4.889967 | 1.140208 | 0 | 4.623305 | 0
2018-03-17 23:00 | 352691.1 | 960.0002 | 2 | 49 | 4.195714 | 4.88998 | 1.303194 | 0 | 5.304769 | 0
2018-03-17 23:02 | 352811.1 | 1080.0018 | 2 | 49 | 4.200413 | 4.449781 | 1.459712 | 0 | 5.962149 | 0
2018-03-17 23:04 | 352931.1 | 1200.0018 | 2 | 49 | 4.200396 | 3.973745 | 1.60004 | 0 | 6.551584 | 0
2018-03-17 23:06 | 353051.1 | 1320.0002 | 2 | 49 | 4.200403 | 3.519083 | 1.724837 | 0 | 7.07578 | 0
2018-03-17 23:07 | 353122.9 | 1391.8104 | 2 | 49 | 4.200408 | 3.259991 | 1.792431 | 0 | 7.359704 | 0
2018-03-17 23:09 | 353242.9 | 120.0004 | 3 | 49 | 4.227614 | 3.259846 | 1.900649 | 0 | 7.815618 | 0
2018-03-17 23:11 | 353362.9 | 240.0018 | 3 | 49 | 4.259483 | 3.259836 | 2.0093 | 0 | 8.27666 | 0
2018-03-17 23:13 | 353482.9 | 360.001 | 3 | 49 | 4.293936 | 3.259838 | 2.117952 | 0 | 8.741311 | 0
2018-03-17 23:15 | 353602.9 | 480.0009 | 3 | 49 | 4.330728 | 3.259819 | 2.2266 | 0 | 9.209816 | 0
2018-03-17 23:17 | 353722.9 | 600.0002 | 3 | 49 | 4.369598 | 3.259882 | 2.335248 | 0 | 9.682434 | 0
2018-03-17 23:19 | 353842.9 | 720.001 | 3 | 49 | 4.400408 | 3.091909 | 2.443186 | 0 | 10.15612 | 0
2018-03-17 23:21 | 353962.9 | 840.001 | 3 | 49 | 4.400424 | 2.592276 | 2.537512 | 0 | 10.5712 | 0
2018-03-17 23:23 | 354082.9 | 960.0012 | 3 | 49 | 4.400406 | 2.190777 | 2.61699 | 0 | 10.92093 | 0
2018-03-17 23:25 | 354202.9 | 1080.001 | 3 | 49 | 4.400379 | 1.860464 | 2.684323 | 0 | 11.21723 | 0
2018-03-17 23:27 | 354322.9 | 1200.0003 | 3 | 49 | 4.400362 | 1.587847 | 2.741655 | 0 | 11.46951 | 0
2018-03-17 23:29 | 354442.9 | 1320 | 3 | 49 | 4.400382 | 1.363703 | 2.790733 | 0 | 11.68547 | 0
2018-03-17 23:31 | 354562.9 | 1440.0011 | 3 | 49 | 4.400392 | 1.177252 | 2.832977 | 0 | 11.87136 | 0
2018-03-17 23:33 | 354682.9 | 1560.0018 | 3 | 49 | 4.400387 | 1.022299 | 2.869543 | 0 | 12.03226 | 0
2018-03-17 23:35 | 354802.9 | 1680.001 | 3 | 49 | 4.400361 | 0.8918362 | 2.901373 | 0 | 12.17233 | 0
2018-03-17 23:37 | 354922.9 | 1800.0012 | 3 | 49 | 4.400367 | 0.7829552 | 2.929236 | 0 | 12.29493 | 0
2018-03-17 23:39 | 355042.9 | 1920.0018 | 3 | 49 | 4.40037 | 0.6906185 | 2.953752 | 0 | 12.40281 | 0
2018-03-17 23:40 | 355099.9 | 1976.968 | 3 | 49 | 4.400375 | 0.6519966 | 2.964369 | 0 | 12.44953 | 0
2018-03-17 23:42 | 355220 | 120.0001 | 4 | 49 | 4.34998 | 0 | 2.964369 | 0 | 12.44953 | 0
2018-03-17 23:44 | 355340 | 240.0016 | 4 | 49 | 4.346228 | 0 | 2.964369 | 0 | 12.44953 | 0
2018-03-17 23:45 | 355400 | 300.0022 | 4 | 49 | 4.345097 | 0 | 2.964369 | 0 | 12.44953 | 0
2018-03-17 23:47 | 355520.1 | 120.001 | 5 | 49 | 4.085801 | -3.259834 | 2.964369 | 0.1086511 | 12.44953 | 0.4475435
2018-03-17 23:49 | 355640.1 | 240.0026 | 5 | 49 | 4.040529 | -3.260181 | 2.964369 | 0.2173071 | 12.44953 | 0.8889976
2018-03-17 23:51 | 355760.1 | 360.0026 | 5 | 49 | 3.997148 | -3.259864 | 2.964369 | 0.3259576 | 12.44953 | 1.325639
2018-03-17 23:53 | 355880.1 | 480.0002 | 5 | 49 | 3.954716 | -3.259871 | 2.964369 | 0.4346092 | 12.44953 | 1.757621
2018-03-17 23:55 | 356000.1 | 600.001 | 5 | 49 | 3.913444 | -3.259841 | 2.964369 | 0.5432658 | 12.44953 | 2.185072
2018-03-17 23:57 | 356120.1 | 720.0002 | 5 | 49 | 3.873845 | -3.26018 | 2.964369 | 0.6519148 | 12.44953 | 2.608095
2018-03-17 23:59 | 356240.1 | 840.0018 | 5 | 49 | 3.836354 | -3.259859 | 2.964369 | 0.7605714 | 12.44953 | 3.026956
2018-03-18 00:01 | 356360.1 | 960.0018 | 5 | 49 | 3.801124 | -3.259845 | 2.964369 | 0.8692213 | 12.44953 | 3.441842
2018-03-18 00:03 | 356480.1 | 1080.0026 | 5 | 49 | 3.768101 | -3.259826 | 2.964369 | 0.9778796 | 12.44953 | 3.853051
2018-03-18 00:05 | 356600.1 | 1200.001 | 5 | 49 | 3.737137 | -3.25983 | 2.964369 | 1.086527 | 12.44953 | 4.260746
2018-03-18 00:07 | 356720.1 | 1320.0026 | 5 | 49 | 3.707904 | -3.259849 | 2.964369 | 1.19518 | 12.44953 | 4.665195
2018-03-18 00:09 | 356840.1 | 1440.0018 | 5 | 49 | 3.680187 | -3.260206 | 2.964369 | 1.303831 | 12.44953 | 5.066541
2018-03-18 00:11 | 356960.1 | 1560.0026 | 5 | 49 | 3.654173 | -3.259832 | 2.964369 | 1.412488 | 12.44953 | 5.464992
2018-03-18 00:13 | 357080.1 | 1680.0002 | 5 | 49 | 3.630068 | -3.259845 | 2.964369 | 1.521135 | 12.44953 | 5.860679
2018-03-18 00:15 | 357200.1 | 1800.0018 | 5 | 49 | 3.607938 | -3.259908 | 2.964369 | 1.629789 | 12.44953 | 6.253881
2018-03-18 00:17 | 357320.1 | 1920.0002 | 5 | 49 | 3.587806 | -3.259849 | 2.964369 | 1.738436 | 12.44953 | 6.644762
2018-03-18 00:19 | 357440.1 | 2040.0002 | 5 | 49 | 3.569493 | -3.259834 | 2.964369 | 1.847082 | 12.44953 | 7.033551
2018-03-18 00:21 | 357560.1 | 2160.0002 | 5 | 49 | 3.552733 | -3.259887 | 2.964369 | 1.955732 | 12.44953 | 7.420452
2018-03-18 00:23 | 357680.1 | 2280.0002 | 5 | 49 | 3.536887 | -3.259832 | 2.964369 | 2.064384 | 12.44953 | 7.805597
2018-03-18 00:25 | 357800.1 | 2400.0002 | 5 | 49 | 3.521292 | -3.259857 | 2.964369 | 2.173034 | 12.44953 | 8.189035
2018-03-18 00:27 | 357920.1 | 2520.001 | 5 | 49 | 3.505288 | -3.259882 | 2.964369 | 2.281687 | 12.44953 | 8.57077
2018-03-18 00:29 | 358040.1 | 2640.001 | 5 | 49 | 3.487634 | -3.259843 | 2.964369 | 2.39034 | 12.44953 | 8.950694
2018-03-18 00:31 | 358160.1 | 2760.0002 | 5 | 49 | 3.46596 | -3.259836 | 2.964369 | 2.498987 | 12.44953 | 9.328497
2018-03-18 00:33 | 358280.1 | 2880.001 | 5 | 49 | 3.435012 | -3.259857 | 2.964369 | 2.607636 | 12.44953 | 9.70349
2018-03-18 00:35 | 358400.1 | 3000.0002 | 5 | 49 | 3.389011 | -3.259822 | 2.964369 | 2.716291 | 12.44953 | 10.07442
2018-03-18 00:37 | 358520.1 | 3120.0002 | 5 | 49 | 3.309226 | -3.260181 | 2.964369 | 2.824942 | 12.44953 | 10.43875
2018-03-18 00:39 | 358640.1 | 3240.0018 | 5 | 49 | 3.122562 | -3.259861 | 2.964369 | 2.933596 | 12.44953 | 10.79006
2018-03-18 00:39 | 358673.1 | 3273.0744 | 5 | 49 | 2.99998 | -3.259857 | 2.964369 | 2.963541 | 12.44953 | 10.88191
2018-03-18 00:41 | 358793.2 | 120.0003 | 6 | 49 | 3.343059 | 0 | 2.964369 | 2.963541 | 12.44953 | 10.88191
2018-03-18 00:43 | 358913.2 | 240.0002 | 6 | 49 | 3.35513 | 0 | 2.964369 | 2.963541 | 12.44953 | 10.88191
2018-03-18 00:44 | 358973.2 | 300.0032 | 6 | 49 | 3.358509 | 0 | 2.964369 | 2.963541 | 12.44953 | 10.88191
2018-03-18 00:44 | 358973.2 | 0.0024 | 7 | 50 | 3.358519 | 0 | 0 | 0 | 0 | 0
2018-03-18 00:46 | 359093.3 | 120.0004 | 2 | 50 | 3.984411 | 4.88999 | 0.1622954 | 0 | 0.6278068 | 0
2018-03-18 00:48 | 359213.3 | 240.0004 | 2 | 50 | 4.026213 | 4.890011 | 0.3252788 | 0 | 1.280773 | 0
2018-03-18 00:50 | 359333.3 | 360.0011 | 2 | 50 | 4.06215 | 4.889988 | 0.4882671 | 0 | 1.940034 | 0
2018-03-18 00:52 | 359453.3 | 480.0012 | 2 | 50 | 4.091615 | 4.890009 | 0.6512532 | 0 | 2.604567 | 0
2018-03-18 00:54 | 359573.3 | 600.0003 | 2 | 50 | 4.11724 | 4.88999 | 0.8142369 | 0 | 3.273566 | 0
2018-03-18 00:56 | 359693.3 | 720.0012 | 2 | 50 | 4.141212 | 4.889986 | 0.9772229 | 0 | 3.946558 | 0
2018-03-18 00:58 | 359813.3 | 840.0011 | 2 | 50 | 4.167254 | 4.890005 | 1.140199 | 0 | 4.62356 | 0
2018-03-18 01:00 | 359933.3 | 960.0003 | 2 | 50 | 4.195998 | 4.890007 | 1.303186 | 0 | 5.305075 | 0
2018-03-18 01:02 | 360053.3 | 1080.002 | 2 | 50 | 4.200414 | 4.446487 | 1.459594 | 0 | 5.962 | 0
2018-03-18 01:04 | 360173.3 | 1200.0004 | 2 | 50 | 4.200409 | 3.971367 | 1.599818 | 0 | 6.550997 | 0
2018-03-18 01:06 | 360293.3 | 1320.0013 | 2 | 50 | 4.200384 | 3.517126 | 1.72456 | 0 | 7.074966 | 0
2018-03-18 01:08 | 360364.7 | 1391.4457 | 2 | 50 | 4.200406 | 3.259987 | 1.791788 | 0 | 7.35735 | 0
2018-03-18 01:10 | 360484.7 | 120.001 | 3 | 50 | 4.227613 | 3.259851 | 1.900005 | 0 | 7.813262 | 0
2018-03-18 01:12 | 360604.7 | 240.0014 | 3 | 50 | 4.259463 | 3.25984 | 2.008654 | 0 | 8.274292 | 0
2018-03-18 01:14 | 360724.7 | 360.0002 | 3 | 50 | 4.293905 | 3.259851 | 2.117303 | 0 | 8.738926 | 0
2018-03-18 01:16 | 360844.7 | 480.001 | 3 | 50 | 4.330685 | 3.259853 | 2.225954 | 0 | 9.207442 | 0
2018-03-18 01:18 | 360964.7 | 600.001 | 3 | 50 | 4.369545 | 3.259892 | 2.334608 | 0 | 9.680084 | 0
2018-03-18 01:20 | 361084.7 | 720.0017 | 3 | 50 | 4.40042 | 3.093008 | 2.442558 | 0 | 10.15382 | 0
2018-03-18 01:22 | 361204.7 | 840.0017 | 3 | 50 | 4.400403 | 2.592489 | 2.536912 | 0 | 10.56902 | 0
2018-03-18 01:24 | 361324.7 | 960.0018 | 3 | 50 | 4.400384 | 2.191071 | 2.61641 | 0 | 10.91884 | 0
2018-03-18 01:26 | 361444.7 | 1080.0002 | 3 | 50 | 4.400413 | 1.861534 | 2.68376 | 0 | 11.21521 | 0
2018-03-18 01:28 | 361564.7 | 1200.0018 | 3 | 50 | 4.400368 | 1.588264 | 2.741106 | 0 | 11.46755 | 0
2018-03-18 01:30 | 361684.7 | 1320.0011 | 3 | 50 | 4.400379 | 1.364161 | 2.790202 | 0 | 11.68359 | 0
2018-03-18 01:32 | 361804.7 | 1440.0026 | 3 | 50 | 4.400387 | 1.178194 | 2.832476 | 0 | 11.86961 | 0
2018-03-18 01:34 | 361924.7 | 1560.0009 | 3 | 50 | 4.40038 | 1.023088 | 2.869082 | 0 | 12.0307 | 0
2018-03-18 01:36 | 362044.7 | 1680.0005 | 3 | 50 | 4.400382 | 0.893259 | 2.90095 | 0 | 12.17093 | 0
2018-03-18 01:38 | 362164.7 | 1800.0018 | 3 | 50 | 4.400367 | 0.7837143 | 2.92884 | 0 | 12.29365 | 0
2018-03-18 01:40 | 362284.7 | 1920.0018 | 3 | 50 | 4.400337 | 0.6906185 | 2.953377 | 0 | 12.40162 | 0
2018-03-18 01:40 | 362341.9 | 1977.216 | 3 | 50 | 4.400362 | 0.6519985 | 2.964044 | 0 | 12.44856 | 0
2018-03-18 01:42 | 362461.992 | 120.0017 | 4 | 50 | 4.349972 | 0 | 2.964044 | 0 | 12.44856 | 0
2018-03-18 01:44 | 362581.9911 | 240.0008 | 4 | 50 | 4.34622 | 0 | 2.964044 | 0 | 12.44856 | 0
2018-03-18 01:45 | 362641.9941 | 300.0038 | 4 | 50 | 4.345082 | 0 | 2.964044 | 0 | 12.44856 | 0
2018-03-18 01:47 | 362762.1 | 120.001 | 5 | 50 | 4.085793 | -3.259845 | 2.964044 | 0.1086492 | 12.44856 | 0.4475339
2018-03-18 01:49 | 362882.1 | 240.0002 | 5 | 50 | 4.040512 | -3.259828 | 2.964044 | 0.2173045 | 12.44856 | 0.8889842
2018-03-18 01:51 | 363002.1 | 360.0002 | 5 | 50 | 3.997108 | -3.25983 | 2.964044 | 0.3259518 | 12.44856 | 1.325607
2018-03-18 01:53 | 363122.1 | 480.0001 | 5 | 50 | 3.954619 | -3.259826 | 2.964044 | 0.4346067 | 12.44856 | 1.757595
2018-03-18 01:55 | 363242.1 | 600.0017 | 5 | 50 | 3.913353 | -3.259824 | 2.964044 | 0.5432608 | 12.44856 | 2.185025
2018-03-18 01:57 | 363362.1 | 720.0001 | 5 | 50 | 3.873762 | -3.259857 | 2.964044 | 0.6519154 | 12.44856 | 2.60806
2018-03-18 01:59 | 363482.1 | 840.001 | 5 | 50 | 3.836217 | -3.259857 | 2.964044 | 0.7605707 | 12.44856 | 3.026904
2018-03-18 02:01 | 363602.1 | 960.0017 | 5 | 50 | 3.801013 | -3.259838 | 2.964044 | 0.8692193 | 12.44856 | 3.441769
2018-03-18 02:03 | 363722.1 | 1080.0002 | 5 | 50 | 3.76799 | -3.259841 | 2.964044 | 0.9778747 | 12.44856 | 3.852955
2018-03-18 02:05 | 363842.1 | 1200.0001 | 5 | 50 | 3.736985 | -3.259861 | 2.964044 | 1.086527 | 12.44856 | 4.260653
2018-03-18 02:07 | 363962.1 | 1320.0017 | 5 | 50 | 3.707719 | -3.259866 | 2.964044 | 1.195177 | 12.44856 | 4.665073
2018-03-18 02:09 | 364082.1 | 1440.0002 | 5 | 50 | 3.680027 | -3.259853 | 2.964044 | 1.303831 | 12.44856 | 5.066411
2018-03-18 02:11 | 364202.1 | 1560.001 | 5 | 50 | 3.654013 | -3.259851 | 2.964044 | 1.412481 | 12.44856 | 5.464819
2018-03-18 02:13 | 364322.1 | 1680.001 | 5 | 50 | 3.629933 | -3.25983 | 2.964044 | 1.521132 | 12.44856 | 5.860503
2018-03-18 02:15 | 364442.1 | 1800.0017 | 5 | 50 | 3.607834 | -3.259857 | 2.964044 | 1.629788 | 12.44856 | 6.253699
2018-03-18 02:17 | 364562.1 | 1920.0001 | 5 | 50 | 3.587678 | -3.25988 | 2.964044 | 1.738435 | 12.44856 | 6.644565
2018-03-18 02:19 | 364682.1 | 2040.0017 | 5 | 50 | 3.56937 | -3.259874 | 2.964044 | 1.847086 | 12.44856 | 7.033361
2018-03-18 02:21 | 364802.1 | 2160.0017 | 5 | 50 | 3.552579 | -3.259843 | 2.964044 | 1.955733 | 12.44856 | 7.420238
2018-03-18 02:23 | 364922.1 | 2280.0001 | 5 | 50 | 3.536701 | -3.25988 | 2.964044 | 2.064388 | 12.44856 | 7.805376
2018-03-18 02:25 | 365042.1 | 2400.001 | 5 | 50 | 3.521097 | -3.259857 | 2.964044 | 2.173045 | 12.44856 | 8.188816
2018-03-18 02:27 | 365162.1 | 2520.0009 | 5 | 50 | 3.505002 | -3.25987 | 2.964044 | 2.281702 | 12.44856 | 8.570543
2018-03-18 02:29 | 365282.1 | 2640.0026 | 5 | 50 | 3.487303 | -3.259857 | 2.964044 | 2.390361 | 12.44856 | 8.950454
2018-03-18 02:31 | 365402.1 | 2760.0009 | 5 | 50 | 3.465562 | -3.259887 | 2.964044 | 2.499013 | 12.44856 | 9.328234
2018-03-18 02:33 | 365522.1 | 2880 | 5 | 50 | 3.434534 | -3.259841 | 2.964044 | 2.607666 | 12.44856 | 9.703195
2018-03-18 02:35 | 365642.1 | 3000 | 5 | 50 | 3.388403 | -3.259853 | 2.964044 | 2.716315 | 12.44856 | 10.07404
2018-03-18 02:37 | 365762.1 | 3120.0009 | 5 | 50 | 3.308368 | -3.259874 | 2.964044 | 2.824979 | 12.44856 | 10.43834
2018-03-18 02:39 | 365882.1 | 3240.0001 | 5 | 50 | 3.120709 | -3.259861 | 2.964044 | 2.933637 | 12.44856 | 10.78952
2018-03-18 02:40 | 365914.6 | 3272.5335 | 5 | 50 | 2.99998 | -3.25988 | 2.964044 | 2.963094 | 12.44856 | 10.87984
2018-03-18 02:42 | 366034.7 | 120.0002 | 6 | 50 | 3.344244 | 0 | 2.964044 | 2.963094 | 12.44856 | 10.87984
2018-03-18 02:44 | 366154.7 | 240.001 | 6 | 50 | 3.356361 | 0 | 2.964044 | 2.963094 | 12.44856 | 10.87984
2018-03-18 02:45 | 366214.7 | 300.0024 | 6 | 50 | 3.359734 | 0 | 2.964044 | 2.963094 | 12.44856 | 10.87984
2018-03-18 02:45 | 366214.7 | 0.0024 | 7 | 51 | 3.359675 | 0 | 0 | 0 | 0 | 0
2018-03-18 02:47 | 366334.7 | 120.0019 | 8 | 51 | 3.843159 | 3.259836 | 0.1086566 | 0 | 0.4049462 | 0
2018-03-18 02:49 | 366454.7 | 240.001 | 8 | 51 | 3.901711 | 3.259861 | 0.217308 | 0 | 0.8268229 | 0
2018-03-18 02:51 | 366574.7 | 360.001 | 8 | 51 | 3.924812 | 3.259859 | 0.3259671 | 0 | 1.252025 | 0
2018-03-18 02:53 | 366694.7 | 480.0002 | 8 | 51 | 3.947965 | 3.259838 | 0.4346187 | 0 | 1.67972 | 0
2018-03-18 02:55 | 366814.7 | 600.0009 | 8 | 51 | 3.970553 | 3.259859 | 0.5432836 | 0 | 2.109967 | 0
2018-03-18 02:57 | 366934.7 | 720.0001 | 8 | 51 | 3.990124 | 3.259876 | 0.6519299 | 0 | 2.542451 | 0
2018-03-18 02:59 | 367054.7 | 840.0005 | 8 | 51 | 4.006333 | 3.259853 | 0.7605829 | 0 | 2.976893 | 0
2018-03-18 03:01 | 367174.7 | 960.0001 | 8 | 51 | 4.020822 | 3.259838 | 0.8692538 | 0 | 3.413062 | 0
2018-03-18 03:03 | 367294.7 | 1080.0017 | 8 | 51 | 4.035242 | 3.259983 | 0.9779087 | 0 | 3.850718 | 0
2018-03-18 03:05 | 367414.7 | 1200.0013 | 8 | 51 | 4.051012 | 3.259836 | 1.086566 | 0 | 4.290017 | 0
2018-03-18 03:07 | 367534.7 | 1320.0017 | 8 | 51 | 4.06849 | 3.259842 | 1.195226 | 0 | 4.731135 | 0
2018-03-18 03:09 | 367654.7 | 1440.0001 | 8 | 51 | 4.087595 | 3.259888 | 1.303882 | 0 | 5.174229 | 0
2018-03-18 03:11 | 367774.7 | 1560.0018 | 8 | 51 | 4.108104 | 3.259834 | 1.412547 | 0 | 5.619507 | 0
2018-03-18 03:13 | 367894.7 | 1680.0014 | 8 | 51 | 4.130187 | 3.259827 | 1.521196 | 0 | 6.067033 | 0
2018-03-18 03:15 | 368014.7 | 1800.0017 | 8 | 51 | 4.154253 | 3.259857 | 1.629859 | 0 | 6.517122 | 0
2018-03-18 03:17 | 368134.7 | 1920.0013 | 8 | 51 | 4.180611 | 3.259859 | 1.738515 | 0 | 6.969915 | 0
2018-03-18 03:18 | 368216.7 | 2001.9224 | 8 | 51 | 4.2 | 3.259802 | 1.812698 | 0 | 7.28076 | 0

## Statistics_62
Date_Time | Test_Time(s) | Step_Time(s) | Step_Index | Cycle_Index | Voltage(V) | Current(A) | Charge_Capacity(Ah) | Discharge_Capacity(Ah) | Charge_Energy(Wh) | Discharge_Energy(Wh) | ACR(Ohm) | Internal Resistance(Ohm)
2018-03-14 00:02 | 10811.75 | 300.0039 | 6 | 1 | 3.324705 | 0 | 2.950204 | 2.988566 | 12.38737 | 11.01355
2018-03-14 02:02 | 18049.93 | 300.0025 | 6 | 2 | 3.32403 | 0 | 2.989592 | 2.988196 | 12.52477 | 11.0122
2018-03-14 04:03 | 25284.81442 | 300.0032 | 6 | 3 | 3.324846 | 0 | 2.98845 | 2.987176 | 12.51966 | 11.00677
2018-03-14 06:03 | 32518.82066 | 300.0024 | 6 | 4 | 3.325478 | 0 | 2.988042 | 2.987045 | 12.51834 | 11.00642
2018-03-14 08:04 | 39754.3 | 300.004 | 6 | 5 | 3.325075 | 0 | 2.987239 | 2.986508 | 12.51618 | 11.0045
2018-03-14 10:05 | 46987.6 | 300.0036 | 6 | 6 | 3.325803 | 0 | 2.986475 | 2.985472 | 12.51265 | 10.99915
2018-03-14 12:05 | 54218.80562 | 300.0041 | 6 | 7 | 3.327108 | 0 | 2.985953 | 2.985036 | 12.51075 | 10.99674
2018-03-14 14:06 | 61452.26 | 300.0016 | 6 | 8 | 3.327108 | 0 | 2.985736 | 2.985136 | 12.51099 | 10.99752
2018-03-14 16:06 | 68686.42 | 300.0024 | 6 | 9 | 3.323655 | 0 | 2.985158 | 2.985305 | 12.514 | 11
2018-03-14 18:07 | 75915.86 | 300.0021 | 6 | 10 | 3.324243 | 0 | 2.985707 | 2.984852 | 12.50848 | 10.99769
2018-03-14 20:07 | 83144.93 | 300.0036 | 6 | 11 | 3.324471 | 0 | 2.985365 | 2.984705 | 12.50759 | 10.99678
2018-03-14 22:08 | 90371.39 | 300.0023 | 6 | 12 | 3.324159 | 0 | 2.98468 | 2.984105 | 12.50451 | 10.99456
2018-03-15 00:08 | 97598.61 | 300.0016 | 6 | 13 | 3.324939 | 0 | 2.984328 | 2.983526 | 12.50363 | 10.99218
2018-03-15 02:09 | 104824.2 | 300.0015 | 6 | 14 | 3.325397 | 0 | 2.983938 | 2.983278 | 12.5019 | 10.99019
2018-03-15 04:09 | 112049.8 | 300.0014 | 6 | 15 | 3.325959 | 0 | 2.983613 | 2.982847 | 12.50077 | 10.98901
2018-03-15 06:09 | 119278 | 300.0038 | 6 | 16 | 3.325328 | 0 | 2.98308 | 2.982608 | 12.49982 | 10.98835
2018-03-15 08:10 | 126501.8 | 300.0013 | 6 | 17 | 3.325744 | 0 | 2.98236 | 2.981642 | 12.49586 | 10.98296
2018-03-15 10:10 | 133725 | 300.0016 | 6 | 18 | 3.327683 | 0 | 2.98254 | 2.981426 | 12.49666 | 10.98201
2018-03-15 12:11 | 140949.2 | 300.0017 | 6 | 19 | 3.326608 | 0 | 2.981617 | 2.981283 | 12.49441 | 10.98231
2018-03-15 14:11 | 148173.1 | 300.0024 | 6 | 20 | 3.32744 | 0 | 2.981376 | 2.980596 | 12.49287 | 10.97893
2018-03-15 16:11 | 155395.6 | 300.0037 | 6 | 21 | 3.327959 | 0 | 2.981231 | 2.980362 | 12.49232 | 10.97738
2018-03-15 18:12 | 162618 | 300.003 | 6 | 22 | 3.327476 | 0 | 2.980625 | 2.98008 | 12.49007 | 10.97754
2018-03-15 20:12 | 169839.1 | 300.002 | 6 | 23 | 3.333334 | 0 | 2.980089 | 2.978054 | 12.48818 | 10.96484
2018-03-15 22:12 | 177061.8 | 300.0022 | 6 | 24 | 3.333986 | 0 | 2.977389 | 2.976537 | 12.4806 | 10.95775
2018-03-16 00:13 | 184284.6 | 300.0038 | 6 | 25 | 3.33482 | 0 | 2.976968 | 2.976011 | 12.47975 | 10.95663
2018-03-16 02:13 | 191509.3 | 300.0023 | 6 | 26 | 3.332628 | 0 | 2.97728 | 2.977048 | 12.48185 | 10.96189
2018-03-16 04:14 | 198730.6 | 300.0045 | 6 | 27 | 3.33296 | 0 | 2.977041 | 2.976138 | 12.47881 | 10.95805
2018-03-16 06:14 | 205952.6 | 300.0014 | 6 | 28 | 3.333577 | 0 | 2.976573 | 2.975634 | 12.47748 | 10.95505
2018-03-16 08:14 | 213171.8 | 300.0015 | 6 | 29 | 3.334249 | 0 | 2.976211 | 2.975342 | 12.47545 | 10.95417
2018-03-16 10:15 | 220392.4 | 300.0016 | 6 | 30 | 3.33603 | 0 | 2.975472 | 2.974333 | 12.47347 | 10.95007
2018-03-16 12:15 | 227612 | 300.0022 | 6 | 31 | 3.331607 | 0 | 2.97397 | 2.974329 | 12.4683 | 10.94842
2018-03-16 14:15 | 234828.6 | 300.0039 | 6 | 32 | 3.33228 | 0 | 2.976146 | 2.97516 | 12.47419 | 10.95493
2018-03-16 16:16 | 242045.1 | 300.0017 | 6 | 33 | 3.330779 | 0 | 2.97496 | 2.974493 | 12.47049 | 10.95247
2018-03-16 18:16 | 249260.6 | 300.0023 | 6 | 34 | 3.332338 | 0 | 2.974051 | 2.972877 | 12.46551 | 10.94377
2018-03-16 20:16 | 256473.8 | 300.0008 | 6 | 35 | 3.3327 | 0 | 2.974303 | 2.973344 | 12.46736 | 10.94637
2018-03-16 22:16 | 263689.9 | 300.004 | 6 | 36 | 3.332105 | 0 | 2.974298 | 2.973589 | 12.46812 | 10.948
2018-03-17 00:17 | 270905.2 | 300.0023 | 6 | 37 | 3.332799 | 0 | 2.973293 | 2.972321 | 12.46373 | 10.94221
2018-03-17 02:17 | 278119.6 | 300.0013 | 6 | 38 | 3.333657 | 0 | 2.973191 | 2.972166 | 12.46361 | 10.94133
2018-03-17 04:17 | 285331.1 | 300.0024 | 6 | 39 | 3.333796 | 0 | 2.972316 | 2.971492 | 12.46029 | 10.93834
2018-03-17 06:17 | 292545.8 | 300.004 | 6 | 40 | 3.332892 | 0 | 2.972386 | 2.971761 | 12.46109 | 10.94048
2018-03-17 08:17 | 299757.6 | 300.0036 | 6 | 41 | 3.33314 | 0 | 2.972389 | 2.971505 | 12.46005 | 10.93888
2018-03-17 10:18 | 306967.7 | 300.0016 | 6 | 42 | 3.333988 | 0 | 2.972018 | 2.971004 | 12.45837 | 10.93663
2018-03-17 12:18 | 314179.3 | 300.0016 | 6 | 43 | 3.333898 | 0 | 2.971467 | 2.970777 | 12.45722 | 10.93591
2018-03-17 14:18 | 321391.2 | 300.0024 | 6 | 44 | 3.33376 | 0 | 2.970959 | 2.970234 | 12.45519 | 10.93337
2018-03-17 16:18 | 328601.1 | 300.0041 | 6 | 45 | 3.334581 | 0 | 2.97026 | 2.969285 | 12.45253 | 10.92851
2018-03-17 18:18 | 335809.7 | 300.0029 | 6 | 46 | 3.333944 | 0 | 2.97036 | 2.969801 | 12.45236 | 10.93219
2018-03-17 20:18 | 343019.5 | 300.0014 | 6 | 47 | 3.333681 | 0 | 2.970201 | 2.969444 | 12.45203 | 10.93108
2018-03-17 22:19 | 350227.4 | 300.0022 | 6 | 48 | 3.333981 | 0 | 2.969961 | 2.969081 | 12.4505 | 10.92878
2018-03-18 00:19 | 357435.6 | 300.0009 | 6 | 49 | 3.33525 | 0 | 2.970036 | 2.968935 | 12.45091 | 10.92842
2018-03-18 02:19 | 364644.5 | 300.0039 | 6 | 50 | 3.33425 | 0 | 2.969162 | 2.968619 | 12.44839 | 10.92764
2018-03-18 02:53 | 366680.1 | 2035.5224 | 8 | 51 | 4.2 | 3.259821 | 1.843097 | 0 | 7.393803 | 0

## Channel_62_1
Date_Time | Test_Time(s) | Step_Time(s) | Step_Index | Cycle_Index | Voltage(V) | Current(A) | Charge_Capacity(Ah) | Discharge_Capacity(Ah) | Charge_Energy(Wh) | Discharge_Energy(Wh) | ACR(Ohm) | Internal Resistance(Ohm) | dV/dt(V/s) | dI/dt(A/s)
2018-03-13 21:03 | 120.0002 | 120 | 1 | 1 | 3.47949 | 0 | 0 | 0 | 0 | 0
2018-03-13 21:05 | 240.0002 | 240 | 1 | 1 | 3.479391 | 0 | 0 | 0 | 0 | 0
2018-03-13 21:07 | 360.0018 | 360.0016 | 1 | 1 | 3.479414 | 0 | 0 | 0 | 0 | 0
2018-03-13 21:09 | 480.001 | 480.0008 | 1 | 1 | 3.479497 | 0 | 0 | 0 | 0 | 0
2018-03-13 21:11 | 600.0004 | 600.0002 | 1 | 1 | 3.47968 | 0 | 0 | 0 | 0 | 0
2018-03-13 21:13 | 720.001 | 720.0008 | 1 | 1 | 3.47988 | 0 | 0 | 0 | 0 | 0
2018-03-13 21:15 | 840.001 | 840.0008 | 1 | 1 | 3.480116 | 0 | 0 | 0 | 0 | 0
2018-03-13 21:17 | 960.0019 | 960.0017 | 1 | 1 | 3.480383 | 0 | 0 | 0 | 0 | 0
2018-03-13 21:19 | 1080.001 | 1080.0008 | 1 | 1 | 3.480645 | 0 | 0 | 0 | 0 | 0
2018-03-13 21:21 | 1200.0012 | 1200.001 | 1 | 1 | 3.480904 | 0 | 0 | 0 | 0 | 0
2018-03-13 21:23 | 1320.0002 | 1320 | 1 | 1 | 3.481179 | 0 | 0 | 0 | 0 | 0
2018-03-13 21:25 | 1440.0002 | 1440 | 1 | 1 | 3.481472 | 0 | 0 | 0 | 0 | 0
2018-03-13 21:27 | 1560.001 | 1560.0008 | 1 | 1 | 3.48174 | 0 | 0 | 0 | 0 | 0
2018-03-13 21:29 | 1680.0004 | 1680.0002 | 1 | 1 | 3.482029 | 0 | 0 | 0 | 0 | 0
2018-03-13 21:31 | 1800.001 | 1800.0008 | 1 | 1 | 3.482318 | 0 | 0 | 0 | 0 | 0
2018-03-13 21:33 | 1920.001 | 1920.0008 | 1 | 1 | 3.482601 | 0 | 0 | 0 | 0 | 0
2018-03-13 21:35 | 2040.0002 | 2040 | 1 | 1 | 3.482881 | 0 | 0 | 0 | 0 | 0
2018-03-13 21:37 | 2160.0018 | 2160.0016 | 1 | 1 | 3.483164 | 0 | 0 | 0 | 0 | 0
2018-03-13 21:39 | 2280.001 | 2280.0008 | 1 | 1 | 3.483438 | 0 | 0 | 0 | 0 | 0
2018-03-13 21:41 | 2400.001 | 2400.0008 | 1 | 1 | 3.483719 | 0 | 0 | 0 | 0 | 0
2018-03-13 21:43 | 2520.0002 | 2520 | 1 | 1 | 3.48398 | 0 | 0 | 0 | 0 | 0
2018-03-13 21:45 | 2640.0018 | 2640.0016 | 1 | 1 | 3.48424 | 0 | 0 | 0 | 0 | 0
2018-03-13 21:47 | 2760.0018 | 2760.0016 | 1 | 1 | 3.484503 | 0 | 0 | 0 | 0 | 0
2018-03-13 21:49 | 2880.0011 | 2880.0009 | 1 | 1 | 3.484755 | 0 | 0 | 0 | 0 | 0
2018-03-13 21:51 | 3000.0003 | 3000.0001 | 1 | 1 | 3.48502 | 0 | 0 | 0 | 0 | 0
2018-03-13 21:53 | 3120.0002 | 3120 | 1 | 1 | 3.48524 | 0 | 0 | 0 | 0 | 0
2018-03-13 21:55 | 3240.0002 | 3240 | 1 | 1 | 3.485477 | 0 | 0 | 0 | 0 | 0
2018-03-13 21:57 | 3360.0019 | 3360.0017 | 1 | 1 | 3.485719 | 0 | 0 | 0 | 0 | 0
2018-03-13 21:59 | 3480.0019 | 3480.0017 | 1 | 1 | 3.485952 | 0 | 0 | 0 | 0 | 0
2018-03-13 22:01 | 3600.0002 | 3600 | 1 | 1 | 3.486182 | 0 | 0 | 0 | 0 | 0
2018-03-13 22:01 | 3600.0024 | 3600.0022 | 1 | 1 | 3.486182 | 0 | 0 | 0 | 0 | 0
2018-03-13 22:03 | 3720.085048 | 120.0002 | 2 | 1 | 3.987279 | 4.889908 | 0.162297 | 2.72e-10 | 0.6350319 | 9.5e-10
2018-03-13 22:05 | 3840.085048 | 240.0002 | 2 | 1 | 4.024687 | 4.889915 | 0.3252855 | 2.72e-10 | 1.287915 | 9.5e-10
2018-03-13 22:07 | 3960.085748 | 360.0009 | 2 | 1 | 4.059069 | 4.889954 | 0.488263 | 2.72e-10 | 1.94674 | 9.5e-10
2018-03-13 22:09 | 4080.085748 | 480.0009 | 2 | 1 | 4.088125 | 4.889923 | 0.651243 | 2.72e-10 | 2.610714 | 9.5e-10
2018-03-13 22:11 | 4200.084948 | 600.0001 | 2 | 1 | 4.11326 | 4.889912 | 0.8142204 | 2.72e-10 | 3.279084 | 9.5e-10
2018-03-13 22:13 | 4320.085748 | 720.0009 | 2 | 1 | 4.136454 | 4.889904 | 0.977201 | 2.72e-10 | 3.951347 | 9.5e-10
2018-03-13 22:15 | 4440.085848 | 840.001 | 2 | 1 | 4.161419 | 4.889948 | 1.140185 | 2.72e-10 | 4.627525 | 9.5e-10
2018-03-13 22:17 | 4560.085748 | 960.0009 | 2 | 1 | 4.189026 | 4.889917 | 1.303167 | 2.72e-10 | 5.307981 | 9.5e-10
2018-03-13 22:19 | 4680.085048 | 1080.0002 | 2 | 1 | 4.200417 | 4.552113 | 1.462534 | 2.72e-10 | 5.977026 | 9.5e-10
2018-03-13 22:21 | 4800.085048 | 1200.0002 | 2 | 1 | 4.200401 | 4.050266 | 1.605832 | 2.72e-10 | 6.578936 | 9.5e-10
2018-03-13 22:23 | 4920.085048 | 1320.0002 | 2 | 1 | 4.200414 | 3.567223 | 1.732719 | 2.72e-10 | 7.111911 | 9.5e-10
2018-03-13 22:25 | 5000.185548 | 1400.1007 | 2 | 1 | 4.200403 | 3.259996 | 1.808639 | 2.72e-10 | 7.430806 | 9.5e-10
2018-03-13 22:27 | 5120.200892 | 120.0011 | 3 | 1 | 4.227801 | 3.259895 | 1.916855 | 2.72e-10 | 7.886726 | 9.5e-10
2018-03-13 22:29 | 5240.200092 | 240.0003 | 3 | 1 | 4.259977 | 3.259962 | 2.02551 | 2.72e-10 | 8.347816 | 9.5e-10
2018-03-13 22:31 | 5360.200092 | 360.0003 | 3 | 1 | 4.294669 | 3.26021 | 2.134166 | 2.72e-10 | 8.812552 | 9.5e-10
2018-03-13 22:33 | 5480.200892 | 480.0011 | 3 | 1 | 4.331659 | 3.260195 | 2.242822 | 2.72e-10 | 9.281183 | 9.5e-10
2018-03-13 22:35 | 5600.201692 | 600.0019 | 3 | 1 | 4.37057 | 3.259827 | 2.351473 | 2.72e-10 | 9.753922 | 9.5e-10
2018-03-13 22:37 | 5720.200092 | 720.0003 | 3 | 1 | 4.400405 | 3.067829 | 2.459235 | 2.72e-10 | 10.22691 | 9.5e-10
2018-03-13 22:39 | 5840.200892 | 840.0011 | 3 | 1 | 4.400422 | 2.549011 | 2.552435 | 2.72e-10 | 10.63703 | 9.5e-10
2018-03-13 22:41 | 5960.200892 | 960.0011 | 3 | 1 | 4.400403 | 2.135525 | 2.630261 | 2.72e-10 | 10.9795 | 9.5e-10
2018-03-13 22:43 | 6080.200892 | 1080.0011 | 3 | 1 | 4.400387 | 1.799088 | 2.69564 | 2.72e-10 | 11.26719 | 9.5e-10
2018-03-13 22:45 | 6200.201692 | 1200.0019 | 3 | 1 | 4.400386 | 1.524994 | 2.750883 | 2.72e-10 | 11.51028 | 9.5e-10
2018-03-13 22:47 | 6320.200892 | 1320.0011 | 3 | 1 | 4.400392 | 1.301474 | 2.797853 | 2.72e-10 | 11.71697 | 9.5e-10
2018-03-13 22:49 | 6440.201692 | 1440.0019 | 3 | 1 | 4.400375 | 1.117403 | 2.838054 | 2.72e-10 | 11.89387 | 9.5e-10
2018-03-13 22:51 | 6560.200992 | 1560.0012 | 3 | 1 | 4.400373 | 0.9653263 | 2.872684 | 2.72e-10 | 12.04625 | 9.5e-10
2018-03-13 22:53 | 6680.200192 | 1680.0004 | 3 | 1 | 4.400355 | 0.8392563 | 2.902701 | 2.72e-10 | 12.17834 | 9.5e-10
2018-03-13 22:55 | 6800.201692 | 1800.0019 | 3 | 1 | 4.400374 | 0.7345371 | 2.928885 | 2.72e-10 | 12.29356 | 9.5e-10
2018-03-13 22:57 | 6911.068692 | 1910.8689 | 3 | 1 | 4.400349 | 0.6519966 | 2.950204 | 2.72e-10 | 12.38737 | 9.5e-10
2018-03-13 22:59 | 7031.117912 | 120.0009 | 4 | 1 | 4.352287 | 0 | 2.950204 | 2.72e-10 | 12.38737 | 9.5e-10
2018-03-13 23:01 | 7151.118012 | 240.001 | 4 | 1 | 4.348738 | 0 | 2.950204 | 2.72e-10 | 12.38737 | 9.5e-10
2018-03-13 23:02 | 7211.120112 | 300.0031 | 4 | 1 | 4.347665 | 0 | 2.950204 | 2.72e-10 | 12.38737 | 9.5e-10
2018-03-13 23:04 | 7331.204308 | 120.0001 | 5 | 1 | 4.098526 | -3.260117 | 2.950204 | 0.1086558 | 12.38737 | 0.4488022
2018-03-13 23:06 | 7451.205208 | 240.001 | 5 | 1 | 4.055014 | -3.260114 | 2.950204 | 0.2173186 | 12.38737 | 0.891768
2018-03-13 23:08 | 7571.205208 | 360.001 | 5 | 1 | 4.012874 | -3.260108 | 2.950204 | 0.3259802 | 12.38737 | 1.330098
2018-03-13 23:10 | 7691.205308 | 480.0011 | 5 | 1 | 3.971315 | -3.260104 | 2.950204 | 0.4346387 | 12.38737 | 1.763867
2018-03-13 23:12 | 7811.206008 | 600.0018 | 5 | 1 | 3.930568 | -3.260101 | 2.950204 | 0.5433045 | 12.38737 | 2.19319
2018-03-13 23:14 | 7931.206008 | 720.0018 | 5 | 1 | 3.891222 | -3.260092 | 2.950204 | 0.6519608 | 12.38737 | 2.618119
2018-03-13 23:16 | 8051.206808 | 840.0026 | 5 | 1 | 3.853633 | -3.260104 | 2.950204 | 0.7606217 | 12.38737 | 3.038881
2018-03-13 23:18 | 8171.206008 | 960.0018 | 5 | 1 | 3.818241 | -3.260099 | 2.950204 | 0.8692819 | 12.38737 | 3.455675
2018-03-13 23:20 | 8291.206008 | 1080.0018 | 5 | 1 | 3.78493 | -3.260075 | 2.950204 | 0.9779408 | 12.38737 | 3.868732
2018-03-13 23:22 | 8411.204408 | 1200.0002 | 5 | 1 | 3.753687 | -3.260092 | 2.950204 | 1.086597 | 12.38737 | 4.278276
2018-03-13 23:24 | 8531.205208 | 1320.001 | 5 | 1 | 3.724154 | -3.260094 | 2.950204 | 1.195256 | 12.38737 | 4.684528
2018-03-13 23:26 | 8651.204408 | 1440.0002 | 5 | 1 | 3.696118 | -3.260065 | 2.950204 | 1.303911 | 12.38737 | 5.087638
2018-03-13 23:28 | 8771.206008 | 1560.0018 | 5 | 1 | 3.669788 | -3.260099 | 2.950204 | 1.412572 | 12.38737 | 5.487813
2018-03-13 23:30 | 8891.205508 | 1680.0013 | 5 | 1 | 3.645305 | -3.260056 | 2.950204 | 1.521228 | 12.38737 | 5.885211
2018-03-13 23:32 | 9011.206108 | 1800.0019 | 5 | 1 | 3.622865 | -3.260046 | 2.950204 | 1.629883 | 12.38737 | 6.280055
2018-03-13 23:34 | 9131.204508 | 1920.0003 | 5 | 1 | 3.602461 | -3.260085 | 2.950204 | 1.738542 | 12.38737 | 6.672584
2018-03-13 23:36 | 9251.204408 | 2040.0002 | 5 | 1 | 3.583965 | -3.260071 | 2.950204 | 1.847201 | 12.38737 | 7.063004
2018-03-13 23:38 | 9371.205208 | 2160.001 | 5 | 1 | 3.567071 | -3.260092 | 2.950204 | 1.955856 | 12.38737 | 7.451488
2018-03-13 23:40 | 9491.205208 | 2280.001 | 5 | 1 | 3.551245 | -3.260085 | 2.950204 | 2.064517 | 12.38737 | 7.838224
2018-03-13 23:42 | 9611.206008 | 2400.0018 | 5 | 1 | 3.535767 | -3.260087 | 2.950204 | 2.173175 | 12.38737 | 8.223254
2018-03-13 23:44 | 9731.204408 | 2520.0002 | 5 | 1 | 3.5202 | -3.260048 | 2.950204 | 2.281835 | 12.38737 | 8.606613
2018-03-13 23:46 | 9851.204408 | 2640.0002 | 5 | 1 | 3.503365 | -3.260073 | 2.950204 | 2.390493 | 12.38737 | 8.988216
2018-03-13 23:48 | 9971.205008 | 2760.0008 | 5 | 1 | 3.482826 | -3.260104 | 2.950204 | 2.499148 | 12.38737 | 9.367813
2018-03-13 23:50 | 10091.2 | 2880.0002 | 5 | 1 | 3.45344 | -3.260087 | 2.950204 | 2.607809 | 12.38737 | 9.744755
2018-03-13 23:52 | 10211.21 | 3000.0013 | 5 | 1 | 3.41267 | -3.260096 | 2.950204 | 2.716469 | 12.38737 | 10.11792
2018-03-13 23:54 | 10331.21 | 3120.0011 | 5 | 1 | 3.34736 | -3.260096 | 2.950204 | 2.825128 | 12.38737 | 10.48554
2018-03-13 23:56 | 10451.21 | 3240.0018 | 5 | 1 | 3.202569 | -3.260077 | 2.950204 | 2.933785 | 12.38737 | 10.84274
2018-03-13 23:57 | 10511.7 | 3300.4984 | 5 | 1 | 2.999963 | -3.260128 | 2.950204 | 2.988566 | 12.38737 | 11.01355
2018-03-13 23:59 | 10631.75 | 120.001 | 6 | 1 | 3.309016 | 0 | 2.950204 | 2.988566 | 12.38737 | 11.01355
2018-03-14 00:01 | 10751.75 | 240.0003 | 6 | 1 | 3.321066 | 0 | 2.950204 | 2.988566 | 12.38737 | 11.01355
2018-03-14 00:02 | 10811.75 | 300.0039 | 6 | 1 | 3.324705 | 0 | 2.950204 | 2.988566 | 12.38737 | 11.01355
2018-03-14 00:02 | 10811.76 | 0.0024 | 7 | 2 | 3.32476 | 0 | 0 | 0 | 0 | 0
2018-03-14 00:04 | 10931.85 | 120.0003 | 2 | 2 | 3.964801 | 4.889925 | 0.1622947 | 2.13e-10 | 0.6228258 | 7.07e-10
2018-03-14 00:06 | 11051.85 | 240.001 | 2 | 2 | 4.009011 | 4.889851 | 0.3252795 | 2.13e-10 | 1.272965 | 7.07e-10
2018-03-14 00:08 | 11171.85 | 360.0003 | 2 | 2 | 4.045337 | 4.889891 | 0.4882519 | 2.13e-10 | 1.929379 | 7.07e-10
2018-03-14 00:10 | 11291.85 | 480.0008 | 2 | 2 | 4.075467 | 4.889936 | 0.6512352 | 2.13e-10 | 2.591217 | 7.07e-10
2018-03-14 00:12 | 11411.85 | 600.0002 | 2 | 2 | 4.101668 | 4.889898 | 0.814211 | 2.13e-10 | 3.257603 | 7.07e-10
2018-03-14 00:14 | 11531.85 | 720.001 | 2 | 2 | 4.125228 | 4.889919 | 0.977197 | 2.13e-10 | 3.928046 | 7.07e-10
2018-03-14 00:16 | 11651.85 | 840.001 | 2 | 2 | 4.150373 | 4.889914 | 1.140171 | 2.13e-10 | 4.602364 | 7.07e-10
2018-03-14 00:18 | 11771.85 | 960.0018 | 2 | 2 | 4.178233 | 4.889915 | 1.303153 | 2.13e-10 | 5.281034 | 7.07e-10
2018-03-14 00:20 | 11891.85 | 1080.0018 | 2 | 2 | 4.200413 | 4.724321 | 1.465358 | 2.13e-10 | 5.96102 | 7.07e-10
2018-03-14 00:22 | 12011.85 | 1200.001 | 2 | 2 | 4.200408 | 4.197472 | 1.613945 | 2.13e-10 | 6.585144 | 7.07e-10
2018-03-14 00:24 | 12131.85 | 1320.0003 | 2 | 2 | 4.200408 | 3.694429 | 1.745383 | 2.13e-10 | 7.137238 | 7.07e-10
2018-03-14 00:25 | 12242.11 | 1430.2632 | 2 | 2 | 4.2004 | 3.259983 | 1.851807 | 2.13e-10 | 7.584262 | 7.07e-10
2018-03-14 00:27 | 12362.13 | 120.0002 | 3 | 2 | 4.228162 | 3.260157 | 1.960046 | 2.13e-10 | 8.040296 | 7.07e-10
2018-03-14 00:29 | 12482.13 | 240.0009 | 3 | 2 | 4.260661 | 3.260134 | 2.068706 | 2.13e-10 | 8.50147 | 7.07e-10
2018-03-14 00:31 | 12602.13 | 360.0009 | 3 | 2 | 4.295692 | 3.260181 | 2.177367 | 2.13e-10 | 8.96632 | 7.07e-10
2018-03-14 00:33 | 12722.13 | 480.0002 | 3 | 2 | 4.332954 | 3.260164 | 2.286022 | 2.13e-10 | 9.435071 | 7.07e-10
2018-03-14 00:35 | 12842.13 | 600.0003 | 3 | 2 | 4.372152 | 3.260197 | 2.394684 | 2.13e-10 | 9.908012 | 7.07e-10
2018-03-14 00:37 | 12962.13 | 720.0002 | 3 | 2 | 4.400427 | 3.043213 | 2.502168 | 2.13e-10 | 10.37991 | 7.07e-10
2018-03-14 00:39 | 13082.13 | 840.001 | 3 | 2 | 4.400411 | 2.530899 | 2.594679 | 2.13e-10 | 10.787 | 7.07e-10
2018-03-14 00:41 | 13202.13 | 960.0018 | 3 | 2 | 4.400388 | 2.12097 | 2.671969 | 2.13e-10 | 11.1271 | 7.07e-10
2018-03-14 00:43 | 13322.13 | 1080.0002 | 3 | 2 | 4.40041 | 1.788235 | 2.73692 | 2.13e-10 | 11.41292 | 7.07e-10
2018-03-14 00:45 | 13442.13 | 1200.0002 | 3 | 2 | 4.400385 | 1.515955 | 2.791825 | 2.13e-10 | 11.65452 | 7.07e-10
2018-03-14 00:47 | 13562.13 | 1320.0002 | 3 | 2 | 4.400392 | 1.294254 | 2.838531 | 2.13e-10 | 11.86004 | 7.07e-10
2018-03-14 00:49 | 13682.13 | 1440.001 | 3 | 2 | 4.400369 | 1.111309 | 2.87852 | 2.13e-10 | 12.03601 | 7.07e-10
2018-03-14 00:51 | 13802.13 | 1560.0002 | 3 | 2 | 4.400381 | 0.9610157 | 2.912983 | 2.13e-10 | 12.18766 | 7.07e-10
2018-03-14 00:53 | 13922.13 | 1680.001 | 3 | 2 | 4.40039 | 0.8366051 | 2.942872 | 2.13e-10 | 12.31918 | 7.07e-10
2018-03-14 00:55 | 14042.13 | 1800.0011 | 3 | 2 | 4.400361 | 0.7317734 | 2.968952 | 2.13e-10 | 12.43394 | 7.07e-10
2018-03-14 00:57 | 14149.65 | 1907.5239 | 3 | 2 | 4.400346 | 0.6519871 | 2.989592 | 2.13e-10 | 12.52477 | 7.07e-10
2018-03-14 00:59 | 14269.7 | 120.0005 | 4 | 2 | 4.352279 | 0 | 2.989592 | 2.13e-10 | 12.52477 | 7.07e-10
2018-03-14 01:01 | 14389.7 | 240.0004 | 4 | 2 | 4.348708 | 0 | 2.989592 | 2.13e-10 | 12.52477 | 7.07e-10
2018-03-14 01:02 | 14449.7 | 300.0019 | 4 | 2 | 4.347627 | 0 | 2.989592 | 2.13e-10 | 12.52477 | 7.07e-10
2018-03-14 01:04 | 14569.78 | 120.0003 | 5 | 2 | 4.098787 | -3.260069 | 2.989592 | 0.108655 | 12.52477 | 0.4488286
2018-03-14 01:06 | 14689.78 | 240.0019 | 5 | 2 | 4.055182 | -3.260058 | 2.989592 | 0.2173177 | 12.52477 | 0.8918163
2018-03-14 01:08 | 14809.78 | 360.0019 | 5 | 2 | 4.012989 | -3.260042 | 2.989592 | 0.3259742 | 12.52477 | 1.33014
2018-03-14 01:10 | 14929.78 | 480.0019 | 5 | 2 | 3.971401 | -3.260089 | 2.989592 | 0.4346319 | 12.52477 | 1.763918
2018-03-14 01:12 | 15049.78 | 600.0003 | 5 | 2 | 3.93058 | -3.260079 | 2.989592 | 0.5432882 | 12.52477 | 2.193208
2018-03-14 01:14 | 15169.78 | 720.0003 | 5 | 2 | 3.891209 | -3.260079 | 2.989592 | 0.6519498 | 12.52477 | 2.618157
2018-03-14 01:16 | 15289.78 | 840.0003 | 5 | 2 | 3.853582 | -3.260048 | 2.989592 | 0.7606101 | 12.52477 | 3.038914
2018-03-14 01:18 | 15409.78 | 960.0014 | 5 | 2 | 3.818141 | -3.260071 | 2.989592 | 0.8692697 | 12.52477 | 3.455698
2018-03-14 01:20 | 15529.78 | 1080.0019 | 5 | 2 | 3.784902 | -3.260065 | 2.989592 | 0.9779288 | 12.52477 | 3.868751
2018-03-14 01:22 | 15649.78 | 1200.0003 | 5 | 2 | 3.753637 | -3.260056 | 2.989592 | 1.086583 | 12.52477 | 4.278278
2018-03-14 01:24 | 15769.78 | 1320.0019 | 5 | 2 | 3.724065 | -3.260073 | 2.989592 | 1.195241 | 12.52477 | 4.684523
2018-03-14 01:26 | 15889.78 | 1440.0004 | 5 | 2 | 3.696061 | -3.260065 | 2.989592 | 1.303901 | 12.52477 | 5.087645
2018-03-14 01:28 | 16009.78 | 1560.0002 | 5 | 2 | 3.669692 | -3.260099 | 2.989592 | 1.412557 | 12.52477 | 5.487796
2018-03-14 01:30 | 16129.78 | 1680.001 | 5 | 2 | 3.645217 | -3.260081 | 2.989592 | 1.521218 | 12.52477 | 5.885202
2018-03-14 01:32 | 16249.78 | 1800.0011 | 5 | 2 | 3.622773 | -3.260056 | 2.989592 | 1.629875 | 12.52477 | 6.280042
2018-03-14 01:34 | 16369.78 | 1920.0003 | 5 | 2 | 3.60238 | -3.260005 | 2.989592 | 1.738533 | 12.52477 | 6.672559
2018-03-14 01:36 | 16489.78 | 2040.002 | 5 | 2 | 3.583912 | -3.260073 | 2.989592 | 1.847192 | 12.52477 | 7.062969
2018-03-14 01:38 | 16609.78 | 2160.0019 | 5 | 2 | 3.567058 | -3.260034 | 2.989592 | 1.955853 | 12.52477 | 7.451471
2018-03-14 01:40 | 16729.78 | 2280.0003 | 5 | 2 | 3.551246 | -3.26012 | 2.989592 | 2.064508 | 12.52477 | 7.838184
2018-03-14 01:42 | 16849.78 | 2400.0011 | 5 | 2 | 3.535793 | -3.26003 | 2.989592 | 2.173162 | 12.52477 | 8.2232
2018-03-14 01:44 | 16969.78 | 2520.0003 | 5 | 2 | 3.520179 | -3.260087 | 2.989592 | 2.281816 | 12.52477 | 8.606536
2018-03-14 01:46 | 17089.78 | 2640.0019 | 5 | 2 | 3.503339 | -3.260108 | 2.989592 | 2.390478 | 12.52477 | 8.988146
2018-03-14 01:48 | 17209.78 | 2760.0019 | 5 | 2 | 3.482766 | -3.260085 | 2.989592 | 2.499135 | 12.52477 | 9.367752
2018-03-14 01:50 | 17329.78 | 2880.0003 | 5 | 2 | 3.453285 | -3.260092 | 2.989592 | 2.607792 | 12.52477 | 9.744664
2018-03-14 01:52 | 17449.78 | 3000.0009 | 5 | 2 | 3.412507 | -3.260098 | 2.989592 | 2.716451 | 12.52477 | 10.11781
2018-03-14 01:54 | 17569.78 | 3120.0011 | 5 | 2 | 3.346863 | -3.260137 | 2.989592 | 2.825112 | 12.52477 | 10.4854
2018-03-14 01:56 | 17689.78 | 3240.0011 | 5 | 2 | 3.201697 | -3.260096 | 2.989592 | 2.933773 | 12.52477 | 10.84254
2018-03-14 01:57 | 17749.88 | 3300.1033 | 5 | 2 | 2.999972 | -3.260104 | 2.989592 | 2.988196 | 12.52477 | 11.0122
2018-03-14 01:59 | 17869.93 | 120.0009 | 6 | 2 | 3.308413 | 0 | 2.989592 | 2.988196 | 12.52477 | 11.0122
2018-03-14 02:01 | 17989.93 | 240.0002 | 6 | 2 | 3.320347 | 0 | 2.989592 | 2.988196 | 12.52477 | 11.0122
2018-03-14 02:02 | 18049.93 | 300.0025 | 6 | 2 | 3.32403 | 0 | 2.989592 | 2.988196 | 12.52477 | 11.0122
2018-03-14 02:02 | 18049.94 | 0.0023 | 7 | 3 | 3.324 | 0 | 0 | 0 | 0 | 0
2018-03-14 02:04 | 18170.03 | 120.0018 | 2 | 3 | 3.964583 | 4.889853 | 0.1622942 | 0 | 0.6227447 | 0
2018-03-14 02:06 | 18290.03 | 240.0011 | 2 | 3 | 4.008941 | 4.889862 | 0.3252681 | 0 | 1.27282 | 0
2018-03-14 02:08 | 18410.03 | 360.0002 | 2 | 3 | 4.045344 | 4.88991 | 0.4882561 | 0 | 1.929292 | 0
2018-03-14 02:10 | 18530.03 | 480.0002 | 2 | 3 | 4.075466 | 4.889872 | 0.6512328 | 0 | 2.591103 | 0
2018-03-14 02:12 | 18650.03 | 600.0018 | 2 | 3 | 4.101587 | 4.889887 | 0.8142138 | 0 | 3.257504 | 0
2018-03-14 02:14 | 18770.03 | 720.0002 | 2 | 3 | 4.125201 | 4.889893 | 0.9771863 | 0 | 3.927881 | 0
2018-03-14 02:16 | 18890.03 | 840.001 | 2 | 3 | 4.150342 | 4.889902 | 1.140158 | 0 | 4.602183 | 0
2018-03-14 02:18 | 19010.03 | 960.0002 | 2 | 3 | 4.178142 | 4.889927 | 1.303139 | 0 | 5.280843 | 0
2018-03-14 02:20 | 19130.03 | 1080.0018 | 2 | 3 | 4.20042 | 4.725204 | 1.465358 | 0 | 5.96088 | 0
2018-03-14 02:22 | 19250.03 | 1200.0003 | 2 | 3 | 4.200407 | 4.195984 | 1.613934 | 0 | 6.584957 | 0
2018-03-14 02:24 | 19370.03 | 1320.0011 | 2 | 3 | 4.20041 | 3.695011 | 1.745369 | 0 | 7.137038 | 0
2018-03-14 02:26 | 19480.16 | 1430.1361 | 2 | 3 | 4.200409 | 3.259996 | 1.851667 | 0 | 7.583533 | 0
2018-03-14 02:28 | 19600.18 | 120.0002 | 3 | 3 | 4.228186 | 3.260195 | 1.959878 | 0 | 8.039448 | 0
2018-03-14 02:30 | 19720.18 | 240.001 | 3 | 3 | 4.260678 | 3.259806 | 2.068539 | 0 | 8.500626 | 0
2018-03-14 02:32 | 19840.18 | 360.0018 | 3 | 3 | 4.295747 | 3.260183 | 2.177197 | 0 | 8.965471 | 0
2018-03-14 02:34 | 19960.18 | 480.0002 | 3 | 3 | 4.333025 | 3.260101 | 2.285856 | 0 | 9.434245 | 0
2018-03-14 02:36 | 20080.18 | 600.0018 | 3 | 3 | 4.372227 | 3.260172 | 2.394519 | 0 | 9.907201 | 0
2018-03-14 02:38 | 20200.18 | 720.0018 | 3 | 3 | 4.400412 | 3.041992 | 2.50199 | 0 | 10.37905 | 0
2018-03-14 02:40 | 20320.18 | 840.0003 | 3 | 3 | 4.400396 | 2.528769 | 2.594455 | 0 | 10.78593 | 0
2018-03-14 02:42 | 20440.18 | 960.0018 | 3 | 3 | 4.400385 | 2.119013 | 2.671682 | 0 | 11.12576 | 0
2018-03-14 02:44 | 20560.18 | 1080.0003 | 3 | 3 | 4.400382 | 1.785698 | 2.736572 | 0 | 11.4113 | 0
2018-03-14 02:46 | 20680.18 | 1200.0018 | 3 | 3 | 4.400397 | 1.514364 | 2.791413 | 0 | 11.65262 | 0
2018-03-14 02:48 | 20800.18 | 1320.0003 | 3 | 3 | 4.400359 | 1.2917 | 2.838053 | 0 | 11.85786 | 0
2018-03-14 02:50 | 20920.18 | 1440.0003 | 3 | 3 | 4.400373 | 1.109312 | 2.877977 | 0 | 12.03354 | 0
2018-03-14 02:52 | 21040.18 | 1560.0003 | 3 | 3 | 4.400379 | 0.9595776 | 2.912374 | 0 | 12.1849 | 0
2018-03-14 02:54 | 21160.18 | 1680.0002 | 3 | 3 | 4.400383 | 0.8346977 | 2.942199 | 0 | 12.31614 | 0
2018-03-14 02:56 | 21280.18 | 1800.0003 | 3 | 3 | 4.400347 | 0.729847 | 2.968222 | 0 | 12.43065 | 0
2018-03-14 02:58 | 21385.69 | 1905.5136 | 3 | 3 | 4.400355 | 0.6519947 | 2.98845 | 0 | 12.51966 | 0
2018-03-14 03:00 | 21505.74 | 120.0001 | 4 | 3 | 4.352237 | 0 | 2.98845 | 0 | 12.51966 | 0
2018-03-14 03:02 | 21625.74 | 240.0009 | 4 | 3 | 4.348673 | 0 | 2.98845 | 0 | 12.51966 | 0
2018-03-14 03:03 | 21685.74 | 300.0048 | 4 | 3 | 4.347601 | 0 | 2.98845 | 0 | 12.51966 | 0
2018-03-14 03:05 | 21805.83 | 120.0011 | 5 | 3 | 4.098259 | -3.260092 | 2.98845 | 0.1086521 | 12.51966 | 0.4487733
2018-03-14 03:07 | 21925.83 | 240.0001 | 5 | 3 | 4.054601 | -3.260131 | 2.98845 | 0.2173118 | 12.51966 | 0.891688
2018-03-14 03:09 | 22045.83 | 360.0011 | 5 | 3 | 4.012357 | -3.260094 | 2.98845 | 0.3259705 | 12.51966 | 1.329955
2018-03-14 03:11 | 22165.83 | 480.0027 | 5 | 3 | 3.970767 | -3.260131 | 2.98845 | 0.434633 | 12.51966 | 1.763683
2018-03-14 03:13 | 22285.83 | 600.0003 | 5 | 3 | 3.92999 | -3.260153 | 2.98845 | 0.5432867 | 12.51966 | 2.192896
2018-03-14 03:15 | 22405.83 | 720.0003 | 5 | 3 | 3.89055 | -3.260131 | 2.98845 | 0.6519454 | 12.51966 | 2.617767
2018-03-14 03:17 | 22525.83 | 840.0027 | 5 | 3 | 3.852969 | -3.260122 | 2.98845 | 0.7606075 | 12.51966 | 3.038463
2018-03-14 03:19 | 22645.83 | 960.0011 | 5 | 3 | 3.817558 | -3.260149 | 2.98845 | 0.8692648 | 12.51966 | 3.45517
2018-03-14 03:21 | 22765.83 | 1080.0003 | 5 | 3 | 3.78423 | -3.260176 | 2.98845 | 0.9779267 | 12.51966 | 3.868164
2018-03-14 03:23 | 22885.83 | 1200.0003 | 5 | 3 | 3.752901 | -3.260172 | 2.98845 | 1.086583 | 12.51966 | 4.277628
2018-03-14 03:25 | 23005.83 | 1320.0019 | 5 | 3 | 3.723296 | -3.260112 | 2.98845 | 1.195245 | 12.51966 | 4.683802
2018-03-14 03:27 | 23125.83 | 1440.0011 | 5 | 3 | 3.695267 | -3.260112 | 2.98845 | 1.303903 | 12.51966 | 5.086832
2018-03-14 03:29 | 23245.83 | 1560.0011 | 5 | 3 | 3.668883 | -3.260172 | 2.98845 | 1.41256 | 12.51966 | 5.486895
2018-03-14 03:31 | 23365.83 | 1680.0011 | 5 | 3 | 3.644421 | -3.25998 | 2.98845 | 1.521223 | 12.51966 | 5.88422
2018-03-14 03:33 | 23485.83 | 1800.0002 | 5 | 3 | 3.621995 | -3.260186 | 2.98845 | 1.62987 | 12.51966 | 6.278939
2018-03-14 03:35 | 23605.83 | 1920.0003 | 5 | 3 | 3.601625 | -3.260117 | 2.98845 | 1.738543 | 12.51966 | 6.671427
2018-03-14 03:37 | 23725.83 | 2040.0019 | 5 | 3 | 3.583169 | -3.260135 | 2.98845 | 1.847208 | 12.51966 | 7.061779
2018-03-14 03:39 | 23845.83 | 2160.0011 | 5 | 3 | 3.566339 | -3.260094 | 2.98845 | 1.955868 | 12.51966 | 7.450199
2018-03-14 03:41 | 23965.83 | 2280.0003 | 5 | 3 | 3.550539 | -3.260117 | 2.98845 | 2.064527 | 12.51966 | 7.836852
2018-03-14 03:43 | 24085.83 | 2400.0019 | 5 | 3 | 3.535171 | -3.260159 | 2.98845 | 2.173187 | 12.51966 | 8.221817
2018-03-14 03:45 | 24205.83 | 2520.0011 | 5 | 3 | 3.519601 | -3.260122 | 2.98845 | 2.281846 | 12.51966 | 8.605105
2018-03-14 03:47 | 24325.83 | 2640.0019 | 5 | 3 | 3.502729 | -3.26012 | 2.98845 | 2.39051 | 12.51966 | 8.986662
2018-03-14 03:49 | 24445.83 | 2760.0003 | 5 | 3 | 3.482125 | -3.260112 | 2.98845 | 2.499167 | 12.51966 | 9.366196
2018-03-14 03:51 | 24565.83 | 2880.0002 | 5 | 3 | 3.452544 | -3.260128 | 2.98845 | 2.607826 | 12.51966 | 9.743042
2018-03-14 03:53 | 24685.83 | 3000.0027 | 5 | 3 | 3.411578 | -3.26012 | 2.98845 | 2.71649 | 12.51966 | 10.11612
2018-03-14 03:55 | 24805.83 | 3120.0011 | 5 | 3 | 3.34551 | -3.260092 | 2.98845 | 2.825145 | 12.51966 | 10.48357
2018-03-14 03:57 | 24925.83 | 3240.0019 | 5 | 3 | 3.198742 | -3.260069 | 2.98845 | 2.933806 | 12.51966 | 10.84049
2018-03-14 03:58 | 24984.77 | 3298.9409 | 5 | 3 | 2.999933 | -3.26011 | 2.98845 | 2.987176 | 12.51966 | 11.00677
2018-03-14 04:00 | 25104.81212 | 120.0009 | 6 | 3 | 3.309266 | 0 | 2.98845 | 2.987176 | 12.51966 | 11.00677
2018-03-14 04:02 | 25224.81212 | 240.0009 | 6 | 3 | 3.321186 | 0 | 2.98845 | 2.987176 | 12.51966 | 11.00677
2018-03-14 04:03 | 25284.81442 | 300.0032 | 6 | 3 | 3.324846 | 0 | 2.98845 | 2.987176 | 12.51966 | 11.00677
2018-03-14 04:03 | 25284.82 | 0.0023 | 7 | 4 | 3.324971 | 0 | 0 | 0 | 0 | 0
2018-03-14 04:05 | 25404.91 | 120.0002 | 2 | 4 | 3.964936 | 4.889904 | 0.1622964 | 6.42e-10 | 0.6228492 | 2.136e-09
2018-03-14 04:07 | 25524.91 | 240.001 | 2 | 4 | 4.009301 | 4.889957 | 0.3252794 | 6.42e-10 | 1.273014 | 2.136e-09
2018-03-14 04:09 | 25644.91 | 360.001 | 2 | 4 | 4.045728 | 4.889921 | 0.4882565 | 6.42e-10 | 1.929506 | 2.136e-09
2018-03-14 04:11 | 25764.91 | 480.0002 | 2 | 4 | 4.075875 | 4.889938 | 0.6512345 | 6.42e-10 | 2.591388 | 2.136e-09
2018-03-14 04:13 | 25884.91 | 600.0002 | 2 | 4 | 4.101952 | 4.889938 | 0.8142129 | 6.42e-10 | 3.25784 | 2.136e-09
2018-03-14 04:15 | 26004.91 | 720.001 | 2 | 4 | 4.125436 | 4.889896 | 0.9771928 | 6.42e-10 | 3.928299 | 2.136e-09
2018-03-14 04:17 | 26124.91 | 840.0018 | 2 | 4 | 4.150457 | 4.88986 | 1.14017 | 6.42e-10 | 4.602653 | 2.136e-09
2018-03-14 04:19 | 26244.91 | 960.0002 | 2 | 4 | 4.178315 | 4.889877 | 1.303151 | 6.42e-10 | 5.281334 | 2.136e-09
2018-03-14 04:21 | 26364.91 | 1080.0002 | 2 | 4 | 4.200417 | 4.724106 | 1.465346 | 6.42e-10 | 5.961287 | 2.136e-09
2018-03-14 04:23 | 26484.91 | 1200.0019 | 2 | 4 | 4.200413 | 4.195782 | 1.613896 | 6.42e-10 | 6.585259 | 2.136e-09
2018-03-14 04:25 | 26604.91 | 1320.0027 | 2 | 4 | 4.200396 | 3.695198 | 1.745317 | 6.42e-10 | 7.13728 | 2.136e-09
2018-03-14 04:27 | 26715 | 1430.0856 | 2 | 4 | 4.200387 | 3.259979 | 1.85159 | 6.42e-10 | 7.583668 | 2.136e-09
2018-03-14 04:29 | 26835.01 | 120.0001 | 3 | 4 | 4.228179 | 3.260141 | 1.959812 | 6.42e-10 | 8.039629 | 2.136e-09
2018-03-14 04:31 | 26955.01 | 240.0017 | 3 | 4 | 4.260714 | 3.260162 | 2.068475 | 6.42e-10 | 8.500818 | 2.136e-09
2018-03-14 04:33 | 27075.01 | 360.0001 | 3 | 4 | 4.295729 | 3.260178 | 2.177131 | 6.42e-10 | 8.965652 | 2.136e-09
2018-03-14 04:35 | 27195.01 | 480.0001 | 3 | 4 | 4.333019 | 3.259844 | 2.285789 | 6.42e-10 | 9.434422 | 2.136e-09
2018-03-14 04:37 | 27315.01 | 600.0009 | 3 | 4 | 4.372208 | 3.260174 | 2.394445 | 6.42e-10 | 9.907348 | 2.136e-09
2018-03-14 04:39 | 27435.01 | 720.0001 | 3 | 4 | 4.400412 | 3.041059 | 2.501906 | 6.42e-10 | 10.37915 | 2.136e-09
2018-03-14 04:41 | 27555.01 | 840.001 | 3 | 4 | 4.400424 | 2.528574 | 2.594341 | 6.42e-10 | 10.7859 | 2.136e-09
2018-03-14 04:43 | 27675.01 | 960.0002 | 3 | 4 | 4.400377 | 2.117743 | 2.671545 | 6.42e-10 | 11.12563 | 2.136e-09
2018-03-14 04:45 | 27795.01 | 1080.0002 | 3 | 4 | 4.400381 | 1.784645 | 2.736401 | 6.42e-10 | 11.41102 | 2.136e-09
2018-03-14 04:47 | 27915.01 | 1200.001 | 3 | 4 | 4.400362 | 1.513031 | 2.791217 | 6.42e-10 | 11.65223 | 2.136e-09
2018-03-14 04:49 | 28035.01 | 1320.0002 | 3 | 4 | 4.400393 | 1.291758 | 2.837838 | 6.42e-10 | 11.85738 | 2.136e-09
2018-03-14 04:51 | 28155.01 | 1440.001 | 3 | 4 | 4.400372 | 1.109018 | 2.877747 | 6.42e-10 | 12.033 | 2.136e-09
2018-03-14 04:53 | 28275.01 | 1560.001 | 3 | 4 | 4.400355 | 0.9586353 | 2.912129 | 6.42e-10 | 12.18429 | 2.136e-09
2018-03-14 04:55 | 28395.01 | 1680.0002 | 3 | 4 | 4.400389 | 0.8345318 | 2.941945 | 6.42e-10 | 12.31549 | 2.136e-09
2018-03-14 04:57 | 28515.01 | 1800.0011 | 3 | 4 | 4.400376 | 0.7301617 | 2.967952 | 6.42e-10 | 12.42993 | 2.136e-09
2018-03-14 04:58 | 28619.83 | 1904.8256 | 3 | 4 | 4.400361 | 0.6519966 | 2.988042 | 6.42e-10 | 12.51834 | 2.136e-09
2018-03-14 05:00 | 28739.88 | 120.0002 | 4 | 4 | 4.352308 | 0 | 2.988042 | 6.42e-10 | 12.51834 | 2.136e-09
2018-03-14 05:02 | 28859.88 | 240.0003 | 4 | 4 | 4.348734 | 0 | 2.988042 | 6.42e-10 | 12.51834 | 2.136e-09
2018-03-14 05:03 | 28919.88 | 300.0008 | 4 | 4 | 4.347686 | 0 | 2.988042 | 6.42e-10 | 12.51834 | 2.136e-09
2018-03-14 05:05 | 29039.97 | 120.001 | 5 | 4 | 4.098628 | -3.260122 | 2.988042 | 0.1086558 | 12.51834 | 0.4488288
2018-03-14 05:07 | 29159.97 | 240.0002 | 5 | 4 | 4.054875 | -3.260092 | 2.988042 | 0.2173115 | 12.51834 | 0.8917624
2018-03-14 05:09 | 29279.97 | 360.0011 | 5 | 4 | 4.012631 | -3.260087 | 2.988042 | 0.3259686 | 12.51834 | 1.330054
2018-03-14 05:11 | 29399.97 | 480.0018 | 5 | 4 | 3.970922 | -3.260104 | 2.988042 | 0.4346281 | 12.51834 | 1.763793
2018-03-14 05:13 | 29519.97 | 600.001 | 5 | 4 | 3.930068 | -3.260104 | 2.988042 | 0.5432901 | 12.51834 | 2.193052
2018-03-14 05:15 | 29639.97 | 720.0018 | 5 | 4 | 3.890606 | -3.260112 | 2.988042 | 0.6519505 | 12.51834 | 2.617936
2018-03-14 05:17 | 29759.97 | 840.0002 | 5 | 4 | 3.852982 | -3.26006 | 2.988042 | 0.7606069 | 12.51834 | 3.038611
2018-03-14 05:19 | 29879.97 | 960.001 | 5 | 4 | 3.817593 | -3.260133 | 2.988042 | 0.8692659 | 12.51834 | 3.455331
2018-03-14 05:21 | 29999.97 | 1080.0003 | 5 | 4 | 3.78425 | -3.260124 | 2.988042 | 0.9779271 | 12.51834 | 3.868325
2018-03-14 05:23 | 30119.97 | 1200.001 | 5 | 4 | 3.752956 | -3.260067 | 2.988042 | 1.086586 | 12.51834 | 4.2778
2018-03-14 05:25 | 30239.97 | 1320.0005 | 5 | 4 | 3.723368 | -3.260092 | 2.988042 | 1.195248 | 12.51834 | 4.683982
2018-03-14 05:27 | 30359.97 | 1440.001 | 5 | 4 | 3.695343 | -3.260053 | 2.988042 | 1.303907 | 12.51834 | 5.087021
2018-03-14 05:29 | 30479.97 | 1560.0026 | 5 | 4 | 3.668968 | -3.260126 | 2.988042 | 1.412568 | 12.51834 | 5.487112
2018-03-14 05:31 | 30599.97 | 1680.001 | 5 | 4 | 3.644528 | -3.260112 | 2.988042 | 1.521226 | 12.51834 | 5.884431
2018-03-14 05:33 | 30719.97 | 1800.0001 | 5 | 4 | 3.622058 | -3.260096 | 2.988042 | 1.62988 | 12.51834 | 6.279186
2018-03-14 05:35 | 30839.97 | 1920.0018 | 5 | 4 | 3.601661 | -3.260099 | 2.988042 | 1.738544 | 12.51834 | 6.671647
2018-03-14 05:37 | 30959.97 | 2040.001 | 5 | 4 | 3.583195 | -3.260094 | 2.988042 | 1.847202 | 12.51834 | 7.061978
2018-03-14 05:39 | 31079.97 | 2160.001 | 5 | 4 | 3.566338 | -3.260099 | 2.988042 | 1.95586 | 12.51834 | 7.45039
2018-03-14 05:41 | 31199.97 | 2280.001 | 5 | 4 | 3.55053 | -3.260117 | 2.988042 | 2.064519 | 12.51834 | 7.83704
2018-03-14 05:43 | 31319.97 | 2400.001 | 5 | 4 | 3.535082 | -3.260108 | 2.988042 | 2.173179 | 12.51834 | 8.221996
2018-03-14 05:45 | 31439.97 | 2520.0018 | 5 | 4 | 3.519493 | -3.260096 | 2.988042 | 2.28184 | 12.51834 | 8.605281
2018-03-14 05:47 | 31559.97 | 2640.0018 | 5 | 4 | 3.502673 | -3.260079 | 2.988042 | 2.390498 | 12.51834 | 8.986806
2018-03-14 05:49 | 31679.97 | 2760.0018 | 5 | 4 | 3.482028 | -3.260087 | 2.988042 | 2.499159 | 12.51834 | 9.366349
2018-03-14 05:51 | 31799.97 | 2880.0018 | 5 | 4 | 3.452438 | -3.260131 | 2.988042 | 2.60782 | 12.51834 | 9.743191
2018-03-14 05:53 | 31919.97 | 3000.0013 | 5 | 4 | 3.411444 | -3.260081 | 2.988042 | 2.716477 | 12.51834 | 10.11623
2018-03-14 05:55 | 32039.97 | 3120.0001 | 5 | 4 | 3.345188 | -3.260079 | 2.988042 | 2.825138 | 12.51834 | 10.48368
2018-03-14 05:57 | 32159.97 | 3240.0002 | 5 | 4 | 3.198117 | -3.260055 | 2.988042 | 2.933796 | 12.51834 | 10.84054
2018-03-14 05:58 | 32218.77 | 3298.8024 | 5 | 4 | 2.999995 | -3.260083 | 2.988042 | 2.987045 | 12.51834 | 11.00642
2018-03-14 06:00 | 32338.81916 | 120.0009 | 6 | 4 | 3.309963 | 0 | 2.988042 | 2.987045 | 12.51834 | 11.00642
2018-03-14 06:02 | 32458.81916 | 240.0009 | 6 | 4 | 3.321829 | 0 | 2.988042 | 2.987045 | 12.51834 | 11.00642
2018-03-14 06:03 | 32518.82066 | 300.0024 | 6 | 4 | 3.325478 | 0 | 2.988042 | 2.987045 | 12.51834 | 11.00642
2018-03-14 06:03 | 32518.83 | 0.0024 | 7 | 5 | 3.325478 | 0 | 0 | 0 | 0 | 0
2018-03-14 06:05 | 32638.9119 | 120.0002 | 2 | 5 | 3.965398 | 4.889927 | 0.1622932 | 2.74e-10 | 0.6229281 | 9.12e-10
2018-03-14 06:07 | 32758.9135 | 240.0018 | 2 | 5 | 4.009752 | 4.889912 | 0.3252826 | 2.74e-10 | 1.273189 | 9.12e-10
2018-03-14 06:09 | 32878.9135 | 360.0018 | 2 | 5 | 4.046296 | 4.889893 | 0.488265 | 2.74e-10 | 1.92978 | 9.12e-10
2018-03-14 06:11 | 32998.9136 | 480.0019 | 2 | 5 | 4.076499 | 4.889896 | 0.6512447 | 2.74e-10 | 2.591765 | 9.12e-10
2018-03-14 06:13 | 33118.9135 | 600.0018 | 2 | 5 | 4.102623 | 4.88991 | 0.8142276 | 2.74e-10 | 3.258347 | 9.12e-10
2018-03-14 06:15 | 33238.9119 | 720.0002 | 2 | 5 | 4.126181 | 4.88991 | 0.977206 | 2.74e-10 | 3.928908 | 9.12e-10
2018-03-14 06:17 | 33358.9136 | 840.0019 | 2 | 5 | 4.151245 | 4.889917 | 1.140196 | 2.74e-10 | 4.603445 | 9.12e-10
2018-03-14 06:19 | 33478.9127 | 960.001 | 2 | 5 | 4.179079 | 4.889889 | 1.303175 | 2.74e-10 | 5.282237 | 9.12e-10
2018-03-14 06:21 | 33598.9137 | 1080.002 | 2 | 5 | 4.200406 | 4.710487 | 1.465235 | 2.74e-10 | 5.961714 | 9.12e-10
2018-03-14 06:23 | 33718.9124 | 1200.0007 | 2 | 5 | 4.200411 | 4.185818 | 1.613396 | 2.74e-10 | 6.584052 | 9.12e-10
2018-03-14 06:25 | 33838.9127 | 1320.001 | 2 | 5 | 4.200411 | 3.686033 | 1.744513 | 2.74e-10 | 7.134795 | 9.12e-10
2018-03-14 06:27 | 33947.1118 | 1428.2001 | 2 | 5 | 4.200401 | 3.259998 | 1.848819 | 2.74e-10 | 7.572923 | 9.12e-10
2018-03-14 06:29 | 34067.13 | 120.0002 | 3 | 5 | 4.228115 | 3.259867 | 1.957035 | 2.74e-10 | 8.028857 | 9.12e-10
2018-03-14 06:31 | 34187.13 | 240.0018 | 3 | 5 | 4.26061 | 3.260176 | 2.065695 | 2.74e-10 | 8.490023 | 9.12e-10
2018-03-14 06:33 | 34307.13 | 360.0003 | 3 | 5 | 4.295604 | 3.259905 | 2.174352 | 2.74e-10 | 8.954847 | 9.12e-10
2018-03-14 06:35 | 34427.13 | 480.0003 | 3 | 5 | 4.33283 | 3.259811 | 2.28301 | 2.74e-10 | 9.423607 | 9.12e-10
2018-03-14 06:37 | 34547.13 | 600.0003 | 3 | 5 | 4.371994 | 3.259836 | 2.391667 | 2.74e-10 | 9.896514 | 9.12e-10
2018-03-14 06:39 | 34667.13 | 720.0018 | 3 | 5 | 4.400413 | 3.045406 | 2.499177 | 2.74e-10 | 10.36852 | 9.12e-10
2018-03-14 06:41 | 34787.13 | 840.0018 | 3 | 5 | 4.400402 | 2.532608 | 2.59176 | 2.74e-10 | 10.77592 | 9.12e-10
2018-03-14 06:43 | 34907.13 | 960.0006 | 3 | 5 | 4.400424 | 2.123798 | 2.669104 | 2.74e-10 | 11.11626 | 9.12e-10
2018-03-14 06:45 | 35027.13 | 1080.001 | 3 | 5 | 4.400398 | 1.789528 | 2.734118 | 2.74e-10 | 11.40235 | 9.12e-10
2018-03-14 06:47 | 35147.13 | 1200.0003 | 3 | 5 | 4.400399 | 1.517878 | 2.789079 | 2.74e-10 | 11.6442 | 9.12e-10
2018-03-14 06:49 | 35267.13 | 1320.001 | 3 | 5 | 4.400373 | 1.294979 | 2.835831 | 2.74e-10 | 11.84992 | 9.12e-10
2018-03-14 06:51 | 35387.13 | 1440.002 | 3 | 5 | 4.400393 | 1.112858 | 2.875858 | 2.74e-10 | 12.02606 | 9.12e-10
2018-03-14 06:53 | 35507.13 | 1560.001 | 3 | 5 | 4.400384 | 0.9620018 | 2.910351 | 2.74e-10 | 12.17784 | 9.12e-10
2018-03-14 06:55 | 35627.13 | 1680.0018 | 3 | 5 | 4.400368 | 0.836689 | 2.940265 | 2.74e-10 | 12.30947 | 9.12e-10
2018-03-14 06:57 | 35747.13 | 1800.0018 | 3 | 5 | 4.400358 | 0.7320251 | 2.966363 | 2.74e-10 | 12.42431 | 9.12e-10
2018-03-14 06:59 | 35855.89 | 1908.7561 | 3 | 5 | 4.400364 | 0.6519928 | 2.987239 | 2.74e-10 | 12.51618 | 9.12e-10
2018-03-14 07:01 | 35975.93484 | 120.0015 | 4 | 5 | 4.352263 | 0 | 2.987239 | 2.74e-10 | 12.51618 | 9.12e-10
2018-03-14 07:03 | 36095.93324 | 239.9999 | 4 | 5 | 4.3487 | 0 | 2.987239 | 2.74e-10 | 12.51618 | 9.12e-10
2018-03-14 07:04 | 36155.93614 | 300.0028 | 4 | 5 | 4.347618 | 0 | 2.987239 | 2.74e-10 | 12.51618 | 9.12e-10
2018-03-14 07:06 | 36276.02 | 120.0018 | 5 | 5 | 4.098344 | -3.26011 | 2.987239 | 0.108659 | 12.51618 | 0.4488149
2018-03-14 07:08 | 36396.02 | 240.0018 | 5 | 5 | 4.054621 | -3.260087 | 2.987239 | 0.2173187 | 12.51618 | 0.8917352
2018-03-14 07:10 | 36516.01 | 360.0002 | 5 | 5 | 4.01238 | -3.260092 | 2.987239 | 0.325976 | 12.51618 | 1.329999
2018-03-14 07:12 | 36636.02 | 480.0026 | 5 | 5 | 3.970717 | -3.260067 | 2.987239 | 0.4346325 | 12.51618 | 1.763702
2018-03-14 07:14 | 36756.02 | 600.0011 | 5 | 5 | 3.929883 | -3.260096 | 2.987239 | 0.5432914 | 12.51618 | 2.192926
2018-03-14 07:16 | 36876.01 | 720.0002 | 5 | 5 | 3.890463 | -3.26011 | 2.987239 | 0.6519508 | 12.51618 | 2.617789
2018-03-14 07:18 | 36996.02 | 840.001 | 5 | 5 | 3.852858 | -3.260099 | 2.987239 | 0.7606082 | 12.51618 | 3.038456
2018-03-14 07:20 | 37116.02 | 960.0018 | 5 | 5 | 3.817462 | -3.260071 | 2.987239 | 0.8692725 | 12.51618 | 3.45518
2018-03-14 07:22 | 37236.02 | 1080.001 | 5 | 5 | 3.784211 | -3.260075 | 2.987239 | 0.9779173 | 12.51618 | 3.868105
2018-03-14 07:24 | 37356.01 | 1200.0002 | 5 | 5 | 3.752908 | -3.260083 | 2.987239 | 1.086581 | 12.51618 | 4.277595
2018-03-14 07:26 | 37476.02 | 1320.001 | 5 | 5 | 3.72336 | -3.260122 | 2.987239 | 1.195241 | 12.51618 | 4.683764
2018-03-14 07:28 | 37596.01 | 1440.0002 | 5 | 5 | 3.695364 | -3.260062 | 2.987239 | 1.303901 | 12.51618 | 5.08681
2018-03-14 07:30 | 37716.02 | 1560.0011 | 5 | 5 | 3.668943 | -3.260096 | 2.987239 | 1.412563 | 12.51618 | 5.486902
2018-03-14 07:32 | 37836.02 | 1680.0011 | 5 | 5 | 3.644532 | -3.260094 | 2.987239 | 1.521221 | 12.51618 | 5.884218
2018-03-14 07:34 | 37956.02 | 1800.0011 | 5 | 5 | 3.622113 | -3.260114 | 2.987239 | 1.629882 | 12.51618 | 6.278999
2018-03-14 07:36 | 38076.01 | 1920.0002 | 5 | 5 | 3.601735 | -3.260083 | 2.987239 | 1.738536 | 12.51618 | 6.671434
2018-03-14 07:38 | 38196.02 | 2040.0018 | 5 | 5 | 3.583263 | -3.260081 | 2.987239 | 1.847196 | 12.51618 | 7.061778
2018-03-14 07:40 | 38316.02 | 2160.0011 | 5 | 5 | 3.566451 | -3.260079 | 2.987239 | 1.955854 | 12.51618 | 7.450204
2018-03-14 07:42 | 38436.02 | 2280.0018 | 5 | 5 | 3.550658 | -3.26011 | 2.987239 | 2.064516 | 12.51618 | 7.836877
2018-03-14 07:44 | 38556.01 | 2400.0002 | 5 | 5 | 3.535245 | -3.26011 | 2.987239 | 2.173171 | 12.51618 | 8.221837
2018-03-14 07:46 | 38676.01 | 2520.0002 | 5 | 5 | 3.519642 | -3.260089 | 2.987239 | 2.28183 | 12.51618 | 8.605131
2018-03-14 07:48 | 38796.01 | 2640.0005 | 5 | 5 | 3.50278 | -3.260094 | 2.987239 | 2.390486 | 12.51618 | 8.986664
2018-03-14 07:50 | 38916.02 | 2760.0018 | 5 | 5 | 3.482005 | -3.260122 | 2.987239 | 2.499145 | 12.51618 | 9.366203
2018-03-14 07:52 | 39036.01 | 2880.0002 | 5 | 5 | 3.452351 | -3.260089 | 2.987239 | 2.607804 | 12.51618 | 9.743033
2018-03-14 07:54 | 39156.02 | 3000.0019 | 5 | 5 | 3.411274 | -3.260106 | 2.987239 | 2.716466 | 12.51618 | 10.11608
2018-03-14 07:56 | 39276.01 | 3120.0005 | 5 | 5 | 3.344877 | -3.260065 | 2.987239 | 2.825121 | 12.51618 | 10.48348
2018-03-14 07:58 | 39396.01 | 3240.0002 | 5 | 5 | 3.197048 | -3.260077 | 2.987239 | 2.933767 | 12.51618 | 10.84024
2018-03-14 07:59 | 39454.25 | 3298.2313 | 5 | 5 | 2.999991 | -3.260081 | 2.987239 | 2.986508 | 12.51618 | 11.0045
2018-03-14 08:01 | 39574.3 | 120.0019 | 6 | 5 | 3.309593 | 0 | 2.987239 | 2.986508 | 12.51618 | 11.0045
2018-03-14 08:03 | 39694.29 | 240.0002 | 6 | 5 | 3.321419 | 0 | 2.987239 | 2.986508 | 12.51618 | 11.0045
2018-03-14 08:04 | 39754.3 | 300.004 | 6 | 5 | 3.325075 | 0 | 2.987239 | 2.986508 | 12.51618 | 11.0045
2018-03-14 08:04 | 39754.31 | 0.0024 | 7 | 6 | 3.325044 | 0 | 0 | 0 | 0 | 0
2018-03-14 08:06 | 39874.39 | 120.001 | 2 | 6 | 3.965189 | 4.889919 | 0.1622953 | 1.49e-10 | 0.6228873 | 4.97e-10
2018-03-14 08:08 | 39994.39 | 240.0002 | 2 | 6 | 4.00962 | 4.889956 | 0.3252737 | 1.49e-10 | 1.273077 | 4.97e-10
2018-03-14 08:10 | 40114.39 | 360.0002 | 2 | 6 | 4.046103 | 4.88991 | 0.4882531 | 1.49e-10 | 1.929632 | 4.97e-10
2018-03-14 08:12 | 40234.39 | 480.0019 | 2 | 6 | 4.076337 | 4.889887 | 0.6512451 | 1.49e-10 | 2.591634 | 4.97e-10
2018-03-14 08:14 | 40354.39 | 600.0002 | 2 | 6 | 4.102445 | 4.889963 | 0.8142256 | 1.49e-10 | 3.258175 | 4.97e-10
2018-03-14 08:16 | 40474.39 | 720.001 | 2 | 6 | 4.125952 | 4.889896 | 0.9772093 | 1.49e-10 | 3.92873 | 4.97e-10
2018-03-14 08:18 | 40594.39 | 840.0011 | 2 | 6 | 4.151088 | 4.889925 | 1.140193 | 1.49e-10 | 4.603206 | 4.97e-10
2018-03-14 08:20 | 40714.39 | 960.001 | 2 | 6 | 4.178948 | 4.889929 | 1.303176 | 1.49e-10 | 5.281997 | 4.97e-10
2018-03-14 08:22 | 40834.39 | 1080.0009 | 2 | 6 | 4.200411 | 4.711784 | 1.465241 | 1.49e-10 | 5.961482 | 4.97e-10
2018-03-14 08:24 | 40954.39 | 1200.0003 | 2 | 6 | 4.20041 | 4.187456 | 1.613461 | 1.49e-10 | 6.584064 | 4.97e-10
2018-03-14 08:26 | 41074.39 | 1320.0003 | 2 | 6 | 4.200407 | 3.68655 | 1.744617 | 1.49e-10 | 7.134974 | 4.97e-10
2018-03-14 08:28 | 41182.75 | 1428.3656 | 2 | 6 | 4.200402 | 3.259995 | 1.849092 | 1.49e-10 | 7.573812 | 4.97e-10
2018-03-14 08:30 | 41302.77 | 120.0001 | 3 | 6 | 4.228235 | 3.26018 | 1.957307 | 1.49e-10 | 8.029749 | 4.97e-10
2018-03-14 08:32 | 41422.77 | 240.0017 | 3 | 6 | 4.260776 | 3.25983 | 2.065967 | 1.49e-10 | 8.490928 | 4.97e-10
2018-03-14 08:34 | 41542.77 | 360.0001 | 3 | 6 | 4.295886 | 3.260157 | 2.174619 | 1.49e-10 | 8.955758 | 4.97e-10
2018-03-14 08:36 | 41662.77 | 480.0008 | 3 | 6 | 4.333168 | 3.259817 | 2.28328 | 1.49e-10 | 9.424558 | 4.97e-10
2018-03-14 08:38 | 41782.77 | 600.0006 | 3 | 6 | 4.372376 | 3.259911 | 2.391936 | 1.49e-10 | 9.897498 | 4.97e-10
2018-03-14 08:40 | 41902.77 | 720.0009 | 3 | 6 | 4.400408 | 3.039366 | 2.499375 | 1.49e-10 | 10.36922 | 4.97e-10
2018-03-14 08:42 | 42022.77 | 840.0009 | 3 | 6 | 4.40042 | 2.528299 | 2.591784 | 1.49e-10 | 10.77585 | 4.97e-10
2018-03-14 08:44 | 42142.77 | 960.0017 | 3 | 6 | 4.40041 | 2.119394 | 2.668993 | 1.49e-10 | 11.1156 | 4.97e-10
2018-03-14 08:46 | 42262.77 | 1080.001 | 3 | 6 | 4.400385 | 1.786427 | 2.733894 | 1.49e-10 | 11.4012 | 4.97e-10
2018-03-14 08:48 | 42382.77 | 1200.0017 | 3 | 6 | 4.400376 | 1.514843 | 2.78876 | 1.49e-10 | 11.64263 | 4.97e-10
2018-03-14 08:50 | 42502.77 | 1320.0017 | 3 | 6 | 4.400365 | 1.293053 | 2.835439 | 1.49e-10 | 11.84803 | 4.97e-10
2018-03-14 08:52 | 42622.77 | 1440.0002 | 3 | 6 | 4.400372 | 1.111217 | 2.875414 | 1.49e-10 | 12.02394 | 4.97e-10
2018-03-14 08:54 | 42742.77 | 1560.0002 | 3 | 6 | 4.400382 | 0.9609203 | 2.909864 | 1.49e-10 | 12.17553 | 4.97e-10
2018-03-14 08:56 | 42862.77 | 1680.0002 | 3 | 6 | 4.400379 | 0.8361893 | 2.93975 | 1.49e-10 | 12.30704 | 4.97e-10
2018-03-14 08:58 | 42982.77 | 1800.0002 | 3 | 6 | 4.400369 | 0.7319355 | 2.965827 | 1.49e-10 | 12.42179 | 4.97e-10
2018-03-14 09:00 | 43090.34 | 1907.5759 | 3 | 6 | 4.400347 | 0.6519966 | 2.986475 | 1.49e-10 | 12.51265 | 4.97e-10
2018-03-14 09:02 | 43210.39094 | 120 | 4 | 6 | 4.352149 | 0 | 2.986475 | 1.49e-10 | 12.51265 | 4.97e-10
2018-03-14 09:04 | 43330.39244 | 240.0015 | 4 | 6 | 4.348586 | 0 | 2.986475 | 1.49e-10 | 12.51265 | 4.97e-10
2018-03-14 09:05 | 43390.39314 | 300.0022 | 4 | 6 | 4.347509 | 0 | 2.986475 | 1.49e-10 | 12.51265 | 4.97e-10
2018-03-14 09:07 | 43510.47 | 120.0009 | 5 | 6 | 4.09781 | -3.26014 | 2.986475 | 0.1086559 | 12.51265 | 0.4487544
2018-03-14 09:09 | 43630.47 | 240.0001 | 5 | 6 | 4.05396 | -3.260096 | 2.986475 | 0.2173102 | 12.51265 | 0.8915876
2018-03-14 09:11 | 43750.47 | 360.0017 | 5 | 6 | 4.011657 | -3.260108 | 2.986475 | 0.3259674 | 12.51265 | 1.329776
2018-03-14 09:13 | 43870.47 | 480.0009 | 5 | 6 | 3.96992 | -3.26012 | 2.986475 | 0.4346297 | 12.51265 | 1.763418
2018-03-14 09:15 | 43990.47 | 600.0017 | 5 | 6 | 3.929105 | -3.260122 | 2.986475 | 0.5432906 | 12.51265 | 2.192565
2018-03-14 09:17 | 44110.47 | 720.0017 | 5 | 6 | 3.88963 | -3.260112 | 2.986475 | 0.6519488 | 12.51265 | 2.617336
2018-03-14 09:19 | 44230.47 | 840.0018 | 5 | 6 | 3.852057 | -3.260133 | 2.986475 | 0.7606064 | 12.51265 | 3.037913
2018-03-14 09:21 | 44350.47 | 960.001 | 5 | 6 | 3.816654 | -3.260089 | 2.986475 | 0.8692679 | 12.51265 | 3.454539
2018-03-14 09:23 | 44470.47 | 1080.0027 | 5 | 6 | 3.783432 | -3.260139 | 2.986475 | 0.9779254 | 12.51265 | 3.867423
2018-03-14 09:25 | 44590.47 | 1200.001 | 5 | 6 | 3.752208 | -3.260135 | 2.986475 | 1.086583 | 12.51265 | 4.27681
2018-03-14 09:27 | 44710.47 | 1320.0013 | 5 | 6 | 3.722661 | -3.260101 | 2.986475 | 1.195243 | 12.51265 | 4.682902
2018-03-14 09:29 | 44830.47 | 1440.0011 | 5 | 6 | 3.694677 | -3.260114 | 2.986475 | 1.303904 | 12.51265 | 5.085876
2018-03-14 09:31 | 44950.47 | 1560.0011 | 5 | 6 | 3.668334 | -3.260126 | 2.986475 | 1.412563 | 12.51265 | 5.485891
2018-03-14 09:33 | 45070.47 | 1680.0002 | 5 | 6 | 3.643898 | -3.260085 | 2.986475 | 1.521221 | 12.51265 | 5.883138
2018-03-14 09:35 | 45190.47 | 1800.0018 | 5 | 6 | 3.621514 | -3.260099 | 2.986475 | 1.629882 | 12.51265 | 6.277851
2018-03-14 09:37 | 45310.47 | 1920.0002 | 5 | 6 | 3.601126 | -3.260114 | 2.986475 | 1.73854 | 12.51265 | 6.670229
2018-03-14 09:39 | 45430.47 | 2040.0011 | 5 | 6 | 3.582686 | -3.260114 | 2.986475 | 1.847199 | 12.51265 | 7.060509
2018-03-14 09:41 | 45550.47 | 2160.0002 | 5 | 6 | 3.56585 | -3.260079 | 2.986475 | 1.955854 | 12.51265 | 7.448856
2018-03-14 09:43 | 45670.47 | 2280.001 | 5 | 6 | 3.550081 | -3.26011 | 2.986475 | 2.064516 | 12.51265 | 7.835465
2018-03-14 09:45 | 45790.47 | 2400.001 | 5 | 6 | 3.534691 | -3.260117 | 2.986475 | 2.173174 | 12.51265 | 8.220375
2018-03-14 09:47 | 45910.47 | 2520.001 | 5 | 6 | 3.519122 | -3.260077 | 2.986475 | 2.281839 | 12.51265 | 8.603629
2018-03-14 09:49 | 46030.47 | 2640.0018 | 5 | 6 | 3.502306 | -3.260108 | 2.986475 | 2.390495 | 12.51265 | 8.985107
2018-03-14 09:51 | 46150.47 | 2760.001 | 5 | 6 | 3.481549 | -3.260092 | 2.986475 | 2.499157 | 12.51265 | 9.364608
2018-03-14 09:53 | 46270.47 | 2880.001 | 5 | 6 | 3.451816 | -3.260131 | 2.986475 | 2.60782 | 12.51265 | 9.741395
2018-03-14 09:55 | 46390.47 | 3000.0018 | 5 | 6 | 3.410642 | -3.260083 | 2.986475 | 2.716479 | 12.51265 | 10.11437
2018-03-14 09:57 | 46510.47 | 3120.0018 | 5 | 6 | 3.343727 | -3.260128 | 2.986475 | 2.825135 | 12.51265 | 10.48168
2018-03-14 09:59 | 46630.47 | 3240.0011 | 5 | 6 | 3.194253 | -3.260099 | 2.986475 | 2.933795 | 12.51265 | 10.8383
2018-03-14 10:00 | 46687.55 | 3297.0736 | 5 | 6 | 2.999989 | -3.26012 | 2.986475 | 2.985472 | 12.51265 | 10.99915
2018-03-14 10:02 | 46807.59 | 119.9999 | 6 | 6 | 3.310355 | 0 | 2.986475 | 2.985472 | 12.51265 | 10.99915
2018-03-14 10:04 | 46927.59 | 240.0014 | 6 | 6 | 3.322166 | 0 | 2.986475 | 2.985472 | 12.51265 | 10.99915
2018-03-14 10:05 | 46987.6 | 300.0036 | 6 | 6 | 3.325803 | 0 | 2.986475 | 2.985472 | 12.51265 | 10.99915
2018-03-14 10:05 | 46987.61 | 0.0023 | 7 | 7 | 3.325845 | 0 | 0 | 0 | 0 | 0
2018-03-14 10:07 | 47107.69 | 120.001 | 2 | 7 | 3.96538 | 4.889908 | 0.162298 | 1.345e-09 | 0.6229667 | 4.474e-09
2018-03-14 10:09 | 47227.69 | 240.0002 | 2 | 7 | 4.009768 | 4.889917 | 0.3252725 | 1.345e-09 | 1.273167 | 4.474e-09
2018-03-14 10:11 | 47347.69 | 360.0002 | 2 | 7 | 4.046327 | 4.889891 | 0.4882561 | 1.345e-09 | 1.92977 | 4.474e-09
2018-03-14 10:13 | 47467.69 | 480.0007 | 2 | 7 | 4.076553 | 4.889927 | 0.6512328 | 1.345e-09 | 2.591752 | 4.474e-09
2018-03-14 10:15 | 47587.69 | 600.0009 | 2 | 7 | 4.102733 | 4.889912 | 0.8142112 | 1.345e-09 | 3.258322 | 4.474e-09
2018-03-14 10:17 | 47707.69 | 720.0002 | 2 | 7 | 4.126245 | 4.889936 | 0.9771938 | 1.345e-09 | 3.928916 | 4.474e-09
2018-03-14 10:19 | 47827.69 | 840.0002 | 2 | 7 | 4.151387 | 4.889889 | 1.140175 | 1.345e-09 | 4.603426 | 4.474e-09
2018-03-14 10:21 | 47947.69 | 960.0019 | 2 | 7 | 4.17925 | 4.889908 | 1.303151 | 1.345e-09 | 5.282237 | 4.474e-09
2018-03-14 10:23 | 48067.69 | 1080.0011 | 2 | 7 | 4.200408 | 4.705875 | 1.465157 | 1.345e-09 | 5.961513 | 4.474e-09
2018-03-14 10:25 | 48187.69 | 1200.001 | 2 | 7 | 4.200408 | 4.182951 | 1.613203 | 1.345e-09 | 6.583365 | 4.474e-09
2018-03-14 10:27 | 48307.69 | 1320.001 | 2 | 7 | 4.200418 | 3.684099 | 1.744248 | 1.345e-09 | 7.133806 | 4.474e-09
2018-03-14 10:28 | 48415.42 | 1427.732 | 2 | 7 | 4.200399 | 3.259974 | 1.848067 | 1.345e-09 | 7.569888 | 4.474e-09
2018-03-14 10:30 | 48535.43 | 120.0002 | 3 | 7 | 4.228101 | 3.260181 | 1.956281 | 1.345e-09 | 8.02581 | 4.474e-09
2018-03-14 10:32 | 48655.44 | 240.0026 | 3 | 7 | 4.260493 | 3.259819 | 2.064942 | 1.345e-09 | 8.486976 | 4.474e-09
2018-03-14 10:34 | 48775.43 | 360.0018 | 3 | 7 | 4.295459 | 3.259809 | 2.173595 | 1.345e-09 | 8.951772 | 4.474e-09
2018-03-14 10:36 | 48895.43 | 480.0002 | 3 | 7 | 4.332719 | 3.260162 | 2.282253 | 1.345e-09 | 9.420516 | 4.474e-09
2018-03-14 10:38 | 49015.43 | 600.0018 | 3 | 7 | 4.371929 | 3.259832 | 2.390909 | 1.345e-09 | 9.89341 | 4.474e-09
2018-03-14 10:40 | 49135.43 | 720.0002 | 3 | 7 | 4.400423 | 3.046347 | 2.498423 | 1.345e-09 | 10.36542 | 4.474e-09
2018-03-14 10:42 | 49255.43 | 840.0011 | 3 | 7 | 4.400408 | 2.533607 | 2.591023 | 1.345e-09 | 10.7729 | 4.474e-09
2018-03-14 10:44 | 49375.43 | 960.0019 | 3 | 7 | 4.400383 | 2.122202 | 2.668385 | 1.345e-09 | 11.11332 | 4.474e-09
2018-03-14 10:46 | 49495.43 | 1080.0011 | 3 | 7 | 4.400406 | 1.7892 | 2.733385 | 1.345e-09 | 11.39935 | 4.474e-09
2018-03-14 10:48 | 49615.43 | 1200.0011 | 3 | 7 | 4.400401 | 1.51746 | 2.788333 | 1.345e-09 | 11.64114 | 4.474e-09
2018-03-14 10:50 | 49735.43 | 1320.0011 | 3 | 7 | 4.4004 | 1.295027 | 2.835064 | 1.345e-09 | 11.84678 | 4.474e-09
2018-03-14 10:52 | 49855.43 | 1440 | 3 | 7 | 4.400366 | 1.111691 | 2.875065 | 1.345e-09 | 12.0228 | 4.474e-09
2018-03-14 10:54 | 49975.43 | 1560.0002 | 3 | 7 | 4.400386 | 0.9609299 | 2.90953 | 1.345e-09 | 12.17445 | 4.474e-09
2018-03-14 10:56 | 50095.43 | 1680.0019 | 3 | 7 | 4.400364 | 0.8356457 | 2.939406 | 1.345e-09 | 12.30592 | 4.474e-09
2018-03-14 10:58 | 50215.43 | 1800.0019 | 3 | 7 | 4.400374 | 0.731493 | 2.965468 | 1.345e-09 | 12.4206 | 4.474e-09
2018-03-14 11:00 | 50322.2 | 1906.7673 | 3 | 7 | 4.400341 | 0.6519871 | 2.985953 | 1.345e-09 | 12.51075 | 4.474e-09
2018-03-14 11:02 | 50442.25 | 119.9999 | 4 | 7 | 4.352179 | 0 | 2.985953 | 1.345e-09 | 12.51075 | 4.474e-09
2018-03-14 11:04 | 50562.25 | 239.9999 | 4 | 7 | 4.348588 | 0 | 2.985953 | 1.345e-09 | 12.51075 | 4.474e-09
2018-03-14 11:05 | 50622.25 | 300.0028 | 4 | 7 | 4.347519 | 0 | 2.985953 | 1.345e-09 | 12.51075 | 4.474e-09
2018-03-14 11:07 | 50742.34 | 120.001 | 5 | 7 | 4.097732 | -3.260081 | 2.985953 | 0.1086511 | 12.51075 | 0.4487277
2018-03-14 11:09 | 50862.34 | 240.0008 | 5 | 7 | 4.053839 | -3.26012 | 2.985953 | 0.2173093 | 12.51075 | 0.8915654
2018-03-14 11:11 | 50982.34 | 360.0001 | 5 | 7 | 4.011481 | -3.260124 | 2.985953 | 0.3259706 | 12.51075 | 1.329754
2018-03-14 11:13 | 51102.34 | 480.001 | 5 | 7 | 3.969777 | -3.260069 | 2.985953 | 0.4346277 | 12.51075 | 1.763358
2018-03-14 11:15 | 51222.34 | 600.001 | 5 | 7 | 3.928936 | -3.260065 | 2.985953 | 0.5432722 | 12.51075 | 2.192424
2018-03-14 11:17 | 51342.34 | 720.0009 | 5 | 7 | 3.889445 | -3.260117 | 2.985953 | 0.6519594 | 12.51075 | 2.617288
2018-03-14 11:19 | 51462.34 | 840.0009 | 5 | 7 | 3.851833 | -3.260151 | 2.985953 | 0.7606233 | 12.51075 | 3.037868
2018-03-14 11:21 | 51582.34 | 960.0018 | 5 | 7 | 3.816411 | -3.260094 | 2.985953 | 0.8692941 | 12.51075 | 3.454505
2018-03-14 11:23 | 51702.34 | 1080.0001 | 5 | 7 | 3.783174 | -3.26014 | 2.985953 | 0.9779371 | 12.51075 | 3.867309
2018-03-14 11:25 | 51822.34 | 1200.0001 | 5 | 7 | 3.751909 | -3.26012 | 2.985953 | 1.086626 | 12.51075 | 4.276781
2018-03-14 11:27 | 51942.34 | 1320.0001 | 5 | 7 | 3.722349 | -3.260145 | 2.985953 | 1.195289 | 12.51075 | 4.68285
2018-03-14 11:29 | 52062.34 | 1440.0009 | 5 | 7 | 3.694346 | -3.26011 | 2.985953 | 1.303936 | 12.51075 | 5.085738
2018-03-14 11:31 | 52182.34 | 1560.0001 | 5 | 7 | 3.667971 | -3.260099 | 2.985953 | 1.412604 | 12.51075 | 5.485746
2018-03-14 11:33 | 52302.34 | 1680.0001 | 5 | 7 | 3.643567 | -3.260137 | 2.985953 | 1.521274 | 12.51075 | 5.883003
2018-03-14 11:35 | 52422.34 | 1800.0009 | 5 | 7 | 3.621157 | -3.260099 | 2.985953 | 1.629949 | 12.51075 | 6.27773
2018-03-14 11:37 | 52542.34 | 1920.0001 | 5 | 7 | 3.600792 | -3.260137 | 2.985953 | 1.738608 | 12.51075 | 6.670076
2018-03-14 11:39 | 52662.34 | 2040.0011 | 5 | 7 | 3.582347 | -3.260087 | 2.985953 | 1.847288 | 12.51075 | 7.060389
2018-03-14 11:41 | 52782.34 | 2160.0001 | 5 | 7 | 3.565498 | -3.260092 | 2.985953 | 1.955926 | 12.51075 | 7.448644
2018-03-14 11:43 | 52902.34 | 2280.0004 | 5 | 7 | 3.549743 | -3.260081 | 2.985953 | 2.06462 | 12.51075 | 7.835329
2018-03-14 11:45 | 53022.34 | 2400.0001 | 5 | 7 | 3.534337 | -3.260112 | 2.985953 | 2.173252 | 12.51075 | 8.220105
2018-03-14 11:47 | 53142.34 | 2520.0026 | 5 | 7 | 3.5187 | -3.260135 | 2.985953 | 2.281953 | 12.51075 | 8.603447
2018-03-14 11:49 | 53262.34 | 2640.0001 | 5 | 7 | 3.501789 | -3.260096 | 2.985953 | 2.390607 | 12.51075 | 8.984868
2018-03-14 11:51 | 53382.34 | 2760.0001 | 5 | 7 | 3.481087 | -3.260099 | 2.985953 | 2.499264 | 12.51075 | 9.364295
2018-03-14 11:53 | 53502.34 | 2880.0001 | 5 | 7 | 3.451358 | -3.260137 | 2.985953 | 2.607942 | 12.51075 | 9.74109
2018-03-14 11:55 | 53622.34 | 3000.0001 | 5 | 7 | 3.410008 | -3.260131 | 2.985953 | 2.716604 | 12.51075 | 10.11401
2018-03-14 11:57 | 53742.34 | 3120.0018 | 5 | 7 | 3.342672 | -3.260128 | 2.985953 | 2.82527 | 12.51075 | 10.48127
2018-03-14 11:59 | 53862.34 | 3240.0001 | 5 | 7 | 3.192341 | -3.260133 | 2.985953 | 2.933942 | 12.51075 | 10.83777
2018-03-14 12:00 | 53918.76 | 3296.4208 | 5 | 7 | 2.999967 | -3.260112 | 2.985953 | 2.985036 | 12.51075 | 10.99674
2018-03-14 12:02 | 54038.80262 | 120.0011 | 6 | 7 | 3.311631 | 0 | 2.985953 | 2.985036 | 12.51075 | 10.99674
2018-03-14 12:04 | 54158.80262 | 240.0011 | 6 | 7 | 3.323465 | 0 | 2.985953 | 2.985036 | 12.51075 | 10.99674
2018-03-14 12:05 | 54218.80562 | 300.0041 | 6 | 7 | 3.327108 | 0 | 2.985953 | 2.985036 | 12.51075 | 10.99674
2018-03-14 12:05 | 54218.81 | 0.0025 | 7 | 8 | 3.326976 | 0 | 0 | 0 | 0 | 0
2018-03-14 12:07 | 54338.89 | 120.0001 | 2 | 8 | 3.966312 | 4.889944 | 0.1622955 | 0 | 0.6231547 | 0
2018-03-14 12:09 | 54458.89 | 240.0009 | 2 | 8 | 4.010518 | 4.889915 | 0.3252885 | 0 | 1.273558 | 0
2018-03-14 12:11 | 54578.89 | 360.0001 | 2 | 8 | 4.047011 | 4.889921 | 0.4882552 | 0 | 1.930211 | 0
2018-03-14 12:13 | 54698.89 | 480.0004 | 2 | 8 | 4.077198 | 4.889914 | 0.65126 | 0 | 2.592417 | 0
2018-03-14 12:15 | 54818.89 | 600.0001 | 2 | 8 | 4.103271 | 4.889915 | 0.8142431 | 0 | 3.259104 | 0
2018-03-14 12:17 | 54938.89 | 720.0002 | 2 | 8 | 4.126748 | 4.889935 | 0.9772322 | 0 | 3.929809 | 0
2018-03-14 12:19 | 55058.89 | 840.0009 | 2 | 8 | 4.151771 | 4.889952 | 1.1402 | 0 | 4.604336 | 0
2018-03-14 12:21 | 55178.89 | 960.001 | 2 | 8 | 4.179579 | 4.889927 | 1.303196 | 0 | 5.283289 | 0
2018-03-14 12:23 | 55298.89 | 1080.0002 | 2 | 8 | 4.200394 | 4.700623 | 1.465144 | 0 | 5.962355 | 0
2018-03-14 12:25 | 55418.89 | 1200.001 | 2 | 8 | 4.200403 | 4.177368 | 1.613029 | 0 | 6.583534 | 0
2018-03-14 12:27 | 55538.89 | 1320.001 | 2 | 8 | 4.200414 | 3.679493 | 1.743887 | 0 | 7.133189 | 0
2018-03-14 12:29 | 55645.78 | 1426.888 | 2 | 8 | 4.200406 | 3.259987 | 1.846828 | 0 | 7.565583 | 0
2018-03-14 12:31 | 55765.7982 | 120.0001 | 3 | 8 | 4.228149 | 3.260128 | 1.955046 | 0 | 8.021526 | 0
2018-03-14 12:33 | 55885.7998 | 240.0017 | 3 | 8 | 4.260646 | 3.259935 | 2.06371 | 0 | 8.482717 | 0
2018-03-14 12:35 | 56005.7981 | 360 | 3 | 8 | 4.29563 | 3.26013 | 2.172366 | 0 | 8.947543 | 0
2018-03-14 12:37 | 56125.7991 | 480.001 | 3 | 8 | 4.332825 | 3.260126 | 2.28103 | 0 | 9.416324 | 0
2018-03-14 12:39 | 56245.7982 | 600.0001 | 3 | 8 | 4.371954 | 3.260109 | 2.389691 | 0 | 9.889244 | 0
2018-03-14 12:41 | 56365.7998 | 720.0017 | 3 | 8 | 4.400434 | 3.046673 | 2.49721 | 0 | 10.36128 | 0
2018-03-14 12:43 | 56485.7992 | 840.0011 | 3 | 8 | 4.400393 | 2.533567 | 2.589818 | 0 | 10.7688 | 0
2018-03-14 12:45 | 56605.7992 | 960.0011 | 3 | 8 | 4.400396 | 2.124016 | 2.667204 | 0 | 11.10932 | 0
2018-03-14 12:47 | 56725.7983 | 1080.0002 | 3 | 8 | 4.400404 | 1.790617 | 2.732247 | 0 | 11.39554 | 0
2018-03-14 12:49 | 56845.799 | 1200.0009 | 3 | 8 | 4.400404 | 1.518759 | 2.787236 | 0 | 11.63751 | 0
2018-03-14 12:51 | 56965.799 | 1320.0009 | 3 | 8 | 4.400391 | 1.2962 | 2.834016 | 0 | 11.84336 | 0
2018-03-14 12:53 | 57085.7983 | 1440.0002 | 3 | 8 | 4.400379 | 1.113165 | 2.87407 | 0 | 12.01962 | 0
2018-03-14 12:55 | 57205.7999 | 1560.0018 | 3 | 8 | 4.400361 | 0.962553 | 2.908592 | 0 | 12.17153 | 0
2018-03-14 12:57 | 57325.799 | 1680.0009 | 3 | 8 | 4.400385 | 0.8379822 | 2.938531 | 0 | 12.30326 | 0
2018-03-14 12:59 | 57445.7989 | 1800.0008 | 3 | 8 | 4.400362 | 0.7326717 | 2.96465 | 0 | 12.4182 | 0
2018-03-14 13:01 | 57555.626 | 1909.8279 | 3 | 8 | 4.400374 | 0.6519947 | 2.985736 | 0 | 12.51099 | 0
2018-03-14 13:03 | 57675.67 | 120.0002 | 4 | 8 | 4.352227 | 0 | 2.985736 | 0 | 12.51099 | 0
2018-03-14 13:05 | 57795.67 | 240.001 | 4 | 8 | 4.348671 | 0 | 2.985736 | 0 | 12.51099 | 0
2018-03-14 13:06 | 57855.67 | 300.0024 | 4 | 8 | 4.347586 | 0 | 2.985736 | 0 | 12.51099 | 0
2018-03-14 13:08 | 57975.75 | 120.0003 | 5 | 8 | 4.09799 | -3.260158 | 2.985736 | 0.1086456 | 12.51099 | 0.4487298
2018-03-14 13:10 | 58095.75 | 240.0003 | 5 | 8 | 4.054102 | -3.260143 | 2.985736 | 0.2173184 | 12.51099 | 0.8916559
2018-03-14 13:12 | 58215.75 | 360.0002 | 5 | 8 | 4.011744 | -3.260172 | 2.985736 | 0.3259947 | 12.51099 | 1.329933
2018-03-14 13:14 | 58335.75 | 480.0003 | 5 | 8 | 3.970007 | -3.260147 | 2.985736 | 0.4346504 | 12.51099 | 1.763558
2018-03-14 13:16 | 58455.75 | 600.0011 | 5 | 8 | 3.929173 | -3.260112 | 2.985736 | 0.543332 | 12.51099 | 2.192795
2018-03-14 13:18 | 58575.75 | 720.001 | 5 | 8 | 3.889642 | -3.26012 | 2.985736 | 0.6519893 | 12.51099 | 2.617565
2018-03-14 13:20 | 58695.75 | 840.001 | 5 | 8 | 3.852053 | -3.260112 | 2.985736 | 0.7606602 | 12.51099 | 3.038195
2018-03-14 13:22 | 58815.75 | 960.001 | 5 | 8 | 3.81665 | -3.260133 | 2.985736 | 0.8693278 | 12.51099 | 3.454845
2018-03-14 13:24 | 58935.75 | 1080.0002 | 5 | 8 | 3.783396 | -3.260075 | 2.985736 | 0.978 | 12.51099 | 3.867784
2018-03-14 13:26 | 59055.75 | 1200.001 | 5 | 8 | 3.752117 | -3.260085 | 2.985736 | 1.086667 | 12.51099 | 4.277197
2018-03-14 13:28 | 59175.75 | 1320.0002 | 5 | 8 | 3.722558 | -3.260108 | 2.985736 | 1.195331 | 12.51099 | 4.683295
2018-03-14 13:30 | 59295.75 | 1440.001 | 5 | 8 | 3.694546 | -3.260104 | 2.985736 | 1.303994 | 12.51099 | 5.086263
2018-03-14 13:32 | 59415.75 | 1560.001 | 5 | 8 | 3.668191 | -3.260098 | 2.985736 | 1.412655 | 12.51099 | 5.486269
2018-03-14 13:34 | 59535.75 | 1680.0003 | 5 | 8 | 3.643752 | -3.260101 | 2.985736 | 1.521336 | 12.51099 | 5.883585
2018-03-14 13:36 | 59655.75 | 1800.001 | 5 | 8 | 3.621317 | -3.260112 | 2.985736 | 1.629978 | 12.51099 | 6.278209
2018-03-14 13:38 | 59775.75 | 1920.001 | 5 | 8 | 3.600935 | -3.26014 | 2.985736 | 1.73867 | 12.51099 | 6.670691
2018-03-14 13:40 | 59895.75 | 2040.0011 | 5 | 8 | 3.5825 | -3.260158 | 2.985736 | 1.84734 | 12.51099 | 7.060984
2018-03-14 13:42 | 60015.75 | 2160.001 | 5 | 8 | 3.565635 | -3.260106 | 2.985736 | 1.956001 | 12.51099 | 7.449336
2018-03-14 13:44 | 60135.75 | 2280.0002 | 5 | 8 | 3.549841 | -3.260096 | 2.985736 | 2.064656 | 12.51099 | 7.835895
2018-03-14 13:46 | 60255.75 | 2400.0019 | 5 | 8 | 3.534402 | -3.260081 | 2.985736 | 2.173341 | 12.51099 | 8.220866
2018-03-14 13:48 | 60375.75 | 2520.001 | 5 | 8 | 3.518776 | -3.260053 | 2.985736 | 2.282002 | 12.51099 | 8.604076
2018-03-14 13:50 | 60495.75 | 2640.001 | 5 | 8 | 3.501787 | -3.260042 | 2.985736 | 2.390662 | 12.51099 | 8.985522
2018-03-14 13:52 | 60615.75 | 2760.001 | 5 | 8 | 3.481019 | -3.260085 | 2.985736 | 2.499335 | 12.51099 | 9.365005
2018-03-14 13:54 | 60735.75 | 2880.001 | 5 | 8 | 3.451255 | -3.260122 | 2.985736 | 2.608005 | 12.51099 | 9.741757
2018-03-14 13:56 | 60855.75 | 3000.001 | 5 | 8 | 3.409957 | -3.260098 | 2.985736 | 2.716672 | 12.51099 | 10.11469
2018-03-14 13:58 | 60975.75 | 3120.001 | 5 | 8 | 3.342763 | -3.260085 | 2.985736 | 2.825336 | 12.51099 | 10.48194
2018-03-14 14:00 | 61095.75 | 3240.001 | 5 | 8 | 3.192331 | -3.260077 | 2.985736 | 2.933987 | 12.51099 | 10.83838
2018-03-14 14:01 | 61152.22 | 3296.4688 | 5 | 8 | 2.999991 | -3.260124 | 2.985736 | 2.985136 | 12.51099 | 10.99752
2018-03-14 14:03 | 61272.26 | 120.001 | 6 | 8 | 3.311645 | 0 | 2.985736 | 2.985136 | 12.51099 | 10.99752
2018-03-14 14:05 | 61392.26 | 240.001 | 6 | 8 | 3.323469 | 0 | 2.985736 | 2.985136 | 12.51099 | 10.99752
2018-03-14 14:06 | 61452.26 | 300.0016 | 6 | 8 | 3.327108 | 0 | 2.985736 | 2.985136 | 12.51099 | 10.99752
2018-03-14 14:06 | 61452.27 | 0.0024 | 7 | 9 | 3.327109 | 0 | 0 | 0 | 0 | 0
2018-03-14 14:08 | 61572.35 | 120.0002 | 2 | 9 | 3.967002 | 4.889963 | 0.1622861 | 5.97e-10 | 0.623121 | 1.986e-09
2018-03-14 14:10 | 61692.35 | 240.0003 | 2 | 9 | 4.015768 | 4.889885 | 0.3253015 | 5.97e-10 | 1.274092 | 1.986e-09
2018-03-14 14:12 | 61812.35 | 360.0003 | 2 | 9 | 4.053284 | 4.889912 | 0.4882822 | 5.97e-10 | 1.931826 | 1.986e-09
2018-03-14 14:14 | 61932.35 | 480.001 | 2 | 9 | 4.08277 | 4.889904 | 0.6512291 | 5.97e-10 | 2.59476 | 1.986e-09
2018-03-14 14:16 | 62052.35 | 600.0002 | 2 | 9 | 4.108001 | 4.889927 | 0.8142455 | 5.97e-10 | 3.262426 | 1.986e-09
2018-03-14 14:18 | 62172.35 | 720.0003 | 2 | 9 | 4.130819 | 4.889914 | 0.9772464 | 5.97e-10 | 3.933896 | 1.986e-09
2018-03-14 14:20 | 62292.35 | 840.0011 | 2 | 9 | 4.155232 | 4.889935 | 1.140238 | 5.97e-10 | 4.60914 | 1.986e-09
2018-03-14 14:22 | 62412.35 | 960.001 | 2 | 9 | 4.182357 | 4.88994 | 1.303189 | 5.97e-10 | 5.288413 | 1.986e-09
2018-03-14 14:24 | 62532.35 | 1080.0003 | 2 | 9 | 4.200408 | 4.66827 | 1.464702 | 5.97e-10 | 5.965923 | 1.986e-09
2018-03-14 14:26 | 62652.35 | 1200.0014 | 2 | 9 | 4.200401 | 4.162519 | 1.611822 | 5.97e-10 | 6.583883 | 1.986e-09
2018-03-14 14:28 | 62772.35 | 1320.0004 | 2 | 9 | 4.20041 | 3.674164 | 1.74236 | 5.97e-10 | 7.132199 | 1.986e-09
2018-03-14 14:29 | 62879.22 | 1426.8689 | 2 | 9 | 4.200394 | 3.259983 | 1.845206 | 5.97e-10 | 7.564195 | 1.986e-09
2018-03-14 14:31 | 62999.24 | 120.0003 | 3 | 9 | 4.227981 | 3.26018 | 1.953423 | 5.97e-10 | 8.020124 | 1.986e-09
2018-03-14 14:33 | 63119.24 | 240.0019 | 3 | 9 | 4.26034 | 3.260172 | 2.062079 | 5.97e-10 | 8.481254 | 1.986e-09
2018-03-14 14:35 | 63239.24 | 360.0019 | 3 | 9 | 4.295183 | 3.259853 | 2.170739 | 5.97e-10 | 8.946053 | 1.986e-09
2018-03-14 14:37 | 63359.24 | 480.0003 | 3 | 9 | 4.332472 | 3.259867 | 2.279397 | 5.97e-10 | 9.414764 | 1.986e-09
2018-03-14 14:39 | 63479.24 | 600.001 | 3 | 9 | 4.371572 | 3.260071 | 2.388056 | 5.97e-10 | 9.887635 | 1.986e-09
2018-03-14 14:41 | 63599.24 | 720.0019 | 3 | 9 | 4.400422 | 3.05315 | 2.495655 | 5.97e-10 | 10.35999 | 1.986e-09
2018-03-14 14:43 | 63719.24 | 840.0002 | 3 | 9 | 4.400416 | 2.539846 | 2.588462 | 5.97e-10 | 10.76838 | 1.986e-09
2018-03-14 14:45 | 63839.24 | 960.0007 | 3 | 9 | 4.400403 | 2.129246 | 2.666042 | 5.97e-10 | 11.10977 | 1.986e-09
2018-03-14 14:47 | 63959.24 | 1080.0003 | 3 | 9 | 4.400392 | 1.794065 | 2.731232 | 5.97e-10 | 11.39663 | 1.986e-09
2018-03-14 14:49 | 64079.24 | 1200.0011 | 3 | 9 | 4.400412 | 1.522068 | 2.786329 | 5.97e-10 | 11.63908 | 1.986e-09
2018-03-14 14:51 | 64199.24 | 1320.0003 | 3 | 9 | 4.400401 | 1.298534 | 2.83319 | 5.97e-10 | 11.84528 | 1.986e-09
2018-03-14 14:53 | 64319.24 | 1440.0006 | 3 | 9 | 4.400375 | 1.114933 | 2.873302 | 5.97e-10 | 12.02179 | 1.986e-09
2018-03-14 14:55 | 64439.24 | 1560.0011 | 3 | 9 | 4.400385 | 0.9636803 | 2.907862 | 5.97e-10 | 12.17387 | 1.986e-09
2018-03-14 14:57 | 64559.24 | 1680.0003 | 3 | 9 | 4.400356 | 0.8379345 | 2.937826 | 5.97e-10 | 12.30572 | 1.986e-09
2018-03-14 14:59 | 64679.24 | 1800.0003 | 3 | 9 | 4.400339 | 0.7328243 | 2.963964 | 5.97e-10 | 12.42074 | 1.986e-09
2018-03-14 15:01 | 64789.57 | 1910.3369 | 3 | 9 | 4.40036 | 0.6519947 | 2.985158 | 5.97e-10 | 12.514 | 1.986e-09
2018-03-14 15:03 | 64909.62 | 120.0009 | 4 | 9 | 4.352177 | 0 | 2.985158 | 5.97e-10 | 12.514 | 1.986e-09
2018-03-14 15:05 | 65029.62 | 240.0001 | 4 | 9 | 4.348601 | 0 | 2.985158 | 5.97e-10 | 12.514 | 1.986e-09
2018-03-14 15:06 | 65089.62 | 300.0031 | 4 | 9 | 4.347528 | 0 | 2.985158 | 5.97e-10 | 12.514 | 1.986e-09
2018-03-14 15:08 | 65209.70054 | 120.0009 | 5 | 9 | 4.097805 | -3.260186 | 2.985158 | 0.1086509 | 12.514 | 0.4487324
2018-03-14 15:10 | 65329.69984 | 240.0002 | 5 | 9 | 4.054037 | -3.260145 | 2.985158 | 0.2173191 | 12.514 | 0.8916261
2018-03-14 15:12 | 65449.69974 | 360.0001 | 5 | 9 | 4.011776 | -3.26011 | 2.985158 | 0.3259834 | 12.514 | 1.329853
2018-03-14 15:14 | 65569.69974 | 480.0001 | 5 | 9 | 3.97013 | -3.260151 | 2.985158 | 0.4346617 | 12.514 | 1.763579
2018-03-14 15:16 | 65689.69984 | 600.0002 | 5 | 9 | 3.929371 | -3.260153 | 2.985158 | 0.5433156 | 12.514 | 2.192724
2018-03-14 15:18 | 65809.69984 | 720.0002 | 5 | 9 | 3.889975 | -3.260117 | 2.985158 | 0.6519815 | 12.514 | 2.617558
2018-03-14 15:20 | 65929.70054 | 840.0009 | 5 | 9 | 3.852466 | -3.260133 | 2.985158 | 0.7606549 | 12.514 | 3.038239
2018-03-14 15:22 | 66049.70054 | 960.0009 | 5 | 9 | 3.817096 | -3.260167 | 2.985158 | 0.869304 | 12.514 | 3.454864
2018-03-14 15:24 | 66169.70064 | 1080.001 | 5 | 9 | 3.783845 | -3.260145 | 2.985158 | 0.9779932 | 12.514 | 3.867914
2018-03-14 15:26 | 66289.69984 | 1200.0002 | 5 | 9 | 3.75264 | -3.260158 | 2.985158 | 1.086662 | 12.514 | 4.277387
2018-03-14 15:28 | 66409.70054 | 1320.0009 | 5 | 9 | 3.723129 | -3.260156 | 2.985158 | 1.195327 | 12.514 | 4.683553
2018-03-14 15:30 | 66529.70054 | 1440.0009 | 5 | 9 | 3.69515 | -3.260145 | 2.985158 | 1.303993 | 12.514 | 5.086592
2018-03-14 15:32 | 66649.69984 | 1560.0002 | 5 | 9 | 3.668858 | -3.26012 | 2.985158 | 1.41266 | 12.514 | 5.486691
2018-03-14 15:34 | 66769.70054 | 1680.0009 | 5 | 9 | 3.64444 | -3.260085 | 2.985158 | 1.521304 | 12.514 | 5.883944
2018-03-14 15:36 | 66889.70054 | 1800.0009 | 5 | 9 | 3.622093 | -3.260108 | 2.985158 | 1.629979 | 12.514 | 6.278773
2018-03-14 15:38 | 67009.70144 | 1920.0018 | 5 | 9 | 3.601741 | -3.260112 | 2.985158 | 1.73866 | 12.514 | 6.6713
2018-03-14 15:40 | 67129.69974 | 2040.0001 | 5 | 9 | 3.583327 | -3.260112 | 2.985158 | 1.847324 | 12.514 | 7.061663
2018-03-14 15:42 | 67249.70054 | 2160.0009 | 5 | 9 | 3.566512 | -3.260182 | 2.985158 | 1.955972 | 12.514 | 7.450058
2018-03-14 15:44 | 67369.70054 | 2280.0009 | 5 | 9 | 3.550747 | -3.260163 | 2.985158 | 2.064649 | 12.514 | 7.836791
2018-03-14 15:46 | 67489.70054 | 2400.0009 | 5 | 9 | 3.535362 | -3.26019 | 2.985158 | 2.173308 | 12.514 | 8.221775
2018-03-14 15:48 | 67609.69984 | 2520.0002 | 5 | 9 | 3.519757 | -3.260139 | 2.985158 | 2.281987 | 12.514 | 8.605155
2018-03-14 15:50 | 67729.70054 | 2640.0009 | 5 | 9 | 3.5029 | -3.260149 | 2.985158 | 2.390644 | 12.514 | 8.986704
2018-03-14 15:52 | 67849.69974 | 2760.0001 | 5 | 9 | 3.482083 | -3.260149 | 2.985158 | 2.499315 | 12.514 | 9.366293
2018-03-14 15:54 | 67969.70054 | 2880.0009 | 5 | 9 | 3.452307 | -3.26012 | 2.985158 | 2.607992 | 12.514 | 9.743187
2018-03-14 15:56 | 68089.70064 | 3000.001 | 5 | 9 | 3.411026 | -3.260139 | 2.985158 | 2.716661 | 12.514 | 10.11624
2018-03-14 15:58 | 68209.69974 | 3120.0001 | 5 | 9 | 3.344182 | -3.260122 | 2.985158 | 2.825309 | 12.514 | 10.48357
2018-03-14 16:00 | 68329.70054 | 3240.0009 | 5 | 9 | 3.193987 | -3.260147 | 2.985158 | 2.933972 | 12.514 | 10.84023
2018-03-14 16:01 | 68386.36914 | 3296.6695 | 5 | 9 | 2.999974 | -3.260104 | 2.985158 | 2.985305 | 12.514 | 11
2018-03-14 16:03 | 68506.41 | 120.0003 | 6 | 9 | 3.308184 | 0 | 2.985158 | 2.985305 | 12.514 | 11
2018-03-14 16:05 | 68626.41 | 240.0002 | 6 | 9 | 3.319999 | 0 | 2.985158 | 2.985305 | 12.514 | 11
2018-03-14 16:06 | 68686.42 | 300.0024 | 6 | 9 | 3.323655 | 0 | 2.985158 | 2.985305 | 12.514 | 11
2018-03-14 16:06 | 68686.42 | 0.0025 | 7 | 10 | 3.323752 | 0 | 0 | 0 | 0 | 0
2018-03-14 16:08 | 68806.51 | 120.0001 | 2 | 10 | 3.964538 | 4.889898 | 0.1622871 | 0 | 0.6226836 | 0
2018-03-14 16:10 | 68926.51 | 240.0001 | 2 | 10 | 4.009305 | 4.889915 | 0.3252591 | 0 | 1.272784 | 0
2018-03-14 16:12 | 69046.51 | 360.0003 | 2 | 10 | 4.045846 | 4.889917 | 0.4882812 | 0 | 1.929467 | 0
2018-03-14 16:14 | 69166.51 | 480.0002 | 2 | 10 | 4.07607 | 4.889923 | 0.6512583 | 0 | 2.591373 | 0
2018-03-14 16:16 | 69286.51 | 600.001 | 2 | 10 | 4.102118 | 4.889927 | 0.8142471 | 0 | 3.257901 | 0
2018-03-14 16:18 | 69406.51 | 720.0002 | 2 | 10 | 4.125624 | 4.889893 | 0.9772334 | 0 | 3.928415 | 0
2018-03-14 16:20 | 69526.51 | 840.0002 | 2 | 10 | 4.15061 | 4.889902 | 1.140211 | 0 | 4.602798 | 0
2018-03-14 16:22 | 69646.51 | 960.0001 | 2 | 10 | 4.178396 | 4.889929 | 1.303181 | 0 | 5.28145 | 0
2018-03-14 16:24 | 69766.51 | 1080.0018 | 2 | 10 | 4.20041 | 4.721195 | 1.46539 | 0 | 5.961473 | 0
2018-03-14 16:26 | 69886.51 | 1200.0002 | 2 | 10 | 4.200407 | 4.193308 | 1.613856 | 0 | 6.585089 | 0
2018-03-14 16:28 | 70006.51 | 1320.0002 | 2 | 10 | 4.200418 | 3.691486 | 1.74518 | 0 | 7.136702 | 0
2018-03-14 16:30 | 70115.38 | 1428.8696 | 2 | 10 | 4.200401 | 3.259991 | 1.850199 | 0 | 7.577828 | 0
2018-03-14 16:32 | 70235.39 | 120.0017 | 3 | 10 | 4.228253 | 3.25983 | 1.958429 | 0 | 8.03383 | 0
2018-03-14 16:34 | 70355.39 | 240.0017 | 3 | 10 | 4.260864 | 3.260057 | 2.067092 | 0 | 8.495033 | 0
2018-03-14 16:36 | 70475.39 | 360 | 3 | 10 | 4.295975 | 3.260153 | 2.175739 | 0 | 8.959848 | 0
2018-03-14 16:38 | 70595.39 | 480.0001 | 3 | 10 | 4.33333 | 3.259819 | 2.284418 | 0 | 9.428742 | 0
2018-03-14 16:40 | 70715.39 | 600.0001 | 3 | 10 | 4.372557 | 3.259838 | 2.393078 | 0 | 9.901716 | 0
2018-03-14 16:42 | 70835.39 | 720.0001 | 3 | 10 | 4.400405 | 3.035683 | 2.500479 | 0 | 10.37328 | 0
2018-03-14 16:44 | 70955.39 | 840.0017 | 3 | 10 | 4.400419 | 2.524979 | 2.592775 | 0 | 10.77943 | 0
2018-03-14 16:46 | 71075.4 | 960.0018 | 3 | 10 | 4.400403 | 2.115534 | 2.669868 | 0 | 11.11866 | 0
2018-03-14 16:48 | 71195.39 | 1080.0001 | 3 | 10 | 4.400416 | 1.782867 | 2.734632 | 0 | 11.40365 | 0
2018-03-14 16:50 | 71315.4 | 1200.0018 | 3 | 10 | 4.400402 | 1.511461 | 2.789371 | 0 | 11.64452 | 0
2018-03-14 16:52 | 71435.39 | 1320.0001 | 3 | 10 | 4.400409 | 1.289932 | 2.835914 | 0 | 11.84933 | 0
2018-03-14 16:54 | 71555.39 | 1440.0001 | 3 | 10 | 4.400378 | 1.107025 | 2.875754 | 0 | 12.02464 | 0
2018-03-14 16:56 | 71675.39 | 1560.0002 | 3 | 10 | 4.400366 | 0.9567604 | 2.910075 | 0 | 12.17567 | 0
2018-03-14 16:58 | 71795.39 | 1680.0001 | 3 | 10 | 4.400364 | 0.8319683 | 2.939827 | 0 | 12.30659 | 0
2018-03-14 17:00 | 71915.4 | 1800.0018 | 3 | 10 | 4.400383 | 0.7287483 | 2.965785 | 0 | 12.42081 | 0
2018-03-14 17:02 | 72019.51 | 1904.1152 | 3 | 10 | 4.400385 | 0.651989 | 2.985707 | 0 | 12.50848 | 0
2018-03-14 17:04 | 72139.55 | 120 | 4 | 10 | 4.352185 | 0 | 2.985707 | 0 | 12.50848 | 0
2018-03-14 17:06 | 72259.55 | 240 | 4 | 10 | 4.348598 | 0 | 2.985707 | 0 | 12.50848 | 0
2018-03-14 17:07 | 72319.55 | 300.0038 | 4 | 10 | 4.347534 | 0 | 2.985707 | 0 | 12.50848 | 0
2018-03-14 17:09 | 72439.63116 | 120.0001 | 5 | 10 | 4.097626 | -3.260104 | 2.985707 | 0.1086611 | 12.50848 | 0.4487576
2018-03-14 17:11 | 72559.63116 | 240.0001 | 5 | 10 | 4.053818 | -3.260048 | 2.985707 | 0.2173249 | 12.50848 | 0.891611
2018-03-14 17:13 | 72679.63286 | 360.0018 | 5 | 10 | 4.011591 | -3.26006 | 2.985707 | 0.3259907 | 12.50848 | 1.329822
2018-03-14 17:15 | 72799.63196 | 480.0009 | 5 | 10 | 3.969932 | -3.260053 | 2.985707 | 0.4346372 | 12.50848 | 1.763399
2018-03-14 17:17 | 72919.63116 | 600.0001 | 5 | 10 | 3.929144 | -3.260108 | 2.985707 | 0.5433183 | 12.50848 | 2.192627
2018-03-14 17:19 | 73039.63196 | 720.0009 | 5 | 10 | 3.889784 | -3.260075 | 2.985707 | 0.6519897 | 12.50848 | 2.61746
2018-03-14 17:21 | 73159.63206 | 840.001 | 5 | 10 | 3.852246 | -3.26011 | 2.985707 | 0.7606522 | 12.50848 | 3.038075
2018-03-14 17:23 | 73279.63196 | 960.0009 | 5 | 10 | 3.816918 | -3.26011 | 2.985707 | 0.8693213 | 12.50848 | 3.454755
2018-03-14 17:25 | 73399.63126 | 1080.0002 | 5 | 10 | 3.783691 | -3.26012 | 2.985707 | 0.9779873 | 12.50848 | 3.867699
2018-03-14 17:27 | 73519.63126 | 1200.0002 | 5 | 10 | 3.752456 | -3.260145 | 2.985707 | 1.086653 | 12.50848 | 4.277143
2018-03-14 17:29 | 73639.63286 | 1320.0018 | 5 | 10 | 3.722964 | -3.260126 | 2.985707 | 1.195323 | 12.50848 | 4.683305
2018-03-14 17:31 | 73759.63196 | 1440.0009 | 5 | 10 | 3.694969 | -3.260096 | 2.985707 | 1.303988 | 12.50848 | 5.086329
2018-03-14 17:33 | 73879.63196 | 1560.0009 | 5 | 10 | 3.668638 | -3.260133 | 2.985707 | 1.412655 | 12.50848 | 5.486401
2018-03-14 17:35 | 73999.63196 | 1680.0009 | 5 | 10 | 3.644248 | -3.260156 | 2.985707 | 1.521316 | 12.50848 | 5.883695
2018-03-14 17:37 | 74119.63196 | 1800.0009 | 5 | 10 | 3.621856 | -3.260139 | 2.985707 | 1.629986 | 12.50848 | 6.278479
2018-03-14 17:39 | 74239.63126 | 1920.0002 | 5 | 10 | 3.601466 | -3.260172 | 2.985707 | 1.738653 | 12.50848 | 6.670928
2018-03-14 17:41 | 74359.63126 | 2040.0002 | 5 | 10 | 3.583021 | -3.260128 | 2.985707 | 1.847308 | 12.50848 | 7.061227
2018-03-14 17:43 | 74479.63196 | 2160.0009 | 5 | 10 | 3.566212 | -3.260034 | 2.985707 | 1.955956 | 12.50848 | 7.44959
2018-03-14 17:45 | 74599.63196 | 2280.0009 | 5 | 10 | 3.550451 | -3.26011 | 2.985707 | 2.064645 | 12.50848 | 7.836334
2018-03-14 17:47 | 74719.63126 | 2400.0002 | 5 | 10 | 3.535022 | -3.260133 | 2.985707 | 2.173312 | 12.50848 | 8.221313
2018-03-14 17:49 | 74839.63206 | 2520.001 | 5 | 10 | 3.519411 | -3.260174 | 2.985707 | 2.281978 | 12.50848 | 8.604606
2018-03-14 17:51 | 74959.63126 | 2640.0002 | 5 | 10 | 3.502515 | -3.260139 | 2.985707 | 2.390641 | 12.50848 | 8.986135
2018-03-14 17:53 | 75079.63116 | 2760.0001 | 5 | 10 | 3.481701 | -3.260124 | 2.985707 | 2.499281 | 12.50848 | 9.365579
2018-03-14 17:55 | 75199.63196 | 2880.0009 | 5 | 10 | 3.451931 | -3.260174 | 2.985707 | 2.607975 | 12.50848 | 9.742487
2018-03-14 17:57 | 75319.63196 | 3000.0009 | 5 | 10 | 3.410617 | -3.260139 | 2.985707 | 2.71663 | 12.50848 | 10.11545
2018-03-14 17:59 | 75439.63196 | 3120.0009 | 5 | 10 | 3.343413 | -3.260133 | 2.985707 | 2.825298 | 12.50848 | 10.48279
2018-03-14 18:01 | 75559.63126 | 3240.0002 | 5 | 10 | 3.192634 | -3.260139 | 2.985707 | 2.93398 | 12.50848 | 10.8394
2018-03-14 18:02 | 75615.81026 | 3296.1792 | 5 | 10 | 2.999972 | -3.260167 | 2.985707 | 2.984852 | 12.50848 | 10.99769
2018-03-14 18:04 | 75735.85 | 120 | 6 | 10 | 3.308739 | 0 | 2.985707 | 2.984852 | 12.50848 | 10.99769
2018-03-14 18:06 | 75855.85 | 240 | 6 | 10 | 3.320578 | 0 | 2.985707 | 2.984852 | 12.50848 | 10.99769
2018-03-14 18:07 | 75915.86 | 300.0021 | 6 | 10 | 3.324243 | 0 | 2.985707 | 2.984852 | 12.50848 | 10.99769
2018-03-14 18:07 | 75915.86 | 0.0025 | 7 | 11 | 3.32432 | 0 | 0 | 0 | 0 | 0
2018-03-14 18:09 | 76035.94 | 120.0009 | 2 | 11 | 3.965006 | 4.889936 | 0.1623014 | 1.773e-09 | 0.6228393 | 5.894e-09
2018-03-14 18:11 | 76155.95 | 240.0018 | 2 | 11 | 4.009721 | 4.889938 | 0.3252956 | 1.773e-09 | 1.273096 | 5.894e-09
2018-03-14 18:13 | 76275.94 | 360.001 | 2 | 11 | 4.046275 | 4.889917 | 0.4882817 | 1.773e-09 | 1.929705 | 5.894e-09
2018-03-14 18:15 | 76395.94 | 480.0002 | 2 | 11 | 4.07641 | 4.889912 | 0.6512605 | 1.773e-09 | 2.591681 | 5.894e-09
2018-03-14 18:17 | 76515.94 | 600.0003 | 2 | 11 | 4.102476 | 4.889925 | 0.8142462 | 1.773e-09 | 3.258252 | 5.894e-09
2018-03-14 18:19 | 76635.94 | 720.001 | 2 | 11 | 4.125991 | 4.889927 | 0.9772247 | 1.773e-09 | 3.928788 | 5.894e-09
2018-03-14 18:21 | 76755.94 | 840.0002 | 2 | 11 | 4.150954 | 4.889898 | 1.14021 | 1.773e-09 | 4.603259 | 5.894e-09
2018-03-14 18:23 | 76875.95 | 960.0018 | 2 | 11 | 4.178676 | 4.889946 | 1.303195 | 1.773e-09 | 5.282027 | 5.894e-09
2018-03-14 18:25 | 76995.95 | 1080.0026 | 2 | 11 | 4.200421 | 4.718859 | 1.465341 | 1.773e-09 | 5.961812 | 5.894e-09
2018-03-14 18:27 | 77115.94 | 1200.0002 | 2 | 11 | 4.200428 | 4.192339 | 1.613736 | 1.773e-09 | 6.585134 | 5.894e-09
2018-03-14 18:29 | 77235.95 | 1320.0018 | 2 | 11 | 4.200413 | 3.689884 | 1.745021 | 1.773e-09 | 7.136585 | 5.894e-09
2018-03-14 18:31 | 77344.69 | 1428.7432 | 2 | 11 | 4.200408 | 3.259991 | 1.84991 | 1.773e-09 | 7.577162 | 5.894e-09
2018-03-14 18:33 | 77464.7 | 120.0009 | 3 | 11 | 4.228296 | 3.259823 | 1.958125 | 1.773e-09 | 8.033101 | 5.894e-09
2018-03-14 18:35 | 77584.7 | 240.0017 | 3 | 11 | 4.26089 | 3.260153 | 2.066786 | 1.773e-09 | 8.4943 | 5.894e-09
2018-03-14 18:37 | 77704.7 | 360.0017 | 3 | 11 | 4.295969 | 3.259817 | 2.175448 | 1.773e-09 | 8.959181 | 5.894e-09
2018-03-14 18:39 | 77824.7 | 480.0017 | 3 | 11 | 4.333347 | 3.260162 | 2.284106 | 1.773e-09 | 9.427983 | 5.894e-09
2018-03-14 18:41 | 77944.7 | 600.0008 | 3 | 11 | 4.372585 | 3.26018 | 2.39276 | 1.773e-09 | 9.900932 | 5.894e-09
2018-03-14 18:43 | 78064.7 | 720.0017 | 3 | 11 | 4.400412 | 3.036036 | 2.500161 | 1.773e-09 | 10.3725 | 5.894e-09
2018-03-14 18:45 | 78184.7 | 840.0003 | 3 | 11 | 4.400398 | 2.524294 | 2.592456 | 1.773e-09 | 10.77864 | 5.894e-09
2018-03-14 18:47 | 78304.7 | 960.0018 | 3 | 11 | 4.400398 | 2.115038 | 2.669543 | 1.773e-09 | 11.11785 | 5.894e-09
2018-03-14 18:49 | 78424.7 | 1080.0011 | 3 | 11 | 4.400396 | 1.782209 | 2.734299 | 1.773e-09 | 11.4028 | 5.894e-09
2018-03-14 18:51 | 78544.7 | 1200.0018 | 3 | 11 | 4.400381 | 1.510799 | 2.789022 | 1.773e-09 | 11.6436 | 5.894e-09
2018-03-14 18:53 | 78664.7 | 1320.0011 | 3 | 11 | 4.400393 | 1.289402 | 2.835562 | 1.773e-09 | 11.8484 | 5.894e-09
2018-03-14 18:55 | 78784.7 | 1440.0026 | 3 | 11 | 4.400364 | 1.106995 | 2.875396 | 1.773e-09 | 12.02369 | 5.894e-09
2018-03-14 18:57 | 78904.7 | 1560.0001 | 3 | 11 | 4.400391 | 0.9574394 | 2.909721 | 1.773e-09 | 12.17473 | 5.894e-09
2018-03-14 18:59 | 79024.7 | 1680.0018 | 3 | 11 | 4.400355 | 0.832346 | 2.939487 | 1.773e-09 | 12.30571 | 5.894e-09
2018-03-14 19:01 | 79144.7 | 1800.0001 | 3 | 11 | 4.400372 | 0.7287579 | 2.965453 | 1.773e-09 | 12.41997 | 5.894e-09
2018-03-14 19:02 | 79248.71 | 1904.0055 | 3 | 11 | 4.400375 | 0.651989 | 2.985364 | 1.773e-09 | 12.50758 | 5.894e-09
2018-03-14 19:04 | 79368.75324 | 120.0007 | 4 | 11 | 4.352225 | 0 | 2.985365 | 1.773e-09 | 12.50759 | 5.894e-09
2018-03-14 19:06 | 79488.75234 | 239.9998 | 4 | 11 | 4.348659 | 0 | 2.985365 | 1.773e-09 | 12.50759 | 5.894e-09
2018-03-14 19:07 | 79548.75624 | 300.0037 | 4 | 11 | 4.347582 | 0 | 2.985365 | 1.773e-09 | 12.50759 | 5.894e-09
2018-03-14 19:09 | 79668.83 | 120.0001 | 5 | 11 | 4.097778 | -3.260126 | 2.985365 | 0.1086432 | 12.50759 | 0.4487028
2018-03-14 19:11 | 79788.83 | 240.001 | 5 | 11 | 4.053932 | -3.260085 | 2.985365 | 0.2173171 | 12.50759 | 0.8916134
2018-03-14 19:13 | 79908.83 | 360.0002 | 5 | 11 | 4.01163 | -3.260172 | 2.985365 | 0.3259897 | 12.50759 | 1.329861
2018-03-14 19:15 | 80028.83 | 480.0001 | 5 | 11 | 3.969959 | -3.260143 | 2.985365 | 0.4346419 | 12.50759 | 1.763463
2018-03-14 19:17 | 80148.83 | 600.0001 | 5 | 11 | 3.929163 | -3.260163 | 2.985365 | 0.5433212 | 12.50759 | 2.192689
2018-03-14 19:19 | 80268.83 | 720.0001 | 5 | 11 | 3.88976 | -3.260128 | 2.985365 | 0.6519752 | 12.50759 | 2.617453
2018-03-14 19:21 | 80388.83 | 840.001 | 5 | 11 | 3.852162 | -3.260124 | 2.985365 | 0.7606522 | 12.50759 | 3.038117
2018-03-14 19:23 | 80508.83 | 960.001 | 5 | 11 | 3.816742 | -3.260118 | 2.985365 | 0.8693091 | 12.50759 | 3.454736
2018-03-14 19:25 | 80628.83 | 1080.0001 | 5 | 11 | 3.783534 | -3.260075 | 2.985365 | 0.9779791 | 12.50759 | 3.86768
2018-03-14 19:27 | 80748.83 | 1200.0001 | 5 | 11 | 3.752276 | -3.260099 | 2.985365 | 1.086647 | 12.50759 | 4.27711
2018-03-14 19:29 | 80868.83 | 1320.0001 | 5 | 11 | 3.722702 | -3.260131 | 2.985365 | 1.195291 | 12.50759 | 4.683152
2018-03-14 19:31 | 80988.83 | 1440.0009 | 5 | 11 | 3.694681 | -3.260106 | 2.985365 | 1.303968 | 12.50759 | 5.086187
2018-03-14 19:33 | 81108.83 | 1560.0009 | 5 | 11 | 3.66835 | -3.260098 | 2.985365 | 1.412642 | 12.50759 | 5.486255
2018-03-14 19:35 | 81228.83 | 1680.0009 | 5 | 11 | 3.643907 | -3.260089 | 2.985365 | 1.52128 | 12.50759 | 5.883432
2018-03-14 19:37 | 81348.83 | 1800.001 | 5 | 11 | 3.621499 | -3.26006 | 2.985365 | 1.62997 | 12.50759 | 6.27825
2018-03-14 19:39 | 81468.83 | 1920.001 | 5 | 11 | 3.601133 | -3.260073 | 2.985365 | 1.738642 | 12.50759 | 6.670683
2018-03-14 19:41 | 81588.83 | 2040.0002 | 5 | 11 | 3.582743 | -3.26006 | 2.985365 | 1.847308 | 12.50759 | 7.060987
2018-03-14 19:43 | 81708.83 | 2160.0001 | 5 | 11 | 3.565917 | -3.260056 | 2.985365 | 1.955969 | 12.50759 | 7.449366
2018-03-14 19:45 | 81828.83 | 2280.0009 | 5 | 11 | 3.550187 | -3.260104 | 2.985365 | 2.064635 | 12.50759 | 7.836
2018-03-14 19:47 | 81948.83 | 2400.0009 | 5 | 11 | 3.53481 | -3.260067 | 2.985365 | 2.173307 | 12.50759 | 8.220968
2018-03-14 19:49 | 82068.83 | 2520.0009 | 5 | 11 | 3.519276 | -3.260056 | 2.985365 | 2.281958 | 12.50759 | 8.604191
2018-03-14 19:51 | 82188.83 | 2640.0009 | 5 | 11 | 3.502346 | -3.260126 | 2.985365 | 2.390629 | 12.50759 | 8.985734
2018-03-14 19:53 | 82308.83 | 2760.001 | 5 | 11 | 3.481534 | -3.26006 | 2.985365 | 2.499303 | 12.50759 | 9.365276
2018-03-14 19:55 | 82428.83 | 2880.0001 | 5 | 11 | 3.451805 | -3.260087 | 2.985365 | 2.607957 | 12.50759 | 9.742033
2018-03-14 19:57 | 82548.83 | 3000.0009 | 5 | 11 | 3.410541 | -3.260112 | 2.985365 | 2.716634 | 12.50759 | 10.11506
2018-03-14 19:59 | 82668.83 | 3120.0009 | 5 | 11 | 3.343331 | -3.260083 | 2.985365 | 2.82528 | 12.50759 | 10.48232
2018-03-14 20:01 | 82788.83 | 3240.0009 | 5 | 11 | 3.192266 | -3.260104 | 2.985365 | 2.933957 | 12.50759 | 10.83889
2018-03-14 20:02 | 82844.88 | 3296.0424 | 5 | 11 | 2.999992 | -3.260126 | 2.985365 | 2.984705 | 12.50759 | 10.99678
2018-03-14 20:04 | 82964.93 | 120.0006 | 6 | 11 | 3.308981 | 0 | 2.985365 | 2.984705 | 12.50759 | 10.99678
2018-03-14 20:06 | 83084.93 | 240.0006 | 6 | 11 | 3.320805 | 0 | 2.985365 | 2.984705 | 12.50759 | 10.99678
2018-03-14 20:07 | 83144.93 | 300.0036 | 6 | 11 | 3.324471 | 0 | 2.985365 | 2.984705 | 12.50759 | 10.99678
2018-03-14 20:07 | 83144.94 | 0.0023 | 7 | 12 | 3.324424 | 0 | 0 | 0 | 0 | 0
2018-03-14 20:09 | 83265.02 | 120.0001 | 2 | 12 | 3.965083 | 4.889948 | 0.1623036 | 5.15e-10 | 0.6228705 | 1.712e-09
2018-03-14 20:11 | 83385.02 | 240.0018 | 2 | 12 | 4.009759 | 4.88995 | 0.3253045 | 5.15e-10 | 1.27316 | 1.712e-09
2018-03-14 20:13 | 83505.02 | 360.001 | 2 | 12 | 4.046336 | 4.889942 | 0.4882919 | 5.15e-10 | 1.929781 | 1.712e-09
2018-03-14 20:15 | 83625.02 | 480.0002 | 2 | 12 | 4.07644 | 4.88998 | 0.6512766 | 5.15e-10 | 2.591788 | 1.712e-09
2018-03-14 20:17 | 83745.02 | 600.0018 | 2 | 12 | 4.102527 | 4.889975 | 0.8142643 | 5.15e-10 | 3.258374 | 1.712e-09
2018-03-14 20:19 | 83865.02 | 720.0002 | 2 | 12 | 4.125942 | 4.889948 | 0.9772509 | 5.15e-10 | 3.928946 | 1.712e-09
2018-03-14 20:21 | 83985.02 | 840.0009 | 2 | 12 | 4.150856 | 4.889944 | 1.140228 | 5.15e-10 | 4.603372 | 1.712e-09
2018-03-14 20:23 | 84105.02 | 960.0002 | 2 | 12 | 4.178497 | 4.889965 | 1.303216 | 5.15e-10 | 5.282129 | 1.712e-09
2018-03-14 20:25 | 84225.02 | 1080.0009 | 2 | 12 | 4.200387 | 4.719429 | 1.465396 | 5.15e-10 | 5.962036 | 1.712e-09
2018-03-14 20:27 | 84345.02 | 1200.0009 | 2 | 12 | 4.200402 | 4.192829 | 1.613818 | 5.15e-10 | 6.585471 | 1.712e-09
2018-03-14 20:29 | 84465.02 | 1320.0009 | 2 | 12 | 4.200405 | 3.691086 | 1.745145 | 5.15e-10 | 7.137097 | 1.712e-09
2018-03-14 20:31 | 84573.88 | 1428.8648 | 2 | 12 | 4.200404 | 3.259968 | 1.85016 | 5.15e-10 | 7.578203 | 1.712e-09
2018-03-14 20:33 | 84693.9 | 120.001 | 3 | 12 | 4.228281 | 3.260138 | 1.958367 | 5.15e-10 | 8.034106 | 1.712e-09
2018-03-14 20:35 | 84813.9 | 240.0002 | 3 | 12 | 4.260852 | 3.260155 | 2.067039 | 5.15e-10 | 8.49535 | 1.712e-09
2018-03-14 20:37 | 84933.9 | 360.0019 | 3 | 12 | 4.295933 | 3.260118 | 2.175703 | 5.15e-10 | 8.960236 | 1.712e-09
2018-03-14 20:39 | 85053.9 | 480.001 | 3 | 12 | 4.333333 | 3.260147 | 2.284359 | 5.15e-10 | 9.42903 | 1.712e-09
2018-03-14 20:41 | 85173.9 | 600.0011 | 3 | 12 | 4.372605 | 3.260111 | 2.393024 | 5.15e-10 | 9.902031 | 1.712e-09
2018-03-14 20:43 | 85293.9 | 720.0002 | 3 | 12 | 4.400428 | 3.035318 | 2.500411 | 5.15e-10 | 10.37354 | 1.712e-09
2018-03-14 20:45 | 85413.9 | 840.0002 | 3 | 12 | 4.400406 | 2.522753 | 2.592651 | 5.15e-10 | 10.77943 | 1.712e-09
2018-03-14 20:47 | 85533.9 | 960.0003 | 3 | 12 | 4.400412 | 2.113766 | 2.669679 | 5.15e-10 | 11.11839 | 1.712e-09
2018-03-14 20:49 | 85653.9 | 1080.0028 | 3 | 12 | 4.400392 | 1.78046 | 2.73438 | 5.15e-10 | 11.40309 | 1.712e-09
2018-03-14 20:51 | 85773.9 | 1200.0002 | 3 | 12 | 4.400396 | 1.508928 | 2.789039 | 5.15e-10 | 11.64362 | 1.712e-09
2018-03-14 20:53 | 85893.9 | 1320.0002 | 3 | 12 | 4.400376 | 1.287409 | 2.835515 | 5.15e-10 | 11.84813 | 1.712e-09
2018-03-14 20:55 | 86013.9 | 1440.0002 | 3 | 12 | 4.400361 | 1.10495 | 2.875293 | 5.15e-10 | 12.02317 | 1.712e-09
2018-03-14 20:57 | 86133.9 | 1560.0013 | 3 | 12 | 4.400373 | 0.9553776 | 2.909559 | 5.15e-10 | 12.17395 | 1.712e-09
2018-03-14 20:59 | 86253.9 | 1680.0019 | 3 | 12 | 4.400386 | 0.8315182 | 2.939269 | 5.15e-10 | 12.30468 | 1.712e-09
2018-03-14 21:01 | 86373.9 | 1800.0011 | 3 | 12 | 4.400374 | 0.7275429 | 2.965189 | 5.15e-10 | 12.41874 | 1.712e-09
2018-03-14 21:03 | 86475.78 | 1901.8833 | 3 | 12 | 4.400348 | 0.651989 | 2.98468 | 5.15e-10 | 12.50451 | 1.712e-09
2018-03-14 21:05 | 86595.83 | 120.0008 | 4 | 12 | 4.352134 | 0 | 2.98468 | 5.15e-10 | 12.50451 | 1.712e-09
2018-03-14 21:07 | 86715.83 | 240.0008 | 4 | 12 | 4.34855 | 0 | 2.98468 | 5.15e-10 | 12.50451 | 1.712e-09
2018-03-14 21:08 | 86775.83 | 300.003 | 4 | 12 | 4.347474 | 0 | 2.98468 | 5.15e-10 | 12.50451 | 1.712e-09
2018-03-14 21:10 | 86895.91 | 120 | 5 | 12 | 4.097429 | -3.260126 | 2.98468 | 0.1086428 | 12.50451 | 0.4486654
2018-03-14 21:12 | 87015.91 | 240.0016 | 5 | 12 | 4.053582 | -3.260114 | 2.98468 | 0.2173101 | 12.50451 | 0.8915111
2018-03-14 21:14 | 87135.91 | 360.0009 | 5 | 12 | 4.011284 | -3.260139 | 2.98468 | 0.3259829 | 12.50451 | 1.329721
2018-03-14 21:16 | 87255.91 | 480.0008 | 5 | 12 | 3.969647 | -3.260131 | 2.98468 | 0.4346494 | 12.50451 | 1.763346
2018-03-14 21:18 | 87375.91 | 600.0009 | 5 | 12 | 3.928891 | -3.260143 | 2.98468 | 0.5433044 | 12.50451 | 2.192443
2018-03-14 21:20 | 87495.91 | 720.0008 | 5 | 12 | 3.889482 | -3.26011 | 2.98468 | 0.6519785 | 12.50451 | 2.617255
2018-03-14 21:22 | 87615.91 | 840.0009 | 5 | 12 | 3.851976 | -3.260133 | 2.98468 | 0.7606499 | 12.50451 | 3.037874
2018-03-14 21:24 | 87735.91 | 960.0009 | 5 | 12 | 3.81659 | -3.260153 | 2.98468 | 0.8693151 | 12.50451 | 3.454506
2018-03-14 21:26 | 87855.91 | 1080.0011 | 5 | 12 | 3.783432 | -3.260083 | 2.98468 | 0.9779796 | 12.50451 | 3.867411
2018-03-14 21:28 | 87975.91 | 1200 | 5 | 12 | 3.752219 | -3.260167 | 2.98468 | 1.086621 | 12.50451 | 4.276737
2018-03-14 21:30 | 88095.91 | 1320 | 5 | 12 | 3.722677 | -3.260117 | 2.98468 | 1.195305 | 12.50451 | 4.68292
2018-03-14 21:32 | 88215.91 | 1440 | 5 | 12 | 3.694693 | -3.260145 | 2.98468 | 1.303977 | 12.50451 | 5.085938
2018-03-14 21:34 | 88335.91 | 1560.0009 | 5 | 12 | 3.668349 | -3.260172 | 2.98468 | 1.41264 | 12.50451 | 5.485967
2018-03-14 21:36 | 88455.91 | 1680.0008 | 5 | 12 | 3.643943 | -3.260151 | 2.98468 | 1.521296 | 12.50451 | 5.88321
2018-03-14 21:38 | 88575.91 | 1800 | 5 | 12 | 3.621553 | -3.259785 | 2.98468 | 1.629951 | 12.50451 | 6.277909
2018-03-14 21:40 | 88695.91 | 1920.0008 | 5 | 12 | 3.601196 | -3.260199 | 2.98468 | 1.738636 | 12.50451 | 6.670394
2018-03-14 21:42 | 88815.91 | 2040.0009 | 5 | 12 | 3.58281 | -3.260199 | 2.98468 | 1.847294 | 12.50451 | 7.060678
2018-03-14 21:44 | 88935.91 | 2160.0001 | 5 | 12 | 3.566048 | -3.260184 | 2.98468 | 1.955962 | 12.50451 | 7.44909
2018-03-14 21:46 | 89055.91 | 2280.0001 | 5 | 12 | 3.550304 | -3.260172 | 2.98468 | 2.064623 | 12.50451 | 7.835721
2018-03-14 21:48 | 89175.91 | 2400.0009 | 5 | 12 | 3.534941 | -3.260172 | 2.98468 | 2.173285 | 12.50451 | 8.220667
2018-03-14 21:50 | 89295.91 | 2520 | 5 | 12 | 3.519343 | -3.260133 | 2.98468 | 2.281931 | 12.50451 | 8.603883
2018-03-14 21:52 | 89415.91 | 2640.0009 | 5 | 12 | 3.502416 | -3.260174 | 2.98468 | 2.390607 | 12.50451 | 8.985453
2018-03-14 21:54 | 89535.91 | 2760.0008 | 5 | 12 | 3.481575 | -3.260137 | 2.98468 | 2.499273 | 12.50451 | 9.364977
2018-03-14 21:56 | 89655.91 | 2880.0009 | 5 | 12 | 3.451721 | -3.260118 | 2.98468 | 2.607933 | 12.50451 | 9.741752
2018-03-14 21:58 | 89775.91 | 3000.0009 | 5 | 12 | 3.41034 | -3.260143 | 2.98468 | 2.716594 | 12.50451 | 10.11471
2018-03-14 22:00 | 89895.91 | 3120.0001 | 5 | 12 | 3.343017 | -3.260156 | 2.98468 | 2.825259 | 12.50451 | 10.48201
2018-03-14 22:02 | 90015.91 | 3240.0003 | 5 | 12 | 3.191064 | -3.26017 | 2.98468 | 2.933926 | 12.50451 | 10.83848
2018-03-14 22:03 | 90071.33 | 3295.4286 | 5 | 12 | 2.999972 | -3.25987 | 2.98468 | 2.984105 | 12.50451 | 10.99456
2018-03-14 22:05 | 90191.38 | 120.0008 | 6 | 12 | 3.308626 | 0 | 2.98468 | 2.984105 | 12.50451 | 10.99456
2018-03-14 22:07 | 90311.39 | 240.0017 | 6 | 12 | 3.320473 | 0 | 2.98468 | 2.984105 | 12.50451 | 10.99456
2018-03-14 22:08 | 90371.39 | 300.0023 | 6 | 12 | 3.324159 | 0 | 2.98468 | 2.984105 | 12.50451 | 10.99456
2018-03-14 22:08 | 90371.39 | 0.0024 | 7 | 13 | 3.324131 | 0 | 0 | 0 | 0 | 0
2018-03-14 22:10 | 90491.47 | 120.0002 | 2 | 13 | 3.965096 | 4.889919 | 0.1622971 | 3.45e-10 | 0.6228231 | 1.145e-09
2018-03-14 22:12 | 90611.47 | 240.0002 | 2 | 13 | 4.009837 | 4.889902 | 0.3252786 | 3.45e-10 | 1.273046 | 1.145e-09
2018-03-14 22:14 | 90731.47 | 360.0002 | 2 | 13 | 4.046478 | 4.889923 | 0.488262 | 3.45e-10 | 1.929668 | 1.145e-09
2018-03-14 22:16 | 90851.47 | 480.0002 | 2 | 13 | 4.076716 | 4.889843 | 0.6512481 | 3.45e-10 | 2.591713 | 1.145e-09
2018-03-14 22:18 | 90971.47 | 600.001 | 2 | 13 | 4.102807 | 4.889845 | 0.8142325 | 3.45e-10 | 3.258333 | 1.145e-09
2018-03-14 22:20 | 91091.47 | 720.0009 | 2 | 13 | 4.126239 | 4.889921 | 0.9772153 | 3.45e-10 | 3.92894 | 1.145e-09
2018-03-14 22:22 | 91211.47 | 840.0009 | 2 | 13 | 4.151255 | 4.889942 | 1.1402 | 3.45e-10 | 4.603458 | 1.145e-09
2018-03-14 22:24 | 91331.47 | 960.0009 | 2 | 13 | 4.178943 | 4.889969 | 1.303183 | 3.45e-10 | 5.282259 | 1.145e-09
2018-03-14 22:26 | 91451.47 | 1080.0009 | 2 | 13 | 4.200403 | 4.712275 | 1.465262 | 3.45e-10 | 5.961804 | 1.145e-09
2018-03-14 22:28 | 91571.47 | 1200.0018 | 2 | 13 | 4.2004 | 4.187368 | 1.61349 | 3.45e-10 | 6.584421 | 1.145e-09
2018-03-14 22:30 | 91691.47 | 1320.0018 | 2 | 13 | 4.2004 | 3.685465 | 1.744637 | 3.45e-10 | 7.135289 | 1.145e-09
2018-03-14 22:31 | 91798.92 | 1427.4456 | 2 | 13 | 4.2004 | 3.259985 | 1.848201 | 3.45e-10 | 7.5703 | 1.145e-09
2018-03-14 22:33 | 91918.9384 | 120.0011 | 3 | 13 | 4.228248 | 3.26018 | 1.956413 | 3.45e-10 | 8.026226 | 1.145e-09
2018-03-14 22:35 | 92038.9383 | 240.001 | 3 | 13 | 4.260857 | 3.260176 | 2.065066 | 3.45e-10 | 8.487381 | 1.145e-09
2018-03-14 22:37 | 92158.9375 | 360.0002 | 3 | 13 | 4.295918 | 3.259977 | 2.173726 | 3.45e-10 | 8.95225 | 1.145e-09
2018-03-14 22:39 | 92278.9375 | 480.0002 | 3 | 13 | 4.333208 | 3.260042 | 2.282379 | 3.45e-10 | 9.421021 | 1.145e-09
2018-03-14 22:41 | 92398.9383 | 600.001 | 3 | 13 | 4.372445 | 3.259815 | 2.391046 | 3.45e-10 | 9.894014 | 1.145e-09
2018-03-14 22:43 | 92518.9399 | 720.0026 | 3 | 13 | 4.400412 | 3.037735 | 2.498469 | 3.45e-10 | 10.36567 | 1.145e-09
2018-03-14 22:45 | 92638.9391 | 840.0018 | 3 | 13 | 4.400406 | 2.52689 | 2.590838 | 3.45e-10 | 10.77213 | 1.145e-09
2018-03-14 22:47 | 92758.9383 | 960.001 | 3 | 13 | 4.400395 | 2.117292 | 2.668003 | 3.45e-10 | 11.11168 | 1.145e-09
2018-03-14 22:49 | 92878.9383 | 1080.001 | 3 | 13 | 4.400396 | 1.784266 | 2.732831 | 3.45e-10 | 11.39696 | 1.145e-09
2018-03-14 22:51 | 92998.9375 | 1200.0002 | 3 | 13 | 4.400394 | 1.512806 | 2.787617 | 3.45e-10 | 11.63803 | 1.145e-09
2018-03-14 22:53 | 93118.9375 | 1320.0002 | 3 | 13 | 4.400372 | 1.290323 | 2.834211 | 3.45e-10 | 11.84307 | 1.145e-09
2018-03-14 22:55 | 93238.9383 | 1440.001 | 3 | 13 | 4.400393 | 1.108631 | 2.874093 | 3.45e-10 | 12.01856 | 1.145e-09
2018-03-14 22:57 | 93358.9384 | 1560.0011 | 3 | 13 | 4.400371 | 0.9581566 | 2.908455 | 3.45e-10 | 12.16977 | 1.145e-09
2018-03-14 22:59 | 93478.9375 | 1680.0002 | 3 | 13 | 4.400371 | 0.8336277 | 2.938251 | 3.45e-10 | 12.30088 | 1.145e-09
2018-03-14 23:01 | 93598.9384 | 1800.0011 | 3 | 13 | 4.400375 | 0.7296753 | 2.96425 | 3.45e-10 | 12.41529 | 1.145e-09
2018-03-14 23:03 | 93703.7054 | 1904.7681 | 3 | 13 | 4.400355 | 0.6519966 | 2.984328 | 3.45e-10 | 12.50363 | 1.145e-09
2018-03-14 23:05 | 93823.75 | 120.0009 | 4 | 13 | 4.35209 | 0 | 2.984328 | 3.45e-10 | 12.50363 | 1.145e-09
2018-03-14 23:07 | 93943.75 | 240.0007 | 4 | 13 | 4.348514 | 0 | 2.984328 | 3.45e-10 | 12.50363 | 1.145e-09
2018-03-14 23:08 | 94003.75 | 300.0022 | 4 | 13 | 4.347441 | 0 | 2.984328 | 3.45e-10 | 12.50363 | 1.145e-09
2018-03-14 23:10 | 94123.83 | 120.001 | 5 | 13 | 4.097324 | -3.260139 | 2.984328 | 0.1086604 | 12.50363 | 0.4487257
2018-03-14 23:12 | 94243.83 | 240.0011 | 5 | 13 | 4.053512 | -3.260118 | 2.984328 | 0.2173085 | 12.50363 | 0.8914812
2018-03-14 23:14 | 94363.83 | 360.0011 | 5 | 13 | 4.011253 | -3.260112 | 2.984328 | 0.3259917 | 12.50363 | 1.329727
2018-03-14 23:16 | 94483.83 | 480.001 | 5 | 13 | 3.969596 | -3.260092 | 2.984328 | 0.4346527 | 12.50363 | 1.763324
2018-03-14 23:18 | 94603.83 | 600.0002 | 5 | 13 | 3.928836 | -3.260137 | 2.984328 | 0.5433144 | 12.50363 | 2.192442
2018-03-14 23:20 | 94723.83 | 720.001 | 5 | 13 | 3.889481 | -3.260149 | 2.984328 | 0.6519595 | 12.50363 | 2.617139
2018-03-14 23:22 | 94843.83 | 840.0011 | 5 | 13 | 3.851923 | -3.260108 | 2.984328 | 0.7606438 | 12.50363 | 3.037805
2018-03-14 23:24 | 94963.83 | 960.0011 | 5 | 13 | 3.816569 | -3.260147 | 2.984328 | 0.8693118 | 12.50363 | 3.454446
2018-03-14 23:26 | 95083.83 | 1080.0019 | 5 | 13 | 3.783374 | -3.260126 | 2.984328 | 0.977977 | 12.50363 | 3.867352
2018-03-14 23:28 | 95203.83 | 1200.001 | 5 | 13 | 3.752131 | -3.260133 | 2.984328 | 1.086611 | 12.50363 | 4.276642
2018-03-14 23:30 | 95323.83 | 1320.0011 | 5 | 13 | 3.722615 | -3.260137 | 2.984328 | 1.195301 | 12.50363 | 4.682842
2018-03-14 23:32 | 95443.83 | 1440.001 | 5 | 13 | 3.694668 | -3.260124 | 2.984328 | 1.303966 | 12.50363 | 5.085828
2018-03-14 23:34 | 95563.83 | 1560.0002 | 5 | 13 | 3.668348 | -3.26012 | 2.984328 | 1.41263 | 12.50363 | 5.485859
2018-03-14 23:36 | 95683.83 | 1680.0002 | 5 | 13 | 3.643913 | -3.26012 | 2.984328 | 1.52129 | 12.50363 | 5.883116
2018-03-14 23:38 | 95803.83 | 1800.001 | 5 | 13 | 3.62153 | -3.260124 | 2.984328 | 1.629957 | 12.50363 | 6.277855
2018-03-14 23:40 | 95923.83 | 1920.0012 | 5 | 13 | 3.601142 | -3.260114 | 2.984328 | 1.738626 | 12.50363 | 6.670273
2018-03-14 23:42 | 96043.83 | 2040.001 | 5 | 13 | 3.582736 | -3.26012 | 2.984328 | 1.847278 | 12.50363 | 7.060529
2018-03-14 23:44 | 96163.83 | 2160.0004 | 5 | 13 | 3.565935 | -3.260128 | 2.984328 | 1.955957 | 12.50363 | 7.448972
2018-03-14 23:46 | 96283.83 | 2280.0003 | 5 | 13 | 3.550148 | -3.260163 | 2.984328 | 2.064621 | 12.50363 | 7.835597
2018-03-14 23:48 | 96403.83 | 2400.0003 | 5 | 13 | 3.534755 | -3.260118 | 2.984328 | 2.173288 | 12.50363 | 8.220543
2018-03-14 23:50 | 96523.83 | 2520.0003 | 5 | 13 | 3.519099 | -3.26014 | 2.984328 | 2.281949 | 12.50363 | 8.603787
2018-03-14 23:52 | 96643.83 | 2640.0003 | 5 | 13 | 3.502107 | -3.260118 | 2.984328 | 2.390624 | 12.50363 | 8.985322
2018-03-14 23:54 | 96763.83 | 2760.0013 | 5 | 13 | 3.481216 | -3.260153 | 2.984328 | 2.499291 | 12.50363 | 9.364809
2018-03-14 23:56 | 96883.83 | 2880.0003 | 5 | 13 | 3.451373 | -3.260156 | 2.984328 | 2.607939 | 12.50363 | 9.741505
2018-03-14 23:58 | 97003.83 | 3000.0012 | 5 | 13 | 3.409882 | -3.26011 | 2.984328 | 2.716624 | 12.50363 | 10.1145
2018-03-15 | 97123.83 | 3120.0011 | 5 | 13 | 3.342219 | -3.260172 | 2.984328 | 2.825283 | 12.50363 | 10.4817
2018-03-15 00:02 | 97243.83 | 3240.0012 | 5 | 13 | 3.189207 | -3.260135 | 2.984328 | 2.933957 | 12.50363 | 10.83807
2018-03-15 00:03 | 97298.57 | 3294.7346 | 5 | 13 | 2.999983 | -3.260158 | 2.984328 | 2.983493 | 12.50363 | 10.99208
2018-03-15 00:05 | 97418.61 | 120.0009 | 6 | 13 | 3.309438 | 0 | 2.984328 | 2.983526 | 12.50363 | 10.99218
2018-03-15 00:07 | 97538.61 | 240.001 | 6 | 13 | 3.321273 | 0 | 2.984328 | 2.983526 | 12.50363 | 10.99218
2018-03-15 00:08 | 97598.61 | 300.0016 | 6 | 13 | 3.324939 | 0 | 2.984328 | 2.983526 | 12.50363 | 10.99218
2018-03-15 00:08 | 97598.62 | 0.0024 | 7 | 14 | 3.325047 | 0 | 0 | 0 | 0 | 0
2018-03-15 00:10 | 97718.69 | 120.0002 | 2 | 14 | 3.965347 | 4.889885 | 0.1623047 | 0 | 0.6229308 | 0
2018-03-15 00:12 | 97838.69 | 240.0011 | 2 | 14 | 4.009996 | 4.889912 | 0.3252966 | 0 | 1.273225 | 0
2018-03-15 00:14 | 97958.69 | 360.0001 | 2 | 14 | 4.046581 | 4.889923 | 0.4882781 | 0 | 1.929859 | 0
2018-03-15 00:16 | 98078.69 | 480.0013 | 2 | 14 | 4.076697 | 4.889902 | 0.6512628 | 0 | 2.591904 | 0
2018-03-15 00:18 | 98198.69 | 600.0001 | 2 | 14 | 4.102748 | 4.889929 | 0.8142401 | 0 | 3.258484 | 0
2018-03-15 00:20 | 98318.69 | 720.0018 | 2 | 14 | 4.126166 | 4.889919 | 0.9772336 | 0 | 3.92912 | 0
2018-03-15 00:22 | 98438.69 | 840.0009 | 2 | 14 | 4.151098 | 4.889938 | 1.140196 | 0 | 4.603522 | 0
2018-03-15 00:24 | 98558.69 | 960.001 | 2 | 14 | 4.178801 | 4.889929 | 1.303199 | 0 | 5.282383 | 0
2018-03-15 00:26 | 98678.69 | 1080.0011 | 2 | 14 | 4.200419 | 4.714659 | 1.465296 | 0 | 5.961988 | 0
2018-03-15 00:28 | 98798.69 | 1200.0011 | 2 | 14 | 4.200418 | 4.188322 | 1.613579 | 0 | 6.584836 | 0
2018-03-15 00:30 | 98918.69 | 1320.0018 | 2 | 14 | 4.200408 | 3.686092 | 1.744743 | 0 | 7.135778 | 0
2018-03-15 00:32 | 99026.34 | 1427.6472 | 2 | 14 | 4.200408 | 3.259972 | 1.848507 | 0 | 7.57163 | 0
2018-03-15 00:34 | 99146.36 | 120.0018 | 3 | 14 | 4.228229 | 3.260084 | 1.956726 | 0 | 8.02758 | 0
2018-03-15 00:36 | 99266.36 | 240.0012 | 3 | 14 | 4.260827 | 3.260153 | 2.065386 | 0 | 8.488767 | 0
2018-03-15 00:38 | 99386.36 | 360.001 | 3 | 14 | 4.295931 | 3.260187 | 2.174048 | 0 | 8.953647 | 0
2018-03-15 00:40 | 99506.36 | 480.001 | 3 | 14 | 4.333192 | 3.260162 | 2.282711 | 0 | 9.422459 | 0
2018-03-15 00:42 | 99626.36 | 600.0018 | 3 | 14 | 4.372461 | 3.26013 | 2.391374 | 0 | 9.895434 | 0
2018-03-15 00:44 | 99746.36 | 720.0002 | 3 | 14 | 4.400412 | 3.037374 | 2.498788 | 0 | 10.36705 | 0
2018-03-15 00:46 | 99866.36 | 840.0027 | 3 | 14 | 4.400418 | 2.526072 | 2.591132 | 0 | 10.7734 | 0
2018-03-15 00:48 | 99986.36 | 960.0027 | 3 | 14 | 4.400399 | 2.116041 | 2.668252 | 0 | 11.11276 | 0
2018-03-15 00:50 | 100106.4 | 1080.001 | 3 | 14 | 4.400408 | 1.782677 | 2.733034 | 0 | 11.39783 | 0
2018-03-15 00:52 | 100226.4 | 1200.001 | 3 | 14 | 4.400372 | 1.510786 | 2.787769 | 0 | 11.63868 | 0
2018-03-15 00:54 | 100346.4 | 1320.0011 | 3 | 14 | 4.400376 | 1.288921 | 2.834312 | 0 | 11.84349 | 0
2018-03-15 00:56 | 100466.4 | 1440.0002 | 3 | 14 | 4.400377 | 1.107155 | 2.874147 | 0 | 12.01878 | 0
2018-03-15 00:58 | 100586.4 | 1560.001 | 3 | 14 | 4.400366 | 0.9568901 | 2.908466 | 0 | 12.1698 | 0
2018-03-15 01:00 | 100706.4 | 1680.0012 | 3 | 14 | 4.400357 | 0.8324566 | 2.93822 | 0 | 12.30072 | 0
2018-03-15 01:02 | 100826.4 | 1800.0019 | 3 | 14 | 4.400363 | 0.7283115 | 2.964174 | 0 | 12.41493 | 0
2018-03-15 01:04 | 100929.6 | 1903.2512 | 3 | 14 | 4.400355 | 0.651989 | 2.983938 | 0 | 12.5019 | 0
2018-03-15 01:06 | 101049.7 | 119.9999 | 4 | 14 | 4.352114 | 0 | 2.983938 | 0 | 12.5019 | 0
2018-03-15 01:08 | 101169.7 | 240.0015 | 4 | 14 | 4.34855 | 0 | 2.983938 | 0 | 12.5019 | 0
2018-03-15 01:09 | 101229.7 | 300.0029 | 4 | 14 | 4.347478 | 0 | 2.983938 | 0 | 12.5019 | 0
2018-03-15 01:11 | 101349.7 | 120.0009 | 5 | 14 | 4.097233 | -3.260165 | 2.983938 | 0.1086383 | 12.5019 | 0.4486295
2018-03-15 01:13 | 101469.7 | 240.0009 | 5 | 14 | 4.053357 | -3.260161 | 2.983938 | 0.2173101 | 12.5019 | 0.8914686
2018-03-15 01:15 | 101589.7 | 360.0002 | 5 | 14 | 4.011046 | -3.260126 | 2.983938 | 0.3259835 | 12.5019 | 1.329655
2018-03-15 01:17 | 101709.7 | 480.0009 | 5 | 14 | 3.969348 | -3.26012 | 2.983938 | 0.4346261 | 12.5019 | 1.763154
2018-03-15 01:19 | 101829.7 | 600.0001 | 5 | 14 | 3.928511 | -3.260135 | 2.983938 | 0.5433207 | 12.5019 | 2.192371
2018-03-15 01:21 | 101949.7 | 720.0009 | 5 | 14 | 3.889118 | -3.260149 | 2.983938 | 0.6519868 | 12.5019 | 2.617111
2018-03-15 01:23 | 102069.7 | 840.0009 | 5 | 14 | 3.851507 | -3.260131 | 2.983938 | 0.7606527 | 12.5019 | 3.037662
2018-03-15 01:25 | 102189.7 | 960.0009 | 5 | 14 | 3.816132 | -3.260156 | 2.983938 | 0.8692993 | 12.5019 | 3.454174
2018-03-15 01:27 | 102309.7 | 1080.0009 | 5 | 14 | 3.782895 | -3.260139 | 2.983938 | 0.9779631 | 12.5019 | 3.867026
2018-03-15 01:29 | 102429.7 | 1200.0009 | 5 | 14 | 3.7517 | -3.260108 | 2.983938 | 1.086653 | 12.5019 | 4.276477
2018-03-15 01:31 | 102549.7 | 1320.0009 | 5 | 14 | 3.722123 | -3.260137 | 2.983938 | 1.19532 | 12.5019 | 4.68254
2018-03-15 01:33 | 102669.7 | 1440.0026 | 5 | 14 | 3.694137 | -3.260133 | 2.983938 | 1.303995 | 12.5019 | 5.085506
2018-03-15 01:35 | 102789.7 | 1560.0001 | 5 | 14 | 3.667813 | -3.259995 | 2.983938 | 1.412655 | 12.5019 | 5.485465
2018-03-15 01:37 | 102909.7 | 1680.0018 | 5 | 14 | 3.643408 | -3.260122 | 2.983938 | 1.521326 | 12.5019 | 5.882705
2018-03-15 01:39 | 103029.7 | 1800.0009 | 5 | 14 | 3.621045 | -3.260139 | 2.983938 | 1.629974 | 12.5019 | 6.27732
2018-03-15 01:41 | 103149.7 | 1920.0001 | 5 | 14 | 3.600693 | -3.260098 | 2.983938 | 1.738643 | 12.5019 | 6.669694
2018-03-15 01:43 | 103269.7 | 2040.0004 | 5 | 14 | 3.582263 | -3.260158 | 2.983938 | 1.847321 | 12.5019 | 7.059992
2018-03-15 01:45 | 103389.7 | 2160.0001 | 5 | 14 | 3.565495 | -3.260106 | 2.983938 | 1.955985 | 12.5019 | 7.44833
2018-03-15 01:47 | 103509.7 | 2280.0001 | 5 | 14 | 3.549689 | -3.260104 | 2.983938 | 2.064651 | 12.5019 | 7.834914
2018-03-15 01:49 | 103629.7 | 2400.0009 | 5 | 14 | 3.534252 | -3.260114 | 2.983938 | 2.17331 | 12.5019 | 8.219776
2018-03-15 01:51 | 103749.7 | 2520.0001 | 5 | 14 | 3.518639 | -3.260077 | 2.983938 | 2.281973 | 12.5019 | 8.602981
2018-03-15 01:53 | 103869.7 | 2640.0005 | 5 | 14 | 3.50171 | -3.260137 | 2.983938 | 2.390666 | 12.5019 | 8.984528
2018-03-15 01:55 | 103989.7 | 2760.0009 | 5 | 14 | 3.480767 | -3.260159 | 2.983938 | 2.499328 | 12.5019 | 9.363955
2018-03-15 01:57 | 104109.7 | 2880.0001 | 5 | 14 | 3.451004 | -3.260094 | 2.983938 | 2.607987 | 12.5019 | 9.740644
2018-03-15 01:59 | 104229.7 | 3000.0009 | 5 | 14 | 3.409442 | -3.260096 | 2.983938 | 2.716657 | 12.5019 | 10.11355
2018-03-15 02:01 | 104349.7 | 3120.0001 | 5 | 14 | 3.341561 | -3.260108 | 2.983938 | 2.825317 | 12.5019 | 10.48069
2018-03-15 02:03 | 104469.7 | 3240.0009 | 5 | 14 | 3.188249 | -3.26012 | 2.983938 | 2.934003 | 12.5019 | 10.83702
2018-03-15 02:04 | 104524.2 | 3294.4207 | 5 | 14 | 2.999962 | -3.260128 | 2.983938 | 2.983278 | 12.5019 | 10.99019
2018-03-15 02:06 | 104644.2 | 120.0009 | 6 | 14 | 3.309859 | 0 | 2.983938 | 2.983278 | 12.5019 | 10.99019
2018-03-15 02:08 | 104764.2 | 240.0009 | 6 | 14 | 3.32174 | 0 | 2.983938 | 2.983278 | 12.5019 | 10.99019
2018-03-15 02:09 | 104824.2 | 300.0015 | 6 | 14 | 3.325397 | 0 | 2.983938 | 2.983278 | 12.5019 | 10.99019
2018-03-15 02:09 | 104824.2 | 0.0025 | 7 | 15 | 3.325416 | 0 | 0 | 0 | 0 | 0
2018-03-15 02:11 | 104944.3 | 120.001 | 2 | 15 | 3.965515 | 4.889927 | 0.1623123 | 1.51e-10 | 0.6230124 | 5.01e-10
2018-03-15 02:13 | 105064.3 | 240.001 | 2 | 15 | 4.010144 | 4.889912 | 0.3252806 | 1.51e-10 | 1.273234 | 5.01e-10
2018-03-15 02:15 | 105184.3 | 360.001 | 2 | 15 | 4.046653 | 4.889902 | 0.4882897 | 1.51e-10 | 1.929995 | 5.01e-10
2018-03-15 02:17 | 105304.3 | 480.0011 | 2 | 15 | 4.076762 | 4.889894 | 0.6512828 | 1.51e-10 | 2.592087 | 5.01e-10
2018-03-15 02:19 | 105424.3 | 600.0011 | 2 | 15 | 4.102833 | 4.889864 | 0.8142686 | 1.51e-10 | 3.25872 | 5.01e-10
2018-03-15 02:21 | 105544.3 | 720.0011 | 2 | 15 | 4.126278 | 4.889904 | 0.9772488 | 1.51e-10 | 3.929318 | 5.01e-10
2018-03-15 02:23 | 105664.3 | 840.001 | 2 | 15 | 4.151252 | 4.889874 | 1.14022 | 1.51e-10 | 4.603774 | 5.01e-10
2018-03-15 02:25 | 105784.3 | 960.001 | 2 | 15 | 4.178939 | 4.889929 | 1.303228 | 1.51e-10 | 5.282686 | 5.01e-10
2018-03-15 02:27 | 105904.3 | 1080.0011 | 2 | 15 | 4.200412 | 4.712082 | 1.465305 | 1.51e-10 | 5.962221 | 5.01e-10
2018-03-15 02:29 | 106024.3 | 1200.0002 | 2 | 15 | 4.200407 | 4.184898 | 1.613501 | 1.51e-10 | 6.584707 | 5.01e-10
2018-03-15 02:31 | 106144.3 | 1320.0019 | 2 | 15 | 4.200409 | 3.684687 | 1.744575 | 1.51e-10 | 7.13527 | 5.01e-10
2018-03-15 02:32 | 106251.5 | 1427.2505 | 2 | 15 | 4.200381 | 3.259991 | 1.847953 | 1.51e-10 | 7.5695 | 5.01e-10
2018-03-15 02:34 | 106371.6 | 120.001 | 3 | 15 | 4.228223 | 3.260134 | 1.956177 | 1.51e-10 | 8.025469 | 5.01e-10
2018-03-15 02:36 | 106491.6 | 240.0018 | 3 | 15 | 4.260807 | 3.260141 | 2.064834 | 1.51e-10 | 8.486645 | 5.01e-10
2018-03-15 02:38 | 106611.6 | 360.001 | 3 | 15 | 4.295887 | 3.259819 | 2.173495 | 1.51e-10 | 8.951513 | 5.01e-10
2018-03-15 02:40 | 106731.6 | 480.001 | 3 | 15 | 4.333207 | 3.260145 | 2.282156 | 1.51e-10 | 9.420317 | 5.01e-10
2018-03-15 02:42 | 106851.6 | 600.001 | 3 | 15 | 4.372435 | 3.260153 | 2.390819 | 1.51e-10 | 9.893294 | 5.01e-10
2018-03-15 02:44 | 106971.6 | 720.0001 | 3 | 15 | 4.400406 | 3.037611 | 2.498233 | 1.51e-10 | 10.36491 | 5.01e-10
2018-03-15 02:46 | 107091.6 | 840.0018 | 3 | 15 | 4.400412 | 2.52627 | 2.590589 | 1.51e-10 | 10.77131 | 5.01e-10
2018-03-15 02:48 | 107211.6 | 960.001 | 3 | 15 | 4.400394 | 2.116289 | 2.667712 | 1.51e-10 | 11.11069 | 5.01e-10
2018-03-15 02:50 | 107331.6 | 1080.0018 | 3 | 15 | 4.400387 | 1.782719 | 2.732497 | 1.51e-10 | 11.39577 | 5.01e-10
2018-03-15 02:52 | 107451.6 | 1200.0018 | 3 | 15 | 4.400387 | 1.511251 | 2.787238 | 1.51e-10 | 11.63665 | 5.01e-10
2018-03-15 02:54 | 107571.6 | 1320.0018 | 3 | 15 | 4.400361 | 1.28879 | 2.83379 | 1.51e-10 | 11.84149 | 5.01e-10
2018-03-15 02:56 | 107691.6 | 1440.001 | 3 | 15 | 4.400373 | 1.10714 | 2.873632 | 1.51e-10 | 12.01681 | 5.01e-10
2018-03-15 02:58 | 107811.6 | 1560.0001 | 3 | 15 | 4.400383 | 0.9572906 | 2.90796 | 1.51e-10 | 12.16787 | 5.01e-10
2018-03-15 03:00 | 107931.6 | 1680.001 | 3 | 15 | 4.400387 | 0.8330841 | 2.937725 | 1.51e-10 | 12.29885 | 5.01e-10
2018-03-15 03:02 | 108051.6 | 1800.001 | 3 | 15 | 4.400362 | 0.7287083 | 2.963692 | 1.51e-10 | 12.41311 | 5.01e-10
2018-03-15 03:04 | 108155.6 | 1904.0376 | 3 | 15 | 4.40037 | 0.6519966 | 2.983613 | 1.51e-10 | 12.50077 | 5.01e-10
2018-03-15 03:06 | 108275.6 | 120.0007 | 4 | 15 | 4.35214 | 0 | 2.983613 | 1.51e-10 | 12.50077 | 5.01e-10
2018-03-15 03:08 | 108395.6 | 240.0016 | 4 | 15 | 4.348563 | 0 | 2.983613 | 1.51e-10 | 12.50077 | 5.01e-10
2018-03-15 03:09 | 108455.6 | 300.0014 | 4 | 15 | 4.347476 | 0 | 2.983613 | 1.51e-10 | 12.50077 | 5.01e-10
2018-03-15 03:11 | 108575.7 | 120.0002 | 5 | 15 | 4.097265 | -3.26018 | 2.983613 | 0.1086431 | 12.50077 | 0.4486533
2018-03-15 03:13 | 108695.7 | 240.001 | 5 | 15 | 4.053385 | -3.260147 | 2.983613 | 0.2173244 | 12.50077 | 0.8915345
2018-03-15 03:15 | 108815.7 | 360.0001 | 5 | 15 | 4.011064 | -3.260145 | 2.983613 | 0.3259854 | 12.50077 | 1.329675
2018-03-15 03:17 | 108935.7 | 480.0003 | 5 | 15 | 3.969397 | -3.26014 | 2.983613 | 0.4346515 | 12.50077 | 1.763272
2018-03-15 03:19 | 109055.7 | 600.0001 | 5 | 15 | 3.928626 | -3.260147 | 2.983613 | 0.5433058 | 12.50077 | 2.192338
2018-03-15 03:21 | 109175.7 | 720.0009 | 5 | 15 | 3.889219 | -3.259909 | 2.983613 | 0.6519639 | 12.50077 | 2.617062
2018-03-15 03:23 | 109295.7 | 840.0018 | 5 | 15 | 3.851605 | -3.260153 | 2.983613 | 0.7606518 | 12.50077 | 3.037709
2018-03-15 03:25 | 109415.7 | 960.0009 | 5 | 15 | 3.816234 | -3.259838 | 2.983613 | 0.8692927 | 12.50077 | 3.45421
2018-03-15 03:27 | 109535.7 | 1080.0018 | 5 | 15 | 3.782996 | -3.260156 | 2.983613 | 0.9779783 | 12.50077 | 3.867153
2018-03-15 03:29 | 109655.7 | 1200.0002 | 5 | 15 | 3.751812 | -3.259845 | 2.983613 | 1.086641 | 12.50077 | 4.276511
2018-03-15 03:31 | 109775.7 | 1320.0009 | 5 | 15 | 3.722254 | -3.260172 | 2.983613 | 1.195302 | 12.50077 | 4.682569
2018-03-15 03:33 | 109895.7 | 1440.0009 | 5 | 15 | 3.694294 | -3.260147 | 2.983613 | 1.303954 | 12.50077 | 5.085465
2018-03-15 03:35 | 110015.7 | 1560.0002 | 5 | 15 | 3.667967 | -3.260159 | 2.983613 | 1.41263 | 12.50077 | 5.485497
2018-03-15 03:37 | 110135.7 | 1680.0009 | 5 | 15 | 3.643569 | -3.259799 | 2.983613 | 1.521283 | 12.50077 | 5.882688
2018-03-15 03:39 | 110255.7 | 1800.0002 | 5 | 15 | 3.621205 | -3.260158 | 2.983613 | 1.629934 | 12.50077 | 6.277331
2018-03-15 03:41 | 110375.7 | 1920.0001 | 5 | 15 | 3.600893 | -3.260089 | 2.983613 | 1.73859 | 12.50077 | 6.669674
2018-03-15 03:43 | 110495.7 | 2040.0009 | 5 | 15 | 3.58248 | -3.26018 | 2.983613 | 1.847258 | 12.50077 | 7.05996
2018-03-15 03:45 | 110615.7 | 2160.0009 | 5 | 15 | 3.565664 | -3.260151 | 2.983613 | 1.955942 | 12.50077 | 7.448393
2018-03-15 03:47 | 110735.7 | 2280.0009 | 5 | 15 | 3.549901 | -3.260156 | 2.983613 | 2.064602 | 12.50077 | 7.83498
2018-03-15 03:49 | 110855.7 | 2400.0009 | 5 | 15 | 3.534483 | -3.26014 | 2.983613 | 2.173271 | 12.50077 | 8.219903
2018-03-15 03:51 | 110975.7 | 2520.0009 | 5 | 15 | 3.518838 | -3.259816 | 2.983613 | 2.281932 | 12.50077 | 8.60312
2018-03-15 03:53 | 111095.7 | 2640.0009 | 5 | 15 | 3.50183 | -3.260149 | 2.983613 | 2.390597 | 12.50077 | 8.984588
2018-03-15 03:55 | 111215.7 | 2760.0001 | 5 | 15 | 3.480878 | -3.260163 | 2.983613 | 2.499226 | 12.50077 | 9.363913
2018-03-15 03:57 | 111335.7 | 2880.0009 | 5 | 15 | 3.450965 | -3.260145 | 2.983613 | 2.607911 | 12.50077 | 9.740695
2018-03-15 03:59 | 111455.7 | 3000.0002 | 5 | 15 | 3.409373 | -3.25983 | 2.983613 | 2.716588 | 12.50077 | 10.11362
2018-03-15 04:01 | 111575.7 | 3120.0009 | 5 | 15 | 3.341289 | -3.259829 | 2.983613 | 2.825233 | 12.50077 | 10.4807
2018-03-15 04:03 | 111695.7 | 3240.0001 | 5 | 15 | 3.187237 | -3.26012 | 2.983613 | 2.933915 | 12.50077 | 10.83694
2018-03-15 04:04 | 111749.8 | 3294.0384 | 5 | 15 | 2.999973 | -3.25982 | 2.983613 | 2.982847 | 12.50077 | 10.98901
2018-03-15 04:06 | 111869.8 | 120.0008 | 6 | 15 | 3.310401 | 0 | 2.983613 | 2.982847 | 12.50077 | 10.98901
2018-03-15 04:08 | 111989.8 | 240.0008 | 6 | 15 | 3.322289 | 0 | 2.983613 | 2.982847 | 12.50077 | 10.98901
2018-03-15 04:09 | 112049.8 | 300.0014 | 6 | 15 | 3.325959 | 0 | 2.983613 | 2.982847 | 12.50077 | 10.98901
2018-03-15 04:09 | 112049.8 | 0.0025 | 7 | 16 | 3.325924 | 0 | 0 | 0 | 0 | 0
2018-03-15 04:11 | 112169.9 | 120.0018 | 2 | 16 | 3.966116 | 4.889904 | 0.1623134 | 8.1e-11 | 0.6231241 | 2.68e-10
2018-03-15 04:13 | 112289.9 | 240.0001 | 2 | 16 | 4.010748 | 4.889921 | 0.3252955 | 8.1e-11 | 1.273498 | 2.68e-10
2018-03-15 04:15 | 112409.9 | 360.0002 | 2 | 16 | 4.047355 | 4.889912 | 0.4882874 | 8.1e-11 | 1.9303 | 2.68e-10
2018-03-15 04:17 | 112529.9 | 480.0002 | 2 | 16 | 4.07757 | 4.889912 | 0.6512713 | 8.1e-11 | 2.592479 | 2.68e-10
2018-03-15 04:19 | 112649.9 | 600.0018 | 2 | 16 | 4.10356 | 4.889935 | 0.8142595 | 8.1e-11 | 3.259245 | 2.68e-10
2018-03-15 04:21 | 112769.9 | 720.0002 | 2 | 16 | 4.12701 | 4.88991 | 0.9772332 | 8.1e-11 | 3.929932 | 2.68e-10
2018-03-15 04:23 | 112889.9 | 840.0002 | 2 | 16 | 4.151917 | 4.889936 | 1.140222 | 8.1e-11 | 4.604582 | 2.68e-10
2018-03-15 04:25 | 113009.9 | 960.0001 | 2 | 16 | 4.179672 | 4.889896 | 1.303201 | 8.1e-11 | 5.283488 | 2.68e-10
2018-03-15 04:27 | 113129.9 | 1080.0009 | 2 | 16 | 4.200401 | 4.69943 | 1.465153 | 8.1e-11 | 5.962577 | 2.68e-10
2018-03-15 04:29 | 113249.9 | 1200.0018 | 2 | 16 | 4.200407 | 4.177204 | 1.613013 | 8.1e-11 | 6.583647 | 2.68e-10
2018-03-15 04:31 | 113369.9 | 1320.0018 | 2 | 16 | 4.200411 | 3.677727 | 1.743835 | 8.1e-11 | 7.133155 | 2.68e-10
2018-03-15 04:33 | 113475.9 | 1425.9824 | 2 | 16 | 4.200406 | 3.259977 | 1.845883 | 8.1e-11 | 7.561798 | 2.68e-10
2018-03-15 04:35 | 113595.9 | 120.0009 | 3 | 16 | 4.22823 | 3.260054 | 1.954102 | 8.1e-11 | 8.017752 | 2.68e-10
2018-03-15 04:37 | 113715.9 | 240.0009 | 3 | 16 | 4.260797 | 3.260128 | 2.062764 | 8.1e-11 | 8.478946 | 2.68e-10
2018-03-15 04:39 | 113835.9 | 360.0008 | 3 | 16 | 4.29584 | 3.260149 | 2.17142 | 8.1e-11 | 8.943789 | 2.68e-10
2018-03-15 04:41 | 113955.9 | 480 | 3 | 16 | 4.333169 | 3.259813 | 2.280072 | 8.1e-11 | 9.41255 | 2.68e-10
2018-03-15 04:43 | 114075.9 | 600.0008 | 3 | 16 | 4.372406 | 3.260096 | 2.388742 | 8.1e-11 | 9.88555 | 2.68e-10
2018-03-15 04:45 | 114195.9 | 720.0008 | 3 | 16 | 4.400412 | 3.038736 | 2.496168 | 8.1e-11 | 10.35721 | 2.68e-10
2018-03-15 04:47 | 114315.9 | 840.0008 | 3 | 16 | 4.400402 | 2.527437 | 2.588552 | 8.1e-11 | 10.76374 | 2.68e-10
2018-03-15 04:49 | 114435.9 | 960.0008 | 3 | 16 | 4.400386 | 2.118076 | 2.66574 | 8.1e-11 | 11.1034 | 2.68e-10
2018-03-15 04:51 | 114555.9 | 1080 | 3 | 16 | 4.400389 | 1.785463 | 2.730615 | 8.1e-11 | 11.38888 | 2.68e-10
2018-03-15 04:53 | 114675.9 | 1200.0018 | 3 | 16 | 4.400379 | 1.513577 | 2.78545 | 8.1e-11 | 11.63017 | 2.68e-10
2018-03-15 04:55 | 114795.9 | 1320.0009 | 3 | 16 | 4.400383 | 1.292082 | 2.832086 | 8.1e-11 | 11.83539 | 2.68e-10
2018-03-15 04:57 | 114915.9 | 1440.0001 | 3 | 16 | 4.40038 | 1.110172 | 2.872024 | 8.1e-11 | 12.01113 | 2.68e-10
2018-03-15 04:59 | 115035.9 | 1560.0009 | 3 | 16 | 4.400362 | 0.9598312 | 2.906442 | 8.1e-11 | 12.16258 | 2.68e-10
2018-03-15 05:01 | 115155.9 | 1680.0018 | 3 | 16 | 4.400368 | 0.8352261 | 2.936296 | 8.1e-11 | 12.29395 | 2.68e-10
2018-03-15 05:03 | 115275.9 | 1800 | 3 | 16 | 4.400367 | 0.7310581 | 2.962346 | 8.1e-11 | 12.40858 | 2.68e-10
2018-03-15 05:05 | 115384.1 | 1908.1711 | 3 | 16 | 4.400397 | 0.6519966 | 2.98308 | 8.1e-11 | 12.49982 | 2.68e-10
2018-03-15 05:07 | 115504.115 | 119.9999 | 4 | 16 | 4.352118 | 0 | 2.98308 | 8.1e-11 | 12.49982 | 2.68e-10
2018-03-15 05:09 | 115624.1158 | 240.0007 | 4 | 16 | 4.348539 | 0 | 2.98308 | 8.1e-11 | 12.49982 | 2.68e-10
2018-03-15 05:10 | 115684.1188 | 300.0037 | 4 | 16 | 4.347459 | 0 | 2.98308 | 8.1e-11 | 12.49982 | 2.68e-10
2018-03-15 05:12 | 115804.2 | 120.0019 | 5 | 16 | 4.097136 | -3.260137 | 2.98308 | 0.1086588 | 12.49982 | 0.4487047
2018-03-15 05:14 | 115924.2 | 240.001 | 5 | 16 | 4.053263 | -3.26012 | 2.98308 | 0.2173149 | 12.49982 | 0.8914706
2018-03-15 05:16 | 116044.2 | 360.001 | 5 | 16 | 4.010951 | -3.260178 | 2.98308 | 0.3259697 | 12.49982 | 1.329572
2018-03-15 05:18 | 116164.2 | 480.001 | 5 | 16 | 3.969293 | -3.260153 | 2.98308 | 0.4346507 | 12.49982 | 1.763219
2018-03-15 05:20 | 116284.2 | 600.0002 | 5 | 16 | 3.928499 | -3.260081 | 2.98308 | 0.5433139 | 12.49982 | 2.192308
2018-03-15 05:22 | 116404.2 | 720.0002 | 5 | 16 | 3.889064 | -3.260128 | 2.98308 | 0.6519716 | 12.49982 | 2.617012
2018-03-15 05:24 | 116524.2 | 840.001 | 5 | 16 | 3.851548 | -3.260112 | 2.98308 | 0.7606413 | 12.49982 | 3.037577
2018-03-15 05:26 | 116644.2 | 960.0002 | 5 | 16 | 3.816167 | -3.260122 | 2.98308 | 0.8693234 | 12.49982 | 3.454227
2018-03-15 05:28 | 116764.2 | 1080.001 | 5 | 16 | 3.782969 | -3.260117 | 2.98308 | 0.9779779 | 12.49982 | 3.867049
2018-03-15 05:30 | 116884.2 | 1200.0002 | 5 | 16 | 3.75178 | -3.260126 | 2.98308 | 1.086636 | 12.49982 | 4.276387
2018-03-15 05:32 | 117004.2 | 1320.001 | 5 | 16 | 3.722273 | -3.260089 | 2.98308 | 1.195308 | 12.49982 | 4.682483
2018-03-15 05:34 | 117124.2 | 1440.001 | 5 | 16 | 3.694298 | -3.260087 | 2.98308 | 1.303978 | 12.49982 | 5.08545
2018-03-15 05:36 | 117244.2 | 1560.001 | 5 | 16 | 3.668001 | -3.260106 | 2.98308 | 1.412654 | 12.49982 | 5.485488
2018-03-15 05:38 | 117364.2 | 1680.0002 | 5 | 16 | 3.643635 | -3.260131 | 2.98308 | 1.521313 | 12.49982 | 5.882709
2018-03-15 05:40 | 117484.2 | 1800.0002 | 5 | 16 | 3.621261 | -3.260083 | 2.98308 | 1.629954 | 12.49982 | 6.277325
2018-03-15 05:42 | 117604.2 | 1920.0002 | 5 | 16 | 3.600945 | -3.260114 | 2.98308 | 1.738655 | 12.49982 | 6.669838
2018-03-15 05:44 | 117724.2 | 2040.0002 | 5 | 16 | 3.582554 | -3.260081 | 2.98308 | 1.847312 | 12.49982 | 7.060089
2018-03-15 05:46 | 117844.2 | 2160.001 | 5 | 16 | 3.565799 | -3.260114 | 2.98308 | 1.955992 | 12.49982 | 7.448517
2018-03-15 05:48 | 117964.2 | 2280.001 | 5 | 16 | 3.550029 | -3.260122 | 2.98308 | 2.064653 | 12.49982 | 7.835117
2018-03-15 05:50 | 118084.2 | 2400.001 | 5 | 16 | 3.534628 | -3.260139 | 2.98308 | 2.173326 | 12.49982 | 8.220072
2018-03-15 05:52 | 118204.2 | 2520.001 | 5 | 16 | 3.518956 | -3.260145 | 2.98308 | 2.281967 | 12.49982 | 8.603233
2018-03-15 05:54 | 118324.2 | 2640.001 | 5 | 16 | 3.502006 | -3.260133 | 2.98308 | 2.390655 | 12.49982 | 8.984796
2018-03-15 05:56 | 118444.2 | 2760.001 | 5 | 16 | 3.481035 | -3.260128 | 2.98308 | 2.499323 | 12.49982 | 9.364277
2018-03-15 05:58 | 118564.2 | 2880.001 | 5 | 16 | 3.451108 | -3.260073 | 2.98308 | 2.607989 | 12.49982 | 9.74101
2018-03-15 06:00 | 118684.2 | 3000.0002 | 5 | 16 | 3.40945 | -3.26017 | 2.98308 | 2.716635 | 12.49982 | 10.11384
2018-03-15 06:02 | 118804.2 | 3120.0002 | 5 | 16 | 3.341342 | -3.260079 | 2.98308 | 2.825318 | 12.49982 | 10.48105
2018-03-15 06:04 | 118924.2 | 3240.001 | 5 | 16 | 3.18684 | -3.260137 | 2.98308 | 2.933983 | 12.49982 | 10.83723
2018-03-15 06:04 | 118977.9 | 3293.7201 | 5 | 16 | 2.999971 | -3.260149 | 2.98308 | 2.982608 | 12.49982 | 10.98835
2018-03-15 06:06 | 119098 | 120.0007 | 6 | 16 | 3.309801 | 0 | 2.98308 | 2.982608 | 12.49982 | 10.98835
2018-03-15 06:08 | 119218 | 240.0007 | 6 | 16 | 3.321668 | 0 | 2.98308 | 2.982608 | 12.49982 | 10.98835
2018-03-15 06:09 | 119278 | 300.0038 | 6 | 16 | 3.325328 | 0 | 2.98308 | 2.982608 | 12.49982 | 10.98835
2018-03-15 06:09 | 119277.9796 | 0.0023 | 7 | 17 | 3.325386 | 0 | 0 | 0 | 0 | 0
2018-03-15 06:11 | 119398.1 | 120.001 | 2 | 17 | 3.965544 | 4.889894 | 0.162304 | 0 | 0.6229801 | 0
2018-03-15 06:13 | 119518.1 | 240.0002 | 2 | 17 | 4.01019 | 4.889944 | 0.3252629 | 0 | 1.273177 | 0
2018-03-15 06:15 | 119638.1 | 360.0002 | 2 | 17 | 4.046801 | 4.889923 | 0.4882893 | 0 | 1.930025 | 0
2018-03-15 06:17 | 119758.1 | 480.0004 | 2 | 17 | 4.077026 | 4.889847 | 0.6512711 | 0 | 2.592106 | 0
2018-03-15 06:19 | 119878.1 | 600.0003 | 2 | 17 | 4.103078 | 4.889896 | 0.814247 | 0 | 3.258736 | 0
2018-03-15 06:21 | 119998.1 | 720.001 | 2 | 17 | 4.126487 | 4.88986 | 0.977186 | 0 | 3.929201 | 0
2018-03-15 06:23 | 120118.1 | 840.0002 | 2 | 17 | 4.15151 | 4.889875 | 1.140209 | 0 | 4.603913 | 0
2018-03-15 06:25 | 120238.1 | 960.0011 | 2 | 17 | 4.179307 | 4.889929 | 1.303201 | 0 | 5.282803 | 0
2018-03-15 06:27 | 120358.1 | 1080.0011 | 2 | 17 | 4.200415 | 4.705015 | 1.465201 | 0 | 5.962057 | 0
2018-03-15 06:29 | 120478.1 | 1200.0011 | 2 | 17 | 4.200415 | 4.182163 | 1.613231 | 0 | 6.583843 | 0
2018-03-15 06:31 | 120598.1 | 1320.0006 | 2 | 17 | 4.200403 | 3.67979 | 1.744173 | 0 | 7.133852 | 0
2018-03-15 06:33 | 120704.6 | 1426.5745 | 2 | 17 | 4.200404 | 3.259989 | 1.846813 | 0 | 7.564983 | 0
2018-03-15 06:35 | 120824.6 | 120.0011 | 3 | 17 | 4.228333 | 3.260149 | 1.955037 | 0 | 8.020962 | 0
2018-03-15 06:37 | 120944.6 | 240.0017 | 3 | 17 | 4.260947 | 3.260105 | 2.063697 | 0 | 8.482162 | 0
2018-03-15 06:39 | 121064.6 | 360.0011 | 3 | 17 | 4.296076 | 3.260126 | 2.172353 | 0 | 8.947024 | 0
2018-03-15 06:41 | 121184.6 | 480.0001 | 3 | 17 | 4.333435 | 3.260178 | 2.281012 | 0 | 9.415846 | 0
2018-03-15 06:43 | 121304.6 | 600.0008 | 3 | 17 | 4.372674 | 3.260145 | 2.389674 | 0 | 9.888843 | 0
2018-03-15 06:45 | 121424.6 | 720.0009 | 3 | 17 | 4.400418 | 3.034494 | 2.497049 | 0 | 10.3603 | 0
2018-03-15 06:47 | 121544.6 | 840.0017 | 3 | 17 | 4.400411 | 2.5245 | 2.589318 | 0 | 10.76632 | 0
2018-03-15 06:49 | 121664.6 | 960.0017 | 3 | 17 | 4.400407 | 2.115269 | 2.666389 | 0 | 11.10546 | 0
2018-03-15 06:51 | 121784.6 | 1080.0003 | 3 | 17 | 4.400401 | 1.78229 | 2.731144 | 0 | 11.39042 | 0
2018-03-15 06:53 | 121904.6 | 1200.0002 | 3 | 17 | 4.400392 | 1.511286 | 2.785871 | 0 | 11.63123 | 0
2018-03-15 06:55 | 122024.6 | 1320.0007 | 3 | 17 | 4.400379 | 1.28964 | 2.832417 | 0 | 11.83605 | 0
2018-03-15 06:57 | 122144.6 | 1440.0001 | 3 | 17 | 4.400384 | 1.107733 | 2.872267 | 0 | 12.01141 | 0
2018-03-15 06:59 | 122264.6 | 1560.0001 | 3 | 17 | 4.400383 | 0.9577198 | 2.906606 | 0 | 12.16251 | 0
2018-03-15 07:01 | 122384.6 | 1680.0002 | 3 | 17 | 4.400359 | 0.8330669 | 2.936385 | 0 | 12.29355 | 0
2018-03-15 07:03 | 122504.6 | 1800.0009 | 3 | 17 | 4.400358 | 0.7291012 | 2.962371 | 0 | 12.4079 | 0
2018-03-15 07:05 | 122609 | 1904.3495 | 3 | 17 | 4.400355 | 0.6519966 | 2.98236 | 0 | 12.49586 | 0
2018-03-15 07:07 | 122729.0503 | 120.001 | 4 | 17 | 4.351982 | 0 | 2.98236 | 0 | 12.49586 | 0
2018-03-15 07:09 | 122849.0503 | 240.001 | 4 | 17 | 4.348399 | 0 | 2.98236 | 0 | 12.49586 | 0
2018-03-15 07:10 | 122909.0533 | 300.004 | 4 | 17 | 4.347315 | 0 | 2.98236 | 0 | 12.49586 | 0
2018-03-15 07:12 | 123029.1 | 120.0002 | 5 | 17 | 4.096406 | -3.260156 | 2.98236 | 0.1086641 | 12.49586 | 0.4486573
2018-03-15 07:14 | 123149.1 | 240.0009 | 5 | 17 | 4.052516 | -3.260151 | 2.98236 | 0.2173149 | 12.49586 | 0.89132
2018-03-15 07:16 | 123269.1 | 360.0001 | 5 | 17 | 4.010197 | -3.260126 | 2.98236 | 0.3259892 | 12.49586 | 1.32942
2018-03-15 07:18 | 123389.1 | 480.0009 | 5 | 17 | 3.968491 | -3.260188 | 2.98236 | 0.4346588 | 12.49586 | 1.762934
2018-03-15 07:20 | 123509.1 | 600.0009 | 5 | 17 | 3.927703 | -3.260156 | 2.98236 | 0.5433254 | 12.49586 | 2.19195
2018-03-15 07:22 | 123629.1 | 720.0001 | 5 | 17 | 3.888295 | -3.260135 | 2.98236 | 0.6519697 | 12.49586 | 2.616517
2018-03-15 07:24 | 123749.1 | 840.0009 | 5 | 17 | 3.850797 | -3.260104 | 2.98236 | 0.7606588 | 12.49586 | 3.037074
2018-03-15 07:26 | 123869.1 | 960.0009 | 5 | 17 | 3.81543 | -3.260137 | 2.98236 | 0.8693219 | 12.49586 | 3.45357
2018-03-15 07:28 | 123989.1 | 1080.0009 | 5 | 17 | 3.782267 | -3.260128 | 2.98236 | 0.9779852 | 12.49586 | 3.866344
2018-03-15 07:30 | 124109.1 | 1200.001 | 5 | 17 | 3.751069 | -3.260118 | 2.98236 | 1.086663 | 12.49586 | 4.275682
2018-03-15 07:32 | 124229.1 | 1320.0009 | 5 | 17 | 3.721532 | -3.260128 | 2.98236 | 1.195299 | 12.49586 | 4.681567
2018-03-15 07:34 | 124349.1 | 1440.0002 | 5 | 17 | 3.693544 | -3.260167 | 2.98236 | 1.303996 | 12.49586 | 5.08455
2018-03-15 07:36 | 124469.1 | 1560.0001 | 5 | 17 | 3.66723 | -3.260145 | 2.98236 | 1.412648 | 12.49586 | 5.484417
2018-03-15 07:38 | 124589.1 | 1680.0001 | 5 | 17 | 3.642833 | -3.260118 | 2.98236 | 1.521315 | 12.49586 | 5.88158
2018-03-15 07:40 | 124709.1 | 1800.0009 | 5 | 17 | 3.620487 | -3.26017 | 2.98236 | 1.629982 | 12.49586 | 6.276202
2018-03-15 07:42 | 124829.1 | 1920.0009 | 5 | 17 | 3.600129 | -3.260131 | 2.98236 | 1.738656 | 12.49586 | 6.668527
2018-03-15 07:44 | 124949.1 | 2040.0009 | 5 | 17 | 3.581774 | -3.260153 | 2.98236 | 1.84732 | 12.49586 | 7.058718
2018-03-15 07:46 | 125069.1 | 2160.0009 | 5 | 17 | 3.565005 | -3.260143 | 2.98236 | 1.955993 | 12.49586 | 7.44704
2018-03-15 07:48 | 125189.1 | 2280.0002 | 5 | 17 | 3.549273 | -3.260143 | 2.98236 | 2.064672 | 12.49586 | 7.833618
2018-03-15 07:50 | 125309.1 | 2400.0002 | 5 | 17 | 3.53389 | -3.260128 | 2.98236 | 2.173337 | 12.49586 | 8.218464
2018-03-15 07:52 | 125429.1 | 2520.0001 | 5 | 17 | 3.518267 | -3.260143 | 2.98236 | 2.282 | 12.49586 | 8.601623
2018-03-15 07:54 | 125549.1 | 2640.0001 | 5 | 17 | 3.501331 | -3.260167 | 2.98236 | 2.39067 | 12.49586 | 8.983052
2018-03-15 07:56 | 125669.1 | 2760.0009 | 5 | 17 | 3.480358 | -3.260151 | 2.98236 | 2.499328 | 12.49586 | 9.362424
2018-03-15 07:58 | 125789.1 | 2880.0002 | 5 | 17 | 3.450414 | -3.260118 | 2.98236 | 2.608008 | 12.49586 | 9.73913
2018-03-15 08:00 | 125909.1 | 3000.0009 | 5 | 17 | 3.408705 | -3.260147 | 2.98236 | 2.716678 | 12.49586 | 10.11196
2018-03-15 08:02 | 126029.1 | 3120.0002 | 5 | 17 | 3.340188 | -3.260135 | 2.98236 | 2.825343 | 12.49586 | 10.47902
2018-03-15 08:04 | 126149.1 | 3240.0014 | 5 | 17 | 3.184154 | -3.260158 | 2.98236 | 2.934011 | 12.49586 | 10.83502
2018-03-15 08:05 | 126201.7 | 3292.6088 | 5 | 17 | 2.999989 | -3.260131 | 2.98236 | 2.981642 | 12.49586 | 10.98296
2018-03-15 08:07 | 126321.8 | 119.9999 | 6 | 17 | 3.31021 | 0 | 2.98236 | 2.981642 | 12.49586 | 10.98296
2018-03-15 08:09 | 126441.8 | 240.0007 | 6 | 17 | 3.322079 | 0 | 2.98236 | 2.981642 | 12.49586 | 10.98296
2018-03-15 08:10 | 126501.8 | 300.0013 | 6 | 17 | 3.325744 | 0 | 2.98236 | 2.981642 | 12.49586 | 10.98296
2018-03-15 08:10 | 126501.8 | 0.0024 | 7 | 18 | 3.325791 | 0 | 0 | 0 | 0 | 0
2018-03-15 08:12 | 126621.9 | 120.0009 | 2 | 18 | 3.965792 | 4.889992 | 0.162272 | 1.772e-09 | 0.6229125 | 5.893e-09
2018-03-15 08:14 | 126741.9 | 240.0009 | 2 | 18 | 4.010395 | 4.889919 | 0.3252996 | 1.772e-09 | 1.273417 | 5.893e-09
2018-03-15 08:16 | 126861.9 | 360.0009 | 2 | 18 | 4.046946 | 4.889936 | 0.4882944 | 1.772e-09 | 1.930169 | 5.893e-09
2018-03-15 08:18 | 126981.9 | 480.0009 | 2 | 18 | 4.077101 | 4.889952 | 0.6512744 | 1.772e-09 | 2.592261 | 5.893e-09
2018-03-15 08:20 | 127101.9 | 600.0002 | 2 | 18 | 4.103146 | 4.889975 | 0.8142658 | 1.772e-09 | 3.258967 | 5.893e-09
2018-03-15 08:22 | 127221.9 | 720.0002 | 2 | 18 | 4.126501 | 4.889946 | 0.9772633 | 1.772e-09 | 3.929678 | 5.893e-09
2018-03-15 08:24 | 127341.9 | 840.0001 | 2 | 18 | 4.151437 | 4.889952 | 1.140242 | 1.772e-09 | 4.604206 | 5.893e-09
2018-03-15 08:26 | 127461.9 | 960.0009 | 2 | 18 | 4.179171 | 4.889971 | 1.303243 | 1.772e-09 | 5.283115 | 5.893e-09
2018-03-15 08:28 | 127581.9 | 1080.0004 | 2 | 18 | 4.200426 | 4.708929 | 1.465282 | 1.772e-09 | 5.962517 | 5.893e-09
2018-03-15 08:30 | 127701.9 | 1200.0002 | 2 | 18 | 4.200408 | 4.183037 | 1.613375 | 1.772e-09 | 6.584566 | 5.893e-09
2018-03-15 08:32 | 127821.9 | 1320.001 | 2 | 18 | 4.200412 | 3.681419 | 1.744363 | 1.772e-09 | 7.13477 | 5.893e-09
2018-03-15 08:34 | 127928.5 | 1426.6744 | 2 | 18 | 4.200415 | 3.259983 | 1.84713 | 1.772e-09 | 7.566432 | 5.893e-09
2018-03-15 08:36 | 128048.6 | 120.0026 | 3 | 18 | 4.228298 | 3.25989 | 1.955351 | 1.772e-09 | 8.0224 | 5.893e-09
2018-03-15 08:38 | 128168.6 | 240.0009 | 3 | 18 | 4.260863 | 3.259996 | 2.064013 | 1.772e-09 | 8.4836 | 5.893e-09
2018-03-15 08:40 | 128288.6 | 360.0018 | 3 | 18 | 4.295967 | 3.260155 | 2.172676 | 1.772e-09 | 8.948486 | 5.893e-09
2018-03-15 08:42 | 128408.6 | 480.001 | 3 | 18 | 4.333314 | 3.260189 | 2.281337 | 1.772e-09 | 9.417297 | 5.893e-09
2018-03-15 08:44 | 128528.6 | 600.0018 | 3 | 18 | 4.3726 | 3.260174 | 2.389998 | 1.772e-09 | 9.890279 | 5.893e-09
2018-03-15 08:46 | 128648.6 | 720.0002 | 3 | 18 | 4.400421 | 3.035877 | 2.497395 | 1.772e-09 | 10.36183 | 5.893e-09
2018-03-15 08:48 | 128768.6 | 840.0001 | 3 | 18 | 4.400398 | 2.524021 | 2.589676 | 1.772e-09 | 10.76791 | 5.893e-09
2018-03-15 08:50 | 128888.6 | 960.001 | 3 | 18 | 4.400405 | 2.115606 | 2.666767 | 1.772e-09 | 11.10714 | 5.893e-09
2018-03-15 08:52 | 129008.6 | 1080.001 | 3 | 18 | 4.400397 | 1.782455 | 2.731537 | 1.772e-09 | 11.39215 | 5.893e-09
2018-03-15 08:54 | 129128.6 | 1200.001 | 3 | 18 | 4.400394 | 1.511213 | 2.786263 | 1.772e-09 | 11.63297 | 5.893e-09
2018-03-15 08:56 | 129248.6 | 1320.001 | 3 | 18 | 4.400375 | 1.288998 | 2.832803 | 1.772e-09 | 11.83776 | 5.893e-09
2018-03-15 08:58 | 129368.6 | 1440.0027 | 3 | 18 | 4.400383 | 1.107611 | 2.872641 | 1.772e-09 | 12.01306 | 5.893e-09
2018-03-15 09:00 | 129488.6 | 1560.0004 | 3 | 18 | 4.400371 | 0.9573746 | 2.906966 | 1.772e-09 | 12.1641 | 5.893e-09
2018-03-15 09:02 | 129608.6 | 1680.0027 | 3 | 18 | 4.400357 | 0.8321915 | 2.936728 | 1.772e-09 | 12.29507 | 5.893e-09
2018-03-15 09:04 | 129728.6 | 1800.001 | 3 | 18 | 4.400364 | 0.7285461 | 2.96269 | 1.772e-09 | 12.40931 | 5.893e-09
2018-03-15 09:05 | 129832.3 | 1903.6864 | 3 | 18 | 4.40036 | 0.6519947 | 2.98254 | 1.772e-09 | 12.49666 | 5.893e-09
2018-03-15 09:07 | 129952.3 | 119.9999 | 4 | 18 | 4.352083 | 0 | 2.98254 | 1.772e-09 | 12.49666 | 5.893e-09
2018-03-15 09:09 | 130072.3 | 240.0016 | 4 | 18 | 4.3485 | 0 | 2.98254 | 1.772e-09 | 12.49666 | 5.893e-09
2018-03-15 09:10 | 130132.3 | 300.003 | 4 | 18 | 4.347442 | 0 | 2.98254 | 1.772e-09 | 12.49666 | 5.893e-09
2018-03-15 09:12 | 130252.3791 | 120.0018 | 5 | 18 | 4.096886 | -3.259829 | 2.98254 | 0.108649 | 12.49666 | 0.4486429
2018-03-15 09:14 | 130372.3783 | 240.001 | 5 | 18 | 4.052922 | -3.260026 | 2.98254 | 0.2173058 | 12.49666 | 0.8913792
2018-03-15 09:16 | 130492.3776 | 360.0003 | 5 | 18 | 4.010552 | -3.259811 | 2.98254 | 0.3259616 | 12.49666 | 1.329445
2018-03-15 09:18 | 130612.3776 | 480.0003 | 5 | 18 | 3.968852 | -3.259875 | 2.98254 | 0.4346195 | 12.49666 | 1.762953
2018-03-15 09:20 | 130732.3792 | 600.0019 | 5 | 18 | 3.927959 | -3.259847 | 2.98254 | 0.5432835 | 12.49666 | 2.19199
2018-03-15 09:22 | 130852.3792 | 720.0019 | 5 | 18 | 3.888481 | -3.259855 | 2.98254 | 0.6519456 | 12.49666 | 2.616648
2018-03-15 09:24 | 130972.3776 | 840.0003 | 5 | 18 | 3.850884 | -3.259875 | 2.98254 | 0.7606049 | 12.49666 | 3.037106
2018-03-15 09:26 | 131092.3791 | 960.0018 | 5 | 18 | 3.815486 | -3.260158 | 2.98254 | 0.8692676 | 12.49666 | 3.453611
2018-03-15 09:28 | 131212.3775 | 1080.0002 | 5 | 18 | 3.782233 | -3.260206 | 2.98254 | 0.9779031 | 12.49666 | 3.866284
2018-03-15 09:30 | 131332.3783 | 1200.001 | 5 | 18 | 3.750988 | -3.26018 | 2.98254 | 1.086586 | 12.49666 | 4.275634
2018-03-15 09:32 | 131452.3775 | 1320.0002 | 5 | 18 | 3.721467 | -3.260188 | 2.98254 | 1.195246 | 12.49666 | 4.681599
2018-03-15 09:34 | 131572.3791 | 1440.0018 | 5 | 18 | 3.693469 | -3.260034 | 2.98254 | 1.303914 | 12.49666 | 5.08447
2018-03-15 09:36 | 131692.3785 | 1560.0012 | 5 | 18 | 3.667167 | -3.260145 | 2.98254 | 1.412575 | 12.49666 | 5.484362
2018-03-15 09:38 | 131812.3783 | 1680.001 | 5 | 18 | 3.642749 | -3.260182 | 2.98254 | 1.521223 | 12.49666 | 5.881448
2018-03-15 09:40 | 131932.3776 | 1800.0003 | 5 | 18 | 3.620389 | -3.259836 | 2.98254 | 1.629888 | 12.49666 | 6.276054
2018-03-15 09:42 | 132052.3792 | 1920.0019 | 5 | 18 | 3.600029 | -3.259886 | 2.98254 | 1.738558 | 12.49666 | 6.668356
2018-03-15 09:44 | 132172.3783 | 2040.001 | 5 | 18 | 3.581645 | -3.259953 | 2.98254 | 1.847218 | 12.49666 | 7.05852
2018-03-15 09:46 | 132292.3776 | 2160.0003 | 5 | 18 | 3.564902 | -3.259845 | 2.98254 | 1.95587 | 12.49666 | 7.446753
2018-03-15 09:48 | 132412.3791 | 2280.0018 | 5 | 18 | 3.549119 | -3.260145 | 2.98254 | 2.06454 | 12.49666 | 7.833288
2018-03-15 09:50 | 132532.3783 | 2400.001 | 5 | 18 | 3.533671 | -3.260178 | 2.98254 | 2.173195 | 12.49666 | 8.218078
2018-03-15 09:52 | 132652.3783 | 2520.001 | 5 | 18 | 3.518041 | -3.260172 | 2.98254 | 2.281856 | 12.49666 | 8.601208
2018-03-15 09:54 | 132772.3777 | 2640.0004 | 5 | 18 | 3.501031 | -3.260104 | 2.98254 | 2.390513 | 12.49666 | 8.982564
2018-03-15 09:56 | 132892.3784 | 2760.0011 | 5 | 18 | 3.480039 | -3.260124 | 2.98254 | 2.499171 | 12.49666 | 9.3619
2018-03-15 09:58 | 133012.3777 | 2880.0004 | 5 | 18 | 3.450065 | -3.260158 | 2.98254 | 2.607862 | 12.49666 | 9.738609
2018-03-15 10:00 | 133132.3777 | 3000.0004 | 5 | 18 | 3.408273 | -3.260158 | 2.98254 | 2.716523 | 12.49666 | 10.11137
2018-03-15 10:02 | 133252.3785 | 3120.0012 | 5 | 18 | 3.339538 | -3.260178 | 2.98254 | 2.825196 | 12.49666 | 10.4784
2018-03-15 10:04 | 133372.3777 | 3240.0004 | 5 | 18 | 3.183271 | -3.260158 | 2.98254 | 2.93383 | 12.49666 | 10.8342
2018-03-15 10:05 | 133424.9318 | 3292.5545 | 5 | 18 | 2.999981 | -3.260137 | 2.98254 | 2.981426 | 12.49666 | 10.98201
2018-03-15 10:07 | 133545 | 120.001 | 6 | 18 | 3.312127 | 0 | 2.98254 | 2.981426 | 12.49666 | 10.98201
2018-03-15 10:09 | 133665 | 240.0018 | 6 | 18 | 3.324008 | 0 | 2.98254 | 2.981426 | 12.49666 | 10.98201
2018-03-15 10:10 | 133725 | 300.0016 | 6 | 18 | 3.327683 | 0 | 2.98254 | 2.981426 | 12.49666 | 10.98201
2018-03-15 10:10 | 133725 | 0.0024 | 7 | 19 | 3.327691 | 0 | 0 | 0 | 0 | 0
2018-03-15 10:12 | 133845.1 | 120.0003 | 2 | 19 | 3.966793 | 4.889944 | 0.162308 | 0 | 0.6232951 | 0
2018-03-15 10:14 | 133965.1 | 240.0011 | 2 | 19 | 4.011156 | 4.889925 | 0.3252704 | 0 | 1.27367 | 0
2018-03-15 10:16 | 134085.1 | 360.0011 | 2 | 19 | 4.047786 | 4.88994 | 0.4882674 | 0 | 1.930558 | 0
2018-03-15 10:18 | 134205.1 | 480.0003 | 2 | 19 | 4.077935 | 4.889872 | 0.6512713 | 0 | 2.592882 | 0
2018-03-15 10:20 | 134325.1 | 600.0019 | 2 | 19 | 4.103957 | 4.889887 | 0.8142569 | 0 | 3.259698 | 0
2018-03-15 10:22 | 134445.1 | 720.0011 | 2 | 19 | 4.127377 | 4.889845 | 0.9772364 | 0 | 3.930475 | 0
2018-03-15 10:24 | 134565.1 | 840.0019 | 2 | 19 | 4.152394 | 4.889923 | 1.140225 | 0 | 4.60519 | 0
2018-03-15 10:26 | 134685.1 | 960.0011 | 2 | 19 | 4.180144 | 4.889927 | 1.303205 | 0 | 5.284174 | 0
2018-03-15 10:28 | 134805.1 | 1080.0011 | 2 | 19 | 4.200404 | 4.692846 | 1.465045 | 0 | 5.962847 | 0
2018-03-15 10:30 | 134925.1 | 1200.0012 | 2 | 19 | 4.200404 | 4.171167 | 1.612689 | 0 | 6.58301 | 0
2018-03-15 10:32 | 135045.1 | 1320.0013 | 2 | 19 | 4.200405 | 3.672701 | 1.743337 | 0 | 7.131787 | 0
2018-03-15 10:34 | 135150.2 | 1425.1393 | 2 | 19 | 4.200414 | 3.25997 | 1.844498 | 0 | 7.556705 | 0
2018-03-15 10:36 | 135270.2 | 120.0011 | 3 | 19 | 4.228281 | 3.260206 | 1.952713 | 0 | 8.012645 | 0
2018-03-15 10:38 | 135390.2 | 240.0002 | 3 | 19 | 4.260851 | 3.259899 | 2.061369 | 0 | 8.473818 | 0
2018-03-15 10:40 | 135510.2 | 360.0001 | 3 | 19 | 4.295918 | 3.259808 | 2.170031 | 0 | 8.938696 | 0
2018-03-15 10:42 | 135630.2 | 480.0018 | 3 | 19 | 4.333232 | 3.260157 | 2.278703 | 0 | 9.407551 | 0
2018-03-15 10:44 | 135750.2 | 600.001 | 3 | 19 | 4.372431 | 3.260138 | 2.387369 | 0 | 9.880543 | 0
2018-03-15 10:46 | 135870.2 | 720.0027 | 3 | 19 | 4.400416 | 3.039524 | 2.494808 | 0 | 10.35226 | 0
2018-03-15 10:48 | 135990.2 | 840.001 | 3 | 19 | 4.400404 | 2.52865 | 2.587204 | 0 | 10.75884 | 0
2018-03-15 10:50 | 136110.2 | 960.0011 | 3 | 19 | 4.400402 | 2.119734 | 2.66445 | 0 | 11.09876 | 0
2018-03-15 10:52 | 136230.2 | 1080.0002 | 3 | 19 | 4.40038 | 1.78636 | 2.729354 | 0 | 11.38436 | 0
2018-03-15 10:54 | 136350.2 | 1200.0027 | 3 | 19 | 4.400403 | 1.515209 | 2.78422 | 0 | 11.62579 | 0
2018-03-15 10:56 | 136470.2 | 1320.0002 | 3 | 19 | 4.400382 | 1.292912 | 2.830879 | 0 | 11.83111 | 0
2018-03-15 10:58 | 136590.2 | 1440.0011 | 3 | 19 | 4.400381 | 1.110544 | 2.87083 | 0 | 12.00691 | 0
2018-03-15 11:00 | 136710.2 | 1560.0002 | 3 | 19 | 4.400349 | 0.9596634 | 2.905254 | 0 | 12.15839 | 0
2018-03-15 11:02 | 136830.2 | 1680.0011 | 3 | 19 | 4.400368 | 0.8352642 | 2.935108 | 0 | 12.28976 | 0
2018-03-15 11:04 | 136950.2 | 1800.0002 | 3 | 19 | 4.400342 | 0.7304134 | 2.961158 | 0 | 12.40439 | 0
2018-03-15 11:06 | 137056.9 | 1906.6672 | 3 | 19 | 4.400362 | 0.6519966 | 2.981617 | 0 | 12.49441 | 0
2018-03-15 11:08 | 137176.9 | 119.9999 | 4 | 19 | 4.352038 | 0 | 2.981617 | 0 | 12.49441 | 0
2018-03-15 11:10 | 137296.9 | 239.9999 | 4 | 19 | 4.34845 | 0 | 2.981617 | 0 | 12.49441 | 0
2018-03-15 11:11 | 137356.9 | 300.0038 | 4 | 19 | 4.347376 | 0 | 2.981617 | 0 | 12.49441 | 0
2018-03-15 11:13 | 137477 | 120.001 | 5 | 19 | 4.096798 | -3.260118 | 2.981617 | 0.1086512 | 12.49441 | 0.4486413
2018-03-15 11:15 | 137597 | 240.0002 | 5 | 19 | 4.052902 | -3.260126 | 2.981617 | 0.2173272 | 12.49441 | 0.8914488
2018-03-15 11:17 | 137717 | 360.001 | 5 | 19 | 4.010631 | -3.260158 | 2.981617 | 0.325988 | 12.49441 | 1.329537
2018-03-15 11:19 | 137837 | 480.0002 | 5 | 19 | 3.96892 | -3.260126 | 2.981617 | 0.4346621 | 12.49441 | 1.763115
2018-03-15 11:21 | 137957 | 600.0012 | 5 | 19 | 3.928111 | -3.260137 | 2.981617 | 0.5433301 | 12.49441 | 2.19218
2018-03-15 11:23 | 138077 | 720.0009 | 5 | 19 | 3.888687 | -3.260126 | 2.981617 | 0.6519971 | 12.49441 | 2.616878
2018-03-15 11:25 | 138197 | 840.0009 | 5 | 19 | 3.851076 | -3.260176 | 2.981617 | 0.7606462 | 12.49441 | 3.037318
2018-03-15 11:27 | 138317 | 960.0009 | 5 | 19 | 3.815741 | -3.260128 | 2.981617 | 0.8693133 | 12.49441 | 3.453864
2018-03-15 11:29 | 138437 | 1080.0002 | 5 | 19 | 3.782592 | -3.260122 | 2.981617 | 0.9779925 | 12.49441 | 3.866735
2018-03-15 11:31 | 138557 | 1200.0002 | 5 | 19 | 3.75137 | -3.260106 | 2.981617 | 1.086657 | 12.49441 | 4.276054
2018-03-15 11:33 | 138677 | 1320.0002 | 5 | 19 | 3.721797 | -3.260114 | 2.981617 | 1.195319 | 12.49441 | 4.682067
2018-03-15 11:35 | 138797 | 1440.0002 | 5 | 19 | 3.693843 | -3.26018 | 2.981617 | 1.303993 | 12.49441 | 5.084996
2018-03-15 11:37 | 138917 | 1560.001 | 5 | 19 | 3.667552 | -3.260163 | 2.981617 | 1.41268 | 12.49441 | 5.485023
2018-03-15 11:39 | 139037 | 1680.0009 | 5 | 19 | 3.643149 | -3.260087 | 2.981617 | 1.521349 | 12.49441 | 5.882228
2018-03-15 11:41 | 139157 | 1800.0018 | 5 | 19 | 3.620772 | -3.26012 | 2.981617 | 1.630017 | 12.49441 | 6.276889
2018-03-15 11:43 | 139277 | 1920.0009 | 5 | 19 | 3.600415 | -3.260124 | 2.981617 | 1.738676 | 12.49441 | 6.669195
2018-03-15 11:45 | 139397 | 2040.0002 | 5 | 19 | 3.581992 | -3.260122 | 2.981617 | 1.84734 | 12.49441 | 7.059412
2018-03-15 11:47 | 139517 | 2160.0001 | 5 | 19 | 3.56522 | -3.260114 | 2.981617 | 1.95599 | 12.49441 | 7.447671
2018-03-15 11:49 | 139637 | 2280.0002 | 5 | 19 | 3.549439 | -3.260151 | 2.981617 | 2.064656 | 12.49441 | 7.834226
2018-03-15 11:51 | 139757 | 2400.001 | 5 | 19 | 3.534006 | -3.260094 | 2.981617 | 2.173354 | 12.49441 | 8.219203
2018-03-15 11:53 | 139877 | 2520.0009 | 5 | 19 | 3.518363 | -3.260126 | 2.981617 | 2.282004 | 12.49441 | 8.602331
2018-03-15 11:55 | 139997 | 2640.0009 | 5 | 19 | 3.501308 | -3.260156 | 2.981617 | 2.390686 | 12.49441 | 8.983806
2018-03-15 11:57 | 140117 | 2760.0001 | 5 | 19 | 3.480258 | -3.260133 | 2.981617 | 2.499346 | 12.49441 | 9.363173
2018-03-15 11:59 | 140237 | 2880.0002 | 5 | 19 | 3.450218 | -3.260147 | 2.981617 | 2.608015 | 12.49441 | 9.739825
2018-03-15 12:01 | 140357 | 3000.0009 | 5 | 19 | 3.40835 | -3.260158 | 2.981617 | 2.716664 | 12.49441 | 10.11256
2018-03-15 12:03 | 140477 | 3120.0009 | 5 | 19 | 3.339661 | -3.259999 | 2.981617 | 2.825347 | 12.49441 | 10.47963
2018-03-15 12:05 | 140597 | 3240.0018 | 5 | 19 | 3.182826 | -3.260172 | 2.981617 | 2.934021 | 12.49441 | 10.83556
2018-03-15 12:06 | 140649.2 | 3292.1888 | 5 | 19 | 2.999979 | -3.260165 | 2.981617 | 2.981277 | 12.49441 | 10.98229
2018-03-15 12:08 | 140769.2 | 120.0002 | 6 | 19 | 3.31104 | 0 | 2.981617 | 2.981283 | 12.49441 | 10.98231
2018-03-15 12:10 | 140889.2 | 240.0002 | 6 | 19 | 3.322935 | 0 | 2.981617 | 2.981283 | 12.49441 | 10.98231
2018-03-15 12:11 | 140949.2 | 300.0017 | 6 | 19 | 3.326608 | 0 | 2.981617 | 2.981283 | 12.49441 | 10.98231
2018-03-15 12:11 | 140949.2 | 0.0024 | 7 | 20 | 3.326575 | 0 | 0 | 0 | 0 | 0
2018-03-15 12:13 | 141069.3 | 120.001 | 2 | 20 | 3.96617 | 4.889875 | 0.1623065 | 4.191e-09 | 0.623145 | 1.3942e-08
2018-03-15 12:15 | 141189.3 | 240.001 | 2 | 20 | 4.010728 | 4.889925 | 0.3252891 | 4.191e-09 | 1.273523 | 1.3942e-08
2018-03-15 12:17 | 141309.3 | 360.001 | 2 | 20 | 4.047343 | 4.889883 | 0.4882781 | 4.191e-09 | 1.93031 | 1.3942e-08
2018-03-15 12:19 | 141429.3 | 480.0001 | 2 | 20 | 4.077585 | 4.889904 | 0.6512556 | 4.191e-09 | 2.592465 | 1.3942e-08
2018-03-15 12:21 | 141549.3 | 600.0009 | 2 | 20 | 4.103677 | 4.889849 | 0.8142406 | 4.191e-09 | 3.259227 | 1.3942e-08
2018-03-15 12:23 | 141669.3 | 720.0002 | 2 | 20 | 4.127192 | 4.889889 | 0.9772243 | 4.191e-09 | 3.929982 | 1.3942e-08
2018-03-15 12:25 | 141789.3 | 840.001 | 2 | 20 | 4.15224 | 4.889885 | 1.140203 | 4.191e-09 | 4.604631 | 1.3942e-08
2018-03-15 12:27 | 141909.3 | 960.0002 | 2 | 20 | 4.179985 | 4.889868 | 1.303184 | 4.191e-09 | 5.283589 | 1.3942e-08
2018-03-15 12:29 | 142029.3 | 1080.001 | 2 | 20 | 4.200409 | 4.693956 | 1.465043 | 4.191e-09 | 5.962324 | 1.3942e-08
2018-03-15 12:31 | 142149.3 | 1200.0011 | 2 | 20 | 4.200408 | 4.171181 | 1.612699 | 4.191e-09 | 6.582542 | 1.3942e-08
2018-03-15 12:33 | 142269.3 | 1320.001 | 2 | 20 | 4.200421 | 3.672581 | 1.743337 | 4.191e-09 | 7.131276 | 1.3942e-08
2018-03-15 12:34 | 142374.3 | 1424.9656 | 2 | 20 | 4.200414 | 3.259972 | 1.844328 | 4.191e-09 | 7.555477 | 1.3942e-08
2018-03-15 12:36 | 142494.3 | 120.0018 | 3 | 20 | 4.228254 | 3.260176 | 1.952549 | 4.191e-09 | 8.011443 | 1.3942e-08
2018-03-15 12:38 | 142614.3 | 240.001 | 3 | 20 | 4.260811 | 3.260149 | 2.061205 | 4.191e-09 | 8.47261 | 1.3942e-08
2018-03-15 12:40 | 142734.3 | 360.0001 | 3 | 20 | 4.295914 | 3.260185 | 2.169863 | 4.191e-09 | 8.937468 | 1.3942e-08
2018-03-15 12:42 | 142854.3 | 480.0027 | 3 | 20 | 4.333231 | 3.259901 | 2.278526 | 4.191e-09 | 9.406282 | 1.3942e-08
2018-03-15 12:44 | 142974.3 | 600.0009 | 3 | 20 | 4.37246 | 3.26017 | 2.387183 | 4.191e-09 | 9.879234 | 1.3942e-08
2018-03-15 12:46 | 143094.3 | 720.001 | 3 | 20 | 4.40041 | 3.03829 | 2.494608 | 4.191e-09 | 10.3509 | 1.3942e-08
2018-03-15 12:48 | 143214.3 | 840.0004 | 3 | 20 | 4.400402 | 2.527088 | 2.586987 | 4.191e-09 | 10.7574 | 1.3942e-08
2018-03-15 12:50 | 143334.3 | 960.001 | 3 | 20 | 4.400391 | 2.118858 | 2.664181 | 4.191e-09 | 11.09709 | 1.3942e-08
2018-03-15 12:52 | 143454.3 | 1080.0002 | 3 | 20 | 4.400385 | 1.785416 | 2.729059 | 4.191e-09 | 11.38258 | 1.3942e-08
2018-03-15 12:54 | 143574.3 | 1200.0011 | 3 | 20 | 4.400391 | 1.514332 | 2.783898 | 4.191e-09 | 11.62389 | 1.3942e-08
2018-03-15 12:56 | 143694.3 | 1320.0019 | 3 | 20 | 4.400403 | 1.29323 | 2.83055 | 4.191e-09 | 11.82918 | 1.3942e-08
2018-03-15 12:58 | 143814.3 | 1440.001 | 3 | 20 | 4.400387 | 1.110418 | 2.870492 | 4.191e-09 | 12.00494 | 1.3942e-08
2018-03-15 13:00 | 143934.3 | 1560.0019 | 3 | 20 | 4.400361 | 0.9596748 | 2.904919 | 4.191e-09 | 12.15643 | 1.3942e-08
2018-03-15 13:02 | 144054.3 | 1680.0018 | 3 | 20 | 4.40035 | 0.8349514 | 2.934777 | 4.191e-09 | 12.28782 | 1.3942e-08
2018-03-15 13:04 | 144174.3 | 1800.0002 | 3 | 20 | 4.400351 | 0.7306919 | 2.960829 | 4.191e-09 | 12.40245 | 1.3942e-08
2018-03-15 13:06 | 144281.4 | 1907.1424 | 3 | 20 | 4.400367 | 0.6519966 | 2.981376 | 4.191e-09 | 12.49287 | 1.3942e-08
2018-03-15 13:08 | 144401.5 | 120.0009 | 4 | 20 | 4.35202 | 0 | 2.981376 | 4.191e-09 | 12.49287 | 1.3942e-08
2018-03-15 13:10 | 144521.5 | 240.0008 | 4 | 20 | 4.348427 | 0 | 2.981376 | 4.191e-09 | 12.49287 | 1.3942e-08
2018-03-15 13:11 | 144581.5 | 300.0031 | 4 | 20 | 4.347337 | 0 | 2.981376 | 4.191e-09 | 12.49287 | 1.3942e-08
2018-03-15 13:13 | 144701.6 | 120.0004 | 5 | 20 | 4.09651 | -3.260112 | 2.981376 | 0.1086628 | 12.49287 | 0.4486634
2018-03-15 13:15 | 144821.6 | 240.0009 | 5 | 20 | 4.05257 | -3.260099 | 2.981376 | 0.2173127 | 12.49287 | 0.8913321
2018-03-15 13:17 | 144941.6 | 360.0001 | 5 | 20 | 4.010227 | -3.260156 | 2.981376 | 0.3259746 | 12.49287 | 1.329384
2018-03-15 13:19 | 145061.6 | 480.0009 | 5 | 20 | 3.968521 | -3.260124 | 2.981376 | 0.4346466 | 12.49287 | 1.762911
2018-03-15 13:21 | 145181.6 | 600.0009 | 5 | 20 | 3.927661 | -3.260158 | 2.981376 | 0.5433125 | 12.49287 | 2.191923
2018-03-15 13:23 | 145301.6 | 720.0009 | 5 | 20 | 3.888237 | -3.26012 | 2.981376 | 0.6519688 | 12.49287 | 2.616532
2018-03-15 13:25 | 145421.6 | 840.0009 | 5 | 20 | 3.850684 | -3.260098 | 2.981376 | 0.760634 | 12.49287 | 3.036989
2018-03-15 13:27 | 145541.6 | 960.0009 | 5 | 20 | 3.815295 | -3.260135 | 2.981376 | 0.8693166 | 12.49287 | 3.453547
2018-03-15 13:29 | 145661.6 | 1080.0001 | 5 | 20 | 3.782096 | -3.260128 | 2.981376 | 0.9779877 | 12.49287 | 3.866338
2018-03-15 13:31 | 145781.6 | 1200.0001 | 5 | 20 | 3.750913 | -3.26014 | 2.981376 | 1.086644 | 12.49287 | 4.275575
2018-03-15 13:33 | 145901.6 | 1320.0001 | 5 | 20 | 3.721423 | -3.260137 | 2.981376 | 1.195301 | 12.49287 | 4.681522
2018-03-15 13:35 | 146021.6 | 1440.0009 | 5 | 20 | 3.693511 | -3.260158 | 2.981376 | 1.303986 | 12.49287 | 5.084453
2018-03-15 13:37 | 146141.6 | 1560.0009 | 5 | 20 | 3.667247 | -3.260151 | 2.981376 | 1.41265 | 12.49287 | 5.484362
2018-03-15 13:39 | 146261.6 | 1680.0001 | 5 | 20 | 3.642851 | -3.260139 | 2.981376 | 1.521317 | 12.49287 | 5.881526
2018-03-15 13:41 | 146381.6 | 1800.0009 | 5 | 20 | 3.620496 | -3.26014 | 2.981376 | 1.629987 | 12.49287 | 6.276159
2018-03-15 13:43 | 146501.6 | 1920.0001 | 5 | 20 | 3.600171 | -3.26014 | 2.981376 | 1.738652 | 12.49287 | 6.668459
2018-03-15 13:45 | 146621.6 | 2040.0001 | 5 | 20 | 3.581768 | -3.260112 | 2.981376 | 1.847315 | 12.49287 | 7.058647
2018-03-15 13:47 | 146741.6 | 2160.0001 | 5 | 20 | 3.56498 | -3.259814 | 2.981376 | 1.955987 | 12.49287 | 7.446961
2018-03-15 13:49 | 146861.6 | 2280.0018 | 5 | 20 | 3.549212 | -3.26011 | 2.981376 | 2.064655 | 12.49287 | 7.833497
2018-03-15 13:51 | 146981.6 | 2400.0001 | 5 | 20 | 3.533734 | -3.260143 | 2.981376 | 2.173318 | 12.49287 | 8.218321
2018-03-15 13:53 | 147101.6 | 2520.0001 | 5 | 20 | 3.518047 | -3.260139 | 2.981376 | 2.281965 | 12.49287 | 8.601408
2018-03-15 13:55 | 147221.6 | 2640.0001 | 5 | 20 | 3.50099 | -3.26014 | 2.981376 | 2.39065 | 12.49287 | 8.982859
2018-03-15 13:57 | 147341.6 | 2760.0009 | 5 | 20 | 3.479899 | -3.260149 | 2.981376 | 2.499291 | 12.49287 | 9.362127
2018-03-15 13:59 | 147461.6 | 2880.0009 | 5 | 20 | 3.449832 | -3.260126 | 2.981376 | 2.607984 | 12.49287 | 9.73882
2018-03-15 14:01 | 147581.6 | 3000.0026 | 5 | 20 | 3.407834 | -3.260158 | 2.981376 | 2.716638 | 12.49287 | 10.11152
2018-03-15 14:03 | 147701.6 | 3120.0001 | 5 | 20 | 3.338634 | -3.260143 | 2.981376 | 2.825311 | 12.49287 | 10.47848
2018-03-15 14:05 | 147821.6 | 3240.0001 | 5 | 20 | 3.180816 | -3.260087 | 2.981376 | 2.933985 | 12.49287 | 10.83426
2018-03-15 14:06 | 147873 | 3291.4695 | 5 | 20 | 2.999974 | -3.260106 | 2.981376 | 2.980596 | 12.49287 | 10.97893
2018-03-15 14:08 | 147993.1 | 120.001 | 6 | 20 | 3.311841 | 0 | 2.981376 | 2.980596 | 12.49287 | 10.97893
2018-03-15 14:10 | 148113.1 | 240.001 | 6 | 20 | 3.323761 | 0 | 2.981376 | 2.980596 | 12.49287 | 10.97893
2018-03-15 14:11 | 148173.1 | 300.0024 | 6 | 20 | 3.32744 | 0 | 2.981376 | 2.980596 | 12.49287 | 10.97893
2018-03-15 14:11 | 148173.1 | 0.0024 | 7 | 21 | 3.327484 | 0 | 0 | 0 | 0 | 0
2018-03-15 14:13 | 148293.2 | 120.001 | 2 | 21 | 3.966581 | 4.889948 | 0.1622639 | 1.63e-10 | 0.6230803 | 5.42e-10
2018-03-15 14:15 | 148413.2 | 240.0003 | 2 | 21 | 4.011019 | 4.88999 | 0.3253036 | 1.63e-10 | 1.273738 | 5.42e-10
2018-03-15 14:17 | 148533.2 | 360.001 | 2 | 21 | 4.047558 | 4.889925 | 0.4882976 | 1.63e-10 | 1.930587 | 5.42e-10
2018-03-15 14:19 | 148653.2 | 480.0002 | 2 | 21 | 4.077675 | 4.889978 | 0.6512849 | 1.63e-10 | 2.592808 | 5.42e-10
2018-03-15 14:21 | 148773.2 | 600.001 | 2 | 21 | 4.103685 | 4.889971 | 0.8142831 | 1.63e-10 | 3.259631 | 5.42e-10
2018-03-15 14:23 | 148893.2 | 720.001 | 2 | 21 | 4.127154 | 4.889942 | 0.9772702 | 1.63e-10 | 3.930398 | 5.42e-10
2018-03-15 14:25 | 149013.2 | 840.0019 | 2 | 21 | 4.152108 | 4.889946 | 1.140263 | 1.63e-10 | 4.605093 | 5.42e-10
2018-03-15 14:27 | 149133.2 | 960.0003 | 2 | 21 | 4.179845 | 4.889938 | 1.30325 | 1.63e-10 | 5.284055 | 5.42e-10
2018-03-15 14:29 | 149253.2 | 1080.001 | 2 | 21 | 4.200402 | 4.697536 | 1.465167 | 1.63e-10 | 5.963018 | 5.42e-10
2018-03-15 14:31 | 149373.2 | 1200.0003 | 2 | 21 | 4.200401 | 4.174704 | 1.612959 | 1.63e-10 | 6.583802 | 5.42e-10
2018-03-15 14:33 | 149493.2 | 1320.0011 | 2 | 21 | 4.200402 | 3.673988 | 1.743694 | 1.63e-10 | 7.132944 | 5.42e-10
2018-03-15 14:35 | 149598.2 | 1425.0409 | 2 | 21 | 4.200416 | 3.259983 | 1.844787 | 1.63e-10 | 7.557573 | 5.42e-10
2018-03-15 14:37 | 149718.3 | 120.0009 | 3 | 21 | 4.228301 | 3.260065 | 1.953003 | 1.63e-10 | 8.013518 | 5.42e-10
2018-03-15 14:39 | 149838.3 | 240.0001 | 3 | 21 | 4.260879 | 3.259806 | 2.061657 | 1.63e-10 | 8.474686 | 5.42e-10
2018-03-15 14:41 | 149958.3 | 360.0001 | 3 | 21 | 4.295915 | 3.259796 | 2.170308 | 1.63e-10 | 8.939514 | 5.42e-10
2018-03-15 14:43 | 150078.3 | 480.0009 | 3 | 21 | 4.333212 | 3.259867 | 2.278977 | 1.63e-10 | 9.408357 | 5.42e-10
2018-03-15 14:45 | 150198.3 | 600.0009 | 3 | 21 | 4.372478 | 3.260099 | 2.387621 | 1.63e-10 | 9.881252 | 5.42e-10
2018-03-15 14:47 | 150318.3 | 720.0009 | 3 | 21 | 4.400414 | 3.037773 | 2.495056 | 1.63e-10 | 10.35296 | 5.42e-10
2018-03-15 14:49 | 150438.3 | 840.0002 | 3 | 21 | 4.400403 | 2.526869 | 2.587424 | 1.63e-10 | 10.75942 | 5.42e-10
2018-03-15 14:51 | 150558.3 | 960.0018 | 3 | 21 | 4.40042 | 2.118174 | 2.66459 | 1.63e-10 | 11.09898 | 5.42e-10
2018-03-15 14:53 | 150678.3 | 1080.0018 | 3 | 21 | 4.400386 | 1.784283 | 2.729425 | 1.63e-10 | 11.38428 | 5.42e-10
2018-03-15 14:55 | 150798.3 | 1200.0018 | 3 | 21 | 4.4004 | 1.513359 | 2.784225 | 1.63e-10 | 11.62542 | 5.42e-10
2018-03-15 14:57 | 150918.3 | 1320.0002 | 3 | 21 | 4.400414 | 1.291931 | 2.830833 | 1.63e-10 | 11.83051 | 5.42e-10
2018-03-15 14:59 | 151038.3 | 1440.001 | 3 | 21 | 4.400362 | 1.108458 | 2.870732 | 1.63e-10 | 12.00608 | 5.42e-10
2018-03-15 15:01 | 151158.3 | 1560.0011 | 3 | 21 | 4.400367 | 0.958271 | 2.905109 | 1.63e-10 | 12.15735 | 5.42e-10
2018-03-15 15:03 | 151278.3 | 1680.0004 | 3 | 21 | 4.400379 | 0.8341331 | 2.934919 | 1.63e-10 | 12.28853 | 5.42e-10
2018-03-15 15:05 | 151398.3 | 1800.0005 | 3 | 21 | 4.400351 | 0.7296028 | 2.96093 | 1.63e-10 | 12.40299 | 5.42e-10
2018-03-15 15:07 | 151504.2 | 1905.9704 | 3 | 21 | 4.400387 | 0.6519966 | 2.981231 | 1.63e-10 | 12.49232 | 5.42e-10
2018-03-15 15:09 | 151624.3 | 119.9999 | 4 | 21 | 4.352058 | 0 | 2.981231 | 1.63e-10 | 12.49232 | 5.42e-10
2018-03-15 15:11 | 151744.3 | 240.0007 | 4 | 21 | 4.348474 | 0 | 2.981231 | 1.63e-10 | 12.49232 | 5.42e-10
2018-03-15 15:12 | 151804.3 | 300.0037 | 4 | 21 | 4.3474 | 0 | 2.981231 | 1.63e-10 | 12.49232 | 5.42e-10
2018-03-15 15:14 | 151924.3 | 120.0009 | 5 | 21 | 4.096545 | -3.260151 | 2.981231 | 0.1086467 | 12.49232 | 0.4486035
2018-03-15 15:16 | 152044.3 | 240.0009 | 5 | 21 | 4.05256 | -3.260139 | 2.981231 | 0.217319 | 12.49232 | 0.8913646
2018-03-15 15:18 | 152164.3 | 360.0009 | 5 | 21 | 4.010153 | -3.26014 | 2.981231 | 0.3259515 | 12.49232 | 1.329295
2018-03-15 15:20 | 152284.3 | 480.0009 | 5 | 21 | 3.968349 | -3.260165 | 2.981231 | 0.4346513 | 12.49232 | 1.762921
2018-03-15 15:22 | 152404.3 | 600.0001 | 5 | 21 | 3.927452 | -3.26017 | 2.981231 | 0.5432962 | 12.49232 | 2.191831
2018-03-15 15:24 | 152524.3 | 720.0009 | 5 | 21 | 3.888 | -3.260182 | 2.981231 | 0.6519826 | 12.49232 | 2.616534
2018-03-15 15:26 | 152644.3 | 840.0009 | 5 | 21 | 3.850402 | -3.26014 | 2.981231 | 0.7606221 | 12.49232 | 3.036863
2018-03-15 15:28 | 152764.3 | 960.0009 | 5 | 21 | 3.815031 | -3.260158 | 2.981231 | 0.8693054 | 12.49232 | 3.453395
2018-03-15 15:30 | 152884.3 | 1080.0009 | 5 | 21 | 3.781785 | -3.260151 | 2.981231 | 0.9779788 | 12.49232 | 3.866162
2018-03-15 15:32 | 153004.3 | 1200.0018 | 5 | 21 | 3.75056 | -3.260108 | 2.981231 | 1.086645 | 12.49232 | 4.275401
2018-03-15 15:34 | 153124.3 | 1320.0009 | 5 | 21 | 3.721045 | -3.260186 | 2.981231 | 1.195302 | 12.49232 | 4.681307
2018-03-15 15:36 | 153244.3 | 1440.0001 | 5 | 21 | 3.693079 | -3.260126 | 2.981231 | 1.303948 | 12.49232 | 5.084052
2018-03-15 15:38 | 153364.3 | 1560.001 | 5 | 21 | 3.66679 | -3.260083 | 2.981231 | 1.412644 | 12.49232 | 5.484029
2018-03-15 15:40 | 153484.3 | 1680.0001 | 5 | 21 | 3.642373 | -3.260112 | 2.981231 | 1.521286 | 12.49232 | 5.881053
2018-03-15 15:42 | 153604.3 | 1800.0001 | 5 | 21 | 3.619973 | -3.260139 | 2.981231 | 1.629969 | 12.49232 | 6.275681
2018-03-15 15:44 | 153724.3 | 1920.0001 | 5 | 21 | 3.599687 | -3.260124 | 2.981231 | 1.738634 | 12.49232 | 6.667924
2018-03-15 15:46 | 153844.3 | 2040.0009 | 5 | 21 | 3.581322 | -3.260122 | 2.981231 | 1.847311 | 12.49232 | 7.058112
2018-03-15 15:48 | 153964.3 | 2160.0001 | 5 | 21 | 3.564579 | -3.260114 | 2.981231 | 1.955963 | 12.49232 | 7.446305
2018-03-15 15:50 | 154084.3 | 2280.0001 | 5 | 21 | 3.548865 | -3.260128 | 2.981231 | 2.064639 | 12.49232 | 7.832829
2018-03-15 15:52 | 154204.3 | 2400.0009 | 5 | 21 | 3.533463 | -3.260128 | 2.981231 | 2.173285 | 12.49232 | 8.217566
2018-03-15 15:54 | 154324.3 | 2520.0009 | 5 | 21 | 3.517828 | -3.260143 | 2.981231 | 2.28196 | 12.49232 | 8.60072
2018-03-15 15:56 | 154444.3 | 2640.0001 | 5 | 21 | 3.500816 | -3.260126 | 2.981231 | 2.390636 | 12.49232 | 8.982121
2018-03-15 15:58 | 154564.3 | 2760.0009 | 5 | 21 | 3.479708 | -3.260131 | 2.981231 | 2.499297 | 12.49232 | 9.361434
2018-03-15 16:00 | 154684.3 | 2880.0009 | 5 | 21 | 3.449631 | -3.260133 | 2.981231 | 2.607962 | 12.49232 | 9.738013
2018-03-15 16:02 | 154804.3 | 3000.0001 | 5 | 21 | 3.407683 | -3.260117 | 2.981231 | 2.716624 | 12.49232 | 10.11072
2018-03-15 16:04 | 154924.3 | 3120.0009 | 5 | 21 | 3.338535 | -3.260117 | 2.981231 | 2.825301 | 12.49232 | 10.47768
2018-03-15 16:06 | 155044.3 | 3240.0009 | 5 | 21 | 3.180202 | -3.260126 | 2.981231 | 2.933964 | 12.49232 | 10.83339
2018-03-15 16:06 | 155095.6 | 3291.232 | 5 | 21 | 2.999984 | -3.260108 | 2.981231 | 2.980362 | 12.49232 | 10.97738
2018-03-15 16:08 | 155215.6 | 119.9998 | 6 | 21 | 3.312363 | 0 | 2.981231 | 2.980362 | 12.49232 | 10.97738
2018-03-15 16:10 | 155335.6 | 239.9998 | 6 | 21 | 3.324291 | 0 | 2.981231 | 2.980362 | 12.49232 | 10.97738
2018-03-15 16:11 | 155395.6 | 300.0037 | 6 | 21 | 3.327959 | 0 | 2.981231 | 2.980362 | 12.49232 | 10.97738
2018-03-15 16:11 | 155395.6 | 0.0024 | 7 | 22 | 3.327929 | 0 | 0 | 0 | 0 | 0
2018-03-15 16:13 | 155515.7 | 120.0009 | 2 | 22 | 3.966829 | 4.88995 | 0.1623083 | 9.509999e-10 | 0.6233191 | 3.165e-09
2018-03-15 16:15 | 155635.7 | 240.0001 | 2 | 22 | 4.011196 | 4.889944 | 0.3252788 | 9.509999e-10 | 1.273733 | 3.165e-09
2018-03-15 16:17 | 155755.7 | 360.0001 | 2 | 22 | 4.047787 | 4.889973 | 0.4882782 | 9.509999e-10 | 1.930637 | 3.165e-09
2018-03-15 16:19 | 155875.7 | 480.0009 | 2 | 22 | 4.077911 | 4.889956 | 0.6512551 | 9.509999e-10 | 2.592849 | 3.165e-09
2018-03-15 16:21 | 155995.7 | 600.0009 | 2 | 22 | 4.103923 | 4.889948 | 0.8142253 | 9.509999e-10 | 3.259595 | 3.165e-09
2018-03-15 16:23 | 156115.7 | 720.0001 | 2 | 22 | 4.127313 | 4.889954 | 0.977241 | 9.509999e-10 | 3.93051 | 3.165e-09
2018-03-15 16:25 | 156235.7 | 840.0009 | 2 | 22 | 4.15227 | 4.889957 | 1.140225 | 9.509999e-10 | 4.605193 | 3.165e-09
2018-03-15 16:27 | 156355.7 | 960.0001 | 2 | 22 | 4.17997 | 4.889975 | 1.303205 | 9.509999e-10 | 5.284152 | 3.165e-09
2018-03-15 16:29 | 156475.7 | 1080.0001 | 2 | 22 | 4.200401 | 4.69396 | 1.465076 | 9.509999e-10 | 5.962938 | 3.165e-09
2018-03-15 16:31 | 156595.7 | 1200.0002 | 2 | 22 | 4.200409 | 4.172239 | 1.612768 | 9.509999e-10 | 6.583305 | 3.165e-09
2018-03-15 16:33 | 156715.7 | 1320.0011 | 2 | 22 | 4.200403 | 3.672155 | 1.74343 | 9.509999e-10 | 7.132136 | 3.165e-09
2018-03-15 16:35 | 156820.5 | 1424.7768 | 2 | 22 | 4.200406 | 3.259975 | 1.844231 | 9.509999e-10 | 7.555541 | 3.165e-09
2018-03-15 16:37 | 156940.5 | 120.0012 | 3 | 22 | 4.228283 | 3.260138 | 1.95245 | 9.509999e-10 | 8.011497 | 3.165e-09
2018-03-15 16:39 | 157060.5 | 240.0002 | 3 | 22 | 4.260827 | 3.26017 | 2.061072 | 9.509999e-10 | 8.472528 | 3.165e-09
2018-03-15 16:41 | 157180.5 | 360.0002 | 3 | 22 | 4.295892 | 3.260153 | 2.169771 | 9.509999e-10 | 8.93756 | 3.165e-09
2018-03-15 16:43 | 157300.5 | 480.0002 | 3 | 22 | 4.333217 | 3.259789 | 2.278428 | 9.509999e-10 | 9.406347 | 3.165e-09
2018-03-15 16:45 | 157420.5 | 600.0002 | 3 | 22 | 4.372523 | 3.260157 | 2.38708 | 9.509999e-10 | 9.879279 | 3.165e-09
2018-03-15 16:47 | 157540.5 | 720.0001 | 3 | 22 | 4.400416 | 3.036135 | 2.494483 | 9.509999e-10 | 10.35085 | 3.165e-09
2018-03-15 16:49 | 157660.5 | 840.001 | 3 | 22 | 4.400394 | 2.525814 | 2.586811 | 9.509999e-10 | 10.75713 | 3.165e-09
2018-03-15 16:51 | 157780.5 | 960.0002 | 3 | 22 | 4.400399 | 2.116526 | 2.663939 | 9.509999e-10 | 11.09653 | 3.165e-09
2018-03-15 16:53 | 157900.5 | 1080.0002 | 3 | 22 | 4.400381 | 1.783499 | 2.728753 | 9.509999e-10 | 11.38173 | 3.165e-09
2018-03-15 16:55 | 158020.5 | 1200.0002 | 3 | 22 | 4.400382 | 1.512213 | 2.783531 | 9.509999e-10 | 11.62278 | 3.165e-09
2018-03-15 16:57 | 158140.5 | 1320.0011 | 3 | 22 | 4.400392 | 1.291265 | 2.830123 | 9.509999e-10 | 11.8278 | 3.165e-09
2018-03-15 16:59 | 158260.5 | 1440.0019 | 3 | 22 | 4.400383 | 1.109125 | 2.870016 | 9.509999e-10 | 12.00335 | 3.165e-09
2018-03-15 17:01 | 158380.5 | 1560.0019 | 3 | 22 | 4.400374 | 0.9584675 | 2.904395 | 9.509999e-10 | 12.15463 | 3.165e-09
2018-03-15 17:03 | 158500.5 | 1680.001 | 3 | 22 | 4.400364 | 0.8342228 | 2.934213 | 9.509999e-10 | 12.28584 | 3.165e-09
2018-03-15 17:05 | 158620.5 | 1800.001 | 3 | 22 | 4.400372 | 0.7302685 | 2.960235 | 9.509999e-10 | 12.40034 | 3.165e-09
2018-03-15 17:07 | 158726.9 | 1906.3664 | 3 | 22 | 4.400359 | 0.6519966 | 2.980625 | 9.509999e-10 | 12.49007 | 3.165e-09
2018-03-15 17:09 | 158846.9 | 120.0011 | 4 | 22 | 4.35204 | 0 | 2.980625 | 9.509999e-10 | 12.49007 | 3.165e-09
2018-03-15 17:11 | 158966.9 | 240.0009 | 4 | 22 | 4.348443 | 0 | 2.980625 | 9.509999e-10 | 12.49007 | 3.165e-09
2018-03-15 17:12 | 159026.9 | 300.0032 | 4 | 22 | 4.347371 | 0 | 2.980625 | 9.509999e-10 | 12.49007 | 3.165e-09
2018-03-15 17:14 | 159147 | 120.0018 | 5 | 22 | 4.096692 | -3.260135 | 2.980625 | 0.1086632 | 12.49007 | 0.4486821
2018-03-15 17:16 | 159267 | 240.0002 | 5 | 22 | 4.052755 | -3.260135 | 2.980625 | 0.2173216 | 12.49007 | 0.8914045
2018-03-15 17:18 | 159387 | 360.0003 | 5 | 22 | 4.01039 | -3.260079 | 2.980625 | 0.3259865 | 12.49007 | 1.329488
2018-03-15 17:20 | 159507 | 480.0003 | 5 | 22 | 3.968668 | -3.260153 | 2.980625 | 0.4346521 | 12.49007 | 1.763006
2018-03-15 17:22 | 159627 | 600.0003 | 5 | 22 | 3.927831 | -3.260124 | 2.980625 | 0.5433156 | 12.49007 | 2.192027
2018-03-15 17:24 | 159747 | 720.0019 | 5 | 22 | 3.888361 | -3.260096 | 2.980625 | 0.6519837 | 12.49007 | 2.616698
2018-03-15 17:26 | 159867 | 840.0003 | 5 | 22 | 3.850767 | -3.260128 | 2.980625 | 0.760648 | 12.49007 | 3.037163
2018-03-15 17:28 | 159987 | 960.0002 | 5 | 22 | 3.815373 | -3.260108 | 2.980625 | 0.8693115 | 12.49007 | 3.453657
2018-03-15 17:30 | 160107 | 1080.001 | 5 | 22 | 3.782165 | -3.260158 | 2.980625 | 0.9779795 | 12.49007 | 3.866442
2018-03-15 17:32 | 160227 | 1200.001 | 5 | 22 | 3.751012 | -3.260137 | 2.980625 | 1.086642 | 12.49007 | 4.275711
2018-03-15 17:34 | 160347 | 1320.0027 | 5 | 22 | 3.721521 | -3.260096 | 2.980625 | 1.195309 | 12.49007 | 4.681705
2018-03-15 17:36 | 160467 | 1440.0003 | 5 | 22 | 3.693591 | -3.259918 | 2.980625 | 1.303971 | 12.49007 | 5.084563
2018-03-15 17:38 | 160587 | 1560.0011 | 5 | 22 | 3.6673 | -3.260117 | 2.980625 | 1.412637 | 12.49007 | 5.484483
2018-03-15 17:40 | 160707 | 1680.0003 | 5 | 22 | 3.642919 | -3.260131 | 2.980625 | 1.521301 | 12.49007 | 5.881643
2018-03-15 17:42 | 160827 | 1800.001 | 5 | 22 | 3.620584 | -3.260143 | 2.980625 | 1.629963 | 12.49007 | 6.276258
2018-03-15 17:44 | 160947 | 1920.0002 | 5 | 22 | 3.600288 | -3.260118 | 2.980625 | 1.738629 | 12.49007 | 6.668571
2018-03-15 17:46 | 161067 | 2040.0002 | 5 | 22 | 3.581909 | -3.260101 | 2.980625 | 1.847294 | 12.49007 | 7.058783
2018-03-15 17:48 | 161187 | 2160.0002 | 5 | 22 | 3.565117 | -3.260108 | 2.980625 | 1.95595 | 12.49007 | 7.447056
2018-03-15 17:50 | 161307 | 2280.0003 | 5 | 22 | 3.549392 | -3.260096 | 2.980625 | 2.06462 | 12.49007 | 7.833617
2018-03-15 17:52 | 161427 | 2400.0003 | 5 | 22 | 3.53392 | -3.260139 | 2.980625 | 2.173278 | 12.49007 | 8.218443
2018-03-15 17:54 | 161547 | 2520.0011 | 5 | 22 | 3.518242 | -3.26014 | 2.980625 | 2.28193 | 12.49007 | 8.601568
2018-03-15 17:56 | 161667 | 2640.0002 | 5 | 22 | 3.501177 | -3.260133 | 2.980625 | 2.390597 | 12.49007 | 8.982976
2018-03-15 17:58 | 161787 | 2760.0002 | 5 | 22 | 3.479995 | -3.260089 | 2.980625 | 2.49928 | 12.49007 | 9.362407
2018-03-15 18:00 | 161907 | 2880.0019 | 5 | 22 | 3.449865 | -3.260126 | 2.980625 | 2.607944 | 12.49007 | 9.739005
2018-03-15 18:02 | 162027 | 3000.0002 | 5 | 22 | 3.407764 | -3.260089 | 2.980625 | 2.716606 | 12.49007 | 10.11173
2018-03-15 18:04 | 162147 | 3120.0002 | 5 | 22 | 3.338519 | -3.260147 | 2.980625 | 2.825262 | 12.49007 | 10.47862
2018-03-15 18:06 | 162267 | 3240.0002 | 5 | 22 | 3.17978 | -3.260172 | 2.980625 | 2.933926 | 12.49007 | 10.83432
2018-03-15 18:07 | 162318 | 3290.9633 | 5 | 22 | 2.999981 | -3.26012 | 2.980625 | 2.98008 | 12.49007 | 10.97754
2018-03-15 18:09 | 162438 | 120.0007 | 6 | 22 | 3.311886 | 0 | 2.980625 | 2.98008 | 12.49007 | 10.97754
2018-03-15 18:11 | 162558 | 240.0007 | 6 | 22 | 3.323806 | 0 | 2.980625 | 2.98008 | 12.49007 | 10.97754
2018-03-15 18:12 | 162618 | 300.003 | 6 | 22 | 3.327476 | 0 | 2.980625 | 2.98008 | 12.49007 | 10.97754
2018-03-15 18:12 | 162618 | 0.0023 | 7 | 23 | 3.327514 | 0 | 0 | 0 | 0 | 0
2018-03-15 18:14 | 162738.1 | 120.001 | 2 | 23 | 3.966737 | 4.889942 | 0.1623054 | 8.2e-11 | 0.6232671 | 2.73e-10
2018-03-15 18:16 | 162858.1 | 240.0002 | 2 | 23 | 4.011203 | 4.889919 | 0.3252962 | 8.2e-11 | 1.273758 | 2.73e-10
2018-03-15 18:18 | 162978.1 | 360.0009 | 2 | 23 | 4.047801 | 4.889896 | 0.4882785 | 8.2e-11 | 1.930595 | 2.73e-10
2018-03-15 18:20 | 163098.1 | 480.0002 | 2 | 23 | 4.078016 | 4.8899 | 0.651262 | 8.2e-11 | 2.592845 | 2.73e-10
2018-03-15 18:22 | 163218.1 | 600.0017 | 2 | 23 | 4.104081 | 4.889872 | 0.8142419 | 8.2e-11 | 3.259657 | 2.73e-10
2018-03-15 18:24 | 163338.1 | 720.001 | 2 | 23 | 4.127476 | 4.889917 | 0.9772245 | 8.2e-11 | 3.930462 | 2.73e-10
2018-03-15 18:26 | 163458.1 | 840.001 | 2 | 23 | 4.15253 | 4.8899 | 1.140193 | 8.2e-11 | 4.605119 | 2.73e-10
2018-03-15 18:28 | 163578.1 | 960.0002 | 2 | 23 | 4.180387 | 4.889894 | 1.303181 | 8.2e-11 | 5.284164 | 2.73e-10
2018-03-15 18:30 | 163698.1 | 1080.001 | 2 | 23 | 4.200406 | 4.68623 | 1.464959 | 8.2e-11 | 5.962607 | 2.73e-10
2018-03-15 18:32 | 163818.1 | 1200.001 | 2 | 23 | 4.200408 | 4.164948 | 1.612381 | 8.2e-11 | 6.581839 | 2.73e-10
2018-03-15 18:34 | 163938.1 | 1320.001 | 2 | 23 | 4.200402 | 3.667635 | 1.742838 | 8.2e-11 | 7.129811 | 2.73e-10
2018-03-15 18:35 | 164041.8 | 1423.7176 | 2 | 23 | 4.200396 | 3.259977 | 1.84257 | 8.2e-11 | 7.548727 | 2.73e-10
2018-03-15 18:37 | 164161.8 | 120.001 | 3 | 23 | 4.228242 | 3.260159 | 1.950782 | 8.2e-11 | 8.004644 | 2.73e-10
2018-03-15 18:39 | 164281.8 | 240.0018 | 3 | 23 | 4.260824 | 3.260195 | 2.059439 | 8.2e-11 | 8.465817 | 2.73e-10
2018-03-15 18:41 | 164401.8 | 360.0002 | 3 | 23 | 4.295892 | 3.260157 | 2.168097 | 8.2e-11 | 8.930676 | 2.73e-10
2018-03-15 18:43 | 164521.8 | 480.0003 | 3 | 23 | 4.333227 | 3.260189 | 2.276753 | 8.2e-11 | 9.399459 | 2.73e-10
2018-03-15 18:45 | 164641.8 | 600.0011 | 3 | 23 | 4.372438 | 3.259855 | 2.385409 | 8.2e-11 | 9.872399 | 2.73e-10
2018-03-15 18:47 | 164761.8 | 720.001 | 3 | 23 | 4.400412 | 3.038391 | 2.492828 | 8.2e-11 | 10.34404 | 2.73e-10
2018-03-15 18:49 | 164881.8 | 840.0002 | 3 | 23 | 4.400412 | 2.528353 | 2.585228 | 8.2e-11 | 10.75064 | 2.73e-10
2018-03-15 18:51 | 165001.8 | 960.0018 | 3 | 23 | 4.400394 | 2.119576 | 2.662458 | 8.2e-11 | 11.09048 | 2.73e-10
2018-03-15 18:53 | 165121.8 | 1080.0018 | 3 | 23 | 4.40038 | 1.786329 | 2.72737 | 8.2e-11 | 11.37612 | 2.73e-10
2018-03-15 18:55 | 165241.8 | 1200.0018 | 3 | 23 | 4.400397 | 1.515438 | 2.782242 | 8.2e-11 | 11.61758 | 2.73e-10
2018-03-15 18:57 | 165361.8 | 1320.001 | 3 | 23 | 4.400394 | 1.293802 | 2.828925 | 8.2e-11 | 11.823 | 2.73e-10
2018-03-15 18:59 | 165481.8 | 1440.0019 | 3 | 23 | 4.400361 | 1.11064 | 2.868897 | 8.2e-11 | 11.99889 | 2.73e-10
2018-03-15 19:01 | 165601.8 | 1560.0002 | 3 | 23 | 4.400353 | 0.9603252 | 2.903343 | 8.2e-11 | 12.15047 | 2.73e-10
2018-03-15 19:03 | 165721.8 | 1680.0011 | 3 | 23 | 4.400389 | 0.8365974 | 2.933226 | 8.2e-11 | 12.28196 | 2.73e-10
2018-03-15 19:05 | 165841.8 | 1800.001 | 3 | 23 | 4.400372 | 0.7319088 | 2.959301 | 8.2e-11 | 12.39671 | 2.73e-10
2018-03-15 19:07 | 165950.2 | 1908.332 | 3 | 23 | 4.400366 | 0.6519966 | 2.980089 | 8.2e-11 | 12.48818 | 2.73e-10
2018-03-15 19:09 | 166070.2 | 120.0017 | 4 | 23 | 4.351943 | 0 | 2.980089 | 8.2e-11 | 12.48818 | 2.73e-10
2018-03-15 19:11 | 166190.2 | 240.0003 | 4 | 23 | 4.348361 | 0 | 2.980089 | 8.2e-11 | 12.48818 | 2.73e-10
2018-03-15 19:12 | 166250.2 | 300.0016 | 4 | 23 | 4.347289 | 0 | 2.980089 | 8.2e-11 | 12.48818 | 2.73e-10
2018-03-15 19:14 | 166370.3 | 120.0003 | 5 | 23 | 4.096289 | -3.260165 | 2.980089 | 0.108663 | 12.48818 | 0.4486418
2018-03-15 19:16 | 166490.3 | 240.001 | 5 | 23 | 4.05235 | -3.260139 | 2.980089 | 0.2173229 | 12.48818 | 0.8913275
2018-03-15 19:18 | 166610.3 | 360.0018 | 5 | 23 | 4.010014 | -3.260124 | 2.980089 | 0.3259865 | 12.48818 | 1.329365
2018-03-15 19:20 | 166730.3 | 480.0018 | 5 | 23 | 3.968321 | -3.260156 | 2.980089 | 0.4346535 | 12.48818 | 1.762848
2018-03-15 19:22 | 166850.3 | 600.001 | 5 | 23 | 3.927512 | -3.260147 | 2.980089 | 0.5433077 | 12.48818 | 2.191797
2018-03-15 19:24 | 166970.3 | 720.0002 | 5 | 23 | 3.888081 | -3.260133 | 2.980089 | 0.6519688 | 12.48818 | 2.616408
2018-03-15 19:26 | 167090.3 | 840.0002 | 5 | 23 | 3.850515 | -3.260145 | 2.980089 | 0.7606291 | 12.48818 | 3.036828
2018-03-15 19:28 | 167210.3 | 960.0009 | 5 | 23 | 3.815171 | -3.260046 | 2.980089 | 0.869307 | 12.48818 | 3.453352
2018-03-15 19:30 | 167330.3 | 1080.0002 | 5 | 23 | 3.781941 | -3.260158 | 2.980089 | 0.9779679 | 12.48818 | 3.866088
2018-03-15 19:32 | 167450.3 | 1200.0002 | 5 | 23 | 3.748184 | -3.260112 | 2.980089 | 1.08664 | 12.48818 | 4.275264
2018-03-15 19:34 | 167570.3 | 1320.001 | 5 | 23 | 3.718284 | -3.260112 | 2.980089 | 1.195305 | 12.48818 | 4.680917
2018-03-15 19:36 | 167690.3 | 1440.001 | 5 | 23 | 3.69015 | -3.260092 | 2.980089 | 1.303978 | 12.48818 | 5.083447
2018-03-15 19:38 | 167810.3 | 1560.0004 | 5 | 23 | 3.663842 | -3.260117 | 2.980089 | 1.412637 | 12.48818 | 5.482968
2018-03-15 19:40 | 167930.3 | 1680.0002 | 5 | 23 | 3.639519 | -3.260133 | 2.980089 | 1.5213 | 12.48818 | 5.879752
2018-03-15 19:42 | 168050.3 | 1800.001 | 5 | 23 | 3.617293 | -3.260159 | 2.980089 | 1.629957 | 12.48818 | 6.273985
2018-03-15 19:44 | 168170.3 | 1920.0002 | 5 | 23 | 3.597122 | -3.260153 | 2.980089 | 1.738621 | 12.48818 | 6.665941
2018-03-15 19:46 | 168290.3 | 2040.0018 | 5 | 23 | 3.578875 | -3.260135 | 2.980089 | 1.847282 | 12.48818 | 7.0558
2018-03-15 19:48 | 168410.3 | 2160.001 | 5 | 23 | 3.562205 | -3.260106 | 2.980089 | 1.955941 | 12.48818 | 7.443758
2018-03-15 19:50 | 168530.3 | 2280.001 | 5 | 23 | 3.54657 | -3.260137 | 2.980089 | 2.064602 | 12.48818 | 7.829975
2018-03-15 19:52 | 168650.3 | 2400.001 | 5 | 23 | 3.531232 | -3.260139 | 2.980089 | 2.173261 | 12.48818 | 8.21451
2018-03-15 19:54 | 168770.3 | 2520.0002 | 5 | 23 | 3.515621 | -3.26011 | 2.980089 | 2.281924 | 12.48818 | 8.597385
2018-03-15 19:56 | 168890.3 | 2640.0018 | 5 | 23 | 3.498597 | -3.260158 | 2.980089 | 2.390584 | 12.48818 | 8.978483
2018-03-15 19:58 | 169010.3 | 2760.001 | 5 | 23 | 3.47748 | -3.260161 | 2.980089 | 2.499242 | 12.48818 | 9.357547
2018-03-15 20:00 | 169130.3 | 2880.001 | 5 | 23 | 3.447423 | -3.260101 | 2.980089 | 2.607903 | 12.48818 | 9.733871
2018-03-15 20:02 | 169250.3 | 3000.0002 | 5 | 23 | 3.405042 | -3.260117 | 2.980089 | 2.716558 | 12.48818 | 10.1063
2018-03-15 20:04 | 169370.3 | 3120.001 | 5 | 23 | 3.334595 | -3.260098 | 2.980089 | 2.825223 | 12.48818 | 10.47287
2018-03-15 20:06 | 169490.3 | 3240.001 | 5 | 23 | 3.172503 | -3.26018 | 2.980089 | 2.933885 | 12.48818 | 10.828
2018-03-15 20:07 | 169539.1 | 3288.7776 | 5 | 23 | 2.999972 | -3.260131 | 2.980089 | 2.978054 | 12.48818 | 10.96484
2018-03-15 20:09 | 169659.1 | 120.0006 | 6 | 23 | 3.317718 | 0 | 2.980089 | 2.978054 | 12.48818 | 10.96484
2018-03-15 20:11 | 169779.1 | 240.0006 | 6 | 23 | 3.329694 | 0 | 2.980089 | 2.978054 | 12.48818 | 10.96484
2018-03-15 20:12 | 169839.1 | 300.002 | 6 | 23 | 3.333334 | 0 | 2.980089 | 2.978054 | 12.48818 | 10.96484
2018-03-15 20:12 | 169839.1 | 0.0049 | 7 | 24 | 3.333446 | 0 | 0 | 0 | 0 | 0
2018-03-15 20:14 | 169959.2 | 120.0018 | 2 | 24 | 3.969363 | 4.889935 | 0.1623007 | 6e-11 | 0.6239381 | 1.99e-10
2018-03-15 20:16 | 170079.2 | 240.0002 | 2 | 24 | 4.013105 | 4.88994 | 0.3252841 | 6e-11 | 1.274733 | 1.99e-10
2018-03-15 20:18 | 170199.2 | 360.0001 | 2 | 24 | 4.049695 | 4.889914 | 0.4882599 | 6e-11 | 1.93185 | 1.99e-10
2018-03-15 20:20 | 170319.2 | 480.001 | 2 | 24 | 4.079875 | 4.889946 | 0.6512424 | 6e-11 | 2.5944 | 1.99e-10
2018-03-15 20:22 | 170439.2 | 600.0002 | 2 | 24 | 4.105879 | 4.889908 | 0.8142081 | 6e-11 | 3.261448 | 1.99e-10
2018-03-15 20:24 | 170559.2 | 720.001 | 2 | 24 | 4.129405 | 4.889936 | 0.9771944 | 6e-11 | 3.932572 | 1.99e-10
2018-03-15 20:26 | 170679.2 | 840.0018 | 2 | 24 | 4.154627 | 4.889921 | 1.140179 | 6e-11 | 4.607617 | 1.99e-10
2018-03-15 20:28 | 170799.2 | 960.0002 | 2 | 24 | 4.182569 | 4.889908 | 1.303145 | 6e-11 | 5.286922 | 1.99e-10
2018-03-15 20:30 | 170919.2 | 1080.0027 | 2 | 24 | 4.200421 | 4.651371 | 1.464416 | 6e-11 | 5.963457 | 1.99e-10
2018-03-15 20:32 | 171039.2 | 1200.0003 | 2 | 24 | 4.2004 | 4.137253 | 1.610806 | 6e-11 | 6.578355 | 1.99e-10
2018-03-15 20:34 | 171159.2 | 1320.0027 | 2 | 24 | 4.200391 | 3.645649 | 1.740457 | 6e-11 | 7.122941 | 1.99e-10
2018-03-15 20:36 | 171258.6 | 1419.4361 | 2 | 24 | 4.200408 | 3.259985 | 1.835763 | 6e-11 | 7.523265 | 1.99e-10
2018-03-15 20:38 | 171378.7 | 120.0017 | 3 | 24 | 4.228123 | 3.259962 | 1.943992 | 6e-11 | 7.979255 | 1.99e-10
2018-03-15 20:40 | 171498.7 | 240.0017 | 3 | 24 | 4.260592 | 3.260143 | 2.052652 | 6e-11 | 8.440423 | 1.99e-10
2018-03-15 20:42 | 171618.7 | 360.0018 | 3 | 24 | 4.295543 | 3.26017 | 2.16131 | 6e-11 | 8.905247 | 1.99e-10
2018-03-15 20:44 | 171738.7 | 480.0018 | 3 | 24 | 4.332786 | 3.260157 | 2.269969 | 6e-11 | 9.373999 | 1.99e-10
2018-03-15 20:46 | 171858.7 | 600.0006 | 3 | 24 | 4.37194 | 3.260181 | 2.378629 | 6e-11 | 9.846912 | 1.99e-10
2018-03-15 20:48 | 171978.7 | 720.0004 | 3 | 24 | 4.400433 | 3.047712 | 2.486149 | 6e-11 | 10.31895 | 1.99e-10
2018-03-15 20:50 | 172098.7 | 840.0018 | 3 | 24 | 4.4004 | 2.536726 | 2.578835 | 6e-11 | 10.72681 | 1.99e-10
2018-03-15 20:52 | 172218.7 | 960.0002 | 3 | 24 | 4.400389 | 2.128849 | 2.656361 | 6e-11 | 11.06795 | 1.99e-10
2018-03-15 20:54 | 172338.7 | 1080.0002 | 3 | 24 | 4.400393 | 1.796265 | 2.721587 | 6e-11 | 11.35498 | 1.99e-10
2018-03-15 20:56 | 172458.7 | 1200.0002 | 3 | 24 | 4.400383 | 1.524157 | 2.776772 | 6e-11 | 11.59781 | 1.99e-10
2018-03-15 20:58 | 172578.7 | 1320.0002 | 3 | 24 | 4.400373 | 1.301668 | 2.82375 | 6e-11 | 11.80453 | 1.99e-10
2018-03-15 21:00 | 172698.7 | 1440.0003 | 3 | 24 | 4.40039 | 1.119211 | 2.864003 | 6e-11 | 11.98166 | 1.99e-10
2018-03-15 21:02 | 172818.7 | 1560.0018 | 3 | 24 | 4.400385 | 0.9682655 | 2.898705 | 6e-11 | 12.13436 | 1.99e-10
2018-03-15 21:04 | 172938.7 | 1680.0034 | 3 | 24 | 4.400377 | 0.8425865 | 2.928813 | 6e-11 | 12.26685 | 1.99e-10
2018-03-15 21:06 | 173058.7 | 1800.0018 | 3 | 24 | 4.400387 | 0.7380199 | 2.955092 | 6e-11 | 12.38249 | 1.99e-10
2018-03-15 21:08 | 173174.4 | 1915.7424 | 3 | 24 | 4.400365 | 0.6519871 | 2.977389 | 6e-11 | 12.4806 | 1.99e-10
2018-03-15 21:10 | 173294.5 | 120.0013 | 4 | 24 | 4.351754 | 0 | 2.977389 | 6e-11 | 12.4806 | 1.99e-10
2018-03-15 21:12 | 173414.5 | 240.0021 | 4 | 24 | 4.34815 | 0 | 2.977389 | 6e-11 | 12.4806 | 1.99e-10
2018-03-15 21:13 | 173474.5 | 300.0011 | 4 | 24 | 4.347054 | 0 | 2.977389 | 6e-11 | 12.4806 | 1.99e-10
2018-03-15 21:15 | 173594.5 | 120.0018 | 5 | 24 | 4.094791 | -3.260174 | 2.977389 | 0.1086563 | 12.4806 | 0.4484787
2018-03-15 21:17 | 173714.5 | 240.0005 | 5 | 24 | 4.050604 | -3.260096 | 2.977389 | 0.2173116 | 12.4806 | 0.8909692
2018-03-15 21:19 | 173834.5 | 360.001 | 5 | 24 | 4.008051 | -3.260143 | 2.977389 | 0.325973 | 12.4806 | 1.328795
2018-03-15 21:21 | 173954.5 | 480.0009 | 5 | 24 | 3.966171 | -3.260158 | 2.977389 | 0.4346299 | 12.4806 | 1.762016
2018-03-15 21:23 | 174074.5 | 600.0001 | 5 | 24 | 3.925213 | -3.260085 | 2.977389 | 0.5432854 | 12.4806 | 2.190726
2018-03-15 21:25 | 174194.5 | 720.0009 | 5 | 24 | 3.885683 | -3.260122 | 2.977389 | 0.6519437 | 12.4806 | 2.615071
2018-03-15 21:27 | 174314.5 | 840.0017 | 5 | 24 | 3.848058 | -3.26011 | 2.977389 | 0.7606016 | 12.4806 | 3.035218
2018-03-15 21:29 | 174434.5 | 960.0017 | 5 | 24 | 3.81269 | -3.260133 | 2.977389 | 0.8692651 | 12.4806 | 3.451422
2018-03-15 21:31 | 174554.5 | 1080.0001 | 5 | 24 | 3.779521 | -3.260085 | 2.977389 | 0.9779224 | 12.4806 | 3.863878
2018-03-15 21:33 | 174674.5 | 1200.0001 | 5 | 24 | 3.748316 | -3.260131 | 2.977389 | 1.086581 | 12.4806 | 4.272843
2018-03-15 21:35 | 174794.5 | 1320.0018 | 5 | 24 | 3.718785 | -3.260117 | 2.977389 | 1.195241 | 12.4806 | 4.678516
2018-03-15 21:37 | 174914.5 | 1440.0001 | 5 | 24 | 3.690775 | -3.26018 | 2.977389 | 1.3039 | 12.4806 | 5.081061
2018-03-15 21:39 | 175034.5 | 1560.0001 | 5 | 24 | 3.66455 | -3.260165 | 2.977389 | 1.412559 | 12.4806 | 5.480656
2018-03-15 21:41 | 175154.5 | 1680.0009 | 5 | 24 | 3.640227 | -3.260094 | 2.977389 | 1.521221 | 12.4806 | 5.877512
2018-03-15 21:43 | 175274.5 | 1800.0017 | 5 | 24 | 3.617877 | -3.260112 | 2.977389 | 1.629883 | 12.4806 | 6.271835
2018-03-15 21:45 | 175394.5 | 1920.0017 | 5 | 24 | 3.597591 | -3.260118 | 2.977389 | 1.738541 | 12.4806 | 6.663825
2018-03-15 21:47 | 175514.5 | 2040.0001 | 5 | 24 | 3.57934 | -3.260137 | 2.977389 | 1.847203 | 12.4806 | 7.053742
2018-03-15 21:49 | 175634.5 | 2160.0009 | 5 | 24 | 3.562579 | -3.26011 | 2.977389 | 1.955859 | 12.4806 | 7.441734
2018-03-15 21:51 | 175754.5 | 2280.0001 | 5 | 24 | 3.546811 | -3.260131 | 2.977389 | 2.064519 | 12.4806 | 7.827982
2018-03-15 21:53 | 175874.5 | 2400.0001 | 5 | 24 | 3.531382 | -3.260117 | 2.977389 | 2.173181 | 12.4806 | 8.212544
2018-03-15 21:55 | 175994.5 | 2520.0009 | 5 | 24 | 3.515623 | -3.260135 | 2.977389 | 2.28184 | 12.4806 | 8.595413
2018-03-15 21:57 | 176114.5 | 2640.0009 | 5 | 24 | 3.498421 | -3.260128 | 2.977389 | 2.390499 | 12.4806 | 8.9765
2018-03-15 21:59 | 176234.5 | 2760.0017 | 5 | 24 | 3.477162 | -3.260122 | 2.977389 | 2.499159 | 12.4806 | 9.355548
2018-03-15 22:01 | 176354.5 | 2880.0001 | 5 | 24 | 3.446823 | -3.260085 | 2.977389 | 2.607817 | 12.4806 | 9.731812
2018-03-15 22:03 | 176474.5 | 3000.0009 | 5 | 24 | 3.404146 | -3.260147 | 2.977389 | 2.716482 | 12.4806 | 10.10419
2018-03-15 22:05 | 176594.5 | 3120.0001 | 5 | 24 | 3.332964 | -3.260139 | 2.977389 | 2.825137 | 12.4806 | 10.4706
2018-03-15 22:07 | 176714.5 | 3240.0001 | 5 | 24 | 3.16839 | -3.26014 | 2.977389 | 2.9338 | 12.4806 | 10.82545
2018-03-15 22:07 | 176761.7 | 3287.1911 | 5 | 24 | 2.999965 | -3.26011 | 2.977389 | 2.976528 | 12.4806 | 10.95772
2018-03-15 22:09 | 176881.8 | 120.0016 | 6 | 24 | 3.318376 | 0 | 2.977389 | 2.976537 | 12.4806 | 10.95775
2018-03-15 22:11 | 177001.8 | 240 | 6 | 24 | 3.330371 | 0 | 2.977389 | 2.976537 | 12.4806 | 10.95775
2018-03-15 22:12 | 177061.8 | 300.0022 | 6 | 24 | 3.333986 | 0 | 2.977389 | 2.976537 | 12.4806 | 10.95775
2018-03-15 22:12 | 177061.8 | 0.0027 | 7 | 25 | 3.333977 | 0 | 0 | 0 | 0 | 0
2018-03-15 22:14 | 177181.9 | 120.0019 | 2 | 25 | 3.969988 | 4.889938 | 0.1622963 | 1.63e-10 | 0.6240367 | 5.42e-10
2018-03-15 22:16 | 177301.9 | 240.0003 | 2 | 25 | 4.01362 | 4.889917 | 0.3252817 | 1.63e-10 | 1.27493 | 5.42e-10
2018-03-15 22:18 | 177421.9 | 360.001 | 2 | 25 | 4.050224 | 4.889891 | 0.4882484 | 1.63e-10 | 1.932093 | 5.42e-10
2018-03-15 22:20 | 177541.9 | 480.0003 | 2 | 25 | 4.080444 | 4.889923 | 0.6512284 | 1.63e-10 | 2.594722 | 5.42e-10
2018-03-15 22:22 | 177661.9 | 600.0019 | 2 | 25 | 4.106423 | 4.889957 | 0.8142014 | 1.63e-10 | 3.261894 | 5.42e-10
2018-03-15 22:24 | 177781.9 | 720.0019 | 2 | 25 | 4.129969 | 4.889938 | 0.9771765 | 1.63e-10 | 3.933064 | 5.42e-10
2018-03-15 22:26 | 177901.9 | 840.0003 | 2 | 25 | 4.155134 | 4.889971 | 1.14016 | 1.63e-10 | 4.608195 | 5.42e-10
2018-03-15 22:28 | 178021.9 | 960.0014 | 2 | 25 | 4.183089 | 4.889946 | 1.303143 | 1.63e-10 | 5.28765 | 5.42e-10
2018-03-15 22:30 | 178141.9 | 1080.002 | 2 | 25 | 4.200416 | 4.64255 | 1.464272 | 1.63e-10 | 5.963642 | 5.42e-10
2018-03-15 22:32 | 178261.9 | 1200.0004 | 2 | 25 | 4.20041 | 4.131916 | 1.610437 | 1.63e-10 | 6.577592 | 5.42e-10
2018-03-15 22:34 | 178381.9 | 1320.001 | 2 | 25 | 4.200394 | 3.640381 | 1.739889 | 1.63e-10 | 7.121343 | 5.42e-10
2018-03-15 22:36 | 178480.3 | 1418.4441 | 2 | 25 | 4.200409 | 3.259987 | 1.834182 | 1.63e-10 | 7.517412 | 5.42e-10
2018-03-15 22:38 | 178600.3358 | 120.0034 | 3 | 25 | 4.228084 | 3.260151 | 1.942404 | 9.459999e-10 | 7.973369 | 3.734e-09
2018-03-15 22:40 | 178720.3334 | 240.001 | 3 | 25 | 4.26044 | 3.260164 | 2.051059 | 9.459999e-10 | 8.434507 | 3.734e-09
2018-03-15 22:42 | 178840.3335 | 360.0011 | 3 | 25 | 4.295357 | 3.260159 | 2.159722 | 9.459999e-10 | 8.899331 | 3.734e-09
2018-03-15 22:44 | 178960.3327 | 480.0003 | 3 | 25 | 4.332583 | 3.260149 | 2.268381 | 9.459999e-10 | 9.368065 | 3.734e-09
2018-03-15 22:46 | 179080.3358 | 600.0034 | 3 | 25 | 4.371629 | 3.259817 | 2.377039 | 9.459999e-10 | 9.840941 | 3.734e-09
2018-03-15 22:48 | 179200.3341 | 720.0017 | 3 | 25 | 4.400412 | 3.051239 | 2.484615 | 9.459999e-10 | 10.31321 | 3.734e-09
2018-03-15 22:50 | 179320.3335 | 840.0011 | 3 | 25 | 4.400409 | 2.540422 | 2.577428 | 9.459999e-10 | 10.72162 | 3.734e-09
2018-03-15 22:52 | 179440.3336 | 960.0012 | 3 | 25 | 4.400414 | 2.131933 | 2.655043 | 9.459999e-10 | 11.06316 | 3.734e-09
2018-03-15 22:54 | 179560.3342 | 1080.0018 | 3 | 25 | 4.400403 | 1.79896 | 2.720351 | 9.459999e-10 | 11.35054 | 3.734e-09
2018-03-15 22:56 | 179680.3335 | 1200.0011 | 3 | 25 | 4.400396 | 1.526957 | 2.775618 | 9.459999e-10 | 11.59374 | 3.734e-09
2018-03-15 22:58 | 179800.3342 | 1320.0018 | 3 | 25 | 4.400393 | 1.304655 | 2.822678 | 9.459999e-10 | 11.80082 | 3.734e-09
2018-03-15 23:00 | 179920.3342 | 1440.0018 | 3 | 25 | 4.40038 | 1.121428 | 2.862999 | 9.459999e-10 | 11.97825 | 3.734e-09
2018-03-15 23:02 | 180040.3327 | 1560.0003 | 3 | 25 | 4.400382 | 0.9700928 | 2.89777 | 9.459999e-10 | 12.13125 | 3.734e-09
2018-03-15 23:04 | 180160.3327 | 1680.0003 | 3 | 25 | 4.400358 | 0.8441315 | 2.927943 | 9.459999e-10 | 12.26403 | 3.734e-09
2018-03-15 23:06 | 180280.3335 | 1800.0011 | 3 | 25 | 4.400388 | 0.7398376 | 2.954285 | 9.459999e-10 | 12.37994 | 3.734e-09
2018-03-15 23:08 | 180397.878 | 1917.5456 | 3 | 25 | 4.400336 | 0.6519947 | 2.976968 | 9.459999e-10 | 12.47975 | 3.734e-09
2018-03-15 23:10 | 180517.9 | 119.9998 | 4 | 25 | 4.351737 | 0 | 2.976968 | 9.459999e-10 | 12.47975 | 3.734e-09
2018-03-15 23:12 | 180637.9 | 240.0001 | 4 | 25 | 4.348114 | 0 | 2.976968 | 9.459999e-10 | 12.47975 | 3.734e-09
2018-03-15 23:13 | 180697.9 | 300.002 | 4 | 25 | 4.347023 | 0 | 2.976968 | 9.459999e-10 | 12.47975 | 3.734e-09
2018-03-15 23:15 | 180818 | 120.0005 | 5 | 25 | 4.095078 | -3.260118 | 2.976968 | 0.1086573 | 12.47975 | 0.4485083
2018-03-15 23:17 | 180938 | 240.0002 | 5 | 25 | 4.050938 | -3.260163 | 2.976968 | 0.217319 | 12.47975 | 0.891058
2018-03-15 23:19 | 181058 | 360.0025 | 5 | 25 | 4.008406 | -3.260182 | 2.976968 | 0.3259766 | 12.47975 | 1.328906
2018-03-15 23:21 | 181178 | 480.001 | 5 | 25 | 3.966555 | -3.260153 | 2.976968 | 0.4346384 | 12.47975 | 1.762186
2018-03-15 23:23 | 181298 | 600.0009 | 5 | 25 | 3.92562 | -3.260174 | 2.976968 | 0.5432959 | 12.47975 | 2.190946
2018-03-15 23:25 | 181418 | 720.0018 | 5 | 25 | 3.886096 | -3.260165 | 2.976968 | 0.6519583 | 12.47975 | 2.615352
2018-03-15 23:27 | 181538 | 840.0018 | 5 | 25 | 3.848542 | -3.26014 | 2.976968 | 0.7606171 | 12.47975 | 3.035552
2018-03-15 23:29 | 181658 | 960.0008 | 5 | 25 | 3.813148 | -3.260172 | 2.976968 | 0.8692788 | 12.47975 | 3.451799
2018-03-15 23:31 | 181778 | 1080.0002 | 5 | 25 | 3.779899 | -3.260139 | 2.976968 | 0.9779348 | 12.47975 | 3.864295
2018-03-15 23:33 | 181898 | 1200.0014 | 5 | 25 | 3.748642 | -3.26014 | 2.976968 | 1.086598 | 12.47975 | 4.273314
2018-03-15 23:35 | 182018 | 1320.0018 | 5 | 25 | 3.719112 | -3.260112 | 2.976968 | 1.195259 | 12.47975 | 4.679031
2018-03-15 23:37 | 182138 | 1440.0002 | 5 | 25 | 3.69116 | -3.260165 | 2.976968 | 1.303915 | 12.47975 | 5.081601
2018-03-15 23:39 | 182258 | 1560.0004 | 5 | 25 | 3.664875 | -3.260133 | 2.976968 | 1.412573 | 12.47975 | 5.48123
2018-03-15 23:41 | 182378 | 1680.0009 | 5 | 25 | 3.640543 | -3.260117 | 2.976968 | 1.521236 | 12.47975 | 5.878127
2018-03-15 23:43 | 182498 | 1800.001 | 5 | 25 | 3.618212 | -3.260135 | 2.976968 | 1.629899 | 12.47975 | 6.272489
2018-03-15 23:45 | 182618 | 1920.0001 | 5 | 25 | 3.597908 | -3.260137 | 2.976968 | 1.738556 | 12.47975 | 6.66451
2018-03-15 23:47 | 182738 | 2040.0011 | 5 | 25 | 3.579574 | -3.260096 | 2.976968 | 1.847216 | 12.47975 | 7.054449
2018-03-15 23:49 | 182858 | 2160.0019 | 5 | 25 | 3.562769 | -3.260108 | 2.976968 | 1.955878 | 12.47975 | 7.442487
2018-03-15 23:51 | 182978 | 2280.0019 | 5 | 25 | 3.546934 | -3.260159 | 2.976968 | 2.064536 | 12.47975 | 7.828745
2018-03-15 23:53 | 183098 | 2400.0012 | 5 | 25 | 3.531477 | -3.260122 | 2.976968 | 2.173197 | 12.47975 | 8.213321
2018-03-15 23:55 | 183218 | 2520.0003 | 5 | 25 | 3.515731 | -3.260143 | 2.976968 | 2.281857 | 12.47975 | 8.5962
2018-03-15 23:57 | 183338 | 2640.0019 | 5 | 25 | 3.498471 | -3.260161 | 2.976968 | 2.390517 | 12.47975 | 8.977302
2018-03-15 23:59 | 183458 | 2760.0019 | 5 | 25 | 3.477091 | -3.26014 | 2.976968 | 2.499177 | 12.47975 | 9.356346
2018-03-16 00:01 | 183578 | 2880.0019 | 5 | 25 | 3.446702 | -3.260112 | 2.976968 | 2.607839 | 12.47975 | 9.732614
2018-03-16 00:03 | 183698 | 3000.0019 | 5 | 25 | 3.403816 | -3.260145 | 2.976968 | 2.716499 | 12.47975 | 10.10495
2018-03-16 00:05 | 183818 | 3120.0011 | 5 | 25 | 3.332367 | -3.260159 | 2.976968 | 2.825161 | 12.47975 | 10.47134
2018-03-16 00:07 | 183938 | 3240.0019 | 5 | 25 | 3.166741 | -3.260143 | 2.976968 | 2.933821 | 12.47975 | 10.82607
2018-03-16 00:08 | 183984.6 | 3286.5921 | 5 | 25 | 2.999981 | -3.260159 | 2.976968 | 2.976011 | 12.47975 | 10.95663
2018-03-16 00:10 | 184104.6 | 120.0015 | 6 | 25 | 3.319223 | 0 | 2.976968 | 2.976011 | 12.47975 | 10.95663
2018-03-16 00:12 | 184224.6 | 240.0008 | 6 | 25 | 3.331181 | 0 | 2.976968 | 2.976011 | 12.47975 | 10.95663
2018-03-16 00:13 | 184284.6 | 300.0038 | 6 | 25 | 3.33482 | 0 | 2.976968 | 2.976011 | 12.47975 | 10.95663
2018-03-16 00:13 | 184284.7 | 0.0024 | 7 | 26 | 3.334747 | 0 | 0 | 0 | 0 | 0
2018-03-16 00:15 | 184404.8 | 120.0002 | 2 | 26 | 3.97066 | 4.889961 | 0.1622817 | 2.075e-09 | 0.6241203 | 6.918e-09
2018-03-16 00:17 | 184524.8 | 240.0018 | 2 | 26 | 4.014214 | 4.889982 | 0.3252669 | 2.075e-09 | 1.275109 | 6.918e-09
2018-03-16 00:19 | 184644.8 | 360.001 | 2 | 26 | 4.050828 | 4.889944 | 0.4882488 | 2.075e-09 | 1.932431 | 6.918e-09
2018-03-16 00:21 | 184764.8 | 480.001 | 2 | 26 | 4.080993 | 4.889936 | 0.6512254 | 2.075e-09 | 2.595144 | 6.918e-09
2018-03-16 00:23 | 184884.8 | 600.0027 | 2 | 26 | 4.106967 | 4.889946 | 0.8142117 | 2.075e-09 | 3.26246 | 6.918e-09
2018-03-16 00:25 | 185004.8 | 720.001 | 2 | 26 | 4.130431 | 4.889893 | 0.9771854 | 2.075e-09 | 3.933704 | 6.918e-09
2018-03-16 00:27 | 185124.8 | 840.0018 | 2 | 26 | 4.155536 | 4.88995 | 1.140167 | 2.075e-09 | 4.608893 | 6.918e-09
2018-03-16 00:29 | 185244.8 | 960.0018 | 2 | 26 | 4.18341 | 4.88994 | 1.303154 | 2.075e-09 | 5.288428 | 6.918e-09
2018-03-16 00:31 | 185364.8 | 1080.0003 | 2 | 26 | 4.200407 | 4.639002 | 1.464218 | 2.075e-09 | 5.964175 | 6.918e-09
2018-03-16 00:33 | 185484.8 | 1200.0018 | 2 | 26 | 4.200412 | 4.128016 | 1.610249 | 2.075e-09 | 6.577566 | 6.918e-09
2018-03-16 00:35 | 185604.8 | 1320.0011 | 2 | 26 | 4.20042 | 3.640684 | 1.739638 | 2.075e-09 | 7.121049 | 6.918e-09
2018-03-16 00:37 | 185703.3 | 1418.5824 | 2 | 26 | 4.200414 | 3.259993 | 1.834059 | 2.075e-09 | 7.517655 | 6.918e-09
2018-03-16 00:39 | 185823.4 | 120.0019 | 3 | 26 | 4.228021 | 3.260132 | 1.942274 | 2.075e-09 | 7.973581 | 6.918e-09
2018-03-16 00:41 | 185943.4 | 240.001 | 3 | 26 | 4.260355 | 3.259804 | 2.05093 | 2.075e-09 | 8.434712 | 6.918e-09
2018-03-16 00:43 | 186063.4 | 360.0019 | 3 | 26 | 4.295301 | 3.260208 | 2.159585 | 2.075e-09 | 8.899501 | 6.918e-09
2018-03-16 00:45 | 186183.4 | 480.0018 | 3 | 26 | 4.332416 | 3.260199 | 2.268246 | 2.075e-09 | 9.368227 | 6.918e-09
2018-03-16 00:47 | 186303.4 | 600.0002 | 3 | 26 | 4.371502 | 3.259811 | 2.376906 | 2.075e-09 | 9.841095 | 6.918e-09
2018-03-16 00:49 | 186423.4 | 720.0011 | 3 | 26 | 4.400434 | 3.05479 | 2.484514 | 2.075e-09 | 10.31349 | 6.918e-09
2018-03-16 00:51 | 186543.4 | 840.0019 | 3 | 26 | 4.400401 | 2.542465 | 2.577412 | 2.075e-09 | 10.72227 | 6.918e-09
2018-03-16 00:53 | 186663.4 | 960.0003 | 3 | 26 | 4.400396 | 2.133114 | 2.655106 | 2.075e-09 | 11.06416 | 6.918e-09
2018-03-16 00:55 | 186783.4 | 1080.001 | 3 | 26 | 4.400416 | 1.800283 | 2.720465 | 2.075e-09 | 11.35177 | 6.918e-09
2018-03-16 00:57 | 186903.4 | 1200.0019 | 3 | 26 | 4.400393 | 1.527931 | 2.77577 | 2.075e-09 | 11.59513 | 6.918e-09
2018-03-16 00:59 | 187023.4 | 1320.002 | 3 | 26 | 4.400388 | 1.304859 | 2.822854 | 2.075e-09 | 11.80232 | 6.918e-09
2018-03-16 01:01 | 187143.4 | 1440.002 | 3 | 26 | 4.400382 | 1.121584 | 2.863192 | 2.075e-09 | 11.97982 | 6.918e-09
2018-03-16 01:03 | 187263.4 | 1560.0002 | 3 | 26 | 4.400364 | 0.9701729 | 2.897971 | 2.075e-09 | 12.13286 | 6.918e-09
2018-03-16 01:05 | 187383.4 | 1680.0002 | 3 | 26 | 4.400378 | 0.844553 | 2.928149 | 2.075e-09 | 12.26566 | 6.918e-09
2018-03-16 01:07 | 187503.4 | 1800.0002 | 3 | 26 | 4.400392 | 0.7397385 | 2.954492 | 2.075e-09 | 12.38157 | 6.918e-09
2018-03-16 01:08 | 187621.5 | 1918.176 | 3 | 26 | 4.400378 | 0.6519966 | 2.97728 | 2.075e-09 | 12.48185 | 6.918e-09
2018-03-16 01:10 | 187741.6 | 120.0018 | 4 | 26 | 4.351892 | 0 | 2.97728 | 2.075e-09 | 12.48185 | 6.918e-09
2018-03-16 01:12 | 187861.6 | 240.0011 | 4 | 26 | 4.348296 | 0 | 2.97728 | 2.075e-09 | 12.48185 | 6.918e-09
2018-03-16 01:13 | 187921.6 | 300.0024 | 4 | 26 | 4.347205 | 0 | 2.97728 | 2.075e-09 | 12.48185 | 6.918e-09
2018-03-16 01:15 | 188041.6 | 120.0016 | 5 | 26 | 4.095659 | -3.260145 | 2.97728 | 0.1086573 | 12.48185 | 0.4485657
2018-03-16 01:17 | 188161.6 | 240.0016 | 5 | 26 | 4.051507 | -3.26017 | 2.97728 | 0.2173264 | 12.48185 | 0.8912073
2018-03-16 01:19 | 188281.6 | 360.0016 | 5 | 26 | 4.008984 | -3.260124 | 2.97728 | 0.325989 | 12.48185 | 1.329137
2018-03-16 01:21 | 188401.6 | 480.0002 | 5 | 26 | 3.9671 | -3.260128 | 2.97728 | 0.4346485 | 12.48185 | 1.762469
2018-03-16 01:23 | 188521.6 | 600.0016 | 5 | 26 | 3.926105 | -3.260158 | 2.97728 | 0.5433148 | 12.48185 | 2.191322
2018-03-16 01:25 | 188641.6 | 720.0016 | 5 | 26 | 3.886569 | -3.26017 | 2.97728 | 0.651979 | 12.48185 | 2.615786
2018-03-16 01:27 | 188761.6 | 840.0008 | 5 | 26 | 3.848972 | -3.26018 | 2.97728 | 0.76063 | 12.48185 | 3.036004
2018-03-16 01:29 | 188881.6 | 960.0016 | 5 | 26 | 3.813566 | -3.260158 | 2.97728 | 0.8693045 | 12.48185 | 3.452347
2018-03-16 01:31 | 189001.6 | 1080.0009 | 5 | 26 | 3.780344 | -3.260128 | 2.97728 | 0.9779651 | 12.48185 | 3.864908
2018-03-16 01:33 | 189121.6 | 1200.0016 | 5 | 26 | 3.749179 | -3.26018 | 2.97728 | 1.086628 | 12.48185 | 4.273984
2018-03-16 01:35 | 189241.6 | 1320.0024 | 5 | 26 | 3.719706 | -3.260182 | 2.97728 | 1.195295 | 12.48185 | 4.67978
2018-03-16 01:37 | 189361.6 | 1440.0016 | 5 | 26 | 3.691696 | -3.260192 | 2.97728 | 1.303954 | 12.48185 | 5.082424
2018-03-16 01:39 | 189481.6 | 1560.0009 | 5 | 26 | 3.665429 | -3.260182 | 2.97728 | 1.41262 | 12.48185 | 5.48214
2018-03-16 01:41 | 189601.6 | 1680.0016 | 5 | 26 | 3.641052 | -3.26014 | 2.97728 | 1.521282 | 12.48185 | 5.879091
2018-03-16 01:43 | 189721.6 | 1800.0003 | 5 | 26 | 3.618713 | -3.259816 | 2.97728 | 1.629941 | 12.48185 | 6.273492
2018-03-16 01:45 | 189841.6 | 1920.0008 | 5 | 26 | 3.598412 | -3.26019 | 2.97728 | 1.738604 | 12.48185 | 6.665592
2018-03-16 01:47 | 189961.6 | 2040.0008 | 5 | 26 | 3.580115 | -3.259808 | 2.97728 | 1.847267 | 12.48185 | 7.055593
2018-03-16 01:49 | 190081.6 | 2160.0008 | 5 | 26 | 3.563336 | -3.260145 | 2.97728 | 1.955939 | 12.48185 | 7.443727
2018-03-16 01:51 | 190201.6 | 2280.0008 | 5 | 26 | 3.547561 | -3.260135 | 2.97728 | 2.0646 | 12.48185 | 7.83006
2018-03-16 01:53 | 190321.6 | 2400.0008 | 5 | 26 | 3.532045 | -3.260163 | 2.97728 | 2.173264 | 12.48185 | 8.214706
2018-03-16 01:55 | 190441.6 | 2520.0016 | 5 | 26 | 3.516256 | -3.260151 | 2.97728 | 2.281929 | 12.48185 | 8.597669
2018-03-16 01:57 | 190561.6 | 2640.0008 | 5 | 26 | 3.499088 | -3.260133 | 2.97728 | 2.390589 | 12.48185 | 8.97883
2018-03-16 01:59 | 190681.6 | 2760.0008 | 5 | 26 | 3.477818 | -3.260165 | 2.97728 | 2.499255 | 12.48185 | 9.35797
2018-03-16 02:01 | 190801.6 | 2880.0016 | 5 | 26 | 3.447524 | -3.260178 | 2.97728 | 2.607919 | 12.48185 | 9.734326
2018-03-16 02:03 | 190921.6 | 3000.0032 | 5 | 26 | 3.404852 | -3.260153 | 2.97728 | 2.716584 | 12.48185 | 10.10679
2018-03-16 02:05 | 191041.6 | 3120.0016 | 5 | 26 | 3.333931 | -3.260153 | 2.97728 | 2.825243 | 12.48185 | 10.4733
2018-03-16 02:07 | 191161.6 | 3240.0008 | 5 | 26 | 3.170048 | -3.260192 | 2.97728 | 2.933908 | 12.48185 | 10.82829
2018-03-16 02:08 | 191209.3 | 3287.643 | 5 | 26 | 2.999975 | -3.259845 | 2.97728 | 2.977048 | 12.48185 | 10.96189
2018-03-16 02:10 | 191329.3 | 120.0004 | 6 | 26 | 3.317019 | 0 | 2.97728 | 2.977048 | 12.48185 | 10.96189
2018-03-16 02:12 | 191449.3 | 240.0001 | 6 | 26 | 3.328992 | 0 | 2.97728 | 2.977048 | 12.48185 | 10.96189
2018-03-16 02:13 | 191509.3 | 300.0023 | 6 | 26 | 3.332628 | 0 | 2.97728 | 2.977048 | 12.48185 | 10.96189
2018-03-16 02:13 | 191509.4 | 0.0024 | 7 | 27 | 3.332572 | 0 | 0 | 0 | 0 | 0
2018-03-16 02:15 | 191629.4 | 120.001 | 2 | 27 | 3.969136 | 4.889875 | 0.1622991 | 0 | 0.6238655 | 0
2018-03-16 02:17 | 191749.4 | 240.001 | 2 | 27 | 4.012958 | 4.8899 | 0.3252921 | 0 | 1.274672 | 0
2018-03-16 02:19 | 191869.4 | 360.0011 | 2 | 27 | 4.04956 | 4.889921 | 0.4882685 | 0 | 1.931767 | 0
2018-03-16 02:21 | 191989.4 | 480.001 | 2 | 27 | 4.079754 | 4.889898 | 0.6512617 | 0 | 2.594341 | 0
2018-03-16 02:23 | 192109.4 | 600.0011 | 2 | 27 | 4.105757 | 4.889894 | 0.814238 | 0 | 3.261414 | 0
2018-03-16 02:25 | 192229.4 | 720.001 | 2 | 27 | 4.129276 | 4.889849 | 0.9772257 | 0 | 3.932519 | 0
2018-03-16 02:27 | 192349.4 | 840.0002 | 2 | 27 | 4.154416 | 4.88991 | 1.140206 | 0 | 4.607517 | 0
2018-03-16 02:29 | 192469.4 | 960.0002 | 2 | 27 | 4.18237 | 4.889894 | 1.3032 | 0 | 5.286902 | 0
2018-03-16 02:31 | 192589.4 | 1080.001 | 2 | 27 | 4.200415 | 4.654041 | 1.464514 | 0 | 5.963602 | 0
2018-03-16 02:33 | 192709.4 | 1200.0002 | 2 | 27 | 4.20042 | 4.138283 | 1.61095 | 0 | 6.578694 | 0
2018-03-16 02:35 | 192829.4 | 1320.0002 | 2 | 27 | 4.200401 | 3.645475 | 1.740596 | 0 | 7.123257 | 0
2018-03-16 02:37 | 192928.7 | 1419.2576 | 2 | 27 | 4.200412 | 3.259989 | 1.835729 | 0 | 7.522856 | 0
2018-03-16 02:39 | 193048.7 | 120.0001 | 3 | 27 | 4.228148 | 3.260132 | 1.94395 | 0 | 7.978816 | 0
2018-03-16 02:41 | 193168.7 | 240.0017 | 3 | 27 | 4.260602 | 3.260168 | 2.052608 | 0 | 8.439975 | 0
2018-03-16 02:43 | 193288.7 | 360.0018 | 3 | 27 | 4.295557 | 3.260168 | 2.161266 | 0 | 8.904799 | 0
2018-03-16 02:45 | 193408.7 | 480.0011 | 3 | 27 | 4.332729 | 3.260046 | 2.269925 | 0 | 9.373552 | 0
2018-03-16 02:47 | 193528.7 | 600.0018 | 3 | 27 | 4.371933 | 3.260195 | 2.378582 | 0 | 9.846446 | 0
2018-03-16 02:49 | 193648.7 | 720.0018 | 3 | 27 | 4.400416 | 3.047516 | 2.486111 | 0 | 10.31853 | 0
2018-03-16 02:51 | 193768.7 | 840.001 | 3 | 27 | 4.400422 | 2.53709 | 2.578799 | 0 | 10.72639 | 0
2018-03-16 02:53 | 193888.7 | 960.001 | 3 | 27 | 4.400401 | 2.128799 | 2.656322 | 0 | 11.06752 | 0
2018-03-16 02:55 | 194008.7 | 1080.001 | 3 | 27 | 4.400396 | 1.795645 | 2.721531 | 0 | 11.35447 | 0
2018-03-16 02:57 | 194128.7 | 1200.0002 | 3 | 27 | 4.400401 | 1.524073 | 2.776695 | 0 | 11.59721 | 0
2018-03-16 02:59 | 194248.7 | 1320.001 | 3 | 27 | 4.400373 | 1.3011 | 2.823653 | 0 | 11.80384 | 0
2018-03-16 03:01 | 194368.7 | 1440.0018 | 3 | 27 | 4.400383 | 1.118368 | 2.863878 | 0 | 11.98085 | 0
2018-03-16 03:03 | 194488.7 | 1560.0018 | 3 | 27 | 4.400364 | 0.9672871 | 2.898558 | 0 | 12.13345 | 0
2018-03-16 03:05 | 194608.7 | 1680.0002 | 3 | 27 | 4.400387 | 0.8424892 | 2.928646 | 0 | 12.26585 | 0
2018-03-16 03:07 | 194728.7 | 1800.0002 | 3 | 27 | 4.400358 | 0.7367687 | 2.954906 | 0 | 12.38141 | 0
2018-03-16 03:09 | 194843.6 | 1914.9304 | 3 | 27 | 4.400362 | 0.6519909 | 2.97704 | 0 | 12.4788 | 0
2018-03-16 03:11 | 194963.7 | 120.0024 | 4 | 27 | 4.351794 | 0 | 2.977041 | 0 | 12.47881 | 0
2018-03-16 03:13 | 195083.7 | 240.0009 | 4 | 27 | 4.348189 | 0 | 2.977041 | 0 | 12.47881 | 0
2018-03-16 03:14 | 195143.7 | 300.003 | 4 | 27 | 4.347103 | 0 | 2.977041 | 0 | 12.47881 | 0
2018-03-16 03:16 | 195263.8 | 120.001 | 5 | 27 | 4.095145 | -3.260106 | 2.977041 | 0.1086581 | 12.47881 | 0.4485173
2018-03-16 03:18 | 195383.8 | 240.001 | 5 | 27 | 4.050986 | -3.260106 | 2.977041 | 0.2173184 | 12.47881 | 0.8910667
2018-03-16 03:20 | 195503.8 | 360.0002 | 5 | 27 | 4.008446 | -3.260149 | 2.977041 | 0.3259764 | 12.47881 | 1.328921
2018-03-16 03:22 | 195623.8 | 480.0011 | 5 | 27 | 3.966618 | -3.260131 | 2.977041 | 0.4346381 | 12.47881 | 1.762205
2018-03-16 03:24 | 195743.8 | 600.001 | 5 | 27 | 3.925698 | -3.260151 | 2.977041 | 0.5432976 | 12.47881 | 2.190982
2018-03-16 03:26 | 195863.8 | 720.0002 | 5 | 27 | 3.886197 | -3.260099 | 2.977041 | 0.6519591 | 12.47881 | 2.615393
2018-03-16 03:28 | 195983.8 | 840.0018 | 5 | 27 | 3.84862 | -3.26011 | 2.977041 | 0.7606189 | 12.47881 | 3.035605
2018-03-16 03:30 | 196103.8 | 960.0002 | 5 | 27 | 3.813241 | -3.260094 | 2.977041 | 0.8692757 | 12.47881 | 3.451842
2018-03-16 03:32 | 196223.8 | 1080.0002 | 5 | 27 | 3.780045 | -3.260081 | 2.977041 | 0.9779311 | 12.47881 | 3.864349
2018-03-16 03:34 | 196343.8 | 1200.001 | 5 | 27 | 3.748847 | -3.260081 | 2.977041 | 1.086595 | 12.47881 | 4.273393
2018-03-16 03:36 | 196463.8 | 1320.001 | 5 | 27 | 3.719345 | -3.260139 | 2.977041 | 1.195253 | 12.47881 | 4.679117
2018-03-16 03:38 | 196583.8 | 1440.0018 | 5 | 27 | 3.691415 | -3.260122 | 2.977041 | 1.303915 | 12.47881 | 5.081734
2018-03-16 03:40 | 196703.8 | 1560.0002 | 5 | 27 | 3.665176 | -3.260131 | 2.977041 | 1.412571 | 12.47881 | 5.481387
2018-03-16 03:42 | 196823.8 | 1680.001 | 5 | 27 | 3.640823 | -3.26012 | 2.977041 | 1.52123 | 12.47881 | 5.878299
2018-03-16 03:44 | 196943.8 | 1800.0002 | 5 | 27 | 3.618521 | -3.260145 | 2.977041 | 1.629889 | 12.47881 | 6.272677
2018-03-16 03:46 | 197063.8 | 1920.0002 | 5 | 27 | 3.59828 | -3.260182 | 2.977041 | 1.738551 | 12.47881 | 6.664755
2018-03-16 03:48 | 197183.8 | 2040.001 | 5 | 27 | 3.579971 | -3.260114 | 2.977041 | 1.847211 | 12.47881 | 7.054732
2018-03-16 03:50 | 197303.8 | 2160.0012 | 5 | 27 | 3.563207 | -3.26012 | 2.977041 | 1.955871 | 12.47881 | 7.442808
2018-03-16 03:52 | 197423.8 | 2280.001 | 5 | 27 | 3.547435 | -3.260159 | 2.977041 | 2.06453 | 12.47881 | 7.829121
2018-03-16 03:54 | 197543.8 | 2400.0002 | 5 | 27 | 3.532022 | -3.26019 | 2.977041 | 2.173192 | 12.47881 | 8.213754
2018-03-16 03:56 | 197663.8 | 2520.0002 | 5 | 27 | 3.516245 | -3.260131 | 2.977041 | 2.281853 | 12.47881 | 8.596697
2018-03-16 03:58 | 197783.8 | 2640.001 | 5 | 27 | 3.499012 | -3.260126 | 2.977041 | 2.390509 | 12.47881 | 8.977844
2018-03-16 04:00 | 197903.8 | 2760.0002 | 5 | 27 | 3.477744 | -3.260156 | 2.977041 | 2.499169 | 12.47881 | 9.356953
2018-03-16 04:02 | 198023.8 | 2880.0002 | 5 | 27 | 3.447372 | -3.26011 | 2.977041 | 2.607825 | 12.47881 | 9.733271
2018-03-16 04:04 | 198143.8 | 3000.0002 | 5 | 27 | 3.40456 | -3.260131 | 2.977041 | 2.716481 | 12.47881 | 10.10567
2018-03-16 04:06 | 198263.8 | 3120.0018 | 5 | 27 | 3.333368 | -3.260124 | 2.977041 | 2.825141 | 12.47881 | 10.47214
2018-03-16 04:08 | 198383.8 | 3240.0011 | 5 | 27 | 3.167925 | -3.260137 | 2.977041 | 2.933801 | 12.47881 | 10.827
2018-03-16 04:09 | 198430.5 | 3286.756 | 5 | 27 | 2.99997 | -3.26012 | 2.977041 | 2.976138 | 12.47881 | 10.95805
2018-03-16 04:11 | 198550.6 | 119.9999 | 6 | 27 | 3.317362 | 0 | 2.977041 | 2.976138 | 12.47881 | 10.95805
2018-03-16 04:13 | 198670.6 | 240.0014 | 6 | 27 | 3.329336 | 0 | 2.977041 | 2.976138 | 12.47881 | 10.95805
2018-03-16 04:14 | 198730.6 | 300.0045 | 6 | 27 | 3.33296 | 0 | 2.977041 | 2.976138 | 12.47881 | 10.95805
2018-03-16 04:14 | 198730.6 | 0.0024 | 7 | 28 | 3.333021 | 0 | 0 | 0 | 0 | 0
2018-03-16 04:16 | 198850.7 | 120.0001 | 2 | 28 | 3.969494 | 4.889908 | 0.1622944 | 1.676e-09 | 0.6239119 | 5.585e-09
2018-03-16 04:18 | 198970.7 | 240.0017 | 2 | 28 | 4.013293 | 4.88995 | 0.3252735 | 1.676e-09 | 1.274718 | 5.585e-09
2018-03-16 04:20 | 199090.7 | 360.0001 | 2 | 28 | 4.049936 | 4.889902 | 0.4882495 | 1.676e-09 | 1.931869 | 5.585e-09
2018-03-16 04:22 | 199210.7 | 480.0001 | 2 | 28 | 4.080101 | 4.889874 | 0.6512359 | 1.676e-09 | 2.594476 | 5.585e-09
2018-03-16 04:24 | 199330.7 | 600.0017 | 2 | 28 | 4.106131 | 4.88994 | 0.8142116 | 1.676e-09 | 3.261605 | 5.585e-09
2018-03-16 04:26 | 199450.7 | 720.0006 | 2 | 28 | 4.129635 | 4.889921 | 0.9771897 | 1.676e-09 | 3.932733 | 5.585e-09
2018-03-16 04:28 | 199570.7 | 840.0009 | 2 | 28 | 4.154842 | 4.889914 | 1.140167 | 1.676e-09 | 4.607788 | 5.585e-09
2018-03-16 04:30 | 199690.7 | 960.0026 | 2 | 28 | 4.182784 | 4.889935 | 1.303155 | 1.676e-09 | 5.287214 | 5.585e-09
2018-03-16 04:32 | 199810.7 | 1080.0017 | 2 | 28 | 4.200406 | 4.647305 | 1.464364 | 1.676e-09 | 5.963512 | 5.585e-09
2018-03-16 04:34 | 199930.7 | 1200.001 | 2 | 28 | 4.20041 | 4.134264 | 1.610649 | 1.676e-09 | 6.577967 | 5.585e-09
2018-03-16 04:36 | 200050.7 | 1320.001 | 2 | 28 | 4.200406 | 3.643805 | 1.740196 | 1.676e-09 | 7.122118 | 5.585e-09
2018-03-16 04:37 | 200149.6 | 1418.9088 | 2 | 28 | 4.200404 | 3.259993 | 1.834971 | 1.676e-09 | 7.520212 | 5.585e-09
2018-03-16 04:39 | 200269.6 | 120.0001 | 3 | 28 | 4.228118 | 3.260164 | 1.943195 | 1.676e-09 | 7.97618 | 5.585e-09
2018-03-16 04:41 | 200389.6 | 240.0001 | 3 | 28 | 4.260597 | 3.260176 | 2.051859 | 1.676e-09 | 8.437363 | 5.585e-09
2018-03-16 04:43 | 200509.6 | 360.0001 | 3 | 28 | 4.295621 | 3.260204 | 2.160513 | 1.676e-09 | 8.902172 | 5.585e-09
2018-03-16 04:45 | 200629.6 | 480.0025 | 3 | 28 | 4.332873 | 3.259796 | 2.269175 | 1.676e-09 | 9.37095 | 5.585e-09
2018-03-16 04:47 | 200749.6 | 600.0017 | 3 | 28 | 4.372127 | 3.260185 | 2.37783 | 1.676e-09 | 9.843853 | 5.585e-09
2018-03-16 04:49 | 200869.6 | 720.0018 | 3 | 28 | 4.400412 | 3.044806 | 2.485328 | 1.676e-09 | 10.31581 | 5.585e-09
2018-03-16 04:51 | 200989.6 | 840.0003 | 3 | 28 | 4.400392 | 2.535004 | 2.577945 | 1.676e-09 | 10.72337 | 5.585e-09
2018-03-16 04:53 | 201109.6 | 960.0017 | 3 | 28 | 4.400409 | 2.127773 | 2.655426 | 1.676e-09 | 11.06431 | 5.585e-09
2018-03-16 04:55 | 201229.6 | 1080.0002 | 3 | 28 | 4.400399 | 1.795349 | 2.720614 | 1.676e-09 | 11.35116 | 5.585e-09
2018-03-16 04:57 | 201349.6 | 1200.0002 | 3 | 28 | 4.400388 | 1.524008 | 2.775774 | 1.676e-09 | 11.59389 | 5.585e-09
2018-03-16 04:59 | 201469.6 | 1320.0009 | 3 | 28 | 4.400379 | 1.301769 | 2.822743 | 1.676e-09 | 11.80057 | 5.585e-09
2018-03-16 05:01 | 201589.6 | 1440.0002 | 3 | 28 | 4.400371 | 1.119053 | 2.86299 | 1.676e-09 | 11.97767 | 5.585e-09
2018-03-16 05:03 | 201709.6 | 1560.001 | 3 | 28 | 4.400401 | 0.9688435 | 2.897696 | 1.676e-09 | 12.13039 | 5.585e-09
2018-03-16 05:05 | 201829.6 | 1680.0018 | 3 | 28 | 4.400369 | 0.8427639 | 2.927809 | 1.676e-09 | 12.2629 | 5.585e-09
2018-03-16 05:07 | 201949.6 | 1800.0018 | 3 | 28 | 4.400377 | 0.7379551 | 2.954099 | 1.676e-09 | 12.37859 | 5.585e-09
2018-03-16 05:09 | 202066.3 | 1916.6576 | 3 | 28 | 4.400367 | 0.6519947 | 2.976573 | 1.676e-09 | 12.47748 | 5.585e-09
2018-03-16 05:11 | 202186.3 | 120.0016 | 4 | 28 | 4.351782 | 0 | 2.976573 | 1.676e-09 | 12.47748 | 5.585e-09
2018-03-16 05:13 | 202306.3 | 240.0011 | 4 | 28 | 4.348189 | 0 | 2.976573 | 1.676e-09 | 12.47748 | 5.585e-09
2018-03-16 05:14 | 202366.3 | 300.0046 | 4 | 28 | 4.347097 | 0 | 2.976573 | 1.676e-09 | 12.47748 | 5.585e-09
2018-03-16 05:16 | 202486.4 | 120.0017 | 5 | 28 | 4.094954 | -3.260184 | 2.976573 | 0.1086581 | 12.47748 | 0.448501
2018-03-16 05:18 | 202606.4 | 240.0017 | 5 | 28 | 4.050769 | -3.259818 | 2.976573 | 0.2173156 | 12.47748 | 0.8910167
2018-03-16 05:20 | 202726.4 | 360.0002 | 5 | 28 | 4.008207 | -3.260163 | 2.976573 | 0.3259724 | 12.47748 | 1.328842
2018-03-16 05:22 | 202846.4 | 480.0002 | 5 | 28 | 3.966333 | -3.259968 | 2.976573 | 0.4346294 | 12.47748 | 1.762081
2018-03-16 05:24 | 202966.4 | 600.0001 | 5 | 28 | 3.925333 | -3.260184 | 2.976573 | 0.5432838 | 12.47748 | 2.190803
2018-03-16 05:26 | 203086.4 | 720.0002 | 5 | 28 | 3.885812 | -3.260128 | 2.976573 | 0.6519458 | 12.47748 | 2.615175
2018-03-16 05:28 | 203206.4 | 840.001 | 5 | 28 | 3.848147 | -3.260147 | 2.976573 | 0.7606028 | 12.47748 | 3.035331
2018-03-16 05:30 | 203326.4 | 960.0017 | 5 | 28 | 3.812783 | -3.260182 | 2.976573 | 0.8692653 | 12.47748 | 3.451539
2018-03-16 05:32 | 203446.4 | 1080.0001 | 5 | 28 | 3.779557 | -3.260149 | 2.976573 | 0.9779212 | 12.47748 | 3.863996
2018-03-16 05:34 | 203566.4 | 1200.0001 | 5 | 28 | 3.748373 | -3.260188 | 2.976573 | 1.086584 | 12.47748 | 4.272984
2018-03-16 05:36 | 203686.4 | 1320.0002 | 5 | 28 | 3.718902 | -3.260128 | 2.976573 | 1.195249 | 12.47748 | 4.678686
2018-03-16 05:38 | 203806.4 | 1440.0017 | 5 | 28 | 3.69096 | -3.260151 | 2.976573 | 1.303909 | 12.47748 | 5.081247
2018-03-16 05:40 | 203926.4 | 1560.0009 | 5 | 28 | 3.664689 | -3.26017 | 2.976573 | 1.412568 | 12.47748 | 5.480859
2018-03-16 05:42 | 204046.4 | 1680.0002 | 5 | 28 | 3.64037 | -3.259886 | 2.976573 | 1.521229 | 12.47748 | 5.877729
2018-03-16 05:44 | 204166.4 | 1800.0017 | 5 | 28 | 3.618028 | -3.260182 | 2.976573 | 1.62989 | 12.47748 | 6.272062
2018-03-16 05:46 | 204286.4 | 1920.0017 | 5 | 28 | 3.597806 | -3.259795 | 2.976573 | 1.738544 | 12.47748 | 6.664059
2018-03-16 05:48 | 204406.4 | 2040.001 | 5 | 28 | 3.579439 | -3.260178 | 2.976573 | 1.847204 | 12.47748 | 7.053979
2018-03-16 05:50 | 204526.4 | 2160.0005 | 5 | 28 | 3.562706 | -3.260184 | 2.976573 | 1.95586 | 12.47748 | 7.441988
2018-03-16 05:52 | 204646.4 | 2280.0018 | 5 | 28 | 3.546902 | -3.260156 | 2.976573 | 2.064521 | 12.47748 | 7.82825
2018-03-16 05:54 | 204766.4 | 2400.0009 | 5 | 28 | 3.531471 | -3.260145 | 2.976573 | 2.173163 | 12.47748 | 8.212756
2018-03-16 05:56 | 204886.4 | 2520.0009 | 5 | 28 | 3.515758 | -3.260104 | 2.976573 | 2.28184 | 12.47748 | 8.595698
2018-03-16 05:58 | 205006.4 | 2640.0001 | 5 | 28 | 3.498592 | -3.260124 | 2.976573 | 2.390503 | 12.47748 | 8.976817
2018-03-16 06:00 | 205126.4 | 2760.0009 | 5 | 28 | 3.477258 | -3.260122 | 2.976573 | 2.499164 | 12.47748 | 9.355885
2018-03-16 06:02 | 205246.4 | 2880.0007 | 5 | 28 | 3.446855 | -3.260096 | 2.976573 | 2.607821 | 12.47748 | 9.732149
2018-03-16 06:04 | 205366.4 | 3000.0017 | 5 | 28 | 3.403909 | -3.260131 | 2.976573 | 2.716482 | 12.47748 | 10.10451
2018-03-16 06:06 | 205486.4 | 3120.0001 | 5 | 28 | 3.332406 | -3.260101 | 2.976573 | 2.825139 | 12.47748 | 10.47088
2018-03-16 06:08 | 205606.4 | 3240.0001 | 5 | 28 | 3.166114 | -3.260161 | 2.976573 | 2.933803 | 12.47748 | 10.82561
2018-03-16 06:09 | 205652.6 | 3286.1927 | 5 | 28 | 2.999993 | -3.26011 | 2.976573 | 2.975628 | 12.47748 | 10.95503
2018-03-16 06:11 | 205772.6 | 120 | 6 | 28 | 3.317967 | 0 | 2.976573 | 2.975634 | 12.47748 | 10.95505
2018-03-16 06:13 | 205892.6 | 240.0008 | 6 | 28 | 3.329936 | 0 | 2.976573 | 2.975634 | 12.47748 | 10.95505
2018-03-16 06:14 | 205952.6 | 300.0014 | 6 | 28 | 3.333577 | 0 | 2.976573 | 2.975634 | 12.47748 | 10.95505
2018-03-16 06:14 | 205952.7 | 0.0048 | 7 | 29 | 3.333589 | 0 | 0 | 0 | 0 | 0
2018-03-16 06:16 | 206072.7 | 120.0002 | 2 | 29 | 3.969493 | 4.88994 | 0.1622974 | 1.515e-09 | 0.6239619 | 5.049e-09
2018-03-16 06:18 | 206192.7 | 240.0011 | 2 | 29 | 4.013249 | 4.889975 | 0.325285 | 1.515e-09 | 1.274794 | 5.049e-09
2018-03-16 06:20 | 206312.7 | 360.0018 | 2 | 29 | 4.049818 | 4.889915 | 0.4882663 | 1.515e-09 | 1.931955 | 5.049e-09
2018-03-16 06:22 | 206432.7 | 480.0018 | 2 | 29 | 4.079999 | 4.889957 | 0.6512495 | 1.515e-09 | 2.594531 | 5.049e-09
2018-03-16 06:24 | 206552.7 | 600.0002 | 2 | 29 | 4.105951 | 4.889904 | 0.8142076 | 1.515e-09 | 3.261564 | 5.049e-09
2018-03-16 06:26 | 206672.7 | 720.001 | 2 | 29 | 4.129404 | 4.889952 | 0.9772065 | 1.515e-09 | 3.932744 | 5.049e-09
2018-03-16 06:28 | 206792.7 | 840.0026 | 2 | 29 | 4.154443 | 4.889954 | 1.140186 | 1.515e-09 | 4.607754 | 5.049e-09
2018-03-16 06:30 | 206912.7 | 960.0003 | 2 | 29 | 4.182353 | 4.889963 | 1.303169 | 1.515e-09 | 5.287095 | 5.049e-09
2018-03-16 06:32 | 207032.7 | 1080.0019 | 2 | 29 | 4.200409 | 4.655203 | 1.464508 | 1.515e-09 | 5.963892 | 5.049e-09
2018-03-16 06:34 | 207152.7 | 1200.001 | 2 | 29 | 4.200402 | 4.139208 | 1.61099 | 1.515e-09 | 6.579175 | 5.049e-09
2018-03-16 06:36 | 207272.7 | 1320.0027 | 2 | 29 | 4.200401 | 3.645933 | 1.740667 | 1.515e-09 | 7.123871 | 5.049e-09
2018-03-16 06:38 | 207372.2 | 1419.4752 | 2 | 29 | 4.200401 | 3.259989 | 1.836027 | 1.515e-09 | 7.524421 | 5.049e-09
2018-03-16 06:40 | 207492.2 | 120.0017 | 3 | 29 | 4.228135 | 3.259855 | 1.944239 | 1.515e-09 | 7.98034 | 5.049e-09
2018-03-16 06:42 | 207612.2 | 240.0002 | 3 | 29 | 4.260623 | 3.260157 | 2.052884 | 1.515e-09 | 8.441445 | 5.049e-09
2018-03-16 06:44 | 207732.2 | 360.0008 | 3 | 29 | 4.295602 | 3.259851 | 2.161545 | 1.515e-09 | 8.906285 | 5.049e-09
2018-03-16 06:46 | 207852.2 | 480.0018 | 3 | 29 | 4.332882 | 3.259806 | 2.270199 | 1.515e-09 | 9.375026 | 5.049e-09
2018-03-16 06:48 | 207972.2 | 600.0013 | 3 | 29 | 4.372046 | 3.259808 | 2.37885 | 1.515e-09 | 9.847913 | 5.049e-09
2018-03-16 06:50 | 208092.2 | 720.0001 | 3 | 29 | 4.400419 | 3.045454 | 2.486352 | 1.515e-09 | 10.31988 | 5.049e-09
2018-03-16 06:52 | 208212.2 | 840.0018 | 3 | 29 | 4.400393 | 2.534157 | 2.578956 | 1.515e-09 | 10.72738 | 5.049e-09
2018-03-16 06:54 | 208332.2 | 960.0018 | 3 | 29 | 4.4004 | 2.125645 | 2.656382 | 1.515e-09 | 11.06808 | 5.049e-09
2018-03-16 06:56 | 208452.2 | 1080.0002 | 3 | 29 | 4.400384 | 1.792316 | 2.721484 | 1.515e-09 | 11.35456 | 5.049e-09
2018-03-16 06:58 | 208572.2 | 1200.0018 | 3 | 29 | 4.400374 | 1.520676 | 2.776549 | 1.515e-09 | 11.59686 | 5.049e-09
2018-03-16 07:00 | 208692.2 | 1320.0018 | 3 | 29 | 4.400379 | 1.298479 | 2.823412 | 1.515e-09 | 11.80308 | 5.049e-09
2018-03-16 07:02 | 208812.2 | 1440.0002 | 3 | 29 | 4.400384 | 1.116312 | 2.863551 | 1.515e-09 | 11.97971 | 5.049e-09
2018-03-16 07:04 | 208932.2 | 1560.0011 | 3 | 29 | 4.400364 | 0.9648914 | 2.89816 | 1.515e-09 | 12.132 | 5.049e-09
2018-03-16 07:06 | 209052.2 | 1680.0011 | 3 | 29 | 4.400355 | 0.8398151 | 2.928182 | 1.515e-09 | 12.26411 | 5.049e-09
2018-03-16 07:08 | 209172.2 | 1800.0011 | 3 | 29 | 4.400377 | 0.7355061 | 2.954384 | 1.515e-09 | 12.3794 | 5.049e-09
2018-03-16 07:10 | 209285.7 | 1913.4976 | 3 | 29 | 4.400372 | 0.6519947 | 2.976211 | 1.515e-09 | 12.47545 | 5.049e-09
2018-03-16 07:12 | 209405.7 | 120.0014 | 4 | 29 | 4.35181 | 0 | 2.976211 | 1.515e-09 | 12.47545 | 5.049e-09
2018-03-16 07:14 | 209525.7 | 239.9999 | 4 | 29 | 4.348207 | 0 | 2.976211 | 1.515e-09 | 12.47545 | 5.049e-09
2018-03-16 07:15 | 209585.7 | 300.0012 | 4 | 29 | 4.347122 | 0 | 2.976211 | 1.515e-09 | 12.47545 | 5.049e-09
2018-03-16 07:17 | 209705.8 | 120.0017 | 5 | 29 | 4.095018 | -3.260124 | 2.976211 | 0.108653 | 12.47545 | 0.4484862
2018-03-16 07:19 | 209825.8 | 240.0017 | 5 | 29 | 4.050833 | -3.260145 | 2.976211 | 0.2173096 | 12.47545 | 0.8910069
2018-03-16 07:21 | 209945.8 | 360.001 | 5 | 29 | 4.008296 | -3.26018 | 2.976211 | 0.3259705 | 12.47545 | 1.328856
2018-03-16 07:23 | 210065.8 | 480.001 | 5 | 29 | 3.9664 | -3.260167 | 2.976211 | 0.4346329 | 12.47545 | 1.762124
2018-03-16 07:25 | 210185.8 | 600.0017 | 5 | 29 | 3.925488 | -3.260151 | 2.976211 | 0.5432943 | 12.47545 | 2.190885
2018-03-16 07:27 | 210305.8 | 720.0009 | 5 | 29 | 3.885995 | -3.260143 | 2.976211 | 0.6519516 | 12.47545 | 2.615256
2018-03-16 07:29 | 210425.8 | 840.0001 | 5 | 29 | 3.848393 | -3.260137 | 2.976211 | 0.7606108 | 12.47545 | 3.035444
2018-03-16 07:31 | 210545.8 | 960.0001 | 5 | 29 | 3.813035 | -3.260145 | 2.976211 | 0.8692687 | 12.47545 | 3.45166
2018-03-16 07:33 | 210665.8 | 1080.0004 | 5 | 29 | 3.779745 | -3.26014 | 2.976211 | 0.9779329 | 12.47545 | 3.864173
2018-03-16 07:35 | 210785.8 | 1200.0009 | 5 | 29 | 3.748505 | -3.260163 | 2.976211 | 1.086591 | 12.47545 | 4.27316
2018-03-16 07:37 | 210905.8 | 1320.0001 | 5 | 29 | 3.71896 | -3.259976 | 2.976211 | 1.195252 | 12.47545 | 4.678855
2018-03-16 07:39 | 211025.9 | 1440.0026 | 5 | 29 | 3.690993 | -3.260124 | 2.976211 | 1.303915 | 12.47545 | 5.081431
2018-03-16 07:41 | 211145.8 | 1560.0017 | 5 | 29 | 3.664722 | -3.260126 | 2.976211 | 1.412575 | 12.47545 | 5.481053
2018-03-16 07:43 | 211265.8 | 1680.0009 | 5 | 29 | 3.640431 | -3.260117 | 2.976211 | 1.521232 | 12.47545 | 5.877911
2018-03-16 07:45 | 211385.8 | 1800.0002 | 5 | 29 | 3.61812 | -3.26014 | 2.976211 | 1.629893 | 12.47545 | 6.272255
2018-03-16 07:47 | 211505.8 | 1920.0009 | 5 | 29 | 3.597903 | -3.260104 | 2.976211 | 1.738548 | 12.47545 | 6.664263
2018-03-16 07:49 | 211625.8 | 2040.0001 | 5 | 29 | 3.579556 | -3.260147 | 2.976211 | 1.84721 | 12.47545 | 7.054206
2018-03-16 07:51 | 211745.8 | 2160.0017 | 5 | 29 | 3.562809 | -3.260137 | 2.976211 | 1.955871 | 12.47545 | 7.442244
2018-03-16 07:53 | 211865.8 | 2280.0009 | 5 | 29 | 3.547024 | -3.260149 | 2.976211 | 2.064531 | 12.47545 | 7.828514
2018-03-16 07:55 | 211985.8 | 2400.0017 | 5 | 29 | 3.531548 | -3.260153 | 2.976211 | 2.173197 | 12.47545 | 8.213113
2018-03-16 07:57 | 212105.8 | 2520.0005 | 5 | 29 | 3.515716 | -3.260161 | 2.976211 | 2.281856 | 12.47545 | 8.595995
2018-03-16 07:59 | 212225.8 | 2640.0017 | 5 | 29 | 3.498454 | -3.260114 | 2.976211 | 2.390515 | 12.47545 | 8.977091
2018-03-16 08:01 | 212345.8 | 2760.0001 | 5 | 29 | 3.477053 | -3.26017 | 2.976211 | 2.499171 | 12.47545 | 9.356121
2018-03-16 08:03 | 212465.8 | 2880.0001 | 5 | 29 | 3.446613 | -3.260015 | 2.976211 | 2.607827 | 12.47545 | 9.732359
2018-03-16 08:05 | 212585.8 | 3000.0003 | 5 | 29 | 3.403677 | -3.26017 | 2.976211 | 2.71649 | 12.47545 | 10.1047
2018-03-16 08:07 | 212705.8 | 3120.0009 | 5 | 29 | 3.331952 | -3.260163 | 2.976211 | 2.825149 | 12.47545 | 10.47104
2018-03-16 08:09 | 212825.8 | 3240.0009 | 5 | 29 | 3.165135 | -3.260106 | 2.976211 | 2.933809 | 12.47545 | 10.82568
2018-03-16 08:09 | 212871.7 | 3285.8607 | 5 | 29 | 2.999999 | -3.260147 | 2.976211 | 2.975333 | 12.47545 | 10.95414
2018-03-16 08:11 | 212991.8 | 120.0002 | 6 | 29 | 3.318623 | 0 | 2.976211 | 2.975342 | 12.47545 | 10.95417
2018-03-16 08:13 | 213111.8 | 240.0009 | 6 | 29 | 3.330628 | 0 | 2.976211 | 2.975342 | 12.47545 | 10.95417
2018-03-16 08:14 | 213171.8 | 300.0015 | 6 | 29 | 3.334249 | 0 | 2.976211 | 2.975342 | 12.47545 | 10.95417
2018-03-16 08:14 | 213171.8 | 0.0033 | 7 | 30 | 3.334277 | 0 | 0 | 0 | 0 | 0
2018-03-16 08:16 | 213291.8 | 120.001 | 2 | 30 | 3.969972 | 4.889917 | 0.1623026 | 4.06e-10 | 0.6240834 | 1.352e-09
2018-03-16 08:18 | 213411.8 | 240.0002 | 2 | 30 | 4.013647 | 4.88994 | 0.3252805 | 4.06e-10 | 1.274946 | 1.352e-09
2018-03-16 08:20 | 213531.8 | 360.001 | 2 | 30 | 4.05025 | 4.88986 | 0.4882666 | 4.06e-10 | 1.932192 | 1.352e-09
2018-03-16 08:22 | 213651.8 | 480.0011 | 2 | 30 | 4.0804 | 4.88987 | 0.6512392 | 4.06e-10 | 2.59479 | 1.352e-09
2018-03-16 08:24 | 213771.8 | 600.0018 | 2 | 30 | 4.106387 | 4.889864 | 0.8142272 | 4.06e-10 | 3.262015 | 1.352e-09
2018-03-16 08:26 | 213891.8 | 720.0018 | 2 | 30 | 4.129928 | 4.88991 | 0.9771999 | 4.06e-10 | 3.933165 | 1.352e-09
2018-03-16 08:28 | 214011.8 | 840.0002 | 2 | 30 | 4.155157 | 4.889944 | 1.140174 | 4.06e-10 | 4.608256 | 1.352e-09
2018-03-16 08:30 | 214131.8 | 960.0018 | 2 | 30 | 4.18312 | 4.889912 | 1.303158 | 4.06e-10 | 5.287723 | 1.352e-09
2018-03-16 08:32 | 214251.8 | 1080.0011 | 2 | 30 | 4.200407 | 4.641146 | 1.464268 | 4.06e-10 | 5.963634 | 1.352e-09
2018-03-16 08:34 | 214371.8 | 1200.0011 | 2 | 30 | 4.200403 | 4.128353 | 1.610358 | 4.06e-10 | 6.577273 | 1.352e-09
2018-03-16 08:36 | 214491.8 | 1320.0003 | 2 | 30 | 4.200408 | 3.637836 | 1.739715 | 4.06e-10 | 7.120622 | 1.352e-09
2018-03-16 08:38 | 214589.2 | 1417.3488 | 2 | 30 | 4.200401 | 3.259989 | 1.832925 | 4.06e-10 | 7.512143 | 1.352e-09
2018-03-16 08:40 | 214709.2 | 120.001 | 3 | 30 | 4.228099 | 3.260143 | 1.941149 | 4.06e-10 | 7.968109 | 1.352e-09
2018-03-16 08:42 | 214829.2 | 240.0011 | 3 | 30 | 4.260487 | 3.259811 | 2.049811 | 4.06e-10 | 8.429276 | 1.352e-09
2018-03-16 08:44 | 214949.2 | 360.0018 | 3 | 30 | 4.295431 | 3.260176 | 2.158472 | 4.06e-10 | 8.894102 | 1.352e-09
2018-03-16 08:46 | 215069.2 | 480.0017 | 3 | 30 | 4.332641 | 3.260189 | 2.26713 | 4.06e-10 | 9.362839 | 1.352e-09
2018-03-16 08:48 | 215189.2 | 600.0001 | 3 | 30 | 4.37181 | 3.260162 | 2.375778 | 4.06e-10 | 9.835683 | 1.352e-09
2018-03-16 08:50 | 215309.2 | 720.001 | 3 | 30 | 4.400412 | 3.048666 | 2.483315 | 4.06e-10 | 10.30779 | 1.352e-09
2018-03-16 08:52 | 215429.2 | 840.0007 | 3 | 30 | 4.400404 | 2.536629 | 2.57603 | 4.06e-10 | 10.71577 | 1.352e-09
2018-03-16 08:54 | 215549.2 | 960.0002 | 3 | 30 | 4.40041 | 2.12961 | 2.653554 | 4.06e-10 | 11.05691 | 1.352e-09
2018-03-16 08:56 | 215669.2 | 1080.0026 | 3 | 30 | 4.4004 | 1.797098 | 2.718799 | 4.06e-10 | 11.34401 | 1.352e-09
2018-03-16 08:58 | 215789.2 | 1200.001 | 3 | 30 | 4.400378 | 1.525675 | 2.774017 | 4.06e-10 | 11.58699 | 1.352e-09
2018-03-16 09:00 | 215909.2 | 1320.0002 | 3 | 30 | 4.400371 | 1.303488 | 2.821048 | 4.06e-10 | 11.79395 | 1.352e-09
2018-03-16 09:02 | 216029.2 | 1440.0018 | 3 | 30 | 4.400374 | 1.120718 | 2.861358 | 4.06e-10 | 11.97133 | 1.352e-09
2018-03-16 09:04 | 216149.2 | 1560.0002 | 3 | 30 | 4.400368 | 0.9700317 | 2.896124 | 4.06e-10 | 12.12431 | 1.352e-09
2018-03-16 09:06 | 216269.2 | 1680.001 | 3 | 30 | 4.400369 | 0.8447495 | 2.926305 | 4.06e-10 | 12.25712 | 1.352e-09
2018-03-16 09:08 | 216389.2 | 1800.0017 | 3 | 30 | 4.400369 | 0.7398663 | 2.952656 | 4.06e-10 | 12.37307 | 1.352e-09
2018-03-16 09:10 | 216507.4 | 1918.2303 | 3 | 30 | 4.400352 | 0.6519909 | 2.975472 | 4.06e-10 | 12.47347 | 1.352e-09
2018-03-16 09:12 | 216627.5 | 120.0016 | 4 | 30 | 4.351718 | 0 | 2.975472 | 4.06e-10 | 12.47347 | 1.352e-09
2018-03-16 09:14 | 216747.5 | 240.0016 | 4 | 30 | 4.348114 | 0 | 2.975472 | 4.06e-10 | 12.47347 | 1.352e-09
2018-03-16 09:15 | 216807.5 | 300.0014 | 4 | 30 | 4.347032 | 0 | 2.975472 | 4.06e-10 | 12.47347 | 1.352e-09
2018-03-16 09:17 | 216927.6 | 120.0018 | 5 | 30 | 4.094898 | -3.26011 | 2.975472 | 0.1086583 | 12.47347 | 0.4484946
2018-03-16 09:19 | 217047.6 | 240.001 | 5 | 30 | 4.050734 | -3.260099 | 2.975472 | 0.2173125 | 12.47347 | 0.8909929
2018-03-16 09:21 | 217167.6 | 360 | 5 | 30 | 4.008217 | -3.260073 | 2.975472 | 0.3259709 | 12.47347 | 1.328823
2018-03-16 09:23 | 217287.6 | 480.0003 | 5 | 30 | 3.96637 | -3.260096 | 2.975472 | 0.4346337 | 12.47347 | 1.762085
2018-03-16 09:25 | 217407.6 | 600.0005 | 5 | 30 | 3.925419 | -3.260128 | 2.975472 | 0.543293 | 12.47347 | 2.190832
2018-03-16 09:27 | 217527.6 | 720.001 | 5 | 30 | 3.885951 | -3.260108 | 2.975472 | 0.6519482 | 12.47347 | 2.615189
2018-03-16 09:29 | 217647.6 | 840.0002 | 5 | 30 | 3.84837 | -3.260062 | 2.975472 | 0.7606149 | 12.47347 | 3.0354
2018-03-16 09:31 | 217767.6 | 960.001 | 5 | 30 | 3.813007 | -3.260101 | 2.975472 | 0.8692738 | 12.47347 | 3.451616
2018-03-16 09:33 | 217887.6 | 1080.0002 | 5 | 30 | 3.779845 | -3.260131 | 2.975472 | 0.9779357 | 12.47347 | 3.864124
2018-03-16 09:35 | 218007.6 | 1200.0002 | 5 | 30 | 3.748655 | -3.260087 | 2.975472 | 1.086597 | 12.47347 | 4.273138
2018-03-16 09:37 | 218127.6 | 1320.0018 | 5 | 30 | 3.7192 | -3.260104 | 2.975472 | 1.195255 | 12.47347 | 4.678842
2018-03-16 09:39 | 218247.6 | 1440.0003 | 5 | 30 | 3.691257 | -3.260077 | 2.975472 | 1.303914 | 12.47347 | 5.081435
2018-03-16 09:41 | 218367.6 | 1560.0002 | 5 | 30 | 3.665048 | -3.260065 | 2.975472 | 1.412573 | 12.47347 | 5.481084
2018-03-16 09:43 | 218487.6 | 1680.0002 | 5 | 30 | 3.64074 | -3.260098 | 2.975472 | 1.52123 | 12.47347 | 5.877976
2018-03-16 09:45 | 218607.6 | 1800.0005 | 5 | 30 | 3.618468 | -3.260108 | 2.975472 | 1.629881 | 12.47347 | 6.272317
2018-03-16 09:47 | 218727.6 | 1920.0005 | 5 | 30 | 3.598235 | -3.260101 | 2.975472 | 1.738547 | 12.47347 | 6.664404
2018-03-16 09:49 | 218847.6 | 2040.001 | 5 | 30 | 3.57991 | -3.260067 | 2.975472 | 1.847211 | 12.47347 | 7.05439
2018-03-16 09:51 | 218967.6 | 2160.0002 | 5 | 30 | 3.563182 | -3.260158 | 2.975472 | 1.955868 | 12.47347 | 7.442452
2018-03-16 09:53 | 219087.6 | 2280.0002 | 5 | 30 | 3.546333 | -3.260104 | 2.975472 | 2.064525 | 12.47347 | 7.828727
2018-03-16 09:55 | 219207.6 | 2400.0009 | 5 | 30 | 3.530666 | -3.260099 | 2.975472 | 2.173196 | 12.47347 | 8.213256
2018-03-16 09:57 | 219327.6 | 2520.0001 | 5 | 30 | 3.514804 | -3.260133 | 2.975472 | 2.281866 | 12.47347 | 8.596076
2018-03-16 09:59 | 219447.6 | 2640.0018 | 5 | 30 | 3.497316 | -3.260108 | 2.975472 | 2.390529 | 12.47347 | 8.977076
2018-03-16 10:01 | 219567.6 | 2760.0002 | 5 | 30 | 3.475875 | -3.260163 | 2.975472 | 2.499182 | 12.47347 | 9.355968
2018-03-16 10:03 | 219687.6 | 2880.0004 | 5 | 30 | 3.445366 | -3.260133 | 2.975472 | 2.607844 | 12.47347 | 9.732095
2018-03-16 10:05 | 219807.6 | 3000.0002 | 5 | 30 | 3.402264 | -3.260101 | 2.975472 | 2.716502 | 12.47347 | 10.10428
2018-03-16 10:07 | 219927.6 | 3120.0002 | 5 | 30 | 3.330093 | -3.260108 | 2.975472 | 2.825158 | 12.47347 | 10.47044
2018-03-16 10:09 | 220047.6 | 3240.0002 | 5 | 30 | 3.161652 | -3.260128 | 2.975472 | 2.93382 | 12.47347 | 10.82483
2018-03-16 10:10 | 220092.3 | 3284.74 | 5 | 30 | 2.999996 | -3.260101 | 2.975472 | 2.974333 | 12.47347 | 10.95007
2018-03-16 10:12 | 220212.4 | 120.0018 | 6 | 30 | 3.320396 | 0 | 2.975472 | 2.974333 | 12.47347 | 10.95007
2018-03-16 10:14 | 220332.4 | 240.001 | 6 | 30 | 3.33242 | 0 | 2.975472 | 2.974333 | 12.47347 | 10.95007
2018-03-16 10:15 | 220392.4 | 300.0016 | 6 | 30 | 3.33603 | 0 | 2.975472 | 2.974333 | 12.47347 | 10.95007
2018-03-16 10:15 | 220392.4 | 0.0025 | 7 | 31 | 3.336126 | 0 | 0 | 0 | 0 | 0
2018-03-16 10:17 | 220512.5 | 120.0011 | 2 | 31 | 3.971185 | 4.889956 | 0.1622908 | 0 | 0.6243063 | 0
2018-03-16 10:19 | 220632.5 | 240.0002 | 2 | 31 | 4.014609 | 4.889946 | 0.3252675 | 0 | 1.27533 | 0
2018-03-16 10:21 | 220752.5 | 360.0018 | 2 | 31 | 4.051048 | 4.889904 | 0.4882397 | 0 | 1.932664 | 0
2018-03-16 10:23 | 220872.5 | 480.0002 | 2 | 31 | 4.081091 | 4.889904 | 0.651207 | 0 | 2.595361 | 0
2018-03-16 10:25 | 220992.5 | 600.0003 | 2 | 31 | 4.107071 | 4.88991 | 0.8141843 | 0 | 3.262657 | 0
2018-03-16 10:27 | 221112.5 | 720.0011 | 2 | 31 | 4.130563 | 4.889908 | 0.9771545 | 0 | 3.933906 | 0
2018-03-16 10:29 | 221232.5 | 840.0011 | 2 | 31 | 4.155697 | 4.889902 | 1.14013 | 0 | 4.609098 | 0
2018-03-16 10:31 | 221352.5 | 960.002 | 2 | 31 | 4.183632 | 4.889963 | 1.303105 | 0 | 5.288613 | 0
2018-03-16 10:33 | 221472.5 | 1080.0011 | 2 | 31 | 4.200409 | 4.635866 | 1.46411 | 0 | 5.964128 | 0
2018-03-16 10:35 | 221592.5 | 1200.0002 | 2 | 31 | 4.200407 | 4.124607 | 1.610036 | 0 | 6.577078 | 0
2018-03-16 10:37 | 221712.5 | 1320.0019 | 2 | 31 | 4.200423 | 3.635315 | 1.739283 | 0 | 7.119968 | 0
2018-03-16 10:38 | 221809.3 | 1416.832 | 2 | 31 | 4.200401 | 3.259977 | 1.831943 | 0 | 7.509176 | 0
2018-03-16 10:40 | 221929.3 | 120.0001 | 3 | 31 | 4.228135 | 3.260178 | 1.940154 | 0 | 7.965088 | 0
2018-03-16 10:42 | 222049.3 | 240.0017 | 3 | 31 | 4.260593 | 3.260159 | 2.048812 | 0 | 8.426249 | 0
2018-03-16 10:44 | 222169.3 | 360.0017 | 3 | 31 | 4.295566 | 3.260147 | 2.157466 | 0 | 8.891055 | 0
2018-03-16 10:46 | 222289.3 | 480.0001 | 3 | 31 | 4.332811 | 3.259787 | 2.266118 | 0 | 9.359782 | 0
2018-03-16 10:48 | 222409.3 | 600.0017 | 3 | 31 | 4.372067 | 3.25983 | 2.374775 | 0 | 9.832691 | 0
2018-03-16 10:50 | 222529.3 | 720.0017 | 3 | 31 | 4.400407 | 3.044432 | 2.482258 | 0 | 10.30458 | 0
2018-03-16 10:52 | 222649.3 | 840.0018 | 3 | 31 | 4.400402 | 2.536509 | 2.574897 | 0 | 10.71223 | 0
2018-03-16 10:54 | 222769.3 | 960.0026 | 3 | 31 | 4.400406 | 2.128855 | 2.652402 | 0 | 11.05328 | 0
2018-03-16 10:56 | 222889.3 | 1080.0012 | 3 | 31 | 4.400407 | 1.796577 | 2.717613 | 0 | 11.34024 | 0
2018-03-16 10:58 | 223009.3 | 1200.0002 | 3 | 31 | 4.400395 | 1.525009 | 2.772799 | 0 | 11.58308 | 0
2018-03-16 11:00 | 223129.3 | 1320.001 | 3 | 31 | 4.400373 | 1.302298 | 2.819791 | 0 | 11.78986 | 0
2018-03-16 11:02 | 223249.3 | 1440.0002 | 3 | 31 | 4.400351 | 1.119259 | 2.860061 | 0 | 11.96706 | 0
2018-03-16 11:04 | 223369.3 | 1560.0018 | 3 | 31 | 4.400371 | 0.9690266 | 2.894794 | 0 | 12.1199 | 0
2018-03-16 11:06 | 223489.3 | 1680.0018 | 3 | 31 | 4.400382 | 0.8437519 | 2.924936 | 0 | 12.25253 | 0
2018-03-16 11:08 | 223609.3 | 1800.0018 | 3 | 31 | 4.400363 | 0.7386665 | 2.951253 | 0 | 12.36834 | 0
2018-03-16 11:10 | 223727.1 | 1917.8295 | 3 | 31 | 4.400365 | 0.6519947 | 2.97397 | 0 | 12.4683 | 0
2018-03-16 11:12 | 223847.2 | 120.0009 | 4 | 31 | 4.351582 | 0 | 2.97397 | 0 | 12.4683 | 0
2018-03-16 11:14 | 223967.2 | 240.0017 | 4 | 31 | 4.34795 | 0 | 2.97397 | 0 | 12.4683 | 0
2018-03-16 11:15 | 224027.2 | 300.0022 | 4 | 31 | 4.346878 | 0 | 2.97397 | 0 | 12.4683 | 0
2018-03-16 11:17 | 224147.3 | 120.0016 | 5 | 31 | 4.093711 | -3.260137 | 2.97397 | 0.1086563 | 12.4683 | 0.4483715
2018-03-16 11:19 | 224267.3 | 240.0017 | 5 | 31 | 4.049489 | -3.260131 | 2.97397 | 0.2173136 | 12.4683 | 0.8907496
2018-03-16 11:21 | 224387.3 | 360 | 5 | 31 | 4.006927 | -3.260101 | 2.97397 | 0.3259704 | 12.4683 | 1.328434
2018-03-16 11:23 | 224507.3 | 480.0008 | 5 | 31 | 3.965043 | -3.260118 | 2.97397 | 0.4346282 | 12.4683 | 1.761537
2018-03-16 11:25 | 224627.3 | 600.0016 | 5 | 31 | 3.924143 | -3.260133 | 2.97397 | 0.5432861 | 12.4683 | 2.190138
2018-03-16 11:27 | 224747.3 | 720.0017 | 5 | 31 | 3.884596 | -3.260114 | 2.97397 | 0.6519481 | 12.4683 | 2.61438
2018-03-16 11:29 | 224867.3 | 840.0001 | 5 | 31 | 3.846954 | -3.260104 | 2.97397 | 0.7606065 | 12.4683 | 3.03441
2018-03-16 11:31 | 224987.3 | 960.0008 | 5 | 31 | 3.811592 | -3.260133 | 2.97397 | 0.8692445 | 12.4683 | 3.450394
2018-03-16 11:33 | 225107.3 | 1080.0008 | 5 | 31 | 3.778409 | -3.260077 | 2.97397 | 0.9779204 | 12.4683 | 3.862801
2018-03-16 11:35 | 225227.3 | 1200.0016 | 5 | 31 | 3.747241 | -3.260104 | 2.97397 | 1.086596 | 12.4683 | 4.271712
2018-03-16 11:37 | 225347.3 | 1320.0008 | 5 | 31 | 3.717479 | -3.260165 | 2.97397 | 1.195247 | 12.4683 | 4.67721
2018-03-16 11:39 | 225467.3 | 1440.0016 | 5 | 31 | 3.689652 | -3.260147 | 2.97397 | 1.303905 | 12.4683 | 5.079619
2018-03-16 11:41 | 225587.3 | 1560.0006 | 5 | 31 | 3.663558 | -3.260172 | 2.97397 | 1.41258 | 12.4683 | 5.479156
2018-03-16 11:43 | 225707.3 | 1680.0002 | 5 | 31 | 3.639367 | -3.260089 | 2.97397 | 1.521236 | 12.4683 | 5.875889
2018-03-16 11:45 | 225827.3 | 1800.0002 | 5 | 31 | 3.617174 | -3.260137 | 2.97397 | 1.629905 | 12.4683 | 6.270153
2018-03-16 11:47 | 225947.3 | 1920.0001 | 5 | 31 | 3.597074 | -3.260149 | 2.97397 | 1.73856 | 12.4683 | 6.662063
2018-03-16 11:49 | 226067.3 | 2040.0017 | 5 | 31 | 3.578865 | -3.260184 | 2.97397 | 1.84723 | 12.4683 | 7.051952
2018-03-16 11:51 | 226187.3 | 2160.0009 | 5 | 31 | 3.562257 | -3.260128 | 2.97397 | 1.95588 | 12.4683 | 7.439884
2018-03-16 11:53 | 226307.3 | 2280.0009 | 5 | 31 | 3.546625 | -3.260137 | 2.97397 | 2.064549 | 12.4683 | 7.826133
2018-03-16 11:55 | 226427.3 | 2400.0001 | 5 | 31 | 3.531258 | -3.260114 | 2.97397 | 2.173197 | 12.4683 | 8.210631
2018-03-16 11:57 | 226547.3 | 2520.0001 | 5 | 31 | 3.515584 | -3.260126 | 2.97397 | 2.281884 | 12.4683 | 8.59359
2018-03-16 11:59 | 226667.3 | 2640.0001 | 5 | 31 | 3.498471 | -3.260143 | 2.97397 | 2.390533 | 12.4683 | 8.974642
2018-03-16 12:01 | 226787.3 | 2760.0001 | 5 | 31 | 3.477087 | -3.260133 | 2.97397 | 2.499201 | 12.4683 | 9.353716
2018-03-16 12:03 | 226907.3 | 2880.0001 | 5 | 31 | 3.446657 | -3.260101 | 2.97397 | 2.607872 | 12.4683 | 9.730014
2018-03-16 12:05 | 227027.3 | 3000.0009 | 5 | 31 | 3.403774 | -3.260128 | 2.97397 | 2.716517 | 12.4683 | 10.1023
2018-03-16 12:07 | 227147.3 | 3120.0001 | 5 | 31 | 3.331772 | -3.260087 | 2.97397 | 2.825196 | 12.4683 | 10.46871
2018-03-16 12:09 | 227267.3 | 3240.0009 | 5 | 31 | 3.162926 | -3.260083 | 2.97397 | 2.933841 | 12.4683 | 10.82322
2018-03-16 12:10 | 227311.9 | 3284.6871 | 5 | 31 | 2.999985 | -3.260143 | 2.97397 | 2.974329 | 12.4683 | 10.94842
2018-03-16 12:12 | 227432 | 120 | 6 | 31 | 3.315937 | 0 | 2.97397 | 2.974329 | 12.4683 | 10.94842
2018-03-16 12:14 | 227552 | 240 | 6 | 31 | 3.327952 | 0 | 2.97397 | 2.974329 | 12.4683 | 10.94842
2018-03-16 12:15 | 227612 | 300.0022 | 6 | 31 | 3.331607 | 0 | 2.97397 | 2.974329 | 12.4683 | 10.94842
2018-03-16 12:15 | 227612 | 0.0024 | 7 | 32 | 3.331645 | 0 | 0 | 0 | 0 | 0
2018-03-16 12:17 | 227732.1 | 120.0002 | 2 | 32 | 3.968918 | 4.889999 | 0.1623021 | 0 | 0.623803 | 0
2018-03-16 12:19 | 227852.1 | 240.0002 | 2 | 32 | 4.012936 | 4.889965 | 0.325289 | 0 | 1.27458 | 0
2018-03-16 12:21 | 227972.1 | 360.0002 | 2 | 32 | 4.049448 | 4.889971 | 0.4882731 | 0 | 1.931693 | 0
2018-03-16 12:23 | 228092.1 | 480.0002 | 2 | 32 | 4.079567 | 4.889975 | 0.6512534 | 0 | 2.594191 | 0
2018-03-16 12:25 | 228212.1 | 600.0002 | 2 | 32 | 4.105544 | 4.88995 | 0.814232 | 0 | 3.261241 | 0
2018-03-16 12:27 | 228332.1 | 720.001 | 2 | 32 | 4.128914 | 4.889978 | 0.9771905 | 0 | 3.932183 | 0
2018-03-16 12:29 | 228452.1 | 840.0002 | 2 | 32 | 4.153907 | 4.889973 | 1.140211 | 0 | 4.607277 | 0
2018-03-16 12:31 | 228572.1 | 960.0019 | 2 | 32 | 4.181756 | 4.889969 | 1.303204 | 0 | 5.286567 | 0
2018-03-16 12:33 | 228692.1 | 1080.001 | 2 | 32 | 4.200408 | 4.665562 | 1.464679 | 0 | 5.963876 | 0
2018-03-16 12:35 | 228812.1 | 1200.0013 | 2 | 32 | 4.200396 | 4.148613 | 1.611501 | 0 | 6.58059 | 0
2018-03-16 12:37 | 228932.1 | 1320.001 | 2 | 32 | 4.200398 | 3.652548 | 1.741452 | 0 | 7.126438 | 0
2018-03-16 12:39 | 229032.6 | 1420.48 | 2 | 32 | 4.200396 | 3.259983 | 1.837865 | 0 | 7.531412 | 0
2018-03-16 12:41 | 229152.6 | 120.0011 | 3 | 32 | 4.228194 | 3.259853 | 1.946072 | 0 | 7.987311 | 0
2018-03-16 12:43 | 229272.6 | 240.0027 | 3 | 32 | 4.26073 | 3.259796 | 2.054727 | 0 | 8.44847 | 0
2018-03-16 12:45 | 229392.6 | 360.0027 | 3 | 32 | 4.295805 | 3.259846 | 2.163378 | 0 | 8.913289 | 0
2018-03-16 12:47 | 229512.6 | 480.0002 | 3 | 32 | 4.333113 | 3.259802 | 2.272032 | 0 | 9.382052 | 0
2018-03-16 12:49 | 229632.6 | 600.0002 | 3 | 32 | 4.372432 | 3.259905 | 2.380687 | 0 | 9.85499 | 0
2018-03-16 12:51 | 229752.6 | 720.0002 | 3 | 32 | 4.400422 | 3.039545 | 2.488109 | 0 | 10.32664 | 0
2018-03-16 12:53 | 229872.6 | 840.0011 | 3 | 32 | 4.400418 | 2.529102 | 2.580538 | 0 | 10.73336 | 0
2018-03-16 12:55 | 229992.6 | 960.0011 | 3 | 32 | 4.400404 | 2.120863 | 2.657792 | 0 | 11.07331 | 0
2018-03-16 12:57 | 230112.6 | 1080.0002 | 3 | 32 | 4.400395 | 1.788473 | 2.722745 | 0 | 11.35913 | 0
2018-03-16 12:59 | 230232.6 | 1200.0015 | 3 | 32 | 4.400401 | 1.51701 | 2.777673 | 0 | 11.60083 | 0
2018-03-16 13:01 | 230352.6 | 1320.0002 | 3 | 32 | 4.400365 | 1.294832 | 2.824405 | 0 | 11.80647 | 0
2018-03-16 13:03 | 230472.6 | 1440.001 | 3 | 32 | 4.40039 | 1.113235 | 2.864434 | 0 | 11.98262 | 0
2018-03-16 13:05 | 230592.6 | 1560.0002 | 3 | 32 | 4.400394 | 0.9627686 | 2.898941 | 0 | 12.13446 | 0
2018-03-16 13:07 | 230712.6 | 1680.0011 | 3 | 32 | 4.400372 | 0.8376846 | 2.928872 | 0 | 12.26617 | 0
2018-03-16 13:09 | 230832.6 | 1800.002 | 3 | 32 | 4.400375 | 0.7334633 | 2.954993 | 0 | 12.38111 | 0
2018-03-16 13:10 | 230942.7 | 1910.1458 | 3 | 32 | 4.400373 | 0.6519966 | 2.976145 | 0 | 12.47418 | 0
2018-03-16 13:12 | 231062.8 | 120.0024 | 4 | 32 | 4.351824 | 0 | 2.976146 | 0 | 12.47419 | 0
2018-03-16 13:14 | 231182.8 | 240.0024 | 4 | 32 | 4.348236 | 0 | 2.976146 | 0 | 12.47419 | 0
2018-03-16 13:15 | 231242.8 | 300.003 | 4 | 32 | 4.347158 | 0 | 2.976146 | 0 | 12.47419 | 0
2018-03-16 13:17 | 231362.9 | 120.0001 | 5 | 32 | 4.095177 | -3.260165 | 2.976146 | 0.1086549 | 12.47419 | 0.4485038
2018-03-16 13:19 | 231482.9 | 240.0018 | 5 | 32 | 4.051107 | -3.260108 | 2.976146 | 0.2173156 | 12.47419 | 0.8910634
2018-03-16 13:21 | 231602.9 | 360.001 | 5 | 32 | 4.008636 | -3.260172 | 2.976146 | 0.3259724 | 12.47419 | 1.328931
2018-03-16 13:23 | 231722.9 | 480.001 | 5 | 32 | 3.966847 | -3.260117 | 2.976146 | 0.4346355 | 12.47419 | 1.762243
2018-03-16 13:25 | 231842.9 | 600.0001 | 5 | 32 | 3.926001 | -3.260149 | 2.976146 | 0.5432956 | 12.47419 | 2.191052
2018-03-16 13:27 | 231962.9 | 720.0009 | 5 | 32 | 3.886489 | -3.260122 | 2.976146 | 0.6519561 | 12.47419 | 2.615491
2018-03-16 13:29 | 232082.9 | 840.0018 | 5 | 32 | 3.848884 | -3.260147 | 2.976146 | 0.7606156 | 12.47419 | 3.035733
2018-03-16 13:31 | 232202.9 | 960.0018 | 5 | 32 | 3.813561 | -3.260139 | 2.976146 | 0.8692706 | 12.47419 | 3.451994
2018-03-16 13:33 | 232322.9 | 1080.0018 | 5 | 32 | 3.78033 | -3.260156 | 2.976146 | 0.9779322 | 12.47419 | 3.864558
2018-03-16 13:35 | 232442.9 | 1200.0018 | 5 | 32 | 3.749122 | -3.26014 | 2.976146 | 1.086586 | 12.47419 | 4.273594
2018-03-16 13:37 | 232562.9 | 1320.0012 | 5 | 32 | 3.719586 | -3.260104 | 2.976146 | 1.195244 | 12.47419 | 4.679348
2018-03-16 13:39 | 232682.9 | 1440.0026 | 5 | 32 | 3.691616 | -3.260163 | 2.976146 | 1.303901 | 12.47419 | 5.081974
2018-03-16 13:41 | 232802.9 | 1560.001 | 5 | 32 | 3.665301 | -3.260089 | 2.976146 | 1.412555 | 12.47419 | 5.481637
2018-03-16 13:43 | 232922.9 | 1680.0002 | 5 | 32 | 3.640934 | -3.26017 | 2.976146 | 1.521213 | 12.47419 | 5.878557
2018-03-16 13:45 | 233042.9 | 1800.0001 | 5 | 32 | 3.618589 | -3.26011 | 2.976146 | 1.629863 | 12.47419 | 6.27291
2018-03-16 13:47 | 233162.9 | 1920.0017 | 5 | 32 | 3.598317 | -3.260122 | 2.976146 | 1.738527 | 12.47419 | 6.664999
2018-03-16 13:49 | 233282.9 | 2040.0002 | 5 | 32 | 3.579996 | -3.260151 | 2.976146 | 1.847185 | 12.47419 | 7.054976
2018-03-16 13:51 | 233402.9 | 2160.0026 | 5 | 32 | 3.563231 | -3.260153 | 2.976146 | 1.955842 | 12.47419 | 7.443041
2018-03-16 13:53 | 233522.9 | 2280.0017 | 5 | 32 | 3.547429 | -3.260135 | 2.976146 | 2.064499 | 12.47419 | 7.829348
2018-03-16 13:55 | 233642.9 | 2400.0002 | 5 | 32 | 3.531962 | -3.260133 | 2.976146 | 2.173156 | 12.47419 | 8.213961
2018-03-16 13:57 | 233762.9 | 2520.0002 | 5 | 32 | 3.516139 | -3.260147 | 2.976146 | 2.281814 | 12.47419 | 8.596883
2018-03-16 13:59 | 233882.9 | 2640.0018 | 5 | 32 | 3.498936 | -3.260126 | 2.976146 | 2.390474 | 12.47419 | 8.978034
2018-03-16 14:01 | 234002.9 | 2760.0002 | 5 | 32 | 3.477549 | -3.260133 | 2.976146 | 2.499126 | 12.47419 | 9.357102
2018-03-16 14:03 | 234122.9 | 2880.0002 | 5 | 32 | 3.447004 | -3.260139 | 2.976146 | 2.607787 | 12.47419 | 9.733407
2018-03-16 14:05 | 234242.9 | 3000.0002 | 5 | 32 | 3.404076 | -3.260143 | 2.976146 | 2.716444 | 12.47419 | 10.10577
2018-03-16 14:07 | 234362.9 | 3120.0002 | 5 | 32 | 3.332459 | -3.260147 | 2.976146 | 2.825103 | 12.47419 | 10.47216
2018-03-16 14:09 | 234482.9 | 3240.0002 | 5 | 32 | 3.165415 | -3.260133 | 2.976146 | 2.93376 | 12.47419 | 10.82685
2018-03-16 14:10 | 234528.6 | 3285.7199 | 5 | 32 | 2.999999 | -3.260139 | 2.976146 | 2.97516 | 12.47419 | 10.95493
2018-03-16 14:12 | 234648.6 | 120.001 | 6 | 32 | 3.316554 | 0 | 2.976146 | 2.97516 | 12.47419 | 10.95493
2018-03-16 14:14 | 234768.6 | 240.0002 | 6 | 32 | 3.328599 | 0 | 2.976146 | 2.97516 | 12.47419 | 10.95493
2018-03-16 14:15 | 234828.6 | 300.0039 | 6 | 32 | 3.33228 | 0 | 2.976146 | 2.97516 | 12.47419 | 10.95493
2018-03-16 14:15 | 234828.6 | 0.0025 | 7 | 33 | 3.332336 | 0 | 0 | 0 | 0 | 0
2018-03-16 14:17 | 234948.7 | 120.001 | 2 | 33 | 3.969652 | 4.889963 | 0.1622967 | 0 | 0.6239013 | 0
2018-03-16 14:19 | 235068.7 | 240.0002 | 2 | 33 | 4.01361 | 4.890015 | 0.3252771 | 0 | 1.274757 | 0
2018-03-16 14:21 | 235188.7 | 360.001 | 2 | 33 | 4.050203 | 4.889975 | 0.488261 | 0 | 1.931988 | 0
2018-03-16 14:23 | 235308.7 | 480.0018 | 2 | 33 | 4.080311 | 4.889967 | 0.6512401 | 0 | 2.594605 | 0
2018-03-16 14:25 | 235428.7 | 600.001 | 2 | 33 | 4.106189 | 4.88998 | 0.8142164 | 0 | 3.261759 | 0
2018-03-16 14:27 | 235548.7 | 720.001 | 2 | 33 | 4.129639 | 4.889999 | 0.9772023 | 0 | 3.932927 | 0
2018-03-16 14:29 | 235668.7 | 840.0009 | 2 | 33 | 4.154684 | 4.890013 | 1.140182 | 0 | 4.607976 | 0
2018-03-16 14:31 | 235788.7 | 960.0002 | 2 | 33 | 4.182502 | 4.890022 | 1.303161 | 0 | 5.28733 | 0
2018-03-16 14:33 | 235908.7 | 1080.0026 | 2 | 33 | 4.200412 | 4.651743 | 1.46445 | 0 | 5.963935 | 0
2018-03-16 14:35 | 236028.7 | 1200.0018 | 2 | 33 | 4.200401 | 4.138075 | 1.610871 | 0 | 6.578965 | 0
2018-03-16 14:37 | 236148.7 | 1320.0018 | 2 | 33 | 4.200407 | 3.644773 | 1.74051 | 0 | 7.123502 | 0
2018-03-16 14:39 | 236247.3 | 1418.6032 | 2 | 33 | 4.200391 | 3.259983 | 1.835015 | 0 | 7.520462 | 0
2018-03-16 14:41 | 236367.4 | 120.0003 | 3 | 33 | 4.228153 | 3.259838 | 1.943229 | 0 | 7.976386 | 0
2018-03-16 14:43 | 236487.4 | 240.0011 | 3 | 33 | 4.26066 | 3.259851 | 2.051883 | 0 | 8.437533 | 0
2018-03-16 14:45 | 236607.4 | 360.0019 | 3 | 33 | 4.295671 | 3.259829 | 2.160531 | 0 | 8.902326 | 0
2018-03-16 14:47 | 236727.4 | 480.0011 | 3 | 33 | 4.332985 | 3.259859 | 2.269182 | 0 | 9.371066 | 0
2018-03-16 14:49 | 236847.4 | 600.0019 | 3 | 33 | 4.372177 | 3.259857 | 2.37783 | 0 | 9.843946 | 0
2018-03-16 14:51 | 236967.4 | 720.0019 | 3 | 33 | 4.400414 | 3.042904 | 2.485301 | 0 | 10.31579 | 0
2018-03-16 14:53 | 237087.4 | 840.0012 | 3 | 33 | 4.400408 | 2.533392 | 2.577857 | 0 | 10.72308 | 0
2018-03-16 14:55 | 237207.4 | 960.0019 | 3 | 33 | 4.400391 | 2.124901 | 2.655256 | 0 | 11.06367 | 0
2018-03-16 14:57 | 237327.4 | 1080.0003 | 3 | 33 | 4.400395 | 1.792257 | 2.720345 | 0 | 11.35008 | 0
2018-03-16 14:59 | 237447.4 | 1200.0002 | 3 | 33 | 4.400392 | 1.520775 | 2.775405 | 0 | 11.59237 | 0
2018-03-16 15:01 | 237567.4 | 1320.0019 | 3 | 33 | 4.400376 | 1.298458 | 2.822268 | 0 | 11.79858 | 0
2018-03-16 15:03 | 237687.4 | 1440.0019 | 3 | 33 | 4.400378 | 1.115988 | 2.862413 | 0 | 11.97524 | 0
2018-03-16 15:05 | 237807.4 | 1560.0011 | 3 | 33 | 4.400374 | 0.9653969 | 2.897021 | 0 | 12.12752 | 0
2018-03-16 15:07 | 237927.4 | 1680.002 | 3 | 33 | 4.400369 | 0.8403816 | 2.92705 | 0 | 12.25966 | 0
2018-03-16 15:09 | 238047.4 | 1800.0004 | 3 | 33 | 4.400368 | 0.7357635 | 2.953266 | 0 | 12.37502 | 0
2018-03-16 15:11 | 238160 | 1912.6986 | 3 | 33 | 4.400335 | 0.6519833 | 2.97496 | 0 | 12.47049 | 0
2018-03-16 15:13 | 238280.1 | 120.0009 | 4 | 33 | 4.35166 | 0 | 2.97496 | 0 | 12.47049 | 0
2018-03-16 15:15 | 238400.1 | 240.0016 | 4 | 33 | 4.348047 | 0 | 2.97496 | 0 | 12.47049 | 0
2018-03-16 15:16 | 238460.1 | 300.0031 | 4 | 33 | 4.34697 | 0 | 2.97496 | 0 | 12.47049 | 0
2018-03-16 15:18 | 238580.2 | 120.0019 | 5 | 33 | 4.094596 | -3.260079 | 2.97496 | 0.1086603 | 12.47049 | 0.4484684
2018-03-16 15:20 | 238700.2 | 240.0002 | 5 | 33 | 4.050519 | -3.260153 | 2.97496 | 0.2173161 | 12.47049 | 0.8909441
2018-03-16 15:22 | 238820.2 | 360.0007 | 5 | 33 | 4.008134 | -3.260073 | 2.97496 | 0.325974 | 12.47049 | 1.328756
2018-03-16 15:24 | 238940.2 | 480.0019 | 5 | 33 | 3.966348 | -3.260101 | 2.97496 | 0.4346339 | 12.47049 | 1.762002
2018-03-16 15:26 | 239060.2 | 600.0002 | 5 | 33 | 3.925504 | -3.260104 | 2.97496 | 0.5432962 | 12.47049 | 2.190764
2018-03-16 15:28 | 239180.2 | 720.0002 | 5 | 33 | 3.886055 | -3.260069 | 2.97496 | 0.6519554 | 12.47049 | 2.61515
2018-03-16 15:30 | 239300.2 | 840.0011 | 5 | 33 | 3.848538 | -3.260122 | 2.97496 | 0.7606184 | 12.47049 | 3.035364
2018-03-16 15:32 | 239420.2 | 960.0002 | 5 | 33 | 3.813241 | -3.260081 | 2.97496 | 0.8692751 | 12.47049 | 3.451595
2018-03-16 15:34 | 239540.2 | 1080.0002 | 5 | 33 | 3.780088 | -3.260081 | 2.97496 | 0.9779356 | 12.47049 | 3.864123
2018-03-16 15:36 | 239660.2 | 1200.0019 | 5 | 33 | 3.748919 | -3.260131 | 2.97496 | 1.086587 | 12.47049 | 4.273124
2018-03-16 15:38 | 239780.2 | 1320.0002 | 5 | 33 | 3.719408 | -3.260073 | 2.97496 | 1.195255 | 12.47049 | 4.678894
2018-03-16 15:40 | 239900.2 | 1440.0011 | 5 | 33 | 3.691468 | -3.260069 | 2.97496 | 1.303918 | 12.47049 | 5.081524
2018-03-16 15:42 | 240020.2 | 1560.0002 | 5 | 33 | 3.665265 | -3.260092 | 2.97496 | 1.412571 | 12.47049 | 5.481171
2018-03-16 15:44 | 240140.2 | 1680.0005 | 5 | 33 | 3.640934 | -3.260089 | 2.97496 | 1.521234 | 12.47049 | 5.878113
2018-03-16 15:46 | 240260.2 | 1800.0011 | 5 | 33 | 3.618648 | -3.260085 | 2.97496 | 1.629899 | 12.47049 | 6.272526
2018-03-16 15:48 | 240380.2 | 1920.0011 | 5 | 33 | 3.598379 | -3.260145 | 2.97496 | 1.738562 | 12.47049 | 6.664619
2018-03-16 15:50 | 240500.2 | 2040.0011 | 5 | 33 | 3.580032 | -3.260114 | 2.97496 | 1.84722 | 12.47049 | 7.0546
2018-03-16 15:52 | 240620.2 | 2160.0002 | 5 | 33 | 3.563309 | -3.26011 | 2.97496 | 1.955881 | 12.47049 | 7.442688
2018-03-16 15:54 | 240740.2 | 2280.0002 | 5 | 33 | 3.547589 | -3.260114 | 2.97496 | 2.06454 | 12.47049 | 7.829017
2018-03-16 15:56 | 240860.2 | 2400.0011 | 5 | 33 | 3.532156 | -3.260101 | 2.97496 | 2.173198 | 12.47049 | 8.213652
2018-03-16 15:58 | 240980.2 | 2520.0002 | 5 | 33 | 3.516387 | -3.260058 | 2.97496 | 2.28186 | 12.47049 | 8.596614
2018-03-16 16:00 | 241100.2 | 2640.0003 | 5 | 33 | 3.499197 | -3.260131 | 2.97496 | 2.390524 | 12.47049 | 8.977806
2018-03-16 16:02 | 241220.2 | 2760.0011 | 5 | 33 | 3.477759 | -3.26014 | 2.97496 | 2.499182 | 12.47049 | 9.356921
2018-03-16 16:04 | 241340.2 | 2880.0011 | 5 | 33 | 3.447196 | -3.260092 | 2.97496 | 2.607852 | 12.47049 | 9.733277
2018-03-16 16:06 | 241460.2 | 3000.0003 | 5 | 33 | 3.404274 | -3.260128 | 2.97496 | 2.716514 | 12.47049 | 10.10568
2018-03-16 16:08 | 241580.2 | 3120.0019 | 5 | 33 | 3.332375 | -3.260128 | 2.97496 | 2.82518 | 12.47049 | 10.4721
2018-03-16 16:10 | 241700.2 | 3240.0002 | 5 | 33 | 3.163831 | -3.260161 | 2.97496 | 2.933812 | 12.47049 | 10.82665
2018-03-16 16:11 | 241745.1 | 3284.9025 | 5 | 33 | 2.999971 | -3.260149 | 2.97496 | 2.974493 | 12.47049 | 10.95247
2018-03-16 16:13 | 241865.1 | 120.0002 | 6 | 33 | 3.315089 | 0 | 2.97496 | 2.974493 | 12.47049 | 10.95247
2018-03-16 16:15 | 241985.1 | 240.0011 | 6 | 33 | 3.327117 | 0 | 2.97496 | 2.974493 | 12.47049 | 10.95247
2018-03-16 16:16 | 242045.1 | 300.0017 | 6 | 33 | 3.330779 | 0 | 2.97496 | 2.974493 | 12.47049 | 10.95247
2018-03-16 16:16 | 242045.1 | 0.0023 | 7 | 34 | 3.330758 | 0 | 0 | 0 | 0 | 0
2018-03-16 16:18 | 242165.2 | 120.0019 | 2 | 34 | 3.968704 | 4.889931 | 0.1623075 | 0 | 0.6237363 | 0
2018-03-16 16:20 | 242285.2 | 240.0002 | 2 | 34 | 4.012901 | 4.889956 | 0.3252917 | 0 | 1.274485 | 0
2018-03-16 16:22 | 242405.2 | 360.0019 | 2 | 34 | 4.049522 | 4.889977 | 0.488279 | 0 | 1.93162 | 0
2018-03-16 16:24 | 242525.2 | 480.001 | 2 | 34 | 4.079709 | 4.889986 | 0.651251 | 0 | 2.594104 | 0
2018-03-16 16:26 | 242645.2 | 600.0007 | 2 | 34 | 4.105748 | 4.889969 | 0.8142411 | 0 | 3.261229 | 0
2018-03-16 16:28 | 242765.2 | 720.001 | 2 | 34 | 4.129172 | 4.889956 | 0.9772281 | 0 | 3.932325 | 0
2018-03-16 16:30 | 242885.2 | 840.001 | 2 | 34 | 4.154271 | 4.889973 | 1.140209 | 0 | 4.607308 | 0
2018-03-16 16:32 | 243005.2 | 960.0003 | 2 | 34 | 4.182202 | 4.88994 | 1.303196 | 0 | 5.28664 | 0
2018-03-16 16:34 | 243125.2 | 1080.001 | 2 | 34 | 4.200404 | 4.657787 | 1.464578 | 0 | 5.963605 | 0
2018-03-16 16:36 | 243245.2 | 1200.0002 | 2 | 34 | 4.200415 | 4.142313 | 1.611164 | 0 | 6.579328 | 0
2018-03-16 16:38 | 243365.2 | 1320.0002 | 2 | 34 | 4.20041 | 3.648281 | 1.740937 | 0 | 7.124424 | 0
2018-03-16 16:39 | 243464.6 | 1419.3314 | 2 | 34 | 4.200411 | 3.259953 | 1.836181 | 0 | 7.524489 | 0
2018-03-16 16:41 | 243584.6 | 120.0018 | 3 | 34 | 4.228282 | 3.259914 | 1.944403 | 0 | 7.980455 | 0
2018-03-16 16:43 | 243704.6 | 240.0011 | 3 | 34 | 4.260885 | 3.260164 | 2.053059 | 0 | 8.441631 | 0
2018-03-16 16:45 | 243824.6 | 360.0002 | 3 | 34 | 4.295904 | 3.259827 | 2.161717 | 0 | 8.906494 | 0
2018-03-16 16:47 | 243944.6 | 480.0002 | 3 | 34 | 4.333234 | 3.260176 | 2.270375 | 0 | 9.375284 | 0
2018-03-16 16:49 | 244064.6 | 600.0002 | 3 | 34 | 4.372498 | 3.25983 | 2.379033 | 0 | 9.848244 | 0
2018-03-16 16:51 | 244184.6 | 720.001 | 3 | 34 | 4.400402 | 3.037069 | 2.486436 | 0 | 10.31981 | 0
2018-03-16 16:53 | 244304.6 | 840.0003 | 3 | 34 | 4.400412 | 2.529078 | 2.578828 | 0 | 10.72638 | 0
2018-03-16 16:55 | 244424.6 | 960.001 | 3 | 34 | 4.400403 | 2.1087 | 2.655986 | 0 | 11.0659 | 0
2018-03-16 16:57 | 244544.6 | 1080.0011 | 3 | 34 | 4.400383 | 1.779436 | 2.720596 | 0 | 11.35021 | 0
2018-03-16 16:59 | 244664.6 | 1200.0012 | 3 | 34 | 4.400392 | 1.511526 | 2.775296 | 0 | 11.59092 | 0
2018-03-16 17:01 | 244784.6 | 1320.0019 | 3 | 34 | 4.400385 | 1.291878 | 2.821892 | 0 | 11.79595 | 0
2018-03-16 17:03 | 244904.6 | 1440.001 | 3 | 34 | 4.40039 | 1.111403 | 2.861833 | 0 | 11.97171 | 0
2018-03-16 17:05 | 245024.6 | 1560.001 | 3 | 34 | 4.400357 | 0.9616718 | 2.896299 | 0 | 12.12337 | 0
2018-03-16 17:07 | 245144.6 | 1680.0002 | 3 | 34 | 4.400362 | 0.8378181 | 2.926234 | 0 | 12.2551 | 0
2018-03-16 17:09 | 245264.6 | 1800.001 | 3 | 34 | 4.400368 | 0.7344685 | 2.952387 | 0 | 12.37018 | 0
2018-03-16 17:11 | 245377.3 | 1912.7066 | 3 | 34 | 4.400362 | 0.6519966 | 2.97405 | 0 | 12.46551 | 0
2018-03-16 17:13 | 245497.3 | 120.0018 | 4 | 34 | 4.351497 | 0 | 2.974051 | 0 | 12.46551 | 0
2018-03-16 17:15 | 245617.3 | 240.0018 | 4 | 34 | 4.347874 | 0 | 2.974051 | 0 | 12.46551 | 0
2018-03-16 17:16 | 245677.3 | 300.0041 | 4 | 34 | 4.346778 | 0 | 2.974051 | 0 | 12.46551 | 0
2018-03-16 17:18 | 245797.4 | 120.0002 | 5 | 34 | 4.093253 | -3.260176 | 2.974051 | 0.1086575 | 12.46551 | 0.4483277
2018-03-16 17:20 | 245917.4 | 240.0001 | 5 | 34 | 4.049183 | -3.259838 | 2.974051 | 0.2173109 | 12.46551 | 0.8906478
2018-03-16 17:22 | 246037.4 | 360.0001 | 5 | 34 | 4.006717 | -3.260112 | 2.974051 | 0.3259757 | 12.46551 | 1.328337
2018-03-16 17:24 | 246157.4 | 480.0001 | 5 | 34 | 3.964955 | -3.260158 | 2.974051 | 0.4346348 | 12.46551 | 1.761428
2018-03-16 17:26 | 246277.4 | 600.001 | 5 | 34 | 3.924123 | -3.260182 | 2.974051 | 0.543299 | 12.46551 | 2.190049
2018-03-16 17:28 | 246397.4 | 720.0011 | 5 | 34 | 3.88474 | -3.259772 | 2.974051 | 0.6519538 | 12.46551 | 2.614268
2018-03-16 17:30 | 246517.4 | 840.0011 | 5 | 34 | 3.847202 | -3.26018 | 2.974051 | 0.76062 | 12.46551 | 3.03435
2018-03-16 17:32 | 246637.4 | 960.0016 | 5 | 34 | 3.811928 | -3.260133 | 2.974051 | 0.8692818 | 12.46551 | 3.450457
2018-03-16 17:34 | 246757.4 | 1080.0025 | 5 | 34 | 3.778785 | -3.260034 | 2.974051 | 0.97794 | 12.46551 | 3.862834
2018-03-16 17:36 | 246877.4 | 1200.0001 | 5 | 34 | 3.747637 | -3.260156 | 2.974051 | 1.086601 | 12.46551 | 4.27173
2018-03-16 17:38 | 246997.4 | 1320.0017 | 5 | 34 | 3.718206 | -3.259937 | 2.974051 | 1.195265 | 12.46551 | 4.677352
2018-03-16 17:40 | 247117.4 | 1440.0017 | 5 | 34 | 3.690365 | -3.260151 | 2.974051 | 1.303924 | 12.46551 | 5.079842
2018-03-16 17:42 | 247237.4 | 1560.0016 | 5 | 34 | 3.664166 | -3.260104 | 2.974051 | 1.412591 | 12.46551 | 5.479419
2018-03-16 17:44 | 247357.4 | 1680.0006 | 5 | 34 | 3.639909 | -3.260147 | 2.974051 | 1.521248 | 12.46551 | 5.876224
2018-03-16 17:46 | 247477.4 | 1800.0016 | 5 | 34 | 3.61765 | -3.260137 | 2.974051 | 1.629907 | 12.46551 | 6.270504
2018-03-16 17:48 | 247597.4 | 1920.0017 | 5 | 34 | 3.597486 | -3.26019 | 2.974051 | 1.738576 | 12.46551 | 6.662515
2018-03-16 17:50 | 247717.4 | 2040.0017 | 5 | 34 | 3.579189 | -3.259857 | 2.974051 | 1.847239 | 12.46551 | 7.052419
2018-03-16 17:52 | 247837.4 | 2160.0024 | 5 | 34 | 3.562473 | -3.260184 | 2.974051 | 1.955901 | 12.46551 | 7.440418
2018-03-16 17:54 | 247957.4 | 2280.0016 | 5 | 34 | 3.546747 | -3.260172 | 2.974051 | 2.064561 | 12.46551 | 7.826656
2018-03-16 17:56 | 248077.4 | 2400.0008 | 5 | 34 | 3.531314 | -3.260131 | 2.974051 | 2.173223 | 12.46551 | 8.211217
2018-03-16 17:58 | 248197.4 | 2520.0008 | 5 | 34 | 3.515598 | -3.260151 | 2.974051 | 2.281891 | 12.46551 | 8.594109
2018-03-16 18:00 | 248317.4 | 2640.0016 | 5 | 34 | 3.498329 | -3.260158 | 2.974051 | 2.390551 | 12.46551 | 8.975194
2018-03-16 18:02 | 248437.4 | 2760 | 5 | 34 | 3.476879 | -3.260153 | 2.974051 | 2.499206 | 12.46551 | 9.354205
2018-03-16 18:04 | 248557.4 | 2880.001 | 5 | 34 | 3.446187 | -3.260135 | 2.974051 | 2.607867 | 12.46551 | 9.73043
2018-03-16 18:06 | 248677.4 | 3000.0008 | 5 | 34 | 3.402874 | -3.260083 | 2.974051 | 2.716511 | 12.46551 | 10.10264
2018-03-16 18:08 | 248797.4 | 3120.0008 | 5 | 34 | 3.330202 | -3.260114 | 2.974051 | 2.825194 | 12.46551 | 10.46893
2018-03-16 18:10 | 248917.4 | 3240.0008 | 5 | 34 | 3.158635 | -3.260135 | 2.974051 | 2.933858 | 12.46551 | 10.82323
2018-03-16 18:11 | 248960.5 | 3283.0902 | 5 | 34 | 2.999982 | -3.260101 | 2.974051 | 2.972877 | 12.46551 | 10.94377
2018-03-16 18:13 | 249080.5 | 120.001 | 6 | 34 | 3.31663 | 0 | 2.974051 | 2.972877 | 12.46551 | 10.94377
2018-03-16 18:15 | 249200.5 | 240.0001 | 6 | 34 | 3.328669 | 0 | 2.974051 | 2.972877 | 12.46551 | 10.94377
2018-03-16 18:16 | 249260.6 | 300.0023 | 6 | 34 | 3.332338 | 0 | 2.974051 | 2.972877 | 12.46551 | 10.94377
2018-03-16 18:16 | 249260.5 | 0.0025 | 7 | 35 | 3.332414 | 0 | 0 | 0 | 0 | 0
2018-03-16 18:18 | 249380.6 | 120.0003 | 2 | 35 | 3.969676 | 4.89003 | 0.1623075 | 0 | 0.6239571 | 0
2018-03-16 18:20 | 249500.6 | 240.001 | 2 | 35 | 4.013629 | 4.889994 | 0.3252838 | 0 | 1.274799 | 0
2018-03-16 18:22 | 249620.6 | 360.0002 | 2 | 35 | 4.05012 | 4.89002 | 0.4882772 | 0 | 1.932068 | 0
2018-03-16 18:24 | 249740.6 | 480.0002 | 2 | 35 | 4.080201 | 4.890017 | 0.651255 | 0 | 2.594662 | 0
2018-03-16 18:26 | 249860.6 | 600.001 | 2 | 35 | 4.10608 | 4.890001 | 0.8142429 | 0 | 3.261849 | 0
2018-03-16 18:28 | 249980.6 | 720.001 | 2 | 35 | 4.129484 | 4.889997 | 0.9772283 | 0 | 3.932993 | 0
2018-03-16 18:30 | 250100.6 | 840.001 | 2 | 35 | 4.154425 | 4.889994 | 1.140211 | 0 | 4.608024 | 0
2018-03-16 18:32 | 250220.6 | 960.0018 | 2 | 35 | 4.182214 | 4.890009 | 1.303198 | 0 | 5.287371 | 0
2018-03-16 18:34 | 250340.6 | 1080.001 | 2 | 35 | 4.200415 | 4.657917 | 1.464565 | 0 | 5.964273 | 0
2018-03-16 18:36 | 250460.6 | 1200.0018 | 2 | 35 | 4.200401 | 4.141598 | 1.611139 | 0 | 6.579945 | 0
2018-03-16 18:38 | 250580.6 | 1320.0003 | 2 | 35 | 4.200406 | 3.647566 | 1.740877 | 0 | 7.124897 | 0
2018-03-16 18:39 | 250679.7 | 1419.0457 | 2 | 35 | 4.200397 | 3.259998 | 1.835837 | 0 | 7.523767 | 0
2018-03-16 18:41 | 250799.707 | 120.0017 | 3 | 35 | 4.228206 | 3.259897 | 1.94406 | 0 | 7.979735 | 0
2018-03-16 18:43 | 250919.707 | 240.0017 | 3 | 35 | 4.260776 | 3.259865 | 2.052714 | 0 | 8.44089 | 0
2018-03-16 18:45 | 251039.7062 | 360.0009 | 3 | 35 | 4.295851 | 3.259861 | 2.161362 | 0 | 8.905699 | 0
2018-03-16 18:47 | 251159.7062 | 480.0009 | 3 | 35 | 4.333185 | 3.259872 | 2.270019 | 0 | 9.37448 | 0
2018-03-16 18:49 | 251279.7056 | 600.0003 | 3 | 35 | 4.372379 | 3.259842 | 2.378666 | 0 | 9.847383 | 0
2018-03-16 18:51 | 251399.7062 | 720.0009 | 3 | 35 | 4.400411 | 3.039751 | 2.486099 | 0 | 10.31907 | 0
2018-03-16 18:53 | 251519.7055 | 840.0002 | 3 | 35 | 4.40041 | 2.529875 | 2.578542 | 0 | 10.72586 | 0
2018-03-16 18:55 | 251639.7055 | 960.0002 | 3 | 35 | 4.400408 | 2.121279 | 2.655819 | 0 | 11.06591 | 0
2018-03-16 18:57 | 251759.7055 | 1080.0002 | 3 | 35 | 4.400403 | 1.788836 | 2.720785 | 0 | 11.35179 | 0
2018-03-16 18:59 | 251879.7062 | 1200.0009 | 3 | 35 | 4.400395 | 1.517454 | 2.775726 | 0 | 11.59355 | 0
2018-03-16 19:01 | 251999.7063 | 1320.001 | 3 | 35 | 4.400398 | 1.29587 | 2.822475 | 0 | 11.79926 | 0
2018-03-16 19:03 | 252119.7055 | 1440.0002 | 3 | 35 | 4.400372 | 1.112883 | 2.862513 | 0 | 11.97544 | 0
2018-03-16 19:05 | 252239.7062 | 1560.0009 | 3 | 35 | 4.400374 | 0.963028 | 2.897027 | 0 | 12.12732 | 0
2018-03-16 19:07 | 252359.7055 | 1680.0002 | 3 | 35 | 4.400368 | 0.838129 | 2.926971 | 0 | 12.25908 | 0
2018-03-16 19:09 | 252479.7086 | 1800.0033 | 3 | 35 | 4.400362 | 0.733717 | 2.953115 | 0 | 12.37413 | 0
2018-03-16 19:11 | 252589.9437 | 1910.2384 | 3 | 35 | 4.400345 | 0.6519966 | 2.974303 | 0 | 12.46736 | 0
2018-03-16 19:13 | 252710 | 120.0018 | 4 | 35 | 4.351639 | 0 | 2.974303 | 0 | 12.46736 | 0
2018-03-16 19:15 | 252830 | 240.0009 | 4 | 35 | 4.348046 | 0 | 2.974303 | 0 | 12.46736 | 0
2018-03-16 19:16 | 252890 | 300.0008 | 4 | 35 | 4.346951 | 0 | 2.974303 | 0 | 12.46736 | 0
2018-03-16 19:18 | 253010.1 | 120.001 | 5 | 35 | 4.094197 | -3.260104 | 2.974303 | 0.1086575 | 12.46736 | 0.4484214
2018-03-16 19:20 | 253130.1 | 240.0002 | 5 | 35 | 4.05006 | -3.260172 | 2.974303 | 0.2173165 | 12.46736 | 0.8908632
2018-03-16 19:22 | 253250.1 | 360.001 | 5 | 35 | 4.00754 | -3.260145 | 2.974303 | 0.3259779 | 12.46736 | 1.328631
2018-03-16 19:24 | 253370.1 | 480.001 | 5 | 35 | 3.965749 | -3.260092 | 2.974303 | 0.4346356 | 12.46736 | 1.761804
2018-03-16 19:26 | 253490.1 | 600.0003 | 5 | 35 | 3.924831 | -3.260139 | 2.974303 | 0.5432976 | 12.46736 | 2.190497
2018-03-16 19:28 | 253610.1 | 720.0005 | 5 | 35 | 3.885342 | -3.260184 | 2.974303 | 0.6519623 | 12.46736 | 2.614828
2018-03-16 19:30 | 253730.1 | 840.0018 | 5 | 35 | 3.847769 | -3.260159 | 2.974303 | 0.7606244 | 12.46736 | 3.034958
2018-03-16 19:32 | 253850.1 | 960.0002 | 5 | 35 | 3.812434 | -3.260178 | 2.974303 | 0.8692848 | 12.46736 | 3.451117
2018-03-16 19:34 | 253970.1 | 1080.0018 | 5 | 35 | 3.779293 | -3.260108 | 2.974303 | 0.9779482 | 12.46736 | 3.863569
2018-03-16 19:36 | 254090.1 | 1200.0005 | 5 | 35 | 3.748118 | -3.26017 | 2.974303 | 1.086605 | 12.46736 | 4.272504
2018-03-16 19:38 | 254210.1 | 1320.0002 | 5 | 35 | 3.718624 | -3.260158 | 2.974303 | 1.195265 | 12.46736 | 4.678159
2018-03-16 19:40 | 254330.1 | 1440.0007 | 5 | 35 | 3.690662 | -3.260153 | 2.974303 | 1.303924 | 12.46736 | 5.080688
2018-03-16 19:42 | 254450.1 | 1560.0001 | 5 | 35 | 3.664441 | -3.260153 | 2.974303 | 1.412588 | 12.46736 | 5.480289
2018-03-16 19:44 | 254570.1 | 1680.0018 | 5 | 35 | 3.640119 | -3.260128 | 2.974303 | 1.521251 | 12.46736 | 5.877139
2018-03-16 19:46 | 254690.1 | 1800.0005 | 5 | 35 | 3.617833 | -3.260114 | 2.974303 | 1.629911 | 12.46736 | 6.271444
2018-03-16 19:48 | 254810.1 | 1920.0011 | 5 | 35 | 3.597587 | -3.260044 | 2.974303 | 1.738571 | 12.46736 | 6.663438
2018-03-16 19:50 | 254930.1 | 2040.001 | 5 | 35 | 3.579305 | -3.26012 | 2.974303 | 1.847227 | 12.46736 | 7.053327
2018-03-16 19:52 | 255050.1 | 2160.0002 | 5 | 35 | 3.562587 | -3.260192 | 2.974303 | 1.955886 | 12.46736 | 7.441335
2018-03-16 19:54 | 255170.1 | 2280.001 | 5 | 35 | 3.546844 | -3.260176 | 2.974303 | 2.064548 | 12.46736 | 7.82759
2018-03-16 19:56 | 255290.1 | 2400.0018 | 5 | 35 | 3.531361 | -3.260176 | 2.974303 | 2.173212 | 12.46736 | 8.212164
2018-03-16 19:58 | 255410.1 | 2520.001 | 5 | 35 | 3.515604 | -3.260122 | 2.974303 | 2.281868 | 12.46736 | 8.595019
2018-03-16 20:00 | 255530.1 | 2640.0002 | 5 | 35 | 3.498371 | -3.260137 | 2.974303 | 2.390525 | 12.46736 | 8.976099
2018-03-16 20:02 | 255650.1 | 2760.0018 | 5 | 35 | 3.476916 | -3.260145 | 2.974303 | 2.499191 | 12.46736 | 9.355151
2018-03-16 20:04 | 255770.1 | 2880.0009 | 5 | 35 | 3.446272 | -3.260126 | 2.974303 | 2.607846 | 12.46736 | 9.731361
2018-03-16 20:06 | 255890.1 | 3000.0018 | 5 | 35 | 3.403036 | -3.260147 | 2.974303 | 2.716501 | 12.46736 | 10.10363
2018-03-16 20:08 | 256010.1 | 3120.0002 | 5 | 35 | 3.330612 | -3.259768 | 2.974303 | 2.825155 | 12.46736 | 10.46985
2018-03-16 20:10 | 256130.1 | 3240.001 | 5 | 35 | 3.160013 | -3.260153 | 2.974303 | 2.933819 | 12.46736 | 10.82422
2018-03-16 20:11 | 256173.7 | 3283.6505 | 5 | 35 | 2.999988 | -3.260122 | 2.974303 | 2.973344 | 12.46736 | 10.94637
2018-03-16 20:13 | 256293.8 | 120.0009 | 6 | 35 | 3.316942 | 0 | 2.974303 | 2.973344 | 12.46736 | 10.94637
2018-03-16 20:15 | 256413.8 | 240.0017 | 6 | 35 | 3.329034 | 0 | 2.974303 | 2.973344 | 12.46736 | 10.94637
2018-03-16 20:16 | 256473.8 | 300.0008 | 6 | 35 | 3.3327 | 0 | 2.974303 | 2.973344 | 12.46736 | 10.94637
2018-03-16 20:16 | 256473.8 | 0.0024 | 7 | 36 | 3.332815 | 0 | 0 | 0 | 0 | 0
2018-03-16 20:18 | 256593.9 | 120.0017 | 2 | 36 | 3.969932 | 4.889925 | 0.1623013 | 5.75e-10 | 0.6239862 | 1.915e-09
2018-03-16 20:20 | 256713.9 | 240.0003 | 2 | 36 | 4.013866 | 4.889885 | 0.3252841 | 5.75e-10 | 1.274895 | 1.915e-09
2018-03-16 20:22 | 256833.9 | 360.0011 | 2 | 36 | 4.050454 | 4.889917 | 0.488268 | 5.75e-10 | 1.932168 | 1.915e-09
2018-03-16 20:24 | 256953.9 | 480.0003 | 2 | 36 | 4.08055 | 4.889948 | 0.6512502 | 5.75e-10 | 2.594835 | 1.915e-09
2018-03-16 20:26 | 257073.9 | 600.0003 | 2 | 36 | 4.106462 | 4.889963 | 0.8142297 | 5.75e-10 | 3.262043 | 1.915e-09
2018-03-16 20:28 | 257193.9 | 720.0019 | 2 | 36 | 4.129837 | 4.889927 | 0.9772208 | 5.75e-10 | 3.933269 | 1.915e-09
2018-03-16 20:30 | 257313.9 | 840.0011 | 2 | 36 | 4.154899 | 4.88994 | 1.140199 | 5.75e-10 | 4.608347 | 1.915e-09
2018-03-16 20:32 | 257433.9 | 960.0003 | 2 | 36 | 4.182745 | 4.88991 | 1.303179 | 5.75e-10 | 5.287744 | 1.915e-09
2018-03-16 20:34 | 257553.9 | 1080.0011 | 2 | 36 | 4.200408 | 4.648972 | 1.464415 | 5.75e-10 | 5.964149 | 1.915e-09
2018-03-16 20:36 | 257673.9 | 1200.0003 | 2 | 36 | 4.200401 | 4.134987 | 1.610742 | 5.75e-10 | 6.578782 | 1.915e-09
2018-03-16 20:38 | 257793.9 | 1320.0009 | 2 | 36 | 4.200401 | 3.642466 | 1.740287 | 5.75e-10 | 7.122924 | 1.915e-09
2018-03-16 20:40 | 257892.1 | 1418.2881 | 2 | 36 | 4.200414 | 3.259953 | 1.834458 | 5.75e-10 | 7.518478 | 1.915e-09
2018-03-16 20:42 | 258012.2 | 120.0011 | 3 | 36 | 4.228249 | 3.260201 | 1.94268 | 5.75e-10 | 7.974446 | 1.915e-09
2018-03-16 20:44 | 258132.2 | 240.0019 | 3 | 36 | 4.260758 | 3.26017 | 2.051338 | 5.75e-10 | 8.435621 | 1.915e-09
2018-03-16 20:46 | 258252.2 | 360.0002 | 3 | 36 | 4.295835 | 3.260172 | 2.159996 | 5.75e-10 | 8.900471 | 1.915e-09
2018-03-16 20:48 | 258372.2 | 480.001 | 3 | 36 | 4.333147 | 3.260132 | 2.268656 | 5.75e-10 | 9.369265 | 1.915e-09
2018-03-16 20:50 | 258492.2 | 600.0011 | 3 | 36 | 4.37239 | 3.260138 | 2.377313 | 5.75e-10 | 9.84221 | 1.915e-09
2018-03-16 20:52 | 258612.2 | 720.0002 | 3 | 36 | 4.400418 | 3.041151 | 2.484759 | 5.75e-10 | 10.31396 | 1.915e-09
2018-03-16 20:54 | 258732.2 | 840.0003 | 3 | 36 | 4.400406 | 2.53204 | 2.57726 | 5.75e-10 | 10.721 | 1.915e-09
2018-03-16 20:56 | 258852.2 | 960.0011 | 3 | 36 | 4.400397 | 2.123703 | 2.654613 | 5.75e-10 | 11.06139 | 1.915e-09
2018-03-16 20:58 | 258972.2 | 1080.0003 | 3 | 36 | 4.400396 | 1.791126 | 2.719664 | 5.75e-10 | 11.34763 | 1.915e-09
2018-03-16 21:00 | 259092.2 | 1200.0009 | 3 | 36 | 4.400383 | 1.519884 | 2.774686 | 5.75e-10 | 11.58975 | 1.915e-09
2018-03-16 21:02 | 259212.2 | 1320.0019 | 3 | 36 | 4.40038 | 1.297956 | 2.82152 | 5.75e-10 | 11.79584 | 1.915e-09
2018-03-16 21:04 | 259332.2 | 1440.0003 | 3 | 36 | 4.40038 | 1.115328 | 2.861634 | 5.75e-10 | 11.97236 | 1.915e-09
2018-03-16 21:06 | 259452.2 | 1560.0003 | 3 | 36 | 4.400373 | 0.9646759 | 2.896225 | 5.75e-10 | 12.12457 | 1.915e-09
2018-03-16 21:08 | 259572.2 | 1680.0003 | 3 | 36 | 4.400371 | 0.8399162 | 2.926238 | 5.75e-10 | 12.25664 | 1.915e-09
2018-03-16 21:10 | 259692.2 | 1800.001 | 3 | 36 | 4.400385 | 0.7356644 | 2.95244 | 5.75e-10 | 12.37194 | 1.915e-09
2018-03-16 21:12 | 259805.8 | 1913.6584 | 3 | 36 | 4.400379 | 0.6519909 | 2.974298 | 5.75e-10 | 12.46812 | 1.915e-09
2018-03-16 21:14 | 259925.9 | 120.0007 | 4 | 36 | 4.351735 | 0 | 2.974298 | 5.75e-10 | 12.46812 | 1.915e-09
2018-03-16 21:16 | 260045.9 | 239.9999 | 4 | 36 | 4.348122 | 0 | 2.974298 | 5.75e-10 | 12.46812 | 1.915e-09
2018-03-16 21:17 | 260105.9 | 300.0006 | 4 | 36 | 4.34704 | 0 | 2.974298 | 5.75e-10 | 12.46812 | 1.915e-09
2018-03-16 21:19 | 260225.9 | 120.0002 | 5 | 36 | 4.094502 | -3.260122 | 2.974298 | 0.1086576 | 12.46812 | 0.4484497
2018-03-16 21:21 | 260345.9 | 240.001 | 5 | 36 | 4.050385 | -3.260114 | 2.974298 | 0.2173171 | 12.46812 | 0.8909285
2018-03-16 21:23 | 260465.9 | 360.0009 | 5 | 36 | 4.007918 | -3.260117 | 2.974298 | 0.3259774 | 12.46812 | 1.328731
2018-03-16 21:25 | 260585.9 | 480.0017 | 5 | 36 | 3.966162 | -3.260128 | 2.974298 | 0.4346357 | 12.46812 | 1.761951
2018-03-16 21:27 | 260705.9 | 600.0002 | 5 | 36 | 3.925291 | -3.260094 | 2.974298 | 0.5432976 | 12.46812 | 2.190691
2018-03-16 21:29 | 260825.9 | 720.001 | 5 | 36 | 3.885849 | -3.260114 | 2.974298 | 0.6519552 | 12.46812 | 2.615045
2018-03-16 21:31 | 260945.9 | 840.0009 | 5 | 36 | 3.84827 | -3.260124 | 2.974298 | 0.7606189 | 12.46812 | 3.035235
2018-03-16 21:33 | 261065.9 | 960.0009 | 5 | 36 | 3.812919 | -3.260135 | 2.974298 | 0.8692802 | 12.46812 | 3.45145
2018-03-16 21:35 | 261185.9 | 1080.0009 | 5 | 36 | 3.779749 | -3.260149 | 2.974298 | 0.9779436 | 12.46812 | 3.863955
2018-03-16 21:37 | 261305.9 | 1200.0025 | 5 | 36 | 3.748536 | -3.260147 | 2.974298 | 1.086601 | 12.46812 | 4.27294
2018-03-16 21:39 | 261425.9 | 1320.0001 | 5 | 36 | 3.719026 | -3.260145 | 2.974298 | 1.195259 | 12.46812 | 4.678633
2018-03-16 21:41 | 261545.9 | 1440.0009 | 5 | 36 | 3.691084 | -3.260149 | 2.974298 | 1.303921 | 12.46812 | 5.081216
2018-03-16 21:43 | 261665.9 | 1560.0017 | 5 | 36 | 3.664825 | -3.260112 | 2.974298 | 1.412581 | 12.46812 | 5.480845
2018-03-16 21:45 | 261785.9 | 1680.0001 | 5 | 36 | 3.640456 | -3.260118 | 2.974298 | 1.521233 | 12.46812 | 5.877693
2018-03-16 21:47 | 261905.9 | 1800.0026 | 5 | 36 | 3.618081 | -3.260071 | 2.974298 | 1.629898 | 12.46812 | 6.272047
2018-03-16 21:49 | 262025.9 | 1920.0009 | 5 | 36 | 3.59781 | -3.260122 | 2.974298 | 1.738554 | 12.46812 | 6.664057
2018-03-16 21:51 | 262145.9 | 2040.0001 | 5 | 36 | 3.57948 | -3.260104 | 2.974298 | 1.847214 | 12.46812 | 7.053979
2018-03-16 21:53 | 262265.9 | 2160.0017 | 5 | 36 | 3.562724 | -3.260122 | 2.974298 | 1.955877 | 12.46812 | 7.442013
2018-03-16 21:55 | 262385.9 | 2280.0009 | 5 | 36 | 3.546896 | -3.260099 | 2.974298 | 2.064534 | 12.46812 | 7.828263
2018-03-16 21:57 | 262505.9 | 2400.0017 | 5 | 36 | 3.531449 | -3.260156 | 2.974298 | 2.173197 | 12.46812 | 8.21284
2018-03-16 21:59 | 262625.9 | 2520.0001 | 5 | 36 | 3.515659 | -3.260145 | 2.974298 | 2.281859 | 12.46812 | 8.595724
2018-03-16 22:01 | 262745.9 | 2640.0009 | 5 | 36 | 3.49844 | -3.260083 | 2.974298 | 2.390512 | 12.46812 | 8.9768
2018-03-16 22:03 | 262865.9 | 2760.0001 | 5 | 36 | 3.476993 | -3.260149 | 2.974298 | 2.499152 | 12.46812 | 9.35577
2018-03-16 22:05 | 262985.9 | 2880.0009 | 5 | 36 | 3.446365 | -3.260158 | 2.974298 | 2.607842 | 12.46812 | 9.73211
2018-03-16 22:07 | 263105.9 | 3000.0009 | 5 | 36 | 3.403224 | -3.260106 | 2.974298 | 2.716501 | 12.46812 | 10.1044
2018-03-16 22:09 | 263225.9 | 3120.001 | 5 | 36 | 3.330924 | -3.260101 | 2.974298 | 2.82516 | 12.46812 | 10.47067
2018-03-16 22:11 | 263345.9 | 3240.0001 | 5 | 36 | 3.160772 | -3.260135 | 2.974298 | 2.93382 | 12.46812 | 10.82508
2018-03-16 22:11 | 263389.9 | 3283.9143 | 5 | 36 | 2.999971 | -3.260108 | 2.974298 | 2.97358 | 12.46812 | 10.94798
2018-03-16 22:13 | 263509.9 | 120.001 | 6 | 36 | 3.316368 | 0 | 2.974298 | 2.973589 | 12.46812 | 10.948
2018-03-16 22:15 | 263629.9 | 240.0002 | 6 | 36 | 3.328434 | 0 | 2.974298 | 2.973589 | 12.46812 | 10.948
2018-03-16 22:16 | 263689.9 | 300.004 | 6 | 36 | 3.332105 | 0 | 2.974298 | 2.973589 | 12.46812 | 10.948
2018-03-16 22:16 | 263689.9 | 0.0025 | 7 | 37 | 3.332129 | 0 | 0 | 0 | 0 | 0
2018-03-16 22:18 | 263810 | 120.0026 | 2 | 37 | 3.969522 | 4.889977 | 0.1623059 | 6e-12 | 0.6239181 | 2.2e-11
2018-03-16 22:20 | 263930 | 240.0017 | 2 | 37 | 4.013551 | 4.889935 | 0.3252842 | 6e-12 | 1.274753 | 2.2e-11
2018-03-16 22:22 | 264050 | 360.0009 | 2 | 37 | 4.050185 | 4.889956 | 0.4882672 | 6e-12 | 1.931975 | 2.2e-11
2018-03-16 22:24 | 264170 | 480.0017 | 2 | 37 | 4.08034 | 4.889982 | 0.6512541 | 6e-12 | 2.59462 | 2.2e-11
2018-03-16 22:26 | 264290 | 600.0017 | 2 | 37 | 4.106375 | 4.88998 | 0.8142323 | 6e-12 | 3.261801 | 2.2e-11
2018-03-16 22:28 | 264410 | 720.0009 | 2 | 37 | 4.129868 | 4.889977 | 0.9772153 | 6e-12 | 3.932987 | 2.2e-11
2018-03-16 22:30 | 264530 | 840.0017 | 2 | 37 | 4.154951 | 4.889977 | 1.1402 | 6e-12 | 4.608097 | 2.2e-11
2018-03-16 22:32 | 264650 | 960.0009 | 2 | 37 | 4.18286 | 4.890018 | 1.303183 | 6e-12 | 5.28752 | 2.2e-11
2018-03-16 22:34 | 264770 | 1080.0017 | 2 | 37 | 4.200401 | 4.646271 | 1.464382 | 6e-12 | 5.963782 | 2.2e-11
2018-03-16 22:36 | 264890 | 1200.0008 | 2 | 37 | 4.200414 | 4.132042 | 1.610608 | 6e-12 | 6.577993 | 2.2e-11
2018-03-16 22:38 | 265010 | 1320 | 2 | 37 | 4.20041 | 3.6385 | 1.740035 | 6e-12 | 7.121638 | 2.2e-11
2018-03-16 22:40 | 265107.3 | 1417.2448 | 2 | 37 | 4.200386 | 3.259964 | 1.833156 | 6e-12 | 7.512785 | 2.2e-11
2018-03-16 22:42 | 265227.3 | 120.0017 | 3 | 37 | 4.228177 | 3.259817 | 1.941371 | 6e-12 | 7.968716 | 2.2e-11
2018-03-16 22:44 | 265347.3 | 240.0018 | 3 | 37 | 4.260754 | 3.259815 | 2.050029 | 6e-12 | 8.429882 | 2.2e-11
2018-03-16 22:46 | 265467.3 | 360.0002 | 3 | 37 | 4.295821 | 3.259832 | 2.158682 | 6e-12 | 8.894711 | 2.2e-11
2018-03-16 22:48 | 265587.3 | 480.0001 | 3 | 37 | 4.333143 | 3.259846 | 2.267331 | 6e-12 | 9.363456 | 2.2e-11
2018-03-16 22:50 | 265707.3 | 600.0017 | 3 | 37 | 4.372436 | 3.25984 | 2.375987 | 6e-12 | 9.836395 | 2.2e-11
2018-03-16 22:52 | 265827.3 | 720.0026 | 3 | 37 | 4.400415 | 3.039223 | 2.483405 | 6e-12 | 10.30803 | 2.2e-11
2018-03-16 22:54 | 265947.3 | 840.0001 | 3 | 37 | 4.400389 | 2.530266 | 2.57586 | 6e-12 | 10.71487 | 2.2e-11
2018-03-16 22:56 | 266067.3 | 960.0018 | 3 | 37 | 4.400393 | 2.123169 | 2.653186 | 6e-12 | 11.05514 | 2.2e-11
2018-03-16 22:58 | 266187.3 | 1080.0002 | 3 | 37 | 4.400398 | 1.791542 | 2.718234 | 6e-12 | 11.34137 | 2.2e-11
2018-03-16 23:00 | 266307.3 | 1200.0018 | 3 | 37 | 4.400391 | 1.519876 | 2.773261 | 6e-12 | 11.58351 | 2.2e-11
2018-03-16 23:02 | 266427.3 | 1320.0013 | 3 | 37 | 4.400396 | 1.298479 | 2.820104 | 6e-12 | 11.78964 | 2.2e-11
2018-03-16 23:04 | 266547.3 | 1440.0034 | 3 | 37 | 4.400385 | 1.116236 | 2.860242 | 6e-12 | 11.96626 | 2.2e-11
2018-03-16 23:06 | 266667.3 | 1560.0018 | 3 | 37 | 4.400391 | 0.9659348 | 2.894857 | 6e-12 | 12.11858 | 2.2e-11
2018-03-16 23:08 | 266787.3 | 1680.0007 | 3 | 37 | 4.400382 | 0.8410873 | 2.924901 | 6e-12 | 12.25078 | 2.2e-11
2018-03-16 23:10 | 266907.3 | 1800.0018 | 3 | 37 | 4.400367 | 0.7363682 | 2.951134 | 6e-12 | 12.36622 | 2.2e-11
2018-03-16 23:12 | 267022.4 | 1915.1359 | 3 | 37 | 4.400373 | 0.6519966 | 2.973293 | 6e-12 | 12.46373 | 2.2e-11
2018-03-16 23:14 | 267142.5 | 120 | 4 | 37 | 4.35156 | 0 | 2.973293 | 6e-12 | 12.46373 | 2.2e-11
2018-03-16 23:16 | 267262.5 | 240.0017 | 4 | 37 | 4.347943 | 0 | 2.973293 | 6e-12 | 12.46373 | 2.2e-11
2018-03-16 23:17 | 267322.5 | 300.0032 | 4 | 37 | 4.346862 | 0 | 2.973293 | 6e-12 | 12.46373 | 2.2e-11
2018-03-16 23:19 | 267442.6 | 120.0019 | 5 | 37 | 4.093569 | -3.260124 | 2.973293 | 0.10866 | 12.46373 | 0.4483685
2018-03-16 23:21 | 267562.6 | 240.0004 | 5 | 37 | 4.049475 | -3.260176 | 2.973293 | 0.2173156 | 12.46373 | 0.8907311
2018-03-16 23:23 | 267682.6 | 360.001 | 5 | 37 | 4.007054 | -3.259898 | 2.973293 | 0.3259797 | 12.46373 | 1.328452
2018-03-16 23:25 | 267802.6 | 480.0019 | 5 | 37 | 3.965272 | -3.260099 | 2.973293 | 0.4346406 | 12.46373 | 1.761586
2018-03-16 23:27 | 267922.6 | 600.0002 | 5 | 37 | 3.924411 | -3.260101 | 2.973293 | 0.5432963 | 12.46373 | 2.190207
2018-03-16 23:29 | 268042.6 | 720.0019 | 5 | 37 | 3.884986 | -3.260161 | 2.973293 | 0.6519606 | 12.46373 | 2.614494
2018-03-16 23:31 | 268162.6 | 840.0002 | 5 | 37 | 3.847407 | -3.260167 | 2.973293 | 0.7606156 | 12.46373 | 3.034556
2018-03-16 23:33 | 268282.6 | 960.0019 | 5 | 37 | 3.812093 | -3.260087 | 2.973293 | 0.869275 | 12.46373 | 3.450675
2018-03-16 23:35 | 268402.6 | 1080.0002 | 5 | 37 | 3.778965 | -3.260126 | 2.973293 | 0.977933 | 12.46373 | 3.863071
2018-03-16 23:37 | 268522.6 | 1200.001 | 5 | 37 | 3.747835 | -3.260131 | 2.973293 | 1.086597 | 12.46373 | 4.271999
2018-03-16 23:39 | 268642.6 | 1320.001 | 5 | 37 | 3.718359 | -3.260118 | 2.973293 | 1.195257 | 12.46373 | 4.677623
2018-03-16 23:41 | 268762.6 | 1440.001 | 5 | 37 | 3.690467 | -3.260092 | 2.973293 | 1.303917 | 12.46373 | 5.080129
2018-03-16 23:43 | 268882.6 | 1560.001 | 5 | 37 | 3.664299 | -3.260139 | 2.973293 | 1.412577 | 12.46373 | 5.479699
2018-03-16 23:45 | 269002.6 | 1680.0019 | 5 | 37 | 3.640025 | -3.260133 | 2.973293 | 1.521237 | 12.46373 | 5.876525
2018-03-16 23:47 | 269122.6 | 1800.0003 | 5 | 37 | 3.617771 | -3.260163 | 2.973293 | 1.629895 | 12.46373 | 6.270814
2018-03-16 23:49 | 269242.6 | 1920.0019 | 5 | 37 | 3.597558 | -3.26011 | 2.973293 | 1.738552 | 12.46373 | 6.662796
2018-03-16 23:51 | 269362.6 | 2040.0002 | 5 | 37 | 3.579276 | -3.260108 | 2.973293 | 1.847211 | 12.46373 | 7.052691
2018-03-16 23:53 | 269482.6 | 2160.0011 | 5 | 37 | 3.562581 | -3.260159 | 2.973293 | 1.955871 | 12.46373 | 7.440697
2018-03-16 23:55 | 269602.6 | 2280.001 | 5 | 37 | 3.546798 | -3.260135 | 2.973293 | 2.064529 | 12.46373 | 7.826938
2018-03-16 23:57 | 269722.6 | 2400.001 | 5 | 37 | 3.531339 | -3.260128 | 2.973293 | 2.173193 | 12.46373 | 8.211508
2018-03-16 23:59 | 269842.6 | 2520.0018 | 5 | 37 | 3.515547 | -3.260139 | 2.973293 | 2.281852 | 12.46373 | 8.594368
2018-03-17 00:01 | 269962.6 | 2640.0002 | 5 | 37 | 3.498262 | -3.260106 | 2.973293 | 2.390505 | 12.46373 | 8.975426
2018-03-17 00:03 | 270082.6 | 2760.0019 | 5 | 37 | 3.476768 | -3.259836 | 2.973293 | 2.499166 | 12.46373 | 9.354446
2018-03-17 00:05 | 270202.6 | 2880.001 | 5 | 37 | 3.446044 | -3.260135 | 2.973293 | 2.607819 | 12.46373 | 9.73063
2018-03-17 00:07 | 270322.6 | 3000.0003 | 5 | 37 | 3.402627 | -3.260153 | 2.973293 | 2.716481 | 12.46373 | 10.10288
2018-03-17 00:09 | 270442.6 | 3120.001 | 5 | 37 | 3.329666 | -3.260126 | 2.973293 | 2.825141 | 12.46373 | 10.46906
2018-03-17 00:11 | 270562.6 | 3240.0002 | 5 | 37 | 3.157174 | -3.259814 | 2.973293 | 2.933798 | 12.46373 | 10.82324
2018-03-17 00:12 | 270605.1 | 3282.5433 | 5 | 37 | 2.999991 | -3.260174 | 2.973293 | 2.972321 | 12.46373 | 10.94221
2018-03-17 00:14 | 270725.2 | 120.0009 | 6 | 37 | 3.317042 | 0 | 2.973293 | 2.972321 | 12.46373 | 10.94221
2018-03-17 00:16 | 270845.2 | 240.0016 | 6 | 37 | 3.329124 | 0 | 2.973293 | 2.972321 | 12.46373 | 10.94221
2018-03-17 00:17 | 270905.2 | 300.0023 | 6 | 37 | 3.332799 | 0 | 2.973293 | 2.972321 | 12.46373 | 10.94221
2018-03-17 00:17 | 270905.2 | 0.0024 | 7 | 38 | 3.332785 | 0 | 0 | 0 | 0 | 0
2018-03-17 00:19 | 271025.2 | 120.0002 | 2 | 38 | 3.970017 | 4.889967 | 0.1622884 | 1.07e-10 | 0.6239533 | 3.57e-10
2018-03-17 00:21 | 271145.2 | 240.0018 | 2 | 38 | 4.013974 | 4.889952 | 0.3252724 | 1.07e-10 | 1.274883 | 3.57e-10
2018-03-17 00:23 | 271265.2 | 360.0011 | 2 | 38 | 4.05055 | 4.889965 | 0.4882492 | 1.07e-10 | 1.932145 | 3.57e-10
2018-03-17 00:25 | 271385.2 | 480.0003 | 2 | 38 | 4.08071 | 4.889977 | 0.651233 | 1.07e-10 | 2.594841 | 3.57e-10
2018-03-17 00:27 | 271505.2 | 600.0002 | 2 | 38 | 4.106605 | 4.889971 | 0.8142062 | 1.07e-10 | 3.262047 | 3.57e-10
2018-03-17 00:29 | 271625.2 | 720.0002 | 2 | 38 | 4.129997 | 4.889975 | 0.977183 | 1.07e-10 | 3.933237 | 3.57e-10
2018-03-17 00:31 | 271745.2 | 840.0002 | 2 | 38 | 4.15501 | 4.889969 | 1.140171 | 1.07e-10 | 4.608379 | 3.57e-10
2018-03-17 00:33 | 271865.2 | 960.0018 | 2 | 38 | 4.182913 | 4.889986 | 1.303153 | 1.07e-10 | 5.287806 | 3.57e-10
2018-03-17 00:35 | 271985.2 | 1080.0018 | 2 | 38 | 4.200414 | 4.646202 | 1.46434 | 1.07e-10 | 5.964022 | 3.57e-10
2018-03-17 00:37 | 272105.2 | 1200.0018 | 2 | 38 | 4.200406 | 4.133253 | 1.610578 | 1.07e-10 | 6.578278 | 3.57e-10
2018-03-17 00:39 | 272225.2 | 1320.0003 | 2 | 38 | 4.200407 | 3.640379 | 1.740062 | 1.07e-10 | 7.122163 | 3.57e-10
2018-03-17 00:40 | 272323 | 1417.7616 | 2 | 38 | 4.20042 | 3.259975 | 1.833693 | 1.07e-10 | 7.515452 | 3.57e-10
2018-03-17 00:42 | 272443 | 120.0017 | 3 | 38 | 4.228239 | 3.259804 | 1.941911 | 1.07e-10 | 7.971403 | 3.57e-10
2018-03-17 00:44 | 272563 | 240.0017 | 3 | 38 | 4.260778 | 3.260071 | 2.050566 | 1.07e-10 | 8.432568 | 3.57e-10
2018-03-17 00:46 | 272683 | 360.0026 | 3 | 38 | 4.295842 | 3.260044 | 2.159225 | 1.07e-10 | 8.897423 | 3.57e-10
2018-03-17 00:48 | 272803 | 480.0001 | 3 | 38 | 4.333189 | 3.260183 | 2.267873 | 1.07e-10 | 9.366166 | 3.57e-10
2018-03-17 00:50 | 272923 | 600.001 | 3 | 38 | 4.372454 | 3.260027 | 2.376534 | 1.07e-10 | 9.839129 | 3.57e-10
2018-03-17 00:52 | 273043 | 720.001 | 3 | 38 | 4.400421 | 3.038748 | 2.483953 | 1.07e-10 | 10.31077 | 3.57e-10
2018-03-17 00:54 | 273163 | 840.0002 | 3 | 38 | 4.400397 | 2.529409 | 2.57638 | 1.07e-10 | 10.71748 | 3.57e-10
2018-03-17 00:56 | 273283 | 960.0007 | 3 | 38 | 4.400385 | 2.121861 | 2.65367 | 1.07e-10 | 11.05759 | 3.57e-10
2018-03-17 00:58 | 273403 | 1080.0019 | 3 | 38 | 4.400405 | 1.789917 | 2.718674 | 1.07e-10 | 11.34363 | 3.57e-10
2018-03-17 01:00 | 273523 | 1200.001 | 3 | 38 | 4.400385 | 1.518614 | 2.77366 | 1.07e-10 | 11.5856 | 3.57e-10
2018-03-17 01:02 | 273643 | 1320.0002 | 3 | 38 | 4.400399 | 1.297361 | 2.820462 | 1.07e-10 | 11.79154 | 3.57e-10
2018-03-17 01:04 | 273763 | 1440.0018 | 3 | 38 | 4.4004 | 1.115278 | 2.860557 | 1.07e-10 | 11.96797 | 3.57e-10
2018-03-17 01:06 | 273883 | 1560.0002 | 3 | 38 | 4.400401 | 0.9650536 | 2.895126 | 1.07e-10 | 12.12009 | 3.57e-10
2018-03-17 01:08 | 274003 | 1680.0018 | 3 | 38 | 4.400362 | 0.8390808 | 2.925124 | 1.07e-10 | 12.2521 | 3.57e-10
2018-03-17 01:10 | 274123 | 1800.0008 | 3 | 38 | 4.400368 | 0.7349262 | 2.951309 | 1.07e-10 | 12.36732 | 3.57e-10
2018-03-17 01:12 | 274236.9 | 1913.8304 | 3 | 38 | 4.400383 | 0.6519947 | 2.973191 | 1.07e-10 | 12.46361 | 3.57e-10
2018-03-17 01:14 | 274356.9 | 120.0009 | 4 | 38 | 4.351637 | 0 | 2.973191 | 1.07e-10 | 12.46361 | 3.57e-10
2018-03-17 01:16 | 274476.9 | 240.0008 | 4 | 38 | 4.348034 | 0 | 2.973191 | 1.07e-10 | 12.46361 | 3.57e-10
2018-03-17 01:17 | 274536.9 | 300.0023 | 4 | 38 | 4.34695 | 0 | 2.973191 | 1.07e-10 | 12.46361 | 3.57e-10
2018-03-17 01:19 | 274657 | 120.0002 | 5 | 38 | 4.093816 | -3.260172 | 2.973191 | 0.1086564 | 12.46361 | 0.4483788
2018-03-17 01:21 | 274777 | 240.001 | 5 | 38 | 4.049708 | -3.260202 | 2.973191 | 0.2173148 | 12.46361 | 0.8907798
2018-03-17 01:23 | 274897 | 360.0002 | 5 | 38 | 4.007234 | -3.260153 | 2.973191 | 0.3259664 | 12.46361 | 1.328473
2018-03-17 01:25 | 275017 | 480.001 | 5 | 38 | 3.965461 | -3.259808 | 2.973191 | 0.434621 | 12.46361 | 1.761602
2018-03-17 01:27 | 275137 | 600.0002 | 5 | 38 | 3.924572 | -3.260096 | 2.973191 | 0.543274 | 12.46361 | 2.190229
2018-03-17 01:29 | 275257 | 720.0018 | 5 | 38 | 3.885108 | -3.260009 | 2.973191 | 0.6519315 | 12.46361 | 2.614503
2018-03-17 01:31 | 275377 | 840.001 | 5 | 38 | 3.847515 | -3.260192 | 2.973191 | 0.7605802 | 12.46361 | 3.034554
2018-03-17 01:33 | 275497 | 960.001 | 5 | 38 | 3.812199 | -3.259832 | 2.973191 | 0.8692327 | 12.46361 | 3.450658
2018-03-17 01:35 | 275617 | 1080.0025 | 5 | 38 | 3.778986 | -3.259791 | 2.973191 | 0.9778839 | 12.46361 | 3.863033
2018-03-17 01:37 | 275737 | 1200.0001 | 5 | 38 | 3.747777 | -3.260186 | 2.973191 | 1.086531 | 12.46361 | 4.271896
2018-03-17 01:39 | 275857 | 1320.001 | 5 | 38 | 3.718304 | -3.259894 | 2.973191 | 1.195186 | 12.46361 | 4.677496
2018-03-17 01:41 | 275977 | 1440.0009 | 5 | 38 | 3.690341 | -3.25982 | 2.973191 | 1.30384 | 12.46361 | 5.07997
2018-03-17 01:43 | 276097 | 1560.0002 | 5 | 38 | 3.664077 | -3.259865 | 2.973191 | 1.412494 | 12.46361 | 5.479497
2018-03-17 01:45 | 276217 | 1680.0017 | 5 | 38 | 3.639757 | -3.259806 | 2.973191 | 1.521146 | 12.46361 | 5.876268
2018-03-17 01:47 | 276337 | 1800.0009 | 5 | 38 | 3.617473 | -3.259834 | 2.973191 | 1.6298 | 12.46361 | 6.270514
2018-03-17 01:49 | 276457 | 1920.0001 | 5 | 38 | 3.597277 | -3.259851 | 2.973191 | 1.738449 | 12.46361 | 6.662432
2018-03-17 01:51 | 276577 | 2040.0009 | 5 | 38 | 3.578966 | -3.260092 | 2.973191 | 1.847101 | 12.46361 | 7.052273
2018-03-17 01:53 | 276697 | 2160.001 | 5 | 38 | 3.56228 | -3.260201 | 2.973191 | 1.955751 | 12.46361 | 7.440211
2018-03-17 01:55 | 276817 | 2280.0009 | 5 | 38 | 3.546564 | -3.259849 | 2.973191 | 2.064404 | 12.46361 | 7.826405
2018-03-17 01:57 | 276937 | 2400.0001 | 5 | 38 | 3.531105 | -3.260194 | 2.973191 | 2.173059 | 12.46361 | 8.210915
2018-03-17 01:59 | 277057 | 2520.0009 | 5 | 38 | 3.5153 | -3.259849 | 2.973191 | 2.281714 | 12.46361 | 8.593736
2018-03-17 02:01 | 277177 | 2640.001 | 5 | 38 | 3.498014 | -3.26019 | 2.973191 | 2.390368 | 12.46361 | 8.97477
2018-03-17 02:03 | 277297 | 2760.0001 | 5 | 38 | 3.476474 | -3.26014 | 2.973191 | 2.499025 | 12.46361 | 9.353747
2018-03-17 02:05 | 277417 | 2880.0025 | 5 | 38 | 3.445804 | -3.260137 | 2.973191 | 2.607686 | 12.46361 | 9.729931
2018-03-17 02:07 | 277537 | 3000.0009 | 5 | 38 | 3.402358 | -3.260133 | 2.973191 | 2.716344 | 12.46361 | 10.10214
2018-03-17 02:09 | 277657 | 3120.0001 | 5 | 38 | 3.329312 | -3.26012 | 2.973191 | 2.825001 | 12.46361 | 10.46828
2018-03-17 02:11 | 277777 | 3240 | 5 | 38 | 3.156702 | -3.260147 | 2.973191 | 2.933659 | 12.46361 | 10.82241
2018-03-17 02:12 | 277819.5 | 3282.5223 | 5 | 38 | 2.999968 | -3.260163 | 2.973191 | 2.972166 | 12.46361 | 10.94133
2018-03-17 02:14 | 277939.6 | 120.0008 | 6 | 38 | 3.317879 | 0 | 2.973191 | 2.972166 | 12.46361 | 10.94133
2018-03-17 02:16 | 278059.6 | 240.0007 | 6 | 38 | 3.329978 | 0 | 2.973191 | 2.972166 | 12.46361 | 10.94133
2018-03-17 02:17 | 278119.6 | 300.0013 | 6 | 38 | 3.333657 | 0 | 2.973191 | 2.972166 | 12.46361 | 10.94133
2018-03-17 02:17 | 278119.5 | 0.0023 | 7 | 39 | 3.333689 | 0 | 0 | 0 | 0 | 0
2018-03-17 02:19 | 278239.6 | 120.001 | 2 | 39 | 3.970321 | 4.889915 | 0.1622958 | 5.02e-10 | 0.6240782 | 1.673e-09
2018-03-17 02:21 | 278359.6 | 240.0017 | 2 | 39 | 4.014219 | 4.88994 | 0.3252783 | 5.02e-10 | 1.275042 | 1.673e-09
2018-03-17 02:23 | 278479.6 | 360.001 | 2 | 39 | 4.050787 | 4.889967 | 0.4882578 | 5.02e-10 | 1.932356 | 1.673e-09
2018-03-17 02:25 | 278599.6 | 480.0009 | 2 | 39 | 4.080927 | 4.889957 | 0.6512427 | 5.02e-10 | 2.595096 | 1.673e-09
2018-03-17 02:27 | 278719.6 | 600.0017 | 2 | 39 | 4.106822 | 4.889969 | 0.8142218 | 5.02e-10 | 3.262361 | 1.673e-09
2018-03-17 02:29 | 278839.6 | 720.0017 | 2 | 39 | 4.1302 | 4.889969 | 0.9772028 | 5.02e-10 | 3.933606 | 1.673e-09
2018-03-17 02:31 | 278959.6 | 840.001 | 2 | 39 | 4.155285 | 4.889977 | 1.140188 | 5.02e-10 | 4.608775 | 1.673e-09
2018-03-17 02:33 | 279079.6 | 960.0017 | 2 | 39 | 4.183107 | 4.889956 | 1.303162 | 5.02e-10 | 5.288214 | 1.673e-09
2018-03-17 02:35 | 279199.6 | 1080.0017 | 2 | 39 | 4.200426 | 4.642443 | 1.46429 | 5.02e-10 | 5.9642 | 1.673e-09
2018-03-17 02:37 | 279319.6 | 1200.0008 | 2 | 39 | 4.200414 | 4.129501 | 1.610409 | 5.02e-10 | 6.577961 | 1.673e-09
2018-03-17 02:39 | 279439.6 | 1320.0019 | 2 | 39 | 4.200406 | 3.63759 | 1.73978 | 5.02e-10 | 7.121371 | 1.673e-09
2018-03-17 02:40 | 279536.7 | 1417.0448 | 2 | 39 | 4.200379 | 3.259991 | 1.832704 | 5.02e-10 | 7.511688 | 1.673e-09
2018-03-17 02:42 | 279656.7 | 120.0018 | 3 | 39 | 4.228147 | 3.259821 | 1.940927 | 5.02e-10 | 7.967652 | 1.673e-09
2018-03-17 02:44 | 279776.7 | 240.0003 | 3 | 39 | 4.260706 | 3.259804 | 2.049582 | 5.02e-10 | 8.428805 | 1.673e-09
2018-03-17 02:46 | 279896.7 | 360.0002 | 3 | 39 | 4.295762 | 3.259817 | 2.158236 | 5.02e-10 | 8.893635 | 1.673e-09
2018-03-17 02:48 | 280016.7 | 480.0002 | 3 | 39 | 4.3331 | 3.260029 | 2.266891 | 5.02e-10 | 9.362401 | 1.673e-09
2018-03-17 02:50 | 280136.7 | 600.0003 | 3 | 39 | 4.372334 | 3.260071 | 2.375549 | 5.02e-10 | 9.835338 | 1.673e-09
2018-03-17 02:52 | 280256.7 | 720.0018 | 3 | 39 | 4.40042 | 3.040302 | 2.482989 | 5.02e-10 | 10.30706 | 1.673e-09
2018-03-17 02:54 | 280376.7 | 840.0003 | 3 | 39 | 4.400409 | 2.531397 | 2.575469 | 5.02e-10 | 10.71401 | 1.673e-09
2018-03-17 02:56 | 280496.7 | 960.0005 | 3 | 39 | 4.400394 | 2.123222 | 2.652808 | 5.02e-10 | 11.05433 | 1.673e-09
2018-03-17 02:58 | 280616.7 | 1080.0003 | 3 | 39 | 4.400403 | 1.791382 | 2.717854 | 5.02e-10 | 11.34056 | 1.673e-09
2018-03-17 03:00 | 280736.7 | 1200.0019 | 3 | 39 | 4.400393 | 1.519907 | 2.77288 | 5.02e-10 | 11.5827 | 1.673e-09
2018-03-17 03:02 | 280856.7 | 1320.0011 | 3 | 39 | 4.400379 | 1.297659 | 2.819711 | 5.02e-10 | 11.78877 | 1.673e-09
2018-03-17 03:04 | 280976.7 | 1440.0003 | 3 | 39 | 4.400378 | 1.11566 | 2.85983 | 5.02e-10 | 11.96531 | 1.673e-09
2018-03-17 03:06 | 281096.7 | 1560.0019 | 3 | 39 | 4.400391 | 0.9654827 | 2.894424 | 5.02e-10 | 12.11754 | 1.673e-09
2018-03-17 03:08 | 281216.7 | 1680.0011 | 3 | 39 | 4.400384 | 0.8405418 | 2.924443 | 5.02e-10 | 12.24963 | 1.673e-09
2018-03-17 03:10 | 281336.7 | 1800.0019 | 3 | 39 | 4.400368 | 0.735693 | 2.950649 | 5.02e-10 | 12.36495 | 1.673e-09
2018-03-17 03:12 | 281449.3 | 1912.58 | 3 | 39 | 4.400334 | 0.6519928 | 2.972316 | 5.02e-10 | 12.46029 | 1.673e-09
2018-03-17 03:14 | 281569.3 | 120.0017 | 4 | 39 | 4.351528 | 0 | 2.972316 | 5.02e-10 | 12.46029 | 1.673e-09
2018-03-17 03:16 | 281689.3 | 240.001 | 4 | 39 | 4.34791 | 0 | 2.972316 | 5.02e-10 | 12.46029 | 1.673e-09
2018-03-17 03:17 | 281749.3 | 300.0047 | 4 | 39 | 4.346822 | 0 | 2.972316 | 5.02e-10 | 12.46029 | 1.673e-09
2018-03-17 03:19 | 281869.4 | 120.001 | 5 | 39 | 4.093555 | -3.260135 | 2.972316 | 0.1086539 | 12.46029 | 0.4483436
2018-03-17 03:21 | 281989.4 | 240.0011 | 5 | 39 | 4.049387 | -3.260131 | 2.972316 | 0.2173157 | 12.46029 | 0.8907263
2018-03-17 03:23 | 282109.4 | 360.0002 | 5 | 39 | 4.006903 | -3.260133 | 2.972316 | 0.3259782 | 12.46029 | 1.328429
2018-03-17 03:25 | 282229.4 | 480.0002 | 5 | 39 | 3.965073 | -3.260139 | 2.972316 | 0.4346376 | 12.46029 | 1.761538
2018-03-17 03:27 | 282349.4 | 600.0011 | 5 | 39 | 3.924174 | -3.26012 | 2.972316 | 0.5432934 | 12.46029 | 2.190133
2018-03-17 03:29 | 282469.4 | 720.0002 | 5 | 39 | 3.884678 | -3.260124 | 2.972316 | 0.6519515 | 12.46029 | 2.614367
2018-03-17 03:31 | 282589.4 | 840.0011 | 5 | 39 | 3.847091 | -3.260112 | 2.972316 | 0.7606099 | 12.46029 | 3.034409
2018-03-17 03:33 | 282709.4 | 960.0002 | 5 | 39 | 3.811784 | -3.260081 | 2.972316 | 0.8692699 | 12.46029 | 3.450497
2018-03-17 03:35 | 282829.4 | 1080.0017 | 5 | 39 | 3.778633 | -3.260092 | 2.972316 | 0.9779328 | 12.46029 | 3.862876
2018-03-17 03:37 | 282949.4 | 1200.0002 | 5 | 39 | 3.747456 | -3.260143 | 2.972316 | 1.086592 | 12.46029 | 4.27175
2018-03-17 03:39 | 283069.4 | 1320.0009 | 5 | 39 | 3.717992 | -3.260081 | 2.972316 | 1.195251 | 12.46029 | 4.677327
2018-03-17 03:41 | 283189.4 | 1440.0009 | 5 | 39 | 3.690075 | -3.260114 | 2.972316 | 1.30391 | 12.46029 | 5.079789
2018-03-17 03:43 | 283309.4 | 1560.001 | 5 | 39 | 3.663882 | -3.26011 | 2.972316 | 1.412569 | 12.46029 | 5.479307
2018-03-17 03:45 | 283429.4 | 1680.0007 | 5 | 39 | 3.639559 | -3.260101 | 2.972316 | 1.521235 | 12.46029 | 5.876107
2018-03-17 03:47 | 283549.4 | 1800.0001 | 5 | 39 | 3.617318 | -3.26014 | 2.972316 | 1.629897 | 12.46029 | 6.270363
2018-03-17 03:49 | 283669.4 | 1920.0002 | 5 | 39 | 3.597118 | -3.260149 | 2.972316 | 1.738553 | 12.46029 | 6.662291
2018-03-17 03:51 | 283789.4 | 2040.0018 | 5 | 39 | 3.578838 | -3.260101 | 2.972316 | 1.847214 | 12.46029 | 7.052145
2018-03-17 03:53 | 283909.4 | 2160.0002 | 5 | 39 | 3.562156 | -3.260143 | 2.972316 | 1.955874 | 12.46029 | 7.440102
2018-03-17 03:55 | 284029.4 | 2280.0009 | 5 | 39 | 3.546392 | -3.260145 | 2.972316 | 2.064541 | 12.46029 | 7.826329
2018-03-17 03:57 | 284149.4 | 2400.0009 | 5 | 39 | 3.530943 | -3.259859 | 2.972316 | 2.173202 | 12.46029 | 8.210845
2018-03-17 03:59 | 284269.4 | 2520.0027 | 5 | 39 | 3.515123 | -3.26017 | 2.972316 | 2.281868 | 12.46029 | 8.593689
2018-03-17 04:01 | 284389.4 | 2640.001 | 5 | 39 | 3.497855 | -3.260178 | 2.972316 | 2.390524 | 12.46029 | 8.97471
2018-03-17 04:03 | 284509.4 | 2760.0002 | 5 | 39 | 3.476253 | -3.260165 | 2.972316 | 2.499183 | 12.46029 | 9.353676
2018-03-17 04:05 | 284629.4 | 2880.0002 | 5 | 39 | 3.445421 | -3.260139 | 2.972316 | 2.607845 | 12.46029 | 9.729823
2018-03-17 04:07 | 284749.4 | 3000.0001 | 5 | 39 | 3.401862 | -3.260197 | 2.972316 | 2.716498 | 12.46029 | 10.10197
2018-03-17 04:09 | 284869.4 | 3120.001 | 5 | 39 | 3.328533 | -3.259847 | 2.972316 | 2.825167 | 12.46029 | 10.46808
2018-03-17 04:11 | 284989.4 | 3240.0018 | 5 | 39 | 3.154407 | -3.260104 | 2.972316 | 2.933828 | 12.46029 | 10.82208
2018-03-17 04:12 | 285031 | 3281.596 | 5 | 39 | 2.999954 | -3.260118 | 2.972316 | 2.971492 | 12.46029 | 10.93834
2018-03-17 04:14 | 285151.1 | 120.0002 | 6 | 39 | 3.318005 | 0 | 2.972316 | 2.971492 | 12.46029 | 10.93834
2018-03-17 04:16 | 285271.1 | 240.001 | 6 | 39 | 3.33011 | 0 | 2.972316 | 2.971492 | 12.46029 | 10.93834
2018-03-17 04:17 | 285331.1 | 300.0024 | 6 | 39 | 3.333796 | 0 | 2.972316 | 2.971492 | 12.46029 | 10.93834
2018-03-17 04:17 | 285331.1 | 0.0024 | 7 | 40 | 3.333804 | 0 | 0 | 0 | 0 | 0
2018-03-17 04:19 | 285451.2 | 120.0019 | 2 | 40 | 3.970517 | 4.88995 | 0.1622997 | 4.01e-10 | 0.624126 | 1.335e-09
2018-03-17 04:21 | 285571.2 | 240.0012 | 2 | 40 | 4.0144 | 4.889969 | 0.3252805 | 4.01e-10 | 1.275111 | 1.335e-09
2018-03-17 04:23 | 285691.2 | 360.0012 | 2 | 40 | 4.050958 | 4.889992 | 0.4882587 | 4.01e-10 | 1.932447 | 1.335e-09
2018-03-17 04:25 | 285811.2 | 480.0011 | 2 | 40 | 4.081081 | 4.889942 | 0.6512389 | 4.01e-10 | 2.595194 | 1.335e-09
2018-03-17 04:27 | 285931.2 | 600.0019 | 2 | 40 | 4.107007 | 4.889931 | 0.814227 | 4.01e-10 | 3.262526 | 1.335e-09
2018-03-17 04:29 | 286051.2 | 720.0011 | 2 | 40 | 4.130466 | 4.889889 | 0.9772012 | 4.01e-10 | 3.933777 | 1.335e-09
2018-03-17 04:31 | 286171.2 | 840.0011 | 2 | 40 | 4.155467 | 4.889969 | 1.140179 | 4.01e-10 | 4.608954 | 1.335e-09
2018-03-17 04:33 | 286291.2 | 960.0003 | 2 | 40 | 4.183357 | 4.889919 | 1.303157 | 4.01e-10 | 5.288437 | 1.335e-09
2018-03-17 04:35 | 286411.2 | 1080.0003 | 2 | 40 | 4.20041 | 4.640141 | 1.464241 | 4.01e-10 | 5.964261 | 1.335e-09
2018-03-17 04:37 | 286531.2 | 1200.0003 | 2 | 40 | 4.20041 | 4.127878 | 1.610294 | 4.01e-10 | 6.577744 | 1.335e-09
2018-03-17 04:39 | 286651.2 | 1320.0003 | 2 | 40 | 4.200404 | 3.635296 | 1.739607 | 4.01e-10 | 7.120908 | 1.335e-09
2018-03-17 04:41 | 286747.6 | 1416.4521 | 2 | 40 | 4.2004 | 3.259995 | 1.831926 | 4.01e-10 | 7.508684 | 1.335e-09
2018-03-17 04:43 | 286867.6 | 120.0018 | 3 | 40 | 4.228238 | 3.260168 | 1.940135 | 4.01e-10 | 7.964598 | 1.335e-09
2018-03-17 04:45 | 286987.6 | 240.001 | 3 | 40 | 4.260821 | 3.26018 | 2.048795 | 4.01e-10 | 8.42578 | 1.335e-09
2018-03-17 04:47 | 287107.6 | 360.0002 | 3 | 40 | 4.295927 | 3.260189 | 2.157451 | 4.01e-10 | 8.890632 | 1.335e-09
2018-03-17 04:49 | 287227.6 | 480.0018 | 3 | 40 | 4.333236 | 3.26017 | 2.266106 | 4.01e-10 | 9.359411 | 1.335e-09
2018-03-17 04:51 | 287347.6 | 600.001 | 3 | 40 | 4.372482 | 3.259817 | 2.374763 | 4.01e-10 | 9.832366 | 1.335e-09
2018-03-17 04:53 | 287467.6 | 720.001 | 3 | 40 | 4.400417 | 3.03891 | 2.482179 | 4.01e-10 | 10.304 | 1.335e-09
2018-03-17 04:55 | 287587.6 | 840.0019 | 3 | 40 | 4.400403 | 2.530857 | 2.574639 | 4.01e-10 | 10.71085 | 1.335e-09
2018-03-17 04:57 | 287707.6 | 960.0003 | 3 | 40 | 4.400383 | 2.123371 | 2.651982 | 4.01e-10 | 11.0512 | 1.335e-09
2018-03-17 04:59 | 287827.6 | 1080.0007 | 3 | 40 | 4.400406 | 1.792021 | 2.717041 | 4.01e-10 | 11.33748 | 1.335e-09
2018-03-17 05:01 | 287947.6 | 1200.001 | 3 | 40 | 4.400376 | 1.520264 | 2.772083 | 4.01e-10 | 11.57969 | 1.335e-09
2018-03-17 05:03 | 288067.6 | 1320.0019 | 3 | 40 | 4.400375 | 1.298689 | 2.818947 | 4.01e-10 | 11.78591 | 1.335e-09
2018-03-17 05:05 | 288187.6 | 1440.0019 | 3 | 40 | 4.400396 | 1.117119 | 2.859103 | 4.01e-10 | 11.96261 | 1.335e-09
2018-03-17 05:07 | 288307.6 | 1560.0019 | 3 | 40 | 4.400381 | 0.9661655 | 2.893734 | 4.01e-10 | 12.115 | 1.335e-09
2018-03-17 05:09 | 288427.6 | 1680.0003 | 3 | 40 | 4.400372 | 0.8412876 | 2.923793 | 4.01e-10 | 12.24727 | 1.335e-09
2018-03-17 05:11 | 288547.6 | 1800 | 3 | 40 | 4.400353 | 0.7364807 | 2.950037 | 4.01e-10 | 12.36275 | 1.335e-09
2018-03-17 05:13 | 288663.7 | 1916.1064 | 3 | 40 | 4.400383 | 0.6519928 | 2.972386 | 4.01e-10 | 12.46109 | 1.335e-09
2018-03-17 05:15 | 288783.8 | 120.0002 | 4 | 40 | 4.351614 | 0 | 2.972386 | 4.01e-10 | 12.46109 | 1.335e-09
2018-03-17 05:17 | 288903.8 | 240.0009 | 4 | 40 | 4.348002 | 0 | 2.972386 | 4.01e-10 | 12.46109 | 1.335e-09
2018-03-17 05:18 | 288963.8 | 300.0031 | 4 | 40 | 4.346921 | 0 | 2.972386 | 4.01e-10 | 12.46109 | 1.335e-09
2018-03-17 05:20 | 289083.9 | 120.0002 | 5 | 40 | 4.093832 | -3.260197 | 2.972386 | 0.1086558 | 12.46109 | 0.4483768
2018-03-17 05:22 | 289203.9 | 240.0002 | 5 | 40 | 4.049745 | -3.259851 | 2.972386 | 0.2173109 | 12.46109 | 0.8907658
2018-03-17 05:24 | 289323.9 | 360.0018 | 5 | 40 | 4.007267 | -3.259804 | 2.972386 | 0.3259664 | 12.46109 | 1.328478
2018-03-17 05:26 | 289443.9 | 480.0002 | 5 | 40 | 3.965487 | -3.260182 | 2.972386 | 0.4346233 | 12.46109 | 1.76162
2018-03-17 05:28 | 289563.9 | 600.001 | 5 | 40 | 3.924636 | -3.260147 | 2.972386 | 0.543284 | 12.46109 | 2.190284
2018-03-17 05:30 | 289683.9 | 720.0003 | 5 | 40 | 3.885178 | -3.260184 | 2.972386 | 0.6519464 | 12.46109 | 2.614584
2018-03-17 05:32 | 289803.9 | 840.0019 | 5 | 40 | 3.847636 | -3.259884 | 2.972386 | 0.7606029 | 12.46109 | 3.034677
2018-03-17 05:34 | 289923.9 | 960.0009 | 5 | 40 | 3.812292 | -3.260202 | 2.972386 | 0.8692576 | 12.46109 | 3.450801
2018-03-17 05:36 | 290043.9 | 1080.0001 | 5 | 40 | 3.779112 | -3.260172 | 2.972386 | 0.9779177 | 12.46109 | 3.863223
2018-03-17 05:38 | 290163.9 | 1200.0001 | 5 | 40 | 3.747968 | -3.260161 | 2.972386 | 1.086574 | 12.46109 | 4.272139
2018-03-17 05:40 | 290283.9 | 1320.0017 | 5 | 40 | 3.718516 | -3.259814 | 2.972386 | 1.195235 | 12.46109 | 4.677783
2018-03-17 05:42 | 290403.9 | 1440.0017 | 5 | 40 | 3.690539 | -3.26014 | 2.972386 | 1.303894 | 12.46109 | 5.080297
2018-03-17 05:44 | 290523.9 | 1560.0009 | 5 | 40 | 3.664298 | -3.260149 | 2.972386 | 1.412554 | 12.46109 | 5.479868
2018-03-17 05:46 | 290643.9 | 1680.0001 | 5 | 40 | 3.640008 | -3.260172 | 2.972386 | 1.521213 | 12.46109 | 5.876689
2018-03-17 05:48 | 290763.9 | 1800.0002 | 5 | 40 | 3.617748 | -3.259935 | 2.972386 | 1.629873 | 12.46109 | 6.270982
2018-03-17 05:50 | 290883.9 | 1920.0009 | 5 | 40 | 3.59753 | -3.260143 | 2.972386 | 1.738534 | 12.46109 | 6.662972
2018-03-17 05:52 | 291003.9 | 2040.0009 | 5 | 40 | 3.579278 | -3.260159 | 2.972386 | 1.847196 | 12.46109 | 7.052883
2018-03-17 05:54 | 291123.9 | 2160.0001 | 5 | 40 | 3.562587 | -3.260159 | 2.972386 | 1.95585 | 12.46109 | 7.440866
2018-03-17 05:56 | 291243.9 | 2280.0017 | 5 | 40 | 3.546869 | -3.259822 | 2.972386 | 2.064509 | 12.46109 | 7.827112
2018-03-17 05:58 | 291363.9 | 2400.0001 | 5 | 40 | 3.531388 | -3.260114 | 2.972386 | 2.173166 | 12.46109 | 8.211663
2018-03-17 06:00 | 291483.9 | 2520.0017 | 5 | 40 | 3.515544 | -3.260151 | 2.972386 | 2.281828 | 12.46109 | 8.594538
2018-03-17 06:02 | 291603.9 | 2640.0009 | 5 | 40 | 3.498254 | -3.260128 | 2.972386 | 2.390484 | 12.46109 | 8.975605
2018-03-17 06:04 | 291723.9 | 2760.0004 | 5 | 40 | 3.476651 | -3.260149 | 2.972386 | 2.499143 | 12.46109 | 9.354616
2018-03-17 06:06 | 291843.9 | 2880.0002 | 5 | 40 | 3.445857 | -3.260133 | 2.972386 | 2.607805 | 12.46109 | 9.730812
2018-03-17 06:08 | 291963.9 | 3000.0017 | 5 | 40 | 3.402311 | -3.260151 | 2.972386 | 2.716469 | 12.46109 | 10.10304
2018-03-17 06:10 | 292083.9 | 3120.0001 | 5 | 40 | 3.329036 | -3.260163 | 2.972386 | 2.825128 | 12.46109 | 10.46917
2018-03-17 06:12 | 292203.9 | 3240.0009 | 5 | 40 | 3.155501 | -3.260101 | 2.972386 | 2.933785 | 12.46109 | 10.82323
2018-03-17 06:12 | 292245.8 | 3281.9319 | 5 | 40 | 2.999995 | -3.260137 | 2.972386 | 2.971753 | 12.46109 | 10.94046
2018-03-17 06:14 | 292365.8 | 120.0002 | 6 | 40 | 3.317114 | 0 | 2.972386 | 2.971761 | 12.46109 | 10.94048
2018-03-17 06:16 | 292485.8 | 240.0009 | 6 | 40 | 3.329237 | 0 | 2.972386 | 2.971761 | 12.46109 | 10.94048
2018-03-17 06:17 | 292545.8 | 300.004 | 6 | 40 | 3.332892 | 0 | 2.972386 | 2.971761 | 12.46109 | 10.94048
2018-03-17 06:17 | 292545.9 | 0.0033 | 7 | 41 | 3.332882 | 0 | 0 | 0 | 0 | 0
2018-03-17 06:19 | 292666 | 120.0008 | 2 | 41 | 3.969975 | 4.889925 | 0.1622911 | 2.552e-09 | 0.6239667 | 8.504e-09
2018-03-17 06:21 | 292786 | 240.0005 | 2 | 41 | 4.01389 | 4.889978 | 0.3252797 | 2.552e-09 | 1.274904 | 8.504e-09
2018-03-17 06:23 | 292906 | 360.0018 | 2 | 41 | 4.050449 | 4.889919 | 0.4882594 | 2.552e-09 | 1.932163 | 8.504e-09
2018-03-17 06:25 | 293026 | 480.0018 | 2 | 41 | 4.080608 | 4.889967 | 0.6512483 | 2.552e-09 | 2.594861 | 8.504e-09
2018-03-17 06:27 | 293146 | 600.0018 | 2 | 41 | 4.106427 | 4.889977 | 0.8142221 | 2.552e-09 | 3.262045 | 8.504e-09
2018-03-17 06:29 | 293266 | 720.0019 | 2 | 41 | 4.12983 | 4.889919 | 0.9772034 | 2.552e-09 | 3.933226 | 8.504e-09
2018-03-17 06:31 | 293386 | 840.0005 | 2 | 41 | 4.154927 | 4.889969 | 1.140189 | 2.552e-09 | 4.608339 | 8.504e-09
2018-03-17 06:33 | 293506 | 960.0009 | 2 | 41 | 4.182775 | 4.889975 | 1.303171 | 2.552e-09 | 5.287745 | 8.504e-09
2018-03-17 06:35 | 293626 | 1080.0018 | 2 | 41 | 4.200409 | 4.647911 | 1.464392 | 2.552e-09 | 5.964092 | 8.504e-09
2018-03-17 06:37 | 293746 | 1200.0002 | 2 | 41 | 4.200406 | 4.133158 | 1.610665 | 2.552e-09 | 6.578499 | 8.504e-09
2018-03-17 06:39 | 293866 | 1320.0011 | 2 | 41 | 4.200411 | 3.639391 | 1.740117 | 2.552e-09 | 7.122253 | 8.504e-09
2018-03-17 06:41 | 293963.1 | 1417.1272 | 2 | 41 | 4.200398 | 3.259949 | 1.833134 | 2.552e-09 | 7.512959 | 8.504e-09
2018-03-17 06:43 | 294083.1 | 120.0001 | 3 | 41 | 4.22823 | 3.259806 | 1.941347 | 2.552e-09 | 7.968884 | 8.504e-09
2018-03-17 06:45 | 294203.1 | 240.0001 | 3 | 41 | 4.260793 | 3.259869 | 2.049999 | 2.552e-09 | 8.430039 | 8.504e-09
2018-03-17 06:47 | 294323.1 | 360.0002 | 3 | 41 | 4.295877 | 3.259823 | 2.158654 | 2.552e-09 | 8.894878 | 8.504e-09
2018-03-17 06:49 | 294443.1 | 480.0017 | 3 | 41 | 4.333194 | 3.259869 | 2.267303 | 2.552e-09 | 9.363629 | 8.504e-09
2018-03-17 06:51 | 294563.1 | 600.0001 | 3 | 41 | 4.37243 | 3.259832 | 2.375957 | 2.552e-09 | 9.836562 | 8.504e-09
2018-03-17 06:53 | 294683.1 | 720.0002 | 3 | 41 | 4.400418 | 3.038956 | 2.483373 | 2.552e-09 | 10.30818 | 8.504e-09
2018-03-17 06:55 | 294803.1 | 840.0001 | 3 | 41 | 4.4004 | 2.530321 | 2.575819 | 2.552e-09 | 10.71499 | 8.504e-09
2018-03-17 06:57 | 294923.1 | 960.0009 | 3 | 41 | 4.40039 | 2.121637 | 2.653112 | 2.552e-09 | 11.05511 | 8.504e-09
2018-03-17 06:59 | 295043.1 | 1080.0001 | 3 | 41 | 4.400406 | 1.789808 | 2.718113 | 2.552e-09 | 11.34114 | 8.504e-09
2018-03-17 07:01 | 295163.1 | 1200.0001 | 3 | 41 | 4.400394 | 1.518744 | 2.773095 | 2.552e-09 | 11.58308 | 8.504e-09
2018-03-17 07:03 | 295283.1 | 1320.0002 | 3 | 41 | 4.400383 | 1.296865 | 2.81989 | 2.552e-09 | 11.78899 | 8.504e-09
2018-03-17 07:05 | 295403.1 | 1440.0003 | 3 | 41 | 4.400346 | 1.114044 | 2.859973 | 2.552e-09 | 11.96537 | 8.504e-09
2018-03-17 07:07 | 295523.1 | 1560.0017 | 3 | 41 | 4.400352 | 0.963726 | 2.894536 | 2.552e-09 | 12.11746 | 8.504e-09
2018-03-17 07:09 | 295643.1 | 1680.0001 | 3 | 41 | 4.40034 | 0.8387852 | 2.924528 | 2.552e-09 | 12.24944 | 8.504e-09
2018-03-17 07:11 | 295763.1 | 1800.0001 | 3 | 41 | 4.400374 | 0.7350807 | 2.950709 | 2.552e-09 | 12.36465 | 8.504e-09
2018-03-17 07:13 | 295875.9 | 1912.7687 | 3 | 41 | 4.400381 | 0.6519871 | 2.972389 | 2.552e-09 | 12.46005 | 8.504e-09
2018-03-17 07:15 | 295995.9 | 120.0007 | 4 | 41 | 4.35162 | 0 | 2.972389 | 2.552e-09 | 12.46005 | 8.504e-09
2018-03-17 07:17 | 296115.9 | 240.0007 | 4 | 41 | 4.348004 | 0 | 2.972389 | 2.552e-09 | 12.46005 | 8.504e-09
2018-03-17 07:18 | 296175.9 | 300.0037 | 4 | 41 | 4.34694 | 0 | 2.972389 | 2.552e-09 | 12.46005 | 8.504e-09
2018-03-17 07:20 | 296296 | 120.001 | 5 | 41 | 4.093686 | -3.260118 | 2.972389 | 0.1086593 | 12.46005 | 0.4483801
2018-03-17 07:22 | 296416 | 240.0002 | 5 | 41 | 4.049508 | -3.259783 | 2.972389 | 0.217318 | 12.46005 | 0.8907622
2018-03-17 07:24 | 296536 | 360.001 | 5 | 41 | 4.007019 | -3.260199 | 2.972389 | 0.3259822 | 12.46005 | 1.328482
2018-03-17 07:26 | 296656 | 480.0026 | 5 | 41 | 3.965167 | -3.260122 | 2.972389 | 0.4346431 | 12.46005 | 1.761608
2018-03-17 07:28 | 296776 | 600.0011 | 5 | 41 | 3.924288 | -3.26012 | 2.972389 | 0.5433033 | 12.46005 | 2.190232
2018-03-17 07:30 | 296896 | 720.0018 | 5 | 41 | 3.884854 | -3.260114 | 2.972389 | 0.6519641 | 12.46005 | 2.61449
2018-03-17 07:32 | 297016 | 840.001 | 5 | 41 | 3.847276 | -3.260131 | 2.972389 | 0.7606238 | 12.46005 | 3.034555
2018-03-17 07:34 | 297136 | 960.001 | 5 | 41 | 3.811954 | -3.260143 | 2.972389 | 0.8692849 | 12.46005 | 3.450665
2018-03-17 07:36 | 297256 | 1080.0009 | 5 | 41 | 3.77887 | -3.260156 | 2.972389 | 0.9779404 | 12.46005 | 3.863039
2018-03-17 07:38 | 297376 | 1200.0002 | 5 | 41 | 3.747694 | -3.260131 | 2.972389 | 1.086607 | 12.46005 | 4.271964
2018-03-17 07:40 | 297496 | 1320.0014 | 5 | 41 | 3.718211 | -3.260161 | 2.972389 | 1.195269 | 12.46005 | 4.677579
2018-03-17 07:42 | 297616 | 1440.0019 | 5 | 41 | 3.690281 | -3.260131 | 2.972389 | 1.303927 | 12.46005 | 5.080064
2018-03-17 07:44 | 297736 | 1560.001 | 5 | 41 | 3.664073 | -3.260137 | 2.972389 | 1.41259 | 12.46005 | 5.47962
2018-03-17 07:46 | 297856 | 1680.0018 | 5 | 41 | 3.639763 | -3.260139 | 2.972389 | 1.521252 | 12.46005 | 5.876426
2018-03-17 07:48 | 297976 | 1800.001 | 5 | 41 | 3.617485 | -3.260133 | 2.972389 | 1.629909 | 12.46005 | 6.270683
2018-03-17 07:50 | 298096 | 1920.0009 | 5 | 41 | 3.597256 | -3.260137 | 2.972389 | 1.738562 | 12.46005 | 6.662617
2018-03-17 07:52 | 298216 | 2040.001 | 5 | 41 | 3.579018 | -3.260159 | 2.972389 | 1.847218 | 12.46005 | 7.052471
2018-03-17 07:54 | 298336 | 2160.0003 | 5 | 41 | 3.562309 | -3.259795 | 2.972389 | 1.955889 | 12.46005 | 7.440485
2018-03-17 07:56 | 298456 | 2280.001 | 5 | 41 | 3.546534 | -3.260184 | 2.972389 | 2.064545 | 12.46005 | 7.826692
2018-03-17 07:58 | 298576 | 2400.0018 | 5 | 41 | 3.531108 | -3.259849 | 2.972389 | 2.173203 | 12.46005 | 8.211213
2018-03-17 08:00 | 298696 | 2520.0003 | 5 | 41 | 3.515295 | -3.26018 | 2.972389 | 2.281854 | 12.46005 | 8.594021
2018-03-17 08:02 | 298816 | 2640.0007 | 5 | 41 | 3.498033 | -3.259777 | 2.972389 | 2.390512 | 12.46005 | 8.975065
2018-03-17 08:04 | 298936 | 2760.0003 | 5 | 41 | 3.4764 | -3.260149 | 2.972389 | 2.499168 | 12.46005 | 9.354038
2018-03-17 08:06 | 299056 | 2880.001 | 5 | 41 | 3.445644 | -3.259826 | 2.972389 | 2.607826 | 12.46005 | 9.730195
2018-03-17 08:08 | 299176 | 3000.001 | 5 | 41 | 3.402071 | -3.260188 | 2.972389 | 2.716485 | 12.46005 | 10.10238
2018-03-17 08:10 | 299296 | 3120.0002 | 5 | 41 | 3.32867 | -3.260158 | 2.972389 | 2.825143 | 12.46005 | 10.46847
2018-03-17 08:12 | 299416 | 3240.0002 | 5 | 41 | 3.154644 | -3.260069 | 2.972389 | 2.933802 | 12.46005 | 10.82249
2018-03-17 08:12 | 299457.6 | 3281.6376 | 5 | 41 | 2.999979 | -3.260163 | 2.972389 | 2.971505 | 12.46005 | 10.93888
2018-03-17 08:14 | 299577.6 | 120.0014 | 6 | 41 | 3.317373 | 0 | 2.972389 | 2.971505 | 12.46005 | 10.93888
2018-03-17 08:16 | 299697.6 | 240.0014 | 6 | 41 | 3.329482 | 0 | 2.972389 | 2.971505 | 12.46005 | 10.93888
2018-03-17 08:17 | 299757.6 | 300.0036 | 6 | 41 | 3.33314 | 0 | 2.972389 | 2.971505 | 12.46005 | 10.93888
2018-03-17 08:17 | 299757.7 | 0.0024 | 7 | 42 | 3.333272 | 0 | 0 | 0 | 0 | 0
2018-03-17 08:19 | 299877.8 | 120.0009 | 2 | 42 | 3.969863 | 4.889908 | 0.1622936 | 2.64e-10 | 0.6239846 | 8.79e-10
2018-03-17 08:21 | 299997.8 | 240.0017 | 2 | 42 | 4.013818 | 4.88995 | 0.3252792 | 2.64e-10 | 1.274895 | 8.79e-10
2018-03-17 08:23 | 300117.8 | 360.0014 | 2 | 42 | 4.050337 | 4.889919 | 0.488258 | 2.64e-10 | 1.932136 | 8.79e-10
2018-03-17 08:25 | 300237.8 | 480.0001 | 2 | 42 | 4.080465 | 4.88994 | 0.6512334 | 2.64e-10 | 2.594759 | 8.79e-10
2018-03-17 08:27 | 300357.8 | 600.0017 | 2 | 42 | 4.106367 | 4.889896 | 0.8142151 | 2.64e-10 | 3.261964 | 8.79e-10
2018-03-17 08:29 | 300477.8 | 720.0017 | 2 | 42 | 4.12979 | 4.88994 | 0.9771984 | 2.64e-10 | 3.933144 | 8.79e-10
2018-03-17 08:31 | 300597.8 | 840.0017 | 2 | 42 | 4.154842 | 4.889919 | 1.140179 | 2.64e-10 | 4.608223 | 8.79e-10
2018-03-17 08:33 | 300717.8 | 960.0018 | 2 | 42 | 4.182745 | 4.889967 | 1.303166 | 2.64e-10 | 5.287647 | 8.79e-10
2018-03-17 08:35 | 300837.8 | 1080.0002 | 2 | 42 | 4.200398 | 4.647829 | 1.464389 | 2.64e-10 | 5.963996 | 8.79e-10
2018-03-17 08:37 | 300957.8 | 1200.0018 | 2 | 42 | 4.200413 | 4.133219 | 1.610659 | 2.64e-10 | 6.57839 | 8.79e-10
2018-03-17 08:39 | 301077.8 | 1320.0002 | 2 | 42 | 4.200414 | 3.639784 | 1.74012 | 2.64e-10 | 7.122178 | 8.79e-10
2018-03-17 08:41 | 301175.2 | 1417.4311 | 2 | 42 | 4.200412 | 3.259979 | 1.833417 | 2.64e-10 | 7.514064 | 8.79e-10
2018-03-17 08:43 | 301295.2 | 120.0009 | 3 | 42 | 4.228364 | 3.26018 | 1.941641 | 2.64e-10 | 7.970047 | 8.79e-10
2018-03-17 08:45 | 301415.2 | 240.0001 | 3 | 42 | 4.26097 | 3.260159 | 2.050301 | 2.64e-10 | 8.431247 | 8.79e-10
2018-03-17 08:47 | 301535.2 | 360.0001 | 3 | 42 | 4.296003 | 3.259827 | 2.158959 | 2.64e-10 | 8.896115 | 8.79e-10
2018-03-17 08:49 | 301655.2 | 480.0001 | 3 | 42 | 4.333403 | 3.260164 | 2.26762 | 2.64e-10 | 9.364939 | 8.79e-10
2018-03-17 08:51 | 301775.2 | 600.0009 | 3 | 42 | 4.372689 | 3.260208 | 2.376281 | 2.64e-10 | 9.837927 | 8.79e-10
2018-03-17 08:53 | 301895.2 | 720.0001 | 3 | 42 | 4.400408 | 3.035202 | 2.483657 | 2.64e-10 | 10.30939 | 8.79e-10
2018-03-17 08:55 | 302015.2 | 840.0007 | 3 | 42 | 4.400381 | 2.526892 | 2.575996 | 2.64e-10 | 10.71572 | 8.79e-10
2018-03-17 08:57 | 302135.2 | 960.0002 | 3 | 42 | 4.400396 | 2.120325 | 2.653221 | 2.64e-10 | 11.05555 | 8.79e-10
2018-03-17 08:59 | 302255.2 | 1080.0002 | 3 | 42 | 4.400383 | 1.788448 | 2.718178 | 2.64e-10 | 11.34138 | 8.79e-10
2018-03-17 09:01 | 302375.2 | 1200.0002 | 3 | 42 | 4.400393 | 1.51774 | 2.773116 | 2.64e-10 | 11.58313 | 8.79e-10
2018-03-17 09:03 | 302495.2 | 1320.0001 | 3 | 42 | 4.40039 | 1.296097 | 2.819882 | 2.64e-10 | 11.78892 | 8.79e-10
2018-03-17 09:05 | 302615.2 | 1440.0001 | 3 | 42 | 4.400398 | 1.114429 | 2.859949 | 2.64e-10 | 11.96523 | 8.79e-10
2018-03-17 09:07 | 302735.2 | 1560.0001 | 3 | 42 | 4.400378 | 0.9636574 | 2.894496 | 2.64e-10 | 12.11725 | 8.79e-10
2018-03-17 09:09 | 302855.2 | 1680.0001 | 3 | 42 | 4.40035 | 0.8381653 | 2.924472 | 2.64e-10 | 12.24915 | 8.79e-10
2018-03-17 09:11 | 302975.2 | 1800.0001 | 3 | 42 | 4.400367 | 0.7340946 | 2.950635 | 2.64e-10 | 12.36428 | 8.79e-10
2018-03-17 09:13 | 303086.4 | 1911.2103 | 3 | 42 | 4.400363 | 0.6519909 | 2.972018 | 2.64e-10 | 12.45837 | 8.79e-10
2018-03-17 09:15 | 303206.5 | 120.0009 | 4 | 42 | 4.351594 | 0 | 2.972018 | 2.64e-10 | 12.45837 | 8.79e-10
2018-03-17 09:17 | 303326.5 | 240.0009 | 4 | 42 | 4.34799 | 0 | 2.972018 | 2.64e-10 | 12.45837 | 8.79e-10
2018-03-17 09:18 | 303386.5 | 300.0039 | 4 | 42 | 4.346901 | 0 | 2.972018 | 2.64e-10 | 12.45837 | 8.79e-10
2018-03-17 09:20 | 303506.6 | 120.0002 | 5 | 42 | 4.093719 | -3.260143 | 2.972018 | 0.1086476 | 12.45837 | 0.4483358
2018-03-17 09:22 | 303626.6 | 240.0002 | 5 | 42 | 4.049546 | -3.260151 | 2.972018 | 0.2173077 | 12.45837 | 0.890729
2018-03-17 09:24 | 303746.6 | 360.001 | 5 | 42 | 4.007061 | -3.260026 | 2.972018 | 0.3259719 | 12.45837 | 1.328455
2018-03-17 09:26 | 303866.6 | 480 | 5 | 42 | 3.965198 | -3.259791 | 2.972018 | 0.4346299 | 12.45837 | 1.761572
2018-03-17 09:28 | 303986.6 | 600.0018 | 5 | 42 | 3.924263 | -3.260206 | 2.972018 | 0.5432885 | 12.45837 | 2.190189
2018-03-17 09:30 | 304106.6 | 720.001 | 5 | 42 | 3.884792 | -3.260156 | 2.972018 | 0.651948 | 12.45837 | 2.61444
2018-03-17 09:32 | 304226.6 | 840.0001 | 5 | 42 | 3.847241 | -3.260151 | 2.972018 | 0.7606053 | 12.45837 | 3.034493
2018-03-17 09:34 | 304346.6 | 960.0002 | 5 | 42 | 3.811903 | -3.260184 | 2.972018 | 0.8692665 | 12.45837 | 3.450599
2018-03-17 09:36 | 304466.6 | 1080.0018 | 5 | 42 | 3.778729 | -3.259861 | 2.972018 | 0.9779252 | 12.45837 | 3.862974
2018-03-17 09:38 | 304586.6 | 1200.001 | 5 | 42 | 3.747519 | -3.260188 | 2.972018 | 1.086585 | 12.45837 | 4.27186
2018-03-17 09:40 | 304706.6 | 1320.0001 | 5 | 42 | 3.718002 | -3.260186 | 2.972018 | 1.195238 | 12.45837 | 4.677421
2018-03-17 09:42 | 304826.6 | 1440.0001 | 5 | 42 | 3.690068 | -3.260192 | 2.972018 | 1.303896 | 12.45837 | 5.07988
2018-03-17 09:44 | 304946.6 | 1560.0011 | 5 | 42 | 3.663826 | -3.26014 | 2.972018 | 1.412559 | 12.45837 | 5.479414
2018-03-17 09:46 | 305066.6 | 1680.0005 | 5 | 42 | 3.639522 | -3.260153 | 2.972018 | 1.52122 | 12.45837 | 5.876189
2018-03-17 09:48 | 305186.6 | 1800.0017 | 5 | 42 | 3.617261 | -3.260124 | 2.972018 | 1.629881 | 12.45837 | 6.270434
2018-03-17 09:50 | 305306.6 | 1920.0026 | 5 | 42 | 3.597035 | -3.26011 | 2.972018 | 1.738539 | 12.45837 | 6.662362
2018-03-17 09:52 | 305426.6 | 2040.0009 | 5 | 42 | 3.578778 | -3.260165 | 2.972018 | 1.847193 | 12.45837 | 7.052189
2018-03-17 09:54 | 305546.6 | 2160.0009 | 5 | 42 | 3.562057 | -3.260099 | 2.972018 | 1.955848 | 12.45837 | 7.440121
2018-03-17 09:56 | 305666.6 | 2280.0009 | 5 | 42 | 3.546329 | -3.260104 | 2.972018 | 2.064509 | 12.45837 | 7.826315
2018-03-17 09:58 | 305786.6 | 2400.0009 | 5 | 42 | 3.53088 | -3.260077 | 2.972018 | 2.173171 | 12.45837 | 8.210829
2018-03-17 10:00 | 305906.6 | 2520.0009 | 5 | 42 | 3.515028 | -3.260096 | 2.972018 | 2.281832 | 12.45837 | 8.593644
2018-03-17 10:02 | 306026.6 | 2640.0001 | 5 | 42 | 3.497698 | -3.260098 | 2.972018 | 2.39049 | 12.45837 | 8.974661
2018-03-17 10:04 | 306146.6 | 2760.0018 | 5 | 42 | 3.476055 | -3.260114 | 2.972018 | 2.499153 | 12.45837 | 9.35362
2018-03-17 10:06 | 306266.6 | 2880.0002 | 5 | 42 | 3.445198 | -3.260104 | 2.972018 | 2.607809 | 12.45837 | 9.729728
2018-03-17 10:08 | 306386.6 | 3000.0009 | 5 | 42 | 3.401499 | -3.260108 | 2.972018 | 2.71647 | 12.45837 | 10.10187
2018-03-17 10:10 | 306506.6 | 3120.0001 | 5 | 42 | 3.327869 | -3.260094 | 2.972018 | 2.825133 | 12.45837 | 10.46791
2018-03-17 10:12 | 306626.6 | 3240.0009 | 5 | 42 | 3.152872 | -3.260069 | 2.972018 | 2.933789 | 12.45837 | 10.82179
2018-03-17 10:13 | 306667.7 | 3281.0975 | 5 | 42 | 2.999993 | -3.260147 | 2.972018 | 2.971004 | 12.45837 | 10.93663
2018-03-17 10:15 | 306787.7 | 120.0018 | 6 | 42 | 3.318161 | 0 | 2.972018 | 2.971004 | 12.45837 | 10.93663
2018-03-17 10:17 | 306907.7 | 240.0002 | 6 | 42 | 3.330309 | 0 | 2.972018 | 2.971004 | 12.45837 | 10.93663
2018-03-17 10:18 | 306967.7 | 300.0016 | 6 | 42 | 3.333988 | 0 | 2.972018 | 2.971004 | 12.45837 | 10.93663
2018-03-17 10:18 | 306967.7 | 0.0025 | 7 | 43 | 3.334004 | 0 | 0 | 0 | 0 | 0
2018-03-17 10:20 | 307087.8 | 120.0019 | 2 | 43 | 3.970662 | 4.88999 | 0.1623104 | 5.82e-10 | 0.6242063 | 1.941e-09
2018-03-17 10:22 | 307207.8 | 240.0019 | 2 | 43 | 4.014509 | 4.88999 | 0.3252969 | 5.82e-10 | 1.275239 | 1.941e-09
2018-03-17 10:24 | 307327.8 | 360.0003 | 2 | 43 | 4.051043 | 4.889986 | 0.4882548 | 5.82e-10 | 1.932511 | 1.941e-09
2018-03-17 10:26 | 307447.8 | 480.0011 | 2 | 43 | 4.081131 | 4.890024 | 0.65127 | 5.82e-10 | 2.595405 | 1.941e-09
2018-03-17 10:28 | 307567.8 | 600.0003 | 2 | 43 | 4.106987 | 4.88999 | 0.8142536 | 5.82e-10 | 3.262722 | 1.941e-09
2018-03-17 10:30 | 307687.8 | 720.0011 | 2 | 43 | 4.130426 | 4.890041 | 0.977238 | 5.82e-10 | 3.934011 | 1.941e-09
2018-03-17 10:32 | 307807.8 | 840.0003 | 2 | 43 | 4.155505 | 4.889994 | 1.140217 | 5.82e-10 | 4.609185 | 1.941e-09
2018-03-17 10:34 | 307927.8 | 960.0003 | 2 | 43 | 4.183404 | 4.890007 | 1.303205 | 5.82e-10 | 5.28872 | 1.941e-09
2018-03-17 10:36 | 308047.8 | 1080.0003 | 2 | 43 | 4.200405 | 4.637306 | 1.46426 | 5.82e-10 | 5.964428 | 1.941e-09
2018-03-17 10:38 | 308167.8 | 1200.0003 | 2 | 43 | 4.20041 | 4.124853 | 1.61022 | 5.82e-10 | 6.577522 | 1.941e-09
2018-03-17 10:40 | 308287.8 | 1320.0001 | 2 | 43 | 4.2004 | 3.632988 | 1.739431 | 5.82e-10 | 7.12026 | 1.941e-09
2018-03-17 10:41 | 308383.9 | 1416.1666 | 2 | 43 | 4.200401 | 3.259985 | 1.831444 | 5.82e-10 | 7.506751 | 1.941e-09
2018-03-17 10:43 | 308504 | 120.0002 | 3 | 43 | 4.228219 | 3.259853 | 1.939649 | 5.82e-10 | 7.962644 | 1.941e-09
2018-03-17 10:45 | 308624 | 240.0018 | 3 | 43 | 4.260795 | 3.260128 | 2.04831 | 5.82e-10 | 8.423833 | 1.941e-09
2018-03-17 10:47 | 308744 | 360.001 | 3 | 43 | 4.295875 | 3.259809 | 2.156962 | 5.82e-10 | 8.888659 | 1.941e-09
2018-03-17 10:49 | 308864 | 480.0007 | 3 | 43 | 4.333183 | 3.260088 | 2.265617 | 5.82e-10 | 9.357433 | 1.941e-09
2018-03-17 10:51 | 308984 | 600.0005 | 3 | 43 | 4.372436 | 3.259815 | 2.374273 | 5.82e-10 | 9.830379 | 1.941e-09
2018-03-17 10:53 | 309104 | 720.0001 | 3 | 43 | 4.400413 | 3.039303 | 2.481691 | 5.82e-10 | 10.30201 | 1.941e-09
2018-03-17 10:55 | 309224 | 840.0002 | 3 | 43 | 4.400415 | 2.531359 | 2.57416 | 5.82e-10 | 10.70891 | 1.941e-09
2018-03-17 10:57 | 309344 | 960.0007 | 3 | 43 | 4.400393 | 2.123051 | 2.651502 | 5.82e-10 | 11.04925 | 1.941e-09
2018-03-17 10:59 | 309464 | 1080.0003 | 3 | 43 | 4.400392 | 1.791157 | 2.716547 | 5.82e-10 | 11.33547 | 1.941e-09
2018-03-17 11:01 | 309584 | 1200.0018 | 3 | 43 | 4.400374 | 1.519892 | 2.771585 | 5.82e-10 | 11.57766 | 1.941e-09
2018-03-17 11:03 | 309704 | 1320.0003 | 3 | 43 | 4.400369 | 1.298059 | 2.818434 | 5.82e-10 | 11.78382 | 1.941e-09
2018-03-17 11:05 | 309824 | 1440.0003 | 3 | 43 | 4.400364 | 1.115789 | 2.858571 | 5.82e-10 | 11.96044 | 1.941e-09
2018-03-17 11:07 | 309944 | 1560.001 | 3 | 43 | 4.400371 | 0.9655628 | 2.893185 | 5.82e-10 | 12.11275 | 1.941e-09
2018-03-17 11:09 | 310064 | 1680.0004 | 3 | 43 | 4.400368 | 0.8405209 | 2.923228 | 5.82e-10 | 12.24495 | 1.941e-09
2018-03-17 11:11 | 310184 | 1800.0011 | 3 | 43 | 4.400363 | 0.7361164 | 2.949456 | 5.82e-10 | 12.36036 | 1.941e-09
2018-03-17 11:13 | 310298.3 | 1914.3512 | 3 | 43 | 4.400364 | 0.6519928 | 2.971467 | 5.82e-10 | 12.45722 | 1.941e-09
2018-03-17 11:15 | 310418.4 | 120.0007 | 4 | 43 | 4.351579 | 0 | 2.971467 | 5.82e-10 | 12.45722 | 1.941e-09
2018-03-17 11:17 | 310538.4 | 240 | 4 | 43 | 4.347968 | 0 | 2.971467 | 5.82e-10 | 12.45722 | 1.941e-09
2018-03-17 11:18 | 310598.4 | 300.0022 | 4 | 43 | 4.346877 | 0 | 2.971467 | 5.82e-10 | 12.45722 | 1.941e-09
2018-03-17 11:20 | 310718.5 | 120.0004 | 5 | 43 | 4.093655 | -3.260151 | 2.971467 | 0.1086586 | 12.45722 | 0.4483737
2018-03-17 11:22 | 310838.5 | 240.0009 | 5 | 43 | 4.049507 | -3.26012 | 2.971467 | 0.2173177 | 12.45722 | 0.8907564
2018-03-17 11:24 | 310958.5 | 360.0018 | 5 | 43 | 4.006961 | -3.260131 | 2.971467 | 0.3259853 | 12.45722 | 1.328488
2018-03-17 11:26 | 311078.5 | 480.0009 | 5 | 43 | 3.965139 | -3.26014 | 2.971467 | 0.4346453 | 12.45722 | 1.761607
2018-03-17 11:28 | 311198.5 | 600.0001 | 5 | 43 | 3.924212 | -3.260135 | 2.971467 | 0.5433054 | 12.45722 | 2.190225
2018-03-17 11:30 | 311318.5 | 720.0009 | 5 | 43 | 3.884771 | -3.259809 | 2.971467 | 0.6519662 | 12.45722 | 2.614475
2018-03-17 11:32 | 311438.5 | 840.001 | 5 | 43 | 3.847227 | -3.260151 | 2.971467 | 0.7606376 | 12.45722 | 3.034578
2018-03-17 11:34 | 311558.5 | 960.0009 | 5 | 43 | 3.811912 | -3.260147 | 2.971467 | 0.8693019 | 12.45722 | 3.450696
2018-03-17 11:36 | 311678.5 | 1080.0004 | 5 | 43 | 3.778776 | -3.260199 | 2.971467 | 0.9779655 | 12.45722 | 3.863093
2018-03-17 11:38 | 311798.5 | 1200.0009 | 5 | 43 | 3.747606 | -3.259816 | 2.971467 | 1.08663 | 12.45722 | 4.272003
2018-03-17 11:40 | 311918.5 | 1320.0018 | 5 | 43 | 3.718096 | -3.260176 | 2.971467 | 1.195295 | 12.45722 | 4.677617
2018-03-17 11:42 | 312038.5 | 1440.0009 | 5 | 43 | 3.69015 | -3.260149 | 2.971467 | 1.303947 | 12.45722 | 5.080062
2018-03-17 11:44 | 312158.5 | 1560.001 | 5 | 43 | 3.663909 | -3.260151 | 2.971467 | 1.412613 | 12.45722 | 5.479612
2018-03-17 11:46 | 312278.5 | 1680.001 | 5 | 43 | 3.639611 | -3.260174 | 2.971467 | 1.521279 | 12.45722 | 5.87642
2018-03-17 11:48 | 312398.5 | 1800.0009 | 5 | 43 | 3.617347 | -3.259832 | 2.971467 | 1.629942 | 12.45722 | 6.270682
2018-03-17 11:50 | 312518.5 | 1920.0009 | 5 | 43 | 3.597125 | -3.259822 | 2.971467 | 1.738597 | 12.45722 | 6.662605
2018-03-17 11:52 | 312638.5 | 2040.001 | 5 | 43 | 3.578855 | -3.259857 | 2.971467 | 1.847246 | 12.45722 | 7.052422
2018-03-17 11:54 | 312758.5 | 2160.0001 | 5 | 43 | 3.562159 | -3.260017 | 2.971467 | 1.955898 | 12.45722 | 7.440352
2018-03-17 11:56 | 312878.5 | 2280.0017 | 5 | 43 | 3.54642 | -3.25982 | 2.971467 | 2.064566 | 12.45722 | 7.826582
2018-03-17 11:58 | 312998.5 | 2400.0018 | 5 | 43 | 3.530897 | -3.260108 | 2.971467 | 2.17322 | 12.45722 | 8.211072
2018-03-17 12:00 | 313118.5 | 2520.0005 | 5 | 43 | 3.515048 | -3.259914 | 2.971467 | 2.281879 | 12.45722 | 8.593884
2018-03-17 12:02 | 313238.5 | 2640.0001 | 5 | 43 | 3.497685 | -3.260163 | 2.971467 | 2.390539 | 12.45722 | 8.974904
2018-03-17 12:04 | 313358.5 | 2760.0002 | 5 | 43 | 3.476009 | -3.260215 | 2.971467 | 2.499192 | 12.45722 | 9.353827
2018-03-17 12:06 | 313478.5 | 2880.0025 | 5 | 43 | 3.445122 | -3.259859 | 2.971467 | 2.607857 | 12.45722 | 9.729959
2018-03-17 12:08 | 313598.5 | 3000.0009 | 5 | 43 | 3.401408 | -3.259826 | 2.971467 | 2.716514 | 12.45722 | 10.10208
2018-03-17 12:10 | 313718.5 | 3120.0009 | 5 | 43 | 3.327572 | -3.260165 | 2.971467 | 2.825177 | 12.45722 | 10.4681
2018-03-17 12:12 | 313838.5 | 3240.0002 | 5 | 43 | 3.152056 | -3.259799 | 2.971467 | 2.933835 | 12.45722 | 10.82193
2018-03-17 12:13 | 313879.3 | 3280.7912 | 5 | 43 | 2.999987 | -3.259859 | 2.971467 | 2.970777 | 12.45722 | 10.93591
2018-03-17 12:15 | 313999.3 | 120.0018 | 6 | 43 | 3.318074 | 0 | 2.971467 | 2.970777 | 12.45722 | 10.93591
2018-03-17 12:17 | 314119.3 | 240.0002 | 6 | 43 | 3.330225 | 0 | 2.971467 | 2.970777 | 12.45722 | 10.93591
2018-03-17 12:18 | 314179.3 | 300.0016 | 6 | 43 | 3.333898 | 0 | 2.971467 | 2.970777 | 12.45722 | 10.93591
2018-03-17 12:18 | 314179.3 | 0.0024 | 7 | 44 | 3.333899 | 0 | 0 | 0 | 0 | 0
2018-03-17 12:20 | 314299.4 | 120.0011 | 2 | 44 | 3.970546 | 4.889927 | 0.1623043 | 7.06e-10 | 0.6241661 | 2.354e-09
2018-03-17 12:22 | 314419.4 | 240.0004 | 2 | 44 | 4.014427 | 4.889919 | 0.3252807 | 7.06e-10 | 1.275141 | 2.354e-09
2018-03-17 12:24 | 314539.4 | 360.0011 | 2 | 44 | 4.050996 | 4.8899 | 0.4882678 | 7.06e-10 | 1.932519 | 2.354e-09
2018-03-17 12:26 | 314659.4 | 480.0011 | 2 | 44 | 4.081104 | 4.889908 | 0.6512449 | 7.06e-10 | 2.595257 | 2.354e-09
2018-03-17 12:28 | 314779.4 | 600.0013 | 2 | 44 | 4.107029 | 4.889898 | 0.814232 | 7.06e-10 | 3.262588 | 2.354e-09
2018-03-17 12:30 | 314899.4 | 720.0003 | 2 | 44 | 4.130486 | 4.889885 | 0.9772171 | 7.06e-10 | 3.933885 | 2.354e-09
2018-03-17 12:32 | 315019.4 | 840.001 | 2 | 44 | 4.155573 | 4.889942 | 1.140193 | 7.06e-10 | 4.609063 | 2.354e-09
2018-03-17 12:34 | 315139.4 | 960.0005 | 2 | 44 | 4.183487 | 4.889965 | 1.303188 | 7.06e-10 | 5.288638 | 2.354e-09
2018-03-17 12:36 | 315259.4 | 1080.0019 | 2 | 44 | 4.20041 | 4.634914 | 1.464198 | 7.06e-10 | 5.964168 | 2.354e-09
2018-03-17 12:38 | 315379.4 | 1200.0018 | 2 | 44 | 4.200401 | 4.122753 | 1.610104 | 7.06e-10 | 6.577033 | 2.354e-09
2018-03-17 12:40 | 315499.4 | 1320.0018 | 2 | 44 | 4.200404 | 3.63117 | 1.73926 | 7.06e-10 | 7.11954 | 2.354e-09
2018-03-17 12:41 | 315594.9 | 1415.5488 | 2 | 44 | 4.200412 | 3.259996 | 1.830654 | 7.06e-10 | 7.503432 | 2.354e-09
2018-03-17 12:43 | 315714.9 | 120.0001 | 3 | 44 | 4.228261 | 3.260136 | 1.938878 | 7.06e-10 | 7.959407 | 2.354e-09
2018-03-17 12:45 | 315834.9 | 240.0018 | 3 | 44 | 4.260851 | 3.260153 | 2.047537 | 7.06e-10 | 8.420596 | 2.354e-09
2018-03-17 12:47 | 315954.9 | 360.0018 | 3 | 44 | 4.295952 | 3.259794 | 2.156199 | 7.06e-10 | 8.885474 | 2.354e-09
2018-03-17 12:49 | 316074.9 | 480.0001 | 3 | 44 | 4.333304 | 3.260094 | 2.264857 | 7.06e-10 | 9.354276 | 2.354e-09
2018-03-17 12:51 | 316194.9 | 600.0009 | 3 | 44 | 4.372548 | 3.259817 | 2.373516 | 7.06e-10 | 9.827244 | 2.354e-09
2018-03-17 12:53 | 316314.9 | 720.0018 | 3 | 44 | 4.400405 | 3.036865 | 2.480923 | 7.06e-10 | 10.29884 | 2.354e-09
2018-03-17 12:55 | 316434.9 | 840.0001 | 3 | 44 | 4.400405 | 2.529455 | 2.573327 | 7.06e-10 | 10.70545 | 2.354e-09
2018-03-17 12:57 | 316554.9 | 960.0001 | 3 | 44 | 4.400407 | 2.122829 | 2.65062 | 7.06e-10 | 11.04557 | 2.354e-09
2018-03-17 12:59 | 316674.9 | 1080.0019 | 3 | 44 | 4.400369 | 1.790331 | 2.715647 | 7.06e-10 | 11.33172 | 2.354e-09
2018-03-17 13:01 | 316794.9 | 1200.001 | 3 | 44 | 4.400383 | 1.520311 | 2.770675 | 7.06e-10 | 11.57386 | 2.354e-09
2018-03-17 13:03 | 316914.9 | 1320.0001 | 3 | 44 | 4.400397 | 1.298903 | 2.817531 | 7.06e-10 | 11.78005 | 2.354e-09
2018-03-17 13:05 | 317034.9 | 1440.0001 | 3 | 44 | 4.400375 | 1.116482 | 2.857686 | 7.06e-10 | 11.95674 | 2.354e-09
2018-03-17 13:07 | 317154.9 | 1560.0009 | 3 | 44 | 4.400385 | 0.9665356 | 2.892324 | 7.06e-10 | 12.10917 | 2.354e-09
2018-03-17 13:09 | 317274.9 | 1680.0002 | 3 | 44 | 4.400359 | 0.8414974 | 2.92239 | 7.06e-10 | 12.24146 | 2.354e-09
2018-03-17 13:11 | 317394.9 | 1800.0019 | 3 | 44 | 4.40035 | 0.7369041 | 2.948649 | 7.06e-10 | 12.35701 | 2.354e-09
2018-03-17 13:13 | 317510.8 | 1915.8583 | 3 | 44 | 4.400368 | 0.6519928 | 2.970959 | 7.06e-10 | 12.45519 | 2.354e-09
2018-03-17 13:15 | 317630.8 | 120.0009 | 4 | 44 | 4.351521 | 0 | 2.970959 | 7.06e-10 | 12.45519 | 2.354e-09
2018-03-17 13:17 | 317750.8 | 240.0009 | 4 | 44 | 4.347909 | 0 | 2.970959 | 7.06e-10 | 12.45519 | 2.354e-09
2018-03-17 13:18 | 317810.8 | 300.0023 | 4 | 44 | 4.346835 | 0 | 2.970959 | 7.06e-10 | 12.45519 | 2.354e-09
2018-03-17 13:20 | 317930.9 | 120.0018 | 5 | 44 | 4.093254 | -3.260167 | 2.970959 | 0.1086558 | 12.45519 | 0.4483238
2018-03-17 13:22 | 318050.9 | 240.0003 | 5 | 44 | 4.049075 | -3.26017 | 2.970959 | 0.2173086 | 12.45519 | 0.8906369
2018-03-17 13:24 | 318170.9 | 360.0001 | 5 | 44 | 4.006568 | -3.259814 | 2.970959 | 0.3259627 | 12.45519 | 1.32827
2018-03-17 13:26 | 318290.9 | 480.001 | 5 | 44 | 3.964743 | -3.259838 | 2.970959 | 0.4346284 | 12.45519 | 1.761367
2018-03-17 13:28 | 318410.9 | 600.0018 | 5 | 44 | 3.923831 | -3.260087 | 2.970959 | 0.5432868 | 12.45519 | 2.189936
2018-03-17 13:30 | 318530.9 | 720.0009 | 5 | 44 | 3.884373 | -3.260017 | 2.970959 | 0.6519441 | 12.45519 | 2.61413
2018-03-17 13:32 | 318650.9 | 840.0009 | 5 | 44 | 3.846851 | -3.259871 | 2.970959 | 0.7606019 | 12.45519 | 3.03414
2018-03-17 13:34 | 318770.9 | 960.0003 | 5 | 44 | 3.811542 | -3.25996 | 2.970959 | 0.8692608 | 12.45519 | 3.450196
2018-03-17 13:36 | 318890.9 | 1080.0018 | 5 | 44 | 3.778414 | -3.25982 | 2.970959 | 0.9779222 | 12.45519 | 3.862545
2018-03-17 13:38 | 319010.9 | 1200.0009 | 5 | 44 | 3.747224 | -3.259829 | 2.970959 | 1.086581 | 12.45519 | 4.27139
2018-03-17 13:40 | 319130.9 | 1320.0017 | 5 | 44 | 3.717754 | -3.260199 | 2.970959 | 1.195239 | 12.45519 | 4.676942
2018-03-17 13:42 | 319250.9 | 1440.0001 | 5 | 44 | 3.689857 | -3.26019 | 2.970959 | 1.303891 | 12.45519 | 5.079353
2018-03-17 13:44 | 319370.9 | 1560.0009 | 5 | 44 | 3.663638 | -3.259814 | 2.970959 | 1.412553 | 12.45519 | 5.478861
2018-03-17 13:46 | 319490.9 | 1680.0009 | 5 | 44 | 3.639348 | -3.260133 | 2.970959 | 1.521216 | 12.45519 | 5.875625
2018-03-17 13:48 | 319610.9 | 1800.0001 | 5 | 44 | 3.617128 | -3.259814 | 2.970959 | 1.629879 | 12.45519 | 6.269861
2018-03-17 13:50 | 319730.9 | 1920.0017 | 5 | 44 | 3.596929 | -3.260165 | 2.970959 | 1.738542 | 12.45519 | 6.66179
2018-03-17 13:52 | 319850.9 | 2040.0001 | 5 | 44 | 3.57872 | -3.259816 | 2.970959 | 1.847202 | 12.45519 | 7.05163
2018-03-17 13:54 | 319970.9 | 2160.0018 | 5 | 44 | 3.562068 | -3.260188 | 2.970959 | 1.955861 | 12.45519 | 7.439572
2018-03-17 13:56 | 320090.9 | 2280.001 | 5 | 44 | 3.546375 | -3.260167 | 2.970959 | 2.064521 | 12.45519 | 7.82577
2018-03-17 13:58 | 320210.9 | 2400.0001 | 5 | 44 | 3.530915 | -3.260126 | 2.970959 | 2.173181 | 12.45519 | 8.210279
2018-03-17 14:00 | 320330.9 | 2520.0017 | 5 | 44 | 3.515074 | -3.259955 | 2.970959 | 2.281841 | 12.45519 | 8.593095
2018-03-17 14:02 | 320450.9 | 2640.0002 | 5 | 44 | 3.497652 | -3.260156 | 2.970959 | 2.390497 | 12.45519 | 8.974105
2018-03-17 14:04 | 320570.9 | 2760.0017 | 5 | 44 | 3.475934 | -3.260145 | 2.970959 | 2.499162 | 12.45519 | 9.353058
2018-03-17 14:06 | 320690.9 | 2880.0002 | 5 | 44 | 3.444996 | -3.259974 | 2.970959 | 2.607816 | 12.45519 | 9.729144
2018-03-17 14:08 | 320810.9 | 3000.0004 | 5 | 44 | 3.401191 | -3.260161 | 2.970959 | 2.716478 | 12.45519 | 10.10126
2018-03-17 14:10 | 320930.9 | 3120.0002 | 5 | 44 | 3.32713 | -3.260161 | 2.970959 | 2.825136 | 12.45519 | 10.46722
2018-03-17 14:12 | 321050.9 | 3240.0017 | 5 | 44 | 3.150724 | -3.260161 | 2.970959 | 2.933796 | 12.45519 | 10.82098
2018-03-17 14:13 | 321091.2 | 3280.2431 | 5 | 44 | 2.999994 | -3.260165 | 2.970959 | 2.970234 | 12.45519 | 10.93337
2018-03-17 14:15 | 321211.2 | 120.0002 | 6 | 44 | 3.317907 | 0 | 2.970959 | 2.970234 | 12.45519 | 10.93337
2018-03-17 14:17 | 321331.2 | 240.0002 | 6 | 44 | 3.330063 | 0 | 2.970959 | 2.970234 | 12.45519 | 10.93337
2018-03-17 14:18 | 321391.2 | 300.0024 | 6 | 44 | 3.33376 | 0 | 2.970959 | 2.970234 | 12.45519 | 10.93337
2018-03-17 14:18 | 321391.3 | 0.0023 | 7 | 45 | 3.333845 | 0 | 0 | 0 | 0 | 0
2018-03-17 14:20 | 321511.3 | 120.001 | 2 | 45 | 3.970683 | 4.889975 | 0.1623041 | 1.18e-10 | 0.6241751 | 3.94e-10
2018-03-17 14:22 | 321631.3 | 240.0007 | 2 | 45 | 4.014536 | 4.889956 | 0.3252843 | 1.18e-10 | 1.275183 | 3.94e-10
2018-03-17 14:24 | 321751.3 | 360.0017 | 2 | 45 | 4.051219 | 4.889944 | 0.4882692 | 1.18e-10 | 1.932576 | 3.94e-10
2018-03-17 14:26 | 321871.3 | 480.0007 | 2 | 45 | 4.081378 | 4.889948 | 0.6512529 | 1.18e-10 | 2.59538 | 3.94e-10
2018-03-17 14:28 | 321991.3 | 600.0017 | 2 | 45 | 4.107314 | 4.889957 | 0.8142337 | 1.18e-10 | 3.26273 | 3.94e-10
2018-03-17 14:30 | 322111.3 | 720.0017 | 2 | 45 | 4.13077 | 4.889914 | 0.9772157 | 1.18e-10 | 3.934063 | 3.94e-10
2018-03-17 14:32 | 322231.3 | 840.0002 | 2 | 45 | 4.155906 | 4.889954 | 1.140201 | 1.18e-10 | 4.609327 | 3.94e-10
2018-03-17 14:34 | 322351.3 | 960.001 | 2 | 45 | 4.183847 | 4.889965 | 1.303179 | 1.18e-10 | 5.288889 | 3.94e-10
2018-03-17 14:36 | 322471.3 | 1080.0001 | 2 | 45 | 4.20039 | 4.62994 | 1.464115 | 1.18e-10 | 5.964139 | 3.94e-10
2018-03-17 14:38 | 322591.3 | 1200.0005 | 2 | 45 | 4.20041 | 4.120216 | 1.609889 | 1.18e-10 | 6.576448 | 3.94e-10
2018-03-17 14:40 | 322711.3 | 1320.0002 | 2 | 45 | 4.200405 | 3.629038 | 1.738966 | 1.18e-10 | 7.118625 | 3.94e-10
2018-03-17 14:42 | 322806.3 | 1415.0263 | 2 | 45 | 4.200409 | 3.259989 | 1.82983 | 1.18e-10 | 7.500288 | 3.94e-10
2018-03-17 14:44 | 322926.4 | 120.0026 | 3 | 45 | 4.228225 | 3.260201 | 1.938047 | 1.18e-10 | 7.956234 | 3.94e-10
2018-03-17 14:46 | 323046.4 | 240.0001 | 3 | 45 | 4.260736 | 3.260174 | 2.0467 | 1.18e-10 | 8.417385 | 3.94e-10
2018-03-17 14:48 | 323166.4 | 360.0017 | 3 | 45 | 4.29581 | 3.259802 | 2.155358 | 1.18e-10 | 8.882231 | 3.94e-10
2018-03-17 14:50 | 323286.4 | 480.001 | 3 | 45 | 4.333171 | 3.260178 | 2.264014 | 1.18e-10 | 9.351008 | 3.94e-10
2018-03-17 14:52 | 323406.4 | 600.0001 | 3 | 45 | 4.372449 | 3.260178 | 2.372671 | 1.18e-10 | 9.823955 | 3.94e-10
2018-03-17 14:54 | 323526.4 | 720.0017 | 3 | 45 | 4.400419 | 3.0396 | 2.480101 | 1.18e-10 | 10.29564 | 3.94e-10
2018-03-17 14:56 | 323646.4 | 840.0002 | 3 | 45 | 4.4004 | 2.531334 | 2.572565 | 1.18e-10 | 10.70252 | 3.94e-10
2018-03-17 14:58 | 323766.4 | 960.0018 | 3 | 45 | 4.400379 | 2.12364 | 2.649912 | 1.18e-10 | 11.04288 | 3.94e-10
2018-03-17 15:00 | 323886.4 | 1080.001 | 3 | 45 | 4.400415 | 1.792326 | 2.714982 | 1.18e-10 | 11.32921 | 3.94e-10
2018-03-17 15:02 | 324006.4 | 1200.0007 | 3 | 45 | 4.400398 | 1.521057 | 2.77004 | 1.18e-10 | 11.57149 | 3.94e-10
2018-03-17 15:04 | 324126.4 | 1320.001 | 3 | 45 | 4.400375 | 1.299072 | 2.816913 | 1.18e-10 | 11.77775 | 3.94e-10
2018-03-17 15:06 | 324246.4 | 1440.0026 | 3 | 45 | 4.400391 | 1.116913 | 2.85708 | 1.18e-10 | 11.9545 | 3.94e-10
2018-03-17 15:08 | 324366.4 | 1560.0018 | 3 | 45 | 4.400391 | 0.9669094 | 2.891726 | 1.18e-10 | 12.10695 | 3.94e-10
2018-03-17 15:10 | 324486.4 | 1680.0018 | 3 | 45 | 4.40036 | 0.8411465 | 2.921795 | 1.18e-10 | 12.23926 | 3.94e-10
2018-03-17 15:12 | 324606.4 | 1800.0001 | 3 | 45 | 4.400338 | 0.736536 | 2.948048 | 1.18e-10 | 12.35479 | 3.94e-10
2018-03-17 15:13 | 324721.7 | 1915.3112 | 3 | 45 | 4.400362 | 0.6519966 | 2.97026 | 1.18e-10 | 12.45253 | 3.94e-10
2018-03-17 15:15 | 324841.7 | 120.001 | 4 | 45 | 4.351441 | 0 | 2.97026 | 1.18e-10 | 12.45253 | 3.94e-10
2018-03-17 15:17 | 324961.7 | 240.001 | 4 | 45 | 4.347818 | 0 | 2.97026 | 1.18e-10 | 12.45253 | 3.94e-10
2018-03-17 15:18 | 325021.7 | 300.004 | 4 | 45 | 4.346721 | 0 | 2.97026 | 1.18e-10 | 12.45253 | 3.94e-10
2018-03-17 15:20 | 325141.8 | 120.001 | 5 | 45 | 4.092793 | -3.260143 | 2.97026 | 0.1086585 | 12.45253 | 0.4482893
2018-03-17 15:22 | 325261.8 | 240.0002 | 5 | 45 | 4.048601 | -3.260131 | 2.97026 | 0.2173167 | 12.45253 | 0.8905716
2018-03-17 15:24 | 325381.8 | 360.001 | 5 | 45 | 4.006075 | -3.260143 | 2.97026 | 0.3259791 | 12.45253 | 1.328184
2018-03-17 15:26 | 325501.8 | 480.0002 | 5 | 45 | 3.964225 | -3.260163 | 2.97026 | 0.4346355 | 12.45253 | 1.761189
2018-03-17 15:28 | 325621.8 | 600.0007 | 5 | 45 | 3.92336 | -3.260149 | 2.97026 | 0.5432917 | 12.45253 | 2.189696
2018-03-17 15:30 | 325741.8 | 720.0001 | 5 | 45 | 3.883898 | -3.260159 | 2.97026 | 0.6519564 | 12.45253 | 2.613867
2018-03-17 15:32 | 325861.8 | 840.0001 | 5 | 45 | 3.846306 | -3.260163 | 2.97026 | 0.7606044 | 12.45253 | 3.033784
2018-03-17 15:34 | 325981.8 | 960.0004 | 5 | 45 | 3.810956 | -3.260165 | 2.97026 | 0.869274 | 12.45253 | 3.44982
2018-03-17 15:36 | 326101.8 | 1080.001 | 5 | 45 | 3.777783 | -3.26019 | 2.97026 | 0.9779341 | 12.45253 | 3.862098
2018-03-17 15:38 | 326221.8 | 1200.0009 | 5 | 45 | 3.746625 | -3.260159 | 2.97026 | 1.086595 | 12.45253 | 4.270885
2018-03-17 15:40 | 326341.8 | 1320.0017 | 5 | 45 | 3.717149 | -3.260174 | 2.97026 | 1.195251 | 12.45253 | 4.676364
2018-03-17 15:42 | 326461.8 | 1440.0017 | 5 | 45 | 3.689249 | -3.260165 | 2.97026 | 1.303903 | 12.45253 | 5.078711
2018-03-17 15:44 | 326581.8 | 1560.001 | 5 | 45 | 3.663035 | -3.260151 | 2.97026 | 1.412558 | 12.45253 | 5.478127
2018-03-17 15:46 | 326701.8 | 1680.0002 | 5 | 45 | 3.63881 | -3.260005 | 2.97026 | 1.521215 | 12.45253 | 5.874806
2018-03-17 15:48 | 326821.8 | 1800.001 | 5 | 45 | 3.616523 | -3.260211 | 2.97026 | 1.629868 | 12.45253 | 6.268946
2018-03-17 15:50 | 326941.8 | 1920.0002 | 5 | 45 | 3.596326 | -3.26018 | 2.97026 | 1.738524 | 12.45253 | 6.660789
2018-03-17 15:52 | 327061.8 | 2040.001 | 5 | 45 | 3.578087 | -3.259859 | 2.97026 | 1.84718 | 12.45253 | 7.050544
2018-03-17 15:54 | 327181.8 | 2160.0017 | 5 | 45 | 3.561407 | -3.260153 | 2.97026 | 1.955836 | 12.45253 | 7.438406
2018-03-17 15:56 | 327301.8 | 2280.0002 | 5 | 45 | 3.545697 | -3.260167 | 2.97026 | 2.064488 | 12.45253 | 7.824501
2018-03-17 15:58 | 327421.8 | 2400.0018 | 5 | 45 | 3.530253 | -3.25983 | 2.97026 | 2.17315 | 12.45253 | 8.208944
2018-03-17 16:00 | 327541.8 | 2520.0002 | 5 | 45 | 3.514467 | -3.260069 | 2.97026 | 2.281805 | 12.45253 | 8.591672
2018-03-17 16:02 | 327661.8 | 2640.0002 | 5 | 45 | 3.497048 | -3.259804 | 2.97026 | 2.390458 | 12.45253 | 8.972606
2018-03-17 16:04 | 327781.8 | 2760.001 | 5 | 45 | 3.475384 | -3.259841 | 2.97026 | 2.499113 | 12.45253 | 9.351464
2018-03-17 16:06 | 327901.8 | 2880.001 | 5 | 45 | 3.444437 | -3.259952 | 2.97026 | 2.607773 | 12.45253 | 9.727507
2018-03-17 16:08 | 328021.8 | 3000.001 | 5 | 45 | 3.400406 | -3.260165 | 2.97026 | 2.716432 | 12.45253 | 10.09954
2018-03-17 16:10 | 328141.8 | 3120.0018 | 5 | 45 | 3.325973 | -3.260122 | 2.97026 | 2.825088 | 12.45253 | 10.4654
2018-03-17 16:12 | 328261.8 | 3240.0002 | 5 | 45 | 3.147744 | -3.259832 | 2.97026 | 2.933744 | 12.45253 | 10.81895
2018-03-17 16:13 | 328301.1 | 3279.2448 | 5 | 45 | 2.999994 | -3.260186 | 2.97026 | 2.969278 | 12.45253 | 10.92849
2018-03-17 16:15 | 328421.1 | 120.0003 | 6 | 45 | 3.318764 | 0 | 2.97026 | 2.969285 | 12.45253 | 10.92851
2018-03-17 16:17 | 328541.1 | 240.0003 | 6 | 45 | 3.330909 | 0 | 2.97026 | 2.969285 | 12.45253 | 10.92851
2018-03-17 16:18 | 328601.1 | 300.0041 | 6 | 45 | 3.334581 | 0 | 2.97026 | 2.969285 | 12.45253 | 10.92851
2018-03-17 16:18 | 328601.1 | 0.0024 | 7 | 46 | 3.334673 | 0 | 0 | 0 | 0 | 0
2018-03-17 16:20 | 328721.2 | 120.0011 | 2 | 46 | 3.970717 | 4.889948 | 0.162294 | 0 | 0.6241932 | 0
2018-03-17 16:22 | 328841.2 | 240.0002 | 2 | 46 | 4.014435 | 4.889946 | 0.3252794 | 0 | 1.275216 | 0
2018-03-17 16:24 | 328961.2 | 360.0013 | 2 | 46 | 4.050947 | 4.889942 | 0.4882593 | 0 | 1.932562 | 0
2018-03-17 16:26 | 329081.2 | 480.0019 | 2 | 46 | 4.081029 | 4.889904 | 0.6512449 | 0 | 2.595322 | 0
2018-03-17 16:28 | 329201.2 | 600.0011 | 2 | 46 | 4.106908 | 4.889935 | 0.8142219 | 0 | 3.262594 | 0
2018-03-17 16:30 | 329321.2 | 720.0027 | 2 | 46 | 4.130284 | 4.889948 | 0.9772061 | 0 | 3.93386 | 0
2018-03-17 16:32 | 329441.2 | 840.0027 | 2 | 46 | 4.155361 | 4.889957 | 1.140189 | 0 | 4.609031 | 0
2018-03-17 16:34 | 329561.2 | 960.0011 | 2 | 46 | 4.183276 | 4.889921 | 1.303167 | 0 | 5.288501 | 0
2018-03-17 16:36 | 329681.2 | 1080.0011 | 2 | 46 | 4.200408 | 4.638178 | 1.464232 | 0 | 5.964241 | 0
2018-03-17 16:38 | 329801.2 | 1200.0019 | 2 | 46 | 4.200391 | 4.1245 | 1.610204 | 0 | 6.577384 | 0
2018-03-17 16:40 | 329921.2 | 1320.0011 | 2 | 46 | 4.200411 | 3.632975 | 1.739427 | 0 | 7.12017 | 0
2018-03-17 16:42 | 330016.8 | 1415.6313 | 2 | 46 | 4.200391 | 3.259998 | 1.830928 | 0 | 7.504513 | 0
2018-03-17 16:44 | 330136.9 | 120.001 | 3 | 46 | 4.228233 | 3.260178 | 1.939134 | 7.64e-10 | 7.960409 | 3.111e-09
2018-03-17 16:46 | 330256.9 | 240.0017 | 3 | 46 | 4.260738 | 3.259853 | 2.047787 | 7.64e-10 | 8.421561 | 3.111e-09
2018-03-17 16:48 | 330376.8 | 360.0001 | 3 | 46 | 4.295817 | 3.259851 | 2.15644 | 7.64e-10 | 8.886389 | 3.111e-09
2018-03-17 16:50 | 330496.9 | 480.0017 | 3 | 46 | 4.333137 | 3.259808 | 2.265094 | 7.64e-10 | 9.355153 | 3.111e-09
2018-03-17 16:52 | 330616.8 | 600.0001 | 3 | 46 | 4.372417 | 3.259853 | 2.373745 | 7.64e-10 | 9.828072 | 3.111e-09
2018-03-17 16:54 | 330736.8 | 720.0001 | 3 | 46 | 4.40042 | 3.039824 | 2.481172 | 7.64e-10 | 10.29974 | 3.111e-09
2018-03-17 16:56 | 330856.8 | 840.0001 | 3 | 46 | 4.400395 | 2.530134 | 2.573626 | 7.64e-10 | 10.70658 | 3.111e-09
2018-03-17 16:58 | 330976.9 | 960.001 | 3 | 46 | 4.400412 | 2.122353 | 2.650931 | 7.64e-10 | 11.04675 | 3.111e-09
2018-03-17 17:00 | 331096.9 | 1080.0009 | 3 | 46 | 4.400404 | 1.790436 | 2.715944 | 7.64e-10 | 11.33283 | 3.111e-09
2018-03-17 17:02 | 331216.9 | 1200.0004 | 3 | 46 | 4.400411 | 1.519184 | 2.770935 | 7.64e-10 | 11.57482 | 3.111e-09
2018-03-17 17:04 | 331336.9 | 1320.0018 | 3 | 46 | 4.400384 | 1.297035 | 2.817739 | 7.64e-10 | 11.78077 | 3.111e-09
2018-03-17 17:06 | 331456.9 | 1440.0026 | 3 | 46 | 4.400374 | 1.11466 | 2.857836 | 7.64e-10 | 11.95722 | 3.111e-09
2018-03-17 17:08 | 331576.9 | 1560.0018 | 3 | 46 | 4.400374 | 0.964735 | 2.892416 | 7.64e-10 | 12.10938 | 3.111e-09
2018-03-17 17:10 | 331696.9 | 1680.001 | 3 | 46 | 4.400385 | 0.8402252 | 2.922425 | 7.64e-10 | 12.24143 | 3.111e-09
2018-03-17 17:12 | 331816.9 | 1800.0018 | 3 | 46 | 4.400382 | 0.7356586 | 2.94863 | 7.64e-10 | 12.35674 | 3.111e-09
2018-03-17 17:14 | 331929.8 | 1912.9399 | 3 | 46 | 4.400361 | 0.6519947 | 2.97036 | 7.64e-10 | 12.45236 | 3.111e-09
2018-03-17 17:16 | 332049.8 | 120.0003 | 4 | 46 | 4.351538 | 0 | 2.97036 | 7.64e-10 | 12.45236 | 3.111e-09
2018-03-17 17:18 | 332169.8 | 240.0011 | 4 | 46 | 4.34795 | 0 | 2.97036 | 7.64e-10 | 12.45236 | 3.111e-09
2018-03-17 17:19 | 332229.8 | 300.0024 | 4 | 46 | 4.346867 | 0 | 2.97036 | 7.64e-10 | 12.45236 | 3.111e-09
2018-03-17 17:21 | 332349.9 | 120.0002 | 5 | 46 | 4.09352 | -3.259802 | 2.97036 | 0.1086529 | 12.45236 | 0.448337
2018-03-17 17:23 | 332469.9 | 240.0026 | 5 | 46 | 4.049322 | -3.259826 | 2.97036 | 0.2173095 | 12.45236 | 0.8906919
2018-03-17 17:25 | 332589.9 | 360.0018 | 5 | 46 | 4.006837 | -3.260197 | 2.97036 | 0.3259616 | 12.45236 | 1.328344
2018-03-17 17:27 | 332709.9 | 480.001 | 5 | 46 | 3.964985 | -3.259799 | 2.97036 | 0.4346177 | 12.45236 | 1.761432
2018-03-17 17:29 | 332829.9 | 600.0014 | 5 | 46 | 3.924065 | -3.260156 | 2.97036 | 0.5432734 | 12.45236 | 2.190017
2018-03-17 17:31 | 332949.9 | 720.0002 | 5 | 46 | 3.884587 | -3.260197 | 2.97036 | 0.6519348 | 12.45236 | 2.614251
2018-03-17 17:33 | 333069.9 | 840.0002 | 5 | 46 | 3.847035 | -3.260143 | 2.97036 | 0.7605922 | 12.45236 | 3.03428
2018-03-17 17:35 | 333189.9 | 960.001 | 5 | 46 | 3.8117 | -3.260165 | 2.97036 | 0.869255 | 12.45236 | 3.450369
2018-03-17 17:37 | 333309.9 | 1080.0002 | 5 | 46 | 3.77857 | -3.26012 | 2.97036 | 0.9779134 | 12.45236 | 3.862724
2018-03-17 17:39 | 333429.9 | 1200.0001 | 5 | 46 | 3.747418 | -3.260104 | 2.97036 | 1.086573 | 12.45236 | 4.271593
2018-03-17 17:41 | 333549.9 | 1320.0017 | 5 | 46 | 3.717906 | -3.260165 | 2.97036 | 1.195242 | 12.45236 | 4.677202
2018-03-17 17:43 | 333669.9 | 1440.001 | 5 | 46 | 3.689953 | -3.260122 | 2.97036 | 1.303901 | 12.45236 | 5.079652
2018-03-17 17:45 | 333789.9 | 1560.0017 | 5 | 46 | 3.663724 | -3.260118 | 2.97036 | 1.412563 | 12.45236 | 5.479166
2018-03-17 17:47 | 333909.9 | 1680.0026 | 5 | 46 | 3.639446 | -3.260114 | 2.97036 | 1.521219 | 12.45236 | 5.875917
2018-03-17 17:49 | 334029.9 | 1800.0002 | 5 | 46 | 3.617177 | -3.260158 | 2.97036 | 1.629882 | 12.45236 | 6.27016
2018-03-17 17:51 | 334149.9 | 1920.0026 | 5 | 46 | 3.596985 | -3.260158 | 2.97036 | 1.738542 | 12.45236 | 6.662087
2018-03-17 17:53 | 334269.9 | 2040.0017 | 5 | 46 | 3.578714 | -3.260114 | 2.97036 | 1.847202 | 12.45236 | 7.051929
2018-03-17 17:55 | 334389.9 | 2160.001 | 5 | 46 | 3.56206 | -3.260159 | 2.97036 | 1.955858 | 12.45236 | 7.43986
2018-03-17 17:57 | 334509.9 | 2280.0002 | 5 | 46 | 3.546319 | -3.260161 | 2.97036 | 2.064518 | 12.45236 | 7.826054
2018-03-17 17:59 | 334629.9 | 2400.0017 | 5 | 46 | 3.530831 | -3.260133 | 2.97036 | 2.173178 | 12.45236 | 8.210557
2018-03-17 18:01 | 334749.9 | 2520.0002 | 5 | 46 | 3.515022 | -3.260124 | 2.97036 | 2.281841 | 12.45236 | 8.593375
2018-03-17 18:03 | 334869.9 | 2640.0002 | 5 | 46 | 3.497667 | -3.26011 | 2.97036 | 2.390503 | 12.45236 | 8.974405
2018-03-17 18:05 | 334989.9 | 2760.0002 | 5 | 46 | 3.475952 | -3.260158 | 2.97036 | 2.49916 | 12.45236 | 9.353336
2018-03-17 18:07 | 335109.9 | 2880.0001 | 5 | 46 | 3.44493 | -3.260124 | 2.97036 | 2.607823 | 12.45236 | 9.729446
2018-03-17 18:09 | 335229.9 | 3000.0017 | 5 | 46 | 3.400959 | -3.260184 | 2.97036 | 2.716484 | 12.45236 | 10.10155
2018-03-17 18:11 | 335349.9 | 3120.0018 | 5 | 46 | 3.326873 | -3.260145 | 2.97036 | 2.825144 | 12.45236 | 10.46749
2018-03-17 18:13 | 335469.9 | 3240.0017 | 5 | 46 | 3.149517 | -3.26014 | 2.97036 | 2.933807 | 12.45236 | 10.82119
2018-03-17 18:13 | 335509.7 | 3279.7528 | 5 | 46 | 2.999974 | -3.260114 | 2.97036 | 2.969801 | 12.45236 | 10.93219
2018-03-17 18:15 | 335629.7 | 120.0015 | 6 | 46 | 3.318101 | 0 | 2.97036 | 2.969801 | 12.45236 | 10.93219
2018-03-17 18:17 | 335749.7 | 240.0015 | 6 | 46 | 3.330277 | 0 | 2.97036 | 2.969801 | 12.45236 | 10.93219
2018-03-17 18:18 | 335809.7 | 300.0029 | 6 | 46 | 3.333944 | 0 | 2.97036 | 2.969801 | 12.45236 | 10.93219
2018-03-17 18:18 | 335809.7 | 0.0025 | 7 | 47 | 3.333929 | 0 | 0 | 0 | 0 | 0
2018-03-17 18:20 | 335929.8 | 120.0009 | 2 | 47 | 3.970569 | 4.889992 | 0.1623065 | 9.31e-10 | 0.6241827 | 3.106e-09
2018-03-17 18:22 | 336049.8 | 240.0011 | 2 | 47 | 4.014429 | 4.88998 | 0.3252862 | 9.31e-10 | 1.275173 | 3.106e-09
2018-03-17 18:24 | 336169.8 | 360.0004 | 2 | 47 | 4.051009 | 4.889923 | 0.4882722 | 9.31e-10 | 1.932546 | 3.106e-09
2018-03-17 18:26 | 336289.8 | 480.0005 | 2 | 47 | 4.081138 | 4.889948 | 0.6512509 | 9.31e-10 | 2.595294 | 3.106e-09
2018-03-17 18:28 | 336409.8 | 600.0011 | 2 | 47 | 4.107094 | 4.889952 | 0.8142334 | 9.31e-10 | 3.262616 | 3.106e-09
2018-03-17 18:30 | 336529.8 | 720.0019 | 2 | 47 | 4.13056 | 4.889929 | 0.9772176 | 9.31e-10 | 3.933924 | 3.106e-09
2018-03-17 18:32 | 336649.8 | 840.0003 | 2 | 47 | 4.155642 | 4.889942 | 1.140198 | 9.31e-10 | 4.609131 | 3.106e-09
2018-03-17 18:34 | 336769.8 | 960.0019 | 2 | 47 | 4.183552 | 4.889982 | 1.303182 | 9.31e-10 | 5.288671 | 3.106e-09
2018-03-17 18:36 | 336889.8 | 1080.001 | 2 | 47 | 4.200407 | 4.635027 | 1.464195 | 9.31e-10 | 5.96422 | 3.106e-09
2018-03-17 18:38 | 337009.8 | 1200.0011 | 2 | 47 | 4.200413 | 4.121653 | 1.610065 | 9.31e-10 | 6.576931 | 3.106e-09
2018-03-17 18:40 | 337129.8 | 1320.0004 | 2 | 47 | 4.200401 | 3.628801 | 1.73916 | 9.31e-10 | 7.119184 | 3.106e-09
2018-03-17 18:42 | 337224.6 | 1414.8081 | 2 | 47 | 4.200404 | 3.259979 | 1.829816 | 9.31e-10 | 7.499973 | 3.106e-09
2018-03-17 18:44 | 337344.7 | 120.0002 | 3 | 47 | 4.228253 | 3.259836 | 1.938029 | 9.31e-10 | 7.955902 | 3.106e-09
2018-03-17 18:46 | 337464.7 | 240.0002 | 3 | 47 | 4.260771 | 3.259792 | 2.046684 | 9.31e-10 | 8.417068 | 3.106e-09
2018-03-17 18:48 | 337584.7 | 360.0002 | 3 | 47 | 4.295856 | 3.259819 | 2.155339 | 9.31e-10 | 8.881904 | 3.106e-09
2018-03-17 18:50 | 337704.7 | 480.001 | 3 | 47 | 4.333179 | 3.260054 | 2.263996 | 9.31e-10 | 9.350691 | 3.106e-09
2018-03-17 18:52 | 337824.7 | 600.001 | 3 | 47 | 4.37243 | 3.260107 | 2.372648 | 9.31e-10 | 9.823614 | 3.106e-09
2018-03-17 18:54 | 337944.7 | 720.001 | 3 | 47 | 4.400424 | 3.040375 | 2.480083 | 9.31e-10 | 10.29532 | 3.106e-09
2018-03-17 18:56 | 338064.7 | 840.0003 | 3 | 47 | 4.400411 | 2.531889 | 2.572576 | 9.31e-10 | 10.70232 | 3.106e-09
2018-03-17 18:58 | 338184.7 | 960.0003 | 3 | 47 | 4.400414 | 2.124487 | 2.649934 | 9.31e-10 | 11.04273 | 3.106e-09
2018-03-17 19:00 | 338304.7 | 1080.0003 | 3 | 47 | 4.4004 | 1.791817 | 2.715002 | 9.31e-10 | 11.32906 | 3.106e-09
2018-03-17 19:02 | 338424.7 | 1200.0003 | 3 | 47 | 4.40039 | 1.520914 | 2.770054 | 9.31e-10 | 11.57131 | 3.106e-09
2018-03-17 19:04 | 338544.7 | 1320.0003 | 3 | 47 | 4.400383 | 1.298985 | 2.816921 | 9.31e-10 | 11.77754 | 3.106e-09
2018-03-17 19:06 | 338664.7 | 1440.001 | 3 | 47 | 4.400363 | 1.116209 | 2.857082 | 9.31e-10 | 11.95426 | 3.106e-09
2018-03-17 19:08 | 338784.7 | 1560.0003 | 3 | 47 | 4.400374 | 0.9660206 | 2.891713 | 9.31e-10 | 12.10665 | 3.106e-09
2018-03-17 19:10 | 338904.7 | 1680.001 | 3 | 47 | 4.400355 | 0.8408279 | 2.92177 | 9.31e-10 | 12.23892 | 3.106e-09
2018-03-17 19:12 | 339024.7 | 1800.0018 | 3 | 47 | 4.400353 | 0.7364769 | 2.948011 | 9.31e-10 | 12.35438 | 3.106e-09
2018-03-17 19:14 | 339140 | 1915.2944 | 3 | 47 | 4.400383 | 0.6519928 | 2.970201 | 9.31e-10 | 12.45203 | 3.106e-09
2018-03-17 19:16 | 339260 | 120.0013 | 4 | 47 | 4.351563 | 0 | 2.970201 | 9.31e-10 | 12.45203 | 3.106e-09
2018-03-17 19:18 | 339380 | 240.0013 | 4 | 47 | 4.347949 | 0 | 2.970201 | 9.31e-10 | 12.45203 | 3.106e-09
2018-03-17 19:19 | 339440 | 300.0003 | 4 | 47 | 4.346866 | 0 | 2.970201 | 9.31e-10 | 12.45203 | 3.106e-09
2018-03-17 19:21 | 339560.1 | 120.001 | 5 | 47 | 4.093424 | -3.260099 | 2.970201 | 0.108656 | 12.45203 | 0.4483388
2018-03-17 19:23 | 339680.1 | 240.0002 | 5 | 47 | 4.049236 | -3.260139 | 2.970201 | 0.2173148 | 12.45203 | 0.8906916
2018-03-17 19:25 | 339800.1 | 360.0002 | 5 | 47 | 4.006748 | -3.260087 | 2.970201 | 0.3259756 | 12.45203 | 1.328371
2018-03-17 19:27 | 339920.1 | 480.0002 | 5 | 47 | 3.964912 | -3.260118 | 2.970201 | 0.4346378 | 12.45203 | 1.761475
2018-03-17 19:29 | 340040.1 | 600.0002 | 5 | 47 | 3.924 | -3.26011 | 2.970201 | 0.5432984 | 12.45203 | 2.190072
2018-03-17 19:31 | 340160.1 | 720.001 | 5 | 47 | 3.884552 | -3.260096 | 2.970201 | 0.6519565 | 12.45203 | 2.614288
2018-03-17 19:33 | 340280.1 | 840.0018 | 5 | 47 | 3.84698 | -3.260149 | 2.970201 | 0.7606205 | 12.45203 | 3.03434
2018-03-17 19:35 | 340400.1 | 960.0002 | 5 | 47 | 3.811704 | -3.260081 | 2.970201 | 0.8692805 | 12.45203 | 3.450415
2018-03-17 19:37 | 340520.1 | 1080.001 | 5 | 47 | 3.778586 | -3.260149 | 2.970201 | 0.9779416 | 12.45203 | 3.862781
2018-03-17 19:39 | 340640.1 | 1200.0005 | 5 | 47 | 3.747434 | -3.260151 | 2.970201 | 1.086599 | 12.45203 | 4.27164
2018-03-17 19:41 | 340760.1 | 1320.0009 | 5 | 47 | 3.717959 | -3.260135 | 2.970201 | 1.195252 | 12.45203 | 4.677197
2018-03-17 19:43 | 340880.1 | 1440.0018 | 5 | 47 | 3.69007 | -3.260172 | 2.970201 | 1.303915 | 12.45203 | 5.079672
2018-03-17 19:45 | 341000.1 | 1560.0002 | 5 | 47 | 3.663824 | -3.260145 | 2.970201 | 1.412572 | 12.45203 | 5.479178
2018-03-17 19:47 | 341120.1 | 1680.0018 | 5 | 47 | 3.639516 | -3.260145 | 2.970201 | 1.521233 | 12.45203 | 5.875958
2018-03-17 19:49 | 341240.1 | 1800.0002 | 5 | 47 | 3.61729 | -3.260163 | 2.970201 | 1.629894 | 12.45203 | 6.270205
2018-03-17 19:51 | 341360.1 | 1920.0002 | 5 | 47 | 3.597127 | -3.260158 | 2.970201 | 1.738551 | 12.45203 | 6.662138
2018-03-17 19:53 | 341480.1 | 2040.0002 | 5 | 47 | 3.578873 | -3.260174 | 2.970201 | 1.84721 | 12.45203 | 7.051991
2018-03-17 19:55 | 341600.1 | 2160.001 | 5 | 47 | 3.562189 | -3.260151 | 2.970201 | 1.955871 | 12.45203 | 7.439955
2018-03-17 19:57 | 341720.1 | 2280.0002 | 5 | 47 | 3.546427 | -3.260145 | 2.970201 | 2.064536 | 12.45203 | 7.826179
2018-03-17 19:59 | 341840.1 | 2400.0018 | 5 | 47 | 3.530937 | -3.260158 | 2.970201 | 2.173192 | 12.45203 | 8.210679
2018-03-17 20:01 | 341960.1 | 2520.0002 | 5 | 47 | 3.515088 | -3.26019 | 2.970201 | 2.281858 | 12.45203 | 8.59352
2018-03-17 20:03 | 342080.1 | 2640.0018 | 5 | 47 | 3.4977 | -3.260156 | 2.970201 | 2.390518 | 12.45203 | 8.974546
2018-03-17 20:05 | 342200.1 | 2760.0018 | 5 | 47 | 3.47594 | -3.260131 | 2.970201 | 2.499172 | 12.45203 | 9.353472
2018-03-17 20:07 | 342320.1 | 2880.0002 | 5 | 47 | 3.444875 | -3.260188 | 2.970201 | 2.607831 | 12.45203 | 9.729569
2018-03-17 20:09 | 342440.1 | 3000.0018 | 5 | 47 | 3.40093 | -3.25982 | 2.970201 | 2.716487 | 12.45203 | 10.10165
2018-03-17 20:11 | 342560.1 | 3120.001 | 5 | 47 | 3.326534 | -3.260131 | 2.970201 | 2.825141 | 12.45203 | 10.46756
2018-03-17 20:13 | 342680.1 | 3240.0002 | 5 | 47 | 3.148444 | -3.259767 | 2.970201 | 2.933795 | 12.45203 | 10.82117
2018-03-17 20:13 | 342719.4 | 3279.3672 | 5 | 47 | 2.999997 | -3.259877 | 2.970201 | 2.969444 | 12.45203 | 10.93108
2018-03-17 20:15 | 342839.5 | 120.0015 | 6 | 47 | 3.317849 | 0 | 2.970201 | 2.969444 | 12.45203 | 10.93108
2018-03-17 20:17 | 342959.5 | 240.0008 | 6 | 47 | 3.329998 | 0 | 2.970201 | 2.969444 | 12.45203 | 10.93108
2018-03-17 20:18 | 343019.5 | 300.0014 | 6 | 47 | 3.333681 | 0 | 2.970201 | 2.969444 | 12.45203 | 10.93108
2018-03-17 20:18 | 343019.5 | 0.0024 | 7 | 48 | 3.333674 | 0 | 0 | 0 | 0 | 0
2018-03-17 20:20 | 343139.6 | 120.0018 | 2 | 48 | 3.970356 | 4.889915 | 0.1622996 | 8.63e-10 | 0.6241153 | 2.876e-09
2018-03-17 20:22 | 343259.6 | 240.0002 | 2 | 48 | 4.014211 | 4.889914 | 0.3252776 | 8.63e-10 | 1.275064 | 2.876e-09
2018-03-17 20:24 | 343379.6 | 360.0002 | 2 | 48 | 4.050687 | 4.889977 | 0.4882612 | 8.63e-10 | 1.932383 | 2.876e-09
2018-03-17 20:26 | 343499.6 | 480.0011 | 2 | 48 | 4.080854 | 4.889948 | 0.6512389 | 8.63e-10 | 2.595074 | 2.876e-09
2018-03-17 20:28 | 343619.6 | 600.0018 | 2 | 48 | 4.106767 | 4.889925 | 0.814222 | 8.63e-10 | 3.26235 | 2.876e-09
2018-03-17 20:30 | 343739.6 | 720.001 | 2 | 48 | 4.130215 | 4.889957 | 0.9772028 | 8.63e-10 | 3.933588 | 2.876e-09
2018-03-17 20:32 | 343859.6 | 840.0018 | 2 | 48 | 4.15533 | 4.889935 | 1.140189 | 8.63e-10 | 4.608764 | 2.876e-09
2018-03-17 20:34 | 343979.6 | 960.0009 | 2 | 48 | 4.18323 | 4.889946 | 1.303167 | 8.63e-10 | 5.288228 | 2.876e-09
2018-03-17 20:36 | 344099.6 | 1080.0011 | 2 | 48 | 4.200409 | 4.639084 | 1.464244 | 8.63e-10 | 5.964015 | 2.876e-09
2018-03-17 20:38 | 344219.6 | 1200.0018 | 2 | 48 | 4.200397 | 4.123617 | 1.610213 | 8.63e-10 | 6.577141 | 2.876e-09
2018-03-17 20:40 | 344339.6 | 1320.0018 | 2 | 48 | 4.200412 | 3.630352 | 1.739361 | 8.63e-10 | 7.119615 | 2.876e-09
2018-03-17 20:42 | 344434.7 | 1415.1096 | 2 | 48 | 4.200407 | 3.259991 | 1.830314 | 8.63e-10 | 7.501655 | 2.876e-09
2018-03-17 20:44 | 344554.7 | 120.0019 | 3 | 48 | 4.228282 | 3.260151 | 1.938529 | 8.63e-10 | 7.957597 | 2.876e-09
2018-03-17 20:46 | 344674.7 | 240.0003 | 3 | 48 | 4.260823 | 3.260155 | 2.047187 | 8.63e-10 | 8.418775 | 2.876e-09
2018-03-17 20:48 | 344794.7 | 360.0019 | 3 | 48 | 4.295903 | 3.260118 | 2.155852 | 8.63e-10 | 8.883662 | 2.876e-09
2018-03-17 20:50 | 344914.7 | 480.0011 | 3 | 48 | 4.333242 | 3.260145 | 2.264508 | 8.63e-10 | 9.352445 | 2.876e-09
2018-03-17 20:52 | 345034.7 | 600.0019 | 3 | 48 | 4.37255 | 3.260168 | 2.373173 | 8.63e-10 | 9.825441 | 2.876e-09
2018-03-17 20:54 | 345154.7 | 720.0019 | 3 | 48 | 4.400413 | 3.037704 | 2.480579 | 8.63e-10 | 10.29703 | 2.876e-09
2018-03-17 20:56 | 345274.7 | 840.0019 | 3 | 48 | 4.400384 | 2.529249 | 2.572999 | 8.63e-10 | 10.70371 | 2.876e-09
2018-03-17 20:58 | 345394.7 | 960.0012 | 3 | 48 | 4.400383 | 2.121672 | 2.650298 | 8.63e-10 | 11.04386 | 2.876e-09
2018-03-17 21:00 | 345514.7 | 1080.0004 | 3 | 48 | 4.400399 | 1.790363 | 2.71531 | 8.63e-10 | 11.32994 | 2.876e-09
2018-03-17 21:02 | 345634.7 | 1200.002 | 3 | 48 | 4.400388 | 1.519335 | 2.770312 | 8.63e-10 | 11.57197 | 2.876e-09
2018-03-17 21:04 | 345754.7 | 1320.0003 | 3 | 48 | 4.400403 | 1.298092 | 2.817137 | 8.63e-10 | 11.77802 | 2.876e-09
2018-03-17 21:06 | 345874.7 | 1440.0003 | 3 | 48 | 4.400378 | 1.115652 | 2.857253 | 8.63e-10 | 11.95454 | 2.876e-09
2018-03-17 21:08 | 345994.7 | 1560.0004 | 3 | 48 | 4.400362 | 0.9652386 | 2.891852 | 8.63e-10 | 12.10679 | 2.876e-09
2018-03-17 21:10 | 346114.7 | 1680.002 | 3 | 48 | 4.400367 | 0.8405743 | 2.92188 | 8.63e-10 | 12.23893 | 2.876e-09
2018-03-17 21:12 | 346234.7 | 1800.0004 | 3 | 48 | 4.400364 | 0.7357635 | 2.948097 | 8.63e-10 | 12.35429 | 2.876e-09
2018-03-17 21:14 | 346348.3 | 1913.5946 | 3 | 48 | 4.40035 | 0.6519966 | 2.969961 | 8.63e-10 | 12.4505 | 2.876e-09
2018-03-17 21:16 | 346468.4 | 120.0002 | 4 | 48 | 4.351522 | 0 | 2.969961 | 8.63e-10 | 12.4505 | 2.876e-09
2018-03-17 21:18 | 346588.4 | 240.0018 | 4 | 48 | 4.347907 | 0 | 2.969961 | 8.63e-10 | 12.4505 | 2.876e-09
2018-03-17 21:19 | 346648.4 | 300.0032 | 4 | 48 | 4.346827 | 0 | 2.969961 | 8.63e-10 | 12.4505 | 2.876e-09
2018-03-17 21:21 | 346768.4 | 120.0018 | 5 | 48 | 4.093368 | -3.260126 | 2.969961 | 0.1086489 | 12.4505 | 0.4483052
2018-03-17 21:23 | 346888.4 | 240.001 | 5 | 48 | 4.049169 | -3.260178 | 2.969961 | 0.2173076 | 12.4505 | 0.890653
2018-03-17 21:25 | 347008.4 | 360.0011 | 5 | 48 | 4.006625 | -3.259996 | 2.969961 | 0.3259675 | 12.4505 | 1.328318
2018-03-17 21:27 | 347128.4 | 480.0018 | 5 | 48 | 3.96476 | -3.260075 | 2.969961 | 0.4346194 | 12.4505 | 1.761365
2018-03-17 21:29 | 347248.4 | 600.0009 | 5 | 48 | 3.92379 | -3.260158 | 2.969961 | 0.5432733 | 12.4505 | 2.189916
2018-03-17 21:31 | 347368.4 | 720.0018 | 5 | 48 | 3.884299 | -3.259811 | 2.969961 | 0.6519336 | 12.4505 | 2.614117
2018-03-17 21:33 | 347488.4 | 840.0011 | 5 | 48 | 3.846698 | -3.26019 | 2.969961 | 0.7605894 | 12.4505 | 3.034106
2018-03-17 21:35 | 347608.4 | 960.0018 | 5 | 48 | 3.811352 | -3.260159 | 2.969961 | 0.8692538 | 12.4505 | 3.450164
2018-03-17 21:37 | 347728.4 | 1080.0009 | 5 | 48 | 3.778213 | -3.260131 | 2.969961 | 0.9779116 | 12.4505 | 3.86248
2018-03-17 21:39 | 347848.4 | 1200.0009 | 5 | 48 | 3.746988 | -3.260151 | 2.969961 | 1.086569 | 12.4505 | 4.271297
2018-03-17 21:41 | 347968.4 | 1320.0007 | 5 | 48 | 3.717465 | -3.260099 | 2.969961 | 1.19523 | 12.4505 | 4.67683
2018-03-17 21:43 | 348088.4 | 1440.0009 | 5 | 48 | 3.689544 | -3.260135 | 2.969961 | 1.303887 | 12.4505 | 5.079229
2018-03-17 21:45 | 348208.4 | 1560.0002 | 5 | 48 | 3.663317 | -3.26019 | 2.969961 | 1.41255 | 12.4505 | 5.478704
2018-03-17 21:47 | 348328.4 | 1680.0018 | 5 | 48 | 3.639023 | -3.260117 | 2.969961 | 1.521215 | 12.4505 | 5.87544
2018-03-17 21:49 | 348448.4 | 1800.0002 | 5 | 48 | 3.616833 | -3.260149 | 2.969961 | 1.629876 | 12.4505 | 6.269634
2018-03-17 21:51 | 348568.4 | 1920.0002 | 5 | 48 | 3.596636 | -3.260131 | 2.969961 | 1.738536 | 12.4505 | 6.661524
2018-03-17 21:53 | 348688.4 | 2040.0002 | 5 | 48 | 3.578366 | -3.260133 | 2.969961 | 1.847193 | 12.4505 | 7.051317
2018-03-17 21:55 | 348808.4 | 2160.001 | 5 | 48 | 3.561697 | -3.260194 | 2.969961 | 1.955856 | 12.4505 | 7.439235
2018-03-17 21:57 | 348928.4 | 2280.0002 | 5 | 48 | 3.545969 | -3.260122 | 2.969961 | 2.064517 | 12.4505 | 7.825391
2018-03-17 21:59 | 349048.4 | 2400.0018 | 5 | 48 | 3.530482 | -3.260128 | 2.969961 | 2.173174 | 12.4505 | 8.209846
2018-03-17 22:01 | 349168.4 | 2520.001 | 5 | 48 | 3.514639 | -3.260137 | 2.969961 | 2.281837 | 12.4505 | 8.592626
2018-03-17 22:03 | 349288.4 | 2640.0018 | 5 | 48 | 3.497257 | -3.260147 | 2.969961 | 2.390494 | 12.4505 | 8.973592
2018-03-17 22:05 | 349408.4 | 2760.0002 | 5 | 48 | 3.475535 | -3.260124 | 2.969961 | 2.499155 | 12.4505 | 9.352489
2018-03-17 22:07 | 349528.4 | 2880.001 | 5 | 48 | 3.444541 | -3.260135 | 2.969961 | 2.607818 | 12.4505 | 9.72856
2018-03-17 22:09 | 349648.4 | 3000.0009 | 5 | 48 | 3.400486 | -3.260085 | 2.969961 | 2.716477 | 12.4505 | 10.10061
2018-03-17 22:11 | 349768.4 | 3120.0002 | 5 | 48 | 3.325948 | -3.260108 | 2.969961 | 2.825136 | 12.4505 | 10.46648
2018-03-17 22:13 | 349888.4 | 3240.0002 | 5 | 48 | 3.147156 | -3.260028 | 2.969961 | 2.933793 | 12.4505 | 10.82001
2018-03-17 22:14 | 349927.4 | 3278.968 | 5 | 48 | 3 | -3.260069 | 2.969961 | 2.969081 | 12.4505 | 10.92878
2018-03-17 22:16 | 350047.4 | 120.0008 | 6 | 48 | 3.318139 | 0 | 2.969961 | 2.969081 | 12.4505 | 10.92878
2018-03-17 22:18 | 350167.4 | 240.0008 | 6 | 48 | 3.330316 | 0 | 2.969961 | 2.969081 | 12.4505 | 10.92878
2018-03-17 22:19 | 350227.4 | 300.0022 | 6 | 48 | 3.333981 | 0 | 2.969961 | 2.969081 | 12.4505 | 10.92878
2018-03-17 22:19 | 350227.5 | 0.0024 | 7 | 49 | 3.333971 | 0 | 0 | 0 | 0 | 0
2018-03-17 22:21 | 350347.5 | 120.0001 | 2 | 49 | 3.970387 | 4.889975 | 0.1622976 | 0 | 0.6241355 | 0
2018-03-17 22:23 | 350467.5 | 240.0005 | 2 | 49 | 4.01427 | 4.88995 | 0.3252837 | 0 | 1.275125 | 0
2018-03-17 22:25 | 350587.5 | 360.0018 | 2 | 49 | 4.0508 | 4.890001 | 0.4882688 | 0 | 1.932463 | 0
2018-03-17 22:27 | 350707.5 | 480.001 | 2 | 49 | 4.080909 | 4.890017 | 0.6512491 | 0 | 2.595178 | 0
2018-03-17 22:29 | 350827.5 | 600.0005 | 2 | 49 | 4.106887 | 4.889988 | 0.8142402 | 0 | 3.262498 | 0
2018-03-17 22:31 | 350947.5 | 720.0002 | 2 | 49 | 4.130258 | 4.889982 | 0.977221 | 0 | 3.933746 | 0
2018-03-17 22:33 | 351067.5 | 840.0002 | 2 | 49 | 4.155345 | 4.88998 | 1.140203 | 0 | 4.608911 | 0
2018-03-17 22:35 | 351187.5 | 960.0018 | 2 | 49 | 4.183261 | 4.890005 | 1.303191 | 0 | 5.288424 | 0
2018-03-17 22:37 | 351307.5 | 1080.0002 | 2 | 49 | 4.200394 | 4.638424 | 1.464265 | 0 | 5.964196 | 0
2018-03-17 22:39 | 351427.5 | 1200.0002 | 2 | 49 | 4.200414 | 4.124157 | 1.610238 | 0 | 6.577344 | 0
2018-03-17 22:41 | 351547.5 | 1320.0011 | 2 | 49 | 4.200404 | 3.631561 | 1.739415 | 0 | 7.119941 | 0
2018-03-17 22:42 | 351642.8 | 1415.3072 | 2 | 49 | 4.20041 | 3.259977 | 1.830585 | 0 | 7.502891 | 0
2018-03-17 22:44 | 351762.9 | 120.0001 | 3 | 49 | 4.228302 | 3.259871 | 1.938803 | 0 | 7.958843 | 0
2018-03-17 22:46 | 351882.9 | 240.0018 | 3 | 49 | 4.260886 | 3.259827 | 2.047455 | 0 | 8.42 | 0
2018-03-17 22:48 | 352002.9 | 360.0009 | 3 | 49 | 4.295989 | 3.259821 | 2.156106 | 0 | 8.884836 | 0
2018-03-17 22:50 | 352122.9 | 480.0002 | 3 | 49 | 4.333338 | 3.259871 | 2.264758 | 0 | 9.353614 | 0
2018-03-17 22:52 | 352242.9 | 600.0007 | 3 | 49 | 4.372605 | 3.259848 | 2.373407 | 0 | 9.826544 | 0
2018-03-17 22:54 | 352362.9 | 720.0018 | 3 | 49 | 4.400409 | 3.036497 | 2.4808 | 0 | 10.29808 | 0
2018-03-17 22:56 | 352482.9 | 840.0018 | 3 | 49 | 4.400403 | 2.528641 | 2.573187 | 0 | 10.70462 | 0
2018-03-17 22:58 | 352602.9 | 960.001 | 3 | 49 | 4.400396 | 2.121431 | 2.65045 | 0 | 11.04461 | 0
2018-03-17 23:00 | 352722.9 | 1080.0003 | 3 | 49 | 4.400401 | 1.789967 | 2.715445 | 0 | 11.33061 | 0
2018-03-17 23:02 | 352842.9 | 1200.0014 | 3 | 49 | 4.400407 | 1.518932 | 2.770427 | 0 | 11.57255 | 0
2018-03-17 23:04 | 352962.9 | 1320.0018 | 3 | 49 | 4.400373 | 1.297016 | 2.817233 | 0 | 11.77852 | 0
2018-03-17 23:06 | 353082.9 | 1440.0011 | 3 | 49 | 4.400364 | 1.115141 | 2.857339 | 0 | 11.955 | 0
2018-03-17 23:08 | 353202.9 | 1560.001 | 3 | 49 | 4.400377 | 0.9648495 | 2.891926 | 0 | 12.10719 | 0
2018-03-17 23:10 | 353322.9 | 1680.0018 | 3 | 49 | 4.400375 | 0.8401661 | 2.921942 | 0 | 12.23928 | 0
2018-03-17 23:12 | 353442.9 | 1800.0018 | 3 | 49 | 4.400383 | 0.7361107 | 2.948152 | 0 | 12.35461 | 0
2018-03-17 23:14 | 353556.6 | 1913.74 | 3 | 49 | 4.400363 | 0.6519928 | 2.970034 | 0 | 12.4509 | 0
2018-03-17 23:16 | 353676.7 | 120.0001 | 4 | 49 | 4.351601 | 0 | 2.970036 | 0 | 12.45091 | 0
2018-03-17 23:18 | 353796.7 | 240.001 | 4 | 49 | 4.34801 | 0 | 2.970036 | 0 | 12.45091 | 0
2018-03-17 23:19 | 353856.7 | 300.0032 | 4 | 49 | 4.346927 | 0 | 2.970036 | 0 | 12.45091 | 0
2018-03-17 23:21 | 353976.7 | 120.0002 | 5 | 49 | 4.093642 | -3.260114 | 2.970036 | 0.1086501 | 12.45091 | 0.4483396
2018-03-17 23:23 | 354096.7 | 240.0002 | 5 | 49 | 4.049424 | -3.260117 | 2.970036 | 0.2173162 | 12.45091 | 0.8907469
2018-03-17 23:25 | 354216.8 | 360.0018 | 5 | 49 | 4.006859 | -3.260117 | 2.970036 | 0.325977 | 12.45091 | 1.328441
2018-03-17 23:27 | 354336.8 | 480.001 | 5 | 49 | 3.964975 | -3.260131 | 2.970036 | 0.4346359 | 12.45091 | 1.76154
2018-03-17 23:29 | 354456.8 | 600.0026 | 5 | 49 | 3.92397 | -3.260079 | 2.970036 | 0.5432944 | 12.45091 | 2.19013
2018-03-17 23:31 | 354576.8 | 720.001 | 5 | 49 | 3.884425 | -3.26012 | 2.970036 | 0.6519524 | 12.45091 | 2.614338
2018-03-17 23:33 | 354696.8 | 840.001 | 5 | 49 | 3.846792 | -3.260139 | 2.970036 | 0.7606131 | 12.45091 | 3.034358
2018-03-17 23:35 | 354816.8 | 960.0018 | 5 | 49 | 3.811429 | -3.26011 | 2.970036 | 0.8692696 | 12.45091 | 3.450395
2018-03-17 23:37 | 354936.8 | 1080.001 | 5 | 49 | 3.778296 | -3.260122 | 2.970036 | 0.9779289 | 12.45091 | 3.862723
2018-03-17 23:39 | 355056.8 | 1200.001 | 5 | 49 | 3.747118 | -3.26017 | 2.970036 | 1.086586 | 12.45091 | 4.271551
2018-03-17 23:41 | 355176.8 | 1320.0018 | 5 | 49 | 3.717604 | -3.26017 | 2.970036 | 1.195247 | 12.45091 | 4.677099
2018-03-17 23:43 | 355296.7 | 1440.0002 | 5 | 49 | 3.689703 | -3.260158 | 2.970036 | 1.303902 | 12.45091 | 5.079505
2018-03-17 23:45 | 355416.7 | 1560.0002 | 5 | 49 | 3.663478 | -3.260139 | 2.970036 | 1.412564 | 12.45091 | 5.478993
2018-03-17 23:47 | 355536.8 | 1680.0018 | 5 | 49 | 3.639204 | -3.260188 | 2.970036 | 1.521222 | 12.45091 | 5.875723
2018-03-17 23:49 | 355656.8 | 1800.001 | 5 | 49 | 3.616921 | -3.260174 | 2.970036 | 1.629882 | 12.45091 | 6.269927
2018-03-17 23:51 | 355776.7 | 1920.0002 | 5 | 49 | 3.596696 | -3.26019 | 2.970036 | 1.738538 | 12.45091 | 6.66181
2018-03-17 23:53 | 355896.8 | 2040.001 | 5 | 49 | 3.578412 | -3.260135 | 2.970036 | 1.847199 | 12.45091 | 7.051622
2018-03-17 23:55 | 356016.7 | 2160.0002 | 5 | 49 | 3.561704 | -3.260161 | 2.970036 | 1.955858 | 12.45091 | 7.439529
2018-03-17 23:57 | 356136.8 | 2280.001 | 5 | 49 | 3.545938 | -3.26019 | 2.970036 | 2.064515 | 12.45091 | 7.825673
2018-03-17 23:59 | 356256.8 | 2400.0009 | 5 | 49 | 3.530476 | -3.260135 | 2.970036 | 2.17317 | 12.45091 | 8.210115
2018-03-18 00:01 | 356376.8 | 2520.001 | 5 | 49 | 3.514643 | -3.260131 | 2.970036 | 2.28183 | 12.45091 | 8.592884
2018-03-18 00:03 | 356496.8 | 2640.001 | 5 | 49 | 3.497195 | -3.260145 | 2.970036 | 2.390491 | 12.45091 | 8.97386
2018-03-18 00:05 | 356616.8 | 2760.0018 | 5 | 49 | 3.475361 | -3.260056 | 2.970036 | 2.499152 | 12.45091 | 9.35275
2018-03-18 00:07 | 356736.8 | 2880.001 | 5 | 49 | 3.444266 | -3.260182 | 2.970036 | 2.607808 | 12.45091 | 9.728771
2018-03-18 00:09 | 356856.8 | 3000.0018 | 5 | 49 | 3.400161 | -3.260156 | 2.970036 | 2.716467 | 12.45091 | 10.10079
2018-03-18 00:11 | 356976.7 | 3120.0005 | 5 | 49 | 3.325517 | -3.26014 | 2.970036 | 2.825123 | 12.45091 | 10.46661
2018-03-18 00:13 | 357096.7 | 3240.0002 | 5 | 49 | 3.146433 | -3.260139 | 2.970036 | 2.93378 | 12.45091 | 10.82008
2018-03-18 00:14 | 357135.6 | 3278.8184 | 5 | 49 | 2.999987 | -3.260149 | 2.970036 | 2.968926 | 12.45091 | 10.92839
2018-03-18 00:16 | 357255.6 | 120.0011 | 6 | 49 | 3.319366 | 0 | 2.970036 | 2.968935 | 12.45091 | 10.92842
2018-03-18 00:18 | 357375.6 | 240.0003 | 6 | 49 | 3.33156 | 0 | 2.970036 | 2.968935 | 12.45091 | 10.92842
2018-03-18 00:19 | 357435.6 | 300.0009 | 6 | 49 | 3.33525 | 0 | 2.970036 | 2.968935 | 12.45091 | 10.92842
2018-03-18 00:19 | 357435.6 | 0.0024 | 7 | 50 | 3.335224 | 0 | 0 | 0 | 0 | 0
2018-03-18 00:21 | 357555.7 | 120.0018 | 2 | 50 | 3.97122 | 4.889891 | 0.1622978 | 4.58e-10 | 0.6243148 | 1.528e-09
2018-03-18 00:23 | 357675.7 | 240.0018 | 2 | 50 | 4.01495 | 4.889893 | 0.325274 | 4.58e-10 | 1.275381 | 1.528e-09
2018-03-18 00:25 | 357795.7 | 360.001 | 2 | 50 | 4.051479 | 4.889893 | 0.4882571 | 4.58e-10 | 1.932822 | 1.528e-09
2018-03-18 00:27 | 357915.7 | 480.0018 | 2 | 50 | 4.081645 | 4.889917 | 0.6512401 | 4.58e-10 | 2.595666 | 1.528e-09
2018-03-18 00:29 | 358035.7 | 600.001 | 2 | 50 | 4.10751 | 4.889896 | 0.8142208 | 4.58e-10 | 3.263054 | 1.528e-09
2018-03-18 00:31 | 358155.7 | 720.001 | 2 | 50 | 4.130889 | 4.889868 | 0.9771977 | 4.58e-10 | 3.93439 | 1.528e-09
2018-03-18 00:33 | 358275.7 | 840.001 | 2 | 50 | 4.156 | 4.889919 | 1.140175 | 4.58e-10 | 4.609642 | 1.528e-09
2018-03-18 00:35 | 358395.7 | 960.0018 | 2 | 50 | 4.183941 | 4.889887 | 1.303158 | 4.58e-10 | 5.289235 | 1.528e-09
2018-03-18 00:37 | 358515.7 | 1080.0018 | 2 | 50 | 4.20041 | 4.628529 | 1.464056 | 4.58e-10 | 5.964332 | 1.528e-09
2018-03-18 00:39 | 358635.7 | 1200.0002 | 2 | 50 | 4.200394 | 4.117722 | 1.609753 | 4.58e-10 | 6.576319 | 1.528e-09
2018-03-18 00:41 | 358755.7 | 1320.0018 | 2 | 50 | 4.20041 | 3.626196 | 1.738747 | 4.58e-10 | 7.118145 | 1.528e-09
2018-03-18 00:42 | 358849.8 | 1414.108 | 2 | 50 | 4.200391 | 3.259979 | 1.828685 | 4.58e-10 | 7.495921 | 1.528e-09
2018-03-18 00:44 | 358969.8 | 120.0007 | 3 | 50 | 4.228243 | 3.260164 | 1.936898 | 4.58e-10 | 7.95185 | 1.528e-09
2018-03-18 00:46 | 359089.8 | 240.0003 | 3 | 50 | 4.260815 | 3.260136 | 2.045556 | 4.58e-10 | 8.413028 | 1.528e-09
2018-03-18 00:48 | 359209.8 | 360.0004 | 3 | 50 | 4.295848 | 3.260176 | 2.154213 | 4.58e-10 | 8.877875 | 1.528e-09
2018-03-18 00:50 | 359329.8 | 480.0011 | 3 | 50 | 4.333216 | 3.260153 | 2.262877 | 4.58e-10 | 9.346691 | 1.528e-09
2018-03-18 00:52 | 359449.8 | 600.0006 | 3 | 50 | 4.372475 | 3.260157 | 2.371538 | 4.58e-10 | 9.819658 | 1.528e-09
2018-03-18 00:54 | 359569.8 | 720.0003 | 3 | 50 | 4.400404 | 3.039167 | 2.478958 | 4.58e-10 | 10.2913 | 1.528e-09
2018-03-18 00:56 | 359689.8 | 840.0004 | 3 | 50 | 4.400379 | 2.530165 | 2.571427 | 4.58e-10 | 10.6982 | 1.528e-09
2018-03-18 00:58 | 359809.8 | 960.0012 | 3 | 50 | 4.400408 | 2.123619 | 2.648753 | 4.58e-10 | 11.03847 | 1.528e-09
2018-03-18 01:00 | 359929.8 | 1080.002 | 3 | 50 | 4.400392 | 1.791378 | 2.713804 | 4.58e-10 | 11.32472 | 1.528e-09
2018-03-18 01:02 | 360049.8 | 1200.0012 | 3 | 50 | 4.40039 | 1.520443 | 2.768843 | 4.58e-10 | 11.56691 | 1.528e-09
2018-03-18 01:04 | 360169.8 | 1320.0004 | 3 | 50 | 4.400393 | 1.299084 | 2.815707 | 4.58e-10 | 11.77313 | 1.528e-09
2018-03-18 01:06 | 360289.8 | 1440.0012 | 3 | 50 | 4.400374 | 1.116953 | 2.855868 | 4.58e-10 | 11.94986 | 1.528e-09
2018-03-18 01:08 | 360409.8 | 1560.0012 | 3 | 50 | 4.400368 | 0.9659863 | 2.890509 | 4.58e-10 | 12.10229 | 1.528e-09
2018-03-18 01:10 | 360529.8 | 1680.0011 | 3 | 50 | 4.400366 | 0.8414021 | 2.92057 | 4.58e-10 | 12.23457 | 1.528e-09
2018-03-18 01:12 | 360649.8 | 1800.0011 | 3 | 50 | 4.400353 | 0.7365379 | 2.946824 | 4.58e-10 | 12.3501 | 1.528e-09
2018-03-18 01:14 | 360765.8 | 1916.0322 | 3 | 50 | 4.400391 | 0.6519871 | 2.969162 | 4.58e-10 | 12.44839 | 1.528e-09
2018-03-18 01:16 | 360885.9 | 120.0002 | 4 | 50 | 4.35156 | 0 | 2.969162 | 4.58e-10 | 12.44839 | 1.528e-09
2018-03-18 01:18 | 361005.9 | 240.0018 | 4 | 50 | 4.347941 | 0 | 2.969162 | 4.58e-10 | 12.44839 | 1.528e-09
2018-03-18 01:19 | 361065.9 | 300.0024 | 4 | 50 | 4.346867 | 0 | 2.969162 | 4.58e-10 | 12.44839 | 1.528e-09
2018-03-18 01:21 | 361186 | 120.0019 | 5 | 50 | 4.093337 | -3.260085 | 2.969162 | 0.1086556 | 12.44839 | 0.4483299
2018-03-18 01:23 | 361306 | 240.0011 | 5 | 50 | 4.049152 | -3.260156 | 2.969162 | 0.2173174 | 12.44839 | 0.8906885
2018-03-18 01:25 | 361426 | 360.0011 | 5 | 50 | 4.006614 | -3.260128 | 2.969162 | 0.3259785 | 12.44839 | 1.328355
2018-03-18 01:27 | 361546 | 480.0011 | 5 | 50 | 3.964794 | -3.259927 | 2.969162 | 0.4346385 | 12.44839 | 1.761435
2018-03-18 01:29 | 361666 | 600.0003 | 5 | 50 | 3.923875 | -3.26012 | 2.969162 | 0.5433008 | 12.44839 | 2.190025
2018-03-18 01:31 | 361786 | 720.0003 | 5 | 50 | 3.884388 | -3.260137 | 2.969162 | 0.651958 | 12.44839 | 2.614222
2018-03-18 01:33 | 361906 | 840.0002 | 5 | 50 | 3.846816 | -3.260106 | 2.969162 | 0.7606187 | 12.44839 | 3.034242
2018-03-18 01:35 | 362026 | 960.0019 | 5 | 50 | 3.811516 | -3.260147 | 2.969162 | 0.8692807 | 12.44839 | 3.450307
2018-03-18 01:37 | 362146 | 1080.0011 | 5 | 50 | 3.778369 | -3.260108 | 2.969162 | 0.9779388 | 12.44839 | 3.862638
2018-03-18 01:39 | 362266 | 1200.0011 | 5 | 50 | 3.747211 | -3.26012 | 2.969162 | 1.086599 | 12.44839 | 4.271489
2018-03-18 01:41 | 362386 | 1320.001 | 5 | 50 | 3.717748 | -3.260131 | 2.969162 | 1.195257 | 12.44839 | 4.677036
2018-03-18 01:43 | 362506 | 1440.0009 | 5 | 50 | 3.689826 | -3.260126 | 2.969162 | 1.303921 | 12.44839 | 5.079489
2018-03-18 01:45 | 362626 | 1560.0018 | 5 | 50 | 3.663593 | -3.260124 | 2.969162 | 1.412582 | 12.44839 | 5.478985
2018-03-18 01:47 | 362746 | 1680.001 | 5 | 50 | 3.639338 | -3.260165 | 2.969162 | 1.521237 | 12.44839 | 5.875716
2018-03-18 01:49 | 362866 | 1800.0002 | 5 | 50 | 3.617063 | -3.260101 | 2.969162 | 1.629903 | 12.44839 | 6.269961
2018-03-18 01:51 | 362986 | 1920.0008 | 5 | 50 | 3.596838 | -3.260118 | 2.969162 | 1.738561 | 12.44839 | 6.661866
2018-03-18 01:53 | 363106 | 2040.0003 | 5 | 50 | 3.57859 | -3.260118 | 2.969162 | 1.847218 | 12.44839 | 7.051681
2018-03-18 01:55 | 363226 | 2160.0011 | 5 | 50 | 3.561919 | -3.260122 | 2.969162 | 1.955888 | 12.44839 | 7.439648
2018-03-18 01:57 | 363346 | 2280.0003 | 5 | 50 | 3.546187 | -3.260099 | 2.969162 | 2.064547 | 12.44839 | 7.825825
2018-03-18 01:59 | 363466 | 2400.0002 | 5 | 50 | 3.530711 | -3.260126 | 2.969162 | 2.173205 | 12.44839 | 8.210304
2018-03-18 02:01 | 363586 | 2520.0002 | 5 | 50 | 3.514846 | -3.260096 | 2.969162 | 2.281867 | 12.44839 | 8.593102
2018-03-18 02:03 | 363706 | 2640.0003 | 5 | 50 | 3.497414 | -3.260126 | 2.969162 | 2.390527 | 12.44839 | 8.974101
2018-03-18 02:05 | 363826 | 2760.0019 | 5 | 50 | 3.47564 | -3.26012 | 2.969162 | 2.499187 | 12.44839 | 9.353011
2018-03-18 02:07 | 363946 | 2880.0019 | 5 | 50 | 3.444507 | -3.260079 | 2.969162 | 2.607846 | 12.44839 | 9.729071
2018-03-18 02:09 | 364066 | 3000.0019 | 5 | 50 | 3.400347 | -3.260137 | 2.969162 | 2.716507 | 12.44839 | 10.10112
2018-03-18 02:11 | 364186 | 3120.0002 | 5 | 50 | 3.325591 | -3.260104 | 2.969162 | 2.825166 | 12.44839 | 10.46696
2018-03-18 02:13 | 364306 | 3240.001 | 5 | 50 | 3.145763 | -3.26014 | 2.969162 | 2.933825 | 12.44839 | 10.82042
2018-03-18 02:14 | 364344.4 | 3278.424 | 5 | 50 | 2.999981 | -3.260112 | 2.969162 | 2.968619 | 12.44839 | 10.92764
2018-03-18 02:16 | 364464.5 | 120.0009 | 6 | 50 | 3.318366 | 0 | 2.969162 | 2.968619 | 12.44839 | 10.92764
2018-03-18 02:18 | 364584.5 | 240.0002 | 6 | 50 | 3.330545 | 0 | 2.969162 | 2.968619 | 12.44839 | 10.92764
2018-03-18 02:19 | 364644.5 | 300.0039 | 6 | 50 | 3.33425 | 0 | 2.969162 | 2.968619 | 12.44839 | 10.92764
2018-03-18 02:19 | 364644.5 | 0.0024 | 7 | 51 | 3.33416 | 0 | 0 | 0 | 0 | 0
2018-03-18 02:21 | 364764.6 | 120.0002 | 8 | 51 | 3.826523 | 3.25984 | 0.108649 | 0 | 0.4024505 | 0
2018-03-18 02:23 | 364884.6 | 240.001 | 8 | 51 | 3.893677 | 3.259836 | 0.2173037 | 0 | 0.8231488 | 0
2018-03-18 02:25 | 365004.6 | 360.0002 | 8 | 51 | 3.916907 | 3.259859 | 0.3259655 | 0 | 1.247492 | 0
2018-03-18 02:27 | 365124.6 | 480.0002 | 8 | 51 | 3.940453 | 3.260185 | 0.4346211 | 0 | 1.674364 | 0
2018-03-18 02:29 | 365244.6 | 600.0002 | 8 | 51 | 3.963604 | 3.259815 | 0.5432798 | 0 | 2.103796 | 0
2018-03-18 02:31 | 365364.6 | 720.0002 | 8 | 51 | 3.983933 | 3.259851 | 0.6519387 | 0 | 2.535618 | 0
2018-03-18 02:33 | 365484.6 | 840.0002 | 8 | 51 | 4.000657 | 3.260191 | 0.7605954 | 0 | 2.969434 | 0
2018-03-18 02:35 | 365604.6 | 960.001 | 8 | 51 | 4.015281 | 3.260027 | 0.8692449 | 0 | 3.40491 | 0
2018-03-18 02:37 | 365724.6 | 1080.001 | 8 | 51 | 4.029457 | 3.25979 | 0.9779105 | 0 | 3.841996 | 0
2018-03-18 02:39 | 365844.6 | 1200.0002 | 8 | 51 | 4.044867 | 3.25983 | 1.086562 | 0 | 4.280626 | 0
2018-03-18 02:41 | 365964.6 | 1320.001 | 8 | 51 | 4.062013 | 3.259834 | 1.19521 | 0 | 4.721009 | 0
2018-03-18 02:43 | 366084.6 | 1440.0018 | 8 | 51 | 4.080862 | 3.259851 | 1.303877 | 0 | 5.163427 | 0
2018-03-18 02:45 | 366204.6 | 1560.001 | 8 | 51 | 4.101207 | 3.259821 | 1.412529 | 0 | 5.607912 | 0
2018-03-18 02:47 | 366324.6 | 1680.0002 | 8 | 51 | 4.123052 | 3.259836 | 1.521187 | 0 | 6.054715 | 0
2018-03-18 02:49 | 366444.6 | 1800.001 | 8 | 51 | 4.146743 | 3.259867 | 1.629832 | 0 | 6.50393 | 0
2018-03-18 02:51 | 366564.6 | 1920.001 | 8 | 51 | 4.172727 | 3.259832 | 1.738501 | 0 | 6.955947 | 0
2018-03-18 02:53 | 366680.1 | 2035.5224 | 8 | 51 | 4.2 | 3.259821 | 1.843097 | 0 | 7.393803 | 0

## Statistics_65
Date_Time | Test_Time(s) | Step_Time(s) | Step_Index | Cycle_Index | Voltage(V) | Current(A) | Charge_Capacity(Ah) | Discharge_Capacity(Ah) | Charge_Energy(Wh) | Discharge_Energy(Wh) | ACR(Ohm) | Internal Resistance(Ohm)
2018-03-14 00:01 | 10791.85 | 300.004 | 6 | 1 | 3.334815 | 0 | 2.927797 | 2.97563 | 12.30125 | 10.95546
2018-03-14 02:02 | 18015.82 | 300.0023 | 6 | 2 | 3.333415 | 0 | 2.975837 | 2.975299 | 12.47325 | 10.95425
2018-03-14 04:02 | 25234.62 | 300.0031 | 6 | 3 | 3.333397 | 0 | 2.973119 | 2.973982 | 12.46072 | 10.94727
2018-03-14 06:02 | 32453.58232 | 300.003 | 6 | 4 | 3.334533 | 0 | 2.97443 | 2.973935 | 12.46659 | 10.94734
2018-03-14 08:03 | 39674.4 | 300.0014 | 6 | 5 | 3.334239 | 0 | 2.973719 | 2.973582 | 12.46522 | 10.94658
2018-03-14 10:03 | 46892.8205 | 300.0014 | 6 | 6 | 3.333541 | 0 | 2.972324 | 2.972612 | 12.45913 | 10.94159
2018-03-14 12:03 | 54108.31 | 300.0022 | 6 | 7 | 3.335464 | 0 | 2.972175 | 2.971686 | 12.45778 | 10.93694
2018-03-14 14:04 | 61325.97 | 300.0023 | 6 | 8 | 3.335789 | 0 | 2.971301 | 2.971021 | 12.45543 | 10.93514
2018-03-14 16:04 | 68544.2757 | 300.0008 | 6 | 9 | 3.328798 | 0 | 2.962467 | 2.973004 | 12.4205 | 10.94606
2018-03-14 18:04 | 75756.36 | 300.0024 | 6 | 10 | 3.33017 | 0 | 2.972269 | 2.9693 | 12.45563 | 10.93082
2018-03-14 20:04 | 82968.61 | 300.0041 | 6 | 11 | 3.331831 | 0 | 2.960953 | 2.971275 | 12.40633 | 10.93764
2018-03-14 22:04 | 90181.2 | 300.0008 | 6 | 12 | 3.330954 | 0 | 2.971652 | 2.971842 | 12.45485 | 10.94045
2018-03-15 00:05 | 97392.37 | 300.0032 | 6 | 13 | 3.331263 | 0 | 2.970776 | 2.970743 | 12.45109 | 10.93552
2018-03-15 02:05 | 104601.2 | 300.0029 | 6 | 14 | 3.332812 | 0 | 2.970781 | 2.962256 | 12.45057 | 10.90484
2018-03-15 04:05 | 111811.4 | 300.0024 | 6 | 15 | 3.332663 | 0 | 2.971006 | 2.968643 | 12.45197 | 10.9277
2018-03-15 06:05 | 119022.7 | 300.0039 | 6 | 16 | 3.331575 | 0 | 2.967737 | 2.969937 | 12.43917 | 10.93257
2018-03-15 08:05 | 126230.7 | 300.0016 | 6 | 17 | 3.332726 | 0 | 2.969129 | 2.966377 | 12.44405 | 10.91756
2018-03-15 10:05 | 133438.6 | 300.0005 | 6 | 18 | 3.333362 | 0 | 2.969531 | 2.969403 | 12.44613 | 10.92912
2018-03-15 12:06 | 140646.8 | 300.0031 | 6 | 19 | 3.332309 | 0 | 2.965541 | 2.968971 | 12.43046 | 10.92859
2018-03-15 14:06 | 147854.4 | 300.0022 | 6 | 20 | 3.332972 | 0 | 2.964854 | 2.968415 | 12.427 | 10.92565
2018-03-15 16:06 | 155059.3 | 300.0039 | 6 | 21 | 3.333653 | 0 | 2.968295 | 2.959952 | 12.44113 | 10.8952
2018-03-15 18:06 | 162263.9 | 300.0023 | 6 | 22 | 3.333441 | 0 | 2.967966 | 2.967938 | 12.4402 | 10.92465
2018-03-15 20:06 | 169467.2 | 300.0014 | 6 | 23 | 3.342679 | 0 | 2.96127 | 2.965259 | 12.41167 | 10.90925
2018-03-15 22:06 | 176674.1 | 300.004 | 6 | 24 | 3.343187 | 0 | 2.960864 | 2.951663 | 12.41782 | 10.85575
2018-03-16 00:06 | 183884.1 | 300.0041 | 6 | 25 | 3.343767 | 0 | 2.961176 | 2.963542 | 12.41837 | 10.90035
2018-03-16 02:06 | 191093 | 300.0021 | 6 | 26 | 3.341534 | 0 | 2.946614 | 2.963997 | 12.35856 | 10.90321
2018-03-16 04:06 | 198300.2 | 300.0006 | 6 | 27 | 3.341751 | 0 | 2.963547 | 2.959032 | 12.42739 | 10.88286
2018-03-16 06:07 | 205507.8 | 300.003 | 6 | 28 | 3.342696 | 0 | 2.96348 | 2.945817 | 12.42746 | 10.84125
2018-03-16 08:07 | 212711.8 | 300.0013 | 6 | 29 | 3.343084 | 0 | 2.960389 | 2.962759 | 12.41404 | 10.89768
2018-03-16 10:07 | 219918.4 | 300.0014 | 6 | 30 | 3.343653 | 0 | 2.960696 | 2.962246 | 12.41617 | 10.8966
2018-03-16 12:07 | 227122.8 | 300.0037 | 6 | 31 | 3.336894 | 0 | 2.947585 | 2.959925 | 12.36407 | 10.88651
2018-03-16 14:07 | 234323.3235 | 300.0021 | 6 | 32 | 3.337323 | 0 | 2.964267 | 2.962959 | 12.4273 | 10.90163
2018-03-16 16:07 | 241526 | 300.0031 | 6 | 33 | 3.336421 | 0 | 2.953979 | 2.963465 | 12.38457 | 10.90376
2018-03-16 18:07 | 248719.1 | 300.0028 | 6 | 34 | 3.340042 | 0 | 2.961442 | 2.945154 | 12.41577 | 10.82758
2018-03-16 20:07 | 255918.8 | 300.0037 | 6 | 35 | 3.340056 | 0 | 2.951812 | 2.961343 | 12.37705 | 10.89222
2018-03-16 22:07 | 263119.3 | 300.0023 | 6 | 36 | 3.340779 | 0 | 2.960751 | 2.961326 | 12.41546 | 10.89301
2018-03-17 00:07 | 270318.7 | 300.0021 | 6 | 37 | 3.340145 | 0 | 2.960619 | 2.960461 | 12.41531 | 10.88901
2018-03-17 02:07 | 277517.1 | 300.0024 | 6 | 38 | 3.3408 | 0 | 2.956731 | 2.93657 | 12.39906 | 10.80306
2018-03-17 04:07 | 284715.7 | 300.0005 | 6 | 39 | 3.341891 | 0 | 2.960721 | 2.959979 | 12.4155 | 10.88616
2018-03-17 06:07 | 291914.2 | 300.0006 | 6 | 40 | 3.340377 | 0 | 2.953787 | 2.959985 | 12.38666 | 10.88783
2018-03-17 08:07 | 299112.1 | 300.0023 | 6 | 41 | 3.340386 | 0 | 2.960014 | 2.933589 | 12.41286 | 10.78523
2018-03-17 10:07 | 306309.7 | 300.0031 | 6 | 42 | 3.341904 | 0 | 2.957314 | 2.959493 | 12.40062 | 10.88481
2018-03-17 12:07 | 313506 | 300.004 | 6 | 43 | 3.342123 | 0 | 2.93672 | 2.958924 | 12.31588 | 10.88278
2018-03-17 14:07 | 320702.9 | 300.0023 | 6 | 44 | 3.341764 | 0 | 2.95851 | 2.958555 | 12.40763 | 10.88105
2018-03-17 16:06 | 327898.2 | 300.0039 | 6 | 45 | 3.342554 | 0 | 2.944298 | 2.957823 | 12.34816 | 10.87696
2018-03-17 18:06 | 335093.9 | 300.0031 | 6 | 46 | 3.341873 | 0 | 2.958493 | 2.958579 | 12.40729 | 10.88144
2018-03-17 20:06 | 342289.1 | 300.0007 | 6 | 47 | 3.341644 | 0 | 2.957754 | 2.958099 | 12.40395 | 10.88009
2018-03-17 22:06 | 349483.4 | 300.0039 | 6 | 48 | 3.341815 | 0 | 2.952487 | 2.938856 | 12.38221 | 10.8072
2018-03-18 00:06 | 356676.6 | 300.0014 | 6 | 49 | 3.342623 | 0 | 2.954493 | 2.957588 | 12.38922 | 10.87733
2018-03-18 02:06 | 363869.9 | 300.0021 | 6 | 50 | 3.342534 | 0 | 2.956411 | 2.957349 | 12.39884 | 10.87686
2018-03-18 02:40 | 365888.4 | 2018.4082 | 8 | 51 | 4.2 | 3.259811 | 1.827695 | 0 | 7.3331 | 0

## Channel_65_1
Date_Time | Test_Time(s) | Step_Time(s) | Step_Index | Cycle_Index | Voltage(V) | Current(A) | Charge_Capacity(Ah) | Discharge_Capacity(Ah) | Charge_Energy(Wh) | Discharge_Energy(Wh) | ACR(Ohm) | Internal Resistance(Ohm) | dV/dt(V/s) | dI/dt(A/s)
2018-03-13 21:03 | 120.0013 | 120.0011 | 1 | 1 | 3.504904 | 0 | 0 | 0 | 0 | 0
2018-03-13 21:05 | 240.0012 | 240.001 | 1 | 1 | 3.504822 | 0 | 0 | 0 | 0 | 0
2018-03-13 21:07 | 360.002 | 360.0018 | 1 | 1 | 3.504835 | 0 | 0 | 0 | 0 | 0
2018-03-13 21:09 | 480.0012 | 480.001 | 1 | 1 | 3.504933 | 0 | 0 | 0 | 0 | 0
2018-03-13 21:11 | 600.0012 | 600.001 | 1 | 1 | 3.505086 | 0 | 0 | 0 | 0 | 0
2018-03-13 21:13 | 720.0012 | 720.001 | 1 | 1 | 3.505285 | 0 | 0 | 0 | 0 | 0
2018-03-13 21:15 | 840.0012 | 840.001 | 1 | 1 | 3.505497 | 0 | 0 | 0 | 0 | 0
2018-03-13 21:17 | 960.0006 | 960.0004 | 1 | 1 | 3.505742 | 0 | 0 | 0 | 0 | 0
2018-03-13 21:19 | 1080.0021 | 1080.0019 | 1 | 1 | 3.505973 | 0 | 0 | 0 | 0 | 0
2018-03-13 21:21 | 1200.0004 | 1200.0002 | 1 | 1 | 3.506199 | 0 | 0 | 0 | 0 | 0
2018-03-13 21:23 | 1320.0012 | 1320.001 | 1 | 1 | 3.506457 | 0 | 0 | 0 | 0 | 0
2018-03-13 21:25 | 1440.0021 | 1440.0019 | 1 | 1 | 3.506695 | 0 | 0 | 0 | 0 | 0
2018-03-13 21:27 | 1560.002 | 1560.0018 | 1 | 1 | 3.50695 | 0 | 0 | 0 | 0 | 0
2018-03-13 21:29 | 1680.0021 | 1680.0019 | 1 | 1 | 3.507198 | 0 | 0 | 0 | 0 | 0
2018-03-13 21:31 | 1800.0004 | 1800.0002 | 1 | 1 | 3.507452 | 0 | 0 | 0 | 0 | 0
2018-03-13 21:33 | 1920.0012 | 1920.001 | 1 | 1 | 3.507699 | 0 | 0 | 0 | 0 | 0
2018-03-13 21:35 | 2040.0004 | 2040.0002 | 1 | 1 | 3.507951 | 0 | 0 | 0 | 0 | 0
2018-03-13 21:37 | 2160.0004 | 2160.0002 | 1 | 1 | 3.508181 | 0 | 0 | 0 | 0 | 0
2018-03-13 21:39 | 2280.0021 | 2280.0019 | 1 | 1 | 3.508432 | 0 | 0 | 0 | 0 | 0
2018-03-13 21:41 | 2400.002 | 2400.0018 | 1 | 1 | 3.508657 | 0 | 0 | 0 | 0 | 0
2018-03-13 21:43 | 2520.0004 | 2520.0002 | 1 | 1 | 3.508878 | 0 | 0 | 0 | 0 | 0
2018-03-13 21:45 | 2640.001 | 2640.0008 | 1 | 1 | 3.509108 | 0 | 0 | 0 | 0 | 0
2018-03-13 21:47 | 2760.0002 | 2760 | 1 | 1 | 3.509347 | 0 | 0 | 0 | 0 | 0
2018-03-13 21:49 | 2880.0002 | 2880 | 1 | 1 | 3.50955 | 0 | 0 | 0 | 0 | 0
2018-03-13 21:51 | 3000.001 | 3000.0008 | 1 | 1 | 3.509772 | 0 | 0 | 0 | 0 | 0
2018-03-13 21:53 | 3120.0011 | 3120.0009 | 1 | 1 | 3.50997 | 0 | 0 | 0 | 0 | 0
2018-03-13 21:55 | 3240.0011 | 3240.0009 | 1 | 1 | 3.510155 | 0 | 0 | 0 | 0 | 0
2018-03-13 21:57 | 3360.0003 | 3360.0001 | 1 | 1 | 3.510349 | 0 | 0 | 0 | 0 | 0
2018-03-13 21:59 | 3480.001 | 3480.0008 | 1 | 1 | 3.510556 | 0 | 0 | 0 | 0 | 0
2018-03-13 22:01 | 3600.001 | 3600.0008 | 1 | 1 | 3.510756 | 0 | 0 | 0 | 0 | 0
2018-03-13 22:01 | 3600.004 | 3600.0038 | 1 | 1 | 3.510755 | 0 | 0 | 0 | 0 | 0
2018-03-13 22:03 | 3720.08774 | 120.0011 | 2 | 1 | 3.989214 | 4.889912 | 0.1623334 | 0 | 0.6369753 | 0
2018-03-13 22:05 | 3840.08694 | 240.0003 | 2 | 1 | 4.028809 | 4.889919 | 0.3253385 | 0 | 1.290453 | 0
2018-03-13 22:07 | 3960.08774 | 360.0011 | 2 | 1 | 4.063222 | 4.889935 | 0.4883589 | 0 | 1.95014 | 0
2018-03-13 22:09 | 4080.08684 | 480.0002 | 2 | 1 | 4.092161 | 4.889919 | 0.6513554 | 0 | 2.614849 | 0
2018-03-13 22:11 | 4200.08854 | 600.0019 | 2 | 1 | 4.117153 | 4.889925 | 0.8143101 | 0 | 3.283771 | 0
2018-03-13 22:13 | 4320.08694 | 720.0003 | 2 | 1 | 4.140966 | 4.889906 | 0.9773558 | 0 | 3.95698 | 0
2018-03-13 22:15 | 4440.08774 | 840.0011 | 2 | 1 | 4.166894 | 4.889915 | 1.140352 | 0 | 4.634028 | 0
2018-03-13 22:17 | 4560.08774 | 960.0011 | 2 | 1 | 4.195298 | 4.889929 | 1.303313 | 0 | 5.315345 | 0
2018-03-13 22:19 | 4680.08694 | 1080.0003 | 2 | 1 | 4.200382 | 4.444298 | 1.459932 | 0 | 5.973138 | 0
2018-03-13 22:21 | 4800.08764 | 1200.001 | 2 | 1 | 4.200407 | 3.953455 | 1.599829 | 0 | 6.560759 | 0
2018-03-13 22:23 | 4920.08774 | 1320.0011 | 2 | 1 | 4.200385 | 3.483667 | 1.723694 | 0 | 7.081044 | 0
2018-03-13 22:24 | 4980.07714 | 1379.9905 | 2 | 1 | 4.200398 | 3.259987 | 1.779854 | 0 | 7.316935 | 0
2018-03-13 22:26 | 5100.093404 | 120.0018 | 3 | 1 | 4.227506 | 3.26016 | 1.888133 | 0 | 7.773107 | 0
2018-03-13 22:28 | 5220.092604 | 240.001 | 3 | 1 | 4.259517 | 3.260172 | 1.996777 | 0 | 8.234113 | 0
2018-03-13 22:30 | 5340.092604 | 360.001 | 3 | 1 | 4.294101 | 3.259842 | 2.10547 | 0 | 8.698951 | 0
2018-03-13 22:32 | 5460.091804 | 480.0002 | 3 | 1 | 4.330979 | 3.259855 | 2.21413 | 0 | 9.167535 | 0
2018-03-13 22:34 | 5580.095004 | 600.0034 | 3 | 1 | 4.36996 | 3.259945 | 2.322779 | 0 | 9.640193 | 0
2018-03-13 22:36 | 5700.092804 | 720.0012 | 3 | 1 | 4.400414 | 3.078114 | 2.430661 | 0 | 10.11367 | 0
2018-03-13 22:38 | 5820.092604 | 840.001 | 3 | 1 | 4.400393 | 2.560425 | 2.524189 | 0 | 10.52523 | 0
2018-03-13 22:40 | 5940.093404 | 960.0018 | 3 | 1 | 4.400387 | 2.149281 | 2.60247 | 0 | 10.86969 | 0
2018-03-13 22:42 | 6060.092604 | 1080.001 | 3 | 1 | 4.40038 | 1.81414 | 2.668319 | 0 | 11.15945 | 0
2018-03-13 22:44 | 6180.091704 | 1200.0001 | 3 | 1 | 4.40038 | 1.539787 | 2.724077 | 0 | 11.40481 | 0
2018-03-13 22:46 | 6300.092504 | 1320.0009 | 3 | 1 | 4.400369 | 1.31502 | 2.771532 | 0 | 11.61363 | 0
2018-03-13 22:48 | 6420.091704 | 1440.0001 | 3 | 1 | 4.400354 | 1.130367 | 2.812193 | 0 | 11.79255 | 0
2018-03-13 22:50 | 6540.092504 | 1560.0009 | 3 | 1 | 4.40036 | 0.9778786 | 2.84725 | 0 | 11.94682 | 0
2018-03-13 22:52 | 6660.092604 | 1680.001 | 3 | 1 | 4.400337 | 0.8506088 | 2.877131 | 0 | 12.0783 | 0
2018-03-13 22:54 | 6780.092604 | 1800.001 | 3 | 1 | 4.400349 | 0.7451839 | 2.903474 | 0 | 12.19422 | 0
2018-03-13 22:56 | 6900.092604 | 1920.001 | 3 | 1 | 4.400338 | 0.6558342 | 2.926786 | 0 | 12.2968 | 0
2018-03-13 22:57 | 6905.659604 | 1925.568 | 3 | 1 | 4.400344 | 0.6519966 | 2.927797 | 0 | 12.30125 | 0
2018-03-13 22:59 | 7025.70822 | 120.0011 | 4 | 1 | 4.351681 | 0 | 2.927797 | 0 | 12.30125 | 0
2018-03-13 23:01 | 7145.70742 | 240.0003 | 4 | 1 | 4.348016 | 0 | 2.927797 | 0 | 12.30125 | 0
2018-03-13 23:02 | 7205.70792 | 300.0008 | 4 | 1 | 4.346913 | 0 | 2.927797 | 0 | 12.30125 | 0
2018-03-13 23:04 | 7325.793692 | 120.0002 | 5 | 1 | 4.09511 | -3.260034 | 2.927797 | 0.1086665 | 12.30125 | 0.4485341
2018-03-13 23:06 | 7445.795392 | 240.0019 | 5 | 1 | 4.050801 | -3.260048 | 2.927797 | 0.2172626 | 12.30125 | 0.8908088
2018-03-13 23:08 | 7565.793692 | 360.0002 | 5 | 1 | 4.008274 | -3.260065 | 2.927797 | 0.3259874 | 12.30125 | 1.328913
2018-03-13 23:10 | 7685.795392 | 480.0019 | 5 | 1 | 3.966609 | -3.260053 | 2.927797 | 0.4346642 | 12.30125 | 1.762246
2018-03-13 23:12 | 7805.794592 | 600.0011 | 5 | 1 | 3.925928 | -3.260032 | 2.927797 | 0.5433242 | 12.30125 | 2.191035
2018-03-13 23:14 | 7925.793792 | 720.0003 | 5 | 1 | 3.886718 | -3.260044 | 2.927797 | 0.6519087 | 12.30125 | 2.615188
2018-03-13 23:16 | 8045.793792 | 840.0003 | 5 | 1 | 3.849348 | -3.260046 | 2.927797 | 0.7606477 | 12.30125 | 3.035776
2018-03-13 23:18 | 8165.794492 | 960.001 | 5 | 1 | 3.814177 | -3.260063 | 2.927797 | 0.8693246 | 12.30125 | 3.45218
2018-03-13 23:20 | 8285.795292 | 1080.0018 | 5 | 1 | 3.780941 | -3.260044 | 2.927797 | 0.9779926 | 12.30125 | 3.864833
2018-03-13 23:22 | 8405.795292 | 1200.0018 | 5 | 1 | 3.74974 | -3.26004 | 2.927797 | 1.086659 | 12.30125 | 4.273982
2018-03-13 23:24 | 8525.794492 | 1320.001 | 5 | 1 | 3.720108 | -3.260086 | 2.927797 | 1.195269 | 12.30125 | 4.679619
2018-03-13 23:26 | 8645.795392 | 1440.0019 | 5 | 1 | 3.691944 | -3.260076 | 2.927797 | 1.303975 | 12.30125 | 5.082476
2018-03-13 23:28 | 8765.793792 | 1560.0003 | 5 | 1 | 3.665456 | -3.260058 | 2.927797 | 1.412659 | 12.30125 | 5.482275
2018-03-13 23:30 | 8885.794592 | 1680.0011 | 5 | 1 | 3.640896 | -3.260027 | 2.927797 | 1.521302 | 12.30125 | 5.879148
2018-03-13 23:32 | 9005.795392 | 1800.0019 | 5 | 1 | 3.61832 | -3.26006 | 2.927797 | 1.62998 | 12.30125 | 6.273586
2018-03-13 23:34 | 9125.794792 | 1920.0013 | 5 | 1 | 3.597764 | -3.260069 | 2.927797 | 1.738646 | 12.30125 | 6.665639
2018-03-13 23:36 | 9245.793792 | 2040.0003 | 5 | 1 | 3.579076 | -3.260069 | 2.927797 | 1.847311 | 12.30125 | 7.055559
2018-03-13 23:38 | 9365.793792 | 2160.0003 | 5 | 1 | 3.561985 | -3.260076 | 2.927797 | 1.955903 | 12.30125 | 7.443281
2018-03-13 23:40 | 9485.794592 | 2280.0011 | 5 | 1 | 3.545962 | -3.260102 | 2.927797 | 2.064651 | 12.30125 | 7.829762
2018-03-13 23:42 | 9605.793792 | 2400.0003 | 5 | 1 | 3.530332 | -3.26006 | 2.927797 | 2.173322 | 12.30125 | 8.214252
2018-03-13 23:44 | 9725.794592 | 2520.0011 | 5 | 1 | 3.514534 | -3.260032 | 2.927797 | 2.281982 | 12.30125 | 8.59701
2018-03-13 23:46 | 9845.793792 | 2640.0003 | 5 | 1 | 3.497257 | -3.260077 | 2.927797 | 2.390655 | 12.30125 | 8.978024
2018-03-13 23:48 | 9965.793892 | 2760.0004 | 5 | 1 | 3.475781 | -3.260088 | 2.927797 | 2.499304 | 12.30125 | 9.356893
2018-03-13 23:50 | 10085.79 | 2880.0012 | 5 | 1 | 3.445636 | -3.260056 | 2.927797 | 2.607958 | 12.30125 | 9.733004
2018-03-13 23:52 | 10205.79 | 3000.0011 | 5 | 1 | 3.403429 | -3.26009 | 2.927797 | 2.71663 | 12.30125 | 10.1053
2018-03-13 23:54 | 10325.8 | 3120.0019 | 5 | 1 | 3.3328 | -3.260067 | 2.927797 | 2.825308 | 12.30125 | 10.47174
2018-03-13 23:56 | 10445.79 | 3240.0003 | 5 | 1 | 3.166625 | -3.26005 | 2.927797 | 2.933985 | 12.30125 | 10.82659
2018-03-13 23:56 | 10491.8 | 3286.0016 | 5 | 1 | 2.999971 | -3.259983 | 2.927797 | 2.97563 | 12.30125 | 10.95546
2018-03-13 23:58 | 10611.85 | 120.0011 | 6 | 1 | 3.319793 | 0 | 2.927797 | 2.97563 | 12.30125 | 10.95546
2018-03-14 | 10731.85 | 240.0011 | 6 | 1 | 3.3314 | 0 | 2.927797 | 2.97563 | 12.30125 | 10.95546
2018-03-14 00:01 | 10791.85 | 300.004 | 6 | 1 | 3.334815 | 0 | 2.927797 | 2.97563 | 12.30125 | 10.95546
2018-03-14 00:01 | 10791.86 | 0.0023 | 7 | 2 | 3.334876 | 0 | 0 | 0 | 0 | 0
2018-03-14 00:03 | 10911.94614 | 120.0003 | 2 | 2 | 3.966126 | 4.889904 | 0.1623264 | 0 | 0.6240169 | 0
2018-03-14 00:05 | 11031.94694 | 240.0011 | 2 | 2 | 4.01133 | 4.889883 | 0.3253288 | 0 | 1.274477 | 0
2018-03-14 00:07 | 11151.94614 | 360.0003 | 2 | 2 | 4.048168 | 4.889908 | 0.4882605 | 0 | 1.931164 | 0
2018-03-14 00:09 | 11271.94614 | 480.0003 | 2 | 2 | 4.078382 | 4.889917 | 0.6512969 | 0 | 2.593683 | 0
2018-03-14 00:11 | 11391.94704 | 600.0012 | 2 | 2 | 4.104644 | 4.889915 | 0.8142992 | 0 | 3.260659 | 0
2018-03-14 00:13 | 11511.94694 | 720.0011 | 2 | 2 | 4.128699 | 4.889904 | 0.9772672 | 0 | 3.931545 | 0
2018-03-14 00:15 | 11631.94684 | 840.001 | 2 | 2 | 4.154603 | 4.889915 | 1.14027 | 0 | 4.606608 | 0
2018-03-14 00:17 | 11751.94764 | 960.0018 | 2 | 2 | 4.183225 | 4.889841 | 1.303265 | 0 | 5.286084 | 0
2018-03-14 00:19 | 11871.94624 | 1080.0004 | 2 | 2 | 4.200408 | 4.630768 | 1.464263 | 0 | 5.961552 | 0
2018-03-14 00:21 | 11991.94634 | 1200.0005 | 2 | 2 | 4.200406 | 4.115065 | 1.609676 | 0 | 6.572347 | 0
2018-03-14 00:23 | 12111.94774 | 1320.0019 | 2 | 2 | 4.200405 | 3.627182 | 1.738858 | 0 | 7.114959 | 0
2018-03-14 00:25 | 12207.73134 | 1415.7855 | 2 | 2 | 4.200391 | 3.259995 | 1.830341 | 0 | 7.499225 | 0
2018-03-14 00:27 | 12327.75 | 120.0003 | 3 | 2 | 4.227885 | 3.260061 | 1.938567 | 0 | 7.955183 | 0
2018-03-14 00:29 | 12447.75 | 240.001 | 3 | 2 | 4.260114 | 3.259819 | 2.047257 | 0 | 8.416436 | 0
2018-03-14 00:31 | 12567.75 | 360.0009 | 3 | 2 | 4.29496 | 3.259869 | 2.155957 | 0 | 8.881383 | 0
2018-03-14 00:33 | 12687.75 | 480.0002 | 3 | 2 | 4.332056 | 3.259897 | 2.264611 | 0 | 9.35004 | 0
2018-03-14 00:35 | 12807.75 | 600.0009 | 3 | 2 | 4.371223 | 3.259918 | 2.373269 | 0 | 9.822865 | 0
2018-03-14 00:37 | 12927.75 | 720.0009 | 3 | 2 | 4.400402 | 3.058147 | 2.480827 | 0 | 10.29502 | 0
2018-03-14 00:39 | 13047.75 | 840.0009 | 3 | 2 | 4.400393 | 2.546564 | 2.573935 | 0 | 10.70473 | 0
2018-03-14 00:41 | 13167.75 | 960.0009 | 3 | 2 | 4.400379 | 2.138479 | 2.651783 | 0 | 11.0473 | 0
2018-03-14 00:43 | 13287.75 | 1080.0018 | 3 | 2 | 4.400377 | 1.804932 | 2.717304 | 0 | 11.33561 | 0
2018-03-14 00:45 | 13407.75 | 1200.0018 | 3 | 2 | 4.400382 | 1.532692 | 2.772766 | 0 | 11.57967 | 0
2018-03-14 00:47 | 13527.75 | 1320.0018 | 3 | 2 | 4.400352 | 1.309141 | 2.820034 | 0 | 11.78766 | 0
2018-03-14 00:49 | 13647.75 | 1440.0018 | 3 | 2 | 4.400376 | 1.125927 | 2.860518 | 0 | 11.96581 | 0
2018-03-14 00:51 | 13767.75 | 1560.0002 | 3 | 2 | 4.400344 | 0.9735394 | 2.895411 | 0 | 12.11935 | 0
2018-03-14 00:53 | 13887.75 | 1680.0007 | 3 | 2 | 4.400348 | 0.8482304 | 2.925737 | 0 | 12.25279 | 0
2018-03-14 00:55 | 14007.75 | 1800.0009 | 3 | 2 | 4.400343 | 0.7424183 | 2.952193 | 0 | 12.36921 | 0
2018-03-14 00:57 | 14127.75 | 1920.0018 | 3 | 2 | 4.400357 | 0.6543064 | 2.975422 | 0 | 12.47142 | 0
2018-03-14 00:57 | 14129.98 | 1922.2336 | 3 | 2 | 4.400335 | 0.6519966 | 2.975833 | 0 | 12.47323 | 0
2018-03-14 00:59 | 14250.03 | 120.0001 | 4 | 2 | 4.351628 | 0 | 2.975837 | 0 | 12.47325 | 0
2018-03-14 01:01 | 14370.03 | 240.0001 | 4 | 2 | 4.347977 | 0 | 2.975837 | 0 | 12.47325 | 0
2018-03-14 01:02 | 14430.03 | 300.0023 | 4 | 2 | 4.346884 | 0 | 2.975837 | 0 | 12.47325 | 0
2018-03-14 01:04 | 14550.11 | 120.0003 | 5 | 2 | 4.095317 | -3.260013 | 2.975837 | 0.1086285 | 12.47325 | 0.4484023
2018-03-14 01:06 | 14670.11 | 240.001 | 5 | 2 | 4.050911 | -3.26003 | 2.975837 | 0.2173055 | 12.47325 | 0.8910221
2018-03-14 01:08 | 14790.11 | 360.001 | 5 | 2 | 4.008372 | -3.260011 | 2.975837 | 0.3259708 | 12.47325 | 1.328896
2018-03-14 01:10 | 14910.11 | 480.001 | 5 | 2 | 3.966637 | -3.259971 | 2.975837 | 0.4345722 | 12.47325 | 1.761937
2018-03-14 01:12 | 15030.11 | 600.001 | 5 | 2 | 3.925862 | -3.259967 | 2.975837 | 0.5432775 | 12.47325 | 2.190905
2018-03-14 01:14 | 15150.11 | 720.0002 | 5 | 2 | 3.886611 | -3.260002 | 2.975837 | 0.6519365 | 12.47325 | 2.615336
2018-03-14 01:16 | 15270.11 | 840.0003 | 5 | 2 | 3.849214 | -3.260002 | 2.975837 | 0.7606241 | 12.47325 | 3.035712
2018-03-14 01:18 | 15390.11 | 960.0018 | 5 | 2 | 3.813965 | -3.259981 | 2.975837 | 0.8692837 | 12.47325 | 3.452032
2018-03-14 01:20 | 15510.11 | 1080.001 | 5 | 2 | 3.780818 | -3.26005 | 2.975837 | 0.9778962 | 12.47325 | 3.864458
2018-03-14 01:22 | 15630.11 | 1200.001 | 5 | 2 | 3.749623 | -3.259969 | 2.975837 | 1.086612 | 12.47325 | 4.27378
2018-03-14 01:24 | 15750.11 | 1320.001 | 5 | 2 | 3.720006 | -3.259998 | 2.975837 | 1.195295 | 12.47325 | 4.679677
2018-03-14 01:26 | 15870.11 | 1440.0018 | 5 | 2 | 3.691898 | -3.259998 | 2.975837 | 1.303901 | 12.47325 | 5.082155
2018-03-14 01:28 | 15990.11 | 1560.001 | 5 | 2 | 3.665396 | -3.260006 | 2.975837 | 1.412635 | 12.47325 | 5.482135
2018-03-14 01:30 | 16110.11 | 1680.0011 | 5 | 2 | 3.64081 | -3.260036 | 2.975837 | 1.521261 | 12.47325 | 5.878939
2018-03-14 01:32 | 16230.11 | 1800.0014 | 5 | 2 | 3.618264 | -3.25996 | 2.975837 | 1.629962 | 12.47325 | 6.273454
2018-03-14 01:34 | 16350.11 | 1920.0003 | 5 | 2 | 3.597727 | -3.260015 | 2.975837 | 1.738625 | 12.47325 | 6.665491
2018-03-14 01:36 | 16470.11 | 2040.0002 | 5 | 2 | 3.579088 | -3.260044 | 2.975837 | 1.847296 | 12.47325 | 7.055432
2018-03-14 01:38 | 16590.11 | 2160.0002 | 5 | 2 | 3.562035 | -3.260016 | 2.975837 | 1.955961 | 12.47325 | 7.443412
2018-03-14 01:40 | 16710.11 | 2280.0011 | 5 | 2 | 3.546064 | -3.259983 | 2.975837 | 2.064592 | 12.47325 | 7.829489
2018-03-14 01:42 | 16830.11 | 2400.0013 | 5 | 2 | 3.530473 | -3.260011 | 2.975837 | 2.173281 | 12.47325 | 8.214057
2018-03-14 01:44 | 16950.11 | 2520.0003 | 5 | 2 | 3.514651 | -3.26003 | 2.975837 | 2.281947 | 12.47325 | 8.596847
2018-03-14 01:46 | 17070.11 | 2640.0019 | 5 | 2 | 3.497356 | -3.260023 | 2.975837 | 2.390618 | 12.47325 | 8.977864
2018-03-14 01:48 | 17190.11 | 2760.0003 | 5 | 2 | 3.475783 | -3.260019 | 2.975837 | 2.499278 | 12.47325 | 9.356778
2018-03-14 01:50 | 17310.11 | 2880.0003 | 5 | 2 | 3.445516 | -3.260077 | 2.975837 | 2.607944 | 12.47325 | 9.732919
2018-03-14 01:52 | 17430.11 | 3000.0011 | 5 | 2 | 3.403207 | -3.260042 | 2.975837 | 2.716609 | 12.47325 | 10.10518
2018-03-14 01:54 | 17550.11 | 3120.0004 | 5 | 2 | 3.332369 | -3.260032 | 2.975837 | 2.825204 | 12.47325 | 10.4713
2018-03-14 01:56 | 17670.11 | 3240.0012 | 5 | 2 | 3.165837 | -3.259998 | 2.975837 | 2.933938 | 12.47325 | 10.82628
2018-03-14 01:57 | 17715.77 | 3285.6625 | 5 | 2 | 2.999991 | -3.260019 | 2.975837 | 2.975241 | 12.47325 | 10.95407
2018-03-14 01:59 | 17835.82 | 120.0012 | 6 | 2 | 3.318629 | 0 | 2.975837 | 2.975299 | 12.47325 | 10.95425
2018-03-14 02:01 | 17955.82 | 240.0003 | 6 | 2 | 3.329983 | 0 | 2.975837 | 2.975299 | 12.47325 | 10.95425
2018-03-14 02:02 | 18015.82 | 300.0023 | 6 | 2 | 3.333415 | 0 | 2.975837 | 2.975299 | 12.47325 | 10.95425
2018-03-14 02:02 | 18015.83 | 0.0025 | 7 | 3 | 3.333365 | 0 | 0 | 0 | 0 | 0
2018-03-14 02:04 | 18135.91798 | 120.0003 | 2 | 3 | 3.965642 | 4.889936 | 0.162251 | 0 | 0.6235592 | 0
2018-03-14 02:06 | 18255.91878 | 240.0011 | 2 | 3 | 4.011053 | 4.889893 | 0.3253492 | 0 | 1.274351 | 0
2018-03-14 02:08 | 18375.91788 | 360.0002 | 2 | 3 | 4.047869 | 4.889881 | 0.4883448 | 0 | 1.931254 | 0
2018-03-14 02:10 | 18495.91908 | 480.0014 | 2 | 3 | 4.078071 | 4.889917 | 0.6512846 | 0 | 2.593332 | 0
2018-03-14 02:12 | 18615.91868 | 600.001 | 2 | 3 | 4.104283 | 4.889921 | 0.8143311 | 0 | 3.260434 | 0
2018-03-14 02:14 | 18735.91778 | 720.0001 | 2 | 3 | 4.128358 | 4.889906 | 0.9773232 | 0 | 3.93136 | 0
2018-03-14 02:16 | 18855.91878 | 840.0011 | 2 | 3 | 4.154299 | 4.889917 | 1.140325 | 0 | 4.606364 | 0
2018-03-14 02:18 | 18975.91878 | 960.0011 | 2 | 3 | 4.182892 | 4.889833 | 1.303258 | 0 | 5.285532 | 0
2018-03-14 02:20 | 19095.91798 | 1080.0003 | 2 | 3 | 4.200399 | 4.636702 | 1.463992 | 0 | 5.959861 | 0
2018-03-14 02:22 | 19215.91798 | 1200.0003 | 2 | 3 | 4.200398 | 4.119339 | 1.609905 | 0 | 6.572753 | 0
2018-03-14 02:24 | 19335.91898 | 1320.0013 | 2 | 3 | 4.200398 | 3.630432 | 1.73922 | 0 | 7.115929 | 0
2018-03-14 02:25 | 19431.99528 | 1416.0776 | 2 | 3 | 4.200396 | 3.259989 | 1.83101 | 0 | 7.50148 | 0
2018-03-14 02:27 | 19552.01 | 120.0011 | 3 | 3 | 4.227955 | 3.260151 | 1.939243 | 3.09e-10 | 7.95748 | 1.257e-09
2018-03-14 02:29 | 19672.01 | 240.0026 | 3 | 3 | 4.260248 | 3.260149 | 2.047918 | 3.09e-10 | 8.418679 | 1.257e-09
2018-03-14 02:31 | 19792.01 | 360.0004 | 3 | 3 | 4.295117 | 3.260147 | 2.15657 | 3.09e-10 | 8.883434 | 1.257e-09
2018-03-14 02:33 | 19912.01 | 480.0003 | 3 | 3 | 4.332327 | 3.260166 | 2.26522 | 3.09e-10 | 9.352101 | 1.257e-09
2018-03-14 02:35 | 20032.01 | 600.0011 | 3 | 3 | 4.371558 | 3.260151 | 2.373917 | 3.09e-10 | 9.825124 | 1.257e-09
2018-03-14 02:37 | 20152.01 | 720.0019 | 3 | 3 | 4.400408 | 3.052664 | 2.481515 | 3.09e-10 | 10.29748 | 1.257e-09
2018-03-14 02:39 | 20272.01 | 840.0003 | 3 | 3 | 4.400396 | 2.541191 | 2.573921 | 3.09e-10 | 10.70411 | 1.257e-09
2018-03-14 02:41 | 20392.01 | 960.0003 | 3 | 3 | 4.400391 | 2.132896 | 2.651184 | 3.09e-10 | 11.04409 | 1.257e-09
2018-03-14 02:43 | 20512.01 | 1080.0003 | 3 | 3 | 4.400385 | 1.800531 | 2.716558 | 3.09e-10 | 11.33177 | 1.257e-09
2018-03-14 02:45 | 20632.01 | 1200.0004 | 3 | 3 | 4.400369 | 1.528038 | 2.771287 | 3.09e-10 | 11.57259 | 1.257e-09
2018-03-14 02:47 | 20752.01 | 1320.0011 | 3 | 3 | 4.400362 | 1.305479 | 2.818494 | 3.09e-10 | 11.78032 | 1.257e-09
2018-03-14 02:49 | 20872.01 | 1440.0019 | 3 | 3 | 4.400342 | 1.121712 | 2.858802 | 3.09e-10 | 11.95769 | 1.257e-09
2018-03-14 02:51 | 20992.01 | 1560.0003 | 3 | 3 | 4.400353 | 0.970417 | 2.893725 | 3.09e-10 | 12.11136 | 1.257e-09
2018-03-14 02:53 | 21112.01 | 1680.0003 | 3 | 3 | 4.400357 | 0.8450584 | 2.923882 | 3.09e-10 | 12.24406 | 1.257e-09
2018-03-14 02:55 | 21232.01 | 1800.0019 | 3 | 3 | 4.400338 | 0.7395897 | 2.950294 | 3.09e-10 | 12.36029 | 1.257e-09
2018-03-14 02:57 | 21350.22 | 1918.212 | 3 | 3 | 4.400319 | 0.6519947 | 2.973119 | 3.09e-10 | 12.46072 | 1.257e-09
2018-03-14 02:59 | 21470.27 | 120.0017 | 4 | 3 | 4.35152 | 0 | 2.973119 | 3.09e-10 | 12.46072 | 1.257e-09
2018-03-14 03:01 | 21590.27 | 240.0017 | 4 | 3 | 4.347868 | 0 | 2.973119 | 3.09e-10 | 12.46072 | 1.257e-09
2018-03-14 03:02 | 21650.27 | 300.0005 | 4 | 3 | 4.346767 | 0 | 2.973119 | 3.09e-10 | 12.46072 | 1.257e-09
2018-03-14 03:04 | 21770.36 | 120.0003 | 5 | 3 | 4.094452 | -3.260034 | 2.973119 | 0.1086662 | 12.46072 | 0.4484801
2018-03-14 03:06 | 21890.36 | 240.0003 | 5 | 3 | 4.049956 | -3.25999 | 2.973119 | 0.2173322 | 12.46072 | 0.8909557
2018-03-14 03:08 | 22010.36 | 360.0003 | 5 | 3 | 4.007357 | -3.260009 | 2.973119 | 0.3259973 | 12.46072 | 1.328722
2018-03-14 03:10 | 22130.36 | 480.0019 | 5 | 3 | 3.965589 | -3.260015 | 2.973119 | 0.4346502 | 12.46072 | 1.761856
2018-03-14 03:12 | 22250.36 | 600.0011 | 5 | 3 | 3.924852 | -3.259981 | 2.973119 | 0.543291 | 12.46072 | 2.190459
2018-03-14 03:14 | 22370.36 | 720.0019 | 5 | 3 | 3.885595 | -3.259981 | 2.973119 | 0.6519786 | 12.46072 | 2.614894
2018-03-14 03:16 | 22490.36 | 840.0027 | 5 | 3 | 3.848266 | -3.26004 | 2.973119 | 0.760655 | 12.46072 | 3.03512
2018-03-14 03:18 | 22610.36 | 960.0018 | 5 | 3 | 3.813048 | -3.259979 | 2.973119 | 0.8693023 | 12.46072 | 3.451291
2018-03-14 03:20 | 22730.36 | 1080.0026 | 5 | 3 | 3.779868 | -3.259988 | 2.973119 | 0.9779837 | 12.46072 | 3.863878
2018-03-14 03:22 | 22850.36 | 1200.0002 | 5 | 3 | 3.74865 | -3.260065 | 2.973119 | 1.086647 | 12.46072 | 4.272898
2018-03-14 03:24 | 22970.36 | 1320.0002 | 5 | 3 | 3.718976 | -3.260046 | 2.973119 | 1.195293 | 12.46072 | 4.67855
2018-03-14 03:26 | 23090.36 | 1440.0002 | 5 | 3 | 3.690795 | -3.259996 | 2.973119 | 1.303962 | 12.46072 | 5.08114
2018-03-14 03:28 | 23210.36 | 1560.001 | 5 | 3 | 3.664305 | -3.260032 | 2.973119 | 1.412622 | 12.46072 | 5.480727
2018-03-14 03:30 | 23330.36 | 1680.001 | 5 | 3 | 3.639776 | -3.259988 | 2.973119 | 1.521259 | 12.46072 | 5.877456
2018-03-14 03:32 | 23450.36 | 1800.0009 | 5 | 3 | 3.617306 | -3.260006 | 2.973119 | 1.629918 | 12.46072 | 6.271714
2018-03-14 03:34 | 23570.36 | 1920.001 | 5 | 3 | 3.596836 | -3.259958 | 2.973119 | 1.738588 | 12.46072 | 6.663674
2018-03-14 03:36 | 23690.36 | 2040.0018 | 5 | 3 | 3.578245 | -3.259992 | 2.973119 | 1.847301 | 12.46072 | 7.053668
2018-03-14 03:38 | 23810.36 | 2160.0002 | 5 | 3 | 3.561238 | -3.259925 | 2.973119 | 1.955931 | 12.46072 | 7.441439
2018-03-14 03:40 | 23930.36 | 2280.0018 | 5 | 3 | 3.545261 | -3.259988 | 2.973119 | 2.064618 | 12.46072 | 7.827626
2018-03-14 03:42 | 24050.36 | 2400.0001 | 5 | 3 | 3.529758 | -3.259983 | 2.973119 | 2.173294 | 12.46072 | 8.212066
2018-03-14 03:44 | 24170.36 | 2520.0018 | 5 | 3 | 3.51397 | -3.259977 | 2.973119 | 2.281949 | 12.46072 | 8.594738
2018-03-14 03:46 | 24290.36 | 2640.0005 | 5 | 3 | 3.496683 | -3.260013 | 2.973119 | 2.390573 | 12.46072 | 8.975521
2018-03-14 03:48 | 24410.36 | 2760.0012 | 5 | 3 | 3.475139 | -3.260019 | 2.973119 | 2.499265 | 12.46072 | 9.354476
2018-03-14 03:50 | 24530.36 | 2880.001 | 5 | 3 | 3.444808 | -3.25996 | 2.973119 | 2.607914 | 12.46072 | 9.73049
2018-03-14 03:52 | 24650.36 | 3000.001 | 5 | 3 | 3.402264 | -3.259998 | 2.973119 | 2.71649 | 12.46072 | 10.10236
2018-03-14 03:54 | 24770.36 | 3120.001 | 5 | 3 | 3.330833 | -3.259998 | 2.973119 | 2.825284 | 12.46072 | 10.46902
2018-03-14 03:56 | 24890.36 | 3240.001 | 5 | 3 | 3.161962 | -3.259942 | 2.973119 | 2.9339 | 12.46072 | 10.82336
2018-03-14 03:57 | 24934.58 | 3284.2175 | 5 | 3 | 2.999993 | -3.260023 | 2.973119 | 2.973982 | 12.46072 | 10.94727
2018-03-14 03:59 | 25054.62 | 120.0002 | 6 | 3 | 3.31873 | 0 | 2.973119 | 2.973982 | 12.46072 | 10.94727
2018-03-14 04:01 | 25174.62 | 240.0018 | 6 | 3 | 3.329991 | 0 | 2.973119 | 2.973982 | 12.46072 | 10.94727
2018-03-14 04:02 | 25234.62 | 300.0031 | 6 | 3 | 3.333397 | 0 | 2.973119 | 2.973982 | 12.46072 | 10.94727
2018-03-14 04:02 | 25234.63 | 0.0024 | 7 | 4 | 3.333509 | 0 | 0 | 0 | 0 | 0
2018-03-14 04:04 | 25354.72102 | 120.0026 | 2 | 4 | 3.965657 | 4.889898 | 0.1622862 | 0 | 0.6237062 | 0
2018-03-14 04:06 | 25474.72022 | 240.0018 | 2 | 4 | 4.011093 | 4.889874 | 0.3252894 | 0 | 1.274119 | 0
2018-03-14 04:08 | 25594.72022 | 360.0018 | 2 | 4 | 4.048035 | 4.889893 | 0.4882843 | 0 | 1.931035 | 0
2018-03-14 04:10 | 25714.72022 | 480.0018 | 2 | 4 | 4.078283 | 4.8899 | 0.6512522 | 0 | 2.593256 | 0
2018-03-14 04:12 | 25834.71862 | 600.0002 | 2 | 4 | 4.104517 | 4.889906 | 0.8142746 | 0 | 3.260295 | 0
2018-03-14 04:14 | 25954.72102 | 720.0026 | 2 | 4 | 4.128525 | 4.889864 | 0.9772854 | 0 | 3.931329 | 0
2018-03-14 04:16 | 26074.72022 | 840.0018 | 2 | 4 | 4.154406 | 4.889921 | 1.140217 | 0 | 4.606064 | 0
2018-03-14 04:18 | 26194.72022 | 960.0018 | 2 | 4 | 4.182947 | 4.8899 | 1.303256 | 0 | 5.285679 | 0
2018-03-14 04:20 | 26314.71932 | 1080.0009 | 2 | 4 | 4.200399 | 4.635244 | 1.464349 | 0 | 5.961524 | 0
2018-03-14 04:22 | 26434.71852 | 1200.0001 | 2 | 4 | 4.200392 | 4.118341 | 1.610054 | 0 | 6.573543 | 0
2018-03-14 04:24 | 26554.71862 | 1320.0002 | 2 | 4 | 4.200382 | 3.629969 | 1.739223 | 0 | 7.1161 | 0
2018-03-14 04:26 | 26651.05592 | 1416.3375 | 2 | 4 | 4.200387 | 3.259989 | 1.831374 | 0 | 7.503175 | 0
2018-03-14 04:28 | 26771.07 | 120.0003 | 3 | 4 | 4.227934 | 3.260138 | 1.939593 | 0 | 7.959113 | 0
2018-03-14 04:30 | 26891.07 | 240.0011 | 3 | 4 | 4.260281 | 3.260187 | 2.048256 | 0 | 8.420265 | 0
2018-03-14 04:32 | 27011.07 | 360.0011 | 3 | 4 | 4.295146 | 3.260107 | 2.156924 | 0 | 8.885096 | 0
2018-03-14 04:34 | 27131.07 | 480.0012 | 3 | 4 | 4.332307 | 3.26012 | 2.265592 | 0 | 9.353838 | 0
2018-03-14 04:36 | 27251.07 | 600.0019 | 3 | 4 | 4.371539 | 3.260073 | 2.374254 | 0 | 9.826711 | 0
2018-03-14 04:38 | 27371.07 | 720.002 | 3 | 4 | 4.400395 | 3.052685 | 2.481865 | 0 | 10.29912 | 0
2018-03-14 04:40 | 27491.07 | 840.002 | 3 | 4 | 4.400409 | 2.54146 | 2.574672 | 0 | 10.70751 | 0
2018-03-14 04:42 | 27611.07 | 960.0011 | 3 | 4 | 4.400381 | 2.132355 | 2.652352 | 0 | 11.04933 | 0
2018-03-14 04:44 | 27731.07 | 1080.0004 | 3 | 4 | 4.400383 | 1.799538 | 2.717692 | 0 | 11.33685 | 0
2018-03-14 04:46 | 27851.07 | 1200.0012 | 3 | 4 | 4.400372 | 1.52747 | 2.772978 | 0 | 11.58013 | 0
2018-03-14 04:48 | 27971.07 | 1320.0004 | 3 | 4 | 4.400356 | 1.304012 | 2.819976 | 0 | 11.78694 | 0
2018-03-14 04:50 | 28091.07 | 1440.0012 | 3 | 4 | 4.400362 | 1.120987 | 2.860348 | 0 | 11.96459 | 0
2018-03-14 04:52 | 28211.07 | 1560.002 | 3 | 4 | 4.400361 | 0.9700069 | 2.89514 | 0 | 12.11769 | 0
2018-03-14 04:54 | 28331.07 | 1680.0005 | 3 | 4 | 4.400327 | 0.8437042 | 2.925319 | 0 | 12.25049 | 0
2018-03-14 04:56 | 28451.07 | 1800.0001 | 3 | 4 | 4.400342 | 0.7391987 | 2.951641 | 0 | 12.36631 | 0
2018-03-14 04:58 | 28569.23 | 1918.1625 | 3 | 4 | 4.400343 | 0.6519985 | 2.97443 | 0 | 12.46659 | 0
2018-03-14 05:00 | 28689.28 | 120.0009 | 4 | 4 | 4.351644 | 0 | 2.97443 | 0 | 12.46659 | 0
2018-03-14 05:02 | 28809.28 | 240.0009 | 4 | 4 | 4.347991 | 0 | 2.97443 | 0 | 12.46659 | 0
2018-03-14 05:03 | 28869.28 | 300.0022 | 4 | 4 | 4.346912 | 0 | 2.97443 | 0 | 12.46659 | 0
2018-03-14 05:05 | 28989.36736 | 120.002 | 5 | 4 | 4.094897 | -3.260002 | 2.97443 | 0.1086643 | 12.46659 | 0.4485141
2018-03-14 05:07 | 29109.36576 | 240.0004 | 5 | 4 | 4.050363 | -3.260032 | 2.97443 | 0.2173294 | 12.46659 | 0.8910319
2018-03-14 05:09 | 29229.36576 | 360.0004 | 5 | 4 | 4.007755 | -3.260006 | 2.97443 | 0.3259884 | 12.46659 | 1.328817
2018-03-14 05:11 | 29349.36746 | 480.0021 | 5 | 4 | 3.965913 | -3.260019 | 2.97443 | 0.4346473 | 12.46659 | 1.762015
2018-03-14 05:13 | 29469.36576 | 600.0004 | 5 | 4 | 3.925116 | -3.259975 | 2.97443 | 0.5433056 | 12.46659 | 2.190717
2018-03-14 05:15 | 29589.36576 | 720.0004 | 5 | 4 | 3.885862 | -3.26 | 2.97443 | 0.6519874 | 12.46659 | 2.615156
2018-03-14 05:17 | 29709.36576 | 840.0004 | 5 | 4 | 3.84848 | -3.260048 | 2.97443 | 0.7606457 | 12.46659 | 3.035338
2018-03-14 05:19 | 29829.36576 | 960.0004 | 5 | 4 | 3.813245 | -3.260015 | 2.97443 | 0.8693157 | 12.46659 | 3.451617
2018-03-14 05:21 | 29949.36576 | 1080.0004 | 5 | 4 | 3.780065 | -3.259983 | 2.97443 | 0.9779803 | 12.46659 | 3.86416
2018-03-14 05:23 | 30069.36656 | 1200.0012 | 5 | 4 | 3.748837 | -3.260004 | 2.97443 | 1.086632 | 12.46659 | 4.273158
2018-03-14 05:25 | 30189.36576 | 1320.0004 | 5 | 4 | 3.719231 | -3.259932 | 2.97443 | 1.195309 | 12.46659 | 4.678944
2018-03-14 05:27 | 30309.36736 | 1440.002 | 5 | 4 | 3.691064 | -3.260002 | 2.97443 | 1.303961 | 12.46659 | 5.081501
2018-03-14 05:29 | 30429.36656 | 1560.0012 | 5 | 4 | 3.664543 | -3.26 | 2.97443 | 1.412631 | 12.46659 | 5.481152
2018-03-14 05:31 | 30549.36656 | 1680.0012 | 5 | 4 | 3.640011 | -3.260006 | 2.97443 | 1.521294 | 12.46659 | 5.878003
2018-03-14 05:33 | 30669.36736 | 1800.002 | 5 | 4 | 3.617457 | -3.260019 | 2.97443 | 1.629952 | 12.46659 | 6.272273
2018-03-14 05:35 | 30789.36576 | 1920.0004 | 5 | 4 | 3.596914 | -3.259979 | 2.97443 | 1.738628 | 12.46659 | 6.664271
2018-03-14 05:37 | 30909.36736 | 2040.002 | 5 | 4 | 3.578302 | -3.260009 | 2.97443 | 1.847292 | 12.46659 | 7.054098
2018-03-14 05:39 | 31029.36576 | 2160.0004 | 5 | 4 | 3.561221 | -3.260016 | 2.97443 | 1.955957 | 12.46659 | 7.441992
2018-03-14 05:41 | 31149.36736 | 2280.002 | 5 | 4 | 3.545184 | -3.25999 | 2.97443 | 2.064611 | 12.46659 | 7.828054
2018-03-14 05:43 | 31269.36576 | 2400.0004 | 5 | 4 | 3.529588 | -3.260011 | 2.97443 | 2.173287 | 12.46659 | 8.212483
2018-03-14 05:45 | 31389.36656 | 2520.0012 | 5 | 4 | 3.513785 | -3.260016 | 2.97443 | 2.281876 | 12.46659 | 8.594906
2018-03-14 05:47 | 31509.36656 | 2640.0012 | 5 | 4 | 3.496441 | -3.259994 | 2.97443 | 2.390611 | 12.46659 | 8.976054
2018-03-14 05:49 | 31629.36816 | 2760.0028 | 5 | 4 | 3.474894 | -3.260002 | 2.97443 | 2.499253 | 12.46659 | 9.354808
2018-03-14 05:51 | 31749.36656 | 2880.0012 | 5 | 4 | 3.444564 | -3.26005 | 2.97443 | 2.607941 | 12.46659 | 9.73093
2018-03-14 05:53 | 31869.36666 | 3000.0013 | 5 | 4 | 3.402022 | -3.260058 | 2.97443 | 2.716606 | 12.46659 | 10.10307
2018-03-14 05:55 | 31989.36736 | 3120.002 | 5 | 4 | 3.330426 | -3.26 | 2.97443 | 2.825205 | 12.46659 | 10.46905
2018-03-14 05:57 | 32109.36816 | 3240.0028 | 5 | 4 | 3.161331 | -3.259996 | 2.97443 | 2.933941 | 12.46659 | 10.82371
2018-03-14 05:57 | 32153.53176 | 3284.1664 | 5 | 4 | 2.99999 | -3.260011 | 2.97443 | 2.973935 | 12.46659 | 10.94734
2018-03-14 05:59 | 32273.58032 | 120.001 | 6 | 4 | 3.319922 | 0 | 2.97443 | 2.973935 | 12.46659 | 10.94734
2018-03-14 06:01 | 32393.58112 | 240.0018 | 6 | 4 | 3.33116 | 0 | 2.97443 | 2.973935 | 12.46659 | 10.94734
2018-03-14 06:02 | 32453.58232 | 300.003 | 6 | 4 | 3.334533 | 0 | 2.97443 | 2.973935 | 12.46659 | 10.94734
2018-03-14 06:02 | 32453.59284 | 0.0024 | 7 | 5 | 3.334545 | 0 | 0 | 0 | 0 | 0
2018-03-14 06:04 | 32573.68 | 120.0003 | 2 | 5 | 3.966558 | 4.889921 | 0.1623212 | 0 | 0.6240146 | 0
2018-03-14 06:06 | 32693.68 | 240.0009 | 2 | 5 | 4.011908 | 4.889896 | 0.325288 | 0 | 1.274415 | 0
2018-03-14 06:08 | 32813.68 | 360.0002 | 2 | 5 | 4.048891 | 4.889883 | 0.4882997 | 0 | 1.93153 | 0
2018-03-14 06:10 | 32933.68 | 480.0017 | 2 | 5 | 4.079128 | 4.889929 | 0.6513373 | 0 | 2.594171 | 0
2018-03-14 06:12 | 33053.68 | 600.001 | 2 | 5 | 4.105432 | 4.889925 | 0.8142673 | 0 | 3.260976 | 0
2018-03-14 06:14 | 33173.68 | 720.0001 | 2 | 5 | 4.129436 | 4.889883 | 0.9773058 | 0 | 3.932275 | 0
2018-03-14 06:16 | 33293.68 | 840.0001 | 2 | 5 | 4.155316 | 4.889877 | 1.140246 | 0 | 4.607195 | 0
2018-03-14 06:18 | 33413.68 | 960.0002 | 2 | 5 | 4.183858 | 4.88991 | 1.303303 | 0 | 5.287037 | 0
2018-03-14 06:20 | 33533.68 | 1080.0009 | 2 | 5 | 4.200392 | 4.621962 | 1.464063 | 0 | 5.961561 | 0
2018-03-14 06:22 | 33653.68 | 1200.001 | 2 | 5 | 4.200392 | 4.108614 | 1.609544 | 0 | 6.572638 | 0
2018-03-14 06:24 | 33773.68 | 1320.0007 | 2 | 5 | 4.200379 | 3.62133 | 1.738327 | 0 | 7.113577 | 0
2018-03-14 06:26 | 33867.98 | 1414.3039 | 2 | 5 | 4.200391 | 3.259979 | 1.828413 | 0 | 7.491976 | 0
2018-03-14 06:28 | 33988 | 120.0019 | 3 | 5 | 4.227909 | 3.260136 | 1.9366 | 0 | 7.947776 | 0
2018-03-14 06:30 | 34108 | 240.0003 | 3 | 5 | 4.260201 | 3.260159 | 2.045293 | 0 | 8.409048 | 0
2018-03-14 06:32 | 34228 | 360.0008 | 3 | 5 | 4.295001 | 3.260094 | 2.153958 | 0 | 8.873852 | 0
2018-03-14 06:34 | 34348 | 480.0003 | 3 | 5 | 4.332175 | 3.26017 | 2.26264 | 0 | 9.342642 | 0
2018-03-14 06:36 | 34468 | 600.0011 | 3 | 5 | 4.371335 | 3.260176 | 2.371328 | 0 | 9.815609 | 0
2018-03-14 06:38 | 34588 | 720.002 | 3 | 5 | 4.400399 | 3.05681 | 2.478952 | 0 | 10.28806 | 0
2018-03-14 06:40 | 34708 | 840.0011 | 3 | 5 | 4.400399 | 2.545773 | 2.571956 | 0 | 10.69732 | 0
2018-03-14 06:42 | 34828 | 960.0011 | 3 | 5 | 4.40039 | 2.137249 | 2.649767 | 0 | 11.03972 | 0
2018-03-14 06:44 | 34948 | 1080.0003 | 3 | 5 | 4.400383 | 1.804623 | 2.715262 | 0 | 11.32792 | 0
2018-03-14 06:46 | 35068 | 1200.0011 | 3 | 5 | 4.400377 | 1.532015 | 2.770706 | 0 | 11.57189 | 0
2018-03-14 06:48 | 35188 | 1320.0011 | 3 | 5 | 4.40038 | 1.309229 | 2.817935 | 0 | 11.77972 | 0
2018-03-14 06:50 | 35308 | 1440.0003 | 3 | 5 | 4.400359 | 1.12525 | 2.858426 | 0 | 11.95789 | 0
2018-03-14 06:52 | 35428 | 1560.0007 | 3 | 5 | 4.400375 | 0.9740753 | 2.893325 | 0 | 12.11146 | 0
2018-03-14 06:54 | 35548 | 1680.002 | 3 | 5 | 4.400342 | 0.8475571 | 2.923614 | 0 | 12.24474 | 0
2018-03-14 06:56 | 35668 | 1800.0019 | 3 | 5 | 4.40035 | 0.7422466 | 2.950061 | 0 | 12.36112 | 0
2018-03-14 06:58 | 35788 | 1920.0012 | 3 | 5 | 4.400333 | 0.6533203125 | 2.973281 | 0 | 12.46329 | 0
2018-03-14 06:58 | 35790.42 | 1922.4232 | 3 | 5 | 4.400348 | 0.651989 | 2.973719 | 0 | 12.46522 | 0
2018-03-14 07:00 | 35910.47 | 120.0017 | 4 | 5 | 4.351652 | 0 | 2.973719 | 0 | 12.46522 | 0
2018-03-14 07:02 | 36030.47 | 240.0009 | 4 | 5 | 4.347987 | 0 | 2.973719 | 0 | 12.46522 | 0
2018-03-14 07:03 | 36090.47 | 300.0023 | 4 | 5 | 4.346903 | 0 | 2.973719 | 0 | 12.46522 | 0
2018-03-14 07:05 | 36210.55302 | 120.001 | 5 | 5 | 4.094982 | -3.260025 | 2.973719 | 0.1086393 | 12.46522 | 0.4484237
2018-03-14 07:07 | 36330.55292 | 240.0009 | 5 | 5 | 4.050476 | -3.259996 | 2.973719 | 0.2173036 | 12.46522 | 0.8909493
2018-03-14 07:09 | 36450.55282 | 360.0008 | 5 | 5 | 4.007861 | -3.260032 | 2.973719 | 0.3259782 | 12.46522 | 1.328809
2018-03-14 07:11 | 36570.55292 | 480.0009 | 5 | 5 | 3.966082 | -3.259977 | 2.973719 | 0.4346449 | 12.46522 | 1.762051
2018-03-14 07:13 | 36690.55292 | 600.0009 | 5 | 5 | 3.92528 | -3.259971 | 2.973719 | 0.5433221 | 12.46522 | 2.190845
2018-03-14 07:15 | 36810.55212 | 720.0001 | 5 | 5 | 3.885999 | -3.259946 | 2.973719 | 0.6519806 | 12.46522 | 2.615211
2018-03-14 07:17 | 36930.55222 | 840.0002 | 5 | 5 | 3.848615 | -3.260016 | 2.973719 | 0.7606526 | 12.46522 | 3.035461
2018-03-14 07:19 | 37050.55212 | 960.0001 | 5 | 5 | 3.813397 | -3.259992 | 2.973719 | 0.8693144 | 12.46522 | 3.451725
2018-03-14 07:21 | 37170.55382 | 1080.0018 | 5 | 5 | 3.780269 | -3.260016 | 2.973719 | 0.9779783 | 12.46522 | 3.864284
2018-03-14 07:23 | 37290.55302 | 1200.001 | 5 | 5 | 3.749037 | -3.260036 | 2.973719 | 1.086639 | 12.46522 | 4.273336
2018-03-14 07:25 | 37410.55222 | 1320.0002 | 5 | 5 | 3.719435 | -3.260006 | 2.973719 | 1.195252 | 12.46522 | 4.678909
2018-03-14 07:27 | 37530.55302 | 1440.001 | 5 | 5 | 3.691285 | -3.260009 | 2.973719 | 1.30397 | 12.46522 | 5.081736
2018-03-14 07:29 | 37650.55542 | 1560.0034 | 5 | 5 | 3.664764 | -3.26004 | 2.973719 | 1.412641 | 12.46522 | 5.481414
2018-03-14 07:31 | 37770.55222 | 1680.0002 | 5 | 5 | 3.640161 | -3.260021 | 2.973719 | 1.521308 | 12.46522 | 5.878298
2018-03-14 07:33 | 37890.55232 | 1800.0003 | 5 | 5 | 3.617639 | -3.259986 | 2.973719 | 1.629943 | 12.46522 | 6.272504
2018-03-14 07:35 | 38010.55232 | 1920.0003 | 5 | 5 | 3.59708 | -3.260034 | 2.973719 | 1.738637 | 12.46522 | 6.664587
2018-03-14 07:37 | 38130.55382 | 2040.0018 | 5 | 5 | 3.578453 | -3.260032 | 2.973719 | 1.847302 | 12.46522 | 7.054433
2018-03-14 07:39 | 38250.55472 | 2160.0027 | 5 | 5 | 3.561406 | -3.260032 | 2.973719 | 1.955933 | 12.46522 | 7.442226
2018-03-14 07:41 | 38370.55222 | 2280.0002 | 5 | 5 | 3.545395 | -3.260011 | 2.973719 | 2.064608 | 12.46522 | 7.828386
2018-03-14 07:43 | 38490.55222 | 2400.0002 | 5 | 5 | 3.529815 | -3.260037 | 2.973719 | 2.173291 | 12.46522 | 8.212861
2018-03-14 07:45 | 38610.55222 | 2520.0002 | 5 | 5 | 3.513997 | -3.259953 | 2.973719 | 2.281962 | 12.46522 | 8.595597
2018-03-14 07:47 | 38730.55302 | 2640.001 | 5 | 5 | 3.496617 | -3.259948 | 2.973719 | 2.390626 | 12.46522 | 8.976518
2018-03-14 07:49 | 38850.55222 | 2760.0002 | 5 | 5 | 3.474959 | -3.260037 | 2.973719 | 2.499285 | 12.46522 | 9.355344
2018-03-14 07:51 | 38970.55302 | 2880.001 | 5 | 5 | 3.444529 | -3.260042 | 2.973719 | 2.607921 | 12.46522 | 9.731285
2018-03-14 07:53 | 39090.55232 | 3000.0003 | 5 | 5 | 3.401926 | -3.259996 | 2.973719 | 2.716602 | 12.46522 | 10.10348
2018-03-14 07:55 | 39210.55382 | 3120.0018 | 5 | 5 | 3.33019 | -3.260015 | 2.973719 | 2.825271 | 12.46522 | 10.46967
2018-03-14 07:57 | 39330.55222 | 3240.0002 | 5 | 5 | 3.160452 | -3.259963 | 2.973719 | 2.93393 | 12.46522 | 10.82403
2018-03-14 07:58 | 39374.35112 | 3283.7991 | 5 | 5 | 2.999979 | -3.260011 | 2.973719 | 2.973582 | 12.46522 | 10.94658
2018-03-14 08:00 | 39494.4 | 120.0018 | 6 | 5 | 3.319675 | 0 | 2.973719 | 2.973582 | 12.46522 | 10.94658
2018-03-14 08:02 | 39614.4 | 240.0018 | 6 | 5 | 3.33086 | 0 | 2.973719 | 2.973582 | 12.46522 | 10.94658
2018-03-14 08:03 | 39674.4 | 300.0014 | 6 | 5 | 3.334239 | 0 | 2.973719 | 2.973582 | 12.46522 | 10.94658
2018-03-14 08:03 | 39674.41076 | 0.0024 | 7 | 6 | 3.334262 | 0 | 0 | 0 | 0 | 0
2018-03-14 08:05 | 39794.5 | 120.0012 | 2 | 6 | 3.966412 | 4.889956 | 0.1623266 | 0 | 0.6240159 | 0
2018-03-14 08:07 | 39914.5 | 240.0004 | 2 | 6 | 4.011833 | 4.889912 | 0.3252787 | 0 | 1.274343 | 0
2018-03-14 08:09 | 40034.5 | 360.0019 | 2 | 6 | 4.048804 | 4.889944 | 0.4883089 | 0 | 1.931522 | 0
2018-03-14 08:11 | 40154.5 | 480.0011 | 2 | 6 | 4.079053 | 4.889908 | 0.6512429 | 0 | 2.593731 | 0
2018-03-14 08:13 | 40274.5 | 600.0012 | 2 | 6 | 4.105337 | 4.889942 | 0.8142899 | 0 | 3.261003 | 0
2018-03-14 08:15 | 40394.5 | 720.0019 | 2 | 6 | 4.129355 | 4.889906 | 0.9772843 | 0 | 3.932107 | 0
2018-03-14 08:17 | 40514.5 | 840.0011 | 2 | 6 | 4.155235 | 4.889898 | 1.140297 | 0 | 4.607311 | 0
2018-03-14 08:19 | 40634.5 | 960.0019 | 2 | 6 | 4.183826 | 4.889845 | 1.303284 | 0 | 5.286857 | 0
2018-03-14 08:21 | 40754.5 | 1080.0004 | 2 | 6 | 4.20038 | 4.620676 | 1.463995 | 0 | 5.961175 | 0
2018-03-14 08:23 | 40874.5 | 1200.002 | 2 | 6 | 4.200391 | 4.107246 | 1.609272 | 0 | 6.571397 | 0
2018-03-14 08:25 | 40994.5 | 1320.0028 | 2 | 6 | 4.200375 | 3.620274 | 1.737905 | 0 | 7.111706 | 0
2018-03-14 08:26 | 41088.55 | 1414.0512 | 2 | 6 | 4.200375 | 3.259975 | 1.827823 | 0 | 7.489396 | 0
2018-03-14 08:28 | 41208.57 | 120.0003 | 3 | 6 | 4.227929 | 3.260159 | 1.936061 | 0 | 7.945412 | 0
2018-03-14 08:30 | 41328.57 | 240.0002 | 3 | 6 | 4.260199 | 3.26017 | 2.044713 | 0 | 8.406511 | 0
2018-03-14 08:32 | 41448.57 | 360.0018 | 3 | 6 | 4.295053 | 3.260193 | 2.153403 | 0 | 8.871425 | 0
2018-03-14 08:34 | 41568.57 | 480.0003 | 3 | 6 | 4.332242 | 3.260164 | 2.262064 | 0 | 9.340131 | 0
2018-03-14 08:36 | 41688.57 | 600.0003 | 3 | 6 | 4.371439 | 3.259815 | 2.370634 | 0 | 9.812593 | 0
2018-03-14 08:38 | 41808.57 | 720.0003 | 3 | 6 | 4.400403 | 3.05411 | 2.478243 | 0 | 10.28499 | 0
2018-03-14 08:40 | 41928.57 | 840.0019 | 3 | 6 | 4.400374 | 2.543077 | 2.571116 | 0 | 10.69367 | 0
2018-03-14 08:42 | 42048.57 | 960.0003 | 3 | 6 | 4.400376 | 2.134596 | 2.648919 | 0 | 11.03603 | 0
2018-03-14 08:44 | 42168.57 | 1080.0011 | 3 | 6 | 4.400397 | 1.802408 | 2.714358 | 0 | 11.32399 | 0
2018-03-14 08:46 | 42288.57 | 1200.0019 | 3 | 6 | 4.400362 | 1.530622 | 2.769648 | 0 | 11.56728 | 0
2018-03-14 08:48 | 42408.57 | 1320.0019 | 3 | 6 | 4.400361 | 1.307352 | 2.816891 | 0 | 11.77517 | 0
2018-03-14 08:50 | 42528.57 | 1440.0002 | 3 | 6 | 4.400358 | 1.124071 | 2.857312 | 0 | 11.95304 | 0
2018-03-14 08:52 | 42648.57 | 1560.001 | 3 | 6 | 4.400367 | 0.9727917 | 2.892184 | 0 | 12.10649 | 0
2018-03-14 08:54 | 42768.57 | 1680.0002 | 3 | 6 | 4.400346 | 0.8470192 | 2.922439 | 0 | 12.23962 | 0
2018-03-14 08:56 | 42888.57 | 1800.0002 | 3 | 6 | 4.400326 | 0.7412281 | 2.948862 | 0 | 12.35589 | 0
2018-03-14 08:58 | 43008.57 | 1920.001 | 3 | 6 | 4.400335 | 0.6530418 | 2.972075 | 0 | 12.45804 | 0
2018-03-14 08:58 | 43009.93 | 1921.3607 | 3 | 6 | 4.400345 | 0.6519985 | 2.972324 | 0 | 12.45913 | 0
2018-03-14 09:00 | 43129.97 | 120.0009 | 4 | 6 | 4.351498 | 0 | 2.972324 | 0 | 12.45913 | 0
2018-03-14 09:02 | 43249.97 | 240.0008 | 4 | 6 | 4.347827 | 0 | 2.972324 | 0 | 12.45913 | 0
2018-03-14 09:03 | 43309.98 | 300.0022 | 4 | 6 | 4.346726 | 0 | 2.972324 | 0 | 12.45913 | 0
2018-03-14 09:05 | 43430.06 | 120.001 | 5 | 6 | 4.094189 | -3.259986 | 2.972324 | 0.1086227 | 12.45913 | 0.4482813
2018-03-14 09:07 | 43550.06 | 240.0002 | 5 | 6 | 4.049572 | -3.259973 | 2.972324 | 0.2173288 | 12.45913 | 0.8908852
2018-03-14 09:09 | 43670.06 | 360.0018 | 5 | 6 | 4.006938 | -3.260006 | 2.972324 | 0.325989 | 12.45913 | 1.328586
2018-03-14 09:11 | 43790.06 | 480.001 | 5 | 6 | 3.965108 | -3.260011 | 2.972324 | 0.4346608 | 12.45913 | 1.761746
2018-03-14 09:13 | 43910.06 | 600.001 | 5 | 6 | 3.924334 | -3.26 | 2.972324 | 0.5433093 | 12.45913 | 2.190322
2018-03-14 09:15 | 44030.06 | 720.001 | 5 | 6 | 3.885105 | -3.259981 | 2.972324 | 0.6519495 | 12.45913 | 2.614515
2018-03-14 09:17 | 44150.06 | 840.0002 | 5 | 6 | 3.84777 | -3.25996 | 2.972324 | 0.7605869 | 12.45913 | 3.034535
2018-03-14 09:19 | 44270.06 | 960.001 | 5 | 6 | 3.812573 | -3.259973 | 2.972324 | 0.8692865 | 12.45913 | 3.450855
2018-03-14 09:21 | 44390.06 | 1080.0019 | 5 | 6 | 3.779445 | -3.260027 | 2.972324 | 0.9779758 | 12.45913 | 3.863421
2018-03-14 09:23 | 44510.06 | 1200.0002 | 5 | 6 | 3.748277 | -3.259975 | 2.972324 | 1.086479 | 12.45913 | 4.2718
2018-03-14 09:25 | 44630.06 | 1320.0002 | 5 | 6 | 3.71869 | -3.259948 | 2.972324 | 1.195212 | 12.45913 | 4.677743
2018-03-14 09:27 | 44750.06 | 1440.0002 | 5 | 6 | 3.690567 | -3.26 | 2.972324 | 1.303959 | 12.45913 | 5.080594
2018-03-14 09:29 | 44870.06 | 1560.001 | 5 | 6 | 3.66411 | -3.260006 | 2.972324 | 1.412624 | 12.45913 | 5.480178
2018-03-14 09:31 | 44990.06 | 1680.0018 | 5 | 6 | 3.639562 | -3.25999 | 2.972324 | 1.521272 | 12.45913 | 5.876925
2018-03-14 09:33 | 45110.06 | 1800.0011 | 5 | 6 | 3.617081 | -3.259983 | 2.972324 | 1.62998 | 12.45913 | 6.271333
2018-03-14 09:35 | 45230.06 | 1920.0002 | 5 | 6 | 3.596603 | -3.259967 | 2.972324 | 1.738627 | 12.45913 | 6.663188
2018-03-14 09:37 | 45350.06 | 2040.0003 | 5 | 6 | 3.578011 | -3.259969 | 2.972324 | 1.84727 | 12.45913 | 7.052907
2018-03-14 09:39 | 45470.06 | 2160.0011 | 5 | 6 | 3.560998 | -3.260023 | 2.972324 | 1.955944 | 12.45913 | 7.440809
2018-03-14 09:41 | 45590.06 | 2280.0002 | 5 | 6 | 3.545009 | -3.260019 | 2.972324 | 2.064594 | 12.45913 | 7.826835
2018-03-14 09:43 | 45710.06 | 2400.0011 | 5 | 6 | 3.529479 | -3.259994 | 2.972324 | 2.173305 | 12.45913 | 8.211369
2018-03-14 09:45 | 45830.06 | 2520.0003 | 5 | 6 | 3.513659 | -3.259969 | 2.972324 | 2.281953 | 12.45913 | 8.593989
2018-03-14 09:47 | 45950.06 | 2640.001 | 5 | 6 | 3.496332 | -3.260016 | 2.972324 | 2.390626 | 12.45913 | 8.974906
2018-03-14 09:49 | 46070.06 | 2760.001 | 5 | 6 | 3.474691 | -3.259996 | 2.972324 | 2.49925 | 12.45913 | 9.353582
2018-03-14 09:51 | 46190.06 | 2880.0008 | 5 | 6 | 3.444228 | -3.259965 | 2.972324 | 2.607934 | 12.45913 | 9.729656
2018-03-14 09:53 | 46310.06 | 3000.001 | 5 | 6 | 3.401522 | -3.260019 | 2.972324 | 2.716633 | 12.45913 | 10.10188
2018-03-14 09:55 | 46430.06 | 3120.001 | 5 | 6 | 3.329407 | -3.259996 | 2.972324 | 2.825274 | 12.45913 | 10.46791
2018-03-14 09:57 | 46550.06 | 3240.001 | 5 | 6 | 3.157712 | -3.260009 | 2.972324 | 2.933957 | 12.45913 | 10.82219
2018-03-14 09:58 | 46592.78 | 3282.7208 | 5 | 6 | 2.999987 | -3.26003 | 2.972324 | 2.972612 | 12.45913 | 10.94159
2018-03-14 10:00 | 46712.8199 | 120.0008 | 6 | 6 | 3.318998 | 0 | 2.972324 | 2.972612 | 12.45913 | 10.94159
2018-03-14 10:02 | 46832.8191 | 240 | 6 | 6 | 3.330156 | 0 | 2.972324 | 2.972612 | 12.45913 | 10.94159
2018-03-14 10:03 | 46892.8205 | 300.0014 | 6 | 6 | 3.333541 | 0 | 2.972324 | 2.972612 | 12.45913 | 10.94159
2018-03-14 10:03 | 46892.83 | 0.004 | 7 | 7 | 3.333675 | 0 | 0 | 0 | 0 | 0
2018-03-14 10:05 | 47012.92 | 120.0011 | 2 | 7 | 3.965876 | 4.8899 | 0.1623209 | 0 | 0.6238772 | 0
2018-03-14 10:07 | 47132.92 | 240.0002 | 2 | 7 | 4.011426 | 4.88986 | 0.3253303 | 0 | 1.274361 | 0
2018-03-14 10:09 | 47252.92 | 360.0002 | 2 | 7 | 4.048428 | 4.889851 | 0.4883179 | 0 | 1.931305 | 0
2018-03-14 10:11 | 47372.92 | 480.0011 | 2 | 7 | 4.078741 | 4.889856 | 0.6513162 | 0 | 2.593716 | 0
2018-03-14 10:13 | 47492.92 | 600.0011 | 2 | 7 | 4.105025 | 4.889854 | 0.814267 | 0 | 3.260545 | 0
2018-03-14 10:15 | 47612.92 | 720.0011 | 2 | 7 | 4.129049 | 4.889864 | 0.9773024 | 0 | 3.931767 | 0
2018-03-14 10:17 | 47732.92 | 840.0003 | 2 | 7 | 4.15495 | 4.889788 | 1.140278 | 0 | 4.606774 | 0
2018-03-14 10:19 | 47852.92 | 960.0011 | 2 | 7 | 4.183547 | 4.88983 | 1.30328 | 0 | 5.286338 | 0
2018-03-14 10:21 | 47972.92 | 1080.0011 | 2 | 7 | 4.200403 | 4.625166 | 1.464176 | 0 | 5.961407 | 0
2018-03-14 10:23 | 48092.92 | 1200.0011 | 2 | 7 | 4.200395 | 4.109299 | 1.609637 | 0 | 6.572399 | 0
2018-03-14 10:25 | 48212.92 | 1320.0003 | 2 | 7 | 4.200391 | 3.620998 | 1.738406 | 0 | 7.11328125 | 0
2018-03-14 10:27 | 48307.04 | 1414.1248 | 2 | 7 | 4.200382 | 3.25997 | 1.828305 | 0 | 7.490891 | 0
2018-03-14 10:29 | 48427.05724 | 120.0011 | 3 | 7 | 4.227932 | 3.260143 | 1.936954 | 0 | 7.948643 | 0
2018-03-14 10:31 | 48547.05874 | 240.0026 | 3 | 7 | 4.260239 | 3.260122 | 2.045639 | 0 | 8.409886 | 0
2018-03-14 10:33 | 48667.05644 | 360.0003 | 3 | 7 | 4.295052 | 3.260101 | 2.154291 | 0 | 8.874638 | 0
2018-03-14 10:35 | 48787.05734 | 480.0012 | 3 | 7 | 4.332246 | 3.260118 | 2.26296 | 0 | 9.343381 | 0
2018-03-14 10:37 | 48907.05804 | 600.0019 | 3 | 7 | 4.371421 | 3.260132 | 2.371659 | 0 | 9.816405 | 0
2018-03-14 10:39 | 49027.05804 | 720.0019 | 3 | 7 | 4.400415 | 3.054783 | 2.479242 | 0 | 10.28869 | 0
2018-03-14 10:41 | 49147.05654 | 840.0004 | 3 | 7 | 4.400384 | 2.543364 | 2.572134 | 0 | 10.69744 | 0
2018-03-14 10:43 | 49267.05644 | 960.0003 | 3 | 7 | 4.400393 | 2.134922 | 2.649913 | 0 | 11.0397 | 0
2018-03-14 10:45 | 49387.05744 | 1080.0013 | 3 | 7 | 4.400383 | 1.801554 | 2.71532 | 0 | 11.32752 | 0
2018-03-14 10:47 | 49507.05734 | 1200.0012 | 3 | 7 | 4.400365 | 1.528877 | 2.770556 | 0 | 11.57058 | 0
2018-03-14 10:49 | 49627.05814 | 1320.002 | 3 | 7 | 4.400355 | 1.306231 | 2.817366 | 0 | 11.77656 | 0
2018-03-14 10:51 | 49747.05734 | 1440.0012 | 3 | 7 | 4.400364 | 1.122858 | 2.857764 | 0 | 11.95433 | 0
2018-03-14 10:53 | 49867.05734 | 1560.0012 | 3 | 7 | 4.400344 | 0.971344 | 2.892536 | 0 | 12.10734 | 0
2018-03-14 10:55 | 49987.05654 | 1680.0004 | 3 | 7 | 4.400359 | 0.8457851 | 2.922787 | 0 | 12.24045 | 0
2018-03-14 10:57 | 50107.05654 | 1800.0004 | 3 | 7 | 4.400347 | 0.7403488 | 2.949159 | 0 | 12.3565 | 0
2018-03-14 10:59 | 50226.42894 | 1919.3728 | 3 | 7 | 4.400339 | 0.6519909 | 2.972175 | 0 | 12.45778 | 0
2018-03-14 11:01 | 50346.48 | 120.0009 | 4 | 7 | 4.351499 | 0 | 2.972175 | 0 | 12.45778 | 0
2018-03-14 11:03 | 50466.48 | 240.0009 | 4 | 7 | 4.347821 | 0 | 2.972175 | 0 | 12.45778 | 0
2018-03-14 11:04 | 50526.48 | 300.003 | 4 | 7 | 4.346726 | 0 | 2.972175 | 0 | 12.45778 | 0
2018-03-14 11:06 | 50646.57 | 120.002 | 5 | 7 | 4.093881 | -3.25999 | 2.972175 | 0.1086663 | 12.45778 | 0.4484335
2018-03-14 11:08 | 50766.57 | 240.0012 | 5 | 7 | 4.049217 | -3.259971 | 2.972175 | 0.2173289 | 12.45778 | 0.8908225
2018-03-14 11:10 | 50886.57 | 360.0003 | 5 | 7 | 4.006495 | -3.26 | 2.972175 | 0.3259878 | 12.45778 | 1.328476
2018-03-14 11:12 | 51006.57 | 480.0028 | 5 | 7 | 3.964653 | -3.260019 | 2.972175 | 0.4345645 | 12.45778 | 1.761211
2018-03-14 11:14 | 51126.57 | 600.0012 | 5 | 7 | 3.923864 | -3.259988 | 2.972175 | 0.5433111 | 12.45778 | 2.190125
2018-03-14 11:16 | 51246.57 | 720.002 | 5 | 7 | 3.884635 | -3.260023 | 2.972175 | 0.6519862 | 12.45778 | 2.614404
2018-03-14 11:18 | 51366.57 | 840.0003 | 5 | 7 | 3.84727 | -3.260019 | 2.972175 | 0.760644 | 12.45778 | 3.034451
2018-03-14 11:20 | 51486.57 | 960.0012 | 5 | 7 | 3.812072 | -3.259967 | 2.972175 | 0.8693016 | 12.45778 | 3.450554
2018-03-14 11:22 | 51606.57 | 1080.0012 | 5 | 7 | 3.778962 | -3.259988 | 2.972175 | 0.9779669 | 12.45778 | 3.862978
2018-03-14 11:24 | 51726.57 | 1200.002 | 5 | 7 | 3.747798 | -3.260002 | 2.972175 | 1.086555 | 12.45778 | 4.271624
2018-03-14 11:26 | 51846.57 | 1320.0012 | 5 | 7 | 3.718228 | -3.260004 | 2.972175 | 1.195307 | 12.45778 | 4.677584
2018-03-14 11:28 | 51966.57 | 1440.0012 | 5 | 7 | 3.690143 | -3.26003 | 2.972175 | 1.303971 | 12.45778 | 5.080085
2018-03-14 11:30 | 52086.57 | 1560.0012 | 5 | 7 | 3.663695 | -3.260002 | 2.972175 | 1.412612 | 12.45778 | 5.47953
2018-03-14 11:32 | 52206.57 | 1680.002 | 5 | 7 | 3.639188 | -3.260002 | 2.972175 | 1.521299 | 12.45778 | 5.876376
2018-03-14 11:34 | 52326.57 | 1800.0012 | 5 | 7 | 3.616665 | -3.259969 | 2.972175 | 1.629952 | 12.45778 | 6.270543
2018-03-14 11:36 | 52446.57 | 1920.0028 | 5 | 7 | 3.596138 | -3.259988 | 2.972175 | 1.738622 | 12.45778 | 6.662432
2018-03-14 11:38 | 52566.57 | 2040.002 | 5 | 7 | 3.577529 | -3.260067 | 2.972175 | 1.847285 | 12.45778 | 7.052176
2018-03-14 11:40 | 52686.57 | 2160.0019 | 5 | 7 | 3.560503 | -3.26 | 2.972175 | 1.95594 | 12.45778 | 7.43995
2018-03-14 11:42 | 52806.57 | 2280.0004 | 5 | 7 | 3.54449 | -3.260011 | 2.972175 | 2.064599 | 12.45778 | 7.825956
2018-03-14 11:44 | 52926.57 | 2400.0019 | 5 | 7 | 3.528918 | -3.259992 | 2.972175 | 2.173236 | 12.45778 | 8.210169
2018-03-14 11:46 | 53046.57 | 2520.001 | 5 | 7 | 3.513055 | -3.259954 | 2.972175 | 2.281929 | 12.45778 | 8.592886
2018-03-14 11:48 | 53166.57 | 2640.0003 | 5 | 7 | 3.495641 | -3.260006 | 2.972175 | 2.390525 | 12.45778 | 8.973468
2018-03-14 11:50 | 53286.57 | 2760.001 | 5 | 7 | 3.473967 | -3.259996 | 2.972175 | 2.499245 | 12.45778 | 9.3524
2018-03-14 11:52 | 53406.57 | 2880.0019 | 5 | 7 | 3.443499 | -3.260004 | 2.972175 | 2.607946 | 12.45778 | 9.728455
2018-03-14 11:54 | 53526.57 | 3000.0002 | 5 | 7 | 3.40053 | -3.260019 | 2.972175 | 2.716586 | 12.45778 | 10.10038
2018-03-14 11:56 | 53646.57 | 3120.0002 | 5 | 7 | 3.327861 | -3.259969 | 2.972175 | 2.825233 | 12.45778 | 10.4663
2018-03-14 11:58 | 53766.57 | 3240.0002 | 5 | 7 | 3.154541 | -3.259946 | 2.972175 | 2.933917 | 12.45778 | 10.82036
2018-03-14 11:58 | 53808.26 | 3281.6968 | 5 | 7 | 2.99998 | -3.259998 | 2.972175 | 2.971686 | 12.45778 | 10.93694
2018-03-14 12:00 | 53928.31 | 120.0008 | 6 | 7 | 3.320941 | 0 | 2.972175 | 2.971686 | 12.45778 | 10.93694
2018-03-14 12:02 | 54048.31 | 240 | 6 | 7 | 3.3321 | 0 | 2.972175 | 2.971686 | 12.45778 | 10.93694
2018-03-14 12:03 | 54108.31 | 300.0022 | 6 | 7 | 3.335464 | 0 | 2.972175 | 2.971686 | 12.45778 | 10.93694
2018-03-14 12:03 | 54108.32 | 0.0024 | 7 | 8 | 3.335505 | 0 | 0 | 0 | 0 | 0
2018-03-14 12:05 | 54228.4 | 120.0018 | 2 | 8 | 3.966928 | 4.889973 | 0.162323 | 4.43e-10 | 0.6241339 | 1.477e-09
2018-03-14 12:07 | 54348.4 | 240.0018 | 2 | 8 | 4.012301 | 4.889933 | 0.3253026 | 4.43e-10 | 1.274648 | 1.477e-09
2018-03-14 12:09 | 54468.4 | 360.001 | 2 | 8 | 4.049214 | 4.88991 | 0.488245 | 4.43e-10 | 1.931544 | 1.477e-09
2018-03-14 12:11 | 54588.4 | 480.001 | 2 | 8 | 4.079467 | 4.889896 | 0.6512928 | 4.43e-10 | 2.594282 | 1.477e-09
2018-03-14 12:13 | 54708.4 | 600.0018 | 2 | 8 | 4.105706 | 4.8899 | 0.8142188 | 4.43e-10 | 3.261124 | 1.477e-09
2018-03-14 12:15 | 54828.4 | 720.0011 | 2 | 8 | 4.129734 | 4.889891 | 0.9772645 | 4.43e-10 | 3.932496 | 1.477e-09
2018-03-14 12:17 | 54948.4 | 840.0018 | 2 | 8 | 4.155598 | 4.889893 | 1.14026 | 4.43e-10 | 4.607694 | 1.477e-09
2018-03-14 12:19 | 55068.4 | 960.0018 | 2 | 8 | 4.184159 | 4.88995 | 1.303256 | 4.43e-10 | 5.287334 | 1.477e-09
2018-03-14 12:21 | 55188.4 | 1080.0011 | 2 | 8 | 4.200399 | 4.615894 | 1.463969 | 4.43e-10 | 5.961689 | 1.477e-09
2018-03-14 12:23 | 55308.4 | 1200.0011 | 2 | 8 | 4.200391 | 4.102821 | 1.60921 | 4.43e-10 | 6.57176 | 1.477e-09
2018-03-14 12:25 | 55428.4 | 1320.0011 | 2 | 8 | 4.200392 | 3.616489 | 1.737835 | 4.43e-10 | 7.112032 | 1.477e-09
2018-03-14 12:27 | 55521.42 | 1413.0208 | 2 | 8 | 4.200379 | 3.259989 | 1.826638 | 4.43e-10 | 7.485043 | 1.477e-09
2018-03-14 12:29 | 55641.44 | 120.0018 | 3 | 8 | 4.22787 | 3.260166 | 1.934832 | 4.43e-10 | 7.94087 | 1.477e-09
2018-03-14 12:31 | 55761.44 | 240.0018 | 3 | 8 | 4.260174 | 3.259806 | 2.043532 | 4.43e-10 | 8.40217 | 1.477e-09
2018-03-14 12:33 | 55881.44 | 360.0002 | 3 | 8 | 4.294969 | 3.259825 | 2.152207 | 4.43e-10 | 8.867013 | 1.477e-09
2018-03-14 12:35 | 56001.44 | 480.0019 | 3 | 8 | 4.332094 | 3.260197 | 2.260854 | 4.43e-10 | 9.335648 | 1.477e-09
2018-03-14 12:37 | 56121.44 | 600.0018 | 3 | 8 | 4.371223 | 3.259888 | 2.369534 | 4.43e-10 | 9.808574 | 1.477e-09
2018-03-14 12:39 | 56241.44 | 720.0019 | 3 | 8 | 4.400396 | 3.058035 | 2.477171 | 4.43e-10 | 10.28107 | 1.477e-09
2018-03-14 12:41 | 56361.44 | 840.0019 | 3 | 8 | 4.400379 | 2.546238 | 2.570165 | 4.43e-10 | 10.69028 | 1.477e-09
2018-03-14 12:43 | 56481.44 | 960.0002 | 3 | 8 | 4.400375 | 2.138348 | 2.648068 | 4.43e-10 | 11.03309 | 1.477e-09
2018-03-14 12:45 | 56601.44 | 1080.0011 | 3 | 8 | 4.400367 | 1.804861 | 2.713599 | 4.43e-10 | 11.32145 | 1.477e-09
2018-03-14 12:47 | 56721.44 | 1200.0002 | 3 | 8 | 4.400374 | 1.532541 | 2.769073 | 4.43e-10 | 11.56556 | 1.477e-09
2018-03-14 12:49 | 56841.44 | 1320.0002 | 3 | 8 | 4.400375 | 1.309542 | 2.816315 | 4.43e-10 | 11.7734375 | 1.477e-09
2018-03-14 12:51 | 56961.44 | 1440.0002 | 3 | 8 | 4.400348 | 1.125237 | 2.856789 | 4.43e-10 | 11.95154 | 1.477e-09
2018-03-14 12:53 | 57081.44 | 1560.0027 | 3 | 8 | 4.400356 | 0.9738197 | 2.891712 | 4.43e-10 | 12.10521 | 1.477e-09
2018-03-14 12:55 | 57201.44 | 1680.0011 | 3 | 8 | 4.400342 | 0.8474674 | 2.921715 | 4.43e-10 | 12.23724 | 1.477e-09
2018-03-14 12:57 | 57321.44 | 1800.0002 | 3 | 8 | 4.400365 | 0.7428036 | 2.948206 | 4.43e-10 | 12.3538 | 1.477e-09
2018-03-14 12:59 | 57441.44 | 1920.0019 | 3 | 8 | 4.400343 | 0.6533833 | 2.970815 | 4.43e-10 | 12.45329 | 1.477e-09
2018-03-14 12:59 | 57443.84 | 1922.404 | 3 | 8 | 4.400348 | 0.6519947 | 2.971301 | 4.43e-10 | 12.45543 | 1.477e-09
2018-03-14 13:01 | 57563.89 | 120.0003 | 4 | 8 | 4.351621 | 0 | 2.971301 | 4.43e-10 | 12.45543 | 1.477e-09
2018-03-14 13:03 | 57683.89 | 240.0019 | 4 | 8 | 4.347932 | 0 | 2.971301 | 4.43e-10 | 12.45543 | 1.477e-09
2018-03-14 13:04 | 57743.89 | 300.004 | 4 | 8 | 4.346844 | 0 | 2.971301 | 4.43e-10 | 12.45543 | 1.477e-09
2018-03-14 13:06 | 57863.98 | 120.001 | 5 | 8 | 4.094558 | -3.260036 | 2.971301 | 0.1086379 | 12.45543 | 0.4483826
2018-03-14 13:08 | 57983.98 | 240.0002 | 5 | 8 | 4.049939 | -3.26 | 2.971301 | 0.2173129 | 12.45543 | 0.8908996
2018-03-14 13:10 | 58103.98 | 360.001 | 5 | 8 | 4.007256 | -3.260023 | 2.971301 | 0.3259726 | 12.45543 | 1.328637
2018-03-14 13:12 | 58223.98 | 480.0012 | 5 | 8 | 3.965397 | -3.259977 | 2.971301 | 0.4345804 | 12.45543 | 1.761577
2018-03-14 13:14 | 58343.98 | 600.0003 | 5 | 8 | 3.924551 | -3.260032 | 2.971301 | 0.5433156 | 12.45543 | 2.190523
2018-03-14 13:16 | 58463.98 | 720.0003 | 5 | 8 | 3.885249 | -3.260002 | 2.971301 | 0.6519881 | 12.45543 | 2.614861
2018-03-14 13:18 | 58583.98 | 840.0004 | 5 | 8 | 3.847837 | -3.260009 | 2.971301 | 0.7606304 | 12.45543 | 3.034911
2018-03-14 13:20 | 58703.98 | 960.0012 | 5 | 8 | 3.812592 | -3.259994 | 2.971301 | 0.8693132 | 12.45543 | 3.45117
2018-03-14 13:22 | 58823.98 | 1080.0004 | 5 | 8 | 3.779397 | -3.260015 | 2.971301 | 0.9770727 | 12.45543 | 3.860206
2018-03-14 13:24 | 58943.98 | 1200.0027 | 5 | 8 | 3.748224 | -3.259992 | 2.971301 | 1.085714 | 12.45543 | 4.269094
2018-03-14 13:26 | 59063.98 | 1320.0011 | 5 | 8 | 3.718555 | -3.25999 | 2.971301 | 1.194379 | 12.45543 | 4.674768
2018-03-14 13:28 | 59183.98 | 1440.0003 | 5 | 8 | 3.690385 | -3.259986 | 2.971301 | 1.303054 | 12.45543 | 5.07734
2018-03-14 13:30 | 59303.98 | 1560.002 | 5 | 8 | 3.663891 | -3.259994 | 2.971301 | 1.41169 | 12.45543 | 5.47679
2018-03-14 13:32 | 59423.98 | 1680.002 | 5 | 8 | 3.639328 | -3.259988 | 2.971301 | 1.52036 | 12.45543 | 5.873593
2018-03-14 13:34 | 59543.98 | 1800.0003 | 5 | 8 | 3.61677 | -3.260025 | 2.971301 | 1.62903 | 12.45543 | 6.267833
2018-03-14 13:36 | 59663.98 | 1920.0013 | 5 | 8 | 3.596289 | -3.260042 | 2.971301 | 1.737729 | 12.45543 | 6.659842
2018-03-14 13:38 | 59783.98 | 2040.0004 | 5 | 8 | 3.577655 | -3.260019 | 2.971301 | 1.846383 | 12.45543 | 7.049562
2018-03-14 13:40 | 59903.98 | 2160.001 | 5 | 8 | 3.560618 | -3.259998 | 2.971301 | 1.955063 | 12.45543 | 7.437444
2018-03-14 13:42 | 60023.98 | 2280.0012 | 5 | 8 | 3.544593 | -3.260013 | 2.971301 | 2.063704 | 12.45543 | 7.823395
2018-03-14 13:44 | 60143.98 | 2400.0012 | 5 | 8 | 3.528983 | -3.259956 | 2.971301 | 2.172387 | 12.45543 | 8.207782
2018-03-14 13:46 | 60263.98 | 2520.0011 | 5 | 8 | 3.513084 | -3.259977 | 2.971301 | 2.281057 | 12.45543 | 8.590417
2018-03-14 13:48 | 60383.98 | 2640.002 | 5 | 8 | 3.495703 | -3.259942 | 2.971301 | 2.389709 | 12.45543 | 8.971196
2018-03-14 13:50 | 60503.98 | 2760.0004 | 5 | 8 | 3.473964 | -3.259998 | 2.971301 | 2.498367 | 12.45543 | 9.349916
2018-03-14 13:52 | 60623.98 | 2880.002 | 5 | 8 | 3.44342 | -3.259998 | 2.971301 | 2.607036 | 12.45543 | 9.725859
2018-03-14 13:54 | 60743.98 | 3000.002 | 5 | 8 | 3.400481 | -3.260015 | 2.971301 | 2.715706 | 12.45543 | 10.09788
2018-03-14 13:56 | 60863.98 | 3120.0004 | 5 | 8 | 3.327941 | -3.259983 | 2.971301 | 2.824358 | 12.45543 | 10.46382
2018-03-14 13:58 | 60983.98 | 3240.002 | 5 | 8 | 3.155087 | -3.260009 | 2.971301 | 2.933027 | 12.45543 | 10.81785
2018-03-14 13:59 | 61025.93 | 3281.9473 | 5 | 8 | 2.999986 | -3.26 | 2.971301 | 2.971021 | 12.45543 | 10.93514
2018-03-14 14:01 | 61145.97 | 120.0003 | 6 | 8 | 3.321249 | 0 | 2.971301 | 2.971021 | 12.45543 | 10.93514
2018-03-14 14:03 | 61265.97 | 240.0003 | 6 | 8 | 3.332411 | 0 | 2.971301 | 2.971021 | 12.45543 | 10.93514
2018-03-14 14:04 | 61325.97 | 300.0023 | 6 | 8 | 3.335789 | 0 | 2.971301 | 2.971021 | 12.45543 | 10.93514
2018-03-14 14:04 | 61325.98 | 0.0023 | 7 | 9 | 3.33564 | 0 | 0 | 0 | 0 | 0
2018-03-14 14:06 | 61446.06 | 120.0019 | 2 | 9 | 3.967356 | 4.889904 | 0.1621992 | 0 | 0.6237255 | 0
2018-03-14 14:08 | 61566.06 | 240.0003 | 2 | 9 | 4.012956 | 4.889912 | 0.3252969 | 0 | 1.274773 | 0
2018-03-14 14:10 | 61686.06 | 360.0012 | 2 | 9 | 4.053366 | 4.889917 | 0.4882997 | 0 | 1.932303 | 0
2018-03-14 14:12 | 61806.06 | 480.0011 | 2 | 9 | 4.084495 | 4.889914 | 0.6512931 | 0 | 2.595646 | 0
2018-03-14 14:14 | 61926.06 | 600.0019 | 2 | 9 | 4.110121 | 4.8899 | 0.8142772 | 0 | 3.263494 | 0
2018-03-14 14:16 | 62046.06 | 720.0003 | 2 | 9 | 4.133534 | 4.889936 | 0.9772453 | 0 | 3.935216 | 0
2018-03-14 14:18 | 62166.06 | 840.0003 | 2 | 9 | 4.158766 | 4.889914 | 1.140283 | 0 | 4.611159 | 0
2018-03-14 14:20 | 62286.06 | 960.0011 | 2 | 9 | 4.186599 | 4.889925 | 1.303268 | 0 | 5.291214 | 0
2018-03-14 14:22 | 62406.06 | 1080.0011 | 2 | 9 | 4.200399 | 4.591402 | 1.46326 | 0 | 5.96272 | 0
2018-03-14 14:24 | 62526.06 | 1200.0019 | 2 | 9 | 4.200401 | 4.092991 | 1.607817 | 0 | 6.569917 | 0
2018-03-14 14:26 | 62646.06 | 1320.0003 | 2 | 9 | 4.200387 | 3.615662 | 1.736509 | 0 | 7.110472 | 0
2018-03-14 14:27 | 62739.81 | 1413.7536 | 2 | 9 | 4.200392 | 3.259996 | 1.825902 | 0 | 7.48596 | 0
2018-03-14 14:29 | 62859.83 | 120.0003 | 3 | 9 | 4.227718 | 3.26016 | 1.934121 | 0 | 7.941885 | 0
2018-03-14 14:31 | 62979.83 | 240.0004 | 3 | 9 | 4.25984 | 3.260183 | 2.042789 | 0 | 8.403022 | 0
2018-03-14 14:33 | 63099.83 | 360.0018 | 3 | 9 | 4.294541 | 3.260172 | 2.151453 | 0 | 8.867779 | 0
2018-03-14 14:35 | 63219.83 | 480.001 | 3 | 9 | 4.3316 | 3.260214 | 2.260091 | 0 | 9.336322 | 0
2018-03-14 14:37 | 63339.83 | 600.001 | 3 | 9 | 4.370807 | 3.259785 | 2.36879 | 0 | 9.809276 | 0
2018-03-14 14:39 | 63459.83 | 720.0011 | 3 | 9 | 4.40039 | 3.064301 | 2.47633 | 0 | 10.28132 | 0
2018-03-14 14:41 | 63579.83 | 840.001 | 3 | 9 | 4.400396 | 2.55135 | 2.564147 | 0 | 10.66775 | 0
2018-03-14 14:43 | 63699.83 | 960.0018 | 3 | 9 | 4.400377 | 2.140738 | 2.638697 | 0 | 10.99579 | 0
2018-03-14 14:45 | 63819.83 | 1080.001 | 3 | 9 | 4.400372 | 1.806358 | 2.704278 | 0 | 11.28438 | 0
2018-03-14 14:47 | 63939.83 | 1200.0013 | 3 | 9 | 4.400374 | 1.533178 | 2.759805 | 0 | 11.52872 | 0
2018-03-14 14:49 | 64059.83 | 1320.0018 | 3 | 9 | 4.400367 | 1.309235 | 2.807054 | 0 | 11.73663 | 0
2018-03-14 14:51 | 64179.83 | 1440.0002 | 3 | 9 | 4.400369 | 1.125134 | 2.847521 | 0 | 11.9147 | 0
2018-03-14 14:53 | 64299.83 | 1560.0018 | 3 | 9 | 4.400371 | 0.9736309 | 2.88241 | 0 | 12.06822 | 0
2018-03-14 14:55 | 64419.83 | 1680.0002 | 3 | 9 | 4.400356 | 0.8469181 | 2.912669 | 0 | 12.20138 | 0
2018-03-14 14:57 | 64539.83 | 1800.0018 | 3 | 9 | 4.400342 | 0.7411194 | 2.939088 | 0 | 12.31762 | 0
2018-03-14 14:59 | 64659.83 | 1920.0011 | 3 | 9 | 4.400341 | 0.6526928 | 2.962274 | 0 | 12.41965 | 0
2018-03-14 14:59 | 64660.89 | 1921.0608 | 3 | 9 | 4.400347 | 0.6519985 | 2.962467 | 0 | 12.4205 | 0
2018-03-14 15:01 | 64780.94 | 119.9999 | 4 | 9 | 4.351576 | 0 | 2.962467 | 0 | 12.4205 | 0
2018-03-14 15:03 | 64900.94 | 239.9999 | 4 | 9 | 4.34791 | 0 | 2.962467 | 0 | 12.4205 | 0
2018-03-14 15:04 | 64960.94 | 300.0021 | 4 | 9 | 4.346812 | 0 | 2.962467 | 0 | 12.4205 | 0
2018-03-14 15:06 | 65081.0239 | 120.0002 | 5 | 9 | 4.094433 | -3.260053 | 2.962467 | 0.1086587 | 12.4205 | 0.4484513
2018-03-14 15:08 | 65201.0247 | 240.001 | 5 | 9 | 4.04997 | -3.260011 | 2.962467 | 0.2173077 | 12.4205 | 0.8908572
2018-03-14 15:10 | 65321.0239 | 360.0002 | 5 | 9 | 4.007456 | -3.260016 | 2.962467 | 0.3258611 | 12.4205 | 1.328181
2018-03-14 15:12 | 65441.0246 | 480.0009 | 5 | 9 | 3.965806 | -3.259998 | 2.962467 | 0.4346185 | 12.4205 | 1.76175
2018-03-14 15:14 | 65561.0247 | 600.001 | 5 | 9 | 3.925104 | -3.259971 | 2.962467 | 0.5433206 | 12.4205 | 2.190617
2018-03-14 15:16 | 65681.0246 | 720.0009 | 5 | 9 | 3.885964 | -3.260025 | 2.962467 | 0.6519392 | 12.4205 | 2.614814
2018-03-14 15:18 | 65801.0239 | 840.0002 | 5 | 9 | 3.848686 | -3.259971 | 2.962467 | 0.7606273 | 12.4205 | 3.035126
2018-03-14 15:20 | 65921.0246 | 960.0009 | 5 | 9 | 3.813565 | -3.259956 | 2.962467 | 0.8692805 | 12.4205 | 3.451371
2018-03-14 15:22 | 66041.0239 | 1080.0002 | 5 | 9 | 3.780473 | -3.260011 | 2.962467 | 0.9779111 | 12.4205 | 3.863827
2018-03-14 15:24 | 66161.0255 | 1200.0018 | 5 | 9 | 3.749332 | -3.259967 | 2.962467 | 1.086576 | 12.4205 | 4.272926
2018-03-14 15:26 | 66281.0239 | 1320.0002 | 5 | 9 | 3.719764 | -3.259998 | 2.962467 | 1.195312 | 12.4205 | 4.67899
2018-03-14 15:28 | 66401.0247 | 1440.001 | 5 | 9 | 3.691678 | -3.259988 | 2.962467 | 1.303972 | 12.4205 | 5.081644
2018-03-14 15:30 | 66521.0239 | 1560.0002 | 5 | 9 | 3.665222 | -3.259994 | 2.962467 | 1.412647 | 12.4205 | 5.48138
2018-03-14 15:32 | 66641.0247 | 1680.001 | 5 | 9 | 3.640717 | -3.259969 | 2.962467 | 1.52131 | 12.4205 | 5.878301
2018-03-14 15:34 | 66761.0255 | 1800.0018 | 5 | 9 | 3.618208 | -3.259996 | 2.962467 | 1.629942 | 12.4205 | 6.272557
2018-03-14 15:36 | 66881.0247 | 1920.001 | 5 | 9 | 3.597775 | -3.259969 | 2.962467 | 1.738639 | 12.4205 | 6.664716
2018-03-14 15:38 | 67001.0238 | 2040.0001 | 5 | 9 | 3.579205 | -3.259969 | 2.962467 | 1.847282 | 12.4205 | 7.054562
2018-03-14 15:40 | 67121.0239 | 2160.0002 | 5 | 9 | 3.562223 | -3.259983 | 2.962467 | 1.95595 | 12.4205 | 7.442572
2018-03-14 15:42 | 67241.0239 | 2280.0002 | 5 | 9 | 3.546261 | -3.259998 | 2.962467 | 2.064631 | 12.4205 | 7.82884
2018-03-14 15:44 | 67361.024 | 2400.0003 | 5 | 9 | 3.530728 | -3.260011 | 2.962467 | 2.173285 | 12.4205 | 8.213314
2018-03-14 15:46 | 67481.024 | 2520.0003 | 5 | 9 | 3.514966 | -3.259983 | 2.962467 | 2.281948 | 12.4205 | 8.596122
2018-03-14 15:48 | 67601.0247 | 2640.001 | 5 | 9 | 3.497658 | -3.259994 | 2.962467 | 2.390625 | 12.4205 | 8.9772
2018-03-14 15:50 | 67721.0263 | 2760.0026 | 5 | 9 | 3.476021 | -3.260053 | 2.962467 | 2.499271 | 12.4205 | 9.356095
2018-03-14 15:52 | 67841.024 | 2880.0003 | 5 | 9 | 3.445602 | -3.26003 | 2.962467 | 2.607949 | 12.4205 | 9.732297
2018-03-14 15:54 | 67961.0248 | 3000.0011 | 5 | 9 | 3.403009 | -3.260013 | 2.962467 | 2.716608 | 12.4205 | 10.10453
2018-03-14 15:56 | 68081.0248 | 3120.0011 | 5 | 9 | 3.331412 | -3.260016 | 2.962467 | 2.825273 | 12.4205 | 10.47083
2018-03-14 15:58 | 68201.0241 | 3240.0004 | 5 | 9 | 3.160495 | -3.260032 | 2.962467 | 2.933937 | 12.4205 | 10.82531
2018-03-14 15:59 | 68244.2292 | 3283.2055 | 5 | 9 | 2.99998 | -3.260034 | 2.962467 | 2.973004 | 12.4205 | 10.94606
2018-03-14 16:01 | 68364.2768 | 120.0019 | 6 | 9 | 3.314259 | 0 | 2.962467 | 2.973004 | 12.4205 | 10.94606
2018-03-14 16:03 | 68484.2759 | 240.001 | 6 | 9 | 3.325371 | 0 | 2.962467 | 2.973004 | 12.4205 | 10.94606
2018-03-14 16:04 | 68544.2757 | 300.0008 | 6 | 9 | 3.328798 | 0 | 2.962467 | 2.973004 | 12.4205 | 10.94606
2018-03-14 16:04 | 68544.29 | 0.0048 | 7 | 10 | 3.328803 | 0 | 0 | 0 | 0 | 0
2018-03-14 16:06 | 68664.38 | 120.002 | 2 | 10 | 3.963915 | 4.889904 | 0.162355 | 1.68e-10 | 0.623521 | 5.59e-10
2018-03-14 16:08 | 68784.38 | 240.0011 | 2 | 10 | 4.010067 | 4.889893 | 0.3252497 | 1.68e-10 | 1.273304 | 5.59e-10
2018-03-14 16:10 | 68904.38 | 360.0011 | 2 | 10 | 4.047138 | 4.889927 | 0.4883393 | 1.68e-10 | 1.930445 | 5.59e-10
2018-03-14 16:12 | 69024.38 | 480.0019 | 2 | 10 | 4.077496 | 4.889906 | 0.6511041 | 1.68e-10 | 2.591703 | 5.59e-10
2018-03-14 16:14 | 69144.38 | 600.0011 | 2 | 10 | 4.103897 | 4.889889 | 0.8143254 | 1.68e-10 | 3.259442 | 5.59e-10
2018-03-14 16:16 | 69264.38 | 720.0003 | 2 | 10 | 4.127848 | 4.889908 | 0.9772905 | 1.68e-10 | 3.930185 | 5.59e-10
2018-03-14 16:18 | 69384.38 | 840.0011 | 2 | 10 | 4.153671 | 4.889851 | 1.140309 | 1.68e-10 | 4.605166 | 5.59e-10
2018-03-14 16:20 | 69504.38 | 960.0003 | 2 | 10 | 4.182175 | 4.889851 | 1.303308 | 1.68e-10 | 5.284501 | 5.59e-10
2018-03-14 16:22 | 69624.38 | 1080.0003 | 2 | 10 | 4.200395 | 4.647655 | 1.464568 | 1.68e-10 | 5.960966 | 5.59e-10
2018-03-14 16:24 | 69744.38 | 1200.0003 | 2 | 10 | 4.200392 | 4.12714 | 1.610585 | 1.68e-10 | 6.574298 | 5.59e-10
2018-03-14 16:26 | 69864.38 | 1320.0019 | 2 | 10 | 4.200387 | 3.633688 | 1.739922 | 1.68e-10 | 7.117565 | 5.59e-10
2018-03-14 16:27 | 69960.86 | 1416.4791 | 2 | 10 | 4.200391 | 3.259998 | 1.83227 | 1.68e-10 | 7.505462 | 5.59e-10
2018-03-14 16:29 | 70080.86924 | 120.0018 | 3 | 10 | 4.228096 | 3.260189 | 1.940538 | 1.68e-10 | 7.961612 | 5.59e-10
2018-03-14 16:31 | 70200.86934 | 240.0019 | 3 | 10 | 4.26053 | 3.260164 | 2.049223 | 1.68e-10 | 8.422881 | 5.59e-10
2018-03-14 16:33 | 70320.86864 | 360.0012 | 3 | 10 | 4.295513 | 3.26016 | 2.157873 | 1.68e-10 | 8.887667 | 5.59e-10
2018-03-14 16:35 | 70440.87014 | 480.0027 | 3 | 10 | 4.332789 | 3.260176 | 2.26656 | 1.68e-10 | 9.356538 | 5.59e-10
2018-03-14 16:37 | 70560.86934 | 600.0019 | 3 | 10 | 4.372084 | 3.26012 | 2.375228 | 1.68e-10 | 9.829495 | 5.59e-10
2018-03-14 16:39 | 70680.86774 | 720.0003 | 3 | 10 | 4.4004 | 3.04281 | 2.482689 | 1.68e-10 | 10.30129 | 5.59e-10
2018-03-14 16:41 | 70800.86854 | 840.0011 | 3 | 10 | 4.400401 | 2.532835 | 2.57525 | 1.68e-10 | 10.7086 | 5.59e-10
2018-03-14 16:43 | 70920.86854 | 960.0011 | 3 | 10 | 4.400388 | 2.124949 | 2.652622 | 1.68e-10 | 11.04906 | 5.59e-10
2018-03-14 16:45 | 71040.86854 | 1080.0011 | 3 | 10 | 4.400377 | 1.792433 | 2.717699 | 1.68e-10 | 11.33543 | 5.59e-10
2018-03-14 16:47 | 71160.86774 | 1200.0003 | 3 | 10 | 4.40037 | 1.521145 | 2.772658 | 1.68e-10 | 11.57727 | 5.59e-10
2018-03-14 16:49 | 71280.86784 | 1320.0004 | 3 | 10 | 4.400378 | 1.298876 | 2.819545 | 1.68e-10 | 11.78359 | 5.59e-10
2018-03-14 16:51 | 71400.86854 | 1440.0011 | 3 | 10 | 4.400373 | 1.11619 | 2.859652 | 1.68e-10 | 11.96007 | 5.59e-10
2018-03-14 16:53 | 71520.86934 | 1560.0019 | 3 | 10 | 4.400381 | 0.9656448 | 2.894273 | 1.68e-10 | 12.11242 | 5.59e-10
2018-03-14 16:55 | 71640.86774 | 1680.0003 | 3 | 10 | 4.40037 | 0.8403263 | 2.924304 | 1.68e-10 | 12.24457 | 5.59e-10
2018-03-14 16:57 | 71760.86934 | 1800.0019 | 3 | 10 | 4.400346 | 0.7352104 | 2.950531 | 1.68e-10 | 12.35997 | 5.59e-10
2018-03-14 16:59 | 71874.13854 | 1913.2711 | 3 | 10 | 4.400352 | 0.6519909 | 2.972269 | 1.68e-10 | 12.45563 | 5.59e-10
2018-03-14 17:01 | 71994.19116 | 120 | 4 | 10 | 4.351525 | 0 | 2.972269 | 1.68e-10 | 12.45563 | 5.59e-10
2018-03-14 17:03 | 72114.19116 | 240 | 4 | 10 | 4.347846 | 0 | 2.972269 | 1.68e-10 | 12.45563 | 5.59e-10
2018-03-14 17:04 | 72174.19486 | 300.0037 | 4 | 10 | 4.346739 | 0 | 2.972269 | 1.68e-10 | 12.45563 | 5.59e-10
2018-03-14 17:06 | 72294.28 | 120.002 | 5 | 10 | 4.093897 | -3.260011 | 2.972269 | 0.1086678 | 12.45563 | 0.4484378
2018-03-14 17:08 | 72414.28 | 240.002 | 5 | 10 | 4.049366 | -3.259998 | 2.972269 | 0.217332 | 12.45563 | 0.8908412
2018-03-14 17:10 | 72534.28 | 360.002 | 5 | 10 | 4.006825 | -3.260042 | 2.972269 | 0.3259969 | 12.45563 | 1.328544
2018-03-14 17:12 | 72654.28 | 480.0004 | 5 | 10 | 3.96512 | -3.260027 | 2.972269 | 0.4346566 | 12.45563 | 1.761651
2018-03-14 17:14 | 72774.28 | 600.001 | 5 | 10 | 3.924455 | -3.260034 | 2.972269 | 0.5432928 | 12.45563 | 2.190187
2018-03-14 17:16 | 72894.28 | 720.0004 | 5 | 10 | 3.885286 | -3.260027 | 2.972269 | 0.6519707 | 12.45563 | 2.614545
2018-03-14 17:18 | 73014.28 | 840.0011 | 5 | 10 | 3.84803 | -3.260048 | 2.972269 | 0.7606007 | 12.45563 | 3.034561
2018-03-14 17:20 | 73134.28 | 960.0004 | 5 | 10 | 3.812896 | -3.260006 | 2.972269 | 0.8692706 | 12.45563 | 3.450799
2018-03-14 17:22 | 73254.28 | 1080.0012 | 5 | 10 | 3.779887 | -3.260013 | 2.972269 | 0.9779546 | 12.45563 | 3.863388
2018-03-14 17:24 | 73374.28 | 1200.0004 | 5 | 10 | 3.748711 | -3.260011 | 2.972269 | 1.084757 | 12.45563 | 4.265434
2018-03-14 17:26 | 73494.28 | 1320.0011 | 5 | 10 | 3.719175 | -3.260071 | 2.972269 | 1.192603 | 12.45563 | 4.668101
2018-03-14 17:28 | 73614.28 | 1440.0011 | 5 | 10 | 3.691092 | -3.26003 | 2.972269 | 1.301263 | 12.45563 | 5.070688
2018-03-14 17:30 | 73734.28 | 1560.0003 | 5 | 10 | 3.664668 | -3.259988 | 2.972269 | 1.409929 | 12.45563 | 5.47033
2018-03-14 17:32 | 73854.28 | 1680 | 5 | 10 | 3.640129 | -3.259994 | 2.972269 | 1.518588 | 12.45563 | 5.867177
2018-03-14 17:34 | 73974.28 | 1800.0011 | 5 | 10 | 3.617647 | -3.260015 | 2.972269 | 1.627246 | 12.45563 | 6.261467
2018-03-14 17:36 | 74094.28 | 1920.0002 | 5 | 10 | 3.597247 | -3.259988 | 2.972269 | 1.735906 | 12.45563 | 6.653436
2018-03-14 17:38 | 74214.28 | 2040.0003 | 5 | 10 | 3.578684 | -3.259965 | 2.972269 | 1.844583 | 12.45563 | 7.043348
2018-03-14 17:40 | 74334.28 | 2160.001 | 5 | 10 | 3.561743 | -3.259969 | 2.972269 | 1.953165 | 12.45563 | 7.430997
2018-03-14 17:42 | 74454.28 | 2280.0012 | 5 | 10 | 3.54575 | -3.259977 | 2.972269 | 2.061919 | 12.45563 | 7.817477
2018-03-14 17:44 | 74574.28 | 2400.0003 | 5 | 10 | 3.530257 | -3.260044 | 2.972269 | 2.17051 | 12.45563 | 8.20167
2018-03-14 17:46 | 74694.28 | 2520.0003 | 5 | 10 | 3.514471 | -3.259977 | 2.972269 | 2.279225 | 12.45563 | 8.584611
2018-03-14 17:48 | 74814.28 | 2640.0011 | 5 | 10 | 3.497131 | -3.260055 | 2.972269 | 2.387851 | 12.45563 | 8.965451
2018-03-14 17:50 | 74934.28 | 2760.0019 | 5 | 10 | 3.475406 | -3.259965 | 2.972269 | 2.496499 | 12.45563 | 9.344294
2018-03-14 17:52 | 75054.28 | 2880.0019 | 5 | 10 | 3.444951 | -3.260037 | 2.972269 | 2.605232 | 12.45563 | 9.720617
2018-03-14 17:54 | 75174.28 | 3000.0011 | 5 | 10 | 3.402178 | -3.259986 | 2.972269 | 2.713828 | 12.45563 | 10.09256
2018-03-14 17:56 | 75294.28 | 3120.0002 | 5 | 10 | 3.330027 | -3.259971 | 2.972269 | 2.822544 | 12.45563 | 10.45892
2018-03-14 17:58 | 75414.28 | 3240.0019 | 5 | 10 | 3.157074 | -3.259948 | 2.972269 | 2.931245 | 12.45563 | 10.81329
2018-03-14 17:59 | 75456.32 | 3282.0368 | 5 | 10 | 2.999971 | -3.25999 | 2.972269 | 2.9693 | 12.45563 | 10.93082
2018-03-14 18:01 | 75576.36 | 120.0003 | 6 | 10 | 3.315631 | 0 | 2.972269 | 2.9693 | 12.45563 | 10.93082
2018-03-14 18:03 | 75696.36 | 240.0019 | 6 | 10 | 3.326747 | 0 | 2.972269 | 2.9693 | 12.45563 | 10.93082
2018-03-14 18:04 | 75756.36 | 300.0024 | 6 | 10 | 3.33017 | 0 | 2.972269 | 2.9693 | 12.45563 | 10.93082
2018-03-14 18:04 | 75756.37 | 0.004 | 7 | 11 | 3.330286 | 0 | 0 | 0 | 0 | 0
2018-03-14 18:06 | 75876.45 | 120.0003 | 2 | 11 | 3.964621 | 4.889935 | 0.162308 | 1.285e-09 | 0.6234705 | 4.28e-09
2018-03-14 18:08 | 75996.45 | 240.0002 | 2 | 11 | 4.010622 | 4.889935 | 0.3253213 | 1.285e-09 | 1.273825 | 4.28e-09
2018-03-14 18:10 | 76116.46 | 360.0018 | 2 | 11 | 4.047627 | 4.889914 | 0.488342 | 1.285e-09 | 1.930774 | 4.28e-09
2018-03-14 18:12 | 76236.45 | 480.001 | 2 | 11 | 4.07791 | 4.889893 | 0.651304 | 1.285e-09 | 2.592911 | 4.28e-09
2018-03-14 18:14 | 76356.45 | 600 | 2 | 11 | 4.104167 | 4.889952 | 0.8143094 | 1.285e-09 | 3.259825 | 4.28e-09
2018-03-14 18:16 | 76476.45 | 720.001 | 2 | 11 | 4.128067 | 4.88995 | 0.9773217 | 1.285e-09 | 3.930802 | 4.28e-09
2018-03-14 18:18 | 76596.46 | 840.0019 | 2 | 11 | 4.153848 | 4.889929 | 1.140318 | 1.285e-09 | 4.605726 | 4.28e-09
2018-03-14 18:20 | 76716.45 | 960.0002 | 2 | 11 | 4.182344 | 4.88995 | 1.30326 | 1.285e-09 | 5.284848 | 4.28e-09
2018-03-14 18:22 | 76836.45 | 1080.0001 | 2 | 11 | 4.200385 | 4.646036 | 1.464545 | 1.285e-09 | 5.961438 | 4.28e-09
2018-03-14 18:24 | 76956.46 | 1200.0019 | 2 | 11 | 4.200405 | 4.127359 | 1.61065 | 1.285e-09 | 6.575137 | 4.28e-09
2018-03-14 18:26 | 77076.45 | 1320.0002 | 2 | 11 | 4.200406 | 3.634541 | 1.739953 | 1.285e-09 | 7.118259 | 4.28e-09
2018-03-14 18:28 | 77172.92 | 1416.4712 | 2 | 11 | 4.20039 | 3.259985 | 1.832263 | 1.285e-09 | 7.505997 | 4.28e-09
2018-03-14 18:30 | 77292.9423 | 120.0018 | 3 | 11 | 4.228032 | 3.260141 | 1.940572 | 1.285e-09 | 7.962313 | 4.28e-09
2018-03-14 18:32 | 77412.9408 | 240.0003 | 3 | 11 | 4.260448 | 3.259811 | 2.049234 | 1.285e-09 | 8.423478 | 4.28e-09
2018-03-14 18:34 | 77532.9416 | 360.0011 | 3 | 11 | 4.295431 | 3.260008 | 2.157917 | 1.285e-09 | 8.888397 | 4.28e-09
2018-03-14 18:36 | 77652.9408 | 480.0003 | 3 | 11 | 4.332673 | 3.260103 | 2.266557 | 1.285e-09 | 9.357055 | 4.28e-09
2018-03-14 18:38 | 77772.9424 | 600.0019 | 3 | 11 | 4.37195 | 3.260141 | 2.375221 | 1.285e-09 | 9.829979 | 4.28e-09
2018-03-14 18:40 | 77892.9416 | 720.0011 | 3 | 11 | 4.4004 | 3.045208 | 2.476457 | 1.285e-09 | 10.27437 | 4.28e-09
2018-03-14 18:42 | 78012.9408 | 840.0003 | 3 | 11 | 4.400414 | 2.534765 | 2.563618 | 1.285e-09 | 10.65791 | 4.28e-09
2018-03-14 18:44 | 78132.9416 | 960.0011 | 3 | 11 | 4.40039 | 2.126156 | 2.641059 | 1.285e-09 | 10.99868 | 4.28e-09
2018-03-14 18:46 | 78252.9432 | 1080.0027 | 3 | 11 | 4.400365 | 1.792545 | 2.706208 | 1.285e-09 | 11.28536 | 4.28e-09
2018-03-14 18:48 | 78372.9416 | 1200.0011 | 3 | 11 | 4.400379 | 1.521605 | 2.76128 | 1.285e-09 | 11.5277 | 4.28e-09
2018-03-14 18:50 | 78492.9416 | 1320.0011 | 3 | 11 | 4.400375 | 1.2992 | 2.808179 | 1.285e-09 | 11.73407 | 4.28e-09
2018-03-14 18:52 | 78612.9408 | 1440.0003 | 3 | 11 | 4.400346 | 1.115767 | 2.848326 | 1.285e-09 | 11.91074 | 4.28e-09
2018-03-14 18:54 | 78732.9424 | 1560.0019 | 3 | 11 | 4.400325 | 0.9648895 | 2.882946 | 1.285e-09 | 12.06308 | 4.28e-09
2018-03-14 18:56 | 78852.9424 | 1680.0019 | 3 | 11 | 4.400366 | 0.8402386 | 2.91296 | 1.285e-09 | 12.19515 | 4.28e-09
2018-03-14 18:58 | 78972.9408 | 1800.0003 | 3 | 11 | 4.400348 | 0.7354355 | 2.939177 | 1.285e-09 | 12.31051 | 4.28e-09
2018-03-14 19:00 | 79086.2005 | 1913.26 | 3 | 11 | 4.400358 | 0.6519985 | 2.960953 | 1.285e-09 | 12.40633 | 4.28e-09
2018-03-14 19:02 | 79206.24 | 120.0011 | 4 | 11 | 4.351665 | 0 | 2.960953 | 1.285e-09 | 12.40633 | 4.28e-09
2018-03-14 19:04 | 79326.24 | 240.0018 | 4 | 11 | 4.348015 | 0 | 2.960953 | 1.285e-09 | 12.40633 | 4.28e-09
2018-03-14 19:05 | 79386.24 | 300.0024 | 4 | 11 | 4.346928 | 0 | 2.960953 | 1.285e-09 | 12.40633 | 4.28e-09
2018-03-14 19:07 | 79506.33 | 120.001 | 5 | 11 | 4.094551 | -3.259994 | 2.960953 | 0.1077401 | 12.40633 | 0.4446742
2018-03-14 19:09 | 79626.33 | 240.0018 | 5 | 11 | 4.049991 | -3.259988 | 2.960953 | 0.2163927 | 12.40633 | 0.8871024
2018-03-14 19:11 | 79746.33 | 360.0018 | 5 | 11 | 4.007366 | -3.260011 | 2.960953 | 0.3250902 | 12.40633 | 1.325002
2018-03-14 19:13 | 79866.33 | 480.001 | 5 | 11 | 3.965583 | -3.260071 | 2.960953 | 0.4337077 | 12.40633 | 1.757995
2018-03-14 19:15 | 79986.33 | 600.001 | 5 | 11 | 3.924882 | -3.260048 | 2.960953 | 0.5423729 | 12.40633 | 2.186694
2018-03-14 19:17 | 80106.33 | 720.0019 | 5 | 11 | 3.885609 | -3.260056 | 2.960953 | 0.6510722 | 12.40633 | 2.611177
2018-03-14 19:19 | 80226.33 | 840.0019 | 5 | 11 | 3.848289 | -3.259973 | 2.960953 | 0.7597483 | 12.40633 | 3.031403
2018-03-14 19:21 | 80346.33 | 960.0019 | 5 | 11 | 3.813142 | -3.260056 | 2.960953 | 0.8684122 | 12.40633 | 3.447646
2018-03-14 19:23 | 80466.33 | 1080.0011 | 5 | 11 | 3.780052 | -3.260027 | 2.960953 | 0.9770652 | 12.40633 | 3.860139
2018-03-14 19:25 | 80586.33 | 1200 | 5 | 11 | 3.748858 | -3.260002 | 2.960953 | 1.085729 | 12.40633 | 4.269186
2018-03-14 19:27 | 80706.33 | 1320.0011 | 5 | 11 | 3.719238 | -3.25999 | 2.960953 | 1.194404 | 12.40633 | 4.674969
2018-03-14 19:29 | 80826.33 | 1440.0011 | 5 | 11 | 3.691069 | -3.259981 | 2.960953 | 1.303058 | 12.40633 | 5.077536
2018-03-14 19:31 | 80946.33 | 1560.0019 | 5 | 11 | 3.664577 | -3.260034 | 2.960953 | 1.411688 | 12.40633 | 5.47704
2018-03-14 19:33 | 81066.33 | 1680.0019 | 5 | 11 | 3.640016 | -3.260032 | 2.960953 | 1.520398 | 12.40633 | 5.874065
2018-03-14 19:35 | 81186.33 | 1800.0019 | 5 | 11 | 3.617473 | -3.26005 | 2.960953 | 1.629065 | 12.40633 | 6.268368
2018-03-14 19:37 | 81306.33 | 1920.0011 | 5 | 11 | 3.59695 | -3.259963 | 2.960953 | 1.737682 | 12.40633 | 6.660156
2018-03-14 19:39 | 81426.33 | 2040.0003 | 5 | 11 | 3.578338 | -3.260063 | 2.960953 | 1.846342 | 12.40633 | 7.049974
2018-03-14 19:41 | 81546.33 | 2160.0011 | 5 | 11 | 3.561328 | -3.26005 | 2.960953 | 1.955047 | 12.40633 | 7.438022
2018-03-14 19:43 | 81666.33 | 2280.0019 | 5 | 11 | 3.545332 | -3.260071 | 2.960953 | 2.063725 | 12.40633 | 7.824181
2018-03-14 19:45 | 81786.33 | 2400.0019 | 5 | 11 | 3.529794 | -3.26005 | 2.960953 | 2.17239 | 12.40633 | 8.20859
2018-03-14 19:47 | 81906.33 | 2520.0011 | 5 | 11 | 3.513962 | -3.260027 | 2.960953 | 2.281044 | 12.40633 | 8.591263
2018-03-14 19:49 | 82026.33 | 2640.0011 | 5 | 11 | 3.496644 | -3.260032 | 2.960953 | 2.38971 | 12.40633 | 8.972188
2018-03-14 19:51 | 82146.33 | 2760.0019 | 5 | 11 | 3.474913 | -3.260074 | 2.960953 | 2.49838 | 12.40633 | 9.351051
2018-03-14 19:53 | 82266.33 | 2880.0011 | 5 | 11 | 3.444474 | -3.260042 | 2.960953 | 2.607053 | 12.40633 | 9.727115
2018-03-14 19:55 | 82386.33 | 3000.0006 | 5 | 11 | 3.401727 | -3.259996 | 2.960953 | 2.715706 | 12.40633 | 10.0992
2018-03-14 19:57 | 82506.33 | 3120.002 | 5 | 11 | 3.329501 | -3.260025 | 2.960953 | 2.824383 | 12.40633 | 10.46537
2018-03-14 19:59 | 82626.33 | 3240.002 | 5 | 11 | 3.156946 | -3.26 | 2.960953 | 2.933019 | 12.40633 | 10.81949
2018-03-14 19:59 | 82668.56 | 3282.228 | 5 | 11 | 2.999988 | -3.259996 | 2.960953 | 2.971275 | 12.40633 | 10.93764
2018-03-14 20:01 | 82788.61 | 120.0011 | 6 | 11 | 3.317239 | 0 | 2.960953 | 2.971275 | 12.40633 | 10.93764
2018-03-14 20:03 | 82908.61 | 240.0004 | 6 | 11 | 3.328399 | 0 | 2.960953 | 2.971275 | 12.40633 | 10.93764
2018-03-14 20:04 | 82968.61 | 300.0041 | 6 | 11 | 3.331831 | 0 | 2.960953 | 2.971275 | 12.40633 | 10.93764
2018-03-14 20:04 | 82968.61886 | 0.0024 | 7 | 12 | 3.331892 | 0 | 0 | 0 | 0 | 0
2018-03-14 20:06 | 83088.71 | 120.0018 | 2 | 12 | 3.965633 | 4.889938 | 0.1622759 | 5.39e-10 | 0.6235767 | 1.797e-09
2018-03-14 20:08 | 83208.71 | 240.0003 | 2 | 12 | 4.011438 | 4.889891 | 0.3253062 | 5.39e-10 | 1.274137 | 1.797e-09
2018-03-14 20:10 | 83328.71 | 360.001 | 2 | 12 | 4.048372 | 4.889889 | 0.4882938 | 5.39e-10 | 1.931082 | 1.797e-09
2018-03-14 20:12 | 83448.71 | 480.001 | 2 | 12 | 4.078639 | 4.889885 | 0.6513069 | 5.39e-10 | 2.593546 | 1.797e-09
2018-03-14 20:14 | 83568.71 | 600.0002 | 2 | 12 | 4.104875 | 4.889908 | 0.8143013 | 5.39e-10 | 3.260533 | 1.797e-09
2018-03-14 20:16 | 83688.71 | 720.001 | 2 | 12 | 4.128744 | 4.889912 | 0.9772882 | 5.39e-10 | 3.931519 | 1.797e-09
2018-03-14 20:18 | 83808.71 | 840.0002 | 2 | 12 | 4.154466 | 4.88991 | 1.140186 | 5.39e-10 | 4.606136 | 1.797e-09
2018-03-14 20:20 | 83928.71 | 960.001 | 2 | 12 | 4.182951 | 4.889904 | 1.303264 | 5.39e-10 | 5.285925 | 1.797e-09
2018-03-14 20:22 | 84048.71 | 1080.0002 | 2 | 12 | 4.20041 | 4.63735 | 1.46433 | 5.39e-10 | 5.961649 | 1.797e-09
2018-03-14 20:24 | 84168.71 | 1200.0002 | 2 | 12 | 4.2004 | 4.120325 | 1.610236 | 5.39e-10 | 6.574511 | 1.797e-09
2018-03-14 20:26 | 84288.71 | 1320.0002 | 2 | 12 | 4.200399 | 3.628708 | 1.739305 | 5.39e-10 | 7.116655 | 1.797e-09
2018-03-14 20:28 | 84384.11 | 1415.4032 | 2 | 12 | 4.200401 | 3.259987 | 1.830527 | 5.39e-10 | 7.499821 | 1.797e-09
2018-03-14 20:30 | 84504.13 | 120.001 | 3 | 12 | 4.228023 | 3.260044 | 1.938738 | 5.39e-10 | 7.95573 | 1.797e-09
2018-03-14 20:32 | 84624.13 | 240.0018 | 3 | 12 | 4.260408 | 3.259792 | 2.047419 | 5.39e-10 | 8.416971 | 1.797e-09
2018-03-14 20:34 | 84744.13 | 360.001 | 3 | 12 | 4.295341 | 3.260162 | 2.156077 | 5.39e-10 | 8.881775 | 1.797e-09
2018-03-14 20:36 | 84864.13 | 480.001 | 3 | 12 | 4.33259 | 3.260145 | 2.264753 | 5.39e-10 | 9.35058 | 1.797e-09
2018-03-14 20:38 | 84984.13 | 600.0002 | 3 | 12 | 4.371798 | 3.260138 | 2.373421 | 5.39e-10 | 9.823509 | 1.797e-09
2018-03-14 20:40 | 85104.13 | 720.0002 | 3 | 12 | 4.400403 | 3.047899 | 2.480936 | 5.39e-10 | 10.29552 | 1.797e-09
2018-03-14 20:42 | 85224.13 | 840.0015 | 3 | 12 | 4.400392 | 2.536884 | 2.573659 | 5.39e-10 | 10.70354 | 1.797e-09
2018-03-14 20:44 | 85344.13 | 960.0035 | 3 | 12 | 4.400381 | 2.127853 | 2.651184 | 5.39e-10 | 11.04467 | 1.797e-09
2018-03-14 20:46 | 85464.13 | 1080.0002 | 3 | 12 | 4.400369 | 1.794052 | 2.716354 | 5.39e-10 | 11.33145 | 1.797e-09
2018-03-14 20:48 | 85584.13 | 1200.0002 | 3 | 12 | 4.400362 | 1.522392 | 2.771493 | 5.39e-10 | 11.57408 | 1.797e-09
2018-03-14 20:50 | 85704.13 | 1320.001 | 3 | 12 | 4.40037 | 1.300285 | 2.818411 | 5.39e-10 | 11.78054 | 1.797e-09
2018-03-14 20:52 | 85824.13 | 1440.001 | 3 | 12 | 4.400348 | 1.116867 | 2.858579 | 5.39e-10 | 11.95729 | 1.797e-09
2018-03-14 20:54 | 85944.13 | 1560.0002 | 3 | 12 | 4.400345 | 0.9660015 | 2.893234 | 5.39e-10 | 12.10979 | 1.797e-09
2018-03-14 20:56 | 86064.13 | 1680.0001 | 3 | 12 | 4.400352 | 0.8409386 | 2.923267 | 5.39e-10 | 12.24194 | 1.797e-09
2018-03-14 20:58 | 86184.13 | 1800.0002 | 3 | 12 | 4.400327 | 0.7359428 | 2.949515 | 5.39e-10 | 12.35744 | 1.797e-09
2018-03-14 21:00 | 86299.17 | 1915.0456 | 3 | 12 | 4.400354 | 0.6519966 | 2.971649 | 5.39e-10 | 12.45484 | 1.797e-09
2018-03-14 21:02 | 86419.22 | 120.0018 | 4 | 12 | 4.351607 | 0 | 2.971652 | 5.39e-10 | 12.45485 | 1.797e-09
2018-03-14 21:04 | 86539.22 | 240.0001 | 4 | 12 | 4.347934 | 0 | 2.971652 | 5.39e-10 | 12.45485 | 1.797e-09
2018-03-14 21:05 | 86599.22 | 300.0031 | 4 | 12 | 4.346859 | 0 | 2.971652 | 5.39e-10 | 12.45485 | 1.797e-09
2018-03-14 21:07 | 86719.3 | 120.002 | 5 | 12 | 4.094332 | -3.26 | 2.971652 | 0.1086622 | 12.45485 | 0.4484593
2018-03-14 21:09 | 86839.3 | 240.002 | 5 | 12 | 4.049789 | -3.25999 | 2.971652 | 0.2173128 | 12.45485 | 0.890855
2018-03-14 21:11 | 86959.3 | 360.002 | 5 | 12 | 4.007187 | -3.260044 | 2.971652 | 0.3259482 | 12.45485 | 1.328484
2018-03-14 21:13 | 87079.3 | 480.002 | 5 | 12 | 3.965393 | -3.260019 | 2.971652 | 0.4346546 | 12.45485 | 1.761812
2018-03-14 21:15 | 87199.3 | 600.0011 | 5 | 12 | 3.924673 | -3.260036 | 2.971652 | 0.5432792 | 12.45485 | 2.19033
2018-03-14 21:17 | 87319.3 | 720.002 | 5 | 12 | 3.885432 | -3.259996 | 2.971652 | 0.6519918 | 12.45485 | 2.614844
2018-03-14 21:19 | 87439.3 | 840.002 | 5 | 12 | 3.848164 | -3.259975 | 2.971652 | 0.7606223 | 12.45485 | 3.034877
2018-03-14 21:21 | 87559.3 | 960.0004 | 5 | 12 | 3.813003 | -3.260006 | 2.971652 | 0.8693091 | 12.45485 | 3.451191
2018-03-14 21:23 | 87679.3 | 1080.0012 | 5 | 12 | 3.77989 | -3.260048 | 2.971652 | 0.9779738 | 12.45485 | 3.863713
2018-03-14 21:25 | 87799.3 | 1200.002 | 5 | 12 | 3.748724 | -3.259996 | 2.971652 | 1.086649 | 12.45485 | 4.272783
2018-03-14 21:27 | 87919.3 | 1320.0004 | 5 | 12 | 3.719152 | -3.260009 | 2.971652 | 1.195296 | 12.45485 | 4.67845
2018-03-14 21:29 | 88039.3 | 1440.002 | 5 | 12 | 3.691018 | -3.26 | 2.971652 | 1.303979 | 12.45485 | 5.081118
2018-03-14 21:31 | 88159.3 | 1560.002 | 5 | 12 | 3.664567 | -3.260037 | 2.971652 | 1.412621 | 12.45485 | 5.480663
2018-03-14 21:33 | 88279.3 | 1680.0021 | 5 | 12 | 3.640055 | -3.260013 | 2.971652 | 1.521297 | 12.45485 | 5.877565
2018-03-14 21:35 | 88399.3 | 1800.0002 | 5 | 12 | 3.617583 | -3.260034 | 2.971652 | 1.629952 | 12.45485 | 6.271835
2018-03-14 21:37 | 88519.3 | 1920.0004 | 5 | 12 | 3.597172 | -3.2601 | 2.971652 | 1.738623 | 12.45485 | 6.663837
2018-03-14 21:39 | 88639.3 | 2040.0012 | 5 | 12 | 3.578609 | -3.26004 | 2.971652 | 1.847305 | 12.45485 | 7.053761
2018-03-14 21:41 | 88759.3 | 2160.0004 | 5 | 12 | 3.561666 | -3.260015 | 2.971652 | 1.955923 | 12.45485 | 7.441527
2018-03-14 21:43 | 88879.3 | 2280.0021 | 5 | 12 | 3.545709 | -3.260055 | 2.971652 | 2.064624 | 12.45485 | 7.827811
2018-03-14 21:45 | 88999.3 | 2400.0004 | 5 | 12 | 3.530212 | -3.259992 | 2.971652 | 2.173248 | 12.45485 | 8.212116
2018-03-14 21:47 | 89119.3 | 2520.0021 | 5 | 12 | 3.514411 | -3.260027 | 2.971652 | 2.281936 | 12.45485 | 8.594959
2018-03-14 21:49 | 89239.3 | 2640.0021 | 5 | 12 | 3.497004 | -3.260067 | 2.971652 | 2.390625 | 12.45485 | 8.976011
2018-03-14 21:51 | 89359.3 | 2760.0021 | 5 | 12 | 3.475263 | -3.260034 | 2.971652 | 2.499284 | 12.45485 | 9.354873
2018-03-14 21:53 | 89479.3 | 2880.0021 | 5 | 12 | 3.444746 | -3.260027 | 2.971652 | 2.607955 | 12.45485 | 9.730965
2018-03-14 21:55 | 89599.3 | 3000.0005 | 5 | 12 | 3.401941 | -3.26005 | 2.971652 | 2.716584 | 12.45485 | 10.10299
2018-03-14 21:57 | 89719.3 | 3120.0021 | 5 | 12 | 3.329545 | -3.26003 | 2.971652 | 2.82529 | 12.45485 | 10.46928
2018-03-14 21:59 | 89839.3 | 3240.0004 | 5 | 12 | 3.15617 | -3.260011 | 2.971652 | 2.933948 | 12.45485 | 10.82344
2018-03-14 21:59 | 89881.15 | 3281.8434 | 5 | 12 | 2.999987 | -3.260013 | 2.971652 | 2.971842 | 12.45485 | 10.94045
2018-03-14 22:01 | 90001.2 | 120.0003 | 6 | 12 | 3.316379 | 0 | 2.971652 | 2.971842 | 12.45485 | 10.94045
2018-03-14 22:03 | 90121.2 | 240.0003 | 6 | 12 | 3.327514 | 0 | 2.971652 | 2.971842 | 12.45485 | 10.94045
2018-03-14 22:04 | 90181.2 | 300.0008 | 6 | 12 | 3.330954 | 0 | 2.971652 | 2.971842 | 12.45485 | 10.94045
2018-03-14 22:04 | 90181.21 | 0.0031 | 7 | 13 | 3.330902 | 0 | 0 | 0 | 0 | 0
2018-03-14 22:07 | 90301.29 | 120.0019 | 2 | 13 | 3.965167 | 4.889898 | 0.1623525 | 0 | 0.6237435 | 0
2018-03-14 22:09 | 90421.29 | 240.0011 | 2 | 13 | 4.01115 | 4.889917 | 0.3253644 | 0 | 1.274176 | 0
2018-03-14 22:11 | 90541.29 | 360.0011 | 2 | 13 | 4.048223 | 4.889933 | 0.4882807 | 0 | 1.930795 | 0
2018-03-14 22:13 | 90661.29 | 480.0008 | 2 | 13 | 4.078544 | 4.889929 | 0.6513178 | 0 | 2.593334 | 0
2018-03-14 22:15 | 90781.29 | 600.0019 | 2 | 13 | 4.10489 | 4.889925 | 0.8143374 | 0 | 3.260416 | 0
2018-03-14 22:17 | 90901.29 | 720.0008 | 2 | 13 | 4.128882 | 4.889935 | 0.9772867 | 0 | 3.931257 | 0
2018-03-14 22:19 | 91021.29 | 840.0019 | 2 | 13 | 4.154684 | 4.889906 | 1.140324 | 0 | 4.606482 | 0
2018-03-14 22:21 | 91141.29 | 960.0019 | 2 | 13 | 4.183178 | 4.889854 | 1.303317 | 0 | 5.285956 | 0
2018-03-14 22:23 | 91261.29 | 1080.0019 | 2 | 13 | 4.200382 | 4.631866 | 1.464239 | 0 | 5.961096 | 0
2018-03-14 22:25 | 91381.29 | 1200.0027 | 2 | 13 | 4.200395 | 4.115961 | 1.609818 | 0 | 6.572589 | 0
2018-03-14 22:27 | 91501.29 | 1320.0019 | 2 | 13 | 4.200378 | 3.624311 | 1.738545 | 0 | 7.113292 | 0
2018-03-14 22:28 | 91595.89 | 1414.604 | 2 | 13 | 4.200392 | 3.259996 | 1.829003 | 0 | 7.49325 | 0
2018-03-14 22:30 | 91715.92 | 120.0011 | 3 | 13 | 4.228058 | 3.260118 | 1.937489 | 0 | 7.950315 | 0
2018-03-14 22:32 | 91835.92 | 240.0003 | 3 | 13 | 4.260452 | 3.260153 | 2.046234 | 0 | 8.411829 | 0
2018-03-14 22:34 | 91955.92 | 360.0003 | 3 | 13 | 4.295383 | 3.26013 | 2.154902 | 0 | 8.876684 | 0
2018-03-14 22:36 | 92075.92 | 480.001 | 3 | 13 | 4.332611 | 3.26017 | 2.263537 | 0 | 9.345313 | 0
2018-03-14 22:38 | 92195.92 | 600.0018 | 3 | 13 | 4.371865 | 3.260138 | 2.372229 | 0 | 9.818351 | 0
2018-03-14 22:40 | 92315.92 | 720.0019 | 3 | 13 | 4.400393 | 3.047117 | 2.479702 | 0 | 10.29018 | 0
2018-03-14 22:42 | 92435.92 | 840.0019 | 3 | 13 | 4.400379 | 2.536467 | 2.572439 | 0 | 10.69826 | 0
2018-03-14 22:44 | 92555.92 | 960.0019 | 3 | 13 | 4.40039 | 2.12862 | 2.64984 | 0 | 11.03886 | 0
2018-03-14 22:46 | 92675.92 | 1080.0011 | 3 | 13 | 4.400384 | 1.795681 | 2.71506 | 0 | 11.32585 | 0
2018-03-14 22:48 | 92795.92 | 1200.0011 | 3 | 13 | 4.400386 | 1.524229 | 2.770286 | 0 | 11.56887 | 0
2018-03-14 22:50 | 92915.92 | 1320.0011 | 3 | 13 | 4.400346 | 1.300926 | 2.817245 | 0 | 11.7755 | 0
2018-03-14 22:52 | 93035.92 | 1440.0011 | 3 | 13 | 4.400356 | 1.118212 | 2.857472 | 0 | 11.95251 | 0
2018-03-14 22:54 | 93155.92 | 1560.0019 | 3 | 13 | 4.400366 | 0.9673405 | 2.892161 | 0 | 12.10516 | 0
2018-03-14 22:56 | 93275.92 | 1680.0005 | 3 | 13 | 4.400373 | 0.8421803 | 2.922233 | 0 | 12.23749 | 0
2018-03-14 22:58 | 93395.92 | 1800.0011 | 3 | 13 | 4.400321 | 0.7364731 | 2.948502 | 0 | 12.35308 | 0
2018-03-14 23:00 | 93511.55 | 1915.6383 | 3 | 13 | 4.400348 | 0.6519947 | 2.970776 | 0 | 12.45109 | 0
2018-03-14 23:02 | 93631.59 | 120.0001 | 4 | 13 | 4.35147 | 0 | 2.970776 | 0 | 12.45109 | 0
2018-03-14 23:04 | 93751.59 | 240.0009 | 4 | 13 | 4.347804 | 0 | 2.970776 | 0 | 12.45109 | 0
2018-03-14 23:05 | 93811.59 | 300.0046 | 4 | 13 | 4.346705 | 0 | 2.970776 | 0 | 12.45109 | 0
2018-03-14 23:07 | 93931.69 | 120.0003 | 5 | 13 | 4.093634 | -3.26004 | 2.970776 | 0.1086455 | 12.45109 | 0.4483241
2018-03-14 23:09 | 94051.69 | 240.0018 | 5 | 13 | 4.049066 | -3.260011 | 2.970776 | 0.2173186 | 12.45109 | 0.890734
2018-03-14 23:11 | 94171.69 | 360.0002 | 5 | 13 | 4.006512 | -3.260011 | 2.970776 | 0.3259833 | 12.45109 | 1.328403
2018-03-14 23:13 | 94291.69 | 480.0001 | 5 | 13 | 3.964791 | -3.259979 | 2.970776 | 0.4346458 | 12.45109 | 1.761486
2018-03-14 23:15 | 94411.69 | 600.0002 | 5 | 13 | 3.924127 | -3.260055 | 2.970776 | 0.5433161 | 12.45109 | 2.190119
2018-03-14 23:17 | 94531.69 | 720.001 | 5 | 13 | 3.884986 | -3.259981 | 2.970776 | 0.6519831 | 12.45109 | 2.614398
2018-03-14 23:19 | 94651.69 | 840.0002 | 5 | 13 | 3.847752 | -3.260006 | 2.970776 | 0.7605956 | 12.45109 | 3.034315
2018-03-14 23:21 | 94771.69 | 960.0008 | 5 | 13 | 3.81266 | -3.260019 | 2.970776 | 0.8692878 | 12.45109 | 3.45061
2018-03-14 23:23 | 94891.69 | 1080.001 | 5 | 13 | 3.779611 | -3.259935 | 2.970776 | 0.9779713 | 12.45109 | 3.863167
2018-03-14 23:25 | 95011.69 | 1200.0002 | 5 | 13 | 3.748489 | -3.259983 | 2.970776 | 1.086625 | 12.45109 | 4.272127
2018-03-14 23:27 | 95131.69 | 1320.0002 | 5 | 13 | 3.718915 | -3.260025 | 2.970776 | 1.195278 | 12.45109 | 4.677794
2018-03-14 23:29 | 95251.69 | 1440.0002 | 5 | 13 | 3.690794 | -3.259992 | 2.970776 | 1.303973 | 12.45109 | 5.080477
2018-03-14 23:31 | 95371.69 | 1560.0001 | 5 | 13 | 3.664334 | -3.260034 | 2.970776 | 1.412575 | 12.45109 | 5.479851
2018-03-14 23:33 | 95491.69 | 1680.0018 | 5 | 13 | 3.639812 | -3.259979 | 2.970776 | 1.521293 | 12.45109 | 5.876876
2018-03-14 23:35 | 95611.69 | 1800.0018 | 5 | 13 | 3.617279 | -3.260015 | 2.970776 | 1.629907 | 12.45109 | 6.27097
2018-03-14 23:37 | 95731.69 | 1920.001 | 5 | 13 | 3.596817 | -3.260006 | 2.970776 | 1.738601 | 12.45109 | 6.663016
2018-03-14 23:39 | 95851.69 | 2040.0026 | 5 | 13 | 3.57827 | -3.260002 | 2.970776 | 1.847272 | 12.45109 | 7.052863
2018-03-14 23:41 | 95971.69 | 2160.001 | 5 | 13 | 3.561279 | -3.25999 | 2.970776 | 1.955965 | 12.45109 | 7.440862
2018-03-14 23:43 | 96091.69 | 2280.0026 | 5 | 13 | 3.545324 | -3.260023 | 2.970776 | 2.064573 | 12.45109 | 7.82677
2018-03-14 23:45 | 96211.69 | 2400.0018 | 5 | 13 | 3.529754 | -3.259965 | 2.970776 | 2.173296 | 12.45109 | 8.21138
2018-03-14 23:47 | 96331.69 | 2520.0002 | 5 | 13 | 3.51397 | -3.259965 | 2.970776 | 2.281961 | 12.45109 | 8.594092
2018-03-14 23:49 | 96451.69 | 2640.0018 | 5 | 13 | 3.496562 | -3.259986 | 2.970776 | 2.390609 | 12.45109 | 8.974952
2018-03-14 23:51 | 96571.69 | 2760.001 | 5 | 13 | 3.474764 | -3.259981 | 2.970776 | 2.499255 | 12.45109 | 9.353719
2018-03-14 23:53 | 96691.69 | 2880.001 | 5 | 13 | 3.444213 | -3.259956 | 2.970776 | 2.607931 | 12.45109 | 9.729771
2018-03-14 23:55 | 96811.69 | 3000 | 5 | 13 | 3.401276 | -3.259956 | 2.970776 | 2.716596 | 12.45109 | 10.10186
2018-03-14 23:57 | 96931.69 | 3120.0018 | 5 | 13 | 3.328557 | -3.260006 | 2.970776 | 2.825242 | 12.45109 | 10.46786
2018-03-14 23:59 | 97051.69 | 3240.001 | 5 | 13 | 3.152935 | -3.259988 | 2.970776 | 2.933943 | 12.45109 | 10.82197
2018-03-15 | 97092.33 | 3280.6423 | 5 | 13 | 2.999936 | -3.260021 | 2.970776 | 2.970743 | 12.45109 | 10.93552
2018-03-15 00:02 | 97212.37 | 120.0011 | 6 | 13 | 3.316689 | 0 | 2.970776 | 2.970743 | 12.45109 | 10.93552
2018-03-15 00:04 | 97332.37 | 240.0002 | 6 | 13 | 3.327826 | 0 | 2.970776 | 2.970743 | 12.45109 | 10.93552
2018-03-15 00:05 | 97392.37 | 300.0032 | 6 | 13 | 3.331263 | 0 | 2.970776 | 2.970743 | 12.45109 | 10.93552
2018-03-15 00:05 | 97392.39 | 0.0024 | 7 | 14 | 3.331194 | 0 | 0 | 0 | 0 | 0
2018-03-15 00:07 | 97512.47 | 120.0019 | 2 | 14 | 3.9652 | 4.889933 | 0.1624617 | 0 | 0.6241745 | 0
2018-03-15 00:09 | 97632.47 | 240.0003 | 2 | 14 | 4.01112 | 4.889942 | 0.3254547 | 0 | 1.27453 | 0
2018-03-15 00:11 | 97752.47 | 360.0011 | 2 | 14 | 4.04812 | 4.88995 | 0.4884495 | 0 | 1.931453 | 0
2018-03-15 00:13 | 97872.47 | 480.0004 | 2 | 14 | 4.078383 | 4.889904 | 0.6514376 | 0 | 2.593771 | 0
2018-03-15 00:15 | 97992.47 | 600.0012 | 2 | 14 | 4.104629 | 4.889894 | 0.8144231 | 0 | 3.260679 | 0
2018-03-15 00:17 | 98112.47 | 720.0012 | 2 | 14 | 4.128543 | 4.889887 | 0.9773989 | 0 | 3.931582 | 0
2018-03-15 00:19 | 98232.47 | 840.0003 | 2 | 14 | 4.154293 | 4.889889 | 1.140422 | 0 | 4.606695 | 0
2018-03-15 00:21 | 98352.47 | 960.0012 | 2 | 14 | 4.182776 | 4.889919 | 1.303317 | 0 | 5.285696 | 0
2018-03-15 00:23 | 98472.47 | 1080.0003 | 2 | 14 | 4.200394 | 4.638752 | 1.464534 | 0 | 5.962036 | 0
2018-03-15 00:25 | 98592.47 | 1200.0011 | 2 | 14 | 4.200401 | 4.120464 | 1.610417 | 0 | 6.574803 | 0
2018-03-15 00:27 | 98712.47 | 1320.0012 | 2 | 14 | 4.200401 | 3.628555 | 1.739477 | 0 | 7.116908 | 0
2018-03-15 00:28 | 98807.56 | 1415.0968 | 2 | 14 | 4.200405 | 3.259983 | 1.830367 | 0 | 7.498679 | 0
2018-03-15 00:30 | 98927.58 | 120.002 | 3 | 14 | 4.228015 | 3.260132 | 1.938643 | 0 | 7.954863 | 0
2018-03-15 00:32 | 99047.58 | 240.0004 | 3 | 14 | 4.260402 | 3.260155 | 2.047264 | 0 | 8.415847 | 0
2018-03-15 00:34 | 99167.58 | 360.0019 | 3 | 14 | 4.295337 | 3.26012 | 2.155985 | 0 | 8.880916 | 0
2018-03-15 00:36 | 99287.58 | 480.0003 | 3 | 14 | 4.332564 | 3.260111 | 2.264637 | 0 | 9.34962 | 0
2018-03-15 00:38 | 99407.58 | 600.0019 | 3 | 14 | 4.371826 | 3.260124 | 2.373318 | 0 | 9.822604 | 0
2018-03-15 00:40 | 99527.58 | 720.0012 | 3 | 14 | 4.400388 | 3.046392 | 2.480791 | 0 | 10.29443 | 0
2018-03-15 00:42 | 99647.58 | 840.0004 | 3 | 14 | 4.400393 | 2.535753 | 2.573504 | 0 | 10.70241 | 0
2018-03-15 00:44 | 99767.58 | 960.0004 | 3 | 14 | 4.40041 | 2.127222 | 2.650975 | 0 | 11.04331 | 0
2018-03-15 00:46 | 99887.58 | 1080.0004 | 3 | 14 | 4.400376 | 1.793644 | 2.716124 | 0 | 11.32999 | 0
2018-03-15 00:48 | 100007.6 | 1200.002 | 3 | 14 | 4.400361 | 1.521208 | 2.771226 | 0 | 11.57246 | 0
2018-03-15 00:50 | 100127.6 | 1320.002 | 3 | 14 | 4.400356 | 1.298836 | 2.818113 | 0 | 11.77878 | 0
2018-03-15 00:52 | 100247.6 | 1440.0013 | 3 | 14 | 4.40034 | 1.115749 | 2.858269 | 0 | 11.95548 | 0
2018-03-15 00:54 | 100367.6 | 1560.0004 | 3 | 14 | 4.400348 | 0.9653149 | 2.892866 | 0 | 12.10772 | 0
2018-03-15 00:56 | 100487.6 | 1680.0028 | 3 | 14 | 4.400357 | 0.8404884 | 2.922835 | 0 | 12.23959 | 0
2018-03-15 00:58 | 100607.6 | 1800.002 | 3 | 14 | 4.400329 | 0.7349052 | 2.94906 | 0 | 12.35499 | 0
2018-03-15 01:00 | 100720.8 | 1913.1936 | 3 | 14 | 4.40033 | 0.6519966 | 2.970781 | 0 | 12.45057 | 0
2018-03-15 01:02 | 100840.8 | 120.0028 | 4 | 14 | 4.351514 | 0 | 2.970781 | 0 | 12.45057 | 0
2018-03-15 01:04 | 100960.8 | 240.0004 | 4 | 14 | 4.347854 | 0 | 2.970781 | 0 | 12.45057 | 0
2018-03-15 01:05 | 101020.8 | 300.0024 | 4 | 14 | 4.346754 | 0 | 2.970781 | 0 | 12.45057 | 0
2018-03-15 01:07 | 101140.9 | 120.0018 | 5 | 14 | 4.093767 | -3.260021 | 2.970781 | 0.1086298 | 12.45057 | 0.4482758
2018-03-15 01:09 | 101260.9 | 240.0018 | 5 | 14 | 4.049128 | -3.260032 | 2.970781 | 0.2173246 | 12.45057 | 0.890785
2018-03-15 01:11 | 101380.9 | 360.0018 | 5 | 14 | 4.006517 | -3.260034 | 2.970781 | 0.3259893 | 12.45057 | 1.328458
2018-03-15 01:13 | 101500.9 | 480.0011 | 5 | 14 | 3.964718 | -3.259998 | 2.970781 | 0.4346582 | 12.45057 | 1.761564
2018-03-15 01:15 | 101620.9 | 600.0003 | 5 | 14 | 3.923975 | -3.25999 | 2.970781 | 0.5433108 | 12.45057 | 2.190115
2018-03-15 01:17 | 101740.9 | 720.0003 | 5 | 14 | 3.884722 | -3.260053 | 2.970781 | 0.6519448 | 12.45057 | 2.614244
2018-03-15 01:19 | 101860.9 | 840.0011 | 5 | 14 | 3.847398 | -3.260016 | 2.970781 | 0.7606508 | 12.45057 | 3.03449
2018-03-15 01:21 | 101980.9 | 960.0004 | 5 | 14 | 3.812276 | -3.259998 | 2.970781 | 0.8693033 | 12.45057 | 3.450591
2018-03-15 01:23 | 102100.9 | 1080.0012 | 5 | 14 | 3.779153 | -3.259954 | 2.970781 | 0.9779795 | 12.45057 | 3.863075
2018-03-15 01:25 | 102220.9 | 1200.0004 | 5 | 14 | 3.747993 | -3.26 | 2.970781 | 1.086643 | 12.45057 | 4.272021
2018-03-15 01:27 | 102340.9 | 1320.0004 | 5 | 14 | 3.718408 | -3.259992 | 2.970781 | 1.195296 | 12.45057 | 4.677634
2018-03-15 01:29 | 102460.9 | 1440.0005 | 5 | 14 | 3.690312 | -3.260006 | 2.970781 | 1.303961 | 12.45057 | 5.080153
2018-03-15 01:31 | 102580.9 | 1560.0011 | 5 | 14 | 3.663841 | -3.260023 | 2.970781 | 1.412637 | 12.45057 | 5.479745
2018-03-15 01:33 | 102700.9 | 1680.0004 | 5 | 14 | 3.639299 | -3.260013 | 2.970781 | 1.52129 | 12.45057 | 5.876482
2018-03-15 01:35 | 102820.9 | 1800.0011 | 5 | 14 | 3.616823 | -3.260019 | 2.970781 | 1.629925 | 12.45057 | 6.270596
2018-03-15 01:37 | 102940.9 | 1920.0003 | 5 | 14 | 3.596339 | -3.259998 | 2.970781 | 1.73862 | 12.45057 | 6.662595
2018-03-15 01:39 | 103060.9 | 2040.0003 | 5 | 14 | 3.577771 | -3.260004 | 2.970781 | 1.847233 | 12.45057 | 7.05218
2018-03-15 01:41 | 103180.9 | 2160.0019 | 5 | 14 | 3.560777 | -3.260023 | 2.970781 | 1.95596 | 12.45057 | 7.440245
2018-03-15 01:43 | 103300.9 | 2280.0011 | 5 | 14 | 3.544826 | -3.260006 | 2.970781 | 2.064618 | 12.45057 | 7.826281
2018-03-15 01:45 | 103420.9 | 2400.0011 | 5 | 14 | 3.52928 | -3.259944 | 2.970781 | 2.173242 | 12.45057 | 8.210487
2018-03-15 01:47 | 103540.9 | 2520.0003 | 5 | 14 | 3.51341 | -3.26009 | 2.970781 | 2.281858 | 12.45057 | 8.592969
2018-03-15 01:49 | 103660.9 | 2640.0013 | 5 | 14 | 3.49605 | -3.259942 | 2.970781 | 2.390563 | 12.45057 | 8.973975
2018-03-15 01:51 | 103780.9 | 2760.0011 | 5 | 14 | 3.474239 | -3.259969 | 2.970781 | 2.491125 | 12.45057 | 9.324512
2018-03-15 01:53 | 103900.9 | 2880.001 | 5 | 14 | 3.44365 | -3.259983 | 2.970781 | 2.599803 | 12.45057 | 9.700514
2018-03-15 01:55 | 104020.9 | 3000.0018 | 5 | 14 | 3.400609 | -3.260023 | 2.970781 | 2.708461 | 12.45057 | 10.07251
2018-03-15 01:57 | 104140.9 | 3120.0002 | 5 | 14 | 3.327557 | -3.259975 | 2.970781 | 2.817132 | 12.45057 | 10.43851
2018-03-15 01:59 | 104260.9 | 3240.001 | 5 | 14 | 3.151415 | -3.260032 | 2.970781 | 2.925797 | 12.45057 | 10.79237
2018-03-15 02:00 | 104301.2 | 3280.2656 | 5 | 14 | 2.999989 | -3.259988 | 2.970781 | 2.962256 | 12.45057 | 10.90484
2018-03-15 02:02 | 104421.2 | 119.9999 | 6 | 14 | 3.318226 | 0 | 2.970781 | 2.962256 | 12.45057 | 10.90484
2018-03-15 02:04 | 104541.2 | 239.9999 | 6 | 14 | 3.329386 | 0 | 2.970781 | 2.962256 | 12.45057 | 10.90484
2018-03-15 02:05 | 104601.2 | 300.0029 | 6 | 14 | 3.332812 | 0 | 2.970781 | 2.962256 | 12.45057 | 10.90484
2018-03-15 02:05 | 104601.2 | 0.0024 | 7 | 15 | 3.332791 | 0 | 0 | 0 | 0 | 0
2018-03-15 02:07 | 104721.3 | 120.001 | 2 | 15 | 3.965813 | 4.889954 | 0.1629516 | 0 | 0.6260995 | 0
2018-03-15 02:09 | 104841.3 | 240.0002 | 2 | 15 | 4.011579 | 4.889948 | 0.3259697 | 0 | 1.276634 | 0
2018-03-15 02:11 | 104961.3 | 360.0003 | 2 | 15 | 4.048484 | 4.889891 | 0.4889563 | 0 | 1.933594 | 0
2018-03-15 02:13 | 105081.3 | 480.0003 | 2 | 15 | 4.078724 | 4.88991 | 0.6519102 | 0 | 2.595829 | 0
2018-03-15 02:15 | 105201.3 | 600.0002 | 2 | 15 | 4.104905 | 4.889914 | 0.8148701 | 0 | 3.262681 | 0
2018-03-15 02:17 | 105321.3 | 720.0007 | 2 | 15 | 4.128824 | 4.889915 | 0.9779549 | 0 | 3.934078 | 0
2018-03-15 02:19 | 105441.3 | 840.0018 | 2 | 15 | 4.154552 | 4.889948 | 1.140932 | 0 | 4.609041 | 0
2018-03-15 02:21 | 105561.3 | 960.001 | 2 | 15 | 4.183024 | 4.889938 | 1.303946 | 0 | 5.288576 | 0
2018-03-15 02:23 | 105681.3 | 1080.0003 | 2 | 15 | 4.200419 | 4.633568 | 1.464952 | 0 | 5.964059 | 0
2018-03-15 02:25 | 105801.3 | 1200.0018 | 2 | 15 | 4.200394 | 4.11639 | 1.610724 | 0 | 6.576358 | 0
2018-03-15 02:27 | 105921.3 | 1320.0003 | 2 | 15 | 4.200405 | 3.626244 | 1.739694 | 0 | 7.118085 | 0
2018-03-15 02:28 | 106015.6 | 1414.2792 | 2 | 15 | 4.200376 | 3.259987 | 1.829746 | 0 | 7.49634 | 0
2018-03-15 02:30 | 106135.6 | 120.0002 | 3 | 15 | 4.228016 | 3.259823 | 1.937857 | 0 | 7.951825 | 0
2018-03-15 02:32 | 106255.6 | 240.0011 | 3 | 15 | 4.260403 | 3.259861 | 2.04661 | 0 | 8.413368 | 0
2018-03-15 02:34 | 106375.6 | 360.001 | 3 | 15 | 4.295363 | 3.260172 | 2.155286 | 0 | 8.878252 | 0
2018-03-15 02:36 | 106495.6 | 480.0002 | 3 | 15 | 4.332581 | 3.26017 | 2.263955 | 0 | 9.347028 | 0
2018-03-15 02:38 | 106615.6 | 600.0018 | 3 | 15 | 4.371821 | 3.260164 | 2.372617 | 0 | 9.819932 | 0
2018-03-15 02:40 | 106735.6 | 720.0018 | 3 | 15 | 4.400405 | 3.049128 | 2.480178 | 0 | 10.29214 | 0
2018-03-15 02:42 | 106855.6 | 840.0003 | 3 | 15 | 4.400394 | 2.537415 | 2.572912 | 0 | 10.70021 | 0
2018-03-15 02:44 | 106975.6 | 960.0003 | 3 | 15 | 4.400403 | 2.128647 | 2.650437 | 0 | 11.04135 | 0
2018-03-15 02:46 | 107095.6 | 1080.0011 | 3 | 15 | 4.400375 | 1.794617 | 2.715634 | 0 | 11.32824 | 0
2018-03-15 02:48 | 107215.6 | 1200.001 | 3 | 15 | 4.400364 | 1.522635 | 2.770755 | 0 | 11.57079 | 0
2018-03-15 02:50 | 107335.6 | 1320.0003 | 3 | 15 | 4.400374 | 1.300297 | 2.81768 | 0 | 11.77728 | 0
2018-03-15 02:52 | 107455.6 | 1440.0002 | 3 | 15 | 4.400366 | 1.117653 | 2.85787 | 0 | 11.95413 | 0
2018-03-15 02:54 | 107575.6 | 1560.0003 | 3 | 15 | 4.400364 | 0.9667091 | 2.89252 | 0 | 12.1066 | 0
2018-03-15 02:56 | 107695.6 | 1680.001 | 3 | 15 | 4.400377 | 0.8415394 | 2.922588 | 0 | 12.23891 | 0
2018-03-15 02:58 | 107815.6 | 1800.0011 | 3 | 15 | 4.400358 | 0.7365704 | 2.94882 | 0 | 12.35434 | 0
2018-03-15 03:00 | 107930.9 | 1915.2641 | 3 | 15 | 4.400375 | 0.6519966 | 2.971006 | 0 | 12.45197 | 0
2018-03-15 03:02 | 108050.9 | 120.0008 | 4 | 15 | 4.351605 | 0 | 2.971006 | 0 | 12.45197 | 0
2018-03-15 03:04 | 108170.9 | 240 | 4 | 15 | 4.347906 | 0 | 2.971006 | 0 | 12.45197 | 0
2018-03-15 03:05 | 108230.9 | 300.0022 | 4 | 15 | 4.346831 | 0 | 2.971006 | 0 | 12.45197 | 0
2018-03-15 03:07 | 108351 | 120.0017 | 5 | 15 | 4.094077 | -3.260065 | 2.971006 | 0.1086351 | 12.45197 | 0.4483253
2018-03-15 03:09 | 108471 | 240.001 | 5 | 15 | 4.049505 | -3.260037 | 2.971006 | 0.2173112 | 12.45197 | 0.8907958
2018-03-15 03:11 | 108591 | 360.001 | 5 | 15 | 4.006908 | -3.25999 | 2.971006 | 0.3259579 | 12.45197 | 1.328438
2018-03-15 03:13 | 108711 | 480.0002 | 5 | 15 | 3.965134 | -3.260016 | 2.971006 | 0.4346536 | 12.45197 | 1.761693
2018-03-15 03:15 | 108831 | 600.0002 | 5 | 15 | 3.924439 | -3.260025 | 2.971006 | 0.5432242 | 12.45197 | 2.189971
2018-03-15 03:17 | 108951 | 720.0018 | 5 | 15 | 3.885233 | -3.259992 | 2.971006 | 0.6519669 | 12.45197 | 2.61458
2018-03-15 03:19 | 109071 | 840.001 | 5 | 15 | 3.847953 | -3.260055 | 2.971006 | 0.7606436 | 12.45197 | 3.03477
2018-03-15 03:21 | 109191 | 960.0018 | 5 | 15 | 3.8128 | -3.260011 | 2.971006 | 0.8693076 | 12.45197 | 3.450974
2018-03-15 03:23 | 109311 | 1080.0018 | 5 | 15 | 3.779688 | -3.26003 | 2.971006 | 0.9779564 | 12.45197 | 3.863414
2018-03-15 03:25 | 109431 | 1200.0017 | 5 | 15 | 3.748527 | -3.260006 | 2.971006 | 1.086651 | 12.45197 | 4.272535
2018-03-15 03:27 | 109551 | 1320.0002 | 5 | 15 | 3.71893 | -3.260067 | 2.971006 | 1.193437 | 12.45197 | 4.671239
2018-03-15 03:29 | 109671 | 1440.0017 | 5 | 15 | 3.690781 | -3.260019 | 2.971006 | 1.302166 | 12.45197 | 5.07405
2018-03-15 03:31 | 109791 | 1560.0026 | 5 | 15 | 3.664251 | -3.259973 | 2.971006 | 1.410773 | 12.45197 | 5.473438
2018-03-15 03:33 | 109911 | 1680.001 | 5 | 15 | 3.639717 | -3.260013 | 2.971006 | 1.5194 | 12.45197 | 5.870126
2018-03-15 03:35 | 110031 | 1800.0011 | 5 | 15 | 3.617147 | -3.260015 | 2.971006 | 1.628167 | 12.45197 | 6.264762
2018-03-15 03:37 | 110151 | 1920.0003 | 5 | 15 | 3.596648 | -3.260002 | 2.971006 | 1.736832 | 12.45197 | 6.656685
2018-03-15 03:39 | 110271 | 2040.0003 | 5 | 15 | 3.578086 | -3.26003 | 2.971006 | 1.845492 | 12.45197 | 7.046473
2018-03-15 03:41 | 110391 | 2160.001 | 5 | 15 | 3.561111 | -3.26003 | 2.971006 | 1.95416 | 12.45197 | 7.434364
2018-03-15 03:43 | 110511 | 2280.001 | 5 | 15 | 3.545142 | -3.260027 | 2.971006 | 2.062825 | 12.45197 | 7.820459
2018-03-15 03:45 | 110631 | 2400.001 | 5 | 15 | 3.529579 | -3.260013 | 2.971006 | 2.17148 | 12.45197 | 8.204808
2018-03-15 03:47 | 110751 | 2520.0003 | 5 | 15 | 3.513697 | -3.260006 | 2.971006 | 2.28015 | 12.45197 | 8.587514
2018-03-15 03:49 | 110871 | 2640.0003 | 5 | 15 | 3.496267 | -3.259977 | 2.971006 | 2.388814 | 12.45197 | 8.968402
2018-03-15 03:51 | 110991 | 2760.0019 | 5 | 15 | 3.47443 | -3.259994 | 2.971006 | 2.497484 | 12.45197 | 9.347217
2018-03-15 03:53 | 111111 | 2880.0003 | 5 | 15 | 3.443836 | -3.260002 | 2.971006 | 2.606101 | 12.45197 | 9.72303
2018-03-15 03:55 | 111231 | 3000.0011 | 5 | 15 | 3.400767 | -3.260002 | 2.971006 | 2.7148 | 12.45197 | 10.09519
2018-03-15 03:57 | 111351 | 3120.0019 | 5 | 15 | 3.327665 | -3.259965 | 2.971006 | 2.823474 | 12.45197 | 10.46121
2018-03-15 03:59 | 111471 | 3240.0003 | 5 | 15 | 3.151696 | -3.260004 | 2.971006 | 2.93208 | 12.45197 | 10.8149
2018-03-15 04:00 | 111511.3 | 3280.3175 | 5 | 15 | 2.999971 | -3.26 | 2.971006 | 2.968643 | 12.45197 | 10.9277
2018-03-15 04:02 | 111631.4 | 120.0003 | 6 | 15 | 3.318046 | 0 | 2.971006 | 2.968643 | 12.45197 | 10.9277
2018-03-15 04:04 | 111751.4 | 240.0019 | 6 | 15 | 3.329235 | 0 | 2.971006 | 2.968643 | 12.45197 | 10.9277
2018-03-15 04:05 | 111811.4 | 300.0024 | 6 | 15 | 3.332663 | 0 | 2.971006 | 2.968643 | 12.45197 | 10.9277
2018-03-15 04:05 | 111811.4 | 0.0025 | 7 | 16 | 3.332681 | 0 | 0 | 0 | 0 | 0
2018-03-15 04:07 | 111931.5 | 120.0029 | 2 | 16 | 3.966108 | 4.88991 | 0.1622864 | 0 | 0.623726 | 0
2018-03-15 04:09 | 112051.5 | 240.0005 | 2 | 16 | 4.01195 | 4.889885 | 0.3252816 | 0 | 1.274221 | 0
2018-03-15 04:11 | 112171.5 | 360.0021 | 2 | 16 | 4.048961 | 4.889952 | 0.4882764 | 0 | 1.931281 | 0
2018-03-15 04:13 | 112291.5 | 480.0016 | 2 | 16 | 4.07923 | 4.889938 | 0.6513242 | 0 | 2.593981 | 0
2018-03-15 04:15 | 112411.5 | 600.0004 | 2 | 16 | 4.105473 | 4.889938 | 0.8142232 | 0 | 3.260672 | 0
2018-03-15 04:17 | 112531.5 | 720.0021 | 2 | 16 | 4.129411 | 4.889963 | 0.977245 | 0 | 3.931901 | 0
2018-03-15 04:19 | 112651.5 | 840.0005 | 2 | 16 | 4.155215 | 4.889944 | 1.140301 | 0 | 4.607292 | 0
2018-03-15 04:21 | 112771.5 | 960.0005 | 2 | 16 | 4.183766 | 4.889904 | 1.303297 | 0 | 5.286864 | 0
2018-03-15 04:23 | 112891.5 | 1080.0005 | 2 | 16 | 4.200391 | 4.622625 | 1.464174 | 0 | 5.96187 | 0
2018-03-15 04:25 | 113011.5 | 1200.0005 | 2 | 16 | 4.200391 | 4.10692 | 1.609483 | 0 | 6.572225 | 0
2018-03-15 04:27 | 113131.5 | 1320.0021 | 2 | 16 | 4.200387 | 3.618498 | 1.738183 | 0 | 7.112818 | 0
2018-03-15 04:29 | 113224.4 | 1412.9642 | 2 | 16 | 4.200396 | 3.259987 | 1.826919 | 0 | 7.485542 | 0
2018-03-15 04:31 | 113344.4 | 120.0019 | 3 | 16 | 4.228008 | 3.260185 | 1.935212 | 0 | 7.941794 | 0
2018-03-15 04:33 | 113464.4 | 240.001 | 3 | 16 | 4.260355 | 3.259815 | 2.043842 | 0 | 8.402814 | 0
2018-03-15 04:35 | 113584.4 | 360.0019 | 3 | 16 | 4.295269 | 3.259832 | 2.152537 | 0 | 8.867765 | 0
2018-03-15 04:37 | 113704.4 | 480.0026 | 3 | 16 | 4.332484 | 3.260176 | 2.261226 | 0 | 9.336618 | 0
2018-03-15 04:39 | 113824.4 | 600.0018 | 3 | 16 | 4.371665 | 3.260099 | 2.369816 | 0 | 9.809194 | 0
2018-03-15 04:41 | 113944.4 | 720.0018 | 3 | 16 | 4.400411 | 3.050167 | 2.477363 | 0 | 10.28133 | 0
2018-03-15 04:43 | 114064.4 | 840.0002 | 3 | 16 | 4.400396 | 2.539715 | 2.570128 | 0 | 10.68954 | 0
2018-03-15 04:45 | 114184.4 | 960.0002 | 3 | 16 | 4.400375 | 2.130659 | 2.647085 | 0 | 11.02818 | 0
2018-03-15 04:47 | 114304.4 | 1080.0011 | 3 | 16 | 4.400383 | 1.797869 | 2.712394 | 0 | 11.31556 | 0
2018-03-15 04:49 | 114424.4 | 1200.001 | 3 | 16 | 4.400362 | 1.525824 | 2.767086 | 0 | 11.55623 | 0
2018-03-15 04:51 | 114544.4 | 1320.001 | 3 | 16 | 4.400362 | 1.303364 | 2.813348 | 0 | 11.7598 | 0
2018-03-15 04:53 | 114664.4 | 1440.0002 | 3 | 16 | 4.400363 | 1.120317 | 2.853705 | 0 | 11.93739 | 0
2018-03-15 04:55 | 114784.4 | 1560.0012 | 3 | 16 | 4.400354 | 0.9690304 | 2.888448 | 0 | 12.09026 | 0
2018-03-15 04:57 | 114904.4 | 1680.0002 | 3 | 16 | 4.40036 | 0.8437824 | 2.918603 | 0 | 12.22296 | 0
2018-03-15 04:59 | 115024.4 | 1800.0019 | 3 | 16 | 4.400383 | 0.7394848 | 2.944927 | 0 | 12.33879 | 0
2018-03-15 05:01 | 115142.8 | 1918.36 | 3 | 16 | 4.400346 | 0.6519985 | 2.967737 | 0 | 12.43917 | 0
2018-03-15 05:03 | 115262.9 | 120.0017 | 4 | 16 | 4.351481 | 0 | 2.967737 | 0 | 12.43917 | 0
2018-03-15 05:05 | 115382.9 | 240 | 4 | 16 | 4.347817 | 0 | 2.967737 | 0 | 12.43917 | 0
2018-03-15 05:06 | 115442.9 | 300.0014 | 4 | 16 | 4.346717 | 0 | 2.967737 | 0 | 12.43917 | 0
2018-03-15 05:08 | 115562.9 | 120.0002 | 5 | 16 | 4.093655 | -3.25999 | 2.967737 | 0.1086525 | 12.43917 | 0.4483566
2018-03-15 05:10 | 115682.9 | 240.0011 | 5 | 16 | 4.049066 | -3.260011 | 2.967737 | 0.2173122 | 12.43917 | 0.8907145
2018-03-15 05:12 | 115802.9 | 360.0012 | 5 | 16 | 4.006495 | -3.260013 | 2.967737 | 0.3259907 | 12.43917 | 1.328437
2018-03-15 05:14 | 115922.9 | 480.0002 | 5 | 16 | 3.964719 | -3.260019 | 2.967737 | 0.4346505 | 12.43917 | 1.761503
2018-03-15 05:16 | 116042.9 | 600.0012 | 5 | 16 | 3.924007 | -3.260002 | 2.967737 | 0.5433172 | 12.43917 | 2.190112
2018-03-15 05:18 | 116162.9 | 720.001 | 5 | 16 | 3.884843 | -3.259983 | 2.967737 | 0.6519265 | 12.43917 | 2.614153
2018-03-15 05:20 | 116282.9 | 840.0009 | 5 | 16 | 3.847574 | -3.260055 | 2.967737 | 0.7606556 | 12.43917 | 3.034505
2018-03-15 05:22 | 116402.9 | 960.0018 | 5 | 16 | 3.812438 | -3.260015 | 2.967737 | 0.8693231 | 12.43917 | 3.450682
2018-03-15 05:24 | 116522.9 | 1080.0002 | 5 | 16 | 3.779398 | -3.259996 | 2.967737 | 0.977959 | 12.43917 | 3.863037
2018-03-15 05:26 | 116642.9 | 1200.0018 | 5 | 16 | 3.748289 | -3.259954 | 2.967737 | 1.086648 | 12.43917 | 4.272106
2018-03-15 05:28 | 116762.9 | 1320.0026 | 5 | 16 | 3.718732 | -3.259965 | 2.967737 | 1.195285 | 12.43917 | 4.677691
2018-03-15 05:30 | 116882.9 | 1440.0002 | 5 | 16 | 3.690652 | -3.260011 | 2.967737 | 1.303981 | 12.43917 | 5.080363
2018-03-15 05:32 | 117002.9 | 1560.0026 | 5 | 16 | 3.664261 | -3.260016 | 2.967737 | 1.412645 | 12.43917 | 5.479952
2018-03-15 05:34 | 117122.9 | 1680.0001 | 5 | 16 | 3.639755 | -3.260027 | 2.967737 | 1.521298 | 12.43917 | 5.876736
2018-03-15 05:36 | 117242.9 | 1800.001 | 5 | 16 | 3.617269 | -3.260032 | 2.967737 | 1.629975 | 12.43917 | 6.271054
2018-03-15 05:38 | 117362.9 | 1920.0002 | 5 | 16 | 3.596833 | -3.260034 | 2.967737 | 1.738622 | 12.43917 | 6.66293
2018-03-15 05:40 | 117482.9 | 2040.0002 | 5 | 16 | 3.578284 | -3.259986 | 2.967737 | 1.847305 | 12.43917 | 7.052819
2018-03-15 05:42 | 117602.9 | 2160.0018 | 5 | 16 | 3.561348 | -3.259977 | 2.967737 | 1.955947 | 12.43917 | 7.44064
2018-03-15 05:44 | 117722.9 | 2280.0002 | 5 | 16 | 3.545354 | -3.259967 | 2.967737 | 2.064626 | 12.43917 | 7.826811
2018-03-15 05:46 | 117842.9 | 2400.0002 | 5 | 16 | 3.529801 | -3.260019 | 2.967737 | 2.173292 | 12.43917 | 8.211224
2018-03-15 05:48 | 117962.9 | 2520.0009 | 5 | 16 | 3.51396 | -3.260056 | 2.967737 | 2.281933 | 12.43917 | 8.593851
2018-03-15 05:50 | 118082.9 | 2640.0002 | 5 | 16 | 3.496541 | -3.260011 | 2.967737 | 2.390625 | 12.43917 | 8.974866
2018-03-15 05:52 | 118202.9 | 2760.0011 | 5 | 16 | 3.474684 | -3.260011 | 2.967737 | 2.499283 | 12.43917 | 9.353668
2018-03-15 05:54 | 118322.9 | 2880.0002 | 5 | 16 | 3.444032 | -3.260032 | 2.967737 | 2.607942 | 12.43917 | 9.729649
2018-03-15 05:56 | 118442.9 | 3000.0018 | 5 | 16 | 3.400895 | -3.260027 | 2.967737 | 2.7166 | 12.43917 | 10.10168
2018-03-15 05:58 | 118562.9 | 3120.0002 | 5 | 16 | 3.32761 | -3.260002 | 2.967737 | 2.825283 | 12.43917 | 10.46774
2018-03-15 06:00 | 118682.9 | 3240.001 | 5 | 16 | 3.150465 | -3.26003 | 2.967737 | 2.933936 | 12.43917 | 10.82154
2018-03-15 06:00 | 118722.7 | 3279.756 | 5 | 16 | 2.999994 | -3.259963 | 2.967737 | 2.969937 | 12.43917 | 10.93257
2018-03-15 06:02 | 118842.7 | 120.0002 | 6 | 16 | 3.316989 | 0 | 2.967737 | 2.969937 | 12.43917 | 10.93257
2018-03-15 06:04 | 118962.7 | 240.0001 | 6 | 16 | 3.328137 | 0 | 2.967737 | 2.969937 | 12.43917 | 10.93257
2018-03-15 06:05 | 119022.7 | 300.0039 | 6 | 16 | 3.331575 | 0 | 2.967737 | 2.969937 | 12.43917 | 10.93257
2018-03-15 06:05 | 119022.7 | 0.0025 | 7 | 17 | 3.331545 | 0 | 0 | 0 | 0 | 0
2018-03-15 06:07 | 119142.8 | 120.0011 | 2 | 17 | 3.965212 | 4.889917 | 0.1622826 | 0 | 0.6235475 | 0
2018-03-15 06:09 | 119262.8 | 240.0018 | 2 | 17 | 4.011162 | 4.889872 | 0.3253043 | 0 | 1.274021 | 0
2018-03-15 06:11 | 119382.8 | 360.0011 | 2 | 17 | 4.048128 | 4.889849 | 0.488323 | 0 | 1.931047 | 0
2018-03-15 06:13 | 119502.8 | 480.001 | 2 | 17 | 4.078429 | 4.889877 | 0.6512936 | 0 | 2.5933 | 0
2018-03-15 06:15 | 119622.8 | 600.0011 | 2 | 17 | 4.104693 | 4.88991 | 0.8142018 | 0 | 3.2599 | 0
2018-03-15 06:17 | 119742.8 | 720 | 2 | 17 | 4.128658 | 4.889908 | 0.9772363 | 0 | 3.931057 | 0
2018-03-15 06:19 | 119862.8 | 840.0003 | 2 | 17 | 4.154509 | 4.88991 | 1.140253 | 0 | 4.606163 | 0
2018-03-15 06:21 | 119982.8 | 960.001 | 2 | 17 | 4.183066 | 4.8899 | 1.303258 | 0 | 5.285661 | 0
2018-03-15 06:23 | 120102.8 | 1080.0003 | 2 | 17 | 4.200383 | 4.632463 | 1.464274 | 0 | 5.961188 | 0
2018-03-15 06:25 | 120222.8 | 1200.0012 | 2 | 17 | 4.200401 | 4.113506 | 1.609995 | 0 | 6.573275 | 0
2018-03-15 06:27 | 120342.8 | 1320.0004 | 2 | 17 | 4.200401 | 3.622093 | 1.738819 | 0 | 7.114386 | 0
2018-03-15 06:29 | 120436.3 | 1413.4632 | 2 | 17 | 4.200382 | 3.259989 | 1.828075 | 0 | 7.489297 | 0
2018-03-15 06:31 | 120556.3 | 120.0004 | 3 | 17 | 4.228074 | 3.260147 | 1.936386 | 0 | 7.945628 | 0
2018-03-15 06:33 | 120676.3 | 240.0004 | 3 | 17 | 4.26046 | 3.260107 | 2.045054 | 0 | 8.406819 | 0
2018-03-15 06:35 | 120796.3 | 360.0004 | 3 | 17 | 4.295446 | 3.260147 | 2.15373 | 0 | 8.871708 | 0
2018-03-15 06:37 | 120916.3 | 480.0011 | 3 | 17 | 4.332675 | 3.260122 | 2.262386 | 0 | 9.340437 | 0
2018-03-15 06:39 | 121036.3 | 600.0019 | 3 | 17 | 4.371927 | 3.260111 | 2.371067 | 0 | 9.813433 | 0
2018-03-15 06:41 | 121156.3 | 720.0003 | 3 | 17 | 4.400419 | 3.046797 | 2.478458 | 0 | 10.28491 | 0
2018-03-15 06:43 | 121276.3 | 840.0011 | 3 | 17 | 4.400383 | 2.535654 | 2.57119 | 0 | 10.69297 | 0
2018-03-15 06:45 | 121396.3 | 960.0003 | 3 | 17 | 4.40039 | 2.127769 | 2.648494 | 0 | 11.03313 | 0
2018-03-15 06:47 | 121516.3 | 1080.0003 | 3 | 17 | 4.400381 | 1.794807 | 2.713801 | 0 | 11.32051 | 0
2018-03-15 06:49 | 121636.3 | 1200.0003 | 3 | 17 | 4.400366 | 1.523064 | 2.76895 | 0 | 11.56318 | 0
2018-03-15 06:51 | 121756.3 | 1320.0004 | 3 | 17 | 4.400366 | 1.300619 | 2.815742 | 0 | 11.76909 | 0
2018-03-15 06:53 | 121876.3 | 1440.0004 | 3 | 17 | 4.400346 | 1.11771 | 2.856099 | 0 | 11.94668 | 0
2018-03-15 06:55 | 121996.3 | 1560.0004 | 3 | 17 | 4.400358 | 0.9667454 | 2.890774 | 0 | 12.09926 | 0
2018-03-15 06:57 | 122116.3 | 1680.0004 | 3 | 17 | 4.400367 | 0.8422451 | 2.920849 | 0 | 12.2316 | 0
2018-03-15 06:59 | 122236.3 | 1800.0003 | 3 | 17 | 4.400339 | 0.7366962 | 2.947063 | 0 | 12.34695 | 0
2018-03-15 07:01 | 122351.7 | 1915.4023 | 3 | 17 | 4.400342 | 0.6519985 | 2.969129 | 0 | 12.44405 | 0
2018-03-15 07:03 | 122471.8 | 120.0012 | 4 | 17 | 4.351431 | 0 | 2.969129 | 0 | 12.44405 | 0
2018-03-15 07:05 | 122591.8 | 240.0004 | 4 | 17 | 4.34776 | 0 | 2.969129 | 0 | 12.44405 | 0
2018-03-15 07:06 | 122651.8 | 300.0032 | 4 | 17 | 4.346657 | 0 | 2.969129 | 0 | 12.44405 | 0
2018-03-15 07:08 | 122771.8 | 120.0004 | 5 | 17 | 4.093134 | -3.260034 | 2.969129 | 0.1086129 | 12.44405 | 0.4481468
2018-03-15 07:10 | 122891.8 | 240.0012 | 5 | 17 | 4.048483 | -3.260004 | 2.969129 | 0.2173309 | 12.44405 | 0.8906817
2018-03-15 07:12 | 123011.8 | 360.0012 | 5 | 17 | 4.005847 | -3.260053 | 2.969129 | 0.3259685 | 12.44405 | 1.328173
2018-03-15 07:14 | 123131.8 | 480.0012 | 5 | 17 | 3.964043 | -3.260036 | 2.969129 | 0.4346455 | 12.44405 | 1.761237
2018-03-15 07:16 | 123251.8 | 600.0004 | 5 | 17 | 3.923343 | -3.260034 | 2.969129 | 0.543322 | 12.44405 | 2.189811
2018-03-15 07:18 | 123371.8 | 720.0004 | 5 | 17 | 3.884099 | -3.260067 | 2.969129 | 0.6519865 | 12.44405 | 2.613991
2018-03-15 07:20 | 123491.8 | 840.0004 | 5 | 17 | 3.846817 | -3.260037 | 2.969129 | 0.7606558 | 12.44405 | 3.034028
2018-03-15 07:22 | 123611.8 | 960.0011 | 5 | 17 | 3.811678 | -3.260048 | 2.969129 | 0.8692315 | 12.44405 | 3.449774
2018-03-15 07:24 | 123731.8 | 1080.0011 | 5 | 17 | 3.778653 | -3.259986 | 2.969129 | 0.9779448 | 12.44405 | 3.86234
2018-03-15 07:26 | 123851.8 | 1200.0003 | 5 | 17 | 3.747519 | -3.259975 | 2.969129 | 1.086638 | 12.44405 | 4.271346
2018-03-15 07:28 | 123971.8 | 1320.0003 | 5 | 17 | 3.717984 | -3.260016 | 2.969129 | 1.19351 | 12.44405 | 4.670276
2018-03-15 07:30 | 124091.8 | 1440.0019 | 5 | 17 | 3.689888 | -3.259953 | 2.969129 | 1.301265 | 12.44405 | 5.069381
2018-03-15 07:32 | 124211.8 | 1560.0018 | 5 | 17 | 3.663489 | -3.259996 | 2.969129 | 1.409918 | 12.44405 | 5.468847
2018-03-15 07:34 | 124331.8 | 1680.0011 | 5 | 17 | 3.638997 | -3.26003 | 2.969129 | 1.518554 | 12.44405 | 5.865486
2018-03-15 07:36 | 124451.8 | 1800.0011 | 5 | 17 | 3.616537 | -3.260023 | 2.969129 | 1.627248 | 12.44405 | 6.259782
2018-03-15 07:38 | 124571.8 | 1920.0002 | 5 | 17 | 3.596064 | -3.260021 | 2.969129 | 1.735918 | 12.44405 | 6.65166
2018-03-15 07:40 | 124691.8 | 2040.0027 | 5 | 17 | 3.577514 | -3.259996 | 2.969129 | 1.844568 | 12.44405 | 7.041349
2018-03-15 07:42 | 124811.8 | 2160.0027 | 5 | 17 | 3.560579 | -3.260076 | 2.969129 | 1.953259 | 12.44405 | 7.429259
2018-03-15 07:44 | 124931.8 | 2280.0003 | 5 | 17 | 3.544629 | -3.259971 | 2.969129 | 2.061914 | 12.44405 | 7.815262
2018-03-15 07:46 | 125051.8 | 2400.001 | 5 | 17 | 3.529085 | -3.259958 | 2.969129 | 2.170581 | 12.44405 | 8.199597
2018-03-15 07:48 | 125171.8 | 2520.0003 | 5 | 17 | 3.513275 | -3.260006 | 2.969129 | 2.279225 | 12.44405 | 8.582162
2018-03-15 07:50 | 125291.8 | 2640.0027 | 5 | 17 | 3.495844 | -3.259971 | 2.969129 | 2.387896 | 12.44405 | 8.963027
2018-03-15 07:52 | 125411.8 | 2760.0003 | 5 | 17 | 3.473984 | -3.259988 | 2.969129 | 2.496549 | 12.44405 | 9.341736
2018-03-15 07:54 | 125531.8 | 2880.0013 | 5 | 17 | 3.443297 | -3.260013 | 2.969129 | 2.605219 | 12.44405 | 9.717675
2018-03-15 07:56 | 125651.8 | 3000.002 | 5 | 17 | 3.400024 | -3.259953 | 2.969129 | 2.713862 | 12.44405 | 10.08958
2018-03-15 07:58 | 125771.8 | 3120.0003 | 5 | 17 | 3.326388 | -3.259996 | 2.969129 | 2.822545 | 12.44405 | 10.45552
2018-03-15 08:00 | 125891.8 | 3240.0011 | 5 | 17 | 3.147585 | -3.259967 | 2.969129 | 2.931232 | 12.44405 | 10.80922
2018-03-15 08:00 | 125930.7 | 3278.8344 | 5 | 17 | 2.999992 | -3.259996 | 2.969129 | 2.966377 | 12.44405 | 10.91756
2018-03-15 08:02 | 126050.7 | 120.0011 | 6 | 17 | 3.318107 | 0 | 2.969129 | 2.966377 | 12.44405 | 10.91756
2018-03-15 08:04 | 126170.7 | 240.0002 | 6 | 17 | 3.329275 | 0 | 2.969129 | 2.966377 | 12.44405 | 10.91756
2018-03-15 08:05 | 126230.7 | 300.0016 | 6 | 17 | 3.332726 | 0 | 2.969129 | 2.966377 | 12.44405 | 10.91756
2018-03-15 08:05 | 126230.7364 | 0.004 | 7 | 18 | 3.332738 | 0 | 0 | 0 | 0 | 0
2018-03-15 08:07 | 126350.8 | 120.002 | 2 | 18 | 3.965787 | 4.889919 | 0.1622946 | 1.593e-09 | 0.6237288 | 5.311e-09
2018-03-15 08:09 | 126470.8 | 240.0003 | 2 | 18 | 4.011578 | 4.889931 | 0.3252967 | 1.593e-09 | 1.274199 | 5.311e-09
2018-03-15 08:11 | 126590.8 | 360.0003 | 2 | 18 | 4.048556 | 4.88991 | 0.4882913 | 1.593e-09 | 1.931196 | 5.311e-09
2018-03-15 08:13 | 126710.8 | 480.0011 | 2 | 18 | 4.078772 | 4.8899 | 0.6512965 | 1.593e-09 | 2.593651 | 5.311e-09
2018-03-15 08:15 | 126830.8 | 600.0012 | 2 | 18 | 4.105008 | 4.8899 | 0.8142896 | 1.593e-09 | 3.260653 | 5.311e-09
2018-03-15 08:17 | 126950.8 | 720.002 | 2 | 18 | 4.12884 | 4.889875 | 0.9772653 | 1.593e-09 | 3.931608 | 5.311e-09
2018-03-15 08:19 | 127070.8 | 840.0011 | 2 | 18 | 4.154554 | 4.889889 | 1.140279 | 1.593e-09 | 4.606722 | 5.311e-09
2018-03-15 08:21 | 127190.8 | 960.0003 | 2 | 18 | 4.183043 | 4.889885 | 1.303262 | 1.593e-09 | 5.286134 | 5.311e-09
2018-03-15 08:23 | 127310.8 | 1080.0003 | 2 | 18 | 4.200403 | 4.633781 | 1.464311 | 1.593e-09 | 5.961797 | 5.311e-09
2018-03-15 08:25 | 127430.8 | 1200.0012 | 2 | 18 | 4.200387 | 4.116919 | 1.610032 | 1.593e-09 | 6.573883 | 5.311e-09
2018-03-15 08:27 | 127550.8 | 1320.0019 | 2 | 18 | 4.200421 | 3.625441 | 1.738983 | 1.593e-09 | 7.115525 | 5.311e-09
2018-03-15 08:29 | 127645 | 1414.2049 | 2 | 18 | 4.200398 | 3.259977 | 1.829047 | 1.593e-09 | 7.493834 | 5.311e-09
2018-03-15 08:31 | 127765 | 120.0019 | 3 | 18 | 4.228108 | 3.260124 | 1.937275 | 1.593e-09 | 7.949817 | 5.311e-09
2018-03-15 08:33 | 127885 | 240.0011 | 3 | 18 | 4.260535 | 3.259993 | 2.045915 | 1.593e-09 | 8.410894 | 5.311e-09
2018-03-15 08:35 | 128005 | 360.0003 | 3 | 18 | 4.295467 | 3.260178 | 2.154604 | 1.593e-09 | 8.875843 | 5.311e-09
2018-03-15 08:37 | 128125 | 480.001 | 3 | 18 | 4.332736 | 3.260149 | 2.263274 | 1.593e-09 | 9.344639 | 5.311e-09
2018-03-15 08:39 | 128245 | 600.0001 | 3 | 18 | 4.372011 | 3.260189 | 2.371928 | 1.593e-09 | 9.817526 | 5.311e-09
2018-03-15 08:41 | 128365 | 720.0003 | 3 | 18 | 4.400402 | 3.044542 | 2.479426 | 1.593e-09 | 10.28948 | 5.311e-09
2018-03-15 08:43 | 128485 | 840.0011 | 3 | 18 | 4.400384 | 2.534224 | 2.571983 | 1.593e-09 | 10.69677 | 5.311e-09
2018-03-15 08:45 | 128605 | 960.0003 | 3 | 18 | 4.400384 | 2.125664 | 2.649436 | 1.593e-09 | 11.03759 | 5.311e-09
2018-03-15 08:47 | 128725 | 1080.0014 | 3 | 18 | 4.400372 | 1.792915 | 2.71454 | 1.593e-09 | 11.32407 | 5.311e-09
2018-03-15 08:49 | 128845 | 1200.0011 | 3 | 18 | 4.400393 | 1.521822 | 2.769581 | 1.593e-09 | 11.56627 | 5.311e-09
2018-03-15 08:51 | 128965 | 1320.0012 | 3 | 18 | 4.400367 | 1.298918 | 2.816528 | 1.593e-09 | 11.77286 | 5.311e-09
2018-03-15 08:53 | 129085 | 1440.0027 | 3 | 18 | 4.400358 | 1.116516 | 2.856671 | 1.593e-09 | 11.9495 | 5.311e-09
2018-03-15 08:55 | 129205 | 1560.0004 | 3 | 18 | 4.400339 | 0.9653625 | 2.891262 | 1.593e-09 | 12.10171 | 5.311e-09
2018-03-15 08:57 | 129325 | 1680.0011 | 3 | 18 | 4.400354 | 0.8404999 | 2.921328 | 1.593e-09 | 12.23401 | 5.311e-09
2018-03-15 08:59 | 129445 | 1800.0004 | 3 | 18 | 4.400333 | 0.7356796 | 2.947542 | 1.593e-09 | 12.34937 | 5.311e-09
2018-03-15 09:01 | 129559.3 | 1914.2368 | 3 | 18 | 4.400359 | 0.6519985 | 2.969531 | 1.593e-09 | 12.44613 | 5.311e-09
2018-03-15 09:03 | 129679.3 | 120.0002 | 4 | 18 | 4.351538 | 0 | 2.969531 | 1.593e-09 | 12.44613 | 5.311e-09
2018-03-15 09:05 | 129799.3 | 240.0003 | 4 | 18 | 4.347889 | 0 | 2.969531 | 1.593e-09 | 12.44613 | 5.311e-09
2018-03-15 09:06 | 129859.3 | 300.0024 | 4 | 18 | 4.346783 | 0 | 2.969531 | 1.593e-09 | 12.44613 | 5.311e-09
2018-03-15 09:08 | 129979.4 | 120.0005 | 5 | 18 | 4.093782 | -3.25999 | 2.969531 | 0.1086498 | 12.44613 | 0.4483599
2018-03-15 09:10 | 130099.4 | 240.0021 | 5 | 18 | 4.049146 | -3.260006 | 2.969531 | 0.2173336 | 12.44613 | 0.8908255
2018-03-15 09:12 | 130219.4 | 360.0012 | 5 | 18 | 4.006473 | -3.260036 | 2.969531 | 0.3259346 | 12.44613 | 1.328243
2018-03-15 09:14 | 130339.4 | 480.001 | 5 | 18 | 3.964644 | -3.260011 | 2.969531 | 0.4346518 | 12.44613 | 1.761536
2018-03-15 09:16 | 130459.4 | 600.002 | 5 | 18 | 3.923853 | -3.260011 | 2.969531 | 0.5432985 | 12.44613 | 2.190055
2018-03-15 09:18 | 130579.4 | 720.0012 | 5 | 18 | 3.88457 | -3.260044 | 2.969531 | 0.6519788 | 12.44613 | 2.614351
2018-03-15 09:20 | 130699.4 | 840.0021 | 5 | 18 | 3.847187 | -3.260015 | 2.969531 | 0.7606436 | 12.44613 | 3.034416
2018-03-15 09:22 | 130819.4 | 960.0012 | 5 | 18 | 3.811984 | -3.260015 | 2.969531 | 0.8692972 | 12.44613 | 3.450494
2018-03-15 09:24 | 130939.4 | 1080.0012 | 5 | 18 | 3.778855 | -3.259977 | 2.969531 | 0.9779621 | 12.44613 | 3.862905
2018-03-15 09:26 | 131059.4 | 1200.0013 | 5 | 18 | 3.747664 | -3.260013 | 2.969531 | 1.086646 | 12.44613 | 4.271896
2018-03-15 09:28 | 131179.4 | 1320.0012 | 5 | 18 | 3.718098 | -3.260002 | 2.969531 | 1.195311 | 12.44613 | 4.677514
2018-03-15 09:30 | 131299.4 | 1440.0021 | 5 | 18 | 3.689953 | -3.260027 | 2.969531 | 1.30397 | 12.44613 | 5.079978
2018-03-15 09:32 | 131419.4 | 1560.0012 | 5 | 18 | 3.663477 | -3.260042 | 2.969531 | 1.41264 | 12.44613 | 5.47951
2018-03-15 09:34 | 131539.4 | 1680.0021 | 5 | 18 | 3.638953 | -3.259973 | 2.969531 | 1.521271 | 12.44613 | 5.876125
2018-03-15 09:36 | 131659.4 | 1800.0012 | 5 | 18 | 3.616484 | -3.260055 | 2.969531 | 1.62997 | 12.44613 | 6.270437
2018-03-15 09:38 | 131779.4 | 1920.0021 | 5 | 18 | 3.596009 | -3.259971 | 2.969531 | 1.738582 | 12.44613 | 6.662101
2018-03-15 09:40 | 131899.4 | 2040.0021 | 5 | 18 | 3.577453 | -3.259988 | 2.969531 | 1.847303 | 12.44613 | 7.05204
2018-03-15 09:42 | 132019.4 | 2160.0012 | 5 | 18 | 3.560511 | -3.260009 | 2.969531 | 1.955962 | 12.44613 | 7.43983
2018-03-15 09:44 | 132139.4 | 2280.0021 | 5 | 18 | 3.544555 | -3.259929 | 2.969531 | 2.06462 | 12.44613 | 7.825836
2018-03-15 09:46 | 132259.4 | 2400.0007 | 5 | 18 | 3.529016 | -3.259983 | 2.969531 | 2.173261 | 12.44613 | 8.210076
2018-03-15 09:48 | 132379.4 | 2520.0013 | 5 | 18 | 3.513172 | -3.260013 | 2.969531 | 2.281955 | 12.44613 | 8.592803
2018-03-15 09:50 | 132499.4 | 2640.0012 | 5 | 18 | 3.495742 | -3.259986 | 2.969531 | 2.390609 | 12.44613 | 8.973599
2018-03-15 09:52 | 132619.4 | 2760.0012 | 5 | 18 | 3.473936 | -3.259956 | 2.969531 | 2.499266 | 12.44613 | 9.352316
2018-03-15 09:54 | 132739.4 | 2880.0021 | 5 | 18 | 3.443264 | -3.259969 | 2.969531 | 2.60793 | 12.44613 | 9.728231
2018-03-15 09:56 | 132859.4 | 3000.0021 | 5 | 18 | 3.400006 | -3.259992 | 2.969531 | 2.716607 | 12.44613 | 10.10024
2018-03-15 09:58 | 132979.4 | 3120.0021 | 5 | 18 | 3.326375 | -3.259969 | 2.969531 | 2.825253 | 12.44613 | 10.46606
2018-03-15 10:00 | 133099.4 | 3240.0021 | 5 | 18 | 3.14827 | -3.259975 | 2.969531 | 2.933929 | 12.44613 | 10.81976
2018-03-15 10:00 | 133138.6 | 3279.1649 | 5 | 18 | 2.999975 | -3.259988 | 2.969531 | 2.969403 | 12.44613 | 10.92912
2018-03-15 10:02 | 133258.6 | 120.0009 | 6 | 18 | 3.318716 | 0 | 2.969531 | 2.969403 | 12.44613 | 10.92912
2018-03-15 10:04 | 133378.6 | 240.0017 | 6 | 18 | 3.329924 | 0 | 2.969531 | 2.969403 | 12.44613 | 10.92912
2018-03-15 10:05 | 133438.6 | 300.0005 | 6 | 18 | 3.333362 | 0 | 2.969531 | 2.969403 | 12.44613 | 10.92912
2018-03-15 10:05 | 133438.6 | 0.0023 | 7 | 19 | 3.333345 | 0 | 0 | 0 | 0 | 0
2018-03-15 10:07 | 133558.7 | 120.0002 | 2 | 19 | 3.966428 | 4.889921 | 0.1623292 | 0 | 0.6239749 | 0
2018-03-15 10:09 | 133678.7 | 240.0009 | 2 | 19 | 4.012227 | 4.889944 | 0.325359 | 0 | 1.274655 | 0
2018-03-15 10:11 | 133798.7 | 360.0009 | 2 | 19 | 4.04916 | 4.889898 | 0.488303 | 0 | 1.931552 | 0
2018-03-15 10:13 | 133918.7 | 480.001 | 2 | 19 | 4.079349 | 4.889942 | 0.6512893 | 0 | 2.594026 | 0
2018-03-15 10:15 | 134038.7 | 600.001 | 2 | 19 | 4.105567 | 4.889956 | 0.8142864 | 0 | 3.261137 | 0
2018-03-15 10:17 | 134158.7 | 720.0004 | 2 | 19 | 4.129486 | 4.889912 | 0.9771005 | 0 | 3.931526 | 0
2018-03-15 10:19 | 134278.7 | 840.0009 | 2 | 19 | 4.155255 | 4.88987 | 1.140329 | 0 | 4.607641 | 0
2018-03-15 10:21 | 134398.7 | 960.0001 | 2 | 19 | 4.183778 | 4.889898 | 1.303331 | 0 | 5.287246 | 0
2018-03-15 10:23 | 134518.7 | 1080.0002 | 2 | 19 | 4.200413 | 4.621977 | 1.463965 | 0 | 5.961233 | 0
2018-03-15 10:25 | 134638.7 | 1200.0018 | 2 | 19 | 4.200378 | 4.106695 | 1.609549 | 0 | 6.572742 | 0
2018-03-15 10:27 | 134758.7 | 1320.0018 | 2 | 19 | 4.200391 | 3.617586 | 1.735915 | 0 | 7.103531 | 0
2018-03-15 10:29 | 134851.5 | 1412.8231 | 2 | 19 | 4.200398 | 3.259987 | 1.823554 | 0 | 7.471647 | 0
2018-03-15 10:31 | 134971.6 | 120.001 | 3 | 19 | 4.228035 | 3.260138 | 1.93181 | 3.99e-10 | 7.927744 | 1.626e-09
2018-03-15 10:33 | 135091.6 | 240.0007 | 3 | 19 | 4.260395 | 3.260159 | 2.040462 | 3.99e-10 | 8.388864 | 1.626e-09
2018-03-15 10:35 | 135211.6 | 360.0018 | 3 | 19 | 4.295315 | 3.260174 | 2.149101 | 3.99e-10 | 8.853586 | 1.626e-09
2018-03-15 10:37 | 135331.6 | 480.0002 | 3 | 19 | 4.332549 | 3.260107 | 2.257789 | 3.99e-10 | 9.322436 | 1.626e-09
2018-03-15 10:39 | 135451.6 | 600.0009 | 3 | 19 | 4.371786 | 3.260191 | 2.366487 | 3.99e-10 | 9.79549 | 1.626e-09
2018-03-15 10:41 | 135571.6 | 720.0002 | 3 | 19 | 4.400411 | 3.049095 | 2.474024 | 3.99e-10 | 10.2676 | 1.626e-09
2018-03-15 10:43 | 135691.6 | 840.0008 | 3 | 19 | 4.400407 | 2.538662 | 2.566743 | 3.99e-10 | 10.6756 | 1.626e-09
2018-03-15 10:45 | 135811.6 | 960.0017 | 3 | 19 | 4.400379 | 2.129717 | 2.644322 | 3.99e-10 | 11.01698 | 1.626e-09
2018-03-15 10:47 | 135931.6 | 1080.0002 | 3 | 19 | 4.400388 | 1.79697 | 2.709574 | 3.99e-10 | 11.30411 | 1.626e-09
2018-03-15 10:49 | 136051.6 | 1200.0009 | 3 | 19 | 4.400376 | 1.524796 | 2.764784 | 3.99e-10 | 11.54706 | 1.626e-09
2018-03-15 10:51 | 136171.6 | 1320.0017 | 3 | 19 | 4.400352 | 1.301758 | 2.811773 | 3.99e-10 | 11.75383 | 1.626e-09
2018-03-15 10:53 | 136291.6 | 1440.001 | 3 | 19 | 4.400356 | 1.118898 | 2.852016 | 3.99e-10 | 11.93091 | 1.626e-09
2018-03-15 10:55 | 136411.6 | 1560.0017 | 3 | 19 | 4.400374 | 0.9683781 | 2.886727 | 3.99e-10 | 12.08365 | 1.626e-09
2018-03-15 10:57 | 136531.6 | 1680.0002 | 3 | 19 | 4.400362 | 0.842886 | 2.916844 | 3.99e-10 | 12.21617 | 1.626e-09
2018-03-15 10:59 | 136651.6 | 1800.001 | 3 | 19 | 4.400334 | 0.7376442 | 2.94312 | 3.99e-10 | 12.3318 | 1.626e-09
2018-03-15 11:01 | 136767.8 | 1916.2751 | 3 | 19 | 4.400339 | 0.6519947 | 2.965541 | 3.99e-10 | 12.43046 | 1.626e-09
2018-03-15 11:03 | 136887.9 | 120 | 4 | 19 | 4.351467 | 0 | 2.965541 | 3.99e-10 | 12.43046 | 1.626e-09
2018-03-15 11:05 | 137007.9 | 240.0008 | 4 | 19 | 4.34781 | 0 | 2.965541 | 3.99e-10 | 12.43046 | 1.626e-09
2018-03-15 11:06 | 137067.9 | 300.0031 | 4 | 19 | 4.346714 | 0 | 2.965541 | 3.99e-10 | 12.43046 | 1.626e-09
2018-03-15 11:08 | 137188 | 120.0027 | 5 | 19 | 4.093596 | -3.259983 | 2.965541 | 0.1086314 | 12.43046 | 0.4482655
2018-03-15 11:10 | 137308 | 240 | 5 | 19 | 4.048975 | -3.259967 | 2.965541 | 0.2172948 | 12.43046 | 0.8906301
2018-03-15 11:12 | 137428 | 360.0002 | 5 | 19 | 4.006398 | -3.259986 | 2.965541 | 0.3258835 | 12.43046 | 1.327984
2018-03-15 11:14 | 137548 | 480.0001 | 5 | 19 | 3.964632 | -3.259948 | 2.965541 | 0.434645 | 12.43046 | 1.761447
2018-03-15 11:16 | 137668 | 600.001 | 5 | 19 | 3.923966 | -3.259927 | 2.965541 | 0.5433137 | 12.43046 | 2.190055
2018-03-15 11:18 | 137788 | 720.0011 | 5 | 19 | 3.884765 | -3.259965 | 2.965541 | 0.6519254 | 12.43046 | 2.614101
2018-03-15 11:20 | 137908 | 840.0003 | 5 | 19 | 3.847476 | -3.259965 | 2.965541 | 0.7606418 | 12.43046 | 3.034394
2018-03-15 11:22 | 138028 | 960.0003 | 5 | 19 | 3.812346 | -3.259958 | 2.965541 | 0.8693056 | 12.43046 | 3.450547
2018-03-15 11:24 | 138148 | 1080.0003 | 5 | 19 | 3.779286 | -3.259963 | 2.965541 | 0.9779583 | 12.43046 | 3.862954
2018-03-15 11:26 | 138268 | 1200.0003 | 5 | 19 | 3.748161 | -3.259979 | 2.965541 | 1.086629 | 12.43046 | 4.271943
2018-03-15 11:28 | 138388 | 1320.0003 | 5 | 19 | 3.718595 | -3.259909 | 2.965541 | 1.195254 | 12.43046 | 4.677471
2018-03-15 11:30 | 138508 | 1440.0003 | 5 | 19 | 3.690469 | -3.260004 | 2.965541 | 1.30396 | 12.43046 | 5.080161
2018-03-15 11:32 | 138628 | 1560.0003 | 5 | 19 | 3.664016 | -3.259939 | 2.965541 | 1.412616 | 12.43046 | 5.479701
2018-03-15 11:34 | 138748 | 1680.0011 | 5 | 19 | 3.639504 | -3.259971 | 2.965541 | 1.521183 | 12.43046 | 5.876142
2018-03-15 11:36 | 138868 | 1800.0003 | 5 | 19 | 3.617013 | -3.259954 | 2.965541 | 1.629933 | 12.43046 | 6.270699
2018-03-15 11:38 | 138988 | 1920.0011 | 5 | 19 | 3.59657 | -3.259969 | 2.965541 | 1.738597 | 12.43046 | 6.66261
2018-03-15 11:40 | 139108 | 2040.0011 | 5 | 19 | 3.578003 | -3.259992 | 2.965541 | 1.847163 | 12.43046 | 7.052049
2018-03-15 11:42 | 139228 | 2160.002 | 5 | 19 | 3.561069 | -3.260019 | 2.965541 | 1.95594 | 12.43046 | 7.440323
2018-03-15 11:44 | 139348 | 2280.0011 | 5 | 19 | 3.545072 | -3.260011 | 2.965541 | 2.064574 | 12.43046 | 7.826301
2018-03-15 11:46 | 139468 | 2400.0003 | 5 | 19 | 3.529482 | -3.260011 | 2.965541 | 2.17325 | 12.43046 | 8.210715
2018-03-15 11:48 | 139588 | 2520.0003 | 5 | 19 | 3.513608 | -3.26006 | 2.965541 | 2.281885 | 12.43046 | 8.593287
2018-03-15 11:50 | 139708 | 2640.0003 | 5 | 19 | 3.496141 | -3.260042 | 2.965541 | 2.390586 | 12.43046 | 8.974298
2018-03-15 11:52 | 139828 | 2760.002 | 5 | 19 | 3.474167 | -3.259967 | 2.965541 | 2.499274 | 12.43046 | 9.353153
2018-03-15 11:54 | 139948 | 2880.0003 | 5 | 19 | 3.443459 | -3.260023 | 2.965541 | 2.60793 | 12.43046 | 9.729062
2018-03-15 11:56 | 140068 | 3000.002 | 5 | 19 | 3.400123 | -3.259988 | 2.965541 | 2.716595 | 12.43046 | 10.10105
2018-03-15 11:58 | 140188 | 3120.0003 | 5 | 19 | 3.326478 | -3.259994 | 2.965541 | 2.825248 | 12.43046 | 10.46691
2018-03-15 12:00 | 140308 | 3240.0003 | 5 | 19 | 3.147406 | -3.259983 | 2.965541 | 2.93382 | 12.43046 | 10.82024
2018-03-15 12:01 | 140346.7 | 3278.7361 | 5 | 19 | 2.999991 | -3.259971 | 2.965541 | 2.968971 | 12.43046 | 10.92859
2018-03-15 12:03 | 140466.8 | 120.0017 | 6 | 19 | 3.317653 | 0 | 2.965541 | 2.968971 | 12.43046 | 10.92859
2018-03-15 12:05 | 140586.8 | 240.0002 | 6 | 19 | 3.328854 | 0 | 2.965541 | 2.968971 | 12.43046 | 10.92859
2018-03-15 12:06 | 140646.8 | 300.0031 | 6 | 19 | 3.332309 | 0 | 2.965541 | 2.968971 | 12.43046 | 10.92859
2018-03-15 12:06 | 140646.7 | 0.0024 | 7 | 20 | 3.332254 | 0 | 0 | 0 | 0 | 0
2018-03-15 12:08 | 140766.8 | 120.0011 | 2 | 20 | 3.965914 | 4.889977 | 0.162361 | 0 | 0.623973 | 0
2018-03-15 12:10 | 140886.8 | 240.0019 | 2 | 20 | 4.011761 | 4.889956 | 0.3253597 | 0 | 1.274456 | 0
2018-03-15 12:12 | 141006.8 | 360.002 | 2 | 20 | 4.04877 | 4.889917 | 0.4883545 | 0 | 1.931488 | 0
2018-03-15 12:14 | 141126.8 | 480.002 | 2 | 20 | 4.079085 | 4.890003 | 0.6512731 | 0 | 2.593634 | 0
2018-03-15 12:16 | 141246.8 | 600.0019 | 2 | 20 | 4.105319 | 4.889977 | 0.814321 | 0 | 3.260911 | 0
2018-03-15 12:18 | 141366.8 | 720.0015 | 2 | 20 | 4.129253 | 4.889917 | 0.9772929 | 0 | 3.931909 | 0
2018-03-15 12:20 | 141486.8 | 840.0011 | 2 | 20 | 4.155081 | 4.890028 | 1.140351 | 0 | 4.607286 | 0
2018-03-15 12:22 | 141606.8 | 960.0011 | 2 | 20 | 4.183643 | 4.889942 | 1.30335 | 0 | 5.28685 | 0
2018-03-15 12:24 | 141726.8 | 1080.0011 | 2 | 20 | 4.2004 | 4.623158 | 1.464052 | 0 | 5.961116 | 0
2018-03-15 12:26 | 141846.8 | 1200.0011 | 2 | 20 | 4.200397 | 4.107779 | 1.609491 | 0 | 6.572014 | 0
2018-03-15 12:28 | 141966.8 | 1320.002 | 2 | 20 | 4.200393 | 3.616823 | 1.738089 | 0 | 7.112179 | 0
2018-03-15 12:29 | 142059.5 | 1412.6369 | 2 | 20 | 4.200402 | 3.259979 | 1.826496 | 0 | 7.483521 | 0
2018-03-15 12:31 | 142179.5 | 120.0027 | 3 | 20 | 4.228048 | 3.25985 | 1.933655 | 4.31e-10 | 7.935011 | 1.755e-09
2018-03-15 12:33 | 142299.5 | 240.0018 | 3 | 20 | 4.260412 | 3.259855 | 2.03974 | 4.31e-10 | 8.385244 | 1.755e-09
2018-03-15 12:35 | 142419.5 | 360.0003 | 3 | 20 | 4.295331 | 3.259813 | 2.148464 | 4.31e-10 | 8.850331 | 1.755e-09
2018-03-15 12:37 | 142539.5 | 480.0003 | 3 | 20 | 4.332591 | 3.260193 | 2.257091 | 4.31e-10 | 9.318922 | 1.755e-09
2018-03-15 12:39 | 142659.5 | 600.0018 | 3 | 20 | 4.371783 | 3.259821 | 2.365689 | 4.31e-10 | 9.791542 | 1.755e-09
2018-03-15 12:41 | 142779.5 | 720.0003 | 3 | 20 | 4.400384 | 3.047705 | 2.473227 | 4.31e-10 | 10.26365 | 1.755e-09
2018-03-15 12:43 | 142899.5 | 840.0003 | 3 | 20 | 4.400398 | 2.537973 | 2.566026 | 4.31e-10 | 10.672 | 1.755e-09
2018-03-15 12:45 | 143019.5 | 960.0011 | 3 | 20 | 4.400387 | 2.12986 | 2.643535 | 4.31e-10 | 11.01307 | 1.755e-09
2018-03-15 12:47 | 143139.5 | 1080.0002 | 3 | 20 | 4.400383 | 1.796505 | 2.708795 | 4.31e-10 | 11.30024 | 1.755e-09
2018-03-15 12:49 | 143259.5 | 1200.001 | 3 | 20 | 4.400366 | 1.524689 | 2.763999 | 4.31e-10 | 11.54316 | 1.755e-09
2018-03-15 12:51 | 143379.5 | 1320.0019 | 3 | 20 | 4.400349 | 1.301861 | 2.810976 | 4.31e-10 | 11.74988 | 1.755e-09
2018-03-15 12:53 | 143499.5 | 1440.0003 | 3 | 20 | 4.400369 | 1.119347 | 2.851237 | 4.31e-10 | 11.92704 | 1.755e-09
2018-03-15 12:55 | 143619.5 | 1560.0011 | 3 | 20 | 4.400354 | 0.9680367 | 2.885969 | 4.31e-10 | 12.07987 | 1.755e-09
2018-03-15 12:57 | 143739.5 | 1680.001 | 3 | 20 | 4.400348 | 0.8427067 | 2.916083 | 4.31e-10 | 12.21239 | 1.755e-09
2018-03-15 12:59 | 143859.5 | 1800.0009 | 3 | 20 | 4.400367 | 0.7382526 | 2.942369 | 4.31e-10 | 12.32805 | 1.755e-09
2018-03-15 13:01 | 143976.2 | 1916.6576 | 3 | 20 | 4.400339 | 0.6519985 | 2.964854 | 4.31e-10 | 12.427 | 1.755e-09
2018-03-15 13:03 | 144096.2 | 120.0001 | 4 | 20 | 4.35148 | 0 | 2.964854 | 4.31e-10 | 12.427 | 1.755e-09
2018-03-15 13:05 | 144216.2 | 240.0009 | 4 | 20 | 4.347782 | 0 | 2.964854 | 4.31e-10 | 12.427 | 1.755e-09
2018-03-15 13:06 | 144276.2 | 300.0029 | 4 | 20 | 4.346704 | 0 | 2.964854 | 4.31e-10 | 12.427 | 1.755e-09
2018-03-15 13:08 | 144396.2758 | 120.0009 | 5 | 20 | 4.093349 | -3.26004 | 2.964854 | 0.1086592 | 12.427 | 0.4483579
2018-03-15 13:10 | 144516.2767 | 240.0018 | 5 | 20 | 4.048701 | -3.260023 | 2.964854 | 0.217326 | 12.427 | 0.8907064
2018-03-15 13:12 | 144636.2767 | 360.0018 | 5 | 20 | 4.006054 | -3.260069 | 2.964854 | 0.3259924 | 12.427 | 1.328336
2018-03-15 13:14 | 144756.2753 | 480.0004 | 5 | 20 | 3.964283 | -3.26004 | 2.964854 | 0.4345889 | 12.427 | 1.761103
2018-03-15 13:16 | 144876.2759 | 600.001 | 5 | 20 | 3.923542 | -3.260034 | 2.964854 | 0.5433236 | 12.427 | 2.189932
2018-03-15 13:18 | 144996.2752 | 720.0003 | 5 | 20 | 3.884317 | -3.260034 | 2.964854 | 0.6519853 | 12.427 | 2.614123
2018-03-15 13:20 | 145116.2767 | 840.0018 | 5 | 20 | 3.847052 | -3.260006 | 2.964854 | 0.7606602 | 12.427 | 3.034207
2018-03-15 13:22 | 145236.2752 | 960.0003 | 5 | 20 | 3.811898 | -3.260025 | 2.964854 | 0.8692564 | 12.427 | 3.450053
2018-03-15 13:24 | 145356.2758 | 1080.0009 | 5 | 20 | 3.778833 | -3.260011 | 2.964854 | 0.9779404 | 12.427 | 3.862531
2018-03-15 13:26 | 145476.2759 | 1200.001 | 5 | 20 | 3.747726 | -3.259998 | 2.964854 | 1.086651 | 12.427 | 4.271625
2018-03-15 13:28 | 145596.275 | 1320.0001 | 5 | 20 | 3.718153 | -3.259956 | 2.964854 | 1.195309 | 12.427 | 4.67722
2018-03-15 13:30 | 145716.275 | 1440.0001 | 5 | 20 | 3.690036 | -3.260009 | 2.964854 | 1.303933 | 12.427 | 5.079561
2018-03-15 13:32 | 145836.2767 | 1560.0018 | 5 | 20 | 3.663571 | -3.259986 | 2.964854 | 1.412627 | 12.427 | 5.479189
2018-03-15 13:34 | 145956.2758 | 1680.0009 | 5 | 20 | 3.639131 | -3.260019 | 2.964854 | 1.521298 | 12.427 | 5.87597
2018-03-15 13:36 | 146076.2759 | 1800.001 | 5 | 20 | 3.616671 | -3.259983 | 2.964854 | 1.629964 | 12.427 | 6.270178
2018-03-15 13:38 | 146196.275 | 1920.0001 | 5 | 20 | 3.596221 | -3.260009 | 2.964854 | 1.738606 | 12.427 | 6.661973
2018-03-15 13:40 | 146316.2758 | 2040.0009 | 5 | 20 | 3.577674 | -3.260046 | 2.964854 | 1.847226 | 12.427 | 7.051571
2018-03-15 13:42 | 146436.2758 | 2160.0009 | 5 | 20 | 3.560718 | -3.259981 | 2.964854 | 1.955854 | 12.427 | 7.439275
2018-03-15 13:44 | 146556.2762 | 2280.0013 | 5 | 20 | 3.544778 | -3.260023 | 2.964854 | 2.064629 | 12.427 | 7.825722
2018-03-15 13:46 | 146676.2759 | 2400.001 | 5 | 20 | 3.529171 | -3.259979 | 2.964854 | 2.173279 | 12.427 | 8.210012
2018-03-15 13:48 | 146796.275 | 2520.0001 | 5 | 20 | 3.5133 | -3.259979 | 2.964854 | 2.281965 | 12.427 | 8.592733
2018-03-15 13:50 | 146916.2751 | 2640.0002 | 5 | 20 | 3.495784 | -3.259954 | 2.964854 | 2.39062 | 12.427 | 8.973538
2018-03-15 13:52 | 147036.276 | 2760.0011 | 5 | 20 | 3.473834 | -3.259973 | 2.964854 | 2.499282 | 12.427 | 9.35227
2018-03-15 13:54 | 147156.2751 | 2880.0002 | 5 | 20 | 3.443079 | -3.260009 | 2.964854 | 2.607953 | 12.427 | 9.728191
2018-03-15 13:56 | 147276.2759 | 3000.001 | 5 | 20 | 3.39964 | -3.260004 | 2.964854 | 2.716612 | 12.427 | 10.10011
2018-03-15 13:58 | 147396.2751 | 3120.0002 | 5 | 20 | 3.325635 | -3.259956 | 2.964854 | 2.825238 | 12.427 | 10.46581
2018-03-15 14:00 | 147516.2753 | 3240.0004 | 5 | 20 | 3.14544 | -3.259986 | 2.964854 | 2.93396 | 12.427 | 10.81949
2018-03-15 14:01 | 147554.3636 | 3278.0887 | 5 | 20 | 2.999971 | -3.260037 | 2.964854 | 2.968415 | 12.427 | 10.92565
2018-03-15 14:03 | 147674.4 | 120.0008 | 6 | 20 | 3.31833 | 0 | 2.964854 | 2.968415 | 12.427 | 10.92565
2018-03-15 14:05 | 147794.4 | 240 | 6 | 20 | 3.329542 | 0 | 2.964854 | 2.968415 | 12.427 | 10.92565
2018-03-15 14:06 | 147854.4 | 300.0022 | 6 | 20 | 3.332972 | 0 | 2.964854 | 2.968415 | 12.427 | 10.92565
2018-03-15 14:06 | 147854.4 | 0.0025 | 7 | 21 | 3.332996 | 0 | 0 | 0 | 0 | 0
2018-03-15 14:08 | 147974.5 | 120.0011 | 2 | 21 | 3.965961 | 4.890049 | 0.162341 | 0 | 0.6239402 | 0
2018-03-15 14:10 | 148094.5 | 240.0003 | 2 | 21 | 4.011755 | 4.890003 | 0.3253576 | 0 | 1.274499 | 0
2018-03-15 14:12 | 148214.5 | 360.0011 | 2 | 21 | 4.048702 | 4.890005 | 0.4882682 | 0 | 1.931184 | 0
2018-03-15 14:14 | 148334.5 | 480.002 | 2 | 21 | 4.078895 | 4.889975 | 0.6513457 | 0 | 2.593955 | 0
2018-03-15 14:16 | 148454.5 | 600.0004 | 2 | 21 | 4.105115 | 4.889977 | 0.8143404 | 0 | 3.260982 | 0
2018-03-15 14:18 | 148574.5 | 720.0011 | 2 | 21 | 4.129001 | 4.88998 | 0.9773372 | 0 | 3.932047 | 0
2018-03-15 14:20 | 148694.5 | 840.0019 | 2 | 21 | 4.154781 | 4.889997 | 1.140297 | 0 | 4.606971 | 0
2018-03-15 14:22 | 148814.5 | 960.0003 | 2 | 21 | 4.183295 | 4.889996 | 1.303302 | 0 | 5.286506 | 0
2018-03-15 14:24 | 148934.5 | 1080.002 | 2 | 21 | 4.200404 | 4.629026 | 1.464207 | 0 | 5.961591 | 0
2018-03-15 14:26 | 149054.5 | 1200.0003 | 2 | 21 | 4.20039 | 4.112295 | 1.609778 | 0 | 6.573044 | 0
2018-03-15 14:28 | 149174.5 | 1320.002 | 2 | 21 | 4.200394 | 3.621231 | 1.7387 | 0 | 7.11457 | 0
2018-03-15 14:29 | 149267.8 | 1413.2945 | 2 | 21 | 4.200394 | 3.259993 | 1.82781 | 0 | 7.488866 | 0
2018-03-15 14:31 | 149387.8 | 120.0018 | 3 | 21 | 4.228063 | 3.259817 | 1.936026 | 0 | 7.944796 | 0
2018-03-15 14:33 | 149507.8 | 240.0002 | 3 | 21 | 4.260462 | 3.259853 | 2.044683 | 0 | 8.405939 | 0
2018-03-15 14:35 | 149627.8 | 360.0011 | 3 | 21 | 4.295447 | 3.259844 | 2.153356 | 0 | 8.870815 | 0
2018-03-15 14:37 | 149747.8 | 480.0018 | 3 | 21 | 4.332669 | 3.260061 | 2.262014 | 0 | 9.339552 | 0
2018-03-15 14:39 | 149867.8 | 600.001 | 3 | 21 | 4.371916 | 3.259813 | 2.370677 | 0 | 9.812469 | 0
2018-03-15 14:41 | 149987.8 | 720.0019 | 3 | 21 | 4.400407 | 3.046295 | 2.478158 | 0 | 10.28434 | 0
2018-03-15 14:43 | 150107.8 | 840.0019 | 3 | 21 | 4.400384 | 2.535347 | 2.570837 | 0 | 10.69217 | 0
2018-03-15 14:45 | 150227.8 | 960.0019 | 3 | 21 | 4.400378 | 2.127241 | 2.648255 | 0 | 11.03284 | 0
2018-03-15 14:47 | 150347.8 | 1080.0003 | 3 | 21 | 4.400374 | 1.794056 | 2.713465 | 0 | 11.31979 | 0
2018-03-15 14:49 | 150467.8 | 1200.0007 | 3 | 21 | 4.400353 | 1.521584 | 2.768594 | 0 | 11.56237 | 0
2018-03-15 14:51 | 150587.8 | 1320.0019 | 3 | 21 | 4.400372 | 1.299393 | 2.815443 | 0 | 11.76852 | 0
2018-03-15 14:53 | 150707.8 | 1440.0007 | 3 | 21 | 4.40037 | 1.116755 | 2.855651 | 0 | 11.94546 | 0
2018-03-15 14:55 | 150827.8 | 1560.0011 | 3 | 21 | 4.400364 | 0.9656086 | 2.890282 | 0 | 12.09784 | 0
2018-03-15 14:57 | 150947.8 | 1680.0002 | 3 | 21 | 4.400359 | 0.8400249 | 2.920299 | 0 | 12.22993 | 0
2018-03-15 14:59 | 151067.8 | 1800.0003 | 3 | 21 | 4.400327 | 0.7349625 | 2.946448 | 0 | 12.34499 | 0
2018-03-15 15:01 | 151181.4 | 1913.5488 | 3 | 21 | 4.400366 | 0.6519833 | 2.968295 | 0 | 12.44113 | 0
2018-03-15 15:03 | 151301.4 | 120.002 | 4 | 21 | 4.35149 | 0 | 2.968295 | 0 | 12.44113 | 0
2018-03-15 15:05 | 151421.4 | 240.0005 | 4 | 21 | 4.347829 | 0 | 2.968295 | 0 | 12.44113 | 0
2018-03-15 15:06 | 151481.4 | 300.0032 | 4 | 21 | 4.346733 | 0 | 2.968295 | 0 | 12.44113 | 0
2018-03-15 15:08 | 151601.5 | 120.002 | 5 | 21 | 4.093145 | -3.260042 | 2.968295 | 0.1086457 | 12.44113 | 0.4482869
2018-03-15 15:10 | 151721.5 | 240.0003 | 5 | 21 | 4.04844 | -3.260021 | 2.968295 | 0.2173242 | 12.44113 | 0.8906587
2018-03-15 15:12 | 151841.5 | 360.002 | 5 | 21 | 4.005742 | -3.260046 | 2.968295 | 0.3259946 | 12.44113 | 1.328274
2018-03-15 15:14 | 151961.5 | 480.002 | 5 | 21 | 3.96392 | -3.260011 | 2.968295 | 0.4346594 | 12.44113 | 1.761276
2018-03-15 15:16 | 152081.5 | 600.0011 | 5 | 21 | 3.923132 | -3.260015 | 2.968295 | 0.5433128 | 12.44113 | 2.189742
2018-03-15 15:18 | 152201.5 | 720.0011 | 5 | 21 | 3.883877 | -3.26003 | 2.968295 | 0.651978 | 12.44113 | 2.613901
2018-03-15 15:20 | 152321.5 | 840.002 | 5 | 21 | 3.846533 | -3.260015 | 2.968295 | 0.7605836 | 12.44113 | 3.033666
2018-03-15 15:22 | 152441.5 | 960.0004 | 5 | 21 | 3.811372 | -3.259981 | 2.968295 | 0.8693125 | 12.44113 | 3.449964
2018-03-15 15:24 | 152561.5 | 1080.0012 | 5 | 21 | 3.77828 | -3.260021 | 2.968295 | 0.9779705 | 12.44113 | 3.862284
2018-03-15 15:26 | 152681.5 | 1200.002 | 5 | 21 | 3.747158 | -3.260004 | 2.968295 | 1.086618 | 12.44113 | 4.271077
2018-03-15 15:28 | 152801.5 | 1320.0003 | 5 | 21 | 3.717611 | -3.260015 | 2.968295 | 1.195276 | 12.44113 | 4.676618
2018-03-15 15:30 | 152921.5 | 1440.002 | 5 | 21 | 3.689506 | -3.259994 | 2.968295 | 1.303957 | 12.44113 | 5.079111
2018-03-15 15:32 | 153041.5 | 1560.002 | 5 | 21 | 3.663084 | -3.260034 | 2.968295 | 1.412621 | 12.44113 | 5.478575
2018-03-15 15:34 | 153161.5 | 1680.0011 | 5 | 21 | 3.638613 | -3.259973 | 2.968295 | 1.521286 | 12.44113 | 5.875276
2018-03-15 15:36 | 153281.5 | 1800.0011 | 5 | 21 | 3.616151 | -3.260004 | 2.968295 | 1.629917 | 12.44113 | 6.269303
2018-03-15 15:38 | 153401.5 | 1920.002 | 5 | 21 | 3.595714 | -3.259998 | 2.968295 | 1.738616 | 12.44113 | 6.66125
2018-03-15 15:40 | 153521.5 | 2040.0004 | 5 | 21 | 3.577164 | -3.260021 | 2.968295 | 1.847282 | 12.44113 | 7.050955
2018-03-15 15:42 | 153641.5 | 2160.0021 | 5 | 21 | 3.560252 | -3.26 | 2.968295 | 1.955946 | 12.44113 | 7.438735
2018-03-15 15:44 | 153761.5 | 2280.0011 | 5 | 21 | 3.544284 | -3.260019 | 2.968295 | 2.064536 | 12.44113 | 7.824471
2018-03-15 15:46 | 153881.5 | 2400.0002 | 5 | 21 | 3.528743 | -3.259975 | 2.968295 | 2.173283 | 12.44113 | 8.209056
2018-03-15 15:48 | 154001.5 | 2520.0004 | 5 | 21 | 3.512883 | -3.259983 | 2.968295 | 2.28192 | 12.44113 | 8.591552
2018-03-15 15:50 | 154121.5 | 2640.0004 | 5 | 21 | 3.495458 | -3.260004 | 2.968295 | 2.390604 | 12.44113 | 8.972421
2018-03-15 15:52 | 154241.5 | 2760.002 | 5 | 21 | 3.473508 | -3.260034 | 2.968295 | 2.499275 | 12.44113 | 9.351151
2018-03-15 15:54 | 154361.5 | 2880.002 | 5 | 21 | 3.442804 | -3.260011 | 2.968295 | 2.599558 | 12.44113 | 9.698052
2018-03-15 15:56 | 154481.5 | 3000.0011 | 5 | 21 | 3.399301 | -3.26003 | 2.968295 | 2.708371 | 12.44113 | 10.07047
2018-03-15 15:58 | 154601.5 | 3120.0003 | 5 | 21 | 3.325024 | -3.26003 | 2.968295 | 2.817142 | 12.44113 | 10.4366
2018-03-15 16:00 | 154721.5 | 3240.0003 | 5 | 21 | 3.144239 | -3.260044 | 2.968295 | 2.925782 | 12.44113 | 10.78994
2018-03-15 16:01 | 154759.2 | 3277.7241 | 5 | 21 | 2.999996 | -3.260023 | 2.968295 | 2.959952 | 12.44113 | 10.8952
2018-03-15 16:03 | 154879.3 | 120.0003 | 6 | 21 | 3.318941 | 0 | 2.968295 | 2.959952 | 12.44113 | 10.8952
2018-03-15 16:05 | 154999.3 | 240.0018 | 6 | 21 | 3.330194 | 0 | 2.968295 | 2.959952 | 12.44113 | 10.8952
2018-03-15 16:06 | 155059.3 | 300.0039 | 6 | 21 | 3.333653 | 0 | 2.968295 | 2.959952 | 12.44113 | 10.8952
2018-03-15 16:06 | 155059.3 | 0.0025 | 7 | 22 | 3.333741 | 0 | 0 | 0 | 0 | 0
2018-03-15 16:08 | 155179.4 | 120.0003 | 2 | 22 | 3.966357 | 4.889986 | 0.1623371 | 0 | 0.6240025 | 0
2018-03-15 16:10 | 155299.4 | 240.0012 | 2 | 22 | 4.012078 | 4.889982 | 0.3254055 | 0 | 1.27482 | 0
2018-03-15 16:12 | 155419.4 | 360.0003 | 2 | 22 | 4.049003 | 4.890022 | 0.4883843 | 0 | 1.931832 | 0
2018-03-15 16:14 | 155539.4 | 480.0003 | 2 | 22 | 4.079176 | 4.890018 | 0.6513973 | 0 | 2.594389 | 0
2018-03-15 16:16 | 155659.4 | 600.0003 | 2 | 22 | 4.105372 | 4.890024 | 0.8143688 | 0 | 3.261368 | 0
2018-03-15 16:18 | 155779.4 | 720.0011 | 2 | 22 | 4.129254 | 4.889977 | 0.9773531 | 0 | 3.932423 | 0
2018-03-15 16:20 | 155899.4 | 840.0019 | 2 | 22 | 4.155003 | 4.89003 | 1.140359 | 0 | 4.607574 | 0
2018-03-15 16:22 | 156019.4 | 960.0011 | 2 | 22 | 4.183519 | 4.890028 | 1.303367 | 0 | 5.287161 | 0
2018-03-15 16:24 | 156139.4 | 1080.0003 | 2 | 22 | 4.200374 | 4.625744 | 1.464299 | 0 | 5.962379 | 0
2018-03-15 16:26 | 156259.4 | 1200.0004 | 2 | 22 | 4.200402 | 4.109623 | 1.609789 | 0 | 6.573495 | 0
2018-03-15 16:28 | 156379.4 | 1320.0019 | 2 | 22 | 4.200401 | 3.619165 | 1.738513 | 0 | 7.114186 | 0
2018-03-15 16:29 | 156472.1 | 1412.7105 | 2 | 22 | 4.200395 | 3.259996 | 1.827047 | 0 | 7.486063 | 0
2018-03-15 16:31 | 156592.1 | 120.0002 | 3 | 22 | 4.228049 | 3.259876 | 1.935269 | 0 | 7.942019 | 0
2018-03-15 16:33 | 156712.1 | 240.0018 | 3 | 22 | 4.260431 | 3.259903 | 2.043924 | 0 | 8.403152 | 0
2018-03-15 16:35 | 156832.1 | 360.0002 | 3 | 22 | 4.295355 | 3.259872 | 2.152594 | 0 | 8.868009 | 0
2018-03-15 16:37 | 156952.1 | 480.0001 | 3 | 22 | 4.332587 | 3.259815 | 2.261254 | 0 | 9.336749 | 0
2018-03-15 16:39 | 157072.1 | 600.001 | 3 | 22 | 4.371842 | 3.259846 | 2.369894 | 0 | 9.809556 | 0
2018-03-15 16:41 | 157192.1 | 720.0018 | 3 | 22 | 4.400408 | 3.047592 | 2.477443 | 0 | 10.28172 | 0
2018-03-15 16:43 | 157312.1 | 840.0009 | 3 | 22 | 4.400393 | 2.536125 | 2.570117 | 0 | 10.68952 | 0
2018-03-15 16:45 | 157432.1 | 960.001 | 3 | 22 | 4.400402 | 2.128134 | 2.647596 | 0 | 11.03046 | 0
2018-03-15 16:47 | 157552.1 | 1080.0002 | 3 | 22 | 4.400362 | 1.793957 | 2.712785 | 0 | 11.31732 | 0
2018-03-15 16:49 | 157672.1 | 1200.0018 | 3 | 22 | 4.400379 | 1.523006 | 2.767926 | 0 | 11.55996 | 0
2018-03-15 16:51 | 157792.1 | 1320.0018 | 3 | 22 | 4.400367 | 1.300152 | 2.814847 | 0 | 11.76643 | 0
2018-03-15 16:53 | 157912.1 | 1440.0002 | 3 | 22 | 4.400348 | 1.117588 | 2.855053 | 0 | 11.94335 | 0
2018-03-15 16:55 | 158032.1 | 1560.0018 | 3 | 22 | 4.400356 | 0.9665394 | 2.889706 | 0 | 12.09584 | 0
2018-03-15 16:57 | 158152.1 | 1680.0002 | 3 | 22 | 4.400329 | 0.8407993 | 2.919776 | 0 | 12.22815 | 0
2018-03-15 16:59 | 158272.1 | 1800.0002 | 3 | 22 | 4.400336 | 0.7364464 | 2.946008 | 0 | 12.34359 | 0
2018-03-15 17:01 | 158386.2 | 1914.0727 | 3 | 22 | 4.400309 | 0.6519985 | 2.967966 | 0 | 12.4402 | 0
2018-03-15 17:03 | 158506.2 | 120.0003 | 4 | 22 | 4.351483 | 0 | 2.967966 | 0 | 12.4402 | 0
2018-03-15 17:05 | 158626.2 | 240.0004 | 4 | 22 | 4.347801 | 0 | 2.967966 | 0 | 12.4402 | 0
2018-03-15 17:06 | 158686.2 | 300.0024 | 4 | 22 | 4.346709 | 0 | 2.967966 | 0 | 12.4402 | 0
2018-03-15 17:08 | 158806.3 | 120.0003 | 5 | 22 | 4.093685 | -3.260013 | 2.967966 | 0.1086498 | 12.4402 | 0.4483508
2018-03-15 17:10 | 158926.3 | 240.0004 | 5 | 22 | 4.049061 | -3.259981 | 2.967966 | 0.217315 | 12.4402 | 0.8907313
2018-03-15 17:12 | 159046.3 | 360.0012 | 5 | 22 | 4.006407 | -3.259965 | 2.967966 | 0.3259899 | 12.4402 | 1.328435
2018-03-15 17:14 | 159166.3 | 480.0019 | 5 | 22 | 3.964629 | -3.260074 | 2.967966 | 0.4346492 | 12.4402 | 1.761489
2018-03-15 17:16 | 159286.3 | 600.0004 | 5 | 22 | 3.923879 | -3.260036 | 2.967966 | 0.543297 | 12.4402 | 2.190012
2018-03-15 17:18 | 159406.3 | 720.0019 | 5 | 22 | 3.884672 | -3.259977 | 2.967966 | 0.6519476 | 12.4402 | 2.614197
2018-03-15 17:20 | 159526.3 | 840.0012 | 5 | 22 | 3.847406 | -3.260004 | 2.967966 | 0.7605204 | 12.4402 | 3.033925
2018-03-15 17:22 | 159646.3 | 960.0019 | 5 | 22 | 3.812246 | -3.260037 | 2.967966 | 0.8693117 | 12.4402 | 3.450559
2018-03-15 17:24 | 159766.3 | 1080.0012 | 5 | 22 | 3.779167 | -3.260034 | 2.967966 | 0.977982 | 12.4402 | 3.86302
2018-03-15 17:26 | 159886.3 | 1200.0003 | 5 | 22 | 3.748003 | -3.260021 | 2.967966 | 1.086607 | 12.4402 | 4.271822
2018-03-15 17:28 | 160006.3 | 1320.0004 | 5 | 22 | 3.718421 | -3.260004 | 2.967966 | 1.195301 | 12.4402 | 4.67759
2018-03-15 17:30 | 160126.3 | 1440.0011 | 5 | 22 | 3.690314 | -3.260016 | 2.967966 | 1.303978 | 12.4402 | 5.080153
2018-03-15 17:32 | 160246.3 | 1560.0011 | 5 | 22 | 3.66389 | -3.260071 | 2.967966 | 1.412642 | 12.4402 | 5.479703
2018-03-15 17:34 | 160366.3 | 1680.0012 | 5 | 22 | 3.639371 | -3.26 | 2.967966 | 1.521289 | 12.4402 | 5.876421
2018-03-15 17:36 | 160486.3 | 1800.0003 | 5 | 22 | 3.616905 | -3.260032 | 2.967966 | 1.629955 | 12.4402 | 6.270658
2018-03-15 17:38 | 160606.3 | 1920.0019 | 5 | 22 | 3.596429 | -3.259979 | 2.967966 | 1.738599 | 12.4402 | 6.662485
2018-03-15 17:40 | 160726.3 | 2040.0019 | 5 | 22 | 3.577885 | -3.260002 | 2.967966 | 1.847286 | 12.4402 | 7.052346
2018-03-15 17:42 | 160846.3 | 2160.0004 | 5 | 22 | 3.560948 | -3.260019 | 2.967966 | 1.955943 | 12.4402 | 7.440175
2018-03-15 17:44 | 160966.3 | 2280.0019 | 5 | 22 | 3.544982 | -3.259998 | 2.967966 | 2.064622 | 12.4402 | 7.826302
2018-03-15 17:46 | 161086.3 | 2400.0004 | 5 | 22 | 3.529336 | -3.260027 | 2.967966 | 2.173285 | 12.4402 | 8.210661
2018-03-15 17:48 | 161206.3 | 2520.0019 | 5 | 22 | 3.51341 | -3.260015 | 2.967966 | 2.281938 | 12.4402 | 8.593276
2018-03-15 17:50 | 161326.3 | 2640.0019 | 5 | 22 | 3.495858 | -3.26006 | 2.967966 | 2.390602 | 12.4402 | 8.974126
2018-03-15 17:52 | 161446.3 | 2760.0019 | 5 | 22 | 3.47384 | -3.260015 | 2.967966 | 2.499266 | 12.4402 | 9.35287
2018-03-15 17:54 | 161566.3 | 2880.0004 | 5 | 22 | 3.442976 | -3.259992 | 2.967966 | 2.607943 | 12.4402 | 9.728806
2018-03-15 17:56 | 161686.3 | 3000.0019 | 5 | 22 | 3.399436 | -3.260056 | 2.967966 | 2.716595 | 12.4402 | 10.10069
2018-03-15 17:58 | 161806.3 | 3120.0012 | 5 | 22 | 3.325139 | -3.260006 | 2.967966 | 2.825266 | 12.4402 | 10.4665
2018-03-15 18:00 | 161926.3 | 3240.002 | 5 | 22 | 3.143883 | -3.260015 | 2.967966 | 2.933925 | 12.4402 | 10.81988
2018-03-15 18:01 | 161963.8 | 3277.5512 | 5 | 22 | 2.99999 | -3.26003 | 2.967966 | 2.967938 | 12.4402 | 10.92465
2018-03-15 18:03 | 162083.9 | 120.0004 | 6 | 22 | 3.318718 | 0 | 2.967966 | 2.967938 | 12.4402 | 10.92465
2018-03-15 18:05 | 162203.9 | 240.0003 | 6 | 22 | 3.32998 | 0 | 2.967966 | 2.967938 | 12.4402 | 10.92465
2018-03-15 18:06 | 162263.9 | 300.0023 | 6 | 22 | 3.333441 | 0 | 2.967966 | 2.967938 | 12.4402 | 10.92465
2018-03-15 18:06 | 162263.9 | 0.0047 | 7 | 23 | 3.3335 | 0 | 0 | 0 | 0 | 0
2018-03-15 18:08 | 162384 | 120.0004 | 2 | 23 | 3.96653 | 4.890051 | 0.1623034 | 0 | 0.6239054 | 0
2018-03-15 18:10 | 162504 | 240.0012 | 2 | 23 | 4.012336 | 4.889994 | 0.3253277 | 0 | 1.274584 | 0
2018-03-15 18:12 | 162624 | 360.002 | 2 | 23 | 4.049352 | 4.890001 | 0.4882829 | 0 | 1.931549 | 0
2018-03-15 18:14 | 162744 | 480.0013 | 2 | 23 | 4.079645 | 4.889982 | 0.6512979 | 0 | 2.594179 | 0
2018-03-15 18:16 | 162864 | 600.0011 | 2 | 23 | 4.105846 | 4.889994 | 0.8143301 | 0 | 3.261481 | 0
2018-03-15 18:18 | 162984 | 720.0004 | 2 | 23 | 4.129788 | 4.890039 | 0.9773363 | 0 | 3.93271 | 0
2018-03-15 18:20 | 163104 | 840.0019 | 2 | 23 | 4.155635 | 4.889982 | 1.140291 | 0 | 4.60775 | 0
2018-03-15 18:22 | 163224 | 960.0011 | 2 | 23 | 4.184189 | 4.890005 | 1.303278 | 0 | 5.287353 | 0
2018-03-15 18:24 | 163344 | 1080.0003 | 2 | 23 | 4.200399 | 4.61562 | 1.464045 | 0 | 5.961932 | 0
2018-03-15 18:26 | 163464 | 1200.0003 | 2 | 23 | 4.200401 | 4.101385 | 1.609266 | 0 | 6.571918 | 0
2018-03-15 18:28 | 163584 | 1320.0019 | 2 | 23 | 4.200373 | 3.612032 | 1.737661 | 0 | 7.111228 | 0
2018-03-15 18:29 | 163675.4 | 1411.432 | 2 | 23 | 4.200384 | 3.259985 | 1.824959 | 0 | 7.477915 | 0
2018-03-15 18:31 | 163795.4 | 120.0004 | 3 | 23 | 4.228033 | 3.259842 | 1.933397 | 0 | 7.934783 | 0
2018-03-15 18:33 | 163915.4 | 240.0014 | 3 | 23 | 4.260363 | 3.259861 | 2.042018 | 0 | 8.395765 | 0
2018-03-15 18:35 | 164035.4 | 360.0012 | 3 | 23 | 4.295228 | 3.259857 | 2.150706 | 0 | 8.860686 | 0
2018-03-15 18:37 | 164155.4 | 480.0012 | 3 | 23 | 4.332402 | 3.259867 | 2.259321 | 0 | 9.329215 | 0
2018-03-15 18:39 | 164275.4 | 600.0012 | 3 | 23 | 4.371664 | 3.26013 | 2.36805 | 0 | 9.802389 | 0
2018-03-15 18:41 | 164395.4 | 720.002 | 3 | 23 | 4.400396 | 3.050591 | 2.475615 | 0 | 10.27461 | 0
2018-03-15 18:43 | 164515.4 | 840.002 | 3 | 23 | 4.400377 | 2.539358 | 2.568388 | 0 | 10.68285 | 0
2018-03-15 18:45 | 164635.4 | 960.0001 | 3 | 23 | 4.400388 | 2.131115 | 2.646019 | 0 | 11.02445 | 0
2018-03-15 18:47 | 164755.4 | 1080.0012 | 3 | 23 | 4.400394 | 1.798868 | 2.711335 | 0 | 11.31187 | 0
2018-03-15 18:49 | 164875.4 | 1200.0004 | 3 | 23 | 4.400408 | 1.527052 | 2.766566 | 0 | 11.5549 | 0
2018-03-15 18:51 | 164995.4 | 1320.0004 | 3 | 23 | 4.400383 | 1.303732 | 2.813622 | 0 | 11.76197 | 0
2018-03-15 18:53 | 165115.4 | 1440.0012 | 3 | 23 | 4.400342 | 1.120119 | 2.852239 | 0 | 11.9319 | 0
2018-03-15 18:55 | 165235.4 | 1560.0012 | 3 | 23 | 4.400359 | 0.9691143 | 2.883184 | 0 | 12.06807 | 0
2018-03-15 18:57 | 165355.4 | 1680.0012 | 3 | 23 | 4.400341 | 0.8435097 | 2.912836 | 0 | 12.19855 | 0
2018-03-15 18:59 | 165475.4 | 1800.0019 | 3 | 23 | 4.400349 | 0.738884 | 2.938718 | 0 | 12.31244 | 0
2018-03-15 19:01 | 165592.4 | 1916.9224 | 3 | 23 | 4.400324 | 0.6519909 | 2.96127 | 0 | 12.41167 | 0
2018-03-15 19:03 | 165712.4 | 120.001 | 4 | 23 | 4.351409 | 0 | 2.96127 | 0 | 12.41167 | 0
2018-03-15 19:05 | 165832.4 | 240.0011 | 4 | 23 | 4.347734 | 0 | 2.96127 | 0 | 12.41167 | 0
2018-03-15 19:06 | 165892.4 | 300.0032 | 4 | 23 | 4.346634 | 0 | 2.96127 | 0 | 12.41167 | 0
2018-03-15 19:08 | 166012.5056 | 120.0003 | 5 | 23 | 4.093261 | -3.259975 | 2.96127 | 0.1086646 | 12.41167 | 0.448372
2018-03-15 19:10 | 166132.5055 | 240.0002 | 5 | 23 | 4.04861 | -3.259977 | 2.96127 | 0.2173276 | 12.41167 | 0.8906956
2018-03-15 19:12 | 166252.5072 | 360.0019 | 5 | 23 | 4.005933 | -3.259977 | 2.96127 | 0.3259315 | 12.41167 | 1.328065
2018-03-15 19:14 | 166372.5055 | 480.0002 | 5 | 23 | 3.964177 | -3.259983 | 2.96127 | 0.434623 | 12.41167 | 1.761199
2018-03-15 19:16 | 166492.5072 | 600.0019 | 5 | 23 | 3.923462 | -3.25999 | 2.96127 | 0.5433123 | 12.41167 | 2.189839
2018-03-15 19:18 | 166612.5064 | 720.0011 | 5 | 23 | 3.884268 | -3.259979 | 2.96127 | 0.6519871 | 12.41167 | 2.614074
2018-03-15 19:20 | 166732.5064 | 840.0011 | 5 | 23 | 3.846981 | -3.259942 | 2.96127 | 0.7605944 | 12.41167 | 3.033891
2018-03-15 19:22 | 166852.5063 | 960.001 | 5 | 23 | 3.811839 | -3.259948 | 2.96127 | 0.8693178 | 12.41167 | 3.450218
2018-03-15 19:24 | 166972.5063 | 1080.001 | 5 | 23 | 3.778797 | -3.259988 | 2.96127 | 0.9779821 | 12.41167 | 3.862616
2018-03-15 19:26 | 167092.5072 | 1200.0019 | 5 | 23 | 3.74766 | -3.259979 | 2.96127 | 1.08657 | 12.41167 | 4.271241
2018-03-15 19:28 | 167212.5059 | 1320.0006 | 5 | 23 | 3.71806 | -3.260023 | 2.96127 | 1.19531 | 12.41167 | 4.677139
2018-03-15 19:30 | 167332.5066 | 1440.0013 | 5 | 23 | 3.689929 | -3.259979 | 2.96127 | 1.303969 | 12.41167 | 5.079598
2018-03-15 19:32 | 167452.5072 | 1560.0019 | 5 | 23 | 3.661312 | -3.26 | 2.96127 | 1.412612 | 12.41167 | 5.478939
2018-03-15 19:34 | 167572.5062 | 1680.0009 | 5 | 23 | 3.636129 | -3.259992 | 2.96127 | 1.521278 | 12.41167 | 5.875404
2018-03-15 19:36 | 167692.5063 | 1800.001 | 5 | 23 | 3.613263 | -3.259981 | 2.96127 | 1.629942 | 12.41167 | 6.26926
2018-03-15 19:38 | 167812.5072 | 1920.0019 | 5 | 23 | 3.592654 | -3.260004 | 2.96127 | 1.738595 | 12.41167 | 6.660712
2018-03-15 19:40 | 167932.5063 | 2040.001 | 5 | 23 | 3.574046 | -3.259973 | 2.96127 | 1.847299 | 12.41167 | 7.050217
2018-03-15 19:42 | 168052.5072 | 2160.0019 | 5 | 23 | 3.557083 | -3.259986 | 2.96127 | 1.955957 | 12.41167 | 7.437633
2018-03-15 19:44 | 168172.5072 | 2280.0019 | 5 | 23 | 3.541162 | -3.259988 | 2.96127 | 2.064628 | 12.41167 | 7.823316
2018-03-15 19:46 | 168292.5063 | 2400.001 | 5 | 23 | 3.525595 | -3.259967 | 2.96127 | 2.173281 | 12.41167 | 8.207224
2018-03-15 19:48 | 168412.5072 | 2520.0019 | 5 | 23 | 3.509648 | -3.259986 | 2.96127 | 2.281939 | 12.41167 | 8.58945
2018-03-15 19:50 | 168532.5056 | 2640.0003 | 5 | 23 | 3.492115 | -3.25996 | 2.96127 | 2.39062 | 12.41167 | 8.969953
2018-03-15 19:52 | 168652.5072 | 2760.0019 | 5 | 23 | 3.470117 | -3.259953 | 2.96127 | 2.499231 | 12.41167 | 9.348103
2018-03-15 19:54 | 168772.5056 | 2880.0003 | 5 | 23 | 3.439217 | -3.259986 | 2.96127 | 2.607948 | 12.41167 | 9.723773
2018-03-15 19:56 | 168892.5056 | 3000.0003 | 5 | 23 | 3.395019 | -3.260004 | 2.96127 | 2.716572 | 12.41167 | 10.09512
2018-03-15 19:58 | 169012.5073 | 3120.002 | 5 | 23 | 3.31891 | -3.259986 | 2.96127 | 2.825206 | 12.41167 | 10.46025
2018-03-15 20:00 | 169132.5056 | 3240.0003 | 5 | 23 | 3.132864 | -3.259971 | 2.96127 | 2.933917 | 12.41167 | 10.81292
2018-03-15 20:01 | 169167.1293 | 3274.624 | 5 | 23 | 2.999983 | -3.259981 | 2.96127 | 2.965259 | 12.41167 | 10.90925
2018-03-15 20:03 | 169287.2 | 120.0016 | 6 | 23 | 3.327936 | 0 | 2.96127 | 2.965259 | 12.41167 | 10.90925
2018-03-15 20:05 | 169407.2 | 240.0008 | 6 | 23 | 3.339279 | 0 | 2.96127 | 2.965259 | 12.41167 | 10.90925
2018-03-15 20:06 | 169467.2 | 300.0014 | 6 | 23 | 3.342679 | 0 | 2.96127 | 2.965259 | 12.41167 | 10.90925
2018-03-15 20:06 | 169467.2 | 0.0024 | 7 | 24 | 3.342735 | 0 | 0 | 0 | 0 | 0
2018-03-15 20:08 | 169587.3 | 120.0011 | 2 | 24 | 3.970241 | 4.889986 | 0.1595648 | 0 | 0.6148261 | 0
2018-03-15 20:10 | 169707.3 | 240.0012 | 2 | 24 | 4.015002 | 4.88998 | 0.3226141 | 0 | 1.266073 | 0
2018-03-15 20:12 | 169827.3 | 360.0004 | 2 | 24 | 4.051873 | 4.889973 | 0.4856373 | 0 | 1.923733 | 0
2018-03-15 20:14 | 169947.3 | 480.0012 | 2 | 24 | 4.082093 | 4.889931 | 0.6486378 | 0 | 2.586711 | 0
2018-03-15 20:16 | 170067.3 | 600.0012 | 2 | 24 | 4.108249 | 4.889965 | 0.8116338 | 0 | 3.254261 | 0
2018-03-15 20:18 | 170187.3 | 720.0004 | 2 | 24 | 4.132259 | 4.889978 | 0.9746201 | 0 | 3.925802 | 0
2018-03-15 20:20 | 170307.3 | 840.0012 | 2 | 24 | 4.158313 | 4.889965 | 1.137622 | 0 | 4.601455 | 0
2018-03-15 20:22 | 170427.3 | 960.0012 | 2 | 24 | 4.187061 | 4.889948 | 1.300617 | 0 | 5.281542 | 0
2018-03-15 20:24 | 170547.3 | 1080.0003 | 2 | 24 | 4.200402 | 4.568983 | 1.460354 | 0 | 5.952031 | 0
2018-03-15 20:26 | 170667.3 | 1200.0004 | 2 | 24 | 4.200389 | 4.062441 | 1.604184 | 0 | 6.556171 | 0
2018-03-15 20:28 | 170787.3 | 1320.0012 | 2 | 24 | 4.200393 | 3.582499 | 1.73148 | 0 | 7.090866 | 0
2018-03-15 20:29 | 170872.4 | 1405.1304 | 2 | 24 | 4.200388 | 3.259995 | 1.81231 | 0 | 7.430384 | 0
2018-03-15 20:31 | 170992.4 | 120.0012 | 3 | 24 | 4.227853 | 3.259846 | 1.920674 | 0 | 7.886931 | 0
2018-03-15 20:33 | 171112.4 | 240.0012 | 3 | 24 | 4.260078 | 3.260208 | 2.029336 | 0 | 8.348063 | 0
2018-03-15 20:35 | 171232.4 | 360.0004 | 3 | 24 | 4.294862 | 3.260162 | 2.137945 | 0 | 8.81261 | 0
2018-03-15 20:37 | 171352.4 | 480.0004 | 3 | 24 | 4.331966 | 3.259869 | 2.246664 | 0 | 9.281541 | 0
2018-03-15 20:39 | 171472.4 | 600.0004 | 3 | 24 | 4.37116 | 3.259817 | 2.355308 | 0 | 9.754295 | 0
2018-03-15 20:41 | 171592.4 | 720.0004 | 3 | 24 | 4.400413 | 3.059816 | 2.462969 | 0 | 10.2269 | 0
2018-03-15 20:43 | 171712.4 | 840.0004 | 3 | 24 | 4.400412 | 2.551105 | 2.556105 | 0 | 10.63673 | 0
2018-03-15 20:45 | 171832.4 | 960.0012 | 3 | 24 | 4.400378 | 2.143049 | 2.63405 | 0 | 10.97972 | 0
2018-03-15 20:47 | 171952.4 | 1080.0012 | 3 | 24 | 4.400377 | 1.811136 | 2.699751 | 0 | 11.26883 | 0
2018-03-15 20:49 | 172072.4 | 1200.0012 | 3 | 24 | 4.400377 | 1.538839 | 2.755423 | 0 | 11.51381 | 0
2018-03-15 20:51 | 172192.4 | 1320.0012 | 3 | 24 | 4.400362 | 1.315683 | 2.802883 | 0 | 11.72265 | 0
2018-03-15 20:53 | 172312.4 | 1440.0004 | 3 | 24 | 4.400368 | 1.132189 | 2.843574 | 0 | 11.90171 | 0
2018-03-15 20:55 | 172432.4 | 1560.0004 | 3 | 24 | 4.40037 | 0.9802914 | 2.8787 | 0 | 12.05627 | 0
2018-03-15 20:57 | 172552.4 | 1680.0012 | 3 | 24 | 4.400377 | 0.8542309 | 2.909169 | 0 | 12.19035 | 0
2018-03-15 20:59 | 172672.4 | 1800.0013 | 3 | 24 | 4.400342 | 0.7477131 | 2.935816 | 0 | 12.3076 | 0
2018-03-15 21:01 | 172792.4 | 1920.0005 | 3 | 24 | 4.400358 | 0.6582985 | 2.959218 | 0 | 12.41058 | 0
2018-03-15 21:02 | 172801.4 | 1928.9664 | 3 | 24 | 4.400329 | 0.6519852 | 2.960864 | 0 | 12.41782 | 0
2018-03-15 21:04 | 172921.4 | 120.0001 | 4 | 24 | 4.351122 | 0 | 2.960864 | 0 | 12.41782 | 0
2018-03-15 21:06 | 173041.4 | 240.0013 | 4 | 24 | 4.347407 | 0 | 2.960864 | 0 | 12.41782 | 0
2018-03-15 21:07 | 173101.4 | 300.0015 | 4 | 24 | 4.346324 | 0 | 2.960864 | 0 | 12.41782 | 0
2018-03-15 21:09 | 173221.5 | 120.0004 | 5 | 24 | 4.091358 | -3.26006 | 2.960864 | 0.1086657 | 12.41782 | 0.4482021
2018-03-15 21:11 | 173341.5 | 240.0012 | 5 | 24 | 4.046308 | -3.260037 | 2.960864 | 0.2173072 | 12.41782 | 0.8902095
2018-03-15 21:13 | 173461.5 | 360.0012 | 5 | 24 | 4.003353 | -3.260013 | 2.960864 | 0.3259266 | 12.41782 | 1.327376
2018-03-15 21:15 | 173581.5 | 480.0004 | 5 | 24 | 3.961287 | -3.260013 | 2.960864 | 0.4346559 | 12.41782 | 1.760363
2018-03-15 21:17 | 173701.5 | 600.0003 | 5 | 24 | 3.920336 | -3.260042 | 2.960864 | 0.5432861 | 12.41782 | 2.188442
2018-03-15 21:19 | 173821.5 | 720.0004 | 5 | 24 | 3.880991 | -3.26003 | 2.960864 | 0.6519908 | 12.41782 | 2.612447
2018-03-15 21:21 | 173941.5 | 840.0012 | 5 | 24 | 3.843592 | -3.260016 | 2.960864 | 0.7606283 | 12.41782 | 3.032017
2018-03-15 21:23 | 174061.5 | 960.0012 | 5 | 24 | 3.80841 | -3.259975 | 2.960864 | 0.8692581 | 12.41782 | 3.447615
2018-03-15 21:25 | 174181.5 | 1080.0012 | 5 | 24 | 3.775276 | -3.260013 | 2.960864 | 0.9779465 | 12.41782 | 3.859725
2018-03-15 21:27 | 174301.5 | 1200.002 | 5 | 24 | 3.744127 | -3.26 | 2.960864 | 1.086648 | 12.41782 | 4.268394
2018-03-15 21:29 | 174421.5 | 1320.0012 | 5 | 24 | 3.714572 | -3.26 | 2.960864 | 1.195274 | 12.41782 | 4.673484
2018-03-15 21:31 | 174541.5 | 1440.0003 | 5 | 24 | 3.686463 | -3.260042 | 2.960864 | 1.303983 | 12.41782 | 5.075751
2018-03-15 21:33 | 174661.5 | 1560.0004 | 5 | 24 | 3.660096 | -3.260063 | 2.960864 | 1.410625 | 12.41782 | 5.467446
2018-03-15 21:35 | 174781.5 | 1680.002 | 5 | 24 | 3.635652 | -3.260044 | 2.960864 | 1.50926 | 12.41782 | 5.827242
2018-03-15 21:37 | 174901.5 | 1800.0008 | 5 | 24 | 3.613238 | -3.260036 | 2.960864 | 1.618187 | 12.41782 | 6.222026
2018-03-15 21:39 | 175021.5 | 1920.001 | 5 | 24 | 3.592835 | -3.260006 | 2.960864 | 1.726854 | 12.41782 | 6.613538
2018-03-15 21:41 | 175141.5 | 2040.0019 | 5 | 24 | 3.574323 | -3.260058 | 2.960864 | 1.835536 | 12.41782 | 7.002992
2018-03-15 21:43 | 175261.5 | 2160.0011 | 5 | 24 | 3.55735 | -3.26003 | 2.960864 | 1.94416 | 12.41782 | 7.390317
2018-03-15 21:45 | 175381.5 | 2280.0015 | 5 | 24 | 3.541369 | -3.26 | 2.960864 | 2.052819 | 12.41782 | 7.775982
2018-03-15 21:47 | 175501.5 | 2400.0019 | 5 | 24 | 3.525757 | -3.260023 | 2.960864 | 2.161537 | 12.41782 | 8.160145
2018-03-15 21:49 | 175621.5 | 2520.0011 | 5 | 24 | 3.509787 | -3.25999 | 2.960864 | 2.2702 | 12.41782 | 8.542408
2018-03-15 21:51 | 175741.5 | 2640.0003 | 5 | 24 | 3.492073 | -3.259996 | 2.960864 | 2.378865 | 12.41782 | 8.922857
2018-03-15 21:53 | 175861.5 | 2760.0019 | 5 | 24 | 3.469863 | -3.260032 | 2.960864 | 2.487521 | 12.41782 | 9.301147
2018-03-15 21:55 | 175981.5 | 2880.0011 | 5 | 24 | 3.438682 | -3.259981 | 2.960864 | 2.59615 | 12.41782 | 9.676473
2018-03-15 21:57 | 176101.5 | 3000.0002 | 5 | 24 | 3.394071 | -3.259963 | 2.960864 | 2.704838 | 12.41782 | 10.04797
2018-03-15 21:59 | 176221.5 | 3120.0019 | 5 | 24 | 3.317031 | -3.260032 | 2.960864 | 2.813498 | 12.41782 | 10.41304
2018-03-15 22:01 | 176341.5 | 3240.0002 | 5 | 24 | 3.126863 | -3.260016 | 2.960864 | 2.922192 | 12.41782 | 10.76528
2018-03-15 22:01 | 176374.1 | 3272.5824 | 5 | 24 | 2.999998 | -3.259992 | 2.960864 | 2.951663 | 12.41782 | 10.85575
2018-03-15 22:03 | 176494.1 | 120.0003 | 6 | 24 | 3.328408 | 0 | 2.960864 | 2.951663 | 12.41782 | 10.85575
2018-03-15 22:05 | 176614.1 | 240.0003 | 6 | 24 | 3.339776 | 0 | 2.960864 | 2.951663 | 12.41782 | 10.85575
2018-03-15 22:06 | 176674.1 | 300.004 | 6 | 24 | 3.343187 | 0 | 2.960864 | 2.951663 | 12.41782 | 10.85575
2018-03-15 22:06 | 176674.1 | 0.0025 | 7 | 25 | 3.343162 | 0 | 0 | 0 | 0 | 0
2018-03-15 22:08 | 176794.2 | 120.0002 | 2 | 25 | 3.970943 | 4.890093 | 0.1622926 | 0 | 0.6250005 | 0
2018-03-15 22:10 | 176914.2 | 240.001 | 2 | 25 | 4.015666 | 4.890018 | 0.3253145 | 0 | 1.276246 | 0
2018-03-15 22:12 | 177034.2 | 360.0018 | 2 | 25 | 4.052538 | 4.89006 | 0.4882984 | 0 | 1.933859 | 0
2018-03-15 22:14 | 177154.2 | 480.0018 | 2 | 25 | 4.082718 | 4.890053 | 0.6512781 | 0 | 2.596859 | 0
2018-03-15 22:16 | 177274.2 | 600.0019 | 2 | 25 | 4.108895 | 4.890045 | 0.814312 | 0 | 3.264668 | 0
2018-03-15 22:18 | 177394.2 | 720.0011 | 2 | 25 | 4.132925 | 4.889996 | 0.9773082 | 0 | 3.936355 | 0
2018-03-15 22:20 | 177514.2 | 840.0011 | 2 | 25 | 4.158948 | 4.890062 | 1.140298 | 0 | 4.612063 | 0
2018-03-15 22:22 | 177634.2 | 960.0019 | 2 | 25 | 4.187761 | 4.890057 | 1.303288 | 0 | 5.292246 | 0
2018-03-15 22:24 | 177754.2 | 1080.0001 | 2 | 25 | 4.200395 | 4.558771 | 1.462861 | 0 | 5.962089 | 0
2018-03-15 22:26 | 177874.2 | 1200.0004 | 2 | 25 | 4.200405 | 4.055786 | 1.606373 | 0 | 6.564897 | 0
2018-03-15 22:28 | 177994.2 | 1320.0011 | 2 | 25 | 4.200407 | 3.578093 | 1.733551 | 0 | 7.099094 | 0
2018-03-15 22:29 | 178078.5 | 1404.2216 | 2 | 25 | 4.200387 | 3.259995 | 1.813444 | 0 | 7.434677 | 0
2018-03-15 22:31 | 178198.5 | 120.0003 | 3 | 25 | 4.22781 | 3.259857 | 1.921848 | 0 | 7.891385 | 0
2018-03-15 22:33 | 178318.5 | 240.0019 | 3 | 25 | 4.260003 | 3.259836 | 2.030527 | 0 | 8.352585 | 0
2018-03-15 22:35 | 178438.5 | 360.0003 | 3 | 25 | 4.294683 | 3.259899 | 2.139177 | 0 | 8.817297 | 0
2018-03-15 22:37 | 178558.5 | 480.0003 | 3 | 25 | 4.331712 | 3.259846 | 2.24788 | 0 | 9.286131 | 0
2018-03-15 22:39 | 178678.5 | 600.0003 | 3 | 25 | 4.370765 | 3.259911 | 2.356523 | 0 | 9.758849 | 0
2018-03-15 22:41 | 178798.5 | 720.0009 | 3 | 25 | 4.400405 | 3.066563 | 2.464226 | 0 | 10.2316 | 0
2018-03-15 22:43 | 178918.5 | 840.0011 | 3 | 25 | 4.400377 | 2.555803 | 2.557582 | 0 | 10.64241 | 0
2018-03-15 22:45 | 179038.5 | 960.0011 | 3 | 25 | 4.400394 | 2.148584 | 2.635752 | 0 | 10.98639 | 0
2018-03-15 22:47 | 179158.5 | 1080.0004 | 3 | 25 | 4.400362 | 1.814581 | 2.698795 | 0 | 11.2638 | 0
2018-03-15 22:49 | 179278.5 | 1200.0004 | 3 | 25 | 4.400376 | 1.542412 | 2.754629 | 0 | 11.50949 | 0
2018-03-15 22:51 | 179398.5 | 1320.0004 | 3 | 25 | 4.400359 | 1.31846 | 2.802148 | 0 | 11.71859 | 0
2018-03-15 22:53 | 179518.5 | 1440.0012 | 3 | 25 | 4.400386 | 1.134846 | 2.84297 | 0 | 11.89822 | 0
2018-03-15 22:55 | 179638.5 | 1560.0003 | 3 | 25 | 4.400356 | 0.9814148 | 2.878156 | 0 | 12.05305 | 0
2018-03-15 22:57 | 179758.5 | 1680.002 | 3 | 25 | 4.400355 | 0.8552818 | 2.90871 | 0 | 12.1875 | 0
2018-03-15 22:59 | 179878.5 | 1800.0011 | 3 | 25 | 4.400348 | 0.7493076 | 2.935408 | 0 | 12.30498 | 0
2018-03-15 23:01 | 179998.5 | 1920.0012 | 3 | 25 | 4.400345 | 0.660038 | 2.958849 | 0 | 12.40813 | 0
2018-03-15 23:02 | 180011.2 | 1932.7473 | 3 | 25 | 4.400358 | 0.6519947 | 2.961176 | 0 | 12.41837 | 0
2018-03-15 23:04 | 180131.3 | 120.0011 | 4 | 25 | 4.351262 | 0 | 2.961176 | 0 | 12.41837 | 0
2018-03-15 23:06 | 180251.3 | 240.0003 | 4 | 25 | 4.347546 | 0 | 2.961176 | 0 | 12.41837 | 0
2018-03-15 23:07 | 180311.3 | 300.0008 | 4 | 25 | 4.34644 | 0 | 2.961176 | 0 | 12.41837 | 0
2018-03-15 23:09 | 180431.3 | 120.001 | 5 | 25 | 4.09186 | -3.26 | 2.961176 | 0.1086366 | 12.41837 | 0.4481241
2018-03-15 23:11 | 180551.3 | 240.0003 | 5 | 25 | 4.046938 | -3.260044 | 2.961176 | 0.2172688 | 12.41837 | 0.8901548
2018-03-15 23:13 | 180671.3 | 360.0003 | 5 | 25 | 4.004011 | -3.259998 | 2.961176 | 0.3259987 | 12.41837 | 1.327834
2018-03-15 23:15 | 180791.3 | 480.001 | 5 | 25 | 3.961972 | -3.260015 | 2.961176 | 0.4346317 | 12.41837 | 1.76051
2018-03-15 23:17 | 180911.3 | 600.0003 | 5 | 25 | 3.921086 | -3.260006 | 2.961176 | 0.5433298 | 12.41837 | 2.188933
2018-03-15 23:19 | 181031.3 | 720.0019 | 5 | 25 | 3.881748 | -3.260036 | 2.961176 | 0.6519598 | 12.41837 | 2.612727
2018-03-15 23:21 | 181151.3 | 840.0003 | 5 | 25 | 3.844326 | -3.259998 | 2.961176 | 0.7606535 | 12.41837 | 3.032595
2018-03-15 23:23 | 181271.3 | 960.001 | 5 | 25 | 3.809135 | -3.26005 | 2.961176 | 0.8693213 | 12.41837 | 3.448417
2018-03-15 23:25 | 181391.3 | 1080.001 | 5 | 25 | 3.776021 | -3.260065 | 2.961176 | 0.9779852 | 12.41837 | 3.860513
2018-03-15 23:27 | 181511.3 | 1200.0003 | 5 | 25 | 3.744878 | -3.25995 | 2.961176 | 1.08662 | 12.41837 | 4.269014
2018-03-15 23:29 | 181631.3 | 1320.0003 | 5 | 25 | 3.71528 | -3.260079 | 2.961176 | 1.195301 | 12.41837 | 4.67439
2018-03-15 23:31 | 181751.3 | 1440.0003 | 5 | 25 | 3.687104 | -3.260023 | 2.961176 | 1.303976 | 12.41837 | 5.076603
2018-03-15 23:33 | 181871.3 | 1560.0012 | 5 | 25 | 3.660673 | -3.260015 | 2.961176 | 1.412642 | 12.41837 | 5.475811
2018-03-15 23:35 | 181991.3 | 1680.0002 | 5 | 25 | 3.636148 | -3.260056 | 2.961176 | 1.521186 | 12.41837 | 5.871809
2018-03-15 23:37 | 182111.3 | 1800.001 | 5 | 25 | 3.61369 | -3.260076 | 2.961176 | 1.629932 | 12.41837 | 6.265984
2018-03-15 23:39 | 182231.3 | 1920.0002 | 5 | 25 | 3.593251 | -3.260042 | 2.961176 | 1.738498 | 12.41837 | 6.657181
2018-03-15 23:41 | 182351.3 | 2040.0019 | 5 | 25 | 3.574687 | -3.260027 | 2.961176 | 1.847268 | 12.41837 | 7.046994
2018-03-15 23:43 | 182471.3 | 2160.0019 | 5 | 25 | 3.557687 | -3.260027 | 2.961176 | 1.955876 | 12.41837 | 7.434299
2018-03-15 23:45 | 182591.3 | 2280.0003 | 5 | 25 | 3.541646 | -3.26005 | 2.961176 | 2.064612 | 12.41837 | 7.820271
2018-03-15 23:47 | 182711.3 | 2400.0004 | 5 | 25 | 3.525988 | -3.259986 | 2.961176 | 2.173079 | 12.41837 | 8.203574
2018-03-15 23:49 | 182831.3 | 2520.0003 | 5 | 25 | 3.509921 | -3.260006 | 2.961176 | 2.281951 | 12.41837 | 8.586592
2018-03-15 23:51 | 182951.3 | 2640.001 | 5 | 25 | 3.492149 | -3.259998 | 2.961176 | 2.390617 | 12.41837 | 8.967058
2018-03-15 23:53 | 183071.3 | 2760.001 | 5 | 25 | 3.469915 | -3.260009 | 2.961176 | 2.499283 | 12.41837 | 9.345388
2018-03-15 23:55 | 183191.3 | 2880.001 | 5 | 25 | 3.438727 | -3.260002 | 2.961176 | 2.607948 | 12.41837 | 9.720846
2018-03-15 23:57 | 183311.3 | 3000.001 | 5 | 25 | 3.39413 | -3.260009 | 2.961176 | 2.716624 | 12.41837 | 10.0923
2018-03-15 23:59 | 183431.3 | 3120.0009 | 5 | 25 | 3.316979 | -3.259983 | 2.961176 | 2.825291 | 12.41837 | 10.45739
2018-03-16 00:01 | 183551.3 | 3240.0002 | 5 | 25 | 3.126968 | -3.259994 | 2.961176 | 2.933943 | 12.41837 | 10.80949
2018-03-16 00:01 | 183584 | 3272.6952 | 5 | 25 | 2.999974 | -3.26004 | 2.961176 | 2.963542 | 12.41837 | 10.90035
2018-03-16 00:03 | 183704.1 | 120.002 | 6 | 25 | 3.32899 | 0 | 2.961176 | 2.963542 | 12.41837 | 10.90035
2018-03-16 00:05 | 183824.1 | 240.0003 | 6 | 25 | 3.340375 | 0 | 2.961176 | 2.963542 | 12.41837 | 10.90035
2018-03-16 00:06 | 183884.1 | 300.0041 | 6 | 25 | 3.343767 | 0 | 2.961176 | 2.963542 | 12.41837 | 10.90035
2018-03-16 00:06 | 183884.1 | 0.0039 | 7 | 26 | 3.343797 | 0 | 0 | 0 | 0 | 0
2018-03-16 00:08 | 184004.1865 | 120.0013 | 2 | 26 | 3.971457 | 4.890032 | 0.1622844 | 0 | 0.6250718 | 0
2018-03-16 00:10 | 184124.1865 | 240.0013 | 2 | 26 | 4.01615 | 4.890049 | 0.3253246 | 0 | 1.276468 | 0
2018-03-16 00:12 | 184244.1871 | 360.0019 | 2 | 26 | 4.053108 | 4.890066 | 0.488254 | 0 | 1.933946 | 0
2018-03-16 00:14 | 184364.1871 | 480.0019 | 2 | 26 | 4.083334 | 4.890032 | 0.6513419 | 0 | 2.597483 | 0
2018-03-16 00:16 | 184484.1857 | 600.0005 | 2 | 26 | 4.109416 | 4.890013 | 0.8143167 | 0 | 3.265142 | 0
2018-03-16 00:18 | 184604.1865 | 720.0013 | 2 | 26 | 4.133469 | 4.890022 | 0.9772961 | 0 | 3.936849 | 0
2018-03-16 00:20 | 184724.1856 | 840.0004 | 2 | 26 | 4.159526 | 4.890049 | 1.140126 | 0 | 4.611985 | 0
2018-03-16 00:22 | 184844.1879 | 960.0027 | 2 | 26 | 4.188267 | 4.889992 | 1.30316 | 0 | 5.292434 | 0
2018-03-16 00:24 | 184964.1855 | 1080.0003 | 2 | 26 | 4.200409 | 4.551716 | 1.462757 | 0 | 5.962409 | 0
2018-03-16 00:26 | 185084.1855 | 1200.0003 | 2 | 26 | 4.200388 | 4.051392 | 1.597839 | 0 | 6.529808 | 0
2018-03-16 00:28 | 185204.1864 | 1320.0012 | 2 | 26 | 4.200398 | 3.575258 | 1.716053 | 0 | 7.026356 | 0
2018-03-16 00:30 | 185287.8925 | 1403.7073 | 2 | 26 | 4.200389 | 3.259993 | 1.795452 | 0 | 7.359862 | 0
2018-03-16 00:32 | 185407.9 | 120.002 | 3 | 26 | 4.227772 | 3.259842 | 1.903729 | 3.94e-10 | 7.816035 | 1.605e-09
2018-03-16 00:34 | 185527.9 | 240.0019 | 3 | 26 | 4.259869 | 3.259815 | 2.012338 | 3.94e-10 | 8.276927 | 1.605e-09
2018-03-16 00:36 | 185647.9 | 360.0011 | 3 | 26 | 4.294511 | 3.259907 | 2.121044 | 3.94e-10 | 8.741857 | 1.605e-09
2018-03-16 00:38 | 185767.9 | 480.0011 | 3 | 26 | 4.331439 | 3.259895 | 2.22971 | 3.94e-10 | 9.210512 | 1.605e-09
2018-03-16 00:40 | 185887.9 | 600.0004 | 3 | 26 | 4.370424 | 3.259863 | 2.338377 | 3.94e-10 | 9.683299 | 1.605e-09
2018-03-16 00:42 | 186007.9 | 720.0004 | 3 | 26 | 4.400401 | 3.073166 | 2.44616 | 3.94e-10 | 10.15638 | 1.605e-09
2018-03-16 00:44 | 186127.9 | 840.0011 | 3 | 26 | 4.400386 | 2.561287 | 2.539674 | 3.94e-10 | 10.56787 | 1.605e-09
2018-03-16 00:46 | 186247.9 | 960.0011 | 3 | 26 | 4.400396 | 2.152987 | 2.618011 | 3.94e-10 | 10.91259 | 1.605e-09
2018-03-16 00:48 | 186367.9 | 1080.0012 | 3 | 26 | 4.400392 | 1.819431 | 2.684005 | 3.94e-10 | 11.20298 | 1.605e-09
2018-03-16 00:50 | 186487.9 | 1200.0003 | 3 | 26 | 4.400361 | 1.54553 | 2.739916 | 3.94e-10 | 11.44901 | 1.605e-09
2018-03-16 00:52 | 186607.9 | 1320.0014 | 3 | 26 | 4.400365 | 1.32115 | 2.787572 | 3.94e-10 | 11.65872 | 1.605e-09
2018-03-16 00:54 | 186727.9 | 1440.002 | 3 | 26 | 4.40038 | 1.136654 | 2.828439 | 3.94e-10 | 11.83855 | 1.605e-09
2018-03-16 00:56 | 186847.9 | 1560.002 | 3 | 26 | 4.400334 | 0.9832802 | 2.863684 | 3.94e-10 | 11.99364 | 1.605e-09
2018-03-16 00:58 | 186967.9 | 1680.0011 | 3 | 26 | 4.400353 | 0.8560886 | 2.894289 | 3.94e-10 | 12.12831 | 1.605e-09
2018-03-16 01:00 | 187087.9 | 1800.0012 | 3 | 26 | 4.400334 | 0.7495632 | 2.921009 | 3.94e-10 | 12.24589 | 1.605e-09
2018-03-16 01:02 | 187207.9 | 1920.002 | 3 | 26 | 4.400338 | 0.6603775 | 2.944477 | 3.94e-10 | 12.34915 | 1.605e-09
2018-03-16 01:02 | 187219.6 | 1931.7272 | 3 | 26 | 4.400319 | 0.6519947 | 2.946614 | 3.94e-10 | 12.35856 | 1.605e-09
2018-03-16 01:04 | 187339.7 | 120.0016 | 4 | 26 | 4.351258 | 0 | 2.946614 | 3.94e-10 | 12.35856 | 1.605e-09
2018-03-16 01:06 | 187459.7 | 240.0016 | 4 | 26 | 4.347553 | 0 | 2.946614 | 3.94e-10 | 12.35856 | 1.605e-09
2018-03-16 01:07 | 187519.7 | 300.0029 | 4 | 26 | 4.346448 | 0 | 2.946614 | 3.94e-10 | 12.35856 | 1.605e-09
2018-03-16 01:09 | 187639.8 | 120.001 | 5 | 26 | 4.092221 | -3.260009 | 2.946614 | 0.1086437 | 12.35856 | 0.448194
2018-03-16 01:11 | 187759.8 | 240.0018 | 5 | 26 | 4.047254 | -3.260016 | 2.946614 | 0.2173171 | 12.35856 | 0.8904312
2018-03-16 01:13 | 187879.8 | 360.0018 | 5 | 26 | 4.004343 | -3.260021 | 2.946614 | 0.3259884 | 12.35856 | 1.327911
2018-03-16 01:15 | 187999.8 | 480.001 | 5 | 26 | 3.962304 | -3.260027 | 2.946614 | 0.4345782 | 12.35856 | 1.760452
2018-03-16 01:17 | 188119.8 | 600.0002 | 5 | 26 | 3.921392 | -3.260013 | 2.946614 | 0.543276 | 12.35856 | 2.188913
2018-03-16 01:19 | 188239.8 | 720.001 | 5 | 26 | 3.882027 | -3.260015 | 2.946614 | 0.651976 | 12.35856 | 2.613013
2018-03-16 01:21 | 188359.8 | 840.0003 | 5 | 26 | 3.84466 | -3.26003 | 2.946614 | 0.7605638 | 12.35856 | 3.032506
2018-03-16 01:23 | 188479.8 | 960.0018 | 5 | 26 | 3.809458 | -3.260004 | 2.946614 | 0.8692737 | 12.35856 | 3.448527
2018-03-16 01:25 | 188599.8 | 1080.0018 | 5 | 26 | 3.776288 | -3.260034 | 2.946614 | 0.9779378 | 12.35856 | 3.860658
2018-03-16 01:27 | 188719.8 | 1200.001 | 5 | 26 | 3.745128 | -3.260006 | 2.946614 | 1.086608 | 12.35856 | 4.269318
2018-03-16 01:29 | 188839.8 | 1320.0018 | 5 | 26 | 3.715559 | -3.260006 | 2.946614 | 1.195295 | 12.35856 | 4.674746
2018-03-16 01:31 | 188959.8 | 1440.001 | 5 | 26 | 3.687452 | -3.260009 | 2.946614 | 1.303923 | 12.35856 | 5.076821
2018-03-16 01:33 | 189079.8 | 1560.0002 | 5 | 26 | 3.661055 | -3.260016 | 2.946614 | 1.412624 | 12.35856 | 5.476195
2018-03-16 01:35 | 189199.8 | 1680.0018 | 5 | 26 | 3.636587 | -3.259988 | 2.946614 | 1.521249 | 12.35856 | 5.872533
2018-03-16 01:37 | 189319.8 | 1800.0011 | 5 | 26 | 3.614115 | -3.260025 | 2.946614 | 1.629902 | 12.35856 | 6.266421
2018-03-16 01:39 | 189439.8 | 1920.0011 | 5 | 26 | 3.593709 | -3.26006 | 2.946614 | 1.738514 | 12.35856 | 6.657834
2018-03-16 01:41 | 189559.8 | 2040.0019 | 5 | 26 | 3.575138 | -3.259996 | 2.946614 | 1.847285 | 12.35856 | 7.047696
2018-03-16 01:43 | 189679.8 | 2160.0011 | 5 | 26 | 3.558135 | -3.260019 | 2.946614 | 1.955938 | 12.35856 | 7.435211
2018-03-16 01:45 | 189799.8 | 2280.0011 | 5 | 26 | 3.542127 | -3.260019 | 2.946614 | 2.06462 | 12.35856 | 7.821041
2018-03-16 01:47 | 189919.8 | 2400.0019 | 5 | 26 | 3.526473 | -3.260037 | 2.946614 | 2.173182 | 12.35856 | 8.204735
2018-03-16 01:49 | 190039.8 | 2520.0019 | 5 | 26 | 3.510437 | -3.26003 | 2.946614 | 2.281792 | 12.35856 | 8.586882
2018-03-16 01:51 | 190159.8 | 2640.0019 | 5 | 26 | 3.492724 | -3.260036 | 2.946614 | 2.390546 | 12.35856 | 8.967716
2018-03-16 01:53 | 190279.8 | 2760.0004 | 5 | 26 | 3.470557 | -3.259994 | 2.946614 | 2.499281 | 12.35856 | 9.346356
2018-03-16 01:55 | 190399.8 | 2880.0019 | 5 | 26 | 3.439411 | -3.260032 | 2.946614 | 2.607911 | 12.35856 | 9.721766
2018-03-16 01:57 | 190519.8 | 3000.0019 | 5 | 26 | 3.394955 | -3.260056 | 2.946614 | 2.716582 | 12.35856 | 10.09329
2018-03-16 01:59 | 190639.8 | 3120.0014 | 5 | 26 | 3.318258 | -3.260037 | 2.946614 | 2.825284 | 12.35856 | 10.4586
2018-03-16 02:01 | 190759.8 | 3240.0011 | 5 | 26 | 3.129053 | -3.260058 | 2.946614 | 2.933903 | 12.35856 | 10.81078
2018-03-16 02:01 | 190792.9 | 3273.18 | 5 | 26 | 2.999984 | -3.26 | 2.946614 | 2.963997 | 12.35856 | 10.90321
2018-03-16 02:03 | 190913 | 120.0016 | 6 | 26 | 3.326788 | 0 | 2.946614 | 2.963997 | 12.35856 | 10.90321
2018-03-16 02:05 | 191033 | 240.0008 | 6 | 26 | 3.338131 | 0 | 2.946614 | 2.963997 | 12.35856 | 10.90321
2018-03-16 02:06 | 191093 | 300.0021 | 6 | 26 | 3.341534 | 0 | 2.946614 | 2.963997 | 12.35856 | 10.90321
2018-03-16 02:06 | 191093 | 0.0024 | 7 | 27 | 3.341529 | 0 | 0 | 0 | 0 | 0
2018-03-16 02:08 | 191213.1 | 120.0028 | 2 | 27 | 3.969814 | 4.889978 | 0.1623313 | 0 | 0.6249152 | 0
2018-03-16 02:10 | 191333.1 | 240.0019 | 2 | 27 | 4.014715 | 4.890005 | 0.325285 | 0 | 1.27573 | 0
2018-03-16 02:12 | 191453.1 | 360.0007 | 2 | 27 | 4.051603 | 4.890026 | 0.4882735 | 0 | 1.933205 | 0
2018-03-16 02:14 | 191573.1 | 480.0003 | 2 | 27 | 4.081831 | 4.889982 | 0.6513197 | 0 | 2.596324 | 0
2018-03-16 02:16 | 191693.1 | 600.0012 | 2 | 27 | 4.108054 | 4.889973 | 0.8143229 | 0 | 3.263865 | 0
2018-03-16 02:18 | 191813.1 | 720.0003 | 2 | 27 | 4.132168 | 4.889969 | 0.977309 | 0 | 3.935379 | 0
2018-03-16 02:20 | 191933.1 | 840.0003 | 2 | 27 | 4.158241 | 4.889986 | 1.140209 | 0 | 4.61059 | 0
2018-03-16 02:22 | 192053.1 | 960.0019 | 2 | 27 | 4.18699 | 4.889994 | 1.303309 | 0 | 5.291109 | 0
2018-03-16 02:24 | 192173.1 | 1080.0012 | 2 | 27 | 4.200384 | 4.568987 | 1.463119 | 0 | 5.961899 | 0
2018-03-16 02:26 | 192293.1 | 1200.002 | 2 | 27 | 4.200402 | 4.063351 | 1.606819 | 0 | 6.565495 | 0
2018-03-16 02:28 | 192413.1 | 1320.002 | 2 | 27 | 4.200391 | 3.582264 | 1.733981 | 0 | 7.099624 | 0
2018-03-16 02:30 | 192497.9 | 1404.8353 | 2 | 27 | 4.200381 | 3.259996 | 1.814686 | 0 | 7.438617 | 0
2018-03-16 02:32 | 192618 | 120.002 | 3 | 27 | 4.227842 | 3.259876 | 1.922861 | 0 | 7.894365 | 0
2018-03-16 02:34 | 192738 | 240.002 | 3 | 27 | 4.260026 | 3.259893 | 2.031488 | 0 | 8.355346 | 0
2018-03-16 02:36 | 192858 | 360.0012 | 3 | 27 | 4.294828 | 3.259884 | 2.140253 | 0 | 8.820557 | 0
2018-03-16 02:38 | 192978 | 480.0012 | 3 | 27 | 4.331885 | 3.259844 | 2.248914 | 0 | 9.289227 | 0
2018-03-16 02:40 | 193098 | 600.0013 | 3 | 27 | 4.370984 | 3.259859 | 2.357545 | 0 | 9.761915 | 0
2018-03-16 02:42 | 193218 | 720.002 | 3 | 27 | 4.400407 | 3.062916 | 2.465245 | 0 | 10.23467 | 0
2018-03-16 02:44 | 193338 | 840.0003 | 3 | 27 | 4.400387 | 2.552879 | 2.558435 | 0 | 10.64474 | 0
2018-03-16 02:46 | 193458 | 960.0012 | 3 | 27 | 4.400381 | 2.145063 | 2.636528 | 0 | 10.98838 | 0
2018-03-16 02:48 | 193578 | 1080.002 | 3 | 27 | 4.400372 | 1.812052 | 2.702249 | 0 | 11.27758 | 0
2018-03-16 02:50 | 193698 | 1200.002 | 3 | 27 | 4.400389 | 1.539793 | 2.758017 | 0 | 11.52298 | 0
2018-03-16 02:52 | 193818 | 1320.0012 | 3 | 27 | 4.400375 | 1.316319 | 2.805462 | 0 | 11.73176 | 0
2018-03-16 02:54 | 193938 | 1440.0002 | 3 | 27 | 4.400393 | 1.132896 | 2.846206 | 0 | 11.91105 | 0
2018-03-16 02:56 | 194058 | 1560.0003 | 3 | 27 | 4.400352 | 0.9800758 | 2.881327 | 0 | 12.06559 | 0
2018-03-16 02:58 | 194178 | 1680.0012 | 3 | 27 | 4.400356 | 0.8535233 | 2.911822 | 0 | 12.19978 | 0
2018-03-16 03:00 | 194298 | 1800.0003 | 3 | 27 | 4.400324 | 0.7467079 | 2.938452 | 0 | 12.31696 | 0
2018-03-16 03:02 | 194418 | 1920.002 | 3 | 27 | 4.400353 | 0.658186 | 2.961831 | 0 | 12.41984 | 0
2018-03-16 03:02 | 194427.4 | 1929.3992 | 3 | 27 | 4.400348 | 0.6519947 | 2.963541 | 0 | 12.42736 | 0
2018-03-16 03:04 | 194547.4 | 120.0001 | 4 | 27 | 4.35126 | 0 | 2.963547 | 0 | 12.42739 | 0
2018-03-16 03:06 | 194667.4 | 240.0001 | 4 | 27 | 4.34756 | 0 | 2.963547 | 0 | 12.42739 | 0
2018-03-16 03:07 | 194727.4 | 300.0022 | 4 | 27 | 4.346463 | 0 | 2.963547 | 0 | 12.42739 | 0
2018-03-16 03:09 | 194847.5 | 120.0011 | 5 | 27 | 4.091888 | -3.260004 | 2.963547 | 0.1085841 | 12.42739 | 0.4479173
2018-03-16 03:11 | 194967.5 | 240.0011 | 5 | 27 | 4.046856 | -3.260013 | 2.963547 | 0.2172325 | 12.42739 | 0.8900141
2018-03-16 03:13 | 195087.5 | 360.001 | 5 | 27 | 4.00391 | -3.260019 | 2.963547 | 0.3214345 | 12.42739 | 1.30952
2018-03-16 03:15 | 195207.5 | 480.0002 | 5 | 27 | 3.961876 | -3.260058 | 2.963547 | 0.4301308 | 12.42739 | 1.742438
2018-03-16 03:17 | 195327.5 | 600.0002 | 5 | 27 | 3.920936 | -3.260088 | 2.963547 | 0.5387549 | 12.42739 | 2.170558
2018-03-16 03:19 | 195447.5 | 720.0019 | 5 | 27 | 3.881578 | -3.260053 | 2.963547 | 0.6474455 | 12.42739 | 2.594572
2018-03-16 03:21 | 195567.5 | 840.0019 | 5 | 27 | 3.844184 | -3.26006 | 2.963547 | 0.7561195 | 12.42739 | 3.014346
2018-03-16 03:23 | 195687.5 | 960.001 | 5 | 27 | 3.80899 | -3.260019 | 2.963547 | 0.8647471 | 12.42739 | 3.429999
2018-03-16 03:25 | 195807.5 | 1080.0003 | 5 | 27 | 3.775904 | -3.260036 | 2.963547 | 0.9734647 | 12.42739 | 3.842287
2018-03-16 03:27 | 195927.5 | 1200.0015 | 5 | 27 | 3.744775 | -3.260063 | 2.963547 | 1.082089 | 12.42739 | 4.250737
2018-03-16 03:29 | 196047.5 | 1320.001 | 5 | 27 | 3.71525 | -3.260027 | 2.963547 | 1.190785 | 12.42739 | 4.656161
2018-03-16 03:31 | 196167.5 | 1440.0003 | 5 | 27 | 3.687169 | -3.260042 | 2.963547 | 1.299458 | 12.42739 | 5.058367
2018-03-16 03:33 | 196287.5 | 1560.0008 | 5 | 27 | 3.660775 | -3.260069 | 2.963547 | 1.408105 | 12.42739 | 5.457517
2018-03-16 03:35 | 196407.5 | 1680.0003 | 5 | 27 | 3.636329 | -3.259998 | 2.963547 | 1.516783 | 12.42739 | 5.854015
2018-03-16 03:37 | 196527.5 | 1800.001 | 5 | 27 | 3.613915 | -3.26003 | 2.963547 | 1.625439 | 12.42739 | 6.247887
2018-03-16 03:39 | 196647.5 | 1920.0003 | 5 | 27 | 3.593518 | -3.260025 | 2.963547 | 1.734124 | 12.42739 | 6.63954
2018-03-16 03:41 | 196767.5 | 2040.001 | 5 | 27 | 3.575022 | -3.259983 | 2.963547 | 1.842728 | 12.42739 | 7.028788
2018-03-16 03:43 | 196887.5 | 2160.001 | 5 | 27 | 3.55804 | -3.260046 | 2.963547 | 1.951446 | 12.42739 | 7.416524
2018-03-16 03:45 | 197007.5 | 2280.0019 | 5 | 27 | 3.542065 | -3.260011 | 2.963547 | 2.060094 | 12.42739 | 7.802226
2018-03-16 03:47 | 197127.5 | 2400.0002 | 5 | 27 | 3.526467 | -3.260013 | 2.963547 | 2.168782 | 12.42739 | 8.186356
2018-03-16 03:49 | 197247.5 | 2520.0003 | 5 | 27 | 3.510432 | -3.260015 | 2.963547 | 2.277423 | 12.42739 | 8.568612
2018-03-16 03:51 | 197367.5 | 2640.0019 | 5 | 27 | 3.492719 | -3.259986 | 2.963547 | 2.386112 | 12.42739 | 8.949217
2018-03-16 03:53 | 197487.5 | 2760.0003 | 5 | 27 | 3.470467 | -3.260016 | 2.963547 | 2.494785 | 12.42739 | 9.327635
2018-03-16 03:55 | 197607.5 | 2880.0003 | 5 | 27 | 3.439311 | -3.259996 | 2.963547 | 2.603449 | 12.42739 | 9.703148
2018-03-16 03:57 | 197727.5 | 3000.0011 | 5 | 27 | 3.394736 | -3.25999 | 2.963547 | 2.712116 | 12.42739 | 10.07463
2018-03-16 03:59 | 197847.5 | 3120.0019 | 5 | 27 | 3.31776 | -3.259986 | 2.963547 | 2.820734 | 12.42739 | 10.43963
2018-03-16 04:01 | 197967.5 | 3240.001 | 5 | 27 | 3.127738 | -3.260034 | 2.963547 | 2.929423 | 12.42739 | 10.79195
2018-03-16 04:01 | 198000.2 | 3272.7216 | 5 | 27 | 2.999982 | -3.260009 | 2.963547 | 2.959032 | 12.42739 | 10.88286
2018-03-16 04:03 | 198120.2 | 120.0009 | 6 | 27 | 3.326983 | 0 | 2.963547 | 2.959032 | 12.42739 | 10.88286
2018-03-16 04:05 | 198240.2 | 240.0016 | 6 | 27 | 3.338354 | 0 | 2.963547 | 2.959032 | 12.42739 | 10.88286
2018-03-16 04:06 | 198300.2 | 300.0006 | 6 | 27 | 3.341751 | 0 | 2.963547 | 2.959032 | 12.42739 | 10.88286
2018-03-16 04:06 | 198300.3 | 0.0048 | 7 | 28 | 3.341868 | 0 | 0 | 0 | 0 | 0
2018-03-16 04:08 | 198420.3 | 120.0003 | 2 | 28 | 3.970217 | 4.89006 | 0.1625746 | 0 | 0.6258641 | 0
2018-03-16 04:10 | 198540.3 | 240.0003 | 2 | 28 | 4.015111 | 4.890072 | 0.3255236 | 0 | 1.276721 | 0
2018-03-16 04:12 | 198660.3 | 360.001 | 2 | 28 | 4.051982 | 4.890057 | 0.4885618 | 0 | 1.93446 | 0
2018-03-16 04:14 | 198780.3 | 480.0019 | 2 | 28 | 4.08221 | 4.89006 | 0.6515249 | 0 | 2.597306 | 0
2018-03-16 04:16 | 198900.3 | 600.001 | 2 | 28 | 4.108353 | 4.890083 | 0.8145477 | 0 | 3.264984 | 0
2018-03-16 04:18 | 199020.3 | 720.0003 | 2 | 28 | 4.132432 | 4.890049 | 0.9775452 | 0 | 3.936592 | 0
2018-03-16 04:20 | 199140.3 | 840.0013 | 2 | 28 | 4.158484 | 4.89003 | 1.14054 | 0 | 4.612244 | 0
2018-03-16 04:22 | 199260.3 | 960.0003 | 2 | 28 | 4.187289 | 4.890045 | 1.30352 | 0 | 5.292305 | 0
2018-03-16 04:24 | 199380.3 | 1080.0011 | 2 | 28 | 4.200396 | 4.565521 | 1.463247 | 0 | 5.962762 | 0
2018-03-16 04:26 | 199500.3 | 1200.0019 | 2 | 28 | 4.200396 | 4.06053 | 1.60696 | 0 | 6.566416 | 0
2018-03-16 04:28 | 199620.3 | 1320.0012 | 2 | 28 | 4.200391 | 3.580751 | 1.734228 | 0 | 7.100992 | 0
2018-03-16 04:30 | 199704.9 | 1404.5721 | 2 | 28 | 4.200389 | 3.259985 | 1.814473 | 0 | 7.438053 | 0
2018-03-16 04:32 | 199824.9 | 120.0019 | 3 | 28 | 4.22785 | 3.259838 | 1.922677 | 0 | 7.893918 | 0
2018-03-16 04:34 | 199944.9 | 240.001 | 3 | 28 | 4.260048 | 3.259869 | 2.031331 | 0 | 8.355011 | 0
2018-03-16 04:36 | 200064.9 | 360.0011 | 3 | 28 | 4.294775 | 3.259878 | 2.139997 | 0 | 8.819801 | 0
2018-03-16 04:38 | 200184.9 | 480.0013 | 3 | 28 | 4.331869 | 3.259819 | 2.248635 | 0 | 9.288373 | 0
2018-03-16 04:40 | 200304.9 | 600.0019 | 3 | 28 | 4.370968 | 3.25985 | 2.357189 | 0 | 9.760716 | 0
2018-03-16 04:42 | 200424.9 | 720.0012 | 3 | 28 | 4.400415 | 3.063334 | 2.465047 | 0 | 10.23417 | 0
2018-03-16 04:44 | 200544.9 | 840.0012 | 3 | 28 | 4.400396 | 2.552507 | 2.558218 | 0 | 10.64416 | 0
2018-03-16 04:46 | 200664.9 | 960.0019 | 3 | 28 | 4.400395 | 2.144894 | 2.636236 | 0 | 10.98746 | 0
2018-03-16 04:48 | 200784.9 | 1080.0004 | 3 | 28 | 4.400394 | 1.811792 | 2.702054 | 0 | 11.27709 | 0
2018-03-16 04:50 | 200904.9 | 1200.0011 | 3 | 28 | 4.400365 | 1.539217 | 2.757738 | 0 | 11.52212 | 0
2018-03-16 04:52 | 201024.9 | 1320.0012 | 3 | 28 | 4.400377 | 1.316193 | 2.805214 | 0 | 11.73103 | 0
2018-03-16 04:54 | 201144.9 | 1440.0019 | 3 | 28 | 4.400377 | 1.132582 | 2.845901 | 0 | 11.91007 | 0
2018-03-16 04:56 | 201264.9 | 1560.002 | 3 | 28 | 4.400346 | 0.9800129 | 2.881046 | 0 | 12.06472 | 0
2018-03-16 04:58 | 201384.9 | 1680.0004 | 3 | 28 | 4.400346 | 0.853569 | 2.911546 | 0 | 12.19893 | 0
2018-03-16 05:00 | 201504.9 | 1800.0014 | 3 | 28 | 4.400362 | 0.7482243 | 2.938178 | 0 | 12.31612 | 0
2018-03-16 05:02 | 201624.9 | 1920.0021 | 3 | 28 | 4.40032 | 0.6580639 | 2.961582 | 0 | 12.41911 | 0
2018-03-16 05:02 | 201635.4 | 1930.5138 | 3 | 28 | 4.400344 | 0.6519966 | 2.96348 | 0 | 12.42746 | 0
2018-03-16 05:04 | 201755.5 | 120.0019 | 4 | 28 | 4.351232 | 0 | 2.96348 | 0 | 12.42746 | 0
2018-03-16 05:06 | 201875.5 | 240.0019 | 4 | 28 | 4.347541 | 0 | 2.96348 | 0 | 12.42746 | 0
2018-03-16 05:07 | 201935.5 | 300.0032 | 4 | 28 | 4.346447 | 0 | 2.96348 | 0 | 12.42746 | 0
2018-03-16 05:09 | 202055.6 | 120.0004 | 5 | 28 | 4.091755 | -3.260118 | 2.96348 | 0.1086581 | 12.42746 | 0.4482093
2018-03-16 05:11 | 202175.6 | 240.002 | 5 | 28 | 4.046723 | -3.260102 | 2.96348 | 0.2171931 | 12.42746 | 0.8898304
2018-03-16 05:13 | 202295.6 | 360.0011 | 5 | 28 | 4.003728 | -3.2601 | 2.96348 | 0.325936 | 12.42746 | 1.327541
2018-03-16 05:15 | 202415.6 | 480.0004 | 5 | 28 | 3.961721 | -3.260046 | 2.96348 | 0.434596 | 12.42746 | 1.760298
2018-03-16 05:17 | 202535.6 | 600.0004 | 5 | 28 | 3.920759 | -3.260046 | 2.96348 | 0.5433245 | 12.42746 | 2.188811
2018-03-16 05:19 | 202655.6 | 720.0011 | 5 | 28 | 3.881368 | -3.260065 | 2.96348 | 0.6519843 | 12.42746 | 2.612682
2018-03-16 05:21 | 202775.6 | 840.002 | 5 | 28 | 3.843956 | -3.260069 | 2.96348 | 0.7606445 | 12.42746 | 3.032381
2018-03-16 05:23 | 202895.6 | 960.0003 | 5 | 28 | 3.808717 | -3.260036 | 2.96348 | 0.869316 | 12.42746 | 3.448174
2018-03-16 05:25 | 203015.6 | 1080.0012 | 5 | 28 | 3.775578 | -3.26004 | 2.96348 | 0.9779927 | 12.42746 | 3.860272
2018-03-16 05:27 | 203135.6 | 1200.0012 | 5 | 28 | 3.744424 | -3.260053 | 2.96348 | 1.086659 | 12.42746 | 4.268838
2018-03-16 05:29 | 203255.6 | 1320.0004 | 5 | 28 | 3.71481 | -3.260071 | 2.96348 | 1.195261 | 12.42746 | 4.673872
2018-03-16 05:31 | 203375.6 | 1440.0004 | 5 | 28 | 3.68669 | -3.260071 | 2.96348 | 1.303981 | 12.42746 | 5.076204
2018-03-16 05:33 | 203495.6 | 1560.0004 | 5 | 28 | 3.660305 | -3.260074 | 2.96348 | 1.412654 | 12.42746 | 5.475399
2018-03-16 05:35 | 203615.6 | 1680.0004 | 5 | 28 | 3.635866 | -3.260055 | 2.96348 | 1.521319 | 12.42746 | 5.871799
2018-03-16 05:37 | 203735.6 | 1800.0004 | 5 | 28 | 3.613425 | -3.260056 | 2.96348 | 1.629984 | 12.42746 | 6.265651
2018-03-16 05:39 | 203855.6 | 1920.002 | 5 | 28 | 3.593014 | -3.260058 | 2.96348 | 1.738654 | 12.42746 | 6.657195
2018-03-16 05:41 | 203975.6 | 2040.0004 | 5 | 28 | 3.574472 | -3.260065 | 2.96348 | 1.847232 | 12.42746 | 7.046295
2018-03-16 05:43 | 204095.6 | 2160.0011 | 5 | 28 | 3.557534 | -3.260021 | 2.96348 | 1.955972 | 12.42746 | 7.434051
2018-03-16 05:45 | 204215.6 | 2280.002 | 5 | 28 | 3.541546 | -3.26003 | 2.96348 | 2.064649 | 12.42746 | 7.819795
2018-03-16 05:47 | 204335.6 | 2400.0011 | 5 | 28 | 3.525905 | -3.260034 | 2.96348 | 2.173219 | 12.42746 | 8.203455
2018-03-16 05:49 | 204455.6 | 2520.0004 | 5 | 28 | 3.5099 | -3.260021 | 2.96348 | 2.281938 | 12.42746 | 8.585925
2018-03-16 05:51 | 204575.6 | 2640.002 | 5 | 28 | 3.492163 | -3.26003 | 2.96348 | 2.390627 | 12.42746 | 8.966474
2018-03-16 05:53 | 204695.6 | 2760.0012 | 5 | 28 | 3.46995 | -3.260027 | 2.96348 | 2.499306 | 12.42746 | 9.344855
2018-03-16 05:55 | 204815.6 | 2880.0004 | 5 | 28 | 3.438776 | -3.260046 | 2.96348 | 2.607842 | 12.42746 | 9.719871
2018-03-16 05:57 | 204935.6 | 3000.0011 | 5 | 28 | 3.394147 | -3.260009 | 2.96348 | 2.716484 | 12.42746 | 10.09122
2018-03-16 05:59 | 205055.6 | 3120.0004 | 5 | 28 | 3.316897 | -3.260032 | 2.96348 | 2.816178 | 12.42746 | 10.42615
2018-03-16 06:01 | 205175.6 | 3240.0009 | 5 | 28 | 3.125614 | -3.260009 | 2.96348 | 2.917368 | 12.42746 | 10.75399
2018-03-16 06:02 | 205207.7 | 3272.1112 | 5 | 28 | 2.999993 | -3.259979 | 2.96348 | 2.945817 | 12.42746 | 10.84125
2018-03-16 06:04 | 205327.7 | 120.0001 | 6 | 28 | 3.327901 | 0 | 2.96348 | 2.945817 | 12.42746 | 10.84125
2018-03-16 06:06 | 205447.7 | 240.0001 | 6 | 28 | 3.339287 | 0 | 2.96348 | 2.945817 | 12.42746 | 10.84125
2018-03-16 06:07 | 205507.8 | 300.003 | 6 | 28 | 3.342696 | 0 | 2.96348 | 2.945817 | 12.42746 | 10.84125
2018-03-16 06:07 | 205507.8 | 0.0023 | 7 | 29 | 3.342644 | 0 | 0 | 0 | 0 | 0
2018-03-16 06:09 | 205627.8 | 120.0004 | 2 | 29 | 3.970472 | 4.890045 | 0.1622966 | 0 | 0.6249259 | 0
2018-03-16 06:11 | 205747.8 | 240.0019 | 2 | 29 | 4.015229 | 4.890005 | 0.3253474 | 0 | 1.276219 | 0
2018-03-16 06:13 | 205867.8 | 360.0003 | 2 | 29 | 4.052083 | 4.890017 | 0.4883515 | 0 | 1.93384 | 0
2018-03-16 06:15 | 205987.8 | 480.0004 | 2 | 29 | 4.082268 | 4.890001 | 0.6513407 | 0 | 2.596802 | 0
2018-03-16 06:17 | 206107.8 | 600.0027 | 2 | 29 | 4.108395 | 4.889965 | 0.8143445 | 0 | 3.264411 | 0
2018-03-16 06:19 | 206227.8 | 720.0011 | 2 | 29 | 4.132505 | 4.890038 | 0.9773429 | 0 | 3.936033 | 0
2018-03-16 06:21 | 206347.8 | 840.0019 | 2 | 29 | 4.158495 | 4.889988 | 1.140341 | 0 | 4.611705 | 0
2018-03-16 06:23 | 206467.8 | 960.0011 | 2 | 29 | 4.187181 | 4.889997 | 1.303348 | 0 | 5.291875 | 0
2018-03-16 06:25 | 206587.8 | 1080.0019 | 2 | 29 | 4.200399 | 4.56641 | 1.463096 | 0 | 5.96242 | 0
2018-03-16 06:27 | 206707.8 | 1200.0003 | 2 | 29 | 4.200395 | 4.062243 | 1.606854 | 0 | 6.566259 | 0
2018-03-16 06:29 | 206827.8 | 1320.001 | 2 | 29 | 4.200392 | 3.582134 | 1.73419 | 0 | 7.101122 | 0
2018-03-16 06:30 | 206912.8 | 1404.9792 | 2 | 29 | 4.200379 | 3.259983 | 1.814885 | 0 | 7.440073 | 0
2018-03-16 06:32 | 207032.8 | 120.0002 | 3 | 29 | 4.227811 | 3.259865 | 1.923121 | 0 | 7.896073 | 0
2018-03-16 06:34 | 207152.8 | 240.0018 | 3 | 29 | 4.260006 | 3.259825 | 2.031804 | 0 | 8.357289 | 0
2018-03-16 06:36 | 207272.8 | 360.0002 | 3 | 29 | 4.294748 | 3.259863 | 2.140469 | 0 | 8.82207 | 0
2018-03-16 06:38 | 207392.8 | 480.001 | 3 | 29 | 4.331803 | 3.259859 | 2.249099 | 0 | 9.290603 | 0
2018-03-16 06:40 | 207512.8 | 600.0002 | 3 | 29 | 4.370948 | 3.259838 | 2.357766 | 0 | 9.763433 | 0
2018-03-16 06:42 | 207632.8 | 720.0002 | 3 | 29 | 4.400405 | 3.062637 | 2.465475 | 0 | 10.23623 | 0
2018-03-16 06:44 | 207752.8 | 840.001 | 3 | 29 | 4.400381 | 2.551655 | 2.558663 | 0 | 10.6463 | 0
2018-03-16 06:46 | 207872.8 | 960.0018 | 3 | 29 | 4.400399 | 2.144272 | 2.63667 | 0 | 10.98956 | 0
2018-03-16 06:48 | 207992.8 | 1080.0002 | 3 | 29 | 4.400378 | 1.810577 | 2.702425 | 0 | 11.27891 | 0
2018-03-16 06:50 | 208112.8 | 1200.001 | 3 | 29 | 4.400392 | 1.53891 | 2.758092 | 0 | 11.52386 | 0
2018-03-16 06:52 | 208232.8 | 1320.0002 | 3 | 29 | 4.400377 | 1.315113 | 2.805509 | 0 | 11.73251 | 0
2018-03-16 06:54 | 208352.8 | 1440.0013 | 3 | 29 | 4.400361 | 1.131031 | 2.844458 | 0 | 11.9039 | 0
2018-03-16 06:56 | 208472.8 | 1560.0005 | 3 | 29 | 4.400352 | 0.9785843 | 2.878725 | 0 | 12.05469 | 0
2018-03-16 06:58 | 208592.8 | 1680.0002 | 3 | 29 | 4.400353 | 0.8521576 | 2.909184 | 0 | 12.18872 | 0
2018-03-16 07:00 | 208712.8 | 1800.0004 | 3 | 29 | 4.400332 | 0.7458839 | 2.935764 | 0 | 12.30568 | 0
2018-03-16 07:02 | 208832.8 | 1920.0019 | 3 | 29 | 4.400376 | 0.6576271 | 2.959111 | 0 | 12.40842 | 0
2018-03-16 07:02 | 208839.8 | 1926.9991 | 3 | 29 | 4.400324 | 0.6519909 | 2.960389 | 0 | 12.41404 | 0
2018-03-16 07:04 | 208959.8864 | 120.002 | 4 | 29 | 4.351231 | 0 | 2.960389 | 0 | 12.41404 | 0
2018-03-16 07:06 | 209079.8873 | 240.0029 | 4 | 29 | 4.347535 | 0 | 2.960389 | 0 | 12.41404 | 0
2018-03-16 07:07 | 209139.8861 | 300.0017 | 4 | 29 | 4.346458 | 0 | 2.960389 | 0 | 12.41404 | 0
2018-03-16 07:09 | 209260 | 120.0019 | 5 | 29 | 4.091938 | -3.260055 | 2.960389 | 0.1086392 | 12.41404 | 0.4481485
2018-03-16 07:11 | 209380 | 240.0008 | 5 | 29 | 4.04693 | -3.260076 | 2.960389 | 0.217325 | 12.41404 | 0.8904019
2018-03-16 07:13 | 209500 | 360.0019 | 5 | 29 | 4.003955 | -3.259986 | 2.960389 | 0.3259902 | 12.41404 | 1.327819
2018-03-16 07:15 | 209620 | 480.0019 | 5 | 29 | 3.961914 | -3.260006 | 2.960389 | 0.4346086 | 12.41404 | 1.760431
2018-03-16 07:17 | 209740 | 600.0009 | 5 | 29 | 3.920953 | -3.259988 | 2.960389 | 0.5432352 | 12.41404 | 2.188564
2018-03-16 07:19 | 209860 | 720.0019 | 5 | 29 | 3.881557 | -3.260015 | 2.960389 | 0.6519565 | 12.41404 | 2.612697
2018-03-16 07:21 | 209980 | 840.0019 | 5 | 29 | 3.844147 | -3.26003 | 2.960389 | 0.7606216 | 12.41404 | 3.032437
2018-03-16 07:23 | 210100 | 960.0004 | 5 | 29 | 3.808941 | -3.260009 | 2.960389 | 0.8693222 | 12.41404 | 3.448366
2018-03-16 07:25 | 210220 | 1080.0019 | 5 | 29 | 3.77586 | -3.260019 | 2.960389 | 0.9779871 | 12.41404 | 3.860448
2018-03-16 07:27 | 210340 | 1200.0004 | 5 | 29 | 3.744718 | -3.260032 | 2.960389 | 1.08655 | 12.41404 | 4.26866
2018-03-16 07:29 | 210460 | 1320.0011 | 5 | 29 | 3.715155 | -3.260074 | 2.960389 | 1.195194 | 12.41404 | 4.673884
2018-03-16 07:31 | 210580 | 1440.0011 | 5 | 29 | 3.687033 | -3.260081 | 2.960389 | 1.303903 | 12.41404 | 5.076213
2018-03-16 07:33 | 210700 | 1560.0004 | 5 | 29 | 3.660579 | -3.260046 | 2.960389 | 1.412613 | 12.41404 | 5.475579
2018-03-16 07:35 | 210820 | 1680.0019 | 5 | 29 | 3.636093 | -3.260069 | 2.960389 | 1.521304 | 12.41404 | 5.872101
2018-03-16 07:37 | 210940 | 1800.0004 | 5 | 29 | 3.613619 | -3.26003 | 2.960389 | 1.629976 | 12.41404 | 6.266004
2018-03-16 07:39 | 211060 | 1920.0019 | 5 | 29 | 3.593201 | -3.260058 | 2.960389 | 1.738648 | 12.41404 | 6.657572
2018-03-16 07:41 | 211180 | 2040.0019 | 5 | 29 | 3.574633 | -3.260084 | 2.960389 | 1.847255 | 12.41404 | 7.046796
2018-03-16 07:43 | 211300 | 2160.0019 | 5 | 29 | 3.557698 | -3.260048 | 2.960389 | 1.95598 | 12.41404 | 7.434516
2018-03-16 07:45 | 211420 | 2280.0011 | 5 | 29 | 3.541707 | -3.260056 | 2.960389 | 2.064651 | 12.41404 | 7.82026
2018-03-16 07:47 | 211540 | 2400.0009 | 5 | 29 | 3.526048 | -3.260065 | 2.960389 | 2.173311 | 12.41404 | 8.204252
2018-03-16 07:49 | 211660 | 2520.0019 | 5 | 29 | 3.510019 | -3.260079 | 2.960389 | 2.281983 | 12.41404 | 8.586573
2018-03-16 07:51 | 211780 | 2640.0019 | 5 | 29 | 3.492268 | -3.260056 | 2.960389 | 2.390559 | 12.41404 | 8.966739
2018-03-16 07:53 | 211900 | 2760.0019 | 5 | 29 | 3.470037 | -3.260119 | 2.960389 | 2.499313 | 12.41404 | 9.345391
2018-03-16 07:55 | 212020 | 2880.0004 | 5 | 29 | 3.438743 | -3.260027 | 2.960389 | 2.607887 | 12.41404 | 9.720542
2018-03-16 07:57 | 212140 | 3000.0019 | 5 | 29 | 3.39397 | -3.260076 | 2.960389 | 2.716646 | 12.41404 | 10.09228
2018-03-16 07:59 | 212260 | 3120.0019 | 5 | 29 | 3.31652 | -3.260048 | 2.960389 | 2.825225 | 12.41404 | 10.45704
2018-03-16 08:01 | 212380 | 3240.0012 | 5 | 29 | 3.124584 | -3.260081 | 2.960389 | 2.933937 | 12.41404 | 10.80924
2018-03-16 08:02 | 212411.8 | 3271.7864 | 5 | 29 | 2.999971 | -3.260077 | 2.960389 | 2.962759 | 12.41404 | 10.89768
2018-03-16 08:04 | 212531.8 | 120.0008 | 6 | 29 | 3.328265 | 0 | 2.960389 | 2.962759 | 12.41404 | 10.89768
2018-03-16 08:06 | 212651.8 | 240.0008 | 6 | 29 | 3.339699 | 0 | 2.960389 | 2.962759 | 12.41404 | 10.89768
2018-03-16 08:07 | 212711.8 | 300.0013 | 6 | 29 | 3.343084 | 0 | 2.960389 | 2.962759 | 12.41404 | 10.89768
2018-03-16 08:07 | 212711.8355 | 0.0023 | 7 | 30 | 3.343009 | 0 | 0 | 0 | 0 | 0
2018-03-16 08:09 | 212831.9 | 120.0012 | 2 | 30 | 3.970783 | 4.889992 | 0.1624422 | 3.43e-10 | 0.6255277 | 1.146e-09
2018-03-16 08:11 | 212951.9 | 240.0003 | 2 | 30 | 4.015545 | 4.890039 | 0.3253962 | 3.43e-10 | 1.276482 | 1.146e-09
2018-03-16 08:13 | 213071.9 | 360.0012 | 2 | 30 | 4.052463 | 4.889952 | 0.4884382 | 3.43e-10 | 1.934312 | 1.146e-09
2018-03-16 08:15 | 213191.9 | 480.002 | 2 | 30 | 4.082621 | 4.890015 | 0.6513575 | 3.43e-10 | 2.59705 | 1.146e-09
2018-03-16 08:17 | 213311.9 | 600.0012 | 2 | 30 | 4.108729 | 4.890017 | 0.8143294 | 3.43e-10 | 3.264578 | 1.146e-09
2018-03-16 08:19 | 213431.9 | 720.0028 | 2 | 30 | 4.132779 | 4.889984 | 0.9774221 | 3.43e-10 | 3.936637 | 1.146e-09
2018-03-16 08:21 | 213551.9 | 840.0011 | 2 | 30 | 4.158865 | 4.889999 | 1.14042 | 3.43e-10 | 4.612358 | 1.146e-09
2018-03-16 08:23 | 213671.9 | 960.0003 | 2 | 30 | 4.187655 | 4.890001 | 1.303425 | 3.43e-10 | 5.292583 | 1.146e-09
2018-03-16 08:25 | 213791.9 | 1080.0003 | 2 | 30 | 4.200399 | 4.560505 | 1.463022 | 3.43e-10 | 5.962521 | 1.146e-09
2018-03-16 08:27 | 213911.9 | 1200.0012 | 2 | 30 | 4.200399 | 4.056026 | 1.606572 | 3.43e-10 | 6.56549 | 1.146e-09
2018-03-16 08:29 | 214031.9 | 1320.0004 | 2 | 30 | 4.200391 | 3.576666 | 1.733683 | 3.43e-10 | 7.099405 | 1.146e-09
2018-03-16 08:30 | 214115.6 | 1403.7392 | 2 | 30 | 4.200389 | 3.259996 | 1.813178 | 3.43e-10 | 7.433316 | 1.146e-09
2018-03-16 08:32 | 214235.7 | 120.0003 | 3 | 30 | 4.227849 | 3.259838 | 1.921518 | 3.43e-10 | 7.889758 | 1.146e-09
2018-03-16 08:34 | 214355.7 | 240.0003 | 3 | 30 | 4.26005 | 3.259829 | 2.030178 | 3.43e-10 | 8.35088 | 1.146e-09
2018-03-16 08:36 | 214475.7 | 360.0012 | 3 | 30 | 4.294824 | 3.25984 | 2.138815 | 3.43e-10 | 8.815549 | 1.146e-09
2018-03-16 08:38 | 214595.7 | 480.0011 | 3 | 30 | 4.33191 | 3.259819 | 2.247488 | 3.43e-10 | 9.284274 | 1.146e-09
2018-03-16 08:40 | 214715.7 | 600.0011 | 3 | 30 | 4.371006 | 3.25988 | 2.356149 | 3.43e-10 | 9.757089 | 1.146e-09
2018-03-16 08:42 | 214835.7 | 720.0003 | 3 | 30 | 4.400417 | 3.062992 | 2.463845 | 3.43e-10 | 10.22984 | 1.146e-09
2018-03-16 08:44 | 214955.7 | 840.0011 | 3 | 30 | 4.400371 | 2.552639 | 2.557051 | 3.43e-10 | 10.63998 | 1.146e-09
2018-03-16 08:46 | 215075.7 | 960.002 | 3 | 30 | 4.400381 | 2.145891 | 2.635122 | 3.43e-10 | 10.98352 | 1.146e-09
2018-03-16 08:48 | 215195.7 | 1080.0019 | 3 | 30 | 4.400377 | 1.813164 | 2.70088 | 3.43e-10 | 11.27288 | 1.146e-09
2018-03-16 08:50 | 215315.7 | 1200.0011 | 3 | 30 | 4.400378 | 1.540693 | 2.756651 | 3.43e-10 | 11.5183 | 1.146e-09
2018-03-16 08:52 | 215435.7 | 1320.0019 | 3 | 30 | 4.400362 | 1.315994 | 2.804138 | 3.43e-10 | 11.72725 | 1.146e-09
2018-03-16 08:54 | 215555.7 | 1440.001 | 3 | 30 | 4.400359 | 1.132372 | 2.844841 | 3.43e-10 | 11.90636 | 1.146e-09
2018-03-16 08:56 | 215675.7 | 1560.0002 | 3 | 30 | 4.400358 | 0.9806881 | 2.879964 | 3.43e-10 | 12.06091 | 1.146e-09
2018-03-16 08:58 | 215795.7 | 1680.0002 | 3 | 30 | 4.400358 | 0.8537903 | 2.910487 | 3.43e-10 | 12.19523 | 1.146e-09
2018-03-16 09:00 | 215915.7 | 1800.0011 | 3 | 30 | 4.400348 | 0.7481422 | 2.937138 | 3.43e-10 | 12.3125 | 1.146e-09
2018-03-16 09:02 | 216035.7 | 1920.0004 | 3 | 30 | 4.400347 | 0.6590652 | 2.958799 | 3.43e-10 | 12.40781 | 1.146e-09
2018-03-16 09:02 | 216047 | 1931.3072 | 3 | 30 | 4.40037 | 0.6519985 | 2.960696 | 3.43e-10 | 12.41617 | 1.146e-09
2018-03-16 09:04 | 216167 | 120.0001 | 4 | 30 | 4.351228 | 0 | 2.960696 | 3.43e-10 | 12.41617 | 1.146e-09
2018-03-16 09:06 | 216287 | 240.0001 | 4 | 30 | 4.347528 | 0 | 2.960696 | 3.43e-10 | 12.41617 | 1.146e-09
2018-03-16 09:07 | 216347 | 300.0007 | 4 | 30 | 4.346418 | 0 | 2.960696 | 3.43e-10 | 12.41617 | 1.146e-09
2018-03-16 09:09 | 216467.1 | 120.0002 | 5 | 30 | 4.091743 | -3.260055 | 2.960696 | 0.1086655 | 12.41617 | 0.4482354
2018-03-16 09:11 | 216587.1 | 240.0009 | 5 | 30 | 4.046835 | -3.260074 | 2.960696 | 0.2173297 | 12.41617 | 0.8903831
2018-03-16 09:13 | 216707.1 | 360.0002 | 5 | 30 | 4.003966 | -3.259954 | 2.960696 | 0.3259328 | 12.41617 | 1.327546
2018-03-16 09:15 | 216827.1 | 480.0009 | 5 | 30 | 3.961966 | -3.260058 | 2.960696 | 0.4346362 | 12.41617 | 1.7605
2018-03-16 09:17 | 216947.1 | 600.0018 | 5 | 30 | 3.921115 | -3.259973 | 2.960696 | 0.5433024 | 12.41617 | 2.1888
2018-03-16 09:19 | 217067.1 | 720.0009 | 5 | 30 | 3.881786 | -3.260006 | 2.960696 | 0.6519952 | 12.41617 | 2.612843
2018-03-16 09:21 | 217187.1 | 840.0009 | 5 | 30 | 3.844419 | -3.259988 | 2.960696 | 0.7606415 | 12.41617 | 3.032535
2018-03-16 09:23 | 217307.1 | 960.0017 | 5 | 30 | 3.809261 | -3.260034 | 2.960696 | 0.8693065 | 12.41617 | 3.448358
2018-03-16 09:25 | 217427.1 | 1080.0002 | 5 | 30 | 3.776153 | -3.260002 | 2.960696 | 0.9779554 | 12.41617 | 3.860412
2018-03-16 09:27 | 217547.1 | 1200.0002 | 5 | 30 | 3.745003 | -3.260034 | 2.960696 | 1.086657 | 12.41617 | 4.269175
2018-03-16 09:29 | 217667.1 | 1320.0018 | 5 | 30 | 3.715454 | -3.260009 | 2.960696 | 1.195286 | 12.41617 | 4.674376
2018-03-16 09:31 | 217787.1 | 1440.0002 | 5 | 30 | 3.687361 | -3.260002 | 2.960696 | 1.303906 | 12.41617 | 5.07641
2018-03-16 09:33 | 217907.1 | 1560.0018 | 5 | 30 | 3.661006 | -3.260009 | 2.960696 | 1.412556 | 12.41617 | 5.475593
2018-03-16 09:35 | 218027.1 | 1680.0018 | 5 | 30 | 3.636546 | -3.259988 | 2.960696 | 1.521314 | 12.41617 | 5.872411
2018-03-16 09:37 | 218147.1 | 1800.0009 | 5 | 30 | 3.614143 | -3.259998 | 2.960696 | 1.629957 | 12.41617 | 6.266258
2018-03-16 09:39 | 218267.1 | 1920.0002 | 5 | 30 | 3.593777 | -3.260056 | 2.960696 | 1.738654 | 12.41617 | 6.657979
2018-03-16 09:41 | 218387.1 | 2040.0009 | 5 | 30 | 3.575264 | -3.260034 | 2.960696 | 1.847296 | 12.41617 | 7.047392
2018-03-16 09:43 | 218507.1 | 2160.001 | 5 | 30 | 3.558334 | -3.260002 | 2.960696 | 1.955972 | 12.41617 | 7.435003
2018-03-16 09:45 | 218627.1 | 2280.0018 | 5 | 30 | 3.54234 | -3.260027 | 2.960696 | 2.064601 | 12.41617 | 7.82067
2018-03-16 09:47 | 218747.1 | 2400.0001 | 5 | 30 | 3.52668 | -3.260019 | 2.960696 | 2.173303 | 12.41617 | 8.204875
2018-03-16 09:49 | 218867.1 | 2520.0018 | 5 | 30 | 3.510648 | -3.260048 | 2.960696 | 2.281975 | 12.41617 | 8.587264
2018-03-16 09:51 | 218987.1 | 2640.0009 | 5 | 30 | 3.492949 | -3.26 | 2.960696 | 2.390646 | 12.41617 | 8.967828
2018-03-16 09:53 | 219107.1 | 2760.0002 | 5 | 30 | 3.469772 | -3.260046 | 2.960696 | 2.499288 | 12.41617 | 9.346128
2018-03-16 09:55 | 219227.1 | 2880.0002 | 5 | 30 | 3.438309 | -3.260013 | 2.960696 | 2.607977 | 12.41617 | 9.721634
2018-03-16 09:57 | 219347.1 | 3000.0018 | 5 | 30 | 3.393489 | -3.260013 | 2.960696 | 2.716641 | 12.41617 | 10.09299
2018-03-16 09:59 | 219467.1 | 3120.001 | 5 | 30 | 3.315642 | -3.260034 | 2.960696 | 2.8253 | 12.41617 | 10.45795
2018-03-16 10:01 | 219587.1 | 3240.0019 | 5 | 30 | 3.122796 | -3.260046 | 2.960696 | 2.933971 | 12.41617 | 10.80987
2018-03-16 10:02 | 219618.4 | 3271.2384 | 5 | 30 | 2.999986 | -3.260021 | 2.960696 | 2.962246 | 12.41617 | 10.8966
2018-03-16 10:04 | 219738.4 | 120 | 6 | 30 | 3.328789 | 0 | 2.960696 | 2.962246 | 12.41617 | 10.8966
2018-03-16 10:06 | 219858.4 | 240.0016 | 6 | 30 | 3.340242 | 0 | 2.960696 | 2.962246 | 12.41617 | 10.8966
2018-03-16 10:07 | 219918.4 | 300.0014 | 6 | 30 | 3.343653 | 0 | 2.960696 | 2.962246 | 12.41617 | 10.8966
2018-03-16 10:07 | 219918.4 | 0.0023 | 7 | 31 | 3.34368 | 0 | 0 | 0 | 0 | 0
2018-03-16 10:09 | 220038.5 | 120.0027 | 2 | 31 | 3.971475 | 4.890022 | 0.1622185 | 0 | 0.6248388 | 0
2018-03-16 10:11 | 220158.5 | 240.0011 | 2 | 31 | 4.016133 | 4.889994 | 0.323398 | 0 | 1.26877 | 0
2018-03-16 10:13 | 220278.5 | 360.0002 | 2 | 31 | 4.052954 | 4.890007 | 0.4760448 | 0 | 1.884766 | 0
2018-03-16 10:15 | 220398.5 | 480.0019 | 2 | 31 | 4.082997 | 4.890039 | 0.6391119 | 0 | 2.548178 | 0
2018-03-16 10:17 | 220518.5 | 600.0011 | 2 | 31 | 4.108977 | 4.89003 | 0.8020393 | 0 | 3.215579 | 0
2018-03-16 10:19 | 220638.5 | 720.0019 | 2 | 31 | 4.132976 | 4.890015 | 0.9645832 | 0 | 3.885406 | 0
2018-03-16 10:21 | 220758.5 | 840.0019 | 2 | 31 | 4.158948 | 4.890007 | 1.126624 | 0 | 4.557188 | 0
2018-03-16 10:23 | 220878.5 | 960.0019 | 2 | 31 | 4.187668 | 4.889948 | 1.28975 | 0 | 5.237926 | 0
2018-03-16 10:25 | 220998.5 | 1080.0003 | 2 | 31 | 4.200396 | 4.560146 | 1.449323 | 0 | 5.907763 | 0
2018-03-16 10:27 | 221118.5 | 1200.0003 | 2 | 31 | 4.200399 | 4.057142 | 1.592844 | 0 | 6.510608 | 0
2018-03-16 10:29 | 221238.5 | 1320.0028 | 2 | 31 | 4.200378 | 3.576578 | 1.720013 | 0 | 7.044769 | 0
2018-03-16 10:30 | 221322.2 | 1403.7488 | 2 | 31 | 4.200381 | 3.259995 | 1.799435 | 0 | 7.378374 | 0
2018-03-16 10:32 | 221442.2 | 120.0011 | 3 | 31 | 4.227902 | 3.259853 | 1.907739 | 1.465e-09 | 7.834667 | 5.962e-09
2018-03-16 10:34 | 221562.2 | 240.0012 | 3 | 31 | 4.260123 | 3.259808 | 2.016442 | 1.465e-09 | 8.295979 | 5.962e-09
2018-03-16 10:36 | 221682.2 | 360.0011 | 3 | 31 | 4.294916 | 3.259819 | 2.125111 | 1.465e-09 | 8.760792 | 5.962e-09
2018-03-16 10:38 | 221802.2 | 480.0019 | 3 | 31 | 4.332049 | 3.259834 | 2.233749 | 1.465e-09 | 9.229383 | 5.962e-09
2018-03-16 10:40 | 221922.2 | 600.001 | 3 | 31 | 4.371216 | 3.259836 | 2.342427 | 1.465e-09 | 9.702291 | 5.962e-09
2018-03-16 10:42 | 222042.2 | 720.0013 | 3 | 31 | 4.400399 | 3.058821 | 2.450082 | 1.465e-09 | 10.17487 | 5.962e-09
2018-03-16 10:44 | 222162.2 | 840.0013 | 3 | 31 | 4.400387 | 2.549913 | 2.543175 | 1.465e-09 | 10.58452 | 5.962e-09
2018-03-16 10:46 | 222282.3 | 960.0029 | 3 | 31 | 4.400386 | 2.142756 | 2.621151 | 1.465e-09 | 10.92764 | 5.962e-09
2018-03-16 10:48 | 222402.2 | 1080.0005 | 3 | 31 | 4.400376 | 1.809799 | 2.686836 | 1.465e-09 | 11.21668 | 5.962e-09
2018-03-16 10:50 | 222522.2 | 1200.0013 | 3 | 31 | 4.400364 | 1.537277 | 2.742429 | 1.465e-09 | 11.46131 | 5.962e-09
2018-03-16 10:52 | 222642.2 | 1320.0013 | 3 | 31 | 4.400384 | 1.315178 | 2.789871 | 1.465e-09 | 11.67007 | 5.962e-09
2018-03-16 10:54 | 222762.2 | 1440.002 | 3 | 31 | 4.400372 | 1.131084 | 2.830528 | 1.465e-09 | 11.84898 | 5.962e-09
2018-03-16 10:56 | 222882.2 | 1560.002 | 3 | 31 | 4.40035 | 0.9789963 | 2.865598 | 1.465e-09 | 12.0033 | 5.962e-09
2018-03-16 10:58 | 223002.2 | 1680.0013 | 3 | 31 | 4.400352 | 0.8528576 | 2.895999 | 1.465e-09 | 12.13708 | 5.962e-09
2018-03-16 11:00 | 223122.2 | 1800.0013 | 3 | 31 | 4.400357 | 0.7473068 | 2.922624 | 1.465e-09 | 12.25423 | 5.962e-09
2018-03-16 11:02 | 223242.2 | 1920.0005 | 3 | 31 | 4.400362 | 0.6582794 | 2.946052 | 1.465e-09 | 12.35733 | 5.962e-09
2018-03-16 11:02 | 223251 | 1928.7154 | 3 | 31 | 4.400339 | 0.6519947 | 2.947585 | 1.465e-09 | 12.36407 | 5.962e-09
2018-03-16 11:04 | 223371 | 120.0011 | 4 | 31 | 4.351048 | 0 | 2.947585 | 1.465e-09 | 12.36407 | 5.962e-09
2018-03-16 11:06 | 223491 | 240.0011 | 4 | 31 | 4.347328 | 0 | 2.947585 | 1.465e-09 | 12.36407 | 5.962e-09
2018-03-16 11:07 | 223551 | 300.0023 | 4 | 31 | 4.346216 | 0 | 2.947585 | 1.465e-09 | 12.36407 | 5.962e-09
2018-03-16 11:09 | 223671.1 | 120.002 | 5 | 31 | 4.090642 | -3.260013 | 2.947585 | 0.1086391 | 12.36407 | 0.4480215
2018-03-16 11:11 | 223791.1 | 240.0002 | 5 | 31 | 4.045667 | -3.260046 | 2.947585 | 0.2173168 | 12.36407 | 0.890102
2018-03-16 11:13 | 223911.1 | 360.0028 | 5 | 31 | 4.002744 | -3.260044 | 2.947585 | 0.3259911 | 12.36407 | 1.32742
2018-03-16 11:15 | 224031.1 | 480.002 | 5 | 31 | 3.960794 | -3.260063 | 2.947585 | 0.4346614 | 12.36407 | 1.760112
2018-03-16 11:17 | 224151.1 | 600.0003 | 5 | 31 | 3.919864 | -3.260055 | 2.947585 | 0.5432811 | 12.36407 | 2.188096
2018-03-16 11:19 | 224271.1 | 720.0003 | 5 | 31 | 3.880536 | -3.260036 | 2.947585 | 0.6519873 | 12.36407 | 2.612054
2018-03-16 11:21 | 224391.1 | 840.0003 | 5 | 31 | 3.843096 | -3.259994 | 2.947585 | 0.7606515 | 12.36407 | 3.031674
2018-03-16 11:23 | 224511.1 | 960.0003 | 5 | 31 | 3.807933 | -3.260048 | 2.947585 | 0.8692693 | 12.36407 | 3.447175
2018-03-16 11:25 | 224631.1 | 1080.0011 | 5 | 31 | 3.774878 | -3.260063 | 2.947585 | 0.9779299 | 12.36407 | 3.859134
2018-03-16 11:27 | 224751.1 | 1200.002 | 5 | 31 | 3.743701 | -3.260015 | 2.947585 | 1.086637 | 12.36407 | 4.267782
2018-03-16 11:29 | 224871.1 | 1320.0012 | 5 | 31 | 3.714138 | -3.260023 | 2.947585 | 1.195303 | 12.36407 | 4.672975
2018-03-16 11:31 | 224991.1 | 1440.002 | 5 | 31 | 3.686029 | -3.26 | 2.947585 | 1.303986 | 12.36407 | 5.075095
2018-03-16 11:33 | 225111.1 | 1560.002 | 5 | 31 | 3.65964 | -3.260025 | 2.947585 | 1.412615 | 12.36407 | 5.474059
2018-03-16 11:35 | 225231.1 | 1680.0003 | 5 | 31 | 3.635239 | -3.260006 | 2.947585 | 1.521187 | 12.36407 | 5.870051
2018-03-16 11:37 | 225351.1 | 1800.002 | 5 | 31 | 3.612699 | -3.260056 | 2.947585 | 1.629895 | 12.36407 | 6.26397
2018-03-16 11:39 | 225471.1 | 1920.0011 | 5 | 31 | 3.59256 | -3.26 | 2.947585 | 1.736519 | 12.36407 | 6.648098
2018-03-16 11:41 | 225591.1 | 2040.0002 | 5 | 31 | 3.574277 | -3.260042 | 2.947585 | 1.844594 | 12.36407 | 7.035358
2018-03-16 11:43 | 225711.1 | 2160.0028 | 5 | 31 | 3.557561 | -3.260013 | 2.947585 | 1.953265 | 12.36407 | 7.422859
2018-03-16 11:45 | 225831.1 | 2280.0011 | 5 | 31 | 3.541781 | -3.260032 | 2.947585 | 2.06193 | 12.36407 | 7.808576
2018-03-16 11:47 | 225951.1 | 2400.002 | 5 | 31 | 3.526332 | -3.259986 | 2.947585 | 2.170572 | 12.36407 | 8.192521
2018-03-16 11:49 | 226071.1 | 2520.0003 | 5 | 31 | 3.510497 | -3.260027 | 2.947585 | 2.27921 | 12.36407 | 8.574766
2018-03-16 11:51 | 226191.1 | 2640.0003 | 5 | 31 | 3.492965 | -3.259973 | 2.947585 | 2.387914 | 12.36407 | 8.955443
2018-03-16 11:53 | 226311.1 | 2760.0003 | 5 | 31 | 3.470891 | -3.260002 | 2.947585 | 2.496561 | 12.36407 | 9.333808
2018-03-16 11:55 | 226431.1 | 2880.0011 | 5 | 31 | 3.439861 | -3.259975 | 2.947585 | 2.605237 | 12.36407 | 9.709418
2018-03-16 11:57 | 226551.1 | 3000.0003 | 5 | 31 | 3.395448 | -3.260011 | 2.947585 | 2.713891 | 12.36407 | 10.08093
2018-03-16 11:59 | 226671.1 | 3120.0003 | 5 | 31 | 3.318527 | -3.260036 | 2.947585 | 2.82256 | 12.36407 | 10.44618
2018-03-16 12:01 | 226791.1 | 3240.0002 | 5 | 31 | 3.125827 | -3.259998 | 2.947585 | 2.931237 | 12.36407 | 10.79846
2018-03-16 12:02 | 226822.8 | 3271.664 | 5 | 31 | 2.99999 | -3.259975 | 2.947585 | 2.959925 | 12.36407 | 10.88651
2018-03-16 12:04 | 226942.8 | 120.0016 | 6 | 31 | 3.322004 | 0 | 2.947585 | 2.959925 | 12.36407 | 10.88651
2018-03-16 12:06 | 227062.8 | 240.0007 | 6 | 31 | 3.333412 | 0 | 2.947585 | 2.959925 | 12.36407 | 10.88651
2018-03-16 12:07 | 227122.8 | 300.0037 | 6 | 31 | 3.336894 | 0 | 2.947585 | 2.959925 | 12.36407 | 10.88651
2018-03-16 12:07 | 227122.8 | 0.0025 | 7 | 32 | 3.33688 | 0 | 0 | 0 | 0 | 0
2018-03-16 12:09 | 227242.9 | 120.0001 | 2 | 32 | 3.968215 | 4.890059 | 0.1626228 | 5.8e-11 | 0.6254941 | 1.93e-10
2018-03-16 12:11 | 227362.9 | 240.0011 | 2 | 32 | 4.013683 | 4.890085 | 0.3256129 | 5.8e-11 | 1.276266 | 1.93e-10
2018-03-16 12:13 | 227482.9 | 360.0004 | 2 | 32 | 4.050606 | 4.890045 | 0.4886463 | 5.8e-11 | 1.93376 | 1.93e-10
2018-03-16 12:15 | 227602.9 | 480.0002 | 2 | 32 | 4.080818 | 4.890043 | 0.6516162 | 5.8e-11 | 2.596405 | 1.93e-10
2018-03-16 12:17 | 227722.9 | 600.001 | 2 | 32 | 4.106959 | 4.89003 | 0.8146063 | 5.8e-11 | 3.26372 | 1.93e-10
2018-03-16 12:19 | 227842.9 | 720.0018 | 2 | 32 | 4.130842 | 4.890018 | 0.9774917 | 5.8e-11 | 3.934625 | 1.93e-10
2018-03-16 12:21 | 227962.9 | 840.0004 | 2 | 32 | 4.156677 | 4.890018 | 1.140574 | 5.8e-11 | 4.610358 | 1.93e-10
2018-03-16 12:23 | 228082.9 | 960.001 | 2 | 32 | 4.185228 | 4.890022 | 1.303607 | 5.8e-11 | 5.290322 | 1.93e-10
2018-03-16 12:25 | 228202.9 | 1080.0018 | 2 | 32 | 4.200388 | 4.598616 | 1.463992 | 5.8e-11 | 5.963386 | 1.93e-10
2018-03-16 12:27 | 228322.9 | 1200.0002 | 2 | 32 | 4.200397 | 4.087601 | 1.608743 | 5.8e-11 | 6.571397 | 1.93e-10
2018-03-16 12:29 | 228442.9 | 1320.0002 | 2 | 32 | 4.200395 | 3.60133 | 1.736805 | 5.8e-11 | 7.109308 | 1.93e-10
2018-03-16 12:30 | 228531.8 | 1408.8463 | 2 | 32 | 4.20039 | 3.259998 | 1.821404 | 5.8e-11 | 7.464655 | 1.93e-10
2018-03-16 12:32 | 228651.8 | 120.0012 | 3 | 32 | 4.228006 | 3.259857 | 1.929605 | 5.8e-11 | 7.920521 | 1.93e-10
2018-03-16 12:34 | 228771.8 | 240.0027 | 3 | 32 | 4.260355 | 3.259865 | 2.038288 | 5.8e-11 | 8.381765 | 1.93e-10
2018-03-16 12:36 | 228891.8 | 360.0004 | 3 | 32 | 4.295264 | 3.259878 | 2.14693 | 5.8e-11 | 8.846493 | 1.93e-10
2018-03-16 12:38 | 229011.8 | 480.0011 | 3 | 32 | 4.332481 | 3.259865 | 2.255578 | 5.8e-11 | 9.315166 | 1.93e-10
2018-03-16 12:40 | 229131.8 | 600.0019 | 3 | 32 | 4.371697 | 3.259874 | 2.364274 | 5.8e-11 | 9.788205 | 1.93e-10
2018-03-16 12:42 | 229251.8 | 720.0027 | 3 | 32 | 4.4004 | 3.050224 | 2.471811 | 5.8e-11 | 10.26031 | 1.93e-10
2018-03-16 12:44 | 229371.8 | 840.0003 | 3 | 32 | 4.400383 | 2.539812 | 2.564613 | 5.8e-11 | 10.66867 | 1.93e-10
2018-03-16 12:46 | 229491.8 | 960.0019 | 3 | 32 | 4.400375 | 2.131546 | 2.642203 | 5.8e-11 | 11.0101 | 1.93e-10
2018-03-16 12:48 | 229611.8 | 1080.0004 | 3 | 32 | 4.400377 | 1.798368 | 2.70752 | 5.8e-11 | 11.29752 | 1.93e-10
2018-03-16 12:50 | 229731.8 | 1200.0019 | 3 | 32 | 4.40038 | 1.526833 | 2.762812 | 5.8e-11 | 11.54083 | 1.93e-10
2018-03-16 12:52 | 229851.8 | 1320.0012 | 3 | 32 | 4.400358 | 1.30377 | 2.80986 | 5.8e-11 | 11.74785 | 1.93e-10
2018-03-16 12:54 | 229971.8 | 1440.0008 | 3 | 32 | 4.400383 | 1.121225 | 2.850159 | 5.8e-11 | 11.92518 | 1.93e-10
2018-03-16 12:56 | 230091.8 | 1560.0004 | 3 | 32 | 4.40036 | 0.9696503 | 2.884937 | 5.8e-11 | 12.07822 | 1.93e-10
2018-03-16 12:58 | 230211.8 | 1680.002 | 3 | 32 | 4.400356 | 0.8441315 | 2.915103 | 5.8e-11 | 12.21096 | 1.93e-10
2018-03-16 13:00 | 230331.8 | 1800.0012 | 3 | 32 | 4.400355 | 0.739357 | 2.941432 | 5.8e-11 | 12.32682 | 1.93e-10
2018-03-16 13:02 | 230450.1 | 1918.3641 | 3 | 32 | 4.400355 | 0.651989 | 2.964267 | 5.8e-11 | 12.4273 | 1.93e-10
2018-03-16 13:04 | 230570.2 | 120.0018 | 4 | 32 | 4.351326 | 0 | 2.964267 | 5.8e-11 | 12.4273 | 1.93e-10
2018-03-16 13:06 | 230690.2 | 240.0019 | 4 | 32 | 4.347644 | 0 | 2.964267 | 5.8e-11 | 12.4273 | 1.93e-10
2018-03-16 13:07 | 230750.2 | 300.0023 | 4 | 32 | 4.346551 | 0 | 2.964267 | 5.8e-11 | 12.4273 | 1.93e-10
2018-03-16 13:09 | 230870.3 | 120.0019 | 5 | 32 | 4.092282 | -3.260042 | 2.964267 | 0.1086373 | 12.4273 | 0.4481631
2018-03-16 13:11 | 230990.3 | 240.0019 | 5 | 32 | 4.047527 | -3.260063 | 2.964267 | 0.2173215 | 12.4273 | 0.8904591
2018-03-16 13:13 | 231110.3 | 360.0003 | 5 | 32 | 4.0048 | -3.260053 | 2.964267 | 0.3250322 | 12.4273 | 1.324118
2018-03-16 13:15 | 231230.3 | 480.0004 | 5 | 32 | 3.962971 | -3.26005 | 2.964267 | 0.4337436 | 12.4273 | 1.757204
2018-03-16 13:17 | 231350.3 | 600.0004 | 5 | 32 | 3.922156 | -3.260092 | 2.964267 | 0.5424224 | 12.4273 | 2.185667
2018-03-16 13:19 | 231470.3 | 720.0002 | 5 | 32 | 3.882876 | -3.260074 | 2.964267 | 0.6510832 | 12.4273 | 2.609702
2018-03-16 13:21 | 231590.3 | 840.002 | 5 | 32 | 3.845533 | -3.260069 | 2.964267 | 0.75976 | 12.4273 | 3.029633
2018-03-16 13:23 | 231710.3 | 960.0003 | 5 | 32 | 3.810382 | -3.260102 | 2.964267 | 0.8684195 | 12.4273 | 3.445557
2018-03-16 13:25 | 231830.3 | 1080.0012 | 5 | 32 | 3.777339 | -3.260025 | 2.964267 | 0.9770464 | 12.4273 | 3.857653
2018-03-16 13:27 | 231950.3 | 1200.0012 | 5 | 32 | 3.746154 | -3.260055 | 2.964267 | 1.085752 | 12.4273 | 4.266561
2018-03-16 13:29 | 232070.3 | 1320.0003 | 5 | 32 | 3.716559 | -3.260067 | 2.964267 | 1.194412 | 12.4273 | 4.671994
2018-03-16 13:31 | 232190.3 | 1440.0012 | 5 | 32 | 3.688419 | -3.26005 | 2.964267 | 1.303082 | 12.4273 | 5.07433
2018-03-16 13:33 | 232310.3 | 1560.0021 | 5 | 32 | 3.661973 | -3.260058 | 2.964267 | 1.411749 | 12.4273 | 5.473683
2018-03-16 13:35 | 232430.3 | 1680.0003 | 5 | 32 | 3.637451 | -3.260077 | 2.964267 | 1.520409 | 12.4273 | 5.870245
2018-03-16 13:37 | 232550.3 | 1800.0003 | 5 | 32 | 3.614979 | -3.260076 | 2.964267 | 1.629017 | 12.4273 | 6.26406
2018-03-16 13:39 | 232670.3 | 1920.0012 | 5 | 32 | 3.594504 | -3.260071 | 2.964267 | 1.737648 | 12.4273 | 6.655632
2018-03-16 13:41 | 232790.3 | 2040.0012 | 5 | 32 | 3.57594 | -3.260037 | 2.964267 | 1.846402 | 12.4273 | 7.045522
2018-03-16 13:43 | 232910.3 | 2160.0012 | 5 | 32 | 3.558962 | -3.260088 | 2.964267 | 1.955067 | 12.4273 | 7.433168
2018-03-16 13:45 | 233030.3 | 2280.0012 | 5 | 32 | 3.542984 | -3.260046 | 2.964267 | 2.063663 | 12.4273 | 7.818785
2018-03-16 13:47 | 233150.3 | 2400.0028 | 5 | 32 | 3.527339 | -3.260076 | 2.964267 | 2.172392 | 12.4273 | 8.203159
2018-03-16 13:49 | 233270.3 | 2520.0004 | 5 | 32 | 3.511347 | -3.260015 | 2.964267 | 2.28107 | 12.4273 | 8.585644
2018-03-16 13:51 | 233390.3 | 2640.0012 | 5 | 32 | 3.493732 | -3.260063 | 2.964267 | 2.389731 | 12.4273 | 8.966252
2018-03-16 13:53 | 233510.3 | 2760.0004 | 5 | 32 | 3.471512 | -3.260036 | 2.964267 | 2.498403 | 12.4273 | 9.344784
2018-03-16 13:55 | 233630.3 | 2880.002 | 5 | 32 | 3.440383 | -3.260025 | 2.964267 | 2.606982 | 12.4273 | 9.720118
2018-03-16 13:57 | 233750.3 | 3000.0004 | 5 | 32 | 3.396018 | -3.260063 | 2.964267 | 2.715735 | 12.4273 | 10.09203
2018-03-16 13:59 | 233870.3 | 3120.0013 | 5 | 32 | 3.319541 | -3.260056 | 2.964267 | 2.824395 | 12.4273 | 10.45733
2018-03-16 14:01 | 233990.3 | 3240.0013 | 5 | 32 | 3.129742 | -3.260046 | 2.964267 | 2.933029 | 12.4273 | 10.8097
2018-03-16 14:02 | 234023.3 | 3273.0064 | 5 | 32 | 2.999999 | -3.26005 | 2.964267 | 2.962959 | 12.4273 | 10.90163
2018-03-16 14:04 | 234143.3221 | 120.0007 | 6 | 32 | 3.322413 | 0 | 2.964267 | 2.962959 | 12.4273 | 10.90163
2018-03-16 14:06 | 234263.3212 | 239.9998 | 6 | 32 | 3.333844 | 0 | 2.964267 | 2.962959 | 12.4273 | 10.90163
2018-03-16 14:07 | 234323.3235 | 300.0021 | 6 | 32 | 3.337323 | 0 | 2.964267 | 2.962959 | 12.4273 | 10.90163
2018-03-16 14:07 | 234323.3 | 0.0032 | 7 | 33 | 3.33728 | 0 | 0 | 0 | 0 | 0
2018-03-16 14:09 | 234443.4 | 120.0001 | 2 | 33 | 3.968891 | 4.890074 | 0.1623708 | 0 | 0.624701 | 0
2018-03-16 14:11 | 234563.4 | 240.002 | 2 | 33 | 4.014318 | 4.890053 | 0.3254058 | 0 | 1.275754 | 0
2018-03-16 14:13 | 234683.4 | 360.0003 | 2 | 33 | 4.051228 | 4.890064 | 0.4883275 | 0 | 1.932897 | 0
2018-03-16 14:15 | 234803.4 | 480.0012 | 2 | 33 | 4.081357 | 4.890049 | 0.6513884 | 0 | 2.596006 | 0
2018-03-16 14:17 | 234923.4 | 600.0004 | 2 | 33 | 4.107499 | 4.890057 | 0.8143709 | 0 | 3.263381 | 0
2018-03-16 14:19 | 235043.4 | 720.0029 | 2 | 33 | 4.131414 | 4.890081 | 0.9773901 | 0 | 3.934928 | 0
2018-03-16 14:21 | 235163.4 | 840.0014 | 2 | 33 | 4.157249 | 4.890083 | 1.140317 | 0 | 4.610114 | 0
2018-03-16 14:23 | 235283.4 | 960.0021 | 2 | 33 | 4.185854 | 4.890066 | 1.3034 | 0 | 5.290383 | 0
2018-03-16 14:25 | 235403.4 | 1080.002 | 2 | 33 | 4.200403 | 4.589693 | 1.463641 | 0 | 5.962891 | 0
2018-03-16 14:27 | 235523.4 | 1200.0004 | 2 | 33 | 4.200388 | 4.079262 | 1.608037 | 0 | 6.569412 | 0
2018-03-16 14:29 | 235643.4 | 1320.0004 | 2 | 33 | 4.200386 | 3.594465 | 1.73584 | 0 | 7.106237 | 0
2018-03-16 14:30 | 235730.8 | 1407.3992 | 2 | 33 | 4.200389 | 3.259996 | 1.819027 | 0 | 7.455655 | 0
2018-03-16 14:32 | 235850.8 | 120.0003 | 3 | 33 | 4.22804 | 3.259897 | 1.924448 | 0 | 7.899826 | 0
2018-03-16 14:34 | 235970.8 | 240.0019 | 3 | 33 | 4.260363 | 3.259918 | 2.030181 | 0 | 8.348555 | 0
2018-03-16 14:36 | 236090.8 | 360.0007 | 3 | 33 | 4.295249 | 3.259953 | 2.13822 | 0 | 8.810715 | 0
2018-03-16 14:38 | 236210.8 | 480.0003 | 3 | 33 | 4.33245 | 3.259905 | 2.246876 | 0 | 9.279419 | 0
2018-03-16 14:40 | 236330.8 | 600.0003 | 3 | 33 | 4.371676 | 3.259899 | 2.355561 | 0 | 9.75241 | 0
2018-03-16 14:42 | 236450.8 | 720.0003 | 3 | 33 | 4.400391 | 3.050798 | 2.463072 | 0 | 10.22439 | 0
2018-03-16 14:44 | 236570.8 | 840.0011 | 3 | 33 | 4.400396 | 2.542168 | 2.555964 | 0 | 10.63315 | 0
2018-03-16 14:46 | 236690.8 | 960.0003 | 3 | 33 | 4.400396 | 2.134329 | 2.633665 | 0 | 10.97507 | 0
2018-03-16 14:48 | 236810.8 | 1080.0011 | 3 | 33 | 4.400383 | 1.801762 | 2.699057 | 0 | 11.26282 | 0
2018-03-16 14:50 | 236930.8 | 1200.0004 | 3 | 33 | 4.400388 | 1.530012 | 2.75441 | 0 | 11.50639 | 0
2018-03-16 14:52 | 237050.8 | 1320.0003 | 3 | 33 | 4.400372 | 1.306978 | 2.801567 | 0 | 11.7139 | 0
2018-03-16 14:54 | 237170.8 | 1440.0012 | 3 | 33 | 4.400372 | 1.124056 | 2.840657 | 0 | 11.88591 | 0
2018-03-16 14:56 | 237290.8 | 1560.001 | 3 | 33 | 4.40037 | 0.9729748 | 2.873674 | 0 | 12.0312 | 0
2018-03-16 14:58 | 237410.8 | 1680.0011 | 3 | 33 | 4.400351 | 0.846941 | 2.903928 | 0 | 12.16433 | 0
2018-03-16 15:00 | 237530.8 | 1800.0003 | 3 | 33 | 4.400378 | 0.7424431 | 2.930346 | 0 | 12.28057 | 0
2018-03-16 15:02 | 237650.8 | 1920.0003 | 3 | 33 | 4.400354 | 0.6530857 | 2.953546 | 0 | 12.38266 | 0
2018-03-16 15:02 | 237653.2 | 1922.3536 | 3 | 33 | 4.400367 | 0.6519947 | 2.953979 | 0 | 12.38457 | 0
2018-03-16 15:04 | 237773.2 | 120.0002 | 4 | 33 | 4.351282 | 0 | 2.953979 | 0 | 12.38457 | 0
2018-03-16 15:06 | 237893.2 | 240.001 | 4 | 33 | 4.347587 | 0 | 2.953979 | 0 | 12.38457 | 0
2018-03-16 15:07 | 237953.2 | 300.0039 | 4 | 33 | 4.346492 | 0 | 2.953979 | 0 | 12.38457 | 0
2018-03-16 15:09 | 238073.3 | 120.0002 | 5 | 33 | 4.0919 | -3.260081 | 2.953979 | 0.1086651 | 12.38457 | 0.4482405
2018-03-16 15:11 | 238193.3 | 240.0002 | 5 | 33 | 4.047131 | -3.259998 | 2.953979 | 0.2173259 | 12.38457 | 0.8903992
2018-03-16 15:13 | 238313.3 | 360.0003 | 5 | 33 | 4.004424 | -3.260046 | 2.953979 | 0.3259775 | 12.38457 | 1.327798
2018-03-16 15:15 | 238433.3 | 480.0003 | 5 | 33 | 3.962579 | -3.260034 | 2.953979 | 0.4346492 | 12.38457 | 1.760684
2018-03-16 15:17 | 238553.3 | 600.0011 | 5 | 33 | 3.921809 | -3.259986 | 2.953979 | 0.5432513 | 12.38457 | 2.188804
2018-03-16 15:19 | 238673.3 | 720.0012 | 5 | 33 | 3.882555 | -3.260013 | 2.953979 | 0.6519113 | 12.38457 | 2.612801
2018-03-16 15:21 | 238793.3 | 840 | 5 | 33 | 3.845263 | -3.260034 | 2.953979 | 0.7605757 | 12.38457 | 3.032653
2018-03-16 15:23 | 238913.3 | 960.0019 | 5 | 33 | 3.810117 | -3.260027 | 2.953979 | 0.8693232 | 12.38457 | 3.448885
2018-03-16 15:25 | 239033.3 | 1080.0011 | 5 | 33 | 3.777063 | -3.260036 | 2.953979 | 0.9779884 | 12.38457 | 3.861098
2018-03-16 15:27 | 239153.3 | 1200.0019 | 5 | 33 | 3.745937 | -3.259998 | 2.953979 | 1.086638 | 12.38457 | 4.269767
2018-03-16 15:29 | 239273.3 | 1320.0019 | 5 | 33 | 3.71638 | -3.260021 | 2.953979 | 1.19532 | 12.38457 | 4.675264
2018-03-16 15:31 | 239393.3 | 1440.0019 | 5 | 33 | 3.688243 | -3.259983 | 2.953979 | 1.303948 | 12.38457 | 5.077426
2018-03-16 15:33 | 239513.3 | 1560.0003 | 5 | 33 | 3.661836 | -3.260004 | 2.953979 | 1.412639 | 12.38457 | 5.476852
2018-03-16 15:35 | 239633.3 | 1680.0019 | 5 | 33 | 3.637393 | -3.260015 | 2.953979 | 1.521314 | 12.38457 | 5.873455
2018-03-16 15:37 | 239753.3 | 1800.0012 | 5 | 33 | 3.614953 | -3.260011 | 2.953979 | 1.629979 | 12.38457 | 6.267473
2018-03-16 15:39 | 239873.3 | 1920.0012 | 5 | 33 | 3.594575 | -3.259992 | 2.953979 | 1.738626 | 12.38457 | 6.659101
2018-03-16 15:41 | 239993.3 | 2040.0004 | 5 | 33 | 3.576046 | -3.260011 | 2.953979 | 1.847309 | 12.38457 | 7.048748
2018-03-16 15:43 | 240113.3 | 2160.0003 | 5 | 33 | 3.559132 | -3.260032 | 2.953979 | 1.955958 | 12.38457 | 7.43635
2018-03-16 15:45 | 240233.3 | 2280.0006 | 5 | 33 | 3.54315 | -3.26004 | 2.953979 | 2.06463 | 12.38457 | 7.822255
2018-03-16 15:47 | 240353.3 | 2400.0003 | 5 | 33 | 3.527557 | -3.259969 | 2.953979 | 2.173301 | 12.38457 | 8.206444
2018-03-16 15:49 | 240473.3 | 2520.0012 | 5 | 33 | 3.511539 | -3.260009 | 2.953979 | 2.281936 | 12.38457 | 8.588799
2018-03-16 15:51 | 240593.3 | 2640.0019 | 5 | 33 | 3.493917 | -3.259979 | 2.953979 | 2.390613 | 12.38457 | 8.969487
2018-03-16 15:53 | 240713.3 | 2760.002 | 5 | 33 | 3.471689 | -3.260013 | 2.953979 | 2.499283 | 12.38457 | 9.34803
2018-03-16 15:55 | 240833.3 | 2880.002 | 5 | 33 | 3.440563 | -3.260009 | 2.953979 | 2.607965 | 12.38457 | 9.723743
2018-03-16 15:57 | 240953.3 | 3000.0028 | 5 | 33 | 3.39625 | -3.259998 | 2.953979 | 2.716632 | 12.38457 | 10.09538
2018-03-16 15:59 | 241073.3 | 3120.0012 | 5 | 33 | 3.319729 | -3.260044 | 2.953979 | 2.825252 | 12.38457 | 10.46057
2018-03-16 16:01 | 241193.3 | 3240.0012 | 5 | 33 | 3.128996 | -3.260048 | 2.953979 | 2.933884 | 12.38457 | 10.81291
2018-03-16 16:02 | 241226 | 3272.6576 | 5 | 33 | 2.999981 | -3.260023 | 2.953979 | 2.963465 | 12.38457 | 10.90376
2018-03-16 16:04 | 241346 | 120.0018 | 6 | 33 | 3.321483 | 0 | 2.953979 | 2.963465 | 12.38457 | 10.90376
2018-03-16 16:06 | 241466 | 240.0018 | 6 | 33 | 3.33293 | 0 | 2.953979 | 2.963465 | 12.38457 | 10.90376
2018-03-16 16:07 | 241526 | 300.0031 | 6 | 33 | 3.336421 | 0 | 2.953979 | 2.963465 | 12.38457 | 10.90376
2018-03-16 16:07 | 241526 | 0.0025 | 7 | 34 | 3.336425 | 0 | 0 | 0 | 0 | 0
2018-03-16 16:09 | 241646.1 | 120.0003 | 2 | 34 | 3.968256 | 4.89003 | 0.1623129 | 1.477e-09 | 0.6243617 | 4.93e-09
2018-03-16 16:11 | 241766.1 | 240.0004 | 2 | 34 | 4.013828 | 4.889977 | 0.3253359 | 1.477e-09 | 1.275283 | 4.93e-09
2018-03-16 16:13 | 241886.1 | 360.001 | 2 | 34 | 4.050744 | 4.890018 | 0.488318 | 1.477e-09 | 1.932592 | 4.93e-09
2018-03-16 16:15 | 242006.1 | 480.0008 | 2 | 34 | 4.080948 | 4.889957 | 0.6513147 | 1.477e-09 | 2.595371 | 4.93e-09
2018-03-16 16:17 | 242126.1 | 600.0018 | 2 | 34 | 4.107149 | 4.889982 | 0.8142902 | 1.477e-09 | 3.262653 | 4.93e-09
2018-03-16 16:19 | 242246.1 | 720.0003 | 2 | 34 | 4.131074 | 4.889959 | 0.9773179 | 1.477e-09 | 3.934178 | 4.93e-09
2018-03-16 16:21 | 242366.1 | 840.0003 | 2 | 34 | 4.156942 | 4.890001 | 1.140313 | 1.477e-09 | 4.609591 | 4.93e-09
2018-03-16 16:23 | 242486.1 | 960.0003 | 2 | 34 | 4.185558 | 4.889965 | 1.303309 | 1.477e-09 | 5.289454 | 4.93e-09
2018-03-16 16:25 | 242606.1 | 1080.0011 | 2 | 34 | 4.200392 | 4.591837 | 1.463457 | 1.477e-09 | 5.961553 | 4.93e-09
2018-03-16 16:27 | 242726.1 | 1200.0003 | 2 | 34 | 4.2004 | 4.080942 | 1.608071 | 1.477e-09 | 6.56899 | 4.93e-09
2018-03-16 16:29 | 242846.1 | 1320.0003 | 2 | 34 | 4.200397 | 3.594736 | 1.735897 | 1.477e-09 | 7.105908 | 4.93e-09
2018-03-16 16:30 | 242933.4 | 1407.2359 | 2 | 34 | 4.200386 | 3.259977 | 1.818932 | 1.477e-09 | 7.454685 | 4.93e-09
2018-03-16 16:32 | 243053.4 | 120.0003 | 3 | 34 | 4.228014 | 3.25983 | 1.927151 | 1.477e-09 | 7.910625 | 4.93e-09
2018-03-16 16:34 | 243173.4 | 240.0002 | 3 | 34 | 4.260386 | 3.259865 | 2.035851 | 1.477e-09 | 8.371944 | 4.93e-09
2018-03-16 16:36 | 243293.4 | 360.0011 | 3 | 34 | 4.29529 | 3.260248 | 2.144511 | 1.477e-09 | 8.836754 | 4.93e-09
2018-03-16 16:38 | 243413.4 | 480.0011 | 3 | 34 | 4.33248 | 3.25988 | 2.253155 | 1.477e-09 | 9.305409 | 4.93e-09
2018-03-16 16:40 | 243533.4 | 600.0019 | 3 | 34 | 4.371711 | 3.259884 | 2.361833 | 1.477e-09 | 9.778371 | 4.93e-09
2018-03-16 16:42 | 243653.4 | 720.0027 | 3 | 34 | 4.400396 | 3.049683 | 2.469349 | 1.477e-09 | 10.25038 | 4.93e-09
2018-03-16 16:44 | 243773.4 | 840.0019 | 3 | 34 | 4.400395 | 2.540977 | 2.562185 | 1.477e-09 | 10.65889 | 4.93e-09
2018-03-16 16:46 | 243893.4 | 960.0019 | 3 | 34 | 4.400351 | 2.13236 | 2.639855 | 1.477e-09 | 11.00067 | 4.93e-09
2018-03-16 16:48 | 244013.4 | 1080.0002 | 3 | 34 | 4.400375 | 1.800518 | 2.705225 | 1.477e-09 | 11.28832 | 4.93e-09
2018-03-16 16:50 | 244133.4 | 1200.0019 | 3 | 34 | 4.400369 | 1.528416 | 2.760554 | 1.477e-09 | 11.5318 | 4.93e-09
2018-03-16 16:52 | 244253.4 | 1320.0019 | 3 | 34 | 4.400381 | 1.306351 | 2.807683 | 1.477e-09 | 11.73918 | 4.93e-09
2018-03-16 16:54 | 244373.4 | 1440.0019 | 3 | 34 | 4.40036 | 1.122581 | 2.848065 | 1.477e-09 | 11.91687 | 4.93e-09
2018-03-16 16:56 | 244493.4 | 1560.0005 | 3 | 34 | 4.400348 | 0.9661865 | 2.882722 | 1.477e-09 | 12.06938 | 4.93e-09
2018-03-16 16:58 | 244613.4 | 1680.0019 | 3 | 34 | 4.40036 | 0.8414001 | 2.912791 | 1.477e-09 | 12.20169 | 4.93e-09
2018-03-16 17:00 | 244733.4 | 1800.0011 | 3 | 34 | 4.400372 | 0.73773 | 2.939034 | 1.477e-09 | 12.31717 | 4.93e-09
2018-03-16 17:02 | 244849.6 | 1916.2015 | 3 | 34 | 4.400328 | 0.6519985 | 2.961442 | 1.477e-09 | 12.41577 | 4.93e-09
2018-03-16 17:04 | 244969.6 | 120.0009 | 4 | 34 | 4.350905 | 0 | 2.961442 | 1.477e-09 | 12.41577 | 4.93e-09
2018-03-16 17:06 | 245089.6 | 240.0018 | 4 | 34 | 4.34718 | 0 | 2.961442 | 1.477e-09 | 12.41577 | 4.93e-09
2018-03-16 17:07 | 245149.6 | 300.0038 | 4 | 34 | 4.346069 | 0 | 2.961442 | 1.477e-09 | 12.41577 | 4.93e-09
2018-03-16 17:09 | 245269.7 | 120.0003 | 5 | 34 | 4.089962 | -3.260084 | 2.961442 | 0.1086512 | 12.41577 | 0.4479984
2018-03-16 17:11 | 245389.7 | 240.0011 | 5 | 34 | 4.045076 | -3.260015 | 2.961442 | 0.2172741 | 12.41577 | 0.8897865
2018-03-16 17:13 | 245509.7 | 360.0011 | 5 | 34 | 4.00232 | -3.260046 | 2.961442 | 0.3259341 | 12.41577 | 1.326993
2018-03-16 17:15 | 245629.7 | 480.0019 | 5 | 34 | 3.960448 | -3.260015 | 2.961442 | 0.4272306 | 12.41577 | 1.730344
2018-03-16 17:17 | 245749.7 | 600.0011 | 5 | 34 | 3.919683 | -3.260048 | 2.961442 | 0.5278645 | 12.41577 | 2.126827
2018-03-16 17:19 | 245869.7 | 720.0003 | 5 | 34 | 3.880436 | -3.260037 | 2.961442 | 0.6365783 | 12.41577 | 2.550802
2018-03-16 17:21 | 245989.7 | 840.0003 | 5 | 34 | 3.843112 | -3.260044 | 2.961442 | 0.7452627 | 12.41577 | 2.970497
2018-03-16 17:23 | 246109.7 | 960.0014 | 5 | 34 | 3.808 | -3.260081 | 2.961442 | 0.8539245 | 12.41577 | 3.386168
2018-03-16 17:25 | 246229.7 | 1080.0003 | 5 | 34 | 3.774954 | -3.260032 | 2.961442 | 0.962538 | 12.41577 | 3.797955
2018-03-16 17:27 | 246349.7 | 1200.0003 | 5 | 34 | 3.743907 | -3.260034 | 2.961442 | 1.071245 | 12.41577 | 4.206615
2018-03-16 17:29 | 246469.7 | 1320.0019 | 5 | 34 | 3.714408 | -3.260074 | 2.961442 | 1.17993 | 12.41577 | 4.611907
2018-03-16 17:31 | 246589.7 | 1440.0019 | 5 | 34 | 3.686351 | -3.260065 | 2.961442 | 1.288596 | 12.41577 | 5.013999
2018-03-16 17:33 | 246709.7 | 1560.0003 | 5 | 34 | 3.660006 | -3.260044 | 2.961442 | 1.397209 | 12.41577 | 5.412937
2018-03-16 17:35 | 246829.7 | 1680.0003 | 5 | 34 | 3.635613 | -3.26006 | 2.961442 | 1.50591 | 12.41577 | 5.809442
2018-03-16 17:37 | 246949.7 | 1800.001 | 5 | 34 | 3.613256 | -3.26004 | 2.961442 | 1.6146 | 12.41577 | 6.203362
2018-03-16 17:39 | 247069.7 | 1920.0011 | 5 | 34 | 3.592958 | -3.260006 | 2.961442 | 1.723255 | 12.41577 | 6.59484
2018-03-16 17:41 | 247189.7 | 2040.0011 | 5 | 34 | 3.574512 | -3.260036 | 2.961442 | 1.83191 | 12.41577 | 6.984216
2018-03-16 17:43 | 247309.7 | 2160.0019 | 5 | 34 | 3.55767 | -3.260067 | 2.961442 | 1.940572 | 12.41577 | 7.371703
2018-03-16 17:45 | 247429.7 | 2280.0003 | 5 | 34 | 3.541713 | -3.260071 | 2.961442 | 2.049256 | 12.41577 | 7.757492
2018-03-16 17:47 | 247549.7 | 2400.0019 | 5 | 34 | 3.526089 | -3.26006 | 2.961442 | 2.15793 | 12.41577 | 8.141535
2018-03-16 17:49 | 247669.7 | 2520.0008 | 5 | 34 | 3.510082 | -3.260063 | 2.961442 | 2.266561 | 12.41577 | 8.523714
2018-03-16 17:51 | 247789.7 | 2640.0014 | 5 | 34 | 3.492333 | -3.259986 | 2.961442 | 2.37526 | 12.41577 | 8.904316
2018-03-16 17:53 | 247909.7 | 2760.0013 | 5 | 34 | 3.469916 | -3.260025 | 2.961442 | 2.483933 | 12.41577 | 9.282685
2018-03-16 17:55 | 248029.7 | 2880.0019 | 5 | 34 | 3.438482 | -3.26 | 2.961442 | 2.592592 | 12.41577 | 9.65811
2018-03-16 17:57 | 248149.7 | 3000.001 | 5 | 34 | 3.39359 | -3.260065 | 2.961442 | 2.701257 | 12.41577 | 10.02949
2018-03-16 17:59 | 248269.7 | 3120.0011 | 5 | 34 | 3.315325 | -3.260046 | 2.961442 | 2.809914 | 12.41577 | 10.39443
2018-03-16 18:01 | 248389.7 | 3240.001 | 5 | 34 | 3.117895 | -3.260032 | 2.961442 | 2.918593 | 12.41577 | 10.74619
2018-03-16 18:02 | 248419 | 3269.3225 | 5 | 34 | 2.999988 | -3.260048 | 2.961442 | 2.945154 | 12.41577 | 10.82758
2018-03-16 18:04 | 248539.1 | 120.0002 | 6 | 34 | 3.32509 | 0 | 2.961442 | 2.945154 | 12.41577 | 10.82758
2018-03-16 18:06 | 248659.1 | 240.0014 | 6 | 34 | 3.336574 | 0 | 2.961442 | 2.945154 | 12.41577 | 10.82758
2018-03-16 18:07 | 248719.1 | 300.0028 | 6 | 34 | 3.340042 | 0 | 2.961442 | 2.945154 | 12.41577 | 10.82758
2018-03-16 18:07 | 248719.1 | 0.0048 | 7 | 35 | 3.339975 | 0 | 0 | 0 | 0 | 0
2018-03-16 18:09 | 248839.2 | 120.001 | 2 | 35 | 3.970012 | 4.890024 | 0.162642 | 0 | 0.6259877 | 0
2018-03-16 18:11 | 248959.2 | 240 | 2 | 35 | 4.015164 | 4.890072 | 0.3256558 | 0 | 1.277106 | 0
2018-03-16 18:13 | 249079.2 | 360.001 | 2 | 35 | 4.052101 | 4.890032 | 0.4886618 | 0 | 1.934732 | 0
2018-03-16 18:15 | 249199.2 | 480.0002 | 2 | 35 | 4.082261 | 4.89007 | 0.6516438 | 0 | 2.597669 | 0
2018-03-16 18:17 | 249319.2 | 600.0004 | 2 | 35 | 4.108352 | 4.889982 | 0.8146691 | 0 | 3.265358 | 0
2018-03-16 18:19 | 249439.2 | 720.0002 | 2 | 35 | 4.132284 | 4.89002 | 0.9776546 | 0 | 3.936909 | 0
2018-03-16 18:21 | 249559.2 | 840.0004 | 2 | 35 | 4.158243 | 4.890015 | 1.140662 | 0 | 4.61258 | 0
2018-03-16 18:23 | 249679.2 | 960.0001 | 2 | 35 | 4.186858 | 4.890005 | 1.303643 | 0 | 5.292587 | 0
2018-03-16 18:25 | 249799.2 | 1080.0019 | 2 | 35 | 4.200397 | 4.572863 | 1.463484 | 0 | 5.963496 | 0
2018-03-16 18:27 | 249919.2 | 1200.0008 | 2 | 35 | 4.200402 | 4.066936 | 1.607333 | 0 | 6.567717 | 0
2018-03-16 18:29 | 250039.2 | 1320.0019 | 2 | 35 | 4.200402 | 3.584957 | 1.734902 | 0 | 7.103557 | 0
2018-03-16 18:30 | 250124.5 | 1405.2791 | 2 | 35 | 4.200396 | 3.259985 | 1.815934 | 0 | 7.443923 | 0
2018-03-16 18:32 | 250244.5 | 120 | 3 | 35 | 4.227999 | 3.260189 | 1.924133 | 5.5e-11 | 7.89978 | 2.24e-10
2018-03-16 18:34 | 250364.5 | 240.0019 | 3 | 35 | 4.26026 | 3.25984 | 2.029185 | 5.5e-11 | 8.345569 | 2.24e-10
2018-03-16 18:36 | 250484.5 | 360.001 | 3 | 35 | 4.295122 | 3.260172 | 2.132441 | 5.5e-11 | 8.787258 | 2.24e-10
2018-03-16 18:38 | 250604.5 | 480.0019 | 3 | 35 | 4.332292 | 3.259825 | 2.240199 | 5.5e-11 | 9.252088 | 2.24e-10
2018-03-16 18:40 | 250724.5 | 600.0003 | 3 | 35 | 4.371468 | 3.259977 | 2.348862 | 5.5e-11 | 9.724963 | 2.24e-10
2018-03-16 18:42 | 250844.5 | 720.0019 | 3 | 35 | 4.400386 | 3.054312 | 2.456397 | 5.5e-11 | 10.19704 | 2.24e-10
2018-03-16 18:44 | 250964.5 | 840.0003 | 3 | 35 | 4.400392 | 2.545664 | 2.549421 | 5.5e-11 | 10.60638 | 2.24e-10
2018-03-16 18:46 | 251084.5 | 960.002 | 3 | 35 | 4.400378 | 2.137981 | 2.627249 | 5.5e-11 | 10.94885 | 2.24e-10
2018-03-16 18:48 | 251204.5 | 1080.0012 | 3 | 35 | 4.40037 | 1.80555 | 2.692778 | 5.5e-11 | 11.2372 | 2.24e-10
2018-03-16 18:50 | 251324.5 | 1200.002 | 3 | 35 | 4.400355 | 1.533289 | 2.748269 | 5.5e-11 | 11.48138 | 2.24e-10
2018-03-16 18:52 | 251444.5 | 1320.0012 | 3 | 35 | 4.400358 | 1.309946 | 2.79555 | 5.5e-11 | 11.68944 | 2.24e-10
2018-03-16 18:54 | 251564.5 | 1440.0012 | 3 | 35 | 4.400341 | 1.12644 | 2.836078 | 5.5e-11 | 11.86778 | 2.24e-10
2018-03-16 18:56 | 251684.5 | 1560.0015 | 3 | 35 | 4.400367 | 0.975029 | 2.871031 | 5.5e-11 | 12.02158 | 2.24e-10
2018-03-16 18:58 | 251804.5 | 1680.0012 | 3 | 35 | 4.400331 | 0.848402 | 2.901369 | 5.5e-11 | 12.15508 | 2.24e-10
2018-03-16 19:00 | 251924.5 | 1800.0012 | 3 | 35 | 4.400366 | 0.7439365 | 2.927839 | 5.5e-11 | 12.27156 | 2.24e-10
2018-03-16 19:02 | 252044.5 | 1920.0012 | 3 | 35 | 4.400342 | 0.6546173 | 2.951118 | 5.5e-11 | 12.37399 | 2.24e-10
2018-03-16 19:02 | 252048.4 | 1923.9104 | 3 | 35 | 4.400326 | 0.6519985 | 2.951812 | 5.5e-11 | 12.37705 | 2.24e-10
2018-03-16 19:04 | 252168.4 | 120.0019 | 4 | 35 | 4.351108 | 0 | 2.951812 | 5.5e-11 | 12.37705 | 2.24e-10
2018-03-16 19:06 | 252288.4 | 240.0003 | 4 | 35 | 4.347433 | 0 | 2.951812 | 5.5e-11 | 12.37705 | 2.24e-10
2018-03-16 19:07 | 252348.4 | 300.0048 | 4 | 35 | 4.346321 | 0 | 2.951812 | 5.5e-11 | 12.37705 | 2.24e-10
2018-03-16 19:09 | 252468.5 | 120.0002 | 5 | 35 | 4.090889 | -3.260076 | 2.951812 | 0.1086579 | 12.37705 | 0.4481211
2018-03-16 19:11 | 252588.5 | 240.0019 | 5 | 35 | 4.045949 | -3.260034 | 2.951812 | 0.2173312 | 12.37705 | 0.8902132
2018-03-16 19:13 | 252708.5 | 360.0011 | 5 | 35 | 4.003145 | -3.260067 | 2.951812 | 0.3259233 | 12.37705 | 1.32724
2018-03-16 19:15 | 252828.5 | 480.0003 | 5 | 35 | 3.961208 | -3.260086 | 2.951812 | 0.4346596 | 12.37705 | 1.760241
2018-03-16 19:17 | 252948.5 | 600.0027 | 5 | 35 | 3.920327 | -3.260086 | 2.951812 | 0.5432562 | 12.37705 | 2.188185
2018-03-16 19:19 | 253068.5 | 720.0019 | 5 | 35 | 3.88103 | -3.260011 | 2.951812 | 0.6519974 | 12.37705 | 2.612335
2018-03-16 19:21 | 253188.5 | 840.0019 | 5 | 35 | 3.843652 | -3.260063 | 2.951812 | 0.7606628 | 12.37705 | 3.032017
2018-03-16 19:23 | 253308.5 | 960.0011 | 5 | 35 | 3.808475 | -3.260069 | 2.951812 | 0.8692581 | 12.37705 | 3.44749
2018-03-16 19:25 | 253428.5 | 1080.0011 | 5 | 35 | 3.775432 | -3.26005 | 2.951812 | 0.9779766 | 12.37705 | 3.859728
2018-03-16 19:27 | 253548.5 | 1200.0019 | 5 | 35 | 3.744307 | -3.260065 | 2.951812 | 1.086621 | 12.37705 | 4.268198
2018-03-16 19:29 | 253668.5 | 1320.0019 | 5 | 35 | 3.71475 | -3.260071 | 2.951812 | 1.195334 | 12.37705 | 4.673634
2018-03-16 19:31 | 253788.5 | 1440.0011 | 5 | 35 | 3.686659 | -3.260034 | 2.951812 | 1.303955 | 12.37705 | 5.075594
2018-03-16 19:33 | 253908.5 | 1560.001 | 5 | 35 | 3.660281 | -3.26005 | 2.951812 | 1.412661 | 12.37705 | 5.474905
2018-03-16 19:35 | 254028.5 | 1680.0003 | 5 | 35 | 3.635863 | -3.260011 | 2.951812 | 1.52132 | 12.37705 | 5.871284
2018-03-16 19:37 | 254148.5 | 1800.0011 | 5 | 35 | 3.613479 | -3.260036 | 2.951812 | 1.62999 | 12.37705 | 6.265158
2018-03-16 19:39 | 254268.5 | 1920.0003 | 5 | 35 | 3.593104 | -3.260077 | 2.951812 | 1.73858 | 12.37705 | 6.656422
2018-03-16 19:41 | 254388.5 | 2040.0019 | 5 | 35 | 3.574605 | -3.260009 | 2.951812 | 1.847325 | 12.37705 | 7.046133
2018-03-16 19:43 | 254508.5 | 2160.0003 | 5 | 35 | 3.55769 | -3.260027 | 2.951812 | 1.955973 | 12.37705 | 7.433575
2018-03-16 19:45 | 254628.5 | 2280.0011 | 5 | 35 | 3.541768 | -3.260046 | 2.951812 | 2.064638 | 12.37705 | 7.819302
2018-03-16 19:47 | 254748.5 | 2400.0012 | 5 | 35 | 3.526146 | -3.260077 | 2.951812 | 2.173302 | 12.37705 | 8.203314
2018-03-16 19:49 | 254868.5 | 2520.0003 | 5 | 35 | 3.510149 | -3.260042 | 2.951812 | 2.281921 | 12.37705 | 8.585461
2018-03-16 19:51 | 254988.5 | 2640.0028 | 5 | 35 | 3.492424 | -3.259996 | 2.951812 | 2.390633 | 12.37705 | 8.966113
2018-03-16 19:53 | 255108.5 | 2760.0003 | 5 | 35 | 3.47009 | -3.259967 | 2.951812 | 2.499288 | 12.37705 | 9.344435
2018-03-16 19:55 | 255228.5 | 2880.0028 | 5 | 35 | 3.438776 | -3.259986 | 2.951812 | 2.607947 | 12.37705 | 9.719881
2018-03-16 19:57 | 255348.5 | 3000.0008 | 5 | 35 | 3.393951 | -3.260034 | 2.951812 | 2.716642 | 12.37705 | 10.0914
2018-03-16 19:59 | 255468.5 | 3120.0009 | 5 | 35 | 3.31607 | -3.260044 | 2.951812 | 2.825301 | 12.37705 | 10.45641
2018-03-16 20:01 | 255588.5 | 3240.0011 | 5 | 35 | 3.120737 | -3.260027 | 2.951812 | 2.93396 | 12.37705 | 10.80826
2018-03-16 20:02 | 255618.8 | 3270.2488 | 5 | 35 | 2.999991 | -3.259998 | 2.951812 | 2.961343 | 12.37705 | 10.89222
2018-03-16 20:04 | 255738.8 | 120 | 6 | 35 | 3.325083 | 0 | 2.951812 | 2.961343 | 12.37705 | 10.89222
2018-03-16 20:06 | 255858.8 | 240.0017 | 6 | 35 | 3.336587 | 0 | 2.951812 | 2.961343 | 12.37705 | 10.89222
2018-03-16 20:07 | 255918.8 | 300.0037 | 6 | 35 | 3.340056 | 0 | 2.951812 | 2.961343 | 12.37705 | 10.89222
2018-03-16 20:07 | 255918.8 | 0.0048 | 7 | 36 | 3.339965 | 0 | 0 | 0 | 0 | 0
2018-03-16 20:09 | 256038.9 | 120.0009 | 2 | 36 | 3.970069 | 4.889986 | 0.1623429 | 0 | 0.6249425 | 0
2018-03-16 20:11 | 256158.9 | 240.0001 | 2 | 36 | 4.015206 | 4.88998 | 0.3253295 | 0 | 1.275958 | 0
2018-03-16 20:13 | 256278.9 | 360.0001 | 2 | 36 | 4.052145 | 4.889994 | 0.4882395 | 0 | 1.9332 | 0
2018-03-16 20:15 | 256398.9 | 480.0018 | 2 | 36 | 4.082327 | 4.890013 | 0.6512813 | 0 | 2.596386 | 0
2018-03-16 20:17 | 256518.9 | 600.0009 | 2 | 36 | 4.108432 | 4.889954 | 0.81433 | 0 | 3.264185 | 0
2018-03-16 20:19 | 256638.9 | 720.0017 | 2 | 36 | 4.132383 | 4.890018 | 0.9773284 | 0 | 3.935798 | 0
2018-03-16 20:21 | 256758.9 | 840.0009 | 2 | 36 | 4.158289 | 4.88998 | 1.140323 | 0 | 4.611428 | 0
2018-03-16 20:23 | 256878.9 | 960.0017 | 2 | 36 | 4.186947 | 4.890015 | 1.303319 | 0 | 5.291514 | 0
2018-03-16 20:25 | 256998.9 | 1080.0018 | 2 | 36 | 4.200383 | 4.571655 | 1.46319 | 0 | 5.962551 | 0
2018-03-16 20:27 | 257118.9 | 1200.0002 | 2 | 36 | 4.200393 | 4.065485 | 1.607063 | 0 | 6.566873 | 0
2018-03-16 20:29 | 257238.9 | 1320.0002 | 2 | 36 | 4.200397 | 3.583414 | 1.734438 | 0 | 7.1019 | 0
2018-03-16 20:30 | 257324 | 1405.0399 | 2 | 36 | 4.200389 | 3.259989 | 1.815263 | 0 | 7.441394 | 0
2018-03-16 20:32 | 257444 | 120.0003 | 3 | 36 | 4.22797 | 3.260128 | 1.923632 | 0 | 7.897964 | 0
2018-03-16 20:34 | 257564 | 240.0019 | 3 | 36 | 4.260238 | 3.25983 | 2.032315 | 0 | 8.359202 | 0
2018-03-16 20:36 | 257684 | 360.0002 | 3 | 36 | 4.295113 | 3.259933 | 2.140969 | 0 | 8.823966 | 0
2018-03-16 20:38 | 257804 | 480.001 | 3 | 36 | 4.332261 | 3.25984 | 2.249588 | 0 | 9.292495 | 0
2018-03-16 20:40 | 257924 | 600.0019 | 3 | 36 | 4.371425 | 3.259842 | 2.358266 | 0 | 9.76543 | 0
2018-03-16 20:42 | 258044 | 720.001 | 3 | 36 | 4.400386 | 3.055319 | 2.465923 | 0 | 10.23804 | 0
2018-03-16 20:44 | 258164 | 840.0019 | 3 | 36 | 4.400395 | 2.546114 | 2.558901 | 0 | 10.64717 | 0
2018-03-16 20:46 | 258284 | 960.0003 | 3 | 36 | 4.400385 | 2.13872 | 2.636748 | 0 | 10.98973 | 0
2018-03-16 20:48 | 258404 | 1080.001 | 3 | 36 | 4.400373 | 1.805635 | 2.702297 | 0 | 11.27817 | 0
2018-03-16 20:50 | 258524 | 1200.0002 | 3 | 36 | 4.400394 | 1.534378 | 2.757808 | 0 | 11.52244 | 0
2018-03-16 20:52 | 258644 | 1320.0003 | 3 | 36 | 4.400386 | 1.311495 | 2.805099 | 0 | 11.73054 | 0
2018-03-16 20:54 | 258764 | 1440.0003 | 3 | 36 | 4.400379 | 1.12808 | 2.845313 | 0 | 11.90749 | 0
2018-03-16 20:56 | 258884 | 1560.0003 | 3 | 36 | 4.400367 | 0.9760571 | 2.879697 | 0 | 12.05879 | 0
2018-03-16 20:58 | 259004 | 1680.0003 | 3 | 36 | 4.400363 | 0.8502464 | 2.910064 | 0 | 12.19242 | 0
2018-03-16 21:00 | 259124 | 1800.0011 | 3 | 36 | 4.400371 | 0.744751 | 2.936582 | 0 | 12.30911 | 0
2018-03-16 21:02 | 259244 | 1920.0003 | 3 | 36 | 4.400341 | 0.6553955 | 2.959865 | 0 | 12.41157 | 0
2018-03-16 21:02 | 259248.9 | 1924.8888 | 3 | 36 | 4.40035 | 0.6519947 | 2.960751 | 0 | 12.41546 | 0
2018-03-16 21:04 | 259368.9 | 120.0007 | 4 | 36 | 4.35117 | 0 | 2.960751 | 0 | 12.41546 | 0
2018-03-16 21:06 | 259488.9 | 240.0015 | 4 | 36 | 4.34747 | 0 | 2.960751 | 0 | 12.41546 | 0
2018-03-16 21:07 | 259548.9 | 300.0005 | 4 | 36 | 4.346378 | 0 | 2.960751 | 0 | 12.41546 | 0
2018-03-16 21:09 | 259669 | 120.0018 | 5 | 36 | 4.091399 | -3.260016 | 2.960751 | 0.1086683 | 12.41546 | 0.4482104
2018-03-16 21:11 | 259789 | 240.0028 | 5 | 36 | 4.046513 | -3.260044 | 2.960751 | 0.2173211 | 12.41546 | 0.8902771
2018-03-16 21:13 | 259909 | 360.0002 | 5 | 36 | 4.003711 | -3.26005 | 2.960751 | 0.325992 | 12.41546 | 1.327681
2018-03-16 21:15 | 260029 | 480.0011 | 5 | 36 | 3.961798 | -3.260023 | 2.960751 | 0.4346472 | 12.41546 | 1.76042
2018-03-16 21:17 | 260149 | 600.0011 | 5 | 36 | 3.920932 | -3.260013 | 2.960751 | 0.54333 | 12.41546 | 2.188766
2018-03-16 21:19 | 260269 | 720.0019 | 5 | 36 | 3.881625 | -3.259998 | 2.960751 | 0.6519904 | 12.41546 | 2.612663
2018-03-16 21:21 | 260389 | 840.0019 | 5 | 36 | 3.844245 | -3.260032 | 2.960751 | 0.7605829 | 12.41546 | 3.032129
2018-03-16 21:23 | 260509 | 960.0002 | 5 | 36 | 3.809083 | -3.260037 | 2.960751 | 0.869301 | 12.41546 | 3.448136
2018-03-16 21:25 | 260629 | 1080.0002 | 5 | 36 | 3.776035 | -3.260009 | 2.960751 | 0.9779842 | 12.41546 | 3.860305
2018-03-16 21:27 | 260749 | 1200.0002 | 5 | 36 | 3.7449 | -3.260086 | 2.960751 | 1.086661 | 12.41546 | 4.268967
2018-03-16 21:29 | 260869 | 1320.0019 | 5 | 36 | 3.71532 | -3.260027 | 2.960751 | 1.195317 | 12.41546 | 4.67425
2018-03-16 21:31 | 260989 | 1440.0028 | 5 | 36 | 3.687177 | -3.260071 | 2.960751 | 1.303994 | 12.41546 | 5.076478
2018-03-16 21:33 | 261109 | 1560.0002 | 5 | 36 | 3.660747 | -3.260074 | 2.960751 | 1.412642 | 12.41546 | 5.475629
2018-03-16 21:35 | 261229 | 1680.0002 | 5 | 36 | 3.636246 | -3.260037 | 2.960751 | 1.521321 | 12.41546 | 5.872126
2018-03-16 21:37 | 261349 | 1800.0011 | 5 | 36 | 3.613837 | -3.260046 | 2.960751 | 1.629968 | 12.41546 | 6.265955
2018-03-16 21:39 | 261469 | 1920.0012 | 5 | 36 | 3.593392 | -3.260071 | 2.960751 | 1.738432 | 12.41546 | 6.656804
2018-03-16 21:41 | 261589 | 2040.0019 | 5 | 36 | 3.574855 | -3.2601 | 2.960751 | 1.847297 | 12.41546 | 7.046973
2018-03-16 21:43 | 261709 | 2160.0001 | 5 | 36 | 3.557879 | -3.26006 | 2.960751 | 1.955959 | 12.41546 | 7.434493
2018-03-16 21:45 | 261829 | 2280.0003 | 5 | 36 | 3.541842 | -3.260077 | 2.960751 | 2.064655 | 12.41546 | 7.820342
2018-03-16 21:47 | 261949 | 2400.0003 | 5 | 36 | 3.526163 | -3.260076 | 2.960751 | 2.173269 | 12.41546 | 8.204182
2018-03-16 21:49 | 262069 | 2520.0019 | 5 | 36 | 3.510082 | -3.260019 | 2.960751 | 2.281981 | 12.41546 | 8.586653
2018-03-16 21:51 | 262189 | 2640.0028 | 5 | 36 | 3.492323 | -3.260074 | 2.960751 | 2.390635 | 12.41546 | 8.967095
2018-03-16 21:53 | 262309 | 2760.0019 | 5 | 36 | 3.469951 | -3.260094 | 2.960751 | 2.499317 | 12.41546 | 9.345496
2018-03-16 21:55 | 262429 | 2880.0002 | 5 | 36 | 3.438584 | -3.260079 | 2.960751 | 2.60797 | 12.41546 | 9.720903
2018-03-16 21:57 | 262549 | 3000.0011 | 5 | 36 | 3.393745 | -3.260074 | 2.960751 | 2.71665 | 12.41546 | 10.09235
2018-03-16 21:59 | 262669 | 3120.0003 | 5 | 36 | 3.315752 | -3.260081 | 2.960751 | 2.825293 | 12.41546 | 10.45727
2018-03-16 22:01 | 262789 | 3240.002 | 5 | 36 | 3.120324 | -3.260084 | 2.960751 | 2.933983 | 12.41546 | 10.80918
2018-03-16 22:02 | 262819.2 | 3270.1968 | 5 | 36 | 2.999969 | -3.260055 | 2.960751 | 2.961326 | 12.41546 | 10.89301
2018-03-16 22:04 | 262939.3 | 120.0009 | 6 | 36 | 3.325797 | 0 | 2.960751 | 2.961326 | 12.41546 | 10.89301
2018-03-16 22:06 | 263059.3 | 240.0018 | 6 | 36 | 3.337312 | 0 | 2.960751 | 2.961326 | 12.41546 | 10.89301
2018-03-16 22:07 | 263119.3 | 300.0023 | 6 | 36 | 3.340779 | 0 | 2.960751 | 2.961326 | 12.41546 | 10.89301
2018-03-16 22:07 | 263119.2619 | 0.0047 | 7 | 37 | 3.340755 | 0 | 0 | 0 | 0 | 0
2018-03-16 22:09 | 263239.3 | 120.0012 | 2 | 37 | 3.970398 | 4.889973 | 0.1624954 | 0 | 0.6255646 | 0
2018-03-16 22:11 | 263359.3 | 240.0006 | 2 | 37 | 4.015449 | 4.889938 | 0.3254912 | 0 | 1.276662 | 0
2018-03-16 22:13 | 263479.3 | 360.0003 | 2 | 37 | 4.05231 | 4.889931 | 0.4884855 | 0 | 1.934278 | 0
2018-03-16 22:15 | 263599.3 | 480.0028 | 2 | 37 | 4.082465 | 4.889936 | 0.6513852 | 0 | 2.596911 | 0
2018-03-16 22:17 | 263719.3 | 600.0012 | 2 | 37 | 4.108514 | 4.889898 | 0.8143977 | 0 | 3.264579 | 0
2018-03-16 22:19 | 263839.3 | 720.0003 | 2 | 37 | 4.132521 | 4.889935 | 0.9774804 | 0 | 3.936559 | 0
2018-03-16 22:21 | 263959.3 | 840.0019 | 2 | 37 | 4.158466 | 4.889956 | 1.140458 | 0 | 4.612143 | 0
2018-03-16 22:23 | 264079.3 | 960.0003 | 2 | 37 | 4.187163 | 4.889963 | 1.30347 | 0 | 5.29233 | 0
2018-03-16 22:25 | 264199.3 | 1080.0003 | 2 | 37 | 4.200394 | 4.568287 | 1.463234 | 0 | 5.962935 | 0
2018-03-16 22:27 | 264319.3 | 1200.0019 | 2 | 37 | 4.200381 | 4.061068 | 1.607017 | 0 | 6.56688 | 0
2018-03-16 22:29 | 264439.3 | 1320.0012 | 2 | 37 | 4.200366 | 3.579445 | 1.734292 | 0 | 7.101485 | 0
2018-03-16 22:30 | 264523.6 | 1404.2496 | 2 | 37 | 4.200387 | 3.259987 | 1.814313 | 0 | 7.437603 | 0
2018-03-16 22:32 | 264643.6 | 120.0003 | 3 | 37 | 4.227958 | 3.259832 | 1.922623 | 0 | 7.893928 | 0
2018-03-16 22:34 | 264763.6 | 240.0002 | 3 | 37 | 4.260268 | 3.259834 | 2.031284 | 0 | 8.355075 | 0
2018-03-16 22:36 | 264883.6 | 360.0003 | 3 | 37 | 4.295099 | 3.259855 | 2.139945 | 0 | 8.819869 | 0
2018-03-16 22:38 | 265003.6 | 480.0018 | 3 | 37 | 4.332303 | 3.260189 | 2.248605 | 0 | 9.288577 | 0
2018-03-16 22:40 | 265123.6 | 600.0002 | 3 | 37 | 4.371497 | 3.259872 | 2.35725 | 0 | 9.761373 | 0
2018-03-16 22:42 | 265243.6 | 720.0011 | 3 | 37 | 4.400414 | 3.053867 | 2.464826 | 0 | 10.23363 | 0
2018-03-16 22:44 | 265363.6 | 840.0002 | 3 | 37 | 4.400386 | 2.544535 | 2.557774 | 0 | 10.64264 | 0
2018-03-16 22:46 | 265483.6 | 960.0019 | 3 | 37 | 4.400396 | 2.137787 | 2.635593 | 0 | 10.98507 | 0
2018-03-16 22:48 | 265603.6 | 1080.001 | 3 | 37 | 4.400386 | 1.805534 | 2.701121 | 0 | 11.27342 | 0
2018-03-16 22:50 | 265723.6 | 1200.0002 | 3 | 37 | 4.400372 | 1.533436 | 2.756624 | 0 | 11.51765 | 0
2018-03-16 22:52 | 265843.6 | 1320.0019 | 3 | 37 | 4.400359 | 1.310385 | 2.803899 | 0 | 11.72568 | 0
2018-03-16 22:54 | 265963.6 | 1440.0003 | 3 | 37 | 4.400348 | 1.127131 | 2.844433 | 0 | 11.90405 | 0
2018-03-16 22:56 | 266083.6 | 1560.0019 | 3 | 37 | 4.400361 | 0.9760151 | 2.879413 | 0 | 12.05797 | 0
2018-03-16 22:58 | 266203.6 | 1680.0002 | 3 | 37 | 4.400336 | 0.8498936 | 2.90978 | 0 | 12.19159 | 0
2018-03-16 23:00 | 266323.6 | 1800.0002 | 3 | 37 | 4.400364 | 0.7451344 | 2.936307 | 0 | 12.30833 | 0
2018-03-16 23:02 | 266443.6 | 1920.0002 | 3 | 37 | 4.400354 | 0.6561737 | 2.959604 | 0 | 12.41084 | 0
2018-03-16 23:02 | 266449.2 | 1925.6087 | 3 | 37 | 4.400338 | 0.6519947 | 2.960619 | 0 | 12.41531 | 0
2018-03-16 23:04 | 266569.3 | 120.0001 | 4 | 37 | 4.351024 | 0 | 2.960619 | 0 | 12.41531 | 0
2018-03-16 23:06 | 266689.3 | 240.0024 | 4 | 37 | 4.347316 | 0 | 2.960619 | 0 | 12.41531 | 0
2018-03-16 23:07 | 266749.3 | 300.0038 | 4 | 37 | 4.346205 | 0 | 2.960619 | 0 | 12.41531 | 0
2018-03-16 23:09 | 266869.3 | 120.0002 | 5 | 37 | 4.090582 | -3.260069 | 2.960619 | 0.108645 | 12.41531 | 0.4480357
2018-03-16 23:11 | 266989.3 | 240.001 | 5 | 37 | 4.045683 | -3.260081 | 2.960619 | 0.2173117 | 12.41531 | 0.8900699
2018-03-16 23:13 | 267109.3 | 360.0018 | 5 | 37 | 4.00286 | -3.260079 | 2.960619 | 0.3260033 | 12.41531 | 1.327464
2018-03-16 23:15 | 267229.3 | 480.001 | 5 | 37 | 3.96094 | -3.260019 | 2.960619 | 0.4346629 | 12.41531 | 1.760127
2018-03-16 23:17 | 267349.3 | 600.0002 | 5 | 37 | 3.920113 | -3.260065 | 2.960619 | 0.5433297 | 12.41531 | 2.18832
2018-03-16 23:19 | 267469.3 | 720.0018 | 5 | 37 | 3.88086 | -3.260058 | 2.960619 | 0.6519842 | 12.41531 | 2.612108
2018-03-16 23:21 | 267589.3 | 840.0018 | 5 | 37 | 3.843544 | -3.260042 | 2.960619 | 0.7606548 | 12.41531 | 3.031797
2018-03-16 23:23 | 267709.3 | 960.0004 | 5 | 37 | 3.808388 | -3.26003 | 2.960619 | 0.8693303 | 12.41531 | 3.447567
2018-03-16 23:25 | 267829.3 | 1080.0013 | 5 | 37 | 3.775383 | -3.260058 | 2.960619 | 0.9779603 | 12.41531 | 3.859461
2018-03-16 23:27 | 267949.3 | 1200.0009 | 5 | 37 | 3.744264 | -3.260048 | 2.960619 | 1.086652 | 12.41531 | 4.268106
2018-03-16 23:29 | 268069.3 | 1320.0001 | 5 | 37 | 3.714717 | -3.26005 | 2.960619 | 1.195334 | 12.41531 | 4.673421
2018-03-16 23:31 | 268189.3 | 1440.0012 | 5 | 37 | 3.686626 | -3.260034 | 2.960619 | 1.303978 | 12.41531 | 5.075462
2018-03-16 23:33 | 268309.3 | 1560.0001 | 5 | 37 | 3.660258 | -3.260015 | 2.960619 | 1.412609 | 12.41531 | 5.474494
2018-03-16 23:35 | 268429.3 | 1680.0001 | 5 | 37 | 3.635847 | -3.259973 | 2.960619 | 1.521333 | 12.41531 | 5.87111
2018-03-16 23:37 | 268549.3 | 1800.0001 | 5 | 37 | 3.613474 | -3.260044 | 2.960619 | 1.629982 | 12.41531 | 6.264906
2018-03-16 23:39 | 268669.3 | 1920.0018 | 5 | 37 | 3.593105 | -3.260015 | 2.960619 | 1.738638 | 12.41531 | 6.656405
2018-03-16 23:41 | 268789.3 | 2040.0001 | 5 | 37 | 3.574674 | -3.260037 | 2.960619 | 1.847271 | 12.41531 | 7.04572
2018-03-16 23:43 | 268909.3 | 2160.001 | 5 | 37 | 3.557786 | -3.260053 | 2.960619 | 1.955993 | 12.41531 | 7.433437
2018-03-16 23:45 | 269029.3 | 2280.0018 | 5 | 37 | 3.541821 | -3.260067 | 2.960619 | 2.064637 | 12.41531 | 7.819096
2018-03-16 23:47 | 269149.3 | 2400.0001 | 5 | 37 | 3.526199 | -3.260042 | 2.960619 | 2.173315 | 12.41531 | 8.203168
2018-03-16 23:49 | 269269.3 | 2520.001 | 5 | 37 | 3.510171 | -3.260032 | 2.960619 | 2.281999 | 12.41531 | 8.585546
2018-03-16 23:51 | 269389.3 | 2640.0002 | 5 | 37 | 3.492404 | -3.260009 | 2.960619 | 2.390647 | 12.41531 | 8.965978
2018-03-16 23:53 | 269509.3 | 2760.001 | 5 | 37 | 3.47001 | -3.260055 | 2.960619 | 2.499315 | 12.41531 | 9.344341
2018-03-16 23:55 | 269629.3 | 2880.0009 | 5 | 37 | 3.43859 | -3.260036 | 2.960619 | 2.607976 | 12.41531 | 9.719779
2018-03-16 23:57 | 269749.3 | 3000.0001 | 5 | 37 | 3.393574 | -3.260016 | 2.960619 | 2.716659 | 12.41531 | 10.09123
2018-03-16 23:59 | 269869.3 | 3120.001 | 5 | 37 | 3.315219 | -3.26 | 2.960619 | 2.825323 | 12.41531 | 10.45619
2018-03-17 00:01 | 269989.3 | 3240.0001 | 5 | 37 | 3.117668 | -3.260004 | 2.960619 | 2.933982 | 12.41531 | 10.80786
2018-03-17 00:02 | 270018.6 | 3269.2607 | 5 | 37 | 2.99999 | -3.259992 | 2.960619 | 2.960461 | 12.41531 | 10.88901
2018-03-17 00:04 | 270138.7 | 120.0007 | 6 | 37 | 3.325133 | 0 | 2.960619 | 2.960461 | 12.41531 | 10.88901
2018-03-17 00:06 | 270258.7 | 240.0007 | 6 | 37 | 3.336667 | 0 | 2.960619 | 2.960461 | 12.41531 | 10.88901
2018-03-17 00:07 | 270318.7 | 300.0021 | 6 | 37 | 3.340145 | 0 | 2.960619 | 2.960461 | 12.41531 | 10.88901
2018-03-17 00:07 | 270318.7 | 0.0024 | 7 | 38 | 3.340123 | 0 | 0 | 0 | 0 | 0
2018-03-17 00:09 | 270438.7 | 120.0003 | 2 | 38 | 3.970154 | 4.890066 | 0.1623188 | 0 | 0.624851 | 0
2018-03-17 00:11 | 270558.7 | 240.0018 | 2 | 38 | 4.015334 | 4.889982 | 0.3253008 | 0 | 1.275867 | 0
2018-03-17 00:13 | 270678.7 | 360.0003 | 2 | 38 | 4.052273 | 4.890039 | 0.4882301 | 0 | 1.933211 | 0
2018-03-17 00:15 | 270798.7 | 480.0011 | 2 | 38 | 4.082473 | 4.889986 | 0.6513092 | 0 | 2.596573 | 0
2018-03-17 00:17 | 270918.7 | 600.0011 | 2 | 38 | 4.108576 | 4.889919 | 0.8129656 | 0 | 3.258703 | 0
2018-03-17 00:19 | 271038.7 | 720.0011 | 2 | 38 | 4.132586 | 4.889992 | 0.9759269 | 0 | 3.930192 | 0
2018-03-17 00:21 | 271158.7 | 840.0003 | 2 | 38 | 4.158524 | 4.889938 | 1.138949 | 0 | 4.605968 | 0
2018-03-17 00:23 | 271278.7 | 960.0011 | 2 | 38 | 4.187212 | 4.88998 | 1.301955 | 0 | 5.286133 | 0
2018-03-17 00:25 | 271398.7 | 1080.0004 | 2 | 38 | 4.200389 | 4.566969 | 1.461709 | 0 | 5.956701 | 0
2018-03-17 00:27 | 271518.7 | 1200.0011 | 2 | 38 | 4.200403 | 4.061565 | 1.605466 | 0 | 6.560535 | 0
2018-03-17 00:29 | 271638.7 | 1320.0027 | 2 | 38 | 4.200381 | 3.579842 | 1.732738 | 0 | 7.095128 | 0
2018-03-17 00:30 | 271722.8 | 1404.0113 | 2 | 38 | 4.200391 | 3.259974 | 1.812501 | 0 | 7.430165 | 0
2018-03-17 00:32 | 271842.8 | 120.001 | 3 | 38 | 4.227931 | 3.260191 | 1.918889 | 0 | 7.878405 | 0
2018-03-17 00:34 | 271962.8 | 240.0002 | 3 | 38 | 4.260236 | 3.259954 | 2.027525 | 0 | 8.339439 | 0
2018-03-17 00:36 | 272082.8 | 360.0019 | 3 | 38 | 4.295025 | 3.259802 | 2.13623 | 0 | 8.80442 | 0
2018-03-17 00:38 | 272202.8 | 480.0009 | 3 | 38 | 4.332189 | 3.259989 | 2.244879 | 0 | 9.273068 | 0
2018-03-17 00:40 | 272322.8 | 600.0018 | 3 | 38 | 4.371385 | 3.260105 | 2.353572 | 0 | 9.746058 | 0
2018-03-17 00:42 | 272442.8 | 720.0003 | 3 | 38 | 4.400407 | 3.05621 | 2.461196 | 0 | 10.21852 | 0
2018-03-17 00:44 | 272562.8 | 840.0003 | 3 | 38 | 4.400392 | 2.54744 | 2.554179 | 0 | 10.62768 | 0
2018-03-17 00:46 | 272682.8 | 960.0011 | 3 | 38 | 4.400399 | 2.139372 | 2.632074 | 0 | 10.97045 | 0
2018-03-17 00:48 | 272802.8 | 1080.0018 | 3 | 38 | 4.400377 | 1.806408 | 2.697655 | 0 | 11.25903 | 0
2018-03-17 00:50 | 272922.8 | 1200 | 3 | 38 | 4.400376 | 1.534359 | 2.753089 | 0 | 11.50296 | 0
2018-03-17 00:52 | 273042.8 | 1320.0006 | 3 | 38 | 4.400339 | 1.310732 | 2.800068 | 0 | 11.70969 | 0
2018-03-17 00:54 | 273162.8 | 1440.0011 | 3 | 38 | 4.400361 | 1.127815 | 2.840623 | 0 | 11.88814 | 0
2018-03-17 00:56 | 273282.8 | 1560.0003 | 3 | 38 | 4.400383 | 0.9765587 | 2.875594 | 0 | 12.04203 | 0
2018-03-17 00:58 | 273402.8 | 1680.0011 | 3 | 38 | 4.400319 | 0.8492737 | 2.905892 | 0 | 12.17535 | 0
2018-03-17 01:00 | 273522.8 | 1800.002 | 3 | 38 | 4.400343 | 0.7442436 | 2.932474 | 0 | 12.29232 | 0
2018-03-17 01:02 | 273642.8 | 1920.0003 | 3 | 38 | 4.400363 | 0.6560535 | 2.955768 | 0 | 12.39482 | 0
2018-03-17 01:02 | 273648.1 | 1925.3089 | 3 | 38 | 4.400348 | 0.6519985 | 2.956731 | 0 | 12.39906 | 0
2018-03-17 01:04 | 273768.1 | 120 | 4 | 38 | 4.351019 | 0 | 2.956731 | 0 | 12.39906 | 0
2018-03-17 01:06 | 273888.1 | 240 | 4 | 38 | 4.347332 | 0 | 2.956731 | 0 | 12.39906 | 0
2018-03-17 01:07 | 273948.1 | 300.0022 | 4 | 38 | 4.346241 | 0 | 2.956731 | 0 | 12.39906 | 0
2018-03-17 01:09 | 274068.2 | 120.0019 | 5 | 38 | 4.090437 | -3.260056 | 2.956731 | 0.1086419 | 12.39906 | 0.4480125
2018-03-17 01:11 | 274188.2 | 240.0003 | 5 | 38 | 4.04553 | -3.260081 | 2.956731 | 0.2172973 | 12.39906 | 0.889984
2018-03-17 01:13 | 274308.2 | 360.0003 | 5 | 38 | 4.002701 | -3.260084 | 2.956731 | 0.3259655 | 12.39906 | 1.327268
2018-03-17 01:15 | 274428.2 | 480.0003 | 5 | 38 | 3.960772 | -3.260065 | 2.956731 | 0.4346501 | 12.39906 | 1.760015
2018-03-17 01:17 | 274548.2 | 600.0003 | 5 | 38 | 3.919908 | -3.260079 | 2.956731 | 0.5432983 | 12.39906 | 2.188114
2018-03-17 01:19 | 274668.2 | 720.0011 | 5 | 38 | 3.880619 | -3.260065 | 2.956731 | 0.6519806 | 12.39906 | 2.61199
2018-03-17 01:21 | 274788.2 | 840.0011 | 5 | 38 | 3.843303 | -3.260067 | 2.956731 | 0.7606219 | 12.39906 | 3.03154
2018-03-17 01:23 | 274908.2 | 960.0003 | 5 | 38 | 3.808199 | -3.26006 | 2.956731 | 0.8693051 | 12.39906 | 3.447315
2018-03-17 01:25 | 275028.2 | 1080.0003 | 5 | 38 | 3.775167 | -3.260006 | 2.956731 | 0.9779807 | 12.39906 | 3.859359
2018-03-17 01:27 | 275148.2 | 1200.0009 | 5 | 38 | 3.744069 | -3.260063 | 2.956731 | 1.086581 | 12.39906 | 4.26764
2018-03-17 01:29 | 275268.2 | 1320.001 | 5 | 38 | 3.714511 | -3.26003 | 2.956731 | 1.195276 | 12.39906 | 4.67298
2018-03-17 01:31 | 275388.2 | 1440.0011 | 5 | 38 | 3.686409 | -3.260036 | 2.956731 | 1.303977 | 12.39906 | 5.07521
2018-03-17 01:33 | 275508.2 | 1560.001 | 5 | 38 | 3.660033 | -3.260067 | 2.956731 | 1.412616 | 12.39906 | 5.474249
2018-03-17 01:35 | 275628.2 | 1680.001 | 5 | 38 | 3.635605 | -3.260044 | 2.956731 | 1.521309 | 12.39906 | 5.870724
2018-03-17 01:37 | 275748.2 | 1800.0019 | 5 | 38 | 3.613215 | -3.260053 | 2.956731 | 1.629982 | 12.39906 | 6.264579
2018-03-17 01:39 | 275868.2 | 1920.0003 | 5 | 38 | 3.592841 | -3.259994 | 2.956731 | 1.738611 | 12.39906 | 6.655956
2018-03-17 01:41 | 275988.2 | 2040.0019 | 5 | 38 | 3.574345 | -3.260021 | 2.956731 | 1.839076 | 12.39906 | 7.015982
2018-03-17 01:43 | 276108.2 | 2160.0002 | 5 | 38 | 3.557393 | -3.26004 | 2.956731 | 1.940128 | 12.39906 | 7.376322
2018-03-17 01:45 | 276228.2 | 2280.0011 | 5 | 38 | 3.54144 | -3.260027 | 2.956731 | 2.04108 | 12.39906 | 7.734634
2018-03-17 01:47 | 276348.2 | 2400.0013 | 5 | 38 | 3.525773 | -3.260056 | 2.956731 | 2.149758 | 12.39906 | 8.118658
2018-03-17 01:49 | 276468.2 | 2520.0018 | 5 | 38 | 3.509751 | -3.260042 | 2.956731 | 2.258389 | 12.39906 | 8.500806
2018-03-17 01:51 | 276588.2 | 2640.0002 | 5 | 38 | 3.492016 | -3.26005 | 2.956731 | 2.367076 | 12.39906 | 8.881329
2018-03-17 01:53 | 276708.2 | 2760.0002 | 5 | 38 | 3.469601 | -3.260011 | 2.956731 | 2.47574 | 12.39906 | 9.259635
2018-03-17 01:55 | 276828.2 | 2880.0018 | 5 | 38 | 3.438164 | -3.260065 | 2.956731 | 2.584436 | 12.39906 | 9.635152
2018-03-17 01:57 | 276948.2 | 3000.0002 | 5 | 38 | 3.393111 | -3.26 | 2.956731 | 2.693102 | 12.39906 | 10.00649
2018-03-17 01:59 | 277068.2 | 3120.0009 | 5 | 38 | 3.314489 | -3.260025 | 2.956731 | 2.801761 | 12.39906 | 10.37138
2018-03-17 02:01 | 277188.2 | 3240.0002 | 5 | 38 | 3.116292 | -3.260019 | 2.956731 | 2.91037 | 12.39906 | 10.72279
2018-03-17 02:02 | 277217.1 | 3268.8552 | 5 | 38 | 2.999993 | -3.260076 | 2.956731 | 2.93657 | 12.39906 | 10.80306
2018-03-17 02:04 | 277337.1 | 120.0011 | 6 | 38 | 3.325769 | 0 | 2.956731 | 2.93657 | 12.39906 | 10.80306
2018-03-17 02:06 | 277457.1 | 240.0019 | 6 | 38 | 3.337323 | 0 | 2.956731 | 2.93657 | 12.39906 | 10.80306
2018-03-17 02:07 | 277517.1 | 300.0024 | 6 | 38 | 3.3408 | 0 | 2.956731 | 2.93657 | 12.39906 | 10.80306
2018-03-17 02:07 | 277517.1 | 0.0024 | 7 | 39 | 3.34074 | 0 | 0 | 0 | 0 | 0
2018-03-17 02:09 | 277637.2 | 120.0003 | 2 | 39 | 3.970413 | 4.890066 | 0.1628089 | 0 | 0.6267019 | 0
2018-03-17 02:11 | 277757.2 | 240.0011 | 2 | 39 | 4.015528 | 4.889984 | 0.3258069 | 0 | 1.277815 | 0
2018-03-17 02:13 | 277877.2 | 360.0019 | 2 | 39 | 4.052351 | 4.890024 | 0.4888119 | 0 | 1.935484 | 0
2018-03-17 02:15 | 277997.2 | 480.0002 | 2 | 39 | 4.08249 | 4.889956 | 0.6518081 | 0 | 2.598517 | 0
2018-03-17 02:17 | 278117.2 | 600.0011 | 2 | 39 | 4.108554 | 4.890022 | 0.8148052 | 0 | 3.266126 | 0
2018-03-17 02:19 | 278237.2 | 720.0005 | 2 | 39 | 4.132476 | 4.890051 | 0.9777517 | 0 | 3.937547 | 0
2018-03-17 02:21 | 278357.2 | 840.0011 | 2 | 39 | 4.158446 | 4.890047 | 1.140797 | 0 | 4.613405 | 0
2018-03-17 02:23 | 278477.2 | 960.0011 | 2 | 39 | 4.187134 | 4.890018 | 1.303725 | 0 | 5.293233 | 0
2018-03-17 02:25 | 278597.2 | 1080.0003 | 2 | 39 | 4.200389 | 4.568186 | 1.463556 | 0 | 5.964115 | 0
2018-03-17 02:27 | 278717.2 | 1200.0011 | 2 | 39 | 4.200391 | 4.062038 | 1.607366 | 0 | 6.568174 | 0
2018-03-17 02:29 | 278837.2 | 1320.0011 | 2 | 39 | 4.200403 | 3.580721 | 1.734626 | 0 | 7.102716 | 0
2018-03-17 02:30 | 278921.5 | 1404.2521 | 2 | 39 | 4.200391 | 3.259975 | 1.81465 | 0 | 7.43885 | 0
2018-03-17 02:32 | 279041.5 | 120.0028 | 3 | 39 | 4.227947 | 3.259815 | 1.922872 | 0 | 7.894797 | 0
2018-03-17 02:34 | 279161.5 | 240.0004 | 3 | 39 | 4.260224 | 3.259874 | 2.031521 | 0 | 8.355887 | 0
2018-03-17 02:36 | 279281.5 | 360.0005 | 3 | 39 | 4.295065 | 3.25989 | 2.140192 | 0 | 8.820724 | 0
2018-03-17 02:38 | 279401.5 | 480.0005 | 3 | 39 | 4.332221 | 3.259836 | 2.2488 | 0 | 9.2892 | 0
2018-03-17 02:40 | 279521.5 | 600.0012 | 3 | 39 | 4.371398 | 3.259829 | 2.357495 | 0 | 9.762206 | 0
2018-03-17 02:42 | 279641.5 | 720.0005 | 3 | 39 | 4.400415 | 3.055489 | 2.465114 | 0 | 10.23464 | 0
2018-03-17 02:44 | 279761.5 | 840.0012 | 3 | 39 | 4.400393 | 2.545437 | 2.558084 | 0 | 10.64375 | 0
2018-03-17 02:46 | 279881.5 | 960.0005 | 3 | 39 | 4.400386 | 2.138044 | 2.635849 | 0 | 10.98594 | 0
2018-03-17 02:48 | 280001.5 | 1080.0002 | 3 | 39 | 4.400374 | 1.805147 | 2.70144 | 0 | 11.27457 | 0
2018-03-17 02:50 | 280121.5 | 1200.0005 | 3 | 39 | 4.400385 | 1.5334 | 2.75692 | 0 | 11.5187 | 0
2018-03-17 02:52 | 280241.5 | 1320.0012 | 3 | 39 | 4.40038 | 1.310371 | 2.804144 | 0 | 11.7265 | 0
2018-03-17 02:54 | 280361.5 | 1440.0012 | 3 | 39 | 4.40035 | 1.126787 | 2.844688 | 0 | 11.90491 | 0
2018-03-17 02:56 | 280481.5 | 1560.002 | 3 | 39 | 4.400368 | 0.9755306 | 2.879666 | 0 | 12.05883 | 0
2018-03-17 02:58 | 280601.5 | 1680.0012 | 3 | 39 | 4.400339 | 0.8490524 | 2.910001 | 0 | 12.19231 | 0
2018-03-17 03:00 | 280721.5 | 1800.0005 | 3 | 39 | 4.400316 | 0.7432499 | 2.936502 | 0 | 12.30893 | 0
2018-03-17 03:02 | 280841.5 | 1920.0012 | 3 | 39 | 4.400346 | 0.6551723 | 2.959759 | 0 | 12.41127 | 0
2018-03-17 03:02 | 280846.8 | 1925.2617 | 3 | 39 | 4.400358 | 0.6519947 | 2.960721 | 0 | 12.4155 | 0
2018-03-17 03:04 | 280966.8 | 120.0002 | 4 | 39 | 4.351111 | 0 | 2.960721 | 0 | 12.4155 | 0
2018-03-17 03:06 | 281086.8 | 240.0002 | 4 | 39 | 4.347414 | 0 | 2.960721 | 0 | 12.4155 | 0
2018-03-17 03:07 | 281146.8 | 300.0007 | 4 | 39 | 4.346322 | 0 | 2.960721 | 0 | 12.4155 | 0
2018-03-17 03:09 | 281266.9 | 120.0003 | 5 | 39 | 4.090696 | -3.260088 | 2.960721 | 0.1086663 | 12.4155 | 0.4481364
2018-03-17 03:11 | 281386.9 | 240.0002 | 5 | 39 | 4.045775 | -3.260065 | 2.960721 | 0.2173055 | 12.4155 | 0.8900676
2018-03-17 03:13 | 281506.9 | 360.0027 | 5 | 39 | 4.002903 | -3.260037 | 2.960721 | 0.3259917 | 12.4155 | 1.327445
2018-03-17 03:15 | 281626.9 | 480.0003 | 5 | 39 | 3.960924 | -3.260069 | 2.960721 | 0.4346528 | 12.4155 | 1.760114
2018-03-17 03:17 | 281746.9 | 600.0019 | 5 | 39 | 3.920085 | -3.260048 | 2.960721 | 0.5433238 | 12.4155 | 2.188321
2018-03-17 03:19 | 281866.9 | 720.0018 | 5 | 39 | 3.880745 | -3.260042 | 2.960721 | 0.6519955 | 12.4155 | 2.612169
2018-03-17 03:21 | 281986.9 | 840.0002 | 5 | 39 | 3.843356 | -3.260023 | 2.960721 | 0.7605297 | 12.4155 | 3.031316
2018-03-17 03:23 | 282106.9 | 960.0011 | 5 | 39 | 3.808209 | -3.260027 | 2.960721 | 0.8692945 | 12.4155 | 3.447408
2018-03-17 03:25 | 282226.9 | 1080.0019 | 5 | 39 | 3.775081 | -3.260084 | 2.960721 | 0.9780031 | 12.4155 | 3.859575
2018-03-17 03:27 | 282346.9 | 1200.0002 | 5 | 39 | 3.743954 | -3.260063 | 2.960721 | 1.086662 | 12.4155 | 4.268064
2018-03-17 03:29 | 282466.9 | 1320.0019 | 5 | 39 | 3.714376 | -3.260034 | 2.960721 | 1.195322 | 12.4155 | 4.67326
2018-03-17 03:31 | 282586.9 | 1440.0019 | 5 | 39 | 3.686256 | -3.260067 | 2.960721 | 1.303988 | 12.4155 | 5.075346
2018-03-17 03:33 | 282706.9 | 1560.001 | 5 | 39 | 3.65985 | -3.260037 | 2.960721 | 1.412662 | 12.4155 | 5.474494
2018-03-17 03:35 | 282826.9 | 1680.001 | 5 | 39 | 3.635387 | -3.26006 | 2.960721 | 1.521327 | 12.4155 | 5.870843
2018-03-17 03:37 | 282946.9 | 1800.0014 | 5 | 39 | 3.61298 | -3.260046 | 2.960721 | 1.629991 | 12.4155 | 6.264644
2018-03-17 03:39 | 283066.9 | 1920.0035 | 5 | 39 | 3.592588 | -3.260084 | 2.960721 | 1.738654 | 12.4155 | 6.656116
2018-03-17 03:41 | 283186.9 | 2040.0019 | 5 | 39 | 3.574095 | -3.260076 | 2.960721 | 1.847251 | 12.4155 | 7.045239
2018-03-17 03:43 | 283306.9 | 2160.0019 | 5 | 39 | 3.557126 | -3.260058 | 2.960721 | 1.955987 | 12.4155 | 7.432937
2018-03-17 03:45 | 283426.9 | 2280.0011 | 5 | 39 | 3.541139 | -3.260055 | 2.960721 | 2.064642 | 12.4155 | 7.818564
2018-03-17 03:47 | 283546.9 | 2400.0003 | 5 | 39 | 3.525471 | -3.260046 | 2.960721 | 2.173295 | 12.4155 | 8.202469
2018-03-17 03:49 | 283666.9 | 2520.001 | 5 | 39 | 3.509413 | -3.260094 | 2.960721 | 2.281916 | 12.4155 | 8.584546
2018-03-17 03:51 | 283786.9 | 2640.0002 | 5 | 39 | 3.491692 | -3.26006 | 2.960721 | 2.390648 | 12.4155 | 8.96519
2018-03-17 03:53 | 283906.9 | 2760.0011 | 5 | 39 | 3.469305 | -3.259992 | 2.960721 | 2.49932 | 12.4155 | 9.343489
2018-03-17 03:55 | 284026.9 | 2880.0011 | 5 | 39 | 3.437835 | -3.260079 | 2.960721 | 2.607985 | 12.4155 | 9.718861
2018-03-17 03:57 | 284146.9 | 3000.0018 | 5 | 39 | 3.392707 | -3.260036 | 2.960721 | 2.716637 | 12.4155 | 10.09012
2018-03-17 03:59 | 284266.9 | 3120.0003 | 5 | 39 | 3.313998 | -3.260065 | 2.960721 | 2.825309 | 12.4155 | 10.455
2018-03-17 04:01 | 284386.9 | 3240.0003 | 5 | 39 | 3.115585 | -3.260069 | 2.960721 | 2.933974 | 12.4155 | 10.80651
2018-03-17 04:02 | 284415.6 | 3268.7239 | 5 | 39 | 2.999996 | -3.260048 | 2.960721 | 2.959979 | 12.4155 | 10.88616
2018-03-17 04:04 | 284535.7 | 120 | 6 | 39 | 3.326834 | 0 | 2.960721 | 2.959979 | 12.4155 | 10.88616
2018-03-17 04:06 | 284655.7 | 240.0008 | 6 | 39 | 3.338419 | 0 | 2.960721 | 2.959979 | 12.4155 | 10.88616
2018-03-17 04:07 | 284715.7 | 300.0005 | 6 | 39 | 3.341891 | 0 | 2.960721 | 2.959979 | 12.4155 | 10.88616
2018-03-17 04:07 | 284715.6 | 0.0025 | 7 | 40 | 3.341897 | 0 | 0 | 0 | 0 | 0
2018-03-17 04:09 | 284835.7 | 120.0004 | 2 | 40 | 3.971126 | 4.890041 | 0.1623519 | 0 | 0.6252075 | 0
2018-03-17 04:11 | 284955.7 | 240.0004 | 2 | 40 | 4.016103 | 4.889959 | 0.325348 | 0 | 1.276411 | 0
2018-03-17 04:13 | 285075.7 | 360.0003 | 2 | 40 | 4.053023 | 4.889992 | 0.4883374 | 0 | 1.934121 | 0
2018-03-17 04:15 | 285195.7 | 480.0012 | 2 | 40 | 4.083126 | 4.889992 | 0.6513082 | 0 | 2.597161 | 0
2018-03-17 04:17 | 285315.7 | 600.0003 | 2 | 40 | 4.109143 | 4.890005 | 0.8143152 | 0 | 3.264911 | 0
2018-03-17 04:19 | 285435.7 | 720.0011 | 2 | 40 | 4.133074 | 4.890047 | 0.9773369 | 0 | 3.936735 | 0
2018-03-17 04:21 | 285555.7 | 840.0003 | 2 | 40 | 4.159028 | 4.890017 | 1.140197 | 0 | 4.611921 | 0
2018-03-17 04:23 | 285675.7 | 960.0019 | 2 | 40 | 4.187703 | 4.890039 | 1.303319 | 0 | 5.292652 | 0
2018-03-17 04:25 | 285795.7 | 1080.0003 | 2 | 40 | 4.200397 | 4.560061 | 1.462806 | 0 | 5.962132 | 0
2018-03-17 04:27 | 285915.7 | 1200.0004 | 2 | 40 | 4.200389 | 4.054924 | 1.606454 | 0 | 6.565509 | 0
2018-03-17 04:29 | 286035.7 | 1320.0003 | 2 | 40 | 4.200391 | 3.574987 | 1.733555 | 0 | 7.099383 | 0
2018-03-17 04:30 | 286118.8 | 1403.0136 | 2 | 40 | 4.200383 | 3.259974 | 1.812327 | 0 | 7.430257 | 0
2018-03-17 04:32 | 286238.8 | 120.0011 | 3 | 40 | 4.227863 | 3.259836 | 1.920496 | 2.274e-09 | 7.885977 | 9.256e-09
2018-03-17 04:34 | 286358.8 | 240.0004 | 3 | 40 | 4.260082 | 3.259836 | 2.029216 | 2.274e-09 | 8.347357 | 9.256e-09
2018-03-17 04:36 | 286478.8 | 360.002 | 3 | 40 | 4.294858 | 3.259867 | 2.137856 | 2.274e-09 | 8.812038 | 9.256e-09
2018-03-17 04:38 | 286598.8 | 480.0004 | 3 | 40 | 4.331972 | 3.259851 | 2.244706 | 2.274e-09 | 9.272902 | 9.256e-09
2018-03-17 04:40 | 286718.8 | 600.001 | 3 | 40 | 4.371158 | 3.259809 | 2.353368 | 2.274e-09 | 9.745732 | 9.256e-09
2018-03-17 04:42 | 286838.8 | 720.0019 | 3 | 40 | 4.400405 | 3.059895 | 2.46096 | 2.274e-09 | 10.21803 | 9.256e-09
2018-03-17 04:44 | 286958.8 | 840.0011 | 3 | 40 | 4.400396 | 2.549929 | 2.554119 | 2.274e-09 | 10.62797 | 9.256e-09
2018-03-17 04:46 | 287078.8 | 960.0003 | 3 | 40 | 4.400387 | 2.141512 | 2.632062 | 2.274e-09 | 10.97095 | 9.256e-09
2018-03-17 04:48 | 287198.8 | 1080.0011 | 3 | 40 | 4.400385 | 1.808828 | 2.697726 | 2.274e-09 | 11.2599 | 9.256e-09
2018-03-17 04:50 | 287318.8 | 1200.0003 | 3 | 40 | 4.400377 | 1.536739 | 2.75147 | 2.274e-09 | 11.49639 | 9.256e-09
2018-03-17 04:52 | 287438.8 | 1320.0006 | 3 | 40 | 4.400339 | 1.312658 | 2.796939 | 2.274e-09 | 11.69647 | 9.256e-09
2018-03-17 04:54 | 287558.8 | 1440.0019 | 3 | 40 | 4.400341 | 1.129225 | 2.837236 | 2.274e-09 | 11.87379 | 9.256e-09
2018-03-17 04:56 | 287678.8 | 1560.0002 | 3 | 40 | 4.400344 | 0.9773388 | 2.872267 | 2.274e-09 | 12.02794 | 9.256e-09
2018-03-17 04:58 | 287798.8 | 1680.0006 | 3 | 40 | 4.40034 | 0.8512363 | 2.902665 | 2.274e-09 | 12.1617 | 9.256e-09
2018-03-17 05:00 | 287918.8 | 1800.0007 | 3 | 40 | 4.400328 | 0.7454967 | 2.929267 | 2.274e-09 | 12.27876 | 9.256e-09
2018-03-17 05:02 | 288038.8 | 1920.002 | 3 | 40 | 4.400331 | 0.6568279 | 2.952608 | 2.274e-09 | 12.38147 | 9.256e-09
2018-03-17 05:02 | 288045.3 | 1926.4928 | 3 | 40 | 4.400315 | 0.6519852 | 2.953787 | 2.274e-09 | 12.38666 | 9.256e-09
2018-03-17 05:04 | 288165.3 | 120.0002 | 4 | 40 | 4.35105 | 0 | 2.953787 | 2.274e-09 | 12.38666 | 9.256e-09
2018-03-17 05:06 | 288285.3 | 240.0003 | 4 | 40 | 4.347335 | 0 | 2.953787 | 2.274e-09 | 12.38666 | 9.256e-09
2018-03-17 05:07 | 288345.3 | 300.0008 | 4 | 40 | 4.346241 | 0 | 2.953787 | 2.274e-09 | 12.38666 | 9.256e-09
2018-03-17 05:09 | 288465.4 | 120.0011 | 5 | 40 | 4.090932 | -3.260067 | 2.953787 | 0.1086514 | 12.38666 | 0.4480956
2018-03-17 05:11 | 288585.4 | 240.0002 | 5 | 40 | 4.046044 | -3.260036 | 2.953787 | 0.2173123 | 12.38666 | 0.8901426
2018-03-17 05:13 | 288705.4 | 360.0003 | 5 | 40 | 4.003236 | -3.260046 | 2.953787 | 0.3259311 | 12.38666 | 1.327285
2018-03-17 05:15 | 288825.4 | 480.0019 | 5 | 40 | 3.961303 | -3.260081 | 2.953787 | 0.4346509 | 12.38666 | 1.760229
2018-03-17 05:17 | 288945.4 | 600.0011 | 5 | 40 | 3.920462 | -3.260032 | 2.953787 | 0.543327 | 12.38666 | 2.188496
2018-03-17 05:19 | 289065.4 | 720.001 | 5 | 40 | 3.88118 | -3.260055 | 2.953787 | 0.6519889 | 12.38666 | 2.612351
2018-03-17 05:21 | 289185.4 | 840.0018 | 5 | 40 | 3.843847 | -3.260019 | 2.953787 | 0.760649 | 12.38666 | 3.032032
2018-03-17 05:23 | 289305.4 | 960.0019 | 5 | 40 | 3.808729 | -3.260021 | 2.953787 | 0.8692842 | 12.38666 | 3.447682
2018-03-17 05:25 | 289425.4 | 1080.0003 | 5 | 40 | 3.775663 | -3.259996 | 2.953787 | 0.9779815 | 12.38666 | 3.859866
2018-03-17 05:27 | 289545.4 | 1200.0011 | 5 | 40 | 3.744573 | -3.25999 | 2.953787 | 1.086639 | 12.38666 | 4.268415
2018-03-17 05:29 | 289665.4 | 1320.0002 | 5 | 40 | 3.715015 | -3.259969 | 2.953787 | 1.195316 | 12.38666 | 4.673744
2018-03-17 05:31 | 289785.4 | 1440.0019 | 5 | 40 | 3.686904 | -3.259969 | 2.953787 | 1.303935 | 12.38666 | 5.075726
2018-03-17 05:33 | 289905.4 | 1560.0001 | 5 | 40 | 3.660523 | -3.260025 | 2.953787 | 1.412635 | 12.38666 | 5.475042
2018-03-17 05:35 | 290025.4 | 1680.0011 | 5 | 40 | 3.636056 | -3.260019 | 2.953787 | 1.521311 | 12.38666 | 5.871506
2018-03-17 05:37 | 290145.4 | 1800.0003 | 5 | 40 | 3.613654 | -3.260011 | 2.953787 | 1.629969 | 12.38666 | 6.265354
2018-03-17 05:39 | 290265.4 | 1920.0011 | 5 | 40 | 3.593239 | -3.260055 | 2.953787 | 1.738566 | 12.38666 | 6.656658
2018-03-17 05:41 | 290385.4 | 2040.0003 | 5 | 40 | 3.574743 | -3.260016 | 2.953787 | 1.847312 | 12.38666 | 7.04639
2018-03-17 05:43 | 290505.4 | 2160.0011 | 5 | 40 | 3.557816 | -3.260009 | 2.953787 | 1.955931 | 12.38666 | 7.433743
2018-03-17 05:45 | 290625.4 | 2280.0011 | 5 | 40 | 3.54183 | -3.26003 | 2.953787 | 2.064607 | 12.38666 | 7.819521
2018-03-17 05:47 | 290745.4 | 2400.0011 | 5 | 40 | 3.526165 | -3.260058 | 2.953787 | 2.173274 | 12.38666 | 8.203548
2018-03-17 05:49 | 290865.4 | 2520.0019 | 5 | 40 | 3.510128 | -3.260037 | 2.953787 | 2.281975 | 12.38666 | 8.585982
2018-03-17 05:51 | 290985.4 | 2640.0001 | 5 | 40 | 3.492351 | -3.260032 | 2.953787 | 2.390622 | 12.38666 | 8.966408
2018-03-17 05:53 | 291105.4 | 2760.002 | 5 | 40 | 3.469895 | -3.260021 | 2.953787 | 2.499305 | 12.38666 | 9.344812
2018-03-17 05:55 | 291225.4 | 2880.0012 | 5 | 40 | 3.438436 | -3.260098 | 2.953787 | 2.60797 | 12.38666 | 9.72025
2018-03-17 05:57 | 291345.4 | 3000.002 | 5 | 40 | 3.393348 | -3.260037 | 2.953787 | 2.716614 | 12.38666 | 10.09154
2018-03-17 05:59 | 291465.4 | 3120.0012 | 5 | 40 | 3.314701 | -3.26006 | 2.953787 | 2.825269 | 12.38666 | 10.45644
2018-03-17 06:01 | 291585.4 | 3240.0012 | 5 | 40 | 3.116001 | -3.260081 | 2.953787 | 2.933965 | 12.38666 | 10.80813
2018-03-17 06:02 | 291614.1 | 3268.7281 | 5 | 40 | 2.99998 | -3.260076 | 2.953787 | 2.959985 | 12.38666 | 10.88783
2018-03-17 06:04 | 291734.2 | 120.0009 | 6 | 40 | 3.325333 | 0 | 2.953787 | 2.959985 | 12.38666 | 10.88783
2018-03-17 06:06 | 291854.2 | 240.0009 | 6 | 40 | 3.336891 | 0 | 2.953787 | 2.959985 | 12.38666 | 10.88783
2018-03-17 06:07 | 291914.2 | 300.0006 | 6 | 40 | 3.340377 | 0 | 2.953787 | 2.959985 | 12.38666 | 10.88783
2018-03-17 06:07 | 291914.2 | 0.0039 | 7 | 41 | 3.340346 | 0 | 0 | 0 | 0 | 0
2018-03-17 06:09 | 292034.3 | 120.0011 | 2 | 41 | 3.970246 | 4.889956 | 0.1623204 | 0 | 0.6248847 | 0
2018-03-17 06:11 | 292154.3 | 240.002 | 2 | 41 | 4.015402 | 4.889992 | 0.3253088 | 0 | 1.275939 | 0
2018-03-17 06:13 | 292274.3 | 360.002 | 2 | 41 | 4.052329 | 4.890001 | 0.4883066 | 0 | 1.933567 | 0
2018-03-17 06:15 | 292394.3 | 480.002 | 2 | 41 | 4.082492 | 4.889956 | 0.6513295 | 0 | 2.596705 | 0
2018-03-17 06:17 | 292514.3 | 600.0012 | 2 | 41 | 4.108589 | 4.889948 | 0.8143272 | 0 | 3.264321 | 0
2018-03-17 06:19 | 292634.3 | 720.002 | 2 | 41 | 4.132559 | 4.890005 | 0.97732 | 0 | 3.93594 | 0
2018-03-17 06:21 | 292754.3 | 840.002 | 2 | 41 | 4.158483 | 4.889917 | 1.140308 | 0 | 4.611571 | 0
2018-03-17 06:23 | 292874.3 | 960.002 | 2 | 41 | 4.187202 | 4.889914 | 1.303302 | 0 | 5.291686 | 0
2018-03-17 06:25 | 292994.3 | 1080.002 | 2 | 41 | 4.200397 | 4.566271 | 1.463069 | 0 | 5.96231 | 0
2018-03-17 06:27 | 293114.3 | 1200.002 | 2 | 41 | 4.200407 | 4.060963 | 1.606757 | 0 | 6.565856 | 0
2018-03-17 06:29 | 293234.3 | 1320.002 | 2 | 41 | 4.200399 | 3.57901 | 1.733961 | 0 | 7.100163 | 0
2018-03-17 06:30 | 293318 | 1403.6665 | 2 | 41 | 4.200393 | 3.259991 | 1.813417 | 0 | 7.433908 | 0
2018-03-17 06:32 | 293438 | 120.0026 | 3 | 41 | 4.227961 | 3.260145 | 1.921833 | 0 | 7.890677 | 0
2018-03-17 06:34 | 293558 | 240.0003 | 3 | 41 | 4.260272 | 3.260168 | 2.03042 | 0 | 8.35151 | 0
2018-03-17 06:36 | 293678 | 360.0012 | 3 | 41 | 4.295105 | 3.260195 | 2.139169 | 0 | 8.81668 | 0
2018-03-17 06:38 | 293798 | 480.0002 | 3 | 41 | 4.332261 | 3.260153 | 2.247805 | 0 | 9.28528 | 0
2018-03-17 06:40 | 293918 | 600.0002 | 3 | 41 | 4.371451 | 3.26017 | 2.356507 | 0 | 9.758318 | 0
2018-03-17 06:42 | 294038 | 720.001 | 3 | 41 | 4.400403 | 3.054789 | 2.464035 | 0 | 10.23036 | 0
2018-03-17 06:44 | 294158 | 840.0011 | 3 | 41 | 4.400382 | 2.545694 | 2.557085 | 0 | 10.63982 | 0
2018-03-17 06:46 | 294278 | 960.0011 | 3 | 41 | 4.400382 | 2.138227 | 2.634878 | 0 | 10.98214 | 0
2018-03-17 06:48 | 294398 | 1080 | 3 | 41 | 4.400367 | 1.805973 | 2.700474 | 0 | 11.27079 | 0
2018-03-17 06:50 | 294518 | 1200.0002 | 3 | 41 | 4.400367 | 1.533976 | 2.755998 | 0 | 11.51511 | 0
2018-03-17 06:52 | 294638 | 1320.001 | 3 | 41 | 4.400363 | 1.311201 | 2.80327 | 0 | 11.72312 | 0
2018-03-17 06:54 | 294758 | 1440.0002 | 3 | 41 | 4.400367 | 1.128002 | 2.843835 | 0 | 11.90163 | 0
2018-03-17 06:56 | 294878 | 1560.001 | 3 | 41 | 4.400342 | 0.9757442 | 2.878814 | 0 | 12.05554 | 0
2018-03-17 06:58 | 294998 | 1680.001 | 3 | 41 | 4.400347 | 0.8498516 | 2.909201 | 0 | 12.18926 | 0
2018-03-17 07:00 | 295118 | 1800.0002 | 3 | 41 | 4.400349 | 0.7445717 | 2.93573 | 0 | 12.30599 | 0
2018-03-17 07:02 | 295238 | 1920.0002 | 3 | 41 | 4.400334 | 0.6556416 | 2.959016 | 0 | 12.40846 | 0
2018-03-17 07:02 | 295243.4 | 1925.4511 | 3 | 41 | 4.400319 | 0.6519985 | 2.960014 | 0 | 12.41286 | 0
2018-03-17 07:04 | 295363.5 | 120.0008 | 4 | 41 | 4.351071 | 0 | 2.960014 | 0 | 12.41286 | 0
2018-03-17 07:06 | 295483.5 | 240 | 4 | 41 | 4.347364 | 0 | 2.960014 | 0 | 12.41286 | 0
2018-03-17 07:07 | 295543.5 | 300.0021 | 4 | 41 | 4.346273 | 0 | 2.960014 | 0 | 12.41286 | 0
2018-03-17 07:09 | 295663.6 | 120.0027 | 5 | 41 | 4.090794 | -3.260036 | 2.960014 | 0.1086461 | 12.41286 | 0.4480631
2018-03-17 07:11 | 295783.6 | 240.0019 | 5 | 41 | 4.045854 | -3.259986 | 2.960014 | 0.2173246 | 12.41286 | 0.8901651
2018-03-17 07:13 | 295903.6 | 360.0011 | 5 | 41 | 4.002995 | -3.260077 | 2.960014 | 0.3259797 | 12.41286 | 1.327428
2018-03-17 07:15 | 296023.6 | 480.0027 | 5 | 41 | 3.961005 | -3.260055 | 2.960014 | 0.4346353 | 12.41286 | 1.760086
2018-03-17 07:17 | 296143.6 | 600.0019 | 5 | 41 | 3.920112 | -3.260067 | 2.960014 | 0.5432894 | 12.41286 | 2.188232
2018-03-17 07:19 | 296263.6 | 720.0001 | 5 | 41 | 3.880795 | -3.26 | 2.960014 | 0.6454827 | 12.41286 | 2.586852
2018-03-17 07:21 | 296383.6 | 840.0019 | 5 | 41 | 3.843402 | -3.260048 | 2.960014 | 0.7441141 | 12.41286 | 2.967776
2018-03-17 07:23 | 296503.6 | 960.0011 | 5 | 41 | 3.808262 | -3.260015 | 2.960014 | 0.8430471 | 12.41286 | 3.346266
2018-03-17 07:25 | 296623.6 | 1080.0003 | 5 | 41 | 3.775192 | -3.26004 | 2.960014 | 0.9517338 | 12.41286 | 3.758357
2018-03-17 07:27 | 296743.6 | 1200.0026 | 5 | 41 | 3.744086 | -3.260037 | 2.960014 | 1.0604 | 12.41286 | 4.166886
2018-03-17 07:29 | 296863.6 | 1320.0009 | 5 | 41 | 3.714548 | -3.260037 | 2.960014 | 1.169061 | 12.41286 | 4.572105
2018-03-17 07:31 | 296983.6 | 1440.0014 | 5 | 41 | 3.686431 | -3.260044 | 2.960014 | 1.27772 | 12.41286 | 4.974185
2018-03-17 07:33 | 297103.6 | 1560.0003 | 5 | 41 | 3.660078 | -3.260016 | 2.960014 | 1.386306 | 12.41286 | 5.37303
2018-03-17 07:35 | 297223.6 | 1680.0011 | 5 | 41 | 3.635655 | -3.260013 | 2.960014 | 1.495003 | 12.41286 | 5.769526
2018-03-17 07:37 | 297343.6 | 1800.0011 | 5 | 41 | 3.61328 | -3.26006 | 2.960014 | 1.603727 | 12.41286 | 6.163576
2018-03-17 07:39 | 297463.6 | 1920.001 | 5 | 41 | 3.592946 | -3.26004 | 2.960014 | 1.712347 | 12.41286 | 6.554926
2018-03-17 07:41 | 297583.6 | 2040.0002 | 5 | 41 | 3.574452 | -3.260027 | 2.960014 | 1.821028 | 12.41286 | 6.944393
2018-03-17 07:43 | 297703.6 | 2160.0011 | 5 | 41 | 3.557536 | -3.260046 | 2.960014 | 1.9297 | 12.41286 | 7.331901
2018-03-17 07:45 | 297823.6 | 2280.0019 | 5 | 41 | 3.541533 | -3.260037 | 2.960014 | 2.038332 | 12.41286 | 7.717492
2018-03-17 07:47 | 297943.6 | 2400.0003 | 5 | 41 | 3.525901 | -3.260023 | 2.960014 | 2.147061 | 12.41286 | 8.101709
2018-03-17 07:49 | 298063.6 | 2520.0011 | 5 | 41 | 3.509852 | -3.260025 | 2.960014 | 2.255686 | 12.41286 | 8.483846
2018-03-17 07:51 | 298183.6 | 2640.0011 | 5 | 41 | 3.492101 | -3.260042 | 2.960014 | 2.36438 | 12.41286 | 8.864406
2018-03-17 07:53 | 298303.6 | 2760 | 5 | 41 | 3.469665 | -3.260034 | 2.960014 | 2.473057 | 12.41286 | 9.242762
2018-03-17 07:55 | 298423.6 | 2880.0011 | 5 | 41 | 3.438237 | -3.260067 | 2.960014 | 2.581726 | 12.41286 | 9.61819
2018-03-17 07:57 | 298543.6 | 3000.0019 | 5 | 41 | 3.393133 | -3.260046 | 2.960014 | 2.690384 | 12.41286 | 9.989509
2018-03-17 07:59 | 298663.6 | 3120.0018 | 5 | 41 | 3.314442 | -3.260076 | 2.960014 | 2.799005 | 12.41286 | 10.35427
2018-03-17 08:01 | 298783.6 | 3240.0011 | 5 | 41 | 3.11557 | -3.260067 | 2.960014 | 2.907717 | 12.41286 | 10.70598
2018-03-17 08:02 | 298812.1 | 3268.5672 | 5 | 41 | 2.999994 | -3.260046 | 2.960014 | 2.933589 | 12.41286 | 10.78523
2018-03-17 08:04 | 298932.1 | 120.0002 | 6 | 41 | 3.32532 | 0 | 2.960014 | 2.933589 | 12.41286 | 10.78523
2018-03-17 08:06 | 299052.1 | 240.0002 | 6 | 41 | 3.336892 | 0 | 2.960014 | 2.933589 | 12.41286 | 10.78523
2018-03-17 08:07 | 299112.1 | 300.0023 | 6 | 41 | 3.340386 | 0 | 2.960014 | 2.933589 | 12.41286 | 10.78523
2018-03-17 08:07 | 299112.2 | 0.0023 | 7 | 42 | 3.3404 | 0 | 0 | 0 | 0 | 0
2018-03-17 08:09 | 299232.2 | 120.001 | 2 | 42 | 3.970102 | 4.890003 | 0.1623284 | 0 | 0.6249077 | 0
2018-03-17 08:11 | 299352.2 | 240.0009 | 2 | 42 | 4.015245 | 4.889994 | 0.3253253 | 0 | 1.275972 | 0
2018-03-17 08:13 | 299472.2 | 360.001 | 2 | 42 | 4.052131 | 4.889952 | 0.4882664 | 0 | 1.933342 | 0
2018-03-17 08:15 | 299592.2 | 480.0002 | 2 | 42 | 4.082265 | 4.889936 | 0.6512982 | 0 | 2.596484 | 0
2018-03-17 08:17 | 299712.2 | 600.0004 | 2 | 42 | 4.10836 | 4.889975 | 0.8142918 | 0 | 3.264046 | 0
2018-03-17 08:19 | 299832.2 | 720.0002 | 2 | 42 | 4.132281 | 4.889977 | 0.9772702 | 0 | 3.935563 | 0
2018-03-17 08:21 | 299952.2 | 840.001 | 2 | 42 | 4.158222 | 4.889978 | 1.140257 | 0 | 4.611147 | 0
2018-03-17 08:23 | 300072.2 | 960.0002 | 2 | 42 | 4.186898 | 4.889938 | 1.303288 | 0 | 5.291367 | 0
2018-03-17 08:25 | 300192.2 | 1080.001 | 2 | 42 | 4.200388 | 4.57061 | 1.463111 | 0 | 5.962202 | 0
2018-03-17 08:27 | 300312.2 | 1200.0011 | 2 | 42 | 4.200408 | 4.063242 | 1.606973 | 0 | 6.56648 | 0
2018-03-17 08:29 | 300432.2 | 1320.0019 | 2 | 42 | 4.200393 | 3.580795 | 1.734275 | 0 | 7.101197 | 0
2018-03-17 08:30 | 300516.4 | 1404.1192 | 2 | 42 | 4.200387 | 3.259998 | 1.814164 | 0 | 7.436761 | 0
2018-03-17 08:32 | 300636.4 | 120.001 | 3 | 42 | 4.228026 | 3.260176 | 1.922333 | 7.5e-11 | 7.892494 | 3.07e-10
2018-03-17 08:34 | 300756.4 | 240.0018 | 3 | 42 | 4.260332 | 3.259836 | 2.030711 | 7.5e-11 | 8.352438 | 3.07e-10
2018-03-17 08:36 | 300876.4 | 360.001 | 3 | 42 | 4.295194 | 3.25984 | 2.139712 | 7.5e-11 | 8.818687 | 3.07e-10
2018-03-17 08:38 | 300996.4 | 480.001 | 3 | 42 | 4.332344 | 3.259855 | 2.248374 | 7.5e-11 | 9.28741 | 3.07e-10
2018-03-17 08:40 | 301116.4 | 600.001 | 3 | 42 | 4.371572 | 3.260038 | 2.357062 | 7.5e-11 | 9.760401 | 3.07e-10
2018-03-17 08:42 | 301236.4 | 720.0002 | 3 | 42 | 4.400386 | 3.052355 | 2.462715 | 7.5e-11 | 10.2242 | 3.07e-10
2018-03-17 08:44 | 301356.4 | 840.0011 | 3 | 42 | 4.400396 | 2.543692 | 2.554914 | 7.5e-11 | 10.62991 | 3.07e-10
2018-03-17 08:46 | 301476.4 | 960.0006 | 3 | 42 | 4.400373 | 2.136145 | 2.632716 | 7.5e-11 | 10.97227 | 3.07e-10
2018-03-17 08:48 | 301596.4 | 1080.0011 | 3 | 42 | 4.400376 | 1.80397 | 2.698159 | 7.5e-11 | 11.26025 | 3.07e-10
2018-03-17 08:50 | 301716.4 | 1200.0019 | 3 | 42 | 4.400379 | 1.532219 | 2.753651 | 7.5e-11 | 11.50443 | 3.07e-10
2018-03-17 08:52 | 301836.4 | 1320.0019 | 3 | 42 | 4.400367 | 1.30982 | 2.800885 | 7.5e-11 | 11.71228 | 3.07e-10
2018-03-17 08:54 | 301956.4 | 1440.0011 | 3 | 42 | 4.400373 | 1.126507 | 2.841374 | 7.5e-11 | 11.89044 | 3.07e-10
2018-03-17 08:56 | 302076.4 | 1560.0011 | 3 | 42 | 4.400359 | 0.9750404 | 2.876309 | 7.5e-11 | 12.04418 | 3.07e-10
2018-03-17 08:58 | 302196.4 | 1680.0011 | 3 | 42 | 4.400348 | 0.8491917 | 2.906669 | 7.5e-11 | 12.17777 | 3.07e-10
2018-03-17 09:00 | 302316.4 | 1800.0019 | 3 | 42 | 4.40036 | 0.7440643 | 2.933148 | 7.5e-11 | 12.29428 | 3.07e-10
2018-03-17 09:02 | 302436.4 | 1920.0003 | 3 | 42 | 4.40035 | 0.6550617 | 2.956434 | 7.5e-11 | 12.39675 | 3.07e-10
2018-03-17 09:02 | 302441.2 | 1924.8423 | 3 | 42 | 4.400367 | 0.6519985 | 2.957314 | 7.5e-11 | 12.40062 | 3.07e-10
2018-03-17 09:04 | 302561.2682 | 120.0013 | 4 | 42 | 4.351142 | 0 | 2.957314 | 7.5e-11 | 12.40062 | 3.07e-10
2018-03-17 09:06 | 302681.268 | 240.0011 | 4 | 42 | 4.347458 | 0 | 2.957314 | 7.5e-11 | 12.40062 | 3.07e-10
2018-03-17 09:07 | 302741.2693 | 300.0024 | 4 | 42 | 4.346351 | 0 | 2.957314 | 7.5e-11 | 12.40062 | 3.07e-10
2018-03-17 09:09 | 302861.4 | 120.0011 | 5 | 42 | 4.090965 | -3.260042 | 2.957314 | 0.1086658 | 12.40062 | 0.4481603
2018-03-17 09:11 | 302981.4 | 240.0019 | 5 | 42 | 4.04598 | -3.260046 | 2.957314 | 0.2172854 | 12.40062 | 0.8900385
2018-03-17 09:13 | 303101.4 | 360.0002 | 5 | 42 | 4.003106 | -3.260084 | 2.957314 | 0.3259299 | 12.40062 | 1.327274
2018-03-17 09:15 | 303221.4 | 480.0019 | 5 | 42 | 3.961071 | -3.26006 | 2.957314 | 0.4346384 | 12.40062 | 1.760154
2018-03-17 09:17 | 303341.4 | 600.0002 | 5 | 42 | 3.920174 | -3.260025 | 2.957314 | 0.5433091 | 12.40062 | 2.188373
2018-03-17 09:19 | 303461.4 | 720.0019 | 5 | 42 | 3.880819 | -3.260044 | 2.957314 | 0.6519504 | 12.40062 | 2.612111
2018-03-17 09:21 | 303581.4 | 840.0003 | 5 | 42 | 3.843396 | -3.260032 | 2.957314 | 0.7606502 | 12.40062 | 3.031903
2018-03-17 09:23 | 303701.4 | 960.0003 | 5 | 42 | 3.808227 | -3.260053 | 2.957314 | 0.8692986 | 12.40062 | 3.447552
2018-03-17 09:25 | 303821.4 | 1080.0003 | 5 | 42 | 3.77511 | -3.26006 | 2.957314 | 0.977994 | 12.40062 | 3.85967
2018-03-17 09:27 | 303941.4 | 1200.0003 | 5 | 42 | 3.743983 | -3.260048 | 2.957314 | 1.08665 | 12.40062 | 4.268148
2018-03-17 09:29 | 304061.4 | 1320.0003 | 5 | 42 | 3.714457 | -3.2601 | 2.957314 | 1.195325 | 12.40062 | 4.67341
2018-03-17 09:31 | 304181.4 | 1440.0003 | 5 | 42 | 3.686347 | -3.260063 | 2.957314 | 1.303989 | 12.40062 | 5.075494
2018-03-17 09:33 | 304301.4 | 1560.0011 | 5 | 42 | 3.65997 | -3.260046 | 2.957314 | 1.412647 | 12.40062 | 5.474597
2018-03-17 09:35 | 304421.4 | 1680.001 | 5 | 42 | 3.635522 | -3.260079 | 2.957314 | 1.521206 | 12.40062 | 5.870578
2018-03-17 09:37 | 304541.4 | 1800.001 | 5 | 42 | 3.613081 | -3.26003 | 2.957314 | 1.629983 | 12.40062 | 6.2648
2018-03-17 09:39 | 304661.4 | 1920.001 | 5 | 42 | 3.592678 | -3.260048 | 2.957314 | 1.738642 | 12.40062 | 6.656267
2018-03-17 09:41 | 304781.4 | 2040.0003 | 5 | 42 | 3.574162 | -3.260044 | 2.957314 | 1.847303 | 12.40062 | 7.045625
2018-03-17 09:43 | 304901.4 | 2160.0009 | 5 | 42 | 3.557233 | -3.260027 | 2.957314 | 1.955974 | 12.40062 | 7.433103
2018-03-17 09:45 | 305021.4 | 2280.0003 | 5 | 42 | 3.541237 | -3.260071 | 2.957314 | 2.064635 | 12.40062 | 7.818758
2018-03-17 09:47 | 305141.4 | 2400.0001 | 5 | 42 | 3.525597 | -3.260044 | 2.957314 | 2.173276 | 12.40062 | 8.202635
2018-03-17 09:49 | 305261.4 | 2520.0003 | 5 | 42 | 3.509556 | -3.260046 | 2.957314 | 2.281941 | 12.40062 | 8.584883
2018-03-17 09:51 | 305381.4 | 2640.0011 | 5 | 42 | 3.491779 | -3.260058 | 2.957314 | 2.390642 | 12.40062 | 8.96543
2018-03-17 09:53 | 305501.4 | 2760.0011 | 5 | 42 | 3.46931 | -3.260023 | 2.957314 | 2.499301 | 12.40062 | 9.343689
2018-03-17 09:55 | 305621.4 | 2880.0004 | 5 | 42 | 3.437788 | -3.259979 | 2.957314 | 2.607885 | 12.40062 | 9.718781
2018-03-17 09:57 | 305741.4 | 3000.0003 | 5 | 42 | 3.392596 | -3.259996 | 2.957314 | 2.716604 | 12.40062 | 10.09026
2018-03-17 09:59 | 305861.4 | 3120.0003 | 5 | 42 | 3.313691 | -3.260006 | 2.957314 | 2.825287 | 12.40062 | 10.45515
2018-03-17 10:01 | 305981.4 | 3240.0011 | 5 | 42 | 3.114113 | -3.260058 | 2.957314 | 2.933971 | 12.40062 | 10.80666
2018-03-17 10:02 | 306009.6 | 3268.2312 | 5 | 42 | 2.999996 | -3.260004 | 2.957314 | 2.959493 | 12.40062 | 10.88481
2018-03-17 10:04 | 306129.7 | 120.0001 | 6 | 42 | 3.326789 | 0 | 2.957314 | 2.959493 | 12.40062 | 10.88481
2018-03-17 10:06 | 306249.7 | 240.0001 | 6 | 42 | 3.338437 | 0 | 2.957314 | 2.959493 | 12.40062 | 10.88481
2018-03-17 10:07 | 306309.7 | 300.0031 | 6 | 42 | 3.341904 | 0 | 2.957314 | 2.959493 | 12.40062 | 10.88481
2018-03-17 10:07 | 306309.7 | 0.0023 | 7 | 43 | 3.341923 | 0 | 0 | 0 | 0 | 0
2018-03-17 10:09 | 306429.8 | 120.0012 | 2 | 43 | 3.971054 | 4.890032 | 0.1621914 | 7e-11 | 0.6245998 | 2.34e-10
2018-03-17 10:11 | 306549.8 | 240.0011 | 2 | 43 | 4.016017 | 4.889978 | 0.3252418 | 7e-11 | 1.27601 | 2.34e-10
2018-03-17 10:13 | 306669.8 | 360.001 | 2 | 43 | 4.052875 | 4.889988 | 0.4881193 | 7e-11 | 1.933245 | 2.34e-10
2018-03-17 10:15 | 306789.8 | 480.0018 | 2 | 43 | 4.083002 | 4.890013 | 0.6510666 | 7e-11 | 2.596163 | 2.34e-10
2018-03-17 10:17 | 306909.8 | 600.0002 | 2 | 43 | 4.109044 | 4.890015 | 0.8142892 | 7e-11 | 3.264777 | 2.34e-10
2018-03-17 10:19 | 307029.8 | 720.0018 | 2 | 43 | 4.132973 | 4.889959 | 0.9773223 | 7e-11 | 3.936633 | 2.34e-10
2018-03-17 10:21 | 307149.8 | 840.001 | 2 | 43 | 4.158961 | 4.889952 | 1.14032 | 7e-11 | 4.612381 | 2.34e-10
2018-03-17 10:23 | 307269.8 | 960.0002 | 2 | 43 | 4.187605 | 4.889957 | 1.303279 | 7e-11 | 5.292416 | 2.34e-10
2018-03-17 10:25 | 307389.8 | 1080.0003 | 2 | 43 | 4.200399 | 4.562231 | 1.46299 | 7e-11 | 5.962828 | 2.34e-10
2018-03-17 10:27 | 307509.8 | 1200.0002 | 2 | 43 | 4.200386 | 4.057032 | 1.598252 | 7e-11 | 6.53098 | 2.34e-10
2018-03-17 10:29 | 307629.8 | 1320.0019 | 2 | 43 | 4.200384 | 3.574749 | 1.718834 | 7e-11 | 7.037471 | 2.34e-10
2018-03-17 10:30 | 307712.7 | 1402.9423 | 2 | 43 | 4.200382 | 3.259985 | 1.790107 | 7e-11 | 7.336845 | 2.34e-10
2018-03-17 10:32 | 307832.7 | 120.0011 | 3 | 43 | 4.227932 | 3.259823 | 1.89835 | 7e-11 | 7.792886 | 2.34e-10
2018-03-17 10:34 | 307952.7 | 240.0011 | 3 | 43 | 4.260217 | 3.260199 | 2.006999 | 7e-11 | 8.253977 | 2.34e-10
2018-03-17 10:36 | 308072.7 | 360.0005 | 3 | 43 | 4.295112 | 3.260174 | 2.115678 | 7e-11 | 8.718843 | 2.34e-10
2018-03-17 10:38 | 308192.7 | 480.0011 | 3 | 43 | 4.332263 | 3.260136 | 2.224306 | 7e-11 | 9.187409 | 2.34e-10
2018-03-17 10:40 | 308312.7 | 600.0012 | 3 | 43 | 4.371434 | 3.260168 | 2.332986 | 7e-11 | 9.660354 | 2.34e-10
2018-03-17 10:42 | 308432.7 | 720.0004 | 3 | 43 | 4.400415 | 3.055666 | 2.440619 | 7e-11 | 10.13285 | 2.34e-10
2018-03-17 10:44 | 308552.7 | 840.0019 | 3 | 43 | 4.40039 | 2.546566 | 2.533625 | 7e-11 | 10.54212 | 2.34e-10
2018-03-17 10:46 | 308672.7 | 960.0019 | 3 | 43 | 4.400393 | 2.139233 | 2.611436 | 7e-11 | 10.88452 | 2.34e-10
2018-03-17 10:48 | 308792.7 | 1080.0012 | 3 | 43 | 4.400363 | 1.806156 | 2.67702 | 7e-11 | 11.17311 | 2.34e-10
2018-03-17 10:50 | 308912.7 | 1200.0003 | 3 | 43 | 4.400389 | 1.534691 | 2.732555 | 7e-11 | 11.41749 | 2.34e-10
2018-03-17 10:52 | 309032.7 | 1320.0019 | 3 | 43 | 4.40035 | 1.311199 | 2.779859 | 7e-11 | 11.62564 | 2.34e-10
2018-03-17 10:54 | 309152.7 | 1440.0019 | 3 | 43 | 4.400364 | 1.128237 | 2.820456 | 7e-11 | 11.80428 | 2.34e-10
2018-03-17 10:56 | 309272.7 | 1560.0003 | 3 | 43 | 4.400368 | 0.9772491 | 2.85546 | 7e-11 | 11.95831 | 2.34e-10
2018-03-17 10:58 | 309392.7 | 1680.0003 | 3 | 43 | 4.400349 | 0.8509159 | 2.885848 | 7e-11 | 12.09203 | 2.34e-10
2018-03-17 11:00 | 309512.7 | 1800.0019 | 3 | 43 | 4.400328 | 0.7450886 | 2.912392 | 7e-11 | 12.20883 | 2.34e-10
2018-03-17 11:02 | 309632.7 | 1920.0019 | 3 | 43 | 4.40031 | 0.6556835 | 2.935719 | 7e-11 | 12.31148 | 2.34e-10
2018-03-17 11:02 | 309638.2 | 1925.4792 | 3 | 43 | 4.400303 | 0.6519966 | 2.93672 | 7e-11 | 12.31588 | 2.34e-10
2018-03-17 11:04 | 309758.2 | 120.0012 | 4 | 43 | 4.351028 | 0 | 2.93672 | 7e-11 | 12.31588 | 2.34e-10
2018-03-17 11:06 | 309878.2 | 240.0021 | 4 | 43 | 4.347343 | 0 | 2.93672 | 7e-11 | 12.31588 | 2.34e-10
2018-03-17 11:07 | 309938.2 | 300.0034 | 4 | 43 | 4.34623 | 0 | 2.93672 | 7e-11 | 12.31588 | 2.34e-10
2018-03-17 11:09 | 310058.3 | 120.0004 | 5 | 43 | 4.090776 | -3.260023 | 2.93672 | 0.108628 | 12.31588 | 0.4479885
2018-03-17 11:11 | 310178.3 | 240.0003 | 5 | 43 | 4.045837 | -3.259988 | 2.93672 | 0.2173174 | 12.31588 | 0.8901342
2018-03-17 11:13 | 310298.3 | 360.0011 | 5 | 43 | 4.003015 | -3.260004 | 2.93672 | 0.3259714 | 12.31588 | 1.327396
2018-03-17 11:15 | 310418.3 | 480.0003 | 5 | 43 | 3.961018 | -3.260036 | 2.93672 | 0.4346458 | 12.31588 | 1.760131
2018-03-17 11:17 | 310538.3 | 600.0011 | 5 | 43 | 3.920114 | -3.259986 | 2.93672 | 0.5433255 | 12.31588 | 2.188378
2018-03-17 11:19 | 310658.3 | 720.002 | 5 | 43 | 3.880811 | -3.259977 | 2.93672 | 0.6519808 | 12.31588 | 2.612167
2018-03-17 11:21 | 310778.3 | 840.0019 | 5 | 43 | 3.843436 | -3.260042 | 2.93672 | 0.7606552 | 12.31588 | 3.031862
2018-03-17 11:23 | 310898.3 | 960.0019 | 5 | 43 | 3.808264 | -3.260048 | 2.93672 | 0.86932 | 12.31588 | 3.447577
2018-03-17 11:25 | 311018.3 | 1080.0012 | 5 | 43 | 3.77519 | -3.260006 | 2.93672 | 0.9779603 | 12.31588 | 3.859493
2018-03-17 11:27 | 311138.3 | 1200.0012 | 5 | 43 | 3.744035 | -3.260055 | 2.93672 | 1.086631 | 12.31588 | 4.268036
2018-03-17 11:29 | 311258.3 | 1320.0003 | 5 | 43 | 3.714458 | -3.260006 | 2.93672 | 1.195302 | 12.31588 | 4.673284
2018-03-17 11:31 | 311378.3 | 1440.002 | 5 | 43 | 3.686342 | -3.260037 | 2.93672 | 1.303955 | 12.31588 | 5.075327
2018-03-17 11:33 | 311498.3 | 1560.0019 | 5 | 43 | 3.659955 | -3.260002 | 2.93672 | 1.41262 | 12.31588 | 5.474453
2018-03-17 11:35 | 311618.3 | 1680.0019 | 5 | 43 | 3.63553 | -3.260019 | 2.93672 | 1.521296 | 12.31588 | 5.870858
2018-03-17 11:37 | 311738.3 | 1800.0004 | 5 | 43 | 3.613121 | -3.260046 | 2.93672 | 1.629903 | 12.31588 | 6.264465
2018-03-17 11:39 | 311858.3 | 1920.0004 | 5 | 43 | 3.59275 | -3.260025 | 2.93672 | 1.738639 | 12.31588 | 6.656215
2018-03-17 11:41 | 311978.3 | 2040.0012 | 5 | 43 | 3.574237 | -3.260046 | 2.93672 | 1.847276 | 12.31588 | 7.0455
2018-03-17 11:43 | 312098.3 | 2160.0012 | 5 | 43 | 3.557295 | -3.260023 | 2.93672 | 1.955959 | 12.31588 | 7.433027
2018-03-17 11:45 | 312218.3 | 2280.0012 | 5 | 43 | 3.541333 | -3.260076 | 2.93672 | 2.064628 | 12.31588 | 7.818722
2018-03-17 11:47 | 312338.3 | 2400.0012 | 5 | 43 | 3.525658 | -3.260021 | 2.93672 | 2.173293 | 12.31588 | 8.202687
2018-03-17 11:49 | 312458.3 | 2520.0004 | 5 | 43 | 3.509524 | -3.260036 | 2.93672 | 2.281947 | 12.31588 | 8.584898
2018-03-17 11:51 | 312578.3 | 2640.0005 | 5 | 43 | 3.491677 | -3.26003 | 2.93672 | 2.3906 | 12.31588 | 8.965273
2018-03-17 11:53 | 312698.3 | 2760.0004 | 5 | 43 | 3.469158 | -3.260009 | 2.93672 | 2.499238 | 12.31588 | 9.343446
2018-03-17 11:55 | 312818.3 | 2880.0013 | 5 | 43 | 3.437608 | -3.260009 | 2.93672 | 2.60794 | 12.31588 | 9.718924
2018-03-17 11:57 | 312938.3 | 3000.0012 | 5 | 43 | 3.392259 | -3.26006 | 2.93672 | 2.716604 | 12.31588 | 10.09019
2018-03-17 11:59 | 313058.3 | 3120.0005 | 5 | 43 | 3.312978 | -3.260046 | 2.93672 | 2.825292 | 12.31588 | 10.45504
2018-03-17 12:01 | 313178.3 | 3240.0012 | 5 | 43 | 3.111988 | -3.260069 | 2.93672 | 2.93395 | 12.31588 | 10.80633
2018-03-17 12:02 | 313205.9 | 3267.5888 | 5 | 43 | 2.99999 | -3.260021 | 2.93672 | 2.958924 | 12.31588 | 10.88278
2018-03-17 12:04 | 313326 | 120.001 | 6 | 43 | 3.327008 | 0 | 2.93672 | 2.958924 | 12.31588 | 10.88278
2018-03-17 12:06 | 313446 | 240.001 | 6 | 43 | 3.338637 | 0 | 2.93672 | 2.958924 | 12.31588 | 10.88278
2018-03-17 12:07 | 313506 | 300.004 | 6 | 43 | 3.342123 | 0 | 2.93672 | 2.958924 | 12.31588 | 10.88278
2018-03-17 12:07 | 313506 | 0.004 | 7 | 44 | 3.342067 | 0 | 0 | 0 | 0 | 0
2018-03-17 12:09 | 313626.1 | 120.0003 | 2 | 44 | 3.971155 | 4.889969 | 0.1623151 | 0 | 0.6250877 | 0
2018-03-17 12:11 | 313746.1 | 240.0003 | 2 | 44 | 4.016141 | 4.889931 | 0.3253259 | 0 | 1.276356 | 0
2018-03-17 12:13 | 313866.1 | 360.0003 | 2 | 44 | 4.053033 | 4.889917 | 0.4882851 | 0 | 1.933948 | 0
2018-03-17 12:15 | 313986.1 | 480.0009 | 2 | 44 | 4.083127 | 4.889894 | 0.6513152 | 0 | 2.597226 | 0
2018-03-17 12:17 | 314106.1 | 600.0004 | 2 | 44 | 4.109171 | 4.889906 | 0.8143103 | 0 | 3.264932 | 0
2018-03-17 12:19 | 314226.1 | 720.0021 | 2 | 44 | 4.133118 | 4.889942 | 0.9772966 | 0 | 3.936617 | 0
2018-03-17 12:21 | 314346.1 | 840.002 | 2 | 44 | 4.159037 | 4.88994 | 1.140307 | 0 | 4.612432 | 0
2018-03-17 12:23 | 314466.1 | 960.0004 | 2 | 44 | 4.187779 | 4.889919 | 1.303169 | 0 | 5.29209 | 0
2018-03-17 12:25 | 314586.1 | 1080.0004 | 2 | 44 | 4.200406 | 4.55834 | 1.462868 | 0 | 5.962461 | 0
2018-03-17 12:27 | 314706.1 | 1200.0005 | 2 | 44 | 4.200398 | 4.054348 | 1.606346 | 0 | 6.565126 | 0
2018-03-17 12:29 | 314826.1 | 1320.0012 | 2 | 44 | 4.200375 | 3.572884 | 1.733391 | 0 | 7.098766 | 0
2018-03-17 12:30 | 314908.5 | 1402.4658 | 2 | 44 | 4.200391 | 3.259985 | 1.811626 | 0 | 7.427382 | 0
2018-03-17 12:32 | 315028.5 | 120.0011 | 3 | 44 | 4.227973 | 3.26013 | 1.919847 | 0 | 7.883331 | 0
2018-03-17 12:34 | 315148.5 | 240.0019 | 3 | 44 | 4.260278 | 3.260162 | 2.028526 | 0 | 8.344552 | 0
2018-03-17 12:36 | 315268.5 | 360.0019 | 3 | 44 | 4.295121 | 3.260202 | 2.137194 | 0 | 8.809379 | 0
2018-03-17 12:38 | 315388.5 | 480.0019 | 3 | 44 | 4.332263 | 3.259825 | 2.245843 | 0 | 9.278039 | 0
2018-03-17 12:40 | 315508.5 | 600.0019 | 3 | 44 | 4.371442 | 3.260164 | 2.354529 | 0 | 9.751008 | 0
2018-03-17 12:42 | 315628.5 | 720.0012 | 3 | 44 | 4.4004 | 3.055326 | 2.462145 | 0 | 10.22344 | 0
2018-03-17 12:44 | 315748.5 | 840.0003 | 3 | 44 | 4.400402 | 2.546749 | 2.555119 | 0 | 10.63256 | 0
2018-03-17 12:46 | 315868.5 | 960.0002 | 3 | 44 | 4.400403 | 2.139351 | 2.632975 | 0 | 10.97515 | 0
2018-03-17 12:48 | 315988.5 | 1080.0011 | 3 | 44 | 4.400382 | 1.806301 | 2.698551 | 0 | 11.26372 | 0
2018-03-17 12:50 | 316108.5 | 1200.0019 | 3 | 44 | 4.400367 | 1.534632 | 2.754092 | 0 | 11.50811 | 0
2018-03-17 12:52 | 316228.5 | 1320.0019 | 3 | 44 | 4.400368 | 1.312078 | 2.80141 | 0 | 11.71633 | 0
2018-03-17 12:54 | 316348.5 | 1440.0019 | 3 | 44 | 4.400366 | 1.12854 | 2.841981 | 0 | 11.89486 | 0
2018-03-17 12:56 | 316468.5 | 1560.0011 | 3 | 44 | 4.400339 | 0.9762611 | 2.876982 | 0 | 12.04888 | 0
2018-03-17 12:58 | 316588.5 | 1680.0019 | 3 | 44 | 4.400327 | 0.8502865 | 2.907371 | 0 | 12.1826 | 0
2018-03-17 13:00 | 316708.5 | 1800.002 | 3 | 44 | 4.400339 | 0.7453461 | 2.933923 | 0 | 12.29944 | 0
2018-03-17 13:02 | 316828.5 | 1920.0019 | 3 | 44 | 4.400344 | 0.6566639 | 2.957245 | 0 | 12.40206 | 0
2018-03-17 13:02 | 316835.5 | 1926.9752 | 3 | 44 | 4.400357 | 0.6519909 | 2.95851 | 0 | 12.40763 | 0
2018-03-17 13:04 | 316955.6 | 120.0019 | 4 | 44 | 4.351009 | 0 | 2.95851 | 0 | 12.40763 | 0
2018-03-17 13:06 | 317075.6 | 240.0003 | 4 | 44 | 4.347315 | 0 | 2.95851 | 0 | 12.40763 | 0
2018-03-17 13:07 | 317135.6 | 300.0008 | 4 | 44 | 4.346206 | 0 | 2.95851 | 0 | 12.40763 | 0
2018-03-17 13:09 | 317255.7 | 120.0018 | 5 | 44 | 4.090456 | -3.260071 | 2.95851 | 0.1086136 | 12.40763 | 0.4478901
2018-03-17 13:11 | 317375.7 | 240.0006 | 5 | 44 | 4.045505 | -3.26005 | 2.95851 | 0.217322 | 12.40763 | 0.8900759
2018-03-17 13:13 | 317495.7 | 360.001 | 5 | 44 | 4.002667 | -3.26003 | 2.95851 | 0.3259414 | 12.40763 | 1.32716
2018-03-17 13:15 | 317615.7 | 480.001 | 5 | 44 | 3.960701 | -3.260032 | 2.95851 | 0.4346671 | 12.40763 | 1.760062
2018-03-17 13:17 | 317735.7 | 600.0003 | 5 | 44 | 3.919828 | -3.260034 | 2.95851 | 0.5433201 | 12.40763 | 2.188171
2018-03-17 13:19 | 317855.7 | 720.0026 | 5 | 44 | 3.880461 | -3.260021 | 2.95851 | 0.6519983 | 12.40763 | 2.612016
2018-03-17 13:21 | 317975.7 | 840.0003 | 5 | 44 | 3.84313 | -3.260032 | 2.95851 | 0.7606335 | 12.40763 | 3.031523
2018-03-17 13:23 | 318095.7 | 960.0003 | 5 | 44 | 3.807943 | -3.260042 | 2.95851 | 0.8693056 | 12.40763 | 3.44723
2018-03-17 13:25 | 318215.7 | 1080.0018 | 5 | 44 | 3.774901 | -3.260006 | 2.95851 | 0.9779881 | 12.40763 | 3.859272
2018-03-17 13:27 | 318335.7 | 1200.0019 | 5 | 44 | 3.743753 | -3.260046 | 2.95851 | 1.086615 | 12.40763 | 4.26762
2018-03-17 13:29 | 318455.7 | 1320.0011 | 5 | 44 | 3.714207 | -3.260037 | 2.95851 | 1.19532 | 12.40763 | 4.672967
2018-03-17 13:31 | 318575.7 | 1440.0018 | 5 | 44 | 3.686109 | -3.260025 | 2.95851 | 1.303985 | 12.40763 | 5.075028
2018-03-17 13:33 | 318695.7 | 1560.001 | 5 | 44 | 3.659741 | -3.26004 | 2.95851 | 1.412639 | 12.40763 | 5.474089
2018-03-17 13:35 | 318815.7 | 1680.0011 | 5 | 44 | 3.635322 | -3.260042 | 2.95851 | 1.521317 | 12.40763 | 5.870479
2018-03-17 13:37 | 318935.7 | 1800.0003 | 5 | 44 | 3.612939 | -3.260006 | 2.95851 | 1.629989 | 12.40763 | 6.264299
2018-03-17 13:39 | 319055.7 | 1920.0007 | 5 | 44 | 3.592589 | -3.260042 | 2.95851 | 1.738653 | 12.40763 | 6.655771
2018-03-17 13:41 | 319175.7 | 2040.001 | 5 | 44 | 3.574133 | -3.260036 | 2.95851 | 1.847319 | 12.40763 | 7.045144
2018-03-17 13:43 | 319295.7 | 2160.001 | 5 | 44 | 3.557218 | -3.26 | 2.95851 | 1.955984 | 12.40763 | 7.432596
2018-03-17 13:45 | 319415.7 | 2280.001 | 5 | 44 | 3.541264 | -3.260042 | 2.95851 | 2.064579 | 12.40763 | 7.818022
2018-03-17 13:47 | 319535.7 | 2400.0002 | 5 | 44 | 3.52563 | -3.26004 | 2.95851 | 2.173309 | 12.40763 | 8.202214
2018-03-17 13:49 | 319655.7 | 2520.001 | 5 | 44 | 3.509498 | -3.259988 | 2.95851 | 2.28194 | 12.40763 | 8.58434
2018-03-17 13:51 | 319775.7 | 2640.0002 | 5 | 44 | 3.491678 | -3.259994 | 2.95851 | 2.390564 | 12.40763 | 8.964612
2018-03-17 13:53 | 319895.7 | 2760.0019 | 5 | 44 | 3.469184 | -3.259996 | 2.95851 | 2.499281 | 12.40763 | 9.34306
2018-03-17 13:55 | 320015.7 | 2880.0004 | 5 | 44 | 3.437614 | -3.259992 | 2.95851 | 2.607964 | 12.40763 | 9.718475
2018-03-17 13:57 | 320135.7 | 3000.0011 | 5 | 44 | 3.392243 | -3.260016 | 2.95851 | 2.716635 | 12.40763 | 10.08976
2018-03-17 13:59 | 320255.7 | 3120.0019 | 5 | 44 | 3.312862 | -3.259937 | 2.95851 | 2.825288 | 12.40763 | 10.45449
2018-03-17 14:01 | 320375.7 | 3240.0003 | 5 | 44 | 3.110961 | -3.260006 | 2.95851 | 2.933907 | 12.40763 | 10.80562
2018-03-17 14:02 | 320402.9 | 3267.22 | 5 | 44 | 2.999972 | -3.260032 | 2.95851 | 2.958555 | 12.40763 | 10.88105
2018-03-17 14:04 | 320522.9 | 120.0005 | 6 | 44 | 3.326621 | 0 | 2.95851 | 2.958555 | 12.40763 | 10.88105
2018-03-17 14:06 | 320642.9 | 240.0018 | 6 | 44 | 3.338265 | 0 | 2.95851 | 2.958555 | 12.40763 | 10.88105
2018-03-17 14:07 | 320702.9 | 300.0023 | 6 | 44 | 3.341764 | 0 | 2.95851 | 2.958555 | 12.40763 | 10.88105
2018-03-17 14:07 | 320702.9 | 0.0024 | 7 | 45 | 3.341727 | 0 | 0 | 0 | 0 | 0
2018-03-17 14:09 | 320823 | 120.0027 | 2 | 45 | 3.970906 | 4.889925 | 0.1622982 | 6.1e-10 | 0.624972 | 2.038e-09
2018-03-17 14:11 | 320943 | 240.0002 | 2 | 45 | 4.015898 | 4.88995 | 0.3253192 | 6.1e-10 | 1.276245 | 2.038e-09
2018-03-17 14:13 | 321063 | 360.0002 | 2 | 45 | 4.052804 | 4.889942 | 0.4882678 | 6.1e-10 | 1.933753 | 2.038e-09
2018-03-17 14:15 | 321183 | 480.001 | 2 | 45 | 4.082929 | 4.889887 | 0.6511472 | 6.1e-10 | 2.596382 | 2.038e-09
2018-03-17 14:17 | 321303 | 600.0002 | 2 | 45 | 4.109024 | 4.889936 | 0.8142791 | 6.1e-10 | 3.264619 | 2.038e-09
2018-03-17 14:19 | 321423 | 720.001 | 2 | 45 | 4.133012 | 4.889877 | 0.9773105 | 6.1e-10 | 3.936467 | 2.038e-09
2018-03-17 14:21 | 321543 | 840.001 | 2 | 45 | 4.158987 | 4.889921 | 1.136895 | 6.1e-10 | 4.598024 | 2.038e-09
2018-03-17 14:23 | 321663 | 960.001 | 2 | 45 | 4.187753 | 4.889889 | 1.28971 | 6.1e-10 | 5.235772 | 2.038e-09
2018-03-17 14:25 | 321783 | 1080.0011 | 2 | 45 | 4.2004 | 4.557657 | 1.449299 | 6.1e-10 | 5.905682 | 2.038e-09
2018-03-17 14:27 | 321903 | 1200.0002 | 2 | 45 | 4.200404 | 4.051903 | 1.592673 | 6.1e-10 | 6.507912 | 2.038e-09
2018-03-17 14:29 | 322023 | 1320.001 | 2 | 45 | 4.200401 | 3.57172 | 1.719692 | 6.1e-10 | 7.041441 | 2.038e-09
2018-03-17 14:30 | 322105.1 | 1402.1391 | 2 | 45 | 4.200395 | 3.259985 | 1.797507 | 6.1e-10 | 7.368296 | 2.038e-09
2018-03-17 14:32 | 322225.1 | 120.0011 | 3 | 45 | 4.227998 | 3.260132 | 1.905705 | 6.1e-10 | 7.824148 | 2.038e-09
2018-03-17 14:34 | 322345.1 | 240.0014 | 3 | 45 | 4.260296 | 3.260132 | 2.014318 | 6.1e-10 | 8.285088 | 2.038e-09
2018-03-17 14:36 | 322465.1 | 360.0018 | 3 | 45 | 4.295166 | 3.260153 | 2.123032 | 6.1e-10 | 8.750113 | 2.038e-09
2018-03-17 14:38 | 322585.1 | 480.001 | 3 | 45 | 4.332313 | 3.260181 | 2.231736 | 6.1e-10 | 9.219015 | 2.038e-09
2018-03-17 14:40 | 322705.1 | 600.0003 | 3 | 45 | 4.371502 | 3.260141 | 2.340417 | 6.1e-10 | 9.691975 | 2.038e-09
2018-03-17 14:42 | 322825.1 | 720.001 | 3 | 45 | 4.400407 | 3.054581 | 2.447955 | 6.1e-10 | 10.16406 | 2.038e-09
2018-03-17 14:44 | 322945.1 | 840.0018 | 3 | 45 | 4.400392 | 2.546009 | 2.540933 | 6.1e-10 | 10.57321 | 2.038e-09
2018-03-17 14:46 | 323065.1 | 960.0003 | 3 | 45 | 4.400391 | 2.13937 | 2.618819 | 6.1e-10 | 10.91593 | 2.038e-09
2018-03-17 14:48 | 323185.1 | 1080.0003 | 3 | 45 | 4.400383 | 1.806776 | 2.684409 | 6.1e-10 | 11.20456 | 2.038e-09
2018-03-17 14:50 | 323305.1 | 1200.0018 | 3 | 45 | 4.400376 | 1.534956 | 2.739951 | 6.1e-10 | 11.44896 | 2.038e-09
2018-03-17 14:52 | 323425.1 | 1320.0011 | 3 | 45 | 4.400366 | 1.311789 | 2.787249 | 6.1e-10 | 11.65709 | 2.038e-09
2018-03-17 14:54 | 323545.1 | 1440.0003 | 3 | 45 | 4.400367 | 1.128349 | 2.827842 | 6.1e-10 | 11.83571 | 2.038e-09
2018-03-17 14:56 | 323665.1 | 1560.0018 | 3 | 45 | 4.400366 | 0.9766827 | 2.862839 | 6.1e-10 | 11.98971 | 2.038e-09
2018-03-17 14:58 | 323785.1 | 1680.0002 | 3 | 45 | 4.400345 | 0.8505154 | 2.893236 | 6.1e-10 | 12.12347 | 2.038e-09
2018-03-17 15:00 | 323905.1 | 1800.0009 | 3 | 45 | 4.400325 | 0.7446918 | 2.919787 | 6.1e-10 | 12.2403 | 2.038e-09
2018-03-17 15:02 | 324025.1 | 1920.0018 | 3 | 45 | 4.400358 | 0.6567516 | 2.943107 | 6.1e-10 | 12.34292 | 2.038e-09
2018-03-17 15:02 | 324031.7 | 1926.5663 | 3 | 45 | 4.400327 | 0.6519947 | 2.944298 | 6.1e-10 | 12.34816 | 2.038e-09
2018-03-17 15:04 | 324151.8 | 120.0009 | 4 | 45 | 4.350951 | 0 | 2.944298 | 6.1e-10 | 12.34816 | 2.038e-09
2018-03-17 15:06 | 324271.8 | 240.0017 | 4 | 45 | 4.347232 | 0 | 2.944298 | 6.1e-10 | 12.34816 | 2.038e-09
2018-03-17 15:07 | 324331.8 | 300.0031 | 4 | 45 | 4.346131 | 0 | 2.944298 | 6.1e-10 | 12.34816 | 2.038e-09
2018-03-17 15:09 | 324451.9 | 120.002 | 5 | 45 | 4.089878 | -3.260011 | 2.944298 | 0.1086596 | 12.34816 | 0.4480311
2018-03-17 15:11 | 324571.9 | 240.0003 | 5 | 45 | 4.0449 | -3.260025 | 2.944298 | 0.2173137 | 12.34816 | 0.8899325
2018-03-17 15:13 | 324691.9 | 360.0018 | 5 | 45 | 4.002051 | -3.260034 | 2.944298 | 0.3258875 | 12.34816 | 1.326768
2018-03-17 15:15 | 324811.9 | 480.0011 | 5 | 45 | 3.960042 | -3.260063 | 2.944298 | 0.43462 | 12.34816 | 1.759629
2018-03-17 15:17 | 324931.9 | 600.0014 | 5 | 45 | 3.919189 | -3.260019 | 2.944298 | 0.5432907 | 12.34816 | 2.187739
2018-03-17 15:19 | 325051.9 | 720.0011 | 5 | 45 | 3.879867 | -3.26005 | 2.944298 | 0.6519731 | 12.34816 | 2.611532
2018-03-17 15:21 | 325171.9 | 840.0011 | 5 | 45 | 3.842543 | -3.260032 | 2.944298 | 0.7606552 | 12.34816 | 3.031157
2018-03-17 15:23 | 325291.9 | 960.0011 | 5 | 45 | 3.807398 | -3.260053 | 2.944298 | 0.8693092 | 12.34816 | 3.446735
2018-03-17 15:25 | 325411.9 | 1080.0011 | 5 | 45 | 3.774335 | -3.260076 | 2.944298 | 0.9779856 | 12.34816 | 3.858694
2018-03-17 15:27 | 325531.9 | 1200.0019 | 5 | 45 | 3.743253 | -3.260034 | 2.944298 | 1.086651 | 12.34816 | 4.267128
2018-03-17 15:29 | 325651.9 | 1320.0019 | 5 | 45 | 3.713725 | -3.260037 | 2.944298 | 1.195322 | 12.34816 | 4.672292
2018-03-17 15:31 | 325771.9 | 1440.0019 | 5 | 45 | 3.68564 | -3.260042 | 2.944298 | 1.303966 | 12.34816 | 5.074226
2018-03-17 15:33 | 325891.9 | 1560.0011 | 5 | 45 | 3.659242 | -3.260016 | 2.944298 | 1.412647 | 12.34816 | 5.473336
2018-03-17 15:35 | 326011.9 | 1680.0011 | 5 | 45 | 3.634821 | -3.260058 | 2.944298 | 1.521309 | 12.34816 | 5.86961
2018-03-17 15:37 | 326131.9 | 1800.0005 | 5 | 45 | 3.612451 | -3.260053 | 2.944298 | 1.62996 | 12.34816 | 6.263302
2018-03-17 15:39 | 326251.9 | 1920.0003 | 5 | 45 | 3.592124 | -3.260063 | 2.944298 | 1.738616 | 12.34816 | 6.654693
2018-03-17 15:41 | 326371.9 | 2040.0003 | 5 | 45 | 3.573643 | -3.260025 | 2.944298 | 1.84726 | 12.34816 | 7.043936
2018-03-17 15:43 | 326491.9 | 2160.001 | 5 | 45 | 3.556749 | -3.260023 | 2.944298 | 1.955968 | 12.34816 | 7.431489
2018-03-17 15:45 | 326611.9 | 2280.0003 | 5 | 45 | 3.540757 | -3.26004 | 2.944298 | 2.064311 | 12.34816 | 7.815965
2018-03-17 15:47 | 326731.9 | 2400.0003 | 5 | 45 | 3.525102 | -3.260076 | 2.944298 | 2.17328 | 12.34816 | 8.200945
2018-03-17 15:49 | 326851.9 | 2520.0003 | 5 | 45 | 3.509006 | -3.260046 | 2.944298 | 2.281871 | 12.34816 | 8.582872
2018-03-17 15:51 | 326971.9 | 2640.0019 | 5 | 45 | 3.491146 | -3.26004 | 2.944298 | 2.390649 | 12.34816 | 8.963628
2018-03-17 15:53 | 327091.9 | 2760.0008 | 5 | 45 | 3.468545 | -3.260011 | 2.944298 | 2.499303 | 12.34816 | 9.341794
2018-03-17 15:55 | 327211.9 | 2880.001 | 5 | 45 | 3.436913 | -3.260023 | 2.944298 | 2.607936 | 12.34816 | 9.716967
2018-03-17 15:57 | 327331.9 | 3000.0019 | 5 | 45 | 3.391388 | -3.260032 | 2.944298 | 2.716631 | 12.34816 | 10.08825
2018-03-17 15:59 | 327451.9 | 3120.001 | 5 | 45 | 3.311586 | -3.260011 | 2.944298 | 2.825291 | 12.34816 | 10.4529
2018-03-17 16:01 | 327571.9 | 3240.0002 | 5 | 45 | 3.107857 | -3.260069 | 2.944298 | 2.933946 | 12.34816 | 10.80393
2018-03-17 16:01 | 327598.2 | 3266.3145 | 5 | 45 | 2.999971 | -3.260053 | 2.944298 | 2.957823 | 12.34816 | 10.87696
2018-03-17 16:03 | 327718.2 | 120.0008 | 6 | 45 | 3.327386 | 0 | 2.944298 | 2.957823 | 12.34816 | 10.87696
2018-03-17 16:05 | 327838.2 | 240.0016 | 6 | 45 | 3.339067 | 0 | 2.944298 | 2.957823 | 12.34816 | 10.87696
2018-03-17 16:06 | 327898.2 | 300.0039 | 6 | 45 | 3.342554 | 0 | 2.944298 | 2.957823 | 12.34816 | 10.87696
2018-03-17 16:06 | 327898.2 | 0.0025 | 7 | 46 | 3.342515 | 0 | 0 | 0 | 0 | 0
2018-03-17 16:08 | 328018.3 | 120.001 | 2 | 46 | 3.971284 | 4.889992 | 0.1624253 | 1.043e-09 | 0.6255388 | 3.486e-09
2018-03-17 16:10 | 328138.3 | 240.0014 | 2 | 46 | 4.016162 | 4.889969 | 0.3254324 | 1.043e-09 | 1.276803 | 3.486e-09
2018-03-17 16:12 | 328258.3 | 360.0002 | 2 | 46 | 4.052964 | 4.88995 | 0.4882784 | 1.043e-09 | 1.933933 | 3.486e-09
2018-03-17 16:14 | 328378.3 | 480.0003 | 2 | 46 | 4.083029 | 4.889959 | 0.651413 | 1.043e-09 | 2.597623 | 3.486e-09
2018-03-17 16:16 | 328498.3 | 600.0002 | 2 | 46 | 4.109055 | 4.889914 | 0.8144094 | 1.043e-09 | 3.265316 | 3.486e-09
2018-03-17 16:18 | 328618.3 | 720.0011 | 2 | 46 | 4.132989 | 4.889959 | 0.9774055 | 1.043e-09 | 3.937021 | 3.486e-09
2018-03-17 16:20 | 328738.3 | 840.001 | 2 | 46 | 4.158827 | 4.889915 | 1.140301 | 1.043e-09 | 4.612331 | 3.486e-09
2018-03-17 16:22 | 328858.3 | 960.0018 | 2 | 46 | 4.187558 | 4.889975 | 1.30341 | 1.043e-09 | 5.292979 | 3.486e-09
2018-03-17 16:24 | 328978.3 | 1080.0018 | 2 | 46 | 4.200363 | 4.560972 | 1.463001 | 1.043e-09 | 5.962885 | 3.486e-09
2018-03-17 16:26 | 329098.3 | 1200.0012 | 2 | 46 | 4.200385 | 4.056103 | 1.606608 | 1.043e-09 | 6.566091 | 3.486e-09
2018-03-17 16:28 | 329218.3 | 1320.001 | 2 | 46 | 4.200392 | 3.574448 | 1.733692 | 1.043e-09 | 7.099895 | 3.486e-09
2018-03-17 16:30 | 329301.2 | 1402.8535 | 2 | 46 | 4.200393 | 3.259974 | 1.812325 | 1.043e-09 | 7.430184 | 3.486e-09
2018-03-17 16:32 | 329421.1984 | 120.0018 | 3 | 46 | 4.227976 | 3.259802 | 1.92052 | 1.043e-09 | 7.886021 | 3.486e-09
2018-03-17 16:34 | 329541.1977 | 240.0011 | 3 | 46 | 4.260293 | 3.260185 | 2.029242 | 1.043e-09 | 8.347426 | 3.486e-09
2018-03-17 16:36 | 329661.1978 | 360.0012 | 3 | 46 | 4.295135 | 3.259819 | 2.1379 | 1.043e-09 | 8.812212 | 3.486e-09
2018-03-17 16:38 | 329781.1975 | 480.0009 | 3 | 46 | 4.332285 | 3.259825 | 2.246533 | 1.043e-09 | 9.280805 | 3.486e-09
2018-03-17 16:40 | 329901.1985 | 600.0019 | 3 | 46 | 4.371463 | 3.259834 | 2.355213 | 1.043e-09 | 9.753754 | 3.486e-09
2018-03-17 16:42 | 330021.1983 | 720.0017 | 3 | 46 | 4.400386 | 3.054523 | 2.46284 | 1.043e-09 | 10.22623 | 3.486e-09
2018-03-17 16:44 | 330141.1985 | 840.0019 | 3 | 46 | 4.400386 | 2.54571 | 2.555794 | 1.043e-09 | 10.63526 | 3.486e-09
2018-03-17 16:46 | 330261.1976 | 960.001 | 3 | 46 | 4.400364 | 2.138231 | 2.633624 | 1.043e-09 | 10.97775 | 3.486e-09
2018-03-17 16:48 | 330381.1968 | 1080.0002 | 3 | 46 | 4.400379 | 1.805635 | 2.699163 | 1.043e-09 | 11.26614 | 3.486e-09
2018-03-17 16:50 | 330501.1968 | 1200.0002 | 3 | 46 | 4.400347 | 1.533016 | 2.754669 | 1.043e-09 | 11.51039 | 3.486e-09
2018-03-17 16:52 | 330621.1969 | 1320.0003 | 3 | 46 | 4.400378 | 1.310745 | 2.801896 | 1.043e-09 | 11.7182 | 3.486e-09
2018-03-17 16:54 | 330741.1976 | 1440.001 | 3 | 46 | 4.40036 | 1.12668 | 2.842451 | 1.043e-09 | 11.89666 | 3.486e-09
2018-03-17 16:56 | 330861.1984 | 1560.0018 | 3 | 46 | 4.400359 | 0.9754601 | 2.877421 | 1.043e-09 | 12.05054 | 3.486e-09
2018-03-17 16:58 | 330981.1976 | 1680.001 | 3 | 46 | 4.40036 | 0.8493118 | 2.907747 | 1.043e-09 | 12.18399 | 3.486e-09
2018-03-17 17:00 | 331101.1977 | 1800.0011 | 3 | 46 | 4.400362 | 0.7441311 | 2.934245 | 1.043e-09 | 12.30059 | 3.486e-09
2018-03-17 17:02 | 331221.1984 | 1920.0018 | 3 | 46 | 4.400322 | 0.6549168 | 2.957532 | 1.043e-09 | 12.40306 | 3.486e-09
2018-03-17 17:02 | 331226.511 | 1925.3144 | 3 | 46 | 4.400359 | 0.6519947 | 2.958493 | 1.043e-09 | 12.40729 | 3.486e-09
2018-03-17 17:04 | 331346.5 | 120.0019 | 4 | 46 | 4.351113 | 0 | 2.958493 | 1.043e-09 | 12.40729 | 3.486e-09
2018-03-17 17:06 | 331466.5 | 240.0012 | 4 | 46 | 4.347401 | 0 | 2.958493 | 1.043e-09 | 12.40729 | 3.486e-09
2018-03-17 17:07 | 331526.5 | 300.0016 | 4 | 46 | 4.346308 | 0 | 2.958493 | 1.043e-09 | 12.40729 | 3.486e-09
2018-03-17 17:09 | 331646.6 | 120.0003 | 5 | 46 | 4.090779 | -3.260032 | 2.958493 | 0.1086103 | 12.40729 | 0.4479115
2018-03-17 17:11 | 331766.6 | 240.0011 | 5 | 46 | 4.045824 | -3.260042 | 2.958493 | 0.2172713 | 12.40729 | 0.8899394
2018-03-17 17:13 | 331886.6 | 360.0019 | 5 | 46 | 4.002945 | -3.260084 | 2.958493 | 0.3260027 | 12.40729 | 1.327507
2018-03-17 17:15 | 332006.6 | 480.0003 | 5 | 46 | 3.960965 | -3.260046 | 2.958493 | 0.4344954 | 12.40729 | 1.759513
2018-03-17 17:17 | 332126.6 | 600.0019 | 5 | 46 | 3.920063 | -3.260009 | 2.958493 | 0.5433121 | 12.40729 | 2.188295
2018-03-17 17:19 | 332246.6 | 720.0011 | 5 | 46 | 3.880699 | -3.260032 | 2.958493 | 0.6520004 | 12.40729 | 2.612202
2018-03-17 17:21 | 332366.6 | 840.0011 | 5 | 46 | 3.843354 | -3.26004 | 2.958493 | 0.7606611 | 12.40729 | 3.031834
2018-03-17 17:23 | 332486.6 | 960.0019 | 5 | 46 | 3.808195 | -3.260021 | 2.958493 | 0.8693069 | 12.40729 | 3.447469
2018-03-17 17:25 | 332606.6 | 1080.0019 | 5 | 46 | 3.775165 | -3.26 | 2.958493 | 0.9779494 | 12.40729 | 3.859386
2018-03-17 17:27 | 332726.6 | 1200.0011 | 5 | 46 | 3.743988 | -3.260067 | 2.958493 | 1.086642 | 12.40729 | 4.268008
2018-03-17 17:29 | 332846.6 | 1320.0022 | 5 | 46 | 3.714391 | -3.260056 | 2.958493 | 1.195325 | 12.40729 | 4.673295
2018-03-17 17:31 | 332966.6 | 1440.002 | 5 | 46 | 3.686285 | -3.260011 | 2.958493 | 1.303944 | 12.40729 | 5.075208
2018-03-17 17:33 | 333086.6 | 1560.002 | 5 | 46 | 3.659896 | -3.260058 | 2.958493 | 1.412619 | 12.40729 | 5.474368
2018-03-17 17:35 | 333206.6 | 1680.0003 | 5 | 46 | 3.635438 | -3.260032 | 2.958493 | 1.521299 | 12.40729 | 5.870776
2018-03-17 17:37 | 333326.6 | 1800.0003 | 5 | 46 | 3.613028 | -3.260067 | 2.958493 | 1.629926 | 12.40729 | 6.264449
2018-03-17 17:39 | 333446.6 | 1920.0014 | 5 | 46 | 3.592674 | -3.26009 | 2.958493 | 1.738644 | 12.40729 | 6.656125
2018-03-17 17:41 | 333566.6 | 2040.002 | 5 | 46 | 3.574178 | -3.260088 | 2.958493 | 1.847317 | 12.40729 | 7.045533
2018-03-17 17:43 | 333686.6 | 2160.0009 | 5 | 46 | 3.557252 | -3.260074 | 2.958493 | 1.955884 | 12.40729 | 7.43264
2018-03-17 17:45 | 333806.6 | 2280.0019 | 5 | 46 | 3.541229 | -3.260074 | 2.958493 | 2.064496 | 12.40729 | 7.818124
2018-03-17 17:47 | 333926.6 | 2400.0011 | 5 | 46 | 3.525545 | -3.260088 | 2.958493 | 2.17324 | 12.40729 | 8.202359
2018-03-17 17:49 | 334046.6 | 2520.0012 | 5 | 46 | 3.50943 | -3.260032 | 2.958493 | 2.281944 | 12.40729 | 8.584732
2018-03-17 17:51 | 334166.6 | 2640.002 | 5 | 46 | 3.491606 | -3.260111 | 2.958493 | 2.390591 | 12.40729 | 8.965078
2018-03-17 17:53 | 334286.6 | 2760.0004 | 5 | 46 | 3.469094 | -3.26005 | 2.958493 | 2.499313 | 12.40729 | 9.343535
2018-03-17 17:55 | 334406.6 | 2880.0012 | 5 | 46 | 3.437522 | -3.260079 | 2.958493 | 2.607974 | 12.40729 | 9.718864
2018-03-17 17:57 | 334526.6 | 3000.0012 | 5 | 46 | 3.392101 | -3.260055 | 2.958493 | 2.716642 | 12.40729 | 10.09013
2018-03-17 17:59 | 334646.6 | 3120.0005 | 5 | 46 | 3.312705 | -3.260088 | 2.958493 | 2.825303 | 12.40729 | 10.45487
2018-03-17 18:01 | 334766.6 | 3240.002 | 5 | 46 | 3.110779 | -3.26006 | 2.958493 | 2.933962 | 12.40729 | 10.8061
2018-03-17 18:01 | 334793.8 | 3267.1832 | 5 | 46 | 2.999972 | -3.260053 | 2.958493 | 2.958579 | 12.40729 | 10.88144
2018-03-17 18:03 | 334913.9 | 120.0011 | 6 | 46 | 3.326718 | 0 | 2.958493 | 2.958579 | 12.40729 | 10.88144
2018-03-17 18:05 | 335033.9 | 240.0002 | 6 | 46 | 3.338393 | 0 | 2.958493 | 2.958579 | 12.40729 | 10.88144
2018-03-17 18:06 | 335093.9 | 300.0031 | 6 | 46 | 3.341873 | 0 | 2.958493 | 2.958579 | 12.40729 | 10.88144
2018-03-17 18:06 | 335093.9 | 0.0024 | 7 | 47 | 3.342017 | 0 | 0 | 0 | 0 | 0
2018-03-17 18:08 | 335214 | 120.002 | 2 | 47 | 3.970895 | 4.890036 | 0.1623442 | 0 | 0.6251577 | 0
2018-03-17 18:10 | 335334 | 240.0012 | 2 | 47 | 4.015851 | 4.890083 | 0.3253321 | 0 | 1.276292 | 0
2018-03-17 18:12 | 335454 | 360.0012 | 2 | 47 | 4.052701 | 4.890064 | 0.4883317 | 0 | 1.933995 | 0
2018-03-17 18:14 | 335574 | 480.0004 | 2 | 47 | 4.082858 | 4.890089 | 0.6513152 | 0 | 2.597038 | 0
2018-03-17 18:16 | 335694 | 600.0013 | 2 | 47 | 4.108901 | 4.890026 | 0.8143386 | 0 | 3.264816 | 0
2018-03-17 18:18 | 335814 | 720.0012 | 2 | 47 | 4.13283 | 4.890039 | 0.9773278 | 0 | 3.936469 | 0
2018-03-17 18:20 | 335934 | 840.002 | 2 | 47 | 4.158839 | 4.890001 | 1.140332 | 0 | 4.612221 | 0
2018-03-17 18:22 | 336054 | 960.0011 | 2 | 47 | 4.187572 | 4.890066 | 1.303275 | 0 | 5.292178 | 0
2018-03-17 18:24 | 336174 | 1080.0004 | 2 | 47 | 4.200394 | 4.560127 | 1.46297 | 0 | 5.962519 | 0
2018-03-17 18:26 | 336294 | 1200.0011 | 2 | 47 | 4.200394 | 4.053907 | 1.606461 | 0 | 6.56524 | 0
2018-03-17 18:28 | 336414 | 1320.0011 | 2 | 47 | 4.200387 | 3.572239 | 1.733491 | 0 | 7.098816 | 0
2018-03-17 18:30 | 336496.1 | 1402.1338 | 2 | 47 | 4.200398 | 3.259974 | 1.811381 | 0 | 7.425984 | 0
2018-03-17 18:32 | 336616.1 | 120.0004 | 3 | 47 | 4.227952 | 3.259909 | 1.919603 | 0 | 7.881936 | 0
2018-03-17 18:34 | 336736.1 | 240.0012 | 3 | 47 | 4.260239 | 3.259853 | 2.028195 | 0 | 8.342783 | 0
2018-03-17 18:36 | 336856.1 | 360.0011 | 3 | 47 | 4.295044 | 3.259859 | 2.136901 | 0 | 8.807766 | 0
2018-03-17 18:38 | 336976.1 | 480.0019 | 3 | 47 | 4.332172 | 3.25992 | 2.24555 | 0 | 9.276419 | 0
2018-03-17 18:40 | 337096.1 | 600.0011 | 3 | 47 | 4.371368 | 3.259899 | 2.354234 | 0 | 9.749371 | 0
2018-03-17 18:42 | 337216.1 | 720.0011 | 3 | 47 | 4.4004 | 3.056017 | 2.461839 | 0 | 10.22174 | 0
2018-03-17 18:44 | 337336.1 | 840.0004 | 3 | 47 | 4.400396 | 2.547667 | 2.55486 | 0 | 10.63107 | 0
2018-03-17 18:46 | 337456.1 | 960.0011 | 3 | 47 | 4.400383 | 2.139544 | 2.632568 | 0 | 10.97302 | 0
2018-03-17 18:48 | 337576.1 | 1080.0004 | 3 | 47 | 4.400381 | 1.806833 | 2.698281 | 0 | 11.26218 | 0
2018-03-17 18:50 | 337696.1 | 1200.0011 | 3 | 47 | 4.40038 | 1.534775 | 2.753727 | 0 | 11.50616 | 0
2018-03-17 18:52 | 337816.1 | 1320.0004 | 3 | 47 | 4.400381 | 1.312063 | 2.801153 | 0 | 11.71486 | 0
2018-03-17 18:54 | 337936.1 | 1440.0011 | 3 | 47 | 4.400362 | 1.128347 | 2.841171 | 0 | 11.89095 | 0
2018-03-17 18:56 | 338056.1 | 1560.0011 | 3 | 47 | 4.400378 | 0.9769745 | 2.87639 | 0 | 12.04593 | 0
2018-03-17 18:58 | 338176.1 | 1680.0003 | 3 | 47 | 4.400365 | 0.8508492 | 2.906689 | 0 | 12.17925 | 0
2018-03-17 19:00 | 338296.1 | 1800.0027 | 3 | 47 | 4.400367 | 0.7457008 | 2.933315 | 0 | 12.29641 | 0
2018-03-17 19:02 | 338416.1 | 1920.0003 | 3 | 47 | 4.400361 | 0.656826 | 2.956648 | 0 | 12.39909 | 0
2018-03-17 19:02 | 338422.2 | 1926.1125 | 3 | 47 | 4.400321 | 0.6519985 | 2.957754 | 0 | 12.40395 | 0
2018-03-17 19:04 | 338542.3 | 120.0028 | 4 | 47 | 4.351058 | 0 | 2.957754 | 0 | 12.40395 | 0
2018-03-17 19:06 | 338662.3 | 240.0028 | 4 | 47 | 4.347361 | 0 | 2.957754 | 0 | 12.40395 | 0
2018-03-17 19:07 | 338722.3 | 300.0048 | 4 | 47 | 4.34625 | 0 | 2.957754 | 0 | 12.40395 | 0
2018-03-17 19:09 | 338842.4 | 120.0003 | 5 | 47 | 4.090794 | -3.260102 | 2.957754 | 0.1086615 | 12.40395 | 0.4481261
2018-03-17 19:11 | 338962.4 | 240.002 | 5 | 47 | 4.045849 | -3.2601 | 2.957754 | 0.2173102 | 12.40395 | 0.8901073
2018-03-17 19:13 | 339082.4 | 360.0011 | 5 | 47 | 4.002963 | -3.260077 | 2.957754 | 0.3259777 | 12.40395 | 1.32742
2018-03-17 19:15 | 339202.4 | 480.0019 | 5 | 47 | 3.960965 | -3.260037 | 2.957754 | 0.4346441 | 12.40395 | 1.760118
2018-03-17 19:17 | 339322.4 | 600.0019 | 5 | 47 | 3.920097 | -3.260058 | 2.957754 | 0.5433055 | 12.40395 | 2.18829
2018-03-17 19:19 | 339442.4 | 720.0019 | 5 | 47 | 3.880783 | -3.260019 | 2.957754 | 0.6519837 | 12.40395 | 2.612166
2018-03-17 19:21 | 339562.4 | 840.0011 | 5 | 47 | 3.843397 | -3.260065 | 2.957754 | 0.7605972 | 12.40395 | 3.031622
2018-03-17 19:23 | 339682.4 | 960.0003 | 5 | 47 | 3.808188 | -3.260023 | 2.957754 | 0.8693055 | 12.40395 | 3.447499
2018-03-17 19:25 | 339802.4 | 1080.001 | 5 | 47 | 3.775179 | -3.260021 | 2.957754 | 0.9779525 | 12.40395 | 3.859437
2018-03-17 19:27 | 339922.4 | 1200.0003 | 5 | 47 | 3.744042 | -3.260011 | 2.957754 | 1.086634 | 12.40395 | 4.268022
2018-03-17 19:29 | 340042.4 | 1320.001 | 5 | 47 | 3.7145 | -3.260042 | 2.957754 | 1.195318 | 12.40395 | 4.67332
2018-03-17 19:31 | 340162.4 | 1440.0011 | 5 | 47 | 3.686424 | -3.260002 | 2.957754 | 1.303965 | 12.40395 | 5.07535
2018-03-17 19:33 | 340282.4 | 1560.0011 | 5 | 47 | 3.66002 | -3.260006 | 2.957754 | 1.412631 | 12.40395 | 5.474488
2018-03-17 19:35 | 340402.4 | 1680.0003 | 5 | 47 | 3.635591 | -3.260025 | 2.957754 | 1.521298 | 12.40395 | 5.870867
2018-03-17 19:37 | 340522.4 | 1800.0027 | 5 | 47 | 3.613195 | -3.259992 | 2.957754 | 1.629962 | 12.40395 | 6.26469
2018-03-17 19:39 | 340642.4 | 1920.0019 | 5 | 47 | 3.59281 | -3.259983 | 2.957754 | 1.738656 | 12.40395 | 6.656296
2018-03-17 19:41 | 340762.4 | 2040.0019 | 5 | 47 | 3.574339 | -3.260069 | 2.957754 | 1.847309 | 12.40395 | 7.045646
2018-03-17 19:43 | 340882.4 | 2160.0027 | 5 | 47 | 3.557425 | -3.259998 | 2.957754 | 1.955973 | 12.40395 | 7.433118
2018-03-17 19:45 | 341002.4 | 2280.0011 | 5 | 47 | 3.541429 | -3.260025 | 2.957754 | 2.064587 | 12.40395 | 7.818631
2018-03-17 19:47 | 341122.4 | 2400.0028 | 5 | 47 | 3.525712 | -3.259965 | 2.957754 | 2.173275 | 12.40395 | 8.202689
2018-03-17 19:49 | 341242.4 | 2520.0011 | 5 | 47 | 3.509582 | -3.259998 | 2.957754 | 2.281969 | 12.40395 | 8.585047
2018-03-17 19:51 | 341362.4 | 2640.0028 | 5 | 47 | 3.491743 | -3.259969 | 2.957754 | 2.390601 | 12.40395 | 8.965351
2018-03-17 19:53 | 341482.4 | 2760.0011 | 5 | 47 | 3.469167 | -3.26 | 2.957754 | 2.49931 | 12.40395 | 9.343779
2018-03-17 19:55 | 341602.4 | 2880.0011 | 5 | 47 | 3.437506 | -3.259998 | 2.957754 | 2.607958 | 12.40395 | 9.719068
2018-03-17 19:57 | 341722.4 | 3000.0003 | 5 | 47 | 3.392003 | -3.259998 | 2.957754 | 2.716601 | 12.40395 | 10.09024
2018-03-17 19:59 | 341842.4 | 3120.001 | 5 | 47 | 3.312363 | -3.260056 | 2.957754 | 2.825255 | 12.40395 | 10.45494
2018-03-17 20:01 | 341962.4 | 3240.0011 | 5 | 47 | 3.109313 | -3.260013 | 2.957754 | 2.93395 | 12.40395 | 10.80621
2018-03-17 20:01 | 341989.1 | 3266.7088 | 5 | 47 | 2.999975 | -3.260025 | 2.957754 | 2.958099 | 12.40395 | 10.88009
2018-03-17 20:03 | 342109.1 | 120.0003 | 6 | 47 | 3.326448 | 0 | 2.957754 | 2.958099 | 12.40395 | 10.88009
2018-03-17 20:05 | 342229.1 | 240.0009 | 6 | 47 | 3.338124 | 0 | 2.957754 | 2.958099 | 12.40395 | 10.88009
2018-03-17 20:06 | 342289.1 | 300.0007 | 6 | 47 | 3.341644 | 0 | 2.957754 | 2.958099 | 12.40395 | 10.88009
2018-03-17 20:06 | 342289.1 | 0.0024 | 7 | 48 | 3.341665 | 0 | 0 | 0 | 0 | 0
2018-03-17 20:08 | 342409.2 | 120.0003 | 2 | 48 | 3.970711 | 4.889969 | 0.1623323 | 0 | 0.6250758 | 0
2018-03-17 20:10 | 342529.2 | 240.0019 | 2 | 48 | 4.015748 | 4.889935 | 0.3253103 | 0 | 1.276148 | 0
2018-03-17 20:12 | 342649.2 | 360.0003 | 2 | 48 | 4.052593 | 4.890007 | 0.4882053 | 0 | 1.93341 | 0
2018-03-17 20:14 | 342769.2 | 480.0011 | 2 | 48 | 4.082756 | 4.889961 | 0.6513496 | 0 | 2.597088 | 0
2018-03-17 20:16 | 342889.2 | 600.0027 | 2 | 48 | 4.108777 | 4.88995 | 0.8088948 | 0 | 3.242388 | 0
2018-03-17 20:18 | 343009.2 | 720.0008 | 2 | 48 | 4.132737 | 4.889971 | 0.9718996 | 0 | 3.914087 | 0
2018-03-17 20:20 | 343129.2 | 840.0018 | 2 | 48 | 4.158665 | 4.889935 | 1.134825 | 0 | 4.589489 | 0
2018-03-17 20:22 | 343249.2 | 960.0019 | 2 | 48 | 4.187401 | 4.889944 | 1.297783 | 0 | 5.269482 | 0
2018-03-17 20:24 | 343369.2 | 1080.0004 | 2 | 48 | 4.200392 | 4.563437 | 1.457483 | 0 | 5.939831 | 0
2018-03-17 20:26 | 343489.2 | 1200.0019 | 2 | 48 | 4.200408 | 4.056618 | 1.601196 | 0 | 6.543484 | 0
2018-03-17 20:28 | 343609.2 | 1320.0011 | 2 | 48 | 4.200402 | 3.574041 | 1.728189 | 0 | 7.076903 | 0
2018-03-17 20:30 | 343691.6 | 1402.4303 | 2 | 48 | 4.200383 | 3.259983 | 1.806485 | 0 | 7.405778 | 0
2018-03-17 20:32 | 343811.7 | 120.0006 | 3 | 48 | 4.228022 | 3.26016 | 1.914696 | 0 | 7.861684 | 0
2018-03-17 20:34 | 343931.7 | 240.0021 | 3 | 48 | 4.260362 | 3.260139 | 2.023396 | 0 | 8.323003 | 0
2018-03-17 20:36 | 344051.7 | 360.0013 | 3 | 48 | 4.295216 | 3.260107 | 2.132007 | 0 | 8.787596 | 0
2018-03-17 20:38 | 344171.7 | 480.0014 | 3 | 48 | 4.332428 | 3.260153 | 2.240733 | 0 | 9.256598 | 0
2018-03-17 20:40 | 344291.7 | 600.0004 | 3 | 48 | 4.371672 | 3.260014 | 2.349347 | 0 | 9.729278 | 0
2018-03-17 20:42 | 344411.7 | 720.0014 | 3 | 48 | 4.400411 | 3.052397 | 2.456966 | 0 | 10.20173 | 0
2018-03-17 20:44 | 344531.7 | 840.0022 | 3 | 48 | 4.400388 | 2.543837 | 2.549869 | 0 | 10.61054 | 0
2018-03-17 20:46 | 344651.7 | 960.0006 | 3 | 48 | 4.400391 | 2.137587 | 2.627644 | 0 | 10.95278 | 0
2018-03-17 20:48 | 344771.7 | 1080.0014 | 3 | 48 | 4.400368 | 1.804455 | 2.693168 | 0 | 11.24111 | 0
2018-03-17 20:50 | 344891.7 | 1200.0006 | 3 | 48 | 4.400381 | 1.5334 | 2.748646 | 0 | 11.48524 | 0
2018-03-17 20:52 | 345011.7 | 1320.0006 | 3 | 48 | 4.400342 | 1.309669 | 2.79591 | 0 | 11.69322 | 0
2018-03-17 20:54 | 345131.7 | 1440.0025 | 3 | 48 | 4.400373 | 1.127243 | 2.836419 | 0 | 11.87147 | 0
2018-03-17 20:56 | 345251.7 | 1560.0003 | 3 | 48 | 4.400352 | 0.9754143 | 2.871386 | 0 | 12.02534 | 0
2018-03-17 20:58 | 345371.7 | 1680.0006 | 3 | 48 | 4.400336 | 0.8494015 | 2.901738 | 0 | 12.1589 | 0
2018-03-17 21:00 | 345491.7 | 1800.0002 | 3 | 48 | 4.40034 | 0.744091 | 2.928247 | 0 | 12.27555 | 0
2018-03-17 21:02 | 345611.7 | 1920.0012 | 3 | 48 | 4.400331 | 0.6554661 | 2.951551 | 0 | 12.37809 | 0
2018-03-17 21:02 | 345616.8 | 1925.1523 | 3 | 48 | 4.400338 | 0.6519947 | 2.952487 | 0 | 12.38221 | 0
2018-03-17 21:04 | 345736.9 | 120.0003 | 4 | 48 | 4.351058 | 0 | 2.952487 | 0 | 12.38221 | 0
2018-03-17 21:06 | 345856.9 | 240.0012 | 4 | 48 | 4.34735 | 0 | 2.952487 | 0 | 12.38221 | 0
2018-03-17 21:07 | 345916.9 | 300.0024 | 4 | 48 | 4.346237 | 0 | 2.952487 | 0 | 12.38221 | 0
2018-03-17 21:09 | 346036.9 | 120.0003 | 5 | 48 | 4.090641 | -3.260021 | 2.952487 | 0.1086525 | 12.38221 | 0.4480733
2018-03-17 21:11 | 346156.9 | 240.0019 | 5 | 48 | 4.045637 | -3.260044 | 2.952487 | 0.2173113 | 12.38221 | 0.8900752
2018-03-17 21:13 | 346276.9 | 360.0011 | 5 | 48 | 4.002759 | -3.260002 | 2.952487 | 0.3259722 | 12.38221 | 1.327338
2018-03-17 21:15 | 346396.9 | 480.0003 | 5 | 48 | 3.960769 | -3.260044 | 2.952487 | 0.4346198 | 12.38221 | 1.759939
2018-03-17 21:17 | 346516.9 | 600.0003 | 5 | 48 | 3.919851 | -3.260048 | 2.952487 | 0.5433217 | 12.38221 | 2.188246
2018-03-17 21:19 | 346636.9 | 720.0003 | 5 | 48 | 3.880553 | -3.260032 | 2.952487 | 0.651994 | 12.38221 | 2.612074
2018-03-17 21:21 | 346756.9 | 840.0003 | 5 | 48 | 3.843201 | -3.260002 | 2.952487 | 0.7606351 | 12.38221 | 3.031613
2018-03-17 21:23 | 346876.9 | 960.0019 | 5 | 48 | 3.808023 | -3.260036 | 2.952487 | 0.8692891 | 12.38221 | 3.447262
2018-03-17 21:25 | 346996.9 | 1080.0004 | 5 | 48 | 3.774984 | -3.260071 | 2.952487 | 0.9703943 | 12.38221 | 3.830603
2018-03-17 21:27 | 347116.9 | 1200.0003 | 5 | 48 | 3.743857 | -3.260037 | 2.952487 | 1.073981 | 12.38221 | 4.21999
2018-03-17 21:29 | 347236.9 | 1320.0011 | 5 | 48 | 3.7143 | -3.260036 | 2.952487 | 1.176268 | 12.38221 | 4.601399
2018-03-17 21:31 | 347356.9 | 1440.0019 | 5 | 48 | 3.686159 | -3.26004 | 2.952487 | 1.284958 | 12.38221 | 5.003565
2018-03-17 21:33 | 347476.9 | 1560.0003 | 5 | 48 | 3.659819 | -3.26005 | 2.952487 | 1.393643 | 12.38221 | 5.402748
2018-03-17 21:35 | 347596.9 | 1680.001 | 5 | 48 | 3.635369 | -3.260037 | 2.952487 | 1.502286 | 12.38221 | 5.799014
2018-03-17 21:37 | 347716.9 | 1800.0002 | 5 | 48 | 3.612999 | -3.260016 | 2.952487 | 1.610974 | 12.38221 | 6.192901
2018-03-17 21:39 | 347836.9 | 1920.001 | 5 | 48 | 3.592605 | -3.260042 | 2.952487 | 1.719634 | 12.38221 | 6.584362
2018-03-17 21:41 | 347956.9 | 2040.0011 | 5 | 48 | 3.574122 | -3.260016 | 2.952487 | 1.828276 | 12.38221 | 6.973653
2018-03-17 21:43 | 348076.9 | 2160.0006 | 5 | 48 | 3.557206 | -3.260053 | 2.952487 | 1.936965 | 12.38221 | 7.36119
2018-03-17 21:45 | 348196.9 | 2280.0003 | 5 | 48 | 3.541187 | -3.260016 | 2.952487 | 2.045637 | 12.38221 | 7.746881
2018-03-17 21:47 | 348316.9 | 2400.0018 | 5 | 48 | 3.52554 | -3.260004 | 2.952487 | 2.154291 | 12.38221 | 8.130793
2018-03-17 21:49 | 348436.9 | 2520.0002 | 5 | 48 | 3.509462 | -3.259983 | 2.952487 | 2.262968 | 12.38221 | 8.513071
2018-03-17 21:51 | 348556.9 | 2640.0003 | 5 | 48 | 3.491581 | -3.260032 | 2.952487 | 2.371623 | 12.38221 | 8.893444
2018-03-17 21:53 | 348676.9 | 2760.0019 | 5 | 48 | 3.469018 | -3.260013 | 2.952487 | 2.480236 | 12.38221 | 9.271517
2018-03-17 21:55 | 348796.9 | 2880.001 | 5 | 48 | 3.437398 | -3.260011 | 2.952487 | 2.588949 | 12.38221 | 9.647019
2018-03-17 21:57 | 348916.9 | 3000.0011 | 5 | 48 | 3.391773 | -3.260011 | 2.952487 | 2.697632 | 12.38221 | 10.01831
2018-03-17 21:59 | 349036.9 | 3120.0002 | 5 | 48 | 3.312008 | -3.260056 | 2.952487 | 2.806284 | 12.38221 | 10.38297
2018-03-17 22:01 | 349156.9 | 3240.0003 | 5 | 48 | 3.108251 | -3.260071 | 2.952487 | 2.914962 | 12.38221 | 10.73412
2018-03-17 22:01 | 349183.3 | 3266.384 | 5 | 48 | 2.999967 | -3.260013 | 2.952487 | 2.938856 | 12.38221 | 10.8072
2018-03-17 22:03 | 349303.4 | 120.0001 | 6 | 48 | 3.32663 | 0 | 2.952487 | 2.938856 | 12.38221 | 10.8072
2018-03-17 22:05 | 349423.4 | 240.001 | 6 | 48 | 3.338324 | 0 | 2.952487 | 2.938856 | 12.38221 | 10.8072
2018-03-17 22:06 | 349483.4 | 300.0039 | 6 | 48 | 3.341815 | 0 | 2.952487 | 2.938856 | 12.38221 | 10.8072
2018-03-17 22:06 | 349483.4 | 0.0024 | 7 | 49 | 3.341814 | 0 | 0 | 0 | 0 | 0
2018-03-17 22:08 | 349603.5 | 120.0018 | 2 | 49 | 3.970678 | 4.889973 | 0.1622388 | 5.3e-11 | 0.6247256 | 1.78e-10
2018-03-17 22:10 | 349723.5 | 240.0002 | 2 | 49 | 4.0157 | 4.889986 | 0.3253232 | 5.3e-11 | 1.276217 | 1.78e-10
2018-03-17 22:12 | 349843.5 | 360.0017 | 2 | 49 | 4.052512 | 4.890005 | 0.4883202 | 5.3e-11 | 1.933879 | 1.78e-10
2018-03-17 22:14 | 349963.5 | 480.0009 | 2 | 49 | 4.082577 | 4.89002 | 0.6512837 | 5.3e-11 | 2.596798 | 1.78e-10
2018-03-17 22:16 | 350083.5 | 600.0002 | 2 | 49 | 4.108602 | 4.889969 | 0.814299 | 5.3e-11 | 3.264495 | 1.78e-10
2018-03-17 22:18 | 350203.5 | 720.0003 | 2 | 49 | 4.132484 | 4.889997 | 0.9773033 | 5.3e-11 | 3.936157 | 1.78e-10
2018-03-17 22:20 | 350323.5 | 840.001 | 2 | 49 | 4.158438 | 4.889978 | 1.14031 | 5.3e-11 | 4.611859 | 1.78e-10
2018-03-17 22:22 | 350443.5 | 960.0007 | 2 | 49 | 4.187195 | 4.890015 | 1.303211 | 5.3e-11 | 5.291575 | 1.78e-10
2018-03-17 22:24 | 350563.5 | 1080.0019 | 2 | 49 | 4.200392 | 4.56496 | 1.462965 | 5.3e-11 | 5.962139 | 1.78e-10
2018-03-17 22:26 | 350683.5 | 1200.001 | 2 | 49 | 4.200405 | 4.056952 | 1.606657 | 5.3e-11 | 6.565703 | 1.78e-10
2018-03-17 22:28 | 350803.5 | 1320.0008 | 2 | 49 | 4.200387 | 3.572924 | 1.733665 | 5.3e-11 | 7.099189 | 1.78e-10
2018-03-17 22:30 | 350885.6 | 1402.1735 | 2 | 49 | 4.200377 | 3.259991 | 1.811651 | 5.3e-11 | 7.426759 | 1.78e-10
2018-03-17 22:32 | 351005.6 | 120.0011 | 3 | 49 | 4.227962 | 3.259859 | 1.919913 | 5.3e-11 | 7.882874 | 1.78e-10
2018-03-17 22:34 | 351125.6 | 240.0003 | 3 | 49 | 4.260259 | 3.259846 | 2.028573 | 5.3e-11 | 8.344014 | 1.78e-10
2018-03-17 22:36 | 351245.6 | 360.0004 | 3 | 49 | 4.295115 | 3.260164 | 2.137186 | 5.3e-11 | 8.808606 | 1.78e-10
2018-03-17 22:38 | 351365.6 | 480.0004 | 3 | 49 | 4.332312 | 3.259861 | 2.245816 | 5.3e-11 | 9.277185 | 1.78e-10
2018-03-17 22:40 | 351485.6 | 600.0004 | 3 | 49 | 4.37148 | 3.259836 | 2.354509 | 5.3e-11 | 9.750187 | 1.78e-10
2018-03-17 22:42 | 351605.6 | 720.0012 | 3 | 49 | 4.400398 | 3.054636 | 2.462158 | 5.3e-11 | 10.22276 | 1.78e-10
2018-03-17 22:44 | 351725.6 | 840.0003 | 3 | 49 | 4.400389 | 2.545767 | 2.555097 | 5.3e-11 | 10.63173 | 1.78e-10
2018-03-17 22:46 | 351845.6 | 960.0011 | 3 | 49 | 4.400388 | 2.138348 | 2.632859 | 5.3e-11 | 10.97391 | 1.78e-10
2018-03-17 22:48 | 351965.6 | 1080.0011 | 3 | 49 | 4.400387 | 1.805689 | 2.695269 | 5.3e-11 | 11.24854 | 1.78e-10
2018-03-17 22:50 | 352085.6 | 1200.0004 | 3 | 49 | 4.400383 | 1.53348 | 2.750732 | 5.3e-11 | 11.4926 | 1.78e-10
2018-03-17 22:52 | 352205.6 | 1320.0004 | 3 | 49 | 4.400346 | 1.309803 | 2.797986 | 5.3e-11 | 11.70053 | 1.78e-10
2018-03-17 22:54 | 352325.6 | 1440.0004 | 3 | 49 | 4.40034 | 1.126299 | 2.838543 | 5.3e-11 | 11.879 | 1.78e-10
2018-03-17 22:56 | 352445.6 | 1560.0004 | 3 | 49 | 4.400328 | 0.9745636 | 2.873495 | 5.3e-11 | 12.0328 | 1.78e-10
2018-03-17 22:58 | 352565.6 | 1680.0019 | 3 | 49 | 4.400346 | 0.849472 | 2.903857 | 5.3e-11 | 12.16641 | 1.78e-10
2018-03-17 23:00 | 352685.6 | 1800.0004 | 3 | 49 | 4.40036 | 0.7443352 | 2.930359 | 5.3e-11 | 12.28302 | 1.78e-10
2018-03-17 23:02 | 352805.6 | 1920.0004 | 3 | 49 | 4.400347 | 0.6555271 | 2.953647 | 5.3e-11 | 12.3855 | 1.78e-10
2018-03-17 23:02 | 352810.4 | 1924.7297 | 3 | 49 | 4.400337 | 0.6519985 | 2.954493 | 5.3e-11 | 12.38922 | 1.78e-10
2018-03-17 23:04 | 352930.4 | 120.0003 | 4 | 49 | 4.351081 | 0 | 2.954493 | 5.3e-11 | 12.38922 | 1.78e-10
2018-03-17 23:06 | 353050.4 | 240.0006 | 4 | 49 | 4.347368 | 0 | 2.954493 | 5.3e-11 | 12.38922 | 1.78e-10
2018-03-17 23:07 | 353110.4 | 300.0024 | 4 | 49 | 4.346262 | 0 | 2.954493 | 5.3e-11 | 12.38922 | 1.78e-10
2018-03-17 23:09 | 353230.5 | 120.0012 | 5 | 49 | 4.090757 | -3.260037 | 2.954493 | 0.1086644 | 12.38922 | 0.448135
2018-03-17 23:11 | 353350.5 | 240.001 | 5 | 49 | 4.045787 | -3.260025 | 2.954493 | 0.217243 | 12.38922 | 0.8898268
2018-03-17 23:13 | 353470.5 | 360.0003 | 5 | 49 | 4.002908 | -3.260069 | 2.954493 | 0.3259913 | 12.38922 | 1.32746
2018-03-17 23:15 | 353590.5 | 480.0002 | 5 | 49 | 3.960873 | -3.260037 | 2.954493 | 0.4346637 | 12.38922 | 1.760172
2018-03-17 23:17 | 353710.5 | 600.001 | 5 | 49 | 3.919959 | -3.260046 | 2.954493 | 0.5432757 | 12.38922 | 2.188137
2018-03-17 23:19 | 353830.5 | 720.002 | 5 | 49 | 3.880564 | -3.26009 | 2.954493 | 0.6520009 | 12.38922 | 2.612177
2018-03-17 23:21 | 353950.5 | 840.0015 | 5 | 49 | 3.843175 | -3.260119 | 2.954493 | 0.7605349 | 12.38922 | 3.031301
2018-03-17 23:23 | 354070.5 | 960.0003 | 5 | 49 | 3.807963 | -3.260086 | 2.954493 | 0.8692963 | 12.38922 | 3.447355
2018-03-17 23:25 | 354190.5 | 1080.002 | 5 | 49 | 3.774869 | -3.260113 | 2.954493 | 0.9780049 | 12.38922 | 3.859495
2018-03-17 23:27 | 354310.5 | 1200.0019 | 5 | 49 | 3.743752 | -3.260079 | 2.954493 | 1.086672 | 12.38922 | 4.267991
2018-03-17 23:29 | 354430.5 | 1320.002 | 5 | 49 | 3.714159 | -3.260071 | 2.954493 | 1.195338 | 12.38922 | 4.67319
2018-03-17 23:31 | 354550.5 | 1440.002 | 5 | 49 | 3.685993 | -3.260086 | 2.954493 | 1.303981 | 12.38922 | 5.075164
2018-03-17 23:33 | 354670.5 | 1560.002 | 5 | 49 | 3.659587 | -3.260092 | 2.954493 | 1.412649 | 12.38922 | 5.474262
2018-03-17 23:35 | 354790.5 | 1680.0019 | 5 | 49 | 3.635163 | -3.260069 | 2.954493 | 1.521311 | 12.38922 | 5.870573
2018-03-17 23:37 | 354910.5 | 1800.0004 | 5 | 49 | 3.612766 | -3.260048 | 2.954493 | 1.629903 | 12.38922 | 6.264091
2018-03-17 23:39 | 355030.5 | 1920.0004 | 5 | 49 | 3.592365 | -3.2601 | 2.954493 | 1.738635 | 12.38922 | 6.655785
2018-03-17 23:41 | 355150.5 | 2040.002 | 5 | 49 | 3.5739 | -3.260055 | 2.954493 | 1.847341 | 12.38922 | 7.045277
2018-03-17 23:43 | 355270.5 | 2160.0012 | 5 | 49 | 3.556977 | -3.260069 | 2.954493 | 1.956001 | 12.38922 | 7.432685
2018-03-17 23:45 | 355390.5 | 2280.002 | 5 | 49 | 3.540946 | -3.260042 | 2.954493 | 2.064672 | 12.38922 | 7.818348
2018-03-17 23:47 | 355510.5 | 2400.002 | 5 | 49 | 3.525266 | -3.260088 | 2.954493 | 2.173224 | 12.38922 | 8.20187
2018-03-17 23:49 | 355630.5 | 2520.0013 | 5 | 49 | 3.509112 | -3.260021 | 2.954493 | 2.282001 | 12.38922 | 8.58447
2018-03-17 23:51 | 355750.5 | 2640.0028 | 5 | 49 | 3.49125 | -3.26003 | 2.954493 | 2.390673 | 12.38922 | 8.964863
2018-03-17 23:53 | 355870.5 | 2760.0013 | 5 | 49 | 3.468653 | -3.260076 | 2.954493 | 2.499298 | 12.38922 | 9.342938
2018-03-17 23:55 | 355990.5 | 2880.0016 | 5 | 49 | 3.436995 | -3.260034 | 2.954493 | 2.607999 | 12.38922 | 9.718355
2018-03-17 23:57 | 356110.5 | 3000.0005 | 5 | 49 | 3.391366 | -3.260002 | 2.954493 | 2.716653 | 12.38922 | 10.0895
2018-03-17 23:59 | 356230.5 | 3120.0004 | 5 | 49 | 3.311336 | -3.26 | 2.954493 | 2.8253 | 12.38922 | 10.45409
2018-03-18 00:01 | 356350.5 | 3240.0003 | 5 | 49 | 3.106939 | -3.26004 | 2.954493 | 2.933967 | 12.38922 | 10.8051
2018-03-18 00:01 | 356376.6 | 3266.0425 | 5 | 49 | 2.999972 | -3.260013 | 2.954493 | 2.95753 | 12.38922 | 10.87715
2018-03-18 00:03 | 356496.6 | 120.0009 | 6 | 49 | 3.32738 | 0 | 2.954493 | 2.957588 | 12.38922 | 10.87733
2018-03-18 00:05 | 356616.6 | 240.001 | 6 | 49 | 3.339114 | 0 | 2.954493 | 2.957588 | 12.38922 | 10.87733
2018-03-18 00:06 | 356676.6 | 300.0014 | 6 | 49 | 3.342623 | 0 | 2.954493 | 2.957588 | 12.38922 | 10.87733
2018-03-18 00:06 | 356676.6 | 0.0025 | 7 | 50 | 3.342556 | 0 | 0 | 0 | 0 | 0
2018-03-18 00:08 | 356796.7 | 120.0011 | 2 | 50 | 3.971305 | 4.890059 | 0.1622646 | 0 | 0.6249558 | 0
2018-03-18 00:10 | 356916.7 | 240.0002 | 2 | 50 | 4.016201 | 4.889973 | 0.325287 | 0 | 1.276287 | 0
2018-03-18 00:12 | 357036.7 | 360.0003 | 2 | 50 | 4.053097 | 4.889952 | 0.4882872 | 0 | 1.934053 | 0
2018-03-18 00:14 | 357156.7 | 480.001 | 2 | 50 | 4.083176 | 4.889975 | 0.6513197 | 0 | 2.59735 | 0
2018-03-18 00:16 | 357276.7 | 600.0002 | 2 | 50 | 4.109178 | 4.890009 | 0.8143119 | 0 | 3.265047 | 0
2018-03-18 00:18 | 357396.7 | 720.0018 | 2 | 50 | 4.133051 | 4.890013 | 0.9772899 | 0 | 3.936691 | 0
2018-03-18 00:20 | 357516.7 | 840.0003 | 2 | 50 | 4.158988 | 4.889986 | 1.140288 | 0 | 4.612445 | 0
2018-03-18 00:22 | 357636.7 | 960.0011 | 2 | 50 | 4.187704 | 4.889942 | 1.303291 | 0 | 5.292679 | 0
2018-03-18 00:24 | 357756.7 | 1080.0009 | 2 | 50 | 4.200387 | 4.55855 | 1.462916 | 0 | 5.962739 | 0
2018-03-18 00:26 | 357876.7 | 1200.0009 | 2 | 50 | 4.200397 | 4.052191 | 1.606353 | 0 | 6.565228 | 0
2018-03-18 00:28 | 357996.7 | 1320.0009 | 2 | 50 | 4.200407 | 3.570854 | 1.732312 | 0 | 7.094309 | 0
2018-03-18 00:29 | 358078.1 | 1401.412 | 2 | 50 | 4.200368 | 3.259998 | 1.80943 | 0 | 7.418231 | 0
2018-03-18 00:31 | 358198.1 | 120.0019 | 3 | 50 | 4.227953 | 3.260162 | 1.917713 | 0 | 7.874438 | 0
2018-03-18 00:33 | 358318.1 | 240.0003 | 3 | 50 | 4.260194 | 3.260166 | 2.026415 | 0 | 8.335753 | 0
2018-03-18 00:35 | 358438.1 | 360.0004 | 3 | 50 | 4.295073 | 3.260189 | 2.135124 | 0 | 8.800747 | 0
2018-03-18 00:37 | 358558.1 | 480.001 | 3 | 50 | 4.332198 | 3.260162 | 2.243801 | 0 | 9.269522 | 0
2018-03-18 00:39 | 358678.1 | 600.0019 | 3 | 50 | 4.371323 | 3.259987 | 2.352444 | 0 | 9.742295 | 0
2018-03-18 00:41 | 358798.1 | 720.0011 | 3 | 50 | 4.400391 | 3.0574 | 2.460095 | 0 | 10.21486 | 0
2018-03-18 00:43 | 358918.1 | 840.0004 | 3 | 50 | 4.400388 | 2.548269 | 2.553148 | 0 | 10.62433 | 0
2018-03-18 00:45 | 359038.1 | 960.0011 | 3 | 50 | 4.400375 | 2.140224 | 2.631028 | 0 | 10.96704 | 0
2018-03-18 00:47 | 359158.1 | 1080.0011 | 3 | 50 | 4.400402 | 1.807934 | 2.696665 | 0 | 11.25587 | 0
2018-03-18 00:49 | 359278.1 | 1200.0004 | 3 | 50 | 4.400383 | 1.535313 | 2.752219 | 0 | 11.50032 | 0
2018-03-18 00:51 | 359398.1 | 1320.0003 | 3 | 50 | 4.40037 | 1.312149 | 2.799557 | 0 | 11.70863 | 0
2018-03-18 00:53 | 359518.1 | 1440.0004 | 3 | 50 | 4.40037 | 1.128494 | 2.84012 | 0 | 11.88712 | 0
2018-03-18 00:55 | 359638.1 | 1560.0004 | 3 | 50 | 4.400348 | 0.9763718 | 2.875122 | 0 | 12.04114 | 0
2018-03-18 00:57 | 359758.1 | 1680.0012 | 3 | 50 | 4.400347 | 0.8504467 | 2.905516 | 0 | 12.17489 | 0
2018-03-18 00:59 | 359878.1 | 1800.001 | 3 | 50 | 4.400352 | 0.7450867 | 2.932052 | 0 | 12.29166 | 0
2018-03-18 01:01 | 359998.1 | 1920.0004 | 3 | 50 | 4.40035 | 0.6565495 | 2.955369 | 0 | 12.39425 | 0
2018-03-18 01:02 | 360003.8 | 1925.7288 | 3 | 50 | 4.400333 | 0.6519985 | 2.956411 | 0 | 12.39884 | 0
2018-03-18 01:04 | 360123.9 | 120.0007 | 4 | 50 | 4.351073 | 0 | 2.956411 | 0 | 12.39884 | 0
2018-03-18 01:06 | 360243.9 | 240 | 4 | 50 | 4.347367 | 0 | 2.956411 | 0 | 12.39884 | 0
2018-03-18 01:07 | 360303.9 | 300.0029 | 4 | 50 | 4.346257 | 0 | 2.956411 | 0 | 12.39884 | 0
2018-03-18 01:09 | 360424 | 120.0003 | 5 | 50 | 4.090831 | -3.260044 | 2.956411 | 0.1086434 | 12.39884 | 0.4480555
2018-03-18 01:11 | 360544 | 240.0003 | 5 | 50 | 4.045847 | -3.260027 | 2.956411 | 0.2173192 | 12.39884 | 0.8901484
2018-03-18 01:13 | 360664 | 360.0019 | 5 | 50 | 4.002951 | -3.260006 | 2.956411 | 0.3259967 | 12.39884 | 1.3275
2018-03-18 01:15 | 360784 | 480.0019 | 5 | 50 | 3.960924 | -3.260053 | 2.956411 | 0.4346344 | 12.39884 | 1.760081
2018-03-18 01:17 | 360904 | 600.0019 | 5 | 50 | 3.920013 | -3.260084 | 2.956411 | 0.5432414 | 12.39884 | 2.188032
2018-03-18 01:19 | 361024 | 720.0005 | 5 | 50 | 3.880584 | -3.260044 | 2.956411 | 0.6519918 | 12.39884 | 2.612176
2018-03-18 01:21 | 361144 | 840.0019 | 5 | 50 | 3.843186 | -3.260009 | 2.956411 | 0.7606501 | 12.39884 | 3.031783
2018-03-18 01:23 | 361264 | 960.0011 | 5 | 50 | 3.808057 | -3.260019 | 2.956411 | 0.8693168 | 12.39884 | 3.447479
2018-03-18 01:25 | 361384 | 1080.0019 | 5 | 50 | 3.774958 | -3.259979 | 2.956411 | 0.9779518 | 12.39884 | 3.85935
2018-03-18 01:27 | 361504 | 1200.0012 | 5 | 50 | 3.743827 | -3.260067 | 2.956411 | 1.086653 | 12.39884 | 4.267982
2018-03-18 01:29 | 361624 | 1320.0019 | 5 | 50 | 3.714268 | -3.260023 | 2.956411 | 1.195318 | 12.39884 | 4.673187
2018-03-18 01:31 | 361744 | 1440.0003 | 5 | 50 | 3.686157 | -3.260034 | 2.956411 | 1.303978 | 12.39884 | 5.075235
2018-03-18 01:33 | 361864 | 1560.0028 | 5 | 50 | 3.659756 | -3.260009 | 2.956411 | 1.412636 | 12.39884 | 5.474315
2018-03-18 01:35 | 361984 | 1680.0019 | 5 | 50 | 3.635342 | -3.260009 | 2.956411 | 1.52129 | 12.39884 | 5.870617
2018-03-18 01:37 | 362104 | 1800.0011 | 5 | 50 | 3.612935 | -3.260063 | 2.956411 | 1.629898 | 12.39884 | 6.264213
2018-03-18 01:39 | 362224 | 1920.0011 | 5 | 50 | 3.592567 | -3.26005 | 2.956411 | 1.738577 | 12.39884 | 6.655736
2018-03-18 01:41 | 362344 | 2040.002 | 5 | 50 | 3.574047 | -3.260055 | 2.956411 | 1.84727 | 12.39884 | 7.045203
2018-03-18 01:43 | 362464 | 2160.002 | 5 | 50 | 3.557092 | -3.260053 | 2.956411 | 1.955932 | 12.39884 | 7.432632
2018-03-18 01:45 | 362584 | 2280.0011 | 5 | 50 | 3.541072 | -3.260042 | 2.956411 | 2.064641 | 12.39884 | 7.818448
2018-03-18 01:47 | 362704 | 2400.0011 | 5 | 50 | 3.525428 | -3.259988 | 2.956411 | 2.173303 | 12.39884 | 8.202374
2018-03-18 01:49 | 362824 | 2520.0011 | 5 | 50 | 3.509314 | -3.260032 | 2.956411 | 2.281926 | 12.39884 | 8.584452
2018-03-18 01:51 | 362944 | 2640.0004 | 5 | 50 | 3.491366 | -3.26003 | 2.956411 | 2.390619 | 12.39884 | 8.964935
2018-03-18 01:53 | 363064 | 2760.0019 | 5 | 50 | 3.468771 | -3.260011 | 2.956411 | 2.499301 | 12.39884 | 9.343225
2018-03-18 01:55 | 363184 | 2880.0019 | 5 | 50 | 3.437078 | -3.260079 | 2.956411 | 2.607966 | 12.39884 | 9.718525
2018-03-18 01:57 | 363304 | 3000.0028 | 5 | 50 | 3.391398 | -3.260071 | 2.956411 | 2.716596 | 12.39884 | 10.0896
2018-03-18 01:59 | 363424 | 3120.0012 | 5 | 50 | 3.311284 | -3.260019 | 2.956411 | 2.825293 | 12.39884 | 10.45436
2018-03-18 02:01 | 363544 | 3240.0012 | 5 | 50 | 3.106453 | -3.259988 | 2.956411 | 2.933913 | 12.39884 | 10.80519
2018-03-18 02:01 | 363569.9 | 3265.8824 | 5 | 50 | 2.99999 | -3.260032 | 2.956411 | 2.957349 | 12.39884 | 10.87686
2018-03-18 02:03 | 363689.9 | 120.0001 | 6 | 50 | 3.327276 | 0 | 2.956411 | 2.957349 | 12.39884 | 10.87686
2018-03-18 02:05 | 363809.9 | 240.0016 | 6 | 50 | 3.339017 | 0 | 2.956411 | 2.957349 | 12.39884 | 10.87686
2018-03-18 02:06 | 363869.9 | 300.0021 | 6 | 50 | 3.342534 | 0 | 2.956411 | 2.957349 | 12.39884 | 10.87686
2018-03-18 02:06 | 363869.9 | 0.0048 | 7 | 51 | 3.342601 | 0 | 0 | 0 | 0 | 0
2018-03-18 02:08 | 363990 | 120.002 | 8 | 51 | 3.829461 | 3.259983 | 0.108623 | 0 | 0.4030547 | 0
2018-03-18 02:10 | 364110 | 240.0021 | 8 | 51 | 3.89396 | 3.260181 | 0.2172758 | 0 | 0.8238435 | 0
2018-03-18 02:12 | 364230 | 360.0012 | 8 | 51 | 3.917888 | 3.260155 | 0.3258692 | 0 | 1.247992 | 0
2018-03-18 02:14 | 364350 | 480.0014 | 8 | 51 | 3.94152 | 3.260012 | 0.434651 | 0 | 1.675477 | 0
2018-03-18 02:16 | 364470 | 600.0004 | 8 | 51 | 3.964383 | 3.260181 | 0.5433094 | 0 | 2.105011 | 0
2018-03-18 02:18 | 364590 | 720.0021 | 8 | 51 | 3.984508 | 3.260181 | 0.6519911 | 0 | 2.536991 | 0
2018-03-18 02:20 | 364710 | 840.0005 | 8 | 51 | 4.001347 | 3.259829 | 0.7606423 | 0 | 2.970851 | 0
2018-03-18 02:22 | 364830 | 960.0021 | 8 | 51 | 4.01632 | 3.260197 | 0.8693098 | 0 | 3.406493 | 0
2018-03-18 02:24 | 364950 | 1080.0021 | 8 | 51 | 4.030943 | 3.259857 | 0.977975 | 0 | 3.843713 | 0
2018-03-18 02:26 | 365070 | 1200.0014 | 8 | 51 | 4.046863 | 3.260164 | 1.086625 | 0 | 4.282522 | 0
2018-03-18 02:28 | 365190 | 1320.0021 | 8 | 51 | 4.064426 | 3.260187 | 1.195273 | 0 | 4.723144 | 0
2018-03-18 02:30 | 365310 | 1440.0015 | 8 | 51 | 4.083647 | 3.259823 | 1.303955 | 0 | 5.165904 | 0
2018-03-18 02:32 | 365430 | 1560.0014 | 8 | 51 | 4.104221 | 3.259863 | 1.412574 | 0 | 5.610571 | 0
2018-03-18 02:34 | 365550 | 1680.0004 | 8 | 51 | 4.126336 | 3.259857 | 1.521205 | 0 | 6.057603 | 0
2018-03-18 02:36 | 365670 | 1800.0004 | 8 | 51 | 4.150352 | 3.259802 | 1.629868 | 0 | 6.507271 | 0
2018-03-18 02:38 | 365790 | 1920.0021 | 8 | 51 | 4.176654 | 3.259861 | 1.73859 | 0 | 6.959913 | 0
2018-03-18 02:40 | 365888.4 | 2018.4082 | 8 | 51 | 4.2 | 3.259811 | 1.827695 | 0 | 7.3331 | 0

## Statistics_66
Date_Time | Test_Time(s) | Step_Time(s) | Step_Index | Cycle_Index | Voltage(V) | Current(A) | Charge_Capacity(Ah) | Discharge_Capacity(Ah) | Charge_Energy(Wh) | Discharge_Energy(Wh) | ACR(Ohm) | Internal Resistance(Ohm)
2018-03-14 00:02 | 10807.51 | 300.0024 | 6 | 1 | 3.335187 | 0 | 2.933662 | 2.974747 | 12.33395 | 10.94767
2018-03-14 02:02 | 18042.79 | 300.0006 | 6 | 2 | 3.334173 | 0 | 2.975132 | 2.97471 | 12.48127 | 10.94741
2018-03-14 04:03 | 25273.85 | 300.0033 | 6 | 3 | 3.334153 | 0 | 2.973866 | 2.973627 | 12.47513 | 10.94182
2018-03-14 06:03 | 32503.71496 | 300.0006 | 6 | 4 | 3.335079 | 0 | 2.973427 | 2.973256 | 12.47358 | 10.94055
2018-03-14 08:04 | 39734.71 | 300.0029 | 6 | 5 | 3.335079 | 0 | 2.972757 | 2.97287 | 12.4721 | 10.93926
2018-03-14 10:04 | 46963.01 | 300.0038 | 6 | 6 | 3.334411 | 0 | 2.971678 | 2.971912 | 12.46736 | 10.9346
2018-03-14 12:05 | 54190.5645 | 300.0046 | 6 | 7 | 3.336087 | 0 | 2.971474 | 2.971236 | 12.46628 | 10.93111
2018-03-14 14:05 | 61418.37 | 300.0033 | 6 | 8 | 3.336425 | 0 | 2.971096 | 2.971198 | 12.46567 | 10.9313
2018-03-14 16:06 | 68646.80088 | 300.0032 | 6 | 9 | 3.331857 | 0 | 2.970639 | 2.971846 | 12.46843 | 10.9359
2018-03-14 18:06 | 75870.59 | 300.0005 | 6 | 10 | 3.332798 | 0 | 2.970943 | 2.970885 | 12.46248 | 10.93132
2018-03-14 20:06 | 83094.93 | 300.0024 | 6 | 11 | 3.333923 | 0 | 2.971054 | 2.971057 | 12.46349 | 10.9316
2018-03-14 22:07 | 90318.16 | 300.0038 | 6 | 12 | 3.333137 | 0 | 2.970241 | 2.970657 | 12.46069 | 10.9302
2018-03-15 00:07 | 97541 | 300.0049 | 6 | 13 | 3.333725 | 0 | 2.969643 | 2.96974 | 12.45836 | 10.92634
2018-03-15 02:08 | 104763.5 | 300.0016 | 6 | 14 | 3.33458 | 0 | 2.969703 | 2.969692 | 12.45855 | 10.92527
2018-03-15 04:08 | 111984.8 | 300.0039 | 6 | 15 | 3.334714 | 0 | 2.969046 | 2.969266 | 12.45611 | 10.92414
2018-03-15 06:08 | 119207.2 | 300.0014 | 6 | 16 | 3.334132 | 0 | 2.968396 | 2.968757 | 12.45432 | 10.92242
2018-03-15 08:09 | 126427.2 | 300.0023 | 6 | 17 | 3.334791 | 0 | 2.968124 | 2.968125 | 12.45242 | 10.91854
2018-03-15 10:09 | 133646.1 | 300.004 | 6 | 18 | 3.335723 | 0 | 2.967928 | 2.967979 | 12.45149 | 10.91784
2018-03-15 12:09 | 140865.5 | 300.0021 | 6 | 19 | 3.335222 | 0 | 2.967295 | 2.967658 | 12.4501 | 10.91737
2018-03-15 14:10 | 148084.9 | 300.0006 | 6 | 20 | 3.335655 | 0 | 2.967288 | 2.967446 | 12.44972 | 10.91602
2018-03-15 16:10 | 155301 | 300.0048 | 6 | 21 | 3.336026 | 0 | 2.966593 | 2.966715 | 12.44643 | 10.91234
2018-03-15 18:10 | 162518.8 | 300.0033 | 6 | 22 | 3.335962 | 0 | 2.966669 | 2.966933 | 12.44714 | 10.91451
2018-03-15 20:10 | 169735.1 | 300.0032 | 6 | 23 | 3.344197 | 0 | 2.966259 | 2.964548 | 12.44628 | 10.90003
2018-03-15 22:11 | 176955 | 300.0038 | 6 | 24 | 3.345067 | 0 | 2.962579 | 2.962692 | 12.43572 | 10.89041
2018-03-16 00:11 | 184176 | 300.004 | 6 | 25 | 3.345866 | 0 | 2.962373 | 2.962462 | 12.43603 | 10.89035
2018-03-16 02:11 | 191398.3 | 300.0037 | 6 | 26 | 3.343536 | 0 | 2.962636 | 2.963362 | 12.43788 | 10.89491
2018-03-16 04:12 | 198617.6 | 300.0038 | 6 | 27 | 3.344014 | 0 | 2.962506 | 2.962615 | 12.43522 | 10.89151
2018-03-16 06:12 | 205836.9 | 300.0029 | 6 | 28 | 3.3445 | 0 | 2.961895 | 2.962026 | 12.43321 | 10.88844
2018-03-16 08:12 | 213054.8 | 300.0024 | 6 | 29 | 3.344969 | 0 | 2.961783 | 2.961951 | 12.43251 | 10.88839
2018-03-16 10:13 | 220273.7 | 300.0014 | 6 | 30 | 3.343856 | 0 | 2.96119 | 2.961721 | 12.43068 | 10.88889
2018-03-16 12:13 | 227490.6 | 300.0039 | 6 | 31 | 3.338817 | 0 | 2.960684 | 2.962073 | 12.42795 | 10.8894
2018-03-16 14:13 | 234703.3 | 300.0032 | 6 | 32 | 3.339627 | 0 | 2.962858 | 2.96292 | 12.43359 | 10.89566
2018-03-16 16:13 | 241916.7 | 300.0023 | 6 | 33 | 3.339108 | 0 | 2.961993 | 2.962329 | 12.43104 | 10.89327
2018-03-16 18:14 | 249126.4 | 300.0041 | 6 | 34 | 3.342024 | 0 | 2.9603 | 2.959835 | 12.42346 | 10.8804
2018-03-16 20:14 | 256337.9 | 300.0008 | 6 | 35 | 3.342159 | 0 | 2.960141 | 2.960311 | 12.42495 | 10.88258
2018-03-16 22:14 | 263551.6 | 300.0021 | 6 | 36 | 3.342428 | 0 | 2.960483 | 2.960645 | 12.42654 | 10.88425
2018-03-17 00:14 | 270764.3 | 300.0037 | 6 | 37 | 3.342275 | 0 | 2.959397 | 2.959661 | 12.42225 | 10.8801
2018-03-17 02:14 | 277975.6 | 300.0008 | 6 | 38 | 3.342676 | 0 | 2.959081 | 2.959185 | 12.42104 | 10.87755
2018-03-17 04:15 | 285184.8 | 300.0041 | 6 | 39 | 3.343553 | 0 | 2.958749 | 2.958795 | 12.41951 | 10.87543
2018-03-17 06:15 | 292396.4 | 300.0023 | 6 | 40 | 3.342497 | 0 | 2.958719 | 2.959167 | 12.42034 | 10.8785
2018-03-17 08:15 | 299606 | 300.0006 | 6 | 41 | 3.342411 | 0 | 2.95858 | 2.958796 | 12.41887 | 10.87632
2018-03-17 10:15 | 306814.4 | 300.0031 | 6 | 42 | 3.34358 | 0 | 2.958368 | 2.958297 | 12.41768 | 10.87378
2018-03-17 12:15 | 314024.7 | 300.0031 | 6 | 43 | 3.343813 | 0 | 2.958029 | 2.95821 | 12.41739 | 10.87361
2018-03-17 14:15 | 321233.8 | 300.0021 | 6 | 44 | 3.343591 | 0 | 2.957237 | 2.957462 | 12.41428 | 10.87034
2018-03-17 16:16 | 328442.8 | 300.0022 | 6 | 45 | 3.344133 | 0 | 2.956847 | 2.956938 | 12.41283 | 10.8673
2018-03-17 18:16 | 335650.7 | 300.0023 | 6 | 46 | 3.343626 | 0 | 2.957099 | 2.957462 | 12.41329 | 10.87062
2018-03-17 20:16 | 342859 | 300.0023 | 6 | 47 | 3.343323 | 0 | 2.956948 | 2.957199 | 12.41295 | 10.86997
2018-03-17 22:16 | 350065.2 | 300.0005 | 6 | 48 | 3.343462 | 0 | 2.956453 | 2.956605 | 12.41043 | 10.8672
2018-03-18 00:16 | 357272.5 | 300.0032 | 6 | 49 | 3.344372 | 0 | 2.956658 | 2.956689 | 12.41118 | 10.86711
2018-03-18 02:16 | 364479.9 | 300.0039 | 6 | 50 | 3.34434 | 0 | 2.956239 | 2.956404 | 12.41026 | 10.86638
2018-03-18 02:50 | 366484.7 | 2004.6896 | 8 | 51 | 4.2 | 3.260048 | 1.815169 | 0 | 7.290126 | 0

## Channel_66_1
Date_Time | Test_Time(s) | Step_Time(s) | Step_Index | Cycle_Index | Voltage(V) | Current(A) | Charge_Capacity(Ah) | Discharge_Capacity(Ah) | Charge_Energy(Wh) | Discharge_Energy(Wh) | ACR(Ohm) | Internal Resistance(Ohm) | dV/dt(V/s) | dI/dt(A/s)
2018-03-13 21:03 | 120.0011 | 120.001 | 1 | 1 | 3.489665 | 0 | 0 | 0 | 0 | 0
2018-03-13 21:05 | 240.002 | 240.0019 | 1 | 1 | 3.489608 | 0 | 0 | 0 | 0 | 0
2018-03-13 21:07 | 360.0027 | 360.0026 | 1 | 1 | 3.489653 | 0 | 0 | 0 | 0 | 0
2018-03-13 21:09 | 480.002 | 480.0019 | 1 | 1 | 3.489791 | 0 | 0 | 0 | 0 | 0
2018-03-13 21:11 | 600.002 | 600.0019 | 1 | 1 | 3.489982 | 0 | 0 | 0 | 0 | 0
2018-03-13 21:13 | 720.002 | 720.0019 | 1 | 1 | 3.490196 | 0 | 0 | 0 | 0 | 0
2018-03-13 21:15 | 840.002 | 840.0019 | 1 | 1 | 3.490456 | 0 | 0 | 0 | 0 | 0
2018-03-13 21:17 | 960.002 | 960.0019 | 1 | 1 | 3.490706 | 0 | 0 | 0 | 0 | 0
2018-03-13 21:19 | 1080.0004 | 1080.0003 | 1 | 1 | 3.490985 | 0 | 0 | 0 | 0 | 0
2018-03-13 21:21 | 1200.002 | 1200.0019 | 1 | 1 | 3.491243 | 0 | 0 | 0 | 0 | 0
2018-03-13 21:23 | 1320.002 | 1320.0019 | 1 | 1 | 3.491527 | 0 | 0 | 0 | 0 | 0
2018-03-13 21:25 | 1440.0004 | 1440.0003 | 1 | 1 | 3.491792 | 0 | 0 | 0 | 0 | 0
2018-03-13 21:27 | 1560.0004 | 1560.0003 | 1 | 1 | 3.492094 | 0 | 0 | 0 | 0 | 0
2018-03-13 21:29 | 1680.0027 | 1680.0026 | 1 | 1 | 3.492352 | 0 | 0 | 0 | 0 | 0
2018-03-13 21:31 | 1800.0013 | 1800.0012 | 1 | 1 | 3.492635 | 0 | 0 | 0 | 0 | 0
2018-03-13 21:33 | 1920.0012 | 1920.0011 | 1 | 1 | 3.492923 | 0 | 0 | 0 | 0 | 0
2018-03-13 21:35 | 2040.0012 | 2040.0011 | 1 | 1 | 3.493186 | 0 | 0 | 0 | 0 | 0
2018-03-13 21:37 | 2160.0012 | 2160.0011 | 1 | 1 | 3.493448 | 0 | 0 | 0 | 0 | 0
2018-03-13 21:39 | 2280.0004 | 2280.0003 | 1 | 1 | 3.493719 | 0 | 0 | 0 | 0 | 0
2018-03-13 21:41 | 2400.0013 | 2400.0012 | 1 | 1 | 3.493968 | 0 | 0 | 0 | 0 | 0
2018-03-13 21:43 | 2520.0003 | 2520.0002 | 1 | 1 | 3.494234 | 0 | 0 | 0 | 0 | 0
2018-03-13 21:45 | 2640.001 | 2640.0009 | 1 | 1 | 3.494483 | 0 | 0 | 0 | 0 | 0
2018-03-13 21:47 | 2760.0003 | 2760.0002 | 1 | 1 | 3.494727 | 0 | 0 | 0 | 0 | 0
2018-03-13 21:49 | 2880.0019 | 2880.0018 | 1 | 1 | 3.494974 | 0 | 0 | 0 | 0 | 0
2018-03-13 21:51 | 3000.0013 | 3000.0012 | 1 | 1 | 3.495211 | 0 | 0 | 0 | 0 | 0
2018-03-13 21:53 | 3120.0011 | 3120.001 | 1 | 1 | 3.495448 | 0 | 0 | 0 | 0 | 0
2018-03-13 21:55 | 3240.0011 | 3240.001 | 1 | 1 | 3.495658 | 0 | 0 | 0 | 0 | 0
2018-03-13 21:57 | 3360.0011 | 3360.001 | 1 | 1 | 3.495887 | 0 | 0 | 0 | 0 | 0
2018-03-13 21:59 | 3480.0008 | 3480.0007 | 1 | 1 | 3.49612 | 0 | 0 | 0 | 0 | 0
2018-03-13 22:01 | 3600.0002 | 3600.0001 | 1 | 1 | 3.496352 | 0 | 0 | 0 | 0 | 0
2018-03-13 22:01 | 3600.0026 | 3600.0025 | 1 | 1 | 3.496353 | 0 | 0 | 0 | 0 | 0
2018-03-13 22:03 | 3720.085916 | 120.0002 | 2 | 1 | 3.997087 | 4.889957 | 0.1623064 | 0 | 0.63746 | 0
2018-03-13 22:05 | 3840.086916 | 240.0012 | 2 | 1 | 4.034865 | 4.890013 | 0.325284 | 0 | 1.291933 | 0
2018-03-13 22:07 | 3960.085916 | 360.0002 | 2 | 1 | 4.068807 | 4.88995 | 0.4882683 | 0 | 1.952414 | 0
2018-03-13 22:09 | 4080.085916 | 480.0002 | 2 | 1 | 4.097308 | 4.889969 | 0.6512513 | 0 | 2.617942 | 0
2018-03-13 22:11 | 4200.085816 | 600.0001 | 2 | 1 | 4.12183 | 4.889963 | 0.8142303 | 0 | 3.287765 | 0
2018-03-13 22:13 | 4320.086416 | 720.0007 | 2 | 1 | 4.145094 | 4.889973 | 0.9772189 | 0 | 3.961456 | 0
2018-03-13 22:15 | 4440.085916 | 840.0002 | 2 | 1 | 4.170474 | 4.889933 | 1.140204 | 0 | 4.639083 | 0
2018-03-13 22:17 | 4560.085916 | 960.0002 | 2 | 1 | 4.198283 | 4.889956 | 1.303181 | 0 | 5.321003 | 0
2018-03-13 22:19 | 4680.088316 | 1080.0026 | 2 | 1 | 4.200409 | 4.415207 | 1.458555 | 0 | 5.973622 | 0
2018-03-13 22:21 | 4800.086016 | 1200.0003 | 2 | 1 | 4.200389 | 3.935877 | 1.597673 | 0 | 6.557973 | 0
2018-03-13 22:23 | 4920.086016 | 1320.0003 | 2 | 1 | 4.200402 | 3.475115 | 1.721101 | 0 | 7.076419 | 0
2018-03-13 22:24 | 4978.328916 | 1378.2432 | 2 | 1 | 4.200382 | 3.259987 | 1.775572 | 0 | 7.305217 | 0
2018-03-13 22:26 | 5098.345148 | 120.001 | 3 | 1 | 4.227527 | 3.259914 | 1.883788 | 4.18e-10 | 7.76112 | 1.702e-09
2018-03-13 22:28 | 5218.344348 | 240.0002 | 3 | 1 | 4.259335 | 3.260006 | 1.992446 | 4.18e-10 | 8.222179 | 1.702e-09
2018-03-13 22:30 | 5338.344348 | 360.0002 | 3 | 1 | 4.293715 | 3.259947 | 2.101101 | 4.18e-10 | 8.686825 | 1.702e-09
2018-03-13 22:32 | 5458.345148 | 480.001 | 3 | 1 | 4.330409 | 3.260021 | 2.209754 | 4.18e-10 | 9.155321 | 1.702e-09
2018-03-13 22:34 | 5578.345148 | 600.001 | 3 | 1 | 4.369126 | 3.259962 | 2.318412 | 4.18e-10 | 9.62794 | 1.702e-09
2018-03-13 22:36 | 5698.344348 | 720.0002 | 3 | 1 | 4.400407 | 3.096424 | 2.426413 | 4.18e-10 | 10.10186 | 1.702e-09
2018-03-13 22:38 | 5818.344148 | 840 | 3 | 1 | 4.40038 | 2.581259 | 2.520626 | 4.18e-10 | 10.51644 | 1.702e-09
2018-03-13 22:40 | 5938.346048 | 960.0019 | 3 | 1 | 4.400381 | 2.170958 | 2.599606 | 4.18e-10 | 10.86398 | 1.702e-09
2018-03-13 22:42 | 6058.346048 | 1080.0019 | 3 | 1 | 4.40039 | 1.835501 | 2.666191 | 4.18e-10 | 11.15698 | 1.702e-09
2018-03-13 22:44 | 6178.345248 | 1200.0011 | 3 | 1 | 4.400365 | 1.560087 | 2.722622 | 4.18e-10 | 11.4053 | 1.702e-09
2018-03-13 22:46 | 6298.346048 | 1320.0019 | 3 | 1 | 4.400376 | 1.334606 | 2.770738 | 4.18e-10 | 11.61703 | 1.702e-09
2018-03-13 22:48 | 6418.344248 | 1440.0001 | 3 | 1 | 4.400344 | 1.148371 | 2.812009 | 4.18e-10 | 11.79863 | 1.702e-09
2018-03-13 22:50 | 6538.344248 | 1560.0001 | 3 | 1 | 4.40035 | 0.9941463 | 2.847639 | 4.18e-10 | 11.95542 | 1.702e-09
2018-03-13 22:52 | 6658.345248 | 1680.0011 | 3 | 1 | 4.400352 | 0.8661156 | 2.878572 | 4.18e-10 | 12.09154 | 1.702e-09
2018-03-13 22:54 | 6778.346048 | 1800.0019 | 3 | 1 | 4.400343 | 0.7584476 | 2.905591 | 4.18e-10 | 12.21043 | 1.702e-09
2018-03-13 22:56 | 6898.346048 | 1920.0019 | 3 | 1 | 4.400345 | 0.6678143 | 2.92932 | 4.18e-10 | 12.31485 | 1.702e-09
2018-03-13 22:57 | 6922.047348 | 1943.7032 | 3 | 1 | 4.400355 | 0.6519985 | 2.933662 | 4.18e-10 | 12.33395 | 1.702e-09
2018-03-13 22:59 | 7042.094556 | 120.0016 | 4 | 1 | 4.351017 | 0 | 2.933662 | 4.18e-10 | 12.33395 | 1.702e-09
2018-03-13 23:01 | 7162.092956 | 240 | 4 | 1 | 4.347349 | 0 | 2.933662 | 4.18e-10 | 12.33395 | 1.702e-09
2018-03-13 23:02 | 7222.095056 | 300.0021 | 4 | 1 | 4.346243 | 0 | 2.933662 | 4.18e-10 | 12.33395 | 1.702e-09
2018-03-13 23:04 | 7342.182076 | 120.001 | 5 | 1 | 4.092617 | -3.260048 | 2.933662 | 0.1086558 | 12.33395 | 0.4481598
2018-03-13 23:06 | 7462.181476 | 240.0004 | 5 | 1 | 4.04898 | -3.260097 | 2.933662 | 0.2173168 | 12.33395 | 0.8904714
2018-03-13 23:08 | 7582.181276 | 360.0002 | 5 | 1 | 4.006612 | -3.260048 | 2.933662 | 0.3259739 | 12.33395 | 1.328115
2018-03-13 23:10 | 7702.181376 | 480.0003 | 5 | 1 | 3.964915 | -3.260086 | 2.933662 | 0.4346336 | 12.33395 | 1.761201
2018-03-13 23:12 | 7822.183876 | 600.0028 | 5 | 1 | 3.924128 | -3.260059 | 2.933662 | 0.5432913 | 12.33395 | 2.189792
2018-03-13 23:14 | 7942.181376 | 720.0003 | 5 | 1 | 3.884763 | -3.260061 | 2.933662 | 0.6519465 | 12.33395 | 2.614016
2018-03-13 23:16 | 8062.181276 | 840.0002 | 5 | 1 | 3.847301 | -3.260086 | 2.933662 | 0.7606038 | 12.33395 | 3.034069
2018-03-13 23:18 | 8182.183676 | 960.0026 | 5 | 1 | 3.812046 | -3.26004 | 2.933662 | 0.8692634 | 12.33395 | 3.450182
2018-03-13 23:20 | 8302.181276 | 1080.0002 | 5 | 1 | 3.778855 | -3.260027 | 2.933662 | 0.9779195 | 12.33395 | 3.862561
2018-03-13 23:22 | 8422.182076 | 1200.001 | 5 | 1 | 3.747694 | -3.260046 | 2.933662 | 1.086575 | 12.33395 | 4.271446
2018-03-13 23:24 | 8542.182076 | 1320.001 | 5 | 1 | 3.71818 | -3.260046 | 2.933662 | 1.195234 | 12.33395 | 4.677051
2018-03-13 23:26 | 8662.182076 | 1440.001 | 5 | 1 | 3.690164 | -3.260061 | 2.933662 | 1.303891 | 12.33395 | 5.07952
2018-03-13 23:28 | 8782.182976 | 1560.0019 | 5 | 1 | 3.663711 | -3.260051 | 2.933662 | 1.412548 | 12.33395 | 5.47903
2018-03-13 23:30 | 8902.182976 | 1680.0019 | 5 | 1 | 3.639176 | -3.260072 | 2.933662 | 1.521208 | 12.33395 | 5.875779
2018-03-13 23:32 | 9022.182176 | 1800.0011 | 5 | 1 | 3.616594 | -3.260009 | 2.933662 | 1.629864 | 12.33395 | 6.269951
2018-03-13 23:34 | 9142.181376 | 1920.0003 | 5 | 1 | 3.596077 | -3.260019 | 2.933662 | 1.738517 | 12.33395 | 6.661775
2018-03-13 23:36 | 9262.182276 | 2040.0012 | 5 | 1 | 3.577456 | -3.260015 | 2.933662 | 1.847178 | 12.33395 | 7.051502
2018-03-13 23:38 | 9382.182976 | 2160.0019 | 5 | 1 | 3.560479 | -3.260063 | 2.933662 | 1.955836 | 12.33395 | 7.439287
2018-03-13 23:40 | 9502.182276 | 2280.0012 | 5 | 1 | 3.544563 | -3.260032 | 2.933662 | 2.064493 | 12.33395 | 7.825289
2018-03-13 23:42 | 9622.181176 | 2400.0001 | 5 | 1 | 3.529052 | -3.260027 | 2.933662 | 2.173147 | 12.33395 | 8.209575
2018-03-13 23:44 | 9742.182276 | 2520.0012 | 5 | 1 | 3.513338 | -3.259971 | 2.933662 | 2.281808 | 12.33395 | 8.592199
2018-03-13 23:46 | 9862.181376 | 2640.0003 | 5 | 1 | 3.496242 | -3.260074 | 2.933662 | 2.390464 | 12.33395 | 8.973036
2018-03-13 23:48 | 9982.181176 | 2760.0001 | 5 | 1 | 3.474703 | -3.260025 | 2.933662 | 2.499114 | 12.33395 | 9.351797
2018-03-13 23:50 | 10102.18 | 2880.0011 | 5 | 1 | 3.444673 | -3.260027 | 2.933662 | 2.607777 | 12.33395 | 9.727825
2018-03-13 23:52 | 10222.18 | 3000.002 | 5 | 1 | 3.402097 | -3.260019 | 2.933662 | 2.716433 | 12.33395 | 10.09995
2018-03-13 23:54 | 10342.18 | 3120.0011 | 5 | 1 | 3.331427 | -3.26003 | 2.933662 | 2.825093 | 12.33395 | 10.46616
2018-03-13 23:56 | 10462.18 | 3240.0019 | 5 | 1 | 3.165272 | -3.260056 | 2.933662 | 2.933748 | 12.33395 | 10.82083
2018-03-13 23:57 | 10507.46 | 3285.2808 | 5 | 1 | 2.999971 | -3.260016 | 2.933662 | 2.974747 | 12.33395 | 10.94767
2018-03-13 23:59 | 10627.51 | 120.0001 | 6 | 1 | 3.319967 | 0 | 2.933662 | 2.974747 | 12.33395 | 10.94767
2018-03-14 00:01 | 10747.51 | 240.0001 | 6 | 1 | 3.331743 | 0 | 2.933662 | 2.974747 | 12.33395 | 10.94767
2018-03-14 00:02 | 10807.51 | 300.0024 | 6 | 1 | 3.335187 | 0 | 2.933662 | 2.974747 | 12.33395 | 10.94767
2018-03-14 00:02 | 10807.52 | 0.0024 | 7 | 2 | 3.33524 | 0 | 0 | 0 | 0 | 0
2018-03-14 00:04 | 10927.61 | 120.0003 | 2 | 2 | 3.976791 | 4.889971 | 0.1622942 | 1.007e-09 | 0.6257157 | 3.358e-09
2018-03-14 00:06 | 11047.61 | 240.001 | 2 | 2 | 4.019549 | 4.889942 | 0.3252767 | 1.007e-09 | 1.277589 | 3.358e-09
2018-03-14 00:08 | 11167.61 | 360.001 | 2 | 2 | 4.05541 | 4.889936 | 0.4882602 | 1.007e-09 | 1.935739 | 3.358e-09
2018-03-14 00:10 | 11287.61 | 480.0027 | 2 | 2 | 4.084822 | 4.889923 | 0.6512506 | 1.007e-09 | 2.599191 | 3.358e-09
2018-03-14 00:12 | 11407.61 | 600.0002 | 2 | 2 | 4.110313 | 4.889927 | 0.8142274 | 1.007e-09 | 3.26705 | 3.358e-09
2018-03-14 00:14 | 11527.61 | 720.001 | 2 | 2 | 4.133693 | 4.889925 | 0.9772092 | 1.007e-09 | 3.938861 | 3.358e-09
2018-03-14 00:16 | 11647.61 | 840.0002 | 2 | 2 | 4.15907 | 4.889891 | 1.140192 | 1.007e-09 | 4.614611 | 3.358e-09
2018-03-14 00:18 | 11767.61 | 960.0018 | 2 | 2 | 4.187191 | 4.889978 | 1.303178 | 1.007e-09 | 5.294736 | 3.358e-09
2018-03-14 00:20 | 11887.61 | 1080.0019 | 2 | 2 | 4.200393 | 4.578032 | 1.463106 | 1.007e-09 | 5.966026 | 3.358e-09
2018-03-14 00:22 | 12007.61 | 1200.0003 | 2 | 2 | 4.200396 | 4.07902 | 1.607318 | 1.007e-09 | 6.571773 | 3.358e-09
2018-03-14 00:24 | 12127.61 | 1320.0003 | 2 | 2 | 4.200399 | 3.599796 | 1.735212 | 1.007e-09 | 7.108978 | 3.358e-09
2018-03-14 00:25 | 12217.41 | 1409.796 | 2 | 2 | 4.200407 | 3.259996 | 1.820715 | 1.007e-09 | 7.468122 | 3.358e-09
2018-03-14 00:27 | 12337.42 | 120.0018 | 3 | 2 | 4.227977 | 3.259993 | 1.928932 | 1.007e-09 | 7.924056 | 3.358e-09
2018-03-14 00:29 | 12457.42 | 240.0003 | 3 | 2 | 4.26004 | 3.260004 | 2.03759 | 1.007e-09 | 8.38518 | 3.358e-09
2018-03-14 00:31 | 12577.42 | 360.001 | 3 | 2 | 4.29473 | 3.259954 | 2.146244 | 1.007e-09 | 8.849912 | 3.358e-09
2018-03-14 00:33 | 12697.42 | 480.0001 | 3 | 2 | 4.331644 | 3.260002 | 2.254892 | 1.007e-09 | 9.318512 | 3.358e-09
2018-03-14 00:35 | 12817.42 | 600.0009 | 3 | 2 | 4.370557 | 3.260056 | 2.36354 | 1.007e-09 | 9.791235 | 3.358e-09
2018-03-14 00:37 | 12937.42 | 720.001 | 3 | 2 | 4.400412 | 3.074181 | 2.471337 | 1.007e-09 | 10.26438 | 3.358e-09
2018-03-14 00:39 | 13057.42 | 840.0011 | 3 | 2 | 4.400394 | 2.566254 | 2.564945 | 1.007e-09 | 10.67629 | 3.358e-09
2018-03-14 00:41 | 13177.42 | 960.0018 | 3 | 2 | 4.400405 | 2.158737 | 2.643457 | 1.007e-09 | 11.02177 | 3.358e-09
2018-03-14 00:43 | 13297.42 | 1080.0001 | 3 | 2 | 4.400363 | 1.824486 | 2.70965 | 1.007e-09 | 11.31305 | 3.358e-09
2018-03-14 00:45 | 13417.42 | 1200.0002 | 3 | 2 | 4.400357 | 1.551395 | 2.765766 | 1.007e-09 | 11.55998 | 3.358e-09
2018-03-14 00:47 | 13537.42 | 1320.0002 | 3 | 2 | 4.400371 | 1.327715 | 2.813627 | 1.007e-09 | 11.77058 | 3.358e-09
2018-03-14 00:49 | 13657.42 | 1440.001 | 3 | 2 | 4.400352 | 1.142368 | 2.854693 | 1.007e-09 | 11.95129 | 3.358e-09
2018-03-14 00:51 | 13777.42 | 1560.0018 | 3 | 2 | 4.40034 | 0.9891052 | 2.890149 | 1.007e-09 | 12.10731 | 3.358e-09
2018-03-14 00:53 | 13897.43 | 1680.0026 | 3 | 2 | 4.400339 | 0.8622112 | 2.920949 | 1.007e-09 | 12.24284 | 3.358e-09
2018-03-14 00:55 | 14017.42 | 1800.001 | 3 | 2 | 4.400334 | 0.7552452 | 2.947854 | 1.007e-09 | 12.36123 | 3.358e-09
2018-03-14 00:57 | 14137.42 | 1920.0001 | 3 | 2 | 4.400333 | 0.6652756 | 2.971486 | 1.007e-09 | 12.46522 | 3.358e-09
2018-03-14 00:57 | 14157.34 | 1939.9209 | 3 | 2 | 4.400347 | 0.6519928 | 2.975132 | 1.007e-09 | 12.48127 | 3.358e-09
2018-03-14 00:59 | 14277.39 | 119.9999 | 4 | 2 | 4.351042 | 0 | 2.975132 | 1.007e-09 | 12.48127 | 3.358e-09
2018-03-14 01:01 | 14397.39 | 239.9999 | 4 | 2 | 4.347373 | 0 | 2.975132 | 1.007e-09 | 12.48127 | 3.358e-09
2018-03-14 01:02 | 14457.39 | 300.0021 | 4 | 2 | 4.346262 | 0 | 2.975132 | 1.007e-09 | 12.48127 | 3.358e-09
2018-03-14 01:04 | 14577.48 | 120.0018 | 5 | 2 | 4.092969 | -3.259979 | 2.975132 | 0.1086563 | 12.48127 | 0.4482048
2018-03-14 01:06 | 14697.48 | 240.0002 | 5 | 2 | 4.049255 | -3.259962 | 2.975132 | 0.2173056 | 12.48127 | 0.8905024
2018-03-14 01:08 | 14817.48 | 360.0002 | 5 | 2 | 4.006873 | -3.259979 | 2.975132 | 0.325963 | 12.48127 | 1.328176
2018-03-14 01:10 | 14937.48 | 480.001 | 5 | 2 | 3.96507 | -3.259948 | 2.975132 | 0.4346266 | 12.48127 | 1.7613
2018-03-14 01:12 | 15057.48 | 600.0002 | 5 | 2 | 3.924147 | -3.259939 | 2.975132 | 0.5432816 | 12.48127 | 2.18989
2018-03-14 01:14 | 15177.48 | 720.001 | 5 | 2 | 3.884737 | -3.259916 | 2.975132 | 0.6519324 | 12.48127 | 2.614094
2018-03-14 01:16 | 15297.48 | 840.001 | 5 | 2 | 3.847211 | -3.259962 | 2.975132 | 0.7605922 | 12.48127 | 3.034151
2018-03-14 01:18 | 15417.48 | 960.0002 | 5 | 2 | 3.811896 | -3.259937 | 2.975132 | 0.8692503 | 12.48127 | 3.450243
2018-03-14 01:20 | 15537.48 | 1080.0002 | 5 | 2 | 3.778748 | -3.259995 | 2.975132 | 0.9779088 | 12.48127 | 3.862619
2018-03-14 01:22 | 15657.48 | 1200.0002 | 5 | 2 | 3.747564 | -3.25992 | 2.975132 | 1.08656 | 12.48127 | 4.271473
2018-03-14 01:24 | 15777.48 | 1320.001 | 5 | 2 | 3.718076 | -3.259958 | 2.975132 | 1.195216 | 12.48127 | 4.677049
2018-03-14 01:26 | 15897.48 | 1440.001 | 5 | 2 | 3.690083 | -3.259918 | 2.975132 | 1.303876 | 12.48127 | 5.079522
2018-03-14 01:28 | 16017.48 | 1560.0009 | 5 | 2 | 3.663581 | -3.25995 | 2.975132 | 1.412529 | 12.48127 | 5.479006
2018-03-14 01:30 | 16137.48 | 1680.0002 | 5 | 2 | 3.638993 | -3.259974 | 2.975132 | 1.521185 | 12.48127 | 5.875724
2018-03-14 01:32 | 16257.48 | 1800.001 | 5 | 2 | 3.616455 | -3.259964 | 2.975132 | 1.629842 | 12.48127 | 6.269882
2018-03-14 01:34 | 16377.48 | 1920.001 | 5 | 2 | 3.595967 | -3.259966 | 2.975132 | 1.738499 | 12.48127 | 6.661705
2018-03-14 01:36 | 16497.48 | 2040.0009 | 5 | 2 | 3.577364 | -3.260011 | 2.975132 | 1.847154 | 12.48127 | 7.051396
2018-03-14 01:38 | 16617.48 | 2160.001 | 5 | 2 | 3.560393 | -3.259969 | 2.975132 | 1.955811 | 12.48127 | 7.439169
2018-03-14 01:40 | 16737.48 | 2280.0026 | 5 | 2 | 3.544552 | -3.259955 | 2.975132 | 2.064467 | 12.48127 | 7.825158
2018-03-14 01:42 | 16857.48 | 2400.001 | 5 | 2 | 3.529034 | -3.260034 | 2.975132 | 2.173116 | 12.48127 | 8.209427
2018-03-14 01:44 | 16977.48 | 2520.0018 | 5 | 2 | 3.513308 | -3.260016 | 2.975132 | 2.281775 | 12.48127 | 8.592038
2018-03-14 01:46 | 17097.48 | 2640.001 | 5 | 2 | 3.496219 | -3.260051 | 2.975132 | 2.39043 | 12.48127 | 8.972871
2018-03-14 01:48 | 17217.48 | 2760.0011 | 5 | 2 | 3.474631 | -3.260046 | 2.975132 | 2.499093 | 12.48127 | 9.351669
2018-03-14 01:50 | 17337.48 | 2880.0018 | 5 | 2 | 3.444558 | -3.260048 | 2.975132 | 2.607748 | 12.48127 | 9.727657
2018-03-14 01:52 | 17457.48 | 3000.0002 | 5 | 2 | 3.401986 | -3.260084 | 2.975132 | 2.716401 | 12.48127 | 10.09976
2018-03-14 01:54 | 17577.48 | 3120.0027 | 5 | 2 | 3.331041 | -3.26004 | 2.975132 | 2.825061 | 12.48127 | 10.46595
2018-03-14 01:56 | 17697.48 | 3240.0002 | 5 | 2 | 3.165204 | -3.260084 | 2.975132 | 2.933715 | 12.48127 | 10.82058
2018-03-14 01:57 | 17742.75 | 3285.2704 | 5 | 2 | 2.999983 | -3.260009 | 2.975132 | 2.97471 | 12.48127 | 10.94741
2018-03-14 01:59 | 17862.79 | 120.0008 | 6 | 2 | 3.319095 | 0 | 2.975132 | 2.97471 | 12.48127 | 10.94741
2018-03-14 02:01 | 17982.79 | 240.0001 | 6 | 2 | 3.330697 | 0 | 2.975132 | 2.97471 | 12.48127 | 10.94741
2018-03-14 02:02 | 18042.79 | 300.0006 | 6 | 2 | 3.334173 | 0 | 2.975132 | 2.97471 | 12.48127 | 10.94741
2018-03-14 02:02 | 18042.8 | 0.0024 | 7 | 3 | 3.334107 | 0 | 0 | 0 | 0 | 0
2018-03-14 02:04 | 18162.89 | 120.002 | 2 | 3 | 3.976427 | 4.889929 | 0.1623081 | 5.37e-10 | 0.625653 | 1.789e-09
2018-03-14 02:06 | 18282.89 | 240.0012 | 2 | 3 | 4.019319 | 4.889914 | 0.325282 | 5.37e-10 | 1.27745 | 1.789e-09
2018-03-14 02:08 | 18402.89 | 360.0019 | 2 | 3 | 4.055118 | 4.889885 | 0.4882644 | 5.37e-10 | 1.935552 | 1.789e-09
2018-03-14 02:10 | 18522.89 | 480.0019 | 2 | 3 | 4.084532 | 4.889936 | 0.6512507 | 5.37e-10 | 2.59894 | 1.789e-09
2018-03-14 02:12 | 18642.89 | 600.002 | 2 | 3 | 4.109925 | 4.889889 | 0.8142292 | 5.37e-10 | 3.26675 | 1.789e-09
2018-03-14 02:14 | 18762.89 | 720.0003 | 2 | 3 | 4.133347 | 4.889936 | 0.977213 | 5.37e-10 | 3.938505 | 1.789e-09
2018-03-14 02:16 | 18882.89 | 840.002 | 2 | 3 | 4.158774 | 4.889904 | 1.140199 | 5.37e-10 | 4.614215 | 1.789e-09
2018-03-14 02:18 | 19002.89 | 960.0021 | 2 | 3 | 4.186855 | 4.889889 | 1.303182 | 5.37e-10 | 5.294278 | 1.789e-09
2018-03-14 02:20 | 19122.89 | 1080.0012 | 2 | 3 | 4.20039 | 4.584763 | 1.463229 | 5.37e-10 | 5.966043 | 1.789e-09
2018-03-14 02:22 | 19242.89 | 1200.0012 | 2 | 3 | 4.200394 | 4.083109 | 1.607644 | 5.37e-10 | 6.572641 | 1.789e-09
2018-03-14 02:24 | 19362.89 | 1320.0004 | 2 | 3 | 4.200387 | 3.602222 | 1.735649 | 5.37e-10 | 7.110313 | 1.789e-09
2018-03-14 02:26 | 19452.9 | 1410.0121 | 2 | 3 | 4.200398 | 3.259983 | 1.821394 | 5.37e-10 | 7.470477 | 1.789e-09
2018-03-14 02:28 | 19572.92 | 120.0011 | 3 | 3 | 4.22797 | 3.259893 | 1.929612 | 8.31e-10 | 7.926415 | 2.985e-09
2018-03-14 02:30 | 19692.92 | 240.0012 | 3 | 3 | 4.260113 | 3.259945 | 2.038273 | 8.31e-10 | 8.387549 | 2.985e-09
2018-03-14 02:32 | 19812.92 | 360.0011 | 3 | 3 | 4.29482 | 3.259933 | 2.146924 | 8.31e-10 | 8.852281 | 2.985e-09
2018-03-14 02:34 | 19932.92 | 480.0027 | 3 | 3 | 4.331842 | 3.259933 | 2.255585 | 8.31e-10 | 9.320952 | 2.985e-09
2018-03-14 02:36 | 20052.92 | 600.0019 | 3 | 3 | 4.370829 | 3.259939 | 2.364236 | 8.31e-10 | 9.79371 | 2.985e-09
2018-03-14 02:38 | 20172.92 | 720.0011 | 3 | 3 | 4.400401 | 3.06937 | 2.471981 | 8.31e-10 | 10.26665 | 2.985e-09
2018-03-14 02:40 | 20292.92 | 840.0019 | 3 | 3 | 4.400363 | 2.560284 | 2.565433 | 8.31e-10 | 10.67788 | 2.985e-09
2018-03-14 02:42 | 20412.92 | 960.0003 | 3 | 3 | 4.400353 | 2.152334 | 2.643761 | 8.31e-10 | 11.02255 | 2.985e-09
2018-03-14 02:44 | 20532.92 | 1080.0004 | 3 | 3 | 4.400396 | 1.820374 | 2.709792 | 8.31e-10 | 11.31311 | 2.985e-09
2018-03-14 02:46 | 20652.92 | 1200.0003 | 3 | 3 | 4.400371 | 1.547155 | 2.765756 | 8.31e-10 | 11.55937 | 2.985e-09
2018-03-14 02:48 | 20772.92 | 1320.0011 | 3 | 3 | 4.400375 | 1.323685 | 2.813477 | 8.31e-10 | 11.76936 | 2.985e-09
2018-03-14 02:50 | 20892.92 | 1440.0019 | 3 | 3 | 4.400352 | 1.138895 | 2.85442 | 8.31e-10 | 11.94953 | 2.985e-09
2018-03-14 02:52 | 21012.92 | 1560.0003 | 3 | 3 | 4.400355 | 0.9863396 | 2.889758 | 8.31e-10 | 12.10503 | 2.985e-09
2018-03-14 02:54 | 21132.92 | 1680.0011 | 3 | 3 | 4.400358 | 0.8596344 | 2.920452 | 8.31e-10 | 12.24009 | 2.985e-09
2018-03-14 02:56 | 21252.92 | 1800.0019 | 3 | 3 | 4.400336 | 0.7523937 | 2.947269 | 8.31e-10 | 12.3581 | 2.985e-09
2018-03-14 02:58 | 21372.92 | 1920.0003 | 3 | 3 | 4.400359 | 0.6634064 | 2.970823 | 8.31e-10 | 12.46174 | 2.985e-09
2018-03-14 02:58 | 21389.58 | 1936.6624 | 3 | 3 | 4.400351 | 0.6519966 | 2.973866 | 8.31e-10 | 12.47513 | 2.985e-09
2018-03-14 03:00 | 21509.63 | 120.0002 | 4 | 3 | 4.350963 | 0 | 2.973866 | 8.31e-10 | 12.47513 | 2.985e-09
2018-03-14 03:02 | 21629.63 | 240.0011 | 4 | 3 | 4.347299 | 0 | 2.973866 | 8.31e-10 | 12.47513 | 2.985e-09
2018-03-14 03:03 | 21689.64 | 300.0048 | 4 | 3 | 4.346181 | 0 | 2.973866 | 8.31e-10 | 12.47513 | 2.985e-09
2018-03-14 03:05 | 21809.72358 | 120.0011 | 5 | 3 | 4.092268 | -3.260019 | 2.973866 | 0.1086585 | 12.47513 | 0.4481486
2018-03-14 03:07 | 21929.72278 | 240.0003 | 5 | 3 | 4.048462 | -3.260009 | 2.973866 | 0.217316 | 12.47513 | 0.8903965
2018-03-14 03:09 | 22049.72448 | 360.002 | 5 | 3 | 4.006045 | -3.260013 | 2.973866 | 0.3259713 | 12.47513 | 1.327973
2018-03-14 03:11 | 22169.72358 | 480.0011 | 5 | 3 | 3.964231 | -3.25999 | 2.973866 | 0.4346276 | 12.47513 | 1.760976
2018-03-14 03:13 | 22289.72258 | 600.0001 | 5 | 3 | 3.923361 | -3.259939 | 2.973866 | 0.5432788 | 12.47513 | 2.189464
2018-03-14 03:15 | 22409.72438 | 720.0019 | 5 | 3 | 3.883955 | -3.260044 | 2.973866 | 0.6519397 | 12.47513 | 2.613623
2018-03-14 03:17 | 22529.72278 | 840.0003 | 5 | 3 | 3.846473 | -3.259945 | 2.973866 | 0.760594 | 12.47513 | 3.033576
2018-03-14 03:19 | 22649.72428 | 960.0018 | 5 | 3 | 3.811203 | -3.259973 | 2.973866 | 0.8692459 | 12.47513 | 3.449567
2018-03-14 03:21 | 22769.72318 | 1080.0007 | 5 | 3 | 3.777983 | -3.260011 | 2.973866 | 0.9778929 | 12.47513 | 3.86182
2018-03-14 03:23 | 22889.72428 | 1200.0018 | 5 | 3 | 3.746806 | -3.259985 | 2.973866 | 1.086552 | 12.47513 | 4.270623
2018-03-14 03:25 | 23009.72428 | 1320.0018 | 5 | 3 | 3.717215 | -3.259979 | 2.973866 | 1.195208 | 12.47513 | 4.67611
2018-03-14 03:27 | 23129.72258 | 1440.0001 | 5 | 3 | 3.689184 | -3.259994 | 2.973866 | 1.303853 | 12.47513 | 5.078433
2018-03-14 03:29 | 23249.72348 | 1560.001 | 5 | 3 | 3.662749 | -3.259973 | 2.973866 | 1.41252 | 12.47513 | 5.477873
2018-03-14 03:31 | 23369.72338 | 1680.0009 | 5 | 3 | 3.63822 | -3.25996 | 2.973866 | 1.521181 | 12.47513 | 5.874519
2018-03-14 03:33 | 23489.72268 | 1800.0002 | 5 | 3 | 3.615745 | -3.259941 | 2.973866 | 1.62983 | 12.47513 | 6.26857
2018-03-14 03:35 | 23609.72348 | 1920.001 | 5 | 3 | 3.595308 | -3.259937 | 2.973866 | 1.738497 | 12.47513 | 6.660352
2018-03-14 03:37 | 23729.72428 | 2040.0018 | 5 | 3 | 3.576755 | -3.259974 | 2.973866 | 1.847155 | 12.47513 | 7.049989
2018-03-14 03:39 | 23849.72348 | 2160.001 | 5 | 3 | 3.55986 | -3.259953 | 2.973866 | 1.955809 | 12.47513 | 7.437686
2018-03-14 03:41 | 23969.72348 | 2280.001 | 5 | 3 | 3.54398 | -3.25996 | 2.973866 | 2.064467 | 12.47513 | 7.823627
2018-03-14 03:43 | 24089.72508 | 2400.0026 | 5 | 3 | 3.528593 | -3.259953 | 2.973866 | 2.173124 | 12.47513 | 8.207869
2018-03-14 03:45 | 24209.72428 | 2520.0018 | 5 | 3 | 3.512891 | -3.25999 | 2.973866 | 2.281775 | 12.47513 | 8.590407
2018-03-14 03:47 | 24329.72268 | 2640.0002 | 5 | 3 | 3.495817 | -3.259948 | 2.973866 | 2.390433 | 12.47513 | 8.971203
2018-03-14 03:49 | 24449.72348 | 2760.001 | 5 | 3 | 3.474238 | -3.259985 | 2.973866 | 2.499086 | 12.47513 | 9.349927
2018-03-14 03:51 | 24569.72428 | 2880.0018 | 5 | 3 | 3.444024 | -3.259941 | 2.973866 | 2.60775 | 12.47513 | 9.725895
2018-03-14 03:53 | 24689.72348 | 3000.001 | 5 | 3 | 3.401216 | -3.259966 | 2.973866 | 2.716398 | 12.47513 | 10.09791
2018-03-14 03:55 | 24809.72268 | 3120.0002 | 5 | 3 | 3.329805 | -3.259924 | 2.973866 | 2.825052 | 12.47513 | 10.46398
2018-03-14 03:57 | 24929.72288 | 3240.0004 | 5 | 3 | 3.162029 | -3.259912 | 2.973866 | 2.933716 | 12.47513 | 10.81843
2018-03-14 03:58 | 24973.80238 | 3284.0799 | 5 | 3 | 2.999946 | -3.259969 | 2.973866 | 2.973627 | 12.47513 | 10.94182
2018-03-14 04:00 | 25093.85 | 120.0011 | 6 | 3 | 3.319146 | 0 | 2.973866 | 2.973627 | 12.47513 | 10.94182
2018-03-14 04:02 | 25213.85 | 240.0002 | 6 | 3 | 3.330674 | 0 | 2.973866 | 2.973627 | 12.47513 | 10.94182
2018-03-14 04:03 | 25273.85 | 300.0033 | 6 | 3 | 3.334153 | 0 | 2.973866 | 2.973627 | 12.47513 | 10.94182
2018-03-14 04:03 | 25273.8581 | 0.0025 | 7 | 4 | 3.334095 | 0 | 0 | 0 | 0 | 0
2018-03-14 04:05 | 25393.94 | 120.0002 | 2 | 4 | 3.97646 | 4.889935 | 0.1622955 | 1.954e-09 | 0.6256098 | 6.513e-09
2018-03-14 04:07 | 25513.94 | 240.0027 | 2 | 4 | 4.019441 | 4.889963 | 0.3252779 | 1.954e-09 | 1.27745 | 6.513e-09
2018-03-14 04:09 | 25633.94 | 360.0035 | 2 | 4 | 4.055396 | 4.889963 | 0.4882596 | 1.954e-09 | 1.935584 | 6.513e-09
2018-03-14 04:11 | 25753.94 | 480.0026 | 2 | 4 | 4.084824 | 4.889997 | 0.6512411 | 1.954e-09 | 2.598997 | 6.513e-09
2018-03-14 04:13 | 25873.94 | 600.0002 | 2 | 4 | 4.110299 | 4.889944 | 0.8142201 | 1.954e-09 | 3.266867 | 6.513e-09
2018-03-14 04:15 | 25993.94 | 720.0002 | 2 | 4 | 4.133649 | 4.889921 | 0.9772019 | 1.954e-09 | 3.938666 | 6.513e-09
2018-03-14 04:17 | 26113.94 | 840.0002 | 2 | 4 | 4.159001 | 4.889975 | 1.14018 | 1.954e-09 | 4.614387 | 6.513e-09
2018-03-14 04:19 | 26233.94 | 960.0018 | 2 | 4 | 4.187083 | 4.88995 | 1.303167 | 1.954e-09 | 5.294497 | 6.513e-09
2018-03-14 04:21 | 26353.94 | 1080.0002 | 2 | 4 | 4.200388 | 4.581057 | 1.463144 | 1.954e-09 | 5.965982 | 6.513e-09
2018-03-14 04:23 | 26473.94 | 1200.0013 | 2 | 4 | 4.200402 | 4.080673 | 1.607443 | 1.954e-09 | 6.572094 | 6.513e-09
2018-03-14 04:25 | 26593.94 | 1320.001 | 2 | 4 | 4.200404 | 3.601086 | 1.735384 | 1.954e-09 | 7.109495 | 6.513e-09
2018-03-14 04:26 | 26684.02 | 1410.0799 | 2 | 4 | 4.200393 | 3.259977 | 1.821169 | 1.954e-09 | 7.469826 | 6.513e-09
2018-03-14 04:28 | 26804.03 | 120.0018 | 3 | 4 | 4.228013 | 3.259899 | 1.92938 | 2.911e-09 | 7.925737 | 1.0411e-08
2018-03-14 04:30 | 26924.03 | 240.0018 | 3 | 4 | 4.260204 | 3.259933 | 2.038029 | 2.911e-09 | 8.386834 | 1.0411e-08
2018-03-14 04:32 | 27044.03 | 360.0011 | 3 | 4 | 4.294898 | 3.259846 | 2.14668 | 2.911e-09 | 8.851571 | 1.0411e-08
2018-03-14 04:34 | 27164.03 | 480.0002 | 3 | 4 | 4.33189 | 3.25984 | 2.255329 | 2.911e-09 | 9.3202 | 1.0411e-08
2018-03-14 04:36 | 27284.03 | 600.0011 | 3 | 4 | 4.370865 | 3.259808 | 2.363986 | 2.911e-09 | 9.792989 | 1.0411e-08
2018-03-14 04:38 | 27404.03 | 720.0019 | 3 | 4 | 4.400387 | 3.068308 | 2.471722 | 2.911e-09 | 10.2659 | 1.0411e-08
2018-03-14 04:40 | 27524.03 | 840.0019 | 3 | 4 | 4.400374 | 2.559822 | 2.565155 | 2.911e-09 | 10.67704 | 1.0411e-08
2018-03-14 04:42 | 27644.03 | 960.0019 | 3 | 4 | 4.400364 | 2.152884 | 2.643481 | 2.911e-09 | 11.0217 | 1.0411e-08
2018-03-14 04:44 | 27764.03 | 1080.0003 | 3 | 4 | 4.400388 | 1.820541 | 2.709516 | 2.911e-09 | 11.31228 | 1.0411e-08
2018-03-14 04:46 | 27884.03 | 1200.0003 | 3 | 4 | 4.400368 | 1.547335 | 2.765485 | 2.911e-09 | 11.55857 | 1.0411e-08
2018-03-14 04:48 | 28004.03 | 1320.002 | 3 | 4 | 4.400354 | 1.323107 | 2.813209 | 2.911e-09 | 11.76857 | 1.0411e-08
2018-03-14 04:50 | 28124.03 | 1440.0009 | 3 | 4 | 4.400364 | 1.139282 | 2.854152 | 2.911e-09 | 11.94873 | 1.0411e-08
2018-03-14 04:52 | 28244.03 | 1560.0002 | 3 | 4 | 4.400352 | 0.9862614 | 2.889496 | 2.911e-09 | 12.10426 | 1.0411e-08
2018-03-14 04:54 | 28364.03 | 1680.0002 | 3 | 4 | 4.400333 | 0.8586998 | 2.920184 | 2.911e-09 | 12.2393 | 1.0411e-08
2018-03-14 04:56 | 28484.03 | 1800.0011 | 3 | 4 | 4.400342 | 0.7526951 | 2.94699 | 2.911e-09 | 12.35725 | 1.0411e-08
2018-03-14 04:58 | 28604.03 | 1920.001 | 3 | 4 | 4.400338 | 0.6628742 | 2.970535 | 2.911e-09 | 12.46086 | 1.0411e-08
2018-03-14 04:58 | 28619.88 | 1935.8439 | 3 | 4 | 4.400351 | 0.6519985 | 2.973427 | 2.911e-09 | 12.47358 | 1.0411e-08
2018-03-14 05:00 | 28739.93 | 120.0016 | 4 | 4 | 4.350994 | 0 | 2.973427 | 2.911e-09 | 12.47358 | 1.0411e-08
2018-03-14 05:02 | 28859.93 | 240.0009 | 4 | 4 | 4.347305 | 0 | 2.973427 | 2.911e-09 | 12.47358 | 1.0411e-08
2018-03-14 05:03 | 28919.93 | 300.0006 | 4 | 4 | 4.346219 | 0 | 2.973427 | 2.911e-09 | 12.47358 | 1.0411e-08
2018-03-14 05:05 | 29040.0136 | 120.0012 | 5 | 4 | 4.092542 | -3.260046 | 2.973427 | 0.1086594 | 12.47358 | 0.4481809
2018-03-14 05:07 | 29160.0135 | 240.0011 | 5 | 4 | 4.048705 | -3.260015 | 2.973427 | 0.2173151 | 12.47358 | 0.8904485
2018-03-14 05:09 | 29280.0135 | 360.0011 | 5 | 4 | 4.006266 | -3.259992 | 2.973427 | 0.3259716 | 12.47358 | 1.328056
2018-03-14 05:11 | 29400.0135 | 480.0011 | 5 | 4 | 3.964386 | -3.259988 | 2.973427 | 0.4346248 | 12.47358 | 1.761068
2018-03-14 05:13 | 29520.0127 | 600.0003 | 5 | 4 | 3.923483 | -3.259939 | 2.973427 | 0.5432817 | 12.47358 | 2.189593
2018-03-14 05:15 | 29640.0127 | 720.0003 | 5 | 4 | 3.884094 | -3.25996 | 2.973427 | 0.651939 | 12.47358 | 2.613751
2018-03-14 05:17 | 29760.0127 | 840.0003 | 5 | 4 | 3.846575 | -3.260032 | 2.973427 | 0.7605952 | 12.47358 | 3.033724
2018-03-14 05:19 | 29880.0135 | 960.0011 | 5 | 4 | 3.81125 | -3.25999 | 2.973427 | 0.8692549 | 12.47358 | 3.449754
2018-03-14 05:21 | 30000.0127 | 1080.0003 | 5 | 4 | 3.778088 | -3.260019 | 2.973427 | 0.977911 | 12.47358 | 3.86205
2018-03-14 05:23 | 30120.0135 | 1200.0011 | 5 | 4 | 3.746919 | -3.260011 | 2.973427 | 1.086565 | 12.47358 | 4.270843
2018-03-14 05:25 | 30240.0135 | 1320.0011 | 5 | 4 | 3.717406 | -3.260011 | 2.973427 | 1.19522 | 12.47358 | 4.676347
2018-03-14 05:27 | 30360.0134 | 1440.001 | 5 | 4 | 3.68937 | -3.259995 | 2.973427 | 1.303878 | 12.47358 | 5.078739
2018-03-14 05:29 | 30480.0151 | 1560.0027 | 5 | 4 | 3.662916 | -3.259958 | 2.973427 | 1.412534 | 12.47358 | 5.478157
2018-03-14 05:31 | 30600.0135 | 1680.0011 | 5 | 4 | 3.638399 | -3.259955 | 2.973427 | 1.521193 | 12.47358 | 5.874815
2018-03-14 05:33 | 30720.0144 | 1800.002 | 5 | 4 | 3.615877 | -3.26 | 2.973427 | 1.629851 | 12.47358 | 6.268913
2018-03-14 05:35 | 30840.0143 | 1920.0019 | 5 | 4 | 3.595329 | -3.259998 | 2.973427 | 1.738508 | 12.47358 | 6.660668
2018-03-14 05:37 | 30960.0127 | 2040.0003 | 5 | 4 | 3.57674 | -3.259924 | 2.973427 | 1.847163 | 12.47358 | 7.050296
2018-03-14 05:39 | 31080.0143 | 2160.0019 | 5 | 4 | 3.559777 | -3.260015 | 2.973427 | 1.955819 | 12.47358 | 7.437994
2018-03-14 05:41 | 31200.0127 | 2280.0003 | 5 | 4 | 3.543859 | -3.259971 | 2.973427 | 2.064476 | 12.47358 | 7.823919
2018-03-14 05:43 | 31320.0135 | 2400.0011 | 5 | 4 | 3.528393 | -3.26 | 2.973427 | 2.173131 | 12.47358 | 8.208131
2018-03-14 05:45 | 31440.0124 | 2520 | 5 | 4 | 3.512675 | -3.259955 | 2.973427 | 2.281782 | 12.47358 | 8.590649
2018-03-14 05:47 | 31560.0127 | 2640.0003 | 5 | 4 | 3.495573 | -3.260015 | 2.973427 | 2.390446 | 12.47358 | 8.97144
2018-03-14 05:49 | 31680.0143 | 2760.0019 | 5 | 4 | 3.473923 | -3.26 | 2.973427 | 2.499103 | 12.47358 | 9.350147
2018-03-14 05:51 | 31800.0137 | 2880.0013 | 5 | 4 | 3.443635 | -3.260011 | 2.973427 | 2.607761 | 12.47358 | 9.726055
2018-03-14 05:53 | 31920.0135 | 3000.0011 | 5 | 4 | 3.400822 | -3.260037 | 2.973427 | 2.716419 | 12.47358 | 10.09807
2018-03-14 05:55 | 32040.0151 | 3120.0027 | 5 | 4 | 3.329091 | -3.26 | 2.973427 | 2.825075 | 12.47358 | 10.46408
2018-03-14 05:57 | 32160.0135 | 3240.0011 | 5 | 4 | 3.160487 | -3.26007 | 2.973427 | 2.93373 | 12.47358 | 10.81839
2018-03-14 05:58 | 32203.6659 | 3283.6535 | 5 | 4 | 2.999971 | -3.260036 | 2.973427 | 2.973256 | 12.47358 | 10.94055
2018-03-14 06:00 | 32323.71446 | 120.0001 | 6 | 4 | 3.320152 | 0 | 2.973427 | 2.973256 | 12.47358 | 10.94055
2018-03-14 06:02 | 32443.71446 | 240.0001 | 6 | 4 | 3.331626 | 0 | 2.973427 | 2.973256 | 12.47358 | 10.94055
2018-03-14 06:03 | 32503.71496 | 300.0006 | 6 | 4 | 3.335079 | 0 | 2.973427 | 2.973256 | 12.47358 | 10.94055
2018-03-14 06:03 | 32503.72 | 0.0024 | 7 | 5 | 3.3351 | 0 | 0 | 0 | 0 | 0
2018-03-14 06:05 | 32623.81 | 120.0018 | 2 | 5 | 3.97722 | 4.889891 | 0.1622918 | 5.67e-10 | 0.6257517 | 1.891e-09
2018-03-14 06:07 | 32743.81 | 240.0018 | 2 | 5 | 4.020126 | 4.889894 | 0.3252726 | 5.67e-10 | 1.277701 | 1.891e-09
2018-03-14 06:09 | 32863.81 | 360.001 | 2 | 5 | 4.056105 | 4.889952 | 0.4882468 | 5.67e-10 | 1.935915 | 1.891e-09
2018-03-14 06:11 | 32983.81 | 480.0001 | 2 | 5 | 4.085569 | 4.88991 | 0.6512157 | 5.67e-10 | 2.599396 | 1.891e-09
2018-03-14 06:13 | 33103.81 | 600.0017 | 2 | 5 | 4.11107 | 4.889952 | 0.8141947 | 5.67e-10 | 3.26739 | 1.891e-09
2018-03-14 06:15 | 33223.81 | 720.0008 | 2 | 5 | 4.134406 | 4.889997 | 0.9771662 | 5.67e-10 | 3.939273 | 1.891e-09
2018-03-14 06:17 | 33343.81 | 840.0001 | 2 | 5 | 4.159751 | 4.889992 | 1.140159 | 5.67e-10 | 4.61518 | 1.891e-09
2018-03-14 06:19 | 33463.81 | 960.0018 | 2 | 5 | 4.1878 | 4.890036 | 1.303136 | 5.67e-10 | 5.295373 | 1.891e-09
2018-03-14 06:21 | 33583.81 | 1080.0001 | 2 | 5 | 4.20039 | 4.571632 | 1.462888 | 5.67e-10 | 5.965963 | 1.891e-09
2018-03-14 06:23 | 33703.81 | 1200.0013 | 2 | 5 | 4.200404 | 4.073074 | 1.606901 | 5.67e-10 | 6.570874 | 1.891e-09
2018-03-14 06:25 | 33823.81 | 1320.0002 | 2 | 5 | 4.200384 | 3.593542 | 1.734594 | 5.67e-10 | 7.107237 | 1.891e-09
2018-03-14 06:27 | 33912.13 | 1408.3167 | 2 | 5 | 4.200412 | 3.259996 | 1.818611 | 5.67e-10 | 7.460138 | 1.891e-09
2018-03-14 06:29 | 34032.15 | 120.0018 | 3 | 5 | 4.227964 | 3.25992 | 1.92684 | 5.67e-10 | 7.916123 | 1.891e-09
2018-03-14 06:31 | 34152.14 | 240.001 | 3 | 5 | 4.260068 | 3.259972 | 2.035494 | 5.67e-10 | 8.377226 | 1.891e-09
2018-03-14 06:33 | 34272.14 | 360.0002 | 3 | 5 | 4.294759 | 3.25992 | 2.144146 | 5.67e-10 | 8.841953 | 1.891e-09
2018-03-14 06:35 | 34392.14 | 480.0008 | 3 | 5 | 4.33167 | 3.259964 | 2.252799 | 5.67e-10 | 9.310577 | 1.891e-09
2018-03-14 06:37 | 34512.14 | 600.0002 | 3 | 5 | 4.370608 | 3.259937 | 2.361452 | 5.67e-10 | 9.783326 | 1.891e-09
2018-03-14 06:39 | 34632.14 | 720.0011 | 3 | 5 | 4.40041 | 3.073271 | 2.469237 | 5.67e-10 | 10.25642 | 1.891e-09
2018-03-14 06:41 | 34752.14 | 840.0002 | 3 | 5 | 4.400393 | 2.565092 | 2.562816 | 5.67e-10 | 10.66821 | 1.891e-09
2018-03-14 06:43 | 34872.14 | 960.0002 | 3 | 5 | 4.400384 | 2.157541 | 2.641289 | 5.67e-10 | 11.01352 | 1.891e-09
2018-03-14 06:45 | 34992.14 | 1080.0011 | 3 | 5 | 4.400387 | 1.824476 | 2.707464 | 5.67e-10 | 11.30472 | 1.891e-09
2018-03-14 06:47 | 35112.14 | 1200.0006 | 3 | 5 | 4.40037 | 1.55143 | 2.763567 | 5.67e-10 | 11.55159 | 1.891e-09
2018-03-14 06:49 | 35232.14 | 1320.0011 | 3 | 5 | 4.400363 | 1.327312 | 2.811418 | 5.67e-10 | 11.76215 | 1.891e-09
2018-03-14 06:51 | 35352.14 | 1440.0002 | 3 | 5 | 4.400358 | 1.14245 | 2.852477 | 5.67e-10 | 11.94282 | 1.891e-09
2018-03-14 06:53 | 35472.14 | 1560.001 | 3 | 5 | 4.400345 | 0.9892139 | 2.887925 | 5.67e-10 | 12.09881 | 1.891e-09
2018-03-14 06:55 | 35592.14 | 1680.0008 | 3 | 5 | 4.400336 | 0.8617172 | 2.918718 | 5.67e-10 | 12.23431 | 1.891e-09
2018-03-14 06:57 | 35712.14 | 1800.0011 | 3 | 5 | 4.400378 | 0.756115 | 2.945621 | 5.67e-10 | 12.35269 | 1.891e-09
2018-03-14 06:59 | 35832.15 | 1920.0018 | 3 | 5 | 4.400334 | 0.6652508 | 2.969254 | 5.67e-10 | 12.45668 | 1.891e-09
2018-03-14 06:59 | 35851.29 | 1939.1455 | 3 | 5 | 4.400324 | 0.6519947 | 2.972757 | 5.67e-10 | 12.4721 | 1.891e-09
2018-03-14 07:01 | 35971.33 | 120.001 | 4 | 5 | 4.350991 | 0 | 2.972757 | 5.67e-10 | 12.4721 | 1.891e-09
2018-03-14 07:03 | 36091.33 | 240.0002 | 4 | 5 | 4.347314 | 0 | 2.972757 | 5.67e-10 | 12.4721 | 1.891e-09
2018-03-14 07:04 | 36151.34 | 300.004 | 4 | 5 | 4.346205 | 0 | 2.972757 | 5.67e-10 | 12.4721 | 1.891e-09
2018-03-14 07:06 | 36271.41968 | 120.0011 | 5 | 5 | 4.09257 | -3.259983 | 2.972757 | 0.1086579 | 12.4721 | 0.4481803
2018-03-14 07:08 | 36391.41888 | 240.0003 | 5 | 5 | 4.048733 | -3.25996 | 2.972757 | 0.2173098 | 12.4721 | 0.8904375
2018-03-14 07:10 | 36511.41958 | 360.001 | 5 | 5 | 4.006276 | -3.25996 | 2.972757 | 0.3259584 | 12.4721 | 1.328014
2018-03-14 07:12 | 36631.41878 | 480.0002 | 5 | 5 | 3.96441 | -3.259948 | 2.972757 | 0.4346142 | 12.4721 | 1.761038
2018-03-14 07:14 | 36751.41958 | 600.001 | 5 | 5 | 3.923462 | -3.259988 | 2.972757 | 0.5432817 | 12.4721 | 2.189604
2018-03-14 07:16 | 36871.42048 | 720.0019 | 5 | 5 | 3.884103 | -3.259985 | 2.972757 | 0.6519403 | 12.4721 | 2.613767
2018-03-14 07:18 | 36991.41958 | 840.001 | 5 | 5 | 3.846544 | -3.259948 | 2.972757 | 0.7605855 | 12.4721 | 3.033696
2018-03-14 07:20 | 37111.42048 | 960.0019 | 5 | 5 | 3.811214 | -3.260016 | 2.972757 | 0.8692446 | 12.4721 | 3.44972
2018-03-14 07:22 | 37231.41968 | 1080.0011 | 5 | 5 | 3.778075 | -3.260051 | 2.972757 | 0.977899 | 12.4721 | 3.862008
2018-03-14 07:24 | 37351.41988 | 1200.0013 | 5 | 5 | 3.746867 | -3.260016 | 2.972757 | 1.086556 | 12.4721 | 4.27081
2018-03-14 07:26 | 37471.42048 | 1320.0019 | 5 | 5 | 3.717354 | -3.260044 | 2.972757 | 1.195213 | 12.4721 | 4.676314
2018-03-14 07:28 | 37591.41888 | 1440.0003 | 5 | 5 | 3.689362 | -3.260055 | 2.972757 | 1.303871 | 12.4721 | 5.078704
2018-03-14 07:30 | 37711.41998 | 1560.0014 | 5 | 5 | 3.662866 | -3.260036 | 2.972757 | 1.412528 | 12.4721 | 5.478121
2018-03-14 07:32 | 37831.42048 | 1680.0019 | 5 | 5 | 3.63831 | -3.260042 | 2.972757 | 1.521183 | 12.4721 | 5.874757
2018-03-14 07:34 | 37951.42048 | 1800.0019 | 5 | 5 | 3.615841 | -3.260004 | 2.972757 | 1.629841 | 12.4721 | 6.26885
2018-03-14 07:36 | 38071.42048 | 1920.0019 | 5 | 5 | 3.595327 | -3.260056 | 2.972757 | 1.738499 | 12.4721 | 6.660606
2018-03-14 07:38 | 38191.42048 | 2040.0019 | 5 | 5 | 3.576757 | -3.259998 | 2.972757 | 1.847156 | 12.4721 | 7.05024
2018-03-14 07:40 | 38311.42048 | 2160.0019 | 5 | 5 | 3.559857 | -3.260059 | 2.972757 | 1.955818 | 12.4721 | 7.437967
2018-03-14 07:42 | 38431.41968 | 2280.0011 | 5 | 5 | 3.543981 | -3.260063 | 2.972757 | 2.064473 | 12.4721 | 7.823895
2018-03-14 07:44 | 38551.41978 | 2400.0012 | 5 | 5 | 3.528512 | -3.259985 | 2.972757 | 2.173131 | 12.4721 | 8.208134
2018-03-14 07:46 | 38671.41878 | 2520.0002 | 5 | 5 | 3.512806 | -3.259933 | 2.972757 | 2.281785 | 12.4721 | 8.590672
2018-03-14 07:48 | 38791.42048 | 2640.0019 | 5 | 5 | 3.49559 | -3.259985 | 2.972757 | 2.390445 | 12.4721 | 8.971459
2018-03-14 07:50 | 38911.42048 | 2760.0019 | 5 | 5 | 3.473855 | -3.259994 | 2.972757 | 2.499101 | 12.4721 | 9.35016
2018-03-14 07:52 | 39031.41978 | 2880.0012 | 5 | 5 | 3.443585 | -3.260013 | 2.972757 | 2.607752 | 12.4721 | 9.72604
2018-03-14 07:54 | 39151.42048 | 3000.0019 | 5 | 5 | 3.400646 | -3.260021 | 2.972757 | 2.716413 | 12.4721 | 10.09805
2018-03-14 07:56 | 39271.42048 | 3120.0019 | 5 | 5 | 3.32878 | -3.259969 | 2.972757 | 2.825064 | 12.4721 | 10.46403
2018-03-14 07:58 | 39391.41898 | 3240.0004 | 5 | 5 | 3.159524 | -3.260013 | 2.972757 | 2.93372 | 12.4721 | 10.81828
2018-03-14 07:59 | 39434.65458 | 3283.236 | 5 | 5 | 2.999996 | -3.260025 | 2.972757 | 2.97287 | 12.4721 | 10.93926
2018-03-14 08:01 | 39554.7 | 120.0016 | 6 | 5 | 3.320182 | 0 | 2.972757 | 2.97287 | 12.4721 | 10.93926
2018-03-14 08:03 | 39674.7 | 240.0001 | 6 | 5 | 3.33163 | 0 | 2.972757 | 2.97287 | 12.4721 | 10.93926
2018-03-14 08:04 | 39734.71 | 300.0029 | 6 | 5 | 3.335079 | 0 | 2.972757 | 2.97287 | 12.4721 | 10.93926
2018-03-14 08:04 | 39734.72 | 0.0049 | 7 | 6 | 3.335123 | 0 | 0 | 0 | 0 | 0
2018-03-14 08:06 | 39854.80508 | 120.0011 | 2 | 6 | 3.977159 | 4.889952 | 0.1623016 | 0 | 0.6257822 | 0
2018-03-14 08:08 | 39974.80588 | 240.0019 | 2 | 6 | 4.020072 | 4.88999 | 0.3252901 | 0 | 1.277754 | 0
2018-03-14 08:10 | 40094.80508 | 360.0011 | 2 | 6 | 4.056096 | 4.88995 | 0.4882719 | 0 | 1.935996 | 0
2018-03-14 08:12 | 40214.80508 | 480.0011 | 2 | 6 | 4.085519 | 4.889896 | 0.6512523 | 0 | 2.599519 | 0
2018-03-14 08:14 | 40334.80578 | 600.0018 | 2 | 6 | 4.111 | 4.889942 | 0.8142366 | 0 | 3.267524 | 0
2018-03-14 08:16 | 40454.80508 | 720.0011 | 2 | 6 | 4.134277 | 4.889942 | 0.9772177 | 0 | 3.939434 | 0
2018-03-14 08:18 | 40574.80428 | 840.0003 | 2 | 6 | 4.159672 | 4.889946 | 1.140203 | 0 | 4.615294 | 0
2018-03-14 08:20 | 40694.80428 | 960.0003 | 2 | 6 | 4.187751 | 4.889921 | 1.303185 | 0 | 5.295499 | 0
2018-03-14 08:22 | 40814.80508 | 1080.0011 | 2 | 6 | 4.200383 | 4.570433 | 1.462945 | 0 | 5.966118 | 0
2018-03-14 08:24 | 40934.80588 | 1200.0019 | 2 | 6 | 4.200401 | 4.071863 | 1.606915 | 0 | 6.570848 | 0
2018-03-14 08:26 | 41054.80508 | 1320.0011 | 2 | 6 | 4.20039 | 3.593245 | 1.734588 | 0 | 7.107124 | 0
2018-03-14 08:27 | 41142.95668 | 1408.1527 | 2 | 6 | 4.200388 | 3.259975 | 1.818456 | 0 | 7.459405 | 0
2018-03-14 08:29 | 41262.97 | 120.0011 | 3 | 6 | 4.227986 | 3.259941 | 1.926669 | 6e-12 | 7.915318 | 2.3e-11
2018-03-14 08:31 | 41382.97 | 240.0003 | 3 | 6 | 4.260099 | 3.259933 | 2.035323 | 6e-12 | 8.376428 | 2.3e-11
2018-03-14 08:33 | 41502.97 | 360.0018 | 3 | 6 | 4.294795 | 3.259926 | 2.143977 | 6e-12 | 8.841172 | 2.3e-11
2018-03-14 08:35 | 41622.97 | 480.0011 | 3 | 6 | 4.331812 | 3.259953 | 2.252634 | 6e-12 | 9.30982 | 2.3e-11
2018-03-14 08:37 | 41742.97 | 600.0001 | 3 | 6 | 4.370827 | 3.259954 | 2.361289 | 6e-12 | 9.782598 | 2.3e-11
2018-03-14 08:39 | 41862.97 | 720.0019 | 3 | 6 | 4.400386 | 3.068529 | 2.469032 | 6e-12 | 10.25553 | 2.3e-11
2018-03-14 08:41 | 41982.97 | 840.0011 | 3 | 6 | 4.40039 | 2.562248 | 2.562498 | 6e-12 | 10.66682 | 2.3e-11
2018-03-14 08:43 | 42102.97 | 960.0019 | 3 | 6 | 4.400387 | 2.154902 | 2.640864 | 6e-12 | 11.01166 | 2.3e-11
2018-03-14 08:45 | 42222.97 | 1080.0011 | 3 | 6 | 4.400391 | 1.8221 | 2.706946 | 6e-12 | 11.30244 | 2.3e-11
2018-03-14 08:47 | 42342.97 | 1200.0003 | 3 | 6 | 4.400381 | 1.549551 | 2.762976 | 6e-12 | 11.549 | 2.3e-11
2018-03-14 08:49 | 42462.97 | 1320.0019 | 3 | 6 | 4.400375 | 1.326258 | 2.810768 | 6e-12 | 11.7593 | 2.3e-11
2018-03-14 08:51 | 42582.97 | 1440.0011 | 3 | 6 | 4.40036 | 1.141127 | 2.85178 | 6e-12 | 11.93977 | 2.3e-11
2018-03-14 08:53 | 42702.97 | 1560.0004 | 3 | 6 | 4.400361 | 0.9885788 | 2.887191 | 6e-12 | 12.09559 | 2.3e-11
2018-03-14 08:55 | 42822.97 | 1680.0019 | 3 | 6 | 4.400347 | 0.8612843 | 2.917952 | 6e-12 | 12.23095 | 2.3e-11
2018-03-14 08:57 | 42942.97 | 1800.001 | 3 | 6 | 4.400336 | 0.7544765 | 2.944831 | 6e-12 | 12.34923 | 2.3e-11
2018-03-14 08:59 | 43062.97 | 1920.0001 | 3 | 6 | 4.400345 | 0.6651058 | 2.968446 | 6e-12 | 12.45314 | 2.3e-11
2018-03-14 08:59 | 43080.63 | 1937.6623 | 3 | 6 | 4.400317 | 0.6519928 | 2.971678 | 6e-12 | 12.46736 | 2.3e-11
2018-03-14 09:01 | 43200.68 | 120 | 4 | 6 | 4.350822 | 0 | 2.971678 | 6e-12 | 12.46736 | 2.3e-11
2018-03-14 09:03 | 43320.68 | 240.0008 | 4 | 6 | 4.347138 | 0 | 2.971678 | 6e-12 | 12.46736 | 2.3e-11
2018-03-14 09:04 | 43380.68 | 300.0038 | 4 | 6 | 4.346031 | 0 | 2.971678 | 6e-12 | 12.46736 | 2.3e-11
2018-03-14 09:06 | 43500.76 | 120.001 | 5 | 6 | 4.091863 | -3.26 | 2.971678 | 0.1086562 | 12.46736 | 0.4481056
2018-03-14 09:08 | 43620.76 | 240.001 | 5 | 6 | 4.047962 | -3.259973 | 2.971678 | 0.2173171 | 12.46736 | 0.890318
2018-03-14 09:10 | 43740.76 | 360.0002 | 5 | 6 | 4.005512 | -3.259998 | 2.971678 | 0.3259715 | 12.46736 | 1.327834
2018-03-14 09:12 | 43860.76 | 480.001 | 5 | 6 | 3.963643 | -3.259953 | 2.971678 | 0.434629 | 12.46736 | 1.76078
2018-03-14 09:14 | 43980.76 | 600.0002 | 5 | 6 | 3.922737 | -3.259979 | 2.971678 | 0.5432849 | 12.46736 | 2.189218
2018-03-14 09:16 | 44100.76 | 720.0002 | 5 | 6 | 3.88334 | -3.259966 | 2.971678 | 0.651931 | 12.46736 | 2.613252
2018-03-14 09:18 | 44220.76 | 840.0002 | 5 | 6 | 3.845867 | -3.259941 | 2.971678 | 0.760595 | 12.46736 | 3.033175
2018-03-14 09:20 | 44340.76 | 960.001 | 5 | 6 | 3.810575 | -3.259981 | 2.971678 | 0.8692487 | 12.46736 | 3.449105
2018-03-14 09:22 | 44460.76 | 1080.0003 | 5 | 6 | 3.777449 | -3.259994 | 2.971678 | 0.9779089 | 12.46736 | 3.861346
2018-03-14 09:24 | 44580.76 | 1200.0003 | 5 | 6 | 3.746272 | -3.259899 | 2.971678 | 1.086565 | 12.46736 | 4.27008
2018-03-14 09:26 | 44700.76 | 1320.0003 | 5 | 6 | 3.716815 | -3.259929 | 2.971678 | 1.195207 | 12.46736 | 4.675467
2018-03-14 09:28 | 44820.76 | 1440.001 | 5 | 6 | 3.688858 | -3.259931 | 2.971678 | 1.303857 | 12.46736 | 5.077768
2018-03-14 09:30 | 44940.76 | 1560.0003 | 5 | 6 | 3.662431 | -3.259973 | 2.971678 | 1.412526 | 12.46736 | 5.477181
2018-03-14 09:32 | 45060.76 | 1680.0011 | 5 | 6 | 3.637864 | -3.259994 | 2.971678 | 1.521185 | 12.46736 | 5.87378
2018-03-14 09:34 | 45180.76 | 1800.0002 | 5 | 6 | 3.615379 | -3.259962 | 2.971678 | 1.629841 | 12.46736 | 6.267818
2018-03-14 09:36 | 45300.76 | 1920.001 | 5 | 6 | 3.594909 | -3.259941 | 2.971678 | 1.738498 | 12.46736 | 6.659524
2018-03-14 09:38 | 45420.76 | 2040.0019 | 5 | 6 | 3.576412 | -3.259955 | 2.971678 | 1.847157 | 12.46736 | 7.049121
2018-03-14 09:40 | 45540.76 | 2160.0018 | 5 | 6 | 3.559464 | -3.259908 | 2.971678 | 1.955812 | 12.46736 | 7.436783
2018-03-14 09:42 | 45660.76 | 2280.0011 | 5 | 6 | 3.543628 | -3.259973 | 2.971678 | 2.064463 | 12.46736 | 7.822655
2018-03-14 09:44 | 45780.76 | 2400.001 | 5 | 6 | 3.52822 | -3.259973 | 2.971678 | 2.173121 | 12.46736 | 8.206859
2018-03-14 09:46 | 45900.76 | 2520.0002 | 5 | 6 | 3.512476 | -3.259962 | 2.971678 | 2.281767 | 12.46736 | 8.589335
2018-03-14 09:48 | 46020.76 | 2640.001 | 5 | 6 | 3.495357 | -3.260009 | 2.971678 | 2.390424 | 12.46736 | 8.970081
2018-03-14 09:50 | 46140.76 | 2760.001 | 5 | 6 | 3.473605 | -3.260019 | 2.971678 | 2.499086 | 12.46736 | 9.348774
2018-03-14 09:52 | 46260.76 | 2880.0034 | 5 | 6 | 3.443262 | -3.259976 | 2.971678 | 2.607751 | 12.46736 | 9.724672
2018-03-14 09:54 | 46380.76 | 3000.0015 | 5 | 6 | 3.400167 | -3.260013 | 2.971678 | 2.716406 | 12.46736 | 10.09662
2018-03-14 09:56 | 46500.76 | 3120.0002 | 5 | 6 | 3.327957 | -3.259966 | 2.971678 | 2.825056 | 12.46736 | 10.46252
2018-03-14 09:58 | 46620.76 | 3240.0018 | 5 | 6 | 3.156901 | -3.259981 | 2.971678 | 2.933718 | 12.46736 | 10.81664
2018-03-14 09:59 | 46662.96 | 3282.2016 | 5 | 6 | 2.999969 | -3.259994 | 2.971678 | 2.971912 | 12.46736 | 10.9346
2018-03-14 10:01 | 46783.01 | 120.0008 | 6 | 6 | 3.319535 | 0 | 2.971678 | 2.971912 | 12.46736 | 10.9346
2018-03-14 10:03 | 46903.01 | 239.9998 | 6 | 6 | 3.330982 | 0 | 2.971678 | 2.971912 | 12.46736 | 10.9346
2018-03-14 10:04 | 46963.01 | 300.0038 | 6 | 6 | 3.334411 | 0 | 2.971678 | 2.971912 | 12.46736 | 10.9346
2018-03-14 10:04 | 46963.02 | 0.0024 | 7 | 7 | 3.334395 | 0 | 0 | 0 | 0 | 0
2018-03-14 10:06 | 47083.11 | 120.0011 | 2 | 7 | 3.976792 | 4.889923 | 0.1622977 | 5.14e-10 | 0.6256769 | 1.713e-09
2018-03-14 10:08 | 47203.11 | 240.0027 | 2 | 7 | 4.019861 | 4.889942 | 0.3252715 | 5.14e-10 | 1.277544 | 1.713e-09
2018-03-14 10:10 | 47323.11 | 360.0005 | 2 | 7 | 4.055872 | 4.88987 | 0.4882465 | 5.14e-10 | 1.935726 | 1.713e-09
2018-03-14 10:12 | 47443.11 | 480.0003 | 2 | 7 | 4.085467 | 4.88986 | 0.6512203 | 5.14e-10 | 2.599201 | 1.713e-09
2018-03-14 10:14 | 47563.11 | 600.0011 | 2 | 7 | 4.11098 | 4.889849 | 0.8141985 | 5.14e-10 | 3.267171 | 1.713e-09
2018-03-14 10:16 | 47683.11 | 720.0008 | 2 | 7 | 4.1343 | 4.889893 | 0.9771801 | 5.14e-10 | 3.939079 | 1.713e-09
2018-03-14 10:18 | 47803.11 | 840.0027 | 2 | 7 | 4.159691 | 4.88982 | 1.140164 | 5.14e-10 | 4.614931 | 1.713e-09
2018-03-14 10:20 | 47923.11 | 960.0003 | 2 | 7 | 4.187796 | 4.889862 | 1.303141 | 5.14e-10 | 5.295119 | 1.713e-09
2018-03-14 10:22 | 48043.11 | 1080.0004 | 2 | 7 | 4.200374 | 4.569347 | 1.462874 | 5.14e-10 | 5.965629 | 1.713e-09
2018-03-14 10:24 | 48163.11 | 1200.0003 | 2 | 7 | 4.200408 | 4.071774 | 1.606829 | 5.14e-10 | 6.570296 | 1.713e-09
2018-03-14 10:26 | 48283.11 | 1320.0003 | 2 | 7 | 4.20038 | 3.591988 | 1.734463 | 5.14e-10 | 7.106411 | 1.713e-09
2018-03-14 10:28 | 48371.14 | 1408.0312 | 2 | 7 | 4.200403 | 3.259995 | 1.818194 | 5.14e-10 | 7.458112 | 1.713e-09
2018-03-14 10:30 | 48491.15 | 120.0002 | 3 | 7 | 4.227976 | 3.25984 | 1.92641 | 1.587e-09 | 7.914042 | 6.078e-09
2018-03-14 10:32 | 48611.15 | 240.0002 | 3 | 7 | 4.260062 | 3.259861 | 2.035061 | 1.587e-09 | 8.375137 | 6.078e-09
2018-03-14 10:34 | 48731.15 | 360.001 | 3 | 7 | 4.294743 | 3.259916 | 2.143713 | 1.587e-09 | 8.839864 | 6.078e-09
2018-03-14 10:36 | 48851.15 | 480.0018 | 3 | 7 | 4.331709 | 3.259882 | 2.252368 | 1.587e-09 | 9.308494 | 6.078e-09
2018-03-14 10:38 | 48971.15 | 600.0002 | 3 | 7 | 4.370655 | 3.259874 | 2.361021 | 1.587e-09 | 9.781247 | 6.078e-09
2018-03-14 10:40 | 49091.15 | 720.0002 | 3 | 7 | 4.400403 | 3.07164 | 2.468787 | 1.587e-09 | 10.25426 | 6.078e-09
2018-03-14 10:42 | 49211.15 | 840.0019 | 3 | 7 | 4.400369 | 2.562822 | 2.562316 | 1.587e-09 | 10.66583 | 6.078e-09
2018-03-14 10:44 | 49331.15 | 960.0003 | 3 | 7 | 4.400393 | 2.156111 | 2.640736 | 1.587e-09 | 11.01091 | 6.078e-09
2018-03-14 10:46 | 49451.15 | 1080.0011 | 3 | 7 | 4.400388 | 1.822351 | 2.706847 | 1.587e-09 | 11.30182 | 6.078e-09
2018-03-14 10:48 | 49571.15 | 1200.0005 | 3 | 7 | 4.40039 | 1.549925 | 2.762881 | 1.587e-09 | 11.54839 | 6.078e-09
2018-03-14 10:50 | 49691.15 | 1320.0011 | 3 | 7 | 4.400347 | 1.324978 | 2.810663 | 1.587e-09 | 11.75865 | 6.078e-09
2018-03-14 10:52 | 49811.15 | 1440.0019 | 3 | 7 | 4.400361 | 1.140678 | 2.851661 | 1.587e-09 | 11.93906 | 6.078e-09
2018-03-14 10:54 | 49931.15 | 1560.0003 | 3 | 7 | 4.400334 | 0.9873238 | 2.887051 | 1.587e-09 | 12.09479 | 6.078e-09
2018-03-14 10:56 | 50051.15 | 1680.0011 | 3 | 7 | 4.400338 | 0.8603096 | 2.917788 | 1.587e-09 | 12.23004 | 6.078e-09
2018-03-14 10:58 | 50171.15 | 1800.0027 | 3 | 7 | 4.400351 | 0.7539101 | 2.944639 | 1.587e-09 | 12.34819 | 6.078e-09
2018-03-14 11:00 | 50291.15 | 1920.0018 | 3 | 7 | 4.400347 | 0.6641293 | 2.968223 | 1.587e-09 | 12.45197 | 6.078e-09
2018-03-14 11:00 | 50308.94 | 1937.7911 | 3 | 7 | 4.400364 | 0.6519966 | 2.971474 | 1.587e-09 | 12.46628 | 6.078e-09
2018-03-14 11:02 | 50428.99 | 119.9999 | 4 | 7 | 4.350887 | 0 | 2.971474 | 1.587e-09 | 12.46628 | 6.078e-09
2018-03-14 11:04 | 50548.99 | 240.0017 | 4 | 7 | 4.347179 | 0 | 2.971474 | 1.587e-09 | 12.46628 | 6.078e-09
2018-03-14 11:05 | 50608.99 | 300.0021 | 4 | 7 | 4.346076 | 0 | 2.971474 | 1.587e-09 | 12.46628 | 6.078e-09
2018-03-14 11:07 | 50729.08 | 120.0001 | 5 | 7 | 4.091579 | -3.259971 | 2.971474 | 0.1086535 | 12.46628 | 0.4480691
2018-03-14 11:09 | 50849.08 | 240.0011 | 5 | 7 | 4.04762 | -3.26003 | 2.971474 | 0.2173157 | 12.46628 | 0.8902525
2018-03-14 11:11 | 50969.08 | 360.0005 | 5 | 7 | 4.005122 | -3.260036 | 2.971474 | 0.3259681 | 12.46628 | 1.327721
2018-03-14 11:13 | 51089.08 | 480.0003 | 5 | 7 | 3.963253 | -3.260021 | 2.971474 | 0.4346269 | 12.46628 | 1.760629
2018-03-14 11:15 | 51209.08 | 600.0009 | 5 | 7 | 3.922391 | -3.259976 | 2.971474 | 0.543283 | 12.46628 | 2.18903
2018-03-14 11:17 | 51329.08 | 720.0005 | 5 | 7 | 3.882952 | -3.260015 | 2.971474 | 0.6519388 | 12.46628 | 2.613063
2018-03-14 11:19 | 51449.08 | 840.0003 | 5 | 7 | 3.845445 | -3.260015 | 2.971474 | 0.760597 | 12.46628 | 3.032921
2018-03-14 11:21 | 51569.08 | 960.002 | 5 | 7 | 3.810199 | -3.259973 | 2.971474 | 0.8692603 | 12.46628 | 3.448846
2018-03-14 11:23 | 51689.08 | 1080.002 | 5 | 7 | 3.777115 | -3.260009 | 2.971474 | 0.9779174 | 12.46628 | 3.861036
2018-03-14 11:25 | 51809.08 | 1200.0004 | 5 | 7 | 3.745947 | -3.259955 | 2.971474 | 1.086567 | 12.46628 | 4.269709
2018-03-14 11:27 | 51929.08 | 1320.002 | 5 | 7 | 3.716472 | -3.259943 | 2.971474 | 1.19523 | 12.46628 | 4.675138
2018-03-14 11:29 | 52049.08 | 1440.0014 | 5 | 7 | 3.688511 | -3.260019 | 2.971474 | 1.303888 | 12.46628 | 5.077433
2018-03-14 11:31 | 52169.08 | 1560.002 | 5 | 7 | 3.662103 | -3.260019 | 2.971474 | 1.412546 | 12.46628 | 5.476767
2018-03-14 11:33 | 52289.08 | 1680.002 | 5 | 7 | 3.637583 | -3.259988 | 2.971474 | 1.521203 | 12.46628 | 5.87333
2018-03-14 11:35 | 52409.08 | 1800.0011 | 5 | 7 | 3.615075 | -3.260013 | 2.971474 | 1.629854 | 12.46628 | 6.267318
2018-03-14 11:37 | 52529.08 | 1920.0001 | 5 | 7 | 3.594613 | -3.259992 | 2.971474 | 1.738512 | 12.46628 | 6.658992
2018-03-14 11:39 | 52649.08 | 2040.0011 | 5 | 7 | 3.575989 | -3.26 | 2.971474 | 1.847171 | 12.46628 | 7.04855
2018-03-14 11:41 | 52769.08 | 2160.0011 | 5 | 7 | 3.559078 | -3.259983 | 2.971474 | 1.955825 | 12.46628 | 7.436167
2018-03-14 11:43 | 52889.08 | 2280.0011 | 5 | 7 | 3.543207 | -3.260011 | 2.971474 | 2.064476 | 12.46628 | 7.821992
2018-03-14 11:45 | 53009.08 | 2400.0002 | 5 | 7 | 3.527744 | -3.259979 | 2.971474 | 2.173121 | 12.46628 | 8.206107
2018-03-14 11:47 | 53129.08 | 2520.0003 | 5 | 7 | 3.511984 | -3.259973 | 2.971474 | 2.281775 | 12.46628 | 8.588563
2018-03-14 11:49 | 53249.08 | 2640.0006 | 5 | 7 | 3.494792 | -3.260019 | 2.971474 | 2.39043 | 12.46628 | 8.969245
2018-03-14 11:51 | 53369.08 | 2760.0002 | 5 | 7 | 3.473051 | -3.260053 | 2.971474 | 2.499079 | 12.46628 | 9.347834
2018-03-14 11:53 | 53489.08 | 2880.001 | 5 | 7 | 3.442686 | -3.25996 | 2.971474 | 2.607741 | 12.46628 | 9.72366
2018-03-14 11:55 | 53609.08 | 3000.001 | 5 | 7 | 3.399446 | -3.259985 | 2.971474 | 2.716399 | 12.46628 | 10.09555
2018-03-14 11:57 | 53729.08 | 3120.0003 | 5 | 7 | 3.326812 | -3.260037 | 2.971474 | 2.825059 | 12.46628 | 10.46138
2018-03-14 11:59 | 53849.08 | 3240.001 | 5 | 7 | 3.154325 | -3.259958 | 2.971474 | 2.933712 | 12.46628 | 10.81528
2018-03-14 12:00 | 53890.51 | 3281.436 | 5 | 7 | 2.999964 | -3.259979 | 2.971474 | 2.971236 | 12.46628 | 10.93111
2018-03-14 12:02 | 54010.5607 | 120.0008 | 6 | 7 | 3.321194 | 0 | 2.971474 | 2.971236 | 12.46628 | 10.93111
2018-03-14 12:04 | 54130.5615 | 240.0016 | 6 | 7 | 3.332653 | 0 | 2.971474 | 2.971236 | 12.46628 | 10.93111
2018-03-14 12:05 | 54190.5645 | 300.0046 | 6 | 7 | 3.336087 | 0 | 2.971474 | 2.971236 | 12.46628 | 10.93111
2018-03-14 12:05 | 54190.57352 | 0.0024 | 7 | 8 | 3.336055 | 0 | 0 | 0 | 0 | 0
2018-03-14 12:07 | 54310.66 | 120.001 | 2 | 8 | 3.977684 | 4.889942 | 0.1623009 | 3.78e-10 | 0.6259007 | 1.26e-09
2018-03-14 12:09 | 54430.66 | 240.0019 | 2 | 8 | 4.020513 | 4.889935 | 0.325286 | 3.78e-10 | 1.277933 | 1.26e-09
2018-03-14 12:11 | 54550.66 | 360.001 | 2 | 8 | 4.056477 | 4.889885 | 0.4882644 | 3.78e-10 | 1.936229 | 1.26e-09
2018-03-14 12:13 | 54670.66 | 480.0004 | 2 | 8 | 4.085961 | 4.889967 | 0.6512516 | 3.78e-10 | 2.599849 | 1.26e-09
2018-03-14 12:15 | 54790.66 | 600.0002 | 2 | 8 | 4.111343 | 4.889994 | 0.8142303 | 3.78e-10 | 3.267895 | 1.26e-09
2018-03-14 12:17 | 54910.66 | 720.0018 | 2 | 8 | 4.134679 | 4.88991 | 0.977214 | 3.78e-10 | 3.939875 | 1.26e-09
2018-03-14 12:19 | 55030.66 | 840.0011 | 2 | 8 | 4.159998 | 4.889931 | 1.140198 | 3.78e-10 | 4.615788 | 1.26e-09
2018-03-14 12:21 | 55150.66 | 960.001 | 2 | 8 | 4.188167 | 4.889936 | 1.303177 | 3.78e-10 | 5.29604 | 1.26e-09
2018-03-14 12:23 | 55270.66 | 1080.0018 | 2 | 8 | 4.200393 | 4.563896 | 1.462772 | 3.78e-10 | 5.965996 | 1.26e-09
2018-03-14 12:25 | 55390.66 | 1200.0002 | 2 | 8 | 4.200392 | 4.06638 | 1.606541 | 3.78e-10 | 6.569883 | 1.26e-09
2018-03-14 12:27 | 55510.66 | 1320.0003 | 2 | 8 | 4.200408 | 3.588615 | 1.734041 | 3.78e-10 | 7.10543 | 1.26e-09
2018-03-14 12:28 | 55597.66 | 1407.0024 | 2 | 8 | 4.200385 | 3.259996 | 1.816752 | 3.78e-10 | 7.452849 | 1.26e-09
2018-03-14 12:30 | 55717.6703 | 120.0002 | 3 | 8 | 4.22797 | 3.259947 | 1.92496 | 3.78e-10 | 7.908745 | 1.26e-09
2018-03-14 12:32 | 55837.6704 | 240.0003 | 3 | 8 | 4.260105 | 3.259972 | 2.033614 | 3.78e-10 | 8.369853 | 1.26e-09
2018-03-14 12:34 | 55957.6703 | 360.0002 | 3 | 8 | 4.294727 | 3.259876 | 2.142269 | 3.78e-10 | 8.834596 | 1.26e-09
2018-03-14 12:36 | 56077.6703 | 480.0002 | 3 | 8 | 4.331607 | 3.259911 | 2.250922 | 3.78e-10 | 9.303211 | 1.26e-09
2018-03-14 12:38 | 56197.6704 | 600.0003 | 3 | 8 | 4.370526 | 3.259941 | 2.359573 | 3.78e-10 | 9.775943 | 1.26e-09
2018-03-14 12:40 | 56317.6703 | 720.0002 | 3 | 8 | 4.400395 | 3.07449 | 2.467372 | 3.78e-10 | 10.24909 | 1.26e-09
2018-03-14 12:42 | 56437.6704 | 840.0003 | 3 | 8 | 4.400392 | 2.566641 | 2.561005 | 3.78e-10 | 10.66111 | 1.26e-09
2018-03-14 12:44 | 56557.6728 | 960.0027 | 3 | 8 | 4.400368 | 2.158382 | 2.639528 | 3.78e-10 | 11.00665 | 1.26e-09
2018-03-14 12:46 | 56677.6714 | 1080.0013 | 3 | 8 | 4.40038 | 1.82551 | 2.705734 | 3.78e-10 | 11.29798 | 1.26e-09
2018-03-14 12:48 | 56797.672 | 1200.0019 | 3 | 8 | 4.400366 | 1.551893 | 2.761863 | 3.78e-10 | 11.54497 | 1.26e-09
2018-03-14 12:50 | 56917.6703 | 1320.0002 | 3 | 8 | 4.400377 | 1.328039 | 2.809728 | 3.78e-10 | 11.75559 | 1.26e-09
2018-03-14 12:52 | 57037.6703 | 1440.0002 | 3 | 8 | 4.40035 | 1.142567 | 2.850799 | 3.78e-10 | 11.93632 | 1.26e-09
2018-03-14 12:54 | 57157.6711 | 1560.001 | 3 | 8 | 4.400333 | 0.9893456 | 2.886261 | 3.78e-10 | 12.09236 | 1.26e-09
2018-03-14 12:56 | 57277.6704 | 1680.0003 | 3 | 8 | 4.400352 | 0.8621845 | 2.91706 | 3.78e-10 | 12.22789 | 1.26e-09
2018-03-14 12:58 | 57397.6704 | 1800.0003 | 3 | 8 | 4.400342 | 0.7555122 | 2.943962 | 3.78e-10 | 12.34627 | 1.26e-09
2018-03-14 13:00 | 57517.6719 | 1920.0018 | 3 | 8 | 4.40033 | 0.664896 | 2.967592 | 3.78e-10 | 12.45025 | 1.26e-09
2018-03-14 13:00 | 57536.8325 | 1939.1624 | 3 | 8 | 4.400341 | 0.6519966 | 2.971096 | 3.78e-10 | 12.46567 | 1.26e-09
2018-03-14 13:02 | 57656.88214 | 120.0016 | 4 | 8 | 4.350898 | 0 | 2.971096 | 3.78e-10 | 12.46567 | 1.26e-09
2018-03-14 13:04 | 57776.88064 | 240.0001 | 4 | 8 | 4.347227 | 0 | 2.971096 | 3.78e-10 | 12.46567 | 1.26e-09
2018-03-14 13:05 | 57836.88114 | 300.0006 | 4 | 8 | 4.346119 | 0 | 2.971096 | 3.78e-10 | 12.46567 | 1.26e-09
2018-03-14 13:07 | 57956.96 | 120.0011 | 5 | 8 | 4.092004 | -3.260023 | 2.971096 | 0.1086542 | 12.46567 | 0.4481131
2018-03-14 13:09 | 58076.96 | 240.0003 | 5 | 8 | 4.048025 | -3.260004 | 2.971096 | 0.2173118 | 12.46567 | 0.8903247
2018-03-14 13:11 | 58196.96 | 360.0019 | 5 | 8 | 4.005524 | -3.260044 | 2.971096 | 0.3259693 | 12.46567 | 1.327859
2018-03-14 13:13 | 58316.96 | 480.0004 | 5 | 8 | 3.963576 | -3.260019 | 2.971096 | 0.4346288 | 12.46567 | 1.760813
2018-03-14 13:15 | 58436.96 | 600.0019 | 5 | 8 | 3.922697 | -3.260082 | 2.971096 | 0.5432879 | 12.46567 | 2.18926
2018-03-14 13:17 | 58556.96 | 720.0027 | 5 | 8 | 3.883269 | -3.260042 | 2.971096 | 0.6519442 | 12.46567 | 2.613328
2018-03-14 13:19 | 58676.96 | 840.0019 | 5 | 8 | 3.845767 | -3.26003 | 2.971096 | 0.7606022 | 12.46567 | 3.03322
2018-03-14 13:21 | 58796.96 | 960.0005 | 5 | 8 | 3.810452 | -3.260034 | 2.971096 | 0.869256 | 12.46567 | 3.449138
2018-03-14 13:23 | 58916.96 | 1080.001 | 5 | 8 | 3.777274 | -3.260021 | 2.971096 | 0.9779181 | 12.46567 | 3.86137
2018-03-14 13:25 | 59036.96 | 1200.0003 | 5 | 8 | 3.746093 | -3.260016 | 2.971096 | 1.08657 | 12.46567 | 4.270066
2018-03-14 13:27 | 59156.96 | 1320.0018 | 5 | 8 | 3.71658 | -3.260002 | 2.971096 | 1.19523 | 12.46567 | 4.675501
2018-03-14 13:29 | 59276.96 | 1440.0027 | 5 | 8 | 3.68856 | -3.260025 | 2.971096 | 1.303889 | 12.46567 | 5.077804
2018-03-14 13:31 | 59396.96 | 1560.001 | 5 | 8 | 3.662111 | -3.259995 | 2.971096 | 1.412543 | 12.46567 | 5.477127
2018-03-14 13:33 | 59516.96 | 1680.0004 | 5 | 8 | 3.637563 | -3.260009 | 2.971096 | 1.521198 | 12.46567 | 5.873682
2018-03-14 13:35 | 59636.96 | 1800.0004 | 5 | 8 | 3.615062 | -3.260006 | 2.971096 | 1.629861 | 12.46567 | 6.267707
2018-03-14 13:37 | 59756.96 | 1920.001 | 5 | 8 | 3.594607 | -3.259998 | 2.971096 | 1.738518 | 12.46567 | 6.659381
2018-03-14 13:39 | 59876.96 | 2040.0004 | 5 | 8 | 3.576042 | -3.259998 | 2.971096 | 1.847173 | 12.46567 | 7.04893
2018-03-14 13:41 | 59996.96 | 2160.0019 | 5 | 8 | 3.559135 | -3.259981 | 2.971096 | 1.955833 | 12.46567 | 7.436573
2018-03-14 13:43 | 60116.96 | 2280.0019 | 5 | 8 | 3.543249 | -3.259964 | 2.971096 | 2.064488 | 12.46567 | 7.822421
2018-03-14 13:45 | 60236.96 | 2400.0004 | 5 | 8 | 3.527736 | -3.260006 | 2.971096 | 2.173144 | 12.46567 | 8.206573
2018-03-14 13:47 | 60356.96 | 2520.0011 | 5 | 8 | 3.512027 | -3.25999 | 2.971096 | 2.2818 | 12.46567 | 8.589033
2018-03-14 13:49 | 60476.96 | 2640.0015 | 5 | 8 | 3.494779 | -3.259971 | 2.971096 | 2.390456 | 12.46567 | 8.969723
2018-03-14 13:51 | 60596.96 | 2760.0004 | 5 | 8 | 3.47294 | -3.259994 | 2.971096 | 2.49911 | 12.46567 | 9.348321
2018-03-14 13:53 | 60716.96 | 2880.0019 | 5 | 8 | 3.442524 | -3.259973 | 2.971096 | 2.607769 | 12.46567 | 9.724118
2018-03-14 13:55 | 60836.96 | 3000.0019 | 5 | 8 | 3.399333 | -3.26 | 2.971096 | 2.716425 | 12.46567 | 10.09599
2018-03-14 13:57 | 60956.96 | 3120.0004 | 5 | 8 | 3.326649 | -3.259988 | 2.971096 | 2.825083 | 12.46567 | 10.4618
2018-03-14 13:59 | 61076.96 | 3240.0019 | 5 | 8 | 3.153969 | -3.259976 | 2.971096 | 2.93374 | 12.46567 | 10.81569
2018-03-14 14:00 | 61118.32 | 3281.3633 | 5 | 8 | 2.999986 | -3.259985 | 2.971096 | 2.971191 | 12.46567 | 10.93128
2018-03-14 14:02 | 61238.37 | 120.0002 | 6 | 8 | 3.321517 | 0 | 2.971096 | 2.971198 | 12.46567 | 10.9313
2018-03-14 14:04 | 61358.37 | 240.002 | 6 | 8 | 3.332983 | 0 | 2.971096 | 2.971198 | 12.46567 | 10.9313
2018-03-14 14:05 | 61418.37 | 300.0033 | 6 | 8 | 3.336425 | 0 | 2.971096 | 2.971198 | 12.46567 | 10.9313
2018-03-14 14:05 | 61418.38 | 0.003 | 7 | 9 | 3.336433 | 0 | 0 | 0 | 0 | 0
2018-03-14 14:07 | 61538.47 | 120.0004 | 2 | 9 | 3.978103 | 4.8899 | 0.1622931 | 2.411e-09 | 0.6259494 | 8.045e-09
2018-03-14 14:09 | 61658.47 | 240.0003 | 2 | 9 | 4.024523 | 4.889977 | 0.3252772 | 2.411e-09 | 1.278296 | 8.045e-09
2018-03-14 14:11 | 61778.47 | 360.0019 | 2 | 9 | 4.062963 | 4.889921 | 0.4882697 | 2.411e-09 | 1.9376 | 8.045e-09
2018-03-14 14:13 | 61898.47 | 480.0011 | 2 | 9 | 4.091518 | 4.889917 | 0.6512522 | 2.411e-09 | 2.602181 | 8.045e-09
2018-03-14 14:15 | 62018.47 | 600.0024 | 2 | 9 | 4.115891 | 4.889927 | 0.8142378 | 2.411e-09 | 3.271077 | 8.045e-09
2018-03-14 14:17 | 62138.47 | 720.0003 | 2 | 9 | 4.138334 | 4.889917 | 0.9772119 | 2.411e-09 | 3.94368 | 8.045e-09
2018-03-14 14:19 | 62258.47 | 840.0011 | 2 | 9 | 4.162883 | 4.88995 | 1.140207 | 2.411e-09 | 4.620171 | 8.045e-09
2018-03-14 14:21 | 62378.47 | 960.0019 | 2 | 9 | 4.190174 | 4.889982 | 1.303186 | 2.411e-09 | 5.300817 | 8.045e-09
2018-03-14 14:23 | 62498.47 | 1080.0004 | 2 | 9 | 4.200403 | 4.546619 | 1.462288 | 2.411e-09 | 5.968816 | 8.045e-09
2018-03-14 14:25 | 62618.47 | 1200.0019 | 2 | 9 | 4.200388 | 4.06004 | 1.605689 | 2.411e-09 | 6.571159 | 8.045e-09
2018-03-14 14:27 | 62738.47 | 1320.0011 | 2 | 9 | 4.200376 | 3.588537 | 1.733113 | 2.411e-09 | 7.106388 | 8.045e-09
2018-03-14 14:29 | 62826.4 | 1407.9304 | 2 | 9 | 4.200398 | 3.259993 | 1.816715 | 2.411e-09 | 7.457551 | 8.045e-09
2018-03-14 14:31 | 62946.41478 | 120.0011 | 3 | 9 | 4.22785 | 3.259928 | 1.924927 | 2.411e-09 | 7.913455 | 8.045e-09
2018-03-14 14:33 | 63066.41548 | 240.0018 | 3 | 9 | 4.259881 | 3.259975 | 2.033578 | 2.411e-09 | 8.374533 | 8.045e-09
2018-03-14 14:35 | 63186.41468 | 360.001 | 3 | 9 | 4.294466 | 3.259956 | 2.142231 | 2.411e-09 | 8.839235 | 8.045e-09
2018-03-14 14:37 | 63306.41628 | 480.0026 | 3 | 9 | 4.331485 | 3.259974 | 2.250882 | 2.411e-09 | 9.307824 | 8.045e-09
2018-03-14 14:39 | 63426.41468 | 600.001 | 3 | 9 | 4.370419 | 3.259958 | 2.359529 | 2.411e-09 | 9.780528 | 8.045e-09
2018-03-14 14:41 | 63546.41388 | 720.0002 | 3 | 9 | 4.400381 | 3.075415 | 2.467336 | 2.411e-09 | 10.25371 | 8.045e-09
2018-03-14 14:43 | 63666.41558 | 840.0019 | 3 | 9 | 4.400399 | 2.566643 | 2.560991 | 2.411e-09 | 10.66582 | 8.045e-09
2018-03-14 14:45 | 63786.41468 | 960.001 | 3 | 9 | 4.400399 | 2.159039 | 2.639508 | 2.411e-09 | 11.01133 | 8.045e-09
2018-03-14 14:47 | 63906.41548 | 1080.0018 | 3 | 9 | 4.400403 | 1.825254 | 2.705707 | 2.411e-09 | 11.30263 | 8.045e-09
2018-03-14 14:49 | 64026.41468 | 1200.001 | 3 | 9 | 4.40039 | 1.551449 | 2.761815 | 2.411e-09 | 11.54953 | 8.045e-09
2018-03-14 14:51 | 64146.41388 | 1320.0002 | 3 | 9 | 4.400377 | 1.326904 | 2.809649 | 2.411e-09 | 11.76001 | 8.045e-09
2018-03-14 14:53 | 64266.41468 | 1440.001 | 3 | 9 | 4.40035 | 1.141479 | 2.850682 | 2.411e-09 | 11.94057 | 8.045e-09
2018-03-14 14:55 | 64386.41548 | 1560.0018 | 3 | 9 | 4.400347 | 0.9882851 | 2.886102 | 2.411e-09 | 12.09643 | 8.045e-09
2018-03-14 14:57 | 64506.41468 | 1680.001 | 3 | 9 | 4.400337 | 0.8606834 | 2.916861 | 2.411e-09 | 12.23178 | 8.045e-09
2018-03-14 14:59 | 64626.41468 | 1800.001 | 3 | 9 | 4.400338 | 0.7540207 | 2.943729 | 2.411e-09 | 12.35001 | 8.045e-09
2018-03-14 15:01 | 64746.41468 | 1920.001 | 3 | 9 | 4.400361 | 0.6643887 | 2.96733 | 2.411e-09 | 12.45387 | 8.045e-09
2018-03-14 15:01 | 64764.51768 | 1938.104 | 3 | 9 | 4.400343 | 0.6519985 | 2.970639 | 2.411e-09 | 12.46843 | 8.045e-09
2018-03-14 15:03 | 64884.57 | 120.0001 | 4 | 9 | 4.350898 | 0 | 2.970639 | 2.411e-09 | 12.46843 | 8.045e-09
2018-03-14 15:05 | 65004.57 | 240.001 | 4 | 9 | 4.347201 | 0 | 2.970639 | 2.411e-09 | 12.46843 | 8.045e-09
2018-03-14 15:06 | 65064.57 | 300.0015 | 4 | 9 | 4.346086 | 0 | 2.970639 | 2.411e-09 | 12.46843 | 8.045e-09
2018-03-14 15:08 | 65184.65 | 120.0004 | 5 | 9 | 4.091905 | -3.259948 | 2.970639 | 0.1086551 | 12.46843 | 0.4481031
2018-03-14 15:10 | 65304.65 | 240.0006 | 5 | 9 | 4.048065 | -3.259962 | 2.970639 | 0.2173083 | 12.46843 | 0.890291
2018-03-14 15:12 | 65424.65 | 360.0003 | 5 | 9 | 4.005699 | -3.259981 | 2.970639 | 0.3259639 | 12.46843 | 1.327828
2018-03-14 15:14 | 65544.65 | 480.0003 | 5 | 9 | 3.963889 | -3.25996 | 2.970639 | 0.4346227 | 12.46843 | 1.760805
2018-03-14 15:16 | 65664.65 | 600.0006 | 5 | 9 | 3.923043 | -3.259918 | 2.970639 | 0.5432852 | 12.46843 | 2.189301
2018-03-14 15:18 | 65784.65 | 720.0003 | 5 | 9 | 3.883696 | -3.259973 | 2.970639 | 0.6519225 | 12.46843 | 2.613337
2018-03-14 15:20 | 65904.65 | 840.0004 | 5 | 9 | 3.846233 | -3.259988 | 2.970639 | 0.7605889 | 12.46843 | 3.033311
2018-03-14 15:22 | 66024.65 | 960.0011 | 5 | 9 | 3.811014 | -3.259979 | 2.970639 | 0.8692546 | 12.46843 | 3.449333
2018-03-14 15:24 | 66144.65 | 1080.0004 | 5 | 9 | 3.777914 | -3.260016 | 2.970639 | 0.9779142 | 12.46843 | 3.861619
2018-03-14 15:26 | 66264.65 | 1200.0005 | 5 | 9 | 3.746743 | -3.259962 | 2.970639 | 1.086573 | 12.46843 | 4.270411
2018-03-14 15:28 | 66384.65 | 1320.0004 | 5 | 9 | 3.717329 | -3.259918 | 2.970639 | 1.195223 | 12.46843 | 4.675886
2018-03-14 15:30 | 66504.65 | 1440.0006 | 5 | 9 | 3.689341 | -3.259988 | 2.970639 | 1.30389 | 12.46843 | 5.0783
2018-03-14 15:32 | 66624.65 | 1560.002 | 5 | 9 | 3.662928 | -3.259981 | 2.970639 | 1.412548 | 12.46843 | 5.477724
2018-03-14 15:34 | 66744.65 | 1680.002 | 5 | 9 | 3.638424 | -3.259966 | 2.970639 | 1.521203 | 12.46843 | 5.874371
2018-03-14 15:36 | 66864.65 | 1800.0004 | 5 | 9 | 3.615976 | -3.259931 | 2.970639 | 1.629854 | 12.46843 | 6.268451
2018-03-14 15:38 | 66984.65 | 1920.0003 | 5 | 9 | 3.59556 | -3.25991 | 2.970639 | 1.738503 | 12.46843 | 6.660198
2018-03-14 15:40 | 67104.65 | 2040.0004 | 5 | 9 | 3.577017 | -3.259934 | 2.970639 | 1.847157 | 12.46843 | 7.049843
2018-03-14 15:42 | 67224.65 | 2160.0012 | 5 | 9 | 3.560137 | -3.259929 | 2.970639 | 1.955823 | 12.46843 | 7.437612
2018-03-14 15:44 | 67344.65 | 2280.0012 | 5 | 9 | 3.544296 | -3.259955 | 2.970639 | 2.06448 | 12.46843 | 7.823579
2018-03-14 15:46 | 67464.65 | 2400.0004 | 5 | 9 | 3.528877 | -3.259962 | 2.970639 | 2.173132 | 12.46843 | 8.207835
2018-03-14 15:48 | 67584.65 | 2520.0012 | 5 | 9 | 3.513167 | -3.259955 | 2.970639 | 2.281785 | 12.46843 | 8.590412
2018-03-14 15:50 | 67704.65 | 2640.0012 | 5 | 9 | 3.495991 | -3.260034 | 2.970639 | 2.390439 | 12.46843 | 8.971222
2018-03-14 15:52 | 67824.65 | 2760.0013 | 5 | 9 | 3.474282 | -3.260036 | 2.970639 | 2.499096 | 12.46843 | 9.349967
2018-03-14 15:54 | 67944.65 | 2880.0012 | 5 | 9 | 3.443899 | -3.260046 | 2.970639 | 2.607758 | 12.46843 | 9.725925
2018-03-14 15:56 | 68064.65 | 3000.0021 | 5 | 9 | 3.400929 | -3.26007 | 2.970639 | 2.716414 | 12.46843 | 10.09795
2018-03-14 15:58 | 68184.65 | 3120.0021 | 5 | 9 | 3.328897 | -3.260061 | 2.970639 | 2.825073 | 12.46843 | 10.46397
2018-03-14 16:00 | 68304.65 | 3240.0021 | 5 | 9 | 3.157458 | -3.26007 | 2.970639 | 2.933734 | 12.46843 | 10.81818
2018-03-14 16:01 | 68346.75 | 3282.0977 | 5 | 9 | 2.999971 | -3.260036 | 2.970639 | 2.971846 | 12.46843 | 10.9359
2018-03-14 16:03 | 68466.79808 | 120.0004 | 6 | 9 | 3.316932 | 0 | 2.970639 | 2.971846 | 12.46843 | 10.9359
2018-03-14 16:05 | 68586.79958 | 240.0019 | 6 | 9 | 3.328387 | 0 | 2.970639 | 2.971846 | 12.46843 | 10.9359
2018-03-14 16:06 | 68646.80088 | 300.0032 | 6 | 9 | 3.331857 | 0 | 2.970639 | 2.971846 | 12.46843 | 10.9359
2018-03-14 16:06 | 68646.81 | 0.0024 | 7 | 10 | 3.331889 | 0 | 0 | 0 | 0 | 0
2018-03-14 16:08 | 68766.9 | 120.0009 | 2 | 10 | 3.975785 | 4.889921 | 0.162301 | 5.7e-10 | 0.6254082 | 1.9e-09
2018-03-14 16:10 | 68886.9 | 240.0017 | 2 | 10 | 4.019192 | 4.889887 | 0.325282 | 5.7e-10 | 1.277186 | 1.9e-09
2018-03-14 16:12 | 69006.9 | 360.0002 | 2 | 10 | 4.055233 | 4.889896 | 0.4882532 | 5.7e-10 | 1.935244 | 1.9e-09
2018-03-14 16:14 | 69126.9 | 480.001 | 2 | 10 | 4.084778 | 4.889866 | 0.6512376 | 5.7e-10 | 2.598649 | 1.9e-09
2018-03-14 16:16 | 69246.9 | 600.0002 | 2 | 10 | 4.110231 | 4.889866 | 0.814215 | 5.7e-10 | 3.266501 | 1.9e-09
2018-03-14 16:18 | 69366.9 | 720.0018 | 2 | 10 | 4.133537 | 4.889862 | 0.9771945 | 5.7e-10 | 3.938277 | 1.9e-09
2018-03-14 16:20 | 69486.9 | 840.001 | 2 | 10 | 4.158782 | 4.889835 | 1.140177 | 5.7e-10 | 4.613992 | 1.9e-09
2018-03-14 16:22 | 69606.9 | 960.0002 | 2 | 10 | 4.186827 | 4.889875 | 1.303161 | 5.7e-10 | 5.294055 | 1.9e-09
2018-03-14 16:24 | 69726.9 | 1080.0002 | 2 | 10 | 4.200381 | 4.584005 | 1.463211 | 5.7e-10 | 5.965829 | 1.9e-09
2018-03-14 16:26 | 69846.9 | 1200.001 | 2 | 10 | 4.200394 | 4.081566 | 1.60758 | 5.7e-10 | 6.572236 | 1.9e-09
2018-03-14 16:28 | 69966.9 | 1320.0018 | 2 | 10 | 4.200392 | 3.599873 | 1.735523 | 5.7e-10 | 7.109645 | 1.9e-09
2018-03-14 16:29 | 70056.01 | 1409.1062 | 2 | 10 | 4.20038 | 3.259981 | 1.820379 | 5.7e-10 | 7.466074 | 1.9e-09
2018-03-14 16:31 | 70176.01942 | 120.0019 | 3 | 10 | 4.228073 | 3.259926 | 1.928596 | 1.223e-09 | 7.92201 | 4.557e-09
2018-03-14 16:33 | 70296.01932 | 240.0018 | 3 | 10 | 4.260335 | 3.259937 | 2.037249 | 1.223e-09 | 8.383131 | 4.557e-09
2018-03-14 16:35 | 70416.01932 | 360.0018 | 3 | 10 | 4.295095 | 3.259933 | 2.145903 | 1.223e-09 | 8.847903 | 4.557e-09
2018-03-14 16:37 | 70536.01782 | 480.0003 | 3 | 10 | 4.332147 | 3.259937 | 2.254558 | 1.223e-09 | 9.316578 | 4.557e-09
2018-03-14 16:39 | 70656.01942 | 600.0019 | 3 | 10 | 4.371185 | 3.259893 | 2.363213 | 1.223e-09 | 9.789392 | 4.557e-09
2018-03-14 16:41 | 70776.01862 | 720.0011 | 3 | 10 | 4.400393 | 3.062914 | 2.470891 | 1.223e-09 | 10.26207 | 4.557e-09
2018-03-14 16:43 | 70896.01942 | 840.0019 | 3 | 10 | 4.400405 | 2.556154 | 2.564153 | 1.223e-09 | 10.67246 | 4.557e-09
2018-03-14 16:45 | 71016.01942 | 960.0019 | 3 | 10 | 4.400398 | 2.149086 | 2.642326 | 1.223e-09 | 11.01645 | 4.557e-09
2018-03-14 16:47 | 71136.01942 | 1080.0019 | 3 | 10 | 4.400384 | 1.815891 | 2.708207 | 1.223e-09 | 11.30635 | 4.557e-09
2018-03-14 16:49 | 71256.01862 | 1200.0011 | 3 | 10 | 4.400353 | 1.543268 | 2.764042 | 1.223e-09 | 11.55205 | 4.557e-09
2018-03-14 16:51 | 71376.01782 | 1320.0003 | 3 | 10 | 4.400389 | 1.320629 | 2.811642 | 1.223e-09 | 11.7615 | 4.557e-09
2018-03-14 16:53 | 71496.01792 | 1440.0004 | 3 | 10 | 4.400375 | 1.135992 | 2.852471 | 1.223e-09 | 11.94117 | 4.557e-09
2018-03-14 16:55 | 71616.01782 | 1560.0003 | 3 | 10 | 4.400362 | 0.9834862 | 2.887708 | 1.223e-09 | 12.09622 | 4.557e-09
2018-03-14 16:57 | 71736.01782 | 1680.0003 | 3 | 10 | 4.400375 | 0.8568268 | 2.918302 | 1.223e-09 | 12.23084 | 4.557e-09
2018-03-14 16:59 | 71856.01872 | 1800.0012 | 3 | 10 | 4.400348 | 0.7503338 | 2.945029 | 1.223e-09 | 12.34845 | 4.557e-09
2018-03-14 17:01 | 71976.01942 | 1920.0019 | 3 | 10 | 4.400345 | 0.6610069 | 2.968508 | 1.223e-09 | 12.45177 | 4.557e-09
2018-03-14 17:01 | 71989.37262 | 1933.3551 | 3 | 10 | 4.400344 | 0.6519985 | 2.970943 | 1.223e-09 | 12.46248 | 4.557e-09
2018-03-14 17:03 | 72109.42 | 120.0003 | 4 | 10 | 4.350825 | 0 | 2.970943 | 1.223e-09 | 12.46248 | 4.557e-09
2018-03-14 17:05 | 72229.42 | 240.0011 | 4 | 10 | 4.347117 | 0 | 2.970943 | 1.223e-09 | 12.46248 | 4.557e-09
2018-03-14 17:06 | 72289.42 | 300.0032 | 4 | 10 | 4.346003 | 0 | 2.970943 | 1.223e-09 | 12.46248 | 4.557e-09
2018-03-14 17:08 | 72409.51 | 120.0003 | 5 | 10 | 4.091383 | -3.259985 | 2.970943 | 0.1086518 | 12.46248 | 0.4480405
2018-03-14 17:10 | 72529.51 | 240.002 | 5 | 10 | 4.047507 | -3.26003 | 2.970943 | 0.2173065 | 12.46248 | 0.8901768
2018-03-14 17:12 | 72649.51 | 360.0011 | 5 | 10 | 4.005149 | -3.259985 | 2.970943 | 0.3259623 | 12.46248 | 1.327655
2018-03-14 17:14 | 72769.51 | 480.002 | 5 | 10 | 3.963381 | -3.260011 | 2.970943 | 0.4346209 | 12.46248 | 1.760574
2018-03-14 17:16 | 72889.51 | 600.002 | 5 | 10 | 3.922537 | -3.260009 | 2.970943 | 0.5432798 | 12.46248 | 2.188999
2018-03-14 17:18 | 73009.51 | 720.0011 | 5 | 10 | 3.8832 | -3.259988 | 2.970943 | 0.6519337 | 12.46248 | 2.613046
2018-03-14 17:20 | 73129.51 | 840.002 | 5 | 10 | 3.845774 | -3.260004 | 2.970943 | 0.7605898 | 12.46248 | 3.032928
2018-03-14 17:22 | 73249.51 | 960.0003 | 5 | 10 | 3.81059 | -3.260011 | 2.970943 | 0.869244 | 12.46248 | 3.448857
2018-03-14 17:24 | 73369.51 | 1080.0003 | 5 | 10 | 3.777483 | -3.260006 | 2.970943 | 0.9779001 | 12.46248 | 3.861084
2018-03-14 17:26 | 73489.51 | 1200.002 | 5 | 10 | 3.746386 | -3.260023 | 2.970943 | 1.086552 | 12.46248 | 4.26981
2018-03-14 17:28 | 73609.51 | 1320.0011 | 5 | 10 | 3.716933 | -3.26007 | 2.970943 | 1.195206 | 12.46248 | 4.675255
2018-03-14 17:30 | 73729.51 | 1440.0003 | 5 | 10 | 3.688954 | -3.260044 | 2.970943 | 1.303862 | 12.46248 | 5.07759
2018-03-14 17:32 | 73849.51 | 1560.0019 | 5 | 10 | 3.662523 | -3.259973 | 2.970943 | 1.412521 | 12.46248 | 5.476975
2018-03-14 17:34 | 73969.51 | 1680.0003 | 5 | 10 | 3.638011 | -3.259976 | 2.970943 | 1.521177 | 12.46248 | 5.873583
2018-03-14 17:36 | 74089.51 | 1800.0011 | 5 | 10 | 3.615572 | -3.259971 | 2.970943 | 1.629838 | 12.46248 | 6.267652
2018-03-14 17:38 | 74209.51 | 1920.0011 | 5 | 10 | 3.595149 | -3.259976 | 2.970943 | 1.738494 | 12.46248 | 6.659379
2018-03-14 17:40 | 74329.51 | 2040.0003 | 5 | 10 | 3.576649 | -3.260006 | 2.970943 | 1.847151 | 12.46248 | 7.048995
2018-03-14 17:42 | 74449.51 | 2160.0011 | 5 | 10 | 3.559747 | -3.259983 | 2.970943 | 1.955812 | 12.46248 | 7.436706
2018-03-14 17:44 | 74569.51 | 2280.001 | 5 | 10 | 3.543929 | -3.259962 | 2.970943 | 2.064439 | 12.46248 | 7.822523
2018-03-14 17:46 | 74689.51 | 2400.0011 | 5 | 10 | 3.528485 | -3.259958 | 2.970943 | 2.173126 | 12.46248 | 8.206861
2018-03-14 17:48 | 74809.51 | 2520.0003 | 5 | 10 | 3.512763 | -3.259974 | 2.970943 | 2.281783 | 12.46248 | 8.589409
2018-03-14 17:50 | 74929.51 | 2640.0011 | 5 | 10 | 3.495563 | -3.259994 | 2.970943 | 2.390437 | 12.46248 | 8.970174
2018-03-14 17:52 | 75049.51 | 2760.0003 | 5 | 10 | 3.473822 | -3.259998 | 2.970943 | 2.499099 | 12.46248 | 9.34889
2018-03-14 17:54 | 75169.51 | 2880.0019 | 5 | 10 | 3.443353 | -3.259998 | 2.970943 | 2.607757 | 12.46248 | 9.724778
2018-03-14 17:56 | 75289.51 | 3000.0003 | 5 | 10 | 3.400182 | -3.259937 | 2.970943 | 2.716402 | 12.46248 | 10.0967
2018-03-14 17:58 | 75409.51 | 3120.0019 | 5 | 10 | 3.327636 | -3.260004 | 2.970943 | 2.825073 | 12.46248 | 10.46266
2018-03-14 18:00 | 75529.51 | 3240.001 | 5 | 10 | 3.154263 | -3.260002 | 2.970943 | 2.933729 | 12.46248 | 10.81664
2018-03-14 18:01 | 75570.55 | 3281.0392 | 5 | 10 | 2.999972 | -3.259998 | 2.970943 | 2.970885 | 12.46248 | 10.93132
2018-03-14 18:03 | 75690.59 | 120.0007 | 6 | 10 | 3.317856 | 0 | 2.970943 | 2.970885 | 12.46248 | 10.93132
2018-03-14 18:05 | 75810.59 | 239.9999 | 6 | 10 | 3.329311 | 0 | 2.970943 | 2.970885 | 12.46248 | 10.93132
2018-03-14 18:06 | 75870.59 | 300.0005 | 6 | 10 | 3.332798 | 0 | 2.970943 | 2.970885 | 12.46248 | 10.93132
2018-03-14 18:06 | 75870.6 | 0.0024 | 7 | 11 | 3.332841 | 0 | 0 | 0 | 0 | 0
2018-03-14 18:08 | 75990.68 | 120.0002 | 2 | 11 | 3.976341 | 4.889923 | 0.1623006 | 8.46e-10 | 0.625534 | 2.82e-09
2018-03-14 18:10 | 76110.68 | 240.0011 | 2 | 11 | 4.019619 | 4.889944 | 0.325275 | 8.46e-10 | 1.277361 | 2.82e-09
2018-03-14 18:12 | 76230.68 | 360.0006 | 2 | 11 | 4.055643 | 4.889936 | 0.4882606 | 8.46e-10 | 1.935546 | 2.82e-09
2018-03-14 18:14 | 76350.68 | 480.0019 | 2 | 11 | 4.085079 | 4.889935 | 0.6512461 | 8.46e-10 | 2.599015 | 2.82e-09
2018-03-14 18:16 | 76470.68 | 600.0018 | 2 | 11 | 4.110495 | 4.889978 | 0.8142241 | 8.46e-10 | 3.266917 | 2.82e-09
2018-03-14 18:18 | 76590.68 | 720.0011 | 2 | 11 | 4.133792 | 4.889957 | 0.9772028 | 8.46e-10 | 3.938732 | 2.82e-09
2018-03-14 18:20 | 76710.68 | 840.0003 | 2 | 11 | 4.15905 | 4.889931 | 1.140179 | 8.46e-10 | 4.61446 | 2.82e-09
2018-03-14 18:22 | 76830.68 | 960.0006 | 2 | 11 | 4.187033 | 4.889965 | 1.303167 | 8.46e-10 | 5.29458 | 2.82e-09
2018-03-14 18:24 | 76950.68 | 1080.0002 | 2 | 11 | 4.2004 | 4.583353 | 1.463173 | 8.46e-10 | 5.966181 | 2.82e-09
2018-03-14 18:26 | 77070.68 | 1200.0002 | 2 | 11 | 4.20038 | 4.081255 | 1.60753 | 8.46e-10 | 6.572536 | 2.82e-09
2018-03-14 18:28 | 77190.68 | 1320.0019 | 2 | 11 | 4.200394 | 3.59907 | 1.735462 | 8.46e-10 | 7.109901 | 2.82e-09
2018-03-14 18:29 | 77279.85 | 1409.1704 | 2 | 11 | 4.200398 | 3.259993 | 1.820365 | 8.46e-10 | 7.466527 | 2.82e-09
2018-03-14 18:31 | 77399.87 | 120 | 3 | 11 | 4.228093 | 3.260046 | 1.928577 | 8.46e-10 | 7.922445 | 2.82e-09
2018-03-14 18:33 | 77519.87 | 240.0026 | 3 | 11 | 4.260352 | 3.259956 | 2.037232 | 8.46e-10 | 8.383578 | 2.82e-09
2018-03-14 18:35 | 77639.87 | 360.0019 | 3 | 11 | 4.295095 | 3.259962 | 2.145885 | 8.46e-10 | 8.848343 | 2.82e-09
2018-03-14 18:37 | 77759.87 | 480.0019 | 3 | 11 | 4.332142 | 3.259935 | 2.254537 | 8.46e-10 | 9.317006 | 2.82e-09
2018-03-14 18:39 | 77879.87 | 600.0012 | 3 | 11 | 4.371172 | 3.259933 | 2.363187 | 8.46e-10 | 9.789799 | 2.82e-09
2018-03-14 18:41 | 77999.87 | 720.0011 | 3 | 11 | 4.400394 | 3.063261 | 2.470862 | 8.46e-10 | 10.26246 | 2.82e-09
2018-03-14 18:43 | 78119.87 | 840.0011 | 3 | 11 | 4.400383 | 2.556028 | 2.564137 | 8.46e-10 | 10.67291 | 2.82e-09
2018-03-14 18:45 | 78239.87 | 960.0019 | 3 | 11 | 4.400379 | 2.14904 | 2.64232 | 8.46e-10 | 11.01694 | 2.82e-09
2018-03-14 18:47 | 78359.87 | 1080.0011 | 3 | 11 | 4.40037 | 1.815918 | 2.708211 | 8.46e-10 | 11.30689 | 2.82e-09
2018-03-14 18:49 | 78479.87 | 1200.002 | 3 | 11 | 4.400373 | 1.543678 | 2.764048 | 8.46e-10 | 11.55259 | 2.82e-09
2018-03-14 18:51 | 78599.87 | 1320.0011 | 3 | 11 | 4.400372 | 1.320374 | 2.81165 | 8.46e-10 | 11.76206 | 2.82e-09
2018-03-14 18:53 | 78719.87 | 1440.0003 | 3 | 11 | 4.40036 | 1.136219 | 2.852486 | 8.46e-10 | 11.94175 | 2.82e-09
2018-03-14 18:55 | 78839.87 | 1560.002 | 3 | 11 | 4.400364 | 0.9840126 | 2.887736 | 8.46e-10 | 12.09687 | 2.82e-09
2018-03-14 18:57 | 78959.87 | 1680.0019 | 3 | 11 | 4.400364 | 0.8571472 | 2.918346 | 8.46e-10 | 12.23156 | 2.82e-09
2018-03-14 18:59 | 79079.87 | 1800.0011 | 3 | 11 | 4.400321 | 0.7501621 | 2.945083 | 8.46e-10 | 12.34921 | 2.82e-09
2018-03-14 19:01 | 79199.87 | 1920.0018 | 3 | 11 | 4.400347 | 0.6608582 | 2.968563 | 8.46e-10 | 12.45253 | 2.82e-09
2018-03-14 19:02 | 79213.55 | 1933.6752 | 3 | 11 | 4.400355 | 0.6519928 | 2.971054 | 8.46e-10 | 12.46349 | 2.82e-09
2018-03-14 19:04 | 79333.58 | 120.0002 | 4 | 11 | 4.350959 | 0 | 2.971054 | 8.46e-10 | 12.46349 | 2.82e-09
2018-03-14 19:06 | 79453.59 | 240.0011 | 4 | 11 | 4.347274 | 0 | 2.971054 | 8.46e-10 | 12.46349 | 2.82e-09
2018-03-14 19:07 | 79513.59 | 300.0022 | 4 | 11 | 4.346167 | 0 | 2.971054 | 8.46e-10 | 12.46349 | 2.82e-09
2018-03-14 19:09 | 79633.68 | 120.0018 | 5 | 11 | 4.091841 | -3.260013 | 2.971054 | 0.1086539 | 12.46349 | 0.4480986
2018-03-14 19:11 | 79753.68 | 240.0019 | 5 | 11 | 4.047935 | -3.260059 | 2.971054 | 0.2173109 | 12.46349 | 0.8902928
2018-03-14 19:13 | 79873.67 | 360.0011 | 5 | 11 | 4.005507 | -3.260037 | 2.971054 | 0.3259663 | 12.46349 | 1.327812
2018-03-14 19:15 | 79993.67 | 480.0007 | 5 | 11 | 3.963684 | -3.26 | 2.971054 | 0.4346282 | 12.46349 | 1.76078
2018-03-14 19:17 | 80113.67 | 600.0011 | 5 | 11 | 3.922783 | -3.260011 | 2.971054 | 0.5432798 | 12.46349 | 2.189207
2018-03-14 19:19 | 80233.67 | 720.0003 | 5 | 11 | 3.883394 | -3.260074 | 2.971054 | 0.6519397 | 12.46349 | 2.6133
2018-03-14 19:21 | 80353.68 | 840.0019 | 5 | 11 | 3.845942 | -3.260004 | 2.971054 | 0.760596 | 12.46349 | 3.033203
2018-03-14 19:23 | 80473.67 | 960.0006 | 5 | 11 | 3.810686 | -3.260004 | 2.971054 | 0.8692538 | 12.46349 | 3.449158
2018-03-14 19:25 | 80593.67 | 1080.0003 | 5 | 11 | 3.777533 | -3.259998 | 2.971054 | 0.97791 | 12.46349 | 3.861394
2018-03-14 19:27 | 80713.67 | 1200.0003 | 5 | 11 | 3.746357 | -3.260019 | 2.971054 | 1.086569 | 12.46349 | 4.270147
2018-03-14 19:29 | 80833.67 | 1320.0003 | 5 | 11 | 3.716819 | -3.260065 | 2.971054 | 1.195227 | 12.46349 | 4.6756
2018-03-14 19:31 | 80953.68 | 1440.0019 | 5 | 11 | 3.688782 | -3.260021 | 2.971054 | 1.30389 | 12.46349 | 5.077942
2018-03-14 19:33 | 81073.67 | 1560.0011 | 5 | 11 | 3.662339 | -3.25996 | 2.971054 | 1.412545 | 12.46349 | 5.477296
2018-03-14 19:35 | 81193.68 | 1680.0019 | 5 | 11 | 3.63779 | -3.25999 | 2.971054 | 1.5212 | 12.46349 | 5.873876
2018-03-14 19:37 | 81313.68 | 1800.0019 | 5 | 11 | 3.615293 | -3.259966 | 2.971054 | 1.629856 | 12.46349 | 6.267905
2018-03-14 19:39 | 81433.67 | 1920.0003 | 5 | 11 | 3.594818 | -3.260051 | 2.971054 | 1.738514 | 12.46349 | 6.659602
2018-03-14 19:41 | 81553.68 | 2040.0019 | 5 | 11 | 3.576299 | -3.260006 | 2.971054 | 1.847171 | 12.46349 | 7.049184
2018-03-14 19:43 | 81673.67 | 2160.0011 | 5 | 11 | 3.559393 | -3.260042 | 2.971054 | 1.955829 | 12.46349 | 7.436844
2018-03-14 19:45 | 81793.68 | 2280.0019 | 5 | 11 | 3.543552 | -3.259995 | 2.971054 | 2.064489 | 12.46349 | 7.822739
2018-03-14 19:47 | 81913.68 | 2400.0019 | 5 | 11 | 3.528121 | -3.260013 | 2.971054 | 2.173147 | 12.46349 | 8.206937
2018-03-14 19:49 | 82033.67 | 2520.0003 | 5 | 11 | 3.512407 | -3.259969 | 2.971054 | 2.281804 | 12.46349 | 8.589444
2018-03-14 19:51 | 82153.67 | 2640.0011 | 5 | 11 | 3.495163 | -3.260011 | 2.971054 | 2.390461 | 12.46349 | 8.970178
2018-03-14 19:53 | 82273.68 | 2760.002 | 5 | 11 | 3.473424 | -3.25999 | 2.971054 | 2.499124 | 12.46349 | 9.348852
2018-03-14 19:55 | 82393.67 | 2880.0012 | 5 | 11 | 3.443004 | -3.260027 | 2.971054 | 2.607774 | 12.46349 | 9.724677
2018-03-14 19:57 | 82513.67 | 3000.0012 | 5 | 11 | 3.39983 | -3.259973 | 2.971054 | 2.716431 | 12.46349 | 10.0966
2018-03-14 19:59 | 82633.68 | 3120.002 | 5 | 11 | 3.327259 | -3.259952 | 2.971054 | 2.825089 | 12.46349 | 10.46247
2018-03-14 20:01 | 82753.68 | 3240.002 | 5 | 11 | 3.154286 | -3.26004 | 2.971054 | 2.933745 | 12.46349 | 10.81643
2018-03-14 20:01 | 82794.88 | 3281.2073 | 5 | 11 | 2.999993 | -3.260046 | 2.971054 | 2.971057 | 12.46349 | 10.9316
2018-03-14 20:03 | 82914.93 | 120.0018 | 6 | 11 | 3.318975 | 0 | 2.971054 | 2.971057 | 12.46349 | 10.9316
2018-03-14 20:05 | 83034.93 | 240.0003 | 6 | 11 | 3.330453 | 0 | 2.971054 | 2.971057 | 12.46349 | 10.9316
2018-03-14 20:06 | 83094.93 | 300.0024 | 6 | 11 | 3.333923 | 0 | 2.971054 | 2.971057 | 12.46349 | 10.9316
2018-03-14 20:06 | 83094.95 | 0.0048 | 7 | 12 | 3.333849 | 0 | 0 | 0 | 0 | 0
2018-03-14 20:08 | 83215.03 | 120.0018 | 2 | 12 | 3.976976 | 4.889954 | 0.1623069 | 0 | 0.6257087 | 0
2018-03-14 20:10 | 83335.03 | 240.001 | 2 | 12 | 4.020143 | 4.889908 | 0.3252837 | 0 | 1.277634 | 0
2018-03-14 20:12 | 83455.03 | 360.0002 | 2 | 12 | 4.056118 | 4.889965 | 0.4882618 | 0 | 1.935869 | 0
2018-03-14 20:14 | 83575.03 | 480.001 | 2 | 12 | 4.085528 | 4.889952 | 0.6512375 | 0 | 2.599374 | 0
2018-03-14 20:16 | 83695.03 | 600.0002 | 2 | 12 | 4.110888 | 4.889914 | 0.8142099 | 0 | 3.267323 | 0
2018-03-14 20:18 | 83815.03 | 720.001 | 2 | 12 | 4.134095 | 4.889851 | 0.9771874 | 0 | 3.939192 | 0
2018-03-14 20:20 | 83935.03 | 840.0002 | 2 | 12 | 4.159332 | 4.889942 | 1.14017 | 0 | 4.614996 | 0
2018-03-14 20:22 | 84055.03 | 960.0011 | 2 | 12 | 4.187283 | 4.889942 | 1.303153 | 0 | 5.295138 | 0
2018-03-14 20:24 | 84175.03 | 1080.0027 | 2 | 12 | 4.200383 | 4.578699 | 1.463079 | 0 | 5.966421 | 0
2018-03-14 20:26 | 84295.03 | 1200.001 | 2 | 12 | 4.200394 | 4.078039 | 1.607295 | 0 | 6.572185 | 0
2018-03-14 20:28 | 84415.03 | 1320.0009 | 2 | 12 | 4.200406 | 3.597576 | 1.735137 | 0 | 7.109169 | 0
2018-03-14 20:30 | 84503.7 | 1408.6768 | 2 | 12 | 4.200404 | 3.259987 | 1.819548 | 0 | 7.463728 | 0
2018-03-14 20:32 | 84623.71734 | 120.0018 | 3 | 12 | 4.228073 | 3.259981 | 1.927758 | 1.14e-10 | 7.919637 | 4.64e-10
2018-03-14 20:34 | 84743.71654 | 240.001 | 3 | 12 | 4.260329 | 3.259937 | 2.036406 | 1.14e-10 | 8.380738 | 4.64e-10
2018-03-14 20:36 | 84863.71574 | 360.0002 | 3 | 12 | 4.295076 | 3.259958 | 2.145064 | 1.14e-10 | 8.845525 | 4.64e-10
2018-03-14 20:38 | 84983.71654 | 480.001 | 3 | 12 | 4.332077 | 3.259995 | 2.253718 | 1.14e-10 | 9.314192 | 4.64e-10
2018-03-14 20:40 | 85103.71654 | 600.001 | 3 | 12 | 4.371092 | 3.259951 | 2.362374 | 1.14e-10 | 9.787 | 4.64e-10
2018-03-14 20:42 | 85223.71574 | 720.0002 | 3 | 12 | 4.400397 | 3.064802 | 2.470072 | 1.14e-10 | 10.25976 | 4.64e-10
2018-03-14 20:44 | 85343.71744 | 840.0019 | 3 | 12 | 4.400392 | 2.556784 | 2.563385 | 1.14e-10 | 10.67037 | 4.64e-10
2018-03-14 20:46 | 85463.71654 | 960.001 | 3 | 12 | 4.400374 | 2.149097 | 2.641586 | 1.14e-10 | 11.01448 | 4.64e-10
2018-03-14 20:48 | 85583.71654 | 1080.001 | 3 | 12 | 4.400378 | 1.816376 | 2.707484 | 1.14e-10 | 11.30446 | 4.64e-10
2018-03-14 20:50 | 85703.71574 | 1200.0002 | 3 | 12 | 4.400364 | 1.543303 | 2.763321 | 1.14e-10 | 11.55017 | 4.64e-10
2018-03-14 20:52 | 85823.71734 | 1320.0018 | 3 | 12 | 4.400351 | 1.319853 | 2.810918 | 1.14e-10 | 11.75961 | 4.64e-10
2018-03-14 20:54 | 85943.71654 | 1440.001 | 3 | 12 | 4.400369 | 1.136147 | 2.851745 | 1.14e-10 | 11.93926 | 4.64e-10
2018-03-14 20:56 | 86063.71734 | 1560.0018 | 3 | 12 | 4.400326 | 0.982893 | 2.886981 | 1.14e-10 | 12.09432 | 4.64e-10
2018-03-14 20:58 | 86183.71654 | 1680.001 | 3 | 12 | 4.400369 | 0.8569469 | 2.917579 | 1.14e-10 | 12.22896 | 4.64e-10
2018-03-14 21:00 | 86303.71574 | 1800.0002 | 3 | 12 | 4.400323 | 0.7500706 | 2.944305 | 1.14e-10 | 12.34656 | 4.64e-10
2018-03-14 21:02 | 86423.71654 | 1920.001 | 3 | 12 | 4.400321 | 0.6604805 | 2.967784 | 1.14e-10 | 12.44987 | 4.64e-10
2018-03-14 21:02 | 86437.19234 | 1933.4768 | 3 | 12 | 4.400351 | 0.6519985 | 2.970241 | 1.14e-10 | 12.46069 | 4.64e-10
2018-03-14 21:04 | 86557.24 | 120.0019 | 4 | 12 | 4.350881 | 0 | 2.970241 | 1.14e-10 | 12.46069 | 4.64e-10
2018-03-14 21:06 | 86677.24 | 240.001 | 4 | 12 | 4.347184 | 0 | 2.970241 | 1.14e-10 | 12.46069 | 4.64e-10
2018-03-14 21:07 | 86737.24 | 300.004 | 4 | 12 | 4.346091 | 0 | 2.970241 | 1.14e-10 | 12.46069 | 4.64e-10
2018-03-14 21:09 | 86857.33 | 120.0002 | 5 | 12 | 4.091568 | -3.259871 | 2.970241 | 0.1086506 | 12.46069 | 0.4480583
2018-03-14 21:11 | 86977.33 | 240.0002 | 5 | 12 | 4.047686 | -3.259912 | 2.970241 | 0.2172841 | 12.46069 | 0.8901283
2018-03-14 21:13 | 87097.33 | 360.0001 | 5 | 12 | 4.005235 | -3.25992 | 2.970241 | 0.3259638 | 12.46069 | 1.327717
2018-03-14 21:15 | 87217.33 | 480.0002 | 5 | 12 | 3.963399 | -3.259988 | 2.970241 | 0.4345956 | 12.46069 | 1.760534
2018-03-14 21:17 | 87337.33 | 600.001 | 5 | 12 | 3.922524 | -3.259995 | 2.970241 | 0.5432726 | 12.46069 | 2.189034
2018-03-14 21:19 | 87457.33 | 720.0009 | 5 | 12 | 3.883144 | -3.259966 | 2.970241 | 0.6519208 | 12.46069 | 2.613055
2018-03-14 21:21 | 87577.33 | 840.001 | 5 | 12 | 3.845702 | -3.259955 | 2.970241 | 0.7605796 | 12.46069 | 3.032942
2018-03-14 21:23 | 87697.33 | 960.0002 | 5 | 12 | 3.810445 | -3.259958 | 2.970241 | 0.8692365 | 12.46069 | 3.448869
2018-03-14 21:25 | 87817.33 | 1080.0019 | 5 | 12 | 3.777316 | -3.259988 | 2.970241 | 0.9778942 | 12.46069 | 3.861085
2018-03-14 21:27 | 87937.33 | 1200.0002 | 5 | 12 | 3.746179 | -3.260048 | 2.970241 | 1.086546 | 12.46069 | 4.269789
2018-03-14 21:29 | 88057.33 | 1320.0019 | 5 | 12 | 3.716693 | -3.260061 | 2.970241 | 1.195203 | 12.46069 | 4.67522
2018-03-14 21:31 | 88177.33 | 1440.0019 | 5 | 12 | 3.688701 | -3.26004 | 2.970241 | 1.30386 | 12.46069 | 5.077533
2018-03-14 21:33 | 88297.33 | 1560.001 | 5 | 12 | 3.662308 | -3.260051 | 2.970241 | 1.412518 | 12.46069 | 5.476891
2018-03-14 21:35 | 88417.33 | 1680.0002 | 5 | 12 | 3.637807 | -3.260055 | 2.970241 | 1.521173 | 12.46069 | 5.873469
2018-03-14 21:37 | 88537.33 | 1800.0011 | 5 | 12 | 3.615345 | -3.260048 | 2.970241 | 1.629832 | 12.46069 | 6.26751
2018-03-14 21:39 | 88657.33 | 1920.0019 | 5 | 12 | 3.594927 | -3.260015 | 2.970241 | 1.738492 | 12.46069 | 6.659228
2018-03-14 21:41 | 88777.33 | 2040.0011 | 5 | 12 | 3.576448 | -3.260032 | 2.970241 | 1.847147 | 12.46069 | 7.048812
2018-03-14 21:43 | 88897.33 | 2160.0003 | 5 | 12 | 3.559571 | -3.260053 | 2.970241 | 1.955805 | 12.46069 | 7.436491
2018-03-14 21:45 | 89017.33 | 2280.0019 | 5 | 12 | 3.543762 | -3.260098 | 2.970241 | 2.064461 | 12.46069 | 7.822397
2018-03-14 21:47 | 89137.33 | 2400.0011 | 5 | 12 | 3.528347 | -3.260044 | 2.970241 | 2.173122 | 12.46069 | 8.206623
2018-03-14 21:49 | 89257.33 | 2520.0003 | 5 | 12 | 3.512615 | -3.260009 | 2.970241 | 2.281778 | 12.46069 | 8.589151
2018-03-14 21:51 | 89377.33 | 2640.0011 | 5 | 12 | 3.495411 | -3.259994 | 2.970241 | 2.390435 | 12.46069 | 8.96991
2018-03-14 21:53 | 89497.33 | 2760.0011 | 5 | 12 | 3.473656 | -3.26 | 2.970241 | 2.499096 | 12.46069 | 9.348604
2018-03-14 21:55 | 89617.33 | 2880.0019 | 5 | 12 | 3.443173 | -3.260004 | 2.970241 | 2.607752 | 12.46069 | 9.724471
2018-03-14 21:57 | 89737.33 | 3000.0003 | 5 | 12 | 3.399922 | -3.260037 | 2.970241 | 2.71641 | 12.46069 | 10.09641
2018-03-14 21:59 | 89857.33 | 3120.0011 | 5 | 12 | 3.327256 | -3.260048 | 2.970241 | 2.82507 | 12.46069 | 10.4623
2018-03-14 22:01 | 89977.33 | 3240.0011 | 5 | 12 | 3.153485 | -3.26003 | 2.970241 | 2.933731 | 12.46069 | 10.81624
2018-03-14 22:02 | 90018.11 | 3280.7808 | 5 | 12 | 2.999977 | -3.260023 | 2.970241 | 2.970657 | 12.46069 | 10.9302
2018-03-14 22:04 | 90138.15 | 120.0016 | 6 | 12 | 3.318159 | 0 | 2.970241 | 2.970657 | 12.46069 | 10.9302
2018-03-14 22:06 | 90258.15 | 240.0016 | 6 | 12 | 3.329637 | 0 | 2.970241 | 2.970657 | 12.46069 | 10.9302
2018-03-14 22:07 | 90318.16 | 300.0038 | 6 | 12 | 3.333137 | 0 | 2.970241 | 2.970657 | 12.46069 | 10.9302
2018-03-14 22:07 | 90318.17 | 0.0023 | 7 | 13 | 3.333173 | 0 | 0 | 0 | 0 | 0
2018-03-14 22:09 | 90438.26 | 120.0003 | 2 | 13 | 3.9767 | 4.889938 | 0.1623071 | 2.5e-11 | 0.6256307 | 8.4e-11
2018-03-14 22:11 | 90558.26 | 240.0004 | 2 | 13 | 4.020031 | 4.889925 | 0.3252909 | 2.5e-11 | 1.277557 | 8.4e-11
2018-03-14 22:13 | 90678.26 | 360.0004 | 2 | 13 | 4.05611 | 4.889912 | 0.4882716 | 2.5e-11 | 1.935794 | 8.4e-11
2018-03-14 22:15 | 90798.26 | 480.0011 | 2 | 13 | 4.085645 | 4.889935 | 0.651254 | 2.5e-11 | 2.599336 | 8.4e-11
2018-03-14 22:17 | 90918.26 | 600.0019 | 2 | 13 | 4.111084 | 4.889929 | 0.8142332 | 2.5e-11 | 3.267336 | 8.4e-11
2018-03-14 22:19 | 91038.26 | 720.0011 | 2 | 13 | 4.13432 | 4.889927 | 0.9772134 | 2.5e-11 | 3.939249 | 8.4e-11
2018-03-14 22:21 | 91158.26 | 840.0011 | 2 | 13 | 4.159571 | 4.889923 | 1.140196 | 2.5e-11 | 4.61509 | 8.4e-11
2018-03-14 22:23 | 91278.26 | 960.0003 | 2 | 13 | 4.187565 | 4.889957 | 1.303178 | 2.5e-11 | 5.295273 | 8.4e-11
2018-03-14 22:25 | 91398.26 | 1080.0011 | 2 | 13 | 4.200375 | 4.57341 | 1.463001 | 2.5e-11 | 5.966145 | 8.4e-11
2018-03-14 22:27 | 91518.26 | 1200.0011 | 2 | 13 | 4.200379 | 4.073208 | 1.607059 | 2.5e-11 | 6.571244 | 8.4e-11
2018-03-14 22:29 | 91638.26 | 1320.0012 | 2 | 13 | 4.200385 | 3.593178 | 1.734776 | 2.5e-11 | 7.107706 | 8.4e-11
2018-03-14 22:30 | 91725.97 | 1407.7128 | 2 | 13 | 4.200389 | 3.259998 | 1.818226 | 2.5e-11 | 7.458229 | 8.4e-11
2018-03-14 22:32 | 91845.98844 | 120.0011 | 3 | 13 | 4.228086 | 3.259972 | 1.926438 | 2.5e-11 | 7.914145 | 8.4e-11
2018-03-14 22:34 | 91965.98814 | 240.0008 | 3 | 13 | 4.260304 | 3.259962 | 2.035095 | 2.5e-11 | 8.375279 | 8.4e-11
2018-03-14 22:36 | 92085.98924 | 360.0019 | 3 | 13 | 4.295048 | 3.259924 | 2.143749 | 2.5e-11 | 8.840044 | 8.4e-11
2018-03-14 22:38 | 92205.98844 | 480.0011 | 3 | 13 | 4.332057 | 3.259922 | 2.252405 | 2.5e-11 | 9.30872 | 8.4e-11
2018-03-14 22:40 | 92325.99004 | 600.0027 | 3 | 13 | 4.371067 | 3.259975 | 2.361058 | 2.5e-11 | 9.781515 | 8.4e-11
2018-03-14 22:42 | 92445.98924 | 720.0019 | 3 | 13 | 4.400392 | 3.064775 | 2.468762 | 2.5e-11 | 10.25429 | 8.4e-11
2018-03-14 22:44 | 92565.98924 | 840.0019 | 3 | 13 | 4.400393 | 2.558062 | 2.562092 | 2.5e-11 | 10.66498 | 8.4e-11
2018-03-14 22:46 | 92685.98924 | 960.0019 | 3 | 13 | 4.400373 | 2.15041 | 2.640335 | 2.5e-11 | 11.00928 | 8.4e-11
2018-03-14 22:48 | 92805.98844 | 1080.0011 | 3 | 13 | 4.400374 | 1.817286 | 2.706278 | 2.5e-11 | 11.29946 | 8.4e-11
2018-03-14 22:50 | 92925.98844 | 1200.0011 | 3 | 13 | 4.40035 | 1.544897 | 2.762167 | 2.5e-11 | 11.54539 | 8.4e-11
2018-03-14 22:52 | 93045.98924 | 1320.0019 | 3 | 13 | 4.400341 | 1.320724 | 2.809816 | 2.5e-11 | 11.75506 | 8.4e-11
2018-03-14 22:54 | 93165.98844 | 1440.0011 | 3 | 13 | 4.400364 | 1.136967 | 2.850689 | 2.5e-11 | 11.93492 | 8.4e-11
2018-03-14 22:56 | 93285.98754 | 1560.0002 | 3 | 13 | 4.400348 | 0.9845772 | 2.885968 | 2.5e-11 | 12.09016 | 8.4e-11
2018-03-14 22:58 | 93405.98754 | 1680.0002 | 3 | 13 | 4.400353 | 0.8577309 | 2.916609 | 2.5e-11 | 12.22499 | 8.4e-11
2018-03-14 23:00 | 93525.98754 | 1800.0002 | 3 | 13 | 4.400367 | 0.7517948 | 2.943376 | 2.5e-11 | 12.34277 | 8.4e-11
2018-03-14 23:02 | 93645.99004 | 1920.0027 | 3 | 13 | 4.400321 | 0.6618538 | 2.966892 | 2.5e-11 | 12.44625 | 8.4e-11
2018-03-14 23:02 | 93661.06484 | 1935.0775 | 3 | 13 | 4.400333 | 0.6519947 | 2.969643 | 2.5e-11 | 12.45836 | 8.4e-11
2018-03-14 23:04 | 93781.10198 | 120.0003 | 4 | 13 | 4.350791 | 0 | 2.969643 | 2.5e-11 | 12.45836 | 8.4e-11
2018-03-14 23:06 | 93901.10198 | 240.0003 | 4 | 13 | 4.347083 | 0 | 2.969643 | 2.5e-11 | 12.45836 | 8.4e-11
2018-03-14 23:07 | 93961.10258 | 300.0009 | 4 | 13 | 4.345974 | 0 | 2.969643 | 2.5e-11 | 12.45836 | 8.4e-11
2018-03-14 23:09 | 94081.19 | 120.001 | 5 | 13 | 4.091077 | -3.259998 | 2.969643 | 0.1086508 | 12.45836 | 0.4480104
2018-03-14 23:11 | 94201.19 | 240.0026 | 5 | 13 | 4.04721 | -3.260004 | 2.969643 | 0.217304 | 12.45836 | 0.8901083
2018-03-14 23:13 | 94321.19 | 360.0002 | 5 | 13 | 4.00484 | -3.260002 | 2.969643 | 0.3259512 | 12.45836 | 1.32752
2018-03-14 23:15 | 94441.19 | 480.001 | 5 | 13 | 3.963097 | -3.259966 | 2.969643 | 0.4346134 | 12.45836 | 1.76042
2018-03-14 23:17 | 94561.19 | 600.0002 | 5 | 13 | 3.922284 | -3.259971 | 2.969643 | 0.543274 | 12.45836 | 2.188822
2018-03-14 23:19 | 94681.19 | 720.001 | 5 | 13 | 3.882935 | -3.25992 | 2.969643 | 0.6519333 | 12.45836 | 2.612861
2018-03-14 23:21 | 94801.19 | 840.0002 | 5 | 13 | 3.845539 | -3.25991 | 2.969643 | 0.7605855 | 12.45836 | 3.032699
2018-03-14 23:23 | 94921.19 | 960.0002 | 5 | 13 | 3.810321 | -3.25992 | 2.969643 | 0.8692405 | 12.45836 | 3.448602
2018-03-14 23:25 | 95041.19 | 1080.0018 | 5 | 13 | 3.77722 | -3.259962 | 2.969643 | 0.9779058 | 12.45836 | 3.860835
2018-03-14 23:27 | 95161.19 | 1200.0001 | 5 | 13 | 3.746101 | -3.259966 | 2.969643 | 1.086554 | 12.45836 | 4.269515
2018-03-14 23:29 | 95281.19 | 1320.0018 | 5 | 13 | 3.716619 | -3.25995 | 2.969643 | 1.195215 | 12.45836 | 4.674955
2018-03-14 23:31 | 95401.19 | 1440.0002 | 5 | 13 | 3.688631 | -3.25996 | 2.969643 | 1.303878 | 12.45836 | 5.077277
2018-03-14 23:33 | 95521.19 | 1560.001 | 5 | 13 | 3.662185 | -3.260027 | 2.969643 | 1.41251 | 12.45836 | 5.47653
2018-03-14 23:35 | 95641.19 | 1680.0001 | 5 | 13 | 3.637648 | -3.259966 | 2.969643 | 1.521191 | 12.45836 | 5.87319
2018-03-14 23:37 | 95761.19 | 1800.0001 | 5 | 13 | 3.615198 | -3.259966 | 2.969643 | 1.629848 | 12.45836 | 6.267207
2018-03-14 23:39 | 95881.19 | 1920.0006 | 5 | 13 | 3.594727 | -3.259995 | 2.969643 | 1.738507 | 12.45836 | 6.658902
2018-03-14 23:41 | 96001.19 | 2040.0018 | 5 | 13 | 3.576203 | -3.259964 | 2.969643 | 1.847169 | 12.45836 | 7.048489
2018-03-14 23:43 | 96121.19 | 2160.001 | 5 | 13 | 3.559365 | -3.260044 | 2.969643 | 1.955826 | 12.45836 | 7.436141
2018-03-14 23:45 | 96241.19 | 2280.0002 | 5 | 13 | 3.543522 | -3.259969 | 2.969643 | 2.064483 | 12.45836 | 7.822025
2018-03-14 23:47 | 96361.19 | 2400.001 | 5 | 13 | 3.528107 | -3.260002 | 2.969643 | 2.173139 | 12.45836 | 8.206209
2018-03-14 23:49 | 96481.19 | 2520.0018 | 5 | 13 | 3.512329 | -3.259974 | 2.969643 | 2.281794 | 12.45836 | 8.588704
2018-03-14 23:51 | 96601.19 | 2640.0002 | 5 | 13 | 3.495084 | -3.259929 | 2.969643 | 2.390452 | 12.45836 | 8.969432
2018-03-14 23:53 | 96721.19 | 2760.0002 | 5 | 13 | 3.47321 | -3.259966 | 2.969643 | 2.499111 | 12.45836 | 9.348079
2018-03-14 23:55 | 96841.19 | 2880.0018 | 5 | 13 | 3.442733 | -3.259966 | 2.969643 | 2.60777 | 12.45836 | 9.723904
2018-03-14 23:57 | 96961.19 | 3000.0002 | 5 | 13 | 3.399309 | -3.260044 | 2.969643 | 2.716422 | 12.45836 | 10.09577
2018-03-14 23:59 | 97081.19 | 3120.0001 | 5 | 13 | 3.326133 | -3.259964 | 2.969643 | 2.825051 | 12.45836 | 10.46146
2018-03-15 00:01 | 97201.19 | 3240.001 | 5 | 13 | 3.150559 | -3.260025 | 2.969643 | 2.933737 | 12.45836 | 10.81529
2018-03-15 00:02 | 97240.95 | 3279.7623 | 5 | 13 | 2.999971 | -3.259998 | 2.969643 | 2.96974 | 12.45836 | 10.92634
2018-03-15 00:04 | 97361 | 120.0012 | 6 | 13 | 3.318738 | 0 | 2.969643 | 2.96974 | 12.45836 | 10.92634
2018-03-15 00:06 | 97481 | 240.002 | 6 | 13 | 3.330233 | 0 | 2.969643 | 2.96974 | 12.45836 | 10.92634
2018-03-15 00:07 | 97541 | 300.0049 | 6 | 13 | 3.333725 | 0 | 2.969643 | 2.96974 | 12.45836 | 10.92634
2018-03-15 00:07 | 97541.02 | 0.0024 | 7 | 14 | 3.33384 | 0 | 0 | 0 | 0 | 0
2018-03-15 00:09 | 97661.11 | 120.0019 | 2 | 14 | 3.976888 | 4.889997 | 0.1623006 | 4.76e-10 | 0.6256651 | 1.586e-09
2018-03-15 00:11 | 97781.1 | 240.0012 | 2 | 14 | 4.020127 | 4.889986 | 0.32528 | 4.76e-10 | 1.277594 | 1.586e-09
2018-03-15 00:13 | 97901.11 | 360.002 | 2 | 14 | 4.056116 | 4.889887 | 0.4882669 | 4.76e-10 | 1.935865 | 1.586e-09
2018-03-15 00:15 | 98021.1 | 480.0015 | 2 | 14 | 4.085572 | 4.889915 | 0.6512489 | 4.76e-10 | 2.5994 | 1.586e-09
2018-03-15 00:17 | 98141.1 | 600.0003 | 2 | 14 | 4.110995 | 4.889906 | 0.814227 | 4.76e-10 | 3.267383 | 1.586e-09
2018-03-15 00:19 | 98261.1 | 720.0011 | 2 | 14 | 4.134223 | 4.889902 | 0.9772013 | 4.76e-10 | 3.939259 | 1.586e-09
2018-03-15 00:21 | 98381.1 | 840.0012 | 2 | 14 | 4.159449 | 4.889906 | 1.140185 | 4.76e-10 | 4.615086 | 1.586e-09
2018-03-15 00:23 | 98501.1 | 960.0003 | 2 | 14 | 4.187403 | 4.889862 | 1.303162 | 4.76e-10 | 5.295223 | 1.586e-09
2018-03-15 00:25 | 98621.1 | 1080.0011 | 2 | 14 | 4.200394 | 4.576149 | 1.463034 | 4.76e-10 | 5.966288 | 1.586e-09
2018-03-15 00:27 | 98741.1 | 1200.0012 | 2 | 14 | 4.200394 | 4.075306 | 1.607152 | 4.76e-10 | 6.571642 | 1.586e-09
2018-03-15 00:29 | 98861.1 | 1320.0003 | 2 | 14 | 4.200398 | 3.594311 | 1.734877 | 4.76e-10 | 7.108134 | 1.586e-09
2018-03-15 00:31 | 98949.04 | 1407.9416 | 2 | 14 | 4.200398 | 3.259996 | 1.818553 | 4.76e-10 | 7.459609 | 1.586e-09
2018-03-15 00:33 | 99069.06 | 120.0011 | 3 | 14 | 4.228074 | 3.259893 | 1.926762 | 4.76e-10 | 7.915513 | 1.586e-09
2018-03-15 00:35 | 99189.06 | 240.0018 | 3 | 14 | 4.260288 | 3.259874 | 2.035415 | 4.76e-10 | 8.37663 | 1.586e-09
2018-03-15 00:37 | 99309.06 | 360.0018 | 3 | 14 | 4.295014 | 3.259832 | 2.144071 | 4.76e-10 | 8.841398 | 1.586e-09
2018-03-15 00:39 | 99429.06 | 480.0003 | 3 | 14 | 4.332041 | 3.25985 | 2.252722 | 4.76e-10 | 9.310051 | 1.586e-09
2018-03-15 00:41 | 99549.06 | 600.0011 | 3 | 14 | 4.371024 | 3.259907 | 2.361373 | 4.76e-10 | 9.782832 | 1.586e-09
2018-03-15 00:43 | 99669.06 | 720.0011 | 3 | 14 | 4.400409 | 3.065798 | 2.469078 | 4.76e-10 | 10.25561 | 1.586e-09
2018-03-15 00:45 | 99789.06 | 840.0003 | 3 | 14 | 4.400393 | 2.558479 | 2.562426 | 4.76e-10 | 10.66638 | 1.586e-09
2018-03-15 00:47 | 99909.06 | 960.0011 | 3 | 14 | 4.400399 | 2.15073 | 2.640668 | 4.76e-10 | 11.01068 | 1.586e-09
2018-03-15 00:49 | 100029.1 | 1080.0019 | 3 | 14 | 4.400385 | 1.817152 | 2.706602 | 4.76e-10 | 11.30081 | 1.586e-09
2018-03-15 00:51 | 100149.1 | 1200.0003 | 3 | 14 | 4.40036 | 1.544209 | 2.762469 | 4.76e-10 | 11.54665 | 1.586e-09
2018-03-15 00:53 | 100269.1 | 1320.0003 | 3 | 14 | 4.40036 | 1.320522 | 2.810091 | 4.76e-10 | 11.7562 | 1.586e-09
2018-03-15 00:55 | 100389.1 | 1440.0019 | 3 | 14 | 4.400374 | 1.136871 | 2.850943 | 4.76e-10 | 11.93596 | 1.586e-09
2018-03-15 00:57 | 100509.1 | 1560.0019 | 3 | 14 | 4.400351 | 0.9837017 | 2.886203 | 4.76e-10 | 12.09112 | 1.586e-09
2018-03-15 00:59 | 100629.1 | 1680.0003 | 3 | 14 | 4.400344 | 0.8567982 | 2.916822 | 4.76e-10 | 12.22585 | 1.586e-09
2018-03-15 01:01 | 100749.1 | 1800.0011 | 3 | 14 | 4.400334 | 0.7505379 | 2.943569 | 4.76e-10 | 12.34355 | 1.586e-09
2018-03-15 01:03 | 100869.1 | 1920.0019 | 3 | 14 | 4.400357 | 0.6614075 | 2.96706 | 4.76e-10 | 12.44692 | 1.586e-09
2018-03-15 01:03 | 100883.6 | 1934.5015 | 3 | 14 | 4.400383 | 0.6519966 | 2.969703 | 4.76e-10 | 12.45855 | 1.586e-09
2018-03-15 01:05 | 101003.6 | 120.0003 | 4 | 14 | 4.350893 | 0 | 2.969703 | 4.76e-10 | 12.45855 | 1.586e-09
2018-03-15 01:07 | 101123.6 | 240.0003 | 4 | 14 | 4.347199 | 0 | 2.969703 | 4.76e-10 | 12.45855 | 1.586e-09
2018-03-15 01:08 | 101183.6 | 300.0032 | 4 | 14 | 4.346074 | 0 | 2.969703 | 4.76e-10 | 12.45855 | 1.586e-09
2018-03-15 01:10 | 101303.6942 | 120.0018 | 5 | 14 | 4.091229 | -3.259979 | 2.969703 | 0.1086486 | 12.45855 | 0.4480188
2018-03-15 01:12 | 101423.6934 | 240.001 | 5 | 14 | 4.04732 | -3.260009 | 2.969703 | 0.2173057 | 12.45855 | 0.8901474
2018-03-15 01:14 | 101543.6944 | 360.002 | 5 | 14 | 4.00484 | -3.260015 | 2.969703 | 0.3259639 | 12.45855 | 1.327609
2018-03-15 01:16 | 101663.6934 | 480.001 | 5 | 14 | 3.963009 | -3.25996 | 2.969703 | 0.4346212 | 12.45855 | 1.760486
2018-03-15 01:18 | 101783.6927 | 600.0003 | 5 | 14 | 3.922122 | -3.260006 | 2.969703 | 0.5432795 | 12.45855 | 2.188868
2018-03-15 01:20 | 101903.6943 | 720.0019 | 5 | 14 | 3.882715 | -3.259973 | 2.969703 | 0.6519341 | 12.45855 | 2.612869
2018-03-15 01:22 | 102023.6927 | 840.0003 | 5 | 14 | 3.845235 | -3.259952 | 2.969703 | 0.7605891 | 12.45855 | 3.032691
2018-03-15 01:24 | 102143.6943 | 960.0019 | 5 | 14 | 3.809976 | -3.259983 | 2.969703 | 0.8692428 | 12.45855 | 3.448556
2018-03-15 01:26 | 102263.6927 | 1080.0003 | 5 | 14 | 3.776845 | -3.259981 | 2.969703 | 0.9778984 | 12.45855 | 3.860712
2018-03-15 01:28 | 102383.6927 | 1200.0003 | 5 | 14 | 3.745699 | -3.259981 | 2.969703 | 1.086555 | 12.45855 | 4.269382
2018-03-15 01:30 | 102503.693 | 1320.0006 | 5 | 14 | 3.716208 | -3.259992 | 2.969703 | 1.195212 | 12.45855 | 4.674759
2018-03-15 01:32 | 102623.6943 | 1440.0019 | 5 | 14 | 3.688218 | -3.259985 | 2.969703 | 1.303869 | 12.45855 | 5.077018
2018-03-15 01:34 | 102743.6927 | 1560.0003 | 5 | 14 | 3.661804 | -3.260004 | 2.969703 | 1.412525 | 12.45855 | 5.476313
2018-03-15 01:36 | 102863.6928 | 1680.0004 | 5 | 14 | 3.637266 | -3.260011 | 2.969703 | 1.521183 | 12.45855 | 5.872849
2018-03-15 01:38 | 102983.6935 | 1800.0011 | 5 | 14 | 3.614793 | -3.259952 | 2.969703 | 1.629843 | 12.45855 | 6.266832
2018-03-15 01:40 | 103103.6935 | 1920.0011 | 5 | 14 | 3.594345 | -3.259981 | 2.969703 | 1.738493 | 12.45855 | 6.658453
2018-03-15 01:42 | 103223.6935 | 2040.0011 | 5 | 14 | 3.575815 | -3.259992 | 2.969703 | 1.847153 | 12.45855 | 7.047989
2018-03-15 01:44 | 103343.6935 | 2160.0011 | 5 | 14 | 3.558955 | -3.260036 | 2.969703 | 1.955811 | 12.45855 | 7.435601
2018-03-15 01:46 | 103463.6927 | 2280.0003 | 5 | 14 | 3.543111 | -3.259981 | 2.969703 | 2.064465 | 12.45855 | 7.821428
2018-03-15 01:48 | 103583.6927 | 2400.0003 | 5 | 14 | 3.527639 | -3.259955 | 2.969703 | 2.173116 | 12.45855 | 8.205553
2018-03-15 01:50 | 103703.6935 | 2520.0011 | 5 | 14 | 3.511915 | -3.260006 | 2.969703 | 2.281771 | 12.45855 | 8.588
2018-03-15 01:52 | 103823.6943 | 2640.0019 | 5 | 14 | 3.494668 | -3.260015 | 2.969703 | 2.390426 | 12.45855 | 8.968672
2018-03-15 01:54 | 103943.6927 | 2760.0003 | 5 | 14 | 3.472816 | -3.260009 | 2.969703 | 2.499075 | 12.45855 | 9.34724
2018-03-15 01:56 | 104063.6926 | 2880.0002 | 5 | 14 | 3.442308 | -3.26003 | 2.969703 | 2.607731 | 12.45855 | 9.72301
2018-03-15 01:58 | 104183.6934 | 3000.001 | 5 | 14 | 3.398929 | -3.260021 | 2.969703 | 2.716388 | 12.45855 | 10.09485
2018-03-15 02:00 | 104303.6926 | 3120.0002 | 5 | 14 | 3.325651 | -3.259981 | 2.969703 | 2.825046 | 12.45855 | 10.46059
2018-03-15 02:02 | 104423.6926 | 3240.0002 | 5 | 14 | 3.150137 | -3.260006 | 2.969703 | 2.933676 | 12.45855 | 10.81419
2018-03-15 02:03 | 104463.4404 | 3279.748 | 5 | 14 | 2.999993 | -3.259922 | 2.969703 | 2.969692 | 12.45855 | 10.92527
2018-03-15 02:05 | 104583.5 | 120.001 | 6 | 14 | 3.319563 | 0 | 2.969703 | 2.969692 | 12.45855 | 10.92527
2018-03-15 02:07 | 104703.5 | 240.0002 | 6 | 14 | 3.331089 | 0 | 2.969703 | 2.969692 | 12.45855 | 10.92527
2018-03-15 02:08 | 104763.5 | 300.0016 | 6 | 14 | 3.33458 | 0 | 2.969703 | 2.969692 | 12.45855 | 10.92527
2018-03-15 02:08 | 104763.5 | 0.0023 | 7 | 15 | 3.334601 | 0 | 0 | 0 | 0 | 0
2018-03-15 02:10 | 104883.6 | 120.0018 | 2 | 15 | 3.977249 | 4.889982 | 0.1623008 | 0 | 0.6257669 | 0
2018-03-15 02:12 | 105003.6 | 240.0018 | 2 | 15 | 4.020354 | 4.889948 | 0.3252787 | 0 | 1.277733 | 0
2018-03-15 02:14 | 105123.6 | 360.0026 | 2 | 15 | 4.05633 | 4.890005 | 0.488259 | 0 | 1.936011 | 0
2018-03-15 02:16 | 105243.6 | 480.0014 | 2 | 15 | 4.085753 | 4.889986 | 0.6512391 | 0 | 2.599569 | 0
2018-03-15 02:18 | 105363.6 | 600.001 | 2 | 15 | 4.111105 | 4.889946 | 0.81422 | 0 | 3.267587 | 0
2018-03-15 02:20 | 105483.6 | 720.0018 | 2 | 15 | 4.134343 | 4.890005 | 0.977196 | 0 | 3.939487 | 0
2018-03-15 02:22 | 105603.6 | 840.0019 | 2 | 15 | 4.159538 | 4.889994 | 1.140186 | 0 | 4.615354 | 0
2018-03-15 02:24 | 105723.6 | 960.0018 | 2 | 15 | 4.187542 | 4.890018 | 1.303165 | 0 | 5.29552 | 0
2018-03-15 02:26 | 105843.6 | 1080.0011 | 2 | 15 | 4.200408 | 4.574957 | 1.463003 | 0 | 5.966454 | 0
2018-03-15 02:28 | 105963.6 | 1200.0002 | 2 | 15 | 4.200398 | 4.073198 | 1.607067 | 0 | 6.571576 | 0
2018-03-15 02:30 | 106083.6 | 1320.0018 | 2 | 15 | 4.200388 | 3.591848 | 1.734743 | 0 | 7.107868 | 0
2018-03-15 02:31 | 106171.1 | 1407.4696 | 2 | 15 | 4.200405 | 3.259979 | 1.81793 | 0 | 7.457283 | 0
2018-03-15 02:33 | 106291.1 | 120.0003 | 3 | 15 | 4.228103 | 3.259968 | 1.926137 | 0 | 7.913186 | 0
2018-03-15 02:35 | 106411.1 | 240.0018 | 3 | 15 | 4.260355 | 3.259945 | 2.034793 | 0 | 8.374322 | 0
2018-03-15 02:37 | 106531.1 | 360.0003 | 3 | 15 | 4.295087 | 3.259993 | 2.143446 | 0 | 8.839087 | 0
2018-03-15 02:39 | 106651.1 | 480.001 | 3 | 15 | 4.332085 | 3.259914 | 2.252102 | 0 | 9.307764 | 0
2018-03-15 02:41 | 106771.1 | 600.001 | 3 | 15 | 4.371062 | 3.259962 | 2.360757 | 0 | 9.780569 | 0
2018-03-15 02:43 | 106891.1 | 720.0003 | 3 | 15 | 4.400395 | 3.06518 | 2.468458 | 0 | 10.25333 | 0
2018-03-15 02:45 | 107011.1 | 840.0019 | 3 | 15 | 4.400396 | 2.557989 | 2.561792 | 0 | 10.66404 | 0
2018-03-15 02:47 | 107131.1 | 960.0019 | 3 | 15 | 4.400374 | 2.149656 | 2.640017 | 0 | 11.00826 | 0
2018-03-15 02:49 | 107251.1 | 1080.0004 | 3 | 15 | 4.400343 | 1.815765 | 2.705935 | 0 | 11.29832 | 0
2018-03-15 02:51 | 107371.1 | 1200.0026 | 3 | 15 | 4.400385 | 1.544451 | 2.761797 | 0 | 11.54414 | 0
2018-03-15 02:53 | 107491.1 | 1320.0019 | 3 | 15 | 4.400377 | 1.321024 | 2.809417 | 0 | 11.75368 | 0
2018-03-15 02:55 | 107611.1 | 1440.001 | 3 | 15 | 4.400359 | 1.136213 | 2.850269 | 0 | 11.93345 | 0
2018-03-15 02:57 | 107731.1 | 1560.0005 | 3 | 15 | 4.400346 | 0.9840736 | 2.885535 | 0 | 12.08863 | 0
2018-03-15 02:59 | 107851.1 | 1680.0003 | 3 | 15 | 4.40034 | 0.8572006 | 2.916165 | 0 | 12.22341 | 0
2018-03-15 03:01 | 107971.1 | 1800.0011 | 3 | 15 | 4.40036 | 0.7514267 | 2.942921 | 0 | 12.34115 | 0
2018-03-15 03:03 | 108091.1 | 1920.0019 | 3 | 15 | 4.400317 | 0.6612682 | 2.966425 | 0 | 12.44458 | 0
2018-03-15 03:03 | 108105.4 | 1934.3697 | 3 | 15 | 4.400345 | 0.6519985 | 2.969046 | 0 | 12.45611 | 0
2018-03-15 03:05 | 108225.5 | 120.0002 | 4 | 15 | 4.350833 | 0 | 2.969046 | 0 | 12.45611 | 0
2018-03-15 03:07 | 108345.5 | 240.0016 | 4 | 15 | 4.347139 | 0 | 2.969046 | 0 | 12.45611 | 0
2018-03-15 03:08 | 108405.5 | 300.0024 | 4 | 15 | 4.346026 | 0 | 2.969046 | 0 | 12.45611 | 0
2018-03-15 03:10 | 108525.6 | 120.0011 | 5 | 15 | 4.09124 | -3.260048 | 2.969046 | 0.1086586 | 12.45611 | 0.4480595
2018-03-15 03:12 | 108645.6 | 240.0003 | 5 | 15 | 4.047324 | -3.25999 | 2.969046 | 0.2173138 | 12.45611 | 0.8901798
2018-03-15 03:14 | 108765.6 | 360.001 | 5 | 15 | 4.004874 | -3.260015 | 2.969046 | 0.3259739 | 12.45611 | 1.327651
2018-03-15 03:16 | 108885.6 | 480.0011 | 5 | 15 | 3.963082 | -3.26003 | 2.969046 | 0.4346314 | 12.45611 | 1.760533
2018-03-15 03:18 | 109005.6 | 600.0005 | 5 | 15 | 3.922197 | -3.260074 | 2.969046 | 0.5432934 | 12.45611 | 2.188936
2018-03-15 03:20 | 109125.6 | 720.0003 | 5 | 15 | 3.882806 | -3.260055 | 2.969046 | 0.6519496 | 12.45611 | 2.612951
2018-03-15 03:22 | 109245.6 | 840.001 | 5 | 15 | 3.845342 | -3.26007 | 2.969046 | 0.7606092 | 12.45611 | 3.032801
2018-03-15 03:24 | 109365.6 | 960.0009 | 5 | 15 | 3.810099 | -3.259976 | 2.969046 | 0.8692685 | 12.45611 | 3.448698
2018-03-15 03:26 | 109485.6 | 1080.002 | 5 | 15 | 3.776953 | -3.26004 | 2.969046 | 0.9779258 | 12.45611 | 3.860874
2018-03-15 03:28 | 109605.6 | 1200.0003 | 5 | 15 | 3.745808 | -3.260055 | 2.969046 | 1.086586 | 12.45611 | 4.269567
2018-03-15 03:30 | 109725.6 | 1320.0028 | 5 | 15 | 3.716334 | -3.260023 | 2.969046 | 1.195243 | 12.45611 | 4.67496
2018-03-15 03:32 | 109845.6 | 1440.0019 | 5 | 15 | 3.688324 | -3.260016 | 2.969046 | 1.303902 | 12.45611 | 5.077238
2018-03-15 03:34 | 109965.6 | 1560.0003 | 5 | 15 | 3.661885 | -3.260034 | 2.969046 | 1.412558 | 12.45611 | 5.476544
2018-03-15 03:36 | 110085.6 | 1680.0011 | 5 | 15 | 3.637372 | -3.259994 | 2.969046 | 1.521213 | 12.45611 | 5.873075
2018-03-15 03:38 | 110205.6 | 1800.0011 | 5 | 15 | 3.614898 | -3.260019 | 2.969046 | 1.629874 | 12.45611 | 6.267074
2018-03-15 03:40 | 110325.6 | 1920.0019 | 5 | 15 | 3.594489 | -3.260011 | 2.969046 | 1.738528 | 12.45611 | 6.658723
2018-03-15 03:42 | 110445.6 | 2040.0002 | 5 | 15 | 3.575995 | -3.260021 | 2.969046 | 1.84719 | 12.45611 | 7.048287
2018-03-15 03:44 | 110565.6 | 2160.0003 | 5 | 15 | 3.559154 | -3.260037 | 2.969046 | 1.955844 | 12.45611 | 7.435906
2018-03-15 03:46 | 110685.6 | 2280.0012 | 5 | 15 | 3.543307 | -3.260036 | 2.969046 | 2.0645 | 12.45611 | 7.821761
2018-03-15 03:48 | 110805.6 | 2400.0019 | 5 | 15 | 3.527842 | -3.259966 | 2.969046 | 2.173154 | 12.45611 | 8.205913
2018-03-15 03:50 | 110925.6 | 2520.0006 | 5 | 15 | 3.512069 | -3.259955 | 2.969046 | 2.281813 | 12.45611 | 8.588395
2018-03-15 03:52 | 111045.6 | 2640.0004 | 5 | 15 | 3.494805 | -3.259971 | 2.969046 | 2.390462 | 12.45611 | 8.969064
2018-03-15 03:54 | 111165.6 | 2760.0019 | 5 | 15 | 3.472938 | -3.259966 | 2.969046 | 2.499119 | 12.45611 | 9.347672
2018-03-15 03:56 | 111285.6 | 2880.0004 | 5 | 15 | 3.442341 | -3.259945 | 2.969046 | 2.607774 | 12.45611 | 9.723449
2018-03-15 03:58 | 111405.6 | 3000.0019 | 5 | 15 | 3.398837 | -3.259939 | 2.969046 | 2.716427 | 12.45611 | 10.09527
2018-03-15 04:00 | 111525.6 | 3120.0004 | 5 | 15 | 3.325387 | -3.259962 | 2.969046 | 2.82508 | 12.45611 | 10.46098
2018-03-15 04:02 | 111645.6 | 3240.0012 | 5 | 15 | 3.148822 | -3.25995 | 2.969046 | 2.933737 | 12.45611 | 10.81459
2018-03-15 04:03 | 111684.8 | 3279.2313 | 5 | 15 | 2.999995 | -3.260015 | 2.969046 | 2.969258 | 12.45611 | 10.92411
2018-03-15 04:05 | 111804.8 | 120.0011 | 6 | 15 | 3.319666 | 0 | 2.969046 | 2.969266 | 12.45611 | 10.92414
2018-03-15 04:07 | 111924.8 | 240.0004 | 6 | 15 | 3.331213 | 0 | 2.969046 | 2.969266 | 12.45611 | 10.92414
2018-03-15 04:08 | 111984.8 | 300.0039 | 6 | 15 | 3.334714 | 0 | 2.969046 | 2.969266 | 12.45611 | 10.92414
2018-03-15 04:08 | 111984.9 | 0.0024 | 7 | 16 | 3.334727 | 0 | 0 | 0 | 0 | 0
2018-03-15 04:10 | 112104.9 | 120.0012 | 2 | 16 | 3.977661 | 4.889963 | 0.1623017 | 4.06e-10 | 0.6258264 | 1.353e-09
2018-03-15 04:12 | 112224.9 | 240.0012 | 2 | 16 | 4.020824 | 4.889952 | 0.3252844 | 4.06e-10 | 1.277881 | 1.353e-09
2018-03-15 04:14 | 112344.9 | 360.0004 | 2 | 16 | 4.056856 | 4.889977 | 0.488265 | 4.06e-10 | 1.936244 | 1.353e-09
2018-03-15 04:16 | 112464.9 | 480.0012 | 2 | 16 | 4.086317 | 4.889952 | 0.6512507 | 4.06e-10 | 2.599916 | 1.353e-09
2018-03-15 04:18 | 112584.9 | 600.0012 | 2 | 16 | 4.111678 | 4.889936 | 0.8142326 | 4.06e-10 | 3.26803 | 1.353e-09
2018-03-15 04:20 | 112704.9 | 720.0021 | 2 | 16 | 4.134879 | 4.889957 | 0.977223 | 4.06e-10 | 3.940082 | 1.353e-09
2018-03-15 04:22 | 112824.9 | 840.002 | 2 | 16 | 4.160149 | 4.889938 | 1.140202 | 4.06e-10 | 4.616004 | 1.353e-09
2018-03-15 04:24 | 112944.9 | 960.002 | 2 | 16 | 4.188179 | 4.889946 | 1.303182 | 4.06e-10 | 5.296274 | 1.353e-09
2018-03-15 04:26 | 113064.9 | 1080.0004 | 2 | 16 | 4.200382 | 4.565281 | 1.462804 | 4.06e-10 | 5.966341 | 1.353e-09
2018-03-15 04:28 | 113184.9 | 1200.0005 | 2 | 16 | 4.200386 | 4.065952 | 1.606598 | 4.06e-10 | 6.570333 | 1.353e-09
2018-03-15 04:30 | 113304.9 | 1320.0012 | 2 | 16 | 4.200397 | 3.586216 | 1.734061 | 4.06e-10 | 7.10573 | 1.353e-09
2018-03-15 04:31 | 113391.1 | 1406.1145 | 2 | 16 | 4.200381 | 3.259989 | 1.815914 | 4.06e-10 | 7.449543 | 1.353e-09
2018-03-15 04:33 | 113511.1 | 120.001 | 3 | 16 | 4.228053 | 3.259974 | 1.92413 | 4.06e-10 | 7.905476 | 1.353e-09
2018-03-15 04:35 | 113631.1 | 240.0002 | 3 | 16 | 4.260258 | 3.25996 | 2.032784 | 4.06e-10 | 8.366595 | 1.353e-09
2018-03-15 04:37 | 113751.1 | 360.0011 | 3 | 16 | 4.294963 | 3.259962 | 2.141435 | 4.06e-10 | 8.831339 | 1.353e-09
2018-03-15 04:39 | 113871.1 | 480.0006 | 3 | 16 | 4.331958 | 3.259941 | 2.250094 | 4.06e-10 | 9.300016 | 1.353e-09
2018-03-15 04:41 | 113991.1 | 600.001 | 3 | 16 | 4.370974 | 3.259922 | 2.358745 | 4.06e-10 | 9.772796 | 1.353e-09
2018-03-15 04:43 | 114111.1 | 720.0018 | 3 | 16 | 4.400395 | 3.066643 | 2.466455 | 4.06e-10 | 10.2456 | 1.353e-09
2018-03-15 04:45 | 114231.1 | 840.0002 | 3 | 16 | 4.400385 | 2.559423 | 2.559839 | 4.06e-10 | 10.65652 | 1.353e-09
2018-03-15 04:47 | 114351.1 | 960.001 | 3 | 16 | 4.400376 | 2.152279 | 2.63814 | 4.06e-10 | 11.00108 | 1.353e-09
2018-03-15 04:49 | 114471.1 | 1080.001 | 3 | 16 | 4.400403 | 1.820293 | 2.704147 | 4.06e-10 | 11.29153 | 1.353e-09
2018-03-15 04:51 | 114591.1 | 1200.0002 | 3 | 16 | 4.400372 | 1.547132 | 2.760101 | 4.06e-10 | 11.53775 | 1.353e-09
2018-03-15 04:53 | 114711.1 | 1320.001 | 3 | 16 | 4.400371 | 1.323771 | 2.807821 | 4.06e-10 | 11.74774 | 1.353e-09
2018-03-15 04:55 | 114831.1 | 1440.0019 | 3 | 16 | 4.400363 | 1.139503 | 2.848765 | 4.06e-10 | 11.92791 | 1.353e-09
2018-03-15 04:57 | 114951.1 | 1560.0002 | 3 | 16 | 4.40037 | 0.9869709 | 2.884118 | 4.06e-10 | 12.08347 | 1.353e-09
2018-03-15 04:59 | 115071.1 | 1680.0002 | 3 | 16 | 4.400341 | 0.8595982 | 2.914831 | 4.06e-10 | 12.21862 | 1.353e-09
2018-03-15 05:01 | 115191.1 | 1800.001 | 3 | 16 | 4.400344 | 0.7530556 | 2.941667 | 4.06e-10 | 12.33671 | 1.353e-09
2018-03-15 05:03 | 115311.1 | 1920.0002 | 3 | 16 | 4.400345 | 0.6640644 | 2.965246 | 4.06e-10 | 12.44046 | 1.353e-09
2018-03-15 05:04 | 115328.3 | 1937.2344 | 3 | 16 | 4.400341 | 0.6519985 | 2.968396 | 4.06e-10 | 12.45432 | 1.353e-09
2018-03-15 05:06 | 115448.4 | 120.001 | 4 | 16 | 4.350758 | 0 | 2.968396 | 4.06e-10 | 12.45432 | 1.353e-09
2018-03-15 05:08 | 115568.4 | 240.001 | 4 | 16 | 4.347044 | 0 | 2.968396 | 4.06e-10 | 12.45432 | 1.353e-09
2018-03-15 05:09 | 115628.4 | 300.0032 | 4 | 16 | 4.345946 | 0 | 2.968396 | 4.06e-10 | 12.45432 | 1.353e-09
2018-03-15 05:11 | 115748.4 | 120.0018 | 5 | 16 | 4.090985 | -3.260019 | 2.968396 | 0.1086539 | 12.45432 | 0.4480144
2018-03-15 05:13 | 115868.4 | 240.001 | 5 | 16 | 4.04708 | -3.260009 | 2.968396 | 0.2173121 | 12.45432 | 0.8901199
2018-03-15 05:15 | 115988.4 | 360.0002 | 5 | 16 | 4.004641 | -3.259974 | 2.968396 | 0.3259684 | 12.45432 | 1.32755
2018-03-15 05:17 | 116108.4 | 480.0002 | 5 | 16 | 3.962865 | -3.25995 | 2.968396 | 0.4346263 | 12.45432 | 1.76041
2018-03-15 05:19 | 116228.4 | 600.001 | 5 | 16 | 3.922014 | -3.259953 | 2.968396 | 0.5432819 | 12.45432 | 2.188767
2018-03-15 05:21 | 116348.4 | 720.0002 | 5 | 16 | 3.882673 | -3.259945 | 2.968396 | 0.6519389 | 12.45432 | 2.612769
2018-03-15 05:23 | 116468.4 | 840.0002 | 5 | 16 | 3.845238 | -3.259985 | 2.968396 | 0.7605981 | 12.45432 | 3.032601
2018-03-15 05:25 | 116588.4 | 960.0002 | 5 | 16 | 3.810014 | -3.25995 | 2.968396 | 0.8692544 | 12.45432 | 3.448477
2018-03-15 05:27 | 116708.4 | 1080.0004 | 5 | 16 | 3.776904 | -3.259948 | 2.968396 | 0.9779115 | 12.45432 | 3.860645
2018-03-15 05:29 | 116828.4 | 1200.0018 | 5 | 16 | 3.74584 | -3.259964 | 2.968396 | 1.08657 | 12.45432 | 4.269331
2018-03-15 05:31 | 116948.4 | 1320.0002 | 5 | 16 | 3.716379 | -3.260025 | 2.968396 | 1.195225 | 12.45432 | 4.674722
2018-03-15 05:33 | 117068.4 | 1440.0002 | 5 | 16 | 3.688406 | -3.259974 | 2.968396 | 1.303879 | 12.45432 | 5.076987
2018-03-15 05:35 | 117188.4 | 1560.0002 | 5 | 16 | 3.661996 | -3.260009 | 2.968396 | 1.412537 | 12.45432 | 5.476314
2018-03-15 05:37 | 117308.4 | 1680.0002 | 5 | 16 | 3.637516 | -3.259992 | 2.968396 | 1.521191 | 12.45432 | 5.872857
2018-03-15 05:39 | 117428.4 | 1800.0002 | 5 | 16 | 3.615057 | -3.260011 | 2.968396 | 1.629848 | 12.45432 | 6.266858
2018-03-15 05:41 | 117548.4 | 1920.001 | 5 | 16 | 3.594647 | -3.259964 | 2.968396 | 1.738509 | 12.45432 | 6.658547
2018-03-15 05:43 | 117668.4 | 2040.001 | 5 | 16 | 3.576142 | -3.260019 | 2.968396 | 1.847164 | 12.45432 | 7.048101
2018-03-15 05:45 | 117788.4 | 2160.0002 | 5 | 16 | 3.559268 | -3.259962 | 2.968396 | 1.955816 | 12.45432 | 7.435728
2018-03-15 05:47 | 117908.4 | 2280.0019 | 5 | 16 | 3.543434 | -3.259976 | 2.968396 | 2.064474 | 12.45432 | 7.821601
2018-03-15 05:49 | 118028.4 | 2400.0018 | 5 | 16 | 3.527978 | -3.259979 | 2.968396 | 2.173129 | 12.45432 | 8.205773
2018-03-15 05:51 | 118148.4 | 2520.001 | 5 | 16 | 3.512204 | -3.260006 | 2.968396 | 2.281784 | 12.45432 | 8.588257
2018-03-15 05:53 | 118268.4 | 2640.001 | 5 | 16 | 3.494915 | -3.260032 | 2.968396 | 2.390444 | 12.45432 | 8.968977
2018-03-15 05:55 | 118388.4 | 2760.0019 | 5 | 16 | 3.472977 | -3.260006 | 2.968396 | 2.499095 | 12.45432 | 9.347576
2018-03-15 05:57 | 118508.4 | 2880.0018 | 5 | 16 | 3.442287 | -3.260027 | 2.968396 | 2.607754 | 12.45432 | 9.723364
2018-03-15 05:59 | 118628.4 | 3000.0011 | 5 | 16 | 3.398722 | -3.259985 | 2.968396 | 2.716405 | 12.45432 | 10.09517
2018-03-15 06:01 | 118748.4 | 3120.0026 | 5 | 16 | 3.325101 | -3.260055 | 2.968396 | 2.825063 | 12.45432 | 10.46088
2018-03-15 06:03 | 118868.4 | 3240.0002 | 5 | 16 | 3.147494 | -3.260044 | 2.968396 | 2.933715 | 12.45432 | 10.8144
2018-03-15 06:03 | 118907.1 | 3278.6976 | 5 | 16 | 2.99997 | -3.260046 | 2.968396 | 2.968757 | 12.45432 | 10.92242
2018-03-15 06:05 | 119027.2 | 120 | 6 | 16 | 3.319102 | 0 | 2.968396 | 2.968757 | 12.45432 | 10.92242
2018-03-15 06:07 | 119147.2 | 240.0001 | 6 | 16 | 3.330636 | 0 | 2.968396 | 2.968757 | 12.45432 | 10.92242
2018-03-15 06:08 | 119207.2 | 300.0014 | 6 | 16 | 3.334132 | 0 | 2.968396 | 2.968757 | 12.45432 | 10.92242
2018-03-15 06:08 | 119207.2 | 0.0049 | 7 | 17 | 3.334239 | 0 | 0 | 0 | 0 | 0
2018-03-15 06:10 | 119327.3 | 120.0002 | 2 | 17 | 3.977145 | 4.889893 | 0.1623041 | 0 | 0.6257366 | 0
2018-03-15 06:12 | 119447.3 | 240.0018 | 2 | 17 | 4.020401 | 4.889851 | 0.3252814 | 0 | 1.277696 | 0
2018-03-15 06:14 | 119567.3 | 360.001 | 2 | 17 | 4.056404 | 4.889854 | 0.4882619 | 0 | 1.935987 | 0
2018-03-15 06:16 | 119687.3 | 480.0018 | 2 | 17 | 4.085854 | 4.889933 | 0.6512466 | 0 | 2.59958 | 0
2018-03-15 06:18 | 119807.3 | 600.001 | 2 | 17 | 4.11124 | 4.889917 | 0.8142273 | 0 | 3.267618 | 0
2018-03-15 06:20 | 119927.3 | 720.001 | 2 | 17 | 4.134527 | 4.889917 | 0.9772058 | 0 | 3.939554 | 0
2018-03-15 06:22 | 120047.3 | 840.0019 | 2 | 17 | 4.159762 | 4.889925 | 1.140189 | 0 | 4.615429 | 0
2018-03-15 06:24 | 120167.3 | 960.001 | 2 | 17 | 4.187783 | 4.889935 | 1.303171 | 0 | 5.295645 | 0
2018-03-15 06:26 | 120287.3 | 1080.001 | 2 | 17 | 4.200399 | 4.569847 | 1.462908 | 0 | 5.966167 | 0
2018-03-15 06:28 | 120407.3 | 1200.001 | 2 | 17 | 4.200384 | 4.069059 | 1.606829 | 0 | 6.570693 | 0
2018-03-15 06:30 | 120527.3 | 1320.001 | 2 | 17 | 4.200383 | 3.588305 | 1.73438 | 0 | 7.10646 | 0
2018-03-15 06:32 | 120613.9 | 1406.5615 | 2 | 17 | 4.200405 | 3.259998 | 1.816672 | 0 | 7.452116 | 0
2018-03-15 06:34 | 120733.9 | 120.0009 | 3 | 17 | 4.228098 | 3.259972 | 1.924882 | 0 | 7.90803 | 0
2018-03-15 06:36 | 120853.9 | 240.0026 | 3 | 17 | 4.260334 | 3.259966 | 2.033542 | 0 | 8.369183 | 0
2018-03-15 06:38 | 120973.9 | 360.0007 | 3 | 17 | 4.295062 | 3.259964 | 2.142194 | 0 | 8.833939 | 0
2018-03-15 06:40 | 121093.9 | 480.001 | 3 | 17 | 4.332104 | 3.259977 | 2.250853 | 0 | 9.30263 | 0
2018-03-15 06:42 | 121213.9 | 600.001 | 3 | 17 | 4.371132 | 3.259956 | 2.359503 | 0 | 9.775415 | 0
2018-03-15 06:44 | 121333.9 | 720.0019 | 3 | 17 | 4.400404 | 3.064478 | 2.467198 | 0 | 10.24816 | 0
2018-03-15 06:46 | 121453.9 | 840.0018 | 3 | 17 | 4.400393 | 2.557455 | 2.560513 | 0 | 10.65878 | 0
2018-03-15 06:48 | 121573.9 | 960.0019 | 3 | 17 | 4.400397 | 2.150677 | 2.638745 | 0 | 11.00303 | 0
2018-03-15 06:50 | 121693.9 | 1080.0018 | 3 | 17 | 4.400382 | 1.817604 | 2.704688 | 0 | 11.29321 | 0
2018-03-15 06:52 | 121813.9 | 1200.0018 | 3 | 17 | 4.40039 | 1.545332 | 2.760578 | 0 | 11.53915 | 0
2018-03-15 06:54 | 121933.9 | 1320.0008 | 3 | 17 | 4.400355 | 1.321514 | 2.808231 | 0 | 11.74884 | 0
2018-03-15 06:56 | 122053.9 | 1440.0019 | 3 | 17 | 4.400365 | 1.137753 | 2.849116 | 0 | 11.92875 | 0
2018-03-15 06:58 | 122173.9 | 1560.0011 | 3 | 17 | 4.400371 | 0.9853802 | 2.884409 | 0 | 12.08405 | 0
2018-03-15 07:00 | 122293.9 | 1680.0019 | 3 | 17 | 4.400344 | 0.8580837 | 2.91506 | 0 | 12.21892 | 0
2018-03-15 07:02 | 122413.9 | 1800.0026 | 3 | 17 | 4.40032 | 0.751194 | 2.941838 | 0 | 12.33676 | 0
2018-03-15 07:04 | 122533.9 | 1920.0018 | 3 | 17 | 4.400344 | 0.6622238 | 2.965362 | 0 | 12.44027 | 0
2018-03-15 07:04 | 122549 | 1935.1383 | 3 | 17 | 4.400349 | 0.6519985 | 2.968124 | 0 | 12.45242 | 0
2018-03-15 07:06 | 122669.1 | 120.0019 | 4 | 17 | 4.350725 | 0 | 2.968124 | 0 | 12.45242 | 0
2018-03-15 07:08 | 122789.1 | 240.0012 | 4 | 17 | 4.347012 | 0 | 2.968124 | 0 | 12.45242 | 0
2018-03-15 07:09 | 122849.1 | 300.0023 | 4 | 17 | 4.345912 | 0 | 2.968124 | 0 | 12.45242 | 0
2018-03-15 07:11 | 122969.1 | 120.0012 | 5 | 17 | 4.090507 | -3.259979 | 2.968124 | 0.1086467 | 12.45242 | 0.4479407
2018-03-15 07:13 | 123089.1 | 240.0003 | 5 | 17 | 4.046541 | -3.260077 | 2.968124 | 0.2173046 | 12.45242 | 0.8899893
2018-03-15 07:15 | 123209.1 | 360.0021 | 5 | 17 | 4.004083 | -3.260042 | 2.968124 | 0.3259555 | 12.45242 | 1.327339
2018-03-15 07:17 | 123329.1 | 480.0012 | 5 | 17 | 3.962254 | -3.260048 | 2.968124 | 0.4346165 | 12.45242 | 1.760149
2018-03-15 07:19 | 123449.1 | 600.0004 | 5 | 17 | 3.921372 | -3.260015 | 2.968124 | 0.54327 | 12.45242 | 2.188429
2018-03-15 07:21 | 123569.1 | 720.0003 | 5 | 17 | 3.882012 | -3.260027 | 2.968124 | 0.6519287 | 12.45242 | 2.612366
2018-03-15 07:23 | 123689.1 | 840.002 | 5 | 17 | 3.844546 | -3.26 | 2.968124 | 0.760587 | 12.45242 | 3.032123
2018-03-15 07:25 | 123809.1 | 960.0003 | 5 | 17 | 3.809341 | -3.260019 | 2.968124 | 0.8692378 | 12.45242 | 3.447903
2018-03-15 07:27 | 123929.1 | 1080.0012 | 5 | 17 | 3.776242 | -3.260002 | 2.968124 | 0.9778926 | 12.45242 | 3.85999
2018-03-15 07:29 | 124049.1 | 1200.002 | 5 | 17 | 3.745145 | -3.259992 | 2.968124 | 1.086548 | 12.45242 | 4.268595
2018-03-15 07:31 | 124169.1 | 1320.0004 | 5 | 17 | 3.715709 | -3.259985 | 2.968124 | 1.195195 | 12.45242 | 4.673879
2018-03-15 07:33 | 124289.1 | 1440.0011 | 5 | 17 | 3.687727 | -3.259971 | 2.968124 | 1.303849 | 12.45242 | 5.076072
2018-03-15 07:35 | 124409.1 | 1560.0012 | 5 | 17 | 3.661349 | -3.259971 | 2.968124 | 1.412504 | 12.45242 | 5.475313
2018-03-15 07:37 | 124529.1 | 1680.0003 | 5 | 17 | 3.636854 | -3.26 | 2.968124 | 1.521158 | 12.45242 | 5.871784
2018-03-15 07:39 | 124649.1 | 1800.0005 | 5 | 17 | 3.614373 | -3.259983 | 2.968124 | 1.629812 | 12.45242 | 6.265701
2018-03-15 07:41 | 124769.1 | 1920.0003 | 5 | 17 | 3.59394 | -3.259976 | 2.968124 | 1.738463 | 12.45242 | 6.657278
2018-03-15 07:43 | 124889.1 | 2040.001 | 5 | 17 | 3.575467 | -3.259981 | 2.968124 | 1.847115 | 12.45242 | 7.046746
2018-03-15 07:45 | 125009.1 | 2160.0003 | 5 | 17 | 3.558625 | -3.25995 | 2.968124 | 1.955782 | 12.45242 | 7.434355
2018-03-15 07:47 | 125129.1 | 2280.0019 | 5 | 17 | 3.542851 | -3.259953 | 2.968124 | 2.064439 | 12.45242 | 7.820163
2018-03-15 07:49 | 125249.1 | 2400.0011 | 5 | 17 | 3.527412 | -3.260011 | 2.968124 | 2.173085 | 12.45242 | 8.204241
2018-03-15 07:51 | 125369.1 | 2520.0002 | 5 | 17 | 3.511666 | -3.259974 | 2.968124 | 2.281738 | 12.45242 | 8.586653
2018-03-15 07:53 | 125489.1 | 2640.0019 | 5 | 17 | 3.494377 | -3.260002 | 2.968124 | 2.390414 | 12.45242 | 8.967373
2018-03-15 07:55 | 125609.1 | 2760.0002 | 5 | 17 | 3.472453 | -3.25999 | 2.968124 | 2.49906 | 12.45242 | 9.345894
2018-03-15 07:57 | 125729.1 | 2880.0011 | 5 | 17 | 3.441808 | -3.260006 | 2.968124 | 2.60773 | 12.45242 | 9.721668
2018-03-15 07:59 | 125849.1 | 3000.0027 | 5 | 17 | 3.398187 | -3.259979 | 2.968124 | 2.716389 | 12.45242 | 10.09345
2018-03-15 08:01 | 125969.1 | 3120.0002 | 5 | 17 | 3.324249 | -3.25999 | 2.968124 | 2.825039 | 12.45242 | 10.45905
2018-03-15 08:03 | 126089.1 | 3240.0011 | 5 | 17 | 3.145352 | -3.25995 | 2.968124 | 2.9337 | 12.45242 | 10.81247
2018-03-15 08:04 | 126127.2 | 3278.0256 | 5 | 17 | 2.99997 | -3.259955 | 2.968124 | 2.968125 | 12.45242 | 10.91854
2018-03-15 08:06 | 126247.2 | 120.0017 | 6 | 17 | 3.319739 | 0 | 2.968124 | 2.968125 | 12.45242 | 10.91854
2018-03-15 08:08 | 126367.2 | 240.0018 | 6 | 17 | 3.331309 | 0 | 2.968124 | 2.968125 | 12.45242 | 10.91854
2018-03-15 08:09 | 126427.2 | 300.0023 | 6 | 17 | 3.334791 | 0 | 2.968124 | 2.968125 | 12.45242 | 10.91854
2018-03-15 08:09 | 126427.2 | 0.0048 | 7 | 18 | 3.334806 | 0 | 0 | 0 | 0 | 0
2018-03-15 08:11 | 126547.3 | 120.0019 | 2 | 18 | 3.977345 | 4.889944 | 0.1623071 | 3.42e-10 | 0.6258173 | 1.139e-09
2018-03-15 08:13 | 126667.3 | 240.0018 | 2 | 18 | 4.020498 | 4.889929 | 0.3252854 | 3.42e-10 | 1.277807 | 1.139e-09
2018-03-15 08:15 | 126787.3 | 360.0019 | 2 | 18 | 4.056465 | 4.889938 | 0.4882595 | 3.42e-10 | 1.936083 | 1.139e-09
2018-03-15 08:17 | 126907.3 | 480.0002 | 2 | 18 | 4.085869 | 4.889914 | 0.6512397 | 3.42e-10 | 2.599663 | 1.139e-09
2018-03-15 08:19 | 127027.3 | 600.0014 | 2 | 18 | 4.111179 | 4.889921 | 0.8142167 | 3.42e-10 | 3.267679 | 1.139e-09
2018-03-15 08:21 | 127147.3 | 720.001 | 2 | 18 | 4.134382 | 4.889921 | 0.9772017 | 3.42e-10 | 3.939624 | 1.139e-09
2018-03-15 08:23 | 127267.3 | 840.0019 | 2 | 18 | 4.159596 | 4.889893 | 1.140185 | 3.42e-10 | 4.615474 | 1.139e-09
2018-03-15 08:25 | 127387.3 | 960.0001 | 2 | 18 | 4.187564 | 4.889933 | 1.303158 | 3.42e-10 | 5.295619 | 1.139e-09
2018-03-15 08:27 | 127507.3 | 1080.0011 | 2 | 18 | 4.200395 | 4.573671 | 1.462989 | 3.42e-10 | 5.966524 | 1.139e-09
2018-03-15 08:29 | 127627.3 | 1200.001 | 2 | 18 | 4.200399 | 4.072323 | 1.607019 | 3.42e-10 | 6.571507 | 1.139e-09
2018-03-15 08:31 | 127747.3 | 1320.0019 | 2 | 18 | 4.200388 | 3.590536 | 1.734652 | 3.42e-10 | 7.107615 | 1.139e-09
2018-03-15 08:32 | 127834.1 | 1406.8016 | 2 | 18 | 4.200396 | 3.259987 | 1.817195 | 3.42e-10 | 7.454325 | 1.139e-09
2018-03-15 08:34 | 127954.1 | 120.0003 | 3 | 18 | 4.228076 | 3.259945 | 1.925404 | 3.42e-10 | 7.91023 | 1.139e-09
2018-03-15 08:36 | 128074.1 | 240.0011 | 3 | 18 | 4.260348 | 3.259932 | 2.034054 | 3.42e-10 | 8.37134 | 1.139e-09
2018-03-15 08:38 | 128194.1 | 360.0019 | 3 | 18 | 4.295116 | 3.259956 | 2.142709 | 3.42e-10 | 8.836117 | 1.139e-09
2018-03-15 08:40 | 128314.1 | 480.0019 | 3 | 18 | 4.332136 | 3.25992 | 2.251361 | 3.42e-10 | 9.304779 | 1.139e-09
2018-03-15 08:42 | 128434.1 | 600.001 | 3 | 18 | 4.371202 | 3.259933 | 2.360009 | 3.42e-10 | 9.777564 | 1.139e-09
2018-03-15 08:44 | 128554.1 | 720.0019 | 3 | 18 | 4.400401 | 3.062428 | 2.46768 | 3.42e-10 | 10.25021 | 1.139e-09
2018-03-15 08:46 | 128674.1 | 840 | 3 | 18 | 4.400389 | 2.55529 | 2.560933 | 3.42e-10 | 10.66056 | 1.139e-09
2018-03-15 08:48 | 128794.1 | 960.0003 | 3 | 18 | 4.400382 | 2.148315 | 2.639103 | 3.42e-10 | 11.00454 | 1.139e-09
2018-03-15 08:50 | 128914.1 | 1080.0012 | 3 | 18 | 4.400361 | 1.815289 | 2.704982 | 3.42e-10 | 11.29443 | 1.139e-09
2018-03-15 08:52 | 129034.1 | 1200.0019 | 3 | 18 | 4.400374 | 1.543442 | 2.760814 | 3.42e-10 | 11.54011 | 1.139e-09
2018-03-15 08:54 | 129154.1 | 1320.0012 | 3 | 18 | 4.400363 | 1.320061 | 2.808416 | 3.42e-10 | 11.74958 | 1.139e-09
2018-03-15 08:56 | 129274.1 | 1440.0019 | 3 | 18 | 4.40034 | 1.135996 | 2.849258 | 3.42e-10 | 11.9293 | 1.139e-09
2018-03-15 08:58 | 129394.1 | 1560.0012 | 3 | 18 | 4.400359 | 0.9840698 | 2.884516 | 3.42e-10 | 12.08445 | 1.139e-09
2018-03-15 09:00 | 129514.1 | 1680.0003 | 3 | 18 | 4.400339 | 0.8571835 | 2.91514 | 3.42e-10 | 12.2192 | 1.139e-09
2018-03-15 09:02 | 129634.1 | 1800.0019 | 3 | 18 | 4.400357 | 0.7515678 | 2.941894 | 3.42e-10 | 12.33693 | 1.139e-09
2018-03-15 09:04 | 129754.1 | 1920.002 | 3 | 18 | 4.400336 | 0.6615086 | 2.965393 | 3.42e-10 | 12.44033 | 1.139e-09
2018-03-15 09:04 | 129768 | 1933.9017 | 3 | 18 | 4.400339 | 0.6519966 | 2.967928 | 3.42e-10 | 12.45149 | 1.139e-09
2018-03-15 09:06 | 129888.1 | 120.0017 | 4 | 18 | 4.350759 | 0 | 2.967928 | 3.42e-10 | 12.45149 | 1.139e-09
2018-03-15 09:08 | 130008.1 | 240.0008 | 4 | 18 | 4.347057 | 0 | 2.967928 | 3.42e-10 | 12.45149 | 1.139e-09
2018-03-15 09:09 | 130068.1 | 300.0022 | 4 | 18 | 4.345956 | 0 | 2.967928 | 3.42e-10 | 12.45149 | 1.139e-09
2018-03-15 09:11 | 130188.2 | 120.001 | 5 | 18 | 4.090731 | -3.260042 | 2.967928 | 0.1086539 | 12.45149 | 0.4479936
2018-03-15 09:13 | 130308.2 | 240.0018 | 5 | 18 | 4.04675 | -3.260061 | 2.967928 | 0.2173126 | 12.45149 | 0.8900696
2018-03-15 09:15 | 130428.2 | 360.0011 | 5 | 18 | 4.004267 | -3.260065 | 2.967928 | 0.3259726 | 12.45149 | 1.327476
2018-03-15 09:17 | 130548.2 | 480.0003 | 5 | 18 | 3.962373 | -3.259992 | 2.967928 | 0.4346291 | 12.45149 | 1.760283
2018-03-15 09:19 | 130668.2 | 600.0003 | 5 | 18 | 3.921446 | -3.260004 | 2.967928 | 0.5432854 | 12.45149 | 2.188586
2018-03-15 09:21 | 130788.2 | 720.0011 | 5 | 18 | 3.882022 | -3.260063 | 2.967928 | 0.6519428 | 12.45149 | 2.612521
2018-03-15 09:23 | 130908.2 | 840.0018 | 5 | 18 | 3.844524 | -3.260027 | 2.967928 | 0.7606007 | 12.45149 | 3.032278
2018-03-15 09:25 | 131028.2 | 960.0011 | 5 | 18 | 3.809264 | -3.260016 | 2.967928 | 0.8692592 | 12.45149 | 3.448082
2018-03-15 09:27 | 131148.2 | 1080.0003 | 5 | 18 | 3.776146 | -3.260019 | 2.967928 | 0.9779146 | 12.45149 | 3.860162
2018-03-15 09:29 | 131268.2 | 1200.0018 | 5 | 18 | 3.745025 | -3.260015 | 2.967928 | 1.086575 | 12.45149 | 4.268771
2018-03-15 09:31 | 131388.2 | 1320.0011 | 5 | 18 | 3.715561 | -3.259998 | 2.967928 | 1.195228 | 12.45149 | 4.674064
2018-03-15 09:33 | 131508.2 | 1440.0018 | 5 | 18 | 3.687569 | -3.26004 | 2.967928 | 1.303881 | 12.45149 | 5.076239
2018-03-15 09:35 | 131628.2 | 1560.0011 | 5 | 18 | 3.661174 | -3.260056 | 2.967928 | 1.41254 | 12.45149 | 5.475477
2018-03-15 09:37 | 131748.2 | 1680.0003 | 5 | 18 | 3.636684 | -3.260067 | 2.967928 | 1.521197 | 12.45149 | 5.871941
2018-03-15 09:39 | 131868.2 | 1800.0003 | 5 | 18 | 3.614233 | -3.259941 | 2.967928 | 1.629854 | 12.45149 | 6.265852
2018-03-15 09:41 | 131988.2 | 1920.0003 | 5 | 18 | 3.593836 | -3.259948 | 2.967928 | 1.738508 | 12.45149 | 6.657425
2018-03-15 09:43 | 132108.2 | 2040.0003 | 5 | 18 | 3.575372 | -3.260021 | 2.967928 | 1.847163 | 12.45149 | 7.046895
2018-03-15 09:45 | 132228.2 | 2160.0001 | 5 | 18 | 3.558527 | -3.260015 | 2.967928 | 1.95582 | 12.45149 | 7.434456
2018-03-15 09:47 | 132348.2 | 2280.0003 | 5 | 18 | 3.542725 | -3.26003 | 2.967928 | 2.06447 | 12.45149 | 7.820227
2018-03-15 09:49 | 132468.2 | 2400.0002 | 5 | 18 | 3.527278 | -3.259973 | 2.967928 | 2.173132 | 12.45149 | 8.204349
2018-03-15 09:51 | 132588.2 | 2520.0003 | 5 | 18 | 3.511525 | -3.259937 | 2.967928 | 2.281786 | 12.45149 | 8.586748
2018-03-15 09:53 | 132708.2 | 2640.0011 | 5 | 18 | 3.494236 | -3.260023 | 2.967928 | 2.390442 | 12.45149 | 8.967383
2018-03-15 09:55 | 132828.2 | 2760.0011 | 5 | 18 | 3.472283 | -3.26 | 2.967928 | 2.499097 | 12.45149 | 9.345919
2018-03-15 09:57 | 132948.2 | 2880.0002 | 5 | 18 | 3.441588 | -3.259966 | 2.967928 | 2.607752 | 12.45149 | 9.721619
2018-03-15 09:59 | 133068.2 | 3000.0013 | 5 | 18 | 3.397922 | -3.259979 | 2.967928 | 2.716407 | 12.45149 | 10.09336
2018-03-15 10:01 | 133188.2 | 3120.001 | 5 | 18 | 3.323862 | -3.259985 | 2.967928 | 2.825063 | 12.45149 | 10.45895
2018-03-15 10:03 | 133308.2 | 3240.001 | 5 | 18 | 3.1447 | -3.259962 | 2.967928 | 2.933712 | 12.45149 | 10.81227
2018-03-15 10:04 | 133346 | 3277.8424 | 5 | 18 | 2.999973 | -3.259979 | 2.967928 | 2.967979 | 12.45149 | 10.91784
2018-03-15 10:06 | 133466 | 120.0003 | 6 | 18 | 3.320655 | 0 | 2.967928 | 2.967979 | 12.45149 | 10.91784
2018-03-15 10:08 | 133586 | 240.0003 | 6 | 18 | 3.332236 | 0 | 2.967928 | 2.967979 | 12.45149 | 10.91784
2018-03-15 10:09 | 133646.1 | 300.004 | 6 | 18 | 3.335723 | 0 | 2.967928 | 2.967979 | 12.45149 | 10.91784
2018-03-15 10:09 | 133646.1 | 0.0024 | 7 | 19 | 3.335701 | 0 | 0 | 0 | 0 | 0
2018-03-15 10:11 | 133766.2 | 120.0002 | 2 | 19 | 3.978117 | 4.889885 | 0.1622917 | 9.1e-11 | 0.6259133 | 3.03e-10
2018-03-15 10:13 | 133886.2 | 240.0002 | 2 | 19 | 4.021161 | 4.889921 | 0.3252706 | 9.1e-11 | 1.278013 | 3.03e-10
2018-03-15 10:15 | 134006.2 | 360.001 | 2 | 19 | 4.057145 | 4.889936 | 0.48825 | 9.1e-11 | 1.93642 | 3.03e-10
2018-03-15 10:17 | 134126.2 | 480.0027 | 2 | 19 | 4.086539 | 4.889929 | 0.6512336 | 9.1e-11 | 2.600125 | 3.03e-10
2018-03-15 10:19 | 134246.2 | 600.0002 | 2 | 19 | 4.11189 | 4.889938 | 0.8142056 | 9.1e-11 | 3.268237 | 3.03e-10
2018-03-15 10:21 | 134366.2 | 720.0001 | 2 | 19 | 4.135139 | 4.889938 | 0.9771863 | 9.1e-11 | 3.940285 | 3.03e-10
2018-03-15 10:23 | 134486.2 | 840.0011 | 2 | 19 | 4.160427 | 4.889948 | 1.140171 | 9.1e-11 | 4.616269 | 3.03e-10
2018-03-15 10:25 | 134606.2 | 960.0002 | 2 | 19 | 4.188413 | 4.889921 | 1.303144 | 9.1e-11 | 5.296553 | 3.03e-10
2018-03-15 10:27 | 134726.2 | 1080.0019 | 2 | 19 | 4.200393 | 4.561296 | 1.462692 | 9.1e-11 | 5.966326 | 3.03e-10
2018-03-15 10:29 | 134846.2 | 1200.0019 | 2 | 19 | 4.200398 | 4.06353 | 1.606373 | 9.1e-11 | 6.56984 | 3.03e-10
2018-03-15 10:31 | 134966.2 | 1320.0019 | 2 | 19 | 4.200398 | 3.584698 | 1.733758 | 9.1e-11 | 7.104907 | 3.03e-10
2018-03-15 10:32 | 135051.9 | 1405.7152 | 2 | 19 | 4.200402 | 3.25996 | 1.815199 | 9.1e-11 | 7.446993 | 3.03e-10
2018-03-15 10:34 | 135171.8799 | 120.0018 | 3 | 19 | 4.228082 | 3.259922 | 1.923417 | 1.02e-10 | 7.902936 | 3.47e-10
2018-03-15 10:36 | 135291.8791 | 240.001 | 3 | 19 | 4.26031 | 3.259914 | 2.032069 | 1.02e-10 | 8.364052 | 3.47e-10
2018-03-15 10:38 | 135411.8791 | 360.001 | 3 | 19 | 4.295043 | 3.259941 | 2.140727 | 1.02e-10 | 8.828834 | 3.47e-10
2018-03-15 10:40 | 135531.8783 | 480.0002 | 3 | 19 | 4.332026 | 3.259956 | 2.24938 | 1.02e-10 | 9.297494 | 3.47e-10
2018-03-15 10:42 | 135651.8789 | 600.0008 | 3 | 19 | 4.371031 | 3.259993 | 2.358034 | 1.02e-10 | 9.770289 | 3.47e-10
2018-03-15 10:44 | 135771.8798 | 720.0017 | 3 | 19 | 4.400393 | 3.066351 | 2.465746 | 1.02e-10 | 10.2431 | 3.47e-10
2018-03-15 10:46 | 135891.8791 | 840.001 | 3 | 19 | 4.400393 | 2.559444 | 2.559134 | 1.02e-10 | 10.65404 | 3.47e-10
2018-03-15 10:48 | 136011.8791 | 960.001 | 3 | 19 | 4.400379 | 2.151936 | 2.637429 | 1.02e-10 | 10.99857 | 3.47e-10
2018-03-15 10:50 | 136131.8791 | 1080.001 | 3 | 19 | 4.400384 | 1.818754 | 2.703421 | 1.02e-10 | 11.28896 | 3.47e-10
2018-03-15 10:52 | 136251.8799 | 1200.0018 | 3 | 19 | 4.400357 | 1.546232 | 2.759357 | 1.02e-10 | 11.5351 | 3.47e-10
2018-03-15 10:54 | 136371.8791 | 1320.001 | 3 | 19 | 4.400374 | 1.323362 | 2.807056 | 1.02e-10 | 11.745 | 3.47e-10
2018-03-15 10:56 | 136491.8799 | 1440.0018 | 3 | 19 | 4.400382 | 1.139332 | 2.847983 | 1.02e-10 | 11.92509 | 3.47e-10
2018-03-15 10:58 | 136611.8799 | 1560.0018 | 3 | 19 | 4.400371 | 0.9865398 | 2.883315 | 1.02e-10 | 12.08056 | 3.47e-10
2018-03-15 11:00 | 136731.8784 | 1680.0003 | 3 | 19 | 4.400353 | 0.8597832 | 2.914006 | 1.02e-10 | 12.21561 | 3.47e-10
2018-03-15 11:02 | 136851.8798 | 1800.0017 | 3 | 19 | 4.400345 | 0.7529964 | 2.940822 | 1.02e-10 | 12.33361 | 3.47e-10
2018-03-15 11:04 | 136971.8783 | 1920.0002 | 3 | 19 | 4.400326 | 0.6628151 | 2.96438 | 1.02e-10 | 12.43728 | 3.47e-10
2018-03-15 11:05 | 136987.8229 | 1935.9448 | 3 | 19 | 4.400312 | 0.6519966 | 2.967293 | 1.02e-10 | 12.45009 | 3.47e-10
2018-03-15 11:07 | 137107.9 | 119.9999 | 4 | 19 | 4.350709 | 0 | 2.967295 | 1.02e-10 | 12.4501 | 3.47e-10
2018-03-15 11:09 | 137227.9 | 240.0007 | 4 | 19 | 4.347004 | 0 | 2.967295 | 1.02e-10 | 12.4501 | 3.47e-10
2018-03-15 11:10 | 137287.9 | 300.0038 | 4 | 19 | 4.345891 | 0 | 2.967295 | 1.02e-10 | 12.4501 | 3.47e-10
2018-03-15 11:12 | 137408 | 120.0002 | 5 | 19 | 4.090775 | -3.259924 | 2.967295 | 0.1086516 | 12.4501 | 0.4479852
2018-03-15 11:14 | 137528 | 240.0017 | 5 | 19 | 4.046853 | -3.259931 | 2.967295 | 0.2173045 | 12.4501 | 0.8900445
2018-03-15 11:16 | 137648 | 360.0002 | 5 | 19 | 4.004426 | -3.259933 | 2.967295 | 0.3259568 | 12.4501 | 1.327432
2018-03-15 11:18 | 137768 | 480.001 | 5 | 19 | 3.962626 | -3.25995 | 2.967295 | 0.4346089 | 12.4501 | 1.760244
2018-03-15 11:20 | 137888 | 600.0018 | 5 | 19 | 3.921754 | -3.259973 | 2.967295 | 0.5432664 | 12.4501 | 2.188581
2018-03-15 11:22 | 138008 | 720.001 | 5 | 19 | 3.882348 | -3.259953 | 2.967295 | 0.6519209 | 12.4501 | 2.612541
2018-03-15 11:24 | 138128 | 840.0017 | 5 | 19 | 3.844906 | -3.259988 | 2.967295 | 0.7605719 | 12.4501 | 3.032309
2018-03-15 11:26 | 138248 | 960.0017 | 5 | 19 | 3.80966 | -3.259992 | 2.967295 | 0.8692282 | 12.4501 | 3.448148
2018-03-15 11:28 | 138368 | 1080.0002 | 5 | 19 | 3.776554 | -3.259955 | 2.967295 | 0.9778835 | 12.4501 | 3.860272
2018-03-15 11:30 | 138488 | 1200.0017 | 5 | 19 | 3.745426 | -3.259992 | 2.967295 | 1.086543 | 12.4501 | 4.268923
2018-03-15 11:32 | 138608 | 1320.0003 | 5 | 19 | 3.715971 | -3.259966 | 2.967295 | 1.195197 | 12.4501 | 4.674266
2018-03-15 11:34 | 138728 | 1440.0003 | 5 | 19 | 3.687957 | -3.260015 | 2.967295 | 1.303856 | 12.4501 | 5.076504
2018-03-15 11:36 | 138848 | 1560.0003 | 5 | 19 | 3.661552 | -3.260015 | 2.967295 | 1.412511 | 12.4501 | 5.475768
2018-03-15 11:38 | 138968 | 1680.0002 | 5 | 19 | 3.637052 | -3.26 | 2.967295 | 1.521167 | 12.4501 | 5.872267
2018-03-15 11:40 | 139088 | 1800.0018 | 5 | 19 | 3.614558 | -3.260025 | 2.967295 | 1.629831 | 12.4501 | 6.266242
2018-03-15 11:42 | 139208 | 1920.0011 | 5 | 19 | 3.594143 | -3.260025 | 2.967295 | 1.738482 | 12.4501 | 6.657839
2018-03-15 11:44 | 139328 | 2040.0018 | 5 | 19 | 3.575613 | -3.260067 | 2.967295 | 1.847146 | 12.4501 | 7.047371
2018-03-15 11:46 | 139448 | 2160.0018 | 5 | 19 | 3.55871 | -3.260032 | 2.967295 | 1.955803 | 12.4501 | 7.434958
2018-03-15 11:48 | 139568 | 2280.0018 | 5 | 19 | 3.542899 | -3.260086 | 2.967295 | 2.064463 | 12.4501 | 7.820783
2018-03-15 11:50 | 139688 | 2400.0017 | 5 | 19 | 3.52742 | -3.260027 | 2.967295 | 2.173121 | 12.4501 | 8.204905
2018-03-15 11:52 | 139808 | 2520.0017 | 5 | 19 | 3.511629 | -3.260032 | 2.967295 | 2.28178 | 12.4501 | 8.58734
2018-03-15 11:54 | 139928 | 2640.0003 | 5 | 19 | 3.494288 | -3.260034 | 2.967295 | 2.390439 | 12.4501 | 8.967988
2018-03-15 11:56 | 140048 | 2760.0018 | 5 | 19 | 3.472263 | -3.26008 | 2.967295 | 2.499097 | 12.4501 | 9.346538
2018-03-15 11:58 | 140168 | 2880.0018 | 5 | 19 | 3.441562 | -3.260091 | 2.967295 | 2.607752 | 12.4501 | 9.722237
2018-03-15 12:00 | 140288 | 3000.0011 | 5 | 19 | 3.397756 | -3.260015 | 2.967295 | 2.716412 | 12.4501 | 10.09399
2018-03-15 12:02 | 140408 | 3120.0011 | 5 | 19 | 3.323611 | -3.260048 | 2.967295 | 2.825071 | 12.4501 | 10.45957
2018-03-15 12:04 | 140528 | 3240.0003 | 5 | 19 | 3.143785 | -3.26 | 2.967295 | 2.933727 | 12.4501 | 10.81285
2018-03-15 12:04 | 140565.4 | 3277.4712 | 5 | 19 | 2.999973 | -3.260019 | 2.967295 | 2.967658 | 12.4501 | 10.91737
2018-03-15 12:06 | 140685.5 | 120.0016 | 6 | 19 | 3.32015 | 0 | 2.967295 | 2.967658 | 12.4501 | 10.91737
2018-03-15 12:08 | 140805.5 | 240.0008 | 6 | 19 | 3.331722 | 0 | 2.967295 | 2.967658 | 12.4501 | 10.91737
2018-03-15 12:09 | 140865.5 | 300.0021 | 6 | 19 | 3.335222 | 0 | 2.967295 | 2.967658 | 12.4501 | 10.91737
2018-03-15 12:09 | 140865.5 | 0.0024 | 7 | 20 | 3.335271 | 0 | 0 | 0 | 0 | 0
2018-03-15 12:11 | 140985.6 | 120.0019 | 2 | 20 | 3.977734 | 4.889908 | 0.1623018 | 2.346e-09 | 0.6258714 | 7.825e-09
2018-03-15 12:13 | 141105.6 | 240.001 | 2 | 20 | 4.020902 | 4.889978 | 0.325285 | 2.346e-09 | 1.277939 | 7.825e-09
2018-03-15 12:15 | 141225.6 | 360.0019 | 2 | 20 | 4.056911 | 4.889935 | 0.4882752 | 2.346e-09 | 1.936349 | 7.825e-09
2018-03-15 12:17 | 141345.6 | 480.0002 | 2 | 20 | 4.086318 | 4.889967 | 0.6512601 | 2.346e-09 | 2.600021 | 7.825e-09
2018-03-15 12:19 | 141465.6 | 600.0002 | 2 | 20 | 4.111687 | 4.889969 | 0.8142505 | 2.346e-09 | 3.268173 | 7.825e-09
2018-03-15 12:21 | 141585.6 | 720.001 | 2 | 20 | 4.134962 | 4.889969 | 0.9772335 | 2.346e-09 | 3.9402 | 7.825e-09
2018-03-15 12:23 | 141705.6 | 840.0011 | 2 | 20 | 4.160213 | 4.889963 | 1.140219 | 2.346e-09 | 4.616158 | 7.825e-09
2018-03-15 12:25 | 141825.6 | 960.0002 | 2 | 20 | 4.188281 | 4.889965 | 1.303203 | 2.346e-09 | 5.296459 | 7.825e-09
2018-03-15 12:27 | 141945.6 | 1080.0002 | 2 | 20 | 4.200394 | 4.562378 | 1.462778 | 2.346e-09 | 5.966336 | 7.825e-09
2018-03-15 12:29 | 142065.6 | 1200.0019 | 2 | 20 | 4.200379 | 4.063129 | 1.606485 | 2.346e-09 | 6.569964 | 7.825e-09
2018-03-15 12:31 | 142185.6 | 1320.0019 | 2 | 20 | 4.200391 | 3.584398 | 1.733877 | 2.346e-09 | 7.105061 | 7.825e-09
2018-03-15 12:33 | 142271.1 | 1405.5328 | 2 | 20 | 4.200371 | 3.259995 | 1.81514 | 2.346e-09 | 7.446394 | 7.825e-09
2018-03-15 12:35 | 142391.1 | 120.001 | 3 | 20 | 4.228061 | 3.26001 | 1.923359 | 4.545e-09 | 7.902341 | 1.677e-08
2018-03-15 12:37 | 142511.1 | 240.0026 | 3 | 20 | 4.260276 | 3.259966 | 2.032013 | 4.545e-09 | 8.363463 | 1.677e-08
2018-03-15 12:39 | 142631.1 | 360.0003 | 3 | 20 | 4.295006 | 3.26 | 2.14067 | 4.545e-09 | 8.828233 | 1.677e-08
2018-03-15 12:41 | 142751.1 | 480.0018 | 3 | 20 | 4.332005 | 3.259935 | 2.249325 | 4.545e-09 | 9.296899 | 1.677e-08
2018-03-15 12:43 | 142871.1 | 600.0013 | 3 | 20 | 4.371007 | 3.259947 | 2.357982 | 4.545e-09 | 9.769704 | 1.677e-08
2018-03-15 12:45 | 142991.1 | 720.0019 | 3 | 20 | 4.400399 | 3.066294 | 2.465697 | 4.545e-09 | 10.24253 | 1.677e-08
2018-03-15 12:47 | 143111.1 | 840.0001 | 3 | 20 | 4.400392 | 2.559687 | 2.559084 | 4.545e-09 | 10.65347 | 1.677e-08
2018-03-15 12:49 | 143231.1 | 960.0001 | 3 | 20 | 4.400369 | 2.151947 | 2.637379 | 4.545e-09 | 10.998 | 1.677e-08
2018-03-15 12:51 | 143351.1 | 1080.0019 | 3 | 20 | 4.400383 | 1.819418 | 2.703379 | 4.545e-09 | 11.28842 | 1.677e-08
2018-03-15 12:53 | 143471.1 | 1200.001 | 3 | 20 | 4.400362 | 1.546198 | 2.75932 | 4.545e-09 | 11.53458 | 1.677e-08
2018-03-15 12:55 | 143591.1 | 1320.0018 | 3 | 20 | 4.400354 | 1.322496 | 2.807012 | 4.545e-09 | 11.74444 | 1.677e-08
2018-03-15 12:57 | 143711.1 | 1440.0004 | 3 | 20 | 4.400364 | 1.138412 | 2.847927 | 4.545e-09 | 11.92449 | 1.677e-08
2018-03-15 12:59 | 143831.1 | 1560 | 3 | 20 | 4.400383 | 0.9864902 | 2.883248 | 4.545e-09 | 12.07991 | 1.677e-08
2018-03-15 13:01 | 143951.1 | 1680.0018 | 3 | 20 | 4.400376 | 0.8594303 | 2.913929 | 4.545e-09 | 12.21492 | 1.677e-08
2018-03-15 13:03 | 144071.1 | 1800.0002 | 3 | 20 | 4.400337 | 0.7523422 | 2.940737 | 4.545e-09 | 12.33288 | 1.677e-08
2018-03-15 13:05 | 144191.1 | 1920.0002 | 3 | 20 | 4.400327 | 0.6624146 | 2.964283 | 4.545e-09 | 12.43649 | 1.677e-08
2018-03-15 13:05 | 144207.6 | 1936.4535 | 3 | 20 | 4.400363 | 0.6519909 | 2.967286 | 4.545e-09 | 12.44971 | 1.677e-08
2018-03-15 13:07 | 144327.6 | 120.0002 | 4 | 20 | 4.350761 | 0 | 2.967288 | 4.545e-09 | 12.44972 | 1.677e-08
2018-03-15 13:09 | 144447.6 | 240.0009 | 4 | 20 | 4.347056 | 0 | 2.967288 | 4.545e-09 | 12.44972 | 1.677e-08
2018-03-15 13:10 | 144507.6 | 300.0024 | 4 | 20 | 4.345947 | 0 | 2.967288 | 4.545e-09 | 12.44972 | 1.677e-08
2018-03-15 13:12 | 144627.6991 | 120.0002 | 5 | 20 | 4.09058 | -3.260037 | 2.967288 | 0.108653 | 12.44972 | 0.4479756
2018-03-15 13:14 | 144747.7007 | 240.0018 | 5 | 20 | 4.046621 | -3.260065 | 2.967288 | 0.2173127 | 12.44972 | 0.8900397
2018-03-15 13:16 | 144867.6999 | 360.001 | 5 | 20 | 4.004154 | -3.26004 | 2.967288 | 0.3259711 | 12.44972 | 1.327426
2018-03-15 13:18 | 144987.6994 | 480.0005 | 5 | 20 | 3.96232 | -3.259985 | 2.967288 | 0.4346243 | 12.44972 | 1.760209
2018-03-15 13:20 | 145107.7015 | 600.0026 | 5 | 20 | 3.921451 | -3.260034 | 2.967288 | 0.5432817 | 12.44972 | 2.188513
2018-03-15 13:22 | 145227.7001 | 720.0012 | 5 | 20 | 3.882009 | -3.260051 | 2.967288 | 0.6519371 | 12.44972 | 2.612442
2018-03-15 13:24 | 145347.6998 | 840.0009 | 5 | 20 | 3.844563 | -3.259971 | 2.967288 | 0.7605984 | 12.44972 | 3.032213
2018-03-15 13:26 | 145467.6999 | 960.001 | 5 | 20 | 3.809343 | -3.260021 | 2.967288 | 0.8692592 | 12.44972 | 3.448034
2018-03-15 13:28 | 145587.6999 | 1080.001 | 5 | 20 | 3.776241 | -3.259998 | 2.967288 | 0.9779171 | 12.44972 | 3.86013
2018-03-15 13:30 | 145707.6998 | 1200.0009 | 5 | 20 | 3.74508 | -3.259973 | 2.967288 | 1.086578 | 12.44972 | 4.268748
2018-03-15 13:32 | 145827.699 | 1320.0001 | 5 | 20 | 3.715642 | -3.259971 | 2.967288 | 1.19523 | 12.44972 | 4.674047
2018-03-15 13:34 | 145947.7008 | 1440.0019 | 5 | 20 | 3.687692 | -3.259985 | 2.967288 | 1.303908 | 12.44972 | 5.076323
2018-03-15 13:36 | 146067.6999 | 1560.001 | 5 | 20 | 3.6613 | -3.260015 | 2.967288 | 1.412565 | 12.44972 | 5.475567
2018-03-15 13:38 | 146187.6992 | 1680.0003 | 5 | 20 | 3.636812 | -3.260019 | 2.967288 | 1.521221 | 12.44972 | 5.872044
2018-03-15 13:40 | 146307.7014 | 1800.0025 | 5 | 20 | 3.61435 | -3.260006 | 2.967288 | 1.629897 | 12.44972 | 6.266036
2018-03-15 13:42 | 146427.6998 | 1920.0009 | 5 | 20 | 3.593924 | -3.259998 | 2.967288 | 1.738551 | 12.44972 | 6.657623
2018-03-15 13:44 | 146547.6991 | 2040.0002 | 5 | 20 | 3.575452 | -3.260015 | 2.967288 | 1.847204 | 12.44972 | 7.047095
2018-03-15 13:46 | 146667.7 | 2160.0011 | 5 | 20 | 3.558581 | -3.259988 | 2.967288 | 1.955871 | 12.44972 | 7.434699
2018-03-15 13:48 | 146787.6998 | 2280.0009 | 5 | 20 | 3.542744 | -3.259994 | 2.967288 | 2.064533 | 12.44972 | 7.820512
2018-03-15 13:50 | 146907.6993 | 2400.0004 | 5 | 20 | 3.527248 | -3.259979 | 2.967288 | 2.173188 | 12.44972 | 8.204608
2018-03-15 13:52 | 147027.6991 | 2520.0002 | 5 | 20 | 3.511448 | -3.26004 | 2.967288 | 2.281846 | 12.44972 | 8.587021
2018-03-15 13:54 | 147147.7007 | 2640.0018 | 5 | 20 | 3.49412 | -3.259927 | 2.967288 | 2.390507 | 12.44972 | 8.967658
2018-03-15 13:56 | 147267.6999 | 2760.001 | 5 | 20 | 3.472124 | -3.259988 | 2.967288 | 2.49916 | 12.44972 | 9.346173
2018-03-15 13:58 | 147387.6991 | 2880.0002 | 5 | 20 | 3.441399 | -3.259966 | 2.967288 | 2.607815 | 12.44972 | 9.721855
2018-03-15 14:00 | 147507.6991 | 3000.0002 | 5 | 20 | 3.397591 | -3.259979 | 2.967288 | 2.716466 | 12.44972 | 10.09356
2018-03-15 14:02 | 147627.6991 | 3120.0002 | 5 | 20 | 3.323303 | -3.259994 | 2.967288 | 2.825129 | 12.44972 | 10.45912
2018-03-15 14:04 | 147747.699 | 3240.0001 | 5 | 20 | 3.142816 | -3.25999 | 2.967288 | 2.933767 | 12.44972 | 10.81229
2018-03-15 14:05 | 147784.8709 | 3277.172 | 5 | 20 | 2.999995 | -3.260013 | 2.967288 | 2.967446 | 12.44972 | 10.91602
2018-03-15 14:07 | 147904.9 | 120.0008 | 6 | 20 | 3.320558 | 0 | 2.967288 | 2.967446 | 12.44972 | 10.91602
2018-03-15 14:09 | 148024.9 | 240 | 6 | 20 | 3.332153 | 0 | 2.967288 | 2.967446 | 12.44972 | 10.91602
2018-03-15 14:10 | 148084.9 | 300.0006 | 6 | 20 | 3.335655 | 0 | 2.967288 | 2.967446 | 12.44972 | 10.91602
2018-03-15 14:10 | 148084.9 | 0.0025 | 7 | 21 | 3.335644 | 0 | 0 | 0 | 0 | 0
2018-03-15 14:12 | 148205 | 120.0019 | 2 | 21 | 3.977793 | 4.890045 | 0.1622988 | 8.3e-10 | 0.6258966 | 2.77e-09
2018-03-15 14:14 | 148325 | 240.0011 | 2 | 21 | 4.020852 | 4.890026 | 0.3252681 | 8.3e-10 | 1.27791 | 2.77e-09
2018-03-15 14:16 | 148445 | 360.0004 | 2 | 21 | 4.056811 | 4.890036 | 0.4882567 | 8.3e-10 | 1.936303 | 2.77e-09
2018-03-15 14:18 | 148565 | 480.002 | 2 | 21 | 4.086204 | 4.890009 | 0.6512442 | 8.3e-10 | 2.599966 | 2.77e-09
2018-03-15 14:20 | 148685 | 600.0002 | 2 | 21 | 4.111529 | 4.890013 | 0.8142205 | 8.3e-10 | 3.268037 | 2.77e-09
2018-03-15 14:22 | 148805 | 720.0011 | 2 | 21 | 4.13473 | 4.890018 | 0.9772059 | 8.3e-10 | 3.940041 | 2.77e-09
2018-03-15 14:24 | 148925 | 840.0019 | 2 | 21 | 4.159943 | 4.889988 | 1.140185 | 8.3e-10 | 4.615933 | 2.77e-09
2018-03-15 14:26 | 149045 | 960.0013 | 2 | 21 | 4.187942 | 4.889977 | 1.303169 | 8.3e-10 | 5.296179 | 2.77e-09
2018-03-15 14:28 | 149165 | 1080.0003 | 2 | 21 | 4.200397 | 4.568588 | 1.462871 | 8.3e-10 | 5.966568 | 2.77e-09
2018-03-15 14:30 | 149285 | 1200.0004 | 2 | 21 | 4.200384 | 4.066723 | 1.606727 | 8.3e-10 | 6.570821 | 2.77e-09
2018-03-15 14:32 | 149405 | 1320.0011 | 2 | 21 | 4.200389 | 3.586226 | 1.734207 | 8.3e-10 | 7.106287 | 2.77e-09
2018-03-15 14:33 | 149490.8 | 1405.8153 | 2 | 21 | 4.200381 | 3.259989 | 1.815763 | 8.3e-10 | 7.448854 | 2.77e-09
2018-03-15 14:35 | 149610.8 | 120.0004 | 3 | 21 | 4.228101 | 3.259939 | 1.92398 | 1.044e-09 | 7.90479 | 3.639e-09
2018-03-15 14:37 | 149730.8 | 240.002 | 3 | 21 | 4.260375 | 3.259975 | 2.032637 | 1.044e-09 | 8.365933 | 3.639e-09
2018-03-15 14:39 | 149850.8 | 360.0011 | 3 | 21 | 4.295124 | 3.259886 | 2.14129 | 1.044e-09 | 8.830702 | 3.639e-09
2018-03-15 14:41 | 149970.8 | 480.0005 | 3 | 21 | 4.332112 | 3.259941 | 2.249944 | 1.044e-09 | 9.299376 | 3.639e-09
2018-03-15 14:43 | 150090.8 | 600.0004 | 3 | 21 | 4.371171 | 3.259924 | 2.358598 | 1.044e-09 | 9.772178 | 3.639e-09
2018-03-15 14:45 | 150210.8 | 720.0029 | 3 | 21 | 4.400387 | 3.063332 | 2.466284 | 1.044e-09 | 10.24489 | 3.639e-09
2018-03-15 14:47 | 150330.8 | 840.0012 | 3 | 21 | 4.400402 | 2.557053 | 2.559574 | 1.044e-09 | 10.6554 | 3.639e-09
2018-03-15 14:49 | 150450.8 | 960.0004 | 3 | 21 | 4.400374 | 2.14933 | 2.637774 | 1.044e-09 | 10.99951 | 3.639e-09
2018-03-15 14:51 | 150570.8 | 1080.002 | 3 | 21 | 4.400364 | 1.816267 | 2.703687 | 1.044e-09 | 11.28955 | 3.639e-09
2018-03-15 14:53 | 150690.8 | 1200.0004 | 3 | 21 | 4.400366 | 1.543892 | 2.759539 | 1.044e-09 | 11.53532 | 3.639e-09
2018-03-15 14:55 | 150810.8 | 1320.0004 | 3 | 21 | 4.400354 | 1.320288 | 2.807154 | 1.044e-09 | 11.74485 | 3.639e-09
2018-03-15 14:57 | 150930.8 | 1440.0011 | 3 | 21 | 4.400377 | 1.136749 | 2.848 | 1.044e-09 | 11.92458 | 3.639e-09
2018-03-15 14:59 | 151050.8 | 1560.0005 | 3 | 21 | 4.400355 | 0.9841003 | 2.883257 | 1.044e-09 | 12.07973 | 3.639e-09
2018-03-15 15:01 | 151170.8 | 1680.002 | 3 | 21 | 4.400353 | 0.8573799 | 2.913879 | 1.044e-09 | 12.21447 | 3.639e-09
2018-03-15 15:03 | 151290.8 | 1800.0004 | 3 | 21 | 4.400336 | 0.7507343 | 2.940625 | 1.044e-09 | 12.33216 | 3.639e-09
2018-03-15 15:05 | 151410.8 | 1920.0004 | 3 | 21 | 4.400341 | 0.6613541 | 2.96412 | 1.044e-09 | 12.43555 | 3.639e-09
2018-03-15 15:05 | 151424.4 | 1933.5569 | 3 | 21 | 4.400344 | 0.6519947 | 2.966593 | 1.044e-09 | 12.44643 | 3.639e-09
2018-03-15 15:07 | 151544.5 | 120.0001 | 4 | 21 | 4.350682 | 0 | 2.966593 | 1.044e-09 | 12.44643 | 3.639e-09
2018-03-15 15:09 | 151664.5 | 240.0009 | 4 | 21 | 4.346981 | 0 | 2.966593 | 1.044e-09 | 12.44643 | 3.639e-09
2018-03-15 15:10 | 151724.5 | 300.003 | 4 | 21 | 4.34587 | 0 | 2.966593 | 1.044e-09 | 12.44643 | 3.639e-09
2018-03-15 15:12 | 151844.5 | 120.0018 | 5 | 21 | 4.09022 | -3.260006 | 2.966593 | 0.1086569 | 12.44643 | 0.4479573
2018-03-15 15:14 | 151964.5 | 240.0011 | 5 | 21 | 4.046217 | -3.259969 | 2.966593 | 0.2173121 | 12.44643 | 0.8899615
2018-03-15 15:16 | 152084.5 | 360.0003 | 5 | 21 | 4.003698 | -3.259945 | 2.966593 | 0.3259675 | 12.44643 | 1.327289
2018-03-15 15:18 | 152204.5 | 480.0011 | 5 | 21 | 3.961811 | -3.260011 | 2.966593 | 0.4346246 | 12.44643 | 1.760036
2018-03-15 15:20 | 152324.5 | 600.0003 | 5 | 21 | 3.920868 | -3.260019 | 2.966593 | 0.5432788 | 12.44643 | 2.188267
2018-03-15 15:22 | 152444.5 | 720.0003 | 5 | 21 | 3.881451 | -3.259976 | 2.966593 | 0.6519349 | 12.44643 | 2.612135
2018-03-15 15:24 | 152564.5 | 840.001 | 5 | 21 | 3.844 | -3.260009 | 2.966593 | 0.7605846 | 12.44643 | 3.0318
2018-03-15 15:26 | 152684.5 | 960.0011 | 5 | 21 | 3.80879 | -3.259994 | 2.966593 | 0.8692456 | 12.44643 | 3.447559
2018-03-15 15:28 | 152804.5 | 1080.0001 | 5 | 21 | 3.775655 | -3.260055 | 2.966593 | 0.9778939 | 12.44643 | 3.859559
2018-03-15 15:30 | 152924.5 | 1200.0011 | 5 | 21 | 3.744559 | -3.260021 | 2.966593 | 1.086558 | 12.44643 | 4.268132
2018-03-15 15:32 | 153044.5 | 1320.0011 | 5 | 21 | 3.715151 | -3.260011 | 2.966593 | 1.19521 | 12.44643 | 4.673375
2018-03-15 15:34 | 153164.5 | 1440.0003 | 5 | 21 | 3.687208 | -3.259994 | 2.966593 | 1.303866 | 12.44643 | 5.075515
2018-03-15 15:36 | 153284.5 | 1560.0019 | 5 | 21 | 3.660829 | -3.259981 | 2.966593 | 1.412519 | 12.44643 | 5.474691
2018-03-15 15:38 | 153404.5 | 1680 | 5 | 21 | 3.636351 | -3.260004 | 2.966593 | 1.521169 | 12.44643 | 5.871094
2018-03-15 15:40 | 153524.5 | 1800.0003 | 5 | 21 | 3.613903 | -3.260037 | 2.966593 | 1.629829 | 12.44643 | 6.26498
2018-03-15 15:42 | 153644.5 | 1920.0019 | 5 | 21 | 3.593524 | -3.259998 | 2.966593 | 1.738488 | 12.44643 | 6.656538
2018-03-15 15:44 | 153764.5 | 2040.0019 | 5 | 21 | 3.575033 | -3.260059 | 2.966593 | 1.847143 | 12.44643 | 7.045974
2018-03-15 15:46 | 153884.5 | 2160.0003 | 5 | 21 | 3.558201 | -3.26003 | 2.966593 | 1.955797 | 12.44643 | 7.433488
2018-03-15 15:48 | 154004.5 | 2280.0003 | 5 | 21 | 3.542401 | -3.260009 | 2.966593 | 2.064451 | 12.44643 | 7.819237
2018-03-15 15:50 | 154124.5 | 2400.0018 | 5 | 21 | 3.527001 | -3.26004 | 2.966593 | 2.173107 | 12.44643 | 8.203304
2018-03-15 15:52 | 154244.5 | 2520.0019 | 5 | 21 | 3.511224 | -3.260055 | 2.966593 | 2.281766 | 12.44643 | 8.585695
2018-03-15 15:54 | 154364.5 | 2640.0018 | 5 | 21 | 3.4939 | -3.260074 | 2.966593 | 2.390421 | 12.44643 | 8.966288
2018-03-15 15:56 | 154484.5 | 2760.0003 | 5 | 21 | 3.471896 | -3.260009 | 2.966593 | 2.499078 | 12.44643 | 9.344793
2018-03-15 15:58 | 154604.5 | 2880.0018 | 5 | 21 | 3.441049 | -3.260019 | 2.966593 | 2.607734 | 12.44643 | 9.720448
2018-03-15 16:00 | 154724.5 | 3000.0011 | 5 | 21 | 3.397196 | -3.260034 | 2.966593 | 2.716393 | 12.44643 | 10.09214
2018-03-15 16:02 | 154844.5 | 3120.0011 | 5 | 21 | 3.322548 | -3.260013 | 2.966593 | 2.825048 | 12.44643 | 10.45762
2018-03-15 16:04 | 154964.5 | 3240.0002 | 5 | 21 | 3.140725 | -3.260072 | 2.966593 | 2.933705 | 12.44643 | 10.81072
2018-03-15 16:05 | 155001 | 3276.456 | 5 | 21 | 2.999986 | -3.260021 | 2.966593 | 2.966715 | 12.44643 | 10.91234
2018-03-15 16:07 | 155121 | 120.0002 | 6 | 21 | 3.320877 | 0 | 2.966593 | 2.966715 | 12.44643 | 10.91234
2018-03-15 16:09 | 155241 | 240.0018 | 6 | 21 | 3.332507 | 0 | 2.966593 | 2.966715 | 12.44643 | 10.91234
2018-03-15 16:10 | 155301 | 300.0048 | 6 | 21 | 3.336026 | 0 | 2.966593 | 2.966715 | 12.44643 | 10.91234
2018-03-15 16:10 | 155301.1 | 0.0024 | 7 | 22 | 3.336165 | 0 | 0 | 0 | 0 | 0
2018-03-15 16:12 | 155421.1 | 120.001 | 2 | 22 | 3.978055 | 4.890015 | 0.162301 | 1.923e-09 | 0.6259642 | 6.417e-09
2018-03-15 16:14 | 155541.1 | 240.0018 | 2 | 22 | 4.021104 | 4.890015 | 0.3252868 | 1.923e-09 | 1.278082 | 6.417e-09
2018-03-15 16:16 | 155661.1 | 360.0002 | 2 | 22 | 4.057026 | 4.890039 | 0.4882695 | 1.923e-09 | 1.936487 | 6.417e-09
2018-03-15 16:18 | 155781.1 | 480.001 | 2 | 22 | 4.086372 | 4.889977 | 0.6512565 | 1.923e-09 | 2.600182 | 6.417e-09
2018-03-15 16:20 | 155901.1 | 600.0018 | 2 | 22 | 4.111704 | 4.89007 | 0.8142439 | 1.923e-09 | 3.268326 | 6.417e-09
2018-03-15 16:22 | 156021.1 | 720.0002 | 2 | 22 | 4.134886 | 4.890007 | 0.9772252 | 1.923e-09 | 3.940341 | 6.417e-09
2018-03-15 16:24 | 156141.1 | 840.0008 | 2 | 22 | 4.160065 | 4.890039 | 1.140202 | 1.923e-09 | 4.616243 | 6.417e-09
2018-03-15 16:26 | 156261.1 | 960.0018 | 2 | 22 | 4.188124 | 4.890018 | 1.303196 | 1.923e-09 | 5.296559 | 6.417e-09
2018-03-15 16:28 | 156381.1 | 1080.0002 | 2 | 22 | 4.200411 | 4.565977 | 1.462835 | 1.923e-09 | 5.966693 | 6.417e-09
2018-03-15 16:30 | 156501.1 | 1200.0018 | 2 | 22 | 4.2004 | 4.065102 | 1.606616 | 1.923e-09 | 6.570632 | 6.417e-09
2018-03-15 16:32 | 156621.1 | 1320.001 | 2 | 22 | 4.200387 | 3.585018 | 1.734035 | 1.923e-09 | 7.105842 | 6.417e-09
2018-03-15 16:33 | 156706.6 | 1405.4208 | 2 | 22 | 4.200396 | 3.259975 | 1.815205 | 1.923e-09 | 7.446787 | 6.417e-09
2018-03-15 16:35 | 156826.6 | 120.0018 | 3 | 22 | 4.228077 | 3.259977 | 1.92343 | 1.923e-09 | 7.902761 | 6.417e-09
2018-03-15 16:37 | 156946.6 | 240.0002 | 3 | 22 | 4.260339 | 3.260033 | 2.032085 | 1.923e-09 | 8.36389 | 6.417e-09
2018-03-15 16:39 | 157066.6 | 360.0002 | 3 | 22 | 4.295075 | 3.260015 | 2.140743 | 1.923e-09 | 8.828675 | 6.417e-09
2018-03-15 16:41 | 157186.6 | 480.0026 | 3 | 22 | 4.3321 | 3.260036 | 2.249402 | 1.923e-09 | 9.297366 | 6.417e-09
2018-03-15 16:43 | 157306.6 | 600.0002 | 3 | 22 | 4.371114 | 3.259993 | 2.358057 | 1.923e-09 | 9.770174 | 6.417e-09
2018-03-15 16:45 | 157426.6 | 720.0019 | 3 | 22 | 4.400403 | 3.065109 | 2.465752 | 1.923e-09 | 10.24292 | 6.417e-09
2018-03-15 16:47 | 157546.6 | 840.0008 | 3 | 22 | 4.400393 | 2.557724 | 2.559076 | 1.923e-09 | 10.65358 | 6.417e-09
2018-03-15 16:49 | 157666.6 | 960.0019 | 3 | 22 | 4.400376 | 2.149935 | 2.637304 | 1.923e-09 | 10.99782 | 6.417e-09
2018-03-15 16:51 | 157786.6 | 1080.0002 | 3 | 22 | 4.400371 | 1.817122 | 2.703237 | 1.923e-09 | 11.28794 | 6.417e-09
2018-03-15 16:53 | 157906.6 | 1200.0011 | 3 | 22 | 4.400358 | 1.544657 | 2.759116 | 1.923e-09 | 11.53383 | 6.417e-09
2018-03-15 16:55 | 158026.6 | 1320.0011 | 3 | 22 | 4.400372 | 1.321163 | 2.806759 | 1.923e-09 | 11.74348 | 6.417e-09
2018-03-15 16:57 | 158146.6 | 1440.0002 | 3 | 22 | 4.400368 | 1.137367 | 2.84763 | 1.923e-09 | 11.92332 | 6.417e-09
2018-03-15 16:59 | 158266.6 | 1560.0019 | 3 | 22 | 4.400338 | 0.9846573 | 2.882916 | 1.923e-09 | 12.0786 | 6.417e-09
2018-03-15 17:01 | 158386.6 | 1680.0002 | 3 | 22 | 4.400364 | 0.8582993 | 2.913563 | 1.923e-09 | 12.21345 | 6.417e-09
2018-03-15 17:03 | 158506.6 | 1800.0027 | 3 | 22 | 4.40035 | 0.7518406 | 2.940341 | 1.923e-09 | 12.33129 | 6.417e-09
2018-03-15 17:05 | 158626.6 | 1920.0002 | 3 | 22 | 4.400345 | 0.662529 | 2.963869 | 1.923e-09 | 12.43482 | 6.417e-09
2018-03-15 17:06 | 158641.9 | 1935.3456 | 3 | 22 | 4.400352 | 0.6519966 | 2.966669 | 1.923e-09 | 12.44714 | 6.417e-09
2018-03-15 17:08 | 158762 | 120.0002 | 4 | 22 | 4.350755 | 0 | 2.966669 | 1.923e-09 | 12.44714 | 6.417e-09
2018-03-15 17:10 | 158882 | 240.0008 | 4 | 22 | 4.347046 | 0 | 2.966669 | 1.923e-09 | 12.44714 | 6.417e-09
2018-03-15 17:11 | 158942 | 300.0013 | 4 | 22 | 4.345947 | 0 | 2.966669 | 1.923e-09 | 12.44714 | 6.417e-09
2018-03-15 17:13 | 159062.1 | 120.0003 | 5 | 22 | 4.090805 | -3.260019 | 2.966669 | 0.1086543 | 12.44714 | 0.4480011
2018-03-15 17:15 | 159182.1 | 240.0004 | 5 | 22 | 4.046856 | -3.259969 | 2.966669 | 0.217314 | 12.44714 | 0.8900901
2018-03-15 17:17 | 159302.1 | 360.0003 | 5 | 22 | 4.004375 | -3.260019 | 2.966669 | 0.3259656 | 12.44714 | 1.327475
2018-03-15 17:19 | 159422.1 | 480.0012 | 5 | 22 | 3.962538 | -3.260044 | 2.966669 | 0.434621 | 12.44714 | 1.760292
2018-03-15 17:21 | 159542.1 | 600.0003 | 5 | 22 | 3.921692 | -3.26007 | 2.966669 | 0.5432751 | 12.44714 | 2.188607
2018-03-15 17:23 | 159662.1 | 720.0003 | 5 | 22 | 3.882258 | -3.26004 | 2.966669 | 0.6519296 | 12.44714 | 2.612558
2018-03-15 17:25 | 159782.1 | 840.0012 | 5 | 22 | 3.844775 | -3.260036 | 2.966669 | 0.7605936 | 12.44714 | 3.032363
2018-03-15 17:27 | 159902.1 | 960.0002 | 5 | 22 | 3.809487 | -3.260114 | 2.966669 | 0.8692479 | 12.44714 | 3.448177
2018-03-15 17:29 | 160022.1 | 1080.0004 | 5 | 22 | 3.776366 | -3.260067 | 2.966669 | 0.9779053 | 12.44714 | 3.860288
2018-03-15 17:31 | 160142.1 | 1200.0012 | 5 | 22 | 3.74522 | -3.260067 | 2.966669 | 1.086569 | 12.44714 | 4.268934
2018-03-15 17:33 | 160262.1 | 1320.0012 | 5 | 22 | 3.715744 | -3.260095 | 2.966669 | 1.195226 | 12.44714 | 4.674263
2018-03-15 17:35 | 160382.1 | 1440.0004 | 5 | 22 | 3.687778 | -3.260105 | 2.966669 | 1.303884 | 12.44714 | 5.076477
2018-03-15 17:37 | 160502.1 | 1560.0004 | 5 | 22 | 3.661364 | -3.260021 | 2.966669 | 1.412544 | 12.44714 | 5.475738
2018-03-15 17:39 | 160622.1 | 1680.0012 | 5 | 22 | 3.636864 | -3.260032 | 2.966669 | 1.521204 | 12.44714 | 5.872231
2018-03-15 17:41 | 160742.1 | 1800.0004 | 5 | 22 | 3.614403 | -3.260076 | 2.966669 | 1.629862 | 12.44714 | 6.266167
2018-03-15 17:43 | 160862.1 | 1920.0012 | 5 | 22 | 3.594 | -3.260055 | 2.966669 | 1.738519 | 12.44714 | 6.65777
2018-03-15 17:45 | 160982.1 | 2040.002 | 5 | 22 | 3.57554 | -3.260056 | 2.966669 | 1.847179 | 12.44714 | 7.047274
2018-03-15 17:47 | 161102.1 | 2160.002 | 5 | 22 | 3.558648 | -3.259994 | 2.966669 | 1.955839 | 12.44714 | 7.434865
2018-03-15 17:49 | 161222.1 | 2280.0012 | 5 | 22 | 3.542805 | -3.260051 | 2.966669 | 2.064497 | 12.44714 | 7.820673
2018-03-15 17:51 | 161342.1 | 2400.002 | 5 | 22 | 3.527324 | -3.260048 | 2.966669 | 2.173154 | 12.44714 | 8.204782
2018-03-15 17:53 | 161462.1 | 2520.0004 | 5 | 22 | 3.511499 | -3.260061 | 2.966669 | 2.281814 | 12.44714 | 8.587209
2018-03-15 17:55 | 161582.1 | 2640.0012 | 5 | 22 | 3.494117 | -3.260009 | 2.966669 | 2.39047 | 12.44714 | 8.967833
2018-03-15 17:57 | 161702.1 | 2760.0012 | 5 | 22 | 3.472062 | -3.259985 | 2.966669 | 2.499131 | 12.44714 | 9.346371
2018-03-15 17:59 | 161822.1 | 2880.0012 | 5 | 22 | 3.441185 | -3.260105 | 2.966669 | 2.607789 | 12.44714 | 9.722051
2018-03-15 18:01 | 161942.1 | 3000.0003 | 5 | 22 | 3.397294 | -3.260067 | 2.966669 | 2.716439 | 12.44714 | 10.09372
2018-03-15 18:03 | 162062.1 | 3120.0004 | 5 | 22 | 3.322716 | -3.260016 | 2.966669 | 2.825099 | 12.44714 | 10.45923
2018-03-15 18:05 | 162182.1 | 3240.0013 | 5 | 22 | 3.141257 | -3.26004 | 2.966669 | 2.933754 | 12.44714 | 10.81236
2018-03-15 18:05 | 162218.7 | 3276.6417 | 5 | 22 | 2.999978 | -3.260034 | 2.966669 | 2.966933 | 12.44714 | 10.91451
2018-03-15 18:07 | 162338.8 | 120.0012 | 6 | 22 | 3.320817 | 0 | 2.966669 | 2.966933 | 12.44714 | 10.91451
2018-03-15 18:09 | 162458.8 | 240.0003 | 6 | 22 | 3.332443 | 0 | 2.966669 | 2.966933 | 12.44714 | 10.91451
2018-03-15 18:10 | 162518.8 | 300.0033 | 6 | 22 | 3.335962 | 0 | 2.966669 | 2.966933 | 12.44714 | 10.91451
2018-03-15 18:10 | 162518.8 | 0.0024 | 7 | 23 | 3.336001 | 0 | 0 | 0 | 0 | 0
2018-03-15 18:12 | 162638.8 | 120.0019 | 2 | 23 | 3.978391 | 4.890068 | 0.1623048 | 0 | 0.6260198 | 0
2018-03-15 18:14 | 162758.8 | 240.0011 | 2 | 23 | 4.02151 | 4.889977 | 0.3252841 | 0 | 1.278174 | 0
2018-03-15 18:16 | 162878.8 | 360.0003 | 2 | 23 | 4.057501 | 4.890003 | 0.4882666 | 0 | 1.93665 | 0
2018-03-15 18:18 | 162998.8 | 480.002 | 2 | 23 | 4.086911 | 4.890038 | 0.6512597 | 0 | 2.600454 | 0
2018-03-15 18:20 | 163118.8 | 600.001 | 2 | 23 | 4.112277 | 4.890057 | 0.8142342 | 0 | 3.268638 | 0
2018-03-15 18:22 | 163238.8 | 720.0002 | 2 | 23 | 4.135472 | 4.889992 | 0.9772169 | 0 | 3.94075 | 0
2018-03-15 18:24 | 163358.8 | 840.0011 | 2 | 23 | 4.160713 | 4.890015 | 1.140196 | 0 | 4.61676 | 0
2018-03-15 18:26 | 163478.8 | 960.0011 | 2 | 23 | 4.188731 | 4.889994 | 1.303183 | 0 | 5.297149 | 0
2018-03-15 18:28 | 163598.8 | 1080.002 | 2 | 23 | 4.200392 | 4.555445 | 1.462609 | 0 | 5.966429 | 0
2018-03-15 18:30 | 163718.8 | 1200.0003 | 2 | 23 | 4.200405 | 4.058157 | 1.606115 | 0 | 6.569214 | 0
2018-03-15 18:32 | 163838.8 | 1320.002 | 2 | 23 | 4.200397 | 3.579649 | 1.733324 | 0 | 7.103539 | 0
2018-03-15 18:34 | 163923.4 | 1404.5656 | 2 | 23 | 4.200392 | 3.259975 | 1.81362 | 0 | 7.440816 | 0
2018-03-15 18:36 | 164043.4 | 120.0019 | 3 | 23 | 4.228057 | 3.259977 | 1.921832 | 0 | 7.896732 | 0
2018-03-15 18:38 | 164163.4 | 240.0018 | 3 | 23 | 4.260275 | 3.259987 | 2.030488 | 0 | 8.357862 | 0
2018-03-15 18:40 | 164283.4 | 360.0019 | 3 | 23 | 4.294997 | 3.259945 | 2.139146 | 0 | 8.82264 | 0
2018-03-15 18:42 | 164403.4 | 480.0019 | 3 | 23 | 4.331978 | 3.26001 | 2.247801 | 0 | 9.291301 | 0
2018-03-15 18:44 | 164523.4 | 600.0003 | 3 | 23 | 4.37095 | 3.260014 | 2.356456 | 0 | 9.764091 | 0
2018-03-15 18:46 | 164643.4 | 720.0002 | 3 | 23 | 4.400397 | 3.067747 | 2.464178 | 0 | 10.23694 | 0
2018-03-15 18:48 | 164763.4 | 840.001 | 3 | 23 | 4.400384 | 2.560402 | 2.557598 | 0 | 10.64803 | 0
2018-03-15 18:50 | 164883.4 | 960.001 | 3 | 23 | 4.400385 | 2.153481 | 2.635924 | 0 | 10.99269 | 0
2018-03-15 18:52 | 165003.4 | 1080.0002 | 3 | 23 | 4.400369 | 1.820324 | 2.701958 | 0 | 11.28327 | 0
2018-03-15 18:54 | 165123.4 | 1200.0027 | 3 | 23 | 4.40037 | 1.547489 | 2.757932 | 0 | 11.52957 | 0
2018-03-15 18:56 | 165243.4 | 1320.0002 | 3 | 23 | 4.400371 | 1.323931 | 2.805656 | 0 | 11.73958 | 0
2018-03-15 18:58 | 165363.4 | 1440.0002 | 3 | 23 | 4.400362 | 1.139523 | 2.846609 | 0 | 11.91978 | 0
2018-03-15 19:00 | 165483.4 | 1560.0002 | 3 | 23 | 4.400348 | 0.9868546 | 2.881966 | 0 | 12.07537 | 0
2018-03-15 19:02 | 165603.4 | 1680.0018 | 3 | 23 | 4.400345 | 0.8599129 | 2.912678 | 0 | 12.21051 | 0
2018-03-15 19:04 | 165723.4 | 1800.0018 | 3 | 23 | 4.400357 | 0.7534523 | 2.939513 | 0 | 12.3286 | 0
2018-03-15 19:06 | 165843.4 | 1920.0019 | 3 | 23 | 4.400346 | 0.6638718 | 2.96309 | 0 | 12.43234 | 0
2018-03-15 19:06 | 165860.8 | 1937.344 | 3 | 23 | 4.400336 | 0.6519985 | 2.966259 | 0 | 12.44628 | 0
2018-03-15 19:08 | 165980.8 | 120.0011 | 4 | 23 | 4.35072 | 0 | 2.966259 | 0 | 12.44628 | 0
2018-03-15 19:10 | 166100.8 | 240.0019 | 4 | 23 | 4.346988 | 0 | 2.966259 | 0 | 12.44628 | 0
2018-03-15 19:11 | 166160.8 | 300.004 | 4 | 23 | 4.345886 | 0 | 2.966259 | 0 | 12.44628 | 0
2018-03-15 19:13 | 166280.9 | 120.0019 | 5 | 23 | 4.090474 | -3.259983 | 2.966259 | 0.1086558 | 12.44628 | 0.4479746
2018-03-15 19:15 | 166400.9 | 240.0011 | 5 | 23 | 4.046523 | -3.259958 | 2.966259 | 0.2173069 | 12.44628 | 0.8899919
2018-03-15 19:17 | 166520.9 | 360.0019 | 5 | 23 | 4.004044 | -3.259952 | 2.966259 | 0.3259633 | 12.44628 | 1.327359
2018-03-15 19:19 | 166640.9 | 480.0011 | 5 | 23 | 3.962226 | -3.259988 | 2.966259 | 0.4345935 | 12.44628 | 1.760042
2018-03-15 19:21 | 166760.9 | 600.0003 | 5 | 23 | 3.92132 | -3.259971 | 2.966259 | 0.5432758 | 12.44628 | 2.188432
2018-03-15 19:23 | 166880.9 | 720.0019 | 5 | 23 | 3.881918 | -3.259985 | 2.966259 | 0.6519307 | 12.44628 | 2.612345
2018-03-15 19:25 | 167000.9 | 840.0002 | 5 | 23 | 3.844455 | -3.259995 | 2.966259 | 0.7605848 | 12.44628 | 3.032078
2018-03-15 19:27 | 167120.9 | 960.0002 | 5 | 23 | 3.809186 | -3.259962 | 2.966259 | 0.8692371 | 12.44628 | 3.44785
2018-03-15 19:29 | 167240.9 | 1080.0018 | 5 | 23 | 3.776027 | -3.259976 | 2.966259 | 0.9778922 | 12.44628 | 3.859917
2018-03-15 19:31 | 167360.9 | 1200.0018 | 5 | 23 | 3.74484 | -3.259985 | 2.966259 | 1.086543 | 12.44628 | 4.268477
2018-03-15 19:33 | 167480.9 | 1320.0011 | 5 | 23 | 3.712759 | -3.259973 | 2.966259 | 1.195195 | 12.44628 | 4.673589
2018-03-15 19:35 | 167600.9 | 1440.0003 | 5 | 23 | 3.684256 | -3.259964 | 2.966259 | 1.303853 | 12.44628 | 5.075444
2018-03-15 19:37 | 167720.9 | 1560.0002 | 5 | 23 | 3.657685 | -3.260002 | 2.966259 | 1.412504 | 12.44628 | 5.474281
2018-03-15 19:39 | 167840.9 | 1680.0018 | 5 | 23 | 3.633193 | -3.259969 | 2.966259 | 1.521162 | 12.44628 | 5.870365
2018-03-15 19:41 | 167960.9 | 1800.0019 | 5 | 23 | 3.610811 | -3.259971 | 2.966259 | 1.629818 | 12.44628 | 6.263897
2018-03-15 19:43 | 168080.9 | 1920.0003 | 5 | 23 | 3.590505 | -3.259979 | 2.966259 | 1.738472 | 12.44628 | 6.655105
2018-03-15 19:45 | 168200.9 | 2040.0003 | 5 | 23 | 3.572122 | -3.259948 | 2.966259 | 1.847124 | 12.44628 | 7.044204
2018-03-15 19:47 | 168320.9 | 2160.0011 | 5 | 23 | 3.555357 | -3.259973 | 2.966259 | 1.955777 | 12.44628 | 7.431404
2018-03-15 19:49 | 168440.9 | 2280.0003 | 5 | 23 | 3.539619 | -3.259941 | 2.966259 | 2.064425 | 12.44628 | 7.816826
2018-03-15 19:51 | 168560.9 | 2400.0011 | 5 | 23 | 3.52421 | -3.259943 | 2.966259 | 2.173084 | 12.44628 | 8.2006
2018-03-15 19:53 | 168680.9 | 2520.001 | 5 | 23 | 3.508414 | -3.259985 | 2.966259 | 2.281733 | 12.44628 | 8.582647
2018-03-15 19:55 | 168800.9 | 2640.0003 | 5 | 23 | 3.490992 | -3.259998 | 2.966259 | 2.39039 | 12.44628 | 8.962939
2018-03-15 19:57 | 168920.9 | 2760.0011 | 5 | 23 | 3.468915 | -3.259971 | 2.966259 | 2.499047 | 12.44628 | 9.341125
2018-03-15 19:59 | 169040.9 | 2880.0007 | 5 | 23 | 3.438046 | -3.259964 | 2.966259 | 2.607702 | 12.44628 | 9.716453
2018-03-15 20:01 | 169160.9 | 3000.0011 | 5 | 23 | 3.393585 | -3.259979 | 2.966259 | 2.716355 | 12.44628 | 10.08777
2018-03-15 20:03 | 169280.9 | 3120.0019 | 5 | 23 | 3.317376 | -3.259969 | 2.966259 | 2.825015 | 12.44628 | 10.4528
2018-03-15 20:05 | 169400.9 | 3240.0003 | 5 | 23 | 3.131542 | -3.260032 | 2.966259 | 2.933671 | 12.44628 | 10.80515
2018-03-15 20:05 | 169435 | 3274.104 | 5 | 23 | 2.999969 | -3.260084 | 2.966259 | 2.964548 | 12.44628 | 10.90003
2018-03-15 20:07 | 169555.1 | 120.0011 | 6 | 23 | 3.329051 | 0 | 2.966259 | 2.964548 | 12.44628 | 10.90003
2018-03-15 20:09 | 169675.1 | 240.0001 | 6 | 23 | 3.340765 | 0 | 2.966259 | 2.964548 | 12.44628 | 10.90003
2018-03-15 20:10 | 169735.1 | 300.0032 | 6 | 23 | 3.344197 | 0 | 2.966259 | 2.964548 | 12.44628 | 10.90003
2018-03-15 20:10 | 169735.1 | 0.0024 | 7 | 24 | 3.344142 | 0 | 0 | 0 | 0 | 0
2018-03-15 20:12 | 169855.2 | 120.0028 | 2 | 24 | 3.981552 | 4.889912 | 0.1622958 | 0 | 0.6268842 | 0
2018-03-15 20:14 | 169975.2 | 240.0019 | 2 | 24 | 4.02376 | 4.889912 | 0.3252833 | 0 | 1.279467 | 0
2018-03-15 20:16 | 170095.2 | 360.0011 | 2 | 24 | 4.059709 | 4.88991 | 0.4882586 | 0 | 1.938279 | 0
2018-03-15 20:18 | 170215.2 | 480.0014 | 2 | 24 | 4.089123 | 4.889959 | 0.6512467 | 0 | 2.602422 | 0
2018-03-15 20:20 | 170335.2 | 600.0003 | 2 | 24 | 4.114551 | 4.889915 | 0.8142177 | 0 | 3.270953 | 0
2018-03-15 20:22 | 170455.2 | 720.0019 | 2 | 24 | 4.137936 | 4.889929 | 0.9771982 | 0 | 3.943442 | 0
2018-03-15 20:24 | 170575.2 | 840.0003 | 2 | 24 | 4.163466 | 4.889923 | 1.140177 | 0 | 4.619881 | 0
2018-03-15 20:26 | 170695.2 | 960.0003 | 2 | 24 | 4.191785 | 4.889912 | 1.303155 | 0 | 5.300701 | 0
2018-03-15 20:28 | 170815.2 | 1080.002 | 2 | 24 | 4.200389 | 4.509315 | 1.46142 | 0 | 5.965276 | 0
2018-03-15 20:30 | 170935.2 | 1200.002 | 2 | 24 | 4.200387 | 4.01915 | 1.603502 | 0 | 6.562079 | 0
2018-03-15 20:32 | 171055.2 | 1320.002 | 2 | 24 | 4.200387 | 3.549849 | 1.729581 | 0 | 7.091658 | 0
2018-03-15 20:34 | 171133.1 | 1397.9201 | 2 | 24 | 4.200385 | 3.259987 | 1.803245 | 0 | 7.401078 | 0
2018-03-15 20:36 | 171253.1 | 120.0012 | 3 | 24 | 4.227875 | 3.259939 | 1.911458 | 0 | 7.856985 | 0
2018-03-15 20:38 | 171373.1 | 240.0012 | 3 | 24 | 4.259893 | 3.259935 | 2.020112 | 0 | 8.318076 | 0
2018-03-15 20:40 | 171493.1 | 360.0012 | 3 | 24 | 4.294471 | 3.259962 | 2.128767 | 0 | 8.782792 | 0
2018-03-15 20:42 | 171613.1 | 480.0012 | 3 | 24 | 4.331334 | 3.25996 | 2.237425 | 0 | 9.251406 | 0
2018-03-15 20:44 | 171733.1 | 600.002 | 3 | 24 | 4.370199 | 3.259968 | 2.34608 | 0 | 9.724121 | 0
2018-03-15 20:46 | 171853.1 | 720.0012 | 3 | 24 | 4.400398 | 3.079973 | 2.453924 | 0 | 10.19745 | 0
2018-03-15 20:48 | 171973.1 | 840.0004 | 3 | 24 | 4.400389 | 2.574074 | 2.547765 | 0 | 10.61039 | 0
2018-03-15 20:50 | 172093.1 | 960.002 | 3 | 24 | 4.400391 | 2.167604 | 2.626559 | 0 | 10.95711 | 0
2018-03-15 20:52 | 172213.1 | 1080.0005 | 3 | 24 | 4.400385 | 1.834902 | 2.693074 | 0 | 11.2498 | 0
2018-03-15 20:54 | 172333.1 | 1200.002 | 3 | 24 | 4.400369 | 1.562269 | 2.749536 | 0 | 11.49825 | 0
2018-03-15 20:56 | 172453.1 | 1320.0012 | 3 | 24 | 4.400355 | 1.337963 | 2.797745 | 0 | 11.71039 | 0
2018-03-15 20:58 | 172573.1 | 1440.001 | 3 | 24 | 4.400372 | 1.152933 | 2.839155 | 0 | 11.89261 | 0
2018-03-15 21:00 | 172693.1 | 1560.0012 | 3 | 24 | 4.400349 | 0.9988632 | 2.874939 | 0 | 12.05007 | 0
2018-03-15 21:02 | 172813.1 | 1680.002 | 3 | 24 | 4.400357 | 0.8708057 | 2.90604 | 0 | 12.18693 | 0
2018-03-15 21:04 | 172933.1 | 1800.0004 | 3 | 24 | 4.400344 | 0.7630825 | 2.933224 | 0 | 12.30655 | 0
2018-03-15 21:06 | 173053.1 | 1920.0003 | 3 | 24 | 4.400326 | 0.6723537 | 2.957115 | 0 | 12.41168 | 0
2018-03-15 21:06 | 173082.8 | 1949.6952 | 3 | 24 | 4.400329 | 0.6519947 | 2.962579 | 0 | 12.43572 | 0
2018-03-15 21:08 | 173202.8 | 120.0011 | 4 | 24 | 4.35042 | 0 | 2.962579 | 0 | 12.43572 | 0
2018-03-15 21:10 | 173322.8 | 240.0019 | 4 | 24 | 4.346683 | 0 | 2.962579 | 0 | 12.43572 | 0
2018-03-15 21:11 | 173382.8 | 300.004 | 4 | 24 | 4.345558 | 0 | 2.962579 | 0 | 12.43572 | 0
2018-03-15 21:13 | 173502.9 | 120.0003 | 5 | 24 | 4.088685 | -3.260006 | 2.962579 | 0.1086537 | 12.43572 | 0.4478054
2018-03-15 21:15 | 173622.9 | 240.0003 | 5 | 24 | 4.044305 | -3.260016 | 2.962579 | 0.2173086 | 12.43572 | 0.8896207
2018-03-15 21:17 | 173742.9 | 360.0003 | 5 | 24 | 4.001519 | -3.259998 | 2.962579 | 0.3259658 | 12.43572 | 1.326733
2018-03-15 21:19 | 173862.9 | 480.0003 | 5 | 24 | 3.959393 | -3.259988 | 2.962579 | 0.434622 | 12.43572 | 1.759228
2018-03-15 21:21 | 173982.9 | 600.0011 | 5 | 24 | 3.918303 | -3.260015 | 2.962579 | 0.5432793 | 12.43572 | 2.187202
2018-03-15 21:23 | 174102.9 | 720.0011 | 5 | 24 | 3.878726 | -3.260016 | 2.962579 | 0.651938 | 12.43572 | 2.610794
2018-03-15 21:25 | 174222.9 | 840.0011 | 5 | 24 | 3.841227 | -3.259998 | 2.962579 | 0.7605906 | 12.43572 | 3.03017
2018-03-15 21:27 | 174342.9 | 960.0011 | 5 | 24 | 3.805933 | -3.25999 | 2.962579 | 0.8692487 | 12.43572 | 3.445613
2018-03-15 21:29 | 174462.9 | 1080.0011 | 5 | 24 | 3.772765 | -3.259995 | 2.962579 | 0.9779021 | 12.43572 | 3.85732
2018-03-15 21:31 | 174582.9 | 1200.002 | 5 | 24 | 3.741686 | -3.260025 | 2.962579 | 1.086563 | 12.43572 | 4.265565
2018-03-15 21:33 | 174702.9 | 1320.0003 | 5 | 24 | 3.712245 | -3.260023 | 2.962579 | 1.195216 | 12.43572 | 4.670497
2018-03-15 21:35 | 174822.9 | 1440.002 | 5 | 24 | 3.684283 | -3.26004 | 2.962579 | 1.303874 | 12.43572 | 5.072327
2018-03-15 21:37 | 174942.9 | 1560.0011 | 5 | 24 | 3.657917 | -3.260002 | 2.962579 | 1.412527 | 12.43572 | 5.471188
2018-03-15 21:39 | 175062.9 | 1680.002 | 5 | 24 | 3.633494 | -3.260034 | 2.962579 | 1.521183 | 12.43572 | 5.867301
2018-03-15 21:41 | 175182.9 | 1800.0002 | 5 | 24 | 3.611125 | -3.259985 | 2.962579 | 1.629835 | 12.43572 | 6.260852
2018-03-15 21:43 | 175302.9 | 1920.001 | 5 | 24 | 3.590749 | -3.259998 | 2.962579 | 1.738495 | 12.43572 | 6.65211
2018-03-15 21:45 | 175422.9 | 2040.001 | 5 | 24 | 3.572327 | -3.260023 | 2.962579 | 1.847148 | 12.43572 | 7.041238
2018-03-15 21:47 | 175542.9 | 2160.0003 | 5 | 24 | 3.55549 | -3.259964 | 2.962579 | 1.955801 | 12.43572 | 7.428455
2018-03-15 21:49 | 175662.9 | 2280.0019 | 5 | 24 | 3.53968 | -3.259998 | 2.962579 | 2.064456 | 12.43572 | 7.813915
2018-03-15 21:51 | 175782.9 | 2400.0003 | 5 | 24 | 3.524166 | -3.260016 | 2.962579 | 2.17311 | 12.43572 | 8.19767
2018-03-15 21:53 | 175902.9 | 2520.0019 | 5 | 24 | 3.508242 | -3.260044 | 2.962579 | 2.281766 | 12.43572 | 8.579736
2018-03-15 21:55 | 176022.9 | 2640.0013 | 5 | 24 | 3.490708 | -3.259979 | 2.962579 | 2.390426 | 12.43572 | 8.960013
2018-03-15 21:57 | 176142.9 | 2760.001 | 5 | 24 | 3.468383 | -3.259973 | 2.962579 | 2.499084 | 12.43572 | 9.33816
2018-03-15 21:59 | 176262.9 | 2880.001 | 5 | 24 | 3.437232 | -3.259995 | 2.962579 | 2.607743 | 12.43572 | 9.713428
2018-03-15 22:01 | 176382.9 | 3000.001 | 5 | 24 | 3.392417 | -3.260011 | 2.962579 | 2.716398 | 12.43572 | 10.08465
2018-03-15 22:03 | 176502.9 | 3120.0003 | 5 | 24 | 3.315271 | -3.259962 | 2.962579 | 2.825046 | 12.43572 | 10.44947
2018-03-15 22:05 | 176622.9 | 3240.0019 | 5 | 24 | 3.125232 | -3.259962 | 2.962579 | 2.933718 | 12.43572 | 10.80149
2018-03-15 22:06 | 176654.9 | 3271.9976 | 5 | 24 | 2.999979 | -3.259992 | 2.962579 | 2.962692 | 12.43572 | 10.89041
2018-03-15 22:08 | 176775 | 120 | 6 | 24 | 3.329906 | 0 | 2.962579 | 2.962692 | 12.43572 | 10.89041
2018-03-15 22:10 | 176895 | 240.0008 | 6 | 24 | 3.341617 | 0 | 2.962579 | 2.962692 | 12.43572 | 10.89041
2018-03-15 22:11 | 176955 | 300.0038 | 6 | 24 | 3.345067 | 0 | 2.962579 | 2.962692 | 12.43572 | 10.89041
2018-03-15 22:11 | 176955 | 0.0024 | 7 | 25 | 3.345086 | 0 | 0 | 0 | 0 | 0
2018-03-15 22:13 | 177075.1 | 120.0003 | 2 | 25 | 3.982435 | 4.890036 | 0.1623085 | 0 | 0.6271011 | 0
2018-03-15 22:15 | 177195.1 | 240.0011 | 2 | 25 | 4.024519 | 4.89006 | 0.3252932 | 0 | 1.279799 | 0
2018-03-15 22:17 | 177315.1 | 360.0003 | 2 | 25 | 4.060487 | 4.889967 | 0.4882753 | 0 | 1.938761 | 0
2018-03-15 22:19 | 177435.1 | 480.0019 | 2 | 25 | 4.089935 | 4.89002 | 0.6512663 | 0 | 2.603045 | 0
2018-03-15 22:21 | 177555.1 | 600.0009 | 2 | 25 | 4.115234 | 4.890005 | 0.8142508 | 0 | 3.27175 | 0
2018-03-15 22:23 | 177675.1 | 720.0006 | 2 | 25 | 4.138638 | 4.890034 | 0.9772329 | 0 | 3.944361 | 0
2018-03-15 22:25 | 177795.1 | 840.0003 | 2 | 25 | 4.164124 | 4.889971 | 1.140222 | 0 | 4.620955 | 0
2018-03-15 22:27 | 177915.1 | 960.0003 | 2 | 25 | 4.192387 | 4.89006 | 1.303203 | 0 | 5.301901 | 0
2018-03-15 22:29 | 178035.1 | 1080.0019 | 2 | 25 | 4.200392 | 4.500668 | 1.461235 | 0 | 5.965523 | 0
2018-03-15 22:31 | 178155.1 | 1200.0003 | 2 | 25 | 4.200402 | 4.013456 | 1.603075 | 0 | 6.561306 | 0
2018-03-15 22:33 | 178275.1 | 1320.0019 | 2 | 25 | 4.200384 | 3.544966 | 1.728971 | 0 | 7.090121 | 0
2018-03-15 22:34 | 178351.9 | 1396.8616 | 2 | 25 | 4.200384 | 3.259989 | 1.801588 | 0 | 7.395139 | 0
2018-03-15 22:36 | 178471.9 | 120.0018 | 3 | 25 | 4.227784 | 3.260056 | 1.90981 | 0 | 7.851081 | 0
2018-03-15 22:38 | 178591.9 | 240.0008 | 3 | 25 | 4.259721 | 3.260046 | 2.018462 | 0 | 8.312149 | 0
2018-03-15 22:40 | 178711.9 | 360.0001 | 3 | 25 | 4.294198 | 3.260061 | 2.127114 | 0 | 8.776826 | 0
2018-03-15 22:42 | 178831.9 | 480.0001 | 3 | 25 | 4.331034 | 3.260057 | 2.235768 | 0 | 9.245389 | 0
2018-03-15 22:44 | 178951.9 | 600.0001 | 3 | 25 | 4.369853 | 3.259981 | 2.344427 | 0 | 9.71809 | 0
2018-03-15 22:46 | 179071.9 | 720.0018 | 3 | 25 | 4.400408 | 3.086493 | 2.452333 | 0 | 10.19166 | 0
2018-03-15 22:48 | 179191.9 | 840.0018 | 3 | 25 | 4.400406 | 2.579138 | 2.546355 | 0 | 10.60539 | 0
2018-03-15 22:50 | 179311.9 | 960.0027 | 3 | 25 | 4.400362 | 2.171091 | 2.625293 | 0 | 10.95275 | 0
2018-03-15 22:52 | 179431.9 | 1080.0011 | 3 | 25 | 4.400369 | 1.837692 | 2.691925 | 0 | 11.24595 | 0
2018-03-15 22:54 | 179551.9 | 1200.0001 | 3 | 25 | 4.400328 | 1.563698 | 2.748484 | 0 | 11.49484 | 0
2018-03-15 22:56 | 179671.9 | 1320.0019 | 3 | 25 | 4.400369 | 1.340256 | 2.79678 | 0 | 11.70736 | 0
2018-03-15 22:58 | 179791.9 | 1440.0001 | 3 | 25 | 4.400359 | 1.15493 | 2.838261 | 0 | 11.88989 | 0
2018-03-15 23:00 | 179911.9 | 1560.0019 | 3 | 25 | 4.400342 | 1.000477 | 2.874108 | 0 | 12.04763 | 0
2018-03-15 23:02 | 180031.9 | 1680.0002 | 3 | 25 | 4.400332 | 0.8724632 | 2.905268 | 0 | 12.18474 | 0
2018-03-15 23:04 | 180151.9 | 1800.0002 | 3 | 25 | 4.400336 | 0.7648449 | 2.932507 | 0 | 12.3046 | 0
2018-03-15 23:06 | 180271.9 | 1920.001 | 3 | 25 | 4.400358 | 0.6745167 | 2.956451 | 0 | 12.40997 | 0
2018-03-15 23:07 | 180304.1 | 1952.1576 | 3 | 25 | 4.400331 | 0.6519928 | 2.962373 | 0 | 12.43603 | 0
2018-03-15 23:09 | 180424.1 | 120.0012 | 4 | 25 | 4.350431 | 0 | 2.962373 | 0 | 12.43603 | 0
2018-03-15 23:11 | 180544.1 | 240.0003 | 4 | 25 | 4.346681 | 0 | 2.962373 | 0 | 12.43603 | 0
2018-03-15 23:12 | 180604.1 | 300.0024 | 4 | 25 | 4.345562 | 0 | 2.962373 | 0 | 12.43603 | 0
2018-03-15 23:14 | 180724.2 | 120.0002 | 5 | 25 | 4.089062 | -3.260048 | 2.962373 | 0.1086547 | 12.43603 | 0.4478427
2018-03-15 23:16 | 180844.2 | 240.0003 | 5 | 25 | 4.044749 | -3.260027 | 2.962373 | 0.2173126 | 12.43603 | 0.8897159
2018-03-15 23:18 | 180964.2 | 360.0027 | 5 | 25 | 4.001998 | -3.260074 | 2.962373 | 0.3259762 | 12.43603 | 1.326904
2018-03-15 23:20 | 181084.2 | 480.0003 | 5 | 25 | 3.959865 | -3.260065 | 2.962373 | 0.4346344 | 12.43603 | 1.759457
2018-03-15 23:22 | 181204.2 | 600.0003 | 5 | 25 | 3.918768 | -3.260046 | 2.962373 | 0.5432938 | 12.43603 | 2.187489
2018-03-15 23:24 | 181324.2 | 720.0019 | 5 | 25 | 3.879226 | -3.260056 | 2.962373 | 0.6519524 | 12.43603 | 2.611135
2018-03-15 23:26 | 181444.2 | 840.0003 | 5 | 25 | 3.841743 | -3.26007 | 2.962373 | 0.7606063 | 12.43603 | 3.030573
2018-03-15 23:28 | 181564.2 | 960.0003 | 5 | 25 | 3.806486 | -3.260074 | 2.962373 | 0.8692692 | 12.43603 | 3.446092
2018-03-15 23:30 | 181684.2 | 1080.0003 | 5 | 25 | 3.773333 | -3.260046 | 2.962373 | 0.9779314 | 12.43603 | 3.857893
2018-03-15 23:32 | 181804.2 | 1200.0003 | 5 | 25 | 3.742144 | -3.260059 | 2.962373 | 1.086585 | 12.43603 | 4.26617
2018-03-15 23:34 | 181924.2 | 1320.0003 | 5 | 25 | 3.712677 | -3.260037 | 2.962373 | 1.195249 | 12.43603 | 4.671188
2018-03-15 23:36 | 182044.2 | 1440.0018 | 5 | 25 | 3.684681 | -3.260046 | 2.962373 | 1.303905 | 12.43603 | 5.073061
2018-03-15 23:38 | 182164.2 | 1560.0019 | 5 | 25 | 3.658282 | -3.260019 | 2.962373 | 1.412566 | 12.43603 | 5.471989
2018-03-15 23:40 | 182284.2 | 1680.0004 | 5 | 25 | 3.633848 | -3.259981 | 2.962373 | 1.521218 | 12.43603 | 5.868124
2018-03-15 23:42 | 182404.2 | 1800.0004 | 5 | 25 | 3.611416 | -3.260025 | 2.962373 | 1.629879 | 12.43603 | 6.261744
2018-03-15 23:44 | 182524.2 | 1920.0019 | 5 | 25 | 3.591011 | -3.260036 | 2.962373 | 1.738531 | 12.43603 | 6.653006
2018-03-15 23:46 | 182644.2 | 2040.0004 | 5 | 25 | 3.572521 | -3.259995 | 2.962373 | 1.84719 | 12.43603 | 7.042183
2018-03-15 23:48 | 182764.2 | 2160.002 | 5 | 25 | 3.555672 | -3.26004 | 2.962373 | 1.955852 | 12.43603 | 7.429451
2018-03-15 23:50 | 182884.2 | 2280.0001 | 5 | 25 | 3.539776 | -3.260011 | 2.962373 | 2.064506 | 12.43603 | 7.814919
2018-03-15 23:52 | 183004.2 | 2400.0005 | 5 | 25 | 3.524177 | -3.259994 | 2.962373 | 2.173167 | 12.43603 | 8.19871
2018-03-15 23:54 | 183124.2 | 2520.0018 | 5 | 25 | 3.508236 | -3.260021 | 2.962373 | 2.281821 | 12.43603 | 8.580769
2018-03-15 23:56 | 183244.2 | 2640.002 | 5 | 25 | 3.490634 | -3.259995 | 2.962373 | 2.390482 | 12.43603 | 8.961045
2018-03-15 23:58 | 183364.2 | 2760.0018 | 5 | 25 | 3.468322 | -3.259985 | 2.962373 | 2.499134 | 12.43603 | 9.339163
2018-03-16 | 183484.2 | 2880.001 | 5 | 25 | 3.437006 | -3.260044 | 2.962373 | 2.607781 | 12.43603 | 9.714375
2018-03-16 00:02 | 183604.2 | 3000.0018 | 5 | 25 | 3.392137 | -3.259983 | 2.962373 | 2.716446 | 12.43603 | 10.0856
2018-03-16 00:04 | 183724.2 | 3120.0004 | 5 | 25 | 3.314709 | -3.260013 | 2.962373 | 2.825102 | 12.43603 | 10.4504
2018-03-16 00:06 | 183844.2 | 3240.0004 | 5 | 25 | 3.124064 | -3.260019 | 2.962373 | 2.933759 | 12.43603 | 10.80228
2018-03-16 00:06 | 183875.9 | 3271.6992 | 5 | 25 | 2.999985 | -3.260016 | 2.962373 | 2.962462 | 12.43603 | 10.89035
2018-03-16 00:08 | 183996 | 120.001 | 6 | 25 | 3.330682 | 0 | 2.962373 | 2.962462 | 12.43603 | 10.89035
2018-03-16 00:10 | 184116 | 240.0019 | 6 | 25 | 3.342415 | 0 | 2.962373 | 2.962462 | 12.43603 | 10.89035
2018-03-16 00:11 | 184176 | 300.004 | 6 | 25 | 3.345866 | 0 | 2.962373 | 2.962462 | 12.43603 | 10.89035
2018-03-16 00:11 | 184176 | 0.0023 | 7 | 26 | 3.345885 | 0 | 0 | 0 | 0 | 0
2018-03-16 00:13 | 184296.1 | 120.0009 | 2 | 26 | 3.983135 | 4.889986 | 0.1622974 | 0 | 0.6271927 | 0
2018-03-16 00:15 | 184416.1 | 240.0009 | 2 | 26 | 4.02513 | 4.89006 | 0.3252879 | 0 | 1.280017 | 0
2018-03-16 00:17 | 184536.1 | 360.001 | 2 | 26 | 4.061116 | 4.89006 | 0.4882774 | 0 | 1.93911 | 0
2018-03-16 00:19 | 184656.1 | 480.0009 | 2 | 26 | 4.090535 | 4.890057 | 0.6512629 | 0 | 2.603471 | 0
2018-03-16 00:21 | 184776.1 | 600.0009 | 2 | 26 | 4.11576 | 4.890018 | 0.814252 | 0 | 3.272292 | 0
2018-03-16 00:23 | 184896.1 | 720.0017 | 2 | 26 | 4.139059 | 4.890013 | 0.9772394 | 0 | 3.945 | 0
2018-03-16 00:25 | 185016.1 | 840 | 2 | 26 | 4.164611 | 4.890039 | 1.14022 | 0 | 4.62163 | 0
2018-03-16 00:27 | 185136.1 | 960.0001 | 2 | 26 | 4.192744 | 4.890043 | 1.303203 | 0 | 5.302647 | 0
2018-03-16 00:29 | 185256.1 | 1080.0017 | 2 | 26 | 4.200394 | 4.496532 | 1.461101 | 0 | 5.965719 | 0
2018-03-16 00:31 | 185376.1 | 1200.0017 | 2 | 26 | 4.200396 | 4.010679 | 1.602832 | 0 | 6.561044 | 0
2018-03-16 00:33 | 185496.1 | 1320.0017 | 2 | 26 | 4.200405 | 3.544373 | 1.728662 | 0 | 7.089578 | 0
2018-03-16 00:34 | 185573.1 | 1397.0615 | 2 | 26 | 4.200399 | 3.259975 | 1.801444 | 0 | 7.395294 | 0
2018-03-16 00:36 | 185693.1 | 120.0001 | 3 | 26 | 4.227784 | 3.260033 | 1.909656 | 0 | 7.851193 | 0
2018-03-16 00:38 | 185813.1 | 240.0009 | 3 | 26 | 4.259674 | 3.260025 | 2.018315 | 0 | 8.312285 | 0
2018-03-16 00:40 | 185933.1 | 360.0009 | 3 | 26 | 4.294075 | 3.260021 | 2.126971 | 0 | 8.776975 | 0
2018-03-16 00:42 | 186053.1 | 480.0009 | 3 | 26 | 4.330819 | 3.259979 | 2.235627 | 0 | 9.245526 | 0
2018-03-16 00:44 | 186173.1 | 600.0012 | 3 | 26 | 4.369597 | 3.259977 | 2.344285 | 0 | 9.718192 | 0
2018-03-16 00:46 | 186293.1 | 720.0009 | 3 | 26 | 4.400387 | 3.090015 | 2.452227 | 0 | 10.1919 | 0
2018-03-16 00:48 | 186413.1 | 840.0017 | 3 | 26 | 4.400383 | 2.581591 | 2.546365 | 0 | 10.60614 | 0
2018-03-16 00:50 | 186533.1 | 960.0016 | 3 | 26 | 4.400383 | 2.174189 | 2.625399 | 0 | 10.95392 | 0
2018-03-16 00:52 | 186653.1 | 1080.0009 | 3 | 26 | 4.400381 | 1.840681 | 2.692121 | 0 | 11.24752 | 0
2018-03-16 00:54 | 186773.1 | 1200.0017 | 3 | 26 | 4.400383 | 1.566269 | 2.748736 | 0 | 11.49665 | 0
2018-03-16 00:56 | 186893.1 | 1320.0001 | 3 | 26 | 4.400367 | 1.340973 | 2.797061 | 0 | 11.7093 | 0
2018-03-16 00:58 | 187013.1 | 1440.0001 | 3 | 26 | 4.400371 | 1.155279 | 2.83856 | 0 | 11.89191 | 0
2018-03-16 01:00 | 187133.1 | 1560.0001 | 3 | 26 | 4.400368 | 1.001129 | 2.874407 | 0 | 12.04965 | 0
2018-03-16 01:02 | 187253.1 | 1680.0009 | 3 | 26 | 4.400361 | 0.87253 | 2.90556 | 0 | 12.18673 | 0
2018-03-16 01:04 | 187373.1 | 1800.0017 | 3 | 26 | 4.40036 | 0.7650471 | 2.932786 | 0 | 12.30654 | 0
2018-03-16 01:06 | 187493.1 | 1920.0001 | 3 | 26 | 4.400327 | 0.6730843 | 2.956709 | 0 | 12.41181 | 0
2018-03-16 01:07 | 187525.4 | 1952.2103 | 3 | 26 | 4.400372 | 0.6519966 | 2.962636 | 0 | 12.43788 | 0
2018-03-16 01:09 | 187645.4 | 120 | 4 | 26 | 4.350562 | 0 | 2.962636 | 0 | 12.43788 | 0
2018-03-16 01:11 | 187765.4 | 240.0008 | 4 | 26 | 4.346861 | 0 | 2.962636 | 0 | 12.43788 | 0
2018-03-16 01:12 | 187825.4 | 300.003 | 4 | 26 | 4.345737 | 0 | 2.962636 | 0 | 12.43788 | 0
2018-03-16 01:14 | 187945.5 | 120.0011 | 5 | 26 | 4.089481 | -3.259953 | 2.962636 | 0.1086424 | 12.43788 | 0.4478358
2018-03-16 01:16 | 188065.5 | 240.0011 | 5 | 26 | 4.04518 | -3.259973 | 2.962636 | 0.2173129 | 12.43788 | 0.8898048
2018-03-16 01:18 | 188185.5 | 360.0011 | 5 | 26 | 4.002415 | -3.259971 | 2.962636 | 0.3259695 | 12.43788 | 1.327011
2018-03-16 01:20 | 188305.5 | 480.0003 | 5 | 26 | 3.960325 | -3.259953 | 2.962636 | 0.4346256 | 12.43788 | 1.759603
2018-03-16 01:22 | 188425.5 | 600.0019 | 5 | 26 | 3.919272 | -3.26 | 2.962636 | 0.5432823 | 12.43788 | 2.187678
2018-03-16 01:24 | 188545.5 | 720.0011 | 5 | 26 | 3.879702 | -3.260021 | 2.962636 | 0.6519386 | 12.43788 | 2.611367
2018-03-16 01:26 | 188665.5 | 840.0003 | 5 | 26 | 3.842105 | -3.260016 | 2.962636 | 0.7605906 | 12.43788 | 3.030842
2018-03-16 01:28 | 188785.5 | 960.0019 | 5 | 26 | 3.806828 | -3.26003 | 2.962636 | 0.8692485 | 12.43788 | 3.44638
2018-03-16 01:30 | 188905.5 | 1080.0012 | 5 | 26 | 3.773666 | -3.26008 | 2.962636 | 0.9779062 | 12.43788 | 3.858201
2018-03-16 01:32 | 189025.5 | 1200.0002 | 5 | 26 | 3.742538 | -3.260013 | 2.962636 | 1.086558 | 12.43788 | 4.26651
2018-03-16 01:34 | 189145.5 | 1320.0019 | 5 | 26 | 3.713112 | -3.259981 | 2.962636 | 1.195223 | 12.43788 | 4.671579
2018-03-16 01:36 | 189265.5 | 1440.0012 | 5 | 26 | 3.685128 | -3.260059 | 2.962636 | 1.303876 | 12.43788 | 5.073488
2018-03-16 01:38 | 189385.5 | 1560.0004 | 5 | 26 | 3.658726 | -3.260023 | 2.962636 | 1.412532 | 12.43788 | 5.472447
2018-03-16 01:40 | 189505.5 | 1680.0012 | 5 | 26 | 3.634262 | -3.260053 | 2.962636 | 1.521187 | 12.43788 | 5.868639
2018-03-16 01:42 | 189625.5 | 1800.0013 | 5 | 26 | 3.611839 | -3.260055 | 2.962636 | 1.62985 | 12.43788 | 6.262314
2018-03-16 01:44 | 189745.5 | 1920.0029 | 5 | 26 | 3.591468 | -3.260021 | 2.962636 | 1.738507 | 12.43788 | 6.653642
2018-03-16 01:46 | 189865.5 | 2040.0013 | 5 | 26 | 3.573011 | -3.26007 | 2.962636 | 1.847163 | 12.43788 | 7.042855
2018-03-16 01:48 | 189985.5 | 2160.0021 | 5 | 26 | 3.556126 | -3.260051 | 2.962636 | 1.95582 | 12.43788 | 7.43016
2018-03-16 01:50 | 190105.5 | 2280.0029 | 5 | 26 | 3.540278 | -3.260046 | 2.962636 | 2.064474 | 12.43788 | 7.81568
2018-03-16 01:52 | 190225.5 | 2400.002 | 5 | 26 | 3.524766 | -3.260084 | 2.962636 | 2.173133 | 12.43788 | 8.199519
2018-03-16 01:54 | 190345.5 | 2520.0012 | 5 | 26 | 3.508855 | -3.260051 | 2.962636 | 2.281791 | 12.43788 | 8.581656
2018-03-16 01:56 | 190465.5 | 2640.003 | 5 | 26 | 3.491296 | -3.260067 | 2.962636 | 2.390452 | 12.43788 | 8.961999
2018-03-16 01:58 | 190585.5 | 2760.002 | 5 | 26 | 3.469047 | -3.260098 | 2.962636 | 2.49911 | 12.43788 | 9.340211
2018-03-16 02:00 | 190705.5 | 2880.0013 | 5 | 26 | 3.437898 | -3.260051 | 2.962636 | 2.607766 | 12.43788 | 9.715546
2018-03-16 02:02 | 190825.5 | 3000.002 | 5 | 26 | 3.393247 | -3.260067 | 2.962636 | 2.716422 | 12.43788 | 10.08684
2018-03-16 02:04 | 190945.5 | 3120.0021 | 5 | 26 | 3.316402 | -3.260076 | 2.962636 | 2.825079 | 12.43788 | 10.4518
2018-03-16 02:06 | 191065.5 | 3240.0004 | 5 | 26 | 3.127687 | -3.260088 | 2.962636 | 2.933742 | 12.43788 | 10.80396
2018-03-16 02:06 | 191098.2 | 3272.7113 | 5 | 26 | 2.999976 | -3.26008 | 2.962636 | 2.963362 | 12.43788 | 10.89491
2018-03-16 02:08 | 191218.3 | 120.0001 | 6 | 26 | 3.328407 | 0 | 2.962636 | 2.963362 | 12.43788 | 10.89491
2018-03-16 02:10 | 191338.3 | 240.0016 | 6 | 26 | 3.340096 | 0 | 2.962636 | 2.963362 | 12.43788 | 10.89491
2018-03-16 02:11 | 191398.3 | 300.0037 | 6 | 26 | 3.343536 | 0 | 2.962636 | 2.963362 | 12.43788 | 10.89491
2018-03-16 02:11 | 191398.3 | 0.0048 | 7 | 27 | 3.343608 | 0 | 0 | 0 | 0 | 0
2018-03-16 02:13 | 191518.3 | 120.0013 | 2 | 27 | 3.981473 | 4.889931 | 0.1623042 | 1.28e-10 | 0.6268755 | 4.28e-10
2018-03-16 02:15 | 191638.3 | 240.002 | 2 | 27 | 4.023692 | 4.889969 | 0.3252884 | 1.28e-10 | 1.279437 | 4.28e-10
2018-03-16 02:17 | 191758.3 | 360.0004 | 2 | 27 | 4.059694 | 4.890005 | 0.4882732 | 1.28e-10 | 1.938278 | 4.28e-10
2018-03-16 02:19 | 191878.3 | 480.002 | 2 | 27 | 4.089153 | 4.889933 | 0.6512552 | 1.28e-10 | 2.602398 | 4.28e-10
2018-03-16 02:21 | 191998.3 | 600.0004 | 2 | 27 | 4.114522 | 4.889956 | 0.8142378 | 1.28e-10 | 3.270978 | 4.28e-10
2018-03-16 02:23 | 192118.3 | 720.002 | 2 | 27 | 4.137838 | 4.889944 | 0.9772237 | 1.28e-10 | 3.943476 | 4.28e-10
2018-03-16 02:25 | 192238.3 | 840.0013 | 2 | 27 | 4.163363 | 4.889986 | 1.140212 | 1.28e-10 | 4.619934 | 4.28e-10
2018-03-16 02:27 | 192358.3 | 960.002 | 2 | 27 | 4.191604 | 4.889986 | 1.303197 | 1.28e-10 | 5.300761 | 4.28e-10
2018-03-16 02:29 | 192478.3 | 1080.0004 | 2 | 27 | 4.200385 | 4.510511 | 1.461505 | 1.28e-10 | 5.965511 | 4.28e-10
2018-03-16 02:31 | 192598.3 | 1200.0028 | 2 | 27 | 4.200407 | 4.02025 | 1.603619 | 1.28e-10 | 6.562445 | 4.28e-10
2018-03-16 02:33 | 192718.3 | 1320.0012 | 2 | 27 | 4.200386 | 3.550047 | 1.729702 | 1.28e-10 | 7.092042 | 4.28e-10
2018-03-16 02:35 | 192796.3 | 1397.9072 | 2 | 27 | 4.200399 | 3.259985 | 1.803364 | 1.28e-10 | 7.401453 | 4.28e-10
2018-03-16 02:37 | 192916.2638 | 120.0019 | 3 | 27 | 4.227894 | 3.260035 | 1.91158 | 1.28e-10 | 7.857376 | 4.28e-10
2018-03-16 02:39 | 193036.2631 | 240.0012 | 3 | 27 | 4.259885 | 3.260027 | 2.020236 | 1.28e-10 | 8.318474 | 4.28e-10
2018-03-16 02:41 | 193156.2622 | 360.0003 | 3 | 27 | 4.294411 | 3.260019 | 2.128892 | 1.28e-10 | 8.783191 | 4.28e-10
2018-03-16 02:43 | 193276.2631 | 480.0012 | 3 | 27 | 4.331253 | 3.259979 | 2.237549 | 1.28e-10 | 9.251792 | 4.28e-10
2018-03-16 02:45 | 193396.2622 | 600.0003 | 3 | 27 | 4.370123 | 3.259996 | 2.346205 | 1.28e-10 | 9.724501 | 4.28e-10
2018-03-16 02:47 | 193516.2639 | 720.002 | 3 | 27 | 4.400406 | 3.082127 | 2.454073 | 1.28e-10 | 10.19793 | 4.28e-10
2018-03-16 02:49 | 193636.2631 | 840.0012 | 3 | 27 | 4.400403 | 2.575073 | 2.547961 | 1.28e-10 | 10.61107 | 4.28e-10
2018-03-16 02:51 | 193756.2619 | 960 | 3 | 27 | 4.400381 | 2.168074 | 2.626773 | 1.28e-10 | 10.95787 | 4.28e-10
2018-03-16 02:53 | 193876.2622 | 1080.0003 | 3 | 27 | 4.400376 | 1.835058 | 2.693299 | 1.28e-10 | 11.25061 | 4.28e-10
2018-03-16 02:55 | 193996.2622 | 1200.0003 | 3 | 27 | 4.400369 | 1.561659 | 2.749753 | 1.28e-10 | 11.49903 | 4.28e-10
2018-03-16 02:57 | 194116.2623 | 1320.0004 | 3 | 27 | 4.400374 | 1.337246 | 2.79794 | 1.28e-10 | 11.71107 | 4.28e-10
2018-03-16 02:59 | 194236.2631 | 1440.0012 | 3 | 27 | 4.400357 | 1.15169 | 2.839318 | 1.28e-10 | 11.89315 | 4.28e-10
2018-03-16 03:01 | 194356.263 | 1560.0011 | 3 | 27 | 4.400343 | 0.997921 | 2.875063 | 1.28e-10 | 12.05044 | 4.28e-10
2018-03-16 03:03 | 194476.2638 | 1680.0019 | 3 | 27 | 4.400326 | 0.869421 | 2.906126 | 1.28e-10 | 12.18713 | 4.28e-10
2018-03-16 03:05 | 194596.263 | 1800.0011 | 3 | 27 | 4.400339 | 0.7623005 | 2.933275 | 1.28e-10 | 12.30659 | 4.28e-10
2018-03-16 03:07 | 194716.263 | 1920.0011 | 3 | 27 | 4.400333 | 0.6716366 | 2.957132 | 1.28e-10 | 12.41157 | 4.28e-10
2018-03-16 03:07 | 194745.5083 | 1949.2464 | 3 | 27 | 4.400344 | 0.6519947 | 2.962506 | 1.28e-10 | 12.43522 | 4.28e-10
2018-03-16 03:09 | 194865.6 | 120.0001 | 4 | 27 | 4.350497 | 0 | 2.962506 | 1.28e-10 | 12.43522 | 4.28e-10
2018-03-16 03:11 | 194985.6 | 240.0001 | 4 | 27 | 4.346775 | 0 | 2.962506 | 1.28e-10 | 12.43522 | 4.28e-10
2018-03-16 03:12 | 195045.6 | 300.0038 | 4 | 27 | 4.345663 | 0 | 2.962506 | 1.28e-10 | 12.43522 | 4.28e-10
2018-03-16 03:14 | 195165.7 | 120.0013 | 5 | 27 | 4.089009 | -3.260011 | 2.962506 | 0.1086531 | 12.43522 | 0.4478323
2018-03-16 03:16 | 195285.7 | 240.0002 | 5 | 27 | 4.04465 | -3.260023 | 2.962506 | 0.2173076 | 12.43522 | 0.8896827
2018-03-16 03:18 | 195405.7 | 360.0002 | 5 | 27 | 4.00188 | -3.26004 | 2.962506 | 0.3259635 | 12.43522 | 1.326827
2018-03-16 03:20 | 195525.7 | 480.0019 | 5 | 27 | 3.959759 | -3.260027 | 2.962506 | 0.4346187 | 12.43522 | 1.759357
2018-03-16 03:22 | 195645.7 | 600.0011 | 5 | 27 | 3.918687 | -3.260032 | 2.962506 | 0.5432799 | 12.43522 | 2.187388
2018-03-16 03:24 | 195765.7 | 720.0004 | 5 | 27 | 3.879174 | -3.260027 | 2.962506 | 0.6519356 | 12.43522 | 2.611012
2018-03-16 03:26 | 195885.7 | 840.001 | 5 | 27 | 3.841647 | -3.259995 | 2.962506 | 0.760588 | 12.43522 | 3.030436
2018-03-16 03:28 | 196005.7 | 960.0011 | 5 | 27 | 3.80638 | -3.25996 | 2.962506 | 0.8692458 | 12.43522 | 3.445925
2018-03-16 03:30 | 196125.7 | 1080.0019 | 5 | 27 | 3.773272 | -3.260009 | 2.962506 | 0.9779001 | 12.43522 | 3.857688
2018-03-16 03:32 | 196245.7 | 1200.0011 | 5 | 27 | 3.742163 | -3.259995 | 2.962506 | 1.086552 | 12.43522 | 4.265954
2018-03-16 03:34 | 196365.7 | 1320.0002 | 5 | 27 | 3.712739 | -3.259934 | 2.962506 | 1.195206 | 12.43522 | 4.670943
2018-03-16 03:36 | 196485.7 | 1440.0002 | 5 | 27 | 3.684795 | -3.259969 | 2.962506 | 1.303872 | 12.43522 | 5.072857
2018-03-16 03:38 | 196605.7 | 1560.0002 | 5 | 27 | 3.658429 | -3.259985 | 2.962506 | 1.412527 | 12.43522 | 5.471783
2018-03-16 03:40 | 196725.7 | 1680.0002 | 5 | 27 | 3.634049 | -3.259998 | 2.962506 | 1.521174 | 12.43522 | 5.867916
2018-03-16 03:42 | 196845.7 | 1800.0011 | 5 | 27 | 3.611639 | -3.259958 | 2.962506 | 1.629845 | 12.43522 | 6.261598
2018-03-16 03:44 | 196965.7 | 1920.0011 | 5 | 27 | 3.591317 | -3.259992 | 2.962506 | 1.738504 | 12.43522 | 6.652912
2018-03-16 03:46 | 197085.7 | 2040.0002 | 5 | 27 | 3.572913 | -3.259962 | 2.962506 | 1.847156 | 12.43522 | 7.042099
2018-03-16 03:48 | 197205.7 | 2160.0011 | 5 | 27 | 3.556103 | -3.25996 | 2.962506 | 1.955814 | 12.43522 | 7.4294
2018-03-16 03:50 | 197325.7 | 2280.0011 | 5 | 27 | 3.540219 | -3.25999 | 2.962506 | 2.06447 | 12.43522 | 7.814922
2018-03-16 03:52 | 197445.7 | 2400.0018 | 5 | 27 | 3.524662 | -3.259966 | 2.962506 | 2.173125 | 12.43522 | 8.198741
2018-03-16 03:54 | 197565.7 | 2520.0027 | 5 | 27 | 3.508766 | -3.25996 | 2.962506 | 2.281781 | 12.43522 | 8.580863
2018-03-16 03:56 | 197685.7 | 2640.0002 | 5 | 27 | 3.491179 | -3.259955 | 2.962506 | 2.390435 | 12.43522 | 8.961173
2018-03-16 03:58 | 197805.7 | 2760.0002 | 5 | 27 | 3.468875 | -3.259958 | 2.962506 | 2.499089 | 12.43522 | 9.339354
2018-03-16 04:00 | 197925.7 | 2880.0019 | 5 | 27 | 3.437694 | -3.259971 | 2.962506 | 2.607747 | 12.43522 | 9.714669
2018-03-16 04:02 | 198045.7 | 3000.0019 | 5 | 27 | 3.392822 | -3.26 | 2.962506 | 2.716403 | 12.43522 | 10.08594
2018-03-16 04:04 | 198165.7 | 3120.0002 | 5 | 27 | 3.315578 | -3.26003 | 2.962506 | 2.825062 | 12.43522 | 10.45084
2018-03-16 04:06 | 198285.7 | 3240.0002 | 5 | 27 | 3.125236 | -3.260059 | 2.962506 | 2.933718 | 12.43522 | 10.80283
2018-03-16 04:07 | 198317.6 | 3271.9144 | 5 | 27 | 2.999996 | -3.260032 | 2.962506 | 2.962615 | 12.43522 | 10.89151
2018-03-16 04:09 | 198437.6 | 120.0009 | 6 | 27 | 3.328878 | 0 | 2.962506 | 2.962615 | 12.43522 | 10.89151
2018-03-16 04:11 | 198557.6 | 240.0009 | 6 | 27 | 3.34057 | 0 | 2.962506 | 2.962615 | 12.43522 | 10.89151
2018-03-16 04:12 | 198617.6 | 300.0038 | 6 | 27 | 3.344014 | 0 | 2.962506 | 2.962615 | 12.43522 | 10.89151
2018-03-16 04:12 | 198617.6 | 0.0024 | 7 | 28 | 3.344124 | 0 | 0 | 0 | 0 | 0
2018-03-16 04:14 | 198737.7 | 120.001 | 2 | 28 | 3.98189 | 4.89003 | 0.1623027 | 2.95e-10 | 0.6269588 | 9.859999e-10
2018-03-16 04:16 | 198857.7 | 240.0026 | 2 | 28 | 4.024072 | 4.890045 | 0.3252852 | 2.95e-10 | 1.279577 | 9.859999e-10
2018-03-16 04:18 | 198977.7 | 360.001 | 2 | 28 | 4.060012 | 4.890034 | 0.4882635 | 2.95e-10 | 1.938447 | 9.859999e-10
2018-03-16 04:20 | 199097.7 | 480.0001 | 2 | 28 | 4.089499 | 4.890013 | 0.6512468 | 2.95e-10 | 2.602627 | 9.859999e-10
2018-03-16 04:22 | 199217.7 | 600.0001 | 2 | 28 | 4.114823 | 4.890068 | 0.8142307 | 2.95e-10 | 3.271266 | 9.859999e-10
2018-03-16 04:24 | 199337.7 | 720.001 | 2 | 28 | 4.13821 | 4.890005 | 0.9772194 | 2.95e-10 | 3.943831 | 9.859999e-10
2018-03-16 04:26 | 199457.7 | 840.0003 | 2 | 28 | 4.16362 | 4.890018 | 1.140198 | 2.95e-10 | 4.620303 | 9.859999e-10
2018-03-16 04:28 | 199577.7 | 960.0002 | 2 | 28 | 4.19198 | 4.889988 | 1.30318 | 2.95e-10 | 5.301168 | 9.859999e-10
2018-03-16 04:30 | 199697.7 | 1080.0002 | 2 | 28 | 4.200377 | 4.504904 | 1.461342 | 2.95e-10 | 5.965317 | 9.859999e-10
2018-03-16 04:32 | 199817.7 | 1200.0002 | 2 | 28 | 4.2004 | 4.015972 | 1.603311 | 2.95e-10 | 6.561641 | 9.859999e-10
2018-03-16 04:34 | 199937.7 | 1320.001 | 2 | 28 | 4.200393 | 3.547363 | 1.729297 | 2.95e-10 | 7.090833 | 9.859999e-10
2018-03-16 04:35 | 200015.1 | 1397.4064 | 2 | 28 | 4.200385 | 3.259974 | 1.802449 | 2.95e-10 | 7.398099 | 9.859999e-10
2018-03-16 04:37 | 200135.1 | 120.001 | 3 | 28 | 4.227843 | 3.259914 | 1.910661 | 1.214e-09 | 7.854005 | 4.723e-09
2018-03-16 04:39 | 200255.1 | 240.0002 | 3 | 28 | 4.259867 | 3.259939 | 2.019309 | 1.214e-09 | 8.315065 | 4.723e-09
2018-03-16 04:41 | 200375.1 | 360 | 3 | 28 | 4.294405 | 3.259947 | 2.127963 | 1.214e-09 | 8.779772 | 4.723e-09
2018-03-16 04:43 | 200495.1 | 480.001 | 3 | 28 | 4.331289 | 3.259928 | 2.236614 | 1.214e-09 | 9.248344 | 4.723e-09
2018-03-16 04:45 | 200615.1 | 600.001 | 3 | 28 | 4.370196 | 3.259954 | 2.345267 | 1.214e-09 | 9.721051 | 4.723e-09
2018-03-16 04:47 | 200735.1 | 720.0002 | 3 | 28 | 4.400411 | 3.080393 | 2.453113 | 1.214e-09 | 10.19438 | 4.723e-09
2018-03-16 04:49 | 200855.1 | 840.002 | 3 | 28 | 4.40039 | 2.574011 | 2.54696 | 1.214e-09 | 10.60734 | 4.723e-09
2018-03-16 04:51 | 200975.1 | 960.002 | 3 | 28 | 4.400379 | 2.167433 | 2.625748 | 1.214e-09 | 10.95404 | 4.723e-09
2018-03-16 04:53 | 201095.1 | 1080.0011 | 3 | 28 | 4.400377 | 1.834688 | 2.692262 | 1.214e-09 | 11.24673 | 4.723e-09
2018-03-16 04:55 | 201215.1 | 1200.0011 | 3 | 28 | 4.400364 | 1.562092 | 2.748721 | 1.214e-09 | 11.49517 | 4.723e-09
2018-03-16 04:57 | 201335.1 | 1320.002 | 3 | 28 | 4.400365 | 1.337822 | 2.796928 | 1.214e-09 | 11.7073 | 4.723e-09
2018-03-16 04:59 | 201455.1 | 1440.0012 | 3 | 28 | 4.40036 | 1.152491 | 2.838338 | 1.214e-09 | 11.88952 | 4.723e-09
2018-03-16 05:01 | 201575.1 | 1560.0004 | 3 | 28 | 4.400356 | 0.9993439 | 2.874123 | 1.214e-09 | 12.04699 | 4.723e-09
2018-03-16 05:03 | 201695.1 | 1680.0012 | 3 | 28 | 4.400389 | 0.8718433 | 2.905226 | 1.214e-09 | 12.18385 | 4.723e-09
2018-03-16 05:05 | 201815.1 | 1800.002 | 3 | 28 | 4.400368 | 0.7639866 | 2.932413 | 1.214e-09 | 12.30348 | 4.723e-09
2018-03-16 05:07 | 201935.1 | 1920.002 | 3 | 28 | 4.400338 | 0.6725235 | 2.956307 | 1.214e-09 | 12.40862 | 4.723e-09
2018-03-16 05:08 | 201965.5 | 1950.3793 | 3 | 28 | 4.40034 | 0.6519966 | 2.961895 | 1.214e-09 | 12.43321 | 4.723e-09
2018-03-16 05:10 | 202085.5678 | 120.0002 | 4 | 28 | 4.350451 | 0 | 2.961895 | 1.214e-09 | 12.43321 | 4.723e-09
2018-03-16 05:12 | 202205.5678 | 240.0002 | 4 | 28 | 4.346731 | 0 | 2.961895 | 1.214e-09 | 12.43321 | 4.723e-09
2018-03-16 05:13 | 202265.5707 | 300.0031 | 4 | 28 | 4.345596 | 0 | 2.961895 | 1.214e-09 | 12.43321 | 4.723e-09
2018-03-16 05:15 | 202385.6 | 120.0012 | 5 | 28 | 4.088819 | -3.260065 | 2.961895 | 0.1086557 | 12.43321 | 0.4478241
2018-03-16 05:17 | 202505.6 | 240.0012 | 5 | 28 | 4.044476 | -3.260019 | 2.961895 | 0.2173117 | 12.43321 | 0.8896606
2018-03-16 05:19 | 202625.6 | 360.0014 | 5 | 28 | 4.001661 | -3.26008 | 2.961895 | 0.3259708 | 12.43321 | 1.326798
2018-03-16 05:21 | 202745.6 | 480.002 | 5 | 28 | 3.959549 | -3.260016 | 2.961895 | 0.4346299 | 12.43321 | 1.759319
2018-03-16 05:23 | 202865.6 | 600.0012 | 5 | 28 | 3.918437 | -3.260036 | 2.961895 | 0.5432839 | 12.43321 | 2.187294
2018-03-16 05:25 | 202985.6 | 720.0003 | 5 | 28 | 3.878883 | -3.259998 | 2.961895 | 0.6519397 | 12.43321 | 2.610889
2018-03-16 05:27 | 203105.6 | 840.0012 | 5 | 28 | 3.84132 | -3.260032 | 2.961895 | 0.7606041 | 12.43321 | 3.030325
2018-03-16 05:29 | 203225.6 | 960.0028 | 5 | 28 | 3.806019 | -3.26008 | 2.961895 | 0.8692631 | 12.43321 | 3.445781
2018-03-16 05:31 | 203345.6 | 1080.0004 | 5 | 28 | 3.772879 | -3.260037 | 2.961895 | 0.9779206 | 12.43321 | 3.857514
2018-03-16 05:33 | 203465.6 | 1200.0012 | 5 | 28 | 3.74178 | -3.260027 | 2.961895 | 1.086577 | 12.43321 | 4.265754
2018-03-16 05:35 | 203585.6 | 1320.0003 | 5 | 28 | 3.712328 | -3.260051 | 2.961895 | 1.195233 | 12.43321 | 4.670706
2018-03-16 05:37 | 203705.6 | 1440.002 | 5 | 28 | 3.684362 | -3.260072 | 2.961895 | 1.303896 | 12.43321 | 5.072565
2018-03-16 05:39 | 203825.6 | 1560.0028 | 5 | 28 | 3.658004 | -3.260013 | 2.961895 | 1.412555 | 12.43321 | 5.47146
2018-03-16 05:41 | 203945.6 | 1680.0003 | 5 | 28 | 3.633576 | -3.260032 | 2.961895 | 1.521212 | 12.43321 | 5.867579
2018-03-16 05:43 | 204065.6 | 1800.002 | 5 | 28 | 3.611196 | -3.260027 | 2.961895 | 1.629869 | 12.43321 | 6.261157
2018-03-16 05:45 | 204185.6 | 1920.002 | 5 | 28 | 3.590849 | -3.260016 | 2.961895 | 1.738526 | 12.43321 | 6.652414
2018-03-16 05:47 | 204305.6 | 2040.0012 | 5 | 28 | 3.57245 | -3.260027 | 2.961895 | 1.847187 | 12.43321 | 7.041585
2018-03-16 05:49 | 204425.6 | 2160.0028 | 5 | 28 | 3.555629 | -3.260002 | 2.961895 | 1.955848 | 12.43321 | 7.428844
2018-03-16 05:51 | 204545.6 | 2280.002 | 5 | 28 | 3.539795 | -3.260051 | 2.961895 | 2.064498 | 12.43321 | 7.814298
2018-03-16 05:53 | 204665.6 | 2400.0008 | 5 | 28 | 3.524266 | -3.259998 | 2.961895 | 2.173151 | 12.43321 | 8.198064
2018-03-16 05:55 | 204785.6 | 2520.0003 | 5 | 28 | 3.508342 | -3.259974 | 2.961895 | 2.281808 | 12.43321 | 8.580141
2018-03-16 05:57 | 204905.6 | 2640.0021 | 5 | 28 | 3.490804 | -3.260016 | 2.961895 | 2.39047 | 12.43321 | 8.960438
2018-03-16 05:59 | 205025.6 | 2760.0003 | 5 | 28 | 3.468444 | -3.260021 | 2.961895 | 2.499123 | 12.43321 | 9.338573
2018-03-16 06:01 | 205145.6 | 2880.002 | 5 | 28 | 3.437171 | -3.259995 | 2.961895 | 2.607779 | 12.43321 | 9.713832
2018-03-16 06:03 | 205265.6 | 3000.0012 | 5 | 28 | 3.392217 | -3.260021 | 2.961895 | 2.716433 | 12.43321 | 10.08503
2018-03-16 06:05 | 205385.6 | 3120.0003 | 5 | 28 | 3.314665 | -3.260065 | 2.961895 | 2.825086 | 12.43321 | 10.44983
2018-03-16 06:07 | 205505.6 | 3240.0012 | 5 | 28 | 3.123029 | -3.260004 | 2.961895 | 2.933742 | 12.43321 | 10.80167
2018-03-16 06:07 | 205536.9 | 3271.2336 | 5 | 28 | 2.99997 | -3.260006 | 2.961895 | 2.962026 | 12.43321 | 10.88844
2018-03-16 06:09 | 205656.9 | 120.0016 | 6 | 28 | 3.329341 | 0 | 2.961895 | 2.962026 | 12.43321 | 10.88844
2018-03-16 06:11 | 205776.9 | 240 | 6 | 28 | 3.341053 | 0 | 2.961895 | 2.962026 | 12.43321 | 10.88844
2018-03-16 06:12 | 205836.9 | 300.0029 | 6 | 28 | 3.3445 | 0 | 2.961895 | 2.962026 | 12.43321 | 10.88844
2018-03-16 06:12 | 205836.9 | 0.0024 | 7 | 29 | 3.344525 | 0 | 0 | 0 | 0 | 0
2018-03-16 06:14 | 205957 | 120.0019 | 2 | 29 | 3.98197 | 4.89007 | 0.1622999 | 0 | 0.626982 | 0
2018-03-16 06:16 | 206077 | 240.0012 | 2 | 29 | 4.024116 | 4.890045 | 0.3252853 | 0 | 1.27962 | 0
2018-03-16 06:18 | 206197 | 360.0019 | 2 | 29 | 4.060079 | 4.890055 | 0.4882706 | 0 | 1.938528 | 0
2018-03-16 06:20 | 206317 | 480.0019 | 2 | 29 | 4.089483 | 4.89003 | 0.6512569 | 0 | 2.602726 | 0
2018-03-16 06:22 | 206437 | 600 | 2 | 29 | 4.114739 | 4.890017 | 0.814233 | 0 | 3.271324 | 0
2018-03-16 06:24 | 206557 | 720.0003 | 2 | 29 | 4.138053 | 4.890034 | 0.9772246 | 0 | 3.943882 | 0
2018-03-16 06:26 | 206677 | 840.0019 | 2 | 29 | 4.163443 | 4.890045 | 1.140212 | 0 | 4.62036 | 0
2018-03-16 06:28 | 206797 | 960.0018 | 2 | 29 | 4.191679 | 4.890017 | 1.303193 | 0 | 5.301186 | 0
2018-03-16 06:30 | 206917 | 1080.0019 | 2 | 29 | 4.200364 | 4.509615 | 1.461493 | 0 | 5.965903 | 0
2018-03-16 06:32 | 207037 | 1200.0019 | 2 | 29 | 4.200402 | 4.021221 | 1.603623 | 0 | 6.562906 | 0
2018-03-16 06:34 | 207157 | 1320.0003 | 2 | 29 | 4.200388 | 3.550482 | 1.729727 | 0 | 7.092593 | 0
2018-03-16 06:35 | 207235.1 | 1398.104 | 2 | 29 | 4.200403 | 3.259975 | 1.803574 | 0 | 7.40278 | 0
2018-03-16 06:37 | 207355.1 | 120.0003 | 3 | 29 | 4.227894 | 3.259937 | 1.911789 | 8.86e-10 | 7.858699 | 3.605e-09
2018-03-16 06:39 | 207475.1 | 240.0004 | 3 | 29 | 4.259955 | 3.26005 | 2.020451 | 8.86e-10 | 8.31983 | 3.605e-09
2018-03-16 06:41 | 207595.1 | 360.0019 | 3 | 29 | 4.294538 | 3.260017 | 2.129106 | 8.86e-10 | 8.784549 | 3.605e-09
2018-03-16 06:43 | 207715.1 | 480.0019 | 3 | 29 | 4.331419 | 3.259958 | 2.237763 | 8.86e-10 | 9.253167 | 3.605e-09
2018-03-16 06:45 | 207835.1 | 600.0019 | 3 | 29 | 4.370327 | 3.260006 | 2.346418 | 8.86e-10 | 9.725894 | 3.605e-09
2018-03-16 06:47 | 207955.1 | 720.0004 | 3 | 29 | 4.400407 | 3.078138 | 2.45424 | 8.86e-10 | 10.19913 | 3.605e-09
2018-03-16 06:49 | 208075.1 | 840.0004 | 3 | 29 | 4.400412 | 2.572174 | 2.548018 | 8.86e-10 | 10.61179 | 3.605e-09
2018-03-16 06:51 | 208195.1 | 960.0027 | 3 | 29 | 4.400389 | 2.164801 | 2.626731 | 8.86e-10 | 10.95816 | 3.605e-09
2018-03-16 06:53 | 208315.1 | 1080.0011 | 3 | 29 | 4.400383 | 1.832056 | 2.693151 | 8.86e-10 | 11.25043 | 3.605e-09
2018-03-16 06:55 | 208435.1 | 1200.0012 | 3 | 29 | 4.400355 | 1.559059 | 2.749514 | 8.86e-10 | 11.49845 | 3.605e-09
2018-03-16 06:57 | 208555.1 | 1320.0011 | 3 | 29 | 4.400365 | 1.334806 | 2.797625 | 8.86e-10 | 11.71016 | 3.605e-09
2018-03-16 06:59 | 208675.1 | 1440.0012 | 3 | 29 | 4.40037 | 1.14996 | 2.838939 | 8.86e-10 | 11.89195 | 3.605e-09
2018-03-16 07:01 | 208795.1 | 1560.0019 | 3 | 29 | 4.400354 | 0.9968395 | 2.874626 | 8.86e-10 | 12.04899 | 3.605e-09
2018-03-16 07:03 | 208915.1 | 1680.0002 | 3 | 29 | 4.400353 | 0.8686752 | 2.905642 | 8.86e-10 | 12.18547 | 3.605e-09
2018-03-16 07:05 | 209035.1 | 1800.001 | 3 | 29 | 4.400343 | 0.7612896 | 2.932755 | 8.86e-10 | 12.30478 | 3.605e-09
2018-03-16 07:07 | 209155.1 | 1920.0019 | 3 | 29 | 4.400325 | 0.6705723 | 2.956584 | 8.86e-10 | 12.40963 | 3.605e-09
2018-03-16 07:08 | 209183.4 | 1948.3097 | 3 | 29 | 4.400362 | 0.6519947 | 2.961783 | 8.86e-10 | 12.43251 | 3.605e-09
2018-03-16 07:10 | 209303.5 | 120.0014 | 4 | 29 | 4.350506 | 0 | 2.961783 | 8.86e-10 | 12.43251 | 3.605e-09
2018-03-16 07:12 | 209423.5 | 239.9999 | 4 | 29 | 4.346776 | 0 | 2.961783 | 8.86e-10 | 12.43251 | 3.605e-09
2018-03-16 07:13 | 209483.5 | 300.002 | 4 | 29 | 4.345653 | 0 | 2.961783 | 8.86e-10 | 12.43251 | 3.605e-09
2018-03-16 07:15 | 209603.6 | 120.0019 | 5 | 29 | 4.089011 | -3.259994 | 2.961783 | 0.108653 | 12.43251 | 0.4478316
2018-03-16 07:17 | 209723.6 | 240.0011 | 5 | 29 | 4.044626 | -3.259945 | 2.961783 | 0.2173062 | 12.43251 | 0.8896758
2018-03-16 07:19 | 209843.6 | 360.0002 | 5 | 29 | 4.001817 | -3.259962 | 2.961783 | 0.3259543 | 12.43251 | 1.326786
2018-03-16 07:21 | 209963.6 | 480.001 | 5 | 29 | 3.959718 | -3.260015 | 2.961783 | 0.4346123 | 12.43251 | 1.759322
2018-03-16 07:23 | 210083.6 | 600.0003 | 5 | 29 | 3.918623 | -3.260059 | 2.961783 | 0.5432732 | 12.43251 | 2.187344
2018-03-16 07:25 | 210203.6 | 720.0011 | 5 | 29 | 3.879102 | -3.26004 | 2.961783 | 0.651929 | 12.43251 | 2.610962
2018-03-16 07:27 | 210323.6 | 840.002 | 5 | 29 | 3.841549 | -3.260082 | 2.961783 | 0.7605875 | 12.43251 | 3.0304
2018-03-16 07:29 | 210443.6 | 960.0002 | 5 | 29 | 3.806276 | -3.260044 | 2.961783 | 0.8692449 | 12.43251 | 3.445874
2018-03-16 07:31 | 210563.6 | 1080.0019 | 5 | 29 | 3.773128 | -3.260037 | 2.961783 | 0.9779019 | 12.43251 | 3.857632
2018-03-16 07:33 | 210683.6 | 1200.0002 | 5 | 29 | 3.741956 | -3.260027 | 2.961783 | 1.086558 | 12.43251 | 4.265894
2018-03-16 07:35 | 210803.6 | 1320.001 | 5 | 29 | 3.712493 | -3.260074 | 2.961783 | 1.195215 | 12.43251 | 4.670873
2018-03-16 07:37 | 210923.6 | 1440.0003 | 5 | 29 | 3.684477 | -3.260105 | 2.961783 | 1.303874 | 12.43251 | 5.072731
2018-03-16 07:39 | 211043.6 | 1560.0002 | 5 | 29 | 3.658119 | -3.260112 | 2.961783 | 1.412534 | 12.43251 | 5.471638
2018-03-16 07:41 | 211163.6 | 1680.0011 | 5 | 29 | 3.633665 | -3.260095 | 2.961783 | 1.52119 | 12.43251 | 5.867765
2018-03-16 07:43 | 211283.6 | 1800.0011 | 5 | 29 | 3.611279 | -3.260076 | 2.961783 | 1.629855 | 12.43251 | 6.261381
2018-03-16 07:45 | 211403.6 | 1920.0004 | 5 | 29 | 3.59095 | -3.260093 | 2.961783 | 1.738512 | 12.43251 | 6.652653
2018-03-16 07:47 | 211523.6 | 2040.0003 | 5 | 29 | 3.572502 | -3.260103 | 2.961783 | 1.847172 | 12.43251 | 7.041827
2018-03-16 07:49 | 211643.6 | 2160.0003 | 5 | 29 | 3.55569 | -3.260122 | 2.961783 | 1.955833 | 12.43251 | 7.429091
2018-03-16 07:51 | 211763.6 | 2280.0003 | 5 | 29 | 3.5398 | -3.260016 | 2.961783 | 2.064491 | 12.43251 | 7.814579
2018-03-16 07:53 | 211883.6 | 2400.0011 | 5 | 29 | 3.524251 | -3.26007 | 2.961783 | 2.173152 | 12.43251 | 8.198376
2018-03-16 07:55 | 212003.6 | 2520 | 5 | 29 | 3.508295 | -3.260051 | 2.961783 | 2.281806 | 12.43251 | 8.580441
2018-03-16 07:57 | 212123.6 | 2640.0011 | 5 | 29 | 3.490694 | -3.260019 | 2.961783 | 2.390468 | 12.43251 | 8.960727
2018-03-16 07:59 | 212243.6 | 2760.0003 | 5 | 29 | 3.468279 | -3.26003 | 2.961783 | 2.499125 | 12.43251 | 9.338861
2018-03-16 08:01 | 212363.6 | 2880.0019 | 5 | 29 | 3.436979 | -3.260046 | 2.961783 | 2.607786 | 12.43251 | 9.714119
2018-03-16 08:03 | 212483.6 | 3000.0011 | 5 | 29 | 3.392007 | -3.260093 | 2.961783 | 2.716441 | 12.43251 | 10.0853
2018-03-16 08:05 | 212603.6 | 3120.0003 | 5 | 29 | 3.314445 | -3.260046 | 2.961783 | 2.825101 | 12.43251 | 10.4501
2018-03-16 08:07 | 212723.6 | 3240.0019 | 5 | 29 | 3.122698 | -3.260061 | 2.961783 | 2.933758 | 12.43251 | 10.80191
2018-03-16 08:07 | 212754.7 | 3271.1351 | 5 | 29 | 2.999989 | -3.260103 | 2.961783 | 2.961951 | 12.43251 | 10.88839
2018-03-16 08:09 | 212874.8 | 120.0018 | 6 | 29 | 3.329782 | 0 | 2.961783 | 2.961951 | 12.43251 | 10.88839
2018-03-16 08:11 | 212994.8 | 240.001 | 6 | 29 | 3.341508 | 0 | 2.961783 | 2.961951 | 12.43251 | 10.88839
2018-03-16 08:12 | 213054.8 | 300.0024 | 6 | 29 | 3.344969 | 0 | 2.961783 | 2.961951 | 12.43251 | 10.88839
2018-03-16 08:12 | 213054.8 | 0.0047 | 7 | 30 | 3.345106 | 0 | 0 | 0 | 0 | 0
2018-03-16 08:14 | 213174.9 | 120.0003 | 2 | 30 | 3.982266 | 4.890007 | 0.1623052 | 2.093e-09 | 0.6270713 | 7e-09
2018-03-16 08:16 | 213294.9 | 240.0011 | 2 | 30 | 4.024288 | 4.890026 | 0.3252869 | 2.093e-09 | 1.27973 | 7e-09
2018-03-16 08:18 | 213414.9 | 360.0011 | 2 | 30 | 4.060265 | 4.889997 | 0.4882652 | 2.093e-09 | 1.93864 | 7e-09
2018-03-16 08:20 | 213534.9 | 480.0003 | 2 | 30 | 4.089733 | 4.889992 | 0.6512458 | 2.093e-09 | 2.602846 | 7e-09
2018-03-16 08:22 | 213654.9 | 600.0003 | 2 | 30 | 4.114995 | 4.889973 | 0.814229 | 2.093e-09 | 3.271514 | 7e-09
2018-03-16 08:24 | 213774.9 | 720.0019 | 2 | 30 | 4.138286 | 4.890005 | 0.977212 | 2.093e-09 | 3.944077 | 7e-09
2018-03-16 08:26 | 213894.9 | 840.001 | 2 | 30 | 4.163786 | 4.890053 | 1.140197 | 2.093e-09 | 4.620595 | 7e-09
2018-03-16 08:28 | 214014.9 | 960.0019 | 2 | 30 | 4.192162 | 4.889996 | 1.303179 | 2.093e-09 | 5.301492 | 7e-09
2018-03-16 08:30 | 214134.9 | 1080.0019 | 2 | 30 | 4.2004 | 4.502441 | 1.461271 | 2.093e-09 | 5.96536 | 7e-09
2018-03-16 08:32 | 214254.9 | 1200.001 | 2 | 30 | 4.200373 | 4.01296 | 1.603149 | 2.093e-09 | 6.5613 | 7e-09
2018-03-16 08:34 | 214374.9 | 1320.0019 | 2 | 30 | 4.200373 | 3.544298 | 1.729037 | 2.093e-09 | 7.090079 | 7e-09
2018-03-16 08:36 | 214451.5 | 1396.6016 | 2 | 30 | 4.200398 | 3.259983 | 1.801402 | 2.093e-09 | 7.394042 | 7e-09
2018-03-16 08:38 | 214571.5 | 120.0001 | 3 | 30 | 4.227911 | 3.259964 | 1.909613 | 2.093e-09 | 7.849945 | 7e-09
2018-03-16 08:40 | 214691.5 | 240.0002 | 3 | 30 | 4.259929 | 3.259968 | 2.018266 | 2.093e-09 | 8.311038 | 7e-09
2018-03-16 08:42 | 214811.5 | 360.0011 | 3 | 30 | 4.294472 | 3.259981 | 2.126922 | 2.093e-09 | 8.77576 | 7e-09
2018-03-16 08:44 | 214931.5 | 480.0019 | 3 | 30 | 4.331308 | 3.259974 | 2.235578 | 2.093e-09 | 9.244361 | 7e-09
2018-03-16 08:46 | 215051.5 | 600.0012 | 3 | 30 | 4.370165 | 3.260021 | 2.344236 | 2.093e-09 | 9.717087 | 7e-09
2018-03-16 08:48 | 215171.5 | 720.0002 | 3 | 30 | 4.400399 | 3.081356 | 2.452094 | 2.093e-09 | 10.19047 | 7e-09
2018-03-16 08:50 | 215291.5 | 840.0004 | 3 | 30 | 4.400394 | 2.575426 | 2.545976 | 2.093e-09 | 10.60359 | 7e-09
2018-03-16 08:52 | 215411.5 | 960.0019 | 3 | 30 | 4.400412 | 2.167057 | 2.624787 | 2.093e-09 | 10.95038 | 7e-09
2018-03-16 08:54 | 215531.5 | 1080.0001 | 3 | 30 | 4.400398 | 1.835394 | 2.69129 | 2.093e-09 | 11.24302 | 7e-09
2018-03-16 08:56 | 215651.5 | 1200.0002 | 3 | 30 | 4.400374 | 1.562988 | 2.747764 | 2.093e-09 | 11.49153 | 7e-09
2018-03-16 08:58 | 215771.5 | 1320.001 | 3 | 30 | 4.400364 | 1.33849 | 2.795996 | 2.093e-09 | 11.70377 | 7e-09
2018-03-16 09:00 | 215891.5 | 1440.0018 | 3 | 30 | 4.400369 | 1.153408 | 2.837429 | 2.093e-09 | 11.88609 | 7e-09
2018-03-16 09:02 | 216011.5 | 1560.0002 | 3 | 30 | 4.400361 | 0.999752 | 2.873232 | 2.093e-09 | 12.04364 | 7e-09
2018-03-16 09:04 | 216131.5 | 1680.0002 | 3 | 30 | 4.400362 | 0.8716393 | 2.904355 | 2.093e-09 | 12.18059 | 7e-09
2018-03-16 09:06 | 216251.5 | 1800.0009 | 3 | 30 | 4.400344 | 0.7641182 | 2.931561 | 2.093e-09 | 12.30031 | 7e-09
2018-03-16 09:08 | 216371.5 | 1920.0009 | 3 | 30 | 4.400355 | 0.6734753 | 2.955472 | 2.093e-09 | 12.40552 | 7e-09
2018-03-16 09:08 | 216402.6 | 1951.064 | 3 | 30 | 4.400336 | 0.6519794 | 2.96119 | 2.093e-09 | 12.43068 | 7e-09
2018-03-16 09:10 | 216522.6 | 120.0019 | 4 | 30 | 4.350437 | 0 | 2.96119 | 2.093e-09 | 12.43068 | 7e-09
2018-03-16 09:12 | 216642.6 | 240.0019 | 4 | 30 | 4.346698 | 0 | 2.96119 | 2.093e-09 | 12.43068 | 7e-09
2018-03-16 09:13 | 216702.6 | 300.0024 | 4 | 30 | 4.345596 | 0 | 2.96119 | 2.093e-09 | 12.43068 | 7e-09
2018-03-16 09:15 | 216822.7 | 120.001 | 5 | 30 | 4.088931 | -3.259998 | 2.96119 | 0.1086402 | 12.43068 | 0.4477693
2018-03-16 09:17 | 216942.7 | 240.0019 | 5 | 30 | 4.044762 | -3.260011 | 2.96119 | 0.2173153 | 12.43068 | 0.889704
2018-03-16 09:19 | 217062.7 | 360.0004 | 5 | 30 | 4.002085 | -3.260015 | 2.96119 | 0.3259762 | 12.43068 | 1.326887
2018-03-16 09:21 | 217182.7 | 480.0002 | 5 | 30 | 3.960068 | -3.259971 | 2.96119 | 0.4346295 | 12.43068 | 1.759436
2018-03-16 09:23 | 217302.7 | 600.0003 | 5 | 30 | 3.919071 | -3.260015 | 2.96119 | 0.5432889 | 12.43068 | 2.187495
2018-03-16 09:25 | 217422.7 | 720.001 | 5 | 30 | 3.879561 | -3.260002 | 2.96119 | 0.6519459 | 12.43068 | 2.611166
2018-03-16 09:27 | 217542.7 | 840.0003 | 5 | 30 | 3.842059 | -3.259953 | 2.96119 | 0.7605995 | 12.43068 | 3.030638
2018-03-16 09:29 | 217662.7 | 960.0019 | 5 | 30 | 3.806813 | -3.259966 | 2.96119 | 0.8692534 | 12.43068 | 3.446156
2018-03-16 09:31 | 217782.7 | 1080.0019 | 5 | 30 | 3.773706 | -3.259969 | 2.96119 | 0.9779085 | 12.43068 | 3.857968
2018-03-16 09:33 | 217902.7 | 1200.001 | 5 | 30 | 3.742678 | -3.259962 | 2.96119 | 1.086564 | 12.43068 | 4.2663
2018-03-16 09:35 | 218022.7 | 1320.0003 | 5 | 30 | 3.713207 | -3.259964 | 2.96119 | 1.195217 | 12.43068 | 4.671339
2018-03-16 09:37 | 218142.7 | 1440.0012 | 5 | 30 | 3.685293 | -3.259964 | 2.96119 | 1.303872 | 12.43068 | 5.07327
2018-03-16 09:39 | 218262.7 | 1560.0019 | 5 | 30 | 3.65895 | -3.260019 | 2.96119 | 1.412529 | 12.43068 | 5.472257
2018-03-16 09:41 | 218382.7 | 1680.0003 | 5 | 30 | 3.634547 | -3.259988 | 2.96119 | 1.521183 | 12.43068 | 5.868471
2018-03-16 09:43 | 218502.7 | 1800.0011 | 5 | 30 | 3.612176 | -3.260002 | 2.96119 | 1.629838 | 12.43068 | 6.26215
2018-03-16 09:45 | 218622.7 | 1920.0003 | 5 | 30 | 3.591837 | -3.26 | 2.96119 | 1.738493 | 12.43068 | 6.653507
2018-03-16 09:47 | 218742.7 | 2040.0019 | 5 | 30 | 3.573404 | -3.259974 | 2.96119 | 1.847147 | 12.43068 | 7.042758
2018-03-16 09:49 | 218862.7 | 2160.0003 | 5 | 30 | 3.556572 | -3.25999 | 2.96119 | 1.955804 | 12.43068 | 7.430104
2018-03-16 09:51 | 218982.7 | 2280.0011 | 5 | 30 | 3.540768 | -3.259979 | 2.96119 | 2.064459 | 12.43068 | 7.815679
2018-03-16 09:53 | 219102.7 | 2400.0011 | 5 | 30 | 3.524317 | -3.260013 | 2.96119 | 2.173116 | 12.43068 | 8.199532
2018-03-16 09:55 | 219222.7 | 2520.0009 | 5 | 30 | 3.508221 | -3.259973 | 2.96119 | 2.281772 | 12.43068 | 8.581603
2018-03-16 09:57 | 219342.7 | 2640.0019 | 5 | 30 | 3.490639 | -3.259937 | 2.96119 | 2.390433 | 12.43068 | 8.961878
2018-03-16 09:59 | 219462.7 | 2760.0011 | 5 | 30 | 3.468188 | -3.259958 | 2.96119 | 2.499085 | 12.43068 | 9.339988
2018-03-16 10:01 | 219582.7 | 2880.001 | 5 | 30 | 3.436909 | -3.259952 | 2.96119 | 2.607736 | 12.43068 | 9.715201
2018-03-16 10:03 | 219702.7 | 3000.0003 | 5 | 30 | 3.391947 | -3.259995 | 2.96119 | 2.716396 | 12.43068 | 10.08639
2018-03-16 10:05 | 219822.7 | 3120.001 | 5 | 30 | 3.314373 | -3.259952 | 2.96119 | 2.825048 | 12.43068 | 10.45116
2018-03-16 10:07 | 219942.7 | 3240.0003 | 5 | 30 | 3.122287 | -3.260021 | 2.96119 | 2.933707 | 12.43068 | 10.80297
2018-03-16 10:08 | 219973.6 | 3270.94 | 5 | 30 | 2.999984 | -3.260021 | 2.96119 | 2.961721 | 12.43068 | 10.88889
2018-03-16 10:10 | 220093.7 | 120.0009 | 6 | 30 | 3.328615 | 0 | 2.96119 | 2.961721 | 12.43068 | 10.88889
2018-03-16 10:12 | 220213.7 | 240.0009 | 6 | 30 | 3.340375 | 0 | 2.96119 | 2.961721 | 12.43068 | 10.88889
2018-03-16 10:13 | 220273.7 | 300.0014 | 6 | 30 | 3.343856 | 0 | 2.96119 | 2.961721 | 12.43068 | 10.88889
2018-03-16 10:13 | 220273.7 | 0.0024 | 7 | 31 | 3.343735 | 0 | 0 | 0 | 0 | 0
2018-03-16 10:15 | 220393.8 | 120.0018 | 2 | 31 | 3.982261 | 4.889977 | 0.1623062 | 0 | 0.6270078 | 0
2018-03-16 10:17 | 220513.8 | 240.0019 | 2 | 31 | 4.024404 | 4.88999 | 0.3252877 | 0 | 1.27968 | 0
2018-03-16 10:19 | 220633.8 | 360.0002 | 2 | 31 | 4.060256 | 4.889957 | 0.48827 | 0 | 1.938613 | 0
2018-03-16 10:21 | 220753.8 | 480.0011 | 2 | 31 | 4.089576 | 4.889963 | 0.6512492 | 0 | 2.602799 | 0
2018-03-16 10:23 | 220873.8 | 600.0011 | 2 | 31 | 4.114811 | 4.88999 | 0.8142274 | 0 | 3.271416 | 0
2018-03-16 10:25 | 220993.8 | 720.0019 | 2 | 31 | 4.138114 | 4.889967 | 0.9772114 | 0 | 3.943955 | 0
2018-03-16 10:27 | 221113.8 | 840.0004 | 2 | 31 | 4.163426 | 4.889975 | 1.14019 | 0 | 4.620405 | 0
2018-03-16 10:29 | 221233.8 | 960.0019 | 2 | 31 | 4.191579 | 4.89003 | 1.303177 | 0 | 5.301241 | 0
2018-03-16 10:31 | 221353.8 | 1080.0011 | 2 | 31 | 4.200387 | 4.512815 | 1.461546 | 0 | 5.966242 | 0
2018-03-16 10:33 | 221473.8 | 1200.0003 | 2 | 31 | 4.200393 | 4.022388 | 1.60374 | 0 | 6.563514 | 0
2018-03-16 10:35 | 221593.8 | 1320.0019 | 2 | 31 | 4.200394 | 3.55089 | 1.729889 | 0 | 7.093388 | 0
2018-03-16 10:36 | 221671.6 | 1397.7928 | 2 | 31 | 4.200355 | 3.259996 | 1.803453 | 0 | 7.402388 | 0
2018-03-16 10:38 | 221791.6 | 120.0012 | 3 | 31 | 4.227974 | 3.260008 | 1.911664 | 0 | 7.858292 | 0
2018-03-16 10:40 | 221911.6 | 240.0014 | 3 | 31 | 4.260131 | 3.259951 | 2.020321 | 0 | 8.319412 | 0
2018-03-16 10:42 | 222031.6 | 360.003 | 3 | 31 | 4.294769 | 3.259947 | 2.128978 | 0 | 8.784165 | 0
2018-03-16 10:44 | 222151.6 | 480.0004 | 3 | 31 | 4.3317 | 3.259937 | 2.237635 | 0 | 9.252809 | 0
2018-03-16 10:46 | 222271.6 | 600.0013 | 3 | 31 | 4.370663 | 3.259975 | 2.346291 | 0 | 9.725573 | 0
2018-03-16 10:48 | 222391.6 | 720.0005 | 3 | 31 | 4.40039 | 3.071756 | 2.454056 | 0 | 10.19859 | 0
2018-03-16 10:50 | 222511.6 | 840.0021 | 3 | 31 | 4.400413 | 2.566931 | 2.547651 | 0 | 10.61045 | 0
2018-03-16 10:52 | 222631.6 | 960.0005 | 3 | 31 | 4.400379 | 2.161097 | 2.626218 | 0 | 10.95617 | 0
2018-03-16 10:54 | 222751.6 | 1080.0004 | 3 | 31 | 4.400368 | 1.828974 | 2.692531 | 0 | 11.24797 | 0
2018-03-16 10:56 | 222871.6 | 1200.0021 | 3 | 31 | 4.400377 | 1.556801 | 2.748808 | 0 | 11.49562 | 0
2018-03-16 10:58 | 222991.6 | 1320.0021 | 3 | 31 | 4.400358 | 1.33276 | 2.796846 | 0 | 11.707 | 0
2018-03-16 11:00 | 223111.6 | 1440.0013 | 3 | 31 | 4.400355 | 1.148308 | 2.8381 | 0 | 11.88853 | 0
2018-03-16 11:02 | 223231.6 | 1560.0012 | 3 | 31 | 4.400332 | 0.9947701 | 2.873746 | 0 | 12.04539 | 0
2018-03-16 11:04 | 223351.6 | 1680.0021 | 3 | 31 | 4.400336 | 0.8672733 | 2.90473 | 0 | 12.18173 | 0
2018-03-16 11:06 | 223471.6 | 1800.0021 | 3 | 31 | 4.400341 | 0.7606659 | 2.931818 | 0 | 12.30093 | 0
2018-03-16 11:08 | 223591.6 | 1920.0021 | 3 | 31 | 4.400327 | 0.6703758 | 2.955629 | 0 | 12.4057 | 0
2018-03-16 11:08 | 223619.1 | 1947.5322 | 3 | 31 | 4.400346 | 0.6519947 | 2.960684 | 0 | 12.42795 | 0
2018-03-16 11:10 | 223739.2 | 120.0013 | 4 | 31 | 4.350323 | 0 | 2.960684 | 0 | 12.42795 | 0
2018-03-16 11:12 | 223859.2 | 240.001 | 4 | 31 | 4.346598 | 0 | 2.960684 | 0 | 12.42795 | 0
2018-03-16 11:13 | 223919.2 | 300.0007 | 4 | 31 | 4.345454 | 0 | 2.960684 | 0 | 12.42795 | 0
2018-03-16 11:15 | 224039.2 | 120.0003 | 5 | 31 | 4.088073 | -3.260011 | 2.960684 | 0.1086539 | 12.42795 | 0.4477409
2018-03-16 11:17 | 224159.2 | 240.0011 | 5 | 31 | 4.043798 | -3.260044 | 2.960684 | 0.2173097 | 12.42795 | 0.8894988
2018-03-16 11:19 | 224279.2 | 360.0004 | 5 | 31 | 4.001088 | -3.259998 | 2.960684 | 0.3259664 | 12.42795 | 1.326558
2018-03-16 11:21 | 224399.2 | 480.0019 | 5 | 31 | 3.95902 | -3.26003 | 2.960684 | 0.4346225 | 12.42795 | 1.759007
2018-03-16 11:23 | 224519.2 | 600.0011 | 5 | 31 | 3.917981 | -3.260004 | 2.960684 | 0.543278 | 12.42795 | 2.186936
2018-03-16 11:25 | 224639.2 | 720.001 | 5 | 31 | 3.87852 | -3.259953 | 2.960684 | 0.651932 | 12.42795 | 2.610482
2018-03-16 11:27 | 224759.2 | 840.0018 | 5 | 31 | 3.840991 | -3.260019 | 2.960684 | 0.7605901 | 12.42795 | 3.029855
2018-03-16 11:29 | 224879.2 | 960.0003 | 5 | 31 | 3.805734 | -3.260004 | 2.960684 | 0.8692427 | 12.42795 | 3.445252
2018-03-16 11:31 | 224999.2 | 1080.0003 | 5 | 31 | 3.772597 | -3.259985 | 2.960684 | 0.9779011 | 12.42795 | 3.856958
2018-03-16 11:33 | 225119.2 | 1200.0004 | 5 | 31 | 3.741498 | -3.259971 | 2.960684 | 1.086559 | 12.42795 | 4.265177
2018-03-16 11:35 | 225239.2 | 1320.001 | 5 | 31 | 3.712074 | -3.259976 | 2.960684 | 1.195216 | 12.42795 | 4.670104
2018-03-16 11:37 | 225359.2 | 1440.0002 | 5 | 31 | 3.683946 | -3.26 | 2.960684 | 1.303871 | 12.42795 | 5.071882
2018-03-16 11:39 | 225479.2 | 1560.0019 | 5 | 31 | 3.657831 | -3.259995 | 2.960684 | 1.412529 | 12.42795 | 5.470739
2018-03-16 11:41 | 225599.2 | 1680.0009 | 5 | 31 | 3.633551 | -3.259976 | 2.960684 | 1.521178 | 12.42795 | 5.86682
2018-03-16 11:43 | 225719.2 | 1800.0004 | 5 | 31 | 3.611347 | -3.260002 | 2.960684 | 1.62984 | 12.42795 | 6.260427
2018-03-16 11:45 | 225839.2 | 1920.0002 | 5 | 31 | 3.591153 | -3.259998 | 2.960684 | 1.738495 | 12.42795 | 6.6517
2018-03-16 11:47 | 225959.2 | 2040.001 | 5 | 31 | 3.572879 | -3.259966 | 2.960684 | 1.847156 | 12.42795 | 7.04091
2018-03-16 11:49 | 226079.2 | 2160.001 | 5 | 31 | 3.556188 | -3.260023 | 2.960684 | 1.955812 | 12.42795 | 7.428207
2018-03-16 11:51 | 226199.2 | 2280.0018 | 5 | 31 | 3.540511 | -3.25996 | 2.960684 | 2.064468 | 12.42795 | 7.81375
2018-03-16 11:53 | 226319.2 | 2400.0002 | 5 | 31 | 3.525158 | -3.259966 | 2.960684 | 2.173123 | 12.42795 | 8.19761
2018-03-16 11:55 | 226439.2 | 2520.0019 | 5 | 31 | 3.509393 | -3.259955 | 2.960684 | 2.281781 | 12.42795 | 8.579798
2018-03-16 11:57 | 226559.2 | 2640.001 | 5 | 31 | 3.491994 | -3.259974 | 2.960684 | 2.390441 | 12.42795 | 8.960208
2018-03-16 11:59 | 226679.2 | 2760.001 | 5 | 31 | 3.469793 | -3.259985 | 2.960684 | 2.499096 | 12.42795 | 9.33849
2018-03-16 12:01 | 226799.2 | 2880.001 | 5 | 31 | 3.438647 | -3.259962 | 2.960684 | 2.607755 | 12.42795 | 9.713912
2018-03-16 12:03 | 226919.2 | 3000.001 | 5 | 31 | 3.39388 | -3.260011 | 2.960684 | 2.716407 | 12.42795 | 10.08527
2018-03-16 12:05 | 227039.2 | 3120.0009 | 5 | 31 | 3.316932 | -3.259988 | 2.960684 | 2.825063 | 12.42795 | 10.4503
2018-03-16 12:07 | 227159.2 | 3240.0002 | 5 | 31 | 3.124834 | -3.25999 | 2.960684 | 2.933732 | 12.42795 | 10.80243
2018-03-16 12:08 | 227190.5 | 3271.2976 | 5 | 31 | 2.999974 | -3.260002 | 2.960684 | 2.962073 | 12.42795 | 10.8894
2018-03-16 12:10 | 227310.6 | 120.001 | 6 | 31 | 3.323514 | 0 | 2.960684 | 2.962073 | 12.42795 | 10.8894
2018-03-16 12:12 | 227430.6 | 240.0018 | 6 | 31 | 3.335279 | 0 | 2.960684 | 2.962073 | 12.42795 | 10.8894
2018-03-16 12:13 | 227490.6 | 300.0039 | 6 | 31 | 3.338817 | 0 | 2.960684 | 2.962073 | 12.42795 | 10.8894
2018-03-16 12:13 | 227490.6 | 0.0022 | 7 | 32 | 3.338868 | 0 | 0 | 0 | 0 | 0
2018-03-16 12:15 | 227610.7 | 120.0018 | 2 | 32 | 3.979933 | 4.890051 | 0.1623157 | 1.862e-09 | 0.6264448 | 6.216e-09
2018-03-16 12:17 | 227730.7 | 240.0008 | 2 | 32 | 4.022687 | 4.890028 | 0.3253009 | 1.862e-09 | 1.27883 | 6.216e-09
2018-03-16 12:19 | 227850.7 | 360.0018 | 2 | 32 | 4.058597 | 4.890051 | 0.4882926 | 1.862e-09 | 1.93753 | 6.216e-09
2018-03-16 12:21 | 227970.7 | 480.0018 | 2 | 32 | 4.087938 | 4.890055 | 0.6512774 | 1.862e-09 | 2.601473 | 6.216e-09
2018-03-16 12:23 | 228090.7 | 600.0035 | 2 | 32 | 4.113179 | 4.890039 | 0.8142713 | 1.862e-09 | 3.269891 | 6.216e-09
2018-03-16 12:25 | 228210.7 | 720.0009 | 2 | 32 | 4.136337 | 4.890017 | 0.9772502 | 1.862e-09 | 3.942131 | 6.216e-09
2018-03-16 12:27 | 228330.7 | 840.001 | 2 | 32 | 4.161512 | 4.889999 | 1.140234 | 1.862e-09 | 4.618302 | 6.216e-09
2018-03-16 12:29 | 228450.7 | 960.0002 | 2 | 32 | 4.189483 | 4.890039 | 1.303216 | 1.862e-09 | 5.298795 | 6.216e-09
2018-03-16 12:31 | 228570.7 | 1080.0018 | 2 | 32 | 4.200396 | 4.544758 | 1.462375 | 1.862e-09 | 5.967 | 6.216e-09
2018-03-16 12:33 | 228690.7 | 1200.0018 | 2 | 32 | 4.200395 | 4.048754 | 1.605541 | 1.862e-09 | 6.568354 | 6.216e-09
2018-03-16 12:35 | 228810.7 | 1320.001 | 2 | 32 | 4.200397 | 3.57082 | 1.732449 | 1.862e-09 | 7.101418 | 6.216e-09
2018-03-16 12:36 | 228892.9 | 1402.1944 | 2 | 32 | 4.20039 | 3.259983 | 1.810398 | 1.862e-09 | 7.428833 | 6.216e-09
2018-03-16 12:38 | 229012.9 | 120.0002 | 3 | 32 | 4.228117 | 3.260021 | 1.91861 | 1.862e-09 | 7.884751 | 6.216e-09
2018-03-16 12:40 | 229132.9 | 240.0003 | 3 | 32 | 4.260349 | 3.260015 | 2.027264 | 1.862e-09 | 8.34588 | 6.216e-09
2018-03-16 12:42 | 229252.9 | 360.0019 | 3 | 32 | 4.295105 | 3.260046 | 2.135919 | 1.862e-09 | 8.810656 | 6.216e-09
2018-03-16 12:44 | 229372.9 | 480.0003 | 3 | 32 | 4.332124 | 3.260021 | 2.244571 | 1.862e-09 | 9.27932 | 6.216e-09
2018-03-16 12:46 | 229492.9 | 600.001 | 3 | 32 | 4.37115 | 3.260077 | 2.353229 | 1.862e-09 | 9.752144 | 6.216e-09
2018-03-16 12:48 | 229612.9 | 720.0019 | 3 | 32 | 4.400398 | 3.063967 | 2.460919 | 1.862e-09 | 10.22487 | 6.216e-09
2018-03-16 12:50 | 229732.9 | 840.0019 | 3 | 32 | 4.4004 | 2.558744 | 2.554249 | 1.862e-09 | 10.63556 | 6.216e-09
2018-03-16 12:52 | 229852.9 | 960.0019 | 3 | 32 | 4.400408 | 2.152222 | 2.632521 | 1.862e-09 | 10.97998 | 6.216e-09
2018-03-16 12:54 | 229972.9 | 1080.0011 | 3 | 32 | 4.40038 | 1.818878 | 2.698503 | 1.862e-09 | 11.27033 | 6.216e-09
2018-03-16 12:56 | 230092.9 | 1200.0011 | 3 | 32 | 4.400372 | 1.546661 | 2.754439 | 1.862e-09 | 11.51647 | 6.216e-09
2018-03-16 12:58 | 230212.9 | 1320.0003 | 3 | 32 | 4.400366 | 1.323456 | 2.802146 | 1.862e-09 | 11.7264 | 6.216e-09
2018-03-16 13:00 | 230332.9 | 1440.0019 | 3 | 32 | 4.400315 | 1.138374 | 2.843086 | 1.862e-09 | 11.90655 | 6.216e-09
2018-03-16 13:02 | 230452.9 | 1560.001 | 3 | 32 | 4.40036 | 0.9866028 | 2.87844 | 1.862e-09 | 12.06212 | 6.216e-09
2018-03-16 13:04 | 230572.9 | 1680.0014 | 3 | 32 | 4.400342 | 0.8600521 | 2.909152 | 1.862e-09 | 12.19726 | 6.216e-09
2018-03-16 13:06 | 230692.9 | 1800.0019 | 3 | 32 | 4.400348 | 0.7537117 | 2.93599 | 1.862e-09 | 12.31536 | 6.216e-09
2018-03-16 13:08 | 230812.9 | 1920.0019 | 3 | 32 | 4.400345 | 0.6639652 | 2.959568 | 1.862e-09 | 12.41911 | 6.216e-09
2018-03-16 13:09 | 230830.9 | 1938.0087 | 3 | 32 | 4.400355 | 0.6519909 | 2.962858 | 1.862e-09 | 12.43359 | 6.216e-09
2018-03-16 13:11 | 230950.9 | 120.0024 | 4 | 32 | 4.350571 | 0 | 2.962858 | 1.862e-09 | 12.43359 | 6.216e-09
2018-03-16 13:13 | 231070.9 | 240 | 4 | 32 | 4.346859 | 0 | 2.962858 | 1.862e-09 | 12.43359 | 6.216e-09
2018-03-16 13:14 | 231130.9 | 300.0013 | 4 | 32 | 4.345735 | 0 | 2.962858 | 1.862e-09 | 12.43359 | 6.216e-09
2018-03-16 13:16 | 231251 | 120.0003 | 5 | 32 | 4.08944 | -3.260056 | 2.962858 | 0.1086541 | 12.43359 | 0.4478698
2018-03-16 13:18 | 231371 | 240.0019 | 5 | 32 | 4.045372 | -3.260088 | 2.962858 | 0.2173133 | 12.43359 | 0.8898018
2018-03-16 13:20 | 231491 | 360.002 | 5 | 32 | 4.0028 | -3.260065 | 2.962858 | 0.3259759 | 12.43359 | 1.327062
2018-03-16 13:22 | 231611 | 480.002 | 5 | 32 | 3.96086 | -3.260067 | 2.962858 | 0.4346348 | 12.43359 | 1.759717
2018-03-16 13:24 | 231731 | 600.002 | 5 | 32 | 3.919906 | -3.260086 | 2.962858 | 0.5432949 | 12.43359 | 2.187867
2018-03-16 13:26 | 231851 | 720.002 | 5 | 32 | 3.880458 | -3.260051 | 2.962858 | 0.6519515 | 12.43359 | 2.611632
2018-03-16 13:28 | 231971 | 840.0004 | 5 | 32 | 3.842977 | -3.260076 | 2.962858 | 0.7606094 | 12.43359 | 3.031217
2018-03-16 13:30 | 232091 | 960.0012 | 5 | 32 | 3.807668 | -3.260051 | 2.962858 | 0.8692681 | 12.43359 | 3.446852
2018-03-16 13:32 | 232211 | 1080.0012 | 5 | 32 | 3.774578 | -3.260042 | 2.962858 | 0.9779263 | 12.43359 | 3.858769
2018-03-16 13:34 | 232331 | 1200.0004 | 5 | 32 | 3.7434 | -3.260027 | 2.962858 | 1.086578 | 12.43359 | 4.267175
2018-03-16 13:36 | 232451 | 1320.001 | 5 | 32 | 3.713924 | -3.259985 | 2.962858 | 1.195237 | 12.43359 | 4.672312
2018-03-16 13:38 | 232571 | 1440.0003 | 5 | 32 | 3.685915 | -3.260032 | 2.962858 | 1.303891 | 12.43359 | 5.07431
2018-03-16 13:40 | 232691 | 1560.0012 | 5 | 32 | 3.659537 | -3.259998 | 2.962858 | 1.412554 | 12.43359 | 5.473383
2018-03-16 13:42 | 232811 | 1680.0003 | 5 | 32 | 3.63505 | -3.260019 | 2.962858 | 1.521209 | 12.43359 | 5.869664
2018-03-16 13:44 | 232931 | 1800.0004 | 5 | 32 | 3.612592 | -3.260036 | 2.962858 | 1.629867 | 12.43359 | 6.263402
2018-03-16 13:46 | 233051 | 1920.0013 | 5 | 32 | 3.592227 | -3.260015 | 2.962858 | 1.738527 | 12.43359 | 6.654824
2018-03-16 13:48 | 233171 | 2040.002 | 5 | 32 | 3.573784 | -3.259966 | 2.962858 | 1.847183 | 12.43359 | 7.044119
2018-03-16 13:50 | 233291 | 2160.0013 | 5 | 32 | 3.556949 | -3.260053 | 2.962858 | 1.95584 | 12.43359 | 7.431509
2018-03-16 13:52 | 233411 | 2280.002 | 5 | 32 | 3.541112 | -3.260019 | 2.962858 | 2.064495 | 12.43359 | 7.817123
2018-03-16 13:54 | 233531 | 2400.002 | 5 | 32 | 3.525608 | -3.260009 | 2.962858 | 2.173152 | 12.43359 | 8.201049
2018-03-16 13:56 | 233651 | 2520.002 | 5 | 32 | 3.509744 | -3.260032 | 2.962858 | 2.28181 | 12.43359 | 8.583277
2018-03-16 13:58 | 233771 | 2640.0004 | 5 | 32 | 3.49221 | -3.260015 | 2.962858 | 2.390467 | 12.43359 | 8.963707
2018-03-16 14:00 | 233891 | 2760.0007 | 5 | 32 | 3.46993 | -3.259998 | 2.962858 | 2.499121 | 12.43359 | 9.342006
2018-03-16 14:02 | 234011 | 2880.0003 | 5 | 32 | 3.438759 | -3.260032 | 2.962858 | 2.607774 | 12.43359 | 9.717419
2018-03-16 14:04 | 234131 | 3000.0006 | 5 | 32 | 3.394085 | -3.260016 | 2.962858 | 2.716434 | 12.43359 | 10.08883
2018-03-16 14:06 | 234251 | 3120.0004 | 5 | 32 | 3.317321 | -3.260009 | 2.962858 | 2.825086 | 12.43359 | 10.45386
2018-03-16 14:08 | 234371 | 3240.0013 | 5 | 32 | 3.12733 | -3.260032 | 2.962858 | 2.933748 | 12.43359 | 10.80609
2018-03-16 14:08 | 234403.3 | 3272.2217 | 5 | 32 | 2.999981 | -3.260055 | 2.962858 | 2.96292 | 12.43359 | 10.89566
2018-03-16 14:10 | 234523.3 | 120.0011 | 6 | 32 | 3.324301 | 0 | 2.962858 | 2.96292 | 12.43359 | 10.89566
2018-03-16 14:12 | 234643.3 | 240.0008 | 6 | 32 | 3.336085 | 0 | 2.962858 | 2.96292 | 12.43359 | 10.89566
2018-03-16 14:13 | 234703.3 | 300.0032 | 6 | 32 | 3.339627 | 0 | 2.962858 | 2.96292 | 12.43359 | 10.89566
2018-03-16 14:13 | 234703.3 | 0.0024 | 7 | 33 | 3.339664 | 0 | 0 | 0 | 0 | 0
2018-03-16 14:15 | 234823.4 | 120.0021 | 2 | 33 | 3.980527 | 4.89007 | 0.162308 | 0 | 0.6265388 | 0
2018-03-16 14:17 | 234943.4 | 240.0012 | 2 | 33 | 4.023245 | 4.890057 | 0.3252946 | 0 | 1.279019 | 0
2018-03-16 14:19 | 235063.4 | 360.0004 | 2 | 33 | 4.059172 | 4.890089 | 0.4882815 | 0 | 1.93779 | 0
2018-03-16 14:21 | 235183.4 | 480.0004 | 2 | 33 | 4.088501 | 4.890114 | 0.6512694 | 0 | 2.601836 | 0
2018-03-16 14:23 | 235303.4 | 600.0004 | 2 | 33 | 4.113726 | 4.890093 | 0.8142511 | 0 | 3.270297 | 0
2018-03-16 14:25 | 235423.4 | 720.002 | 2 | 33 | 4.136855 | 4.890129 | 0.977249 | 0 | 3.942701 | 0
2018-03-16 14:27 | 235543.4 | 840.0004 | 2 | 33 | 4.162119 | 4.890131 | 1.140234 | 0 | 4.618969 | 0
2018-03-16 14:29 | 235663.4 | 960.0012 | 2 | 33 | 4.190151 | 4.890114 | 1.303221 | 0 | 5.299585 | 0
2018-03-16 14:31 | 235783.4 | 1080.002 | 2 | 33 | 4.20037 | 4.534199 | 1.462143 | 0 | 5.966833 | 0
2018-03-16 14:33 | 235903.4 | 1200.0004 | 2 | 33 | 4.200389 | 4.039364 | 1.604974 | 0 | 6.566781 | 0
2018-03-16 14:35 | 236023.4 | 1320.0004 | 2 | 33 | 4.200393 | 3.563707 | 1.731618 | 0 | 7.098734 | 0
2018-03-16 14:37 | 236104 | 1400.6241 | 2 | 33 | 4.200393 | 3.259998 | 1.807988 | 0 | 7.419517 | 0
2018-03-16 14:39 | 236224 | 120.001 | 3 | 33 | 4.228096 | 3.260071 | 1.916207 | 1.485e-09 | 7.875468 | 6.041e-09
2018-03-16 14:41 | 236344 | 240.0002 | 3 | 33 | 4.260322 | 3.260059 | 2.024866 | 1.485e-09 | 8.336612 | 6.041e-09
2018-03-16 14:43 | 236464 | 360.0003 | 3 | 33 | 4.295043 | 3.260057 | 2.133519 | 1.485e-09 | 8.801377 | 6.041e-09
2018-03-16 14:45 | 236584 | 480.001 | 3 | 33 | 4.332035 | 3.260069 | 2.242178 | 1.485e-09 | 9.270061 | 6.041e-09
2018-03-16 14:47 | 236704 | 600.0003 | 3 | 33 | 4.371073 | 3.260098 | 2.350832 | 1.485e-09 | 9.74286 | 6.041e-09
2018-03-16 14:49 | 236824 | 720.0019 | 3 | 33 | 4.400403 | 3.066076 | 2.458542 | 1.485e-09 | 10.21566 | 6.041e-09
2018-03-16 14:51 | 236944 | 840.0019 | 3 | 33 | 4.400401 | 2.561201 | 2.551951 | 1.485e-09 | 10.6267 | 6.041e-09
2018-03-16 14:53 | 237064 | 960.0003 | 3 | 33 | 4.400385 | 2.154737 | 2.630312 | 1.485e-09 | 10.97152 | 6.041e-09
2018-03-16 14:55 | 237184 | 1080.0012 | 3 | 33 | 4.400389 | 1.822502 | 2.696409 | 1.485e-09 | 11.26237 | 6.041e-09
2018-03-16 14:57 | 237304 | 1200.001 | 3 | 33 | 4.400365 | 1.550081 | 2.752461 | 1.485e-09 | 11.50902 | 6.041e-09
2018-03-16 14:59 | 237424 | 1320.0003 | 3 | 33 | 4.400344 | 1.326227 | 2.800282 | 1.485e-09 | 11.71945 | 6.041e-09
2018-03-16 15:01 | 237544 | 1440.0011 | 3 | 33 | 4.400369 | 1.142714 | 2.841336 | 1.485e-09 | 11.9001 | 6.041e-09
2018-03-16 15:03 | 237664 | 1560.0002 | 3 | 33 | 4.400336 | 0.9890442 | 2.87679 | 1.485e-09 | 12.05612 | 6.041e-09
2018-03-16 15:05 | 237784 | 1680.0002 | 3 | 33 | 4.400343 | 0.862812 | 2.907597 | 1.485e-09 | 12.19168 | 6.041e-09
2018-03-16 15:07 | 237904 | 1800.0002 | 3 | 33 | 4.400367 | 0.7565079 | 2.934521 | 1.485e-09 | 12.31015 | 6.041e-09
2018-03-16 15:09 | 238024 | 1920.001 | 3 | 33 | 4.400355 | 0.6669197 | 2.95818 | 1.485e-09 | 12.41426 | 6.041e-09
2018-03-16 15:09 | 238044.9 | 1940.8288 | 3 | 33 | 4.400335 | 0.6519985 | 2.961993 | 1.485e-09 | 12.43104 | 6.041e-09
2018-03-16 15:11 | 238164.9 | 120.0008 | 4 | 33 | 4.350464 | 0 | 2.961993 | 1.485e-09 | 12.43104 | 6.041e-09
2018-03-16 15:13 | 238284.9 | 240.0009 | 4 | 33 | 4.346751 | 0 | 2.961993 | 1.485e-09 | 12.43104 | 6.041e-09
2018-03-16 15:14 | 238344.9 | 300.0015 | 4 | 33 | 4.345625 | 0 | 2.961993 | 1.485e-09 | 12.43104 | 6.041e-09
2018-03-16 15:16 | 238465 | 120.0012 | 5 | 33 | 4.088956 | -3.259969 | 2.961993 | 0.1086551 | 12.43104 | 0.4478274
2018-03-16 15:18 | 238585 | 240.0003 | 5 | 33 | 4.04488 | -3.259922 | 2.961993 | 0.2173097 | 12.43104 | 0.889688
2018-03-16 15:20 | 238705 | 360.0019 | 5 | 33 | 4.002337 | -3.259934 | 2.961993 | 0.325965 | 12.43104 | 1.326868
2018-03-16 15:22 | 238825 | 480.0019 | 5 | 33 | 3.960436 | -3.259955 | 2.961993 | 0.4346172 | 12.43104 | 1.759447
2018-03-16 15:24 | 238945 | 600.0019 | 5 | 33 | 3.919506 | -3.259974 | 2.961993 | 0.5432743 | 12.43104 | 2.187541
2018-03-16 15:26 | 239065 | 720.0011 | 5 | 33 | 3.880059 | -3.260004 | 2.961993 | 0.6519266 | 12.43104 | 2.611245
2018-03-16 15:28 | 239185 | 840.0003 | 5 | 33 | 3.842597 | -3.25999 | 2.961993 | 0.7605813 | 12.43104 | 3.030777
2018-03-16 15:30 | 239305 | 960.0011 | 5 | 33 | 3.807337 | -3.259971 | 2.961993 | 0.8692362 | 12.43104 | 3.446358
2018-03-16 15:32 | 239425 | 1080.0011 | 5 | 33 | 3.774253 | -3.259985 | 2.961993 | 0.9778928 | 12.43104 | 3.858235
2018-03-16 15:34 | 239545 | 1200.0011 | 5 | 33 | 3.743172 | -3.259974 | 2.961993 | 1.086544 | 12.43104 | 4.266606
2018-03-16 15:36 | 239665 | 1320.0003 | 5 | 33 | 3.713754 | -3.25995 | 2.961993 | 1.1952 | 12.43104 | 4.671712
2018-03-16 15:38 | 239785 | 1440.0003 | 5 | 33 | 3.685807 | -3.259995 | 2.961993 | 1.303861 | 12.43104 | 5.073721
2018-03-16 15:40 | 239905 | 1560.0013 | 5 | 33 | 3.659444 | -3.259955 | 2.961993 | 1.412514 | 12.43104 | 5.472746
2018-03-16 15:42 | 240025 | 1680.002 | 5 | 33 | 3.635 | -3.259985 | 2.961993 | 1.52117 | 12.43104 | 5.86902
2018-03-16 15:44 | 240145 | 1800.002 | 5 | 33 | 3.612619 | -3.259974 | 2.961993 | 1.629827 | 12.43104 | 6.262754
2018-03-16 15:46 | 240265 | 1920.0003 | 5 | 33 | 3.592274 | -3.260027 | 2.961993 | 1.73848 | 12.43104 | 6.654155
2018-03-16 15:48 | 240385 | 2040.0003 | 5 | 33 | 3.573827 | -3.260015 | 2.961993 | 1.847132 | 12.43104 | 7.043443
2018-03-16 15:50 | 240505 | 2160.0019 | 5 | 33 | 3.556985 | -3.259988 | 2.961993 | 1.955793 | 12.43104 | 7.430852
2018-03-16 15:52 | 240625 | 2280.0019 | 5 | 33 | 3.54119 | -3.25999 | 2.961993 | 2.064449 | 12.43104 | 7.816473
2018-03-16 15:54 | 240745 | 2400.0004 | 5 | 33 | 3.525689 | -3.259985 | 2.961993 | 2.173109 | 12.43104 | 8.200415
2018-03-16 15:56 | 240865 | 2520.0004 | 5 | 33 | 3.509836 | -3.259985 | 2.961993 | 2.281764 | 12.43104 | 8.582647
2018-03-16 15:58 | 240985 | 2640.0021 | 5 | 33 | 3.492312 | -3.259992 | 2.961993 | 2.390423 | 12.43104 | 8.963091
2018-03-16 16:00 | 241105 | 2760.0005 | 5 | 33 | 3.470014 | -3.260027 | 2.961993 | 2.499075 | 12.43104 | 9.341396
2018-03-16 16:02 | 241225 | 2880.0012 | 5 | 33 | 3.438775 | -3.260023 | 2.961993 | 2.607733 | 12.43104 | 9.716831
2018-03-16 16:04 | 241345 | 3000.0012 | 5 | 33 | 3.394039 | -3.260015 | 2.961993 | 2.716386 | 12.43104 | 10.08821
2018-03-16 16:06 | 241465 | 3120.0012 | 5 | 33 | 3.317121 | -3.260061 | 2.961993 | 2.825048 | 12.43104 | 10.45327
2018-03-16 16:08 | 241585 | 3240.0013 | 5 | 33 | 3.125775 | -3.260077 | 2.961993 | 2.933707 | 12.43104 | 10.80542
2018-03-16 16:08 | 241616.6 | 3271.6096 | 5 | 33 | 2.999985 | -3.260042 | 2.961993 | 2.962329 | 12.43104 | 10.89327
2018-03-16 16:10 | 241736.7 | 120.001 | 6 | 33 | 3.323775 | 0 | 2.961993 | 2.962329 | 12.43104 | 10.89327
2018-03-16 16:12 | 241856.7 | 240.0004 | 6 | 33 | 3.335558 | 0 | 2.961993 | 2.962329 | 12.43104 | 10.89327
2018-03-16 16:13 | 241916.7 | 300.0023 | 6 | 33 | 3.339108 | 0 | 2.961993 | 2.962329 | 12.43104 | 10.89327
2018-03-16 16:13 | 241916.7 | 0.0025 | 7 | 34 | 3.339095 | 0 | 0 | 0 | 0 | 0
2018-03-16 16:15 | 242036.8 | 120.0014 | 2 | 34 | 3.980268 | 4.889978 | 0.1623081 | 4.79e-10 | 0.6264786 | 1.599e-09
2018-03-16 16:17 | 242156.8 | 240.0004 | 2 | 34 | 4.023059 | 4.890009 | 0.3252917 | 4.79e-10 | 1.278913 | 1.599e-09
2018-03-16 16:19 | 242276.8 | 360.0011 | 2 | 34 | 4.058991 | 4.890013 | 0.4882784 | 4.79e-10 | 1.937655 | 1.599e-09
2018-03-16 16:21 | 242396.8 | 480 | 2 | 34 | 4.088351 | 4.890043 | 0.6512622 | 4.79e-10 | 2.601659 | 1.599e-09
2018-03-16 16:23 | 242516.8 | 600.0004 | 2 | 34 | 4.113616 | 4.889963 | 0.814248 | 4.79e-10 | 3.270111 | 1.599e-09
2018-03-16 16:25 | 242636.8 | 720.0011 | 2 | 34 | 4.136815 | 4.890024 | 0.977236 | 4.79e-10 | 3.942466 | 1.599e-09
2018-03-16 16:27 | 242756.8 | 840.0011 | 2 | 34 | 4.162077 | 4.890028 | 1.14022 | 4.79e-10 | 4.618721 | 1.599e-09
2018-03-16 16:29 | 242876.8 | 960.0011 | 2 | 34 | 4.190157 | 4.890024 | 1.303207 | 4.79e-10 | 5.299337 | 1.599e-09
2018-03-16 16:31 | 242996.8 | 1080.0011 | 2 | 34 | 4.200396 | 4.533796 | 1.462115 | 4.79e-10 | 5.966526 | 1.599e-09
2018-03-16 16:33 | 243116.8 | 1200.0019 | 2 | 34 | 4.200378 | 4.038614 | 1.604943 | 4.79e-10 | 6.566461 | 1.599e-09
2018-03-16 16:35 | 243236.8 | 1320.0004 | 2 | 34 | 4.200382 | 3.562788 | 1.731569 | 4.79e-10 | 7.098341 | 1.599e-09
2018-03-16 16:37 | 243317.2 | 1400.4144 | 2 | 34 | 4.200373 | 3.259998 | 1.807744 | 4.79e-10 | 7.418306 | 1.599e-09
2018-03-16 16:39 | 243437.2 | 120.0003 | 3 | 34 | 4.228078 | 3.260015 | 1.915957 | 8.26e-10 | 7.874227 | 3.013e-09
2018-03-16 16:41 | 243557.2 | 240.0003 | 3 | 34 | 4.260328 | 3.260027 | 2.024614 | 8.26e-10 | 8.335365 | 3.013e-09
2018-03-16 16:43 | 243677.2 | 360.002 | 3 | 34 | 4.295071 | 3.260025 | 2.133273 | 8.26e-10 | 8.800154 | 3.013e-09
2018-03-16 16:45 | 243797.2 | 480.0003 | 3 | 34 | 4.332085 | 3.260038 | 2.241931 | 8.26e-10 | 9.268837 | 3.013e-09
2018-03-16 16:47 | 243917.2 | 600.0012 | 3 | 34 | 4.371131 | 3.260004 | 2.35059 | 8.26e-10 | 9.741663 | 3.013e-09
2018-03-16 16:49 | 244037.2 | 720.001 | 3 | 34 | 4.400398 | 3.065083 | 2.458285 | 8.26e-10 | 10.2144 | 3.013e-09
2018-03-16 16:51 | 244157.2 | 840.0003 | 3 | 34 | 4.400374 | 2.559622 | 2.55166 | 8.26e-10 | 10.62529 | 3.013e-09
2018-03-16 16:53 | 244277.2 | 960.0003 | 3 | 34 | 4.400397 | 2.154165 | 2.629986 | 8.26e-10 | 10.96996 | 3.013e-09
2018-03-16 16:55 | 244397.2 | 1080.0003 | 3 | 34 | 4.40038 | 1.816128 | 2.696032 | 8.26e-10 | 11.26058 | 3.013e-09
2018-03-16 16:57 | 244517.2 | 1200.0003 | 3 | 34 | 4.400401 | 1.540836 | 2.75174 | 8.26e-10 | 11.50572 | 3.013e-09
2018-03-16 16:59 | 244637.2 | 1320.0003 | 3 | 34 | 4.400405 | 1.320105 | 2.799274 | 8.26e-10 | 11.71489 | 3.013e-09
2018-03-16 17:01 | 244757.2 | 1440.0003 | 3 | 34 | 4.400361 | 1.13686 | 2.840107 | 8.26e-10 | 11.89457 | 3.013e-09
2018-03-16 17:03 | 244877.2 | 1560.0018 | 3 | 34 | 4.400358 | 0.9861736 | 2.875406 | 8.26e-10 | 12.0499 | 3.013e-09
2018-03-16 17:05 | 244997.2 | 1680.0002 | 3 | 34 | 4.400342 | 0.8600693 | 2.906112 | 8.26e-10 | 12.18502 | 3.013e-09
2018-03-16 17:07 | 245117.2 | 1800.0013 | 3 | 34 | 4.400342 | 0.7547264 | 2.932983 | 8.26e-10 | 12.30326 | 3.013e-09
2018-03-16 17:09 | 245237.2 | 1920.0019 | 3 | 34 | 4.400365 | 0.6665859 | 2.956622 | 8.26e-10 | 12.40727 | 3.013e-09
2018-03-16 17:09 | 245257.3 | 1940.0887 | 3 | 34 | 4.400324 | 0.6519966 | 2.9603 | 8.26e-10 | 12.42346 | 3.013e-09
2018-03-16 17:11 | 245377.3 | 120.0008 | 4 | 34 | 4.350148 | 0 | 2.9603 | 8.26e-10 | 12.42346 | 3.013e-09
2018-03-16 17:13 | 245497.3 | 240.0011 | 4 | 34 | 4.346388 | 0 | 2.9603 | 8.26e-10 | 12.42346 | 3.013e-09
2018-03-16 17:14 | 245557.3 | 300.0037 | 4 | 34 | 4.345276 | 0 | 2.9603 | 8.26e-10 | 12.42346 | 3.013e-09
2018-03-16 17:16 | 245677.4 | 120.0021 | 5 | 34 | 4.087416 | -3.259931 | 2.9603 | 0.1086494 | 12.42346 | 0.4476541
2018-03-16 17:18 | 245797.4 | 240.0012 | 5 | 34 | 4.043252 | -3.259998 | 2.9603 | 0.2173043 | 12.42346 | 0.8893435
2018-03-16 17:20 | 245917.4 | 360.0004 | 5 | 34 | 4.000612 | -3.259985 | 2.9603 | 0.325959 | 12.42346 | 1.32634
2018-03-16 17:22 | 246037.4 | 480.0012 | 5 | 34 | 3.958647 | -3.26004 | 2.9603 | 0.4346156 | 12.42346 | 1.758746
2018-03-16 17:24 | 246157.4 | 600.0012 | 5 | 34 | 3.917679 | -3.260025 | 2.9603 | 0.5432708 | 12.42346 | 2.186635
2018-03-16 17:26 | 246277.4 | 720.0012 | 5 | 34 | 3.878245 | -3.260006 | 2.9603 | 0.6519241 | 12.42346 | 2.610147
2018-03-16 17:28 | 246397.4 | 840.0004 | 5 | 34 | 3.840839 | -3.260034 | 2.9603 | 0.7605836 | 12.42346 | 3.029503
2018-03-16 17:30 | 246517.4 | 960.0027 | 5 | 34 | 3.805588 | -3.260019 | 2.9603 | 0.8692367 | 12.42346 | 3.444887
2018-03-16 17:32 | 246637.4 | 1080.0019 | 5 | 34 | 3.772542 | -3.260027 | 2.9603 | 0.9778873 | 12.42346 | 3.856552
2018-03-16 17:34 | 246757.4 | 1200.0011 | 5 | 34 | 3.741496 | -3.259988 | 2.9603 | 1.086543 | 12.42346 | 4.264758
2018-03-16 17:36 | 246877.4 | 1320.0011 | 5 | 34 | 3.712135 | -3.260016 | 2.9603 | 1.195199 | 12.42346 | 4.669684
2018-03-16 17:38 | 246997.4 | 1440.0011 | 5 | 34 | 3.684219 | -3.259995 | 2.9603 | 1.303854 | 12.42346 | 5.071494
2018-03-16 17:40 | 247117.4 | 1560.0012 | 5 | 34 | 3.657938 | -3.259994 | 2.9603 | 1.412512 | 12.42346 | 5.470372
2018-03-16 17:42 | 247237.4 | 1680.0006 | 5 | 34 | 3.633563 | -3.260013 | 2.9603 | 1.521165 | 12.42346 | 5.866475
2018-03-16 17:44 | 247357.4 | 1800.0006 | 5 | 34 | 3.611264 | -3.260027 | 2.9603 | 1.62982 | 12.42346 | 6.26005
2018-03-16 17:46 | 247477.4 | 1920.0011 | 5 | 34 | 3.59097 | -3.25996 | 2.9603 | 1.738474 | 12.42346 | 6.651311
2018-03-16 17:48 | 247597.4 | 2040.0002 | 5 | 34 | 3.572593 | -3.260015 | 2.9603 | 1.847131 | 12.42346 | 7.040479
2018-03-16 17:50 | 247717.4 | 2160.001 | 5 | 34 | 3.555814 | -3.259985 | 2.9603 | 1.955785 | 12.42346 | 7.427729
2018-03-16 17:52 | 247837.4 | 2280.0018 | 5 | 34 | 3.540003 | -3.259979 | 2.9603 | 2.064444 | 12.42346 | 7.813235
2018-03-16 17:54 | 247957.4 | 2400.0002 | 5 | 34 | 3.52449 | -3.25999 | 2.9603 | 2.173095 | 12.42346 | 8.197019
2018-03-16 17:56 | 248077.4 | 2520.0011 | 5 | 34 | 3.508577 | -3.259962 | 2.9603 | 2.281749 | 12.42346 | 8.57911
2018-03-16 17:58 | 248197.4 | 2640.0011 | 5 | 34 | 3.490984 | -3.259971 | 2.9603 | 2.390399 | 12.42346 | 8.959385
2018-03-16 18:00 | 248317.4 | 2760.0002 | 5 | 34 | 3.468542 | -3.259934 | 2.9603 | 2.499059 | 12.42346 | 9.337563
2018-03-16 18:02 | 248437.4 | 2880.0009 | 5 | 34 | 3.437095 | -3.25992 | 2.9603 | 2.607712 | 12.42346 | 9.712808
2018-03-16 18:04 | 248557.4 | 3000.0003 | 5 | 34 | 3.391802 | -3.259955 | 2.9603 | 2.716368 | 12.42346 | 10.084
2018-03-16 18:06 | 248677.4 | 3120.0002 | 5 | 34 | 3.313517 | -3.259964 | 2.9603 | 2.82502 | 12.42346 | 10.44871
2018-03-16 18:08 | 248797.4 | 3240.0002 | 5 | 34 | 3.116645 | -3.260019 | 2.9603 | 2.93368 | 12.42346 | 10.80026
2018-03-16 18:09 | 248826.3 | 3268.8857 | 5 | 34 | 2.999973 | -3.259973 | 2.9603 | 2.959835 | 12.42346 | 10.8804
2018-03-16 18:11 | 248946.3 | 120.0018 | 6 | 34 | 3.326669 | 0 | 2.9603 | 2.959835 | 12.42346 | 10.8804
2018-03-16 18:13 | 249066.3 | 240.0002 | 6 | 34 | 3.338487 | 0 | 2.9603 | 2.959835 | 12.42346 | 10.8804
2018-03-16 18:14 | 249126.4 | 300.0041 | 6 | 34 | 3.342024 | 0 | 2.9603 | 2.959835 | 12.42346 | 10.8804
2018-03-16 18:14 | 249126.3 | 0.005 | 7 | 35 | 3.342096 | 0 | 0 | 0 | 0 | 0
2018-03-16 18:16 | 249246.4 | 120.0019 | 2 | 35 | 3.981841 | 4.890076 | 0.1623024 | 0 | 0.6268413 | 0
2018-03-16 18:18 | 249366.4 | 240.0003 | 2 | 35 | 4.024243 | 4.890079 | 0.3252866 | 0 | 1.279488 | 0
2018-03-16 18:20 | 249486.4 | 360.0011 | 2 | 35 | 4.060155 | 4.890034 | 0.4882716 | 0 | 1.938414 | 0
2018-03-16 18:22 | 249606.4 | 480.0011 | 2 | 35 | 4.089444 | 4.890102 | 0.6512599 | 0 | 2.602622 | 0
2018-03-16 18:24 | 249726.4 | 600.0011 | 2 | 35 | 4.114625 | 4.890038 | 0.8142389 | 0 | 3.271217 | 0
2018-03-16 18:26 | 249846.4 | 720.0003 | 2 | 35 | 4.137801 | 4.890007 | 0.9772264 | 0 | 3.94373 | 0
2018-03-16 18:28 | 249966.4 | 840.0011 | 2 | 35 | 4.163052 | 4.890081 | 1.140211 | 0 | 4.620143 | 0
2018-03-16 18:30 | 250086.4 | 960.0021 | 2 | 35 | 4.191109 | 4.890011 | 1.303194 | 0 | 5.300902 | 0
2018-03-16 18:32 | 250206.4 | 1080.0019 | 2 | 35 | 4.200399 | 4.520086 | 1.461736 | 0 | 5.966607 | 0
2018-03-16 18:34 | 250326.4 | 1200.0011 | 2 | 35 | 4.200389 | 4.028099 | 1.604151 | 0 | 6.564804 | 0
2018-03-16 18:36 | 250446.4 | 1320.0011 | 2 | 35 | 4.20039 | 3.554487 | 1.730437 | 0 | 7.095255 | 0
2018-03-16 18:37 | 250524.8 | 1398.376 | 2 | 35 | 4.200384 | 3.259983 | 1.804586 | 0 | 7.40671 | 0
2018-03-16 18:39 | 250644.8 | 120.0009 | 3 | 35 | 4.228024 | 3.259964 | 1.912799 | 0 | 7.862625 | 0
2018-03-16 18:41 | 250764.8 | 240.001 | 3 | 35 | 4.260197 | 3.259939 | 2.021453 | 0 | 8.323741 | 0
2018-03-16 18:43 | 250884.8 | 360.0011 | 3 | 35 | 4.294851 | 3.25996 | 2.130108 | 0 | 8.788495 | 0
2018-03-16 18:45 | 251004.8 | 480.0003 | 3 | 35 | 4.331828 | 3.259924 | 2.238764 | 0 | 9.257143 | 0
2018-03-16 18:47 | 251124.8 | 600.0003 | 3 | 35 | 4.370802 | 3.259979 | 2.347418 | 0 | 9.729917 | 0
2018-03-16 18:49 | 251244.8 | 720.0004 | 3 | 35 | 4.400406 | 3.070883 | 2.45517 | 0 | 10.20288 | 0
2018-03-16 18:51 | 251364.8 | 840.0003 | 3 | 35 | 4.400388 | 2.565447 | 2.548715 | 0 | 10.61452 | 0
2018-03-16 18:53 | 251484.8 | 960.0019 | 3 | 35 | 4.400356 | 2.158367 | 2.627215 | 0 | 10.95995 | 0
2018-03-16 18:55 | 251604.8 | 1080.0012 | 3 | 35 | 4.400367 | 1.826214 | 2.693445 | 0 | 11.25139 | 0
2018-03-16 18:57 | 251724.8 | 1200.0003 | 3 | 35 | 4.400391 | 1.554268 | 2.749621 | 0 | 11.49858 | 0
2018-03-16 18:59 | 251844.8 | 1320.0019 | 3 | 35 | 4.400385 | 1.330139 | 2.79755 | 0 | 11.70949 | 0
2018-03-16 19:01 | 251964.8 | 1440.0003 | 3 | 35 | 4.400341 | 1.144707 | 2.838696 | 0 | 11.89055 | 0
2018-03-16 19:03 | 252084.8 | 1560.0018 | 3 | 35 | 4.400379 | 0.993 | 2.874236 | 0 | 12.04694 | 0
2018-03-16 19:05 | 252204.8 | 1680.0018 | 3 | 35 | 4.400345 | 0.8648033 | 2.90512 | 0 | 12.18284 | 0
2018-03-16 19:07 | 252324.8 | 1800.001 | 3 | 35 | 4.40035 | 0.758007 | 2.932111 | 0 | 12.30161 | 0
2018-03-16 19:09 | 252444.8 | 1920.0011 | 3 | 35 | 4.400332 | 0.6678143 | 2.955836 | 0 | 12.406 | 0
2018-03-16 19:09 | 252468.3 | 1943.4848 | 3 | 35 | 4.400335 | 0.6519966 | 2.960141 | 0 | 12.42495 | 0
2018-03-16 19:11 | 252588.4 | 120.0018 | 4 | 35 | 4.350303 | 0 | 2.960141 | 0 | 12.42495 | 0
2018-03-16 19:13 | 252708.4 | 240.001 | 4 | 35 | 4.346561 | 0 | 2.960141 | 0 | 12.42495 | 0
2018-03-16 19:14 | 252768.4 | 300.0023 | 4 | 35 | 4.345444 | 0 | 2.960141 | 0 | 12.42495 | 0
2018-03-16 19:16 | 252888.5 | 120.0003 | 5 | 35 | 4.087941 | -3.260037 | 2.960141 | 0.1086513 | 12.42495 | 0.4477156
2018-03-16 19:18 | 253008.5 | 240.001 | 5 | 35 | 4.043744 | -3.260015 | 2.960141 | 0.21731 | 12.42495 | 0.8894741
2018-03-16 19:20 | 253128.5 | 360.0003 | 5 | 35 | 4.00107 | -3.260021 | 2.960141 | 0.3259664 | 12.42495 | 1.326528
2018-03-16 19:22 | 253248.5 | 480.001 | 5 | 35 | 3.959066 | -3.260023 | 2.960141 | 0.4346185 | 12.42495 | 1.758964
2018-03-16 19:24 | 253368.5 | 600.0003 | 5 | 35 | 3.918058 | -3.260034 | 2.960141 | 0.5432773 | 12.42495 | 2.186912
2018-03-16 19:26 | 253488.5 | 720.001 | 5 | 35 | 3.878588 | -3.260013 | 2.960141 | 0.651936 | 12.42495 | 2.610484
2018-03-16 19:28 | 253608.5 | 840.0007 | 5 | 35 | 3.841132 | -3.259971 | 2.960141 | 0.7605873 | 12.42495 | 3.029843
2018-03-16 19:30 | 253728.5 | 960.001 | 5 | 35 | 3.805882 | -3.260016 | 2.960141 | 0.8692409 | 12.42495 | 3.445261
2018-03-16 19:32 | 253848.5 | 1080.0003 | 5 | 35 | 3.772823 | -3.260019 | 2.960141 | 0.9778981 | 12.42495 | 3.856984
2018-03-16 19:34 | 253968.5 | 1200.0018 | 5 | 35 | 3.741757 | -3.259929 | 2.960141 | 1.086555 | 12.42495 | 4.265223
2018-03-16 19:36 | 254088.5 | 1320.0003 | 5 | 35 | 3.712319 | -3.259939 | 2.960141 | 1.195211 | 12.42495 | 4.670172
2018-03-16 19:38 | 254208.5 | 1440.0018 | 5 | 35 | 3.684408 | -3.259969 | 2.960141 | 1.303867 | 12.42495 | 5.07201
2018-03-16 19:40 | 254328.5 | 1560.0018 | 5 | 35 | 3.658061 | -3.259966 | 2.960141 | 1.412527 | 12.42495 | 5.47091
2018-03-16 19:42 | 254448.5 | 1680.0003 | 5 | 35 | 3.633656 | -3.260002 | 2.960141 | 1.521179 | 12.42495 | 5.867019
2018-03-16 19:44 | 254568.5 | 1800.0018 | 5 | 35 | 3.6113 | -3.260015 | 2.960141 | 1.629837 | 12.42495 | 6.260615
2018-03-16 19:46 | 254688.5 | 1920.0002 | 5 | 35 | 3.591025 | -3.259979 | 2.960141 | 1.738494 | 12.42495 | 6.651887
2018-03-16 19:48 | 254808.5 | 2040.0003 | 5 | 35 | 3.572637 | -3.259995 | 2.960141 | 1.84715 | 12.42495 | 7.041059
2018-03-16 19:50 | 254928.5 | 2160.0013 | 5 | 35 | 3.555848 | -3.259994 | 2.960141 | 1.955808 | 12.42495 | 7.428328
2018-03-16 19:52 | 255048.5 | 2280.001 | 5 | 35 | 3.540035 | -3.260002 | 2.960141 | 2.064463 | 12.42495 | 7.813827
2018-03-16 19:54 | 255168.5 | 2400.001 | 5 | 35 | 3.524541 | -3.259952 | 2.960141 | 2.173116 | 12.42495 | 8.197619
2018-03-16 19:56 | 255288.5 | 2520.0003 | 5 | 35 | 3.508629 | -3.259969 | 2.960141 | 2.281766 | 12.42495 | 8.579703
2018-03-16 19:58 | 255408.5 | 2640.0018 | 5 | 35 | 3.491024 | -3.259973 | 2.960141 | 2.390421 | 12.42495 | 8.960002
2018-03-16 20:00 | 255528.5 | 2760.0018 | 5 | 35 | 3.468593 | -3.259952 | 2.960141 | 2.499078 | 12.42495 | 9.338176
2018-03-16 20:02 | 255648.5 | 2880.001 | 5 | 35 | 3.437228 | -3.260013 | 2.960141 | 2.607735 | 12.42495 | 9.713449
2018-03-16 20:04 | 255768.5 | 3000.0018 | 5 | 35 | 3.39205 | -3.259955 | 2.960141 | 2.716387 | 12.42495 | 10.08464
2018-03-16 20:06 | 255888.5 | 3120.0009 | 5 | 35 | 3.313933 | -3.259976 | 2.960141 | 2.82504 | 12.42495 | 10.4494
2018-03-16 20:08 | 256008.5 | 3240.0002 | 5 | 35 | 3.118197 | -3.259981 | 2.960141 | 2.933691 | 12.42495 | 10.801
2018-03-16 20:09 | 256037.9 | 3269.3991 | 5 | 35 | 2.999975 | -3.25999 | 2.960141 | 2.960311 | 12.42495 | 10.88258
2018-03-16 20:11 | 256157.9 | 120.0001 | 6 | 35 | 3.326795 | 0 | 2.960141 | 2.960311 | 12.42495 | 10.88258
2018-03-16 20:13 | 256277.9 | 240.001 | 6 | 35 | 3.338619 | 0 | 2.960141 | 2.960311 | 12.42495 | 10.88258
2018-03-16 20:14 | 256337.9 | 300.0008 | 6 | 35 | 3.342159 | 0 | 2.960141 | 2.960311 | 12.42495 | 10.88258
2018-03-16 20:14 | 256337.9 | 0.0025 | 7 | 36 | 3.341991 | 0 | 0 | 0 | 0 | 0
2018-03-16 20:16 | 256458 | 120.0018 | 2 | 36 | 3.981872 | 4.890018 | 0.162304 | 2.186e-09 | 0.6268574 | 7.306e-09
2018-03-16 20:18 | 256578 | 240.0008 | 2 | 36 | 4.024283 | 4.889994 | 0.3252873 | 2.186e-09 | 1.279506 | 7.306e-09
2018-03-16 20:20 | 256698 | 360.0018 | 2 | 36 | 4.060172 | 4.889997 | 0.488275 | 2.186e-09 | 1.938448 | 7.306e-09
2018-03-16 20:22 | 256818 | 480.0002 | 2 | 36 | 4.089482 | 4.890005 | 0.6512527 | 2.186e-09 | 2.602617 | 7.306e-09
2018-03-16 20:24 | 256938 | 600.0011 | 2 | 36 | 4.114655 | 4.890039 | 0.8142303 | 2.186e-09 | 3.271216 | 7.306e-09
2018-03-16 20:26 | 257058 | 720.0018 | 2 | 36 | 4.13784 | 4.88999 | 0.9772221 | 2.186e-09 | 3.943751 | 7.306e-09
2018-03-16 20:28 | 257178 | 840.0004 | 2 | 36 | 4.163093 | 4.889978 | 1.140206 | 2.186e-09 | 4.62017 | 7.306e-09
2018-03-16 20:30 | 257298 | 960.0017 | 2 | 36 | 4.191151 | 4.890055 | 1.303184 | 2.186e-09 | 5.300911 | 7.306e-09
2018-03-16 20:32 | 257418 | 1080.0019 | 2 | 36 | 4.20039 | 4.519833 | 1.461721 | 2.186e-09 | 5.966596 | 7.306e-09
2018-03-16 20:34 | 257538 | 1200.0005 | 2 | 36 | 4.200408 | 4.028122 | 1.604119 | 2.186e-09 | 6.564722 | 7.306e-09
2018-03-16 20:36 | 257658 | 1320.0001 | 2 | 36 | 4.200399 | 3.554653 | 1.730406 | 2.186e-09 | 7.095177 | 7.306e-09
2018-03-16 20:37 | 257736.5 | 1398.4911 | 2 | 36 | 4.200406 | 3.259996 | 1.804653 | 2.186e-09 | 7.407045 | 7.306e-09
2018-03-16 20:39 | 257856.5 | 120.0002 | 3 | 36 | 4.228063 | 3.260025 | 1.912865 | 3.738e-09 | 7.862963 | 1.3616e-08
2018-03-16 20:41 | 257976.5 | 240.001 | 3 | 36 | 4.260251 | 3.260035 | 2.021526 | 3.738e-09 | 8.324109 | 1.3616e-08
2018-03-16 20:43 | 258096.5 | 360.0019 | 3 | 36 | 4.294937 | 3.260038 | 2.130183 | 3.738e-09 | 8.78888 | 1.3616e-08
2018-03-16 20:45 | 258216.5 | 480.002 | 3 | 36 | 4.331924 | 3.260002 | 2.23884 | 3.738e-09 | 9.257545 | 1.3616e-08
2018-03-16 20:47 | 258336.5 | 600.0003 | 3 | 36 | 4.370913 | 3.260044 | 2.347494 | 3.738e-09 | 9.730326 | 1.3616e-08
2018-03-16 20:49 | 258456.5 | 720.0019 | 3 | 36 | 4.400393 | 3.068829 | 2.455228 | 3.738e-09 | 10.20322 | 1.3616e-08
2018-03-16 20:51 | 258576.5 | 840.0011 | 3 | 36 | 4.40038 | 2.564169 | 2.548738 | 3.738e-09 | 10.61471 | 1.3616e-08
2018-03-16 20:53 | 258696.5 | 960.0011 | 3 | 36 | 4.400385 | 2.158672 | 2.627225 | 3.738e-09 | 10.96008 | 1.3616e-08
2018-03-16 20:55 | 258816.5 | 1080.0019 | 3 | 36 | 4.400384 | 1.826431 | 2.693448 | 3.738e-09 | 11.25149 | 1.3616e-08
2018-03-16 20:57 | 258936.5 | 1200.0011 | 3 | 36 | 4.400381 | 1.553598 | 2.749618 | 3.738e-09 | 11.49866 | 1.3616e-08
2018-03-16 20:59 | 259056.5 | 1320.0019 | 3 | 36 | 4.400362 | 1.329844 | 2.797547 | 3.738e-09 | 11.70956 | 1.3616e-08
2018-03-16 21:01 | 259176.5 | 1440.0011 | 3 | 36 | 4.400366 | 1.145533 | 2.838699 | 3.738e-09 | 11.89064 | 1.3616e-08
2018-03-16 21:03 | 259296.5 | 1560.0011 | 3 | 36 | 4.400364 | 0.992445 | 2.874242 | 3.738e-09 | 12.04704 | 1.3616e-08
2018-03-16 21:05 | 259416.5 | 1680.0007 | 3 | 36 | 4.400362 | 0.865284 | 2.905133 | 3.738e-09 | 12.18298 | 1.3616e-08
2018-03-16 21:07 | 259536.5 | 1800.0003 | 3 | 36 | 4.400349 | 0.7585735 | 2.932134 | 3.738e-09 | 12.30179 | 1.3616e-08
2018-03-16 21:09 | 259656.5 | 1920.0009 | 3 | 36 | 4.400326 | 0.6679516 | 2.955867 | 3.738e-09 | 12.40622 | 1.3616e-08
2018-03-16 21:10 | 259681.7 | 1945.2 | 3 | 36 | 4.400374 | 0.6519966 | 2.960483 | 3.738e-09 | 12.42654 | 1.3616e-08
2018-03-16 21:12 | 259801.7 | 120 | 4 | 36 | 4.350438 | 0 | 2.960483 | 3.738e-09 | 12.42654 | 1.3616e-08
2018-03-16 21:14 | 259921.7 | 240.0001 | 4 | 36 | 4.346699 | 0 | 2.960483 | 3.738e-09 | 12.42654 | 1.3616e-08
2018-03-16 21:15 | 259981.7 | 300.0023 | 4 | 36 | 4.345582 | 0 | 2.960483 | 3.738e-09 | 12.42654 | 1.3616e-08
2018-03-16 21:17 | 260101.8 | 120.0003 | 5 | 36 | 4.08847 | -3.259976 | 2.960483 | 0.1086519 | 12.42654 | 0.4477696
2018-03-16 21:19 | 260221.8 | 240.001 | 5 | 36 | 4.044281 | -3.259973 | 2.960483 | 0.2173093 | 12.42654 | 0.8895821
2018-03-16 21:21 | 260341.8 | 360.0003 | 5 | 36 | 4.001606 | -3.259973 | 2.960483 | 0.3259637 | 12.42654 | 1.326688
2018-03-16 21:23 | 260461.8 | 480.001 | 5 | 36 | 3.959605 | -3.259971 | 2.960483 | 0.4346219 | 12.42654 | 1.759207
2018-03-16 21:25 | 260581.8 | 600.0018 | 5 | 36 | 3.918624 | -3.259964 | 2.960483 | 0.5432742 | 12.42654 | 2.187191
2018-03-16 21:27 | 260701.8 | 720.0003 | 5 | 36 | 3.879174 | -3.259979 | 2.960483 | 0.6519294 | 12.42654 | 2.610811
2018-03-16 21:29 | 260821.8 | 840.0003 | 5 | 36 | 3.841656 | -3.26003 | 2.960483 | 0.7605831 | 12.42654 | 3.030239
2018-03-16 21:31 | 260941.8 | 960.0004 | 5 | 36 | 3.806376 | -3.260011 | 2.960483 | 0.8692397 | 12.42654 | 3.445723
2018-03-16 21:33 | 261061.8 | 1080.0018 | 5 | 36 | 3.773256 | -3.260011 | 2.960483 | 0.9778982 | 12.42654 | 3.8575
2018-03-16 21:35 | 261181.8 | 1200.0011 | 5 | 36 | 3.742106 | -3.260034 | 2.960483 | 1.086554 | 12.42654 | 4.265779
2018-03-16 21:37 | 261301.8 | 1320.0019 | 5 | 36 | 3.712657 | -3.260006 | 2.960483 | 1.195211 | 12.42654 | 4.670769
2018-03-16 21:39 | 261421.8 | 1440.0003 | 5 | 36 | 3.684667 | -3.260006 | 2.960483 | 1.303869 | 12.42654 | 5.072645
2018-03-16 21:41 | 261541.8 | 1560.0019 | 5 | 36 | 3.658287 | -3.260015 | 2.960483 | 1.412523 | 12.42654 | 5.471551
2018-03-16 21:43 | 261661.8 | 1680.0003 | 5 | 36 | 3.633857 | -3.260025 | 2.960483 | 1.52118 | 12.42654 | 5.867704
2018-03-16 21:45 | 261781.8 | 1800.0011 | 5 | 36 | 3.611427 | -3.260046 | 2.960483 | 1.629833 | 12.42654 | 6.261294
2018-03-16 21:47 | 261901.8 | 1920.0003 | 5 | 36 | 3.591048 | -3.260076 | 2.960483 | 1.738494 | 12.42654 | 6.652591
2018-03-16 21:49 | 262021.8 | 2040.0018 | 5 | 36 | 3.572629 | -3.260019 | 2.960483 | 1.847155 | 12.42654 | 7.041782
2018-03-16 21:51 | 262141.8 | 2160.0004 | 5 | 36 | 3.555766 | -3.260067 | 2.960483 | 1.955812 | 12.42654 | 7.429041
2018-03-16 21:53 | 262261.8 | 2280.0003 | 5 | 36 | 3.539924 | -3.260048 | 2.960483 | 2.064468 | 12.42654 | 7.81453
2018-03-16 21:55 | 262381.8 | 2400.0003 | 5 | 36 | 3.524382 | -3.26007 | 2.960483 | 2.173126 | 12.42654 | 8.198326
2018-03-16 21:57 | 262501.8 | 2520.0019 | 5 | 36 | 3.508474 | -3.260053 | 2.960483 | 2.281787 | 12.42654 | 8.580434
2018-03-16 21:59 | 262621.8 | 2640.0003 | 5 | 36 | 3.490876 | -3.260046 | 2.960483 | 2.390447 | 12.42654 | 8.960733
2018-03-16 22:01 | 262741.8 | 2760.0003 | 5 | 36 | 3.468464 | -3.26003 | 2.960483 | 2.499106 | 12.42654 | 9.3389
2018-03-16 22:03 | 262861.8 | 2880.0011 | 5 | 36 | 3.437084 | -3.260046 | 2.960483 | 2.607761 | 12.42654 | 9.714149
2018-03-16 22:05 | 262981.8 | 3000.0018 | 5 | 36 | 3.391901 | -3.260044 | 2.960483 | 2.716422 | 12.42654 | 10.08535
2018-03-16 22:07 | 263101.8 | 3120.0011 | 5 | 36 | 3.313925 | -3.260032 | 2.960483 | 2.825079 | 12.42654 | 10.45012
2018-03-16 22:09 | 263221.8 | 3240.0011 | 5 | 36 | 3.119023 | -3.260036 | 2.960483 | 2.933738 | 12.42654 | 10.80178
2018-03-16 22:09 | 263251.5 | 3269.7136 | 5 | 36 | 2.999994 | -3.260016 | 2.960483 | 2.960645 | 12.42654 | 10.88425
2018-03-16 22:11 | 263371.6 | 120.0008 | 6 | 36 | 3.327035 | 0 | 2.960483 | 2.960645 | 12.42654 | 10.88425
2018-03-16 22:13 | 263491.6 | 240.0001 | 6 | 36 | 3.338883 | 0 | 2.960483 | 2.960645 | 12.42654 | 10.88425
2018-03-16 22:14 | 263551.6 | 300.0021 | 6 | 36 | 3.342428 | 0 | 2.960483 | 2.960645 | 12.42654 | 10.88425
2018-03-16 22:14 | 263551.6 | 0.0024 | 7 | 37 | 3.342455 | 0 | 0 | 0 | 0 | 0
2018-03-16 22:16 | 263671.7 | 120.0003 | 2 | 37 | 3.981893 | 4.889952 | 0.1622965 | 0 | 0.6268451 | 0
2018-03-16 22:18 | 263791.7 | 240.0012 | 2 | 37 | 4.02429 | 4.889952 | 0.3252815 | 0 | 1.279499 | 0
2018-03-16 22:20 | 263911.7 | 360.0019 | 2 | 37 | 4.06022 | 4.889971 | 0.4882696 | 0 | 1.938448 | 0
2018-03-16 22:22 | 264031.7 | 480.0012 | 2 | 37 | 4.089604 | 4.889969 | 0.6512532 | 0 | 2.602654 | 0
2018-03-16 22:24 | 264151.7 | 600.0003 | 2 | 37 | 4.114774 | 4.889933 | 0.8142297 | 0 | 3.271269 | 0
2018-03-16 22:26 | 264271.7 | 720.0012 | 2 | 37 | 4.138024 | 4.889986 | 0.9772163 | 0 | 3.943809 | 0
2018-03-16 22:28 | 264391.7 | 840.0012 | 2 | 37 | 4.163353 | 4.889984 | 1.140211 | 0 | 4.620311 | 0
2018-03-16 22:30 | 264511.7 | 960.0019 | 2 | 37 | 4.191432 | 4.889938 | 1.303198 | 0 | 5.301135 | 0
2018-03-16 22:32 | 264631.7 | 1080.0019 | 2 | 37 | 4.200388 | 4.514727 | 1.461608 | 0 | 5.9663 | 0
2018-03-16 22:34 | 264751.7 | 1200.0019 | 2 | 37 | 4.200389 | 4.022793 | 1.603841 | 0 | 6.563732 | 0
2018-03-16 22:36 | 264871.7 | 1320.0013 | 2 | 37 | 4.200392 | 3.550789 | 1.729978 | 0 | 7.093559 | 0
2018-03-16 22:37 | 264949.1 | 1397.4608 | 2 | 37 | 4.200393 | 3.259995 | 1.80322 | 0 | 7.401202 | 0
2018-03-16 22:39 | 265069.2 | 120.0003 | 3 | 37 | 4.228054 | 3.259987 | 1.911435 | 6.38e-10 | 7.857132 | 2.596e-09
2018-03-16 22:41 | 265189.2 | 240.0003 | 3 | 37 | 4.260262 | 3.260056 | 2.020093 | 6.38e-10 | 8.31827 | 2.596e-09
2018-03-16 22:43 | 265309.2 | 360.0019 | 3 | 37 | 4.294975 | 3.260025 | 2.128752 | 6.38e-10 | 8.783046 | 2.596e-09
2018-03-16 22:45 | 265429.2 | 480.002 | 3 | 37 | 4.331986 | 3.260025 | 2.237408 | 6.38e-10 | 9.251716 | 2.596e-09
2018-03-16 22:47 | 265549.2 | 600.0019 | 3 | 37 | 4.371016 | 3.260046 | 2.346064 | 6.38e-10 | 9.724514 | 2.596e-09
2018-03-16 22:49 | 265669.2 | 720.002 | 3 | 37 | 4.400383 | 3.067034 | 2.453778 | 6.38e-10 | 10.19734 | 2.596e-09
2018-03-16 22:51 | 265789.2 | 840.002 | 3 | 37 | 4.400403 | 2.563858 | 2.547245 | 6.38e-10 | 10.60863 | 2.596e-09
2018-03-16 22:53 | 265909.2 | 960.0013 | 3 | 37 | 4.400376 | 2.157866 | 2.625697 | 6.38e-10 | 10.95385 | 2.596e-09
2018-03-16 22:55 | 266029.2 | 1080.002 | 3 | 37 | 4.400364 | 1.825987 | 2.691909 | 6.38e-10 | 11.24521 | 2.596e-09
2018-03-16 22:57 | 266149.2 | 1200.0028 | 3 | 37 | 4.40036 | 1.554216 | 2.748092 | 6.38e-10 | 11.49243 | 2.596e-09
2018-03-16 22:59 | 266269.2 | 1320.0011 | 3 | 37 | 4.40038 | 1.331032 | 2.796047 | 6.38e-10 | 11.70345 | 2.596e-09
2018-03-16 23:01 | 266389.2 | 1440.0011 | 3 | 37 | 4.400342 | 1.146154 | 2.837233 | 6.38e-10 | 11.88469 | 2.596e-09
2018-03-16 23:03 | 266509.2 | 1560.0009 | 3 | 37 | 4.400355 | 0.9938698 | 2.872816 | 6.38e-10 | 12.04126 | 2.596e-09
2018-03-16 23:05 | 266629.2 | 1680.0002 | 3 | 37 | 4.400359 | 0.8664894 | 2.90375 | 6.38e-10 | 12.17738 | 2.596e-09
2018-03-16 23:07 | 266749.2 | 1800.001 | 3 | 37 | 4.400366 | 0.7603455 | 2.930799 | 6.38e-10 | 12.29641 | 2.596e-09
2018-03-16 23:09 | 266869.2 | 1920.0003 | 3 | 37 | 4.400358 | 0.6701508 | 2.954578 | 6.38e-10 | 12.40105 | 2.596e-09
2018-03-16 23:10 | 266895.4 | 1946.2505 | 3 | 37 | 4.400336 | 0.6519985 | 2.959397 | 6.38e-10 | 12.42225 | 2.596e-09
2018-03-16 23:12 | 267015.5 | 120.0005 | 4 | 37 | 4.350265 | 0 | 2.959397 | 6.38e-10 | 12.42225 | 2.596e-09
2018-03-16 23:14 | 267135.5 | 240.0018 | 4 | 37 | 4.346505 | 0 | 2.959397 | 6.38e-10 | 12.42225 | 2.596e-09
2018-03-16 23:15 | 267195.5 | 300.0015 | 4 | 37 | 4.345389 | 0 | 2.959397 | 6.38e-10 | 12.42225 | 2.596e-09
2018-03-16 23:17 | 267315.6 | 120.0002 | 5 | 37 | 4.087727 | -3.25999 | 2.959397 | 0.1086461 | 12.42225 | 0.4476719
2018-03-16 23:19 | 267435.6 | 240.0018 | 5 | 37 | 4.043551 | -3.259995 | 2.959397 | 0.2172992 | 12.42225 | 0.8893858
2018-03-16 23:21 | 267555.6 | 360.0002 | 5 | 37 | 4.000949 | -3.259974 | 2.959397 | 0.3259518 | 12.42225 | 1.326407
2018-03-16 23:23 | 267675.6 | 480.0002 | 5 | 37 | 3.958937 | -3.259939 | 2.959397 | 0.4346069 | 12.42225 | 1.758842
2018-03-16 23:25 | 267795.6 | 600.0009 | 5 | 37 | 3.917978 | -3.259941 | 2.959397 | 0.5432593 | 12.42225 | 2.186754
2018-03-16 23:27 | 267915.6 | 720.0018 | 5 | 37 | 3.878508 | -3.259966 | 2.959397 | 0.6519176 | 12.42225 | 2.610315
2018-03-16 23:29 | 268035.6 | 840.0018 | 5 | 37 | 3.841021 | -3.260004 | 2.959397 | 0.76058 | 12.42225 | 3.029707
2018-03-16 23:31 | 268155.6 | 960.0001 | 5 | 37 | 3.805809 | -3.259983 | 2.959397 | 0.8692365 | 12.42225 | 3.445126
2018-03-16 23:33 | 268275.6 | 1080.0018 | 5 | 37 | 3.772717 | -3.259981 | 2.959397 | 0.977893 | 12.42225 | 3.856835
2018-03-16 23:35 | 268395.6 | 1200.0002 | 5 | 37 | 3.741617 | -3.259994 | 2.959397 | 1.086544 | 12.42225 | 4.265039
2018-03-16 23:37 | 268515.6 | 1320.0009 | 5 | 37 | 3.712222 | -3.259962 | 2.959397 | 1.195203 | 12.42225 | 4.669989
2018-03-16 23:39 | 268635.6 | 1440.0002 | 5 | 37 | 3.684258 | -3.259958 | 2.959397 | 1.303856 | 12.42225 | 5.0718
2018-03-16 23:41 | 268755.6 | 1560.0002 | 5 | 37 | 3.657982 | -3.260002 | 2.959397 | 1.412517 | 12.42225 | 5.470693
2018-03-16 23:43 | 268875.6 | 1680.0009 | 5 | 37 | 3.633637 | -3.259988 | 2.959397 | 1.521168 | 12.42225 | 5.866798
2018-03-16 23:45 | 268995.6 | 1800.0009 | 5 | 37 | 3.61131 | -3.259945 | 2.959397 | 1.629826 | 12.42225 | 6.260391
2018-03-16 23:47 | 269115.6 | 1920.0018 | 5 | 37 | 3.591012 | -3.259983 | 2.959397 | 1.738483 | 12.42225 | 6.651663
2018-03-16 23:49 | 269235.6 | 2040.0018 | 5 | 37 | 3.572626 | -3.25996 | 2.959397 | 1.84714 | 12.42225 | 7.040837
2018-03-16 23:51 | 269355.6 | 2160.0002 | 5 | 37 | 3.555836 | -3.259966 | 2.959397 | 1.955793 | 12.42225 | 7.428087
2018-03-16 23:53 | 269475.6 | 2280.001 | 5 | 37 | 3.540056 | -3.260002 | 2.959397 | 2.064448 | 12.42225 | 7.813584
2018-03-16 23:55 | 269595.6 | 2400.0018 | 5 | 37 | 3.524517 | -3.260009 | 2.959397 | 2.173103 | 12.42225 | 8.197384
2018-03-16 23:57 | 269715.6 | 2520.0009 | 5 | 37 | 3.508623 | -3.259973 | 2.959397 | 2.281754 | 12.42225 | 8.579471
2018-03-16 23:59 | 269835.6 | 2640.0002 | 5 | 37 | 3.490965 | -3.259958 | 2.959397 | 2.390403 | 12.42225 | 8.959745
2018-03-17 00:01 | 269955.6 | 2760.0009 | 5 | 37 | 3.468426 | -3.260002 | 2.959397 | 2.499058 | 12.42225 | 9.337897
2018-03-17 00:03 | 270075.6 | 2880.0009 | 5 | 37 | 3.436961 | -3.259955 | 2.959397 | 2.607715 | 12.42225 | 9.713149
2018-03-17 00:05 | 270195.6 | 3000.0002 | 5 | 37 | 3.391689 | -3.260025 | 2.959397 | 2.716362 | 12.42225 | 10.08429
2018-03-17 00:07 | 270315.6 | 3120.0004 | 5 | 37 | 3.313277 | -3.259952 | 2.959397 | 2.825019 | 12.42225 | 10.44901
2018-03-17 00:09 | 270435.6 | 3240.0002 | 5 | 37 | 3.116016 | -3.259964 | 2.959397 | 2.933672 | 12.42225 | 10.80049
2018-03-17 00:09 | 270464.3 | 3268.7024 | 5 | 37 | 2.999965 | -3.259966 | 2.959397 | 2.959661 | 12.42225 | 10.8801
2018-03-17 00:11 | 270584.3 | 120.0007 | 6 | 37 | 3.326897 | 0 | 2.959397 | 2.959661 | 12.42225 | 10.8801
2018-03-17 00:13 | 270704.3 | 240 | 6 | 37 | 3.338743 | 0 | 2.959397 | 2.959661 | 12.42225 | 10.8801
2018-03-17 00:14 | 270764.3 | 300.0037 | 6 | 37 | 3.342275 | 0 | 2.959397 | 2.959661 | 12.42225 | 10.8801
2018-03-17 00:14 | 270764.3 | 0.0023 | 7 | 38 | 3.342261 | 0 | 0 | 0 | 0 | 0
2018-03-17 00:16 | 270884.4 | 120.0019 | 2 | 38 | 3.982092 | 4.890024 | 0.162302 | 0 | 0.6268898 | 0
2018-03-17 00:18 | 271004.4 | 240.001 | 2 | 38 | 4.024515 | 4.890007 | 0.325282 | 0 | 1.279561 | 0
2018-03-17 00:20 | 271124.4 | 360.0019 | 2 | 38 | 4.060456 | 4.889994 | 0.4882628 | 0 | 1.938517 | 0
2018-03-17 00:22 | 271244.4 | 480.0019 | 2 | 38 | 4.089764 | 4.88999 | 0.6512477 | 0 | 2.602761 | 0
2018-03-17 00:24 | 271364.4 | 600.0019 | 2 | 38 | 4.114998 | 4.890015 | 0.8142281 | 0 | 3.271422 | 0
2018-03-17 00:26 | 271484.4 | 720.0019 | 2 | 38 | 4.138143 | 4.890017 | 0.9772123 | 0 | 3.943979 | 0
2018-03-17 00:28 | 271604.4 | 840.0002 | 2 | 38 | 4.163445 | 4.890064 | 1.14019 | 0 | 4.620427 | 0
2018-03-17 00:30 | 271724.4 | 960.0019 | 2 | 38 | 4.191534 | 4.889978 | 1.303178 | 0 | 5.301268 | 0
2018-03-17 00:32 | 271844.4 | 1080.001 | 2 | 38 | 4.200405 | 4.514399 | 1.461559 | 0 | 5.966316 | 0
2018-03-17 00:34 | 271964.4 | 1200.0011 | 2 | 38 | 4.200393 | 4.022331 | 1.603778 | 0 | 6.563695 | 0
2018-03-17 00:36 | 272084.4 | 1320 | 2 | 38 | 4.200384 | 3.550457 | 1.729925 | 0 | 7.09356 | 0
2018-03-17 00:38 | 272162.1 | 1397.6903 | 2 | 38 | 4.200401 | 3.259981 | 1.803388 | 0 | 7.402135 | 0
2018-03-17 00:40 | 272282.1 | 120.0021 | 3 | 38 | 4.228076 | 3.259995 | 1.911607 | 8.4e-11 | 7.85808 | 3.41e-10
2018-03-17 00:42 | 272402.1 | 240.0003 | 3 | 38 | 4.260241 | 3.259979 | 2.020261 | 8.4e-11 | 8.319201 | 3.41e-10
2018-03-17 00:44 | 272522.1 | 360.0011 | 3 | 38 | 4.294921 | 3.259918 | 2.128918 | 8.4e-11 | 8.783967 | 3.41e-10
2018-03-17 00:46 | 272642.1 | 480.0011 | 3 | 38 | 4.331939 | 3.259918 | 2.237573 | 8.4e-11 | 9.252624 | 3.41e-10
2018-03-17 00:48 | 272762.1 | 600.0019 | 3 | 38 | 4.370982 | 3.259943 | 2.34623 | 8.4e-11 | 9.725424 | 3.41e-10
2018-03-17 00:50 | 272882.1 | 720.0011 | 3 | 38 | 4.400404 | 3.067629 | 2.453946 | 8.4e-11 | 10.19825 | 3.41e-10
2018-03-17 00:52 | 273002.1 | 840.0019 | 3 | 38 | 4.400389 | 2.562813 | 2.547409 | 8.4e-11 | 10.60953 | 3.41e-10
2018-03-17 00:54 | 273122.1 | 960.0012 | 3 | 38 | 4.400379 | 2.157188 | 2.625842 | 8.4e-11 | 10.95466 | 3.41e-10
2018-03-17 00:56 | 273242.1 | 1080.0019 | 3 | 38 | 4.400362 | 1.824957 | 2.692027 | 8.4e-11 | 11.2459 | 3.41e-10
2018-03-17 00:58 | 273362.1 | 1200.0019 | 3 | 38 | 4.400382 | 1.553425 | 2.74818 | 8.4e-11 | 11.493 | 3.41e-10
2018-03-17 01:00 | 273482.1 | 1320.0012 | 3 | 38 | 4.400379 | 1.329945 | 2.7961 | 8.4e-11 | 11.70386 | 3.41e-10
2018-03-17 01:02 | 273602.1 | 1440.0019 | 3 | 38 | 4.400384 | 1.145832 | 2.837249 | 8.4e-11 | 11.88494 | 3.41e-10
2018-03-17 01:04 | 273722.1 | 1560.0019 | 3 | 38 | 4.400348 | 0.992651 | 2.872805 | 8.4e-11 | 12.0414 | 3.41e-10
2018-03-17 01:06 | 273842.1 | 1680.0004 | 3 | 38 | 4.400338 | 0.8655758 | 2.903712 | 8.4e-11 | 12.17739 | 3.41e-10
2018-03-17 01:08 | 273962.1 | 1800.0004 | 3 | 38 | 4.400351 | 0.7586956 | 2.93073 | 8.4e-11 | 12.29628 | 3.41e-10
2018-03-17 01:10 | 274082.1 | 1920.0012 | 3 | 38 | 4.400355 | 0.6688862 | 2.954478 | 8.4e-11 | 12.40078 | 3.41e-10
2018-03-17 01:10 | 274107.2 | 1945.1105 | 3 | 38 | 4.400351 | 0.6519966 | 2.959081 | 8.4e-11 | 12.42104 | 3.41e-10
2018-03-17 01:12 | 274227.3 | 120.0001 | 4 | 38 | 4.350229 | 0 | 2.959081 | 8.4e-11 | 12.42104 | 3.41e-10
2018-03-17 01:14 | 274347.3 | 240.0001 | 4 | 38 | 4.346498 | 0 | 2.959081 | 8.4e-11 | 12.42104 | 3.41e-10
2018-03-17 01:15 | 274407.3 | 300.003 | 4 | 38 | 4.345368 | 0 | 2.959081 | 8.4e-11 | 12.42104 | 3.41e-10
2018-03-17 01:17 | 274527.3 | 120.0011 | 5 | 38 | 4.087488 | -3.260006 | 2.959081 | 0.108654 | 12.42104 | 0.447681
2018-03-17 01:19 | 274647.3 | 240.0003 | 5 | 38 | 4.043281 | -3.260004 | 2.959081 | 0.2173072 | 12.42104 | 0.8893674
2018-03-17 01:21 | 274767.3 | 360.0019 | 5 | 38 | 4.000617 | -3.260021 | 2.959081 | 0.325964 | 12.42104 | 1.326373
2018-03-17 01:23 | 274887.3 | 480.0014 | 5 | 38 | 3.958645 | -3.260021 | 2.959081 | 0.4346226 | 12.42104 | 1.758787
2018-03-17 01:25 | 275007.3 | 600.0027 | 5 | 38 | 3.917677 | -3.260023 | 2.959081 | 0.5432765 | 12.42104 | 2.186673
2018-03-17 01:27 | 275127.3 | 720.0011 | 5 | 38 | 3.878209 | -3.260016 | 2.959081 | 0.6519333 | 12.42104 | 2.610194
2018-03-17 01:29 | 275247.3 | 840.0019 | 5 | 38 | 3.840733 | -3.259994 | 2.959081 | 0.7605919 | 12.42104 | 3.02954
2018-03-17 01:31 | 275367.3 | 960.0002 | 5 | 38 | 3.805508 | -3.259966 | 2.959081 | 0.8692418 | 12.42104 | 3.444902
2018-03-17 01:33 | 275487.3 | 1080.0027 | 5 | 38 | 3.772441 | -3.26004 | 2.959081 | 0.9779005 | 12.42104 | 3.856588
2018-03-17 01:35 | 275607.3 | 1200.0018 | 5 | 38 | 3.741356 | -3.260032 | 2.959081 | 1.086551 | 12.42104 | 4.264761
2018-03-17 01:37 | 275727.3 | 1320.0018 | 5 | 38 | 3.711942 | -3.25999 | 2.959081 | 1.195207 | 12.42104 | 4.669672
2018-03-17 01:39 | 275847.3 | 1440.0019 | 5 | 38 | 3.683949 | -3.26003 | 2.959081 | 1.303864 | 12.42104 | 5.071463
2018-03-17 01:41 | 275967.3 | 1560.0018 | 5 | 38 | 3.65763 | -3.26003 | 2.959081 | 1.412524 | 12.42104 | 5.470318
2018-03-17 01:43 | 276087.3 | 1680.0027 | 5 | 38 | 3.633236 | -3.260053 | 2.959081 | 1.521179 | 12.42104 | 5.866393
2018-03-17 01:45 | 276207.3 | 1800.0002 | 5 | 38 | 3.610901 | -3.260034 | 2.959081 | 1.629836 | 12.42104 | 6.259938
2018-03-17 01:47 | 276327.3 | 1920.0002 | 5 | 38 | 3.590587 | -3.259988 | 2.959081 | 1.73849 | 12.42104 | 6.651157
2018-03-17 01:49 | 276447.3 | 2040.0018 | 5 | 38 | 3.572227 | -3.260015 | 2.959081 | 1.847148 | 12.42104 | 7.04029
2018-03-17 01:51 | 276567.3 | 2160.0018 | 5 | 38 | 3.555447 | -3.259992 | 2.959081 | 1.955805 | 12.42104 | 7.427513
2018-03-17 01:53 | 276687.3 | 2280.0003 | 5 | 38 | 3.539653 | -3.260032 | 2.959081 | 2.064456 | 12.42104 | 7.812952
2018-03-17 01:55 | 276807.3 | 2400.001 | 5 | 38 | 3.524159 | -3.259973 | 2.959081 | 2.173115 | 12.42104 | 8.196724
2018-03-17 01:57 | 276927.3 | 2520.0018 | 5 | 38 | 3.508235 | -3.260021 | 2.959081 | 2.281774 | 12.42104 | 8.578797
2018-03-17 01:59 | 277047.3 | 2640.0018 | 5 | 38 | 3.490587 | -3.260009 | 2.959081 | 2.390428 | 12.42104 | 8.959047
2018-03-17 02:01 | 277167.3 | 2760.001 | 5 | 38 | 3.46812 | -3.25999 | 2.959081 | 2.499082 | 12.42104 | 9.337162
2018-03-17 02:03 | 277287.3 | 2880.0005 | 5 | 38 | 3.436607 | -3.259994 | 2.959081 | 2.607737 | 12.42104 | 9.712365
2018-03-17 02:05 | 277407.3 | 3000.0002 | 5 | 38 | 3.391257 | -3.260016 | 2.959081 | 2.716389 | 12.42104 | 10.08348
2018-03-17 02:07 | 277527.3 | 3120.0002 | 5 | 38 | 3.312606 | -3.25999 | 2.959081 | 2.825043 | 12.42104 | 10.44813
2018-03-17 02:09 | 277647.3 | 3240.0002 | 5 | 38 | 3.114148 | -3.259983 | 2.959081 | 2.933694 | 12.42104 | 10.79949
2018-03-17 02:09 | 277675.5 | 3268.1536 | 5 | 38 | 2.999978 | -3.259979 | 2.959081 | 2.959185 | 12.42104 | 10.87755
2018-03-17 02:11 | 277795.6 | 120.0002 | 6 | 38 | 3.327282 | 0 | 2.959081 | 2.959185 | 12.42104 | 10.87755
2018-03-17 02:13 | 277915.6 | 240.0002 | 6 | 38 | 3.339153 | 0 | 2.959081 | 2.959185 | 12.42104 | 10.87755
2018-03-17 02:14 | 277975.6 | 300.0008 | 6 | 38 | 3.342676 | 0 | 2.959081 | 2.959185 | 12.42104 | 10.87755
2018-03-17 02:14 | 277975.6 | 0.0024 | 7 | 39 | 3.342586 | 0 | 0 | 0 | 0 | 0
2018-03-17 02:16 | 278095.7 | 120.001 | 2 | 39 | 3.982115 | 4.890049 | 0.1623016 | 0 | 0.6269153 | 0
2018-03-17 02:18 | 278215.7 | 240.0018 | 2 | 39 | 4.024438 | 4.890039 | 0.3252921 | 0 | 1.279626 | 0
2018-03-17 02:20 | 278335.7 | 360.0018 | 2 | 39 | 4.060331 | 4.890072 | 0.4882795 | 0 | 1.938592 | 0
2018-03-17 02:22 | 278455.7 | 480.0003 | 2 | 39 | 4.08968 | 4.890028 | 0.6512616 | 0 | 2.60281 | 0
2018-03-17 02:24 | 278575.7 | 600.0011 | 2 | 39 | 4.114869 | 4.890013 | 0.8142505 | 0 | 3.271488 | 0
2018-03-17 02:26 | 278695.7 | 720.0018 | 2 | 39 | 4.13807 | 4.890039 | 0.977236 | 0 | 3.944036 | 0
2018-03-17 02:28 | 278815.7 | 840.0018 | 2 | 39 | 4.163348 | 4.890038 | 1.140216 | 0 | 4.620476 | 0
2018-03-17 02:30 | 278935.7 | 960.0021 | 2 | 39 | 4.191435 | 4.89003 | 1.303207 | 0 | 5.301317 | 0
2018-03-17 02:32 | 279055.7 | 1080.0002 | 2 | 39 | 4.200392 | 4.51503 | 1.461617 | 0 | 5.966483 | 0
2018-03-17 02:34 | 279175.7 | 1200.0002 | 2 | 39 | 4.200406 | 4.024429 | 1.603874 | 0 | 6.564015 | 0
2018-03-17 02:36 | 279295.7 | 1320.0018 | 2 | 39 | 4.200387 | 3.550739 | 1.730034 | 0 | 7.093936 | 0
2018-03-17 02:38 | 279373.2 | 1397.4888 | 2 | 39 | 4.200381 | 3.259993 | 1.803295 | 0 | 7.401664 | 0
2018-03-17 02:40 | 279493.2 | 120.0018 | 3 | 39 | 4.22804 | 3.260056 | 1.91151 | 0 | 7.857589 | 0
2018-03-17 02:42 | 279613.2 | 240.0001 | 3 | 39 | 4.260231 | 3.26004 | 2.020162 | 0 | 8.318698 | 0
2018-03-17 02:44 | 279733.2 | 360.001 | 3 | 39 | 4.29495 | 3.260023 | 2.128821 | 0 | 8.783474 | 0
2018-03-17 02:46 | 279853.2 | 480.0012 | 3 | 39 | 4.331961 | 3.260021 | 2.237474 | 0 | 9.252128 | 0
2018-03-17 02:48 | 279973.2 | 600.0019 | 3 | 39 | 4.370995 | 3.260042 | 2.346131 | 0 | 9.724927 | 0
2018-03-17 02:50 | 280093.2 | 720.0019 | 3 | 39 | 4.400413 | 3.067886 | 2.453848 | 0 | 10.19776 | 0
2018-03-17 02:52 | 280213.2 | 840.0003 | 3 | 39 | 4.400393 | 2.563581 | 2.547327 | 0 | 10.6091 | 0
2018-03-17 02:54 | 280333.2 | 960.0011 | 3 | 39 | 4.400381 | 2.157183 | 2.625778 | 0 | 10.95432 | 0
2018-03-17 02:56 | 280453.2 | 1080.0003 | 3 | 39 | 4.400377 | 1.8255 | 2.691968 | 0 | 11.24558 | 0
2018-03-17 02:58 | 280573.2 | 1200.0019 | 3 | 39 | 4.40037 | 1.553432 | 2.748124 | 0 | 11.49269 | 0
2018-03-17 03:00 | 280693.2 | 1320.0019 | 3 | 39 | 4.400359 | 1.329823 | 2.796046 | 0 | 11.70356 | 0
2018-03-17 03:02 | 280813.2 | 1440.0035 | 3 | 39 | 4.400362 | 1.14535 | 2.837196 | 0 | 11.88463 | 0
2018-03-17 03:04 | 280933.2 | 1560.0002 | 3 | 39 | 4.400314 | 0.9920444 | 2.872746 | 0 | 12.04107 | 0
2018-03-17 03:06 | 281053.2 | 1680.0011 | 3 | 39 | 4.400343 | 0.8651829 | 2.903644 | 0 | 12.17703 | 0
2018-03-17 03:08 | 281173.2 | 1800.0011 | 3 | 39 | 4.400338 | 0.7585926 | 2.930653 | 0 | 12.29588 | 0
2018-03-17 03:10 | 281293.2 | 1920.0011 | 3 | 39 | 4.400334 | 0.6685734 | 2.954394 | 0 | 12.40035 | 0
2018-03-17 03:10 | 281316.9 | 1943.7448 | 3 | 39 | 4.400318 | 0.6519928 | 2.958749 | 0 | 12.41951 | 0
2018-03-17 03:12 | 281437 | 120.001 | 4 | 39 | 4.350223 | 0 | 2.958749 | 0 | 12.41951 | 0
2018-03-17 03:14 | 281557 | 240.0018 | 4 | 39 | 4.346469 | 0 | 2.958749 | 0 | 12.41951 | 0
2018-03-17 03:15 | 281617 | 300.0032 | 4 | 39 | 4.345328 | 0 | 2.958749 | 0 | 12.41951 | 0
2018-03-17 03:17 | 281737 | 120.0002 | 5 | 39 | 4.08754 | -3.260009 | 2.958749 | 0.1086547 | 12.41951 | 0.4476882
2018-03-17 03:19 | 281857 | 240.0019 | 5 | 39 | 4.043274 | -3.260032 | 2.958749 | 0.2173117 | 12.41951 | 0.8893917
2018-03-17 03:21 | 281977 | 360.0019 | 5 | 39 | 4.000597 | -3.260023 | 2.958749 | 0.3259684 | 12.41951 | 1.326396
2018-03-17 03:23 | 282097 | 480.002 | 5 | 39 | 3.958569 | -3.260004 | 2.958749 | 0.4346247 | 12.41951 | 1.758795
2018-03-17 03:25 | 282217 | 600.0003 | 5 | 39 | 3.917527 | -3.260006 | 2.958749 | 0.5432781 | 12.41951 | 2.186667
2018-03-17 03:27 | 282337 | 720.0028 | 5 | 39 | 3.878026 | -3.260016 | 2.958749 | 0.6519385 | 12.41951 | 2.610185
2018-03-17 03:29 | 282457 | 840.0002 | 5 | 39 | 3.840533 | -3.26004 | 2.958749 | 0.7605969 | 12.41951 | 3.02951
2018-03-17 03:31 | 282577 | 960.0028 | 5 | 39 | 3.805291 | -3.260013 | 2.958749 | 0.8692539 | 12.41951 | 3.444875
2018-03-17 03:33 | 282697 | 1080.0002 | 5 | 39 | 3.772167 | -3.26004 | 2.958749 | 0.9779109 | 12.41951 | 3.856528
2018-03-17 03:35 | 282817 | 1200.0019 | 5 | 39 | 3.741041 | -3.260023 | 2.958749 | 1.086568 | 12.41951 | 4.26469
2018-03-17 03:37 | 282937 | 1320.001 | 5 | 39 | 3.711639 | -3.260019 | 2.958749 | 1.195223 | 12.41951 | 4.669566
2018-03-17 03:39 | 283057 | 1440.0002 | 5 | 39 | 3.683686 | -3.260067 | 2.958749 | 1.303886 | 12.41951 | 5.071351
2018-03-17 03:41 | 283177 | 1560.0004 | 5 | 39 | 3.65736 | -3.260025 | 2.958749 | 1.412545 | 12.41951 | 5.47017
2018-03-17 03:43 | 283297 | 1680.0011 | 5 | 39 | 3.632941 | -3.260067 | 2.958749 | 1.521203 | 12.41951 | 5.866224
2018-03-17 03:45 | 283417 | 1800.0011 | 5 | 39 | 3.610588 | -3.260021 | 2.958749 | 1.629861 | 12.41951 | 6.25974
2018-03-17 03:47 | 283537 | 1920.0019 | 5 | 39 | 3.590277 | -3.260046 | 2.958749 | 1.738518 | 12.41951 | 6.650931
2018-03-17 03:49 | 283657 | 2040.0011 | 5 | 39 | 3.571887 | -3.25996 | 2.958749 | 1.847169 | 12.41951 | 7.040005
2018-03-17 03:51 | 283777 | 2160.001 | 5 | 39 | 3.555143 | -3.259988 | 2.958749 | 1.955828 | 12.41951 | 7.4272
2018-03-17 03:53 | 283897 | 2280.0019 | 5 | 39 | 3.539335 | -3.26003 | 2.958749 | 2.064486 | 12.41951 | 7.812627
2018-03-17 03:55 | 284017 | 2400.0003 | 5 | 39 | 3.523817 | -3.260006 | 2.958749 | 2.173142 | 12.41951 | 8.196356
2018-03-17 03:57 | 284137 | 2520.0003 | 5 | 39 | 3.507886 | -3.26004 | 2.958749 | 2.281798 | 12.41951 | 8.578382
2018-03-17 03:59 | 284257 | 2640.0019 | 5 | 39 | 3.490214 | -3.259998 | 2.958749 | 2.390455 | 12.41951 | 8.958605
2018-03-17 04:01 | 284377 | 2760.0011 | 5 | 39 | 3.467697 | -3.26003 | 2.958749 | 2.49911 | 12.41951 | 9.336677
2018-03-17 04:03 | 284497 | 2880.0011 | 5 | 39 | 3.436162 | -3.259981 | 2.958749 | 2.607768 | 12.41951 | 9.711842
2018-03-17 04:05 | 284617 | 3000.0018 | 5 | 39 | 3.390628 | -3.260032 | 2.958749 | 2.716424 | 12.41951 | 10.08291
2018-03-17 04:07 | 284737 | 3120.0003 | 5 | 39 | 3.311639 | -3.260076 | 2.958749 | 2.82508 | 12.41951 | 10.44748
2018-03-17 04:09 | 284857 | 3240.001 | 5 | 39 | 3.112367 | -3.260006 | 2.958749 | 2.933738 | 12.41951 | 10.79873
2018-03-17 04:10 | 284884.7 | 3267.6735 | 5 | 39 | 2.999994 | -3.260034 | 2.958749 | 2.958795 | 12.41951 | 10.87543
2018-03-17 04:12 | 285004.8 | 120.0022 | 6 | 39 | 3.328142 | 0 | 2.958749 | 2.958795 | 12.41951 | 10.87543
2018-03-17 04:14 | 285124.8 | 240.0003 | 6 | 39 | 3.340034 | 0 | 2.958749 | 2.958795 | 12.41951 | 10.87543
2018-03-17 04:15 | 285184.8 | 300.0041 | 6 | 39 | 3.343553 | 0 | 2.958749 | 2.958795 | 12.41951 | 10.87543
2018-03-17 04:15 | 285184.8 | 0.0024 | 7 | 40 | 3.343577 | 0 | 0 | 0 | 0 | 0
2018-03-17 04:17 | 285304.9 | 120.0019 | 2 | 40 | 3.982783 | 4.890038 | 0.1623053 | 0 | 0.6270753 | 0
2018-03-17 04:19 | 285424.9 | 240.0004 | 2 | 40 | 4.025045 | 4.890047 | 0.3252892 | 0 | 1.279856 | 0
2018-03-17 04:21 | 285544.9 | 360.0011 | 2 | 40 | 4.060945 | 4.889996 | 0.4882731 | 0 | 1.938905 | 0
2018-03-17 04:23 | 285664.9 | 480.0011 | 2 | 40 | 4.090234 | 4.890039 | 0.651255 | 0 | 2.603214 | 0
2018-03-17 04:25 | 285784.9 | 600.002 | 2 | 40 | 4.115394 | 4.890018 | 0.8142431 | 0 | 3.271977 | 0
2018-03-17 04:27 | 285904.9 | 720.0011 | 2 | 40 | 4.138564 | 4.890026 | 0.9772263 | 0 | 3.944595 | 0
2018-03-17 04:29 | 286024.9 | 840.0011 | 2 | 40 | 4.163843 | 4.890059 | 1.140208 | 0 | 4.621125 | 0
2018-03-17 04:31 | 286144.9 | 960.0011 | 2 | 40 | 4.191903 | 4.890032 | 1.303193 | 0 | 5.302021 | 0
2018-03-17 04:33 | 286264.9 | 1080.0011 | 2 | 40 | 4.200399 | 4.509384 | 1.461451 | 0 | 5.96657 | 0
2018-03-17 04:35 | 286384.9 | 1200.0019 | 2 | 40 | 4.200377 | 4.019005 | 1.603547 | 0 | 6.563428 | 0
2018-03-17 04:37 | 286504.9 | 1320.0019 | 2 | 40 | 4.200407 | 3.548941 | 1.729603 | 0 | 7.092913 | 0
2018-03-17 04:38 | 286581.9 | 1397.0688 | 2 | 40 | 4.200381 | 3.259996 | 1.802452 | 0 | 7.398908 | 0
2018-03-17 04:40 | 286701.9 | 120.0002 | 3 | 40 | 4.228044 | 3.260008 | 1.910675 | 5e-11 | 7.854868 | 2.05e-10
2018-03-17 04:42 | 286821.9 | 240.0011 | 3 | 40 | 4.260249 | 3.26008 | 2.019332 | 5e-11 | 8.316001 | 2.05e-10
2018-03-17 04:44 | 286942 | 360.0027 | 3 | 40 | 4.294986 | 3.260017 | 2.127987 | 5e-11 | 8.780764 | 2.05e-10
2018-03-17 04:46 | 287061.9 | 480.0011 | 3 | 40 | 4.331993 | 3.260075 | 2.236643 | 5e-11 | 9.249426 | 2.05e-10
2018-03-17 04:48 | 287181.9 | 600.0003 | 3 | 40 | 4.370988 | 3.26005 | 2.345302 | 5e-11 | 9.722239 | 2.05e-10
2018-03-17 04:50 | 287302 | 720.002 | 3 | 40 | 4.400405 | 3.067949 | 2.453019 | 5e-11 | 10.19507 | 2.05e-10
2018-03-17 04:52 | 287421.9 | 840.0003 | 3 | 40 | 4.400387 | 2.564045 | 2.546508 | 5e-11 | 10.60646 | 2.05e-10
2018-03-17 04:54 | 287541.9 | 960.0011 | 3 | 40 | 4.400406 | 2.159201 | 2.624985 | 5e-11 | 10.95179 | 2.05e-10
2018-03-17 04:56 | 287661.9 | 1080.0003 | 3 | 40 | 4.400384 | 1.826878 | 2.691211 | 5e-11 | 11.24321 | 2.05e-10
2018-03-17 04:58 | 287781.9 | 1200.0003 | 3 | 40 | 4.400365 | 1.554373 | 2.747405 | 5e-11 | 11.49048 | 2.05e-10
2018-03-17 05:00 | 287901.9 | 1320.0012 | 3 | 40 | 4.400374 | 1.33065 | 2.795368 | 5e-11 | 11.70154 | 2.05e-10
2018-03-17 05:02 | 288022 | 1440.0019 | 3 | 40 | 4.400373 | 1.146965 | 2.836561 | 5e-11 | 11.8828 | 2.05e-10
2018-03-17 05:04 | 288141.9 | 1560.0018 | 3 | 40 | 4.400347 | 0.9935112 | 2.87215 | 5e-11 | 12.03941 | 2.05e-10
2018-03-17 05:06 | 288261.9 | 1680.0002 | 3 | 40 | 4.400359 | 0.8666382 | 2.903085 | 5e-11 | 12.17553 | 2.05e-10
2018-03-17 05:08 | 288382 | 1800.0019 | 3 | 40 | 4.400371 | 0.7600269 | 2.930135 | 5e-11 | 12.29457 | 2.05e-10
2018-03-17 05:10 | 288501.9 | 1920.0011 | 3 | 40 | 4.400338 | 0.6697483 | 2.953914 | 5e-11 | 12.3992 | 2.05e-10
2018-03-17 05:10 | 288528.1 | 1946.1744 | 3 | 40 | 4.400348 | 0.6519947 | 2.958719 | 5e-11 | 12.42034 | 2.05e-10
2018-03-17 05:12 | 288648.2 | 120.0009 | 4 | 40 | 4.350292 | 0 | 2.958719 | 5e-11 | 12.42034 | 2.05e-10
2018-03-17 05:14 | 288768.2 | 240.0009 | 4 | 40 | 4.346539 | 0 | 2.958719 | 5e-11 | 12.42034 | 2.05e-10
2018-03-17 05:15 | 288828.2 | 300.003 | 4 | 40 | 4.345425 | 0 | 2.958719 | 5e-11 | 12.42034 | 2.05e-10
2018-03-17 05:17 | 288948.3 | 120.0001 | 5 | 40 | 4.08797 | -3.26 | 2.958719 | 0.1086532 | 12.42034 | 0.4477243
2018-03-17 05:19 | 289068.3 | 240.0001 | 5 | 40 | 4.043781 | -3.259979 | 2.958719 | 0.2173105 | 12.42034 | 0.8894821
2018-03-17 05:21 | 289188.3 | 360.0009 | 5 | 40 | 4.001136 | -3.259974 | 2.958719 | 0.3259587 | 12.42034 | 1.326508
2018-03-17 05:23 | 289308.3 | 480.0001 | 5 | 40 | 3.959148 | -3.259945 | 2.958719 | 0.4346146 | 12.42034 | 1.758966
2018-03-17 05:25 | 289428.3 | 600.0001 | 5 | 40 | 3.918148 | -3.259973 | 2.958719 | 0.5432674 | 12.42034 | 2.186901
2018-03-17 05:27 | 289548.3 | 720.001 | 5 | 40 | 3.878653 | -3.259948 | 2.958719 | 0.6519204 | 12.42034 | 2.610457
2018-03-17 05:29 | 289668.3 | 840.0026 | 5 | 40 | 3.841182 | -3.259958 | 2.958719 | 0.7605767 | 12.42034 | 3.029841
2018-03-17 05:31 | 289788.3 | 960.0026 | 5 | 40 | 3.805937 | -3.25996 | 2.958719 | 0.8692266 | 12.42034 | 3.44525
2018-03-17 05:33 | 289908.3 | 1080.001 | 5 | 40 | 3.772855 | -3.259894 | 2.958719 | 0.9778801 | 12.42034 | 3.856962
2018-03-17 05:35 | 290028.3 | 1200.001 | 5 | 40 | 3.741728 | -3.259933 | 2.958719 | 1.086531 | 12.42034 | 4.265179
2018-03-17 05:37 | 290148.3 | 1320.001 | 5 | 40 | 3.712283 | -3.259962 | 2.958719 | 1.195183 | 12.42034 | 4.670109
2018-03-17 05:39 | 290268.3 | 1440.001 | 5 | 40 | 3.684342 | -3.259985 | 2.958719 | 1.303834 | 12.42034 | 5.071918
2018-03-17 05:41 | 290388.3 | 1560.0002 | 5 | 40 | 3.658021 | -3.260051 | 2.958719 | 1.412488 | 12.42034 | 5.470794
2018-03-17 05:43 | 290508.3 | 1680.001 | 5 | 40 | 3.633627 | -3.25995 | 2.958719 | 1.521143 | 12.42034 | 5.866912
2018-03-17 05:45 | 290628.3 | 1800.0006 | 5 | 40 | 3.611266 | -3.260023 | 2.958719 | 1.629798 | 12.42034 | 6.260488
2018-03-17 05:47 | 290748.3 | 1920.0001 | 5 | 40 | 3.590966 | -3.260009 | 2.958719 | 1.738455 | 12.42034 | 6.651756
2018-03-17 05:49 | 290868.3 | 2040.0005 | 5 | 40 | 3.572604 | -3.25996 | 2.958719 | 1.847112 | 12.42034 | 7.040926
2018-03-17 05:51 | 290988.3 | 2160.0018 | 5 | 40 | 3.555814 | -3.259981 | 2.958719 | 1.955765 | 12.42034 | 7.428174
2018-03-17 05:53 | 291108.3 | 2280.0002 | 5 | 40 | 3.53997 | -3.259985 | 2.958719 | 2.064417 | 12.42034 | 7.813656
2018-03-17 05:55 | 291228.3 | 2400.0003 | 5 | 40 | 3.524457 | -3.259988 | 2.958719 | 2.173069 | 12.42034 | 8.197437
2018-03-17 05:57 | 291348.3 | 2520.0003 | 5 | 40 | 3.508533 | -3.260051 | 2.958719 | 2.281726 | 12.42034 | 8.579535
2018-03-17 05:59 | 291468.3 | 2640.0003 | 5 | 40 | 3.490869 | -3.260048 | 2.958719 | 2.390383 | 12.42034 | 8.959827
2018-03-17 06:01 | 291588.3 | 2760.0003 | 5 | 40 | 3.468316 | -3.260006 | 2.958719 | 2.499038 | 12.42034 | 9.337969
2018-03-17 06:03 | 291708.3 | 2880.0003 | 5 | 40 | 3.436779 | -3.259988 | 2.958719 | 2.607694 | 12.42034 | 9.7132
2018-03-17 06:05 | 291828.3 | 3000.0003 | 5 | 40 | 3.391342 | -3.260077 | 2.958719 | 2.716351 | 12.42034 | 10.08434
2018-03-17 06:07 | 291948.3 | 3120.0011 | 5 | 40 | 3.312684 | -3.260107 | 2.958719 | 2.825008 | 12.42034 | 10.44901
2018-03-17 06:09 | 292068.3 | 3240.0003 | 5 | 40 | 3.114287 | -3.260048 | 2.958719 | 2.933667 | 12.42034 | 10.80041
2018-03-17 06:10 | 292096.4 | 3268.1665 | 5 | 40 | 2.999979 | -3.260042 | 2.958719 | 2.959167 | 12.42034 | 10.8785
2018-03-17 06:12 | 292216.4 | 120.0018 | 6 | 40 | 3.327072 | 0 | 2.958719 | 2.959167 | 12.42034 | 10.8785
2018-03-17 06:14 | 292336.4 | 240.0017 | 6 | 40 | 3.338947 | 0 | 2.958719 | 2.959167 | 12.42034 | 10.8785
2018-03-17 06:15 | 292396.4 | 300.0023 | 6 | 40 | 3.342497 | 0 | 2.958719 | 2.959167 | 12.42034 | 10.8785
2018-03-17 06:15 | 292396.5 | 0.0049 | 7 | 41 | 3.342613 | 0 | 0 | 0 | 0 | 0
2018-03-17 06:17 | 292516.6 | 120.0018 | 2 | 41 | 3.982152 | 4.88995 | 0.1622981 | 0 | 0.626901 | 0
2018-03-17 06:19 | 292636.6 | 240.0003 | 2 | 41 | 4.024524 | 4.889997 | 0.3252766 | 0 | 1.279571 | 0
2018-03-17 06:21 | 292756.6 | 360.0018 | 2 | 41 | 4.060371 | 4.889959 | 0.4882614 | 0 | 1.938538 | 0
2018-03-17 06:23 | 292876.6 | 480.0018 | 2 | 41 | 4.089685 | 4.889936 | 0.6512488 | 0 | 2.602778 | 0
2018-03-17 06:25 | 292996.6 | 600.0019 | 2 | 41 | 4.11488 | 4.889906 | 0.8142315 | 0 | 3.27143 | 0
2018-03-17 06:27 | 293116.6 | 720.0018 | 2 | 41 | 4.138032 | 4.889927 | 0.9772139 | 0 | 3.94396 | 0
2018-03-17 06:29 | 293236.6 | 840.0003 | 2 | 41 | 4.163365 | 4.889956 | 1.140197 | 0 | 4.620413 | 0
2018-03-17 06:31 | 293356.6 | 960.0018 | 2 | 41 | 4.191473 | 4.889917 | 1.303181 | 0 | 5.301229 | 0
2018-03-17 06:33 | 293476.6 | 1080.0003 | 2 | 41 | 4.200415 | 4.51469 | 1.461587 | 0 | 5.966379 | 0
2018-03-17 06:35 | 293596.6 | 1200.0003 | 2 | 41 | 4.200405 | 4.022663 | 1.603807 | 0 | 6.56376 | 0
2018-03-17 06:37 | 293716.6 | 1320.0018 | 2 | 41 | 4.200387 | 3.549595 | 1.729937 | 0 | 7.093555 | 0
2018-03-17 06:38 | 293793.7 | 1397.1752 | 2 | 41 | 4.200364 | 3.259987 | 1.8029 | 0 | 7.400028 | 0
2018-03-17 06:40 | 293913.8 | 120.0003 | 3 | 41 | 4.228031 | 3.259939 | 1.911114 | 8.84e-10 | 7.855949 | 3.596e-09
2018-03-17 06:42 | 294033.8 | 240.0011 | 3 | 41 | 4.260266 | 3.259897 | 2.019772 | 8.84e-10 | 8.317083 | 3.596e-09
2018-03-17 06:44 | 294153.8 | 360.0019 | 3 | 41 | 4.294968 | 3.259941 | 2.128426 | 8.84e-10 | 8.781841 | 3.596e-09
2018-03-17 06:46 | 294273.8 | 480.0011 | 3 | 41 | 4.331995 | 3.259937 | 2.23708 | 8.84e-10 | 9.2505 | 3.596e-09
2018-03-17 06:48 | 294393.8 | 600.0005 | 3 | 41 | 4.370965 | 3.259979 | 2.345731 | 8.84e-10 | 9.723279 | 3.596e-09
2018-03-17 06:50 | 294513.8 | 720.0027 | 3 | 41 | 4.400388 | 3.068083 | 2.453457 | 8.84e-10 | 10.19615 | 3.596e-09
2018-03-17 06:52 | 294633.8 | 840.001 | 3 | 41 | 4.400399 | 2.563803 | 2.54694 | 8.84e-10 | 10.60751 | 3.596e-09
2018-03-17 06:54 | 294753.8 | 960.0003 | 3 | 41 | 4.40038 | 2.157675 | 2.625395 | 8.84e-10 | 10.95274 | 3.596e-09
2018-03-17 06:56 | 294873.8 | 1080.001 | 3 | 41 | 4.400356 | 1.825293 | 2.691598 | 8.84e-10 | 11.24406 | 3.596e-09
2018-03-17 06:58 | 294993.8 | 1200.0002 | 3 | 41 | 4.400382 | 1.553932 | 2.747765 | 8.84e-10 | 11.49121 | 3.596e-09
2018-03-17 07:00 | 295113.8 | 1320.0019 | 3 | 41 | 4.400345 | 1.329603 | 2.7957 | 8.84e-10 | 11.70215 | 3.596e-09
2018-03-17 07:02 | 295233.8 | 1440.0027 | 3 | 41 | 4.400357 | 1.145546 | 2.83686 | 8.84e-10 | 11.88326 | 3.596e-09
2018-03-17 07:04 | 295353.8 | 1560.0026 | 3 | 41 | 4.400361 | 0.992897 | 2.872422 | 8.84e-10 | 12.03975 | 3.596e-09
2018-03-17 07:06 | 295473.8 | 1680.001 | 3 | 41 | 4.400326 | 0.8651237 | 2.903331 | 8.84e-10 | 12.17576 | 3.596e-09
2018-03-17 07:08 | 295593.8 | 1800.0026 | 3 | 41 | 4.400361 | 0.7592354 | 2.930354 | 8.84e-10 | 12.29467 | 3.596e-09
2018-03-17 07:10 | 295713.8 | 1920 | 3 | 41 | 4.400353 | 0.669054 | 2.954106 | 8.84e-10 | 12.39919 | 3.596e-09
2018-03-17 07:10 | 295738.1 | 1944.3832 | 3 | 41 | 4.400318 | 0.6519928 | 2.95858 | 8.84e-10 | 12.41887 | 3.596e-09
2018-03-17 07:12 | 295858.1 | 120.0008 | 4 | 41 | 4.350257 | 0 | 2.95858 | 8.84e-10 | 12.41887 | 3.596e-09
2018-03-17 07:14 | 295978.1 | 240 | 4 | 41 | 4.346504 | 0 | 2.95858 | 8.84e-10 | 12.41887 | 3.596e-09
2018-03-17 07:15 | 296038.1 | 300.003 | 4 | 41 | 4.345371 | 0 | 2.95858 | 8.84e-10 | 12.41887 | 3.596e-09
2018-03-17 07:17 | 296158.2 | 120.001 | 5 | 41 | 4.087598 | -3.260015 | 2.95858 | 0.1086557 | 12.41887 | 0.4477014
2018-03-17 07:19 | 296278.2 | 240.0009 | 5 | 41 | 4.043357 | -3.259969 | 2.95858 | 0.2173061 | 12.41887 | 0.8893868
2018-03-17 07:21 | 296398.2 | 360.0018 | 5 | 41 | 4.000642 | -3.259994 | 2.95858 | 0.32596 | 12.41887 | 1.326387
2018-03-17 07:23 | 296518.2 | 480.0002 | 5 | 41 | 3.958655 | -3.260034 | 2.95858 | 0.4346156 | 12.41887 | 1.758792
2018-03-17 07:25 | 296638.2 | 600.0002 | 5 | 41 | 3.917637 | -3.260019 | 2.95858 | 0.5432703 | 12.41887 | 2.186679
2018-03-17 07:27 | 296758.2 | 720.0009 | 5 | 41 | 3.878164 | -3.259976 | 2.95858 | 0.6519252 | 12.41887 | 2.610187
2018-03-17 07:29 | 296878.2 | 840.0001 | 5 | 41 | 3.840686 | -3.259971 | 2.95858 | 0.760582 | 12.41887 | 3.029521
2018-03-17 07:31 | 296998.2 | 960.0002 | 5 | 41 | 3.80544 | -3.260011 | 2.95858 | 0.8692328 | 12.41887 | 3.444879
2018-03-17 07:33 | 297118.2 | 1080.0009 | 5 | 41 | 3.772359 | -3.259994 | 2.95858 | 0.9778883 | 12.41887 | 3.856545
2018-03-17 07:35 | 297238.2 | 1200.0019 | 5 | 41 | 3.74129 | -3.259998 | 2.95858 | 1.086548 | 12.41887 | 4.264744
2018-03-17 07:37 | 297358.2 | 1320 | 5 | 41 | 3.711889 | -3.260023 | 2.95858 | 1.195209 | 12.41887 | 4.669665
2018-03-17 07:39 | 297478.2 | 1440.0002 | 5 | 41 | 3.683967 | -3.259985 | 2.95858 | 1.303833 | 12.41887 | 5.071335
2018-03-17 07:41 | 297598.2 | 1560.0002 | 5 | 41 | 3.65764 | -3.259976 | 2.95858 | 1.412516 | 12.41887 | 5.470275
2018-03-17 07:43 | 297718.2 | 1680.001 | 5 | 41 | 3.633262 | -3.259995 | 2.95858 | 1.521183 | 12.41887 | 5.866397
2018-03-17 07:45 | 297838.2 | 1800.001 | 5 | 41 | 3.61094 | -3.259976 | 2.95858 | 1.629835 | 12.41887 | 6.259927
2018-03-17 07:47 | 297958.2 | 1920.0034 | 5 | 41 | 3.59065 | -3.25995 | 2.95858 | 1.738492 | 12.41887 | 6.651162
2018-03-17 07:49 | 298078.2 | 2040.001 | 5 | 41 | 3.572286 | -3.259969 | 2.95858 | 1.847149 | 12.41887 | 7.040293
2018-03-17 07:51 | 298198.2 | 2160.0002 | 5 | 41 | 3.555542 | -3.259934 | 2.95858 | 1.955799 | 12.41887 | 7.4275
2018-03-17 07:53 | 298318.2 | 2280.001 | 5 | 41 | 3.539735 | -3.259939 | 2.95858 | 2.064457 | 12.41887 | 7.812973
2018-03-17 07:55 | 298438.2 | 2400.0019 | 5 | 41 | 3.52424 | -3.259981 | 2.95858 | 2.17311 | 12.41887 | 8.196734
2018-03-17 07:57 | 298558.2 | 2520.001 | 5 | 41 | 3.508343 | -3.25999 | 2.95858 | 2.281762 | 12.41887 | 8.578795
2018-03-17 07:59 | 298678.2 | 2640.001 | 5 | 41 | 3.490725 | -3.259969 | 2.95858 | 2.390417 | 12.41887 | 8.95906
2018-03-17 08:01 | 298798.2 | 2760.0002 | 5 | 41 | 3.468194 | -3.259973 | 2.95858 | 2.499074 | 12.41887 | 9.337196
2018-03-17 08:03 | 298918.2 | 2880.0002 | 5 | 41 | 3.436609 | -3.259953 | 2.95858 | 2.607726 | 12.41887 | 9.712398
2018-03-17 08:05 | 299038.2 | 3000.0002 | 5 | 41 | 3.391156 | -3.259955 | 2.95858 | 2.716389 | 12.41887 | 10.08355
2018-03-17 08:07 | 299158.2 | 3120.0002 | 5 | 41 | 3.312291 | -3.25995 | 2.95858 | 2.825045 | 12.41887 | 10.44818
2018-03-17 08:09 | 299278.2 | 3240.001 | 5 | 41 | 3.112857 | -3.259945 | 2.95858 | 2.933699 | 12.41887 | 10.79948
2018-03-17 08:10 | 299306 | 3267.7152 | 5 | 41 | 2.999993 | -3.259983 | 2.95858 | 2.958796 | 12.41887 | 10.87632
2018-03-17 08:12 | 299426 | 120 | 6 | 41 | 3.326996 | 0 | 2.95858 | 2.958796 | 12.41887 | 10.87632
2018-03-17 08:14 | 299546 | 240 | 6 | 41 | 3.338857 | 0 | 2.95858 | 2.958796 | 12.41887 | 10.87632
2018-03-17 08:15 | 299606 | 300.0006 | 6 | 41 | 3.342411 | 0 | 2.95858 | 2.958796 | 12.41887 | 10.87632
2018-03-17 08:15 | 299606.0196 | 0.004 | 7 | 42 | 3.342408 | 0 | 0 | 0 | 0 | 0
2018-03-17 08:17 | 299726.1 | 120.0002 | 2 | 42 | 3.981974 | 4.890015 | 0.1623064 | 0 | 0.6269047 | 0
2018-03-17 08:19 | 299846.1 | 240.0002 | 2 | 42 | 4.024332 | 4.890034 | 0.3252908 | 0 | 1.279569 | 0
2018-03-17 08:21 | 299966.1 | 360.001 | 2 | 42 | 4.060194 | 4.890026 | 0.4882761 | 0 | 1.938505 | 0
2018-03-17 08:23 | 300086.1 | 480.0018 | 2 | 42 | 4.089504 | 4.890009 | 0.6512592 | 0 | 2.602699 | 0
2018-03-17 08:25 | 300206.1 | 600.0034 | 2 | 42 | 4.114712 | 4.890009 | 0.8142391 | 0 | 3.27131 | 0
2018-03-17 08:27 | 300326.1 | 720.0011 | 2 | 42 | 4.137875 | 4.890039 | 0.9772216 | 0 | 3.943818 | 0
2018-03-17 08:29 | 300446.1 | 840.0018 | 2 | 42 | 4.163104 | 4.890024 | 1.140208 | 0 | 4.62025 | 0
2018-03-17 08:31 | 300566.1 | 960.0019 | 2 | 42 | 4.19121 | 4.890009 | 1.303192 | 0 | 5.301024 | 0
2018-03-17 08:33 | 300686.1 | 1080.0019 | 2 | 42 | 4.200404 | 4.517336 | 1.461668 | 0 | 5.966455 | 0
2018-03-17 08:35 | 300806.1 | 1200.001 | 2 | 42 | 4.200405 | 4.024834 | 1.603974 | 0 | 6.564195 | 0
2018-03-17 08:37 | 300926.1 | 1320.0002 | 2 | 42 | 4.200382 | 3.550724 | 1.730145 | 0 | 7.094165 | 0
2018-03-17 08:38 | 301003.5 | 1397.364 | 2 | 42 | 4.200389 | 3.259996 | 1.803294 | 0 | 7.40142 | 0
2018-03-17 08:40 | 301123.5 | 120.0011 | 3 | 42 | 4.228099 | 3.259987 | 1.911507 | 0 | 7.857341 | 0
2018-03-17 08:42 | 301243.5 | 240.0009 | 3 | 42 | 4.260371 | 3.259975 | 2.020159 | 0 | 8.318464 | 0
2018-03-17 08:44 | 301363.5 | 360.001 | 3 | 42 | 4.295124 | 3.259922 | 2.128814 | 0 | 8.783241 | 0
2018-03-17 08:46 | 301483.5 | 480.0003 | 3 | 42 | 4.332139 | 3.259932 | 2.237467 | 0 | 9.251908 | 0
2018-03-17 08:48 | 301603.5 | 600.0003 | 3 | 42 | 4.371172 | 3.259899 | 2.346121 | 0 | 9.724713 | 0
2018-03-17 08:50 | 301723.5 | 720.0011 | 3 | 42 | 4.400412 | 3.06439 | 2.453804 | 0 | 10.19742 | 0
2018-03-17 08:52 | 301843.5 | 840.0012 | 3 | 42 | 4.400384 | 2.560957 | 2.547191 | 0 | 10.60835 | 0
2018-03-17 08:54 | 301963.5 | 960.0019 | 3 | 42 | 4.400372 | 2.155743 | 2.625582 | 0 | 10.9533 | 0
2018-03-17 08:56 | 302083.5 | 1080.0003 | 3 | 42 | 4.400371 | 1.824272 | 2.691731 | 0 | 11.24438 | 0
2018-03-17 08:58 | 302203.5 | 1200.0011 | 3 | 42 | 4.400362 | 1.552416 | 2.747857 | 0 | 11.49136 | 0
2018-03-17 09:00 | 302323.5 | 1320.0011 | 3 | 42 | 4.400372 | 1.329239 | 2.79576 | 0 | 11.70215 | 0
2018-03-17 09:02 | 302443.5 | 1440.0011 | 3 | 42 | 4.400366 | 1.144995 | 2.83689 | 0 | 11.88314 | 0
2018-03-17 09:04 | 302563.5 | 1560.0003 | 3 | 42 | 4.400367 | 0.9922562 | 2.872426 | 0 | 12.03951 | 0
2018-03-17 09:06 | 302683.5 | 1680.0011 | 3 | 42 | 4.40035 | 0.8647594 | 2.90331 | 0 | 12.17541 | 0
2018-03-17 09:08 | 302803.5 | 1800.0019 | 3 | 42 | 4.400354 | 0.758419 | 2.930313 | 0 | 12.29423 | 0
2018-03-17 09:10 | 302923.5 | 1920.0011 | 3 | 42 | 4.400347 | 0.668375 | 2.954046 | 0 | 12.39867 | 0
2018-03-17 09:11 | 302947.1 | 1943.5648 | 3 | 42 | 4.40035 | 0.6519985 | 2.958368 | 0 | 12.41768 | 0
2018-03-17 09:13 | 303067.1 | 120.001 | 4 | 42 | 4.350255 | 0 | 2.958368 | 0 | 12.41768 | 0
2018-03-17 09:15 | 303187.1 | 240.001 | 4 | 42 | 4.346498 | 0 | 2.958368 | 0 | 12.41768 | 0
2018-03-17 09:16 | 303247.1 | 300.0032 | 4 | 42 | 4.345392 | 0 | 2.958368 | 0 | 12.41768 | 0
2018-03-17 09:18 | 303367.2 | 120.0021 | 5 | 42 | 4.087489 | -3.260095 | 2.958368 | 0.1086539 | 12.41768 | 0.4476838
2018-03-17 09:20 | 303487.2 | 240.0012 | 5 | 42 | 4.043263 | -3.260088 | 2.958368 | 0.217311 | 12.41768 | 0.8893855
2018-03-17 09:22 | 303607.2 | 360.0013 | 5 | 42 | 4.000549 | -3.259992 | 2.958368 | 0.3259691 | 12.41768 | 1.326391
2018-03-17 09:24 | 303727.2 | 480.0021 | 5 | 42 | 3.958543 | -3.260059 | 2.958368 | 0.4346239 | 12.41768 | 1.758781
2018-03-17 09:26 | 303847.2 | 600.0004 | 5 | 42 | 3.917509 | -3.260055 | 2.958368 | 0.5432777 | 12.41768 | 2.18665
2018-03-17 09:28 | 303967.2 | 720.0005 | 5 | 42 | 3.878026 | -3.260013 | 2.958368 | 0.6519358 | 12.41768 | 2.610156
2018-03-17 09:30 | 304087.2 | 840.0021 | 5 | 42 | 3.840562 | -3.260032 | 2.958368 | 0.7605929 | 12.41768 | 3.029477
2018-03-17 09:32 | 304207.2 | 960.0021 | 5 | 42 | 3.805339 | -3.26004 | 2.958368 | 0.8692542 | 12.41768 | 3.444863
2018-03-17 09:34 | 304327.2 | 1080.0012 | 5 | 42 | 3.772271 | -3.260015 | 2.958368 | 0.9779097 | 12.41768 | 3.856519
2018-03-17 09:36 | 304447.2 | 1200.0021 | 5 | 42 | 3.741136 | -3.260082 | 2.958368 | 1.086568 | 12.41768 | 4.2647
2018-03-17 09:38 | 304567.2 | 1320.0013 | 5 | 42 | 3.711658 | -3.260095 | 2.958368 | 1.195226 | 12.41768 | 4.669587
2018-03-17 09:40 | 304687.2 | 1440.0021 | 5 | 42 | 3.683661 | -3.260027 | 2.958368 | 1.303886 | 12.41768 | 5.07136
2018-03-17 09:42 | 304807.2 | 1560.0013 | 5 | 42 | 3.657337 | -3.260037 | 2.958368 | 1.412544 | 12.41768 | 5.470174
2018-03-17 09:44 | 304927.2 | 1680.0021 | 5 | 42 | 3.63296 | -3.260091 | 2.958368 | 1.521203 | 12.41768 | 5.866234
2018-03-17 09:46 | 305047.2 | 1800.0004 | 5 | 42 | 3.610628 | -3.26 | 2.958368 | 1.629854 | 12.41768 | 6.259727
2018-03-17 09:48 | 305167.2 | 1920.0022 | 5 | 42 | 3.590353 | -3.260006 | 2.958368 | 1.738514 | 12.41768 | 6.650936
2018-03-17 09:50 | 305287.2 | 2040.0013 | 5 | 42 | 3.572 | -3.260027 | 2.958368 | 1.847176 | 12.41768 | 7.040057
2018-03-17 09:52 | 305407.2 | 2160.0015 | 5 | 42 | 3.555226 | -3.260044 | 2.958368 | 1.955832 | 12.41768 | 7.427255
2018-03-17 09:54 | 305527.2 | 2280.0005 | 5 | 42 | 3.53943 | -3.259985 | 2.958368 | 2.064484 | 12.41768 | 7.812674
2018-03-17 09:56 | 305647.2 | 2400.0013 | 5 | 42 | 3.52389 | -3.260034 | 2.958368 | 2.17314 | 12.41768 | 8.196409
2018-03-17 09:58 | 305767.2 | 2520.0021 | 5 | 42 | 3.507966 | -3.259918 | 2.958368 | 2.281795 | 12.41768 | 8.578439
2018-03-17 10:00 | 305887.2 | 2640.0021 | 5 | 42 | 3.490273 | -3.259995 | 2.958368 | 2.390449 | 12.41768 | 8.958657
2018-03-17 10:02 | 306007.2 | 2760.0005 | 5 | 42 | 3.467623 | -3.260002 | 2.958368 | 2.499101 | 12.41768 | 9.336722
2018-03-17 10:04 | 306127.2 | 2880.0004 | 5 | 42 | 3.435993 | -3.260021 | 2.958368 | 2.607762 | 12.41768 | 9.711888
2018-03-17 10:06 | 306247.2 | 3000.001 | 5 | 42 | 3.390297 | -3.260019 | 2.958368 | 2.716418 | 12.41768 | 10.08293
2018-03-17 10:08 | 306367.2 | 3120.0021 | 5 | 42 | 3.311185 | -3.260037 | 2.958368 | 2.825071 | 12.41768 | 10.44745
2018-03-17 10:10 | 306487.2 | 3240.0021 | 5 | 42 | 3.110699 | -3.260009 | 2.958368 | 2.933726 | 12.41768 | 10.79859
2018-03-17 10:10 | 306514.3 | 3267.1354 | 5 | 42 | 2.99996 | -3.260056 | 2.958368 | 2.958297 | 12.41768 | 10.87378
2018-03-17 10:12 | 306634.4 | 120.0001 | 6 | 42 | 3.328139 | 0 | 2.958368 | 2.958297 | 12.41768 | 10.87378
2018-03-17 10:14 | 306754.4 | 240.0018 | 6 | 42 | 3.340057 | 0 | 2.958368 | 2.958297 | 12.41768 | 10.87378
2018-03-17 10:15 | 306814.4 | 300.0031 | 6 | 42 | 3.34358 | 0 | 2.958368 | 2.958297 | 12.41768 | 10.87378
2018-03-17 10:15 | 306814.4 | 0.0048 | 7 | 43 | 3.343584 | 0 | 0 | 0 | 0 | 0
2018-03-17 10:17 | 306934.5 | 120.0002 | 2 | 43 | 3.982783 | 4.889988 | 0.1622981 | 7.92e-10 | 0.6270498 | 2.648e-09
2018-03-17 10:19 | 307054.5 | 240.0002 | 2 | 43 | 4.025033 | 4.889997 | 0.3252766 | 7.92e-10 | 1.279808 | 2.648e-09
2018-03-17 10:21 | 307174.5 | 360.001 | 2 | 43 | 4.06089 | 4.889969 | 0.4882604 | 7.92e-10 | 1.938856 | 2.648e-09
2018-03-17 10:23 | 307294.5 | 480.0017 | 2 | 43 | 4.090138 | 4.889969 | 0.6512432 | 7.92e-10 | 2.603158 | 2.648e-09
2018-03-17 10:25 | 307414.5 | 600.0002 | 2 | 43 | 4.115273 | 4.889999 | 0.8142219 | 7.92e-10 | 3.271866 | 2.648e-09
2018-03-17 10:27 | 307534.5 | 720.0009 | 2 | 43 | 4.138403 | 4.889973 | 0.9771966 | 7.92e-10 | 3.944428 | 2.648e-09
2018-03-17 10:29 | 307654.5 | 840.0001 | 2 | 43 | 4.163758 | 4.89003 | 1.140174 | 7.92e-10 | 4.620921 | 2.648e-09
2018-03-17 10:31 | 307774.5 | 960.0009 | 2 | 43 | 4.191827 | 4.889959 | 1.30315 | 7.92e-10 | 5.301761 | 2.648e-09
2018-03-17 10:33 | 307894.5 | 1080.0017 | 2 | 43 | 4.200401 | 4.509821 | 1.46142 | 7.92e-10 | 5.966361 | 2.648e-09
2018-03-17 10:35 | 308014.5 | 1200.0017 | 2 | 43 | 4.200379 | 4.018328 | 1.603512 | 7.92e-10 | 6.563199 | 2.648e-09
2018-03-17 10:37 | 308134.5 | 1320.001 | 2 | 43 | 4.200379 | 3.54574 | 1.72949 | 7.92e-10 | 7.09236 | 2.648e-09
2018-03-17 10:38 | 308210.7 | 1396.2447 | 2 | 43 | 4.200386 | 3.259993 | 1.801534 | 7.92e-10 | 7.394972 | 2.648e-09
2018-03-17 10:40 | 308330.8 | 120.0026 | 3 | 43 | 4.228014 | 3.259981 | 1.909751 | 1.64e-09 | 7.850903 | 6.1e-09
2018-03-17 10:42 | 308450.8 | 240.0011 | 3 | 43 | 4.260194 | 3.259968 | 2.018403 | 1.64e-09 | 8.312012 | 6.1e-09
2018-03-17 10:44 | 308570.8 | 360.0027 | 3 | 43 | 4.29494 | 3.259916 | 2.12706 | 1.64e-09 | 8.776776 | 6.1e-09
2018-03-17 10:46 | 308690.8 | 480.0002 | 3 | 43 | 4.331948 | 3.259989 | 2.235711 | 1.64e-09 | 9.245415 | 6.1e-09
2018-03-17 10:48 | 308810.8 | 600.001 | 3 | 43 | 4.370954 | 3.259953 | 2.344362 | 1.64e-09 | 9.718189 | 6.1e-09
2018-03-17 10:50 | 308930.8 | 720.001 | 3 | 43 | 4.400405 | 3.068325 | 2.452088 | 1.64e-09 | 10.19106 | 6.1e-09
2018-03-17 10:52 | 309050.8 | 840.0027 | 3 | 43 | 4.400383 | 2.56427 | 2.545585 | 1.64e-09 | 10.60248 | 6.1e-09
2018-03-17 10:54 | 309170.8 | 960.001 | 3 | 43 | 4.400378 | 2.158873 | 2.624076 | 1.64e-09 | 10.94787 | 6.1e-09
2018-03-17 10:56 | 309290.8 | 1080.0027 | 3 | 43 | 4.400386 | 1.827242 | 2.690324 | 1.64e-09 | 11.23939 | 6.1e-09
2018-03-17 10:58 | 309410.8 | 1200.001 | 3 | 43 | 4.400382 | 1.555433 | 2.746537 | 1.64e-09 | 11.48675 | 6.1e-09
2018-03-17 11:00 | 309530.8 | 1320.001 | 3 | 43 | 4.400366 | 1.331642 | 2.794518 | 1.64e-09 | 11.69788 | 6.1e-09
2018-03-17 11:02 | 309650.8 | 1440.0002 | 3 | 43 | 4.400343 | 1.14673 | 2.835729 | 1.64e-09 | 11.87922 | 6.1e-09
2018-03-17 11:04 | 309770.8 | 1560.0018 | 3 | 43 | 4.400358 | 0.9942036 | 2.871332 | 1.64e-09 | 12.03589 | 6.1e-09
2018-03-17 11:06 | 309890.8 | 1680.0001 | 3 | 43 | 4.400329 | 0.8662014 | 2.90228 | 1.64e-09 | 12.17207 | 6.1e-09
2018-03-17 11:08 | 310010.8 | 1800.0002 | 3 | 43 | 4.400339 | 0.7599926 | 2.929338 | 1.64e-09 | 12.29114 | 6.1e-09
2018-03-17 11:10 | 310130.8 | 1920.0002 | 3 | 43 | 4.400331 | 0.6696682 | 2.953122 | 1.64e-09 | 12.3958 | 6.1e-09
2018-03-17 11:11 | 310157.5 | 1946.7383 | 3 | 43 | 4.40035 | 0.6519985 | 2.958029 | 1.64e-09 | 12.41739 | 6.1e-09
2018-03-17 11:13 | 310277.5 | 120.0019 | 4 | 43 | 4.350282 | 0 | 2.958029 | 1.64e-09 | 12.41739 | 6.1e-09
2018-03-17 11:15 | 310397.5 | 240.0019 | 4 | 43 | 4.346541 | 0 | 2.958029 | 1.64e-09 | 12.41739 | 6.1e-09
2018-03-17 11:16 | 310457.5 | 300.0032 | 4 | 43 | 4.345423 | 0 | 2.958029 | 1.64e-09 | 12.41739 | 6.1e-09
2018-03-17 11:18 | 310577.6 | 120.0003 | 5 | 43 | 4.087676 | -3.259979 | 2.958029 | 0.1086515 | 12.41739 | 0.4476909
2018-03-17 11:20 | 310697.6 | 240.0004 | 5 | 43 | 4.043447 | -3.259916 | 2.958029 | 0.2173102 | 12.41739 | 0.889421
2018-03-17 11:22 | 310817.6 | 360.0003 | 5 | 43 | 4.000772 | -3.25996 | 2.958029 | 0.3259614 | 12.41739 | 1.326421
2018-03-17 11:24 | 310937.6 | 480.0003 | 5 | 43 | 3.958711 | -3.259983 | 2.958029 | 0.434617 | 12.41739 | 1.758835
2018-03-17 11:26 | 311057.6 | 600.002 | 5 | 43 | 3.917677 | -3.259939 | 2.958029 | 0.5432708 | 12.41739 | 2.186723
2018-03-17 11:28 | 311177.6 | 720 | 5 | 43 | 3.8781 | -3.259937 | 2.958029 | 0.6519206 | 12.41739 | 2.610211
2018-03-17 11:30 | 311297.6 | 840.0012 | 5 | 43 | 3.840583 | -3.260015 | 2.958029 | 0.7605779 | 12.41739 | 3.029538
2018-03-17 11:32 | 311417.6 | 960.002 | 5 | 43 | 3.805397 | -3.259976 | 2.958029 | 0.8692327 | 12.41739 | 3.444903
2018-03-17 11:34 | 311537.6 | 1080.0004 | 5 | 43 | 3.772253 | -3.260011 | 2.958029 | 0.9778832 | 12.41739 | 3.85654
2018-03-17 11:36 | 311657.6 | 1200.0004 | 5 | 43 | 3.741148 | -3.259948 | 2.958029 | 1.08654 | 12.41739 | 4.264716
2018-03-17 11:38 | 311777.6 | 1320.0002 | 5 | 43 | 3.711744 | -3.260042 | 2.958029 | 1.195196 | 12.41739 | 4.6696
2018-03-17 11:40 | 311897.6 | 1440.0012 | 5 | 43 | 3.683785 | -3.260011 | 2.958029 | 1.303851 | 12.41739 | 5.071369
2018-03-17 11:42 | 312017.6 | 1560.002 | 5 | 43 | 3.657431 | -3.260019 | 2.958029 | 1.412511 | 12.41739 | 5.470201
2018-03-17 11:44 | 312137.6 | 1680.0004 | 5 | 43 | 3.633023 | -3.259976 | 2.958029 | 1.521165 | 12.41739 | 5.866251
2018-03-17 11:46 | 312257.6 | 1800.0003 | 5 | 43 | 3.610711 | -3.25999 | 2.958029 | 1.629821 | 12.41739 | 6.25977
2018-03-17 11:48 | 312377.6 | 1920.0003 | 5 | 43 | 3.590419 | -3.259994 | 2.958029 | 1.738477 | 12.41739 | 6.650976
2018-03-17 11:50 | 312497.6 | 2040.0012 | 5 | 43 | 3.572002 | -3.259995 | 2.958029 | 1.847135 | 12.41739 | 7.040085
2018-03-17 11:52 | 312617.6 | 2160.0004 | 5 | 43 | 3.555172 | -3.25999 | 2.958029 | 1.955787 | 12.41739 | 7.427265
2018-03-17 11:54 | 312737.6 | 2280.0012 | 5 | 43 | 3.539364 | -3.260021 | 2.958029 | 2.064443 | 12.41739 | 7.812692
2018-03-17 11:56 | 312857.6 | 2400.0012 | 5 | 43 | 3.52383 | -3.259952 | 2.958029 | 2.173099 | 12.41739 | 8.19642
2018-03-17 11:58 | 312977.6 | 2520.0004 | 5 | 43 | 3.507907 | -3.259985 | 2.958029 | 2.28175 | 12.41739 | 8.578433
2018-03-17 12:00 | 313097.6 | 2640.0012 | 5 | 43 | 3.490215 | -3.259953 | 2.958029 | 2.39041 | 12.41739 | 8.958665
2018-03-17 12:02 | 313217.6 | 2760.0004 | 5 | 43 | 3.467567 | -3.260032 | 2.958029 | 2.499069 | 12.41739 | 9.336742
2018-03-17 12:04 | 313337.6 | 2880.002 | 5 | 43 | 3.435936 | -3.260048 | 2.958029 | 2.607724 | 12.41739 | 9.711884
2018-03-17 12:06 | 313457.6 | 3000.0004 | 5 | 43 | 3.390265 | -3.260077 | 2.958029 | 2.716383 | 12.41739 | 10.08294
2018-03-17 12:08 | 313577.6 | 3120.0004 | 5 | 43 | 3.311105 | -3.260072 | 2.958029 | 2.825038 | 12.41739 | 10.44746
2018-03-17 12:10 | 313697.6 | 3240.0003 | 5 | 43 | 3.110464 | -3.260023 | 2.958029 | 2.933699 | 12.41739 | 10.7986
2018-03-17 12:10 | 313724.7 | 3267.072 | 5 | 43 | 2.999969 | -3.260042 | 2.958029 | 2.95821 | 12.41739 | 10.87361
2018-03-17 12:12 | 313844.7 | 120.0035 | 6 | 43 | 3.328374 | 0 | 2.958029 | 2.95821 | 12.41739 | 10.87361
2018-03-17 12:14 | 313964.7 | 240.001 | 6 | 43 | 3.340263 | 0 | 2.958029 | 2.95821 | 12.41739 | 10.87361
2018-03-17 12:15 | 314024.7 | 300.0031 | 6 | 43 | 3.343813 | 0 | 2.958029 | 2.95821 | 12.41739 | 10.87361
2018-03-17 12:15 | 314024.7571 | 0.0024 | 7 | 44 | 3.343773 | 0 | 0 | 0 | 0 | 0
2018-03-17 12:17 | 314144.9 | 120.0018 | 2 | 44 | 3.982924 | 4.889948 | 0.1623006 | 0 | 0.627095 | 0
2018-03-17 12:19 | 314264.9 | 240.0018 | 2 | 44 | 4.025154 | 4.889988 | 0.3252897 | 0 | 1.279915 | 0
2018-03-17 12:21 | 314384.9 | 360.001 | 2 | 44 | 4.060997 | 4.8899 | 0.4882644 | 0 | 1.938939 | 0
2018-03-17 12:23 | 314504.9 | 480.0018 | 2 | 44 | 4.090292 | 4.88995 | 0.6512433 | 0 | 2.603245 | 0
2018-03-17 12:25 | 314624.9 | 600.0018 | 2 | 44 | 4.115404 | 4.889938 | 0.8142239 | 0 | 3.271982 | 0
2018-03-17 12:27 | 314744.9 | 720 | 2 | 44 | 4.138604 | 4.889946 | 0.9772016 | 0 | 3.944583 | 0
2018-03-17 12:29 | 314864.9 | 840.0018 | 2 | 44 | 4.163917 | 4.889948 | 1.140184 | 0 | 4.621128 | 0
2018-03-17 12:31 | 314984.9 | 960.0018 | 2 | 44 | 4.192047 | 4.889982 | 1.303169 | 0 | 5.302037 | 0
2018-03-17 12:33 | 315104.9 | 1080.0009 | 2 | 44 | 4.20039 | 4.505463 | 1.461328 | 0 | 5.966176 | 0
2018-03-17 12:35 | 315224.9 | 1200.0003 | 2 | 44 | 4.200381 | 4.014673 | 1.603277 | 0 | 6.562418 | 0
2018-03-17 12:37 | 315344.9 | 1320.001 | 2 | 44 | 4.200398 | 3.544157 | 1.729188 | 0 | 7.091294 | 0
2018-03-17 12:38 | 315420.6 | 1395.6975 | 2 | 44 | 4.20037 | 3.259966 | 1.800696 | 0 | 7.391656 | 0
2018-03-17 12:40 | 315540.5 | 120.0026 | 3 | 44 | 4.227999 | 3.259893 | 1.908906 | 5.23e-10 | 7.84756 | 2.128e-09
2018-03-17 12:42 | 315660.5 | 240.0011 | 3 | 44 | 4.260178 | 3.259958 | 2.017562 | 5.23e-10 | 8.308681 | 2.128e-09
2018-03-17 12:44 | 315780.5 | 360.0002 | 3 | 44 | 4.294921 | 3.259922 | 2.126215 | 5.23e-10 | 8.773429 | 2.128e-09
2018-03-17 12:46 | 315900.5 | 480.0018 | 3 | 44 | 4.331959 | 3.259964 | 2.23487 | 5.23e-10 | 9.242087 | 2.128e-09
2018-03-17 12:48 | 316020.5 | 600.0018 | 3 | 44 | 4.371002 | 3.259951 | 2.343525 | 5.23e-10 | 9.714883 | 2.128e-09
2018-03-17 12:50 | 316140.5 | 720.001 | 3 | 44 | 4.400403 | 3.067999 | 2.451241 | 5.23e-10 | 10.18771 | 2.128e-09
2018-03-17 12:52 | 316260.5 | 840.0027 | 3 | 44 | 4.400368 | 2.564011 | 2.544736 | 5.23e-10 | 10.59913 | 2.128e-09
2018-03-17 12:54 | 316380.5 | 960.0008 | 3 | 44 | 4.40037 | 2.158344 | 2.623221 | 5.23e-10 | 10.94449 | 2.128e-09
2018-03-17 12:56 | 316500.5 | 1080.0002 | 3 | 44 | 4.400361 | 1.826412 | 2.689445 | 5.23e-10 | 11.2359 | 2.128e-09
2018-03-17 12:58 | 316620.5 | 1200.0002 | 3 | 44 | 4.400384 | 1.555183 | 2.745646 | 5.23e-10 | 11.4832 | 2.128e-09
2018-03-17 13:00 | 316740.5 | 1320 | 3 | 44 | 4.400351 | 1.331327 | 2.793625 | 5.23e-10 | 11.69433 | 2.128e-09
2018-03-17 13:02 | 316860.5 | 1440.0002 | 3 | 44 | 4.400346 | 1.147127 | 2.834844 | 5.23e-10 | 11.87571 | 2.128e-09
2018-03-17 13:04 | 316980.5 | 1560.0026 | 3 | 44 | 4.400377 | 0.9949741 | 2.870463 | 5.23e-10 | 12.03244 | 2.128e-09
2018-03-17 13:06 | 317100.5 | 1680.0013 | 3 | 44 | 4.400347 | 0.8676014 | 2.901432 | 5.23e-10 | 12.16872 | 2.128e-09
2018-03-17 13:08 | 317220.5 | 1800.0009 | 3 | 44 | 4.400364 | 0.7606983 | 2.928516 | 5.23e-10 | 12.2879 | 2.128e-09
2018-03-17 13:10 | 317340.5 | 1920.0018 | 3 | 44 | 4.400321 | 0.6702213 | 2.952324 | 5.23e-10 | 12.39266 | 2.128e-09
2018-03-17 13:11 | 317367.3 | 1946.7472 | 3 | 44 | 4.400309 | 0.6519928 | 2.957237 | 5.23e-10 | 12.41428 | 2.128e-09
2018-03-17 13:13 | 317487.4 | 120.001 | 4 | 44 | 4.35016 | 0 | 2.957237 | 5.23e-10 | 12.41428 | 2.128e-09
2018-03-17 13:15 | 317607.4 | 240.001 | 4 | 44 | 4.346388 | 0 | 2.957237 | 5.23e-10 | 12.41428 | 2.128e-09
2018-03-17 13:16 | 317667.4 | 300.0024 | 4 | 44 | 4.345266 | 0 | 2.957237 | 5.23e-10 | 12.41428 | 2.128e-09
2018-03-17 13:18 | 317787.4 | 120.0003 | 5 | 44 | 4.087162 | -3.259985 | 2.957237 | 0.1086459 | 12.41428 | 0.4476164
2018-03-17 13:20 | 317907.4 | 240.0018 | 5 | 44 | 4.042909 | -3.25999 | 2.957237 | 0.2173053 | 12.41428 | 0.8892902
2018-03-17 13:22 | 318027.4 | 360.0011 | 5 | 44 | 4.000218 | -3.259976 | 2.957237 | 0.3259585 | 12.41428 | 1.326239
2018-03-17 13:24 | 318147.4 | 480.0011 | 5 | 44 | 3.958202 | -3.259971 | 2.957237 | 0.4346114 | 12.41428 | 1.758585
2018-03-17 13:26 | 318267.4 | 600.0003 | 5 | 44 | 3.917178 | -3.25996 | 2.957237 | 0.5432644 | 12.41428 | 2.186418
2018-03-17 13:28 | 318387.4 | 720.0003 | 5 | 44 | 3.877708 | -3.259945 | 2.957237 | 0.6519213 | 12.41428 | 2.609885
2018-03-17 13:30 | 318507.4 | 840.0003 | 5 | 44 | 3.84024 | -3.259985 | 2.957237 | 0.7605746 | 12.41428 | 3.029156
2018-03-17 13:32 | 318627.4 | 960.0019 | 5 | 44 | 3.805012 | -3.25995 | 2.957237 | 0.8692306 | 12.41428 | 3.444486
2018-03-17 13:34 | 318747.4 | 1080.0019 | 5 | 44 | 3.771928 | -3.25996 | 2.957237 | 0.9778818 | 12.41428 | 3.85609
2018-03-17 13:36 | 318867.4 | 1200.0003 | 5 | 44 | 3.740843 | -3.259992 | 2.957237 | 1.086538 | 12.41428 | 4.264227
2018-03-17 13:38 | 318987.4 | 1320.0019 | 5 | 44 | 3.711405 | -3.260006 | 2.957237 | 1.195193 | 12.41428 | 4.669075
2018-03-17 13:40 | 319107.4 | 1440.0011 | 5 | 44 | 3.683486 | -3.260023 | 2.957237 | 1.303846 | 12.41428 | 5.070799
2018-03-17 13:42 | 319227.4 | 1560.0002 | 5 | 44 | 3.657196 | -3.259973 | 2.957237 | 1.412502 | 12.41428 | 5.469588
2018-03-17 13:44 | 319347.4 | 1680.0018 | 5 | 44 | 3.632851 | -3.259983 | 2.957237 | 1.521158 | 12.41428 | 5.865622
2018-03-17 13:46 | 319467.4 | 1800.0002 | 5 | 44 | 3.610541 | -3.259992 | 2.957237 | 1.629813 | 12.41428 | 6.25912
2018-03-17 13:48 | 319587.4 | 1920.0013 | 5 | 44 | 3.590257 | -3.259983 | 2.957237 | 1.738471 | 12.41428 | 6.650314
2018-03-17 13:50 | 319707.4 | 2040.001 | 5 | 44 | 3.571898 | -3.259998 | 2.957237 | 1.847126 | 12.41428 | 7.0394
2018-03-17 13:52 | 319827.4 | 2160.001 | 5 | 44 | 3.555149 | -3.259994 | 2.957237 | 1.955783 | 12.41428 | 7.426588
2018-03-17 13:54 | 319947.4 | 2280.0019 | 5 | 44 | 3.539344 | -3.259948 | 2.957237 | 2.064438 | 12.41428 | 7.81201
2018-03-17 13:56 | 320067.4 | 2400.0005 | 5 | 44 | 3.52383 | -3.259958 | 2.957237 | 2.17309 | 12.41428 | 8.195723
2018-03-17 13:58 | 320187.4 | 2520.0003 | 5 | 44 | 3.507876 | -3.260006 | 2.957237 | 2.281744 | 12.41428 | 8.577744
2018-03-17 14:00 | 320307.4 | 2640.0003 | 5 | 44 | 3.490149 | -3.259955 | 2.957237 | 2.390397 | 12.41428 | 8.957951
2018-03-17 14:02 | 320427.4 | 2760.0011 | 5 | 44 | 3.467492 | -3.259995 | 2.957237 | 2.499054 | 12.41428 | 9.336014
2018-03-17 14:04 | 320547.4 | 2880.0019 | 5 | 44 | 3.435738 | -3.259971 | 2.957237 | 2.607708 | 12.41428 | 9.711133
2018-03-17 14:06 | 320667.4 | 3000.0003 | 5 | 44 | 3.389891 | -3.25999 | 2.957237 | 2.716358 | 12.41428 | 10.08213
2018-03-17 14:08 | 320787.4 | 3120.0003 | 5 | 44 | 3.310297 | -3.259974 | 2.957237 | 2.825011 | 12.41428 | 10.44658
2018-03-17 14:10 | 320907.4 | 3240.002 | 5 | 44 | 3.107912 | -3.260016 | 2.957237 | 2.933668 | 12.41428 | 10.79756
2018-03-17 14:10 | 320933.7 | 3266.2801 | 5 | 44 | 2.999998 | -3.259979 | 2.957237 | 2.957462 | 12.41428 | 10.87034
2018-03-17 14:12 | 321053.8 | 120 | 6 | 44 | 3.328118 | 0 | 2.957237 | 2.957462 | 12.41428 | 10.87034
2018-03-17 14:14 | 321173.8 | 240.0016 | 6 | 44 | 3.340029 | 0 | 2.957237 | 2.957462 | 12.41428 | 10.87034
2018-03-17 14:15 | 321233.8 | 300.0021 | 6 | 44 | 3.343591 | 0 | 2.957237 | 2.957462 | 12.41428 | 10.87034
2018-03-17 14:15 | 321233.8 | 0.0048 | 7 | 45 | 3.343584 | 0 | 0 | 0 | 0 | 0
2018-03-17 14:17 | 321353.8 | 120.0003 | 2 | 45 | 3.982888 | 4.88995 | 0.1623011 | 1.431e-09 | 0.6270836 | 4.785e-09
2018-03-17 14:19 | 321473.8 | 240.0019 | 2 | 45 | 4.025193 | 4.889971 | 0.3252786 | 1.431e-09 | 1.27986 | 4.785e-09
2018-03-17 14:21 | 321593.8 | 360.0007 | 2 | 45 | 4.061077 | 4.889963 | 0.4882636 | 1.431e-09 | 1.938939 | 4.785e-09
2018-03-17 14:23 | 321713.8 | 480.0012 | 2 | 45 | 4.090414 | 4.889862 | 0.6512483 | 1.431e-09 | 2.603288 | 4.785e-09
2018-03-17 14:25 | 321833.8 | 600.0011 | 2 | 45 | 4.115595 | 4.889891 | 0.8142256 | 1.431e-09 | 3.272037 | 4.785e-09
2018-03-17 14:27 | 321953.8 | 720.0011 | 2 | 45 | 4.138809 | 4.889896 | 0.9772068 | 1.431e-09 | 3.944686 | 4.785e-09
2018-03-17 14:29 | 322073.8 | 840.0019 | 2 | 45 | 4.164121 | 4.889872 | 1.140186 | 1.431e-09 | 4.621251 | 4.785e-09
2018-03-17 14:31 | 322193.8 | 960.0011 | 2 | 45 | 4.192236 | 4.889946 | 1.30317 | 1.431e-09 | 5.302188 | 4.785e-09
2018-03-17 14:33 | 322313.8 | 1080.0019 | 2 | 45 | 4.200394 | 4.503141 | 1.461262 | 1.431e-09 | 5.966056 | 4.785e-09
2018-03-17 14:35 | 322433.8 | 1200.0011 | 2 | 45 | 4.200387 | 4.012859 | 1.603149 | 1.431e-09 | 6.562036 | 4.785e-09
2018-03-17 14:37 | 322553.8 | 1320.0003 | 2 | 45 | 4.200367 | 3.541401 | 1.728992 | 1.431e-09 | 7.090626 | 4.785e-09
2018-03-17 14:39 | 322629.2 | 1395.3184 | 2 | 45 | 4.200372 | 3.259985 | 1.800117 | 1.431e-09 | 7.389381 | 4.785e-09
2018-03-17 14:41 | 322749.2 | 120.0002 | 3 | 45 | 4.228022 | 3.259977 | 1.908332 | 1.431e-09 | 7.845303 | 4.785e-09
2018-03-17 14:43 | 322869.2 | 240.0002 | 3 | 45 | 4.260223 | 3.259933 | 2.016984 | 1.431e-09 | 8.306413 | 4.785e-09
2018-03-17 14:45 | 322989.2 | 360.0002 | 3 | 45 | 4.29494 | 3.259966 | 2.125644 | 1.431e-09 | 8.771193 | 4.785e-09
2018-03-17 14:47 | 323109.2 | 480.0018 | 3 | 45 | 4.331957 | 3.259918 | 2.234303 | 1.431e-09 | 9.239864 | 4.785e-09
2018-03-17 14:49 | 323229.2 | 600.0003 | 3 | 45 | 4.370969 | 3.259905 | 2.342955 | 1.431e-09 | 9.712646 | 4.785e-09
2018-03-17 14:51 | 323349.2 | 720.0011 | 3 | 45 | 4.400407 | 3.067894 | 2.450671 | 1.431e-09 | 10.18547 | 4.785e-09
2018-03-17 14:53 | 323469.2 | 840.0011 | 3 | 45 | 4.400407 | 2.56459 | 2.544161 | 1.431e-09 | 10.59686 | 4.785e-09
2018-03-17 14:55 | 323589.2 | 960.0003 | 3 | 45 | 4.400386 | 2.159016 | 2.622648 | 1.431e-09 | 10.94223 | 4.785e-09
2018-03-17 14:57 | 323709.2 | 1080.0003 | 3 | 45 | 4.400398 | 1.827642 | 2.68889 | 1.431e-09 | 11.23373 | 4.785e-09
2018-03-17 14:59 | 323829.2 | 1200.0004 | 3 | 45 | 4.400356 | 1.554792 | 2.745104 | 1.431e-09 | 11.48109 | 4.785e-09
2018-03-17 15:01 | 323949.2 | 1320.0011 | 3 | 45 | 4.400336 | 1.3309 | 2.793088 | 1.431e-09 | 11.69224 | 4.785e-09
2018-03-17 15:03 | 324069.2 | 1440.0003 | 3 | 45 | 4.400362 | 1.147223 | 2.834303 | 1.431e-09 | 11.8736 | 4.785e-09
2018-03-17 15:05 | 324189.2 | 1560.0012 | 3 | 45 | 4.400384 | 0.9950466 | 2.86992 | 1.431e-09 | 12.03033 | 4.785e-09
2018-03-17 15:07 | 324309.2 | 1680.002 | 3 | 45 | 4.400378 | 0.8675766 | 2.900879 | 1.431e-09 | 12.16655 | 4.785e-09
2018-03-17 15:09 | 324429.2 | 1800.0018 | 3 | 45 | 4.400361 | 0.7605324 | 2.92795 | 1.431e-09 | 12.28568 | 4.785e-09
2018-03-17 15:11 | 324549.2 | 1920.0011 | 3 | 45 | 4.40034 | 0.670414 | 2.951753 | 1.431e-09 | 12.39042 | 4.785e-09
2018-03-17 15:11 | 324576.9 | 1947.752 | 3 | 45 | 4.400347 | 0.6519966 | 2.956847 | 1.431e-09 | 12.41283 | 4.785e-09
2018-03-17 15:13 | 324697 | 120.0003 | 4 | 45 | 4.350128 | 0 | 2.956847 | 1.431e-09 | 12.41283 | 4.785e-09
2018-03-17 15:15 | 324817 | 240.0002 | 4 | 45 | 4.346367 | 0 | 2.956847 | 1.431e-09 | 12.41283 | 4.785e-09
2018-03-17 15:16 | 324877 | 300.004 | 4 | 45 | 4.345245 | 0 | 2.956847 | 1.431e-09 | 12.41283 | 4.785e-09
2018-03-17 15:18 | 324997.1 | 120.0019 | 5 | 45 | 4.086695 | -3.260009 | 2.956847 | 0.1086544 | 12.41283 | 0.4476074
2018-03-17 15:20 | 325117.1 | 240.002 | 5 | 45 | 4.042436 | -3.260036 | 2.956847 | 0.2173136 | 12.41283 | 0.8892298
2018-03-17 15:22 | 325237.1 | 360.0011 | 5 | 45 | 3.999732 | -3.260006 | 2.956847 | 0.3259676 | 12.41283 | 1.326131
2018-03-17 15:24 | 325357.1 | 480.0011 | 5 | 45 | 3.957719 | -3.260025 | 2.956847 | 0.4346225 | 12.41283 | 1.758433
2018-03-17 15:26 | 325477.1 | 600.0003 | 5 | 45 | 3.916697 | -3.260011 | 2.956847 | 0.5432835 | 12.41283 | 2.186242
2018-03-17 15:28 | 325597.1 | 720.0011 | 5 | 45 | 3.877227 | -3.260037 | 2.956847 | 0.6519438 | 12.41283 | 2.60967
2018-03-17 15:30 | 325717.1 | 840.0003 | 5 | 45 | 3.839779 | -3.260053 | 2.956847 | 0.7606013 | 12.41283 | 3.028906
2018-03-17 15:32 | 325837.1 | 960.001 | 5 | 45 | 3.804532 | -3.260032 | 2.956847 | 0.8692578 | 12.41283 | 3.444187
2018-03-17 15:34 | 325957.1 | 1080.002 | 5 | 45 | 3.771443 | -3.26004 | 2.956847 | 0.9779186 | 12.41283 | 3.855773
2018-03-17 15:36 | 326077.1 | 1200.0011 | 5 | 45 | 3.74035 | -3.26007 | 2.956847 | 1.086573 | 12.41283 | 4.263851
2018-03-17 15:38 | 326197.1 | 1320.0003 | 5 | 45 | 3.710948 | -3.260065 | 2.956847 | 1.195232 | 12.41283 | 4.668662
2018-03-17 15:40 | 326317.1 | 1440.0011 | 5 | 45 | 3.683017 | -3.260016 | 2.956847 | 1.303889 | 12.41283 | 5.070351
2018-03-17 15:42 | 326437.1 | 1560.0007 | 5 | 45 | 3.656707 | -3.26004 | 2.956847 | 1.412543 | 12.41283 | 5.469079
2018-03-17 15:44 | 326557.1 | 1680.002 | 5 | 45 | 3.632369 | -3.260056 | 2.956847 | 1.521201 | 12.41283 | 5.86507
2018-03-17 15:46 | 326677.1 | 1800.0011 | 5 | 45 | 3.610053 | -3.260027 | 2.956847 | 1.629858 | 12.41283 | 6.258519
2018-03-17 15:48 | 326797.1 | 1920.0003 | 5 | 45 | 3.589778 | -3.260042 | 2.956847 | 1.738514 | 12.41283 | 6.649656
2018-03-17 15:50 | 326917.1 | 2040.002 | 5 | 45 | 3.571447 | -3.260004 | 2.956847 | 1.84717 | 12.41283 | 7.038694
2018-03-17 15:52 | 327037.1 | 2160.0011 | 5 | 45 | 3.554682 | -3.260023 | 2.956847 | 1.955824 | 12.41283 | 7.425823
2018-03-17 15:54 | 327157.1 | 2280.0003 | 5 | 45 | 3.538883 | -3.260037 | 2.956847 | 2.064485 | 12.41283 | 7.811213
2018-03-17 15:56 | 327277.1 | 2400.0011 | 5 | 45 | 3.523386 | -3.259962 | 2.956847 | 2.173139 | 12.41283 | 8.194884
2018-03-17 15:58 | 327397.1 | 2520.0011 | 5 | 45 | 3.507475 | -3.259995 | 2.956847 | 2.281794 | 12.41283 | 8.576863
2018-03-17 16:00 | 327517.1 | 2640.002 | 5 | 45 | 3.489782 | -3.260021 | 2.956847 | 2.390456 | 12.41283 | 8.957055
2018-03-17 16:02 | 327637.1 | 2760.0002 | 5 | 45 | 3.467051 | -3.259992 | 2.956847 | 2.499112 | 12.41283 | 9.335077
2018-03-17 16:04 | 327757.1 | 2880.001 | 5 | 45 | 3.435304 | -3.260019 | 2.956847 | 2.607768 | 12.41283 | 9.710157
2018-03-17 16:06 | 327877.1 | 3000.001 | 5 | 45 | 3.389438 | -3.259992 | 2.956847 | 2.716421 | 12.41283 | 10.08111
2018-03-17 16:08 | 327997.1 | 3120.0011 | 5 | 45 | 3.309516 | -3.260032 | 2.956847 | 2.825081 | 12.41283 | 10.44553
2018-03-17 16:10 | 328117.1 | 3240.0002 | 5 | 45 | 3.105686 | -3.259974 | 2.956847 | 2.933739 | 12.41283 | 10.79637
2018-03-17 16:11 | 328142.7 | 3265.6216 | 5 | 45 | 2.999978 | -3.259995 | 2.956847 | 2.956938 | 12.41283 | 10.8673
2018-03-17 16:13 | 328262.7 | 120.0001 | 6 | 45 | 3.328671 | 0 | 2.956847 | 2.956938 | 12.41283 | 10.8673
2018-03-17 16:15 | 328382.7 | 240 | 6 | 45 | 3.340591 | 0 | 2.956847 | 2.956938 | 12.41283 | 10.8673
2018-03-17 16:16 | 328442.8 | 300.0022 | 6 | 45 | 3.344133 | 0 | 2.956847 | 2.956938 | 12.41283 | 10.8673
2018-03-17 16:16 | 328442.7 | 0.0024 | 7 | 46 | 3.344376 | 0 | 0 | 0 | 0 | 0
2018-03-17 16:18 | 328562.8 | 120.0009 | 2 | 46 | 3.9829 | 4.889977 | 0.162305 | 0 | 0.6271319 | 0
2018-03-17 16:20 | 328682.8 | 240.0018 | 2 | 46 | 4.025014 | 4.890036 | 0.3252884 | 0 | 1.279919 | 0
2018-03-17 16:22 | 328802.8 | 360.0009 | 2 | 46 | 4.060828 | 4.889986 | 0.4882811 | 0 | 1.938991 | 0
2018-03-17 16:24 | 328922.8 | 480.0005 | 2 | 46 | 4.090072 | 4.889988 | 0.6512784 | 0 | 2.603338 | 0
2018-03-17 16:26 | 329042.8 | 600.001 | 2 | 46 | 4.11518 | 4.889967 | 0.8142583 | 0 | 3.272038 | 0
2018-03-17 16:28 | 329162.8 | 720.001 | 2 | 46 | 4.138358 | 4.889952 | 0.9772434 | 0 | 3.944631 | 0
2018-03-17 16:30 | 329282.8 | 840.0002 | 2 | 46 | 4.163599 | 4.889975 | 1.14023 | 0 | 4.621147 | 0
2018-03-17 16:32 | 329402.8 | 960.0002 | 2 | 46 | 4.191712 | 4.88999 | 1.303196 | 0 | 5.301924 | 0
2018-03-17 16:34 | 329522.8 | 1080.0003 | 2 | 46 | 4.200386 | 4.510004 | 1.461509 | 0 | 5.966693 | 0
2018-03-17 16:36 | 329642.8 | 1200.001 | 2 | 46 | 4.200394 | 4.018656 | 1.603612 | 0 | 6.563582 | 0
2018-03-17 16:38 | 329762.8 | 1320.0017 | 2 | 46 | 4.200399 | 3.545933 | 1.729599 | 0 | 7.092779 | 0
2018-03-17 16:39 | 329839.1 | 1396.2383 | 2 | 46 | 4.200384 | 3.259979 | 1.801635 | 0 | 7.395356 | 0
2018-03-17 16:41 | 329959.1 | 120.0003 | 3 | 46 | 4.228077 | 3.260023 | 1.909853 | 0 | 7.851297 | 0
2018-03-17 16:43 | 330079.1 | 240.0011 | 3 | 46 | 4.260292 | 3.260029 | 2.018508 | 0 | 8.312425 | 0
2018-03-17 16:45 | 330199.1 | 360.0004 | 3 | 46 | 4.295023 | 3.260023 | 2.127162 | 0 | 8.777191 | 0
2018-03-17 16:47 | 330319.1 | 480.0013 | 3 | 46 | 4.332047 | 3.260021 | 2.235821 | 0 | 9.245874 | 0
2018-03-17 16:49 | 330439.1 | 600.0012 | 3 | 46 | 4.371096 | 3.260002 | 2.344479 | 0 | 9.71869 | 0
2018-03-17 16:51 | 330559.1 | 720.0011 | 3 | 46 | 4.400393 | 3.065617 | 2.452175 | 0 | 10.19144 | 0
2018-03-17 16:53 | 330679.1 | 840.0003 | 3 | 46 | 4.400414 | 2.562532 | 2.545584 | 0 | 10.60248 | 0
2018-03-17 16:55 | 330799.1 | 960.0011 | 3 | 46 | 4.400403 | 2.15654 | 2.623982 | 0 | 10.94746 | 0
2018-03-17 16:57 | 330919.1 | 1080.002 | 3 | 46 | 4.40038 | 1.824034 | 2.690123 | 0 | 11.2385 | 0
2018-03-17 16:59 | 331039.1 | 1200.002 | 3 | 46 | 4.400367 | 1.552393 | 2.74624 | 0 | 11.48544 | 0
2018-03-17 17:01 | 331159.1 | 1320.002 | 3 | 46 | 4.400381 | 1.329372 | 2.794135 | 0 | 11.6962 | 0
2018-03-17 17:03 | 331279.1 | 1440.0019 | 3 | 46 | 4.400353 | 1.14453125 | 2.835264 | 0 | 11.87718 | 0
2018-03-17 17:05 | 331399.1 | 1560.0012 | 3 | 46 | 4.400383 | 0.9930191 | 2.870807 | 0 | 12.03358 | 0
2018-03-17 17:07 | 331519.1 | 1680.0004 | 3 | 46 | 4.400359 | 0.865427 | 2.901705 | 0 | 12.16954 | 0
2018-03-17 17:09 | 331639.1 | 1800.0019 | 3 | 46 | 4.400345 | 0.7587452 | 2.92872 | 0 | 12.28842 | 0
2018-03-17 17:11 | 331759.1 | 1920.0011 | 3 | 46 | 4.400332 | 0.6684914 | 2.952471 | 0 | 12.39293 | 0
2018-03-17 17:11 | 331784.3 | 1945.2313 | 3 | 46 | 4.400351 | 0.6519947 | 2.957099 | 0 | 12.41329 | 0
2018-03-17 17:13 | 331904.4 | 120.0012 | 4 | 46 | 4.350222 | 0 | 2.957099 | 0 | 12.41329 | 0
2018-03-17 17:15 | 332024.4 | 240.0002 | 4 | 46 | 4.346491 | 0 | 2.957099 | 0 | 12.41329 | 0
2018-03-17 17:16 | 332084.4 | 300.0032 | 4 | 46 | 4.345362 | 0 | 2.957099 | 0 | 12.41329 | 0
2018-03-17 17:18 | 332204.4 | 120.0011 | 5 | 46 | 4.087431 | -3.260006 | 2.957099 | 0.1086553 | 12.41329 | 0.4476804
2018-03-17 17:20 | 332324.4 | 240.0001 | 5 | 46 | 4.043179 | -3.26 | 2.957099 | 0.2173145 | 12.41329 | 0.8893825
2018-03-17 17:22 | 332444.4 | 360.0011 | 5 | 46 | 4.000473 | -3.259995 | 2.957099 | 0.3259653 | 12.41329 | 1.326351
2018-03-17 17:24 | 332564.4 | 480.002 | 5 | 46 | 3.958454 | -3.260009 | 2.957099 | 0.4346251 | 12.41329 | 1.758751
2018-03-17 17:26 | 332684.4 | 600.0003 | 5 | 46 | 3.917426 | -3.260055 | 2.957099 | 0.5432811 | 12.41329 | 2.186622
2018-03-17 17:28 | 332804.4 | 720.0019 | 5 | 46 | 3.877922 | -3.260023 | 2.957099 | 0.6519378 | 12.41329 | 2.610113
2018-03-17 17:30 | 332924.4 | 840.002 | 5 | 46 | 3.840377 | -3.260009 | 2.957099 | 0.7605993 | 12.41329 | 3.029434
2018-03-17 17:32 | 333044.4 | 960.0011 | 5 | 46 | 3.80518 | -3.260023 | 2.957099 | 0.8692527 | 12.41329 | 3.444772
2018-03-17 17:34 | 333164.4 | 1080.0011 | 5 | 46 | 3.772079 | -3.260036 | 2.957099 | 0.9779081 | 12.41329 | 3.856408
2018-03-17 17:36 | 333284.4 | 1200.0027 | 5 | 46 | 3.740936 | -3.26003 | 2.957099 | 1.086564 | 12.41329 | 4.264558
2018-03-17 17:38 | 333404.4 | 1320.002 | 5 | 46 | 3.711525 | -3.260002 | 2.957099 | 1.195221 | 12.41329 | 4.669425
2018-03-17 17:40 | 333524.4 | 1440.0012 | 5 | 46 | 3.683551 | -3.260025 | 2.957099 | 1.303878 | 12.41329 | 5.071175
2018-03-17 17:42 | 333644.4 | 1560.0011 | 5 | 46 | 3.657243 | -3.260065 | 2.957099 | 1.412536 | 12.41329 | 5.469976
2018-03-17 17:44 | 333764.4 | 1680.0019 | 5 | 46 | 3.632845 | -3.260044 | 2.957099 | 1.521199 | 12.41329 | 5.866037
2018-03-17 17:46 | 333884.4 | 1800.0013 | 5 | 46 | 3.610522 | -3.260061 | 2.957099 | 1.629853 | 12.41329 | 6.259532
2018-03-17 17:48 | 334004.4 | 1920.0019 | 5 | 46 | 3.590238 | -3.260025 | 2.957099 | 1.738513 | 12.41329 | 6.650733
2018-03-17 17:50 | 334124.4 | 2040.0019 | 5 | 46 | 3.571891 | -3.26007 | 2.957099 | 1.847168 | 12.41329 | 7.039815
2018-03-17 17:52 | 334244.4 | 2160.0019 | 5 | 46 | 3.555122 | -3.260002 | 2.957099 | 1.955826 | 12.41329 | 7.427006
2018-03-17 17:54 | 334364.4 | 2280.0003 | 5 | 46 | 3.539335 | -3.260063 | 2.957099 | 2.064482 | 12.41329 | 7.81243
2018-03-17 17:56 | 334484.4 | 2400.0019 | 5 | 46 | 3.523812 | -3.260061 | 2.957099 | 2.17314 | 12.41329 | 8.196165
2018-03-17 17:58 | 334604.4 | 2520.0019 | 5 | 46 | 3.507869 | -3.260032 | 2.957099 | 2.281797 | 12.41329 | 8.578195
2018-03-17 18:00 | 334724.4 | 2640.0019 | 5 | 46 | 3.490204 | -3.259995 | 2.957099 | 2.390455 | 12.41329 | 8.958417
2018-03-17 18:02 | 334844.4 | 2760.0019 | 5 | 46 | 3.467475 | -3.260019 | 2.957099 | 2.499112 | 12.41329 | 9.336487
2018-03-17 18:04 | 334964.4 | 2880.0019 | 5 | 46 | 3.43573 | -3.260023 | 2.957099 | 2.607767 | 12.41329 | 9.711608
2018-03-17 18:06 | 335084.4 | 3000.0011 | 5 | 46 | 3.389871 | -3.260053 | 2.957099 | 2.716424 | 12.41329 | 10.08262
2018-03-17 18:08 | 335204.4 | 3120.0019 | 5 | 46 | 3.310257 | -3.260044 | 2.957099 | 2.825083 | 12.41329 | 10.44709
2018-03-17 18:10 | 335324.4 | 3240.0019 | 5 | 46 | 3.107688 | -3.260051 | 2.957099 | 2.933742 | 12.41329 | 10.79807
2018-03-17 18:11 | 335350.6 | 3266.1944 | 5 | 46 | 2.999991 | -3.260023 | 2.957099 | 2.957462 | 12.41329 | 10.87062
2018-03-17 18:13 | 335470.7 | 120.0019 | 6 | 46 | 3.328146 | 0 | 2.957099 | 2.957462 | 12.41329 | 10.87062
2018-03-17 18:15 | 335590.7 | 240.0018 | 6 | 46 | 3.340079 | 0 | 2.957099 | 2.957462 | 12.41329 | 10.87062
2018-03-17 18:16 | 335650.7 | 300.0023 | 6 | 46 | 3.343626 | 0 | 2.957099 | 2.957462 | 12.41329 | 10.87062
2018-03-17 18:16 | 335650.7 | 0.0024 | 7 | 47 | 3.343667 | 0 | 0 | 0 | 0 | 0
2018-03-17 18:18 | 335770.8 | 120.0003 | 2 | 47 | 3.982814 | 4.890028 | 0.1622989 | 0 | 0.6270669 | 0
2018-03-17 18:20 | 335890.8 | 240.0019 | 2 | 47 | 4.025075 | 4.890072 | 0.3252941 | 0 | 1.279897 | 0
2018-03-17 18:22 | 336010.8 | 360.0003 | 2 | 47 | 4.060891 | 4.890013 | 0.4882777 | 0 | 1.938943 | 0
2018-03-17 18:24 | 336130.8 | 480.0019 | 2 | 47 | 4.090192 | 4.890036 | 0.6512606 | 0 | 2.603249 | 0
2018-03-17 18:26 | 336250.8 | 600.0019 | 2 | 47 | 4.115379 | 4.890121 | 0.8142499 | 0 | 3.272011 | 0
2018-03-17 18:28 | 336370.8 | 720.0019 | 2 | 47 | 4.138578 | 4.890141 | 0.9772366 | 0 | 3.944643 | 0
2018-03-17 18:30 | 336490.8 | 840.0003 | 2 | 47 | 4.163923 | 4.890078 | 1.140222 | 0 | 4.621196 | 0
2018-03-17 18:32 | 336610.8 | 960.001 | 2 | 47 | 4.192017 | 4.890068 | 1.303213 | 0 | 5.302125 | 0
2018-03-17 18:34 | 336730.8 | 1080.0003 | 2 | 47 | 4.200381 | 4.506027 | 1.461396 | 0 | 5.966366 | 0
2018-03-17 18:36 | 336850.8 | 1200.0003 | 2 | 47 | 4.200387 | 4.015896 | 1.603387 | 0 | 6.562783 | 0
2018-03-17 18:38 | 336970.8 | 1320.0019 | 2 | 47 | 4.200398 | 3.543886 | 1.729305 | 0 | 7.091689 | 0
2018-03-17 18:39 | 337046.5 | 1395.7655 | 2 | 47 | 4.200393 | 3.259993 | 1.800868 | 0 | 7.392283 | 0
2018-03-17 18:41 | 337166.6 | 120.0004 | 3 | 47 | 4.228093 | 3.260069 | 1.909082 | 0 | 7.848209 | 0
2018-03-17 18:43 | 337286.6 | 240.0011 | 3 | 47 | 4.260315 | 3.260071 | 2.01774 | 0 | 8.309353 | 0
2018-03-17 18:45 | 337406.6 | 360.0011 | 3 | 47 | 4.295044 | 3.260038 | 2.1264 | 0 | 8.774144 | 0
2018-03-17 18:47 | 337526.6 | 480.0011 | 3 | 47 | 4.33209 | 3.260035 | 2.235051 | 0 | 9.242796 | 0
2018-03-17 18:49 | 337646.6 | 600.0019 | 3 | 47 | 4.37113 | 3.260004 | 2.343706 | 0 | 9.715605 | 0
2018-03-17 18:51 | 337766.6 | 720.0003 | 3 | 47 | 4.400383 | 3.065016 | 2.451394 | 0 | 10.18832 | 0
2018-03-17 18:53 | 337886.6 | 840.0011 | 3 | 47 | 4.400391 | 2.562277 | 2.544812 | 0 | 10.5994 | 0
2018-03-17 18:55 | 338006.6 | 960.0028 | 3 | 47 | 4.400394 | 2.157866 | 2.623239 | 0 | 10.94451 | 0
2018-03-17 18:57 | 338126.6 | 1080.0011 | 3 | 47 | 4.400395 | 1.82604 | 2.689431 | 0 | 11.23578 | 0
2018-03-17 18:59 | 338246.6 | 1200.0011 | 3 | 47 | 4.400382 | 1.554483 | 2.745608 | 0 | 11.48298 | 0
2018-03-17 19:01 | 338366.6 | 1320.0011 | 3 | 47 | 4.400365 | 1.330914 | 2.793565 | 0 | 11.694 | 0
2018-03-17 19:03 | 338486.6 | 1440.0019 | 3 | 47 | 4.400369 | 1.146753 | 2.834757 | 0 | 11.87526 | 0
2018-03-17 19:05 | 338606.6 | 1560.0028 | 3 | 47 | 4.400362 | 0.9939404 | 2.870354 | 0 | 12.03191 | 0
2018-03-17 19:07 | 338726.6 | 1680.0003 | 3 | 47 | 4.400354 | 0.8665791 | 2.901297 | 0 | 12.16806 | 0
2018-03-17 19:09 | 338846.6 | 1800.0003 | 3 | 47 | 4.400362 | 0.7600327 | 2.928349 | 0 | 12.2871 | 0
2018-03-17 19:11 | 338966.6 | 1920.0028 | 3 | 47 | 4.400355 | 0.6699657 | 2.952131 | 0 | 12.39175 | 0
2018-03-17 19:11 | 338992.8 | 1946.2457 | 3 | 47 | 4.400342 | 0.6519928 | 2.956948 | 0 | 12.41295 | 0
2018-03-17 19:13 | 339112.9 | 120.001 | 4 | 47 | 4.350235 | 0 | 2.956948 | 0 | 12.41295 | 0
2018-03-17 19:15 | 339232.9 | 240.0003 | 4 | 47 | 4.346487 | 0 | 2.956948 | 0 | 12.41295 | 0
2018-03-17 19:16 | 339292.9 | 300.0031 | 4 | 47 | 4.345358 | 0 | 2.956948 | 0 | 12.41295 | 0
2018-03-17 19:18 | 339412.9 | 120.001 | 5 | 47 | 4.08746 | -3.260037 | 2.956948 | 0.1086552 | 12.41295 | 0.447684
2018-03-17 19:20 | 339532.9 | 240.001 | 5 | 47 | 4.043196 | -3.259933 | 2.956948 | 0.2173096 | 12.41295 | 0.8893712
2018-03-17 19:22 | 339652.9 | 360.001 | 5 | 47 | 4.000478 | -3.260051 | 2.956948 | 0.3259521 | 12.41295 | 1.326307
2018-03-17 19:24 | 339772.9 | 480.0009 | 5 | 47 | 3.958504 | -3.25995 | 2.956948 | 0.4346208 | 12.41295 | 1.758747
2018-03-17 19:26 | 339892.9 | 600.0018 | 5 | 47 | 3.917455 | -3.259981 | 2.956948 | 0.5432809 | 12.41295 | 2.186637
2018-03-17 19:28 | 340012.9 | 720.0018 | 5 | 47 | 3.877981 | -3.259912 | 2.956948 | 0.6519381 | 12.41295 | 2.610136
2018-03-17 19:30 | 340132.9 | 840.0003 | 5 | 47 | 3.840516 | -3.259964 | 2.956948 | 0.7605909 | 12.41295 | 3.029435
2018-03-17 19:32 | 340252.9 | 960.001 | 5 | 47 | 3.805274 | -3.259966 | 2.956948 | 0.8692433 | 12.41295 | 3.444782
2018-03-17 19:34 | 340372.9 | 1080.0018 | 5 | 47 | 3.772173 | -3.259995 | 2.956948 | 0.9779 | 12.41295 | 3.856433
2018-03-17 19:36 | 340492.9 | 1200.0003 | 5 | 47 | 3.741073 | -3.259971 | 2.956948 | 1.08655 | 12.41295 | 4.264575
2018-03-17 19:38 | 340612.9 | 1320.001 | 5 | 47 | 3.711616 | -3.259945 | 2.956948 | 1.195207 | 12.41295 | 4.669452
2018-03-17 19:40 | 340732.9 | 1440.0002 | 5 | 47 | 3.683671 | -3.259962 | 2.956948 | 1.303857 | 12.41295 | 5.07119
2018-03-17 19:42 | 340852.9 | 1560.0018 | 5 | 47 | 3.657367 | -3.259943 | 2.956948 | 1.412513 | 12.41295 | 5.469996
2018-03-17 19:44 | 340972.9 | 1680.0013 | 5 | 47 | 3.633015 | -3.25995 | 2.956948 | 1.52117 | 12.41295 | 5.866053
2018-03-17 19:46 | 341092.9 | 1800.0004 | 5 | 47 | 3.61068 | -3.259937 | 2.956948 | 1.629825 | 12.41295 | 6.259567
2018-03-17 19:48 | 341212.9 | 1920.0019 | 5 | 47 | 3.590407 | -3.259979 | 2.956948 | 1.738481 | 12.41295 | 6.650768
2018-03-17 19:50 | 341332.9 | 2040.0018 | 5 | 47 | 3.572061 | -3.260006 | 2.956948 | 1.847135 | 12.41295 | 7.039869
2018-03-17 19:52 | 341452.9 | 2160.0011 | 5 | 47 | 3.555284 | -3.259976 | 2.956948 | 1.955786 | 12.41295 | 7.427053
2018-03-17 19:54 | 341572.9 | 2280.0003 | 5 | 47 | 3.539459 | -3.259943 | 2.956948 | 2.06444 | 12.41295 | 7.812482
2018-03-17 19:56 | 341692.9 | 2400.0011 | 5 | 47 | 3.523925 | -3.259941 | 2.956948 | 2.173097 | 12.41295 | 8.196226
2018-03-17 19:58 | 341812.9 | 2520.0003 | 5 | 47 | 3.507966 | -3.259945 | 2.956948 | 2.281748 | 12.41295 | 8.578246
2018-03-17 20:00 | 341932.9 | 2640.0011 | 5 | 47 | 3.490246 | -3.259948 | 2.956948 | 2.390401 | 12.41295 | 8.958459
2018-03-17 20:02 | 342052.9 | 2760.0003 | 5 | 47 | 3.467504 | -3.259992 | 2.956948 | 2.499055 | 12.41295 | 9.336519
2018-03-17 20:04 | 342172.9 | 2880.0004 | 5 | 47 | 3.435694 | -3.259953 | 2.956948 | 2.607712 | 12.41295 | 9.711652
2018-03-17 20:06 | 342292.9 | 3000.0019 | 5 | 47 | 3.389891 | -3.260034 | 2.956948 | 2.716367 | 12.41295 | 10.08266
2018-03-17 20:08 | 342412.9 | 3120.0003 | 5 | 47 | 3.310162 | -3.260063 | 2.956948 | 2.825026 | 12.41295 | 10.44712
2018-03-17 20:10 | 342532.9 | 3240.0003 | 5 | 47 | 3.106983 | -3.260006 | 2.956948 | 2.933683 | 12.41295 | 10.79806
2018-03-17 20:11 | 342558.9 | 3265.9728 | 5 | 47 | 2.999981 | -3.25999 | 2.956948 | 2.957199 | 12.41295 | 10.86997
2018-03-17 20:13 | 342679 | 120.0002 | 6 | 47 | 3.327855 | 0 | 2.956948 | 2.957199 | 12.41295 | 10.86997
2018-03-17 20:15 | 342799 | 240.0019 | 6 | 47 | 3.339778 | 0 | 2.956948 | 2.957199 | 12.41295 | 10.86997
2018-03-17 20:16 | 342859 | 300.0023 | 6 | 47 | 3.343323 | 0 | 2.956948 | 2.957199 | 12.41295 | 10.86997
2018-03-17 20:16 | 342858.9587 | 0.0023 | 7 | 48 | 3.343426 | 0 | 0 | 0 | 0 | 0
2018-03-17 20:18 | 342979.1 | 120.0012 | 2 | 48 | 3.98255 | 4.889948 | 0.1623005 | 2.5e-11 | 0.6270291 | 8.4e-11
2018-03-17 20:20 | 343099.1 | 240.0012 | 2 | 48 | 4.024806 | 4.889992 | 0.3252838 | 2.5e-11 | 1.279771 | 8.4e-11
2018-03-17 20:22 | 343219.1 | 360.0003 | 2 | 48 | 4.060636 | 4.889982 | 0.488264 | 2.5e-11 | 1.938762 | 8.4e-11
2018-03-17 20:24 | 343339.1 | 480.0019 | 2 | 48 | 4.089924 | 4.889935 | 0.6512474 | 2.5e-11 | 2.603027 | 8.4e-11
2018-03-17 20:26 | 343459.1 | 600.0019 | 2 | 48 | 4.115077 | 4.889984 | 0.8142361 | 2.5e-11 | 3.27174 | 8.4e-11
2018-03-17 20:28 | 343579.1 | 720.0003 | 2 | 48 | 4.138317 | 4.889936 | 0.9772071 | 2.5e-11 | 3.944264 | 8.4e-11
2018-03-17 20:30 | 343699.1 | 840.0019 | 2 | 48 | 4.163631 | 4.889936 | 1.140195 | 2.5e-11 | 4.620781 | 8.4e-11
2018-03-17 20:32 | 343819.1 | 960.0012 | 2 | 48 | 4.19178 | 4.889963 | 1.303177 | 2.5e-11 | 5.301637 | 8.4e-11
2018-03-17 20:34 | 343939.1 | 1080.0011 | 2 | 48 | 4.200384 | 4.508533 | 1.461431 | 2.5e-11 | 5.966163 | 8.4e-11
2018-03-17 20:36 | 344059.1 | 1200.0012 | 2 | 48 | 4.200402 | 4.017164 | 1.603468 | 2.5e-11 | 6.562775 | 8.4e-11
2018-03-17 20:38 | 344179.1 | 1320.0003 | 2 | 48 | 4.200402 | 3.543903 | 1.729401 | 2.5e-11 | 7.091745 | 8.4e-11
2018-03-17 20:39 | 344254.6 | 1395.5336 | 2 | 48 | 4.200408 | 3.259998 | 1.800748 | 2.5e-11 | 7.391428 | 8.4e-11
2018-03-17 20:41 | 344374.6 | 120.0018 | 3 | 48 | 4.228077 | 3.259916 | 1.908963 | 2.5e-11 | 7.847358 | 8.4e-11
2018-03-17 20:43 | 344494.6 | 240.0003 | 3 | 48 | 4.260294 | 3.259932 | 2.017612 | 2.5e-11 | 8.308463 | 8.4e-11
2018-03-17 20:45 | 344614.6 | 360.0003 | 3 | 48 | 4.295003 | 3.259916 | 2.126267 | 2.5e-11 | 8.773228 | 8.4e-11
2018-03-17 20:47 | 344734.6 | 480.0019 | 3 | 48 | 4.332024 | 3.259947 | 2.234919 | 2.5e-11 | 9.241882 | 8.4e-11
2018-03-17 20:49 | 344854.6 | 600.0003 | 3 | 48 | 4.371103 | 3.260004 | 2.343574 | 2.5e-11 | 9.714684 | 8.4e-11
2018-03-17 20:51 | 344974.6 | 720.0003 | 3 | 48 | 4.400402 | 3.065599 | 2.45127 | 2.5e-11 | 10.18743 | 8.4e-11
2018-03-17 20:53 | 345094.6 | 840.0019 | 3 | 48 | 4.400376 | 2.561916 | 2.544684 | 2.5e-11 | 10.59849 | 8.4e-11
2018-03-17 20:55 | 345214.6 | 960.0011 | 3 | 48 | 4.40038 | 2.156523 | 2.623099 | 2.5e-11 | 10.94355 | 8.4e-11
2018-03-17 20:57 | 345334.6 | 1080.0011 | 3 | 48 | 4.400371 | 1.825003 | 2.689272 | 2.5e-11 | 11.23473 | 8.4e-11
2018-03-17 20:59 | 345454.6 | 1200.0004 | 3 | 48 | 4.400377 | 1.553482 | 2.745424 | 2.5e-11 | 11.48182 | 8.4e-11
2018-03-17 21:01 | 345574.6 | 1320.0003 | 3 | 48 | 4.400372 | 1.330057 | 2.79336 | 2.5e-11 | 11.69276 | 8.4e-11
2018-03-17 21:03 | 345694.6 | 1440.0003 | 3 | 48 | 4.400344 | 1.145828 | 2.834528 | 2.5e-11 | 11.87391 | 8.4e-11
2018-03-17 21:05 | 345814.6 | 1560.0018 | 3 | 48 | 4.400344 | 0.9932518 | 2.870101 | 2.5e-11 | 12.03045 | 8.4e-11
2018-03-17 21:07 | 345934.6 | 1680.0003 | 3 | 48 | 4.400321 | 0.865633 | 2.901026 | 2.5e-11 | 12.16653 | 8.4e-11
2018-03-17 21:09 | 346054.6 | 1800.0002 | 3 | 48 | 4.400337 | 0.759594 | 2.928069 | 2.5e-11 | 12.28553 | 8.4e-11
2018-03-17 21:11 | 346174.6 | 1920.0018 | 3 | 48 | 4.400361 | 0.6700249 | 2.951843 | 2.5e-11 | 12.39014 | 8.4e-11
2018-03-17 21:11 | 346199.7 | 1945.1119 | 3 | 48 | 4.400317 | 0.6519966 | 2.956453 | 2.5e-11 | 12.41043 | 8.4e-11
2018-03-17 21:13 | 346319.8 | 120.0003 | 4 | 48 | 4.35015 | 0 | 2.956453 | 2.5e-11 | 12.41043 | 8.4e-11
2018-03-17 21:15 | 346439.8 | 240.0003 | 4 | 48 | 4.346397 | 0 | 2.956453 | 2.5e-11 | 12.41043 | 8.4e-11
2018-03-17 21:16 | 346499.8 | 300.0024 | 4 | 48 | 4.345286 | 0 | 2.956453 | 2.5e-11 | 12.41043 | 8.4e-11
2018-03-17 21:18 | 346619.9 | 120.0002 | 5 | 48 | 4.087227 | -3.259995 | 2.956453 | 0.1086541 | 12.41043 | 0.4476551
2018-03-17 21:20 | 346739.9 | 240.001 | 5 | 48 | 4.042964 | -3.260004 | 2.956453 | 0.2173075 | 12.41043 | 0.8893116
2018-03-17 21:22 | 346859.9 | 360.0002 | 5 | 48 | 4.000235 | -3.260013 | 2.956453 | 0.3259647 | 12.41043 | 1.326282
2018-03-17 21:24 | 346979.9 | 480.0002 | 5 | 48 | 3.958234 | -3.260011 | 2.956453 | 0.4346215 | 12.41043 | 1.758647
2018-03-17 21:26 | 347099.9 | 600.0018 | 5 | 48 | 3.917179 | -3.259937 | 2.956453 | 0.5432721 | 12.41043 | 2.18647
2018-03-17 21:28 | 347219.9 | 720.001 | 5 | 48 | 3.877666 | -3.259969 | 2.956453 | 0.6519263 | 12.41043 | 2.609925
2018-03-17 21:30 | 347339.9 | 840.0018 | 5 | 48 | 3.840156 | -3.25996 | 2.956453 | 0.7605826 | 12.41043 | 3.029201
2018-03-17 21:32 | 347459.9 | 960.0018 | 5 | 48 | 3.804933 | -3.259973 | 2.956453 | 0.8692405 | 12.41043 | 3.44453
2018-03-17 21:34 | 347579.9 | 1080.0001 | 5 | 48 | 3.771823 | -3.260016 | 2.956453 | 0.9778934 | 12.41043 | 3.85613
2018-03-17 21:36 | 347699.9 | 1200.0009 | 5 | 48 | 3.740726 | -3.259995 | 2.956453 | 1.086547 | 12.41043 | 4.264247
2018-03-17 21:38 | 347819.9 | 1320.0017 | 5 | 48 | 3.711279 | -3.259981 | 2.956453 | 1.195203 | 12.41043 | 4.669083
2018-03-17 21:40 | 347939.9 | 1440.001 | 5 | 48 | 3.683362 | -3.260009 | 2.956453 | 1.303857 | 12.41043 | 5.070797
2018-03-17 21:42 | 348059.9 | 1560.0009 | 5 | 48 | 3.657055 | -3.260027 | 2.956453 | 1.412511 | 12.41043 | 5.469563
2018-03-17 21:44 | 348179.9 | 1680.0017 | 5 | 48 | 3.632675 | -3.259945 | 2.956453 | 1.521166 | 12.41043 | 5.86558
2018-03-17 21:46 | 348299.9 | 1800.0009 | 5 | 48 | 3.610383 | -3.259979 | 2.956453 | 1.62982 | 12.41043 | 6.259053
2018-03-17 21:48 | 348419.9 | 1920.0009 | 5 | 48 | 3.590156 | -3.25996 | 2.956453 | 1.738477 | 12.41043 | 6.650227
2018-03-17 21:50 | 348539.9 | 2040.0002 | 5 | 48 | 3.571821 | -3.259958 | 2.956453 | 1.847129 | 12.41043 | 7.039295
2018-03-17 21:52 | 348659.9 | 2160.0018 | 5 | 48 | 3.555064 | -3.259934 | 2.956453 | 1.955786 | 12.41043 | 7.426476
2018-03-17 21:54 | 348779.9 | 2280.001 | 5 | 48 | 3.539279 | -3.259958 | 2.956453 | 2.064441 | 12.41043 | 7.811886
2018-03-17 21:56 | 348899.9 | 2400.0002 | 5 | 48 | 3.523714 | -3.260016 | 2.956453 | 2.173093 | 12.41043 | 8.195593
2018-03-17 21:58 | 349019.9 | 2520.0002 | 5 | 48 | 3.507791 | -3.259966 | 2.956453 | 2.281751 | 12.41043 | 8.577617
2018-03-17 22:00 | 349139.9 | 2640.0002 | 5 | 48 | 3.49003 | -3.26003 | 2.956453 | 2.39041 | 12.41043 | 8.957827
2018-03-17 22:02 | 349259.9 | 2760.0002 | 5 | 48 | 3.467287 | -3.260019 | 2.956453 | 2.499061 | 12.41043 | 9.335854
2018-03-17 22:04 | 349379.9 | 2880.0009 | 5 | 48 | 3.435467 | -3.260037 | 2.956453 | 2.607722 | 12.41043 | 9.710974
2018-03-17 22:06 | 349499.9 | 3000.0014 | 5 | 48 | 3.389472 | -3.259988 | 2.956453 | 2.716379 | 12.41043 | 10.08195
2018-03-17 22:08 | 349619.9 | 3120.0002 | 5 | 48 | 3.309527 | -3.26 | 2.956453 | 2.825031 | 12.41043 | 10.44634
2018-03-17 22:10 | 349739.9 | 3240.0002 | 5 | 48 | 3.104798 | -3.259974 | 2.956453 | 2.933688 | 12.41043 | 10.79714
2018-03-17 22:11 | 349765.2 | 3265.3095 | 5 | 48 | 2.99997 | -3.259945 | 2.956453 | 2.956605 | 12.41043 | 10.8672
2018-03-17 22:13 | 349885.2 | 120.0032 | 6 | 48 | 3.328004 | 0 | 2.956453 | 2.956605 | 12.41043 | 10.8672
2018-03-17 22:15 | 350005.2 | 240 | 6 | 48 | 3.339926 | 0 | 2.956453 | 2.956605 | 12.41043 | 10.8672
2018-03-17 22:16 | 350065.2 | 300.0005 | 6 | 48 | 3.343462 | 0 | 2.956453 | 2.956605 | 12.41043 | 10.8672
2018-03-17 22:16 | 350065.2 | 0.0024 | 7 | 49 | 3.343355 | 0 | 0 | 0 | 0 | 0
2018-03-17 22:18 | 350185.3 | 120.0002 | 2 | 49 | 3.982464 | 4.89007 | 0.1622957 | 3.12e-10 | 0.6270077 | 1.042e-09
2018-03-17 22:20 | 350305.3 | 240.0018 | 2 | 49 | 4.024695 | 4.890038 | 0.3252876 | 3.12e-10 | 1.279769 | 1.042e-09
2018-03-17 22:22 | 350425.3 | 360.001 | 2 | 49 | 4.060514 | 4.890026 | 0.4882682 | 3.12e-10 | 1.938739 | 1.042e-09
2018-03-17 22:24 | 350545.3 | 480.0002 | 2 | 49 | 4.089847 | 4.89002 | 0.6512522 | 3.12e-10 | 2.602989 | 1.042e-09
2018-03-17 22:26 | 350665.3 | 600.0002 | 2 | 49 | 4.115038 | 4.889994 | 0.8142359 | 3.12e-10 | 3.271673 | 1.042e-09
2018-03-17 22:28 | 350785.3 | 720.0002 | 2 | 49 | 4.138306 | 4.89002 | 0.9772217 | 3.12e-10 | 3.944255 | 1.042e-09
2018-03-17 22:30 | 350905.3 | 840.0002 | 2 | 49 | 4.163538 | 4.890017 | 1.140201 | 3.12e-10 | 4.62073 | 1.042e-09
2018-03-17 22:32 | 351025.3 | 960.0003 | 2 | 49 | 4.191697 | 4.890028 | 1.303184 | 3.12e-10 | 5.301572 | 1.042e-09
2018-03-17 22:34 | 351145.3 | 1080.0002 | 2 | 49 | 4.200383 | 4.509783 | 1.461471 | 3.12e-10 | 5.966235 | 1.042e-09
2018-03-17 22:36 | 351265.3 | 1200.0002 | 2 | 49 | 4.200402 | 4.018314 | 1.603558 | 3.12e-10 | 6.563058 | 1.042e-09
2018-03-17 22:38 | 351385.3 | 1320.0002 | 2 | 49 | 4.200399 | 3.544615 | 1.729512 | 3.12e-10 | 7.092113 | 1.042e-09
2018-03-17 22:39 | 351461.1 | 1395.7824 | 2 | 49 | 4.200383 | 3.259995 | 1.801098 | 3.12e-10 | 7.392801 | 1.042e-09
2018-03-17 22:41 | 351581.1 | 120.0003 | 3 | 49 | 4.228083 | 3.259975 | 1.909317 | 3.12e-10 | 7.848747 | 1.042e-09
2018-03-17 22:43 | 351701.1 | 240.0019 | 3 | 49 | 4.260302 | 3.260019 | 2.017971 | 3.12e-10 | 8.309874 | 1.042e-09
2018-03-17 22:45 | 351821.1 | 360.0028 | 3 | 49 | 4.295043 | 3.259975 | 2.126632 | 3.12e-10 | 8.77467 | 1.042e-09
2018-03-17 22:47 | 351941.1 | 480.0019 | 3 | 49 | 4.332104 | 3.259958 | 2.235284 | 3.12e-10 | 9.243326 | 1.042e-09
2018-03-17 22:49 | 352061.1 | 600.0013 | 3 | 49 | 4.371185 | 3.259989 | 2.343937 | 3.12e-10 | 9.716129 | 1.042e-09
2018-03-17 22:51 | 352181.1 | 720.0028 | 3 | 49 | 4.400385 | 3.06448 | 2.451626 | 3.12e-10 | 10.18885 | 1.042e-09
2018-03-17 22:53 | 352301.1 | 840.0011 | 3 | 49 | 4.400408 | 2.56138 | 2.545014 | 3.12e-10 | 10.5998 | 1.042e-09
2018-03-17 22:55 | 352421.1 | 960.0004 | 3 | 49 | 4.400393 | 2.156078 | 2.623395 | 3.12e-10 | 10.94471 | 1.042e-09
2018-03-17 22:57 | 352541.1 | 1080.0011 | 3 | 49 | 4.400379 | 1.824017 | 2.689535 | 3.12e-10 | 11.23574 | 1.042e-09
2018-03-17 22:59 | 352661.1 | 1200.0004 | 3 | 49 | 4.400364 | 1.552237 | 2.745653 | 3.12e-10 | 11.48269 | 1.042e-09
2018-03-17 23:01 | 352781.1 | 1320.0004 | 3 | 49 | 4.40037 | 1.32926 | 2.793556 | 3.12e-10 | 11.69348 | 1.042e-09
2018-03-17 23:03 | 352901.1 | 1440.0004 | 3 | 49 | 4.40035 | 1.145075 | 2.834692 | 3.12e-10 | 11.87449 | 1.042e-09
2018-03-17 23:05 | 353021.1 | 1560.0018 | 3 | 49 | 4.400342 | 0.9925404 | 2.87024 | 3.12e-10 | 12.03092 | 1.042e-09
2018-03-17 23:07 | 353141.1 | 1680.0003 | 3 | 49 | 4.400349 | 0.865366 | 2.901143 | 3.12e-10 | 12.1669 | 1.042e-09
2018-03-17 23:09 | 353261.1 | 1800.0019 | 3 | 49 | 4.400343 | 0.7588329 | 2.928162 | 3.12e-10 | 12.28579 | 1.042e-09
2018-03-17 23:11 | 353381.1 | 1920.0011 | 3 | 49 | 4.400364 | 0.6694469 | 2.951917 | 3.12e-10 | 12.39032 | 1.042e-09
2018-03-17 23:12 | 353407 | 1945.8545 | 3 | 49 | 4.400381 | 0.6519985 | 2.956658 | 3.12e-10 | 12.41118 | 1.042e-09
2018-03-17 23:14 | 353527 | 120.0003 | 4 | 49 | 4.350259 | 0 | 2.956658 | 3.12e-10 | 12.41118 | 1.042e-09
2018-03-17 23:16 | 353647 | 240.0001 | 4 | 49 | 4.346509 | 0 | 2.956658 | 3.12e-10 | 12.41118 | 1.042e-09
2018-03-17 23:17 | 353707 | 300.0024 | 4 | 49 | 4.345401 | 0 | 2.956658 | 3.12e-10 | 12.41118 | 1.042e-09
2018-03-17 23:19 | 353827.1 | 120.0019 | 5 | 49 | 4.08736 | -3.260065 | 2.956658 | 0.1086535 | 12.41118 | 0.44767
2018-03-17 23:21 | 353947.1 | 240.0019 | 5 | 49 | 4.043094 | -3.260037 | 2.956658 | 0.2173107 | 12.41118 | 0.8893549
2018-03-17 23:23 | 354067.1 | 360.0019 | 5 | 49 | 4.00035 | -3.260055 | 2.956658 | 0.3259672 | 12.41118 | 1.326333
2018-03-17 23:25 | 354187.1 | 480.0003 | 5 | 49 | 3.958294 | -3.260067 | 2.956658 | 0.4346251 | 12.41118 | 1.758711
2018-03-17 23:27 | 354307.1 | 600.0002 | 5 | 49 | 3.917222 | -3.260059 | 2.956658 | 0.5432813 | 12.41118 | 2.186562
2018-03-17 23:29 | 354427.1 | 720.0011 | 5 | 49 | 3.87769 | -3.260055 | 2.956658 | 0.6519422 | 12.41118 | 2.610049
2018-03-17 23:31 | 354547.1 | 840.0019 | 5 | 49 | 3.840108 | -3.260034 | 2.956658 | 0.7605977 | 12.41118 | 3.029321
2018-03-17 23:33 | 354667.1 | 960.0002 | 5 | 49 | 3.804819 | -3.260061 | 2.956658 | 0.8692595 | 12.41118 | 3.444657
2018-03-17 23:35 | 354787.1 | 1080.0019 | 5 | 49 | 3.771719 | -3.260082 | 2.956658 | 0.9779182 | 12.41118 | 3.856266
2018-03-17 23:37 | 354907.1 | 1200.0002 | 5 | 49 | 3.740587 | -3.260016 | 2.956658 | 1.086575 | 12.41118 | 4.264382
2018-03-17 23:39 | 355027.1 | 1320.0005 | 5 | 49 | 3.711119 | -3.259992 | 2.956658 | 1.195229 | 12.41118 | 4.669194
2018-03-17 23:41 | 355147.1 | 1440.0003 | 5 | 49 | 3.683193 | -3.260002 | 2.956658 | 1.303886 | 12.41118 | 5.070903
2018-03-17 23:43 | 355267.1 | 1560.0002 | 5 | 49 | 3.656888 | -3.260048 | 2.956658 | 1.412547 | 12.41118 | 5.469675
2018-03-17 23:45 | 355387.1 | 1680.0019 | 5 | 49 | 3.632498 | -3.260015 | 2.956658 | 1.521201 | 12.41118 | 5.865666
2018-03-17 23:47 | 355507.1 | 1800.0019 | 5 | 49 | 3.610197 | -3.260004 | 2.956658 | 1.62986 | 12.41118 | 6.259141
2018-03-17 23:49 | 355627.1 | 1920.0019 | 5 | 49 | 3.589924 | -3.26 | 2.956658 | 1.738515 | 12.41118 | 6.650286
2018-03-17 23:51 | 355747.1 | 2040.0011 | 5 | 49 | 3.571576 | -3.259973 | 2.956658 | 1.847174 | 12.41118 | 7.03935
2018-03-17 23:53 | 355867.1 | 2160.0008 | 5 | 49 | 3.554817 | -3.260051 | 2.956658 | 1.955833 | 12.41118 | 7.426513
2018-03-17 23:55 | 355987.1 | 2280.0011 | 5 | 49 | 3.53902 | -3.260004 | 2.956658 | 2.06449 | 12.41118 | 7.811904
2018-03-17 23:57 | 356107.1 | 2400.0011 | 5 | 49 | 3.523516 | -3.259966 | 2.956658 | 2.173148 | 12.41118 | 8.195604
2018-03-17 23:59 | 356227.1 | 2520.0011 | 5 | 49 | 3.507554 | -3.259966 | 2.956658 | 2.2818 | 12.41118 | 8.577583
2018-03-18 00:01 | 356347.1 | 2640.0001 | 5 | 49 | 3.489798 | -3.25995 | 2.956658 | 2.390455 | 12.41118 | 8.957754
2018-03-18 00:03 | 356467.1 | 2760.0001 | 5 | 49 | 3.467065 | -3.260021 | 2.956658 | 2.499111 | 12.41118 | 9.335779
2018-03-18 00:05 | 356587.1 | 2880.0018 | 5 | 49 | 3.435203 | -3.260004 | 2.956658 | 2.607768 | 12.41118 | 9.710858
2018-03-18 00:07 | 356707.1 | 3000.0018 | 5 | 49 | 3.389226 | -3.260056 | 2.956658 | 2.716428 | 12.41118 | 10.08182
2018-03-18 00:09 | 356827.1 | 3120.0002 | 5 | 49 | 3.309138 | -3.26 | 2.956658 | 2.825083 | 12.41118 | 10.44618
2018-03-18 00:11 | 356947.1 | 3240.0012 | 5 | 49 | 3.104766 | -3.260025 | 2.956658 | 2.933738 | 12.41118 | 10.79696
2018-03-18 00:11 | 356972.4 | 3265.3432 | 5 | 49 | 2.999986 | -3.260011 | 2.956658 | 2.956689 | 12.41118 | 10.86711
2018-03-18 00:13 | 357092.5 | 120.0004 | 6 | 49 | 3.328883 | 0 | 2.956658 | 2.956689 | 12.41118 | 10.86711
2018-03-18 00:15 | 357212.5 | 240.0002 | 6 | 49 | 3.34083 | 0 | 2.956658 | 2.956689 | 12.41118 | 10.86711
2018-03-18 00:16 | 357272.5 | 300.0032 | 6 | 49 | 3.344372 | 0 | 2.956658 | 2.956689 | 12.41118 | 10.86711
2018-03-18 00:16 | 357272.5 | 0.0023 | 7 | 50 | 3.34439 | 0 | 0 | 0 | 0 | 0
2018-03-18 00:18 | 357392.6 | 120.001 | 2 | 50 | 3.983162 | 4.890026 | 0.1623041 | 5.66e-10 | 0.6271871 | 1.895e-09
2018-03-18 00:20 | 357512.6 | 240.0011 | 2 | 50 | 4.025299 | 4.889973 | 0.3252982 | 5.66e-10 | 1.280059 | 1.895e-09
2018-03-18 00:22 | 357632.6 | 360.0003 | 2 | 50 | 4.061098 | 4.890043 | 0.4882857 | 5.66e-10 | 1.939158 | 1.895e-09
2018-03-18 00:24 | 357752.6 | 480.0009 | 2 | 50 | 4.090362 | 4.890009 | 0.6512637 | 5.66e-10 | 2.603475 | 1.895e-09
2018-03-18 00:26 | 357872.6 | 600.0009 | 2 | 50 | 4.115525 | 4.890017 | 0.8142459 | 5.66e-10 | 3.272233 | 1.895e-09
2018-03-18 00:28 | 357992.6 | 720.0002 | 2 | 50 | 4.138729 | 4.890034 | 0.9772319 | 5.66e-10 | 3.944886 | 1.895e-09
2018-03-18 00:30 | 358112.6 | 840.0013 | 2 | 50 | 4.164031 | 4.88999 | 1.140214 | 5.66e-10 | 4.621448 | 1.895e-09
2018-03-18 00:32 | 358232.6 | 960.001 | 2 | 50 | 4.19215 | 4.889999 | 1.303205 | 5.66e-10 | 5.302402 | 1.895e-09
2018-03-18 00:34 | 358352.6 | 1080.001 | 2 | 50 | 4.200398 | 4.50366 | 1.461339 | 5.66e-10 | 5.966441 | 1.895e-09
2018-03-18 00:36 | 358472.6 | 1200.0018 | 2 | 50 | 4.200391 | 4.013269 | 1.603234 | 5.66e-10 | 6.562456 | 1.895e-09
2018-03-18 00:38 | 358592.6 | 1320.0002 | 2 | 50 | 4.200385 | 3.541679 | 1.729069 | 5.66e-10 | 7.091014 | 1.895e-09
2018-03-18 00:39 | 358667.8 | 1395.2304 | 2 | 50 | 4.200393 | 3.259979 | 1.800113 | 5.66e-10 | 7.389427 | 1.895e-09
2018-03-18 00:41 | 358787.8 | 120.0003 | 3 | 50 | 4.228061 | 3.26004 | 1.908314 | 6.46e-10 | 7.845293 | 2.219e-09
2018-03-18 00:43 | 358907.8 | 240.0018 | 3 | 50 | 4.260242 | 3.259953 | 2.016979 | 6.46e-10 | 8.306462 | 2.219e-09
2018-03-18 00:45 | 359027.8 | 360.0018 | 3 | 50 | 4.294999 | 3.259953 | 2.125634 | 6.46e-10 | 8.771228 | 2.219e-09
2018-03-18 00:47 | 359147.8 | 480.0003 | 3 | 50 | 4.332036 | 3.259968 | 2.234292 | 6.46e-10 | 9.239904 | 2.219e-09
2018-03-18 00:49 | 359267.8 | 600.0003 | 3 | 50 | 4.371093 | 3.260021 | 2.342944 | 6.46e-10 | 9.712693 | 2.219e-09
2018-03-18 00:51 | 359387.8 | 720.0018 | 3 | 50 | 4.40041 | 3.066853 | 2.450651 | 6.46e-10 | 10.18549 | 2.219e-09
2018-03-18 00:53 | 359507.8 | 840.001 | 3 | 50 | 4.4004 | 2.563356 | 2.544107 | 6.46e-10 | 10.59673 | 2.219e-09
2018-03-18 00:55 | 359627.8 | 960.0026 | 3 | 50 | 4.400388 | 2.157152 | 2.622545 | 6.46e-10 | 10.94189 | 2.219e-09
2018-03-18 00:57 | 359747.8 | 1080.0011 | 3 | 50 | 4.400394 | 1.825365 | 2.688722 | 6.46e-10 | 11.23309 | 2.219e-09
2018-03-18 00:59 | 359867.8 | 1200.001 | 3 | 50 | 4.400368 | 1.553331 | 2.744875 | 6.46e-10 | 11.48019 | 2.219e-09
2018-03-18 01:01 | 359987.8 | 1320.0001 | 3 | 50 | 4.400376 | 1.330418 | 2.792798 | 6.46e-10 | 11.69106 | 2.219e-09
2018-03-18 01:03 | 360107.8 | 1440.0003 | 3 | 50 | 4.400372 | 1.1465 | 2.833975 | 6.46e-10 | 11.87226 | 2.219e-09
2018-03-18 01:05 | 360227.8 | 1560.0018 | 3 | 50 | 4.400359 | 0.9935226 | 2.869554 | 6.46e-10 | 12.02882 | 2.219e-09
2018-03-18 01:07 | 360347.8 | 1680.0011 | 3 | 50 | 4.400333 | 0.8659 | 2.900486 | 6.46e-10 | 12.16493 | 2.219e-09
2018-03-18 01:09 | 360467.8 | 1800.0011 | 3 | 50 | 4.400325 | 0.7593079 | 2.927535 | 6.46e-10 | 12.28396 | 2.219e-09
2018-03-18 01:11 | 360587.8 | 1920.0027 | 3 | 50 | 4.400336 | 0.6694336 | 2.951317 | 6.46e-10 | 12.3886 | 2.219e-09
2018-03-18 01:12 | 360614.7 | 1946.8168 | 3 | 50 | 4.400373 | 0.6519985 | 2.956237 | 6.46e-10 | 12.41026 | 2.219e-09
2018-03-18 01:14 | 360734.7 | 120.0011 | 4 | 50 | 4.350244 | 0 | 2.956239 | 6.46e-10 | 12.41026 | 2.219e-09
2018-03-18 01:16 | 360854.7 | 240.0002 | 4 | 50 | 4.346504 | 0 | 2.956239 | 6.46e-10 | 12.41026 | 2.219e-09
2018-03-18 01:17 | 360914.7 | 300.003 | 4 | 50 | 4.345369 | 0 | 2.956239 | 6.46e-10 | 12.41026 | 2.219e-09
2018-03-18 01:19 | 361034.8 | 120.0011 | 5 | 50 | 4.087342 | -3.26003 | 2.956239 | 0.1086499 | 12.41026 | 0.4476523
2018-03-18 01:21 | 361154.8 | 240.0004 | 5 | 50 | 4.043046 | -3.259994 | 2.956239 | 0.217304 | 12.41026 | 0.8893235
2018-03-18 01:23 | 361274.8 | 360.0011 | 5 | 50 | 4.000338 | -3.259962 | 2.956239 | 0.3259626 | 12.41026 | 1.326309
2018-03-18 01:25 | 361394.8 | 480.002 | 5 | 50 | 3.958314 | -3.259994 | 2.956239 | 0.4346164 | 12.41026 | 1.75867
2018-03-18 01:27 | 361514.8 | 600.002 | 5 | 50 | 3.917264 | -3.259981 | 2.956239 | 0.5432706 | 12.41026 | 2.186516
2018-03-18 01:29 | 361634.8 | 720.0004 | 5 | 50 | 3.877769 | -3.260013 | 2.956239 | 0.6519225 | 12.41026 | 2.609972
2018-03-18 01:31 | 361754.8 | 840.0011 | 5 | 50 | 3.840271 | -3.25999 | 2.956239 | 0.7605805 | 12.41026 | 3.029264
2018-03-18 01:33 | 361874.8 | 960.0011 | 5 | 50 | 3.804999 | -3.259952 | 2.956239 | 0.869234 | 12.41026 | 3.444586
2018-03-18 01:35 | 361994.8 | 1080.0014 | 5 | 50 | 3.771908 | -3.259981 | 2.956239 | 0.9778866 | 12.41026 | 3.856192
2018-03-18 01:37 | 362114.8 | 1200.0004 | 5 | 50 | 3.740761 | -3.259976 | 2.956239 | 1.086539 | 12.41026 | 4.264313
2018-03-18 01:39 | 362234.8 | 1320.0001 | 5 | 50 | 3.711342 | -3.259962 | 2.956239 | 1.195189 | 12.41026 | 4.669133
2018-03-18 01:41 | 362354.8 | 1440.0012 | 5 | 50 | 3.683346 | -3.259992 | 2.956239 | 1.303846 | 12.41026 | 5.070862
2018-03-18 01:43 | 362474.8 | 1560.0012 | 5 | 50 | 3.657006 | -3.259983 | 2.956239 | 1.412502 | 12.41026 | 5.469634
2018-03-18 01:45 | 362594.8 | 1680.0012 | 5 | 50 | 3.632655 | -3.260023 | 2.956239 | 1.521157 | 12.41026 | 5.865642
2018-03-18 01:47 | 362714.8 | 1800.0012 | 5 | 50 | 3.610379 | -3.260046 | 2.956239 | 1.629813 | 12.41026 | 6.259123
2018-03-18 01:49 | 362834.8 | 1920.0004 | 5 | 50 | 3.590092 | -3.260027 | 2.956239 | 1.738471 | 12.41026 | 6.650301
2018-03-18 01:51 | 362954.8 | 2040.0012 | 5 | 50 | 3.571698 | -3.260019 | 2.956239 | 1.84713 | 12.41026 | 7.039381
2018-03-18 01:53 | 363074.8 | 2160.0021 | 5 | 50 | 3.554933 | -3.260006 | 2.956239 | 1.95579 | 12.41026 | 7.426558
2018-03-18 01:55 | 363194.8 | 2280.002 | 5 | 50 | 3.539135 | -3.25999 | 2.956239 | 2.064445 | 12.41026 | 7.811953
2018-03-18 01:57 | 363314.8 | 2400.0012 | 5 | 50 | 3.52359 | -3.260025 | 2.956239 | 2.173101 | 12.41026 | 8.19566
2018-03-18 01:59 | 363434.8 | 2520.002 | 5 | 50 | 3.507606 | -3.260009 | 2.956239 | 2.281759 | 12.41026 | 8.577662
2018-03-18 02:01 | 363554.8 | 2640.0012 | 5 | 50 | 3.48985 | -3.260015 | 2.956239 | 2.390417 | 12.41026 | 8.957854
2018-03-18 02:03 | 363674.8 | 2760.0012 | 5 | 50 | 3.46709 | -3.260055 | 2.956239 | 2.499073 | 12.41026 | 9.335877
2018-03-18 02:05 | 363794.8 | 2880.0004 | 5 | 50 | 3.435225 | -3.25999 | 2.956239 | 2.60773 | 12.41026 | 9.710959
2018-03-18 02:07 | 363914.8 | 3000.0012 | 5 | 50 | 3.389148 | -3.260009 | 2.956239 | 2.716383 | 12.41026 | 10.08189
2018-03-18 02:09 | 364034.8 | 3120.0012 | 5 | 50 | 3.308951 | -3.260013 | 2.956239 | 2.825036 | 12.41026 | 10.44624
2018-03-18 02:11 | 364154.8 | 3240.0012 | 5 | 50 | 3.103862 | -3.260091 | 2.956239 | 2.933694 | 12.41026 | 10.79697
2018-03-18 02:11 | 364179.9 | 3265.0809 | 5 | 50 | 2.999996 | -3.260076 | 2.956239 | 2.956404 | 12.41026 | 10.86638
2018-03-18 02:13 | 364299.9 | 120.0018 | 6 | 50 | 3.328838 | 0 | 2.956239 | 2.956404 | 12.41026 | 10.86638
2018-03-18 02:15 | 364419.9 | 240.0003 | 6 | 50 | 3.340796 | 0 | 2.956239 | 2.956404 | 12.41026 | 10.86638
2018-03-18 02:16 | 364479.9 | 300.0039 | 6 | 50 | 3.34434 | 0 | 2.956239 | 2.956404 | 12.41026 | 10.86638
2018-03-18 02:16 | 364479.9 | 0.0025 | 7 | 51 | 3.344415 | 0 | 0 | 0 | 0 | 0
2018-03-18 02:18 | 364600 | 120.0011 | 8 | 51 | 3.839213 | 3.259935 | 0.1086518 | 0 | 0.4042122 | 0
2018-03-18 02:20 | 364720 | 240.0004 | 8 | 51 | 3.901402 | 3.259916 | 0.2173064 | 0 | 0.825937 | 0
2018-03-18 02:22 | 364840 | 360.0003 | 8 | 51 | 3.924619 | 3.259958 | 0.3259602 | 0 | 1.251086 | 0
2018-03-18 02:24 | 364960 | 480.0027 | 8 | 51 | 3.948008 | 3.259924 | 0.434615 | 0 | 1.678787 | 0
2018-03-18 02:26 | 365080 | 600.0003 | 8 | 51 | 3.970781 | 3.259975 | 0.5432723 | 0 | 2.109018 | 0
2018-03-18 02:28 | 365200 | 720.0011 | 8 | 51 | 3.990597 | 3.259962 | 0.6519289 | 0 | 2.541581 | 0
2018-03-18 02:30 | 365320 | 840.0003 | 8 | 51 | 4.006892 | 3.259977 | 0.7605835 | 0 | 2.976088 | 0
2018-03-18 02:32 | 365440 | 960.0003 | 8 | 51 | 4.021206 | 3.259964 | 0.8692393 | 0 | 3.412249 | 0
2018-03-18 02:34 | 365560 | 1080.0003 | 8 | 51 | 4.035429 | 3.259989 | 0.9778931 | 0 | 3.849933 | 0
2018-03-18 02:36 | 365680 | 1200.0003 | 8 | 51 | 4.050997 | 3.260019 | 1.086551 | 0 | 4.289245 | 0
2018-03-18 02:38 | 365800 | 1320.0011 | 8 | 51 | 4.068313 | 3.259954 | 1.195208 | 0 | 4.730341 | 0
2018-03-18 02:40 | 365920 | 1440.0017 | 8 | 51 | 4.087268 | 3.260008 | 1.303866 | 0 | 5.173412 | 0
2018-03-18 02:42 | 366040 | 1560.0011 | 8 | 51 | 4.107689 | 3.260008 | 1.412521 | 0 | 5.618611 | 0
2018-03-18 02:44 | 366160 | 1680.0012 | 8 | 51 | 4.129677 | 3.260006 | 1.521175 | 0 | 6.066109 | 0
2018-03-18 02:46 | 366280 | 1800.0003 | 8 | 51 | 4.153682 | 3.260002 | 1.629828 | 0 | 6.516092 | 0
2018-03-18 02:48 | 366400 | 1920.0003 | 8 | 51 | 4.179979 | 3.26005 | 1.738485 | 0 | 6.968827 | 0
2018-03-18 02:50 | 366484.7 | 2004.6896 | 8 | 51 | 4.2 | 3.260048 | 1.815169 | 0 | 7.290126 | 0