## Global_Info
Sample No | Channel | Start DateTime
19-145 | 1 | 2018-03-20 18:00
19-146 | 2 | 2018-03-20 18:00
19-147 | 3 | 2018-03-20 18:00
19-148 | 4 | 2018-03-20 18:00
19-149 | 5 | 2018-03-20 18:00
19-150 | 6 | 2018-03-20 18:00
19-151 | 7 | 2018-03-20 18:00
19-152 | 8 | 2018-03-20 18:00

## Statistics_1
Date_Time | Test_Time(s) | Step_Time(s) | Step_Index | Cycle_Index | Voltage(V) | Current(A) | Charge_Capacity(Ah) | Discharge_Capacity(Ah) | Charge_Energy(Wh) | Discharge_Energy(Wh) | ACR(Ohm) | Internal Resistance(Ohm)
2018-03-20 22:21 | 15655.9814 | 300.0009 | 6 | 1 | 3.239995 | 0 | 2.769904 | 2.964771 | 11.66342 | 11.11216
2018-03-21 00:44 | 24254.08 | 300.0011 | 6 | 2 | 3.24027 | 0 | 2.965148 | 2.964006 | 12.41733 | 11.10743
2018-03-21 03:07 | 32853.46 | 300.0033 | 6 | 3 | 3.240716 | 0 | 2.963998 | 2.96374 | 12.4132 | 11.10583
2018-03-21 05:31 | 41451.65 | 300.0024 | 6 | 4 | 3.24137 | 0 | 2.958406 | 2.962921 | 12.38995 | 11.10173
2018-03-21 07:54 | 50048.97442 | 300.003 | 6 | 5 | 3.241861 | 0 | 2.953152 | 2.962452 | 12.36865 | 11.09922
2018-03-21 10:17 | 58642.5 | 300.0023 | 6 | 6 | 3.243079 | 0 | 2.952015 | 2.96119 | 12.36457 | 11.09257
2018-03-21 12:40 | 67237.37 | 300.004 | 6 | 7 | 3.243603 | 0 | 2.956933 | 2.960332 | 12.38633 | 11.08862
2018-03-21 15:04 | 75830.41 | 300.0022 | 6 | 8 | 3.244503 | 0 | 2.936341 | 2.959734 | 12.29861 | 11.08563
2018-03-21 17:27 | 84422.30002 | 300.0039 | 6 | 9 | 3.244978 | 0 | 2.952662 | 2.958666 | 12.36953 | 11.08084
2018-03-21 19:50 | 93012.82 | 300.0024 | 6 | 10 | 3.245677 | 0 | 2.957442 | 2.958033 | 12.39042 | 11.07821
2018-03-21 22:13 | 101603.2 | 300.0023 | 6 | 11 | 3.245489 | 0 | 2.955389 | 2.957778 | 12.38219 | 11.07765
2018-03-22 00:36 | 110191.9 | 300.0015 | 6 | 12 | 3.245809 | 0 | 2.957586 | 2.957136 | 12.39097 | 11.0745
2018-03-22 02:59 | 118777.1 | 300.0022 | 6 | 13 | 3.247176 | 0 | 2.952987 | 2.955302 | 12.37074 | 11.06688
2018-03-22 05:22 | 127364 | 300.0015 | 6 | 14 | 3.247092 | 0 | 2.952527 | 2.95565 | 12.3709 | 11.06785
2018-03-22 07:46 | 135949.1 | 300.0016 | 6 | 15 | 3.247643 | 0 | 2.945259 | 2.954701 | 12.33955 | 11.06347
2018-03-22 10:09 | 144531.5 | 300.0041 | 6 | 16 | 3.249638 | 0 | 2.942964 | 2.953161 | 12.33049 | 11.05573
2018-03-22 12:32 | 153115.3 | 300.0017 | 6 | 17 | 3.24973 | 0 | 2.94137 | 2.952856 | 12.3258 | 11.05381
2018-03-22 14:55 | 161696.7 | 300.0007 | 6 | 18 | 3.250575 | 0 | 2.948777 | 2.951949 | 12.35775 | 11.05046
2018-03-22 17:18 | 170276.2213 | 300.0038 | 6 | 19 | 3.2512 | 0 | 2.949429 | 2.950891 | 12.36127 | 11.04422
2018-03-22 19:41 | 178856.1 | 300.0039 | 6 | 20 | 3.251739 | 0 | 2.945186 | 2.950431 | 12.34417 | 11.04395
2018-03-22 22:04 | 187433.5 | 300.003 | 6 | 21 | 3.25177 | 0 | 2.935553 | 2.949795 | 12.30319 | 11.04184
2018-03-23 00:27 | 196010.4 | 300.0007 | 6 | 22 | 3.25229 | 0 | 2.934805 | 2.950173 | 12.29929 | 11.0431
2018-03-23 02:50 | 204585.8 | 300.0022 | 6 | 23 | 3.252841 | 0 | 2.941756 | 2.948634 | 12.32982 | 11.03642
2018-03-23 05:12 | 213157.3 | 300.003 | 6 | 24 | 3.253232 | 0 | 2.926065 | 2.947152 | 12.26389 | 11.03064
2018-03-23 07:35 | 221729.3518 | 300.0017 | 6 | 25 | 3.253992 | 0 | 2.917459 | 2.947206 | 12.22827 | 11.03001
2018-03-23 09:58 | 230299.9 | 300.0029 | 6 | 26 | 3.255239 | 0 | 2.910661 | 2.946748 | 12.20018 | 11.02724
2018-03-23 12:21 | 238868.7 | 300.0008 | 6 | 27 | 3.256196 | 0 | 2.916075 | 2.945096 | 12.22467 | 11.019
2018-03-23 14:44 | 247435.3 | 300.0007 | 6 | 28 | 3.256751 | 0 | 2.9024 | 2.944247 | 12.16787 | 11.01618
2018-03-23 17:06 | 256000.8 | 300.0024 | 6 | 29 | 3.257492 | 0 | 2.933913 | 2.943508 | 12.30048 | 11.01285
2018-03-23 19:29 | 264565.6 | 300.004 | 6 | 30 | 3.258107 | 0 | 2.923295 | 2.942469 | 12.2564 | 11.0082
2018-03-23 21:52 | 273129.8 | 300.003 | 6 | 31 | 3.257999 | 0 | 2.937573 | 2.942657 | 12.3166 | 11.00982
2018-03-24 00:15 | 281693.2 | 300.0038 | 6 | 32 | 3.258687 | 0 | 2.944016 | 2.94176 | 12.34272 | 11.00638
2018-03-24 02:37 | 290253.6 | 300.0039 | 6 | 33 | 3.259597 | 0 | 2.939286 | 2.94121 | 12.32336 | 11.00314
2018-03-24 05:00 | 298811.9 | 300.0023 | 6 | 34 | 3.26037 | 0 | 2.938815 | 2.939493 | 12.32238 | 10.99626
2018-03-24 07:23 | 307368.9317 | 300.0041 | 6 | 35 | 3.261135 | 0 | 2.940549 | 2.939128 | 12.33013 | 10.994
2018-03-24 09:45 | 315923.8 | 300.0032 | 6 | 36 | 3.262302 | 0 | 2.939569 | 2.938013 | 12.32622 | 10.98833
2018-03-24 12:08 | 324479.3 | 300.0024 | 6 | 37 | 3.262278 | 0 | 2.939317 | 2.938263 | 12.32577 | 10.99013
2018-03-24 14:30 | 333033.2 | 300.0024 | 6 | 38 | 3.263191 | 0 | 2.938353 | 2.937176 | 12.32172 | 10.98501
2018-03-24 16:53 | 341584.8 | 300.0005 | 6 | 39 | 3.264101 | 0 | 2.937461 | 2.936297 | 12.3183 | 10.98138
2018-03-24 19:16 | 350150.7 | 300.0007 | 6 | 40 | 3.26497 | 0 | 2.936301 | 2.935067 | 12.31785 | 10.97617
2018-03-24 21:38 | 358699.7 | 300.0025 | 6 | 41 | 3.265656 | 0 | 2.935484 | 2.934181 | 12.31176 | 10.97224
2018-03-25 00:01 | 367245.7 | 300.0016 | 6 | 42 | 3.266857 | 0 | 2.934398 | 2.93296 | 12.30753 | 10.96691
2018-03-25 02:23 | 375790.1 | 300.0044 | 6 | 43 | 3.267698 | 0 | 2.933434 | 2.932033 | 12.30419 | 10.96272
2018-03-25 04:45 | 384332.6 | 300.0033 | 6 | 44 | 3.268527 | 0 | 2.932331 | 2.930921 | 12.30022 | 10.95792
2018-03-25 07:08 | 392873 | 300.0031 | 6 | 45 | 3.269575 | 0 | 2.93145 | 2.930107 | 12.29666 | 10.95429
2018-03-25 09:30 | 401412.4 | 300.0039 | 6 | 46 | 3.270449 | 0 | 2.93057 | 2.929181 | 12.29385 | 10.95024
2018-03-25 11:52 | 409950.8 | 300.003 | 6 | 47 | 3.271099 | 0 | 2.929619 | 2.928308 | 12.29041 | 10.94634
2018-03-25 14:15 | 418485.6 | 300.0014 | 6 | 48 | 3.27195 | 0 | 2.928519 | 2.927347 | 12.28609 | 10.94204
2018-03-25 16:37 | 427017.7 | 300.0037 | 6 | 49 | 3.273056 | 0 | 2.927291 | 2.925982 | 12.28094 | 10.93596
2018-03-25 18:59 | 435551.8 | 300.0023 | 6 | 50 | 3.274758 | 0 | 2.925251 | 2.924886 | 12.27408 | 10.93121
2018-03-25 19:32 | 437538.1 | 1986.2219 | 8 | 51 | 4.2 | 3.260111 | 1.798562 | 0 | 7.209473 | 0

## Channel_1_1
Date_Time | Test_Time(s) | Step_Time(s) | Step_Index | Cycle_Index | Voltage(V) | Current(A) | Charge_Capacity(Ah) | Discharge_Capacity(Ah) | Charge_Energy(Wh) | Discharge_Energy(Wh) | ACR(Ohm) | Internal Resistance(Ohm)
2018-03-20 18:02 | 120.0012 | 120.0011 | 1 | 1 | 3.664927 | 0 | 0 | 0 | 0 | 0
2018-03-20 18:04 | 240.0011 | 240.001 | 1 | 1 | 3.664813 | 0 | 0 | 0 | 0 | 0
2018-03-20 18:06 | 360.001 | 360.0009 | 1 | 1 | 3.664734 | 0 | 0 | 0 | 0 | 0
2018-03-20 18:08 | 480.0011 | 480.001 | 1 | 1 | 3.66472 | 0 | 0 | 0 | 0 | 0
2018-03-20 18:10 | 600.0003 | 600.0002 | 1 | 1 | 3.664748 | 0 | 0 | 0 | 0 | 0
2018-03-20 18:12 | 720.0011 | 720.001 | 1 | 1 | 3.664789 | 0 | 0 | 0 | 0 | 0
2018-03-20 18:14 | 840.0004 | 840.0003 | 1 | 1 | 3.664842 | 0 | 0 | 0 | 0 | 0
2018-03-20 18:16 | 960.0012 | 960.0011 | 1 | 1 | 3.664917 | 0 | 0 | 0 | 0 | 0
2018-03-20 18:18 | 1080.0013 | 1080.0012 | 1 | 1 | 3.664988 | 0 | 0 | 0 | 0 | 0
2018-03-20 18:20 | 1200.0013 | 1200.0012 | 1 | 1 | 3.665084 | 0 | 0 | 0 | 0 | 0
2018-03-20 18:22 | 1320.0013 | 1320.0012 | 1 | 1 | 3.66516 | 0 | 0 | 0 | 0 | 0
2018-03-20 18:24 | 1440.0005 | 1440.0004 | 1 | 1 | 3.665266 | 0 | 0 | 0 | 0 | 0
2018-03-20 18:26 | 1560.0014 | 1560.0013 | 1 | 1 | 3.66535 | 0 | 0 | 0 | 0 | 0
2018-03-20 18:28 | 1680.0006 | 1680.0005 | 1 | 1 | 3.665458 | 0 | 0 | 0 | 0 | 0
2018-03-20 18:30 | 1800.0014 | 1800.0013 | 1 | 1 | 3.665549 | 0 | 0 | 0 | 0 | 0
2018-03-20 18:32 | 1920.0014 | 1920.0013 | 1 | 1 | 3.665649 | 0 | 0 | 0 | 0 | 0
2018-03-20 18:34 | 2040.0014 | 2040.0013 | 1 | 1 | 3.665728 | 0 | 0 | 0 | 0 | 0
2018-03-20 18:36 | 2160.0031 | 2160.003 | 1 | 1 | 3.665828 | 0 | 0 | 0 | 0 | 0
2018-03-20 18:38 | 2280.0007 | 2280.0006 | 1 | 1 | 3.665924 | 0 | 0 | 0 | 0 | 0
2018-03-20 18:40 | 2400.0015 | 2400.0014 | 1 | 1 | 3.666022 | 0 | 0 | 0 | 0 | 0
2018-03-20 18:42 | 2520.0007 | 2520.0006 | 1 | 1 | 3.666091 | 0 | 0 | 0 | 0 | 0
2018-03-20 18:44 | 2640.0015 | 2640.0014 | 1 | 1 | 3.666169 | 0 | 0 | 0 | 0 | 0
2018-03-20 18:46 | 2760.0007 | 2760.0006 | 1 | 1 | 3.666252 | 0 | 0 | 0 | 0 | 0
2018-03-20 18:48 | 2880.0007 | 2880.0006 | 1 | 1 | 3.666336 | 0 | 0 | 0 | 0 | 0
2018-03-20 18:50 | 3000.0007 | 3000.0006 | 1 | 1 | 3.66642 | 0 | 0 | 0 | 0 | 0
2018-03-20 18:52 | 3120.0007 | 3120.0006 | 1 | 1 | 3.666491 | 0 | 0 | 0 | 0 | 0
2018-03-20 18:54 | 3240.0016 | 3240.0015 | 1 | 1 | 3.666564 | 0 | 0 | 0 | 0 | 0
2018-03-20 18:56 | 3360.0008 | 3360.0007 | 1 | 1 | 3.666642 | 0 | 0 | 0 | 0 | 0
2018-03-20 18:58 | 3480.0008 | 3480.0007 | 1 | 1 | 3.666731 | 0 | 0 | 0 | 0 | 0
2018-03-20 19:00 | 3600.0009 | 3600.0008 | 1 | 1 | 3.666808 | 0 | 0 | 0 | 0 | 0
2018-03-20 19:02 | 3720.0009 | 3720.0008 | 1 | 1 | 3.666875 | 0 | 0 | 0 | 0 | 0
2018-03-20 19:04 | 3840.0008 | 3840.0007 | 1 | 1 | 3.666925 | 0 | 0 | 0 | 0 | 0
2018-03-20 19:06 | 3960.0017 | 3960.0016 | 1 | 1 | 3.666984 | 0 | 0 | 0 | 0 | 0
2018-03-20 19:08 | 4080.0009 | 4080.0008 | 1 | 1 | 3.66707 | 0 | 0 | 0 | 0 | 0
2018-03-20 19:10 | 4200.0002 | 4200.0001 | 1 | 1 | 3.667113 | 0 | 0 | 0 | 0 | 0
2018-03-20 19:12 | 4320.0002 | 4320.0001 | 1 | 1 | 3.667189 | 0 | 0 | 0 | 0 | 0
2018-03-20 19:14 | 4440.0002 | 4440.0001 | 1 | 1 | 3.667244 | 0 | 0 | 0 | 0 | 0
2018-03-20 19:16 | 4560.0002 | 4560.0001 | 1 | 1 | 3.667304 | 0 | 0 | 0 | 0 | 0
2018-03-20 19:18 | 4680.0002 | 4680.0001 | 1 | 1 | 3.667367 | 0 | 0 | 0 | 0 | 0
2018-03-20 19:20 | 4800.0003 | 4800.0002 | 1 | 1 | 3.667419 | 0 | 0 | 0 | 0 | 0
2018-03-20 19:22 | 4920.0011 | 4920.001 | 1 | 1 | 3.667487 | 0 | 0 | 0 | 0 | 0
2018-03-20 19:24 | 5040.0011 | 5040.001 | 1 | 1 | 3.667515 | 0 | 0 | 0 | 0 | 0
2018-03-20 19:26 | 5160.0011 | 5160.001 | 1 | 1 | 3.667585 | 0 | 0 | 0 | 0 | 0
2018-03-20 19:28 | 5280.0011 | 5280.001 | 1 | 1 | 3.667635 | 0 | 0 | 0 | 0 | 0
2018-03-20 19:30 | 5400.0012 | 5400.0011 | 1 | 1 | 3.667688 | 0 | 0 | 0 | 0 | 0
2018-03-20 19:32 | 5520.0012 | 5520.0011 | 1 | 1 | 3.667745 | 0 | 0 | 0 | 0 | 0
2018-03-20 19:34 | 5640.0004 | 5640.0003 | 1 | 1 | 3.667778 | 0 | 0 | 0 | 0 | 0
2018-03-20 19:36 | 5760.0013 | 5760.0012 | 1 | 1 | 3.667833 | 0 | 0 | 0 | 0 | 0
2018-03-20 19:38 | 5880.0005 | 5880.0004 | 1 | 1 | 3.667872 | 0 | 0 | 0 | 0 | 0
2018-03-20 19:40 | 6000.0005 | 6000.0004 | 1 | 1 | 3.667897 | 0 | 0 | 0 | 0 | 0
2018-03-20 19:42 | 6120.0021 | 6120.002 | 1 | 1 | 3.667954 | 0 | 0 | 0 | 0 | 0
2018-03-20 19:44 | 6240.0013 | 6240.0012 | 1 | 1 | 3.667981 | 0 | 0 | 0 | 0 | 0
2018-03-20 19:46 | 6360.0014 | 6360.0013 | 1 | 1 | 3.667996 | 0 | 0 | 0 | 0 | 0
2018-03-20 19:48 | 6480.0014 | 6480.0013 | 1 | 1 | 3.668025 | 0 | 0 | 0 | 0 | 0
2018-03-20 19:50 | 6600.0014 | 6600.0013 | 1 | 1 | 3.668053 | 0 | 0 | 0 | 0 | 0
2018-03-20 19:52 | 6720.0014 | 6720.0013 | 1 | 1 | 3.668064 | 0 | 0 | 0 | 0 | 0
2018-03-20 19:54 | 6840.0006 | 6840.0005 | 1 | 1 | 3.668103 | 0 | 0 | 0 | 0 | 0
2018-03-20 19:56 | 6960.0007 | 6960.0006 | 1 | 1 | 3.668144 | 0 | 0 | 0 | 0 | 0
2018-03-20 19:58 | 7080.0015 | 7080.0014 | 1 | 1 | 3.668173 | 0 | 0 | 0 | 0 | 0
2018-03-20 20:00 | 7200.0015 | 7200.0014 | 1 | 1 | 3.668166 | 0 | 0 | 0 | 0 | 0
2018-03-20 20:00 | 7200.0039 | 7200.0038 | 1 | 1 | 3.668166 | 0 | 0 | 0 | 0 | 0
2018-03-20 20:02 | 7320.089076 | 120.001 | 2 | 1 | 4.004499 | 4.889936 | 0.1622842 | 0 | 0.6451899 | 0
2018-03-20 20:04 | 7440.089276 | 240.0012 | 2 | 1 | 4.045019 | 4.889957 | 0.3253314 | 0 | 1.301477 | 0
2018-03-20 20:06 | 7560.089276 | 360.0012 | 2 | 1 | 4.079689 | 4.889914 | 0.4882839 | 0 | 1.963558 | 0
2018-03-20 20:08 | 7680.088576 | 480.0005 | 2 | 1 | 4.107238 | 4.890133 | 0.6513235 | 0 | 2.631027 | 0
2018-03-20 20:10 | 7800.088576 | 600.0005 | 2 | 1 | 4.131312 | 4.889887 | 0.8142712 | 0 | 3.302272 | 0
2018-03-20 20:12 | 7920.089376 | 720.0013 | 2 | 1 | 4.156566 | 4.88986 | 0.977281 | 0 | 3.977734 | 0
2018-03-20 20:14 | 8040.088576 | 840.0005 | 2 | 1 | 4.185317 | 4.889835 | 1.140249 | 0 | 4.657411 | 0
2018-03-20 20:16 | 8160.088676 | 960.0006 | 2 | 1 | 4.200387 | 4.583317 | 1.300247 | 0 | 5.328872 | 0
2018-03-20 20:18 | 8280.090276 | 1080.0022 | 2 | 1 | 4.200389 | 4.053089 | 1.444376 | 0 | 5.934268 | 0
2018-03-20 20:20 | 8400.088776 | 1200.0007 | 2 | 1 | 4.200392 | 3.54574 | 1.570936 | 0 | 6.46587 | 0
2018-03-20 20:21 | 8471.410776 | 1271.3227 | 2 | 1 | 4.200375 | 3.259977 | 1.638309 | 0 | 6.748861 | 0
2018-03-20 20:23 | 8591.428408 | 120.0002 | 3 | 1 | 4.229383 | 3.260065 | 1.746573 | 0 | 7.205072 | 0
2018-03-20 20:25 | 8711.430008 | 240.0018 | 3 | 1 | 4.262594 | 3.260025 | 1.85521 | 0 | 7.666318 | 0
2018-03-20 20:27 | 8831.429308 | 360.0011 | 3 | 1 | 4.298148 | 3.260048 | 1.963924 | 0 | 8.131633 | 0
2018-03-20 20:29 | 8951.428508 | 480.0003 | 3 | 1 | 4.335794 | 3.260071 | 2.072578 | 0 | 8.600676 | 0
2018-03-20 20:31 | 9071.428508 | 600.0003 | 3 | 1 | 4.375189 | 3.260027 | 2.181252 | 0 | 9.073991 | 0
2018-03-20 20:33 | 9191.428608 | 720.0004 | 3 | 1 | 4.400386 | 3.004938 | 2.286462 | 0 | 9.536102 | 0
2018-03-20 20:35 | 9311.428608 | 840.0004 | 3 | 1 | 4.400366 | 2.501753 | 2.37781 | 0 | 9.938068 | 0
2018-03-20 20:37 | 9431.428608 | 960.0004 | 3 | 1 | 4.40035 | 2.096935 | 2.454312 | 0 | 10.2747 | 0
2018-03-20 20:39 | 9551.428608 | 1080.0004 | 3 | 1 | 4.400371 | 1.770351 | 2.518563 | 0 | 10.55743 | 0
2018-03-20 20:41 | 9671.429408 | 1200.0012 | 3 | 1 | 4.400351 | 1.503607 | 2.57299 | 0 | 10.79693 | 0
2018-03-20 20:43 | 9791.428708 | 1320.0005 | 3 | 1 | 4.400368 | 1.286064 | 2.619339 | 0 | 11.00088 | 0
2018-03-20 20:45 | 9911.428608 | 1440.0004 | 3 | 1 | 4.400366 | 1.106817 | 2.659111 | 0 | 11.17589 | 0
2018-03-20 20:47 | 10031.43 | 1560.002 | 3 | 1 | 4.400339 | 0.9584332 | 2.693464 | 0 | 11.32706 | 0
2018-03-20 20:49 | 10151.43 | 1680.0012 | 3 | 1 | 4.400339 | 0.8347874 | 2.723289 | 0 | 11.4583 | 0
2018-03-20 20:51 | 10271.43 | 1800.0013 | 3 | 1 | 4.400331 | 0.7310123 | 2.749325 | 0 | 11.57287 | 0
2018-03-20 20:53 | 10378.62 | 1907.1961 | 3 | 1 | 4.400325 | 0.6519852 | 2.769904 | 0 | 11.66342 | 0
2018-03-20 20:55 | 10498.67008 | 120.0002 | 4 | 1 | 4.353102 | 0 | 2.769904 | 0 | 11.66342 | 0
2018-03-20 20:57 | 10618.67088 | 240.001 | 4 | 1 | 4.35004 | 0 | 2.769904 | 0 | 11.66342 | 0
2018-03-20 20:58 | 10678.67478 | 300.0049 | 4 | 1 | 4.34909 | 0 | 2.769904 | 0 | 11.66342 | 0
2018-03-20 21:00 | 10798.7583 | 120.0002 | 5 | 1 | 4.174315 | -2.282007 | 2.769904 | 0.07605785 | 11.66342 | 0.3191254
2018-03-20 21:02 | 10918.7592 | 240.0011 | 5 | 1 | 4.144119 | -2.28203 | 2.769904 | 0.1520225 | 11.66342 | 0.6350669
2018-03-20 21:04 | 11038.7593 | 360.0012 | 5 | 1 | 4.11482 | -2.282005 | 2.769904 | 0.2281776 | 11.66342 | 0.9495465
2018-03-20 21:06 | 11158.76 | 480.0019 | 5 | 1 | 4.085624 | -2.282045 | 2.769904 | 0.304224 | 11.66342 | 1.261353
2018-03-20 21:08 | 11278.7585 | 600.0004 | 5 | 1 | 4.056571 | -2.28207 | 2.769904 | 0.3802572 | 11.66342 | 1.570891
2018-03-20 21:10 | 11398.7587 | 720.0006 | 5 | 1 | 4.027727 | -2.282068 | 2.769904 | 0.4563861 | 11.66342 | 1.878615
2018-03-20 21:12 | 11518.76 | 840.0019 | 5 | 1 | 3.999219 | -2.281989 | 2.769904 | 0.5324516 | 11.66342 | 2.1839
2018-03-20 21:14 | 11638.7593 | 960.0012 | 5 | 1 | 3.971138 | -2.282005 | 2.769904 | 0.6084827 | 11.66342 | 2.486894
2018-03-20 21:16 | 11758.7594 | 1080.0013 | 5 | 1 | 3.943599 | -2.281979 | 2.769904 | 0.6845924 | 11.66342 | 2.788084
2018-03-20 21:18 | 11878.7585 | 1200.0004 | 5 | 1 | 3.916729 | -2.282026 | 2.769904 | 0.7606543 | 11.66342 | 3.087015
2018-03-20 21:20 | 11998.7585 | 1320.0004 | 5 | 1 | 3.890635 | -2.282005 | 2.769904 | 0.8367123 | 11.66342 | 3.383915
2018-03-20 21:22 | 12118.7585 | 1440.0004 | 5 | 1 | 3.865482 | -2.281984 | 2.769904 | 0.9127809 | 11.66342 | 3.678908
2018-03-20 21:24 | 12238.7584 | 1560.0003 | 5 | 1 | 3.841363 | -2.282005 | 2.769904 | 0.9888313 | 11.66342 | 3.971956
2018-03-20 21:26 | 12358.7596 | 1680.0015 | 5 | 1 | 3.818327 | -2.282003 | 2.769904 | 1.064872 | 11.66342 | 4.263173
2018-03-20 21:28 | 12478.7587 | 1800.0006 | 5 | 1 | 3.796464 | -2.282003 | 2.769904 | 1.140969 | 11.66342 | 4.552894
2018-03-20 21:30 | 12598.7586 | 1920.0005 | 5 | 1 | 3.775976 | -2.282003 | 2.769904 | 1.217038 | 11.66342 | 4.840901
2018-03-20 21:32 | 12718.7604 | 2040.0023 | 5 | 1 | 3.756809 | -2.282007 | 2.769904 | 1.2931 | 11.66342 | 5.127372
2018-03-20 21:34 | 12838.7596 | 2160.0015 | 5 | 1 | 3.73873 | -2.282003 | 2.769904 | 1.36917 | 11.66342 | 5.412458
2018-03-20 21:36 | 12958.7596 | 2280.0015 | 5 | 1 | 3.721521 | -2.282001 | 2.769904 | 1.445248 | 11.66342 | 5.696233
2018-03-20 21:38 | 13078.7587 | 2400.0006 | 5 | 1 | 3.705101 | -2.282022 | 2.769904 | 1.521313 | 11.66342 | 5.978683
2018-03-20 21:40 | 13198.7605 | 2520.0024 | 5 | 1 | 3.689554 | -2.282016 | 2.769904 | 1.59738 | 11.66342 | 6.259922
2018-03-20 21:42 | 13318.7594 | 2640.0013 | 5 | 1 | 3.674899 | -2.281995 | 2.769904 | 1.67343 | 11.66342 | 6.539947
2018-03-20 21:44 | 13438.7581 | 2760 | 5 | 1 | 3.661218 | -2.28202 | 2.769904 | 1.749495 | 11.66342 | 6.818953
2018-03-20 21:46 | 13558.7589 | 2880.0008 | 5 | 1 | 3.648455 | -2.281993 | 2.769904 | 1.825566 | 11.66342 | 7.096974
2018-03-20 21:48 | 13678.7598 | 3000.0017 | 5 | 1 | 3.636434 | -2.282012 | 2.769904 | 1.901606 | 11.66342 | 7.373944
2018-03-20 21:50 | 13798.759 | 3120.0009 | 5 | 1 | 3.624758 | -2.281998 | 2.769904 | 1.977705 | 11.66342 | 7.650227
2018-03-20 21:52 | 13918.7582 | 3240.0001 | 5 | 1 | 3.613175 | -2.281979 | 2.769904 | 2.053766 | 11.66342 | 7.925492
2018-03-20 21:54 | 14038.7583 | 3360.0002 | 5 | 1 | 3.601328 | -2.282014 | 2.769904 | 2.129825 | 11.66342 | 8.199856
2018-03-20 21:56 | 14158.7599 | 3480.0018 | 5 | 1 | 3.588983 | -2.281982 | 2.769904 | 2.205906 | 11.66342 | 8.473386
2018-03-20 21:58 | 14278.7583 | 3600.0002 | 5 | 1 | 3.57597 | -2.281993 | 2.769904 | 2.281959 | 11.66342 | 8.745849
2018-03-20 22:00 | 14398.759 | 3720.0009 | 5 | 1 | 3.562682 | -2.281991 | 2.769904 | 2.358037 | 11.66342 | 9.017392
2018-03-20 22:02 | 14518.7583 | 3840.0002 | 5 | 1 | 3.549257 | -2.282014 | 2.769904 | 2.434094 | 11.66342 | 9.287852
2018-03-20 22:04 | 14638.7584 | 3960.0003 | 5 | 1 | 3.535033 | -2.282007 | 2.769904 | 2.510165 | 11.66342 | 9.557316
2018-03-20 22:06 | 14758.7592 | 4080.0011 | 5 | 1 | 3.517778 | -2.281989 | 2.769904 | 2.586205 | 11.66342 | 9.825497
2018-03-20 22:08 | 14878.76 | 4200.0019 | 5 | 1 | 3.494863 | -2.282058 | 2.769904 | 2.662284 | 11.66342 | 10.09229
2018-03-20 22:10 | 14998.7593 | 4320.0012 | 5 | 1 | 3.463833 | -2.282022 | 2.769904 | 2.73835 | 11.66342 | 10.35702
2018-03-20 22:12 | 15118.7593 | 4440.0012 | 5 | 1 | 3.415053 | -2.282026 | 2.769904 | 2.814429 | 11.66342 | 10.61886
2018-03-20 22:14 | 15238.76 | 4560.0019 | 5 | 1 | 3.309369 | -2.282043 | 2.769904 | 2.890478 | 11.66342 | 10.87519
2018-03-20 22:16 | 15355.9327 | 4677.1746 | 5 | 1 | 2.999967 | -2.282012 | 2.769904 | 2.964771 | 11.66342 | 11.11216
2018-03-20 22:18 | 15475.9815 | 120.001 | 6 | 1 | 3.21859 | 0 | 2.769904 | 2.964771 | 11.66342 | 11.11216
2018-03-20 22:20 | 15595.9807 | 240.0002 | 6 | 1 | 3.234564 | 0 | 2.769904 | 2.964771 | 11.66342 | 11.11216
2018-03-20 22:21 | 15655.9814 | 300.0009 | 6 | 1 | 3.239995 | 0 | 2.769904 | 2.964771 | 11.66342 | 11.11216
2018-03-20 22:21 | 15655.99 | 0.0024 | 7 | 2 | 3.240049 | 0 | 0 | 0 | 0 | 0
2018-03-20 22:23 | 15776.08 | 120.0002 | 2 | 2 | 3.955411 | 4.889954 | 0.1622949 | 0 | 0.6190405 | 0
2018-03-20 22:25 | 15896.08 | 240.0003 | 2 | 2 | 4.004879 | 4.889904 | 0.3253478 | 0 | 1.268741 | 0
2018-03-20 22:27 | 16016.08 | 360.0011 | 2 | 2 | 4.04109 | 4.889921 | 0.4883425 | 0 | 1.924505 | 0
2018-03-20 22:29 | 16136.08 | 480.0011 | 2 | 2 | 4.073862 | 4.889942 | 0.6513276 | 0 | 2.585874 | 0
2018-03-20 22:31 | 16256.08 | 600.0003 | 2 | 2 | 4.101656 | 4.889881 | 0.8143051 | 0 | 3.252146 | 0
2018-03-20 22:33 | 16376.08 | 720.0004 | 2 | 2 | 4.126049 | 4.889898 | 0.9773023 | 0 | 3.922722 | 0
2018-03-20 22:35 | 16496.08 | 840.0007 | 2 | 2 | 4.150929 | 4.889883 | 1.140329 | 0 | 4.59737 | 0
2018-03-20 22:37 | 16616.08 | 960.0013 | 2 | 2 | 4.17926 | 4.889887 | 1.303279 | 0 | 5.276019 | 0
2018-03-20 22:39 | 16736.08 | 1080.0005 | 2 | 2 | 4.200394 | 4.68524 | 1.46505 | 0 | 5.954359 | 0
2018-03-20 22:41 | 16856.08 | 1200.0014 | 2 | 2 | 4.200387 | 4.147118 | 1.612093 | 0 | 6.571999 | 0
2018-03-20 22:43 | 16976.08 | 1320.0014 | 2 | 2 | 4.20037 | 3.634735 | 1.741722 | 0 | 7.116488 | 0
2018-03-20 22:44 | 17069.3 | 1413.2211 | 2 | 2 | 4.200379 | 3.259998 | 1.831046 | 0 | 7.491682 | 0
2018-03-20 22:46 | 17189.32 | 120.0011 | 3 | 2 | 4.229373 | 3.260111 | 1.939228 | 0 | 7.947549 | 0
2018-03-20 22:48 | 17309.32 | 240.0014 | 3 | 2 | 4.262641 | 3.260092 | 2.047862 | 0 | 8.40879 | 0
2018-03-20 22:50 | 17429.32 | 360.0008 | 3 | 2 | 4.298253 | 3.260109 | 2.156595 | 0 | 8.874192 | 0
2018-03-20 22:52 | 17549.32 | 480.0019 | 3 | 2 | 4.335915 | 3.260088 | 2.265256 | 0 | 9.343275 | 0
2018-03-20 22:54 | 17669.32 | 600.0004 | 3 | 2 | 4.37535 | 3.260111 | 2.37395 | 0 | 9.816688 | 0
2018-03-20 22:56 | 17789.32 | 720.0005 | 3 | 2 | 4.400388 | 3.002789 | 2.480656 | 0 | 10.2854 | 0
2018-03-20 22:58 | 17909.32 | 840.0022 | 3 | 2 | 4.400371 | 2.501759 | 2.572251 | 0 | 10.68845 | 0
2018-03-20 23:00 | 18029.32 | 960.0021 | 3 | 2 | 4.400364 | 2.099503 | 2.648693 | 0 | 11.02482 | 0
2018-03-20 23:02 | 18149.32 | 1080.0012 | 3 | 2 | 4.40036 | 1.772724 | 2.713049 | 0 | 11.30801 | 0
2018-03-20 23:04 | 18269.32 | 1200.0022 | 3 | 2 | 4.400354 | 1.50606 | 2.767489 | 0 | 11.54757 | 0
2018-03-20 23:06 | 18389.32 | 1320.0022 | 3 | 2 | 4.400343 | 1.287964 | 2.813978 | 0 | 11.75213 | 0
2018-03-20 23:08 | 18509.32 | 1440.0021 | 3 | 2 | 4.400364 | 1.109461 | 2.853842 | 0 | 11.92755 | 0
2018-03-20 23:10 | 18629.32 | 1560.0021 | 3 | 2 | 4.400324 | 0.9605408 | 2.888238 | 0 | 12.07891 | 0
2018-03-20 23:12 | 18749.32 | 1680.0008 | 3 | 2 | 4.400344 | 0.8371315 | 2.91815 | 0 | 12.21053 | 0
2018-03-20 23:14 | 18869.32 | 1800.0011 | 3 | 2 | 4.400332 | 0.7335873 | 2.944273 | 0 | 12.32548 | 0
2018-03-20 23:16 | 18977.92 | 1908.6075 | 3 | 2 | 4.400288 | 0.6519985 | 2.965148 | 0 | 12.41733 | 0
2018-03-20 23:18 | 19097.97 | 120.0002 | 4 | 2 | 4.352905 | 0 | 2.965148 | 0 | 12.41733 | 0
2018-03-20 23:20 | 19217.97 | 240.0002 | 4 | 2 | 4.349813 | 0 | 2.965148 | 0 | 12.41733 | 0
2018-03-20 23:21 | 19277.97 | 300.0026 | 4 | 2 | 4.348872 | 0 | 2.965148 | 0 | 12.41733 | 0
2018-03-20 23:23 | 19398.06 | 120.0001 | 5 | 2 | 4.173506 | -2.28201 | 2.965148 | 0.07603625 | 12.41733 | 0.3189797
2018-03-20 23:25 | 19518.06 | 240.001 | 5 | 2 | 4.143251 | -2.281979 | 2.965148 | 0.1521177 | 12.41733 | 0.6353415
2018-03-20 23:27 | 19638.06 | 360.0019 | 5 | 2 | 4.113894 | -2.282033 | 2.965148 | 0.2281768 | 12.41733 | 0.9493563
2018-03-20 23:29 | 19758.06 | 480.0011 | 5 | 2 | 4.084711 | -2.28203 | 2.965148 | 0.3042545 | 12.41733 | 1.261222
2018-03-20 23:31 | 19878.06 | 600.0018 | 5 | 2 | 4.055612 | -2.282018 | 2.965148 | 0.3803264 | 12.41733 | 1.570845
2018-03-20 23:33 | 19998.06 | 720.0004 | 5 | 2 | 4.026777 | -2.281995 | 2.965148 | 0.4563679 | 12.41733 | 1.878142
2018-03-20 23:35 | 20118.06 | 840.0005 | 5 | 2 | 3.998232 | -2.282043 | 2.965148 | 0.5324538 | 12.41733 | 2.183434
2018-03-20 23:37 | 20238.06 | 960.0004 | 5 | 2 | 3.970132 | -2.282005 | 2.965148 | 0.6085072 | 12.41733 | 2.486442
2018-03-20 23:39 | 20358.06 | 1080.002 | 5 | 2 | 3.942585 | -2.282014 | 2.965148 | 0.6845905 | 12.41733 | 2.787451
2018-03-20 23:41 | 20478.06 | 1200.0021 | 5 | 2 | 3.915736 | -2.282024 | 2.965148 | 0.7606207 | 12.41733 | 3.08618
2018-03-20 23:43 | 20598.06 | 1320.0013 | 5 | 2 | 3.889676 | -2.282065 | 2.965148 | 0.8367118 | 12.41733 | 3.383136
2018-03-20 23:45 | 20718.06 | 1440.0013 | 5 | 2 | 3.864566 | -2.281982 | 2.965148 | 0.9127566 | 12.41733 | 3.677965
2018-03-20 23:47 | 20838.06 | 1560.0006 | 5 | 2 | 3.840455 | -2.281982 | 2.965148 | 0.9888443 | 12.41733 | 3.971087
2018-03-20 23:49 | 20958.06 | 1680.0022 | 5 | 2 | 3.817397 | -2.282007 | 2.965148 | 1.06491 | 12.41733 | 4.26233
2018-03-20 23:51 | 21078.06 | 1800.0015 | 5 | 2 | 3.795544 | -2.281989 | 2.965148 | 1.140991 | 12.41733 | 4.551925
2018-03-20 23:53 | 21198.06 | 1920.0006 | 5 | 2 | 3.775061 | -2.281991 | 2.965148 | 1.217041 | 12.41733 | 4.839785
2018-03-20 23:55 | 21318.06 | 2040.0015 | 5 | 2 | 3.755937 | -2.282014 | 2.965148 | 1.29312 | 12.41733 | 5.126252
2018-03-20 23:57 | 21438.06 | 2160.0015 | 5 | 2 | 3.737888 | -2.281975 | 2.965148 | 1.369165 | 12.41733 | 5.41118
2018-03-20 23:59 | 21558.06 | 2280.0015 | 5 | 2 | 3.720721 | -2.282016 | 2.965148 | 1.44523 | 12.41733 | 5.694846
2018-03-21 00:01 | 21678.06 | 2400.0024 | 5 | 2 | 3.704329 | -2.281975 | 2.965148 | 1.521247 | 12.41733 | 5.977059
2018-03-21 00:03 | 21798.06 | 2520.0007 | 5 | 2 | 3.688794 | -2.281966 | 2.965148 | 1.597362 | 12.41733 | 6.258417
2018-03-21 00:05 | 21918.06 | 2640.0016 | 5 | 2 | 3.674191 | -2.281935 | 2.965148 | 1.673438 | 12.41733 | 6.538483
2018-03-21 00:07 | 22038.06 | 2760.0011 | 5 | 2 | 3.660539 | -2.281972 | 2.965148 | 1.7495 | 12.41733 | 6.817422
2018-03-21 00:09 | 22158.06 | 2880.0025 | 5 | 2 | 3.647857 | -2.281977 | 2.965148 | 1.825573 | 12.41733 | 7.095405
2018-03-21 00:11 | 22278.06 | 3000.0009 | 5 | 2 | 3.635875 | -2.282033 | 2.965148 | 1.90163 | 12.41733 | 7.372388
2018-03-21 00:13 | 22398.06 | 3120.0009 | 5 | 2 | 3.624266 | -2.28202 | 2.965148 | 1.977697 | 12.41733 | 7.648515
2018-03-21 00:15 | 22518.06 | 3240.0001 | 5 | 2 | 3.612736 | -2.282016 | 2.965148 | 2.053761 | 12.41733 | 7.923757
2018-03-21 00:17 | 22638.06 | 3360.0002 | 5 | 2 | 3.600914 | -2.28201 | 2.965148 | 2.129823 | 12.41733 | 8.198099
2018-03-21 00:19 | 22758.06 | 3480.0001 | 5 | 2 | 3.588595 | -2.282035 | 2.965148 | 2.205906 | 12.41733 | 8.471602
2018-03-21 00:21 | 22878.06 | 3600.0003 | 5 | 2 | 3.575571 | -2.282022 | 2.965148 | 2.281948 | 12.41733 | 8.743997
2018-03-21 00:23 | 22998.06 | 3720.0011 | 5 | 2 | 3.562281 | -2.28201 | 2.965148 | 2.358017 | 12.41733 | 9.015479
2018-03-21 00:25 | 23118.06 | 3840.0003 | 5 | 2 | 3.548862 | -2.281998 | 2.965148 | 2.434096 | 12.41733 | 9.285987
2018-03-21 00:27 | 23238.06 | 3960.0019 | 5 | 2 | 3.534633 | -2.28201 | 2.965148 | 2.510132 | 12.41733 | 9.555297
2018-03-21 00:29 | 23358.06 | 4080.0018 | 5 | 2 | 3.517317 | -2.282003 | 2.965148 | 2.586219 | 12.41733 | 9.823609
2018-03-21 00:31 | 23478.06 | 4200.0011 | 5 | 2 | 3.494264 | -2.281987 | 2.965148 | 2.662301 | 12.41733 | 10.09037
2018-03-21 00:33 | 23598.06 | 4320.0002 | 5 | 2 | 3.463081 | -2.28202 | 2.965148 | 2.738355 | 12.41733 | 10.35501
2018-03-21 00:35 | 23718.06 | 4440.0001 | 5 | 2 | 3.414013 | -2.282026 | 2.965148 | 2.814429 | 12.41733 | 10.61677
2018-03-21 00:37 | 23838.06 | 4560.002 | 5 | 2 | 3.307519 | -2.282028 | 2.965148 | 2.890486 | 12.41733 | 10.87302
2018-03-21 00:39 | 23954.03 | 4675.9736 | 5 | 2 | 2.999964 | -2.282024 | 2.965148 | 2.964006 | 12.41733 | 11.10743
2018-03-21 00:41 | 24074.08 | 120.0003 | 6 | 2 | 3.219146 | 0 | 2.965148 | 2.964006 | 12.41733 | 11.10743
2018-03-21 00:43 | 24194.08 | 240.002 | 6 | 2 | 3.2349 | 0 | 2.965148 | 2.964006 | 12.41733 | 11.10743
2018-03-21 00:44 | 24254.08 | 300.0011 | 6 | 2 | 3.24027 | 0 | 2.965148 | 2.964006 | 12.41733 | 11.10743
2018-03-21 00:44 | 24254.09 | 0.0024 | 7 | 3 | 3.240415 | 0 | 0 | 0 | 0 | 0
2018-03-21 00:46 | 24374.18 | 120.0004 | 2 | 3 | 3.955909 | 4.889925 | 0.1622971 | 0 | 0.619152 | 0
2018-03-21 00:48 | 24494.18 | 240.0011 | 2 | 3 | 4.005437 | 4.889956 | 0.325317 | 0 | 1.268805 | 0
2018-03-21 00:50 | 24614.18 | 360.0004 | 2 | 3 | 4.041685 | 4.889965 | 0.4882887 | 0 | 1.92457 | 0
2018-03-21 00:52 | 24734.18 | 480.0004 | 2 | 3 | 4.074436 | 4.889959 | 0.6512842 | 0 | 2.586076 | 0
2018-03-21 00:54 | 24854.18 | 600.0004 | 2 | 3 | 4.102124 | 4.889969 | 0.8143129 | 0 | 3.252645 | 0
2018-03-21 00:56 | 24974.18 | 720.0005 | 2 | 3 | 4.126436 | 4.889942 | 0.9771698 | 0 | 3.922712 | 0
2018-03-21 00:58 | 25094.18 | 840.0013 | 2 | 3 | 4.151287 | 4.89002 | 1.140305 | 0 | 4.597867 | 0
2018-03-21 01:00 | 25214.18 | 960.0005 | 2 | 3 | 4.179575 | 4.889891 | 1.303156 | 0 | 5.276159 | 0
2018-03-21 01:02 | 25334.18 | 1080.0007 | 2 | 3 | 4.200373 | 4.680424 | 1.464894 | 0 | 5.954389 | 0
2018-03-21 01:04 | 25454.18 | 1200.0014 | 2 | 3 | 4.200376 | 4.143372 | 1.611996 | 0 | 6.572273 | 0
2018-03-21 01:06 | 25574.18 | 1320.0014 | 2 | 3 | 4.200375 | 3.632179 | 1.741454 | 0 | 7.116048 | 0
2018-03-21 01:08 | 25666.78 | 1412.5986 | 2 | 3 | 4.200387 | 3.259995 | 1.830043 | 0 | 7.488157 | 0
2018-03-21 01:10 | 25786.8 | 120.0011 | 3 | 3 | 4.229441 | 3.260153 | 1.938267 | 0 | 7.944206 | 0
2018-03-21 01:12 | 25906.8 | 240.0004 | 3 | 3 | 4.262727 | 3.260132 | 2.046906 | 0 | 8.405472 | 0
2018-03-21 01:14 | 26026.8 | 360.0012 | 3 | 3 | 4.298248 | 3.260136 | 2.155587 | 0 | 8.870661 | 0
2018-03-21 01:16 | 26146.8 | 480.0004 | 3 | 3 | 4.335932 | 3.260138 | 2.264256 | 0 | 9.33978 | 0
2018-03-21 01:18 | 26266.8 | 600.0004 | 3 | 3 | 4.375407 | 3.26012 | 2.372938 | 0 | 9.813148 | 0
2018-03-21 01:20 | 26386.8 | 720.0022 | 3 | 3 | 4.400383 | 3.002949 | 2.478905 | 0 | 10.27862 | 0
2018-03-21 01:22 | 26506.8 | 840.0023 | 3 | 3 | 4.400359 | 2.502542 | 2.570367 | 0 | 10.68109 | 0
2018-03-21 01:24 | 26626.8 | 960.0022 | 3 | 3 | 4.400359 | 2.10075 | 2.646854 | 0 | 11.01766 | 0
2018-03-21 01:26 | 26746.8 | 1080.0022 | 3 | 3 | 4.400358 | 1.773838 | 2.711257 | 0 | 11.30105 | 0
2018-03-21 01:28 | 26866.8 | 1200.003 | 3 | 3 | 4.400343 | 1.507011 | 2.765767 | 0 | 11.54092 | 0
2018-03-21 01:30 | 26986.8 | 1320.0005 | 3 | 3 | 4.400333 | 1.288803 | 2.812268 | 0 | 11.74554 | 0
2018-03-21 01:32 | 27106.8 | 1440.0022 | 3 | 3 | 4.400344 | 1.109829 | 2.852168 | 0 | 11.92111 | 0
2018-03-21 01:34 | 27226.8 | 1560.0023 | 3 | 3 | 4.400329 | 0.961359 | 2.886583 | 0 | 12.07255 | 0
2018-03-21 01:36 | 27346.8 | 1680.0015 | 3 | 3 | 4.400321 | 0.8373451 | 2.916514 | 0 | 12.20426 | 0
2018-03-21 01:38 | 27466.8 | 1800.0006 | 3 | 3 | 4.400329 | 0.7339993 | 2.942674 | 0 | 12.31937 | 0
2018-03-21 01:39 | 27577.73 | 1910.9355 | 3 | 3 | 4.400325 | 0.6519966 | 2.963998 | 0 | 12.4132 | 0
2018-03-21 01:41 | 27697.78 | 120.0001 | 4 | 3 | 4.352906 | 0 | 2.963998 | 0 | 12.4132 | 0
2018-03-21 01:43 | 27817.78 | 240.001 | 4 | 3 | 4.349825 | 0 | 2.963998 | 0 | 12.4132 | 0
2018-03-21 01:44 | 27877.78 | 300.0023 | 4 | 3 | 4.348875 | 0 | 2.963998 | 0 | 12.4132 | 0
2018-03-21 01:46 | 27997.87 | 120.0003 | 5 | 3 | 4.173291 | -2.282035 | 2.963998 | 0.07606608 | 12.4132 | 0.3190912
2018-03-21 01:48 | 28117.87 | 240.0015 | 5 | 3 | 4.143019 | -2.282028 | 2.963998 | 0.1521325 | 12.4132 | 0.6353732
2018-03-21 01:50 | 28237.87 | 360.0004 | 5 | 3 | 4.113661 | -2.281987 | 2.963998 | 0.2281991 | 12.4132 | 0.9494003
2018-03-21 01:52 | 28357.87 | 480.002 | 5 | 3 | 4.084448 | -2.28202 | 2.963998 | 0.3042571 | 12.4132 | 1.261165
2018-03-21 01:54 | 28477.87 | 600.0003 | 5 | 3 | 4.055332 | -2.282037 | 2.963998 | 0.3802875 | 12.4132 | 1.570599
2018-03-21 01:56 | 28597.87 | 720.0003 | 5 | 3 | 4.026469 | -2.28203 | 2.963998 | 0.456382 | 12.4132 | 1.878088
2018-03-21 01:58 | 28717.87 | 840.0013 | 5 | 3 | 3.997908 | -2.282005 | 2.963998 | 0.5324651 | 12.4132 | 2.183345
2018-03-21 02:00 | 28837.87 | 960.0005 | 5 | 3 | 3.969815 | -2.282014 | 2.963998 | 0.6085106 | 12.4132 | 2.486296
2018-03-21 02:02 | 28957.87 | 1080.0022 | 5 | 3 | 3.942274 | -2.282022 | 2.963998 | 0.6845861 | 12.4132 | 2.787251
2018-03-21 02:04 | 29077.87 | 1200.0006 | 5 | 3 | 3.915419 | -2.281943 | 2.963998 | 0.7606527 | 12.4132 | 3.086099
2018-03-21 02:06 | 29197.87 | 1320.0006 | 5 | 3 | 3.889407 | -2.282001 | 2.963998 | 0.8367271 | 12.4132 | 3.382968
2018-03-21 02:08 | 29317.87 | 1440.0003 | 5 | 3 | 3.864292 | -2.282037 | 2.963998 | 0.91278 | 12.4132 | 3.677807
2018-03-21 02:10 | 29437.87 | 1560.0014 | 5 | 3 | 3.840197 | -2.282018 | 2.963998 | 0.988862 | 12.4132 | 3.970887
2018-03-21 02:12 | 29557.87 | 1680.0007 | 5 | 3 | 3.817159 | -2.282018 | 2.963998 | 1.064907 | 12.4132 | 4.262031
2018-03-21 02:14 | 29677.87 | 1800.0016 | 5 | 3 | 3.795284 | -2.281991 | 2.963998 | 1.140983 | 12.4132 | 4.551586
2018-03-21 02:16 | 29797.87 | 1920.0023 | 5 | 3 | 3.774803 | -2.282033 | 2.963998 | 1.217057 | 12.4132 | 4.839517
2018-03-21 02:18 | 29917.87 | 2040.0016 | 5 | 3 | 3.755715 | -2.282039 | 2.963998 | 1.293048 | 12.4132 | 5.125636
2018-03-21 02:20 | 30037.87 | 2160.0001 | 5 | 3 | 3.737678 | -2.282012 | 2.963998 | 1.369184 | 12.4132 | 5.41089
2018-03-21 02:22 | 30157.87 | 2280.0013 | 5 | 3 | 3.720502 | -2.282007 | 2.963998 | 1.445239 | 12.4132 | 5.6945
2018-03-21 02:24 | 30277.87 | 2400 | 5 | 3 | 3.704128 | -2.281998 | 2.963998 | 1.521321 | 12.4132 | 5.976936
2018-03-21 02:26 | 30397.87 | 2520.0018 | 5 | 3 | 3.688575 | -2.282022 | 2.963998 | 1.597336 | 12.4132 | 6.257911
2018-03-21 02:28 | 30517.87 | 2640.001 | 5 | 3 | 3.673965 | -2.282005 | 2.963998 | 1.673452 | 12.4132 | 6.538109
2018-03-21 02:30 | 30637.87 | 2760.001 | 5 | 3 | 3.660347 | -2.282001 | 2.963998 | 1.749506 | 12.4132 | 6.817005
2018-03-21 02:32 | 30757.87 | 2880.0002 | 5 | 3 | 3.647656 | -2.281993 | 2.963998 | 1.825584 | 12.4132 | 7.09499
2018-03-21 02:34 | 30877.87 | 3000.0008 | 5 | 3 | 3.635699 | -2.281998 | 2.963998 | 1.901639 | 12.4132 | 7.371953
2018-03-21 02:36 | 30997.87 | 3120.0019 | 5 | 3 | 3.624109 | -2.28201 | 2.963998 | 1.977697 | 12.4132 | 7.648035
2018-03-21 02:38 | 31117.87 | 3240.0003 | 5 | 3 | 3.612548 | -2.282014 | 2.963998 | 2.053783 | 12.4132 | 7.923342
2018-03-21 02:40 | 31237.87 | 3360.001 | 5 | 3 | 3.600768 | -2.282003 | 2.963998 | 2.129841 | 12.4132 | 8.197656
2018-03-21 02:42 | 31357.87 | 3480.002 | 5 | 3 | 3.588433 | -2.281993 | 2.963998 | 2.205907 | 12.4132 | 8.471087
2018-03-21 02:44 | 31477.87 | 3600.0004 | 5 | 3 | 3.575376 | -2.281989 | 2.963998 | 2.28196 | 12.4132 | 8.743505
2018-03-21 02:46 | 31597.87 | 3720.0004 | 5 | 3 | 3.562072 | -2.282018 | 2.963998 | 2.358033 | 12.4132 | 9.014991
2018-03-21 02:48 | 31717.87 | 3840.0004 | 5 | 3 | 3.548655 | -2.282007 | 2.963998 | 2.434082 | 12.4132 | 9.285374
2018-03-21 02:50 | 31837.87 | 3960.0001 | 5 | 3 | 3.5344 | -2.281993 | 2.963998 | 2.510161 | 12.4132 | 9.554818
2018-03-21 02:52 | 31957.87 | 4080.0021 | 5 | 3 | 3.517071 | -2.282028 | 2.963998 | 2.586219 | 12.4132 | 9.82301
2018-03-21 02:54 | 32077.87 | 4200.0013 | 5 | 3 | 3.493992 | -2.281991 | 2.963998 | 2.662251 | 12.4132 | 10.08958
2018-03-21 02:56 | 32197.87 | 4320.0021 | 5 | 3 | 3.462742 | -2.282028 | 2.963998 | 2.738366 | 12.4132 | 10.35441
2018-03-21 02:58 | 32317.87 | 4440.0013 | 5 | 3 | 3.413548 | -2.281984 | 2.963998 | 2.814433 | 12.4132 | 10.61611
2018-03-21 03:00 | 32437.87 | 4560.0014 | 5 | 3 | 3.306766 | -2.28202 | 2.963998 | 2.890502 | 12.4132 | 10.87235
2018-03-21 03:02 | 32553.41 | 4675.5403 | 5 | 3 | 2.999975 | -2.282024 | 2.963998 | 2.96374 | 12.4132 | 11.10583
2018-03-21 03:04 | 32673.46 | 120.0002 | 6 | 3 | 3.219643 | 0 | 2.963998 | 2.96374 | 12.4132 | 11.10583
2018-03-21 03:06 | 32793.46 | 240.0011 | 6 | 3 | 3.235391 | 0 | 2.963998 | 2.96374 | 12.4132 | 11.10583
2018-03-21 03:07 | 32853.46 | 300.0033 | 6 | 3 | 3.240716 | 0 | 2.963998 | 2.96374 | 12.4132 | 11.10583
2018-03-21 03:07 | 32853.47 | 0.0048 | 7 | 4 | 3.240745 | 0 | 0 | 0 | 0 | 0
2018-03-21 03:09 | 32973.56 | 120.0019 | 2 | 4 | 3.956242 | 4.889977 | 0.162329 | 0 | 0.6193304 | 0
2018-03-21 03:11 | 33093.56 | 240.0011 | 2 | 4 | 4.005765 | 4.889931 | 0.3253601 | 0 | 1.269078 | 0
2018-03-21 03:13 | 33213.56 | 360.002 | 2 | 4 | 4.042005 | 4.889956 | 0.4883464 | 0 | 1.924954 | 0
2018-03-21 03:15 | 33333.56 | 480.0012 | 2 | 4 | 4.074726 | 4.889961 | 0.6513436 | 0 | 2.586519 | 0
2018-03-21 03:17 | 33453.56 | 600.0012 | 2 | 4 | 4.102417 | 4.889971 | 0.8142965 | 0 | 3.252825 | 0
2018-03-21 03:19 | 33573.56 | 720.0014 | 2 | 4 | 4.126709 | 4.889961 | 0.9773091 | 0 | 3.923578 | 0
2018-03-21 03:21 | 33693.56 | 840.0014 | 2 | 4 | 4.1515 | 4.889931 | 1.140341 | 0 | 4.598346 | 0
2018-03-21 03:23 | 33813.56 | 960.0014 | 2 | 4 | 4.179847 | 4.890093 | 1.303292 | 0 | 5.27709 | 0
2018-03-21 03:25 | 33933.56 | 1080.0009 | 2 | 4 | 4.200378 | 4.677729 | 1.460913 | 0 | 5.938089 | 0
2018-03-21 03:27 | 34053.56 | 1200.0008 | 2 | 4 | 4.200393 | 4.141859 | 1.607737 | 0 | 6.554803 | 0
2018-03-21 03:29 | 34173.56 | 1320.0013 | 2 | 4 | 4.200382 | 3.63044 | 1.737303 | 0 | 7.099032 | 0
2018-03-21 03:31 | 34265.72 | 1412.1539 | 2 | 4 | 4.200387 | 3.259991 | 1.825447 | 0 | 7.469267 | 0
2018-03-21 03:33 | 34385.74 | 120.0004 | 3 | 4 | 4.229445 | 3.260118 | 1.933685 | 0 | 7.925375 | 0
2018-03-21 03:35 | 34505.74 | 240.0021 | 3 | 4 | 4.262681 | 3.26009 | 2.042342 | 0 | 8.386717 | 0
2018-03-21 03:37 | 34625.74 | 360.0021 | 3 | 4 | 4.298252 | 3.260105 | 2.151023 | 0 | 8.851906 | 0
2018-03-21 03:39 | 34745.74 | 480.0021 | 3 | 4 | 4.335998 | 3.260115 | 2.259696 | 0 | 9.321043 | 0
2018-03-21 03:41 | 34865.74 | 600.0007 | 3 | 4 | 4.375468 | 3.26009 | 2.368364 | 0 | 9.794354 | 0
2018-03-21 03:43 | 34985.74 | 720.0023 | 3 | 4 | 4.400397 | 3.001383 | 2.473356 | 0 | 10.25556 | 0
2018-03-21 03:45 | 35105.74 | 840.0023 | 3 | 4 | 4.400383 | 2.502054 | 2.564749 | 0 | 10.65772 | 0
2018-03-21 03:47 | 35225.74 | 960.0023 | 3 | 4 | 4.400364 | 2.099751 | 2.641242 | 0 | 10.99432 | 0
2018-03-21 03:49 | 35345.74 | 1080.0024 | 3 | 4 | 4.400362 | 1.773483 | 2.70562 | 0 | 11.2776 | 0
2018-03-21 03:51 | 35465.74 | 1200.0017 | 3 | 4 | 4.400361 | 1.506828 | 2.760101 | 0 | 11.51734 | 0
2018-03-21 03:53 | 35585.74 | 1320.0008 | 3 | 4 | 4.400329 | 1.28838 | 2.806613 | 0 | 11.72201 | 0
2018-03-21 03:55 | 35705.74 | 1440.0024 | 3 | 4 | 4.400316 | 1.109108 | 2.846473 | 0 | 11.89741 | 0
2018-03-21 03:57 | 35825.74 | 1560.0017 | 3 | 4 | 4.40034 | 0.961565 | 2.880916 | 0 | 12.04897 | 0
2018-03-21 03:59 | 35945.74 | 1680.0008 | 3 | 4 | 4.400349 | 0.8382206 | 2.910849 | 0 | 12.18068 | 0
2018-03-21 04:01 | 36065.74 | 1800.0016 | 3 | 4 | 4.400355 | 0.7340908 | 2.936993 | 0 | 12.29572 | 0
2018-03-21 04:03 | 36177.21 | 1911.4797 | 3 | 4 | 4.400345 | 0.6519966 | 2.958406 | 0 | 12.38995 | 0
2018-03-21 04:05 | 36297.26 | 120.0003 | 4 | 4 | 4.352845 | 0 | 2.958406 | 0 | 12.38995 | 0
2018-03-21 04:07 | 36417.26 | 240.002 | 4 | 4 | 4.34974 | 0 | 2.958406 | 0 | 12.38995 | 0
2018-03-21 04:08 | 36477.26 | 300.0025 | 4 | 4 | 4.348802 | 0 | 2.958406 | 0 | 12.38995 | 0
2018-03-21 04:10 | 36597.35 | 120.002 | 5 | 4 | 4.172895 | -2.281989 | 2.958406 | 0.076062 | 12.38995 | 0.3190471
2018-03-21 04:12 | 36717.35 | 240.0014 | 5 | 4 | 4.142605 | -2.281993 | 2.958406 | 0.1521323 | 12.38995 | 0.6353146
2018-03-21 04:14 | 36837.35 | 360.002 | 5 | 4 | 4.113245 | -2.281987 | 2.958406 | 0.228194 | 12.38995 | 0.94929
2018-03-21 04:16 | 36957.35 | 480.0023 | 5 | 4 | 4.083991 | -2.282018 | 2.958406 | 0.3042614 | 12.38995 | 1.26106
2018-03-21 04:18 | 37077.35 | 600.0014 | 5 | 4 | 4.054904 | -2.281993 | 2.958406 | 0.3803312 | 12.38995 | 1.570621
2018-03-21 04:20 | 37197.35 | 720.0021 | 5 | 4 | 4.026025 | -2.282037 | 2.958406 | 0.4563856 | 12.38995 | 1.877914
2018-03-21 04:22 | 37317.35 | 840.0006 | 5 | 4 | 3.997446 | -2.28201 | 2.958406 | 0.5324572 | 12.38995 | 2.18309
2018-03-21 04:24 | 37437.35 | 960.0015 | 5 | 4 | 3.969335 | -2.282003 | 2.958406 | 0.6085135 | 12.38995 | 2.486048
2018-03-21 04:26 | 37557.35 | 1080.0023 | 5 | 4 | 3.941775 | -2.282041 | 2.958406 | 0.6845627 | 12.38995 | 2.786861
2018-03-21 04:28 | 37677.35 | 1200.0015 | 5 | 4 | 3.914906 | -2.281995 | 2.958406 | 0.7606453 | 12.38995 | 3.085735
2018-03-21 04:30 | 37797.35 | 1320.0015 | 5 | 4 | 3.888881 | -2.282005 | 2.958406 | 0.8367193 | 12.38995 | 3.382563
2018-03-21 04:32 | 37917.35 | 1440.0012 | 5 | 4 | 3.863785 | -2.28203 | 2.958406 | 0.9127905 | 12.38995 | 3.677433
2018-03-21 04:34 | 38037.35 | 1560.0008 | 5 | 4 | 3.839674 | -2.282 | 2.958406 | 0.9888331 | 12.38995 | 3.970322
2018-03-21 04:36 | 38157.35 | 1680.001 | 5 | 4 | 3.816646 | -2.282014 | 2.958406 | 1.064879 | 12.38995 | 4.261431
2018-03-21 04:38 | 38277.35 | 1800.0017 | 5 | 4 | 3.794786 | -2.282016 | 2.958406 | 1.140986 | 12.38995 | 4.551064
2018-03-21 04:40 | 38397.35 | 1920.0009 | 5 | 4 | 3.774301 | -2.282037 | 2.958406 | 1.217037 | 12.38995 | 4.838873
2018-03-21 04:42 | 38517.35 | 2040.0017 | 5 | 4 | 3.755214 | -2.281984 | 2.958406 | 1.293074 | 12.38995 | 5.125127
2018-03-21 04:44 | 38637.35 | 2160.0001 | 5 | 4 | 3.737219 | -2.282007 | 2.958406 | 1.369169 | 12.38995 | 5.410187
2018-03-21 04:46 | 38757.35 | 2280.001 | 5 | 4 | 3.720032 | -2.282045 | 2.958406 | 1.445248 | 12.38995 | 5.693851
2018-03-21 04:48 | 38877.35 | 2400.0018 | 5 | 4 | 3.703624 | -2.28201 | 2.958406 | 1.521298 | 12.38995 | 5.976131
2018-03-21 04:50 | 38997.35 | 2520.0011 | 5 | 4 | 3.688103 | -2.281998 | 2.958406 | 1.597378 | 12.38995 | 6.257309
2018-03-21 04:52 | 39117.35 | 2640.0012 | 5 | 4 | 3.673512 | -2.281998 | 2.958406 | 1.673427 | 12.38995 | 6.537225
2018-03-21 04:54 | 39237.35 | 2760.0012 | 5 | 4 | 3.659891 | -2.28202 | 2.958406 | 1.749477 | 12.38995 | 6.816068
2018-03-21 04:56 | 39357.35 | 2880.0014 | 5 | 4 | 3.647232 | -2.282045 | 2.958406 | 1.825585 | 12.38995 | 7.09413
2018-03-21 04:58 | 39477.35 | 3000.0012 | 5 | 4 | 3.635297 | -2.28202 | 2.958406 | 1.90165 | 12.38995 | 7.371099
2018-03-21 05:00 | 39597.35 | 3120.0012 | 5 | 4 | 3.623747 | -2.282007 | 2.958406 | 1.977666 | 12.38995 | 7.647
2018-03-21 05:02 | 39717.35 | 3240.002 | 5 | 4 | 3.612237 | -2.282007 | 2.958406 | 2.053783 | 12.38995 | 7.922392
2018-03-21 05:04 | 39837.35 | 3360.0013 | 5 | 4 | 3.600487 | -2.281977 | 2.958406 | 2.129853 | 12.38995 | 8.19673
2018-03-21 05:06 | 39957.35 | 3480.0015 | 5 | 4 | 3.588109 | -2.282003 | 2.958406 | 2.205915 | 12.38995 | 8.470126
2018-03-21 05:08 | 40077.35 | 3600.0021 | 5 | 4 | 3.575046 | -2.28201 | 2.958406 | 2.281968 | 12.38995 | 8.742518
2018-03-21 05:10 | 40197.35 | 3720.0011 | 5 | 4 | 3.561746 | -2.28202 | 2.958406 | 2.358026 | 12.38995 | 9.013924
2018-03-21 05:12 | 40317.35 | 3840.0005 | 5 | 4 | 3.548276 | -2.282003 | 2.958406 | 2.434108 | 12.38995 | 9.284397
2018-03-21 05:14 | 40437.35 | 3960.0031 | 5 | 4 | 3.533994 | -2.282012 | 2.958406 | 2.510157 | 12.38995 | 9.553706
2018-03-21 05:16 | 40557.35 | 4080.0015 | 5 | 4 | 3.516598 | -2.281968 | 2.958406 | 2.586235 | 12.38995 | 9.821935
2018-03-21 05:18 | 40677.35 | 4200.0024 | 5 | 4 | 3.493446 | -2.281961 | 2.958406 | 2.66227 | 12.38995 | 10.08848
2018-03-21 05:20 | 40797.35 | 4320 | 5 | 4 | 3.46203 | -2.281954 | 2.958406 | 2.738365 | 12.38995 | 10.35319
2018-03-21 05:22 | 40917.35 | 4440.0018 | 5 | 4 | 3.412559 | -2.281954 | 2.958406 | 2.814433 | 12.38995 | 10.61483
2018-03-21 05:24 | 41037.35 | 4560.0007 | 5 | 4 | 3.304732 | -2.281977 | 2.958406 | 2.890482 | 12.38995 | 10.8709
2018-03-21 05:26 | 41151.6 | 4674.2501 | 5 | 4 | 2.999972 | -2.282012 | 2.958406 | 2.962921 | 12.38995 | 11.10173
2018-03-21 05:28 | 41271.64 | 120.001 | 6 | 4 | 3.220355 | 0 | 2.958406 | 2.962921 | 12.38995 | 11.10173
2018-03-21 05:30 | 41391.65 | 240.0018 | 6 | 4 | 3.236045 | 0 | 2.958406 | 2.962921 | 12.38995 | 11.10173
2018-03-21 05:31 | 41451.65 | 300.0024 | 6 | 4 | 3.24137 | 0 | 2.958406 | 2.962921 | 12.38995 | 11.10173
2018-03-21 05:31 | 41451.66 | 0.0023 | 7 | 5 | 3.241456 | 0 | 0 | 0 | 0 | 0
2018-03-21 05:33 | 41571.74598 | 120.001 | 2 | 5 | 3.956776 | 4.889927 | 0.1623426 | 0 | 0.6195129 | 0
2018-03-21 05:35 | 41691.74528 | 240.0003 | 2 | 5 | 4.006234 | 4.889956 | 0.3253298 | 0 | 1.269166 | 0
2018-03-21 05:37 | 41811.74688 | 360.0019 | 2 | 5 | 4.04249 | 4.889917 | 0.488323 | 0 | 1.92515 | 0
2018-03-21 05:39 | 41931.74538 | 480.0004 | 2 | 5 | 4.075152 | 4.889912 | 0.651282 | 0 | 2.586636 | 0
2018-03-21 05:41 | 42051.74698 | 600.002 | 2 | 5 | 4.102782 | 4.88991 | 0.8142408 | 0 | 3.253029 | 0
2018-03-21 05:43 | 42171.74618 | 720.0012 | 2 | 5 | 4.127043 | 4.889879 | 0.9773114 | 0 | 3.924075 | 0
2018-03-21 05:45 | 42291.74698 | 840.002 | 2 | 5 | 4.151849 | 4.889868 | 1.140305 | 0 | 4.598741 | 0
2018-03-21 05:47 | 42411.74548 | 960.0005 | 2 | 5 | 4.180139 | 4.889812 | 1.301716 | 0 | 5.271107 | 0
2018-03-21 05:49 | 42531.74658 | 1080.0016 | 2 | 5 | 4.200387 | 4.671761 | 1.459453 | 0 | 5.932658 | 0
2018-03-21 05:51 | 42651.74708 | 1200.0021 | 2 | 5 | 4.200387 | 4.137548 | 1.606179 | 0 | 6.548965 | 0
2018-03-21 05:53 | 42771.74628 | 1320.0013 | 2 | 5 | 4.200375 | 3.628477 | 1.732182 | 0 | 7.078224 | 0
2018-03-21 05:54 | 42863.55388 | 1411.8089 | 2 | 5 | 4.200387 | 3.259993 | 1.819984 | 0 | 7.447028 | 0
2018-03-21 05:56 | 42983.57584 | 120.0012 | 3 | 5 | 4.229415 | 3.260069 | 1.928216 | 0 | 7.903107 | 0
2018-03-21 05:58 | 43103.57584 | 240.0012 | 3 | 5 | 4.262704 | 3.260075 | 2.036883 | 0 | 8.364493 | 0
2018-03-21 06:00 | 43223.57514 | 360.0005 | 3 | 5 | 4.298317 | 3.260138 | 2.145545 | 0 | 8.829604 | 0
2018-03-21 06:02 | 43343.57604 | 480.0014 | 3 | 5 | 4.335993 | 3.260086 | 2.254215 | 0 | 9.298728 | 0
2018-03-21 06:04 | 43463.57684 | 600.0022 | 3 | 5 | 4.37549 | 3.260099 | 2.361931 | 0 | 9.767884 | 0
2018-03-21 06:06 | 43583.57694 | 720.0023 | 3 | 5 | 4.400398 | 3.001627 | 2.467962 | 0 | 10.23365 | 0
2018-03-21 06:08 | 43703.57694 | 840.0023 | 3 | 5 | 4.400375 | 2.501574 | 2.559325 | 0 | 10.63568 | 0
2018-03-21 06:10 | 43823.57544 | 960.0008 | 3 | 5 | 4.400342 | 2.099768 | 2.635784 | 0 | 10.97212 | 0
2018-03-21 06:12 | 43943.57534 | 1080.0007 | 3 | 5 | 4.400333 | 1.773008 | 2.700069 | 0 | 11.255 | 0
2018-03-21 06:14 | 44063.57534 | 1200.0007 | 3 | 5 | 4.400348 | 1.507359 | 2.754664 | 0 | 11.49524 | 0
2018-03-21 06:16 | 44183.57564 | 1320.001 | 3 | 5 | 4.40036 | 1.289818 | 2.801191 | 0 | 11.69998 | 0
2018-03-21 06:18 | 44303.57564 | 1440.001 | 3 | 5 | 4.400333 | 1.110147 | 2.841097 | 0 | 11.87557 | 0
2018-03-21 06:20 | 44423.57554 | 1560.0009 | 3 | 5 | 4.400316 | 0.9614391 | 2.875529 | 0 | 12.02709 | 0
2018-03-21 06:22 | 44543.57614 | 1680.0015 | 3 | 5 | 4.400299 | 0.8376598 | 2.905505 | 0 | 12.15899 | 0
2018-03-21 06:24 | 44663.57534 | 1800.0007 | 3 | 5 | 4.400322 | 0.7345276 | 2.931669 | 0 | 12.27412 | 0
2018-03-21 06:26 | 44775.31114 | 1911.7365 | 3 | 5 | 4.400316 | 0.6519966 | 2.953151 | 0 | 12.36865 | 0
2018-03-21 06:28 | 44895.35 | 120.0002 | 4 | 5 | 4.352787 | 0 | 2.953152 | 0 | 12.36865 | 0
2018-03-21 06:30 | 45015.35 | 240.0004 | 4 | 5 | 4.349712 | 0 | 2.953152 | 0 | 12.36865 | 0
2018-03-21 06:31 | 45075.36 | 300.0026 | 4 | 5 | 4.348757 | 0 | 2.953152 | 0 | 12.36865 | 0
2018-03-21 06:33 | 45195.44 | 120.001 | 5 | 5 | 4.172672 | -2.282016 | 2.953152 | 0.07606222 | 12.36865 | 0.3190337
2018-03-21 06:35 | 45315.44 | 240.0013 | 5 | 5 | 4.142346 | -2.281993 | 2.953152 | 0.1521291 | 12.36865 | 0.6352681
2018-03-21 06:37 | 45435.44 | 360.0003 | 5 | 5 | 4.112918 | -2.282005 | 2.953152 | 0.2281829 | 12.36865 | 0.9491887
2018-03-21 06:39 | 45555.44 | 480.0011 | 5 | 5 | 4.083664 | -2.28206 | 2.953152 | 0.3042628 | 12.36865 | 1.260986
2018-03-21 06:41 | 45675.44 | 600.0004 | 5 | 5 | 4.054551 | -2.282022 | 2.953152 | 0.3803292 | 12.36865 | 1.570507
2018-03-21 06:43 | 45795.45 | 720.002 | 5 | 5 | 4.025647 | -2.282045 | 2.953152 | 0.4563872 | 12.36865 | 1.877786
2018-03-21 06:45 | 45915.44 | 840.0004 | 5 | 5 | 3.99706 | -2.282022 | 2.953152 | 0.5324627 | 12.36865 | 2.182949
2018-03-21 06:47 | 46035.44 | 960.0004 | 5 | 5 | 3.968948 | -2.281991 | 2.953152 | 0.6085201 | 12.36865 | 2.485882
2018-03-21 06:49 | 46155.45 | 1080.0021 | 5 | 5 | 3.941382 | -2.282033 | 2.953152 | 0.6845537 | 12.36865 | 2.786604
2018-03-21 06:51 | 46275.45 | 1200.0021 | 5 | 5 | 3.914531 | -2.282053 | 2.953152 | 0.7606529 | 12.36865 | 3.085513
2018-03-21 06:53 | 46395.44 | 1320.0012 | 5 | 5 | 3.888503 | -2.282062 | 2.953152 | 0.8366998 | 12.36865 | 3.382206
2018-03-21 06:55 | 46515.44 | 1440.0014 | 5 | 5 | 3.863399 | -2.282055 | 2.953152 | 0.9127949 | 12.36865 | 3.67714
2018-03-21 06:57 | 46635.44 | 1560.0006 | 5 | 5 | 3.839295 | -2.282047 | 2.953152 | 0.9888629 | 12.36865 | 3.970097
2018-03-21 06:59 | 46755.44 | 1680.0013 | 5 | 5 | 3.816267 | -2.282086 | 2.953152 | 1.064927 | 12.36865 | 4.261245
2018-03-21 07:01 | 46875.44 | 1800.0014 | 5 | 5 | 3.794398 | -2.282053 | 2.953152 | 1.14098 | 12.36865 | 4.550644
2018-03-21 07:03 | 46995.44 | 1920.0014 | 5 | 5 | 3.773936 | -2.282026 | 2.953152 | 1.217051 | 12.36865 | 4.838501
2018-03-21 07:05 | 47115.44 | 2040 | 5 | 5 | 3.754839 | -2.282005 | 2.953152 | 1.293109 | 12.36865 | 5.124803
2018-03-21 07:07 | 47235.44 | 2160.0008 | 5 | 5 | 3.736858 | -2.282005 | 2.953152 | 1.369176 | 12.36865 | 5.409732
2018-03-21 07:09 | 47355.45 | 2280.0024 | 5 | 5 | 3.719684 | -2.28201 | 2.953152 | 1.445263 | 12.36865 | 5.693401
2018-03-21 07:11 | 47475.45 | 2400.0024 | 5 | 5 | 3.703304 | -2.282062 | 2.953152 | 1.521297 | 12.36865 | 5.975597
2018-03-21 07:13 | 47595.44 | 2520.0015 | 5 | 5 | 3.687781 | -2.282033 | 2.953152 | 1.597372 | 12.36865 | 6.256728
2018-03-21 07:15 | 47715.44 | 2640.0009 | 5 | 5 | 3.673212 | -2.282043 | 2.953152 | 1.673451 | 12.36865 | 6.536733
2018-03-21 07:17 | 47835.45 | 2760.0017 | 5 | 5 | 3.659606 | -2.281975 | 2.953152 | 1.749529 | 12.36865 | 6.815657
2018-03-21 07:19 | 47955.44 | 2880.0008 | 5 | 5 | 3.646959 | -2.282018 | 2.953152 | 1.825579 | 12.36865 | 7.093486
2018-03-21 07:21 | 48075.44 | 3000.0002 | 5 | 5 | 3.635033 | -2.282012 | 2.953152 | 1.901661 | 12.36865 | 7.370497
2018-03-21 07:23 | 48195.45 | 3120.0018 | 5 | 5 | 3.623489 | -2.282018 | 2.953152 | 1.977712 | 12.36865 | 7.646503
2018-03-21 07:25 | 48315.44 | 3240.0004 | 5 | 5 | 3.611955 | -2.282024 | 2.953152 | 2.053775 | 12.36865 | 7.921678
2018-03-21 07:27 | 48435.44 | 3360.001 | 5 | 5 | 3.600174 | -2.282024 | 2.953152 | 2.129856 | 12.36865 | 8.196036
2018-03-21 07:29 | 48555.45 | 3480.0018 | 5 | 5 | 3.587854 | -2.282035 | 2.953152 | 2.205919 | 12.36865 | 8.469411
2018-03-21 07:31 | 48675.45 | 3600.0018 | 5 | 5 | 3.574799 | -2.282041 | 2.953152 | 2.281969 | 12.36865 | 8.741776
2018-03-21 07:33 | 48795.44 | 3720.0003 | 5 | 5 | 3.561507 | -2.282018 | 2.953152 | 2.358028 | 12.36865 | 9.013166
2018-03-21 07:35 | 48915.44 | 3840.0003 | 5 | 5 | 3.548061 | -2.282028 | 2.953152 | 2.434103 | 12.36865 | 9.283599
2018-03-21 07:37 | 49035.45 | 3960.0019 | 5 | 5 | 3.533789 | -2.282014 | 2.953152 | 2.510185 | 12.36865 | 9.553011
2018-03-21 07:39 | 49155.44 | 4080.0012 | 5 | 5 | 3.516368 | -2.282 | 2.953152 | 2.586246 | 12.36865 | 9.821163
2018-03-21 07:41 | 49275.45 | 4200.002 | 5 | 5 | 3.493183 | -2.282007 | 2.953152 | 2.662318 | 12.36865 | 10.08781
2018-03-21 07:43 | 49395.44 | 4320.0012 | 5 | 5 | 3.461677 | -2.282037 | 2.953152 | 2.738391 | 12.36865 | 10.35242
2018-03-21 07:45 | 49515.44 | 4440.0004 | 5 | 5 | 3.411978 | -2.282051 | 2.953152 | 2.814422 | 12.36865 | 10.6139
2018-03-21 07:47 | 49635.44 | 4560.0012 | 5 | 5 | 3.303531 | -2.282055 | 2.953152 | 2.890502 | 12.36865 | 10.87002
2018-03-21 07:49 | 49748.92 | 4673.481 | 5 | 5 | 2.999966 | -2.282055 | 2.953152 | 2.962452 | 12.36865 | 11.09922
2018-03-21 07:51 | 49868.97142 | 120 | 6 | 5 | 3.220875 | 0 | 2.953152 | 2.962452 | 12.36865 | 11.09922
2018-03-21 07:53 | 49988.97152 | 240.0001 | 6 | 5 | 3.236565 | 0 | 2.953152 | 2.962452 | 12.36865 | 11.09922
2018-03-21 07:54 | 50048.97442 | 300.003 | 6 | 5 | 3.241861 | 0 | 2.953152 | 2.962452 | 12.36865 | 11.09922
2018-03-21 07:54 | 50048.98494 | 0.0024 | 7 | 6 | 3.24202 | 0 | 0 | 0 | 0 | 0
2018-03-21 07:56 | 50169.07 | 120.0018 | 2 | 6 | 3.957179 | 4.889887 | 0.1623181 | 0 | 0.619509 | 0
2018-03-21 07:58 | 50289.07 | 240.0013 | 2 | 6 | 4.00658 | 4.889908 | 0.3253222 | 0 | 1.269287 | 0
2018-03-21 08:00 | 50409.07 | 360.001 | 2 | 6 | 4.042832 | 4.889854 | 0.4882808 | 0 | 1.925186 | 0
2018-03-21 08:02 | 50529.07 | 480.002 | 2 | 6 | 4.075514 | 4.889904 | 0.651255 | 0 | 2.58679 | 0
2018-03-21 08:04 | 50649.07 | 600.0019 | 2 | 6 | 4.103114 | 4.889874 | 0.8143013 | 0 | 3.2536 | 0
2018-03-21 08:06 | 50769.07 | 720.001 | 2 | 6 | 4.127385 | 4.889854 | 0.9772865 | 0 | 3.92435 | 0
2018-03-21 08:08 | 50889.07 | 840.0019 | 2 | 6 | 4.152155 | 4.889862 | 1.140175 | 0 | 4.59863 | 0
2018-03-21 08:10 | 51009.07 | 960.0005 | 2 | 6 | 4.180522 | 4.889841 | 1.301663 | 0 | 5.271371 | 0
2018-03-21 08:12 | 51129.07 | 1080.0013 | 2 | 6 | 4.2004 | 4.667387 | 1.454884 | 0 | 5.914018 | 0
2018-03-21 08:14 | 51249.07 | 1200.0013 | 2 | 6 | 4.200364 | 4.134251 | 1.601896 | 0 | 6.531524 | 0
2018-03-21 08:16 | 51369.07 | 1320.0013 | 2 | 6 | 4.200387 | 3.625021 | 1.731136 | 0 | 7.074381 | 0
2018-03-21 08:17 | 51460.01 | 1410.9346 | 2 | 6 | 4.200337 | 3.259985 | 1.818036 | 0 | 7.439394 | 0
2018-03-21 08:19 | 51580.03 | 120.0018 | 3 | 6 | 4.229383 | 3.260014 | 1.926251 | 0 | 7.8954 | 0
2018-03-21 08:21 | 51700.03 | 240.0002 | 3 | 6 | 4.262681 | 3.260036 | 2.03493 | 0 | 8.356832 | 0
2018-03-21 08:23 | 51820.03 | 360.001 | 3 | 6 | 4.29828 | 3.260052 | 2.14358 | 0 | 8.82189 | 0
2018-03-21 08:25 | 51940.03 | 480.0027 | 3 | 6 | 4.335994 | 3.260036 | 2.252236 | 0 | 9.290955 | 0
2018-03-21 08:27 | 52060.03 | 600.0003 | 3 | 6 | 4.375468 | 3.26009 | 2.360009 | 0 | 9.76036 | 0
2018-03-21 08:29 | 52180.03 | 720.0004 | 3 | 6 | 4.40039 | 3.002451 | 2.466909 | 0 | 10.22993 | 0
2018-03-21 08:31 | 52300.03 | 840.0005 | 3 | 6 | 4.400383 | 2.50279 | 2.5583 | 0 | 10.63209 | 0
2018-03-21 08:33 | 52420.03 | 960.0004 | 3 | 6 | 4.400365 | 2.100626 | 2.634794 | 0 | 10.96869 | 0
2018-03-21 08:35 | 52540.03 | 1080.0015 | 3 | 6 | 4.400374 | 1.774506 | 2.699188 | 0 | 11.25204 | 0
2018-03-21 08:37 | 52660.03 | 1200.0006 | 3 | 6 | 4.400369 | 1.508614 | 2.753746 | 0 | 11.49212 | 0
2018-03-21 08:39 | 52780.03 | 1320.0014 | 3 | 6 | 4.400355 | 1.289909 | 2.800232 | 0 | 11.69667 | 0
2018-03-21 08:41 | 52900.03 | 1440.0005 | 3 | 6 | 4.400361 | 1.110746 | 2.840108 | 0 | 11.87214 | 0
2018-03-21 08:43 | 53020.03 | 1560.0013 | 3 | 6 | 4.400333 | 0.9615765 | 2.874628 | 0 | 12.02404 | 0
2018-03-21 08:45 | 53140.03 | 1680.0005 | 3 | 6 | 4.400346 | 0.8385887 | 2.904567 | 0 | 12.15578 | 0
2018-03-21 08:47 | 53260.03 | 1800.0005 | 3 | 6 | 4.400306 | 0.7341537 | 2.930719 | 0 | 12.27086 | 0
2018-03-21 08:49 | 53370.75 | 1910.725 | 3 | 6 | 4.400309 | 0.6519909 | 2.952014 | 0 | 12.36456 | 0
2018-03-21 08:51 | 53490.79808 | 120.0004 | 4 | 6 | 4.352614 | 0 | 2.952015 | 0 | 12.36457 | 0
2018-03-21 08:53 | 53610.79978 | 240.0021 | 4 | 6 | 4.349521 | 0 | 2.952015 | 0 | 12.36457 | 0
2018-03-21 08:54 | 53670.80028 | 300.0026 | 4 | 6 | 4.348552 | 0 | 2.952015 | 0 | 12.36457 | 0
2018-03-21 08:56 | 53790.89 | 120.001 | 5 | 6 | 4.171935 | -2.282003 | 2.952015 | 0.07603423 | 12.36457 | 0.3188671
2018-03-21 08:58 | 53910.89 | 240.0011 | 5 | 6 | 4.141572 | -2.281958 | 2.952015 | 0.1521252 | 12.36457 | 0.6351451
2018-03-21 09:00 | 54030.89 | 360.001 | 5 | 6 | 4.112142 | -2.282001 | 2.952015 | 0.228174 | 12.36457 | 0.9489858
2018-03-21 09:02 | 54150.89 | 480.0019 | 5 | 6 | 4.082844 | -2.282028 | 2.952015 | 0.3042524 | 12.36457 | 1.260715
2018-03-21 09:04 | 54270.89 | 600.0021 | 5 | 6 | 4.053684 | -2.28201 | 2.952015 | 0.3803158 | 12.36457 | 1.57016
2018-03-21 09:06 | 54390.89 | 720.002 | 5 | 6 | 4.024768 | -2.282041 | 2.952015 | 0.4563723 | 12.36457 | 1.877368
2018-03-21 09:08 | 54510.89 | 840.002 | 5 | 6 | 3.996197 | -2.282018 | 2.952015 | 0.5324017 | 12.36457 | 2.18228
2018-03-21 09:10 | 54630.89 | 960.0012 | 5 | 6 | 3.968035 | -2.282033 | 2.952015 | 0.6085186 | 12.36457 | 2.485383
2018-03-21 09:12 | 54750.89 | 1080.0021 | 5 | 6 | 3.94044 | -2.281984 | 2.952015 | 0.6845742 | 12.36457 | 2.786121
2018-03-21 09:14 | 54870.89 | 1200.0013 | 5 | 6 | 3.913598 | -2.281984 | 2.952015 | 0.7606522 | 12.36457 | 3.084877
2018-03-21 09:16 | 54990.89 | 1320.0021 | 5 | 6 | 3.887571 | -2.281989 | 2.952015 | 0.8367213 | 12.36457 | 3.381584
2018-03-21 09:18 | 55110.89 | 1440.0012 | 5 | 6 | 3.862458 | -2.282003 | 2.952015 | 0.9127663 | 12.36457 | 3.676253
2018-03-21 09:20 | 55230.89 | 1560.0001 | 5 | 6 | 3.838391 | -2.281968 | 2.952015 | 0.9887996 | 12.36457 | 3.969007
2018-03-21 09:22 | 55350.89 | 1680.0005 | 5 | 6 | 3.815379 | -2.282005 | 2.952015 | 1.064909 | 12.36457 | 4.260262
2018-03-21 09:24 | 55470.89 | 1800.0004 | 5 | 6 | 3.793541 | -2.281995 | 2.952015 | 1.140948 | 12.36457 | 4.54954
2018-03-21 09:26 | 55590.89 | 1920.0006 | 5 | 6 | 3.773098 | -2.281952 | 2.952015 | 1.217024 | 12.36457 | 4.837352
2018-03-21 09:28 | 55710.89 | 2040.0023 | 5 | 6 | 3.754047 | -2.282028 | 2.952015 | 1.293081 | 12.36457 | 5.123591
2018-03-21 09:30 | 55830.89 | 2160.0007 | 5 | 6 | 3.736056 | -2.282007 | 2.952015 | 1.369155 | 12.36457 | 5.408485
2018-03-21 09:32 | 55950.89 | 2280.0007 | 5 | 6 | 3.718885 | -2.281972 | 2.952015 | 1.445237 | 12.36457 | 5.692074
2018-03-21 09:34 | 56070.89 | 2400.0015 | 5 | 6 | 3.702513 | -2.281995 | 2.952015 | 1.521305 | 12.36457 | 5.974336
2018-03-21 09:36 | 56190.89 | 2520.0023 | 5 | 6 | 3.686997 | -2.281995 | 2.952015 | 1.597342 | 12.36457 | 6.255269
2018-03-21 09:38 | 56310.89 | 2640 | 5 | 6 | 3.672428 | -2.282022 | 2.952015 | 1.673432 | 12.36457 | 6.535252
2018-03-21 09:40 | 56430.89 | 2760.0008 | 5 | 6 | 3.658826 | -2.282 | 2.952015 | 1.749494 | 12.36457 | 6.814059
2018-03-21 09:42 | 56550.89 | 2880.0015 | 5 | 6 | 3.64617 | -2.282028 | 2.952015 | 1.825545 | 12.36457 | 7.09183
2018-03-21 09:44 | 56670.89 | 3000.0016 | 5 | 6 | 3.634281 | -2.281987 | 2.952015 | 1.901613 | 12.36457 | 7.368733
2018-03-21 09:46 | 56790.89 | 3120 | 5 | 6 | 3.622749 | -2.282007 | 2.952015 | 1.977687 | 12.36457 | 7.644766
2018-03-21 09:48 | 56910.89 | 3240.0001 | 5 | 6 | 3.611249 | -2.281984 | 2.952015 | 2.053756 | 12.36457 | 7.919911
2018-03-21 09:50 | 57030.89 | 3360.0001 | 5 | 6 | 3.599506 | -2.281964 | 2.952015 | 2.129805 | 12.36457 | 8.194098
2018-03-21 09:52 | 57150.89 | 3480.0009 | 5 | 6 | 3.587178 | -2.281954 | 2.952015 | 2.205895 | 12.36457 | 8.467519
2018-03-21 09:54 | 57270.89 | 3600.0005 | 5 | 6 | 3.574156 | -2.281972 | 2.952015 | 2.281952 | 12.36457 | 8.739858
2018-03-21 09:56 | 57390.89 | 3720.001 | 5 | 6 | 3.560867 | -2.281964 | 2.952015 | 2.35799 | 12.36457 | 9.011124
2018-03-21 09:58 | 57510.89 | 3840.0002 | 5 | 6 | 3.547416 | -2.281975 | 2.952015 | 2.434083 | 12.36457 | 9.28157
2018-03-21 10:00 | 57630.89 | 3960.0018 | 5 | 6 | 3.533098 | -2.282024 | 2.952015 | 2.51014 | 12.36457 | 9.550842
2018-03-21 10:02 | 57750.89 | 4080.0009 | 5 | 6 | 3.515609 | -2.281991 | 2.952015 | 2.586209 | 12.36457 | 9.81897
2018-03-21 10:04 | 57870.89 | 4200.0019 | 5 | 6 | 3.492362 | -2.281984 | 2.952015 | 2.662283 | 12.36457 | 10.08557
2018-03-21 10:06 | 57990.89 | 4320.0003 | 5 | 6 | 3.460641 | -2.28197 | 2.952015 | 2.738352 | 12.36457 | 10.35009
2018-03-21 10:08 | 58110.89 | 4440.0003 | 5 | 6 | 3.410448 | -2.281972 | 2.952015 | 2.814408 | 12.36457 | 10.61157
2018-03-21 10:10 | 58230.89 | 4560.002 | 5 | 6 | 3.300397 | -2.281968 | 2.952015 | 2.89048 | 12.36457 | 10.86749
2018-03-21 10:12 | 58342.45 | 4671.5656 | 5 | 6 | 2.99997 | -2.281998 | 2.952015 | 2.96119 | 12.36457 | 11.09257
2018-03-21 10:14 | 58462.5 | 120.0015 | 6 | 6 | 3.222077 | 0 | 2.952015 | 2.96119 | 12.36457 | 11.09257
2018-03-21 10:16 | 58582.5 | 240.0001 | 6 | 6 | 3.237782 | 0 | 2.952015 | 2.96119 | 12.36457 | 11.09257
2018-03-21 10:17 | 58642.5 | 300.0023 | 6 | 6 | 3.243079 | 0 | 2.952015 | 2.96119 | 12.36457 | 11.09257
2018-03-21 10:17 | 58642.51592 | 0.0024 | 7 | 7 | 3.243174 | 0 | 0 | 0 | 0 | 0
2018-03-21 10:19 | 58762.6 | 120.0018 | 2 | 7 | 3.958429 | 4.889858 | 0.1622877 | 0 | 0.6196302 | 0
2018-03-21 10:21 | 58882.6 | 240.0002 | 2 | 7 | 4.007647 | 4.889875 | 0.3252807 | 0 | 1.269538 | 0
2018-03-21 10:23 | 59002.6 | 360.0001 | 2 | 7 | 4.043929 | 4.889868 | 0.4882908 | 0 | 1.925821 | 0
2018-03-21 10:25 | 59122.6 | 480.0012 | 2 | 7 | 4.076599 | 4.890024 | 0.6512935 | 0 | 2.587717 | 0
2018-03-21 10:27 | 59242.6 | 600.0011 | 2 | 7 | 4.104128 | 4.88986 | 0.8142846 | 0 | 3.254472 | 0
2018-03-21 10:29 | 59362.6 | 720.0014 | 2 | 7 | 4.128319 | 4.889835 | 0.9772303 | 0 | 3.925222 | 0
2018-03-21 10:31 | 59482.6 | 840.0002 | 2 | 7 | 4.153111 | 4.890177 | 1.140272 | 0 | 4.600293 | 0
2018-03-21 10:33 | 59602.6 | 960.0004 | 2 | 7 | 4.181491 | 4.890158 | 1.303206 | 0 | 5.279235 | 0
2018-03-21 10:35 | 59722.6 | 1080.0012 | 2 | 7 | 4.200364 | 4.651657 | 1.464065 | 0 | 5.953972 | 0
2018-03-21 10:37 | 59842.6 | 1200.0005 | 2 | 7 | 4.200384 | 4.121973 | 1.610749 | 0 | 6.570104 | 0
2018-03-21 10:39 | 59962.6 | 1320.0012 | 2 | 7 | 4.200365 | 3.615192 | 1.739589 | 0 | 7.111279 | 0
2018-03-21 10:41 | 60051.83 | 1409.2323 | 2 | 7 | 4.200397 | 3.259943 | 1.824793 | 0 | 7.469169 | 0
2018-03-21 10:43 | 60171.85 | 120.0004 | 3 | 7 | 4.229389 | 3.260056 | 1.933061 | 0 | 7.925398 | 0
2018-03-21 10:45 | 60291.85 | 240.0003 | 3 | 7 | 4.262678 | 3.260019 | 2.041728 | 0 | 8.386781 | 0
2018-03-21 10:47 | 60411.85 | 360.0002 | 3 | 7 | 4.298263 | 3.260046 | 2.150368 | 0 | 8.851794 | 0
2018-03-21 10:49 | 60531.85 | 480.0019 | 3 | 7 | 4.33597 | 3.260067 | 2.259046 | 0 | 9.320949 | 0
2018-03-21 10:51 | 60651.85 | 600.0011 | 3 | 7 | 4.375486 | 3.260073 | 2.364974 | 0 | 9.78229 | 0
2018-03-21 10:53 | 60771.86 | 720.002 | 3 | 7 | 4.40038 | 3.00181 | 2.470028 | 0 | 10.24378 | 0
2018-03-21 10:55 | 60891.85 | 840.0012 | 3 | 7 | 4.40036 | 2.503561 | 2.561489 | 0 | 10.64624 | 0
2018-03-21 10:57 | 61011.85 | 960.0011 | 3 | 7 | 4.400366 | 2.103519 | 2.638047 | 0 | 10.98312 | 0
2018-03-21 10:59 | 61131.85 | 1080.0004 | 3 | 7 | 4.400343 | 1.777145 | 2.702498 | 0 | 11.26674 | 0
2018-03-21 11:01 | 61251.85 | 1200.0005 | 3 | 7 | 4.400333 | 1.511381 | 2.757175 | 0 | 11.50733 | 0
2018-03-21 11:03 | 61371.85 | 1320.0004 | 3 | 7 | 4.40033 | 1.293034 | 2.803814 | 0 | 11.71256 | 0
2018-03-21 11:05 | 61491.85 | 1440.0005 | 3 | 7 | 4.400349 | 1.114172 | 2.843847 | 0 | 11.88872 | 0
2018-03-21 11:07 | 61611.86 | 1560.0021 | 3 | 7 | 4.40033 | 0.9653549 | 2.878425 | 0 | 12.04087 | 0
2018-03-21 11:09 | 61731.86 | 1680.0021 | 3 | 7 | 4.400303 | 0.8407764 | 2.908489 | 0 | 12.17317 | 0
2018-03-21 11:11 | 61851.86 | 1800.0023 | 3 | 7 | 4.400313 | 0.7368298 | 2.934745 | 0 | 12.2887 | 0
2018-03-21 11:13 | 61966.98 | 1915.1251 | 3 | 7 | 4.400301 | 0.6519947 | 2.956933 | 0 | 12.38633 | 0
2018-03-21 11:15 | 62087.03 | 120.0019 | 4 | 7 | 4.352513 | 0 | 2.956933 | 0 | 12.38633 | 0
2018-03-21 11:17 | 62207.03 | 240.001 | 4 | 7 | 4.349423 | 0 | 2.956933 | 0 | 12.38633 | 0
2018-03-21 11:18 | 62267.03 | 300.0009 | 4 | 7 | 4.348447 | 0 | 2.956933 | 0 | 12.38633 | 0
2018-03-21 11:20 | 62387.11 | 120.0019 | 5 | 7 | 4.171604 | -2.281987 | 2.956933 | 0.07605975 | 12.38633 | 0.3189494
2018-03-21 11:22 | 62507.11 | 240.0011 | 5 | 7 | 4.141201 | -2.281989 | 2.956933 | 0.1521244 | 12.38633 | 0.6350904
2018-03-21 11:24 | 62627.11 | 360.0003 | 5 | 7 | 4.111749 | -2.282 | 2.956933 | 0.2281744 | 12.38633 | 0.9489077
2018-03-21 11:26 | 62747.11 | 480.0011 | 5 | 7 | 4.082445 | -2.28203 | 2.956933 | 0.3042448 | 12.38633 | 1.260574
2018-03-21 11:28 | 62867.11 | 600.0012 | 5 | 7 | 4.053273 | -2.282014 | 2.956933 | 0.3803062 | 12.38633 | 1.569981
2018-03-21 11:30 | 62987.11 | 720.0007 | 5 | 7 | 4.024364 | -2.282037 | 2.956933 | 0.4563772 | 12.38633 | 1.877216
2018-03-21 11:32 | 63107.11 | 840.0021 | 5 | 7 | 3.995751 | -2.282041 | 2.956933 | 0.5324215 | 12.38633 | 2.182155
2018-03-21 11:34 | 63227.11 | 960.0005 | 5 | 7 | 3.967625 | -2.282003 | 2.956933 | 0.6085117 | 12.38633 | 2.48512
2018-03-21 11:36 | 63347.11 | 1080.0021 | 5 | 7 | 3.940059 | -2.281995 | 2.956933 | 0.6845888 | 12.38633 | 2.785911
2018-03-21 11:38 | 63467.11 | 1200.0006 | 5 | 7 | 3.913161 | -2.282001 | 2.956933 | 0.760615 | 12.38633 | 3.08443
2018-03-21 11:40 | 63587.11 | 1320.0015 | 5 | 7 | 3.887145 | -2.281966 | 2.956933 | 0.8367205 | 12.38633 | 3.381248
2018-03-21 11:42 | 63707.11 | 1440.0015 | 5 | 7 | 3.862032 | -2.281972 | 2.956933 | 0.9127808 | 12.38633 | 3.675943
2018-03-21 11:44 | 63827.11 | 1560.0015 | 5 | 7 | 3.837956 | -2.282003 | 2.956933 | 0.9888338 | 12.38633 | 3.968741
2018-03-21 11:46 | 63947.11 | 1680.0007 | 5 | 7 | 3.814956 | -2.281998 | 2.956933 | 1.064872 | 12.38633 | 4.259691
2018-03-21 11:48 | 64067.11 | 1800.0016 | 5 | 7 | 3.793129 | -2.281987 | 2.956933 | 1.140981 | 12.38633 | 4.549207
2018-03-21 11:50 | 64187.11 | 1920.0015 | 5 | 7 | 3.772687 | -2.281989 | 2.956933 | 1.217026 | 12.38633 | 4.836869
2018-03-21 11:52 | 64307.11 | 2040.0005 | 5 | 7 | 3.75363 | -2.282016 | 2.956933 | 1.293104 | 12.38633 | 5.123153
2018-03-21 11:54 | 64427.11 | 2160.0003 | 5 | 7 | 3.735671 | -2.281961 | 2.956933 | 1.369169 | 12.38633 | 5.407983
2018-03-21 11:56 | 64547.11 | 2280.0015 | 5 | 7 | 3.718537 | -2.281935 | 2.956933 | 1.445222 | 12.38633 | 5.691436
2018-03-21 11:58 | 64667.11 | 2400.0023 | 5 | 7 | 3.702169 | -2.281956 | 2.956933 | 1.521295 | 12.38633 | 5.973689
2018-03-21 12:00 | 64787.11 | 2520.0016 | 5 | 7 | 3.686668 | -2.281991 | 2.956933 | 1.597369 | 12.38633 | 6.254732
2018-03-21 12:02 | 64907.11 | 2640.0024 | 5 | 7 | 3.672124 | -2.281987 | 2.956933 | 1.673434 | 12.38633 | 6.534599
2018-03-21 12:04 | 65027.11 | 2760.0016 | 5 | 7 | 3.65854 | -2.281998 | 2.956933 | 1.749491 | 12.38633 | 6.813366
2018-03-21 12:06 | 65147.11 | 2880.0025 | 5 | 7 | 3.645911 | -2.281966 | 2.956933 | 1.825559 | 12.38633 | 7.091178
2018-03-21 12:08 | 65267.11 | 3000.0017 | 5 | 7 | 3.63403 | -2.281972 | 2.956933 | 1.901628 | 12.38633 | 7.368063
2018-03-21 12:10 | 65387.11 | 3120.0024 | 5 | 7 | 3.622502 | -2.281993 | 2.956933 | 1.977688 | 12.38633 | 7.644031
2018-03-21 12:12 | 65507.11 | 3240.0017 | 5 | 7 | 3.611036 | -2.282005 | 2.956933 | 2.053755 | 12.38633 | 7.919144
2018-03-21 12:14 | 65627.11 | 3360.0017 | 5 | 7 | 3.599266 | -2.281991 | 2.956933 | 2.129803 | 12.38633 | 8.193312
2018-03-21 12:16 | 65747.11 | 3480.0004 | 5 | 7 | 3.586968 | -2.282014 | 2.956933 | 2.205881 | 12.38633 | 8.466673
2018-03-21 12:18 | 65867.11 | 3600.0018 | 5 | 7 | 3.573927 | -2.281979 | 2.956933 | 2.28192 | 12.38633 | 8.738932
2018-03-21 12:20 | 65987.11 | 3720.0018 | 5 | 7 | 3.560643 | -2.281989 | 2.956933 | 2.358014 | 12.38633 | 9.010381
2018-03-21 12:22 | 66107.11 | 3840.0019 | 5 | 7 | 3.547185 | -2.281981 | 2.956933 | 2.434063 | 12.38633 | 9.280656
2018-03-21 12:24 | 66227.11 | 3960.0003 | 5 | 7 | 3.532814 | -2.281995 | 2.956933 | 2.510128 | 12.38633 | 9.549932
2018-03-21 12:26 | 66347.11 | 4080.0003 | 5 | 7 | 3.515286 | -2.281987 | 2.956933 | 2.58621 | 12.38633 | 9.818081
2018-03-21 12:28 | 66467.11 | 4200.0011 | 5 | 7 | 3.491968 | -2.281979 | 2.956933 | 2.662254 | 12.38633 | 10.08455
2018-03-21 12:30 | 66587.11 | 4320.001 | 5 | 7 | 3.460088 | -2.282018 | 2.956933 | 2.738343 | 12.38633 | 10.34911
2018-03-21 12:32 | 66707.11 | 4440.0003 | 5 | 7 | 3.409551 | -2.282037 | 2.956933 | 2.8144 | 12.38633 | 10.61053
2018-03-21 12:34 | 66827.11 | 4560.0003 | 5 | 7 | 3.298338 | -2.281993 | 2.956933 | 2.890465 | 12.38633 | 10.86633
2018-03-21 12:35 | 66937.32 | 4670.2089 | 5 | 7 | 2.999979 | -2.281993 | 2.956933 | 2.960323 | 12.38633 | 11.0886
2018-03-21 12:37 | 67057.37 | 120.0001 | 6 | 7 | 3.222601 | 0 | 2.956933 | 2.960332 | 12.38633 | 11.08862
2018-03-21 12:39 | 67177.37 | 240.0003 | 6 | 7 | 3.238332 | 0 | 2.956933 | 2.960332 | 12.38633 | 11.08862
2018-03-21 12:40 | 67237.37 | 300.004 | 6 | 7 | 3.243603 | 0 | 2.956933 | 2.960332 | 12.38633 | 11.08862
2018-03-21 12:40 | 67237.39 | 0.0027 | 7 | 8 | 3.243706 | 0 | 0 | 0 | 0 | 0
2018-03-21 12:42 | 67357.47 | 120.0002 | 2 | 8 | 3.958648 | 4.88983 | 0.1623281 | 0 | 0.6198545 | 0
2018-03-21 12:44 | 67477.47 | 240.0026 | 2 | 8 | 4.007792 | 4.889853 | 0.3252848 | 0 | 1.269647 | 0
2018-03-21 12:46 | 67597.47 | 360.0003 | 2 | 8 | 4.043978 | 4.889858 | 0.4882788 | 0 | 1.925881 | 0
2018-03-21 12:48 | 67717.47 | 480.0012 | 2 | 8 | 4.076574 | 4.889837 | 0.6513002 | 0 | 2.587855 | 0
2018-03-21 12:50 | 67837.47 | 600.0011 | 2 | 8 | 4.104071 | 4.890242 | 0.8142216 | 0 | 3.254316 | 0
2018-03-21 12:52 | 67957.47 | 720.0003 | 2 | 8 | 4.128214 | 4.889835 | 0.9773111 | 0 | 3.925638 | 0
2018-03-21 12:54 | 68077.47 | 840.0004 | 2 | 8 | 4.152947 | 4.889856 | 1.140252 | 0 | 4.600275 | 0
2018-03-21 12:56 | 68197.47 | 960.0004 | 2 | 8 | 4.181239 | 4.889853 | 1.297719 | 0 | 5.256398 | 0
2018-03-21 12:58 | 68317.47 | 1080.0012 | 2 | 8 | 4.200394 | 4.655104 | 1.457347 | 0 | 5.925936 | 0
2018-03-21 13:00 | 68437.47 | 1200.002 | 2 | 8 | 4.200374 | 4.124794 | 1.599023 | 0 | 6.521029 | 0
2018-03-21 13:02 | 68557.47 | 1320.0004 | 2 | 8 | 4.200386 | 3.617743 | 1.727924 | 0 | 7.062464 | 0
2018-03-21 13:04 | 68646.93 | 1409.4649 | 2 | 8 | 4.200387 | 3.259979 | 1.813426 | 0 | 7.421603 | 0
2018-03-21 13:06 | 68766.95 | 120.0011 | 3 | 8 | 4.229434 | 3.260035 | 1.92162 | 0 | 7.877529 | 0
2018-03-21 13:08 | 68886.95 | 240.0011 | 3 | 8 | 4.262785 | 3.260025 | 2.030323 | 0 | 8.339069 | 0
2018-03-21 13:10 | 69006.95 | 360.0012 | 3 | 8 | 4.298443 | 3.260086 | 2.138988 | 0 | 8.804208 | 0
2018-03-21 13:12 | 69126.95 | 480.0012 | 3 | 8 | 4.33624 | 3.26005 | 2.247593 | 0 | 9.273073 | 0
2018-03-21 13:14 | 69246.94 | 600.0004 | 3 | 8 | 4.375814 | 3.260067 | 2.344544 | 0 | 9.695277 | 0
2018-03-21 13:16 | 69366.94 | 720.0004 | 3 | 8 | 4.400375 | 2.997332 | 2.450392 | 0 | 10.16026 | 0
2018-03-21 13:18 | 69486.95 | 840.0011 | 3 | 8 | 4.400361 | 2.500589 | 2.541718 | 0 | 10.56213 | 0
2018-03-21 13:20 | 69606.94 | 960.0003 | 3 | 8 | 4.400372 | 2.100496 | 2.618137 | 0 | 10.89841 | 0
2018-03-21 13:22 | 69726.95 | 1080.0021 | 3 | 8 | 4.400362 | 1.774538 | 2.682584 | 0 | 11.182 | 0
2018-03-21 13:24 | 69846.95 | 1200.0021 | 3 | 8 | 4.400347 | 1.509142 | 2.737127 | 0 | 11.422 | 0
2018-03-21 13:26 | 69966.95 | 1320.0013 | 3 | 8 | 4.40034 | 1.291143 | 2.783665 | 0 | 11.62679 | 0
2018-03-21 13:28 | 70086.95 | 1440.0022 | 3 | 8 | 4.400364 | 1.112619 | 2.823657 | 0 | 11.80277 | 0
2018-03-21 13:30 | 70206.95 | 1560.0009 | 3 | 8 | 4.400318 | 0.963541 | 2.85818 | 0 | 11.95468 | 0
2018-03-21 13:32 | 70326.95 | 1680.0008 | 3 | 8 | 4.400321 | 0.8401699 | 2.888183 | 0 | 12.0867 | 0
2018-03-21 13:34 | 70446.94 | 1800.0006 | 3 | 8 | 4.400285 | 0.7351894 | 2.914406 | 0 | 12.20209 | 0
2018-03-21 13:36 | 70560.94 | 1913.9971 | 3 | 8 | 4.40034 | 0.6519966 | 2.936341 | 0 | 12.29861 | 0
2018-03-21 13:38 | 70680.99 | 120 | 4 | 8 | 4.352516 | 0 | 2.936341 | 0 | 12.29861 | 0
2018-03-21 13:40 | 70800.99 | 240.0009 | 4 | 8 | 4.349408 | 0 | 2.936341 | 0 | 12.29861 | 0
2018-03-21 13:41 | 70860.99 | 300.0031 | 4 | 8 | 4.348444 | 0 | 2.936341 | 0 | 12.29861 | 0
2018-03-21 13:43 | 70981.08 | 120.001 | 5 | 8 | 4.171391 | -2.281949 | 2.936341 | 0.07606436 | 12.29861 | 0.3189543
2018-03-21 13:45 | 71101.08 | 240.0002 | 5 | 8 | 4.140971 | -2.281966 | 2.936341 | 0.1521047 | 12.29861 | 0.6349779
2018-03-21 13:47 | 71221.08 | 360.0009 | 5 | 8 | 4.111492 | -2.282024 | 2.936341 | 0.2281931 | 12.29861 | 0.9489354
2018-03-21 13:49 | 71341.08 | 480.0009 | 5 | 8 | 4.082181 | -2.281984 | 2.936341 | 0.3042215 | 12.29861 | 1.260411
2018-03-21 13:51 | 71461.08 | 600.0019 | 5 | 8 | 4.053011 | -2.281993 | 2.936341 | 0.3803112 | 12.29861 | 1.569912
2018-03-21 13:53 | 71581.08 | 720.0003 | 5 | 8 | 4.024067 | -2.281989 | 2.936341 | 0.4563715 | 12.29861 | 1.877083
2018-03-21 13:55 | 71701.08 | 840.0019 | 5 | 8 | 3.995466 | -2.282012 | 2.936341 | 0.5324407 | 12.29861 | 2.1821
2018-03-21 13:57 | 71821.08 | 960.0019 | 5 | 8 | 3.967295 | -2.281961 | 2.936341 | 0.6085055 | 12.29861 | 2.484939
2018-03-21 13:59 | 71941.08 | 1080.0018 | 5 | 8 | 3.939726 | -2.281954 | 2.936341 | 0.6845753 | 12.29861 | 2.785677
2018-03-21 14:01 | 72061.08 | 1200.0004 | 5 | 8 | 3.912845 | -2.28203 | 2.936341 | 0.7606334 | 12.29861 | 3.084298
2018-03-21 14:03 | 72181.08 | 1320.0012 | 5 | 8 | 3.886819 | -2.282001 | 2.936341 | 0.8367022 | 12.29861 | 3.380948
2018-03-21 14:05 | 72301.08 | 1440.0029 | 5 | 8 | 3.861721 | -2.282005 | 2.936341 | 0.912755 | 12.29861 | 3.67559
2018-03-21 14:07 | 72421.08 | 1560.0005 | 5 | 8 | 3.837637 | -2.281993 | 2.936341 | 0.9888327 | 12.29861 | 3.968458
2018-03-21 14:09 | 72541.08 | 1680.0005 | 5 | 8 | 3.814613 | -2.282014 | 2.936341 | 1.064885 | 12.29861 | 4.259437
2018-03-21 14:11 | 72661.08 | 1800.0004 | 5 | 8 | 3.792786 | -2.282014 | 2.936341 | 1.140974 | 12.29861 | 4.548847
2018-03-21 14:13 | 72781.08 | 1920.0021 | 5 | 8 | 3.772368 | -2.281989 | 2.936341 | 1.217034 | 12.29861 | 4.836543
2018-03-21 14:15 | 72901.08 | 2040.0006 | 5 | 8 | 3.7533 | -2.281984 | 2.936341 | 1.2931 | 12.29861 | 5.122756
2018-03-21 14:17 | 73021.08 | 2160.0014 | 5 | 8 | 3.735331 | -2.281977 | 2.936341 | 1.369146 | 12.29861 | 5.407494
2018-03-21 14:19 | 73141.08 | 2280.0013 | 5 | 8 | 3.71819 | -2.282005 | 2.936341 | 1.445221 | 12.29861 | 5.691
2018-03-21 14:21 | 73261.08 | 2400.0015 | 5 | 8 | 3.701846 | -2.281989 | 2.936341 | 1.521294 | 12.29861 | 5.973227
2018-03-21 14:23 | 73381.08 | 2520.0015 | 5 | 8 | 3.686359 | -2.282001 | 2.936341 | 1.59734 | 12.29861 | 6.254143
2018-03-21 14:25 | 73501.08 | 2640.0001 | 5 | 8 | 3.671796 | -2.281961 | 2.936341 | 1.673421 | 12.29861 | 6.534047
2018-03-21 14:27 | 73621.08 | 2760 | 5 | 8 | 3.658238 | -2.281981 | 2.936341 | 1.749478 | 12.29861 | 6.812789
2018-03-21 14:29 | 73741.08 | 2880.0016 | 5 | 8 | 3.645604 | -2.282051 | 2.936341 | 1.825532 | 12.29861 | 7.090526
2018-03-21 14:31 | 73861.08 | 3000.0007 | 5 | 8 | 3.633726 | -2.282026 | 2.936341 | 1.901622 | 12.29861 | 7.367464
2018-03-21 14:33 | 73981.08 | 3120.0008 | 5 | 8 | 3.622214 | -2.282003 | 2.936341 | 1.977687 | 12.29861 | 7.643425
2018-03-21 14:35 | 74101.08 | 3240.0008 | 5 | 8 | 3.610715 | -2.282024 | 2.936341 | 2.053747 | 12.29861 | 7.918495
2018-03-21 14:37 | 74221.08 | 3360.0007 | 5 | 8 | 3.598971 | -2.281956 | 2.936341 | 2.129736 | 12.29861 | 8.192424
2018-03-21 14:39 | 74341.08 | 3480.0001 | 5 | 8 | 3.586637 | -2.281961 | 2.936341 | 2.205868 | 12.29861 | 8.465957
2018-03-21 14:41 | 74461.08 | 3600.0001 | 5 | 8 | 3.573602 | -2.281964 | 2.936341 | 2.28192 | 12.29861 | 8.738237
2018-03-21 14:43 | 74581.08 | 3720.0005 | 5 | 8 | 3.560295 | -2.282028 | 2.936341 | 2.35801 | 12.29861 | 9.009645
2018-03-21 14:45 | 74701.08 | 3840.001 | 5 | 8 | 3.546844 | -2.281989 | 2.936341 | 2.434042 | 12.29861 | 9.279838
2018-03-21 14:47 | 74821.08 | 3960.0018 | 5 | 8 | 3.532472 | -2.281966 | 2.936341 | 2.510141 | 12.29861 | 9.54921
2018-03-21 14:49 | 74941.08 | 4080.0001 | 5 | 8 | 3.514889 | -2.282022 | 2.936341 | 2.586193 | 12.29861 | 9.817225
2018-03-21 14:51 | 75061.08 | 4200.0002 | 5 | 8 | 3.491519 | -2.282 | 2.936341 | 2.662262 | 12.29861 | 10.08375
2018-03-21 14:53 | 75181.08 | 4320.0019 | 5 | 8 | 3.459556 | -2.281926 | 2.936341 | 2.738334 | 12.29861 | 10.34822
2018-03-21 14:55 | 75301.08 | 4440.0002 | 5 | 8 | 3.408749 | -2.281977 | 2.936341 | 2.814395 | 12.29861 | 10.6096
2018-03-21 14:57 | 75421.08 | 4560.0011 | 5 | 8 | 3.296747 | -2.281998 | 2.936341 | 2.890453 | 12.29861 | 10.86528
2018-03-21 14:59 | 75530.36 | 4669.2809 | 5 | 8 | 3 | -2.282055 | 2.936341 | 2.959725 | 12.29861 | 11.08561
2018-03-21 15:01 | 75650.41 | 120.0001 | 6 | 8 | 3.223444 | 0 | 2.936341 | 2.959734 | 12.29861 | 11.08563
2018-03-21 15:03 | 75770.41 | 240.0017 | 6 | 8 | 3.239204 | 0 | 2.936341 | 2.959734 | 12.29861 | 11.08563
2018-03-21 15:04 | 75830.41 | 300.0022 | 6 | 8 | 3.244503 | 0 | 2.936341 | 2.959734 | 12.29861 | 11.08563
2018-03-21 15:04 | 75830.42 | 0.0024 | 7 | 9 | 3.244486 | 0 | 0 | 0 | 0 | 0
2018-03-21 15:06 | 75950.51 | 120.0008 | 2 | 9 | 3.95936 | 4.88991 | 0.1624153 | 0 | 0.6203078 | 0
2018-03-21 15:08 | 76070.51 | 240.0018 | 2 | 9 | 4.00844 | 4.889853 | 0.3253409 | 0 | 1.270079 | 0
2018-03-21 15:10 | 76190.51 | 360.0018 | 2 | 9 | 4.044665 | 4.889864 | 0.4884285 | 0 | 1.926798 | 0
2018-03-21 15:12 | 76310.51 | 480.0018 | 2 | 9 | 4.077312 | 4.889868 | 0.6514149 | 0 | 2.588748 | 0
2018-03-21 15:14 | 76430.51 | 600.0019 | 2 | 9 | 4.104813 | 4.889839 | 0.8144243 | 0 | 3.255694 | 0
2018-03-21 15:16 | 76550.51 | 720.0011 | 2 | 9 | 4.128984 | 4.889828 | 0.9773999 | 0 | 3.926674 | 0
2018-03-21 15:18 | 76670.51 | 840.0012 | 2 | 9 | 4.1538 | 4.889856 | 1.14036 | 0 | 4.601517 | 0
2018-03-21 15:20 | 76790.51 | 960.0004 | 2 | 9 | 4.182115 | 4.889862 | 1.303346 | 0 | 5.280779 | 0
2018-03-21 15:22 | 76910.51 | 1080.0012 | 2 | 9 | 4.200376 | 4.642065 | 1.461816 | 0 | 5.945543 | 0
2018-03-21 15:24 | 77030.51 | 1200.0011 | 2 | 9 | 4.200373 | 4.113791 | 1.607688 | 0 | 6.558259 | 0
2018-03-21 15:26 | 77150.51 | 1320.0019 | 2 | 9 | 4.20038 | 3.61117 | 1.736392 | 0 | 7.098865 | 0
2018-03-21 15:27 | 77238.52 | 1408.0073 | 2 | 9 | 4.200369 | 3.259991 | 1.82033 | 0 | 7.451437 | 0
2018-03-21 15:29 | 77358.54 | 120.0004 | 3 | 9 | 4.22935 | 3.260109 | 1.928561 | 0 | 7.907511 | 0
2018-03-21 15:31 | 77478.54 | 240.0005 | 3 | 9 | 4.26261 | 3.260118 | 2.037204 | 0 | 8.368784 | 0
2018-03-21 15:33 | 77598.54 | 360.0013 | 3 | 9 | 4.298231 | 3.260063 | 2.145883 | 0 | 8.833954 | 0
2018-03-21 15:35 | 77718.54 | 480.0005 | 3 | 9 | 4.336043 | 3.260098 | 2.254472 | 0 | 9.302726 | 0
2018-03-21 15:37 | 77838.54 | 600.0014 | 3 | 9 | 4.375575 | 3.260082 | 2.358587 | 0 | 9.75621 | 0
2018-03-21 15:39 | 77958.54 | 720.0006 | 3 | 9 | 4.400402 | 3.00145 | 2.465529 | 0 | 10.22597 | 0
2018-03-21 15:41 | 78078.54 | 840.0023 | 3 | 9 | 4.400364 | 2.503441 | 2.556965 | 0 | 10.62832 | 0
2018-03-21 15:43 | 78198.54 | 960.0006 | 3 | 9 | 4.400366 | 2.103466 | 2.633514 | 0 | 10.96517 | 0
2018-03-21 15:45 | 78318.54 | 1080.0007 | 3 | 9 | 4.400369 | 1.777567 | 2.697989 | 0 | 11.24888 | 0
2018-03-21 15:47 | 78438.54 | 1200.0015 | 3 | 9 | 4.400363 | 1.512165 | 2.752686 | 0 | 11.48957 | 0
2018-03-21 15:49 | 78558.54 | 1320.0006 | 3 | 9 | 4.40031 | 1.29298 | 2.799321 | 0 | 11.69478 | 0
2018-03-21 15:51 | 78678.54 | 1440.0014 | 3 | 9 | 4.400341 | 1.114256 | 2.839366 | 0 | 11.87099 | 0
2018-03-21 15:53 | 78798.54 | 1560.0024 | 3 | 9 | 4.400346 | 0.9664402 | 2.873966 | 0 | 12.02324 | 0
2018-03-21 15:55 | 78918.54 | 1680.0007 | 3 | 9 | 4.400325 | 0.8420105 | 2.904042 | 0 | 12.15559 | 0
2018-03-21 15:57 | 79038.54 | 1800.0006 | 3 | 9 | 4.400345 | 0.7381325 | 2.930325 | 0 | 12.27124 | 0
2018-03-21 15:59 | 79154.55 | 1916.0036 | 3 | 9 | 4.400317 | 0.6519947 | 2.952662 | 0 | 12.36953 | 0
2018-03-21 16:01 | 79274.5856 | 120.0001 | 4 | 9 | 4.352394 | 0 | 2.952662 | 0 | 12.36953 | 0
2018-03-21 16:03 | 79394.5873 | 240.0018 | 4 | 9 | 4.349275 | 0 | 2.952662 | 0 | 12.36953 | 0
2018-03-21 16:04 | 79454.5878 | 300.0023 | 4 | 9 | 4.348305 | 0 | 2.952662 | 0 | 12.36953 | 0
2018-03-21 16:06 | 79574.68 | 120.001 | 5 | 9 | 4.170995 | -2.282033 | 2.952662 | 0.07605949 | 12.36953 | 0.3189074
2018-03-21 16:08 | 79694.67 | 240.0002 | 5 | 9 | 4.140566 | -2.281979 | 2.952662 | 0.1521244 | 12.36953 | 0.6350016
2018-03-21 16:10 | 79814.68 | 360.0008 | 5 | 9 | 4.111083 | -2.282012 | 2.952662 | 0.2281819 | 12.36953 | 0.9487991
2018-03-21 16:12 | 79934.68 | 480.0013 | 5 | 9 | 4.081718 | -2.281995 | 2.952662 | 0.3042595 | 12.36953 | 1.260442
2018-03-21 16:14 | 80054.67 | 600.0002 | 5 | 9 | 4.052529 | -2.28202 | 2.952662 | 0.3803258 | 12.36953 | 1.569812
2018-03-21 16:16 | 80174.68 | 720.0004 | 5 | 9 | 4.023571 | -2.282012 | 2.952662 | 0.4563915 | 12.36953 | 1.876967
2018-03-21 16:18 | 80294.68 | 840.002 | 5 | 9 | 3.994962 | -2.281989 | 2.952662 | 0.5324457 | 12.36953 | 2.181886
2018-03-21 16:20 | 80414.68 | 960.0005 | 5 | 9 | 3.966797 | -2.281995 | 2.952662 | 0.6085152 | 12.36953 | 2.484706
2018-03-21 16:22 | 80534.67 | 1080 | 5 | 9 | 3.939202 | -2.281977 | 2.952662 | 0.6845671 | 12.36953 | 2.785336
2018-03-21 16:24 | 80654.68 | 1200.0029 | 5 | 9 | 3.912351 | -2.282033 | 2.952662 | 0.760642 | 12.36953 | 3.083984
2018-03-21 16:26 | 80774.68 | 1320.0006 | 5 | 9 | 3.886301 | -2.282005 | 2.952662 | 0.8366998 | 12.36953 | 3.380552
2018-03-21 16:28 | 80894.68 | 1440.0021 | 5 | 9 | 3.861224 | -2.282 | 2.952662 | 0.912781 | 12.36953 | 3.675266
2018-03-21 16:30 | 81014.68 | 1560.0021 | 5 | 9 | 3.837152 | -2.282007 | 2.952662 | 0.9888464 | 12.36953 | 3.968048
2018-03-21 16:32 | 81134.68 | 1680.0029 | 5 | 9 | 3.814168 | -2.282 | 2.952662 | 1.064909 | 12.36953 | 4.259028
2018-03-21 16:34 | 81254.68 | 1800.0022 | 5 | 9 | 3.792346 | -2.28197 | 2.952662 | 1.140954 | 12.36953 | 4.548239
2018-03-21 16:36 | 81374.68 | 1920.0014 | 5 | 9 | 3.771928 | -2.282003 | 2.952662 | 1.217039 | 12.36953 | 4.835994
2018-03-21 16:38 | 81494.68 | 2040.0015 | 5 | 9 | 3.752908 | -2.281982 | 2.952662 | 1.293113 | 12.36953 | 5.122211
2018-03-21 16:40 | 81614.68 | 2160.0007 | 5 | 9 | 3.734961 | -2.281952 | 2.952662 | 1.369158 | 12.36953 | 5.40691
2018-03-21 16:42 | 81734.68 | 2280.0023 | 5 | 9 | 3.717829 | -2.281987 | 2.952662 | 1.445239 | 12.36953 | 5.690415
2018-03-21 16:44 | 81854.68 | 2400.0023 | 5 | 9 | 3.701492 | -2.281981 | 2.952662 | 1.521297 | 12.36953 | 5.972559
2018-03-21 16:46 | 81974.68 | 2520.0015 | 5 | 9 | 3.686011 | -2.282016 | 2.952662 | 1.597311 | 12.36953 | 6.253332
2018-03-21 16:48 | 82094.68 | 2640.0016 | 5 | 9 | 3.671454 | -2.281979 | 2.952662 | 1.673431 | 12.36953 | 6.53335
2018-03-21 16:50 | 82214.68 | 2760.0007 | 5 | 9 | 3.657906 | -2.281989 | 2.952662 | 1.749503 | 12.36953 | 6.812125
2018-03-21 16:52 | 82334.68 | 2880.0016 | 5 | 9 | 3.645305 | -2.281966 | 2.952662 | 1.825488 | 12.36953 | 7.089587
2018-03-21 16:54 | 82454.67 | 3000.0001 | 5 | 9 | 3.633418 | -2.281984 | 2.952662 | 1.901622 | 12.36953 | 7.366661
2018-03-21 16:56 | 82574.68 | 3120.0016 | 5 | 9 | 3.621926 | -2.282012 | 2.952662 | 1.977686 | 12.36953 | 7.642597
2018-03-21 16:58 | 82694.67 | 3240.0001 | 5 | 9 | 3.610447 | -2.281952 | 2.952662 | 2.05374 | 12.36953 | 7.917623
2018-03-21 17:00 | 82814.68 | 3360.0033 | 5 | 9 | 3.598706 | -2.281995 | 2.952662 | 2.129822 | 12.36953 | 8.191868
2018-03-21 17:02 | 82934.67 | 3480.0001 | 5 | 9 | 3.586378 | -2.281922 | 2.952662 | 2.205886 | 12.36953 | 8.465137
2018-03-21 17:04 | 83054.68 | 3600.001 | 5 | 9 | 3.573349 | -2.281966 | 2.952662 | 2.28194 | 12.36953 | 8.737403
2018-03-21 17:06 | 83174.67 | 3720.0002 | 5 | 9 | 3.560067 | -2.281937 | 2.952662 | 2.358021 | 12.36953 | 9.008763
2018-03-21 17:08 | 83294.68 | 3840.0019 | 5 | 9 | 3.546577 | -2.282001 | 2.952662 | 2.434074 | 12.36953 | 9.279003
2018-03-21 17:10 | 83414.68 | 3960.0011 | 5 | 9 | 3.532169 | -2.281989 | 2.952662 | 2.510136 | 12.36953 | 9.548226
2018-03-21 17:12 | 83534.67 | 4080.0002 | 5 | 9 | 3.514527 | -2.282001 | 2.952662 | 2.586192 | 12.36953 | 9.816232
2018-03-21 17:14 | 83654.68 | 4200.0012 | 5 | 9 | 3.491036 | -2.282014 | 2.952662 | 2.662278 | 12.36953 | 10.08278
2018-03-21 17:16 | 83774.68 | 4320.0004 | 5 | 9 | 3.458898 | -2.281991 | 2.952662 | 2.738345 | 12.36953 | 10.34719
2018-03-21 17:18 | 83894.67 | 4440.0003 | 5 | 9 | 3.407671 | -2.282005 | 2.952662 | 2.81441 | 12.36953 | 10.60852
2018-03-21 17:20 | 84014.68 | 4560.0011 | 5 | 9 | 3.294133 | -2.281964 | 2.952662 | 2.890462 | 12.36953 | 10.86405
2018-03-21 17:22 | 84122.25 | 4667.5769 | 5 | 9 | 2.999966 | -2.282007 | 2.952662 | 2.958583 | 12.36953 | 11.0806
2018-03-21 17:24 | 84242.29712 | 120.001 | 6 | 9 | 3.223877 | 0 | 2.952662 | 2.958666 | 12.36953 | 11.08084
2018-03-21 17:26 | 84362.29632 | 240.0002 | 6 | 9 | 3.239671 | 0 | 2.952662 | 2.958666 | 12.36953 | 11.08084
2018-03-21 17:27 | 84422.30002 | 300.0039 | 6 | 9 | 3.244978 | 0 | 2.952662 | 2.958666 | 12.36953 | 11.08084
2018-03-21 17:27 | 84422.31 | 0.0033 | 7 | 10 | 3.244977 | 0 | 0 | 0 | 0 | 0
2018-03-21 17:29 | 84542.41094 | 120.001 | 2 | 10 | 3.959567 | 4.889912 | 0.1623274 | 0 | 0.6200506 | 0
2018-03-21 17:31 | 84662.41014 | 240.0002 | 2 | 10 | 4.008632 | 4.889843 | 0.325349 | 0 | 1.270237 | 0
2018-03-21 17:33 | 84782.41014 | 360.0002 | 2 | 10 | 4.044885 | 4.889885 | 0.4883399 | 0 | 1.926602 | 0
2018-03-21 17:35 | 84902.41024 | 480.0003 | 2 | 10 | 4.077505 | 4.889881 | 0.6513334 | 0 | 2.588615 | 0
2018-03-21 17:37 | 85022.41104 | 600.0011 | 2 | 10 | 4.105009 | 4.889889 | 0.8142903 | 0 | 3.255375 | 0
2018-03-21 17:39 | 85142.40994 | 720 | 2 | 10 | 4.129129 | 4.889898 | 0.9772919 | 0 | 3.926491 | 0
2018-03-21 17:41 | 85262.41204 | 840.0021 | 2 | 10 | 4.153944 | 4.889894 | 1.140302 | 0 | 4.601565 | 0
2018-03-21 17:43 | 85382.41114 | 960.0012 | 2 | 10 | 4.182287 | 4.889902 | 1.30328 | 0 | 5.280824 | 0
2018-03-21 17:45 | 85502.41134 | 1080.0014 | 2 | 10 | 4.200394 | 4.639349 | 1.464404 | 0 | 5.956749 | 0
2018-03-21 17:47 | 85622.41054 | 1200.0006 | 2 | 10 | 4.200385 | 4.112513 | 1.610189 | 0 | 6.569104 | 0
2018-03-21 17:49 | 85742.41164 | 1320.0017 | 2 | 10 | 4.200381 | 3.608519 | 1.73882 | 0 | 7.109404 | 0
2018-03-21 17:50 | 85830.09734 | 1407.6874 | 2 | 10 | 4.200372 | 3.259983 | 1.822378 | 0 | 7.460378 | 0
2018-03-21 17:52 | 85950.11 | 120.0003 | 3 | 10 | 4.229405 | 3.260098 | 1.930592 | 0 | 7.91638 | 0
2018-03-21 17:54 | 86070.11 | 240.0005 | 3 | 10 | 4.262695 | 3.260098 | 2.039191 | 0 | 8.377473 | 0
2018-03-21 17:56 | 86190.11 | 360.0021 | 3 | 10 | 4.298345 | 3.260141 | 2.147941 | 0 | 8.842957 | 0
2018-03-21 17:58 | 86310.11 | 480.002 | 3 | 10 | 4.336072 | 3.260109 | 2.256575 | 0 | 9.311938 | 0
2018-03-21 18:00 | 86430.11 | 600.0011 | 3 | 10 | 4.375625 | 3.260113 | 2.363271 | 0 | 9.776671 | 0
2018-03-21 18:02 | 86550.11 | 720.0022 | 3 | 10 | 4.400392 | 3.000143 | 2.470263 | 0 | 10.24665 | 0
2018-03-21 18:04 | 86670.11 | 840.0022 | 3 | 10 | 4.400381 | 2.503641 | 2.561645 | 0 | 10.64877 | 0
2018-03-21 18:06 | 86790.11 | 960.0006 | 3 | 10 | 4.40037 | 2.103594 | 2.638243 | 0 | 10.98583 | 0
2018-03-21 18:08 | 86910.11 | 1080.0024 | 3 | 10 | 4.400361 | 1.777613 | 2.702726 | 0 | 11.26958 | 0
2018-03-21 18:10 | 87030.11 | 1200.0023 | 3 | 10 | 4.40033 | 1.511366 | 2.757395 | 0 | 11.51014 | 0
2018-03-21 18:12 | 87150.11 | 1320.0022 | 3 | 10 | 4.400348 | 1.294216 | 2.804054 | 0 | 11.71546 | 0
2018-03-21 18:14 | 87270.11 | 1440.0015 | 3 | 10 | 4.400333 | 1.114676 | 2.844111 | 0 | 11.89172 | 0
2018-03-21 18:16 | 87390.11 | 1560.0023 | 3 | 10 | 4.400344 | 0.9664383 | 2.87873 | 0 | 12.04406 | 0
2018-03-21 18:18 | 87510.11 | 1680.0007 | 3 | 10 | 4.400344 | 0.8426056 | 2.908795 | 0 | 12.17636 | 0
2018-03-21 18:20 | 87630.11 | 1800.0014 | 3 | 10 | 4.40032 | 0.7380333 | 2.935091 | 0 | 12.29207 | 0
2018-03-21 18:22 | 87746.06 | 1915.9541 | 3 | 10 | 4.400305 | 0.6519985 | 2.957442 | 0 | 12.39042 | 0
2018-03-21 18:24 | 87866.11184 | 120.0026 | 4 | 10 | 4.352367 | 0 | 2.957442 | 0 | 12.39042 | 0
2018-03-21 18:26 | 87986.11184 | 240.0026 | 4 | 10 | 4.349261 | 0 | 2.957442 | 0 | 12.39042 | 0
2018-03-21 18:27 | 88046.11084 | 300.0016 | 4 | 10 | 4.348292 | 0 | 2.957442 | 0 | 12.39042 | 0
2018-03-21 18:29 | 88166.2 | 120.0019 | 5 | 10 | 4.170901 | -2.282028 | 2.957442 | 0.07606079 | 12.39042 | 0.318907
2018-03-21 18:31 | 88286.2 | 240.0014 | 5 | 10 | 4.140464 | -2.282014 | 2.957442 | 0.1521258 | 12.39042 | 0.634995
2018-03-21 18:33 | 88406.2 | 360.0003 | 5 | 10 | 4.11095 | -2.282012 | 2.957442 | 0.2281755 | 12.39042 | 0.948752
2018-03-21 18:35 | 88526.2 | 480.0003 | 5 | 10 | 4.081606 | -2.281991 | 2.957442 | 0.3042382 | 12.39042 | 1.260326
2018-03-21 18:37 | 88646.2 | 600.0028 | 5 | 10 | 4.052422 | -2.282 | 2.957442 | 0.3803231 | 12.39042 | 1.569763
2018-03-21 18:39 | 88766.2 | 720.0004 | 5 | 10 | 4.023445 | -2.281989 | 2.957442 | 0.4563706 | 12.39042 | 1.876835
2018-03-21 18:41 | 88886.2 | 840.0003 | 5 | 10 | 3.994824 | -2.281981 | 2.957442 | 0.5324527 | 12.39042 | 2.181856
2018-03-21 18:43 | 89006.2 | 960.0021 | 5 | 10 | 3.966651 | -2.282003 | 2.957442 | 0.6084656 | 12.39042 | 2.484441
2018-03-21 18:45 | 89126.2 | 1080.0004 | 5 | 10 | 3.939067 | -2.281972 | 2.957442 | 0.6845596 | 12.39042 | 2.785228
2018-03-21 18:47 | 89246.2 | 1200.0021 | 5 | 10 | 3.912188 | -2.282022 | 2.957442 | 0.7606497 | 12.39042 | 3.083924
2018-03-21 18:49 | 89366.2 | 1320.0013 | 5 | 10 | 3.886145 | -2.282003 | 2.957442 | 0.8367153 | 12.39042 | 3.38051
2018-03-21 18:51 | 89486.2 | 1440.0014 | 5 | 10 | 3.861035 | -2.281982 | 2.957442 | 0.9127354 | 12.39042 | 3.674976
2018-03-21 18:53 | 89606.2 | 1560.0014 | 5 | 10 | 3.836979 | -2.282028 | 2.957442 | 0.9888384 | 12.39042 | 3.967891
2018-03-21 18:55 | 89726.2 | 1680.0006 | 5 | 10 | 3.813984 | -2.282003 | 2.957442 | 1.064913 | 12.39042 | 4.258905
2018-03-21 18:57 | 89846.2 | 1800.003 | 5 | 10 | 3.792179 | -2.282024 | 2.957442 | 1.140979 | 12.39042 | 4.548183
2018-03-21 18:59 | 89966.2 | 1920.0005 | 5 | 10 | 3.771784 | -2.282024 | 2.957442 | 1.217041 | 12.39042 | 4.835837
2018-03-21 19:01 | 90086.2 | 2040.0006 | 5 | 10 | 3.752755 | -2.282053 | 2.957442 | 1.293086 | 12.39042 | 5.121931
2018-03-21 19:03 | 90206.2 | 2160.0007 | 5 | 10 | 3.734799 | -2.28202 | 2.957442 | 1.369177 | 12.39042 | 5.406791
2018-03-21 19:05 | 90326.2 | 2280.0006 | 5 | 10 | 3.71769 | -2.28202 | 2.957442 | 1.445244 | 12.39042 | 5.690229
2018-03-21 19:07 | 90446.2 | 2400.0015 | 5 | 10 | 3.701355 | -2.282 | 2.957442 | 1.521256 | 12.39042 | 5.972193
2018-03-21 19:09 | 90566.2 | 2520.0015 | 5 | 10 | 3.685874 | -2.282005 | 2.957442 | 1.597331 | 12.39042 | 6.25318
2018-03-21 19:11 | 90686.2 | 2640.0008 | 5 | 10 | 3.671341 | -2.282001 | 2.957442 | 1.673432 | 12.39042 | 6.53312
2018-03-21 19:13 | 90806.2 | 2760.0016 | 5 | 10 | 3.65777 | -2.282016 | 2.957442 | 1.749494 | 12.39042 | 6.811847
2018-03-21 19:15 | 90926.2 | 2880.0001 | 5 | 10 | 3.645166 | -2.28201 | 2.957442 | 1.825568 | 12.39042 | 7.089624
2018-03-21 19:17 | 91046.2 | 3000.0001 | 5 | 10 | 3.633295 | -2.282043 | 2.957442 | 1.901626 | 12.39042 | 7.366413
2018-03-21 19:19 | 91166.2 | 3120.0016 | 5 | 10 | 3.621788 | -2.282028 | 2.957442 | 1.977704 | 12.39042 | 7.642386
2018-03-21 19:21 | 91286.2 | 3240.0002 | 5 | 10 | 3.610301 | -2.282033 | 2.957442 | 2.053743 | 12.39042 | 7.917348
2018-03-21 19:23 | 91406.2 | 3360.0018 | 5 | 10 | 3.598535 | -2.282045 | 2.957442 | 2.129804 | 12.39042 | 8.191506
2018-03-21 19:25 | 91526.2 | 3480.0014 | 5 | 10 | 3.586245 | -2.282022 | 2.957442 | 2.205887 | 12.39042 | 8.464829
2018-03-21 19:27 | 91646.2 | 3600.0002 | 5 | 10 | 3.573187 | -2.28203 | 2.957442 | 2.281968 | 12.39042 | 8.737184
2018-03-21 19:29 | 91766.2 | 3720.001 | 5 | 10 | 3.559867 | -2.281987 | 2.957442 | 2.358035 | 12.39042 | 9.008479
2018-03-21 19:31 | 91886.2 | 3840.0019 | 5 | 10 | 3.546381 | -2.281995 | 2.957442 | 2.434095 | 12.39042 | 9.278729
2018-03-21 19:33 | 92006.2 | 3960.0011 | 5 | 10 | 3.531929 | -2.282049 | 2.957442 | 2.510152 | 12.39042 | 9.547919
2018-03-21 19:35 | 92126.2 | 4080.002 | 5 | 10 | 3.514259 | -2.282016 | 2.957442 | 2.586171 | 12.39042 | 9.815773
2018-03-21 19:37 | 92246.2 | 4200.0012 | 5 | 10 | 3.490733 | -2.282058 | 2.957442 | 2.6623 | 12.39042 | 10.08245
2018-03-21 19:39 | 92366.2 | 4320.0004 | 5 | 10 | 3.458482 | -2.282003 | 2.957442 | 2.738362 | 12.39042 | 10.34682
2018-03-21 19:41 | 92486.2 | 4440.002 | 5 | 10 | 3.406959 | -2.28202 | 2.957442 | 2.814429 | 12.39042 | 10.60812
2018-03-21 19:43 | 92606.2 | 4560.0005 | 5 | 10 | 3.292534 | -2.282001 | 2.957442 | 2.89049 | 12.39042 | 10.8636
2018-03-21 19:45 | 92712.77 | 4666.5762 | 5 | 10 | 2.999981 | -2.282016 | 2.957442 | 2.958033 | 12.39042 | 11.07821
2018-03-21 19:47 | 92832.82 | 120.0011 | 6 | 10 | 3.224535 | 0 | 2.957442 | 2.958033 | 12.39042 | 11.07821
2018-03-21 19:49 | 92952.82 | 240.0011 | 6 | 10 | 3.240349 | 0 | 2.957442 | 2.958033 | 12.39042 | 11.07821
2018-03-21 19:50 | 93012.82 | 300.0024 | 6 | 10 | 3.245677 | 0 | 2.957442 | 2.958033 | 12.39042 | 11.07821
2018-03-21 19:50 | 93012.84 | 0.0025 | 7 | 11 | 3.245789 | 0 | 0 | 0 | 0 | 0
2018-03-21 19:52 | 93132.92 | 120.0002 | 2 | 11 | 3.960023 | 4.889999 | 0.1623011 | 0 | 0.6200541 | 0
2018-03-21 19:54 | 93252.92 | 240.0004 | 2 | 11 | 4.009028 | 4.889961 | 0.3252814 | 0 | 1.27014 | 0
2018-03-21 19:56 | 93372.92 | 360.0012 | 2 | 11 | 4.045285 | 4.889931 | 0.4882865 | 0 | 1.926627 | 0
2018-03-21 19:58 | 93492.92 | 480.0011 | 2 | 11 | 4.077902 | 4.889956 | 0.6513123 | 0 | 2.588837 | 0
2018-03-21 20:00 | 93612.92 | 600.0013 | 2 | 11 | 4.105369 | 4.889978 | 0.8143078 | 0 | 3.25582 | 0
2018-03-21 20:02 | 93732.92 | 720.0012 | 2 | 11 | 4.129559 | 4.889959 | 0.9772246 | 0 | 3.926647 | 0
2018-03-21 20:04 | 93852.92 | 840.0019 | 2 | 11 | 4.154288 | 4.889954 | 1.1403 | 0 | 4.602057 | 0
2018-03-21 20:06 | 93972.92 | 960.0013 | 2 | 11 | 4.18265 | 4.890003 | 1.303219 | 0 | 5.281125 | 0
2018-03-21 20:08 | 94092.92 | 1080.0022 | 2 | 11 | 4.200387 | 4.632944 | 1.464236 | 0 | 5.956634 | 0
2018-03-21 20:10 | 94212.92 | 1200.0013 | 2 | 11 | 4.200396 | 4.106293 | 1.609881 | 0 | 6.568398 | 0
2018-03-21 20:12 | 94332.92 | 1320.0005 | 2 | 11 | 4.200374 | 3.60424 | 1.738334 | 0 | 7.107953 | 0
2018-03-21 20:13 | 94419.98 | 1407.0596 | 2 | 11 | 4.200392 | 3.259991 | 1.821292 | 0 | 7.456407 | 0
2018-03-21 20:15 | 94540 | 120.0002 | 3 | 11 | 4.229353 | 3.260181 | 1.929509 | 0 | 7.912422 | 0
2018-03-21 20:17 | 94660 | 240.0011 | 3 | 11 | 4.262584 | 3.259809 | 2.038165 | 0 | 8.373752 | 0
2018-03-21 20:19 | 94780 | 360.0019 | 3 | 11 | 4.298172 | 3.260201 | 2.1468 | 0 | 8.838728 | 0
2018-03-21 20:21 | 94900 | 480.0011 | 3 | 11 | 4.335863 | 3.259991 | 2.255352 | 0 | 9.307332 | 0
2018-03-21 20:23 | 95020 | 600.0004 | 3 | 11 | 4.375385 | 3.259832 | 2.360461 | 0 | 9.76513 | 0
2018-03-21 20:25 | 95140 | 720.0013 | 3 | 11 | 4.400395 | 3.004028 | 2.467442 | 0 | 10.23505 | 0
2018-03-21 20:27 | 95260 | 840.0005 | 3 | 11 | 4.400362 | 2.506279 | 2.558973 | 0 | 10.63783 | 0
2018-03-21 20:29 | 95380 | 960.0022 | 3 | 11 | 4.400388 | 2.106855 | 2.635577 | 0 | 10.97491 | 0
2018-03-21 20:31 | 95500 | 1080.0013 | 3 | 11 | 4.400361 | 1.780006 | 2.700201 | 0 | 11.25928 | 0
2018-03-21 20:33 | 95620 | 1200.0007 | 3 | 11 | 4.400376 | 1.514183 | 2.754924 | 0 | 11.50008 | 0
2018-03-21 20:35 | 95740 | 1320.0012 | 3 | 11 | 4.400321 | 1.29509 | 2.801651 | 0 | 11.70569 | 0
2018-03-21 20:37 | 95860 | 1440.0005 | 3 | 11 | 4.400339 | 1.116728 | 2.841757 | 0 | 11.88217 | 0
2018-03-21 20:39 | 95980 | 1560.0005 | 3 | 11 | 4.400336 | 0.9672508 | 2.876412 | 0 | 12.03467 | 0
2018-03-21 20:41 | 96100 | 1680.0013 | 3 | 11 | 4.40034 | 0.8431358 | 2.90653 | 0 | 12.1672 | 0
2018-03-21 20:43 | 96220 | 1800.0023 | 3 | 11 | 4.400294 | 0.7384624 | 2.932845 | 0 | 12.28299 | 0
2018-03-21 20:45 | 96336.83 | 1916.8316 | 3 | 11 | 4.400304 | 0.6519985 | 2.955389 | 0 | 12.38219 | 0
2018-03-21 20:47 | 96456.88 | 120.001 | 4 | 11 | 4.352408 | 0 | 2.955389 | 0 | 12.38219 | 0
2018-03-21 20:49 | 96576.88 | 240.0011 | 4 | 11 | 4.349281 | 0 | 2.955389 | 0 | 12.38219 | 0
2018-03-21 20:50 | 96636.88 | 300.0017 | 4 | 11 | 4.3483 | 0 | 2.955389 | 0 | 12.38219 | 0
2018-03-21 20:52 | 96756.96976 | 120.0011 | 5 | 11 | 4.171041 | -2.282 | 2.955389 | 0.07603189 | 12.38219 | 0.3187955
2018-03-21 20:54 | 96876.96976 | 240.0011 | 5 | 11 | 4.140574 | -2.281981 | 2.955389 | 0.1521089 | 12.38219 | 0.6349428
2018-03-21 20:56 | 96996.97046 | 360.0018 | 5 | 11 | 4.111054 | -2.281984 | 2.955389 | 0.2281869 | 12.38219 | 0.9488251
2018-03-21 20:58 | 97116.96976 | 480.0011 | 5 | 11 | 4.081711 | -2.281991 | 2.955389 | 0.3042527 | 12.38219 | 1.260419
2018-03-21 21:00 | 97236.96966 | 600.001 | 5 | 11 | 4.052497 | -2.28201 | 2.955389 | 0.380309 | 12.38219 | 1.569747
2018-03-21 21:02 | 97356.96986 | 720.0012 | 5 | 11 | 4.023533 | -2.28201 | 2.955389 | 0.4563744 | 12.38219 | 1.876899
2018-03-21 21:04 | 97476.97066 | 840.002 | 5 | 11 | 3.994903 | -2.282007 | 2.955389 | 0.5324582 | 12.38219 | 2.181934
2018-03-21 21:06 | 97596.97146 | 960.0028 | 5 | 11 | 3.966754 | -2.282001 | 2.955389 | 0.6084512 | 12.38219 | 2.484447
2018-03-21 21:08 | 97716.96906 | 1080.0004 | 5 | 11 | 3.939154 | -2.282014 | 2.955389 | 0.6845885 | 12.38219 | 2.785411
2018-03-21 21:10 | 97836.96896 | 1200.0003 | 5 | 11 | 3.91229 | -2.28201 | 2.955389 | 0.7606541 | 12.38219 | 3.084018
2018-03-21 21:12 | 97956.96916 | 1320.0005 | 5 | 11 | 3.886257 | -2.28203 | 2.955389 | 0.8367093 | 12.38219 | 3.380572
2018-03-21 21:14 | 98076.96996 | 1440.0013 | 5 | 11 | 3.861184 | -2.282026 | 2.955389 | 0.9127508 | 12.38219 | 3.675128
2018-03-21 21:16 | 98196.96916 | 1560.0005 | 5 | 11 | 3.837119 | -2.28202 | 2.955389 | 0.9888486 | 12.38219 | 3.968034
2018-03-21 21:18 | 98316.97006 | 1680.0014 | 5 | 11 | 3.814142 | -2.282024 | 2.955389 | 1.064899 | 12.38219 | 4.258968
2018-03-21 21:20 | 98436.97086 | 1800.0022 | 5 | 11 | 3.792335 | -2.282005 | 2.955389 | 1.140942 | 12.38219 | 4.548171
2018-03-21 21:22 | 98556.96926 | 1920.0006 | 5 | 11 | 3.771958 | -2.282005 | 2.955389 | 1.217015 | 12.38219 | 4.835878
2018-03-21 21:24 | 98676.96926 | 2040.0006 | 5 | 11 | 3.752923 | -2.282028 | 2.955389 | 1.2931 | 12.38219 | 5.122139
2018-03-21 21:26 | 98796.96966 | 2160.001 | 5 | 11 | 3.734972 | -2.282037 | 2.955389 | 1.369174 | 12.38219 | 5.40695
2018-03-21 21:28 | 98916.96926 | 2280.0006 | 5 | 11 | 3.717854 | -2.282003 | 2.955389 | 1.445237 | 12.38219 | 5.690386
2018-03-21 21:30 | 99036.97016 | 2400.0015 | 5 | 11 | 3.701506 | -2.282051 | 2.955389 | 1.521291 | 12.38219 | 5.972517
2018-03-21 21:32 | 99156.97026 | 2520.0016 | 5 | 11 | 3.686027 | -2.282 | 2.955389 | 1.597341 | 12.38219 | 6.253423
2018-03-21 21:34 | 99276.96946 | 2640.0008 | 5 | 11 | 3.671484 | -2.282007 | 2.955389 | 1.673443 | 12.38219 | 6.533377
2018-03-21 21:36 | 99396.96946 | 2760.0008 | 5 | 11 | 3.657961 | -2.282003 | 2.955389 | 1.749486 | 12.38219 | 6.812046
2018-03-21 21:38 | 99516.96876 | 2880.0001 | 5 | 11 | 3.645339 | -2.282045 | 2.955389 | 1.825546 | 12.38219 | 7.089787
2018-03-21 21:40 | 99636.96956 | 3000.0009 | 5 | 11 | 3.633472 | -2.282026 | 2.955389 | 1.901624 | 12.38219 | 7.36666
2018-03-21 21:42 | 99756.97116 | 3120.0025 | 5 | 11 | 3.621939 | -2.282005 | 2.955389 | 1.977687 | 12.38219 | 7.642593
2018-03-21 21:44 | 99876.96956 | 3240.0009 | 5 | 11 | 3.610444 | -2.282043 | 2.955389 | 2.053773 | 12.38219 | 7.917737
2018-03-21 21:46 | 99996.96946 | 3360.0008 | 5 | 11 | 3.59867 | -2.282043 | 2.955389 | 2.129839 | 12.38219 | 8.191923
2018-03-21 21:48 | 100117 | 3480.0003 | 5 | 11 | 3.586315 | -2.28202 | 2.955389 | 2.205896 | 12.38219 | 8.465165
2018-03-21 21:50 | 100237 | 3600.0019 | 5 | 11 | 3.573259 | -2.281993 | 2.955389 | 2.281956 | 12.38219 | 8.737444
2018-03-21 21:52 | 100357 | 3720.0002 | 5 | 11 | 3.559945 | -2.282047 | 2.955389 | 2.358033 | 12.38219 | 9.008781
2018-03-21 21:54 | 100477 | 3840.0012 | 5 | 11 | 3.546412 | -2.281989 | 2.955389 | 2.434097 | 12.38219 | 9.279051
2018-03-21 21:56 | 100597 | 3960.0003 | 5 | 11 | 3.532002 | -2.282001 | 2.955389 | 2.510167 | 12.38219 | 9.54829
2018-03-21 21:58 | 100717 | 4080.0011 | 5 | 11 | 3.514279 | -2.282055 | 2.955389 | 2.586211 | 12.38219 | 9.816239
2018-03-21 22:00 | 100837 | 4200.0011 | 5 | 11 | 3.490737 | -2.282026 | 2.955389 | 2.662285 | 12.38219 | 10.08273
2018-03-21 22:02 | 100957 | 4320.0001 | 5 | 11 | 3.458422 | -2.282005 | 2.955389 | 2.738361 | 12.38219 | 10.34713
2018-03-21 22:04 | 101077 | 4440.0015 | 5 | 11 | 3.406814 | -2.282072 | 2.955389 | 2.814399 | 12.38219 | 10.60833
2018-03-21 22:06 | 101197 | 4560.0013 | 5 | 11 | 3.291966 | -2.282026 | 2.955389 | 2.8904 | 12.38219 | 10.86359
2018-03-21 22:08 | 101303.1 | 4666.1395 | 5 | 11 | 2.999974 | -2.282024 | 2.955389 | 2.957757 | 12.38219 | 11.07759
2018-03-21 22:10 | 101423.2 | 120 | 6 | 11 | 3.224326 | 0 | 2.955389 | 2.957778 | 12.38219 | 11.07765
2018-03-21 22:12 | 101543.2 | 240.0001 | 6 | 11 | 3.240154 | 0 | 2.955389 | 2.957778 | 12.38219 | 11.07765
2018-03-21 22:13 | 101603.2 | 300.0023 | 6 | 11 | 3.245489 | 0 | 2.955389 | 2.957778 | 12.38219 | 11.07765
2018-03-21 22:13 | 101603.2 | 0.0048 | 7 | 12 | 3.245347 | 0 | 0 | 0 | 0 | 0
2018-03-21 22:15 | 101723.3 | 120.001 | 2 | 12 | 3.959421 | 4.89003 | 0.1623289 | 0 | 0.620078 | 0
2018-03-21 22:17 | 101843.3 | 240.0003 | 2 | 12 | 4.008535 | 4.889988 | 0.325283 | 0 | 1.269974 | 0
2018-03-21 22:19 | 101963.3 | 360.0003 | 2 | 12 | 4.044752 | 4.889992 | 0.4882896 | 0 | 1.926383 | 0
2018-03-21 22:21 | 102083.3 | 480.002 | 2 | 12 | 4.077381 | 4.890028 | 0.6513134 | 0 | 2.588499 | 0
2018-03-21 22:23 | 102203.3 | 600.0004 | 2 | 12 | 4.104847 | 4.889999 | 0.8142989 | 0 | 3.255356 | 0
2018-03-21 22:25 | 102323.3 | 720.0005 | 2 | 12 | 4.129014 | 4.890022 | 0.9772961 | 0 | 3.926433 | 0
2018-03-21 22:27 | 102443.3 | 840.0019 | 2 | 12 | 4.153828 | 4.890001 | 1.140248 | 0 | 4.601251 | 0
2018-03-21 22:29 | 102563.3 | 960.0014 | 2 | 12 | 4.182194 | 4.889967 | 1.30328 | 0 | 5.280716 | 0
2018-03-21 22:31 | 102683.3 | 1080.002 | 2 | 12 | 4.200387 | 4.639988 | 1.464401 | 0 | 5.956619 | 0
2018-03-21 22:33 | 102803.3 | 1200.0012 | 2 | 12 | 4.200389 | 4.112829 | 1.610139 | 0 | 6.568776 | 0
2018-03-21 22:35 | 102923.3 | 1320.0014 | 2 | 12 | 4.200393 | 3.608105 | 1.738811 | 0 | 7.109246 | 0
2018-03-21 22:37 | 103010.4 | 1407.1219 | 2 | 12 | 4.200371 | 3.259996 | 1.821895 | 0 | 7.458232 | 0
2018-03-21 22:39 | 103130.4 | 120.001 | 3 | 12 | 4.229373 | 3.26016 | 1.930119 | 0 | 7.914274 | 0
2018-03-21 22:41 | 103250.4 | 240.0019 | 3 | 12 | 4.262603 | 3.259947 | 2.038786 | 0 | 8.375649 | 0
2018-03-21 22:43 | 103370.4 | 360.0005 | 3 | 12 | 4.298281 | 3.260166 | 2.147427 | 0 | 8.840661 | 0
2018-03-21 22:45 | 103490.4 | 480.0006 | 3 | 12 | 4.336028 | 3.259836 | 2.2561 | 0 | 9.309801 | 0
2018-03-21 22:47 | 103610.4 | 600.0011 | 3 | 12 | 4.375612 | 3.25983 | 2.363823 | 0 | 9.779018 | 0
2018-03-21 22:49 | 103730.4 | 720.0021 | 3 | 12 | 4.4004 | 2.999784 | 2.470662 | 0 | 10.24833 | 0
2018-03-21 22:51 | 103850.4 | 840.0021 | 3 | 12 | 4.400371 | 2.502565 | 2.56203 | 0 | 10.65038 | 0
2018-03-21 22:53 | 103970.4 | 960.0022 | 3 | 12 | 4.400376 | 2.102446 | 2.638553 | 0 | 10.98712 | 0
2018-03-21 22:55 | 104090.4 | 1080.0021 | 3 | 12 | 4.400378 | 1.776903 | 2.703028 | 0 | 11.27083 | 0
2018-03-21 22:57 | 104210.4 | 1200.0006 | 3 | 12 | 4.400349 | 1.510643 | 2.757681 | 0 | 11.51132 | 0
2018-03-21 22:59 | 104330.4 | 1320.0014 | 3 | 12 | 4.400341 | 1.292904 | 2.804292 | 0 | 11.71643 | 0
2018-03-21 23:01 | 104450.4 | 1440.0005 | 3 | 12 | 4.400355 | 1.113888 | 2.844307 | 0 | 11.89251 | 0
2018-03-21 23:03 | 104570.4 | 1560.0022 | 3 | 12 | 4.400333 | 0.9651737 | 2.878894 | 0 | 12.0447 | 0
2018-03-21 23:05 | 104690.4 | 1680.0006 | 3 | 12 | 4.400311 | 0.8412037 | 2.908944 | 0 | 12.17693 | 0
2018-03-21 23:07 | 104810.4 | 1800.0002 | 3 | 12 | 4.400298 | 0.7367134 | 2.93521 | 0 | 12.29251 | 0
2018-03-21 23:09 | 104926.6 | 1916.1877 | 3 | 12 | 4.400344 | 0.651989 | 2.957586 | 0 | 12.39097 | 0
2018-03-21 23:11 | 105046.6 | 120.0011 | 4 | 12 | 4.352399 | 0 | 2.957586 | 0 | 12.39097 | 0
2018-03-21 23:13 | 105166.6 | 240.0011 | 4 | 12 | 4.349276 | 0 | 2.957586 | 0 | 12.39097 | 0
2018-03-21 23:14 | 105226.6 | 300.0041 | 4 | 12 | 4.34831 | 0 | 2.957586 | 0 | 12.39097 | 0
2018-03-21 23:16 | 105346.7 | 120.0003 | 5 | 12 | 4.170756 | -2.282016 | 2.957586 | 0.07601852 | 12.39097 | 0.3187215
2018-03-21 23:18 | 105466.7 | 240.0019 | 5 | 12 | 4.140292 | -2.281982 | 2.957586 | 0.1521242 | 12.39097 | 0.6349664
2018-03-21 23:20 | 105586.7 | 360.0012 | 5 | 12 | 4.110748 | -2.282007 | 2.957586 | 0.2281967 | 12.39097 | 0.9488022
2018-03-21 23:22 | 105706.7 | 480.0004 | 5 | 12 | 4.081355 | -2.282037 | 2.957586 | 0.3042332 | 12.39097 | 1.260251
2018-03-21 23:24 | 105826.7 | 600.003 | 5 | 12 | 4.052152 | -2.282012 | 2.957586 | 0.3803293 | 12.39097 | 1.569714
2018-03-21 23:26 | 105946.7 | 720.0013 | 5 | 12 | 4.023148 | -2.282022 | 2.957586 | 0.456374 | 12.39097 | 1.876755
2018-03-21 23:28 | 106066.7 | 840.0005 | 5 | 12 | 3.99455 | -2.28201 | 2.957586 | 0.5324401 | 12.39097 | 2.18169
2018-03-21 23:30 | 106186.7 | 960.003 | 5 | 12 | 3.966339 | -2.282005 | 2.957586 | 0.6085176 | 12.39097 | 2.484509
2018-03-21 23:32 | 106306.7 | 1080.0014 | 5 | 12 | 3.938758 | -2.282012 | 2.957586 | 0.6845791 | 12.39097 | 2.785142
2018-03-21 23:34 | 106426.7 | 1200.0014 | 5 | 12 | 3.911883 | -2.282016 | 2.957586 | 0.7606457 | 12.39097 | 3.083722
2018-03-21 23:36 | 106546.7 | 1320.0005 | 5 | 12 | 3.885842 | -2.282012 | 2.957586 | 0.8367203 | 12.39097 | 3.38032
2018-03-21 23:38 | 106666.7 | 1440.0015 | 5 | 12 | 3.860776 | -2.281975 | 2.957586 | 0.9127856 | 12.39097 | 3.674938
2018-03-21 23:40 | 106786.7 | 1560.0031 | 5 | 12 | 3.836714 | -2.281966 | 2.957586 | 0.9888508 | 12.39097 | 3.967686
2018-03-21 23:42 | 106906.7 | 1680.0007 | 5 | 12 | 3.813738 | -2.28197 | 2.957586 | 1.064899 | 12.39097 | 4.25858
2018-03-21 23:44 | 107026.7 | 1800.0014 | 5 | 12 | 3.791951 | -2.281989 | 2.957586 | 1.14095 | 12.39097 | 4.547781
2018-03-21 23:46 | 107146.7 | 1920.0007 | 5 | 12 | 3.771562 | -2.282007 | 2.957586 | 1.217007 | 12.39097 | 4.835402
2018-03-21 23:48 | 107266.7 | 2040.0016 | 5 | 12 | 3.752535 | -2.28196 | 2.957586 | 1.293102 | 12.39097 | 5.121665
2018-03-21 23:50 | 107386.7 | 2160.0014 | 5 | 12 | 3.73456 | -2.281975 | 2.957586 | 1.369171 | 12.39097 | 5.406429
2018-03-21 23:52 | 107506.7 | 2280.0015 | 5 | 12 | 3.71746 | -2.281991 | 2.957586 | 1.445244 | 12.39097 | 5.689873
2018-03-21 23:54 | 107626.7 | 2400.0007 | 5 | 12 | 3.701135 | -2.282028 | 2.957586 | 1.521295 | 12.39097 | 5.971963
2018-03-21 23:56 | 107746.7 | 2520.0017 | 5 | 12 | 3.685667 | -2.282016 | 2.957586 | 1.597369 | 12.39097 | 6.252928
2018-03-21 23:58 | 107866.7 | 2640.001 | 5 | 12 | 3.671114 | -2.282003 | 2.957586 | 1.673399 | 12.39097 | 6.532589
2018-03-22 | 107986.7 | 2760.0002 | 5 | 12 | 3.657589 | -2.281981 | 2.957586 | 1.749508 | 12.39097 | 6.811475
2018-03-22 00:02 | 108106.7 | 2880.0003 | 5 | 12 | 3.644991 | -2.282001 | 2.957586 | 1.825574 | 12.39097 | 7.089207
2018-03-22 00:04 | 108226.7 | 3000.0027 | 5 | 12 | 3.633153 | -2.28201 | 2.957586 | 1.90162 | 12.39097 | 7.365941
2018-03-22 00:06 | 108346.7 | 3120.0011 | 5 | 12 | 3.621654 | -2.281979 | 2.957586 | 1.977705 | 12.39097 | 7.641932
2018-03-22 00:08 | 108466.7 | 3240.0019 | 5 | 12 | 3.610177 | -2.282016 | 2.957586 | 2.053764 | 12.39097 | 7.916955
2018-03-22 00:10 | 108586.7 | 3360.0019 | 5 | 12 | 3.59841 | -2.281993 | 2.957586 | 2.129838 | 12.39097 | 8.191148
2018-03-22 00:12 | 108706.7 | 3480.0004 | 5 | 12 | 3.586058 | -2.281981 | 2.957586 | 2.205867 | 12.39097 | 8.464268
2018-03-22 00:14 | 108826.7 | 3600.0013 | 5 | 12 | 3.573012 | -2.282 | 2.957586 | 2.281965 | 12.39097 | 8.736665
2018-03-22 00:16 | 108946.7 | 3720.0013 | 5 | 12 | 3.559713 | -2.281987 | 2.957586 | 2.35801 | 12.39097 | 9.00787
2018-03-22 00:18 | 109066.7 | 3840.0013 | 5 | 12 | 3.546217 | -2.281966 | 2.957586 | 2.434075 | 12.39097 | 9.278131
2018-03-22 00:20 | 109186.7 | 3960.0013 | 5 | 12 | 3.53177 | -2.282007 | 2.957586 | 2.510155 | 12.39097 | 9.547388
2018-03-22 00:22 | 109306.7 | 4080.0005 | 5 | 12 | 3.51402 | -2.281989 | 2.957586 | 2.586216 | 12.39097 | 9.815373
2018-03-22 00:24 | 109426.7 | 4200.0003 | 5 | 12 | 3.490429 | -2.281982 | 2.957586 | 2.662257 | 12.39097 | 10.08173
2018-03-22 00:26 | 109546.7 | 4320.0015 | 5 | 12 | 3.45802 | -2.281975 | 2.957586 | 2.738353 | 12.39097 | 10.34618
2018-03-22 00:28 | 109666.7 | 4440.0015 | 5 | 12 | 3.406205 | -2.282005 | 2.957586 | 2.814405 | 12.39097 | 10.60738
2018-03-22 00:30 | 109786.7 | 4560.0001 | 5 | 12 | 3.290484 | -2.282001 | 2.957586 | 2.890465 | 12.39097 | 10.86276
2018-03-22 00:31 | 109891.9 | 4665.162 | 5 | 12 | 3 | -2.282 | 2.957586 | 2.957136 | 12.39097 | 11.0745
2018-03-22 00:33 | 110011.9 | 120.0007 | 6 | 12 | 3.224638 | 0 | 2.957586 | 2.957136 | 12.39097 | 11.0745
2018-03-22 00:35 | 110131.9 | 240.0017 | 6 | 12 | 3.240492 | 0 | 2.957586 | 2.957136 | 12.39097 | 11.0745
2018-03-22 00:36 | 110191.9 | 300.0015 | 6 | 12 | 3.245809 | 0 | 2.957586 | 2.957136 | 12.39097 | 11.0745
2018-03-22 00:36 | 110191.9 | 0.0023 | 7 | 13 | 3.245886 | 0 | 0 | 0 | 0 | 0
2018-03-22 00:38 | 110312 | 120.001 | 2 | 13 | 3.959276 | 4.889946 | 0.1623201 | 0 | 0.6200486 | 0
2018-03-22 00:40 | 110432 | 240.0001 | 2 | 13 | 4.008328 | 4.889894 | 0.3253301 | 0 | 1.270138 | 0
2018-03-22 00:42 | 110552 | 360.0002 | 2 | 13 | 4.04453 | 4.889956 | 0.4883021 | 0 | 1.926374 | 0
2018-03-22 00:44 | 110672 | 480.0019 | 2 | 13 | 4.077069 | 4.88991 | 0.6513053 | 0 | 2.588362 | 0
2018-03-22 00:46 | 110792 | 600.0018 | 2 | 13 | 4.104526 | 4.889894 | 0.8142985 | 0 | 3.255197 | 0
2018-03-22 00:48 | 110912 | 720.0019 | 2 | 13 | 4.128673 | 4.88991 | 0.9772933 | 0 | 3.926205 | 0
2018-03-22 00:50 | 111032 | 840.0004 | 2 | 13 | 4.153474 | 4.889925 | 1.140297 | 0 | 4.601175 | 0
2018-03-22 00:52 | 111152 | 960.0012 | 2 | 13 | 4.181824 | 4.889933 | 1.303275 | 0 | 5.280354 | 0
2018-03-22 00:54 | 111272 | 1080.002 | 2 | 13 | 4.20038 | 4.644464 | 1.464478 | 0 | 5.956572 | 0
2018-03-22 00:56 | 111392 | 1200.0004 | 2 | 13 | 4.200405 | 4.114855 | 1.610403 | 0 | 6.569513 | 0
2018-03-22 00:58 | 111512 | 1320.0005 | 2 | 13 | 4.200358 | 3.60742 | 1.738995 | 0 | 7.10965 | 0
2018-03-22 01:00 | 111599.2 | 1407.1769 | 2 | 13 | 4.200366 | 3.259996 | 1.822106 | 0 | 7.458746 | 0
2018-03-22 01:02 | 111719.2 | 120.0021 | 3 | 13 | 4.229478 | 3.260141 | 1.930407 | 0 | 7.915118 | 0
2018-03-22 01:04 | 111839.2 | 240.0021 | 3 | 13 | 4.262865 | 3.26016 | 2.039071 | 0 | 8.376501 | 0
2018-03-22 01:06 | 111959.2 | 360.0022 | 3 | 13 | 4.298579 | 3.259813 | 2.147601 | 0 | 8.841065 | 0
2018-03-22 01:08 | 112079.2 | 480.0022 | 3 | 13 | 4.33644 | 3.26018 | 2.252782 | 0 | 9.295118 | 0
2018-03-22 01:10 | 112199.2 | 600.0023 | 3 | 13 | 4.37605 | 3.259834 | 2.360498 | 0 | 9.764362 | 0
2018-03-22 01:12 | 112319.2 | 720.0008 | 3 | 13 | 4.400374 | 2.993174 | 2.467308 | 0 | 10.23358 | 0
2018-03-22 01:14 | 112439.2 | 840.0023 | 3 | 13 | 4.400383 | 2.497608 | 2.558486 | 0 | 10.63479 | 0
2018-03-22 01:16 | 112559.2 | 960.0009 | 3 | 13 | 4.400383 | 2.099037 | 2.634821 | 0 | 10.97069 | 0
2018-03-22 01:18 | 112679.2 | 1080.0009 | 3 | 13 | 4.400345 | 1.773464 | 2.69919 | 0 | 11.25394 | 0
2018-03-22 01:20 | 112799.2 | 1200.0016 | 3 | 13 | 4.400354 | 1.508295 | 2.75375 | 0 | 11.49403 | 0
2018-03-22 01:22 | 112919.2 | 1320.0001 | 3 | 13 | 4.400349 | 1.291254 | 2.80028 | 0 | 11.69878 | 0
2018-03-22 01:24 | 113039.2 | 1440.0025 | 3 | 13 | 4.400343 | 1.112343 | 2.840238 | 0 | 11.8746 | 0
2018-03-22 01:26 | 113159.2 | 1560.0001 | 3 | 13 | 4.400303 | 0.9634075 | 2.87477 | 0 | 12.02656 | 0
2018-03-22 01:28 | 113279.2 | 1680.0017 | 3 | 13 | 4.400325 | 0.8403854 | 2.904783 | 0 | 12.15862 | 0
2018-03-22 01:30 | 113399.2 | 1800.0001 | 3 | 13 | 4.400346 | 0.7367516 | 2.930941 | 0 | 12.27373 | 0
2018-03-22 01:32 | 113513.4 | 1914.1543 | 3 | 13 | 4.400319 | 0.6519909 | 2.952987 | 0 | 12.37074 | 0
2018-03-22 01:34 | 113633.4 | 120.001 | 4 | 13 | 4.352308 | 0 | 2.952987 | 0 | 12.37074 | 0
2018-03-22 01:36 | 113753.4 | 240.001 | 4 | 13 | 4.34918 | 0 | 2.952987 | 0 | 12.37074 | 0
2018-03-22 01:37 | 113813.4 | 300.0032 | 4 | 13 | 4.348212 | 0 | 2.952987 | 0 | 12.37074 | 0
2018-03-22 01:39 | 113933.5 | 120.0002 | 5 | 13 | 4.170404 | -2.28203 | 2.952987 | 0.07606536 | 12.37074 | 0.3188926
2018-03-22 01:41 | 114053.5 | 240.0018 | 5 | 13 | 4.139908 | -2.282016 | 2.952987 | 0.1521145 | 12.37074 | 0.6348738
2018-03-22 01:43 | 114173.5 | 360.0019 | 5 | 13 | 4.110337 | -2.28206 | 2.952987 | 0.2281812 | 12.37074 | 0.9486564
2018-03-22 01:45 | 114293.5 | 480.0003 | 5 | 13 | 4.080943 | -2.282035 | 2.952987 | 0.3042422 | 12.37074 | 1.260175
2018-03-22 01:47 | 114413.5 | 600.0003 | 5 | 13 | 4.05171 | -2.28202 | 2.952987 | 0.3802907 | 12.37074 | 1.569412
2018-03-22 01:49 | 114533.5 | 720.0019 | 5 | 13 | 4.022729 | -2.282003 | 2.952987 | 0.4563817 | 12.37074 | 1.876606
2018-03-22 01:51 | 114653.5 | 840.0004 | 5 | 13 | 3.994028 | -2.282005 | 2.952987 | 0.5324473 | 12.37074 | 2.181502
2018-03-22 01:53 | 114773.5 | 960.002 | 5 | 13 | 3.965837 | -2.282055 | 2.952987 | 0.6085271 | 12.37074 | 2.484292
2018-03-22 01:55 | 114893.5 | 1080.0012 | 5 | 13 | 3.938224 | -2.282053 | 2.952987 | 0.6845942 | 12.37074 | 2.784907
2018-03-22 01:57 | 115013.5 | 1200.0022 | 5 | 13 | 3.91134 | -2.282045 | 2.952987 | 0.7606651 | 12.37074 | 3.083463
2018-03-22 01:59 | 115133.5 | 1320.0012 | 5 | 13 | 3.885286 | -2.282068 | 2.952987 | 0.8367271 | 12.37074 | 3.379971
2018-03-22 02:01 | 115253.5 | 1440.0011 | 5 | 13 | 3.860204 | -2.282037 | 2.952987 | 0.9127939 | 12.37074 | 3.674552
2018-03-22 02:03 | 115373.5 | 1560.0023 | 5 | 13 | 3.836151 | -2.282041 | 2.952987 | 0.9888529 | 12.37074 | 3.967234
2018-03-22 02:05 | 115493.5 | 1680.0006 | 5 | 13 | 3.813155 | -2.282012 | 2.952987 | 1.064862 | 12.37074 | 4.257936
2018-03-22 02:07 | 115613.5 | 1800.0014 | 5 | 13 | 3.791371 | -2.282016 | 2.952987 | 1.140982 | 12.37074 | 4.547356
2018-03-22 02:09 | 115733.5 | 1920.0013 | 5 | 13 | 3.771008 | -2.282065 | 2.952987 | 1.217044 | 12.37074 | 4.834954
2018-03-22 02:11 | 115853.5 | 2040.0023 | 5 | 13 | 3.75199 | -2.282026 | 2.952987 | 1.293111 | 12.37074 | 5.121072
2018-03-22 02:13 | 115973.5 | 2160.0015 | 5 | 13 | 3.734058 | -2.282065 | 2.952987 | 1.369194 | 12.37074 | 5.405848
2018-03-22 02:15 | 116093.5 | 2280.0014 | 5 | 13 | 3.716925 | -2.28203 | 2.952987 | 1.445252 | 12.37074 | 5.689197
2018-03-22 02:17 | 116213.5 | 2400.0016 | 5 | 13 | 3.700607 | -2.281995 | 2.952987 | 1.521306 | 12.37074 | 5.97126
2018-03-22 02:19 | 116333.5 | 2520.0016 | 5 | 13 | 3.685138 | -2.282026 | 2.952987 | 1.59738 | 12.37074 | 6.252186
2018-03-22 02:21 | 116453.5 | 2640.0018 | 5 | 13 | 3.670629 | -2.282001 | 2.952987 | 1.67344 | 12.37074 | 6.531918
2018-03-22 02:23 | 116573.5 | 2760.0016 | 5 | 13 | 3.657089 | -2.281989 | 2.952987 | 1.749489 | 12.37074 | 6.810546
2018-03-22 02:25 | 116693.5 | 2880.0001 | 5 | 13 | 3.644512 | -2.28203 | 2.952987 | 1.825577 | 12.37074 | 7.088323
2018-03-22 02:27 | 116813.5 | 3000.0009 | 5 | 13 | 3.632677 | -2.282078 | 2.952987 | 1.901657 | 12.37074 | 7.365143
2018-03-22 02:29 | 116933.5 | 3120.0001 | 5 | 13 | 3.621178 | -2.282028 | 2.952987 | 1.977715 | 12.37074 | 7.640997
2018-03-22 02:31 | 117053.5 | 3240.0013 | 5 | 13 | 3.609701 | -2.282026 | 2.952987 | 2.053774 | 12.37074 | 7.915986
2018-03-22 02:33 | 117173.5 | 3360.001 | 5 | 13 | 3.597956 | -2.282022 | 2.952987 | 2.129847 | 12.37074 | 8.190145
2018-03-22 02:35 | 117293.5 | 3480.0003 | 5 | 13 | 3.585624 | -2.282014 | 2.952987 | 2.205906 | 12.37074 | 8.463334
2018-03-22 02:37 | 117413.5 | 3600.0003 | 5 | 13 | 3.572568 | -2.282024 | 2.952987 | 2.281984 | 12.37074 | 8.73563
2018-03-22 02:39 | 117533.5 | 3720.0019 | 5 | 13 | 3.559258 | -2.282033 | 2.952987 | 2.358035 | 12.37074 | 9.006821
2018-03-22 02:41 | 117653.5 | 3840.0003 | 5 | 13 | 3.545723 | -2.282039 | 2.952987 | 2.434127 | 12.37074 | 9.277139
2018-03-22 02:43 | 117773.5 | 3960.002 | 5 | 13 | 3.531232 | -2.28203 | 2.952987 | 2.510181 | 12.37074 | 9.546267
2018-03-22 02:45 | 117893.5 | 4080.0011 | 5 | 13 | 3.513422 | -2.28203 | 2.952987 | 2.586259 | 12.37074 | 9.814272
2018-03-22 02:47 | 118013.5 | 4200.0011 | 5 | 13 | 3.489733 | -2.281995 | 2.952987 | 2.662322 | 12.37074 | 10.08065
2018-03-22 02:49 | 118133.5 | 4320.0005 | 5 | 13 | 3.457113 | -2.282076 | 2.952987 | 2.738377 | 12.37074 | 10.3449
2018-03-22 02:51 | 118253.5 | 4440.0005 | 5 | 13 | 3.404759 | -2.282039 | 2.952987 | 2.814456 | 12.37074 | 10.60611
2018-03-22 02:53 | 118373.5 | 4560.0021 | 5 | 13 | 3.287512 | -2.282093 | 2.952987 | 2.88987 | 12.37074 | 10.85919
2018-03-22 02:54 | 118477 | 4663.497 | 5 | 13 | 2.999993 | -2.282024 | 2.952987 | 2.955302 | 12.37074 | 11.06688
2018-03-22 02:56 | 118597.1 | 120.0009 | 6 | 13 | 3.225913 | 0 | 2.952987 | 2.955302 | 12.37074 | 11.06688
2018-03-22 02:58 | 118717.1 | 240.0009 | 6 | 13 | 3.241874 | 0 | 2.952987 | 2.955302 | 12.37074 | 11.06688
2018-03-22 02:59 | 118777.1 | 300.0022 | 6 | 13 | 3.247176 | 0 | 2.952987 | 2.955302 | 12.37074 | 11.06688
2018-03-22 02:59 | 118777.1 | 0.0023 | 7 | 14 | 3.247169 | 0 | 0 | 0 | 0 | 0
2018-03-22 03:01 | 118897.2 | 120.0011 | 2 | 14 | 3.9607 | 4.890026 | 0.1623105 | 0 | 0.6202788 | 0
2018-03-22 03:03 | 119017.2 | 240.0003 | 2 | 14 | 4.009575 | 4.890005 | 0.3252996 | 0 | 1.270493 | 0
2018-03-22 03:05 | 119137.2 | 360.0003 | 2 | 14 | 4.045808 | 4.889994 | 0.488341 | 0 | 1.927214 | 0
2018-03-22 03:07 | 119257.2 | 480.0004 | 2 | 14 | 4.078372 | 4.890062 | 0.6513178 | 0 | 2.589305 | 0
2018-03-22 03:09 | 119377.2 | 600.0005 | 2 | 14 | 4.105812 | 4.89002 | 0.8143182 | 0 | 3.256377 | 0
2018-03-22 03:11 | 119497.2 | 720.0029 | 2 | 14 | 4.129941 | 4.890047 | 0.9773159 | 0 | 3.927605 | 0
2018-03-22 03:13 | 119617.2 | 840.0005 | 2 | 14 | 4.154718 | 4.890043 | 1.140323 | 0 | 4.602797 | 0
2018-03-22 03:15 | 119737.2 | 960 | 2 | 14 | 4.183095 | 4.890095 | 1.30319 | 0 | 5.281719 | 0
2018-03-22 03:17 | 119857.2 | 1080.0006 | 2 | 14 | 4.200402 | 4.628197 | 1.464247 | 0 | 5.957438 | 0
2018-03-22 03:19 | 119977.2 | 1200.0006 | 2 | 14 | 4.200382 | 4.102884 | 1.609703 | 0 | 6.56841 | 0
2018-03-22 03:21 | 120097.2 | 1320.0006 | 2 | 14 | 4.200402 | 3.601692 | 1.738021 | 0 | 7.107394 | 0
2018-03-22 03:23 | 120183.2 | 1406.0604 | 2 | 14 | 4.200395 | 3.259954 | 1.819926 | 0 | 7.451425 | 0
2018-03-22 03:25 | 120303.2 | 120.0011 | 3 | 14 | 4.229418 | 3.260168 | 1.928208 | 0 | 7.907717 | 0
2018-03-22 03:27 | 120423.2 | 240.0003 | 3 | 14 | 4.262722 | 3.259844 | 2.036849 | 0 | 8.368991 | 0
2018-03-22 03:29 | 120543.2 | 360.0004 | 3 | 14 | 4.298409 | 3.259838 | 2.14554 | 0 | 8.83423 | 0
2018-03-22 03:31 | 120663.2 | 480.0012 | 3 | 14 | 4.336221 | 3.260159 | 2.250581 | 0 | 9.287668 | 0
2018-03-22 03:33 | 120783.2 | 600.0019 | 3 | 14 | 4.375785 | 3.259804 | 2.358349 | 0 | 9.757102 | 0
2018-03-22 03:35 | 120903.2 | 720.002 | 3 | 14 | 4.400376 | 2.998066 | 2.465109 | 0 | 10.22608 | 0
2018-03-22 03:37 | 121023.2 | 840.0005 | 3 | 14 | 4.400387 | 2.502329 | 2.556469 | 0 | 10.6281 | 0
2018-03-22 03:39 | 121143.2 | 960.0013 | 3 | 14 | 4.400374 | 2.102621 | 2.633009 | 0 | 10.96491 | 0
2018-03-22 03:41 | 121263.2 | 1080.0014 | 3 | 14 | 4.40036 | 1.777361 | 2.697492 | 0 | 11.24865 | 0
2018-03-22 03:43 | 121383.2 | 1200.0022 | 3 | 14 | 4.400355 | 1.511883 | 2.752141 | 0 | 11.48913 | 0
2018-03-22 03:45 | 121503.2 | 1320.0023 | 3 | 14 | 4.400341 | 1.293966 | 2.798773 | 0 | 11.69433 | 0
2018-03-22 03:47 | 121623.2 | 1440.0007 | 3 | 14 | 4.400357 | 1.115173 | 2.838852 | 0 | 11.87069 | 0
2018-03-22 03:49 | 121743.2 | 1560.0014 | 3 | 14 | 4.400322 | 0.9658833 | 2.873459 | 0 | 12.02297 | 0
2018-03-22 03:51 | 121863.2 | 1680 | 3 | 14 | 4.40035 | 0.8428135 | 2.903538 | 0 | 12.15533 | 0
2018-03-22 03:53 | 121983.2 | 1800.0007 | 3 | 14 | 4.400325 | 0.7381516 | 2.929835 | 0 | 12.27105 | 0
2018-03-22 03:55 | 122101 | 1917.7612 | 3 | 14 | 4.400344 | 0.6519985 | 2.952527 | 0 | 12.3709 | 0
2018-03-22 03:57 | 122221.1 | 120.0002 | 4 | 14 | 4.352315 | 0 | 2.952527 | 0 | 12.3709 | 0
2018-03-22 03:59 | 122341.1 | 240.001 | 4 | 14 | 4.349176 | 0 | 2.952527 | 0 | 12.3709 | 0
2018-03-22 04:00 | 122401.1 | 300.0023 | 4 | 14 | 4.348217 | 0 | 2.952527 | 0 | 12.3709 | 0
2018-03-22 04:02 | 122521.1 | 120.0012 | 5 | 14 | 4.170313 | -2.282041 | 2.952527 | 0.07606328 | 12.3709 | 0.3188774
2018-03-22 04:04 | 122641.1 | 240.0005 | 5 | 14 | 4.139796 | -2.28203 | 2.952527 | 0.1521267 | 12.3709 | 0.6349109
2018-03-22 04:06 | 122761.1 | 360.0013 | 5 | 14 | 4.110231 | -2.282026 | 2.952527 | 0.2281889 | 12.3709 | 0.9486665
2018-03-22 04:08 | 122881.1 | 480.0014 | 5 | 14 | 4.080839 | -2.282037 | 2.952527 | 0.304252 | 12.3709 | 1.260185
2018-03-22 04:10 | 123001.1 | 600.0014 | 5 | 14 | 4.0516 | -2.28203 | 2.952527 | 0.380331 | 12.3709 | 1.569538
2018-03-22 04:12 | 123121.1 | 720.0006 | 5 | 14 | 4.022619 | -2.281995 | 2.952527 | 0.4563773 | 12.3709 | 1.876543
2018-03-22 04:14 | 123241.1 | 840.0023 | 5 | 14 | 3.993955 | -2.282024 | 2.952527 | 0.5324477 | 12.3709 | 2.181452
2018-03-22 04:16 | 123361.1 | 960.0014 | 5 | 14 | 3.965741 | -2.282047 | 2.952527 | 0.6085142 | 12.3709 | 2.484183
2018-03-22 04:18 | 123481.1 | 1080.0014 | 5 | 14 | 3.938138 | -2.282012 | 2.952527 | 0.6845931 | 12.3709 | 2.784837
2018-03-22 04:20 | 123601.1 | 1200.0007 | 5 | 14 | 3.911272 | -2.282026 | 2.952527 | 0.7606435 | 12.3709 | 3.083307
2018-03-22 04:22 | 123721.1 | 1320.0008 | 5 | 14 | 3.88523 | -2.28206 | 2.952527 | 0.8366862 | 12.3709 | 3.379735
2018-03-22 04:24 | 123841.1 | 1440.0015 | 5 | 14 | 3.860107 | -2.28206 | 2.952527 | 0.9127615 | 12.3709 | 3.674344
2018-03-22 04:26 | 123961.1 | 1560.0017 | 5 | 14 | 3.836052 | -2.282058 | 2.952527 | 0.9888452 | 12.3709 | 3.967113
2018-03-22 04:28 | 124081.1 | 1680.0015 | 5 | 14 | 3.81307 | -2.282047 | 2.952527 | 1.06493 | 12.3709 | 4.258097
2018-03-22 04:30 | 124201.1 | 1800.0002 | 5 | 14 | 3.791298 | -2.282039 | 2.952527 | 1.140993 | 12.3709 | 4.547292
2018-03-22 04:32 | 124321.1 | 1920.0001 | 5 | 14 | 3.770919 | -2.282039 | 2.952527 | 1.217031 | 12.3709 | 4.83479
2018-03-22 04:34 | 124441.1 | 2040.0001 | 5 | 14 | 3.751932 | -2.282039 | 2.952527 | 1.293106 | 12.3709 | 5.120934
2018-03-22 04:36 | 124561.1 | 2160.0002 | 5 | 14 | 3.733984 | -2.282012 | 2.952527 | 1.369181 | 12.3709 | 5.405674
2018-03-22 04:38 | 124681.1 | 2280.0005 | 5 | 14 | 3.716878 | -2.282022 | 2.952527 | 1.445249 | 12.3709 | 5.689055
2018-03-22 04:40 | 124801.1 | 2400.0011 | 5 | 14 | 3.700552 | -2.282039 | 2.952527 | 1.521316 | 12.3709 | 5.97116
2018-03-22 04:42 | 124921.1 | 2520.0007 | 5 | 14 | 3.685101 | -2.282045 | 2.952527 | 1.597387 | 12.3709 | 6.252072
2018-03-22 04:44 | 125041.1 | 2640.0012 | 5 | 14 | 3.670615 | -2.282068 | 2.952527 | 1.673468 | 12.3709 | 6.531883
2018-03-22 04:46 | 125161.1 | 2760.0004 | 5 | 14 | 3.657086 | -2.282058 | 2.952527 | 1.749525 | 12.3709 | 6.81054
2018-03-22 04:48 | 125281.1 | 2880.0012 | 5 | 14 | 3.644542 | -2.282022 | 2.952527 | 1.825588 | 12.3709 | 7.088224
2018-03-22 04:50 | 125401.1 | 3000.0019 | 5 | 14 | 3.632702 | -2.282047 | 2.952527 | 1.901647 | 12.3709 | 7.364971
2018-03-22 04:52 | 125521.1 | 3120.0005 | 5 | 14 | 3.621235 | -2.282051 | 2.952527 | 1.977709 | 12.3709 | 7.640844
2018-03-22 04:54 | 125641.1 | 3240.0022 | 5 | 14 | 3.609776 | -2.282053 | 2.952527 | 2.053728 | 12.3709 | 7.915693
2018-03-22 04:56 | 125761.1 | 3360.0021 | 5 | 14 | 3.598006 | -2.28203 | 2.952527 | 2.129842 | 12.3709 | 8.190002
2018-03-22 04:58 | 125881.1 | 3480.003 | 5 | 14 | 3.585666 | -2.282016 | 2.952527 | 2.205916 | 12.3709 | 8.463255
2018-03-22 05:00 | 126001.1 | 3600.0005 | 5 | 14 | 3.572621 | -2.28203 | 2.952527 | 2.281984 | 12.3709 | 8.735518
2018-03-22 05:02 | 126121.1 | 3720.0014 | 5 | 14 | 3.559322 | -2.282047 | 2.952527 | 2.358045 | 12.3709 | 9.006747
2018-03-22 05:04 | 126241.1 | 3840.0022 | 5 | 14 | 3.54581 | -2.282014 | 2.952527 | 2.434129 | 12.3709 | 9.277045
2018-03-22 05:06 | 126361.1 | 3960.0023 | 5 | 14 | 3.531321 | -2.282026 | 2.952527 | 2.510188 | 12.3709 | 9.546193
2018-03-22 05:08 | 126481.1 | 4080.0023 | 5 | 14 | 3.513456 | -2.282037 | 2.952527 | 2.586254 | 12.3709 | 9.814158
2018-03-22 05:10 | 126601.1 | 4200.0007 | 5 | 14 | 3.489686 | -2.281981 | 2.952527 | 2.662323 | 12.3709 | 10.08056
2018-03-22 05:12 | 126721.1 | 4320.0015 | 5 | 14 | 3.456999 | -2.282024 | 2.952527 | 2.738367 | 12.3709 | 10.34477
2018-03-22 05:14 | 126841.1 | 4440.0016 | 5 | 14 | 3.40452 | -2.282043 | 2.952527 | 2.814429 | 12.3709 | 10.60591
2018-03-22 05:16 | 126961.1 | 4560.0024 | 5 | 14 | 3.286602 | -2.282068 | 2.952527 | 2.890508 | 12.3709 | 10.86115
2018-03-22 05:17 | 127064 | 4662.8173 | 5 | 14 | 3 | -2.282007 | 2.952527 | 2.95565 | 12.3709 | 11.06785
2018-03-22 05:19 | 127184 | 120.0009 | 6 | 14 | 3.225796 | 0 | 2.952527 | 2.95565 | 12.3709 | 11.06785
2018-03-22 05:21 | 127304 | 240.0009 | 6 | 14 | 3.241745 | 0 | 2.952527 | 2.95565 | 12.3709 | 11.06785
2018-03-22 05:22 | 127364 | 300.0015 | 6 | 14 | 3.247092 | 0 | 2.952527 | 2.95565 | 12.3709 | 11.06785
2018-03-22 05:22 | 127364 | 0.0025 | 7 | 15 | 3.247058 | 0 | 0 | 0 | 0 | 0
2018-03-22 05:24 | 127484.1 | 120.001 | 2 | 15 | 3.960427 | 4.890013 | 0.1623454 | 0 | 0.6203728 | 0
2018-03-22 05:26 | 127604.1 | 240.0002 | 2 | 15 | 4.009434 | 4.889988 | 0.3253407 | 0 | 1.270579 | 0
2018-03-22 05:28 | 127724.1 | 360.0018 | 2 | 15 | 4.045703 | 4.889992 | 0.4882651 | 0 | 1.926808 | 0
2018-03-22 05:30 | 127844.1 | 480.0018 | 2 | 15 | 4.078339 | 4.890003 | 0.6512565 | 0 | 2.588946 | 0
2018-03-22 05:32 | 127964.1 | 600.0012 | 2 | 15 | 4.105785 | 4.889988 | 0.8143427 | 0 | 3.256366 | 0
2018-03-22 05:34 | 128084.1 | 720.0012 | 2 | 15 | 4.129927 | 4.890015 | 0.9773383 | 0 | 3.927583 | 0
2018-03-22 05:36 | 128204.1 | 840.0012 | 2 | 15 | 4.154765 | 4.890003 | 1.14031 | 0 | 4.60263 | 0
2018-03-22 05:38 | 128324.1 | 960.0011 | 2 | 15 | 4.183158 | 4.890059 | 1.303322 | 0 | 5.282169 | 0
2018-03-22 05:40 | 128444.1 | 1080.0005 | 2 | 15 | 4.200398 | 4.624966 | 1.46418 | 0 | 5.95706 | 0
2018-03-22 05:42 | 128564.1 | 1200.0012 | 2 | 15 | 4.200386 | 4.100536 | 1.609576 | 0 | 6.567781 | 0
2018-03-22 05:44 | 128684.1 | 1320 | 2 | 15 | 4.200371 | 3.598253 | 1.737825 | 0 | 7.106475 | 0
2018-03-22 05:46 | 128769.3 | 1405.1794 | 2 | 15 | 4.200378 | 3.259989 | 1.818812 | 0 | 7.446651 | 0
2018-03-22 05:48 | 128889.3 | 120.0013 | 3 | 15 | 4.229395 | 3.259825 | 1.926993 | 0 | 7.902513 | 0
2018-03-22 05:50 | 129009.3 | 240.0005 | 3 | 15 | 4.262736 | 3.259844 | 2.035606 | 0 | 8.363667 | 0
2018-03-22 05:52 | 129129.3 | 360.0013 | 3 | 15 | 4.298413 | 3.259911 | 2.144348 | 0 | 8.829127 | 0
2018-03-22 05:54 | 129249.3 | 480.0021 | 3 | 15 | 4.336237 | 3.259851 | 2.243815 | 0 | 9.258461 | 0
2018-03-22 05:56 | 129369.3 | 600.0014 | 3 | 15 | 4.375841 | 3.25992 | 2.350799 | 0 | 9.724504 | 0
2018-03-22 05:58 | 129489.3 | 720.0006 | 3 | 15 | 4.400406 | 2.997295 | 2.45757 | 0 | 10.19354 | 0
2018-03-22 06:00 | 129609.3 | 840.0007 | 3 | 15 | 4.40035 | 2.501167 | 2.548857 | 0 | 10.59523 | 0
2018-03-22 06:02 | 129729.3 | 960.0006 | 3 | 15 | 4.400386 | 2.102522 | 2.625396 | 0 | 10.93204 | 0
2018-03-22 06:04 | 129849.3 | 1080.0006 | 3 | 15 | 4.400368 | 1.778084 | 2.689885 | 0 | 11.21581 | 0
2018-03-22 06:06 | 129969.3 | 1200.0023 | 3 | 15 | 4.400368 | 1.512562 | 2.744577 | 0 | 11.45647 | 0
2018-03-22 06:08 | 130089.3 | 1320.0015 | 3 | 15 | 4.400348 | 1.295174 | 2.791257 | 0 | 11.66188 | 0
2018-03-22 06:10 | 130209.3 | 1440.0023 | 3 | 15 | 4.400366 | 1.116806 | 2.831347 | 0 | 11.83829 | 0
2018-03-22 06:12 | 130329.3 | 1560.0007 | 3 | 15 | 4.400316 | 0.9671364 | 2.865989 | 0 | 11.99073 | 0
2018-03-22 06:14 | 130449.3 | 1680.0007 | 3 | 15 | 4.400332 | 0.8436871 | 2.896097 | 0 | 12.12322 | 0
2018-03-22 06:16 | 130569.3 | 1800.0007 | 3 | 15 | 4.400309 | 0.739048 | 2.922448 | 0 | 12.23917 | 0
2018-03-22 06:18 | 130687.6 | 1918.2645 | 3 | 15 | 4.400329 | 0.6519985 | 2.945259 | 0 | 12.33955 | 0
2018-03-22 06:20 | 130807.6 | 120.0011 | 4 | 15 | 4.352203 | 0 | 2.945259 | 0 | 12.33955 | 0
2018-03-22 06:22 | 130927.6 | 240.0001 | 4 | 15 | 4.349066 | 0 | 2.945259 | 0 | 12.33955 | 0
2018-03-22 06:23 | 130987.6 | 300.004 | 4 | 15 | 4.348094 | 0 | 2.945259 | 0 | 12.33955 | 0
2018-03-22 06:25 | 131107.7 | 120.001 | 5 | 15 | 4.170053 | -2.282024 | 2.945259 | 0.07606441 | 12.33955 | 0.3188638
2018-03-22 06:27 | 131227.7 | 240.0003 | 5 | 15 | 4.139512 | -2.282037 | 2.945259 | 0.1520822 | 12.33955 | 0.6346878
2018-03-22 06:29 | 131347.7 | 360.0002 | 5 | 15 | 4.109953 | -2.282072 | 2.945259 | 0.2281646 | 12.33955 | 0.9485073
2018-03-22 06:31 | 131467.7 | 480.0002 | 5 | 15 | 4.080543 | -2.282016 | 2.945259 | 0.3042475 | 12.33955 | 1.260085
2018-03-22 06:33 | 131587.7 | 600.0004 | 5 | 15 | 4.051278 | -2.282005 | 2.945259 | 0.380318 | 12.33955 | 1.56938
2018-03-22 06:35 | 131707.7 | 720.0012 | 5 | 15 | 4.022241 | -2.282014 | 2.945259 | 0.4563849 | 12.33955 | 1.876442
2018-03-22 06:37 | 131827.7 | 840.0021 | 5 | 15 | 3.993596 | -2.282037 | 2.945259 | 0.532464 | 12.33955 | 2.181359
2018-03-22 06:39 | 131947.7 | 960.0005 | 5 | 15 | 3.965396 | -2.282074 | 2.945259 | 0.6085175 | 12.33955 | 2.484009
2018-03-22 06:41 | 132067.7 | 1080.002 | 5 | 15 | 3.937779 | -2.282063 | 2.945259 | 0.684598 | 12.33955 | 2.784643
2018-03-22 06:43 | 132187.7 | 1200.0014 | 5 | 15 | 3.910893 | -2.282045 | 2.945259 | 0.7606536 | 12.33955 | 3.083106
2018-03-22 06:45 | 132307.7 | 1320.0022 | 5 | 15 | 3.884833 | -2.282007 | 2.945259 | 0.8367326 | 12.33955 | 3.379645
2018-03-22 06:47 | 132427.7 | 1440.0014 | 5 | 15 | 3.859739 | -2.282063 | 2.945259 | 0.9127834 | 12.33955 | 3.674129
2018-03-22 06:49 | 132547.7 | 1560.0022 | 5 | 15 | 3.83569 | -2.282055 | 2.945259 | 0.9888343 | 12.33955 | 3.966744
2018-03-22 06:51 | 132667.7 | 1680.0007 | 5 | 15 | 3.812706 | -2.282063 | 2.945259 | 1.064922 | 12.33955 | 4.257714
2018-03-22 06:53 | 132787.7 | 1800.0031 | 5 | 15 | 3.790941 | -2.282063 | 2.945259 | 1.141002 | 12.33955 | 4.546947
2018-03-22 06:55 | 132907.7 | 1920.0007 | 5 | 15 | 3.770566 | -2.282024 | 2.945259 | 1.217061 | 12.33955 | 4.834498
2018-03-22 06:57 | 133027.7 | 2040.0015 | 5 | 15 | 3.751539 | -2.282068 | 2.945259 | 1.293115 | 12.33955 | 5.120534
2018-03-22 06:59 | 133147.7 | 2160.0024 | 5 | 15 | 3.733614 | -2.282033 | 2.945259 | 1.369195 | 12.33955 | 5.405263
2018-03-22 07:01 | 133267.7 | 2280.002 | 5 | 15 | 3.716498 | -2.282049 | 2.945259 | 1.445247 | 12.33955 | 5.688554
2018-03-22 07:03 | 133387.7 | 2400 | 5 | 15 | 3.700152 | -2.282051 | 2.945259 | 1.521333 | 12.33955 | 5.970702
2018-03-22 07:05 | 133507.7 | 2520.0025 | 5 | 15 | 3.684682 | -2.282043 | 2.945259 | 1.597404 | 12.33955 | 6.251583
2018-03-22 07:07 | 133627.7 | 2640.0025 | 5 | 15 | 3.670182 | -2.282005 | 2.945259 | 1.673462 | 12.33955 | 6.531274
2018-03-22 07:09 | 133747.7 | 2760.0001 | 5 | 15 | 3.656642 | -2.282022 | 2.945259 | 1.74949 | 12.33955 | 6.80979
2018-03-22 07:11 | 133867.7 | 2880.0001 | 5 | 15 | 3.644076 | -2.282076 | 2.945259 | 1.825588 | 12.33955 | 7.087569
2018-03-22 07:13 | 133987.7 | 3000.0002 | 5 | 15 | 3.632258 | -2.282033 | 2.945259 | 1.901664 | 12.33955 | 7.364341
2018-03-22 07:15 | 134107.7 | 3120.001 | 5 | 15 | 3.620766 | -2.282041 | 2.945259 | 1.977727 | 12.33955 | 7.640182
2018-03-22 07:17 | 134227.7 | 3240.0002 | 5 | 15 | 3.609293 | -2.282016 | 2.945259 | 2.053785 | 12.33955 | 7.915135
2018-03-22 07:19 | 134347.7 | 3360.001 | 5 | 15 | 3.597557 | -2.282007 | 2.945259 | 2.129867 | 12.33955 | 8.189295
2018-03-22 07:21 | 134467.7 | 3480.0012 | 5 | 15 | 3.585227 | -2.282001 | 2.945259 | 2.20593 | 12.33955 | 8.462468
2018-03-22 07:23 | 134587.7 | 3600.0001 | 5 | 15 | 3.572198 | -2.282026 | 2.945259 | 2.281992 | 12.33955 | 8.734677
2018-03-22 07:25 | 134707.7 | 3720.0001 | 5 | 15 | 3.558891 | -2.28202 | 2.945259 | 2.358068 | 12.33955 | 9.005926
2018-03-22 07:27 | 134827.7 | 3840.0003 | 5 | 15 | 3.545362 | -2.282063 | 2.945259 | 2.434126 | 12.33955 | 9.276097
2018-03-22 07:29 | 134947.7 | 3960.0018 | 5 | 15 | 3.53084 | -2.282051 | 2.945259 | 2.510183 | 12.33955 | 9.545206
2018-03-22 07:31 | 135067.7 | 4080.0003 | 5 | 15 | 3.51294 | -2.282024 | 2.945259 | 2.586234 | 12.33955 | 9.81308
2018-03-22 07:33 | 135187.7 | 4200.0003 | 5 | 15 | 3.489152 | -2.282033 | 2.945259 | 2.66233 | 12.33955 | 10.07953
2018-03-22 07:35 | 135307.7 | 4320.0003 | 5 | 15 | 3.456343 | -2.282055 | 2.945259 | 2.738389 | 12.33955 | 10.34375
2018-03-22 07:37 | 135427.7 | 4440.002 | 5 | 15 | 3.403464 | -2.28201 | 2.945259 | 2.814451 | 12.33955 | 10.60483
2018-03-22 07:39 | 135547.7 | 4560.0013 | 5 | 15 | 3.284188 | -2.281998 | 2.945259 | 2.89053 | 12.33955 | 10.85994
2018-03-22 07:41 | 135649.1 | 4661.3506 | 5 | 15 | 2.99997 | -2.282024 | 2.945259 | 2.954701 | 12.33955 | 11.06347
2018-03-22 07:43 | 135769.1 | 120.0011 | 6 | 15 | 3.226293 | 0 | 2.945259 | 2.954701 | 12.33955 | 11.06347
2018-03-22 07:45 | 135889.1 | 240.0011 | 6 | 15 | 3.242297 | 0 | 2.945259 | 2.954701 | 12.33955 | 11.06347
2018-03-22 07:46 | 135949.1 | 300.0016 | 6 | 15 | 3.247643 | 0 | 2.945259 | 2.954701 | 12.33955 | 11.06347
2018-03-22 07:46 | 135949.1 | 0.0032 | 7 | 16 | 3.247751 | 0 | 0 | 0 | 0 | 0
2018-03-22 07:48 | 136069.2 | 120.0005 | 2 | 16 | 3.96068 | 4.889917 | 0.1622774 | 0 | 0.6201687 | 0
2018-03-22 07:50 | 136189.2 | 240.002 | 2 | 16 | 4.009701 | 4.889935 | 0.3253402 | 0 | 1.270681 | 0
2018-03-22 07:52 | 136309.2 | 360.0012 | 2 | 16 | 4.046056 | 4.889919 | 0.488323 | 0 | 1.927199 | 0
2018-03-22 07:54 | 136429.2 | 480.0021 | 2 | 16 | 4.078748 | 4.889948 | 0.65132 | 0 | 2.589423 | 0
2018-03-22 07:56 | 136549.2 | 600.0006 | 2 | 16 | 4.106286 | 4.889973 | 0.8141915 | 0 | 3.256037 | 0
2018-03-22 07:58 | 136669.2 | 720.0004 | 2 | 16 | 4.130469 | 4.889954 | 0.9773167 | 0 | 3.927874 | 0
2018-03-22 08:00 | 136789.2 | 840.0005 | 2 | 16 | 4.155361 | 4.889923 | 1.140304 | 0 | 4.603076 | 0
2018-03-22 08:02 | 136909.2 | 960.0021 | 2 | 16 | 4.183834 | 4.889965 | 1.303195 | 0 | 5.282212 | 0
2018-03-22 08:04 | 137029.2 | 1080.0005 | 2 | 16 | 4.200385 | 4.614716 | 1.464025 | 0 | 5.957041 | 0
2018-03-22 08:06 | 137149.2 | 1200.0014 | 2 | 16 | 4.200353 | 4.091501 | 1.609076 | 0 | 6.566312 | 0
2018-03-22 08:08 | 137269.2 | 1320.0017 | 2 | 16 | 4.200377 | 3.591574 | 1.737045 | 0 | 7.103832 | 0
2018-03-22 08:09 | 137353.3 | 1404.0835 | 2 | 16 | 4.200393 | 3.259996 | 1.817025 | 0 | 7.439775 | 0
2018-03-22 08:11 | 137473.3 | 120.0003 | 3 | 16 | 4.229467 | 3.260115 | 1.925248 | 0 | 7.895819 | 0
2018-03-22 08:13 | 137593.3 | 240.0004 | 3 | 16 | 4.262819 | 3.260155 | 2.033919 | 0 | 8.357228 | 0
2018-03-22 08:15 | 137713.3 | 360.0004 | 3 | 16 | 4.298522 | 3.260115 | 2.142468 | 0 | 8.821871 | 0
2018-03-22 08:17 | 137833.3 | 480.0013 | 3 | 16 | 4.336358 | 3.26013 | 2.24301 | 0 | 9.255872 | 0
2018-03-22 08:19 | 137953.3 | 600.0005 | 3 | 16 | 4.375989 | 3.26016 | 2.348991 | 0 | 9.717577 | 0
2018-03-22 08:21 | 138073.3 | 720.0005 | 3 | 16 | 4.400392 | 2.995317 | 2.454934 | 0 | 10.18298 | 0
2018-03-22 08:23 | 138193.3 | 840.0022 | 3 | 16 | 4.400393 | 2.501801 | 2.546243 | 0 | 10.58478 | 0
2018-03-22 08:25 | 138313.3 | 960.0005 | 3 | 16 | 4.400382 | 2.103411 | 2.622746 | 0 | 10.92142 | 0
2018-03-22 08:27 | 138433.3 | 1080.0007 | 3 | 16 | 4.400367 | 1.778431 | 2.687248 | 0 | 11.20525 | 0
2018-03-22 08:29 | 138553.3 | 1200.0023 | 3 | 16 | 4.400388 | 1.513708 | 2.741931 | 0 | 11.44587 | 0
2018-03-22 08:31 | 138673.3 | 1320.0007 | 3 | 16 | 4.400362 | 1.296268 | 2.788652 | 0 | 11.65147 | 0
2018-03-22 08:33 | 138793.3 | 1440.0023 | 3 | 16 | 4.400336 | 1.116787 | 2.828771 | 0 | 11.828 | 0
2018-03-22 08:35 | 138913.3 | 1560.0009 | 3 | 16 | 4.400324 | 0.9683609 | 2.863442 | 0 | 11.98057 | 0
2018-03-22 08:37 | 139033.3 | 1680.0007 | 3 | 16 | 4.400306 | 0.8441181 | 2.893577 | 0 | 12.11317 | 0
2018-03-22 08:39 | 139153.3 | 1800.0023 | 3 | 16 | 4.400304 | 0.7398872 | 2.919978 | 0 | 12.22934 | 0
2018-03-22 08:41 | 139272.4 | 1919.0636 | 3 | 16 | 4.4003 | 0.6519985 | 2.942964 | 0 | 12.33049 | 0
2018-03-22 08:43 | 139392.4 | 120.0008 | 4 | 16 | 4.352013 | 0 | 2.942964 | 0 | 12.33049 | 0
2018-03-22 08:45 | 139512.4 | 240.0026 | 4 | 16 | 4.348877 | 0 | 2.942964 | 0 | 12.33049 | 0
2018-03-22 08:46 | 139572.4 | 300.0031 | 4 | 16 | 4.347898 | 0 | 2.942964 | 0 | 12.33049 | 0
2018-03-22 08:48 | 139692.5 | 120.0018 | 5 | 16 | 4.169287 | -2.282055 | 2.942964 | 0.07605277 | 12.33049 | 0.3187629
2018-03-22 08:50 | 139812.5 | 240.0019 | 5 | 16 | 4.138698 | -2.281945 | 2.942964 | 0.1521249 | 12.33049 | 0.6347512
2018-03-22 08:52 | 139932.5 | 360.0003 | 5 | 16 | 4.109082 | -2.282005 | 2.942964 | 0.2281868 | 12.33049 | 0.9484209
2018-03-22 08:54 | 140052.5 | 480.0011 | 5 | 16 | 4.079638 | -2.282035 | 2.942964 | 0.3042534 | 12.33049 | 1.259864
2018-03-22 08:56 | 140172.5 | 600.002 | 5 | 16 | 4.050362 | -2.281991 | 2.942964 | 0.3803282 | 12.33049 | 1.569107
2018-03-22 08:58 | 140292.5 | 720.0012 | 5 | 16 | 4.021329 | -2.28203 | 2.942964 | 0.4563608 | 12.33049 | 1.875962
2018-03-22 09:00 | 140412.5 | 840.0013 | 5 | 16 | 3.99265 | -2.281982 | 2.942964 | 0.5324612 | 12.33049 | 2.180893
2018-03-22 09:02 | 140532.5 | 960.0013 | 5 | 16 | 3.96442 | -2.282035 | 2.942964 | 0.6085171 | 12.33049 | 2.48348
2018-03-22 09:04 | 140652.5 | 1080.0013 | 5 | 16 | 3.936784 | -2.281977 | 2.942964 | 0.6845854 | 12.33049 | 2.783992
2018-03-22 09:06 | 140772.5 | 1200.0004 | 5 | 16 | 3.909893 | -2.282007 | 2.942964 | 0.7606385 | 12.33049 | 3.082368
2018-03-22 09:08 | 140892.5 | 1320.0021 | 5 | 16 | 3.883852 | -2.282037 | 2.942964 | 0.8367202 | 12.33049 | 3.378843
2018-03-22 09:10 | 141012.5 | 1440.0022 | 5 | 16 | 3.858763 | -2.28203 | 2.942964 | 0.9127659 | 12.33049 | 3.673232
2018-03-22 09:12 | 141132.5 | 1560.001 | 5 | 16 | 3.834746 | -2.28203 | 2.942964 | 0.9888537 | 12.33049 | 3.965917
2018-03-22 09:14 | 141252.5 | 1680.0022 | 5 | 16 | 3.811788 | -2.282003 | 2.942964 | 1.064916 | 12.33049 | 4.256716
2018-03-22 09:16 | 141372.5 | 1800.0015 | 5 | 16 | 3.790036 | -2.281979 | 2.942964 | 1.140974 | 12.33049 | 4.545796
2018-03-22 09:18 | 141492.5 | 1920.0008 | 5 | 16 | 3.769701 | -2.281989 | 2.942964 | 1.21704 | 12.33049 | 4.833306
2018-03-22 09:20 | 141612.5 | 2040.0023 | 5 | 16 | 3.750714 | -2.28202 | 2.942964 | 1.29311 | 12.33049 | 5.119337
2018-03-22 09:22 | 141732.5 | 2160.0007 | 5 | 16 | 3.732814 | -2.281984 | 2.942964 | 1.369184 | 12.33049 | 5.403983
2018-03-22 09:24 | 141852.5 | 2280.0017 | 5 | 16 | 3.715723 | -2.282003 | 2.942964 | 1.445238 | 12.33049 | 5.687225
2018-03-22 09:26 | 141972.5 | 2400.0001 | 5 | 16 | 3.699416 | -2.281995 | 2.942964 | 1.521309 | 12.33049 | 5.969259
2018-03-22 09:28 | 142092.5 | 2520.0016 | 5 | 16 | 3.683978 | -2.282045 | 2.942964 | 1.597383 | 12.33049 | 6.250092
2018-03-22 09:30 | 142212.5 | 2640.0018 | 5 | 16 | 3.669461 | -2.281998 | 2.942964 | 1.673449 | 12.33049 | 6.529758
2018-03-22 09:32 | 142332.5 | 2760.0018 | 5 | 16 | 3.655974 | -2.282007 | 2.942964 | 1.749512 | 12.33049 | 6.80835
2018-03-22 09:34 | 142452.5 | 2880.001 | 5 | 16 | 3.643417 | -2.281979 | 2.942964 | 1.825574 | 12.33049 | 7.085948
2018-03-22 09:36 | 142572.5 | 3000.001 | 5 | 16 | 3.631567 | -2.281993 | 2.942964 | 1.901644 | 12.33049 | 7.362648
2018-03-22 09:38 | 142692.5 | 3120.0018 | 5 | 16 | 3.620118 | -2.282001 | 2.942964 | 1.977715 | 12.33049 | 7.638467
2018-03-22 09:40 | 142812.5 | 3240.0011 | 5 | 16 | 3.608626 | -2.282012 | 2.942964 | 2.053769 | 12.33049 | 7.913355
2018-03-22 09:42 | 142932.5 | 3360.0027 | 5 | 16 | 3.596901 | -2.281993 | 2.942964 | 2.129838 | 12.33049 | 8.187416
2018-03-22 09:44 | 143052.5 | 3480.0019 | 5 | 16 | 3.584552 | -2.282037 | 2.942964 | 2.205913 | 12.33049 | 8.460585
2018-03-22 09:46 | 143172.5 | 3600.0019 | 5 | 16 | 3.571502 | -2.282024 | 2.942964 | 2.281972 | 12.33049 | 8.732729
2018-03-22 09:48 | 143292.5 | 3720 | 5 | 16 | 3.558197 | -2.282012 | 2.942964 | 2.358022 | 12.33049 | 9.003839
2018-03-22 09:50 | 143412.5 | 3840.0004 | 5 | 16 | 3.544619 | -2.282028 | 2.942964 | 2.434108 | 12.33049 | 9.274053
2018-03-22 09:52 | 143532.5 | 3960.0004 | 5 | 16 | 3.53003 | -2.282022 | 2.942964 | 2.510179 | 12.33049 | 9.543151
2018-03-22 09:54 | 143652.5 | 4080.0011 | 5 | 16 | 3.512019 | -2.282043 | 2.942964 | 2.586239 | 12.33049 | 9.810992
2018-03-22 09:56 | 143772.5 | 4200.0015 | 5 | 16 | 3.488098 | -2.282033 | 2.942964 | 2.662293 | 12.33049 | 10.07723
2018-03-22 09:58 | 143892.5 | 4320.0013 | 5 | 16 | 3.454951 | -2.282055 | 2.942964 | 2.738376 | 12.33049 | 10.34143
2018-03-22 10:00 | 144012.5 | 4440.0003 | 5 | 16 | 3.401314 | -2.282058 | 2.942964 | 2.81443 | 12.33049 | 10.60236
2018-03-22 10:02 | 144132.5 | 4560.0013 | 5 | 16 | 3.279813 | -2.282081 | 2.942964 | 2.890489 | 12.33049 | 10.85717
2018-03-22 10:04 | 144231.5 | 4658.945 | 5 | 16 | 2.999999 | -2.282084 | 2.942964 | 2.953161 | 12.33049 | 11.05573
2018-03-22 10:06 | 144351.5 | 120.0019 | 6 | 16 | 3.228232 | 0 | 2.942964 | 2.953161 | 12.33049 | 11.05573
2018-03-22 10:08 | 144471.5 | 240.002 | 6 | 16 | 3.244273 | 0 | 2.942964 | 2.953161 | 12.33049 | 11.05573
2018-03-22 10:09 | 144531.5 | 300.0041 | 6 | 16 | 3.249638 | 0 | 2.942964 | 2.953161 | 12.33049 | 11.05573
2018-03-22 10:09 | 144531.5 | 0.0047 | 7 | 17 | 3.249664 | 0 | 0 | 0 | 0 | 0
2018-03-22 10:11 | 144651.6 | 120.0003 | 2 | 17 | 3.962594 | 4.889874 | 0.1623311 | 0 | 0.6207632 | 0
2018-03-22 10:13 | 144771.6 | 240.001 | 2 | 17 | 4.011154 | 4.889885 | 0.325307 | 0 | 1.271189 | 0
2018-03-22 10:15 | 144891.6 | 360.0011 | 2 | 17 | 4.04736 | 4.88991 | 0.4883021 | 0 | 1.927981 | 0
2018-03-22 10:17 | 145011.6 | 480.0004 | 2 | 17 | 4.079939 | 4.889906 | 0.6513141 | 0 | 2.590471 | 0
2018-03-22 10:19 | 145131.6 | 600.0013 | 2 | 17 | 4.107371 | 4.889942 | 0.8141988 | 0 | 3.257324 | 0
2018-03-22 10:21 | 145251.6 | 720.0013 | 2 | 17 | 4.131454 | 4.889942 | 0.9772878 | 0 | 3.929177 | 0
2018-03-22 10:23 | 145371.6 | 840.0004 | 2 | 17 | 4.156344 | 4.889971 | 1.140298 | 0 | 4.604635 | 0
2018-03-22 10:25 | 145491.6 | 960.0021 | 2 | 17 | 4.184719 | 4.889902 | 1.303269 | 0 | 5.284255 | 0
2018-03-22 10:27 | 145611.6 | 1080.0014 | 2 | 17 | 4.20038 | 4.603209 | 1.463767 | 0 | 5.957768 | 0
2018-03-22 10:29 | 145731.6 | 1200.0022 | 2 | 17 | 4.200393 | 4.084875 | 1.608516 | 0 | 6.565767 | 0
2018-03-22 10:31 | 145851.6 | 1320.0005 | 2 | 17 | 4.200386 | 3.586634 | 1.736263 | 0 | 7.102355 | 0
2018-03-22 10:32 | 145934.7 | 1403.0458 | 2 | 17 | 4.200358 | 3.259993 | 1.815233 | 0 | 7.434059 | 0
2018-03-22 10:34 | 146054.7 | 120.002 | 3 | 17 | 4.229407 | 3.260111 | 1.923473 | 0 | 7.890171 | 0
2018-03-22 10:36 | 146174.7 | 240.0003 | 3 | 17 | 4.262721 | 3.260109 | 2.032136 | 0 | 8.351539 | 0
2018-03-22 10:38 | 146294.7 | 360.0002 | 3 | 17 | 4.298419 | 3.260113 | 2.140734 | 0 | 8.816381 | 0
2018-03-22 10:40 | 146414.7 | 480.0013 | 3 | 17 | 4.336266 | 3.25997 | 2.238443 | 0 | 9.238187 | 0
2018-03-22 10:42 | 146534.7 | 600.0021 | 3 | 17 | 4.375885 | 3.260099 | 2.345359 | 0 | 9.703936 | 0
2018-03-22 10:44 | 146654.7 | 720.0021 | 3 | 17 | 4.400388 | 2.997559 | 2.452203 | 0 | 10.17329 | 0
2018-03-22 10:46 | 146774.7 | 840.0006 | 3 | 17 | 4.400374 | 2.503349 | 2.543596 | 0 | 10.57545 | 0
2018-03-22 10:48 | 146894.7 | 960.0011 | 3 | 17 | 4.400333 | 2.104448 | 2.620179 | 0 | 10.91244 | 0
2018-03-22 10:50 | 147014.7 | 1080.0014 | 3 | 17 | 4.400366 | 1.780964 | 2.684752 | 0 | 11.19659 | 0
2018-03-22 10:52 | 147134.7 | 1200.001 | 3 | 17 | 4.400355 | 1.515455 | 2.739505 | 0 | 11.43752 | 0
2018-03-22 10:54 | 147254.7 | 1320.0006 | 3 | 17 | 4.400335 | 1.297699 | 2.786292 | 0 | 11.6434 | 0
2018-03-22 10:56 | 147374.7 | 1440.0007 | 3 | 17 | 4.400352 | 1.118706 | 2.826471 | 0 | 11.8202 | 0
2018-03-22 10:58 | 147494.7 | 1560.0006 | 3 | 17 | 4.400344 | 0.9698887 | 2.861195 | 0 | 11.973 | 0
2018-03-22 11:00 | 147614.7 | 1680.0015 | 3 | 17 | 4.400331 | 0.8456955 | 2.891388 | 0 | 12.10586 | 0
2018-03-22 11:02 | 147734.7 | 1800.0016 | 3 | 17 | 4.400317 | 0.741106 | 2.917804 | 0 | 12.2221 | 0
2018-03-22 11:04 | 147854.7 | 1920.0023 | 3 | 17 | 4.400321 | 0.6529255 | 2.940979 | 0 | 12.32408 | 0
2018-03-22 11:04 | 147856.7 | 1922.0196 | 3 | 17 | 4.400344 | 0.6519966 | 2.94137 | 0 | 12.3258 | 0
2018-03-22 11:06 | 147976.8 | 120.0017 | 4 | 17 | 4.352045 | 0 | 2.94137 | 0 | 12.3258 | 0
2018-03-22 11:08 | 148096.8 | 240.0001 | 4 | 17 | 4.348887 | 0 | 2.94137 | 0 | 12.3258 | 0
2018-03-22 11:09 | 148156.8 | 300.0022 | 4 | 17 | 4.347922 | 0 | 2.94137 | 0 | 12.3258 | 0
2018-03-22 11:11 | 148276.8 | 120.0003 | 5 | 17 | 4.169175 | -2.281984 | 2.94137 | 0.07604678 | 12.3258 | 0.318731
2018-03-22 11:13 | 148396.8 | 240.002 | 5 | 17 | 4.138593 | -2.282016 | 2.94137 | 0.152109 | 12.3258 | 0.6346704
2018-03-22 11:15 | 148516.8 | 360.0004 | 5 | 17 | 4.10898 | -2.281987 | 2.94137 | 0.2281955 | 12.3258 | 0.948433
2018-03-22 11:17 | 148636.8 | 480.0004 | 5 | 17 | 4.079534 | -2.282007 | 2.94137 | 0.3042581 | 12.3258 | 1.259851
2018-03-22 11:19 | 148756.8 | 600.0013 | 5 | 17 | 4.050236 | -2.282024 | 2.94137 | 0.38031 | 12.3258 | 1.568992
2018-03-22 11:21 | 148876.8 | 720.0021 | 5 | 17 | 4.021204 | -2.281998 | 2.94137 | 0.4563838 | 12.3258 | 1.876002
2018-03-22 11:23 | 148996.8 | 840.0004 | 5 | 17 | 3.992502 | -2.282012 | 2.94137 | 0.5324503 | 12.3258 | 2.180787
2018-03-22 11:25 | 149116.8 | 960.0003 | 5 | 17 | 3.964286 | -2.281993 | 2.94137 | 0.6085154 | 12.3258 | 2.483399
2018-03-22 11:27 | 149236.8 | 1080.0014 | 5 | 17 | 3.935572 | -2.281964 | 2.94137 | 0.6845763 | 12.3258 | 2.783803
2018-03-22 11:29 | 149356.8 | 1200.0022 | 5 | 17 | 3.908694 | -2.281984 | 2.94137 | 0.7606097 | 12.3258 | 3.082013
2018-03-22 11:31 | 149476.8 | 1320.0013 | 5 | 17 | 3.882729 | -2.281998 | 2.94137 | 0.8366952 | 12.3258 | 3.378414
2018-03-22 11:33 | 149596.8 | 1440.0023 | 5 | 17 | 3.857748 | -2.281998 | 2.94137 | 0.912778 | 12.3258 | 3.672865
2018-03-22 11:35 | 149716.8 | 1560.0015 | 5 | 17 | 3.833835 | -2.281995 | 2.94137 | 0.9888521 | 12.3258 | 3.965423
2018-03-22 11:37 | 149836.8 | 1680.0007 | 5 | 17 | 3.811034 | -2.282003 | 2.94137 | 1.064868 | 12.3258 | 4.255981
2018-03-22 11:39 | 149956.8 | 1800.0006 | 5 | 17 | 3.789421 | -2.282039 | 2.94137 | 1.140979 | 12.3258 | 4.545213
2018-03-22 11:41 | 150076.8 | 1920.0015 | 5 | 17 | 3.769194 | -2.282024 | 2.94137 | 1.217046 | 12.3258 | 4.832683
2018-03-22 11:43 | 150196.8 | 2040.0024 | 5 | 17 | 3.750268 | -2.281995 | 2.94137 | 1.293108 | 12.3258 | 5.118647
2018-03-22 11:45 | 150316.8 | 2160 | 5 | 17 | 3.732399 | -2.282033 | 2.94137 | 1.369167 | 12.3258 | 5.403204
2018-03-22 11:47 | 150436.8 | 2280.0016 | 5 | 17 | 3.715351 | -2.282043 | 2.94137 | 1.445209 | 12.3258 | 5.686369
2018-03-22 11:49 | 150556.8 | 2400.0013 | 5 | 17 | 3.69909 | -2.282041 | 2.94137 | 1.521296 | 12.3258 | 5.968436
2018-03-22 11:51 | 150676.8 | 2520.0001 | 5 | 17 | 3.683675 | -2.282014 | 2.94137 | 1.597359 | 12.3258 | 6.249208
2018-03-22 11:53 | 150796.8 | 2640.0003 | 5 | 17 | 3.669219 | -2.281972 | 2.94137 | 1.673446 | 12.3258 | 6.528931
2018-03-22 11:55 | 150916.8 | 2760.0009 | 5 | 17 | 3.655771 | -2.281995 | 2.94137 | 1.749512 | 12.3258 | 6.807513
2018-03-22 11:57 | 151036.8 | 2880.0009 | 5 | 17 | 3.643254 | -2.282028 | 2.94137 | 1.825561 | 12.3258 | 7.085049
2018-03-22 11:59 | 151156.8 | 3000.0001 | 5 | 17 | 3.631476 | -2.282028 | 2.94137 | 1.901644 | 12.3258 | 7.361788
2018-03-22 12:01 | 151276.8 | 3120.0018 | 5 | 17 | 3.620059 | -2.282035 | 2.94137 | 1.977708 | 12.3258 | 7.637576
2018-03-22 12:03 | 151396.8 | 3240.0018 | 5 | 17 | 3.608646 | -2.28201 | 2.94137 | 2.05377 | 12.3258 | 7.912494
2018-03-22 12:05 | 151516.8 | 3360.0003 | 5 | 17 | 3.596945 | -2.282007 | 2.94137 | 2.129845 | 12.3258 | 8.186577
2018-03-22 12:07 | 151636.8 | 3480.0002 | 5 | 17 | 3.584598 | -2.282003 | 2.94137 | 2.205911 | 12.3258 | 8.459718
2018-03-22 12:09 | 151756.8 | 3600.0002 | 5 | 17 | 3.571545 | -2.282024 | 2.94137 | 2.281944 | 12.3258 | 8.731771
2018-03-22 12:11 | 151876.8 | 3720.002 | 5 | 17 | 3.558229 | -2.282 | 2.94137 | 2.358037 | 12.3258 | 9.003038
2018-03-22 12:13 | 151996.8 | 3840.0011 | 5 | 17 | 3.54465 | -2.281998 | 2.94137 | 2.434106 | 12.3258 | 9.273196
2018-03-22 12:15 | 152116.8 | 3960.002 | 5 | 17 | 3.530023 | -2.281993 | 2.94137 | 2.510147 | 12.3258 | 9.542188
2018-03-22 12:17 | 152236.8 | 4080.0006 | 5 | 17 | 3.511979 | -2.281987 | 2.94137 | 2.586235 | 12.3258 | 9.810128
2018-03-22 12:19 | 152356.8 | 4200.0013 | 5 | 17 | 3.48804 | -2.281984 | 2.94137 | 2.662295 | 12.3258 | 10.07638
2018-03-22 12:21 | 152476.8 | 4320.0021 | 5 | 17 | 3.454853 | -2.282012 | 2.94137 | 2.738349 | 12.3258 | 10.34048
2018-03-22 12:23 | 152596.8 | 4440.0022 | 5 | 17 | 3.401078 | -2.282043 | 2.94137 | 2.814424 | 12.3258 | 10.60146
2018-03-22 12:25 | 152716.8 | 4560.0014 | 5 | 17 | 3.278985 | -2.281873 | 2.94137 | 2.890355 | 12.3258 | 10.85581
2018-03-22 12:27 | 152815.2 | 4658.3995 | 5 | 17 | 2.999975 | -2.282134 | 2.94137 | 2.952856 | 12.3258 | 11.05381
2018-03-22 12:29 | 152935.3 | 120.0004 | 6 | 17 | 3.228273 | 0 | 2.94137 | 2.952856 | 12.3258 | 11.05381
2018-03-22 12:31 | 153055.3 | 240.0011 | 6 | 17 | 3.244354 | 0 | 2.94137 | 2.952856 | 12.3258 | 11.05381
2018-03-22 12:32 | 153115.3 | 300.0017 | 6 | 17 | 3.24973 | 0 | 2.94137 | 2.952856 | 12.3258 | 11.05381
2018-03-22 12:32 | 153115.3 | 0.0024 | 7 | 18 | 3.249687 | 0 | 0 | 0 | 0 | 0
2018-03-22 12:34 | 153235.4 | 120.0003 | 2 | 18 | 3.962421 | 4.88991 | 0.1623196 | 0 | 0.6207071 | 0
2018-03-22 12:36 | 153355.4 | 240.0003 | 2 | 18 | 4.011062 | 4.889917 | 0.3252757 | 0 | 1.271034 | 0
2018-03-22 12:38 | 153475.4 | 360.0003 | 2 | 18 | 4.047328 | 4.889885 | 0.4882189 | 0 | 1.927604 | 0
2018-03-22 12:40 | 153595.4 | 480.0003 | 2 | 18 | 4.079896 | 4.889906 | 0.6513079 | 0 | 2.590399 | 0
2018-03-22 12:42 | 153715.4 | 600.0005 | 2 | 18 | 4.107268 | 4.889923 | 0.8142335 | 0 | 3.257411 | 0
2018-03-22 12:44 | 153835.4 | 720.0004 | 2 | 18 | 4.131371 | 4.889864 | 0.9772681 | 0 | 3.929024 | 0
2018-03-22 12:46 | 153955.4 | 840.0004 | 2 | 18 | 4.156229 | 4.889914 | 1.140254 | 0 | 4.604372 | 0
2018-03-22 12:48 | 154075.4 | 960.0004 | 2 | 18 | 4.184597 | 4.889883 | 1.303281 | 0 | 5.28421 | 0
2018-03-22 12:50 | 154195.4 | 1080.0021 | 2 | 18 | 4.200387 | 4.604498 | 1.463788 | 0 | 5.957749 | 0
2018-03-22 12:52 | 154315.4 | 1200.0015 | 2 | 18 | 4.200382 | 4.083897 | 1.608539 | 0 | 6.565756 | 0
2018-03-22 12:54 | 154435.4 | 1320.0005 | 2 | 18 | 4.2004 | 3.5859375 | 1.736282 | 0 | 7.102329 | 0
2018-03-22 12:55 | 154518.1 | 1402.7394 | 2 | 18 | 4.200375 | 3.259977 | 1.814919 | 0 | 7.432634 | 0
2018-03-22 12:57 | 154638.2 | 120.0004 | 3 | 18 | 4.22942 | 3.260118 | 1.923141 | 0 | 7.888664 | 0
2018-03-22 12:59 | 154758.2 | 240.002 | 3 | 18 | 4.262772 | 3.260122 | 2.031823 | 0 | 8.350115 | 0
2018-03-22 13:01 | 154878.2 | 360.002 | 3 | 18 | 4.298494 | 3.260139 | 2.140522 | 0 | 8.815394 | 0
2018-03-22 13:03 | 154998.2 | 480.0022 | 3 | 18 | 4.336366 | 3.260153 | 2.244136 | 0 | 9.262712 | 0
2018-03-22 13:05 | 155118.2 | 600.0005 | 3 | 18 | 4.376011 | 3.260136 | 2.353317 | 0 | 9.738304 | 0
2018-03-22 13:07 | 155238.2 | 720.0021 | 3 | 18 | 4.400386 | 2.995174 | 2.460088 | 0 | 10.20734 | 0
2018-03-22 13:09 | 155358.2 | 840.0022 | 3 | 18 | 4.400383 | 2.501776 | 2.551362 | 0 | 10.60899 | 0
2018-03-22 13:11 | 155478.2 | 960 | 3 | 18 | 4.400366 | 2.103397 | 2.62788 | 0 | 10.94569 | 0
2018-03-22 13:13 | 155598.2 | 1080.0023 | 3 | 18 | 4.400338 | 1.778503 | 2.692396 | 0 | 11.22959 | 0
2018-03-22 13:15 | 155718.2 | 1200.0009 | 3 | 18 | 4.400359 | 1.514166 | 2.747124 | 0 | 11.47041 | 0
2018-03-22 13:17 | 155838.2 | 1320.0023 | 3 | 18 | 4.400345 | 1.296812 | 2.793873 | 0 | 11.67612 | 0
2018-03-22 13:19 | 155958.2 | 1440.0007 | 3 | 18 | 4.400357 | 1.118261 | 2.834011 | 0 | 11.85274 | 0
2018-03-22 13:21 | 156078.2 | 1560.0024 | 3 | 18 | 4.400329 | 0.9694347 | 2.868732 | 0 | 12.00552 | 0
2018-03-22 13:23 | 156198.2 | 1680.0007 | 3 | 18 | 4.400357 | 0.845932 | 2.898926 | 0 | 12.13839 | 0
2018-03-22 13:25 | 156318.2 | 1800.0008 | 3 | 18 | 4.400322 | 0.7410908 | 2.925326 | 0 | 12.25456 | 0
2018-03-22 13:27 | 156438.2 | 1920.0024 | 3 | 18 | 4.400341 | 0.6530857 | 2.948526 | 0 | 12.35665 | 0
2018-03-22 13:27 | 156439.5 | 1921.3622 | 3 | 18 | 4.400325 | 0.6519966 | 2.94877 | 0 | 12.35772 | 0
2018-03-22 13:29 | 156559.6 | 120.0013 | 4 | 18 | 4.351984 | 0 | 2.948777 | 0 | 12.35775 | 0
2018-03-22 13:31 | 156679.6 | 240.0018 | 4 | 18 | 4.34883 | 0 | 2.948777 | 0 | 12.35775 | 0
2018-03-22 13:32 | 156739.6 | 300.004 | 4 | 18 | 4.347827 | 0 | 2.948777 | 0 | 12.35775 | 0
2018-03-22 13:34 | 156859.7 | 120.001 | 5 | 18 | 4.168943 | -2.281979 | 2.948777 | 0.0760418 | 12.35775 | 0.3186922
2018-03-22 13:36 | 156979.7 | 240.0011 | 5 | 18 | 4.138348 | -2.282014 | 2.948777 | 0.1521155 | 12.35775 | 0.6346604
2018-03-22 13:38 | 157099.7 | 360.0018 | 5 | 18 | 4.108706 | -2.281991 | 2.948777 | 0.2281766 | 12.35775 | 0.9482987
2018-03-22 13:40 | 157219.6 | 480.0003 | 5 | 18 | 4.079268 | -2.282028 | 2.948777 | 0.3042445 | 12.35775 | 1.259719
2018-03-22 13:42 | 157339.6 | 600.0002 | 5 | 18 | 4.04999 | -2.281975 | 2.948777 | 0.3803175 | 12.35775 | 1.568925
2018-03-22 13:44 | 157459.7 | 720.0012 | 5 | 18 | 4.020916 | -2.282022 | 2.948777 | 0.4563781 | 12.35775 | 1.875862
2018-03-22 13:46 | 157579.7 | 840.0019 | 5 | 18 | 3.992213 | -2.282 | 2.948777 | 0.5324524 | 12.35775 | 2.180656
2018-03-22 13:48 | 157699.7 | 960.0012 | 5 | 18 | 3.963955 | -2.281982 | 2.948777 | 0.6085221 | 12.35775 | 2.483265
2018-03-22 13:50 | 157819.7 | 1080.0019 | 5 | 18 | 3.936347 | -2.282014 | 2.948777 | 0.6845586 | 12.35775 | 2.783617
2018-03-22 13:52 | 157939.7 | 1200.0013 | 5 | 18 | 3.909441 | -2.281993 | 2.948777 | 0.7606505 | 12.35775 | 3.082112
2018-03-22 13:54 | 158059.7 | 1320.0021 | 5 | 18 | 3.883379 | -2.282018 | 2.948777 | 0.8367081 | 12.35775 | 3.378458
2018-03-22 13:56 | 158179.6 | 1440.0006 | 5 | 18 | 3.858301 | -2.282022 | 2.948777 | 0.9127867 | 12.35775 | 3.67294
2018-03-22 13:58 | 158299.6 | 1560 | 5 | 18 | 3.834279 | -2.28203 | 2.948777 | 0.9888481 | 12.35775 | 3.965487
2018-03-22 14:00 | 158419.7 | 1680.0022 | 5 | 18 | 3.811335 | -2.281991 | 2.948777 | 1.064906 | 12.35775 | 4.256232
2018-03-22 14:02 | 158539.7 | 1800.0014 | 5 | 18 | 3.789601 | -2.282003 | 2.948777 | 1.14098 | 12.35775 | 4.545342
2018-03-22 14:04 | 158659.7 | 1920.0021 | 5 | 18 | 3.769326 | -2.28202 | 2.948777 | 1.217037 | 12.35775 | 4.832789
2018-03-22 14:06 | 158779.7 | 2040.0007 | 5 | 18 | 3.750353 | -2.282024 | 2.948777 | 1.293096 | 12.35775 | 5.118748
2018-03-22 14:08 | 158899.7 | 2160.0014 | 5 | 18 | 3.732411 | -2.281993 | 2.948777 | 1.369178 | 12.35775 | 5.403395
2018-03-22 14:10 | 159019.7 | 2280.0024 | 5 | 18 | 3.715322 | -2.282028 | 2.948777 | 1.445225 | 12.35775 | 5.686579
2018-03-22 14:12 | 159139.7 | 2400.0024 | 5 | 18 | 3.699031 | -2.281984 | 2.948777 | 1.521278 | 12.35775 | 5.968517
2018-03-22 14:14 | 159259.7 | 2520.0008 | 5 | 18 | 3.683609 | -2.282005 | 2.948777 | 1.597336 | 12.35775 | 6.249263
2018-03-22 14:16 | 159379.7 | 2640.0007 | 5 | 18 | 3.669116 | -2.282005 | 2.948777 | 1.673425 | 12.35775 | 6.52899
2018-03-22 14:18 | 159499.7 | 2760.0016 | 5 | 18 | 3.655654 | -2.281991 | 2.948777 | 1.749496 | 12.35775 | 6.807584
2018-03-22 14:20 | 159619.7 | 2880.0016 | 5 | 18 | 3.643112 | -2.282003 | 2.948777 | 1.825573 | 12.35775 | 7.085214
2018-03-22 14:22 | 159739.7 | 3000.0009 | 5 | 18 | 3.631305 | -2.281998 | 2.948777 | 1.901558 | 12.35775 | 7.361584
2018-03-22 14:24 | 159859.7 | 3120.0009 | 5 | 18 | 3.619833 | -2.281981 | 2.948777 | 1.977693 | 12.35775 | 7.637614
2018-03-22 14:26 | 159979.6 | 3240.0005 | 5 | 18 | 3.608377 | -2.282007 | 2.948777 | 2.053773 | 12.35775 | 7.912579
2018-03-22 14:28 | 160099.6 | 3360.0001 | 5 | 18 | 3.596627 | -2.282047 | 2.948777 | 2.129823 | 12.35775 | 8.186549
2018-03-22 14:30 | 160219.7 | 3480.0018 | 5 | 18 | 3.584275 | -2.282024 | 2.948777 | 2.20588 | 12.35775 | 8.459634
2018-03-22 14:32 | 160339.7 | 3600.0018 | 5 | 18 | 3.571218 | -2.282026 | 2.948777 | 2.281967 | 12.35775 | 8.731854
2018-03-22 14:34 | 160459.7 | 3720.0018 | 5 | 18 | 3.557883 | -2.282039 | 2.948777 | 2.358032 | 12.35775 | 9.002992
2018-03-22 14:36 | 160579.7 | 3840.0019 | 5 | 18 | 3.544274 | -2.282 | 2.948777 | 2.43408 | 12.35775 | 9.273049
2018-03-22 14:38 | 160699.6 | 3960.0002 | 5 | 18 | 3.529655 | -2.281968 | 2.948777 | 2.510158 | 12.35775 | 9.542146
2018-03-22 14:40 | 160819.7 | 4080.002 | 5 | 18 | 3.511522 | -2.282076 | 2.948777 | 2.586203 | 12.35775 | 9.809903
2018-03-22 14:42 | 160939.7 | 4200.0019 | 5 | 18 | 3.487525 | -2.282035 | 2.948777 | 2.662255 | 12.35775 | 10.07609
2018-03-22 14:44 | 161059.6 | 4320.0004 | 5 | 18 | 3.454187 | -2.282012 | 2.948777 | 2.738337 | 12.35775 | 10.34024
2018-03-22 14:46 | 161179.6 | 4440.0004 | 5 | 18 | 3.399976 | -2.281935 | 2.948777 | 2.814425 | 12.35775 | 10.6012
2018-03-22 14:48 | 161299.7 | 4560.0012 | 5 | 18 | 3.276563 | -2.282068 | 2.948777 | 2.890454 | 12.35775 | 10.85576
2018-03-22 14:50 | 161396.6 | 4656.9954 | 5 | 18 | 2.999979 | -2.282083 | 2.948777 | 2.951949 | 12.35775 | 11.05046
2018-03-22 14:52 | 161516.7 | 120.0001 | 6 | 18 | 3.229077 | 0 | 2.948777 | 2.951949 | 12.35775 | 11.05046
2018-03-22 14:54 | 161636.7 | 240.0008 | 6 | 18 | 3.24519 | 0 | 2.948777 | 2.951949 | 12.35775 | 11.05046
2018-03-22 14:55 | 161696.7 | 300.0007 | 6 | 18 | 3.250575 | 0 | 2.948777 | 2.951949 | 12.35775 | 11.05046
2018-03-22 14:55 | 161696.7 | 0.0024 | 7 | 19 | 3.250566 | 0 | 0 | 0 | 0 | 0
2018-03-22 14:57 | 161816.8 | 120.0003 | 2 | 19 | 3.962858 | 4.889967 | 0.16233 | 0 | 0.6208568 | 0
2018-03-22 14:59 | 161936.8 | 240.0019 | 2 | 19 | 4.011381 | 4.88994 | 0.3253172 | 0 | 1.271365 | 0
2018-03-22 15:01 | 162056.8 | 360.0011 | 2 | 19 | 4.047582 | 4.889889 | 0.4883014 | 0 | 1.928148 | 0
2018-03-22 15:03 | 162176.8 | 480.0005 | 2 | 19 | 4.080135 | 4.889959 | 0.6513084 | 0 | 2.590651 | 0
2018-03-22 15:05 | 162296.8 | 600.0011 | 2 | 19 | 4.107546 | 4.889942 | 0.8141893 | 0 | 3.257522 | 0
2018-03-22 15:07 | 162416.8 | 720.002 | 2 | 19 | 4.131628 | 4.889936 | 0.9772959 | 0 | 3.929476 | 0
2018-03-22 15:09 | 162536.8 | 840.0006 | 2 | 19 | 4.156429 | 4.889975 | 1.140256 | 0 | 4.604748 | 0
2018-03-22 15:11 | 162656.8 | 960.0006 | 2 | 19 | 4.184805 | 4.889948 | 1.30328 | 0 | 5.284606 | 0
2018-03-22 15:13 | 162776.8 | 1080.0005 | 2 | 19 | 4.200394 | 4.602301 | 1.463768 | 0 | 5.958082 | 0
2018-03-22 15:15 | 162896.8 | 1200.0009 | 2 | 19 | 4.200387 | 4.081842 | 1.608433 | 0 | 6.565732 | 0
2018-03-22 15:17 | 163016.8 | 1320.0006 | 2 | 19 | 4.200387 | 3.583462 | 1.736037 | 0 | 7.101714 | 0
2018-03-22 15:18 | 163099.1 | 1402.3428 | 2 | 19 | 4.200398 | 3.259995 | 1.813001 | 0 | 7.424993 | 0
2018-03-22 15:20 | 163219.1 | 120.0018 | 3 | 19 | 4.229512 | 3.260113 | 1.921249 | 0 | 7.881146 | 0
2018-03-22 15:22 | 163339.1 | 240.0004 | 3 | 19 | 4.262862 | 3.26013 | 2.029907 | 0 | 8.342506 | 0
2018-03-22 15:24 | 163459.1 | 360.0004 | 3 | 19 | 4.298585 | 3.260077 | 2.137607 | 0 | 8.803505 | 0
2018-03-22 15:26 | 163579.1 | 480.0005 | 3 | 19 | 4.336396 | 3.260136 | 2.245389 | 0 | 9.26883 | 0
2018-03-22 15:28 | 163699.1 | 600.0004 | 3 | 19 | 4.376094 | 3.260069 | 2.354122 | 0 | 9.742486 | 0
2018-03-22 15:30 | 163819.1 | 720.0004 | 3 | 19 | 4.400385 | 2.994209 | 2.46085 | 0 | 10.21134 | 0
2018-03-22 15:32 | 163939.2 | 840.003 | 3 | 19 | 4.40038 | 2.501026 | 2.552125 | 0 | 10.61299 | 0
2018-03-22 15:34 | 164059.1 | 960.0014 | 3 | 19 | 4.400377 | 2.10331 | 2.628612 | 0 | 10.94956 | 0
2018-03-22 15:36 | 164179.1 | 1080.0021 | 3 | 19 | 4.400362 | 1.779234 | 2.693141 | 0 | 11.23351 | 0
2018-03-22 15:38 | 164299.1 | 1200.0006 | 3 | 19 | 4.400352 | 1.513983 | 2.747874 | 0 | 11.47436 | 0
2018-03-22 15:40 | 164419.1 | 1320.0006 | 3 | 19 | 4.40035 | 1.296934 | 2.794599 | 0 | 11.67996 | 0
2018-03-22 15:42 | 164539.2 | 1440.0022 | 3 | 19 | 4.400342 | 1.118032 | 2.834763 | 0 | 11.85669 | 0
2018-03-22 15:44 | 164659.1 | 1560.0007 | 3 | 19 | 4.400335 | 0.9691792 | 2.869475 | 0 | 12.00944 | 0
2018-03-22 15:46 | 164779.1 | 1680.0004 | 3 | 19 | 4.400343 | 0.8457317 | 2.899666 | 0 | 12.14229 | 0
2018-03-22 15:48 | 164899.2 | 1800.0022 | 3 | 19 | 4.400342 | 0.7412262 | 2.926062 | 0 | 12.25844 | 0
2018-03-22 15:50 | 165019.2 | 1920.0022 | 3 | 19 | 4.400325 | 0.652771 | 2.949246 | 0 | 12.36046 | 0
2018-03-22 15:50 | 165020.2 | 1921.0341 | 3 | 19 | 4.400312 | 0.6519909 | 2.949429 | 0 | 12.36127 | 0
2018-03-22 15:52 | 165140.2 | 120.0018 | 4 | 19 | 4.351927 | 0 | 2.949429 | 0 | 12.36127 | 0
2018-03-22 15:54 | 165260.2 | 240.0018 | 4 | 19 | 4.348781 | 0 | 2.949429 | 0 | 12.36127 | 0
2018-03-22 15:55 | 165320.2 | 300.0032 | 4 | 19 | 4.347788 | 0 | 2.949429 | 0 | 12.36127 | 0
2018-03-22 15:57 | 165440.3 | 120.0011 | 5 | 19 | 4.168754 | -2.282033 | 2.949429 | 0.07604443 | 12.36127 | 0.318691
2018-03-22 15:59 | 165560.3 | 240.0011 | 5 | 19 | 4.138111 | -2.282022 | 2.949429 | 0.1521276 | 12.36127 | 0.6346826
2018-03-22 16:01 | 165680.3 | 360.0027 | 5 | 19 | 4.107754 | -2.28203 | 2.949429 | 0.2281894 | 12.36127 | 0.9483012
2018-03-22 16:03 | 165800.3 | 480.001 | 5 | 19 | 4.076028 | -2.282053 | 2.949429 | 0.3042521 | 12.36127 | 1.259518
2018-03-22 16:05 | 165920.3 | 600.0011 | 5 | 19 | 4.046817 | -2.281989 | 2.949429 | 0.3803149 | 12.36127 | 1.568441
2018-03-22 16:07 | 166040.3 | 720.002 | 5 | 19 | 4.017858 | -2.282041 | 2.949429 | 0.4563971 | 12.36127 | 1.875228
2018-03-22 16:09 | 166160.3 | 840.0002 | 5 | 19 | 3.989392 | -2.281989 | 2.949429 | 0.532455 | 12.36127 | 2.179732
2018-03-22 16:11 | 166280.3 | 960.0019 | 5 | 19 | 3.961452 | -2.281977 | 2.949429 | 0.6085137 | 12.36127 | 2.482094
2018-03-22 16:13 | 166400.3 | 1080.0004 | 5 | 19 | 3.934087 | -2.282062 | 2.949429 | 0.6845918 | 12.36127 | 2.782429
2018-03-22 16:15 | 166520.3 | 1200.0021 | 5 | 19 | 3.907456 | -2.282063 | 2.949429 | 0.760664 | 12.36127 | 3.080686
2018-03-22 16:17 | 166640.3 | 1320.0022 | 5 | 19 | 3.881664 | -2.282033 | 2.949429 | 0.8366969 | 12.36127 | 3.376795
2018-03-22 16:19 | 166760.3 | 1440.0006 | 5 | 19 | 3.856815 | -2.282016 | 2.949429 | 0.9127766 | 12.36127 | 3.671159
2018-03-22 16:21 | 166880.3 | 1560.0012 | 5 | 19 | 3.832977 | -2.282033 | 2.949429 | 0.9888476 | 12.36127 | 3.963637
2018-03-22 16:23 | 167000.3 | 1680.0006 | 5 | 19 | 3.810199 | -2.282007 | 2.949429 | 1.064926 | 12.36127 | 4.254368
2018-03-22 16:25 | 167120.3 | 1800.0007 | 5 | 19 | 3.788617 | -2.282001 | 2.949429 | 1.140991 | 12.36127 | 4.543363
2018-03-22 16:27 | 167240.3 | 1920.0015 | 5 | 19 | 3.768428 | -2.281984 | 2.949429 | 1.217052 | 12.36127 | 4.830753
2018-03-22 16:29 | 167360.3 | 2040.0015 | 5 | 19 | 3.749561 | -2.281984 | 2.949429 | 1.293106 | 12.36127 | 5.11663
2018-03-22 16:31 | 167480.3 | 2160.0024 | 5 | 19 | 3.731741 | -2.281982 | 2.949429 | 1.369169 | 12.36127 | 5.40115
2018-03-22 16:33 | 167600.3 | 2280.001 | 5 | 19 | 3.714715 | -2.282169 | 2.949429 | 1.445253 | 12.36127 | 5.684424
2018-03-22 16:35 | 167720.3 | 2400.0012 | 5 | 19 | 3.698478 | -2.282033 | 2.949429 | 1.521319 | 12.36127 | 5.966365
2018-03-22 16:37 | 167840.3 | 2520.0001 | 5 | 19 | 3.683103 | -2.282003 | 2.949429 | 1.597365 | 12.36127 | 6.247029
2018-03-22 16:39 | 167960.3 | 2640.0002 | 5 | 19 | 3.668679 | -2.282035 | 2.949429 | 1.673419 | 12.36127 | 6.526587
2018-03-22 16:41 | 168080.3 | 2760.0018 | 5 | 19 | 3.655241 | -2.282001 | 2.949429 | 1.749505 | 12.36127 | 6.805205
2018-03-22 16:43 | 168200.3 | 2880.0018 | 5 | 19 | 3.642741 | -2.281961 | 2.949429 | 1.825574 | 12.36127 | 7.082774
2018-03-22 16:45 | 168320.3 | 3000.001 | 5 | 19 | 3.630955 | -2.281898 | 2.949429 | 1.901635 | 12.36127 | 7.359396
2018-03-22 16:47 | 168440.3 | 3120.0017 | 5 | 19 | 3.619508 | -2.282053 | 2.949429 | 1.977697 | 12.36127 | 7.635137
2018-03-22 16:49 | 168560.3 | 3240.0011 | 5 | 19 | 3.608071 | -2.282014 | 2.949429 | 2.053727 | 12.36127 | 7.909894
2018-03-22 16:51 | 168680.3 | 3360.0011 | 5 | 19 | 3.596346 | -2.282001 | 2.949429 | 2.129842 | 12.36127 | 8.184081
2018-03-22 16:53 | 168800.3 | 3480.0019 | 5 | 19 | 3.583995 | -2.282007 | 2.949429 | 2.205899 | 12.36127 | 8.457141
2018-03-22 16:55 | 168920.3 | 3600.0015 | 5 | 19 | 3.570951 | -2.282003 | 2.949429 | 2.281944 | 12.36127 | 8.729193
2018-03-22 16:57 | 169040.3 | 3720.002 | 5 | 19 | 3.557637 | -2.282026 | 2.949429 | 2.358037 | 12.36127 | 9.000412
2018-03-22 16:59 | 169160.3 | 3840.0004 | 5 | 19 | 3.544014 | -2.282037 | 2.949429 | 2.434101 | 12.36127 | 9.270507
2018-03-22 17:01 | 169280.3 | 3960.0004 | 5 | 19 | 3.52936 | -2.281993 | 2.949429 | 2.510156 | 12.36127 | 9.539499
2018-03-22 17:03 | 169400.3 | 4080.002 | 5 | 19 | 3.511226 | -2.282003 | 2.949429 | 2.586237 | 12.36127 | 9.807362
2018-03-22 17:05 | 169520.3 | 4200.0013 | 5 | 19 | 3.487162 | -2.28201 | 2.949429 | 2.662301 | 12.36127 | 10.07356
2018-03-22 17:07 | 169640.3 | 4320.0021 | 5 | 19 | 3.453692 | -2.282003 | 2.949429 | 2.738346 | 12.36127 | 10.33755
2018-03-22 17:09 | 169760.3 | 4440.0029 | 5 | 19 | 3.399179 | -2.282049 | 2.949429 | 2.814372 | 12.36127 | 10.59826
2018-03-22 17:11 | 169880.3 | 4560.0014 | 5 | 19 | 3.274624 | -2.282033 | 2.949429 | 2.890483 | 12.36127 | 10.853
2018-03-22 17:13 | 169976.2 | 4655.8476 | 5 | 19 | 2.999992 | -2.282039 | 2.949429 | 2.950891 | 12.36127 | 11.04422
2018-03-22 17:15 | 170096.2191 | 120.0016 | 6 | 19 | 3.229624 | 0 | 2.949429 | 2.950891 | 12.36127 | 11.04422
2018-03-22 17:17 | 170216.2184 | 240.0009 | 6 | 19 | 3.245816 | 0 | 2.949429 | 2.950891 | 12.36127 | 11.04422
2018-03-22 17:18 | 170276.2213 | 300.0038 | 6 | 19 | 3.2512 | 0 | 2.949429 | 2.950891 | 12.36127 | 11.04422
2018-03-22 17:18 | 170276.2 | 0.0023 | 7 | 20 | 3.251172 | 0 | 0 | 0 | 0 | 0
2018-03-22 17:20 | 170396.3 | 120.0003 | 2 | 20 | 3.963248 | 4.890026 | 0.1623342 | 0 | 0.6209612 | 0
2018-03-22 17:22 | 170516.3 | 240.0012 | 2 | 20 | 4.011732 | 4.890003 | 0.3252128 | 0 | 1.271092 | 0
2018-03-22 17:24 | 170636.3 | 360.0004 | 2 | 20 | 4.047956 | 4.889994 | 0.488303 | 0 | 1.92836 | 0
2018-03-22 17:26 | 170756.3 | 480.0013 | 2 | 20 | 4.080528 | 4.889975 | 0.6511263 | 0 | 2.590176 | 0
2018-03-22 17:28 | 170876.3 | 600.0012 | 2 | 20 | 4.107938 | 4.889954 | 0.8143051 | 0 | 3.258328 | 0
2018-03-22 17:30 | 170996.3 | 720.002 | 2 | 20 | 4.132008 | 4.889967 | 0.977318 | 0 | 3.929961 | 0
2018-03-22 17:32 | 171116.3 | 840.0022 | 2 | 20 | 4.156879 | 4.88998 | 1.140297 | 0 | 4.605379 | 0
2018-03-22 17:34 | 171236.3 | 960.0006 | 2 | 20 | 4.185377 | 4.88995 | 1.303232 | 0 | 5.284946 | 0
2018-03-22 17:36 | 171356.3 | 1080.0006 | 2 | 20 | 4.20037 | 4.592354 | 1.46358 | 0 | 5.957878 | 0
2018-03-22 17:38 | 171476.3 | 1200.0013 | 2 | 20 | 4.200361 | 4.075542 | 1.608016 | 0 | 6.564565 | 0
2018-03-22 17:40 | 171596.3 | 1320.0004 | 2 | 20 | 4.200384 | 3.57999 | 1.735482 | 0 | 7.099971 | 0
2018-03-22 17:41 | 171677.6 | 1401.3139 | 2 | 20 | 4.200378 | 3.259998 | 1.808 | 0 | 7.404576 | 0
2018-03-22 17:43 | 171797.7 | 120.0003 | 3 | 20 | 4.229431 | 3.260162 | 1.916241 | 0 | 7.860693 | 0
2018-03-22 17:45 | 171917.7 | 240.0011 | 3 | 20 | 4.262829 | 3.260134 | 2.024857 | 0 | 8.321868 | 0
2018-03-22 17:47 | 172037.7 | 360.0021 | 3 | 20 | 4.298543 | 3.260118 | 2.133541 | 0 | 8.787088 | 0
2018-03-22 17:49 | 172157.7 | 480.0021 | 3 | 20 | 4.336421 | 3.258595 | 2.240327 | 0 | 9.248135 | 0
2018-03-22 17:51 | 172277.7 | 600.0021 | 3 | 20 | 4.3761 | 3.259811 | 2.349079 | 0 | 9.721871 | 0
2018-03-22 17:53 | 172397.7 | 720.0029 | 3 | 20 | 4.400362 | 2.993313 | 2.455851 | 0 | 10.19092 | 0
2018-03-22 17:55 | 172517.7 | 840.0014 | 3 | 20 | 4.400375 | 2.500975 | 2.547073 | 0 | 10.59234 | 0
2018-03-22 17:57 | 172637.7 | 960.0012 | 3 | 20 | 4.400386 | 2.104118 | 2.623603 | 0 | 10.9291 | 0
2018-03-22 17:59 | 172757.7 | 1080.003 | 3 | 20 | 4.40034 | 1.779533 | 2.688135 | 0 | 11.21306 | 0
2018-03-22 18:01 | 172877.7 | 1200.0005 | 3 | 20 | 4.400361 | 1.515274 | 2.742917 | 0 | 11.45412 | 0
2018-03-22 18:03 | 172997.7 | 1320.0005 | 3 | 20 | 4.400346 | 1.297703 | 2.78968 | 0 | 11.65989 | 0
2018-03-22 18:05 | 173117.7 | 1440.0004 | 3 | 20 | 4.400345 | 1.119211 | 2.829875 | 0 | 11.83677 | 0
2018-03-22 18:07 | 173237.7 | 1560.0005 | 3 | 20 | 4.400356 | 0.9707718 | 2.864626 | 0 | 11.98969 | 0
2018-03-22 18:09 | 173357.7 | 1680.0013 | 3 | 20 | 4.400332 | 0.8465347 | 2.894848 | 0 | 12.12267 | 0
2018-03-22 18:11 | 173477.7 | 1800.0005 | 3 | 20 | 4.400326 | 0.7425537 | 2.921281 | 0 | 12.23898 | 0
2018-03-22 18:13 | 173597.7 | 1920.0014 | 3 | 20 | 4.400306 | 0.6540394 | 2.94452 | 0 | 12.34124 | 0
2018-03-22 18:13 | 173601.3 | 1923.6611 | 3 | 20 | 4.400338 | 0.6519985 | 2.945186 | 0 | 12.34417 | 0
2018-03-22 18:15 | 173721.4 | 120.0018 | 4 | 20 | 4.351895 | 0 | 2.945186 | 0 | 12.34417 | 0
2018-03-22 18:17 | 173841.4 | 240.0018 | 4 | 20 | 4.348719 | 0 | 2.945186 | 0 | 12.34417 | 0
2018-03-22 18:18 | 173901.4 | 300.004 | 4 | 20 | 4.347748 | 0 | 2.945186 | 0 | 12.34417 | 0
2018-03-22 18:20 | 174021.4 | 120.0003 | 5 | 20 | 4.168466 | -2.282022 | 2.945186 | 0.07604247 | 12.34417 | 0.3186632
2018-03-22 18:22 | 174141.4 | 240.0003 | 5 | 20 | 4.137824 | -2.281975 | 2.945186 | 0.1521152 | 12.34417 | 0.6345901
2018-03-22 18:24 | 174261.4 | 360.0012 | 5 | 20 | 4.108149 | -2.282012 | 2.945186 | 0.2281821 | 12.34417 | 0.9482108
2018-03-22 18:26 | 174381.4 | 480.0012 | 5 | 20 | 4.078684 | -2.282003 | 2.945186 | 0.3042623 | 12.34417 | 1.259637
2018-03-22 18:28 | 174501.4 | 600.0013 | 5 | 20 | 4.049418 | -2.282005 | 2.945186 | 0.3803249 | 12.34417 | 1.568757
2018-03-22 18:30 | 174621.4 | 720.0005 | 5 | 20 | 4.020376 | -2.282016 | 2.945186 | 0.4563657 | 12.34417 | 1.875571
2018-03-22 18:32 | 174741.4 | 840.0004 | 5 | 20 | 3.991696 | -2.281933 | 2.945186 | 0.5324355 | 12.34417 | 2.180307
2018-03-22 18:34 | 174861.4 | 960.0021 | 5 | 20 | 3.96348 | -2.282026 | 2.945186 | 0.6085134 | 12.34417 | 2.482911
2018-03-22 18:36 | 174981.4 | 1080.0014 | 5 | 20 | 3.93589 | -2.282001 | 2.945186 | 0.6845795 | 12.34417 | 2.783345
2018-03-22 18:38 | 175101.4 | 1200.0014 | 5 | 20 | 3.909015 | -2.282022 | 2.945186 | 0.7606403 | 12.34417 | 3.081685
2018-03-22 18:40 | 175221.4 | 1320.0005 | 5 | 20 | 3.882988 | -2.281964 | 2.945186 | 0.8367193 | 12.34417 | 3.378083
2018-03-22 18:42 | 175341.4 | 1440.0015 | 5 | 20 | 3.857918 | -2.281981 | 2.945186 | 0.912753 | 12.34417 | 3.672362
2018-03-22 18:44 | 175461.4 | 1560.0023 | 5 | 20 | 3.833873 | -2.282005 | 2.945186 | 0.9888477 | 12.34417 | 3.965007
2018-03-22 18:46 | 175581.4 | 1680.0023 | 5 | 20 | 3.810928 | -2.281984 | 2.945186 | 1.064889 | 12.34417 | 4.25566
2018-03-22 18:48 | 175701.4 | 1800 | 5 | 20 | 3.789208 | -2.281968 | 2.945186 | 1.140975 | 12.34417 | 4.544782
2018-03-22 18:50 | 175821.4 | 1920.0024 | 5 | 20 | 3.768919 | -2.281995 | 2.945186 | 1.217039 | 12.34417 | 4.832226
2018-03-22 18:52 | 175941.4 | 2040.0016 | 5 | 20 | 3.749941 | -2.281989 | 2.945186 | 1.293113 | 12.34417 | 5.118211
2018-03-22 18:54 | 176061.4 | 2160.0008 | 5 | 20 | 3.732049 | -2.281995 | 2.945186 | 1.36917 | 12.34417 | 5.402735
2018-03-22 18:56 | 176181.4 | 2280.0007 | 5 | 20 | 3.714962 | -2.281981 | 2.945186 | 1.44524 | 12.34417 | 5.685976
2018-03-22 18:58 | 176301.4 | 2400 | 5 | 20 | 3.698695 | -2.282022 | 2.945186 | 1.521309 | 12.34417 | 5.967947
2018-03-22 19:00 | 176421.4 | 2520.0001 | 5 | 20 | 3.683249 | -2.281995 | 2.945186 | 1.59737 | 12.34417 | 6.248678
2018-03-22 19:02 | 176541.4 | 2640.0017 | 5 | 20 | 3.668787 | -2.281956 | 2.945186 | 1.673436 | 12.34417 | 6.528293
2018-03-22 19:04 | 176661.4 | 2760.0001 | 5 | 20 | 3.655307 | -2.28202 | 2.945186 | 1.749501 | 12.34417 | 6.806839
2018-03-22 19:06 | 176781.4 | 2880.0017 | 5 | 20 | 3.642786 | -2.281989 | 2.945186 | 1.825568 | 12.34417 | 7.084405
2018-03-22 19:08 | 176901.4 | 3000.0009 | 5 | 20 | 3.630957 | -2.282 | 2.945186 | 1.901572 | 12.34417 | 7.36082
2018-03-22 19:10 | 177021.4 | 3120.001 | 5 | 20 | 3.619508 | -2.281977 | 2.945186 | 1.977703 | 12.34417 | 7.636813
2018-03-22 19:12 | 177141.4 | 3240.0011 | 5 | 20 | 3.608044 | -2.281995 | 2.945186 | 2.053748 | 12.34417 | 7.911624
2018-03-22 19:14 | 177261.4 | 3360.0019 | 5 | 20 | 3.596262 | -2.281966 | 2.945186 | 2.129829 | 12.34417 | 8.185681
2018-03-22 19:16 | 177381.4 | 3480.0012 | 5 | 20 | 3.583894 | -2.282028 | 2.945186 | 2.205842 | 12.34417 | 8.458579
2018-03-22 19:18 | 177501.4 | 3600.0003 | 5 | 20 | 3.570829 | -2.281989 | 2.945186 | 2.281928 | 12.34417 | 8.730769
2018-03-22 19:20 | 177621.4 | 3720.002 | 5 | 20 | 3.557476 | -2.282014 | 2.945186 | 2.358004 | 12.34417 | 9.001918
2018-03-22 19:22 | 177741.4 | 3840.0004 | 5 | 20 | 3.543852 | -2.281982 | 2.945186 | 2.434062 | 12.34417 | 9.271977
2018-03-22 19:24 | 177861.4 | 3960.0004 | 5 | 20 | 3.529161 | -2.28203 | 2.945186 | 2.510139 | 12.34417 | 9.541037
2018-03-22 19:26 | 177981.4 | 4080.0003 | 5 | 20 | 3.510943 | -2.282041 | 2.945186 | 2.586209 | 12.34417 | 9.808842
2018-03-22 19:28 | 178101.4 | 4200.0019 | 5 | 20 | 3.486783 | -2.281981 | 2.945186 | 2.662292 | 12.34417 | 10.07508
2018-03-22 19:30 | 178221.4 | 4320.0019 | 5 | 20 | 3.453154 | -2.28201 | 2.945186 | 2.738342 | 12.34417 | 10.33906
2018-03-22 19:32 | 178341.4 | 4440.002 | 5 | 20 | 3.39825 | -2.282018 | 2.945186 | 2.814415 | 12.34417 | 10.59987
2018-03-22 19:34 | 178461.4 | 4560.0007 | 5 | 20 | 3.272432 | -2.28203 | 2.945186 | 2.890405 | 12.34417 | 10.85409
2018-03-22 19:36 | 178556 | 4654.5826 | 5 | 20 | 2.999969 | -2.282014 | 2.945186 | 2.950431 | 12.34417 | 11.04395
2018-03-22 19:38 | 178676.1 | 120.0009 | 6 | 20 | 3.230116 | 0 | 2.945186 | 2.950431 | 12.34417 | 11.04395
2018-03-22 19:40 | 178796.1 | 240.001 | 6 | 20 | 3.246335 | 0 | 2.945186 | 2.950431 | 12.34417 | 11.04395
2018-03-22 19:41 | 178856.1 | 300.0039 | 6 | 20 | 3.251739 | 0 | 2.945186 | 2.950431 | 12.34417 | 11.04395
2018-03-22 19:41 | 178856.1 | 0.0025 | 7 | 21 | 3.251696 | 0 | 0 | 0 | 0 | 0
2018-03-22 19:43 | 178976.2 | 120.0002 | 2 | 21 | 3.96356 | 4.890013 | 0.1623514 | 0 | 0.6210954 | 0
2018-03-22 19:45 | 179096.2 | 240 | 2 | 21 | 4.012005 | 4.890028 | 0.3253226 | 0 | 1.271639 | 0
2018-03-22 19:47 | 179216.2 | 360.0012 | 2 | 21 | 4.04823 | 4.890013 | 0.4883645 | 0 | 1.928757 | 0
2018-03-22 19:49 | 179336.2 | 480.0004 | 2 | 21 | 4.080776 | 4.889967 | 0.6513517 | 0 | 2.591285 | 0
2018-03-22 19:51 | 179456.2 | 600.0011 | 2 | 21 | 4.10812 | 4.890013 | 0.8143649 | 0 | 3.258797 | 0
2018-03-22 19:53 | 179576.2 | 720.0013 | 2 | 21 | 4.132148 | 4.890007 | 0.9772936 | 0 | 3.93011 | 0
2018-03-22 19:55 | 179696.2 | 840.0005 | 2 | 21 | 4.156891 | 4.890041 | 1.140213 | 0 | 4.605292 | 0
2018-03-22 19:57 | 179816.2 | 960.0012 | 2 | 21 | 4.185154 | 4.88999 | 1.303357 | 0 | 5.285709 | 0
2018-03-22 19:59 | 179936.2 | 1080.0011 | 2 | 21 | 4.200372 | 4.596018 | 1.463692 | 0 | 5.958573 | 0
2018-03-22 20:01 | 180056.2 | 1200.0012 | 2 | 21 | 4.200399 | 4.078758 | 1.608227 | 0 | 6.565676 | 0
2018-03-22 20:03 | 180176.2 | 1320.0013 | 2 | 21 | 4.200356 | 3.58053 | 1.733047 | 0 | 7.089966 | 0
2018-03-22 20:04 | 180257.8 | 1401.6203 | 2 | 21 | 4.200386 | 3.259979 | 1.805507 | 0 | 7.394326 | 0
2018-03-22 20:06 | 180377.9 | 120.0011 | 3 | 21 | 4.229477 | 3.259842 | 1.913776 | 0 | 7.850563 | 0
2018-03-22 20:08 | 180497.9 | 240.0019 | 3 | 21 | 4.262816 | 3.25983 | 2.022436 | 0 | 8.311928 | 0
2018-03-22 20:10 | 180617.9 | 360.002 | 3 | 21 | 4.298543 | 3.259851 | 2.125621 | 0 | 8.753566 | 0
2018-03-22 20:12 | 180737.9 | 480.0021 | 3 | 21 | 4.336426 | 3.259842 | 2.23161 | 0 | 9.211172 | 0
2018-03-22 20:14 | 180857.8 | 600.0004 | 3 | 21 | 4.376129 | 3.259842 | 2.340272 | 0 | 9.684518 | 0
2018-03-22 20:16 | 180977.9 | 720.0013 | 3 | 21 | 4.400391 | 2.993399 | 2.446976 | 0 | 10.15327 | 0
2018-03-22 20:18 | 181097.8 | 840 | 3 | 21 | 4.400404 | 2.500908 | 2.538157 | 0 | 10.5545 | 0
2018-03-22 20:20 | 181217.9 | 960.0013 | 3 | 21 | 4.400362 | 2.10244 | 2.61469 | 0 | 10.89128 | 0
2018-03-22 20:22 | 181337.9 | 1080.0022 | 3 | 21 | 4.400358 | 1.778036 | 2.679202 | 0 | 11.17515 | 0
2018-03-22 20:24 | 181457.8 | 1200.0005 | 3 | 21 | 4.400361 | 1.51433 | 2.73393 | 0 | 11.41598 | 0
2018-03-22 20:26 | 181577.8 | 1320.0005 | 3 | 21 | 4.400364 | 1.297447 | 2.780651 | 0 | 11.62157 | 0
2018-03-22 20:28 | 181697.8 | 1440.0006 | 3 | 21 | 4.400352 | 1.118076 | 2.820812 | 0 | 11.79829 | 0
2018-03-22 20:30 | 181817.9 | 1560.0016 | 3 | 21 | 4.400353 | 0.969738 | 2.855523 | 0 | 11.95103 | 0
2018-03-22 20:32 | 181937.9 | 1680.0022 | 3 | 21 | 4.400301 | 0.8452187 | 2.885679 | 0 | 12.08372 | 0
2018-03-22 20:34 | 182057.9 | 1800.0014 | 3 | 21 | 4.400354 | 0.7418156 | 2.912091 | 0 | 12.19994 | 0
2018-03-22 20:36 | 182177.9 | 1920.0017 | 3 | 21 | 4.400333 | 0.652853 | 2.93529 | 0 | 12.30203 | 0
2018-03-22 20:36 | 182179.3 | 1921.4076 | 3 | 21 | 4.400323 | 0.6519985 | 2.935553 | 0 | 12.30319 | 0
2018-03-22 20:38 | 182299.3 | 120.0003 | 4 | 21 | 4.351918 | 0 | 2.935553 | 0 | 12.30319 | 0
2018-03-22 20:40 | 182419.3 | 240.0018 | 4 | 21 | 4.348762 | 0 | 2.935553 | 0 | 12.30319 | 0
2018-03-22 20:41 | 182479.3 | 300.004 | 4 | 21 | 4.347776 | 0 | 2.935553 | 0 | 12.30319 | 0
2018-03-22 20:43 | 182599.4 | 120.0002 | 5 | 21 | 4.168598 | -2.282065 | 2.935553 | 0.07605848 | 12.30319 | 0.3187397
2018-03-22 20:45 | 182719.4 | 240.0003 | 5 | 21 | 4.137939 | -2.282078 | 2.935553 | 0.1521172 | 12.30319 | 0.6346174
2018-03-22 20:47 | 182839.4 | 360.0019 | 5 | 21 | 4.108263 | -2.282043 | 2.935553 | 0.2282 | 12.30319 | 0.9483123
2018-03-22 20:49 | 182959.4 | 480.0012 | 5 | 21 | 4.078775 | -2.282053 | 2.935553 | 0.3042301 | 12.30319 | 1.259542
2018-03-22 20:51 | 183079.4 | 600.0011 | 5 | 21 | 4.049466 | -2.282012 | 2.935553 | 0.3803201 | 12.30319 | 1.568779
2018-03-22 20:53 | 183199.4 | 720.0013 | 5 | 21 | 4.020378 | -2.282022 | 2.935553 | 0.4563914 | 12.30319 | 1.875719
2018-03-22 20:55 | 183319.4 | 840.0013 | 5 | 21 | 3.991666 | -2.282049 | 2.935553 | 0.5324584 | 12.30319 | 2.180442
2018-03-22 20:57 | 183439.4 | 960.0014 | 5 | 21 | 3.963418 | -2.282062 | 2.935553 | 0.6085304 | 12.30319 | 2.483019
2018-03-22 20:59 | 183559.4 | 1080.0006 | 5 | 21 | 3.935802 | -2.282041 | 2.935553 | 0.6845655 | 12.30319 | 2.783323
2018-03-22 21:01 | 183679.4 | 1200.0014 | 5 | 21 | 3.908876 | -2.282024 | 2.935553 | 0.7606071 | 12.30319 | 3.08158
2018-03-22 21:03 | 183799.4 | 1320.0015 | 5 | 21 | 3.882836 | -2.282033 | 2.935553 | 0.8367321 | 12.30319 | 3.378147
2018-03-22 21:05 | 183919.4 | 1440.0016 | 5 | 21 | 3.857776 | -2.282014 | 2.935553 | 0.9127937 | 12.30319 | 3.672523
2018-03-22 21:07 | 184039.4 | 1560.0001 | 5 | 21 | 3.833752 | -2.282026 | 2.935553 | 0.9888562 | 12.30319 | 3.965034
2018-03-22 21:09 | 184159.4 | 1680.0017 | 5 | 21 | 3.810837 | -2.282005 | 2.935553 | 1.064931 | 12.30319 | 4.255806
2018-03-22 21:11 | 184279.4 | 1800.0017 | 5 | 21 | 3.789136 | -2.282045 | 2.935553 | 1.140985 | 12.30319 | 4.544801
2018-03-22 21:13 | 184399.4 | 1920.0001 | 5 | 21 | 3.768833 | -2.281995 | 2.935553 | 1.217035 | 12.30319 | 4.832184
2018-03-22 21:15 | 184519.4 | 2040.0001 | 5 | 21 | 3.749902 | -2.282049 | 2.935553 | 1.293122 | 12.30319 | 5.118217
2018-03-22 21:17 | 184639.4 | 2160.0012 | 5 | 21 | 3.731984 | -2.282018 | 2.935553 | 1.369193 | 12.30319 | 5.402787
2018-03-22 21:19 | 184759.4 | 2280.0018 | 5 | 21 | 3.7149 | -2.282035 | 2.935553 | 1.445243 | 12.30319 | 5.685951
2018-03-22 21:21 | 184879.4 | 2400.0012 | 5 | 21 | 3.698647 | -2.282035 | 2.935553 | 1.521314 | 12.30319 | 5.967924
2018-03-22 21:23 | 184999.4 | 2520.0019 | 5 | 21 | 3.683243 | -2.282022 | 2.935553 | 1.597397 | 12.30319 | 6.248737
2018-03-22 21:25 | 185119.4 | 2640.0019 | 5 | 21 | 3.668786 | -2.282043 | 2.935553 | 1.673452 | 12.30319 | 6.528307
2018-03-22 21:27 | 185239.4 | 2760.002 | 5 | 21 | 3.655295 | -2.282058 | 2.935553 | 1.749507 | 12.30319 | 6.806818
2018-03-22 21:29 | 185359.4 | 2880.0004 | 5 | 21 | 3.642769 | -2.282024 | 2.935553 | 1.825572 | 12.30319 | 7.084378
2018-03-22 21:31 | 185479.4 | 3000.0012 | 5 | 21 | 3.630954 | -2.281995 | 2.935553 | 1.901631 | 12.30319 | 7.36099
2018-03-22 21:33 | 185599.4 | 3120.0019 | 5 | 21 | 3.619491 | -2.282014 | 2.935553 | 1.977716 | 12.30319 | 7.636816
2018-03-22 21:35 | 185719.4 | 3240.0012 | 5 | 21 | 3.608014 | -2.282005 | 2.935553 | 2.053763 | 12.30319 | 7.911631
2018-03-22 21:37 | 185839.4 | 3360.0006 | 5 | 21 | 3.59624 | -2.282 | 2.935553 | 2.129857 | 12.30319 | 8.185732
2018-03-22 21:39 | 185959.4 | 3480.002 | 5 | 21 | 3.583846 | -2.281975 | 2.935553 | 2.205922 | 12.30319 | 8.458815
2018-03-22 21:41 | 186079.4 | 3600.0005 | 5 | 21 | 3.57078 | -2.281981 | 2.935553 | 2.281977 | 12.30319 | 8.730887
2018-03-22 21:43 | 186199.4 | 3720.0007 | 5 | 21 | 3.557426 | -2.282012 | 2.935553 | 2.358049 | 12.30319 | 9.002019
2018-03-22 21:45 | 186319.4 | 3840.0005 | 5 | 21 | 3.543815 | -2.281933 | 2.935553 | 2.434119 | 12.30319 | 9.272115
2018-03-22 21:47 | 186439.4 | 3960.0014 | 5 | 21 | 3.529123 | -2.281984 | 2.935553 | 2.510163 | 12.30319 | 9.541057
2018-03-22 21:49 | 186559.4 | 4080.0006 | 5 | 21 | 3.510909 | -2.282035 | 2.935553 | 2.58625 | 12.30319 | 9.808917
2018-03-22 21:51 | 186679.4 | 4200.0023 | 5 | 21 | 3.486726 | -2.282028 | 2.935553 | 2.662316 | 12.30319 | 10.0751
2018-03-22 21:53 | 186799.4 | 4320.0007 | 5 | 21 | 3.453005 | -2.282001 | 2.935553 | 2.738373 | 12.30319 | 10.33909
2018-03-22 21:55 | 186919.4 | 4440.0007 | 5 | 21 | 3.398002 | -2.28207 | 2.935553 | 2.814433 | 12.30319 | 10.59984
2018-03-22 21:57 | 187039.4 | 4560.0024 | 5 | 21 | 3.2716 | -2.282043 | 2.935553 | 2.890382 | 12.30319 | 10.85389
2018-03-22 21:59 | 187133.4 | 4654.0349 | 5 | 21 | 2.999983 | -2.282043 | 2.935553 | 2.949795 | 12.30319 | 11.04184
2018-03-22 22:01 | 187253.5 | 120.0016 | 6 | 21 | 3.23009 | 0 | 2.935553 | 2.949795 | 12.30319 | 11.04184
2018-03-22 22:03 | 187373.5 | 240.0017 | 6 | 21 | 3.246361 | 0 | 2.935553 | 2.949795 | 12.30319 | 11.04184
2018-03-22 22:04 | 187433.5 | 300.003 | 6 | 21 | 3.25177 | 0 | 2.935553 | 2.949795 | 12.30319 | 11.04184
2018-03-22 22:04 | 187433.5 | 0.0048 | 7 | 22 | 3.251835 | 0 | 0 | 0 | 0 | 0
2018-03-22 22:06 | 187553.6 | 120.0014 | 2 | 22 | 3.963113 | 4.890039 | 0.1623284 | 0 | 0.6209658 | 0
2018-03-22 22:08 | 187673.6 | 240.0007 | 2 | 22 | 4.011604 | 4.890034 | 0.3253358 | 0 | 1.271587 | 0
2018-03-22 22:10 | 187793.6 | 360.002 | 2 | 22 | 4.047833 | 4.890005 | 0.4880922 | 0 | 1.927485 | 0
2018-03-22 22:12 | 187913.6 | 480.0005 | 2 | 22 | 4.080329 | 4.890022 | 0.6512135 | 0 | 2.590485 | 0
2018-03-22 22:14 | 188033.6 | 600.0004 | 2 | 22 | 4.107699 | 4.890011 | 0.8143136 | 0 | 3.258282 | 0
2018-03-22 22:16 | 188153.6 | 720.0008 | 2 | 22 | 4.13176 | 4.889982 | 0.9772962 | 0 | 3.929751 | 0
2018-03-22 22:18 | 188273.6 | 840.002 | 2 | 22 | 4.156604 | 4.889996 | 1.140291 | 0 | 4.605196 | 0
2018-03-22 22:20 | 188393.6 | 960.0023 | 2 | 22 | 4.185018 | 4.889997 | 1.303297 | 0 | 5.285007 | 0
2018-03-22 22:22 | 188513.6 | 1080.0006 | 2 | 22 | 4.200367 | 4.598066 | 1.463732 | 0 | 5.958276 | 0
2018-03-22 22:24 | 188633.6 | 1200.0022 | 2 | 22 | 4.200375 | 4.079275 | 1.608307 | 0 | 6.565545 | 0
2018-03-22 22:26 | 188753.6 | 1320.0006 | 2 | 22 | 4.200368 | 3.581188 | 1.734633 | 0 | 7.096163 | 0
2018-03-22 22:27 | 188835.1 | 1401.5146 | 2 | 22 | 4.200376 | 3.259998 | 1.809293 | 0 | 7.409766 | 0
2018-03-22 22:29 | 188955.1 | 120.0004 | 3 | 22 | 4.229439 | 3.260189 | 1.917591 | 0 | 7.866125 | 0
2018-03-22 22:31 | 189075.1 | 240.002 | 3 | 22 | 4.262796 | 3.260557 | 2.02621 | 0 | 8.327311 | 0
2018-03-22 22:33 | 189195.1 | 360.002 | 3 | 22 | 4.298488 | 3.260172 | 2.122222 | 0 | 8.738273 | 0
2018-03-22 22:35 | 189315.1 | 480.0005 | 3 | 22 | 4.336357 | 3.260187 | 2.230921 | 0 | 9.207553 | 0
2018-03-22 22:37 | 189435.1 | 600.0021 | 3 | 22 | 4.37601 | 3.259817 | 2.339582 | 0 | 9.680888 | 0
2018-03-22 22:39 | 189555.1 | 720.0005 | 3 | 22 | 4.400389 | 2.995174 | 2.44631 | 0 | 10.14974 | 0
2018-03-22 22:41 | 189675.1 | 840.0013 | 3 | 22 | 4.40037 | 2.50111 | 2.537579 | 0 | 10.55136 | 0
2018-03-22 22:43 | 189795.1 | 960.0013 | 3 | 22 | 4.400377 | 2.103605 | 2.614121 | 0 | 10.88817 | 0
2018-03-22 22:45 | 189915.1 | 1080.0005 | 3 | 22 | 4.40037 | 1.779169 | 2.678633 | 0 | 11.17205 | 0
2018-03-22 22:47 | 190035.1 | 1200.0022 | 3 | 22 | 4.400331 | 1.513372 | 2.733339 | 0 | 11.41278 | 0
2018-03-22 22:49 | 190155.1 | 1320.0005 | 3 | 22 | 4.400341 | 1.296484 | 2.780087 | 0 | 11.61848 | 0
2018-03-22 22:51 | 190275.1 | 1440.0012 | 3 | 22 | 4.400339 | 1.117277 | 2.820211 | 0 | 11.79504 | 0
2018-03-22 22:53 | 190395.1 | 1560.0015 | 3 | 22 | 4.400331 | 0.9688015 | 2.85484 | 0 | 11.94742 | 0
2018-03-22 22:55 | 190515.1 | 1680.0016 | 3 | 22 | 4.400328 | 0.8449955 | 2.885046 | 0 | 12.08034 | 0
2018-03-22 22:57 | 190635.1 | 1800.0015 | 3 | 22 | 4.400312 | 0.7402287 | 2.911446 | 0 | 12.19651 | 0
2018-03-22 22:59 | 190755.1 | 1920.0015 | 3 | 22 | 4.400342 | 0.652422 | 2.934619 | 0 | 12.29848 | 0
2018-03-22 22:59 | 190756.1 | 1921.0037 | 3 | 22 | 4.400345 | 0.651989 | 2.934798 | 0 | 12.29926 | 0
2018-03-22 23:01 | 190876.2 | 120.0007 | 4 | 22 | 4.352006 | 0 | 2.934805 | 0 | 12.29929 | 0
2018-03-22 23:03 | 190996.2 | 240 | 4 | 22 | 4.348843 | 0 | 2.934805 | 0 | 12.29929 | 0
2018-03-22 23:04 | 191056.2 | 300.003 | 4 | 22 | 4.347851 | 0 | 2.934805 | 0 | 12.29929 | 0
2018-03-22 23:06 | 191176.2 | 120.0013 | 5 | 22 | 4.168877 | -2.282018 | 2.934805 | 0.07605258 | 12.29929 | 0.318734
2018-03-22 23:08 | 191296.3 | 240.0019 | 5 | 22 | 4.138202 | -2.281993 | 2.934805 | 0.1521189 | 12.29929 | 0.634664
2018-03-22 23:10 | 191416.2 | 360.0012 | 5 | 22 | 4.108509 | -2.282041 | 2.934805 | 0.2281988 | 12.29929 | 0.9483666
2018-03-22 23:12 | 191536.3 | 480.002 | 5 | 22 | 4.079009 | -2.282012 | 2.934805 | 0.3042435 | 12.29929 | 1.259674
2018-03-22 23:14 | 191656.2 | 600.0001 | 5 | 22 | 4.049642 | -2.282043 | 2.934805 | 0.3803112 | 12.29929 | 1.568837
2018-03-22 23:16 | 191776.2 | 720.0005 | 5 | 22 | 4.020566 | -2.28202 | 2.934805 | 0.4563894 | 12.29929 | 1.875819
2018-03-22 23:18 | 191896.3 | 840.0023 | 5 | 22 | 3.99184 | -2.282041 | 2.934805 | 0.5324515 | 12.29929 | 2.180537
2018-03-22 23:20 | 192016.3 | 960.0021 | 5 | 22 | 3.96357 | -2.282033 | 2.934805 | 0.6084939 | 12.29929 | 2.483007
2018-03-22 23:22 | 192136.2 | 1080.0012 | 5 | 22 | 3.93592 | -2.282026 | 2.934805 | 0.6845764 | 12.29929 | 2.783509
2018-03-22 23:24 | 192256.2 | 1200.0006 | 5 | 22 | 3.908975 | -2.281984 | 2.934805 | 0.7606589 | 12.29929 | 3.081933
2018-03-22 23:26 | 192376.2 | 1320.0008 | 5 | 22 | 3.882909 | -2.282016 | 2.934805 | 0.8367173 | 12.29929 | 3.378247
2018-03-22 23:28 | 192496.2 | 1440.0006 | 5 | 22 | 3.857812 | -2.282051 | 2.934805 | 0.9127628 | 12.29929 | 3.672564
2018-03-22 23:30 | 192616.2 | 1560.0005 | 5 | 22 | 3.833782 | -2.282041 | 2.934805 | 0.9888449 | 12.29929 | 3.965154
2018-03-22 23:32 | 192736.2 | 1680.0007 | 5 | 22 | 3.810833 | -2.282007 | 2.934805 | 1.064925 | 12.29929 | 4.25595
2018-03-22 23:34 | 192856.3 | 1800.0023 | 5 | 22 | 3.789134 | -2.28201 | 2.934805 | 1.140974 | 12.29929 | 4.544926
2018-03-22 23:36 | 192976.2 | 1920 | 5 | 22 | 3.768855 | -2.282 | 2.934805 | 1.217035 | 12.29929 | 4.832349
2018-03-22 23:38 | 193096.2 | 2040.0008 | 5 | 22 | 3.749895 | -2.282012 | 2.934805 | 1.293119 | 12.29929 | 5.118369
2018-03-22 23:40 | 193216.3 | 2160.0016 | 5 | 22 | 3.731991 | -2.281993 | 2.934805 | 1.369185 | 12.29929 | 5.402923
2018-03-22 23:42 | 193336.2 | 2280.0009 | 5 | 22 | 3.714908 | -2.281982 | 2.934805 | 1.445256 | 12.29929 | 5.686162
2018-03-22 23:44 | 193456.2 | 2400.0009 | 5 | 22 | 3.698627 | -2.28203 | 2.934805 | 1.521309 | 12.29929 | 5.968068
2018-03-22 23:46 | 193576.3 | 2520.0018 | 5 | 22 | 3.683214 | -2.282033 | 2.934805 | 1.597359 | 12.29929 | 6.248755
2018-03-22 23:48 | 193696.2 | 2640.0002 | 5 | 22 | 3.668732 | -2.282022 | 2.934805 | 1.67345 | 12.29929 | 6.528457
2018-03-22 23:50 | 193816.2 | 2760.001 | 5 | 22 | 3.655286 | -2.282028 | 2.934805 | 1.7495 | 12.29929 | 6.806946
2018-03-22 23:52 | 193936.3 | 2880.0019 | 5 | 22 | 3.642745 | -2.282016 | 2.934805 | 1.825574 | 12.29929 | 7.084538
2018-03-22 23:54 | 194056.2 | 3000.0003 | 5 | 22 | 3.630929 | -2.281987 | 2.934805 | 1.901653 | 12.29929 | 7.36122
2018-03-22 23:56 | 194176.2 | 3120.0003 | 5 | 22 | 3.619473 | -2.28203 | 2.934805 | 1.977709 | 12.29929 | 7.636936
2018-03-22 23:58 | 194296.2 | 3240.0011 | 5 | 22 | 3.607975 | -2.282024 | 2.934805 | 2.053766 | 12.29929 | 7.911788
2018-03-23 | 194416.2 | 3360.0012 | 5 | 22 | 3.596219 | -2.282041 | 2.934805 | 2.129788 | 12.29929 | 8.185629
2018-03-23 00:02 | 194536.3 | 3480.0021 | 5 | 22 | 3.583813 | -2.282062 | 2.934805 | 2.205912 | 12.29929 | 8.458919
2018-03-23 00:04 | 194656.2 | 3600.0012 | 5 | 22 | 3.570747 | -2.282035 | 2.934805 | 2.281936 | 12.29929 | 8.730884
2018-03-23 00:06 | 194776.2 | 3720.0013 | 5 | 22 | 3.557408 | -2.28207 | 2.934805 | 2.35804 | 12.29929 | 9.002124
2018-03-23 00:08 | 194896.2 | 3840.0013 | 5 | 22 | 3.543781 | -2.282026 | 2.934805 | 2.434086 | 12.29929 | 9.272137
2018-03-23 00:10 | 195016.2 | 3960.0013 | 5 | 22 | 3.529078 | -2.282049 | 2.934805 | 2.510181 | 12.29929 | 9.541254
2018-03-23 00:12 | 195136.2 | 4080.0014 | 5 | 22 | 3.510839 | -2.282076 | 2.934805 | 2.586244 | 12.29929 | 9.809024
2018-03-23 00:14 | 195256.2 | 4200.0006 | 5 | 22 | 3.486638 | -2.282001 | 2.934805 | 2.662311 | 12.29929 | 10.0752
2018-03-23 00:16 | 195376.2 | 4320.0006 | 5 | 22 | 3.45296 | -2.282049 | 2.934805 | 2.738377 | 12.29929 | 10.33922
2018-03-23 00:18 | 195496.2 | 4440.0014 | 5 | 22 | 3.397955 | -2.282039 | 2.934805 | 2.814415 | 12.29929 | 10.59989
2018-03-23 00:20 | 195616.2 | 4560.0007 | 5 | 22 | 3.271653 | -2.282024 | 2.934805 | 2.890487 | 12.29929 | 10.85435
2018-03-23 00:22 | 195710.4 | 4654.1237 | 5 | 22 | 2.999967 | -2.282028 | 2.934805 | 2.950173 | 12.29929 | 11.0431
2018-03-23 00:24 | 195830.4 | 120.0016 | 6 | 22 | 3.230562 | 0 | 2.934805 | 2.950173 | 12.29929 | 11.0431
2018-03-23 00:26 | 195950.4 | 240.0017 | 6 | 22 | 3.246869 | 0 | 2.934805 | 2.950173 | 12.29929 | 11.0431
2018-03-23 00:27 | 196010.4 | 300.0007 | 6 | 22 | 3.25229 | 0 | 2.934805 | 2.950173 | 12.29929 | 11.0431
2018-03-23 00:27 | 196010.4 | 0.0024 | 7 | 23 | 3.252388 | 0 | 0 | 0 | 0 | 0
2018-03-23 00:29 | 196130.5 | 120.0017 | 2 | 23 | 3.96336 | 4.89002 | 0.1624271 | 0 | 0.621375 | 0
2018-03-23 00:31 | 196250.5 | 240.0002 | 2 | 23 | 4.011829 | 4.889999 | 0.3253453 | 0 | 1.271673 | 0
2018-03-23 00:33 | 196370.5 | 360.0005 | 2 | 23 | 4.048011 | 4.890005 | 0.4883955 | 0 | 1.928793 | 0
2018-03-23 00:35 | 196490.5 | 480.0011 | 2 | 23 | 4.080596 | 4.890003 | 0.6514294 | 0 | 2.591476 | 0
2018-03-23 00:37 | 196610.5 | 600.0019 | 2 | 23 | 4.107955 | 4.89002 | 0.8144329 | 0 | 3.258917 | 0
2018-03-23 00:39 | 196730.5 | 720.0019 | 2 | 23 | 4.132057 | 4.890024 | 0.9774039 | 0 | 3.930381 | 0
2018-03-23 00:41 | 196850.5 | 840.0019 | 2 | 23 | 4.156894 | 4.890051 | 1.140407 | 0 | 4.605905 | 0
2018-03-23 00:43 | 196970.5 | 960.002 | 2 | 23 | 4.18538 | 4.890005 | 1.303362 | 0 | 5.285559 | 0
2018-03-23 00:45 | 197090.5 | 1080.0014 | 2 | 23 | 4.20037 | 4.592102 | 1.463713 | 0 | 5.958503 | 0
2018-03-23 00:47 | 197210.5 | 1200.0013 | 2 | 23 | 4.200386 | 4.073835 | 1.608089 | 0 | 6.564936 | 0
2018-03-23 00:49 | 197330.5 | 1320.0012 | 2 | 23 | 4.200377 | 3.576353 | 1.73213 | 0 | 7.085956 | 0
2018-03-23 00:50 | 197411.1 | 1400.5363 | 2 | 23 | 4.200379 | 3.259996 | 1.804289 | 0 | 7.389051 | 0
2018-03-23 00:52 | 197531.1 | 120.0003 | 3 | 23 | 4.229422 | 3.259821 | 1.913333 | 0 | 7.84854 | 0
2018-03-23 00:54 | 197651.1 | 240.0003 | 3 | 23 | 4.262816 | 3.259832 | 2.02193 | 0 | 8.309633 | 0
2018-03-23 00:56 | 197771.1 | 360.0004 | 3 | 23 | 4.298559 | 3.259878 | 2.128833 | 0 | 8.767254 | 0
2018-03-23 00:58 | 197891.1 | 480.0013 | 3 | 23 | 4.336478 | 3.259842 | 2.237516 | 0 | 9.236479 | 0
2018-03-23 01:00 | 198011.1 | 600.0022 | 3 | 23 | 4.376212 | 3.259861 | 2.346166 | 0 | 9.709783 | 0
2018-03-23 01:02 | 198131.1 | 720.0015 | 3 | 23 | 4.400384 | 2.992073 | 2.452867 | 0 | 10.17853 | 0
2018-03-23 01:04 | 198251.1 | 840.0007 | 3 | 23 | 4.400382 | 2.50036 | 2.54409 | 0 | 10.57995 | 0
2018-03-23 01:06 | 198371.1 | 960.0023 | 3 | 23 | 4.400362 | 2.102341 | 2.62055 | 0 | 10.9164 | 0
2018-03-23 01:08 | 198491.1 | 1080.0006 | 3 | 23 | 4.400345 | 1.778587 | 2.685094 | 0 | 11.20041 | 0
2018-03-23 01:10 | 198611.1 | 1200.0006 | 3 | 23 | 4.400358 | 1.5144 | 2.739824 | 0 | 11.44125 | 0
2018-03-23 01:12 | 198731.1 | 1320.0033 | 3 | 23 | 4.400354 | 1.297527 | 2.786561 | 0 | 11.64691 | 0
2018-03-23 01:14 | 198851.1 | 1440.0007 | 3 | 23 | 4.400335 | 1.117931 | 2.826711 | 0 | 11.82358 | 0
2018-03-23 01:16 | 198971.1 | 1560.0008 | 3 | 23 | 4.400331 | 0.9698544 | 2.861445 | 0 | 11.97642 | 0
2018-03-23 01:18 | 199091.1 | 1680 | 3 | 23 | 4.400337 | 0.8462029 | 2.891643 | 0 | 12.1093 | 0
2018-03-23 01:20 | 199211.1 | 1800.0001 | 3 | 23 | 4.400355 | 0.7424335 | 2.918078 | 0 | 12.22563 | 0
2018-03-23 01:22 | 199331.1 | 1920.0017 | 3 | 23 | 4.400348 | 0.6545658 | 2.941288 | 0 | 12.32776 | 0
2018-03-23 01:22 | 199333.6 | 1922.5615 | 3 | 23 | 4.400333 | 0.6519985 | 2.941756 | 0 | 12.32982 | 0
2018-03-23 01:24 | 199453.7 | 120.001 | 4 | 23 | 4.351857 | 0 | 2.941756 | 0 | 12.32982 | 0
2018-03-23 01:26 | 199573.7 | 240.0019 | 4 | 23 | 4.348694 | 0 | 2.941756 | 0 | 12.32982 | 0
2018-03-23 01:27 | 199633.7 | 300.0032 | 4 | 23 | 4.347706 | 0 | 2.941756 | 0 | 12.32982 | 0
2018-03-23 01:29 | 199753.8 | 120.0001 | 5 | 23 | 4.168314 | -2.282024 | 2.941756 | 0.07606015 | 12.32982 | 0.3187265
2018-03-23 01:31 | 199873.8 | 240.0001 | 5 | 23 | 4.137616 | -2.28194 | 2.941756 | 0.1521295 | 12.32982 | 0.6346244
2018-03-23 01:33 | 199993.8 | 360.0028 | 5 | 23 | 4.107893 | -2.281982 | 2.941756 | 0.2281379 | 12.32982 | 0.9479873
2018-03-23 01:35 | 200113.8 | 480.0018 | 5 | 23 | 4.078357 | -2.282043 | 2.941756 | 0.3042374 | 12.32982 | 1.259473
2018-03-23 01:37 | 200233.8 | 600.0011 | 5 | 23 | 4.049027 | -2.28169 | 2.941756 | 0.3802828 | 12.32982 | 1.568497
2018-03-23 01:39 | 200353.8 | 720.0011 | 5 | 23 | 4.019916 | -2.283127 | 2.941756 | 0.4563769 | 12.32982 | 1.875494
2018-03-23 01:41 | 200473.8 | 840.002 | 5 | 23 | 3.991175 | -2.281914 | 2.941756 | 0.5324474 | 12.32982 | 2.180195
2018-03-23 01:43 | 200593.8 | 960.002 | 5 | 23 | 3.962879 | -2.281883 | 2.941756 | 0.6085073 | 12.32982 | 2.482684
2018-03-23 01:45 | 200713.8 | 1080.0012 | 5 | 23 | 3.935271 | -2.281783 | 2.941756 | 0.6845698 | 12.32982 | 2.783055
2018-03-23 01:47 | 200833.8 | 1200.0012 | 5 | 23 | 3.908335 | -2.283104 | 2.941756 | 0.7606479 | 12.32982 | 3.081411
2018-03-23 01:49 | 200953.8 | 1320.0005 | 5 | 23 | 3.882256 | -2.282 | 2.941756 | 0.8367022 | 12.32982 | 3.377658
2018-03-23 01:51 | 201073.8 | 1440.0005 | 5 | 23 | 3.857196 | -2.282903 | 2.941756 | 0.9127821 | 12.32982 | 3.67206
2018-03-23 01:53 | 201193.8 | 1560.0013 | 5 | 23 | 3.833219 | -2.28175 | 2.941756 | 0.9888313 | 12.32982 | 3.964476
2018-03-23 01:55 | 201313.8 | 1680.0021 | 5 | 23 | 3.810271 | -2.28201 | 2.941756 | 1.064909 | 12.32982 | 4.255219
2018-03-23 01:57 | 201433.8 | 1800.0013 | 5 | 23 | 3.788596 | -2.28202 | 2.941756 | 1.140967 | 12.32982 | 4.544188
2018-03-23 01:59 | 201553.8 | 1920.0014 | 5 | 23 | 3.768308 | -2.28201 | 2.941756 | 1.217033 | 12.32982 | 4.83159
2018-03-23 02:01 | 201673.8 | 2040.0022 | 5 | 23 | 3.749384 | -2.282028 | 2.941756 | 1.29308 | 12.32982 | 5.117428
2018-03-23 02:03 | 201793.8 | 2160.0005 | 5 | 23 | 3.731472 | -2.282026 | 2.941756 | 1.369175 | 12.32982 | 5.402051
2018-03-23 02:05 | 201913.8 | 2280.0014 | 5 | 23 | 3.714386 | -2.282035 | 2.941756 | 1.445225 | 12.32982 | 5.685177
2018-03-23 02:07 | 202033.8 | 2400.0007 | 5 | 23 | 3.698145 | -2.282045 | 2.941756 | 1.521309 | 12.32982 | 5.967157
2018-03-23 02:09 | 202153.8 | 2520.0015 | 5 | 23 | 3.682733 | -2.281982 | 2.941756 | 1.59735 | 12.32982 | 6.247778
2018-03-23 02:11 | 202273.8 | 2640.0009 | 5 | 23 | 3.6683 | -2.28203 | 2.941756 | 1.673446 | 12.32982 | 6.527462
2018-03-23 02:13 | 202393.8 | 2760.0016 | 5 | 23 | 3.654849 | -2.282035 | 2.941756 | 1.749476 | 12.32982 | 6.805847
2018-03-23 02:15 | 202513.8 | 2880.0008 | 5 | 23 | 3.642352 | -2.282037 | 2.941756 | 1.825577 | 12.32982 | 7.083505
2018-03-23 02:17 | 202633.8 | 3000.0007 | 5 | 23 | 3.630561 | -2.282003 | 2.941756 | 1.901629 | 12.32982 | 7.360062
2018-03-23 02:19 | 202753.8 | 3120.0004 | 5 | 23 | 3.619123 | -2.28202 | 2.941756 | 1.977705 | 12.32982 | 7.635823
2018-03-23 02:21 | 202873.8 | 3240.0009 | 5 | 23 | 3.607645 | -2.282016 | 2.941756 | 2.05372 | 12.32982 | 7.910498
2018-03-23 02:23 | 202993.8 | 3360.0002 | 5 | 23 | 3.595891 | -2.282051 | 2.941756 | 2.129826 | 12.32982 | 8.184616
2018-03-23 02:25 | 203113.8 | 3480.001 | 5 | 23 | 3.583498 | -2.282003 | 2.941756 | 2.205875 | 12.32982 | 8.457613
2018-03-23 02:27 | 203233.8 | 3600.0002 | 5 | 23 | 3.570425 | -2.282007 | 2.941756 | 2.281965 | 12.32982 | 8.72979
2018-03-23 02:29 | 203353.8 | 3720.0018 | 5 | 23 | 3.557099 | -2.281977 | 2.941756 | 2.35803 | 12.32982 | 9.000866
2018-03-23 02:31 | 203473.8 | 3840.0001 | 5 | 23 | 3.543438 | -2.282014 | 2.941756 | 2.43406 | 12.32982 | 9.270795
2018-03-23 02:33 | 203593.8 | 3960.0002 | 5 | 23 | 3.528701 | -2.281982 | 2.941756 | 2.510158 | 12.32982 | 9.539898
2018-03-23 02:35 | 203713.8 | 4080.0003 | 5 | 23 | 3.510368 | -2.28202 | 2.941756 | 2.586219 | 12.32982 | 9.80763
2018-03-23 02:37 | 203833.8 | 4200.0012 | 5 | 23 | 3.486052 | -2.282047 | 2.941756 | 2.662257 | 12.32982 | 10.07367
2018-03-23 02:39 | 203953.8 | 4320.0013 | 5 | 23 | 3.452118 | -2.282 | 2.941756 | 2.738356 | 12.32982 | 10.33775
2018-03-23 02:41 | 204073.8 | 4440.0012 | 5 | 23 | 3.396469 | -2.28202 | 2.941756 | 2.814411 | 12.32982 | 10.5984
2018-03-23 02:43 | 204193.8 | 4560.0021 | 5 | 23 | 3.267898 | -2.282028 | 2.941756 | 2.890478 | 12.32982 | 10.85265
2018-03-23 02:45 | 204285.7 | 4651.9226 | 5 | 23 | 2.999981 | -2.282039 | 2.941756 | 2.948634 | 12.32982 | 11.03642
2018-03-23 02:47 | 204405.8 | 120.0004 | 6 | 23 | 3.231081 | 0 | 2.941756 | 2.948634 | 12.32982 | 11.03642
2018-03-23 02:49 | 204525.8 | 240.0017 | 6 | 23 | 3.24741 | 0 | 2.941756 | 2.948634 | 12.32982 | 11.03642
2018-03-23 02:50 | 204585.8 | 300.0022 | 6 | 23 | 3.252841 | 0 | 2.941756 | 2.948634 | 12.32982 | 11.03642
2018-03-23 02:50 | 204585.8 | 0.0024 | 7 | 24 | 3.252925 | 0 | 0 | 0 | 0 | 0
2018-03-23 02:52 | 204705.9 | 120.002 | 2 | 24 | 3.96348 | 4.889967 | 0.1623385 | 0 | 0.6211007 | 0
2018-03-23 02:54 | 204825.9 | 240.0013 | 2 | 24 | 4.011854 | 4.889996 | 0.325388 | 0 | 1.271933 | 0
2018-03-23 02:56 | 204945.9 | 360.0021 | 2 | 24 | 4.047974 | 4.890011 | 0.4883117 | 0 | 1.928543 | 0
2018-03-23 02:58 | 205065.9 | 480.0012 | 2 | 24 | 4.0805 | 4.890007 | 0.6513807 | 0 | 2.591359 | 0
2018-03-23 03:00 | 205185.9 | 600.0014 | 2 | 24 | 4.107803 | 4.889954 | 0.8143842 | 0 | 3.258781 | 0
2018-03-23 03:02 | 205305.9 | 720.0007 | 2 | 24 | 4.131858 | 4.88998 | 0.9773772 | 0 | 3.930308 | 0
2018-03-23 03:04 | 205425.9 | 840.0014 | 2 | 24 | 4.156743 | 4.890007 | 1.140378 | 0 | 4.605799 | 0
2018-03-23 03:06 | 205545.9 | 960.0015 | 2 | 24 | 4.185194 | 4.88999 | 1.303349 | 0 | 5.285488 | 0
2018-03-23 03:08 | 205665.9 | 1080.0016 | 2 | 24 | 4.200386 | 4.594606 | 1.46372 | 0 | 5.958504 | 0
2018-03-23 03:10 | 205785.9 | 1200.0008 | 2 | 24 | 4.200373 | 4.074663 | 1.606528 | 0 | 6.558354 | 0
2018-03-23 03:12 | 205905.9 | 1320.0008 | 2 | 24 | 4.20039 | 3.576677 | 1.718043 | 0 | 7.026757 | 0
2018-03-23 03:13 | 205986.1 | 1400.2452 | 2 | 24 | 4.200366 | 3.259972 | 1.788559 | 0 | 7.322953 | 0
2018-03-23 03:15 | 206106.1 | 120.0011 | 3 | 24 | 4.229489 | 3.259247 | 1.896801 | 0 | 7.779078 | 0
2018-03-23 03:17 | 206226.1 | 240.0003 | 3 | 24 | 4.262925 | 3.260187 | 2.005456 | 0 | 8.240427 | 0
2018-03-23 03:19 | 206346.1 | 360.0021 | 3 | 24 | 4.29867 | 3.25985 | 2.114106 | 0 | 8.705512 | 0
2018-03-23 03:21 | 206466.1 | 480.0004 | 3 | 24 | 4.336635 | 3.259846 | 2.222774 | 0 | 9.174686 | 0
2018-03-23 03:23 | 206586.1 | 600.0006 | 3 | 24 | 4.376421 | 3.25988 | 2.3314 | 0 | 9.647908 | 0
2018-03-23 03:25 | 206706.1 | 720.0012 | 3 | 24 | 4.400403 | 2.988985 | 2.438096 | 0 | 10.11665 | 0
2018-03-23 03:27 | 206826.1 | 840.0023 | 3 | 24 | 4.400393 | 2.49721 | 2.529194 | 0 | 10.51751 | 0
2018-03-23 03:29 | 206946.1 | 960.0007 | 3 | 24 | 4.40038 | 2.100569 | 2.60558 | 0 | 10.85364 | 0
2018-03-23 03:31 | 207066.1 | 1080.0013 | 3 | 24 | 4.400334 | 1.776358 | 2.670025 | 0 | 11.13722 | 0
2018-03-23 03:33 | 207186.1 | 1200.0022 | 3 | 24 | 4.400363 | 1.513229 | 2.724699 | 0 | 11.37781 | 0
2018-03-23 03:35 | 207306.1 | 1320.0023 | 3 | 24 | 4.400359 | 1.295858 | 2.771387 | 0 | 11.58325 | 0
2018-03-23 03:37 | 207426.1 | 1440.0022 | 3 | 24 | 4.400342 | 1.116859 | 2.811501 | 0 | 11.75976 | 0
2018-03-23 03:39 | 207546.1 | 1560.0008 | 3 | 24 | 4.400322 | 0.9687405 | 2.84619 | 0 | 11.91241 | 0
2018-03-23 03:41 | 207666.1 | 1680.0015 | 3 | 24 | 4.400335 | 0.8456802 | 2.876367 | 0 | 12.0452 | 0
2018-03-23 03:43 | 207786.1 | 1800.0023 | 3 | 24 | 4.400354 | 0.7418194 | 2.902767 | 0 | 12.16137 | 0
2018-03-23 03:45 | 207906.1 | 1920.0009 | 3 | 24 | 4.400288 | 0.6523209 | 2.925959 | 0 | 12.26342 | 0
2018-03-23 03:45 | 207906.7 | 1920.5782 | 3 | 24 | 4.400293 | 0.6519985 | 2.926065 | 0 | 12.26389 | 0
2018-03-23 03:47 | 208026.8 | 120.0008 | 4 | 24 | 4.35176 | 0 | 2.926065 | 0 | 12.26389 | 0
2018-03-23 03:49 | 208146.8 | 240 | 4 | 24 | 4.348594 | 0 | 2.926065 | 0 | 12.26389 | 0
2018-03-23 03:50 | 208206.8 | 300.0013 | 4 | 24 | 4.347594 | 0 | 2.926065 | 0 | 12.26389 | 0
2018-03-23 03:52 | 208326.8 | 120.0008 | 5 | 24 | 4.16802 | -2.282001 | 2.926065 | 0.07604237 | 12.26389 | 0.3186321
2018-03-23 03:54 | 208446.8 | 240.0012 | 5 | 24 | 4.137309 | -2.282016 | 2.926065 | 0.1521082 | 12.26389 | 0.6344927
2018-03-23 03:56 | 208566.8 | 360.001 | 5 | 24 | 4.107568 | -2.281987 | 2.926065 | 0.2281898 | 12.26389 | 0.9481319
2018-03-23 03:58 | 208686.8 | 480.0012 | 5 | 24 | 4.078025 | -2.282018 | 2.926065 | 0.3042446 | 12.26389 | 1.259407
2018-03-23 04:00 | 208806.8 | 600.0021 | 5 | 24 | 4.048645 | -2.28197 | 2.926065 | 0.3803184 | 12.26389 | 1.568518
2018-03-23 04:02 | 208926.8 | 720.0012 | 5 | 24 | 4.01954 | -2.281995 | 2.926065 | 0.4563889 | 12.26389 | 1.875391
2018-03-23 04:04 | 209046.8 | 840.0004 | 5 | 24 | 3.990786 | -2.282058 | 2.926065 | 0.532442 | 12.26389 | 2.179994
2018-03-23 04:06 | 209166.8 | 960.0004 | 5 | 24 | 3.962525 | -2.281981 | 2.926065 | 0.6085188 | 12.26389 | 2.482521
2018-03-23 04:08 | 209286.8 | 1080.0013 | 5 | 24 | 3.934877 | -2.282 | 2.926065 | 0.6845701 | 12.26389 | 2.78282
2018-03-23 04:10 | 209406.8 | 1200.0021 | 5 | 24 | 3.907979 | -2.281989 | 2.926065 | 0.7606517 | 12.26389 | 3.081163
2018-03-23 04:12 | 209526.8 | 1320.0014 | 5 | 24 | 3.881947 | -2.282 | 2.926065 | 0.8367158 | 12.26389 | 3.377423
2018-03-23 04:14 | 209646.8 | 1440.0022 | 5 | 24 | 3.85691 | -2.281984 | 2.926065 | 0.912786 | 12.26389 | 3.671763
2018-03-23 04:16 | 209766.8 | 1560.0009 | 5 | 24 | 3.832907 | -2.281995 | 2.926065 | 0.9888455 | 12.26389 | 3.964197
2018-03-23 04:18 | 209886.8 | 1680.0007 | 5 | 24 | 3.810007 | -2.28197 | 2.926065 | 1.064915 | 12.26389 | 4.254886
2018-03-23 04:20 | 210006.8 | 1800.0007 | 5 | 24 | 3.788345 | -2.281982 | 2.926065 | 1.140981 | 12.26389 | 4.543868
2018-03-23 04:22 | 210126.8 | 1920.0003 | 5 | 24 | 3.768082 | -2.281987 | 2.926065 | 1.217018 | 12.26389 | 4.831141
2018-03-23 04:24 | 210246.8 | 2040.0008 | 5 | 24 | 3.74915 | -2.282041 | 2.926065 | 1.293091 | 12.26389 | 5.117062
2018-03-23 04:26 | 210366.8 | 2160.0015 | 5 | 24 | 3.731257 | -2.281984 | 2.926065 | 1.369176 | 12.26389 | 5.40163
2018-03-23 04:28 | 210486.8 | 2280.0009 | 5 | 24 | 3.714222 | -2.281987 | 2.926065 | 1.445238 | 12.26389 | 5.684784
2018-03-23 04:30 | 210606.8 | 2400.0009 | 5 | 24 | 3.697961 | -2.281982 | 2.926065 | 1.521263 | 12.26389 | 5.966535
2018-03-23 04:32 | 210726.8 | 2520 | 5 | 24 | 3.682588 | -2.281956 | 2.926065 | 1.59736 | 12.26389 | 6.247348
2018-03-23 04:34 | 210846.8 | 2640.0009 | 5 | 24 | 3.668139 | -2.281989 | 2.926065 | 1.67341 | 12.26389 | 6.526851
2018-03-23 04:36 | 210966.8 | 2760.0018 | 5 | 24 | 3.654727 | -2.282018 | 2.926065 | 1.7495 | 12.26389 | 6.805445
2018-03-23 04:38 | 211086.8 | 2880.0006 | 5 | 24 | 3.642227 | -2.281964 | 2.926065 | 1.82555 | 12.26389 | 7.082905
2018-03-23 04:40 | 211206.8 | 3000.0002 | 5 | 24 | 3.630436 | -2.28197 | 2.926065 | 1.901579 | 12.26389 | 7.359368
2018-03-23 04:42 | 211326.8 | 3120.0019 | 5 | 24 | 3.618986 | -2.281979 | 2.926065 | 1.977696 | 12.26389 | 7.63527
2018-03-23 04:44 | 211446.8 | 3240.0027 | 5 | 24 | 3.607499 | -2.282022 | 2.926065 | 2.053757 | 12.26389 | 7.910096
2018-03-23 04:46 | 211566.8 | 3360.0008 | 5 | 24 | 3.595719 | -2.28201 | 2.926065 | 2.129814 | 12.26389 | 8.184025
2018-03-23 04:48 | 211686.8 | 3480.0011 | 5 | 24 | 3.583304 | -2.281981 | 2.926065 | 2.20587 | 12.26389 | 8.457035
2018-03-23 04:50 | 211806.8 | 3600.0003 | 5 | 24 | 3.570209 | -2.282045 | 2.926065 | 2.28194 | 12.26389 | 8.729125
2018-03-23 04:52 | 211926.8 | 3720.001 | 5 | 24 | 3.556856 | -2.281982 | 2.926065 | 2.357932 | 12.26389 | 8.999923
2018-03-23 04:54 | 212046.8 | 3840.0012 | 5 | 24 | 3.543191 | -2.282012 | 2.926065 | 2.434074 | 12.26389 | 9.270236
2018-03-23 04:56 | 212166.8 | 3960.002 | 5 | 24 | 3.528447 | -2.282053 | 2.926065 | 2.510144 | 12.26389 | 9.539217
2018-03-23 04:58 | 212286.8 | 4080.0009 | 5 | 24 | 3.510021 | -2.282024 | 2.926065 | 2.586198 | 12.26389 | 9.806904
2018-03-23 05:00 | 212406.8 | 4200.0004 | 5 | 24 | 3.485633 | -2.28201 | 2.926065 | 2.66228 | 12.26389 | 10.07307
2018-03-23 05:02 | 212526.8 | 4320.0004 | 5 | 24 | 3.451534 | -2.282 | 2.926065 | 2.738302 | 12.26389 | 10.33684
2018-03-23 05:04 | 212646.8 | 4440.002 | 5 | 24 | 3.395454 | -2.282039 | 2.926065 | 2.814418 | 12.26389 | 10.59764
2018-03-23 05:06 | 212766.8 | 4560.0021 | 5 | 24 | 3.265391 | -2.282047 | 2.926065 | 2.889814 | 12.26389 | 10.84956
2018-03-23 05:07 | 212857.3 | 4650.4626 | 5 | 24 | 2.99999 | -2.282037 | 2.926065 | 2.947152 | 12.26389 | 11.03064
2018-03-23 05:09 | 212977.3 | 120 | 6 | 24 | 3.231373 | 0 | 2.926065 | 2.947152 | 12.26389 | 11.03064
2018-03-23 05:11 | 213097.3 | 240 | 6 | 24 | 3.247782 | 0 | 2.926065 | 2.947152 | 12.26389 | 11.03064
2018-03-23 05:12 | 213157.3 | 300.003 | 6 | 24 | 3.253232 | 0 | 2.926065 | 2.947152 | 12.26389 | 11.03064
2018-03-23 05:12 | 213157.4 | 0.0024 | 7 | 25 | 3.253423 | 0 | 0 | 0 | 0 | 0
2018-03-23 05:14 | 213277.4 | 120.0019 | 2 | 25 | 3.963602 | 4.890013 | 0.1623794 | 0 | 0.6212934 | 0
2018-03-23 05:16 | 213397.4 | 240.0027 | 2 | 25 | 4.012006 | 4.889977 | 0.3253762 | 0 | 1.271938 | 0
2018-03-23 05:18 | 213517.4 | 360.0004 | 2 | 25 | 4.048261 | 4.890007 | 0.4883731 | 0 | 1.928877 | 0
2018-03-23 05:20 | 213637.4 | 480.0012 | 2 | 25 | 4.080779 | 4.889999 | 0.6513845 | 0 | 2.591506 | 0
2018-03-23 05:22 | 213757.4 | 600.002 | 2 | 25 | 4.108137 | 4.890005 | 0.8143719 | 0 | 3.258916 | 0
2018-03-23 05:24 | 213877.4 | 720.0005 | 2 | 25 | 4.132253 | 4.890017 | 0.9773753 | 0 | 3.930543 | 0
2018-03-23 05:26 | 213997.4 | 840.0015 | 2 | 25 | 4.15714 | 4.88999 | 1.140338 | 0 | 4.605938 | 0
2018-03-23 05:28 | 214117.4 | 960.0006 | 2 | 25 | 4.185604 | 4.890001 | 1.303315 | 0 | 5.285722 | 0
2018-03-23 05:30 | 214237.4 | 1080.0023 | 2 | 25 | 4.200372 | 4.587067 | 1.463545 | 0 | 5.958176 | 0
2018-03-23 05:32 | 214357.4 | 1200.0023 | 2 | 25 | 4.200387 | 4.069616 | 1.600993 | 0 | 6.53551 | 0
2018-03-23 05:34 | 214477.4 | 1320.0023 | 2 | 25 | 4.20037 | 3.572439 | 1.713249 | 0 | 7.007029 | 0
2018-03-23 05:36 | 214557.2 | 1399.8035 | 2 | 25 | 4.200394 | 3.259995 | 1.779351 | 0 | 7.284682 | 0
2018-03-23 05:38 | 214677.3 | 120.0013 | 3 | 25 | 4.229518 | 3.259838 | 1.887669 | 0 | 7.74113 | 0
2018-03-23 05:40 | 214797.3 | 240.0014 | 3 | 25 | 4.262961 | 3.260199 | 1.996358 | 0 | 8.202628 | 0
2018-03-23 05:42 | 214917.3 | 360.0021 | 3 | 25 | 4.298748 | 3.259808 | 2.105002 | 0 | 8.667696 | 0
2018-03-23 05:44 | 215037.3 | 480.0007 | 3 | 25 | 4.336701 | 3.259832 | 2.213531 | 0 | 9.136274 | 0
2018-03-23 05:46 | 215157.3 | 600.0007 | 3 | 25 | 4.376475 | 3.259867 | 2.322343 | 0 | 9.61031 | 0
2018-03-23 05:48 | 215277.3 | 720.0015 | 3 | 25 | 4.400376 | 2.987932 | 2.428948 | 0 | 10.07865 | 0
2018-03-23 05:50 | 215397.3 | 840.0008 | 3 | 25 | 4.400378 | 2.496943 | 2.520064 | 0 | 10.4796 | 0
2018-03-23 05:52 | 215517.3 | 960.0008 | 3 | 25 | 4.400358 | 2.100504 | 2.59645 | 0 | 10.81572 | 0
2018-03-23 05:54 | 215637.3 | 1080.0015 | 3 | 25 | 4.400375 | 1.777599 | 2.660927 | 0 | 11.09945 | 0
2018-03-23 05:56 | 215757.3 | 1200.0016 | 3 | 25 | 4.400339 | 1.513126 | 2.715616 | 0 | 11.3401 | 0
2018-03-23 05:58 | 215877.3 | 1320.0024 | 3 | 25 | 4.400341 | 1.296841 | 2.762317 | 0 | 11.5456 | 0
2018-03-23 06:00 | 215997.3 | 1440.0008 | 3 | 25 | 4.400356 | 1.118662 | 2.802485 | 0 | 11.72235 | 0
2018-03-23 06:02 | 216117.3 | 1560.0025 | 3 | 25 | 4.4003 | 0.9691734 | 2.837209 | 0 | 11.87515 | 0
2018-03-23 06:04 | 216237.3 | 1680.0025 | 3 | 25 | 4.400315 | 0.8456268 | 2.867421 | 0 | 12.00809 | 0
2018-03-23 06:06 | 216357.3 | 1800.0009 | 3 | 25 | 4.400345 | 0.7420845 | 2.893838 | 0 | 12.12434 | 0
2018-03-23 06:08 | 216477.3 | 1920.0025 | 3 | 25 | 4.400309 | 0.6534081 | 2.917056 | 0 | 12.2265 | 0
2018-03-23 06:08 | 216479.6 | 1922.3287 | 3 | 25 | 4.400325 | 0.6519985 | 2.917459 | 0 | 12.22827 | 0
2018-03-23 06:10 | 216599.7 | 120.0012 | 4 | 25 | 4.351756 | 0 | 2.917459 | 0 | 12.22827 | 0
2018-03-23 06:12 | 216719.7 | 240.0005 | 4 | 25 | 4.348585 | 0 | 2.917459 | 0 | 12.22827 | 0
2018-03-23 06:13 | 216779.7 | 300.0018 | 4 | 25 | 4.347601 | 0 | 2.917459 | 0 | 12.22827 | 0
2018-03-23 06:15 | 216899.7 | 120.0008 | 5 | 25 | 4.167891 | -2.282014 | 2.917459 | 0.07606024 | 12.22827 | 0.3186986
2018-03-23 06:17 | 217019.7 | 240.001 | 5 | 25 | 4.137156 | -2.282045 | 2.917459 | 0.1520613 | 12.22827 | 0.6342809
2018-03-23 06:19 | 217139.7 | 360.0011 | 5 | 25 | 4.107398 | -2.282007 | 2.917459 | 0.2281694 | 12.22827 | 0.9480178
2018-03-23 06:21 | 217259.7 | 480.0019 | 5 | 25 | 4.07782 | -2.282026 | 2.917459 | 0.304247 | 12.22827 | 1.259373
2018-03-23 06:23 | 217379.7 | 600.0003 | 5 | 25 | 4.048441 | -2.282 | 2.917459 | 0.3803171 | 12.22827 | 1.568454
2018-03-23 06:25 | 217499.7 | 720.002 | 5 | 25 | 4.0193 | -2.282012 | 2.917459 | 0.456391 | 12.22827 | 1.875324
2018-03-23 06:27 | 217619.7 | 840.002 | 5 | 25 | 3.990562 | -2.282 | 2.917459 | 0.5324613 | 12.22827 | 2.179978
2018-03-23 06:29 | 217739.7 | 960.0013 | 5 | 25 | 3.962288 | -2.282039 | 2.917459 | 0.6084864 | 12.22827 | 2.482283
2018-03-23 06:31 | 217859.7 | 1080.0011 | 5 | 25 | 3.934645 | -2.281993 | 2.917459 | 0.6845897 | 12.22827 | 2.78277
2018-03-23 06:33 | 217979.7 | 1200.0014 | 5 | 25 | 3.907755 | -2.281989 | 2.917459 | 0.7606352 | 12.22827 | 3.080955
2018-03-23 06:35 | 218099.7 | 1320.0003 | 5 | 25 | 3.881692 | -2.281998 | 2.917459 | 0.8366807 | 12.22827 | 3.377126
2018-03-23 06:37 | 218219.7 | 1440.0023 | 5 | 25 | 3.856642 | -2.281975 | 2.917459 | 0.9127574 | 12.22827 | 3.671474
2018-03-23 06:39 | 218339.7 | 1560.0023 | 5 | 25 | 3.832648 | -2.282018 | 2.917459 | 0.9888444 | 12.22827 | 3.963995
2018-03-23 06:41 | 218459.7 | 1680.0024 | 5 | 25 | 3.809731 | -2.281961 | 2.917459 | 1.064905 | 12.22827 | 4.254629
2018-03-23 06:43 | 218579.7 | 1800.0016 | 5 | 25 | 3.788074 | -2.282022 | 2.917459 | 1.140983 | 12.22827 | 4.543636
2018-03-23 06:45 | 218699.7 | 1920.0008 | 5 | 25 | 3.767836 | -2.281998 | 2.917459 | 1.217024 | 12.22827 | 4.830906
2018-03-23 06:47 | 218819.7 | 2040.0008 | 5 | 25 | 3.748924 | -2.281991 | 2.917459 | 1.293105 | 12.22827 | 5.116841
2018-03-23 06:49 | 218939.7 | 2160.0009 | 5 | 25 | 3.731027 | -2.281981 | 2.917459 | 1.369164 | 12.22827 | 5.40129
2018-03-23 06:51 | 219059.7 | 2280.0017 | 5 | 25 | 3.713936 | -2.281982 | 2.917459 | 1.445234 | 12.22827 | 5.684456
2018-03-23 06:53 | 219179.7 | 2400.0018 | 5 | 25 | 3.697669 | -2.28202 | 2.917459 | 1.521306 | 12.22827 | 5.96636
2018-03-23 06:55 | 219299.7 | 2520.0018 | 5 | 25 | 3.682314 | -2.282014 | 2.917459 | 1.597372 | 12.22827 | 6.247036
2018-03-23 06:57 | 219419.7 | 2640.0002 | 5 | 25 | 3.667896 | -2.281982 | 2.917459 | 1.673425 | 12.22827 | 6.526531
2018-03-23 06:59 | 219539.7 | 2760.0009 | 5 | 25 | 3.654429 | -2.281898 | 2.917459 | 1.749476 | 12.22827 | 6.80496
2018-03-23 07:01 | 219659.7 | 2880.0003 | 5 | 25 | 3.641937 | -2.282014 | 2.917459 | 1.825565 | 12.22827 | 7.082542
2018-03-23 07:03 | 219779.7 | 3000.001 | 5 | 25 | 3.630141 | -2.282 | 2.917459 | 1.901614 | 12.22827 | 7.359055
2018-03-23 07:05 | 219899.7 | 3120.001 | 5 | 25 | 3.618696 | -2.281977 | 2.917459 | 1.977703 | 12.22827 | 7.634832
2018-03-23 07:07 | 220019.7 | 3240.002 | 5 | 25 | 3.607235 | -2.281993 | 2.917459 | 2.053731 | 12.22827 | 7.909521
2018-03-23 07:09 | 220139.7 | 3360.0012 | 5 | 25 | 3.595432 | -2.282001 | 2.917459 | 2.12983 | 12.22827 | 8.18358
2018-03-23 07:11 | 220259.7 | 3480.0004 | 5 | 25 | 3.583019 | -2.281982 | 2.917459 | 2.205894 | 12.22827 | 8.456596
2018-03-23 07:13 | 220379.7 | 3600.0014 | 5 | 25 | 3.569931 | -2.28201 | 2.917459 | 2.281948 | 12.22827 | 8.728603
2018-03-23 07:15 | 220499.7 | 3720.002 | 5 | 25 | 3.556585 | -2.282016 | 2.917459 | 2.358028 | 12.22827 | 8.999697
2018-03-23 07:17 | 220619.7 | 3840.002 | 5 | 25 | 3.542899 | -2.282026 | 2.917459 | 2.434083 | 12.22827 | 9.269673
2018-03-23 07:19 | 220739.7 | 3960.0002 | 5 | 25 | 3.528141 | -2.281966 | 2.917459 | 2.510148 | 12.22827 | 9.538617
2018-03-23 07:21 | 220859.7 | 4080.0022 | 5 | 25 | 3.509672 | -2.28202 | 2.917459 | 2.586197 | 12.22827 | 9.806262
2018-03-23 07:23 | 220979.7 | 4200.0007 | 5 | 25 | 3.48527 | -2.282024 | 2.917459 | 2.662281 | 12.22827 | 10.0724
2018-03-23 07:25 | 221099.7 | 4320.0023 | 5 | 25 | 3.451059 | -2.28202 | 2.917459 | 2.738327 | 12.22827 | 10.33623
2018-03-23 07:27 | 221219.7 | 4440.0017 | 5 | 25 | 3.394681 | -2.28201 | 2.917459 | 2.814396 | 12.22827 | 10.59682
2018-03-23 07:29 | 221339.7 | 4560.0032 | 5 | 25 | 3.263683 | -2.282022 | 2.917459 | 2.890479 | 12.22827 | 10.85092
2018-03-23 07:30 | 221429.3 | 4649.5581 | 5 | 25 | 2.99999 | -2.282012 | 2.917459 | 2.947206 | 12.22827 | 11.03001
2018-03-23 07:32 | 221549.3503 | 120.0002 | 6 | 25 | 3.232085 | 0 | 2.917459 | 2.947206 | 12.22827 | 11.03001
2018-03-23 07:34 | 221669.3521 | 240.002 | 6 | 25 | 3.248538 | 0 | 2.917459 | 2.947206 | 12.22827 | 11.03001
2018-03-23 07:35 | 221729.3518 | 300.0017 | 6 | 25 | 3.253992 | 0 | 2.917459 | 2.947206 | 12.22827 | 11.03001
2018-03-23 07:35 | 221729.4 | 0.0023 | 7 | 26 | 3.25396 | 0 | 0 | 0 | 0 | 0
2018-03-23 07:37 | 221849.4 | 120.0013 | 2 | 26 | 3.963944 | 4.890013 | 0.1623602 | 0 | 0.6213455 | 0
2018-03-23 07:39 | 221969.4 | 240.0014 | 2 | 26 | 4.012278 | 4.889969 | 0.3253469 | 0 | 1.271996 | 0
2018-03-23 07:41 | 222089.4 | 360.002 | 2 | 26 | 4.048487 | 4.889898 | 0.4883344 | 0 | 1.92894 | 0
2018-03-23 07:43 | 222209.4 | 480.0021 | 2 | 26 | 4.081045 | 4.889894 | 0.6511875 | 0 | 2.590963 | 0
2018-03-23 07:45 | 222329.4 | 600.002 | 2 | 26 | 4.108398 | 4.889942 | 0.8142972 | 0 | 3.25891 | 0
2018-03-23 07:47 | 222449.4 | 720.0012 | 2 | 26 | 4.132514 | 4.889956 | 0.9773375 | 0 | 3.930737 | 0
2018-03-23 07:49 | 222569.4 | 840.0006 | 2 | 26 | 4.157382 | 4.889946 | 1.140316 | 0 | 4.606231 | 0
2018-03-23 07:51 | 222689.4 | 960.0013 | 2 | 26 | 4.18583 | 4.890024 | 1.303276 | 0 | 5.285985 | 0
2018-03-23 07:53 | 222809.4 | 1080.0005 | 2 | 26 | 4.200382 | 4.583975 | 1.463444 | 0 | 5.958196 | 0
2018-03-23 07:55 | 222929.4 | 1200.0005 | 2 | 26 | 4.200404 | 4.067259 | 1.601534 | 0 | 6.538227 | 0
2018-03-23 07:57 | 223049.4 | 1320.0024 | 2 | 26 | 4.200359 | 3.571062 | 1.708238 | 0 | 6.986426 | 0
2018-03-23 07:59 | 223128.4 | 1398.9995 | 2 | 26 | 4.200352 | 3.259998 | 1.772164 | 0 | 7.254937 | 0
2018-03-23 08:01 | 223248.5 | 120.002 | 3 | 26 | 4.229417 | 3.260149 | 1.88049 | 0 | 7.711415 | 0
2018-03-23 08:03 | 223368.5 | 240.002 | 3 | 26 | 4.262846 | 3.260138 | 1.98912 | 0 | 8.17265 | 0
2018-03-23 08:05 | 223488.5 | 360.0013 | 3 | 26 | 4.298628 | 3.259899 | 2.097819 | 0 | 8.637938 | 0
2018-03-23 08:07 | 223608.5 | 480.0011 | 3 | 26 | 4.336596 | 3.259888 | 2.206478 | 0 | 9.107075 | 0
2018-03-23 08:09 | 223728.5 | 600.0012 | 3 | 26 | 4.376359 | 3.25988 | 2.315138 | 0 | 9.580435 | 0
2018-03-23 08:11 | 223848.5 | 720.0004 | 3 | 26 | 4.400403 | 2.991108 | 2.421844 | 0 | 10.04921 | 0
2018-03-23 08:13 | 223968.5 | 840.0014 | 3 | 26 | 4.400383 | 2.498997 | 2.513002 | 0 | 10.45034 | 0
2018-03-23 08:15 | 224088.5 | 960.0004 | 3 | 26 | 4.400358 | 2.102047 | 2.589463 | 0 | 10.7868 | 0
2018-03-23 08:17 | 224208.5 | 1080.0022 | 3 | 26 | 4.400368 | 1.779015 | 2.653961 | 0 | 11.07062 | 0
2018-03-23 08:19 | 224328.5 | 1200.0005 | 3 | 26 | 4.400362 | 1.514301 | 2.708697 | 0 | 11.31147 | 0
2018-03-23 08:21 | 224448.5 | 1320.0004 | 3 | 26 | 4.400344 | 1.297373 | 2.755435 | 0 | 11.51714 | 0
2018-03-23 08:23 | 224568.5 | 1440.0004 | 3 | 26 | 4.400345 | 1.118618 | 2.795609 | 0 | 11.69392 | 0
2018-03-23 08:25 | 224688.5 | 1560.0023 | 3 | 26 | 4.400347 | 0.9707508 | 2.83034 | 0 | 11.84674 | 0
2018-03-23 08:27 | 224808.5 | 1680.0006 | 3 | 26 | 4.400358 | 0.8470192 | 2.860523 | 0 | 11.97956 | 0
2018-03-23 08:29 | 224928.5 | 1800.0006 | 3 | 26 | 4.400303 | 0.7416592 | 2.886995 | 0 | 12.09604 | 0
2018-03-23 08:31 | 225048.5 | 1920.0006 | 3 | 26 | 4.400339 | 0.6538658 | 2.910225 | 0 | 12.19826 | 0
2018-03-23 08:31 | 225050.9 | 1922.4619 | 3 | 26 | 4.40032 | 0.6519947 | 2.910661 | 0 | 12.20018 | 0
2018-03-23 08:33 | 225171 | 120.001 | 4 | 26 | 4.35176 | 0 | 2.910661 | 0 | 12.20018 | 0
2018-03-23 08:35 | 225291 | 240.001 | 4 | 26 | 4.348576 | 0 | 2.910661 | 0 | 12.20018 | 0
2018-03-23 08:36 | 225351 | 300.0023 | 4 | 26 | 4.347577 | 0 | 2.910661 | 0 | 12.20018 | 0
2018-03-23 08:38 | 225471.1 | 120.0002 | 5 | 26 | 4.167775 | -2.281981 | 2.910661 | 0.07604845 | 12.20018 | 0.3186422
2018-03-23 08:40 | 225591.1 | 240.0018 | 5 | 26 | 4.136992 | -2.281991 | 2.910661 | 0.1521099 | 12.20018 | 0.6344639
2018-03-23 08:42 | 225711.1 | 360.0018 | 5 | 26 | 4.107193 | -2.282001 | 2.910661 | 0.2281866 | 12.20018 | 0.9480567
2018-03-23 08:44 | 225831.1 | 480.0018 | 5 | 26 | 4.077573 | -2.281956 | 2.910661 | 0.3042595 | 12.20018 | 1.259374
2018-03-23 08:46 | 225951.1 | 600.002 | 5 | 26 | 4.048176 | -2.28197 | 2.910661 | 0.3803129 | 12.20018 | 1.568369
2018-03-23 08:48 | 226071.1 | 720.002 | 5 | 26 | 4.019001 | -2.28196 | 2.910661 | 0.4563521 | 12.20018 | 1.875078
2018-03-23 08:50 | 226191.1 | 840.0011 | 5 | 26 | 3.990203 | -2.281964 | 2.910661 | 0.5324332 | 12.20018 | 2.179749
2018-03-23 08:52 | 226311.1 | 960.0019 | 5 | 26 | 3.96189 | -2.281982 | 2.910661 | 0.6085178 | 12.20018 | 2.482261
2018-03-23 08:54 | 226431.1 | 1080.0003 | 5 | 26 | 3.93419 | -2.282016 | 2.910661 | 0.6845757 | 12.20018 | 2.782536
2018-03-23 08:56 | 226551.1 | 1200.0012 | 5 | 26 | 3.90726 | -2.281947 | 2.910661 | 0.7606481 | 12.20018 | 3.080791
2018-03-23 08:58 | 226671.1 | 1320.0021 | 5 | 26 | 3.881201 | -2.281991 | 2.910661 | 0.8366759 | 12.20018 | 3.376855
2018-03-23 09:00 | 226791.1 | 1440.0012 | 5 | 26 | 3.856122 | -2.281968 | 2.910661 | 0.9127695 | 12.20018 | 3.671229
2018-03-23 09:02 | 226911.1 | 1560.0005 | 5 | 26 | 3.832126 | -2.281981 | 2.910661 | 0.9888185 | 12.20018 | 3.963564
2018-03-23 09:04 | 227031.1 | 1680.0006 | 5 | 26 | 3.809249 | -2.281945 | 2.910661 | 1.064885 | 12.20018 | 4.254183
2018-03-23 09:06 | 227151.1 | 1800.0013 | 5 | 26 | 3.787594 | -2.281956 | 2.910661 | 1.140949 | 12.20018 | 4.543098
2018-03-23 09:08 | 227271.1 | 1920.0014 | 5 | 26 | 3.76734 | -2.281987 | 2.910661 | 1.217026 | 12.20018 | 4.830467
2018-03-23 09:10 | 227391.1 | 2040.0017 | 5 | 26 | 3.748419 | -2.282003 | 2.910661 | 1.293099 | 12.20018 | 5.116332
2018-03-23 09:12 | 227511.1 | 2160.0022 | 5 | 26 | 3.730536 | -2.281937 | 2.910661 | 1.369137 | 12.20018 | 5.400668
2018-03-23 09:14 | 227631.1 | 2280.0002 | 5 | 26 | 3.713494 | -2.282033 | 2.910661 | 1.445213 | 12.20018 | 5.683819
2018-03-23 09:16 | 227751.1 | 2400.0008 | 5 | 26 | 3.697237 | -2.282005 | 2.910661 | 1.521278 | 12.20018 | 5.965665
2018-03-23 09:18 | 227871.1 | 2520.0024 | 5 | 26 | 3.681847 | -2.281945 | 2.910661 | 1.597354 | 12.20018 | 6.246345
2018-03-23 09:20 | 227991.1 | 2640.0015 | 5 | 26 | 3.667426 | -2.28194 | 2.910661 | 1.67342 | 12.20018 | 6.52585
2018-03-23 09:22 | 228111.1 | 2760.0001 | 5 | 26 | 3.653992 | -2.28201 | 2.910661 | 1.749452 | 12.20018 | 6.804176
2018-03-23 09:24 | 228231.1 | 2880.0012 | 5 | 26 | 3.641483 | -2.282012 | 2.910661 | 1.82546 | 12.20018 | 7.081428
2018-03-23 09:26 | 228351.1 | 3000.0009 | 5 | 26 | 3.629695 | -2.281881 | 2.910661 | 1.901589 | 12.20018 | 7.3582
2018-03-23 09:28 | 228471.1 | 3120.0009 | 5 | 26 | 3.618249 | -2.282081 | 2.910661 | 1.977661 | 12.20018 | 7.63388
2018-03-23 09:30 | 228591.1 | 3240.0001 | 5 | 26 | 3.606802 | -2.281964 | 2.910661 | 2.053727 | 12.20018 | 7.908671
2018-03-23 09:32 | 228711.1 | 3360.0018 | 5 | 26 | 3.595027 | -2.28196 | 2.910661 | 2.129802 | 12.20018 | 8.182614
2018-03-23 09:34 | 228831.1 | 3480.001 | 5 | 26 | 3.582654 | -2.281924 | 2.910661 | 2.205845 | 12.20018 | 8.455524
2018-03-23 09:36 | 228951.1 | 3600.0019 | 5 | 26 | 3.569611 | -2.281692 | 2.910661 | 2.281934 | 12.20018 | 8.727635
2018-03-23 09:38 | 229071.1 | 3720.0002 | 5 | 26 | 3.55625 | -2.281982 | 2.910661 | 2.357991 | 12.20018 | 8.998621
2018-03-23 09:40 | 229191.1 | 3840.0003 | 5 | 26 | 3.542568 | -2.282083 | 2.910661 | 2.434043 | 12.20018 | 9.268561
2018-03-23 09:42 | 229311.1 | 3960.0012 | 5 | 26 | 3.52777 | -2.281982 | 2.910661 | 2.510117 | 12.20018 | 9.537508
2018-03-23 09:44 | 229431.1 | 4080.0004 | 5 | 26 | 3.509309 | -2.282051 | 2.910661 | 2.586183 | 12.20018 | 9.805183
2018-03-23 09:46 | 229551.1 | 4200.0004 | 5 | 26 | 3.484845 | -2.281961 | 2.910661 | 2.662223 | 12.20018 | 10.07114
2018-03-23 09:48 | 229671.1 | 4320.0012 | 5 | 26 | 3.450488 | -2.281937 | 2.910661 | 2.738281 | 12.20018 | 10.33497
2018-03-23 09:50 | 229791.1 | 4440.0005 | 5 | 26 | 3.393836 | -2.281958 | 2.910661 | 2.814337 | 12.20018 | 10.59547
2018-03-23 09:52 | 229911.1 | 4560.0021 | 5 | 26 | 3.262104 | -2.281993 | 2.910661 | 2.890411 | 12.20018 | 10.84945
2018-03-23 09:53 | 229999.9 | 4648.8219 | 5 | 26 | 2.99999 | -2.281979 | 2.910661 | 2.946748 | 12.20018 | 11.02724
2018-03-23 09:55 | 230119.9 | 120.0008 | 6 | 26 | 3.233295 | 0 | 2.910661 | 2.946748 | 12.20018 | 11.02724
2018-03-23 09:57 | 230239.9 | 240.0016 | 6 | 26 | 3.249791 | 0 | 2.910661 | 2.946748 | 12.20018 | 11.02724
2018-03-23 09:58 | 230299.9 | 300.0029 | 6 | 26 | 3.255239 | 0 | 2.910661 | 2.946748 | 12.20018 | 11.02724
2018-03-23 09:58 | 230300 | 0.0024 | 7 | 27 | 3.255318 | 0 | 0 | 0 | 0 | 0
2018-03-23 10:00 | 230420 | 120.0019 | 2 | 27 | 3.965192 | 4.88994 | 0.1623689 | 0 | 0.6215974 | 0
2018-03-23 10:02 | 230540 | 240.0013 | 2 | 27 | 4.013319 | 4.889902 | 0.3254014 | 0 | 1.272606 | 0
2018-03-23 10:04 | 230660 | 360.0013 | 2 | 27 | 4.049589 | 4.889935 | 0.4883165 | 0 | 1.929433 | 0
2018-03-23 10:06 | 230780 | 480.0004 | 2 | 27 | 4.08215 | 4.889875 | 0.651387 | 0 | 2.592523 | 0
2018-03-23 10:08 | 230900 | 600.0009 | 2 | 27 | 4.109475 | 4.889898 | 0.8143633 | 0 | 3.260106 | 0
2018-03-23 10:10 | 231020 | 720.0006 | 2 | 27 | 4.133535 | 4.889944 | 0.9773061 | 0 | 3.931697 | 0
2018-03-23 10:12 | 231140 | 840.0013 | 2 | 27 | 4.158453 | 4.889988 | 1.140371 | 0 | 4.607723 | 0
2018-03-23 10:14 | 231260 | 960.0006 | 2 | 27 | 4.18694 | 4.889954 | 1.303365 | 0 | 5.287795 | 0
2018-03-23 10:16 | 231380 | 1080.0007 | 2 | 27 | 4.200397 | 4.569433 | 1.463118 | 0 | 5.958344 | 0
2018-03-23 10:18 | 231500 | 1200.0015 | 2 | 27 | 4.200395 | 4.056372 | 1.598386 | 0 | 6.526523 | 0
2018-03-23 10:20 | 231620 | 1320.0023 | 2 | 27 | 4.200369 | 3.562361 | 1.706095 | 0 | 6.978942 | 0
2018-03-23 10:21 | 231697.4 | 1397.4155 | 2 | 27 | 4.200393 | 3.259981 | 1.776617 | 0 | 7.27516 | 0
2018-03-23 10:23 | 231817.5 | 120.0003 | 3 | 27 | 4.229505 | 3.260136 | 1.884919 | 0 | 7.731542 | 0
2018-03-23 10:25 | 231937.5 | 240.0004 | 3 | 27 | 4.262929 | 3.260153 | 1.993576 | 0 | 8.192898 | 0
2018-03-23 10:27 | 232057.5 | 360.0021 | 3 | 27 | 4.298676 | 3.260147 | 2.102207 | 0 | 8.657903 | 0
2018-03-23 10:29 | 232177.5 | 480.0021 | 3 | 27 | 4.336641 | 3.260168 | 2.210825 | 0 | 9.12686 | 0
2018-03-23 10:31 | 232297.5 | 600.001 | 3 | 27 | 4.376392 | 3.259802 | 2.319562 | 0 | 9.60056 | 0
2018-03-23 10:33 | 232417.5 | 720.0012 | 3 | 27 | 4.400383 | 2.989439 | 2.426161 | 0 | 10.06887 | 0
2018-03-23 10:35 | 232537.5 | 840.0005 | 3 | 27 | 4.40038 | 2.499622 | 2.517404 | 0 | 10.47038 | 0
2018-03-23 10:37 | 232657.5 | 960.0013 | 3 | 27 | 4.400354 | 2.103062 | 2.593908 | 0 | 10.80702 | 0
2018-03-23 10:39 | 232777.5 | 1080.0005 | 3 | 27 | 4.400345 | 1.779625 | 2.658449 | 0 | 11.09103 | 0
2018-03-23 10:41 | 232897.5 | 1200.0005 | 3 | 27 | 4.400354 | 1.516151 | 2.713206 | 0 | 11.33197 | 0
2018-03-23 10:43 | 233017.5 | 1320.0023 | 3 | 27 | 4.400319 | 1.298887 | 2.760027 | 0 | 11.538 | 0
2018-03-23 10:45 | 233137.5 | 1440.0023 | 3 | 27 | 4.400335 | 1.121061 | 2.800263 | 0 | 11.71506 | 0
2018-03-23 10:47 | 233257.5 | 1560.0006 | 3 | 27 | 4.400342 | 0.9728279 | 2.835071 | 0 | 11.86822 | 0
2018-03-23 10:49 | 233377.5 | 1680.0006 | 3 | 27 | 4.400329 | 0.8486614 | 2.865408 | 0 | 12.00172 | 0
2018-03-23 10:51 | 233497.5 | 1800.0023 | 3 | 27 | 4.400325 | 0.7443447 | 2.8919 | 0 | 12.11829 | 0
2018-03-23 10:53 | 233617.5 | 1920.0006 | 3 | 27 | 4.400328 | 0.6561756 | 2.9152 | 0 | 12.22082 | 0
2018-03-23 10:53 | 233622.3 | 1924.8299 | 3 | 27 | 4.400289 | 0.651989 | 2.916075 | 0 | 12.22467 | 0
2018-03-23 10:55 | 233742.3 | 120.0001 | 4 | 27 | 4.35153 | 0 | 2.916075 | 0 | 12.22467 | 0
2018-03-23 10:57 | 233862.3 | 240.0002 | 4 | 27 | 4.348342 | 0 | 2.916075 | 0 | 12.22467 | 0
2018-03-23 10:58 | 233922.3 | 300.0023 | 4 | 27 | 4.347332 | 0 | 2.916075 | 0 | 12.22467 | 0
2018-03-23 11:00 | 234042.4 | 120.0003 | 5 | 27 | 4.167042 | -2.28196 | 2.916075 | 0.07604449 | 12.22467 | 0.3185748
2018-03-23 11:02 | 234162.4 | 240.002 | 5 | 27 | 4.136262 | -2.281966 | 2.916075 | 0.1521299 | 12.22467 | 0.6344401
2018-03-23 11:04 | 234282.4 | 360.0009 | 5 | 27 | 4.106452 | -2.281941 | 2.916075 | 0.2281737 | 12.22467 | 0.9478421
2018-03-23 11:06 | 234402.4 | 480.0012 | 5 | 27 | 4.076861 | -2.28185 | 2.916075 | 0.3042135 | 12.22467 | 1.258971
2018-03-23 11:08 | 234522.4 | 600.0021 | 5 | 27 | 4.047429 | -2.282164 | 2.916075 | 0.3803187 | 12.22467 | 1.568121
2018-03-23 11:10 | 234642.4 | 720.0013 | 5 | 27 | 4.018287 | -2.281995 | 2.916075 | 0.4563815 | 12.22467 | 1.87487
2018-03-23 11:12 | 234762.4 | 840.0005 | 5 | 27 | 3.989501 | -2.282145 | 2.916075 | 0.5324475 | 12.22467 | 2.179427
2018-03-23 11:14 | 234882.4 | 960.0022 | 5 | 27 | 3.961201 | -2.281981 | 2.916075 | 0.6085191 | 12.22467 | 2.481836
2018-03-23 11:16 | 235002.4 | 1080.0013 | 5 | 27 | 3.933535 | -2.281873 | 2.916075 | 0.684572 | 12.22467 | 2.78204
2018-03-23 11:18 | 235122.4 | 1200.0015 | 5 | 27 | 3.9066 | -2.281862 | 2.916075 | 0.760608 | 12.22467 | 3.0801
2018-03-23 11:20 | 235242.4 | 1320.0015 | 5 | 27 | 3.879237 | -2.281952 | 2.916075 | 0.8366961 | 12.22467 | 3.376328
2018-03-23 11:22 | 235362.4 | 1440.0023 | 5 | 27 | 3.854198 | -2.281977 | 2.916075 | 0.9127651 | 12.22467 | 3.670457
2018-03-23 11:24 | 235482.4 | 1560.0007 | 5 | 27 | 3.830283 | -2.281981 | 2.916075 | 0.9888095 | 12.22467 | 3.962631
2018-03-23 11:26 | 235602.4 | 1680.0016 | 5 | 27 | 3.807514 | -2.281919 | 2.916075 | 1.064894 | 12.22467 | 4.253181
2018-03-23 11:28 | 235722.4 | 1800.0024 | 5 | 27 | 3.78598 | -2.281954 | 2.916075 | 1.140955 | 12.22467 | 4.541957
2018-03-23 11:30 | 235842.4 | 1920.0002 | 5 | 27 | 3.765885 | -2.281958 | 2.916075 | 1.21697 | 12.22467 | 4.828975
2018-03-23 11:32 | 235962.4 | 2040.0017 | 5 | 27 | 3.747081 | -2.281982 | 2.916075 | 1.293097 | 12.22467 | 5.114937
2018-03-23 11:34 | 236082.4 | 2160.0001 | 5 | 27 | 3.729323 | -2.281984 | 2.916075 | 1.369141 | 12.22467 | 5.399201
2018-03-23 11:36 | 236202.4 | 2280.0016 | 5 | 27 | 3.712388 | -2.281968 | 2.916075 | 1.44522 | 12.22467 | 5.682275
2018-03-23 11:38 | 236322.4 | 2400.0002 | 5 | 27 | 3.696197 | -2.281966 | 2.916075 | 1.521277 | 12.22467 | 5.964006
2018-03-23 11:40 | 236442.4 | 2520.0002 | 5 | 27 | 3.680895 | -2.281956 | 2.916075 | 1.597337 | 12.22467 | 6.244552
2018-03-23 11:42 | 236562.4 | 2640.0018 | 5 | 27 | 3.666566 | -2.281883 | 2.916075 | 1.673409 | 12.22467 | 6.524013
2018-03-23 11:44 | 236682.4 | 2760.0018 | 5 | 27 | 3.653206 | -2.281972 | 2.916075 | 1.749469 | 12.22467 | 6.802378
2018-03-23 11:46 | 236802.4 | 2880.0011 | 5 | 27 | 3.640788 | -2.281984 | 2.916075 | 1.825544 | 12.22467 | 7.079816
2018-03-23 11:48 | 236922.4 | 3000.002 | 5 | 27 | 3.629047 | -2.281984 | 2.916075 | 1.901609 | 12.22467 | 7.3563
2018-03-23 11:50 | 237042.4 | 3120.002 | 5 | 27 | 3.617663 | -2.28192 | 2.916075 | 1.977666 | 12.22467 | 7.63188
2018-03-23 11:52 | 237162.4 | 3240.0013 | 5 | 27 | 3.60626 | -2.281964 | 2.916075 | 2.053729 | 12.22467 | 7.906617
2018-03-23 11:54 | 237282.4 | 3360.0012 | 5 | 27 | 3.594497 | -2.281977 | 2.916075 | 2.1298 | 12.22467 | 8.180505
2018-03-23 11:56 | 237402.4 | 3480.0012 | 5 | 27 | 3.582148 | -2.281977 | 2.916075 | 2.205774 | 12.22467 | 8.453129
2018-03-23 11:58 | 237522.4 | 3600.0014 | 5 | 27 | 3.569067 | -2.282012 | 2.916075 | 2.281891 | 12.22467 | 8.725297
2018-03-23 12:00 | 237642.4 | 3720.0013 | 5 | 27 | 3.555715 | -2.282024 | 2.916075 | 2.357997 | 12.22467 | 8.996418
2018-03-23 12:02 | 237762.4 | 3840.0006 | 5 | 27 | 3.54201 | -2.28197 | 2.916075 | 2.434038 | 12.22467 | 9.266281
2018-03-23 12:04 | 237882.4 | 3960.0006 | 5 | 27 | 3.527152 | -2.281966 | 2.916075 | 2.510117 | 12.22467 | 9.535201
2018-03-23 12:06 | 238002.4 | 4080.0008 | 5 | 27 | 3.508577 | -2.282012 | 2.916075 | 2.586189 | 12.22467 | 9.802848
2018-03-23 12:08 | 238122.4 | 4200.0016 | 5 | 27 | 3.483971 | -2.282012 | 2.916075 | 2.662196 | 12.22467 | 10.06863
2018-03-23 12:10 | 238242.4 | 4320.0015 | 5 | 27 | 3.449315 | -2.281968 | 2.916075 | 2.738303 | 12.22467 | 10.33255
2018-03-23 12:12 | 238362.4 | 4440.0023 | 5 | 27 | 3.39187 | -2.281968 | 2.916075 | 2.81434 | 12.22467 | 10.59287
2018-03-23 12:14 | 238482.4 | 4560.0023 | 5 | 27 | 3.257375 | -2.281979 | 2.916075 | 2.890345 | 12.22467 | 10.84639
2018-03-23 12:16 | 238568.7 | 4646.2317 | 5 | 27 | 2.999963 | -2.281982 | 2.916075 | 2.945096 | 12.22467 | 11.019
2018-03-23 12:18 | 238688.7 | 120.0019 | 6 | 27 | 3.234158 | 0 | 2.916075 | 2.945096 | 12.22467 | 11.019
2018-03-23 12:20 | 238808.7 | 240.0004 | 6 | 27 | 3.25073 | 0 | 2.916075 | 2.945096 | 12.22467 | 11.019
2018-03-23 12:21 | 238868.7 | 300.0008 | 6 | 27 | 3.256196 | 0 | 2.916075 | 2.945096 | 12.22467 | 11.019
2018-03-23 12:21 | 238868.7 | 0.0024 | 7 | 28 | 3.256208 | 0 | 0 | 0 | 0 | 0
2018-03-23 12:23 | 238988.8 | 120.0004 | 2 | 28 | 3.965808 | 4.889894 | 0.1624097 | 0 | 0.6219011 | 0
2018-03-23 12:25 | 239108.8 | 240.0021 | 2 | 28 | 4.013852 | 4.889889 | 0.3254063 | 0 | 1.272851 | 0
2018-03-23 12:27 | 239228.8 | 360.0013 | 2 | 28 | 4.050056 | 4.889908 | 0.4883475 | 0 | 1.929862 | 0
2018-03-23 12:29 | 239348.8 | 480.0029 | 2 | 28 | 4.082582 | 4.889858 | 0.6513941 | 0 | 2.592926 | 0
2018-03-23 12:31 | 239468.8 | 600.0021 | 2 | 28 | 4.109893 | 4.889914 | 0.8143582 | 0 | 3.260526 | 0
2018-03-23 12:33 | 239588.8 | 720.0007 | 2 | 28 | 4.133909 | 4.889936 | 0.977283 | 0 | 3.932108 | 0
2018-03-23 12:35 | 239708.8 | 840.0022 | 2 | 28 | 4.158826 | 4.889944 | 1.140339 | 0 | 4.608159 | 0
2018-03-23 12:37 | 239828.8 | 960.0004 | 2 | 28 | 4.187306 | 4.889936 | 1.30335 | 0 | 5.288359 | 0
2018-03-23 12:39 | 239948.8 | 1080.0023 | 2 | 28 | 4.200387 | 4.563408 | 1.460371 | 0 | 5.947463 | 0
2018-03-23 12:41 | 240068.8 | 1200.0001 | 2 | 28 | 4.200407 | 4.051697 | 1.574043 | 0 | 6.424926 | 0
2018-03-23 12:43 | 240188.8 | 1320.0024 | 2 | 28 | 4.200379 | 3.559635 | 1.690225 | 0 | 6.912935 | 0
2018-03-23 12:44 | 240265.7 | 1396.8781 | 2 | 28 | 4.200394 | 3.259981 | 1.762995 | 0 | 7.218595 | 0
2018-03-23 12:46 | 240385.7 | 120.0013 | 3 | 28 | 4.229461 | 3.260117 | 1.871233 | 0 | 7.674704 | 0
2018-03-23 12:48 | 240505.7 | 240.001 | 3 | 28 | 4.262874 | 3.260359 | 1.979843 | 0 | 8.135857 | 0
2018-03-23 12:50 | 240625.7 | 360.0014 | 3 | 28 | 4.298683 | 3.25996 | 2.088585 | 0 | 8.601334 | 0
2018-03-23 12:52 | 240745.7 | 480.0005 | 3 | 28 | 4.336648 | 3.260164 | 2.197258 | 0 | 9.070536 | 0
2018-03-23 12:54 | 240865.7 | 600.0013 | 3 | 28 | 4.376433 | 3.260141 | 2.305905 | 0 | 9.543841 | 0
2018-03-23 12:56 | 240985.7 | 720.0013 | 3 | 28 | 4.400401 | 2.98966 | 2.412583 | 0 | 10.0125 | 0
2018-03-23 12:58 | 241105.7 | 840.0022 | 3 | 28 | 4.400377 | 2.499825 | 2.503742 | 0 | 10.41364 | 0
2018-03-23 13:00 | 241225.7 | 960.0005 | 3 | 28 | 4.400365 | 2.103479 | 2.58024 | 0 | 10.75026 | 0
2018-03-23 13:02 | 241345.7 | 1080.0013 | 3 | 28 | 4.40035 | 1.780058 | 2.644795 | 0 | 11.03432 | 0
2018-03-23 13:04 | 241465.7 | 1200.0013 | 3 | 28 | 4.400367 | 1.516954 | 2.699585 | 0 | 11.27542 | 0
2018-03-23 13:06 | 241585.7 | 1320.0014 | 3 | 28 | 4.400313 | 1.299032 | 2.746393 | 0 | 11.48139 | 0
2018-03-23 13:08 | 241705.7 | 1440.0022 | 3 | 28 | 4.400339 | 1.121132 | 2.786671 | 0 | 11.65863 | 0
2018-03-23 13:10 | 241825.7 | 1560.0031 | 3 | 28 | 4.40032 | 0.9722595 | 2.821446 | 0 | 11.81165 | 0
2018-03-23 13:12 | 241945.7 | 1680.0022 | 3 | 28 | 4.400335 | 0.8490429 | 2.851782 | 0 | 11.94514 | 0
2018-03-23 13:14 | 242065.7 | 1800.0007 | 3 | 28 | 4.400317 | 0.7442265 | 2.87828 | 0 | 12.06174 | 0
2018-03-23 13:16 | 242185.7 | 1920.0016 | 3 | 28 | 4.400336 | 0.6558094 | 2.901556 | 0 | 12.16416 | 0
2018-03-23 13:16 | 242190.3 | 1924.5684 | 3 | 28 | 4.400283 | 0.6519947 | 2.9024 | 0 | 12.16787 | 0
2018-03-23 13:18 | 242310.3361 | 120.0002 | 4 | 28 | 4.35147 | 0 | 2.9024 | 0 | 12.16787 | 0
2018-03-23 13:20 | 242430.3378 | 240.0019 | 4 | 28 | 4.348273 | 0 | 2.9024 | 0 | 12.16787 | 0
2018-03-23 13:21 | 242490.3376 | 300.0017 | 4 | 28 | 4.347275 | 0 | 2.9024 | 0 | 12.16787 | 0
2018-03-23 13:23 | 242610.4 | 120.0003 | 5 | 28 | 4.166761 | -2.282014 | 2.9024 | 0.07604168 | 12.16787 | 0.3185433
2018-03-23 13:25 | 242730.4 | 240.0003 | 5 | 28 | 4.135944 | -2.281989 | 2.9024 | 0.1521016 | 12.16787 | 0.6342809
2018-03-23 13:27 | 242850.4 | 360.002 | 5 | 28 | 4.10613 | -2.281975 | 2.9024 | 0.2281908 | 12.16787 | 0.9478451
2018-03-23 13:29 | 242970.4 | 480.0003 | 5 | 28 | 4.076509 | -2.282 | 2.9024 | 0.3042215 | 12.16787 | 1.25891
2018-03-23 13:31 | 243090.4 | 600.0011 | 5 | 28 | 4.047102 | -2.282 | 2.9024 | 0.38023 | 12.16787 | 1.567641
2018-03-23 13:33 | 243210.4 | 720.0012 | 5 | 28 | 4.017916 | -2.282003 | 2.9024 | 0.4563435 | 12.16787 | 1.874569
2018-03-23 13:35 | 243330.4 | 840.0005 | 5 | 28 | 3.98913 | -2.28197 | 2.9024 | 0.5324399 | 12.16787 | 2.17922
2018-03-23 13:37 | 243450.4 | 960.0004 | 5 | 28 | 3.960853 | -2.281956 | 2.9024 | 0.6085094 | 12.16787 | 2.481592
2018-03-23 13:39 | 243570.4 | 1080.0013 | 5 | 28 | 3.933183 | -2.281981 | 2.9024 | 0.6845747 | 12.16787 | 2.781818
2018-03-23 13:41 | 243690.4 | 1200.0021 | 5 | 28 | 3.90625 | -2.281998 | 2.9024 | 0.760635 | 12.16787 | 3.079947
2018-03-23 13:43 | 243810.4 | 1320.0013 | 5 | 28 | 3.880193 | -2.281984 | 2.9024 | 0.8367044 | 12.16787 | 3.376096
2018-03-23 13:45 | 243930.4 | 1440.0005 | 5 | 28 | 3.855163 | -2.281995 | 2.9024 | 0.9127768 | 12.16787 | 3.670313
2018-03-23 13:47 | 244050.4 | 1560.0022 | 5 | 28 | 3.831172 | -2.281982 | 2.9024 | 0.9888244 | 12.16787 | 3.96257
2018-03-23 13:49 | 244170.4 | 1680 | 5 | 28 | 3.808328 | -2.282016 | 2.9024 | 1.064907 | 12.16787 | 4.253179
2018-03-23 13:51 | 244290.4 | 1800.0022 | 5 | 28 | 3.786686 | -2.281968 | 2.9024 | 1.14094 | 12.16787 | 4.541906
2018-03-23 13:53 | 244410.4 | 1920.0006 | 5 | 28 | 3.766503 | -2.282026 | 2.9024 | 1.21702 | 12.16787 | 4.829222
2018-03-23 13:55 | 244530.4 | 2040.0014 | 5 | 28 | 3.74761 | -2.281964 | 2.9024 | 1.293102 | 12.16787 | 5.115057
2018-03-23 13:57 | 244650.4 | 2160.0006 | 5 | 28 | 3.729767 | -2.281993 | 2.9024 | 1.36915 | 12.16787 | 5.39937
2018-03-23 13:59 | 244770.4 | 2280.0006 | 5 | 28 | 3.712711 | -2.281998 | 2.9024 | 1.445208 | 12.16787 | 5.682395
2018-03-23 14:01 | 244890.4 | 2400.0007 | 5 | 28 | 3.696496 | -2.28197 | 2.9024 | 1.521289 | 12.16787 | 5.96424
2018-03-23 14:03 | 245010.4 | 2520.0022 | 5 | 28 | 3.681127 | -2.282026 | 2.9024 | 1.597314 | 12.16787 | 6.244675
2018-03-23 14:05 | 245130.4 | 2640.0006 | 5 | 28 | 3.666735 | -2.281964 | 2.9024 | 1.673375 | 12.16787 | 6.524111
2018-03-23 14:07 | 245250.4 | 2760.0008 | 5 | 28 | 3.653336 | -2.281995 | 2.9024 | 1.749485 | 12.16787 | 6.802669
2018-03-23 14:09 | 245370.4 | 2880.0007 | 5 | 28 | 3.640854 | -2.282005 | 2.9024 | 1.825546 | 12.16787 | 7.080065
2018-03-23 14:11 | 245490.4 | 3000.0017 | 5 | 28 | 3.62912 | -2.282012 | 2.9024 | 1.901617 | 12.16787 | 7.35658
2018-03-23 14:13 | 245610.4 | 3120.0001 | 5 | 28 | 3.617693 | -2.282 | 2.9024 | 1.977678 | 12.16787 | 7.63218
2018-03-23 14:15 | 245730.4 | 3240.0008 | 5 | 28 | 3.606234 | -2.281987 | 2.9024 | 2.053743 | 12.16787 | 7.906922
2018-03-23 14:17 | 245850.4 | 3360.0009 | 5 | 28 | 3.594456 | -2.281995 | 2.9024 | 2.12981 | 12.16787 | 8.180794
2018-03-23 14:19 | 245970.4 | 3480.0002 | 5 | 28 | 3.582046 | -2.281981 | 2.9024 | 2.205848 | 12.16787 | 8.453641
2018-03-23 14:21 | 246090.4 | 3600.001 | 5 | 28 | 3.568962 | -2.282033 | 2.9024 | 2.281941 | 12.16787 | 8.725715
2018-03-23 14:23 | 246210.4 | 3720.0014 | 5 | 28 | 3.555583 | -2.281981 | 2.9024 | 2.358006 | 12.16787 | 8.996676
2018-03-23 14:25 | 246330.4 | 3840.0014 | 5 | 28 | 3.541849 | -2.281979 | 2.9024 | 2.434051 | 12.16787 | 9.266544
2018-03-23 14:27 | 246450.4 | 3960.0019 | 5 | 28 | 3.526959 | -2.282024 | 2.9024 | 2.510132 | 12.16787 | 9.535459
2018-03-23 14:29 | 246570.4 | 4080.0004 | 5 | 28 | 3.5083 | -2.281972 | 2.9024 | 2.586187 | 12.16787 | 9.803028
2018-03-23 14:31 | 246690.4 | 4200.0019 | 5 | 28 | 3.483624 | -2.281989 | 2.9024 | 2.662196 | 12.16787 | 10.06879
2018-03-23 14:33 | 246810.4 | 4320.0019 | 5 | 28 | 3.448775 | -2.282005 | 2.9024 | 2.738261 | 12.16787 | 10.33254
2018-03-23 14:35 | 246930.4 | 4440.002 | 5 | 28 | 3.390871 | -2.281993 | 2.9024 | 2.814398 | 12.16787 | 10.59315
2018-03-23 14:37 | 247050.4 | 4560.0004 | 5 | 28 | 3.254876 | -2.282001 | 2.9024 | 2.890404 | 12.16787 | 10.84653
2018-03-23 14:39 | 247135.3 | 4644.849 | 5 | 28 | 2.999968 | -2.281993 | 2.9024 | 2.944247 | 12.16787 | 11.01618
2018-03-23 14:41 | 247255.3 | 120.0008 | 6 | 28 | 3.234659 | 0 | 2.9024 | 2.944247 | 12.16787 | 11.01618
2018-03-23 14:43 | 247375.3 | 240.0001 | 6 | 28 | 3.251282 | 0 | 2.9024 | 2.944247 | 12.16787 | 11.01618
2018-03-23 14:44 | 247435.3 | 300.0007 | 6 | 28 | 3.256751 | 0 | 2.9024 | 2.944247 | 12.16787 | 11.01618
2018-03-23 14:44 | 247435.3 | 0.0024 | 7 | 29 | 3.256796 | 0 | 0 | 0 | 0 | 0
2018-03-23 14:46 | 247555.4 | 120.0019 | 2 | 29 | 3.965992 | 4.889961 | 0.1623282 | 0 | 0.6216458 | 0
2018-03-23 14:48 | 247675.4 | 240.0012 | 2 | 29 | 4.013971 | 4.889956 | 0.3253146 | 0 | 1.272578 | 0
2018-03-23 14:50 | 247795.4 | 360.0012 | 2 | 29 | 4.050132 | 4.889942 | 0.4883031 | 0 | 1.929799 | 0
2018-03-23 14:52 | 247915.4 | 480.0012 | 2 | 29 | 4.082641 | 4.88995 | 0.6513333 | 0 | 2.592809 | 0
2018-03-23 14:54 | 248035.4 | 600.0004 | 2 | 29 | 4.109933 | 4.88991 | 0.8143294 | 0 | 3.26055 | 0
2018-03-23 14:56 | 248155.4 | 720.0014 | 2 | 29 | 4.134015 | 4.88995 | 0.9773152 | 0 | 3.932396 | 0
2018-03-23 14:58 | 248275.4 | 840.0031 | 2 | 29 | 4.158947 | 4.88998 | 1.14029 | 0 | 4.608131 | 0
2018-03-23 15:00 | 248395.4 | 960.0005 | 2 | 29 | 4.187457 | 4.889971 | 1.303311 | 0 | 5.288395 | 0
2018-03-23 15:02 | 248515.4 | 1080.0016 | 2 | 29 | 4.200396 | 4.561153 | 1.461395 | 0 | 5.951972 | 0
2018-03-23 15:04 | 248635.4 | 1200.0023 | 2 | 29 | 4.200392 | 4.049423 | 1.596888 | 0 | 6.521094 | 0
2018-03-23 15:06 | 248755.4 | 1320.0022 | 2 | 29 | 4.200381 | 3.557835 | 1.722197 | 0 | 7.04744 | 0
2018-03-23 15:07 | 248831.6 | 1396.2179 | 2 | 29 | 4.200369 | 3.259981 | 1.794309 | 0 | 7.35034 | 0
2018-03-23 15:09 | 248951.7 | 120.0027 | 3 | 29 | 4.229459 | 3.260128 | 1.902559 | 0 | 7.806491 | 0
2018-03-23 15:11 | 249071.7 | 240.0013 | 3 | 29 | 4.262884 | 3.260159 | 2.011109 | 0 | 8.26739 | 0
2018-03-23 15:13 | 249191.7 | 360.0021 | 3 | 29 | 4.29869 | 3.260128 | 2.119894 | 0 | 8.733053 | 0
2018-03-23 15:15 | 249311.7 | 480.0015 | 3 | 29 | 4.336591 | 3.260159 | 2.228568 | 0 | 9.202253 | 0
2018-03-23 15:17 | 249431.7 | 600.0013 | 3 | 29 | 4.376383 | 3.259867 | 2.337204 | 0 | 9.675514 | 0
2018-03-23 15:19 | 249551.7 | 720.0022 | 3 | 29 | 4.400398 | 2.990461 | 2.443863 | 0 | 10.14409 | 0
2018-03-23 15:21 | 249671.7 | 840.0021 | 3 | 29 | 4.400383 | 2.499983 | 2.535085 | 0 | 10.5455 | 0
2018-03-23 15:23 | 249791.7 | 960.0006 | 3 | 29 | 4.400374 | 2.103584 | 2.611574 | 0 | 10.88208 | 0
2018-03-23 15:25 | 249911.7 | 1080.003 | 3 | 29 | 4.400361 | 1.78054 | 2.676116 | 0 | 11.16608 | 0
2018-03-23 15:27 | 250031.7 | 1200.0001 | 3 | 29 | 4.400355 | 1.516613 | 2.730914 | 0 | 11.40722 | 0
2018-03-23 15:29 | 250151.7 | 1320.0008 | 3 | 29 | 4.400349 | 1.300045 | 2.777742 | 0 | 11.61328 | 0
2018-03-23 15:31 | 250271.7 | 1440.0015 | 3 | 29 | 4.400355 | 1.121283 | 2.818013 | 0 | 11.79048 | 0
2018-03-23 15:33 | 250391.7 | 1560.0014 | 3 | 29 | 4.400332 | 0.9727421 | 2.852824 | 0 | 11.94366 | 0
2018-03-23 15:35 | 250511.7 | 1680.0016 | 3 | 29 | 4.40034 | 0.8493862 | 2.883146 | 0 | 12.07709 | 0
2018-03-23 15:37 | 250631.7 | 1800.0023 | 3 | 29 | 4.400294 | 0.7443275 | 2.909655 | 0 | 12.19374 | 0
2018-03-23 15:39 | 250751.7 | 1920.0008 | 3 | 29 | 4.400335 | 0.6561909 | 2.932946 | 0 | 12.29623 | 0
2018-03-23 15:39 | 250756.9 | 1925.2718 | 3 | 29 | 4.400297 | 0.6519985 | 2.933913 | 0 | 12.30048 | 0
2018-03-23 15:41 | 250877 | 120.0005 | 4 | 29 | 4.351448 | 0 | 2.933913 | 0 | 12.30048 | 0
2018-03-23 15:43 | 250997 | 240.0013 | 4 | 29 | 4.348244 | 0 | 2.933913 | 0 | 12.30048 | 0
2018-03-23 15:44 | 251057 | 300.0024 | 4 | 29 | 4.347246 | 0 | 2.933913 | 0 | 12.30048 | 0
2018-03-23 15:46 | 251177.1 | 120.0012 | 5 | 29 | 4.166654 | -2.282022 | 2.933913 | 0.07605812 | 12.30048 | 0.3186047
2018-03-23 15:48 | 251297.1 | 240.0003 | 5 | 29 | 4.135829 | -2.281984 | 2.933913 | 0.15212 | 12.30048 | 0.6343406
2018-03-23 15:50 | 251417.1 | 360.0003 | 5 | 29 | 4.105978 | -2.281987 | 2.933913 | 0.2281449 | 12.30048 | 0.9476293
2018-03-23 15:52 | 251537.1 | 480.0004 | 5 | 29 | 4.07635 | -2.28143 | 2.933913 | 0.304254 | 12.30048 | 1.259002
2018-03-23 15:54 | 251657.1 | 600.0004 | 5 | 29 | 4.046911 | -2.280859 | 2.933913 | 0.3803248 | 12.30048 | 1.567971
2018-03-23 15:56 | 251777.1 | 720.0004 | 5 | 29 | 4.017727 | -2.281841 | 2.933913 | 0.4563529 | 12.30048 | 1.874537
2018-03-23 15:58 | 251897.1 | 840.002 | 5 | 29 | 3.988903 | -2.281961 | 2.933913 | 0.5324392 | 12.30048 | 2.179133
2018-03-23 16:00 | 252017.1 | 960.002 | 5 | 29 | 3.960603 | -2.281961 | 2.933913 | 0.6085107 | 12.30048 | 2.481495
2018-03-23 16:02 | 252137.1 | 1080.0021 | 5 | 29 | 3.932894 | -2.281956 | 2.933913 | 0.6845747 | 12.30048 | 2.781696
2018-03-23 16:04 | 252257.1 | 1200.0021 | 5 | 29 | 3.905931 | -2.281987 | 2.933913 | 0.7606269 | 12.30048 | 3.07977
2018-03-23 16:06 | 252377.1 | 1320.0021 | 5 | 29 | 3.879878 | -2.281979 | 2.933913 | 0.8366999 | 12.30048 | 3.375909
2018-03-23 16:08 | 252497.1 | 1440.0006 | 5 | 29 | 3.854805 | -2.281954 | 2.933913 | 0.9127718 | 12.30048 | 3.670099
2018-03-23 16:10 | 252617.1 | 1560.0014 | 5 | 29 | 3.830838 | -2.281958 | 2.933913 | 0.9888393 | 12.30048 | 3.962406
2018-03-23 16:12 | 252737.1 | 1680.0014 | 5 | 29 | 3.808 | -2.281979 | 2.933913 | 1.064896 | 12.30048 | 4.25289
2018-03-23 16:14 | 252857.1 | 1800.0014 | 5 | 29 | 3.786364 | -2.28194 | 2.933913 | 1.140968 | 12.30048 | 4.54174
2018-03-23 16:16 | 252977.1 | 1920.0022 | 5 | 29 | 3.766184 | -2.281989 | 2.933913 | 1.217013 | 12.30048 | 4.828899
2018-03-23 16:18 | 253097.1 | 2040.0007 | 5 | 29 | 3.74729 | -2.28197 | 2.933913 | 1.293057 | 12.30048 | 5.11457
2018-03-23 16:20 | 253217.1 | 2160.0007 | 5 | 29 | 3.729421 | -2.281982 | 2.933913 | 1.369158 | 12.30048 | 5.399054
2018-03-23 16:22 | 253337.1 | 2280.0015 | 5 | 29 | 3.712398 | -2.281993 | 2.933913 | 1.445182 | 12.30048 | 5.681929
2018-03-23 16:24 | 253457.1 | 2400.0007 | 5 | 29 | 3.696187 | -2.282014 | 2.933913 | 1.521285 | 12.30048 | 5.963831
2018-03-23 16:26 | 253577.1 | 2520.0015 | 5 | 29 | 3.680824 | -2.281995 | 2.933913 | 1.59735 | 12.30048 | 6.244392
2018-03-23 16:28 | 253697.1 | 2640 | 5 | 29 | 3.666443 | -2.281998 | 2.933913 | 1.673393 | 12.30048 | 6.52374
2018-03-23 16:30 | 253817.1 | 2760 | 5 | 29 | 3.653037 | -2.281991 | 2.933913 | 1.749479 | 12.30048 | 6.802187
2018-03-23 16:32 | 253937.1 | 2880.0001 | 5 | 29 | 3.640591 | -2.281987 | 2.933913 | 1.82554 | 12.30048 | 7.079562
2018-03-23 16:34 | 254057.1 | 3000.0017 | 5 | 29 | 3.628852 | -2.281933 | 2.933913 | 1.901605 | 12.30048 | 7.35603
2018-03-23 16:36 | 254177.1 | 3120.0018 | 5 | 29 | 3.61741 | -2.281979 | 2.933913 | 1.977678 | 12.30048 | 7.631652
2018-03-23 16:38 | 254297.1 | 3240.0009 | 5 | 29 | 3.605962 | -2.281966 | 2.933913 | 2.053722 | 12.30048 | 7.906302
2018-03-23 16:40 | 254417.1 | 3360.0018 | 5 | 29 | 3.594196 | -2.282014 | 2.933913 | 2.129801 | 12.30048 | 8.180197
2018-03-23 16:42 | 254537.1 | 3480.001 | 5 | 29 | 3.581775 | -2.281966 | 2.933913 | 2.205869 | 12.30048 | 8.453132
2018-03-23 16:44 | 254657.1 | 3600.0011 | 5 | 29 | 3.568688 | -2.281998 | 2.933913 | 2.281935 | 12.30048 | 8.725089
2018-03-23 16:46 | 254777.1 | 3720.0019 | 5 | 29 | 3.555316 | -2.282022 | 2.933913 | 2.357971 | 12.30048 | 8.99593
2018-03-23 16:48 | 254897.1 | 3840.0019 | 5 | 29 | 3.541579 | -2.281995 | 2.933913 | 2.434033 | 12.30048 | 9.265836
2018-03-23 16:50 | 255017.1 | 3960.001 | 5 | 29 | 3.526651 | -2.28201 | 2.933913 | 2.510127 | 12.30048 | 9.534774
2018-03-23 16:52 | 255137.1 | 4080.0005 | 5 | 29 | 3.507957 | -2.28207 | 2.933913 | 2.586188 | 12.30048 | 9.802338
2018-03-23 16:54 | 255257.1 | 4200.0005 | 5 | 29 | 3.483207 | -2.28201 | 2.933913 | 2.662249 | 12.30048 | 10.06826
2018-03-23 16:56 | 255377.1 | 4320.0004 | 5 | 29 | 3.448227 | -2.281964 | 2.933913 | 2.73832 | 12.30048 | 10.33199
2018-03-23 16:58 | 255497.1 | 4440.0013 | 5 | 29 | 3.389948 | -2.281966 | 2.933913 | 2.814358 | 12.30048 | 10.5922
2018-03-23 17:00 | 255617.1 | 4560.0006 | 5 | 29 | 3.252691 | -2.281931 | 2.933913 | 2.89042 | 12.30048 | 10.84566
2018-03-23 17:01 | 255700.7 | 4643.6842 | 5 | 29 | 2.999999 | -2.28201 | 2.933913 | 2.943508 | 12.30048 | 11.01285
2018-03-23 17:03 | 255820.8 | 120.0001 | 6 | 29 | 3.235309 | 0 | 2.933913 | 2.943508 | 12.30048 | 11.01285
2018-03-23 17:05 | 255940.8 | 240.0008 | 6 | 29 | 3.251997 | 0 | 2.933913 | 2.943508 | 12.30048 | 11.01285
2018-03-23 17:06 | 256000.8 | 300.0024 | 6 | 29 | 3.257492 | 0 | 2.933913 | 2.943508 | 12.30048 | 11.01285
2018-03-23 17:06 | 256000.8213 | 0.0025 | 7 | 30 | 3.257632 | 0 | 0 | 0 | 0 | 0
2018-03-23 17:08 | 256120.9 | 120.002 | 2 | 30 | 3.966405 | 4.889944 | 0.1629325 | 0 | 0.6239147 | 0
2018-03-23 17:10 | 256240.9 | 240.0004 | 2 | 30 | 4.014383 | 4.8899 | 0.325927 | 0 | 1.274944 | 0
2018-03-23 17:12 | 256360.9 | 360.0011 | 2 | 30 | 4.050621 | 4.889927 | 0.4889279 | 0 | 1.932288 | 0
2018-03-23 17:14 | 256480.9 | 480.0012 | 2 | 30 | 4.083164 | 4.889923 | 0.6519195 | 0 | 2.595222 | 0
2018-03-23 17:16 | 256600.9 | 600.002 | 2 | 30 | 4.11046 | 4.889917 | 0.814868 | 0 | 3.262854 | 0
2018-03-23 17:18 | 256720.9 | 720.0006 | 2 | 30 | 4.134506 | 4.889904 | 0.9778994 | 0 | 3.934969 | 0
2018-03-23 17:20 | 256840.9 | 840.0008 | 2 | 30 | 4.159454 | 4.889935 | 1.140894 | 0 | 4.610868 | 0
2018-03-23 17:22 | 256960.9 | 960.0013 | 2 | 30 | 4.187963 | 4.889908 | 1.303889 | 0 | 5.291103 | 0
2018-03-23 17:24 | 257080.9 | 1080.0022 | 2 | 30 | 4.200374 | 4.55374 | 1.445526 | 0 | 5.8857 | 0
2018-03-23 17:26 | 257200.9 | 1200.0006 | 2 | 30 | 4.200377 | 4.043638 | 1.585487 | 0 | 6.473591 | 0
2018-03-23 17:28 | 257320.9 | 1320.0005 | 2 | 30 | 4.200384 | 3.552912 | 1.712039 | 0 | 7.005157 | 0
2018-03-23 17:30 | 257396.1 | 1395.2083 | 2 | 30 | 4.200387 | 3.259985 | 1.783181 | 0 | 7.303977 | 0
2018-03-23 17:32 | 257516.1 | 120.0019 | 3 | 30 | 4.229446 | 3.260117 | 1.891404 | 0 | 7.760019 | 0
2018-03-23 17:34 | 257636.1 | 240.0011 | 3 | 30 | 4.262913 | 3.260118 | 2.000004 | 0 | 8.221131 | 0
2018-03-23 17:36 | 257756.1 | 360.0019 | 3 | 30 | 4.298695 | 3.260149 | 2.108732 | 0 | 8.686555 | 0
2018-03-23 17:38 | 257876.1 | 480.002 | 3 | 30 | 4.336705 | 3.26013 | 2.217419 | 0 | 9.155811 | 0
2018-03-23 17:40 | 257996.1 | 600.002 | 3 | 30 | 4.376518 | 3.260147 | 2.326071 | 0 | 9.629153 | 0
2018-03-23 17:42 | 258116.1 | 720.0004 | 3 | 30 | 4.400375 | 2.988611 | 2.432736 | 0 | 10.09777 | 0
2018-03-23 17:44 | 258236.1 | 840.0013 | 3 | 30 | 4.40039 | 2.499783 | 2.523883 | 0 | 10.49885 | 0
2018-03-23 17:46 | 258356.1 | 960.0004 | 3 | 30 | 4.400389 | 2.104235 | 2.600379 | 0 | 10.83545 | 0
2018-03-23 17:48 | 258476.1 | 1080.0021 | 3 | 30 | 4.40036 | 1.781599 | 2.664919 | 0 | 11.11946 | 0
2018-03-23 17:50 | 258596.1 | 1200.0004 | 3 | 30 | 4.400362 | 1.517431 | 2.719771 | 0 | 11.36082 | 0
2018-03-23 17:52 | 258716.1 | 1320.0013 | 3 | 30 | 4.400334 | 1.300667 | 2.766631 | 0 | 11.56703 | 0
2018-03-23 17:54 | 258836.1 | 1440.0022 | 3 | 30 | 4.400312 | 1.121883 | 2.806902 | 0 | 11.74423 | 0
2018-03-23 17:56 | 258956.1 | 1560.0021 | 3 | 30 | 4.400313 | 0.9731407 | 2.841776 | 0 | 11.89769 | 0
2018-03-23 17:58 | 259076.1 | 1680.0012 | 3 | 30 | 4.400341 | 0.8499851 | 2.872093 | 0 | 12.03109 | 0
2018-03-23 18:00 | 259196.1 | 1800.0022 | 3 | 30 | 4.400324 | 0.7456093 | 2.898645 | 0 | 12.14793 | 0
2018-03-23 18:02 | 259316.1 | 1920.0006 | 3 | 30 | 4.400311 | 0.656908 | 2.92198 | 0 | 12.25061 | 0
2018-03-23 18:02 | 259323.4 | 1927.2243 | 3 | 30 | 4.400323 | 0.6519966 | 2.923295 | 0 | 12.2564 | 0
2018-03-23 18:04 | 259443.4 | 120.0016 | 4 | 30 | 4.351379 | 0 | 2.923295 | 0 | 12.2564 | 0
2018-03-23 18:06 | 259563.4 | 240.0017 | 4 | 30 | 4.348168 | 0 | 2.923295 | 0 | 12.2564 | 0
2018-03-23 18:07 | 259623.4 | 300.0038 | 4 | 30 | 4.347156 | 0 | 2.923295 | 0 | 12.2564 | 0
2018-03-23 18:09 | 259743.5 | 120.001 | 5 | 30 | 4.166244 | -2.281991 | 2.923295 | 0.07605863 | 12.2564 | 0.3185773
2018-03-23 18:11 | 259863.5 | 240.001 | 5 | 30 | 4.135381 | -2.282045 | 2.923295 | 0.1521238 | 12.2564 | 0.6342936
2018-03-23 18:13 | 259983.5 | 360.0018 | 5 | 30 | 4.105512 | -2.282024 | 2.923295 | 0.2281805 | 12.2564 | 0.947679
2018-03-23 18:15 | 260103.5 | 480.0011 | 5 | 30 | 4.075883 | -2.282 | 2.923295 | 0.3042552 | 12.2564 | 1.258877
2018-03-23 18:17 | 260223.5 | 600.0012 | 5 | 30 | 4.046414 | -2.282 | 2.923295 | 0.380321 | 12.2564 | 1.567789
2018-03-23 18:19 | 260343.5 | 720.0019 | 5 | 30 | 4.017206 | -2.281972 | 2.923295 | 0.4563816 | 12.2564 | 1.87445
2018-03-23 18:21 | 260463.5 | 840.0014 | 5 | 30 | 3.988383 | -2.281933 | 2.923295 | 0.5324222 | 12.2564 | 2.178823
2018-03-23 18:23 | 260583.5 | 960.002 | 5 | 30 | 3.960054 | -2.282022 | 2.923295 | 0.6085081 | 12.2564 | 2.481202
2018-03-23 18:25 | 260703.5 | 1080.0004 | 5 | 30 | 3.932369 | -2.281958 | 2.923295 | 0.68455 | 12.2564 | 2.781276
2018-03-23 18:27 | 260823.5 | 1200.0005 | 5 | 30 | 3.905409 | -2.282001 | 2.923295 | 0.7606439 | 12.2564 | 3.079473
2018-03-23 18:29 | 260943.5 | 1320.0005 | 5 | 30 | 3.879365 | -2.281993 | 2.923295 | 0.8367106 | 12.2564 | 3.375548
2018-03-23 18:31 | 261063.5 | 1440.0021 | 5 | 30 | 3.854298 | -2.281995 | 2.923295 | 0.9127717 | 12.2564 | 3.669657
2018-03-23 18:33 | 261183.5 | 1560.0006 | 5 | 30 | 3.830312 | -2.282028 | 2.923295 | 0.9888284 | 12.2564 | 3.961883
2018-03-23 18:35 | 261303.5 | 1680.0014 | 5 | 30 | 3.807478 | -2.281989 | 2.923295 | 1.064911 | 12.2564 | 4.252428
2018-03-23 18:37 | 261423.5 | 1800.0014 | 5 | 30 | 3.785911 | -2.282028 | 2.923295 | 1.14096 | 12.2564 | 4.541151
2018-03-23 18:39 | 261543.5 | 1920.0007 | 5 | 30 | 3.765724 | -2.282007 | 2.923295 | 1.217004 | 12.2564 | 4.828273
2018-03-23 18:41 | 261663.5 | 2040 | 5 | 30 | 3.746874 | -2.282035 | 2.923295 | 1.293094 | 12.2564 | 5.114083
2018-03-23 18:43 | 261783.5 | 2160.0023 | 5 | 30 | 3.729039 | -2.28201 | 2.923295 | 1.369169 | 12.2564 | 5.39844
2018-03-23 18:45 | 261903.5 | 2280.0008 | 5 | 30 | 3.712036 | -2.282041 | 2.923295 | 1.445242 | 12.2564 | 5.681468
2018-03-23 18:47 | 262023.5 | 2400.0023 | 5 | 30 | 3.695813 | -2.282028 | 2.923295 | 1.521304 | 12.2564 | 5.963191
2018-03-23 18:49 | 262143.5 | 2520.0017 | 5 | 30 | 3.68049 | -2.282053 | 2.923295 | 1.597365 | 12.2564 | 6.24371
2018-03-23 18:51 | 262263.5 | 2640.0016 | 5 | 30 | 3.666125 | -2.282024 | 2.923295 | 1.673437 | 12.2564 | 6.52314
2018-03-23 18:53 | 262383.5 | 2760.0009 | 5 | 30 | 3.652765 | -2.282 | 2.923295 | 1.749462 | 12.2564 | 6.801343
2018-03-23 18:55 | 262503.5 | 2880.0001 | 5 | 30 | 3.640318 | -2.281993 | 2.923295 | 1.825555 | 12.2564 | 7.078815
2018-03-23 18:57 | 262623.5 | 3000.0001 | 5 | 30 | 3.628581 | -2.281995 | 2.923295 | 1.90163 | 12.2564 | 7.355302
2018-03-23 18:59 | 262743.5 | 3120.0009 | 5 | 30 | 3.617162 | -2.281961 | 2.923295 | 1.977683 | 12.2564 | 7.630831
2018-03-23 19:01 | 262863.5 | 3240.0001 | 5 | 30 | 3.605713 | -2.281979 | 2.923295 | 2.053759 | 12.2564 | 7.905577
2018-03-23 19:03 | 262983.5 | 3360.0001 | 5 | 30 | 3.593947 | -2.281998 | 2.923295 | 2.129806 | 12.2564 | 8.179338
2018-03-23 19:05 | 263103.5 | 3480.0002 | 5 | 30 | 3.581543 | -2.282018 | 2.923295 | 2.205889 | 12.2564 | 8.452307
2018-03-23 19:07 | 263223.5 | 3600.0009 | 5 | 30 | 3.568458 | -2.281991 | 2.923295 | 2.28195 | 12.2564 | 8.72423
2018-03-23 19:09 | 263343.5 | 3720.0001 | 5 | 30 | 3.555087 | -2.281947 | 2.923295 | 2.358009 | 12.2564 | 8.995135
2018-03-23 19:11 | 263463.5 | 3840.0002 | 5 | 30 | 3.541352 | -2.281785 | 2.923295 | 2.434055 | 12.2564 | 9.264965
2018-03-23 19:13 | 263583.5 | 3960.0003 | 5 | 30 | 3.52637 | -2.281987 | 2.923295 | 2.510116 | 12.2564 | 9.53377
2018-03-23 19:15 | 263703.5 | 4080.002 | 5 | 30 | 3.507585 | -2.281754 | 2.923295 | 2.586185 | 12.2564 | 9.801336
2018-03-23 19:17 | 263823.5 | 4200.0012 | 5 | 30 | 3.482749 | -2.28196 | 2.923295 | 2.662266 | 12.2564 | 10.0673
2018-03-23 19:19 | 263943.5 | 4320.0003 | 5 | 30 | 3.447559 | -2.282005 | 2.923295 | 2.738273 | 12.2564 | 10.33076
2018-03-23 19:21 | 264063.5 | 4440.0003 | 5 | 30 | 3.388771 | -2.281991 | 2.923295 | 2.814226 | 12.2564 | 10.59062
2018-03-23 19:23 | 264183.5 | 4560.0006 | 5 | 30 | 3.249668 | -2.281979 | 2.923295 | 2.890407 | 12.2564 | 10.84435
2018-03-23 19:24 | 264265.6 | 4642.061 | 5 | 30 | 2.999968 | -2.281929 | 2.923295 | 2.942469 | 12.2564 | 11.0082
2018-03-23 19:26 | 264385.6 | 120.0019 | 6 | 30 | 3.235881 | 0 | 2.923295 | 2.942469 | 12.2564 | 11.0082
2018-03-23 19:28 | 264505.6 | 240.0028 | 6 | 30 | 3.252595 | 0 | 2.923295 | 2.942469 | 12.2564 | 11.0082
2018-03-23 19:29 | 264565.6 | 300.004 | 6 | 30 | 3.258107 | 0 | 2.923295 | 2.942469 | 12.2564 | 11.0082
2018-03-23 19:29 | 264565.6 | 0.0024 | 7 | 31 | 3.258146 | 0 | 0 | 0 | 0 | 0
2018-03-23 19:31 | 264685.7 | 120.0002 | 2 | 31 | 3.966605 | 4.889942 | 0.162531 | 0 | 0.6225383 | 0
2018-03-23 19:33 | 264805.7 | 240.0003 | 2 | 31 | 4.014429 | 4.889933 | 0.3254109 | 0 | 1.273124 | 0
2018-03-23 19:35 | 264925.7 | 360.0007 | 2 | 31 | 4.05064 | 4.889927 | 0.4885016 | 0 | 1.930835 | 0
2018-03-23 19:37 | 265045.7 | 480.0003 | 2 | 31 | 4.083136 | 4.889921 | 0.6515139 | 0 | 2.593855 | 0
2018-03-23 19:39 | 265165.7 | 600.0004 | 2 | 31 | 4.110408 | 4.889904 | 0.8143799 | 0 | 3.261139 | 0
2018-03-23 19:41 | 265285.7 | 720.0005 | 2 | 31 | 4.134447 | 4.889954 | 0.9774862 | 0 | 3.933553 | 0
2018-03-23 19:43 | 265405.7 | 840.0005 | 2 | 31 | 4.159364 | 4.889944 | 1.140488 | 0 | 4.609464 | 0
2018-03-23 19:45 | 265525.7 | 960.0006 | 2 | 31 | 4.18791 | 4.889978 | 1.300699 | 0 | 5.278051 | 0
2018-03-23 19:47 | 265645.7 | 1080.0022 | 2 | 31 | 4.20037 | 4.555552 | 1.456176 | 0 | 5.930737 | 0
2018-03-23 19:49 | 265765.7 | 1200.0005 | 2 | 31 | 4.200392 | 4.045822 | 1.599433 | 0 | 6.53247 | 0
2018-03-23 19:51 | 265885.7 | 1320.0021 | 2 | 31 | 4.200376 | 3.553391 | 1.726071 | 0 | 7.064398 | 0
2018-03-23 19:52 | 265961.1 | 1395.4267 | 2 | 31 | 4.200369 | 3.259998 | 1.797354 | 0 | 7.363812 | 0
2018-03-23 19:54 | 266081.2 | 120.002 | 3 | 31 | 4.229442 | 3.260122 | 1.906008 | 0 | 7.821679 | 0
2018-03-23 19:56 | 266201.2 | 240.0012 | 3 | 31 | 4.262868 | 3.260141 | 2.014672 | 0 | 8.28306 | 0
2018-03-23 19:58 | 266321.2 | 360.0004 | 3 | 31 | 4.298678 | 3.260183 | 2.123348 | 0 | 8.748254 | 0
2018-03-23 20:00 | 266441.2 | 480.0021 | 3 | 31 | 4.336656 | 3.260168 | 2.231953 | 0 | 9.217155 | 0
2018-03-23 20:02 | 266561.2 | 600.0014 | 3 | 31 | 4.37645 | 3.260138 | 2.340616 | 0 | 9.690536 | 0
2018-03-23 20:04 | 266681.2 | 720.0019 | 3 | 31 | 4.400388 | 2.989204 | 2.447344 | 0 | 10.15942 | 0
2018-03-23 20:06 | 266801.2 | 840.0014 | 3 | 31 | 4.400367 | 2.499342 | 2.538498 | 0 | 10.56053 | 0
2018-03-23 20:08 | 266921.2 | 960.0005 | 3 | 31 | 4.400376 | 2.103949 | 2.614978 | 0 | 10.89707 | 0
2018-03-23 20:10 | 267041.2 | 1080.002 | 3 | 31 | 4.40036 | 1.780661 | 2.679547 | 0 | 11.1812 | 0
2018-03-23 20:12 | 267161.2 | 1200.002 | 3 | 31 | 4.40037 | 1.517067 | 2.734347 | 0 | 11.42234 | 0
2018-03-23 20:14 | 267281.2 | 1320.0014 | 3 | 31 | 4.400354 | 1.300129 | 2.781198 | 0 | 11.6285 | 0
2018-03-23 20:16 | 267401.2 | 1440.0006 | 3 | 31 | 4.400363 | 1.121908 | 2.821461 | 0 | 11.80567 | 0
2018-03-23 20:18 | 267521.2 | 1560.0022 | 3 | 31 | 4.400347 | 0.9736443 | 2.856301 | 0 | 11.95898 | 0
2018-03-23 20:20 | 267641.2 | 1680.0007 | 3 | 31 | 4.400321 | 0.8494892 | 2.886625 | 0 | 12.09241 | 0
2018-03-23 20:22 | 267761.2 | 1800.0006 | 3 | 31 | 4.40035 | 0.7454338 | 2.913131 | 0 | 12.20905 | 0
2018-03-23 20:24 | 267881.2 | 1920.0006 | 3 | 31 | 4.400336 | 0.6567478 | 2.93646 | 0 | 12.3117 | 0
2018-03-23 20:25 | 267887.3 | 1926.1252 | 3 | 31 | 4.400308 | 0.6519756 | 2.937573 | 0 | 12.3166 | 0
2018-03-23 20:27 | 268007.3 | 120.0008 | 4 | 31 | 4.351471 | 0 | 2.937573 | 0 | 12.3166 | 0
2018-03-23 20:29 | 268127.3 | 240.0016 | 4 | 31 | 4.348264 | 0 | 2.937573 | 0 | 12.3166 | 0
2018-03-23 20:30 | 268187.3 | 300.0032 | 4 | 31 | 4.34727 | 0 | 2.937573 | 0 | 12.3166 | 0
2018-03-23 20:32 | 268307.4 | 120.0018 | 5 | 31 | 4.166649 | -2.282007 | 2.937573 | 0.07604644 | 12.3166 | 0.3185559
2018-03-23 20:34 | 268427.4 | 240.0002 | 5 | 31 | 4.135802 | -2.281972 | 2.937573 | 0.1521151 | 12.3166 | 0.6343192
2018-03-23 20:36 | 268547.4 | 360.0003 | 5 | 31 | 4.105942 | -2.281972 | 2.937573 | 0.2281526 | 12.3166 | 0.9476585
2018-03-23 20:38 | 268667.4 | 480.0011 | 5 | 31 | 4.076297 | -2.282018 | 2.937573 | 0.3042429 | 12.3166 | 1.258953
2018-03-23 20:40 | 268787.4 | 600.001 | 5 | 31 | 4.046838 | -2.281952 | 2.937573 | 0.3803224 | 12.3166 | 1.567953
2018-03-23 20:42 | 268907.4 | 720.0011 | 5 | 31 | 4.017629 | -2.282014 | 2.937573 | 0.4563511 | 12.3166 | 1.874516
2018-03-23 20:44 | 269027.4 | 840.002 | 5 | 31 | 3.988805 | -2.282016 | 2.937573 | 0.5324376 | 12.3166 | 2.179104
2018-03-23 20:46 | 269147.4 | 960.0012 | 5 | 31 | 3.960478 | -2.281975 | 2.937573 | 0.6085216 | 12.3166 | 2.481507
2018-03-23 20:48 | 269267.4 | 1080.0013 | 5 | 31 | 3.932785 | -2.282003 | 2.937573 | 0.6845742 | 12.3166 | 2.781654
2018-03-23 20:50 | 269387.4 | 1200.0005 | 5 | 31 | 3.905859 | -2.281966 | 2.937573 | 0.7606393 | 12.3166 | 3.079773
2018-03-23 20:52 | 269507.4 | 1320.002 | 5 | 31 | 3.879834 | -2.28201 | 2.937573 | 0.8367038 | 12.3166 | 3.375874
2018-03-23 20:54 | 269627.4 | 1440.0022 | 5 | 31 | 3.854764 | -2.281989 | 2.937573 | 0.9127218 | 12.3166 | 3.669852
2018-03-23 20:56 | 269747.4 | 1560.0006 | 5 | 31 | 3.830801 | -2.282024 | 2.937573 | 0.988835 | 12.3166 | 3.962332
2018-03-23 20:58 | 269867.4 | 1680.0013 | 5 | 31 | 3.807963 | -2.281977 | 2.937573 | 1.064905 | 12.3166 | 4.252864
2018-03-23 21:00 | 269987.4 | 1800.0007 | 5 | 31 | 3.786359 | -2.281998 | 2.937573 | 1.14097 | 12.3166 | 4.541688
2018-03-23 21:02 | 270107.4 | 1920.0016 | 5 | 31 | 3.766169 | -2.281968 | 2.937573 | 1.217043 | 12.3166 | 4.828951
2018-03-23 21:04 | 270227.4 | 2040.0015 | 5 | 31 | 3.747298 | -2.282022 | 2.937573 | 1.293093 | 12.3166 | 5.11464
2018-03-23 21:06 | 270347.4 | 2160.0006 | 5 | 31 | 3.729443 | -2.281982 | 2.937573 | 1.369169 | 12.3166 | 5.399037
2018-03-23 21:08 | 270467.4 | 2280.0014 | 5 | 31 | 3.712401 | -2.281954 | 2.937573 | 1.445226 | 12.3166 | 5.682032
2018-03-23 21:10 | 270587.4 | 2400.0015 | 5 | 31 | 3.696192 | -2.282012 | 2.937573 | 1.521296 | 12.3166 | 5.963813
2018-03-23 21:12 | 270707.4 | 2520.0015 | 5 | 31 | 3.680849 | -2.281993 | 2.937573 | 1.597356 | 12.3166 | 6.244358
2018-03-23 21:14 | 270827.4 | 2640.0015 | 5 | 31 | 3.666461 | -2.281991 | 2.937573 | 1.673429 | 12.3166 | 6.523817
2018-03-23 21:16 | 270947.4 | 2760.0008 | 5 | 31 | 3.653102 | -2.281995 | 2.937573 | 1.749472 | 12.3166 | 6.802111
2018-03-23 21:18 | 271067.4 | 2880.0008 | 5 | 31 | 3.64063 | -2.281993 | 2.937573 | 1.825526 | 12.3166 | 7.079465
2018-03-23 21:20 | 271187.4 | 3000.0008 | 5 | 31 | 3.628865 | -2.28202 | 2.937573 | 1.901555 | 12.3166 | 7.35581
2018-03-23 21:22 | 271307.4 | 3120.0009 | 5 | 31 | 3.617435 | -2.28202 | 2.937573 | 1.977681 | 12.3166 | 7.631626
2018-03-23 21:24 | 271427.4 | 3240.0002 | 5 | 31 | 3.605957 | -2.282003 | 2.937573 | 2.053729 | 12.3166 | 7.906288
2018-03-23 21:26 | 271547.4 | 3360.001 | 5 | 31 | 3.594165 | -2.281989 | 2.937573 | 2.129784 | 12.3166 | 8.180093
2018-03-23 21:28 | 271667.4 | 3480.001 | 5 | 31 | 3.581723 | -2.282016 | 2.937573 | 2.205865 | 12.3166 | 8.453074
2018-03-23 21:30 | 271787.4 | 3600.001 | 5 | 31 | 3.568611 | -2.281993 | 2.937573 | 2.281938 | 12.3166 | 8.72505
2018-03-23 21:32 | 271907.4 | 3720.001 | 5 | 31 | 3.555232 | -2.281998 | 2.937573 | 2.357768 | 12.3166 | 8.995154
2018-03-23 21:34 | 272027.4 | 3840.0004 | 5 | 31 | 3.541499 | -2.281977 | 2.937573 | 2.434083 | 12.3166 | 9.265951
2018-03-23 21:36 | 272147.4 | 3960.0002 | 5 | 31 | 3.526525 | -2.282026 | 2.937573 | 2.510127 | 12.3166 | 9.534709
2018-03-23 21:38 | 272267.4 | 4080.002 | 5 | 31 | 3.507754 | -2.282037 | 2.937573 | 2.586205 | 12.3166 | 9.802321
2018-03-23 21:40 | 272387.4 | 4200.0012 | 5 | 31 | 3.482931 | -2.282005 | 2.937573 | 2.66228 | 12.3166 | 10.06827
2018-03-23 21:42 | 272507.4 | 4320.002 | 5 | 31 | 3.447791 | -2.282026 | 2.937573 | 2.738333 | 12.3166 | 10.33191
2018-03-23 21:44 | 272627.4 | 4440.0005 | 5 | 31 | 3.389081 | -2.282018 | 2.937573 | 2.814349 | 12.3166 | 10.592
2018-03-23 21:46 | 272747.4 | 4560.0005 | 5 | 31 | 3.250252 | -2.28202 | 2.937573 | 2.890436 | 12.3166 | 10.84544
2018-03-23 21:47 | 272829.7 | 4642.3194 | 5 | 31 | 2.999982 | -2.282007 | 2.937573 | 2.942657 | 12.3166 | 11.00982
2018-03-23 21:49 | 272949.8 | 120.0018 | 6 | 31 | 3.235722 | 0 | 2.937573 | 2.942657 | 12.3166 | 11.00982
2018-03-23 21:51 | 273069.8 | 240.0009 | 6 | 31 | 3.252487 | 0 | 2.937573 | 2.942657 | 12.3166 | 11.00982
2018-03-23 21:52 | 273129.8 | 300.003 | 6 | 31 | 3.257999 | 0 | 2.937573 | 2.942657 | 12.3166 | 11.00982
2018-03-23 21:52 | 273129.8 | 0.0023 | 7 | 32 | 3.25816 | 0 | 0 | 0 | 0 | 0
2018-03-23 21:54 | 273249.8825 | 120.0013 | 2 | 32 | 3.966033 | 4.889935 | 0.1625444 | 0 | 0.6224986 | 0
2018-03-23 21:56 | 273369.8815 | 240.0003 | 2 | 32 | 4.01397 | 4.889969 | 0.325579 | 0 | 1.273622 | 0
2018-03-23 21:58 | 273489.8823 | 360.0011 | 2 | 32 | 4.050128 | 4.889929 | 0.488479 | 0 | 1.930484 | 0
2018-03-23 22:00 | 273609.8824 | 480.0012 | 2 | 32 | 4.082594 | 4.889931 | 0.6515681 | 0 | 2.59373 | 0
2018-03-23 22:02 | 273729.8816 | 600.0004 | 2 | 32 | 4.109868 | 4.889919 | 0.8144761 | 0 | 3.261102 | 0
2018-03-23 22:04 | 273849.8833 | 720.0021 | 2 | 32 | 4.133926 | 4.889906 | 0.9775401 | 0 | 3.933255 | 0
2018-03-23 22:06 | 273969.8824 | 840.0012 | 2 | 32 | 4.158803 | 4.889912 | 1.140541 | 0 | 4.609082 | 0
2018-03-23 22:08 | 274089.8817 | 960.0005 | 2 | 32 | 4.187291 | 4.889912 | 1.303433 | 0 | 5.288783 | 0
2018-03-23 22:10 | 274209.8819 | 1080.0007 | 2 | 32 | 4.20039 | 4.563034 | 1.463189 | 0 | 5.959376 | 0
2018-03-23 22:12 | 274329.8826 | 1200.0014 | 2 | 32 | 4.200383 | 4.049509 | 1.606708 | 0 | 6.56221 | 0
2018-03-23 22:14 | 274449.8835 | 1320.0023 | 2 | 32 | 4.200387 | 3.556923 | 1.733402 | 0 | 7.094371 | 0
2018-03-23 22:15 | 274525.908 | 1396.0268 | 2 | 32 | 4.200394 | 3.259991 | 1.805372 | 0 | 7.396672 | 0
2018-03-23 22:17 | 274645.9 | 120.002 | 3 | 32 | 4.22956 | 3.260078 | 1.913631 | 0 | 7.852874 | 0
2018-03-23 22:19 | 274765.9 | 240.0028 | 3 | 32 | 4.263044 | 3.260153 | 2.022276 | 0 | 8.314192 | 0
2018-03-23 22:21 | 274885.9 | 360.0003 | 3 | 32 | 4.2989 | 3.260101 | 2.130962 | 0 | 8.779449 | 0
2018-03-23 22:23 | 275005.9 | 480.002 | 3 | 32 | 4.33692 | 3.260092 | 2.239636 | 0 | 9.248676 | 0
2018-03-23 22:25 | 275125.9 | 600.0013 | 3 | 32 | 4.376809 | 3.260113 | 2.34831 | 0 | 9.722139 | 0
2018-03-23 22:27 | 275245.9 | 720.0013 | 3 | 32 | 4.40038 | 2.984322 | 2.454886 | 0 | 10.19038 | 0
2018-03-23 22:29 | 275365.9 | 840.0014 | 3 | 32 | 4.400396 | 2.495527 | 2.545881 | 0 | 10.59079 | 0
2018-03-23 22:31 | 275485.9 | 960.003 | 3 | 32 | 4.400334 | 2.099014 | 2.622216 | 0 | 10.92669 | 0
2018-03-23 22:33 | 275605.9 | 1080.0014 | 3 | 32 | 4.400361 | 1.777584 | 2.686671 | 0 | 11.21032 | 0
2018-03-23 22:35 | 275725.9 | 1200.0023 | 3 | 32 | 4.40038 | 1.514936 | 2.741381 | 0 | 11.45106 | 0
2018-03-23 22:37 | 275845.9 | 1320.0009 | 3 | 32 | 4.400316 | 1.297331 | 2.788108 | 0 | 11.65667 | 0
2018-03-23 22:39 | 275965.9 | 1440.0006 | 3 | 32 | 4.400373 | 1.119621 | 2.828324 | 0 | 11.83364 | 0
2018-03-23 22:41 | 276085.9 | 1560.0019 | 3 | 32 | 4.400327 | 0.9713154 | 2.863086 | 0 | 11.98661 | 0
2018-03-23 22:43 | 276205.9 | 1680.0007 | 3 | 32 | 4.400312 | 0.8473282 | 2.89336 | 0 | 12.11982 | 0
2018-03-23 22:45 | 276325.9 | 1800.0007 | 3 | 32 | 4.40034 | 0.7436066 | 2.919828 | 0 | 12.23629 | 0
2018-03-23 22:47 | 276445.9 | 1920.0023 | 3 | 32 | 4.400294 | 0.6547375 | 2.9431 | 0 | 12.33869 | 0
2018-03-23 22:47 | 276451 | 1925.0612 | 3 | 32 | 4.400316 | 0.6519966 | 2.944016 | 0 | 12.34272 | 0
2018-03-23 22:49 | 276571 | 120.0017 | 4 | 32 | 4.351518 | 0 | 2.944016 | 0 | 12.34272 | 0
2018-03-23 22:51 | 276691 | 240.0017 | 4 | 32 | 4.348318 | 0 | 2.944016 | 0 | 12.34272 | 0
2018-03-23 22:52 | 276751 | 300.0014 | 4 | 32 | 4.347314 | 0 | 2.944016 | 0 | 12.34272 | 0
2018-03-23 22:54 | 276871.1 | 120.002 | 5 | 32 | 4.166775 | -2.281987 | 2.944016 | 0.07606019 | 12.34272 | 0.3186211
2018-03-23 22:56 | 276991.1 | 240.0011 | 5 | 32 | 4.135911 | -2.282001 | 2.944016 | 0.1521099 | 12.34272 | 0.6343143
2018-03-23 22:58 | 277111.1 | 360.0028 | 5 | 32 | 4.106027 | -2.281975 | 2.944016 | 0.2281964 | 12.34272 | 0.9478622
2018-03-23 23:00 | 277231.1 | 480.0012 | 5 | 32 | 4.076373 | -2.282018 | 2.944016 | 0.304254 | 12.34272 | 1.259028
2018-03-23 23:02 | 277351.1 | 600.0004 | 5 | 32 | 4.046895 | -2.281998 | 2.944016 | 0.3802741 | 12.34272 | 1.567793
2018-03-23 23:04 | 277471.1 | 720.0004 | 5 | 32 | 4.017687 | -2.282005 | 2.944016 | 0.4563923 | 12.34272 | 1.874721
2018-03-23 23:06 | 277591.1 | 840.0021 | 5 | 32 | 3.988849 | -2.281958 | 2.944016 | 0.5323696 | 12.34272 | 2.178876
2018-03-23 23:08 | 277711.1 | 960.0005 | 5 | 32 | 3.960492 | -2.28196 | 2.944016 | 0.6085194 | 12.34272 | 2.481544
2018-03-23 23:10 | 277831.1 | 1080.0006 | 5 | 32 | 3.932805 | -2.281977 | 2.944016 | 0.6845843 | 12.34272 | 2.78174
2018-03-23 23:12 | 277951.1 | 1200.0014 | 5 | 32 | 3.905816 | -2.282014 | 2.944016 | 0.7606524 | 12.34272 | 3.07987
2018-03-23 23:14 | 278071.1 | 1320.001 | 5 | 32 | 3.879739 | -2.281878 | 2.944016 | 0.836715 | 12.34272 | 3.375958
2018-03-23 23:16 | 278191.1 | 1440.0006 | 5 | 32 | 3.85464 | -2.282342 | 2.944016 | 0.9127756 | 12.34272 | 3.670092
2018-03-23 23:18 | 278311.1 | 1560.0007 | 5 | 32 | 3.830642 | -2.281848 | 2.944016 | 0.9888376 | 12.34272 | 3.962364
2018-03-23 23:20 | 278431.1 | 1680.0007 | 5 | 32 | 3.807778 | -2.282051 | 2.944016 | 1.064897 | 12.34272 | 4.252845
2018-03-23 23:22 | 278551.1 | 1800.0023 | 5 | 32 | 3.786115 | -2.282058 | 2.944016 | 1.140975 | 12.34272 | 4.5417
2018-03-23 23:24 | 278671.1 | 1920.0015 | 5 | 32 | 3.765906 | -2.281816 | 2.944016 | 1.21702 | 12.34272 | 4.828836
2018-03-23 23:26 | 278791.1 | 2040.0023 | 5 | 32 | 3.746999 | -2.281982 | 2.944016 | 1.293089 | 12.34272 | 5.114579
2018-03-23 23:28 | 278911.1 | 2160.0007 | 5 | 32 | 3.729178 | -2.281964 | 2.944016 | 1.36915 | 12.34272 | 5.398898
2018-03-23 23:30 | 279031.1 | 2280.0023 | 5 | 32 | 3.712148 | -2.282001 | 2.944016 | 1.445232 | 12.34272 | 5.681967
2018-03-23 23:32 | 279151.1 | 2400.0006 | 5 | 32 | 3.695938 | -2.281989 | 2.944016 | 1.521284 | 12.34272 | 5.963663
2018-03-23 23:34 | 279271.1 | 2520.0006 | 5 | 32 | 3.68059 | -2.281981 | 2.944016 | 1.597288 | 12.34272 | 6.243981
2018-03-23 23:36 | 279391.1 | 2640.0007 | 5 | 32 | 3.666219 | -2.281952 | 2.944016 | 1.673402 | 12.34272 | 6.523572
2018-03-23 23:38 | 279511.1 | 2760.0008 | 5 | 32 | 3.652844 | -2.281991 | 2.944016 | 1.74949 | 12.34272 | 6.802012
2018-03-23 23:40 | 279631.1 | 2880.0024 | 5 | 32 | 3.640394 | -2.281961 | 2.944016 | 1.82556 | 12.34272 | 7.079405
2018-03-23 23:42 | 279751.1 | 3000.0008 | 5 | 32 | 3.628639 | -2.281945 | 2.944016 | 1.901619 | 12.34272 | 7.35584
2018-03-23 23:44 | 279871.1 | 3120.0019 | 5 | 32 | 3.617216 | -2.282024 | 2.944016 | 1.977687 | 12.34272 | 7.631427
2018-03-23 23:46 | 279991.1 | 3240.0008 | 5 | 32 | 3.605752 | -2.281989 | 2.944016 | 2.053744 | 12.34272 | 7.906106
2018-03-23 23:48 | 280111.1 | 3360.0017 | 5 | 32 | 3.59399 | -2.281929 | 2.944016 | 2.129816 | 12.34272 | 8.179959
2018-03-23 23:50 | 280231.1 | 3480.0002 | 5 | 32 | 3.58155 | -2.282 | 2.944016 | 2.205869 | 12.34272 | 8.452824
2018-03-23 23:52 | 280351.1 | 3600.0018 | 5 | 32 | 3.568459 | -2.281954 | 2.944016 | 2.281914 | 12.34272 | 8.724688
2018-03-23 23:54 | 280471.1 | 3720.001 | 5 | 32 | 3.555078 | -2.282005 | 2.944016 | 2.35797 | 12.34272 | 8.995583
2018-03-23 23:56 | 280591.1 | 3840.0001 | 5 | 32 | 3.541308 | -2.282005 | 2.944016 | 2.434071 | 12.34272 | 9.26561
2018-03-23 23:58 | 280711.1 | 3960.001 | 5 | 32 | 3.526347 | -2.281984 | 2.944016 | 2.510112 | 12.34272 | 9.534339
2018-03-24 | 280831.1 | 4080.0011 | 5 | 32 | 3.507552 | -2.281987 | 2.944016 | 2.586202 | 12.34272 | 9.80198
2018-03-24 00:02 | 280951.1 | 4200.0003 | 5 | 32 | 3.482725 | -2.281991 | 2.944016 | 2.662259 | 12.34272 | 10.06785
2018-03-24 00:04 | 281071.1 | 4320.0012 | 5 | 32 | 3.447519 | -2.282037 | 2.944016 | 2.738324 | 12.34272 | 10.33152
2018-03-24 00:06 | 281191.1 | 4440.0004 | 5 | 32 | 3.388719 | -2.282033 | 2.944016 | 2.813604 | 12.34272 | 10.58908
2018-03-24 00:08 | 281311.1 | 4560.0004 | 5 | 32 | 3.249537 | -2.282003 | 2.944016 | 2.889647 | 12.34272 | 10.84234
2018-03-24 00:10 | 281393.1 | 4641.9793 | 5 | 32 | 2.99999 | -2.28206 | 2.944016 | 2.94176 | 12.34272 | 11.00638
2018-03-24 00:12 | 281513.2 | 120.0018 | 6 | 32 | 3.236348 | 0 | 2.944016 | 2.94176 | 12.34272 | 11.00638
2018-03-24 00:14 | 281633.2 | 240.0006 | 6 | 32 | 3.253173 | 0 | 2.944016 | 2.94176 | 12.34272 | 11.00638
2018-03-24 00:15 | 281693.2 | 300.0038 | 6 | 32 | 3.258687 | 0 | 2.944016 | 2.94176 | 12.34272 | 11.00638
2018-03-24 00:15 | 281693.2 | 0.0026 | 7 | 33 | 3.258743 | 0 | 0 | 0 | 0 | 0
2018-03-24 00:17 | 281813.3 | 120.0019 | 2 | 33 | 3.966437 | 4.889921 | 0.1629723 | 0 | 0.6241392 | 0
2018-03-24 00:19 | 281933.3 | 240.0007 | 2 | 33 | 4.014356 | 4.889925 | 0.3259654 | 0 | 1.275157 | 0
2018-03-24 00:21 | 282053.3 | 360.0005 | 2 | 33 | 4.050564 | 4.889931 | 0.4887003 | 0 | 1.931415 | 0
2018-03-24 00:23 | 282173.3 | 480.0006 | 2 | 33 | 4.083055 | 4.889965 | 0.6519477 | 0 | 2.595375 | 0
2018-03-24 00:25 | 282293.3 | 600.0011 | 2 | 33 | 4.110358 | 4.889992 | 0.8149152 | 0 | 3.263066 | 0
2018-03-24 00:27 | 282413.3 | 720.0008 | 2 | 33 | 4.134385 | 4.889894 | 0.9778689 | 0 | 3.934843 | 0
2018-03-24 00:29 | 282533.3 | 840.0015 | 2 | 33 | 4.159305 | 4.889933 | 1.140915 | 0 | 4.610929 | 0
2018-03-24 00:31 | 282653.3 | 960.0014 | 2 | 33 | 4.187788 | 4.890005 | 1.299801 | 0 | 5.274016 | 0
2018-03-24 00:33 | 282773.3 | 1080.0014 | 2 | 33 | 4.200366 | 4.557352 | 1.459403 | 0 | 5.943992 | 0
2018-03-24 00:35 | 282893.3 | 1200.0006 | 2 | 33 | 4.200387 | 4.045607 | 1.602667 | 0 | 6.545756 | 0
2018-03-24 00:37 | 283013.3 | 1320.0022 | 2 | 33 | 4.200393 | 3.553444 | 1.729154 | 0 | 7.077046 | 0
2018-03-24 00:38 | 283088.3 | 1395.0028 | 2 | 33 | 4.200369 | 3.259991 | 1.800244 | 0 | 7.375652 | 0
2018-03-24 00:40 | 283208.3 | 120.0004 | 3 | 33 | 4.22946 | 3.260143 | 1.908618 | 0 | 7.832334 | 0
2018-03-24 00:42 | 283328.3 | 240.0012 | 3 | 33 | 4.262913 | 3.260176 | 2.017318 | 0 | 8.293869 | 0
2018-03-24 00:44 | 283448.3 | 360.0014 | 3 | 33 | 4.298762 | 3.260159 | 2.125989 | 0 | 8.759052 | 0
2018-03-24 00:46 | 283568.3 | 480.0013 | 3 | 33 | 4.336781 | 3.260098 | 2.234657 | 0 | 9.228237 | 0
2018-03-24 00:48 | 283688.3 | 600.0012 | 3 | 33 | 4.376657 | 3.260149 | 2.343314 | 0 | 9.701613 | 0
2018-03-24 00:50 | 283808.3 | 720.0019 | 3 | 33 | 4.40038 | 2.985601 | 2.449869 | 0 | 10.16975 | 0
2018-03-24 00:52 | 283928.3 | 840.0004 | 3 | 33 | 4.400353 | 2.496414 | 2.540983 | 0 | 10.57069 | 0
2018-03-24 00:54 | 284048.3 | 960.0004 | 3 | 33 | 4.400374 | 2.101236 | 2.617383 | 0 | 10.90687 | 0
2018-03-24 00:56 | 284168.3 | 1080.0004 | 3 | 33 | 4.400374 | 1.778376 | 2.681852 | 0 | 11.19056 | 0
2018-03-24 00:58 | 284288.3 | 1200.002 | 3 | 33 | 4.400357 | 1.514603 | 2.736588 | 0 | 11.43142 | 0
2018-03-24 01:00 | 284408.3 | 1320.0011 | 3 | 33 | 4.400335 | 1.297934 | 2.783338 | 0 | 11.63714 | 0
2018-03-24 01:02 | 284528.3 | 1440.0021 | 3 | 33 | 4.400342 | 1.120008 | 2.823522 | 0 | 11.81396 | 0
2018-03-24 01:04 | 284648.3 | 1560.0021 | 3 | 33 | 4.400337 | 0.9718819 | 2.858349 | 0 | 11.96721 | 0
2018-03-24 01:06 | 284768.3 | 1680.0013 | 3 | 33 | 4.400325 | 0.8477936 | 2.888612 | 0 | 12.10038 | 0
2018-03-24 01:08 | 284888.3 | 1800.0005 | 3 | 33 | 4.400344 | 0.7441711 | 2.915093 | 0 | 12.2169 | 0
2018-03-24 01:10 | 285008.3 | 1920.0009 | 3 | 33 | 4.400313 | 0.6549854 | 2.938365 | 0 | 12.31931 | 0
2018-03-24 01:10 | 285013.4 | 1925.1347 | 3 | 33 | 4.400332 | 0.6519985 | 2.939286 | 0 | 12.32336 | 0
2018-03-24 01:12 | 285133.5 | 120 | 4 | 33 | 4.351441 | 0 | 2.939286 | 0 | 12.32336 | 0
2018-03-24 01:14 | 285253.5 | 240.0006 | 4 | 33 | 4.348223 | 0 | 2.939286 | 0 | 12.32336 | 0
2018-03-24 01:15 | 285313.5 | 300.0022 | 4 | 33 | 4.347215 | 0 | 2.939286 | 0 | 12.32336 | 0
2018-03-24 01:17 | 285433.6 | 120.0011 | 5 | 33 | 4.166276 | -2.281987 | 2.939286 | 0.07603666 | 12.32336 | 0.3184896
2018-03-24 01:19 | 285553.6 | 240.0011 | 5 | 33 | 4.135373 | -2.282003 | 2.939286 | 0.1521139 | 12.32336 | 0.6342581
2018-03-24 01:21 | 285673.6 | 360.0004 | 5 | 33 | 4.105463 | -2.281993 | 2.939286 | 0.2281843 | 12.32336 | 0.9476971
2018-03-24 01:23 | 285793.6 | 480.0003 | 5 | 33 | 4.075768 | -2.281982 | 2.939286 | 0.3042612 | 12.32336 | 1.258897
2018-03-24 01:25 | 285913.6 | 600.0019 | 5 | 33 | 4.046274 | -2.281975 | 2.939286 | 0.380318 | 12.32336 | 1.567763
2018-03-24 01:27 | 286033.6 | 720.0012 | 5 | 33 | 4.017048 | -2.281968 | 2.939286 | 0.4563872 | 12.32336 | 1.874446
2018-03-24 01:29 | 286153.6 | 840.0012 | 5 | 33 | 3.988196 | -2.281989 | 2.939286 | 0.5324412 | 12.32336 | 2.178858
2018-03-24 01:31 | 286273.6 | 960.0005 | 5 | 33 | 3.959826 | -2.282014 | 2.939286 | 0.6085156 | 12.32336 | 2.481176
2018-03-24 01:33 | 286393.6 | 1080.0013 | 5 | 33 | 3.932121 | -2.281961 | 2.939286 | 0.6845843 | 12.32336 | 2.781337
2018-03-24 01:35 | 286513.6 | 1200.0005 | 5 | 33 | 3.905171 | -2.282026 | 2.939286 | 0.7606296 | 12.32336 | 3.079326
2018-03-24 01:37 | 286633.6 | 1320.0007 | 5 | 33 | 3.879116 | -2.282024 | 2.939286 | 0.8366957 | 12.32336 | 3.375381
2018-03-24 01:39 | 286753.6 | 1440.0022 | 5 | 33 | 3.854084 | -2.28196 | 2.939286 | 0.9127815 | 12.32336 | 3.669567
2018-03-24 01:41 | 286873.6 | 1560.0014 | 5 | 33 | 3.830098 | -2.281984 | 2.939286 | 0.9888257 | 12.32336 | 3.961728
2018-03-24 01:43 | 286993.6 | 1680.0014 | 5 | 33 | 3.807272 | -2.281984 | 2.939286 | 1.064895 | 12.32336 | 4.252206
2018-03-24 01:45 | 287113.6 | 1800.0022 | 5 | 33 | 3.785701 | -2.281991 | 2.939286 | 1.140981 | 12.32336 | 4.541055
2018-03-24 01:47 | 287233.6 | 1920.0004 | 5 | 33 | 3.765515 | -2.281975 | 2.939286 | 1.217023 | 12.32336 | 4.828153
2018-03-24 01:49 | 287353.6 | 2040.0006 | 5 | 33 | 3.746667 | -2.281975 | 2.939286 | 1.293072 | 12.32336 | 5.113792
2018-03-24 01:51 | 287473.6 | 2160.0023 | 5 | 33 | 3.728814 | -2.281984 | 2.939286 | 1.36917 | 12.32336 | 5.39822
2018-03-24 01:53 | 287593.6 | 2280.0006 | 5 | 33 | 3.711799 | -2.281993 | 2.939286 | 1.445207 | 12.32336 | 5.681096
2018-03-24 01:55 | 287713.6 | 2400.0007 | 5 | 33 | 3.695578 | -2.282007 | 2.939286 | 1.521304 | 12.32336 | 5.962931
2018-03-24 01:57 | 287833.6 | 2520.0016 | 5 | 33 | 3.680261 | -2.281979 | 2.939286 | 1.597339 | 12.32336 | 6.243337
2018-03-24 01:59 | 287953.6 | 2640.0016 | 5 | 33 | 3.665881 | -2.28197 | 2.939286 | 1.673428 | 12.32336 | 6.522811
2018-03-24 02:01 | 288073.6 | 2760.0016 | 5 | 33 | 3.652515 | -2.281961 | 2.939286 | 1.749475 | 12.32336 | 6.801077
2018-03-24 02:03 | 288193.6 | 2880.0018 | 5 | 33 | 3.640081 | -2.281964 | 2.939286 | 1.825562 | 12.32336 | 7.078505
2018-03-24 02:05 | 288313.6 | 3000.0017 | 5 | 33 | 3.628338 | -2.282012 | 2.939286 | 1.901625 | 12.32336 | 7.354932
2018-03-24 02:07 | 288433.6 | 3120.001 | 5 | 33 | 3.616879 | -2.28201 | 2.939286 | 1.977682 | 12.32336 | 7.630453
2018-03-24 02:09 | 288553.6 | 3240.0018 | 5 | 33 | 3.605447 | -2.282007 | 2.939286 | 2.05375 | 12.32336 | 7.905149
2018-03-24 02:11 | 288673.6 | 3360.0018 | 5 | 33 | 3.593636 | -2.282028 | 2.939286 | 2.129801 | 12.32336 | 8.178902
2018-03-24 02:13 | 288793.6 | 3480.0017 | 5 | 33 | 3.5812 | -2.282003 | 2.939286 | 2.205876 | 12.32336 | 8.451818
2018-03-24 02:15 | 288913.6 | 3600.001 | 5 | 33 | 3.568094 | -2.282014 | 2.939286 | 2.28195 | 12.32336 | 8.723761
2018-03-24 02:17 | 289033.6 | 3720.0011 | 5 | 33 | 3.554698 | -2.281991 | 2.939286 | 2.357991 | 12.32336 | 8.994574
2018-03-24 02:19 | 289153.6 | 3840.0011 | 5 | 33 | 3.540942 | -2.28197 | 2.939286 | 2.434072 | 12.32336 | 9.264499
2018-03-24 02:21 | 289273.6 | 3960.0011 | 5 | 33 | 3.525944 | -2.281987 | 2.939286 | 2.510137 | 12.32336 | 9.533283
2018-03-24 02:23 | 289393.6 | 4080.0011 | 5 | 33 | 3.507029 | -2.281995 | 2.939286 | 2.586154 | 12.32336 | 9.800632
2018-03-24 02:25 | 289513.6 | 4200.002 | 5 | 33 | 3.48211 | -2.282003 | 2.939286 | 2.662274 | 12.32336 | 10.06668
2018-03-24 02:27 | 289633.6 | 4320.0005 | 5 | 33 | 3.44665 | -2.282018 | 2.939286 | 2.738255 | 12.32336 | 10.33
2018-03-24 02:29 | 289753.6 | 4440.0013 | 5 | 33 | 3.387217 | -2.282041 | 2.939286 | 2.814257 | 12.32336 | 10.58994
2018-03-24 02:31 | 289873.6 | 4560.0011 | 5 | 33 | 3.245871 | -2.281993 | 2.939286 | 2.890457 | 12.32336 | 10.84353
2018-03-24 02:32 | 289953.6 | 4640.0587 | 5 | 33 | 2.999985 | -2.282037 | 2.939286 | 2.94121 | 12.32336 | 11.00314
2018-03-24 02:34 | 290073.6 | 120.001 | 6 | 33 | 3.237189 | 0 | 2.939286 | 2.94121 | 12.32336 | 11.00314
2018-03-24 02:36 | 290193.6 | 240.001 | 6 | 33 | 3.254067 | 0 | 2.939286 | 2.94121 | 12.32336 | 11.00314
2018-03-24 02:37 | 290253.6 | 300.0039 | 6 | 33 | 3.259597 | 0 | 2.939286 | 2.94121 | 12.32336 | 11.00314
2018-03-24 02:37 | 290253.7 | 0.0024 | 7 | 34 | 3.259491 | 0 | 0 | 0 | 0 | 0
2018-03-24 02:39 | 290373.8 | 120.0002 | 2 | 34 | 3.966957 | 4.889919 | 0.1624098 | 0 | 0.6222547 | 0
2018-03-24 02:41 | 290493.8 | 240.0003 | 2 | 34 | 4.014712 | 4.889929 | 0.3254038 | 0 | 1.273344 | 0
2018-03-24 02:43 | 290613.8 | 360.0004 | 2 | 34 | 4.050899 | 4.889946 | 0.4882006 | 0 | 1.929913 | 0
2018-03-24 02:45 | 290733.8 | 480.002 | 2 | 34 | 4.083395 | 4.889912 | 0.651395 | 0 | 2.593713 | 0
2018-03-24 02:47 | 290853.8 | 600.0005 | 2 | 34 | 4.110674 | 4.889904 | 0.8143286 | 0 | 3.261321 | 0
2018-03-24 02:49 | 290973.8 | 720.0014 | 2 | 34 | 4.134705 | 4.889906 | 0.9773427 | 0 | 3.933396 | 0
2018-03-24 02:51 | 291093.8 | 840.0004 | 2 | 34 | 4.159697 | 4.889925 | 1.137655 | 0 | 4.598187 | 0
2018-03-24 02:53 | 291213.8 | 960.0014 | 2 | 34 | 4.188229 | 4.889933 | 1.300651 | 0 | 5.278466 | 0
2018-03-24 02:55 | 291333.8 | 1080.0014 | 2 | 34 | 4.200387 | 4.550037 | 1.460044 | 0 | 5.947595 | 0
2018-03-24 02:57 | 291453.8 | 1200.0021 | 2 | 34 | 4.200391 | 4.040119 | 1.603151 | 0 | 6.548698 | 0
2018-03-24 02:59 | 291573.8 | 1320.0013 | 2 | 34 | 4.200407 | 3.549213 | 1.729569 | 0 | 7.079703 | 0
2018-03-24 03:01 | 291647.9 | 1394.0971 | 2 | 34 | 4.200378 | 3.259998 | 1.799619 | 0 | 7.373936 | 0
2018-03-24 03:03 | 291767.9 | 120.0003 | 3 | 34 | 4.22949 | 3.260164 | 1.907851 | 0 | 7.830021 | 0
2018-03-24 03:05 | 291887.9 | 240 | 3 | 34 | 4.262949 | 3.260105 | 2.01652 | 0 | 8.291427 | 0
2018-03-24 03:07 | 292007.9 | 360.0001 | 3 | 34 | 4.298825 | 3.260178 | 2.125202 | 0 | 8.756664 | 0
2018-03-24 03:09 | 292127.9 | 480.0011 | 3 | 34 | 4.336829 | 3.260145 | 2.233865 | 0 | 9.225833 | 0
2018-03-24 03:11 | 292247.9 | 600.0004 | 3 | 34 | 4.376766 | 3.260164 | 2.342477 | 0 | 9.699018 | 0
2018-03-24 03:13 | 292367.9 | 720.0003 | 3 | 34 | 4.400391 | 2.984863 | 2.449106 | 0 | 10.16748 | 0
2018-03-24 03:15 | 292487.9 | 840.0018 | 3 | 34 | 4.400374 | 2.495928 | 2.540145 | 0 | 10.56809 | 0
2018-03-24 03:17 | 292607.9 | 960.0003 | 3 | 34 | 4.400342 | 2.100758 | 2.616523 | 0 | 10.90418 | 0
2018-03-24 03:19 | 292727.9 | 1080.0003 | 3 | 34 | 4.400349 | 1.778957 | 2.680979 | 0 | 11.18782 | 0
2018-03-24 03:21 | 292847.9 | 1200.0004 | 3 | 34 | 4.400365 | 1.516315 | 2.735767 | 0 | 11.4289 | 0
2018-03-24 03:23 | 292967.9 | 1320.0012 | 3 | 34 | 4.400326 | 1.299147 | 2.782589 | 0 | 11.63493 | 0
2018-03-24 03:25 | 293087.9 | 1440.0004 | 3 | 34 | 4.400355 | 1.121195 | 2.822856 | 0 | 11.81213 | 0
2018-03-24 03:27 | 293207.9 | 1560.002 | 3 | 34 | 4.400353 | 0.9733219 | 2.85768 | 0 | 11.96536 | 0
2018-03-24 03:29 | 293327.9 | 1680.0004 | 3 | 34 | 4.400297 | 0.8487148 | 2.887982 | 0 | 12.0987 | 0
2018-03-24 03:31 | 293447.9 | 1800.0012 | 3 | 34 | 4.400306 | 0.744318 | 2.914496 | 0 | 12.21537 | 0
2018-03-24 03:33 | 293567.9 | 1920.0004 | 3 | 34 | 4.400343 | 0.6567593 | 2.937803 | 0 | 12.31793 | 0
2018-03-24 03:33 | 293573.4 | 1925.5434 | 3 | 34 | 4.400286 | 0.6519985 | 2.938815 | 0 | 12.32238 | 0
2018-03-24 03:35 | 293693.5 | 119.9999 | 4 | 34 | 4.351314 | 0 | 2.938815 | 0 | 12.32238 | 0
2018-03-24 03:37 | 293813.5 | 240.0006 | 4 | 34 | 4.34809 | 0 | 2.938815 | 0 | 12.32238 | 0
2018-03-24 03:38 | 293873.5 | 300.0021 | 4 | 34 | 4.347083 | 0 | 2.938815 | 0 | 12.32238 | 0
2018-03-24 03:40 | 293993.6 | 120.0011 | 5 | 34 | 4.165949 | -2.281961 | 2.938815 | 0.07605901 | 12.32238 | 0.3185609
2018-03-24 03:42 | 294113.6 | 240.0019 | 5 | 34 | 4.135033 | -2.282026 | 2.938815 | 0.1521084 | 12.32238 | 0.6341889
2018-03-24 03:44 | 294233.6 | 360.0013 | 5 | 34 | 4.105113 | -2.281987 | 2.938815 | 0.2281735 | 12.32238 | 0.9475807
2018-03-24 03:46 | 294353.6 | 480.002 | 5 | 34 | 4.075399 | -2.28194 | 2.938815 | 0.3042509 | 12.32238 | 1.258755
2018-03-24 03:48 | 294473.6 | 600.0012 | 5 | 34 | 4.04588 | -2.282007 | 2.938815 | 0.38032 | 12.32238 | 1.567643
2018-03-24 03:50 | 294593.5 | 720.0003 | 5 | 34 | 4.016654 | -2.282014 | 2.938815 | 0.4563899 | 12.32238 | 1.874299
2018-03-24 03:52 | 294713.6 | 840.002 | 5 | 34 | 3.987782 | -2.282 | 2.938815 | 0.532447 | 12.32238 | 2.178692
2018-03-24 03:54 | 294833.5 | 960.0005 | 5 | 34 | 3.959433 | -2.28201 | 2.938815 | 0.6085085 | 12.32238 | 2.480927
2018-03-24 03:56 | 294953.6 | 1080.0021 | 5 | 34 | 3.931706 | -2.281979 | 2.938815 | 0.6845502 | 12.32238 | 2.780951
2018-03-24 03:58 | 295073.5 | 1200.0006 | 5 | 34 | 3.904788 | -2.282018 | 2.938815 | 0.7606244 | 12.32238 | 3.079023
2018-03-24 04:00 | 295193.6 | 1320.0013 | 5 | 34 | 3.87872 | -2.282012 | 2.938815 | 0.8366931 | 12.32238 | 3.375057
2018-03-24 04:02 | 295313.6 | 1440.0014 | 5 | 34 | 3.85366 | -2.281968 | 2.938815 | 0.9127773 | 12.32238 | 3.669205
2018-03-24 04:04 | 295433.5 | 1560.0006 | 5 | 34 | 3.829701 | -2.282012 | 2.938815 | 0.9888456 | 12.32238 | 3.961428
2018-03-24 04:06 | 295553.6 | 1680.0023 | 5 | 34 | 3.806882 | -2.28202 | 2.938815 | 1.064908 | 12.32238 | 4.251848
2018-03-24 04:08 | 295673.6 | 1800.0011 | 5 | 34 | 3.785347 | -2.281984 | 2.938815 | 1.14098 | 12.32238 | 4.540621
2018-03-24 04:10 | 295793.5 | 1920.0006 | 5 | 34 | 3.765181 | -2.281993 | 2.938815 | 1.217047 | 12.32238 | 4.827782
2018-03-24 04:12 | 295913.5 | 2040.0006 | 5 | 34 | 3.746317 | -2.281991 | 2.938815 | 1.293043 | 12.32238 | 5.113197
2018-03-24 04:14 | 296033.6 | 2160.0024 | 5 | 34 | 3.728508 | -2.282022 | 2.938815 | 1.369177 | 12.32238 | 5.397737
2018-03-24 04:16 | 296153.6 | 2280.0016 | 5 | 34 | 3.711483 | -2.282 | 2.938815 | 1.445242 | 12.32238 | 5.680694
2018-03-24 04:18 | 296273.5 | 2400.0008 | 5 | 34 | 3.695282 | -2.282026 | 2.938815 | 1.521297 | 12.32238 | 5.962349
2018-03-24 04:20 | 296393.5 | 2520.0001 | 5 | 34 | 3.67995 | -2.281998 | 2.938815 | 1.59735 | 12.32238 | 6.242796
2018-03-24 04:22 | 296513.6 | 2640.0012 | 5 | 34 | 3.66559 | -2.281982 | 2.938815 | 1.673434 | 12.32238 | 6.522229
2018-03-24 04:24 | 296633.6 | 2760.0017 | 5 | 34 | 3.652252 | -2.282 | 2.938815 | 1.749487 | 12.32238 | 6.800495
2018-03-24 04:26 | 296753.6 | 2880.0018 | 5 | 34 | 3.639806 | -2.281982 | 2.938815 | 1.825557 | 12.32238 | 7.077843
2018-03-24 04:28 | 296873.6 | 3000.0018 | 5 | 34 | 3.628061 | -2.281982 | 2.938815 | 1.901632 | 12.32238 | 7.35429
2018-03-24 04:30 | 296993.6 | 3120.0011 | 5 | 34 | 3.616647 | -2.281968 | 2.938815 | 1.977665 | 12.32238 | 7.629709
2018-03-24 04:32 | 297113.6 | 3240.0011 | 5 | 34 | 3.605189 | -2.281987 | 2.938815 | 2.05373 | 12.32238 | 7.904373
2018-03-24 04:34 | 297233.5 | 3360.0003 | 5 | 34 | 3.593408 | -2.281981 | 2.938815 | 2.129789 | 12.32238 | 8.178137
2018-03-24 04:36 | 297353.6 | 3480.0011 | 5 | 34 | 3.580966 | -2.282018 | 2.938815 | 2.205887 | 12.32238 | 8.451118
2018-03-24 04:38 | 297473.5 | 3600.0009 | 5 | 34 | 3.567871 | -2.28201 | 2.938815 | 2.281874 | 12.32238 | 8.72273
2018-03-24 04:40 | 297593.6 | 3720.0012 | 5 | 34 | 3.554476 | -2.281964 | 2.938815 | 2.358016 | 12.32238 | 8.993889
2018-03-24 04:42 | 297713.6 | 3840.002 | 5 | 34 | 3.540679 | -2.281993 | 2.938815 | 2.434075 | 12.32238 | 9.263715
2018-03-24 04:44 | 297833.6 | 3960.002 | 5 | 34 | 3.525628 | -2.281981 | 2.938815 | 2.510128 | 12.32238 | 9.532437
2018-03-24 04:46 | 297953.6 | 4080.002 | 5 | 34 | 3.50664 | -2.282007 | 2.938815 | 2.586205 | 12.32238 | 9.799969
2018-03-24 04:48 | 298073.6 | 4200.0021 | 5 | 34 | 3.481584 | -2.282 | 2.938815 | 2.66226 | 12.32238 | 10.06576
2018-03-24 04:50 | 298193.6 | 4320.0021 | 5 | 34 | 3.445927 | -2.281972 | 2.938815 | 2.737692 | 12.32238 | 10.32713
2018-03-24 04:52 | 298313.6 | 4440.0013 | 5 | 34 | 3.385877 | -2.282037 | 2.938815 | 2.813779 | 12.32238 | 10.58728
2018-03-24 04:54 | 298433.6 | 4560.0015 | 5 | 34 | 3.242486 | -2.282026 | 2.938815 | 2.889826 | 12.32238 | 10.84019
2018-03-24 04:55 | 298511.9 | 4638.322 | 5 | 34 | 2.999994 | -2.281982 | 2.938815 | 2.939493 | 12.32238 | 10.99626
2018-03-24 04:57 | 298631.9 | 120.001 | 6 | 34 | 3.237872 | 0 | 2.938815 | 2.939493 | 12.32238 | 10.99626
2018-03-24 04:59 | 298751.9 | 240.0001 | 6 | 34 | 3.254816 | 0 | 2.938815 | 2.939493 | 12.32238 | 10.99626
2018-03-24 05:00 | 298811.9 | 300.0023 | 6 | 34 | 3.26037 | 0 | 2.938815 | 2.939493 | 12.32238 | 10.99626
2018-03-24 05:00 | 298812 | 0.0048 | 7 | 35 | 3.260432 | 0 | 0 | 0 | 0 | 0
2018-03-24 05:02 | 298932 | 120.0013 | 2 | 35 | 3.967338 | 4.88995 | 0.1623387 | 0 | 0.6220996 | 0
2018-03-24 05:04 | 299052 | 240.0012 | 2 | 35 | 4.015078 | 4.889933 | 0.3253491 | 0 | 1.273307 | 0
2018-03-24 05:06 | 299172 | 360.0002 | 2 | 35 | 4.051221 | 4.889971 | 0.4883346 | 0 | 1.930695 | 0
2018-03-24 05:08 | 299292 | 480.0004 | 2 | 35 | 4.083724 | 4.889959 | 0.6513215 | 0 | 2.593709 | 0
2018-03-24 05:10 | 299412 | 600.0003 | 2 | 35 | 4.111009 | 4.889994 | 0.814333 | 0 | 3.26169 | 0
2018-03-24 05:12 | 299532 | 720.0013 | 2 | 35 | 4.135 | 4.889978 | 0.9773236 | 0 | 3.933722 | 0
2018-03-24 05:14 | 299652 | 840.0006 | 2 | 35 | 4.16 | 4.889956 | 1.140259 | 0 | 4.609458 | 0
2018-03-24 05:16 | 299772 | 960.0014 | 2 | 35 | 4.188537 | 4.889984 | 1.303325 | 0 | 5.290083 | 0
2018-03-24 05:18 | 299892 | 1080.0022 | 2 | 35 | 4.200392 | 4.545647 | 1.462493 | 0 | 5.958284 | 0
2018-03-24 05:20 | 300012 | 1200.0006 | 2 | 35 | 4.200372 | 4.035429 | 1.605567 | 0 | 6.559249 | 0
2018-03-24 05:22 | 300132 | 1320.0023 | 2 | 35 | 4.200362 | 3.544764 | 1.73178 | 0 | 7.089391 | 0
2018-03-24 05:23 | 300205.4 | 1393.3036 | 2 | 35 | 4.200378 | 3.259977 | 1.801046 | 0 | 7.380335 | 0
2018-03-24 05:25 | 300325.4 | 120.0011 | 3 | 35 | 4.229459 | 3.25989 | 1.909305 | 0 | 7.836528 | 0
2018-03-24 05:27 | 300445.4 | 240.0011 | 3 | 35 | 4.262955 | 3.260185 | 2.017987 | 0 | 8.297994 | 0
2018-03-24 05:29 | 300565.4 | 360.0004 | 3 | 35 | 4.298817 | 3.259966 | 2.126628 | 0 | 8.763053 | 0
2018-03-24 05:31 | 300685.4 | 480.0004 | 3 | 35 | 4.336868 | 3.260048 | 2.235307 | 0 | 9.232292 | 0
2018-03-24 05:33 | 300805.4 | 600.002 | 3 | 35 | 4.376771 | 3.259874 | 2.343939 | 0 | 9.705564 | 0
2018-03-24 05:35 | 300925.4 | 720.0015 | 3 | 35 | 4.400393 | 2.984455 | 2.450508 | 0 | 10.17377 | 0
2018-03-24 05:37 | 301045.4 | 840.002 | 3 | 35 | 4.40038 | 2.49568 | 2.541554 | 0 | 10.57441 | 0
2018-03-24 05:39 | 301165.4 | 960.0021 | 3 | 35 | 4.400337 | 2.100502 | 2.617955 | 0 | 10.9106 | 0
2018-03-24 05:41 | 301285.4 | 1080.0014 | 3 | 35 | 4.400372 | 1.779591 | 2.682447 | 0 | 11.19439 | 0
2018-03-24 05:43 | 301405.4 | 1200.0022 | 3 | 35 | 4.400362 | 1.516527 | 2.737213 | 0 | 11.43538 | 0
2018-03-24 05:45 | 301525.4 | 1320.0022 | 3 | 35 | 4.400342 | 1.299986 | 2.783984 | 0 | 11.64119 | 0
2018-03-24 05:47 | 301645.4 | 1440.0022 | 3 | 35 | 4.400342 | 1.121508 | 2.824296 | 0 | 11.81858 | 0
2018-03-24 05:49 | 301765.4 | 1560.0006 | 3 | 35 | 4.40034 | 0.9738655 | 2.85915 | 0 | 11.97194 | 0
2018-03-24 05:51 | 301885.4 | 1680.0023 | 3 | 35 | 4.400313 | 0.8497677 | 2.889483 | 0 | 12.10542 | 0
2018-03-24 05:53 | 302005.4 | 1800.0015 | 3 | 35 | 4.400301 | 0.744894 | 2.916015 | 0 | 12.22217 | 0
2018-03-24 05:55 | 302125.4 | 1920.0011 | 3 | 35 | 4.400315 | 0.6568089 | 2.939346 | 0 | 12.32483 | 0
2018-03-24 05:55 | 302132 | 1926.6141 | 3 | 35 | 4.400313 | 0.6519871 | 2.940549 | 0 | 12.33013 | 0
2018-03-24 05:57 | 302252 | 120.0009 | 4 | 35 | 4.351262 | 0 | 2.940549 | 0 | 12.33013 | 0
2018-03-24 05:59 | 302372 | 240.0004 | 4 | 35 | 4.348022 | 0 | 2.940549 | 0 | 12.33013 | 0
2018-03-24 06:00 | 302432 | 300.0023 | 4 | 35 | 4.347013 | 0 | 2.940549 | 0 | 12.33013 | 0
2018-03-24 06:02 | 302552.1 | 120.0004 | 5 | 35 | 4.165685 | -2.281931 | 2.940549 | 0.07600845 | 12.33013 | 0.3183304
2018-03-24 06:04 | 302672.1 | 240.001 | 5 | 35 | 4.134703 | -2.28197 | 2.940549 | 0.1521012 | 12.33013 | 0.6341162
2018-03-24 06:06 | 302792.1 | 360.0011 | 5 | 35 | 4.104787 | -2.281952 | 2.940549 | 0.2281865 | 12.33013 | 0.9475664
2018-03-24 06:08 | 302912.1 | 480.0013 | 5 | 35 | 4.075061 | -2.281961 | 2.940549 | 0.3042387 | 12.33013 | 1.258612
2018-03-24 06:10 | 303032.1 | 600.0012 | 5 | 35 | 4.045537 | -2.28202 | 2.940549 | 0.3803157 | 12.33013 | 1.567505
2018-03-24 06:12 | 303152.1 | 720.0004 | 5 | 35 | 4.016277 | -2.281975 | 2.940549 | 0.4563609 | 12.33013 | 1.874034
2018-03-24 06:14 | 303272.1 | 840.0006 | 5 | 35 | 3.987401 | -2.281947 | 2.940549 | 0.5324456 | 12.33013 | 2.17851
2018-03-24 06:16 | 303392.1 | 960.001 | 5 | 35 | 3.959043 | -2.28196 | 2.940549 | 0.6085139 | 12.33013 | 2.480743
2018-03-24 06:18 | 303512.1 | 1080.0014 | 5 | 35 | 3.93132 | -2.281949 | 2.940549 | 0.6845535 | 12.33013 | 2.780729
2018-03-24 06:20 | 303632.1 | 1200.0006 | 5 | 35 | 3.904338 | -2.281935 | 2.940549 | 0.7606135 | 12.33013 | 3.078714
2018-03-24 06:22 | 303752.1 | 1320.0015 | 5 | 35 | 3.878304 | -2.281926 | 2.940549 | 0.8366867 | 12.33013 | 3.374733
2018-03-24 06:24 | 303872.1 | 1440.0015 | 5 | 35 | 3.853267 | -2.281952 | 2.940549 | 0.9127503 | 12.33013 | 3.668772
2018-03-24 06:26 | 303992.1 | 1560.0024 | 5 | 35 | 3.829335 | -2.281961 | 2.940549 | 0.9888073 | 12.33013 | 3.960922
2018-03-24 06:28 | 304112.1 | 1680.0024 | 5 | 35 | 3.806525 | -2.281968 | 2.940549 | 1.064883 | 12.33013 | 4.251369
2018-03-24 06:30 | 304232.1 | 1800.0016 | 5 | 35 | 3.784967 | -2.281956 | 2.940549 | 1.140935 | 12.33013 | 4.540033
2018-03-24 06:32 | 304352.1 | 1920.0017 | 5 | 35 | 3.76484 | -2.281947 | 2.940549 | 1.216955 | 12.33013 | 4.826991
2018-03-24 06:34 | 304472.1 | 2040.0002 | 5 | 35 | 3.745999 | -2.281984 | 2.940549 | 1.293069 | 12.33013 | 5.112824
2018-03-24 06:36 | 304592.1 | 2160.001 | 5 | 35 | 3.72816 | -2.281954 | 2.940549 | 1.369154 | 12.33013 | 5.397152
2018-03-24 06:38 | 304712.1 | 2280.0001 | 5 | 35 | 3.711156 | -2.281958 | 2.940549 | 1.445207 | 12.33013 | 5.680038
2018-03-24 06:40 | 304832.1 | 2400.0002 | 5 | 35 | 3.694952 | -2.281977 | 2.940549 | 1.521267 | 12.33013 | 5.961687
2018-03-24 06:42 | 304952.1 | 2520.0018 | 5 | 35 | 3.679654 | -2.281977 | 2.940549 | 1.597336 | 12.33013 | 6.24217
2018-03-24 06:44 | 305072.1 | 2640.0009 | 5 | 35 | 3.665304 | -2.281961 | 2.940549 | 1.673411 | 12.33013 | 6.521548
2018-03-24 06:46 | 305192.1 | 2760.0004 | 5 | 35 | 3.651923 | -2.281956 | 2.940549 | 1.749466 | 12.33013 | 6.7998
2018-03-24 06:48 | 305312.1 | 2880.0003 | 5 | 35 | 3.639515 | -2.281952 | 2.940549 | 1.825539 | 12.33013 | 7.077136
2018-03-24 06:50 | 305432.1 | 3000.0018 | 5 | 35 | 3.627767 | -2.281947 | 2.940549 | 1.901579 | 12.33013 | 7.353435
2018-03-24 06:52 | 305552.1 | 3120.0002 | 5 | 35 | 3.616366 | -2.282026 | 2.940549 | 1.977664 | 12.33013 | 7.629018
2018-03-24 06:54 | 305672.1 | 3240.0005 | 5 | 35 | 3.604887 | -2.282001 | 2.940549 | 2.053733 | 12.33013 | 7.903677
2018-03-24 06:56 | 305792.1 | 3360.0012 | 5 | 35 | 3.593096 | -2.282037 | 2.940549 | 2.129787 | 12.33013 | 8.177396
2018-03-24 06:58 | 305912.1 | 3480.0021 | 5 | 35 | 3.580667 | -2.282003 | 2.940549 | 2.205861 | 12.33013 | 8.450271
2018-03-24 07:00 | 306032.1 | 3600.0012 | 5 | 35 | 3.567565 | -2.282028 | 2.940549 | 2.281842 | 12.33013 | 8.721835
2018-03-24 07:02 | 306152.1 | 3720.0005 | 5 | 35 | 3.554158 | -2.282003 | 2.940549 | 2.35798 | 12.33013 | 8.992957
2018-03-24 07:04 | 306272.1 | 3840.0008 | 5 | 35 | 3.540337 | -2.282016 | 2.940549 | 2.434042 | 12.33013 | 9.262772
2018-03-24 07:06 | 306392.1 | 3960.0005 | 5 | 35 | 3.525224 | -2.282028 | 2.940549 | 2.510126 | 12.33013 | 9.531574
2018-03-24 07:08 | 306512.1 | 4080.0021 | 5 | 35 | 3.506168 | -2.282 | 2.940549 | 2.58616 | 12.33013 | 9.798922
2018-03-24 07:10 | 306632.1 | 4200.0005 | 5 | 35 | 3.48106 | -2.282012 | 2.940549 | 2.662226 | 12.33013 | 10.06471
2018-03-24 07:12 | 306752.1 | 4320.0005 | 5 | 35 | 3.445161 | -2.282033 | 2.940549 | 2.738279 | 12.33013 | 10.32818
2018-03-24 07:14 | 306872.1 | 4440.0015 | 5 | 35 | 3.384579 | -2.282043 | 2.940549 | 2.814363 | 12.33013 | 10.58825
2018-03-24 07:16 | 306992.1 | 4560.0016 | 5 | 35 | 3.239397 | -2.282024 | 2.940549 | 2.890465 | 12.33013 | 10.84119
2018-03-24 07:18 | 307068.9 | 4636.7676 | 5 | 35 | 2.999976 | -2.282026 | 2.940549 | 2.939128 | 12.33013 | 10.994
2018-03-24 07:20 | 307188.9279 | 120.0003 | 6 | 35 | 3.23857 | 0 | 2.940549 | 2.939128 | 12.33013 | 10.994
2018-03-24 07:22 | 307308.928 | 240.0004 | 6 | 35 | 3.255551 | 0 | 2.940549 | 2.939128 | 12.33013 | 10.994
2018-03-24 07:23 | 307368.9317 | 300.0041 | 6 | 35 | 3.261135 | 0 | 2.940549 | 2.939128 | 12.33013 | 10.994
2018-03-24 07:23 | 307369 | 0.0024 | 7 | 36 | 3.261199 | 0 | 0 | 0 | 0 | 0
2018-03-24 07:25 | 307489 | 120.0011 | 2 | 36 | 3.967725 | 4.889914 | 0.1623801 | 0 | 0.622364 | 0
2018-03-24 07:27 | 307609 | 240.0009 | 2 | 36 | 4.015345 | 4.889891 | 0.3253477 | 0 | 1.273451 | 0
2018-03-24 07:29 | 307729 | 360.0003 | 2 | 36 | 4.051494 | 4.88995 | 0.4883837 | 0 | 1.931085 | 0
2018-03-24 07:31 | 307849 | 480.0018 | 2 | 36 | 4.083949 | 4.88991 | 0.6513172 | 0 | 2.593919 | 0
2018-03-24 07:33 | 307969 | 600.0004 | 2 | 36 | 4.111129 | 4.889935 | 0.8143464 | 0 | 3.261999 | 0
2018-03-24 07:35 | 308089 | 720.0013 | 2 | 36 | 4.135139 | 4.889944 | 0.9773602 | 0 | 3.934149 | 0
2018-03-24 07:37 | 308209 | 840.0004 | 2 | 36 | 4.160082 | 4.889952 | 1.140332 | 0 | 4.610052 | 0
2018-03-24 07:39 | 308329 | 960.0004 | 2 | 36 | 4.188659 | 4.889948 | 1.303304 | 0 | 5.290304 | 0
2018-03-24 07:41 | 308449 | 1080.0013 | 2 | 36 | 4.200392 | 4.544159 | 1.462589 | 0 | 5.959001 | 0
2018-03-24 07:43 | 308569 | 1200.002 | 2 | 36 | 4.200398 | 4.035608 | 1.605485 | 0 | 6.559219 | 0
2018-03-24 07:45 | 308689 | 1320.0013 | 2 | 36 | 4.200382 | 3.544674 | 1.73178 | 0 | 7.089705 | 0
2018-03-24 07:46 | 308762.2 | 1393.2074 | 2 | 36 | 4.200384 | 3.259996 | 1.800878 | 0 | 7.379942 | 0
2018-03-24 07:48 | 308882.2 | 120.0004 | 3 | 36 | 4.229474 | 3.260128 | 1.909116 | 0 | 7.836052 | 0
2018-03-24 07:50 | 309002.2 | 240.0028 | 3 | 36 | 4.26301 | 3.260118 | 2.017874 | 0 | 8.297841 | 0
2018-03-24 07:52 | 309122.2 | 360.0012 | 3 | 36 | 4.298903 | 3.260124 | 2.126551 | 0 | 8.763063 | 0
2018-03-24 07:54 | 309242.2 | 480.0021 | 3 | 36 | 4.337038 | 3.260132 | 2.23522 | 0 | 9.232274 | 0
2018-03-24 07:56 | 309362.2 | 600.0011 | 3 | 36 | 4.377069 | 3.26013 | 2.343895 | 0 | 9.705761 | 0
2018-03-24 07:58 | 309482.2 | 720.0014 | 3 | 36 | 4.400403 | 2.979637 | 2.450392 | 0 | 10.17367 | 0
2018-03-24 08:00 | 309602.2 | 840.0006 | 3 | 36 | 4.400352 | 2.491394 | 2.54126 | 0 | 10.57353 | 0
2018-03-24 08:02 | 309722.2 | 960.0021 | 3 | 36 | 4.400379 | 2.097881 | 2.617521 | 0 | 10.9091 | 0
2018-03-24 08:04 | 309842.2 | 1080.0007 | 3 | 36 | 4.400346 | 1.77603 | 2.681905 | 0 | 11.19241 | 0
2018-03-24 08:06 | 309962.2 | 1200.0008 | 3 | 36 | 4.400376 | 1.514063 | 2.736592 | 0 | 11.43306 | 0
2018-03-24 08:08 | 310082.2 | 1320.0022 | 3 | 36 | 4.400363 | 1.298326 | 2.783295 | 0 | 11.63856 | 0
2018-03-24 08:10 | 310202.2 | 1440.0022 | 3 | 36 | 4.400363 | 1.120338 | 2.823542 | 0 | 11.81567 | 0
2018-03-24 08:12 | 310322.2 | 1560.0007 | 3 | 36 | 4.400335 | 0.9720707 | 2.858329 | 0 | 11.96874 | 0
2018-03-24 08:14 | 310442.2 | 1680.0023 | 3 | 36 | 4.400327 | 0.8482914 | 2.888616 | 0 | 12.10201 | 0
2018-03-24 08:16 | 310562.2 | 1800.0016 | 3 | 36 | 4.400333 | 0.7444744 | 2.915114 | 0 | 12.21861 | 0
2018-03-24 08:18 | 310682.2 | 1920.0016 | 3 | 36 | 4.400324 | 0.6563625 | 2.938408 | 0 | 12.32111 | 0
2018-03-24 08:18 | 310688.6 | 1926.3533 | 3 | 36 | 4.400334 | 0.6519947 | 2.939569 | 0 | 12.32622 | 0
2018-03-24 08:20 | 310808.6 | 120.0016 | 4 | 36 | 4.35118 | 0 | 2.939569 | 0 | 12.32622 | 0
2018-03-24 08:22 | 310928.6 | 239.9999 | 4 | 36 | 4.347955 | 0 | 2.939569 | 0 | 12.32622 | 0
2018-03-24 08:23 | 310988.6 | 300.0022 | 4 | 36 | 4.346915 | 0 | 2.939569 | 0 | 12.32622 | 0
2018-03-24 08:25 | 311108.7 | 120.0002 | 5 | 36 | 4.165148 | -2.281984 | 2.939569 | 0.07606417 | 12.32622 | 0.3185262
2018-03-24 08:27 | 311228.7 | 240.0002 | 5 | 36 | 4.134128 | -2.281981 | 2.939569 | 0.1521125 | 12.32622 | 0.634084
2018-03-24 08:29 | 311348.7 | 360.0019 | 5 | 36 | 4.10417 | -2.281975 | 2.939569 | 0.2281736 | 12.32622 | 0.9473892
2018-03-24 08:31 | 311468.7 | 480.0004 | 5 | 36 | 4.074419 | -2.282003 | 2.939569 | 0.30425 | 12.32622 | 1.258486
2018-03-24 08:33 | 311588.7 | 600.002 | 5 | 36 | 4.044847 | -2.28197 | 2.939569 | 0.3803189 | 12.32622 | 1.567297
2018-03-24 08:35 | 311708.7 | 720.0012 | 5 | 36 | 4.015582 | -2.282 | 2.939569 | 0.456368 | 12.32622 | 1.873789
2018-03-24 08:37 | 311828.7 | 840.0028 | 5 | 36 | 3.986673 | -2.281961 | 2.939569 | 0.5324374 | 12.32622 | 2.178149
2018-03-24 08:39 | 311948.7 | 960.0004 | 5 | 36 | 3.958321 | -2.282018 | 2.939569 | 0.6084875 | 12.32622 | 2.480254
2018-03-24 08:41 | 312068.7 | 1080.0004 | 5 | 36 | 3.930574 | -2.282001 | 2.939569 | 0.6845654 | 12.32622 | 2.780335
2018-03-24 08:43 | 312188.7 | 1200.002 | 5 | 36 | 3.903621 | -2.281964 | 2.939569 | 0.7606187 | 12.32622 | 3.078238
2018-03-24 08:45 | 312308.7 | 1320.0014 | 5 | 36 | 3.877566 | -2.281993 | 2.939569 | 0.8367124 | 12.32622 | 3.374281
2018-03-24 08:47 | 312428.7 | 1440.0022 | 5 | 36 | 3.85251 | -2.282016 | 2.939569 | 0.912782 | 12.32622 | 3.668285
2018-03-24 08:49 | 312548.7 | 1560.0021 | 5 | 36 | 3.828578 | -2.281977 | 2.939569 | 0.9888257 | 12.32622 | 3.960327
2018-03-24 08:51 | 312668.7 | 1680.0005 | 5 | 36 | 3.805788 | -2.281977 | 2.939569 | 1.064908 | 12.32622 | 4.25074
2018-03-24 08:53 | 312788.7 | 1800.0014 | 5 | 36 | 3.784245 | -2.281975 | 2.939569 | 1.140935 | 12.32622 | 4.539254
2018-03-24 08:55 | 312908.7 | 1920.0005 | 5 | 36 | 3.764119 | -2.281998 | 2.939569 | 1.217013 | 12.32622 | 4.826377
2018-03-24 08:57 | 313028.7 | 2040.0007 | 5 | 36 | 3.745292 | -2.281987 | 2.939569 | 1.293101 | 12.32622 | 5.112059
2018-03-24 08:59 | 313148.7 | 2160.0007 | 5 | 36 | 3.727456 | -2.281991 | 2.939569 | 1.369109 | 12.32622 | 5.396049
2018-03-24 09:01 | 313268.7 | 2280.0018 | 5 | 36 | 3.710475 | -2.281984 | 2.939569 | 1.445234 | 12.32622 | 5.67915
2018-03-24 09:03 | 313388.7 | 2400 | 5 | 36 | 3.694296 | -2.281987 | 2.939569 | 1.521266 | 12.32622 | 5.960645
2018-03-24 09:05 | 313508.7 | 2520.0005 | 5 | 36 | 3.678964 | -2.281947 | 2.939569 | 1.597354 | 12.32622 | 6.241145
2018-03-24 09:07 | 313628.7 | 2640.0016 | 5 | 36 | 3.664607 | -2.281982 | 2.939569 | 1.673415 | 12.32622 | 6.520419
2018-03-24 09:09 | 313748.7 | 2760.0024 | 5 | 36 | 3.65129 | -2.281947 | 2.939569 | 1.749487 | 12.32622 | 6.798682
2018-03-24 09:11 | 313868.7 | 2880.0023 | 5 | 36 | 3.638901 | -2.282 | 2.939569 | 1.82553 | 12.32622 | 7.07586
2018-03-24 09:13 | 313988.7 | 3000.0017 | 5 | 36 | 3.627182 | -2.28196 | 2.939569 | 1.901615 | 12.32622 | 7.352276
2018-03-24 09:15 | 314108.7 | 3120.0017 | 5 | 36 | 3.615775 | -2.282005 | 2.939569 | 1.977653 | 12.32622 | 7.627643
2018-03-24 09:17 | 314228.7 | 3240.001 | 5 | 36 | 3.604352 | -2.282016 | 2.939569 | 2.053737 | 12.32622 | 7.902314
2018-03-24 09:19 | 314348.7 | 3360.0009 | 5 | 36 | 3.592566 | -2.281966 | 2.939569 | 2.129811 | 12.32622 | 8.176066
2018-03-24 09:21 | 314468.7 | 3480.0002 | 5 | 36 | 3.580128 | -2.281979 | 2.939569 | 2.205846 | 12.32622 | 8.448759
2018-03-24 09:23 | 314588.7 | 3600.0012 | 5 | 36 | 3.567046 | -2.281966 | 2.939569 | 2.28191 | 12.32622 | 8.720584
2018-03-24 09:25 | 314708.7 | 3720.0002 | 5 | 36 | 3.553623 | -2.281982 | 2.939569 | 2.357989 | 12.32622 | 8.99145
2018-03-24 09:27 | 314828.7 | 3840.0002 | 5 | 36 | 3.539792 | -2.282 | 2.939569 | 2.43406 | 12.32622 | 9.261256
2018-03-24 09:29 | 314948.7 | 3960.0018 | 5 | 36 | 3.524634 | -2.282005 | 2.939569 | 2.51013 | 12.32622 | 9.529967
2018-03-24 09:31 | 315068.7 | 4080.001 | 5 | 36 | 3.505529 | -2.281981 | 2.939569 | 2.586134 | 12.32622 | 9.797164
2018-03-24 09:33 | 315188.7 | 4200.0002 | 5 | 36 | 3.480327 | -2.281987 | 2.939569 | 2.662258 | 12.32622 | 10.0631
2018-03-24 09:35 | 315308.7 | 4320.0003 | 5 | 36 | 3.444214 | -2.282003 | 2.939569 | 2.738262 | 12.32622 | 10.32634
2018-03-24 09:37 | 315428.7 | 4440.0002 | 5 | 36 | 3.382965 | -2.282049 | 2.939569 | 2.814369 | 12.32622 | 10.5864
2018-03-24 09:39 | 315548.7 | 4560.0027 | 5 | 36 | 3.235701 | -2.282024 | 2.939569 | 2.890398 | 12.32622 | 10.83891
2018-03-24 09:40 | 315623.8 | 4635.0183 | 5 | 36 | 2.999934 | -2.281993 | 2.939569 | 2.938013 | 12.32622 | 10.98833
2018-03-24 09:42 | 315743.8 | 120.0009 | 6 | 36 | 3.239684 | 0 | 2.939569 | 2.938013 | 12.32622 | 10.98833
2018-03-24 09:44 | 315863.8 | 240.0018 | 6 | 36 | 3.256735 | 0 | 2.939569 | 2.938013 | 12.32622 | 10.98833
2018-03-24 09:45 | 315923.8 | 300.0032 | 6 | 36 | 3.262302 | 0 | 2.939569 | 2.938013 | 12.32622 | 10.98833
2018-03-24 09:45 | 315923.9 | 0.0025 | 7 | 37 | 3.262269 | 0 | 0 | 0 | 0 | 0
2018-03-24 09:47 | 316043.9 | 120.0009 | 2 | 37 | 3.968297 | 4.889883 | 0.1623671 | 0 | 0.6224464 | 0
2018-03-24 09:49 | 316163.9 | 240.0001 | 2 | 37 | 4.015729 | 4.88983 | 0.3253872 | 0 | 1.273811 | 0
2018-03-24 09:51 | 316283.9 | 360.0001 | 2 | 37 | 4.051836 | 4.889809 | 0.4883893 | 0 | 1.93137 | 0
2018-03-24 09:53 | 316403.9 | 480.0001 | 2 | 37 | 4.084233 | 4.890177 | 0.6513239 | 0 | 2.59426 | 0
2018-03-24 09:55 | 316523.9 | 600.0009 | 2 | 37 | 4.111434 | 4.890129 | 0.8143539 | 0 | 3.26239 | 0
2018-03-24 09:57 | 316643.9 | 720.0002 | 2 | 37 | 4.135373 | 4.889816 | 0.9773421 | 0 | 3.934479 | 0
2018-03-24 09:59 | 316763.9 | 840.0017 | 2 | 37 | 4.160343 | 4.890205 | 1.140353 | 0 | 4.610585 | 0
2018-03-24 10:01 | 316883.9 | 960.0011 | 2 | 37 | 4.188894 | 4.889862 | 1.30333 | 0 | 5.290897 | 0
2018-03-24 10:03 | 317003.9 | 1080.001 | 2 | 37 | 4.200376 | 4.54006 | 1.462509 | 0 | 5.959161 | 0
2018-03-24 10:05 | 317123.9 | 1200.0017 | 2 | 37 | 4.200392 | 4.031925 | 1.605329 | 0 | 6.559063 | 0
2018-03-24 10:07 | 317243.9 | 1320.0018 | 2 | 37 | 4.200389 | 3.542704 | 1.731466 | 0 | 7.088884 | 0
2018-03-24 10:08 | 317316.6 | 1392.703 | 2 | 37 | 4.200368 | 3.259974 | 1.800137 | 0 | 7.377329 | 0
2018-03-24 10:10 | 317436.7 | 120.001 | 3 | 37 | 4.229503 | 3.260036 | 1.908437 | 0 | 7.8337 | 0
2018-03-24 10:12 | 317556.7 | 240.0002 | 3 | 37 | 4.263039 | 3.260065 | 2.017057 | 0 | 8.294909 | 0
2018-03-24 10:14 | 317676.7 | 360.0027 | 3 | 37 | 4.298947 | 3.260084 | 2.125714 | 0 | 8.760044 | 0
2018-03-24 10:16 | 317796.7 | 480.0002 | 3 | 37 | 4.337026 | 3.260067 | 2.234421 | 0 | 9.229423 | 0
2018-03-24 10:18 | 317916.7 | 600.001 | 3 | 37 | 4.376979 | 3.260035 | 2.343111 | 0 | 9.702972 | 0
2018-03-24 10:20 | 318036.7 | 720.001 | 3 | 37 | 4.40039 | 2.981123 | 2.449619 | 0 | 10.17092 | 0
2018-03-24 10:22 | 318156.7 | 840.0001 | 3 | 37 | 4.400386 | 2.49369 | 2.540538 | 0 | 10.571 | 0
2018-03-24 10:24 | 318276.7 | 960.0013 | 3 | 37 | 4.400373 | 2.09906 | 2.616834 | 0 | 10.90673 | 0
2018-03-24 10:26 | 318396.7 | 1080.0019 | 3 | 37 | 4.400364 | 1.77759 | 2.681177 | 0 | 11.18987 | 0
2018-03-24 10:28 | 318516.7 | 1200.0018 | 3 | 37 | 4.400357 | 1.514923 | 2.735994 | 0 | 11.43108 | 0
2018-03-24 10:30 | 318636.7 | 1320.0002 | 3 | 37 | 4.400365 | 1.299503 | 2.782773 | 0 | 11.63692 | 0
2018-03-24 10:32 | 318756.7 | 1440.0017 | 3 | 37 | 4.400351 | 1.121372 | 2.823043 | 0 | 11.81413 | 0
2018-03-24 10:34 | 318876.7 | 1560.0007 | 3 | 37 | 4.400329 | 0.9732361 | 2.857876 | 0 | 11.9674 | 0
2018-03-24 10:36 | 318996.7 | 1680.0018 | 3 | 37 | 4.40031 | 0.8491955 | 2.888179 | 0 | 12.10074 | 0
2018-03-24 10:38 | 319116.7 | 1800.0025 | 3 | 37 | 4.400286 | 0.7445526 | 2.914709 | 0 | 12.21749 | 0
2018-03-24 10:40 | 319236.7 | 1920.0018 | 3 | 37 | 4.400305 | 0.6566772 | 2.938046 | 0 | 12.32018 | 0
2018-03-24 10:40 | 319243.7 | 1927.02 | 3 | 37 | 4.400316 | 0.6519966 | 2.939317 | 0 | 12.32577 | 0
2018-03-24 10:42 | 319363.7 | 120.0002 | 4 | 37 | 4.351246 | 0 | 2.939317 | 0 | 12.32577 | 0
2018-03-24 10:44 | 319483.7 | 240.0002 | 4 | 37 | 4.348018 | 0 | 2.939317 | 0 | 12.32577 | 0
2018-03-24 10:45 | 319543.7 | 300.0016 | 4 | 37 | 4.346987 | 0 | 2.939317 | 0 | 12.32577 | 0
2018-03-24 10:47 | 319663.8 | 120.001 | 5 | 37 | 4.165593 | -2.28196 | 2.939317 | 0.07605615 | 12.32577 | 0.3185229
2018-03-24 10:49 | 319783.8 | 240.001 | 5 | 37 | 4.134627 | -2.281993 | 2.939317 | 0.1521154 | 12.32577 | 0.6341621
2018-03-24 10:51 | 319903.8 | 360.0001 | 5 | 37 | 4.104629 | -2.28196 | 2.939317 | 0.2281935 | 12.32577 | 0.947573
2018-03-24 10:53 | 320023.8 | 480.0002 | 5 | 37 | 4.074844 | -2.281989 | 2.939317 | 0.3042543 | 12.32577 | 1.258641
2018-03-24 10:55 | 320143.8 | 600.0001 | 5 | 37 | 4.045228 | -2.281989 | 2.939317 | 0.3803114 | 12.32577 | 1.567435
2018-03-24 10:57 | 320263.8 | 720.001 | 5 | 37 | 4.015931 | -2.281958 | 2.939317 | 0.4563681 | 12.32577 | 1.873985
2018-03-24 10:59 | 320383.8 | 840.001 | 5 | 37 | 3.987049 | -2.281982 | 2.939317 | 0.5324253 | 12.32577 | 2.178325
2018-03-24 11:01 | 320503.8 | 960.001 | 5 | 37 | 3.958684 | -2.281968 | 2.939317 | 0.6085013 | 12.32577 | 2.480562
2018-03-24 11:03 | 320623.8 | 1080.0009 | 5 | 37 | 3.930938 | -2.281964 | 2.939317 | 0.6845688 | 12.32577 | 2.780629
2018-03-24 11:05 | 320743.8 | 1200.0018 | 5 | 37 | 3.903977 | -2.281922 | 2.939317 | 0.760635 | 12.32577 | 3.078609
2018-03-24 11:07 | 320863.8 | 1320.0018 | 5 | 37 | 3.877927 | -2.281979 | 2.939317 | 0.8366824 | 12.32577 | 3.3745
2018-03-24 11:09 | 320983.8 | 1440.0025 | 5 | 37 | 3.85287 | -2.281982 | 2.939317 | 0.9127477 | 12.32577 | 3.668516
2018-03-24 11:11 | 321103.8 | 1560.0011 | 5 | 37 | 3.828944 | -2.281958 | 2.939317 | 0.9888348 | 12.32577 | 3.960753
2018-03-24 11:13 | 321223.8 | 1680.0018 | 5 | 37 | 3.806153 | -2.281968 | 2.939317 | 1.064886 | 12.32577 | 4.251073
2018-03-24 11:15 | 321343.8 | 1800.001 | 5 | 37 | 3.784627 | -2.281998 | 2.939317 | 1.140967 | 12.32577 | 4.539821
2018-03-24 11:17 | 321463.8 | 1920.0018 | 5 | 37 | 3.764473 | -2.281981 | 2.939317 | 1.216979 | 12.32577 | 4.826725
2018-03-24 11:19 | 321583.8 | 2040.0001 | 5 | 37 | 3.745635 | -2.28197 | 2.939317 | 1.293008 | 12.32577 | 5.11221
2018-03-24 11:21 | 321703.8 | 2160.001 | 5 | 37 | 3.727827 | -2.281982 | 2.939317 | 1.369162 | 12.32577 | 5.396771
2018-03-24 11:23 | 321823.8 | 2280.001 | 5 | 37 | 3.710826 | -2.282 | 2.939317 | 1.445218 | 12.32577 | 5.679644
2018-03-24 11:25 | 321943.8 | 2400.0018 | 5 | 37 | 3.694633 | -2.282014 | 2.939317 | 1.521274 | 12.32577 | 5.961253
2018-03-24 11:27 | 322063.8 | 2520.0012 | 5 | 37 | 3.679334 | -2.281968 | 2.939317 | 1.597351 | 12.32577 | 6.241744
2018-03-24 11:29 | 322183.8 | 2640.001 | 5 | 37 | 3.664976 | -2.281825 | 2.939317 | 1.673408 | 12.32577 | 6.521029
2018-03-24 11:31 | 322303.8 | 2760.001 | 5 | 37 | 3.651636 | -2.281995 | 2.939317 | 1.74948 | 12.32577 | 6.79932
2018-03-24 11:33 | 322423.8 | 2880.0009 | 5 | 37 | 3.639216 | -2.281964 | 2.939317 | 1.825515 | 12.32577 | 7.076493
2018-03-24 11:35 | 322543.8 | 3000.0001 | 5 | 37 | 3.627498 | -2.28197 | 2.939317 | 1.90158 | 12.32577 | 7.352861
2018-03-24 11:37 | 322663.8 | 3120.0018 | 5 | 37 | 3.616064 | -2.281947 | 2.939317 | 1.977665 | 12.32577 | 7.628425
2018-03-24 11:39 | 322783.8 | 3240.001 | 5 | 37 | 3.604613 | -2.281989 | 2.939317 | 2.053741 | 12.32577 | 7.903088
2018-03-24 11:41 | 322903.8 | 3360.0009 | 5 | 37 | 3.592821 | -2.281987 | 2.939317 | 2.129807 | 12.32577 | 8.176827
2018-03-24 11:43 | 323023.8 | 3480.0018 | 5 | 37 | 3.580342 | -2.281991 | 2.939317 | 2.205871 | 12.32577 | 8.449643
2018-03-24 11:45 | 323143.8 | 3600.001 | 5 | 37 | 3.567223 | -2.281995 | 2.939317 | 2.281907 | 12.32577 | 8.721381
2018-03-24 11:47 | 323263.8 | 3720.0018 | 5 | 37 | 3.553829 | -2.281961 | 2.939317 | 2.357953 | 12.32577 | 8.992146
2018-03-24 11:49 | 323383.8 | 3840.0018 | 5 | 37 | 3.539995 | -2.282012 | 2.939317 | 2.434066 | 12.32577 | 9.262115
2018-03-24 11:51 | 323503.8 | 3960.0017 | 5 | 37 | 3.524833 | -2.281968 | 2.939317 | 2.510114 | 12.32577 | 9.530766
2018-03-24 11:53 | 323623.8 | 4080.001 | 5 | 37 | 3.505765 | -2.282007 | 2.939317 | 2.586106 | 12.32577 | 9.797936
2018-03-24 11:55 | 323743.8 | 4200.001 | 5 | 37 | 3.48054 | -2.282116 | 2.939317 | 2.662224 | 12.32577 | 10.06388
2018-03-24 11:57 | 323863.8 | 4320.0018 | 5 | 37 | 3.444511 | -2.281995 | 2.939317 | 2.738314 | 12.32577 | 10.32743
2018-03-24 11:59 | 323983.8 | 4440.0003 | 5 | 37 | 3.383427 | -2.281987 | 2.939317 | 2.81432 | 12.32577 | 10.58717
2018-03-24 12:01 | 324103.8 | 4560.0003 | 5 | 37 | 3.236637 | -2.281949 | 2.939317 | 2.890434 | 12.32577 | 10.84002
2018-03-24 12:03 | 324179.2 | 4635.4303 | 5 | 37 | 2.999972 | -2.281977 | 2.939317 | 2.938263 | 12.32577 | 10.99013
2018-03-24 12:05 | 324299.3 | 120.0011 | 6 | 37 | 3.239584 | 0 | 2.939317 | 2.938263 | 12.32577 | 10.99013
2018-03-24 12:07 | 324419.3 | 240.001 | 6 | 37 | 3.256687 | 0 | 2.939317 | 2.938263 | 12.32577 | 10.99013
2018-03-24 12:08 | 324479.3 | 300.0024 | 6 | 37 | 3.262278 | 0 | 2.939317 | 2.938263 | 12.32577 | 10.99013
2018-03-24 12:08 | 324479.3 | 0.0024 | 7 | 38 | 3.262341 | 0 | 0 | 0 | 0 | 0
2018-03-24 12:10 | 324599.3879 | 120.0027 | 2 | 38 | 3.967968 | 4.890148 | 0.1622941 | 0 | 0.6221104 | 0
2018-03-24 12:12 | 324719.3862 | 240.001 | 2 | 38 | 4.015519 | 4.889833 | 0.3253127 | 0 | 1.273424 | 0
2018-03-24 12:14 | 324839.3878 | 360.0026 | 2 | 38 | 4.051692 | 4.889824 | 0.4883893 | 0 | 1.931253 | 0
2018-03-24 12:16 | 324959.3862 | 480.001 | 2 | 38 | 4.08419 | 4.890179 | 0.651311 | 0 | 2.594075 | 0
2018-03-24 12:18 | 325079.387 | 600.0018 | 2 | 38 | 4.11137 | 4.889833 | 0.8143102 | 0 | 3.262068 | 0
2018-03-24 12:20 | 325199.3863 | 720.0011 | 2 | 38 | 4.135453 | 4.889862 | 0.9773435 | 0 | 3.934341 | 0
2018-03-24 12:22 | 325319.3871 | 840.0019 | 2 | 38 | 4.160528 | 4.88983 | 1.14038 | 0 | 4.610577 | 0
2018-03-24 12:24 | 325439.3855 | 960.0003 | 2 | 38 | 4.189248 | 4.889854 | 1.303374 | 0 | 5.291006 | 0
2018-03-24 12:26 | 325559.3863 | 1080.0011 | 2 | 38 | 4.200364 | 4.533569 | 1.462371 | 0 | 5.958533 | 0
2018-03-24 12:28 | 325679.387 | 1200.0018 | 2 | 38 | 4.200381 | 4.027071 | 1.605 | 0 | 6.55763 | 0
2018-03-24 12:30 | 325799.3862 | 1320.001 | 2 | 38 | 4.200373 | 3.538195 | 1.730985 | 0 | 7.086815 | 0
2018-03-24 12:31 | 325871.0676 | 1391.6824 | 2 | 38 | 4.200381 | 3.259996 | 1.798679 | 0 | 7.371155 | 0
2018-03-24 12:33 | 325991.1 | 120.0002 | 3 | 38 | 4.229471 | 3.260019 | 1.906881 | 0 | 7.827107 | 0
2018-03-24 12:35 | 326111.1 | 240.0002 | 3 | 38 | 4.262907 | 3.260052 | 2.015578 | 0 | 8.288634 | 0
2018-03-24 12:37 | 326231.1 | 360.0011 | 3 | 38 | 4.298805 | 3.26005 | 2.124245 | 0 | 8.753803 | 0
2018-03-24 12:39 | 326351.1 | 480.0011 | 3 | 38 | 4.336911 | 3.260056 | 2.232906 | 0 | 9.222966 | 0
2018-03-24 12:41 | 326471.1 | 600.0026 | 3 | 38 | 4.376871 | 3.260054 | 2.341571 | 0 | 9.696396 | 0
2018-03-24 12:43 | 326591.1 | 720.0019 | 3 | 38 | 4.400386 | 2.983259 | 2.448115 | 0 | 10.1645 | 0
2018-03-24 12:45 | 326711.1 | 840.0003 | 3 | 38 | 4.400362 | 2.495108 | 2.539082 | 0 | 10.56479 | 0
2018-03-24 12:47 | 326831.1 | 960.0019 | 3 | 38 | 4.400368 | 2.101213 | 2.615467 | 0 | 10.90091 | 0
2018-03-24 12:49 | 326951.1 | 1080.0026 | 3 | 38 | 4.400361 | 1.779743 | 2.679957 | 0 | 11.18469 | 0
2018-03-24 12:51 | 327071.1 | 1200.0005 | 3 | 38 | 4.400355 | 1.516325 | 2.734766 | 0 | 11.42587 | 0
2018-03-24 12:53 | 327191.1 | 1320.0011 | 3 | 38 | 4.40037 | 1.30015 | 2.781522 | 0 | 11.63161 | 0
2018-03-24 12:55 | 327311.1 | 1440.0006 | 3 | 38 | 4.400336 | 1.121065 | 2.821844 | 0 | 11.80904 | 0
2018-03-24 12:57 | 327431.1 | 1560.0001 | 3 | 38 | 4.400327 | 0.9729729 | 2.85665 | 0 | 11.9622 | 0
2018-03-24 12:59 | 327551.1 | 1680.0002 | 3 | 38 | 4.400327 | 0.849575 | 2.886995 | 0 | 12.09573 | 0
2018-03-24 13:01 | 327671.1 | 1800.0018 | 3 | 38 | 4.400357 | 0.7460823 | 2.913535 | 0 | 12.21251 | 0
2018-03-24 13:03 | 327791.1 | 1920.001 | 3 | 38 | 4.400345 | 0.6576958 | 2.936871 | 0 | 12.3152 | 0
2018-03-24 13:03 | 327799.2 | 1928.1384 | 3 | 38 | 4.400337 | 0.6519909 | 2.938353 | 0 | 12.32172 | 0
2018-03-24 13:05 | 327919.3 | 120.0002 | 4 | 38 | 4.351154 | 0 | 2.938353 | 0 | 12.32172 | 0
2018-03-24 13:07 | 328039.3 | 240.0015 | 4 | 38 | 4.347923 | 0 | 2.938353 | 0 | 12.32172 | 0
2018-03-24 13:08 | 328099.3 | 300.0021 | 4 | 38 | 4.346907 | 0 | 2.938353 | 0 | 12.32172 | 0
2018-03-24 13:10 | 328219.4 | 120.0019 | 5 | 38 | 4.165209 | -2.28194 | 2.938353 | 0.07606008 | 12.32172 | 0.3185128
2018-03-24 13:12 | 328339.4 | 240.0019 | 5 | 38 | 4.134199 | -2.281958 | 2.938353 | 0.1521166 | 12.32172 | 0.6341102
2018-03-24 13:14 | 328459.4 | 360.0019 | 5 | 38 | 4.104192 | -2.281968 | 2.938353 | 0.2281398 | 12.32172 | 0.9472629
2018-03-24 13:16 | 328579.4 | 480.0003 | 5 | 38 | 4.074378 | -2.281982 | 2.938353 | 0.304236 | 12.32172 | 1.258441
2018-03-24 13:18 | 328699.4 | 600.0003 | 5 | 38 | 4.044743 | -2.281924 | 2.938353 | 0.3803161 | 12.32172 | 1.567291
2018-03-24 13:20 | 328819.4 | 720.0003 | 5 | 38 | 4.015378 | -2.281924 | 2.938353 | 0.4563794 | 12.32172 | 1.873829
2018-03-24 13:22 | 328939.4 | 840.0019 | 5 | 38 | 3.986431 | -2.281954 | 2.938353 | 0.5324474 | 12.32172 | 2.178167
2018-03-24 13:24 | 329059.4 | 960.0019 | 5 | 38 | 3.95803 | -2.281929 | 2.938353 | 0.6084785 | 12.32172 | 2.480176
2018-03-24 13:26 | 329179.4 | 1080.0011 | 5 | 38 | 3.930254 | -2.281954 | 2.938353 | 0.6845719 | 12.32172 | 2.780294
2018-03-24 13:28 | 329299.4 | 1200.0002 | 5 | 38 | 3.903324 | -2.281958 | 2.938353 | 0.7605984 | 12.32172 | 3.078069
2018-03-24 13:30 | 329419.4 | 1320.0019 | 5 | 38 | 3.877306 | -2.281956 | 2.938353 | 0.8366964 | 12.32172 | 3.374108
2018-03-24 13:32 | 329539.4 | 1440.0019 | 5 | 38 | 3.8523 | -2.281977 | 2.938353 | 0.9127592 | 12.32172 | 3.668068
2018-03-24 13:34 | 329659.4 | 1560.0011 | 5 | 38 | 3.828393 | -2.281954 | 2.938353 | 0.9888206 | 12.32172 | 3.960162
2018-03-24 13:36 | 329779.4 | 1680.0019 | 5 | 38 | 3.805626 | -2.282005 | 2.938353 | 1.064837 | 12.32172 | 4.250312
2018-03-24 13:38 | 329899.4 | 1800.0003 | 5 | 38 | 3.784155 | -2.281864 | 2.938353 | 1.14095 | 12.32172 | 4.539145
2018-03-24 13:40 | 330019.4 | 1920.0003 | 5 | 38 | 3.764022 | -2.281871 | 2.938353 | 1.217014 | 12.32172 | 4.826206
2018-03-24 13:42 | 330139.4 | 2040.0002 | 5 | 38 | 3.745228 | -2.282016 | 2.938353 | 1.293086 | 12.32172 | 5.111822
2018-03-24 13:44 | 330259.4 | 2160.0011 | 5 | 38 | 3.727441 | -2.281926 | 2.938353 | 1.369147 | 12.32172 | 5.396004
2018-03-24 13:46 | 330379.4 | 2280.0019 | 5 | 38 | 3.710466 | -2.281958 | 2.938353 | 1.445212 | 12.32172 | 5.678883
2018-03-24 13:48 | 330499.4 | 2400.0002 | 5 | 38 | 3.694265 | -2.281964 | 2.938353 | 1.52127 | 12.32172 | 5.960472
2018-03-24 13:50 | 330619.4 | 2520.0003 | 5 | 38 | 3.678921 | -2.281949 | 2.938353 | 1.597335 | 12.32172 | 6.240888
2018-03-24 13:52 | 330739.4 | 2640.0011 | 5 | 38 | 3.664552 | -2.281995 | 2.938353 | 1.673406 | 12.32172 | 6.520194
2018-03-24 13:54 | 330859.4 | 2760.0012 | 5 | 38 | 3.651165 | -2.281931 | 2.938353 | 1.749435 | 12.32172 | 6.798292
2018-03-24 13:56 | 330979.4 | 2880.0003 | 5 | 38 | 3.638721 | -2.281993 | 2.938353 | 1.825479 | 12.32172 | 7.075462
2018-03-24 13:58 | 331099.4 | 3000.0011 | 5 | 38 | 3.626973 | -2.281984 | 2.938353 | 1.901575 | 12.32172 | 7.351903
2018-03-24 14:00 | 331219.4 | 3120.0019 | 5 | 38 | 3.615579 | -2.281977 | 2.938353 | 1.977627 | 12.32172 | 7.627308
2018-03-24 14:02 | 331339.4 | 3240.001 | 5 | 38 | 3.604157 | -2.281956 | 2.938353 | 2.053715 | 12.32172 | 7.901976
2018-03-24 14:04 | 331459.4 | 3360.0019 | 5 | 38 | 3.592341 | -2.281943 | 2.938353 | 2.129703 | 12.32172 | 8.175403
2018-03-24 14:06 | 331579.4 | 3480.0011 | 5 | 38 | 3.579916 | -2.282007 | 2.938353 | 2.205828 | 12.32172 | 8.448403
2018-03-24 14:08 | 331699.4 | 3600.0018 | 5 | 38 | 3.566821 | -2.281933 | 2.938353 | 2.281898 | 12.32172 | 8.720233
2018-03-24 14:10 | 331819.4 | 3720.0019 | 5 | 38 | 3.553419 | -2.281937 | 2.938353 | 2.357987 | 12.32172 | 8.99112
2018-03-24 14:12 | 331939.4 | 3840.0003 | 5 | 38 | 3.539585 | -2.281987 | 2.938353 | 2.434018 | 12.32172 | 9.260771
2018-03-24 14:14 | 332059.4 | 3960.0011 | 5 | 38 | 3.524425 | -2.281931 | 2.938353 | 2.510101 | 12.32172 | 9.52951
2018-03-24 14:16 | 332179.4 | 4080.0011 | 5 | 38 | 3.50522 | -2.281991 | 2.938353 | 2.586178 | 12.32172 | 9.796942
2018-03-24 14:18 | 332299.4 | 4200.0019 | 5 | 38 | 3.479933 | -2.281964 | 2.938353 | 2.662222 | 12.32172 | 10.06257
2018-03-24 14:20 | 332419.4 | 4320.0011 | 5 | 38 | 3.443648 | -2.281991 | 2.938353 | 2.738285 | 12.32172 | 10.32598
2018-03-24 14:22 | 332539.4 | 4440.0019 | 5 | 38 | 3.381988 | -2.282018 | 2.938353 | 2.814378 | 12.32172 | 10.58594
2018-03-24 14:24 | 332659.4 | 4560.0019 | 5 | 38 | 3.233234 | -2.281989 | 2.938353 | 2.890441 | 12.32172 | 10.83844
2018-03-24 14:25 | 332733.1 | 4633.7625 | 5 | 38 | 2.999994 | -2.28196 | 2.938353 | 2.937176 | 12.32172 | 10.98501
2018-03-24 14:27 | 332853.2 | 120.0019 | 6 | 38 | 3.240391 | 0 | 2.938353 | 2.937176 | 12.32172 | 10.98501
2018-03-24 14:29 | 332973.2 | 240.0018 | 6 | 38 | 3.257584 | 0 | 2.938353 | 2.937176 | 12.32172 | 10.98501
2018-03-24 14:30 | 333033.2 | 300.0024 | 6 | 38 | 3.263191 | 0 | 2.938353 | 2.937176 | 12.32172 | 10.98501
2018-03-24 14:30 | 333033.2 | 0.0048 | 7 | 39 | 3.26325 | 0 | 0 | 0 | 0 | 0
2018-03-24 14:32 | 333153.3 | 120.0004 | 2 | 39 | 3.968278 | 4.889809 | 0.1623204 | 0 | 0.6223405 | 0
2018-03-24 14:34 | 333273.3 | 240.0012 | 2 | 39 | 4.015766 | 4.889816 | 0.3253399 | 0 | 1.273703 | 0
2018-03-24 14:36 | 333393.3 | 360.0011 | 2 | 39 | 4.05195 | 4.889843 | 0.4880665 | 0 | 1.930156 | 0
2018-03-24 14:38 | 333513.3 | 480.0004 | 2 | 39 | 4.084409 | 4.889833 | 0.6512265 | 0 | 2.593982 | 0
2018-03-24 14:40 | 333633.3 | 600.0012 | 2 | 39 | 4.111626 | 4.889814 | 0.8142715 | 0 | 3.262203 | 0
2018-03-24 14:42 | 333753.3 | 720.0004 | 2 | 39 | 4.13566 | 4.889912 | 0.9773071 | 0 | 3.934524 | 0
2018-03-24 14:44 | 333873.3 | 840.002 | 2 | 39 | 4.160611 | 4.88986 | 1.140293 | 0 | 4.610572 | 0
2018-03-24 14:46 | 333993.3 | 960.002 | 2 | 39 | 4.189209 | 4.889851 | 1.303112 | 0 | 5.290269 | 0
2018-03-24 14:48 | 334113.3 | 1080.002 | 2 | 39 | 4.200381 | 4.534698 | 1.462327 | 0 | 5.958705 | 0
2018-03-24 14:50 | 334233.3 | 1200.0004 | 2 | 39 | 4.200381 | 4.026632 | 1.604931 | 0 | 6.5577 | 0
2018-03-24 14:52 | 334353.3 | 1320.0012 | 2 | 39 | 4.200375 | 3.537373 | 1.73096 | 0 | 7.08707 | 0
2018-03-24 14:54 | 334424.8 | 1391.5354 | 2 | 39 | 4.200372 | 3.259983 | 1.798462 | 0 | 7.370601 | 0
2018-03-24 14:56 | 334544.8 | 120.002 | 3 | 39 | 4.229518 | 3.260082 | 1.906689 | 0 | 7.826664 | 0
2018-03-24 14:58 | 334664.8 | 240.0013 | 3 | 39 | 4.263051 | 3.260063 | 2.015362 | 0 | 8.288098 | 0
2018-03-24 15:00 | 334784.8 | 360.0004 | 3 | 39 | 4.299039 | 3.260084 | 2.124054 | 0 | 8.753392 | 0
2018-03-24 15:02 | 334904.8 | 480.0019 | 3 | 39 | 4.337192 | 3.260113 | 2.232687 | 0 | 9.222466 | 0
2018-03-24 15:04 | 335024.8 | 600.0002 | 3 | 39 | 4.377182 | 3.26012 | 2.341381 | 0 | 9.696048 | 0
2018-03-24 15:06 | 335144.8 | 720.0011 | 3 | 39 | 4.400383 | 2.978487 | 2.447785 | 0 | 10.16356 | 0
2018-03-24 15:08 | 335264.8 | 840.0011 | 3 | 39 | 4.400351 | 2.491228 | 2.538671 | 0 | 10.56349 | 0
2018-03-24 15:10 | 335384.8 | 960.002 | 3 | 39 | 4.40034 | 2.09766 | 2.614961 | 0 | 10.89919 | 0
2018-03-24 15:12 | 335504.8 | 1080.002 | 3 | 39 | 4.400367 | 1.777456 | 2.679367 | 0 | 11.1826 | 0
2018-03-24 15:14 | 335624.8 | 1200.001 | 3 | 39 | 4.400352 | 1.514774 | 2.734101 | 0 | 11.42345 | 0
2018-03-24 15:16 | 335744.8 | 1320.002 | 3 | 39 | 4.400361 | 1.298998 | 2.780872 | 0 | 11.62926 | 0
2018-03-24 15:18 | 335864.8 | 1440.0004 | 3 | 39 | 4.400356 | 1.120993 | 2.821113 | 0 | 11.80633 | 0
2018-03-24 15:20 | 335984.8 | 1560.0019 | 3 | 39 | 4.40033 | 0.972744 | 2.855934 | 0 | 11.95956 | 0
2018-03-24 15:22 | 336104.8 | 1680.002 | 3 | 39 | 4.400315 | 0.849184 | 2.886226 | 0 | 12.09285 | 0
2018-03-24 15:24 | 336224.8 | 1800.002 | 3 | 39 | 4.400342 | 0.7456226 | 2.912771 | 0 | 12.20966 | 0
2018-03-24 15:26 | 336344.8 | 1920.0012 | 3 | 39 | 4.400319 | 0.6565781 | 2.936098 | 0 | 12.31231 | 0
2018-03-24 15:26 | 336352.3 | 1927.4754 | 3 | 39 | 4.400325 | 0.6519966 | 2.937461 | 0 | 12.3183 | 0
2018-03-24 15:28 | 336472.3 | 120.0004 | 4 | 39 | 4.35115 | 0 | 2.937461 | 0 | 12.3183 | 0
2018-03-24 15:30 | 336592.3 | 240.0008 | 4 | 39 | 4.347906 | 0 | 2.937461 | 0 | 12.3183 | 0
2018-03-24 15:31 | 336652.3 | 300.003 | 4 | 39 | 4.346874 | 0 | 2.937461 | 0 | 12.3183 | 0
2018-03-24 15:33 | 336772.4 | 120.001 | 5 | 39 | 4.164978 | -2.281982 | 2.937461 | 0.07605529 | 12.3183 | 0.3184794
2018-03-24 15:35 | 336892.4 | 240.0003 | 5 | 39 | 4.13394 | -2.282039 | 2.937461 | 0.152112 | 12.3183 | 0.6340597
2018-03-24 15:37 | 337012.4 | 360.001 | 5 | 39 | 4.103924 | -2.281987 | 2.937461 | 0.2281828 | 12.3183 | 0.9473885
2018-03-24 15:39 | 337132.4 | 480.0003 | 5 | 39 | 4.074106 | -2.282001 | 2.937461 | 0.3042563 | 12.3183 | 1.258453
2018-03-24 15:41 | 337252.4 | 600.0008 | 5 | 39 | 4.044528 | -2.282003 | 2.937461 | 0.380252 | 12.3183 | 1.566943
2018-03-24 15:43 | 337372.4 | 720.0019 | 5 | 39 | 4.01522 | -2.281977 | 2.937461 | 0.4563815 | 12.3183 | 1.873735
2018-03-24 15:45 | 337492.4 | 840.0011 | 5 | 39 | 3.986297 | -2.281956 | 2.937461 | 0.5324504 | 12.3183 | 2.178065
2018-03-24 15:47 | 337612.4 | 960.0004 | 5 | 39 | 3.957907 | -2.281922 | 2.937461 | 0.6085041 | 12.3183 | 2.480154
2018-03-24 15:49 | 337732.4 | 1080.0004 | 5 | 39 | 3.930126 | -2.282024 | 2.937461 | 0.6845724 | 12.3183 | 2.780164
2018-03-24 15:51 | 337852.4 | 1200.0011 | 5 | 39 | 3.903169 | -2.281982 | 2.937461 | 0.7606247 | 12.3183 | 3.078029
2018-03-24 15:53 | 337972.4 | 1320.0004 | 5 | 39 | 3.877096 | -2.281979 | 2.937461 | 0.8366938 | 12.3183 | 3.373941
2018-03-24 15:55 | 338092.4 | 1440.0014 | 5 | 39 | 3.852051 | -2.281943 | 2.937461 | 0.9127752 | 12.3183 | 3.667956
2018-03-24 15:57 | 338212.4 | 1560.0005 | 5 | 39 | 3.828127 | -2.282 | 2.937461 | 0.988791 | 12.3183 | 3.959857
2018-03-24 15:59 | 338332.4 | 1680.0004 | 5 | 39 | 3.805358 | -2.281956 | 2.937461 | 1.064884 | 12.3183 | 4.250277
2018-03-24 16:01 | 338452.4 | 1800.0013 | 5 | 39 | 3.783858 | -2.282001 | 2.937461 | 1.140953 | 12.3183 | 4.538921
2018-03-24 16:03 | 338572.4 | 1920.001 | 5 | 39 | 3.763762 | -2.281954 | 2.937461 | 1.217033 | 12.3183 | 4.826024
2018-03-24 16:05 | 338692.4 | 2040.0004 | 5 | 39 | 3.744944 | -2.281968 | 2.937461 | 1.293094 | 12.3183 | 5.111577
2018-03-24 16:07 | 338812.4 | 2160.0012 | 5 | 39 | 3.727122 | -2.281972 | 2.937461 | 1.369162 | 12.3183 | 5.395762
2018-03-24 16:09 | 338932.4 | 2280.0005 | 5 | 39 | 3.710128 | -2.281981 | 2.937461 | 1.445207 | 12.3183 | 5.67854
2018-03-24 16:11 | 339052.4 | 2400.0005 | 5 | 39 | 3.693965 | -2.28196 | 2.937461 | 1.521288 | 12.3183 | 5.96019
2018-03-24 16:13 | 339172.4 | 2520.0022 | 5 | 39 | 3.678656 | -2.281989 | 2.937461 | 1.597348 | 12.3183 | 6.240566
2018-03-24 16:15 | 339292.4 | 2640.0022 | 5 | 39 | 3.664344 | -2.281989 | 2.937461 | 1.6734 | 12.3183 | 6.519784
2018-03-24 16:17 | 339412.4 | 2760.0022 | 5 | 39 | 3.651029 | -2.281987 | 2.937461 | 1.749482 | 12.3183 | 6.79806
2018-03-24 16:19 | 339532.4 | 2880.0022 | 5 | 39 | 3.638626 | -2.282 | 2.937461 | 1.825546 | 12.3183 | 7.075295
2018-03-24 16:21 | 339652.4 | 3000.0015 | 5 | 39 | 3.626924 | -2.282007 | 2.937461 | 1.901612 | 12.3183 | 7.351623
2018-03-24 16:23 | 339772.4 | 3120.0007 | 5 | 39 | 3.61552 | -2.281989 | 2.937461 | 1.977675 | 12.3183 | 7.627065
2018-03-24 16:25 | 339892.4 | 3240.0007 | 5 | 39 | 3.604087 | -2.28201 | 2.937461 | 2.053725 | 12.3183 | 7.90159
2018-03-24 16:27 | 340012.4 | 3360.0024 | 5 | 39 | 3.592252 | -2.282014 | 2.937461 | 2.129708 | 12.3183 | 8.174994
2018-03-24 16:29 | 340132.4 | 3480.0009 | 5 | 39 | 3.579798 | -2.281961 | 2.937461 | 2.205864 | 12.3183 | 8.448098
2018-03-24 16:31 | 340252.4 | 3600.0009 | 5 | 39 | 3.566685 | -2.281989 | 2.937461 | 2.281941 | 12.3183 | 8.719942
2018-03-24 16:33 | 340372.4 | 3720.0001 | 5 | 39 | 3.553257 | -2.281956 | 2.937461 | 2.357952 | 12.3183 | 8.990538
2018-03-24 16:35 | 340492.4 | 3840.0017 | 5 | 39 | 3.539368 | -2.281943 | 2.937461 | 2.433889 | 12.3183 | 9.25984
2018-03-24 16:37 | 340612.4 | 3960.0001 | 5 | 39 | 3.524163 | -2.281933 | 2.937461 | 2.510088 | 12.3183 | 9.528974
2018-03-24 16:39 | 340732.4 | 4080.0009 | 5 | 39 | 3.504895 | -2.281952 | 2.937461 | 2.586186 | 12.3183 | 9.796458
2018-03-24 16:41 | 340852.4 | 4200.0002 | 5 | 39 | 3.479492 | -2.282014 | 2.937461 | 2.662246 | 12.3183 | 10.06212
2018-03-24 16:43 | 340972.4 | 4320.0001 | 5 | 39 | 3.443026 | -2.282035 | 2.937461 | 2.738317 | 12.3183 | 10.32552
2018-03-24 16:45 | 341092.4 | 4440.0001 | 5 | 39 | 3.380857 | -2.282007 | 2.937461 | 2.814301 | 12.3183 | 10.58504
2018-03-24 16:47 | 341212.4 | 4560.0009 | 5 | 39 | 3.230283 | -2.282016 | 2.937461 | 2.890463 | 12.3183 | 10.83773
2018-03-24 16:48 | 341284.7 | 4632.3086 | 5 | 39 | 2.99999 | -2.281987 | 2.937461 | 2.936297 | 12.3183 | 10.98138
2018-03-24 16:50 | 341404.8 | 120.0016 | 6 | 39 | 3.241209 | 0 | 2.937461 | 2.936297 | 12.3183 | 10.98138
2018-03-24 16:52 | 341524.8 | 240.0009 | 6 | 39 | 3.258455 | 0 | 2.937461 | 2.936297 | 12.3183 | 10.98138
2018-03-24 16:53 | 341584.8 | 300.0005 | 6 | 39 | 3.264101 | 0 | 2.937461 | 2.936297 | 12.3183 | 10.98138
2018-03-24 16:53 | 341584.8 | 0.0024 | 7 | 40 | 3.264182 | 0 | 0 | 0 | 0 | 0
2018-03-24 16:55 | 341704.9 | 120.0002 | 2 | 40 | 3.968853 | 4.889769 | 0.1623101 | 0 | 0.6224405 | 0
2018-03-24 16:57 | 341824.9 | 240.001 | 2 | 40 | 4.016245 | 4.889854 | 0.3253204 | 0 | 1.273847 | 0
2018-03-24 16:59 | 341944.9 | 360.0011 | 2 | 40 | 4.052403 | 4.889811 | 0.4883137 | 0 | 1.931458 | 0
2018-03-24 17:01 | 342064.9 | 480.001 | 2 | 40 | 4.084833 | 4.889837 | 0.6512879 | 0 | 2.594606 | 0
2018-03-24 17:03 | 342184.9 | 600.0011 | 2 | 40 | 4.111995 | 4.889839 | 0.8141851 | 0 | 3.262287 | 0
2018-03-24 17:05 | 342304.9 | 720.001 | 2 | 40 | 4.136846 | 4.889902 | 0.9772429 | 0 | 3.934768 | 0
2018-03-24 17:07 | 342424.9 | 840.002 | 2 | 40 | 4.165589 | 4.889885 | 1.140271 | 0 | 4.611508 | 0
2018-03-24 17:09 | 342544.9 | 960.0003 | 2 | 40 | 4.195878 | 4.889904 | 1.303239 | 0 | 5.292716 | 0
2018-03-24 17:11 | 342664.9 | 1080.0003 | 2 | 40 | 4.200383 | 4.398035 | 1.458754 | 0 | 5.945889 | 0
2018-03-24 17:13 | 342784.9 | 1200.0013 | 2 | 40 | 4.200378 | 3.931002 | 1.597592 | 0 | 6.529063 | 0
2018-03-24 17:15 | 342904.9 | 1320.0002 | 2 | 40 | 4.200366 | 3.478619 | 1.721033 | 0 | 7.047559 | 0
2018-03-24 17:16 | 342965.4 | 1380.5248 | 2 | 40 | 4.200378 | 3.259995 | 1.777627 | 0 | 7.285278 | 0
2018-03-24 17:18 | 343085.4526 | 120.0003 | 3 | 40 | 4.228467 | 3.260101 | 1.885909 | 0 | 7.741512 | 0
2018-03-24 17:20 | 343205.4526 | 240.0003 | 3 | 40 | 4.260947 | 3.260105 | 1.994595 | 0 | 8.202829 | 0
2018-03-24 17:22 | 343325.4542 | 360.0019 | 3 | 40 | 4.295938 | 3.260115 | 2.103248 | 0 | 8.667674 | 0
2018-03-24 17:24 | 343445.4533 | 480.001 | 3 | 40 | 4.333237 | 3.260164 | 2.211933 | 0 | 9.136582 | 0
2018-03-24 17:26 | 343565.4525 | 600.0002 | 3 | 40 | 4.372553 | 3.260124 | 2.320578 | 0 | 9.609486 | 0
2018-03-24 17:28 | 343685.4525 | 720.0002 | 3 | 40 | 4.400391 | 3.051159 | 2.42808 | 0 | 10.0815 | 0
2018-03-24 17:30 | 343805.4533 | 840.001 | 3 | 40 | 4.400334 | 2.554865 | 2.521222 | 0 | 10.49136 | 0
2018-03-24 17:32 | 343925.4533 | 960.001 | 3 | 40 | 4.400355 | 2.155148 | 2.599516 | 0 | 10.83588 | 0
2018-03-24 17:34 | 344045.4543 | 1080.002 | 3 | 40 | 4.400374 | 1.828053 | 2.665719 | 0 | 11.1272 | 0
2018-03-24 17:36 | 344165.4542 | 1200.0019 | 3 | 40 | 4.400355 | 1.558418 | 2.721929 | 0 | 11.37454 | 0
2018-03-24 17:38 | 344285.4542 | 1320.0019 | 3 | 40 | 4.400344 | 1.336962 | 2.770091 | 0 | 11.58647 | 0
2018-03-24 17:40 | 344405.4534 | 1440.0011 | 3 | 40 | 4.400343 | 1.15399 | 2.811567 | 0 | 11.76898 | 0
2018-03-24 17:42 | 344525.4526 | 1560.0003 | 3 | 40 | 4.400352 | 1.001911 | 2.847418 | 0 | 11.92673 | 0
2018-03-24 17:44 | 344645.4526 | 1680.0003 | 3 | 40 | 4.400334 | 0.8736458 | 2.878618 | 0 | 12.06403 | 0
2018-03-24 17:46 | 344765.4529 | 1800.0006 | 3 | 40 | 4.400325 | 0.7666645 | 2.905922 | 0 | 12.18417 | 0
2018-03-24 17:48 | 344885.4528 | 1920.0005 | 3 | 40 | 4.400322 | 0.6757011 | 2.929921 | 0 | 12.28978 | 0
2018-03-24 17:48 | 344920.1125 | 1954.6602 | 3 | 40 | 4.400325 | 0.6519966 | 2.936301 | 0 | 12.31785 | 0
2018-03-24 17:50 | 345040.2 | 120.0002 | 4 | 40 | 4.351045 | 0 | 2.936301 | 0 | 12.31785 | 0
2018-03-24 17:52 | 345160.2 | 240.0011 | 4 | 40 | 4.347806 | 0 | 2.936301 | 0 | 12.31785 | 0
2018-03-24 17:53 | 345220.2 | 300.0032 | 4 | 40 | 4.346757 | 0 | 2.936301 | 0 | 12.31785 | 0
2018-03-24 17:55 | 345340.3 | 120.001 | 5 | 40 | 4.16461 | -2.282012 | 2.936301 | 0.07605182 | 12.31785 | 0.3184383
2018-03-24 17:57 | 345460.3 | 240.001 | 5 | 40 | 4.133562 | -2.281964 | 2.936301 | 0.1521297 | 12.31785 | 0.6340767
2018-03-24 17:59 | 345580.3 | 360.001 | 5 | 40 | 4.103504 | -2.282007 | 2.936301 | 0.2281957 | 12.31785 | 0.9473549
2018-03-24 18:01 | 345700.3 | 480.0012 | 5 | 40 | 4.073721 | -2.282028 | 2.936301 | 0.3042415 | 12.31785 | 1.258276
2018-03-24 18:03 | 345820.3 | 600.0019 | 5 | 40 | 4.044128 | -2.282045 | 2.936301 | 0.3803197 | 12.31785 | 1.56707
2018-03-24 18:05 | 345940.3 | 720.0019 | 5 | 40 | 4.014807 | -2.281972 | 2.936301 | 0.4563864 | 12.31785 | 1.873577
2018-03-24 18:07 | 346060.3 | 840.0012 | 5 | 40 | 3.985918 | -2.281924 | 2.936301 | 0.5324052 | 12.31785 | 2.177677
2018-03-24 18:09 | 346180.3 | 960.002 | 5 | 40 | 3.95753 | -2.281952 | 2.936301 | 0.6085119 | 12.31785 | 2.479949
2018-03-24 18:11 | 346300.3 | 1080.0004 | 5 | 40 | 3.929796 | -2.281982 | 2.936301 | 0.6845837 | 12.31785 | 2.779946
2018-03-24 18:13 | 346420.3 | 1200.0005 | 5 | 40 | 3.902827 | -2.282018 | 2.936301 | 0.7606424 | 12.31785 | 3.07781
2018-03-24 18:15 | 346540.3 | 1320.0021 | 5 | 40 | 3.876785 | -2.281981 | 2.936301 | 0.836707 | 12.31785 | 3.37368
2018-03-24 18:17 | 346660.3 | 1440.0022 | 5 | 40 | 3.851774 | -2.282014 | 2.936301 | 0.9127843 | 12.31785 | 3.667657
2018-03-24 18:19 | 346780.3 | 1560.0014 | 5 | 40 | 3.827879 | -2.282045 | 2.936301 | 0.988842 | 12.31785 | 3.959698
2018-03-24 18:21 | 346900.3 | 1680.0006 | 5 | 40 | 3.805045 | -2.281993 | 2.936301 | 1.064887 | 12.31785 | 4.249914
2018-03-24 18:23 | 347020.3 | 1800.001 | 5 | 40 | 3.783534 | -2.281945 | 2.936301 | 1.140977 | 12.31785 | 4.538611
2018-03-24 18:25 | 347140.3 | 1920.0021 | 5 | 40 | 3.763383 | -2.281998 | 2.936301 | 1.216992 | 12.31785 | 4.825444
2018-03-24 18:27 | 347260.3 | 2040.0014 | 5 | 40 | 3.744506 | -2.281989 | 2.936301 | 1.293106 | 12.31785 | 5.111162
2018-03-24 18:29 | 347380.3 | 2160.0014 | 5 | 40 | 3.726666 | -2.281989 | 2.936301 | 1.369118 | 12.31785 | 5.395109
2018-03-24 18:31 | 347500.3 | 2280.0014 | 5 | 40 | 3.709672 | -2.282 | 2.936301 | 1.445232 | 12.31785 | 5.678106
2018-03-24 18:33 | 347620.3 | 2400.0015 | 5 | 40 | 3.693539 | -2.281977 | 2.936301 | 1.521292 | 12.31785 | 5.959644
2018-03-24 18:35 | 347740.3 | 2520.0022 | 5 | 40 | 3.678283 | -2.281972 | 2.936301 | 1.597361 | 12.31785 | 6.240021
2018-03-24 18:37 | 347860.3 | 2640.0015 | 5 | 40 | 3.663987 | -2.281977 | 2.936301 | 1.673429 | 12.31785 | 6.519269
2018-03-24 18:39 | 347980.3 | 2760.0023 | 5 | 40 | 3.650702 | -2.281968 | 2.936301 | 1.749493 | 12.31785 | 6.797458
2018-03-24 18:41 | 348100.3 | 2880.0015 | 5 | 40 | 3.638356 | -2.281972 | 2.936301 | 1.825546 | 12.31785 | 7.074629
2018-03-24 18:43 | 348220.3 | 3000.0023 | 5 | 40 | 3.626686 | -2.28194 | 2.936301 | 1.90161 | 12.31785 | 7.350932
2018-03-24 18:45 | 348340.3 | 3120.0015 | 5 | 40 | 3.615304 | -2.281998 | 2.936301 | 1.977644 | 12.31785 | 7.626248
2018-03-24 18:47 | 348460.3 | 3240.0015 | 5 | 40 | 3.603848 | -2.28202 | 2.936301 | 2.0537 | 12.31785 | 7.90078
2018-03-24 18:49 | 348580.3 | 3360.0006 | 5 | 40 | 3.592044 | -2.281984 | 2.936301 | 2.129794 | 12.31785 | 8.174567
2018-03-24 18:51 | 348700.3 | 3480.0024 | 5 | 40 | 3.57958 | -2.282001 | 2.936301 | 2.20586 | 12.31785 | 8.44733
2018-03-24 18:53 | 348820.3 | 3600.0004 | 5 | 40 | 3.566437 | -2.282018 | 2.936301 | 2.281937 | 12.31785 | 8.719159
2018-03-24 18:55 | 348940.3 | 3720.0005 | 5 | 40 | 3.55298 | -2.281991 | 2.936301 | 2.358014 | 12.31785 | 8.989969
2018-03-24 18:57 | 349060.3 | 3840.0016 | 5 | 40 | 3.539059 | -2.281977 | 2.936301 | 2.434007 | 12.31785 | 9.259449
2018-03-24 18:59 | 349180.3 | 3960 | 5 | 40 | 3.523777 | -2.28201 | 2.936301 | 2.510062 | 12.31785 | 9.528046
2018-03-24 19:01 | 349300.3 | 4080 | 5 | 40 | 3.504397 | -2.281972 | 2.936301 | 2.586168 | 12.31785 | 9.795526
2018-03-24 19:03 | 349420.3 | 4200.0016 | 5 | 40 | 3.478867 | -2.282033 | 2.936301 | 2.662243 | 12.31785 | 10.0612
2018-03-24 19:05 | 349540.3 | 4320.0017 | 5 | 40 | 3.442133 | -2.28201 | 2.936301 | 2.738326 | 12.31785 | 10.32458
2018-03-24 19:07 | 349660.3 | 4440.0018 | 5 | 40 | 3.379226 | -2.282051 | 2.936301 | 2.814169 | 12.31785 | 10.58354
2018-03-24 19:09 | 349780.3 | 4560.0024 | 5 | 40 | 3.226295 | -2.282043 | 2.936301 | 2.890459 | 12.31785 | 10.83647
2018-03-24 19:11 | 349850.6 | 4630.3973 | 5 | 40 | 2.999979 | -2.282043 | 2.936301 | 2.935067 | 12.31785 | 10.97617
2018-03-24 19:13 | 349970.7 | 120.0012 | 6 | 40 | 3.242028 | 0 | 2.936301 | 2.935067 | 12.31785 | 10.97617
2018-03-24 19:15 | 350090.7 | 240.0011 | 6 | 40 | 3.259339 | 0 | 2.936301 | 2.935067 | 12.31785 | 10.97617
2018-03-24 19:16 | 350150.7 | 300.0007 | 6 | 40 | 3.26497 | 0 | 2.936301 | 2.935067 | 12.31785 | 10.97617
2018-03-24 19:16 | 350150.7 | 0.0025 | 7 | 41 | 3.264978 | 0 | 0 | 0 | 0 | 0
2018-03-24 19:18 | 350270.8 | 120.0003 | 2 | 41 | 3.969388 | 4.889936 | 0.1622366 | 0 | 0.62227 | 0
2018-03-24 19:20 | 350390.8 | 240.0004 | 2 | 41 | 4.016831 | 4.889879 | 0.3251509 | 0 | 1.273373 | 0
2018-03-24 19:22 | 350510.8 | 360.0004 | 2 | 41 | 4.053099 | 4.889889 | 0.4883181 | 0 | 1.931787 | 0
2018-03-24 19:24 | 350630.8 | 480.0006 | 2 | 41 | 4.085567 | 4.889891 | 0.6513145 | 0 | 2.595144 | 0
2018-03-24 19:26 | 350750.8 | 600.002 | 2 | 41 | 4.112701 | 4.889881 | 0.8143108 | 0 | 3.26335 | 0
2018-03-24 19:28 | 350870.8 | 720.0004 | 2 | 41 | 4.136607 | 4.889868 | 0.9772952 | 0 | 3.935624 | 0
2018-03-24 19:30 | 350990.8 | 840.0012 | 2 | 41 | 4.161565 | 4.8899 | 1.140279 | 0 | 4.611818 | 0
2018-03-24 19:32 | 351110.8 | 960.0019 | 2 | 41 | 4.190158 | 4.889885 | 1.30328 | 0 | 5.292435 | 0
2018-03-24 19:34 | 351230.8 | 1080.0019 | 2 | 41 | 4.200388 | 4.523237 | 1.461985 | 0 | 5.958784 | 0
2018-03-24 19:36 | 351350.8 | 1200.0011 | 2 | 41 | 4.200371 | 4.017344 | 1.604278 | 0 | 6.556469 | 0
2018-03-24 19:38 | 351470.8 | 1320.0011 | 2 | 41 | 4.200396 | 3.530262 | 1.729998 | 0 | 7.084538 | 0
2018-03-24 19:39 | 351540.4 | 1389.5456 | 2 | 41 | 4.200375 | 3.259981 | 1.795593 | 0 | 7.360063 | 0
2018-03-24 19:41 | 351660.4 | 120.0013 | 3 | 41 | 4.229597 | 3.260071 | 1.903874 | 0 | 7.816351 | 0
2018-03-24 19:43 | 351780.4 | 240.0005 | 3 | 41 | 4.263177 | 3.260099 | 2.012574 | 0 | 8.277907 | 0
2018-03-24 19:45 | 351900.4 | 360.0013 | 3 | 41 | 4.299187 | 3.260147 | 2.121254 | 0 | 8.743166 | 0
2018-03-24 19:47 | 352020.4 | 480 | 3 | 41 | 4.337398 | 3.260082 | 2.2299 | 0 | 9.212314 | 0
2018-03-24 19:49 | 352140.4 | 600.0021 | 3 | 41 | 4.377412 | 3.260145 | 2.33858 | 0 | 9.685866 | 0
2018-03-24 19:51 | 352260.4 | 720.0006 | 3 | 41 | 4.400386 | 2.976576 | 2.444972 | 0 | 10.15333 | 0
2018-03-24 19:53 | 352380.4 | 840.0014 | 3 | 41 | 4.400382 | 2.491821 | 2.535843 | 0 | 10.5532 | 0
2018-03-24 19:55 | 352500.4 | 960.0006 | 3 | 41 | 4.400367 | 2.098724 | 2.612133 | 0 | 10.8889 | 0
2018-03-24 19:57 | 352620.4 | 1080.0006 | 3 | 41 | 4.400351 | 1.778109 | 2.676571 | 0 | 11.17246 | 0
2018-03-24 19:59 | 352740.4 | 1200.0022 | 3 | 41 | 4.400338 | 1.515781 | 2.731305 | 0 | 11.4133 | 0
2018-03-24 20:01 | 352860.4 | 1320.0015 | 3 | 41 | 4.400359 | 1.300444 | 2.778128 | 0 | 11.61934 | 0
2018-03-24 20:03 | 352980.4 | 1440.0007 | 3 | 41 | 4.400329 | 1.121874 | 2.818416 | 0 | 11.79662 | 0
2018-03-24 20:05 | 353100.4 | 1560.0006 | 3 | 41 | 4.400342 | 0.9745541 | 2.853281 | 0 | 11.95004 | 0
2018-03-24 20:07 | 353220.4 | 1680.0006 | 3 | 41 | 4.400344 | 0.8514385 | 2.883644 | 0 | 12.08365 | 0
2018-03-24 20:09 | 353340.4 | 1800.0023 | 3 | 41 | 4.400326 | 0.7470398 | 2.910251 | 0 | 12.20073 | 0
2018-03-24 20:11 | 353460.4 | 1920.0022 | 3 | 41 | 4.400337 | 0.6591282 | 2.933643 | 0 | 12.30366 | 0
2018-03-24 20:11 | 353470.5 | 1930.1205 | 3 | 41 | 4.400319 | 0.6519985 | 2.935484 | 0 | 12.31176 | 0
2018-03-24 20:13 | 353590.5 | 120.0002 | 4 | 41 | 4.350982 | 0 | 2.935484 | 0 | 12.31176 | 0
2018-03-24 20:15 | 353710.5 | 240.0025 | 4 | 41 | 4.34772 | 0 | 2.935484 | 0 | 12.31176 | 0
2018-03-24 20:16 | 353770.5 | 300.0016 | 4 | 41 | 4.346698 | 0 | 2.935484 | 0 | 12.31176 | 0
2018-03-24 20:18 | 353890.6 | 120.0002 | 5 | 41 | 4.164362 | -2.281977 | 2.935484 | 0.07606235 | 12.31176 | 0.318466
2018-03-24 20:20 | 354010.6 | 240.0019 | 5 | 41 | 4.133231 | -2.281984 | 2.935484 | 0.1521161 | 12.31176 | 0.6339821
2018-03-24 20:22 | 354130.6 | 360.0002 | 5 | 41 | 4.103096 | -2.281979 | 2.935484 | 0.2281893 | 12.31176 | 0.9472615
2018-03-24 20:24 | 354250.6 | 480.0018 | 5 | 41 | 4.073205 | -2.282001 | 2.935484 | 0.3042521 | 12.31176 | 1.258217
2018-03-24 20:26 | 354370.6 | 600.0004 | 5 | 41 | 4.043599 | -2.282051 | 2.935484 | 0.3803188 | 12.31176 | 1.566924
2018-03-24 20:28 | 354490.6 | 720.0012 | 5 | 41 | 4.014271 | -2.281991 | 2.935484 | 0.4563801 | 12.31176 | 1.873367
2018-03-24 20:30 | 354610.6 | 840.0021 | 5 | 41 | 3.985368 | -2.281989 | 2.935484 | 0.5324168 | 12.31176 | 2.177497
2018-03-24 20:32 | 354730.6 | 960.0005 | 5 | 41 | 3.956974 | -2.282014 | 2.935484 | 0.6084899 | 12.31176 | 2.479592
2018-03-24 20:34 | 354850.6 | 1080.0013 | 5 | 41 | 3.929217 | -2.281945 | 2.935484 | 0.6845635 | 12.31176 | 2.779555
2018-03-24 20:36 | 354970.6 | 1200.0006 | 5 | 41 | 3.902301 | -2.281975 | 2.935484 | 0.7606337 | 12.31176 | 3.077422
2018-03-24 20:38 | 355090.6 | 1320.0014 | 5 | 41 | 3.876272 | -2.282 | 2.935484 | 0.8366976 | 12.31176 | 3.373251
2018-03-24 20:40 | 355210.6 | 1440.0015 | 5 | 41 | 3.85128 | -2.282016 | 2.935484 | 0.9127632 | 12.31176 | 3.667145
2018-03-24 20:42 | 355330.6 | 1560.0023 | 5 | 41 | 3.827397 | -2.282007 | 2.935484 | 0.9888378 | 12.31176 | 3.959215
2018-03-24 20:44 | 355450.6 | 1680.0007 | 5 | 41 | 3.804659 | -2.282 | 2.935484 | 1.064895 | 12.31176 | 4.249444
2018-03-24 20:46 | 355570.6 | 1800.0024 | 5 | 41 | 3.783185 | -2.282016 | 2.935484 | 1.140976 | 12.31176 | 4.53808
2018-03-24 20:48 | 355690.6 | 1920.0008 | 5 | 41 | 3.763113 | -2.281979 | 2.935484 | 1.217021 | 12.31176 | 4.825002
2018-03-24 20:50 | 355810.6 | 2040 | 5 | 41 | 3.744313 | -2.28196 | 2.935484 | 1.293093 | 12.31176 | 5.110548
2018-03-24 20:52 | 355930.6 | 2160.0017 | 5 | 41 | 3.726527 | -2.281981 | 2.935484 | 1.369167 | 12.31176 | 5.394707
2018-03-24 20:54 | 356050.6 | 2280.0008 | 5 | 41 | 3.709549 | -2.281984 | 2.935484 | 1.445224 | 12.31176 | 5.677487
2018-03-24 20:56 | 356170.6 | 2400.0017 | 5 | 41 | 3.693398 | -2.282001 | 2.935484 | 1.521294 | 12.31176 | 5.959053
2018-03-24 20:58 | 356290.6 | 2520.0001 | 5 | 41 | 3.678134 | -2.281961 | 2.935484 | 1.597357 | 12.31176 | 6.239397
2018-03-24 21:00 | 356410.6 | 2640.0017 | 5 | 41 | 3.663827 | -2.281977 | 2.935484 | 1.673414 | 12.31176 | 6.518593
2018-03-24 21:02 | 356530.6 | 2760.0002 | 5 | 41 | 3.650563 | -2.282028 | 2.935484 | 1.749493 | 12.31176 | 6.796822
2018-03-24 21:04 | 356650.6 | 2880.001 | 5 | 41 | 3.63818 | -2.281998 | 2.935484 | 1.825557 | 12.31176 | 7.074024
2018-03-24 21:06 | 356770.6 | 3000.0018 | 5 | 41 | 3.626488 | -2.281987 | 2.935484 | 1.901603 | 12.31176 | 7.350241
2018-03-24 21:08 | 356890.6 | 3120.0002 | 5 | 41 | 3.615076 | -2.282003 | 2.935484 | 1.977673 | 12.31176 | 7.625675
2018-03-24 21:10 | 357010.6 | 3240.0011 | 5 | 41 | 3.603614 | -2.281947 | 2.935484 | 2.053604 | 12.31176 | 7.89974
2018-03-24 21:12 | 357130.6 | 3360.0011 | 5 | 41 | 3.591795 | -2.281979 | 2.935484 | 2.129731 | 12.31176 | 8.173627
2018-03-24 21:14 | 357250.6 | 3480.0004 | 5 | 41 | 3.57932 | -2.282022 | 2.935484 | 2.20588 | 12.31176 | 8.446668
2018-03-24 21:16 | 357370.6 | 3600.0028 | 5 | 41 | 3.566178 | -2.281984 | 2.935484 | 2.281929 | 12.31176 | 8.718374
2018-03-24 21:18 | 357490.6 | 3720.002 | 5 | 41 | 3.552758 | -2.282014 | 2.935484 | 2.358012 | 12.31176 | 8.989192
2018-03-24 21:20 | 357610.6 | 3840.0013 | 5 | 41 | 3.538857 | -2.282018 | 2.935484 | 2.434059 | 12.31176 | 9.258842
2018-03-24 21:22 | 357730.6 | 3960.0005 | 5 | 41 | 3.523563 | -2.28202 | 2.935484 | 2.509988 | 12.31176 | 9.526979
2018-03-24 21:24 | 357850.6 | 4080.0012 | 5 | 41 | 3.50416 | -2.282001 | 2.935484 | 2.5862 | 12.31176 | 9.794814
2018-03-24 21:26 | 357970.6 | 4200.0005 | 5 | 41 | 3.478519 | -2.282053 | 2.935484 | 2.662245 | 12.31176 | 10.06036
2018-03-24 21:28 | 358090.6 | 4320.0022 | 5 | 41 | 3.441597 | -2.281979 | 2.935484 | 2.738324 | 12.31176 | 10.3237
2018-03-24 21:30 | 358210.6 | 4440.0023 | 5 | 41 | 3.378174 | -2.282001 | 2.935484 | 2.814403 | 12.31176 | 10.58339
2018-03-24 21:32 | 358330.6 | 4560.0014 | 5 | 41 | 3.223435 | -2.282026 | 2.935484 | 2.890473 | 12.31176 | 10.83545
2018-03-24 21:33 | 358399.6 | 4629.0067 | 5 | 41 | 2.999973 | -2.282049 | 2.935484 | 2.934181 | 12.31176 | 10.97224
2018-03-24 21:35 | 358519.7 | 120.001 | 6 | 41 | 3.242599 | 0 | 2.935484 | 2.934181 | 12.31176 | 10.97224
2018-03-24 21:37 | 358639.7 | 240.0004 | 6 | 41 | 3.260012 | 0 | 2.935484 | 2.934181 | 12.31176 | 10.97224
2018-03-24 21:38 | 358699.7 | 300.0025 | 6 | 41 | 3.265656 | 0 | 2.935484 | 2.934181 | 12.31176 | 10.97224
2018-03-24 21:38 | 358699.7 | 0.0057 | 7 | 42 | 3.265705 | 0 | 0 | 0 | 0 | 0
2018-03-24 21:40 | 358819.8 | 120.0002 | 2 | 42 | 3.969754 | 4.889929 | 0.1623297 | 0 | 0.6227343 | 0
2018-03-24 21:42 | 358939.8 | 240.0018 | 2 | 42 | 4.017035 | 4.889885 | 0.325227 | 0 | 1.273815 | 0
2018-03-24 21:44 | 359059.8 | 360.0002 | 2 | 42 | 4.053245 | 4.889896 | 0.4882826 | 0 | 1.931807 | 0
2018-03-24 21:46 | 359179.8 | 480.0028 | 2 | 42 | 4.085683 | 4.889894 | 0.6513022 | 0 | 2.595279 | 0
2018-03-24 21:48 | 359299.8 | 600.0012 | 2 | 42 | 4.11288 | 4.889868 | 0.8142633 | 0 | 3.263361 | 0
2018-03-24 21:50 | 359419.8 | 720.0012 | 2 | 42 | 4.136865 | 4.889902 | 0.9772857 | 0 | 3.93583 | 0
2018-03-24 21:52 | 359539.8 | 840.0006 | 2 | 42 | 4.161869 | 4.889912 | 1.140193 | 0 | 4.611752 | 0
2018-03-24 21:54 | 359659.8 | 960.0013 | 2 | 42 | 4.190521 | 4.889959 | 1.303273 | 0 | 5.292751 | 0
2018-03-24 21:56 | 359779.8 | 1080.0022 | 2 | 42 | 4.200374 | 4.517498 | 1.461843 | 0 | 5.958555 | 0
2018-03-24 21:58 | 359899.8 | 1200.0012 | 2 | 42 | 4.200371 | 4.011864 | 1.603929 | 0 | 6.555371 | 0
2018-03-24 22:00 | 360019.8 | 1320.0007 | 2 | 42 | 4.20038 | 3.525358 | 1.729535 | 0 | 7.082963 | 0
2018-03-24 22:01 | 360088.5 | 1388.7219 | 2 | 42 | 4.200384 | 3.259989 | 1.794263 | 0 | 7.354844 | 0
2018-03-24 22:03 | 360208.5 | 120.0005 | 3 | 42 | 4.229532 | 3.260134 | 1.90253 | 0 | 7.811078 | 0
2018-03-24 22:05 | 360328.5 | 240.0011 | 3 | 42 | 4.263016 | 3.260096 | 2.011178 | 0 | 8.272404 | 0
2018-03-24 22:07 | 360448.5 | 360.0007 | 3 | 42 | 4.298955 | 3.26012 | 2.119857 | 0 | 8.737636 | 0
2018-03-24 22:09 | 360568.5 | 480.0003 | 3 | 42 | 4.337151 | 3.260139 | 2.228386 | 0 | 9.206249 | 0
2018-03-24 22:11 | 360688.5 | 600.0012 | 3 | 42 | 4.377202 | 3.260147 | 2.337155 | 0 | 9.680157 | 0
2018-03-24 22:13 | 360808.5 | 720.0013 | 3 | 42 | 4.400397 | 2.97843 | 2.443678 | 0 | 10.14819 | 0
2018-03-24 22:15 | 360928.5 | 840.0012 | 3 | 42 | 4.400383 | 2.49263 | 2.534523 | 0 | 10.54794 | 0
2018-03-24 22:17 | 361048.5 | 960.0013 | 3 | 42 | 4.400352 | 2.099758 | 2.610849 | 0 | 10.8838 | 0
2018-03-24 22:19 | 361168.5 | 1080.0005 | 3 | 42 | 4.400369 | 1.779194 | 2.675324 | 0 | 11.16752 | 0
2018-03-24 22:21 | 361288.5 | 1200.0014 | 3 | 42 | 4.400337 | 1.516743 | 2.730116 | 0 | 11.40862 | 0
2018-03-24 22:23 | 361408.5 | 1320.0014 | 3 | 42 | 4.400362 | 1.301712 | 2.776961 | 0 | 11.61476 | 0
2018-03-24 22:25 | 361528.5 | 1440.0005 | 3 | 42 | 4.400337 | 1.123587 | 2.817296 | 0 | 11.79225 | 0
2018-03-24 22:27 | 361648.5 | 1560.0006 | 3 | 42 | 4.400338 | 0.9755592 | 2.852206 | 0 | 11.94586 | 0
2018-03-24 22:29 | 361768.5 | 1680.0005 | 3 | 42 | 4.400355 | 0.8521366 | 2.882599 | 0 | 12.0796 | 0
2018-03-24 22:31 | 361888.5 | 1800.0014 | 3 | 42 | 4.400321 | 0.7471752 | 2.909202 | 0 | 12.19666 | 0
2018-03-24 22:33 | 362008.5 | 1920.001 | 3 | 42 | 4.400306 | 0.6588039 | 2.932604 | 0 | 12.29964 | 0
2018-03-24 22:33 | 362018.5 | 1929.9203 | 3 | 42 | 4.400316 | 0.6519947 | 2.934398 | 0 | 12.30753 | 0
2018-03-24 22:35 | 362138.5 | 120.0004 | 4 | 42 | 4.350908 | 0 | 2.934398 | 0 | 12.30753 | 0
2018-03-24 22:37 | 362258.5 | 240.0013 | 4 | 42 | 4.347641 | 0 | 2.934398 | 0 | 12.30753 | 0
2018-03-24 22:38 | 362318.5 | 300.0027 | 4 | 42 | 4.346619 | 0 | 2.934398 | 0 | 12.30753 | 0
2018-03-24 22:40 | 362438.6 | 120.0002 | 5 | 42 | 4.164107 | -2.281968 | 2.934398 | 0.07605971 | 12.30753 | 0.3184358
2018-03-24 22:42 | 362558.6 | 240.0002 | 5 | 42 | 4.132983 | -2.282086 | 2.934398 | 0.1521199 | 12.30753 | 0.6339584
2018-03-24 22:44 | 362678.6 | 360.0026 | 5 | 42 | 4.102874 | -2.281802 | 2.934398 | 0.2281885 | 12.30753 | 0.9471999
2018-03-24 22:46 | 362798.6 | 480.0026 | 5 | 42 | 4.07304 | -2.281982 | 2.934398 | 0.3042378 | 12.30753 | 1.258084
2018-03-24 22:48 | 362918.6 | 600.0002 | 5 | 42 | 4.043386 | -2.281984 | 2.934398 | 0.3803144 | 12.30753 | 1.566818
2018-03-24 22:50 | 363038.6 | 720.0018 | 5 | 42 | 4.014057 | -2.282003 | 2.934398 | 0.4563684 | 12.30753 | 1.873216
2018-03-24 22:52 | 363158.6 | 840.0017 | 5 | 42 | 3.985094 | -2.282026 | 2.934398 | 0.532434 | 12.30753 | 2.177443
2018-03-24 22:54 | 363278.6 | 960.0011 | 5 | 42 | 3.956674 | -2.282001 | 2.934398 | 0.6085116 | 12.30753 | 2.479534
2018-03-24 22:56 | 363398.6 | 1080.0011 | 5 | 42 | 3.928914 | -2.282016 | 2.934398 | 0.6845689 | 12.30753 | 2.779408
2018-03-24 22:58 | 363518.6 | 1200.0004 | 5 | 42 | 3.901941 | -2.281991 | 2.934398 | 0.7606459 | 12.30753 | 3.077276
2018-03-24 23:00 | 363638.6 | 1320.0004 | 5 | 42 | 3.875882 | -2.282018 | 2.934398 | 0.8366842 | 12.30753 | 3.372976
2018-03-24 23:02 | 363758.6 | 1440.0004 | 5 | 42 | 3.85085 | -2.282014 | 2.934398 | 0.912779 | 12.30753 | 3.66695
2018-03-24 23:04 | 363878.6 | 1560.0012 | 5 | 42 | 3.826955 | -2.282005 | 2.934398 | 0.988837 | 12.30753 | 3.958922
2018-03-24 23:06 | 363998.6 | 1680.0017 | 5 | 42 | 3.80423 | -2.281987 | 2.934398 | 1.064914 | 12.30753 | 4.249194
2018-03-24 23:08 | 364118.6 | 1800.0014 | 5 | 42 | 3.782747 | -2.281975 | 2.934398 | 1.140976 | 12.30753 | 4.537723
2018-03-24 23:10 | 364238.6 | 1920.0023 | 5 | 42 | 3.762662 | -2.281984 | 2.934398 | 1.21704 | 12.30753 | 4.824681
2018-03-24 23:12 | 364358.6 | 2040.0006 | 5 | 42 | 3.743886 | -2.282018 | 2.934398 | 1.293085 | 12.30753 | 5.110092
2018-03-24 23:14 | 364478.6 | 2160.0006 | 5 | 42 | 3.726074 | -2.282012 | 2.934398 | 1.369153 | 12.30753 | 5.394198
2018-03-24 23:16 | 364598.6 | 2280.0014 | 5 | 42 | 3.709098 | -2.281979 | 2.934398 | 1.445223 | 12.30753 | 5.676991
2018-03-24 23:18 | 364718.6 | 2400.0022 | 5 | 42 | 3.692955 | -2.282 | 2.934398 | 1.521292 | 12.30753 | 5.958517
2018-03-24 23:20 | 364838.6 | 2520.0007 | 5 | 42 | 3.677687 | -2.281935 | 2.934398 | 1.597353 | 12.30753 | 6.238819
2018-03-24 23:22 | 364958.6 | 2640.0007 | 5 | 42 | 3.663393 | -2.281989 | 2.934398 | 1.673409 | 12.30753 | 6.51798
2018-03-24 23:24 | 365078.6 | 2760.0014 | 5 | 42 | 3.650128 | -2.282012 | 2.934398 | 1.749463 | 12.30753 | 6.796084
2018-03-24 23:26 | 365198.6 | 2880.0009 | 5 | 42 | 3.63777 | -2.281966 | 2.934398 | 1.825536 | 12.30753 | 7.073285
2018-03-24 23:28 | 365318.6 | 3000.0024 | 5 | 42 | 3.626076 | -2.281989 | 2.934398 | 1.901613 | 12.30753 | 7.349589
2018-03-24 23:30 | 365438.6 | 3120.0017 | 5 | 42 | 3.614668 | -2.28194 | 2.934398 | 1.977687 | 12.30753 | 7.625004
2018-03-24 23:32 | 365558.6 | 3240.0025 | 5 | 42 | 3.603209 | -2.282012 | 2.934398 | 2.053745 | 12.30753 | 7.899491
2018-03-24 23:34 | 365678.6 | 3360.0009 | 5 | 42 | 3.591377 | -2.282003 | 2.934398 | 2.129787 | 12.30753 | 8.173041
2018-03-24 23:36 | 365798.6 | 3480.0009 | 5 | 42 | 3.578921 | -2.282055 | 2.934398 | 2.205885 | 12.30753 | 8.445868
2018-03-24 23:38 | 365918.6 | 3600.0018 | 5 | 42 | 3.565762 | -2.282016 | 2.934398 | 2.281947 | 12.30753 | 8.717588
2018-03-24 23:40 | 366038.6 | 3720.0002 | 5 | 42 | 3.552309 | -2.281998 | 2.934398 | 2.358022 | 12.30753 | 8.988345
2018-03-24 23:42 | 366158.6 | 3840.001 | 5 | 42 | 3.538398 | -2.282039 | 2.934398 | 2.434002 | 12.30753 | 9.257728
2018-03-24 23:44 | 366278.6 | 3960.0003 | 5 | 42 | 3.523065 | -2.282037 | 2.934398 | 2.510143 | 12.30753 | 9.526575
2018-03-24 23:46 | 366398.6 | 4080.0003 | 5 | 42 | 3.503564 | -2.282024 | 2.934398 | 2.586221 | 12.30753 | 9.793897
2018-03-24 23:48 | 366518.6 | 4200.0028 | 5 | 42 | 3.477847 | -2.281975 | 2.934398 | 2.662198 | 12.30753 | 10.05916
2018-03-24 23:50 | 366638.6 | 4320.002 | 5 | 42 | 3.44067 | -2.282039 | 2.934398 | 2.738319 | 12.30753 | 10.32258
2018-03-24 23:52 | 366758.6 | 4440.0012 | 5 | 42 | 3.376482 | -2.282083 | 2.934398 | 2.814364 | 12.30753 | 10.58207
2018-03-24 23:54 | 366878.6 | 4560.0005 | 5 | 42 | 3.219244 | -2.282001 | 2.934398 | 2.890487 | 12.30753 | 10.8341
2018-03-24 23:56 | 366945.6 | 4627.0722 | 5 | 42 | 2.999971 | -2.28201 | 2.934398 | 2.93296 | 12.30753 | 10.96691
2018-03-24 23:58 | 367065.7 | 120.0011 | 6 | 42 | 3.243723 | 0 | 2.934398 | 2.93296 | 12.30753 | 10.96691
2018-03-25 | 367185.7 | 240.0006 | 6 | 42 | 3.261192 | 0 | 2.934398 | 2.93296 | 12.30753 | 10.96691
2018-03-25 00:01 | 367245.7 | 300.0016 | 6 | 42 | 3.266857 | 0 | 2.934398 | 2.93296 | 12.30753 | 10.96691
2018-03-25 00:01 | 367245.726 | 0.0048 | 7 | 43 | 3.266929 | 0 | 0 | 0 | 0 | 0
2018-03-25 00:03 | 367365.8 | 120.0003 | 2 | 43 | 3.970446 | 4.889885 | 0.1623672 | 0 | 0.6230328 | 0
2018-03-25 00:05 | 367485.8 | 240 | 2 | 43 | 4.017576 | 4.889906 | 0.3253167 | 0 | 1.274415 | 0
2018-03-25 00:07 | 367605.8 | 360.0001 | 2 | 43 | 4.053747 | 4.889887 | 0.4883279 | 0 | 1.932315 | 0
2018-03-25 00:09 | 367725.8 | 480.0003 | 2 | 43 | 4.086131 | 4.889885 | 0.6513299 | 0 | 2.59579 | 0
2018-03-25 00:11 | 367845.8 | 600.0023 | 2 | 43 | 4.113275 | 4.889904 | 0.8143095 | 0 | 3.264021 | 0
2018-03-25 00:13 | 367965.8 | 720.0013 | 2 | 43 | 4.137242 | 4.889875 | 0.9773379 | 0 | 3.936574 | 0
2018-03-25 00:15 | 368085.8 | 840.0004 | 2 | 43 | 4.162267 | 4.88991 | 1.140325 | 0 | 4.612891 | 0
2018-03-25 00:17 | 368205.8 | 960.0021 | 2 | 43 | 4.190907 | 4.889906 | 1.303328 | 0 | 5.293633 | 0
2018-03-25 00:19 | 368325.8 | 1080.002 | 2 | 43 | 4.200389 | 4.511976 | 1.461766 | 0 | 5.958899 | 0
2018-03-25 00:21 | 368445.8 | 1200.0005 | 2 | 43 | 4.200375 | 4.007221 | 1.603688 | 0 | 6.555024 | 0
2018-03-25 00:23 | 368565.8 | 1320.0014 | 2 | 43 | 4.200377 | 3.522348 | 1.729131 | 0 | 7.081932 | 0
2018-03-25 00:24 | 368634 | 1388.1972 | 2 | 43 | 4.2004 | 3.259972 | 1.793358 | 0 | 7.351714 | 0
2018-03-25 00:26 | 368754 | 120.0003 | 3 | 43 | 4.229564 | 3.260113 | 1.901625 | 0 | 7.807942 | 0
2018-03-25 00:28 | 368874 | 240.0003 | 3 | 43 | 4.263126 | 3.260105 | 2.010328 | 0 | 8.269512 | 0
2018-03-25 00:30 | 368994 | 360.0026 | 3 | 43 | 4.299109 | 3.260134 | 2.119004 | 0 | 8.734747 | 0
2018-03-25 00:32 | 369114 | 480.0004 | 3 | 43 | 4.337304 | 3.26013 | 2.227672 | 0 | 9.203979 | 0
2018-03-25 00:34 | 369234 | 600.0012 | 3 | 43 | 4.377341 | 3.260113 | 2.336261 | 0 | 9.67712 | 0
2018-03-25 00:36 | 369354 | 720.0004 | 3 | 43 | 4.400375 | 2.976553 | 2.442706 | 0 | 10.14482 | 0
2018-03-25 00:38 | 369474 | 840.0004 | 3 | 43 | 4.400387 | 2.491983 | 2.533596 | 0 | 10.54477 | 0
2018-03-25 00:40 | 369594 | 960.0013 | 3 | 43 | 4.400362 | 2.098757 | 2.609862 | 0 | 10.88037 | 0
2018-03-25 00:42 | 369714 | 1080.0006 | 3 | 43 | 4.400334 | 1.778118 | 2.674313 | 0 | 11.16397 | 0
2018-03-25 00:44 | 369834 | 1200.0021 | 3 | 43 | 4.400337 | 1.516415 | 2.729082 | 0 | 11.40498 | 0
2018-03-25 00:46 | 369954 | 1320.0005 | 3 | 43 | 4.400345 | 1.301258 | 2.775927 | 0 | 11.61111 | 0
2018-03-25 00:48 | 370074 | 1440.0005 | 3 | 43 | 4.400336 | 1.123121 | 2.816247 | 0 | 11.78853 | 0
2018-03-25 00:50 | 370194 | 1560.0014 | 3 | 43 | 4.400323 | 0.9752903 | 2.851158 | 0 | 11.94215 | 0
2018-03-25 00:52 | 370314 | 1680.0006 | 3 | 43 | 4.400336 | 0.8518276 | 2.881548 | 0 | 12.07588 | 0
2018-03-25 00:54 | 370434 | 1800.0015 | 3 | 43 | 4.400329 | 0.747612 | 2.908159 | 0 | 12.19298 | 0
2018-03-25 00:56 | 370554 | 1920.0022 | 3 | 43 | 4.400318 | 0.6589336 | 2.931555 | 0 | 12.29593 | 0
2018-03-25 00:56 | 370564.3 | 1930.2763 | 3 | 43 | 4.40032 | 0.6519985 | 2.933434 | 0 | 12.30419 | 0
2018-03-25 00:58 | 370684.3 | 120 | 4 | 43 | 4.350869 | 0 | 2.933434 | 0 | 12.30419 | 0
2018-03-25 01:00 | 370804.3 | 240 | 4 | 43 | 4.347587 | 0 | 2.933434 | 0 | 12.30419 | 0
2018-03-25 01:01 | 370864.3 | 300.0022 | 4 | 43 | 4.346564 | 0 | 2.933434 | 0 | 12.30419 | 0
2018-03-25 01:03 | 370984.4 | 120.0008 | 5 | 43 | 4.163798 | -2.282005 | 2.933434 | 0.07604902 | 12.30419 | 0.3183707
2018-03-25 01:05 | 371104.4 | 240.001 | 5 | 43 | 4.132628 | -2.281984 | 2.933434 | 0.1521271 | 12.30419 | 0.6339434
2018-03-25 01:07 | 371224.4 | 360.0011 | 5 | 43 | 4.102525 | -2.281977 | 2.933434 | 0.2281829 | 12.30419 | 0.9471062
2018-03-25 01:09 | 371344.4 | 480.0003 | 5 | 43 | 4.072628 | -2.281981 | 2.933434 | 0.3042447 | 12.30419 | 1.258013
2018-03-25 01:11 | 371464.4 | 600.001 | 5 | 43 | 4.042963 | -2.281982 | 2.933434 | 0.3803059 | 12.30419 | 1.566653
2018-03-25 01:13 | 371584.4 | 720.0004 | 5 | 43 | 4.013596 | -2.282005 | 2.933434 | 0.4563842 | 12.30419 | 1.873115
2018-03-25 01:15 | 371704.4 | 840.0012 | 5 | 43 | 3.984628 | -2.282003 | 2.933434 | 0.5324497 | 12.30419 | 2.177306
2018-03-25 01:17 | 371824.4 | 960.002 | 5 | 43 | 3.9562 | -2.281998 | 2.933434 | 0.608514 | 12.30419 | 2.479309
2018-03-25 01:19 | 371944.4 | 1080.0003 | 5 | 43 | 3.928413 | -2.28197 | 2.933434 | 0.6845428 | 12.30419 | 2.779033
2018-03-25 01:21 | 372064.4 | 1200.0012 | 5 | 43 | 3.901437 | -2.281993 | 2.933434 | 0.7606324 | 12.30419 | 3.076914
2018-03-25 01:23 | 372184.4 | 1320.0005 | 5 | 43 | 3.875385 | -2.281977 | 2.933434 | 0.8366936 | 12.30419 | 3.372665
2018-03-25 01:25 | 372304.4 | 1440.0021 | 5 | 43 | 3.850395 | -2.281987 | 2.933434 | 0.9127753 | 12.30419 | 3.666553
2018-03-25 01:27 | 372424.4 | 1560.0005 | 5 | 43 | 3.826477 | -2.282028 | 2.933434 | 0.9887905 | 12.30419 | 3.958325
2018-03-25 01:29 | 372544.4 | 1680.0013 | 5 | 43 | 3.803753 | -2.282016 | 2.933434 | 1.064859 | 12.30419 | 4.248529
2018-03-25 01:31 | 372664.4 | 1800.0021 | 5 | 43 | 3.78232 | -2.281949 | 2.933434 | 1.140961 | 12.30419 | 4.537178
2018-03-25 01:33 | 372784.4 | 1920.0022 | 5 | 43 | 3.762264 | -2.282007 | 2.933434 | 1.21703 | 12.30419 | 4.824127
2018-03-25 01:35 | 372904.4 | 2040.0015 | 5 | 43 | 3.743498 | -2.282043 | 2.933434 | 1.293082 | 12.30419 | 5.109532
2018-03-25 01:37 | 373024.4 | 2160.0006 | 5 | 43 | 3.725712 | -2.281979 | 2.933434 | 1.369155 | 12.30419 | 5.393631
2018-03-25 01:39 | 373144.4 | 2280.0007 | 5 | 43 | 3.70877 | -2.281949 | 2.933434 | 1.445231 | 12.30419 | 5.67642
2018-03-25 01:41 | 373264.4 | 2400.0015 | 5 | 43 | 3.692646 | -2.281947 | 2.933434 | 1.521289 | 12.30419 | 5.957883
2018-03-25 01:43 | 373384.4 | 2520 | 5 | 43 | 3.677417 | -2.281977 | 2.933434 | 1.597336 | 12.30419 | 6.238113
2018-03-25 01:45 | 373504.4 | 2640.0024 | 5 | 43 | 3.66313 | -2.281846 | 2.933434 | 1.673368 | 12.30419 | 6.517162
2018-03-25 01:47 | 373624.4 | 2760.0008 | 5 | 43 | 3.649867 | -2.281984 | 2.933434 | 1.74948 | 12.30419 | 6.795462
2018-03-25 01:49 | 373744.4 | 2880.0017 | 5 | 43 | 3.637524 | -2.28203 | 2.933434 | 1.825542 | 12.30419 | 7.072603
2018-03-25 01:51 | 373864.4 | 3000.0011 | 5 | 43 | 3.625866 | -2.282003 | 2.933434 | 1.901612 | 12.30419 | 7.348861
2018-03-25 01:53 | 373984.4 | 3120.0001 | 5 | 43 | 3.61446 | -2.281961 | 2.933434 | 1.977667 | 12.30419 | 7.624193
2018-03-25 01:55 | 374104.4 | 3240.0001 | 5 | 43 | 3.602998 | -2.282014 | 2.933434 | 2.053697 | 12.30419 | 7.898562
2018-03-25 01:57 | 374224.4 | 3360.001 | 5 | 43 | 3.591147 | -2.281989 | 2.933434 | 2.129807 | 12.30419 | 8.172341
2018-03-25 01:59 | 374344.4 | 3480.001 | 5 | 43 | 3.578687 | -2.282018 | 2.933434 | 2.205877 | 12.30419 | 8.445049
2018-03-25 02:01 | 374464.4 | 3600.0011 | 5 | 43 | 3.565523 | -2.282005 | 2.933434 | 2.281927 | 12.30419 | 8.716713
2018-03-25 02:03 | 374584.4 | 3720.0027 | 5 | 43 | 3.552076 | -2.281995 | 2.933434 | 2.357988 | 12.30419 | 8.9874
2018-03-25 02:05 | 374704.4 | 3840.0003 | 5 | 43 | 3.538151 | -2.282018 | 2.933434 | 2.434023 | 12.30419 | 9.256955
2018-03-25 02:07 | 374824.4 | 3960.0003 | 5 | 43 | 3.522771 | -2.282026 | 2.933434 | 2.510098 | 12.30419 | 9.525552
2018-03-25 02:09 | 374944.4 | 4080.0004 | 5 | 43 | 3.503204 | -2.28202 | 2.933434 | 2.586201 | 12.30419 | 9.792937
2018-03-25 02:11 | 375064.4 | 4200.0012 | 5 | 43 | 3.477374 | -2.282049 | 2.933434 | 2.66219 | 12.30419 | 10.05821
2018-03-25 02:13 | 375184.4 | 4320.0004 | 5 | 43 | 3.440004 | -2.282068 | 2.933434 | 2.73831 | 12.30419 | 10.32159
2018-03-25 02:15 | 375304.4 | 4440.0008 | 5 | 43 | 3.375222 | -2.282045 | 2.933434 | 2.814384 | 12.30419 | 10.58111
2018-03-25 02:17 | 375424.4 | 4560.0006 | 5 | 43 | 3.215987 | -2.282047 | 2.933434 | 2.890471 | 12.30419 | 10.83285
2018-03-25 02:18 | 375490 | 4625.5706 | 5 | 43 | 2.999993 | -2.282024 | 2.933434 | 2.932033 | 12.30419 | 10.96272
2018-03-25 02:20 | 375610.1 | 120.0005 | 6 | 43 | 3.244453 | 0 | 2.933434 | 2.932033 | 12.30419 | 10.96272
2018-03-25 02:22 | 375730.1 | 240.0012 | 6 | 43 | 3.262012 | 0 | 2.933434 | 2.932033 | 12.30419 | 10.96272
2018-03-25 02:23 | 375790.1 | 300.0044 | 6 | 43 | 3.267698 | 0 | 2.933434 | 2.932033 | 12.30419 | 10.96272
2018-03-25 02:23 | 375790.1 | 0.0047 | 7 | 44 | 3.267781 | 0 | 0 | 0 | 0 | 0
2018-03-25 02:25 | 375910.1 | 120.0001 | 2 | 44 | 3.970849 | 4.889864 | 0.16231 | 0 | 0.6229337 | 0
2018-03-25 02:27 | 376030.1 | 240.0004 | 2 | 44 | 4.017926 | 4.889929 | 0.3253137 | 0 | 1.274591 | 0
2018-03-25 02:29 | 376150.1 | 360.0012 | 2 | 44 | 4.05414 | 4.889925 | 0.4882287 | 0 | 1.932163 | 0
2018-03-25 02:31 | 376270.1 | 480.0006 | 2 | 44 | 4.086564 | 4.889881 | 0.6511629 | 0 | 2.595426 | 0
2018-03-25 02:33 | 376390.1 | 600.0006 | 2 | 44 | 4.113696 | 4.889931 | 0.8140984 | 0 | 3.263539 | 0
2018-03-25 02:35 | 376510.1 | 720.0014 | 2 | 44 | 4.137656 | 4.889887 | 0.9772753 | 0 | 3.936773 | 0
2018-03-25 02:37 | 376630.1 | 840.0007 | 2 | 44 | 4.162695 | 4.889954 | 1.140288 | 0 | 4.613267 | 0
2018-03-25 02:39 | 376750.1 | 960.0008 | 2 | 44 | 4.191324 | 4.889935 | 1.303283 | 0 | 5.294044 | 0
2018-03-25 02:41 | 376870.1 | 1080.0016 | 2 | 44 | 4.200379 | 4.506229 | 1.461554 | 0 | 5.958629 | 0
2018-03-25 02:43 | 376990.1 | 1200.0015 | 2 | 44 | 4.200378 | 4.00325 | 1.603305 | 0 | 6.554035 | 0
2018-03-25 02:45 | 377110.1 | 1320.0015 | 2 | 44 | 4.200394 | 3.519918 | 1.728581 | 0 | 7.080243 | 0
2018-03-25 02:46 | 377177.4 | 1387.2701 | 2 | 44 | 4.200369 | 3.259998 | 1.791996 | 0 | 7.346609 | 0
2018-03-25 02:48 | 377297.4 | 120.0019 | 3 | 44 | 4.229516 | 3.260128 | 1.900216 | 0 | 7.802642 | 0
2018-03-25 02:50 | 377417.4 | 240.0011 | 3 | 44 | 4.263059 | 3.260105 | 2.008927 | 0 | 8.264232 | 0
2018-03-25 02:52 | 377537.4 | 360.0019 | 3 | 44 | 4.299048 | 3.260113 | 2.117601 | 0 | 8.729451 | 0
2018-03-25 02:54 | 377657.4 | 480.0004 | 3 | 44 | 4.337286 | 3.260105 | 2.226254 | 0 | 9.198615 | 0
2018-03-25 02:56 | 377777.4 | 600.0001 | 3 | 44 | 4.377374 | 3.260118 | 2.334931 | 0 | 9.672144 | 0
2018-03-25 02:58 | 377897.4 | 720.002 | 3 | 44 | 4.400394 | 2.976173 | 2.441357 | 0 | 10.13976 | 0
2018-03-25 03:00 | 378017.4 | 840.0005 | 3 | 44 | 4.400382 | 2.491795 | 2.532187 | 0 | 10.53945 | 0
2018-03-25 03:02 | 378137.4 | 960.0022 | 3 | 44 | 4.400383 | 2.099178 | 2.608426 | 0 | 10.87492 | 0
2018-03-25 03:04 | 378257.4 | 1080.0013 | 3 | 44 | 4.400345 | 1.779148 | 2.672804 | 0 | 11.15821 | 0
2018-03-25 03:06 | 378377.4 | 1200.003 | 3 | 44 | 4.400355 | 1.517254 | 2.727727 | 0 | 11.39989 | 0
2018-03-25 03:08 | 378497.4 | 1320.0006 | 3 | 44 | 4.400366 | 1.302334 | 2.774592 | 0 | 11.60612 | 0
2018-03-25 03:10 | 378617.4 | 1440.0014 | 3 | 44 | 4.400368 | 1.12458 | 2.814926 | 0 | 11.7836 | 0
2018-03-25 03:12 | 378737.4 | 1560.0005 | 3 | 44 | 4.400367 | 0.976572 | 2.849855 | 0 | 11.9373 | 0
2018-03-25 03:14 | 378857.4 | 1680.0007 | 3 | 44 | 4.400345 | 0.8528519 | 2.880267 | 0 | 12.07112 | 0
2018-03-25 03:16 | 378977.4 | 1800.0023 | 3 | 44 | 4.400356 | 0.7482471 | 2.906885 | 0 | 12.18825 | 0
2018-03-25 03:18 | 379097.4 | 1920.0023 | 3 | 44 | 4.400311 | 0.6594048 | 2.930281 | 0 | 12.2912 | 0
2018-03-25 03:18 | 379108.5 | 1931.0516 | 3 | 44 | 4.400323 | 0.6519985 | 2.932328 | 0 | 12.30021 | 0
2018-03-25 03:20 | 379228.5577 | 120.001 | 4 | 44 | 4.350779 | 0 | 2.932331 | 0 | 12.30022 | 0
2018-03-25 03:22 | 379348.5577 | 240.001 | 4 | 44 | 4.347517 | 0 | 2.932331 | 0 | 12.30022 | 0
2018-03-25 03:23 | 379408.559 | 300.0023 | 4 | 44 | 4.346474 | 0 | 2.932331 | 0 | 12.30022 | 0
2018-03-25 03:25 | 379528.6 | 120.002 | 5 | 44 | 4.163474 | -2.282003 | 2.932331 | 0.07605261 | 12.30022 | 0.3183641
2018-03-25 03:27 | 379648.6 | 240.0006 | 5 | 44 | 4.132288 | -2.281984 | 2.932331 | 0.1521266 | 12.30022 | 0.6338952
2018-03-25 03:29 | 379768.6 | 360.0013 | 5 | 44 | 4.102157 | -2.281991 | 2.932331 | 0.2281797 | 12.30022 | 0.9470206
2018-03-25 03:31 | 379888.6 | 480.0002 | 5 | 44 | 4.072269 | -2.281998 | 2.932331 | 0.3042375 | 12.30022 | 1.257883
2018-03-25 03:33 | 380008.6 | 600.0004 | 5 | 44 | 4.042552 | -2.281979 | 2.932331 | 0.380319 | 12.30022 | 1.566576
2018-03-25 03:35 | 380128.6 | 720.0014 | 5 | 44 | 4.013168 | -2.281993 | 2.932331 | 0.456375 | 12.30022 | 1.872916
2018-03-25 03:37 | 380248.6 | 840.0016 | 5 | 44 | 3.984193 | -2.282 | 2.932331 | 0.5324402 | 12.30022 | 2.177073
2018-03-25 03:39 | 380368.6 | 960.0022 | 5 | 44 | 3.955744 | -2.281968 | 2.932331 | 0.60849 | 12.30022 | 2.478985
2018-03-25 03:41 | 380488.6 | 1080.0015 | 5 | 44 | 3.927948 | -2.281987 | 2.932331 | 0.684574 | 12.30022 | 2.778892
2018-03-25 03:43 | 380608.6 | 1200.0024 | 5 | 44 | 3.900989 | -2.281945 | 2.932331 | 0.7606269 | 12.30022 | 3.076593
2018-03-25 03:45 | 380728.6 | 1320.0015 | 5 | 44 | 3.874959 | -2.281956 | 2.932331 | 0.8366801 | 12.30022 | 3.372281
2018-03-25 03:47 | 380848.6 | 1440.0007 | 5 | 44 | 3.849986 | -2.281984 | 2.932331 | 0.9127362 | 12.30022 | 3.666039
2018-03-25 03:49 | 380968.6 | 1560.0014 | 5 | 44 | 3.826133 | -2.281972 | 2.932331 | 0.9888391 | 12.30022 | 3.958119
2018-03-25 03:51 | 381088.6 | 1680.0007 | 5 | 44 | 3.803435 | -2.281935 | 2.932331 | 1.064906 | 12.30022 | 4.248289
2018-03-25 03:53 | 381208.6 | 1800.0023 | 5 | 44 | 3.782019 | -2.281935 | 2.932331 | 1.140962 | 12.30022 | 4.536741
2018-03-25 03:55 | 381328.6 | 1920.0023 | 5 | 44 | 3.761992 | -2.281947 | 2.932331 | 1.217001 | 12.30022 | 4.823553
2018-03-25 03:57 | 381448.6 | 2040.0014 | 5 | 44 | 3.743234 | -2.281952 | 2.932331 | 1.293083 | 12.30022 | 5.109051
2018-03-25 03:59 | 381568.6 | 2160.0007 | 5 | 44 | 3.725461 | -2.281995 | 2.932331 | 1.369154 | 12.30022 | 5.393123
2018-03-25 04:01 | 381688.6 | 2280.0015 | 5 | 44 | 3.708499 | -2.281984 | 2.932331 | 1.445209 | 12.30022 | 5.675811
2018-03-25 04:03 | 381808.6 | 2400.0006 | 5 | 44 | 3.692365 | -2.281993 | 2.932331 | 1.521276 | 12.30022 | 5.957289
2018-03-25 04:05 | 381928.6 | 2520.0001 | 5 | 44 | 3.677121 | -2.282003 | 2.932331 | 1.59734 | 12.30022 | 6.237558
2018-03-25 04:07 | 382048.6 | 2640.0009 | 5 | 44 | 3.662838 | -2.282014 | 2.932331 | 1.673416 | 12.30022 | 6.516751
2018-03-25 04:09 | 382168.6 | 2760.0013 | 5 | 44 | 3.649578 | -2.282018 | 2.932331 | 1.749465 | 12.30022 | 6.794795
2018-03-25 04:11 | 382288.6 | 2880.0015 | 5 | 44 | 3.637236 | -2.282003 | 2.932331 | 1.825526 | 12.30022 | 7.071911
2018-03-25 04:13 | 382408.6 | 3000.0017 | 5 | 44 | 3.625556 | -2.281977 | 2.932331 | 1.901591 | 12.30022 | 7.348129
2018-03-25 04:15 | 382528.6 | 3120.0009 | 5 | 44 | 3.614174 | -2.28202 | 2.932331 | 1.977672 | 12.30022 | 7.623531
2018-03-25 04:17 | 382648.6 | 3240.0025 | 5 | 44 | 3.602706 | -2.281998 | 2.932331 | 2.053704 | 12.30022 | 7.89789
2018-03-25 04:19 | 382768.6 | 3360.0002 | 5 | 44 | 3.590885 | -2.281987 | 2.932331 | 2.129803 | 12.30022 | 8.171607
2018-03-25 04:21 | 382888.6 | 3480.0027 | 5 | 44 | 3.578382 | -2.281975 | 2.932331 | 2.205853 | 12.30022 | 8.444219
2018-03-25 04:23 | 383008.6 | 3600.0002 | 5 | 44 | 3.565216 | -2.282043 | 2.932331 | 2.281914 | 12.30022 | 8.715899
2018-03-25 04:25 | 383128.6 | 3720.0003 | 5 | 44 | 3.551777 | -2.281984 | 2.932331 | 2.357989 | 12.30022 | 8.986611
2018-03-25 04:27 | 383248.6 | 3840.0019 | 5 | 44 | 3.537832 | -2.282012 | 2.932331 | 2.434003 | 12.30022 | 9.256071
2018-03-25 04:29 | 383368.6 | 3960.0013 | 5 | 44 | 3.522394 | -2.282022 | 2.932331 | 2.510135 | 12.30022 | 9.524842
2018-03-25 04:31 | 383488.6 | 4080.0021 | 5 | 44 | 3.502738 | -2.282039 | 2.932331 | 2.586192 | 12.30022 | 9.792034
2018-03-25 04:33 | 383608.6 | 4200.0014 | 5 | 44 | 3.476804 | -2.282049 | 2.932331 | 2.662267 | 12.30022 | 10.05757
2018-03-25 04:35 | 383728.6 | 4320.0022 | 5 | 44 | 3.439199 | -2.282014 | 2.932331 | 2.738314 | 12.30022 | 10.32064
2018-03-25 04:37 | 383848.6 | 4440.0014 | 5 | 44 | 3.37373 | -2.282053 | 2.932331 | 2.814384 | 12.30022 | 10.58006
2018-03-25 04:39 | 383968.6 | 4560.0009 | 5 | 44 | 3.212232 | -2.282053 | 2.932331 | 2.890459 | 12.30022 | 10.83158
2018-03-25 04:40 | 384032.5 | 4623.8723 | 5 | 44 | 2.999965 | -2.282058 | 2.932331 | 2.930921 | 12.30022 | 10.95792
2018-03-25 04:42 | 384152.6 | 120.0004 | 6 | 44 | 3.245193 | 0 | 2.932331 | 2.930921 | 12.30022 | 10.95792
2018-03-25 04:44 | 384272.6 | 240.0021 | 6 | 44 | 3.262821 | 0 | 2.932331 | 2.930921 | 12.30022 | 10.95792
2018-03-25 04:45 | 384332.6 | 300.0033 | 6 | 44 | 3.268527 | 0 | 2.932331 | 2.930921 | 12.30022 | 10.95792
2018-03-25 04:45 | 384332.6 | 0.0048 | 7 | 45 | 3.268532 | 0 | 0 | 0 | 0 | 0
2018-03-25 04:47 | 384452.7 | 120.0011 | 2 | 45 | 3.971046 | 4.889807 | 0.1622248 | 0 | 0.6226845 | 0
2018-03-25 04:49 | 384572.7 | 240.0006 | 2 | 45 | 4.018065 | 4.889843 | 0.3252913 | 0 | 1.274613 | 0
2018-03-25 04:51 | 384692.7 | 360.0006 | 2 | 45 | 4.054174 | 4.889866 | 0.4882573 | 0 | 1.932404 | 0
2018-03-25 04:53 | 384812.7 | 480.0012 | 2 | 45 | 4.086638 | 4.889885 | 0.6513026 | 0 | 2.596133 | 0
2018-03-25 04:55 | 384932.7 | 600.0021 | 2 | 45 | 4.113719 | 4.889885 | 0.8141824 | 0 | 3.26403 | 0
2018-03-25 04:57 | 385052.7 | 720.0021 | 2 | 45 | 4.137704 | 4.889948 | 0.9773166 | 0 | 3.937093 | 0
2018-03-25 04:59 | 385172.7 | 840.0004 | 2 | 45 | 4.162744 | 4.889919 | 1.140301 | 0 | 4.613477 | 0
2018-03-25 05:01 | 385292.7 | 960.0012 | 2 | 45 | 4.191374 | 4.889866 | 1.303288 | 0 | 5.294224 | 0
2018-03-25 05:03 | 385412.7 | 1080.0012 | 2 | 45 | 4.200368 | 4.504675 | 1.461547 | 0 | 5.958761 | 0
2018-03-25 05:05 | 385532.7 | 1200.0013 | 2 | 45 | 4.200401 | 4.002104 | 1.603287 | 0 | 6.554124 | 0
2018-03-25 05:07 | 385652.7 | 1320.0022 | 2 | 45 | 4.200366 | 3.516811 | 1.728542 | 0 | 7.080244 | 0
2018-03-25 05:08 | 385719.5 | 1386.8259 | 2 | 45 | 4.200372 | 3.259998 | 1.791414 | 0 | 7.34433 | 0
2018-03-25 05:10 | 385839.5023 | 120.0019 | 3 | 45 | 4.229519 | 3.260078 | 1.899629 | 0 | 7.800341 | 0
2018-03-25 05:12 | 385959.5007 | 240.0003 | 3 | 45 | 4.263067 | 3.260073 | 2.00832 | 0 | 8.26185 | 0
2018-03-25 05:14 | 386079.5008 | 360.0004 | 3 | 45 | 4.299099 | 3.260124 | 2.116995 | 0 | 8.727078 | 0
2018-03-25 05:16 | 386199.5016 | 480.0012 | 3 | 45 | 4.337344 | 3.260107 | 2.225658 | 0 | 9.196295 | 0
2018-03-25 05:18 | 386319.5025 | 600.0021 | 3 | 45 | 4.377507 | 3.260139 | 2.334334 | 0 | 9.669826 | 0
2018-03-25 05:20 | 386439.5019 | 720.0015 | 3 | 45 | 4.400384 | 2.974018 | 2.440604 | 0 | 10.13676 | 0
2018-03-25 05:22 | 386559.5009 | 840.0005 | 3 | 45 | 4.400379 | 2.490076 | 2.531475 | 0 | 10.53663 | 0
2018-03-25 05:24 | 386679.5018 | 960.0014 | 3 | 45 | 4.400354 | 2.097755 | 2.607728 | 0 | 10.87217 | 0
2018-03-25 05:26 | 386799.5008 | 1080.0004 | 3 | 45 | 4.400339 | 1.778065 | 2.672167 | 0 | 11.15573 | 0
2018-03-25 05:28 | 386919.5026 | 1200.0022 | 3 | 45 | 4.400358 | 1.516706 | 2.726949 | 0 | 11.39679 | 0
2018-03-25 05:30 | 387039.5018 | 1320.0014 | 3 | 45 | 4.400335 | 1.301428 | 2.773801 | 0 | 11.60295 | 0
2018-03-25 05:32 | 387159.5026 | 1440.0022 | 3 | 45 | 4.400302 | 1.123056 | 2.814126 | 0 | 11.7804 | 0
2018-03-25 05:34 | 387279.5009 | 1560.0005 | 3 | 45 | 4.400324 | 0.9760208 | 2.849036 | 0 | 11.93401 | 0
2018-03-25 05:36 | 387399.5026 | 1680.0022 | 3 | 45 | 4.400343 | 0.8525162 | 2.879453 | 0 | 12.06786 | 0
2018-03-25 05:38 | 387519.5018 | 1800.0014 | 3 | 45 | 4.400327 | 0.7480373 | 2.906069 | 0 | 12.18498 | 0
2018-03-25 05:40 | 387639.5018 | 1920.0014 | 3 | 45 | 4.400328 | 0.6596527 | 2.92949 | 0 | 12.28804 | 0
2018-03-25 05:41 | 387650.2377 | 1930.7373 | 3 | 45 | 4.400297 | 0.6519985 | 2.93145 | 0 | 12.29666 | 0
2018-03-25 05:43 | 387770.3 | 120 | 4 | 45 | 4.350739 | 0 | 2.93145 | 0 | 12.29666 | 0
2018-03-25 05:45 | 387890.3 | 240.001 | 4 | 45 | 4.347447 | 0 | 2.93145 | 0 | 12.29666 | 0
2018-03-25 05:46 | 387950.3 | 300.0023 | 4 | 45 | 4.346408 | 0 | 2.93145 | 0 | 12.29666 | 0
2018-03-25 05:48 | 388070.4 | 120.0003 | 5 | 45 | 4.163328 | -2.281958 | 2.93145 | 0.07604638 | 12.29666 | 0.3183266
2018-03-25 05:50 | 388190.4 | 240.0003 | 5 | 45 | 4.132099 | -2.281958 | 2.93145 | 0.1521283 | 12.29666 | 0.6338766
2018-03-25 05:52 | 388310.4 | 360.0019 | 5 | 45 | 4.101934 | -2.282005 | 2.93145 | 0.2281826 | 12.29666 | 0.9469904
2018-03-25 05:54 | 388430.4 | 480.002 | 5 | 45 | 4.072001 | -2.281949 | 2.93145 | 0.3042598 | 12.29666 | 1.257914
2018-03-25 05:56 | 388550.4 | 600.0012 | 5 | 45 | 4.042307 | -2.281981 | 2.93145 | 0.3803244 | 12.29666 | 1.566518
2018-03-25 05:58 | 388670.4 | 720.0019 | 5 | 45 | 4.012907 | -2.281981 | 2.93145 | 0.4563905 | 12.29666 | 1.872879
2018-03-25 06:00 | 388790.4 | 840.0005 | 5 | 45 | 3.983922 | -2.282014 | 2.93145 | 0.5324439 | 12.29666 | 2.176968
2018-03-25 06:02 | 388910.4 | 960.0004 | 5 | 45 | 3.955471 | -2.28197 | 2.93145 | 0.6084725 | 12.29666 | 2.478774
2018-03-25 06:04 | 389030.4 | 1080.0007 | 5 | 45 | 3.927685 | -2.281968 | 2.93145 | 0.6845667 | 12.29666 | 2.778701
2018-03-25 06:06 | 389150.4 | 1200.0022 | 5 | 45 | 3.900687 | -2.281987 | 2.93145 | 0.7606279 | 12.29666 | 3.076413
2018-03-25 06:08 | 389270.4 | 1320.0005 | 5 | 45 | 3.874629 | -2.281958 | 2.93145 | 0.8367127 | 12.29666 | 3.372198
2018-03-25 06:10 | 389390.4 | 1440.0015 | 5 | 45 | 3.849618 | -2.281968 | 2.93145 | 0.9127769 | 12.29666 | 3.665961
2018-03-25 06:12 | 389510.4 | 1560.0023 | 5 | 45 | 3.825748 | -2.281949 | 2.93145 | 0.9888455 | 12.29666 | 3.957881
2018-03-25 06:14 | 389630.4 | 1680.0008 | 5 | 45 | 3.803033 | -2.281966 | 2.93145 | 1.06489 | 12.29666 | 4.247935
2018-03-25 06:16 | 389750.4 | 1800.0008 | 5 | 45 | 3.781611 | -2.28203 | 2.93145 | 1.140947 | 12.29666 | 4.536363
2018-03-25 06:18 | 389870.4 | 1920.0008 | 5 | 45 | 3.761599 | -2.281993 | 2.93145 | 1.217037 | 12.29666 | 4.823334
2018-03-25 06:20 | 389990.4 | 2040.0025 | 5 | 45 | 3.742847 | -2.282012 | 2.93145 | 1.293098 | 12.29666 | 5.108727
2018-03-25 06:22 | 390110.4 | 2160.0009 | 5 | 45 | 3.725091 | -2.281977 | 2.93145 | 1.369165 | 12.29666 | 5.39275
2018-03-25 06:24 | 390230.4 | 2280.0001 | 5 | 45 | 3.708146 | -2.281958 | 2.93145 | 1.445209 | 12.29666 | 5.675371
2018-03-25 06:26 | 390350.4 | 2400.0002 | 5 | 45 | 3.692013 | -2.282003 | 2.93145 | 1.521294 | 12.29666 | 5.956887
2018-03-25 06:28 | 390470.4 | 2520.0034 | 5 | 45 | 3.676798 | -2.28197 | 2.93145 | 1.597327 | 12.29666 | 6.237019
2018-03-25 06:30 | 390590.4 | 2640.0002 | 5 | 45 | 3.662543 | -2.281966 | 2.93145 | 1.673368 | 12.29666 | 6.51606
2018-03-25 06:32 | 390710.4 | 2760.0002 | 5 | 45 | 3.649293 | -2.281995 | 2.93145 | 1.749494 | 12.29666 | 6.794362
2018-03-25 06:34 | 390830.4 | 2880.0009 | 5 | 45 | 3.636979 | -2.282 | 2.93145 | 1.825555 | 12.29666 | 7.071459
2018-03-25 06:36 | 390950.4 | 3000.0002 | 5 | 45 | 3.625315 | -2.281982 | 2.93145 | 1.901584 | 12.29666 | 7.347526
2018-03-25 06:38 | 391070.4 | 3120.0011 | 5 | 45 | 3.61393 | -2.282012 | 2.93145 | 1.97751 | 12.29666 | 7.622347
2018-03-25 06:40 | 391190.4 | 3240.0002 | 5 | 45 | 3.602454 | -2.281998 | 2.93145 | 2.053754 | 12.29666 | 7.897452
2018-03-25 06:42 | 391310.4 | 3360.0004 | 5 | 45 | 3.59064 | -2.281975 | 2.93145 | 2.129765 | 12.29666 | 8.170835
2018-03-25 06:44 | 391430.4 | 3480.0019 | 5 | 45 | 3.578148 | -2.282001 | 2.93145 | 2.205867 | 12.29666 | 8.443618
2018-03-25 06:46 | 391550.4 | 3600.0012 | 5 | 45 | 3.564985 | -2.282022 | 2.93145 | 2.281928 | 12.29666 | 8.715281
2018-03-25 06:48 | 391670.4 | 3720.0013 | 5 | 45 | 3.551562 | -2.281987 | 2.93145 | 2.358015 | 12.29666 | 8.986021
2018-03-25 06:50 | 391790.4 | 3840.0021 | 5 | 45 | 3.537579 | -2.282014 | 2.93145 | 2.43408 | 12.29666 | 9.255641
2018-03-25 06:52 | 391910.4 | 3960.0013 | 5 | 45 | 3.522122 | -2.282005 | 2.93145 | 2.510147 | 12.29666 | 9.52416
2018-03-25 06:54 | 392030.4 | 4080.0021 | 5 | 45 | 3.502405 | -2.282007 | 2.93145 | 2.586216 | 12.29666 | 9.791371
2018-03-25 06:56 | 392150.4 | 4200.0005 | 5 | 45 | 3.476377 | -2.281975 | 2.93145 | 2.662258 | 12.29666 | 10.05676
2018-03-25 06:58 | 392270.4 | 4320.0015 | 5 | 45 | 3.438566 | -2.282028 | 2.93145 | 2.738348 | 12.29666 | 10.31995
2018-03-25 07:00 | 392390.4 | 4440.0023 | 5 | 45 | 3.372597 | -2.282053 | 2.93145 | 2.81441 | 12.29666 | 10.57928
2018-03-25 07:02 | 392510.4 | 4560.0014 | 5 | 45 | 3.2093 | -2.282039 | 2.93145 | 2.890481 | 12.29666 | 10.83064
2018-03-25 07:03 | 392572.9 | 4622.5699 | 5 | 45 | 2.999957 | -2.281968 | 2.93145 | 2.930107 | 12.29666 | 10.95429
2018-03-25 07:05 | 392693 | 120.0018 | 6 | 45 | 3.246151 | 0 | 2.93145 | 2.930107 | 12.29666 | 10.95429
2018-03-25 07:07 | 392813 | 240.0002 | 6 | 45 | 3.263834 | 0 | 2.93145 | 2.930107 | 12.29666 | 10.95429
2018-03-25 07:08 | 392873 | 300.0031 | 6 | 45 | 3.269575 | 0 | 2.93145 | 2.930107 | 12.29666 | 10.95429
2018-03-25 07:08 | 392873 | 0.0048 | 7 | 46 | 3.269641 | 0 | 0 | 0 | 0 | 0
2018-03-25 07:10 | 392993.1 | 120.0028 | 2 | 46 | 3.971671 | 4.889883 | 0.1623483 | 0 | 0.6233105 | 0
2018-03-25 07:12 | 393113.1 | 240.0012 | 2 | 46 | 4.018582 | 4.889906 | 0.3253603 | 0 | 1.275113 | 0
2018-03-25 07:14 | 393233.1 | 360.0002 | 2 | 46 | 4.05476 | 4.889935 | 0.4883491 | 0 | 1.933091 | 0
2018-03-25 07:16 | 393353.1 | 480.0012 | 2 | 46 | 4.087183 | 4.889925 | 0.6513504 | 0 | 2.596735 | 0
2018-03-25 07:18 | 393473.1 | 600.0029 | 2 | 46 | 4.114287 | 4.889969 | 0.8141655 | 0 | 3.264455 | 0
2018-03-25 07:20 | 393593.1 | 720.0021 | 2 | 46 | 4.138181 | 4.88994 | 0.9773363 | 0 | 3.937751 | 0
2018-03-25 07:22 | 393713.1 | 840.0007 | 2 | 46 | 4.163243 | 4.889942 | 1.140306 | 0 | 4.614148 | 0
2018-03-25 07:24 | 393833.1 | 960.0006 | 2 | 46 | 4.191953 | 4.889927 | 1.303294 | 0 | 5.294997 | 0
2018-03-25 07:26 | 393953.1 | 1080.0007 | 2 | 46 | 4.200396 | 4.497328 | 1.461329 | 0 | 5.958615 | 0
2018-03-25 07:28 | 394073.1 | 1200.0023 | 2 | 46 | 4.200365 | 3.996267 | 1.602897 | 0 | 6.553255 | 0
2018-03-25 07:30 | 394193.1 | 1320.0015 | 2 | 46 | 4.200346 | 3.513569 | 1.728006 | 0 | 7.078762 | 0
2018-03-25 07:31 | 394259.1 | 1385.9893 | 2 | 46 | 4.200372 | 3.259996 | 1.790064 | 0 | 7.339425 | 0
2018-03-25 07:33 | 394379.1 | 120.0003 | 3 | 46 | 4.229545 | 3.26013 | 1.898266 | 0 | 7.795389 | 0
2018-03-25 07:35 | 394499.1 | 240.0021 | 3 | 46 | 4.263116 | 3.260185 | 2.006971 | 0 | 8.256963 | 0
2018-03-25 07:37 | 394619.1 | 360.0012 | 3 | 46 | 4.299137 | 3.26013 | 2.115577 | 0 | 8.721898 | 0
2018-03-25 07:39 | 394739.1 | 480.002 | 3 | 46 | 4.337404 | 3.260128 | 2.224312 | 0 | 9.191424 | 0
2018-03-25 07:41 | 394859.1 | 600.001 | 3 | 46 | 4.377501 | 3.260138 | 2.332954 | 0 | 9.664815 | 0
2018-03-25 07:43 | 394979.1 | 720.0022 | 3 | 46 | 4.400383 | 2.974186 | 2.439373 | 0 | 10.13241 | 0
2018-03-25 07:45 | 395099.1 | 840.0006 | 3 | 46 | 4.400369 | 2.490864 | 2.530135 | 0 | 10.5318 | 0
2018-03-25 07:47 | 395219.1 | 960.0013 | 3 | 46 | 4.400358 | 2.099142 | 2.606377 | 0 | 10.86729 | 0
2018-03-25 07:49 | 395339.1 | 1080.0022 | 3 | 46 | 4.400384 | 1.779753 | 2.670851 | 0 | 11.151 | 0
2018-03-25 07:51 | 395459.1 | 1200.0005 | 3 | 46 | 4.400371 | 1.518126 | 2.72565 | 0 | 11.39214 | 0
2018-03-25 07:53 | 395579.1 | 1320.0023 | 3 | 46 | 4.400375 | 1.303194 | 2.772555 | 0 | 11.59853 | 0
2018-03-25 07:55 | 395699.1 | 1440.0013 | 3 | 46 | 4.40035 | 1.124615 | 2.812886 | 0 | 11.776 | 0
2018-03-25 07:57 | 395819.1 | 1560.0021 | 3 | 46 | 4.400361 | 0.9770927 | 2.847849 | 0 | 11.92985 | 0
2018-03-25 07:59 | 395939.1 | 1680.0006 | 3 | 46 | 4.400323 | 0.8528061 | 2.878278 | 0 | 12.06375 | 0
2018-03-25 08:01 | 396059.1 | 1800.0006 | 3 | 46 | 4.400321 | 0.7487679 | 2.904931 | 0 | 12.18103 | 0
2018-03-25 08:03 | 396179.1 | 1920.0023 | 3 | 46 | 4.400333 | 0.6603546 | 2.928368 | 0 | 12.28416 | 0
2018-03-25 08:03 | 396191.2 | 1932.0773 | 3 | 46 | 4.400324 | 0.6519966 | 2.93057 | 0 | 12.29385 | 0
2018-03-25 08:05 | 396311.2 | 120.001 | 4 | 46 | 4.350707 | 0 | 2.93057 | 0 | 12.29385 | 0
2018-03-25 08:07 | 396431.2 | 240.001 | 4 | 46 | 4.347398 | 0 | 2.93057 | 0 | 12.29385 | 0
2018-03-25 08:08 | 396491.2 | 300.0023 | 4 | 46 | 4.346374 | 0 | 2.93057 | 0 | 12.29385 | 0
2018-03-25 08:10 | 396611.3 | 120.0027 | 5 | 46 | 4.163078 | -2.282039 | 2.93057 | 0.07604598 | 12.29385 | 0.3183099
2018-03-25 08:12 | 396731.3 | 240.0012 | 5 | 46 | 4.131842 | -2.281987 | 2.93057 | 0.1521271 | 12.29385 | 0.6338394
2018-03-25 08:14 | 396851.3 | 360.0013 | 5 | 46 | 4.101687 | -2.281998 | 2.93057 | 0.2281925 | 12.29385 | 0.9469799
2018-03-25 08:16 | 396971.3 | 480.0012 | 5 | 46 | 4.071743 | -2.282016 | 2.93057 | 0.3042496 | 12.29385 | 1.257802
2018-03-25 08:18 | 397091.3 | 600.0005 | 5 | 46 | 4.042031 | -2.282 | 2.93057 | 0.3803215 | 12.29385 | 1.566416
2018-03-25 08:20 | 397211.3 | 720.0004 | 5 | 46 | 4.01264 | -2.281968 | 2.93057 | 0.4562908 | 12.29385 | 1.872368
2018-03-25 08:22 | 397331.3 | 840.0021 | 5 | 46 | 3.983642 | -2.282005 | 2.93057 | 0.5324411 | 12.29385 | 2.176826
2018-03-25 08:24 | 397451.3 | 960.0029 | 5 | 46 | 3.955163 | -2.282012 | 2.93057 | 0.6085099 | 12.29385 | 2.47877
2018-03-25 08:26 | 397571.3 | 1080.0014 | 5 | 46 | 3.927364 | -2.281968 | 2.93057 | 0.6845793 | 12.29385 | 2.778574
2018-03-25 08:28 | 397691.3 | 1200.0021 | 5 | 46 | 3.900381 | -2.281958 | 2.93057 | 0.7606496 | 12.29385 | 3.076298
2018-03-25 08:30 | 397811.3 | 1320.0006 | 5 | 46 | 3.874322 | -2.281977 | 2.93057 | 0.8366557 | 12.29385 | 3.371755
2018-03-25 08:32 | 397931.3 | 1440.0007 | 5 | 46 | 3.849297 | -2.281966 | 2.93057 | 0.9127717 | 12.29385 | 3.665694
2018-03-25 08:34 | 398051.3 | 1560.0023 | 5 | 46 | 3.825426 | -2.281954 | 2.93057 | 0.9888413 | 12.29385 | 3.957593
2018-03-25 08:36 | 398171.3 | 1680.0023 | 5 | 46 | 3.8027 | -2.28196 | 2.93057 | 1.064871 | 12.29385 | 4.247566
2018-03-25 08:38 | 398291.3 | 1800.0015 | 5 | 46 | 3.781308 | -2.281975 | 2.93057 | 1.140962 | 12.29385 | 4.536097
2018-03-25 08:40 | 398411.3 | 1920.0009 | 5 | 46 | 3.761303 | -2.281968 | 2.93057 | 1.217034 | 12.29385 | 4.822976
2018-03-25 08:42 | 398531.3 | 2040.0007 | 5 | 46 | 3.742548 | -2.281949 | 2.93057 | 1.293094 | 12.29385 | 5.108343
2018-03-25 08:44 | 398651.3 | 2160.0008 | 5 | 46 | 3.724773 | -2.28196 | 2.93057 | 1.369162 | 12.29385 | 5.392348
2018-03-25 08:46 | 398771.3 | 2280.0008 | 5 | 46 | 3.707829 | -2.281975 | 2.93057 | 1.445226 | 12.29385 | 5.675019
2018-03-25 08:48 | 398891.3 | 2400.0016 | 5 | 46 | 3.691738 | -2.281991 | 2.93057 | 1.52129 | 12.29385 | 5.956434
2018-03-25 08:50 | 399011.3 | 2520.0008 | 5 | 46 | 3.676522 | -2.281968 | 2.93057 | 1.597352 | 12.29385 | 6.23665
2018-03-25 08:52 | 399131.3 | 2640.0015 | 5 | 46 | 3.662284 | -2.281972 | 2.93057 | 1.673418 | 12.29385 | 6.515762
2018-03-25 08:54 | 399251.3 | 2760.0001 | 5 | 46 | 3.649013 | -2.282014 | 2.93057 | 1.749474 | 12.29385 | 6.793788
2018-03-25 08:56 | 399371.3 | 2880.0013 | 5 | 46 | 3.636709 | -2.281977 | 2.93057 | 1.82554 | 12.29385 | 7.070881
2018-03-25 08:58 | 399491.3 | 3000.0004 | 5 | 46 | 3.625052 | -2.28197 | 2.93057 | 1.901599 | 12.29385 | 7.347039
2018-03-25 09:00 | 399611.3 | 3120.0009 | 5 | 46 | 3.61367 | -2.281964 | 2.93057 | 1.977653 | 12.29385 | 7.622303
2018-03-25 09:02 | 399731.3 | 3240.0016 | 5 | 46 | 3.602185 | -2.281998 | 2.93057 | 2.053748 | 12.29385 | 7.896851
2018-03-25 09:04 | 399851.3 | 3360.0019 | 5 | 46 | 3.590362 | -2.282005 | 2.93057 | 2.129797 | 12.29385 | 8.170345
2018-03-25 09:06 | 399971.3 | 3480.0018 | 5 | 46 | 3.577852 | -2.281991 | 2.93057 | 2.205855 | 12.29385 | 8.442951
2018-03-25 09:08 | 400091.3 | 3600.0018 | 5 | 46 | 3.564689 | -2.281984 | 2.93057 | 2.281831 | 12.29385 | 8.714287
2018-03-25 09:10 | 400211.3 | 3720.0001 | 5 | 46 | 3.551247 | -2.28203 | 2.93057 | 2.357945 | 12.29385 | 8.985103
2018-03-25 09:12 | 400331.3 | 3840.001 | 5 | 46 | 3.537249 | -2.281979 | 2.93057 | 2.434024 | 12.29385 | 9.254749
2018-03-25 09:14 | 400451.3 | 3960.0018 | 5 | 46 | 3.521752 | -2.281995 | 2.93057 | 2.510126 | 12.29385 | 9.523369
2018-03-25 09:16 | 400571.3 | 4080.001 | 5 | 46 | 3.501982 | -2.28203 | 2.93057 | 2.586186 | 12.29385 | 9.790517
2018-03-25 09:18 | 400691.3 | 4200.0017 | 5 | 46 | 3.475893 | -2.282016 | 2.93057 | 2.662224 | 12.29385 | 10.05586
2018-03-25 09:20 | 400811.3 | 4320.0003 | 5 | 46 | 3.437858 | -2.282012 | 2.93057 | 2.738288 | 12.29385 | 10.31891
2018-03-25 09:22 | 400931.3 | 4440.0011 | 5 | 46 | 3.371306 | -2.281982 | 2.93057 | 2.814394 | 12.29385 | 10.57832
2018-03-25 09:24 | 401051.3 | 4560.001 | 5 | 46 | 3.205952 | -2.282035 | 2.93057 | 2.890447 | 12.29385 | 10.82947
2018-03-25 09:25 | 401112.4 | 4621.0784 | 5 | 46 | 2.999981 | -2.28202 | 2.93057 | 2.929181 | 12.29385 | 10.95024
2018-03-25 09:27 | 401232.4 | 120.0018 | 6 | 46 | 3.24692 | 0 | 2.93057 | 2.929181 | 12.29385 | 10.95024
2018-03-25 09:29 | 401352.4 | 240.0011 | 6 | 46 | 3.264696 | 0 | 2.93057 | 2.929181 | 12.29385 | 10.95024
2018-03-25 09:30 | 401412.4 | 300.0039 | 6 | 46 | 3.270449 | 0 | 2.93057 | 2.929181 | 12.29385 | 10.95024
2018-03-25 09:30 | 401412.5 | 0.0049 | 7 | 47 | 3.270561 | 0 | 0 | 0 | 0 | 0
2018-03-25 09:32 | 401532.6 | 120.0003 | 2 | 47 | 3.972094 | 4.889894 | 0.1623146 | 0 | 0.6232932 | 0
2018-03-25 09:34 | 401652.6 | 240.002 | 2 | 47 | 4.018917 | 4.889908 | 0.3253105 | 0 | 1.275087 | 0
2018-03-25 09:36 | 401772.6 | 360.0021 | 2 | 47 | 4.055142 | 4.889887 | 0.4883139 | 0 | 1.933181 | 0
2018-03-25 09:38 | 401892.6 | 480.0004 | 2 | 47 | 4.087506 | 4.889896 | 0.6512999 | 0 | 2.596816 | 0
2018-03-25 09:40 | 402012.6 | 600.0005 | 2 | 47 | 4.114588 | 4.889896 | 0.8143194 | 0 | 3.265425 | 0
2018-03-25 09:42 | 402132.6 | 720.0004 | 2 | 47 | 4.13856 | 4.889925 | 0.9772614 | 0 | 3.937831 | 0
2018-03-25 09:44 | 402252.6 | 840.0021 | 2 | 47 | 4.163635 | 4.889921 | 1.140296 | 0 | 4.614562 | 0
2018-03-25 09:46 | 402372.6 | 960.0005 | 2 | 47 | 4.192273 | 4.889894 | 1.303258 | 0 | 5.295352 | 0
2018-03-25 09:48 | 402492.6 | 1080.0012 | 2 | 47 | 4.200377 | 4.491968 | 1.461204 | 0 | 5.958614 | 0
2018-03-25 09:50 | 402612.6 | 1200.0006 | 2 | 47 | 4.200371 | 3.992466 | 1.602554 | 0 | 6.552337 | 0
2018-03-25 09:52 | 402732.6 | 1320.0022 | 2 | 47 | 4.200378 | 3.510994 | 1.727543 | 0 | 7.077338 | 0
2018-03-25 09:53 | 402797.9 | 1385.3418 | 2 | 47 | 4.200366 | 3.259991 | 1.789003 | 0 | 7.335492 | 0
2018-03-25 09:55 | 402917.9 | 120.002 | 3 | 47 | 4.229538 | 3.260118 | 1.897221 | 0 | 7.791517 | 0
2018-03-25 09:57 | 403037.9 | 240.0004 | 3 | 47 | 4.263093 | 3.260118 | 2.005704 | 0 | 8.252148 | 0
2018-03-25 09:59 | 403157.9 | 360.0011 | 3 | 47 | 4.29913 | 3.260088 | 2.114566 | 0 | 8.718174 | 0
2018-03-25 10:01 | 403277.9 | 480.0004 | 3 | 47 | 4.337434 | 3.260134 | 2.223218 | 0 | 9.187347 | 0
2018-03-25 10:03 | 403397.9 | 600.002 | 3 | 47 | 4.377579 | 3.260143 | 2.331907 | 0 | 9.660948 | 0
2018-03-25 10:05 | 403517.9 | 720.0011 | 3 | 47 | 4.400375 | 2.972834 | 2.438265 | 0 | 10.12828 | 0
2018-03-25 10:07 | 403637.9 | 840.0003 | 3 | 47 | 4.40038 | 2.489952 | 2.528994 | 0 | 10.52752 | 0
2018-03-25 10:09 | 403757.9 | 960.002 | 3 | 47 | 4.40036 | 2.098047 | 2.605224 | 0 | 10.86296 | 0
2018-03-25 10:11 | 403877.9 | 1080.0013 | 3 | 47 | 4.400379 | 1.779499 | 2.669627 | 0 | 11.14636 | 0
2018-03-25 10:13 | 403997.9 | 1200.0008 | 3 | 47 | 4.400348 | 1.517653 | 2.724474 | 0 | 11.3877 | 0
2018-03-25 10:15 | 404117.9 | 1320.0012 | 3 | 47 | 4.400355 | 1.302841 | 2.771358 | 0 | 11.59401 | 0
2018-03-25 10:17 | 404237.9 | 1440.0013 | 3 | 47 | 4.400321 | 1.124628 | 2.811728 | 0 | 11.77165 | 0
2018-03-25 10:19 | 404357.9 | 1560.0021 | 3 | 47 | 4.400325 | 0.9771252 | 2.846688 | 0 | 11.92549 | 0
2018-03-25 10:21 | 404477.9 | 1680.0013 | 3 | 47 | 4.400351 | 0.8540516 | 2.877138 | 0 | 12.05948 | 0
2018-03-25 10:23 | 404597.9 | 1800.0023 | 3 | 47 | 4.400321 | 0.7492619 | 2.903805 | 0 | 12.17682 | 0
2018-03-25 10:25 | 404717.9 | 1920.0013 | 3 | 47 | 4.400316 | 0.6603947 | 2.927258 | 0 | 12.28002 | 0
2018-03-25 10:25 | 404730.9 | 1932.9339 | 3 | 47 | 4.400325 | 0.6519947 | 2.929619 | 0 | 12.29041 | 0
2018-03-25 10:27 | 404850.9 | 120.002 | 4 | 47 | 4.350652 | 0 | 2.929619 | 0 | 12.29041 | 0
2018-03-25 10:29 | 404970.9 | 240.0004 | 4 | 47 | 4.34735 | 0 | 2.929619 | 0 | 12.29041 | 0
2018-03-25 10:30 | 405030.9 | 300.0041 | 4 | 47 | 4.346288 | 0 | 2.929619 | 0 | 12.29041 | 0
2018-03-25 10:32 | 405151 | 120.0005 | 5 | 47 | 4.162741 | -2.282197 | 2.929619 | 0.07606569 | 12.29041 | 0.3183713
2018-03-25 10:34 | 405271 | 240.0013 | 5 | 47 | 4.131532 | -2.281972 | 2.929619 | 0.1521216 | 12.29041 | 0.6337719
2018-03-25 10:36 | 405391 | 360.0006 | 5 | 47 | 4.101341 | -2.281981 | 2.929619 | 0.2281902 | 12.29041 | 0.9469009
2018-03-25 10:38 | 405511 | 480.0012 | 5 | 47 | 4.071382 | -2.281958 | 2.929619 | 0.3042269 | 12.29041 | 1.257613
2018-03-25 10:40 | 405631 | 600.0013 | 5 | 47 | 4.041639 | -2.281987 | 2.929619 | 0.380303 | 12.29041 | 1.566214
2018-03-25 10:42 | 405751 | 720.0006 | 5 | 47 | 4.0122 | -2.282 | 2.929619 | 0.4563887 | 12.29041 | 1.872603
2018-03-25 10:44 | 405871 | 840.0022 | 5 | 47 | 3.983197 | -2.281964 | 2.929619 | 0.53245 | 12.29041 | 2.176671
2018-03-25 10:46 | 405991 | 960.0009 | 5 | 47 | 3.954715 | -2.281966 | 2.929619 | 0.6085017 | 12.29041 | 2.478513
2018-03-25 10:48 | 406111 | 1080.0023 | 5 | 47 | 3.926895 | -2.281975 | 2.929619 | 0.6845762 | 12.29041 | 2.778304
2018-03-25 10:50 | 406231 | 1200.0007 | 5 | 47 | 3.899931 | -2.281966 | 2.929619 | 0.7606447 | 12.29041 | 3.075986
2018-03-25 10:52 | 406351 | 1320.0007 | 5 | 47 | 3.873869 | -2.281998 | 2.929619 | 0.8366628 | 12.29041 | 3.371454
2018-03-25 10:54 | 406471 | 1440.0015 | 5 | 47 | 3.848877 | -2.28197 | 2.929619 | 0.9127553 | 12.29041 | 3.665269
2018-03-25 10:56 | 406591 | 1560.0015 | 5 | 47 | 3.825021 | -2.281956 | 2.929619 | 0.9888394 | 12.29041 | 3.957193
2018-03-25 10:58 | 406711 | 1680.0016 | 5 | 47 | 3.802349 | -2.281991 | 2.929619 | 1.064864 | 12.29041 | 4.247121
2018-03-25 11:00 | 406831 | 1800.0016 | 5 | 47 | 3.780939 | -2.281958 | 2.929619 | 1.140943 | 12.29041 | 4.535577
2018-03-25 11:02 | 406951 | 1920.0024 | 5 | 47 | 3.760936 | -2.281979 | 2.929619 | 1.217017 | 12.29041 | 4.822437
2018-03-25 11:04 | 407071 | 2040.0017 | 5 | 47 | 3.742193 | -2.281952 | 2.929619 | 1.293084 | 12.29041 | 5.107803
2018-03-25 11:06 | 407191 | 2160.0009 | 5 | 47 | 3.724463 | -2.281941 | 2.929619 | 1.369152 | 12.29041 | 5.391783
2018-03-25 11:08 | 407311 | 2280.0001 | 5 | 47 | 3.707541 | -2.28196 | 2.929619 | 1.445212 | 12.29041 | 5.674417
2018-03-25 11:10 | 407431 | 2400.0017 | 5 | 47 | 3.691424 | -2.281987 | 2.929619 | 1.521211 | 12.29041 | 5.955568
2018-03-25 11:12 | 407551 | 2520.0019 | 5 | 47 | 3.676224 | -2.282014 | 2.929619 | 1.597344 | 12.29041 | 6.236025
2018-03-25 11:14 | 407671 | 2640.0018 | 5 | 47 | 3.662012 | -2.282003 | 2.929619 | 1.673401 | 12.29041 | 6.515081
2018-03-25 11:16 | 407791 | 2760.0019 | 5 | 47 | 3.648778 | -2.281998 | 2.929619 | 1.749438 | 12.29041 | 6.79302
2018-03-25 11:18 | 407911 | 2880.0018 | 5 | 47 | 3.636455 | -2.281989 | 2.929619 | 1.825517 | 12.29041 | 7.070143
2018-03-25 11:20 | 408031 | 3000.0018 | 5 | 47 | 3.624821 | -2.282014 | 2.929619 | 1.901579 | 12.29041 | 7.346294
2018-03-25 11:22 | 408151 | 3120.0017 | 5 | 47 | 3.613425 | -2.282005 | 2.929619 | 1.977657 | 12.29041 | 7.621627
2018-03-25 11:24 | 408271 | 3240.0009 | 5 | 47 | 3.601985 | -2.282022 | 2.929619 | 2.053728 | 12.29041 | 7.896071
2018-03-25 11:26 | 408391 | 3360.001 | 5 | 47 | 3.590153 | -2.281995 | 2.929619 | 2.129805 | 12.29041 | 8.169653
2018-03-25 11:28 | 408511 | 3480.0018 | 5 | 47 | 3.577639 | -2.281998 | 2.929619 | 2.205849 | 12.29041 | 8.44219
2018-03-25 11:30 | 408631 | 3600.0003 | 5 | 47 | 3.564492 | -2.281979 | 2.929619 | 2.281934 | 12.29041 | 8.7139
2018-03-25 11:32 | 408751 | 3720.0002 | 5 | 47 | 3.551013 | -2.282012 | 2.929619 | 2.35785 | 12.29041 | 8.983992
2018-03-25 11:34 | 408871 | 3840.001 | 5 | 47 | 3.537027 | -2.281954 | 2.929619 | 2.434014 | 12.29041 | 9.253922
2018-03-25 11:36 | 408991 | 3960.001 | 5 | 47 | 3.521472 | -2.281991 | 2.929619 | 2.510131 | 12.29041 | 9.522575
2018-03-25 11:38 | 409111 | 4080.001 | 5 | 47 | 3.501663 | -2.281987 | 2.929619 | 2.586127 | 12.29041 | 9.789477
2018-03-25 11:40 | 409231 | 4200.0019 | 5 | 47 | 3.475501 | -2.281995 | 2.929619 | 2.662261 | 12.29041 | 10.05513
2018-03-25 11:42 | 409351 | 4320.0002 | 5 | 47 | 3.437265 | -2.281972 | 2.929619 | 2.738318 | 12.29041 | 10.31812
2018-03-25 11:44 | 409471 | 4440.0018 | 5 | 47 | 3.370135 | -2.282028 | 2.929619 | 2.814385 | 12.29041 | 10.57733
2018-03-25 11:46 | 409591 | 4560.0011 | 5 | 47 | 3.202864 | -2.281993 | 2.929619 | 2.890454 | 12.29041 | 10.82838
2018-03-25 11:47 | 409650.7 | 4619.7279 | 5 | 47 | 2.999977 | -2.282005 | 2.929619 | 2.928308 | 12.29041 | 10.94634
2018-03-25 11:49 | 409770.8 | 120.0002 | 6 | 47 | 3.247454 | 0 | 2.929619 | 2.928308 | 12.29041 | 10.94634
2018-03-25 11:51 | 409890.8 | 240.0002 | 6 | 47 | 3.265341 | 0 | 2.929619 | 2.928308 | 12.29041 | 10.94634
2018-03-25 11:52 | 409950.8 | 300.003 | 6 | 47 | 3.271099 | 0 | 2.929619 | 2.928308 | 12.29041 | 10.94634
2018-03-25 11:52 | 409950.8 | 0.0023 | 7 | 48 | 3.27113 | 0 | 0 | 0 | 0 | 0
2018-03-25 11:54 | 410070.9 | 120.0012 | 2 | 48 | 3.972345 | 4.889835 | 0.1620754 | 0 | 0.6224166 | 0
2018-03-25 11:56 | 410190.9 | 240.0019 | 2 | 48 | 4.019272 | 4.889812 | 0.3253348 | 0 | 1.275304 | 0
2018-03-25 11:58 | 410310.9 | 360.0012 | 2 | 48 | 4.055433 | 4.889858 | 0.4881906 | 0 | 1.932853 | 0
2018-03-25 12:00 | 410430.9 | 480.0011 | 2 | 48 | 4.087806 | 4.890192 | 0.651279 | 0 | 2.596953 | 0
2018-03-25 12:02 | 410550.9 | 600.0028 | 2 | 48 | 4.11481 | 4.889833 | 0.8141171 | 0 | 3.264857 | 0
2018-03-25 12:04 | 410670.9 | 720.0012 | 2 | 48 | 4.138758 | 4.890049 | 0.9772748 | 0 | 3.938187 | 0
2018-03-25 12:06 | 410790.9 | 840.0012 | 2 | 48 | 4.16389 | 4.889853 | 1.14027 | 0 | 4.614797 | 0
2018-03-25 12:08 | 410910.9 | 960.0012 | 2 | 48 | 4.192552 | 4.889866 | 1.30329 | 0 | 5.295877 | 0
2018-03-25 12:10 | 411030.9 | 1080.0019 | 2 | 48 | 4.200385 | 4.488745 | 1.461085 | 0 | 5.958516 | 0
2018-03-25 12:12 | 411150.9 | 1200.001 | 2 | 48 | 4.200382 | 3.989267 | 1.602328 | 0 | 6.551791 | 0
2018-03-25 12:14 | 411270.9 | 1320.0012 | 2 | 48 | 4.200354 | 3.508871 | 1.72722 | 0 | 7.076382 | 0
2018-03-25 12:15 | 411335.7 | 1384.8656 | 2 | 48 | 4.200369 | 3.259975 | 1.788221 | 0 | 7.332611 | 0
2018-03-25 12:17 | 411455.8 | 120.0019 | 3 | 48 | 4.229497 | 3.260029 | 1.896446 | 0 | 7.788661 | 0
2018-03-25 12:19 | 411575.8 | 240.0001 | 3 | 48 | 4.263045 | 3.260054 | 2.005119 | 0 | 8.250093 | 0
2018-03-25 12:21 | 411695.8 | 360.0012 | 3 | 48 | 4.299076 | 3.260046 | 2.113805 | 0 | 8.715363 | 0
2018-03-25 12:23 | 411815.8 | 480.0028 | 3 | 48 | 4.337348 | 3.260025 | 2.222478 | 0 | 9.18462 | 0
2018-03-25 12:25 | 411935.8 | 600.0011 | 3 | 48 | 4.377562 | 3.26005 | 2.33111 | 0 | 9.657964 | 0
2018-03-25 12:27 | 412055.8 | 720.0012 | 3 | 48 | 4.400356 | 2.972563 | 2.437512 | 0 | 10.12549 | 0
2018-03-25 12:29 | 412175.8 | 840.0012 | 3 | 48 | 4.400364 | 2.489672 | 2.528252 | 0 | 10.52478 | 0
2018-03-25 12:31 | 412295.8 | 960.0005 | 3 | 48 | 4.400356 | 2.098406 | 2.604458 | 0 | 10.86012 | 0
2018-03-25 12:33 | 412415.8 | 1080.0004 | 3 | 48 | 4.400357 | 1.779095 | 2.668914 | 0 | 11.14374 | 0
2018-03-25 12:35 | 412535.8 | 1200.0021 | 3 | 48 | 4.400342 | 1.517292 | 2.723735 | 0 | 11.38498 | 0
2018-03-25 12:37 | 412655.8 | 1320.0012 | 3 | 48 | 4.400348 | 1.301907 | 2.770617 | 0 | 11.59127 | 0
2018-03-25 12:39 | 412775.8 | 1440.002 | 3 | 48 | 4.400352 | 1.124477 | 2.810959 | 0 | 11.76879 | 0
2018-03-25 12:41 | 412895.8 | 1560.002 | 3 | 48 | 4.400315 | 0.9760036 | 2.845886 | 0 | 11.92248 | 0
2018-03-25 12:43 | 413015.8 | 1680.0004 | 3 | 48 | 4.400333 | 0.8531895 | 2.876327 | 0 | 12.05643 | 0
2018-03-25 12:45 | 413135.8 | 1800.0007 | 3 | 48 | 4.400316 | 0.7486935 | 2.902974 | 0 | 12.17369 | 0
2018-03-25 12:47 | 413255.8 | 1920.0012 | 3 | 48 | 4.400337 | 0.6602631 | 2.926416 | 0 | 12.27684 | 0
2018-03-25 12:48 | 413267.2 | 1931.4865 | 3 | 48 | 4.400319 | 0.651989 | 2.928519 | 0 | 12.28609 | 0
2018-03-25 12:50 | 413387.3 | 120.0002 | 4 | 48 | 4.350549 | 0 | 2.928519 | 0 | 12.28609 | 0
2018-03-25 12:52 | 413507.3 | 240.001 | 4 | 48 | 4.34727 | 0 | 2.928519 | 0 | 12.28609 | 0
2018-03-25 12:53 | 413567.3 | 300.0023 | 4 | 48 | 4.346219 | 0 | 2.928519 | 0 | 12.28609 | 0
2018-03-25 12:55 | 413687.3855 | 120.0002 | 5 | 48 | 4.16262 | -2.281984 | 2.928519 | 0.07606248 | 12.28609 | 0.318345
2018-03-25 12:57 | 413807.3862 | 240.0009 | 5 | 48 | 4.131279 | -2.281991 | 2.928519 | 0.1521143 | 12.28609 | 0.6337129
2018-03-25 12:59 | 413927.3871 | 360.0018 | 5 | 48 | 4.10105 | -2.281947 | 2.928519 | 0.2281876 | 12.28609 | 0.9468395
2018-03-25 13:01 | 414047.3862 | 480.0009 | 5 | 48 | 4.071037 | -2.281952 | 2.928519 | 0.3042249 | 12.28609 | 1.25753
2018-03-25 13:03 | 414167.3862 | 600.0009 | 5 | 48 | 4.041281 | -2.281989 | 2.928519 | 0.3803132 | 12.28609 | 1.566155
2018-03-25 13:05 | 414287.3855 | 720.0002 | 5 | 48 | 4.011847 | -2.282014 | 2.928519 | 0.4563258 | 12.28609 | 1.872223
2018-03-25 13:07 | 414407.3856 | 840.0003 | 5 | 48 | 3.982836 | -2.281995 | 2.928519 | 0.5324278 | 12.28609 | 2.176426
2018-03-25 13:09 | 414527.3856 | 960.0003 | 5 | 48 | 3.95433 | -2.28201 | 2.928519 | 0.6085165 | 12.28609 | 2.478387
2018-03-25 13:11 | 414647.3855 | 1080.0002 | 5 | 48 | 3.92649 | -2.282003 | 2.928519 | 0.6845784 | 12.28609 | 2.778097
2018-03-25 13:13 | 414767.3862 | 1200.0009 | 5 | 48 | 3.899481 | -2.282024 | 2.928519 | 0.7606311 | 12.28609 | 3.075684
2018-03-25 13:15 | 414887.3855 | 1320.0002 | 5 | 48 | 3.873381 | -2.281977 | 2.928519 | 0.8366988 | 12.28609 | 3.37131
2018-03-25 13:17 | 415007.3871 | 1440.0018 | 5 | 48 | 3.848377 | -2.282018 | 2.928519 | 0.9127679 | 12.28609 | 3.664996
2018-03-25 13:19 | 415127.3855 | 1560.0002 | 5 | 48 | 3.824526 | -2.281979 | 2.928519 | 0.9888 | 12.28609 | 3.956682
2018-03-25 13:21 | 415247.3863 | 1680.001 | 5 | 48 | 3.801813 | -2.281979 | 2.928519 | 1.064901 | 12.28609 | 4.246863
2018-03-25 13:23 | 415367.3863 | 1800.001 | 5 | 48 | 3.780399 | -2.281922 | 2.928519 | 1.14097 | 12.28609 | 4.53524
2018-03-25 13:25 | 415487.3855 | 1920.0002 | 5 | 48 | 3.760445 | -2.281979 | 2.928519 | 1.217034 | 12.28609 | 4.822021
2018-03-25 13:27 | 415607.386 | 2040.0007 | 5 | 48 | 3.741744 | -2.281937 | 2.928519 | 1.293081 | 12.28609 | 5.107275
2018-03-25 13:29 | 415727.3871 | 2160.0018 | 5 | 48 | 3.724012 | -2.281975 | 2.928519 | 1.369157 | 12.28609 | 5.391253
2018-03-25 13:31 | 415847.3863 | 2280.001 | 5 | 48 | 3.707132 | -2.281993 | 2.928519 | 1.445169 | 12.28609 | 5.673676
2018-03-25 13:33 | 415967.3855 | 2400.0002 | 5 | 48 | 3.691065 | -2.282005 | 2.928519 | 1.521279 | 12.28609 | 5.955209
2018-03-25 13:35 | 416087.386 | 2520.0007 | 5 | 48 | 3.675889 | -2.282 | 2.928519 | 1.597351 | 12.28609 | 6.235412
2018-03-25 13:37 | 416207.3863 | 2640.001 | 5 | 48 | 3.661705 | -2.281975 | 2.928519 | 1.67342 | 12.28609 | 6.514487
2018-03-25 13:39 | 416327.3862 | 2760.0009 | 5 | 48 | 3.648509 | -2.28202 | 2.928519 | 1.749477 | 12.28609 | 6.792478
2018-03-25 13:41 | 416447.3871 | 2880.0018 | 5 | 48 | 3.636243 | -2.282018 | 2.928519 | 1.825542 | 12.28609 | 7.069531
2018-03-25 13:43 | 416567.3871 | 3000.0018 | 5 | 48 | 3.624608 | -2.282022 | 2.928519 | 1.901587 | 12.28609 | 7.345603
2018-03-25 13:45 | 416687.3871 | 3120.0018 | 5 | 48 | 3.613207 | -2.282045 | 2.928519 | 1.977662 | 12.28609 | 7.620911
2018-03-25 13:47 | 416807.3872 | 3240.0019 | 5 | 48 | 3.601745 | -2.281993 | 2.928519 | 2.053735 | 12.28609 | 7.895344
2018-03-25 13:49 | 416927.3855 | 3360.0002 | 5 | 48 | 3.589917 | -2.281982 | 2.928519 | 2.129769 | 12.28609 | 8.168751
2018-03-25 13:51 | 417047.3855 | 3480.0002 | 5 | 48 | 3.577394 | -2.282005 | 2.928519 | 2.205874 | 12.28609 | 8.441489
2018-03-25 13:53 | 417167.3856 | 3600.0003 | 5 | 48 | 3.564233 | -2.281984 | 2.928519 | 2.2819 | 12.28609 | 8.712968
2018-03-25 13:55 | 417287.3862 | 3720.0009 | 5 | 48 | 3.550774 | -2.28203 | 2.928519 | 2.357966 | 12.28609 | 8.983576
2018-03-25 13:57 | 417407.3855 | 3840.0002 | 5 | 48 | 3.536747 | -2.282033 | 2.928519 | 2.434048 | 12.28609 | 9.253197
2018-03-25 13:59 | 417527.3863 | 3960.001 | 5 | 48 | 3.521162 | -2.281991 | 2.928519 | 2.510131 | 12.28609 | 9.521709
2018-03-25 14:01 | 417647.3863 | 4080.001 | 5 | 48 | 3.50127 | -2.282028 | 2.928519 | 2.586189 | 12.28609 | 9.788802
2018-03-25 14:03 | 417767.3856 | 4200.0003 | 5 | 48 | 3.474969 | -2.282058 | 2.928519 | 2.66223 | 12.28609 | 10.05409
2018-03-25 14:05 | 417887.3853 | 4320 | 5 | 48 | 3.436535 | -2.282026 | 2.928519 | 2.738334 | 12.28609 | 10.31719
2018-03-25 14:07 | 418007.3863 | 4440.001 | 5 | 48 | 3.368782 | -2.282035 | 2.928519 | 2.814405 | 12.28609 | 10.57635
2018-03-25 14:09 | 418127.3863 | 4560.001 | 5 | 48 | 3.199263 | -2.282024 | 2.928519 | 2.89041 | 12.28609 | 10.82702
2018-03-25 14:10 | 418185.5709 | 4618.1856 | 5 | 48 | 2.999964 | -2.282001 | 2.928519 | 2.927347 | 12.28609 | 10.94204
2018-03-25 14:12 | 418305.6 | 120 | 6 | 48 | 3.248221 | 0 | 2.928519 | 2.927347 | 12.28609 | 10.94204
2018-03-25 14:14 | 418425.6 | 240.0008 | 6 | 48 | 3.266156 | 0 | 2.928519 | 2.927347 | 12.28609 | 10.94204
2018-03-25 14:15 | 418485.6 | 300.0014 | 6 | 48 | 3.27195 | 0 | 2.928519 | 2.927347 | 12.28609 | 10.94204
2018-03-25 14:15 | 418485.6 | 0.0023 | 7 | 49 | 3.272072 | 0 | 0 | 0 | 0 | 0
2018-03-25 14:17 | 418605.7 | 120.0003 | 2 | 49 | 3.972399 | 4.889816 | 0.1623452 | 0 | 0.6235462 | 0
2018-03-25 14:19 | 418725.7 | 240.0013 | 2 | 49 | 4.019144 | 4.890171 | 0.325377 | 0 | 1.275517 | 0
2018-03-25 14:21 | 418845.7 | 360.0019 | 2 | 49 | 4.055283 | 4.889864 | 0.4883616 | 0 | 1.933562 | 0
2018-03-25 14:23 | 418965.7 | 480.0011 | 2 | 49 | 4.087669 | 4.8902 | 0.6513597 | 0 | 2.597278 | 0
2018-03-25 14:25 | 419085.7 | 600.0002 | 2 | 49 | 4.114736 | 4.890203 | 0.814322 | 0 | 3.26568 | 0
2018-03-25 14:27 | 419205.7 | 720.0013 | 2 | 49 | 4.138641 | 4.889832 | 0.9772702 | 0 | 3.938131 | 0
2018-03-25 14:29 | 419325.7 | 840.0012 | 2 | 49 | 4.16375 | 4.889812 | 1.140273 | 0 | 4.614751 | 0
2018-03-25 14:31 | 419445.7 | 960.0003 | 2 | 49 | 4.192564 | 4.889874 | 1.303296 | 0 | 5.295831 | 0
2018-03-25 14:33 | 419565.7 | 1080.0019 | 2 | 49 | 4.20035 | 4.486475 | 1.461076 | 0 | 5.958405 | 0
2018-03-25 14:35 | 419685.7 | 1200.0019 | 2 | 49 | 4.200381 | 3.986589 | 1.602292 | 0 | 6.551565 | 0
2018-03-25 14:37 | 419805.7 | 1320.0019 | 2 | 49 | 4.200397 | 3.505493 | 1.727037 | 0 | 7.075544 | 0
2018-03-25 14:38 | 419869.5 | 1383.7729 | 2 | 49 | 4.200377 | 3.259972 | 1.786994 | 0 | 7.327384 | 0
2018-03-25 14:40 | 419989.4912 | 120.0003 | 3 | 49 | 4.229527 | 3.260035 | 1.895206 | 0 | 7.783381 | 0
2018-03-25 14:42 | 420109.492 | 240.0011 | 3 | 49 | 4.263113 | 3.260056 | 2.003883 | 0 | 8.244839 | 0
2018-03-25 14:44 | 420229.4912 | 360.0003 | 3 | 49 | 4.299218 | 3.260035 | 2.112521 | 0 | 8.709915 | 0
2018-03-25 14:46 | 420349.4911 | 480.0002 | 3 | 49 | 4.337544 | 3.260017 | 2.220912 | 0 | 9.177965 | 0
2018-03-25 14:48 | 420469.4937 | 600.0028 | 3 | 49 | 4.377734 | 3.260054 | 2.329926 | 0 | 9.652987 | 0
2018-03-25 14:50 | 420589.4929 | 720.002 | 3 | 49 | 4.400395 | 2.971836 | 2.436253 | 0 | 10.12019 | 0
2018-03-25 14:52 | 420709.4916 | 840.0007 | 3 | 49 | 4.400387 | 2.489496 | 2.526787 | 0 | 10.51858 | 0
2018-03-25 14:54 | 420829.4911 | 960.0002 | 3 | 49 | 4.400368 | 2.098389 | 2.603167 | 0 | 10.85468 | 0
2018-03-25 14:56 | 420949.4922 | 1080.0013 | 3 | 49 | 4.400362 | 1.778179 | 2.667604 | 0 | 11.13822 | 0
2018-03-25 14:58 | 421069.4911 | 1200.0002 | 3 | 49 | 4.400353 | 1.517754 | 2.722416 | 0 | 11.37942 | 0
2018-03-25 15:00 | 421189.4912 | 1320.0003 | 3 | 49 | 4.400344 | 1.302109 | 2.769301 | 0 | 11.58573 | 0
2018-03-25 15:02 | 421309.4913 | 1440.0004 | 3 | 49 | 4.400337 | 1.124599 | 2.809656 | 0 | 11.7633 | 0
2018-03-25 15:04 | 421429.4929 | 1560.002 | 3 | 49 | 4.400321 | 0.9763203 | 2.844606 | 0 | 11.91709 | 0
2018-03-25 15:06 | 421549.4921 | 1680.0012 | 3 | 49 | 4.400324 | 0.8526878 | 2.875043 | 0 | 12.05103 | 0
2018-03-25 15:08 | 421669.4922 | 1800.0013 | 3 | 49 | 4.400314 | 0.7481842 | 2.901684 | 0 | 12.16826 | 0
2018-03-25 15:10 | 421789.4912 | 1920.0003 | 3 | 49 | 4.400301 | 0.659483 | 2.925113 | 0 | 12.27135 | 0
2018-03-25 15:10 | 421801.4262 | 1931.9353 | 3 | 49 | 4.400326 | 0.6519909 | 2.927291 | 0 | 12.28094 | 0
2018-03-25 15:12 | 421921.5 | 120.0028 | 4 | 49 | 4.350445 | 0 | 2.927291 | 0 | 12.28094 | 0
2018-03-25 15:14 | 422041.5 | 240.0028 | 4 | 49 | 4.347142 | 0 | 2.927291 | 0 | 12.28094 | 0
2018-03-25 15:15 | 422101.5 | 300.0025 | 4 | 49 | 4.346099 | 0 | 2.927291 | 0 | 12.28094 | 0
2018-03-25 15:17 | 422221.5 | 120.0002 | 5 | 49 | 4.161951 | -2.28196 | 2.927291 | 0.07604549 | 12.28094 | 0.3182295
2018-03-25 15:19 | 422341.5 | 240.0011 | 5 | 49 | 4.130601 | -2.282012 | 2.927291 | 0.1521258 | 12.28094 | 0.6336636
2018-03-25 15:21 | 422461.5 | 360.0011 | 5 | 49 | 4.100372 | -2.281991 | 2.927291 | 0.2281755 | 12.28094 | 0.9466431
2018-03-25 15:23 | 422581.6 | 480.0019 | 5 | 49 | 4.070395 | -2.282005 | 2.927291 | 0.3042413 | 12.28094 | 1.257399
2018-03-25 15:25 | 422701.5 | 600.001 | 5 | 49 | 4.040663 | -2.281998 | 2.927291 | 0.3802972 | 12.28094 | 1.565845
2018-03-25 15:27 | 422821.5 | 720.0011 | 5 | 49 | 4.011227 | -2.281989 | 2.927291 | 0.4563839 | 12.28094 | 1.872162
2018-03-25 15:29 | 422941.5 | 840.0003 | 5 | 49 | 3.982204 | -2.281991 | 2.927291 | 0.5324278 | 12.28094 | 2.176085
2018-03-25 15:31 | 423061.5 | 960.0011 | 5 | 49 | 3.953677 | -2.281991 | 2.927291 | 0.6084968 | 12.28094 | 2.477919
2018-03-25 15:33 | 423181.5 | 1080.0002 | 5 | 49 | 3.925814 | -2.282 | 2.927291 | 0.6845779 | 12.28094 | 2.777655
2018-03-25 15:35 | 423301.6 | 1200.0018 | 5 | 49 | 3.898789 | -2.281968 | 2.927291 | 0.7606391 | 12.28094 | 3.075225
2018-03-25 15:37 | 423421.6 | 1320.0019 | 5 | 49 | 3.872658 | -2.281956 | 2.927291 | 0.8367127 | 12.28094 | 3.370819
2018-03-25 15:39 | 423541.5 | 1440.0011 | 5 | 49 | 3.84767 | -2.281956 | 2.927291 | 0.91276 | 12.28094 | 3.664367
2018-03-25 15:41 | 423661.5 | 1560.0011 | 5 | 49 | 3.823868 | -2.28197 | 2.927291 | 0.9888382 | 12.28094 | 3.956177
2018-03-25 15:43 | 423781.5 | 1680.0002 | 5 | 49 | 3.801248 | -2.281987 | 2.927291 | 1.064902 | 12.28094 | 4.246167
2018-03-25 15:45 | 423901.5 | 1800.0004 | 5 | 49 | 3.779961 | -2.281993 | 2.927291 | 1.140959 | 12.28094 | 4.53446
2018-03-25 15:47 | 424021.5 | 1920.0011 | 5 | 49 | 3.760012 | -2.281987 | 2.927291 | 1.217014 | 12.28094 | 4.821177
2018-03-25 15:49 | 424141.5 | 2040.0002 | 5 | 49 | 3.741339 | -2.282018 | 2.927291 | 1.293095 | 12.28094 | 5.106525
2018-03-25 15:51 | 424261.5 | 2160.0012 | 5 | 49 | 3.723632 | -2.281993 | 2.927291 | 1.369156 | 12.28094 | 5.39042
2018-03-25 15:53 | 424381.5 | 2280.0011 | 5 | 49 | 3.706761 | -2.282007 | 2.927291 | 1.445201 | 12.28094 | 5.672936
2018-03-25 15:55 | 424501.5 | 2400.0011 | 5 | 49 | 3.69071 | -2.281984 | 2.927291 | 1.521294 | 12.28094 | 5.954382
2018-03-25 15:57 | 424621.6 | 2520.0015 | 5 | 49 | 3.675554 | -2.281947 | 2.927291 | 1.597343 | 12.28094 | 6.234473
2018-03-25 15:59 | 424741.6 | 2640.0018 | 5 | 49 | 3.661356 | -2.281945 | 2.927291 | 1.673368 | 12.28094 | 6.513359
2018-03-25 16:01 | 424861.5 | 2760.0003 | 5 | 49 | 3.648154 | -2.281945 | 2.927291 | 1.749456 | 12.28094 | 6.791437
2018-03-25 16:03 | 424981.5 | 2880.0011 | 5 | 49 | 3.635875 | -2.281984 | 2.927291 | 1.825532 | 12.28094 | 7.068503
2018-03-25 16:05 | 425101.6 | 3000.0019 | 5 | 49 | 3.624225 | -2.281977 | 2.927291 | 1.901576 | 12.28094 | 7.344543
2018-03-25 16:07 | 425221.5 | 3120.0012 | 5 | 49 | 3.612858 | -2.281991 | 2.927291 | 1.977671 | 12.28094 | 7.619894
2018-03-25 16:09 | 425341.5 | 3240.0011 | 5 | 49 | 3.601426 | -2.281987 | 2.927291 | 2.053726 | 12.28094 | 7.89424
2018-03-25 16:11 | 425461.5 | 3360.0003 | 5 | 49 | 3.589571 | -2.281968 | 2.927291 | 2.129808 | 12.28094 | 8.167794
2018-03-25 16:13 | 425581.6 | 3480.0019 | 5 | 49 | 3.577034 | -2.281991 | 2.927291 | 2.205777 | 12.28094 | 8.440018
2018-03-25 16:15 | 425701.5 | 3600.0003 | 5 | 49 | 3.56389 | -2.281966 | 2.927291 | 2.281918 | 12.28094 | 8.711881
2018-03-25 16:17 | 425821.5 | 3720.0003 | 5 | 49 | 3.550406 | -2.281924 | 2.927291 | 2.357995 | 12.28094 | 8.982501
2018-03-25 16:19 | 425941.6 | 3840.0018 | 5 | 49 | 3.536382 | -2.281954 | 2.927291 | 2.434072 | 12.28094 | 9.252075
2018-03-25 16:21 | 426061.5 | 3960.0005 | 5 | 49 | 3.520753 | -2.281966 | 2.927291 | 2.510129 | 12.28094 | 9.520463
2018-03-25 16:23 | 426181.5 | 4080.0004 | 5 | 49 | 3.50074 | -2.282005 | 2.927291 | 2.586185 | 12.28094 | 9.787511
2018-03-25 16:25 | 426301.5 | 4200.0004 | 5 | 49 | 3.474305 | -2.281998 | 2.927291 | 2.662242 | 12.28094 | 10.05282
2018-03-25 16:27 | 426421.5 | 4320.0003 | 5 | 49 | 3.435575 | -2.28194 | 2.927291 | 2.738287 | 12.28094 | 10.31565
2018-03-25 16:29 | 426541.6 | 4440.0013 | 5 | 49 | 3.366897 | -2.282022 | 2.927291 | 2.814386 | 12.28094 | 10.5748
2018-03-25 16:31 | 426661.5 | 4560.0011 | 5 | 49 | 3.194355 | -2.281989 | 2.927291 | 2.890415 | 12.28094 | 10.82532
2018-03-25 16:32 | 426717.6 | 4616.0824 | 5 | 49 | 2.999992 | -2.282018 | 2.927291 | 2.925982 | 12.28094 | 10.93596
2018-03-25 16:34 | 426837.7 | 120.0001 | 6 | 49 | 3.249171 | 0 | 2.927291 | 2.925982 | 12.28094 | 10.93596
2018-03-25 16:36 | 426957.7 | 240.0017 | 6 | 49 | 3.267231 | 0 | 2.927291 | 2.925982 | 12.28094 | 10.93596
2018-03-25 16:37 | 427017.7 | 300.0037 | 6 | 49 | 3.273056 | 0 | 2.927291 | 2.925982 | 12.28094 | 10.93596
2018-03-25 16:37 | 427017.7 | 0.0026 | 7 | 50 | 3.273114 | 0 | 0 | 0 | 0 | 0
2018-03-25 16:39 | 427137.8 | 120.0019 | 2 | 50 | 3.973219 | 4.890142 | 0.1623153 | 0 | 0.6236105 | 0
2018-03-25 16:41 | 427257.8 | 240.0003 | 2 | 50 | 4.019994 | 4.890162 | 0.324986 | 0 | 1.274259 | 0
2018-03-25 16:43 | 427377.8 | 360.0012 | 2 | 50 | 4.056243 | 4.890167 | 0.4883589 | 0 | 1.934013 | 0
2018-03-25 16:45 | 427497.8 | 480.0013 | 2 | 50 | 4.088714 | 4.890205 | 0.6512386 | 0 | 2.597404 | 0
2018-03-25 16:47 | 427617.8 | 600.0003 | 2 | 50 | 4.115849 | 4.889866 | 0.8143446 | 0 | 3.266572 | 0
2018-03-25 16:49 | 427737.8 | 720.0012 | 2 | 50 | 4.139863 | 4.889818 | 0.9772273 | 0 | 3.938944 | 0
2018-03-25 16:51 | 427857.8 | 840.0004 | 2 | 50 | 4.164956 | 4.889843 | 1.140352 | 0 | 4.616266 | 0
2018-03-25 16:53 | 427977.8 | 960.0013 | 2 | 50 | 4.193649 | 4.889866 | 1.303345 | 0 | 5.297408 | 0
2018-03-25 16:55 | 428097.8 | 1080.0013 | 2 | 50 | 4.200369 | 4.471798 | 1.460669 | 0 | 5.958114 | 0
2018-03-25 16:57 | 428217.8 | 1200.0019 | 2 | 50 | 4.200404 | 3.976658 | 1.601403 | 0 | 6.549251 | 0
2018-03-25 16:59 | 428337.8 | 1320.0003 | 2 | 50 | 4.200357 | 3.497379 | 1.725922 | 0 | 7.072273 | 0
2018-03-25 17:00 | 428400.3 | 1382.4712 | 2 | 50 | 4.200385 | 3.259998 | 1.78446 | 0 | 7.318159 | 0
2018-03-25 17:02 | 428520.3 | 120.0009 | 3 | 50 | 4.229603 | 3.260084 | 1.89178 | 0 | 7.770391 | 0
2018-03-25 17:04 | 428640.3 | 240.0002 | 3 | 50 | 4.263203 | 3.260107 | 2.000378 | 0 | 8.231518 | 0
2018-03-25 17:06 | 428760.3 | 360.0009 | 3 | 50 | 4.299284 | 3.260048 | 2.109065 | 0 | 8.696808 | 0
2018-03-25 17:08 | 428880.3 | 480.0009 | 3 | 50 | 4.337588 | 3.260077 | 2.217744 | 0 | 9.166119 | 0
2018-03-25 17:10 | 429000.3 | 600.0002 | 3 | 50 | 4.377772 | 3.260063 | 2.32644 | 0 | 9.639765 | 0
2018-03-25 17:12 | 429120.3 | 720.0018 | 3 | 50 | 4.400371 | 2.97183 | 2.432784 | 0 | 10.10704 | 0
2018-03-25 17:14 | 429240.3 | 840.0009 | 3 | 50 | 4.400383 | 2.489622 | 2.523376 | 0 | 10.50569 | 0
2018-03-25 17:16 | 429360.3 | 960.0018 | 3 | 50 | 4.400378 | 2.099134 | 2.599659 | 0 | 10.84136 | 0
2018-03-25 17:18 | 429480.3 | 1080.001 | 3 | 50 | 4.400373 | 1.779955 | 2.664149 | 0 | 11.12514 | 0
2018-03-25 17:20 | 429600.3 | 1200.0012 | 3 | 50 | 4.400369 | 1.518629 | 2.71901 | 0 | 11.36655 | 0
2018-03-25 17:22 | 429720.3 | 1320.0002 | 3 | 50 | 4.400334 | 1.303068 | 2.765911 | 0 | 11.57292 | 0
2018-03-25 17:24 | 429840.3 | 1440.0019 | 3 | 50 | 4.400354 | 1.12661 | 2.806316 | 0 | 11.75072 | 0
2018-03-25 17:26 | 429960.3 | 1560.0002 | 3 | 50 | 4.400318 | 0.9783783 | 2.841345 | 0 | 11.90486 | 0
2018-03-25 17:28 | 430080.3 | 1680.0002 | 3 | 50 | 4.400323 | 0.8554764 | 2.871863 | 0 | 12.03915 | 0
2018-03-25 17:30 | 430200.3 | 1800.0018 | 3 | 50 | 4.400334 | 0.7517815 | 2.898607 | 0 | 12.15683 | 0
2018-03-25 17:32 | 430320.3 | 1920.0018 | 3 | 50 | 4.400293 | 0.662468 | 2.922144 | 0 | 12.2604 | 0
2018-03-25 17:32 | 430337.3 | 1937 | 3 | 50 | 4.40033 | 0.651989 | 2.925248 | 0 | 12.27406 | 0
2018-03-25 17:34 | 430457.4 | 120.0007 | 4 | 50 | 4.350436 | 0 | 2.925251 | 0 | 12.27408 | 0
2018-03-25 17:36 | 430577.4 | 240.0015 | 4 | 50 | 4.347116 | 0 | 2.925251 | 0 | 12.27408 | 0
2018-03-25 17:37 | 430637.4 | 300.0044 | 4 | 50 | 4.34607 | 0 | 2.925251 | 0 | 12.27408 | 0
2018-03-25 17:39 | 430757.4 | 120.0003 | 5 | 50 | 4.161974 | -2.281954 | 2.925251 | 0.07605796 | 12.27408 | 0.3182826
2018-03-25 17:41 | 430877.4 | 240.0003 | 5 | 50 | 4.130618 | -2.281993 | 2.925251 | 0.1520988 | 12.27408 | 0.633556
2018-03-25 17:43 | 430997.5 | 360.0027 | 5 | 50 | 4.100351 | -2.281961 | 2.925251 | 0.2281848 | 12.27408 | 0.9466847
2018-03-25 17:45 | 431117.5 | 480.0027 | 5 | 50 | 4.070335 | -2.281979 | 2.925251 | 0.3042422 | 12.27408 | 1.257405
2018-03-25 17:47 | 431237.5 | 600.0011 | 5 | 50 | 4.040566 | -2.281977 | 2.925251 | 0.3803107 | 12.27408 | 1.565895
2018-03-25 17:49 | 431357.5 | 720.0018 | 5 | 50 | 4.011084 | -2.282003 | 2.925251 | 0.4563834 | 12.27408 | 1.872147
2018-03-25 17:51 | 431477.4 | 840.0002 | 5 | 50 | 3.982041 | -2.28202 | 2.925251 | 0.5324365 | 12.27408 | 2.176095
2018-03-25 17:53 | 431597.5 | 960.0019 | 5 | 50 | 3.953552 | -2.281984 | 2.925251 | 0.6084958 | 12.27408 | 2.477878
2018-03-25 17:55 | 431717.5 | 1080.0019 | 5 | 50 | 3.925717 | -2.281998 | 2.925251 | 0.6845817 | 12.27408 | 2.777624
2018-03-25 17:57 | 431837.4 | 1200.0003 | 5 | 50 | 3.898705 | -2.281989 | 2.925251 | 0.760602 | 12.27408 | 3.075028
2018-03-25 17:59 | 431957.4 | 1320.0003 | 5 | 50 | 3.8726 | -2.281977 | 2.925251 | 0.8367116 | 12.27408 | 3.370758
2018-03-25 18:01 | 432077.4 | 1440.0004 | 5 | 50 | 3.84757 | -2.28194 | 2.925251 | 0.9127759 | 12.27408 | 3.664365
2018-03-25 18:03 | 432197.5 | 1560.0019 | 5 | 50 | 3.823681 | -2.28197 | 2.925251 | 0.9888396 | 12.27408 | 3.956108
2018-03-25 18:05 | 432317.5 | 1680.0019 | 5 | 50 | 3.800967 | -2.28196 | 2.925251 | 1.064833 | 12.27408 | 4.245811
2018-03-25 18:07 | 432437.5 | 1800.0027 | 5 | 50 | 3.779585 | -2.281931 | 2.925251 | 1.140962 | 12.27408 | 4.534354
2018-03-25 18:09 | 432557.5 | 1920.0011 | 5 | 50 | 3.759593 | -2.281919 | 2.925251 | 1.21701 | 12.27408 | 4.821014
2018-03-25 18:11 | 432677.5 | 2040.0019 | 5 | 50 | 3.740866 | -2.281945 | 2.925251 | 1.293098 | 12.27408 | 5.106353
2018-03-25 18:13 | 432797.4 | 2160.0002 | 5 | 50 | 3.723098 | -2.281979 | 2.925251 | 1.369117 | 12.27408 | 5.390049
2018-03-25 18:15 | 432917.5 | 2280.0018 | 5 | 50 | 3.706174 | -2.281993 | 2.925251 | 1.44521 | 12.27408 | 5.672702
2018-03-25 18:17 | 433037.5 | 2400.0012 | 5 | 50 | 3.690073 | -2.28197 | 2.925251 | 1.521283 | 12.27408 | 5.954024
2018-03-25 18:19 | 433157.5 | 2520.0019 | 5 | 50 | 3.674922 | -2.281958 | 2.925251 | 1.597355 | 12.27408 | 6.234152
2018-03-25 18:21 | 433277.5 | 2640.0011 | 5 | 50 | 3.660738 | -2.281929 | 2.925251 | 1.673418 | 12.27408 | 6.513133
2018-03-25 18:23 | 433397.4 | 2760.0003 | 5 | 50 | 3.6476 | -2.282012 | 2.925251 | 1.749467 | 12.27408 | 6.791022
2018-03-25 18:25 | 433517.4 | 2880.0002 | 5 | 50 | 3.635354 | -2.281975 | 2.925251 | 1.825522 | 12.27408 | 7.067973
2018-03-25 18:27 | 433637.5 | 3000.0027 | 5 | 50 | 3.623767 | -2.281917 | 2.925251 | 1.901607 | 12.27408 | 7.344125
2018-03-25 18:29 | 433757.4 | 3120.0003 | 5 | 50 | 3.612431 | -2.282005 | 2.925251 | 1.977639 | 12.27408 | 7.619215
2018-03-25 18:31 | 433877.4 | 3240.0008 | 5 | 50 | 3.601005 | -2.281954 | 2.925251 | 2.053684 | 12.27408 | 7.893491
2018-03-25 18:33 | 433997.4 | 3360.0002 | 5 | 50 | 3.5892 | -2.282001 | 2.925251 | 2.1298 | 12.27408 | 8.167138
2018-03-25 18:35 | 434117.4 | 3480.001 | 5 | 50 | 3.576694 | -2.282005 | 2.925251 | 2.205869 | 12.27408 | 8.439697
2018-03-25 18:37 | 434237.4 | 3600.0008 | 5 | 50 | 3.563543 | -2.281993 | 2.925251 | 2.281927 | 12.27408 | 8.711235
2018-03-25 18:39 | 434357.4 | 3720.001 | 5 | 50 | 3.55006 | -2.281989 | 2.925251 | 2.357979 | 12.27408 | 8.981737
2018-03-25 18:41 | 434477.4 | 3840.0003 | 5 | 50 | 3.535958 | -2.282001 | 2.925251 | 2.434051 | 12.27408 | 9.251267
2018-03-25 18:43 | 434597.4 | 3960 | 5 | 50 | 3.520256 | -2.281998 | 2.925251 | 2.510126 | 12.27408 | 9.519688
2018-03-25 18:45 | 434717.4 | 4080.0002 | 5 | 50 | 3.500137 | -2.281987 | 2.925251 | 2.586168 | 12.27408 | 9.786643
2018-03-25 18:47 | 434837.4 | 4200.0002 | 5 | 50 | 3.473567 | -2.282001 | 2.925251 | 2.66224 | 12.27408 | 10.05195
2018-03-25 18:49 | 434957.4 | 4320.001 | 5 | 50 | 3.434499 | -2.281975 | 2.925251 | 2.738311 | 12.27408 | 10.31481
2018-03-25 18:51 | 435077.4 | 4440 | 5 | 50 | 3.36505 | -2.282001 | 2.925251 | 2.814371 | 12.27408 | 10.57372
2018-03-25 18:53 | 435197.4 | 4560.0003 | 5 | 50 | 3.189989 | -2.282003 | 2.925251 | 2.890433 | 12.27408 | 10.82413
2018-03-25 18:54 | 435251.8 | 4614.3417 | 5 | 50 | 2.999987 | -2.282003 | 2.925251 | 2.924886 | 12.27408 | 10.93121
2018-03-25 18:56 | 435371.8 | 120.0001 | 6 | 50 | 3.250782 | 0 | 2.925251 | 2.924886 | 12.27408 | 10.93121
2018-03-25 18:58 | 435491.8 | 240.0008 | 6 | 50 | 3.268928 | 0 | 2.925251 | 2.924886 | 12.27408 | 10.93121
2018-03-25 18:59 | 435551.8 | 300.0023 | 6 | 50 | 3.274758 | 0 | 2.925251 | 2.924886 | 12.27408 | 10.93121
2018-03-25 18:59 | 435551.8 | 0.0025 | 7 | 51 | 3.274802 | 0 | 0 | 0 | 0 | 0
2018-03-25 19:01 | 435671.9 | 120.0009 | 8 | 51 | 3.817158 | 3.260046 | 0.1086406 | 0 | 0.4008856 | 0
2018-03-25 19:03 | 435791.9 | 240.0009 | 8 | 51 | 3.892864 | 3.260082 | 0.2173197 | 0 | 0.8211807 | 0
2018-03-25 19:05 | 435911.9 | 360.0002 | 8 | 51 | 3.915167 | 3.260077 | 0.325998 | 0 | 1.245468 | 0
2018-03-25 19:07 | 436031.9 | 480.0007 | 8 | 51 | 3.938069 | 3.260063 | 0.4346629 | 0 | 1.67214 | 0
2018-03-25 19:09 | 436151.9 | 600.0015 | 8 | 51 | 3.962061 | 3.260078 | 0.5433214 | 0 | 2.101349 | 0
2018-03-25 19:11 | 436271.9 | 720.0006 | 8 | 51 | 3.983677 | 3.260092 | 0.6519929 | 0 | 2.53312 | 0
2018-03-25 19:13 | 436391.9 | 840.0014 | 8 | 51 | 4.00146 | 3.260105 | 0.7606547 | 0 | 2.966989 | 0
2018-03-25 19:15 | 436511.9 | 960.0002 | 8 | 51 | 4.017035 | 3.260099 | 0.8693175 | 0 | 3.402658 | 0
2018-03-25 19:17 | 436631.9 | 1080.0003 | 8 | 51 | 4.031834 | 3.260109 | 0.9779757 | 0 | 3.839945 | 0
2018-03-25 19:19 | 436751.9 | 1200.0014 | 8 | 51 | 4.047575 | 3.260115 | 1.086637 | 0 | 4.27889 | 0
2018-03-25 19:21 | 436871.9 | 1320.0007 | 8 | 51 | 4.065194 | 3.260071 | 1.195298 | 0 | 4.719646 | 0
2018-03-25 19:23 | 436991.9 | 1440.0011 | 8 | 51 | 4.084917 | 3.260084 | 1.303958 | 0 | 5.162423 | 0
2018-03-25 19:25 | 437111.9 | 1560.0002 | 8 | 51 | 4.106577 | 3.260117 | 1.412617 | 0 | 5.607448 | 0
2018-03-25 19:27 | 437231.9 | 1680.0008 | 8 | 51 | 4.130083 | 3.260071 | 1.52127 | 0 | 6.054899 | 0
2018-03-25 19:29 | 437351.9 | 1800.0003 | 8 | 51 | 4.155641 | 3.260118 | 1.629936 | 0 | 6.505066 | 0
2018-03-25 19:31 | 437471.9 | 1920.0011 | 8 | 51 | 4.183541 | 3.260124 | 1.738598 | 0 | 6.958122 | 0
2018-03-25 19:32 | 437538.1 | 1986.2219 | 8 | 51 | 4.2 | 3.260111 | 1.798562 | 0 | 7.209473 | 0

## Statistics_2
Date_Time | Test_Time(s) | Step_Time(s) | Step_Index | Cycle_Index | Voltage(V) | Current(A) | Charge_Capacity(Ah) | Discharge_Capacity(Ah) | Charge_Energy(Wh) | Discharge_Energy(Wh) | ACR(Ohm) | Internal Resistance(Ohm)
2018-03-20 22:21 | 15661.47 | 300.0025 | 6 | 1 | 3.227428 | 0 | 2.805545 | 2.97433 | 11.78859 | 11.1722
2018-03-21 00:44 | 24247.18 | 300.004 | 6 | 2 | 3.227765 | 0 | 2.975338 | 2.973648 | 12.43464 | 11.16784
2018-03-21 03:07 | 32831.3054 | 300.0033 | 6 | 3 | 3.227999 | 0 | 2.974713 | 2.972996 | 12.43277 | 11.16459
2018-03-21 05:30 | 41413.68482 | 300.003 | 6 | 4 | 3.22842 | 0 | 2.973947 | 2.972119 | 12.42995 | 11.16024
2018-03-21 07:53 | 49997.49 | 300.001 | 6 | 5 | 3.228705 | 0 | 2.973816 | 2.971989 | 12.43014 | 11.15911
2018-03-21 10:16 | 58579.35 | 300.0032 | 6 | 6 | 3.229692 | 0 | 2.973012 | 2.970947 | 12.4273 | 11.15338
2018-03-21 12:39 | 67161.03 | 300.0039 | 6 | 7 | 3.230013 | 0 | 2.971792 | 2.969891 | 12.42398 | 11.14857
2018-03-21 15:02 | 75739.04 | 300.0031 | 6 | 8 | 3.230631 | 0 | 2.971115 | 2.969115 | 12.42106 | 11.14481
2018-03-21 17:25 | 84318.95 | 300.0015 | 6 | 9 | 3.230961 | 0 | 2.970452 | 2.968501 | 12.41953 | 11.14191
2018-03-21 19:48 | 92896.52 | 300.0031 | 6 | 10 | 3.23138 | 0 | 2.969669 | 2.967817 | 12.4165 | 11.13902
2018-03-21 22:11 | 101473.4 | 300.0029 | 6 | 11 | 3.23112 | 0 | 2.969217 | 2.96748 | 12.41528 | 11.1381
2018-03-22 00:34 | 110047.9 | 300.0026 | 6 | 12 | 3.231292 | 0 | 2.968701 | 2.966828 | 12.4122 | 11.1349
2018-03-22 02:57 | 118619.8 | 300.003 | 6 | 13 | 3.2324 | 0 | 2.967936 | 2.966074 | 12.40856 | 11.13107
2018-03-22 05:20 | 127192.9 | 300.0039 | 6 | 14 | 3.232126 | 0 | 2.967337 | 2.965503 | 12.40807 | 11.12887
2018-03-22 07:42 | 135763.7318 | 300.0007 | 6 | 15 | 3.232563 | 0 | 2.966506 | 2.964531 | 12.40436 | 11.12438
2018-03-22 10:05 | 144333.8 | 300.0029 | 6 | 16 | 3.234188 | 0 | 2.965439 | 2.963337 | 12.40055 | 11.11811
2018-03-22 12:28 | 152905 | 300.004 | 6 | 17 | 3.234079 | 0 | 2.964774 | 2.962902 | 12.39989 | 11.1157
2018-03-22 14:51 | 161474.4 | 300.0031 | 6 | 18 | 3.23471 | 0 | 2.964133 | 2.9622 | 12.39691 | 11.11314
2018-03-22 17:14 | 170041.3 | 300.0008 | 6 | 19 | 3.235203 | 0 | 2.9634 | 2.961401 | 12.39438 | 11.1076
2018-03-22 19:37 | 178607.9 | 300.0022 | 6 | 20 | 3.23546 | 0 | 2.962512 | 2.960551 | 12.39126 | 11.10605
2018-03-22 21:59 | 187172.5 | 300.0032 | 6 | 21 | 3.235383 | 0 | 2.962233 | 2.96038 | 12.39028 | 11.10554
2018-03-23 00:22 | 195737.5 | 300.003 | 6 | 22 | 3.235768 | 0 | 2.962474 | 2.960518 | 12.39075 | 11.10621
2018-03-23 02:45 | 204298.1 | 300.0023 | 6 | 23 | 3.236095 | 0 | 2.960796 | 2.958894 | 12.38401 | 11.09895
2018-03-23 05:07 | 212859 | 300.0025 | 6 | 24 | 3.236327 | 0 | 2.960482 | 2.958506 | 12.38271 | 11.09725
2018-03-23 07:30 | 221419.1 | 300.0032 | 6 | 25 | 3.236851 | 0 | 2.959928 | 2.957814 | 12.38071 | 11.09406
2018-03-23 09:53 | 229980.5 | 300.0033 | 6 | 26 | 3.237776 | 0 | 2.959939 | 2.957593 | 12.38129 | 11.09239
2018-03-23 12:15 | 238539 | 300.0029 | 6 | 27 | 3.23859 | 0 | 2.958096 | 2.955943 | 12.37513 | 11.08417
2018-03-23 14:38 | 247095 | 300.0016 | 6 | 28 | 3.238835 | 0 | 2.957179 | 2.95515 | 12.37196 | 11.0815
2018-03-23 17:01 | 255651.6 | 300.0015 | 6 | 29 | 3.239291 | 0 | 2.956897 | 2.954742 | 12.37105 | 11.07958
2018-03-23 19:23 | 264205.3 | 300.004 | 6 | 30 | 3.239698 | 0 | 2.955545 | 2.953492 | 12.36589 | 11.07398
2018-03-23 21:46 | 272758.5 | 300.0031 | 6 | 31 | 3.239431 | 0 | 2.955558 | 2.953633 | 12.36605 | 11.07545
2018-03-24 00:08 | 281311.2 | 300.0041 | 6 | 32 | 3.239857 | 0 | 2.955757 | 2.953463 | 12.36606 | 11.07461
2018-03-24 02:31 | 289863.2 | 300.0046 | 6 | 33 | 3.240456 | 0 | 2.954885 | 2.952791 | 12.36287 | 11.07131
2018-03-24 04:53 | 298414 | 300.0035 | 6 | 34 | 3.240911 | 0 | 2.954013 | 2.951921 | 12.35987 | 11.06751
2018-03-24 07:16 | 306962.4 | 300.0047 | 6 | 35 | 3.241477 | 0 | 2.953025 | 2.950927 | 12.35617 | 11.06312
2018-03-24 09:38 | 315507.6 | 300.0039 | 6 | 36 | 3.242484 | 0 | 2.952012 | 2.949815 | 12.3522 | 11.05747
2018-03-24 12:01 | 324054.5 | 300.004 | 6 | 37 | 3.24204 | 0 | 2.952157 | 2.950097 | 12.35364 | 11.05938
2018-03-24 14:23 | 332597.9 | 300.0013 | 6 | 38 | 3.242754 | 0 | 2.951174 | 2.949013 | 12.34903 | 11.05431
2018-03-24 16:45 | 341141.9 | 300.0022 | 6 | 39 | 3.243233 | 0 | 2.950741 | 2.948602 | 12.34759 | 11.05266
2018-03-24 19:08 | 349695.6 | 300.0025 | 6 | 40 | 3.243907 | 0 | 2.94883 | 2.946737 | 12.34332 | 11.04458
2018-03-24 21:30 | 358236.6 | 300.0023 | 6 | 41 | 3.244109 | 0 | 2.948839 | 2.946605 | 12.34112 | 11.04389
2018-03-24 23:53 | 366776.3 | 300.0024 | 6 | 42 | 3.244961 | 0 | 2.948142 | 2.94587 | 12.33843 | 11.04063
2018-03-25 02:15 | 375315.1 | 300.0039 | 6 | 43 | 3.245446 | 0 | 2.947408 | 2.945077 | 12.33619 | 11.03701
2018-03-25 04:37 | 383852.2 | 300.0024 | 6 | 44 | 3.245955 | 0 | 2.946417 | 2.944327 | 12.33253 | 11.03367
2018-03-25 07:00 | 392388.5 | 300.0008 | 6 | 45 | 3.246532 | 0 | 2.945894 | 2.943802 | 12.33052 | 11.03126
2018-03-25 09:22 | 400922 | 300.0013 | 6 | 46 | 3.247085 | 0 | 2.944936 | 2.942699 | 12.32722 | 11.02652
2018-03-25 11:44 | 409454.6 | 300.0006 | 6 | 47 | 3.247406 | 0 | 2.944152 | 2.942024 | 12.32439 | 11.0234
2018-03-25 14:06 | 417985.3 | 300.0021 | 6 | 48 | 3.247995 | 0 | 2.94363 | 2.941451 | 12.32236 | 11.02074
2018-03-25 16:28 | 426515.9 | 300.0005 | 6 | 49 | 3.248588 | 0 | 2.942936 | 2.940734 | 12.31956 | 11.01724
2018-03-25 18:50 | 435043.3 | 300.003 | 6 | 50 | 3.249946 | 0 | 2.941317 | 2.939136 | 12.31364 | 11.01046
2018-03-25 19:24 | 437070.1 | 2026.7355 | 8 | 51 | 4.2 | 3.260046 | 1.835002 | 0 | 7.341925 | 0

## Channel_2_1
Date_Time | Test_Time(s) | Step_Time(s) | Step_Index | Cycle_Index | Voltage(V) | Current(A) | Charge_Capacity(Ah) | Discharge_Capacity(Ah) | Charge_Energy(Wh) | Discharge_Energy(Wh) | ACR(Ohm) | Internal Resistance(Ohm)
2018-03-20 18:02 | 120.0009 | 120.0007 | 1 | 1 | 3.653536 | 0 | 0 | 0 | 0 | 0
2018-03-20 18:04 | 240.0009 | 240.0007 | 1 | 1 | 3.65337 | 0 | 0 | 0 | 0 | 0
2018-03-20 18:06 | 360.0017 | 360.0015 | 1 | 1 | 3.653257 | 0 | 0 | 0 | 0 | 0
2018-03-20 18:08 | 480.0002 | 480 | 1 | 1 | 3.653198 | 0 | 0 | 0 | 0 | 0
2018-03-20 18:10 | 600.0013 | 600.0011 | 1 | 1 | 3.65318 | 0 | 0 | 0 | 0 | 0
2018-03-20 18:12 | 720.0002 | 720 | 1 | 1 | 3.653212 | 0 | 0 | 0 | 0 | 0
2018-03-20 18:14 | 840.0011 | 840.0009 | 1 | 1 | 3.653273 | 0 | 0 | 0 | 0 | 0
2018-03-20 18:16 | 960.0003 | 960.0001 | 1 | 1 | 3.65334 | 0 | 0 | 0 | 0 | 0
2018-03-20 18:18 | 1080.0012 | 1080.001 | 1 | 1 | 3.65344 | 0 | 0 | 0 | 0 | 0
2018-03-20 18:20 | 1200.0012 | 1200.001 | 1 | 1 | 3.653545 | 0 | 0 | 0 | 0 | 0
2018-03-20 18:22 | 1320.0012 | 1320.001 | 1 | 1 | 3.653639 | 0 | 0 | 0 | 0 | 0
2018-03-20 18:24 | 1440.0013 | 1440.0011 | 1 | 1 | 3.653758 | 0 | 0 | 0 | 0 | 0
2018-03-20 18:26 | 1560.0005 | 1560.0003 | 1 | 1 | 3.653868 | 0 | 0 | 0 | 0 | 0
2018-03-20 18:28 | 1680.0005 | 1680.0003 | 1 | 1 | 3.653989 | 0 | 0 | 0 | 0 | 0
2018-03-20 18:30 | 1800.0013 | 1800.0011 | 1 | 1 | 3.654119 | 0 | 0 | 0 | 0 | 0
2018-03-20 18:32 | 1920.0013 | 1920.0011 | 1 | 1 | 3.654232 | 0 | 0 | 0 | 0 | 0
2018-03-20 18:34 | 2040.0022 | 2040.002 | 1 | 1 | 3.654366 | 0 | 0 | 0 | 0 | 0
2018-03-20 18:36 | 2160.0013 | 2160.0011 | 1 | 1 | 3.654474 | 0 | 0 | 0 | 0 | 0
2018-03-20 18:38 | 2280.0014 | 2280.0012 | 1 | 1 | 3.654597 | 0 | 0 | 0 | 0 | 0
2018-03-20 18:40 | 2400.0006 | 2400.0004 | 1 | 1 | 3.65472 | 0 | 0 | 0 | 0 | 0
2018-03-20 18:42 | 2520.0014 | 2520.0012 | 1 | 1 | 3.654824 | 0 | 0 | 0 | 0 | 0
2018-03-20 18:44 | 2640.0014 | 2640.0012 | 1 | 1 | 3.654933 | 0 | 0 | 0 | 0 | 0
2018-03-20 18:46 | 2760.0022 | 2760.002 | 1 | 1 | 3.655049 | 0 | 0 | 0 | 0 | 0
2018-03-20 18:48 | 2880.001 | 2880.0008 | 1 | 1 | 3.655149 | 0 | 0 | 0 | 0 | 0
2018-03-20 18:50 | 3000.0006 | 3000.0004 | 1 | 1 | 3.655271 | 0 | 0 | 0 | 0 | 0
2018-03-20 18:52 | 3120.0014 | 3120.0012 | 1 | 1 | 3.655366 | 0 | 0 | 0 | 0 | 0
2018-03-20 18:54 | 3240.0007 | 3240.0005 | 1 | 1 | 3.655482 | 0 | 0 | 0 | 0 | 0
2018-03-20 18:56 | 3360.0007 | 3360.0005 | 1 | 1 | 3.655555 | 0 | 0 | 0 | 0 | 0
2018-03-20 18:58 | 3480.0007 | 3480.0005 | 1 | 1 | 3.655669 | 0 | 0 | 0 | 0 | 0
2018-03-20 19:00 | 3600.0016 | 3600.0014 | 1 | 1 | 3.655764 | 0 | 0 | 0 | 0 | 0
2018-03-20 19:02 | 3720.0008 | 3720.0006 | 1 | 1 | 3.655856 | 0 | 0 | 0 | 0 | 0
2018-03-20 19:04 | 3840.0016 | 3840.0014 | 1 | 1 | 3.655951 | 0 | 0 | 0 | 0 | 0
2018-03-20 19:06 | 3960.0008 | 3960.0006 | 1 | 1 | 3.656034 | 0 | 0 | 0 | 0 | 0
2018-03-20 19:08 | 4080.0016 | 4080.0014 | 1 | 1 | 3.656131 | 0 | 0 | 0 | 0 | 0
2018-03-20 19:10 | 4200.0009 | 4200.0007 | 1 | 1 | 3.656228 | 0 | 0 | 0 | 0 | 0
2018-03-20 19:12 | 4320.0017 | 4320.0015 | 1 | 1 | 3.656305 | 0 | 0 | 0 | 0 | 0
2018-03-20 19:14 | 4440.0017 | 4440.0015 | 1 | 1 | 3.656378 | 0 | 0 | 0 | 0 | 0
2018-03-20 19:16 | 4560.0017 | 4560.0015 | 1 | 1 | 3.656476 | 0 | 0 | 0 | 0 | 0
2018-03-20 19:18 | 4680.0017 | 4680.0015 | 1 | 1 | 3.656557 | 0 | 0 | 0 | 0 | 0
2018-03-20 19:20 | 4800.001 | 4800.0008 | 1 | 1 | 3.656633 | 0 | 0 | 0 | 0 | 0
2018-03-20 19:22 | 4920.001 | 4920.0008 | 1 | 1 | 3.656695 | 0 | 0 | 0 | 0 | 0
2018-03-20 19:24 | 5040.001 | 5040.0008 | 1 | 1 | 3.656787 | 0 | 0 | 0 | 0 | 0
2018-03-20 19:26 | 5160.001 | 5160.0008 | 1 | 1 | 3.656837 | 0 | 0 | 0 | 0 | 0
2018-03-20 19:28 | 5280.0002 | 5280 | 1 | 1 | 3.65693 | 0 | 0 | 0 | 0 | 0
2018-03-20 19:30 | 5400.0011 | 5400.0009 | 1 | 1 | 3.657002 | 0 | 0 | 0 | 0 | 0
2018-03-20 19:32 | 5520.0019 | 5520.0017 | 1 | 1 | 3.657081 | 0 | 0 | 0 | 0 | 0
2018-03-20 19:34 | 5640.0003 | 5640.0001 | 1 | 1 | 3.65712 | 0 | 0 | 0 | 0 | 0
2018-03-20 19:36 | 5760.0012 | 5760.001 | 1 | 1 | 3.657187 | 0 | 0 | 0 | 0 | 0
2018-03-20 19:38 | 5880.0004 | 5880.0002 | 1 | 1 | 3.65725 | 0 | 0 | 0 | 0 | 0
2018-03-20 19:40 | 6000.0012 | 6000.001 | 1 | 1 | 3.657303 | 0 | 0 | 0 | 0 | 0
2018-03-20 19:42 | 6120.0004 | 6120.0002 | 1 | 1 | 3.65736 | 0 | 0 | 0 | 0 | 0
2018-03-20 19:44 | 6240.0012 | 6240.001 | 1 | 1 | 3.65742 | 0 | 0 | 0 | 0 | 0
2018-03-20 19:46 | 6360.0005 | 6360.0003 | 1 | 1 | 3.657455 | 0 | 0 | 0 | 0 | 0
2018-03-20 19:48 | 6480.0005 | 6480.0003 | 1 | 1 | 3.657515 | 0 | 0 | 0 | 0 | 0
2018-03-20 19:50 | 6600.0005 | 6600.0003 | 1 | 1 | 3.65754 | 0 | 0 | 0 | 0 | 0
2018-03-20 19:52 | 6720.0021 | 6720.0019 | 1 | 1 | 3.657562 | 0 | 0 | 0 | 0 | 0
2018-03-20 19:54 | 6840.0005 | 6840.0003 | 1 | 1 | 3.657633 | 0 | 0 | 0 | 0 | 0
2018-03-20 19:56 | 6960.0004 | 6960.0002 | 1 | 1 | 3.657673 | 0 | 0 | 0 | 0 | 0
2018-03-20 19:58 | 7080.0014 | 7080.0012 | 1 | 1 | 3.657705 | 0 | 0 | 0 | 0 | 0
2018-03-20 20:00 | 7200.0014 | 7200.0012 | 1 | 1 | 3.657741 | 0 | 0 | 0 | 0 | 0
2018-03-20 20:00 | 7200.0036 | 7200.0034 | 1 | 1 | 3.657741 | 0 | 0 | 0 | 0 | 0
2018-03-20 20:02 | 7320.095196 | 120.0018 | 2 | 1 | 3.988645 | 4.890068 | 0.1623022 | 4.273e-09 | 0.6427916 | 1.5628e-08
2018-03-20 20:04 | 7440.094796 | 240.0014 | 2 | 1 | 4.028085 | 4.89002 | 0.3252884 | 4.273e-09 | 1.296155 | 1.5628e-08
2018-03-20 20:06 | 7560.095296 | 360.0019 | 2 | 1 | 4.062585 | 4.890034 | 0.4882732 | 4.273e-09 | 1.955578 | 1.5628e-08
2018-03-20 20:08 | 7680.096196 | 480.0028 | 2 | 1 | 4.090543 | 4.889999 | 0.6512595 | 4.273e-09 | 2.62007 | 1.5628e-08
2018-03-20 20:10 | 7800.094596 | 600.0012 | 2 | 1 | 4.114922 | 4.890041 | 0.8142442 | 4.273e-09 | 3.288784 | 1.5628e-08
2018-03-20 20:12 | 7920.094696 | 720.0013 | 2 | 1 | 4.139585 | 4.889982 | 0.9772223 | 4.273e-09 | 3.961401 | 1.5628e-08
2018-03-20 20:14 | 8040.094596 | 840.0012 | 2 | 1 | 4.167787 | 4.889967 | 1.14021 | 4.273e-09 | 4.638344 | 1.5628e-08
2018-03-20 20:16 | 8160.094696 | 960.0013 | 2 | 1 | 4.200138 | 4.889614 | 1.303195 | 4.273e-09 | 5.32021 | 1.5628e-08
2018-03-20 20:18 | 8280.096296 | 1080.0029 | 2 | 1 | 4.20038 | 4.281631 | 1.455744 | 4.273e-09 | 5.960975 | 1.5628e-08
2018-03-20 20:20 | 8400.094696 | 1200.0013 | 2 | 1 | 4.200387 | 3.725771 | 1.589091 | 4.273e-09 | 6.52108 | 1.5628e-08
2018-03-20 20:22 | 8508.008796 | 1307.9154 | 2 | 1 | 4.200395 | 3.259983 | 1.693692 | 4.273e-09 | 6.960446 | 1.5628e-08
2018-03-20 20:24 | 8628.026368 | 120.0003 | 3 | 1 | 4.229689 | 3.259945 | 1.80191 | 4.273e-09 | 7.416484 | 1.5628e-08
2018-03-20 20:26 | 8748.027968 | 240.0019 | 3 | 1 | 4.263215 | 3.259991 | 1.910563 | 4.273e-09 | 7.877854 | 1.5628e-08
2018-03-20 20:28 | 8868.028868 | 360.0028 | 3 | 1 | 4.299015 | 3.259974 | 2.019219 | 4.273e-09 | 8.343003 | 1.5628e-08
2018-03-20 20:30 | 8988.026368 | 480.0003 | 3 | 1 | 4.336801 | 3.259989 | 2.127874 | 4.273e-09 | 8.812151 | 1.5628e-08
2018-03-20 20:32 | 9108.027168 | 600.0011 | 3 | 1 | 4.376255 | 3.259991 | 2.236531 | 4.273e-09 | 9.285502 | 1.5628e-08
2018-03-20 20:34 | 9228.026468 | 720.0004 | 3 | 1 | 4.400392 | 2.979906 | 2.343168 | 4.273e-09 | 9.753964 | 1.5628e-08
2018-03-20 20:36 | 9348.027268 | 840.0012 | 3 | 1 | 4.400378 | 2.46538 | 2.433555 | 4.273e-09 | 10.1517 | 1.5628e-08
2018-03-20 20:38 | 9468.028168 | 960.0021 | 3 | 1 | 4.400385 | 2.056248 | 2.508653 | 4.273e-09 | 10.48216 | 1.5628e-08
2018-03-20 20:40 | 9588.027368 | 1080.0013 | 3 | 1 | 4.400345 | 1.726086 | 2.571494 | 4.273e-09 | 10.75869 | 1.5628e-08
2018-03-20 20:42 | 9708.026568 | 1200.0005 | 3 | 1 | 4.400348 | 1.460087 | 2.624447 | 4.273e-09 | 10.99169 | 1.5628e-08
2018-03-20 20:44 | 9828.027268 | 1320.0012 | 3 | 1 | 4.400367 | 1.243919 | 2.669381 | 4.273e-09 | 11.18942 | 1.5628e-08
2018-03-20 20:46 | 9948.027368 | 1440.0013 | 3 | 1 | 4.400343 | 1.066315 | 2.707776 | 4.273e-09 | 11.35837 | 1.5628e-08
2018-03-20 20:48 | 10068.03 | 1560.0004 | 3 | 1 | 4.400328 | 0.920023 | 2.740795 | 4.273e-09 | 11.50367 | 1.5628e-08
2018-03-20 20:50 | 10188.03 | 1680.0005 | 3 | 1 | 4.400319 | 0.7985687 | 2.769374 | 4.273e-09 | 11.62942 | 1.5628e-08
2018-03-20 20:52 | 10308.03 | 1800.0005 | 3 | 1 | 4.400329 | 0.6972218 | 2.794253 | 4.273e-09 | 11.7389 | 1.5628e-08
2018-03-20 20:53 | 10368.34 | 1860.3105 | 3 | 1 | 4.400314 | 0.6519928 | 2.805545 | 4.273e-09 | 11.78859 | 1.5628e-08
2018-03-20 20:55 | 10488.39 | 120.0001 | 4 | 1 | 4.35499 | 0 | 2.805545 | 4.273e-09 | 11.78859 | 1.5628e-08
2018-03-20 20:57 | 10608.39 | 240.0001 | 4 | 1 | 4.351971 | 0 | 2.805545 | 4.273e-09 | 11.78859 | 1.5628e-08
2018-03-20 20:58 | 10668.39 | 300.0024 | 4 | 1 | 4.350987 | 0 | 2.805545 | 4.273e-09 | 11.78859 | 1.5628e-08
2018-03-20 21:00 | 10788.47 | 120.001 | 5 | 1 | 4.182668 | -2.281881 | 2.805545 | 0.07605427 | 11.78859 | 0.319718
2018-03-20 21:02 | 10908.48 | 240.0011 | 5 | 1 | 4.1526 | -2.281839 | 2.805545 | 0.1521082 | 11.78859 | 0.6366697
2018-03-20 21:04 | 11028.48 | 360.0019 | 5 | 1 | 4.123442 | -2.281839 | 2.805545 | 0.2281621 | 11.78859 | 0.9513803
2018-03-20 21:06 | 11148.48 | 480.0012 | 5 | 1 | 4.094439 | -2.281825 | 2.805545 | 0.3042174 | 11.78859 | 1.263886
2018-03-20 21:08 | 11268.47 | 600.0009 | 5 | 1 | 4.065598 | -2.28185 | 2.805545 | 0.380272 | 11.78859 | 1.574189
2018-03-20 21:10 | 11388.48 | 720.002 | 5 | 1 | 4.036949 | -2.281858 | 2.805545 | 0.4563272 | 11.78859 | 1.882308
2018-03-20 21:12 | 11508.48 | 840.0012 | 5 | 1 | 4.008625 | -2.28186 | 2.805545 | 0.5323803 | 11.78859 | 2.18825
2018-03-20 21:14 | 11628.48 | 960.0011 | 5 | 1 | 3.980669 | -2.281869 | 2.805545 | 0.6084318 | 11.78859 | 2.492046
2018-03-20 21:16 | 11748.47 | 1080.001 | 5 | 1 | 3.953285 | -2.281864 | 2.805545 | 0.6844906 | 11.78859 | 2.793766
2018-03-20 21:18 | 11868.48 | 1200.0012 | 5 | 1 | 3.926499 | -2.28185 | 2.805545 | 0.7605467 | 11.78859 | 3.093414
2018-03-20 21:20 | 11988.48 | 1320.0021 | 5 | 1 | 3.900466 | -2.281848 | 2.805545 | 0.8365986 | 11.78859 | 3.391037
2018-03-20 21:22 | 12108.48 | 1440.0021 | 5 | 1 | 3.875334 | -2.281834 | 2.805545 | 0.9126516 | 11.78859 | 3.686718
2018-03-20 21:24 | 12228.47 | 1560.0005 | 5 | 1 | 3.851143 | -2.281839 | 2.805545 | 0.9887069 | 11.78859 | 3.980531
2018-03-20 21:26 | 12348.47 | 1680.0006 | 5 | 1 | 3.82802 | -2.281831 | 2.805545 | 1.064762 | 11.78859 | 4.272544
2018-03-20 21:28 | 12468.47 | 1800.0008 | 5 | 1 | 3.806035 | -2.281829 | 2.805545 | 1.140821 | 11.78859 | 4.562857
2018-03-20 21:30 | 12588.48 | 1920.0014 | 5 | 1 | 3.785418 | -2.281852 | 2.805545 | 1.216875 | 11.78859 | 4.851527
2018-03-20 21:32 | 12708.47 | 2040.0007 | 5 | 1 | 3.76615 | -2.281841 | 2.805545 | 1.292928 | 11.78859 | 5.138677
2018-03-20 21:34 | 12828.48 | 2160.0015 | 5 | 1 | 3.748027 | -2.281827 | 2.805545 | 1.368983 | 11.78859 | 5.424418
2018-03-20 21:36 | 12948.48 | 2280.0019 | 5 | 1 | 3.730869 | -2.28185 | 2.805545 | 1.445035 | 11.78859 | 5.708805
2018-03-20 21:38 | 13068.48 | 2400.0014 | 5 | 1 | 3.714485 | -2.281867 | 2.805545 | 1.521091 | 11.78859 | 5.991932
2018-03-20 21:40 | 13188.47 | 2520.001 | 5 | 1 | 3.698897 | -2.281852 | 2.805545 | 1.597146 | 11.78859 | 6.273836
2018-03-20 21:42 | 13308.48 | 2640.0015 | 5 | 1 | 3.684191 | -2.281834 | 2.805545 | 1.6732 | 11.78859 | 6.554588
2018-03-20 21:44 | 13428.47 | 2760.0008 | 5 | 1 | 3.670421 | -2.28186 | 2.805545 | 1.749253 | 11.78859 | 6.834254
2018-03-20 21:46 | 13548.47 | 2880 | 5 | 1 | 3.657568 | -2.28181 | 2.805545 | 1.825305 | 11.78859 | 7.112902
2018-03-20 21:48 | 13668.47 | 3000.0009 | 5 | 1 | 3.645452 | -2.281823 | 2.805545 | 1.901361 | 11.78859 | 7.390616
2018-03-20 21:50 | 13788.47 | 3120.0008 | 5 | 1 | 3.633718 | -2.281829 | 2.805545 | 1.977418 | 11.78859 | 7.667433
2018-03-20 21:52 | 13908.47 | 3240.0002 | 5 | 1 | 3.622105 | -2.28186 | 2.805545 | 2.053476 | 11.78859 | 7.943365
2018-03-20 21:54 | 14028.47 | 3360.001 | 5 | 1 | 3.610285 | -2.281818 | 2.805545 | 2.129529 | 11.78859 | 8.21839
2018-03-20 21:56 | 14148.47 | 3480.001 | 5 | 1 | 3.597945 | -2.282162 | 2.805545 | 2.205584 | 11.78859 | 8.492505
2018-03-20 21:58 | 14268.47 | 3600.001 | 5 | 1 | 3.584955 | -2.281836 | 2.805545 | 2.281639 | 11.78859 | 8.765658
2018-03-20 22:00 | 14388.48 | 3720.0019 | 5 | 1 | 3.571644 | -2.281869 | 2.805545 | 2.357696 | 11.78859 | 9.03781
2018-03-20 22:02 | 14508.48 | 3840.0018 | 5 | 1 | 3.558378 | -2.281806 | 2.805545 | 2.433749 | 11.78859 | 9.308942
2018-03-20 22:04 | 14628.48 | 3960.0019 | 5 | 1 | 3.544628 | -2.281896 | 2.805545 | 2.509801 | 11.78859 | 9.579045
2018-03-20 22:06 | 14748.48 | 4080.0019 | 5 | 1 | 3.528058 | -2.281864 | 2.805545 | 2.585856 | 11.78859 | 9.848035
2018-03-20 22:08 | 14868.47 | 4200.0006 | 5 | 1 | 3.505645 | -2.281867 | 2.805545 | 2.661911 | 11.78859 | 10.11555
2018-03-20 22:10 | 14988.48 | 4320.002 | 5 | 1 | 3.475606 | -2.281894 | 2.805545 | 2.737968 | 11.78859 | 10.3811
2018-03-20 22:12 | 15108.48 | 4440.0013 | 5 | 1 | 3.429875 | -2.281831 | 2.805545 | 2.814021 | 11.78859 | 10.64383
2018-03-20 22:14 | 15228.48 | 4560.0011 | 5 | 1 | 3.336594 | -2.281894 | 2.805545 | 2.890073 | 11.78859 | 10.90168
2018-03-20 22:16 | 15348.48 | 4680.0012 | 5 | 1 | 3.067377 | -2.281867 | 2.805545 | 2.966125 | 11.78859 | 11.14729
2018-03-20 22:16 | 15361.42 | 4692.945 | 5 | 1 | 2.999978 | -2.281839 | 2.805545 | 2.97433 | 11.78859 | 11.1722
2018-03-20 22:18 | 15481.47 | 120.0011 | 6 | 1 | 3.205948 | 0 | 2.805545 | 2.97433 | 11.78859 | 11.1722
2018-03-20 22:20 | 15601.47 | 240.0011 | 6 | 1 | 3.221905 | 0 | 2.805545 | 2.97433 | 11.78859 | 11.1722
2018-03-20 22:21 | 15661.47 | 300.0025 | 6 | 1 | 3.227428 | 0 | 2.805545 | 2.97433 | 11.78859 | 11.1722
2018-03-20 22:21 | 15661.48 | 0.0032 | 7 | 2 | 3.227455 | 0 | 0 | 0 | 0 | 0
2018-03-20 22:23 | 15781.57 | 120.0002 | 2 | 2 | 3.93934 | 4.890038 | 0.162305 | 1.028e-09 | 0.6158569 | 3.317e-09
2018-03-20 22:25 | 15901.57 | 240.0012 | 2 | 2 | 3.990374 | 4.890024 | 0.3252871 | 1.028e-09 | 1.262837 | 3.317e-09
2018-03-20 22:27 | 16021.57 | 360.0011 | 2 | 2 | 4.026911 | 4.889997 | 0.4882731 | 1.028e-09 | 1.916224 | 3.317e-09
2018-03-20 22:29 | 16141.57 | 480.0011 | 2 | 2 | 4.059591 | 4.889997 | 0.6512572 | 1.028e-09 | 2.575279 | 3.317e-09
2018-03-20 22:31 | 16261.57 | 600.0019 | 2 | 2 | 4.087295 | 4.89002 | 0.8142347 | 1.028e-09 | 3.239217 | 3.317e-09
2018-03-20 22:33 | 16381.57 | 720.0004 | 2 | 2 | 4.11189 | 4.890007 | 0.9772205 | 1.028e-09 | 3.90742 | 3.317e-09
2018-03-20 22:35 | 16501.57 | 840.0012 | 2 | 2 | 4.136814 | 4.889982 | 1.140205 | 1.028e-09 | 4.57959 | 3.317e-09
2018-03-20 22:37 | 16621.57 | 960.0021 | 2 | 2 | 4.165318 | 4.890015 | 1.303188 | 1.028e-09 | 5.256086 | 3.317e-09
2018-03-20 22:39 | 16741.57 | 1080.0014 | 2 | 2 | 4.198095 | 4.890039 | 1.466176 | 1.028e-09 | 5.937597 | 3.317e-09
2018-03-20 22:41 | 16861.57 | 1200.0007 | 2 | 2 | 4.200392 | 4.309467 | 1.619767 | 1.028e-09 | 6.582727 | 3.317e-09
2018-03-20 22:43 | 16981.57 | 1320.0006 | 2 | 2 | 4.200385 | 3.749048 | 1.753954 | 1.028e-09 | 7.146365 | 3.317e-09
2018-03-20 22:45 | 17094.68 | 1433.1075 | 2 | 2 | 4.200378 | 3.259989 | 1.863935 | 1.028e-09 | 7.608329 | 3.317e-09
2018-03-20 22:47 | 17214.69 | 120.0003 | 3 | 2 | 4.229804 | 3.260031 | 1.972149 | 1.028e-09 | 8.064354 | 3.317e-09
2018-03-20 22:49 | 17334.69 | 240.0003 | 3 | 2 | 4.263421 | 3.260035 | 2.080807 | 1.028e-09 | 8.525757 | 3.317e-09
2018-03-20 22:51 | 17454.7 | 360.0011 | 3 | 2 | 4.2993 | 3.260017 | 2.189465 | 1.028e-09 | 8.99094 | 3.317e-09
2018-03-20 22:53 | 17574.7 | 480.0012 | 3 | 2 | 4.337164 | 3.260036 | 2.298121 | 1.028e-09 | 9.46013 | 3.317e-09
2018-03-20 22:55 | 17694.7 | 600.0012 | 3 | 2 | 4.376697 | 3.260048 | 2.406777 | 1.028e-09 | 9.933522 | 3.317e-09
2018-03-20 22:57 | 17814.7 | 720.0004 | 3 | 2 | 4.400387 | 2.972713 | 2.513299 | 1.028e-09 | 10.40151 | 3.317e-09
2018-03-20 22:59 | 17934.7 | 840.0005 | 3 | 2 | 4.400373 | 2.461143 | 2.60351 | 1.028e-09 | 10.79847 | 3.317e-09
2018-03-20 23:01 | 18054.7 | 960.0006 | 3 | 2 | 4.400361 | 2.053843 | 2.678513 | 1.028e-09 | 11.12851 | 3.317e-09
2018-03-20 23:03 | 18174.7 | 1080.0013 | 3 | 2 | 4.400334 | 1.7248 | 2.741306 | 1.028e-09 | 11.40482 | 3.317e-09
2018-03-20 23:05 | 18294.7 | 1200.0005 | 3 | 2 | 4.400356 | 1.460024 | 2.794235 | 1.028e-09 | 11.63773 | 3.317e-09
2018-03-20 23:07 | 18414.7 | 1320.0014 | 3 | 2 | 4.400373 | 1.24374 | 2.83915 | 1.028e-09 | 11.83537 | 3.317e-09
2018-03-20 23:09 | 18534.7 | 1440.0021 | 3 | 2 | 4.400345 | 1.06576 | 2.877535 | 1.028e-09 | 12.00428 | 3.317e-09
2018-03-20 23:11 | 18654.7 | 1560.0006 | 3 | 2 | 4.400345 | 0.9199944 | 2.910554 | 1.028e-09 | 12.14957 | 3.317e-09
2018-03-20 23:13 | 18774.7 | 1680.0007 | 3 | 2 | 4.400324 | 0.7989254 | 2.939139 | 1.028e-09 | 12.27536 | 3.317e-09
2018-03-20 23:15 | 18894.7 | 1800.0007 | 3 | 2 | 4.400329 | 0.6972771 | 2.96402 | 1.028e-09 | 12.38484 | 3.317e-09
2018-03-20 23:16 | 18955.13 | 1860.4371 | 3 | 2 | 4.400311 | 0.651989 | 2.975336 | 1.028e-09 | 12.43464 | 3.317e-09
2018-03-20 23:18 | 19075.18 | 120.0008 | 4 | 2 | 4.354838 | 0 | 2.975338 | 1.028e-09 | 12.43464 | 3.317e-09
2018-03-20 23:20 | 19195.18 | 240.0009 | 4 | 2 | 4.351774 | 0 | 2.975338 | 1.028e-09 | 12.43464 | 3.317e-09
2018-03-20 23:21 | 19255.18 | 300.0038 | 4 | 2 | 4.350825 | 0 | 2.975338 | 1.028e-09 | 12.43464 | 3.317e-09
2018-03-20 23:23 | 19375.26598 | 120.0009 | 5 | 2 | 4.181859 | -2.281864 | 2.975338 | 0.0760557 | 12.43464 | 0.3196696
2018-03-20 23:25 | 19495.26528 | 240.0002 | 5 | 2 | 4.151742 | -2.281873 | 2.975338 | 0.1521092 | 12.43464 | 0.6365548
2018-03-20 23:27 | 19615.26538 | 360.0003 | 5 | 2 | 4.122544 | -2.2819 | 2.975338 | 0.2281653 | 12.43464 | 0.9512084
2018-03-20 23:29 | 19735.26648 | 480.0014 | 5 | 2 | 4.093529 | -2.281857 | 2.975338 | 0.3042188 | 12.43464 | 1.263638
2018-03-20 23:31 | 19855.26618 | 600.0011 | 5 | 2 | 4.064663 | -2.2819 | 2.975338 | 0.3802735 | 12.43464 | 1.573872
2018-03-20 23:33 | 19975.26628 | 720.0012 | 5 | 2 | 4.036008 | -2.281871 | 2.975338 | 0.4563302 | 12.43464 | 1.881925
2018-03-20 23:35 | 20095.26578 | 840.0007 | 5 | 2 | 4.007646 | -2.281881 | 2.975338 | 0.5323836 | 12.43464 | 2.187797
2018-03-20 23:37 | 20215.26538 | 960.0003 | 5 | 2 | 3.979718 | -2.281829 | 2.975338 | 0.6084408 | 12.43464 | 2.491544
2018-03-20 23:39 | 20335.26718 | 1080.0021 | 5 | 2 | 3.9523 | -2.28189 | 2.975338 | 0.6844975 | 12.43464 | 2.793181
2018-03-20 23:41 | 20455.26638 | 1200.0013 | 5 | 2 | 3.925532 | -2.281896 | 2.975338 | 0.7605494 | 12.43464 | 3.092739
2018-03-20 23:43 | 20575.26558 | 1320.0005 | 5 | 2 | 3.899552 | -2.281894 | 2.975338 | 0.8366054 | 12.43464 | 3.390307
2018-03-20 23:45 | 20695.26618 | 1440.0011 | 5 | 2 | 3.874447 | -2.281864 | 2.975338 | 0.9126608 | 12.43464 | 3.685928
2018-03-20 23:47 | 20815.26638 | 1560.0013 | 5 | 2 | 3.850309 | -2.281857 | 2.975338 | 0.9887141 | 12.43464 | 3.979668
2018-03-20 23:49 | 20935.26568 | 1680.0006 | 5 | 2 | 3.827187 | -2.281844 | 2.975338 | 1.064767 | 12.43464 | 4.271608
2018-03-20 23:51 | 21055.26648 | 1800.0014 | 5 | 2 | 3.805201 | -2.281829 | 2.975338 | 1.140826 | 12.43464 | 4.561857
2018-03-20 23:53 | 21175.26578 | 1920.0007 | 5 | 2 | 3.784546 | -2.281823 | 2.975338 | 1.216877 | 12.43464 | 4.850452
2018-03-20 23:55 | 21295.26668 | 2040.0016 | 5 | 2 | 3.765317 | -2.281873 | 2.975338 | 1.292932 | 12.43464 | 5.137545
2018-03-20 23:57 | 21415.26658 | 2160.0015 | 5 | 2 | 3.747255 | -2.281869 | 2.975338 | 1.368989 | 12.43464 | 5.423234
2018-03-20 23:59 | 21535.26588 | 2280.0008 | 5 | 2 | 3.730104 | -2.281864 | 2.975338 | 1.445043 | 12.43464 | 5.707568
2018-03-21 00:01 | 21655.26578 | 2400.0007 | 5 | 2 | 3.713778 | -2.281858 | 2.975338 | 1.521097 | 12.43464 | 5.990633
2018-03-21 00:03 | 21775.26588 | 2520.0008 | 5 | 2 | 3.698227 | -2.281844 | 2.975338 | 1.597151 | 12.43464 | 6.272481
2018-03-21 00:05 | 21895.26748 | 2640.0024 | 5 | 2 | 3.683545 | -2.281871 | 2.975338 | 1.673204 | 12.43464 | 6.553179
2018-03-21 00:07 | 22015.26668 | 2760.0016 | 5 | 2 | 3.669798 | -2.281875 | 2.975338 | 1.74926 | 12.43464 | 6.832805
2018-03-21 00:09 | 22135.26598 | 2880.0009 | 5 | 2 | 3.656993 | -2.281855 | 2.975338 | 1.825314 | 12.43464 | 7.111415
2018-03-21 00:11 | 22255.26588 | 3000.0008 | 5 | 2 | 3.644932 | -2.281902 | 2.975338 | 1.901368 | 12.43464 | 7.389084
2018-03-21 00:13 | 22375.26518 | 3120.0001 | 5 | 2 | 3.633269 | -2.281902 | 2.975338 | 1.977422 | 12.43464 | 7.66585
2018-03-21 00:15 | 22495.26528 | 3240.0002 | 5 | 2 | 3.621662 | -2.281858 | 2.975338 | 2.053475 | 12.43464 | 7.941729
2018-03-21 00:17 | 22615.26528 | 3360.0002 | 5 | 2 | 3.60988 | -2.281829 | 2.975338 | 2.129533 | 12.43464 | 8.216741
2018-03-21 00:19 | 22735.26598 | 3480.0009 | 5 | 2 | 3.597591 | -2.281938 | 2.975338 | 2.205589 | 12.43464 | 8.490829
2018-03-21 00:21 | 22855.26528 | 3600.0002 | 5 | 2 | 3.584573 | -2.281867 | 2.975338 | 2.281644 | 12.43464 | 8.763953
2018-03-21 00:23 | 22975.26618 | 3720.0011 | 5 | 2 | 3.571269 | -2.281862 | 2.975338 | 2.357699 | 12.43464 | 9.036072
2018-03-21 00:25 | 23095.26618 | 3840.0011 | 5 | 2 | 3.557973 | -2.281836 | 2.975338 | 2.433753 | 12.43464 | 9.307176
2018-03-21 00:27 | 23215.26538 | 3960.0003 | 5 | 2 | 3.544228 | -2.281871 | 2.975338 | 2.509808 | 12.43464 | 9.577263
2018-03-21 00:29 | 23335.26538 | 4080.0003 | 5 | 2 | 3.527654 | -2.281852 | 2.975338 | 2.585863 | 12.43464 | 9.846219
2018-03-21 00:31 | 23455.26608 | 4200.001 | 5 | 2 | 3.505135 | -2.281881 | 2.975338 | 2.661914 | 12.43464 | 10.11369
2018-03-21 00:33 | 23575.26608 | 4320.001 | 5 | 2 | 3.474954 | -2.281896 | 2.975338 | 2.737969 | 12.43464 | 10.37919
2018-03-21 00:35 | 23695.26628 | 4440.0012 | 5 | 2 | 3.428916 | -2.281846 | 2.975338 | 2.814024 | 12.43464 | 10.64187
2018-03-21 00:37 | 23815.26548 | 4560.0004 | 5 | 2 | 3.334948 | -2.281917 | 2.975338 | 2.89008 | 12.43464 | 10.89963
2018-03-21 00:39 | 23935.26528 | 4680.0002 | 5 | 2 | 3.062518 | -2.281862 | 2.975338 | 2.966131 | 12.43464 | 11.14505
2018-03-21 00:39 | 23947.12438 | 4691.8593 | 5 | 2 | 2.999991 | -2.281864 | 2.975338 | 2.973648 | 12.43464 | 11.16784
2018-03-21 00:41 | 24067.17 | 120.0009 | 6 | 2 | 3.206551 | 0 | 2.975338 | 2.973648 | 12.43464 | 11.16784
2018-03-21 00:43 | 24187.17 | 240.0009 | 6 | 2 | 3.222316 | 0 | 2.975338 | 2.973648 | 12.43464 | 11.16784
2018-03-21 00:44 | 24247.18 | 300.004 | 6 | 2 | 3.227765 | 0 | 2.975338 | 2.973648 | 12.43464 | 11.16784
2018-03-21 00:44 | 24247.19 | 0.0024 | 7 | 3 | 3.227707 | 0 | 0 | 0 | 0 | 0
2018-03-21 00:46 | 24367.28 | 120.001 | 2 | 3 | 3.93985 | 4.890076 | 0.1623042 | 1.179e-09 | 0.6159453 | 3.806e-09
2018-03-21 00:48 | 24487.28 | 240.0002 | 2 | 3 | 3.990911 | 4.890043 | 0.3252903 | 1.179e-09 | 1.263025 | 3.806e-09
2018-03-21 00:50 | 24607.28 | 360.0018 | 2 | 3 | 4.027487 | 4.890013 | 0.488277 | 1.179e-09 | 1.916506 | 3.806e-09
2018-03-21 00:52 | 24727.28 | 480.0011 | 2 | 3 | 4.060139 | 4.890057 | 0.6512566 | 1.179e-09 | 2.575636 | 3.806e-09
2018-03-21 00:54 | 24847.28 | 600.0003 | 2 | 3 | 4.087753 | 4.890032 | 0.8142399 | 1.179e-09 | 3.239679 | 3.806e-09
2018-03-21 00:56 | 24967.28 | 720.0019 | 2 | 3 | 4.112279 | 4.89002 | 0.9772295 | 1.179e-09 | 3.907967 | 3.806e-09
2018-03-21 00:58 | 25087.28 | 840.002 | 2 | 3 | 4.137176 | 4.890007 | 1.140204 | 1.179e-09 | 4.580155 | 3.806e-09
2018-03-21 01:00 | 25207.28 | 960.0004 | 2 | 3 | 4.165637 | 4.890024 | 1.303187 | 1.179e-09 | 5.256704 | 3.806e-09
2018-03-21 01:02 | 25327.28 | 1080.0021 | 2 | 3 | 4.1984 | 4.890011 | 1.46618 | 1.179e-09 | 5.93829 | 3.806e-09
2018-03-21 01:04 | 25447.28 | 1200.0013 | 2 | 3 | 4.200373 | 4.304487 | 1.619619 | 1.179e-09 | 6.582786 | 3.806e-09
2018-03-21 01:06 | 25567.28 | 1320.002 | 2 | 3 | 4.200367 | 3.745415 | 1.753689 | 1.179e-09 | 7.145932 | 3.806e-09
2018-03-21 01:08 | 25679.65 | 1432.3705 | 2 | 3 | 4.200389 | 3.259975 | 1.8629 | 1.179e-09 | 7.604657 | 3.806e-09
2018-03-21 01:10 | 25799.66 | 120.0019 | 3 | 3 | 4.229822 | 3.260036 | 1.97112 | 1.179e-09 | 8.060711 | 3.806e-09
2018-03-21 01:12 | 25919.66 | 240.0011 | 3 | 3 | 4.263433 | 3.260052 | 2.079774 | 1.179e-09 | 8.522102 | 3.806e-09
2018-03-21 01:14 | 26039.66 | 360.0003 | 3 | 3 | 4.299266 | 3.260069 | 2.18843 | 1.179e-09 | 8.987277 | 3.806e-09
2018-03-21 01:16 | 26159.66 | 480.0003 | 3 | 3 | 4.33714 | 3.260029 | 2.297086 | 1.179e-09 | 9.456461 | 3.806e-09
2018-03-21 01:18 | 26279.66 | 600.0011 | 3 | 3 | 4.37669 | 3.26005 | 2.405745 | 1.179e-09 | 9.929861 | 3.806e-09
2018-03-21 01:20 | 26399.66 | 720.0003 | 3 | 3 | 4.40037 | 2.973803 | 2.512286 | 1.179e-09 | 10.39793 | 3.806e-09
2018-03-21 01:22 | 26519.66 | 840.0013 | 3 | 3 | 4.400378 | 2.463234 | 2.602551 | 1.179e-09 | 10.79513 | 3.806e-09
2018-03-21 01:24 | 26639.66 | 960.0005 | 3 | 3 | 4.400355 | 2.055897 | 2.677617 | 1.179e-09 | 11.12545 | 3.806e-09
2018-03-21 01:26 | 26759.66 | 1080.0005 | 3 | 3 | 4.400356 | 1.726643 | 2.740463 | 1.179e-09 | 11.40199 | 3.806e-09
2018-03-21 01:28 | 26879.66 | 1200.0013 | 3 | 3 | 4.400359 | 1.461023 | 2.793434 | 1.179e-09 | 11.63509 | 3.806e-09
2018-03-21 01:30 | 26999.66 | 1320.0012 | 3 | 3 | 4.400343 | 1.243855 | 2.838391 | 1.179e-09 | 11.83291 | 3.806e-09
2018-03-21 01:32 | 27119.66 | 1440.0012 | 3 | 3 | 4.400315 | 1.066521 | 2.876804 | 1.179e-09 | 12.00194 | 3.806e-09
2018-03-21 01:34 | 27239.66 | 1560.0013 | 3 | 3 | 4.400344 | 0.9209347 | 2.909847 | 1.179e-09 | 12.14734 | 3.806e-09
2018-03-21 01:36 | 27359.66 | 1680.0006 | 3 | 3 | 4.400337 | 0.7996044 | 2.938452 | 1.179e-09 | 12.27321 | 3.806e-09
2018-03-21 01:38 | 27479.66 | 1800.0012 | 3 | 3 | 4.400318 | 0.6975765 | 2.963353 | 1.179e-09 | 12.38279 | 3.806e-09
2018-03-21 01:39 | 27540.3 | 1860.6386 | 3 | 3 | 4.400307 | 0.6519928 | 2.974713 | 1.179e-09 | 12.43277 | 3.806e-09
2018-03-21 01:41 | 27660.35 | 120.001 | 4 | 3 | 4.354714 | 0 | 2.974713 | 1.179e-09 | 12.43277 | 3.806e-09
2018-03-21 01:43 | 27780.35 | 240.001 | 4 | 3 | 4.351666 | 0 | 2.974713 | 1.179e-09 | 12.43277 | 3.806e-09
2018-03-21 01:44 | 27840.35 | 300.0041 | 4 | 3 | 4.350726 | 0 | 2.974713 | 1.179e-09 | 12.43277 | 3.806e-09
2018-03-21 01:46 | 27960.44 | 120.0013 | 5 | 3 | 4.181494 | -2.281888 | 2.974713 | 0.07605197 | 12.43277 | 0.3196304
2018-03-21 01:48 | 28080.44 | 240.002 | 5 | 3 | 4.151345 | -2.281902 | 2.974713 | 0.1521078 | 12.43277 | 0.6364977
2018-03-21 01:50 | 28200.44 | 360.0012 | 5 | 3 | 4.122145 | -2.281896 | 2.974713 | 0.2281627 | 12.43277 | 0.9511156
2018-03-21 01:52 | 28320.44 | 480.0012 | 5 | 3 | 4.093122 | -2.281892 | 2.974713 | 0.3042188 | 12.43277 | 1.263525
2018-03-21 01:54 | 28440.44 | 600.002 | 5 | 3 | 4.064237 | -2.281894 | 2.974713 | 0.3802732 | 12.43277 | 1.573724
2018-03-21 01:56 | 28560.44 | 720.0021 | 5 | 3 | 4.03557 | -2.281892 | 2.974713 | 0.4563332 | 12.43277 | 1.881758
2018-03-21 01:58 | 28680.44 | 840.0021 | 5 | 3 | 4.007197 | -2.281871 | 2.974713 | 0.5323865 | 12.43277 | 2.187595
2018-03-21 02:00 | 28800.44 | 960.0021 | 5 | 3 | 3.979259 | -2.281867 | 2.974713 | 0.608444 | 12.43277 | 2.491307
2018-03-21 02:02 | 28920.44 | 1080.0021 | 5 | 3 | 3.95185 | -2.281841 | 2.974713 | 0.684498 | 12.43277 | 2.7929
2018-03-21 02:04 | 29040.44 | 1200.0006 | 5 | 3 | 3.925106 | -2.281875 | 2.974713 | 0.760552 | 12.43277 | 3.092433
2018-03-21 02:06 | 29160.44 | 1320.0006 | 5 | 3 | 3.899147 | -2.281894 | 2.974713 | 0.8366038 | 12.43277 | 3.389952
2018-03-21 02:08 | 29280.44 | 1440.0022 | 5 | 3 | 3.874055 | -2.28189 | 2.974713 | 0.9126614 | 12.43277 | 3.685551
2018-03-21 02:10 | 29400.44 | 1560.0022 | 5 | 3 | 3.849936 | -2.281898 | 2.974713 | 0.9887178 | 12.43277 | 3.979275
2018-03-21 02:12 | 29520.44 | 1680.0023 | 5 | 3 | 3.826819 | -2.281875 | 2.974713 | 1.064772 | 12.43277 | 4.271192
2018-03-21 02:14 | 29640.44 | 1800.0001 | 5 | 3 | 3.804818 | -2.281825 | 2.974713 | 1.140825 | 12.43277 | 4.561391
2018-03-21 02:16 | 29760.44 | 1920.0016 | 5 | 3 | 3.784213 | -2.281879 | 2.974713 | 1.216878 | 12.43277 | 4.849965
2018-03-21 02:18 | 29880.44 | 2040.0007 | 5 | 3 | 3.765012 | -2.281864 | 2.974713 | 1.292933 | 12.43277 | 5.137035
2018-03-21 02:20 | 30000.44 | 2160.0018 | 5 | 3 | 3.74695 | -2.281881 | 2.974713 | 1.368989 | 12.43277 | 5.422692
2018-03-21 02:22 | 30120.44 | 2280.0001 | 5 | 3 | 3.729827 | -2.281883 | 2.974713 | 1.445042 | 12.43277 | 5.707005
2018-03-21 02:24 | 30240.44 | 2400.0001 | 5 | 3 | 3.713492 | -2.281837 | 2.974713 | 1.521094 | 12.43277 | 5.990037
2018-03-21 02:26 | 30360.44 | 2520.0017 | 5 | 3 | 3.697947 | -2.28186 | 2.974713 | 1.597151 | 12.43277 | 6.271878
2018-03-21 02:28 | 30480.44 | 2640.001 | 5 | 3 | 3.68327 | -2.28189 | 2.974713 | 1.673208 | 12.43277 | 6.552567
2018-03-21 02:30 | 30600.44 | 2760.0018 | 5 | 3 | 3.669534 | -2.281848 | 2.974713 | 1.749262 | 12.43277 | 6.832167
2018-03-21 02:32 | 30720.44 | 2880.0007 | 5 | 3 | 3.656751 | -2.281894 | 2.974713 | 1.825318 | 12.43277 | 7.110765
2018-03-21 02:34 | 30840.44 | 3000.0009 | 5 | 3 | 3.644682 | -2.281911 | 2.974713 | 1.901375 | 12.43277 | 7.388424
2018-03-21 02:36 | 30960.44 | 3120.0011 | 5 | 3 | 3.63302 | -2.281855 | 2.974713 | 1.977428 | 12.43277 | 7.665168
2018-03-21 02:38 | 31080.44 | 3240.0011 | 5 | 3 | 3.621423 | -2.28189 | 2.974713 | 2.053484 | 12.43277 | 7.941042
2018-03-21 02:40 | 31200.44 | 3360.0002 | 5 | 3 | 3.609653 | -2.28186 | 2.974713 | 2.129539 | 12.43277 | 8.216024
2018-03-21 02:42 | 31320.44 | 3480.0003 | 5 | 3 | 3.597353 | -2.281902 | 2.974713 | 2.205593 | 12.43277 | 8.490088
2018-03-21 02:44 | 31440.44 | 3600.0007 | 5 | 3 | 3.584324 | -2.281841 | 2.974713 | 2.281649 | 12.43277 | 8.763196
2018-03-21 02:46 | 31560.44 | 3720.0005 | 5 | 3 | 3.570994 | -2.281902 | 2.974713 | 2.357702 | 12.43277 | 9.035289
2018-03-21 02:48 | 31680.44 | 3840.002 | 5 | 3 | 3.557694 | -2.281904 | 2.974713 | 2.433756 | 12.43277 | 9.306372
2018-03-21 02:50 | 31800.44 | 3960.0012 | 5 | 3 | 3.543917 | -2.281879 | 2.974713 | 2.509811 | 12.43277 | 9.576431
2018-03-21 02:52 | 31920.44 | 4080.0013 | 5 | 3 | 3.527292 | -2.28186 | 2.974713 | 2.585867 | 12.43277 | 9.845366
2018-03-21 02:54 | 32040.44 | 4200.0013 | 5 | 3 | 3.504715 | -2.281852 | 2.974713 | 2.66192 | 12.43277 | 10.11281
2018-03-21 02:56 | 32160.44 | 4320.0017 | 5 | 3 | 3.474423 | -2.281873 | 2.974713 | 2.737975 | 12.43277 | 10.37828
2018-03-21 02:58 | 32280.44 | 4440.0006 | 5 | 3 | 3.428131 | -2.281858 | 2.974713 | 2.814028 | 12.43277 | 10.6409
2018-03-21 03:00 | 32400.44 | 4560.0005 | 5 | 3 | 3.333429 | -2.281878 | 2.974713 | 2.890085 | 12.43277 | 10.89859
2018-03-21 03:02 | 32520.44 | 4680.0006 | 5 | 3 | 3.057706 | -2.281858 | 2.974713 | 2.966138 | 12.43277 | 11.14381
2018-03-21 03:02 | 32531.26 | 4690.8147 | 5 | 3 | 2.999991 | -2.281852 | 2.974713 | 2.972987 | 12.43277 | 11.16457
2018-03-21 03:04 | 32651.3031 | 120.001 | 6 | 3 | 3.206908 | 0 | 2.974713 | 2.972996 | 12.43277 | 11.16459
2018-03-21 03:06 | 32771.3041 | 240.002 | 6 | 3 | 3.22259 | 0 | 2.974713 | 2.972996 | 12.43277 | 11.16459
2018-03-21 03:07 | 32831.3054 | 300.0033 | 6 | 3 | 3.227999 | 0 | 2.974713 | 2.972996 | 12.43277 | 11.16459
2018-03-21 03:07 | 32831.32 | 0.0024 | 7 | 4 | 3.228082 | 0 | 0 | 0 | 0 | 0
2018-03-21 03:09 | 32951.4 | 120.0011 | 2 | 4 | 3.940186 | 4.890041 | 0.1623045 | 2.49e-10 | 0.6160107 | 8.02e-10
2018-03-21 03:11 | 33071.4 | 240.0027 | 2 | 4 | 3.991233 | 4.89003 | 0.325293 | 2.49e-10 | 1.263152 | 8.02e-10
2018-03-21 03:13 | 33191.4 | 360.0003 | 2 | 4 | 4.027795 | 4.890045 | 0.4882784 | 2.49e-10 | 1.916681 | 8.02e-10
2018-03-21 03:15 | 33311.4 | 480.0003 | 2 | 4 | 4.060452 | 4.890024 | 0.6512598 | 2.49e-10 | 2.575868 | 8.02e-10
2018-03-21 03:17 | 33431.4 | 600.0003 | 2 | 4 | 4.088025 | 4.890015 | 0.8142498 | 2.49e-10 | 3.239985 | 8.02e-10
2018-03-21 03:19 | 33551.4 | 720.0019 | 2 | 4 | 4.112534 | 4.890011 | 0.9772335 | 2.49e-10 | 3.908293 | 8.02e-10
2018-03-21 03:21 | 33671.4 | 840.002 | 2 | 4 | 4.137386 | 4.890057 | 1.140221 | 2.49e-10 | 4.58057 | 8.02e-10
2018-03-21 03:23 | 33791.4 | 960.0004 | 2 | 4 | 4.165902 | 4.889994 | 1.3032 | 2.49e-10 | 5.257143 | 8.02e-10
2018-03-21 03:25 | 33911.4 | 1080.0004 | 2 | 4 | 4.198647 | 4.890013 | 1.466191 | 2.49e-10 | 5.938764 | 8.02e-10
2018-03-21 03:27 | 34031.4 | 1200.0015 | 2 | 4 | 4.20039 | 4.302746 | 1.619529 | 2.49e-10 | 6.582833 | 8.02e-10
2018-03-21 03:29 | 34151.4 | 1320.0014 | 2 | 4 | 4.200388 | 3.743759 | 1.753523 | 2.49e-10 | 7.145661 | 8.02e-10
2018-03-21 03:31 | 34263.39 | 1431.9906 | 2 | 4 | 4.200397 | 3.259998 | 1.862341 | 2.49e-10 | 7.602737 | 8.02e-10
2018-03-21 03:33 | 34383.41 | 120.001 | 3 | 4 | 4.22983 | 3.260015 | 1.970561 | 2.49e-10 | 8.058791 | 8.02e-10
2018-03-21 03:35 | 34503.41 | 240.0019 | 3 | 4 | 4.263412 | 3.259983 | 2.079218 | 2.49e-10 | 8.520197 | 8.02e-10
2018-03-21 03:37 | 34623.41 | 360.0004 | 3 | 4 | 4.299273 | 3.260036 | 2.187873 | 2.49e-10 | 8.985363 | 8.02e-10
2018-03-21 03:39 | 34743.41 | 480.0019 | 3 | 4 | 4.337184 | 3.26004 | 2.296529 | 2.49e-10 | 9.454549 | 8.02e-10
2018-03-21 03:41 | 34863.41 | 600.0013 | 3 | 4 | 4.376757 | 3.260025 | 2.405188 | 2.49e-10 | 9.927957 | 8.02e-10
2018-03-21 03:43 | 34983.41 | 720.0013 | 3 | 4 | 4.400393 | 2.972578 | 2.511694 | 2.49e-10 | 10.39588 | 8.02e-10
2018-03-21 03:45 | 35103.41 | 840.0013 | 3 | 4 | 4.400373 | 2.461983 | 2.601912 | 2.49e-10 | 10.79287 | 8.02e-10
2018-03-21 03:47 | 35223.41 | 960.0005 | 3 | 4 | 4.400381 | 2.055 | 2.676945 | 2.49e-10 | 11.12304 | 8.02e-10
2018-03-21 03:49 | 35343.41 | 1080.0005 | 3 | 4 | 4.400361 | 1.726315 | 2.739764 | 2.49e-10 | 11.39947 | 8.02e-10
2018-03-21 03:51 | 35463.41 | 1200.0014 | 3 | 4 | 4.400367 | 1.460724 | 2.792716 | 2.49e-10 | 11.63248 | 8.02e-10
2018-03-21 03:53 | 35583.41 | 1320.0022 | 3 | 4 | 4.400363 | 1.244242 | 2.837658 | 2.49e-10 | 11.83024 | 8.02e-10
2018-03-21 03:55 | 35703.41 | 1440.0014 | 3 | 4 | 4.400327 | 1.066078 | 2.876058 | 2.49e-10 | 11.99921 | 8.02e-10
2018-03-21 03:57 | 35823.41 | 1560.0023 | 3 | 4 | 4.400343 | 0.9205608 | 2.909092 | 2.49e-10 | 12.14457 | 8.02e-10
2018-03-21 03:59 | 35943.41 | 1680.0023 | 3 | 4 | 4.400352 | 0.7996826 | 2.93769 | 2.49e-10 | 12.27041 | 8.02e-10
2018-03-21 04:01 | 36063.41 | 1800.0014 | 3 | 4 | 4.400306 | 0.697134 | 2.962583 | 2.49e-10 | 12.37995 | 8.02e-10
2018-03-21 04:02 | 36124.09 | 1860.6763 | 3 | 4 | 4.400307 | 0.6519985 | 2.973947 | 2.49e-10 | 12.42995 | 8.02e-10
2018-03-21 04:04 | 36244.13 | 120.0003 | 4 | 4 | 4.35465 | 0 | 2.973947 | 2.49e-10 | 12.42995 | 8.02e-10
2018-03-21 04:06 | 36364.13 | 240.0019 | 4 | 4 | 4.351601 | 0 | 2.973947 | 2.49e-10 | 12.42995 | 8.02e-10
2018-03-21 04:07 | 36424.13 | 300.0017 | 4 | 4 | 4.350614 | 0 | 2.973947 | 2.49e-10 | 12.42995 | 8.02e-10
2018-03-21 04:09 | 36544.22 | 120.0019 | 5 | 4 | 4.181046 | -2.281944 | 2.973947 | 0.07605511 | 12.42995 | 0.3196134
2018-03-21 04:11 | 36664.22 | 240.0003 | 5 | 4 | 4.150911 | -2.281869 | 2.973947 | 0.1521083 | 12.42995 | 0.6364356
2018-03-21 04:13 | 36784.22 | 360.0012 | 5 | 4 | 4.121703 | -2.281904 | 2.973947 | 0.2281655 | 12.42995 | 0.9510286
2018-03-21 04:15 | 36904.22 | 480.0003 | 5 | 4 | 4.092656 | -2.281888 | 2.973947 | 0.3042212 | 12.42995 | 1.263402
2018-03-21 04:17 | 37024.22 | 600.002 | 5 | 4 | 4.063749 | -2.281858 | 2.973947 | 0.3802773 | 12.42995 | 1.573572
2018-03-21 04:19 | 37144.22 | 720.0029 | 5 | 4 | 4.035081 | -2.281839 | 2.973947 | 0.4563327 | 12.42995 | 1.881551
2018-03-21 04:21 | 37264.22 | 840.0013 | 5 | 4 | 4.006719 | -2.281902 | 2.973947 | 0.5323863 | 12.42995 | 2.187353
2018-03-21 04:23 | 37384.22 | 960.0022 | 5 | 4 | 3.978753 | -2.281875 | 2.973947 | 0.6084429 | 12.42995 | 2.491024
2018-03-21 04:25 | 37504.22 | 1080.0014 | 5 | 4 | 3.951357 | -2.28189 | 2.973947 | 0.6844982 | 12.42995 | 2.792584
2018-03-21 04:27 | 37624.22 | 1200.0022 | 5 | 4 | 3.924603 | -2.281878 | 2.973947 | 0.7605534 | 12.42995 | 3.092083
2018-03-21 04:29 | 37744.22 | 1320.0021 | 5 | 4 | 3.898608 | -2.281885 | 2.973947 | 0.8366086 | 12.42995 | 3.389576
2018-03-21 04:31 | 37864.22 | 1440.0017 | 5 | 4 | 3.87355 | -2.281898 | 2.973947 | 0.9126613 | 12.42995 | 3.685117
2018-03-21 04:33 | 37984.22 | 1560.0023 | 5 | 4 | 3.849412 | -2.281873 | 2.973947 | 0.9887207 | 12.42995 | 3.978812
2018-03-21 04:35 | 38104.22 | 1680.0007 | 5 | 4 | 3.826298 | -2.281873 | 2.973947 | 1.064774 | 12.42995 | 4.270686
2018-03-21 04:37 | 38224.22 | 1800.0002 | 5 | 4 | 3.80432 | -2.281841 | 2.973947 | 1.14083 | 12.42995 | 4.560855
2018-03-21 04:39 | 38344.22 | 1920.0016 | 5 | 4 | 3.7837 | -2.281898 | 2.973947 | 1.216886 | 12.42995 | 4.849405
2018-03-21 04:41 | 38464.22 | 2040.0016 | 5 | 4 | 3.76451 | -2.281896 | 2.973947 | 1.292943 | 12.42995 | 5.136443
2018-03-21 04:43 | 38584.22 | 2160 | 5 | 4 | 3.746487 | -2.281873 | 2.973947 | 1.368995 | 12.42995 | 5.422049
2018-03-21 04:45 | 38704.22 | 2280.0017 | 5 | 4 | 3.729348 | -2.28189 | 2.973947 | 1.445051 | 12.42995 | 5.706335
2018-03-21 04:47 | 38824.22 | 2400.0001 | 5 | 4 | 3.713006 | -2.28186 | 2.973947 | 1.521105 | 12.42995 | 5.989341
2018-03-21 04:49 | 38944.22 | 2520.0009 | 5 | 4 | 3.697459 | -2.281923 | 2.973947 | 1.597161 | 12.42995 | 6.271141
2018-03-21 04:51 | 39064.22 | 2640.0002 | 5 | 4 | 3.682815 | -2.28186 | 2.973947 | 1.673214 | 12.42995 | 6.551782
2018-03-21 04:53 | 39184.22 | 2760.0019 | 5 | 4 | 3.669085 | -2.281869 | 2.973947 | 1.749269 | 12.42995 | 6.831349
2018-03-21 04:55 | 39304.22 | 2880.001 | 5 | 4 | 3.656302 | -2.281896 | 2.973947 | 1.825323 | 12.42995 | 7.109905
2018-03-21 04:57 | 39424.22 | 3000.0019 | 5 | 4 | 3.644279 | -2.281867 | 2.973947 | 1.90138 | 12.42995 | 7.387532
2018-03-21 04:59 | 39544.22 | 3120.0003 | 5 | 4 | 3.63263 | -2.281875 | 2.973947 | 1.977434 | 12.42995 | 7.66425
2018-03-21 05:01 | 39664.22 | 3240.0011 | 5 | 4 | 3.621073 | -2.281885 | 2.973947 | 2.05349 | 12.42995 | 7.940095
2018-03-21 05:03 | 39784.22 | 3360.0012 | 5 | 4 | 3.609319 | -2.281852 | 2.973947 | 2.129544 | 12.42995 | 8.215049
2018-03-21 05:05 | 39904.22 | 3480.0004 | 5 | 4 | 3.597022 | -2.281871 | 2.973947 | 2.205597 | 12.42995 | 8.489081
2018-03-21 05:07 | 40024.22 | 3600.0021 | 5 | 4 | 3.58396 | -2.282053 | 2.973947 | 2.281653 | 12.42995 | 8.762168
2018-03-21 05:09 | 40144.22 | 3720.0013 | 5 | 4 | 3.570626 | -2.281815 | 2.973947 | 2.357708 | 12.42995 | 9.034237
2018-03-21 05:11 | 40264.22 | 3840.0013 | 5 | 4 | 3.557301 | -2.282197 | 2.973947 | 2.433764 | 12.42995 | 9.305299
2018-03-21 05:13 | 40384.22 | 3960.0006 | 5 | 4 | 3.543494 | -2.281885 | 2.973947 | 2.509819 | 12.42995 | 9.57533
2018-03-21 05:15 | 40504.22 | 4080.0021 | 5 | 4 | 3.526785 | -2.281948 | 2.973947 | 2.585876 | 12.42995 | 9.844233
2018-03-21 05:17 | 40624.22 | 4200.0014 | 5 | 4 | 3.504162 | -2.281825 | 2.973947 | 2.661935 | 12.42995 | 10.11166
2018-03-21 05:19 | 40744.22 | 4320.0007 | 5 | 4 | 3.473693 | -2.282177 | 2.973947 | 2.737991 | 12.42995 | 10.37708
2018-03-21 05:21 | 40864.22 | 4440.0023 | 5 | 4 | 3.427154 | -2.281839 | 2.973947 | 2.814049 | 12.42995 | 10.63966
2018-03-21 05:23 | 40984.22 | 4560.0015 | 5 | 4 | 3.331428 | -2.281875 | 2.973947 | 2.890103 | 12.42995 | 10.89723
2018-03-21 05:25 | 41104.22 | 4680.0006 | 5 | 4 | 3.051029 | -2.281873 | 2.973947 | 2.966155 | 12.42995 | 11.14219
2018-03-21 05:25 | 41113.63 | 4689.4116 | 5 | 4 | 2.99999 | -2.281844 | 2.973947 | 2.972119 | 12.42995 | 11.16024
2018-03-21 05:27 | 41233.68252 | 120.0007 | 6 | 4 | 3.207415 | 0 | 2.973947 | 2.972119 | 12.42995 | 11.16024
2018-03-21 05:29 | 41353.68262 | 240.0008 | 6 | 4 | 3.223035 | 0 | 2.973947 | 2.972119 | 12.42995 | 11.16024
2018-03-21 05:30 | 41413.68482 | 300.003 | 6 | 4 | 3.22842 | 0 | 2.973947 | 2.972119 | 12.42995 | 11.16024
2018-03-21 05:30 | 41413.69544 | 0.0024 | 7 | 5 | 3.228442 | 0 | 0 | 0 | 0 | 0
2018-03-21 05:32 | 41533.79 | 120.0018 | 2 | 5 | 3.940672 | 4.890013 | 0.1623091 | 0 | 0.6161253 | 0
2018-03-21 05:34 | 41653.78 | 240.0011 | 2 | 5 | 3.991681 | 4.890032 | 0.3252895 | 0 | 1.263308 | 0
2018-03-21 05:36 | 41773.79 | 360.0027 | 2 | 5 | 4.028246 | 4.889956 | 0.4882754 | 0 | 1.916914 | 0
2018-03-21 05:38 | 41893.78 | 480.0003 | 2 | 5 | 4.060884 | 4.889978 | 0.6512579 | 0 | 2.57618 | 0
2018-03-21 05:40 | 42013.78 | 600.0002 | 2 | 5 | 4.088397 | 4.890015 | 0.8142347 | 0 | 3.240308 | 0
2018-03-21 05:42 | 42133.79 | 720.002 | 2 | 5 | 4.112836 | 4.889996 | 0.9772232 | 0 | 3.90869 | 0
2018-03-21 05:44 | 42253.78 | 840.0012 | 2 | 5 | 4.137709 | 4.890003 | 1.140203 | 0 | 4.580992 | 0
2018-03-21 05:46 | 42373.79 | 960.002 | 2 | 5 | 4.166241 | 4.88998 | 1.30319 | 0 | 5.257655 | 0
2018-03-21 05:48 | 42493.78 | 1080.0005 | 2 | 5 | 4.198976 | 4.89002 | 1.46617 | 0 | 5.93928 | 0
2018-03-21 05:50 | 42613.78 | 1200.0005 | 2 | 5 | 4.200385 | 4.298004 | 1.619326 | 0 | 6.582592 | 0
2018-03-21 05:52 | 42733.78 | 1320.0005 | 2 | 5 | 4.200378 | 3.741165 | 1.753204 | 0 | 7.144931 | 0
2018-03-21 05:54 | 42845.29 | 1431.5106 | 2 | 5 | 4.200381 | 3.259958 | 1.861519 | 0 | 7.599895 | 0
2018-03-21 05:56 | 42965.31 | 120.0012 | 3 | 5 | 4.229805 | 3.260015 | 1.969741 | 0 | 8.055954 | 0
2018-03-21 05:58 | 43085.31 | 240.002 | 3 | 5 | 4.263396 | 3.260063 | 2.078398 | 0 | 8.517357 | 0
2018-03-21 06:00 | 43205.31 | 360.002 | 3 | 5 | 4.299272 | 3.260031 | 2.187053 | 0 | 8.982526 | 0
2018-03-21 06:02 | 43325.31 | 480.0007 | 3 | 5 | 4.337163 | 3.260038 | 2.295709 | 0 | 9.451711 | 0
2018-03-21 06:04 | 43445.31 | 600.0006 | 3 | 5 | 4.376715 | 3.259996 | 2.404369 | 0 | 9.925118 | 0
2018-03-21 06:06 | 43565.31 | 720.0023 | 3 | 5 | 4.4004 | 2.973591 | 2.510887 | 0 | 10.39309 | 0
2018-03-21 06:08 | 43685.31 | 840.0009 | 3 | 5 | 4.400382 | 2.462412 | 2.601114 | 0 | 10.79012 | 0
2018-03-21 06:10 | 43805.31 | 960.0015 | 3 | 5 | 4.400369 | 2.055178 | 2.676161 | 0 | 11.12036 | 0
2018-03-21 06:12 | 43925.31 | 1080.0007 | 3 | 5 | 4.400352 | 1.727106 | 2.739012 | 0 | 11.39692 | 0
2018-03-21 06:14 | 44045.31 | 1200.0023 | 3 | 5 | 4.400344 | 1.460924 | 2.791998 | 0 | 11.63008 | 0
2018-03-21 06:16 | 44165.31 | 1320.0008 | 3 | 5 | 4.400324 | 1.244408 | 2.836974 | 0 | 11.828 | 0
2018-03-21 06:18 | 44285.31 | 1440.0024 | 3 | 5 | 4.400344 | 1.067812 | 2.875417 | 0 | 11.99715 | 0
2018-03-21 06:20 | 44405.31 | 1560.001 | 3 | 5 | 4.400333 | 0.9212399 | 2.908491 | 0 | 12.14269 | 0
2018-03-21 06:22 | 44525.31 | 1680.0008 | 3 | 5 | 4.400337 | 0.8001995 | 2.937124 | 0 | 12.26869 | 0
2018-03-21 06:24 | 44645.31 | 1800.0023 | 3 | 5 | 4.400349 | 0.6990623 | 2.962053 | 0 | 12.37838 | 0
2018-03-21 06:25 | 44708.08 | 1862.7669 | 3 | 5 | 4.400327 | 0.6519985 | 2.973816 | 0 | 12.43014 | 0
2018-03-21 06:27 | 44828.13 | 120.0007 | 4 | 5 | 4.354651 | 0 | 2.973816 | 0 | 12.43014 | 0
2018-03-21 06:29 | 44948.13 | 240 | 4 | 5 | 4.351599 | 0 | 2.973816 | 0 | 12.43014 | 0
2018-03-21 06:30 | 45008.13 | 300.0038 | 4 | 5 | 4.350652 | 0 | 2.973816 | 0 | 12.43014 | 0
2018-03-21 06:32 | 45128.23 | 120.0018 | 5 | 5 | 4.180912 | -2.281858 | 2.973816 | 0.07605528 | 12.43014 | 0.3196062
2018-03-21 06:34 | 45248.22 | 240.0009 | 5 | 5 | 4.150723 | -2.281915 | 2.973816 | 0.1521064 | 12.43014 | 0.6364082
2018-03-21 06:36 | 45368.23 | 360.0019 | 5 | 5 | 4.12148 | -2.281919 | 2.973816 | 0.2281619 | 12.43014 | 0.9509798
2018-03-21 06:38 | 45488.23 | 480.0019 | 5 | 5 | 4.092409 | -2.281909 | 2.973816 | 0.3042191 | 12.43014 | 1.263342
2018-03-21 06:40 | 45608.23 | 600.0019 | 5 | 5 | 4.063517 | -2.281885 | 2.973816 | 0.3802766 | 12.43014 | 1.5735
2018-03-21 06:42 | 45728.23 | 720.0011 | 5 | 5 | 4.034819 | -2.281911 | 2.973816 | 0.4563299 | 12.43014 | 1.881451
2018-03-21 06:44 | 45848.22 | 840.0002 | 5 | 5 | 4.006434 | -2.28189 | 2.973816 | 0.5323837 | 12.43014 | 2.187232
2018-03-21 06:46 | 45968.22 | 960.0004 | 5 | 5 | 3.978487 | -2.281883 | 2.973816 | 0.6084376 | 12.43014 | 2.490871
2018-03-21 06:48 | 46088.23 | 1080.002 | 5 | 5 | 3.951052 | -2.28189 | 2.973816 | 0.6844966 | 12.43014 | 2.792424
2018-03-21 06:50 | 46208.23 | 1200.0012 | 5 | 5 | 3.924298 | -2.281871 | 2.973816 | 0.7605498 | 12.43014 | 3.091892
2018-03-21 06:52 | 46328.23 | 1320.0013 | 5 | 5 | 3.898351 | -2.281883 | 2.973816 | 0.8366068 | 12.43014 | 3.38937
2018-03-21 06:54 | 46448.23 | 1440.0013 | 5 | 5 | 3.87325 | -2.281896 | 2.973816 | 0.9126619 | 12.43014 | 3.684899
2018-03-21 06:56 | 46568.23 | 1560.0022 | 5 | 5 | 3.849127 | -2.28189 | 2.973816 | 0.9887199 | 12.43014 | 3.978567
2018-03-21 06:58 | 46688.23 | 1680.0022 | 5 | 5 | 3.826025 | -2.281904 | 2.973816 | 1.064773 | 12.43014 | 4.270419
2018-03-21 07:00 | 46808.23 | 1800.0018 | 5 | 5 | 3.804047 | -2.281829 | 2.973816 | 1.140826 | 12.43014 | 4.560555
2018-03-21 07:02 | 46928.23 | 1920.0031 | 5 | 5 | 3.783426 | -2.281896 | 2.973816 | 1.216881 | 12.43014 | 4.84908
2018-03-21 07:04 | 47048.23 | 2040.0015 | 5 | 5 | 3.764237 | -2.281892 | 2.973816 | 1.292937 | 12.43014 | 5.136092
2018-03-21 07:06 | 47168.22 | 2160.0008 | 5 | 5 | 3.7462 | -2.281864 | 2.973816 | 1.36899 | 12.43014 | 5.42168
2018-03-21 07:08 | 47288.22 | 2280.0008 | 5 | 5 | 3.729094 | -2.281881 | 2.973816 | 1.445045 | 12.43014 | 5.705942
2018-03-21 07:10 | 47408.23 | 2400.0024 | 5 | 5 | 3.712749 | -2.281881 | 2.973816 | 1.521102 | 12.43014 | 5.988938
2018-03-21 07:12 | 47528.23 | 2520.0015 | 5 | 5 | 3.697214 | -2.281885 | 2.973816 | 1.597156 | 12.43014 | 6.270712
2018-03-21 07:14 | 47648.22 | 2640.0005 | 5 | 5 | 3.682554 | -2.281879 | 2.973816 | 1.67321 | 12.43014 | 6.551335
2018-03-21 07:16 | 47768.22 | 2760.0001 | 5 | 5 | 3.668839 | -2.281841 | 2.973816 | 1.749266 | 12.43014 | 6.830888
2018-03-21 07:18 | 47888.23 | 2880.0017 | 5 | 5 | 3.656073 | -2.281873 | 2.973816 | 1.82532 | 12.43014 | 7.109428
2018-03-21 07:20 | 48008.23 | 3000.0017 | 5 | 5 | 3.644064 | -2.281883 | 2.973816 | 1.901375 | 12.43014 | 7.38703
2018-03-21 07:22 | 48128.23 | 3120.0018 | 5 | 5 | 3.632431 | -2.281894 | 2.973816 | 1.977432 | 12.43014 | 7.663742
2018-03-21 07:24 | 48248.22 | 3240.0002 | 5 | 5 | 3.620859 | -2.281885 | 2.973816 | 2.053486 | 12.43014 | 7.939562
2018-03-21 07:26 | 48368.23 | 3360.0018 | 5 | 5 | 3.60908 | -2.28189 | 2.973816 | 2.129541 | 12.43014 | 8.214502
2018-03-21 07:28 | 48488.23 | 3480.0018 | 5 | 5 | 3.596806 | -2.281883 | 2.973816 | 2.205596 | 12.43014 | 8.488528
2018-03-21 07:30 | 48608.22 | 3600.001 | 5 | 5 | 3.583796 | -2.281867 | 2.973816 | 2.281648 | 12.43014 | 8.761582
2018-03-21 07:32 | 48728.23 | 3720.0019 | 5 | 5 | 3.57046 | -2.281906 | 2.973816 | 2.357705 | 12.43014 | 9.033646
2018-03-21 07:34 | 48848.23 | 3840.0019 | 5 | 5 | 3.557158 | -2.281844 | 2.973816 | 2.433759 | 12.43014 | 9.304689
2018-03-21 07:36 | 48968.23 | 3960.0012 | 5 | 5 | 3.543367 | -2.2819 | 2.973816 | 2.509814 | 12.43014 | 9.57471
2018-03-21 07:38 | 49088.23 | 4080.0019 | 5 | 5 | 3.52666 | -2.281904 | 2.973816 | 2.58587 | 12.43014 | 9.843599
2018-03-21 07:40 | 49208.23 | 4200.0012 | 5 | 5 | 3.503988 | -2.281858 | 2.973816 | 2.661923 | 12.43014 | 10.11099
2018-03-21 07:42 | 49328.23 | 4320.002 | 5 | 5 | 3.473509 | -2.281839 | 2.973816 | 2.73798 | 12.43014 | 10.3764
2018-03-21 07:44 | 49448.23 | 4440.002 | 5 | 5 | 3.426886 | -2.281839 | 2.973816 | 2.814035 | 12.43014 | 10.63896
2018-03-21 07:46 | 49568.23 | 4560.0013 | 5 | 5 | 3.331037 | -2.281873 | 2.973816 | 2.89009 | 12.43014 | 10.8965
2018-03-21 07:48 | 49688.22 | 4680.0004 | 5 | 5 | 3.050058 | -2.281902 | 2.973816 | 2.966138 | 12.43014 | 11.14141
2018-03-21 07:48 | 49697.45 | 4689.2266 | 5 | 5 | 2.999963 | -2.281858 | 2.973816 | 2.97198 | 12.43014 | 11.15909
2018-03-21 07:50 | 49817.49 | 120.0011 | 6 | 5 | 3.207764 | 0 | 2.973816 | 2.971989 | 12.43014 | 11.15911
2018-03-21 07:52 | 49937.49 | 240.0012 | 6 | 5 | 3.223324 | 0 | 2.973816 | 2.971989 | 12.43014 | 11.15911
2018-03-21 07:53 | 49997.49 | 300.001 | 6 | 5 | 3.228705 | 0 | 2.973816 | 2.971989 | 12.43014 | 11.15911
2018-03-21 07:53 | 49997.51 | 0.0023 | 7 | 6 | 3.228769 | 0 | 0 | 0 | 0 | 0
2018-03-21 07:55 | 50117.6 | 120.0009 | 2 | 6 | 3.941044 | 4.889977 | 0.1623026 | 1.617e-09 | 0.6161723 | 5.22e-09
2018-03-21 07:57 | 50237.6 | 240.001 | 2 | 6 | 3.992022 | 4.889996 | 0.3252824 | 1.617e-09 | 1.26341 | 5.22e-09
2018-03-21 07:59 | 50357.59 | 360.0002 | 2 | 6 | 4.028599 | 4.890007 | 0.4882633 | 1.617e-09 | 1.917051 | 5.22e-09
2018-03-21 08:01 | 50477.59 | 480.0005 | 2 | 6 | 4.061214 | 4.88999 | 0.6512504 | 1.617e-09 | 2.576387 | 5.22e-09
2018-03-21 08:03 | 50597.6 | 600.0019 | 2 | 6 | 4.088721 | 4.889982 | 0.814229 | 1.617e-09 | 3.240576 | 5.22e-09
2018-03-21 08:05 | 50717.6 | 720.0019 | 2 | 6 | 4.113161 | 4.889973 | 0.9772135 | 1.617e-09 | 3.908993 | 5.22e-09
2018-03-21 08:07 | 50837.6 | 840.0018 | 2 | 6 | 4.138026 | 4.889908 | 1.140196 | 1.617e-09 | 4.58136 | 5.22e-09
2018-03-21 08:09 | 50957.59 | 960.0004 | 2 | 6 | 4.166533 | 4.889917 | 1.303177 | 1.617e-09 | 5.258041 | 5.22e-09
2018-03-21 08:11 | 51077.59 | 1080.0004 | 2 | 6 | 4.199277 | 4.889975 | 1.466167 | 1.617e-09 | 5.939762 | 5.22e-09
2018-03-21 08:13 | 51197.59 | 1200.0003 | 2 | 6 | 4.200365 | 4.293701 | 1.619165 | 1.617e-09 | 6.582408 | 5.22e-09
2018-03-21 08:15 | 51317.6 | 1320.0013 | 2 | 6 | 4.200377 | 3.738016 | 1.752929 | 1.617e-09 | 7.144268 | 5.22e-09
2018-03-21 08:17 | 51428.46 | 1430.8633 | 2 | 6 | 4.20038 | 3.259989 | 1.860574 | 1.617e-09 | 7.596418 | 5.22e-09
2018-03-21 08:19 | 51548.47 | 120.001 | 3 | 6 | 4.229789 | 3.260008 | 1.968799 | 1.617e-09 | 8.052488 | 5.22e-09
2018-03-21 08:21 | 51668.47 | 240.0019 | 3 | 6 | 4.263426 | 3.259945 | 2.077453 | 1.617e-09 | 8.513877 | 5.22e-09
2018-03-21 08:23 | 51788.47 | 360.0011 | 3 | 6 | 4.299305 | 3.259958 | 2.18611 | 1.617e-09 | 8.979057 | 5.22e-09
2018-03-21 08:25 | 51908.47 | 480.0012 | 3 | 6 | 4.337201 | 3.260017 | 2.294763 | 1.617e-09 | 9.448229 | 5.22e-09
2018-03-21 08:27 | 52028.47 | 600.0005 | 3 | 6 | 4.376773 | 3.259989 | 2.40342 | 1.617e-09 | 9.921634 | 5.22e-09
2018-03-21 08:29 | 52148.47 | 720.0005 | 3 | 6 | 4.400392 | 2.9739 | 2.509938 | 1.617e-09 | 10.3896 | 5.22e-09
2018-03-21 08:31 | 52268.47 | 840.0022 | 3 | 6 | 4.400384 | 2.463371 | 2.600201 | 1.617e-09 | 10.7868 | 5.22e-09
2018-03-21 08:33 | 52388.47 | 960.0014 | 3 | 6 | 4.400374 | 2.056332 | 2.675275 | 1.617e-09 | 11.11715 | 5.22e-09
2018-03-21 08:35 | 52508.47 | 1080.0007 | 3 | 6 | 4.400365 | 1.72794 | 2.73814 | 1.617e-09 | 11.39378 | 5.22e-09
2018-03-21 08:37 | 52628.47 | 1200.0014 | 3 | 6 | 4.400358 | 1.46179 | 2.791135 | 1.617e-09 | 11.62698 | 5.22e-09
2018-03-21 08:39 | 52748.47 | 1320.0023 | 3 | 6 | 4.400355 | 1.245039 | 2.83612 | 1.617e-09 | 11.82492 | 5.22e-09
2018-03-21 08:41 | 52868.47 | 1440.0015 | 3 | 6 | 4.400352 | 1.067928 | 2.874561 | 1.617e-09 | 11.99408 | 5.22e-09
2018-03-21 08:43 | 52988.47 | 1560.0023 | 3 | 6 | 4.400362 | 0.9223194 | 2.907634 | 1.617e-09 | 12.13961 | 5.22e-09
2018-03-21 08:45 | 53108.47 | 1680.0008 | 3 | 6 | 4.400352 | 0.8005352 | 2.936264 | 1.617e-09 | 12.26559 | 5.22e-09
2018-03-21 08:47 | 53228.47 | 1800.0005 | 3 | 6 | 4.400337 | 0.6988697 | 2.961185 | 1.617e-09 | 12.37525 | 5.22e-09
2018-03-21 08:48 | 53291.57 | 1863.0987 | 3 | 6 | 4.400343 | 0.6519871 | 2.973011 | 1.617e-09 | 12.42729 | 5.22e-09
2018-03-21 08:50 | 53411.6223 | 120 | 4 | 6 | 4.354557 | 0 | 2.973012 | 1.617e-09 | 12.4273 | 5.22e-09
2018-03-21 08:52 | 53531.6223 | 240 | 4 | 6 | 4.35149 | 0 | 2.973012 | 1.617e-09 | 12.4273 | 5.22e-09
2018-03-21 08:53 | 53591.6254 | 300.0031 | 4 | 6 | 4.350527 | 0 | 2.973012 | 1.617e-09 | 12.4273 | 5.22e-09
2018-03-21 08:55 | 53711.71 | 120.0018 | 5 | 6 | 4.180284 | -2.281834 | 2.973012 | 0.07605256 | 12.4273 | 0.3195519
2018-03-21 08:57 | 53831.71 | 240.0018 | 5 | 6 | 4.150059 | -2.281892 | 2.973012 | 0.1521076 | 12.4273 | 0.6363204
2018-03-21 08:59 | 53951.71 | 360.0012 | 5 | 6 | 4.120788 | -2.281855 | 2.973012 | 0.2281652 | 12.4273 | 0.9508496
2018-03-21 09:01 | 54071.71 | 480.0003 | 5 | 6 | 4.091703 | -2.28186 | 2.973012 | 0.3042183 | 12.4273 | 1.263141
2018-03-21 09:03 | 54191.71 | 600.0019 | 5 | 6 | 4.062778 | -2.281855 | 2.973012 | 0.380272 | 12.4273 | 1.573229
2018-03-21 09:05 | 54311.71 | 720.0013 | 5 | 6 | 4.034051 | -2.282111 | 2.973012 | 0.4563266 | 12.4273 | 1.881128
2018-03-21 09:07 | 54431.71 | 840.0013 | 5 | 6 | 4.005652 | -2.281898 | 2.973012 | 0.5323801 | 12.4273 | 2.186851
2018-03-21 09:09 | 54551.71 | 960.002 | 5 | 6 | 3.977688 | -2.281857 | 2.973012 | 0.6084374 | 12.4273 | 2.490443
2018-03-21 09:11 | 54671.71 | 1080.0014 | 5 | 6 | 3.95023 | -2.281839 | 2.973012 | 0.6844911 | 12.4273 | 2.791914
2018-03-21 09:13 | 54791.71 | 1200.0006 | 5 | 6 | 3.923468 | -2.28181 | 2.973012 | 0.7605413 | 12.4273 | 3.091308
2018-03-21 09:15 | 54911.71 | 1320.0014 | 5 | 6 | 3.89748 | -2.282105 | 2.973012 | 0.8365987 | 12.4273 | 3.388723
2018-03-21 09:17 | 55031.71 | 1440.0022 | 5 | 6 | 3.872405 | -2.281855 | 2.973012 | 0.9126521 | 12.4273 | 3.68418
2018-03-21 09:19 | 55151.71 | 1560.0004 | 5 | 6 | 3.848291 | -2.281858 | 2.973012 | 0.9887049 | 12.4273 | 3.977764
2018-03-21 09:21 | 55271.71 | 1680.0005 | 5 | 6 | 3.825178 | -2.281858 | 2.973012 | 1.064759 | 12.4273 | 4.269556
2018-03-21 09:23 | 55391.71 | 1800.0015 | 5 | 6 | 3.803242 | -2.281875 | 2.973012 | 1.140816 | 12.4273 | 4.559647
2018-03-21 09:25 | 55511.71 | 1920.0015 | 5 | 6 | 3.782654 | -2.281827 | 2.973012 | 1.216871 | 12.4273 | 4.848111
2018-03-21 09:27 | 55631.71 | 2040.0003 | 5 | 6 | 3.763457 | -2.28182 | 2.973012 | 1.292923 | 12.4273 | 5.135052
2018-03-21 09:29 | 55751.71 | 2160.0008 | 5 | 6 | 3.745454 | -2.281862 | 2.973012 | 1.368978 | 12.4273 | 5.420589
2018-03-21 09:31 | 55871.71 | 2280.0008 | 5 | 6 | 3.72835 | -2.281873 | 2.973012 | 1.445036 | 12.4273 | 5.704806
2018-03-21 09:33 | 55991.71 | 2400.0008 | 5 | 6 | 3.711988 | -2.281825 | 2.973012 | 1.52109 | 12.4273 | 5.987733
2018-03-21 09:35 | 56111.71 | 2520.0018 | 5 | 6 | 3.696457 | -2.281802 | 2.973012 | 1.597146 | 12.4273 | 6.269456
2018-03-21 09:37 | 56231.71 | 2640.0008 | 5 | 6 | 3.681809 | -2.281813 | 2.973012 | 1.673201 | 12.4273 | 6.550029
2018-03-21 09:39 | 56351.71 | 2760.0008 | 5 | 6 | 3.668118 | -2.281867 | 2.973012 | 1.749252 | 12.4273 | 6.829507
2018-03-21 09:41 | 56471.71 | 2880 | 5 | 6 | 3.655369 | -2.281816 | 2.973012 | 1.825307 | 12.4273 | 7.107996
2018-03-21 09:43 | 56591.71 | 3000.0017 | 5 | 6 | 3.643339 | -2.281813 | 2.973012 | 1.901368 | 12.4273 | 7.385563
2018-03-21 09:45 | 56711.71 | 3120.0009 | 5 | 6 | 3.631721 | -2.281823 | 2.973012 | 1.977419 | 12.4273 | 7.662199
2018-03-21 09:47 | 56831.71 | 3240.0001 | 5 | 6 | 3.620193 | -2.281834 | 2.973012 | 2.053476 | 12.4273 | 7.937978
2018-03-21 09:49 | 56951.71 | 3360.001 | 5 | 6 | 3.608453 | -2.281829 | 2.973012 | 2.129529 | 12.4273 | 8.212861
2018-03-21 09:51 | 57071.71 | 3480.0017 | 5 | 6 | 3.596185 | -2.281829 | 2.973012 | 2.205583 | 12.4273 | 8.486835
2018-03-21 09:53 | 57191.71 | 3600.0002 | 5 | 6 | 3.583158 | -2.282166 | 2.973012 | 2.281637 | 12.4273 | 8.759847
2018-03-21 09:55 | 57311.71 | 3720.0003 | 5 | 6 | 3.569853 | -2.281841 | 2.973012 | 2.357692 | 12.4273 | 9.031858
2018-03-21 09:57 | 57431.71 | 3840.0011 | 5 | 6 | 3.556536 | -2.281867 | 2.973012 | 2.433748 | 12.4273 | 9.302862
2018-03-21 09:59 | 57551.71 | 3960.0002 | 5 | 6 | 3.542707 | -2.281888 | 2.973012 | 2.509801 | 12.4273 | 9.572829
2018-03-21 10:01 | 57671.71 | 4080.0002 | 5 | 6 | 3.525942 | -2.281815 | 2.973012 | 2.585858 | 12.4273 | 9.841669
2018-03-21 10:03 | 57791.71 | 4200.002 | 5 | 6 | 3.503194 | -2.282147 | 2.973012 | 2.661914 | 12.4273 | 10.10902
2018-03-21 10:05 | 57911.71 | 4320.0003 | 5 | 6 | 3.472602 | -2.28185 | 2.973012 | 2.737969 | 12.4273 | 10.37436
2018-03-21 10:07 | 58031.71 | 4440.0012 | 5 | 6 | 3.425571 | -2.281839 | 2.973012 | 2.814024 | 12.4273 | 10.63683
2018-03-21 10:09 | 58151.71 | 4560.0004 | 5 | 6 | 3.328505 | -2.281848 | 2.973012 | 2.890074 | 12.4273 | 10.89422
2018-03-21 10:11 | 58271.71 | 4680.0004 | 5 | 6 | 3.042051 | -2.281839 | 2.973012 | 2.966124 | 12.4273 | 11.13881
2018-03-21 10:11 | 58279.31 | 4687.5986 | 5 | 6 | 2.999989 | -2.281834 | 2.973012 | 2.970938 | 12.4273 | 11.15336
2018-03-21 10:13 | 58399.35 | 120.0003 | 6 | 6 | 3.208777 | 0 | 2.973012 | 2.970947 | 12.4273 | 11.15338
2018-03-21 10:15 | 58519.35 | 240.0003 | 6 | 6 | 3.224331 | 0 | 2.973012 | 2.970947 | 12.4273 | 11.15338
2018-03-21 10:16 | 58579.35 | 300.0032 | 6 | 6 | 3.229692 | 0 | 2.973012 | 2.970947 | 12.4273 | 11.15338
2018-03-21 10:16 | 58579.36 | 0.0023 | 7 | 7 | 3.229669 | 0 | 0 | 0 | 0 | 0
2018-03-21 10:18 | 58699.4567 | 120.001 | 2 | 7 | 3.94227 | 4.889933 | 0.1623009 | 4.19e-09 | 0.6163892 | 1.3534e-08
2018-03-21 10:20 | 58819.4559 | 240.0002 | 2 | 7 | 3.993041 | 4.889912 | 0.3252834 | 4.19e-09 | 1.26381 | 1.3534e-08
2018-03-21 10:22 | 58939.4568 | 360.0011 | 2 | 7 | 4.029647 | 4.889935 | 0.4882638 | 4.19e-09 | 1.917618 | 1.3534e-08
2018-03-21 10:24 | 59059.456 | 480.0003 | 2 | 7 | 4.06225 | 4.889931 | 0.6512495 | 4.19e-09 | 2.577121 | 1.3534e-08
2018-03-21 10:26 | 59179.4568 | 600.0011 | 2 | 7 | 4.089725 | 4.889931 | 0.8142291 | 4.19e-09 | 3.24148 | 1.3534e-08
2018-03-21 10:28 | 59299.4584 | 720.0027 | 2 | 7 | 4.114112 | 4.889936 | 0.9772165 | 4.19e-09 | 3.91007 | 1.3534e-08
2018-03-21 10:30 | 59419.456 | 840.0003 | 2 | 7 | 4.138947 | 4.889877 | 1.140189 | 4.19e-09 | 4.582545 | 1.3534e-08
2018-03-21 10:32 | 59539.4569 | 960.0012 | 2 | 7 | 4.167459 | 4.889915 | 1.303175 | 4.19e-09 | 5.259397 | 1.3534e-08
2018-03-21 10:34 | 59659.4569 | 1080.0012 | 2 | 7 | 4.200199 | 4.889559 | 1.466157 | 4.19e-09 | 5.94123 | 1.3534e-08
2018-03-21 10:36 | 59779.457 | 1200.0013 | 2 | 7 | 4.20039 | 4.281967 | 1.618671 | 4.19e-09 | 6.581847 | 1.3534e-08
2018-03-21 10:38 | 59899.457 | 1320.0013 | 2 | 7 | 4.20038 | 3.727875 | 1.752067 | 4.19e-09 | 7.142165 | 1.3534e-08
2018-03-21 10:40 | 60008.6159 | 1429.1602 | 2 | 7 | 4.200385 | 3.259995 | 1.857905 | 4.19e-09 | 7.586722 | 1.3534e-08
2018-03-21 10:42 | 60128.63242 | 120.0004 | 3 | 7 | 4.229773 | 3.259947 | 1.966125 | 4.19e-09 | 8.042771 | 1.3534e-08
2018-03-21 10:44 | 60248.63402 | 240.002 | 3 | 7 | 4.263405 | 3.259912 | 2.074775 | 4.19e-09 | 8.504143 | 1.3534e-08
2018-03-21 10:46 | 60368.63232 | 360.0003 | 3 | 7 | 4.299291 | 3.259918 | 2.183428 | 4.19e-09 | 8.969307 | 1.3534e-08
2018-03-21 10:48 | 60488.63222 | 480.0002 | 3 | 7 | 4.337181 | 3.259998 | 2.292081 | 4.19e-09 | 9.438477 | 1.3534e-08
2018-03-21 10:50 | 60608.63482 | 600.0028 | 3 | 7 | 4.376768 | 3.259962 | 2.400744 | 4.19e-09 | 9.911907 | 1.3534e-08
2018-03-21 10:52 | 60728.63322 | 720.0012 | 3 | 7 | 4.400390625 | 2.973385 | 2.507249 | 4.19e-09 | 10.37982 | 1.3534e-08
2018-03-21 10:54 | 60848.63402 | 840.002 | 3 | 7 | 4.400389 | 2.46538 | 2.597523 | 4.19e-09 | 10.77706 | 1.3534e-08
2018-03-21 10:56 | 60968.63332 | 960.0013 | 3 | 7 | 4.400372 | 2.058443 | 2.672661 | 4.19e-09 | 11.10769 | 1.3534e-08
2018-03-21 10:58 | 61088.63272 | 1080.0007 | 3 | 7 | 4.400373 | 1.730957 | 2.735618 | 4.19e-09 | 11.38473 | 1.3534e-08
2018-03-21 11:00 | 61208.63332 | 1200.0013 | 3 | 7 | 4.400338 | 1.464981 | 2.788725 | 4.19e-09 | 11.61842 | 1.3534e-08
2018-03-21 11:02 | 61328.63252 | 1320.0005 | 3 | 7 | 4.400357 | 1.248716 | 2.833826 | 4.19e-09 | 11.81688 | 1.3534e-08
2018-03-21 11:04 | 61448.63342 | 1440.0014 | 3 | 7 | 4.400336 | 1.071238 | 2.872389 | 4.19e-09 | 11.98657 | 1.3534e-08
2018-03-21 11:06 | 61568.63252 | 1560.0005 | 3 | 7 | 4.400325 | 0.9247208 | 2.905578 | 4.19e-09 | 12.13261 | 1.3534e-08
2018-03-21 11:08 | 61688.63352 | 1680.0015 | 3 | 7 | 4.400325 | 0.8036308 | 2.934316 | 4.19e-09 | 12.25907 | 1.3534e-08
2018-03-21 11:10 | 61808.63432 | 1800.0023 | 3 | 7 | 4.400312 | 0.7009659 | 2.95934 | 4.19e-09 | 12.36918 | 1.3534e-08
2018-03-21 11:11 | 61874.91642 | 1866.2844 | 3 | 7 | 4.400326 | 0.6519928 | 2.971791 | 4.19e-09 | 12.42397 | 1.3534e-08
2018-03-21 11:13 | 61994.97 | 120 | 4 | 7 | 4.354408 | 0 | 2.971792 | 4.19e-09 | 12.42398 | 1.3534e-08
2018-03-21 11:15 | 62114.97 | 240.0007 | 4 | 7 | 4.351349 | 0 | 2.971792 | 4.19e-09 | 12.42398 | 1.3534e-08
2018-03-21 11:16 | 62174.97 | 300.0005 | 4 | 7 | 4.350378 | 0 | 2.971792 | 4.19e-09 | 12.42398 | 1.3534e-08
2018-03-21 11:18 | 62295.05 | 120.0011 | 5 | 7 | 4.179836 | -2.281896 | 2.971792 | 0.07605463 | 12.42398 | 0.3195285
2018-03-21 11:20 | 62415.05 | 240.0019 | 5 | 7 | 4.149604 | -2.281857 | 2.971792 | 0.1521112 | 12.42398 | 0.636269
2018-03-21 11:22 | 62535.05 | 360.0002 | 5 | 7 | 4.120321 | -2.281839 | 2.971792 | 0.2281642 | 12.42398 | 0.9507434
2018-03-21 11:24 | 62655.05 | 480.0004 | 5 | 7 | 4.091226 | -2.281888 | 2.971792 | 0.3042175 | 12.42398 | 1.263
2018-03-21 11:26 | 62775.05 | 600.0004 | 5 | 7 | 4.062286 | -2.281881 | 2.971792 | 0.3802718 | 12.42398 | 1.573054
2018-03-21 11:28 | 62895.05 | 720.0004 | 5 | 7 | 4.033551 | -2.281883 | 2.971792 | 0.4563307 | 12.42398 | 1.880933
2018-03-21 11:30 | 63015.05 | 840.0004 | 5 | 7 | 4.005176 | -2.281885 | 2.971792 | 0.532385 | 12.42398 | 2.186621
2018-03-21 11:32 | 63135.05 | 960.0004 | 5 | 7 | 3.977192 | -2.281815 | 2.971792 | 0.6084377 | 12.42398 | 2.490157
2018-03-21 11:34 | 63255.05 | 1080.0005 | 5 | 7 | 3.949747 | -2.281834 | 2.971792 | 0.6844924 | 12.42398 | 2.791595
2018-03-21 11:36 | 63375.05 | 1200.0014 | 5 | 7 | 3.922972 | -2.282193 | 2.971792 | 0.7605448 | 12.42398 | 3.09096
2018-03-21 11:38 | 63495.05 | 1320.0014 | 5 | 7 | 3.897017 | -2.281834 | 2.971792 | 0.8366014 | 12.42398 | 3.388335
2018-03-21 11:40 | 63615.05 | 1440.0014 | 5 | 7 | 3.871907 | -2.281855 | 2.971792 | 0.9126537 | 12.42398 | 3.683751
2018-03-21 11:42 | 63735.05 | 1560 | 5 | 7 | 3.847807 | -2.281858 | 2.971792 | 0.9887053 | 12.42398 | 3.977294
2018-03-21 11:44 | 63855.05 | 1680.0002 | 5 | 7 | 3.824718 | -2.28189 | 2.971792 | 1.06476 | 12.42398 | 4.269053
2018-03-21 11:46 | 63975.05 | 1800.0015 | 5 | 7 | 3.80277 | -2.281837 | 2.971792 | 1.140816 | 12.42398 | 4.559103
2018-03-21 11:48 | 64095.05 | 1920.0003 | 5 | 7 | 3.782179 | -2.281846 | 2.971792 | 1.216869 | 12.42398 | 4.847526
2018-03-21 11:50 | 64215.05 | 2040.0023 | 5 | 7 | 3.763021 | -2.281808 | 2.971792 | 1.292926 | 12.42398 | 5.13445
2018-03-21 11:52 | 64335.05 | 2160.0007 | 5 | 7 | 3.74501 | -2.281794 | 2.971792 | 1.368976 | 12.42398 | 5.419937
2018-03-21 11:54 | 64455.05 | 2280.0015 | 5 | 7 | 3.727936 | -2.281848 | 2.971792 | 1.445032 | 12.42398 | 5.704113
2018-03-21 11:56 | 64575.05 | 2400.0007 | 5 | 7 | 3.7116 | -2.282221 | 2.971792 | 1.52109 | 12.42398 | 5.987025
2018-03-21 11:58 | 64695.05 | 2520.001 | 5 | 7 | 3.696097 | -2.281818 | 2.971792 | 1.597144 | 12.42398 | 6.268712
2018-03-21 12:00 | 64815.05 | 2640 | 5 | 7 | 3.681471 | -2.281818 | 2.971792 | 1.6732 | 12.42398 | 6.549259
2018-03-21 12:02 | 64935.05 | 2760.0005 | 5 | 7 | 3.667789 | -2.281839 | 2.971792 | 1.749254 | 12.42398 | 6.828724
2018-03-21 12:04 | 65055.05 | 2880.0017 | 5 | 7 | 3.655046 | -2.281816 | 2.971792 | 1.825311 | 12.42398 | 7.107193
2018-03-21 12:06 | 65175.05 | 3000.0017 | 5 | 7 | 3.643032 | -2.281839 | 2.971792 | 1.901366 | 12.42398 | 7.384718
2018-03-21 12:08 | 65295.05 | 3120.0008 | 5 | 7 | 3.631421 | -2.281942 | 2.971792 | 1.977422 | 12.42398 | 7.66135
2018-03-21 12:10 | 65415.05 | 3240.0008 | 5 | 7 | 3.619901 | -2.281855 | 2.971792 | 2.053473 | 12.42398 | 7.937088
2018-03-21 12:12 | 65535.05 | 3360.0006 | 5 | 7 | 3.608159 | -2.28186 | 2.971792 | 2.129529 | 12.42398 | 8.21196
2018-03-21 12:14 | 65655.05 | 3480.0001 | 5 | 7 | 3.595915 | -2.28182 | 2.971792 | 2.205586 | 12.42398 | 8.485921
2018-03-21 12:16 | 65775.05 | 3600.0002 | 5 | 7 | 3.582871 | -2.281852 | 2.971792 | 2.281638 | 12.42398 | 8.758907
2018-03-21 12:18 | 65895.05 | 3720.0002 | 5 | 7 | 3.569553 | -2.282177 | 2.971792 | 2.357695 | 12.42398 | 9.030903
2018-03-21 12:20 | 66015.05 | 3840.0019 | 5 | 7 | 3.556241 | -2.281825 | 2.971792 | 2.433754 | 12.42398 | 9.301896
2018-03-21 12:22 | 66135.05 | 3960.0003 | 5 | 7 | 3.542381 | -2.282122 | 2.971792 | 2.509813 | 12.42398 | 9.571857
2018-03-21 12:24 | 66255.05 | 4080.0003 | 5 | 7 | 3.525543 | -2.281808 | 2.971792 | 2.585873 | 12.42398 | 9.840685
2018-03-21 12:26 | 66375.05 | 4200.0003 | 5 | 7 | 3.502719 | -2.281829 | 2.971792 | 2.661928 | 12.42398 | 10.10799
2018-03-21 12:28 | 66495.05 | 4320.0011 | 5 | 7 | 3.47194 | -2.281846 | 2.971792 | 2.737982 | 12.42398 | 10.37329
2018-03-21 12:30 | 66615.05 | 4440.0002 | 5 | 7 | 3.424578 | -2.281867 | 2.971792 | 2.814013 | 12.42398 | 10.63562
2018-03-21 12:32 | 66735.05 | 4560.0003 | 5 | 7 | 3.326226 | -2.281862 | 2.971792 | 2.890084 | 12.42398 | 10.89297
2018-03-21 12:34 | 66855.05 | 4680.0003 | 5 | 7 | 3.0335 | -2.281827 | 2.971792 | 2.966132 | 12.42398 | 11.13723
2018-03-21 12:34 | 66860.97 | 4685.9217 | 5 | 7 | 2.999975 | -2.281797 | 2.971792 | 2.969891 | 12.42398 | 11.14857
2018-03-21 12:36 | 66981.02 | 120 | 6 | 7 | 3.2091 | 0 | 2.971792 | 2.969891 | 12.42398 | 11.14857
2018-03-21 12:38 | 67101.02 | 240.0008 | 6 | 7 | 3.224653 | 0 | 2.971792 | 2.969891 | 12.42398 | 11.14857
2018-03-21 12:39 | 67161.03 | 300.0039 | 6 | 7 | 3.230013 | 0 | 2.971792 | 2.969891 | 12.42398 | 11.14857
2018-03-21 12:39 | 67161.04 | 0.0024 | 7 | 8 | 3.23011 | 0 | 0 | 0 | 0 | 0
2018-03-21 12:41 | 67281.12 | 120.0002 | 2 | 8 | 3.942529 | 4.889973 | 0.1623082 | 7.11e-10 | 0.616478 | 2.295e-09
2018-03-21 12:43 | 67401.13 | 240.0019 | 2 | 8 | 3.993239 | 4.889942 | 0.3252847 | 7.11e-10 | 1.26391 | 2.295e-09
2018-03-21 12:45 | 67521.13 | 360.0027 | 2 | 8 | 4.029762 | 4.889965 | 0.4882802 | 7.11e-10 | 1.917805 | 2.295e-09
2018-03-21 12:47 | 67641.13 | 480.0019 | 2 | 8 | 4.06229 | 4.889992 | 0.6512555 | 7.11e-10 | 2.577277 | 2.295e-09
2018-03-21 12:49 | 67761.13 | 600.0008 | 2 | 8 | 4.089711 | 4.88999 | 0.8142398 | 7.11e-10 | 3.241658 | 2.295e-09
2018-03-21 12:51 | 67881.12 | 720.0003 | 2 | 8 | 4.114052 | 4.889952 | 0.9772174 | 7.11e-10 | 3.910198 | 2.295e-09
2018-03-21 12:53 | 68001.13 | 840.0014 | 2 | 8 | 4.138858 | 4.889956 | 1.140207 | 7.11e-10 | 4.582729 | 2.295e-09
2018-03-21 12:55 | 68121.13 | 960.0011 | 2 | 8 | 4.167319 | 4.889959 | 1.303185 | 7.11e-10 | 5.259534 | 2.295e-09
2018-03-21 12:57 | 68241.12 | 1080.0004 | 2 | 8 | 4.200041 | 4.889599 | 1.466169 | 7.11e-10 | 5.941349 | 2.295e-09
2018-03-21 12:59 | 68361.13 | 1200.0012 | 2 | 8 | 4.200378 | 4.28438 | 1.618773 | 7.11e-10 | 6.582345 | 2.295e-09
2018-03-21 13:01 | 68481.13 | 1320.002 | 2 | 8 | 4.200399 | 3.73053 | 1.752242 | 7.11e-10 | 7.142968 | 2.295e-09
2018-03-21 13:03 | 68590.56 | 1429.4305 | 2 | 8 | 4.200394 | 3.259985 | 1.858373 | 7.11e-10 | 7.588756 | 2.295e-09
2018-03-21 13:05 | 68710.58 | 120.001 | 3 | 8 | 4.229845 | 3.259968 | 1.966594 | 7.11e-10 | 8.044815 | 2.295e-09
2018-03-21 13:07 | 68830.58 | 240.0018 | 3 | 8 | 4.263504 | 3.259991 | 2.075255 | 7.11e-10 | 8.506245 | 2.295e-09
2018-03-21 13:09 | 68950.58 | 360.0019 | 3 | 8 | 4.299438 | 3.259996 | 2.183913 | 7.11e-10 | 8.971439 | 2.295e-09
2018-03-21 13:11 | 69070.58 | 480.0019 | 3 | 8 | 4.337389 | 3.259993 | 2.292572 | 7.11e-10 | 9.440657 | 2.295e-09
2018-03-21 13:13 | 69190.58 | 600.0003 | 3 | 8 | 4.377028 | 3.260002 | 2.401225 | 7.11e-10 | 9.914066 | 2.295e-09
2018-03-21 13:15 | 69310.58 | 720.0011 | 3 | 8 | 4.400374 | 2.969055 | 2.507668 | 7.11e-10 | 10.38173 | 2.295e-09
2018-03-21 13:17 | 69430.58 | 840.0004 | 3 | 8 | 4.400382 | 2.461809 | 2.597823 | 7.11e-10 | 10.77844 | 2.295e-09
2018-03-21 13:19 | 69550.58 | 960.002 | 3 | 8 | 4.400356 | 2.055468 | 2.672865 | 7.11e-10 | 11.10866 | 2.295e-09
2018-03-21 13:21 | 69670.58 | 1080.0011 | 3 | 8 | 4.400352 | 1.727972 | 2.735733 | 7.11e-10 | 11.3853 | 2.295e-09
2018-03-21 13:23 | 69790.58 | 1200.002 | 3 | 8 | 4.400355 | 1.462706 | 2.788762 | 7.11e-10 | 11.61865 | 2.295e-09
2018-03-21 13:25 | 69910.58 | 1320.0001 | 3 | 8 | 4.400334 | 1.246733 | 2.833797 | 7.11e-10 | 11.81681 | 2.295e-09
2018-03-21 13:27 | 70030.58 | 1440.0022 | 3 | 8 | 4.400341 | 1.069551 | 2.872303 | 7.11e-10 | 11.98626 | 2.295e-09
2018-03-21 13:29 | 70150.58 | 1560.0007 | 3 | 8 | 4.400312 | 0.9233894 | 2.905445 | 7.11e-10 | 12.13209 | 2.295e-09
2018-03-21 13:31 | 70270.58 | 1680.0012 | 3 | 8 | 4.400322 | 0.8021889 | 2.934147 | 7.11e-10 | 12.25839 | 2.295e-09
2018-03-21 13:33 | 70390.58 | 1800.0007 | 3 | 8 | 4.400316 | 0.7002487 | 2.959139 | 7.11e-10 | 12.36836 | 2.295e-09
2018-03-21 13:34 | 70454.33 | 1863.749 | 3 | 8 | 4.400285 | 0.6519985 | 2.971115 | 7.11e-10 | 12.42106 | 2.295e-09
2018-03-21 13:36 | 70574.38 | 120.0007 | 4 | 8 | 4.354324 | 0 | 2.971115 | 7.11e-10 | 12.42106 | 2.295e-09
2018-03-21 13:38 | 70694.38 | 240.0007 | 4 | 8 | 4.351247 | 0 | 2.971115 | 7.11e-10 | 12.42106 | 2.295e-09
2018-03-21 13:39 | 70754.38 | 300.0038 | 4 | 8 | 4.350284 | 0 | 2.971115 | 7.11e-10 | 12.42106 | 2.295e-09
2018-03-21 13:41 | 70874.46 | 120.0002 | 5 | 8 | 4.179574 | -2.28186 | 2.971115 | 0.07605705 | 12.42106 | 0.3195206
2018-03-21 13:43 | 70994.46 | 240.0001 | 5 | 8 | 4.149295 | -2.281862 | 2.971115 | 0.152103 | 12.42106 | 0.6361943
2018-03-21 13:45 | 71114.46 | 360.0002 | 5 | 8 | 4.119979 | -2.281992 | 2.971115 | 0.2281667 | 12.42106 | 0.9506893
2018-03-21 13:47 | 71234.46 | 480.0011 | 5 | 8 | 4.090874 | -2.281813 | 2.971115 | 0.3042195 | 12.42106 | 1.262918
2018-03-21 13:49 | 71354.46 | 600.0014 | 5 | 8 | 4.061919 | -2.281831 | 2.971115 | 0.3802759 | 12.42106 | 1.572953
2018-03-21 13:51 | 71474.46 | 720.0003 | 5 | 8 | 4.033179 | -2.281879 | 2.971115 | 0.4563253 | 12.42106 | 1.880766
2018-03-21 13:53 | 71594.46 | 840.0003 | 5 | 8 | 4.004781 | -2.281858 | 2.971115 | 0.5323804 | 12.42106 | 2.186429
2018-03-21 13:55 | 71714.46 | 960.0019 | 5 | 8 | 3.976792 | -2.281823 | 2.971115 | 0.6084439 | 12.42106 | 2.48998
2018-03-21 13:57 | 71834.46 | 1080.0006 | 5 | 8 | 3.949358 | -2.281844 | 2.971115 | 0.6845006 | 12.42106 | 2.791393
2018-03-21 13:59 | 71954.46 | 1200.0003 | 5 | 8 | 3.922573 | -2.281829 | 2.971115 | 0.760559 | 12.42106 | 3.090752
2018-03-21 14:01 | 72074.46 | 1320.0028 | 5 | 8 | 3.896603 | -2.282174 | 2.971115 | 0.8366206 | 12.42106 | 3.388116
2018-03-21 14:03 | 72194.46 | 1440.0013 | 5 | 8 | 3.871527 | -2.281839 | 2.971115 | 0.9126787 | 12.42106 | 3.683524
2018-03-21 14:05 | 72314.46 | 1560.0004 | 5 | 8 | 3.847418 | -2.28181 | 2.971115 | 0.9887331 | 12.42106 | 3.977047
2018-03-21 14:07 | 72434.46 | 1680.0013 | 5 | 8 | 3.824326 | -2.281825 | 2.971115 | 1.064794 | 12.42106 | 4.2688
2018-03-21 14:09 | 72554.46 | 1800.0013 | 5 | 8 | 3.802363 | -2.282156 | 2.971115 | 1.140852 | 12.42106 | 4.558828
2018-03-21 14:11 | 72674.46 | 1920.0013 | 5 | 8 | 3.781816 | -2.281837 | 2.971115 | 1.216915 | 12.42106 | 4.847258
2018-03-21 14:13 | 72794.46 | 2040.0013 | 5 | 8 | 3.762643 | -2.281848 | 2.971115 | 1.292972 | 12.42106 | 5.13415
2018-03-21 14:15 | 72914.46 | 2160.0022 | 5 | 8 | 3.74463 | -2.282183 | 2.971115 | 1.369033 | 12.42106 | 5.419649
2018-03-21 14:17 | 73034.46 | 2280.0014 | 5 | 8 | 3.727549 | -2.281953 | 2.971115 | 1.445095 | 12.42106 | 5.703818
2018-03-21 14:19 | 73154.46 | 2400.0022 | 5 | 8 | 3.711212 | -2.282183 | 2.971115 | 1.521157 | 12.42106 | 5.986718
2018-03-21 14:21 | 73274.46 | 2520.0015 | 5 | 8 | 3.695724 | -2.281839 | 2.971115 | 1.597217 | 12.42106 | 6.268397
2018-03-21 14:23 | 73394.46 | 2640.0007 | 5 | 8 | 3.681099 | -2.282118 | 2.971115 | 1.67327 | 12.42106 | 6.54891
2018-03-21 14:25 | 73514.46 | 2760.0023 | 5 | 8 | 3.667428 | -2.282039 | 2.971115 | 1.749328 | 12.42106 | 6.828359
2018-03-21 14:27 | 73634.46 | 2880.001 | 5 | 8 | 3.6547 | -2.281834 | 2.971115 | 1.825385 | 12.42106 | 7.106805
2018-03-21 14:29 | 73754.46 | 3000.0008 | 5 | 8 | 3.6427 | -2.282041 | 2.971115 | 1.90144 | 12.42106 | 7.384302
2018-03-21 14:31 | 73874.46 | 3120.0008 | 5 | 8 | 3.631102 | -2.281808 | 2.971115 | 1.977498 | 12.42106 | 7.660913
2018-03-21 14:33 | 73994.46 | 3240.0008 | 5 | 8 | 3.619573 | -2.281802 | 2.971115 | 2.053555 | 12.42106 | 7.936648
2018-03-21 14:35 | 74114.46 | 3360.0024 | 5 | 8 | 3.607826 | -2.282183 | 2.971115 | 2.129616 | 12.42106 | 8.211511
2018-03-21 14:37 | 74234.46 | 3480.0008 | 5 | 8 | 3.595527 | -2.2819 | 2.971115 | 2.205675 | 12.42106 | 8.485456
2018-03-21 14:39 | 74354.46 | 3600.0001 | 5 | 8 | 3.582511 | -2.282189 | 2.971115 | 2.281734 | 12.42106 | 8.758437
2018-03-21 14:41 | 74474.46 | 3720.0009 | 5 | 8 | 3.569195 | -2.282143 | 2.971115 | 2.357794 | 12.42106 | 9.030419
2018-03-21 14:43 | 74594.46 | 3840.0001 | 5 | 8 | 3.555902 | -2.281816 | 2.971115 | 2.43385 | 12.42106 | 9.301373
2018-03-21 14:45 | 74714.46 | 3960.0002 | 5 | 8 | 3.542012 | -2.28203 | 2.971115 | 2.509907 | 12.42106 | 9.571301
2018-03-21 14:47 | 74834.46 | 4080.0017 | 5 | 8 | 3.525111 | -2.281837 | 2.971115 | 2.585965 | 12.42106 | 9.840087
2018-03-21 14:49 | 74954.46 | 4200.0025 | 5 | 8 | 3.502179 | -2.282062 | 2.971115 | 2.662022 | 12.42106 | 10.10737
2018-03-21 14:51 | 75074.46 | 4320.0001 | 5 | 8 | 3.471266 | -2.281825 | 2.971115 | 2.738078 | 12.42106 | 10.37262
2018-03-21 14:53 | 75194.46 | 4440.0002 | 5 | 8 | 3.423557 | -2.28182 | 2.971115 | 2.814129 | 12.42106 | 10.63496
2018-03-21 14:55 | 75314.46 | 4560.001 | 5 | 8 | 3.324132 | -2.281823 | 2.971115 | 2.890179 | 12.42106 | 10.89212
2018-03-21 14:57 | 75434.46 | 4680.0003 | 5 | 8 | 3.026083 | -2.281915 | 2.971115 | 2.966234 | 12.42106 | 11.13613
2018-03-21 14:57 | 75438.99 | 4684.5313 | 5 | 8 | 2.999963 | -2.281906 | 2.971115 | 2.96911 | 12.42106 | 11.1448
2018-03-21 14:59 | 75559.04 | 120.0002 | 6 | 8 | 3.209718 | 0 | 2.971115 | 2.969115 | 12.42106 | 11.14481
2018-03-21 15:01 | 75679.04 | 240.001 | 6 | 8 | 3.225286 | 0 | 2.971115 | 2.969115 | 12.42106 | 11.14481
2018-03-21 15:02 | 75739.04 | 300.0031 | 6 | 8 | 3.230631 | 0 | 2.971115 | 2.969115 | 12.42106 | 11.14481
2018-03-21 15:02 | 75739.05608 | 0.0024 | 7 | 9 | 3.230656 | 0 | 0 | 0 | 0 | 0
2018-03-21 15:04 | 75859.15 | 120.0019 | 2 | 9 | 3.943154 | 4.890017 | 0.1622979 | 2.021e-09 | 0.6165633 | 6.529e-09
2018-03-21 15:06 | 75979.14 | 240.0002 | 2 | 9 | 3.993831 | 4.889967 | 0.3252828 | 2.021e-09 | 1.264124 | 6.529e-09
2018-03-21 15:08 | 76099.14 | 360.0002 | 2 | 9 | 4.03037 | 4.889965 | 0.4882669 | 2.021e-09 | 1.918071 | 6.529e-09
2018-03-21 15:10 | 76219.15 | 480.0018 | 2 | 9 | 4.062947 | 4.889971 | 0.6512532 | 2.021e-09 | 2.577693 | 6.529e-09
2018-03-21 15:12 | 76339.14 | 600.0002 | 2 | 9 | 4.090391 | 4.889973 | 0.8142347 | 2.021e-09 | 3.242172 | 6.529e-09
2018-03-21 15:14 | 76459.15 | 720.0019 | 2 | 9 | 4.11473 | 4.88998 | 0.9772186 | 2.021e-09 | 3.910852 | 6.529e-09
2018-03-21 15:16 | 76579.14 | 840.0003 | 2 | 9 | 4.139598 | 4.890007 | 1.140196 | 2.021e-09 | 4.583449 | 6.529e-09
2018-03-21 15:18 | 76699.14 | 960.0004 | 2 | 9 | 4.168103 | 4.889967 | 1.30318 | 2.021e-09 | 5.260399 | 6.529e-09
2018-03-21 15:20 | 76819.15 | 1080.0024 | 2 | 9 | 4.200421 | 4.879623 | 1.46616 | 2.021e-09 | 5.942328 | 6.529e-09
2018-03-21 15:22 | 76939.14 | 1200.0004 | 2 | 9 | 4.200377 | 4.272932 | 1.618345 | 2.021e-09 | 6.581566 | 6.529e-09
2018-03-21 15:24 | 77059.14 | 1320.0004 | 2 | 9 | 4.20039 | 3.722458 | 1.751479 | 2.021e-09 | 7.140779 | 6.529e-09
2018-03-21 15:26 | 77167.4 | 1428.2544 | 2 | 9 | 4.200396 | 3.259996 | 1.856356 | 2.021e-09 | 7.581301 | 6.529e-09
2018-03-21 15:28 | 77287.4124 | 120.0016 | 3 | 9 | 4.229832 | 3.260023 | 1.964572 | 2.021e-09 | 8.037338 | 6.529e-09
2018-03-21 15:30 | 77407.4113 | 240.0005 | 3 | 9 | 4.263453 | 3.259995 | 2.07323 | 2.021e-09 | 8.498749 | 6.529e-09
2018-03-21 15:32 | 77527.4113 | 360.0005 | 3 | 9 | 4.299344 | 3.259998 | 2.181889 | 2.021e-09 | 8.963943 | 6.529e-09
2018-03-21 15:34 | 77647.4113 | 480.0005 | 3 | 9 | 4.337276 | 3.259962 | 2.290542 | 2.021e-09 | 9.433125 | 6.529e-09
2018-03-21 15:36 | 77767.4115 | 600.0007 | 3 | 9 | 4.376951 | 3.260002 | 2.399199 | 2.021e-09 | 9.906538 | 6.529e-09
2018-03-21 15:38 | 77887.4122 | 720.0014 | 3 | 9 | 4.400373 | 2.970791 | 2.505674 | 2.021e-09 | 10.37433 | 6.529e-09
2018-03-21 15:40 | 78007.4122 | 840.0014 | 3 | 9 | 4.400374 | 2.463566 | 2.595901 | 2.021e-09 | 10.77137 | 6.529e-09
2018-03-21 15:42 | 78127.4123 | 960.0015 | 3 | 9 | 4.400343 | 2.057598 | 2.671013 | 2.021e-09 | 11.10189 | 6.529e-09
2018-03-21 15:44 | 78247.4131 | 1080.0023 | 3 | 9 | 4.400352 | 1.730547 | 2.733965 | 2.021e-09 | 11.3789 | 6.529e-09
2018-03-21 15:46 | 78367.4114 | 1200.0006 | 3 | 9 | 4.400352 | 1.465218 | 2.787071 | 2.021e-09 | 11.61259 | 6.529e-09
2018-03-21 15:48 | 78487.4115 | 1320.0007 | 3 | 9 | 4.400342 | 1.248409 | 2.83218 | 2.021e-09 | 11.81108 | 6.529e-09
2018-03-21 15:50 | 78607.4124 | 1440.0016 | 3 | 9 | 4.400331 | 1.071451 | 2.87075 | 2.021e-09 | 11.9808 | 6.529e-09
2018-03-21 15:52 | 78727.4123 | 1560.0015 | 3 | 9 | 4.400334 | 0.9252224 | 2.903951 | 2.021e-09 | 12.1269 | 6.529e-09
2018-03-21 15:54 | 78847.4124 | 1680.0016 | 3 | 9 | 4.400278 | 0.802734375 | 2.932699 | 2.021e-09 | 12.2534 | 6.529e-09
2018-03-21 15:56 | 78967.4123 | 1800.0015 | 3 | 9 | 4.400335 | 0.7019825 | 2.957735 | 2.021e-09 | 12.36356 | 6.529e-09
2018-03-21 15:57 | 79035.1136 | 1867.7028 | 3 | 9 | 4.400343 | 0.6519928 | 2.970451 | 2.021e-09 | 12.41952 | 6.529e-09
2018-03-21 15:59 | 79155.17 | 120.0007 | 4 | 9 | 4.354368 | 0 | 2.970452 | 2.021e-09 | 12.41953 | 6.529e-09
2018-03-21 16:01 | 79275.17 | 239.9999 | 4 | 9 | 4.351257 | 0 | 2.970452 | 2.021e-09 | 12.41953 | 6.529e-09
2018-03-21 16:02 | 79335.17 | 300.0038 | 4 | 9 | 4.350281 | 0 | 2.970452 | 2.021e-09 | 12.41953 | 6.529e-09
2018-03-21 16:04 | 79455.26076 | 120.0009 | 5 | 9 | 4.179287 | -2.281864 | 2.970452 | 0.07605026 | 12.41953 | 0.3194738
2018-03-21 16:06 | 79575.26166 | 240.0018 | 5 | 9 | 4.149005 | -2.281831 | 2.970452 | 0.1521037 | 12.41953 | 0.6361582
2018-03-21 16:08 | 79695.26076 | 360.0009 | 5 | 9 | 4.119705 | -2.281834 | 2.970452 | 0.2281553 | 12.41953 | 0.9505808
2018-03-21 16:10 | 79815.26016 | 480.0003 | 5 | 9 | 4.09058 | -2.281827 | 2.970452 | 0.3042099 | 12.41953 | 1.262795
2018-03-21 16:12 | 79935.26096 | 600.0011 | 5 | 9 | 4.061618 | -2.281837 | 2.970452 | 0.3802668 | 12.41953 | 1.57281
2018-03-21 16:14 | 80055.26006 | 720.0002 | 5 | 9 | 4.032885 | -2.281836 | 2.970452 | 0.4563217 | 12.41953 | 1.88062
2018-03-21 16:16 | 80175.26106 | 840.0012 | 5 | 9 | 4.004465 | -2.281855 | 2.970452 | 0.5323768 | 12.41953 | 2.186258
2018-03-21 16:18 | 80295.26026 | 960.0004 | 5 | 9 | 3.976469 | -2.281829 | 2.970452 | 0.6084302 | 12.41953 | 2.489744
2018-03-21 16:20 | 80415.26186 | 1080.002 | 5 | 9 | 3.949027 | -2.281815 | 2.970452 | 0.6844878 | 12.41953 | 2.791137
2018-03-21 16:22 | 80535.26116 | 1200.0013 | 5 | 9 | 3.922231 | -2.282204 | 2.970452 | 0.7605429 | 12.41953 | 3.090457
2018-03-21 16:24 | 80655.26126 | 1320.0014 | 5 | 9 | 3.896283 | -2.281852 | 2.970452 | 0.8365978 | 12.41953 | 3.387769
2018-03-21 16:26 | 80775.26036 | 1440.0005 | 5 | 9 | 3.871185 | -2.281815 | 2.970452 | 0.9126542 | 12.41953 | 3.683145
2018-03-21 16:28 | 80895.26126 | 1560.0014 | 5 | 9 | 3.84708 | -2.281875 | 2.970452 | 0.9887091 | 12.41953 | 3.976645
2018-03-21 16:30 | 81015.26046 | 1680.0006 | 5 | 9 | 3.823991 | -2.282212 | 2.970452 | 1.064764 | 12.41953 | 4.268351
2018-03-21 16:32 | 81135.26116 | 1800.0013 | 5 | 9 | 3.802045 | -2.282181 | 2.970452 | 1.140819 | 12.41953 | 4.558342
2018-03-21 16:34 | 81255.26046 | 1920.0006 | 5 | 9 | 3.78151 | -2.281869 | 2.970452 | 1.216878 | 12.41953 | 4.846733
2018-03-21 16:36 | 81375.26126 | 2040.0014 | 5 | 9 | 3.76235 | -2.281813 | 2.970452 | 1.292937 | 12.41953 | 5.133613
2018-03-21 16:38 | 81495.26056 | 2160.0007 | 5 | 9 | 3.744371 | -2.281823 | 2.970452 | 1.368993 | 12.41953 | 5.419073
2018-03-21 16:40 | 81615.26126 | 2280.0014 | 5 | 9 | 3.727268 | -2.282197 | 2.970452 | 1.445055 | 12.41953 | 5.70322
2018-03-21 16:42 | 81735.26136 | 2400.0015 | 5 | 9 | 3.710969 | -2.282132 | 2.970452 | 1.521115 | 12.41953 | 5.986094
2018-03-21 16:44 | 81855.26056 | 2520.0007 | 5 | 9 | 3.695499 | -2.28185 | 2.970452 | 1.597181 | 12.41953 | 6.267777
2018-03-21 16:46 | 81975.26046 | 2640.0006 | 5 | 9 | 3.680866 | -2.281836 | 2.970452 | 1.673232 | 12.41953 | 6.548259
2018-03-21 16:48 | 82095.26216 | 2760.0023 | 5 | 9 | 3.667175 | -2.281894 | 2.970452 | 1.749304 | 12.41953 | 6.827745
2018-03-21 16:50 | 82215.26146 | 2880.0016 | 5 | 9 | 3.654449 | -2.281789 | 2.970452 | 1.825359 | 12.41953 | 7.106163
2018-03-21 16:52 | 82335.25986 | 3000 | 5 | 9 | 3.642463 | -2.28216 | 2.970452 | 1.901416 | 12.41953 | 7.38365
2018-03-21 16:54 | 82455.26076 | 3120.0009 | 5 | 9 | 3.630888 | -2.28181 | 2.970452 | 1.97748 | 12.41953 | 7.660267
2018-03-21 16:56 | 82575.25996 | 3240.0001 | 5 | 9 | 3.619357 | -2.281858 | 2.970452 | 2.053537 | 12.41953 | 7.935982
2018-03-21 16:58 | 82695.26076 | 3360.0009 | 5 | 9 | 3.607637 | -2.281789 | 2.970452 | 2.129592 | 12.41953 | 8.21081
2018-03-21 17:00 | 82815.26076 | 3480.0009 | 5 | 9 | 3.595355 | -2.281816 | 2.970452 | 2.205653 | 12.41953 | 8.484747
2018-03-21 17:02 | 82935.26076 | 3600.0009 | 5 | 9 | 3.582323 | -2.281802 | 2.970452 | 2.281709 | 12.41953 | 8.757702
2018-03-21 17:04 | 83055.26166 | 3720.0018 | 5 | 9 | 3.569007 | -2.282172 | 2.970452 | 2.357766 | 12.41953 | 9.029659
2018-03-21 17:06 | 83175.26086 | 3840.001 | 5 | 9 | 3.555682 | -2.28193 | 2.970452 | 2.433823 | 12.41953 | 9.300601
2018-03-21 17:08 | 83295.26016 | 3960.0003 | 5 | 9 | 3.541803 | -2.281875 | 2.970452 | 2.509879 | 12.41953 | 9.570511
2018-03-21 17:10 | 83415.26176 | 4080.0019 | 5 | 9 | 3.524852 | -2.281839 | 2.970452 | 2.585935 | 12.41953 | 9.839274
2018-03-21 17:12 | 83535.26086 | 4200.001 | 5 | 9 | 3.501872 | -2.282168 | 2.970452 | 2.661989 | 12.41953 | 10.10652
2018-03-21 17:14 | 83655.26136 | 4320.0015 | 5 | 9 | 3.470887 | -2.281827 | 2.970452 | 2.738047 | 12.41953 | 10.37176
2018-03-21 17:16 | 83775.26106 | 4440.0012 | 5 | 9 | 3.422964 | -2.281848 | 2.970452 | 2.814098 | 12.41953 | 10.63406
2018-03-21 17:18 | 83895.26106 | 4560.0012 | 5 | 9 | 3.322845 | -2.282172 | 2.970452 | 2.890151 | 12.41953 | 10.89117
2018-03-21 17:20 | 84015.26106 | 4680.0012 | 5 | 9 | 3.021227 | -2.281867 | 2.970452 | 2.966201 | 12.41953 | 11.13499
2018-03-21 17:20 | 84018.89996 | 4683.6401 | 5 | 9 | 2.999993 | -2.281839 | 2.970452 | 2.968501 | 12.41953 | 11.14191
2018-03-21 17:22 | 84138.95 | 120.0001 | 6 | 9 | 3.210027 | 0 | 2.970452 | 2.968501 | 12.41953 | 11.14191
2018-03-21 17:24 | 84258.95 | 240.0017 | 6 | 9 | 3.225595 | 0 | 2.970452 | 2.968501 | 12.41953 | 11.14191
2018-03-21 17:25 | 84318.95 | 300.0015 | 6 | 9 | 3.230961 | 0 | 2.970452 | 2.968501 | 12.41953 | 11.14191
2018-03-21 17:25 | 84318.96 | 0.0023 | 7 | 10 | 3.230994 | 0 | 0 | 0 | 0 | 0
2018-03-21 17:27 | 84439.04 | 120.0001 | 2 | 10 | 3.943329 | 4.889973 | 0.1623008 | 2.718e-09 | 0.6166191 | 8.781e-09
2018-03-21 17:29 | 84559.04 | 240.0001 | 2 | 10 | 3.993979 | 4.889992 | 0.3252807 | 2.718e-09 | 1.264187 | 8.781e-09
2018-03-21 17:31 | 84679.04 | 360.0009 | 2 | 10 | 4.030582 | 4.890032 | 0.4882694 | 2.718e-09 | 1.918184 | 8.781e-09
2018-03-21 17:33 | 84799.05 | 480.0018 | 2 | 10 | 4.063143 | 4.88995 | 0.6512533 | 2.718e-09 | 2.577827 | 8.781e-09
2018-03-21 17:35 | 84919.04 | 600.0002 | 2 | 10 | 4.090576 | 4.890001 | 0.8142306 | 2.718e-09 | 3.242319 | 8.781e-09
2018-03-21 17:37 | 85039.05 | 720.0019 | 2 | 10 | 4.114915 | 4.890011 | 0.9772207 | 2.718e-09 | 3.911053 | 8.781e-09
2018-03-21 17:39 | 85159.04 | 840 | 2 | 10 | 4.139709 | 4.889952 | 1.140199 | 2.718e-09 | 4.583681 | 8.781e-09
2018-03-21 17:41 | 85279.04 | 960.0003 | 2 | 10 | 4.168284 | 4.890001 | 1.303181 | 2.718e-09 | 5.260647 | 8.781e-09
2018-03-21 17:43 | 85399.04 | 1080.0011 | 2 | 10 | 4.200404 | 4.875349 | 1.466161 | 2.718e-09 | 5.942604 | 8.781e-09
2018-03-21 17:45 | 85519.04 | 1200.0013 | 2 | 10 | 4.200368 | 4.270231 | 1.618239 | 2.718e-09 | 6.581389 | 8.781e-09
2018-03-21 17:47 | 85639.04 | 1320.0016 | 2 | 10 | 4.20037 | 3.719196 | 1.751303 | 2.718e-09 | 7.140312 | 8.781e-09
2018-03-21 17:49 | 85746.56 | 1427.5169 | 2 | 10 | 4.200362 | 3.259974 | 1.85543 | 2.718e-09 | 7.577684 | 8.781e-09
2018-03-21 17:51 | 85866.58 | 120.0018 | 3 | 10 | 4.229774 | 3.260004 | 1.963652 | 2.718e-09 | 8.033741 | 8.781e-09
2018-03-21 17:53 | 85986.58 | 240.0004 | 3 | 10 | 4.263401 | 3.260027 | 2.072309 | 2.718e-09 | 8.495139 | 8.781e-09
2018-03-21 17:55 | 86106.58 | 360.0004 | 3 | 10 | 4.299335 | 3.260031 | 2.180966 | 2.718e-09 | 8.96032 | 8.781e-09
2018-03-21 17:57 | 86226.58 | 480.0009 | 3 | 10 | 4.337256 | 3.260002 | 2.289624 | 2.718e-09 | 9.429522 | 8.781e-09
2018-03-21 17:59 | 86346.58 | 600.0003 | 3 | 10 | 4.376852 | 3.260002 | 2.398284 | 2.718e-09 | 9.902945 | 8.781e-09
2018-03-21 18:01 | 86466.58 | 720.0013 | 3 | 10 | 4.400407 | 2.972746 | 2.504778 | 2.718e-09 | 10.37082 | 8.781e-09
2018-03-21 18:03 | 86586.58 | 840.0006 | 3 | 10 | 4.400383 | 2.464645 | 2.595047 | 2.718e-09 | 10.76803 | 8.781e-09
2018-03-21 18:05 | 86706.58 | 960.0013 | 3 | 10 | 4.400372 | 2.059647 | 2.670199 | 2.718e-09 | 11.09873 | 8.781e-09
2018-03-21 18:07 | 86826.58 | 1080.0021 | 3 | 10 | 4.400384 | 1.732086 | 2.733186 | 2.718e-09 | 11.3759 | 8.781e-09
2018-03-21 18:09 | 86946.58 | 1200.0006 | 3 | 10 | 4.400361 | 1.466078 | 2.786323 | 2.718e-09 | 11.60972 | 8.781e-09
2018-03-21 18:11 | 87066.58 | 1320.0017 | 3 | 10 | 4.400343 | 1.249672 | 2.831453 | 2.718e-09 | 11.80831 | 8.781e-09
2018-03-21 18:13 | 87186.58 | 1440.0022 | 3 | 10 | 4.400331 | 1.071882 | 2.870041 | 2.718e-09 | 11.97811 | 8.781e-09
2018-03-21 18:15 | 87306.58 | 1560.0006 | 3 | 10 | 4.400369 | 0.926218 | 2.903253 | 2.718e-09 | 12.12425 | 8.781e-09
2018-03-21 18:17 | 87426.58 | 1680.0005 | 3 | 10 | 4.400324 | 0.8040276 | 2.932013 | 2.718e-09 | 12.2508 | 8.781e-09
2018-03-21 18:19 | 87546.58 | 1800.0015 | 3 | 10 | 4.400335 | 0.7021599 | 2.95706 | 2.718e-09 | 12.36102 | 8.781e-09
2018-03-21 18:20 | 87613.68 | 1867.0971 | 3 | 10 | 4.400312 | 0.6519928 | 2.969669 | 2.718e-09 | 12.4165 | 8.781e-09
2018-03-21 18:22 | 87733.72832 | 120.0017 | 4 | 10 | 4.35427 | 0 | 2.969669 | 2.718e-09 | 12.4165 | 8.781e-09
2018-03-21 18:24 | 87853.72842 | 240.0018 | 4 | 10 | 4.351178 | 0 | 2.969669 | 2.718e-09 | 12.4165 | 8.781e-09
2018-03-21 18:25 | 87913.73132 | 300.0047 | 4 | 10 | 4.3502 | 0 | 2.969669 | 2.718e-09 | 12.4165 | 8.781e-09
2018-03-21 18:27 | 88033.82 | 120.0002 | 5 | 10 | 4.179153 | -2.281878 | 2.969669 | 0.07605546 | 12.4165 | 0.3194854
2018-03-21 18:29 | 88153.82 | 240.0003 | 5 | 10 | 4.148849 | -2.281885 | 2.969669 | 0.1521115 | 12.4165 | 0.6361687
2018-03-21 18:31 | 88273.82 | 360.0011 | 5 | 10 | 4.119523 | -2.281873 | 2.969669 | 0.2281653 | 12.4165 | 0.9505876
2018-03-21 18:33 | 88393.82 | 480.0019 | 5 | 10 | 4.090384 | -2.281867 | 2.969669 | 0.3042172 | 12.4165 | 1.262776
2018-03-21 18:35 | 88513.82 | 600.0003 | 5 | 10 | 4.061426 | -2.281827 | 2.969669 | 0.3802719 | 12.4165 | 1.572767
2018-03-21 18:37 | 88633.82 | 720.0011 | 5 | 10 | 4.032685 | -2.28186 | 2.969669 | 0.4563276 | 12.4165 | 1.880567
2018-03-21 18:39 | 88753.82 | 840.002 | 5 | 10 | 4.004264 | -2.281858 | 2.969669 | 0.5323842 | 12.4165 | 2.186196
2018-03-21 18:41 | 88873.82 | 960.002 | 5 | 10 | 3.976259 | -2.281892 | 2.969669 | 0.6084367 | 12.4165 | 2.489662
2018-03-21 18:43 | 88993.82 | 1080.0004 | 5 | 10 | 3.948836 | -2.281906 | 2.969669 | 0.6844919 | 12.4165 | 2.791031
2018-03-21 18:45 | 89113.82 | 1200.002 | 5 | 10 | 3.922076 | -2.281806 | 2.969669 | 0.7605473 | 12.4165 | 3.090339
2018-03-21 18:47 | 89233.82 | 1320.002 | 5 | 10 | 3.896085 | -2.281878 | 2.969669 | 0.8366023 | 12.4165 | 3.387638
2018-03-21 18:49 | 89353.82 | 1440.0029 | 5 | 10 | 3.870976 | -2.281892 | 2.969669 | 0.9126567 | 12.4165 | 3.682991
2018-03-21 18:51 | 89473.82 | 1560.0006 | 5 | 10 | 3.846887 | -2.2819 | 2.969669 | 0.9887121 | 12.4165 | 3.976477
2018-03-21 18:53 | 89593.82 | 1680.0022 | 5 | 10 | 3.823816 | -2.281885 | 2.969669 | 1.064769 | 12.4165 | 4.268174
2018-03-21 18:55 | 89713.82 | 1800.0006 | 5 | 10 | 3.801874 | -2.281834 | 2.969669 | 1.140821 | 12.4165 | 4.558139
2018-03-21 18:57 | 89833.82 | 1920.0022 | 5 | 10 | 3.781311 | -2.281902 | 2.969669 | 1.216878 | 12.4165 | 4.84651
2018-03-21 18:59 | 89953.82 | 2040.0021 | 5 | 10 | 3.762176 | -2.281855 | 2.969669 | 1.292932 | 12.4165 | 5.133357
2018-03-21 19:01 | 90073.82 | 2160.0007 | 5 | 10 | 3.744184 | -2.281906 | 2.969669 | 1.368986 | 12.4165 | 5.418796
2018-03-21 19:03 | 90193.82 | 2280.0013 | 5 | 10 | 3.727116 | -2.281864 | 2.969669 | 1.445041 | 12.4165 | 5.702905
2018-03-21 19:05 | 90313.82 | 2400.0007 | 5 | 10 | 3.710831 | -2.281873 | 2.969669 | 1.521095 | 12.4165 | 5.985745
2018-03-21 19:07 | 90433.82 | 2520.0023 | 5 | 10 | 3.695338 | -2.281873 | 2.969669 | 1.597151 | 12.4165 | 6.26738
2018-03-21 19:09 | 90553.82 | 2640.0016 | 5 | 10 | 3.680728 | -2.281875 | 2.969669 | 1.673205 | 12.4165 | 6.547866
2018-03-21 19:11 | 90673.82 | 2760.0008 | 5 | 10 | 3.667073 | -2.281881 | 2.969669 | 1.749262 | 12.4165 | 6.827285
2018-03-21 19:13 | 90793.82 | 2880.0016 | 5 | 10 | 3.654314 | -2.281898 | 2.969669 | 1.825317 | 12.4165 | 7.105692
2018-03-21 19:15 | 90913.82 | 3000.0033 | 5 | 10 | 3.642344 | -2.281858 | 2.969669 | 1.901371 | 12.4165 | 7.383157
2018-03-21 19:17 | 91033.82 | 3120.0009 | 5 | 10 | 3.630759 | -2.281898 | 2.969669 | 1.977427 | 12.4165 | 7.659739
2018-03-21 19:19 | 91153.82 | 3240.0017 | 5 | 10 | 3.619217 | -2.281902 | 2.969669 | 2.053483 | 12.4165 | 7.935443
2018-03-21 19:21 | 91273.82 | 3360.0018 | 5 | 10 | 3.607485 | -2.281862 | 2.969669 | 2.129539 | 12.4165 | 8.21026
2018-03-21 19:23 | 91393.82 | 3480.0015 | 5 | 10 | 3.595204 | -2.281871 | 2.969669 | 2.205594 | 12.4165 | 8.484163
2018-03-21 19:25 | 91513.82 | 3600.0026 | 5 | 10 | 3.582191 | -2.281873 | 2.969669 | 2.281649 | 12.4165 | 8.757105
2018-03-21 19:27 | 91633.82 | 3720.0002 | 5 | 10 | 3.568858 | -2.281862 | 2.969669 | 2.357704 | 12.4165 | 9.029045
2018-03-21 19:29 | 91753.82 | 3840.0026 | 5 | 10 | 3.5555 | -2.281894 | 2.969669 | 2.43376 | 12.4165 | 9.299969
2018-03-21 19:31 | 91873.82 | 3960.0011 | 5 | 10 | 3.541565 | -2.281879 | 2.969669 | 2.509816 | 12.4165 | 9.569867
2018-03-21 19:33 | 91993.82 | 4080.0019 | 5 | 10 | 3.52459 | -2.281875 | 2.969669 | 2.585873 | 12.4165 | 9.838614
2018-03-21 19:35 | 92113.82 | 4200.0012 | 5 | 10 | 3.501597 | -2.281885 | 2.969669 | 2.661923 | 12.4165 | 10.10583
2018-03-21 19:37 | 92233.82 | 4320.0003 | 5 | 10 | 3.470493 | -2.281909 | 2.969669 | 2.737979 | 12.4165 | 10.37103
2018-03-21 19:39 | 92353.82 | 4440.0012 | 5 | 10 | 3.422338 | -2.281917 | 2.969669 | 2.81402 | 12.4165 | 10.63326
2018-03-21 19:41 | 92473.82 | 4560.0012 | 5 | 10 | 3.321408 | -2.281911 | 2.969669 | 2.890078 | 12.4165 | 10.89031
2018-03-21 19:43 | 92593.82 | 4680.0014 | 5 | 10 | 3.015684 | -2.281919 | 2.969669 | 2.966137 | 12.4165 | 11.13396
2018-03-21 19:43 | 92596.47 | 4682.6562 | 5 | 10 | 2.999975 | -2.281959 | 2.969669 | 2.967817 | 12.4165 | 11.13902
2018-03-21 19:45 | 92716.52 | 120.0017 | 6 | 10 | 3.210499 | 0 | 2.969669 | 2.967817 | 12.4165 | 11.13902
2018-03-21 19:47 | 92836.52 | 240.001 | 6 | 10 | 3.22604 | 0 | 2.969669 | 2.967817 | 12.4165 | 11.13902
2018-03-21 19:48 | 92896.52 | 300.0031 | 6 | 10 | 3.23138 | 0 | 2.969669 | 2.967817 | 12.4165 | 11.13902
2018-03-21 19:48 | 92896.54 | 0.0025 | 7 | 11 | 3.231481 | 0 | 0 | 0 | 0 | 0
2018-03-21 19:50 | 93016.62 | 120.0018 | 2 | 11 | 3.943791 | 4.890049 | 0.1623036 | 3.57e-10 | 0.6167218 | 1.154e-09
2018-03-21 19:52 | 93136.62 | 240.0018 | 2 | 11 | 3.99439 | 4.890062 | 0.3252837 | 3.57e-10 | 1.264359 | 1.154e-09
2018-03-21 19:54 | 93256.62 | 360.0011 | 2 | 11 | 4.030957 | 4.890011 | 0.488264 | 3.57e-10 | 1.918384 | 1.154e-09
2018-03-21 19:56 | 93376.62 | 480.0011 | 2 | 11 | 4.06353 | 4.890039 | 0.651252 | 3.57e-10 | 2.578108 | 1.154e-09
2018-03-21 19:58 | 93496.62 | 600.0008 | 2 | 11 | 4.090972 | 4.890062 | 0.8142394 | 3.57e-10 | 3.242705 | 1.154e-09
2018-03-21 20:00 | 93616.62 | 720.0013 | 2 | 11 | 4.115273 | 4.890076 | 0.977228 | 3.57e-10 | 3.911494 | 1.154e-09
2018-03-21 20:02 | 93736.62 | 840.0013 | 2 | 11 | 4.140141 | 4.889999 | 1.14021 | 3.57e-10 | 4.584199 | 1.154e-09
2018-03-21 20:04 | 93856.62 | 960.0013 | 2 | 11 | 4.168614 | 4.890041 | 1.303197 | 3.57e-10 | 5.261251 | 1.154e-09
2018-03-21 20:06 | 93976.62 | 1080.0014 | 2 | 11 | 4.200397 | 4.867228 | 1.466173 | 3.57e-10 | 5.943243 | 1.154e-09
2018-03-21 20:08 | 94096.62 | 1200.0022 | 2 | 11 | 4.20039 | 4.265312 | 1.618047 | 3.57e-10 | 6.581176 | 1.154e-09
2018-03-21 20:10 | 94216.62 | 1320.0004 | 2 | 11 | 4.20039 | 3.714701 | 1.750919 | 3.57e-10 | 7.139287 | 1.154e-09
2018-03-21 20:12 | 94323.27 | 1426.6587 | 2 | 11 | 4.20038 | 3.259966 | 1.854145 | 3.57e-10 | 7.572875 | 1.154e-09
2018-03-21 20:14 | 94443.29 | 120.0005 | 3 | 11 | 4.229734 | 3.260067 | 1.962367 | 3.57e-10 | 8.028931 | 1.154e-09
2018-03-21 20:16 | 94563.3 | 240.002 | 3 | 11 | 4.263315 | 3.260077 | 2.071022 | 3.57e-10 | 8.490317 | 1.154e-09
2018-03-21 20:18 | 94683.29 | 360.0005 | 3 | 11 | 4.299164 | 3.260036 | 2.179682 | 3.57e-10 | 8.955498 | 1.154e-09
2018-03-21 20:20 | 94803.29 | 480.0006 | 3 | 11 | 4.337046 | 3.260048 | 2.288338 | 3.57e-10 | 9.424667 | 1.154e-09
2018-03-21 20:22 | 94923.3 | 600.003 | 3 | 11 | 4.376627 | 3.260073 | 2.396998 | 3.57e-10 | 9.898067 | 1.154e-09
2018-03-21 20:24 | 95043.3 | 720.0023 | 3 | 11 | 4.400393 | 2.976231 | 2.503556 | 3.57e-10 | 10.36621 | 1.154e-09
2018-03-21 20:26 | 95163.29 | 840.001 | 3 | 11 | 4.400378 | 2.468035 | 2.593932 | 3.57e-10 | 10.7639 | 1.154e-09
2018-03-21 20:28 | 95283.3 | 960.0013 | 3 | 11 | 4.400362 | 2.062107 | 2.669188 | 3.57e-10 | 11.09505 | 1.154e-09
2018-03-21 20:30 | 95403.29 | 1080.0008 | 3 | 11 | 4.400362 | 1.733772 | 2.732269 | 3.57e-10 | 11.37263 | 1.154e-09
2018-03-21 20:32 | 95523.29 | 1200.0007 | 3 | 11 | 4.400372 | 1.468351 | 2.785485 | 3.57e-10 | 11.6068 | 1.154e-09
2018-03-21 20:34 | 95643.3 | 1320.0025 | 3 | 11 | 4.400343 | 1.251453 | 2.830684 | 3.57e-10 | 11.80569 | 1.154e-09
2018-03-21 20:36 | 95763.29 | 1440.001 | 3 | 11 | 4.400359 | 1.073765 | 2.869332 | 3.57e-10 | 11.97576 | 1.154e-09
2018-03-21 20:38 | 95883.29 | 1560 | 3 | 11 | 4.400324 | 0.9267464 | 2.902593 | 3.57e-10 | 12.12211 | 1.154e-09
2018-03-21 20:40 | 96003.3 | 1680.0016 | 3 | 11 | 4.400305 | 0.8044052 | 2.93139 | 3.57e-10 | 12.24883 | 1.154e-09
2018-03-21 20:42 | 96123.3 | 1800.0016 | 3 | 11 | 4.40032 | 0.7026787 | 2.956466 | 3.57e-10 | 12.35917 | 1.154e-09
2018-03-21 20:43 | 96191.09 | 1867.7918 | 3 | 11 | 4.400303 | 0.6519985 | 2.969215 | 3.57e-10 | 12.41527 | 1.154e-09
2018-03-21 20:45 | 96311.14 | 120.0017 | 4 | 11 | 4.354289 | 0 | 2.969217 | 3.57e-10 | 12.41528 | 1.154e-09
2018-03-21 20:47 | 96431.14 | 240.0001 | 4 | 11 | 4.351177 | 0 | 2.969217 | 3.57e-10 | 12.41528 | 1.154e-09
2018-03-21 20:48 | 96491.14 | 300.0032 | 4 | 11 | 4.350233 | 0 | 2.969217 | 3.57e-10 | 12.41528 | 1.154e-09
2018-03-21 20:50 | 96611.22 | 120.0003 | 5 | 11 | 4.179222 | -2.281896 | 2.969217 | 0.07605457 | 12.41528 | 0.3194866
2018-03-21 20:52 | 96731.22 | 240.0011 | 5 | 11 | 4.148917 | -2.28189 | 2.969217 | 0.1521103 | 12.41528 | 0.6361741
2018-03-21 20:54 | 96851.22 | 360.002 | 5 | 11 | 4.119583 | -2.281902 | 2.969217 | 0.228164 | 12.41528 | 0.9505973
2018-03-21 20:56 | 96971.22 | 480.0011 | 5 | 11 | 4.090462 | -2.281869 | 2.969217 | 0.3042189 | 12.41528 | 1.262803
2018-03-21 20:58 | 97091.22 | 600.0019 | 5 | 11 | 4.061482 | -2.281879 | 2.969217 | 0.3802734 | 12.41528 | 1.572797
2018-03-21 21:00 | 97211.22 | 720.0003 | 5 | 11 | 4.032733 | -2.281911 | 2.969217 | 0.4563301 | 12.41528 | 1.880605
2018-03-21 21:02 | 97331.22 | 840.001 | 5 | 11 | 4.004333 | -2.281892 | 2.969217 | 0.5323857 | 12.41528 | 2.186235
2018-03-21 21:04 | 97451.22 | 960.0009 | 5 | 11 | 3.976339 | -2.281879 | 2.969217 | 0.6084414 | 12.41528 | 2.489719
2018-03-21 21:06 | 97571.22 | 1080.0004 | 5 | 11 | 3.948897 | -2.281883 | 2.969217 | 0.6844978 | 12.41528 | 2.791097
2018-03-21 21:08 | 97691.22 | 1200.0012 | 5 | 11 | 3.922126 | -2.281894 | 2.969217 | 0.7605522 | 12.41528 | 3.090405
2018-03-21 21:10 | 97811.22 | 1320.002 | 5 | 11 | 3.896148 | -2.281871 | 2.969217 | 0.8366079 | 12.41528 | 3.387712
2018-03-21 21:12 | 97931.22 | 1440.0013 | 5 | 11 | 3.871068 | -2.281848 | 2.969217 | 0.9126615 | 12.41528 | 3.683068
2018-03-21 21:14 | 98051.22 | 1560.0005 | 5 | 11 | 3.846987 | -2.281885 | 2.969217 | 0.9887198 | 12.41528 | 3.976573
2018-03-21 21:16 | 98171.22 | 1680.0005 | 5 | 11 | 3.823936 | -2.281869 | 2.969217 | 1.064775 | 12.41528 | 4.268274
2018-03-21 21:18 | 98291.22 | 1800.0013 | 5 | 11 | 3.802017 | -2.281858 | 2.969217 | 1.140831 | 12.41528 | 4.558265
2018-03-21 21:20 | 98411.22 | 1920.0015 | 5 | 11 | 3.781455 | -2.281883 | 2.969217 | 1.216884 | 12.41528 | 4.846629
2018-03-21 21:22 | 98531.22 | 2040.0006 | 5 | 11 | 3.762343 | -2.281881 | 2.969217 | 1.292939 | 12.41528 | 5.133492
2018-03-21 21:24 | 98651.22 | 2160.0006 | 5 | 11 | 3.744366 | -2.281855 | 2.969217 | 1.368993 | 12.41528 | 5.418944
2018-03-21 21:26 | 98771.22 | 2280.0011 | 5 | 11 | 3.727278 | -2.281911 | 2.969217 | 1.44505 | 12.41528 | 5.703074
2018-03-21 21:28 | 98891.22 | 2400.0007 | 5 | 11 | 3.710954 | -2.28189 | 2.969217 | 1.521105 | 12.41528 | 5.985928
2018-03-21 21:30 | 99011.22 | 2520.0006 | 5 | 11 | 3.695486 | -2.281915 | 2.969217 | 1.597162 | 12.41528 | 6.267577
2018-03-21 21:32 | 99131.22 | 2640.0007 | 5 | 11 | 3.680879 | -2.281885 | 2.969217 | 1.67322 | 12.41528 | 6.548084
2018-03-21 21:34 | 99251.22 | 2760.0008 | 5 | 11 | 3.667207 | -2.281841 | 2.969217 | 1.749271 | 12.41528 | 6.827495
2018-03-21 21:36 | 99371.22 | 2880.0016 | 5 | 11 | 3.654476 | -2.281881 | 2.969217 | 1.825328 | 12.41528 | 7.105919
2018-03-21 21:38 | 99491.22 | 3000.0009 | 5 | 11 | 3.642488 | -2.281902 | 2.969217 | 1.901385 | 12.41528 | 7.383409
2018-03-21 21:40 | 99611.22 | 3120.0001 | 5 | 11 | 3.630898 | -2.281871 | 2.969217 | 1.97744 | 12.41528 | 7.659999
2018-03-21 21:42 | 99731.22 | 3240.0009 | 5 | 11 | 3.619365 | -2.281898 | 2.969217 | 2.053495 | 12.41528 | 7.935709
2018-03-21 21:44 | 99851.22 | 3360.0001 | 5 | 11 | 3.607587 | -2.281869 | 2.969217 | 2.129547 | 12.41528 | 8.210522
2018-03-21 21:46 | 99971.22 | 3480.0018 | 5 | 11 | 3.595278 | -2.28186 | 2.969217 | 2.205609 | 12.41528 | 8.484458
2018-03-21 21:48 | 100091.2 | 3600.001 | 5 | 11 | 3.582219 | -2.281906 | 2.969217 | 2.281663 | 12.41528 | 8.757401
2018-03-21 21:50 | 100211.2 | 3720.0019 | 5 | 11 | 3.568895 | -2.281869 | 2.969217 | 2.357723 | 12.41528 | 9.029356
2018-03-21 21:52 | 100331.2 | 3840.0003 | 5 | 11 | 3.555545 | -2.281902 | 2.969217 | 2.433776 | 12.41528 | 9.300278
2018-03-21 21:54 | 100451.2 | 3960.002 | 5 | 11 | 3.541601 | -2.281878 | 2.969217 | 2.509833 | 12.41528 | 9.570179
2018-03-21 21:56 | 100571.2 | 4080.0012 | 5 | 11 | 3.52459 | -2.28186 | 2.969217 | 2.585888 | 12.41528 | 9.83892
2018-03-21 21:58 | 100691.2 | 4200.0012 | 5 | 11 | 3.501537 | -2.281864 | 2.969217 | 2.661944 | 12.41528 | 10.10615
2018-03-21 22:00 | 100811.2 | 4320.0003 | 5 | 11 | 3.470381 | -2.281885 | 2.969217 | 2.737998 | 12.41528 | 10.37134
2018-03-21 22:02 | 100931.2 | 4440.0019 | 5 | 11 | 3.422114 | -2.281869 | 2.969217 | 2.81405 | 12.41528 | 10.6336
2018-03-21 22:04 | 101051.2 | 4560.0003 | 5 | 11 | 3.320737 | -2.281898 | 2.969217 | 2.890102 | 12.41528 | 10.8906
2018-03-21 22:06 | 101171.2 | 4680.0004 | 5 | 11 | 3.012414 | -2.281934 | 2.969217 | 2.966155 | 12.41528 | 11.13412
2018-03-21 22:06 | 101173.3 | 4682.0818 | 5 | 11 | 2.99998 | -2.281959 | 2.969217 | 2.967472 | 12.41528 | 11.13808
2018-03-21 22:08 | 101293.4 | 120.0008 | 6 | 11 | 3.21021 | 0 | 2.969217 | 2.96748 | 12.41528 | 11.1381
2018-03-21 22:10 | 101413.4 | 240 | 6 | 11 | 3.225766 | 0 | 2.969217 | 2.96748 | 12.41528 | 11.1381
2018-03-21 22:11 | 101473.4 | 300.0029 | 6 | 11 | 3.23112 | 0 | 2.969217 | 2.96748 | 12.41528 | 11.1381
2018-03-21 22:11 | 101473.4 | 0.0023 | 7 | 12 | 3.231187 | 0 | 0 | 0 | 0 | 0
2018-03-21 22:13 | 101593.5 | 120.0011 | 2 | 12 | 3.943177 | 4.8901 | 0.1623047 | 2.794e-09 | 0.6166355 | 9.028e-09
2018-03-21 22:15 | 101713.5 | 240.0002 | 2 | 12 | 3.993903 | 4.890104 | 0.3252939 | 2.794e-09 | 1.264223 | 9.028e-09
2018-03-21 22:17 | 101833.5 | 360.0012 | 2 | 12 | 4.030442 | 4.890072 | 0.4882835 | 2.794e-09 | 1.918203 | 9.028e-09
2018-03-21 22:19 | 101953.5 | 480.0029 | 2 | 12 | 4.062997 | 4.890039 | 0.6512734 | 2.794e-09 | 2.577849 | 9.028e-09
2018-03-21 22:21 | 102073.5 | 600.0005 | 2 | 12 | 4.09043 | 4.890051 | 0.8142539 | 2.794e-09 | 3.242333 | 9.028e-09
2018-03-21 22:23 | 102193.5 | 720.0005 | 2 | 12 | 4.114782 | 4.890076 | 0.9772416 | 2.794e-09 | 3.911036 | 9.028e-09
2018-03-21 22:25 | 102313.5 | 840.0013 | 2 | 12 | 4.139637 | 4.890064 | 1.140229 | 2.794e-09 | 4.583685 | 9.028e-09
2018-03-21 22:27 | 102433.5 | 960.0004 | 2 | 12 | 4.16819 | 4.890079 | 1.303216 | 2.794e-09 | 5.260663 | 9.028e-09
2018-03-21 22:29 | 102553.5 | 1080.0006 | 2 | 12 | 4.200384 | 4.875668 | 1.4662 | 2.794e-09 | 5.942628 | 9.028e-09
2018-03-21 22:31 | 102673.5 | 1200.0015 | 2 | 12 | 4.200377 | 4.270525 | 1.618289 | 2.794e-09 | 6.58146 | 9.028e-09
2018-03-21 22:33 | 102793.5 | 1320.0016 | 2 | 12 | 4.200371 | 3.718443 | 1.751319 | 2.794e-09 | 7.140237 | 9.028e-09
2018-03-21 22:35 | 102900.7 | 1427.2397 | 2 | 12 | 4.200372 | 3.259996 | 1.855167 | 2.794e-09 | 7.576439 | 9.028e-09
2018-03-21 22:37 | 103020.7 | 120.001 | 3 | 12 | 4.229874 | 3.260069 | 1.96339 | 2.794e-09 | 8.032504 | 9.028e-09
2018-03-21 22:39 | 103140.7 | 240.001 | 3 | 12 | 4.263507 | 3.260033 | 2.072047 | 2.794e-09 | 8.493918 | 9.028e-09
2018-03-21 22:41 | 103260.7 | 360.0002 | 3 | 12 | 4.299347 | 3.260088 | 2.180706 | 2.794e-09 | 8.959112 | 9.028e-09
2018-03-21 22:43 | 103380.7 | 480.0013 | 3 | 12 | 4.337326 | 3.26005 | 2.289369 | 2.794e-09 | 9.428336 | 9.028e-09
2018-03-21 22:45 | 103500.7 | 600.0012 | 3 | 12 | 4.376945 | 3.260082 | 2.398028 | 2.794e-09 | 9.901766 | 9.028e-09
2018-03-21 22:47 | 103620.7 | 720.001 | 3 | 12 | 4.400399 | 2.971167 | 2.504491 | 2.794e-09 | 10.36951 | 9.028e-09
2018-03-21 22:49 | 103740.7 | 840.0005 | 3 | 12 | 4.400384 | 2.462996 | 2.594695 | 2.794e-09 | 10.76644 | 9.028e-09
2018-03-21 22:51 | 103860.7 | 960.0005 | 3 | 12 | 4.400373 | 2.057545 | 2.669785 | 2.794e-09 | 11.09687 | 9.028e-09
2018-03-21 22:53 | 103980.7 | 1080.0006 | 3 | 12 | 4.400364 | 1.730068 | 2.73271 | 2.794e-09 | 11.37376 | 9.028e-09
2018-03-21 22:55 | 104100.7 | 1200.0021 | 3 | 12 | 4.400355 | 1.464367 | 2.785792 | 2.794e-09 | 11.60734 | 9.028e-09
2018-03-21 22:57 | 104220.7 | 1320.0014 | 3 | 12 | 4.40032 | 1.247568 | 2.830868 | 2.794e-09 | 11.80569 | 9.028e-09
2018-03-21 22:59 | 104340.7 | 1440.0006 | 3 | 12 | 4.400313 | 1.069902 | 2.869412 | 2.794e-09 | 11.9753 | 9.028e-09
2018-03-21 23:01 | 104460.7 | 1560.0022 | 3 | 12 | 4.400342 | 0.9244843 | 2.902584 | 2.794e-09 | 12.12126 | 9.028e-09
2018-03-21 23:03 | 104580.7 | 1680.0014 | 3 | 12 | 4.400321 | 0.8025494 | 2.931304 | 2.794e-09 | 12.24764 | 9.028e-09
2018-03-21 23:05 | 104700.7 | 1800.0007 | 3 | 12 | 4.400305 | 0.7006702 | 2.956314 | 2.794e-09 | 12.3577 | 9.028e-09
2018-03-21 23:06 | 104766.7 | 1865.9483 | 3 | 12 | 4.400326 | 0.6519909 | 2.968699 | 2.794e-09 | 12.4122 | 9.028e-09
2018-03-21 23:08 | 104886.7 | 120.0005 | 4 | 12 | 4.354259 | 0 | 2.968701 | 2.794e-09 | 12.4122 | 9.028e-09
2018-03-21 23:10 | 105006.7 | 240.0003 | 4 | 12 | 4.351167 | 0 | 2.968701 | 2.794e-09 | 12.4122 | 9.028e-09
2018-03-21 23:11 | 105066.7 | 300.0034 | 4 | 12 | 4.350187 | 0 | 2.968701 | 2.794e-09 | 12.4122 | 9.028e-09
2018-03-21 23:13 | 105186.8 | 120.0019 | 5 | 12 | 4.178949 | -2.281896 | 2.968701 | 0.07605217 | 12.4122 | 0.3194587
2018-03-21 23:15 | 105306.8 | 240.0003 | 5 | 12 | 4.148635 | -2.281898 | 2.968701 | 0.1521112 | 12.4122 | 0.6361381
2018-03-21 23:17 | 105426.8 | 360.0011 | 5 | 12 | 4.119275 | -2.281936 | 2.968701 | 0.2281686 | 12.4122 | 0.9505536
2018-03-21 23:19 | 105546.8 | 480.002 | 5 | 12 | 4.090105 | -2.281909 | 2.968701 | 0.3042238 | 12.4122 | 1.262736
2018-03-21 23:21 | 105666.8 | 600.0007 | 5 | 12 | 4.061134 | -2.281902 | 2.968701 | 0.3802788 | 12.4122 | 1.572707
2018-03-21 23:23 | 105786.8 | 720.0005 | 5 | 12 | 4.032381 | -2.281867 | 2.968701 | 0.4563387 | 12.4122 | 1.880501
2018-03-21 23:25 | 105906.8 | 840.0005 | 5 | 12 | 4.003945 | -2.281909 | 2.968701 | 0.5323949 | 12.4122 | 2.186105
2018-03-21 23:27 | 106026.8 | 960.0021 | 5 | 12 | 3.975949 | -2.281904 | 2.968701 | 0.6084507 | 12.4122 | 2.489561
2018-03-21 23:29 | 106146.8 | 1080.0009 | 5 | 12 | 3.948503 | -2.281879 | 2.968701 | 0.6845051 | 12.4122 | 2.790902
2018-03-21 23:31 | 106266.8 | 1200.0022 | 5 | 12 | 3.921721 | -2.281921 | 2.968701 | 0.7605652 | 12.4122 | 3.090203
2018-03-21 23:33 | 106386.8 | 1320.0006 | 5 | 12 | 3.895736 | -2.281892 | 2.968701 | 0.8366197 | 12.4122 | 3.387475
2018-03-21 23:35 | 106506.8 | 1440.0006 | 5 | 12 | 3.870678 | -2.281898 | 2.968701 | 0.9126761 | 12.4122 | 3.682811
2018-03-21 23:37 | 106626.8 | 1560.0015 | 5 | 12 | 3.846606 | -2.2819 | 2.968701 | 0.9887331 | 12.4122 | 3.976281
2018-03-21 23:39 | 106746.8 | 1680.0015 | 5 | 12 | 3.823525 | -2.281878 | 2.968701 | 1.064789 | 12.4122 | 4.267953
2018-03-21 23:41 | 106866.8 | 1800.0007 | 5 | 12 | 3.801616 | -2.281892 | 2.968701 | 1.140842 | 12.4122 | 4.557905
2018-03-21 23:43 | 106986.8 | 1920.0007 | 5 | 12 | 3.781092 | -2.281909 | 2.968701 | 1.216895 | 12.4122 | 4.846238
2018-03-21 23:45 | 107106.8 | 2040.0006 | 5 | 12 | 3.761963 | -2.281858 | 2.968701 | 1.29295 | 12.4122 | 5.133074
2018-03-21 23:47 | 107226.8 | 2160.0008 | 5 | 12 | 3.74397 | -2.281869 | 2.968701 | 1.369007 | 12.4122 | 5.418509
2018-03-21 23:49 | 107346.8 | 2280.0016 | 5 | 12 | 3.726898 | -2.281915 | 2.968701 | 1.445062 | 12.4122 | 5.702601
2018-03-21 23:51 | 107466.8 | 2400.0016 | 5 | 12 | 3.710606 | -2.281913 | 2.968701 | 1.521118 | 12.4122 | 5.985431
2018-03-21 23:53 | 107586.8 | 2520.0009 | 5 | 12 | 3.695126 | -2.281902 | 2.968701 | 1.597174 | 12.4122 | 6.26705
2018-03-21 23:55 | 107706.8 | 2640.0009 | 5 | 12 | 3.680514 | -2.2819 | 2.968701 | 1.673231 | 12.4122 | 6.547526
2018-03-21 23:57 | 107826.8 | 2760.0001 | 5 | 12 | 3.666853 | -2.281885 | 2.968701 | 1.749279 | 12.4122 | 6.826899
2018-03-21 23:59 | 107946.8 | 2880.0003 | 5 | 12 | 3.654156 | -2.281871 | 2.968701 | 1.825339 | 12.4122 | 7.105312
2018-03-22 00:01 | 108066.8 | 3000.0018 | 5 | 12 | 3.642171 | -2.281885 | 2.968701 | 1.901392 | 12.4122 | 7.382759
2018-03-22 00:03 | 108186.8 | 3120.0003 | 5 | 12 | 3.630589 | -2.281836 | 2.968701 | 1.977449 | 12.4122 | 7.659331
2018-03-22 00:05 | 108306.8 | 3240.0019 | 5 | 12 | 3.619053 | -2.281867 | 2.968701 | 2.053504 | 12.4122 | 7.935019
2018-03-22 00:07 | 108426.8 | 3360.002 | 5 | 12 | 3.607293 | -2.281862 | 2.968701 | 2.12956 | 12.4122 | 8.209824
2018-03-22 00:09 | 108546.8 | 3480.0011 | 5 | 12 | 3.594991 | -2.281896 | 2.968701 | 2.205613 | 12.4122 | 8.483706
2018-03-22 00:11 | 108666.8 | 3600.002 | 5 | 12 | 3.581964 | -2.281857 | 2.968701 | 2.281669 | 12.4122 | 8.756634
2018-03-22 00:13 | 108786.8 | 3720.0013 | 5 | 12 | 3.568647 | -2.281888 | 2.968701 | 2.357724 | 12.4122 | 9.028554
2018-03-22 00:15 | 108906.8 | 3840.0012 | 5 | 12 | 3.555297 | -2.281885 | 2.968701 | 2.43378 | 12.4122 | 9.299463
2018-03-22 00:17 | 109026.8 | 3960.0012 | 5 | 12 | 3.541351 | -2.281834 | 2.968701 | 2.509832 | 12.4122 | 9.569327
2018-03-22 00:19 | 109146.8 | 4080.0022 | 5 | 12 | 3.524282 | -2.28185 | 2.968701 | 2.585887 | 12.4122 | 9.838049
2018-03-22 00:21 | 109266.8 | 4200.0014 | 5 | 12 | 3.501206 | -2.281848 | 2.968701 | 2.66194 | 12.4122 | 10.10525
2018-03-22 00:23 | 109386.8 | 4320.0006 | 5 | 12 | 3.469946 | -2.281883 | 2.968701 | 2.737993 | 12.4122 | 10.37041
2018-03-22 00:25 | 109506.8 | 4440.0013 | 5 | 12 | 3.421487 | -2.281839 | 2.968701 | 2.814045 | 12.4122 | 10.63262
2018-03-22 00:27 | 109626.8 | 4560.0016 | 5 | 12 | 3.319316 | -2.281894 | 2.968701 | 2.890095 | 12.4122 | 10.88955
2018-03-22 00:29 | 109746.8 | 4680.0023 | 5 | 12 | 3.006464 | -2.281944 | 2.968701 | 2.966151 | 12.4122 | 11.13287
2018-03-22 00:29 | 109747.9 | 4681.0709 | 5 | 12 | 2.999996 | -2.281919 | 2.968701 | 2.966828 | 12.4122 | 11.1349
2018-03-22 00:31 | 109867.9 | 120.0011 | 6 | 12 | 3.210361 | 0 | 2.968701 | 2.966828 | 12.4122 | 11.1349
2018-03-22 00:33 | 109987.9 | 240.0019 | 6 | 12 | 3.225936 | 0 | 2.968701 | 2.966828 | 12.4122 | 11.1349
2018-03-22 00:34 | 110047.9 | 300.0026 | 6 | 12 | 3.231292 | 0 | 2.968701 | 2.966828 | 12.4122 | 11.1349
2018-03-22 00:34 | 110047.9 | 0.0025 | 7 | 13 | 3.231369 | 0 | 0 | 0 | 0 | 0
2018-03-22 00:36 | 110168 | 120.001 | 2 | 13 | 3.943046 | 4.890036 | 0.1623011 | 0 | 0.6166217 | 0
2018-03-22 00:38 | 110288 | 240.0002 | 2 | 13 | 3.993735 | 4.889982 | 0.325288 | 0 | 1.264175 | 0
2018-03-22 00:40 | 110408 | 360.0018 | 2 | 13 | 4.030274 | 4.890015 | 0.4882726 | 0 | 1.918108 | 0
2018-03-22 00:42 | 110528 | 480.0002 | 2 | 13 | 4.062771 | 4.890003 | 0.6512603 | 0 | 2.577712 | 0
2018-03-22 00:44 | 110648 | 600.001 | 2 | 13 | 4.090175 | 4.890011 | 0.8142462 | 0 | 3.242176 | 0
2018-03-22 00:46 | 110768 | 720.0019 | 2 | 13 | 4.114474 | 4.889992 | 0.977235 | 0 | 3.910836 | 0
2018-03-22 00:48 | 110888 | 840.0019 | 2 | 13 | 4.139318 | 4.890011 | 1.140219 | 0 | 4.583418 | 0
2018-03-22 00:50 | 111008 | 960.0019 | 2 | 13 | 4.167891 | 4.890015 | 1.303205 | 0 | 5.260339 | 0
2018-03-22 00:52 | 111128 | 1080.002 | 2 | 13 | 4.200411 | 4.883083 | 1.466183 | 0 | 5.94223 | 0
2018-03-22 00:54 | 111248 | 1200.0028 | 2 | 13 | 4.20039 | 4.273766 | 1.618428 | 0 | 6.581715 | 0
2018-03-22 00:56 | 111368 | 1320.0005 | 2 | 13 | 4.2004 | 3.72032 | 1.751537 | 0 | 7.140823 | 0
2018-03-22 00:58 | 111475.3 | 1427.237 | 2 | 13 | 4.200399 | 3.259958 | 1.855397 | 0 | 7.577077 | 0
2018-03-22 01:00 | 111595.3 | 120.0008 | 3 | 13 | 4.229859 | 3.26005 | 1.963621 | 0 | 8.03315 | 0
2018-03-22 01:02 | 111715.3 | 240.0011 | 3 | 13 | 4.263577 | 3.260023 | 2.072279 | 0 | 8.494566 | 0
2018-03-22 01:04 | 111835.3 | 360.0011 | 3 | 13 | 4.299562 | 3.260059 | 2.18093 | 0 | 8.959743 | 0
2018-03-22 01:06 | 111955.3 | 480.0001 | 3 | 13 | 4.337595 | 3.260029 | 2.289589 | 0 | 9.428981 | 0
2018-03-22 01:08 | 112075.3 | 600.0004 | 3 | 13 | 4.377277 | 3.260044 | 2.398247 | 0 | 9.902438 | 0
2018-03-22 01:10 | 112195.3 | 720.0014 | 3 | 13 | 4.40038 | 2.966125 | 2.504636 | 0 | 10.36987 | 0
2018-03-22 01:12 | 112315.3 | 840.0015 | 3 | 13 | 4.400343 | 2.458359 | 2.594698 | 0 | 10.76618 | 0
2018-03-22 01:14 | 112435.3 | 960.0006 | 3 | 13 | 4.400353 | 2.054106 | 2.669675 | 0 | 11.09611 | 0
2018-03-22 01:16 | 112555.3 | 1080.0008 | 3 | 13 | 4.400384 | 1.727936 | 2.732511 | 0 | 11.37261 | 0
2018-03-22 01:18 | 112675.3 | 1200.0015 | 3 | 13 | 4.400352 | 1.462252 | 2.78552 | 0 | 11.60587 | 0
2018-03-22 01:20 | 112795.3 | 1320.0015 | 3 | 13 | 4.400312 | 1.245417 | 2.830534 | 0 | 11.80395 | 0
2018-03-22 01:22 | 112915.3 | 1440.0016 | 3 | 13 | 4.400354 | 1.069433 | 2.869027 | 0 | 11.97333 | 0
2018-03-22 01:24 | 113035.3 | 1560.0024 | 3 | 13 | 4.40034 | 0.9234848 | 2.902159 | 0 | 12.11912 | 0
2018-03-22 01:26 | 113155.3 | 1680.0025 | 3 | 13 | 4.400345 | 0.8021488 | 2.930846 | 0 | 12.24535 | 0
2018-03-22 01:28 | 113275.3 | 1800.0011 | 3 | 13 | 4.400311 | 0.7000751 | 2.955828 | 0 | 12.35528 | 0
2018-03-22 01:29 | 113339.8 | 1864.5181 | 3 | 13 | 4.400311 | 0.6519871 | 2.967936 | 0 | 12.40856 | 0
2018-03-22 01:31 | 113459.8 | 120.0004 | 4 | 13 | 4.354199 | 0 | 2.967936 | 0 | 12.40856 | 0
2018-03-22 01:33 | 113579.8 | 240.0004 | 4 | 13 | 4.351097 | 0 | 2.967936 | 0 | 12.40856 | 0
2018-03-22 01:34 | 113639.8 | 300.0033 | 4 | 13 | 4.350134 | 0 | 2.967936 | 0 | 12.40856 | 0
2018-03-22 01:36 | 113759.9 | 120.001 | 5 | 13 | 4.178675 | -2.2819 | 2.967936 | 0.07605414 | 12.40856 | 0.3194482
2018-03-22 01:38 | 113879.9 | 240.0011 | 5 | 13 | 4.148315 | -2.281875 | 2.967936 | 0.1521109 | 12.40856 | 0.6360962
2018-03-22 01:40 | 113999.9 | 360.002 | 5 | 13 | 4.118961 | -2.281873 | 2.967936 | 0.2281653 | 12.40856 | 0.9504749
2018-03-22 01:42 | 114119.9 | 480.0012 | 5 | 13 | 4.089771 | -2.281883 | 2.967936 | 0.3042196 | 12.40856 | 1.262628
2018-03-22 01:44 | 114239.9 | 600.002 | 5 | 13 | 4.060772 | -2.281906 | 2.967936 | 0.3802738 | 12.40856 | 1.572569
2018-03-22 01:46 | 114359.9 | 720.0008 | 5 | 13 | 4.032012 | -2.281927 | 2.967936 | 0.4563356 | 12.40856 | 1.880343
2018-03-22 01:48 | 114479.9 | 840.002 | 5 | 13 | 4.003558 | -2.281894 | 2.967936 | 0.5323934 | 12.40856 | 2.185924
2018-03-22 01:50 | 114599.9 | 960.0021 | 5 | 13 | 3.97553 | -2.281885 | 2.967936 | 0.6084465 | 12.40856 | 2.489338
2018-03-22 01:52 | 114719.9 | 1080.0007 | 5 | 13 | 3.948067 | -2.28194 | 2.967936 | 0.6845034 | 12.40856 | 2.790657
2018-03-22 01:54 | 114839.9 | 1200.0005 | 5 | 13 | 3.921272 | -2.281902 | 2.967936 | 0.760559 | 12.40856 | 3.089907
2018-03-22 01:56 | 114959.9 | 1320.0013 | 5 | 13 | 3.895281 | -2.281921 | 2.967936 | 0.8366159 | 12.40856 | 3.387154
2018-03-22 01:58 | 115079.9 | 1440.0004 | 5 | 13 | 3.870203 | -2.281919 | 2.967936 | 0.9126697 | 12.40856 | 3.682446
2018-03-22 02:00 | 115199.9 | 1560.0006 | 5 | 13 | 3.846112 | -2.281919 | 2.967936 | 0.9887299 | 12.40856 | 3.975892
2018-03-22 02:02 | 115319.9 | 1680.0016 | 5 | 13 | 3.823051 | -2.281917 | 2.967936 | 1.064785 | 12.40856 | 4.267525
2018-03-22 02:04 | 115439.9 | 1800.0023 | 5 | 13 | 3.801161 | -2.281925 | 2.967936 | 1.140841 | 12.40856 | 4.557454
2018-03-22 02:06 | 115559.9 | 1920.0023 | 5 | 13 | 3.780626 | -2.281871 | 2.967936 | 1.216897 | 12.40856 | 4.845762
2018-03-22 02:08 | 115679.9 | 2040.0023 | 5 | 13 | 3.76148 | -2.281938 | 2.967936 | 1.292951 | 12.40856 | 5.132558
2018-03-22 02:10 | 115799.9 | 2160.0008 | 5 | 13 | 3.743525 | -2.28195 | 2.967936 | 1.36901 | 12.40856 | 5.417964
2018-03-22 02:12 | 115919.9 | 2280.0008 | 5 | 13 | 3.726467 | -2.281917 | 2.967936 | 1.445067 | 12.40856 | 5.702031
2018-03-22 02:14 | 116039.9 | 2400.0002 | 5 | 13 | 3.710171 | -2.28193 | 2.967936 | 1.521121 | 12.40856 | 5.984818
2018-03-22 02:16 | 116159.9 | 2520.0009 | 5 | 13 | 3.694692 | -2.281906 | 2.967936 | 1.597178 | 12.40856 | 6.266406
2018-03-22 02:18 | 116279.9 | 2640.0001 | 5 | 13 | 3.680065 | -2.281911 | 2.967936 | 1.673239 | 12.40856 | 6.546866
2018-03-22 02:20 | 116399.9 | 2760.0008 | 5 | 13 | 3.666432 | -2.281911 | 2.967936 | 1.749294 | 12.40856 | 6.826231
2018-03-22 02:22 | 116519.9 | 2880.0001 | 5 | 13 | 3.65372 | -2.281923 | 2.967936 | 1.825351 | 12.40856 | 7.1046
2018-03-22 02:24 | 116639.9 | 3000.0009 | 5 | 13 | 3.641747 | -2.281904 | 2.967936 | 1.901407 | 12.40856 | 7.382026
2018-03-22 02:26 | 116759.9 | 3120.0012 | 5 | 13 | 3.630183 | -2.281906 | 2.967936 | 1.977467 | 12.40856 | 7.658576
2018-03-22 02:28 | 116879.9 | 3240.001 | 5 | 13 | 3.618664 | -2.281955 | 2.967936 | 2.053522 | 12.40856 | 7.934231
2018-03-22 02:30 | 116999.9 | 3360.0003 | 5 | 13 | 3.606913 | -2.281915 | 2.967936 | 2.129577 | 12.40856 | 8.209004
2018-03-22 02:32 | 117119.9 | 3480.0019 | 5 | 13 | 3.594605 | -2.281927 | 2.967936 | 2.205634 | 12.40856 | 8.482873
2018-03-22 02:34 | 117239.9 | 3600.0004 | 5 | 13 | 3.581587 | -2.281915 | 2.967936 | 2.281693 | 12.40856 | 8.755785
2018-03-22 02:36 | 117359.9 | 3720.001 | 5 | 13 | 3.568288 | -2.28195 | 2.967936 | 2.357748 | 12.40856 | 9.027676
2018-03-22 02:38 | 117479.9 | 3840.002 | 5 | 13 | 3.55491 | -2.281921 | 2.967936 | 2.433809 | 12.40856 | 9.298575
2018-03-22 02:40 | 117599.9 | 3960.0004 | 5 | 13 | 3.540916 | -2.281938 | 2.967936 | 2.509863 | 12.40856 | 9.568419
2018-03-22 02:42 | 117719.9 | 4080.002 | 5 | 13 | 3.523813 | -2.281915 | 2.967936 | 2.585923 | 12.40856 | 9.837121
2018-03-22 02:44 | 117839.9 | 4200.002 | 5 | 13 | 3.50066 | -2.281959 | 2.967936 | 2.661978 | 12.40856 | 10.10429
2018-03-22 02:46 | 117959.9 | 4320.0004 | 5 | 13 | 3.469257 | -2.281913 | 2.967936 | 2.738035 | 12.40856 | 10.36942
2018-03-22 02:48 | 118079.9 | 4440.0021 | 5 | 13 | 3.420426 | -2.281932 | 2.967936 | 2.814089 | 12.40856 | 10.63157
2018-03-22 02:50 | 118199.9 | 4560.0006 | 5 | 13 | 3.317173 | -2.281988 | 2.967936 | 2.890144 | 12.40856 | 10.8884
2018-03-22 02:52 | 118319.7 | 4679.8035 | 5 | 13 | 2.999973 | -2.28196 | 2.967936 | 2.966074 | 12.40856 | 11.13107
2018-03-22 02:54 | 118439.8 | 120 | 6 | 13 | 3.211459 | 0 | 2.967936 | 2.966074 | 12.40856 | 11.13107
2018-03-22 02:56 | 118559.8 | 240.0009 | 6 | 13 | 3.227043 | 0 | 2.967936 | 2.966074 | 12.40856 | 11.13107
2018-03-22 02:57 | 118619.8 | 300.003 | 6 | 13 | 3.2324 | 0 | 2.967936 | 2.966074 | 12.40856 | 11.13107
2018-03-22 02:57 | 118619.8 | 0.0025 | 7 | 14 | 3.232457 | 0 | 0 | 0 | 0 | 0
2018-03-22 02:59 | 118739.9 | 120.0011 | 2 | 14 | 3.944391 | 4.890108 | 0.1623118 | 8e-10 | 0.6169017 | 2.586e-09
2018-03-22 03:01 | 118859.9 | 240.0003 | 2 | 14 | 3.994892 | 4.890055 | 0.3253002 | 8e-10 | 1.264657 | 2.586e-09
2018-03-22 03:03 | 118979.9 | 360.0028 | 2 | 14 | 4.031441 | 4.890081 | 0.4882862 | 8e-10 | 1.918786 | 2.586e-09
2018-03-22 03:05 | 119099.9 | 480.0004 | 2 | 14 | 4.063956 | 4.890102 | 0.65127 | 8e-10 | 2.578567 | 2.586e-09
2018-03-22 03:07 | 119219.9 | 600.0013 | 2 | 14 | 4.091338 | 4.890083 | 0.8142571 | 8e-10 | 3.243229 | 2.586e-09
2018-03-22 03:09 | 119339.9 | 720.0011 | 2 | 14 | 4.115648 | 4.890114 | 0.9772479 | 8e-10 | 3.912086 | 2.586e-09
2018-03-22 03:11 | 119459.9 | 840.0006 | 2 | 14 | 4.140512 | 4.890097 | 1.14024 | 8e-10 | 4.584893 | 2.586e-09
2018-03-22 03:13 | 119579.9 | 960.0007 | 2 | 14 | 4.16905 | 4.890087 | 1.303227 | 8e-10 | 5.262009 | 2.586e-09
2018-03-22 03:15 | 119699.9 | 1080.0007 | 2 | 14 | 4.200403 | 4.857735 | 1.466188 | 8e-10 | 5.944016 | 2.586e-09
2018-03-22 03:17 | 119819.9 | 1200.0015 | 2 | 14 | 4.200393 | 4.260298 | 1.617838 | 8e-10 | 6.581002 | 2.586e-09
2018-03-22 03:19 | 119939.9 | 1320.0022 | 2 | 14 | 4.200383 | 3.710752 | 1.750576 | 8e-10 | 7.138555 | 2.586e-09
2018-03-22 03:21 | 120045.6 | 1425.7453 | 2 | 14 | 4.200373 | 3.259932 | 1.852854 | 8e-10 | 7.568161 | 2.586e-09
2018-03-22 03:23 | 120165.7 | 120.001 | 3 | 14 | 4.229803 | 3.260063 | 1.961082 | 8e-10 | 8.024242 | 2.586e-09
2018-03-22 03:25 | 120285.7 | 240.001 | 3 | 14 | 4.263405 | 3.260059 | 2.069739 | 8e-10 | 8.485645 | 2.586e-09
2018-03-22 03:27 | 120405.7 | 360.0011 | 3 | 14 | 4.299343 | 3.260088 | 2.178398 | 8e-10 | 8.950835 | 2.586e-09
2018-03-22 03:29 | 120525.7 | 480.0004 | 3 | 14 | 4.337292 | 3.260092 | 2.28706 | 8e-10 | 9.420056 | 2.586e-09
2018-03-22 03:31 | 120645.7 | 600.0014 | 3 | 14 | 4.376968 | 3.260067 | 2.39572 | 8e-10 | 9.893491 | 2.586e-09
2018-03-22 03:33 | 120765.7 | 720.0012 | 3 | 14 | 4.400393 | 2.97101 | 2.50219 | 8e-10 | 10.36126 | 2.586e-09
2018-03-22 03:35 | 120885.7 | 840.0004 | 3 | 14 | 4.400362 | 2.464176 | 2.592425 | 8e-10 | 10.75833 | 2.586e-09
2018-03-22 03:37 | 121005.7 | 960.0013 | 3 | 14 | 4.400368 | 2.059641 | 2.667578 | 8e-10 | 11.08903 | 2.586e-09
2018-03-22 03:39 | 121125.7 | 1080.002 | 3 | 14 | 4.40036 | 1.732452 | 2.730571 | 8e-10 | 11.36622 | 2.586e-09
2018-03-22 03:41 | 121245.7 | 1200.0022 | 3 | 14 | 4.400338 | 1.466228 | 2.783721 | 8e-10 | 11.6001 | 2.586e-09
2018-03-22 03:43 | 121365.7 | 1320.0006 | 3 | 14 | 4.400365 | 1.249975 | 2.828861 | 8e-10 | 11.79874 | 2.586e-09
2018-03-22 03:45 | 121485.7 | 1440.0023 | 3 | 14 | 4.400323 | 1.072081 | 2.867471 | 8e-10 | 11.96863 | 2.586e-09
2018-03-22 03:47 | 121605.7 | 1560.0022 | 3 | 14 | 4.400341 | 0.9258137 | 2.900699 | 8e-10 | 12.11485 | 2.586e-09
2018-03-22 03:49 | 121725.7 | 1680.0021 | 3 | 14 | 4.400312 | 0.804018 | 2.929472 | 8e-10 | 12.24146 | 2.586e-09
2018-03-22 03:51 | 121845.7 | 1800.0016 | 3 | 14 | 4.400324 | 0.7025471 | 2.954532 | 8e-10 | 12.35173 | 2.586e-09
2018-03-22 03:52 | 121913.8 | 1868.1373 | 3 | 14 | 4.400333 | 0.6519985 | 2.967337 | 8e-10 | 12.40807 | 2.586e-09
2018-03-22 03:54 | 122033.8 | 120.0016 | 4 | 14 | 4.354156 | 0 | 2.967337 | 8e-10 | 12.40807 | 2.586e-09
2018-03-22 03:56 | 122153.8 | 240.0017 | 4 | 14 | 4.351066 | 0 | 2.967337 | 8e-10 | 12.40807 | 2.586e-09
2018-03-22 03:57 | 122213.8 | 300.0038 | 4 | 14 | 4.3501 | 0 | 2.967337 | 8e-10 | 12.40807 | 2.586e-09
2018-03-22 03:59 | 122333.9 | 120.001 | 5 | 14 | 4.178505 | -2.281927 | 2.967337 | 0.07605455 | 12.40807 | 0.3194394
2018-03-22 04:01 | 122453.9 | 240.0003 | 5 | 14 | 4.148175 | -2.281875 | 2.967337 | 0.1521119 | 12.40807 | 0.636078
2018-03-22 04:03 | 122573.9 | 360.0019 | 5 | 14 | 4.118795 | -2.281921 | 2.967337 | 0.2281702 | 12.40807 | 0.9504616
2018-03-22 04:05 | 122693.9 | 480.0011 | 5 | 14 | 4.08962 | -2.281904 | 2.967337 | 0.3042242 | 12.40807 | 1.262602
2018-03-22 04:07 | 122813.9 | 600.002 | 5 | 14 | 4.060615 | -2.281883 | 2.967337 | 0.3802808 | 12.40807 | 1.57254
2018-03-22 04:09 | 122933.9 | 720.0004 | 5 | 14 | 4.031855 | -2.281902 | 2.967337 | 0.4563352 | 12.40807 | 1.880272
2018-03-22 04:11 | 123053.9 | 840.0012 | 5 | 14 | 4.003421 | -2.281892 | 2.967337 | 0.5323928 | 12.40807 | 2.185841
2018-03-22 04:13 | 123173.9 | 960.0013 | 5 | 14 | 3.975399 | -2.281883 | 2.967337 | 0.6084499 | 12.40807 | 2.48926
2018-03-22 04:15 | 123293.9 | 1080.0021 | 5 | 14 | 3.947957 | -2.281902 | 2.967337 | 0.6845055 | 12.40807 | 2.790565
2018-03-22 04:17 | 123413.9 | 1200.0013 | 5 | 14 | 3.921169 | -2.281942 | 2.967337 | 0.7605605 | 12.40807 | 3.089803
2018-03-22 04:19 | 123533.9 | 1320.0013 | 5 | 14 | 3.895195 | -2.281883 | 2.967337 | 0.836616 | 12.40807 | 3.387035
2018-03-22 04:21 | 123653.9 | 1440.0005 | 5 | 14 | 3.870126 | -2.281911 | 2.967337 | 0.9126701 | 12.40807 | 3.682321
2018-03-22 04:23 | 123773.9 | 1560.0001 | 5 | 14 | 3.846026 | -2.281957 | 2.967337 | 0.9887275 | 12.40807 | 3.975749
2018-03-22 04:25 | 123893.9 | 1680.0013 | 5 | 14 | 3.822953 | -2.281894 | 2.967337 | 1.064783 | 12.40807 | 4.267375
2018-03-22 04:27 | 124013.9 | 1800.0023 | 5 | 14 | 3.801023 | -2.281925 | 2.967337 | 1.140843 | 12.40807 | 4.557309
2018-03-22 04:29 | 124133.9 | 1920.0014 | 5 | 14 | 3.780502 | -2.281917 | 2.967337 | 1.216898 | 12.40807 | 4.845609
2018-03-22 04:31 | 124253.9 | 2040.0016 | 5 | 14 | 3.761397 | -2.2819 | 2.967337 | 1.292954 | 12.40807 | 5.132402
2018-03-22 04:33 | 124373.9 | 2160.0009 | 5 | 14 | 3.743425 | -2.281932 | 2.967337 | 1.369013 | 12.40807 | 5.4178
2018-03-22 04:35 | 124493.9 | 2280.0024 | 5 | 14 | 3.726366 | -2.281921 | 2.967337 | 1.445069 | 12.40807 | 5.701859
2018-03-22 04:37 | 124613.9 | 2400.0017 | 5 | 14 | 3.710084 | -2.281923 | 2.967337 | 1.521125 | 12.40807 | 5.984647
2018-03-22 04:39 | 124733.9 | 2520.0001 | 5 | 14 | 3.694609 | -2.281902 | 2.967337 | 1.59718 | 12.40807 | 6.266224
2018-03-22 04:41 | 124853.9 | 2640.0017 | 5 | 14 | 3.680017 | -2.281927 | 2.967337 | 1.67324 | 12.40807 | 6.546672
2018-03-22 04:43 | 124973.9 | 2760.0018 | 5 | 14 | 3.666389 | -2.281934 | 2.967337 | 1.749294 | 12.40807 | 6.826029
2018-03-22 04:45 | 125093.9 | 2880.0026 | 5 | 14 | 3.65368 | -2.281971 | 2.967337 | 1.825354 | 12.40807 | 7.104407
2018-03-22 04:47 | 125213.9 | 3000.0018 | 5 | 14 | 3.64173 | -2.281896 | 2.967337 | 1.901411 | 12.40807 | 7.381837
2018-03-22 04:49 | 125333.9 | 3120.0018 | 5 | 14 | 3.630152 | -2.281913 | 2.967337 | 1.977466 | 12.40807 | 7.658368
2018-03-22 04:51 | 125453.9 | 3240.0003 | 5 | 14 | 3.618644 | -2.281911 | 2.967337 | 2.053521 | 12.40807 | 7.934021
2018-03-22 04:53 | 125573.9 | 3360.0003 | 5 | 14 | 3.60688 | -2.28189 | 2.967337 | 2.129574 | 12.40807 | 8.208784
2018-03-22 04:55 | 125693.9 | 3480.0019 | 5 | 14 | 3.594598 | -2.281915 | 2.967337 | 2.205631 | 12.40807 | 8.482652
2018-03-22 04:57 | 125813.9 | 3600.0011 | 5 | 14 | 3.581547 | -2.281888 | 2.967337 | 2.281686 | 12.40807 | 8.755545
2018-03-22 04:59 | 125933.9 | 3720.0012 | 5 | 14 | 3.568238 | -2.281831 | 2.967337 | 2.357743 | 12.40807 | 9.027439
2018-03-22 05:01 | 126053.9 | 3840.0012 | 5 | 14 | 3.554857 | -2.281864 | 2.967337 | 2.433796 | 12.40807 | 9.298307
2018-03-22 05:03 | 126173.9 | 3960.0005 | 5 | 14 | 3.540913 | -2.281839 | 2.967337 | 2.509848 | 12.40807 | 9.568143
2018-03-22 05:05 | 126293.9 | 4080.0012 | 5 | 14 | 3.523789 | -2.28185 | 2.967337 | 2.585903 | 12.40807 | 9.836825
2018-03-22 05:07 | 126413.9 | 4200.0008 | 5 | 14 | 3.500566 | -2.281871 | 2.967337 | 2.661957 | 12.40807 | 10.10398
2018-03-22 05:09 | 126533.9 | 4320.0021 | 5 | 14 | 3.469072 | -2.281879 | 2.967337 | 2.738013 | 12.40807 | 10.3691
2018-03-22 05:11 | 126653.9 | 4440.0013 | 5 | 14 | 3.420102 | -2.281898 | 2.967337 | 2.814058 | 12.40807 | 10.6312
2018-03-22 05:13 | 126773.9 | 4560.0007 | 5 | 14 | 3.31616 | -2.281883 | 2.967337 | 2.890119 | 12.40807 | 10.88801
2018-03-22 05:15 | 126892.9 | 4678.9468 | 5 | 14 | 2.999971 | -2.281923 | 2.967337 | 2.965503 | 12.40807 | 11.12887
2018-03-22 05:17 | 127012.9 | 120.0002 | 6 | 14 | 3.211137 | 0 | 2.967337 | 2.965503 | 12.40807 | 11.12887
2018-03-22 05:19 | 127132.9 | 240.0002 | 6 | 14 | 3.226767 | 0 | 2.967337 | 2.965503 | 12.40807 | 11.12887
2018-03-22 05:20 | 127192.9 | 300.0039 | 6 | 14 | 3.232126 | 0 | 2.967337 | 2.965503 | 12.40807 | 11.12887
2018-03-22 05:20 | 127193 | 0.0023 | 7 | 15 | 3.232181 | 0 | 0 | 0 | 0 | 0
2018-03-22 05:22 | 127313 | 120.0002 | 2 | 15 | 3.943914 | 4.890104 | 0.162304 | 5.42e-10 | 0.6167975 | 1.752e-09
2018-03-22 05:24 | 127433 | 240.0011 | 2 | 15 | 3.994615 | 4.890118 | 0.3252926 | 5.42e-10 | 1.264493 | 1.752e-09
2018-03-22 05:26 | 127553 | 360.0011 | 2 | 15 | 4.031195 | 4.890085 | 0.4882816 | 5.42e-10 | 1.91859 | 1.752e-09
2018-03-22 05:28 | 127673 | 480.0011 | 2 | 15 | 4.063785 | 4.890116 | 0.6512682 | 5.42e-10 | 2.578348 | 1.752e-09
2018-03-22 05:30 | 127793 | 600.0011 | 2 | 15 | 4.091198 | 4.890099 | 0.8142517 | 5.42e-10 | 3.242971 | 1.752e-09
2018-03-22 05:32 | 127913 | 720.0012 | 2 | 15 | 4.11559 | 4.8901 | 0.9772417 | 5.42e-10 | 3.911812 | 1.752e-09
2018-03-22 05:34 | 128033 | 840.0013 | 2 | 15 | 4.140492 | 4.890095 | 1.140227 | 5.42e-10 | 4.584581 | 1.752e-09
2018-03-22 05:36 | 128153 | 960.0005 | 2 | 15 | 4.169062 | 4.890099 | 1.303219 | 5.42e-10 | 5.26172 | 1.752e-09
2018-03-22 05:38 | 128273 | 1080.0005 | 2 | 15 | 4.20037 | 4.855621 | 1.466183 | 5.42e-10 | 5.94374 | 1.752e-09
2018-03-22 05:40 | 128393 | 1200.0012 | 2 | 15 | 4.200401 | 4.258198 | 1.617793 | 5.42e-10 | 6.580561 | 1.752e-09
2018-03-22 05:42 | 128513 | 1320.0006 | 2 | 15 | 4.20038 | 3.708805 | 1.75045 | 5.42e-10 | 7.137773 | 1.752e-09
2018-03-22 05:43 | 128618.4 | 1425.3667 | 2 | 15 | 4.200382 | 3.259975 | 1.852331 | 5.42e-10 | 7.565711 | 1.752e-09
2018-03-22 05:45 | 128738.4 | 120.001 | 3 | 15 | 4.229864 | 3.260105 | 1.960556 | 5.42e-10 | 8.021787 | 1.752e-09
2018-03-22 05:47 | 128858.4 | 240.0003 | 3 | 15 | 4.263539 | 3.26008 | 2.06922 | 5.42e-10 | 8.483232 | 1.752e-09
2018-03-22 05:49 | 128978.4 | 360.0012 | 3 | 15 | 4.29951 | 3.260057 | 2.17788 | 5.42e-10 | 8.948441 | 1.752e-09
2018-03-22 05:51 | 129098.4 | 480.001 | 3 | 15 | 4.337492 | 3.260105 | 2.286534 | 5.42e-10 | 9.417647 | 1.752e-09
2018-03-22 05:53 | 129218.4 | 600.0012 | 3 | 15 | 4.377167 | 3.260101 | 2.395201 | 5.42e-10 | 9.891129 | 1.752e-09
2018-03-22 05:55 | 129338.4 | 720.0004 | 3 | 15 | 4.400381 | 2.968054 | 2.50161 | 5.42e-10 | 10.35865 | 1.752e-09
2018-03-22 05:57 | 129458.4 | 840.0006 | 3 | 15 | 4.400368 | 2.461872 | 2.591759 | 5.42e-10 | 10.75534 | 1.752e-09
2018-03-22 05:59 | 129578.4 | 960.0014 | 3 | 15 | 4.400367 | 2.057577 | 2.666845 | 5.42e-10 | 11.08575 | 1.752e-09
2018-03-22 06:01 | 129698.4 | 1080.0013 | 3 | 15 | 4.400363 | 1.730865 | 2.729787 | 5.42e-10 | 11.36272 | 1.752e-09
2018-03-22 06:03 | 129818.4 | 1200.0022 | 3 | 15 | 4.400369 | 1.466055 | 2.7829 | 5.42e-10 | 11.59643 | 1.752e-09
2018-03-22 06:05 | 129938.4 | 1320.0013 | 3 | 15 | 4.400305 | 1.248816 | 2.828035 | 5.42e-10 | 11.79504 | 1.752e-09
2018-03-22 06:07 | 130058.4 | 1440.0015 | 3 | 15 | 4.400323 | 1.072264 | 2.866641 | 5.42e-10 | 11.96492 | 1.752e-09
2018-03-22 06:09 | 130178.4 | 1560.0006 | 3 | 15 | 4.400325 | 0.9262791 | 2.899881 | 5.42e-10 | 12.11119 | 1.752e-09
2018-03-22 06:11 | 130298.4 | 1680.0022 | 3 | 15 | 4.400337 | 0.8052502 | 2.928675 | 5.42e-10 | 12.23789 | 1.752e-09
2018-03-22 06:13 | 130418.4 | 1800.0014 | 3 | 15 | 4.400341 | 0.7033386 | 2.953762 | 5.42e-10 | 12.34828 | 1.752e-09
2018-03-22 06:15 | 130486.1 | 1867.7236 | 3 | 15 | 4.400275 | 0.6519928 | 2.966506 | 5.42e-10 | 12.40436 | 1.752e-09
2018-03-22 06:17 | 130606.2 | 120.0019 | 4 | 15 | 4.35407 | 0 | 2.966506 | 5.42e-10 | 12.40436 | 1.752e-09
2018-03-22 06:19 | 130726.2 | 240.0027 | 4 | 15 | 4.350972 | 0 | 2.966506 | 5.42e-10 | 12.40436 | 1.752e-09
2018-03-22 06:20 | 130786.2 | 300.0008 | 4 | 15 | 4.349958 | 0 | 2.966506 | 5.42e-10 | 12.40436 | 1.752e-09
2018-03-22 06:22 | 130906.3 | 120.0001 | 5 | 15 | 4.178221 | -2.281896 | 2.966506 | 0.07605533 | 12.40436 | 0.3194223
2018-03-22 06:24 | 131026.3 | 240.0002 | 5 | 15 | 4.147868 | -2.281894 | 2.966506 | 0.1521121 | 12.40436 | 0.636036
2018-03-22 06:26 | 131146.3 | 360.001 | 5 | 15 | 4.11847 | -2.281867 | 2.966506 | 0.2281696 | 12.40436 | 0.9503924
2018-03-22 06:28 | 131266.3 | 480.0018 | 5 | 15 | 4.089292 | -2.281913 | 2.966506 | 0.3042265 | 12.40436 | 1.26252
2018-03-22 06:30 | 131386.3 | 600.0018 | 5 | 15 | 4.060297 | -2.281917 | 2.966506 | 0.380283 | 12.40436 | 1.572434
2018-03-22 06:32 | 131506.3 | 720.0012 | 5 | 15 | 4.03152 | -2.281881 | 2.966506 | 0.4563393 | 12.40436 | 1.880149
2018-03-22 06:34 | 131626.3 | 840.0012 | 5 | 15 | 4.003054 | -2.281869 | 2.966506 | 0.5323949 | 12.40436 | 2.185683
2018-03-22 06:36 | 131746.3 | 960.0019 | 5 | 15 | 3.975039 | -2.281885 | 2.966506 | 0.6084512 | 12.40436 | 2.489071
2018-03-22 06:38 | 131866.3 | 1080.0021 | 5 | 15 | 3.947581 | -2.281911 | 2.966506 | 0.6845064 | 12.40436 | 2.790345
2018-03-22 06:40 | 131986.3 | 1200.0013 | 5 | 15 | 3.920808 | -2.281898 | 2.966506 | 0.7605612 | 12.40436 | 3.089555
2018-03-22 06:42 | 132106.3 | 1320.0004 | 5 | 15 | 3.894814 | -2.281942 | 2.966506 | 0.8366174 | 12.40436 | 3.386762
2018-03-22 06:44 | 132226.3 | 1440.0022 | 5 | 15 | 3.869748 | -2.281892 | 2.966506 | 0.912674 | 12.40436 | 3.68203
2018-03-22 06:46 | 132346.3 | 1560.0022 | 5 | 15 | 3.845658 | -2.281904 | 2.966506 | 0.9887306 | 12.40436 | 3.975427
2018-03-22 06:48 | 132466.3 | 1680.0006 | 5 | 15 | 3.822587 | -2.281963 | 2.966506 | 1.064787 | 12.40436 | 4.267027
2018-03-22 06:50 | 132586.3 | 1800.0005 | 5 | 15 | 3.800706 | -2.281909 | 2.966506 | 1.140841 | 12.40436 | 4.556912
2018-03-22 06:52 | 132706.3 | 1920.0008 | 5 | 15 | 3.780181 | -2.281934 | 2.966506 | 1.216895 | 12.40436 | 4.845181
2018-03-22 06:54 | 132826.3 | 2040.0023 | 5 | 15 | 3.761052 | -2.281888 | 2.966506 | 1.292956 | 12.40436 | 5.13197
2018-03-22 06:56 | 132946.3 | 2160.0023 | 5 | 15 | 3.743089 | -2.281917 | 2.966506 | 1.369011 | 12.40436 | 5.417328
2018-03-22 06:58 | 133066.3 | 2280.0015 | 5 | 15 | 3.726015 | -2.281925 | 2.966506 | 1.445065 | 12.40436 | 5.701349
2018-03-22 07:00 | 133186.3 | 2400.0024 | 5 | 15 | 3.709718 | -2.28193 | 2.966506 | 1.521126 | 12.40436 | 5.984129
2018-03-22 07:02 | 133306.3 | 2520.0025 | 5 | 15 | 3.694242 | -2.281873 | 2.966506 | 1.597182 | 12.40436 | 6.26568
2018-03-22 07:04 | 133426.3 | 2640.0001 | 5 | 15 | 3.679647 | -2.281888 | 2.966506 | 1.673236 | 12.40436 | 6.546083
2018-03-22 07:06 | 133546.3 | 2760.0009 | 5 | 15 | 3.665991 | -2.281934 | 2.966506 | 1.749289 | 12.40436 | 6.825405
2018-03-22 07:08 | 133666.3 | 2880.0009 | 5 | 15 | 3.653284 | -2.281888 | 2.966506 | 1.825348 | 12.40436 | 7.103748
2018-03-22 07:10 | 133786.3 | 3000.0001 | 5 | 15 | 3.641326 | -2.281925 | 2.966506 | 1.901404 | 12.40436 | 7.381141
2018-03-22 07:12 | 133906.3 | 3120.0001 | 5 | 15 | 3.62975 | -2.281915 | 2.966506 | 1.977456 | 12.40436 | 7.657632
2018-03-22 07:14 | 134026.3 | 3240.001 | 5 | 15 | 3.618219 | -2.281911 | 2.966506 | 2.053516 | 12.40436 | 7.93327
2018-03-22 07:16 | 134146.3 | 3360.001 | 5 | 15 | 3.60646 | -2.281883 | 2.966506 | 2.129572 | 12.40436 | 8.208014
2018-03-22 07:18 | 134266.3 | 3480.0002 | 5 | 15 | 3.594165 | -2.281911 | 2.966506 | 2.205627 | 12.40436 | 8.481842
2018-03-22 07:20 | 134386.3 | 3600.0002 | 5 | 15 | 3.58113 | -2.281904 | 2.966506 | 2.281683 | 12.40436 | 8.754706
2018-03-22 07:22 | 134506.3 | 3720.0001 | 5 | 15 | 3.56781 | -2.281921 | 2.966506 | 2.357739 | 12.40436 | 9.026567
2018-03-22 07:24 | 134626.3 | 3840.0001 | 5 | 15 | 3.554434 | -2.281953 | 2.966506 | 2.43379 | 12.40436 | 9.297397
2018-03-22 07:26 | 134746.3 | 3960.0002 | 5 | 15 | 3.540436 | -2.2819 | 2.966506 | 2.50985 | 12.40436 | 9.567221
2018-03-22 07:28 | 134866.3 | 4080.0003 | 5 | 15 | 3.523221 | -2.281906 | 2.966506 | 2.585907 | 12.40436 | 9.835875
2018-03-22 07:30 | 134986.3 | 4200.0019 | 5 | 15 | 3.499954 | -2.281944 | 2.966506 | 2.661963 | 12.40436 | 10.103
2018-03-22 07:32 | 135106.3 | 4320.0002 | 5 | 15 | 3.46833 | -2.28186 | 2.966506 | 2.738012 | 12.40436 | 10.36804
2018-03-22 07:34 | 135226.3 | 4440.0004 | 5 | 15 | 3.418985 | -2.281934 | 2.966506 | 2.814066 | 12.40436 | 10.6301
2018-03-22 07:36 | 135346.3 | 4560.0012 | 5 | 15 | 3.313802 | -2.281925 | 2.966506 | 2.890121 | 12.40436 | 10.88676
2018-03-22 07:37 | 135463.7 | 4677.4089 | 5 | 15 | 2.999963 | -2.281904 | 2.966506 | 2.964531 | 12.40436 | 11.12438
2018-03-22 07:39 | 135583.7311 | 120 | 6 | 15 | 3.21156 | 0 | 2.966506 | 2.964531 | 12.40436 | 11.12438
2018-03-22 07:41 | 135703.7312 | 240.0001 | 6 | 15 | 3.227194 | 0 | 2.966506 | 2.964531 | 12.40436 | 11.12438
2018-03-22 07:42 | 135763.7318 | 300.0007 | 6 | 15 | 3.232563 | 0 | 2.966506 | 2.964531 | 12.40436 | 11.12438
2018-03-22 07:42 | 135763.7 | 0.0023 | 7 | 16 | 3.232728 | 0 | 0 | 0 | 0 | 0
2018-03-22 07:44 | 135883.8 | 120.0017 | 2 | 16 | 3.944093 | 4.890018 | 0.1623033 | 3.232e-09 | 0.616847 | 1.0447e-08
2018-03-22 07:46 | 136003.8 | 240.0001 | 2 | 16 | 3.994774 | 4.89003 | 0.3252911 | 3.232e-09 | 1.264564 | 1.0447e-08
2018-03-22 07:48 | 136123.8 | 360.0008 | 2 | 16 | 4.031425 | 4.89002 | 0.4882726 | 3.232e-09 | 1.918663 | 1.0447e-08
2018-03-22 07:50 | 136243.8 | 480.001 | 2 | 16 | 4.064099 | 4.889999 | 0.6512575 | 3.232e-09 | 2.578457 | 1.0447e-08
2018-03-22 07:52 | 136363.8 | 600.0002 | 2 | 16 | 4.09158 | 4.890038 | 0.814234 | 3.232e-09 | 3.243107 | 1.0447e-08
2018-03-22 07:54 | 136483.8 | 720.0012 | 2 | 16 | 4.115993 | 4.890043 | 0.9772313 | 3.232e-09 | 3.912039 | 1.0447e-08
2018-03-22 07:56 | 136603.8 | 840.002 | 2 | 16 | 4.140959 | 4.890017 | 1.140218 | 3.232e-09 | 4.584889 | 1.0447e-08
2018-03-22 07:58 | 136723.8 | 960.0012 | 2 | 16 | 4.169549 | 4.890055 | 1.303204 | 3.232e-09 | 5.26208 | 1.0447e-08
2018-03-22 08:00 | 136843.8 | 1080.0004 | 2 | 16 | 4.200398 | 4.844944 | 1.466141 | 3.232e-09 | 5.944069 | 1.0447e-08
2018-03-22 08:02 | 136963.8 | 1200.0004 | 2 | 16 | 4.200383 | 4.250051 | 1.617446 | 3.232e-09 | 6.579611 | 1.0447e-08
2018-03-22 08:04 | 137083.8 | 1320.0012 | 2 | 16 | 4.20037 | 3.702614 | 1.749888 | 3.232e-09 | 7.135919 | 1.0447e-08
2018-03-22 08:06 | 137187.7 | 1423.8906 | 2 | 16 | 4.200363 | 3.259953 | 1.850273 | 3.232e-09 | 7.55757 | 1.0447e-08
2018-03-22 08:08 | 137307.7392 | 120.0019 | 3 | 16 | 4.229799 | 3.26009 | 1.958497 | 3.232e-09 | 8.01364 | 1.0447e-08
2018-03-22 08:10 | 137427.7384 | 240.0011 | 3 | 16 | 4.263457 | 3.260054 | 2.06716 | 3.232e-09 | 8.47507 | 1.0447e-08
2018-03-22 08:12 | 137547.7378 | 360.0005 | 3 | 16 | 4.299433 | 3.260048 | 2.175817 | 3.232e-09 | 8.940262 | 1.0447e-08
2018-03-22 08:14 | 137667.7392 | 480.0019 | 3 | 16 | 4.337463 | 3.260048 | 2.284479 | 3.232e-09 | 9.409492 | 1.0447e-08
2018-03-22 08:16 | 137787.7378 | 600.0005 | 3 | 16 | 4.377157 | 3.260075 | 2.393136 | 3.232e-09 | 9.882933 | 1.0447e-08
2018-03-22 08:18 | 137907.7394 | 720.0021 | 3 | 16 | 4.400385 | 2.96887 | 2.499558 | 3.232e-09 | 10.35051 | 1.0447e-08
2018-03-22 08:20 | 138027.7394 | 840.0021 | 3 | 16 | 4.400386 | 2.463787 | 2.589742 | 3.232e-09 | 10.74735 | 1.0447e-08
2018-03-22 08:22 | 138147.7383 | 960.001 | 3 | 16 | 4.400366 | 2.059521 | 2.664883 | 3.232e-09 | 11.078 | 1.0447e-08
2018-03-22 08:24 | 138267.7379 | 1080.0006 | 3 | 16 | 4.400367 | 1.732927 | 2.727895 | 3.232e-09 | 11.35528 | 1.0447e-08
2018-03-22 08:26 | 138387.7379 | 1200.0006 | 3 | 16 | 4.400354 | 1.467781 | 2.781081 | 3.232e-09 | 11.58931 | 1.0447e-08
2018-03-22 08:28 | 138507.738 | 1320.0007 | 3 | 16 | 4.400345 | 1.251331 | 2.826273 | 3.232e-09 | 11.78818 | 1.0447e-08
2018-03-22 08:30 | 138627.7377 | 1440.0004 | 3 | 16 | 4.400329 | 1.073803 | 2.864938 | 3.232e-09 | 11.95832 | 1.0447e-08
2018-03-22 08:32 | 138747.7381 | 1560.0008 | 3 | 16 | 4.40036 | 0.9284725 | 2.898231 | 3.232e-09 | 12.10482 | 1.0447e-08
2018-03-22 08:34 | 138867.7395 | 1680.0022 | 3 | 16 | 4.400323 | 0.8060265 | 2.927072 | 3.232e-09 | 12.23172 | 1.0447e-08
2018-03-22 08:36 | 138987.7373 | 1800 | 3 | 16 | 4.400307 | 0.704113 | 2.952195 | 3.232e-09 | 12.34227 | 1.0447e-08
2018-03-22 08:37 | 139058.069 | 1870.3317 | 3 | 16 | 4.40032 | 0.6519909 | 2.965437 | 3.232e-09 | 12.40054 | 1.0447e-08
2018-03-22 08:39 | 139178.1 | 120 | 4 | 16 | 4.353957 | 0 | 2.965439 | 3.232e-09 | 12.40055 | 1.0447e-08
2018-03-22 08:41 | 139298.1 | 240.0007 | 4 | 16 | 4.350839 | 0 | 2.965439 | 3.232e-09 | 12.40055 | 1.0447e-08
2018-03-22 08:42 | 139358.1 | 300.0045 | 4 | 16 | 4.349864 | 0 | 2.965439 | 3.232e-09 | 12.40055 | 1.0447e-08
2018-03-22 08:44 | 139478.2 | 120.0004 | 5 | 16 | 4.177604 | -2.281875 | 2.965439 | 0.0760522 | 12.40055 | 0.3193662
2018-03-22 08:46 | 139598.2 | 240.0012 | 5 | 16 | 4.147194 | -2.281885 | 2.965439 | 0.1521062 | 12.40055 | 0.6359181
2018-03-22 08:48 | 139718.2 | 360.0012 | 5 | 16 | 4.117767 | -2.281852 | 2.965439 | 0.2281616 | 12.40055 | 0.9502136
2018-03-22 08:50 | 139838.2 | 480.0005 | 5 | 16 | 4.088559 | -2.281839 | 2.965439 | 0.3042201 | 12.40055 | 1.262293
2018-03-22 08:52 | 139958.2 | 600.0013 | 5 | 16 | 4.05951 | -2.281894 | 2.965439 | 0.3802749 | 12.40055 | 1.572141
2018-03-22 08:54 | 140078.2 | 720.003 | 5 | 16 | 4.030685 | -2.281852 | 2.965439 | 0.4563292 | 12.40055 | 1.879787
2018-03-22 08:56 | 140198.2 | 840.0013 | 5 | 16 | 4.002238 | -2.281915 | 2.965439 | 0.5323827 | 12.40055 | 2.185251
2018-03-22 08:58 | 140318.2 | 960.0006 | 5 | 16 | 3.974214 | -2.28189 | 2.965439 | 0.6084378 | 12.40055 | 2.488573
2018-03-22 09:00 | 140438.2 | 1080.0015 | 5 | 16 | 3.946709 | -2.281862 | 2.965439 | 0.6844933 | 12.40055 | 2.789784
2018-03-22 09:02 | 140558.2 | 1200.0003 | 5 | 16 | 3.919926 | -2.281858 | 2.965439 | 0.7605453 | 12.40055 | 3.088916
2018-03-22 09:04 | 140678.2 | 1320.0007 | 5 | 16 | 3.89392 | -2.281875 | 2.965439 | 0.836601 | 12.40055 | 3.386054
2018-03-22 09:06 | 140798.2 | 1440.0016 | 5 | 16 | 3.868846 | -2.281869 | 2.965439 | 0.9126575 | 12.40055 | 3.681253
2018-03-22 09:08 | 140918.2 | 1560.0016 | 5 | 16 | 3.844754 | -2.281888 | 2.965439 | 0.9887128 | 12.40055 | 3.974576
2018-03-22 09:10 | 141038.2 | 1680.0016 | 5 | 16 | 3.821743 | -2.281855 | 2.965439 | 1.064765 | 12.40055 | 4.266097
2018-03-22 09:12 | 141158.2 | 1800.0017 | 5 | 16 | 3.79987 | -2.281885 | 2.965439 | 1.140823 | 12.40055 | 4.555931
2018-03-22 09:14 | 141278.2 | 1920.0017 | 5 | 16 | 3.779366 | -2.281864 | 2.965439 | 1.216878 | 12.40055 | 4.844141
2018-03-22 09:16 | 141398.2 | 2040.0017 | 5 | 16 | 3.760273 | -2.281846 | 2.965439 | 1.292934 | 12.40055 | 5.130848
2018-03-22 09:18 | 141518.2 | 2160.0002 | 5 | 16 | 3.742331 | -2.281875 | 2.965439 | 1.368987 | 12.40055 | 5.41614
2018-03-22 09:20 | 141638.2 | 2280.0002 | 5 | 16 | 3.725256 | -2.281888 | 2.965439 | 1.445042 | 12.40055 | 5.70011
2018-03-22 09:22 | 141758.2 | 2400.0003 | 5 | 16 | 3.709012 | -2.281857 | 2.965439 | 1.521096 | 12.40055 | 5.98281
2018-03-22 09:24 | 141878.2 | 2520.0019 | 5 | 16 | 3.693538 | -2.281888 | 2.965439 | 1.597155 | 12.40055 | 6.264319
2018-03-22 09:26 | 141998.2 | 2640.0019 | 5 | 16 | 3.678972 | -2.281858 | 2.965439 | 1.673209 | 12.40055 | 6.544669
2018-03-22 09:28 | 142118.2 | 2760.0003 | 5 | 16 | 3.665342 | -2.281869 | 2.965439 | 1.749265 | 12.40055 | 6.823953
2018-03-22 09:30 | 142238.2 | 2880.0004 | 5 | 16 | 3.652656 | -2.281858 | 2.965439 | 1.825317 | 12.40055 | 7.102222
2018-03-22 09:32 | 142358.2 | 3000.0012 | 5 | 16 | 3.640719 | -2.281846 | 2.965439 | 1.901377 | 12.40055 | 7.379584
2018-03-22 09:34 | 142478.2 | 3120.0004 | 5 | 16 | 3.629152 | -2.28185 | 2.965439 | 1.97743 | 12.40055 | 7.656029
2018-03-22 09:36 | 142598.2 | 3240.0012 | 5 | 16 | 3.61764 | -2.281923 | 2.965439 | 2.053486 | 12.40055 | 7.931613
2018-03-22 09:38 | 142718.2 | 3360.0004 | 5 | 16 | 3.60589 | -2.281857 | 2.965439 | 2.129539 | 12.40055 | 8.206302
2018-03-22 09:40 | 142838.2 | 3480.0021 | 5 | 16 | 3.593594 | -2.281885 | 2.965439 | 2.205596 | 12.40055 | 8.480091
2018-03-22 09:42 | 142958.2 | 3600.0021 | 5 | 16 | 3.580553 | -2.28189 | 2.965439 | 2.281652 | 12.40055 | 8.752913
2018-03-22 09:44 | 143078.2 | 3720.0006 | 5 | 16 | 3.56724 | -2.281904 | 2.965439 | 2.357707 | 12.40055 | 9.024722
2018-03-22 09:46 | 143198.2 | 3840.0013 | 5 | 16 | 3.553824 | -2.281837 | 2.965439 | 2.433755 | 12.40055 | 9.295495
2018-03-22 09:48 | 143318.2 | 3960.0013 | 5 | 16 | 3.539781 | -2.281878 | 2.965439 | 2.509817 | 12.40055 | 9.565282
2018-03-22 09:50 | 143438.2 | 4080.0003 | 5 | 16 | 3.522487 | -2.281881 | 2.965439 | 2.58587 | 12.40055 | 9.833868
2018-03-22 09:52 | 143558.2 | 4200.0015 | 5 | 16 | 3.499084 | -2.28185 | 2.965439 | 2.661927 | 12.40055 | 10.10093
2018-03-22 09:54 | 143678.2 | 4320.0005 | 5 | 16 | 3.467242 | -2.281837 | 2.965439 | 2.737974 | 12.40055 | 10.36589
2018-03-22 09:56 | 143798.2 | 4440.0007 | 5 | 16 | 3.41737 | -2.281909 | 2.965439 | 2.814032 | 12.40055 | 10.62788
2018-03-22 09:58 | 143918.2 | 4560.0014 | 5 | 16 | 3.310637 | -2.281896 | 2.965439 | 2.890088 | 12.40055 | 10.88437
2018-03-22 10:00 | 144033.8 | 4675.5749 | 5 | 16 | 2.999991 | -2.281904 | 2.965439 | 2.963337 | 12.40055 | 11.11811
2018-03-22 10:02 | 144153.8 | 120 | 6 | 16 | 3.213192 | 0 | 2.965439 | 2.963337 | 12.40055 | 11.11811
2018-03-22 10:04 | 144273.8 | 240 | 6 | 16 | 3.228824 | 0 | 2.965439 | 2.963337 | 12.40055 | 11.11811
2018-03-22 10:05 | 144333.8 | 300.0029 | 6 | 16 | 3.234188 | 0 | 2.965439 | 2.963337 | 12.40055 | 11.11811
2018-03-22 10:05 | 144333.9 | 0.0024 | 7 | 17 | 3.234173 | 0 | 0 | 0 | 0 | 0
2018-03-22 10:07 | 144453.9 | 120.0019 | 2 | 17 | 3.946091 | 4.89006 | 0.162308 | 1.441e-09 | 0.6172249 | 4.661e-09
2018-03-22 10:09 | 144573.9 | 240.0007 | 2 | 17 | 3.996353 | 4.890017 | 0.3252871 | 1.441e-09 | 1.265186 | 4.661e-09
2018-03-22 10:11 | 144693.9 | 360.0019 | 2 | 17 | 4.032888 | 4.890022 | 0.4882793 | 1.441e-09 | 1.919576 | 4.661e-09
2018-03-22 10:13 | 144813.9 | 480.002 | 2 | 17 | 4.065428 | 4.889996 | 0.6512603 | 1.441e-09 | 2.579583 | 4.661e-09
2018-03-22 10:15 | 144933.9 | 600.001 | 2 | 17 | 4.092744 | 4.890003 | 0.8142447 | 1.441e-09 | 3.244466 | 4.661e-09
2018-03-22 10:17 | 145053.9 | 720.0005 | 2 | 17 | 4.117048 | 4.890011 | 0.9772314 | 1.441e-09 | 3.913536 | 4.661e-09
2018-03-22 10:19 | 145173.9 | 840.0022 | 2 | 17 | 4.141935 | 4.890057 | 1.140218 | 1.441e-09 | 4.586551 | 4.661e-09
2018-03-22 10:21 | 145293.9 | 960.0006 | 2 | 17 | 4.170512 | 4.890032 | 1.303205 | 1.441e-09 | 5.2639 | 4.661e-09
2018-03-22 10:23 | 145413.9 | 1080.0022 | 2 | 17 | 4.200377 | 4.827057 | 1.4661 | 1.441e-09 | 5.945854 | 4.661e-09
2018-03-22 10:25 | 145533.9 | 1200.0013 | 2 | 17 | 4.200368 | 4.239595 | 1.616976 | 1.441e-09 | 6.579592 | 4.661e-09
2018-03-22 10:27 | 145653.9 | 1320.0005 | 2 | 17 | 4.200384 | 3.696842 | 1.749149 | 1.441e-09 | 7.134769 | 4.661e-09
2018-03-22 10:29 | 145757 | 1423.0859 | 2 | 17 | 4.20039 | 3.259974 | 1.848654 | 1.441e-09 | 7.552729 | 4.661e-09
2018-03-22 10:31 | 145877 | 120.0001 | 3 | 17 | 4.229822 | 3.260029 | 1.956867 | 1.441e-09 | 8.008751 | 4.661e-09
2018-03-22 10:33 | 145997 | 240.0019 | 3 | 17 | 4.263462 | 3.260027 | 2.065529 | 1.441e-09 | 8.470178 | 4.661e-09
2018-03-22 10:35 | 146117 | 360.0019 | 3 | 17 | 4.299389 | 3.26005 | 2.174188 | 1.441e-09 | 8.935373 | 4.661e-09
2018-03-22 10:37 | 146237 | 480.0002 | 3 | 17 | 4.33742 | 3.260015 | 2.282842 | 1.441e-09 | 9.40457 | 4.661e-09
2018-03-22 10:39 | 146357 | 600.0019 | 3 | 17 | 4.377098 | 3.260027 | 2.391499 | 1.441e-09 | 9.878 | 4.661e-09
2018-03-22 10:41 | 146477 | 720.002 | 3 | 17 | 4.400384 | 2.969866 | 2.49794 | 1.441e-09 | 10.34566 | 4.661e-09
2018-03-22 10:43 | 146597 | 840.0005 | 3 | 17 | 4.400358 | 2.465073 | 2.588177 | 1.441e-09 | 10.74273 | 4.661e-09
2018-03-22 10:45 | 146717 | 960.0012 | 3 | 17 | 4.400373 | 2.061892 | 2.663377 | 1.441e-09 | 11.07364 | 4.661e-09
2018-03-22 10:47 | 146837 | 1080.0029 | 3 | 17 | 4.400337 | 1.733976 | 2.726446 | 1.441e-09 | 11.35117 | 4.661e-09
2018-03-22 10:49 | 146957 | 1200.0022 | 3 | 17 | 4.400373 | 1.469955 | 2.77969 | 1.441e-09 | 11.58546 | 4.661e-09
2018-03-22 10:51 | 147077 | 1320.0013 | 3 | 17 | 4.400346 | 1.25322 | 2.824945 | 1.441e-09 | 11.7846 | 4.661e-09
2018-03-22 10:53 | 147197 | 1440.0005 | 3 | 17 | 4.400337 | 1.075727 | 2.863663 | 1.441e-09 | 11.95497 | 4.661e-09
2018-03-22 10:55 | 147317 | 1560.0013 | 3 | 17 | 4.400333 | 0.9292374 | 2.897003 | 1.441e-09 | 12.10168 | 4.661e-09
2018-03-22 10:57 | 147437 | 1680.0001 | 3 | 17 | 4.400353 | 0.8081665 | 2.925891 | 1.441e-09 | 12.2288 | 4.661e-09
2018-03-22 10:59 | 147557 | 1800.0013 | 3 | 17 | 4.400356 | 0.7059593 | 2.951058 | 1.441e-09 | 12.33954 | 4.661e-09
2018-03-22 11:00 | 147629.9 | 1872.85 | 3 | 17 | 4.40034 | 0.6519928 | 2.964774 | 1.441e-09 | 12.39989 | 4.661e-09
2018-03-22 11:02 | 147749.9 | 120.0008 | 4 | 17 | 4.353962 | 0 | 2.964774 | 1.441e-09 | 12.39989 | 4.661e-09
2018-03-22 11:04 | 147869.9 | 240.0008 | 4 | 17 | 4.350842 | 0 | 2.964774 | 1.441e-09 | 12.39989 | 4.661e-09
2018-03-22 11:05 | 147930 | 300.0024 | 4 | 17 | 4.349873 | 0 | 2.964774 | 1.441e-09 | 12.39989 | 4.661e-09
2018-03-22 11:07 | 148050 | 120.0001 | 5 | 17 | 4.177465 | -2.281837 | 2.964774 | 0.07605371 | 12.39989 | 0.3193635
2018-03-22 11:09 | 148170 | 240.0001 | 5 | 17 | 4.147038 | -2.281846 | 2.964774 | 0.1521055 | 12.39989 | 0.6358966
2018-03-22 11:11 | 148290 | 360.0011 | 5 | 17 | 4.11762 | -2.281827 | 2.964774 | 0.2281617 | 12.39989 | 0.9501845
2018-03-22 11:13 | 148410 | 480.0011 | 5 | 17 | 4.088408 | -2.281852 | 2.964774 | 0.3042167 | 12.39989 | 1.262238
2018-03-22 11:15 | 148530 | 600.0019 | 5 | 17 | 4.059348 | -2.281841 | 2.964774 | 0.3802705 | 12.39989 | 1.572072
2018-03-22 11:17 | 148650 | 720.0012 | 5 | 17 | 4.030544 | -2.281831 | 2.964774 | 0.4563238 | 12.39989 | 1.879703
2018-03-22 11:19 | 148770 | 840.0004 | 5 | 17 | 4.002076 | -2.281841 | 2.964774 | 0.5323787 | 12.39989 | 2.185161
2018-03-22 11:21 | 148890 | 960.0004 | 5 | 17 | 3.97403 | -2.282206 | 2.964774 | 0.6084352 | 12.39989 | 2.488476
2018-03-22 11:23 | 149010 | 1080.0028 | 5 | 17 | 3.946542 | -2.282078 | 2.964774 | 0.6844894 | 12.39989 | 2.78967
2018-03-22 11:25 | 149130 | 1200.0005 | 5 | 17 | 3.919736 | -2.281844 | 2.964774 | 0.7605406 | 12.39989 | 3.088787
2018-03-22 11:27 | 149250 | 1320.0021 | 5 | 17 | 3.892851 | -2.281834 | 2.964774 | 0.8366008 | 12.39989 | 3.385867
2018-03-22 11:29 | 149370 | 1440.0013 | 5 | 17 | 3.867776 | -2.281894 | 2.964774 | 0.9126521 | 12.39989 | 3.680964
2018-03-22 11:31 | 149490 | 1560.0004 | 5 | 17 | 3.843742 | -2.281858 | 2.964774 | 0.9887074 | 12.39989 | 3.974208
2018-03-22 11:33 | 149610 | 1680.0006 | 5 | 17 | 3.820768 | -2.281806 | 2.964774 | 1.06476 | 12.39989 | 4.265655
2018-03-22 11:35 | 149730 | 1800.0014 | 5 | 17 | 3.799035 | -2.281831 | 2.964774 | 1.140818 | 12.39989 | 4.55542
2018-03-22 11:37 | 149850 | 1920.0006 | 5 | 17 | 3.778667 | -2.281871 | 2.964774 | 1.216871 | 12.39989 | 4.843567
2018-03-22 11:39 | 149970 | 2040.0003 | 5 | 17 | 3.759658 | -2.281841 | 2.964774 | 1.292928 | 12.39989 | 5.13023
2018-03-22 11:41 | 150090 | 2160.0015 | 5 | 17 | 3.741797 | -2.281844 | 2.964774 | 1.368985 | 12.39989 | 5.415491
2018-03-22 11:43 | 150210 | 2280.0007 | 5 | 17 | 3.724818 | -2.281808 | 2.964774 | 1.445039 | 12.39989 | 5.699419
2018-03-22 11:45 | 150330 | 2400.0007 | 5 | 17 | 3.708595 | -2.281857 | 2.964774 | 1.521095 | 12.39989 | 5.982091
2018-03-22 11:47 | 150450 | 2520.0031 | 5 | 17 | 3.693152 | -2.281852 | 2.964774 | 1.597148 | 12.39989 | 6.263548
2018-03-22 11:49 | 150570 | 2640.0007 | 5 | 17 | 3.678607 | -2.28186 | 2.964774 | 1.673204 | 12.39989 | 6.543878
2018-03-22 11:51 | 150690 | 2760.0008 | 5 | 17 | 3.665049 | -2.281818 | 2.964774 | 1.749255 | 12.39989 | 6.82312
2018-03-22 11:53 | 150810 | 2880.0014 | 5 | 17 | 3.652408 | -2.281831 | 2.964774 | 1.825311 | 12.39989 | 7.10138
2018-03-22 11:55 | 150930 | 3000.0006 | 5 | 17 | 3.640475 | -2.281848 | 2.964774 | 1.901367 | 12.39989 | 7.378711
2018-03-22 11:57 | 151050 | 3120.0001 | 5 | 17 | 3.628955 | -2.281837 | 2.964774 | 1.977421 | 12.39989 | 7.655144
2018-03-22 11:59 | 151170 | 3240 | 5 | 17 | 3.617501 | -2.281857 | 2.964774 | 2.053477 | 12.39989 | 7.930711
2018-03-22 12:01 | 151290 | 3360.0009 | 5 | 17 | 3.605791 | -2.281855 | 2.964774 | 2.129531 | 12.39989 | 8.205397
2018-03-22 12:03 | 151410 | 3480 | 5 | 17 | 3.59353 | -2.281818 | 2.964774 | 2.205583 | 12.39989 | 8.47916
2018-03-22 12:05 | 151530 | 3600.0001 | 5 | 17 | 3.580507 | -2.281836 | 2.964774 | 2.281642 | 12.39989 | 8.751991
2018-03-22 12:07 | 151650 | 3720.0001 | 5 | 17 | 3.567184 | -2.281846 | 2.964774 | 2.357695 | 12.39989 | 9.023794
2018-03-22 12:09 | 151770 | 3840.0019 | 5 | 17 | 3.553791 | -2.282158 | 2.964774 | 2.433752 | 12.39989 | 9.294595
2018-03-22 12:11 | 151890 | 3960.0011 | 5 | 17 | 3.539749 | -2.281846 | 2.964774 | 2.509807 | 12.39989 | 9.564354
2018-03-22 12:13 | 152010 | 4080.0003 | 5 | 17 | 3.522433 | -2.281823 | 2.964774 | 2.585861 | 12.39989 | 9.832941
2018-03-22 12:15 | 152130 | 4200.0011 | 5 | 17 | 3.498998 | -2.281823 | 2.964774 | 2.661916 | 12.39989 | 10.09999
2018-03-22 12:17 | 152250 | 4320.0012 | 5 | 17 | 3.467079 | -2.281885 | 2.964774 | 2.737967 | 12.39989 | 10.36495
2018-03-22 12:19 | 152370 | 4440.0004 | 5 | 17 | 3.417058 | -2.28186 | 2.964774 | 2.814022 | 12.39989 | 10.62691
2018-03-22 12:21 | 152490 | 4560.0005 | 5 | 17 | 3.30981 | -2.28186 | 2.964774 | 2.890074 | 12.39989 | 10.88335
2018-03-22 12:23 | 152605 | 4674.9138 | 5 | 17 | 2.999975 | -2.281879 | 2.964774 | 2.962902 | 12.39989 | 11.1157
2018-03-22 12:25 | 152725 | 120.0018 | 6 | 17 | 3.213037 | 0 | 2.964774 | 2.962902 | 12.39989 | 11.1157
2018-03-22 12:27 | 152845 | 240.0003 | 6 | 17 | 3.228697 | 0 | 2.964774 | 2.962902 | 12.39989 | 11.1157
2018-03-22 12:28 | 152905 | 300.004 | 6 | 17 | 3.234079 | 0 | 2.964774 | 2.962902 | 12.39989 | 11.1157
2018-03-22 12:28 | 152905 | 0.0024 | 7 | 18 | 3.234058 | 0 | 0 | 0 | 0 | 0
2018-03-22 12:30 | 153025.1 | 120.0003 | 2 | 18 | 3.945798 | 4.890045 | 0.1623172 | 0 | 0.6172199 | 0
2018-03-22 12:32 | 153145.1 | 240.0003 | 2 | 18 | 3.996158 | 4.890018 | 0.3252955 | 0 | 1.26514 | 0
2018-03-22 12:34 | 153265.1 | 360.0011 | 2 | 18 | 4.0327 | 4.890038 | 0.488278 | 0 | 1.91946 | 0
2018-03-22 12:36 | 153385.1 | 480.002 | 2 | 18 | 4.065252 | 4.890018 | 0.6512654 | 0 | 2.579464 | 0
2018-03-22 12:38 | 153505.1 | 600.0021 | 2 | 18 | 4.092628 | 4.889999 | 0.8142477 | 0 | 3.244319 | 0
2018-03-22 12:40 | 153625.1 | 720.0012 | 2 | 18 | 4.116945 | 4.889997 | 0.9772372 | 0 | 3.913383 | 0
2018-03-22 12:42 | 153745.1 | 840.0005 | 2 | 18 | 4.141797 | 4.890011 | 1.140218 | 0 | 4.586354 | 0
2018-03-22 12:44 | 153865.1 | 960.0006 | 2 | 18 | 4.170403 | 4.890068 | 1.303206 | 0 | 5.263689 | 0
2018-03-22 12:46 | 153985.1 | 1080.0005 | 2 | 18 | 4.200402 | 4.829197 | 1.466108 | 0 | 5.945657 | 0
2018-03-22 12:48 | 154105.1 | 1200.0005 | 2 | 18 | 4.200381 | 4.240757 | 1.617035 | 0 | 6.579609 | 0
2018-03-22 12:50 | 154225.1 | 1320.0013 | 2 | 18 | 4.200346 | 3.695492 | 1.74921 | 0 | 7.134795 | 0
2018-03-22 12:52 | 154328 | 1422.9252 | 2 | 18 | 4.200381 | 3.259974 | 1.848559 | 0 | 7.552101 | 0
2018-03-22 12:54 | 154448 | 120.0011 | 3 | 18 | 4.229854 | 3.260033 | 1.956785 | 0 | 8.008178 | 0
2018-03-22 12:56 | 154568 | 240.0011 | 3 | 18 | 4.263507 | 3.260067 | 2.065445 | 0 | 8.469602 | 0
2018-03-22 12:58 | 154688 | 360.0002 | 3 | 18 | 4.299484 | 3.260044 | 2.174106 | 0 | 8.934812 | 0
2018-03-22 13:00 | 154808 | 480.0003 | 3 | 18 | 4.337547 | 3.260073 | 2.282759 | 0 | 9.404016 | 0
2018-03-22 13:02 | 154928 | 600.0012 | 3 | 18 | 4.377275 | 3.260099 | 2.391422 | 0 | 9.877489 | 0
2018-03-22 13:04 | 155048 | 720.0004 | 3 | 18 | 4.400387 | 2.9676 | 2.497816 | 0 | 10.34495 | 0
2018-03-22 13:06 | 155168 | 840.0003 | 3 | 18 | 4.400363 | 2.462894 | 2.587976 | 0 | 10.74169 | 0
2018-03-22 13:08 | 155288 | 960.0014 | 3 | 18 | 4.40038 | 2.059692 | 2.663099 | 0 | 11.07226 | 0
2018-03-22 13:10 | 155408 | 1080.0013 | 3 | 18 | 4.400362 | 1.732697 | 2.726107 | 0 | 11.34951 | 0
2018-03-22 13:12 | 155528 | 1200.0012 | 3 | 18 | 4.400353 | 1.467697 | 2.779296 | 0 | 11.58356 | 0
2018-03-22 13:14 | 155648 | 1320.0014 | 3 | 18 | 4.400341 | 1.25211 | 2.824499 | 0 | 11.78248 | 0
2018-03-22 13:16 | 155768 | 1440.0005 | 3 | 18 | 4.400334 | 1.074736 | 2.86318 | 0 | 11.95268 | 0
2018-03-22 13:18 | 155888 | 1560.0014 | 3 | 18 | 4.400342 | 0.9288311 | 2.896491 | 0 | 12.09927 | 0
2018-03-22 13:20 | 156008 | 1680.0023 | 3 | 18 | 4.400304 | 0.8066845 | 2.925358 | 0 | 12.22629 | 0
2018-03-22 13:22 | 156128 | 1800.0014 | 3 | 18 | 4.400344 | 0.7053452 | 2.950512 | 0 | 12.33698 | 0
2018-03-22 13:23 | 156200.4 | 1872.338 | 3 | 18 | 4.400343 | 0.6519947 | 2.964133 | 0 | 12.39691 | 0
2018-03-22 13:25 | 156320.4 | 120.0016 | 4 | 18 | 4.35391 | 0 | 2.964133 | 0 | 12.39691 | 0
2018-03-22 13:27 | 156440.4 | 240 | 4 | 18 | 4.35079 | 0 | 2.964133 | 0 | 12.39691 | 0
2018-03-22 13:28 | 156500.4 | 300.0029 | 4 | 18 | 4.349806 | 0 | 2.964133 | 0 | 12.39691 | 0
2018-03-22 13:30 | 156620.5 | 120.001 | 5 | 18 | 4.177229 | -2.281858 | 2.964133 | 0.07605193 | 12.39691 | 0.3193396
2018-03-22 13:32 | 156740.5 | 240.0012 | 5 | 18 | 4.146795 | -2.281839 | 2.964133 | 0.1521072 | 12.39691 | 0.6358686
2018-03-22 13:34 | 156860.5 | 360.0004 | 5 | 18 | 4.117376 | -2.281844 | 2.964133 | 0.2281616 | 12.39691 | 0.9501303
2018-03-22 13:36 | 156980.5 | 480.0004 | 5 | 18 | 4.088174 | -2.28185 | 2.964133 | 0.3042157 | 12.39691 | 1.262162
2018-03-22 13:38 | 157100.5 | 600.002 | 5 | 18 | 4.059119 | -2.281837 | 2.964133 | 0.380274 | 12.39691 | 1.571995
2018-03-22 13:40 | 157220.5 | 720.0021 | 5 | 18 | 4.030301 | -2.281875 | 2.964133 | 0.4563238 | 12.39691 | 1.879595
2018-03-22 13:42 | 157340.5 | 840.0021 | 5 | 18 | 4.001847 | -2.281864 | 2.964133 | 0.5323841 | 12.39691 | 2.185057
2018-03-22 13:44 | 157460.5 | 960.0006 | 5 | 18 | 3.97381 | -2.281857 | 2.964133 | 0.6084346 | 12.39691 | 2.48833
2018-03-22 13:46 | 157580.5 | 1080.0021 | 5 | 18 | 3.946324 | -2.281892 | 2.964133 | 0.6844913 | 12.39691 | 2.789515
2018-03-22 13:48 | 157700.5 | 1200.0006 | 5 | 18 | 3.919516 | -2.281892 | 2.964133 | 0.7605479 | 12.39691 | 3.088634
2018-03-22 13:50 | 157820.5 | 1320.0005 | 5 | 18 | 3.893511 | -2.281855 | 2.964133 | 0.8366023 | 12.39691 | 3.385736
2018-03-22 13:52 | 157940.5 | 1440.0015 | 5 | 18 | 3.868435 | -2.281848 | 2.964133 | 0.9126568 | 12.39691 | 3.680897
2018-03-22 13:54 | 158060.5 | 1560.0007 | 5 | 18 | 3.844353 | -2.28186 | 2.964133 | 0.9887129 | 12.39691 | 3.974193
2018-03-22 13:56 | 158180.5 | 1680.0008 | 5 | 18 | 3.821331 | -2.281862 | 2.964133 | 1.06477 | 12.39691 | 4.2657
2018-03-22 13:58 | 158300.5 | 1800.0017 | 5 | 18 | 3.799449 | -2.281871 | 2.964133 | 1.140826 | 12.39691 | 4.555496
2018-03-22 14:00 | 158420.5 | 1920.0012 | 5 | 18 | 3.778986 | -2.28186 | 2.964133 | 1.21688 | 12.39691 | 4.843672
2018-03-22 14:02 | 158540.5 | 2040.0008 | 5 | 18 | 3.759899 | -2.28182 | 2.964133 | 1.292933 | 12.39691 | 5.130341
2018-03-22 14:04 | 158660.5 | 2160.0008 | 5 | 18 | 3.742001 | -2.281906 | 2.964133 | 1.368986 | 12.39691 | 5.415606
2018-03-22 14:06 | 158780.5 | 2280.0009 | 5 | 18 | 3.72494 | -2.281892 | 2.964133 | 1.445045 | 12.39691 | 5.699566
2018-03-22 14:08 | 158900.5 | 2400.0014 | 5 | 18 | 3.708655 | -2.281871 | 2.964133 | 1.521098 | 12.39691 | 5.982232
2018-03-22 14:10 | 159020.5 | 2520.0018 | 5 | 18 | 3.693215 | -2.281883 | 2.964133 | 1.597154 | 12.39691 | 6.263708
2018-03-22 14:12 | 159140.5 | 2640.0003 | 5 | 18 | 3.678639 | -2.281879 | 2.964133 | 1.673207 | 12.39691 | 6.544025
2018-03-22 14:14 | 159260.5 | 2760.0018 | 5 | 18 | 3.665029 | -2.281867 | 2.964133 | 1.749264 | 12.39691 | 6.82329
2018-03-22 14:16 | 159380.5 | 2880.0002 | 5 | 18 | 3.652358 | -2.281848 | 2.964133 | 1.825318 | 12.39691 | 7.101542
2018-03-22 14:18 | 159500.5 | 3000.001 | 5 | 18 | 3.640441 | -2.281808 | 2.964133 | 1.901376 | 12.39691 | 7.378874
2018-03-22 14:20 | 159620.5 | 3120.001 | 5 | 18 | 3.628861 | -2.281839 | 2.964133 | 1.977429 | 12.39691 | 7.655301
2018-03-22 14:22 | 159740.5 | 3240.0011 | 5 | 18 | 3.617362 | -2.281871 | 2.964133 | 2.053486 | 12.39691 | 7.930864
2018-03-22 14:24 | 159860.5 | 3360.0011 | 5 | 18 | 3.605617 | -2.281841 | 2.964133 | 2.12954 | 12.39691 | 8.205535
2018-03-22 14:26 | 159980.5 | 3480.0004 | 5 | 18 | 3.593301 | -2.281871 | 2.964133 | 2.205593 | 12.39691 | 8.479292
2018-03-22 14:28 | 160100.5 | 3600.002 | 5 | 18 | 3.580257 | -2.281837 | 2.964133 | 2.281648 | 12.39691 | 8.752087
2018-03-22 14:30 | 160220.5 | 3720.002 | 5 | 18 | 3.566935 | -2.281858 | 2.964133 | 2.357705 | 12.39691 | 9.023883
2018-03-22 14:32 | 160340.5 | 3840.0004 | 5 | 18 | 3.553514 | -2.281892 | 2.964133 | 2.433758 | 12.39691 | 9.29465
2018-03-22 14:34 | 160460.5 | 3960.0012 | 5 | 18 | 3.539415 | -2.281855 | 2.964133 | 2.509813 | 12.39691 | 9.564386
2018-03-22 14:36 | 160580.5 | 4080.0013 | 5 | 18 | 3.522017 | -2.281902 | 2.964133 | 2.585866 | 12.39691 | 9.832942
2018-03-22 14:38 | 160700.5 | 4200.002 | 5 | 18 | 3.49856 | -2.281869 | 2.964133 | 2.661919 | 12.39691 | 10.09995
2018-03-22 14:40 | 160820.5 | 4320.0004 | 5 | 18 | 3.466504 | -2.281911 | 2.964133 | 2.737969 | 12.39691 | 10.36488
2018-03-22 14:42 | 160940.5 | 4440.0013 | 5 | 18 | 3.416188 | -2.281915 | 2.964133 | 2.814027 | 12.39691 | 10.62679
2018-03-22 14:44 | 161060.5 | 4560.0014 | 5 | 18 | 3.307982 | -2.281879 | 2.964133 | 2.890083 | 12.39691 | 10.88315
2018-03-22 14:46 | 161174.3 | 4673.7924 | 5 | 18 | 2.999972 | -2.281938 | 2.964133 | 2.9622 | 12.39691 | 11.11314
2018-03-22 14:48 | 161294.4 | 120.0002 | 6 | 18 | 3.213632 | 0 | 2.964133 | 2.9622 | 12.39691 | 11.11314
2018-03-22 14:50 | 161414.4 | 240.0002 | 6 | 18 | 3.229342 | 0 | 2.964133 | 2.9622 | 12.39691 | 11.11314
2018-03-22 14:51 | 161474.4 | 300.0031 | 6 | 18 | 3.23471 | 0 | 2.964133 | 2.9622 | 12.39691 | 11.11314
2018-03-22 14:51 | 161474.4 | 0.0025 | 7 | 19 | 3.234779 | 0 | 0 | 0 | 0 | 0
2018-03-22 14:53 | 161594.5 | 120.001 | 2 | 19 | 3.946285 | 4.890034 | 0.1622972 | 1.456e-09 | 0.6172514 | 4.709e-09
2018-03-22 14:55 | 161714.5 | 240.0011 | 2 | 19 | 3.996517 | 4.890003 | 0.3252896 | 1.456e-09 | 1.265292 | 4.709e-09
2018-03-22 14:57 | 161834.5 | 360.0019 | 2 | 19 | 4.033051 | 4.89003 | 0.4882787 | 1.456e-09 | 1.919698 | 4.709e-09
2018-03-22 14:59 | 161954.5 | 480.0011 | 2 | 19 | 4.065574 | 4.890024 | 0.6512618 | 1.456e-09 | 2.579739 | 4.709e-09
2018-03-22 15:01 | 162074.5 | 600.0003 | 2 | 19 | 4.092896 | 4.890043 | 0.8142412 | 1.456e-09 | 3.244626 | 4.709e-09
2018-03-22 15:03 | 162194.5 | 720.0021 | 2 | 19 | 4.11722 | 4.890059 | 0.9772362 | 1.456e-09 | 3.913754 | 4.709e-09
2018-03-22 15:05 | 162314.5 | 840.0004 | 2 | 19 | 4.142111 | 4.890049 | 1.140216 | 1.456e-09 | 4.586768 | 4.709e-09
2018-03-22 15:07 | 162434.5 | 960.0014 | 2 | 19 | 4.170726 | 4.890043 | 1.303206 | 1.456e-09 | 5.264161 | 4.709e-09
2018-03-22 15:09 | 162554.5 | 1080.0005 | 2 | 19 | 4.200405 | 4.82478 | 1.466082 | 1.456e-09 | 5.94606 | 4.709e-09
2018-03-22 15:11 | 162674.5 | 1200.0006 | 2 | 19 | 4.200377 | 4.237322 | 1.616881 | 1.456e-09 | 6.579474 | 4.709e-09
2018-03-22 15:13 | 162794.5 | 1320.0014 | 2 | 19 | 4.200389 | 3.694248 | 1.748976 | 1.456e-09 | 7.134322 | 4.709e-09
2018-03-22 15:15 | 162896.9 | 1422.4492 | 2 | 19 | 4.200392 | 3.259983 | 1.84783 | 1.456e-09 | 7.54955 | 4.709e-09
2018-03-22 15:17 | 163016.9 | 120.0003 | 3 | 19 | 4.229885 | 3.260023 | 1.956059 | 1.456e-09 | 8.005644 | 4.709e-09
2018-03-22 15:19 | 163136.9 | 240.0019 | 3 | 19 | 4.263577 | 3.260017 | 2.064717 | 1.456e-09 | 8.467062 | 4.709e-09
2018-03-22 15:21 | 163256.9 | 360.002 | 3 | 19 | 4.299581 | 3.26004 | 2.173375 | 1.456e-09 | 8.932271 | 4.709e-09
2018-03-22 15:23 | 163376.9 | 480.0019 | 3 | 19 | 4.337589 | 3.260048 | 2.282032 | 1.456e-09 | 9.4015 | 4.709e-09
2018-03-22 15:25 | 163496.9 | 600.0003 | 3 | 19 | 4.377323 | 3.260048 | 2.390696 | 1.456e-09 | 9.874981 | 4.709e-09
2018-03-22 15:27 | 163616.9 | 720.0005 | 3 | 19 | 4.4004 | 2.967127 | 2.497084 | 1.456e-09 | 10.34242 | 4.709e-09
2018-03-22 15:29 | 163736.9 | 840.0013 | 3 | 19 | 4.400363 | 2.462366 | 2.587237 | 1.456e-09 | 10.73913 | 4.709e-09
2018-03-22 15:31 | 163856.9 | 960.0004 | 3 | 19 | 4.40038 | 2.059826 | 2.662365 | 1.456e-09 | 11.06972 | 4.709e-09
2018-03-22 15:33 | 163976.9 | 1080.0006 | 3 | 19 | 4.400354 | 1.732826 | 2.72538 | 1.456e-09 | 11.34701 | 4.709e-09
2018-03-22 15:35 | 164096.9 | 1200.0005 | 3 | 19 | 4.400348 | 1.468493 | 2.778584 | 1.456e-09 | 11.58113 | 4.709e-09
2018-03-22 15:37 | 164216.9 | 1320.0015 | 3 | 19 | 4.400357 | 1.252636 | 2.823811 | 1.456e-09 | 11.78014 | 4.709e-09
2018-03-22 15:39 | 164336.9 | 1440.0022 | 3 | 19 | 4.400339 | 1.075298 | 2.862507 | 1.456e-09 | 11.95042 | 4.709e-09
2018-03-22 15:41 | 164456.9 | 1560.0013 | 3 | 19 | 4.400331 | 0.9293137 | 2.895835 | 1.456e-09 | 12.09707 | 4.709e-09
2018-03-22 15:43 | 164576.9 | 1680.0015 | 3 | 19 | 4.400334 | 0.8077011 | 2.924724 | 1.456e-09 | 12.22419 | 4.709e-09
2018-03-22 15:45 | 164696.9 | 1800.0023 | 3 | 19 | 4.400364 | 0.7067642 | 2.949899 | 1.456e-09 | 12.33497 | 4.709e-09
2018-03-22 15:46 | 164768.5 | 1871.5989 | 3 | 19 | 4.4003 | 0.6519928 | 2.963398 | 1.456e-09 | 12.39437 | 4.709e-09
2018-03-22 15:48 | 164888.6 | 120 | 4 | 19 | 4.353827 | 0 | 2.9634 | 1.456e-09 | 12.39438 | 4.709e-09
2018-03-22 15:50 | 165008.6 | 240 | 4 | 19 | 4.350687 | 0 | 2.9634 | 1.456e-09 | 12.39438 | 4.709e-09
2018-03-22 15:51 | 165068.6 | 300.003 | 4 | 19 | 4.349704 | 0 | 2.9634 | 1.456e-09 | 12.39438 | 4.709e-09
2018-03-22 15:53 | 165188.7 | 120.0012 | 5 | 19 | 4.177041 | -2.281894 | 2.9634 | 0.07605152 | 12.39438 | 0.3193254
2018-03-22 15:55 | 165308.7 | 240.0012 | 5 | 19 | 4.146585 | -2.281855 | 2.9634 | 0.1521091 | 12.39438 | 0.6358485
2018-03-22 15:57 | 165428.7 | 360.0009 | 5 | 19 | 4.117124 | -2.281896 | 2.9634 | 0.2281623 | 12.39438 | 0.9500875
2018-03-22 15:59 | 165548.7 | 480.0004 | 5 | 19 | 4.087888 | -2.281857 | 2.9634 | 0.304218 | 12.39438 | 1.262106
2018-03-22 16:01 | 165668.7 | 600.0001 | 5 | 19 | 4.058691 | -2.281869 | 2.9634 | 0.38027 | 12.39438 | 1.57189
2018-03-22 16:03 | 165788.7 | 720.0019 | 5 | 19 | 4.027427 | -2.281846 | 2.9634 | 0.4563283 | 12.39438 | 1.879379
2018-03-22 16:05 | 165908.7 | 840.0004 | 5 | 19 | 3.998943 | -2.281813 | 2.9634 | 0.5323816 | 12.39438 | 2.184594
2018-03-22 16:07 | 166028.7 | 960.0013 | 5 | 19 | 3.970894 | -2.281888 | 2.9634 | 0.6084378 | 12.39438 | 2.487667
2018-03-22 16:09 | 166148.7 | 1080.0021 | 5 | 19 | 3.943567 | -2.281885 | 2.9634 | 0.6844926 | 12.39438 | 2.788628
2018-03-22 16:11 | 166268.7 | 1200.0005 | 5 | 19 | 3.916976 | -2.281855 | 2.9634 | 0.7605454 | 12.39438 | 3.087531
2018-03-22 16:13 | 166388.7 | 1320.0013 | 5 | 19 | 3.891218 | -2.281852 | 2.9634 | 0.8366035 | 12.39438 | 3.384464
2018-03-22 16:15 | 166508.7 | 1440.0012 | 5 | 19 | 3.866391 | -2.281813 | 2.9634 | 0.9126568 | 12.39438 | 3.679455
2018-03-22 16:17 | 166628.7 | 1560.0015 | 5 | 19 | 3.842561 | -2.281862 | 2.9634 | 0.9887107 | 12.39438 | 3.972597
2018-03-22 16:19 | 166748.7 | 1680.0023 | 5 | 19 | 3.819757 | -2.281911 | 2.9634 | 1.064764 | 12.39438 | 4.263963
2018-03-22 16:21 | 166868.7 | 1800.0006 | 5 | 19 | 3.798089 | -2.281883 | 2.9634 | 1.140819 | 12.39438 | 4.553644
2018-03-22 16:23 | 166988.7 | 1920.0009 | 5 | 19 | 3.777783 | -2.281888 | 2.9634 | 1.216873 | 12.39438 | 4.841722
2018-03-22 16:25 | 167108.7 | 2040 | 5 | 19 | 3.758864 | -2.281869 | 2.9634 | 1.292928 | 12.39438 | 5.12831
2018-03-22 16:27 | 167228.7 | 2160.0024 | 5 | 19 | 3.741035 | -2.281857 | 2.9634 | 1.368985 | 12.39438 | 5.413516
2018-03-22 16:29 | 167348.7 | 2280.0016 | 5 | 19 | 3.724082 | -2.28186 | 2.9634 | 1.445037 | 12.39438 | 5.69738
2018-03-22 16:31 | 167468.7 | 2400.0008 | 5 | 19 | 3.707914 | -2.28185 | 2.9634 | 1.521094 | 12.39438 | 5.980001
2018-03-22 16:33 | 167588.7 | 2520.0033 | 5 | 19 | 3.692536 | -2.281844 | 2.9634 | 1.597148 | 12.39438 | 6.261411
2018-03-22 16:35 | 167708.7 | 2640.001 | 5 | 19 | 3.678041 | -2.281864 | 2.9634 | 1.673205 | 12.39438 | 6.541697
2018-03-22 16:37 | 167828.7 | 2760.0002 | 5 | 19 | 3.664482 | -2.281934 | 2.9634 | 1.749259 | 12.39438 | 6.820906
2018-03-22 16:39 | 167948.7 | 2880.0002 | 5 | 19 | 3.65188 | -2.281881 | 2.9634 | 1.825311 | 12.39438 | 7.099113
2018-03-22 16:41 | 168068.7 | 3000.0014 | 5 | 19 | 3.639994 | -2.281883 | 2.9634 | 1.901369 | 12.39438 | 7.376411
2018-03-22 16:43 | 168188.7 | 3120.0003 | 5 | 19 | 3.628487 | -2.281857 | 2.9634 | 1.977419 | 12.39438 | 7.652797
2018-03-22 16:45 | 168308.7 | 3240.001 | 5 | 19 | 3.617011 | -2.2819 | 2.9634 | 2.053477 | 12.39438 | 7.928334
2018-03-22 16:47 | 168428.7 | 3360.001 | 5 | 19 | 3.605285 | -2.28186 | 2.9634 | 2.129531 | 12.39438 | 8.202979
2018-03-22 16:49 | 168548.7 | 3480.0012 | 5 | 19 | 3.592978 | -2.28186 | 2.9634 | 2.205587 | 12.39438 | 8.476719
2018-03-22 16:51 | 168668.7 | 3600.0011 | 5 | 19 | 3.579958 | -2.28186 | 2.9634 | 2.281641 | 12.39438 | 8.749488
2018-03-22 16:53 | 168788.7 | 3720.0012 | 5 | 19 | 3.566634 | -2.281836 | 2.9634 | 2.357696 | 12.39438 | 9.021256
2018-03-22 16:55 | 168908.7 | 3840.002 | 5 | 19 | 3.553193 | -2.281825 | 2.9634 | 2.433749 | 12.39438 | 9.292001
2018-03-22 16:57 | 169028.7 | 3960.0003 | 5 | 19 | 3.5390625 | -2.2819 | 2.9634 | 2.509798 | 12.39438 | 9.561691
2018-03-22 16:59 | 169148.7 | 4080.0012 | 5 | 19 | 3.521658 | -2.281898 | 2.9634 | 2.585855 | 12.39438 | 9.830233
2018-03-22 17:01 | 169268.7 | 4200.0021 | 5 | 19 | 3.498135 | -2.281858 | 2.9634 | 2.66191 | 12.39438 | 10.09722
2018-03-22 17:03 | 169388.7 | 4320.0006 | 5 | 19 | 3.465979 | -2.281909 | 2.9634 | 2.737961 | 12.39438 | 10.36211
2018-03-22 17:05 | 169508.7 | 4440.0022 | 5 | 19 | 3.41534 | -2.281871 | 2.9634 | 2.814017 | 12.39438 | 10.62397
2018-03-22 17:07 | 169628.7 | 4560.0022 | 5 | 19 | 3.30604 | -2.281909 | 2.9634 | 2.890072 | 12.39438 | 10.88023
2018-03-22 17:09 | 169741.2 | 4672.5459 | 5 | 19 | 2.999972 | -2.281932 | 2.9634 | 2.961401 | 12.39438 | 11.1076
2018-03-22 17:11 | 169861.3 | 120.0009 | 6 | 19 | 3.214131 | 0 | 2.9634 | 2.961401 | 12.39438 | 11.1076
2018-03-22 17:13 | 169981.3 | 240.001 | 6 | 19 | 3.229841 | 0 | 2.9634 | 2.961401 | 12.39438 | 11.1076
2018-03-22 17:14 | 170041.3 | 300.0008 | 6 | 19 | 3.235203 | 0 | 2.9634 | 2.961401 | 12.39438 | 11.1076
2018-03-22 17:14 | 170041.3 | 0.0024 | 7 | 20 | 3.235114 | 0 | 0 | 0 | 0 | 0
2018-03-22 17:16 | 170161.4 | 120.001 | 2 | 20 | 3.946592 | 4.890097 | 0.1622954 | 1.338e-09 | 0.6173131 | 4.33e-09
2018-03-22 17:18 | 170281.4 | 240.0011 | 2 | 20 | 3.996806 | 4.890081 | 0.3252839 | 1.338e-09 | 1.265385 | 4.33e-09
2018-03-22 17:20 | 170401.4 | 360.0012 | 2 | 20 | 4.033377 | 4.890083 | 0.488279 | 1.338e-09 | 1.919865 | 4.33e-09
2018-03-22 17:22 | 170521.4 | 480.0011 | 2 | 20 | 4.065899 | 4.890127 | 0.6512623 | 1.338e-09 | 2.579961 | 4.33e-09
2018-03-22 17:24 | 170641.4 | 600.0012 | 2 | 20 | 4.093234 | 4.890066 | 0.814256 | 1.338e-09 | 3.244963 | 4.33e-09
2018-03-22 17:26 | 170761.4 | 720.0021 | 2 | 20 | 4.117552 | 4.890106 | 0.9772388 | 1.338e-09 | 3.914096 | 4.33e-09
2018-03-22 17:28 | 170881.4 | 840.0012 | 2 | 20 | 4.142453 | 4.890076 | 1.140229 | 1.338e-09 | 4.587207 | 4.33e-09
2018-03-22 17:30 | 171001.4 | 960.0012 | 2 | 20 | 4.171053 | 4.890074 | 1.303212 | 1.338e-09 | 5.264631 | 4.33e-09
2018-03-22 17:32 | 171121.4 | 1080.0005 | 2 | 20 | 4.200394 | 4.816055 | 1.466072 | 1.338e-09 | 5.946517 | 4.33e-09
2018-03-22 17:34 | 171241.4 | 1200.0022 | 2 | 20 | 4.200399 | 4.231298 | 1.616635 | 1.338e-09 | 6.57894 | 4.33e-09
2018-03-22 17:36 | 171361.4 | 1320.0005 | 2 | 20 | 4.200384 | 3.688194 | 1.748504 | 1.338e-09 | 7.132841 | 4.33e-09
2018-03-22 17:37 | 171462.7 | 1421.3235 | 2 | 20 | 4.200377 | 3.259998 | 1.84621 | 1.338e-09 | 7.543242 | 4.33e-09
2018-03-22 17:39 | 171582.7 | 120.0021 | 3 | 20 | 4.229788 | 3.260067 | 1.954436 | 1.338e-09 | 7.999321 | 4.33e-09
2018-03-22 17:41 | 171702.7 | 240.0004 | 3 | 20 | 4.263496 | 3.260084 | 2.063093 | 1.338e-09 | 8.460726 | 4.33e-09
2018-03-22 17:43 | 171822.7 | 360.0019 | 3 | 20 | 4.299492 | 3.260057 | 2.171754 | 1.338e-09 | 8.925938 | 4.33e-09
2018-03-22 17:45 | 171942.7 | 480.0011 | 3 | 20 | 4.337551 | 3.260069 | 2.280414 | 1.338e-09 | 9.39517 | 4.33e-09
2018-03-22 17:47 | 172062.7 | 600.0021 | 3 | 20 | 4.377276 | 3.260071 | 2.389073 | 1.338e-09 | 9.86863 | 4.33e-09
2018-03-22 17:49 | 172182.7 | 720.0012 | 3 | 20 | 4.400390625 | 2.967798 | 2.495472 | 1.338e-09 | 10.33611 | 4.33e-09
2018-03-22 17:51 | 172302.7 | 840.0021 | 3 | 20 | 4.400378 | 2.463671 | 2.585647 | 1.338e-09 | 10.73292 | 4.33e-09
2018-03-22 17:53 | 172422.7 | 960.0021 | 3 | 20 | 4.400390625 | 2.060915 | 2.660806 | 1.338e-09 | 11.06365 | 4.33e-09
2018-03-22 17:55 | 172542.7 | 1080.0006 | 3 | 20 | 4.400389 | 1.735266 | 2.723866 | 1.338e-09 | 11.34113 | 4.33e-09
2018-03-22 17:57 | 172662.7 | 1200.0006 | 3 | 20 | 4.400364 | 1.470032 | 2.777119 | 1.338e-09 | 11.57546 | 4.33e-09
2018-03-22 17:59 | 172782.7 | 1320.0006 | 3 | 20 | 4.400334 | 1.253683 | 2.822385 | 1.338e-09 | 11.77465 | 4.33e-09
2018-03-22 18:01 | 172902.7 | 1440.0004 | 3 | 20 | 4.400343 | 1.076567 | 2.861122 | 1.338e-09 | 11.94511 | 4.33e-09
2018-03-22 18:03 | 173022.7 | 1560.0012 | 3 | 20 | 4.400325 | 0.9298439 | 2.894486 | 1.338e-09 | 12.09192 | 4.33e-09
2018-03-22 18:05 | 173142.7 | 1680.0012 | 3 | 20 | 4.400339 | 0.8090115 | 2.9234 | 1.338e-09 | 12.21915 | 4.33e-09
2018-03-22 18:07 | 173262.7 | 1800.0005 | 3 | 20 | 4.400337 | 0.7070255 | 2.948605 | 1.338e-09 | 12.33006 | 4.33e-09
2018-03-22 18:09 | 173336.5 | 1873.7786 | 3 | 20 | 4.400334 | 0.6519985 | 2.962512 | 1.338e-09 | 12.39126 | 4.33e-09
2018-03-22 18:11 | 173456.5 | 120.0004 | 4 | 20 | 4.353756 | 0 | 2.962512 | 1.338e-09 | 12.39126 | 4.33e-09
2018-03-22 18:13 | 173576.5 | 240.0004 | 4 | 20 | 4.350604 | 0 | 2.962512 | 1.338e-09 | 12.39126 | 4.33e-09
2018-03-22 18:14 | 173636.5 | 300.0033 | 4 | 20 | 4.349626 | 0 | 2.962512 | 1.338e-09 | 12.39126 | 4.33e-09
2018-03-22 18:16 | 173756.6 | 120.0003 | 5 | 20 | 4.176724 | -2.281806 | 2.962512 | 0.07605433 | 12.39126 | 0.3193141
2018-03-22 18:18 | 173876.6 | 240.0003 | 5 | 20 | 4.146246 | -2.281844 | 2.962512 | 0.1521078 | 12.39126 | 0.6357947
2018-03-22 18:20 | 173996.6 | 360.002 | 5 | 20 | 4.116774 | -2.281878 | 2.962512 | 0.2281653 | 12.39126 | 0.9500258
2018-03-22 18:22 | 174116.6 | 480.0012 | 5 | 20 | 4.08754 | -2.281875 | 2.962512 | 0.3042187 | 12.39126 | 1.262008
2018-03-22 18:24 | 174236.6 | 600.0004 | 5 | 20 | 4.058472 | -2.281831 | 2.962512 | 0.3802736 | 12.39126 | 1.571778
2018-03-22 18:26 | 174356.6 | 720.0004 | 5 | 20 | 4.029639 | -2.281839 | 2.962512 | 0.456329 | 12.39126 | 1.879348
2018-03-22 18:28 | 174476.6 | 840.002 | 5 | 20 | 4.001179 | -2.281873 | 2.962512 | 0.5323867 | 12.39126 | 2.184747
2018-03-22 18:30 | 174596.6 | 960.0005 | 5 | 20 | 3.973149 | -2.281862 | 2.962512 | 0.6084404 | 12.39126 | 2.487983
2018-03-22 18:32 | 174716.6 | 1080.002 | 5 | 20 | 3.945698 | -2.281852 | 2.962512 | 0.6844949 | 12.39126 | 2.789112
2018-03-22 18:34 | 174836.6 | 1200.0012 | 5 | 20 | 3.918956 | -2.28189 | 2.962512 | 0.7605501 | 12.39126 | 3.088182
2018-03-22 18:36 | 174956.6 | 1320.0013 | 5 | 20 | 3.893003 | -2.281825 | 2.962512 | 0.8366047 | 12.39126 | 3.385245
2018-03-22 18:38 | 175076.6 | 1440.0006 | 5 | 20 | 3.867979 | -2.281831 | 2.962512 | 0.9126601 | 12.39126 | 3.680371
2018-03-22 18:40 | 175196.6 | 1560.0022 | 5 | 20 | 3.843929 | -2.281869 | 2.962512 | 0.9887121 | 12.39126 | 3.973617
2018-03-22 18:42 | 175316.6 | 1680.0015 | 5 | 20 | 3.820909 | -2.281917 | 2.962512 | 1.064769 | 12.39126 | 4.26509
2018-03-22 18:44 | 175436.6 | 1800.0007 | 5 | 20 | 3.799061 | -2.281858 | 2.962512 | 1.140822 | 12.39126 | 4.554846
2018-03-22 18:46 | 175556.6 | 1920.0007 | 5 | 20 | 3.778588 | -2.281837 | 2.962512 | 1.216878 | 12.39126 | 4.842997
2018-03-22 18:48 | 175676.6 | 2040.0032 | 5 | 20 | 3.759516 | -2.281825 | 2.962512 | 1.292935 | 12.39126 | 5.129651
2018-03-22 18:50 | 175796.6 | 2160.0015 | 5 | 20 | 3.741605 | -2.281836 | 2.962512 | 1.368989 | 12.39126 | 5.41489
2018-03-22 18:52 | 175916.6 | 2280.0016 | 5 | 20 | 3.724549 | -2.281837 | 2.962512 | 1.445044 | 12.39126 | 5.698802
2018-03-22 18:54 | 176036.6 | 2400.0008 | 5 | 20 | 3.708299 | -2.281857 | 2.962512 | 1.521097 | 12.39126 | 5.981444
2018-03-22 18:56 | 176156.6 | 2520.0007 | 5 | 20 | 3.692851 | -2.281892 | 2.962512 | 1.597151 | 12.39126 | 6.262883
2018-03-22 18:58 | 176276.6 | 2640.0017 | 5 | 20 | 3.678302 | -2.281878 | 2.962512 | 1.673203 | 12.39126 | 6.543172
2018-03-22 19:00 | 176396.6 | 2760.0017 | 5 | 20 | 3.664697 | -2.28186 | 2.962512 | 1.749261 | 12.39126 | 6.822411
2018-03-22 19:02 | 176516.6 | 2880.0009 | 5 | 20 | 3.652037 | -2.281848 | 2.962512 | 1.825311 | 12.39126 | 7.100623
2018-03-22 19:04 | 176636.6 | 3000.0018 | 5 | 20 | 3.640104 | -2.281878 | 2.962512 | 1.901365 | 12.39126 | 7.377921
2018-03-22 19:06 | 176756.6 | 3120.0001 | 5 | 20 | 3.628543 | -2.281855 | 2.962512 | 1.977419 | 12.39126 | 7.654324
2018-03-22 19:08 | 176876.6 | 3240.001 | 5 | 20 | 3.617001 | -2.281909 | 2.962512 | 2.053471 | 12.39126 | 7.929843
2018-03-22 19:10 | 176996.6 | 3360.0018 | 5 | 20 | 3.605268 | -2.281844 | 2.962512 | 2.129529 | 12.39126 | 8.204499
2018-03-22 19:12 | 177116.6 | 3480.001 | 5 | 20 | 3.592933 | -2.281879 | 2.962512 | 2.205581 | 12.39126 | 8.478223
2018-03-22 19:14 | 177236.6 | 3600.0019 | 5 | 20 | 3.579868 | -2.281896 | 2.962512 | 2.281636 | 12.39126 | 8.750991
2018-03-22 19:16 | 177356.6 | 3720.0019 | 5 | 20 | 3.566525 | -2.281873 | 2.962512 | 2.357691 | 12.39126 | 9.022749
2018-03-22 19:18 | 177476.6 | 3840.0003 | 5 | 20 | 3.553083 | -2.281836 | 2.962512 | 2.433746 | 12.39126 | 9.293489
2018-03-22 19:20 | 177596.6 | 3960.0011 | 5 | 20 | 3.53893 | -2.281883 | 2.962512 | 2.509797 | 12.39126 | 9.563176
2018-03-22 19:22 | 177716.6 | 4080.0004 | 5 | 20 | 3.521425 | -2.281862 | 2.962512 | 2.585853 | 12.39126 | 9.831703
2018-03-22 19:24 | 177836.6 | 4200.0012 | 5 | 20 | 3.497783 | -2.281911 | 2.962512 | 2.661908 | 12.39126 | 10.09867
2018-03-22 19:26 | 177956.6 | 4320.0012 | 5 | 20 | 3.465466 | -2.281923 | 2.962512 | 2.737964 | 12.39126 | 10.36354
2018-03-22 19:28 | 178076.6 | 4440.0002 | 5 | 20 | 3.414515 | -2.281946 | 2.962512 | 2.814015 | 12.39126 | 10.62533
2018-03-22 19:30 | 178196.6 | 4560.0019 | 5 | 20 | 3.304029 | -2.28195 | 2.962512 | 2.890072 | 12.39126 | 10.88149
2018-03-22 19:32 | 178307.8 | 4671.1954 | 5 | 20 | 2.999992 | -2.281946 | 2.962512 | 2.960546 | 12.39126 | 11.10604
2018-03-22 19:34 | 178427.9 | 120.0001 | 6 | 20 | 3.214353 | 0 | 2.962512 | 2.960551 | 12.39126 | 11.10605
2018-03-22 19:36 | 178547.9 | 240.0009 | 6 | 20 | 3.230094 | 0 | 2.962512 | 2.960551 | 12.39126 | 11.10605
2018-03-22 19:37 | 178607.9 | 300.0022 | 6 | 20 | 3.23546 | 0 | 2.962512 | 2.960551 | 12.39126 | 11.10605
2018-03-22 19:37 | 178607.9 | 0.0024 | 7 | 21 | 3.235643 | 0 | 0 | 0 | 0 | 0
2018-03-22 19:39 | 178728 | 120.001 | 2 | 21 | 3.946838 | 4.890078 | 0.162311 | 2.699e-09 | 0.6174278 | 8.731e-09
2018-03-22 19:41 | 178848 | 240.0019 | 2 | 21 | 3.99706 | 4.890066 | 0.3253079 | 2.699e-09 | 1.265571 | 8.731e-09
2018-03-22 19:43 | 178968 | 360.0011 | 2 | 21 | 4.033577 | 4.890074 | 0.4882859 | 2.699e-09 | 1.920018 | 8.731e-09
2018-03-22 19:45 | 179088 | 480.0012 | 2 | 21 | 4.066141 | 4.89006 | 0.651275 | 2.699e-09 | 2.580173 | 8.731e-09
2018-03-22 19:47 | 179208 | 600.0005 | 2 | 21 | 4.09346 | 4.890093 | 0.8142626 | 2.699e-09 | 3.245186 | 8.731e-09
2018-03-22 19:49 | 179328 | 720.0013 | 2 | 21 | 4.117744 | 4.890089 | 0.9772458 | 2.699e-09 | 3.914358 | 8.731e-09
2018-03-22 19:51 | 179448 | 840.0021 | 2 | 21 | 4.14264 | 4.890074 | 1.140235 | 2.699e-09 | 4.587498 | 8.731e-09
2018-03-22 19:53 | 179568 | 960.0006 | 2 | 21 | 4.171215 | 4.89011 | 1.303224 | 2.699e-09 | 5.264976 | 8.731e-09
2018-03-22 19:55 | 179688 | 1080.0006 | 2 | 21 | 4.200396 | 4.815859 | 1.466073 | 2.699e-09 | 5.946831 | 8.731e-09
2018-03-22 19:57 | 179808 | 1200.0005 | 2 | 21 | 4.20038 | 4.233196 | 1.616682 | 2.699e-09 | 6.579447 | 8.731e-09
2018-03-22 19:59 | 179928 | 1320.0005 | 2 | 21 | 4.200383 | 3.68968 | 1.748621 | 2.699e-09 | 7.133642 | 8.731e-09
2018-03-22 20:00 | 180029.6 | 1421.6658 | 2 | 21 | 4.200392 | 3.259981 | 1.846663 | 2.699e-09 | 7.545456 | 8.731e-09
2018-03-22 20:02 | 180149.7 | 120.0028 | 3 | 21 | 4.229861 | 3.260105 | 1.954887 | 2.699e-09 | 8.001529 | 8.731e-09
2018-03-22 20:04 | 180269.7 | 240.002 | 3 | 21 | 4.263555 | 3.260069 | 2.063542 | 2.699e-09 | 8.46293 | 8.731e-09
2018-03-22 20:06 | 180389.7 | 360.0003 | 3 | 21 | 4.299544 | 3.260092 | 2.1722 | 2.699e-09 | 8.928135 | 8.731e-09
2018-03-22 20:08 | 180509.7 | 480.0012 | 3 | 21 | 4.337586 | 3.260122 | 2.280859 | 2.699e-09 | 9.397371 | 8.731e-09
2018-03-22 20:10 | 180629.7 | 600.0012 | 3 | 21 | 4.377331 | 3.260126 | 2.389522 | 2.699e-09 | 9.870852 | 8.731e-09
2018-03-22 20:12 | 180749.7 | 720.0014 | 3 | 21 | 4.400384 | 2.967037 | 2.495907 | 2.699e-09 | 10.33828 | 8.731e-09
2018-03-22 20:14 | 180869.7 | 840.0005 | 3 | 21 | 4.400390625 | 2.463249 | 2.586051 | 2.699e-09 | 10.73494 | 8.731e-09
2018-03-22 20:16 | 180989.7 | 960.0014 | 3 | 21 | 4.400353 | 2.059355 | 2.661178 | 2.699e-09 | 11.06553 | 8.731e-09
2018-03-22 20:18 | 181109.7 | 1080.0014 | 3 | 21 | 4.400369 | 1.733809 | 2.724198 | 2.699e-09 | 11.34284 | 8.731e-09
2018-03-22 20:20 | 181229.7 | 1200.0014 | 3 | 21 | 4.400361 | 1.468811 | 2.777401 | 2.699e-09 | 11.57695 | 8.731e-09
2018-03-22 20:22 | 181349.7 | 1320.0014 | 3 | 21 | 4.400348 | 1.252531 | 2.822628 | 2.699e-09 | 11.77597 | 8.731e-09
2018-03-22 20:24 | 181469.7 | 1440.0006 | 3 | 21 | 4.400321 | 1.075378 | 2.861326 | 2.699e-09 | 11.94625 | 8.731e-09
2018-03-22 20:26 | 181589.7 | 1560.0006 | 3 | 21 | 4.400324 | 0.9288006 | 2.894653 | 2.699e-09 | 12.0929 | 8.731e-09
2018-03-22 20:28 | 181709.7 | 1680.0015 | 3 | 21 | 4.400323 | 0.8072109 | 2.923536 | 2.699e-09 | 12.22 | 8.731e-09
2018-03-22 20:30 | 181829.7 | 1800.001 | 3 | 21 | 4.400348 | 0.706316 | 2.948705 | 2.699e-09 | 12.33075 | 8.731e-09
2018-03-22 20:31 | 181901.4 | 1871.7868 | 3 | 21 | 4.400313 | 0.6519928 | 2.962233 | 2.699e-09 | 12.39028 | 8.731e-09
2018-03-22 20:33 | 182021.5 | 120.0019 | 4 | 21 | 4.353803 | 0 | 2.962233 | 2.699e-09 | 12.39028 | 8.731e-09
2018-03-22 20:35 | 182141.5 | 240.0021 | 4 | 21 | 4.35066 | 0 | 2.962233 | 2.699e-09 | 12.39028 | 8.731e-09
2018-03-22 20:36 | 182201.5 | 300.0025 | 4 | 21 | 4.349677 | 0 | 2.962233 | 2.699e-09 | 12.39028 | 8.731e-09
2018-03-22 20:38 | 182321.6 | 120.0011 | 5 | 21 | 4.176888 | -2.281902 | 2.962233 | 0.07605729 | 12.39028 | 0.3193384
2018-03-22 20:40 | 182441.6 | 240.001 | 5 | 21 | 4.146398 | -2.281921 | 2.962233 | 0.1521101 | 12.39028 | 0.6358282
2018-03-22 20:42 | 182561.6 | 360.0002 | 5 | 21 | 4.116923 | -2.281936 | 2.962233 | 0.228168 | 12.39028 | 0.9500721
2018-03-22 20:44 | 182681.6 | 480.002 | 5 | 21 | 4.087666 | -2.281898 | 2.962233 | 0.3042237 | 12.39028 | 1.262074
2018-03-22 20:46 | 182801.6 | 600.0012 | 5 | 21 | 4.058589 | -2.281911 | 2.962233 | 0.3802822 | 12.39028 | 1.571869
2018-03-22 20:48 | 182921.6 | 720.0021 | 5 | 21 | 4.029755 | -2.281932 | 2.962233 | 0.4563397 | 12.39028 | 1.879457
2018-03-22 20:50 | 183041.6 | 840.0013 | 5 | 21 | 4.001271 | -2.28195 | 2.962233 | 0.5323963 | 12.39028 | 2.184862
2018-03-22 20:52 | 183161.6 | 960.0022 | 5 | 21 | 3.973226 | -2.281896 | 2.962233 | 0.6084526 | 12.39028 | 2.488114
2018-03-22 20:54 | 183281.6 | 1080.0016 | 5 | 21 | 3.945733 | -2.28196 | 2.962233 | 0.6845058 | 12.39028 | 2.789242
2018-03-22 20:56 | 183401.6 | 1200.0018 | 5 | 21 | 3.918955 | -2.281915 | 2.962233 | 0.7605625 | 12.39028 | 3.088319
2018-03-22 20:58 | 183521.6 | 1320.0023 | 5 | 21 | 3.892967 | -2.281913 | 2.962233 | 0.836623 | 12.39028 | 3.385403
2018-03-22 21:00 | 183641.6 | 1440.0015 | 5 | 21 | 3.867914 | -2.281906 | 2.962233 | 0.9126781 | 12.39028 | 3.680525
2018-03-22 21:02 | 183761.6 | 1560.0016 | 5 | 21 | 3.843853 | -2.2819 | 2.962233 | 0.988732 | 12.39028 | 3.973773
2018-03-22 21:04 | 183881.6 | 1680.0016 | 5 | 21 | 3.820864 | -2.28189 | 2.962233 | 1.064789 | 12.39028 | 4.265244
2018-03-22 21:06 | 184001.6 | 1800.0017 | 5 | 21 | 3.798993 | -2.281938 | 2.962233 | 1.140843 | 12.39028 | 4.554996
2018-03-22 21:08 | 184121.6 | 1920.0001 | 5 | 21 | 3.778547 | -2.281885 | 2.962233 | 1.216899 | 12.39028 | 4.843146
2018-03-22 21:10 | 184241.6 | 2040.0002 | 5 | 21 | 3.75948 | -2.281879 | 2.962233 | 1.292956 | 12.39028 | 5.129797
2018-03-22 21:12 | 184361.6 | 2160.001 | 5 | 21 | 3.741576 | -2.281906 | 2.962233 | 1.369012 | 12.39028 | 5.41504
2018-03-22 21:14 | 184481.6 | 2280.001 | 5 | 21 | 3.724541 | -2.281902 | 2.962233 | 1.445065 | 12.39028 | 5.698947
2018-03-22 21:16 | 184601.6 | 2400.001 | 5 | 21 | 3.70828 | -2.281911 | 2.962233 | 1.521123 | 12.39028 | 5.981604
2018-03-22 21:18 | 184721.6 | 2520.0011 | 5 | 21 | 3.692832 | -2.281881 | 2.962233 | 1.597175 | 12.39028 | 6.263033
2018-03-22 21:20 | 184841.6 | 2640.0002 | 5 | 21 | 3.678301 | -2.281906 | 2.962233 | 1.67323 | 12.39028 | 6.543332
2018-03-22 21:22 | 184961.6 | 2760.0019 | 5 | 21 | 3.664717 | -2.281906 | 2.962233 | 1.749287 | 12.39028 | 6.822571
2018-03-22 21:24 | 185081.6 | 2880.0012 | 5 | 21 | 3.652058 | -2.281888 | 2.962233 | 1.825342 | 12.39028 | 7.100805
2018-03-22 21:26 | 185201.6 | 3000.0003 | 5 | 21 | 3.640119 | -2.281938 | 2.962233 | 1.901399 | 12.39028 | 7.37811
2018-03-22 21:28 | 185321.6 | 3120.0029 | 5 | 21 | 3.628555 | -2.281913 | 2.962233 | 1.977458 | 12.39028 | 7.654534
2018-03-22 21:30 | 185441.6 | 3240.0013 | 5 | 21 | 3.617023 | -2.281894 | 2.962233 | 2.053515 | 12.39028 | 7.930076
2018-03-22 21:32 | 185561.6 | 3360.0012 | 5 | 21 | 3.605255 | -2.281898 | 2.962233 | 2.129571 | 12.39028 | 8.204725
2018-03-22 21:34 | 185681.6 | 3480.002 | 5 | 21 | 3.592914 | -2.281919 | 2.962233 | 2.205625 | 12.39028 | 8.478454
2018-03-22 21:36 | 185801.6 | 3600.0014 | 5 | 21 | 3.579831 | -2.281911 | 2.962233 | 2.281682 | 12.39028 | 8.751229
2018-03-22 21:38 | 185921.6 | 3720.0013 | 5 | 21 | 3.566502 | -2.281898 | 2.962233 | 2.357734 | 12.39028 | 9.022973
2018-03-22 21:40 | 186041.6 | 3840.0015 | 5 | 21 | 3.553046 | -2.281915 | 2.962233 | 2.433791 | 12.39028 | 9.293721
2018-03-22 21:42 | 186161.6 | 3960.0006 | 5 | 21 | 3.538875 | -2.281869 | 2.962233 | 2.509846 | 12.39028 | 9.563421
2018-03-22 21:44 | 186281.6 | 4080.0005 | 5 | 21 | 3.521392 | -2.281902 | 2.962233 | 2.5859 | 12.39028 | 9.831932
2018-03-22 21:46 | 186401.6 | 4200.0022 | 5 | 21 | 3.497745 | -2.281909 | 2.962233 | 2.661956 | 12.39028 | 10.0989
2018-03-22 21:48 | 186521.6 | 4320.0007 | 5 | 21 | 3.465398 | -2.281911 | 2.962233 | 2.738009 | 12.39028 | 10.36377
2018-03-22 21:50 | 186641.6 | 4440.0016 | 5 | 21 | 3.414383 | -2.2819 | 2.962233 | 2.814067 | 12.39028 | 10.62557
2018-03-22 21:52 | 186761.6 | 4560.0023 | 5 | 21 | 3.303603 | -2.281917 | 2.962233 | 2.890123 | 12.39028 | 10.88171
2018-03-22 21:54 | 186872.4 | 4670.8565 | 5 | 21 | 2.999964 | -2.281915 | 2.962233 | 2.96038 | 12.39028 | 11.10554
2018-03-22 21:56 | 186992.5 | 120.0003 | 6 | 21 | 3.214241 | 0 | 2.962233 | 2.96038 | 12.39028 | 11.10554
2018-03-22 21:58 | 187112.5 | 240.001 | 6 | 21 | 3.230003 | 0 | 2.962233 | 2.96038 | 12.39028 | 11.10554
2018-03-22 21:59 | 187172.5 | 300.0032 | 6 | 21 | 3.235383 | 0 | 2.962233 | 2.96038 | 12.39028 | 11.10554
2018-03-22 21:59 | 187172.5 | 0.0048 | 7 | 22 | 3.235432 | 0 | 0 | 0 | 0 | 0
2018-03-22 22:01 | 187292.6 | 120.001 | 2 | 22 | 3.946395 | 4.890152 | 0.1623132 | 3.41e-10 | 0.6173763 | 1.104e-09
2018-03-22 22:03 | 187412.6 | 240.0019 | 2 | 22 | 3.996684 | 4.890137 | 0.3253036 | 3.41e-10 | 1.265431 | 1.104e-09
2018-03-22 22:05 | 187532.6 | 360.0011 | 2 | 22 | 4.033211 | 4.890104 | 0.4882932 | 3.41e-10 | 1.919865 | 1.104e-09
2018-03-22 22:07 | 187652.6 | 480.0003 | 2 | 22 | 4.065714 | 4.890072 | 0.6512811 | 3.41e-10 | 2.579949 | 1.104e-09
2018-03-22 22:09 | 187772.6 | 600.0004 | 2 | 22 | 4.09308 | 4.890081 | 0.8142651 | 3.41e-10 | 3.244881 | 1.104e-09
2018-03-22 22:11 | 187892.6 | 720.0012 | 2 | 22 | 4.117364 | 4.890078 | 0.9772542 | 3.41e-10 | 3.914012 | 1.104e-09
2018-03-22 22:13 | 188012.6 | 840.0004 | 2 | 22 | 4.14225 | 4.890097 | 1.140247 | 3.41e-10 | 4.587104 | 1.104e-09
2018-03-22 22:15 | 188132.6 | 960.002 | 2 | 22 | 4.170876 | 4.890066 | 1.303237 | 3.41e-10 | 5.264525 | 1.104e-09
2018-03-22 22:17 | 188252.6 | 1080.0004 | 2 | 22 | 4.200391 | 4.819588 | 1.466105 | 3.41e-10 | 5.946418 | 1.104e-09
2018-03-22 22:19 | 188372.6 | 1200.0022 | 2 | 22 | 4.200403 | 4.233772 | 1.616778 | 3.41e-10 | 6.579303 | 1.104e-09
2018-03-22 22:21 | 188492.6 | 1320.0006 | 2 | 22 | 4.200372 | 3.6894 | 1.748729 | 3.41e-10 | 7.13355 | 1.104e-09
2018-03-22 22:23 | 188594.3 | 1421.6659 | 2 | 22 | 4.20039 | 3.259989 | 1.846789 | 3.41e-10 | 7.545437 | 1.104e-09
2018-03-22 22:25 | 188714.3 | 120.002 | 3 | 22 | 4.229844 | 3.260035 | 1.955013 | 3.41e-10 | 8.001507 | 1.104e-09
2018-03-22 22:27 | 188834.3 | 240.0012 | 3 | 22 | 4.263563 | 3.260101 | 2.06367 | 3.41e-10 | 8.462921 | 1.104e-09
2018-03-22 22:29 | 188954.3 | 360.0029 | 3 | 22 | 4.299564 | 3.260052 | 2.172332 | 3.41e-10 | 8.928144 | 1.104e-09
2018-03-22 22:31 | 189074.3 | 480.0013 | 3 | 22 | 4.337579 | 3.26008 | 2.28099 | 3.41e-10 | 9.397371 | 1.104e-09
2018-03-22 22:33 | 189194.3 | 600.0021 | 3 | 22 | 4.377254 | 3.260061 | 2.389649 | 3.41e-10 | 9.870832 | 1.104e-09
2018-03-22 22:35 | 189314.3 | 720.0003 | 3 | 22 | 4.400374 | 2.967402 | 2.496043 | 3.41e-10 | 10.33829 | 1.104e-09
2018-03-22 22:37 | 189434.3 | 840.0022 | 3 | 22 | 4.400368 | 2.463377 | 2.586212 | 3.41e-10 | 10.73507 | 1.104e-09
2018-03-22 22:39 | 189554.3 | 960.0007 | 3 | 22 | 4.400374 | 2.060213 | 2.661358 | 3.41e-10 | 11.06574 | 1.104e-09
2018-03-22 22:41 | 189674.3 | 1080.0022 | 3 | 22 | 4.400366 | 1.733973 | 2.724396 | 3.41e-10 | 11.34313 | 1.104e-09
2018-03-22 22:43 | 189794.3 | 1200.0022 | 3 | 22 | 4.400363 | 1.469347 | 2.777616 | 3.41e-10 | 11.57732 | 1.104e-09
2018-03-22 22:45 | 189914.3 | 1320.0029 | 3 | 22 | 4.400328 | 1.252459 | 2.822853 | 3.41e-10 | 11.77638 | 1.104e-09
2018-03-22 22:47 | 190034.3 | 1440.0007 | 3 | 22 | 4.400361 | 1.07589 | 2.861556 | 3.41e-10 | 11.94668 | 1.104e-09
2018-03-22 22:49 | 190154.3 | 1560.0015 | 3 | 22 | 4.400336 | 0.9293175 | 2.894888 | 3.41e-10 | 12.09335 | 1.104e-09
2018-03-22 22:51 | 190274.3 | 1680.0024 | 3 | 22 | 4.400327 | 0.8074665 | 2.923764 | 3.41e-10 | 12.22042 | 1.104e-09
2018-03-22 22:53 | 190394.3 | 1800.0008 | 3 | 22 | 4.400326 | 0.7051563 | 2.94892 | 3.41e-10 | 12.33111 | 1.104e-09
2018-03-22 22:54 | 190466.2 | 1871.9758 | 3 | 22 | 4.400333 | 0.6519871 | 2.962474 | 3.41e-10 | 12.39075 | 1.104e-09
2018-03-22 22:56 | 190586.3 | 120.001 | 4 | 22 | 4.353898 | 0 | 2.962474 | 3.41e-10 | 12.39075 | 1.104e-09
2018-03-22 22:58 | 190706.3 | 240.0002 | 4 | 22 | 4.350761 | 0 | 2.962474 | 3.41e-10 | 12.39075 | 1.104e-09
2018-03-22 22:59 | 190766.3 | 300.004 | 4 | 22 | 4.34978 | 0 | 2.962474 | 3.41e-10 | 12.39075 | 1.104e-09
2018-03-22 23:01 | 190886.4 | 120.0002 | 5 | 22 | 4.177171 | -2.28189 | 2.962474 | 0.07605063 | 12.39075 | 0.3193302
2018-03-22 23:03 | 191006.4 | 240.0018 | 5 | 22 | 4.146674 | -2.281871 | 2.962474 | 0.1521061 | 12.39075 | 0.6358533
2018-03-22 23:05 | 191126.4 | 360.0003 | 5 | 22 | 4.117201 | -2.281846 | 2.962474 | 0.2281636 | 12.39075 | 0.9501168
2018-03-22 23:07 | 191246.4 | 480.0012 | 5 | 22 | 4.087934 | -2.281902 | 2.962474 | 0.3042196 | 12.39075 | 1.262141
2018-03-22 23:09 | 191366.4 | 600.0003 | 5 | 22 | 4.05885 | -2.281892 | 2.962474 | 0.380273 | 12.39075 | 1.571935
2018-03-22 23:11 | 191486.4 | 720.0013 | 5 | 22 | 4.030005 | -2.281883 | 2.962474 | 0.4563303 | 12.39075 | 1.879541
2018-03-22 23:13 | 191606.4 | 840.0021 | 5 | 22 | 4.001478 | -2.281904 | 2.962474 | 0.532388 | 12.39075 | 2.184968
2018-03-22 23:15 | 191726.4 | 960.0029 | 5 | 22 | 3.973431 | -2.281909 | 2.962474 | 0.6084442 | 12.39075 | 2.488235
2018-03-22 23:17 | 191846.4 | 1080.0014 | 5 | 22 | 3.945931 | -2.281873 | 2.962474 | 0.6844954 | 12.39075 | 2.78937
2018-03-22 23:19 | 191966.4 | 1200.0022 | 5 | 22 | 3.919127 | -2.281879 | 2.962474 | 0.7605518 | 12.39075 | 3.08846
2018-03-22 23:21 | 192086.4 | 1320.0013 | 5 | 22 | 3.893147 | -2.281864 | 2.962474 | 0.836606 | 12.39075 | 3.385533
2018-03-22 23:23 | 192206.4 | 1440.0007 | 5 | 22 | 3.868059 | -2.281902 | 2.962474 | 0.9126636 | 12.39075 | 3.680676
2018-03-22 23:25 | 192326.4 | 1560.0023 | 5 | 22 | 3.843991 | -2.281883 | 2.962474 | 0.98872 | 12.39075 | 3.973944
2018-03-22 23:27 | 192446.4 | 1680.0015 | 5 | 22 | 3.82093 | -2.281894 | 2.962474 | 1.064773 | 12.39075 | 4.265407
2018-03-22 23:29 | 192566.4 | 1800.0007 | 5 | 22 | 3.799086 | -2.281883 | 2.962474 | 1.140829 | 12.39075 | 4.555174
2018-03-22 23:31 | 192686.4 | 1920.0015 | 5 | 22 | 3.778603 | -2.281894 | 2.962474 | 1.216883 | 12.39075 | 4.843321
2018-03-22 23:33 | 192806.4 | 2040.0016 | 5 | 22 | 3.759527 | -2.281896 | 2.962474 | 1.292939 | 12.39075 | 5.129974
2018-03-22 23:35 | 192926.4 | 2160.0016 | 5 | 22 | 3.741599 | -2.281867 | 2.962474 | 1.368993 | 12.39075 | 5.41521
2018-03-22 23:37 | 193046.4 | 2280.0017 | 5 | 22 | 3.724567 | -2.281858 | 2.962474 | 1.445047 | 12.39075 | 5.699121
2018-03-22 23:39 | 193166.4 | 2400.0017 | 5 | 22 | 3.708301 | -2.281892 | 2.962474 | 1.521101 | 12.39075 | 5.981767
2018-03-22 23:41 | 193286.4 | 2520.0017 | 5 | 22 | 3.692852 | -2.281892 | 2.962474 | 1.597157 | 12.39075 | 6.263211
2018-03-22 23:43 | 193406.4 | 2640.0011 | 5 | 22 | 3.678294 | -2.281906 | 2.962474 | 1.67321 | 12.39075 | 6.543502
2018-03-22 23:45 | 193526.4 | 2760.0018 | 5 | 22 | 3.664711 | -2.281881 | 2.962474 | 1.749267 | 12.39075 | 6.822742
2018-03-22 23:47 | 193646.4 | 2880.0011 | 5 | 22 | 3.65204 | -2.28189 | 2.962474 | 1.82532 | 12.39075 | 7.100967
2018-03-22 23:49 | 193766.4 | 3000.0002 | 5 | 22 | 3.640118 | -2.281917 | 2.962474 | 1.901376 | 12.39075 | 7.378271
2018-03-22 23:51 | 193886.4 | 3120.0004 | 5 | 22 | 3.628543 | -2.281888 | 2.962474 | 1.977433 | 12.39075 | 7.654683
2018-03-22 23:53 | 194006.4 | 3240.0028 | 5 | 22 | 3.616995 | -2.281909 | 2.962474 | 2.05349 | 12.39075 | 7.930223
2018-03-22 23:55 | 194126.4 | 3360.0019 | 5 | 22 | 3.605225 | -2.281871 | 2.962474 | 2.129544 | 12.39075 | 8.204864
2018-03-22 23:57 | 194246.4 | 3480.0011 | 5 | 22 | 3.592892 | -2.281925 | 2.962474 | 2.205601 | 12.39075 | 8.478602
2018-03-22 23:59 | 194366.4 | 3600.0012 | 5 | 22 | 3.579811 | -2.281902 | 2.962474 | 2.281648 | 12.39075 | 8.751338
2018-03-23 00:01 | 194486.4 | 3720.0014 | 5 | 22 | 3.566469 | -2.281892 | 2.962474 | 2.357712 | 12.39075 | 9.023126
2018-03-23 00:03 | 194606.4 | 3840.0022 | 5 | 22 | 3.553015 | -2.281894 | 2.962474 | 2.43377 | 12.39075 | 9.293876
2018-03-23 00:05 | 194726.4 | 3960.0006 | 5 | 22 | 3.538883 | -2.281917 | 2.962474 | 2.509825 | 12.39075 | 9.563571
2018-03-23 00:07 | 194846.4 | 4080.0014 | 5 | 22 | 3.521363 | -2.281888 | 2.962474 | 2.585881 | 12.39075 | 9.832091
2018-03-23 00:09 | 194966.4 | 4200.0021 | 5 | 22 | 3.497728 | -2.281934 | 2.962474 | 2.661936 | 12.39075 | 10.09905
2018-03-23 00:11 | 195086.4 | 4320.0005 | 5 | 22 | 3.465396 | -2.281919 | 2.962474 | 2.737989 | 12.39075 | 10.36392
2018-03-23 00:13 | 195206.4 | 4440.0007 | 5 | 22 | 3.414413 | -2.281934 | 2.962474 | 2.814043 | 12.39075 | 10.62571
2018-03-23 00:15 | 195326.4 | 4560.0023 | 5 | 22 | 3.303866 | -2.281911 | 2.962474 | 2.8901 | 12.39075 | 10.88186
2018-03-23 00:17 | 195437.5 | 4671.106 | 5 | 22 | 2.999999 | -2.281927 | 2.962474 | 2.960518 | 12.39075 | 11.10621
2018-03-23 00:19 | 195557.5 | 120.0016 | 6 | 22 | 3.214607 | 0 | 2.962474 | 2.960518 | 12.39075 | 11.10621
2018-03-23 00:21 | 195677.5 | 240.0017 | 6 | 22 | 3.230383 | 0 | 2.962474 | 2.960518 | 12.39075 | 11.10621
2018-03-23 00:22 | 195737.5 | 300.003 | 6 | 22 | 3.235768 | 0 | 2.962474 | 2.960518 | 12.39075 | 11.10621
2018-03-23 00:22 | 195737.6 | 0.0047 | 7 | 23 | 3.235945 | 0 | 0 | 0 | 0 | 0
2018-03-23 00:24 | 195857.7 | 120.0017 | 2 | 23 | 3.94664 | 4.890072 | 0.1623109 | 2.85e-09 | 0.6174232 | 9.223e-09
2018-03-23 00:26 | 195977.6 | 240.0003 | 2 | 23 | 3.996869 | 4.890114 | 0.325301 | 2.85e-09 | 1.265509 | 9.223e-09
2018-03-23 00:28 | 196097.7 | 360.0019 | 2 | 23 | 4.033386 | 4.890121 | 0.4882885 | 2.85e-09 | 1.919963 | 9.223e-09
2018-03-23 00:30 | 196217.6 | 480.0011 | 2 | 23 | 4.065907 | 4.890095 | 0.6512793 | 2.85e-09 | 2.580087 | 9.223e-09
2018-03-23 00:32 | 196337.7 | 600.002 | 2 | 23 | 4.093249 | 4.890095 | 0.8142687 | 2.85e-09 | 3.245074 | 9.223e-09
2018-03-23 00:34 | 196457.7 | 720.0012 | 2 | 23 | 4.117534 | 4.890095 | 0.9772518 | 2.85e-09 | 3.914207 | 9.223e-09
2018-03-23 00:36 | 196577.7 | 840.002 | 2 | 23 | 4.142462 | 4.890106 | 1.140243 | 2.85e-09 | 4.587323 | 9.223e-09
2018-03-23 00:38 | 196697.7 | 960.0013 | 2 | 23 | 4.171134 | 4.890129 | 1.303229 | 2.85e-09 | 5.264766 | 9.223e-09
2018-03-23 00:40 | 196817.7 | 1080.002 | 2 | 23 | 4.20039 | 4.813976 | 1.466081 | 2.85e-09 | 5.946635 | 9.223e-09
2018-03-23 00:42 | 196937.7 | 1200.0013 | 2 | 23 | 4.200374 | 4.228647 | 1.616597 | 2.85e-09 | 6.578861 | 9.223e-09
2018-03-23 00:44 | 197057.6 | 1320.0007 | 2 | 23 | 4.200384 | 3.685961 | 1.7484 | 2.85e-09 | 7.132481 | 9.223e-09
2018-03-23 00:46 | 197158.3 | 1420.669 | 2 | 23 | 4.200395 | 3.259985 | 1.845433 | 2.85e-09 | 7.540056 | 9.223e-09
2018-03-23 00:48 | 197278.3 | 120.0003 | 3 | 23 | 4.229898 | 3.260111 | 1.95365 | 2.85e-09 | 7.996103 | 9.223e-09
2018-03-23 00:50 | 197398.3 | 240.0021 | 3 | 23 | 4.263627 | 3.260078 | 2.062311 | 2.85e-09 | 8.457538 | 9.223e-09
2018-03-23 00:52 | 197518.3 | 360.0004 | 3 | 23 | 4.299604 | 3.260122 | 2.170973 | 2.85e-09 | 8.922769 | 9.223e-09
2018-03-23 00:54 | 197638.3 | 480.0012 | 3 | 23 | 4.337685 | 3.26016 | 2.279633 | 2.85e-09 | 9.392014 | 9.223e-09
2018-03-23 00:56 | 197758.3 | 600.0005 | 3 | 23 | 4.377417 | 3.260136 | 2.388295 | 2.85e-09 | 9.865499 | 9.223e-09
2018-03-23 00:58 | 197878.3 | 720.0014 | 3 | 23 | 4.400382 | 2.964806 | 2.494646 | 2.85e-09 | 10.33278 | 9.223e-09
2018-03-23 01:00 | 197998.3 | 840.0023 | 3 | 23 | 4.400392 | 2.461859 | 2.584742 | 2.85e-09 | 10.72924 | 9.223e-09
2018-03-23 01:02 | 198118.3 | 960.0007 | 3 | 23 | 4.400361 | 2.059008 | 2.659846 | 2.85e-09 | 11.05973 | 9.223e-09
2018-03-23 01:04 | 198238.3 | 1080.0026 | 3 | 23 | 4.400353 | 1.733265 | 2.722858 | 2.85e-09 | 11.337 | 9.223e-09
2018-03-23 01:06 | 198358.3 | 1200.0032 | 3 | 23 | 4.400363 | 1.468935 | 2.776068 | 2.85e-09 | 11.57115 | 9.223e-09
2018-03-23 01:08 | 198478.3 | 1320.0015 | 3 | 23 | 4.400352 | 1.253 | 2.821298 | 2.85e-09 | 11.77017 | 9.223e-09
2018-03-23 01:10 | 198598.3 | 1440.0016 | 3 | 23 | 4.400342 | 1.075541 | 2.860006 | 2.85e-09 | 11.9405 | 9.223e-09
2018-03-23 01:12 | 198718.3 | 1560.0016 | 3 | 23 | 4.400322 | 0.9293575 | 2.893342 | 2.85e-09 | 12.08719 | 9.223e-09
2018-03-23 01:14 | 198838.3 | 1680.0001 | 3 | 23 | 4.400322 | 0.8076344 | 2.922231 | 2.85e-09 | 12.21431 | 9.223e-09
2018-03-23 01:16 | 198958.3 | 1800.0025 | 3 | 23 | 4.400314 | 0.705677 | 2.947403 | 2.85e-09 | 12.32508 | 9.223e-09
2018-03-23 01:17 | 199029.4 | 1871.0463 | 3 | 23 | 4.400273 | 0.6519928 | 2.960796 | 2.85e-09 | 12.38401 | 9.223e-09
2018-03-23 01:19 | 199149.4 | 120 | 4 | 23 | 4.353695 | 0 | 2.960796 | 2.85e-09 | 12.38401 | 9.223e-09
2018-03-23 01:21 | 199269.4 | 240.0017 | 4 | 23 | 4.350548 | 0 | 2.960796 | 2.85e-09 | 12.38401 | 9.223e-09
2018-03-23 01:22 | 199329.4 | 300.003 | 4 | 23 | 4.349542 | 0 | 2.960796 | 2.85e-09 | 12.38401 | 9.223e-09
2018-03-23 01:24 | 199449.5 | 120.001 | 5 | 23 | 4.176502 | -2.281898 | 2.960796 | 0.07605757 | 12.38401 | 0.3193134
2018-03-23 01:26 | 199569.5 | 240.0012 | 5 | 23 | 4.145997 | -2.281894 | 2.960796 | 0.1521139 | 12.38401 | 0.6357884
2018-03-23 01:28 | 199689.5 | 360.0019 | 5 | 23 | 4.116503 | -2.28195 | 2.960796 | 0.2281684 | 12.38401 | 0.949986
2018-03-23 01:30 | 199809.5 | 480.0011 | 5 | 23 | 4.087207 | -2.281871 | 2.960796 | 0.3042239 | 12.38401 | 1.261954
2018-03-23 01:32 | 199929.5 | 600.0011 | 5 | 23 | 4.05812 | -2.281867 | 2.960796 | 0.3802753 | 12.38401 | 1.571684
2018-03-23 01:34 | 200049.5 | 720.0012 | 5 | 23 | 4.029256 | -2.2819 | 2.960796 | 0.4563313 | 12.38401 | 1.879229
2018-03-23 01:36 | 200169.5 | 840.0019 | 5 | 23 | 4.000745 | -2.281932 | 2.960796 | 0.5323897 | 12.38401 | 2.184601
2018-03-23 01:38 | 200289.5 | 960.0019 | 5 | 23 | 3.972695 | -2.281934 | 2.960796 | 0.6084459 | 12.38401 | 2.487811
2018-03-23 01:40 | 200409.5 | 1080.0013 | 5 | 23 | 3.945186 | -2.281892 | 2.960796 | 0.6844978 | 12.38401 | 2.788892
2018-03-23 01:42 | 200529.5 | 1200.0029 | 5 | 23 | 3.918386 | -2.2819 | 2.960796 | 0.7605572 | 12.38401 | 3.087937
2018-03-23 01:44 | 200649.5 | 1320.0021 | 5 | 23 | 3.892373 | -2.281892 | 2.960796 | 0.8366128 | 12.38401 | 3.384957
2018-03-23 01:46 | 200769.5 | 1440.002 | 5 | 23 | 3.867321 | -2.281923 | 2.960796 | 0.9126647 | 12.38401 | 3.680021
2018-03-23 01:48 | 200889.5 | 1560.0014 | 5 | 23 | 3.843266 | -2.281913 | 2.960796 | 0.9887208 | 12.38401 | 3.973233
2018-03-23 01:50 | 201009.5 | 1680.0022 | 5 | 23 | 3.820256 | -2.281864 | 2.960796 | 1.064779 | 12.38401 | 4.264662
2018-03-23 01:52 | 201129.5 | 1800.0003 | 5 | 23 | 3.79842 | -2.281898 | 2.960796 | 1.140832 | 12.38401 | 4.554367
2018-03-23 01:54 | 201249.5 | 1920.0006 | 5 | 23 | 3.777989 | -2.281925 | 2.960796 | 1.216888 | 12.38401 | 4.842474
2018-03-23 01:56 | 201369.5 | 2040.0014 | 5 | 23 | 3.758942 | -2.281906 | 2.960796 | 1.292946 | 12.38401 | 5.129088
2018-03-23 01:58 | 201489.5 | 2160.0015 | 5 | 23 | 3.741045 | -2.28186 | 2.960796 | 1.369 | 12.38401 | 5.414283
2018-03-23 02:00 | 201609.5 | 2280.0007 | 5 | 23 | 3.724014 | -2.281846 | 2.960796 | 1.445054 | 12.38401 | 5.698153
2018-03-23 02:02 | 201729.5 | 2400.0001 | 5 | 23 | 3.707771 | -2.281871 | 2.960796 | 1.521108 | 12.38401 | 5.980756
2018-03-23 02:04 | 201849.5 | 2520.0007 | 5 | 23 | 3.692323 | -2.281925 | 2.960796 | 1.597166 | 12.38401 | 6.262169
2018-03-23 02:06 | 201969.5 | 2640.0015 | 5 | 23 | 3.677795 | -2.281896 | 2.960796 | 1.673222 | 12.38401 | 6.542434
2018-03-23 02:08 | 202089.5 | 2760.0002 | 5 | 23 | 3.664228 | -2.281885 | 2.960796 | 1.749277 | 12.38401 | 6.821627
2018-03-23 02:10 | 202209.5 | 2880.0008 | 5 | 23 | 3.651584 | -2.2819 | 2.960796 | 1.825338 | 12.38401 | 7.099843
2018-03-23 02:12 | 202329.5 | 3000.0016 | 5 | 23 | 3.639668 | -2.281915 | 2.960796 | 1.901392 | 12.38401 | 7.377107
2018-03-23 02:14 | 202449.5 | 3120.0012 | 5 | 23 | 3.628118 | -2.281855 | 2.960796 | 1.977449 | 12.38401 | 7.653489
2018-03-23 02:16 | 202569.5 | 3240.0008 | 5 | 23 | 3.616601 | -2.281911 | 2.960796 | 2.053501 | 12.38401 | 7.928976
2018-03-23 02:18 | 202689.5 | 3360.0018 | 5 | 23 | 3.604819 | -2.28189 | 2.960796 | 2.129561 | 12.38401 | 8.203608
2018-03-23 02:20 | 202809.5 | 3480.001 | 5 | 23 | 3.592483 | -2.281873 | 2.960796 | 2.205616 | 12.38401 | 8.47731
2018-03-23 02:22 | 202929.5 | 3600.0018 | 5 | 23 | 3.579425 | -2.281883 | 2.960796 | 2.281671 | 12.38401 | 8.750041
2018-03-23 02:24 | 203049.5 | 3720.0018 | 5 | 23 | 3.56606 | -2.281934 | 2.960796 | 2.357726 | 12.38401 | 9.021767
2018-03-23 02:26 | 203169.5 | 3840.0004 | 5 | 23 | 3.55262 | -2.281855 | 2.960796 | 2.43378 | 12.38401 | 9.292471
2018-03-23 02:28 | 203289.5 | 3960.0002 | 5 | 23 | 3.538424 | -2.28189 | 2.960796 | 2.509832 | 12.38401 | 9.562127
2018-03-23 02:30 | 203409.5 | 4080.0003 | 5 | 23 | 3.520829 | -2.281953 | 2.960796 | 2.585889 | 12.38401 | 9.830611
2018-03-23 02:32 | 203529.5 | 4200.0002 | 5 | 23 | 3.497056 | -2.281959 | 2.960796 | 2.661945 | 12.38401 | 10.09753
2018-03-23 02:34 | 203649.5 | 4320.002 | 5 | 23 | 3.464432 | -2.281948 | 2.960796 | 2.738004 | 12.38401 | 10.36235
2018-03-23 02:36 | 203769.5 | 4440.0019 | 5 | 23 | 3.412834 | -2.281936 | 2.960796 | 2.814059 | 12.38401 | 10.62406
2018-03-23 02:38 | 203889.5 | 4560.0021 | 5 | 23 | 3.29994 | -2.281974 | 2.960796 | 2.890115 | 12.38401 | 10.88002
2018-03-23 02:40 | 203998 | 4668.5179 | 5 | 23 | 2.999967 | -2.281959 | 2.960796 | 2.958894 | 12.38401 | 11.09895
2018-03-23 02:42 | 204118.1 | 120.001 | 6 | 23 | 3.214882 | 0 | 2.960796 | 2.958894 | 12.38401 | 11.09895
2018-03-23 02:44 | 204238.1 | 240 | 6 | 23 | 3.230685 | 0 | 2.960796 | 2.958894 | 12.38401 | 11.09895
2018-03-23 02:45 | 204298.1 | 300.0023 | 6 | 23 | 3.236095 | 0 | 2.960796 | 2.958894 | 12.38401 | 11.09895
2018-03-23 02:45 | 204298.1 | 0.0047 | 7 | 24 | 3.23605 | 0 | 0 | 0 | 0 | 0
2018-03-23 02:47 | 204418.2 | 120.0011 | 2 | 24 | 3.946766 | 4.890144 | 0.1623048 | 1.107e-09 | 0.617444 | 3.584e-09
2018-03-23 02:49 | 204538.2 | 240.0019 | 2 | 24 | 3.996954 | 4.890114 | 0.3252899 | 1.107e-09 | 1.265526 | 3.584e-09
2018-03-23 02:51 | 204658.2 | 360.002 | 2 | 24 | 4.033452 | 4.890085 | 0.4882837 | 1.107e-09 | 1.920018 | 3.584e-09
2018-03-23 02:53 | 204778.2 | 480.0005 | 2 | 24 | 4.065933 | 4.890074 | 0.6512664 | 1.107e-09 | 2.58012 | 3.584e-09
2018-03-23 02:55 | 204898.2 | 600.002 | 2 | 24 | 4.093196 | 4.890078 | 0.8142568 | 1.107e-09 | 3.245109 | 3.584e-09
2018-03-23 02:57 | 205018.2 | 720.0005 | 2 | 24 | 4.117481 | 4.890068 | 0.9772393 | 1.107e-09 | 3.914234 | 3.584e-09
2018-03-23 02:59 | 205138.2 | 840.0022 | 2 | 24 | 4.142391 | 4.890043 | 1.140222 | 1.107e-09 | 4.587303 | 3.584e-09
2018-03-23 03:01 | 205258.2 | 960.0005 | 2 | 24 | 4.171048 | 4.890057 | 1.303209 | 1.107e-09 | 5.264737 | 3.584e-09
2018-03-23 03:03 | 205378.2 | 1080.0001 | 2 | 24 | 4.200366 | 4.814621 | 1.466062 | 1.107e-09 | 5.946597 | 3.584e-09
2018-03-23 03:05 | 205498.2 | 1200.0014 | 2 | 24 | 4.200387 | 4.230766 | 1.616617 | 1.107e-09 | 6.578984 | 3.584e-09
2018-03-23 03:07 | 205618.2 | 1320.0006 | 2 | 24 | 4.200374 | 3.686661 | 1.748477 | 1.107e-09 | 7.132848 | 3.584e-09
2018-03-23 03:08 | 205718.8 | 1420.6396 | 2 | 24 | 4.200377 | 3.259987 | 1.845498 | 1.107e-09 | 7.540371 | 3.584e-09
2018-03-23 03:10 | 205838.9 | 120.0012 | 3 | 24 | 4.229896 | 3.260082 | 1.953723 | 1.107e-09 | 7.996448 | 3.584e-09
2018-03-23 03:12 | 205958.9 | 240.0004 | 3 | 24 | 4.263638 | 3.260056 | 2.062381 | 1.107e-09 | 8.457871 | 3.584e-09
2018-03-23 03:14 | 206078.9 | 360.002 | 3 | 24 | 4.299732 | 3.260113 | 2.171043 | 1.107e-09 | 8.923112 | 3.584e-09
2018-03-23 03:16 | 206198.9 | 480.0012 | 3 | 24 | 4.337823 | 3.260078 | 2.279701 | 1.107e-09 | 9.392367 | 3.584e-09
2018-03-23 03:18 | 206318.9 | 600.0021 | 3 | 24 | 4.377591 | 3.26012 | 2.388363 | 1.107e-09 | 9.86587 | 3.584e-09
2018-03-23 03:20 | 206438.9 | 720.0012 | 3 | 24 | 4.400396 | 2.96183 | 2.49466 | 1.107e-09 | 10.33293 | 3.584e-09
2018-03-23 03:22 | 206558.9 | 840.0015 | 3 | 24 | 4.400386 | 2.459452 | 2.584666 | 1.107e-09 | 10.72899 | 3.584e-09
2018-03-23 03:24 | 206678.9 | 960.0005 | 3 | 24 | 4.400373 | 2.056640625 | 2.659682 | 1.107e-09 | 11.05909 | 3.584e-09
2018-03-23 03:26 | 206798.9 | 1080.0007 | 3 | 24 | 4.400352 | 1.730732 | 2.722611 | 1.107e-09 | 11.336 | 3.584e-09
2018-03-23 03:28 | 206918.9 | 1200.0007 | 3 | 24 | 4.400368 | 1.467052 | 2.775752 | 1.107e-09 | 11.56983 | 3.584e-09
2018-03-23 03:30 | 207038.9 | 1320.0005 | 3 | 24 | 4.400359 | 1.251411 | 2.820925 | 1.107e-09 | 11.76861 | 3.584e-09
2018-03-23 03:32 | 207158.9 | 1440.0005 | 3 | 24 | 4.400352 | 1.074551 | 2.859585 | 1.107e-09 | 11.93873 | 3.584e-09
2018-03-23 03:34 | 207278.9 | 1560.0014 | 3 | 24 | 4.400329 | 0.9286213 | 2.892893 | 1.107e-09 | 12.0853 | 3.584e-09
2018-03-23 03:36 | 207398.9 | 1680.0015 | 3 | 24 | 4.400332 | 0.8074474 | 2.921763 | 1.107e-09 | 12.21233 | 3.584e-09
2018-03-23 03:38 | 207518.9 | 1800.0015 | 3 | 24 | 4.400345 | 0.7060108 | 2.946919 | 1.107e-09 | 12.32303 | 3.584e-09
2018-03-23 03:40 | 207590.9 | 1872.0062 | 3 | 24 | 4.400325 | 0.6519947 | 2.960482 | 1.107e-09 | 12.38271 | 3.584e-09
2018-03-23 03:42 | 207710.9 | 120 | 4 | 24 | 4.35371 | 0 | 2.960482 | 1.107e-09 | 12.38271 | 3.584e-09
2018-03-23 03:44 | 207830.9 | 240.0002 | 4 | 24 | 4.350567 | 0 | 2.960482 | 1.107e-09 | 12.38271 | 3.584e-09
2018-03-23 03:45 | 207890.9 | 300.004 | 4 | 24 | 4.349562 | 0 | 2.960482 | 1.107e-09 | 12.38271 | 3.584e-09
2018-03-23 03:47 | 208011 | 120.0002 | 5 | 24 | 4.176399 | -2.281911 | 2.960482 | 0.07605737 | 12.38271 | 0.3193064
2018-03-23 03:49 | 208131 | 240.0018 | 5 | 24 | 4.145891 | -2.281875 | 2.960482 | 0.1521121 | 12.38271 | 0.6357669
2018-03-23 03:51 | 208251 | 360.0019 | 5 | 24 | 4.116369 | -2.281917 | 2.960482 | 0.2281697 | 12.38271 | 0.9499679
2018-03-23 03:53 | 208371 | 480.001 | 5 | 24 | 4.087073 | -2.281898 | 2.960482 | 0.3042204 | 12.38271 | 1.261905
2018-03-23 03:55 | 208491 | 600.0003 | 5 | 24 | 4.057982 | -2.281885 | 2.960482 | 0.3802792 | 12.38271 | 1.571655
2018-03-23 03:57 | 208611 | 720.0002 | 5 | 24 | 4.029101 | -2.281873 | 2.960482 | 0.4563339 | 12.38271 | 1.879183
2018-03-23 03:59 | 208731 | 840.001 | 5 | 24 | 4.000557 | -2.281871 | 2.960482 | 0.5323924 | 12.38271 | 2.184542
2018-03-23 04:01 | 208851 | 960.0011 | 5 | 24 | 3.972506 | -2.281813 | 2.960482 | 0.6084458 | 12.38271 | 2.487728
2018-03-23 04:03 | 208971 | 1080.0011 | 5 | 24 | 3.945004 | -2.281906 | 2.960482 | 0.6845007 | 12.38271 | 2.788807
2018-03-23 04:05 | 209091 | 1200.002 | 5 | 24 | 3.918189 | -2.28189 | 2.960482 | 0.7605551 | 12.38271 | 3.087818
2018-03-23 04:07 | 209211 | 1320.0011 | 5 | 24 | 3.892208 | -2.281878 | 2.960482 | 0.8366123 | 12.38271 | 3.38483
2018-03-23 04:09 | 209331 | 1440.0012 | 5 | 24 | 3.867149 | -2.281864 | 2.960482 | 0.9126678 | 12.38271 | 3.679894
2018-03-23 04:11 | 209451 | 1560.0006 | 5 | 24 | 3.843088 | -2.281896 | 2.960482 | 0.9887202 | 12.38271 | 3.973079
2018-03-23 04:13 | 209571 | 1680.002 | 5 | 24 | 3.820124 | -2.281883 | 2.960482 | 1.064779 | 12.38271 | 4.264499
2018-03-23 04:15 | 209691 | 1800.002 | 5 | 24 | 3.798307 | -2.281873 | 2.960482 | 1.140834 | 12.38271 | 4.554201
2018-03-23 04:17 | 209811 | 1920.0021 | 5 | 24 | 3.777876 | -2.281898 | 2.960482 | 1.216889 | 12.38271 | 4.842296
2018-03-23 04:19 | 209931 | 2040.0021 | 5 | 24 | 3.758876 | -2.281906 | 2.960482 | 1.292942 | 12.38271 | 5.128881
2018-03-23 04:21 | 210051 | 2160.0007 | 5 | 24 | 3.740963 | -2.281888 | 2.960482 | 1.369 | 12.38271 | 5.414087
2018-03-23 04:23 | 210171 | 2280.0007 | 5 | 24 | 3.723932 | -2.281879 | 2.960482 | 1.445055 | 12.38271 | 5.697952
2018-03-23 04:25 | 210291 | 2400.0015 | 5 | 24 | 3.707677 | -2.281885 | 2.960482 | 1.521108 | 12.38271 | 5.980548
2018-03-23 04:27 | 210411 | 2520.0022 | 5 | 24 | 3.692264 | -2.281855 | 2.960482 | 1.597165 | 12.38271 | 6.261949
2018-03-23 04:29 | 210531 | 2640.0024 | 5 | 24 | 3.677732 | -2.281878 | 2.960482 | 1.67322 | 12.38271 | 6.542205
2018-03-23 04:31 | 210651 | 2760 | 5 | 24 | 3.664155 | -2.281862 | 2.960482 | 1.749274 | 12.38271 | 6.821392
2018-03-23 04:33 | 210771 | 2880.0016 | 5 | 24 | 3.651528 | -2.281858 | 2.960482 | 1.825331 | 12.38271 | 7.099589
2018-03-23 04:35 | 210891 | 3000.0016 | 5 | 24 | 3.639619 | -2.281858 | 2.960482 | 1.901385 | 12.38271 | 7.376845
2018-03-23 04:37 | 211011 | 3120.0009 | 5 | 24 | 3.628075 | -2.281844 | 2.960482 | 1.977439 | 12.38271 | 7.653214
2018-03-23 04:39 | 211131 | 3240.0021 | 5 | 24 | 3.616545 | -2.281855 | 2.960482 | 2.053494 | 12.38271 | 7.928708
2018-03-23 04:41 | 211251 | 3360.0002 | 5 | 24 | 3.60475 | -2.281858 | 2.960482 | 2.129547 | 12.38271 | 8.203311
2018-03-23 04:43 | 211371 | 3480.0002 | 5 | 24 | 3.5924 | -2.281892 | 2.960482 | 2.205602 | 12.38271 | 8.477005
2018-03-23 04:45 | 211491 | 3600.0002 | 5 | 24 | 3.579318 | -2.281815 | 2.960482 | 2.281657 | 12.38271 | 8.74973
2018-03-23 04:47 | 211611 | 3720.0002 | 5 | 24 | 3.565979 | -2.28189 | 2.960482 | 2.357714 | 12.38271 | 9.021456
2018-03-23 04:49 | 211731 | 3840.0018 | 5 | 24 | 3.55251 | -2.281857 | 2.960482 | 2.433768 | 12.38271 | 9.292151
2018-03-23 04:51 | 211851 | 3960.0002 | 5 | 24 | 3.538277 | -2.281898 | 2.960482 | 2.509818 | 12.38271 | 9.56179
2018-03-23 04:53 | 211971 | 4080.0019 | 5 | 24 | 3.520649 | -2.281885 | 2.960482 | 2.585872 | 12.38271 | 9.830255
2018-03-23 04:55 | 212091 | 4200.0019 | 5 | 24 | 3.496837 | -2.281904 | 2.960482 | 2.661926 | 12.38271 | 10.09715
2018-03-23 04:57 | 212211 | 4320.0011 | 5 | 24 | 3.46417 | -2.281869 | 2.960482 | 2.73798 | 12.38271 | 10.36194
2018-03-23 04:59 | 212331 | 4440.001 | 5 | 24 | 3.412409 | -2.281902 | 2.960482 | 2.814035 | 12.38271 | 10.62362
2018-03-23 05:01 | 212451 | 4560.0019 | 5 | 24 | 3.299027 | -2.281938 | 2.960482 | 2.89009 | 12.38271 | 10.87952
2018-03-23 05:02 | 212559 | 4667.948 | 5 | 24 | 2.999978 | -2.281896 | 2.960482 | 2.958506 | 12.38271 | 11.09725
2018-03-23 05:04 | 212679 | 120.0003 | 6 | 24 | 3.215086 | 0 | 2.960482 | 2.958506 | 12.38271 | 11.09725
2018-03-23 05:06 | 212799 | 240.0012 | 6 | 24 | 3.230914 | 0 | 2.960482 | 2.958506 | 12.38271 | 11.09725
2018-03-23 05:07 | 212859 | 300.0025 | 6 | 24 | 3.236327 | 0 | 2.960482 | 2.958506 | 12.38271 | 11.09725
2018-03-23 05:07 | 212859 | 0.0048 | 7 | 25 | 3.236369 | 0 | 0 | 0 | 0 | 0
2018-03-23 05:09 | 212979.1 | 120.0012 | 2 | 25 | 3.946712 | 4.890045 | 0.1623117 | 1.54e-09 | 0.617476 | 4.983e-09
2018-03-23 05:11 | 213099.1 | 240.0002 | 2 | 25 | 3.996918 | 4.890064 | 0.325288 | 1.54e-09 | 1.265515 | 4.983e-09
2018-03-23 05:13 | 213219.1 | 360.0011 | 2 | 25 | 4.033526 | 4.890049 | 0.4882797 | 1.54e-09 | 1.920003 | 4.983e-09
2018-03-23 05:15 | 213339.1 | 480.0012 | 2 | 25 | 4.066033 | 4.890064 | 0.6512697 | 1.54e-09 | 2.580148 | 4.983e-09
2018-03-23 05:17 | 213459.1 | 600.0013 | 2 | 25 | 4.093377 | 4.890076 | 0.8142581 | 1.54e-09 | 3.245148 | 4.983e-09
2018-03-23 05:19 | 213579.1 | 720.003 | 2 | 25 | 4.117709 | 4.890083 | 0.977253 | 1.54e-09 | 3.914358 | 4.983e-09
2018-03-23 05:21 | 213699.1 | 840.002 | 2 | 25 | 4.142664 | 4.89012 | 1.140236 | 1.54e-09 | 4.587468 | 4.983e-09
2018-03-23 05:23 | 213819.1 | 960.002 | 2 | 25 | 4.171335 | 4.890123 | 1.303223 | 1.54e-09 | 5.264949 | 4.983e-09
2018-03-23 05:25 | 213939.1 | 1080.0006 | 2 | 25 | 4.200384 | 4.809078 | 1.466051 | 1.54e-09 | 5.946746 | 4.983e-09
2018-03-23 05:27 | 214059.1 | 1200.0014 | 2 | 25 | 4.200392 | 4.225574 | 1.616422 | 1.54e-09 | 6.578364 | 4.983e-09
2018-03-23 05:29 | 214179.1 | 1320.0016 | 2 | 25 | 4.200397 | 3.682905 | 1.748113 | 1.54e-09 | 7.131515 | 4.983e-09
2018-03-23 05:31 | 214278.9 | 1419.7987 | 2 | 25 | 4.200377 | 3.259993 | 1.844263 | 1.54e-09 | 7.535382 | 4.983e-09
2018-03-23 05:33 | 214398.9 | 120.0019 | 3 | 25 | 4.229927 | 3.260088 | 1.952488 | 1.54e-09 | 7.991465 | 4.983e-09
2018-03-23 05:35 | 214518.9 | 240.0002 | 3 | 25 | 4.263636 | 3.260103 | 2.061144 | 1.54e-09 | 8.452878 | 4.983e-09
2018-03-23 05:37 | 214638.9 | 360.0004 | 3 | 25 | 4.299719 | 3.260084 | 2.169805 | 1.54e-09 | 8.918108 | 4.983e-09
2018-03-23 05:39 | 214758.9 | 480.0003 | 3 | 25 | 4.337794 | 3.260088 | 2.278469 | 1.54e-09 | 9.387382 | 4.983e-09
2018-03-23 05:41 | 214878.9 | 600.0012 | 3 | 25 | 4.377591 | 3.260075 | 2.38713 | 1.54e-09 | 9.860879 | 4.983e-09
2018-03-23 05:43 | 214998.9 | 720.0013 | 3 | 25 | 4.400366 | 2.96274 | 2.49344 | 1.54e-09 | 10.32799 | 4.983e-09
2018-03-23 05:45 | 215118.9 | 840.0013 | 3 | 25 | 4.40039 | 2.4604 | 2.58348 | 1.54e-09 | 10.7242 | 4.983e-09
2018-03-23 05:47 | 215238.9 | 960.0013 | 3 | 25 | 4.400376 | 2.058363 | 2.658544 | 1.54e-09 | 11.05451 | 4.983e-09
2018-03-23 05:49 | 215358.9 | 1080.0014 | 3 | 25 | 4.400354 | 1.732452 | 2.721525 | 1.54e-09 | 11.33165 | 4.983e-09
2018-03-23 05:51 | 215478.9 | 1200.0006 | 3 | 25 | 4.400351 | 1.468464 | 2.774716 | 1.54e-09 | 11.56571 | 4.983e-09
2018-03-23 05:53 | 215598.9 | 1320.0006 | 3 | 25 | 4.400356 | 1.253206 | 2.819943 | 1.54e-09 | 11.76472 | 4.983e-09
2018-03-23 05:55 | 215718.9 | 1440.0022 | 3 | 25 | 4.400352 | 1.076136 | 2.858658 | 1.54e-09 | 11.93509 | 4.983e-09
2018-03-23 05:57 | 215838.9 | 1560.0014 | 3 | 25 | 4.400325 | 0.9300327 | 2.892017 | 1.54e-09 | 12.08188 | 4.983e-09
2018-03-23 05:59 | 215958.9 | 1680.0024 | 3 | 25 | 4.400352 | 0.8090572 | 2.920936 | 1.54e-09 | 12.20913 | 4.983e-09
2018-03-23 06:01 | 216078.9 | 1800.0016 | 3 | 25 | 4.400311 | 0.7067833 | 2.946136 | 1.54e-09 | 12.32002 | 4.983e-09
2018-03-23 06:02 | 216152.1 | 1873.1301 | 3 | 25 | 4.400304 | 0.6519928 | 2.959928 | 1.54e-09 | 12.38071 | 4.983e-09
2018-03-23 06:04 | 216272.1 | 120 | 4 | 25 | 4.353682 | 0 | 2.959928 | 1.54e-09 | 12.38071 | 4.983e-09
2018-03-23 06:06 | 216392.1 | 240.0009 | 4 | 25 | 4.350546 | 0 | 2.959928 | 1.54e-09 | 12.38071 | 4.983e-09
2018-03-23 06:07 | 216452.1 | 300.0022 | 4 | 25 | 4.34953 | 0 | 2.959928 | 1.54e-09 | 12.38071 | 4.983e-09
2018-03-23 06:09 | 216572.2 | 120.0009 | 5 | 25 | 4.176252 | -2.281898 | 2.959928 | 0.07605279 | 12.38071 | 0.3192764
2018-03-23 06:11 | 216692.2 | 240.001 | 5 | 25 | 4.145715 | -2.281894 | 2.959928 | 0.1521092 | 12.38071 | 0.6357309
2018-03-23 06:13 | 216812.2 | 360.0011 | 5 | 25 | 4.116179 | -2.281864 | 2.959928 | 0.2281684 | 12.38071 | 0.9499252
2018-03-23 06:15 | 216932.2 | 480.001 | 5 | 25 | 4.08687 | -2.281883 | 2.959928 | 0.3042227 | 12.38071 | 1.261863
2018-03-23 06:17 | 217052.2 | 600.0001 | 5 | 25 | 4.057746 | -2.281892 | 2.959928 | 0.3802792 | 12.38071 | 1.571587
2018-03-23 06:19 | 217172.2 | 720.0011 | 5 | 25 | 4.028869 | -2.281919 | 2.959928 | 0.4563345 | 12.38071 | 1.879099
2018-03-23 06:21 | 217292.2 | 840.0018 | 5 | 25 | 4.000305 | -2.281925 | 2.959928 | 0.5323896 | 12.38071 | 2.184425
2018-03-23 06:23 | 217412.2 | 960.0009 | 5 | 25 | 3.972231 | -2.281894 | 2.959928 | 0.6084444 | 12.38071 | 2.487596
2018-03-23 06:25 | 217532.2 | 1080.0004 | 5 | 25 | 3.944723 | -2.281867 | 2.959928 | 0.6845036 | 12.38071 | 2.78867
2018-03-23 06:27 | 217652.2 | 1200.0012 | 5 | 25 | 3.917899 | -2.2819 | 2.959928 | 0.7605575 | 12.38071 | 3.087658
2018-03-23 06:29 | 217772.2 | 1320.0005 | 5 | 25 | 3.891917 | -2.281885 | 2.959928 | 0.8366131 | 12.38071 | 3.384643
2018-03-23 06:31 | 217892.2 | 1440.0005 | 5 | 25 | 3.86689 | -2.28189 | 2.959928 | 0.9126676 | 12.38071 | 3.679683
2018-03-23 06:33 | 218012.2 | 1560.0014 | 5 | 25 | 3.842835 | -2.281888 | 2.959928 | 0.9887244 | 12.38071 | 3.972865
2018-03-23 06:35 | 218132.2 | 1680.0015 | 5 | 25 | 3.819821 | -2.281857 | 2.959928 | 1.064779 | 12.38071 | 4.264248
2018-03-23 06:37 | 218252.2 | 1800.0007 | 5 | 25 | 3.79804 | -2.281888 | 2.959928 | 1.140836 | 12.38071 | 4.553939
2018-03-23 06:39 | 218372.2 | 1920.0023 | 5 | 25 | 3.777621 | -2.28189 | 2.959928 | 1.216889 | 12.38071 | 4.842003
2018-03-23 06:41 | 218492.2 | 2040.0008 | 5 | 25 | 3.758595 | -2.281816 | 2.959928 | 1.292944 | 12.38071 | 5.128578
2018-03-23 06:43 | 218612.2 | 2160.0008 | 5 | 25 | 3.740677 | -2.281864 | 2.959928 | 1.368998 | 12.38071 | 5.413748
2018-03-23 06:45 | 218732.2 | 2280.0009 | 5 | 25 | 3.723656 | -2.281885 | 2.959928 | 1.445053 | 12.38071 | 5.697594
2018-03-23 06:47 | 218852.2 | 2400.0009 | 5 | 25 | 3.707439 | -2.281823 | 2.959928 | 1.521108 | 12.38071 | 5.980174
2018-03-23 06:49 | 218972.2 | 2520.0001 | 5 | 25 | 3.69199 | -2.28189 | 2.959928 | 1.597164 | 12.38071 | 6.261553
2018-03-23 06:51 | 219092.2 | 2640.0002 | 5 | 25 | 3.677461 | -2.281867 | 2.959928 | 1.673216 | 12.38071 | 6.541778
2018-03-23 06:53 | 219212.2 | 2760.001 | 5 | 25 | 3.66389 | -2.281867 | 2.959928 | 1.749274 | 12.38071 | 6.820956
2018-03-23 06:55 | 219332.2 | 2880.001 | 5 | 25 | 3.651257 | -2.281921 | 2.959928 | 1.82533 | 12.38071 | 7.099131
2018-03-23 06:57 | 219452.2 | 3000.001 | 5 | 25 | 3.639346 | -2.281875 | 2.959928 | 1.901382 | 12.38071 | 7.376362
2018-03-23 06:59 | 219572.2 | 3120.0018 | 5 | 25 | 3.627777 | -2.281892 | 2.959928 | 1.977439 | 12.38071 | 7.652719
2018-03-23 07:01 | 219692.2 | 3240.001 | 5 | 25 | 3.61626 | -2.281919 | 2.959928 | 2.053491 | 12.38071 | 7.928183
2018-03-23 07:03 | 219812.2 | 3360.0002 | 5 | 25 | 3.604458 | -2.281869 | 2.959928 | 2.129551 | 12.38071 | 8.202789
2018-03-23 07:05 | 219932.2 | 3480.0003 | 5 | 25 | 3.592115 | -2.2819 | 2.959928 | 2.205604 | 12.38071 | 8.476455
2018-03-23 07:07 | 220052.2 | 3600.0028 | 5 | 25 | 3.57903 | -2.281858 | 2.959928 | 2.28166 | 12.38071 | 8.749162
2018-03-23 07:09 | 220172.2 | 3720.0003 | 5 | 25 | 3.565684 | -2.281879 | 2.959928 | 2.357716 | 12.38071 | 9.020864
2018-03-23 07:11 | 220292.2 | 3840.0019 | 5 | 25 | 3.552182 | -2.281873 | 2.959928 | 2.433772 | 12.38071 | 9.291542
2018-03-23 07:13 | 220412.2 | 3960.0012 | 5 | 25 | 3.537944 | -2.281948 | 2.959928 | 2.509826 | 12.38071 | 9.561171
2018-03-23 07:15 | 220532.2 | 4080.0012 | 5 | 25 | 3.520232 | -2.281936 | 2.959928 | 2.585874 | 12.38071 | 9.829582
2018-03-23 07:17 | 220652.2 | 4200.0006 | 5 | 25 | 3.496368 | -2.281913 | 2.959928 | 2.661933 | 12.38071 | 10.09647
2018-03-23 07:19 | 220772.2 | 4320.003 | 5 | 25 | 3.463578 | -2.281915 | 2.959928 | 2.73799 | 12.38071 | 10.36123
2018-03-23 07:21 | 220892.2 | 4440.0014 | 5 | 25 | 3.41153 | -2.281879 | 2.959928 | 2.814044 | 12.38071 | 10.62285
2018-03-23 07:23 | 221012.2 | 4560.0006 | 5 | 25 | 3.297141 | -2.281934 | 2.959928 | 2.890099 | 12.38071 | 10.87865
2018-03-23 07:25 | 221119 | 4666.8317 | 5 | 25 | 2.999976 | -2.281925 | 2.959928 | 2.957808 | 12.38071 | 11.09404
2018-03-23 07:27 | 221239.1 | 120.0019 | 6 | 25 | 3.215593 | 0 | 2.959928 | 2.957814 | 12.38071 | 11.09406
2018-03-23 07:29 | 221359.1 | 240.0011 | 6 | 25 | 3.231437 | 0 | 2.959928 | 2.957814 | 12.38071 | 11.09406
2018-03-23 07:30 | 221419.1 | 300.0032 | 6 | 25 | 3.236851 | 0 | 2.959928 | 2.957814 | 12.38071 | 11.09406
2018-03-23 07:30 | 221419.1 | 0.0025 | 7 | 26 | 3.236869 | 0 | 0 | 0 | 0 | 0
2018-03-23 07:32 | 221539.2 | 120.0002 | 2 | 26 | 3.947082 | 4.890123 | 0.1623102 | 2.882e-09 | 0.6175562 | 9.329e-09
2018-03-23 07:34 | 221659.2 | 240.0013 | 2 | 26 | 3.997251 | 4.890108 | 0.3252969 | 2.882e-09 | 1.26569 | 9.329e-09
2018-03-23 07:36 | 221779.2 | 360.0005 | 2 | 26 | 4.033766 | 4.890097 | 0.4882833 | 2.882e-09 | 1.9202 | 9.329e-09
2018-03-23 07:38 | 221899.2 | 480.002 | 2 | 26 | 4.066277 | 4.890089 | 0.6512693 | 2.882e-09 | 2.580365 | 9.329e-09
2018-03-23 07:40 | 222019.2 | 600.0011 | 2 | 26 | 4.093616 | 4.890051 | 0.8142591 | 2.882e-09 | 3.245409 | 9.329e-09
2018-03-23 07:42 | 222139.2 | 720.0003 | 2 | 26 | 4.117914 | 4.890068 | 0.977246 | 2.882e-09 | 3.914621 | 9.329e-09
2018-03-23 07:44 | 222259.2 | 840.0019 | 2 | 26 | 4.142876 | 4.890081 | 1.140232 | 2.882e-09 | 4.587783 | 9.329e-09
2018-03-23 07:46 | 222379.2 | 960.0028 | 2 | 26 | 4.171638 | 4.89006 | 1.303223 | 2.882e-09 | 5.265316 | 9.329e-09
2018-03-23 07:48 | 222499.2 | 1080.0005 | 2 | 26 | 4.200376 | 4.80468 | 1.466023 | 2.882e-09 | 5.947041 | 9.329e-09
2018-03-23 07:50 | 222619.2 | 1200.0014 | 2 | 26 | 4.200386 | 4.222641 | 1.616289 | 2.882e-09 | 6.578214 | 9.329e-09
2018-03-23 07:52 | 222739.2 | 1320.002 | 2 | 26 | 4.200388 | 3.680016 | 1.747896 | 2.882e-09 | 7.131015 | 9.329e-09
2018-03-23 07:54 | 222838.5 | 1419.3443 | 2 | 26 | 4.20039 | 3.259996 | 1.843573 | 2.882e-09 | 7.532897 | 9.329e-09
2018-03-23 07:56 | 222958.6 | 120.002 | 3 | 26 | 4.229874 | 3.260059 | 1.951795 | 2.882e-09 | 7.98896 | 9.329e-09
2018-03-23 07:58 | 223078.6 | 240.002 | 3 | 26 | 4.263613 | 3.260071 | 2.060454 | 2.882e-09 | 8.450385 | 9.329e-09
2018-03-23 08:00 | 223198.6 | 360.0003 | 3 | 26 | 4.299672 | 3.260078 | 2.169115 | 2.882e-09 | 8.915615 | 9.329e-09
2018-03-23 08:02 | 223318.6 | 480.0019 | 3 | 26 | 4.337746 | 3.260061 | 2.27777 | 2.882e-09 | 9.384846 | 9.329e-09
2018-03-23 08:04 | 223438.6 | 600.0011 | 3 | 26 | 4.377533 | 3.260071 | 2.38643 | 2.882e-09 | 9.858334 | 9.329e-09
2018-03-23 08:06 | 223558.6 | 720.002 | 3 | 26 | 4.400384 | 2.963881 | 2.49276 | 2.882e-09 | 10.32553 | 9.329e-09
2018-03-23 08:08 | 223678.6 | 840.0003 | 3 | 26 | 4.400394 | 2.461754 | 2.582828 | 2.882e-09 | 10.72186 | 9.329e-09
2018-03-23 08:10 | 223798.6 | 960.001 | 3 | 26 | 4.400382 | 2.059347 | 2.657925 | 2.882e-09 | 11.05232 | 9.329e-09
2018-03-23 08:12 | 223918.6 | 1080.002 | 3 | 26 | 4.400356 | 1.733744 | 2.720943 | 2.882e-09 | 11.32962 | 9.329e-09
2018-03-23 08:14 | 224038.6 | 1200.0012 | 3 | 26 | 4.400347 | 1.469086 | 2.77417 | 2.882e-09 | 11.56384 | 9.329e-09
2018-03-23 08:16 | 224158.6 | 1320.0012 | 3 | 26 | 4.400348 | 1.253908 | 2.819433 | 2.882e-09 | 11.76301 | 9.329e-09
2018-03-23 08:18 | 224278.6 | 1440.0001 | 3 | 26 | 4.400321 | 1.076792 | 2.858186 | 2.882e-09 | 11.93354 | 9.329e-09
2018-03-23 08:20 | 224398.6 | 1560.002 | 3 | 26 | 4.400333 | 0.9311256 | 2.891577 | 2.882e-09 | 12.08047 | 9.329e-09
2018-03-23 08:22 | 224518.6 | 1680.0011 | 3 | 26 | 4.400311 | 0.8088093 | 2.92052 | 2.882e-09 | 12.20783 | 9.329e-09
2018-03-23 08:24 | 224638.6 | 1800.002 | 3 | 26 | 4.40033 | 0.7075291 | 2.945745 | 2.882e-09 | 12.31882 | 9.329e-09
2018-03-23 08:25 | 224713.8 | 1875.2618 | 3 | 26 | 4.400324 | 0.6519985 | 2.959938 | 2.882e-09 | 12.38128 | 9.329e-09
2018-03-23 08:27 | 224833.9 | 120.0009 | 4 | 26 | 4.353746 | 0 | 2.959939 | 2.882e-09 | 12.38129 | 9.329e-09
2018-03-23 08:29 | 224953.9 | 240.0002 | 4 | 26 | 4.350565 | 0 | 2.959939 | 2.882e-09 | 12.38129 | 9.329e-09
2018-03-23 08:30 | 225013.9 | 300.0024 | 4 | 26 | 4.349595 | 0 | 2.959939 | 2.882e-09 | 12.38129 | 9.329e-09
2018-03-23 08:32 | 225134 | 120.0004 | 5 | 26 | 4.176288 | -2.281858 | 2.959939 | 0.07605151 | 12.38129 | 0.3192746
2018-03-23 08:34 | 225254 | 240.0012 | 5 | 26 | 4.145716 | -2.281869 | 2.959939 | 0.1521065 | 12.38129 | 0.6357257
2018-03-23 08:36 | 225374 | 360.002 | 5 | 26 | 4.116143 | -2.281837 | 2.959939 | 0.2281652 | 12.38129 | 0.9499171
2018-03-23 08:38 | 225494 | 480.002 | 5 | 26 | 4.086803 | -2.281837 | 2.959939 | 0.3042173 | 12.38129 | 1.261842
2018-03-23 08:40 | 225614 | 600.0004 | 5 | 26 | 4.057632 | -2.281862 | 2.959939 | 0.3802744 | 12.38129 | 1.571562
2018-03-23 08:42 | 225734 | 720.002 | 5 | 26 | 4.028693 | -2.281862 | 2.959939 | 0.456329 | 12.38129 | 1.879062
2018-03-23 08:44 | 225854 | 840.0013 | 5 | 26 | 4.000126 | -2.281837 | 2.959939 | 0.532382 | 12.38129 | 2.184368
2018-03-23 08:46 | 225974 | 960.0021 | 5 | 26 | 3.972031 | -2.281808 | 2.959939 | 0.6084402 | 12.38129 | 2.487539
2018-03-23 08:48 | 226094 | 1080.0013 | 5 | 26 | 3.94447 | -2.281858 | 2.959939 | 0.6844932 | 12.38129 | 2.788572
2018-03-23 08:50 | 226214 | 1200.0013 | 5 | 26 | 3.917637 | -2.28185 | 2.959939 | 0.760548 | 12.38129 | 3.087542
2018-03-23 08:52 | 226334 | 1320.0021 | 5 | 26 | 3.8916 | -2.281846 | 2.959939 | 0.836602 | 12.38129 | 3.384499
2018-03-23 08:54 | 226454 | 1440.0021 | 5 | 26 | 3.866522 | -2.281836 | 2.959939 | 0.912658 | 12.38129 | 3.679518
2018-03-23 08:56 | 226574 | 1560.0006 | 5 | 26 | 3.842424 | -2.282207 | 2.959939 | 0.9887122 | 12.38129 | 3.972661
2018-03-23 08:58 | 226694 | 1680.0014 | 5 | 26 | 3.819438 | -2.281969 | 2.959939 | 1.064771 | 12.38129 | 4.26403
2018-03-23 09:00 | 226814 | 1800.0023 | 5 | 26 | 3.797619 | -2.281823 | 2.959939 | 1.140825 | 12.38129 | 4.553675
2018-03-23 09:02 | 226934 | 1920.0004 | 5 | 26 | 3.777194 | -2.282174 | 2.959939 | 1.21688 | 12.38129 | 4.841717
2018-03-23 09:04 | 227054 | 2040.0015 | 5 | 26 | 3.758179 | -2.281934 | 2.959939 | 1.292937 | 12.38129 | 5.12827
2018-03-23 09:06 | 227174 | 2160.0007 | 5 | 26 | 3.740277 | -2.281836 | 2.959939 | 1.368991 | 12.38129 | 5.413405
2018-03-23 09:08 | 227294 | 2280.0007 | 5 | 26 | 3.723244 | -2.281848 | 2.959939 | 1.445049 | 12.38129 | 5.697231
2018-03-23 09:10 | 227414 | 2400.0009 | 5 | 26 | 3.707023 | -2.281875 | 2.959939 | 1.521104 | 12.38129 | 5.979779
2018-03-23 09:12 | 227534 | 2520.0001 | 5 | 26 | 3.691586 | -2.28186 | 2.959939 | 1.597155 | 12.38129 | 6.261111
2018-03-23 09:14 | 227654 | 2640.0017 | 5 | 26 | 3.677066 | -2.281836 | 2.959939 | 1.673209 | 12.38129 | 6.541313
2018-03-23 09:16 | 227774 | 2760.001 | 5 | 26 | 3.663481 | -2.282166 | 2.959939 | 1.749271 | 12.38129 | 6.820473
2018-03-23 09:18 | 227894 | 2880.0013 | 5 | 26 | 3.650831 | -2.282147 | 2.959939 | 1.825329 | 12.38129 | 7.098626
2018-03-23 09:20 | 228014 | 3000.0005 | 5 | 26 | 3.63894 | -2.281829 | 2.959939 | 1.901384 | 12.38129 | 7.375834
2018-03-23 09:22 | 228134 | 3120.0011 | 5 | 26 | 3.627394 | -2.281829 | 2.959939 | 1.97744 | 12.38129 | 7.652158
2018-03-23 09:24 | 228254 | 3240.0011 | 5 | 26 | 3.615871 | -2.282053 | 2.959939 | 2.053499 | 12.38129 | 7.927616
2018-03-23 09:26 | 228374 | 3360.0019 | 5 | 26 | 3.604076 | -2.282153 | 2.959939 | 2.129559 | 12.38129 | 8.202193
2018-03-23 09:28 | 228494 | 3480.0003 | 5 | 26 | 3.591757 | -2.281837 | 2.959939 | 2.205621 | 12.38129 | 8.475863
2018-03-23 09:30 | 228614 | 3600.0004 | 5 | 26 | 3.578689 | -2.281808 | 2.959939 | 2.281683 | 12.38129 | 8.748565
2018-03-23 09:32 | 228734 | 3720.0021 | 5 | 26 | 3.565324 | -2.281855 | 2.959939 | 2.357741 | 12.38129 | 9.020243
2018-03-23 09:34 | 228854 | 3840.0003 | 5 | 26 | 3.551846 | -2.281823 | 2.959939 | 2.433791 | 12.38129 | 9.290874
2018-03-23 09:36 | 228974 | 3960.001 | 5 | 26 | 3.537604 | -2.28186 | 2.959939 | 2.509853 | 12.38129 | 9.560502
2018-03-23 09:38 | 229094 | 4080.002 | 5 | 26 | 3.519912 | -2.281852 | 2.959939 | 2.585908 | 12.38129 | 9.828918
2018-03-23 09:40 | 229214 | 4200.0013 | 5 | 26 | 3.496042 | -2.281841 | 2.959939 | 2.661963 | 12.38129 | 10.09576
2018-03-23 09:42 | 229334 | 4320.0013 | 5 | 26 | 3.463167 | -2.281841 | 2.959939 | 2.738013 | 12.38129 | 10.36046
2018-03-23 09:44 | 229454 | 4440.0014 | 5 | 26 | 3.410983 | -2.28186 | 2.959939 | 2.814068 | 12.38129 | 10.62205
2018-03-23 09:46 | 229574 | 4560.0015 | 5 | 26 | 3.296271 | -2.28185 | 2.959939 | 2.89012 | 12.38129 | 10.8778
2018-03-23 09:48 | 229680.4 | 4666.4612 | 5 | 26 | 2.999962 | -2.281888 | 2.959939 | 2.957593 | 12.38129 | 11.09239
2018-03-23 09:50 | 229800.5 | 120.0011 | 6 | 26 | 3.216488 | 0 | 2.959939 | 2.957593 | 12.38129 | 11.09239
2018-03-23 09:52 | 229920.5 | 240.0011 | 6 | 26 | 3.232374 | 0 | 2.959939 | 2.957593 | 12.38129 | 11.09239
2018-03-23 09:53 | 229980.5 | 300.0033 | 6 | 26 | 3.237776 | 0 | 2.959939 | 2.957593 | 12.38129 | 11.09239
2018-03-23 09:53 | 229980.5 | 0.0023 | 7 | 27 | 3.237853 | 0 | 0 | 0 | 0 | 0
2018-03-23 09:55 | 230100.5694 | 120.0001 | 2 | 27 | 3.948155 | 4.890017 | 0.1623078 | 2.127e-09 | 0.6177411 | 6.887e-09
2018-03-23 09:57 | 230220.5694 | 240.0001 | 2 | 27 | 3.998158 | 4.890055 | 0.325287 | 2.127e-09 | 1.265998 | 6.887e-09
2018-03-23 09:59 | 230340.571 | 360.0017 | 2 | 27 | 4.034719 | 4.890053 | 0.4882787 | 2.127e-09 | 1.920681 | 6.887e-09
2018-03-23 10:01 | 230460.5703 | 480.001 | 2 | 27 | 4.067254 | 4.890032 | 0.6512635 | 2.127e-09 | 2.581001 | 6.887e-09
2018-03-23 10:03 | 230580.5696 | 600.0003 | 2 | 27 | 4.094604 | 4.89006 | 0.8142538 | 2.127e-09 | 3.246208 | 6.887e-09
2018-03-23 10:05 | 230700.5703 | 720.001 | 2 | 27 | 4.118914 | 4.890011 | 0.9772416 | 2.127e-09 | 3.915583 | 6.887e-09
2018-03-23 10:07 | 230820.5695 | 840.0002 | 2 | 27 | 4.143899 | 4.890059 | 1.140219 | 2.127e-09 | 4.588873 | 6.887e-09
2018-03-23 10:09 | 230940.5703 | 960.001 | 2 | 27 | 4.172585 | 4.890049 | 1.303213 | 2.127e-09 | 5.266582 | 6.887e-09
2018-03-23 10:11 | 231060.5713 | 1080.002 | 2 | 27 | 4.200395 | 4.787571 | 1.465936 | 2.127e-09 | 5.948115 | 6.887e-09
2018-03-23 10:13 | 231180.5697 | 1200.0004 | 2 | 27 | 4.200368 | 4.210146 | 1.615722 | 2.127e-09 | 6.577272 | 6.887e-09
2018-03-23 10:15 | 231300.5697 | 1320.0004 | 2 | 27 | 4.200382 | 3.671227 | 1.746979 | 2.127e-09 | 7.1286 | 6.887e-09
2018-03-23 10:16 | 231398.3959 | 1417.8266 | 2 | 27 | 4.200377 | 3.259995 | 1.841079 | 2.127e-09 | 7.523859 | 6.887e-09
2018-03-23 10:18 | 231518.4 | 120.0012 | 3 | 27 | 4.229875 | 3.260096 | 1.949293 | 2.127e-09 | 7.979885 | 6.887e-09
2018-03-23 10:20 | 231638.4 | 240.002 | 3 | 27 | 4.263631 | 3.260056 | 2.057952 | 2.127e-09 | 8.441313 | 6.887e-09
2018-03-23 10:22 | 231758.4 | 360.0013 | 3 | 27 | 4.299703 | 3.260073 | 2.166616 | 2.127e-09 | 8.906554 | 6.887e-09
2018-03-23 10:24 | 231878.4 | 480.0029 | 3 | 27 | 4.337813 | 3.260111 | 2.275274 | 2.127e-09 | 9.375804 | 6.887e-09
2018-03-23 10:26 | 231998.4 | 600.0003 | 3 | 27 | 4.377601 | 3.260098 | 2.383924 | 2.127e-09 | 9.849257 | 6.887e-09
2018-03-23 10:28 | 232118.4 | 720.0005 | 3 | 27 | 4.400382 | 2.963593 | 2.490242 | 2.127e-09 | 10.3164 | 6.887e-09
2018-03-23 10:30 | 232238.4 | 840.0005 | 3 | 27 | 4.400385 | 2.462172 | 2.580328 | 2.127e-09 | 10.71281 | 6.887e-09
2018-03-23 10:32 | 232358.4 | 960.0021 | 3 | 27 | 4.400356 | 2.05999 | 2.65546 | 2.127e-09 | 11.04342 | 6.887e-09
2018-03-23 10:34 | 232478.4 | 1080.0005 | 3 | 27 | 4.400343 | 1.734566 | 2.718524 | 2.127e-09 | 11.32093 | 6.887e-09
2018-03-23 10:36 | 232598.4 | 1200.0005 | 3 | 27 | 4.400342 | 1.470448 | 2.771804 | 2.127e-09 | 11.55538 | 6.887e-09
2018-03-23 10:38 | 232718.4 | 1320.0013 | 3 | 27 | 4.400347 | 1.255148 | 2.817119 | 2.127e-09 | 11.75478 | 6.887e-09
2018-03-23 10:40 | 232838.4 | 1440.0005 | 3 | 27 | 4.40036 | 1.079033 | 2.855917 | 2.127e-09 | 11.9255 | 6.887e-09
2018-03-23 10:42 | 232958.4 | 1560.0004 | 3 | 27 | 4.400352 | 0.9330349 | 2.889352 | 2.127e-09 | 12.07263 | 6.887e-09
2018-03-23 10:44 | 233078.4 | 1680.0006 | 3 | 27 | 4.400334 | 0.8110046 | 2.918342 | 2.127e-09 | 12.2002 | 6.887e-09
2018-03-23 10:46 | 233198.4 | 1800.0023 | 3 | 27 | 4.400345 | 0.7088585 | 2.943625 | 2.127e-09 | 12.31145 | 6.887e-09
2018-03-23 10:48 | 233275 | 1876.6315 | 3 | 27 | 4.400324 | 0.651989 | 2.958096 | 2.127e-09 | 12.37513 | 6.887e-09
2018-03-23 10:50 | 233395.1 | 120.0001 | 4 | 27 | 4.353522 | 0 | 2.958096 | 2.127e-09 | 12.37513 | 6.887e-09
2018-03-23 10:52 | 233515.1 | 240.0017 | 4 | 27 | 4.35037 | 0 | 2.958096 | 2.127e-09 | 12.37513 | 6.887e-09
2018-03-23 10:53 | 233575.1 | 300.0022 | 4 | 27 | 4.34936 | 0 | 2.958096 | 2.127e-09 | 12.37513 | 6.887e-09
2018-03-23 10:55 | 233695.2 | 120.0003 | 5 | 27 | 4.175493 | -2.281844 | 2.958096 | 0.07605316 | 12.37513 | 0.3192253
2018-03-23 10:57 | 233815.2 | 240.0004 | 5 | 27 | 4.144895 | -2.281813 | 2.958096 | 0.1521095 | 12.37513 | 0.6356199
2018-03-23 10:59 | 233935.2 | 360.0003 | 5 | 27 | 4.115321 | -2.282172 | 2.958096 | 0.228166 | 12.37513 | 0.9497396
2018-03-23 11:01 | 234055.2 | 480.0003 | 5 | 27 | 4.085975 | -2.282187 | 2.958096 | 0.3042274 | 12.37513 | 1.26164
2018-03-23 11:03 | 234175.2 | 600.0003 | 5 | 27 | 4.056841 | -2.281846 | 2.958096 | 0.3802859 | 12.37513 | 1.571304
2018-03-23 11:05 | 234295.2 | 720.0012 | 5 | 27 | 4.027927 | -2.282076 | 2.958096 | 0.4563415 | 12.37513 | 1.878748
2018-03-23 11:07 | 234415.2 | 840.0028 | 5 | 27 | 3.999352 | -2.282181 | 2.958096 | 0.532399 | 12.37513 | 2.184013
2018-03-23 11:09 | 234535.2 | 960.0013 | 5 | 27 | 3.971281 | -2.281858 | 2.958096 | 0.6084566 | 12.37513 | 2.487123
2018-03-23 11:11 | 234655.2 | 1080.0013 | 5 | 27 | 3.943723 | -2.282185 | 2.958096 | 0.6845124 | 12.37513 | 2.788111
2018-03-23 11:13 | 234775.2 | 1200.0005 | 5 | 27 | 3.916925 | -2.281836 | 2.958096 | 0.7605748 | 12.37513 | 3.087056
2018-03-23 11:15 | 234895.2 | 1320.0014 | 5 | 27 | 3.890919 | -2.281879 | 2.958096 | 0.836634 | 12.37513 | 3.383979
2018-03-23 11:17 | 235015.2 | 1440.0017 | 5 | 27 | 3.865849 | -2.281855 | 2.958096 | 0.91269 | 12.37513 | 3.678947
2018-03-23 11:19 | 235135.2 | 1560.0016 | 5 | 27 | 3.841795 | -2.281896 | 2.958096 | 0.9887443 | 12.37513 | 3.97204
2018-03-23 11:21 | 235255.2 | 1680.0015 | 5 | 27 | 3.817672 | -2.2822 | 2.958096 | 1.064807 | 12.37513 | 4.26335
2018-03-23 11:23 | 235375.2 | 1800.0031 | 5 | 27 | 3.795934 | -2.281883 | 2.958096 | 1.14087 | 12.37513 | 4.552898
2018-03-23 11:25 | 235495.2 | 1920.0013 | 5 | 27 | 3.775558 | -2.28216 | 2.958096 | 1.216929 | 12.37513 | 4.840827
2018-03-23 11:27 | 235615.2 | 2040.0016 | 5 | 27 | 3.756642 | -2.281806 | 2.958096 | 1.292989 | 12.37513 | 5.127267
2018-03-23 11:29 | 235735.2 | 2160.0024 | 5 | 27 | 3.738821 | -2.281815 | 2.958096 | 1.369052 | 12.37513 | 5.412323
2018-03-23 11:31 | 235855.2 | 2280.0008 | 5 | 27 | 3.721899 | -2.281823 | 2.958096 | 1.445107 | 12.37513 | 5.696031
2018-03-23 11:33 | 235975.2 | 2400.0025 | 5 | 27 | 3.705763 | -2.281831 | 2.958096 | 1.521163 | 12.37513 | 5.978485
2018-03-23 11:35 | 236095.2 | 2520.002 | 5 | 27 | 3.690417 | -2.281834 | 2.958096 | 1.597219 | 12.37513 | 6.259738
2018-03-23 11:37 | 236215.2 | 2640.0009 | 5 | 27 | 3.676003 | -2.281839 | 2.958096 | 1.673273 | 12.37513 | 6.539857
2018-03-23 11:39 | 236335.2 | 2760.0002 | 5 | 27 | 3.662493 | -2.282193 | 2.958096 | 1.749332 | 12.37513 | 6.818928
2018-03-23 11:41 | 236455.2 | 2880.0018 | 5 | 27 | 3.649967 | -2.281831 | 2.958096 | 1.825398 | 12.37513 | 7.097039
2018-03-23 11:43 | 236575.2 | 3000.0019 | 5 | 27 | 3.638118 | -2.282151 | 2.958096 | 1.901461 | 12.37513 | 7.37421
2018-03-23 11:45 | 236695.2 | 3120.0019 | 5 | 27 | 3.626649 | -2.281836 | 2.958096 | 1.977525 | 12.37513 | 7.650503
2018-03-23 11:47 | 236815.2 | 3240.0011 | 5 | 27 | 3.615204 | -2.281852 | 2.958096 | 2.053584 | 12.37513 | 7.925906
2018-03-23 11:49 | 236935.2 | 3360.002 | 5 | 27 | 3.603475 | -2.282168 | 2.958096 | 2.129645 | 12.37513 | 8.200439
2018-03-23 11:51 | 237055.2 | 3480.0004 | 5 | 27 | 3.591164 | -2.282151 | 2.958096 | 2.205707 | 12.37513 | 8.474062
2018-03-23 11:53 | 237175.2 | 3600.0013 | 5 | 27 | 3.578116 | -2.281848 | 2.958096 | 2.281766 | 12.37513 | 8.746708
2018-03-23 11:55 | 237295.2 | 3720.0013 | 5 | 27 | 3.564786 | -2.281841 | 2.958096 | 2.357821 | 12.37513 | 9.018336
2018-03-23 11:57 | 237415.2 | 3840.0005 | 5 | 27 | 3.551316 | -2.281813 | 2.958096 | 2.433875 | 12.37513 | 9.288941
2018-03-23 11:59 | 237535.2 | 3960.003 | 5 | 27 | 3.536992 | -2.28186 | 2.958096 | 2.509932 | 12.37513 | 9.55851
2018-03-23 12:01 | 237655.2 | 4080.0006 | 5 | 27 | 3.519196 | -2.281836 | 2.958096 | 2.585981 | 12.37513 | 9.826853
2018-03-23 12:03 | 237775.2 | 4200.0014 | 5 | 27 | 3.495184 | -2.281867 | 2.958096 | 2.662034 | 12.37513 | 10.09363
2018-03-23 12:05 | 237895.2 | 4320.0014 | 5 | 27 | 3.46201 | -2.282216 | 2.958096 | 2.738086 | 12.37513 | 10.35827
2018-03-23 12:07 | 238015.2 | 4440.0023 | 5 | 27 | 3.409045 | -2.282139 | 2.958096 | 2.814146 | 12.37513 | 10.61976
2018-03-23 12:09 | 238135.2 | 4560.0023 | 5 | 27 | 3.291835 | -2.281804 | 2.958096 | 2.890202 | 12.37513 | 10.87529
2018-03-23 12:10 | 238238.9 | 4663.7165 | 5 | 27 | 2.999988 | -2.282195 | 2.958096 | 2.955937 | 12.37513 | 11.08415
2018-03-23 12:12 | 238359 | 120.0008 | 6 | 27 | 3.217258 | 0 | 2.958096 | 2.955943 | 12.37513 | 11.08417
2018-03-23 12:14 | 238479 | 240.0016 | 6 | 27 | 3.23318 | 0 | 2.958096 | 2.955943 | 12.37513 | 11.08417
2018-03-23 12:15 | 238539 | 300.0029 | 6 | 27 | 3.23859 | 0 | 2.958096 | 2.955943 | 12.37513 | 11.08417
2018-03-23 12:15 | 238539 | 0.0032 | 7 | 28 | 3.238662 | 0 | 0 | 0 | 0 | 0
2018-03-23 12:17 | 238659.1 | 120.0019 | 2 | 28 | 3.948763 | 4.890013 | 0.1623107 | 1.31e-09 | 0.6178813 | 4.243e-09
2018-03-23 12:19 | 238779.1 | 240.0011 | 2 | 28 | 3.998668 | 4.890013 | 0.3253012 | 1.31e-09 | 1.266271 | 4.243e-09
2018-03-23 12:21 | 238899.1 | 360.0012 | 2 | 28 | 4.035187 | 4.890057 | 0.4882849 | 1.31e-09 | 1.921004 | 4.243e-09
2018-03-23 12:23 | 239019.1 | 480.002 | 2 | 28 | 4.067677 | 4.890053 | 0.6512743 | 1.31e-09 | 2.581415 | 4.243e-09
2018-03-23 12:25 | 239139.1 | 600.0022 | 2 | 28 | 4.095016 | 4.890043 | 0.8142627 | 1.31e-09 | 3.246683 | 4.243e-09
2018-03-23 12:27 | 239259.1 | 720.0012 | 2 | 28 | 4.11931 | 4.890068 | 0.9772507 | 1.31e-09 | 3.916123 | 4.243e-09
2018-03-23 12:29 | 239379.1 | 840.0004 | 2 | 28 | 4.144265 | 4.890036 | 1.140235 | 1.31e-09 | 4.589498 | 4.243e-09
2018-03-23 12:31 | 239499.1 | 960.0021 | 2 | 28 | 4.172979 | 4.890034 | 1.303223 | 1.31e-09 | 5.267245 | 4.243e-09
2018-03-23 12:33 | 239619.1 | 1080.0014 | 2 | 28 | 4.200374 | 4.780443 | 1.465905 | 1.31e-09 | 5.948661 | 4.243e-09
2018-03-23 12:35 | 239739.1 | 1200.0006 | 2 | 28 | 4.2004 | 4.205967 | 1.615509 | 1.31e-09 | 6.577055 | 4.243e-09
2018-03-23 12:37 | 239859.1 | 1320.0016 | 2 | 28 | 4.200393 | 3.668119 | 1.746644 | 1.31e-09 | 7.127875 | 4.243e-09
2018-03-23 12:39 | 239956.2 | 1417.1476 | 2 | 28 | 4.200381 | 3.259989 | 1.840051 | 1.31e-09 | 7.52022 | 4.243e-09
2018-03-23 12:41 | 240076.2 | 120.0029 | 3 | 28 | 4.2299 | 3.260063 | 1.94827 | 1.31e-09 | 7.97627 | 4.243e-09
2018-03-23 12:43 | 240196.2 | 240.002 | 3 | 28 | 4.263622 | 3.260094 | 2.056934 | 1.31e-09 | 8.437716 | 4.243e-09
2018-03-23 12:45 | 240316.2 | 360.0019 | 3 | 28 | 4.299654 | 3.260124 | 2.165587 | 1.31e-09 | 8.90291 | 4.243e-09
2018-03-23 12:47 | 240436.2 | 480.0004 | 3 | 28 | 4.337739 | 3.26005 | 2.274246 | 1.31e-09 | 9.372155 | 4.243e-09
2018-03-23 12:49 | 240556.2 | 600.002 | 3 | 28 | 4.377562 | 3.260067 | 2.382902 | 1.31e-09 | 9.845629 | 4.243e-09
2018-03-23 12:51 | 240676.2 | 720.0021 | 3 | 28 | 4.400384 | 2.964361 | 2.489226 | 1.31e-09 | 10.3128 | 4.243e-09
2018-03-23 12:53 | 240796.2 | 840.0005 | 3 | 28 | 4.400377 | 2.463123 | 2.579332 | 1.31e-09 | 10.7093 | 4.243e-09
2018-03-23 12:55 | 240916.2 | 960.0005 | 3 | 28 | 4.400387 | 2.062057 | 2.654489 | 1.31e-09 | 11.04002 | 4.243e-09
2018-03-23 12:57 | 241036.2 | 1080.0013 | 3 | 28 | 4.400362 | 1.736368 | 2.717588 | 1.31e-09 | 11.31768 | 4.243e-09
2018-03-23 12:59 | 241156.2 | 1200.0022 | 3 | 28 | 4.400373 | 1.472321 | 2.770905 | 1.31e-09 | 11.55229 | 4.243e-09
2018-03-23 13:01 | 241276.2 | 1320.0014 | 3 | 28 | 4.40036 | 1.256586 | 2.816246 | 1.31e-09 | 11.75181 | 4.243e-09
2018-03-23 13:03 | 241396.2 | 1440.0021 | 3 | 28 | 4.400346 | 1.079479 | 2.855069 | 1.31e-09 | 11.92264 | 4.243e-09
2018-03-23 13:05 | 241516.2 | 1560.0021 | 3 | 28 | 4.400311 | 0.9323845 | 2.888529 | 1.31e-09 | 12.06988 | 4.243e-09
2018-03-23 13:07 | 241636.2 | 1680.0005 | 3 | 28 | 4.40035 | 0.8117943 | 2.917536 | 1.31e-09 | 12.19752 | 4.243e-09
2018-03-23 13:09 | 241756.2 | 1800.0011 | 3 | 28 | 4.400324 | 0.7089291 | 2.942822 | 1.31e-09 | 12.30878 | 4.243e-09
2018-03-23 13:10 | 241832.2 | 1876.0004 | 3 | 28 | 4.400293 | 0.6519947 | 2.957179 | 1.31e-09 | 12.37196 | 4.243e-09
2018-03-23 13:12 | 241952.3 | 120.0017 | 4 | 28 | 4.353454 | 0 | 2.957179 | 1.31e-09 | 12.37196 | 4.243e-09
2018-03-23 13:14 | 242072.3 | 240.0009 | 4 | 28 | 4.350268 | 0 | 2.957179 | 1.31e-09 | 12.37196 | 4.243e-09
2018-03-23 13:15 | 242132.3 | 300.0022 | 4 | 28 | 4.349271 | 0 | 2.957179 | 1.31e-09 | 12.37196 | 4.243e-09
2018-03-23 13:17 | 242252.4 | 120.0027 | 5 | 28 | 4.175232 | -2.28185 | 2.957179 | 0.07605437 | 12.37196 | 0.3192126
2018-03-23 13:19 | 242372.4 | 240.0019 | 5 | 28 | 4.144639 | -2.28182 | 2.957179 | 0.1521127 | 12.37196 | 0.6355947
2018-03-23 13:21 | 242492.4 | 360.0028 | 5 | 28 | 4.115004 | -2.282185 | 2.957179 | 0.2281653 | 12.37196 | 0.9496766
2018-03-23 13:23 | 242612.4 | 480.0004 | 5 | 28 | 4.085656 | -2.282174 | 2.957179 | 0.304225 | 12.37196 | 1.261546
2018-03-23 13:25 | 242732.4 | 600.0013 | 5 | 28 | 4.056515 | -2.28182 | 2.957179 | 0.3802858 | 12.37196 | 1.571195
2018-03-23 13:27 | 242852.4 | 720.0009 | 5 | 28 | 4.027595 | -2.281813 | 2.957179 | 0.4563381 | 12.37196 | 1.878601
2018-03-23 13:29 | 242972.4 | 840.0013 | 5 | 28 | 3.999022 | -2.281857 | 2.957179 | 0.5323985 | 12.37196 | 2.183851
2018-03-23 13:31 | 243092.4 | 960.0011 | 5 | 28 | 3.970911 | -2.281799 | 2.957179 | 0.6084587 | 12.37196 | 2.486944
2018-03-23 13:33 | 243212.4 | 1080.0005 | 5 | 28 | 3.943362 | -2.281841 | 2.957179 | 0.6845191 | 12.37196 | 2.787921
2018-03-23 13:35 | 243332.4 | 1200.0014 | 5 | 28 | 3.91654 | -2.282187 | 2.957179 | 0.7605761 | 12.37196 | 3.086817
2018-03-23 13:37 | 243452.4 | 1320.0006 | 5 | 28 | 3.890557 | -2.282181 | 2.957179 | 0.836633 | 12.37196 | 3.383704
2018-03-23 13:39 | 243572.4 | 1440.0022 | 5 | 28 | 3.86552 | -2.281813 | 2.957179 | 0.9126919 | 12.37196 | 3.678658
2018-03-23 13:41 | 243692.4 | 1560.0006 | 5 | 28 | 3.841492 | -2.281802 | 2.957179 | 0.9887479 | 12.37196 | 3.971732
2018-03-23 13:43 | 243812.4 | 1680.0014 | 5 | 28 | 3.81848 | -2.281815 | 2.957179 | 1.064809 | 12.37196 | 4.263036
2018-03-23 13:45 | 243932.4 | 1800.0006 | 5 | 28 | 3.796741 | -2.281827 | 2.957179 | 1.140868 | 12.37196 | 4.552633
2018-03-23 13:47 | 244052.4 | 1920.0007 | 5 | 28 | 3.776348 | -2.281839 | 2.957179 | 1.216928 | 12.37196 | 4.840625
2018-03-23 13:49 | 244172.4 | 2040.0007 | 5 | 28 | 3.757348 | -2.282197 | 2.957179 | 1.292983 | 12.37196 | 5.127105
2018-03-23 13:51 | 244292.4 | 2160.0013 | 5 | 28 | 3.739482 | -2.281852 | 2.957179 | 1.369036 | 12.37196 | 5.412179
2018-03-23 13:53 | 244412.4 | 2280.0008 | 5 | 28 | 3.72248 | -2.281799 | 2.957179 | 1.445093 | 12.37196 | 5.69594
2018-03-23 13:55 | 244532.4 | 2400.0015 | 5 | 28 | 3.706267 | -2.281852 | 2.957179 | 1.521152 | 12.37196 | 5.978446
2018-03-23 13:57 | 244652.4 | 2520.0015 | 5 | 28 | 3.69088 | -2.281855 | 2.957179 | 1.597206 | 12.37196 | 6.259735
2018-03-23 13:59 | 244772.4 | 2640.0002 | 5 | 28 | 3.676373 | -2.28181 | 2.957179 | 1.67326 | 12.37196 | 6.539881
2018-03-23 14:01 | 244892.4 | 2760.0025 | 5 | 28 | 3.662837 | -2.281896 | 2.957179 | 1.749318 | 12.37196 | 6.81898
2018-03-23 14:03 | 245012.4 | 2880.0015 | 5 | 28 | 3.650213 | -2.281839 | 2.957179 | 1.825374 | 12.37196 | 7.097071
2018-03-23 14:05 | 245132.4 | 3000.0008 | 5 | 28 | 3.63833 | -2.282055 | 2.957179 | 1.901431 | 12.37196 | 7.37424
2018-03-23 14:07 | 245252.4 | 3120.0001 | 5 | 28 | 3.626772 | -2.282141 | 2.957179 | 1.977491 | 12.37196 | 7.650533
2018-03-23 14:09 | 245372.4 | 3240.0009 | 5 | 28 | 3.615277 | -2.281829 | 2.957179 | 2.053547 | 12.37196 | 7.925935
2018-03-23 14:11 | 245492.4 | 3360.0002 | 5 | 28 | 3.603526 | -2.281837 | 2.957179 | 2.129604 | 12.37196 | 8.200459
2018-03-23 14:13 | 245612.4 | 3480.0002 | 5 | 28 | 3.591164 | -2.281802 | 2.957179 | 2.205663 | 12.37196 | 8.474072
2018-03-23 14:15 | 245732.4 | 3600.0001 | 5 | 28 | 3.578069 | -2.281839 | 2.957179 | 2.28172 | 12.37196 | 8.746712
2018-03-23 14:17 | 245852.4 | 3720.0002 | 5 | 28 | 3.564729 | -2.28182 | 2.957179 | 2.357774 | 12.37196 | 9.018332
2018-03-23 14:19 | 245972.4 | 3840.0003 | 5 | 28 | 3.5512 | -2.28182 | 2.957179 | 2.433834 | 12.37196 | 9.28895
2018-03-23 14:21 | 246092.4 | 3960.0018 | 5 | 28 | 3.53688 | -2.281881 | 2.957179 | 2.50989 | 12.37196 | 9.558506
2018-03-23 14:23 | 246212.4 | 4080.0011 | 5 | 28 | 3.518989 | -2.281881 | 2.957179 | 2.585935 | 12.37196 | 9.826821
2018-03-23 14:25 | 246332.4 | 4200.0004 | 5 | 28 | 3.494905 | -2.281864 | 2.957179 | 2.661995 | 12.37196 | 10.0936
2018-03-23 14:27 | 246452.4 | 4320.0004 | 5 | 28 | 3.4616 | -2.281841 | 2.957179 | 2.738048 | 12.37196 | 10.35822
2018-03-23 14:29 | 246572.4 | 4440.0012 | 5 | 28 | 3.408345 | -2.281792 | 2.957179 | 2.814104 | 12.37196 | 10.61966
2018-03-23 14:31 | 246692.4 | 4560.0001 | 5 | 28 | 3.290008 | -2.281879 | 2.957179 | 2.890158 | 12.37196 | 10.8751
2018-03-23 14:33 | 246794.9 | 4662.5481 | 5 | 28 | 2.999969 | -2.281852 | 2.957179 | 2.95515 | 12.37196 | 11.0815
2018-03-23 14:35 | 246915 | 120.001 | 6 | 28 | 3.217481 | 0 | 2.957179 | 2.95515 | 12.37196 | 11.0815
2018-03-23 14:37 | 247035 | 240.0002 | 6 | 28 | 3.233408 | 0 | 2.957179 | 2.95515 | 12.37196 | 11.0815
2018-03-23 14:38 | 247095 | 300.0016 | 6 | 28 | 3.238835 | 0 | 2.957179 | 2.95515 | 12.37196 | 11.0815
2018-03-23 14:38 | 247095 | 0.0024 | 7 | 29 | 3.238713 | 0 | 0 | 0 | 0 | 0
2018-03-23 14:40 | 247215.1 | 120.0003 | 2 | 29 | 3.94886 | 4.890076 | 0.1623008 | 1.053e-09 | 0.6178809 | 3.41e-09
2018-03-23 14:42 | 247335.1 | 240.0012 | 2 | 29 | 3.998754 | 4.890102 | 0.3252885 | 1.053e-09 | 1.266274 | 3.41e-09
2018-03-23 14:44 | 247455.1 | 360.0003 | 2 | 29 | 4.035307 | 4.890085 | 0.4882733 | 1.053e-09 | 1.921025 | 3.41e-09
2018-03-23 14:46 | 247575.1 | 480.002 | 2 | 29 | 4.067826 | 4.890083 | 0.6512606 | 1.053e-09 | 2.581449 | 3.41e-09
2018-03-23 14:48 | 247695.1 | 600.002 | 2 | 29 | 4.095151 | 4.890055 | 0.8142473 | 1.053e-09 | 3.246734 | 3.41e-09
2018-03-23 14:50 | 247815.1 | 720.002 | 2 | 29 | 4.119388 | 4.890064 | 0.9772326 | 1.053e-09 | 3.916183 | 3.41e-09
2018-03-23 14:52 | 247935.1 | 840.0004 | 2 | 29 | 4.144338 | 4.89006 | 1.140219 | 1.053e-09 | 4.589581 | 3.41e-09
2018-03-23 14:54 | 248055.1 | 960.0005 | 2 | 29 | 4.173044 | 4.890076 | 1.303205 | 1.053e-09 | 5.267331 | 3.41e-09
2018-03-23 14:56 | 248175.1 | 1080.0006 | 2 | 29 | 4.200379 | 4.777941 | 1.465885 | 1.053e-09 | 5.94875 | 3.41e-09
2018-03-23 14:58 | 248295.1 | 1200.0021 | 2 | 29 | 4.200396 | 4.204327 | 1.615423 | 1.053e-09 | 6.576868 | 3.41e-09
2018-03-23 15:00 | 248415.1 | 1320.0014 | 2 | 29 | 4.200377 | 3.665297 | 1.746486 | 1.053e-09 | 7.127382 | 3.41e-09
2018-03-23 15:02 | 248511.7 | 1416.6748 | 2 | 29 | 4.200392 | 3.259974 | 1.8394 | 1.053e-09 | 7.517658 | 3.41e-09
2018-03-23 15:04 | 248631.7 | 120.0019 | 3 | 29 | 4.229911 | 3.260098 | 1.947628 | 1.053e-09 | 7.973746 | 3.41e-09
2018-03-23 15:06 | 248751.7 | 240.0003 | 3 | 29 | 4.263628 | 3.260059 | 2.056285 | 1.053e-09 | 8.435166 | 3.41e-09
2018-03-23 15:08 | 248871.7 | 360.0019 | 3 | 29 | 4.299696 | 3.260088 | 2.164946 | 1.053e-09 | 8.900397 | 3.41e-09
2018-03-23 15:10 | 248991.7 | 480.0019 | 3 | 29 | 4.337832 | 3.260054 | 2.273601 | 1.053e-09 | 9.369633 | 3.41e-09
2018-03-23 15:12 | 249111.7 | 600.0012 | 3 | 29 | 4.377665 | 3.260067 | 2.382256 | 1.053e-09 | 9.843108 | 3.41e-09
2018-03-23 15:14 | 249231.7 | 720.0003 | 3 | 29 | 4.40039 | 2.963465 | 2.488564 | 1.053e-09 | 10.31022 | 3.41e-09
2018-03-23 15:16 | 249351.7 | 840.0011 | 3 | 29 | 4.400378 | 2.462902 | 2.578656 | 1.053e-09 | 10.70666 | 3.41e-09
2018-03-23 15:18 | 249471.7 | 960.0019 | 3 | 29 | 4.400382 | 2.061666 | 2.653811 | 1.053e-09 | 11.03737 | 3.41e-09
2018-03-23 15:20 | 249591.7 | 1080.002 | 3 | 29 | 4.400333 | 1.735895 | 2.716914 | 1.053e-09 | 11.31504 | 3.41e-09
2018-03-23 15:22 | 249711.7 | 1200.0013 | 3 | 29 | 4.400346 | 1.471821 | 2.770232 | 1.053e-09 | 11.54966 | 3.41e-09
2018-03-23 15:24 | 249831.7 | 1320.0021 | 3 | 29 | 4.400351 | 1.256428 | 2.815582 | 1.053e-09 | 11.74922 | 3.41e-09
2018-03-23 15:26 | 249951.7 | 1440.0013 | 3 | 29 | 4.400351 | 1.079876 | 2.854419 | 1.053e-09 | 11.92011 | 3.41e-09
2018-03-23 15:28 | 250071.7 | 1560.0004 | 3 | 29 | 4.400348 | 0.9337463 | 2.887891 | 1.053e-09 | 12.0674 | 3.41e-09
2018-03-23 15:30 | 250191.7 | 1680.0013 | 3 | 29 | 4.400326 | 0.8113747 | 2.916912 | 1.053e-09 | 12.1951 | 3.41e-09
2018-03-23 15:32 | 250311.7 | 1800.0005 | 3 | 29 | 4.400328 | 0.7096996 | 2.942209 | 1.053e-09 | 12.30642 | 3.41e-09
2018-03-23 15:33 | 250389.5 | 1877.766 | 3 | 29 | 4.400334 | 0.6519947 | 2.956897 | 1.053e-09 | 12.37105 | 3.41e-09
2018-03-23 15:35 | 250509.6 | 120.0026 | 4 | 29 | 4.353482 | 0 | 2.956897 | 1.053e-09 | 12.37105 | 3.41e-09
2018-03-23 15:37 | 250629.6 | 240.0002 | 4 | 29 | 4.350319 | 0 | 2.956897 | 1.053e-09 | 12.37105 | 3.41e-09
2018-03-23 15:38 | 250689.6 | 300.0023 | 4 | 29 | 4.349344 | 0 | 2.956897 | 1.053e-09 | 12.37105 | 3.41e-09
2018-03-23 15:40 | 250809.7 | 120.0002 | 5 | 29 | 4.175203 | -2.281808 | 2.956897 | 0.07605451 | 12.37105 | 0.3192116
2018-03-23 15:42 | 250929.7 | 240.0011 | 5 | 29 | 4.144549 | -2.282174 | 2.956897 | 0.1521109 | 12.37105 | 0.6355831
2018-03-23 15:44 | 251049.7 | 360.0019 | 5 | 29 | 4.114972 | -2.281848 | 2.956897 | 0.2281673 | 12.37105 | 0.9496763
2018-03-23 15:46 | 251169.7 | 480.0011 | 5 | 29 | 4.085626 | -2.281846 | 2.956897 | 0.3042193 | 12.37105 | 1.261512
2018-03-23 15:48 | 251289.7 | 600.0019 | 5 | 29 | 4.056437 | -2.281878 | 2.956897 | 0.3802762 | 12.37105 | 1.57114
2018-03-23 15:50 | 251409.7 | 720.0012 | 5 | 29 | 4.027502 | -2.28185 | 2.956897 | 0.4563315 | 12.37105 | 1.878552
2018-03-23 15:52 | 251529.7 | 840.002 | 5 | 29 | 3.99891 | -2.281831 | 2.956897 | 0.5323871 | 12.37105 | 2.183776
2018-03-23 15:54 | 251649.7 | 960.0003 | 5 | 29 | 3.970792 | -2.281831 | 2.956897 | 0.6084421 | 12.37105 | 2.486841
2018-03-23 15:56 | 251769.7 | 1080.0003 | 5 | 29 | 3.943268 | -2.281802 | 2.956897 | 0.6844994 | 12.37105 | 2.787798
2018-03-23 15:58 | 251889.7 | 1200.0004 | 5 | 29 | 3.916432 | -2.282013 | 2.956897 | 0.7605555 | 12.37105 | 3.086683
2018-03-23 16:00 | 252009.7 | 1320.0005 | 5 | 29 | 3.890412 | -2.282158 | 2.956897 | 0.8366107 | 12.37105 | 3.383553
2018-03-23 16:02 | 252129.7 | 1440.0013 | 5 | 29 | 3.865373 | -2.281836 | 2.956897 | 0.9126702 | 12.37105 | 3.678498
2018-03-23 16:04 | 252249.7 | 1560.0013 | 5 | 29 | 3.841273 | -2.282177 | 2.956897 | 0.9887269 | 12.37105 | 3.971562
2018-03-23 16:06 | 252369.7 | 1680.002 | 5 | 29 | 3.818305 | -2.28216 | 2.956897 | 1.064786 | 12.37105 | 4.262847
2018-03-23 16:08 | 252489.7 | 1800.0022 | 5 | 29 | 3.796495 | -2.282177 | 2.956897 | 1.140841 | 12.37105 | 4.552411
2018-03-23 16:10 | 252609.7 | 1920.0022 | 5 | 29 | 3.776135 | -2.28217 | 2.956897 | 1.216903 | 12.37105 | 4.840395
2018-03-23 16:12 | 252729.7 | 2040.0014 | 5 | 29 | 3.757157 | -2.281815 | 2.956897 | 1.292963 | 12.37105 | 5.126879
2018-03-23 16:14 | 252849.7 | 2160.0006 | 5 | 29 | 3.739249 | -2.282181 | 2.956897 | 1.369022 | 12.37105 | 5.411957
2018-03-23 16:16 | 252969.7 | 2280.0022 | 5 | 29 | 3.722265 | -2.281873 | 2.956897 | 1.445081 | 12.37105 | 5.695711
2018-03-23 16:18 | 253089.7 | 2400.0007 | 5 | 29 | 3.70605 | -2.282074 | 2.956897 | 1.521137 | 12.37105 | 5.97819
2018-03-23 16:20 | 253209.7 | 2520.0015 | 5 | 29 | 3.690619 | -2.282193 | 2.956897 | 1.597191 | 12.37105 | 6.259459
2018-03-23 16:22 | 253329.7 | 2640.0015 | 5 | 29 | 3.676153 | -2.281815 | 2.956897 | 1.673249 | 12.37105 | 6.539604
2018-03-23 16:24 | 253449.7 | 2760.0023 | 5 | 29 | 3.662595 | -2.282193 | 2.956897 | 1.749311 | 12.37105 | 6.818696
2018-03-23 16:26 | 253569.7 | 2880.0007 | 5 | 29 | 3.649988 | -2.28216 | 2.956897 | 1.825369 | 12.37105 | 7.096781
2018-03-23 16:28 | 253689.7 | 3000.0016 | 5 | 29 | 3.6381 | -2.282174 | 2.956897 | 1.901429 | 12.37105 | 7.373946
2018-03-23 16:30 | 253809.7 | 3120.0008 | 5 | 29 | 3.626575 | -2.282062 | 2.956897 | 1.977484 | 12.37105 | 7.650204
2018-03-23 16:32 | 253929.7 | 3240.0016 | 5 | 29 | 3.61509 | -2.281806 | 2.956897 | 2.053541 | 12.37105 | 7.925595
2018-03-23 16:34 | 254049.7 | 3360.0005 | 5 | 29 | 3.603307 | -2.282032 | 2.956897 | 2.129597 | 12.37105 | 8.200097
2018-03-23 16:36 | 254169.7 | 3480.0018 | 5 | 29 | 3.590954 | -2.281816 | 2.956897 | 2.205656 | 12.37105 | 8.473697
2018-03-23 16:38 | 254289.7 | 3600.0012 | 5 | 29 | 3.577863 | -2.281976 | 2.956897 | 2.281714 | 12.37105 | 8.746323
2018-03-23 16:40 | 254409.7 | 3720.0018 | 5 | 29 | 3.564519 | -2.281864 | 2.956897 | 2.357773 | 12.37105 | 9.017942
2018-03-23 16:42 | 254529.7 | 3840.001 | 5 | 29 | 3.550996 | -2.281813 | 2.956897 | 2.433828 | 12.37105 | 9.288529
2018-03-23 16:44 | 254649.7 | 3960.0019 | 5 | 29 | 3.53665 | -2.281864 | 2.956897 | 2.509881 | 12.37105 | 9.558062
2018-03-23 16:46 | 254769.7 | 4080.0018 | 5 | 29 | 3.518737 | -2.281878 | 2.956897 | 2.585933 | 12.37105 | 9.826382
2018-03-23 16:48 | 254889.7 | 4200.0018 | 5 | 29 | 3.494603 | -2.281837 | 2.956897 | 2.661981 | 12.37105 | 10.0931
2018-03-23 16:50 | 255009.7 | 4320.0019 | 5 | 29 | 3.461217 | -2.28186 | 2.956897 | 2.738036 | 12.37105 | 10.3577
2018-03-23 16:52 | 255129.7 | 4440.0012 | 5 | 29 | 3.407789 | -2.281852 | 2.956897 | 2.814091 | 12.37105 | 10.6191
2018-03-23 16:54 | 255249.7 | 4560.0012 | 5 | 29 | 3.288871 | -2.281857 | 2.956897 | 2.890146 | 12.37105 | 10.87448
2018-03-23 16:56 | 255351.6 | 4661.9274 | 5 | 29 | 2.999986 | -2.281825 | 2.956897 | 2.954742 | 12.37105 | 11.07958
2018-03-23 16:58 | 255471.6 | 120.0026 | 6 | 29 | 3.217913 | 0 | 2.956897 | 2.954742 | 12.37105 | 11.07958
2018-03-23 17:00 | 255591.6 | 240.0004 | 6 | 29 | 3.233869 | 0 | 2.956897 | 2.954742 | 12.37105 | 11.07958
2018-03-23 17:01 | 255651.6 | 300.0015 | 6 | 29 | 3.239291 | 0 | 2.956897 | 2.954742 | 12.37105 | 11.07958
2018-03-23 17:01 | 255651.7 | 0.0025 | 7 | 30 | 3.239199 | 0 | 0 | 0 | 0 | 0
2018-03-23 17:03 | 255771.7 | 120.001 | 2 | 30 | 3.949157 | 4.890043 | 0.1622978 | 7.37e-10 | 0.6179362 | 2.386e-09
2018-03-23 17:05 | 255891.7 | 240.001 | 2 | 30 | 3.998988 | 4.890036 | 0.3252866 | 7.37e-10 | 1.266372 | 2.386e-09
2018-03-23 17:07 | 256011.7 | 360.0012 | 2 | 30 | 4.035584 | 4.890032 | 0.488269 | 7.37e-10 | 1.921158 | 2.386e-09
2018-03-23 17:09 | 256131.7 | 480.0004 | 2 | 30 | 4.068115 | 4.890041 | 0.6512555 | 7.37e-10 | 2.581628 | 2.386e-09
2018-03-23 17:11 | 256251.7 | 600.0028 | 2 | 30 | 4.095496 | 4.890051 | 0.8142439 | 7.37e-10 | 3.246973 | 2.386e-09
2018-03-23 17:13 | 256371.7 | 720.0005 | 2 | 30 | 4.119776 | 4.890036 | 0.9772271 | 7.37e-10 | 3.91647 | 2.386e-09
2018-03-23 17:15 | 256491.7 | 840.0005 | 2 | 30 | 4.144773 | 4.890022 | 1.140215 | 7.37e-10 | 4.589939 | 2.386e-09
2018-03-23 17:17 | 256611.7 | 960.0005 | 2 | 30 | 4.173505 | 4.890032 | 1.303209 | 7.37e-10 | 5.267796 | 2.386e-09
2018-03-23 17:19 | 256731.7 | 1080.0014 | 2 | 30 | 4.200409 | 4.771257 | 1.465828 | 7.37e-10 | 5.949022 | 2.386e-09
2018-03-23 17:21 | 256851.7 | 1200.0006 | 2 | 30 | 4.200371 | 4.198668 | 1.615159 | 7.37e-10 | 6.576268 | 2.386e-09
2018-03-23 17:23 | 256971.7 | 1320.0015 | 2 | 30 | 4.200386 | 3.661825 | 1.746063 | 7.37e-10 | 7.126113 | 2.386e-09
2018-03-23 17:24 | 257067.5 | 1415.718 | 2 | 30 | 4.200376 | 3.259977 | 1.838012 | 7.37e-10 | 7.512333 | 2.386e-09
2018-03-23 17:26 | 257187.5 | 120.0003 | 3 | 30 | 4.229875 | 3.260044 | 1.946236 | 7.37e-10 | 7.968406 | 2.386e-09
2018-03-23 17:28 | 257307.5 | 240.002 | 3 | 30 | 4.263637 | 3.260061 | 2.054891 | 7.37e-10 | 8.429811 | 2.386e-09
2018-03-23 17:30 | 257427.5 | 360.0004 | 3 | 30 | 4.299712 | 3.260061 | 2.163548 | 7.37e-10 | 8.895028 | 2.386e-09
2018-03-23 17:32 | 257547.5 | 480.0013 | 3 | 30 | 4.337836 | 3.260052 | 2.272202 | 7.37e-10 | 9.364263 | 2.386e-09
2018-03-23 17:34 | 257667.5 | 600.0004 | 3 | 30 | 4.377708 | 3.26009 | 2.380861 | 7.37e-10 | 9.83776 | 2.386e-09
2018-03-23 17:36 | 257787.5 | 720.0013 | 3 | 30 | 4.400392 | 2.962259 | 2.487153 | 7.37e-10 | 10.3048 | 2.386e-09
2018-03-23 17:38 | 257907.5 | 840.0013 | 3 | 30 | 4.400359 | 2.461866 | 2.57722 | 7.37e-10 | 10.70113 | 2.386e-09
2018-03-23 17:40 | 258027.5 | 960.0005 | 3 | 30 | 4.400388 | 2.061663 | 2.652366 | 7.37e-10 | 11.0318 | 2.386e-09
2018-03-23 17:42 | 258147.5 | 1080.0014 | 3 | 30 | 4.400366 | 1.736828 | 2.71547 | 7.37e-10 | 11.30948 | 2.386e-09
2018-03-23 17:44 | 258267.5 | 1200.0023 | 3 | 30 | 4.400329 | 1.472704 | 2.768805 | 7.37e-10 | 11.54417 | 2.386e-09
2018-03-23 17:46 | 258387.5 | 1320.0015 | 3 | 30 | 4.400367 | 1.257465 | 2.814181 | 7.37e-10 | 11.74384 | 2.386e-09
2018-03-23 17:48 | 258507.5 | 1440.0015 | 3 | 30 | 4.400321 | 1.079597 | 2.853038 | 7.37e-10 | 11.91483 | 2.386e-09
2018-03-23 17:50 | 258627.5 | 1560.0023 | 3 | 30 | 4.400326 | 0.9334774 | 2.886522 | 7.37e-10 | 12.06217 | 2.386e-09
2018-03-23 17:52 | 258747.5 | 1680.0022 | 3 | 30 | 4.400349 | 0.8123264 | 2.915559 | 7.37e-10 | 12.18994 | 2.386e-09
2018-03-23 17:54 | 258867.5 | 1800.0005 | 3 | 30 | 4.400329 | 0.7100658 | 2.940876 | 7.37e-10 | 12.30134 | 2.386e-09
2018-03-23 17:56 | 258945.1 | 1877.598 | 3 | 30 | 4.400302 | 0.6519909 | 2.955545 | 7.37e-10 | 12.36589 | 2.386e-09
2018-03-23 17:58 | 259065.1 | 120.001 | 4 | 30 | 4.353315 | 0 | 2.955545 | 7.37e-10 | 12.36589 | 2.386e-09
2018-03-23 18:00 | 259185.1 | 240.0019 | 4 | 30 | 4.350136 | 0 | 2.955545 | 7.37e-10 | 12.36589 | 2.386e-09
2018-03-23 18:01 | 259245.1 | 300.0025 | 4 | 30 | 4.349144 | 0 | 2.955545 | 7.37e-10 | 12.36589 | 2.386e-09
2018-03-23 18:03 | 259365.2 | 120.0002 | 5 | 30 | 4.174658 | -2.281848 | 2.955545 | 0.07605167 | 12.36589 | 0.3191617
2018-03-23 18:05 | 259485.2 | 240.002 | 5 | 30 | 4.143998 | -2.281875 | 2.955545 | 0.1521082 | 12.36589 | 0.6354914
2018-03-23 18:07 | 259605.2 | 360.0004 | 5 | 30 | 4.114408 | -2.281831 | 2.955545 | 0.2281588 | 12.36589 | 0.9495183
2018-03-23 18:09 | 259725.2 | 480.0012 | 5 | 30 | 4.085028 | -2.281831 | 2.955545 | 0.3042176 | 12.36589 | 1.261337
2018-03-23 18:11 | 259845.2 | 600.0004 | 5 | 30 | 4.055844 | -2.281864 | 2.955545 | 0.3802693 | 12.36589 | 1.5709
2018-03-23 18:13 | 259965.2 | 720.0012 | 5 | 30 | 4.026948 | -2.281846 | 2.955545 | 0.4563267 | 12.36589 | 1.878276
2018-03-23 18:15 | 260085.2 | 840.0013 | 5 | 30 | 3.998346 | -2.281862 | 2.955545 | 0.5323819 | 12.36589 | 2.183456
2018-03-23 18:17 | 260205.2 | 960.0013 | 5 | 30 | 3.970224 | -2.28185 | 2.955545 | 0.608434 | 12.36589 | 2.486467
2018-03-23 18:19 | 260325.2 | 1080.0029 | 5 | 30 | 3.942673 | -2.282181 | 2.955545 | 0.684494 | 12.36589 | 2.787391
2018-03-23 18:21 | 260445.2 | 1200.0013 | 5 | 30 | 3.915853 | -2.281844 | 2.955545 | 0.76055 | 12.36589 | 3.08623
2018-03-23 18:23 | 260565.2 | 1320.0014 | 5 | 30 | 3.889824 | -2.281837 | 2.955545 | 0.8366057 | 12.36589 | 3.383058
2018-03-23 18:25 | 260685.2 | 1440.0006 | 5 | 30 | 3.864757 | -2.282195 | 2.955545 | 0.9126609 | 12.36589 | 3.67794
2018-03-23 18:27 | 260805.2 | 1560.0014 | 5 | 30 | 3.840723 | -2.281834 | 2.955545 | 0.9887168 | 12.36589 | 3.970958
2018-03-23 18:29 | 260925.2 | 1680.0023 | 5 | 30 | 3.817755 | -2.281829 | 2.955545 | 1.064772 | 12.36589 | 4.262186
2018-03-23 18:31 | 261045.2 | 1800.0007 | 5 | 30 | 3.795986 | -2.281848 | 2.955545 | 1.140826 | 12.36589 | 4.551706
2018-03-23 18:33 | 261165.2 | 1920.0024 | 5 | 30 | 3.775609 | -2.282202 | 2.955545 | 1.216884 | 12.36589 | 4.839637
2018-03-23 18:35 | 261285.2 | 2040.0001 | 5 | 30 | 3.75664 | -2.281836 | 2.955545 | 1.292937 | 12.36589 | 5.126053
2018-03-23 18:37 | 261405.2 | 2160.0009 | 5 | 30 | 3.738787 | -2.281837 | 2.955545 | 1.368993 | 12.36589 | 5.411084
2018-03-23 18:39 | 261525.2 | 2280.0016 | 5 | 30 | 3.721829 | -2.281858 | 2.955545 | 1.445048 | 12.36589 | 5.694787
2018-03-23 18:41 | 261645.2 | 2400.0016 | 5 | 30 | 3.705628 | -2.281959 | 2.955545 | 1.5211 | 12.36589 | 5.977219
2018-03-23 18:43 | 261765.2 | 2520.0001 | 5 | 30 | 3.690246 | -2.281864 | 2.955545 | 1.597154 | 12.36589 | 6.258455
2018-03-23 18:45 | 261885.2 | 2640.0018 | 5 | 30 | 3.675787 | -2.281858 | 2.955545 | 1.67321 | 12.36589 | 6.538567
2018-03-23 18:47 | 262005.2 | 2760.0026 | 5 | 30 | 3.662279 | -2.281846 | 2.955545 | 1.749266 | 12.36589 | 6.817612
2018-03-23 18:49 | 262125.2 | 2880.0011 | 5 | 30 | 3.649711 | -2.281837 | 2.955545 | 1.825321 | 12.36589 | 7.095661
2018-03-23 18:51 | 262245.2 | 3000.0003 | 5 | 30 | 3.637819 | -2.282168 | 2.955545 | 1.901376 | 12.36589 | 7.372783
2018-03-23 18:53 | 262365.2 | 3120.0002 | 5 | 30 | 3.626324 | -2.281808 | 2.955545 | 1.977431 | 12.36589 | 7.649022
2018-03-23 18:55 | 262485.2 | 3240.0002 | 5 | 30 | 3.614786 | -2.282162 | 2.955545 | 2.053486 | 12.36589 | 7.924383
2018-03-23 18:57 | 262605.2 | 3360.0003 | 5 | 30 | 3.603047 | -2.281831 | 2.955545 | 2.129542 | 12.36589 | 8.198865
2018-03-23 18:59 | 262725.2 | 3480 | 5 | 30 | 3.590684 | -2.28182 | 2.955545 | 2.205595 | 12.36589 | 8.472423
2018-03-23 19:01 | 262845.2 | 3600.0011 | 5 | 30 | 3.577585 | -2.281804 | 2.955545 | 2.28165 | 12.36589 | 8.745014
2018-03-23 19:03 | 262965.2 | 3720.0018 | 5 | 30 | 3.564235 | -2.281827 | 2.955545 | 2.357704 | 12.36589 | 9.016599
2018-03-23 19:05 | 263085.2 | 3840.0012 | 5 | 30 | 3.550717 | -2.28186 | 2.955545 | 2.433759 | 12.36589 | 9.287164
2018-03-23 19:07 | 263205.2 | 3960.0012 | 5 | 30 | 3.536343 | -2.281867 | 2.955545 | 2.509814 | 12.36589 | 9.556675
2018-03-23 19:09 | 263325.2 | 4080.0019 | 5 | 30 | 3.518351 | -2.281883 | 2.955545 | 2.585868 | 12.36589 | 9.824977
2018-03-23 19:11 | 263445.2 | 4200.002 | 5 | 30 | 3.494102 | -2.281883 | 2.955545 | 2.661915 | 12.36589 | 10.09166
2018-03-23 19:13 | 263565.2 | 4320.0014 | 5 | 30 | 3.460538 | -2.281864 | 2.955545 | 2.737971 | 12.36589 | 10.35622
2018-03-23 19:15 | 263685.2 | 4440.0021 | 5 | 30 | 3.406579 | -2.281844 | 2.955545 | 2.814027 | 12.36589 | 10.61756
2018-03-23 19:17 | 263805.2 | 4560.0013 | 5 | 30 | 3.285862 | -2.281911 | 2.955545 | 2.890081 | 12.36589 | 10.87278
2018-03-23 19:18 | 263905.3 | 4660.0546 | 5 | 30 | 2.999981 | -2.281875 | 2.955545 | 2.953492 | 12.36589 | 11.07398
2018-03-23 19:20 | 264025.3 | 120.0019 | 6 | 30 | 3.218294 | 0 | 2.955545 | 2.953492 | 12.36589 | 11.07398
2018-03-23 19:22 | 264145.3 | 240.0011 | 6 | 30 | 3.23426 | 0 | 2.955545 | 2.953492 | 12.36589 | 11.07398
2018-03-23 19:23 | 264205.3 | 300.004 | 6 | 30 | 3.239698 | 0 | 2.955545 | 2.953492 | 12.36589 | 11.07398
2018-03-23 19:23 | 264205.3 | 0.0024 | 7 | 31 | 3.239785 | 0 | 0 | 0 | 0 | 0
2018-03-23 19:25 | 264325.4 | 120.0004 | 2 | 31 | 3.94936 | 4.890081 | 0.1623044 | 1e-09 | 0.6180128 | 3.241e-09
2018-03-23 19:27 | 264445.4 | 240.002 | 2 | 31 | 3.999146 | 4.890045 | 0.3252889 | 1e-09 | 1.26646 | 3.241e-09
2018-03-23 19:29 | 264565.4 | 360.0001 | 2 | 31 | 4.035708 | 4.890034 | 0.4882706 | 1e-09 | 1.921267 | 3.241e-09
2018-03-23 19:31 | 264685.4 | 480.0029 | 2 | 31 | 4.068248 | 4.890093 | 0.6512683 | 1e-09 | 2.581804 | 3.241e-09
2018-03-23 19:33 | 264805.4 | 600.0005 | 2 | 31 | 4.09553 | 4.890055 | 0.8142518 | 1e-09 | 3.247141 | 3.241e-09
2018-03-23 19:35 | 264925.4 | 720.0013 | 2 | 31 | 4.119788 | 4.890032 | 0.9772362 | 1e-09 | 3.916649 | 3.241e-09
2018-03-23 19:37 | 265045.4 | 840.0006 | 2 | 31 | 4.144749 | 4.890053 | 1.14022 | 1e-09 | 4.590105 | 3.241e-09
2018-03-23 19:39 | 265165.4 | 960.0007 | 2 | 31 | 4.173486 | 4.890057 | 1.303212 | 1e-09 | 5.267947 | 3.241e-09
2018-03-23 19:41 | 265285.4 | 1080.0023 | 2 | 31 | 4.200382 | 4.77038 | 1.465841 | 1e-09 | 5.949211 | 3.241e-09
2018-03-23 19:43 | 265405.4 | 1200.0015 | 2 | 31 | 4.200389 | 4.198603 | 1.615167 | 1e-09 | 6.576438 | 3.241e-09
2018-03-23 19:45 | 265525.4 | 1320.0012 | 2 | 31 | 4.200371 | 3.660706 | 1.746049 | 1e-09 | 7.126194 | 3.241e-09
2018-03-23 19:47 | 265621.2 | 1415.7973 | 2 | 31 | 4.200386 | 3.259991 | 1.838059 | 1e-09 | 7.512669 | 3.241e-09
2018-03-23 19:49 | 265741.2 | 120.0003 | 3 | 31 | 4.229855 | 3.26005 | 1.946279 | 1e-09 | 7.96872 | 3.241e-09
2018-03-23 19:51 | 265861.2 | 240.001 | 3 | 31 | 4.263619 | 3.260084 | 2.054936 | 1e-09 | 8.430139 | 3.241e-09
2018-03-23 19:53 | 265981.2 | 360.0002 | 3 | 31 | 4.299646 | 3.26005 | 2.163593 | 1e-09 | 8.895349 | 3.241e-09
2018-03-23 19:55 | 266101.2 | 480.0003 | 3 | 31 | 4.337767 | 3.260073 | 2.272248 | 1e-09 | 9.36458 | 3.241e-09
2018-03-23 19:57 | 266221.2 | 600.0021 | 3 | 31 | 4.377585 | 3.260098 | 2.380912 | 1e-09 | 9.838088 | 3.241e-09
2018-03-23 19:59 | 266341.2 | 720.002 | 3 | 31 | 4.40038 | 2.963625 | 2.487229 | 1e-09 | 10.30523 | 3.241e-09
2018-03-23 20:01 | 266461.2 | 840.0004 | 3 | 31 | 4.400379 | 2.463354 | 2.577338 | 1e-09 | 10.70175 | 3.241e-09
2018-03-23 20:03 | 266581.2 | 960.002 | 3 | 31 | 4.400359 | 2.061728 | 2.652517 | 1e-09 | 11.03256 | 3.241e-09
2018-03-23 20:05 | 266701.2 | 1080.0004 | 3 | 31 | 4.400363 | 1.737349 | 2.715641 | 1e-09 | 11.31033 | 3.241e-09
2018-03-23 20:07 | 266821.2 | 1200.0004 | 3 | 31 | 4.400357 | 1.473188 | 2.768985 | 1e-09 | 11.54506 | 3.241e-09
2018-03-23 20:09 | 266941.2 | 1320.0004 | 3 | 31 | 4.400356 | 1.25775 | 2.814365 | 1e-09 | 11.74475 | 3.241e-09
2018-03-23 20:11 | 267061.2 | 1440.0005 | 3 | 31 | 4.400338 | 1.080225 | 2.853227 | 1e-09 | 11.91576 | 3.241e-09
2018-03-23 20:13 | 267181.2 | 1560.002 | 3 | 31 | 4.400337 | 0.9336586 | 2.88671 | 1e-09 | 12.0631 | 3.241e-09
2018-03-23 20:15 | 267301.2 | 1680.0005 | 3 | 31 | 4.400346 | 0.8121338 | 2.915737 | 1e-09 | 12.19082 | 3.241e-09
2018-03-23 20:17 | 267421.2 | 1800.0013 | 3 | 31 | 4.400343 | 0.7100639 | 2.941039 | 1e-09 | 12.30216 | 3.241e-09
2018-03-23 20:18 | 267498.1 | 1876.8086 | 3 | 31 | 4.400291 | 0.651989 | 2.955558 | 1e-09 | 12.36605 | 3.241e-09
2018-03-23 20:20 | 267618.1 | 120 | 4 | 31 | 4.353391 | 0 | 2.955558 | 1e-09 | 12.36605 | 3.241e-09
2018-03-23 20:22 | 267738.1 | 240.0016 | 4 | 31 | 4.350213 | 0 | 2.955558 | 1e-09 | 12.36605 | 3.241e-09
2018-03-23 20:23 | 267798.1 | 300.0046 | 4 | 31 | 4.349201 | 0 | 2.955558 | 1e-09 | 12.36605 | 3.241e-09
2018-03-23 20:25 | 267918.2 | 120.0018 | 5 | 31 | 4.175074 | -2.281839 | 2.955558 | 0.07605475 | 12.36605 | 0.3192028
2018-03-23 20:27 | 268038.2 | 240.0011 | 5 | 31 | 4.144428 | -2.281864 | 2.955558 | 0.1521077 | 12.36605 | 0.6355491
2018-03-23 20:29 | 268158.2 | 360.0018 | 5 | 31 | 4.114813 | -2.281848 | 2.955558 | 0.2281647 | 12.36605 | 0.9496335
2018-03-23 20:31 | 268278.2 | 480.0011 | 5 | 31 | 4.085453 | -2.281804 | 2.955558 | 0.3042184 | 12.36605 | 1.261462
2018-03-23 20:33 | 268398.2 | 600.0012 | 5 | 31 | 4.056264 | -2.281879 | 2.955558 | 0.3802736 | 12.36605 | 1.57107
2018-03-23 20:35 | 268518.2 | 720.0011 | 5 | 31 | 4.027343 | -2.281827 | 2.955558 | 0.4563278 | 12.36605 | 1.878464
2018-03-23 20:37 | 268638.2 | 840.0003 | 5 | 31 | 3.998749 | -2.281836 | 2.955558 | 0.5323811 | 12.36605 | 2.183666
2018-03-23 20:39 | 268758.2 | 960.0016 | 5 | 31 | 3.970636 | -2.281862 | 2.955558 | 0.6084409 | 12.36605 | 2.486737
2018-03-23 20:41 | 268878.2 | 1080.0007 | 5 | 31 | 3.94308 | -2.281852 | 2.955558 | 0.6844931 | 12.36605 | 2.787661
2018-03-23 20:43 | 268998.2 | 1200.0004 | 5 | 31 | 3.916249 | -2.281844 | 2.955558 | 0.7605487 | 12.36605 | 3.086529
2018-03-23 20:45 | 269118.2 | 1320.0013 | 5 | 31 | 3.890241 | -2.281881 | 2.955558 | 0.8366036 | 12.36605 | 3.383385
2018-03-23 20:47 | 269238.2 | 1440.0014 | 5 | 31 | 3.865197 | -2.281871 | 2.955558 | 0.912661 | 12.36605 | 3.678308
2018-03-23 20:49 | 269358.2 | 1560.0006 | 5 | 31 | 3.841159 | -2.281948 | 2.955558 | 0.9887152 | 12.36605 | 3.971352
2018-03-23 20:51 | 269478.2 | 1680.0014 | 5 | 31 | 3.818202 | -2.28189 | 2.955558 | 1.06477 | 12.36605 | 4.262609
2018-03-23 20:53 | 269598.2 | 1800.0015 | 5 | 31 | 3.796454 | -2.281875 | 2.955558 | 1.140824 | 12.36605 | 4.552165
2018-03-23 20:55 | 269718.2 | 1920.0008 | 5 | 31 | 3.776092 | -2.281846 | 2.955558 | 1.21688 | 12.36605 | 4.840123
2018-03-23 20:57 | 269838.2 | 2040.0015 | 5 | 31 | 3.757096 | -2.281871 | 2.955558 | 1.292935 | 12.36605 | 5.126585
2018-03-23 20:59 | 269958.2 | 2160.0008 | 5 | 31 | 3.739241 | -2.281858 | 2.955558 | 1.368986 | 12.36605 | 5.411632
2018-03-23 21:01 | 270078.2 | 2280.0016 | 5 | 31 | 3.72226 | -2.281875 | 2.955558 | 1.445042 | 12.36605 | 5.695374
2018-03-23 21:03 | 270198.2 | 2400.0008 | 5 | 31 | 3.706041 | -2.281878 | 2.955558 | 1.521098 | 12.36605 | 5.97785
2018-03-23 21:05 | 270318.2 | 2520.0008 | 5 | 31 | 3.690635 | -2.28185 | 2.955558 | 1.597152 | 12.36605 | 6.259119
2018-03-23 21:07 | 270438.2 | 2640.0008 | 5 | 31 | 3.676159 | -2.281902 | 2.955558 | 1.673204 | 12.36605 | 6.539246
2018-03-23 21:09 | 270558.2 | 2760.0008 | 5 | 31 | 3.662639 | -2.281827 | 2.955558 | 1.749258 | 12.36605 | 6.818309
2018-03-23 21:11 | 270678.2 | 2880.0003 | 5 | 31 | 3.650053 | -2.281879 | 2.955558 | 1.825311 | 12.36605 | 7.096382
2018-03-23 21:13 | 270798.2 | 3000.0009 | 5 | 31 | 3.638143 | -2.281855 | 2.955558 | 1.901367 | 12.36605 | 7.373531
2018-03-23 21:15 | 270918.2 | 3120.0017 | 5 | 31 | 3.6266 | -2.281837 | 2.955558 | 1.977424 | 12.36605 | 7.6498
2018-03-23 21:17 | 271038.2 | 3240.0016 | 5 | 31 | 3.615087 | -2.281871 | 2.955558 | 2.053478 | 12.36605 | 7.925181
2018-03-23 21:19 | 271158.2 | 3360.0002 | 5 | 31 | 3.603274 | -2.281855 | 2.955558 | 2.129531 | 12.36605 | 8.199674
2018-03-23 21:21 | 271278.2 | 3480.0002 | 5 | 31 | 3.590866 | -2.281871 | 2.955558 | 2.205588 | 12.36605 | 8.473259
2018-03-23 21:23 | 271398.2 | 3600.0018 | 5 | 31 | 3.577776 | -2.281839 | 2.955558 | 2.281641 | 12.36605 | 8.745863
2018-03-23 21:25 | 271518.2 | 3720.0011 | 5 | 31 | 3.564397 | -2.281879 | 2.955558 | 2.357697 | 12.36605 | 9.017467
2018-03-23 21:27 | 271638.2 | 3840.0004 | 5 | 31 | 3.550861 | -2.281894 | 2.955558 | 2.433754 | 12.36605 | 9.288051
2018-03-23 21:29 | 271758.2 | 3960.0011 | 5 | 31 | 3.5365 | -2.281915 | 2.955558 | 2.509808 | 12.36605 | 9.557571
2018-03-23 21:31 | 271878.2 | 4080.002 | 5 | 31 | 3.518498 | -2.281878 | 2.955558 | 2.585859 | 12.36605 | 9.825877
2018-03-23 21:33 | 271998.2 | 4200.0012 | 5 | 31 | 3.494267 | -2.281892 | 2.955558 | 2.661912 | 12.36605 | 10.09259
2018-03-23 21:35 | 272118.2 | 4320.0013 | 5 | 31 | 3.460698 | -2.281896 | 2.955558 | 2.737967 | 12.36605 | 10.35716
2018-03-23 21:37 | 272238.2 | 4440.0013 | 5 | 31 | 3.406874 | -2.28189 | 2.955558 | 2.814024 | 12.36605 | 10.61852
2018-03-23 21:39 | 272358.2 | 4560.0021 | 5 | 31 | 3.286366 | -2.281883 | 2.955558 | 2.89008 | 12.36605 | 10.87378
2018-03-23 21:41 | 272458.5 | 4660.2771 | 5 | 31 | 2.999986 | -2.281927 | 2.955558 | 2.953633 | 12.36605 | 11.07545
2018-03-23 21:43 | 272578.5 | 120.0002 | 6 | 31 | 3.217973 | 0 | 2.955558 | 2.953633 | 12.36605 | 11.07545
2018-03-23 21:45 | 272698.5 | 240.0009 | 6 | 31 | 3.233995 | 0 | 2.955558 | 2.953633 | 12.36605 | 11.07545
2018-03-23 21:46 | 272758.5 | 300.0031 | 6 | 31 | 3.239431 | 0 | 2.955558 | 2.953633 | 12.36605 | 11.07545
2018-03-23 21:46 | 272758.5 | 0.0049 | 7 | 32 | 3.23943 | 0 | 0 | 0 | 0 | 0
2018-03-23 21:48 | 272878.6 | 120.0009 | 2 | 32 | 3.948846 | 4.890066 | 0.1623055 | 2.938e-09 | 0.6179358 | 9.516e-09
2018-03-23 21:50 | 272998.6 | 240.0019 | 2 | 32 | 3.998733 | 4.890039 | 0.3252926 | 2.938e-09 | 1.266318 | 9.516e-09
2018-03-23 21:52 | 273118.6 | 360.0019 | 2 | 32 | 4.03523 | 4.890053 | 0.4882766 | 2.938e-09 | 1.921059 | 9.516e-09
2018-03-23 21:54 | 273238.6 | 480.0021 | 2 | 32 | 4.067724 | 4.890055 | 0.6512638 | 2.938e-09 | 2.581469 | 9.516e-09
2018-03-23 21:56 | 273358.6 | 600.0021 | 2 | 32 | 4.095021 | 4.890015 | 0.8142485 | 2.938e-09 | 3.246727 | 9.516e-09
2018-03-23 21:58 | 273478.6 | 720.002 | 2 | 32 | 4.119282 | 4.890036 | 0.9772411 | 2.938e-09 | 3.916186 | 9.516e-09
2018-03-23 22:00 | 273598.6 | 840.002 | 2 | 32 | 4.144227 | 4.889982 | 1.140226 | 2.938e-09 | 4.589561 | 9.516e-09
2018-03-23 22:02 | 273718.6 | 960.0013 | 2 | 32 | 4.172957 | 4.890032 | 1.303206 | 2.938e-09 | 5.267272 | 9.516e-09
2018-03-23 22:04 | 273838.6 | 1080.0014 | 2 | 32 | 4.200369 | 4.778303 | 1.465888 | 2.938e-09 | 5.948689 | 9.516e-09
2018-03-23 22:06 | 273958.6 | 1200.0021 | 2 | 32 | 4.200402 | 4.204527 | 1.615434 | 2.938e-09 | 6.57684 | 9.516e-09
2018-03-23 22:08 | 274078.6 | 1320.0007 | 2 | 32 | 4.200375 | 3.665438 | 1.74649 | 2.938e-09 | 7.127325 | 9.516e-09
2018-03-23 22:09 | 274175 | 1416.366 | 2 | 32 | 4.200372 | 3.259974 | 1.839109 | 2.938e-09 | 7.51636 | 9.516e-09
2018-03-23 22:11 | 274295 | 120.0012 | 3 | 32 | 4.229882 | 3.260035 | 1.94733 | 2.938e-09 | 7.972422 | 9.516e-09
2018-03-23 22:13 | 274415 | 240.002 | 3 | 32 | 4.263684 | 3.260014 | 2.055991 | 2.938e-09 | 8.433858 | 9.516e-09
2018-03-23 22:15 | 274535 | 360.0004 | 3 | 32 | 4.299771 | 3.260006 | 2.164647 | 2.938e-09 | 8.899073 | 9.516e-09
2018-03-23 22:17 | 274655 | 480.0028 | 3 | 32 | 4.337915 | 3.260004 | 2.273306 | 2.938e-09 | 9.368339 | 9.516e-09
2018-03-23 22:19 | 274775 | 600.0012 | 3 | 32 | 4.377756 | 3.260023 | 2.381963 | 2.938e-09 | 9.841838 | 9.516e-09
2018-03-23 22:21 | 274895 | 720.002 | 3 | 32 | 4.400394 | 2.960924 | 2.488224 | 2.938e-09 | 10.30874 | 9.516e-09
2018-03-23 22:23 | 275015 | 840.0012 | 3 | 32 | 4.400367 | 2.460157 | 2.578229 | 2.938e-09 | 10.7048 | 9.516e-09
2018-03-23 22:25 | 275135 | 960.001 | 3 | 32 | 4.400374 | 2.059216 | 2.653301 | 2.938e-09 | 11.03514 | 9.516e-09
2018-03-23 22:27 | 275255 | 1080.0006 | 3 | 32 | 4.400372 | 1.735001 | 2.716326 | 2.938e-09 | 11.31248 | 9.516e-09
2018-03-23 22:29 | 275375 | 1200.0005 | 3 | 32 | 4.400348 | 1.470667 | 2.769589 | 2.938e-09 | 11.54685 | 9.516e-09
2018-03-23 22:31 | 275495 | 1320.0014 | 3 | 32 | 4.400333 | 1.254892 | 2.8149 | 2.938e-09 | 11.74624 | 9.516e-09
2018-03-23 22:33 | 275615 | 1440.0006 | 3 | 32 | 4.400331 | 1.078398 | 2.853701 | 2.938e-09 | 11.91698 | 9.516e-09
2018-03-23 22:35 | 275735 | 1560.0001 | 3 | 32 | 4.400331 | 0.9323502 | 2.887136 | 2.938e-09 | 12.0641 | 9.516e-09
2018-03-23 22:37 | 275855 | 1680.0007 | 3 | 32 | 4.400317 | 0.8103333 | 2.916125 | 2.938e-09 | 12.19166 | 9.516e-09
2018-03-23 22:39 | 275975 | 1800.0022 | 3 | 32 | 4.400346 | 0.7090359 | 2.9414 | 2.938e-09 | 12.30288 | 9.516e-09
2018-03-23 22:41 | 276051 | 1875.9989 | 3 | 32 | 4.4003 | 0.6519909 | 2.955757 | 2.938e-09 | 12.36606 | 9.516e-09
2018-03-23 22:43 | 276171.1 | 120 | 4 | 32 | 4.353437 | 0 | 2.955757 | 2.938e-09 | 12.36606 | 9.516e-09
2018-03-23 22:45 | 276291.1 | 240.0016 | 4 | 32 | 4.350268 | 0 | 2.955757 | 2.938e-09 | 12.36606 | 9.516e-09
2018-03-23 22:46 | 276351.1 | 300.0029 | 4 | 32 | 4.349257 | 0 | 2.955757 | 2.938e-09 | 12.36606 | 9.516e-09
2018-03-23 22:48 | 276471.2 | 120.0003 | 5 | 32 | 4.17522 | -2.281862 | 2.955757 | 0.07605442 | 12.36606 | 0.3192118
2018-03-23 22:50 | 276591.2 | 240.002 | 5 | 32 | 4.144575 | -2.281864 | 2.955757 | 0.1521104 | 12.36606 | 0.6355819
2018-03-23 22:52 | 276711.2 | 360.0004 | 5 | 32 | 4.114971 | -2.281871 | 2.955757 | 0.2281643 | 12.36606 | 0.9496644
2018-03-23 22:54 | 276831.2 | 480.0005 | 5 | 32 | 4.085579 | -2.281829 | 2.955757 | 0.3042159 | 12.36606 | 1.261495
2018-03-23 22:56 | 276951.2 | 600.0029 | 5 | 32 | 4.056382 | -2.281878 | 2.955757 | 0.3802725 | 12.36606 | 1.571118
2018-03-23 22:58 | 277071.2 | 720.0021 | 5 | 32 | 4.027432 | -2.28185 | 2.955757 | 0.4563271 | 12.36606 | 1.878521
2018-03-23 23:00 | 277191.2 | 840.0004 | 5 | 32 | 3.998837 | -2.281829 | 2.955757 | 0.5323743 | 12.36606 | 2.183706
2018-03-23 23:02 | 277311.2 | 960.0021 | 5 | 32 | 3.970708 | -2.281823 | 2.955757 | 0.6084343 | 12.36606 | 2.486784
2018-03-23 23:04 | 277431.2 | 1080.0013 | 5 | 32 | 3.943151 | -2.281965 | 2.955757 | 0.684489 | 12.36606 | 2.787724
2018-03-23 23:06 | 277551.2 | 1200.0013 | 5 | 32 | 3.916307 | -2.281913 | 2.955757 | 0.7605435 | 12.36606 | 3.086593
2018-03-23 23:08 | 277671.2 | 1320.0014 | 5 | 32 | 3.89029 | -2.282193 | 2.955757 | 0.8366001 | 12.36606 | 3.38346
2018-03-23 23:10 | 277791.2 | 1440.0023 | 5 | 32 | 3.865237 | -2.281831 | 2.955757 | 0.9126579 | 12.36606 | 3.678388
2018-03-23 23:12 | 277911.2 | 1560.0023 | 5 | 32 | 3.841181 | -2.281816 | 2.955757 | 0.9887112 | 12.36606 | 3.971431
2018-03-23 23:14 | 278031.2 | 1680.0016 | 5 | 32 | 3.818165 | -2.282189 | 2.955757 | 1.064765 | 12.36606 | 4.262687
2018-03-23 23:16 | 278151.2 | 1800.0007 | 5 | 32 | 3.796402 | -2.281857 | 2.955757 | 1.140822 | 12.36606 | 4.552248
2018-03-23 23:18 | 278271.2 | 1920.0008 | 5 | 32 | 3.776003 | -2.281844 | 2.955757 | 1.216878 | 12.36606 | 4.840201
2018-03-23 23:20 | 278391.2 | 2040.0024 | 5 | 32 | 3.756987 | -2.281841 | 2.955757 | 1.292931 | 12.36606 | 5.126648
2018-03-23 23:22 | 278511.2 | 2160.0016 | 5 | 32 | 3.739065 | -2.281839 | 2.955757 | 1.368985 | 12.36606 | 5.411693
2018-03-23 23:24 | 278631.2 | 2280.0016 | 5 | 32 | 3.722033 | -2.281808 | 2.955757 | 1.445039 | 12.36606 | 5.695413
2018-03-23 23:26 | 278751.2 | 2400.0016 | 5 | 32 | 3.705811 | -2.281848 | 2.955757 | 1.521095 | 12.36606 | 5.977873
2018-03-23 23:28 | 278871.2 | 2520.0007 | 5 | 32 | 3.690414 | -2.281829 | 2.955757 | 1.597147 | 12.36606 | 6.259117
2018-03-23 23:30 | 278991.2 | 2640.0016 | 5 | 32 | 3.675926 | -2.281813 | 2.955757 | 1.673197 | 12.36606 | 6.539215
2018-03-23 23:32 | 279111.2 | 2760.0015 | 5 | 32 | 3.662411 | -2.281848 | 2.955757 | 1.749255 | 12.36606 | 6.818277
2018-03-23 23:34 | 279231.2 | 2880.0007 | 5 | 32 | 3.649828 | -2.281813 | 2.955757 | 1.825308 | 12.36606 | 7.096332
2018-03-23 23:36 | 279351.2 | 3000.0016 | 5 | 32 | 3.637938 | -2.281837 | 2.955757 | 1.901365 | 12.36606 | 7.373471
2018-03-23 23:38 | 279471.2 | 3120.0002 | 5 | 32 | 3.626382 | -2.282179 | 2.955757 | 1.977427 | 12.36606 | 7.649738
2018-03-23 23:40 | 279591.2 | 3240.0017 | 5 | 32 | 3.614864 | -2.281831 | 2.955757 | 2.053483 | 12.36606 | 7.925108
2018-03-23 23:42 | 279711.2 | 3360.0024 | 5 | 32 | 3.603038 | -2.282118 | 2.955757 | 2.129539 | 12.36606 | 8.199595
2018-03-23 23:44 | 279831.2 | 3480.0002 | 5 | 32 | 3.590679 | -2.281834 | 2.955757 | 2.205594 | 12.36606 | 8.47316
2018-03-23 23:46 | 279951.2 | 3600.0018 | 5 | 32 | 3.577591 | -2.281823 | 2.955757 | 2.281647 | 12.36606 | 8.745749
2018-03-23 23:48 | 280071.2 | 3720.0002 | 5 | 32 | 3.564225 | -2.281862 | 2.955757 | 2.357703 | 12.36606 | 9.017336
2018-03-23 23:50 | 280191.2 | 3840.0017 | 5 | 32 | 3.550681 | -2.281844 | 2.955757 | 2.433757 | 12.36606 | 9.287896
2018-03-23 23:52 | 280311.2 | 3960.0003 | 5 | 32 | 3.536318 | -2.281848 | 2.955757 | 2.509805 | 12.36606 | 9.557385
2018-03-23 23:54 | 280431.2 | 4080.0003 | 5 | 32 | 3.518304 | -2.281878 | 2.955757 | 2.585858 | 12.36606 | 9.825682
2018-03-23 23:56 | 280551.2 | 4200.0011 | 5 | 32 | 3.494081 | -2.281879 | 2.955757 | 2.661911 | 12.36606 | 10.09238
2018-03-23 23:58 | 280671.2 | 4320.0019 | 5 | 32 | 3.46048 | -2.281871 | 2.955757 | 2.737969 | 12.36606 | 10.35694
2018-03-24 | 280791.2 | 4440.0004 | 5 | 32 | 3.406571 | -2.281875 | 2.955757 | 2.814021 | 12.36606 | 10.61826
2018-03-24 00:02 | 280911.2 | 4560.002 | 5 | 32 | 3.285802 | -2.281885 | 2.955757 | 2.890074 | 12.36606 | 10.87349
2018-03-24 00:03 | 281011.2 | 4660.0153 | 5 | 32 | 2.999986 | -2.281915 | 2.955757 | 2.953463 | 12.36606 | 11.07461
2018-03-24 00:05 | 281131.2 | 120.001 | 6 | 32 | 3.218352 | 0 | 2.955757 | 2.953463 | 12.36606 | 11.07461
2018-03-24 00:07 | 281251.2 | 240.0003 | 6 | 32 | 3.234406 | 0 | 2.955757 | 2.953463 | 12.36606 | 11.07461
2018-03-24 00:08 | 281311.2 | 300.0041 | 6 | 32 | 3.239857 | 0 | 2.955757 | 2.953463 | 12.36606 | 11.07461
2018-03-24 00:08 | 281311.2 | 0.0048 | 7 | 33 | 3.239874 | 0 | 0 | 0 | 0 | 0
2018-03-24 00:10 | 281431.3 | 120.0017 | 2 | 33 | 3.949009 | 4.889996 | 0.1622964 | 1.812e-09 | 0.6179515 | 5.869e-09
2018-03-24 00:12 | 281551.3 | 240.0002 | 2 | 33 | 3.998888 | 4.890013 | 0.3252809 | 1.812e-09 | 1.266348 | 5.869e-09
2018-03-24 00:14 | 281671.3 | 360.0001 | 2 | 33 | 4.035466 | 4.890017 | 0.4882692 | 1.812e-09 | 1.921139 | 5.869e-09
2018-03-24 00:16 | 281791.3 | 480.0002 | 2 | 33 | 4.067989 | 4.890043 | 0.6512517 | 1.812e-09 | 2.581569 | 5.869e-09
2018-03-24 00:18 | 281911.3 | 600.0002 | 2 | 33 | 4.095329 | 4.890057 | 0.8142396 | 1.812e-09 | 3.246886 | 5.869e-09
2018-03-24 00:20 | 282031.3 | 720.0003 | 2 | 33 | 4.119609 | 4.890055 | 0.9772241 | 1.812e-09 | 3.916363 | 5.869e-09
2018-03-24 00:22 | 282151.3 | 840.001 | 2 | 33 | 4.144603 | 4.890066 | 1.140213 | 1.812e-09 | 4.589814 | 5.869e-09
2018-03-24 00:24 | 282271.3 | 960.0019 | 2 | 33 | 4.173399 | 4.890043 | 1.303199 | 1.812e-09 | 5.267611 | 5.869e-09
2018-03-24 00:26 | 282391.3 | 1080.0003 | 2 | 33 | 4.200372 | 4.770794 | 1.465824 | 1.812e-09 | 5.948848 | 5.869e-09
2018-03-24 00:28 | 282511.3 | 1200.0004 | 2 | 33 | 4.200392 | 4.199242 | 1.615172 | 1.812e-09 | 6.576167 | 5.869e-09
2018-03-24 00:30 | 282631.3 | 1320.0012 | 2 | 33 | 4.20037 | 3.661072 | 1.746068 | 1.812e-09 | 7.12598 | 5.869e-09
2018-03-24 00:32 | 282727.1 | 1415.8145 | 2 | 33 | 4.200391 | 3.259983 | 1.838102 | 1.812e-09 | 7.512558 | 5.869e-09
2018-03-24 00:34 | 282847.2 | 120.0002 | 3 | 33 | 4.229952 | 3.260084 | 1.946323 | 1.812e-09 | 7.968621 | 5.869e-09
2018-03-24 00:36 | 282967.2 | 240.0006 | 3 | 33 | 4.263716 | 3.260036 | 2.054986 | 1.812e-09 | 8.43007 | 5.869e-09
2018-03-24 00:38 | 283087.2 | 360.0011 | 3 | 33 | 4.299831 | 3.260063 | 2.163645 | 1.812e-09 | 8.895302 | 5.869e-09
2018-03-24 00:40 | 283207.2 | 480.002 | 3 | 33 | 4.337952 | 3.260071 | 2.272303 | 1.812e-09 | 9.364565 | 5.869e-09
2018-03-24 00:42 | 283327.2 | 600.002 | 3 | 33 | 4.377794 | 3.26004 | 2.38096 | 1.812e-09 | 9.838065 | 5.869e-09
2018-03-24 00:44 | 283447.2 | 720.0013 | 3 | 33 | 4.40039 | 2.96039 | 2.487219 | 1.812e-09 | 10.30496 | 5.869e-09
2018-03-24 00:46 | 283567.2 | 840.0013 | 3 | 33 | 4.400381 | 2.46073 | 2.577222 | 1.812e-09 | 10.70101 | 5.869e-09
2018-03-24 00:48 | 283687.2 | 960.0005 | 3 | 33 | 4.400381 | 2.059385 | 2.652303 | 1.812e-09 | 11.0314 | 5.869e-09
2018-03-24 00:50 | 283807.2 | 1080.0005 | 3 | 33 | 4.400376 | 1.734669 | 2.715333 | 1.812e-09 | 11.30875 | 5.869e-09
2018-03-24 00:52 | 283927.2 | 1200.001 | 3 | 33 | 4.400343 | 1.470358 | 2.768591 | 1.812e-09 | 11.54311 | 5.869e-09
2018-03-24 00:54 | 284047.2 | 1320.0004 | 3 | 33 | 4.400352 | 1.255486 | 2.813893 | 1.812e-09 | 11.74245 | 5.869e-09
2018-03-24 00:56 | 284167.2 | 1440.0012 | 3 | 33 | 4.400335 | 1.078299 | 2.852685 | 1.812e-09 | 11.91315 | 5.869e-09
2018-03-24 00:58 | 284287.2 | 1560.0004 | 3 | 33 | 4.400334 | 0.9323959 | 2.886114 | 1.812e-09 | 12.06025 | 5.869e-09
2018-03-24 01:00 | 284407.2 | 1680.0012 | 3 | 33 | 4.400302 | 0.8100986 | 2.915097 | 1.812e-09 | 12.18779 | 5.869e-09
2018-03-24 01:02 | 284527.2 | 1800.0006 | 3 | 33 | 4.400338 | 0.7088165 | 2.940369 | 1.812e-09 | 12.29899 | 5.869e-09
2018-03-24 01:03 | 284604.1 | 1876.9106 | 3 | 33 | 4.400334 | 0.6519985 | 2.954885 | 1.812e-09 | 12.36287 | 5.869e-09
2018-03-24 01:05 | 284724.1 | 120.0016 | 4 | 33 | 4.353445 | 0 | 2.954885 | 1.812e-09 | 12.36287 | 5.869e-09
2018-03-24 01:07 | 284844.1 | 240.0007 | 4 | 33 | 4.350262 | 0 | 2.954885 | 1.812e-09 | 12.36287 | 5.869e-09
2018-03-24 01:08 | 284904.1 | 300.0029 | 4 | 33 | 4.349266 | 0 | 2.954885 | 1.812e-09 | 12.36287 | 5.869e-09
2018-03-24 01:10 | 285024.2 | 120.0013 | 5 | 33 | 4.17491 | -2.281846 | 2.954885 | 0.07605138 | 12.36287 | 0.3191775
2018-03-24 01:12 | 285144.2 | 240.0003 | 5 | 33 | 4.144226 | -2.281871 | 2.954885 | 0.1521086 | 12.36287 | 0.6355275
2018-03-24 01:14 | 285264.2 | 360.0003 | 5 | 33 | 4.114559 | -2.281864 | 2.954885 | 0.2281653 | 12.36287 | 0.9495929
2018-03-24 01:16 | 285384.2 | 480.0003 | 5 | 33 | 4.085148 | -2.281855 | 2.954885 | 0.3042218 | 12.36287 | 1.261413
2018-03-24 01:18 | 285504.2 | 600.0003 | 5 | 33 | 4.055952 | -2.281896 | 2.954885 | 0.3802741 | 12.36287 | 1.570986
2018-03-24 01:20 | 285624.2 | 720.0012 | 5 | 33 | 4.026978 | -2.281858 | 2.954885 | 0.4563297 | 12.36287 | 1.878361
2018-03-24 01:22 | 285744.2 | 840.002 | 5 | 33 | 3.998363 | -2.281846 | 2.954885 | 0.5323866 | 12.36287 | 2.18355
2018-03-24 01:24 | 285864.2 | 960.0004 | 5 | 33 | 3.970233 | -2.281818 | 2.954885 | 0.6084386 | 12.36287 | 2.48656
2018-03-24 01:26 | 285984.2 | 1080.0004 | 5 | 33 | 3.942673 | -2.281841 | 2.954885 | 0.6844942 | 12.36287 | 2.787466
2018-03-24 01:28 | 286104.2 | 1200.0029 | 5 | 33 | 3.91583 | -2.281902 | 2.954885 | 0.7605489 | 12.36287 | 3.086299
2018-03-24 01:30 | 286224.2 | 1320.0013 | 5 | 33 | 3.889811 | -2.281858 | 2.954885 | 0.8366064 | 12.36287 | 3.383132
2018-03-24 01:32 | 286344.2 | 1440.0005 | 5 | 33 | 3.864745 | -2.281825 | 2.954885 | 0.9126602 | 12.36287 | 3.678007
2018-03-24 01:34 | 286464.2 | 1560.0006 | 5 | 33 | 3.840679 | -2.281888 | 2.954885 | 0.9887128 | 12.36287 | 3.97101
2018-03-24 01:36 | 286584.2 | 1680.0005 | 5 | 33 | 3.817731 | -2.281846 | 2.954885 | 1.064766 | 12.36287 | 4.262227
2018-03-24 01:38 | 286704.2 | 1800.0013 | 5 | 33 | 3.79597 | -2.281841 | 2.954885 | 1.140821 | 12.36287 | 4.551748
2018-03-24 01:40 | 286824.2 | 1920.0014 | 5 | 33 | 3.775609 | -2.281881 | 2.954885 | 1.216875 | 12.36287 | 4.839664
2018-03-24 01:42 | 286944.2 | 2040.0006 | 5 | 33 | 3.756644 | -2.281864 | 2.954885 | 1.292931 | 12.36287 | 5.126093
2018-03-24 01:44 | 287064.2 | 2160.0022 | 5 | 33 | 3.738782 | -2.28186 | 2.954885 | 1.368986 | 12.36287 | 5.411119
2018-03-24 01:46 | 287184.2 | 2280.0023 | 5 | 33 | 3.721773 | -2.281855 | 2.954885 | 1.445041 | 12.36287 | 5.69482
2018-03-24 01:48 | 287304.2 | 2400.0007 | 5 | 33 | 3.705575 | -2.281883 | 2.954885 | 1.521096 | 12.36287 | 5.977261
2018-03-24 01:50 | 287424.2 | 2520.0006 | 5 | 33 | 3.690191 | -2.281999 | 2.954885 | 1.597151 | 12.36287 | 6.258497
2018-03-24 01:52 | 287544.2 | 2640.0023 | 5 | 33 | 3.675695 | -2.281818 | 2.954885 | 1.673203 | 12.36287 | 6.538588
2018-03-24 01:54 | 287664.2 | 2760.0015 | 5 | 33 | 3.662193 | -2.281831 | 2.954885 | 1.749264 | 12.36287 | 6.817643
2018-03-24 01:56 | 287784.2 | 2880.0008 | 5 | 33 | 3.649598 | -2.281816 | 2.954885 | 1.82532 | 12.36287 | 7.095691
2018-03-24 01:58 | 287904.2 | 3000.0007 | 5 | 33 | 3.63771 | -2.281864 | 2.954885 | 1.901375 | 12.36287 | 7.372808
2018-03-24 02:00 | 288024.2 | 3120.0024 | 5 | 33 | 3.626168 | -2.281834 | 2.954885 | 1.977431 | 12.36287 | 7.649038
2018-03-24 02:02 | 288144.2 | 3240 | 5 | 33 | 3.614657 | -2.281841 | 2.954885 | 2.053485 | 12.36287 | 7.924385
2018-03-24 02:04 | 288264.2 | 3360.0009 | 5 | 33 | 3.602857 | -2.281848 | 2.954885 | 2.129539 | 12.36287 | 8.198847
2018-03-24 02:06 | 288384.2 | 3480.0017 | 5 | 33 | 3.590448 | -2.28185 | 2.954885 | 2.205592 | 12.36287 | 8.472389
2018-03-24 02:08 | 288504.2 | 3600.0002 | 5 | 33 | 3.577348 | -2.281881 | 2.954885 | 2.281644 | 12.36287 | 8.744954
2018-03-24 02:10 | 288624.2 | 3720.0018 | 5 | 33 | 3.563963 | -2.281898 | 2.954885 | 2.357701 | 12.36287 | 9.016529
2018-03-24 02:12 | 288744.2 | 3840.0009 | 5 | 33 | 3.550416 | -2.281871 | 2.954885 | 2.433754 | 12.36287 | 9.287066
2018-03-24 02:14 | 288864.2 | 3960.0018 | 5 | 33 | 3.536011 | -2.281878 | 2.954885 | 2.509807 | 12.36287 | 9.556552
2018-03-24 02:16 | 288984.2 | 4080.0003 | 5 | 33 | 3.517965 | -2.281858 | 2.954885 | 2.585856 | 12.36287 | 9.824809
2018-03-24 02:18 | 289104.2 | 4200.0003 | 5 | 33 | 3.493678 | -2.281927 | 2.954885 | 2.661912 | 12.36287 | 10.09149
2018-03-24 02:20 | 289224.2 | 4320.002 | 5 | 33 | 3.459958 | -2.28186 | 2.954885 | 2.73797 | 12.36287 | 10.35602
2018-03-24 02:22 | 289344.2 | 4440.0003 | 5 | 33 | 3.405711 | -2.281867 | 2.954885 | 2.814024 | 12.36287 | 10.6173
2018-03-24 02:24 | 289464.2 | 4560.0008 | 5 | 33 | 3.283921 | -2.281915 | 2.954885 | 2.890076 | 12.36287 | 10.87241
2018-03-24 02:26 | 289563.2 | 4658.945 | 5 | 33 | 3 | -2.281879 | 2.954885 | 2.952786 | 12.36287 | 11.0713
2018-03-24 02:28 | 289683.2 | 120.0009 | 6 | 33 | 3.218924 | 0 | 2.954885 | 2.952791 | 12.36287 | 11.07131
2018-03-24 02:30 | 289803.2 | 240.0006 | 6 | 33 | 3.235003 | 0 | 2.954885 | 2.952791 | 12.36287 | 11.07131
2018-03-24 02:31 | 289863.2 | 300.0046 | 6 | 33 | 3.240456 | 0 | 2.954885 | 2.952791 | 12.36287 | 11.07131
2018-03-24 02:31 | 289863.2 | 0.0024 | 7 | 34 | 3.240629 | 0 | 0 | 0 | 0 | 0
2018-03-24 02:33 | 289983.3 | 120.0011 | 2 | 34 | 3.949478 | 4.890049 | 0.1623119 | 0 | 0.6181132 | 0
2018-03-24 02:35 | 290103.3 | 240.0027 | 2 | 34 | 3.999311 | 4.890024 | 0.3252901 | 0 | 1.266556 | 0
2018-03-24 02:37 | 290223.3 | 360.0004 | 2 | 34 | 4.035858 | 4.889996 | 0.4882751 | 0 | 1.921402 | 0
2018-03-24 02:39 | 290343.3 | 480.002 | 2 | 34 | 4.068389 | 4.890024 | 0.6512628 | 0 | 2.581921 | 0
2018-03-24 02:41 | 290463.3 | 600.0013 | 2 | 34 | 4.09567 | 4.890009 | 0.8142501 | 0 | 3.247298 | 0
2018-03-24 02:43 | 290583.3 | 720.002 | 2 | 34 | 4.119916 | 4.890032 | 0.9772397 | 0 | 3.916849 | 0
2018-03-24 02:45 | 290703.3 | 840.0021 | 2 | 34 | 4.144921 | 4.89006 | 1.140223 | 0 | 4.590322 | 0
2018-03-24 02:47 | 290823.3 | 960.0021 | 2 | 34 | 4.173695 | 4.890032 | 1.30321 | 0 | 5.26818 | 0
2018-03-24 02:49 | 290943.3 | 1080.0013 | 2 | 34 | 4.200399 | 4.766912 | 1.465804 | 0 | 5.949329 | 0
2018-03-24 02:51 | 291063.3 | 1200.0005 | 2 | 34 | 4.200384 | 4.193773 | 1.614979 | 0 | 6.575922 | 0
2018-03-24 02:53 | 291183.3 | 1320.0021 | 2 | 34 | 4.200397 | 3.657532 | 1.745723 | 0 | 7.125097 | 0
2018-03-24 02:54 | 291278.1 | 1414.7587 | 2 | 34 | 4.200377 | 3.259964 | 1.83669 | 0 | 7.507192 | 0
2018-03-24 02:56 | 291398.1 | 120.002 | 3 | 34 | 4.229902 | 3.260067 | 1.94491 | 0 | 7.963246 | 0
2018-03-24 02:58 | 291518.1 | 240.0011 | 3 | 34 | 4.263665 | 3.260035 | 2.053568 | 0 | 8.424673 | 0
2018-03-24 03:00 | 291638.1 | 360.0003 | 3 | 34 | 4.299796 | 3.260025 | 2.162225 | 0 | 8.889894 | 0
2018-03-24 03:02 | 291758.1 | 480.002 | 3 | 34 | 4.337962 | 3.260054 | 2.270887 | 0 | 9.359175 | 0
2018-03-24 03:04 | 291878.1 | 600.0011 | 3 | 34 | 4.377828 | 3.260019 | 2.379545 | 0 | 9.832679 | 0
2018-03-24 03:06 | 291998.1 | 720.0019 | 3 | 34 | 4.400382 | 2.960295 | 2.485799 | 0 | 10.29956 | 0
2018-03-24 03:08 | 292118.1 | 840.0019 | 3 | 34 | 4.400390625 | 2.461424 | 2.575812 | 0 | 10.69565 | 0
2018-03-24 03:10 | 292238.1 | 960.0003 | 3 | 34 | 4.400392 | 2.0602 | 2.650909 | 0 | 11.02611 | 0
2018-03-24 03:12 | 292358.1 | 1080.0013 | 3 | 34 | 4.400359 | 1.735542 | 2.713965 | 0 | 11.30358 | 0
2018-03-24 03:14 | 292478.1 | 1200.0004 | 3 | 34 | 4.400382 | 1.472166 | 2.767254 | 0 | 11.53807 | 0
2018-03-24 03:16 | 292598.1 | 1320.002 | 3 | 34 | 4.400332 | 1.256016 | 2.812587 | 0 | 11.73755 | 0
2018-03-24 03:18 | 292718.1 | 1440.0004 | 3 | 34 | 4.400351 | 1.079897 | 2.851416 | 0 | 11.90841 | 0
2018-03-24 03:20 | 292838.1 | 1560.0004 | 3 | 34 | 4.400335 | 0.9338303 | 2.884899 | 0 | 12.05574 | 0
2018-03-24 03:22 | 292958.1 | 1680.001 | 3 | 34 | 4.400316 | 0.811594 | 2.913934 | 0 | 12.18351 | 0
2018-03-24 03:24 | 293078.1 | 1800.0004 | 3 | 34 | 4.400333 | 0.7101002 | 2.939246 | 0 | 12.29489 | 0
2018-03-24 03:26 | 293156.2 | 1878.1554 | 3 | 34 | 4.40033 | 0.6519909 | 2.954013 | 0 | 12.35987 | 0
2018-03-24 03:28 | 293276.3 | 120.0008 | 4 | 34 | 4.353351 | 0 | 2.954013 | 0 | 12.35987 | 0
2018-03-24 03:30 | 293396.3 | 240.0008 | 4 | 34 | 4.350167 | 0 | 2.954013 | 0 | 12.35987 | 0
2018-03-24 03:31 | 293456.3 | 300.0021 | 4 | 34 | 4.349174 | 0 | 2.954013 | 0 | 12.35987 | 0
2018-03-24 03:33 | 293576.4 | 120.001 | 5 | 34 | 4.174632 | -2.281825 | 2.954013 | 0.07604837 | 12.35987 | 0.3191464
2018-03-24 03:35 | 293696.4 | 240.0003 | 5 | 34 | 4.143932 | -2.281846 | 2.954013 | 0.1521054 | 12.35987 | 0.6354749
2018-03-24 03:37 | 293816.4 | 360.0003 | 5 | 34 | 4.114268 | -2.281878 | 2.954013 | 0.2281604 | 12.35987 | 0.9495119
2018-03-24 03:39 | 293936.4 | 480.0012 | 5 | 34 | 4.084845 | -2.281852 | 2.954013 | 0.304213 | 12.35987 | 1.261293
2018-03-24 03:41 | 294056.4 | 600.002 | 5 | 34 | 4.05564 | -2.281878 | 2.954013 | 0.3802716 | 12.35987 | 1.570869
2018-03-24 03:43 | 294176.4 | 720.0019 | 5 | 34 | 4.02665 | -2.281837 | 2.954013 | 0.4563245 | 12.35987 | 1.878208
2018-03-24 03:45 | 294296.4 | 840.0005 | 5 | 34 | 3.998055 | -2.281841 | 2.954013 | 0.5323737 | 12.35987 | 2.183341
2018-03-24 03:47 | 294416.4 | 960.0005 | 5 | 34 | 3.969887 | -2.281829 | 2.954013 | 0.608433 | 12.35987 | 2.486356
2018-03-24 03:49 | 294536.4 | 1080.0005 | 5 | 34 | 3.942327 | -2.281867 | 2.954013 | 0.6844856 | 12.35987 | 2.787225
2018-03-24 03:51 | 294656.4 | 1200.0022 | 5 | 34 | 3.915485 | -2.281904 | 2.954013 | 0.7605414 | 12.35987 | 3.086036
2018-03-24 03:53 | 294776.4 | 1320.0013 | 5 | 34 | 3.889472 | -2.281894 | 2.954013 | 0.8365951 | 12.35987 | 3.382828
2018-03-24 03:55 | 294896.4 | 1440.0005 | 5 | 34 | 3.864416 | -2.281862 | 2.954013 | 0.9126526 | 12.35987 | 3.677692
2018-03-24 03:57 | 295016.4 | 1560.0014 | 5 | 34 | 3.84037 | -2.281902 | 2.954013 | 0.9887068 | 12.35987 | 3.970676
2018-03-24 03:59 | 295136.4 | 1680.0006 | 5 | 34 | 3.817411 | -2.281848 | 2.954013 | 1.064763 | 12.35987 | 4.261879
2018-03-24 04:01 | 295256.4 | 1800.0007 | 5 | 34 | 3.795676 | -2.28186 | 2.954013 | 1.140816 | 12.35987 | 4.551371
2018-03-24 04:03 | 295376.4 | 1920.0015 | 5 | 34 | 3.775334 | -2.281871 | 2.954013 | 1.216874 | 12.35987 | 4.839281
2018-03-24 04:05 | 295496.4 | 2040.0015 | 5 | 34 | 3.756376 | -2.281898 | 2.954013 | 1.292928 | 12.35987 | 5.12568
2018-03-24 04:07 | 295616.4 | 2160.0016 | 5 | 34 | 3.738506 | -2.281862 | 2.954013 | 1.36898 | 12.35987 | 5.410675
2018-03-24 04:09 | 295736.4 | 2280.0008 | 5 | 34 | 3.721535 | -2.281836 | 2.954013 | 1.445037 | 12.35987 | 5.694364
2018-03-24 04:11 | 295856.4 | 2400.0023 | 5 | 34 | 3.705315 | -2.281867 | 2.954013 | 1.521093 | 12.35987 | 5.976788
2018-03-24 04:13 | 295976.4 | 2520.0016 | 5 | 34 | 3.689949 | -2.281873 | 2.954013 | 1.597147 | 12.35987 | 6.258001
2018-03-24 04:15 | 296096.4 | 2640.0017 | 5 | 34 | 3.675473 | -2.281896 | 2.954013 | 1.673202 | 12.35987 | 6.538083
2018-03-24 04:17 | 296216.4 | 2760.0001 | 5 | 34 | 3.661943 | -2.281818 | 2.954013 | 1.749255 | 12.35987 | 6.817095
2018-03-24 04:19 | 296336.4 | 2880.0009 | 5 | 34 | 3.649385 | -2.281864 | 2.954013 | 1.825308 | 12.35987 | 7.095114
2018-03-24 04:21 | 296456.4 | 3000.0009 | 5 | 34 | 3.637487 | -2.281844 | 2.954013 | 1.901365 | 12.35987 | 7.372218
2018-03-24 04:23 | 296576.4 | 3120.0002 | 5 | 34 | 3.625957 | -2.281839 | 2.954013 | 1.977419 | 12.35987 | 7.648426
2018-03-24 04:25 | 296696.4 | 3240.002 | 5 | 34 | 3.614421 | -2.28185 | 2.954013 | 2.053476 | 12.35987 | 7.923764
2018-03-24 04:27 | 296816.4 | 3360.0019 | 5 | 34 | 3.602635 | -2.281841 | 2.954013 | 2.129528 | 12.35987 | 8.198203
2018-03-24 04:29 | 296936.4 | 3480.0019 | 5 | 34 | 3.59023 | -2.28185 | 2.954013 | 2.205581 | 12.35987 | 8.471729
2018-03-24 04:31 | 297056.4 | 3600.0004 | 5 | 34 | 3.577122 | -2.281858 | 2.954013 | 2.281637 | 12.35987 | 8.744293
2018-03-24 04:33 | 297176.4 | 3720.0004 | 5 | 34 | 3.563748 | -2.281894 | 2.954013 | 2.357691 | 12.35987 | 9.015838
2018-03-24 04:35 | 297296.4 | 3840.0011 | 5 | 34 | 3.550204 | -2.281875 | 2.954013 | 2.433745 | 12.35987 | 9.286362
2018-03-24 04:37 | 297416.4 | 3960.0015 | 5 | 34 | 3.535767 | -2.281871 | 2.954013 | 2.509799 | 12.35987 | 9.555832
2018-03-24 04:39 | 297536.4 | 4080.0004 | 5 | 34 | 3.51767 | -2.281904 | 2.954013 | 2.585852 | 12.35987 | 9.824083
2018-03-24 04:41 | 297656.4 | 4200.0021 | 5 | 34 | 3.49329 | -2.281919 | 2.954013 | 2.661908 | 12.35987 | 10.09074
2018-03-24 04:43 | 297776.4 | 4320.0013 | 5 | 34 | 3.459428 | -2.28186 | 2.954013 | 2.737964 | 12.35987 | 10.35523
2018-03-24 04:45 | 297896.4 | 4440.0005 | 5 | 34 | 3.40476 | -2.28186 | 2.954013 | 2.814018 | 12.35987 | 10.61645
2018-03-24 04:47 | 298016.4 | 4560.0006 | 5 | 34 | 3.2816 | -2.281881 | 2.954013 | 2.890071 | 12.35987 | 10.87146
2018-03-24 04:48 | 298114 | 4657.5867 | 5 | 34 | 2.999996 | -2.281904 | 2.954013 | 2.951921 | 12.35987 | 11.06751
2018-03-24 04:50 | 298234 | 120.0002 | 6 | 34 | 3.21933 | 0 | 2.954013 | 2.951921 | 12.35987 | 11.06751
2018-03-24 04:52 | 298354 | 240.0013 | 6 | 34 | 3.23546 | 0 | 2.954013 | 2.951921 | 12.35987 | 11.06751
2018-03-24 04:53 | 298414 | 300.0035 | 6 | 34 | 3.240911 | 0 | 2.954013 | 2.951921 | 12.35987 | 11.06751
2018-03-24 04:53 | 298414 | 0.0024 | 7 | 35 | 3.240905 | 0 | 0 | 0 | 0 | 0
2018-03-24 04:55 | 298534.1 | 120.0019 | 2 | 35 | 3.949798 | 4.890068 | 0.1623146 | 0 | 0.6181935 | 0
2018-03-24 04:57 | 298654.1 | 240.0005 | 2 | 35 | 3.99959 | 4.890062 | 0.3252984 | 0 | 1.266703 | 0
2018-03-24 04:59 | 298774.1 | 360.0004 | 2 | 35 | 4.036137 | 4.8901 | 0.4882821 | 0 | 1.921587 | 0
2018-03-24 05:01 | 298894.1 | 480.0021 | 2 | 35 | 4.068658 | 4.890081 | 0.6512686 | 0 | 2.582144 | 0
2018-03-24 05:03 | 299014.1 | 600.0004 | 2 | 35 | 4.095942 | 4.890036 | 0.814253 | 0 | 3.247552 | 0
2018-03-24 05:05 | 299134.1 | 720.0004 | 2 | 35 | 4.1202 | 4.890039 | 0.9772422 | 0 | 3.917146 | 0
2018-03-24 05:07 | 299254.1 | 840.0004 | 2 | 35 | 4.145227 | 4.890068 | 1.140222 | 0 | 4.590657 | 0
2018-03-24 05:09 | 299374.1 | 960.002 | 2 | 35 | 4.174009 | 4.890081 | 1.303208 | 0 | 5.268558 | 0
2018-03-24 05:11 | 299494.1 | 1080.0021 | 2 | 35 | 4.200391 | 4.761124 | 1.465764 | 0 | 5.94959 | 0
2018-03-24 05:13 | 299614.1 | 1200.0015 | 2 | 35 | 4.200387 | 4.189856 | 1.614807 | 0 | 6.575627 | 0
2018-03-24 05:15 | 299734.1 | 1320.0007 | 2 | 35 | 4.200385 | 3.65469 | 1.745432 | 0 | 7.124303 | 0
2018-03-24 05:17 | 299828.4 | 1414.2644 | 2 | 35 | 4.200386 | 3.25996 | 1.835884 | 0 | 7.504236 | 0
2018-03-24 05:19 | 299948.4 | 120.0018 | 3 | 35 | 4.229955 | 3.260054 | 1.944106 | 0 | 7.960301 | 0
2018-03-24 05:21 | 300068.4 | 240.0003 | 3 | 35 | 4.263777 | 3.260061 | 2.052765 | 0 | 8.421739 | 0
2018-03-24 05:23 | 300188.4 | 360.0019 | 3 | 35 | 4.299901 | 3.260067 | 2.161429 | 0 | 8.887001 | 0
2018-03-24 05:25 | 300308.4 | 480.0004 | 3 | 35 | 4.338099 | 3.26009 | 2.270088 | 0 | 9.356284 | 0
2018-03-24 05:27 | 300428.4 | 600.0005 | 3 | 35 | 4.377979 | 3.260088 | 2.378747 | 0 | 9.82981 | 0
2018-03-24 05:29 | 300548.4 | 720.0005 | 3 | 35 | 4.400372 | 2.958504 | 2.484968 | 0 | 10.29655 | 0
2018-03-24 05:31 | 300668.4 | 840.0013 | 3 | 35 | 4.400375 | 2.459373 | 2.574933 | 0 | 10.69243 | 0
2018-03-24 05:33 | 300788.4 | 960.0013 | 3 | 35 | 4.400376 | 2.059296 | 2.650002 | 0 | 11.02277 | 0
2018-03-24 05:35 | 300908.4 | 1080.0021 | 3 | 35 | 4.400371 | 1.735163 | 2.713037 | 0 | 11.30015 | 0
2018-03-24 05:37 | 301028.4 | 1200.0013 | 3 | 35 | 4.400352 | 1.47142 | 2.766317 | 0 | 11.5346 | 0
2018-03-24 05:39 | 301148.4 | 1320.0006 | 3 | 35 | 4.40037 | 1.256956 | 2.811658 | 0 | 11.73411 | 0
2018-03-24 05:41 | 301268.4 | 1440.0007 | 3 | 35 | 4.400294 | 1.079313 | 2.850496 | 0 | 11.90501 | 0
2018-03-24 05:43 | 301388.4 | 1560.0023 | 3 | 35 | 4.400321 | 0.9336319 | 2.883975 | 0 | 12.05233 | 0
2018-03-24 05:45 | 301508.4 | 1680.0005 | 3 | 35 | 4.400325 | 0.8117714 | 2.913007 | 0 | 12.18008 | 0
2018-03-24 05:47 | 301628.4 | 1800.0015 | 3 | 35 | 4.400317 | 0.7095566 | 2.938319 | 0 | 12.29146 | 0
2018-03-24 05:48 | 301706.2 | 1877.8141 | 3 | 35 | 4.400313 | 0.6519985 | 2.953023 | 0 | 12.35616 | 0
2018-03-24 05:50 | 301826.3 | 120 | 4 | 35 | 4.353281 | 0 | 2.953025 | 0 | 12.35617 | 0
2018-03-24 05:52 | 301946.3 | 240.0009 | 4 | 35 | 4.350105 | 0 | 2.953025 | 0 | 12.35617 | 0
2018-03-24 05:53 | 302006.3 | 300.0039 | 4 | 35 | 4.349083 | 0 | 2.953025 | 0 | 12.35617 | 0
2018-03-24 05:55 | 302126.4 | 120.0003 | 5 | 35 | 4.174343 | -2.281867 | 2.953025 | 0.07605255 | 12.35617 | 0.3191442
2018-03-24 05:57 | 302246.4 | 240.0011 | 5 | 35 | 4.143616 | -2.28186 | 2.953025 | 0.1521098 | 12.35617 | 0.6354504
2018-03-24 05:59 | 302366.4 | 360.0018 | 5 | 35 | 4.113943 | -2.281867 | 2.953025 | 0.2281659 | 12.35617 | 0.9494675
2018-03-24 06:01 | 302486.4 | 480.0027 | 5 | 35 | 4.084517 | -2.281855 | 2.953025 | 0.3042216 | 12.35617 | 1.261235
2018-03-24 06:03 | 302606.4 | 600.002 | 5 | 35 | 4.05528 | -2.281878 | 2.953025 | 0.3802747 | 12.35617 | 1.570762
2018-03-24 06:05 | 302726.4 | 720.002 | 5 | 35 | 4.026296 | -2.281848 | 2.953025 | 0.4563284 | 12.35617 | 1.878076
2018-03-24 06:07 | 302846.4 | 840.002 | 5 | 35 | 3.997684 | -2.281848 | 2.953025 | 0.5323841 | 12.35617 | 2.183208
2018-03-24 06:09 | 302966.4 | 960.0011 | 5 | 35 | 3.969517 | -2.281873 | 2.953025 | 0.6084372 | 12.35617 | 2.48617
2018-03-24 06:11 | 303086.4 | 1080.0001 | 5 | 35 | 3.941969 | -2.281818 | 2.953025 | 0.6844904 | 12.35617 | 2.787012
2018-03-24 06:13 | 303206.4 | 1200.0013 | 5 | 35 | 3.915101 | -2.281827 | 2.953025 | 0.7605479 | 12.35617 | 3.085802
2018-03-24 06:15 | 303326.4 | 1320.0006 | 5 | 35 | 3.889093 | -2.28186 | 2.953025 | 0.836601 | 12.35617 | 3.382563
2018-03-24 06:17 | 303446.4 | 1440.0018 | 5 | 35 | 3.864027 | -2.28185 | 2.953025 | 0.9126582 | 12.35617 | 3.677397
2018-03-24 06:19 | 303566.4 | 1560.0021 | 5 | 35 | 3.839989 | -2.281852 | 2.953025 | 0.9887124 | 12.35617 | 3.970352
2018-03-24 06:21 | 303686.4 | 1680.0006 | 5 | 35 | 3.817033 | -2.281815 | 2.953025 | 1.064765 | 12.35617 | 4.261512
2018-03-24 06:23 | 303806.4 | 1800.0023 | 5 | 35 | 3.79531 | -2.281858 | 2.953025 | 1.140818 | 12.35617 | 4.550976
2018-03-24 06:25 | 303926.4 | 1920.0024 | 5 | 35 | 3.774996 | -2.281834 | 2.953025 | 1.216876 | 12.35617 | 4.838856
2018-03-24 06:27 | 304046.4 | 2040.0007 | 5 | 35 | 3.756045 | -2.281867 | 2.953025 | 1.292929 | 12.35617 | 5.125226
2018-03-24 06:29 | 304166.4 | 2160.0008 | 5 | 35 | 3.738184 | -2.281869 | 2.953025 | 1.368984 | 12.35617 | 5.410209
2018-03-24 06:31 | 304286.4 | 2280.0017 | 5 | 35 | 3.72118 | -2.281871 | 2.953025 | 1.445039 | 12.35617 | 5.693864
2018-03-24 06:33 | 304406.4 | 2400.0001 | 5 | 35 | 3.705 | -2.281857 | 2.953025 | 1.521092 | 12.35617 | 5.976254
2018-03-24 06:35 | 304526.4 | 2520.0002 | 5 | 35 | 3.689633 | -2.282147 | 2.953025 | 1.597146 | 12.35617 | 6.257443
2018-03-24 06:37 | 304646.4 | 2640.0009 | 5 | 35 | 3.675164 | -2.281823 | 2.953025 | 1.6732 | 12.35617 | 6.5375
2018-03-24 06:39 | 304766.4 | 2760.0007 | 5 | 35 | 3.661691 | -2.281825 | 2.953025 | 1.749253 | 12.35617 | 6.816487
2018-03-24 06:41 | 304886.4 | 2880.001 | 5 | 35 | 3.649118 | -2.281852 | 2.953025 | 1.825308 | 12.35617 | 7.094494
2018-03-24 06:43 | 305006.4 | 3000.0002 | 5 | 35 | 3.637229 | -2.282223 | 2.953025 | 1.901361 | 12.35617 | 7.371567
2018-03-24 06:45 | 305126.4 | 3120.0009 | 5 | 35 | 3.625706 | -2.281844 | 2.953025 | 1.977415 | 12.35617 | 7.647751
2018-03-24 06:47 | 305246.4 | 3240.0019 | 5 | 35 | 3.614167 | -2.281862 | 2.953025 | 2.053468 | 12.35617 | 7.923059
2018-03-24 06:49 | 305366.4 | 3360.0019 | 5 | 35 | 3.602341 | -2.281825 | 2.953025 | 2.129524 | 12.35617 | 8.197493
2018-03-24 06:51 | 305486.4 | 3480.0019 | 5 | 35 | 3.589961 | -2.281815 | 2.953025 | 2.205576 | 12.35617 | 8.470993
2018-03-24 06:53 | 305606.4 | 3600.0012 | 5 | 35 | 3.576838 | -2.281858 | 2.953025 | 2.281634 | 12.35617 | 8.74354
2018-03-24 06:55 | 305726.4 | 3720.0002 | 5 | 35 | 3.563456 | -2.281869 | 2.953025 | 2.357687 | 12.35617 | 9.01506
2018-03-24 06:57 | 305846.4 | 3840.0004 | 5 | 35 | 3.549881 | -2.28189 | 2.953025 | 2.433742 | 12.35617 | 9.285566
2018-03-24 06:59 | 305966.4 | 3960.0012 | 5 | 35 | 3.53541 | -2.281885 | 2.953025 | 2.509794 | 12.35617 | 9.555002
2018-03-24 07:01 | 306086.4 | 4080.0013 | 5 | 35 | 3.517223 | -2.281858 | 2.953025 | 2.585847 | 12.35617 | 9.823226
2018-03-24 07:03 | 306206.4 | 4200.0011 | 5 | 35 | 3.492784 | -2.281885 | 2.953025 | 2.661899 | 12.35617 | 10.08983
2018-03-24 07:05 | 306326.4 | 4320.002 | 5 | 35 | 3.458701 | -2.281852 | 2.953025 | 2.737958 | 12.35617 | 10.35428
2018-03-24 07:07 | 306446.4 | 4440.0005 | 5 | 35 | 3.40357 | -2.281917 | 2.953025 | 2.814011 | 12.35617 | 10.61544
2018-03-24 07:09 | 306566.4 | 4560.0005 | 5 | 35 | 3.278919 | -2.281881 | 2.953025 | 2.890065 | 12.35617 | 10.87031
2018-03-24 07:11 | 306662.4 | 4656.0194 | 5 | 35 | 2.99997 | -2.281936 | 2.953025 | 2.950919 | 12.35617 | 11.06309
2018-03-24 07:13 | 306782.4 | 120.0025 | 6 | 35 | 3.219875 | 0 | 2.953025 | 2.950927 | 12.35617 | 11.06312
2018-03-24 07:15 | 306902.4 | 240.001 | 6 | 35 | 3.236028 | 0 | 2.953025 | 2.950927 | 12.35617 | 11.06312
2018-03-24 07:16 | 306962.4 | 300.0047 | 6 | 35 | 3.241477 | 0 | 2.953025 | 2.950927 | 12.35617 | 11.06312
2018-03-24 07:16 | 306962.434 | 0.0025 | 7 | 36 | 3.241404 | 0 | 0 | 0 | 0 | 0
2018-03-24 07:18 | 307082.5 | 120.001 | 2 | 36 | 3.950179 | 4.890028 | 0.1623111 | 3.114e-09 | 0.6182653 | 1.0094e-08
2018-03-24 07:20 | 307202.5 | 240.0011 | 2 | 36 | 3.999897 | 4.890051 | 0.3252944 | 3.114e-09 | 1.266826 | 1.0094e-08
2018-03-24 07:22 | 307322.5 | 360.0012 | 2 | 36 | 4.036468 | 4.890093 | 0.488277 | 3.114e-09 | 1.921757 | 1.0094e-08
2018-03-24 07:24 | 307442.5 | 480.0011 | 2 | 36 | 4.068974 | 4.890028 | 0.6512693 | 3.114e-09 | 2.582391 | 1.0094e-08
2018-03-24 07:26 | 307562.5 | 600.0004 | 2 | 36 | 4.096247 | 4.890043 | 0.8142521 | 3.114e-09 | 3.24784 | 1.0094e-08
2018-03-24 07:28 | 307682.5 | 720.0012 | 2 | 36 | 4.120453 | 4.890028 | 0.9772363 | 3.114e-09 | 3.917459 | 1.0094e-08
2018-03-24 07:30 | 307802.5 | 840.0012 | 2 | 36 | 4.145418 | 4.890032 | 1.140227 | 3.114e-09 | 4.59105 | 1.0094e-08
2018-03-24 07:32 | 307922.5 | 960.0021 | 2 | 36 | 4.174153 | 4.890038 | 1.303212 | 3.114e-09 | 5.268974 | 1.0094e-08
2018-03-24 07:34 | 308042.5 | 1080.0012 | 2 | 36 | 4.200383 | 4.758459 | 1.46575 | 3.114e-09 | 5.949949 | 1.0094e-08
2018-03-24 07:36 | 308162.5 | 1200.0021 | 2 | 36 | 4.200403 | 4.188549 | 1.614704 | 3.114e-09 | 6.575614 | 1.0094e-08
2018-03-24 07:38 | 308282.5 | 1320.0021 | 2 | 36 | 4.200363 | 3.65254 | 1.745284 | 3.114e-09 | 7.124099 | 1.0094e-08
2018-03-24 07:39 | 308376.4 | 1413.8865 | 2 | 36 | 4.20038 | 3.259996 | 1.835353 | 3.114e-09 | 7.502422 | 1.0094e-08
2018-03-24 07:41 | 308496.4 | 120.0011 | 3 | 36 | 4.229928 | 3.260048 | 1.943568 | 3.114e-09 | 7.958458 | 1.0094e-08
2018-03-24 07:43 | 308616.4 | 240.0004 | 3 | 36 | 4.263712 | 3.260059 | 2.052227 | 3.114e-09 | 8.419894 | 1.0094e-08
2018-03-24 07:45 | 308736.4 | 360.0012 | 3 | 36 | 4.299842 | 3.260077 | 2.160887 | 3.114e-09 | 8.885132 | 1.0094e-08
2018-03-24 07:47 | 308856.4 | 480.0004 | 3 | 36 | 4.337996 | 3.260063 | 2.269546 | 3.114e-09 | 9.354402 | 1.0094e-08
2018-03-24 07:49 | 308976.4 | 600.0004 | 3 | 36 | 4.377884 | 3.260056 | 2.378202 | 3.114e-09 | 9.827906 | 1.0094e-08
2018-03-24 07:51 | 309096.4 | 720.0012 | 3 | 36 | 4.40039 | 2.959095 | 2.484433 | 3.114e-09 | 10.29469 | 1.0094e-08
2018-03-24 07:53 | 309216.4 | 840.0004 | 3 | 36 | 4.40038 | 2.459568 | 2.574402 | 3.114e-09 | 10.69059 | 1.0094e-08
2018-03-24 07:55 | 309336.4 | 960.0007 | 3 | 36 | 4.400357 | 2.058605 | 2.649459 | 3.114e-09 | 11.02086 | 1.0094e-08
2018-03-24 07:57 | 309456.4 | 1080.0006 | 3 | 36 | 4.400356 | 1.734104 | 2.712473 | 3.114e-09 | 11.29815 | 1.0094e-08
2018-03-24 07:59 | 309576.4 | 1200.0006 | 3 | 36 | 4.400344 | 1.47011 | 2.765721 | 3.114e-09 | 11.53246 | 1.0094e-08
2018-03-24 08:01 | 309696.4 | 1320.0006 | 3 | 36 | 4.400331 | 1.254808 | 2.811024 | 3.114e-09 | 11.73181 | 1.0094e-08
2018-03-24 08:03 | 309816.4 | 1440.0007 | 3 | 36 | 4.400352 | 1.078657 | 2.849817 | 3.114e-09 | 11.90251 | 1.0094e-08
2018-03-24 08:05 | 309936.4 | 1560.0023 | 3 | 36 | 4.400343 | 0.9327221 | 2.883256 | 3.114e-09 | 12.04965 | 1.0094e-08
2018-03-24 08:07 | 310056.4 | 1680.0023 | 3 | 36 | 4.400333 | 0.8110008 | 2.912249 | 3.114e-09 | 12.17723 | 1.0094e-08
2018-03-24 08:09 | 310176.4 | 1800.0006 | 3 | 36 | 4.400308 | 0.70858 | 2.937527 | 3.114e-09 | 12.28846 | 1.0094e-08
2018-03-24 08:11 | 310253.1 | 1876.6918 | 3 | 36 | 4.400318 | 0.6519947 | 2.95201 | 3.114e-09 | 12.35219 | 1.0094e-08
2018-03-24 08:13 | 310373.2 | 120.0009 | 4 | 36 | 4.353175 | 0 | 2.952012 | 3.114e-09 | 12.3522 | 1.0094e-08
2018-03-24 08:15 | 310493.2 | 240.0001 | 4 | 36 | 4.350023 | 0 | 2.952012 | 3.114e-09 | 12.3522 | 1.0094e-08
2018-03-24 08:16 | 310553.2 | 300.004 | 4 | 36 | 4.348995 | 0 | 2.952012 | 3.114e-09 | 12.3522 | 1.0094e-08
2018-03-24 08:18 | 310673.3 | 120.0003 | 5 | 36 | 4.173868 | -2.281852 | 2.952012 | 0.07605253 | 12.3522 | 0.3191118
2018-03-24 08:20 | 310793.3 | 240.0011 | 5 | 36 | 4.143091 | -2.281836 | 2.952012 | 0.1521075 | 12.3522 | 0.63537
2018-03-24 08:22 | 310913.3 | 360.0019 | 5 | 36 | 4.113393 | -2.281858 | 2.952012 | 0.2281611 | 12.3522 | 0.9493354
2018-03-24 08:24 | 311033.3 | 480.0019 | 5 | 36 | 4.083933 | -2.281844 | 2.952012 | 0.3042168 | 12.3522 | 1.261061
2018-03-24 08:26 | 311153.3 | 600.0003 | 5 | 36 | 4.054668 | -2.281827 | 2.952012 | 0.3802711 | 12.3522 | 1.570547
2018-03-24 08:28 | 311273.3 | 720.0021 | 5 | 36 | 4.025669 | -2.281855 | 2.952012 | 0.4563303 | 12.3522 | 1.877837
2018-03-24 08:30 | 311393.3 | 840.0021 | 5 | 36 | 3.997016 | -2.281864 | 2.952012 | 0.5323851 | 12.3522 | 2.182916
2018-03-24 08:32 | 311513.3 | 960.0005 | 5 | 36 | 3.968838 | -2.281883 | 2.952012 | 0.6084368 | 12.3522 | 2.485821
2018-03-24 08:34 | 311633.3 | 1080.0013 | 5 | 36 | 3.941262 | -2.281858 | 2.952012 | 0.6844937 | 12.3522 | 2.786626
2018-03-24 08:36 | 311753.3 | 1200 | 5 | 36 | 3.914401 | -2.281829 | 2.952012 | 0.7605446 | 12.3522 | 3.085336
2018-03-24 08:38 | 311873.3 | 1320.0013 | 5 | 36 | 3.888364 | -2.28181 | 2.952012 | 0.8366018 | 12.3522 | 3.382058
2018-03-24 08:40 | 311993.3 | 1440.0006 | 5 | 36 | 3.863322 | -2.281862 | 2.952012 | 0.9126564 | 12.3522 | 3.676827
2018-03-24 08:42 | 312113.3 | 1560.0006 | 5 | 36 | 3.839301 | -2.281852 | 2.952012 | 0.98871 | 12.3522 | 3.969726
2018-03-24 08:44 | 312233.3 | 1680.0013 | 5 | 36 | 3.816354 | -2.281848 | 2.952012 | 1.064767 | 12.3522 | 4.260851
2018-03-24 08:46 | 312353.3 | 1800.0009 | 5 | 36 | 3.794636 | -2.281839 | 2.952012 | 1.140824 | 12.3522 | 4.550277
2018-03-24 08:48 | 312473.3 | 1920.0014 | 5 | 36 | 3.774308 | -2.281869 | 2.952012 | 1.216878 | 12.3522 | 4.838093
2018-03-24 08:50 | 312593.3 | 2040.0014 | 5 | 36 | 3.755372 | -2.281857 | 2.952012 | 1.292935 | 12.3522 | 5.124427
2018-03-24 08:52 | 312713.3 | 2160.0023 | 5 | 36 | 3.737534 | -2.281862 | 2.952012 | 1.368991 | 12.3522 | 5.409358
2018-03-24 08:54 | 312833.3 | 2280.0006 | 5 | 36 | 3.720535 | -2.281869 | 2.952012 | 1.445043 | 12.3522 | 5.692954
2018-03-24 08:56 | 312953.3 | 2400.0016 | 5 | 36 | 3.704339 | -2.282189 | 2.952012 | 1.5211 | 12.3522 | 5.975307
2018-03-24 08:58 | 313073.3 | 2520.0024 | 5 | 36 | 3.688984 | -2.281836 | 2.952012 | 1.597155 | 12.3522 | 6.256451
2018-03-24 09:00 | 313193.3 | 2640.0008 | 5 | 36 | 3.674536 | -2.281831 | 2.952012 | 1.67321 | 12.3522 | 6.536462
2018-03-24 09:02 | 313313.3 | 2760.0008 | 5 | 36 | 3.661046 | -2.28181 | 2.952012 | 1.749263 | 12.3522 | 6.815403
2018-03-24 09:04 | 313433.3 | 2880.0017 | 5 | 36 | 3.648488 | -2.281827 | 2.952012 | 1.825324 | 12.3522 | 7.093382
2018-03-24 09:06 | 313553.3 | 3000.001 | 5 | 36 | 3.636594 | -2.282193 | 2.952012 | 1.90138 | 12.3522 | 7.370412
2018-03-24 09:08 | 313673.3 | 3120.0009 | 5 | 36 | 3.625056 | -2.282164 | 2.952012 | 1.977436 | 12.3522 | 7.646558
2018-03-24 09:10 | 313793.3 | 3240.0008 | 5 | 36 | 3.613591 | -2.281825 | 2.952012 | 2.053491 | 12.3522 | 7.92183
2018-03-24 09:12 | 313913.3 | 3360.0002 | 5 | 36 | 3.601795 | -2.281919 | 2.952012 | 2.129545 | 12.3522 | 8.196213
2018-03-24 09:14 | 314033.3 | 3480.0018 | 5 | 36 | 3.589432 | -2.281815 | 2.952012 | 2.205601 | 12.3522 | 8.469683
2018-03-24 09:16 | 314153.3 | 3600.0019 | 5 | 36 | 3.576303 | -2.281857 | 2.952012 | 2.281658 | 12.3522 | 8.742187
2018-03-24 09:18 | 314273.3 | 3720.001 | 5 | 36 | 3.562922 | -2.281869 | 2.952012 | 2.357709 | 12.3522 | 9.013661
2018-03-24 09:20 | 314393.3 | 3840.0003 | 5 | 36 | 3.549342 | -2.281815 | 2.952012 | 2.433762 | 12.3522 | 9.284118
2018-03-24 09:22 | 314513.3 | 3960.0011 | 5 | 36 | 3.534826 | -2.281836 | 2.952012 | 2.50981 | 12.3522 | 9.553497
2018-03-24 09:24 | 314633.3 | 4080.0012 | 5 | 36 | 3.516577 | -2.281867 | 2.952012 | 2.585861 | 12.3522 | 9.821665
2018-03-24 09:26 | 314753.3 | 4200.0003 | 5 | 36 | 3.49201 | -2.281848 | 2.952012 | 2.661916 | 12.3522 | 10.08823
2018-03-24 09:28 | 314873.3 | 4320.0027 | 5 | 36 | 3.457714 | -2.281873 | 2.952012 | 2.737976 | 12.3522 | 10.35262
2018-03-24 09:30 | 314993.3 | 4440.0011 | 5 | 36 | 3.402061 | -2.281885 | 2.952012 | 2.81403 | 12.3522 | 10.61368
2018-03-24 09:32 | 315113.3 | 4560.0011 | 5 | 36 | 3.275642 | -2.281846 | 2.952012 | 2.890084 | 12.3522 | 10.86838
2018-03-24 09:33 | 315207.5 | 4654.2473 | 5 | 36 | 2.999991 | -2.281864 | 2.952012 | 2.949815 | 12.3522 | 11.05747
2018-03-24 09:35 | 315327.5 | 120.0002 | 6 | 36 | 3.220828 | 0 | 2.952012 | 2.949815 | 12.3522 | 11.05747
2018-03-24 09:37 | 315447.6 | 240.0026 | 6 | 36 | 3.237034 | 0 | 2.952012 | 2.949815 | 12.3522 | 11.05747
2018-03-24 09:38 | 315507.6 | 300.0039 | 6 | 36 | 3.242484 | 0 | 2.952012 | 2.949815 | 12.3522 | 11.05747
2018-03-24 09:38 | 315507.6 | 0.004 | 7 | 37 | 3.242501 | 0 | 0 | 0 | 0 | 0
2018-03-24 09:40 | 315627.7 | 120.002 | 2 | 37 | 3.95096 | 4.889927 | 0.16231 | 3.97e-09 | 0.6184305 | 1.2873e-08
2018-03-24 09:42 | 315747.7 | 240.0011 | 2 | 37 | 4.000462 | 4.889946 | 0.3252906 | 3.97e-09 | 1.267082 | 1.2873e-08
2018-03-24 09:44 | 315867.7 | 360.0019 | 2 | 37 | 4.036947 | 4.889936 | 0.4882721 | 3.97e-09 | 1.922094 | 1.2873e-08
2018-03-24 09:46 | 315987.7 | 480.0006 | 2 | 37 | 4.069372 | 4.889936 | 0.6512587 | 3.97e-09 | 2.582776 | 1.2873e-08
2018-03-24 09:48 | 316107.7 | 600.0011 | 2 | 37 | 4.096563 | 4.889963 | 0.8142413 | 3.97e-09 | 3.248286 | 1.2873e-08
2018-03-24 09:50 | 316227.7 | 720.0006 | 2 | 37 | 4.120732 | 4.889936 | 0.9772272 | 3.97e-09 | 3.91796 | 1.2873e-08
2018-03-24 09:52 | 316347.7 | 840.0011 | 2 | 37 | 4.145648 | 4.889975 | 1.140205 | 3.97e-09 | 4.59154 | 1.2873e-08
2018-03-24 09:54 | 316467.7 | 960.0004 | 2 | 37 | 4.17442 | 4.889915 | 1.303186 | 3.97e-09 | 5.269488 | 1.2873e-08
2018-03-24 09:56 | 316587.7 | 1080.0011 | 2 | 37 | 4.200382 | 4.753847 | 1.465689 | 3.97e-09 | 5.950349 | 1.2873e-08
2018-03-24 09:58 | 316707.7 | 1200.0011 | 2 | 37 | 4.200385 | 4.186255 | 1.614553 | 3.97e-09 | 6.575632 | 1.2873e-08
2018-03-24 10:00 | 316827.7 | 1320.0002 | 2 | 37 | 4.200382 | 3.650587 | 1.745061 | 3.97e-09 | 7.123816 | 1.2873e-08
2018-03-24 10:02 | 316921.2 | 1413.4593 | 2 | 37 | 4.20037 | 3.259975 | 1.834706 | 3.97e-09 | 7.500359 | 1.2873e-08
2018-03-24 10:04 | 317041.2 | 120.0028 | 3 | 37 | 4.229918 | 3.259962 | 1.942917 | 3.97e-09 | 7.95638 | 1.2873e-08
2018-03-24 10:06 | 317161.2 | 240.0004 | 3 | 37 | 4.26372 | 3.259958 | 2.051576 | 3.97e-09 | 8.41781 | 1.2873e-08
2018-03-24 10:08 | 317281.2 | 360.0012 | 3 | 37 | 4.29985 | 3.259922 | 2.160228 | 3.97e-09 | 8.883013 | 1.2873e-08
2018-03-24 10:10 | 317401.2 | 480.002 | 3 | 37 | 4.338016 | 3.25997 | 2.268883 | 3.97e-09 | 9.352267 | 1.2873e-08
2018-03-24 10:12 | 317521.2 | 600.0011 | 3 | 37 | 4.377935 | 3.259995 | 2.37754 | 3.97e-09 | 9.82578 | 1.2873e-08
2018-03-24 10:14 | 317641.2 | 720.0014 | 3 | 37 | 4.400398 | 2.958925 | 2.483762 | 3.97e-09 | 10.29253 | 1.2873e-08
2018-03-24 10:16 | 317761.2 | 840.002 | 3 | 37 | 4.400359 | 2.459335 | 2.573735 | 3.97e-09 | 10.68845 | 1.2873e-08
2018-03-24 10:18 | 317881.2 | 960.0003 | 3 | 37 | 4.400379 | 2.060244 | 2.648819 | 3.97e-09 | 11.01884 | 1.2873e-08
2018-03-24 10:20 | 318001.2 | 1080.0012 | 3 | 37 | 4.400354 | 1.735323 | 2.711883 | 3.97e-09 | 11.29635 | 1.2873e-08
2018-03-24 10:22 | 318121.2 | 1200.0003 | 3 | 37 | 4.400365 | 1.472229 | 2.765181 | 3.97e-09 | 11.53088 | 1.2873e-08
2018-03-24 10:24 | 318241.2 | 1320.002 | 3 | 37 | 4.400364 | 1.257092 | 2.810535 | 3.97e-09 | 11.73045 | 1.2873e-08
2018-03-24 10:26 | 318361.2 | 1440.0012 | 3 | 37 | 4.400348 | 1.080328 | 2.849387 | 3.97e-09 | 11.90141 | 1.2873e-08
2018-03-24 10:28 | 318481.2 | 1560.0012 | 3 | 37 | 4.400329 | 0.9338493 | 2.88288 | 3.97e-09 | 12.04879 | 1.2873e-08
2018-03-24 10:30 | 318601.2 | 1680.0019 | 3 | 37 | 4.400331 | 0.8125114 | 2.911929 | 3.97e-09 | 12.17662 | 1.2873e-08
2018-03-24 10:32 | 318721.2 | 1800.002 | 3 | 37 | 4.400319 | 0.7102852 | 2.937261 | 3.97e-09 | 12.28809 | 1.2873e-08
2018-03-24 10:33 | 318799.9 | 1878.7705 | 3 | 37 | 4.400315 | 0.6519947 | 2.952157 | 3.97e-09 | 12.35364 | 1.2873e-08
2018-03-24 10:35 | 318920 | 120.001 | 4 | 37 | 4.353264 | 0 | 2.952157 | 3.97e-09 | 12.35364 | 1.2873e-08
2018-03-24 10:37 | 319040 | 240.0018 | 4 | 37 | 4.350079 | 0 | 2.952157 | 3.97e-09 | 12.35364 | 1.2873e-08
2018-03-24 10:38 | 319100 | 300.0024 | 4 | 37 | 4.349061 | 0 | 2.952157 | 3.97e-09 | 12.35364 | 1.2873e-08
2018-03-24 10:40 | 319220.1 | 120.0002 | 5 | 37 | 4.174221 | -2.282088 | 2.952157 | 0.07605598 | 12.35364 | 0.3191494
2018-03-24 10:42 | 319340.1 | 240.0018 | 5 | 37 | 4.14349 | -2.281816 | 2.952157 | 0.1521209 | 12.35364 | 0.6354771
2018-03-24 10:44 | 319460.1 | 360.0003 | 5 | 37 | 4.11377 | -2.282055 | 2.952157 | 0.2281796 | 12.35364 | 0.9494931
2018-03-24 10:46 | 319580.1 | 480.0018 | 5 | 37 | 4.084336 | -2.282139 | 2.952157 | 0.3042419 | 12.35364 | 1.261275
2018-03-24 10:48 | 319700.1 | 600.001 | 5 | 37 | 4.055104 | -2.28181 | 2.952157 | 0.3803031 | 12.35364 | 1.570821
2018-03-24 10:50 | 319820.1 | 720.0026 | 5 | 37 | 4.026105 | -2.282166 | 2.952157 | 0.4563691 | 12.35364 | 1.878171
2018-03-24 10:52 | 319940.1 | 840.0002 | 5 | 37 | 3.997417 | -2.282146 | 2.952157 | 0.5324285 | 12.35364 | 2.183301
2018-03-24 10:54 | 320060.1 | 960.0009 | 5 | 37 | 3.969228 | -2.282189 | 2.952157 | 0.6084889 | 12.35364 | 2.486271
2018-03-24 10:56 | 320180.1 | 1080.0001 | 5 | 37 | 3.941607 | -2.281978 | 2.952157 | 0.6845476 | 12.35364 | 2.787111
2018-03-24 10:58 | 320300.1 | 1200.0002 | 5 | 37 | 3.914763 | -2.281794 | 2.952157 | 0.7606099 | 12.35364 | 3.085891
2018-03-24 11:00 | 320420.1 | 1320.0002 | 5 | 37 | 3.888721 | -2.282135 | 2.952157 | 0.8366712 | 12.35364 | 3.382655
2018-03-24 11:02 | 320540.1 | 1440.0018 | 5 | 37 | 3.863638 | -2.282168 | 2.952157 | 0.9127363 | 12.35364 | 3.677492
2018-03-24 11:04 | 320660.1 | 1560.0002 | 5 | 37 | 3.839622 | -2.282193 | 2.952157 | 0.9887978 | 12.35364 | 3.970446
2018-03-24 11:06 | 320780.1 | 1680.0002 | 5 | 37 | 3.816669 | -2.282174 | 2.952157 | 1.06486 | 12.35364 | 4.261616
2018-03-24 11:08 | 320900.1 | 1800.0002 | 5 | 37 | 3.794944 | -2.282193 | 2.952157 | 1.140923 | 12.35364 | 4.551087
2018-03-24 11:10 | 321020.1 | 1920.0002 | 5 | 37 | 3.774648 | -2.282166 | 2.952157 | 1.216988 | 12.35364 | 4.838971
2018-03-24 11:12 | 321140.1 | 2040.0018 | 5 | 37 | 3.755686 | -2.282162 | 2.952157 | 1.293052 | 12.35364 | 5.125353
2018-03-24 11:14 | 321260.1 | 2160.001 | 5 | 37 | 3.737844 | -2.282135 | 2.952157 | 1.369112 | 12.35364 | 5.41033
2018-03-24 11:16 | 321380.1 | 2280.001 | 5 | 37 | 3.720881 | -2.281837 | 2.952157 | 1.445175 | 12.35364 | 5.69399
2018-03-24 11:18 | 321500.1 | 2400.0021 | 5 | 37 | 3.704664 | -2.282179 | 2.952157 | 1.521241 | 12.35364 | 5.976398
2018-03-24 11:20 | 321620.1 | 2520.0026 | 5 | 37 | 3.689295 | -2.281802 | 2.952157 | 1.597299 | 12.35364 | 6.257577
2018-03-24 11:22 | 321740.1 | 2640.0002 | 5 | 37 | 3.674827 | -2.282185 | 2.952157 | 1.673357 | 12.35364 | 6.537625
2018-03-24 11:24 | 321860.1 | 2760.0018 | 5 | 37 | 3.661333 | -2.282177 | 2.952157 | 1.749423 | 12.35364 | 6.816633
2018-03-24 11:26 | 321980.1 | 2880.0005 | 5 | 37 | 3.648776 | -2.282193 | 2.952157 | 1.825484 | 12.35364 | 7.094635
2018-03-24 11:28 | 322100.1 | 3000.0002 | 5 | 37 | 3.636925 | -2.281815 | 2.952157 | 1.901542 | 12.35364 | 7.371701
2018-03-24 11:30 | 322220.1 | 3120.0026 | 5 | 37 | 3.625378 | -2.281831 | 2.952157 | 1.977603 | 12.35364 | 7.647888
2018-03-24 11:32 | 322340.1 | 3240.0002 | 5 | 37 | 3.613819 | -2.28217 | 2.952157 | 2.05366 | 12.35364 | 7.923185
2018-03-24 11:34 | 322460.1 | 3360.0009 | 5 | 37 | 3.602015 | -2.281787 | 2.952157 | 2.12972 | 12.35364 | 8.197607
2018-03-24 11:36 | 322580.1 | 3480.0004 | 5 | 37 | 3.589596 | -2.281839 | 2.952157 | 2.205779 | 12.35364 | 8.471102
2018-03-24 11:38 | 322700.1 | 3600.0005 | 5 | 37 | 3.576467 | -2.281844 | 2.952157 | 2.281838 | 12.35364 | 8.743629
2018-03-24 11:40 | 322820.1 | 3720.001 | 5 | 37 | 3.563092 | -2.281815 | 2.952157 | 2.357893 | 12.35364 | 9.015128
2018-03-24 11:42 | 322940.1 | 3840.0002 | 5 | 37 | 3.549511 | -2.281815 | 2.952157 | 2.433942 | 12.35364 | 9.285583
2018-03-24 11:44 | 323060.1 | 3960.0002 | 5 | 37 | 3.534984 | -2.281875 | 2.952157 | 2.509994 | 12.35364 | 9.55499
2018-03-24 11:46 | 323180.1 | 4080.001 | 5 | 37 | 3.516733 | -2.281862 | 2.952157 | 2.586047 | 12.35364 | 9.823176
2018-03-24 11:48 | 323300.1 | 4200.0018 | 5 | 37 | 3.49218 | -2.281813 | 2.952157 | 2.66211 | 12.35364 | 10.08978
2018-03-24 11:50 | 323420.1 | 4320.0018 | 5 | 37 | 3.457939 | -2.28181 | 2.952157 | 2.738166 | 12.35364 | 10.35417
2018-03-24 11:52 | 323540.1 | 4440.0002 | 5 | 37 | 3.402354 | -2.281844 | 2.952157 | 2.81422 | 12.35364 | 10.61525
2018-03-24 11:54 | 323660.1 | 4560.001 | 5 | 37 | 3.276086 | -2.281815 | 2.952157 | 2.890276 | 12.35364 | 10.86999
2018-03-24 11:56 | 323754.4 | 4654.3855 | 5 | 37 | 2.999989 | -2.281841 | 2.952157 | 2.950097 | 12.35364 | 11.05938
2018-03-24 11:58 | 323874.5 | 120.0026 | 6 | 37 | 3.220344 | 0 | 2.952157 | 2.950097 | 12.35364 | 11.05938
2018-03-24 12:00 | 323994.5 | 240.0011 | 6 | 37 | 3.236525 | 0 | 2.952157 | 2.950097 | 12.35364 | 11.05938
2018-03-24 12:01 | 324054.5 | 300.004 | 6 | 37 | 3.24204 | 0 | 2.952157 | 2.950097 | 12.35364 | 11.05938
2018-03-24 12:01 | 324054.5 | 0.0023 | 7 | 38 | 3.242082 | 0 | 0 | 0 | 0 | 0
2018-03-24 12:03 | 324174.6 | 120.0017 | 2 | 38 | 3.95027 | 4.889902 | 0.1622933 | 4.46e-09 | 0.6182504 | 1.4459e-08
2018-03-24 12:05 | 324294.6 | 240.0012 | 2 | 38 | 3.999941 | 4.889931 | 0.3252775 | 4.46e-09 | 1.266822 | 1.4459e-08
2018-03-24 12:07 | 324414.6 | 360.0017 | 2 | 38 | 4.036495 | 4.889906 | 0.4882639 | 4.46e-09 | 1.921776 | 1.4459e-08
2018-03-24 12:09 | 324534.6 | 480.0002 | 2 | 38 | 4.068986 | 4.889872 | 0.6512421 | 4.46e-09 | 2.582356 | 1.4459e-08
2018-03-24 12:11 | 324654.6 | 600.0002 | 2 | 38 | 4.096244 | 4.889921 | 0.8142224 | 4.46e-09 | 3.2478 | 1.4459e-08
2018-03-24 12:13 | 324774.6 | 720.0001 | 2 | 38 | 4.120525 | 4.889938 | 0.977203 | 4.46e-09 | 3.91741 | 1.4459e-08
2018-03-24 12:15 | 324894.6 | 840.0018 | 2 | 38 | 4.145554 | 4.889925 | 1.14019 | 4.46e-09 | 4.590998 | 1.4459e-08
2018-03-24 12:17 | 325014.6 | 960.0001 | 2 | 38 | 4.174329 | 4.889925 | 1.303171 | 4.46e-09 | 5.268934 | 1.4459e-08
2018-03-24 12:19 | 325134.6 | 1080.0001 | 2 | 38 | 4.200381 | 4.754416 | 1.465684 | 4.46e-09 | 5.949826 | 1.4459e-08
2018-03-24 12:21 | 325254.6 | 1200.001 | 2 | 38 | 4.200399 | 4.184696 | 1.614515 | 4.46e-09 | 6.574974 | 1.4459e-08
2018-03-24 12:23 | 325374.6 | 1320.0002 | 2 | 38 | 4.200387 | 3.647978 | 1.744946 | 4.46e-09 | 7.122833 | 1.4459e-08
2018-03-24 12:24 | 325467.3 | 1412.7111 | 2 | 38 | 4.200397 | 3.259974 | 1.833833 | 4.46e-09 | 7.496192 | 1.4459e-08
2018-03-24 12:26 | 325587.3424 | 120.002 | 3 | 38 | 4.229985 | 3.259947 | 1.942053 | 4.46e-09 | 7.952251 | 1.4459e-08
2018-03-24 12:28 | 325707.3414 | 240.001 | 3 | 38 | 4.2638 | 3.259966 | 2.050709 | 4.46e-09 | 8.413679 | 1.4459e-08
2018-03-24 12:30 | 325827.3416 | 360.0012 | 3 | 38 | 4.299949 | 3.259928 | 2.159363 | 4.46e-09 | 8.878902 | 1.4459e-08
2018-03-24 12:32 | 325947.3406 | 480.0002 | 3 | 38 | 4.338123 | 3.259975 | 2.268016 | 4.46e-09 | 9.348163 | 1.4459e-08
2018-03-24 12:34 | 326067.3415 | 600.0011 | 3 | 38 | 4.378014 | 3.259993 | 2.376673 | 4.46e-09 | 9.821685 | 1.4459e-08
2018-03-24 12:36 | 326187.3413 | 720.0009 | 3 | 38 | 4.400388 | 2.958284 | 2.482879 | 4.46e-09 | 10.28836 | 1.4459e-08
2018-03-24 12:38 | 326307.3415 | 840.0011 | 3 | 38 | 4.400397 | 2.460394 | 2.572843 | 4.46e-09 | 10.68424 | 1.4459e-08
2018-03-24 12:40 | 326427.343 | 960.0026 | 3 | 38 | 4.400379 | 2.060081 | 2.64793 | 4.46e-09 | 11.01465 | 1.4459e-08
2018-03-24 12:42 | 326547.3414 | 1080.001 | 3 | 38 | 4.400358 | 1.736244 | 2.711004 | 4.46e-09 | 11.2922 | 1.4459e-08
2018-03-24 12:44 | 326667.3406 | 1200.0002 | 3 | 38 | 4.400347 | 1.472746 | 2.764329 | 4.46e-09 | 11.52685 | 1.4459e-08
2018-03-24 12:46 | 326787.3423 | 1320.0019 | 3 | 38 | 4.400348 | 1.257584 | 2.809709 | 4.46e-09 | 11.72654 | 1.4459e-08
2018-03-24 12:48 | 326907.3423 | 1440.0019 | 3 | 38 | 4.400335 | 1.080648 | 2.848579 | 4.46e-09 | 11.89758 | 1.4459e-08
2018-03-24 12:50 | 327027.3415 | 1560.0011 | 3 | 38 | 4.400317 | 0.93433 | 2.882092 | 4.46e-09 | 12.04504 | 1.4459e-08
2018-03-24 12:52 | 327147.3406 | 1680.0002 | 3 | 38 | 4.400331 | 0.8123379 | 2.911152 | 4.46e-09 | 12.17292 | 1.4459e-08
2018-03-24 12:54 | 327267.3423 | 1800.0019 | 3 | 38 | 4.400321 | 0.7104149 | 2.936485 | 4.46e-09 | 12.28439 | 1.4459e-08
2018-03-24 12:56 | 327345.0227 | 1877.6823 | 3 | 38 | 4.400294 | 0.6519909 | 2.951174 | 4.46e-09 | 12.34903 | 1.4459e-08
2018-03-24 12:58 | 327465.1 | 120.001 | 4 | 38 | 4.353161 | 0 | 2.951174 | 4.46e-09 | 12.34903 | 1.4459e-08
2018-03-24 13:00 | 327585.1 | 240.0001 | 4 | 38 | 4.349969 | 0 | 2.951174 | 4.46e-09 | 12.34903 | 1.4459e-08
2018-03-24 13:01 | 327645.1 | 300.0032 | 4 | 38 | 4.348963 | 0 | 2.951174 | 4.46e-09 | 12.34903 | 1.4459e-08
2018-03-24 13:03 | 327765.2 | 120.0017 | 5 | 38 | 4.17381 | -2.28216 | 2.951174 | 0.07605821 | 12.34903 | 0.3191309
2018-03-24 13:05 | 327885.2 | 240.0034 | 5 | 38 | 4.143053 | -2.282168 | 2.951174 | 0.1521232 | 12.34903 | 0.6354272
2018-03-24 13:07 | 328005.2 | 360.001 | 5 | 38 | 4.113332 | -2.282126 | 2.951174 | 0.2281861 | 12.34903 | 0.9494276
2018-03-24 13:09 | 328125.2 | 480.0026 | 5 | 38 | 4.08388 | -2.28198 | 2.951174 | 0.3042515 | 12.34903 | 1.261189
2018-03-24 13:11 | 328245.2 | 600.001 | 5 | 38 | 4.054594 | -2.282164 | 2.951174 | 0.3803158 | 12.34903 | 1.570711
2018-03-24 13:13 | 328365.2 | 720.0002 | 5 | 38 | 4.025585 | -2.282137 | 2.951174 | 0.4563781 | 12.34903 | 1.878009
2018-03-24 13:15 | 328485.2 | 840.0002 | 5 | 38 | 3.996928 | -2.282153 | 2.951174 | 0.5324408 | 12.34903 | 2.183114
2018-03-24 13:17 | 328605.2 | 960.0001 | 5 | 38 | 3.968706 | -2.282135 | 2.951174 | 0.6085027 | 12.34903 | 2.486052
2018-03-24 13:19 | 328725.2 | 1080.0018 | 5 | 38 | 3.941087 | -2.28216 | 2.951174 | 0.6845704 | 12.34903 | 2.786888
2018-03-24 13:21 | 328845.2 | 1200.0013 | 5 | 38 | 3.914159 | -2.282158 | 2.951174 | 0.7606301 | 12.34903 | 3.085617
2018-03-24 13:23 | 328965.2 | 1320.0002 | 5 | 38 | 3.888109 | -2.282193 | 2.951174 | 0.8366982 | 12.34903 | 3.382364
2018-03-24 13:25 | 329085.2 | 1440.001 | 5 | 38 | 3.863039 | -2.28181 | 2.951174 | 0.9127607 | 12.34903 | 3.677142
2018-03-24 13:27 | 329205.2 | 1560.0026 | 5 | 38 | 3.83898 | -2.282166 | 2.951174 | 0.9888247 | 12.34903 | 3.970058
2018-03-24 13:29 | 329325.2 | 1680.0014 | 5 | 38 | 3.816064 | -2.282149 | 2.951174 | 1.064887 | 12.34903 | 4.261183
2018-03-24 13:31 | 329445.2 | 1800.001 | 5 | 38 | 3.794397 | -2.282128 | 2.951174 | 1.14095 | 12.34903 | 4.550611
2018-03-24 13:33 | 329565.2 | 1920.0002 | 5 | 38 | 3.774111 | -2.282189 | 2.951174 | 1.217014 | 12.34903 | 4.838449
2018-03-24 13:35 | 329685.2 | 2040.001 | 5 | 38 | 3.755211 | -2.282183 | 2.951174 | 1.293076 | 12.34903 | 5.124787
2018-03-24 13:37 | 329805.2 | 2160.0006 | 5 | 38 | 3.737407 | -2.281834 | 2.951174 | 1.369136 | 12.34903 | 5.409724
2018-03-24 13:39 | 329925.2 | 2280.0002 | 5 | 38 | 3.720411 | -2.282153 | 2.951174 | 1.4452 | 12.34903 | 5.693357
2018-03-24 13:41 | 330045.2 | 2400.0018 | 5 | 38 | 3.704255 | -2.282128 | 2.951174 | 1.521267 | 12.34903 | 5.975739
2018-03-24 13:43 | 330165.2 | 2520.0001 | 5 | 38 | 3.688933 | -2.282013 | 2.951174 | 1.597326 | 12.34903 | 6.25689
2018-03-24 13:45 | 330285.2 | 2640.001 | 5 | 38 | 3.674511 | -2.281794 | 2.951174 | 1.67339 | 12.34903 | 6.536932
2018-03-24 13:47 | 330405.2 | 2760.001 | 5 | 38 | 3.661035 | -2.282168 | 2.951174 | 1.749453 | 12.34903 | 6.815907
2018-03-24 13:49 | 330525.2 | 2880.0012 | 5 | 38 | 3.648463 | -2.281804 | 2.951174 | 1.825516 | 12.34903 | 7.093891
2018-03-24 13:51 | 330645.2 | 3000.001 | 5 | 38 | 3.63656 | -2.282141 | 2.951174 | 1.901578 | 12.34903 | 7.370945
2018-03-24 13:53 | 330765.2 | 3120.0018 | 5 | 38 | 3.624999 | -2.281848 | 2.951174 | 1.977637 | 12.34903 | 7.647099
2018-03-24 13:55 | 330885.2 | 3240.0002 | 5 | 38 | 3.613426 | -2.281896 | 2.951174 | 2.053693 | 12.34903 | 7.922361
2018-03-24 13:57 | 331005.2 | 3360.0018 | 5 | 38 | 3.601577 | -2.281852 | 2.951174 | 2.129748 | 12.34903 | 8.196734
2018-03-24 13:59 | 331125.2 | 3480.0018 | 5 | 38 | 3.58916 | -2.281858 | 2.951174 | 2.205804 | 12.34903 | 8.470184
2018-03-24 14:01 | 331245.2 | 3600.0026 | 5 | 38 | 3.576026 | -2.281864 | 2.951174 | 2.281859 | 12.34903 | 8.742665
2018-03-24 14:03 | 331365.2 | 3720.001 | 5 | 38 | 3.562672 | -2.281834 | 2.951174 | 2.35791 | 12.34903 | 9.014118
2018-03-24 14:05 | 331485.2 | 3840.0002 | 5 | 38 | 3.549065 | -2.281837 | 2.951174 | 2.433963 | 12.34903 | 9.284554
2018-03-24 14:07 | 331605.2 | 3960.0002 | 5 | 38 | 3.534523 | -2.281827 | 2.951174 | 2.510012 | 12.34903 | 9.553916
2018-03-24 14:09 | 331725.2 | 4080.0002 | 5 | 38 | 3.516215 | -2.281823 | 2.951174 | 2.586068 | 12.34903 | 9.822075
2018-03-24 14:11 | 331845.2 | 4200.0018 | 5 | 38 | 3.491562 | -2.281827 | 2.951174 | 2.662123 | 12.34903 | 10.08861
2018-03-24 14:13 | 331965.2 | 4320.0003 | 5 | 38 | 3.457108 | -2.281862 | 2.951174 | 2.738179 | 12.34903 | 10.35294
2018-03-24 14:15 | 332085.2 | 4440.001 | 5 | 38 | 3.401006 | -2.28185 | 2.951174 | 2.814233 | 12.34903 | 10.61395
2018-03-24 14:17 | 332205.2 | 4560.0018 | 5 | 38 | 3.272926 | -2.281841 | 2.951174 | 2.890288 | 12.34903 | 10.86852
2018-03-24 14:18 | 332297.8 | 4652.6608 | 5 | 38 | 2.999998 | -2.281862 | 2.951174 | 2.949013 | 12.34903 | 11.05431
2018-03-24 14:20 | 332417.9 | 120.0008 | 6 | 38 | 3.221041 | 0 | 2.951174 | 2.949013 | 12.34903 | 11.05431
2018-03-24 14:22 | 332537.9 | 240.0001 | 6 | 38 | 3.237277 | 0 | 2.951174 | 2.949013 | 12.34903 | 11.05431
2018-03-24 14:23 | 332597.9 | 300.0013 | 6 | 38 | 3.242754 | 0 | 2.951174 | 2.949013 | 12.34903 | 11.05431
2018-03-24 14:23 | 332597.9 | 0.0024 | 7 | 39 | 3.242736 | 0 | 0 | 0 | 0 | 0
2018-03-24 14:25 | 332718 | 120.002 | 2 | 39 | 3.950579 | 4.889942 | 0.1623043 | 7.98e-10 | 0.618381 | 2.589e-09
2018-03-24 14:27 | 332838 | 240.0003 | 2 | 39 | 4.000154 | 4.889891 | 0.3252822 | 7.98e-10 | 1.266967 | 2.589e-09
2018-03-24 14:29 | 332958 | 360.0003 | 2 | 39 | 4.036725 | 4.88995 | 0.4882666 | 7.98e-10 | 1.92195 | 2.589e-09
2018-03-24 14:31 | 333078 | 480.0004 | 2 | 39 | 4.069203 | 4.88991 | 0.6512529 | 7.98e-10 | 2.582598 | 2.589e-09
2018-03-24 14:33 | 333198 | 600.0006 | 2 | 39 | 4.09649 | 4.889933 | 0.8142388 | 7.98e-10 | 3.248101 | 2.589e-09
2018-03-24 14:35 | 333318 | 720 | 2 | 39 | 4.120703 | 4.889938 | 0.977218 | 7.98e-10 | 3.91774 | 2.589e-09
2018-03-24 14:37 | 333438 | 840.0004 | 2 | 39 | 4.145787 | 4.889923 | 1.140197 | 7.98e-10 | 4.591333 | 2.589e-09
2018-03-24 14:39 | 333558 | 960.0004 | 2 | 39 | 4.174597 | 4.889954 | 1.303183 | 7.98e-10 | 5.269327 | 2.589e-09
2018-03-24 14:41 | 333678 | 1080.0004 | 2 | 39 | 4.200392 | 4.749624 | 1.465652 | 7.98e-10 | 5.950071 | 2.589e-09
2018-03-24 14:43 | 333798 | 1200.002 | 2 | 39 | 4.200389 | 4.18177 | 1.614353 | 7.98e-10 | 6.574672 | 2.589e-09
2018-03-24 14:45 | 333918 | 1320.0013 | 2 | 39 | 4.200391 | 3.6472 | 1.744729 | 7.98e-10 | 7.1223 | 2.589e-09
2018-03-24 14:47 | 334010.5 | 1412.5657 | 2 | 39 | 4.20039 | 3.259974 | 1.83347 | 7.98e-10 | 7.495049 | 2.589e-09
2018-03-24 14:49 | 334130.5 | 120.0005 | 3 | 39 | 4.229954 | 3.259975 | 1.941684 | 7.98e-10 | 7.951077 | 2.589e-09
2018-03-24 14:51 | 334250.5 | 240.0012 | 3 | 39 | 4.263793 | 3.260036 | 2.050341 | 7.98e-10 | 8.412513 | 2.589e-09
2018-03-24 14:53 | 334370.5 | 360.0013 | 3 | 39 | 4.299963 | 3.259995 | 2.158996 | 7.98e-10 | 8.877737 | 2.589e-09
2018-03-24 14:55 | 334490.5 | 480.0006 | 3 | 39 | 4.338162 | 3.259987 | 2.267651 | 7.98e-10 | 9.347007 | 2.589e-09
2018-03-24 14:57 | 334610.5 | 600.0004 | 3 | 39 | 4.378085 | 3.260008 | 2.376304 | 7.98e-10 | 9.820517 | 2.589e-09
2018-03-24 14:59 | 334730.5 | 720.0005 | 3 | 39 | 4.400388 | 2.956312 | 2.482485 | 7.98e-10 | 10.2871 | 2.589e-09
2018-03-24 15:01 | 334850.5 | 840.0012 | 3 | 39 | 4.400367 | 2.457937 | 2.572382 | 7.98e-10 | 10.68268 | 2.589e-09
2018-03-24 15:03 | 334970.5 | 960.0003 | 3 | 39 | 4.400374 | 2.058811 | 2.647413 | 7.98e-10 | 11.01284 | 2.589e-09
2018-03-24 15:05 | 335090.5 | 1080.0003 | 3 | 39 | 4.400369 | 1.734779 | 2.710436 | 7.98e-10 | 11.29016 | 2.589e-09
2018-03-24 15:07 | 335210.5 | 1200.0004 | 3 | 39 | 4.40035 | 1.471649 | 2.763718 | 7.98e-10 | 11.52463 | 2.589e-09
2018-03-24 15:09 | 335330.5 | 1320.0012 | 3 | 39 | 4.40036 | 1.2572 | 2.809071 | 7.98e-10 | 11.72419 | 2.589e-09
2018-03-24 15:11 | 335450.5 | 1440.0012 | 3 | 39 | 4.40035 | 1.080679 | 2.847931 | 7.98e-10 | 11.89519 | 2.589e-09
2018-03-24 15:13 | 335570.5 | 1560.0011 | 3 | 39 | 4.400352 | 0.9351921 | 2.88144 | 7.98e-10 | 12.04264 | 2.589e-09
2018-03-24 15:15 | 335690.5 | 1680.0005 | 3 | 39 | 4.400323 | 0.8126774 | 2.910501 | 7.98e-10 | 12.17052 | 2.589e-09
2018-03-24 15:17 | 335810.5 | 1800.0013 | 3 | 39 | 4.400352 | 0.7110672 | 2.935839 | 7.98e-10 | 12.28202 | 2.589e-09
2018-03-24 15:18 | 335889.4 | 1878.8211 | 3 | 39 | 4.400321 | 0.6519985 | 2.950741 | 7.98e-10 | 12.34759 | 2.589e-09
2018-03-24 15:20 | 336009.4 | 120.0019 | 4 | 39 | 4.353184 | 0 | 2.950741 | 7.98e-10 | 12.34759 | 2.589e-09
2018-03-24 15:22 | 336129.4 | 240.0004 | 4 | 39 | 4.349998 | 0 | 2.950741 | 7.98e-10 | 12.34759 | 2.589e-09
2018-03-24 15:23 | 336189.4 | 300.0032 | 4 | 39 | 4.348986 | 0 | 2.950741 | 7.98e-10 | 12.34759 | 2.589e-09
2018-03-24 15:25 | 336309.5 | 120.0002 | 5 | 39 | 4.173826 | -2.28182 | 2.950741 | 0.07605407 | 12.34759 | 0.3191137
2018-03-24 15:27 | 336429.5 | 240.0011 | 5 | 39 | 4.143007 | -2.281827 | 2.950741 | 0.1521075 | 12.34759 | 0.6353613
2018-03-24 15:29 | 336549.5 | 360.0003 | 5 | 39 | 4.113295 | -2.281846 | 2.950741 | 0.2281591 | 12.34759 | 0.9493121
2018-03-24 15:31 | 336669.5 | 480.0002 | 5 | 39 | 4.083792 | -2.281813 | 2.950741 | 0.3042147 | 12.34759 | 1.261027
2018-03-24 15:33 | 336789.5 | 600.0011 | 5 | 39 | 4.054509 | -2.281839 | 2.950741 | 0.380272 | 12.34759 | 1.570514
2018-03-24 15:35 | 336909.5 | 720 | 5 | 39 | 4.025476 | -2.281855 | 2.950741 | 0.4563254 | 12.34759 | 1.877767
2018-03-24 15:37 | 337029.5 | 840.0012 | 5 | 39 | 3.996832 | -2.281816 | 2.950741 | 0.5323825 | 12.34759 | 2.18284
2018-03-24 15:39 | 337149.5 | 960.0004 | 5 | 39 | 3.968627 | -2.281827 | 2.950741 | 0.6084379 | 12.34759 | 2.485745
2018-03-24 15:41 | 337269.5 | 1080.0012 | 5 | 39 | 3.94103 | -2.28206 | 2.950741 | 0.6844922 | 12.34759 | 2.786523
2018-03-24 15:43 | 337389.5 | 1200.0012 | 5 | 39 | 3.914185 | -2.281804 | 2.950741 | 0.7605491 | 12.34759 | 3.085239
2018-03-24 15:45 | 337509.5 | 1320.0019 | 5 | 39 | 3.888148 | -2.281827 | 2.950741 | 0.836606 | 12.34759 | 3.381943
2018-03-24 15:47 | 337629.5 | 1440.0009 | 5 | 39 | 3.863056 | -2.282166 | 2.950741 | 0.9126649 | 12.34759 | 3.676711
2018-03-24 15:49 | 337749.5 | 1560.0021 | 5 | 39 | 3.839046 | -2.28185 | 2.950741 | 0.9887218 | 12.34759 | 3.969604
2018-03-24 15:51 | 337869.5 | 1680.0006 | 5 | 39 | 3.816105 | -2.28189 | 2.950741 | 1.064778 | 12.34759 | 4.260706
2018-03-24 15:53 | 337989.5 | 1800.0006 | 5 | 39 | 3.794379 | -2.282179 | 2.950741 | 1.140837 | 12.34759 | 4.550124
2018-03-24 15:55 | 338109.5 | 1920.0014 | 5 | 39 | 3.774106 | -2.281841 | 2.950741 | 1.216892 | 12.34759 | 4.837926
2018-03-24 15:57 | 338229.5 | 2040.0017 | 5 | 39 | 3.755173 | -2.281831 | 2.950741 | 1.292947 | 12.34759 | 5.124238
2018-03-24 15:59 | 338349.5 | 2160.0021 | 5 | 39 | 3.737332 | -2.282101 | 2.950741 | 1.368998 | 12.34759 | 5.409137
2018-03-24 16:01 | 338469.5 | 2280.0006 | 5 | 39 | 3.720366 | -2.281846 | 2.950741 | 1.445055 | 12.34759 | 5.692735
2018-03-24 16:03 | 338589.5 | 2400.0006 | 5 | 39 | 3.704182 | -2.281823 | 2.950741 | 1.521108 | 12.34759 | 5.975061
2018-03-24 16:05 | 338709.5 | 2520.0005 | 5 | 39 | 3.688825 | -2.28185 | 2.950741 | 1.597163 | 12.34759 | 6.256195
2018-03-24 16:07 | 338829.5 | 2640.0014 | 5 | 39 | 3.674375 | -2.281875 | 2.950741 | 1.673216 | 12.34759 | 6.536183
2018-03-24 16:09 | 338949.5 | 2760.001 | 5 | 39 | 3.660883 | -2.281825 | 2.950741 | 1.749271 | 12.34759 | 6.815118
2018-03-24 16:11 | 339069.5 | 2880.0007 | 5 | 39 | 3.648306 | -2.282168 | 2.950741 | 1.825332 | 12.34759 | 7.093086
2018-03-24 16:13 | 339189.5 | 3000.0015 | 5 | 39 | 3.636477 | -2.281841 | 2.950741 | 1.901391 | 12.34759 | 7.370118
2018-03-24 16:15 | 339309.5 | 3120.0007 | 5 | 39 | 3.624944 | -2.281846 | 2.950741 | 1.977447 | 12.34759 | 7.646252
2018-03-24 16:17 | 339429.5 | 3240.0006 | 5 | 39 | 3.613389 | -2.281818 | 2.950741 | 2.053498 | 12.34759 | 7.921495
2018-03-24 16:19 | 339549.5 | 3360.0011 | 5 | 39 | 3.601554 | -2.281871 | 2.950741 | 2.129556 | 12.34759 | 8.195876
2018-03-24 16:21 | 339669.5 | 3480.0008 | 5 | 39 | 3.589154 | -2.281855 | 2.950741 | 2.205613 | 12.34759 | 8.469331
2018-03-24 16:23 | 339789.5 | 3600.0009 | 5 | 39 | 3.57604 | -2.281857 | 2.950741 | 2.281666 | 12.34759 | 8.741801
2018-03-24 16:25 | 339909.5 | 3720 | 5 | 39 | 3.562643 | -2.28186 | 2.950741 | 2.357717 | 12.34759 | 9.013253
2018-03-24 16:27 | 340029.5 | 3840.0001 | 5 | 39 | 3.549042 | -2.281864 | 2.950741 | 2.433767 | 12.34759 | 9.283681
2018-03-24 16:29 | 340149.5 | 3960.001 | 5 | 39 | 3.534502 | -2.281864 | 2.950741 | 2.509817 | 12.34759 | 9.553044
2018-03-24 16:31 | 340269.5 | 4080.001 | 5 | 39 | 3.516165 | -2.281831 | 2.950741 | 2.585873 | 12.34759 | 9.821201
2018-03-24 16:33 | 340389.5 | 4200.0018 | 5 | 39 | 3.491459 | -2.281837 | 2.950741 | 2.661928 | 12.34759 | 10.08773
2018-03-24 16:35 | 340509.5 | 4320.001 | 5 | 39 | 3.456944 | -2.281864 | 2.950741 | 2.737983 | 12.34759 | 10.35205
2018-03-24 16:37 | 340629.5 | 4440.0018 | 5 | 39 | 3.40074 | -2.28186 | 2.950741 | 2.814037 | 12.34759 | 10.61304
2018-03-24 16:39 | 340749.5 | 4560.0003 | 5 | 39 | 3.272324 | -2.281864 | 2.950741 | 2.89009 | 12.34759 | 10.86757
2018-03-24 16:40 | 340841.8 | 4652.3192 | 5 | 39 | 2.999986 | -2.281883 | 2.950741 | 2.948602 | 12.34759 | 11.05266
2018-03-24 16:42 | 340961.9 | 120.0018 | 6 | 39 | 3.22143 | 0 | 2.950741 | 2.948602 | 12.34759 | 11.05266
2018-03-24 16:44 | 341081.9 | 240.0002 | 6 | 39 | 3.237726 | 0 | 2.950741 | 2.948602 | 12.34759 | 11.05266
2018-03-24 16:45 | 341141.9 | 300.0022 | 6 | 39 | 3.243233 | 0 | 2.950741 | 2.948602 | 12.34759 | 11.05266
2018-03-24 16:45 | 341141.9155 | 0.0024 | 7 | 40 | 3.243279 | 0 | 0 | 0 | 0 | 0
2018-03-24 16:47 | 341262 | 120.0029 | 2 | 40 | 3.95095 | 4.889906 | 0.1623053 | 1.195e-09 | 0.6184601 | 3.876e-09
2018-03-24 16:49 | 341382 | 240.0011 | 2 | 40 | 4.000565 | 4.889973 | 0.3252901 | 1.195e-09 | 1.267134 | 3.876e-09
2018-03-24 16:51 | 341502 | 360.0012 | 2 | 40 | 4.037121 | 4.889967 | 0.4882741 | 1.195e-09 | 1.922181 | 3.876e-09
2018-03-24 16:53 | 341622 | 480.0012 | 2 | 40 | 4.069638 | 4.889977 | 0.6512583 | 1.195e-09 | 2.58289 | 3.876e-09
2018-03-24 16:55 | 341742 | 600.0011 | 2 | 40 | 4.096923 | 4.889952 | 0.8142429 | 1.195e-09 | 3.248458 | 3.876e-09
2018-03-24 16:57 | 341862 | 720.0006 | 2 | 40 | 4.121121 | 4.890009 | 0.9772263 | 1.195e-09 | 3.918181 | 3.876e-09
2018-03-24 16:59 | 341982 | 840.0004 | 2 | 40 | 4.146145 | 4.889957 | 1.140205 | 1.195e-09 | 4.591835 | 3.876e-09
2018-03-24 17:01 | 342102 | 960.0012 | 2 | 40 | 4.174934 | 4.889988 | 1.303191 | 1.195e-09 | 5.269887 | 3.876e-09
2018-03-24 17:03 | 342222 | 1080.0003 | 2 | 40 | 4.200373 | 4.744194 | 1.465611 | 1.195e-09 | 5.950468 | 3.876e-09
2018-03-24 17:05 | 342342 | 1200.0004 | 2 | 40 | 4.200385 | 4.151035 | 1.613931 | 1.195e-09 | 6.573467 | 3.876e-09
2018-03-24 17:07 | 342462 | 1320.0005 | 2 | 40 | 4.200393 | 3.60108 | 1.742844 | 1.195e-09 | 7.114953 | 3.876e-09
2018-03-24 17:09 | 342541.4 | 1399.4289 | 2 | 40 | 4.200359 | 3.259993 | 1.818545 | 1.195e-09 | 7.432925 | 3.876e-09
2018-03-24 17:11 | 342661.4 | 120.0013 | 3 | 40 | 4.231936 | 3.260002 | 1.926771 | 1.195e-09 | 7.889109 | 3.876e-09
2018-03-24 17:13 | 342781.4 | 240.0013 | 3 | 40 | 4.265539 | 3.259964 | 2.035428 | 1.195e-09 | 8.350747 | 3.876e-09
2018-03-24 17:15 | 342901.4 | 360.0005 | 3 | 40 | 4.301202 | 3.260059 | 2.144079 | 1.195e-09 | 8.816123 | 3.876e-09
2018-03-24 17:17 | 343021.4 | 480.0006 | 3 | 40 | 4.338773 | 3.260014 | 2.252735 | 1.195e-09 | 9.285495 | 3.876e-09
2018-03-24 17:19 | 343141.4 | 600.0021 | 3 | 40 | 4.378031 | 3.260069 | 2.361395 | 1.195e-09 | 9.759066 | 3.876e-09
2018-03-24 17:21 | 343261.4 | 720.002 | 3 | 40 | 4.400388 | 2.970991 | 2.467752 | 1.195e-09 | 10.2264 | 3.876e-09
2018-03-24 17:23 | 343381.4 | 840.0013 | 3 | 40 | 4.400379 | 2.483099 | 2.558333 | 1.195e-09 | 10.625 | 3.876e-09
2018-03-24 17:25 | 343501.4 | 960.0027 | 3 | 40 | 4.400369 | 2.08816 | 2.634285 | 1.195e-09 | 10.95921 | 3.876e-09
2018-03-24 17:27 | 343621.4 | 1080.0012 | 3 | 40 | 4.400354 | 1.765278 | 2.69832 | 1.195e-09 | 11.24099 | 3.876e-09
2018-03-24 17:29 | 343741.4 | 1200.0004 | 3 | 40 | 4.400368 | 1.501781 | 2.752619 | 1.195e-09 | 11.47993 | 3.876e-09
2018-03-24 17:31 | 343861.4 | 1320.002 | 3 | 40 | 4.400331 | 1.284723 | 2.79894 | 1.195e-09 | 11.68375 | 3.876e-09
2018-03-24 17:33 | 343981.4 | 1440.002 | 3 | 40 | 4.400347 | 1.106224 | 2.838694 | 1.195e-09 | 11.85868 | 3.876e-09
2018-03-24 17:35 | 344101.4 | 1560.0017 | 3 | 40 | 4.400311 | 0.9568119 | 2.873011 | 1.195e-09 | 12.00969 | 3.876e-09
2018-03-24 17:37 | 344221.4 | 1680.0006 | 3 | 40 | 4.400324 | 0.8336926 | 2.902801 | 1.195e-09 | 12.14078 | 3.876e-09
2018-03-24 17:39 | 344341.4 | 1800.0006 | 3 | 40 | 4.400345 | 0.7296047 | 2.928802 | 1.195e-09 | 12.25519 | 3.876e-09
2018-03-24 17:41 | 344446 | 1904.605 | 3 | 40 | 4.400351 | 0.6519909 | 2.94883 | 1.195e-09 | 12.34332 | 3.876e-09
2018-03-24 17:43 | 344566.1 | 120.0007 | 4 | 40 | 4.352984 | 0 | 2.94883 | 1.195e-09 | 12.34332 | 3.876e-09
2018-03-24 17:45 | 344686.1 | 240.0016 | 4 | 40 | 4.349771 | 0 | 2.94883 | 1.195e-09 | 12.34332 | 3.876e-09
2018-03-24 17:46 | 344746.1 | 300.0007 | 4 | 40 | 4.348744 | 0 | 2.94883 | 1.195e-09 | 12.34332 | 3.876e-09
2018-03-24 17:48 | 344866.2 | 120.0027 | 5 | 40 | 4.173107 | -2.281844 | 2.94883 | 0.07605213 | 12.34332 | 0.3190545
2018-03-24 17:50 | 344986.2 | 240.0011 | 5 | 40 | 4.142296 | -2.281852 | 2.94883 | 0.1521052 | 12.34332 | 0.6352457
2018-03-24 17:52 | 345106.2 | 360.0004 | 5 | 40 | 4.112526 | -2.281848 | 2.94883 | 0.2281588 | 12.34332 | 0.9491478
2018-03-24 17:54 | 345226.2 | 480.0004 | 5 | 40 | 4.083053 | -2.281846 | 2.94883 | 0.3042137 | 12.34332 | 1.260803
2018-03-24 17:56 | 345346.2 | 600.0012 | 5 | 40 | 4.053758 | -2.281848 | 2.94883 | 0.3802672 | 12.34332 | 1.570218
2018-03-24 17:58 | 345466.2 | 720.0004 | 5 | 40 | 4.024751 | -2.281836 | 2.94883 | 0.4563201 | 12.34332 | 1.877413
2018-03-24 18:00 | 345586.2 | 840.0005 | 5 | 40 | 3.996082 | -2.281829 | 2.94883 | 0.5323778 | 12.34332 | 2.182434
2018-03-24 18:02 | 345706.2 | 960.0005 | 5 | 40 | 3.967925 | -2.281837 | 2.94883 | 0.6084295 | 12.34332 | 2.485269
2018-03-24 18:04 | 345826.2 | 1080.0013 | 5 | 40 | 3.940331 | -2.281825 | 2.94883 | 0.6844833 | 12.34332 | 2.785992
2018-03-24 18:06 | 345946.2 | 1200.0006 | 5 | 40 | 3.913496 | -2.281841 | 2.94883 | 0.7605379 | 12.34332 | 3.084647
2018-03-24 18:08 | 346066.2 | 1320.0006 | 5 | 40 | 3.887502 | -2.281829 | 2.94883 | 0.8365939 | 12.34332 | 3.381298
2018-03-24 18:10 | 346186.2 | 1440.0006 | 5 | 40 | 3.862449 | -2.281831 | 2.94883 | 0.9126535 | 12.34332 | 3.676021
2018-03-24 18:12 | 346306.2 | 1560.0007 | 5 | 40 | 3.838482 | -2.281837 | 2.94883 | 0.9887097 | 12.34332 | 3.968865
2018-03-24 18:14 | 346426.2 | 1680.0023 | 5 | 40 | 3.815568 | -2.281883 | 2.94883 | 1.064765 | 12.34332 | 4.259925
2018-03-24 18:16 | 346546.2 | 1800.0023 | 5 | 40 | 3.793916 | -2.282053 | 2.94883 | 1.140822 | 12.34332 | 4.549293
2018-03-24 18:18 | 346666.2 | 1920.0008 | 5 | 40 | 3.773682 | -2.281841 | 2.94883 | 1.216878 | 12.34332 | 4.837062
2018-03-24 18:20 | 346786.2 | 2040.0024 | 5 | 40 | 3.754749 | -2.281834 | 2.94883 | 1.292931 | 12.34332 | 5.123334
2018-03-24 18:22 | 346906.2 | 2160.0008 | 5 | 40 | 3.736888 | -2.281836 | 2.94883 | 1.368986 | 12.34332 | 5.408218
2018-03-24 18:24 | 347026.2 | 2280.0024 | 5 | 40 | 3.719888 | -2.281875 | 2.94883 | 1.445043 | 12.34332 | 5.691782
2018-03-24 18:26 | 347146.2 | 2400.0008 | 5 | 40 | 3.703674 | -2.281816 | 2.94883 | 1.521099 | 12.34332 | 5.974081
2018-03-24 18:28 | 347266.2 | 2520.0008 | 5 | 40 | 3.688272 | -2.282095 | 2.94883 | 1.597158 | 12.34332 | 6.255185
2018-03-24 18:30 | 347386.2 | 2640.0008 | 5 | 40 | 3.673783 | -2.282185 | 2.94883 | 1.673222 | 12.34332 | 6.535172
2018-03-24 18:32 | 347506.2 | 2760.0014 | 5 | 40 | 3.660307 | -2.282164 | 2.94883 | 1.749283 | 12.34332 | 6.814086
2018-03-24 18:34 | 347626.2 | 2880.002 | 5 | 40 | 3.647799 | -2.281823 | 2.94883 | 1.825342 | 12.34332 | 7.092005
2018-03-24 18:36 | 347746.2 | 3000.0025 | 5 | 40 | 3.635962 | -2.281864 | 2.94883 | 1.901397 | 12.34332 | 7.368982
2018-03-24 18:38 | 347866.2 | 3120.0009 | 5 | 40 | 3.624468 | -2.281829 | 2.94883 | 1.97745 | 12.34332 | 7.645071
2018-03-24 18:40 | 347986.2 | 3240.001 | 5 | 40 | 3.612969 | -2.281837 | 2.94883 | 2.053506 | 12.34332 | 7.920296
2018-03-24 18:42 | 348106.2 | 3360.0025 | 5 | 40 | 3.601144 | -2.281852 | 2.94883 | 2.129561 | 12.34332 | 8.194633
2018-03-24 18:44 | 348226.2 | 3480.0009 | 5 | 40 | 3.588709 | -2.281888 | 2.94883 | 2.205617 | 12.34332 | 8.468053
2018-03-24 18:46 | 348346.2 | 3600.0001 | 5 | 40 | 3.575587 | -2.281864 | 2.94883 | 2.28167 | 12.34332 | 8.740491
2018-03-24 18:48 | 348466.2 | 3720.0009 | 5 | 40 | 3.562203 | -2.281873 | 2.94883 | 2.357721 | 12.34332 | 9.011909
2018-03-24 18:50 | 348586.2 | 3840.0009 | 5 | 40 | 3.548599 | -2.281864 | 2.94883 | 2.433772 | 12.34332 | 9.282305
2018-03-24 18:52 | 348706.2 | 3960.0018 | 5 | 40 | 3.533993 | -2.281858 | 2.94883 | 2.509824 | 12.34332 | 9.55164
2018-03-24 18:54 | 348826.2 | 4080.0002 | 5 | 40 | 3.515503 | -2.281878 | 2.94883 | 2.585879 | 12.34332 | 9.81975
2018-03-24 18:56 | 348946.2 | 4200.0002 | 5 | 40 | 3.490659 | -2.281858 | 2.94883 | 2.661933 | 12.34332 | 10.08622
2018-03-24 18:58 | 349066.2 | 4320.0011 | 5 | 40 | 3.455749 | -2.28182 | 2.94883 | 2.737988 | 12.34332 | 10.35047
2018-03-24 19:00 | 349186.2 | 4440.001 | 5 | 40 | 3.398635 | -2.281883 | 2.94883 | 2.814043 | 12.34332 | 10.61134
2018-03-24 19:02 | 349306.2 | 4560.0011 | 5 | 40 | 3.267087 | -2.281852 | 2.94883 | 2.890093 | 12.34332 | 10.86561
2018-03-24 19:03 | 349395.6 | 4649.3616 | 5 | 40 | 2.999991 | -2.281829 | 2.94883 | 2.946731 | 12.34332 | 11.04456
2018-03-24 19:05 | 349515.6 | 120.0028 | 6 | 40 | 3.222096 | 0 | 2.94883 | 2.946737 | 12.34332 | 11.04458
2018-03-24 19:07 | 349635.6 | 240.0019 | 6 | 40 | 3.238405 | 0 | 2.94883 | 2.946737 | 12.34332 | 11.04458
2018-03-24 19:08 | 349695.6 | 300.0025 | 6 | 40 | 3.243907 | 0 | 2.94883 | 2.946737 | 12.34332 | 11.04458
2018-03-24 19:08 | 349695.6 | 0.0048 | 7 | 41 | 3.244063 | 0 | 0 | 0 | 0 | 0
2018-03-24 19:10 | 349815.7 | 120.0011 | 2 | 41 | 3.95162 | 4.88998 | 0.1623102 | 0 | 0.6186107 | 0
2018-03-24 19:12 | 349935.7 | 240.0003 | 2 | 41 | 4.001072 | 4.889996 | 0.3252953 | 0 | 1.267376 | 0
2018-03-24 19:14 | 350055.7 | 360.0012 | 2 | 41 | 4.037616 | 4.890011 | 0.4882862 | 0 | 1.922529 | 0
2018-03-24 19:16 | 350175.7 | 480.002 | 2 | 41 | 4.070047 | 4.890017 | 0.6512739 | 0 | 2.583325 | 0
2018-03-24 19:18 | 350295.7 | 600.0013 | 2 | 41 | 4.097363 | 4.889975 | 0.8142616 | 0 | 3.248975 | 0
2018-03-24 19:20 | 350415.7 | 720.0005 | 2 | 41 | 4.121695 | 4.889997 | 0.9772379 | 0 | 3.918755 | 0
2018-03-24 19:22 | 350535.7 | 840.0006 | 2 | 41 | 4.14678 | 4.889969 | 1.140229 | 0 | 4.592554 | 0
2018-03-24 19:24 | 350655.7 | 960.0013 | 2 | 41 | 4.175622 | 4.890017 | 1.303212 | 0 | 5.270705 | 0
2018-03-24 19:26 | 350775.7 | 1080.0005 | 2 | 41 | 4.200392 | 4.733131 | 1.465535 | 0 | 5.950966 | 0
2018-03-24 19:28 | 350895.7 | 1200.0005 | 2 | 41 | 4.200369 | 4.169868 | 1.613794 | 0 | 6.573708 | 0
2018-03-24 19:30 | 351015.7 | 1320.0021 | 2 | 41 | 4.20038 | 3.638046 | 1.743848 | 0 | 7.119987 | 0
2018-03-24 19:32 | 351106.6 | 1410.9498 | 2 | 41 | 4.200371 | 3.259947 | 1.83092 | 0 | 7.485723 | 0
2018-03-24 19:34 | 351226.6639 | 120.002 | 3 | 41 | 4.229907 | 3.260015 | 1.939139 | 0 | 7.941775 | 0
2018-03-24 19:36 | 351346.6639 | 240.002 | 3 | 41 | 4.263745 | 3.260006 | 2.047795 | 0 | 8.403195 | 0
2018-03-24 19:38 | 351466.6639 | 360.002 | 3 | 41 | 4.299916 | 3.26001 | 2.156451 | 0 | 8.868419 | 0
2018-03-24 19:40 | 351586.6631 | 480.0012 | 3 | 41 | 4.338223 | 3.260019 | 2.265106 | 0 | 9.337693 | 0
2018-03-24 19:42 | 351706.6631 | 600.0012 | 3 | 41 | 4.37823 | 3.260035 | 2.373762 | 0 | 9.811226 | 0
2018-03-24 19:44 | 351826.6632 | 720.0013 | 3 | 41 | 4.400365 | 2.954201 | 2.479907 | 0 | 10.27765 | 0
2018-03-24 19:46 | 351946.6622 | 840.0003 | 3 | 41 | 4.400368 | 2.456963 | 2.569757 | 0 | 10.67302 | 0
2018-03-24 19:48 | 352066.6632 | 960.0013 | 3 | 41 | 4.400369 | 2.058817 | 2.644778 | 0 | 11.00315 | 0
2018-03-24 19:50 | 352186.6648 | 1080.0029 | 3 | 41 | 4.400341 | 1.735575 | 2.707829 | 0 | 11.28059 | 0
2018-03-24 19:52 | 352306.6632 | 1200.0013 | 3 | 41 | 4.400351 | 1.473818 | 2.761167 | 0 | 11.5153 | 0
2018-03-24 19:54 | 352426.6625 | 1320.0006 | 3 | 41 | 4.400333 | 1.258377 | 2.806588 | 0 | 11.71517 | 0
2018-03-24 19:56 | 352546.6624 | 1440.0005 | 3 | 41 | 4.400322 | 1.082098 | 2.84551 | 0 | 11.88644 | 0
2018-03-24 19:58 | 352666.6632 | 1560.0013 | 3 | 41 | 4.400324 | 0.9362679 | 2.879081 | 0 | 12.03416 | 0
2018-03-24 20:00 | 352786.6634 | 1680.0015 | 3 | 41 | 4.400334 | 0.8143654 | 2.908196 | 0 | 12.16228 | 0
2018-03-24 20:02 | 352906.6632 | 1800.0013 | 3 | 41 | 4.400325 | 0.7119465 | 2.933585 | 0 | 12.274 | 0
2018-03-24 20:03 | 352987.2527 | 1880.5908 | 3 | 41 | 4.400314 | 0.6519928 | 2.948839 | 0 | 12.34112 | 0
2018-03-24 20:05 | 353107.3 | 120.0008 | 4 | 41 | 4.353004 | 0 | 2.948839 | 0 | 12.34112 | 0
2018-03-24 20:07 | 353227.3 | 240.0011 | 4 | 41 | 4.349768 | 0 | 2.948839 | 0 | 12.34112 | 0
2018-03-24 20:08 | 353287.3 | 300.0015 | 4 | 41 | 4.348748 | 0 | 2.948839 | 0 | 12.34112 | 0
2018-03-24 20:10 | 353407.4 | 120.001 | 5 | 41 | 4.173169 | -2.281858 | 2.948839 | 0.07604933 | 12.34112 | 0.319048
2018-03-24 20:12 | 353527.4 | 240.0002 | 5 | 41 | 4.142331 | -2.282162 | 2.948839 | 0.1521052 | 12.34112 | 0.6352549
2018-03-24 20:14 | 353647.4 | 360.0002 | 5 | 41 | 4.112576 | -2.282128 | 2.948839 | 0.2281612 | 12.34112 | 0.9491711
2018-03-24 20:16 | 353767.4 | 480.001 | 5 | 41 | 4.083076 | -2.281836 | 2.948839 | 0.3042191 | 12.34112 | 1.260843
2018-03-24 20:18 | 353887.4 | 600.0018 | 5 | 41 | 4.053727 | -2.281829 | 2.948839 | 0.3802757 | 12.34112 | 1.57027
2018-03-24 20:20 | 354007.4 | 720.0011 | 5 | 41 | 4.024657 | -2.281846 | 2.948839 | 0.4563287 | 12.34112 | 1.87746
2018-03-24 20:22 | 354127.4 | 840.0003 | 5 | 41 | 3.995897 | -2.282174 | 2.948839 | 0.5323853 | 12.34112 | 2.182465
2018-03-24 20:24 | 354247.4 | 960.0001 | 5 | 41 | 3.96765 | -2.282101 | 2.948839 | 0.608445 | 12.34112 | 2.485314
2018-03-24 20:26 | 354367.4 | 1080.0012 | 5 | 41 | 3.940049 | -2.281875 | 2.948839 | 0.6845028 | 12.34112 | 2.786031
2018-03-24 20:28 | 354487.4 | 1200.0019 | 5 | 41 | 3.913194 | -2.281879 | 2.948839 | 0.7605584 | 12.34112 | 3.084667
2018-03-24 20:30 | 354607.4 | 1320.0005 | 5 | 41 | 3.887209 | -2.281858 | 2.948839 | 0.836611 | 12.34112 | 3.381283
2018-03-24 20:32 | 354727.4 | 1440.0005 | 5 | 41 | 3.862172 | -2.281857 | 2.948839 | 0.9126649 | 12.34112 | 3.675961
2018-03-24 20:34 | 354847.4 | 1560.002 | 5 | 41 | 3.838195 | -2.281815 | 2.948839 | 0.9887201 | 12.34112 | 3.968781
2018-03-24 20:36 | 354967.4 | 1680.0014 | 5 | 41 | 3.815295 | -2.282191 | 2.948839 | 1.064777 | 12.34112 | 4.259823
2018-03-24 20:38 | 355087.4 | 1800.0006 | 5 | 41 | 3.793683 | -2.281831 | 2.948839 | 1.140832 | 12.34112 | 4.549168
2018-03-24 20:40 | 355207.4 | 1920.0023 | 5 | 41 | 3.77344 | -2.281825 | 2.948839 | 1.216885 | 12.34112 | 4.836908
2018-03-24 20:42 | 355327.4 | 2040.0007 | 5 | 41 | 3.754559 | -2.281837 | 2.948839 | 1.292938 | 12.34112 | 5.123164
2018-03-24 20:44 | 355447.4 | 2160.0007 | 5 | 41 | 3.736743 | -2.281831 | 2.948839 | 1.368994 | 12.34112 | 5.408037
2018-03-24 20:46 | 355567.4 | 2280.0016 | 5 | 41 | 3.719797 | -2.28182 | 2.948839 | 1.445051 | 12.34112 | 5.691595
2018-03-24 20:48 | 355687.4 | 2400.0016 | 5 | 41 | 3.703629 | -2.281885 | 2.948839 | 1.521107 | 12.34112 | 5.973887
2018-03-24 20:50 | 355807.4 | 2520 | 5 | 41 | 3.688276 | -2.281867 | 2.948839 | 1.597163 | 12.34112 | 6.254981
2018-03-24 20:52 | 355927.4 | 2640.0008 | 5 | 41 | 3.673873 | -2.281827 | 2.948839 | 1.673217 | 12.34112 | 6.534937
2018-03-24 20:54 | 356047.4 | 2760.0001 | 5 | 41 | 3.660413 | -2.281815 | 2.948839 | 1.749274 | 12.34112 | 6.813839
2018-03-24 20:56 | 356167.4 | 2880.001 | 5 | 41 | 3.647858 | -2.282193 | 2.948839 | 1.825333 | 12.34112 | 7.091765
2018-03-24 20:58 | 356287.4 | 3000.001 | 5 | 41 | 3.636027 | -2.28185 | 2.948839 | 1.90139 | 12.34112 | 7.368757
2018-03-24 21:00 | 356407.4 | 3120.0001 | 5 | 41 | 3.624499 | -2.281875 | 2.948839 | 1.977445 | 12.34112 | 7.644854
2018-03-24 21:02 | 356527.4 | 3240.0018 | 5 | 41 | 3.612967 | -2.281875 | 2.948839 | 2.053499 | 12.34112 | 7.920073
2018-03-24 21:04 | 356647.4 | 3360.0002 | 5 | 41 | 3.601115 | -2.281875 | 2.948839 | 2.129554 | 12.34112 | 8.194408
2018-03-24 21:06 | 356767.4 | 3480.0018 | 5 | 41 | 3.588696 | -2.281862 | 2.948839 | 2.205609 | 12.34112 | 8.467824
2018-03-24 21:08 | 356887.4 | 3600.0002 | 5 | 41 | 3.575549 | -2.281873 | 2.948839 | 2.281661 | 12.34112 | 8.740255
2018-03-24 21:10 | 357007.4 | 3720.0027 | 5 | 41 | 3.562149 | -2.281873 | 2.948839 | 2.357713 | 12.34112 | 9.011671
2018-03-24 21:12 | 357127.4 | 3840.0019 | 5 | 41 | 3.548499 | -2.281839 | 2.948839 | 2.433764 | 12.34112 | 9.282061
2018-03-24 21:14 | 357247.4 | 3960.0012 | 5 | 41 | 3.533916 | -2.281858 | 2.948839 | 2.509817 | 12.34112 | 9.551395
2018-03-24 21:16 | 357367.4 | 4080.0012 | 5 | 41 | 3.515413 | -2.281829 | 2.948839 | 2.585875 | 12.34112 | 9.819508
2018-03-24 21:18 | 357487.4 | 4200.0013 | 5 | 41 | 3.490584 | -2.281885 | 2.948839 | 2.661929 | 12.34112 | 10.08597
2018-03-24 21:20 | 357607.4 | 4320.0001 | 5 | 41 | 3.455666 | -2.281858 | 2.948839 | 2.737983 | 12.34112 | 10.35021
2018-03-24 21:22 | 357727.4 | 4440.0013 | 5 | 41 | 3.398514 | -2.281862 | 2.948839 | 2.814038 | 12.34112 | 10.61107
2018-03-24 21:24 | 357847.4 | 4560.0021 | 5 | 41 | 3.266817 | -2.28186 | 2.948839 | 2.890092 | 12.34112 | 10.86534
2018-03-24 21:25 | 357936.6 | 4649.1674 | 5 | 41 | 2.99999 | -2.281839 | 2.948839 | 2.946605 | 12.34112 | 11.04389
2018-03-24 21:27 | 358056.6 | 120.0009 | 6 | 41 | 3.222244 | 0 | 2.948839 | 2.946605 | 12.34112 | 11.04389
2018-03-24 21:29 | 358176.6 | 240.0018 | 6 | 41 | 3.238576 | 0 | 2.948839 | 2.946605 | 12.34112 | 11.04389
2018-03-24 21:30 | 358236.6 | 300.0023 | 6 | 41 | 3.244109 | 0 | 2.948839 | 2.946605 | 12.34112 | 11.04389
2018-03-24 21:30 | 358236.6 | 0.0048 | 7 | 42 | 3.244102 | 0 | 0 | 0 | 0 | 0
2018-03-24 21:32 | 358356.7 | 120.0003 | 2 | 42 | 3.951622 | 4.889977 | 0.1623073 | 1.833e-09 | 0.6186184 | 5.947e-09
2018-03-24 21:34 | 358476.7 | 240.0028 | 2 | 42 | 4.001169 | 4.889973 | 0.3252896 | 1.833e-09 | 1.267381 | 5.947e-09
2018-03-24 21:36 | 358596.7 | 360.0019 | 2 | 42 | 4.03776 | 4.889982 | 0.4882735 | 1.833e-09 | 1.922526 | 5.947e-09
2018-03-24 21:38 | 358716.7 | 480.0005 | 2 | 42 | 4.070278 | 4.890009 | 0.6512602 | 1.833e-09 | 2.583349 | 5.947e-09
2018-03-24 21:40 | 358836.7 | 600.002 | 2 | 42 | 4.09756 | 4.890011 | 0.8142442 | 1.833e-09 | 3.249018 | 5.947e-09
2018-03-24 21:42 | 358956.7 | 720.002 | 2 | 42 | 4.121767 | 4.889948 | 0.9772311 | 1.833e-09 | 3.918862 | 5.947e-09
2018-03-24 21:44 | 359076.7 | 840.0007 | 2 | 42 | 4.146889 | 4.890038 | 1.140208 | 1.833e-09 | 4.592621 | 5.947e-09
2018-03-24 21:46 | 359196.7 | 960.0023 | 2 | 42 | 4.175683 | 4.89006 | 1.303192 | 1.833e-09 | 5.270784 | 5.947e-09
2018-03-24 21:48 | 359316.7 | 1080.0007 | 2 | 42 | 4.200399 | 4.731195 | 1.4655 | 1.833e-09 | 5.950989 | 5.947e-09
2018-03-24 21:50 | 359436.7 | 1200.0014 | 2 | 42 | 4.200372 | 4.167336 | 1.613668 | 1.833e-09 | 6.573352 | 5.947e-09
2018-03-24 21:52 | 359556.7 | 1320.001 | 2 | 42 | 4.200382 | 3.635815 | 1.743626 | 1.833e-09 | 7.119226 | 5.947e-09
2018-03-24 21:54 | 359647 | 1410.3069 | 2 | 42 | 4.200396 | 3.25997 | 1.830062 | 1.833e-09 | 7.48229 | 5.947e-09
2018-03-24 21:56 | 359767 | 120.0003 | 3 | 42 | 4.229948 | 3.260038 | 1.938278 | 1.833e-09 | 7.938333 | 5.947e-09
2018-03-24 21:58 | 359887 | 240.0002 | 3 | 42 | 4.263818 | 3.260048 | 2.046934 | 1.833e-09 | 8.399756 | 5.947e-09
2018-03-24 22:00 | 360007 | 360.0004 | 3 | 42 | 4.300033 | 3.260056 | 2.155588 | 1.833e-09 | 8.864987 | 5.947e-09
2018-03-24 22:02 | 360127 | 480.002 | 3 | 42 | 4.338288 | 3.260063 | 2.264251 | 1.833e-09 | 9.334299 | 5.947e-09
2018-03-24 22:04 | 360247 | 600.0004 | 3 | 42 | 4.378252 | 3.260038 | 2.372906 | 1.833e-09 | 9.807835 | 5.947e-09
2018-03-24 22:06 | 360367 | 720.0022 | 3 | 42 | 4.400393 | 2.955477 | 2.479063 | 1.833e-09 | 10.27431 | 5.947e-09
2018-03-24 22:08 | 360487 | 840.0013 | 3 | 42 | 4.400383 | 2.458412 | 2.568955 | 1.833e-09 | 10.66987 | 5.947e-09
2018-03-24 22:10 | 360607 | 960.0004 | 3 | 42 | 4.400372 | 2.059668 | 2.644008 | 1.833e-09 | 11.00014 | 5.947e-09
2018-03-24 22:12 | 360727 | 1080.0013 | 3 | 42 | 4.400356 | 1.735992 | 2.707084 | 1.833e-09 | 11.27769 | 5.947e-09
2018-03-24 22:14 | 360847 | 1200.0023 | 3 | 42 | 4.400353 | 1.473232 | 2.760428 | 1.833e-09 | 11.51243 | 5.947e-09
2018-03-24 22:16 | 360967 | 1320.0023 | 3 | 42 | 4.400333 | 1.258257 | 2.805835 | 1.833e-09 | 11.71223 | 5.947e-09
2018-03-24 22:18 | 361087 | 1440.0022 | 3 | 42 | 4.400348 | 1.082396 | 2.844749 | 1.833e-09 | 11.88347 | 5.947e-09
2018-03-24 22:20 | 361207 | 1560.0016 | 3 | 42 | 4.400345 | 0.9358635 | 2.878302 | 1.833e-09 | 12.03111 | 5.947e-09
2018-03-24 22:22 | 361327 | 1680.0024 | 3 | 42 | 4.400313 | 0.8141232 | 2.907407 | 1.833e-09 | 12.15919 | 5.947e-09
2018-03-24 22:24 | 361447 | 1800.0007 | 3 | 42 | 4.400319 | 0.7120018 | 2.932796 | 1.833e-09 | 12.2709 | 5.947e-09
2018-03-24 22:25 | 361528.1 | 1881.0604 | 3 | 42 | 4.400319 | 0.6519947 | 2.948142 | 1.833e-09 | 12.33843 | 5.947e-09
2018-03-24 22:27 | 361648.2 | 120.0002 | 4 | 42 | 4.352984 | 0 | 2.948142 | 1.833e-09 | 12.33843 | 5.947e-09
2018-03-24 22:29 | 361768.2 | 239.9999 | 4 | 42 | 4.349768 | 0 | 2.948142 | 1.833e-09 | 12.33843 | 5.947e-09
2018-03-24 22:30 | 361828.2 | 300.002 | 4 | 42 | 4.348758 | 0 | 2.948142 | 1.833e-09 | 12.33843 | 5.947e-09
2018-03-24 22:32 | 361948.3 | 120.001 | 5 | 42 | 4.172981 | -2.281858 | 2.948142 | 0.07605347 | 12.33843 | 0.3190547
2018-03-24 22:34 | 362068.3 | 240.0009 | 5 | 42 | 4.142151 | -2.281827 | 2.948142 | 0.1521096 | 12.33843 | 0.6352479
2018-03-24 22:36 | 362188.3 | 360.0017 | 5 | 42 | 4.112353 | -2.281834 | 2.948142 | 0.2281642 | 12.33843 | 0.9491424
2018-03-24 22:38 | 362308.3 | 480.0011 | 5 | 42 | 4.082813 | -2.281855 | 2.948142 | 0.3042155 | 12.33843 | 1.260768
2018-03-24 22:40 | 362428.3 | 600.0019 | 5 | 42 | 4.05352 | -2.28186 | 2.948142 | 0.3802706 | 12.33843 | 1.570172
2018-03-24 22:42 | 362548.3 | 720.0027 | 5 | 42 | 4.024478 | -2.281869 | 2.948142 | 0.4563266 | 12.33843 | 1.87736
2018-03-24 22:44 | 362668.3 | 840.0027 | 5 | 42 | 3.995786 | -2.281896 | 2.948142 | 0.5323799 | 12.33843 | 2.182341
2018-03-24 22:46 | 362788.3 | 960.0011 | 5 | 42 | 3.967589 | -2.281829 | 2.948142 | 0.608436 | 12.33843 | 2.485169
2018-03-24 22:48 | 362908.3 | 1080.0003 | 5 | 42 | 3.939992 | -2.281829 | 2.948142 | 0.6844907 | 12.33843 | 2.785869
2018-03-24 22:50 | 363028.3 | 1200.0003 | 5 | 42 | 3.913135 | -2.28186 | 2.948142 | 0.760545 | 12.33843 | 3.084496
2018-03-24 22:52 | 363148.3 | 1320.0002 | 5 | 42 | 3.887102 | -2.282216 | 2.948142 | 0.8365992 | 12.33843 | 3.381111
2018-03-24 22:54 | 363268.3 | 1440.002 | 5 | 42 | 3.862062 | -2.281829 | 2.948142 | 0.912658 | 12.33843 | 3.675801
2018-03-24 22:56 | 363388.3 | 1560.0012 | 5 | 42 | 3.838058 | -2.28186 | 2.948142 | 0.9887109 | 12.33843 | 3.968602
2018-03-24 22:58 | 363508.3 | 1680.0004 | 5 | 42 | 3.815169 | -2.28185 | 2.948142 | 1.064765 | 12.33843 | 4.259625
2018-03-24 23:00 | 363628.3 | 1800.0014 | 5 | 42 | 3.793488 | -2.281875 | 2.948142 | 1.140821 | 12.33843 | 4.548957
2018-03-24 23:02 | 363748.3 | 1920.0021 | 5 | 42 | 3.773215 | -2.281855 | 2.948142 | 1.216877 | 12.33843 | 4.836693
2018-03-24 23:04 | 363868.3 | 2040.0007 | 5 | 42 | 3.75432 | -2.281855 | 2.948142 | 1.29293 | 12.33843 | 5.122931
2018-03-24 23:06 | 363988.3 | 2160.0022 | 5 | 42 | 3.736511 | -2.281858 | 2.948142 | 1.368983 | 12.33843 | 5.407777
2018-03-24 23:08 | 364108.3 | 2280.0006 | 5 | 42 | 3.719535 | -2.281837 | 2.948142 | 1.44504 | 12.33843 | 5.691312
2018-03-24 23:10 | 364228.3 | 2400.0006 | 5 | 42 | 3.703363 | -2.281841 | 2.948142 | 1.521092 | 12.33843 | 5.973569
2018-03-24 23:12 | 364348.3 | 2520.0023 | 5 | 42 | 3.688012 | -2.28186 | 2.948142 | 1.597151 | 12.33843 | 6.254655
2018-03-24 23:14 | 364468.3 | 2640.0007 | 5 | 42 | 3.673575 | -2.281857 | 2.948142 | 1.673203 | 12.33843 | 6.53458
2018-03-24 23:16 | 364588.3 | 2760.0023 | 5 | 42 | 3.660095 | -2.28186 | 2.948142 | 1.749261 | 12.33843 | 6.813467
2018-03-24 23:18 | 364708.3 | 2880.0015 | 5 | 42 | 3.647562 | -2.281827 | 2.948142 | 1.825311 | 12.33843 | 7.091334
2018-03-24 23:20 | 364828.3 | 3000.0024 | 5 | 42 | 3.635734 | -2.28182 | 2.948142 | 1.901369 | 12.33843 | 7.368307
2018-03-24 23:22 | 364948.3 | 3120.0008 | 5 | 42 | 3.624179 | -2.281848 | 2.948142 | 1.977424 | 12.33843 | 7.644382
2018-03-24 23:24 | 365068.3 | 3240.0008 | 5 | 42 | 3.612638 | -2.281875 | 2.948142 | 2.053478 | 12.33843 | 7.919578
2018-03-24 23:26 | 365188.3 | 3360.0017 | 5 | 42 | 3.600836 | -2.281878 | 2.948142 | 2.129532 | 12.33843 | 8.193889
2018-03-24 23:28 | 365308.3 | 3480.0009 | 5 | 42 | 3.588398 | -2.281855 | 2.948142 | 2.205586 | 12.33843 | 8.467278
2018-03-24 23:30 | 365428.3 | 3600.0018 | 5 | 42 | 3.575239 | -2.281815 | 2.948142 | 2.281639 | 12.33843 | 8.73969
2018-03-24 23:32 | 365548.3 | 3720.0011 | 5 | 42 | 3.561859 | -2.28185 | 2.948142 | 2.357688 | 12.33843 | 9.011073
2018-03-24 23:34 | 365668.3 | 3840.001 | 5 | 42 | 3.548193 | -2.281898 | 2.948142 | 2.433741 | 12.33843 | 9.281445
2018-03-24 23:36 | 365788.3 | 3960.001 | 5 | 42 | 3.533541 | -2.281844 | 2.948142 | 2.509792 | 12.33843 | 9.550746
2018-03-24 23:38 | 365908.3 | 4080.0011 | 5 | 42 | 3.514978 | -2.281858 | 2.948142 | 2.585849 | 12.33843 | 9.818824
2018-03-24 23:40 | 366028.3 | 4200.0019 | 5 | 42 | 3.490106 | -2.281848 | 2.948142 | 2.661905 | 12.33843 | 10.08526
2018-03-24 23:42 | 366148.3 | 4320.0011 | 5 | 42 | 3.455042 | -2.281848 | 2.948142 | 2.737959 | 12.33843 | 10.34945
2018-03-24 23:44 | 366268.3 | 4440.0004 | 5 | 42 | 3.397488 | -2.281888 | 2.948142 | 2.814012 | 12.33843 | 10.61026
2018-03-24 23:46 | 366388.3 | 4560.0004 | 5 | 42 | 3.264601 | -2.281855 | 2.948142 | 2.890065 | 12.33843 | 10.8644
2018-03-24 23:48 | 366476.3 | 4648.0506 | 5 | 42 | 2.999982 | -2.281896 | 2.948142 | 2.94587 | 12.33843 | 11.04063
2018-03-24 23:50 | 366596.3 | 120.0003 | 6 | 42 | 3.223052 | 0 | 2.948142 | 2.94587 | 12.33843 | 11.04063
2018-03-24 23:52 | 366716.3 | 240.0019 | 6 | 42 | 3.239424 | 0 | 2.948142 | 2.94587 | 12.33843 | 11.04063
2018-03-24 23:53 | 366776.3 | 300.0024 | 6 | 42 | 3.244961 | 0 | 2.948142 | 2.94587 | 12.33843 | 11.04063
2018-03-24 23:53 | 366776.4 | 0.0024 | 7 | 43 | 3.244884 | 0 | 0 | 0 | 0 | 0
2018-03-24 23:55 | 366896.5 | 120.0011 | 2 | 43 | 3.952322 | 4.890053 | 0.1623013 | 3.239e-09 | 0.6187354 | 1.0511e-08
2018-03-24 23:57 | 367016.5 | 240.0011 | 2 | 43 | 4.00171 | 4.889997 | 0.3252901 | 3.239e-09 | 1.267619 | 1.0511e-08
2018-03-24 23:59 | 367136.5 | 360.0011 | 2 | 43 | 4.038314 | 4.890036 | 0.4882714 | 3.239e-09 | 1.922846 | 1.0511e-08
2018-03-25 00:01 | 367256.5 | 480.0003 | 2 | 43 | 4.070769 | 4.889988 | 0.6512535 | 3.239e-09 | 2.583736 | 1.0511e-08
2018-03-25 00:03 | 367376.5 | 600.0019 | 2 | 43 | 4.098027 | 4.89002 | 0.8142438 | 3.239e-09 | 3.249511 | 1.0511e-08
2018-03-25 00:05 | 367496.5 | 720.0005 | 2 | 43 | 4.122267 | 4.889994 | 0.9772245 | 3.239e-09 | 3.919407 | 1.0511e-08
2018-03-25 00:07 | 367616.5 | 840.002 | 2 | 43 | 4.147306 | 4.890022 | 1.140207 | 3.239e-09 | 4.59327 | 1.0511e-08
2018-03-25 00:09 | 367736.5 | 960.0012 | 2 | 43 | 4.176141 | 4.890034 | 1.303192 | 3.239e-09 | 5.271507 | 1.0511e-08
2018-03-25 00:11 | 367856.5 | 1080.0022 | 2 | 43 | 4.200386 | 4.724466 | 1.465449 | 3.239e-09 | 5.951558 | 1.0511e-08
2018-03-25 00:13 | 367976.5 | 1200.0006 | 2 | 43 | 4.200382 | 4.162909 | 1.613438 | 3.239e-09 | 6.573166 | 1.0511e-08
2018-03-25 00:15 | 368096.5 | 1320.0022 | 2 | 43 | 4.200372 | 3.632162 | 1.743252 | 3.239e-09 | 7.118434 | 1.0511e-08
2018-03-25 00:16 | 368186.1 | 1409.6075 | 2 | 43 | 4.200385 | 3.259985 | 1.82897 | 3.239e-09 | 7.478484 | 1.0511e-08
2018-03-25 00:18 | 368306.1 | 120.0003 | 3 | 43 | 4.229928 | 3.26001 | 1.937187 | 3.239e-09 | 7.934525 | 1.0511e-08
2018-03-25 00:20 | 368426.1 | 240.0012 | 3 | 43 | 4.26382 | 3.259996 | 2.045845 | 3.239e-09 | 8.395963 | 1.0511e-08
2018-03-25 00:22 | 368546.1 | 360.0022 | 3 | 43 | 4.300021 | 3.260046 | 2.154505 | 3.239e-09 | 8.861217 | 1.0511e-08
2018-03-25 00:24 | 368666.1 | 480.0005 | 3 | 43 | 4.338283 | 3.260033 | 2.263158 | 3.239e-09 | 9.330485 | 1.0511e-08
2018-03-25 00:26 | 368786.1 | 600.0005 | 3 | 43 | 4.378242 | 3.260048 | 2.371819 | 3.239e-09 | 9.804045 | 1.0511e-08
2018-03-25 00:28 | 368906.1 | 720.0005 | 3 | 43 | 4.400362 | 2.954136 | 2.477956 | 3.239e-09 | 10.27044 | 1.0511e-08
2018-03-25 00:30 | 369026.1 | 840.0016 | 3 | 43 | 4.400368 | 2.458485 | 2.567843 | 3.239e-09 | 10.66597 | 1.0511e-08
2018-03-25 00:32 | 369146.1 | 960.0006 | 3 | 43 | 4.400344 | 2.059587 | 2.642904 | 3.239e-09 | 10.99627 | 1.0511e-08
2018-03-25 00:34 | 369266.1 | 1080.0004 | 3 | 43 | 4.400383 | 1.737038 | 2.705995 | 3.239e-09 | 11.2739 | 1.0511e-08
2018-03-25 00:36 | 369386.1 | 1200.0015 | 3 | 43 | 4.400343 | 1.473944 | 2.759353 | 3.239e-09 | 11.50869 | 1.0511e-08
2018-03-25 00:38 | 369506.1 | 1320.0015 | 3 | 43 | 4.400344 | 1.259403 | 2.804787 | 3.239e-09 | 11.70861 | 1.0511e-08
2018-03-25 00:40 | 369626.1 | 1440.0024 | 3 | 43 | 4.400344 | 1.082703 | 2.843724 | 3.239e-09 | 11.87995 | 1.0511e-08
2018-03-25 00:42 | 369746.1 | 1560.0009 | 3 | 43 | 4.400364 | 0.937418 | 2.87731 | 3.239e-09 | 12.02774 | 1.0511e-08
2018-03-25 00:44 | 369866.1 | 1680.0008 | 3 | 43 | 4.40029 | 0.8147297 | 2.906449 | 3.239e-09 | 12.15596 | 1.0511e-08
2018-03-25 00:46 | 369986.1 | 1800.0003 | 3 | 43 | 4.400313 | 0.7129593 | 2.931871 | 3.239e-09 | 12.26783 | 1.0511e-08
2018-03-25 00:48 | 370068.1 | 1881.9957 | 3 | 43 | 4.400322 | 0.6519985 | 2.947408 | 3.239e-09 | 12.33619 | 1.0511e-08
2018-03-25 00:50 | 370188.1 | 120.0019 | 4 | 43 | 4.352939 | 0 | 2.947408 | 3.239e-09 | 12.33619 | 1.0511e-08
2018-03-25 00:52 | 370308.1 | 240.0003 | 4 | 43 | 4.349679 | 0 | 2.947408 | 3.239e-09 | 12.33619 | 1.0511e-08
2018-03-25 00:53 | 370368.1 | 300.0032 | 4 | 43 | 4.348681 | 0 | 2.947408 | 3.239e-09 | 12.33619 | 1.0511e-08
2018-03-25 00:55 | 370488.2 | 120.0018 | 5 | 43 | 4.172762 | -2.281839 | 2.947408 | 0.07605536 | 12.33619 | 0.3190466
2018-03-25 00:57 | 370608.2 | 240.0002 | 5 | 43 | 4.141878 | -2.281878 | 2.947408 | 0.1521078 | 12.33619 | 0.6352059
2018-03-25 00:59 | 370728.2 | 360.0011 | 5 | 43 | 4.112075 | -2.281827 | 2.947408 | 0.2281651 | 12.33619 | 0.9490905
2018-03-25 01:01 | 370848.2 | 480.0005 | 5 | 43 | 4.082514 | -2.281825 | 2.947408 | 0.3042203 | 12.33619 | 1.26071
2018-03-25 01:03 | 370968.2 | 600.0009 | 5 | 43 | 4.053185 | -2.281827 | 2.947408 | 0.3802707 | 12.33619 | 1.570071
2018-03-25 01:05 | 371088.2 | 720.0019 | 5 | 43 | 4.024088 | -2.282149 | 2.947408 | 0.4563288 | 12.33619 | 1.87724
2018-03-25 01:07 | 371208.2 | 840.0012 | 5 | 43 | 3.995413 | -2.281831 | 2.947408 | 0.5323833 | 12.33619 | 2.182198
2018-03-25 01:09 | 371328.2 | 960.0004 | 5 | 43 | 3.967213 | -2.281792 | 2.947408 | 0.6084386 | 12.33619 | 2.484994
2018-03-25 01:11 | 371448.2 | 1080.0004 | 5 | 43 | 3.939577 | -2.28207 | 2.947408 | 0.6844921 | 12.33619 | 2.78566
2018-03-25 01:13 | 371568.2 | 1200.0021 | 5 | 43 | 3.912685 | -2.282025 | 2.947408 | 0.7605495 | 12.33619 | 3.084267
2018-03-25 01:15 | 371688.2 | 1320.0006 | 5 | 43 | 3.886678 | -2.281971 | 2.947408 | 0.8366066 | 12.33619 | 3.380861
2018-03-25 01:17 | 371808.2 | 1440.0013 | 5 | 43 | 3.861637 | -2.28182 | 2.947408 | 0.9126607 | 12.33619 | 3.675501
2018-03-25 01:19 | 371928.2 | 1560.0017 | 5 | 43 | 3.837618 | -2.281869 | 2.947408 | 0.9887179 | 12.33619 | 3.968287
2018-03-25 01:21 | 372048.2 | 1680.0021 | 5 | 43 | 3.81474 | -2.281829 | 2.947408 | 1.064773 | 12.33619 | 4.259282
2018-03-25 01:23 | 372168.2 | 1800.0006 | 5 | 43 | 3.793068 | -2.282172 | 2.947408 | 1.140827 | 12.33619 | 4.548576
2018-03-25 01:25 | 372288.2 | 1920.0006 | 5 | 43 | 3.772835 | -2.281789 | 2.947408 | 1.216885 | 12.33619 | 4.836291
2018-03-25 01:27 | 372408.2 | 2040.0006 | 5 | 43 | 3.753952 | -2.281846 | 2.947408 | 1.29294 | 12.33619 | 5.122506
2018-03-25 01:29 | 372528.2 | 2160.0014 | 5 | 43 | 3.736131 | -2.281857 | 2.947408 | 1.368992 | 12.33619 | 5.407319
2018-03-25 01:31 | 372648.2 | 2280.0022 | 5 | 43 | 3.719165 | -2.282146 | 2.947408 | 1.44505 | 12.33619 | 5.690833
2018-03-25 01:33 | 372768.2 | 2400.001 | 5 | 43 | 3.703044 | -2.281804 | 2.947408 | 1.521103 | 12.33619 | 5.973069
2018-03-25 01:35 | 372888.2 | 2520.0016 | 5 | 43 | 3.687694 | -2.281818 | 2.947408 | 1.597161 | 12.33619 | 6.254124
2018-03-25 01:37 | 373008.2 | 2640.0007 | 5 | 43 | 3.673293 | -2.28185 | 2.947408 | 1.67322 | 12.33619 | 6.534051
2018-03-25 01:39 | 373128.2 | 2760.0007 | 5 | 43 | 3.659852 | -2.281846 | 2.947408 | 1.74928 | 12.33619 | 6.812924
2018-03-25 01:41 | 373248.2 | 2880.0003 | 5 | 43 | 3.64731 | -2.282185 | 2.947408 | 1.825338 | 12.33619 | 7.090805
2018-03-25 01:43 | 373368.2 | 3000.0016 | 5 | 43 | 3.635487 | -2.281848 | 2.947408 | 1.901395 | 12.33619 | 7.367754
2018-03-25 01:45 | 373488.2 | 3120.0008 | 5 | 43 | 3.623953 | -2.281855 | 2.947408 | 1.977447 | 12.33619 | 7.643799
2018-03-25 01:47 | 373608.2 | 3240.0012 | 5 | 43 | 3.612427 | -2.281834 | 2.947408 | 2.053503 | 12.33619 | 7.918988
2018-03-25 01:49 | 373728.2 | 3360.0019 | 5 | 43 | 3.600609 | -2.281871 | 2.947408 | 2.129555 | 12.33619 | 8.193274
2018-03-25 01:51 | 373848.2 | 3480.0002 | 5 | 43 | 3.588167 | -2.281855 | 2.947408 | 2.205608 | 12.33619 | 8.466644
2018-03-25 01:53 | 373968.2 | 3600.0017 | 5 | 43 | 3.575027 | -2.281825 | 2.947408 | 2.281662 | 12.33619 | 8.73904
2018-03-25 01:55 | 374088.2 | 3720.0002 | 5 | 43 | 3.561598 | -2.281879 | 2.947408 | 2.357714 | 12.33619 | 9.01042
2018-03-25 01:57 | 374208.2 | 3840.001 | 5 | 43 | 3.547954 | -2.281848 | 2.947408 | 2.433768 | 12.33619 | 9.280778
2018-03-25 01:59 | 374328.2 | 3960.0011 | 5 | 43 | 3.533288 | -2.281844 | 2.947408 | 2.509823 | 12.33619 | 9.550073
2018-03-25 02:01 | 374448.2 | 4080.0004 | 5 | 43 | 3.514689 | -2.281852 | 2.947408 | 2.585878 | 12.33619 | 9.818125
2018-03-25 02:03 | 374568.2 | 4200.002 | 5 | 43 | 3.489699 | -2.281858 | 2.947408 | 2.661935 | 12.33619 | 10.08454
2018-03-25 02:05 | 374688.2 | 4320.0012 | 5 | 43 | 3.454492 | -2.281867 | 2.947408 | 2.737987 | 12.33619 | 10.34869
2018-03-25 02:07 | 374808.2 | 4440.0004 | 5 | 43 | 3.396539 | -2.281846 | 2.947408 | 2.814039 | 12.33619 | 10.60944
2018-03-25 02:09 | 374928.2 | 4560.0022 | 5 | 43 | 3.262256 | -2.281883 | 2.947408 | 2.890092 | 12.33619 | 10.86347
2018-03-25 02:10 | 375015 | 4646.7562 | 5 | 43 | 2.999984 | -2.281869 | 2.947408 | 2.945077 | 12.33619 | 11.03701
2018-03-25 02:12 | 375135 | 120.0017 | 6 | 43 | 3.223457 | 0 | 2.947408 | 2.945077 | 12.33619 | 11.03701
2018-03-25 02:14 | 375255 | 240.0008 | 6 | 43 | 3.239904 | 0 | 2.947408 | 2.945077 | 12.33619 | 11.03701
2018-03-25 02:15 | 375315.1 | 300.0039 | 6 | 43 | 3.245446 | 0 | 2.947408 | 2.945077 | 12.33619 | 11.03701
2018-03-25 02:15 | 375315 | 0.0023 | 7 | 44 | 3.245448 | 0 | 0 | 0 | 0 | 0
2018-03-25 02:17 | 375435.1 | 120.0018 | 2 | 44 | 3.952628 | 4.89002 | 0.1623035 | 3.563e-09 | 0.6188156 | 1.1562e-08
2018-03-25 02:19 | 375555.1 | 240.0002 | 2 | 44 | 4.001981 | 4.890013 | 0.3252874 | 3.563e-09 | 1.267722 | 1.1562e-08
2018-03-25 02:21 | 375675.1 | 360.0003 | 2 | 44 | 4.038589 | 4.890045 | 0.4882722 | 3.563e-09 | 1.923006 | 1.1562e-08
2018-03-25 02:23 | 375795.1 | 480.0003 | 2 | 44 | 4.071108 | 4.890049 | 0.6512583 | 3.563e-09 | 2.583963 | 1.1562e-08
2018-03-25 02:25 | 375915.1 | 600.0004 | 2 | 44 | 4.098345 | 4.890038 | 0.8142455 | 3.563e-09 | 3.24978 | 1.1562e-08
2018-03-25 02:27 | 376035.1 | 720.002 | 2 | 44 | 4.122565 | 4.890018 | 0.9772303 | 3.563e-09 | 3.919744 | 1.1562e-08
2018-03-25 02:29 | 376155.1 | 840.002 | 2 | 44 | 4.1477 | 4.890041 | 1.140211 | 3.563e-09 | 4.593651 | 1.1562e-08
2018-03-25 02:31 | 376275.1 | 960.0021 | 2 | 44 | 4.17653 | 4.89002 | 1.303196 | 3.563e-09 | 5.271953 | 1.1562e-08
2018-03-25 02:33 | 376395.1 | 1080.0007 | 2 | 44 | 4.200374 | 4.717213 | 1.465381 | 3.563e-09 | 5.951744 | 1.1562e-08
2018-03-25 02:35 | 376515.1 | 1200.0014 | 2 | 44 | 4.200377 | 4.157354 | 1.613178 | 3.563e-09 | 6.572547 | 1.1562e-08
2018-03-25 02:37 | 376635.1 | 1320.0022 | 2 | 44 | 4.200386 | 3.628595 | 1.742844 | 3.563e-09 | 7.117194 | 1.1562e-08
2018-03-25 02:38 | 376724.1 | 1409.0004 | 2 | 44 | 4.200392 | 3.259987 | 1.827934 | 3.563e-09 | 7.474605 | 1.1562e-08
2018-03-25 02:41 | 376844.1 | 120.0021 | 3 | 44 | 4.229966 | 3.260063 | 1.936156 | 3.563e-09 | 7.930672 | 1.1562e-08
2018-03-25 02:43 | 376964.1 | 240.0012 | 3 | 44 | 4.263842 | 3.260044 | 2.044813 | 3.563e-09 | 8.392103 | 1.1562e-08
2018-03-25 02:45 | 377084.1 | 360.0005 | 3 | 44 | 4.300004 | 3.260061 | 2.153467 | 3.563e-09 | 8.857332 | 1.1562e-08
2018-03-25 02:47 | 377204.1 | 480.0014 | 3 | 44 | 4.338299 | 3.260092 | 2.26213 | 3.563e-09 | 9.326652 | 1.1562e-08
2018-03-25 02:49 | 377324.1 | 600.0008 | 3 | 44 | 4.378287 | 3.260098 | 2.370783 | 3.563e-09 | 9.800178 | 1.1562e-08
2018-03-25 02:51 | 377444.1 | 720.0014 | 3 | 44 | 4.400384 | 2.954868 | 2.476923 | 3.563e-09 | 10.26658 | 1.1562e-08
2018-03-25 02:53 | 377564.1 | 840.0005 | 3 | 44 | 4.400387 | 2.458603 | 2.566807 | 3.563e-09 | 10.66211 | 1.1562e-08
2018-03-25 02:55 | 377684.1 | 960.0006 | 3 | 44 | 4.400371 | 2.059805 | 2.641867 | 3.563e-09 | 10.9924 | 1.1562e-08
2018-03-25 02:57 | 377804.1 | 1080.0008 | 3 | 44 | 4.400352 | 1.736963 | 2.704955 | 3.563e-09 | 11.27001 | 1.1562e-08
2018-03-25 02:59 | 377924.1 | 1200.0016 | 3 | 44 | 4.400336 | 1.47398 | 2.758324 | 3.563e-09 | 11.50485 | 1.1562e-08
2018-03-25 03:01 | 378044.1 | 1320.0024 | 3 | 44 | 4.400331 | 1.2589 | 2.803762 | 3.563e-09 | 11.7048 | 1.1562e-08
2018-03-25 03:03 | 378164.1 | 1440.0016 | 3 | 44 | 4.400332 | 1.082909 | 2.842699 | 3.563e-09 | 11.87613 | 1.1562e-08
2018-03-25 03:05 | 378284.1 | 1560.0008 | 3 | 44 | 4.400343 | 0.9373207 | 2.876281 | 3.563e-09 | 12.0239 | 1.1562e-08
2018-03-25 03:07 | 378404.1 | 1680.0007 | 3 | 44 | 4.40034 | 0.8153229 | 2.905414 | 3.563e-09 | 12.1521 | 1.1562e-08
2018-03-25 03:09 | 378524.1 | 1800.0008 | 3 | 44 | 4.400334 | 0.7126541 | 2.930823 | 3.563e-09 | 12.26391 | 1.1562e-08
2018-03-25 03:10 | 378606.5 | 1882.3725 | 3 | 44 | 4.400325 | 0.6519985 | 2.946417 | 3.563e-09 | 12.33253 | 1.1562e-08
2018-03-25 03:12 | 378726.6 | 119.9999 | 4 | 44 | 4.352929 | 0 | 2.946417 | 3.563e-09 | 12.33253 | 1.1562e-08
2018-03-25 03:14 | 378846.6 | 240.0001 | 4 | 44 | 4.349693 | 0 | 2.946417 | 3.563e-09 | 12.33253 | 1.1562e-08
2018-03-25 03:15 | 378906.6 | 300.0031 | 4 | 44 | 4.348694 | 0 | 2.946417 | 3.563e-09 | 12.33253 | 1.1562e-08
2018-03-25 03:17 | 379026.6 | 120.0013 | 5 | 44 | 4.172541 | -2.281836 | 2.946417 | 0.07604767 | 12.33253 | 0.3189988
2018-03-25 03:19 | 379146.6 | 240.0001 | 5 | 44 | 4.141634 | -2.281869 | 2.946417 | 0.1521022 | 12.33253 | 0.6351485
2018-03-25 03:21 | 379266.6 | 360.0001 | 5 | 44 | 4.111812 | -2.281836 | 2.946417 | 0.2281536 | 12.33253 | 0.9489893
2018-03-25 03:23 | 379386.6 | 480.001 | 5 | 44 | 4.082246 | -2.281858 | 2.946417 | 0.304212 | 12.33253 | 1.260601
2018-03-25 03:25 | 379506.6 | 600.001 | 5 | 44 | 4.052899 | -2.281848 | 2.946417 | 0.3802689 | 12.33253 | 1.569967
2018-03-25 03:27 | 379626.6 | 720.001 | 5 | 44 | 4.023819 | -2.281852 | 2.946417 | 0.4563236 | 12.33253 | 1.877102
2018-03-25 03:29 | 379746.6 | 840.0011 | 5 | 44 | 3.995112 | -2.281875 | 2.946417 | 0.5323766 | 12.33253 | 2.182031
2018-03-25 03:31 | 379866.6 | 960.001 | 5 | 44 | 3.966896 | -2.281892 | 2.946417 | 0.6084318 | 12.33253 | 2.484803
2018-03-25 03:33 | 379986.6 | 1080.0019 | 5 | 44 | 3.939281 | -2.281858 | 2.946417 | 0.6844902 | 12.33253 | 2.785465
2018-03-25 03:35 | 380106.6 | 1200.0004 | 5 | 44 | 3.912393 | -2.281829 | 2.946417 | 0.7605399 | 12.33253 | 3.084019
2018-03-25 03:37 | 380226.6 | 1320.0011 | 5 | 44 | 3.886377 | -2.281844 | 2.946417 | 0.8365976 | 12.33253 | 3.38059
2018-03-25 03:39 | 380346.6 | 1440.002 | 5 | 44 | 3.861296 | -2.282197 | 2.946417 | 0.9126555 | 12.33253 | 3.675219
2018-03-25 03:41 | 380466.6 | 1560.0012 | 5 | 44 | 3.837288 | -2.282158 | 2.946417 | 0.9887187 | 12.33253 | 3.968002
2018-03-25 03:43 | 380586.6 | 1680.0005 | 5 | 44 | 3.8144 | -2.282185 | 2.946417 | 1.064776 | 12.33253 | 4.258978
2018-03-25 03:45 | 380706.6 | 1800.0021 | 5 | 44 | 3.792772 | -2.282185 | 2.946417 | 1.140838 | 12.33253 | 4.548279
2018-03-25 03:47 | 380826.6 | 1920.0013 | 5 | 44 | 3.772569 | -2.282195 | 2.946417 | 1.216895 | 12.33253 | 4.835969
2018-03-25 03:49 | 380946.6 | 2040.0012 | 5 | 44 | 3.753685 | -2.282185 | 2.946417 | 1.292956 | 12.33253 | 5.12219
2018-03-25 03:51 | 381066.6 | 2160.0013 | 5 | 44 | 3.73589 | -2.282153 | 2.946417 | 1.369019 | 12.33253 | 5.407022
2018-03-25 03:53 | 381186.6 | 2280.0013 | 5 | 44 | 3.718974 | -2.2822 | 2.946417 | 1.445085 | 12.33253 | 5.69055
2018-03-25 03:55 | 381306.6 | 2400.0005 | 5 | 44 | 3.702847 | -2.28182 | 2.946417 | 1.521144 | 12.33253 | 5.972792
2018-03-25 03:57 | 381426.6 | 2520.0005 | 5 | 44 | 3.687517 | -2.282023 | 2.946417 | 1.597207 | 12.33253 | 6.253852
2018-03-25 03:59 | 381546.6 | 2640.0013 | 5 | 44 | 3.673119 | -2.281857 | 2.946417 | 1.673267 | 12.33253 | 6.53377
2018-03-25 04:01 | 381666.6 | 2760.0012 | 5 | 44 | 3.659665 | -2.281815 | 2.946417 | 1.749325 | 12.33253 | 6.812622
2018-03-25 04:03 | 381786.6 | 2880.0021 | 5 | 44 | 3.647103 | -2.282195 | 2.946417 | 1.825383 | 12.33253 | 7.090485
2018-03-25 04:05 | 381906.6 | 3000.0013 | 5 | 44 | 3.63529 | -2.281848 | 2.946417 | 1.901437 | 12.33253 | 7.367411
2018-03-25 04:07 | 382026.6 | 3120.0006 | 5 | 44 | 3.623758 | -2.281858 | 2.946417 | 1.977494 | 12.33253 | 7.643459
2018-03-25 04:09 | 382146.6 | 3240.0022 | 5 | 44 | 3.612212 | -2.281848 | 2.946417 | 2.053547 | 12.33253 | 7.91862
2018-03-25 04:11 | 382266.6 | 3360.0006 | 5 | 44 | 3.600387 | -2.281867 | 2.946417 | 2.1296 | 12.33253 | 8.192892
2018-03-25 04:13 | 382386.6 | 3480.0007 | 5 | 44 | 3.587916 | -2.281836 | 2.946417 | 2.205653 | 12.33253 | 8.466242
2018-03-25 04:15 | 382506.6 | 3600.0015 | 5 | 44 | 3.574785 | -2.281834 | 2.946417 | 2.281705 | 12.33253 | 8.738617
2018-03-25 04:17 | 382626.6 | 3720.0005 | 5 | 44 | 3.561367 | -2.281852 | 2.946417 | 2.357759 | 12.33253 | 9.009985
2018-03-25 04:19 | 382746.6 | 3840.0008 | 5 | 44 | 3.547733 | -2.281862 | 2.946417 | 2.43381 | 12.33253 | 9.280312
2018-03-25 04:21 | 382866.6 | 3960.0008 | 5 | 44 | 3.533008 | -2.281881 | 2.946417 | 2.509863 | 12.33253 | 9.549582
2018-03-25 04:23 | 382986.6 | 4080.0024 | 5 | 44 | 3.514347 | -2.281869 | 2.946417 | 2.585921 | 12.33253 | 9.817618
2018-03-25 04:25 | 383106.6 | 4200.0001 | 5 | 44 | 3.489299 | -2.281855 | 2.946417 | 2.661975 | 12.33253 | 10.08399
2018-03-25 04:27 | 383226.6 | 4320.0001 | 5 | 44 | 3.45391 | -2.281878 | 2.946417 | 2.738028 | 12.33253 | 10.34811
2018-03-25 04:29 | 383346.6 | 4440.0002 | 5 | 44 | 3.395563 | -2.281862 | 2.946417 | 2.81408 | 12.33253 | 10.6088
2018-03-25 04:31 | 383466.6 | 4560.0019 | 5 | 44 | 3.259876 | -2.281898 | 2.946417 | 2.890138 | 12.33253 | 10.86273
2018-03-25 04:32 | 383552.1 | 4645.4976 | 5 | 44 | 2.999978 | -2.281902 | 2.946417 | 2.944327 | 12.33253 | 11.03367
2018-03-25 04:34 | 383672.2 | 120.0002 | 6 | 44 | 3.223967 | 0 | 2.946417 | 2.944327 | 12.33253 | 11.03367
2018-03-25 04:36 | 383792.2 | 240.002 | 6 | 44 | 3.24043 | 0 | 2.946417 | 2.944327 | 12.33253 | 11.03367
2018-03-25 04:37 | 383852.2 | 300.0024 | 6 | 44 | 3.245955 | 0 | 2.946417 | 2.944327 | 12.33253 | 11.03367
2018-03-25 04:37 | 383852.2 | 0.0024 | 7 | 45 | 3.246125 | 0 | 0 | 0 | 0 | 0
2018-03-25 04:39 | 383972.3 | 120.001 | 2 | 45 | 3.952904 | 4.889975 | 0.1623011 | 0 | 0.6188786 | 0
2018-03-25 04:41 | 384092.3 | 240.0013 | 2 | 45 | 4.002178 | 4.889938 | 0.3252841 | 0 | 1.267819 | 0
2018-03-25 04:43 | 384212.3 | 360.0011 | 2 | 45 | 4.038717 | 4.889969 | 0.4882661 | 0 | 1.923119 | 0
2018-03-25 04:45 | 384332.3 | 480.0012 | 2 | 45 | 4.071199 | 4.889969 | 0.6512458 | 0 | 2.584065 | 0
2018-03-25 04:47 | 384452.3 | 600.0012 | 2 | 45 | 4.098443 | 4.890028 | 0.8142295 | 0 | 3.249882 | 0
2018-03-25 04:49 | 384572.3 | 720.0013 | 2 | 45 | 4.122642 | 4.889938 | 0.9772155 | 0 | 3.919865 | 0
2018-03-25 04:51 | 384692.3 | 840.0005 | 2 | 45 | 4.147675 | 4.889982 | 1.140194 | 0 | 4.593767 | 0
2018-03-25 04:53 | 384812.3 | 960.0004 | 2 | 45 | 4.176579 | 4.889997 | 1.303182 | 0 | 5.272084 | 0
2018-03-25 04:55 | 384932.3 | 1080.0005 | 2 | 45 | 4.200355 | 4.716856 | 1.465364 | 0 | 5.951869 | 0
2018-03-25 04:57 | 385052.3 | 1200.0022 | 2 | 45 | 4.200393 | 4.157127 | 1.613155 | 0 | 6.572646 | 0
2018-03-25 04:59 | 385172.3 | 1320.0004 | 2 | 45 | 4.200387 | 3.628244 | 1.742797 | 0 | 7.117191 | 0
2018-03-25 05:01 | 385261.1 | 1408.8042 | 2 | 45 | 4.200385 | 3.259975 | 1.827694 | 0 | 7.473791 | 0
2018-03-25 05:03 | 385381.1 | 120.001 | 3 | 45 | 4.23002 | 3.259998 | 1.935909 | 0 | 7.929832 | 0
2018-03-25 05:05 | 385501.1 | 240.0011 | 3 | 45 | 4.263898 | 3.260004 | 2.044563 | 0 | 8.391256 | 0
2018-03-25 05:07 | 385621.1 | 360.0012 | 3 | 45 | 4.300129 | 3.26004 | 2.153226 | 0 | 8.856535 | 0
2018-03-25 05:09 | 385741.1 | 480.0003 | 3 | 45 | 4.338433 | 3.260038 | 2.261883 | 0 | 9.325834 | 0
2018-03-25 05:11 | 385861.1 | 600.0003 | 3 | 45 | 4.378398 | 3.260023 | 2.370539 | 0 | 9.799391 | 0
2018-03-25 05:13 | 385981.1 | 720.0019 | 3 | 45 | 4.400379 | 2.952677 | 2.476643 | 0 | 10.26565 | 0
2018-03-25 05:15 | 386101.1 | 840.0012 | 3 | 45 | 4.400373 | 2.45694 | 2.566468 | 0 | 10.66091 | 0
2018-03-25 05:17 | 386221.1 | 960.0012 | 3 | 45 | 4.400372 | 2.059061 | 2.641489 | 0 | 10.99103 | 0
2018-03-25 05:19 | 386341.1 | 1080.0021 | 3 | 45 | 4.400356 | 1.735655 | 2.704539 | 0 | 11.26847 | 0
2018-03-25 05:21 | 386461.1 | 1200.0022 | 3 | 45 | 4.400352 | 1.473269 | 2.757872 | 0 | 11.50316 | 0
2018-03-25 05:23 | 386581.1 | 1320.0014 | 3 | 45 | 4.400334 | 1.258526 | 2.803286 | 0 | 11.703 | 0
2018-03-25 05:25 | 386701.1 | 1440.0014 | 3 | 45 | 4.400355 | 1.082632 | 2.84221 | 0 | 11.87428 | 0
2018-03-25 05:27 | 386821.1 | 1560.0023 | 3 | 45 | 4.400343 | 0.9368382 | 2.875778 | 0 | 12.02199 | 0
2018-03-25 05:29 | 386941.1 | 1680.0022 | 3 | 45 | 4.400348 | 0.8151131 | 2.904898 | 0 | 12.15013 | 0
2018-03-25 05:31 | 387061.1 | 1800 | 3 | 45 | 4.400311 | 0.7121754 | 2.930293 | 0 | 12.26187 | 0
2018-03-25 05:32 | 387143.6 | 1882.4428 | 3 | 45 | 4.400343 | 0.6519947 | 2.945894 | 0 | 12.33052 | 0
2018-03-25 05:34 | 387263.6 | 120.0002 | 4 | 45 | 4.35291 | 0 | 2.945894 | 0 | 12.33052 | 0
2018-03-25 05:36 | 387383.6 | 240.0002 | 4 | 45 | 4.349674 | 0 | 2.945894 | 0 | 12.33052 | 0
2018-03-25 05:37 | 387443.6 | 300.0025 | 4 | 45 | 4.34866 | 0 | 2.945894 | 0 | 12.33052 | 0
2018-03-25 05:39 | 387563.7 | 120.0002 | 5 | 45 | 4.172385 | -2.282162 | 2.945894 | 0.07605293 | 12.33052 | 0.3190121
2018-03-25 05:41 | 387683.7 | 240.0018 | 5 | 45 | 4.141487 | -2.281857 | 2.945894 | 0.152109 | 12.33052 | 0.6351567
2018-03-25 05:43 | 387803.7 | 360.001 | 5 | 45 | 4.111658 | -2.281837 | 2.945894 | 0.2281678 | 12.33052 | 0.9490162
2018-03-25 05:45 | 387923.7 | 480.0011 | 5 | 45 | 4.082075 | -2.28182 | 2.945894 | 0.304218 | 12.33052 | 1.260582
2018-03-25 05:47 | 388043.7 | 600.0018 | 5 | 45 | 4.052718 | -2.281839 | 2.945894 | 0.3802799 | 12.33052 | 1.569954
2018-03-25 05:49 | 388163.7 | 720.0019 | 5 | 45 | 4.023638 | -2.281792 | 2.945894 | 0.4563367 | 12.33052 | 1.877082
2018-03-25 05:51 | 388283.7 | 840.0004 | 5 | 45 | 3.994923 | -2.281818 | 2.945894 | 0.5323857 | 12.33052 | 2.181981
2018-03-25 05:53 | 388403.7 | 960.0003 | 5 | 45 | 3.966702 | -2.281799 | 2.945894 | 0.6084421 | 12.33052 | 2.484743
2018-03-25 05:55 | 388523.7 | 1080.002 | 5 | 45 | 3.939059 | -2.282072 | 2.945894 | 0.6845012 | 12.33052 | 2.785391
2018-03-25 05:57 | 388643.7 | 1200.0012 | 5 | 45 | 3.912173 | -2.281871 | 2.945894 | 0.7605544 | 12.33052 | 3.083942
2018-03-25 05:59 | 388763.7 | 1320.0013 | 5 | 45 | 3.886161 | -2.281844 | 2.945894 | 0.8366135 | 12.33052 | 3.380504
2018-03-25 06:01 | 388883.7 | 1440.002 | 5 | 45 | 3.861114 | -2.281867 | 2.945894 | 0.9126679 | 12.33052 | 3.675105
2018-03-25 06:03 | 389003.7 | 1560.0005 | 5 | 45 | 3.837127 | -2.281806 | 2.945894 | 0.9887238 | 12.33052 | 3.967846
2018-03-25 06:05 | 389123.7 | 1680.0014 | 5 | 45 | 3.814235 | -2.281836 | 2.945894 | 1.064779 | 12.33052 | 4.258801
2018-03-25 06:07 | 389243.7 | 1800.0015 | 5 | 45 | 3.792608 | -2.281827 | 2.945894 | 1.140837 | 12.33052 | 4.548075
2018-03-25 06:09 | 389363.7 | 1920.0009 | 5 | 45 | 3.772361 | -2.28202 | 2.945894 | 1.216894 | 12.33052 | 4.83575
2018-03-25 06:11 | 389483.7 | 2040.0014 | 5 | 45 | 3.753491 | -2.281808 | 2.945894 | 1.292951 | 12.33052 | 5.121938
2018-03-25 06:13 | 389603.7 | 2160.0006 | 5 | 45 | 3.735686 | -2.281827 | 2.945894 | 1.369008 | 12.33052 | 5.406733
2018-03-25 06:15 | 389723.7 | 2280.0016 | 5 | 45 | 3.718719 | -2.282023 | 2.945894 | 1.445064 | 12.33052 | 5.690204
2018-03-25 06:17 | 389843.7 | 2400.0016 | 5 | 45 | 3.702567 | -2.28206 | 2.945894 | 1.521119 | 12.33052 | 5.97241
2018-03-25 06:19 | 389963.7 | 2520 | 5 | 45 | 3.687246 | -2.281837 | 2.945894 | 1.597175 | 12.33052 | 6.253426
2018-03-25 06:21 | 390083.7 | 2640.0009 | 5 | 45 | 3.672852 | -2.281827 | 2.945894 | 1.673227 | 12.33052 | 6.533296
2018-03-25 06:23 | 390203.7 | 2760.0001 | 5 | 45 | 3.659416 | -2.281844 | 2.945894 | 1.749282 | 12.33052 | 6.812117
2018-03-25 06:25 | 390323.7 | 2880.0001 | 5 | 45 | 3.646906 | -2.281837 | 2.945894 | 1.825336 | 12.33052 | 7.089948
2018-03-25 06:27 | 390443.7 | 3000.001 | 5 | 45 | 3.635073 | -2.281855 | 2.945894 | 1.901388 | 12.33052 | 7.366848
2018-03-25 06:29 | 390563.7 | 3120.0027 | 5 | 45 | 3.623532 | -2.28186 | 2.945894 | 1.977445 | 12.33052 | 7.642879
2018-03-25 06:31 | 390683.7 | 3240.0002 | 5 | 45 | 3.612004 | -2.281869 | 2.945894 | 2.053502 | 12.33052 | 7.918038
2018-03-25 06:33 | 390803.7 | 3360.0002 | 5 | 45 | 3.600193 | -2.281873 | 2.945894 | 2.129555 | 12.33052 | 8.192296
2018-03-25 06:35 | 390923.7 | 3480.0015 | 5 | 45 | 3.587744 | -2.2819 | 2.945894 | 2.205608 | 12.33052 | 8.465631
2018-03-25 06:37 | 391043.7 | 3600.0018 | 5 | 45 | 3.574594 | -2.281881 | 2.945894 | 2.281661 | 12.33052 | 8.737993
2018-03-25 06:39 | 391163.7 | 3720.0003 | 5 | 45 | 3.56118 | -2.281871 | 2.945894 | 2.35771 | 12.33052 | 9.009329
2018-03-25 06:41 | 391283.7 | 3840.002 | 5 | 45 | 3.547529 | -2.281894 | 2.945894 | 2.433765 | 12.33052 | 9.279658
2018-03-25 06:43 | 391403.7 | 3960.002 | 5 | 45 | 3.532793 | -2.281848 | 2.945894 | 2.509819 | 12.33052 | 9.548914
2018-03-25 06:45 | 391523.7 | 4080.0004 | 5 | 45 | 3.514107 | -2.281862 | 2.945894 | 2.585872 | 12.33052 | 9.81692
2018-03-25 06:47 | 391643.7 | 4200.0003 | 5 | 45 | 3.489029 | -2.281837 | 2.945894 | 2.661926 | 12.33052 | 10.08327
2018-03-25 06:49 | 391763.7 | 4320.0005 | 5 | 45 | 3.453553 | -2.28189 | 2.945894 | 2.737983 | 12.33052 | 10.34738
2018-03-25 06:51 | 391883.7 | 4440.0005 | 5 | 45 | 3.394919 | -2.281911 | 2.945894 | 2.814033 | 12.33052 | 10.60803
2018-03-25 06:53 | 392003.7 | 4560.0005 | 5 | 45 | 3.25841 | -2.281873 | 2.945894 | 2.890089 | 12.33052 | 10.86187
2018-03-25 06:55 | 392088.5 | 4644.7467 | 5 | 45 | 2.999968 | -2.281858 | 2.945894 | 2.943802 | 12.33052 | 11.03126
2018-03-25 06:57 | 392208.5 | 120.0005 | 6 | 45 | 3.224461 | 0 | 2.945894 | 2.943802 | 12.33052 | 11.03126
2018-03-25 06:59 | 392328.5 | 240.0004 | 6 | 45 | 3.240999 | 0 | 2.945894 | 2.943802 | 12.33052 | 11.03126
2018-03-25 07:00 | 392388.5 | 300.0008 | 6 | 45 | 3.246532 | 0 | 2.945894 | 2.943802 | 12.33052 | 11.03126
2018-03-25 07:00 | 392388.5 | 0.0024 | 7 | 46 | 3.246646 | 0 | 0 | 0 | 0 | 0
2018-03-25 07:02 | 392508.6079 | 120.0003 | 2 | 46 | 3.953329 | 4.890024 | 0.1623083 | 3.094e-09 | 0.6190026 | 1.0046e-08
2018-03-25 07:04 | 392628.6102 | 240.0026 | 2 | 46 | 4.002588 | 4.890024 | 0.3252939 | 3.094e-09 | 1.268017 | 1.0046e-08
2018-03-25 07:06 | 392748.6087 | 360.0011 | 2 | 46 | 4.03919 | 4.889997 | 0.4882804 | 3.094e-09 | 1.923406 | 1.0046e-08
2018-03-25 07:08 | 392868.6087 | 480.0011 | 2 | 46 | 4.071674 | 4.890001 | 0.6512648 | 3.094e-09 | 2.58445 | 1.0046e-08
2018-03-25 07:10 | 392988.6079 | 600.0003 | 2 | 46 | 4.098856 | 4.890045 | 0.814245 | 3.094e-09 | 3.250323 | 1.0046e-08
2018-03-25 07:12 | 393108.6082 | 720.0006 | 2 | 46 | 4.123059 | 4.890068 | 0.9772285 | 3.094e-09 | 3.920366 | 1.0046e-08
2018-03-25 07:14 | 393228.6089 | 840.0013 | 2 | 46 | 4.148189 | 4.890089 | 1.140214 | 3.094e-09 | 4.594374 | 1.0046e-08
2018-03-25 07:16 | 393348.6086 | 960.001 | 2 | 46 | 4.177043 | 4.890036 | 1.303204 | 3.094e-09 | 5.272783 | 1.0046e-08
2018-03-25 07:18 | 393468.6081 | 1080.0005 | 2 | 46 | 4.200379 | 4.708857 | 1.465299 | 3.094e-09 | 5.952254 | 1.0046e-08
2018-03-25 07:20 | 393588.6083 | 1200.0007 | 2 | 46 | 4.200376 | 4.151585 | 1.612868 | 3.094e-09 | 6.572101 | 1.0046e-08
2018-03-25 07:22 | 393708.609 | 1320.0014 | 2 | 46 | 4.20039 | 3.624115 | 1.742374 | 3.094e-09 | 7.116076 | 1.0046e-08
2018-03-25 07:23 | 393796.2319 | 1407.6243 | 2 | 46 | 4.200371 | 3.259977 | 1.826093 | 3.094e-09 | 7.467728 | 1.0046e-08
2018-03-25 07:25 | 393916.3 | 120.0012 | 3 | 46 | 4.229969 | 3.260054 | 1.93431 | 3.094e-09 | 7.923773 | 1.0046e-08
2018-03-25 07:27 | 394036.3 | 240.0012 | 3 | 46 | 4.263791 | 3.260056 | 2.042966 | 3.094e-09 | 8.385199 | 1.0046e-08
2018-03-25 07:29 | 394156.3 | 360.0016 | 3 | 46 | 4.299985 | 3.260057 | 2.15163 | 3.094e-09 | 8.850468 | 1.0046e-08
2018-03-25 07:31 | 394276.3 | 480.0005 | 3 | 46 | 4.338296 | 3.260096 | 2.260287 | 3.094e-09 | 9.31975 | 1.0046e-08
2018-03-25 07:33 | 394396.3 | 600.0005 | 3 | 46 | 4.378316 | 3.260105 | 2.368945 | 3.094e-09 | 9.793302 | 1.0046e-08
2018-03-25 07:35 | 394516.3 | 720.0023 | 3 | 46 | 4.400395 | 2.954554 | 2.475074 | 3.094e-09 | 10.25967 | 1.0046e-08
2018-03-25 07:37 | 394636.3 | 840.0006 | 3 | 46 | 4.40039 | 2.458961 | 2.564955 | 3.094e-09 | 10.65518 | 1.0046e-08
2018-03-25 07:39 | 394756.3 | 960.0006 | 3 | 46 | 4.400368 | 2.060469 | 2.640032 | 3.094e-09 | 10.98554 | 1.0046e-08
2018-03-25 07:41 | 394876.3 | 1080.0006 | 3 | 46 | 4.400354 | 1.738092 | 2.703148 | 3.094e-09 | 11.26328 | 1.0046e-08
2018-03-25 07:43 | 394996.3 | 1200.0015 | 3 | 46 | 4.40035 | 1.47537 | 2.756547 | 3.094e-09 | 11.49825 | 1.0046e-08
2018-03-25 07:45 | 395116.3 | 1320.0018 | 3 | 46 | 4.400343 | 1.260836 | 2.802023 | 3.094e-09 | 11.69836 | 1.0046e-08
2018-03-25 07:47 | 395236.3 | 1440.0005 | 3 | 46 | 4.400348 | 1.084206 | 2.841004 | 3.094e-09 | 11.86989 | 1.0046e-08
2018-03-25 07:49 | 395356.3 | 1560.0014 | 3 | 46 | 4.40032 | 0.9380703 | 2.874628 | 3.094e-09 | 12.01785 | 1.0046e-08
2018-03-25 07:51 | 395476.3 | 1680.0024 | 3 | 46 | 4.400326 | 0.8160343 | 2.903805 | 3.094e-09 | 12.14624 | 1.0046e-08
2018-03-25 07:53 | 395596.3 | 1800.0024 | 3 | 46 | 4.400313 | 0.7134819 | 2.929256 | 3.094e-09 | 12.25823 | 1.0046e-08
2018-03-25 07:54 | 395679 | 1882.7189 | 3 | 46 | 4.400313 | 0.6519947 | 2.944936 | 3.094e-09 | 12.32722 | 1.0046e-08
2018-03-25 07:56 | 395799 | 120.001 | 4 | 46 | 4.352786 | 0 | 2.944936 | 3.094e-09 | 12.32722 | 1.0046e-08
2018-03-25 07:58 | 395919 | 240.0018 | 4 | 46 | 4.349567 | 0 | 2.944936 | 3.094e-09 | 12.32722 | 1.0046e-08
2018-03-25 07:59 | 395979 | 300.0025 | 4 | 46 | 4.34855 | 0 | 2.944936 | 3.094e-09 | 12.32722 | 1.0046e-08
2018-03-25 08:01 | 396099.1 | 120.0011 | 5 | 46 | 4.172166 | -2.281844 | 2.944936 | 0.07605564 | 12.32722 | 0.3190064
2018-03-25 08:03 | 396219.1 | 240.0013 | 5 | 46 | 4.141212 | -2.281815 | 2.944936 | 0.1521073 | 12.32722 | 0.6351137
2018-03-25 08:05 | 396339.1 | 360.0005 | 5 | 46 | 4.111346 | -2.282143 | 2.944936 | 0.2281627 | 12.32722 | 0.9489374
2018-03-25 08:07 | 396459.1 | 480.0013 | 5 | 46 | 4.081764 | -2.281813 | 2.944936 | 0.3042234 | 12.32722 | 1.260523
2018-03-25 08:09 | 396579.1 | 600.0004 | 5 | 46 | 4.052377 | -2.281834 | 2.944936 | 0.3802766 | 12.32722 | 1.569836
2018-03-25 08:11 | 396699.1 | 720.0021 | 5 | 46 | 4.023281 | -2.281858 | 2.944936 | 0.4563365 | 12.32722 | 1.87695
2018-03-25 08:13 | 396819.1 | 840.0007 | 5 | 46 | 3.994556 | -2.282149 | 2.944936 | 0.5323907 | 12.32722 | 2.181843
2018-03-25 08:15 | 396939.1 | 960.0022 | 5 | 46 | 3.966343 | -2.28181 | 2.944936 | 0.6084486 | 12.32722 | 2.484585
2018-03-25 08:17 | 397059.1 | 1080.0006 | 5 | 46 | 3.938706 | -2.282181 | 2.944936 | 0.6845058 | 12.32722 | 2.785199
2018-03-25 08:19 | 397179.1 | 1200.0006 | 5 | 46 | 3.911846 | -2.281834 | 2.944936 | 0.760564 | 12.32722 | 3.083745
2018-03-25 08:21 | 397299.1 | 1320.0007 | 5 | 46 | 3.885833 | -2.28216 | 2.944936 | 0.8366245 | 12.32722 | 3.380287
2018-03-25 08:23 | 397419.1 | 1440.0019 | 5 | 46 | 3.860792 | -2.281855 | 2.944936 | 0.9126848 | 12.32722 | 3.674885
2018-03-25 08:25 | 397539.1 | 1560.0008 | 5 | 46 | 3.836773 | -2.282141 | 2.944936 | 0.9887461 | 12.32722 | 3.967622
2018-03-25 08:27 | 397659.1 | 1680.0007 | 5 | 46 | 3.813899 | -2.282149 | 2.944936 | 1.064806 | 12.32722 | 4.25857
2018-03-25 08:29 | 397779.1 | 1800.0024 | 5 | 46 | 3.792266 | -2.282174 | 2.944936 | 1.14087 | 12.32722 | 4.547838
2018-03-25 08:31 | 397899.1 | 1920.0016 | 5 | 46 | 3.772049 | -2.282195 | 2.944936 | 1.21693 | 12.32722 | 4.835499
2018-03-25 08:33 | 398019.1 | 2040.0009 | 5 | 46 | 3.753151 | -2.28212 | 2.944936 | 1.29299 | 12.32722 | 5.121678
2018-03-25 08:35 | 398139.1 | 2160.0016 | 5 | 46 | 3.735334 | -2.282132 | 2.944936 | 1.369055 | 12.32722 | 5.406476
2018-03-25 08:37 | 398259.1 | 2280.0002 | 5 | 46 | 3.718382 | -2.282162 | 2.944936 | 1.445114 | 12.32722 | 5.689932
2018-03-25 08:39 | 398379.1 | 2400.0001 | 5 | 46 | 3.702244 | -2.281813 | 2.944936 | 1.521183 | 12.32722 | 5.972165
2018-03-25 08:41 | 398499.1 | 2520.0002 | 5 | 46 | 3.686916 | -2.282139 | 2.944936 | 1.597247 | 12.32722 | 6.253187
2018-03-25 08:43 | 398619.1 | 2640.0001 | 5 | 46 | 3.672501 | -2.282146 | 2.944936 | 1.67331 | 12.32722 | 6.533072
2018-03-25 08:45 | 398739.1 | 2760.0005 | 5 | 46 | 3.659094 | -2.281852 | 2.944936 | 1.749374 | 12.32722 | 6.8119
2018-03-25 08:47 | 398859.1 | 2880.0002 | 5 | 46 | 3.646584 | -2.281837 | 2.944936 | 1.825432 | 12.32722 | 7.089721
2018-03-25 08:49 | 398979.1 | 3000.001 | 5 | 46 | 3.634765 | -2.28185 | 2.944936 | 1.901486 | 12.32722 | 7.366606
2018-03-25 08:51 | 399099.1 | 3120.0013 | 5 | 46 | 3.623234 | -2.281864 | 2.944936 | 1.977541 | 12.32722 | 7.642611
2018-03-25 08:53 | 399219.1 | 3240.001 | 5 | 46 | 3.611724 | -2.281839 | 2.944936 | 2.053597 | 12.32722 | 7.917741
2018-03-25 08:55 | 399339.1 | 3360.0011 | 5 | 46 | 3.599874 | -2.281836 | 2.944936 | 2.12965 | 12.32722 | 8.191977
2018-03-25 08:57 | 399459.1 | 3480.0011 | 5 | 46 | 3.587426 | -2.281855 | 2.944936 | 2.205703 | 12.32722 | 8.46529
2018-03-25 08:59 | 399579.1 | 3600.0018 | 5 | 46 | 3.574283 | -2.281864 | 2.944936 | 2.281754 | 12.32722 | 8.73762
2018-03-25 09:01 | 399699.1 | 3720.0011 | 5 | 46 | 3.560859 | -2.281841 | 2.944936 | 2.357803 | 12.32722 | 9.008931
2018-03-25 09:03 | 399819.1 | 3840.0027 | 5 | 46 | 3.547173 | -2.281867 | 2.944936 | 2.433858 | 12.32722 | 9.279234
2018-03-25 09:05 | 399939.1 | 3960.002 | 5 | 46 | 3.5324 | -2.28186 | 2.944936 | 2.50991 | 12.32722 | 9.548456
2018-03-25 09:07 | 400059.1 | 4080.0028 | 5 | 46 | 3.513643 | -2.281831 | 2.944936 | 2.585969 | 12.32722 | 9.816448
2018-03-25 09:09 | 400179.1 | 4200.002 | 5 | 46 | 3.488421 | -2.281848 | 2.944936 | 2.662019 | 12.32722 | 10.08275
2018-03-25 09:11 | 400299.1 | 4320.0004 | 5 | 46 | 3.452695 | -2.281818 | 2.944936 | 2.738071 | 12.32722 | 10.34679
2018-03-25 09:13 | 400419.1 | 4440.002 | 5 | 46 | 3.393474 | -2.281869 | 2.944936 | 2.814129 | 12.32722 | 10.60737
2018-03-25 09:15 | 400539.1 | 4560.002 | 5 | 46 | 3.254867 | -2.281871 | 2.944936 | 2.890182 | 12.32722 | 10.86104
2018-03-25 09:17 | 400622 | 4642.8649 | 5 | 46 | 2.999994 | -2.281841 | 2.944936 | 2.942699 | 12.32722 | 11.02652
2018-03-25 09:19 | 400742 | 120 | 6 | 46 | 3.22497 | 0 | 2.944936 | 2.942699 | 12.32722 | 11.02652
2018-03-25 09:21 | 400862 | 240.0009 | 6 | 46 | 3.241526 | 0 | 2.944936 | 2.942699 | 12.32722 | 11.02652
2018-03-25 09:22 | 400922 | 300.0013 | 6 | 46 | 3.247085 | 0 | 2.944936 | 2.942699 | 12.32722 | 11.02652
2018-03-25 09:22 | 400922 | 0.0025 | 7 | 47 | 3.247094 | 0 | 0 | 0 | 0 | 0
2018-03-25 09:24 | 401042.1 | 120.0003 | 2 | 47 | 3.953657 | 4.889971 | 0.1623064 | 9.84e-10 | 0.6190704 | 3.196e-09
2018-03-25 09:26 | 401162.1 | 240.0003 | 2 | 47 | 4.002851 | 4.889988 | 0.3252895 | 9.84e-10 | 1.268118 | 3.196e-09
2018-03-25 09:28 | 401282.1 | 360.0009 | 2 | 47 | 4.039446 | 4.889965 | 0.488276 | 9.84e-10 | 1.923547 | 3.196e-09
2018-03-25 09:30 | 401402.1 | 480.0003 | 2 | 47 | 4.071981 | 4.890018 | 0.6512604 | 9.84e-10 | 2.584636 | 3.196e-09
2018-03-25 09:32 | 401522.1 | 600.0019 | 2 | 47 | 4.099166 | 4.889977 | 0.8142417 | 9.84e-10 | 3.250566 | 3.196e-09
2018-03-25 09:34 | 401642.1 | 720.0009 | 2 | 47 | 4.123334 | 4.889963 | 0.9772242 | 9.84e-10 | 3.92065 | 3.196e-09
2018-03-25 09:36 | 401762.1 | 840.002 | 2 | 47 | 4.148491 | 4.890007 | 1.140211 | 9.84e-10 | 4.594707 | 3.196e-09
2018-03-25 09:38 | 401882.1 | 960.0005 | 2 | 47 | 4.177287 | 4.890015 | 1.303188 | 9.84e-10 | 5.273108 | 3.196e-09
2018-03-25 09:40 | 402002.1 | 1080.0005 | 2 | 47 | 4.200395 | 4.705191 | 1.465255 | 9.84e-10 | 5.95249 | 3.196e-09
2018-03-25 09:42 | 402122.1 | 1200.0001 | 2 | 47 | 4.200374 | 4.147406 | 1.612688 | 9.84e-10 | 6.571764 | 3.196e-09
2018-03-25 09:44 | 402242.1 | 1320.0022 | 2 | 47 | 4.20038 | 3.619526 | 1.742049 | 9.84e-10 | 7.11513 | 3.196e-09
2018-03-25 09:45 | 402329.2 | 1407.0987 | 2 | 47 | 4.200379 | 3.259975 | 1.825223 | 9.84e-10 | 7.464493 | 3.196e-09
2018-03-25 09:47 | 402449.2 | 120.0002 | 3 | 47 | 4.229963 | 3.260027 | 1.933436 | 9.84e-10 | 7.920523 | 3.196e-09
2018-03-25 09:49 | 402569.2 | 240.0019 | 3 | 47 | 4.263832 | 3.260036 | 2.042094 | 9.84e-10 | 8.381955 | 3.196e-09
2018-03-25 09:51 | 402689.2 | 360.0011 | 3 | 47 | 4.300064 | 3.260029 | 2.150752 | 9.84e-10 | 8.847202 | 3.196e-09
2018-03-25 09:53 | 402809.2 | 480.0018 | 3 | 47 | 4.338339 | 3.259989 | 2.259409 | 9.84e-10 | 9.316497 | 3.196e-09
2018-03-25 09:55 | 402929.2 | 600.0018 | 3 | 47 | 4.378342 | 3.26004 | 2.368065 | 9.84e-10 | 9.790045 | 3.196e-09
2018-03-25 09:57 | 403049.2 | 720.0018 | 3 | 47 | 4.400374 | 2.95343 | 2.474188 | 9.84e-10 | 10.25638 | 3.196e-09
2018-03-25 09:59 | 403169.2 | 840.0011 | 3 | 47 | 4.400382 | 2.458677 | 2.564057 | 9.84e-10 | 10.65184 | 3.196e-09
2018-03-25 10:01 | 403289.2 | 960.0009 | 3 | 47 | 4.400361 | 2.060492 | 2.639129 | 9.84e-10 | 10.98218 | 3.196e-09
2018-03-25 10:03 | 403409.2 | 1080.0002 | 3 | 47 | 4.400366 | 1.737951 | 2.702245 | 9.84e-10 | 11.25992 | 3.196e-09
2018-03-25 10:05 | 403529.2 | 1200.0018 | 3 | 47 | 4.400333 | 1.474977 | 2.755638 | 9.84e-10 | 11.49487 | 3.196e-09
2018-03-25 10:07 | 403649.2 | 1320.0019 | 3 | 47 | 4.400343 | 1.260317 | 2.801111 | 9.84e-10 | 11.69496 | 3.196e-09
2018-03-25 10:09 | 403769.2 | 1440.0002 | 3 | 47 | 4.400348 | 1.083998 | 2.840086 | 9.84e-10 | 11.86646 | 3.196e-09
2018-03-25 10:11 | 403889.2 | 1560.0004 | 3 | 47 | 4.400349 | 0.938406 | 2.873706 | 9.84e-10 | 12.0144 | 3.196e-09
2018-03-25 10:13 | 404009.2 | 1680.0019 | 3 | 47 | 4.400344 | 0.8169212 | 2.90288 | 9.84e-10 | 12.14278 | 3.196e-09
2018-03-25 10:15 | 404129.2 | 1800.0012 | 3 | 47 | 4.400316 | 0.713644 | 2.928334 | 9.84e-10 | 12.25479 | 3.196e-09
2018-03-25 10:17 | 404212.7 | 1883.4433 | 3 | 47 | 4.40032 | 0.6519947 | 2.94415 | 9.84e-10 | 12.32438 | 3.196e-09
2018-03-25 10:19 | 404332.7 | 120.0001 | 4 | 47 | 4.352756 | 0 | 2.944152 | 9.84e-10 | 12.32439 | 3.196e-09
2018-03-25 10:21 | 404452.7 | 240.001 | 4 | 47 | 4.349497 | 0 | 2.944152 | 9.84e-10 | 12.32439 | 3.196e-09
2018-03-25 10:22 | 404512.7 | 300.0048 | 4 | 47 | 4.348502 | 0 | 2.944152 | 9.84e-10 | 12.32439 | 3.196e-09
2018-03-25 10:24 | 404632.8 | 120.0018 | 5 | 47 | 4.171871 | -2.282168 | 2.944152 | 0.07605577 | 12.32439 | 0.3189894
2018-03-25 10:26 | 404752.8 | 240.0018 | 5 | 47 | 4.140932 | -2.281787 | 2.944152 | 0.1521152 | 12.32439 | 0.6351079
2018-03-25 10:28 | 404872.8 | 360.0004 | 5 | 47 | 4.111066 | -2.281846 | 2.944152 | 0.2281689 | 12.32439 | 0.9489034
2018-03-25 10:30 | 404992.8 | 480.0004 | 5 | 47 | 4.081474 | -2.281797 | 2.944152 | 0.3042234 | 12.32439 | 1.260442
2018-03-25 10:32 | 405112.8 | 600.0012 | 5 | 47 | 4.052077 | -2.282225 | 2.944152 | 0.3802793 | 12.32439 | 1.569743
2018-03-25 10:34 | 405232.8 | 720.0016 | 5 | 47 | 4.022975 | -2.282183 | 2.944152 | 0.4563415 | 12.32439 | 1.876843
2018-03-25 10:36 | 405352.8 | 840.0011 | 5 | 47 | 3.994226 | -2.282166 | 2.944152 | 0.5323996 | 12.32439 | 2.181726
2018-03-25 10:38 | 405472.8 | 960.002 | 5 | 47 | 3.965988 | -2.282177 | 2.944152 | 0.6084664 | 12.32439 | 2.484477
2018-03-25 10:40 | 405592.8 | 1080.0006 | 5 | 47 | 3.93835 | -2.282141 | 2.944152 | 0.6845284 | 12.32439 | 2.785083
2018-03-25 10:42 | 405712.8 | 1200.0022 | 5 | 47 | 3.911453 | -2.282174 | 2.944152 | 0.7605928 | 12.32439 | 3.083624
2018-03-25 10:44 | 405832.8 | 1320.0022 | 5 | 47 | 3.88546 | -2.282183 | 2.944152 | 0.8366519 | 12.32439 | 3.380131
2018-03-25 10:46 | 405952.8 | 1440.0014 | 5 | 47 | 3.860396 | -2.282187 | 2.944152 | 0.9127148 | 12.32439 | 3.674711
2018-03-25 10:48 | 406072.8 | 1560.0015 | 5 | 47 | 3.83641 | -2.281839 | 2.944152 | 0.9887726 | 12.32439 | 3.967405
2018-03-25 10:50 | 406192.8 | 1680.0007 | 5 | 47 | 3.813545 | -2.281855 | 2.944152 | 1.064834 | 12.32439 | 4.258333
2018-03-25 10:52 | 406312.8 | 1800.0007 | 5 | 47 | 3.791913 | -2.282177 | 2.944152 | 1.140897 | 12.32439 | 4.54757
2018-03-25 10:54 | 406432.8 | 1920.0023 | 5 | 47 | 3.771704 | -2.282191 | 2.944152 | 1.216959 | 12.32439 | 4.835212
2018-03-25 10:56 | 406552.8 | 2040.0023 | 5 | 47 | 3.752851 | -2.282172 | 2.944152 | 1.293018 | 12.32439 | 5.121362
2018-03-25 10:58 | 406672.8 | 2160.0024 | 5 | 47 | 3.735056 | -2.281999 | 2.944152 | 1.369084 | 12.32439 | 5.406142
2018-03-25 11:00 | 406792.8 | 2280.0016 | 5 | 47 | 3.718117 | -2.282172 | 2.944152 | 1.445141 | 12.32439 | 5.689571
2018-03-25 11:02 | 406912.8 | 2400 | 5 | 47 | 3.701996 | -2.281855 | 2.944152 | 1.521202 | 12.32439 | 5.971757
2018-03-25 11:04 | 407032.8 | 2520.0009 | 5 | 47 | 3.686665 | -2.282181 | 2.944152 | 1.597265 | 12.32439 | 6.252752
2018-03-25 11:06 | 407152.8 | 2640.0001 | 5 | 47 | 3.672245 | -2.282078 | 2.944152 | 1.673324 | 12.32439 | 6.532602
2018-03-25 11:08 | 407272.8 | 2760 | 5 | 47 | 3.658844 | -2.282153 | 2.944152 | 1.749388 | 12.32439 | 6.811412
2018-03-25 11:10 | 407392.8 | 2880.0009 | 5 | 47 | 3.646358 | -2.281839 | 2.944152 | 1.825441 | 12.32439 | 7.089199
2018-03-25 11:12 | 407512.8 | 3000.0025 | 5 | 47 | 3.634527 | -2.281823 | 2.944152 | 1.901501 | 12.32439 | 7.366086
2018-03-25 11:14 | 407632.8 | 3120.0017 | 5 | 47 | 3.623039 | -2.281808 | 2.944152 | 1.977554 | 12.32439 | 7.642065
2018-03-25 11:16 | 407752.8 | 3240.0018 | 5 | 47 | 3.611489 | -2.2819 | 2.944152 | 2.053608 | 12.32439 | 7.917177
2018-03-25 11:18 | 407872.8 | 3360.0002 | 5 | 47 | 3.599685 | -2.281852 | 2.944152 | 2.129661 | 12.32439 | 8.191393
2018-03-25 11:20 | 407992.8 | 3480.0018 | 5 | 47 | 3.587223 | -2.281857 | 2.944152 | 2.205716 | 12.32439 | 8.4647
2018-03-25 11:22 | 408112.8 | 3600.0001 | 5 | 47 | 3.574079 | -2.281875 | 2.944152 | 2.281765 | 12.32439 | 8.737009
2018-03-25 11:24 | 408232.8 | 3720.001 | 5 | 47 | 3.560654 | -2.282135 | 2.944152 | 2.357815 | 12.32439 | 9.008306
2018-03-25 11:26 | 408352.8 | 3840.0011 | 5 | 47 | 3.546973 | -2.281836 | 2.944152 | 2.43387 | 12.32439 | 9.278595
2018-03-25 11:28 | 408472.8 | 3960.0002 | 5 | 47 | 3.532164 | -2.281864 | 2.944152 | 2.50993 | 12.32439 | 9.547828
2018-03-25 11:30 | 408592.8 | 4080.0002 | 5 | 47 | 3.513338 | -2.282141 | 2.944152 | 2.585993 | 12.32439 | 9.815814
2018-03-25 11:32 | 408712.8 | 4200.0011 | 5 | 47 | 3.488056 | -2.281808 | 2.944152 | 2.662045 | 12.32439 | 10.08209
2018-03-25 11:34 | 408832.8 | 4320.0002 | 5 | 47 | 3.452181 | -2.281976 | 2.944152 | 2.738104 | 12.32439 | 10.34613
2018-03-25 11:36 | 408952.8 | 4440.001 | 5 | 47 | 3.392592 | -2.281827 | 2.944152 | 2.814158 | 12.32439 | 10.60665
2018-03-25 11:38 | 409072.8 | 4560.001 | 5 | 47 | 3.252707 | -2.281846 | 2.944152 | 2.890213 | 12.32439 | 10.86021
2018-03-25 11:39 | 409154.6 | 4641.7448 | 5 | 47 | 2.999974 | -2.28185 | 2.944152 | 2.942024 | 12.32439 | 11.0234
2018-03-25 11:41 | 409274.6 | 120.0015 | 6 | 47 | 3.225254 | 0 | 2.944152 | 2.942024 | 12.32439 | 11.0234
2018-03-25 11:43 | 409394.6 | 240.0016 | 6 | 47 | 3.241831 | 0 | 2.944152 | 2.942024 | 12.32439 | 11.0234
2018-03-25 11:44 | 409454.6 | 300.0006 | 6 | 47 | 3.247406 | 0 | 2.944152 | 2.942024 | 12.32439 | 11.0234
2018-03-25 11:44 | 409454.6 | 0.0024 | 7 | 48 | 3.247305 | 0 | 0 | 0 | 0 | 0
2018-03-25 11:46 | 409574.7 | 120.0012 | 2 | 48 | 3.953663 | 4.889929 | 0.162294 | 2.76e-10 | 0.6190493 | 8.95e-10
2018-03-25 11:48 | 409694.7 | 240.0011 | 2 | 48 | 4.002829 | 4.889925 | 0.3252777 | 2.76e-10 | 1.268101 | 8.95e-10
2018-03-25 11:50 | 409814.7 | 360.0011 | 2 | 48 | 4.03937 | 4.88998 | 0.488255 | 2.76e-10 | 1.923488 | 8.95e-10
2018-03-25 11:52 | 409934.7 | 480.0003 | 2 | 48 | 4.071937 | 4.889948 | 0.651232 | 2.76e-10 | 2.584539 | 8.95e-10
2018-03-25 11:54 | 410054.7 | 600.0014 | 2 | 48 | 4.099226 | 4.889944 | 0.8142157 | 2.76e-10 | 3.250479 | 8.95e-10
2018-03-25 11:56 | 410174.7 | 720.0003 | 2 | 48 | 4.123589 | 4.88995 | 0.9771966 | 2.76e-10 | 3.92058 | 8.95e-10
2018-03-25 11:58 | 410294.7 | 840.0004 | 2 | 48 | 4.148684 | 4.889954 | 1.140183 | 2.76e-10 | 4.594672 | 8.95e-10
2018-03-25 12:00 | 410414.7 | 960.0003 | 2 | 48 | 4.177514 | 4.889912 | 1.303161 | 2.76e-10 | 5.273112 | 8.95e-10
2018-03-25 12:02 | 410534.7 | 1080.0004 | 2 | 48 | 4.200388 | 4.701603 | 1.465187 | 2.76e-10 | 5.95235 | 8.95e-10
2018-03-25 12:04 | 410654.7 | 1200.002 | 2 | 48 | 4.200382 | 4.145859 | 1.612532 | 2.76e-10 | 6.571255 | 8.95e-10
2018-03-25 12:06 | 410774.7 | 1320.0028 | 2 | 48 | 4.200386 | 3.618404 | 1.741829 | 2.76e-10 | 7.114351 | 8.95e-10
2018-03-25 12:07 | 410861.4 | 1406.6624 | 2 | 48 | 4.20037 | 3.259993 | 1.824561 | 2.76e-10 | 7.461858 | 8.95e-10
2018-03-25 12:09 | 410981.4 | 120.001 | 3 | 48 | 4.22996 | 3.260012 | 1.932777 | 2.76e-10 | 7.917899 | 8.95e-10
2018-03-25 12:11 | 411101.4 | 240.0012 | 3 | 48 | 4.263837 | 3.260012 | 2.041439 | 2.76e-10 | 8.379349 | 8.95e-10
2018-03-25 12:13 | 411221.4 | 360.0011 | 3 | 48 | 4.300054 | 3.260036 | 2.150097 | 2.76e-10 | 8.844598 | 8.95e-10
2018-03-25 12:15 | 411341.4 | 480.0018 | 3 | 48 | 4.338315 | 3.259977 | 2.258754 | 2.76e-10 | 9.313889 | 8.95e-10
2018-03-25 12:17 | 411461.4 | 600.0011 | 3 | 48 | 4.378297 | 3.260014 | 2.367404 | 2.76e-10 | 9.787408 | 8.95e-10
2018-03-25 12:19 | 411581.4 | 720.0002 | 3 | 48 | 4.400386 | 2.954819 | 2.473533 | 2.76e-10 | 10.25377 | 8.95e-10
2018-03-25 12:21 | 411701.4 | 840.0001 | 3 | 48 | 4.40036 | 2.459234 | 2.563444 | 2.76e-10 | 10.64941 | 8.95e-10
2018-03-25 12:23 | 411821.4 | 960.0009 | 3 | 48 | 4.400356 | 2.060961 | 2.638553 | 2.76e-10 | 10.97992 | 8.95e-10
2018-03-25 12:25 | 411941.4 | 1080.0013 | 3 | 48 | 4.400392 | 1.739536 | 2.701692 | 2.76e-10 | 11.25775 | 8.95e-10
2018-03-25 12:27 | 412061.4 | 1200.0019 | 3 | 48 | 4.400382 | 1.476509 | 2.755115 | 2.76e-10 | 11.49284 | 8.95e-10
2018-03-25 12:29 | 412181.4 | 1320.0002 | 3 | 48 | 4.400368 | 1.261866 | 2.800611 | 2.76e-10 | 11.69303 | 8.95e-10
2018-03-25 12:31 | 412301.4 | 1440.0018 | 3 | 48 | 4.400333 | 1.08462 | 2.839612 | 2.76e-10 | 11.86465 | 8.95e-10
2018-03-25 12:33 | 412421.4 | 1560.0011 | 3 | 48 | 4.400311 | 0.9381351 | 2.873252 | 2.76e-10 | 12.01268 | 8.95e-10
2018-03-25 12:35 | 412541.4 | 1680.0003 | 3 | 48 | 4.40035 | 0.8169632 | 2.902443 | 2.76e-10 | 12.14113 | 8.95e-10
2018-03-25 12:37 | 412661.4 | 1800.002 | 3 | 48 | 4.400302 | 0.7132988 | 2.927902 | 2.76e-10 | 12.25316 | 8.95e-10
2018-03-25 12:39 | 412744.4 | 1882.9569 | 3 | 48 | 4.400321 | 0.651989 | 2.94363 | 2.76e-10 | 12.32236 | 8.95e-10
2018-03-25 12:41 | 412864.4 | 120.0001 | 4 | 48 | 4.352722 | 0 | 2.94363 | 2.76e-10 | 12.32236 | 8.95e-10
2018-03-25 12:43 | 412984.4 | 240.0009 | 4 | 48 | 4.349477 | 0 | 2.94363 | 2.76e-10 | 12.32236 | 8.95e-10
2018-03-25 12:44 | 413044.4 | 300.0023 | 4 | 48 | 4.348453 | 0 | 2.94363 | 2.76e-10 | 12.32236 | 8.95e-10
2018-03-25 12:46 | 413164.5 | 120.0002 | 5 | 48 | 4.171776 | -2.282166 | 2.94363 | 0.07605935 | 12.32236 | 0.3189964
2018-03-25 12:48 | 413284.5 | 240.0009 | 5 | 48 | 4.14082 | -2.281834 | 2.94363 | 0.1521196 | 12.32236 | 0.6351096
2018-03-25 12:50 | 413404.5 | 360.0003 | 5 | 48 | 4.11093 | -2.281825 | 2.94363 | 0.2281821 | 12.32236 | 0.94893
2018-03-25 12:52 | 413524.5 | 480.0002 | 5 | 48 | 4.081313 | -2.281986 | 2.94363 | 0.3042491 | 12.32236 | 1.260507
2018-03-25 12:54 | 413644.5 | 600.0002 | 5 | 48 | 4.05189 | -2.281823 | 2.94363 | 0.3803106 | 12.32236 | 1.569817
2018-03-25 12:56 | 413764.5 | 720.001 | 5 | 48 | 4.022766 | -2.282168 | 2.94363 | 0.4563722 | 12.32236 | 1.876902
2018-03-25 12:58 | 413884.5 | 840.0018 | 5 | 48 | 3.994018 | -2.281806 | 2.94363 | 0.5324342 | 12.32236 | 2.181784
2018-03-25 13:00 | 414004.5 | 960.001 | 5 | 48 | 3.96572 | -2.282168 | 2.94363 | 0.6084997 | 12.32236 | 2.484511
2018-03-25 13:02 | 414124.5 | 1080.001 | 5 | 48 | 3.938109 | -2.282147 | 2.94363 | 0.68456 | 12.32236 | 2.78509
2018-03-25 13:04 | 414244.5 | 1200.0006 | 5 | 48 | 3.911215 | -2.282143 | 2.94363 | 0.7606234 | 12.32236 | 3.083608
2018-03-25 13:06 | 414364.5 | 1320.0018 | 5 | 48 | 3.885175 | -2.282177 | 2.94363 | 0.836685 | 12.32236 | 3.380105
2018-03-25 13:08 | 414484.5 | 1440.001 | 5 | 48 | 3.860151 | -2.282172 | 2.94363 | 0.9127516 | 12.32236 | 3.67468
2018-03-25 13:10 | 414604.5 | 1560.0001 | 5 | 48 | 3.836135 | -2.282164 | 2.94363 | 0.9888135 | 12.32236 | 3.967371
2018-03-25 13:12 | 414724.5 | 1680.0018 | 5 | 48 | 3.813251 | -2.282132 | 2.94363 | 1.064877 | 12.32236 | 4.258285
2018-03-25 13:14 | 414844.5 | 1800.001 | 5 | 48 | 3.79162 | -2.282139 | 2.94363 | 1.140943 | 12.32236 | 4.54751
2018-03-25 13:16 | 414964.5 | 1920.001 | 5 | 48 | 3.77138 | -2.28217 | 2.94363 | 1.217007 | 12.32236 | 4.83514
2018-03-25 13:18 | 415084.5 | 2040.001 | 5 | 48 | 3.752537 | -2.282143 | 2.94363 | 1.293071 | 12.32236 | 5.121279
2018-03-25 13:20 | 415204.5 | 2160.001 | 5 | 48 | 3.734715 | -2.282118 | 2.94363 | 1.369132 | 12.32236 | 5.406018
2018-03-25 13:22 | 415324.5 | 2280.0002 | 5 | 48 | 3.717751 | -2.282143 | 2.94363 | 1.445194 | 12.32236 | 5.68944
2018-03-25 13:24 | 415444.5 | 2400.0002 | 5 | 48 | 3.701592 | -2.282097 | 2.94363 | 1.521261 | 12.32236 | 5.971615
2018-03-25 13:26 | 415564.5 | 2520.0002 | 5 | 48 | 3.686289 | -2.282143 | 2.94363 | 1.597321 | 12.32236 | 6.252573
2018-03-25 13:28 | 415684.5 | 2640.0017 | 5 | 48 | 3.671928 | -2.282177 | 2.94363 | 1.673384 | 12.32236 | 6.532412
2018-03-25 13:30 | 415804.5 | 2760.0001 | 5 | 48 | 3.658551 | -2.282146 | 2.94363 | 1.74944 | 12.32236 | 6.811168
2018-03-25 13:32 | 415924.5 | 2880.0013 | 5 | 48 | 3.646091 | -2.281857 | 2.94363 | 1.825504 | 12.32236 | 7.088971
2018-03-25 13:34 | 416044.5 | 3000.0018 | 5 | 48 | 3.634292 | -2.281846 | 2.94363 | 1.901564 | 12.32236 | 7.365841
2018-03-25 13:36 | 416164.5 | 3120.0019 | 5 | 48 | 3.622781 | -2.282195 | 2.94363 | 1.977619 | 12.32236 | 7.641807
2018-03-25 13:38 | 416284.5 | 3240.0001 | 5 | 48 | 3.611295 | -2.281864 | 2.94363 | 2.053671 | 12.32236 | 7.916892
2018-03-25 13:40 | 416404.5 | 3360.001 | 5 | 48 | 3.599467 | -2.281878 | 2.94363 | 2.129724 | 12.32236 | 8.191095
2018-03-25 13:42 | 416524.5 | 3480.001 | 5 | 48 | 3.587024 | -2.282166 | 2.94363 | 2.205778 | 12.32236 | 8.464381
2018-03-25 13:44 | 416644.5 | 3600.0018 | 5 | 48 | 3.573874 | -2.281815 | 2.94363 | 2.281829 | 12.32236 | 8.736683
2018-03-25 13:46 | 416764.5 | 3720.001 | 5 | 48 | 3.560452 | -2.281834 | 2.94363 | 2.357879 | 12.32236 | 9.007968
2018-03-25 13:48 | 416884.5 | 3840.0018 | 5 | 48 | 3.546739 | -2.28181 | 2.94363 | 2.433939 | 12.32236 | 9.278255
2018-03-25 13:50 | 417004.5 | 3960.001 | 5 | 48 | 3.531926 | -2.282039 | 2.94363 | 2.509998 | 12.32236 | 9.547469
2018-03-25 13:52 | 417124.5 | 4080.0011 | 5 | 48 | 3.513052 | -2.282149 | 2.94363 | 2.586055 | 12.32236 | 9.815413
2018-03-25 13:54 | 417244.5 | 4200.0002 | 5 | 48 | 3.487737 | -2.281827 | 2.94363 | 2.662114 | 12.32236 | 10.0817
2018-03-25 13:56 | 417364.5 | 4320.0026 | 5 | 48 | 3.451752 | -2.281823 | 2.94363 | 2.738172 | 12.32236 | 10.3457
2018-03-25 13:58 | 417484.5 | 4440.0002 | 5 | 48 | 3.391809 | -2.281839 | 2.94363 | 2.814221 | 12.32236 | 10.60616
2018-03-25 14:00 | 417604.5 | 4560.0018 | 5 | 48 | 3.250783 | -2.28186 | 2.94363 | 2.890279 | 12.32236 | 10.85964
2018-03-25 14:01 | 417685.2 | 4640.7295 | 5 | 48 | 2.999991 | -2.281857 | 2.94363 | 2.941444 | 12.32236 | 11.02072
2018-03-25 14:03 | 417805.3 | 120.0007 | 6 | 48 | 3.225782 | 0 | 2.94363 | 2.941451 | 12.32236 | 11.02074
2018-03-25 14:05 | 417925.3 | 240.0005 | 6 | 48 | 3.242405 | 0 | 2.94363 | 2.941451 | 12.32236 | 11.02074
2018-03-25 14:06 | 417985.3 | 300.0021 | 6 | 48 | 3.247995 | 0 | 2.94363 | 2.941451 | 12.32236 | 11.02074
2018-03-25 14:06 | 417985.3 | 0.0048 | 7 | 49 | 3.248114 | 0 | 0 | 0 | 0 | 0
2018-03-25 14:08 | 418105.4 | 120.001 | 2 | 49 | 3.953876 | 4.889975 | 0.1622981 | 0 | 0.619129 | 0
2018-03-25 14:10 | 418225.4 | 240.0018 | 2 | 49 | 4.002987 | 4.889948 | 0.3252804 | 0 | 1.268196 | 0
2018-03-25 14:12 | 418345.4 | 360.0009 | 2 | 49 | 4.039558 | 4.889938 | 0.4882553 | 0 | 1.923603 | 0
2018-03-25 14:14 | 418465.4 | 480.0012 | 2 | 49 | 4.072084 | 4.889933 | 0.6512297 | 0 | 2.58467 | 0
2018-03-25 14:16 | 418585.4 | 600.0018 | 2 | 49 | 4.099244 | 4.889912 | 0.8142182 | 0 | 3.250643 | 0
2018-03-25 14:18 | 418705.4 | 720.0018 | 2 | 49 | 4.123409 | 4.889946 | 0.9771975 | 0 | 3.920728 | 0
2018-03-25 14:20 | 418825.4 | 840.0018 | 2 | 49 | 4.148534 | 4.889965 | 1.14018 | 0 | 4.594778 | 0
2018-03-25 14:22 | 418945.4 | 960.0011 | 2 | 49 | 4.177434 | 4.889957 | 1.303168 | 0 | 5.273239 | 0
2018-03-25 14:24 | 419065.4 | 1080.0005 | 2 | 49 | 4.200397 | 4.702871 | 1.465189 | 0 | 5.952447 | 0
2018-03-25 14:26 | 419185.4 | 1200.0004 | 2 | 49 | 4.200392 | 4.146046 | 1.61254 | 0 | 6.571379 | 0
2018-03-25 14:28 | 419305.4 | 1320.0005 | 2 | 49 | 4.200374 | 3.617903 | 1.741835 | 0 | 7.114466 | 0
2018-03-25 14:30 | 419392 | 1406.6304 | 2 | 49 | 4.200399 | 3.259974 | 1.824543 | 0 | 7.461869 | 0
2018-03-25 14:32 | 419512 | 120.0003 | 3 | 49 | 4.230081 | 3.259974 | 1.932753 | 0 | 7.917894 | 0
2018-03-25 14:34 | 419632 | 240.0011 | 3 | 49 | 4.264033 | 3.259981 | 2.041414 | 0 | 8.37936 | 0
2018-03-25 14:36 | 419752 | 360.0011 | 3 | 49 | 4.300329 | 3.260004 | 2.150066 | 0 | 8.844606 | 0
2018-03-25 14:38 | 419872 | 480.002 | 3 | 49 | 4.338675 | 3.260014 | 2.258723 | 0 | 9.313935 | 0
2018-03-25 14:40 | 419992 | 600.0004 | 3 | 49 | 4.378778 | 3.259953 | 2.367377 | 0 | 9.787516 | 0
2018-03-25 14:42 | 420112 | 720.0019 | 3 | 49 | 4.400393 | 2.949009 | 2.473391 | 0 | 10.2534 | 0
2018-03-25 14:44 | 420232 | 840.0003 | 3 | 49 | 4.400376 | 2.454153 | 2.563098 | 0 | 10.64814 | 0
2018-03-25 14:46 | 420352 | 960.0012 | 3 | 49 | 4.400369 | 2.057766 | 2.638062 | 0 | 10.97801 | 0
2018-03-25 14:48 | 420472 | 1080.0011 | 3 | 49 | 4.400346 | 1.735222 | 2.701088 | 0 | 11.25535 | 0
2018-03-25 14:50 | 420592 | 1200.0012 | 3 | 49 | 4.400372 | 1.474319 | 2.754426 | 0 | 11.49006 | 0
2018-03-25 14:52 | 420712 | 1320.0019 | 3 | 49 | 4.40035 | 1.259779 | 2.799863 | 0 | 11.69 | 0
2018-03-25 14:54 | 420832 | 1440.0011 | 3 | 49 | 4.400368 | 1.083904 | 2.838815 | 0 | 11.8614 | 0
2018-03-25 14:56 | 420952 | 1560.0013 | 3 | 49 | 4.400324 | 0.9373417 | 2.872418 | 0 | 12.00926 | 0
2018-03-25 14:58 | 421072 | 1680.0005 | 3 | 49 | 4.400341 | 0.8158188 | 2.901576 | 0 | 12.13757 | 0
2018-03-25 15:00 | 421192 | 1800.0021 | 3 | 49 | 4.400317 | 0.7133808 | 2.927013 | 0 | 12.2495 | 0
2018-03-25 15:01 | 421276.1 | 1884.0818 | 3 | 49 | 4.400337 | 0.6519947 | 2.942936 | 0 | 12.31956 | 0
2018-03-25 15:03 | 421396.2 | 120.0019 | 4 | 49 | 4.352717 | 0 | 2.942936 | 0 | 12.31956 | 0
2018-03-25 15:05 | 421516.2 | 240.0011 | 4 | 49 | 4.349477 | 0 | 2.942936 | 0 | 12.31956 | 0
2018-03-25 15:06 | 421576.2 | 300.0025 | 4 | 49 | 4.348436 | 0 | 2.942936 | 0 | 12.31956 | 0
2018-03-25 15:08 | 421696.2 | 120.0003 | 5 | 49 | 4.171464 | -2.281815 | 2.942936 | 0.07606157 | 12.31956 | 0.3189842
2018-03-25 15:10 | 421816.2 | 240.0006 | 5 | 49 | 4.140409 | -2.282216 | 2.942936 | 0.1521232 | 12.31956 | 0.6350759
2018-03-25 15:12 | 421936.2 | 360.0001 | 5 | 49 | 4.110486 | -2.281827 | 2.942936 | 0.228185 | 12.31956 | 0.9488619
2018-03-25 15:14 | 422056.2 | 480.0005 | 5 | 49 | 4.08082 | -2.281804 | 2.942936 | 0.3042435 | 12.31956 | 1.260369
2018-03-25 15:16 | 422176.2 | 600.0009 | 5 | 49 | 4.051365 | -2.282193 | 2.942936 | 0.3803089 | 12.31956 | 1.569656
2018-03-25 15:18 | 422296.2 | 720.0004 | 5 | 49 | 4.022201 | -2.282202 | 2.942936 | 0.4563732 | 12.31956 | 1.876708
2018-03-25 15:20 | 422416.2 | 840.0018 | 5 | 49 | 3.993468 | -2.282162 | 2.942936 | 0.5324355 | 12.31956 | 2.18155
2018-03-25 15:22 | 422536.2 | 960.0019 | 5 | 49 | 3.965224 | -2.282139 | 2.942936 | 0.6085012 | 12.31956 | 2.484238
2018-03-25 15:24 | 422656.2 | 1080.0009 | 5 | 49 | 3.93761 | -2.282137 | 2.942936 | 0.6845612 | 12.31956 | 2.784778
2018-03-25 15:26 | 422776.2 | 1200.001 | 5 | 49 | 3.910735 | -2.282174 | 2.942936 | 0.7606248 | 12.31956 | 3.08326
2018-03-25 15:28 | 422896.2 | 1320.0019 | 5 | 49 | 3.884732 | -2.282153 | 2.942936 | 0.8366888 | 12.31956 | 3.379732
2018-03-25 15:30 | 423016.2 | 1440.0002 | 5 | 49 | 3.859699 | -2.282118 | 2.942936 | 0.9127472 | 12.31956 | 3.67424
2018-03-25 15:32 | 423136.2 | 1560.0034 | 5 | 49 | 3.83567 | -2.282185 | 2.942936 | 0.988814 | 12.31956 | 3.966914
2018-03-25 15:34 | 423256.2 | 1680.0018 | 5 | 49 | 3.812796 | -2.282132 | 2.942936 | 1.064875 | 12.31956 | 4.257782
2018-03-25 15:36 | 423376.2 | 1800.0009 | 5 | 49 | 3.791152 | -2.282185 | 2.942936 | 1.140937 | 12.31956 | 4.546962
2018-03-25 15:38 | 423496.2 | 1920.0002 | 5 | 49 | 3.770924 | -2.282137 | 2.942936 | 1.217002 | 12.31956 | 4.834558
2018-03-25 15:40 | 423616.2 | 2040.0009 | 5 | 49 | 3.752096 | -2.28213 | 2.942936 | 1.293067 | 12.31956 | 5.120667
2018-03-25 15:42 | 423736.2 | 2160.0002 | 5 | 49 | 3.734352 | -2.281883 | 2.942936 | 1.369131 | 12.31956 | 5.405386
2018-03-25 15:44 | 423856.2 | 2280.0002 | 5 | 49 | 3.71743 | -2.282122 | 2.942936 | 1.445196 | 12.31956 | 5.688789
2018-03-25 15:46 | 423976.2 | 2400.001 | 5 | 49 | 3.701344 | -2.282153 | 2.942936 | 1.52126 | 12.31956 | 5.970933
2018-03-25 15:48 | 424096.2 | 2520.0018 | 5 | 49 | 3.686061 | -2.282132 | 2.942936 | 1.597323 | 12.31956 | 6.251882
2018-03-25 15:50 | 424216.2 | 2640.0002 | 5 | 49 | 3.671716 | -2.281997 | 2.942936 | 1.673382 | 12.31956 | 6.531688
2018-03-25 15:52 | 424336.2 | 2760.001 | 5 | 49 | 3.658347 | -2.28182 | 2.942936 | 1.74944 | 12.31956 | 6.810439
2018-03-25 15:54 | 424456.2 | 2880.0012 | 5 | 49 | 3.645861 | -2.282191 | 2.942936 | 1.825497 | 12.31956 | 7.088201
2018-03-25 15:56 | 424576.2 | 3000.0018 | 5 | 49 | 3.634089 | -2.281852 | 2.942936 | 1.901556 | 12.31956 | 7.36505
2018-03-25 15:58 | 424696.2 | 3120.0011 | 5 | 49 | 3.622573 | -2.28202 | 2.942936 | 1.977613 | 12.31956 | 7.641011
2018-03-25 16:00 | 424816.2 | 3240.0009 | 5 | 49 | 3.61104 | -2.281858 | 2.942936 | 2.053667 | 12.31956 | 7.916087
2018-03-25 16:02 | 424936.2 | 3360.0002 | 5 | 49 | 3.599222 | -2.281844 | 2.942936 | 2.129722 | 12.31956 | 8.190279
2018-03-25 16:04 | 425056.2 | 3480.0018 | 5 | 49 | 3.586767 | -2.281846 | 2.942936 | 2.205782 | 12.31956 | 8.463566
2018-03-25 16:06 | 425176.2 | 3600.001 | 5 | 49 | 3.57363 | -2.281816 | 2.942936 | 2.281833 | 12.31956 | 8.735847
2018-03-25 16:08 | 425296.2 | 3720.001 | 5 | 49 | 3.560217 | -2.281827 | 2.942936 | 2.357885 | 12.31956 | 9.007118
2018-03-25 16:10 | 425416.2 | 3840.001 | 5 | 49 | 3.546489 | -2.281794 | 2.942936 | 2.433943 | 12.31956 | 9.277382
2018-03-25 16:12 | 425536.2 | 3960.0018 | 5 | 49 | 3.531627 | -2.282174 | 2.942936 | 2.510001 | 12.31956 | 9.546573
2018-03-25 16:14 | 425656.2 | 4080.0002 | 5 | 49 | 3.512719 | -2.281831 | 2.942936 | 2.586058 | 12.31956 | 9.814492
2018-03-25 16:16 | 425776.2 | 4200.0018 | 5 | 49 | 3.48733 | -2.281806 | 2.942936 | 2.662119 | 12.31956 | 10.08075
2018-03-25 16:18 | 425896.2 | 4320.0018 | 5 | 49 | 3.451188 | -2.281857 | 2.942936 | 2.738174 | 12.31956 | 10.34471
2018-03-25 16:20 | 426016.2 | 4440.0003 | 5 | 49 | 3.390829 | -2.281846 | 2.942936 | 2.814226 | 12.31956 | 10.60512
2018-03-25 16:22 | 426136.2 | 4560.001 | 5 | 49 | 3.248517 | -2.281831 | 2.942936 | 2.890282 | 12.31956 | 10.85848
2018-03-25 16:23 | 426215.8 | 4639.6032 | 5 | 49 | 2.999972 | -2.281864 | 2.942936 | 2.940734 | 12.31956 | 11.01724
2018-03-25 16:25 | 426335.9 | 120.0007 | 6 | 49 | 3.226321 | 0 | 2.942936 | 2.940734 | 12.31956 | 11.01724
2018-03-25 16:27 | 426455.9 | 240.0001 | 6 | 49 | 3.243007 | 0 | 2.942936 | 2.940734 | 12.31956 | 11.01724
2018-03-25 16:28 | 426515.9 | 300.0005 | 6 | 49 | 3.248588 | 0 | 2.942936 | 2.940734 | 12.31956 | 11.01724
2018-03-25 16:28 | 426515.9 | 0.0024 | 7 | 50 | 3.248651 | 0 | 0 | 0 | 0 | 0
2018-03-25 16:30 | 426636 | 120.0002 | 2 | 50 | 3.954166 | 4.889915 | 0.1623064 | 3.066e-09 | 0.619239 | 9.96e-09
2018-03-25 16:32 | 426756 | 240.0009 | 2 | 50 | 4.003253 | 4.889912 | 0.3252881 | 3.066e-09 | 1.268348 | 9.96e-09
2018-03-25 16:34 | 426876 | 360.0019 | 2 | 50 | 4.039841 | 4.889969 | 0.4882652 | 3.066e-09 | 1.923808 | 9.96e-09
2018-03-25 16:36 | 426996 | 480.0004 | 2 | 50 | 4.072429 | 4.889996 | 0.6512445 | 3.066e-09 | 2.58495 | 9.96e-09
2018-03-25 16:38 | 427116 | 600.002 | 2 | 50 | 4.099783 | 4.889935 | 0.8142322 | 3.066e-09 | 3.250994 | 9.96e-09
2018-03-25 16:40 | 427236 | 720.0011 | 2 | 50 | 4.124104 | 4.889929 | 0.9772105 | 3.066e-09 | 3.921175 | 9.96e-09
2018-03-25 16:42 | 427356 | 840.0018 | 2 | 50 | 4.149266 | 4.889917 | 1.140195 | 3.066e-09 | 4.595354 | 9.96e-09
2018-03-25 16:44 | 427476 | 960.0003 | 2 | 50 | 4.178256 | 4.889935 | 1.303173 | 3.066e-09 | 5.273896 | 9.96e-09
2018-03-25 16:46 | 427596 | 1080.0002 | 2 | 50 | 4.200385 | 4.687923 | 1.465037 | 3.066e-09 | 5.952543 | 9.96e-09
2018-03-25 16:48 | 427716 | 1200.0018 | 2 | 50 | 4.200371 | 4.133352 | 1.61196 | 3.066e-09 | 6.569673 | 9.96e-09
2018-03-25 16:50 | 427836 | 1320.001 | 2 | 50 | 4.200377 | 3.609617 | 1.740916 | 3.066e-09 | 7.111339 | 9.96e-09
2018-03-25 16:52 | 427921 | 1404.9952 | 2 | 50 | 4.200379 | 3.259987 | 1.821957 | 3.066e-09 | 7.451739 | 9.96e-09
2018-03-25 16:54 | 428041 | 120.0003 | 3 | 50 | 4.230018 | 3.259996 | 1.930172 | 3.066e-09 | 7.907779 | 9.96e-09
2018-03-25 16:56 | 428161 | 240.0002 | 3 | 50 | 4.263956 | 3.259972 | 2.038832 | 3.066e-09 | 8.369237 | 9.96e-09
2018-03-25 16:58 | 428281 | 360.0011 | 3 | 50 | 4.300254 | 3.26001 | 2.147485 | 3.066e-09 | 8.834477 | 9.96e-09
2018-03-25 17:00 | 428401 | 480.0011 | 3 | 50 | 4.338521 | 3.259995 | 2.256142 | 3.066e-09 | 9.303795 | 9.96e-09
2018-03-25 17:02 | 428521 | 600.0002 | 3 | 50 | 4.378675 | 3.259977 | 2.364796 | 3.066e-09 | 9.777359 | 9.96e-09
2018-03-25 17:04 | 428641 | 720.0018 | 3 | 50 | 4.400357 | 2.949167 | 2.470833 | 3.066e-09 | 10.24334 | 9.96e-09
2018-03-25 17:06 | 428761 | 840.0002 | 3 | 50 | 4.400355 | 2.456476 | 2.560611 | 3.066e-09 | 10.6384 | 9.96e-09
2018-03-25 17:08 | 428881 | 960.001 | 3 | 50 | 4.400376 | 2.060419 | 2.635652 | 3.066e-09 | 10.9686 | 9.96e-09
2018-03-25 17:10 | 429001 | 1080.0019 | 3 | 50 | 4.400355 | 1.738749 | 2.698788 | 3.066e-09 | 11.24643 | 9.96e-09
2018-03-25 17:12 | 429121 | 1200.0019 | 3 | 50 | 4.400352 | 1.477295 | 2.752235 | 3.066e-09 | 11.48162 | 9.96e-09
2018-03-25 17:14 | 429241 | 1320.0019 | 3 | 50 | 4.400358 | 1.262779 | 2.797774 | 3.066e-09 | 11.682 | 9.96e-09
2018-03-25 17:16 | 429361 | 1440.001 | 3 | 50 | 4.400332 | 1.085588 | 2.836815 | 3.066e-09 | 11.85379 | 9.96e-09
2018-03-25 17:18 | 429481 | 1560.0009 | 3 | 50 | 4.400351 | 0.9397507 | 2.87049 | 3.066e-09 | 12.00198 | 9.96e-09
2018-03-25 17:20 | 429601 | 1680.0002 | 3 | 50 | 4.400331 | 0.8175697 | 2.899712 | 3.066e-09 | 12.13056 | 9.96e-09
2018-03-25 17:22 | 429721 | 1800.0002 | 3 | 50 | 4.400325 | 0.7150536 | 2.925201 | 3.066e-09 | 12.24272 | 9.96e-09
2018-03-25 17:23 | 429806 | 1884.9712 | 3 | 50 | 4.400329 | 0.6519928 | 2.941317 | 3.066e-09 | 12.31364 | 9.96e-09
2018-03-25 17:25 | 429926.1 | 120.0009 | 4 | 50 | 4.352513 | 0 | 2.941317 | 3.066e-09 | 12.31364 | 9.96e-09
2018-03-25 17:27 | 430046.1 | 240.0009 | 4 | 50 | 4.349277 | 0 | 2.941317 | 3.066e-09 | 12.31364 | 9.96e-09
2018-03-25 17:28 | 430106.1 | 300.003 | 4 | 50 | 4.348223 | 0 | 2.941317 | 3.066e-09 | 12.31364 | 9.96e-09
2018-03-25 17:30 | 430226.1 | 120.0009 | 5 | 50 | 4.17099 | -2.282002 | 2.941317 | 0.07606006 | 12.31364 | 0.3189429
2018-03-25 17:32 | 430346.1 | 240.0002 | 5 | 50 | 4.139983 | -2.282137 | 2.941317 | 0.1521209 | 12.31364 | 0.634997
2018-03-25 17:34 | 430466.1 | 360.0002 | 5 | 50 | 4.110088 | -2.282126 | 2.941317 | 0.2281859 | 12.31364 | 0.9487648
2018-03-25 17:36 | 430586.1 | 480.0002 | 5 | 50 | 4.080449 | -2.282153 | 2.941317 | 0.3042484 | 12.31364 | 1.26026
2018-03-25 17:38 | 430706.1 | 600.0002 | 5 | 50 | 4.051063 | -2.281818 | 2.941317 | 0.3803123 | 12.31364 | 1.569515
2018-03-25 17:40 | 430826.1 | 720.001 | 5 | 50 | 4.021923 | -2.282168 | 2.941317 | 0.4563728 | 12.31364 | 1.876531
2018-03-25 17:42 | 430946.1 | 840.0003 | 5 | 50 | 3.993193 | -2.281978 | 2.941317 | 0.5324297 | 12.31364 | 2.181331
2018-03-25 17:44 | 431066.1 | 960.001 | 5 | 50 | 3.964938 | -2.28217 | 2.941317 | 0.6084777 | 12.31364 | 2.483928
2018-03-25 17:46 | 431186.1 | 1080.0002 | 5 | 50 | 3.937322 | -2.282183 | 2.941317 | 0.6845448 | 12.31364 | 2.784476
2018-03-25 17:48 | 431306.1 | 1200.0002 | 5 | 50 | 3.910439 | -2.28185 | 2.941317 | 0.7606081 | 12.31364 | 3.082935
2018-03-25 17:50 | 431426.1 | 1320.001 | 5 | 50 | 3.884447 | -2.282158 | 2.941317 | 0.8366698 | 12.31364 | 3.379375
2018-03-25 17:52 | 431546.1 | 1440.001 | 5 | 50 | 3.859436 | -2.281808 | 2.941317 | 0.9127334 | 12.31364 | 3.67388
2018-03-25 17:54 | 431666.2 | 1560.0018 | 5 | 50 | 3.835458 | -2.282051 | 2.941317 | 0.9887969 | 12.31364 | 3.966522
2018-03-25 17:56 | 431786.1 | 1680.0002 | 5 | 50 | 3.812606 | -2.282041 | 2.941317 | 1.064858 | 12.31364 | 4.257374
2018-03-25 17:58 | 431906.1 | 1800.0009 | 5 | 50 | 3.791014 | -2.282093 | 2.941317 | 1.140921 | 12.31364 | 4.546545
2018-03-25 18:00 | 432026.1 | 1920.001 | 5 | 50 | 3.770775 | -2.282151 | 2.941317 | 1.216984 | 12.31364 | 4.834119
2018-03-25 18:02 | 432146.1 | 2040.001 | 5 | 50 | 3.751885 | -2.282168 | 2.941317 | 1.293045 | 12.31364 | 5.120203
2018-03-25 18:04 | 432266.1 | 2160.0009 | 5 | 50 | 3.734066 | -2.282164 | 2.941317 | 1.369105 | 12.31364 | 5.40489
2018-03-25 18:06 | 432386.1 | 2280.0002 | 5 | 50 | 3.717091 | -2.282174 | 2.941317 | 1.445166 | 12.31364 | 5.688253
2018-03-25 18:08 | 432506.1 | 2400.001 | 5 | 50 | 3.700917 | -2.282189 | 2.941317 | 1.521228 | 12.31364 | 5.970363
2018-03-25 18:10 | 432626.2 | 2520.0018 | 5 | 50 | 3.685602 | -2.28193 | 2.941317 | 1.59729 | 12.31364 | 6.251275
2018-03-25 18:12 | 432746.1 | 2640.001 | 5 | 50 | 3.671206 | -2.281823 | 2.941317 | 1.673349 | 12.31364 | 6.531045
2018-03-25 18:14 | 432866.1 | 2760.0009 | 5 | 50 | 3.657754 | -2.28194 | 2.941317 | 1.749404 | 12.31364 | 6.809738
2018-03-25 18:16 | 432986.1 | 2880.0001 | 5 | 50 | 3.645251 | -2.282216 | 2.941317 | 1.82546 | 12.31364 | 7.087454
2018-03-25 18:18 | 433106.1 | 3000.0002 | 5 | 50 | 3.633449 | -2.281804 | 2.941317 | 1.901518 | 12.31364 | 7.364252
2018-03-25 18:20 | 433226.2 | 3120.0018 | 5 | 50 | 3.621968 | -2.281834 | 2.941317 | 1.977575 | 12.31364 | 7.640162
2018-03-25 18:22 | 433346.2 | 3240.0019 | 5 | 50 | 3.610478 | -2.281813 | 2.941317 | 2.053632 | 12.31364 | 7.915201
2018-03-25 18:24 | 433466.1 | 3360.0002 | 5 | 50 | 3.59866 | -2.281852 | 2.941317 | 2.129688 | 12.31364 | 8.189352
2018-03-25 18:26 | 433586.1 | 3480.0003 | 5 | 50 | 3.586218 | -2.282174 | 2.941317 | 2.205744 | 12.31364 | 8.462585
2018-03-25 18:28 | 433706.1 | 3600.0002 | 5 | 50 | 3.573083 | -2.281823 | 2.941317 | 2.281798 | 12.31364 | 8.734833
2018-03-25 18:30 | 433826.1 | 3720.0002 | 5 | 50 | 3.559667 | -2.282197 | 2.941317 | 2.357847 | 12.31364 | 9.006055
2018-03-25 18:32 | 433946.1 | 3840.0009 | 5 | 50 | 3.545946 | -2.281857 | 2.941317 | 2.433918 | 12.31364 | 9.276323
2018-03-25 18:34 | 434066.1 | 3960.0009 | 5 | 50 | 3.531037 | -2.281806 | 2.941317 | 2.509979 | 12.31364 | 9.545477
2018-03-25 18:36 | 434186.1 | 4080.0001 | 5 | 50 | 3.512016 | -2.282039 | 2.941317 | 2.58604 | 12.31364 | 9.813366
2018-03-25 18:38 | 434306.1 | 4200.0001 | 5 | 50 | 3.486474 | -2.281917 | 2.941317 | 2.662098 | 12.31364 | 10.07956
2018-03-25 18:40 | 434426.1 | 4320.001 | 5 | 50 | 3.449973 | -2.281873 | 2.941317 | 2.738143 | 12.31364 | 10.3434
2018-03-25 18:42 | 434546.1 | 4440.001 | 5 | 50 | 3.38868 | -2.281839 | 2.941317 | 2.814214 | 12.31364 | 10.60376
2018-03-25 18:44 | 434666.1 | 4560.001 | 5 | 50 | 3.243395 | -2.282158 | 2.941317 | 2.89028 | 12.31364 | 10.85689
2018-03-25 18:45 | 434743.2 | 4637.088 | 5 | 50 | 2.999969 | -2.281815 | 2.941317 | 2.939136 | 12.31364 | 11.01046
2018-03-25 18:47 | 434863.3 | 120.0008 | 6 | 50 | 3.227645 | 0 | 2.941317 | 2.939136 | 12.31364 | 11.01046
2018-03-25 18:49 | 434983.3 | 240.0008 | 6 | 50 | 3.244345 | 0 | 2.941317 | 2.939136 | 12.31364 | 11.01046
2018-03-25 18:50 | 435043.3 | 300.003 | 6 | 50 | 3.249946 | 0 | 2.941317 | 2.939136 | 12.31364 | 11.01046
2018-03-25 18:50 | 435043.3 | 0.0023 | 7 | 51 | 3.249989 | 0 | 0 | 0 | 0 | 0
2018-03-25 18:52 | 435163.4 | 120.001 | 8 | 51 | 3.799193 | 3.260002 | 0.1086523 | 0 | 0.3982896 | 0
2018-03-25 18:54 | 435283.4 | 240.001 | 8 | 51 | 3.881636 | 3.260012 | 0.2173161 | 0 | 0.8170293 | 0
2018-03-25 18:56 | 435403.4 | 360.001 | 8 | 51 | 3.903985 | 3.25997 | 0.3259831 | 0 | 1.240059 | 0
2018-03-25 18:58 | 435523.4 | 480.0002 | 8 | 51 | 3.927067 | 3.259974 | 0.4346398 | 0 | 1.665492 | 0
2018-03-25 19:00 | 435643.4 | 600.001 | 8 | 51 | 3.951224 | 3.259983 | 0.5433051 | 0 | 2.093541 | 0
2018-03-25 19:02 | 435763.4 | 720.0009 | 8 | 51 | 3.972984 | 3.259974 | 0.6519639 | 0 | 2.524095 | 0
2018-03-25 19:04 | 435883.4 | 840.0002 | 8 | 51 | 3.990842 | 3.25997 | 0.7606173 | 0 | 2.956773 | 0
2018-03-25 19:06 | 436003.4 | 960.0002 | 8 | 51 | 4.006653 | 3.259995 | 0.8692672 | 0 | 3.391248 | 0
2018-03-25 19:08 | 436123.4 | 1080.0002 | 8 | 51 | 4.021745 | 3.259993 | 0.9779176 | 0 | 3.827393 | 0
2018-03-25 19:10 | 436243.4 | 1200.0002 | 8 | 51 | 4.037606 | 3.259977 | 1.086569 | 0 | 4.265208 | 0
2018-03-25 19:12 | 436363.4 | 1320.0002 | 8 | 51 | 4.055282 | 3.260044 | 1.195214 | 0 | 4.704818 | 0
2018-03-25 19:14 | 436483.4 | 1440.0002 | 8 | 51 | 4.075062 | 3.260006 | 1.303848 | 0 | 5.146416 | 0
2018-03-25 19:16 | 436603.4 | 1560.001 | 8 | 51 | 4.096842 | 3.260027 | 1.412476 | 0 | 5.590248 | 0
2018-03-25 19:18 | 436723.4 | 1680.0003 | 8 | 51 | 4.120398 | 3.260029 | 1.521108 | 0 | 6.036559 | 0
2018-03-25 19:20 | 436843.4 | 1800.0019 | 8 | 51 | 4.145817 | 3.260002 | 1.629745 | 0 | 6.485552 | 0
2018-03-25 19:22 | 436963.4 | 1920.0012 | 8 | 51 | 4.173429 | 3.260025 | 1.738379 | 0 | 6.937406 | 0
2018-03-25 19:24 | 437070.1 | 2026.7355 | 8 | 51 | 4.2 | 3.260046 | 1.835002 | 0 | 7.341925 | 0

## Statistics_3
Date_Time | Test_Time(s) | Step_Time(s) | Step_Index | Cycle_Index | Voltage(V) | Current(A) | Charge_Capacity(Ah) | Discharge_Capacity(Ah) | Charge_Energy(Wh) | Discharge_Energy(Wh) | ACR(Ohm) | Internal Resistance(Ohm)
2018-03-20 22:20 | 15594.89 | 300.0013 | 6 | 1 | 3.244024 | 0 | 2.741499 | 2.948593 | 11.54361 | 11.0536
2018-03-21 00:42 | 24143.51 | 300.003 | 6 | 2 | 3.244474 | 0 | 2.949555 | 2.948068 | 12.34773 | 11.04983
2018-03-21 03:05 | 32691.14 | 300.0023 | 6 | 3 | 3.245148 | 0 | 2.949191 | 2.947499 | 12.34693 | 11.0469
2018-03-21 05:27 | 41237.24962 | 300.003 | 6 | 4 | 3.245877 | 0 | 2.948426 | 2.946645 | 12.34412 | 11.04264
2018-03-21 07:50 | 49784.2908 | 300.0032 | 6 | 5 | 3.246577 | 0 | 2.94817 | 2.946425 | 12.3438 | 11.04112
2018-03-21 10:12 | 58327.62 | 300.0039 | 6 | 6 | 3.24801 | 0 | 2.947164 | 2.945146 | 12.34012 | 11.0344
2018-03-21 12:34 | 66871.98 | 300.0039 | 6 | 7 | 3.248681 | 0 | 2.945975 | 2.944133 | 12.33704 | 11.02976
2018-03-21 14:57 | 75414.48 | 300.0023 | 6 | 8 | 3.249772 | 0 | 2.945436 | 2.943533 | 12.33492 | 11.02679
2018-03-21 17:19 | 83955.77 | 300.0021 | 6 | 9 | 3.250414 | 0 | 2.94426 | 2.942396 | 12.33115 | 11.02167
2018-03-21 19:41 | 92495.54 | 300.003 | 6 | 10 | 3.251134 | 0 | 2.943592 | 2.941809 | 12.32868 | 11.01919
2018-03-21 22:04 | 101034.9 | 300.0038 | 6 | 11 | 3.250994 | 0 | 2.943069 | 2.941387 | 12.32724 | 11.01793
2018-03-22 00:26 | 109570.3 | 300.003 | 6 | 12 | 3.251566 | 0 | 2.942445 | 2.940586 | 12.32362 | 11.01407
2018-03-22 02:48 | 118104 | 300.0024 | 6 | 13 | 3.253107 | 0 | 2.941819 | 2.939929 | 12.32079 | 11.01073
2018-03-22 05:10 | 126637.8 | 300.0024 | 6 | 14 | 3.2528 | 0 | 2.940794 | 2.939053 | 12.31862 | 11.00713
2018-03-22 07:33 | 135170.8 | 300.003 | 6 | 15 | 3.254056 | 0 | 2.940169 | 2.938175 | 12.31534 | 11.00311
2018-03-22 09:55 | 143700.5 | 300.0032 | 6 | 16 | 3.256052 | 0 | 2.938697 | 2.936582 | 12.30963 | 10.99524
2018-03-22 12:17 | 152230.8 | 300.0031 | 6 | 17 | 3.256129 | 0 | 2.937743 | 2.935867 | 12.30856 | 10.99163
2018-03-22 14:39 | 160758.5 | 300.0025 | 6 | 18 | 3.257179 | 0 | 2.936952 | 2.935044 | 12.30473 | 10.98852
2018-03-22 17:01 | 169284.4 | 300.0031 | 6 | 19 | 3.258386 | 0 | 2.936104 | 2.934084 | 12.30199 | 10.98246
2018-03-22 19:23 | 177809.3 | 300.0024 | 6 | 20 | 3.258532 | 0 | 2.934997 | 2.933213 | 12.29801 | 10.9806
2018-03-22 21:45 | 186332.5 | 300.004 | 6 | 21 | 3.258814 | 0 | 2.934639 | 2.932831 | 12.2968 | 10.9793
2018-03-23 00:07 | 194856.2 | 300.0031 | 6 | 22 | 3.259421 | 0 | 2.934702 | 2.932783 | 12.29667 | 10.97931
2018-03-23 02:29 | 203377 | 300.0021 | 6 | 23 | 3.260242 | 0 | 2.93339 | 2.931415 | 12.29135 | 10.97301
2018-03-23 04:51 | 211893.6 | 300.0021 | 6 | 24 | 3.260761 | 0 | 2.932395 | 2.930485 | 12.28743 | 10.969
2018-03-23 07:13 | 220409.3 | 300.0023 | 6 | 25 | 3.261761 | 0 | 2.931546 | 2.929577 | 12.28392 | 10.965
2018-03-23 09:35 | 228924 | 300.0015 | 6 | 26 | 3.263267 | 0 | 2.930976 | 2.92879 | 12.28234 | 10.96123
2018-03-23 11:57 | 237437.8 | 300.0014 | 6 | 27 | 3.264954 | 0 | 2.929408 | 2.927219 | 12.27714 | 10.95336
2018-03-23 14:19 | 245950 | 300.0039 | 6 | 28 | 3.264928 | 0 | 2.92823 | 2.926427 | 12.27344 | 10.9504
2018-03-23 16:41 | 254460.4 | 300.003 | 6 | 29 | 3.26595 | 0 | 2.927512 | 2.925469 | 12.27051 | 10.94629
2018-03-23 19:03 | 262969.6 | 300.0037 | 6 | 30 | 3.266839 | 0 | 2.926376 | 2.924392 | 12.26631 | 10.94125
2018-03-23 21:24 | 271477.4 | 300.0024 | 6 | 31 | 3.26657 | 0 | 2.925734 | 2.924037 | 12.264 | 10.94067
2018-03-23 23:46 | 279983.2 | 300.0023 | 6 | 32 | 3.267463 | 0 | 2.925747 | 2.92367 | 12.2633 | 10.93922
2018-03-24 02:08 | 288487.8 | 300.004 | 6 | 33 | 3.26858 | 0 | 2.924716 | 2.922709 | 12.25937 | 10.93472
2018-03-24 04:30 | 296989.8 | 300.0039 | 6 | 34 | 3.26959 | 0 | 2.923471 | 2.92147 | 12.25496 | 10.92933
2018-03-24 06:51 | 305488.8 | 300.0008 | 6 | 35 | 3.270474 | 0 | 2.92222 | 2.920242 | 12.25013 | 10.92394
2018-03-24 09:13 | 313988.5 | 300.0014 | 6 | 36 | 3.272362 | 0 | 2.921765 | 2.919549 | 12.24901 | 10.9203
2018-03-24 11:35 | 322487.2 | 300.0032 | 6 | 37 | 3.271824 | 0 | 2.920679 | 2.918846 | 12.24603 | 10.9179
2018-03-24 13:56 | 330980.5 | 300.0023 | 6 | 38 | 3.273221 | 0 | 2.919666 | 2.917499 | 12.24031 | 10.91185
2018-03-24 16:18 | 339472.8 | 300.0016 | 6 | 39 | 3.274238 | 0 | 2.918628 | 2.916635 | 12.23714 | 10.90829
2018-03-24 18:38 | 347916.3 | 300.0025 | 6 | 40 | 3.275071 | 0 | 2.909033 | 2.907138 | 12.19538 | 10.86732
2018-03-24 21:00 | 356405 | 300.0025 | 6 | 41 | 3.276074 | 0 | 2.916231 | 2.914174 | 12.22798 | 10.89735
2018-03-24 23:21 | 364889.3 | 300.0033 | 6 | 42 | 3.277368 | 0 | 2.914935 | 2.912885 | 12.22278 | 10.89201
2018-03-25 01:43 | 373371.7 | 300.0023 | 6 | 43 | 3.278502 | 0 | 2.913621 | 2.911586 | 12.21845 | 10.88632
2018-03-25 04:04 | 381850.2 | 300.0005 | 6 | 44 | 3.27944 | 0 | 2.912162 | 2.910146 | 12.21264 | 10.88008
2018-03-25 06:25 | 390329.1 | 300.0025 | 6 | 45 | 3.280752 | 0 | 2.911554 | 2.909462 | 12.21073 | 10.87716
2018-03-25 08:47 | 398806.2 | 300.0015 | 6 | 46 | 3.281687 | 0 | 2.910273 | 2.90822 | 12.20608 | 10.87184
2018-03-25 11:08 | 407280 | 300.0023 | 6 | 47 | 3.282854 | 0 | 2.909009 | 2.906924 | 12.20116 | 10.86615
2018-03-25 13:29 | 415752.4 | 300.003 | 6 | 48 | 3.284265 | 0 | 2.908137 | 2.905961 | 12.19802 | 10.86208
2018-03-25 15:50 | 424220.2 | 300.0048 | 6 | 49 | 3.285698 | 0 | 2.90667 | 2.904447 | 12.19234 | 10.85534
2018-03-25 18:11 | 432685 | 300.0014 | 6 | 50 | 3.286968 | 0 | 2.905037 | 2.902967 | 12.18603 | 10.8487
2018-03-25 18:44 | 434663.0364 | 1977.9808 | 8 | 51 | 4.2 | 3.260118 | 1.79108 | 0 | 7.179224 | 0

## Channel_3_1
Date_Time | Test_Time(s) | Step_Time(s) | Step_Index | Cycle_Index | Voltage(V) | Current(A) | Charge_Capacity(Ah) | Discharge_Capacity(Ah) | Charge_Energy(Wh) | Discharge_Energy(Wh) | ACR(Ohm) | Internal Resistance(Ohm)
2018-03-20 18:02 | 120.0022 | 120.002 | 1 | 1 | 3.669254 | 0 | 0 | 0 | 0 | 0
2018-03-20 18:04 | 240.0002 | 240 | 1 | 1 | 3.669081 | 0 | 0 | 0 | 0 | 0
2018-03-20 18:06 | 360.0009 | 360.0007 | 1 | 1 | 3.668974 | 0 | 0 | 0 | 0 | 0
2018-03-20 18:08 | 480.001 | 480.0008 | 1 | 1 | 3.66889 | 0 | 0 | 0 | 0 | 0
2018-03-20 18:10 | 600.001 | 600.0008 | 1 | 1 | 3.668863 | 0 | 0 | 0 | 0 | 0
2018-03-20 18:12 | 720.0003 | 720.0001 | 1 | 1 | 3.668867 | 0 | 0 | 0 | 0 | 0
2018-03-20 18:14 | 840.0011 | 840.0009 | 1 | 1 | 3.66889 | 0 | 0 | 0 | 0 | 0
2018-03-20 18:16 | 960.0003 | 960.0001 | 1 | 1 | 3.668921 | 0 | 0 | 0 | 0 | 0
2018-03-20 18:18 | 1080.0012 | 1080.001 | 1 | 1 | 3.668977 | 0 | 0 | 0 | 0 | 0
2018-03-20 18:20 | 1200.0012 | 1200.001 | 1 | 1 | 3.669045 | 0 | 0 | 0 | 0 | 0
2018-03-20 18:22 | 1320.0012 | 1320.001 | 1 | 1 | 3.669115 | 0 | 0 | 0 | 0 | 0
2018-03-20 18:24 | 1440.0013 | 1440.0011 | 1 | 1 | 3.669187 | 0 | 0 | 0 | 0 | 0
2018-03-20 18:26 | 1560.0005 | 1560.0003 | 1 | 1 | 3.669261 | 0 | 0 | 0 | 0 | 0
2018-03-20 18:28 | 1680.0005 | 1680.0003 | 1 | 1 | 3.669334 | 0 | 0 | 0 | 0 | 0
2018-03-20 18:30 | 1800.0005 | 1800.0003 | 1 | 1 | 3.669425 | 0 | 0 | 0 | 0 | 0
2018-03-20 18:32 | 1920.0013 | 1920.0011 | 1 | 1 | 3.669498 | 0 | 0 | 0 | 0 | 0
2018-03-20 18:34 | 2040.0005 | 2040.0003 | 1 | 1 | 3.669558 | 0 | 0 | 0 | 0 | 0
2018-03-20 18:36 | 2160.0013 | 2160.0011 | 1 | 1 | 3.669662 | 0 | 0 | 0 | 0 | 0
2018-03-20 18:38 | 2280.0014 | 2280.0012 | 1 | 1 | 3.669741 | 0 | 0 | 0 | 0 | 0
2018-03-20 18:40 | 2400.0014 | 2400.0012 | 1 | 1 | 3.669818 | 0 | 0 | 0 | 0 | 0
2018-03-20 18:42 | 2520.0014 | 2520.0012 | 1 | 1 | 3.669888 | 0 | 0 | 0 | 0 | 0
2018-03-20 18:44 | 2640.0014 | 2640.0012 | 1 | 1 | 3.669951 | 0 | 0 | 0 | 0 | 0
2018-03-20 18:46 | 2760.0015 | 2760.0013 | 1 | 1 | 3.670022 | 0 | 0 | 0 | 0 | 0
2018-03-20 18:48 | 2880.0014 | 2880.0012 | 1 | 1 | 3.670108 | 0 | 0 | 0 | 0 | 0
2018-03-20 18:50 | 3000.0014 | 3000.0012 | 1 | 1 | 3.670171 | 0 | 0 | 0 | 0 | 0
2018-03-20 18:52 | 3120.0014 | 3120.0012 | 1 | 1 | 3.670248 | 0 | 0 | 0 | 0 | 0
2018-03-20 18:54 | 3240.0015 | 3240.0013 | 1 | 1 | 3.670302 | 0 | 0 | 0 | 0 | 0
2018-03-20 18:56 | 3360.0015 | 3360.0013 | 1 | 1 | 3.670363 | 0 | 0 | 0 | 0 | 0
2018-03-20 18:58 | 3480.0019 | 3480.0017 | 1 | 1 | 3.670437 | 0 | 0 | 0 | 0 | 0
2018-03-20 19:00 | 3600.0016 | 3600.0014 | 1 | 1 | 3.670496 | 0 | 0 | 0 | 0 | 0
2018-03-20 19:02 | 3720.0016 | 3720.0014 | 1 | 1 | 3.67058 | 0 | 0 | 0 | 0 | 0
2018-03-20 19:04 | 3840.0016 | 3840.0014 | 1 | 1 | 3.670612 | 0 | 0 | 0 | 0 | 0
2018-03-20 19:06 | 3960.0008 | 3960.0006 | 1 | 1 | 3.670679 | 0 | 0 | 0 | 0 | 0
2018-03-20 19:08 | 4080.0016 | 4080.0014 | 1 | 1 | 3.67075 | 0 | 0 | 0 | 0 | 0
2018-03-20 19:10 | 4200.0001 | 4199.9999 | 1 | 1 | 3.670795 | 0 | 0 | 0 | 0 | 0
2018-03-20 19:12 | 4320.0009 | 4320.0007 | 1 | 1 | 3.670851 | 0 | 0 | 0 | 0 | 0
2018-03-20 19:14 | 4440.0017 | 4440.0015 | 1 | 1 | 3.670902 | 0 | 0 | 0 | 0 | 0
2018-03-20 19:16 | 4560.0009 | 4560.0007 | 1 | 1 | 3.670951 | 0 | 0 | 0 | 0 | 0
2018-03-20 19:18 | 4680.0009 | 4680.0007 | 1 | 1 | 3.671026 | 0 | 0 | 0 | 0 | 0
2018-03-20 19:20 | 4800.001 | 4800.0008 | 1 | 1 | 3.67106 | 0 | 0 | 0 | 0 | 0
2018-03-20 19:22 | 4920.0002 | 4920 | 1 | 1 | 3.671102 | 0 | 0 | 0 | 0 | 0
2018-03-20 19:24 | 5040.0002 | 5040 | 1 | 1 | 3.671163 | 0 | 0 | 0 | 0 | 0
2018-03-20 19:26 | 5160.001 | 5160.0008 | 1 | 1 | 3.671204 | 0 | 0 | 0 | 0 | 0
2018-03-20 19:28 | 5280.0002 | 5280 | 1 | 1 | 3.67125 | 0 | 0 | 0 | 0 | 0
2018-03-20 19:30 | 5400.0003 | 5400.0001 | 1 | 1 | 3.671291 | 0 | 0 | 0 | 0 | 0
2018-03-20 19:32 | 5520.0003 | 5520.0001 | 1 | 1 | 3.671338 | 0 | 0 | 0 | 0 | 0
2018-03-20 19:34 | 5640.0003 | 5640.0001 | 1 | 1 | 3.671372 | 0 | 0 | 0 | 0 | 0
2018-03-20 19:36 | 5760.0004 | 5760.0002 | 1 | 1 | 3.671416 | 0 | 0 | 0 | 0 | 0
2018-03-20 19:38 | 5880.0004 | 5880.0002 | 1 | 1 | 3.671463 | 0 | 0 | 0 | 0 | 0
2018-03-20 19:40 | 6000.0005 | 6000.0003 | 1 | 1 | 3.671502 | 0 | 0 | 0 | 0 | 0
2018-03-20 19:42 | 6120.0004 | 6120.0002 | 1 | 1 | 3.67153 | 0 | 0 | 0 | 0 | 0
2018-03-20 19:44 | 6240.0012 | 6240.001 | 1 | 1 | 3.67155 | 0 | 0 | 0 | 0 | 0
2018-03-20 19:46 | 6360.0022 | 6360.002 | 1 | 1 | 3.671561 | 0 | 0 | 0 | 0 | 0
2018-03-20 19:48 | 6480.0005 | 6480.0003 | 1 | 1 | 3.67162 | 0 | 0 | 0 | 0 | 0
2018-03-20 19:50 | 6600.0005 | 6600.0003 | 1 | 1 | 3.671628 | 0 | 0 | 0 | 0 | 0
2018-03-20 19:52 | 6720.0005 | 6720.0003 | 1 | 1 | 3.671633 | 0 | 0 | 0 | 0 | 0
2018-03-20 19:54 | 6840.0013 | 6840.0011 | 1 | 1 | 3.671678 | 0 | 0 | 0 | 0 | 0
2018-03-20 19:56 | 6960.0006 | 6960.0004 | 1 | 1 | 3.671687 | 0 | 0 | 0 | 0 | 0
2018-03-20 19:58 | 7080.0014 | 7080.0012 | 1 | 1 | 3.671705 | 0 | 0 | 0 | 0 | 0
2018-03-20 20:00 | 7200.0022 | 7200.002 | 1 | 1 | 3.671725 | 0 | 0 | 0 | 0 | 0
2018-03-20 20:00 | 7200.0044 | 7200.0042 | 1 | 1 | 3.671725 | 0 | 0 | 0 | 0 | 0
2018-03-20 20:02 | 7320.095196 | 120.0018 | 2 | 1 | 4.00454 | 4.88987 | 0.1622932 | 0 | 0.6450929 | 0
2018-03-20 20:04 | 7440.095296 | 240.0019 | 2 | 1 | 4.046418 | 4.889841 | 0.3252639 | 0 | 1.301206 | 0
2018-03-20 20:06 | 7560.095296 | 360.0019 | 2 | 1 | 4.080751 | 4.889832 | 0.4882431 | 0 | 1.963615 | 0
2018-03-20 20:08 | 7680.095396 | 480.002 | 2 | 1 | 4.107854 | 4.88983 | 0.6512297 | 0 | 2.630999 | 0
2018-03-20 20:10 | 7800.094596 | 600.0012 | 2 | 1 | 4.131965 | 4.889826 | 0.8142094 | 0 | 3.30247 | 0
2018-03-20 20:12 | 7920.095396 | 720.002 | 2 | 1 | 4.157677 | 4.890049 | 0.9771944 | 0 | 3.977969 | 0
2018-03-20 20:14 | 8040.094196 | 840.0008 | 2 | 1 | 4.18706 | 4.890188 | 1.140182 | 0 | 4.657958 | 0
2018-03-20 20:16 | 8160.094696 | 960.0013 | 2 | 1 | 4.200373 | 4.542751 | 1.299639 | 0 | 5.327289 | 0
2018-03-20 20:18 | 8280.093896 | 1080.0005 | 2 | 1 | 4.200383 | 4.005669 | 1.442042 | 0 | 5.925436 | 0
2018-03-20 20:20 | 8400.094996 | 1200.0016 | 2 | 1 | 4.200366 | 3.492132 | 1.566917 | 0 | 6.449956 | 0
2018-03-20 20:21 | 8457.476096 | 1257.3827 | 2 | 1 | 4.200391 | 3.259991 | 1.620714 | 0 | 6.675925 | 0
2018-03-20 20:23 | 8577.49574 | 120.0011 | 3 | 1 | 4.229746 | 3.260033 | 1.728934 | 0 | 7.131972 | 0
2018-03-20 20:25 | 8697.49484 | 240.0002 | 3 | 1 | 4.26336 | 3.260027 | 1.83759 | 0 | 7.593362 | 0
2018-03-20 20:27 | 8817.49574 | 360.0011 | 3 | 1 | 4.299336 | 3.260017 | 1.946247 | 0 | 8.058538 | 0
2018-03-20 20:29 | 8937.49574 | 480.0011 | 3 | 1 | 4.337433 | 3.260052 | 2.054905 | 0 | 8.52775 | 0
2018-03-20 20:31 | 9057.49574 | 600.0011 | 3 | 1 | 4.377255 | 3.259996 | 2.163559 | 0 | 9.001181 | 0
2018-03-20 20:33 | 9177.49524 | 720.0006 | 3 | 1 | 4.400387 | 2.96977 | 2.269962 | 0 | 9.468681 | 0
2018-03-20 20:35 | 9297.49674 | 840.0021 | 3 | 1 | 4.40036 | 2.468826 | 2.360277 | 0 | 9.866105 | 0
2018-03-20 20:37 | 9417.49584 | 960.0012 | 3 | 1 | 4.400371 | 2.067301 | 2.435639 | 0 | 10.19772 | 0
2018-03-20 20:39 | 9537.49584 | 1080.0012 | 3 | 1 | 4.400362 | 1.74185 | 2.49893 | 0 | 10.47623 | 0
2018-03-20 20:41 | 9657.49674 | 1200.0021 | 3 | 1 | 4.400342 | 1.477901 | 2.552442 | 0 | 10.7117 | 0
2018-03-20 20:43 | 9777.49584 | 1320.0012 | 3 | 1 | 4.400344 | 1.262386 | 2.597988 | 0 | 10.91212 | 0
2018-03-20 20:45 | 9897.49594 | 1440.0013 | 3 | 1 | 4.400338 | 1.085377 | 2.637017 | 0 | 11.08386 | 0
2018-03-20 20:47 | 10017.49584 | 1560.0012 | 3 | 1 | 4.400313 | 0.9383621 | 2.670673 | 0 | 11.23195 | 0
2018-03-20 20:49 | 10137.49584 | 1680.0012 | 3 | 1 | 4.400315 | 0.8168621 | 2.699875 | 0 | 11.36045 | 0
2018-03-20 20:51 | 10257.49614 | 1800.0015 | 3 | 1 | 4.400342 | 0.7150898 | 2.725353 | 0 | 11.47256 | 0
2018-03-20 20:52 | 10342.65554 | 1885.1609 | 3 | 1 | 4.400337 | 0.6519947 | 2.741499 | 0 | 11.54361 | 0
2018-03-20 20:54 | 10462.7076 | 120.0009 | 4 | 1 | 4.353281 | 0 | 2.741499 | 0 | 11.54361 | 0
2018-03-20 20:56 | 10582.7076 | 240.0009 | 4 | 1 | 4.350206 | 0 | 2.741499 | 0 | 11.54361 | 0
2018-03-20 20:57 | 10642.7107 | 300.004 | 4 | 1 | 4.349233 | 0 | 2.741499 | 0 | 11.54361 | 0
2018-03-20 20:59 | 10762.79 | 120.0012 | 5 | 1 | 4.174847 | -2.28199 | 2.741499 | 0.07605834 | 11.54361 | 0.3191777
2018-03-20 21:01 | 10882.79 | 240.0004 | 5 | 1 | 4.144366 | -2.282036 | 2.741499 | 0.1521159 | 11.54361 | 0.6355336
2018-03-20 21:03 | 11002.79 | 360.002 | 5 | 1 | 4.11481 | -2.282043 | 2.741499 | 0.2281773 | 11.54361 | 0.9496342
2018-03-20 21:05 | 11122.79 | 480.0004 | 5 | 1 | 4.0854 | -2.282046 | 2.741499 | 0.3042369 | 11.54361 | 1.261486
2018-03-20 21:07 | 11242.79 | 600.0005 | 5 | 1 | 4.05617 | -2.282032 | 2.741499 | 0.3802979 | 11.54361 | 1.571113
2018-03-20 21:09 | 11362.79 | 720.0005 | 5 | 1 | 4.027153 | -2.282062 | 2.741499 | 0.4563576 | 11.54361 | 1.878519
2018-03-20 21:11 | 11482.79 | 840.002 | 5 | 1 | 3.998466 | -2.282043 | 2.741499 | 0.5324156 | 11.54361 | 2.183724
2018-03-20 21:13 | 11602.79 | 960.0005 | 5 | 1 | 3.970242 | -2.281984 | 2.741499 | 0.608476 | 11.54361 | 2.486773
2018-03-20 21:15 | 11722.79 | 1080.0014 | 5 | 1 | 3.942562 | -2.282018 | 2.741499 | 0.6845357 | 11.54361 | 2.787693
2018-03-20 21:17 | 11842.79 | 1200.0005 | 5 | 1 | 3.915578 | -2.281953 | 2.741499 | 0.7605968 | 11.54361 | 3.086538
2018-03-20 21:19 | 11962.79 | 1320.0005 | 5 | 1 | 3.889383 | -2.281969 | 2.741499 | 0.8366564 | 11.54361 | 3.383355
2018-03-20 21:21 | 12082.8 | 1440.003 | 5 | 1 | 3.864151 | -2.281969 | 2.741499 | 0.9127167 | 11.54361 | 3.678217
2018-03-20 21:23 | 12202.79 | 1560.0006 | 5 | 1 | 3.839967 | -2.28202 | 2.741499 | 0.9887709 | 11.54361 | 3.971177
2018-03-20 21:25 | 12322.79 | 1680.0015 | 5 | 1 | 3.816927 | -2.282002 | 2.741499 | 1.064833 | 11.54361 | 4.262369
2018-03-20 21:27 | 12442.79 | 1800.0023 | 5 | 1 | 3.795152 | -2.282007 | 2.741499 | 1.140892 | 11.54361 | 4.551846
2018-03-20 21:29 | 12562.79 | 1920.0018 | 5 | 1 | 3.774786 | -2.282013 | 2.741499 | 1.216952 | 11.54361 | 4.839722
2018-03-20 21:31 | 12682.79 | 2040.0008 | 5 | 1 | 3.755745 | -2.282002 | 2.741499 | 1.293008 | 11.54361 | 5.126084
2018-03-20 21:33 | 12802.79 | 2160.0025 | 5 | 1 | 3.737727 | -2.28203 | 2.741499 | 1.36907 | 11.54361 | 5.411061
2018-03-20 21:35 | 12922.79 | 2280.0019 | 5 | 1 | 3.720587 | -2.28198 | 2.741499 | 1.445128 | 11.54361 | 5.694688
2018-03-20 21:37 | 13042.79 | 2400.0014 | 5 | 1 | 3.704247 | -2.282023 | 2.741499 | 1.521185 | 11.54361 | 5.97704
2018-03-20 21:39 | 13162.79 | 2520.0009 | 5 | 1 | 3.688719 | -2.282055 | 2.741499 | 1.597243 | 11.54361 | 6.258182
2018-03-20 21:41 | 13282.79 | 2640.0009 | 5 | 1 | 3.674144 | -2.282004 | 2.741499 | 1.673303 | 11.54361 | 6.538186
2018-03-20 21:43 | 13402.79 | 2760.0009 | 5 | 1 | 3.660533 | -2.282072 | 2.741499 | 1.74936 | 11.54361 | 6.817108
2018-03-20 21:45 | 13522.79 | 2880.0001 | 5 | 1 | 3.647845 | -2.282036 | 2.741499 | 1.825421 | 11.54361 | 7.095044
2018-03-20 21:47 | 13642.79 | 3000.001 | 5 | 1 | 3.635828 | -2.281992 | 2.741499 | 1.901478 | 11.54361 | 7.372026
2018-03-20 21:49 | 13762.79 | 3120.0009 | 5 | 1 | 3.624171 | -2.282013 | 2.741499 | 1.977537 | 11.54361 | 7.648118
2018-03-20 21:51 | 13882.79 | 3240.0018 | 5 | 1 | 3.612492 | -2.281965 | 2.741499 | 2.053603 | 11.54361 | 7.923353
2018-03-20 21:53 | 14002.79 | 3360.0003 | 5 | 1 | 3.600537 | -2.281988 | 2.741499 | 2.129661 | 11.54361 | 8.197658
2018-03-20 21:55 | 14122.79 | 3480.0003 | 5 | 1 | 3.588053 | -2.281986 | 2.741499 | 2.205722 | 11.54361 | 8.471047
2018-03-20 21:57 | 14242.79 | 3600.0011 | 5 | 1 | 3.574915 | -2.281988 | 2.741499 | 2.281782 | 11.54361 | 8.743461
2018-03-20 21:59 | 14362.79 | 3720.0012 | 5 | 1 | 3.561545 | -2.28203 | 2.741499 | 2.35784 | 11.54361 | 9.014853
2018-03-20 22:01 | 14482.79 | 3840.0004 | 5 | 1 | 3.548029 | -2.28203 | 2.741499 | 2.433901 | 11.54361 | 9.285235
2018-03-20 22:03 | 14602.79 | 3960.0012 | 5 | 1 | 3.533623 | -2.282022 | 2.741499 | 2.509957 | 11.54361 | 9.55455
2018-03-20 22:05 | 14722.79 | 4080.0028 | 5 | 1 | 3.51553 | -2.282013 | 2.741499 | 2.58602 | 11.54361 | 9.822671
2018-03-20 22:07 | 14842.79 | 4200.002 | 5 | 1 | 3.49127 | -2.282036 | 2.741499 | 2.662074 | 11.54361 | 10.08916
2018-03-20 22:09 | 14962.79 | 4320.0004 | 5 | 1 | 3.456978 | -2.282048 | 2.741499 | 2.738136 | 11.54361 | 10.3535
2018-03-20 22:11 | 15082.79 | 4440.0004 | 5 | 1 | 3.40171 | -2.282015 | 2.741499 | 2.814194 | 11.54361 | 10.61454
2018-03-20 22:13 | 15202.79 | 4560.0013 | 5 | 1 | 3.271321 | -2.282041 | 2.741499 | 2.890255 | 11.54361 | 10.86911
2018-03-20 22:15 | 15294.84 | 4652.0459 | 5 | 1 | 2.999968 | -2.282051 | 2.741499 | 2.948593 | 11.54361 | 11.0536
2018-03-20 22:17 | 15414.89 | 120.0008 | 6 | 1 | 3.221206 | 0 | 2.741499 | 2.948593 | 11.54361 | 11.0536
2018-03-20 22:19 | 15534.89 | 239.9999 | 6 | 1 | 3.238276 | 0 | 2.741499 | 2.948593 | 11.54361 | 11.0536
2018-03-20 22:20 | 15594.89 | 300.0013 | 6 | 1 | 3.244024 | 0 | 2.741499 | 2.948593 | 11.54361 | 11.0536
2018-03-20 22:20 | 15594.9 | 0.0024 | 7 | 2 | 3.244174 | 0 | 0 | 0 | 0 | 0
2018-03-20 22:22 | 15714.98 | 120.0003 | 2 | 2 | 3.95296 | 4.889891 | 0.16229 | 0 | 0.6186174 | 0
2018-03-20 22:24 | 15834.99 | 240.002 | 2 | 2 | 4.002894 | 4.889835 | 0.325272 | 0 | 1.26765 | 0
2018-03-20 22:26 | 15954.99 | 360.0029 | 2 | 2 | 4.039673 | 4.889866 | 0.4882466 | 0 | 1.923058 | 0
2018-03-20 22:28 | 16074.99 | 480.0012 | 2 | 2 | 4.072513 | 4.889879 | 0.6512299 | 0 | 2.584203 | 0
2018-03-20 22:30 | 16194.99 | 600.0012 | 2 | 2 | 4.100104 | 4.889893 | 0.8142135 | 0 | 3.250262 | 0
2018-03-20 22:32 | 16314.99 | 720.0028 | 2 | 2 | 4.124555 | 4.889875 | 0.9771942 | 0 | 3.920518 | 0
2018-03-20 22:34 | 16434.99 | 840.0014 | 2 | 2 | 4.149564 | 4.889835 | 1.140172 | 0 | 4.594731 | 0
2018-03-20 22:36 | 16554.98 | 960.0005 | 2 | 2 | 4.178195 | 4.889854 | 1.303148 | 0 | 5.273287 | 0
2018-03-20 22:38 | 16674.99 | 1080.0023 | 2 | 2 | 4.200382 | 4.695635 | 1.46508 | 0 | 5.952196 | 0
2018-03-20 22:40 | 16794.99 | 1200.0023 | 2 | 2 | 4.200373 | 4.147633 | 1.61237 | 0 | 6.570871 | 0
2018-03-20 22:42 | 16914.99 | 1320.0015 | 2 | 2 | 4.200362 | 3.626337 | 1.741852 | 0 | 7.114744 | 0
2018-03-20 22:43 | 17004.78 | 1409.7916 | 2 | 2 | 4.200386 | 3.259985 | 1.82768 | 0 | 7.475254 | 0
2018-03-20 22:45 | 17124.79 | 120.0011 | 3 | 2 | 4.229689 | 3.260082 | 1.935901 | 0 | 7.931302 | 0
2018-03-20 22:47 | 17244.79 | 240.0019 | 3 | 2 | 4.263305 | 3.260063 | 2.044559 | 0 | 8.392693 | 0
2018-03-20 22:49 | 17364.79 | 360.0004 | 3 | 2 | 4.299288 | 3.260059 | 2.153214 | 0 | 8.857858 | 0
2018-03-20 22:51 | 17484.79 | 480.0012 | 3 | 2 | 4.337454 | 3.260069 | 2.261873 | 0 | 9.327069 | 0
2018-03-20 22:53 | 17604.79 | 600.0012 | 3 | 2 | 4.3773 | 3.260059 | 2.370531 | 0 | 9.800522 | 0
2018-03-20 22:55 | 17724.8 | 720.0029 | 3 | 2 | 4.400378 | 2.969423 | 2.476932 | 0 | 10.26802 | 0
2018-03-20 22:57 | 17844.79 | 840.0014 | 3 | 2 | 4.400382 | 2.470392 | 2.567249 | 0 | 10.66545 | 0
2018-03-20 22:59 | 17964.79 | 960.0013 | 3 | 2 | 4.400362 | 2.069302 | 2.642671 | 0 | 10.99733 | 0
2018-03-20 23:01 | 18084.79 | 1080.0013 | 3 | 2 | 4.400343 | 1.744707 | 2.706052 | 0 | 11.27623 | 0
2018-03-20 23:03 | 18204.79 | 1200.0015 | 3 | 2 | 4.40033 | 1.480534 | 2.759655 | 0 | 11.5121 | 0
2018-03-20 23:05 | 18324.8 | 1320.003 | 3 | 2 | 4.400332 | 1.264709 | 2.805294 | 0 | 11.71293 | 0
2018-03-20 23:07 | 18444.79 | 1440.0009 | 3 | 2 | 4.400349 | 1.087799 | 2.844404 | 0 | 11.88503 | 0
2018-03-20 23:09 | 18564.79 | 1560.0005 | 3 | 2 | 4.40033 | 0.9410801 | 2.878142 | 0 | 12.03349 | 0
2018-03-20 23:11 | 18684.79 | 1680.0016 | 3 | 2 | 4.400326 | 0.8193779 | 2.90742 | 0 | 12.16232 | 0
2018-03-20 23:13 | 18804.79 | 1800.0007 | 3 | 2 | 4.400336 | 0.7167416 | 2.932967 | 0 | 12.27473 | 0
2018-03-20 23:15 | 18892.12 | 1887.3316 | 3 | 2 | 4.400325 | 0.6519947 | 2.949553 | 0 | 12.34772 | 0
2018-03-20 23:17 | 19012.17506 | 120.0001 | 4 | 2 | 4.353119 | 0 | 2.949555 | 0 | 12.34773 | 0
2018-03-20 23:19 | 19132.17586 | 240.0009 | 4 | 2 | 4.350028 | 0 | 2.949555 | 0 | 12.34773 | 0
2018-03-20 23:20 | 19192.17896 | 300.004 | 4 | 2 | 4.349059 | 0 | 2.949555 | 0 | 12.34773 | 0
2018-03-20 23:22 | 19312.26 | 120.0012 | 5 | 2 | 4.174087 | -2.28202 | 2.949555 | 0.0760557 | 12.34773 | 0.3191169
2018-03-20 23:24 | 19432.26 | 240.002 | 5 | 2 | 4.143558 | -2.282007 | 2.949555 | 0.152117 | 12.34773 | 0.6354291
2018-03-20 23:26 | 19552.26 | 360.0009 | 5 | 2 | 4.113954 | -2.281997 | 2.949555 | 0.2281753 | 12.34773 | 0.9494529
2018-03-20 23:28 | 19672.26 | 480.0005 | 5 | 2 | 4.084519 | -2.282028 | 2.949555 | 0.304234 | 12.34773 | 1.261234
2018-03-20 23:30 | 19792.26 | 600.0007 | 5 | 2 | 4.055236 | -2.281997 | 2.949555 | 0.380297 | 12.34773 | 1.5708
2018-03-20 23:32 | 19912.26 | 720 | 5 | 2 | 4.026207 | -2.282046 | 2.949555 | 0.4563566 | 12.34773 | 1.878135
2018-03-20 23:34 | 20032.26 | 840.0006 | 5 | 2 | 3.997507 | -2.282043 | 2.949555 | 0.5324146 | 12.34773 | 2.183266
2018-03-20 23:36 | 20152.26 | 960.0006 | 5 | 2 | 3.969245 | -2.282059 | 2.949555 | 0.6084736 | 12.34773 | 2.486235
2018-03-20 23:38 | 20272.26 | 1080.0005 | 5 | 2 | 3.941579 | -2.28202 | 2.949555 | 0.6845351 | 12.34773 | 2.787085
2018-03-20 23:40 | 20392.26 | 1200.0015 | 5 | 2 | 3.914582 | -2.282013 | 2.949555 | 0.7605912 | 12.34773 | 3.085834
2018-03-20 23:42 | 20512.26 | 1320.0006 | 5 | 2 | 3.888434 | -2.282036 | 2.949555 | 0.8366534 | 12.34773 | 3.382586
2018-03-20 23:44 | 20632.26 | 1440.0007 | 5 | 2 | 3.86323 | -2.282043 | 2.949555 | 0.9127128 | 12.34773 | 3.677373
2018-03-20 23:46 | 20752.26 | 1560.0015 | 5 | 2 | 3.839058 | -2.282039 | 2.949555 | 0.9887756 | 12.34773 | 3.970295
2018-03-20 23:48 | 20872.26 | 1680.0008 | 5 | 2 | 3.816016 | -2.282048 | 2.949555 | 1.064834 | 12.34773 | 4.261405
2018-03-20 23:50 | 20992.26 | 1800.0016 | 5 | 2 | 3.794224 | -2.28198 | 2.949555 | 1.140898 | 12.34773 | 4.550829
2018-03-20 23:52 | 21112.26 | 1920.0008 | 5 | 2 | 3.773863 | -2.281981 | 2.949555 | 1.216954 | 12.34773 | 4.838622
2018-03-20 23:54 | 21232.26 | 2040.0025 | 5 | 2 | 3.754858 | -2.28203 | 2.949555 | 1.293015 | 12.34773 | 5.124932
2018-03-20 23:56 | 21352.26 | 2160.0017 | 5 | 2 | 3.736923 | -2.28198 | 2.949555 | 1.369073 | 12.34773 | 5.409832
2018-03-20 23:58 | 21472.26 | 2280.0006 | 5 | 2 | 3.719801 | -2.28199 | 2.949555 | 1.44513 | 12.34773 | 5.693394
2018-03-21 | 21592.26 | 2400.0018 | 5 | 2 | 3.703475 | -2.281955 | 2.949555 | 1.52119 | 12.34773 | 5.975697
2018-03-21 00:02 | 21712.26 | 2520.0018 | 5 | 2 | 3.687993 | -2.281963 | 2.949555 | 1.597248 | 12.34773 | 6.256782
2018-03-21 00:04 | 21832.26 | 2640.001 | 5 | 2 | 3.673447 | -2.282022 | 2.949555 | 1.673308 | 12.34773 | 6.536731
2018-03-21 00:06 | 21952.26 | 2760.0018 | 5 | 2 | 3.659871 | -2.281978 | 2.949555 | 1.749366 | 12.34773 | 6.815602
2018-03-21 00:08 | 22072.26 | 2880.0003 | 5 | 2 | 3.647238 | -2.282023 | 2.949555 | 1.825424 | 12.34773 | 7.093481
2018-03-21 00:10 | 22192.26 | 3000.0003 | 5 | 2 | 3.635298 | -2.282011 | 2.949555 | 1.901485 | 12.34773 | 7.370436
2018-03-21 00:12 | 22312.26 | 3120.0003 | 5 | 2 | 3.623693 | -2.282002 | 2.949555 | 1.977542 | 12.34773 | 7.646483
2018-03-21 00:14 | 22432.26 | 3240.0004 | 5 | 2 | 3.612105 | -2.282034 | 2.949555 | 2.053606 | 12.34773 | 7.921675
2018-03-21 00:16 | 22552.26 | 3360.0004 | 5 | 2 | 3.600207 | -2.282028 | 2.949555 | 2.129666 | 12.34773 | 8.195961
2018-03-21 00:18 | 22672.26 | 3480.0004 | 5 | 2 | 3.587717 | -2.282044 | 2.949555 | 2.205725 | 12.34773 | 8.469318
2018-03-21 00:20 | 22792.26 | 3600.002 | 5 | 2 | 3.574588 | -2.282015 | 2.949555 | 2.281785 | 12.34773 | 8.741707
2018-03-21 00:22 | 22912.26 | 3720.0013 | 5 | 2 | 3.561215 | -2.282067 | 2.949555 | 2.357842 | 12.34773 | 9.013071
2018-03-21 00:24 | 23032.26 | 3840.0006 | 5 | 2 | 3.547712 | -2.282028 | 2.949555 | 2.433906 | 12.34773 | 9.283437
2018-03-21 00:26 | 23152.26 | 3960.0005 | 5 | 2 | 3.533285 | -2.28203 | 2.949555 | 2.509964 | 12.34773 | 9.552737
2018-03-21 00:28 | 23272.26 | 4080.0005 | 5 | 2 | 3.515172 | -2.282041 | 2.949555 | 2.586024 | 12.34773 | 9.820822
2018-03-21 00:30 | 23392.26 | 4200.0021 | 5 | 2 | 3.490857 | -2.282044 | 2.949555 | 2.662085 | 12.34773 | 10.08731
2018-03-21 00:32 | 23512.26 | 4320.0021 | 5 | 2 | 3.456429 | -2.282036 | 2.949555 | 2.738146 | 12.34773 | 10.35161
2018-03-21 00:34 | 23632.26 | 4440.0005 | 5 | 2 | 3.400905 | -2.282034 | 2.949555 | 2.814203 | 12.34773 | 10.6126
2018-03-21 00:36 | 23752.26 | 4560.0014 | 5 | 2 | 3.269918 | -2.282018 | 2.949555 | 2.890263 | 12.34773 | 10.86708
2018-03-21 00:37 | 23843.46 | 4651.2027 | 5 | 2 | 2.99997 | -2.282015 | 2.949555 | 2.948068 | 12.34773 | 11.04983
2018-03-21 00:39 | 23963.51 | 119.9999 | 6 | 2 | 3.221979 | 0 | 2.949555 | 2.948068 | 12.34773 | 11.04983
2018-03-21 00:41 | 24083.51 | 240.0008 | 6 | 2 | 3.238829 | 0 | 2.949555 | 2.948068 | 12.34773 | 11.04983
2018-03-21 00:42 | 24143.51 | 300.003 | 6 | 2 | 3.244474 | 0 | 2.949555 | 2.948068 | 12.34773 | 11.04983
2018-03-21 00:42 | 24143.52744 | 0.004 | 7 | 3 | 3.244609 | 0 | 0 | 0 | 0 | 0
2018-03-21 00:44 | 24263.61 | 120.0011 | 2 | 3 | 3.953438 | 4.889868 | 0.162296 | 2.204e-09 | 0.6187294 | 7.15e-09
2018-03-21 00:46 | 24383.61 | 240.0012 | 2 | 3 | 4.00342 | 4.889894 | 0.325272 | 2.204e-09 | 1.267816 | 7.15e-09
2018-03-21 00:48 | 24503.61 | 360.0011 | 2 | 3 | 4.04022 | 4.889847 | 0.4882562 | 2.204e-09 | 1.923351 | 7.15e-09
2018-03-21 00:50 | 24623.61 | 480.0003 | 2 | 3 | 4.073029 | 4.88979 | 0.6512354 | 2.204e-09 | 2.584569 | 7.15e-09
2018-03-21 00:52 | 24743.61 | 600.002 | 2 | 3 | 4.100541 | 4.889845 | 0.8142161 | 2.204e-09 | 3.250695 | 7.15e-09
2018-03-21 00:54 | 24863.61 | 720.0007 | 2 | 3 | 4.124917 | 4.889828 | 0.9771966 | 2.204e-09 | 3.921017 | 7.15e-09
2018-03-21 00:56 | 24983.61 | 840.0012 | 2 | 3 | 4.149889 | 4.889879 | 1.140178 | 2.204e-09 | 4.595302 | 7.15e-09
2018-03-21 00:58 | 25103.61 | 960.0007 | 2 | 3 | 4.178512 | 4.889885 | 1.303151 | 2.204e-09 | 5.273896 | 7.15e-09
2018-03-21 01:00 | 25223.61 | 1080.0006 | 2 | 3 | 4.200392 | 4.691954 | 1.465045 | 2.204e-09 | 5.952683 | 7.15e-09
2018-03-21 01:02 | 25343.61 | 1200.0023 | 2 | 3 | 4.200383 | 4.144402 | 1.612212 | 2.204e-09 | 6.57084 | 7.15e-09
2018-03-21 01:04 | 25463.61 | 1320.0009 | 2 | 3 | 4.200373 | 3.624998 | 1.741612 | 2.204e-09 | 7.114371 | 7.15e-09
2018-03-21 01:06 | 25552.96 | 1409.3458 | 2 | 3 | 4.200391 | 3.259977 | 1.826988 | 2.204e-09 | 7.47298 | 7.15e-09
2018-03-21 01:08 | 25672.98 | 120.0027 | 3 | 3 | 4.229736 | 3.260086 | 1.935219 | 2.204e-09 | 7.929074 | 7.15e-09
2018-03-21 01:10 | 25792.97 | 240.0011 | 3 | 3 | 4.263401 | 3.260061 | 2.043874 | 2.204e-09 | 8.390462 | 7.15e-09
2018-03-21 01:12 | 25912.97 | 360.0004 | 3 | 3 | 4.299395 | 3.260069 | 2.152531 | 2.204e-09 | 8.855645 | 7.15e-09
2018-03-21 01:14 | 26032.98 | 480.0028 | 3 | 3 | 4.337488 | 3.26005 | 2.261191 | 2.204e-09 | 9.324871 | 7.15e-09
2018-03-21 01:16 | 26152.97 | 600.0003 | 3 | 3 | 4.37736 | 3.260069 | 2.369849 | 2.204e-09 | 9.798324 | 7.15e-09
2018-03-21 01:18 | 26272.98 | 720.0028 | 3 | 3 | 4.400394 | 2.969116 | 2.476233 | 2.204e-09 | 10.26575 | 7.15e-09
2018-03-21 01:20 | 26392.97 | 840.0014 | 3 | 3 | 4.400365 | 2.470552 | 2.566561 | 2.204e-09 | 10.66323 | 7.15e-09
2018-03-21 01:22 | 26512.98 | 960.0022 | 3 | 3 | 4.400356 | 2.070858 | 2.642023 | 2.204e-09 | 10.99529 | 7.15e-09
2018-03-21 01:24 | 26632.97 | 1080.0007 | 3 | 3 | 4.400371 | 1.746386 | 2.705443 | 2.204e-09 | 11.27436 | 7.15e-09
2018-03-21 01:26 | 26752.98 | 1200.0022 | 3 | 3 | 4.400369 | 1.481833 | 2.759083 | 2.204e-09 | 11.51039 | 7.15e-09
2018-03-21 01:28 | 26872.97 | 1320.0006 | 3 | 3 | 4.400333 | 1.265144 | 2.804755 | 2.204e-09 | 11.71137 | 7.15e-09
2018-03-21 01:30 | 26992.97 | 1440.0014 | 3 | 3 | 4.400341 | 1.088575 | 2.843897 | 2.204e-09 | 11.88361 | 7.15e-09
2018-03-21 01:32 | 27112.97 | 1560.0006 | 3 | 3 | 4.400315 | 0.9414673 | 2.877658 | 2.204e-09 | 12.03216 | 7.15e-09
2018-03-21 01:34 | 27232.98 | 1680.0017 | 3 | 3 | 4.400322 | 0.8195705 | 2.906953 | 2.204e-09 | 12.16107 | 7.15e-09
2018-03-21 01:36 | 27352.98 | 1800.0016 | 3 | 3 | 4.400321 | 0.7173958 | 2.932518 | 2.204e-09 | 12.27357 | 7.15e-09
2018-03-21 01:37 | 27440.7 | 1887.7299 | 3 | 3 | 4.400317 | 0.6519928 | 2.949189 | 2.204e-09 | 12.34692 | 7.15e-09
2018-03-21 01:39 | 27560.76 | 119.9999 | 4 | 3 | 4.353061 | 0 | 2.949191 | 2.204e-09 | 12.34693 | 7.15e-09
2018-03-21 01:41 | 27680.76 | 240.0008 | 4 | 3 | 4.349954 | 0 | 2.949191 | 2.204e-09 | 12.34693 | 7.15e-09
2018-03-21 01:42 | 27740.76 | 300.0014 | 4 | 3 | 4.348965 | 0 | 2.949191 | 2.204e-09 | 12.34693 | 7.15e-09
2018-03-21 01:44 | 27860.84 | 120.0019 | 5 | 3 | 4.173763 | -2.28208 | 2.949191 | 0.07605805 | 12.34693 | 0.3191052
2018-03-21 01:46 | 27980.84 | 240.0002 | 5 | 3 | 4.143186 | -2.282101 | 2.949191 | 0.1521173 | 12.34693 | 0.6353825
2018-03-21 01:48 | 28100.84 | 360.0013 | 5 | 3 | 4.11355 | -2.282078 | 2.949191 | 0.2281815 | 12.34693 | 0.9494016
2018-03-21 01:50 | 28220.84 | 480.002 | 5 | 3 | 4.084086 | -2.282044 | 2.949191 | 0.30424 | 12.34693 | 1.26115
2018-03-21 01:52 | 28340.84 | 600.0012 | 5 | 3 | 4.054796 | -2.282055 | 2.949191 | 0.3803001 | 12.34693 | 1.570671
2018-03-21 01:54 | 28460.84 | 720.0012 | 5 | 3 | 4.025743 | -2.282046 | 2.949191 | 0.4563597 | 12.34693 | 1.877972
2018-03-21 01:56 | 28580.84 | 840.0013 | 5 | 3 | 3.997036 | -2.282048 | 2.949191 | 0.5324223 | 12.34693 | 2.183085
2018-03-21 01:58 | 28700.84 | 960.0021 | 5 | 3 | 3.968783 | -2.282051 | 2.949191 | 0.6084849 | 12.34693 | 2.486032
2018-03-21 02:00 | 28820.84 | 1080.0005 | 5 | 3 | 3.941077 | -2.282067 | 2.949191 | 0.6845436 | 12.34693 | 2.786834
2018-03-21 02:02 | 28940.84 | 1200.0004 | 5 | 3 | 3.914107 | -2.282053 | 2.949191 | 0.7606035 | 12.34693 | 3.085561
2018-03-21 02:04 | 29060.84 | 1320.0014 | 5 | 3 | 3.887974 | -2.282039 | 2.949191 | 0.8366664 | 12.34693 | 3.38228
2018-03-21 02:06 | 29180.84 | 1440.0017 | 5 | 3 | 3.862798 | -2.282099 | 2.949191 | 0.9127275 | 12.34693 | 3.677039
2018-03-21 02:08 | 29300.84 | 1560.0006 | 5 | 3 | 3.83866 | -2.282059 | 2.949191 | 0.9887856 | 12.34693 | 3.969912
2018-03-21 02:10 | 29420.84 | 1680.0007 | 5 | 3 | 3.815632 | -2.282022 | 2.949191 | 1.064847 | 12.34693 | 4.261003
2018-03-21 02:12 | 29540.84 | 1800.0007 | 5 | 3 | 3.793848 | -2.282062 | 2.949191 | 1.140903 | 12.34693 | 4.550367
2018-03-21 02:14 | 29660.84 | 1920.0024 | 5 | 3 | 3.773467 | -2.282053 | 2.949191 | 1.216969 | 12.34693 | 4.838165
2018-03-21 02:16 | 29780.84 | 2040.0008 | 5 | 3 | 3.754513 | -2.282036 | 2.949191 | 1.293029 | 12.34693 | 5.124448
2018-03-21 02:18 | 29900.84 | 2160.0016 | 5 | 3 | 3.736592 | -2.282055 | 2.949191 | 1.369089 | 12.34693 | 5.409328
2018-03-21 02:20 | 30020.84 | 2280.0018 | 5 | 3 | 3.719499 | -2.282013 | 2.949191 | 1.44515 | 12.34693 | 5.692881
2018-03-21 02:22 | 30140.84 | 2400.0025 | 5 | 3 | 3.703181 | -2.281994 | 2.949191 | 1.521207 | 12.34693 | 5.975151
2018-03-21 02:24 | 30260.84 | 2520.0001 | 5 | 3 | 3.687695 | -2.282043 | 2.949191 | 1.597264 | 12.34693 | 6.256207
2018-03-21 02:26 | 30380.84 | 2640.0002 | 5 | 3 | 3.673159 | -2.282074 | 2.949191 | 1.673325 | 12.34693 | 6.536139
2018-03-21 02:28 | 30500.84 | 2760.0018 | 5 | 3 | 3.659616 | -2.282043 | 2.949191 | 1.749389 | 12.34693 | 6.815011
2018-03-21 02:30 | 30620.84 | 2880.0002 | 5 | 3 | 3.647003 | -2.282022 | 2.949191 | 1.825445 | 12.34693 | 7.092865
2018-03-21 02:32 | 30740.84 | 3000.001 | 5 | 3 | 3.635089 | -2.282043 | 2.949191 | 1.901508 | 12.34693 | 7.369809
2018-03-21 02:34 | 30860.84 | 3120.0026 | 5 | 3 | 3.62349 | -2.282051 | 2.949191 | 1.977569 | 12.34693 | 7.645856
2018-03-21 02:36 | 30980.84 | 3240.0009 | 5 | 3 | 3.61187 | -2.282002 | 2.949191 | 2.053629 | 12.34693 | 7.921017
2018-03-21 02:38 | 31100.84 | 3360.0003 | 5 | 3 | 3.599991 | -2.282053 | 2.949191 | 2.129689 | 12.34693 | 8.195285
2018-03-21 02:40 | 31220.84 | 3480.001 | 5 | 3 | 3.587497 | -2.282022 | 2.949191 | 2.205749 | 12.34693 | 8.468629
2018-03-21 02:42 | 31340.84 | 3600.0012 | 5 | 3 | 3.574358 | -2.282043 | 2.949191 | 2.281811 | 12.34693 | 8.741005
2018-03-21 02:44 | 31460.84 | 3720.0012 | 5 | 3 | 3.56098 | -2.28208 | 2.949191 | 2.35787 | 12.34693 | 9.012361
2018-03-21 02:46 | 31580.84 | 3840.0012 | 5 | 3 | 3.547468 | -2.282084 | 2.949191 | 2.43393 | 12.34693 | 9.282697
2018-03-21 02:48 | 31700.84 | 3960.002 | 5 | 3 | 3.533011 | -2.282041 | 2.949191 | 2.509992 | 12.34693 | 9.551985
2018-03-21 02:50 | 31820.84 | 4080.0011 | 5 | 3 | 3.514828 | -2.282053 | 2.949191 | 2.586054 | 12.34693 | 9.820055
2018-03-21 02:52 | 31940.84 | 4200.0013 | 5 | 3 | 3.490441 | -2.282036 | 2.949191 | 2.662113 | 12.34693 | 10.08651
2018-03-21 02:54 | 32060.84 | 4320.0005 | 5 | 3 | 3.45591 | -2.282063 | 2.949191 | 2.738177 | 12.34693 | 10.35078
2018-03-21 02:56 | 32180.84 | 4440.0022 | 5 | 3 | 3.40013 | -2.28209 | 2.949191 | 2.814236 | 12.34693 | 10.61173
2018-03-21 02:58 | 32300.84 | 4560.0014 | 5 | 3 | 3.268233 | -2.282028 | 2.949191 | 2.890294 | 12.34693 | 10.86611
2018-03-21 03:00 | 32391.09 | 4650.246 | 5 | 3 | 2.999999 | -2.282044 | 2.949191 | 2.947499 | 12.34693 | 11.0469
2018-03-21 03:02 | 32511.14 | 120.0002 | 6 | 3 | 3.222754 | 0 | 2.949191 | 2.947499 | 12.34693 | 11.0469
2018-03-21 03:04 | 32631.14 | 240.0009 | 6 | 3 | 3.239545 | 0 | 2.949191 | 2.947499 | 12.34693 | 11.0469
2018-03-21 03:05 | 32691.14 | 300.0023 | 6 | 3 | 3.245148 | 0 | 2.949191 | 2.947499 | 12.34693 | 11.0469
2018-03-21 03:05 | 32691.15 | 0.0024 | 7 | 4 | 3.245135 | 0 | 0 | 0 | 0 | 0
2018-03-21 03:07 | 32811.23 | 120.002 | 2 | 4 | 3.953751 | 4.889885 | 0.1622869 | 1.5e-10 | 0.6187798 | 4.86e-10
2018-03-21 03:09 | 32931.23 | 240.0004 | 2 | 4 | 4.003729 | 4.889847 | 0.3252542 | 1.5e-10 | 1.267877 | 4.86e-10
2018-03-21 03:11 | 33051.23 | 360.0012 | 2 | 4 | 4.040575 | 4.889875 | 0.488243 | 1.5e-10 | 1.923484 | 4.86e-10
2018-03-21 03:13 | 33171.23 | 480.0013 | 2 | 4 | 4.073308 | 4.889875 | 0.6512207 | 1.5e-10 | 2.584747 | 4.86e-10
2018-03-21 03:15 | 33291.23 | 600.0006 | 2 | 4 | 4.10082 | 4.889849 | 0.8142005 | 1.5e-10 | 3.250913 | 4.86e-10
2018-03-21 03:17 | 33411.23 | 720.0013 | 2 | 4 | 4.125164 | 4.88987 | 0.9771845 | 1.5e-10 | 3.92129 | 4.86e-10
2018-03-21 03:19 | 33531.23 | 840.0005 | 2 | 4 | 4.150141 | 4.889858 | 1.140163 | 1.5e-10 | 4.595605 | 4.86e-10
2018-03-21 03:21 | 33651.23 | 960.0006 | 2 | 4 | 4.17873 | 4.889826 | 1.303136 | 1.5e-10 | 5.274239 | 4.86e-10
2018-03-21 03:23 | 33771.23 | 1080.0009 | 2 | 4 | 4.200385 | 4.687286 | 1.464968 | 1.5e-10 | 5.952789 | 4.86e-10
2018-03-21 03:25 | 33891.23 | 1200.0007 | 2 | 4 | 4.200371 | 4.14185 | 1.612027 | 1.5e-10 | 6.570491 | 4.86e-10
2018-03-21 03:27 | 34011.23 | 1320.0009 | 2 | 4 | 4.20037 | 3.623095 | 1.741359 | 1.5e-10 | 7.113735 | 4.86e-10
2018-03-21 03:28 | 34100.18 | 1408.9501 | 2 | 4 | 4.200373 | 3.259998 | 1.826347 | 1.5e-10 | 7.470716 | 4.86e-10
2018-03-21 03:30 | 34220.2 | 120.0011 | 3 | 4 | 4.229739 | 3.260092 | 1.934573 | 1.5e-10 | 7.926787 | 4.86e-10
2018-03-21 03:32 | 34340.2 | 240.0011 | 3 | 4 | 4.263391 | 3.260059 | 2.04323 | 1.5e-10 | 8.388186 | 4.86e-10
2018-03-21 03:34 | 34460.2 | 360.0004 | 3 | 4 | 4.299352 | 3.26004 | 2.151884 | 1.5e-10 | 8.853352 | 4.86e-10
2018-03-21 03:36 | 34580.2 | 480.002 | 3 | 4 | 4.337482 | 3.260042 | 2.260548 | 1.5e-10 | 9.322596 | 4.86e-10
2018-03-21 03:38 | 34700.2 | 600.0004 | 3 | 4 | 4.37738 | 3.26008 | 2.369206 | 1.5e-10 | 9.796048 | 4.86e-10
2018-03-21 03:40 | 34820.2 | 720.0029 | 3 | 4 | 4.400402 | 2.968533 | 2.475577 | 1.5e-10 | 10.26342 | 4.86e-10
2018-03-21 03:42 | 34940.2 | 840.0022 | 3 | 4 | 4.400369 | 2.469852 | 2.565878 | 1.5e-10 | 10.66078 | 4.86e-10
2018-03-21 03:44 | 35060.19 | 960.0001 | 3 | 4 | 4.400379 | 2.070539 | 2.641308 | 1.5e-10 | 10.9927 | 4.86e-10
2018-03-21 03:46 | 35180.2 | 1080.003 | 3 | 4 | 4.400352 | 1.745481 | 2.704714 | 1.5e-10 | 11.27171 | 4.86e-10
2018-03-21 03:48 | 35300.2 | 1200.0023 | 3 | 4 | 4.400352 | 1.481663 | 2.75834 | 1.5e-10 | 11.50768 | 4.86e-10
2018-03-21 03:50 | 35420.2 | 1320.0016 | 3 | 4 | 4.400373 | 1.265972 | 2.804001 | 1.5e-10 | 11.70861 | 4.86e-10
2018-03-21 03:52 | 35540.2 | 1440.0015 | 3 | 4 | 4.400353 | 1.088434 | 2.843135 | 1.5e-10 | 11.88081 | 4.86e-10
2018-03-21 03:54 | 35660.2 | 1560.0015 | 3 | 4 | 4.400334 | 0.9415665 | 2.876884 | 1.5e-10 | 12.02932 | 4.86e-10
2018-03-21 03:56 | 35780.2 | 1680.0015 | 3 | 4 | 4.400343 | 0.8196793 | 2.906172 | 1.5e-10 | 12.15819 | 4.86e-10
2018-03-21 03:58 | 35900.2 | 1800.0024 | 3 | 4 | 4.400304 | 0.7167244 | 2.931729 | 1.5e-10 | 12.27065 | 4.86e-10
2018-03-21 04:00 | 35988.1 | 1887.9084 | 3 | 4 | 4.400325 | 0.6519852 | 2.948426 | 1.5e-10 | 12.34412 | 4.86e-10
2018-03-21 04:02 | 36108.16 | 120.0009 | 4 | 4 | 4.352974 | 0 | 2.948426 | 1.5e-10 | 12.34412 | 4.86e-10
2018-03-21 04:04 | 36228.16 | 240.0009 | 4 | 4 | 4.349873 | 0 | 2.948426 | 1.5e-10 | 12.34412 | 4.86e-10
2018-03-21 04:05 | 36288.16 | 300.0031 | 4 | 4 | 4.348897 | 0 | 2.948426 | 1.5e-10 | 12.34412 | 4.86e-10
2018-03-21 04:07 | 36408.24 | 120.0003 | 5 | 4 | 4.173336 | -2.282048 | 2.948426 | 0.07605499 | 12.34412 | 0.3190626
2018-03-21 04:09 | 36528.24 | 240.0011 | 5 | 4 | 4.142733 | -2.282032 | 2.948426 | 0.15212 | 12.34412 | 0.6353288
2018-03-21 04:11 | 36648.24 | 360.002 | 5 | 4 | 4.113072 | -2.282072 | 2.948426 | 0.2281812 | 12.34412 | 0.9493
2018-03-21 04:13 | 36768.24 | 480.0005 | 5 | 4 | 4.083591 | -2.282053 | 2.948426 | 0.3042383 | 12.34412 | 1.261006
2018-03-21 04:15 | 36888.24 | 600.0005 | 5 | 4 | 4.054294 | -2.282044 | 2.948426 | 0.3803023 | 12.34412 | 1.570506
2018-03-21 04:17 | 37008.24 | 720.0022 | 5 | 4 | 4.025252 | -2.282032 | 2.948426 | 0.4563632 | 12.34412 | 1.877772
2018-03-21 04:19 | 37128.24 | 840.0022 | 5 | 4 | 3.996511 | -2.282051 | 2.948426 | 0.5324229 | 12.34412 | 2.182836
2018-03-21 04:21 | 37248.24 | 960.0022 | 5 | 4 | 3.968227 | -2.282076 | 2.948426 | 0.6084818 | 12.34412 | 2.485728
2018-03-21 04:23 | 37368.24 | 1080.0024 | 5 | 4 | 3.940547 | -2.282074 | 2.948426 | 0.6845459 | 12.34412 | 2.786511
2018-03-21 04:25 | 37488.24 | 1200.0023 | 5 | 4 | 3.913582 | -2.282067 | 2.948426 | 0.7606069 | 12.34412 | 3.085202
2018-03-21 04:27 | 37608.24 | 1320.0024 | 5 | 4 | 3.887443 | -2.282039 | 2.948426 | 0.8366653 | 12.34412 | 3.381863
2018-03-21 04:29 | 37728.24 | 1440.0002 | 5 | 4 | 3.862243 | -2.282036 | 2.948426 | 0.9127238 | 12.34412 | 3.676571
2018-03-21 04:31 | 37848.24 | 1560.0014 | 5 | 4 | 3.838125 | -2.282034 | 2.948426 | 0.9887813 | 12.34412 | 3.969401
2018-03-21 04:33 | 37968.24 | 1680.0016 | 5 | 4 | 3.815091 | -2.28203 | 2.948426 | 1.064846 | 12.34412 | 4.260462
2018-03-21 04:35 | 38088.24 | 1800.0008 | 5 | 4 | 3.793321 | -2.282055 | 2.948426 | 1.140903 | 12.34412 | 4.549792
2018-03-21 04:37 | 38208.24 | 1920.0017 | 5 | 4 | 3.772979 | -2.282036 | 2.948426 | 1.216966 | 12.34412 | 4.837538
2018-03-21 04:39 | 38328.24 | 2040.0009 | 5 | 4 | 3.754011 | -2.282057 | 2.948426 | 1.29302 | 12.34412 | 5.12376
2018-03-21 04:41 | 38448.24 | 2160.0025 | 5 | 4 | 3.736089 | -2.282039 | 2.948426 | 1.369086 | 12.34412 | 5.408628
2018-03-21 04:43 | 38568.24 | 2280.0008 | 5 | 4 | 3.719011 | -2.282025 | 2.948426 | 1.445144 | 12.34412 | 5.692131
2018-03-21 04:45 | 38688.24 | 2400.0002 | 5 | 4 | 3.702693 | -2.282023 | 2.948426 | 1.521203 | 12.34412 | 5.97437
2018-03-21 04:47 | 38808.24 | 2520.0018 | 5 | 4 | 3.687224 | -2.282032 | 2.948426 | 1.597264 | 12.34412 | 6.255407
2018-03-21 04:49 | 38928.24 | 2640.0003 | 5 | 4 | 3.672688 | -2.282011 | 2.948426 | 1.673324 | 12.34412 | 6.535298
2018-03-21 04:51 | 39048.24 | 2760.0019 | 5 | 4 | 3.659167 | -2.282039 | 2.948426 | 1.749385 | 12.34412 | 6.814124
2018-03-21 04:53 | 39168.24 | 2880.0011 | 5 | 4 | 3.646558 | -2.282015 | 2.948426 | 1.825442 | 12.34412 | 7.091948
2018-03-21 04:55 | 39288.24 | 3000.0014 | 5 | 4 | 3.634659 | -2.281971 | 2.948426 | 1.901503 | 12.34412 | 7.36885
2018-03-21 04:57 | 39408.24 | 3120.0011 | 5 | 4 | 3.623091 | -2.282022 | 2.948426 | 1.977563 | 12.34412 | 7.644861
2018-03-21 04:59 | 39528.24 | 3240.0007 | 5 | 4 | 3.611518 | -2.282025 | 2.948426 | 2.053621 | 12.34412 | 7.919987
2018-03-21 05:01 | 39648.24 | 3360.0012 | 5 | 4 | 3.599667 | -2.281971 | 2.948426 | 2.129682 | 12.34412 | 8.194234
2018-03-21 05:03 | 39768.24 | 3480.0012 | 5 | 4 | 3.587182 | -2.281955 | 2.948426 | 2.205739 | 12.34412 | 8.467544
2018-03-21 05:05 | 39888.24 | 3600.0021 | 5 | 4 | 3.574047 | -2.282004 | 2.948426 | 2.281797 | 12.34412 | 8.739882
2018-03-21 05:07 | 40008.24 | 3720.0006 | 5 | 4 | 3.560642 | -2.281959 | 2.948426 | 2.357858 | 12.34412 | 9.011217
2018-03-21 05:09 | 40128.24 | 3840.0006 | 5 | 4 | 3.547118 | -2.281997 | 2.948426 | 2.433916 | 12.34412 | 9.281518
2018-03-21 05:11 | 40248.24 | 3960.0001 | 5 | 4 | 3.53261 | -2.28196 | 2.948426 | 2.50997 | 12.34412 | 9.550753
2018-03-21 05:13 | 40368.24 | 4080.0023 | 5 | 4 | 3.514359 | -2.281984 | 2.948426 | 2.586031 | 12.34412 | 9.818789
2018-03-21 05:15 | 40488.24 | 4200.0014 | 5 | 4 | 3.489893 | -2.281988 | 2.948426 | 2.662086 | 12.34412 | 10.08519
2018-03-21 05:17 | 40608.24 | 4320.0005 | 5 | 4 | 3.455193 | -2.281984 | 2.948426 | 2.738144 | 12.34412 | 10.34939
2018-03-21 05:19 | 40728.24 | 4440.0015 | 5 | 4 | 3.39905 | -2.281974 | 2.948426 | 2.814202 | 12.34412 | 10.61027
2018-03-21 05:21 | 40848.24 | 4560.0008 | 5 | 4 | 3.265851 | -2.281992 | 2.948426 | 2.89026 | 12.34412 | 10.86454
2018-03-21 05:22 | 40937.2 | 4648.9558 | 5 | 4 | 2.999985 | -2.281984 | 2.948426 | 2.946645 | 12.34412 | 11.04264
2018-03-21 05:24 | 41057.24732 | 120.0007 | 6 | 4 | 3.22355 | 0 | 2.948426 | 2.946645 | 12.34412 | 11.04264
2018-03-21 05:26 | 41177.24732 | 240.0007 | 6 | 4 | 3.240296 | 0 | 2.948426 | 2.946645 | 12.34412 | 11.04264
2018-03-21 05:27 | 41237.24962 | 300.003 | 6 | 4 | 3.245877 | 0 | 2.948426 | 2.946645 | 12.34412 | 11.04264
2018-03-21 05:27 | 41237.26024 | 0.0024 | 7 | 5 | 3.245991 | 0 | 0 | 0 | 0 | 0
2018-03-21 05:29 | 41357.35 | 120.0003 | 2 | 5 | 3.954286 | 4.889898 | 0.1622852 | 0 | 0.6188909 | 0
2018-03-21 05:31 | 41477.35 | 240.0009 | 2 | 5 | 4.004216 | 4.889894 | 0.3252617 | 0 | 1.268102 | 0
2018-03-21 05:33 | 41597.35 | 360.0006 | 2 | 5 | 4.04104 | 4.889837 | 0.4882435 | 0 | 1.923758 | 0
2018-03-21 05:35 | 41717.35 | 480.002 | 2 | 5 | 4.073775 | 4.889845 | 0.6512104 | 0 | 2.585053 | 0
2018-03-21 05:37 | 41837.35 | 600.0012 | 2 | 5 | 4.101229 | 4.889849 | 0.8141964 | 0 | 3.251316 | 0
2018-03-21 05:39 | 41957.35 | 720.0013 | 2 | 5 | 4.12553 | 4.890171 | 0.9771771 | 0 | 3.921742 | 0
2018-03-21 05:41 | 42077.35 | 840.0005 | 2 | 5 | 4.150486 | 4.889851 | 1.140161 | 0 | 4.59613 | 0
2018-03-21 05:43 | 42197.35 | 960.0005 | 2 | 5 | 4.179106 | 4.890173 | 1.303145 | 0 | 5.274872 | 0
2018-03-21 05:45 | 42317.35 | 1080.0021 | 2 | 5 | 4.200369 | 4.681194 | 1.464906 | 0 | 5.953164 | 0
2018-03-21 05:47 | 42437.35 | 1200.0014 | 2 | 5 | 4.20038 | 4.137012 | 1.611798 | 0 | 6.570166 | 0
2018-03-21 05:49 | 42557.35 | 1320.0014 | 2 | 5 | 4.200358 | 3.619522 | 1.741001 | 0 | 7.112864 | 0
2018-03-21 05:51 | 42645.78 | 1408.4291 | 2 | 5 | 4.200378 | 3.259991 | 1.825442 | 0 | 7.467549 | 0
2018-03-21 05:53 | 42765.79 | 120.0003 | 3 | 5 | 4.229673 | 3.26001 | 1.933669 | 0 | 7.923625 | 0
2018-03-21 05:55 | 42885.8 | 240.0011 | 3 | 5 | 4.263339 | 3.260048 | 2.042328 | 0 | 8.385026 | 0
2018-03-21 05:57 | 43005.8 | 360.0011 | 3 | 5 | 4.299356 | 3.260033 | 2.150984 | 0 | 8.850199 | 0
2018-03-21 05:59 | 43125.8 | 480.0019 | 3 | 5 | 4.337468 | 3.260033 | 2.259639 | 0 | 9.319394 | 0
2018-03-21 06:01 | 43245.8 | 600.002 | 3 | 5 | 4.377389 | 3.260056 | 2.368297 | 0 | 9.792852 | 0
2018-03-21 06:03 | 43365.8 | 720.0013 | 3 | 5 | 4.400368 | 2.968924 | 2.474681 | 0 | 10.26028 | 0
2018-03-21 06:05 | 43485.8 | 840.0013 | 3 | 5 | 4.400371 | 2.470936 | 2.565014 | 0 | 10.65778 | 0
2018-03-21 06:07 | 43605.8 | 960.0015 | 3 | 5 | 4.400358 | 2.070934 | 2.640479 | 0 | 10.98985 | 0
2018-03-21 06:09 | 43725.8 | 1080.0022 | 3 | 5 | 4.400375 | 1.746408 | 2.703906 | 0 | 11.26896 | 0
2018-03-21 06:11 | 43845.8 | 1200.0014 | 3 | 5 | 4.400371 | 1.482798 | 2.757569 | 0 | 11.50509 | 0
2018-03-21 06:13 | 43965.79 | 1320 | 3 | 5 | 4.40034 | 1.266531 | 2.803265 | 0 | 11.70617 | 0
2018-03-21 06:15 | 44085.8 | 1440.0015 | 3 | 5 | 4.400317 | 1.088659 | 2.842432 | 0 | 11.87852 | 0
2018-03-21 06:17 | 44205.8 | 1560.0015 | 3 | 5 | 4.40035 | 0.9430141 | 2.876219 | 0 | 12.02719 | 0
2018-03-21 06:19 | 44325.8 | 1680.0024 | 3 | 5 | 4.400348 | 0.820446 | 2.90554 | 0 | 12.15621 | 0
2018-03-21 06:21 | 44445.8 | 1800.0015 | 3 | 5 | 4.400341 | 0.7180214 | 2.931126 | 0 | 12.2688 | 0
2018-03-21 06:22 | 44535.51 | 1889.7203 | 3 | 5 | 4.400342 | 0.6519985 | 2.94817 | 0 | 12.3438 | 0
2018-03-21 06:24 | 44655.57 | 120.0011 | 4 | 5 | 4.352972 | 0 | 2.94817 | 0 | 12.3438 | 0
2018-03-21 06:26 | 44775.57 | 240.0011 | 4 | 5 | 4.34985 | 0 | 2.94817 | 0 | 12.3438 | 0
2018-03-21 06:27 | 44835.57 | 300.0017 | 4 | 5 | 4.34889 | 0 | 2.94817 | 0 | 12.3438 | 0
2018-03-21 06:29 | 44955.65 | 120.0003 | 5 | 5 | 4.173204 | -2.282062 | 2.94817 | 0.076058 | 12.3438 | 0.3190671
2018-03-21 06:31 | 45075.65 | 240.002 | 5 | 5 | 4.142566 | -2.282084 | 2.94817 | 0.1521171 | 12.3438 | 0.6352977
2018-03-21 06:33 | 45195.65 | 360.0012 | 5 | 5 | 4.112869 | -2.282001 | 2.94817 | 0.228178 | 12.3438 | 0.9492537
2018-03-21 06:35 | 45315.65 | 480.0004 | 5 | 5 | 4.083352 | -2.282018 | 2.94817 | 0.3042364 | 12.3438 | 1.260948
2018-03-21 06:37 | 45435.65 | 600.0004 | 5 | 5 | 4.054022 | -2.282022 | 2.94817 | 0.3802979 | 12.3438 | 1.570416
2018-03-21 06:39 | 45555.65 | 720.0022 | 5 | 5 | 4.024913 | -2.282057 | 2.94817 | 0.4563599 | 12.3438 | 1.877664
2018-03-21 06:41 | 45675.65 | 840.0005 | 5 | 5 | 3.996171 | -2.282011 | 2.94817 | 0.5324206 | 12.3438 | 2.182707
2018-03-21 06:43 | 45795.65 | 960.0013 | 5 | 5 | 3.967909 | -2.282076 | 2.94817 | 0.6084802 | 12.3438 | 2.485575
2018-03-21 06:45 | 45915.65 | 1080.0014 | 5 | 5 | 3.94019 | -2.282072 | 2.94817 | 0.6845409 | 12.3438 | 2.786319
2018-03-21 06:47 | 46035.65 | 1200.0014 | 5 | 5 | 3.913211 | -2.282028 | 2.94817 | 0.7606029 | 12.3438 | 3.084986
2018-03-21 06:49 | 46155.65 | 1320.0023 | 5 | 5 | 3.88707 | -2.282088 | 2.94817 | 0.8366626 | 12.3438 | 3.381624
2018-03-21 06:51 | 46275.65 | 1440.0022 | 5 | 5 | 3.861907 | -2.282023 | 2.94817 | 0.9127226 | 12.3438 | 3.676312
2018-03-21 06:53 | 46395.65 | 1560.0007 | 5 | 5 | 3.83778 | -2.282039 | 2.94817 | 0.9887812 | 12.3438 | 3.969118
2018-03-21 06:55 | 46515.65 | 1680.0017 | 5 | 5 | 3.814753 | -2.282048 | 2.94817 | 1.064842 | 12.3438 | 4.260141
2018-03-21 06:57 | 46635.65 | 1800.0017 | 5 | 5 | 3.792965 | -2.282036 | 2.94817 | 1.1409 | 12.3438 | 4.549446
2018-03-21 06:59 | 46755.65 | 1920.0007 | 5 | 5 | 3.772646 | -2.282069 | 2.94817 | 1.216957 | 12.3438 | 4.83715
2018-03-21 07:01 | 46875.65 | 2040.0001 | 5 | 5 | 3.753693 | -2.281984 | 2.94817 | 1.293019 | 12.3438 | 5.123374
2018-03-21 07:03 | 46995.65 | 2160.0001 | 5 | 5 | 3.735773 | -2.28203 | 2.94817 | 1.36908 | 12.3438 | 5.408198
2018-03-21 07:05 | 47115.65 | 2280.0002 | 5 | 5 | 3.718693 | -2.282013 | 2.94817 | 1.445138 | 12.3438 | 5.691679
2018-03-21 07:07 | 47235.65 | 2400.001 | 5 | 5 | 3.702376 | -2.282009 | 2.94817 | 1.521197 | 12.3438 | 5.973892
2018-03-21 07:09 | 47355.65 | 2520.001 | 5 | 5 | 3.686929 | -2.282055 | 2.94817 | 1.597259 | 12.3438 | 6.254908
2018-03-21 07:11 | 47475.65 | 2640.0002 | 5 | 5 | 3.6724 | -2.282015 | 2.94817 | 1.673315 | 12.3438 | 6.534764
2018-03-21 07:13 | 47595.65 | 2760.0018 | 5 | 5 | 3.658875 | -2.282025 | 2.94817 | 1.749375 | 12.3438 | 6.813567
2018-03-21 07:15 | 47715.65 | 2880.0003 | 5 | 5 | 3.646302 | -2.282004 | 2.94817 | 1.825436 | 12.3438 | 7.09138
2018-03-21 07:17 | 47835.65 | 3000.0019 | 5 | 5 | 3.634404 | -2.28199 | 2.94817 | 1.901495 | 12.3438 | 7.368258
2018-03-21 07:19 | 47955.65 | 3120.0003 | 5 | 5 | 3.622849 | -2.282007 | 2.94817 | 1.977553 | 12.3438 | 7.644243
2018-03-21 07:21 | 48075.65 | 3240.0004 | 5 | 5 | 3.611291 | -2.282041 | 2.94817 | 2.053613 | 12.3438 | 7.919363
2018-03-21 07:23 | 48195.65 | 3360.0004 | 5 | 5 | 3.599446 | -2.282039 | 2.94817 | 2.129674 | 12.3438 | 8.193592
2018-03-21 07:25 | 48315.65 | 3480.0012 | 5 | 5 | 3.586968 | -2.282043 | 2.94817 | 2.205733 | 12.3438 | 8.466891
2018-03-21 07:27 | 48435.65 | 3600.0012 | 5 | 5 | 3.573826 | -2.282041 | 2.94817 | 2.281796 | 12.3438 | 8.739231
2018-03-21 07:29 | 48555.65 | 3720.002 | 5 | 5 | 3.560439 | -2.282036 | 2.94817 | 2.357853 | 12.3438 | 9.010539
2018-03-21 07:31 | 48675.65 | 3840.0004 | 5 | 5 | 3.546911 | -2.282057 | 2.94817 | 2.433912 | 12.3438 | 9.28083
2018-03-21 07:33 | 48795.65 | 3960.0005 | 5 | 5 | 3.532436 | -2.282004 | 2.94817 | 2.509968 | 12.3438 | 9.550056
2018-03-21 07:35 | 48915.65 | 4080.0005 | 5 | 5 | 3.514163 | -2.282028 | 2.94817 | 2.586031 | 12.3438 | 9.818084
2018-03-21 07:37 | 49035.65 | 4200.0022 | 5 | 5 | 3.489707 | -2.282043 | 2.94817 | 2.662093 | 12.3438 | 10.0845
2018-03-21 07:39 | 49155.65 | 4320.0006 | 5 | 5 | 3.45496 | -2.282022 | 2.94817 | 2.738151 | 12.3438 | 10.34868
2018-03-21 07:41 | 49275.65 | 4440.0014 | 5 | 5 | 3.398667 | -2.281992 | 2.94817 | 2.814213 | 12.3438 | 10.60955
2018-03-21 07:43 | 49395.65 | 4560.0014 | 5 | 5 | 3.265141 | -2.282011 | 2.94817 | 2.890273 | 12.3438 | 10.86378
2018-03-21 07:45 | 49484.24 | 4648.59 | 5 | 5 | 2.999993 | -2.282013 | 2.94817 | 2.946425 | 12.3438 | 11.04112
2018-03-21 07:47 | 49604.2886 | 120.001 | 6 | 5 | 3.224244 | 0 | 2.94817 | 2.946425 | 12.3438 | 11.04112
2018-03-21 07:49 | 49724.2886 | 240.001 | 6 | 5 | 3.241004 | 0 | 2.94817 | 2.946425 | 12.3438 | 11.04112
2018-03-21 07:50 | 49784.2908 | 300.0032 | 6 | 5 | 3.246577 | 0 | 2.94817 | 2.946425 | 12.3438 | 11.04112
2018-03-21 07:50 | 49784.31 | 0.0023 | 7 | 6 | 3.24663 | 0 | 0 | 0 | 0 | 0
2018-03-21 07:52 | 49904.39 | 120.0003 | 2 | 6 | 3.954702 | 4.889894 | 0.1622829 | 0 | 0.6189833 | 0
2018-03-21 07:54 | 50024.39 | 240.0001 | 2 | 6 | 4.004556 | 4.889862 | 0.3252558 | 0 | 1.268238 | 0
2018-03-21 07:56 | 50144.39 | 360.0011 | 2 | 6 | 4.041409 | 4.889828 | 0.4882402 | 0 | 1.923965 | 0
2018-03-21 07:58 | 50264.39 | 480.0013 | 2 | 6 | 4.074163 | 4.890133 | 0.6512253 | 0 | 2.585399 | 0
2018-03-21 08:00 | 50384.39 | 600.0004 | 2 | 6 | 4.101561 | 4.889828 | 0.8142043 | 0 | 3.251692 | 0
2018-03-21 08:02 | 50504.39 | 720.0029 | 2 | 6 | 4.125874 | 4.889811 | 0.9771925 | 0 | 3.922202 | 0
2018-03-21 08:04 | 50624.39 | 840.0004 | 2 | 6 | 4.150857 | 4.890181 | 1.140168 | 0 | 4.596618 | 0
2018-03-21 08:06 | 50744.39 | 960.002 | 2 | 6 | 4.179482 | 4.889942 | 1.303162 | 0 | 5.275454 | 0
2018-03-21 08:08 | 50864.39 | 1080.002 | 2 | 6 | 4.200379 | 4.676924 | 1.464858 | 0 | 5.953515 | 0
2018-03-21 08:10 | 50984.39 | 1200.0014 | 2 | 6 | 4.200392 | 4.133619 | 1.611603 | 0 | 6.5699 | 0
2018-03-21 08:12 | 51104.39 | 1320.0022 | 2 | 6 | 4.200371 | 3.617264 | 1.740695 | 0 | 7.112133 | 0
2018-03-21 08:13 | 51192.23 | 1407.8427 | 2 | 6 | 4.200388 | 3.259998 | 1.824548 | 0 | 7.464349 | 0
2018-03-21 08:15 | 51312.25 | 120.0015 | 3 | 6 | 4.229698 | 3.260023 | 1.932772 | 0 | 7.920407 | 0
2018-03-21 08:17 | 51432.25 | 240.0003 | 3 | 6 | 4.263332 | 3.260025 | 2.041425 | 0 | 8.381783 | 0
2018-03-21 08:19 | 51552.25 | 360.0011 | 3 | 6 | 4.299364 | 3.260036 | 2.150086 | 0 | 8.846976 | 0
2018-03-21 08:21 | 51672.25 | 480.002 | 3 | 6 | 4.33754 | 3.260044 | 2.258744 | 0 | 9.316192 | 0
2018-03-21 08:23 | 51792.25 | 600.0012 | 3 | 6 | 4.377437 | 3.260002 | 2.367402 | 0 | 9.789653 | 0
2018-03-21 08:25 | 51912.25 | 720.0006 | 3 | 6 | 4.400381 | 2.968309 | 2.473766 | 0 | 10.257 | 0
2018-03-21 08:27 | 52032.25 | 840.0023 | 3 | 6 | 4.400374 | 2.471388 | 2.564093 | 0 | 10.65447 | 0
2018-03-21 08:29 | 52152.25 | 960.0008 | 3 | 6 | 4.400383 | 2.072323 | 2.639575 | 0 | 10.98662 | 0
2018-03-21 08:31 | 52272.25 | 1080.0023 | 3 | 6 | 4.400368 | 1.747461 | 2.703047 | 0 | 11.26592 | 0
2018-03-21 08:33 | 52392.25 | 1200.0024 | 3 | 6 | 4.400352 | 1.483175 | 2.756736 | 0 | 11.50217 | 0
2018-03-21 08:35 | 52512.25 | 1320.0024 | 3 | 6 | 4.400349 | 1.267262 | 2.80245 | 0 | 11.70333 | 0
2018-03-21 08:37 | 52632.25 | 1440.0016 | 3 | 6 | 4.400349 | 1.089878 | 2.841631 | 0 | 11.87573 | 0
2018-03-21 08:39 | 52752.25 | 1560.0025 | 3 | 6 | 4.400347 | 0.9429684 | 2.875429 | 0 | 12.02446 | 0
2018-03-21 08:41 | 52872.25 | 1680 | 3 | 6 | 4.400344 | 0.8208256 | 2.904755 | 0 | 12.1535 | 0
2018-03-21 08:43 | 52992.25 | 1800.0024 | 3 | 6 | 4.400321 | 0.7176285 | 2.930342 | 0 | 12.26609 | 0
2018-03-21 08:44 | 53080.77 | 1888.518 | 3 | 6 | 4.400327 | 0.6519947 | 2.947164 | 0 | 12.34012 | 0
2018-03-21 08:46 | 53200.82 | 120.0002 | 4 | 6 | 4.352823 | 0 | 2.947164 | 0 | 12.34012 | 0
2018-03-21 08:48 | 53320.82 | 240.0015 | 4 | 6 | 4.349694 | 0 | 2.947164 | 0 | 12.34012 | 0
2018-03-21 08:49 | 53380.82 | 300.0029 | 4 | 6 | 4.348713 | 0 | 2.947164 | 0 | 12.34012 | 0
2018-03-21 08:51 | 53500.9 | 120.0002 | 5 | 6 | 4.172517 | -2.281967 | 2.947164 | 0.07605216 | 12.34012 | 0.3189959
2018-03-21 08:53 | 53620.9 | 240.001 | 5 | 6 | 4.141838 | -2.28196 | 2.947164 | 0.1521122 | 12.34012 | 0.6351765
2018-03-21 08:55 | 53740.9 | 360.001 | 5 | 6 | 4.112092 | -2.281946 | 2.947164 | 0.228172 | 12.34012 | 0.9490703
2018-03-21 08:57 | 53860.9 | 480.001 | 5 | 6 | 4.082566 | -2.282011 | 2.947164 | 0.3042288 | 12.34012 | 1.260698
2018-03-21 08:59 | 53980.9 | 600.002 | 5 | 6 | 4.053187 | -2.282007 | 2.947164 | 0.3802886 | 12.34012 | 1.570098
2018-03-21 09:01 | 54100.9 | 720.0004 | 5 | 6 | 4.024068 | -2.28198 | 2.947164 | 0.4563479 | 12.34012 | 1.877272
2018-03-21 09:03 | 54220.9 | 840.002 | 5 | 6 | 3.9953 | -2.281978 | 2.947164 | 0.5324068 | 12.34012 | 2.182241
2018-03-21 09:05 | 54340.9 | 960.0005 | 5 | 6 | 3.966985 | -2.281981 | 2.947164 | 0.608462 | 12.34012 | 2.485025
2018-03-21 09:07 | 54460.9 | 1080.0005 | 5 | 6 | 3.939285 | -2.282004 | 2.947164 | 0.6845216 | 12.34012 | 2.785694
2018-03-21 09:09 | 54580.9 | 1200.0012 | 5 | 6 | 3.912285 | -2.281957 | 2.947164 | 0.7605782 | 12.34012 | 3.084271
2018-03-21 09:11 | 54700.9 | 1320.0014 | 5 | 6 | 3.88614 | -2.282007 | 2.947164 | 0.8366383 | 12.34012 | 3.380839
2018-03-21 09:13 | 54820.9 | 1440.0006 | 5 | 6 | 3.860965 | -2.281969 | 2.947164 | 0.9126937 | 12.34012 | 3.675437
2018-03-21 09:15 | 54940.9 | 1560.0004 | 5 | 6 | 3.836839 | -2.282009 | 2.947164 | 0.9887505 | 12.34012 | 3.968166
2018-03-21 09:17 | 55060.9 | 1680.001 | 5 | 6 | 3.813837 | -2.281967 | 2.947164 | 1.06481 | 12.34012 | 4.259111
2018-03-21 09:19 | 55180.9 | 1800.0013 | 5 | 6 | 3.792086 | -2.281992 | 2.947164 | 1.140867 | 12.34012 | 4.548347
2018-03-21 09:21 | 55300.9 | 1920.0007 | 5 | 6 | 3.771783 | -2.282013 | 2.947164 | 1.216925 | 12.34012 | 4.835983
2018-03-21 09:23 | 55420.9 | 2040.0004 | 5 | 6 | 3.752841 | -2.28196 | 2.947164 | 1.292983 | 12.34012 | 5.122129
2018-03-21 09:25 | 55540.9 | 2160.0023 | 5 | 6 | 3.734951 | -2.281974 | 2.947164 | 1.369046 | 12.34012 | 5.406896
2018-03-21 09:27 | 55660.9 | 2280.0007 | 5 | 6 | 3.717886 | -2.281959 | 2.947164 | 1.445103 | 12.34012 | 5.690311
2018-03-21 09:29 | 55780.9 | 2400.0008 | 5 | 6 | 3.701596 | -2.282002 | 2.947164 | 1.521161 | 12.34012 | 5.97246
2018-03-21 09:31 | 55900.9 | 2520.0016 | 5 | 6 | 3.686151 | -2.281963 | 2.947164 | 1.597216 | 12.34012 | 6.253393
2018-03-21 09:33 | 56020.9 | 2640.0008 | 5 | 6 | 3.671624 | -2.281997 | 2.947164 | 1.673277 | 12.34012 | 6.533205
2018-03-21 09:35 | 56140.9 | 2760.0008 | 5 | 6 | 3.658126 | -2.281997 | 2.947164 | 1.749332 | 12.34012 | 6.811932
2018-03-21 09:37 | 56260.9 | 2880.0011 | 5 | 6 | 3.645548 | -2.281948 | 2.947164 | 1.825392 | 12.34012 | 7.089686
2018-03-21 09:39 | 56380.9 | 3000.0017 | 5 | 6 | 3.633661 | -2.281969 | 2.947164 | 1.901451 | 12.34012 | 7.366508
2018-03-21 09:41 | 56500.9 | 3120.0001 | 5 | 6 | 3.622131 | -2.282013 | 2.947164 | 1.977505 | 12.34012 | 7.642421
2018-03-21 09:43 | 56620.9 | 3240.0001 | 5 | 6 | 3.61058 | -2.282004 | 2.947164 | 2.05357 | 12.34012 | 7.9175
2018-03-21 09:45 | 56740.9 | 3360.0001 | 5 | 6 | 3.598732 | -2.281999 | 2.947164 | 2.129627 | 12.34012 | 8.191666
2018-03-21 09:47 | 56860.9 | 3480.0017 | 5 | 6 | 3.586276 | -2.281978 | 2.947164 | 2.205687 | 12.34012 | 8.464914
2018-03-21 09:49 | 56980.9 | 3600.0007 | 5 | 6 | 3.573163 | -2.28199 | 2.947164 | 2.281745 | 12.34012 | 8.737187
2018-03-21 09:51 | 57100.9 | 3720.0002 | 5 | 6 | 3.559805 | -2.281927 | 2.947164 | 2.357804 | 12.34012 | 9.008449
2018-03-21 09:53 | 57220.9 | 3840.0002 | 5 | 6 | 3.54624 | -2.282025 | 2.947164 | 2.433863 | 12.34012 | 9.27869
2018-03-21 09:55 | 57340.9 | 3960.0019 | 5 | 6 | 3.531695 | -2.282025 | 2.947164 | 2.509923 | 12.34012 | 9.547876
2018-03-21 09:57 | 57460.9 | 4080.0003 | 5 | 6 | 3.513378 | -2.282002 | 2.947164 | 2.585979 | 12.34012 | 9.815822
2018-03-21 09:59 | 57580.9 | 4200.0019 | 5 | 6 | 3.488803 | -2.282001 | 2.947164 | 2.66204 | 12.34012 | 10.08217
2018-03-21 10:01 | 57700.9 | 4320.0011 | 5 | 6 | 3.453815 | -2.282001 | 2.947164 | 2.7381 | 12.34012 | 10.34628
2018-03-21 10:03 | 57820.9 | 4440.002 | 5 | 6 | 3.396876 | -2.281944 | 2.947164 | 2.814159 | 12.34012 | 10.60704
2018-03-21 10:05 | 57940.9 | 4560.0011 | 5 | 6 | 3.261354 | -2.281997 | 2.947164 | 2.890218 | 12.34012 | 10.86106
2018-03-21 10:07 | 58027.57 | 4646.6681 | 5 | 6 | 2.999979 | -2.282025 | 2.947164 | 2.945146 | 12.34012 | 11.0344
2018-03-21 10:09 | 58147.62 | 120.0001 | 6 | 6 | 3.225664 | 0 | 2.947164 | 2.945146 | 12.34012 | 11.0344
2018-03-21 10:11 | 58267.62 | 240.0001 | 6 | 6 | 3.242452 | 0 | 2.947164 | 2.945146 | 12.34012 | 11.0344
2018-03-21 10:12 | 58327.62 | 300.0039 | 6 | 6 | 3.24801 | 0 | 2.947164 | 2.945146 | 12.34012 | 11.0344
2018-03-21 10:12 | 58327.63582 | 0.0023 | 7 | 7 | 3.248042 | 0 | 0 | 0 | 0 | 0
2018-03-21 10:14 | 58447.72 | 120.0005 | 2 | 7 | 3.956018 | 4.889883 | 0.1622841 | 0 | 0.6192473 | 0
2018-03-21 10:16 | 58567.72 | 240.0014 | 2 | 7 | 4.005635 | 4.889868 | 0.3252575 | 0 | 1.26869 | 0
2018-03-21 10:18 | 58687.72 | 360.0019 | 2 | 7 | 4.042503 | 4.890162 | 0.4882393 | 0 | 1.924583 | 0
2018-03-21 10:20 | 58807.72 | 480.0003 | 2 | 7 | 4.07524 | 4.89016 | 0.6512269 | 0 | 2.586201 | 0
2018-03-21 10:22 | 58927.72 | 600.0012 | 2 | 7 | 4.102665 | 4.890163 | 0.8142175 | 0 | 3.252719 | 0
2018-03-21 10:24 | 59047.72 | 720.002 | 2 | 7 | 4.126913 | 4.890139 | 0.9772064 | 0 | 3.923408 | 0
2018-03-21 10:26 | 59167.72 | 840.0012 | 2 | 7 | 4.151872 | 4.890181 | 1.140192 | 0 | 4.59803 | 0
2018-03-21 10:28 | 59287.72 | 960.0012 | 2 | 7 | 4.180497 | 4.890173 | 1.303177 | 0 | 5.277 | 0
2018-03-21 10:30 | 59407.72 | 1080.0012 | 2 | 7 | 4.200393 | 4.661203 | 1.464661 | 0 | 5.954276 | 0
2018-03-21 10:32 | 59527.72 | 1200.0021 | 2 | 7 | 4.200369 | 4.121666 | 1.610966 | 0 | 6.568813 | 0
2018-03-21 10:34 | 59647.72 | 1320.0021 | 2 | 7 | 4.200383 | 3.608593 | 1.739723 | 0 | 7.109641 | 0
2018-03-21 10:35 | 59733.71 | 1405.9905 | 2 | 7 | 4.20037 | 3.259981 | 1.821704 | 0 | 7.45399 | 0
2018-03-21 10:37 | 59853.73 | 120.0004 | 3 | 7 | 4.229675 | 3.259989 | 1.929927 | 0 | 7.910045 | 0
2018-03-21 10:39 | 59973.73 | 240.0005 | 3 | 7 | 4.263336 | 3.260004 | 2.038585 | 0 | 8.371439 | 0
2018-03-21 10:41 | 60093.73 | 360.0003 | 3 | 7 | 4.299366 | 3.260025 | 2.147239 | 0 | 8.836605 | 0
2018-03-21 10:43 | 60213.73 | 480.0012 | 3 | 7 | 4.337522 | 3.260008 | 2.255898 | 0 | 9.305823 | 0
2018-03-21 10:45 | 60333.73 | 600.0012 | 3 | 7 | 4.377481 | 3.260015 | 2.364559 | 0 | 9.779298 | 0
2018-03-21 10:47 | 60453.73 | 720.0013 | 3 | 7 | 4.400402 | 2.968857 | 2.470914 | 0 | 10.2466 | 0
2018-03-21 10:49 | 60573.73 | 840.002 | 3 | 7 | 4.40039 | 2.473188 | 2.561276 | 0 | 10.64423 | 0
2018-03-21 10:51 | 60693.73 | 960.0021 | 3 | 7 | 4.400371 | 2.074085 | 2.636824 | 0 | 10.97667 | 0
2018-03-21 10:53 | 60813.73 | 1080.0005 | 3 | 7 | 4.400381 | 1.750412 | 2.700362 | 0 | 11.25626 | 0
2018-03-21 10:55 | 60933.73 | 1200.0013 | 3 | 7 | 4.400342 | 1.485909 | 2.754141 | 0 | 11.49291 | 0
2018-03-21 10:57 | 61053.73 | 1320.0013 | 3 | 7 | 4.40036 | 1.270721 | 2.799952 | 0 | 11.69449 | 0
2018-03-21 10:59 | 61173.73 | 1440.0006 | 3 | 7 | 4.400339 | 1.092606 | 2.839238 | 0 | 11.86737 | 0
2018-03-21 11:01 | 61293.73 | 1560.0006 | 3 | 7 | 4.400336 | 0.9460526 | 2.873143 | 0 | 12.01656 | 0
2018-03-21 11:03 | 61413.73 | 1680.0017 | 3 | 7 | 4.400327 | 0.8237514 | 2.902575 | 0 | 12.14607 | 0
2018-03-21 11:05 | 61533.73 | 1800.0014 | 3 | 7 | 4.400294 | 0.7198792 | 2.928265 | 0 | 12.25911 | 0
2018-03-21 11:07 | 61626.73 | 1893.0036 | 3 | 7 | 4.400325 | 0.6519966 | 2.945975 | 0 | 12.33704 | 0
2018-03-21 11:09 | 61746.78 | 120.0017 | 4 | 7 | 4.352724 | 0 | 2.945975 | 0 | 12.33704 | 0
2018-03-21 11:11 | 61866.78 | 240.0019 | 4 | 7 | 4.349577 | 0 | 2.945975 | 0 | 12.33704 | 0
2018-03-21 11:12 | 61926.78 | 300.0032 | 4 | 7 | 4.348592 | 0 | 2.945975 | 0 | 12.33704 | 0
2018-03-21 11:14 | 62046.87 | 120.0002 | 5 | 7 | 4.172061 | -2.282023 | 2.945975 | 0.07605132 | 12.33704 | 0.3189607
2018-03-21 11:16 | 62166.87 | 240.001 | 5 | 7 | 4.141353 | -2.282032 | 2.945975 | 0.1521078 | 12.33704 | 0.6350909
2018-03-21 11:18 | 62286.87 | 360.0028 | 5 | 7 | 4.111617 | -2.282002 | 2.945975 | 0.2281718 | 12.33704 | 0.9489658
2018-03-21 11:20 | 62406.87 | 480.0004 | 5 | 7 | 4.082046 | -2.28203 | 2.945975 | 0.3042324 | 12.33704 | 1.260573
2018-03-21 11:22 | 62526.87 | 600.0028 | 5 | 7 | 4.052693 | -2.281988 | 2.945975 | 0.3802916 | 12.33704 | 1.569933
2018-03-21 11:24 | 62646.87 | 720.0005 | 5 | 7 | 4.023557 | -2.281986 | 2.945975 | 0.456351 | 12.33704 | 1.87707
2018-03-21 11:26 | 62766.87 | 840.0012 | 5 | 7 | 3.994791 | -2.282057 | 2.945975 | 0.5324095 | 12.33704 | 2.182
2018-03-21 11:28 | 62886.87 | 960.0021 | 5 | 7 | 3.966481 | -2.282018 | 2.945975 | 0.6084728 | 12.33704 | 2.484777
2018-03-21 11:30 | 63006.87 | 1080.0013 | 5 | 7 | 3.938764 | -2.281999 | 2.945975 | 0.6845319 | 12.33704 | 2.785406
2018-03-21 11:32 | 63126.87 | 1200.0022 | 5 | 7 | 3.911771 | -2.282018 | 2.945975 | 0.7605888 | 12.33704 | 3.083945
2018-03-21 11:34 | 63246.87 | 1320.0022 | 5 | 7 | 3.885641 | -2.282004 | 2.945975 | 0.8366488 | 12.33704 | 3.380475
2018-03-21 11:36 | 63366.87 | 1440.0023 | 5 | 7 | 3.860484 | -2.282009 | 2.945975 | 0.9127063 | 12.33704 | 3.675043
2018-03-21 11:38 | 63486.87 | 1560.0023 | 5 | 7 | 3.83636 | -2.281967 | 2.945975 | 0.9887676 | 12.33704 | 3.967752
2018-03-21 11:40 | 63606.87 | 1680.0007 | 5 | 7 | 3.81336 | -2.281967 | 2.945975 | 1.064822 | 12.33704 | 4.258643
2018-03-21 11:42 | 63726.87 | 1800.0014 | 5 | 7 | 3.79164 | -2.282002 | 2.945975 | 1.140881 | 12.33704 | 4.547845
2018-03-21 11:44 | 63846.87 | 1920.0024 | 5 | 7 | 3.771334 | -2.28199 | 2.945975 | 1.21694 | 12.33704 | 4.835453
2018-03-21 11:46 | 63966.87 | 2040.0008 | 5 | 7 | 3.752421 | -2.282004 | 2.945975 | 1.293 | 12.33704 | 5.121573
2018-03-21 11:48 | 64086.87 | 2160.0009 | 5 | 7 | 3.734518 | -2.281955 | 2.945975 | 1.369059 | 12.33704 | 5.406293
2018-03-21 11:50 | 64206.87 | 2280.0008 | 5 | 7 | 3.71746 | -2.281974 | 2.945975 | 1.445117 | 12.33704 | 5.689682
2018-03-21 11:52 | 64326.87 | 2400.0024 | 5 | 7 | 3.701191 | -2.282004 | 2.945975 | 1.521178 | 12.33704 | 5.971808
2018-03-21 11:54 | 64446.87 | 2520.0002 | 5 | 7 | 3.685765 | -2.282009 | 2.945975 | 1.597232 | 12.33704 | 6.252705
2018-03-21 11:56 | 64566.87 | 2640.0002 | 5 | 7 | 3.671284 | -2.281997 | 2.945975 | 1.673292 | 12.33704 | 6.532488
2018-03-21 11:58 | 64686.87 | 2760.0001 | 5 | 7 | 3.657773 | -2.281999 | 2.945975 | 1.74935 | 12.33704 | 6.811201
2018-03-21 12:00 | 64806.87 | 2880.0017 | 5 | 7 | 3.645248 | -2.281974 | 2.945975 | 1.825408 | 12.33704 | 7.088921
2018-03-21 12:02 | 64926.87 | 3000.0001 | 5 | 7 | 3.633366 | -2.281981 | 2.945975 | 1.901465 | 12.33704 | 7.365712
2018-03-21 12:04 | 65046.87 | 3120.0018 | 5 | 7 | 3.621844 | -2.28199 | 2.945975 | 1.977524 | 12.33704 | 7.641625
2018-03-21 12:06 | 65166.87 | 3240.0018 | 5 | 7 | 3.610316 | -2.282023 | 2.945975 | 2.053584 | 12.33704 | 7.916664
2018-03-21 12:08 | 65286.87 | 3360.001 | 5 | 7 | 3.598479 | -2.282011 | 2.945975 | 2.129642 | 12.33704 | 8.190812
2018-03-21 12:10 | 65406.87 | 3480.0017 | 5 | 7 | 3.58602 | -2.282034 | 2.945975 | 2.205698 | 12.33704 | 8.464027
2018-03-21 12:12 | 65526.87 | 3600.0002 | 5 | 7 | 3.57291 | -2.282004 | 2.945975 | 2.281759 | 12.33704 | 8.736287
2018-03-21 12:14 | 65646.87 | 3720.0017 | 5 | 7 | 3.559529 | -2.282018 | 2.945975 | 2.357818 | 12.33704 | 9.007531
2018-03-21 12:16 | 65766.87 | 3840.0011 | 5 | 7 | 3.545949 | -2.281988 | 2.945975 | 2.433878 | 12.33704 | 9.277755
2018-03-21 12:18 | 65886.87 | 3960.0019 | 5 | 7 | 3.531378 | -2.282004 | 2.945975 | 2.509934 | 12.33704 | 9.546906
2018-03-21 12:20 | 66006.87 | 4080.002 | 5 | 7 | 3.51299 | -2.281969 | 2.945975 | 2.585991 | 12.33704 | 9.814826
2018-03-21 12:22 | 66126.87 | 4200.0004 | 5 | 7 | 3.488302 | -2.281986 | 2.945975 | 2.662049 | 12.33704 | 10.08113
2018-03-21 12:24 | 66246.87 | 4320.002 | 5 | 7 | 3.453124 | -2.281974 | 2.945975 | 2.738108 | 12.33704 | 10.34519
2018-03-21 12:26 | 66366.87 | 4440.0012 | 5 | 7 | 3.395675 | -2.28196 | 2.945975 | 2.814163 | 12.33704 | 10.60587
2018-03-21 12:28 | 66486.87 | 4560.0011 | 5 | 7 | 3.25842 | -2.28195 | 2.945975 | 2.890215 | 12.33704 | 10.85973
2018-03-21 12:29 | 66571.93 | 4645.0585 | 5 | 7 | 2.999988 | -2.281986 | 2.945975 | 2.944133 | 12.33704 | 11.02976
2018-03-21 12:31 | 66691.98 | 120.0001 | 6 | 7 | 3.226295 | 0 | 2.945975 | 2.944133 | 12.33704 | 11.02976
2018-03-21 12:33 | 66811.98 | 240.0002 | 6 | 7 | 3.243113 | 0 | 2.945975 | 2.944133 | 12.33704 | 11.02976
2018-03-21 12:34 | 66871.98 | 300.0039 | 6 | 7 | 3.248681 | 0 | 2.945975 | 2.944133 | 12.33704 | 11.02976
2018-03-21 12:34 | 66871.99432 | 0.0024 | 7 | 8 | 3.248732 | 0 | 0 | 0 | 0 | 0
2018-03-21 12:36 | 66992.08 | 120.001 | 2 | 8 | 3.956361 | 4.889893 | 0.1622724 | 0 | 0.6192913 | 0
2018-03-21 12:38 | 67112.08 | 240.0004 | 2 | 8 | 4.005926 | 4.889898 | 0.325252 | 0 | 1.268805 | 0
2018-03-21 12:40 | 67232.08 | 360.0004 | 2 | 8 | 4.042772 | 4.889812 | 0.4882335 | 0 | 1.924743 | 0
2018-03-21 12:42 | 67352.08 | 480.0012 | 2 | 8 | 4.075473 | 4.89015 | 0.6512138 | 0 | 2.586372 | 0
2018-03-21 12:44 | 67472.08 | 600.0021 | 2 | 8 | 4.102776 | 4.889837 | 0.814198 | 0 | 3.252889 | 0
2018-03-21 12:46 | 67592.08 | 720.0021 | 2 | 8 | 4.126967 | 4.890173 | 0.977188 | 0 | 3.923595 | 0
2018-03-21 12:48 | 67712.08 | 840.0021 | 2 | 8 | 4.151908 | 4.889879 | 1.140171 | 0 | 4.598214 | 0
2018-03-21 12:50 | 67832.08 | 960.0021 | 2 | 8 | 4.18052 | 4.890194 | 1.303156 | 0 | 5.277187 | 0
2018-03-21 12:52 | 67952.08 | 1080.0021 | 2 | 8 | 4.200387 | 4.661188 | 1.464643 | 0 | 5.954472 | 0
2018-03-21 12:54 | 68072.08 | 1200.0005 | 2 | 8 | 4.200379 | 4.122669 | 1.610943 | 0 | 6.568986 | 0
2018-03-21 12:56 | 68192.08 | 1320.0022 | 2 | 8 | 4.20037 | 3.609453 | 1.739726 | 0 | 7.109924 | 0
2018-03-21 12:58 | 68278.3 | 1406.226 | 2 | 8 | 4.200371 | 3.259956 | 1.821947 | 0 | 7.455287 | 0
2018-03-21 13:00 | 68398.32 | 120.0022 | 3 | 8 | 4.229657 | 3.259987 | 1.930167 | 0 | 7.911327 | 0
2018-03-21 13:02 | 68518.32 | 240.0005 | 3 | 8 | 4.263333 | 3.260004 | 2.038822 | 0 | 8.372707 | 0
2018-03-21 13:04 | 68638.32 | 360.0022 | 3 | 8 | 4.299399 | 3.260065 | 2.147478 | 0 | 8.837884 | 0
2018-03-21 13:06 | 68758.32 | 480.0009 | 3 | 8 | 4.337581 | 3.260004 | 2.256135 | 0 | 9.307101 | 0
2018-03-21 13:08 | 68878.32 | 600.0023 | 3 | 8 | 4.377573 | 3.26 | 2.364795 | 0 | 9.780578 | 0
2018-03-21 13:10 | 68998.32 | 720.0023 | 3 | 8 | 4.40039 | 2.966099 | 2.471122 | 0 | 10.24777 | 0
2018-03-21 13:12 | 69118.32 | 840.0013 | 3 | 8 | 4.400367 | 2.470345 | 2.561402 | 0 | 10.64503 | 0
2018-03-21 13:14 | 69238.32 | 960.0022 | 3 | 8 | 4.400368 | 2.071426 | 2.636866 | 0 | 10.9771 | 0
2018-03-21 13:16 | 69358.32 | 1080.0015 | 3 | 8 | 4.400342 | 1.747377 | 2.700333 | 0 | 11.25638 | 0
2018-03-21 13:18 | 69478.32 | 1200.0022 | 3 | 8 | 4.400356 | 1.484652 | 2.754051 | 0 | 11.49276 | 0
2018-03-21 13:20 | 69598.32 | 1320.0006 | 3 | 8 | 4.40033 | 1.268576 | 2.799813 | 0 | 11.69413 | 0
2018-03-21 13:22 | 69718.32 | 1440.0024 | 3 | 8 | 4.40036 | 1.092075 | 2.839057 | 0 | 11.86682 | 0
2018-03-21 13:24 | 69838.32 | 1560.0024 | 3 | 8 | 4.400321 | 0.9447861 | 2.872917 | 0 | 12.01581 | 0
2018-03-21 13:26 | 69958.32 | 1680.001 | 3 | 8 | 4.400342 | 0.822794 | 2.902311 | 0 | 12.14515 | 0
2018-03-21 13:28 | 70078.32 | 1800.0018 | 3 | 8 | 4.400334 | 0.7198792 | 2.927962 | 0 | 12.25803 | 0
2018-03-21 13:29 | 70170.17 | 1891.8478 | 3 | 8 | 4.400337 | 0.6519966 | 2.945436 | 0 | 12.33492 | 0
2018-03-21 13:31 | 70290.22 | 120.0009 | 4 | 8 | 4.352689 | 0 | 2.945436 | 0 | 12.33492 | 0
2018-03-21 13:33 | 70410.22 | 240.0011 | 4 | 8 | 4.349567 | 0 | 2.945436 | 0 | 12.33492 | 0
2018-03-21 13:34 | 70470.22 | 300.0024 | 4 | 8 | 4.348578 | 0 | 2.945436 | 0 | 12.33492 | 0
2018-03-21 13:36 | 70590.3 | 120.001 | 5 | 8 | 4.171905 | -2.281984 | 2.945436 | 0.07604645 | 12.33492 | 0.318931
2018-03-21 13:38 | 70710.3 | 240.001 | 5 | 8 | 4.141172 | -2.281967 | 2.945436 | 0.1521049 | 12.33492 | 0.6350564
2018-03-21 13:40 | 70830.3 | 360.0013 | 5 | 8 | 4.111387 | -2.281969 | 2.945436 | 0.2281679 | 12.33492 | 0.9489117
2018-03-21 13:42 | 70950.31 | 480.002 | 5 | 8 | 4.081794 | -2.281965 | 2.945436 | 0.3042251 | 12.33492 | 1.260486
2018-03-21 13:44 | 71070.3 | 600.0011 | 5 | 8 | 4.052412 | -2.28198 | 2.945436 | 0.3802853 | 12.33492 | 1.569829
2018-03-21 13:46 | 71190.3 | 720.0003 | 5 | 8 | 4.023254 | -2.281955 | 2.945436 | 0.456342 | 12.33492 | 1.876932
2018-03-21 13:48 | 71310.3 | 840.001 | 5 | 8 | 3.994475 | -2.281981 | 2.945436 | 0.5324032 | 12.33492 | 2.181848
2018-03-21 13:50 | 71430.3 | 960.0004 | 5 | 8 | 3.966146 | -2.281971 | 2.945436 | 0.6084592 | 12.33492 | 2.484571
2018-03-21 13:52 | 71550.3 | 1080.0005 | 5 | 8 | 3.938425 | -2.282001 | 2.945436 | 0.6845195 | 12.33492 | 2.785179
2018-03-21 13:54 | 71670.3 | 1200.0008 | 5 | 8 | 3.911438 | -2.281948 | 2.945436 | 0.7605755 | 12.33492 | 3.083689
2018-03-21 13:56 | 71790.3 | 1320.0012 | 5 | 8 | 3.885281 | -2.281934 | 2.945436 | 0.8366327 | 12.33492 | 3.380182
2018-03-21 13:58 | 71910.31 | 1440.0028 | 5 | 8 | 3.860107 | -2.281957 | 2.945436 | 0.9126931 | 12.33492 | 3.674734
2018-03-21 14:00 | 72030.3 | 1560.0013 | 5 | 8 | 3.836014 | -2.281959 | 2.945436 | 0.9887532 | 12.33492 | 3.967411
2018-03-21 14:02 | 72150.3 | 1680.0013 | 5 | 8 | 3.813044 | -2.281978 | 2.945436 | 1.064811 | 12.33492 | 4.258288
2018-03-21 14:04 | 72270.3 | 1800.0005 | 5 | 8 | 3.791313 | -2.281971 | 2.945436 | 1.140867 | 12.33492 | 4.54746
2018-03-21 14:06 | 72390.3 | 1920.0003 | 5 | 8 | 3.771003 | -2.281988 | 2.945436 | 1.216925 | 12.33492 | 4.835036
2018-03-21 14:08 | 72510.3 | 2040.0014 | 5 | 8 | 3.752098 | -2.281967 | 2.945436 | 1.292986 | 12.33492 | 5.121138
2018-03-21 14:10 | 72630.3 | 2160.0006 | 5 | 8 | 3.734219 | -2.28199 | 2.945436 | 1.369042 | 12.33492 | 5.405819
2018-03-21 14:12 | 72750.3 | 2280.001 | 5 | 8 | 3.717155 | -2.281981 | 2.945436 | 1.4451 | 12.33492 | 5.689182
2018-03-21 14:14 | 72870.31 | 2400.0023 | 5 | 8 | 3.700885 | -2.281981 | 2.945436 | 1.52116 | 12.33492 | 5.971285
2018-03-21 14:16 | 72990.31 | 2520.0023 | 5 | 8 | 3.685442 | -2.281976 | 2.945436 | 1.59722 | 12.33492 | 6.25218
2018-03-21 14:18 | 73110.3 | 2640.0007 | 5 | 8 | 3.670962 | -2.281955 | 2.945436 | 1.673277 | 12.33492 | 6.531929
2018-03-21 14:20 | 73230.3 | 2760.0008 | 5 | 8 | 3.657484 | -2.281955 | 2.945436 | 1.749337 | 12.33492 | 6.810623
2018-03-21 14:22 | 73350.3 | 2880.0008 | 5 | 8 | 3.644949 | -2.281986 | 2.945436 | 1.825396 | 12.33492 | 7.088325
2018-03-21 14:24 | 73470.31 | 3000.0016 | 5 | 8 | 3.633093 | -2.282001 | 2.945436 | 1.901456 | 12.33492 | 7.365104
2018-03-21 14:26 | 73590.31 | 3120.0016 | 5 | 8 | 3.621564 | -2.281992 | 2.945436 | 1.977515 | 12.33492 | 7.640995
2018-03-21 14:28 | 73710.31 | 3240.0017 | 5 | 8 | 3.61002 | -2.28198 | 2.945436 | 2.053574 | 12.33492 | 7.916008
2018-03-21 14:30 | 73830.31 | 3360.0017 | 5 | 8 | 3.598227 | -2.281992 | 2.945436 | 2.12963 | 12.33492 | 8.190126
2018-03-21 14:32 | 73950.3 | 3480.0008 | 5 | 8 | 3.585724 | -2.281986 | 2.945436 | 2.205689 | 12.33492 | 8.463334
2018-03-21 14:34 | 74070.31 | 3600.0017 | 5 | 8 | 3.572622 | -2.28195 | 2.945436 | 2.281747 | 12.33492 | 8.735563
2018-03-21 14:36 | 74190.3 | 3720.0009 | 5 | 8 | 3.559229 | -2.281974 | 2.945436 | 2.357806 | 12.33492 | 9.006783
2018-03-21 14:38 | 74310.3 | 3840.0001 | 5 | 8 | 3.545639 | -2.281976 | 2.945436 | 2.433863 | 12.33492 | 9.276974
2018-03-21 14:40 | 74430.31 | 3960.0018 | 5 | 8 | 3.531015 | -2.281994 | 2.945436 | 2.509927 | 12.33492 | 9.546124
2018-03-21 14:42 | 74550.3 | 4080.0005 | 5 | 8 | 3.512593 | -2.281974 | 2.945436 | 2.585985 | 12.33492 | 9.814022
2018-03-21 14:44 | 74670.3 | 4200.0003 | 5 | 8 | 3.487865 | -2.282001 | 2.945436 | 2.66204 | 12.33492 | 10.08028
2018-03-21 14:46 | 74790.3 | 4320.0003 | 5 | 8 | 3.452544 | -2.281974 | 2.945436 | 2.738101 | 12.33492 | 10.34432
2018-03-21 14:48 | 74910.3 | 4440.0003 | 5 | 8 | 3.394748 | -2.282001 | 2.945436 | 2.814159 | 12.33492 | 10.60495
2018-03-21 14:50 | 75030.31 | 4560.0027 | 5 | 8 | 3.256487 | -2.281978 | 2.945436 | 2.890216 | 12.33492 | 10.85872
2018-03-21 14:52 | 75114.42 | 4644.1185 | 5 | 8 | 2.99997 | -2.281953 | 2.945436 | 2.943533 | 12.33492 | 11.02679
2018-03-21 14:54 | 75234.48 | 120.0008 | 6 | 8 | 3.227338 | 0 | 2.945436 | 2.943533 | 12.33492 | 11.02679
2018-03-21 14:56 | 75354.48 | 240.001 | 6 | 8 | 3.244207 | 0 | 2.945436 | 2.943533 | 12.33492 | 11.02679
2018-03-21 14:57 | 75414.48 | 300.0023 | 6 | 8 | 3.249772 | 0 | 2.945436 | 2.943533 | 12.33492 | 11.02679
2018-03-21 14:57 | 75414.5 | 0.0025 | 7 | 9 | 3.249835 | 0 | 0 | 0 | 0 | 0
2018-03-21 14:59 | 75534.58 | 120.001 | 2 | 9 | 3.957079 | 4.889893 | 0.1622965 | 3e-10 | 0.6195461 | 9.74e-10
2018-03-21 15:01 | 75654.58 | 240.0034 | 2 | 9 | 4.006538 | 4.889885 | 0.3252717 | 3e-10 | 1.269146 | 9.74e-10
2018-03-21 15:03 | 75774.58 | 360.0002 | 2 | 9 | 4.043355 | 4.889837 | 0.4882415 | 3e-10 | 1.925132 | 9.74e-10
2018-03-21 15:05 | 75894.58 | 480.0019 | 2 | 9 | 4.07605 | 4.890148 | 0.6512278 | 3e-10 | 2.58688 | 9.74e-10
2018-03-21 15:07 | 76014.58 | 600.0018 | 2 | 9 | 4.103394 | 4.889956 | 0.8142063 | 3e-10 | 3.253474 | 9.74e-10
2018-03-21 15:09 | 76134.58 | 720.0018 | 2 | 9 | 4.127584 | 4.88979 | 0.977187 | 3e-10 | 3.924242 | 9.74e-10
2018-03-21 15:11 | 76254.58 | 840.001 | 2 | 9 | 4.152596 | 4.890171 | 1.140173 | 3e-10 | 4.598982 | 9.74e-10
2018-03-21 15:13 | 76374.58 | 960.001 | 2 | 9 | 4.181249 | 4.890167 | 1.303165 | 3e-10 | 5.278098 | 9.74e-10
2018-03-21 15:15 | 76494.58 | 1080.002 | 2 | 9 | 4.200399 | 4.650068 | 1.464474 | 3e-10 | 5.954713 | 9.74e-10
2018-03-21 15:17 | 76614.58 | 1200.0003 | 2 | 9 | 4.200388 | 4.113958 | 1.610436 | 3e-10 | 6.567808 | 9.74e-10
2018-03-21 15:19 | 76734.58 | 1320.0019 | 2 | 9 | 4.200378 | 3.601952 | 1.738936 | 3e-10 | 7.107558 | 9.74e-10
2018-03-21 15:20 | 76819.08 | 1404.5041 | 2 | 9 | 4.200363 | 3.259991 | 1.819429 | 3e-10 | 7.445658 | 9.74e-10
2018-03-21 15:22 | 76939.1 | 120.0011 | 3 | 9 | 4.229659 | 3.260038 | 1.927652 | 3e-10 | 7.901711 | 9.74e-10
2018-03-21 15:24 | 77059.1 | 240.002 | 3 | 9 | 4.263283 | 3.260006 | 2.036316 | 3e-10 | 8.363127 | 9.74e-10
2018-03-21 15:26 | 77179.1 | 360.0012 | 3 | 9 | 4.299267 | 3.260054 | 2.144971 | 3e-10 | 8.828289 | 9.74e-10
2018-03-21 15:28 | 77299.1 | 480.0012 | 3 | 9 | 4.337462 | 3.260088 | 2.253629 | 3e-10 | 9.2975 | 9.74e-10
2018-03-21 15:30 | 77419.1 | 600.0013 | 3 | 9 | 4.377421 | 3.260048 | 2.362292 | 3e-10 | 9.770973 | 9.74e-10
2018-03-21 15:32 | 77539.1 | 720.0013 | 3 | 9 | 4.400384 | 2.969898 | 2.468669 | 3e-10 | 10.23837 | 9.74e-10
2018-03-21 15:34 | 77659.1 | 840.0013 | 3 | 9 | 4.40035 | 2.473076 | 2.559057 | 3e-10 | 10.63612 | 9.74e-10
2018-03-21 15:36 | 77779.1 | 960.0006 | 3 | 9 | 4.400366 | 2.074865 | 2.634629 | 3e-10 | 10.96866 | 9.74e-10
2018-03-21 15:38 | 77899.1 | 1080.0005 | 3 | 9 | 4.400371 | 1.751253 | 2.698207 | 3e-10 | 11.24843 | 9.74e-10
2018-03-21 15:40 | 78019.1 | 1200.0006 | 3 | 9 | 4.400379 | 1.487587 | 2.752028 | 3e-10 | 11.48526 | 9.74e-10
2018-03-21 15:42 | 78139.1 | 1320.0006 | 3 | 9 | 4.400328 | 1.271389 | 2.797883 | 3e-10 | 11.68704 | 9.74e-10
2018-03-21 15:44 | 78259.1 | 1440.0015 | 3 | 9 | 4.400326 | 1.093912 | 2.837209 | 3e-10 | 11.86009 | 9.74e-10
2018-03-21 15:46 | 78379.1 | 1560.0023 | 3 | 9 | 4.400347 | 0.9473248 | 2.871146 | 3e-10 | 12.00942 | 9.74e-10
2018-03-21 15:48 | 78499.1 | 1680.0007 | 3 | 9 | 4.400342 | 0.824604 | 2.900609 | 3e-10 | 12.13907 | 9.74e-10
2018-03-21 15:50 | 78619.1 | 1800.0006 | 3 | 9 | 4.400338 | 0.7217102 | 2.926322 | 3e-10 | 12.25221 | 9.74e-10
2018-03-21 15:52 | 78713.25 | 1894.1548 | 3 | 9 | 4.400322 | 0.6519985 | 2.94426 | 3e-10 | 12.33115 | 9.74e-10
2018-03-21 15:54 | 78833.31 | 120.0011 | 4 | 9 | 4.352606 | 0 | 2.94426 | 3e-10 | 12.33115 | 9.74e-10
2018-03-21 15:56 | 78953.31 | 240.0003 | 4 | 9 | 4.349444 | 0 | 2.94426 | 3e-10 | 12.33115 | 9.74e-10
2018-03-21 15:57 | 79013.31 | 300.0049 | 4 | 9 | 4.34846 | 0 | 2.94426 | 3e-10 | 12.33115 | 9.74e-10
2018-03-21 15:59 | 79133.39788 | 120.0017 | 5 | 9 | 4.17145 | -2.282051 | 2.94426 | 0.07604724 | 12.33115 | 0.3189024
2018-03-21 16:01 | 79253.39628 | 240.0001 | 5 | 9 | 4.140682 | -2.282011 | 2.94426 | 0.1521055 | 12.33115 | 0.6349909
2018-03-21 16:03 | 79373.39768 | 360.0015 | 5 | 9 | 4.110883 | -2.281992 | 2.94426 | 0.2281657 | 12.33115 | 0.948797
2018-03-21 16:05 | 79493.39648 | 480.0003 | 5 | 9 | 4.081308 | -2.282013 | 2.94426 | 0.3042255 | 12.33115 | 1.260344
2018-03-21 16:07 | 79613.39808 | 600.0019 | 5 | 9 | 4.051892 | -2.281992 | 2.94426 | 0.3802875 | 12.33115 | 1.569656
2018-03-21 16:09 | 79733.39808 | 720.0019 | 5 | 9 | 4.022757 | -2.281953 | 2.94426 | 0.4563453 | 12.33115 | 1.876723
2018-03-21 16:11 | 79853.39658 | 840.0004 | 5 | 9 | 3.993942 | -2.28202 | 2.94426 | 0.5324021 | 12.33115 | 2.181582
2018-03-21 16:13 | 79973.39658 | 960.0004 | 5 | 9 | 3.965603 | -2.282004 | 2.94426 | 0.6084608 | 12.33115 | 2.484275
2018-03-21 16:15 | 80093.39818 | 1080.002 | 5 | 9 | 3.937887 | -2.281994 | 2.94426 | 0.6845195 | 12.33115 | 2.784835
2018-03-21 16:17 | 80213.39668 | 1200.0005 | 5 | 9 | 3.91089 | -2.282004 | 2.94426 | 0.7605788 | 12.33115 | 3.083315
2018-03-21 16:19 | 80333.39668 | 1320.0005 | 5 | 9 | 3.88474 | -2.281978 | 2.94426 | 0.8366362 | 12.33115 | 3.379767
2018-03-21 16:21 | 80453.39828 | 1440.0021 | 5 | 9 | 3.85959 | -2.281978 | 2.94426 | 0.9126938 | 12.33115 | 3.674269
2018-03-21 16:23 | 80573.39828 | 1560.0021 | 5 | 9 | 3.835495 | -2.282023 | 2.94426 | 0.9887551 | 12.33115 | 3.966911
2018-03-21 16:25 | 80693.39678 | 1680.0006 | 5 | 9 | 3.812535 | -2.282018 | 2.94426 | 1.064812 | 12.33115 | 4.257746
2018-03-21 16:27 | 80813.39678 | 1800.0006 | 5 | 9 | 3.79082 | -2.282004 | 2.94426 | 1.140872 | 12.33115 | 4.54689
2018-03-21 16:29 | 80933.39678 | 1920.0006 | 5 | 9 | 3.770549 | -2.282002 | 2.94426 | 1.216927 | 12.33115 | 4.834424
2018-03-21 16:31 | 81053.39838 | 2040.0022 | 5 | 9 | 3.751658 | -2.282015 | 2.94426 | 1.292987 | 12.33115 | 5.120486
2018-03-21 16:33 | 81173.39638 | 2160.0002 | 5 | 9 | 3.733793 | -2.281984 | 2.94426 | 1.369043 | 12.33115 | 5.405137
2018-03-21 16:35 | 81293.39758 | 2280.0014 | 5 | 9 | 3.716747 | -2.28196 | 2.94426 | 1.445105 | 12.33115 | 5.68848
2018-03-21 16:37 | 81413.39688 | 2400.0007 | 5 | 9 | 3.700458 | -2.281965 | 2.94426 | 1.521163 | 12.33115 | 5.970547
2018-03-21 16:39 | 81533.39698 | 2520.0008 | 5 | 9 | 3.68505 | -2.281997 | 2.94426 | 1.597222 | 12.33115 | 6.251409
2018-03-21 16:41 | 81653.39698 | 2640.0008 | 5 | 9 | 3.670596 | -2.281959 | 2.94426 | 1.67328 | 12.33115 | 6.53113
2018-03-21 16:43 | 81773.39618 | 2760 | 5 | 9 | 3.657144 | -2.281976 | 2.94426 | 1.749334 | 12.33115 | 6.809777
2018-03-21 16:45 | 81893.39858 | 2880.0024 | 5 | 9 | 3.644618 | -2.281984 | 2.94426 | 1.825397 | 12.33115 | 7.087467
2018-03-21 16:47 | 82013.39698 | 3000.0008 | 5 | 9 | 3.63278 | -2.281959 | 2.94426 | 1.901454 | 12.33115 | 7.364213
2018-03-21 16:49 | 82133.39788 | 3120.0017 | 5 | 9 | 3.621266 | -2.281976 | 2.94426 | 1.977514 | 12.33115 | 7.640082
2018-03-21 16:51 | 82253.39628 | 3240.0001 | 5 | 9 | 3.609727 | -2.28198 | 2.94426 | 2.053572 | 12.33115 | 7.915071
2018-03-21 16:53 | 82373.39718 | 3360.001 | 5 | 9 | 3.597893 | -2.281981 | 2.94426 | 2.129631 | 12.33115 | 8.189178
2018-03-21 16:55 | 82493.39798 | 3480.0018 | 5 | 9 | 3.585433 | -2.28198 | 2.94426 | 2.20569 | 12.33115 | 8.462362
2018-03-21 16:57 | 82613.39798 | 3600.0018 | 5 | 9 | 3.572317 | -2.282004 | 2.94426 | 2.281748 | 12.33115 | 8.734568
2018-03-21 16:59 | 82733.39698 | 3720.0008 | 5 | 9 | 3.558943 | -2.281984 | 2.94426 | 2.357802 | 12.33115 | 9.00575
2018-03-21 17:01 | 82853.39798 | 3840.0018 | 5 | 9 | 3.545331 | -2.282009 | 2.94426 | 2.433863 | 12.33115 | 9.275931
2018-03-21 17:03 | 82973.39788 | 3960.0017 | 5 | 9 | 3.530688 | -2.281959 | 2.94426 | 2.509921 | 12.33115 | 9.545036
2018-03-21 17:05 | 83093.39648 | 4080.0003 | 5 | 9 | 3.512172 | -2.281992 | 2.94426 | 2.585979 | 12.33115 | 9.812904
2018-03-21 17:07 | 83213.39718 | 4200.001 | 5 | 9 | 3.487338 | -2.282013 | 2.94426 | 2.662036 | 12.33115 | 10.07914
2018-03-21 17:09 | 83333.39728 | 4320.0011 | 5 | 9 | 3.451828 | -2.28198 | 2.94426 | 2.738094 | 12.33115 | 10.34311
2018-03-21 17:11 | 83453.39738 | 4440.0012 | 5 | 9 | 3.393466 | -2.282013 | 2.94426 | 2.814152 | 12.33115 | 10.60367
2018-03-21 17:13 | 83573.39738 | 4560.0012 | 5 | 9 | 3.253169 | -2.281992 | 2.94426 | 2.890212 | 12.33115 | 10.85729
2018-03-21 17:14 | 83655.72518 | 4642.329 | 5 | 9 | 2.99997 | -2.281992 | 2.94426 | 2.942396 | 12.33115 | 11.02167
2018-03-21 17:16 | 83775.77 | 120 | 6 | 9 | 3.227928 | 0 | 2.94426 | 2.942396 | 12.33115 | 11.02167
2018-03-21 17:18 | 83895.77 | 240.0008 | 6 | 9 | 3.244835 | 0 | 2.94426 | 2.942396 | 12.33115 | 11.02167
2018-03-21 17:19 | 83955.77 | 300.0021 | 6 | 9 | 3.250414 | 0 | 2.94426 | 2.942396 | 12.33115 | 11.02167
2018-03-21 17:19 | 83955.78 | 0.0024 | 7 | 10 | 3.250381 | 0 | 0 | 0 | 0 | 0
2018-03-21 17:21 | 84075.87654 | 120.001 | 2 | 10 | 3.957317 | 4.88987 | 0.1622799 | 0 | 0.6195559 | 0
2018-03-21 17:23 | 84195.87574 | 240.0002 | 2 | 10 | 4.006737 | 4.889891 | 0.3252453 | 0 | 1.269149 | 0
2018-03-21 17:25 | 84315.87654 | 360.001 | 2 | 10 | 4.043559 | 4.889912 | 0.4882309 | 0 | 1.925233 | 0
2018-03-21 17:27 | 84435.87744 | 480.0019 | 2 | 10 | 4.076217 | 4.889812 | 0.6512095 | 0 | 2.586979 | 0
2018-03-21 17:29 | 84555.87584 | 600.0003 | 2 | 10 | 4.103562 | 4.889824 | 0.8141935 | 0 | 3.253625 | 0
2018-03-21 17:31 | 84675.87584 | 720.0003 | 2 | 10 | 4.127778 | 4.889818 | 0.9771756 | 0 | 3.92443 | 0
2018-03-21 17:33 | 84795.87754 | 840.002 | 2 | 10 | 4.152831 | 4.890184 | 1.14016 | 0 | 4.599197 | 0
2018-03-21 17:35 | 84915.87754 | 960.002 | 2 | 10 | 4.181435 | 4.890144 | 1.30315 | 0 | 5.278335 | 0
2018-03-21 17:37 | 85035.87674 | 1080.0012 | 2 | 10 | 4.200362 | 4.646095 | 1.464402 | 0 | 5.95473 | 0
2018-03-21 17:39 | 85155.87774 | 1200.0022 | 2 | 10 | 4.200384 | 4.111576 | 1.610281 | 0 | 6.567477 | 0
2018-03-21 17:41 | 85275.87764 | 1320.0021 | 2 | 10 | 4.200382 | 3.599972 | 1.738719 | 0 | 7.106966 | 0
2018-03-21 17:42 | 85360.15104 | 1404.2755 | 2 | 10 | 4.200401 | 3.259995 | 1.818961 | 0 | 7.444012 | 0
2018-03-21 17:44 | 85480.17 | 120.0019 | 3 | 10 | 4.229721 | 3.260033 | 1.927177 | 0 | 7.900043 | 0
2018-03-21 17:46 | 85600.17 | 240.0011 | 3 | 10 | 4.263379 | 3.260056 | 2.035837 | 0 | 8.361449 | 0
2018-03-21 17:48 | 85720.17 | 360.0003 | 3 | 10 | 4.299413 | 3.260067 | 2.144498 | 0 | 8.826651 | 0
2018-03-21 17:50 | 85840.17 | 480.001 | 3 | 10 | 4.337579 | 3.26005 | 2.253154 | 0 | 9.295863 | 0
2018-03-21 17:52 | 85960.17 | 600.0021 | 3 | 10 | 4.377534 | 3.260067 | 2.361813 | 0 | 9.769335 | 0
2018-03-21 17:54 | 86080.17 | 720.0005 | 3 | 10 | 4.400391 | 2.96756 | 2.468155 | 0 | 10.23659 | 0
2018-03-21 17:56 | 86200.17 | 840.0022 | 3 | 10 | 4.400352 | 2.472036 | 2.558487 | 0 | 10.63409 | 0
2018-03-21 17:58 | 86320.17 | 960.0004 | 3 | 10 | 4.400372 | 2.074577 | 2.634033 | 0 | 10.96652 | 0
2018-03-21 18:00 | 86440.17 | 1080.0006 | 3 | 10 | 4.400374 | 1.750866 | 2.697601 | 0 | 11.24624 | 0
2018-03-21 18:02 | 86560.17 | 1200.0006 | 3 | 10 | 4.40033 | 1.4865 | 2.751411 | 0 | 11.48302 | 0
2018-03-21 18:04 | 86680.17 | 1320.0006 | 3 | 10 | 4.400354 | 1.271523 | 2.797265 | 0 | 11.68479 | 0
2018-03-21 18:06 | 86800.17 | 1440.0015 | 3 | 10 | 4.400352 | 1.09416 | 2.836593 | 0 | 11.85785 | 0
2018-03-21 18:08 | 86920.17 | 1560.0007 | 3 | 10 | 4.400324 | 0.9466934 | 2.87053 | 0 | 12.00719 | 0
2018-03-21 18:10 | 87040.17 | 1680.0007 | 3 | 10 | 4.40032 | 0.8242531 | 2.899992 | 0 | 12.13683 | 0
2018-03-21 18:12 | 87160.17 | 1800.0015 | 3 | 10 | 4.400342 | 0.7216396 | 2.925704 | 0 | 12.24997 | 0
2018-03-21 18:14 | 87254.05 | 1893.8787 | 3 | 10 | 4.400326 | 0.6519985 | 2.943592 | 0 | 12.32868 | 0
2018-03-21 18:16 | 87374.09932 | 120.0016 | 4 | 10 | 4.352563 | 0 | 2.943592 | 0 | 12.32868 | 0
2018-03-21 18:18 | 87494.09932 | 240.0016 | 4 | 10 | 4.349411 | 0 | 2.943592 | 0 | 12.32868 | 0
2018-03-21 18:19 | 87554.09902 | 300.0013 | 4 | 10 | 4.34843 | 0 | 2.943592 | 0 | 12.32868 | 0
2018-03-21 18:21 | 87674.19 | 120.0002 | 5 | 10 | 4.17134 | -2.282057 | 2.943592 | 0.07604778 | 12.32868 | 0.3188989
2018-03-21 18:23 | 87794.19 | 240.0004 | 5 | 10 | 4.14056 | -2.282053 | 2.943592 | 0.1521101 | 12.32868 | 0.6349962
2018-03-21 18:25 | 87914.19 | 360.002 | 5 | 10 | 4.11074 | -2.282022 | 2.943592 | 0.2281725 | 12.32868 | 0.9488019
2018-03-21 18:27 | 88034.19 | 480.0004 | 5 | 10 | 4.081149 | -2.282055 | 2.943592 | 0.3042313 | 12.32868 | 1.260334
2018-03-21 18:29 | 88154.19 | 600.0013 | 5 | 10 | 4.051715 | -2.282011 | 2.943592 | 0.3802919 | 12.32868 | 1.569628
2018-03-21 18:31 | 88274.19 | 720.0029 | 5 | 10 | 4.022552 | -2.282039 | 2.943592 | 0.4563533 | 12.32868 | 1.876697
2018-03-21 18:33 | 88394.19 | 840.0014 | 5 | 10 | 3.993741 | -2.282043 | 2.943592 | 0.53241 | 12.32868 | 2.18154
2018-03-21 18:35 | 88514.19 | 960.0021 | 5 | 10 | 3.96543 | -2.282084 | 2.943592 | 0.6084699 | 12.32868 | 2.484224
2018-03-21 18:37 | 88634.19 | 1080.0014 | 5 | 10 | 3.937685 | -2.28199 | 2.943592 | 0.6845315 | 12.32868 | 2.784781
2018-03-21 18:39 | 88754.19 | 1200.0014 | 5 | 10 | 3.910674 | -2.282015 | 2.943592 | 0.7605874 | 12.32868 | 3.083234
2018-03-21 18:41 | 88874.19 | 1320.0001 | 5 | 10 | 3.884562 | -2.282018 | 2.943592 | 0.8366462 | 12.32868 | 3.379676
2018-03-21 18:43 | 88994.19 | 1440.0014 | 5 | 10 | 3.859413 | -2.282043 | 2.943592 | 0.9127078 | 12.32868 | 3.674179
2018-03-21 18:45 | 89114.19 | 1560.0015 | 5 | 10 | 3.835327 | -2.282048 | 2.943592 | 0.9887716 | 12.32868 | 3.966818
2018-03-21 18:47 | 89234.19 | 1680.0015 | 5 | 10 | 3.81234 | -2.282032 | 2.943592 | 1.06483 | 12.32868 | 4.257647
2018-03-21 18:49 | 89354.19 | 1800.0015 | 5 | 10 | 3.790664 | -2.28203 | 2.943592 | 1.140889 | 12.32868 | 4.546774
2018-03-21 18:51 | 89474.19 | 1920.0025 | 5 | 10 | 3.770404 | -2.282004 | 2.943592 | 1.216949 | 12.32868 | 4.834312
2018-03-21 18:53 | 89594.19 | 2040.0016 | 5 | 10 | 3.751482 | -2.282074 | 2.943592 | 1.29301 | 12.32868 | 5.120367
2018-03-21 18:55 | 89714.19 | 2160.0024 | 5 | 10 | 3.733642 | -2.282043 | 2.943592 | 1.369071 | 12.32868 | 5.405024
2018-03-21 18:57 | 89834.19 | 2280.0016 | 5 | 10 | 3.716568 | -2.282065 | 2.943592 | 1.445134 | 12.32868 | 5.688361
2018-03-21 18:59 | 89954.19 | 2400.0016 | 5 | 10 | 3.700325 | -2.282039 | 2.943592 | 1.521194 | 12.32868 | 5.970421
2018-03-21 19:01 | 90074.19 | 2520.0001 | 5 | 10 | 3.68492 | -2.282039 | 2.943592 | 1.597255 | 12.32868 | 6.251281
2018-03-21 19:03 | 90194.19 | 2640.0006 | 5 | 10 | 3.670453 | -2.282053 | 2.943592 | 1.673313 | 12.32868 | 6.530992
2018-03-21 19:05 | 90314.19 | 2760.0001 | 5 | 10 | 3.657017 | -2.282067 | 2.943592 | 1.749375 | 12.32868 | 6.809656
2018-03-21 19:07 | 90434.19 | 2880.0017 | 5 | 10 | 3.64448 | -2.282025 | 2.943592 | 1.825438 | 12.32868 | 7.087337
2018-03-21 19:09 | 90554.19 | 3000.001 | 5 | 10 | 3.632658 | -2.282063 | 2.943592 | 1.901498 | 12.32868 | 7.364084
2018-03-21 19:11 | 90674.19 | 3120.001 | 5 | 10 | 3.621131 | -2.282088 | 2.943592 | 1.977557 | 12.32868 | 7.639941
2018-03-21 19:13 | 90794.19 | 3240.001 | 5 | 10 | 3.609599 | -2.282083 | 2.943592 | 2.053618 | 12.32868 | 7.914932
2018-03-21 19:15 | 90914.19 | 3360.0003 | 5 | 10 | 3.597762 | -2.282044 | 2.943592 | 2.129679 | 12.32868 | 8.189034
2018-03-21 19:17 | 91034.19 | 3480.0003 | 5 | 10 | 3.585299 | -2.282062 | 2.943592 | 2.205736 | 12.32868 | 8.462202
2018-03-21 19:19 | 91154.19 | 3600.001 | 5 | 10 | 3.572182 | -2.282069 | 2.943592 | 2.281798 | 12.32868 | 8.734411
2018-03-21 19:21 | 91274.19 | 3720.0004 | 5 | 10 | 3.558774 | -2.28203 | 2.943592 | 2.357857 | 12.32868 | 9.005599
2018-03-21 19:23 | 91394.19 | 3840.0007 | 5 | 10 | 3.545175 | -2.282022 | 2.943592 | 2.433916 | 12.32868 | 9.275758
2018-03-21 19:25 | 91514.19 | 3960.002 | 5 | 10 | 3.530492 | -2.282055 | 2.943592 | 2.509978 | 12.32868 | 9.54487
2018-03-21 19:27 | 91634.19 | 4080.0012 | 5 | 10 | 3.511929 | -2.282043 | 2.943592 | 2.58604 | 12.32868 | 9.812733
2018-03-21 19:29 | 91754.19 | 4200.0005 | 5 | 10 | 3.487009 | -2.282034 | 2.943592 | 2.662098 | 12.32868 | 10.07895
2018-03-21 19:31 | 91874.19 | 4320.0005 | 5 | 10 | 3.45135 | -2.282043 | 2.943592 | 2.738158 | 12.32868 | 10.3429
2018-03-21 19:33 | 91994.19 | 4440.0014 | 5 | 10 | 3.392594 | -2.282076 | 2.943592 | 2.814216 | 12.32868 | 10.60341
2018-03-21 19:35 | 92114.19 | 4560.0005 | 5 | 10 | 3.251183 | -2.282039 | 2.943592 | 2.89028 | 12.32868 | 10.85694
2018-03-21 19:36 | 92195.49 | 4641.3028 | 5 | 10 | 2.999991 | -2.282057 | 2.943592 | 2.941809 | 12.32868 | 11.01919
2018-03-21 19:38 | 92315.54 | 120.0002 | 6 | 10 | 3.228615 | 0 | 2.943592 | 2.941809 | 12.32868 | 11.01919
2018-03-21 19:40 | 92435.54 | 240.0001 | 6 | 10 | 3.245559 | 0 | 2.943592 | 2.941809 | 12.32868 | 11.01919
2018-03-21 19:41 | 92495.54 | 300.003 | 6 | 10 | 3.251134 | 0 | 2.943592 | 2.941809 | 12.32868 | 11.01919
2018-03-21 19:41 | 92495.55 | 0.0024 | 7 | 11 | 3.251027 | 0 | 0 | 0 | 0 | 0
2018-03-21 19:43 | 92615.65 | 120.0001 | 2 | 11 | 3.957834 | 4.889967 | 0.1622995 | 0 | 0.6197422 | 0
2018-03-21 19:45 | 92735.65 | 240.0002 | 2 | 11 | 4.007171 | 4.889954 | 0.325266 | 0 | 1.269413 | 0
2018-03-21 19:47 | 92855.65 | 360.0004 | 2 | 11 | 4.043941 | 4.889902 | 0.4882473 | 0 | 1.925548 | 0
2018-03-21 19:49 | 92975.65 | 480.0011 | 2 | 11 | 4.076646 | 4.889862 | 0.6512271 | 0 | 2.587367 | 0
2018-03-21 19:51 | 93095.65 | 600.0019 | 2 | 11 | 4.103944 | 4.889862 | 0.8141997 | 0 | 3.25403 | 0
2018-03-21 19:53 | 93215.65 | 720.0021 | 2 | 11 | 4.128133 | 4.889845 | 0.9771802 | 0 | 3.924886 | 0
2018-03-21 19:55 | 93335.65 | 840.0021 | 2 | 11 | 4.153159 | 4.889868 | 1.140163 | 0 | 4.599704 | 0
2018-03-21 19:57 | 93455.65 | 960.002 | 2 | 11 | 4.181825 | 4.889883 | 1.303142 | 0 | 5.278861 | 0
2018-03-21 19:59 | 93575.65 | 1080.0005 | 2 | 11 | 4.200395 | 4.640373 | 1.464299 | 0 | 5.954893 | 0
2018-03-21 20:01 | 93695.65 | 1200.0014 | 2 | 11 | 4.200395 | 4.106524 | 1.609997 | 0 | 6.56688 | 0
2018-03-21 20:03 | 93815.65 | 1320.0022 | 2 | 11 | 4.200365 | 3.595551 | 1.738271 | 0 | 7.105678 | 0
2018-03-21 20:05 | 93899.25 | 1403.597 | 2 | 11 | 4.200401 | 3.259989 | 1.817823 | 0 | 7.439826 | 0
2018-03-21 20:07 | 94019.27 | 120.0005 | 3 | 11 | 4.229758 | 3.260075 | 1.926043 | 0 | 7.895873 | 0
2018-03-21 20:09 | 94139.27 | 240.0021 | 3 | 11 | 4.263459 | 3.260075 | 2.034703 | 0 | 8.357288 | 0
2018-03-21 20:11 | 94259.27 | 360.002 | 3 | 11 | 4.299526 | 3.260019 | 2.143359 | 0 | 8.822478 | 0
2018-03-21 20:13 | 94379.27 | 480.0006 | 3 | 11 | 4.337678 | 3.260036 | 2.252017 | 0 | 9.291709 | 0
2018-03-21 20:15 | 94499.27 | 600.0005 | 3 | 11 | 4.377569 | 3.260096 | 2.360678 | 0 | 9.7652 | 0
2018-03-21 20:17 | 94619.27 | 720.0013 | 3 | 11 | 4.400378 | 2.968159 | 2.467022 | 0 | 10.23246 | 0
2018-03-21 20:19 | 94739.27 | 840.0006 | 3 | 11 | 4.400397 | 2.474361 | 2.557394 | 0 | 10.63013 | 0
2018-03-21 20:21 | 94859.27 | 960.0006 | 3 | 11 | 4.400379 | 2.076014 | 2.632987 | 0 | 10.96277 | 0
2018-03-21 20:23 | 94979.27 | 1080.0023 | 3 | 11 | 4.40035 | 1.752201 | 2.696602 | 0 | 11.2427 | 0
2018-03-21 20:25 | 95099.27 | 1200.0005 | 3 | 11 | 4.400364 | 1.488884 | 2.750465 | 0 | 11.47971 | 0
2018-03-21 20:27 | 95219.27 | 1320.0024 | 3 | 11 | 4.400364 | 1.273035 | 2.79637 | 0 | 11.68171 | 0
2018-03-21 20:29 | 95339.27 | 1440.0024 | 3 | 11 | 4.400343 | 1.095707 | 2.835742 | 0 | 11.85496 | 0
2018-03-21 20:31 | 95459.27 | 1560.0008 | 3 | 11 | 4.400317 | 0.9480515 | 2.869724 | 0 | 12.00449 | 0
2018-03-21 20:33 | 95579.27 | 1680.0017 | 3 | 11 | 4.400344 | 0.8258286 | 2.899225 | 0 | 12.13431 | 0
2018-03-21 20:35 | 95699.27 | 1800.0018 | 3 | 11 | 4.400313 | 0.7226372 | 2.924977 | 0 | 12.24763 | 0
2018-03-21 20:36 | 95794.14 | 1894.875 | 3 | 11 | 4.400322 | 0.6519928 | 2.943069 | 0 | 12.32724 | 0
2018-03-21 20:38 | 95914.18 | 119.9998 | 4 | 11 | 4.352575 | 0 | 2.943069 | 0 | 12.32724 | 0
2018-03-21 20:40 | 96034.18 | 240.0001 | 4 | 11 | 4.349403 | 0 | 2.943069 | 0 | 12.32724 | 0
2018-03-21 20:41 | 96094.19 | 300.0031 | 4 | 11 | 4.34844 | 0 | 2.943069 | 0 | 12.32724 | 0
2018-03-21 20:43 | 96214.28 | 120.0013 | 5 | 11 | 4.171382 | -2.282084 | 2.943069 | 0.07605638 | 12.32724 | 0.3189385
2018-03-21 20:45 | 96334.28 | 240.0005 | 5 | 11 | 4.140601 | -2.282062 | 2.943069 | 0.1521144 | 12.32724 | 0.6350212
2018-03-21 20:47 | 96454.28 | 360.0015 | 5 | 11 | 4.110785 | -2.282043 | 2.943069 | 0.2281742 | 12.32724 | 0.9488187
2018-03-21 20:49 | 96574.28 | 480.0013 | 5 | 11 | 4.081172 | -2.282046 | 2.943069 | 0.3042317 | 12.32724 | 1.260347
2018-03-21 20:51 | 96694.28 | 600.0005 | 5 | 11 | 4.051755 | -2.282055 | 2.943069 | 0.3802929 | 12.32724 | 1.569646
2018-03-21 20:53 | 96814.28 | 720.0006 | 5 | 11 | 4.022568 | -2.282063 | 2.943069 | 0.4563532 | 12.32724 | 1.876711
2018-03-21 20:55 | 96934.28 | 840.0017 | 5 | 11 | 3.993745 | -2.282018 | 2.943069 | 0.5324135 | 12.32724 | 2.181571
2018-03-21 20:57 | 97054.28 | 960.0004 | 5 | 11 | 3.965434 | -2.282036 | 2.943069 | 0.6084741 | 12.32724 | 2.484258
2018-03-21 20:59 | 97174.28 | 1080.0029 | 5 | 11 | 3.9377 | -2.282025 | 2.943069 | 0.6845357 | 12.32724 | 2.784816
2018-03-21 21:01 | 97294.28 | 1200.002 | 5 | 11 | 3.910716 | -2.282067 | 2.943069 | 0.7605962 | 12.32724 | 3.083287
2018-03-21 21:03 | 97414.28 | 1320.0006 | 5 | 11 | 3.884579 | -2.282041 | 2.943069 | 0.8366543 | 12.32724 | 3.379729
2018-03-21 21:05 | 97534.28 | 1440.0013 | 5 | 11 | 3.85944 | -2.282055 | 2.943069 | 0.9127129 | 12.32724 | 3.674222
2018-03-21 21:07 | 97654.28 | 1560.003 | 5 | 11 | 3.835349 | -2.281981 | 2.943069 | 0.988776 | 12.32724 | 3.966861
2018-03-21 21:09 | 97774.28 | 1680.0022 | 5 | 11 | 3.812396 | -2.282018 | 2.943069 | 1.064834 | 12.32724 | 4.257689
2018-03-21 21:11 | 97894.28 | 1800.0015 | 5 | 11 | 3.790721 | -2.28203 | 2.943069 | 1.140894 | 12.32724 | 4.546827
2018-03-21 21:13 | 98014.28 | 1920.0006 | 5 | 11 | 3.770482 | -2.282023 | 2.943069 | 1.216954 | 12.32724 | 4.83437
2018-03-21 21:15 | 98134.28 | 2040.0023 | 5 | 11 | 3.751606 | -2.282015 | 2.943069 | 1.293014 | 12.32724 | 5.12043
2018-03-21 21:17 | 98254.28 | 2160.0023 | 5 | 11 | 3.733752 | -2.282011 | 2.943069 | 1.369074 | 12.32724 | 5.405091
2018-03-21 21:19 | 98374.28 | 2280.0007 | 5 | 11 | 3.716702 | -2.282013 | 2.943069 | 1.445134 | 12.32724 | 5.688426
2018-03-21 21:21 | 98494.28 | 2400.0016 | 5 | 11 | 3.700474 | -2.282041 | 2.943069 | 1.521196 | 12.32724 | 5.970506
2018-03-21 21:23 | 98614.28 | 2520.0032 | 5 | 11 | 3.685069 | -2.282032 | 2.943069 | 1.597254 | 12.32724 | 6.251365
2018-03-21 21:25 | 98734.28 | 2640.0024 | 5 | 11 | 3.67062 | -2.282048 | 2.943069 | 1.673314 | 12.32724 | 6.531096
2018-03-21 21:27 | 98854.28 | 2760.0016 | 5 | 11 | 3.657169 | -2.282053 | 2.943069 | 1.749376 | 12.32724 | 6.809773
2018-03-21 21:29 | 98974.28 | 2880.0016 | 5 | 11 | 3.644645 | -2.282063 | 2.943069 | 1.825437 | 12.32724 | 7.087459
2018-03-21 21:31 | 99094.28 | 3000.0025 | 5 | 11 | 3.632777 | -2.282048 | 2.943069 | 1.901497 | 12.32724 | 7.364217
2018-03-21 21:33 | 99214.28 | 3120.0026 | 5 | 11 | 3.621261 | -2.282051 | 2.943069 | 1.977557 | 12.32724 | 7.640086
2018-03-21 21:35 | 99334.28 | 3240.0002 | 5 | 11 | 3.609727 | -2.28209 | 2.943069 | 2.053618 | 12.32724 | 7.915085
2018-03-21 21:37 | 99454.28 | 3360.0002 | 5 | 11 | 3.597864 | -2.282039 | 2.943069 | 2.129679 | 12.32724 | 8.189198
2018-03-21 21:39 | 99574.28 | 3480.0002 | 5 | 11 | 3.58539 | -2.282023 | 2.943069 | 2.205741 | 12.32724 | 8.462388
2018-03-21 21:41 | 99694.28 | 3600.0027 | 5 | 11 | 3.572232 | -2.282072 | 2.943069 | 2.281804 | 12.32724 | 8.734605
2018-03-21 21:43 | 99814.28 | 3720.001 | 5 | 11 | 3.55885 | -2.282007 | 2.943069 | 2.357857 | 12.32724 | 9.005776
2018-03-21 21:45 | 99934.28 | 3840.0004 | 5 | 11 | 3.545239 | -2.282062 | 2.943069 | 2.433922 | 12.32724 | 9.275965
2018-03-21 21:47 | 100054.3 | 3960.002 | 5 | 11 | 3.530537 | -2.282034 | 2.943069 | 2.509984 | 12.32724 | 9.545077
2018-03-21 21:49 | 100174.3 | 4080.0021 | 5 | 11 | 3.51188 | -2.282062 | 2.943069 | 2.586046 | 12.32724 | 9.812945
2018-03-21 21:51 | 100294.3 | 4200.0013 | 5 | 11 | 3.486923 | -2.282025 | 2.943069 | 2.662104 | 12.32724 | 10.07915
2018-03-21 21:53 | 100414.3 | 4320.0005 | 5 | 11 | 3.451221 | -2.282074 | 2.943069 | 2.738164 | 12.32724 | 10.3431
2018-03-21 21:55 | 100534.3 | 4440.0014 | 5 | 11 | 3.392278 | -2.282044 | 2.943069 | 2.814225 | 12.32724 | 10.60361
2018-03-21 21:57 | 100654.3 | 4560.0006 | 5 | 11 | 3.25 | -2.282032 | 2.943069 | 2.890287 | 12.32724 | 10.85708
2018-03-21 21:59 | 100734.9 | 4640.6188 | 5 | 11 | 2.999976 | -2.28203 | 2.943069 | 2.941387 | 12.32724 | 11.01793
2018-03-21 22:01 | 100854.9 | 120.0016 | 6 | 11 | 3.228472 | 0 | 2.943069 | 2.941387 | 12.32724 | 11.01793
2018-03-21 22:03 | 100974.9 | 240.0017 | 6 | 11 | 3.245427 | 0 | 2.943069 | 2.941387 | 12.32724 | 11.01793
2018-03-21 22:04 | 101034.9 | 300.0038 | 6 | 11 | 3.250994 | 0 | 2.943069 | 2.941387 | 12.32724 | 11.01793
2018-03-21 22:04 | 101035 | 0.0024 | 7 | 12 | 3.250931 | 0 | 0 | 0 | 0 | 0
2018-03-21 22:06 | 101155.1 | 120.0003 | 2 | 12 | 3.957221 | 4.889982 | 0.1622936 | 0 | 0.6196409 | 0
2018-03-21 22:08 | 101275.1 | 240.0011 | 2 | 12 | 4.006676 | 4.889994 | 0.3252717 | 0 | 1.269269 | 0
2018-03-21 22:10 | 101395.1 | 360.0003 | 2 | 12 | 4.043464 | 4.889942 | 0.4882443 | 0 | 1.925287 | 0
2018-03-21 22:12 | 101515.1 | 480.0004 | 2 | 12 | 4.076141 | 4.889914 | 0.6512172 | 0 | 2.586997 | 0
2018-03-21 22:14 | 101635.1 | 600.0012 | 2 | 12 | 4.103449 | 4.889906 | 0.8142039 | 0 | 3.253635 | 0
2018-03-21 22:16 | 101755.1 | 720.0006 | 2 | 12 | 4.127619 | 4.889877 | 0.9771791 | 0 | 3.924391 | 0
2018-03-21 22:18 | 101875.1 | 840.0005 | 2 | 12 | 4.15264 | 4.889902 | 1.140158 | 0 | 4.599107 | 0
2018-03-21 22:20 | 101995.1 | 960.0014 | 2 | 12 | 4.181271 | 4.889879 | 1.303138 | 0 | 5.278181 | 0
2018-03-21 22:22 | 102115.1 | 1080.0014 | 2 | 12 | 4.200405 | 4.647696 | 1.464419 | 0 | 5.95468 | 0
2018-03-21 22:24 | 102235.1 | 1200.0006 | 2 | 12 | 4.200374 | 4.110949 | 1.610306 | 0 | 6.567462 | 0
2018-03-21 22:26 | 102355.1 | 1320.0023 | 2 | 12 | 4.200378 | 3.598803 | 1.738714 | 0 | 7.106822 | 0
2018-03-21 22:27 | 102439 | 1403.8956 | 2 | 12 | 4.200397 | 3.259964 | 1.818587 | 0 | 7.442321 | 0
2018-03-21 22:29 | 102559 | 120.002 | 3 | 12 | 4.229736 | 3.260128 | 1.926813 | 0 | 7.898394 | 0
2018-03-21 22:31 | 102679 | 240.0019 | 3 | 12 | 4.263406 | 3.260111 | 2.035474 | 0 | 8.359803 | 0
2018-03-21 22:33 | 102799 | 360.0005 | 3 | 12 | 4.299468 | 3.260107 | 2.144129 | 0 | 8.824985 | 0
2018-03-21 22:35 | 102919 | 480.0028 | 3 | 12 | 4.337662 | 3.260077 | 2.252791 | 0 | 9.294229 | 0
2018-03-21 22:37 | 103039 | 600.002 | 3 | 12 | 4.377676 | 3.260113 | 2.361454 | 0 | 9.767731 | 0
2018-03-21 22:39 | 103159 | 720.0021 | 3 | 12 | 4.400403 | 2.966492 | 2.467762 | 0 | 10.23485 | 0
2018-03-21 22:41 | 103279 | 840.0022 | 3 | 12 | 4.400388 | 2.471876 | 2.558066 | 0 | 10.63222 | 0
2018-03-21 22:43 | 103399 | 960.0014 | 3 | 12 | 4.400375 | 2.0734 | 2.633577 | 0 | 10.96449 | 0
2018-03-21 22:45 | 103519 | 1080.0021 | 3 | 12 | 4.400353 | 1.749451 | 2.697098 | 0 | 11.24401 | 0
2018-03-21 22:47 | 103639 | 1200.0023 | 3 | 12 | 4.400347 | 1.486076 | 2.750871 | 0 | 11.48063 | 0
2018-03-21 22:49 | 103759 | 1320.0015 | 3 | 12 | 4.400344 | 1.270142 | 2.796681 | 0 | 11.68221 | 0
2018-03-21 22:51 | 103879 | 1440.0023 | 3 | 12 | 4.400347 | 1.092812 | 2.835966 | 0 | 11.85508 | 0
2018-03-21 22:53 | 103999 | 1560.0016 | 3 | 12 | 4.400307 | 0.9453888 | 2.869863 | 0 | 12.00423 | 0
2018-03-21 22:55 | 104119 | 1680.0008 | 3 | 12 | 4.400331 | 0.823164 | 2.899287 | 0 | 12.13371 | 0
2018-03-21 22:57 | 104239 | 1800.0024 | 3 | 12 | 4.400335 | 0.7207489 | 2.924963 | 0 | 12.24669 | 0
2018-03-21 22:59 | 104330.7 | 1891.7757 | 3 | 12 | 4.400294 | 0.6519928 | 2.942445 | 0 | 12.32362 | 0
2018-03-21 23:01 | 104450.8 | 120 | 4 | 12 | 4.352517 | 0 | 2.942445 | 0 | 12.32362 | 0
2018-03-21 23:03 | 104570.8 | 240.0015 | 4 | 12 | 4.349359 | 0 | 2.942445 | 0 | 12.32362 | 0
2018-03-21 23:04 | 104630.8 | 300.0039 | 4 | 12 | 4.348363 | 0 | 2.942445 | 0 | 12.32362 | 0
2018-03-21 23:06 | 104750.8878 | 120.0017 | 5 | 12 | 4.1711 | -2.282099 | 2.942445 | 0.07605418 | 12.32362 | 0.3189096
2018-03-21 23:08 | 104870.8871 | 240.001 | 5 | 12 | 4.140277 | -2.282065 | 2.942445 | 0.1521126 | 12.32362 | 0.6349711
2018-03-21 23:10 | 104990.8879 | 360.0018 | 5 | 12 | 4.110431 | -2.282139 | 2.942445 | 0.2281754 | 12.32362 | 0.948755
2018-03-21 23:12 | 105110.8865 | 480.0004 | 5 | 12 | 4.080786 | -2.28209 | 2.942445 | 0.3042341 | 12.32362 | 1.260261
2018-03-21 23:14 | 105230.8864 | 600.0003 | 5 | 12 | 4.05134 | -2.282101 | 2.942445 | 0.3802971 | 12.32362 | 1.569537
2018-03-21 23:16 | 105350.8864 | 720.0003 | 5 | 12 | 4.022167 | -2.282062 | 2.942445 | 0.4563564 | 12.32362 | 1.876568
2018-03-21 23:18 | 105470.8872 | 840.0011 | 5 | 12 | 3.993338 | -2.282036 | 2.942445 | 0.5324197 | 12.32362 | 2.181408
2018-03-21 23:20 | 105590.8872 | 960.0011 | 5 | 12 | 3.964984 | -2.282025 | 2.942445 | 0.6084782 | 12.32362 | 2.484054
2018-03-21 23:22 | 105710.8881 | 1080.002 | 5 | 12 | 3.937253 | -2.282067 | 2.942445 | 0.6845397 | 12.32362 | 2.784578
2018-03-21 23:24 | 105830.8866 | 1200.0005 | 5 | 12 | 3.910236 | -2.282023 | 2.942445 | 0.7605977 | 12.32362 | 3.083005
2018-03-21 23:26 | 105950.8882 | 1320.0021 | 5 | 12 | 3.88411 | -2.282015 | 2.942445 | 0.8366589 | 12.32362 | 3.379424
2018-03-21 23:28 | 106070.8866 | 1440.0005 | 5 | 12 | 3.85898 | -2.282044 | 2.942445 | 0.9127188 | 12.32362 | 3.673887
2018-03-21 23:30 | 106190.8875 | 1560.0014 | 5 | 12 | 3.834912 | -2.28208 | 2.942445 | 0.9887782 | 12.32362 | 3.966476
2018-03-21 23:32 | 106310.8867 | 1680.0006 | 5 | 12 | 3.811968 | -2.282063 | 2.942445 | 1.064841 | 12.32362 | 4.257289
2018-03-21 23:34 | 106430.8864 | 1800.0003 | 5 | 12 | 3.790283 | -2.282057 | 2.942445 | 1.140901 | 12.32362 | 4.546392
2018-03-21 23:36 | 106550.8883 | 1920.0022 | 5 | 12 | 3.770034 | -2.282039 | 2.942445 | 1.216964 | 12.32362 | 4.833916
2018-03-21 23:38 | 106670.8884 | 2040.0023 | 5 | 12 | 3.751191 | -2.282055 | 2.942445 | 1.293026 | 12.32362 | 5.119946
2018-03-21 23:40 | 106790.8868 | 2160.0007 | 5 | 12 | 3.733332 | -2.282063 | 2.942445 | 1.369083 | 12.32362 | 5.404567
2018-03-21 23:42 | 106910.8876 | 2280.0015 | 5 | 12 | 3.716309 | -2.282023 | 2.942445 | 1.445143 | 12.32362 | 5.687871
2018-03-21 23:44 | 107030.8868 | 2400.0007 | 5 | 12 | 3.700056 | -2.282076 | 2.942445 | 1.521204 | 12.32362 | 5.969914
2018-03-21 23:46 | 107150.8867 | 2520.0006 | 5 | 12 | 3.684662 | -2.282072 | 2.942445 | 1.597264 | 12.32362 | 6.250752
2018-03-21 23:48 | 107270.8877 | 2640.0016 | 5 | 12 | 3.670228 | -2.282063 | 2.942445 | 1.673325 | 12.32362 | 6.530453
2018-03-21 23:50 | 107390.8875 | 2760.0014 | 5 | 12 | 3.65679 | -2.282065 | 2.942445 | 1.749387 | 12.32362 | 6.809103
2018-03-21 23:52 | 107510.887 | 2880.0009 | 5 | 12 | 3.644265 | -2.282039 | 2.942445 | 1.825444 | 12.32362 | 7.086745
2018-03-21 23:54 | 107630.8862 | 3000.0001 | 5 | 12 | 3.632445 | -2.282055 | 2.942445 | 1.901505 | 12.32362 | 7.363477
2018-03-21 23:56 | 107750.8871 | 3120.001 | 5 | 12 | 3.620928 | -2.282113 | 2.942445 | 1.977567 | 12.32362 | 7.639331
2018-03-21 23:58 | 107870.8871 | 3240.001 | 5 | 12 | 3.609383 | -2.282067 | 2.942445 | 2.053628 | 12.32362 | 7.914306
2018-03-22 | 107990.8864 | 3360.0003 | 5 | 12 | 3.59753 | -2.282028 | 2.942445 | 2.129687 | 12.32362 | 8.188383
2018-03-22 00:02 | 108110.888 | 3480.0019 | 5 | 12 | 3.585058 | -2.282039 | 2.942445 | 2.205747 | 12.32362 | 8.461541
2018-03-22 00:04 | 108230.887 | 3600.0009 | 5 | 12 | 3.571933 | -2.282053 | 2.942445 | 2.28181 | 12.32362 | 8.733736
2018-03-22 00:06 | 108350.888 | 3720.0019 | 5 | 12 | 3.558511 | -2.282028 | 2.942445 | 2.357869 | 12.32362 | 9.004904
2018-03-22 00:08 | 108470.8865 | 3840.0004 | 5 | 12 | 3.544897 | -2.282078 | 2.942445 | 2.433929 | 12.32362 | 9.275049
2018-03-22 00:10 | 108590.8865 | 3960.0004 | 5 | 12 | 3.530186 | -2.282015 | 2.942445 | 2.509989 | 12.32362 | 9.544126
2018-03-22 00:12 | 108710.8865 | 4080.0004 | 5 | 12 | 3.511485 | -2.282044 | 2.942445 | 2.586047 | 12.32362 | 9.811951
2018-03-22 00:14 | 108830.8882 | 4200.0021 | 5 | 12 | 3.486462 | -2.282086 | 2.942445 | 2.662107 | 12.32362 | 10.07813
2018-03-22 00:16 | 108950.8866 | 4320.0005 | 5 | 12 | 3.450618 | -2.282011 | 2.942445 | 2.738168 | 12.32362 | 10.34204
2018-03-22 00:18 | 109070.8882 | 4440.0021 | 5 | 12 | 3.391249 | -2.281976 | 2.942445 | 2.814228 | 12.32362 | 10.60249
2018-03-22 00:20 | 109190.8875 | 4560.0014 | 5 | 12 | 3.247561 | -2.282011 | 2.942445 | 2.890286 | 12.32362 | 10.85582
2018-03-22 00:21 | 109270.2472 | 4639.3611 | 5 | 12 | 2.99998 | -2.282001 | 2.942445 | 2.940586 | 12.32362 | 11.01407
2018-03-22 00:23 | 109390.3 | 120.0008 | 6 | 12 | 3.228998 | 0 | 2.942445 | 2.940586 | 12.32362 | 11.01407
2018-03-22 00:25 | 109510.3 | 239.9999 | 6 | 12 | 3.245998 | 0 | 2.942445 | 2.940586 | 12.32362 | 11.01407
2018-03-22 00:26 | 109570.3 | 300.003 | 6 | 12 | 3.251566 | 0 | 2.942445 | 2.940586 | 12.32362 | 11.01407
2018-03-22 00:26 | 109570.3 | 0.0023 | 7 | 13 | 3.251649 | 0 | 0 | 0 | 0 | 0
2018-03-22 00:28 | 109690.4 | 120.001 | 2 | 13 | 3.957231 | 4.88995 | 0.1622982 | 0 | 0.6196955 | 0
2018-03-22 00:30 | 109810.4 | 240.0007 | 2 | 13 | 4.006657 | 4.890001 | 0.3252694 | 0 | 1.269295 | 0
2018-03-22 00:32 | 109930.4 | 360.0018 | 2 | 13 | 4.043444 | 4.889959 | 0.488249 | 0 | 1.925338 | 0
2018-03-22 00:34 | 110050.4 | 480.0011 | 2 | 13 | 4.076101 | 4.889959 | 0.6512179 | 0 | 2.587028 | 0
2018-03-22 00:36 | 110170.4 | 600.0003 | 2 | 13 | 4.103367 | 4.889877 | 0.8142004 | 0 | 3.25364 | 0
2018-03-22 00:38 | 110290.4 | 720.0003 | 2 | 13 | 4.127531 | 4.88987 | 0.9771802 | 0 | 3.924396 | 0
2018-03-22 00:40 | 110410.4 | 840.0019 | 2 | 13 | 4.152524 | 4.889875 | 1.140162 | 0 | 4.599104 | 0
2018-03-22 00:42 | 110530.4 | 960.0011 | 2 | 13 | 4.181139 | 4.889868 | 1.303151 | 0 | 5.278196 | 0
2018-03-22 00:44 | 110650.4 | 1080.0012 | 2 | 13 | 4.20038 | 4.649422 | 1.464465 | 0 | 5.954823 | 0
2018-03-22 00:46 | 110770.4 | 1200.0019 | 2 | 13 | 4.200366 | 4.112709 | 1.610431 | 0 | 6.567937 | 0
2018-03-22 00:48 | 110890.4 | 1320.0011 | 2 | 13 | 4.200378 | 3.600626 | 1.738898 | 0 | 7.107544 | 0
2018-03-22 00:49 | 110974.5 | 1404.1466 | 2 | 13 | 4.200389 | 3.259991 | 1.81903 | 0 | 7.444129 | 0
2018-03-22 00:51 | 111094.5664 | 120.0004 | 3 | 13 | 4.22973 | 3.260115 | 1.927244 | 0 | 7.90015 | 0
2018-03-22 00:53 | 111214.5664 | 240.0004 | 3 | 13 | 4.263462 | 3.260113 | 2.035904 | 0 | 8.361565 | 0
2018-03-22 00:55 | 111334.568 | 360.002 | 3 | 13 | 4.299553 | 3.260071 | 2.144567 | 0 | 8.826786 | 0
2018-03-22 00:57 | 111454.568 | 480.002 | 3 | 13 | 4.337822 | 3.260086 | 2.25323 | 0 | 9.296046 | 0
2018-03-22 00:59 | 111574.5681 | 600.0021 | 3 | 13 | 4.377866 | 3.260105 | 2.36189 | 0 | 9.769561 | 0
2018-03-22 01:01 | 111694.5673 | 720.0013 | 3 | 13 | 4.400392 | 2.962339 | 2.468138 | 0 | 10.23642 | 0
2018-03-22 01:03 | 111814.5674 | 840.0014 | 3 | 13 | 4.400357 | 2.467037 | 2.558296 | 0 | 10.63315 | 0
2018-03-22 01:05 | 111934.5675 | 960.0015 | 3 | 13 | 4.40037 | 2.06941 | 2.633674 | 0 | 10.96484375 | 0
2018-03-22 01:07 | 112054.5682 | 1080.0022 | 3 | 13 | 4.400368 | 1.746529 | 2.697075 | 0 | 11.24383 | 0
2018-03-22 01:09 | 112174.5667 | 1200.0007 | 3 | 13 | 4.400352 | 1.482851 | 2.750745 | 0 | 11.48 | 0
2018-03-22 01:11 | 112294.5677 | 1320.0017 | 3 | 13 | 4.400356 | 1.267767 | 2.796474 | 0 | 11.68122 | 0
2018-03-22 01:13 | 112414.5668 | 1440.0008 | 3 | 13 | 4.400344 | 1.090824 | 2.835685 | 0 | 11.85376 | 0
2018-03-22 01:15 | 112534.5669 | 1560.0009 | 3 | 13 | 4.400327 | 0.9441624 | 2.869523 | 0 | 12.00266 | 0
2018-03-22 01:17 | 112654.5662 | 1680.0002 | 3 | 13 | 4.400332 | 0.8220692 | 2.898898 | 0 | 12.13192 | 0
2018-03-22 01:19 | 112774.5661 | 1800.0001 | 3 | 13 | 4.40031 | 0.71838 | 2.92453 | 0 | 12.24471 | 0
2018-03-22 01:21 | 112865.4785 | 1890.9125 | 3 | 13 | 4.400334 | 0.6519966 | 2.941819 | 0 | 12.32079 | 0
2018-03-22 01:23 | 112985.5 | 120.0002 | 4 | 13 | 4.352513 | 0 | 2.941819 | 0 | 12.32079 | 0
2018-03-22 01:25 | 113105.5 | 240.0001 | 4 | 13 | 4.349348 | 0 | 2.941819 | 0 | 12.32079 | 0
2018-03-22 01:26 | 113165.5 | 300.004 | 4 | 13 | 4.348352 | 0 | 2.941819 | 0 | 12.32079 | 0
2018-03-22 01:28 | 113285.6 | 120.0018 | 5 | 13 | 4.170932 | -2.282057 | 2.941819 | 0.07605301 | 12.32079 | 0.3188927
2018-03-22 01:30 | 113405.6 | 240.0026 | 5 | 13 | 4.140069 | -2.281974 | 2.941819 | 0.1521105 | 12.32079 | 0.634935
2018-03-22 01:32 | 113525.6 | 360.0009 | 5 | 13 | 4.110205 | -2.282053 | 2.941819 | 0.2281658 | 12.32079 | 0.9486713
2018-03-22 01:34 | 113645.6 | 480.0002 | 5 | 13 | 4.080534 | -2.282062 | 2.941819 | 0.3042246 | 12.32079 | 1.260159
2018-03-22 01:36 | 113765.6 | 600.0027 | 5 | 13 | 4.051065 | -2.282023 | 2.941819 | 0.3802894 | 12.32079 | 1.569422
2018-03-22 01:38 | 113885.6 | 720.0011 | 5 | 13 | 4.021842 | -2.282001 | 2.941819 | 0.4563478 | 12.32079 | 1.876426
2018-03-22 01:40 | 114005.1 | 839.4948 | 5 | 13 | 3.99311 | -2.282063 | 2.941819 | 0.5320891 | 12.32079 | 2.179955
2018-03-22 01:42 | 114125.6 | 960.002 | 5 | 13 | 3.964629 | -2.282041 | 2.941819 | 0.6084688 | 12.32079 | 2.483857
2018-03-22 01:44 | 114245.6 | 1080.002 | 5 | 13 | 3.936889 | -2.28202 | 2.941819 | 0.6845301 | 12.32079 | 2.784352
2018-03-22 01:46 | 114365.6 | 1200.0011 | 5 | 13 | 3.909868 | -2.282039 | 2.941819 | 0.7605923 | 12.32079 | 3.082767
2018-03-22 01:48 | 114485.6 | 1320.0004 | 5 | 13 | 3.883734 | -2.281981 | 2.941819 | 0.8366525 | 12.32079 | 3.379152
2018-03-22 01:50 | 114605.6 | 1440.0021 | 5 | 13 | 3.858572 | -2.282036 | 2.941819 | 0.9127141 | 12.32079 | 3.673592
2018-03-22 01:52 | 114725.6 | 1560.0005 | 5 | 13 | 3.834496 | -2.282018 | 2.941819 | 0.9887745 | 12.32079 | 3.966153
2018-03-22 01:54 | 114845.6 | 1680.0011 | 5 | 13 | 3.811538 | -2.282109 | 2.941819 | 1.064835 | 12.32079 | 4.256925
2018-03-22 01:56 | 114965.6 | 1800.0021 | 5 | 13 | 3.789871 | -2.282072 | 2.941819 | 1.1409 | 12.32079 | 4.546016
2018-03-22 01:58 | 115085.6 | 1920.0022 | 5 | 13 | 3.769627 | -2.282086 | 2.941819 | 1.216958 | 12.32079 | 4.833487
2018-03-22 02:00 | 115205.6 | 2040.0022 | 5 | 13 | 3.750774 | -2.282044 | 2.941819 | 1.293018 | 12.32079 | 5.11948
2018-03-22 02:02 | 115325.6 | 2160.0004 | 5 | 13 | 3.732914 | -2.282055 | 2.941819 | 1.369076 | 12.32079 | 5.404073
2018-03-22 02:04 | 115445.6 | 2280.0023 | 5 | 13 | 3.715888 | -2.282023 | 2.941819 | 1.44514 | 12.32079 | 5.687361
2018-03-22 02:06 | 115565.6 | 2400.0015 | 5 | 13 | 3.699628 | -2.282051 | 2.941819 | 1.521199 | 12.32079 | 5.969366
2018-03-22 02:08 | 115685.6 | 2520.0023 | 5 | 13 | 3.684255 | -2.282041 | 2.941819 | 1.597259 | 12.32079 | 6.250168
2018-03-22 02:10 | 115805.6 | 2640 | 5 | 13 | 3.6698 | -2.282043 | 2.941819 | 1.673319 | 12.32079 | 6.529836
2018-03-22 02:12 | 115925.6 | 2760.0015 | 5 | 13 | 3.656378 | -2.282051 | 2.941819 | 1.74938 | 12.32079 | 6.808447
2018-03-22 02:14 | 116045.6 | 2880.0016 | 5 | 13 | 3.643878 | -2.282032 | 2.941819 | 1.825438 | 12.32079 | 7.086063
2018-03-22 02:16 | 116165.6 | 3000.0001 | 5 | 13 | 3.632044 | -2.282059 | 2.941819 | 1.901499 | 12.32079 | 7.362768
2018-03-22 02:18 | 116285.6 | 3120.0017 | 5 | 13 | 3.620538 | -2.28199 | 2.941819 | 1.977562 | 12.32079 | 7.638594
2018-03-22 02:20 | 116405.6 | 3240.0017 | 5 | 13 | 3.609018 | -2.282039 | 2.941819 | 2.053622 | 12.32079 | 7.913538
2018-03-22 02:22 | 116525.6 | 3360.0001 | 5 | 13 | 3.597184 | -2.282048 | 2.941819 | 2.129679 | 12.32079 | 8.187581
2018-03-22 02:24 | 116645.6 | 3480.001 | 5 | 13 | 3.584707 | -2.282053 | 2.941819 | 2.205739 | 12.32079 | 8.460713
2018-03-22 02:26 | 116765.6 | 3600.001 | 5 | 13 | 3.571597 | -2.282044 | 2.941819 | 2.281802 | 12.32079 | 8.732879
2018-03-22 02:28 | 116885.6 | 3720.0026 | 5 | 13 | 3.558197 | -2.282057 | 2.941819 | 2.357862 | 12.32079 | 9.004024
2018-03-22 02:30 | 117005.6 | 3840.0019 | 5 | 13 | 3.544535 | -2.282023 | 2.941819 | 2.433923 | 12.32079 | 9.27415
2018-03-22 02:32 | 117125.6 | 3960.0011 | 5 | 13 | 3.529775 | -2.282025 | 2.941819 | 2.509986 | 12.32079 | 9.543209
2018-03-22 02:34 | 117245.6 | 4080.0012 | 5 | 13 | 3.511058 | -2.282039 | 2.941819 | 2.586045 | 12.32079 | 9.811006
2018-03-22 02:36 | 117365.6 | 4200.002 | 5 | 13 | 3.48597 | -2.282078 | 2.941819 | 2.662107 | 12.32079 | 10.07716
2018-03-22 02:38 | 117485.6 | 4320.0006 | 5 | 13 | 3.449945 | -2.282004 | 2.941819 | 2.738168 | 12.32079 | 10.34103
2018-03-22 02:40 | 117605.6 | 4440.0003 | 5 | 13 | 3.39016 | -2.282034 | 2.941819 | 2.814228 | 12.32079 | 10.60141
2018-03-22 02:42 | 117725.6 | 4560.0012 | 5 | 13 | 3.245294 | -2.282078 | 2.941819 | 2.89029 | 12.32079 | 10.85464
2018-03-22 02:43 | 117803.9 | 4638.317 | 5 | 13 | 2.999983 | -2.282046 | 2.941819 | 2.939929 | 12.32079 | 11.01073
2018-03-22 02:45 | 117924 | 120.001 | 6 | 13 | 3.230418 | 0 | 2.941819 | 2.939929 | 12.32079 | 11.01073
2018-03-22 02:47 | 118044 | 240.0011 | 6 | 13 | 3.247509 | 0 | 2.941819 | 2.939929 | 12.32079 | 11.01073
2018-03-22 02:48 | 118104 | 300.0024 | 6 | 13 | 3.253107 | 0 | 2.941819 | 2.939929 | 12.32079 | 11.01073
2018-03-22 02:48 | 118104 | 0.0023 | 7 | 14 | 3.253156 | 0 | 0 | 0 | 0 | 0
2018-03-22 02:50 | 118224.1 | 120.0002 | 2 | 14 | 3.958745 | 4.889986 | 0.1622961 | 0 | 0.6199766 | 0
2018-03-22 02:52 | 118344.1 | 240.001 | 2 | 14 | 4.007897 | 4.889992 | 0.3252741 | 0 | 1.269815 | 0
2018-03-22 02:54 | 118464.1 | 360.0001 | 2 | 14 | 4.044662 | 4.890015 | 0.488247 | 0 | 1.92603 | 0
2018-03-22 02:56 | 118584.1 | 480.0003 | 2 | 14 | 4.077306 | 4.889973 | 0.6512282 | 0 | 2.587967 | 0
2018-03-22 02:58 | 118704.1 | 600.0003 | 2 | 14 | 4.104549 | 4.889963 | 0.8142097 | 0 | 3.254768 | 0
2018-03-22 03:00 | 118824.1 | 720.0019 | 2 | 14 | 4.128685 | 4.889917 | 0.9771919 | 0 | 3.925726 | 0
2018-03-22 03:02 | 118944.1 | 840.0013 | 2 | 14 | 4.153655 | 4.889944 | 1.140176 | 0 | 4.600629 | 0
2018-03-22 03:04 | 119064.1 | 960.002 | 2 | 14 | 4.18231 | 4.889902 | 1.303155 | 0 | 5.27987 | 0
2018-03-22 03:06 | 119184.1 | 1080.0004 | 2 | 14 | 4.200384 | 4.632334 | 1.46419 | 0 | 5.955431 | 0
2018-03-22 03:08 | 119304.1 | 1200.0005 | 2 | 14 | 4.200386 | 4.09964 | 1.609649 | 0 | 6.566415 | 0
2018-03-22 03:10 | 119424.1 | 1320.0022 | 2 | 14 | 4.200351 | 3.589106 | 1.73772 | 0 | 7.104363 | 0
2018-03-22 03:12 | 119506.1 | 1401.9891 | 2 | 14 | 4.200384 | 3.259989 | 1.815677 | 0 | 7.43181 | 0
2018-03-22 03:14 | 119626.1 | 120.0012 | 3 | 14 | 4.229682 | 3.260153 | 1.923903 | 0 | 7.887882 | 0
2018-03-22 03:16 | 119746.1 | 240.0012 | 3 | 14 | 4.263407 | 3.260189 | 2.032569 | 0 | 8.349314 | 0
2018-03-22 03:18 | 119866.1 | 360.0004 | 3 | 14 | 4.299413 | 3.260107 | 2.14123 | 0 | 8.814514 | 0
2018-03-22 03:20 | 119986.1 | 480.002 | 3 | 14 | 4.337619 | 3.260136 | 2.249886 | 0 | 9.283731 | 0
2018-03-22 03:22 | 120106.1 | 600.002 | 3 | 14 | 4.377596 | 3.260134 | 2.358553 | 0 | 9.757242 | 0
2018-03-22 03:24 | 120226.1 | 720.0005 | 3 | 14 | 4.400382 | 2.96759 | 2.464886 | 0 | 10.22446 | 0
2018-03-22 03:26 | 120346.1 | 840.0016 | 3 | 14 | 4.400391 | 2.47385 | 2.55524 | 0 | 10.62205 | 0
2018-03-22 03:28 | 120466.1 | 960.0021 | 3 | 14 | 4.400365 | 2.075397 | 2.63082 | 0 | 10.95463 | 0
2018-03-22 03:30 | 120586.1 | 1080.0021 | 3 | 14 | 4.400359 | 1.751734 | 2.694416 | 0 | 11.23448 | 0
2018-03-22 03:32 | 120706.1 | 1200.0005 | 3 | 14 | 4.400366 | 1.489002 | 2.748267 | 0 | 11.47144 | 0
2018-03-22 03:34 | 120826.1 | 1320.0014 | 3 | 14 | 4.400362 | 1.273224 | 2.794163 | 0 | 11.6734 | 0
2018-03-22 03:36 | 120946.1 | 1440.0016 | 3 | 14 | 4.400317 | 1.094664 | 2.833529 | 0 | 11.84662 | 0
2018-03-22 03:38 | 121066.1 | 1560.0007 | 3 | 14 | 4.400324 | 0.9482918 | 2.867509 | 0 | 11.99615 | 0
2018-03-22 03:40 | 121186.1 | 1680.0025 | 3 | 14 | 4.400357 | 0.8260746 | 2.897007 | 0 | 12.12595 | 0
2018-03-22 03:42 | 121306.1 | 1800.0007 | 3 | 14 | 4.400337 | 0.7227345 | 2.922757 | 0 | 12.23926 | 0
2018-03-22 03:43 | 121400.7 | 1894.591 | 3 | 14 | 4.400303 | 0.6519985 | 2.940794 | 0 | 12.31862 | 0
2018-03-22 03:45 | 121520.7 | 120.0009 | 4 | 14 | 4.352416 | 0 | 2.940794 | 0 | 12.31862 | 0
2018-03-22 03:47 | 121640.7 | 240.0007 | 4 | 14 | 4.34926 | 0 | 2.940794 | 0 | 12.31862 | 0
2018-03-22 03:48 | 121700.7 | 300.0014 | 4 | 14 | 4.348263 | 0 | 2.940794 | 0 | 12.31862 | 0
2018-03-22 03:50 | 121820.8 | 120.0012 | 5 | 14 | 4.170641 | -2.282076 | 2.940794 | 0.07605321 | 12.31862 | 0.3188734
2018-03-22 03:52 | 121940.8 | 240.0019 | 5 | 14 | 4.139775 | -2.282103 | 2.940794 | 0.1521093 | 12.31862 | 0.6348872
2018-03-22 03:54 | 122060.8 | 360.0003 | 5 | 14 | 4.109883 | -2.282072 | 2.940794 | 0.2281672 | 12.31862 | 0.9486107
2018-03-22 03:56 | 122180.8 | 480.0012 | 5 | 14 | 4.080191 | -2.282041 | 2.940794 | 0.3042265 | 12.31862 | 1.260075
2018-03-22 03:58 | 122300.8 | 600.002 | 5 | 14 | 4.05073 | -2.282043 | 2.940794 | 0.3802883 | 12.31862 | 1.5693
2018-03-22 04:00 | 122420.8 | 720.0028 | 5 | 14 | 4.021514 | -2.282023 | 2.940794 | 0.4563476 | 12.31862 | 1.876282
2018-03-22 04:02 | 122540.8 | 840.0021 | 5 | 14 | 3.992671 | -2.282034 | 2.940794 | 0.5324027 | 12.31862 | 2.181039
2018-03-22 04:04 | 122660.8 | 960.0021 | 5 | 14 | 3.964299 | -2.282032 | 2.940794 | 0.6084693 | 12.31862 | 2.483665
2018-03-22 04:06 | 122780.8 | 1080.0014 | 5 | 14 | 3.936532 | -2.282072 | 2.940794 | 0.6845265 | 12.31862 | 2.784118
2018-03-22 04:08 | 122900.8 | 1200.0014 | 5 | 14 | 3.909537 | -2.282067 | 2.940794 | 0.7605867 | 12.31862 | 3.082501
2018-03-22 04:10 | 123020.8 | 1320.0014 | 5 | 14 | 3.883435 | -2.282039 | 2.940794 | 0.8366491 | 12.31862 | 3.378871
2018-03-22 04:12 | 123140.8 | 1440.0023 | 5 | 14 | 3.858279 | -2.28203 | 2.940794 | 0.9127095 | 12.31862 | 3.673284
2018-03-22 04:14 | 123260.8 | 1560.0023 | 5 | 14 | 3.834241 | -2.282074 | 2.940794 | 0.9887698 | 12.31862 | 3.965825
2018-03-22 04:16 | 123380.8 | 1680.0007 | 5 | 14 | 3.811327 | -2.282044 | 2.940794 | 1.064831 | 12.31862 | 4.256584
2018-03-22 04:18 | 123500.8 | 1800.0007 | 5 | 14 | 3.789666 | -2.282095 | 2.940794 | 1.140891 | 12.31862 | 4.54564
2018-03-22 04:20 | 123620.8 | 1920.0015 | 5 | 14 | 3.769459 | -2.282013 | 2.940794 | 1.216953 | 12.31862 | 4.833112
2018-03-22 04:22 | 123740.8 | 2040.0024 | 5 | 14 | 3.750592 | -2.282083 | 2.940794 | 1.293014 | 12.31862 | 5.119095
2018-03-22 04:24 | 123860.8 | 2160.0015 | 5 | 14 | 3.732745 | -2.282053 | 2.940794 | 1.369074 | 12.31862 | 5.403682
2018-03-22 04:26 | 123980.8 | 2280.0017 | 5 | 14 | 3.715703 | -2.282067 | 2.940794 | 1.445137 | 12.31862 | 5.686953
2018-03-22 04:28 | 124100.8 | 2400.0009 | 5 | 14 | 3.699474 | -2.282069 | 2.940794 | 1.5212 | 12.31862 | 5.968956
2018-03-22 04:30 | 124220.8 | 2520.0002 | 5 | 14 | 3.684083 | -2.28208 | 2.940794 | 1.59726 | 12.31862 | 6.249747
2018-03-22 04:32 | 124340.8 | 2640.001 | 5 | 14 | 3.669648 | -2.282069 | 2.940794 | 1.673321 | 12.31862 | 6.529408
2018-03-22 04:34 | 124460.8 | 2760.0001 | 5 | 14 | 3.656249 | -2.28208 | 2.940794 | 1.74938 | 12.31862 | 6.808004
2018-03-22 04:36 | 124580.8 | 2880.001 | 5 | 14 | 3.643754 | -2.282057 | 2.940794 | 1.825443 | 12.31862 | 7.085629
2018-03-22 04:38 | 124700.8 | 3000.0011 | 5 | 14 | 3.631936 | -2.282044 | 2.940794 | 1.901505 | 12.31862 | 7.362326
2018-03-22 04:40 | 124820.8 | 3120.0003 | 5 | 14 | 3.620425 | -2.282069 | 2.940794 | 1.977567 | 12.31862 | 7.638138
2018-03-22 04:42 | 124940.8 | 3240.002 | 5 | 14 | 3.608922 | -2.282084 | 2.940794 | 2.053624 | 12.31862 | 7.91306
2018-03-22 04:44 | 125060.8 | 3360.0003 | 5 | 14 | 3.597068 | -2.282099 | 2.940794 | 2.129689 | 12.31862 | 8.187126
2018-03-22 04:46 | 125180.8 | 3480.0004 | 5 | 14 | 3.584581 | -2.282032 | 2.940794 | 2.205749 | 12.31862 | 8.460247
2018-03-22 04:48 | 125300.8 | 3600.001 | 5 | 14 | 3.571425 | -2.282009 | 2.940794 | 2.281808 | 12.31862 | 8.732389
2018-03-22 04:50 | 125420.8 | 3720.0021 | 5 | 14 | 3.558023 | -2.282072 | 2.940794 | 2.357871 | 12.31862 | 9.003533
2018-03-22 04:52 | 125540.8 | 3840.0005 | 5 | 14 | 3.544403 | -2.282032 | 2.940794 | 2.433924 | 12.31862 | 9.273621
2018-03-22 04:54 | 125660.8 | 3960.0013 | 5 | 14 | 3.529653 | -2.282009 | 2.940794 | 2.509987 | 12.31862 | 9.542669
2018-03-22 04:56 | 125780.8 | 4080.0013 | 5 | 14 | 3.510863 | -2.282028 | 2.940794 | 2.586048 | 12.31862 | 9.810457
2018-03-22 04:58 | 125900.8 | 4200.0005 | 5 | 14 | 3.485676 | -2.282046 | 2.940794 | 2.662107 | 12.31862 | 10.07658
2018-03-22 05:00 | 126020.8 | 4320.0007 | 5 | 14 | 3.449509 | -2.282009 | 2.940794 | 2.738168 | 12.31862 | 10.34043
2018-03-22 05:02 | 126140.8 | 4440.0014 | 5 | 14 | 3.389335 | -2.281997 | 2.940794 | 2.81422 | 12.31862 | 10.60074
2018-03-22 05:04 | 126260.8 | 4560.0006 | 5 | 14 | 3.2428 | -2.281997 | 2.940794 | 2.890286 | 12.31862 | 10.85386
2018-03-22 05:05 | 126337.8 | 4636.9413 | 5 | 14 | 2.99997 | -2.282001 | 2.940794 | 2.939053 | 12.31862 | 11.00713
2018-03-22 05:07 | 126457.8 | 120.001 | 6 | 14 | 3.230073 | 0 | 2.940794 | 2.939053 | 12.31862 | 11.00713
2018-03-22 05:09 | 126577.8 | 240.0019 | 6 | 14 | 3.247194 | 0 | 2.940794 | 2.939053 | 12.31862 | 11.00713
2018-03-22 05:10 | 126637.8 | 300.0024 | 6 | 14 | 3.2528 | 0 | 2.940794 | 2.939053 | 12.31862 | 11.00713
2018-03-22 05:10 | 126637.8 | 0.0039 | 7 | 15 | 3.252797 | 0 | 0 | 0 | 0 | 0
2018-03-22 05:12 | 126757.9 | 120.0002 | 2 | 15 | 3.957921 | 4.890005 | 0.1623021 | 0 | 0.6198791 | 0
2018-03-22 05:14 | 126877.9 | 240.0011 | 2 | 15 | 4.007262 | 4.890003 | 0.3252807 | 0 | 1.269606 | 0
2018-03-22 05:16 | 126997.9 | 360.0002 | 2 | 15 | 4.044099 | 4.890001 | 0.4882554 | 0 | 1.925734 | 0
2018-03-22 05:18 | 127117.9 | 480.0004 | 2 | 15 | 4.076775 | 4.890007 | 0.6512319 | 0 | 2.587561 | 0
2018-03-22 05:20 | 127237.9 | 600.0003 | 2 | 15 | 4.104111 | 4.889957 | 0.8142047 | 0 | 3.254248 | 0
2018-03-22 05:22 | 127357.9 | 720.0012 | 2 | 15 | 4.128352 | 4.889956 | 0.9771951 | 0 | 3.925177 | 0
2018-03-22 05:24 | 127477.9 | 840.002 | 2 | 15 | 4.153401 | 4.889923 | 1.140175 | 0 | 4.600018 | 0
2018-03-22 05:26 | 127597.9 | 960.0004 | 2 | 15 | 4.182133 | 4.889975 | 1.303158 | 0 | 5.279235 | 0
2018-03-22 05:28 | 127717.9 | 1080.002 | 2 | 15 | 4.200381 | 4.633778 | 1.464235 | 0 | 5.954964 | 0
2018-03-22 05:30 | 127837.9 | 1200.0014 | 2 | 15 | 4.200372 | 4.098785 | 1.6097 | 0 | 6.565972 | 0
2018-03-22 05:32 | 127957.9 | 1320.0016 | 2 | 15 | 4.200387 | 3.588758 | 1.737743 | 0 | 7.103802 | 0
2018-03-22 05:34 | 128039.5 | 1401.5939 | 2 | 15 | 4.200366 | 3.259995 | 1.815328 | 0 | 7.429685 | 0
2018-03-22 05:36 | 128159.5 | 120.0004 | 3 | 15 | 4.229721 | 3.26009 | 1.923557 | 0 | 7.885769 | 0
2018-03-22 05:38 | 128279.5 | 240.001 | 3 | 15 | 4.263411 | 3.26008 | 2.032218 | 0 | 8.347182 | 0
2018-03-22 05:40 | 128399.5 | 360.0002 | 3 | 15 | 4.299531 | 3.26013 | 2.140874 | 0 | 8.81237 | 0
2018-03-22 05:42 | 128519.5 | 480.0004 | 3 | 15 | 4.337754 | 3.260071 | 2.249541 | 0 | 9.281644 | 0
2018-03-22 05:44 | 128639.5 | 600.0003 | 3 | 15 | 4.377768 | 3.260153 | 2.358202 | 0 | 9.75515 | 0
2018-03-22 05:46 | 128759.5 | 720.0003 | 3 | 15 | 4.400388 | 2.964338 | 2.464484 | 0 | 10.22216 | 0
2018-03-22 05:48 | 128879.5 | 840.0004 | 3 | 15 | 4.40038 | 2.471226 | 2.554739 | 0 | 10.61931 | 0
2018-03-22 05:50 | 128999.5 | 960.0022 | 3 | 15 | 4.400374 | 2.073708 | 2.630244 | 0 | 10.95156 | 0
2018-03-22 05:52 | 129119.5 | 1080.0021 | 3 | 15 | 4.400373 | 1.750765 | 2.693785 | 0 | 11.23117 | 0
2018-03-22 05:54 | 129239.5 | 1200.0013 | 3 | 15 | 4.400358 | 1.487383 | 2.747591 | 0 | 11.46793 | 0
2018-03-22 05:56 | 129359.5 | 1320.0006 | 3 | 15 | 4.400354 | 1.27165 | 2.793448 | 0 | 11.66972 | 0
2018-03-22 05:58 | 129479.5 | 1440.0022 | 3 | 15 | 4.400326 | 1.094114 | 2.832784 | 0 | 11.84281 | 0
2018-03-22 06:00 | 129599.5 | 1560.0007 | 3 | 15 | 4.400318 | 0.9473 | 2.866737 | 0 | 11.99221 | 0
2018-03-22 06:02 | 129719.5 | 1680.0006 | 3 | 15 | 4.400317 | 0.8250999 | 2.896216 | 0 | 12.12193 | 0
2018-03-22 06:04 | 129839.5 | 1800.0015 | 3 | 15 | 4.400302 | 0.7215252 | 2.921953 | 0 | 12.23518 | 0
2018-03-22 06:05 | 129935.1 | 1895.586 | 3 | 15 | 4.40033 | 0.6519966 | 2.940169 | 0 | 12.31534 | 0
2018-03-22 06:07 | 130055.2 | 120.0018 | 4 | 15 | 4.352393 | 0 | 2.940169 | 0 | 12.31534 | 0
2018-03-22 06:09 | 130175.2 | 240.0002 | 4 | 15 | 4.349226 | 0 | 2.940169 | 0 | 12.31534 | 0
2018-03-22 06:10 | 130235.2 | 300.0015 | 4 | 15 | 4.348242 | 0 | 2.940169 | 0 | 12.31534 | 0
2018-03-22 06:12 | 130355.3 | 120.0009 | 5 | 15 | 4.170393 | -2.282086 | 2.940169 | 0.07605731 | 12.31534 | 0.3188746
2018-03-22 06:14 | 130475.3 | 240.0015 | 5 | 15 | 4.139509 | -2.282076 | 2.940169 | 0.1521193 | 12.31534 | 0.6348941
2018-03-22 06:16 | 130595.3 | 360.0013 | 5 | 15 | 4.109606 | -2.282103 | 2.940169 | 0.2281789 | 12.31534 | 0.9486047
2018-03-22 06:18 | 130715.3 | 480.0003 | 5 | 15 | 4.07993 | -2.282099 | 2.940169 | 0.3042307 | 12.31534 | 1.260017
2018-03-22 06:20 | 130835.3 | 600.0004 | 5 | 15 | 4.050415 | -2.282022 | 2.940169 | 0.3802981 | 12.31534 | 1.569243
2018-03-22 06:22 | 130955.3 | 720.0004 | 5 | 15 | 4.0212 | -2.282055 | 2.940169 | 0.4563578 | 12.31534 | 1.876204
2018-03-22 06:24 | 131075.3 | 840.0012 | 5 | 15 | 3.992345 | -2.28208 | 2.940169 | 0.53242 | 12.31534 | 2.180965
2018-03-22 06:26 | 131195.3 | 960.0012 | 5 | 15 | 3.963973 | -2.282072 | 2.940169 | 0.6084814 | 12.31534 | 2.483546
2018-03-22 06:28 | 131315.3 | 1080.0005 | 5 | 15 | 3.936226 | -2.282044 | 2.940169 | 0.6845433 | 12.31534 | 2.783993
2018-03-22 06:30 | 131435.3 | 1200.0005 | 5 | 15 | 3.909237 | -2.282043 | 2.940169 | 0.7606003 | 12.31534 | 3.08234
2018-03-22 06:32 | 131555.3 | 1320.0015 | 5 | 15 | 3.883083 | -2.282011 | 2.940169 | 0.8366635 | 12.31534 | 3.378688
2018-03-22 06:34 | 131675.3 | 1440.0022 | 5 | 15 | 3.857948 | -2.282067 | 2.940169 | 0.912724 | 12.31534 | 3.673075
2018-03-22 06:36 | 131795.3 | 1560.0015 | 5 | 15 | 3.833891 | -2.282067 | 2.940169 | 0.9887835 | 12.31534 | 3.965587
2018-03-22 06:38 | 131915.3 | 1680.0002 | 5 | 15 | 3.810977 | -2.282057 | 2.940169 | 1.064842 | 12.31534 | 4.256308
2018-03-22 06:40 | 132035.3 | 1800.0007 | 5 | 15 | 3.789354 | -2.282063 | 2.940169 | 1.140905 | 12.31534 | 4.545352
2018-03-22 06:42 | 132155.3 | 1920.0008 | 5 | 15 | 3.769124 | -2.282074 | 2.940169 | 1.216966 | 12.31534 | 4.832796
2018-03-22 06:44 | 132275.3 | 2040.0008 | 5 | 15 | 3.750289 | -2.282083 | 2.940169 | 1.293025 | 12.31534 | 5.118749
2018-03-22 06:46 | 132395.3 | 2160.0008 | 5 | 15 | 3.732445 | -2.282046 | 2.940169 | 1.369088 | 12.31534 | 5.40332
2018-03-22 06:48 | 132515.3 | 2280.0024 | 5 | 15 | 3.715422 | -2.282072 | 2.940169 | 1.445148 | 12.31534 | 5.68656
2018-03-22 06:50 | 132635.3 | 2400.0011 | 5 | 15 | 3.699202 | -2.282101 | 2.940169 | 1.521208 | 12.31534 | 5.968533
2018-03-22 06:52 | 132755.3 | 2520.0009 | 5 | 15 | 3.683821 | -2.282118 | 2.940169 | 1.59727 | 12.31534 | 6.249308
2018-03-22 06:54 | 132875.3 | 2640.0009 | 5 | 15 | 3.669378 | -2.282086 | 2.940169 | 1.67333 | 12.31534 | 6.528945
2018-03-22 06:56 | 132995.3 | 2760.0001 | 5 | 15 | 3.655935 | -2.282086 | 2.940169 | 1.749393 | 12.31534 | 6.807529
2018-03-22 06:58 | 133115.3 | 2880.0017 | 5 | 15 | 3.643455 | -2.282083 | 2.940169 | 1.825453 | 12.31534 | 7.085121
2018-03-22 07:00 | 133235.3 | 3000.0003 | 5 | 15 | 3.631604 | -2.282063 | 2.940169 | 1.901514 | 12.31534 | 7.361793
2018-03-22 07:02 | 133355.3 | 3120.0018 | 5 | 15 | 3.620109 | -2.282099 | 2.940169 | 1.977578 | 12.31534 | 7.637589
2018-03-22 07:04 | 133475.3 | 3240.0019 | 5 | 15 | 3.60857 | -2.282088 | 2.940169 | 2.053639 | 12.31534 | 7.912501
2018-03-22 07:06 | 133595.3 | 3360.0003 | 5 | 15 | 3.596731 | -2.282084 | 2.940169 | 2.129701 | 12.31534 | 8.186527
2018-03-22 07:08 | 133715.3 | 3480.001 | 5 | 15 | 3.584226 | -2.282093 | 2.940169 | 2.205763 | 12.31534 | 8.459632
2018-03-22 07:10 | 133835.3 | 3600.0004 | 5 | 15 | 3.571072 | -2.28209 | 2.940169 | 2.281822 | 12.31534 | 8.731748
2018-03-22 07:12 | 133955.3 | 3720.0004 | 5 | 15 | 3.557674 | -2.282109 | 2.940169 | 2.357886 | 12.31534 | 9.002869
2018-03-22 07:14 | 134075.3 | 3840.0012 | 5 | 15 | 3.544004 | -2.282078 | 2.940169 | 2.433949 | 12.31534 | 9.272957
2018-03-22 07:16 | 134195.3 | 3960.0005 | 5 | 15 | 3.529175 | -2.282113 | 2.940169 | 2.510011 | 12.31534 | 9.541972
2018-03-22 07:18 | 134315.3 | 4080.0012 | 5 | 15 | 3.510323 | -2.282063 | 2.940169 | 2.586068 | 12.31534 | 9.809709
2018-03-22 07:20 | 134435.3 | 4200.0011 | 5 | 15 | 3.485047 | -2.282048 | 2.940169 | 2.662133 | 12.31534 | 10.07581
2018-03-22 07:22 | 134555.3 | 4320.0004 | 5 | 15 | 3.448682 | -2.282083 | 2.940169 | 2.738191 | 12.31534 | 10.33958
2018-03-22 07:24 | 134675.3 | 4440.0004 | 5 | 15 | 3.38792 | -2.282076 | 2.940169 | 2.81425 | 12.31534 | 10.59984
2018-03-22 07:26 | 134795.3 | 4560.0005 | 5 | 15 | 3.239697 | -2.282011 | 2.940169 | 2.890313 | 12.31534 | 10.8528
2018-03-22 07:28 | 134870.8 | 4635.4996 | 5 | 15 | 2.999964 | -2.282034 | 2.940169 | 2.938168 | 12.31534 | 11.00309
2018-03-22 07:30 | 134990.8 | 120.0016 | 6 | 15 | 3.231315 | 0 | 2.940169 | 2.938175 | 12.31534 | 11.00311
2018-03-22 07:32 | 135110.8 | 240 | 6 | 15 | 3.248437 | 0 | 2.940169 | 2.938175 | 12.31534 | 11.00311
2018-03-22 07:33 | 135170.8 | 300.003 | 6 | 15 | 3.254056 | 0 | 2.940169 | 2.938175 | 12.31534 | 11.00311
2018-03-22 07:33 | 135170.8 | 0.0033 | 7 | 16 | 3.254102 | 0 | 0 | 0 | 0 | 0
2018-03-22 07:35 | 135290.9 | 120.0019 | 2 | 16 | 3.958447 | 4.889982 | 0.1622992 | 0 | 0.6200234 | 0
2018-03-22 07:37 | 135410.9 | 240.0003 | 2 | 16 | 4.007546 | 4.889954 | 0.3252736 | 0 | 1.269792 | 0
2018-03-22 07:39 | 135530.9 | 360.0011 | 2 | 16 | 4.044298 | 4.8899 | 0.4882474 | 0 | 1.925953 | 0
2018-03-22 07:41 | 135650.9 | 480.0012 | 2 | 16 | 4.076931 | 4.889936 | 0.6512225 | 0 | 2.587804 | 0
2018-03-22 07:43 | 135770.9 | 600.0012 | 2 | 16 | 4.104222 | 4.889885 | 0.8142036 | 0 | 3.254548 | 0
2018-03-22 07:45 | 135890.9 | 720.0012 | 2 | 16 | 4.128466 | 4.889891 | 0.9771831 | 0 | 3.925449 | 0
2018-03-22 07:47 | 136010.9 | 840.0005 | 2 | 16 | 4.153581 | 4.88987 | 1.140165 | 0 | 4.600324 | 0
2018-03-22 07:49 | 136130.9 | 960.0013 | 2 | 16 | 4.182376 | 4.889887 | 1.303146 | 0 | 5.279567 | 0
2018-03-22 07:51 | 136250.9 | 1080.003 | 2 | 16 | 4.200386 | 4.627449 | 1.46412 | 0 | 5.95489 | 0
2018-03-22 07:53 | 136370.9 | 1200.0007 | 2 | 16 | 4.200384 | 4.09374 | 1.609388 | 0 | 6.565072 | 0
2018-03-22 07:55 | 136490.9 | 1320.0015 | 2 | 16 | 4.200401 | 3.584723 | 1.73727 | 0 | 7.102227 | 0
2018-03-22 07:56 | 136571.5 | 1400.5484 | 2 | 16 | 4.200387 | 3.259995 | 1.813794 | 0 | 7.423656 | 0
2018-03-22 07:58 | 136691.5 | 120.0011 | 3 | 16 | 4.22974 | 3.260115 | 1.922022 | 0 | 7.879732 | 0
2018-03-22 08:00 | 136811.5 | 240.001 | 3 | 16 | 4.263471 | 3.260103 | 2.03068 | 0 | 8.341137 | 0
2018-03-22 08:02 | 136931.5 | 360.0018 | 3 | 16 | 4.2996 | 3.260141 | 2.139338 | 0 | 8.806341 | 0
2018-03-22 08:04 | 137051.5 | 480.0003 | 3 | 16 | 4.337852 | 3.260132 | 2.247998 | 0 | 9.275599 | 0
2018-03-22 08:06 | 137171.5 | 600.0019 | 3 | 16 | 4.377984 | 3.260086 | 2.356664 | 0 | 9.749142 | 0
2018-03-22 08:08 | 137291.5 | 720.0004 | 3 | 16 | 4.400403 | 2.962252 | 2.462892 | 0 | 10.21592 | 0
2018-03-22 08:10 | 137411.5 | 840.002 | 3 | 16 | 4.400392 | 2.469715 | 2.553092 | 0 | 10.61283 | 0
2018-03-22 08:12 | 137531.5 | 960.003 | 3 | 16 | 4.400382 | 2.073114 | 2.628567 | 0 | 10.94495 | 0
2018-03-22 08:14 | 137651.5 | 1080.0021 | 3 | 16 | 4.400338 | 1.75009 | 2.6921 | 0 | 11.22452 | 0
2018-03-22 08:16 | 137771.5 | 1200.0014 | 3 | 16 | 4.400355 | 1.487499 | 2.745913 | 0 | 11.46132 | 0
2018-03-22 08:18 | 137891.5 | 1320.0022 | 3 | 16 | 4.40032 | 1.272068 | 2.791792 | 0 | 11.6632 | 0
2018-03-22 08:20 | 138011.5 | 1440.0022 | 3 | 16 | 4.400344 | 1.095375 | 2.831161 | 0 | 11.83644 | 0
2018-03-22 08:22 | 138131.5 | 1560.0023 | 3 | 16 | 4.400336 | 0.9484406 | 2.865149 | 0 | 11.98599 | 0
2018-03-22 08:24 | 138251.5 | 1680.0004 | 3 | 16 | 4.400313 | 0.8257446 | 2.894665 | 0 | 12.11588 | 0
2018-03-22 08:26 | 138371.5 | 1800.0023 | 3 | 16 | 4.400316 | 0.7228413 | 2.920435 | 0 | 12.22927 | 0
2018-03-22 08:28 | 138467.2 | 1895.7285 | 3 | 16 | 4.400312 | 0.6519947 | 2.938697 | 0 | 12.30963 | 0
2018-03-22 08:30 | 138587.3 | 120.001 | 4 | 16 | 4.352215 | 0 | 2.938697 | 0 | 12.30963 | 0
2018-03-22 08:32 | 138707.3 | 240 | 4 | 16 | 4.349021 | 0 | 2.938697 | 0 | 12.30963 | 0
2018-03-22 08:33 | 138767.3 | 300.0015 | 4 | 16 | 4.34802 | 0 | 2.938697 | 0 | 12.30963 | 0
2018-03-22 08:35 | 138887.4 | 120.0011 | 5 | 16 | 4.169689 | -2.282059 | 2.938697 | 0.0760557 | 12.30963 | 0.3188188
2018-03-22 08:37 | 139007.4 | 240.0013 | 5 | 16 | 4.138729 | -2.28202 | 2.938697 | 0.1521161 | 12.30963 | 0.6347758
2018-03-22 08:39 | 139127.4 | 360.002 | 5 | 16 | 4.108831 | -2.282028 | 2.938697 | 0.2281675 | 12.30963 | 0.9483932
2018-03-22 08:41 | 139247.4 | 480.0003 | 5 | 16 | 4.079098 | -2.282001 | 2.938697 | 0.3042268 | 12.30963 | 1.259776
2018-03-22 08:43 | 139367.4 | 600.0011 | 5 | 16 | 4.049566 | -2.28198 | 2.938697 | 0.3802816 | 12.30963 | 1.568887
2018-03-22 08:45 | 139487.4 | 720.0005 | 5 | 16 | 4.0203 | -2.282067 | 2.938697 | 0.4563493 | 12.30963 | 1.875814
2018-03-22 08:47 | 139607.4 | 840.0005 | 5 | 16 | 3.99143 | -2.281997 | 2.938697 | 0.5324093 | 12.30963 | 2.180497
2018-03-22 08:49 | 139727.4 | 960.0005 | 5 | 16 | 3.963044 | -2.282022 | 2.938697 | 0.6084657 | 12.30963 | 2.482988
2018-03-22 08:51 | 139847.4 | 1080.0006 | 5 | 16 | 3.93526 | -2.282013 | 2.938697 | 0.6845273 | 12.30963 | 2.783362
2018-03-22 08:53 | 139967.4 | 1200.0022 | 5 | 16 | 3.908228 | -2.28199 | 2.938697 | 0.7605878 | 12.30963 | 3.081647
2018-03-22 08:55 | 140087.4 | 1320.0006 | 5 | 16 | 3.882077 | -2.282007 | 2.938697 | 0.8366441 | 12.30963 | 3.377892
2018-03-22 08:57 | 140207.4 | 1440.0015 | 5 | 16 | 3.856943 | -2.282001 | 2.938697 | 0.9127057 | 12.30963 | 3.672207
2018-03-22 08:59 | 140327.4 | 1560.0023 | 5 | 16 | 3.832903 | -2.282051 | 2.938697 | 0.988767 | 12.30963 | 3.96465
2018-03-22 09:01 | 140447.4 | 1680.0008 | 5 | 16 | 3.809978 | -2.282046 | 2.938697 | 1.064823 | 12.30963 | 4.255287
2018-03-22 09:03 | 140567.4 | 1800.0008 | 5 | 16 | 3.788359 | -2.282051 | 2.938697 | 1.140885 | 12.30963 | 4.54425
2018-03-22 09:05 | 140687.4 | 1920.0001 | 5 | 16 | 3.768172 | -2.281984 | 2.938697 | 1.216942 | 12.30963 | 4.831606
2018-03-22 09:07 | 140807.4 | 2040.0009 | 5 | 16 | 3.749314 | -2.281999 | 2.938697 | 1.293 | 12.30963 | 5.117482
2018-03-22 09:09 | 140927.4 | 2160 | 5 | 16 | 3.731519 | -2.282023 | 2.938697 | 1.36906 | 12.30963 | 5.401971
2018-03-22 09:11 | 141047.4 | 2280 | 5 | 16 | 3.714527 | -2.282009 | 2.938697 | 1.445117 | 12.30963 | 5.685129
2018-03-22 09:13 | 141167.4 | 2400.0011 | 5 | 16 | 3.698319 | -2.281978 | 2.938697 | 1.521177 | 12.30963 | 5.967035
2018-03-22 09:15 | 141287.4 | 2520.0001 | 5 | 16 | 3.682963 | -2.28203 | 2.938697 | 1.597239 | 12.30963 | 6.247746
2018-03-22 09:17 | 141407.4 | 2640.0018 | 5 | 16 | 3.668563 | -2.281976 | 2.938697 | 1.673297 | 12.30963 | 6.527311
2018-03-22 09:19 | 141527.4 | 2760.0019 | 5 | 16 | 3.655153 | -2.281963 | 2.938697 | 1.749358 | 12.30963 | 6.805826
2018-03-22 09:21 | 141647.4 | 2880.0018 | 5 | 16 | 3.642673 | -2.282002 | 2.938697 | 1.825419 | 12.30963 | 7.083362
2018-03-22 09:23 | 141767.4 | 3000.0011 | 5 | 16 | 3.630906 | -2.282028 | 2.938697 | 1.901476 | 12.30963 | 7.359963
2018-03-22 09:25 | 141887.4 | 3120.0004 | 5 | 16 | 3.619448 | -2.282002 | 2.938697 | 1.977535 | 12.30963 | 7.635691
2018-03-22 09:27 | 142007.4 | 3240.002 | 5 | 16 | 3.60794 | -2.282015 | 2.938697 | 2.053595 | 12.30963 | 7.910546
2018-03-22 09:29 | 142127.4 | 3360.0003 | 5 | 16 | 3.596097 | -2.281978 | 2.938697 | 2.129652 | 12.30963 | 8.18451
2018-03-22 09:31 | 142247.4 | 3480.0013 | 5 | 16 | 3.583611 | -2.28203 | 2.938697 | 2.205711 | 12.30963 | 8.457555
2018-03-22 09:33 | 142367.4 | 3600.0005 | 5 | 16 | 3.570465 | -2.281997 | 2.938697 | 2.281768 | 12.30963 | 8.729617
2018-03-22 09:35 | 142487.4 | 3720.0021 | 5 | 16 | 3.557055 | -2.281992 | 2.938697 | 2.357826 | 12.30963 | 9.000671
2018-03-22 09:37 | 142607.4 | 3840.0021 | 5 | 16 | 3.543356 | -2.282039 | 2.938697 | 2.433887 | 12.30963 | 9.270706
2018-03-22 09:39 | 142727.4 | 3960.0014 | 5 | 16 | 3.528457 | -2.282015 | 2.938697 | 2.509945 | 12.30963 | 9.539657
2018-03-22 09:41 | 142847.4 | 4080.0006 | 5 | 16 | 3.509499 | -2.282004 | 2.938697 | 2.586006 | 12.30963 | 9.807347
2018-03-22 09:43 | 142967.4 | 4200.0006 | 5 | 16 | 3.484049 | -2.281976 | 2.938697 | 2.662065 | 12.30963 | 10.07336
2018-03-22 09:45 | 143087.4 | 4320.0014 | 5 | 16 | 3.447351 | -2.281999 | 2.938697 | 2.738126 | 12.30963 | 10.33706
2018-03-22 09:47 | 143207.4 | 4440.0014 | 5 | 16 | 3.385635 | -2.282002 | 2.938697 | 2.814185 | 12.30963 | 10.59718
2018-03-22 09:49 | 143327.4 | 4560.0005 | 5 | 16 | 3.234598 | -2.282032 | 2.938697 | 2.890243 | 12.30963 | 10.84986
2018-03-22 09:50 | 143400.5 | 4633.1092 | 5 | 16 | 2.999995 | -2.282013 | 2.938697 | 2.936582 | 12.30963 | 10.99524
2018-03-22 09:52 | 143520.5 | 120.001 | 6 | 16 | 3.233181 | 0 | 2.938697 | 2.936582 | 12.30963 | 10.99524
2018-03-22 09:54 | 143640.5 | 240.0003 | 6 | 16 | 3.250432 | 0 | 2.938697 | 2.936582 | 12.30963 | 10.99524
2018-03-22 09:55 | 143700.5 | 300.0032 | 6 | 16 | 3.256052 | 0 | 2.938697 | 2.936582 | 12.30963 | 10.99524
2018-03-22 09:55 | 143700.5 | 0.0023 | 7 | 17 | 3.256032 | 0 | 0 | 0 | 0 | 0
2018-03-22 09:57 | 143820.6 | 120.0011 | 2 | 17 | 3.960735 | 4.889938 | 0.1623104 | 0 | 0.6204769 | 0
2018-03-22 09:59 | 143940.6 | 240.0004 | 2 | 17 | 4.009533 | 4.890005 | 0.3252864 | 0 | 1.270584 | 0
2018-03-22 10:01 | 144060.6 | 360.0004 | 2 | 17 | 4.046316 | 4.889952 | 0.4882647 | 0 | 1.927091 | 0
2018-03-22 10:03 | 144180.6 | 480.0004 | 2 | 17 | 4.078904 | 4.889919 | 0.6512342 | 0 | 2.589245 | 0
2018-03-22 10:05 | 144300.6 | 600.0004 | 2 | 17 | 4.106061 | 4.889906 | 0.8142089 | 0 | 3.256275 | 0
2018-03-22 10:07 | 144420.6 | 720.002 | 2 | 17 | 4.130164 | 4.88987 | 0.9771948 | 0 | 3.927492 | 0
2018-03-22 10:09 | 144540.6 | 840.0013 | 2 | 17 | 4.155237 | 4.889864 | 1.140176 | 0 | 4.602634 | 0
2018-03-22 10:11 | 144660.6 | 960.0005 | 2 | 17 | 4.183874 | 4.889875 | 1.303157 | 0 | 5.282137 | 0
2018-03-22 10:13 | 144780.6 | 1080.0013 | 2 | 17 | 4.200396 | 4.608486 | 1.463769 | 0 | 5.956067 | 0
2018-03-22 10:15 | 144900.6 | 1200 | 2 | 17 | 4.200365 | 4.0809 | 1.608518 | 0 | 6.564067 | 0
2018-03-22 10:17 | 145020.6 | 1320.0015 | 2 | 17 | 4.200392 | 3.576084 | 1.736063 | 0 | 7.099806 | 0
2018-03-22 10:18 | 145099.7 | 1399.0732 | 2 | 17 | 4.200385 | 3.259983 | 1.8111 | 0 | 7.414989 | 0
2018-03-22 10:20 | 145219.7 | 120.002 | 3 | 17 | 4.229712 | 3.260084 | 1.919327 | 0 | 7.87106 | 0
2018-03-22 10:22 | 145339.7 | 240.0028 | 3 | 17 | 4.263411 | 3.26013 | 2.027986 | 0 | 8.332464 | 0
2018-03-22 10:24 | 145459.7 | 360.0027 | 3 | 17 | 4.299509 | 3.260069 | 2.136646 | 0 | 8.797668 | 0
2018-03-22 10:26 | 145579.7 | 480.0004 | 3 | 17 | 4.337739 | 3.260027 | 2.245301 | 0 | 9.266891 | 0
2018-03-22 10:28 | 145699.7 | 600.0013 | 3 | 17 | 4.377748 | 3.260098 | 2.353959 | 0 | 9.740377 | 0
2018-03-22 10:30 | 145819.7 | 720.0006 | 3 | 17 | 4.400383 | 2.965656 | 2.46026 | 0 | 10.20746 | 0
2018-03-22 10:32 | 145939.7 | 840.0013 | 3 | 17 | 4.400378 | 2.474096 | 2.550594 | 0 | 10.60497 | 0
2018-03-22 10:34 | 146059.7 | 960.0013 | 3 | 17 | 4.400371 | 2.077385 | 2.626213 | 0 | 10.93772 | 0
2018-03-22 10:36 | 146179.7 | 1080.0004 | 3 | 17 | 4.400362 | 1.754822 | 2.689892 | 0 | 11.21793 | 0
2018-03-22 10:38 | 146299.7 | 1200.0013 | 3 | 17 | 4.400359 | 1.491594 | 2.743836 | 0 | 11.4553 | 0
2018-03-22 10:40 | 146419.7 | 1320.0013 | 3 | 17 | 4.400362 | 1.276226 | 2.789832 | 0 | 11.6577 | 0
2018-03-22 10:42 | 146539.7 | 1440.0006 | 3 | 17 | 4.400316 | 1.097971 | 2.829305 | 0 | 11.8314 | 0
2018-03-22 10:44 | 146659.7 | 1560.0006 | 3 | 17 | 4.400352 | 0.9516659 | 2.863389 | 0 | 11.98138 | 0
2018-03-22 10:46 | 146779.7 | 1680.0015 | 3 | 17 | 4.400341 | 0.8288136 | 2.892993 | 0 | 12.11165 | 0
2018-03-22 10:48 | 146899.7 | 1800.0024 | 3 | 17 | 4.400323 | 0.7252083 | 2.918841 | 0 | 12.22538 | 0
2018-03-22 10:50 | 146998.6 | 1898.9292 | 3 | 17 | 4.400315 | 0.6519947 | 2.937743 | 0 | 12.30856 | 0
2018-03-22 10:52 | 147118.7 | 120.0012 | 4 | 17 | 4.352156 | 0 | 2.937743 | 0 | 12.30856 | 0
2018-03-22 10:54 | 147238.7 | 240.002 | 4 | 17 | 4.348974 | 0 | 2.937743 | 0 | 12.30856 | 0
2018-03-22 10:55 | 147298.7 | 300.0033 | 4 | 17 | 4.347966 | 0 | 2.937743 | 0 | 12.30856 | 0
2018-03-22 10:57 | 147418.8 | 120.0012 | 5 | 17 | 4.16945 | -2.282043 | 2.937743 | 0.07605722 | 12.30856 | 0.3188086
2018-03-22 10:59 | 147538.8 | 240.0013 | 5 | 17 | 4.138505 | -2.282025 | 2.937743 | 0.1521149 | 12.30856 | 0.634735
2018-03-22 11:01 | 147658.8 | 360.002 | 5 | 17 | 4.108554 | -2.282034 | 2.937743 | 0.2281759 | 12.30856 | 0.9483717
2018-03-22 11:03 | 147778.8 | 480.0021 | 5 | 17 | 4.078807 | -2.282002 | 2.937743 | 0.3042324 | 12.30856 | 1.259721
2018-03-22 11:05 | 147898.8 | 600.0005 | 5 | 17 | 4.049275 | -2.282013 | 2.937743 | 0.3802846 | 12.30856 | 1.568799
2018-03-22 11:07 | 148018.8 | 720.0006 | 5 | 17 | 4.020026 | -2.282009 | 2.937743 | 0.4563466 | 12.30856 | 1.875681
2018-03-22 11:09 | 148138.8 | 840.0021 | 5 | 17 | 3.991132 | -2.282007 | 2.937743 | 0.5324048 | 12.30856 | 2.180335
2018-03-22 11:11 | 148258.8 | 960.0005 | 5 | 17 | 3.962739 | -2.281988 | 2.937743 | 0.6084619 | 12.30856 | 2.482805
2018-03-22 11:13 | 148378.8 | 1080.0023 | 5 | 17 | 3.934946 | -2.282018 | 2.937743 | 0.6845224 | 12.30856 | 2.783152
2018-03-22 11:15 | 148498.8 | 1200.0015 | 5 | 17 | 3.907938 | -2.281992 | 2.937743 | 0.760581 | 12.30856 | 3.081407
2018-03-22 11:17 | 148618.8 | 1320.0007 | 5 | 17 | 3.881791 | -2.281957 | 2.937743 | 0.836639 | 12.30856 | 3.377636
2018-03-22 11:19 | 148738.8 | 1440.0008 | 5 | 17 | 3.856658 | -2.282032 | 2.937743 | 0.912692 | 12.30856 | 3.671896
2018-03-22 11:21 | 148858.8 | 1560.0008 | 5 | 17 | 3.832622 | -2.28203 | 2.937743 | 0.988751 | 12.30856 | 3.964308
2018-03-22 11:23 | 148978.8 | 1680.0016 | 5 | 17 | 3.809732 | -2.281997 | 2.937743 | 1.064812 | 12.30856 | 4.254942
2018-03-22 11:25 | 149098.8 | 1800.0009 | 5 | 17 | 3.788118 | -2.281999 | 2.937743 | 1.140869 | 12.30856 | 4.543868
2018-03-22 11:27 | 149218.8 | 1920.0017 | 5 | 17 | 3.767065 | -2.282018 | 2.937743 | 1.216929 | 12.30856 | 4.83117
2018-03-22 11:29 | 149338.8 | 2040.0001 | 5 | 17 | 3.748253 | -2.281994 | 2.937743 | 1.292988 | 12.30856 | 5.116968
2018-03-22 11:31 | 149458.8 | 2160.0017 | 5 | 17 | 3.730472 | -2.281992 | 2.937743 | 1.369044 | 12.30856 | 5.401365
2018-03-22 11:33 | 149578.8 | 2280.0009 | 5 | 17 | 3.713549 | -2.281992 | 2.937743 | 1.445101 | 12.30856 | 5.684446
2018-03-22 11:35 | 149698.8 | 2400.0002 | 5 | 17 | 3.697445 | -2.281938 | 2.937743 | 1.52116 | 12.30856 | 5.966276
2018-03-22 11:37 | 149818.8 | 2520.0018 | 5 | 17 | 3.682189 | -2.281969 | 2.937743 | 1.597218 | 12.30856 | 6.246909
2018-03-22 11:39 | 149938.8 | 2640.0002 | 5 | 17 | 3.667896 | -2.282002 | 2.937743 | 1.673278 | 12.30856 | 6.526429
2018-03-22 11:41 | 150058.8 | 2760.0019 | 5 | 17 | 3.654589 | -2.282002 | 2.937743 | 1.749339 | 12.30856 | 6.804898
2018-03-22 11:43 | 150178.8 | 2880.0019 | 5 | 17 | 3.642197 | -2.281992 | 2.937743 | 1.825397 | 12.30856 | 7.082383
2018-03-22 11:45 | 150298.8 | 3000.0003 | 5 | 17 | 3.63048 | -2.282028 | 2.937743 | 1.901455 | 12.30856 | 7.358953
2018-03-22 11:47 | 150418.8 | 3120.0027 | 5 | 17 | 3.619067 | -2.282002 | 2.937743 | 1.977515 | 12.30856 | 7.634655
2018-03-22 11:49 | 150538.8 | 3240.0003 | 5 | 17 | 3.6076 | -2.282007 | 2.937743 | 2.053574 | 12.30856 | 7.909481
2018-03-22 11:51 | 150658.8 | 3360.0011 | 5 | 17 | 3.595799 | -2.28199 | 2.937743 | 2.129633 | 12.30856 | 8.183424
2018-03-22 11:53 | 150778.8 | 3480.0019 | 5 | 17 | 3.583338 | -2.281955 | 2.937743 | 2.205692 | 12.30856 | 8.45645
2018-03-22 11:55 | 150898.8 | 3600.0012 | 5 | 17 | 3.570226 | -2.281988 | 2.937743 | 2.281752 | 12.30856 | 8.728503
2018-03-22 11:57 | 151018.8 | 3720.002 | 5 | 17 | 3.55683 | -2.282007 | 2.937743 | 2.357811 | 12.30856 | 8.999542
2018-03-22 11:59 | 151138.8 | 3840.002 | 5 | 17 | 3.543147 | -2.282004 | 2.937743 | 2.433867 | 12.30856 | 9.269545
2018-03-22 12:01 | 151258.8 | 3960.0021 | 5 | 17 | 3.528254 | -2.281967 | 2.937743 | 2.509928 | 12.30856 | 9.538486
2018-03-22 12:03 | 151378.8 | 4080.0021 | 5 | 17 | 3.509284 | -2.281992 | 2.937743 | 2.585984 | 12.30856 | 9.806145
2018-03-22 12:05 | 151498.8 | 4200.0006 | 5 | 17 | 3.483819 | -2.282002 | 2.937743 | 2.662045 | 12.30856 | 10.07215
2018-03-22 12:07 | 151618.8 | 4320.0021 | 5 | 17 | 3.447011 | -2.281986 | 2.937743 | 2.738108 | 12.30856 | 10.33583
2018-03-22 12:09 | 151738.8 | 4440.0005 | 5 | 17 | 3.384943 | -2.281957 | 2.937743 | 2.814165 | 12.30856 | 10.59592
2018-03-22 12:11 | 151858.8 | 4560.0023 | 5 | 17 | 3.23248 | -2.28199 | 2.937743 | 2.890224 | 12.30856 | 10.8485
2018-03-22 12:12 | 151930.8 | 4632.0148 | 5 | 17 | 2.999979 | -2.281963 | 2.937743 | 2.935867 | 12.30856 | 10.99163
2018-03-22 12:14 | 152050.8 | 120 | 6 | 17 | 3.23319 | 0 | 2.937743 | 2.935867 | 12.30856 | 10.99163
2018-03-22 12:16 | 152170.8 | 240.0008 | 6 | 17 | 3.250491 | 0 | 2.937743 | 2.935867 | 12.30856 | 10.99163
2018-03-22 12:17 | 152230.8 | 300.0031 | 6 | 17 | 3.256129 | 0 | 2.937743 | 2.935867 | 12.30856 | 10.99163
2018-03-22 12:17 | 152230.8 | 0.0023 | 7 | 18 | 3.256264 | 0 | 0 | 0 | 0 | 0
2018-03-22 12:19 | 152350.9 | 120.0002 | 2 | 18 | 3.960234 | 4.889927 | 0.1622904 | 1.7e-11 | 0.6203464 | 5.4e-11
2018-03-22 12:21 | 152470.9 | 240.0002 | 2 | 18 | 4.009152 | 4.889942 | 0.3252722 | 1.7e-11 | 1.270407 | 5.4e-11
2018-03-22 12:23 | 152590.9 | 360.0001 | 2 | 18 | 4.045939 | 4.889938 | 0.4882494 | 1.7e-11 | 1.926851 | 5.4e-11
2018-03-22 12:25 | 152710.9 | 480.0019 | 2 | 18 | 4.078575 | 4.889894 | 0.6512244 | 1.7e-11 | 2.588973 | 5.4e-11
2018-03-22 12:27 | 152830.9 | 600.001 | 2 | 18 | 4.105834 | 4.889896 | 0.8141947 | 1.7e-11 | 3.255938 | 5.4e-11
2018-03-22 12:29 | 152950.9 | 720.0004 | 2 | 18 | 4.129961 | 4.889891 | 0.977172 | 1.7e-11 | 3.92708 | 5.4e-11
2018-03-22 12:31 | 153070.9 | 840.0012 | 2 | 18 | 4.155018 | 4.889902 | 1.140153 | 1.7e-11 | 4.602189 | 5.4e-11
2018-03-22 12:33 | 153190.9 | 960.0006 | 2 | 18 | 4.183741 | 4.889851 | 1.30313 | 1.7e-11 | 5.281644 | 5.4e-11
2018-03-22 12:35 | 153310.9 | 1080.0008 | 2 | 18 | 4.20039 | 4.60976 | 1.463788 | 1.7e-11 | 5.955751 | 5.4e-11
2018-03-22 12:37 | 153430.9 | 1200.0004 | 2 | 18 | 4.200377 | 4.081131 | 1.608573 | 1.7e-11 | 6.563903 | 5.4e-11
2018-03-22 12:39 | 153550.9 | 1320.0007 | 2 | 18 | 4.200384 | 3.575579 | 1.736114 | 1.7e-11 | 7.099623 | 5.4e-11
2018-03-22 12:40 | 153629.9 | 1398.9892 | 2 | 18 | 4.200381 | 3.259979 | 1.811072 | 1.7e-11 | 7.414477 | 5.4e-11
2018-03-22 12:42 | 153749.9 | 120.0002 | 3 | 18 | 4.229713 | 3.260061 | 1.91929 | 1.7e-11 | 7.870511 | 5.4e-11
2018-03-22 12:44 | 153869.9 | 240.0003 | 3 | 18 | 4.263434 | 3.260063 | 2.02795 | 1.7e-11 | 8.331921 | 5.4e-11
2018-03-22 12:46 | 153989.9 | 360.0028 | 3 | 18 | 4.299571 | 3.260098 | 2.136617 | 1.7e-11 | 8.797157 | 5.4e-11
2018-03-22 12:48 | 154109.9 | 480.0012 | 3 | 18 | 4.337836 | 3.26009 | 2.245271 | 1.7e-11 | 9.266385 | 5.4e-11
2018-03-22 12:50 | 154229.9 | 600.0013 | 3 | 18 | 4.377904 | 3.260086 | 2.353935 | 1.7e-11 | 9.739912 | 5.4e-11
2018-03-22 12:52 | 154349.9 | 720.0013 | 3 | 18 | 4.400369 | 2.963249 | 2.460189 | 1.7e-11 | 10.2068 | 5.4e-11
2018-03-22 12:54 | 154469.9 | 840.002 | 3 | 18 | 4.400363 | 2.471371 | 2.550446 | 1.7e-11 | 10.60397 | 5.4e-11
2018-03-22 12:56 | 154589.9 | 960.0004 | 3 | 18 | 4.40035 | 2.074844 | 2.625997 | 1.7e-11 | 10.93642 | 5.4e-11
2018-03-22 12:58 | 154709.9 | 1080.0029 | 3 | 18 | 4.400354 | 1.752373 | 2.689612 | 1.7e-11 | 11.21635 | 5.4e-11
2018-03-22 13:00 | 154829.9 | 1200.0012 | 3 | 18 | 4.400378 | 1.490227 | 2.7435 | 1.7e-11 | 11.45348 | 5.4e-11
2018-03-22 13:02 | 154949.9 | 1320.0022 | 3 | 18 | 4.400368 | 1.274652 | 2.789448 | 1.7e-11 | 11.65566 | 5.4e-11
2018-03-22 13:04 | 155069.9 | 1440.0006 | 3 | 18 | 4.400322 | 1.09672 | 2.828874 | 1.7e-11 | 11.82915 | 5.4e-11
2018-03-22 13:06 | 155189.9 | 1560.0005 | 3 | 18 | 4.400329 | 0.9502563 | 2.862914 | 1.7e-11 | 11.97894 | 5.4e-11
2018-03-22 13:08 | 155309.9 | 1680.0022 | 3 | 18 | 4.400311 | 0.82724 | 2.892476 | 1.7e-11 | 12.10902 | 5.4e-11
2018-03-22 13:10 | 155429.9 | 1800.0013 | 3 | 18 | 4.400315 | 0.724165 | 2.91829 | 1.7e-11 | 12.22261 | 5.4e-11
2018-03-22 13:12 | 155527.7 | 1897.7459 | 3 | 18 | 4.400314 | 0.6519985 | 2.936952 | 1.7e-11 | 12.30473 | 5.4e-11
2018-03-22 13:14 | 155647.7 | 120.0011 | 4 | 18 | 4.352117 | 0 | 2.936952 | 1.7e-11 | 12.30473 | 5.4e-11
2018-03-22 13:16 | 155767.7 | 240.0016 | 4 | 18 | 4.348921 | 0 | 2.936952 | 1.7e-11 | 12.30473 | 5.4e-11
2018-03-22 13:17 | 155827.7 | 300.0024 | 4 | 18 | 4.347915 | 0 | 2.936952 | 1.7e-11 | 12.30473 | 5.4e-11
2018-03-22 13:19 | 155947.8 | 120.0012 | 5 | 18 | 4.169203 | -2.282039 | 2.936952 | 0.07605278 | 12.30473 | 0.3187739
2018-03-22 13:21 | 156067.8 | 240.0011 | 5 | 18 | 4.138229 | -2.282032 | 2.936952 | 0.1521157 | 12.30473 | 0.6347035
2018-03-22 13:23 | 156187.8 | 360.001 | 5 | 18 | 4.108252 | -2.282069 | 2.936952 | 0.2281715 | 12.30473 | 0.9482979
2018-03-22 13:25 | 156307.8 | 480.002 | 5 | 18 | 4.078504 | -2.282062 | 2.936952 | 0.3042347 | 12.30473 | 1.259652
2018-03-22 13:27 | 156427.8 | 600.0012 | 5 | 18 | 4.048955 | -2.282022 | 2.936952 | 0.3802908 | 12.30473 | 1.568722
2018-03-22 13:29 | 156547.8 | 720.0012 | 5 | 18 | 4.019663 | -2.282018 | 2.936952 | 0.4563497 | 12.30473 | 1.875565
2018-03-22 13:31 | 156667.8 | 840.0004 | 5 | 18 | 3.990767 | -2.28203 | 2.936952 | 0.5324073 | 12.30473 | 2.18019
2018-03-22 13:33 | 156787.8 | 960.0004 | 5 | 18 | 3.962369 | -2.282051 | 2.936952 | 0.6084646 | 12.30473 | 2.482634
2018-03-22 13:35 | 156907.8 | 1080.0013 | 5 | 18 | 3.934608 | -2.282011 | 2.936952 | 0.6845268 | 12.30473 | 2.78296
2018-03-22 13:37 | 157027.8 | 1200.0022 | 5 | 18 | 3.907587 | -2.281953 | 2.936952 | 0.7605866 | 12.30473 | 3.081193
2018-03-22 13:39 | 157147.8 | 1320.0013 | 5 | 18 | 3.881465 | -2.28203 | 2.936952 | 0.8366442 | 12.30473 | 3.377396
2018-03-22 13:41 | 157267.8 | 1440.0015 | 5 | 18 | 3.856343 | -2.282002 | 2.936952 | 0.9127041 | 12.30473 | 3.671658
2018-03-22 13:43 | 157387.8 | 1560.0009 | 5 | 18 | 3.832314 | -2.28198 | 2.936952 | 0.9887646 | 12.30473 | 3.964053
2018-03-22 13:45 | 157507.8 | 1680 | 5 | 18 | 3.809445 | -2.282043 | 2.936952 | 1.064822 | 12.30473 | 4.254653
2018-03-22 13:47 | 157627.8 | 1800.0008 | 5 | 18 | 3.787831 | -2.282001 | 2.936952 | 1.140884 | 12.30473 | 4.543575
2018-03-22 13:49 | 157747.8 | 1920.0012 | 5 | 18 | 3.767691 | -2.282018 | 2.936952 | 1.216945 | 12.30473 | 4.830906
2018-03-22 13:51 | 157867.8 | 2040.0002 | 5 | 18 | 3.748856 | -2.28198 | 2.936952 | 1.293003 | 12.30473 | 5.116746
2018-03-22 13:53 | 157987.8 | 2160.0015 | 5 | 18 | 3.731076 | -2.282032 | 2.936952 | 1.369064 | 12.30473 | 5.401204
2018-03-22 13:55 | 158107.8 | 2280.0008 | 5 | 18 | 3.71405 | -2.282025 | 2.936952 | 1.445123 | 12.30473 | 5.684333
2018-03-22 13:57 | 158227.8 | 2400.0001 | 5 | 18 | 3.697856 | -2.281974 | 2.936952 | 1.521184 | 12.30473 | 5.966206
2018-03-22 13:59 | 158347.8 | 2520 | 5 | 18 | 3.68252 | -2.282025 | 2.936952 | 1.597242 | 12.30473 | 6.246868
2018-03-22 14:01 | 158467.8 | 2640.0017 | 5 | 18 | 3.668145 | -2.281981 | 2.936952 | 1.673305 | 12.30473 | 6.526419
2018-03-22 14:03 | 158587.8 | 2760.0009 | 5 | 18 | 3.654758 | -2.282025 | 2.936952 | 1.749361 | 12.30473 | 6.80489
2018-03-22 14:05 | 158707.8 | 2880.0018 | 5 | 18 | 3.642333 | -2.282023 | 2.936952 | 1.825421 | 12.30473 | 7.082394
2018-03-22 14:07 | 158827.8 | 3000.0026 | 5 | 18 | 3.63055 | -2.282009 | 2.936952 | 1.901482 | 12.30473 | 7.358981
2018-03-22 14:09 | 158947.8 | 3120.0009 | 5 | 18 | 3.619067 | -2.282018 | 2.936952 | 1.977541 | 12.30473 | 7.634678
2018-03-22 14:11 | 159067.8 | 3240.0003 | 5 | 18 | 3.607547 | -2.281978 | 2.936952 | 2.053597 | 12.30473 | 7.909495
2018-03-22 14:13 | 159187.8 | 3360.0003 | 5 | 18 | 3.595716 | -2.282044 | 2.936952 | 2.129658 | 12.30473 | 8.183442
2018-03-22 14:15 | 159307.8 | 3480.0011 | 5 | 18 | 3.58322 | -2.281986 | 2.936952 | 2.205718 | 12.30473 | 8.456461
2018-03-22 14:17 | 159427.8 | 3600.0003 | 5 | 18 | 3.570081 | -2.28199 | 2.936952 | 2.281773 | 12.30473 | 8.728485
2018-03-22 14:19 | 159547.8 | 3720.0011 | 5 | 18 | 3.556666 | -2.282009 | 2.936952 | 2.357834 | 12.30473 | 8.999523
2018-03-22 14:21 | 159667.8 | 3840.0019 | 5 | 18 | 3.542936 | -2.282009 | 2.936952 | 2.433893 | 12.30473 | 9.269521
2018-03-22 14:23 | 159787.8 | 3960.0003 | 5 | 18 | 3.528 | -2.281997 | 2.936952 | 2.509952 | 12.30473 | 9.538439
2018-03-22 14:25 | 159907.8 | 4080.002 | 5 | 18 | 3.508926 | -2.282046 | 2.936952 | 2.586014 | 12.30473 | 9.806098
2018-03-22 14:27 | 160027.8 | 4200.002 | 5 | 18 | 3.483331 | -2.281999 | 2.936952 | 2.662074 | 12.30473 | 10.07206
2018-03-22 14:29 | 160147.8 | 4320.0012 | 5 | 18 | 3.446307 | -2.282015 | 2.936952 | 2.738131 | 12.30473 | 10.33568
2018-03-22 14:31 | 160267.8 | 4440.0004 | 5 | 18 | 3.383682 | -2.281965 | 2.936952 | 2.814188 | 12.30473 | 10.59569
2018-03-22 14:33 | 160387.8 | 4560.0021 | 5 | 18 | 3.229547 | -2.282009 | 2.936952 | 2.890248 | 12.30473 | 10.84813
2018-03-22 14:34 | 160458.5 | 4630.6739 | 5 | 18 | 2.999978 | -2.282018 | 2.936952 | 2.935044 | 12.30473 | 10.98852
2018-03-22 14:36 | 160578.5 | 120.002 | 6 | 18 | 3.234178 | 0 | 2.936952 | 2.935044 | 12.30473 | 10.98852
2018-03-22 14:38 | 160698.5 | 240.0004 | 6 | 18 | 3.251543 | 0 | 2.936952 | 2.935044 | 12.30473 | 10.98852
2018-03-22 14:39 | 160758.5 | 300.0025 | 6 | 18 | 3.257179 | 0 | 2.936952 | 2.935044 | 12.30473 | 10.98852
2018-03-22 14:39 | 160758.6 | 0.0023 | 7 | 19 | 3.257321 | 0 | 0 | 0 | 0 | 0
2018-03-22 14:41 | 160878.7 | 120.001 | 2 | 19 | 3.961002 | 4.889977 | 0.1622965 | 0 | 0.6205365 | 0
2018-03-22 14:43 | 160998.7 | 240.002 | 2 | 19 | 4.009762 | 4.889938 | 0.3252768 | 0 | 1.270695 | 0
2018-03-22 14:45 | 161118.7 | 360.0019 | 2 | 19 | 4.046531 | 4.889965 | 0.4882613 | 0 | 1.927262 | 0
2018-03-22 14:47 | 161238.7 | 480.0014 | 2 | 19 | 4.079114 | 4.889933 | 0.6512416 | 0 | 2.589497 | 0
2018-03-22 14:49 | 161358.7 | 600.0003 | 2 | 19 | 4.106302 | 4.889938 | 0.8142115 | 0 | 3.256541 | 0
2018-03-22 14:51 | 161478.7 | 720.0005 | 2 | 19 | 4.130415 | 4.889908 | 0.9771896 | 0 | 3.927764 | 0
2018-03-22 14:53 | 161598.7 | 840.0029 | 2 | 19 | 4.155423 | 4.889908 | 1.140179 | 0 | 4.602975 | 0
2018-03-22 14:55 | 161718.7 | 960.0006 | 2 | 19 | 4.184116 | 4.8899 | 1.30315 | 0 | 5.282465 | 0
2018-03-22 14:57 | 161838.7 | 1080.0014 | 2 | 19 | 4.20038 | 4.605232 | 1.463715 | 0 | 5.956215 | 0
2018-03-22 14:59 | 161958.7 | 1200.0014 | 2 | 19 | 4.200373 | 4.077431 | 1.608352 | 0 | 6.563746 | 0
2018-03-22 15:01 | 162078.7 | 1320.0023 | 2 | 19 | 4.200386 | 3.572659 | 1.735781 | 0 | 7.098995 | 0
2018-03-22 15:02 | 162156.8 | 1398.1886 | 2 | 19 | 4.200365 | 3.259954 | 1.809945 | 0 | 7.410509 | 0
2018-03-22 15:04 | 162276.9 | 120.0019 | 3 | 19 | 4.229713 | 3.26012 | 1.918175 | 0 | 7.866596 | 0
2018-03-22 15:06 | 162396.9 | 240.0003 | 3 | 19 | 4.263416 | 3.260103 | 2.026833 | 0 | 8.327996 | 0
2018-03-22 15:08 | 162516.9 | 360.001 | 3 | 19 | 4.299541 | 3.260071 | 2.135496 | 0 | 8.793218 | 0
2018-03-22 15:10 | 162636.9 | 480.0021 | 3 | 19 | 4.337833 | 3.26008 | 2.244156 | 0 | 9.262467 | 0
2018-03-22 15:12 | 162756.9 | 600.0022 | 3 | 19 | 4.377869 | 3.260067 | 2.352812 | 0 | 9.735957 | 0
2018-03-22 15:14 | 162876.9 | 720.0005 | 3 | 19 | 4.400369 | 2.963024 | 2.459071 | 0 | 10.20287 | 0
2018-03-22 15:16 | 162996.9 | 840.001 | 3 | 19 | 4.400368 | 2.472054 | 2.549331 | 0 | 10.60005 | 0
2018-03-22 15:18 | 163116.9 | 960.0022 | 3 | 19 | 4.400387 | 2.076349 | 2.624892 | 0 | 10.93255 | 0
2018-03-22 15:20 | 163236.9 | 1080.0023 | 3 | 19 | 4.400358 | 1.75337 | 2.688518 | 0 | 11.21252 | 0
2018-03-22 15:22 | 163356.9 | 1200.0009 | 3 | 19 | 4.400349 | 1.490486 | 2.742429 | 0 | 11.44975 | 0
2018-03-22 15:24 | 163476.9 | 1320.0005 | 3 | 19 | 4.400359 | 1.275257 | 2.7884 | 0 | 11.65204 | 0
2018-03-22 15:26 | 163596.9 | 1440.0024 | 3 | 19 | 4.400358 | 1.098139 | 2.827854 | 0 | 11.82565 | 0
2018-03-22 15:28 | 163716.9 | 1560.0023 | 3 | 19 | 4.40036 | 0.9514637 | 2.861925 | 0 | 11.97557 | 0
2018-03-22 15:30 | 163836.9 | 1680.0024 | 3 | 19 | 4.400342 | 0.8282852 | 2.891518 | 0 | 12.10579 | 0
2018-03-22 15:32 | 163956.9 | 1800.0017 | 3 | 19 | 4.400316 | 0.7249222 | 2.917356 | 0 | 12.21949 | 0
2018-03-22 15:34 | 164055 | 1898.1262 | 3 | 19 | 4.400311 | 0.6519947 | 2.936104 | 0 | 12.30199 | 0
2018-03-22 15:36 | 164175 | 120.0012 | 4 | 19 | 4.352054 | 0 | 2.936104 | 0 | 12.30199 | 0
2018-03-22 15:38 | 164295 | 240.0019 | 4 | 19 | 4.348866 | 0 | 2.936104 | 0 | 12.30199 | 0
2018-03-22 15:39 | 164355 | 300.0024 | 4 | 19 | 4.347866 | 0 | 2.936104 | 0 | 12.30199 | 0
2018-03-22 15:41 | 164475.1 | 120.0018 | 5 | 19 | 4.16906 | -2.28202 | 2.936104 | 0.07605255 | 12.30199 | 0.318762
2018-03-22 15:43 | 164595.1 | 240.002 | 5 | 19 | 4.138035 | -2.282032 | 2.936104 | 0.152111 | 12.30199 | 0.6346589
2018-03-22 15:45 | 164715.1 | 360.002 | 5 | 19 | 4.108037 | -2.282009 | 2.936104 | 0.2281721 | 12.30199 | 0.9482596
2018-03-22 15:47 | 164835.1 | 480.0011 | 5 | 19 | 4.07827 | -2.282013 | 2.936104 | 0.3042286 | 12.30199 | 1.259569
2018-03-22 15:49 | 164955.1 | 600.002 | 5 | 19 | 4.048702 | -2.282065 | 2.936104 | 0.3802839 | 12.30199 | 1.568617
2018-03-22 15:51 | 165075.1 | 720.0004 | 5 | 19 | 4.01941 | -2.281997 | 2.936104 | 0.4563429 | 12.30199 | 1.875442
2018-03-22 15:53 | 165195.1 | 840.0005 | 5 | 19 | 3.990497 | -2.282007 | 2.936104 | 0.5324021 | 12.30199 | 2.180053
2018-03-22 15:55 | 165315.1 | 960.0013 | 5 | 19 | 3.962068 | -2.282028 | 2.936104 | 0.608463 | 12.30199 | 2.482488
2018-03-22 15:57 | 165435.1 | 1080.0005 | 5 | 19 | 3.934264 | -2.281959 | 2.936104 | 0.6845208 | 12.30199 | 2.782772
2018-03-22 15:59 | 165555.1 | 1200.0005 | 5 | 19 | 3.907223 | -2.281981 | 2.936104 | 0.7605814 | 12.30199 | 3.080981
2018-03-22 16:01 | 165675.1 | 1320.0012 | 5 | 19 | 3.880745 | -2.281978 | 2.936104 | 0.8366405 | 12.30199 | 3.37716
2018-03-22 16:03 | 165795.1 | 1440.0012 | 5 | 19 | 3.853273 | -2.281976 | 2.936104 | 0.9127007 | 12.30199 | 3.671263
2018-03-22 16:05 | 165915.1 | 1560.0022 | 5 | 19 | 3.829156 | -2.282015 | 2.936104 | 0.9887615 | 12.30199 | 3.963421
2018-03-22 16:07 | 166035.1 | 1680.0014 | 5 | 19 | 3.806345 | -2.28199 | 2.936104 | 1.06482 | 12.30199 | 4.253785
2018-03-22 16:09 | 166155.1 | 1800.0006 | 5 | 19 | 3.784984 | -2.282032 | 2.936104 | 1.140878 | 12.30199 | 4.542467
2018-03-22 16:11 | 166275.1 | 1920.0014 | 5 | 19 | 3.76515 | -2.282018 | 2.936104 | 1.216937 | 12.30199 | 4.829585
2018-03-22 16:13 | 166395.1 | 2040.0006 | 5 | 19 | 3.746608 | -2.282025 | 2.936104 | 1.292994 | 12.30199 | 5.115238
2018-03-22 16:15 | 166515.1 | 2160.0007 | 5 | 19 | 3.729075 | -2.281971 | 2.936104 | 1.369056 | 12.30199 | 5.399539
2018-03-22 16:17 | 166635.1 | 2280.0009 | 5 | 19 | 3.712315 | -2.282013 | 2.936104 | 1.445112 | 12.30199 | 5.68252
2018-03-22 16:19 | 166755.1 | 2400.0008 | 5 | 19 | 3.696326 | -2.282011 | 2.936104 | 1.521173 | 12.30199 | 5.964267
2018-03-22 16:21 | 166875.1 | 2520.0016 | 5 | 19 | 3.6812 | -2.282046 | 2.936104 | 1.597229 | 12.30199 | 6.244815
2018-03-22 16:23 | 166995.1 | 2640.0016 | 5 | 19 | 3.66697 | -2.281984 | 2.936104 | 1.673293 | 12.30199 | 6.524276
2018-03-22 16:25 | 167115.1 | 2760.0009 | 5 | 19 | 3.653749 | -2.282004 | 2.936104 | 1.749352 | 12.30199 | 6.802672
2018-03-22 16:27 | 167235.1 | 2880.001 | 5 | 19 | 3.641417 | -2.282044 | 2.936104 | 1.825411 | 12.30199 | 7.080099
2018-03-22 16:29 | 167355.1 | 3000.0017 | 5 | 19 | 3.629776 | -2.281984 | 2.936104 | 1.901462 | 12.30199 | 7.356586
2018-03-22 16:31 | 167475.1 | 3120.0018 | 5 | 19 | 3.618422 | -2.281981 | 2.936104 | 1.977528 | 12.30199 | 7.632255
2018-03-22 16:33 | 167595.1 | 3240.0009 | 5 | 19 | 3.607008 | -2.281971 | 2.936104 | 2.053587 | 12.30199 | 7.907038
2018-03-22 16:35 | 167715.1 | 3360.0019 | 5 | 19 | 3.595219 | -2.281994 | 2.936104 | 2.129647 | 12.30199 | 8.18094
2018-03-22 16:37 | 167835.1 | 3480.0013 | 5 | 19 | 3.582804 | -2.282032 | 2.936104 | 2.205708 | 12.30199 | 8.453931
2018-03-22 16:39 | 167955.1 | 3600.002 | 5 | 19 | 3.569695 | -2.281994 | 2.936104 | 2.281766 | 12.30199 | 8.725938
2018-03-22 16:41 | 168075.1 | 3720.0004 | 5 | 19 | 3.556284 | -2.281992 | 2.936104 | 2.357825 | 12.30199 | 8.996933
2018-03-22 16:43 | 168195.1 | 3840.002 | 5 | 19 | 3.542551 | -2.281955 | 2.936104 | 2.433882 | 12.30199 | 9.266896
2018-03-22 16:45 | 168315.1 | 3960.0004 | 5 | 19 | 3.527598 | -2.282011 | 2.936104 | 2.509941 | 12.30199 | 9.535785
2018-03-22 16:47 | 168435.1 | 4080.002 | 5 | 19 | 3.50846 | -2.28203 | 2.936104 | 2.586 | 12.30199 | 9.803399
2018-03-22 16:49 | 168555.1 | 4200.0005 | 5 | 19 | 3.482794 | -2.282011 | 2.936104 | 2.66206 | 12.30199 | 10.06933
2018-03-22 16:51 | 168675.1 | 4320.0021 | 5 | 19 | 3.445615 | -2.28202 | 2.936104 | 2.738117 | 12.30199 | 10.3329
2018-03-22 16:53 | 168795.1 | 4440.0021 | 5 | 19 | 3.382402 | -2.282007 | 2.936104 | 2.814178 | 12.30199 | 10.59286
2018-03-22 16:55 | 168915.1 | 4560.0013 | 5 | 19 | 3.226408 | -2.28203 | 2.936104 | 2.890236 | 12.30199 | 10.84513
2018-03-22 16:56 | 168984.3 | 4629.1866 | 5 | 19 | 2.999998 | -2.281994 | 2.936104 | 2.934084 | 12.30199 | 10.98246
2018-03-22 16:58 | 169104.4 | 120.0001 | 6 | 19 | 3.235295 | 0 | 2.936104 | 2.934084 | 12.30199 | 10.98246
2018-03-22 17:00 | 169224.4 | 240.0001 | 6 | 19 | 3.252726 | 0 | 2.936104 | 2.934084 | 12.30199 | 10.98246
2018-03-22 17:01 | 169284.4 | 300.0031 | 6 | 19 | 3.258386 | 0 | 2.936104 | 2.934084 | 12.30199 | 10.98246
2018-03-22 17:01 | 169284.4 | 0.0024 | 7 | 20 | 3.258484 | 0 | 0 | 0 | 0 | 0
2018-03-22 17:03 | 169404.5 | 120.0003 | 2 | 20 | 3.9616 | 4.890011 | 0.162295 | 9.35e-10 | 0.6206829 | 3.045e-09
2018-03-22 17:05 | 169524.5 | 240.0012 | 2 | 20 | 4.010218 | 4.890028 | 0.3252787 | 9.35e-10 | 1.270934 | 3.045e-09
2018-03-22 17:07 | 169644.5 | 360.0005 | 2 | 20 | 4.046946 | 4.889977 | 0.4882587 | 9.35e-10 | 1.927557 | 3.045e-09
2018-03-22 17:09 | 169764.5 | 480.0004 | 2 | 20 | 4.079482 | 4.890026 | 0.65124 | 9.35e-10 | 2.589859 | 3.045e-09
2018-03-22 17:11 | 169884.5 | 600.0005 | 2 | 20 | 4.106657 | 4.890045 | 0.8142157 | 9.35e-10 | 3.256987 | 3.045e-09
2018-03-22 17:13 | 170004.5 | 720.0029 | 2 | 20 | 4.130725 | 4.889942 | 0.977194 | 9.35e-10 | 3.928266 | 3.045e-09
2018-03-22 17:15 | 170124.5 | 840.0006 | 2 | 20 | 4.155719 | 4.889946 | 1.140176 | 9.35e-10 | 4.603498 | 3.045e-09
2018-03-22 17:17 | 170244.5 | 960.0009 | 2 | 20 | 4.184412 | 4.889896 | 1.303153 | 9.35e-10 | 5.283065 | 3.045e-09
2018-03-22 17:19 | 170364.5 | 1080.0015 | 2 | 20 | 4.200379 | 4.599661 | 1.463619 | 9.35e-10 | 5.956424 | 3.045e-09
2018-03-22 17:21 | 170484.5 | 1200.0007 | 2 | 20 | 4.200391 | 4.073706 | 1.608091 | 9.35e-10 | 6.56326 | 3.045e-09
2018-03-22 17:23 | 170604.5 | 1320.0023 | 2 | 20 | 4.200387 | 3.569365 | 1.735388 | 9.35e-10 | 7.09796 | 3.045e-09
2018-03-22 17:24 | 170682 | 1397.5076 | 2 | 20 | 4.200382 | 3.259966 | 1.808879 | 9.35e-10 | 7.406648 | 3.045e-09
2018-03-22 17:26 | 170802 | 120.0004 | 3 | 20 | 4.22973 | 3.260096 | 1.9171 | 9.35e-10 | 7.862697 | 3.045e-09
2018-03-22 17:28 | 170922 | 240.0012 | 3 | 20 | 4.263507 | 3.260094 | 2.025765 | 9.35e-10 | 8.324134 | 3.045e-09
2018-03-22 17:30 | 171042 | 360.0011 | 3 | 20 | 4.299636 | 3.260139 | 2.134425 | 9.35e-10 | 8.789349 | 3.045e-09
2018-03-22 17:32 | 171162 | 480.0005 | 3 | 20 | 4.337977 | 3.26008 | 2.243083 | 9.35e-10 | 9.258604 | 3.045e-09
2018-03-22 17:34 | 171282 | 600.0012 | 3 | 20 | 4.378127 | 3.260109 | 2.351746 | 9.35e-10 | 9.732147 | 3.045e-09
2018-03-22 17:36 | 171402 | 720.0012 | 3 | 20 | 4.400386 | 2.960421 | 2.457938 | 9.35e-10 | 10.19878 | 3.045e-09
2018-03-22 17:38 | 171522 | 840.002 | 3 | 20 | 4.400375 | 2.470171 | 2.54812 | 9.35e-10 | 10.59562 | 3.045e-09
2018-03-22 17:40 | 171642 | 960.0022 | 3 | 20 | 4.400365 | 2.074858 | 2.623629 | 9.35e-10 | 10.92788 | 3.045e-09
2018-03-22 17:42 | 171762 | 1080.0022 | 3 | 20 | 4.400376 | 1.753004 | 2.68723 | 9.35e-10 | 11.20775 | 3.045e-09
2018-03-22 17:44 | 171882 | 1200.0022 | 3 | 20 | 4.400342 | 1.489971 | 2.741128 | 9.35e-10 | 11.44492 | 3.045e-09
2018-03-22 17:46 | 172002 | 1320.0023 | 3 | 20 | 4.40034 | 1.274822 | 2.787086 | 9.35e-10 | 11.64715 | 3.045e-09
2018-03-22 17:48 | 172122 | 1440.0015 | 3 | 20 | 4.400342 | 1.097666 | 2.826534 | 9.35e-10 | 11.82074 | 3.045e-09
2018-03-22 17:50 | 172242 | 1560.0023 | 3 | 20 | 4.400337 | 0.9510651 | 2.860604 | 9.35e-10 | 11.97065 | 3.045e-09
2018-03-22 17:52 | 172362 | 1680.0014 | 3 | 20 | 4.400346 | 0.8287697 | 2.890195 | 9.35e-10 | 12.10086 | 3.045e-09
2018-03-22 17:54 | 172482 | 1800.0008 | 3 | 20 | 4.400315 | 0.7250347 | 2.916034 | 9.35e-10 | 12.21457 | 3.045e-09
2018-03-22 17:56 | 172581.3 | 1899.2805 | 3 | 20 | 4.400319 | 0.6519985 | 2.934997 | 9.35e-10 | 12.29801 | 3.045e-09
2018-03-22 17:58 | 172701.3 | 120.001 | 4 | 20 | 4.352005 | 0 | 2.934997 | 9.35e-10 | 12.29801 | 3.045e-09
2018-03-22 18:00 | 172821.3 | 240.0018 | 4 | 20 | 4.348803 | 0 | 2.934997 | 9.35e-10 | 12.29801 | 3.045e-09
2018-03-22 18:01 | 172881.3 | 300.0024 | 4 | 20 | 4.347783 | 0 | 2.934997 | 9.35e-10 | 12.29801 | 3.045e-09
2018-03-22 18:03 | 173001.4 | 120.0009 | 5 | 20 | 4.168633 | -2.281999 | 2.934997 | 0.07605359 | 12.29801 | 0.3187378
2018-03-22 18:05 | 173121.4 | 240.0004 | 5 | 20 | 4.137582 | -2.281971 | 2.934997 | 0.1521111 | 12.29801 | 0.6345986
2018-03-22 18:07 | 173241.4 | 360.0004 | 5 | 20 | 4.107575 | -2.282036 | 2.934997 | 0.2281682 | 12.29801 | 0.9481481
2018-03-22 18:09 | 173361.4 | 480 | 5 | 20 | 4.077801 | -2.282025 | 2.934997 | 0.3042288 | 12.29801 | 1.259439
2018-03-22 18:11 | 173481.4 | 600.0004 | 5 | 20 | 4.048241 | -2.282032 | 2.934997 | 0.3802856 | 12.29801 | 1.568458
2018-03-22 18:13 | 173601.4 | 720.0004 | 5 | 20 | 4.018926 | -2.281992 | 2.934997 | 0.4563429 | 12.29801 | 1.875238
2018-03-22 18:15 | 173721.4 | 840.002 | 5 | 20 | 3.990013 | -2.281994 | 2.934997 | 0.5324005 | 12.29801 | 2.179806
2018-03-22 18:17 | 173841.4 | 960.0013 | 5 | 20 | 3.961592 | -2.282011 | 2.934997 | 0.6084608 | 12.29801 | 2.482203
2018-03-22 18:19 | 173961.4 | 1080.0014 | 5 | 20 | 3.933771 | -2.282022 | 2.934997 | 0.6845198 | 12.29801 | 2.782454
2018-03-22 18:21 | 174081.4 | 1200.0006 | 5 | 20 | 3.906751 | -2.281978 | 2.934997 | 0.7605783 | 12.29801 | 3.080619
2018-03-22 18:23 | 174201.4 | 1320.0006 | 5 | 20 | 3.880613 | -2.281978 | 2.934997 | 0.836639 | 12.29801 | 3.376769
2018-03-22 18:25 | 174321.4 | 1440.0014 | 5 | 20 | 3.855499 | -2.281963 | 2.934997 | 0.9126963 | 12.29801 | 3.670956
2018-03-22 18:27 | 174441.4 | 1560.0014 | 5 | 20 | 3.83152 | -2.282002 | 2.934997 | 0.9887576 | 12.29801 | 3.963291
2018-03-22 18:29 | 174561.4 | 1680.0023 | 5 | 20 | 3.808703 | -2.282044 | 2.934997 | 1.064815 | 12.29801 | 4.253831
2018-03-22 18:31 | 174681.4 | 1800.0007 | 5 | 20 | 3.787184 | -2.281994 | 2.934997 | 1.140875 | 12.29801 | 4.542692
2018-03-22 18:33 | 174801.4 | 1920.0006 | 5 | 20 | 3.767115 | -2.281967 | 2.934997 | 1.216933 | 12.29801 | 4.829966
2018-03-22 18:35 | 174921.4 | 2040.0015 | 5 | 20 | 3.74836 | -2.282002 | 2.934997 | 1.292993 | 12.29801 | 5.115774
2018-03-22 18:37 | 175041.4 | 2160.0008 | 5 | 20 | 3.730609 | -2.281965 | 2.934997 | 1.369049 | 12.29801 | 5.400179
2018-03-22 18:39 | 175161.4 | 2280.0016 | 5 | 20 | 3.713647 | -2.281988 | 2.934997 | 1.445109 | 12.29801 | 5.68328
2018-03-22 18:41 | 175281.4 | 2400.0024 | 5 | 20 | 3.69747 | -2.281988 | 2.934997 | 1.521165 | 12.29801 | 5.965105
2018-03-22 18:43 | 175401.4 | 2520.001 | 5 | 20 | 3.682156 | -2.281992 | 2.934997 | 1.597226 | 12.29801 | 6.245748
2018-03-22 18:45 | 175521.4 | 2640.0001 | 5 | 20 | 3.667783 | -2.281974 | 2.934997 | 1.673285 | 12.29801 | 6.525258
2018-03-22 18:47 | 175641.4 | 2760.0009 | 5 | 20 | 3.654434 | -2.281955 | 2.934997 | 1.749341 | 12.29801 | 6.803702
2018-03-22 18:49 | 175761.4 | 2880.0014 | 5 | 20 | 3.641972 | -2.282004 | 2.934997 | 1.825402 | 12.29801 | 7.081179
2018-03-22 18:51 | 175881.4 | 3000.0018 | 5 | 20 | 3.630209 | -2.281978 | 2.934997 | 1.90146 | 12.29801 | 7.357731
2018-03-22 18:53 | 176001.4 | 3120.001 | 5 | 20 | 3.618723 | -2.282004 | 2.934997 | 1.977516 | 12.29801 | 7.633394
2018-03-22 18:55 | 176121.4 | 3240.001 | 5 | 20 | 3.607219 | -2.28198 | 2.934997 | 2.053575 | 12.29801 | 7.908193
2018-03-22 18:57 | 176241.4 | 3360.0009 | 5 | 20 | 3.595354 | -2.281969 | 2.934997 | 2.129634 | 12.29801 | 8.182106
2018-03-22 18:59 | 176361.4 | 3480.0003 | 5 | 20 | 3.582849 | -2.281999 | 2.934997 | 2.205693 | 12.29801 | 8.455095
2018-03-22 19:01 | 176481.4 | 3600.0003 | 5 | 20 | 3.569679 | -2.281946 | 2.934997 | 2.281751 | 12.29801 | 8.7271
2018-03-22 19:03 | 176601.4 | 3720.0015 | 5 | 20 | 3.556226 | -2.281988 | 2.934997 | 2.35781 | 12.29801 | 8.998099
2018-03-22 19:05 | 176721.4 | 3840.0009 | 5 | 20 | 3.542488 | -2.282001 | 2.934997 | 2.43387 | 12.29801 | 9.268064
2018-03-22 19:07 | 176841.4 | 3960.0019 | 5 | 20 | 3.527451 | -2.281965 | 2.934997 | 2.509929 | 12.29801 | 9.536946
2018-03-22 19:09 | 176961.4 | 4080.002 | 5 | 20 | 3.508256 | -2.282023 | 2.934997 | 2.585989 | 12.29801 | 9.804552
2018-03-22 19:11 | 177081.4 | 4200.0021 | 5 | 20 | 3.482466 | -2.282023 | 2.934997 | 2.662046 | 12.29801 | 10.07045
2018-03-22 19:13 | 177201.4 | 4320.0012 | 5 | 20 | 3.445086 | -2.28199 | 2.934997 | 2.738106 | 12.29801 | 10.334
2018-03-22 19:15 | 177321.4 | 4440.0014 | 5 | 20 | 3.38138 | -2.281988 | 2.934997 | 2.814164 | 12.29801 | 10.59389
2018-03-22 19:17 | 177441.4 | 4560.0006 | 5 | 20 | 3.223608 | -2.281999 | 2.934997 | 2.890222 | 12.29801 | 10.84604
2018-03-22 19:18 | 177509.2 | 4627.826 | 5 | 20 | 2.999975 | -2.281992 | 2.934997 | 2.933213 | 12.29801 | 10.9806
2018-03-22 19:20 | 177629.3 | 120.0012 | 6 | 20 | 3.235391 | 0 | 2.934997 | 2.933213 | 12.29801 | 10.9806
2018-03-22 19:22 | 177749.3 | 240.0009 | 6 | 20 | 3.252859 | 0 | 2.934997 | 2.933213 | 12.29801 | 10.9806
2018-03-22 19:23 | 177809.3 | 300.0024 | 6 | 20 | 3.258532 | 0 | 2.934997 | 2.933213 | 12.29801 | 10.9806
2018-03-22 19:23 | 177809.3 | 0.0024 | 7 | 21 | 3.258588 | 0 | 0 | 0 | 0 | 0
2018-03-22 19:25 | 177929.4 | 120.001 | 2 | 21 | 3.961649 | 4.889978 | 0.1622979 | 0 | 0.6207151 | 0
2018-03-22 19:27 | 178049.4 | 240.0002 | 2 | 21 | 4.010331 | 4.889971 | 0.3252731 | 0 | 1.270944 | 0
2018-03-22 19:29 | 178169.4 | 360.0002 | 2 | 21 | 4.047098 | 4.890003 | 0.4882604 | 0 | 1.927617 | 0
2018-03-22 19:31 | 178289.4 | 480.001 | 2 | 21 | 4.07969 | 4.889996 | 0.6512371 | 0 | 2.589928 | 0
2018-03-22 19:33 | 178409.4 | 600.0011 | 2 | 21 | 4.10684 | 4.890005 | 0.8142145 | 0 | 3.257094 | 0
2018-03-22 19:35 | 178529.4 | 720.0019 | 2 | 21 | 4.130941 | 4.889963 | 0.9771942 | 0 | 3.928409 | 0
2018-03-22 19:37 | 178649.4 | 840.0011 | 2 | 21 | 4.155996 | 4.889914 | 1.140169 | 0 | 4.603652 | 0
2018-03-22 19:39 | 178769.4 | 960.0003 | 2 | 21 | 4.184671 | 4.889931 | 1.303148 | 0 | 5.283268 | 0
2018-03-22 19:41 | 178889.4 | 1080.002 | 2 | 21 | 4.200367 | 4.595428 | 1.463544 | 0 | 5.956357 | 0
2018-03-22 19:43 | 179009.4 | 1200.0012 | 2 | 21 | 4.200392 | 4.071146 | 1.607919 | 0 | 6.562785 | 0
2018-03-22 19:45 | 179129.4 | 1320.0021 | 2 | 21 | 4.200391 | 3.566631 | 1.735111 | 0 | 7.097042 | 0
2018-03-22 19:47 | 179206.2 | 1396.8219 | 2 | 21 | 4.200396 | 3.259989 | 1.807909 | 0 | 7.402819 | 0
2018-03-22 19:49 | 179326.2 | 120.0003 | 3 | 21 | 4.229733 | 3.26005 | 1.916137 | 0 | 7.858899 | 0
2018-03-22 19:51 | 179446.2 | 240.0003 | 3 | 21 | 4.263463 | 3.260109 | 2.024798 | 0 | 8.320315 | 0
2018-03-22 19:53 | 179566.2 | 360.0013 | 3 | 21 | 4.29958 | 3.260132 | 2.133457 | 0 | 8.78552 | 0
2018-03-22 19:55 | 179686.2 | 480.0005 | 3 | 21 | 4.337802 | 3.260069 | 2.242113 | 0 | 9.254751 | 0
2018-03-22 19:57 | 179806.2 | 600.002 | 3 | 21 | 4.377814 | 3.260126 | 2.350778 | 0 | 9.728279 | 0
2018-03-22 19:59 | 179926.2 | 720.0005 | 3 | 21 | 4.400378 | 2.964964 | 2.45705 | 0 | 10.19524 | 0
2018-03-22 20:01 | 180046.2 | 840.0028 | 3 | 21 | 4.400382 | 2.47369 | 2.547373 | 0 | 10.5927 | 0
2018-03-22 20:03 | 180166.2 | 960.0006 | 3 | 21 | 4.40034 | 2.077087 | 2.622986 | 0 | 10.92542 | 0
2018-03-22 20:05 | 180286.2 | 1080.0006 | 3 | 21 | 4.400376 | 1.75526 | 2.686672 | 0 | 11.20566 | 0
2018-03-22 20:07 | 180406.2 | 1200.0005 | 3 | 21 | 4.400357 | 1.49231 | 2.740635 | 0 | 11.44312 | 0
2018-03-22 20:09 | 180526.2 | 1320.0022 | 3 | 21 | 4.400347 | 1.276356 | 2.786654 | 0 | 11.64562 | 0
2018-03-22 20:11 | 180646.2 | 1440.0015 | 3 | 21 | 4.40032 | 1.098349 | 2.826145 | 0 | 11.8194 | 0
2018-03-22 20:13 | 180766.2 | 1560.0015 | 3 | 21 | 4.400326 | 0.9517231 | 2.860245 | 0 | 11.96945 | 0
2018-03-22 20:15 | 180886.2 | 1680.0016 | 3 | 21 | 4.400356 | 0.8293781 | 2.889861 | 0 | 12.09976 | 0
2018-03-22 20:17 | 181006.2 | 1800.0025 | 3 | 21 | 4.400323 | 0.7255611 | 2.915718 | 0 | 12.21355 | 0
2018-03-22 20:18 | 181105.2 | 1898.9838 | 3 | 21 | 4.400305 | 0.6519966 | 2.934639 | 0 | 12.2968 | 0
2018-03-22 20:20 | 181225.3 | 120.001 | 4 | 21 | 4.352033 | 0 | 2.934639 | 0 | 12.2968 | 0
2018-03-22 20:22 | 181345.3 | 240.001 | 4 | 21 | 4.348825 | 0 | 2.934639 | 0 | 12.2968 | 0
2018-03-22 20:23 | 181405.3 | 300.0031 | 4 | 21 | 4.347803 | 0 | 2.934639 | 0 | 12.2968 | 0
2018-03-22 20:25 | 181525.4 | 120.0011 | 5 | 21 | 4.168809 | -2.282072 | 2.934639 | 0.07605857 | 12.2968 | 0.3187715
2018-03-22 20:27 | 181645.4 | 240.002 | 5 | 21 | 4.13775 | -2.282078 | 2.934639 | 0.1521226 | 12.2968 | 0.6346723
2018-03-22 20:29 | 181765.4 | 360.0012 | 5 | 21 | 4.107726 | -2.282101 | 2.934639 | 0.2281826 | 12.2968 | 0.9482462
2018-03-22 20:31 | 181885.4 | 480.0004 | 5 | 21 | 4.077943 | -2.282044 | 2.934639 | 0.3042446 | 12.2968 | 1.259554
2018-03-22 20:33 | 182005.4 | 600.0004 | 5 | 21 | 4.048334 | -2.282063 | 2.934639 | 0.3803012 | 12.2968 | 1.568581
2018-03-22 20:35 | 182125.4 | 720.0013 | 5 | 21 | 4.019008 | -2.282067 | 2.934639 | 0.4563598 | 12.2968 | 1.875375
2018-03-22 20:37 | 182245.4 | 840.0005 | 5 | 21 | 3.990083 | -2.282053 | 2.934639 | 0.532423 | 12.2968 | 2.179971
2018-03-22 20:39 | 182365.4 | 960.0013 | 5 | 21 | 3.961637 | -2.282053 | 2.934639 | 0.6084858 | 12.2968 | 2.482383
2018-03-22 20:41 | 182485.4 | 1080.0013 | 5 | 21 | 3.933849 | -2.282043 | 2.934639 | 0.6845471 | 12.2968 | 2.782649
2018-03-22 20:43 | 182605.4 | 1200.0012 | 5 | 21 | 3.906806 | -2.282111 | 2.934639 | 0.7606046 | 12.2968 | 3.080814
2018-03-22 20:45 | 182725.4 | 1320.0018 | 5 | 21 | 3.880698 | -2.282041 | 2.934639 | 0.8366669 | 12.2968 | 3.376975
2018-03-22 20:47 | 182845.4 | 1440.0006 | 5 | 21 | 3.855567 | -2.282088 | 2.934639 | 0.9127284 | 12.2968 | 3.671183
2018-03-22 20:49 | 182965.4 | 1560.0009 | 5 | 21 | 3.831561 | -2.282055 | 2.934639 | 0.9887892 | 12.2968 | 3.96352
2018-03-22 20:51 | 183085.4 | 1680.0006 | 5 | 21 | 3.808712 | -2.282078 | 2.934639 | 1.06485 | 12.2968 | 4.254077
2018-03-22 20:53 | 183205.4 | 1800.0024 | 5 | 21 | 3.787179 | -2.282018 | 2.934639 | 1.140912 | 12.2968 | 4.542946
2018-03-22 20:55 | 183325.4 | 1920.0016 | 5 | 21 | 3.767067 | -2.282051 | 2.934639 | 1.216974 | 12.2968 | 4.83023
2018-03-22 20:57 | 183445.4 | 2040.0001 | 5 | 21 | 3.748302 | -2.282046 | 2.934639 | 1.293032 | 12.2968 | 5.116026
2018-03-22 20:59 | 183565.4 | 2160.0009 | 5 | 21 | 3.730501 | -2.282051 | 2.934639 | 1.369093 | 12.2968 | 5.400443
2018-03-22 21:01 | 183685.4 | 2280.0001 | 5 | 21 | 3.71355 | -2.282063 | 2.934639 | 1.44515 | 12.2968 | 5.683524
2018-03-22 21:03 | 183805.4 | 2400.0002 | 5 | 21 | 3.697372 | -2.282097 | 2.934639 | 1.521211 | 12.2968 | 5.965358
2018-03-22 21:05 | 183925.4 | 2520.0003 | 5 | 21 | 3.682065 | -2.282025 | 2.934639 | 1.597273 | 12.2968 | 6.246002
2018-03-22 21:07 | 184045.4 | 2640.0011 | 5 | 21 | 3.667718 | -2.282051 | 2.934639 | 1.673335 | 12.2968 | 6.525514
2018-03-22 21:09 | 184165.4 | 2760.0004 | 5 | 21 | 3.654358 | -2.282101 | 2.934639 | 1.749396 | 12.2968 | 6.80397
2018-03-22 21:11 | 184285.4 | 2880.0012 | 5 | 21 | 3.641911 | -2.282051 | 2.934639 | 1.825457 | 12.2968 | 7.081443
2018-03-22 21:13 | 184405.4 | 3000.002 | 5 | 21 | 3.630147 | -2.282072 | 2.934639 | 1.90152 | 12.2968 | 7.358009
2018-03-22 21:15 | 184525.4 | 3120.0012 | 5 | 21 | 3.618667 | -2.282057 | 2.934639 | 1.977578 | 12.2968 | 7.633672
2018-03-22 21:17 | 184645.4 | 3240.0012 | 5 | 21 | 3.607151 | -2.282059 | 2.934639 | 2.053637 | 12.2968 | 7.90847
2018-03-22 21:19 | 184765.4 | 3360.0013 | 5 | 21 | 3.595302 | -2.282044 | 2.934639 | 2.129697 | 12.2968 | 8.182382
2018-03-22 21:21 | 184885.4 | 3480.0012 | 5 | 21 | 3.58279 | -2.282057 | 2.934639 | 2.205761 | 12.2968 | 8.455385
2018-03-22 21:23 | 185005.4 | 3600.0014 | 5 | 21 | 3.569631 | -2.282055 | 2.934639 | 2.281822 | 12.2968 | 8.727398
2018-03-22 21:25 | 185125.4 | 3720.0006 | 5 | 21 | 3.556199 | -2.282074 | 2.934639 | 2.357882 | 12.2968 | 8.998391
2018-03-22 21:27 | 185245.4 | 3840.0007 | 5 | 21 | 3.54242 | -2.282043 | 2.934639 | 2.433942 | 12.2968 | 9.268357
2018-03-22 21:29 | 185365.4 | 3960.0023 | 5 | 21 | 3.527391 | -2.282055 | 2.934639 | 2.510006 | 12.2968 | 9.537254
2018-03-22 21:31 | 185485.4 | 4080.0007 | 5 | 21 | 3.50814 | -2.282072 | 2.934639 | 2.586065 | 12.2968 | 9.804846
2018-03-22 21:33 | 185605.4 | 4200.0022 | 5 | 21 | 3.482326 | -2.282025 | 2.934639 | 2.662128 | 12.2968 | 10.07076
2018-03-22 21:35 | 185725.4 | 4320.0014 | 5 | 21 | 3.444851 | -2.282036 | 2.934639 | 2.738186 | 12.2968 | 10.33429
2018-03-22 21:37 | 185845.4 | 4440.0023 | 5 | 21 | 3.380858 | -2.282032 | 2.934639 | 2.814247 | 12.2968 | 10.59416
2018-03-22 21:39 | 185965.4 | 4560.0007 | 5 | 21 | 3.222084 | -2.282043 | 2.934639 | 2.890307 | 12.2968 | 10.84624
2018-03-22 21:40 | 186032.4 | 4627.0868 | 5 | 21 | 2.999971 | -2.282057 | 2.934639 | 2.932831 | 12.2968 | 10.9793
2018-03-22 21:42 | 186152.5 | 120.0009 | 6 | 21 | 3.235629 | 0 | 2.934639 | 2.932831 | 12.2968 | 10.9793
2018-03-22 21:44 | 186272.5 | 240.0017 | 6 | 21 | 3.25312 | 0 | 2.934639 | 2.932831 | 12.2968 | 10.9793
2018-03-22 21:45 | 186332.5 | 300.004 | 6 | 21 | 3.258814 | 0 | 2.934639 | 2.932831 | 12.2968 | 10.9793
2018-03-22 21:45 | 186332.5 | 0.0024 | 7 | 22 | 3.258813 | 0 | 0 | 0 | 0 | 0
2018-03-22 21:47 | 186452.6 | 120.0009 | 2 | 22 | 3.961387 | 4.89003 | 0.1622997 | 4.41e-10 | 0.6207127 | 1.437e-09
2018-03-22 21:49 | 186572.6 | 240.0017 | 2 | 22 | 4.010085 | 4.890015 | 0.32528 | 4.41e-10 | 1.270924 | 1.437e-09
2018-03-22 21:51 | 186692.6 | 360.001 | 2 | 22 | 4.04686 | 4.890032 | 0.488264 | 4.41e-10 | 1.927545 | 1.437e-09
2018-03-22 21:53 | 186812.6 | 480.0002 | 2 | 22 | 4.079422 | 4.890028 | 0.6512417 | 4.41e-10 | 2.589821 | 1.437e-09
2018-03-22 21:55 | 186932.6 | 600.0002 | 2 | 22 | 4.106576 | 4.889971 | 0.8142222 | 4.41e-10 | 3.256956 | 1.437e-09
2018-03-22 21:57 | 187052.6 | 720.0001 | 2 | 22 | 4.130667 | 4.889954 | 0.9771965 | 4.41e-10 | 3.928204 | 1.437e-09
2018-03-22 21:59 | 187172.6 | 840.0011 | 2 | 22 | 4.155661 | 4.889965 | 1.140179 | 4.41e-10 | 4.603427 | 1.437e-09
2018-03-22 22:01 | 187292.6 | 960.0019 | 2 | 22 | 4.184319 | 4.889959 | 1.303162 | 4.41e-10 | 5.283007 | 1.437e-09
2018-03-22 22:03 | 187412.6 | 1080.0004 | 2 | 22 | 4.200366 | 4.601292 | 1.463659 | 4.41e-10 | 5.956486 | 1.437e-09
2018-03-22 22:05 | 187532.6 | 1200.002 | 2 | 22 | 4.200368 | 4.073658 | 1.608177 | 4.41e-10 | 6.563517 | 1.437e-09
2018-03-22 22:07 | 187652.6 | 1320.0012 | 2 | 22 | 4.200383 | 3.568752 | 1.735476 | 4.41e-10 | 7.09822 | 1.437e-09
2018-03-22 22:09 | 187729.8 | 1397.2066 | 2 | 22 | 4.200387 | 3.259968 | 1.808659 | 4.41e-10 | 7.405618 | 1.437e-09
2018-03-22 22:11 | 187849.8 | 120.001 | 3 | 22 | 4.22979 | 3.260099 | 1.916884 | 4.41e-10 | 7.86169 | 1.437e-09
2018-03-22 22:13 | 187969.8 | 240.0012 | 3 | 22 | 4.263523 | 3.260118 | 2.025543 | 4.41e-10 | 8.323105 | 1.437e-09
2018-03-22 22:15 | 188089.8 | 360.0004 | 3 | 22 | 4.299711 | 3.26013 | 2.134207 | 4.41e-10 | 8.788339 | 1.437e-09
2018-03-22 22:17 | 188209.8 | 480.0003 | 3 | 22 | 4.338027 | 3.260086 | 2.242866 | 4.41e-10 | 9.257606 | 1.437e-09
2018-03-22 22:19 | 188329.8 | 600.0021 | 3 | 22 | 4.378147 | 3.260124 | 2.351527 | 4.41e-10 | 9.731147 | 1.437e-09
2018-03-22 22:21 | 188449.8 | 720.0013 | 3 | 22 | 4.400389 | 2.960096 | 2.457724 | 4.41e-10 | 10.1978 | 1.437e-09
2018-03-22 22:23 | 188569.8 | 840.0013 | 3 | 22 | 4.400373 | 2.469696 | 2.5479 | 4.41e-10 | 10.59461 | 1.437e-09
2018-03-22 22:25 | 188689.8 | 960.0003 | 3 | 22 | 4.400393 | 2.074831 | 2.623406 | 4.41e-10 | 10.92686 | 1.437e-09
2018-03-22 22:27 | 188809.8 | 1080.0021 | 3 | 22 | 4.400377 | 1.752565 | 2.686996 | 4.41e-10 | 11.20668 | 1.437e-09
2018-03-22 22:29 | 188929.8 | 1200.0006 | 3 | 22 | 4.400343 | 1.489611 | 2.740878 | 4.41e-10 | 11.44378 | 1.437e-09
2018-03-22 22:31 | 189049.8 | 1320.0006 | 3 | 22 | 4.400342 | 1.275227 | 2.786832 | 4.41e-10 | 11.64599 | 1.437e-09
2018-03-22 22:33 | 189169.8 | 1440.0006 | 3 | 22 | 4.400326 | 1.097479 | 2.826275 | 4.41e-10 | 11.81956 | 1.437e-09
2018-03-22 22:35 | 189289.8 | 1560.0013 | 3 | 22 | 4.400332 | 0.9510937 | 2.860341 | 4.41e-10 | 11.96946 | 1.437e-09
2018-03-22 22:37 | 189409.8 | 1680.0022 | 3 | 22 | 4.400332 | 0.8280087 | 2.889931 | 4.41e-10 | 12.09967 | 1.437e-09
2018-03-22 22:39 | 189529.8 | 1800.0006 | 3 | 22 | 4.400327 | 0.725296 | 2.915772 | 4.41e-10 | 12.21337 | 1.437e-09
2018-03-22 22:40 | 189628.9 | 1899.1051 | 3 | 22 | 4.400338 | 0.6519947 | 2.934702 | 4.41e-10 | 12.29667 | 1.437e-09
2018-03-22 22:42 | 189749 | 120.0011 | 4 | 22 | 4.352106 | 0 | 2.934702 | 4.41e-10 | 12.29667 | 1.437e-09
2018-03-22 22:44 | 189869 | 240.0019 | 4 | 22 | 4.348898 | 0 | 2.934702 | 4.41e-10 | 12.29667 | 1.437e-09
2018-03-22 22:45 | 189929 | 300.0025 | 4 | 22 | 4.347867 | 0 | 2.934702 | 4.41e-10 | 12.29667 | 1.437e-09
2018-03-22 22:47 | 190049.0639 | 120.0019 | 5 | 22 | 4.169121 | -2.282041 | 2.934702 | 0.07605528 | 12.29667 | 0.3187781
2018-03-22 22:49 | 190169.0624 | 240.0004 | 5 | 22 | 4.138043 | -2.282041 | 2.934702 | 0.1521129 | 12.29667 | 0.6346745
2018-03-22 22:51 | 190289.0641 | 360.0021 | 5 | 22 | 4.107995 | -2.282009 | 2.934702 | 0.2281723 | 12.29667 | 0.948267
2018-03-22 22:53 | 190409.0641 | 480.0021 | 5 | 22 | 4.078188 | -2.282039 | 2.934702 | 0.3042347 | 12.29667 | 1.259596
2018-03-22 22:55 | 190529.0637 | 600.0017 | 5 | 22 | 4.048559 | -2.282022 | 2.934702 | 0.3802899 | 12.29667 | 1.568635
2018-03-22 22:57 | 190649.0625 | 720.0005 | 5 | 22 | 4.019237 | -2.282023 | 2.934702 | 0.4563482 | 12.29667 | 1.875444
2018-03-22 22:59 | 190769.0625 | 840.0005 | 5 | 22 | 3.990301 | -2.282059 | 2.934702 | 0.5324057 | 12.29667 | 2.180034
2018-03-22 23:01 | 190889.0634 | 960.0014 | 5 | 22 | 3.961845 | -2.282046 | 2.934702 | 0.6084683 | 12.29667 | 2.48246
2018-03-22 23:03 | 191009.0642 | 1080.0022 | 5 | 22 | 3.934024 | -2.282059 | 2.934702 | 0.6845274 | 12.29667 | 2.782732
2018-03-22 23:05 | 191129.065 | 1200.003 | 5 | 22 | 3.906983 | -2.282007 | 2.934702 | 0.7605899 | 12.29667 | 3.08093
2018-03-22 23:07 | 191249.0626 | 1320.0006 | 5 | 22 | 3.880829 | -2.282048 | 2.934702 | 0.8366492 | 12.29667 | 3.377092
2018-03-22 23:09 | 191369.0635 | 1440.0015 | 5 | 22 | 3.855712 | -2.282039 | 2.934702 | 0.9127111 | 12.29667 | 3.671313
2018-03-22 23:11 | 191489.0628 | 1560.0008 | 5 | 22 | 3.831687 | -2.282023 | 2.934702 | 0.9887714 | 12.29667 | 3.963659
2018-03-22 23:13 | 191609.0627 | 1680.0007 | 5 | 22 | 3.808827 | -2.282065 | 2.934702 | 1.064833 | 12.29667 | 4.254228
2018-03-22 23:15 | 191729.0644 | 1800.0024 | 5 | 22 | 3.787276 | -2.282059 | 2.934702 | 1.140894 | 12.29667 | 4.5431
2018-03-22 23:17 | 191849.0622 | 1920.0002 | 5 | 22 | 3.767167 | -2.282034 | 2.934702 | 1.21695 | 12.29667 | 4.830373
2018-03-22 23:19 | 191969.0629 | 2040.0009 | 5 | 22 | 3.748378 | -2.282022 | 2.934702 | 1.293013 | 12.29667 | 5.116193
2018-03-22 23:21 | 192089.0644 | 2160.0024 | 5 | 22 | 3.73059 | -2.282048 | 2.934702 | 1.369074 | 12.29667 | 5.400615
2018-03-22 23:23 | 192209.0622 | 2280.0002 | 5 | 22 | 3.713607 | -2.282025 | 2.934702 | 1.445132 | 12.29667 | 5.683707
2018-03-22 23:25 | 192329.063 | 2400.001 | 5 | 22 | 3.697415 | -2.281997 | 2.934702 | 1.521189 | 12.29667 | 5.965533
2018-03-22 23:27 | 192449.0622 | 2520.0002 | 5 | 22 | 3.682072 | -2.282013 | 2.934702 | 1.597248 | 12.29667 | 6.246165
2018-03-22 23:29 | 192569.0654 | 2640.0034 | 5 | 22 | 3.667709 | -2.282023 | 2.934702 | 1.673309 | 12.29667 | 6.525673
2018-03-22 23:31 | 192689.0638 | 2760.0018 | 5 | 22 | 3.654331 | -2.282055 | 2.934702 | 1.749367 | 12.29667 | 6.804119
2018-03-22 23:33 | 192809.0631 | 2880.0011 | 5 | 22 | 3.641886 | -2.282013 | 2.934702 | 1.825425 | 12.29667 | 7.08158
2018-03-22 23:35 | 192929.0624 | 3000.0004 | 5 | 22 | 3.630112 | -2.281994 | 2.934702 | 1.901487 | 12.29667 | 7.358137
2018-03-22 23:37 | 193049.064 | 3120.002 | 5 | 22 | 3.618637 | -2.282018 | 2.934702 | 1.977548 | 12.29667 | 7.63381
2018-03-22 23:39 | 193169.0632 | 3240.0012 | 5 | 22 | 3.60711 | -2.281992 | 2.934702 | 2.053608 | 12.29667 | 7.908607
2018-03-22 23:41 | 193289.0624 | 3360.0004 | 5 | 22 | 3.595251 | -2.282009 | 2.934702 | 2.129667 | 12.29667 | 8.182511
2018-03-22 23:43 | 193409.0634 | 3480.0014 | 5 | 22 | 3.582735 | -2.282046 | 2.934702 | 2.205726 | 12.29667 | 8.45549
2018-03-22 23:45 | 193529.0625 | 3600.0005 | 5 | 22 | 3.569574 | -2.282022 | 2.934702 | 2.281787 | 12.29667 | 8.727498
2018-03-22 23:47 | 193649.0626 | 3720.0006 | 5 | 22 | 3.556118 | -2.282046 | 2.934702 | 2.357846 | 12.29667 | 8.998485
2018-03-22 23:49 | 193769.0634 | 3840.0014 | 5 | 22 | 3.542382 | -2.282023 | 2.934702 | 2.433905 | 12.29667 | 9.268442
2018-03-22 23:51 | 193889.0626 | 3960.0006 | 5 | 22 | 3.527325 | -2.282044 | 2.934702 | 2.509965 | 12.29667 | 9.537319
2018-03-22 23:53 | 194009.0635 | 4080.0015 | 5 | 22 | 3.50806 | -2.282041 | 2.934702 | 2.586026 | 12.29667 | 9.804914
2018-03-22 23:55 | 194129.0635 | 4200.0015 | 5 | 22 | 3.48225 | -2.282023 | 2.934702 | 2.662086 | 12.29667 | 10.07081
2018-03-22 23:57 | 194249.0644 | 4320.0024 | 5 | 22 | 3.444775 | -2.282059 | 2.934702 | 2.738148 | 12.29667 | 10.33434
2018-03-22 23:59 | 194369.0643 | 4440.0023 | 5 | 22 | 3.380763 | -2.282044 | 2.934702 | 2.81421 | 12.29667 | 10.59422
2018-03-23 00:01 | 194489.0622 | 4560.0002 | 5 | 22 | 3.221961 | -2.282072 | 2.934702 | 2.890269 | 12.29667 | 10.84629
2018-03-23 00:02 | 194556.1267 | 4627.0647 | 5 | 22 | 2.999984 | -2.282041 | 2.934702 | 2.932778 | 12.29667 | 10.97929
2018-03-23 00:04 | 194676.2 | 120.0026 | 6 | 22 | 3.236148 | 0 | 2.934702 | 2.932783 | 12.29667 | 10.97931
2018-03-23 00:06 | 194796.2 | 240.0018 | 6 | 22 | 3.253709 | 0 | 2.934702 | 2.932783 | 12.29667 | 10.97931
2018-03-23 00:07 | 194856.2 | 300.0031 | 6 | 22 | 3.259421 | 0 | 2.934702 | 2.932783 | 12.29667 | 10.97931
2018-03-23 00:07 | 194856.2 | 0.0024 | 7 | 23 | 3.259376 | 0 | 0 | 0 | 0 | 0
2018-03-23 00:09 | 194976.3 | 120.0017 | 2 | 23 | 3.961558 | 4.890032 | 0.1623025 | 0 | 0.6207814 | 0
2018-03-23 00:11 | 195096.3 | 240.0001 | 2 | 23 | 4.010266 | 4.890049 | 0.3252751 | 0 | 1.270985 | 0
2018-03-23 00:13 | 195216.3 | 360.0011 | 2 | 23 | 4.047011 | 4.890032 | 0.4882565 | 0 | 1.92762 | 0
2018-03-23 00:15 | 195336.3 | 480.0011 | 2 | 23 | 4.079532 | 4.890018 | 0.6512477 | 0 | 2.589971 | 0
2018-03-23 00:17 | 195456.3 | 600.0019 | 2 | 23 | 4.106688 | 4.890011 | 0.8142298 | 0 | 3.257134 | 0
2018-03-23 00:19 | 195576.3 | 720.0011 | 2 | 23 | 4.130767 | 4.889994 | 0.9772033 | 0 | 3.928397 | 0
2018-03-23 00:21 | 195696.3 | 840.0012 | 2 | 23 | 4.155798 | 4.889975 | 1.140186 | 0 | 4.603642 | 0
2018-03-23 00:23 | 195816.3 | 960.0012 | 2 | 23 | 4.184592 | 4.889952 | 1.303166 | 0 | 5.283244 | 0
2018-03-23 00:25 | 195936.3 | 1080.0005 | 2 | 23 | 4.200383 | 4.597422 | 1.463569 | 0 | 5.956358 | 0
2018-03-23 00:27 | 196056.3 | 1200.0014 | 2 | 23 | 4.20038 | 4.07094 | 1.607968 | 0 | 6.562887 | 0
2018-03-23 00:29 | 196176.3 | 1320.0006 | 2 | 23 | 4.200367 | 3.566233 | 1.735176 | 0 | 7.097208 | 0
2018-03-23 00:31 | 196252.8 | 1396.4972 | 2 | 23 | 4.200369 | 3.259996 | 1.80767 | 0 | 7.401711 | 0
2018-03-23 00:33 | 196372.8 | 120.0011 | 3 | 23 | 4.229743 | 3.260134 | 1.915897 | 0 | 7.857784 | 0
2018-03-23 00:35 | 196492.8 | 240.0003 | 3 | 23 | 4.263531 | 3.260071 | 2.024557 | 0 | 8.319199 | 0
2018-03-23 00:37 | 196612.8 | 360.0004 | 3 | 23 | 4.299714 | 3.260115 | 2.133219 | 0 | 8.784428 | 0
2018-03-23 00:39 | 196732.8 | 480.0012 | 3 | 23 | 4.33808 | 3.260099 | 2.241879 | 0 | 9.253699 | 0
2018-03-23 00:41 | 196852.8 | 600.002 | 3 | 23 | 4.378242 | 3.260109 | 2.350541 | 0 | 9.72725 | 0
2018-03-23 00:43 | 196972.8 | 720.0021 | 3 | 23 | 4.400403 | 2.958244 | 2.456704 | 0 | 10.19376 | 0
2018-03-23 00:45 | 197092.8 | 840 | 3 | 23 | 4.400382 | 2.468523 | 2.54682 | 0 | 10.59031 | 0
2018-03-23 00:47 | 197212.8 | 960.0012 | 3 | 23 | 4.400377 | 2.073029 | 2.622271 | 0 | 10.92232 | 0
2018-03-23 00:49 | 197332.8 | 1080.0014 | 3 | 23 | 4.400373 | 1.751537 | 2.685821 | 0 | 11.20196 | 0
2018-03-23 00:51 | 197452.8 | 1200.0015 | 3 | 23 | 4.400381 | 1.48937 | 2.739674 | 0 | 11.43893 | 0
2018-03-23 00:53 | 197572.8 | 1320.0006 | 3 | 23 | 4.400325 | 1.273802 | 2.785603 | 0 | 11.64104 | 0
2018-03-23 00:55 | 197692.8 | 1440.0008 | 3 | 23 | 4.40033 | 1.096931 | 2.825025 | 0 | 11.81451 | 0
2018-03-23 00:57 | 197812.8 | 1560.0007 | 3 | 23 | 4.400362 | 0.9507122 | 2.859071 | 0 | 11.96432 | 0
2018-03-23 00:59 | 197932.8 | 1680.0003 | 3 | 23 | 4.400357 | 0.8280888 | 2.888641 | 0 | 12.09444 | 0
2018-03-23 01:01 | 198052.8 | 1800.0001 | 3 | 23 | 4.400324 | 0.7245941 | 2.914463 | 0 | 12.20807 | 0
2018-03-23 01:02 | 198151.9 | 1899.1319 | 3 | 23 | 4.400353 | 0.6519966 | 2.93339 | 0 | 12.29135 | 0
2018-03-23 01:04 | 198272 | 120.0003 | 4 | 23 | 4.352 | 0 | 2.93339 | 0 | 12.29135 | 0
2018-03-23 01:06 | 198392 | 240.0003 | 4 | 23 | 4.348793 | 0 | 2.93339 | 0 | 12.29135 | 0
2018-03-23 01:07 | 198452 | 300.0017 | 4 | 23 | 4.347779 | 0 | 2.93339 | 0 | 12.29135 | 0
2018-03-23 01:09 | 198572.1 | 120.0009 | 5 | 23 | 4.168526 | -2.282057 | 2.93339 | 0.07605616 | 12.29135 | 0.3187413
2018-03-23 01:11 | 198692.1 | 240.0019 | 5 | 23 | 4.137414 | -2.282051 | 2.93339 | 0.1521184 | 12.29135 | 0.6346104
2018-03-23 01:13 | 198812.1 | 360.0011 | 5 | 23 | 4.107363 | -2.282065 | 2.93339 | 0.2281802 | 12.29135 | 0.9481644
2018-03-23 01:15 | 198932.1 | 480.0004 | 5 | 23 | 4.07752 | -2.282078 | 2.93339 | 0.3042428 | 12.29135 | 1.259445
2018-03-23 01:17 | 199052.1 | 600.0004 | 5 | 23 | 4.047909 | -2.282109 | 2.93339 | 0.3803021 | 12.29135 | 1.568451
2018-03-23 01:19 | 199172.1 | 720.0012 | 5 | 23 | 4.01855 | -2.282086 | 2.93339 | 0.4563622 | 12.29135 | 1.875216
2018-03-23 01:21 | 199292.1 | 840.002 | 5 | 23 | 3.989579 | -2.282083 | 2.93339 | 0.532421 | 12.29135 | 2.179757
2018-03-23 01:23 | 199412.1 | 960.0004 | 5 | 23 | 3.961126 | -2.282083 | 2.93339 | 0.6084813 | 12.29135 | 2.482121
2018-03-23 01:25 | 199532.1 | 1080.0013 | 5 | 23 | 3.933312 | -2.282043 | 2.93339 | 0.6845456 | 12.29135 | 2.782359
2018-03-23 01:27 | 199652.1 | 1200.0021 | 5 | 23 | 3.906261 | -2.282041 | 2.93339 | 0.7606096 | 12.29135 | 3.080508
2018-03-23 01:29 | 199772.1 | 1320.0006 | 5 | 23 | 3.880139 | -2.282028 | 2.93339 | 0.8366656 | 12.29135 | 3.376603
2018-03-23 01:31 | 199892.1 | 1440.0005 | 5 | 23 | 3.855015 | -2.282059 | 2.93339 | 0.9127292 | 12.29135 | 3.670778
2018-03-23 01:33 | 200012.1 | 1560.0023 | 5 | 23 | 3.830999 | -2.282065 | 2.93339 | 0.9887879 | 12.29135 | 3.963065
2018-03-23 01:35 | 200132.1 | 1680.0013 | 5 | 23 | 3.808161 | -2.282062 | 2.93339 | 1.06485 | 12.29135 | 4.253582
2018-03-23 01:37 | 200252.1 | 1800.0014 | 5 | 23 | 3.786628 | -2.282062 | 2.93339 | 1.140912 | 12.29135 | 4.542411
2018-03-23 01:39 | 200372.1 | 1920.0006 | 5 | 23 | 3.766562 | -2.282036 | 2.93339 | 1.21697 | 12.29135 | 4.829643
2018-03-23 01:41 | 200492.1 | 2040.0015 | 5 | 23 | 3.747778 | -2.282041 | 2.93339 | 1.293031 | 12.29135 | 5.115408
2018-03-23 01:43 | 200612.1 | 2160.0007 | 5 | 23 | 3.729984 | -2.282078 | 2.93339 | 1.36909 | 12.29135 | 5.399778
2018-03-23 01:45 | 200732.1 | 2280.0015 | 5 | 23 | 3.713027 | -2.282039 | 2.93339 | 1.445152 | 12.29135 | 5.682839
2018-03-23 01:47 | 200852.1 | 2400.0016 | 5 | 23 | 3.696851 | -2.282083 | 2.93339 | 1.52121 | 12.29135 | 5.964627
2018-03-23 01:49 | 200972.1 | 2520.0016 | 5 | 23 | 3.681555 | -2.282055 | 2.93339 | 1.59727 | 12.29135 | 6.245219
2018-03-23 01:51 | 201092.1 | 2640.0008 | 5 | 23 | 3.667208 | -2.282041 | 2.93339 | 1.673329 | 12.29135 | 6.524686
2018-03-23 01:53 | 201212.1 | 2760.0008 | 5 | 23 | 3.653895 | -2.282018 | 2.93339 | 1.749386 | 12.29135 | 6.803087
2018-03-23 01:55 | 201332.1 | 2880.0016 | 5 | 23 | 3.641456 | -2.282034 | 2.93339 | 1.825449 | 12.29135 | 7.080536
2018-03-23 01:57 | 201452.1 | 3000.0016 | 5 | 23 | 3.629698 | -2.282039 | 2.93339 | 1.901507 | 12.29135 | 7.357049
2018-03-23 01:59 | 201572.1 | 3120.0001 | 5 | 23 | 3.618236 | -2.282044 | 2.93339 | 1.977568 | 12.29135 | 7.632689
2018-03-23 02:01 | 201692.1 | 3240.0001 | 5 | 23 | 3.606707 | -2.282001 | 2.93339 | 2.053629 | 12.29135 | 7.907458
2018-03-23 02:03 | 201812.1 | 3360.0017 | 5 | 23 | 3.594852 | -2.282039 | 2.93339 | 2.129688 | 12.29135 | 8.181333
2018-03-23 02:05 | 201932.1 | 3480.0009 | 5 | 23 | 3.58233 | -2.282044 | 2.93339 | 2.20575 | 12.29135 | 8.454294
2018-03-23 02:07 | 202052.1 | 3600.0002 | 5 | 23 | 3.569168 | -2.282088 | 2.93339 | 2.281809 | 12.29135 | 8.726264
2018-03-23 02:09 | 202172.1 | 3720.0002 | 5 | 23 | 3.555707 | -2.282007 | 2.93339 | 2.357869 | 12.29135 | 8.997226
2018-03-23 02:11 | 202292.1 | 3840.0011 | 5 | 23 | 3.541942 | -2.282041 | 2.93339 | 2.433928 | 12.29135 | 9.267148
2018-03-23 02:13 | 202412.1 | 3960.0011 | 5 | 23 | 3.526832 | -2.281986 | 2.93339 | 2.509989 | 12.29135 | 9.535994
2018-03-23 02:15 | 202532.1 | 4080.0001 | 5 | 23 | 3.507476 | -2.28198 | 2.93339 | 2.586049 | 12.29135 | 9.803545
2018-03-23 02:17 | 202652.1 | 4200.0003 | 5 | 23 | 3.481514 | -2.282007 | 2.93339 | 2.662097 | 12.29135 | 10.06935
2018-03-23 02:19 | 202772.1 | 4320.0004 | 5 | 23 | 3.443761 | -2.282013 | 2.93339 | 2.738166 | 12.29135 | 10.33285
2018-03-23 02:21 | 202892.1 | 4440.002 | 5 | 23 | 3.378875 | -2.282018 | 2.93339 | 2.81423 | 12.29135 | 10.59262
2018-03-23 02:23 | 203012.1 | 4560.0005 | 5 | 23 | 3.217181 | -2.28203 | 2.93339 | 2.890285 | 12.29135 | 10.84445
2018-03-23 02:24 | 203076.9 | 4624.8795 | 5 | 23 | 2.999999 | -2.281999 | 2.93339 | 2.931409 | 12.29135 | 10.97299
2018-03-23 02:26 | 203197 | 119.9999 | 6 | 23 | 3.236868 | 0 | 2.93339 | 2.931415 | 12.29135 | 10.97301
2018-03-23 02:28 | 203317 | 240.0007 | 6 | 23 | 3.254511 | 0 | 2.93339 | 2.931415 | 12.29135 | 10.97301
2018-03-23 02:29 | 203377 | 300.0021 | 6 | 23 | 3.260242 | 0 | 2.93339 | 2.931415 | 12.29135 | 10.97301
2018-03-23 02:29 | 203377 | 0.0024 | 7 | 24 | 3.260237 | 0 | 0 | 0 | 0 | 0
2018-03-23 02:31 | 203497.1 | 120.0001 | 2 | 24 | 3.961885 | 4.89002 | 0.162312 | 0 | 0.6209145 | 0
2018-03-23 02:33 | 203617.1 | 240.0002 | 2 | 24 | 4.010491 | 4.890045 | 0.3252949 | 0 | 1.271203 | 0
2018-03-23 02:35 | 203737.1 | 360.001 | 2 | 24 | 4.047258 | 4.889994 | 0.4882748 | 0 | 1.927873 | 0
2018-03-23 02:37 | 203857.1 | 480.0011 | 2 | 24 | 4.079816 | 4.889978 | 0.6512625 | 0 | 2.590254 | 0
2018-03-23 02:39 | 203977.1 | 600.0004 | 2 | 24 | 4.106924 | 4.890001 | 0.8142439 | 0 | 3.257453 | 0
2018-03-23 02:41 | 204097.1 | 720.0011 | 2 | 24 | 4.131038 | 4.890018 | 0.9772219 | 0 | 3.928774 | 0
2018-03-23 02:43 | 204217.1 | 840.0011 | 2 | 24 | 4.156065 | 4.889999 | 1.140199 | 0 | 4.604038 | 0
2018-03-23 02:45 | 204337.1 | 960.0003 | 2 | 24 | 4.184744 | 4.889978 | 1.303178 | 0 | 5.283669 | 0
2018-03-23 02:47 | 204457.1 | 1080.0004 | 2 | 24 | 4.20038 | 4.595375 | 1.463559 | 0 | 5.956702 | 0
2018-03-23 02:49 | 204577.1 | 1200.0004 | 2 | 24 | 4.200387 | 4.069527 | 1.607888 | 0 | 6.562938 | 0
2018-03-23 02:51 | 204697.1 | 1320.0013 | 2 | 24 | 4.200365 | 3.563885 | 1.735043 | 0 | 7.097038 | 0
2018-03-23 02:53 | 204773.3 | 1396.2123 | 2 | 24 | 4.20036 | 3.259981 | 1.807248 | 0 | 7.400325 | 0
2018-03-23 02:55 | 204893.3 | 120.0003 | 3 | 24 | 4.229709 | 3.260065 | 1.915476 | 0 | 7.856401 | 0
2018-03-23 02:57 | 205013.3 | 240.0027 | 3 | 24 | 4.263516 | 3.260111 | 2.024134 | 0 | 8.317806 | 0
2018-03-23 02:59 | 205133.3 | 360.0019 | 3 | 24 | 4.299708 | 3.260098 | 2.132794 | 0 | 8.783023 | 0
2018-03-23 03:01 | 205253.3 | 480.0004 | 3 | 24 | 4.338044 | 3.260075 | 2.241453 | 0 | 9.252287 | 0
2018-03-23 03:03 | 205373.3 | 600.0004 | 3 | 24 | 4.378219 | 3.260115 | 2.350108 | 0 | 9.725804 | 0
2018-03-23 03:05 | 205493.3 | 720.0012 | 3 | 24 | 4.400383 | 2.958979 | 2.456283 | 0 | 10.19237 | 0
2018-03-23 03:07 | 205613.3 | 840.0029 | 3 | 24 | 4.400362 | 2.468468 | 2.546421 | 0 | 10.58901 | 0
2018-03-23 03:09 | 205733.3 | 960.0005 | 3 | 24 | 4.400365 | 2.072777 | 2.621877 | 0 | 10.92104 | 0
2018-03-23 03:11 | 205853.3 | 1080.0006 | 3 | 24 | 4.400364 | 1.750769 | 2.685424 | 0 | 11.20067 | 0
2018-03-23 03:13 | 205973.3 | 1200.0005 | 3 | 24 | 4.400373 | 1.488901 | 2.739262 | 0 | 11.43758 | 0
2018-03-23 03:15 | 206093.3 | 1320.0005 | 3 | 24 | 4.400351 | 1.273613 | 2.78517 | 0 | 11.63959 | 0
2018-03-23 03:17 | 206213.3 | 1440.0014 | 3 | 24 | 4.400302 | 1.095871 | 2.824569 | 0 | 11.81296 | 0
2018-03-23 03:19 | 206333.3 | 1560.0024 | 3 | 24 | 4.400304 | 0.9487228 | 2.858593 | 0 | 11.96268 | 0
2018-03-23 03:21 | 206453.3 | 1680.0015 | 3 | 24 | 4.400316 | 0.8267365 | 2.888141 | 0 | 12.0927 | 0
2018-03-23 03:23 | 206573.3 | 1800.0008 | 3 | 24 | 4.400317 | 0.7241821 | 2.91394 | 0 | 12.20622 | 0
2018-03-23 03:24 | 206670 | 1896.6709 | 3 | 24 | 4.400305 | 0.6519985 | 2.932395 | 0 | 12.28743 | 0
2018-03-23 03:26 | 206790.1 | 120.0012 | 4 | 24 | 4.351921 | 0 | 2.932395 | 0 | 12.28743 | 0
2018-03-23 03:28 | 206910.1 | 240.0012 | 4 | 24 | 4.348691 | 0 | 2.932395 | 0 | 12.28743 | 0
2018-03-23 03:29 | 206970.1 | 300.0041 | 4 | 24 | 4.347676 | 0 | 2.932395 | 0 | 12.28743 | 0
2018-03-23 03:31 | 207090.1 | 120.0018 | 5 | 24 | 4.168295 | -2.282051 | 2.932395 | 0.07605443 | 12.28743 | 0.3187191
2018-03-23 03:33 | 207210.1 | 240.0019 | 5 | 24 | 4.137186 | -2.28208 | 2.932395 | 0.1521165 | 12.28743 | 0.6345702
2018-03-23 03:35 | 207330.1 | 360.0019 | 5 | 24 | 4.107071 | -2.282084 | 2.932395 | 0.2281724 | 12.28743 | 0.9480802
2018-03-23 03:37 | 207450.1 | 480.0011 | 5 | 24 | 4.077219 | -2.282078 | 2.932395 | 0.304236 | 12.28743 | 1.259343
2018-03-23 03:39 | 207570.1 | 600.0013 | 5 | 24 | 4.047577 | -2.282063 | 2.932395 | 0.380296 | 12.28743 | 1.568327
2018-03-23 03:41 | 207690.1 | 720.0004 | 5 | 24 | 4.018221 | -2.28213 | 2.932395 | 0.4563558 | 12.28743 | 1.875066
2018-03-23 03:43 | 207810.1 | 840.0019 | 5 | 24 | 3.989235 | -2.28208 | 2.932395 | 0.5324167 | 12.28743 | 2.17959
2018-03-23 03:45 | 207930.1 | 960.0012 | 5 | 24 | 3.960771 | -2.282022 | 2.932395 | 0.6084745 | 12.28743 | 2.481916
2018-03-23 03:47 | 208050.1 | 1080.0004 | 5 | 24 | 3.932943 | -2.282004 | 2.932395 | 0.6845366 | 12.28743 | 2.782118
2018-03-23 03:49 | 208170.1 | 1200.0004 | 5 | 24 | 3.905892 | -2.282043 | 2.932395 | 0.7605976 | 12.28743 | 3.080227
2018-03-23 03:51 | 208290.1 | 1320.0005 | 5 | 24 | 3.879731 | -2.282062 | 2.932395 | 0.8366585 | 12.28743 | 3.376311
2018-03-23 03:53 | 208410.1 | 1440.0022 | 5 | 24 | 3.854613 | -2.282062 | 2.932395 | 0.9127209 | 12.28743 | 3.670451
2018-03-23 03:55 | 208530.1 | 1560.0013 | 5 | 24 | 3.830621 | -2.282044 | 2.932395 | 0.98878 | 12.28743 | 3.962709
2018-03-23 03:57 | 208650.1 | 1680.0005 | 5 | 24 | 3.807798 | -2.282041 | 2.932395 | 1.064838 | 12.28743 | 4.253183
2018-03-23 03:59 | 208770.1 | 1800.0005 | 5 | 24 | 3.786264 | -2.282002 | 2.932395 | 1.140899 | 12.28743 | 4.54198
2018-03-23 04:01 | 208890.1 | 1920.0003 | 5 | 24 | 3.766191 | -2.281967 | 2.932395 | 1.216959 | 12.28743 | 4.829189
2018-03-23 04:03 | 209010.1 | 2040.0007 | 5 | 24 | 3.747419 | -2.282018 | 2.932395 | 1.293018 | 12.28743 | 5.114923
2018-03-23 04:05 | 209130.1 | 2160.0014 | 5 | 24 | 3.72968 | -2.282039 | 2.932395 | 1.369078 | 12.28743 | 5.39927
2018-03-23 04:07 | 209250.1 | 2280.0022 | 5 | 24 | 3.712722 | -2.282018 | 2.932395 | 1.445139 | 12.28743 | 5.682303
2018-03-23 04:09 | 209370.1 | 2400.0014 | 5 | 24 | 3.69657 | -2.282048 | 2.932395 | 1.5212 | 12.28743 | 5.964078
2018-03-23 04:11 | 209490.1 | 2520.0015 | 5 | 24 | 3.68128 | -2.282011 | 2.932395 | 1.597258 | 12.28743 | 6.244645
2018-03-23 04:13 | 209610.1 | 2640.0007 | 5 | 24 | 3.666986 | -2.282046 | 2.932395 | 1.673318 | 12.28743 | 6.524094
2018-03-23 04:15 | 209730.1 | 2760.0016 | 5 | 24 | 3.653663 | -2.282036 | 2.932395 | 1.749375 | 12.28743 | 6.802483
2018-03-23 04:17 | 209850.1 | 2880.0008 | 5 | 24 | 3.641262 | -2.282044 | 2.932395 | 1.825434 | 12.28743 | 7.079901
2018-03-23 04:19 | 209970.1 | 3000.0015 | 5 | 24 | 3.629531 | -2.282025 | 2.932395 | 1.901494 | 12.28743 | 7.356406
2018-03-23 04:21 | 210090.1 | 3120.0002 | 5 | 24 | 3.618066 | -2.282036 | 2.932395 | 1.977553 | 12.28743 | 7.632027
2018-03-23 04:23 | 210210.1 | 3240.0009 | 5 | 24 | 3.606527 | -2.282078 | 2.932395 | 2.053616 | 12.28743 | 7.90679
2018-03-23 04:25 | 210330.1 | 3360.0012 | 5 | 24 | 3.594674 | -2.282002 | 2.932395 | 2.129676 | 12.28743 | 8.180658
2018-03-23 04:27 | 210450.1 | 3480.0001 | 5 | 24 | 3.582163 | -2.282015 | 2.932395 | 2.205734 | 12.28743 | 8.45359
2018-03-23 04:29 | 210570.1 | 3600.0002 | 5 | 24 | 3.568973 | -2.282036 | 2.932395 | 2.281793 | 12.28743 | 8.725547
2018-03-23 04:31 | 210690.1 | 3720.0001 | 5 | 24 | 3.5555 | -2.282036 | 2.932395 | 2.357853 | 12.28743 | 8.996491
2018-03-23 04:33 | 210810.1 | 3840.0002 | 5 | 24 | 3.541723 | -2.282015 | 2.932395 | 2.433915 | 12.28743 | 9.266411
2018-03-23 04:35 | 210930.1 | 3960.0002 | 5 | 24 | 3.526592 | -2.282007 | 2.932395 | 2.509974 | 12.28743 | 9.535229
2018-03-23 04:37 | 211050.1 | 4080.0003 | 5 | 24 | 3.507185 | -2.281963 | 2.932395 | 2.586032 | 12.28743 | 9.802752
2018-03-23 04:39 | 211170.1 | 4200.0007 | 5 | 24 | 3.48111 | -2.282028 | 2.932395 | 2.662092 | 12.28743 | 10.06857
2018-03-23 04:41 | 211290.1 | 4320.0004 | 5 | 24 | 3.44316 | -2.281971 | 2.932395 | 2.738149 | 12.28743 | 10.33199
2018-03-23 04:43 | 211410.1 | 4440.0006 | 5 | 24 | 3.377697 | -2.28199 | 2.932395 | 2.814209 | 12.28743 | 10.59169
2018-03-23 04:45 | 211530.1 | 4560.0012 | 5 | 24 | 3.214048 | -2.281984 | 2.932395 | 2.890269 | 12.28743 | 10.84338
2018-03-23 04:46 | 211593.6 | 4623.4498 | 5 | 24 | 2.999989 | -2.28199 | 2.932395 | 2.930485 | 12.28743 | 10.969
2018-03-23 04:48 | 211713.6 | 120.0016 | 6 | 24 | 3.237332 | 0 | 2.932395 | 2.930485 | 12.28743 | 10.969
2018-03-23 04:50 | 211833.6 | 240 | 6 | 24 | 3.255028 | 0 | 2.932395 | 2.930485 | 12.28743 | 10.969
2018-03-23 04:51 | 211893.6 | 300.0021 | 6 | 24 | 3.260761 | 0 | 2.932395 | 2.930485 | 12.28743 | 10.969
2018-03-23 04:51 | 211893.7 | 0.0024 | 7 | 25 | 3.260685 | 0 | 0 | 0 | 0 | 0
2018-03-23 04:53 | 212013.7 | 120.0019 | 2 | 25 | 3.961939 | 4.889986 | 0.1622991 | 1.801e-09 | 0.6209066 | 5.873e-09
2018-03-23 04:55 | 212133.7 | 240.0019 | 2 | 25 | 4.010505 | 4.89006 | 0.3252765 | 1.801e-09 | 1.27117 | 5.873e-09
2018-03-23 04:57 | 212253.7 | 360.0019 | 2 | 25 | 4.047228 | 4.889984 | 0.4882499 | 1.801e-09 | 1.927812 | 5.873e-09
2018-03-23 04:59 | 212373.7 | 480.0011 | 2 | 25 | 4.079783 | 4.89002 | 0.6512336 | 1.801e-09 | 2.590171 | 5.873e-09
2018-03-23 05:01 | 212493.7 | 600.0008 | 2 | 25 | 4.106897 | 4.88998 | 0.814215 | 1.801e-09 | 3.257364 | 5.873e-09
2018-03-23 05:03 | 212613.7 | 720.0019 | 2 | 25 | 4.130947 | 4.890018 | 0.977198 | 1.801e-09 | 3.928699 | 5.873e-09
2018-03-23 05:05 | 212733.7 | 840.0011 | 2 | 25 | 4.155987 | 4.889954 | 1.140174 | 1.801e-09 | 4.603942 | 5.873e-09
2018-03-23 05:07 | 212853.7 | 960.0011 | 2 | 25 | 4.184779 | 4.889936 | 1.303153 | 1.801e-09 | 5.28357 | 5.873e-09
2018-03-23 05:09 | 212973.7 | 1080.002 | 2 | 25 | 4.200388 | 4.594189 | 1.463508 | 1.801e-09 | 5.956495 | 5.873e-09
2018-03-23 05:11 | 213093.7 | 1200.0006 | 2 | 25 | 4.200387 | 4.068493 | 1.607819 | 1.801e-09 | 6.562658 | 5.873e-09
2018-03-23 05:13 | 213213.7 | 1320.002 | 2 | 25 | 4.200358 | 3.56209 | 1.734911 | 1.801e-09 | 7.09649 | 5.873e-09
2018-03-23 05:15 | 213289.4 | 1395.7178 | 2 | 25 | 4.200378 | 3.259983 | 1.806627 | 1.801e-09 | 7.397725 | 5.873e-09
2018-03-23 05:17 | 213409.5 | 120.0015 | 3 | 25 | 4.229778 | 3.260109 | 1.914849 | 1.801e-09 | 7.853779 | 5.873e-09
2018-03-23 05:19 | 213529.5 | 240.0023 | 3 | 25 | 4.263615 | 3.260132 | 2.023509 | 1.801e-09 | 8.315203 | 5.873e-09
2018-03-23 05:21 | 213649.5 | 360.0023 | 3 | 25 | 4.299859 | 3.260084 | 2.132165 | 1.801e-09 | 8.780418 | 5.873e-09
2018-03-23 05:23 | 213769.5 | 480.0005 | 3 | 25 | 4.338246 | 3.260099 | 2.240826 | 1.801e-09 | 9.249712 | 5.873e-09
2018-03-23 05:25 | 213889.5 | 600.0024 | 3 | 25 | 4.378466 | 3.260113 | 2.349486 | 1.801e-09 | 9.723279 | 5.873e-09
2018-03-23 05:27 | 214009.5 | 720.0026 | 3 | 25 | 4.400371 | 2.954836 | 2.455583 | 1.801e-09 | 10.18951 | 5.873e-09
2018-03-23 05:29 | 214129.5 | 840.0001 | 3 | 25 | 4.400378 | 2.465767 | 2.545604 | 1.801e-09 | 10.58564 | 5.873e-09
2018-03-23 05:31 | 214249.5 | 960.0002 | 3 | 25 | 4.400371 | 2.07056 | 2.620982 | 1.801e-09 | 10.91733 | 5.873e-09
2018-03-23 05:33 | 214369.5 | 1080.001 | 3 | 25 | 4.400362 | 1.749569 | 2.684466 | 1.801e-09 | 11.19668 | 5.873e-09
2018-03-23 05:35 | 214489.5 | 1200.0002 | 3 | 25 | 4.400349 | 1.487579 | 2.738267 | 1.801e-09 | 11.43343 | 5.873e-09
2018-03-23 05:37 | 214609.5 | 1320.001 | 3 | 25 | 4.400342 | 1.272984 | 2.784156 | 1.801e-09 | 11.63535 | 5.873e-09
2018-03-23 05:39 | 214729.5 | 1440 | 3 | 25 | 4.400326 | 1.096109 | 2.823547 | 1.801e-09 | 11.80869 | 5.873e-09
2018-03-23 05:41 | 214849.5 | 1560.001 | 3 | 25 | 4.40033 | 0.9492359 | 2.857563 | 1.801e-09 | 11.95837 | 5.873e-09
2018-03-23 05:43 | 214969.5 | 1680.001 | 3 | 25 | 4.40033 | 0.8271427 | 2.887112 | 1.801e-09 | 12.08839 | 5.873e-09
2018-03-23 05:45 | 215089.5 | 1800.002 | 3 | 25 | 4.400338 | 0.7244587 | 2.912916 | 1.801e-09 | 12.20194 | 5.873e-09
2018-03-23 05:46 | 215187.1 | 1897.5865 | 3 | 25 | 4.400315 | 0.6519947 | 2.931546 | 1.801e-09 | 12.28392 | 5.873e-09
2018-03-23 05:48 | 215307.1 | 120 | 4 | 25 | 4.35187 | 0 | 2.931546 | 1.801e-09 | 12.28392 | 5.873e-09
2018-03-23 05:50 | 215427.1 | 240.0001 | 4 | 25 | 4.348651 | 0 | 2.931546 | 1.801e-09 | 12.28392 | 5.873e-09
2018-03-23 05:51 | 215487.1 | 300.0013 | 4 | 25 | 4.347645 | 0 | 2.931546 | 1.801e-09 | 12.28392 | 5.873e-09
2018-03-23 05:53 | 215607.2 | 120.001 | 5 | 25 | 4.168083 | -2.282084 | 2.931546 | 0.07605754 | 12.28392 | 0.318717
2018-03-23 05:55 | 215727.2 | 240.0011 | 5 | 25 | 4.136928 | -2.282063 | 2.931546 | 0.1521176 | 12.28392 | 0.6345419
2018-03-23 05:57 | 215847.2 | 360.0012 | 5 | 25 | 4.106813 | -2.282088 | 2.931546 | 0.2281771 | 12.28392 | 0.9480473
2018-03-23 05:59 | 215967.2 | 480.002 | 5 | 25 | 4.076952 | -2.282041 | 2.931546 | 0.3042383 | 12.28392 | 1.259279
2018-03-23 06:01 | 216087.2 | 600.0005 | 5 | 25 | 4.047284 | -2.282072 | 2.931546 | 0.3802994 | 12.28392 | 1.568247
2018-03-23 06:03 | 216207.2 | 720.0004 | 5 | 25 | 4.017905 | -2.282078 | 2.931546 | 0.4563589 | 12.28392 | 1.874962
2018-03-23 06:05 | 216327.2 | 840.0013 | 5 | 25 | 3.988918 | -2.282072 | 2.931546 | 0.5324157 | 12.28392 | 2.179446
2018-03-23 06:07 | 216447.2 | 960.0013 | 5 | 25 | 3.960447 | -2.282036 | 2.931546 | 0.6084768 | 12.28392 | 2.481761
2018-03-23 06:09 | 216567.2 | 1080.0005 | 5 | 25 | 3.932607 | -2.282059 | 2.931546 | 0.6845361 | 12.28392 | 2.781926
2018-03-23 06:11 | 216687.2 | 1200.0006 | 5 | 25 | 3.905537 | -2.282039 | 2.931546 | 0.7605983 | 12.28392 | 3.080014
2018-03-23 06:13 | 216807.2 | 1320.0013 | 5 | 25 | 3.879384 | -2.282041 | 2.931546 | 0.8366575 | 12.28392 | 3.376067
2018-03-23 06:15 | 216927.2 | 1440.0024 | 5 | 25 | 3.854284 | -2.282041 | 2.931546 | 0.9127199 | 12.28392 | 3.670181
2018-03-23 06:17 | 217047.2 | 1560.0015 | 5 | 25 | 3.830275 | -2.282062 | 2.931546 | 0.9887775 | 12.28392 | 3.962409
2018-03-23 06:19 | 217167.2 | 1680.0015 | 5 | 25 | 3.807476 | -2.282028 | 2.931546 | 1.064841 | 12.28392 | 4.252877
2018-03-23 06:21 | 217287.2 | 1800.0023 | 5 | 25 | 3.785942 | -2.282041 | 2.931546 | 1.1409 | 12.28392 | 4.541642
2018-03-23 06:23 | 217407.2 | 1920.0008 | 5 | 25 | 3.765864 | -2.282007 | 2.931546 | 1.216958 | 12.28392 | 4.828822
2018-03-23 06:25 | 217527.2 | 2040.0016 | 5 | 25 | 3.747109 | -2.282011 | 2.931546 | 1.29302 | 12.28392 | 5.114539
2018-03-23 06:27 | 217647.2 | 2160.0008 | 5 | 25 | 3.729368 | -2.282039 | 2.931546 | 1.369078 | 12.28392 | 5.398858
2018-03-23 06:29 | 217767.2 | 2280.0001 | 5 | 25 | 3.712419 | -2.281978 | 2.931546 | 1.445139 | 12.28392 | 5.681867
2018-03-23 06:31 | 217887.2 | 2400.0009 | 5 | 25 | 3.696297 | -2.28196 | 2.931546 | 1.521197 | 12.28392 | 5.963605
2018-03-23 06:33 | 218007.2 | 2520.001 | 5 | 25 | 3.681025 | -2.282007 | 2.931546 | 1.597256 | 12.28392 | 6.244158
2018-03-23 06:35 | 218127.2 | 2640.001 | 5 | 25 | 3.666717 | -2.281974 | 2.931546 | 1.673316 | 12.28392 | 6.523584
2018-03-23 06:37 | 218247.2 | 2760.0019 | 5 | 25 | 3.653406 | -2.281994 | 2.931546 | 1.749374 | 12.28392 | 6.801954
2018-03-23 06:39 | 218367.2 | 2880.0019 | 5 | 25 | 3.641009 | -2.282001 | 2.931546 | 1.825432 | 12.28392 | 7.079349
2018-03-23 06:41 | 218487.2 | 3000.0011 | 5 | 25 | 3.629266 | -2.281976 | 2.931546 | 1.901491 | 12.28392 | 7.355831
2018-03-23 06:43 | 218607.2 | 3120.002 | 5 | 25 | 3.617777 | -2.282041 | 2.931546 | 1.977552 | 12.28392 | 7.631437
2018-03-23 06:45 | 218727.2 | 3240.0021 | 5 | 25 | 3.606272 | -2.282013 | 2.931546 | 2.053612 | 12.28392 | 7.906171
2018-03-23 06:47 | 218847.2 | 3360.0021 | 5 | 25 | 3.594423 | -2.281999 | 2.931546 | 2.129672 | 12.28392 | 8.180018
2018-03-23 06:49 | 218967.2 | 3480.0005 | 5 | 25 | 3.581892 | -2.282009 | 2.931546 | 2.205728 | 12.28392 | 8.452923
2018-03-23 06:51 | 219087.2 | 3600.0005 | 5 | 25 | 3.56869 | -2.282057 | 2.931546 | 2.281789 | 12.28392 | 8.724862
2018-03-23 06:53 | 219207.2 | 3720 | 5 | 25 | 3.555223 | -2.282011 | 2.931546 | 2.357846 | 12.28392 | 8.995777
2018-03-23 06:55 | 219327.2 | 3840.0014 | 5 | 25 | 3.541424 | -2.282039 | 2.931546 | 2.433907 | 12.28392 | 9.265669
2018-03-23 06:57 | 219447.2 | 3960.0022 | 5 | 25 | 3.526247 | -2.281971 | 2.931546 | 2.50997 | 12.28392 | 9.534479
2018-03-23 06:59 | 219567.2 | 4080.0023 | 5 | 25 | 3.50676 | -2.282002 | 2.931546 | 2.586027 | 12.28392 | 9.801971
2018-03-23 07:01 | 219687.2 | 4200.0015 | 5 | 25 | 3.480581 | -2.281986 | 2.931546 | 2.662088 | 12.28392 | 10.06776
2018-03-23 07:03 | 219807.2 | 4320.0023 | 5 | 25 | 3.442403 | -2.281986 | 2.931546 | 2.738145 | 12.28392 | 10.33113
2018-03-23 07:05 | 219927.2 | 4440.0007 | 5 | 25 | 3.376349 | -2.282022 | 2.931546 | 2.814205 | 12.28392 | 10.59076
2018-03-23 07:07 | 220047.2 | 4560.0001 | 5 | 25 | 3.210767 | -2.281984 | 2.931546 | 2.890261 | 12.28392 | 10.84227
2018-03-23 07:08 | 220109.2 | 4622.0278 | 5 | 25 | 2.999972 | -2.282023 | 2.931546 | 2.929577 | 12.28392 | 10.965
2018-03-23 07:10 | 220229.3 | 120.0016 | 6 | 25 | 3.238266 | 0 | 2.931546 | 2.929577 | 12.28392 | 10.965
2018-03-23 07:12 | 220349.3 | 240.0016 | 6 | 25 | 3.256026 | 0 | 2.931546 | 2.929577 | 12.28392 | 10.965
2018-03-23 07:13 | 220409.3 | 300.0023 | 6 | 25 | 3.261761 | 0 | 2.931546 | 2.929577 | 12.28392 | 10.965
2018-03-23 07:13 | 220409.3 | 0.0024 | 7 | 26 | 3.261808 | 0 | 0 | 0 | 0 | 0
2018-03-23 07:15 | 220529.4 | 120.001 | 2 | 26 | 3.962663 | 4.890032 | 0.1623009 | 5.19e-10 | 0.621075 | 1.692e-09
2018-03-23 07:17 | 220649.4 | 240.0011 | 2 | 26 | 4.01109 | 4.890003 | 0.3252783 | 5.19e-10 | 1.271444 | 1.692e-09
2018-03-23 07:19 | 220769.4 | 360.0008 | 2 | 26 | 4.047768 | 4.89003 | 0.4882619 | 5.19e-10 | 1.92822 | 1.692e-09
2018-03-23 07:21 | 220889.4 | 480.0003 | 2 | 26 | 4.080283 | 4.889982 | 0.6512418 | 5.19e-10 | 2.590651 | 1.692e-09
2018-03-23 07:23 | 221009.4 | 600.0004 | 2 | 26 | 4.107298 | 4.890024 | 0.8142285 | 5.19e-10 | 3.257943 | 1.692e-09
2018-03-23 07:25 | 221129.4 | 720.002 | 2 | 26 | 4.131325 | 4.889973 | 0.9772132 | 5.19e-10 | 3.929345 | 1.692e-09
2018-03-23 07:27 | 221249.4 | 840.0012 | 2 | 26 | 4.156346 | 4.889997 | 1.140185 | 5.19e-10 | 4.604635 | 1.692e-09
2018-03-23 07:29 | 221369.4 | 960.0005 | 2 | 26 | 4.185118 | 4.889973 | 1.303158 | 5.19e-10 | 5.284294 | 1.692e-09
2018-03-23 07:31 | 221489.4 | 1080.0002 | 2 | 26 | 4.200384 | 4.588785 | 1.463407 | 5.19e-10 | 5.9568 | 1.692e-09
2018-03-23 07:33 | 221609.4 | 1200.0005 | 2 | 26 | 4.200381 | 4.063608 | 1.607541 | 5.19e-10 | 6.562219 | 1.692e-09
2018-03-23 07:35 | 221729.4 | 1320.002 | 2 | 26 | 4.200362 | 3.559731 | 1.734532 | 5.19e-10 | 7.095631 | 1.692e-09
2018-03-23 07:37 | 221804.6 | 1395.1803 | 2 | 26 | 4.20036 | 3.259996 | 1.805716 | 5.19e-10 | 7.394628 | 1.692e-09
2018-03-23 07:39 | 221924.6 | 120.0018 | 3 | 26 | 4.229784 | 3.260128 | 1.913938 | 5.19e-10 | 7.850683 | 1.692e-09
2018-03-23 07:41 | 222044.6 | 240.0018 | 3 | 26 | 4.26363 | 3.260117 | 2.022594 | 5.19e-10 | 8.312092 | 1.692e-09
2018-03-23 07:43 | 222164.6 | 360.0002 | 3 | 26 | 4.299864 | 3.260111 | 2.131257 | 5.19e-10 | 8.77734 | 1.692e-09
2018-03-23 07:45 | 222284.6 | 480.0002 | 3 | 26 | 4.338273 | 3.260113 | 2.239911 | 5.19e-10 | 9.246607 | 1.692e-09
2018-03-23 07:47 | 222404.6 | 600.0011 | 3 | 26 | 4.378532 | 3.260077 | 2.348572 | 5.19e-10 | 9.720181 | 1.692e-09
2018-03-23 07:49 | 222524.6 | 720.0004 | 3 | 26 | 4.40039 | 2.954245 | 2.454658 | 5.19e-10 | 10.18637 | 1.692e-09
2018-03-23 07:51 | 222644.6 | 840.0012 | 3 | 26 | 4.400388 | 2.465721 | 2.544668 | 5.19e-10 | 10.58245 | 1.692e-09
2018-03-23 07:53 | 222764.6 | 960.0012 | 3 | 26 | 4.40036 | 2.070887 | 2.620047 | 5.19e-10 | 10.91414 | 1.692e-09
2018-03-23 07:55 | 222884.6 | 1080.0012 | 3 | 26 | 4.400362 | 1.750383 | 2.683548 | 5.19e-10 | 11.19357 | 1.692e-09
2018-03-23 07:57 | 223004.6 | 1200.0013 | 3 | 26 | 4.400363 | 1.488676 | 2.737372 | 5.19e-10 | 11.43042 | 1.692e-09
2018-03-23 07:59 | 223124.6 | 1320.0013 | 3 | 26 | 4.400357 | 1.273966 | 2.783294 | 5.19e-10 | 11.63249 | 1.692e-09
2018-03-23 08:01 | 223244.6 | 1440.0021 | 3 | 26 | 4.40033 | 1.097044 | 2.822717 | 5.19e-10 | 11.80597 | 1.692e-09
2018-03-23 08:03 | 223364.6 | 1560.002 | 3 | 26 | 4.400321 | 0.9500828 | 2.856771 | 5.19e-10 | 11.95581 | 1.692e-09
2018-03-23 08:05 | 223484.6 | 1680.002 | 3 | 26 | 4.400332 | 0.8281765 | 2.886351 | 5.19e-10 | 12.08597 | 1.692e-09
2018-03-23 08:07 | 223604.6 | 1800.0012 | 3 | 26 | 4.400336 | 0.7253723 | 2.912185 | 5.19e-10 | 12.19966 | 1.692e-09
2018-03-23 08:08 | 223702.9 | 1898.3378 | 3 | 26 | 4.400332 | 0.6519966 | 2.930974 | 5.19e-10 | 12.28233 | 1.692e-09
2018-03-23 08:10 | 223823 | 120.001 | 4 | 26 | 4.351845 | 0 | 2.930976 | 5.19e-10 | 12.28234 | 1.692e-09
2018-03-23 08:12 | 223943 | 240.001 | 4 | 26 | 4.348603 | 0 | 2.930976 | 5.19e-10 | 12.28234 | 1.692e-09
2018-03-23 08:13 | 224003 | 300.0049 | 4 | 26 | 4.347586 | 0 | 2.930976 | 5.19e-10 | 12.28234 | 1.692e-09
2018-03-23 08:15 | 224123.1 | 120.0003 | 5 | 26 | 4.167992 | -2.282028 | 2.930976 | 0.07605696 | 12.28234 | 0.3187089
2018-03-23 08:17 | 224243.1 | 240.001 | 5 | 26 | 4.136848 | -2.282013 | 2.930976 | 0.1521143 | 12.28234 | 0.6345164
2018-03-23 08:19 | 224363.1 | 360.0019 | 5 | 26 | 4.106712 | -2.282034 | 2.930976 | 0.2281702 | 12.28234 | 0.9480004
2018-03-23 08:21 | 224483.1 | 480.0009 | 5 | 26 | 4.076804 | -2.282041 | 2.930976 | 0.3042315 | 12.28234 | 1.259224
2018-03-23 08:23 | 224603.1 | 600.0002 | 5 | 26 | 4.047149 | -2.282011 | 2.930976 | 0.3802912 | 12.28234 | 1.568175
2018-03-23 08:25 | 224723.1 | 720.0003 | 5 | 26 | 4.017739 | -2.282004 | 2.930976 | 0.4563516 | 12.28234 | 1.874883
2018-03-23 08:27 | 224843.1 | 840.0003 | 5 | 26 | 3.988758 | -2.281994 | 2.930976 | 0.5324085 | 12.28234 | 2.179354
2018-03-23 08:29 | 224963.1 | 960.0011 | 5 | 26 | 3.960274 | -2.282004 | 2.930976 | 0.6084661 | 12.28234 | 2.481642
2018-03-23 08:31 | 225083.1 | 1080.001 | 5 | 26 | 3.932431 | -2.281971 | 2.930976 | 0.6845273 | 12.28234 | 2.781802
2018-03-23 08:33 | 225203.1 | 1200.0004 | 5 | 26 | 3.905332 | -2.282004 | 2.930976 | 0.7605792 | 12.28234 | 3.079835
2018-03-23 08:35 | 225323.1 | 1320.0012 | 5 | 26 | 3.87915 | -2.282001 | 2.930976 | 0.8366438 | 12.28234 | 3.37589
2018-03-23 08:37 | 225443.1 | 1440.002 | 5 | 26 | 3.853999 | -2.281974 | 2.930976 | 0.9127032 | 12.28234 | 3.669972
2018-03-23 08:39 | 225563.1 | 1560.0004 | 5 | 26 | 3.829987 | -2.281994 | 2.930976 | 0.9887604 | 12.28234 | 3.962175
2018-03-23 08:41 | 225683.1 | 1680.0012 | 5 | 26 | 3.80711 | -2.281978 | 2.930976 | 1.064821 | 12.28234 | 4.252606
2018-03-23 08:43 | 225803.1 | 1800.0005 | 5 | 26 | 3.785566 | -2.281981 | 2.930976 | 1.140876 | 12.28234 | 4.54133
2018-03-23 08:45 | 225923.1 | 1920.0005 | 5 | 26 | 3.76551 | -2.281999 | 2.930976 | 1.216937 | 12.28234 | 4.82849
2018-03-23 08:47 | 226043.1 | 2040.0013 | 5 | 26 | 3.746716 | -2.281936 | 2.930976 | 1.292995 | 12.28234 | 5.114168
2018-03-23 08:49 | 226163.1 | 2160.0003 | 5 | 26 | 3.728929 | -2.281984 | 2.930976 | 1.369053 | 12.28234 | 5.398451
2018-03-23 08:51 | 226283.1 | 2280.0005 | 5 | 26 | 3.711975 | -2.28198 | 2.930976 | 1.445113 | 12.28234 | 5.681425
2018-03-23 08:53 | 226403.1 | 2400.0006 | 5 | 26 | 3.695802 | -2.28198 | 2.930976 | 1.521171 | 12.28234 | 5.963132
2018-03-23 08:55 | 226523.1 | 2520.0014 | 5 | 26 | 3.680525 | -2.281967 | 2.930976 | 1.597229 | 12.28234 | 6.243641
2018-03-23 08:57 | 226643.1 | 2640.0006 | 5 | 26 | 3.666184 | -2.281936 | 2.930976 | 1.673285 | 12.28234 | 6.523014
2018-03-23 08:59 | 226763.1 | 2760.0022 | 5 | 26 | 3.652892 | -2.281917 | 2.930976 | 1.749343 | 12.28234 | 6.801344
2018-03-23 09:01 | 226883.1 | 2880.0015 | 5 | 26 | 3.640487 | -2.281981 | 2.930976 | 1.825399 | 12.28234 | 7.078692
2018-03-23 09:03 | 227003.1 | 3000.0001 | 5 | 26 | 3.628763 | -2.281967 | 2.930976 | 1.901457 | 12.28234 | 7.35513
2018-03-23 09:05 | 227123.1 | 3120.0024 | 5 | 26 | 3.617309 | -2.281967 | 2.930976 | 1.977518 | 12.28234 | 7.6307
2018-03-23 09:07 | 227243.1 | 3240 | 5 | 26 | 3.605792 | -2.281953 | 2.930976 | 2.053572 | 12.28234 | 7.905376
2018-03-23 09:09 | 227363.1 | 3360.0004 | 5 | 26 | 3.593964 | -2.28193 | 2.930976 | 2.12963 | 12.28234 | 8.179177
2018-03-23 09:11 | 227483.1 | 3480.0008 | 5 | 26 | 3.581441 | -2.281978 | 2.930976 | 2.205689 | 12.28234 | 8.452059
2018-03-23 09:13 | 227603.1 | 3600.0017 | 5 | 26 | 3.568271 | -2.281988 | 2.930976 | 2.281743 | 12.28234 | 8.723944
2018-03-23 09:15 | 227723.1 | 3720.0002 | 5 | 26 | 3.554808 | -2.281955 | 2.930976 | 2.357803 | 12.28234 | 8.994837
2018-03-23 09:17 | 227843.1 | 3840.0002 | 5 | 26 | 3.540974 | -2.281932 | 2.930976 | 2.433858 | 12.28234 | 9.264676
2018-03-23 09:19 | 227963.1 | 3960.0018 | 5 | 26 | 3.52576 | -2.281955 | 2.930976 | 2.509921 | 12.28234 | 9.533449
2018-03-23 09:21 | 228083.1 | 4080.0003 | 5 | 26 | 3.506223 | -2.281955 | 2.930976 | 2.585976 | 12.28234 | 9.800895
2018-03-23 09:23 | 228203.1 | 4200.0019 | 5 | 26 | 3.479976 | -2.281938 | 2.930976 | 2.662035 | 12.28234 | 10.06663
2018-03-23 09:25 | 228323.1 | 4320.0003 | 5 | 26 | 3.441626 | -2.281946 | 2.930976 | 2.738092 | 12.28234 | 10.32995
2018-03-23 09:27 | 228443.1 | 4440.0011 | 5 | 26 | 3.375029 | -2.28194 | 2.930976 | 2.814151 | 12.28234 | 10.5895
2018-03-23 09:29 | 228563.1 | 4560.0019 | 5 | 26 | 3.2079 | -2.281936 | 2.930976 | 2.890208 | 12.28234 | 10.84087
2018-03-23 09:30 | 228623.9 | 4620.8722 | 5 | 26 | 2.999979 | -2.28196 | 2.930976 | 2.92879 | 12.28234 | 10.96123
2018-03-23 09:32 | 228744 | 120.0024 | 6 | 26 | 3.239686 | 0 | 2.930976 | 2.92879 | 12.28234 | 10.96123
2018-03-23 09:34 | 228864 | 239.9999 | 6 | 26 | 3.25751 | 0 | 2.930976 | 2.92879 | 12.28234 | 10.96123
2018-03-23 09:35 | 228924 | 300.0015 | 6 | 26 | 3.263267 | 0 | 2.930976 | 2.92879 | 12.28234 | 10.96123
2018-03-23 09:35 | 228924 | 0.0024 | 7 | 27 | 3.263454 | 0 | 0 | 0 | 0 | 0
2018-03-23 09:37 | 229044.1 | 120.001 | 2 | 27 | 3.963597 | 4.889961 | 0.1623018 | 2.05e-10 | 0.6212965 | 6.69e-10
2018-03-23 09:39 | 229164.1 | 240.0002 | 2 | 27 | 4.011778 | 4.889927 | 0.3252812 | 2.05e-10 | 1.271796 | 6.69e-10
2018-03-23 09:41 | 229284.1 | 360.0002 | 2 | 27 | 4.048507 | 4.889954 | 0.4882548 | 2.05e-10 | 1.928648 | 6.69e-10
2018-03-23 09:43 | 229404.1 | 480.0019 | 2 | 27 | 4.080983 | 4.889935 | 0.6512372 | 2.05e-10 | 2.591206 | 6.69e-10
2018-03-23 09:45 | 229524.1 | 600.0011 | 2 | 27 | 4.108047 | 4.88995 | 0.8142188 | 2.05e-10 | 3.258592 | 6.69e-10
2018-03-23 09:47 | 229644.1 | 720.0003 | 2 | 27 | 4.132073 | 4.889942 | 0.9772035 | 2.05e-10 | 3.930118 | 6.69e-10
2018-03-23 09:49 | 229764.1 | 840.002 | 2 | 27 | 4.157165 | 4.889912 | 1.140188 | 2.05e-10 | 4.605587 | 6.69e-10
2018-03-23 09:51 | 229884.1 | 960.0012 | 2 | 27 | 4.186022 | 4.889872 | 1.30316 | 2.05e-10 | 5.285388 | 6.69e-10
2018-03-23 09:53 | 230004.1 | 1080.0014 | 2 | 27 | 4.200382 | 4.574995 | 1.46315 | 2.05e-10 | 5.956873 | 6.69e-10
2018-03-23 09:55 | 230124.1 | 1200.0005 | 2 | 27 | 4.200376 | 4.05279 | 1.606874 | 2.05e-10 | 6.560568 | 6.69e-10
2018-03-23 09:57 | 230244.1 | 1320.0013 | 2 | 27 | 4.20036 | 3.551741 | 1.733544 | 2.05e-10 | 7.092632 | 6.69e-10
2018-03-23 09:58 | 230317.6 | 1393.4883 | 2 | 27 | 4.200375 | 3.259989 | 1.803047 | 2.05e-10 | 7.384569 | 6.69e-10
2018-03-23 10:00 | 230437.6 | 120.0011 | 3 | 27 | 4.229803 | 3.260086 | 1.911268 | 2.05e-10 | 7.840623 | 6.69e-10
2018-03-23 10:02 | 230557.6 | 240.0004 | 3 | 27 | 4.263625 | 3.260065 | 2.019927 | 2.05e-10 | 8.30204 | 6.69e-10
2018-03-23 10:04 | 230677.6 | 360.0012 | 3 | 27 | 4.299905 | 3.260044 | 2.128586 | 2.05e-10 | 8.767273 | 6.69e-10
2018-03-23 10:06 | 230797.6 | 480.0005 | 3 | 27 | 4.338359 | 3.260048 | 2.23724 | 2.05e-10 | 9.236547 | 6.69e-10
2018-03-23 10:08 | 230917.6 | 600.0028 | 3 | 27 | 4.378573 | 3.260052 | 2.345901 | 2.05e-10 | 9.710126 | 6.69e-10
2018-03-23 10:10 | 231037.6 | 720.0013 | 3 | 27 | 4.400386 | 2.954075 | 2.451973 | 2.05e-10 | 10.17626 | 6.69e-10
2018-03-23 10:12 | 231157.6 | 840.0028 | 3 | 27 | 4.400387 | 2.466616 | 2.542003 | 2.05e-10 | 10.57242 | 6.69e-10
2018-03-23 10:14 | 231277.6 | 960.002 | 3 | 27 | 4.400346 | 2.072239 | 2.617414 | 2.05e-10 | 10.90426 | 6.69e-10
2018-03-23 10:16 | 231397.6 | 1080.0006 | 3 | 27 | 4.400342 | 1.751818 | 2.680974 | 2.05e-10 | 11.18395 | 6.69e-10
2018-03-23 10:18 | 231517.6 | 1200.0006 | 3 | 27 | 4.400355 | 1.490149 | 2.734866 | 2.05e-10 | 11.42109 | 6.69e-10
2018-03-23 10:20 | 231637.6 | 1320.0006 | 3 | 27 | 4.400342 | 1.276028 | 2.780852 | 2.05e-10 | 11.62344 | 6.69e-10
2018-03-23 10:22 | 231757.6 | 1440.0029 | 3 | 27 | 4.400326 | 1.098761 | 2.820338 | 2.05e-10 | 11.7972 | 6.69e-10
2018-03-23 10:24 | 231877.6 | 1560.0022 | 3 | 27 | 4.400324 | 0.9521656 | 2.85445 | 2.05e-10 | 11.9473 | 6.69e-10
2018-03-23 10:26 | 231997.6 | 1680.0005 | 3 | 27 | 4.400286 | 0.8291893 | 2.884089 | 2.05e-10 | 12.07772 | 6.69e-10
2018-03-23 10:28 | 232117.6 | 1800.0014 | 3 | 27 | 4.40032 | 0.7266445 | 2.909983 | 2.05e-10 | 12.19166 | 6.69e-10
2018-03-23 10:30 | 232219.2 | 1901.6052 | 3 | 27 | 4.400336 | 0.6519985 | 2.929408 | 2.05e-10 | 12.27714 | 6.69e-10
2018-03-23 10:32 | 232339.2 | 120.0003 | 4 | 27 | 4.351723 | 0 | 2.929408 | 2.05e-10 | 12.27714 | 6.69e-10
2018-03-23 10:34 | 232459.2 | 240.0003 | 4 | 27 | 4.348479 | 0 | 2.929408 | 2.05e-10 | 12.27714 | 6.69e-10
2018-03-23 10:35 | 232519.3 | 300.0041 | 4 | 27 | 4.347444 | 0 | 2.929408 | 2.05e-10 | 12.27714 | 6.69e-10
2018-03-23 10:37 | 232639.3 | 120.0002 | 5 | 27 | 4.167238 | -2.282048 | 2.929408 | 0.07605454 | 12.27714 | 0.3186458
2018-03-23 10:39 | 232759.3 | 240.0003 | 5 | 27 | 4.136015 | -2.282028 | 2.929408 | 0.1521135 | 12.27714 | 0.6343992
2018-03-23 10:41 | 232879.3 | 360.0019 | 5 | 27 | 4.105877 | -2.282055 | 2.929408 | 0.2281705 | 12.27714 | 0.947824
2018-03-23 10:43 | 232999.3 | 480.0012 | 5 | 27 | 4.07595 | -2.282036 | 2.929408 | 0.3042317 | 12.27714 | 1.258982
2018-03-23 10:45 | 233119.3 | 600.0028 | 5 | 27 | 4.046242 | -2.282015 | 2.929408 | 0.3802918 | 12.27714 | 1.567869
2018-03-23 10:47 | 233239.3 | 720.0004 | 5 | 27 | 4.016854 | -2.281999 | 2.929408 | 0.4563499 | 12.27714 | 1.874498
2018-03-23 10:49 | 233359.3 | 840.0003 | 5 | 27 | 3.987817 | -2.281981 | 2.929408 | 0.5324067 | 12.27714 | 2.1789
2018-03-23 10:51 | 233479.3 | 960.0003 | 5 | 27 | 3.959348 | -2.282011 | 2.929408 | 0.6084654 | 12.27714 | 2.481123
2018-03-23 10:53 | 233599.3 | 1080.0018 | 5 | 27 | 3.931497 | -2.282011 | 2.929408 | 0.684524 | 12.27714 | 2.781201
2018-03-23 10:55 | 233719.3 | 1200.0002 | 5 | 27 | 3.904419 | -2.282001 | 2.929408 | 0.7605827 | 12.27714 | 3.079191
2018-03-23 10:57 | 233839.3 | 1320.0019 | 5 | 27 | 3.878258 | -2.281984 | 2.929408 | 0.8366456 | 12.27714 | 3.375172
2018-03-23 10:59 | 233959.3 | 1440.0019 | 5 | 27 | 3.853148 | -2.281953 | 2.929408 | 0.9127042 | 12.27714 | 3.669186
2018-03-23 11:01 | 234079.3 | 1560.0012 | 5 | 27 | 3.829161 | -2.281984 | 2.929408 | 0.9887615 | 12.27714 | 3.961327
2018-03-23 11:03 | 234199.3 | 1680.0003 | 5 | 27 | 3.806376 | -2.281994 | 2.929408 | 1.06482 | 12.27714 | 4.251692
2018-03-23 11:05 | 234319.3 | 1800.0004 | 5 | 27 | 3.784887 | -2.281992 | 2.929408 | 1.14088 | 12.27714 | 4.540379
2018-03-23 11:07 | 234439.3 | 1920.0004 | 5 | 27 | 3.764847 | -2.281974 | 2.929408 | 1.216937 | 12.27714 | 4.827473
2018-03-23 11:09 | 234559.3 | 2040.002 | 5 | 27 | 3.746114 | -2.281994 | 2.929408 | 1.292997 | 12.27714 | 5.113109
2018-03-23 11:11 | 234679.3 | 2160.0013 | 5 | 27 | 3.728374 | -2.282001 | 2.929408 | 1.369056 | 12.27714 | 5.397356
2018-03-23 11:13 | 234799.3 | 2280.0013 | 5 | 27 | 3.711434 | -2.282007 | 2.929408 | 1.445112 | 12.27714 | 5.680271
2018-03-23 11:15 | 234919.3 | 2400 | 5 | 27 | 3.695302 | -2.28198 | 2.929408 | 1.521175 | 12.27714 | 5.961955
2018-03-23 11:17 | 235039.3 | 2520.0021 | 5 | 27 | 3.680019 | -2.282015 | 2.929408 | 1.597236 | 12.27714 | 6.242434
2018-03-23 11:19 | 235159.3 | 2640.0007 | 5 | 27 | 3.665745 | -2.281988 | 2.929408 | 1.673296 | 12.27714 | 6.521787
2018-03-23 11:21 | 235279.3 | 2760.0023 | 5 | 27 | 3.651401 | -2.28194 | 2.929408 | 1.749356 | 12.27714 | 6.800054
2018-03-23 11:23 | 235399.3 | 2880.0023 | 5 | 27 | 3.638978 | -2.281971 | 2.929408 | 1.825414 | 12.27714 | 7.077294
2018-03-23 11:25 | 235519.3 | 3000.0006 | 5 | 27 | 3.627302 | -2.281976 | 2.929408 | 1.90147 | 12.27714 | 7.353613
2018-03-23 11:27 | 235639.3 | 3120 | 5 | 27 | 3.61597 | -2.281978 | 2.929408 | 1.977528 | 12.27714 | 7.629066
2018-03-23 11:29 | 235759.3 | 3240.0008 | 5 | 27 | 3.604606 | -2.281981 | 2.929408 | 2.05359 | 12.27714 | 7.903673
2018-03-23 11:31 | 235879.3 | 3360.0015 | 5 | 27 | 3.592906 | -2.281999 | 2.929408 | 2.129647 | 12.27714 | 8.177384
2018-03-23 11:33 | 235999.3 | 3480.0009 | 5 | 27 | 3.5805 | -2.28199 | 2.929408 | 2.205705 | 12.27714 | 8.450188
2018-03-23 11:35 | 236119.3 | 3600.0001 | 5 | 27 | 3.5674 | -2.281999 | 2.929408 | 2.281762 | 12.27714 | 8.722014
2018-03-23 11:37 | 236239.3 | 3720.0002 | 5 | 27 | 3.553995 | -2.28198 | 2.929408 | 2.357821 | 12.27714 | 8.99284
2018-03-23 11:39 | 236359.3 | 3840.0002 | 5 | 27 | 3.540178 | -2.281981 | 2.929408 | 2.433874 | 12.27714 | 9.262609
2018-03-23 11:41 | 236479.3 | 3960.0003 | 5 | 27 | 3.524926 | -2.28196 | 2.929408 | 2.509938 | 12.27714 | 9.531327
2018-03-23 11:43 | 236599.3 | 4080.0011 | 5 | 27 | 3.505352 | -2.282004 | 2.929408 | 2.585997 | 12.27714 | 9.798721
2018-03-23 11:45 | 236719.3 | 4200.0003 | 5 | 27 | 3.478961 | -2.282013 | 2.929408 | 2.662055 | 12.27714 | 10.06438
2018-03-23 11:47 | 236839.3 | 4320.0004 | 5 | 27 | 3.440262 | -2.281999 | 2.929408 | 2.738112 | 12.27714 | 10.32761
2018-03-23 11:49 | 236959.3 | 4440.0003 | 5 | 27 | 3.372547 | -2.28202 | 2.929408 | 2.81417 | 12.27714 | 10.58702
2018-03-23 11:51 | 237079.3 | 4560.0005 | 5 | 27 | 3.201925 | -2.281957 | 2.929408 | 2.890229 | 12.27714 | 10.8381
2018-03-23 11:52 | 237137.7 | 4618.3619 | 5 | 27 | 2.999993 | -2.281974 | 2.929408 | 2.927219 | 12.27714 | 10.95336
2018-03-23 11:54 | 237257.8 | 120.0007 | 6 | 27 | 3.241241 | 0 | 2.929408 | 2.927219 | 12.27714 | 10.95336
2018-03-23 11:56 | 237377.8 | 240 | 6 | 27 | 3.259185 | 0 | 2.929408 | 2.927219 | 12.27714 | 10.95336
2018-03-23 11:57 | 237437.8 | 300.0014 | 6 | 27 | 3.264954 | 0 | 2.929408 | 2.927219 | 12.27714 | 10.95336
2018-03-23 11:57 | 237437.8 | 0.0023 | 7 | 28 | 3.265072 | 0 | 0 | 0 | 0 | 0
2018-03-23 11:59 | 237557.9 | 120.0011 | 2 | 28 | 3.964605 | 4.889933 | 0.1623041 | 0 | 0.6215364 | 0
2018-03-23 12:01 | 237677.9 | 240.0018 | 2 | 28 | 4.012641 | 4.889957 | 0.3252805 | 0 | 1.272162 | 0
2018-03-23 12:03 | 237797.9 | 360.0009 | 2 | 28 | 4.049352 | 4.88995 | 0.4882528 | 0 | 1.929148 | 0
2018-03-23 12:05 | 237917.9 | 480.0011 | 2 | 28 | 4.081815 | 4.889906 | 0.6512293 | 0 | 2.591817 | 0
2018-03-23 12:07 | 238037.9 | 600.0028 | 2 | 28 | 4.108854 | 4.889927 | 0.8142179 | 0 | 3.25937 | 0
2018-03-23 12:09 | 238157.9 | 720.0012 | 2 | 28 | 4.132853 | 4.889935 | 0.9771949 | 0 | 3.930994 | 0
2018-03-23 12:11 | 238277.9 | 840.0012 | 2 | 28 | 4.157937 | 4.889938 | 1.140175 | 0 | 4.606567 | 0
2018-03-23 12:13 | 238397.9 | 960.0004 | 2 | 28 | 4.186631 | 4.889868 | 1.303144 | 0 | 5.286461 | 0
2018-03-23 12:15 | 238517.9 | 1080.002 | 2 | 28 | 4.200387 | 4.566923 | 1.462946 | 0 | 5.957201 | 0
2018-03-23 12:17 | 238637.9 | 1200.0014 | 2 | 28 | 4.200364 | 4.047081 | 1.606445 | 0 | 6.559953 | 0
2018-03-23 12:19 | 238757.9 | 1320.0005 | 2 | 28 | 4.200386 | 3.547132 | 1.732937 | 0 | 7.091267 | 0
2018-03-23 12:20 | 238830.4 | 1392.5827 | 2 | 28 | 4.200384 | 3.259974 | 1.801524 | 0 | 7.379358 | 0
2018-03-23 12:22 | 238950.5 | 120.0003 | 3 | 28 | 4.229777 | 3.260071 | 1.909745 | 0 | 7.83541 | 0
2018-03-23 12:24 | 239070.5 | 240.0019 | 3 | 28 | 4.263604 | 3.260073 | 2.018409 | 0 | 8.296849 | 0
2018-03-23 12:26 | 239190.5 | 360.002 | 3 | 28 | 4.299897 | 3.26008 | 2.127064 | 0 | 8.762061 | 0
2018-03-23 12:28 | 239310.5 | 480.0008 | 3 | 28 | 4.338349 | 3.260073 | 2.235722 | 0 | 9.231351 | 0
2018-03-23 12:30 | 239430.5 | 600.0012 | 3 | 28 | 4.378603 | 3.260044 | 2.344378 | 0 | 9.704908 | 0
2018-03-23 12:32 | 239550.5 | 720.0029 | 3 | 28 | 4.400387 | 2.953772 | 2.450446 | 0 | 10.17102 | 0
2018-03-23 12:34 | 239670.5 | 840.0005 | 3 | 28 | 4.400392 | 2.467146 | 2.540468 | 0 | 10.56715 | 0
2018-03-23 12:36 | 239790.5 | 960.0013 | 3 | 28 | 4.400386 | 2.073589 | 2.615902 | 0 | 10.89909 | 0
2018-03-23 12:38 | 239910.5 | 1080.0023 | 3 | 28 | 4.400353 | 1.752918 | 2.679479 | 0 | 11.17886 | 0
2018-03-23 12:40 | 240030.5 | 1200.0014 | 3 | 28 | 4.400372 | 1.491629 | 2.733396 | 0 | 11.41611 | 0
2018-03-23 12:42 | 240150.5 | 1320.0023 | 3 | 28 | 4.400321 | 1.276264 | 2.779408 | 0 | 11.61858 | 0
2018-03-23 12:44 | 240270.5 | 1440.0014 | 3 | 28 | 4.400326 | 1.099813 | 2.818927 | 0 | 11.79247 | 0
2018-03-23 12:46 | 240390.5 | 1560.0016 | 3 | 28 | 4.40032 | 0.9531708 | 2.853075 | 0 | 11.94274 | 0
2018-03-23 12:48 | 240510.5 | 1680.0025 | 3 | 28 | 4.400362 | 0.8315582 | 2.882751 | 0 | 12.07332 | 0
2018-03-23 12:50 | 240630.5 | 1800.0001 | 3 | 28 | 4.400335 | 0.7277355 | 2.90867 | 0 | 12.18737 | 0
2018-03-23 12:52 | 240732.7 | 1902.2102 | 3 | 28 | 4.400334 | 0.6519928 | 2.92823 | 0 | 12.27344 | 0
2018-03-23 12:54 | 240852.7 | 120.0003 | 4 | 28 | 4.351661 | 0 | 2.92823 | 0 | 12.27344 | 0
2018-03-23 12:56 | 240972.7 | 240.0019 | 4 | 28 | 4.348403 | 0 | 2.92823 | 0 | 12.27344 | 0
2018-03-23 12:57 | 241032.7 | 300.0041 | 4 | 28 | 4.347364 | 0 | 2.92823 | 0 | 12.27344 | 0
2018-03-23 12:59 | 241152.8063 | 120.0002 | 5 | 28 | 4.167008 | -2.281999 | 2.92823 | 0.07605368 | 12.27344 | 0.3186266
2018-03-23 13:01 | 241272.807 | 240.0009 | 5 | 28 | 4.135763 | -2.282048 | 2.92823 | 0.1521077 | 12.27344 | 0.6343412
2018-03-23 13:03 | 241392.8071 | 360.001 | 5 | 28 | 4.105573 | -2.282051 | 2.92823 | 0.2281657 | 12.27344 | 0.9477495
2018-03-23 13:05 | 241512.807 | 480.0009 | 5 | 28 | 4.075661 | -2.282018 | 2.92823 | 0.3042234 | 12.27344 | 1.258872
2018-03-23 13:07 | 241632.8063 | 600.0002 | 5 | 28 | 4.04594 | -2.282044 | 2.92823 | 0.3802838 | 12.27344 | 1.567736
2018-03-23 13:09 | 241752.8063 | 720.0002 | 5 | 28 | 4.016487 | -2.282018 | 2.92823 | 0.4563438 | 12.27344 | 1.874347
2018-03-23 13:11 | 241872.8063 | 840.0002 | 5 | 28 | 3.987469 | -2.282032 | 2.92823 | 0.5324025 | 12.27344 | 2.17873
2018-03-23 13:13 | 241992.8081 | 960.002 | 5 | 28 | 3.958937 | -2.282028 | 2.92823 | 0.6084624 | 12.27344 | 2.480927
2018-03-23 13:15 | 242112.8072 | 1080.0011 | 5 | 28 | 3.93107 | -2.282022 | 2.92823 | 0.6845198 | 12.27344 | 2.78097
2018-03-23 13:17 | 242232.8064 | 1200.0003 | 5 | 28 | 3.903986 | -2.282044 | 2.92823 | 0.7605723 | 12.27344 | 3.078903
2018-03-23 13:19 | 242352.8065 | 1320.0004 | 5 | 28 | 3.87784 | -2.282032 | 2.92823 | 0.8366383 | 12.27344 | 3.374862
2018-03-23 13:21 | 242472.8074 | 1440.0013 | 5 | 28 | 3.852713 | -2.28203 | 2.92823 | 0.9127042 | 12.27344 | 3.668871
2018-03-23 13:23 | 242592.8073 | 1560.0012 | 5 | 28 | 3.828735 | -2.282007 | 2.92823 | 0.9887625 | 12.27344 | 3.960983
2018-03-23 13:25 | 242712.8067 | 1680.0006 | 5 | 28 | 3.805942 | -2.282028 | 2.92823 | 1.064819 | 12.27344 | 4.251311
2018-03-23 13:27 | 242832.8067 | 1800.0006 | 5 | 28 | 3.784481 | -2.282018 | 2.92823 | 1.14088 | 12.27344 | 4.539968
2018-03-23 13:29 | 242952.8075 | 1920.0014 | 5 | 28 | 3.76444 | -2.282007 | 2.92823 | 1.21694 | 12.27344 | 4.827046
2018-03-23 13:31 | 243072.8082 | 2040.0021 | 5 | 28 | 3.745718 | -2.282004 | 2.92823 | 1.293002 | 12.27344 | 5.112656
2018-03-23 13:33 | 243192.8075 | 2160.0014 | 5 | 28 | 3.727995 | -2.281981 | 2.92823 | 1.369062 | 12.27344 | 5.396876
2018-03-23 13:35 | 243312.8068 | 2280.0007 | 5 | 28 | 3.711083 | -2.282004 | 2.92823 | 1.445121 | 12.27344 | 5.679777
2018-03-23 13:37 | 243432.8084 | 2400.0023 | 5 | 28 | 3.694973 | -2.282013 | 2.92823 | 1.521181 | 12.27344 | 5.961421
2018-03-23 13:39 | 243552.8076 | 2520.0015 | 5 | 28 | 3.679731 | -2.281988 | 2.92823 | 1.597239 | 12.27344 | 6.241867
2018-03-23 13:41 | 243672.8076 | 2640.0015 | 5 | 28 | 3.66544 | -2.282013 | 2.92823 | 1.673297 | 12.27344 | 6.521193
2018-03-23 13:43 | 243792.8079 | 2760.0018 | 5 | 28 | 3.652157 | -2.282002 | 2.92823 | 1.749358 | 12.27344 | 6.799478
2018-03-23 13:45 | 243912.8076 | 2880.0015 | 5 | 28 | 3.639809 | -2.282034 | 2.92823 | 1.825418 | 12.27344 | 7.076787
2018-03-23 13:47 | 244032.8069 | 3000.0008 | 5 | 28 | 3.628097 | -2.281953 | 2.92823 | 1.901476 | 12.27344 | 7.353174
2018-03-23 13:49 | 244152.8085 | 3120.0024 | 5 | 28 | 3.616679 | -2.282028 | 2.92823 | 1.977536 | 12.27344 | 7.628691
2018-03-23 13:51 | 244272.8069 | 3240.0008 | 5 | 28 | 3.605172 | -2.282055 | 2.92823 | 2.053595 | 12.27344 | 7.903337
2018-03-23 13:53 | 244392.8065 | 3360.0004 | 5 | 28 | 3.593336 | -2.282011 | 2.92823 | 2.129652 | 12.27344 | 8.177089
2018-03-23 13:55 | 244512.807 | 3480.0009 | 5 | 28 | 3.580827 | -2.281986 | 2.92823 | 2.205713 | 12.27344 | 8.449932
2018-03-23 13:57 | 244632.8077 | 3600.0016 | 5 | 28 | 3.567645 | -2.281994 | 2.92823 | 2.28177 | 12.27344 | 8.721782
2018-03-23 13:59 | 244752.8061 | 3720 | 5 | 28 | 3.554171 | -2.282044 | 2.92823 | 2.35783 | 12.27344 | 8.992623
2018-03-23 14:01 | 244872.8065 | 3840.0004 | 5 | 28 | 3.540305 | -2.282032 | 2.92823 | 2.433888 | 12.27344 | 9.262424
2018-03-23 14:03 | 244992.807 | 3960.0009 | 5 | 28 | 3.524961 | -2.281984 | 2.92823 | 2.509949 | 12.27344 | 9.531136
2018-03-23 14:05 | 245112.8061 | 4080 | 5 | 28 | 3.50527 | -2.282002 | 2.92823 | 2.586006 | 12.27344 | 9.798524
2018-03-23 14:07 | 245232.8069 | 4200.0008 | 5 | 28 | 3.478756 | -2.281988 | 2.92823 | 2.662065 | 12.27344 | 10.06418
2018-03-23 14:09 | 245352.8078 | 4320.0017 | 5 | 28 | 3.439874 | -2.282023 | 2.92823 | 2.738125 | 12.27344 | 10.3274
2018-03-23 14:11 | 245472.8071 | 4440.001 | 5 | 28 | 3.371657 | -2.282013 | 2.92823 | 2.814183 | 12.27344 | 10.58676
2018-03-23 14:13 | 245592.808 | 4560.0019 | 5 | 28 | 3.19913 | -2.281969 | 2.92823 | 2.890242 | 12.27344 | 10.83772
2018-03-23 14:14 | 245649.9013 | 4617.0952 | 5 | 28 | 2.999983 | -2.281978 | 2.92823 | 2.926427 | 12.27344 | 10.9504
2018-03-23 14:16 | 245769.9 | 120 | 6 | 28 | 3.241169 | 0 | 2.92823 | 2.926427 | 12.27344 | 10.9504
2018-03-23 14:18 | 245890 | 240.0017 | 6 | 28 | 3.259154 | 0 | 2.92823 | 2.926427 | 12.27344 | 10.9504
2018-03-23 14:19 | 245950 | 300.0039 | 6 | 28 | 3.264928 | 0 | 2.92823 | 2.926427 | 12.27344 | 10.9504
2018-03-23 14:19 | 245950 | 0.0039 | 7 | 29 | 3.26512 | 0 | 0 | 0 | 0 | 0
2018-03-23 14:21 | 246070.0549 | 120.0008 | 2 | 29 | 3.964501 | 4.889992 | 0.1622974 | 0 | 0.6215045 | 0
2018-03-23 14:23 | 246190.0543 | 240.0002 | 2 | 29 | 4.0126 | 4.889946 | 0.3252422 | 0 | 1.271996 | 0
2018-03-23 14:25 | 246310.0544 | 360.0003 | 2 | 29 | 4.049367 | 4.889965 | 0.4882523 | 0 | 1.929132 | 0
2018-03-23 14:27 | 246430.056 | 480.0019 | 2 | 29 | 4.08189 | 4.88995 | 0.6512408 | 0 | 2.59186 | 0
2018-03-23 14:29 | 246550.0544 | 600.0003 | 2 | 29 | 4.108928 | 4.889978 | 0.8142183 | 0 | 3.259378 | 0
2018-03-23 14:31 | 246670.0544 | 720.0003 | 2 | 29 | 4.132971 | 4.889971 | 0.9772027 | 0 | 3.931046 | 0
2018-03-23 14:33 | 246790.0544 | 840.0003 | 2 | 29 | 4.158042 | 4.88994 | 1.140182 | 0 | 4.606639 | 0
2018-03-23 14:35 | 246910.0545 | 960.0004 | 2 | 29 | 4.186821 | 4.889938 | 1.303158 | 0 | 5.286588 | 0
2018-03-23 14:37 | 247030.0554 | 1080.0013 | 2 | 29 | 4.200372 | 4.564182 | 1.462905 | 0 | 5.95711 | 0
2018-03-23 14:39 | 247150.0545 | 1200.0004 | 2 | 29 | 4.200371 | 4.044825 | 1.606324 | 0 | 6.559524 | 0
2018-03-23 14:41 | 247270.0546 | 1320.0005 | 2 | 29 | 4.200379 | 3.545469 | 1.732763 | 0 | 7.090615 | 0
2018-03-23 14:42 | 247342.3064 | 1392.2523 | 2 | 29 | 4.2004 | 3.259998 | 1.801026 | 0 | 7.377344 | 0
2018-03-23 14:44 | 247462.3 | 120.0003 | 3 | 29 | 4.229834 | 3.260065 | 1.909244 | 0 | 7.833387 | 0
2018-03-23 14:46 | 247582.3 | 240.0013 | 3 | 29 | 4.263674 | 3.260105 | 2.017903 | 0 | 8.294811 | 0
2018-03-23 14:48 | 247702.3 | 360.0004 | 3 | 29 | 4.299993 | 3.260054 | 2.126566 | 0 | 8.760069 | 0
2018-03-23 14:50 | 247822.3 | 480.0004 | 3 | 29 | 4.338448 | 3.260027 | 2.235225 | 0 | 9.229371 | 0
2018-03-23 14:52 | 247942.3 | 600.0012 | 3 | 29 | 4.378703 | 3.26004 | 2.343881 | 0 | 9.702943 | 0
2018-03-23 14:54 | 248062.3 | 720.0011 | 3 | 29 | 4.400379 | 2.952377 | 2.449927 | 0 | 10.16897 | 0
2018-03-23 14:56 | 248182.3 | 840.0014 | 3 | 29 | 4.400361 | 2.464985 | 2.539905 | 0 | 10.56491 | 0
2018-03-23 14:58 | 248302.3 | 960.0006 | 3 | 29 | 4.400353 | 2.072048 | 2.615293 | 0 | 10.89664 | 0
2018-03-23 15:00 | 248422.3 | 1080.0022 | 3 | 29 | 4.40034 | 1.751532 | 2.67884 | 0 | 11.17627 | 0
2018-03-23 15:02 | 248542.3 | 1200.0014 | 3 | 29 | 4.400345 | 1.490242 | 2.73273 | 0 | 11.41341 | 0
2018-03-23 15:04 | 248662.3 | 1320.0006 | 3 | 29 | 4.400357 | 1.27652 | 2.77872 | 0 | 11.61578 | 0
2018-03-23 15:06 | 248782.3 | 1440.0014 | 3 | 29 | 4.400336 | 1.099426 | 2.818225 | 0 | 11.78961 | 0
2018-03-23 15:08 | 248902.3 | 1560.0013 | 3 | 29 | 4.400323 | 0.9529305 | 2.852358 | 0 | 11.93981 | 0
2018-03-23 15:10 | 249022.3 | 1680.0022 | 3 | 29 | 4.400305 | 0.8300247 | 2.882022 | 0 | 12.07034 | 0
2018-03-23 15:12 | 249142.3 | 1800.0001 | 3 | 29 | 4.400324 | 0.7271385 | 2.907939 | 0 | 12.18439 | 0
2018-03-23 15:14 | 249244.6 | 1902.3156 | 3 | 29 | 4.400329 | 0.6519947 | 2.927512 | 0 | 12.27051 | 0
2018-03-23 15:16 | 249364.7 | 120.0009 | 4 | 29 | 4.351609 | 0 | 2.927512 | 0 | 12.27051 | 0
2018-03-23 15:18 | 249484.7 | 240.0009 | 4 | 29 | 4.348358 | 0 | 2.927512 | 0 | 12.27051 | 0
2018-03-23 15:19 | 249544.7 | 300.0023 | 4 | 29 | 4.347319 | 0 | 2.927512 | 0 | 12.27051 | 0
2018-03-23 15:21 | 249664.8 | 120.0018 | 5 | 29 | 4.166814 | -2.282051 | 2.927512 | 0.07605833 | 12.27051 | 0.3186334
2018-03-23 15:23 | 249784.8 | 240.0002 | 5 | 29 | 4.135558 | -2.282043 | 2.927512 | 0.1521157 | 12.27051 | 0.6343467
2018-03-23 15:25 | 249904.8 | 360.0004 | 5 | 29 | 4.105334 | -2.282015 | 2.927512 | 0.2281718 | 12.27051 | 0.9477302
2018-03-23 15:27 | 250024.8 | 480.0003 | 5 | 29 | 4.075372 | -2.282002 | 2.927512 | 0.3042329 | 12.27051 | 1.258846
2018-03-23 15:29 | 250144.8 | 600.0003 | 5 | 29 | 4.045649 | -2.282039 | 2.927512 | 0.3802935 | 12.27051 | 1.56769
2018-03-23 15:31 | 250264.8 | 720.0011 | 5 | 29 | 4.016209 | -2.282004 | 2.927512 | 0.4563573 | 12.27051 | 1.874295
2018-03-23 15:33 | 250384.8 | 840.002 | 5 | 29 | 3.987164 | -2.282025 | 2.927512 | 0.5324136 | 12.27051 | 2.178646
2018-03-23 15:35 | 250504.8 | 960.0013 | 5 | 29 | 3.958644 | -2.282053 | 2.927512 | 0.6084701 | 12.27051 | 2.480808
2018-03-23 15:37 | 250624.8 | 1080.0021 | 5 | 29 | 3.93077 | -2.282022 | 2.927512 | 0.6845291 | 12.27051 | 2.780833
2018-03-23 15:39 | 250744.8 | 1200.0005 | 5 | 29 | 3.903695 | -2.282043 | 2.927512 | 0.7605885 | 12.27051 | 3.078771
2018-03-23 15:41 | 250864.8 | 1320.0005 | 5 | 29 | 3.877549 | -2.282018 | 2.927512 | 0.8366481 | 12.27051 | 3.374684
2018-03-23 15:43 | 250984.8 | 1440.0014 | 5 | 29 | 3.852443 | -2.281994 | 2.927512 | 0.9127071 | 12.27051 | 3.668645
2018-03-23 15:45 | 251104.8 | 1560.0022 | 5 | 29 | 3.828469 | -2.282007 | 2.927512 | 0.988768 | 12.27051 | 3.960746
2018-03-23 15:47 | 251224.8 | 1680.0012 | 5 | 29 | 3.805693 | -2.282023 | 2.927512 | 1.064824 | 12.27051 | 4.251053
2018-03-23 15:49 | 251344.8 | 1800.0015 | 5 | 29 | 3.78422 | -2.282023 | 2.927512 | 1.140886 | 12.27051 | 4.539695
2018-03-23 15:51 | 251464.8 | 1920.0008 | 5 | 29 | 3.764197 | -2.281978 | 2.927512 | 1.216946 | 12.27051 | 4.826751
2018-03-23 15:53 | 251584.8 | 2040.0007 | 5 | 29 | 3.745466 | -2.282013 | 2.927512 | 1.293005 | 12.27051 | 5.112335
2018-03-23 15:55 | 251704.8 | 2160.0014 | 5 | 29 | 3.727762 | -2.281994 | 2.927512 | 1.369063 | 12.27051 | 5.396529
2018-03-23 15:57 | 251824.8 | 2280.0007 | 5 | 29 | 3.710828 | -2.281981 | 2.927512 | 1.445122 | 12.27051 | 5.679409
2018-03-23 15:59 | 251944.8 | 2400.0007 | 5 | 29 | 3.694715 | -2.281999 | 2.927512 | 1.521179 | 12.27051 | 5.961024
2018-03-23 16:01 | 252064.8 | 2520.0024 | 5 | 29 | 3.679467 | -2.281981 | 2.927512 | 1.597237 | 12.27051 | 6.241452
2018-03-23 16:03 | 252184.8 | 2640.0008 | 5 | 29 | 3.665195 | -2.282013 | 2.927512 | 1.673294 | 12.27051 | 6.520754
2018-03-23 16:05 | 252304.8 | 2760.0008 | 5 | 29 | 3.651892 | -2.282018 | 2.927512 | 1.749353 | 12.27051 | 6.799011
2018-03-23 16:07 | 252424.8 | 2880.0003 | 5 | 29 | 3.639532 | -2.282007 | 2.927512 | 1.825412 | 12.27051 | 7.076295
2018-03-23 16:09 | 252544.8 | 3000.0009 | 5 | 29 | 3.627825 | -2.282015 | 2.927512 | 1.901468 | 12.27051 | 7.352656
2018-03-23 16:11 | 252664.8 | 3120.0025 | 5 | 29 | 3.616411 | -2.282015 | 2.927512 | 1.977528 | 12.27051 | 7.628155
2018-03-23 16:13 | 252784.8 | 3240.0012 | 5 | 29 | 3.604917 | -2.281971 | 2.927512 | 2.053586 | 12.27051 | 7.902772
2018-03-23 16:15 | 252904.8 | 3360.0017 | 5 | 29 | 3.593056 | -2.281981 | 2.927512 | 2.129646 | 12.27051 | 8.176517
2018-03-23 16:17 | 253024.8 | 3480.0006 | 5 | 29 | 3.580523 | -2.281986 | 2.927512 | 2.205701 | 12.27051 | 8.449313
2018-03-23 16:19 | 253144.8 | 3600.0002 | 5 | 29 | 3.567339 | -2.281974 | 2.927512 | 2.281761 | 12.27051 | 8.721152
2018-03-23 16:21 | 253264.8 | 3720.001 | 5 | 29 | 3.553848 | -2.281992 | 2.927512 | 2.357821 | 12.27051 | 8.99197
2018-03-23 16:23 | 253384.8 | 3840.0026 | 5 | 29 | 3.539981 | -2.281976 | 2.927512 | 2.433878 | 12.27051 | 9.261743
2018-03-23 16:25 | 253504.8 | 3960.0005 | 5 | 29 | 3.524611 | -2.281976 | 2.927512 | 2.509934 | 12.27051 | 9.530413
2018-03-23 16:27 | 253624.8 | 4080.0003 | 5 | 29 | 3.504829 | -2.281992 | 2.927512 | 2.585984 | 12.27051 | 9.797744
2018-03-23 16:29 | 253744.8 | 4200.0014 | 5 | 29 | 3.47821 | -2.281955 | 2.927512 | 2.662055 | 12.27051 | 10.0634
2018-03-23 16:31 | 253864.8 | 4320.0002 | 5 | 29 | 3.439121 | -2.281984 | 2.927512 | 2.738107 | 12.27051 | 10.32654
2018-03-23 16:33 | 253984.8 | 4440.0012 | 5 | 29 | 3.370201 | -2.282002 | 2.927512 | 2.814167 | 12.27051 | 10.58584
2018-03-23 16:35 | 254104.8 | 4560.0004 | 5 | 29 | 3.195494 | -2.282009 | 2.927512 | 2.890224 | 12.27051 | 10.83662
2018-03-23 16:36 | 254160.4 | 4615.6051 | 5 | 29 | 2.99999 | -2.281934 | 2.927512 | 2.925469 | 12.27051 | 10.94629
2018-03-23 16:38 | 254280.4 | 120.0016 | 6 | 29 | 3.242062 | 0 | 2.927512 | 2.925469 | 12.27051 | 10.94629
2018-03-23 16:40 | 254400.4 | 240.0008 | 6 | 29 | 3.26013 | 0 | 2.927512 | 2.925469 | 12.27051 | 10.94629
2018-03-23 16:41 | 254460.4 | 300.003 | 6 | 29 | 3.26595 | 0 | 2.927512 | 2.925469 | 12.27051 | 10.94629
2018-03-23 16:41 | 254460.5 | 0.0025 | 7 | 30 | 3.266009 | 0 | 0 | 0 | 0 | 0
2018-03-23 16:43 | 254580.5 | 120.0017 | 2 | 30 | 3.965001 | 4.889952 | 0.1622946 | 0 | 0.6216201 | 0
2018-03-23 16:45 | 254700.5 | 240.001 | 2 | 30 | 4.013003 | 4.889923 | 0.3252725 | 0 | 1.27231 | 0
2018-03-23 16:47 | 254820.5 | 360.0002 | 2 | 30 | 4.049762 | 4.889927 | 0.4882478 | 0 | 1.929371 | 0
2018-03-23 16:49 | 254940.5 | 480.0018 | 2 | 30 | 4.082261 | 4.889933 | 0.6512232 | 0 | 2.592108 | 0
2018-03-23 16:51 | 255060.5 | 600.0004 | 2 | 30 | 4.109259 | 4.88991 | 0.8142046 | 0 | 3.259701 | 0
2018-03-23 16:53 | 255180.5 | 720.0011 | 2 | 30 | 4.133227 | 4.889971 | 0.9771919 | 0 | 3.931431 | 0
2018-03-23 16:55 | 255300.5 | 840.0011 | 2 | 30 | 4.158288 | 4.889935 | 1.140167 | 0 | 4.607046 | 0
2018-03-23 16:57 | 255420.5 | 960.0005 | 2 | 30 | 4.187076 | 4.889832 | 1.303141 | 0 | 5.287028 | 0
2018-03-23 16:59 | 255540.5 | 1080.002 | 2 | 30 | 4.20038 | 4.560789 | 1.462805 | 0 | 5.957218 | 0
2018-03-23 17:01 | 255660.5 | 1200.002 | 2 | 30 | 4.20037 | 4.041567 | 1.606121 | 0 | 6.559201 | 0
2018-03-23 17:03 | 255780.5 | 1320.0013 | 2 | 30 | 4.200391 | 3.543097 | 1.73244 | 0 | 7.089791 | 0
2018-03-23 17:04 | 255852.1 | 1391.565 | 2 | 30 | 4.200376 | 3.259995 | 1.80003 | 0 | 7.373693 | 0
2018-03-23 17:06 | 255972.1345 | 120.0004 | 3 | 30 | 4.22985 | 3.260048 | 1.908252 | 0 | 7.829749 | 0
2018-03-23 17:08 | 256092.1362 | 240.0021 | 3 | 30 | 4.263737 | 3.260063 | 2.01691 | 0 | 8.29118 | 0
2018-03-23 17:10 | 256212.1362 | 360.0021 | 3 | 30 | 4.300122 | 3.260059 | 2.125571 | 0 | 8.756435 | 0
2018-03-23 17:12 | 256332.1362 | 480.0021 | 3 | 30 | 4.338603 | 3.26008 | 2.234229 | 0 | 9.22575 | 0
2018-03-23 17:14 | 256452.1354 | 600.0013 | 3 | 30 | 4.378929 | 3.260065 | 2.342886 | 0 | 9.699347 | 0
2018-03-23 17:16 | 256572.1361 | 720.002 | 3 | 30 | 4.400376 | 2.948854 | 2.448862 | 0 | 10.16508 | 0
2018-03-23 17:18 | 256692.1355 | 840.0014 | 3 | 30 | 4.400367 | 2.462749 | 2.538753 | 0 | 10.56063 | 0
2018-03-23 17:20 | 256812.1355 | 960.0014 | 3 | 30 | 4.40038 | 2.071022 | 2.614082 | 0 | 10.8921 | 0
2018-03-23 17:22 | 256932.1363 | 1080.0022 | 3 | 30 | 4.400335 | 1.750242 | 2.67759 | 0 | 11.17156 | 0
2018-03-23 17:24 | 257052.1364 | 1200.0023 | 3 | 30 | 4.400326 | 1.489256 | 2.731453 | 0 | 11.40858 | 0
2018-03-23 17:26 | 257172.1356 | 1320.0015 | 3 | 30 | 4.400308 | 1.275377 | 2.777423 | 0 | 11.61086 | 0
2018-03-23 17:28 | 257292.1364 | 1440.0023 | 3 | 30 | 4.400352 | 1.09964 | 2.816914 | 0 | 11.78464 | 0
2018-03-23 17:30 | 257412.1364 | 1560.0023 | 3 | 30 | 4.400288 | 0.9517403 | 2.851037 | 0 | 11.93479 | 0
2018-03-23 17:32 | 257532.1356 | 1680.0015 | 3 | 30 | 4.400347 | 0.8307209 | 2.880696 | 0 | 12.0653 | 0
2018-03-23 17:34 | 257652.1359 | 1800.0018 | 3 | 30 | 4.400315 | 0.7271633 | 2.90661 | 0 | 12.17933 | 0
2018-03-23 17:36 | 257755.5114 | 1903.3773 | 3 | 30 | 4.400345 | 0.6519947 | 2.926376 | 0 | 12.26631 | 0
2018-03-23 17:38 | 257875.6 | 120.0018 | 4 | 30 | 4.351557 | 0 | 2.926376 | 0 | 12.26631 | 0
2018-03-23 17:40 | 257995.6 | 240.0002 | 4 | 30 | 4.348294 | 0 | 2.926376 | 0 | 12.26631 | 0
2018-03-23 17:41 | 258055.6 | 300.0023 | 4 | 30 | 4.347262 | 0 | 2.926376 | 0 | 12.26631 | 0
2018-03-23 17:43 | 258175.7 | 120.0003 | 5 | 30 | 4.166383 | -2.282059 | 2.926376 | 0.07605849 | 12.26631 | 0.3186046
2018-03-23 17:45 | 258295.7 | 240.0011 | 5 | 30 | 4.135077 | -2.282059 | 2.926376 | 0.1521177 | 12.26631 | 0.6342902
2018-03-23 17:47 | 258415.7 | 360.0008 | 5 | 30 | 4.104837 | -2.282009 | 2.926376 | 0.2281753 | 12.26631 | 0.9476423
2018-03-23 17:49 | 258535.7 | 480.0011 | 5 | 30 | 4.07486 | -2.28208 | 2.926376 | 0.3042348 | 12.26631 | 1.258714
2018-03-23 17:51 | 258655.7 | 600.0011 | 5 | 30 | 4.04511 | -2.282078 | 2.926376 | 0.3802922 | 12.26631 | 1.567504
2018-03-23 17:53 | 258775.7 | 720.002 | 5 | 30 | 4.015636 | -2.282078 | 2.926376 | 0.4563566 | 12.26631 | 1.874071
2018-03-23 17:55 | 258895.7 | 840.0004 | 5 | 30 | 3.986571 | -2.282009 | 2.926376 | 0.5324131 | 12.26631 | 2.178379
2018-03-23 17:57 | 259015.7 | 960.0011 | 5 | 30 | 3.958029 | -2.282044 | 2.926376 | 0.6084725 | 12.26631 | 2.480506
2018-03-23 17:59 | 259135.7 | 1080.0011 | 5 | 30 | 3.930155 | -2.282002 | 2.926376 | 0.6845276 | 12.26631 | 2.780469
2018-03-23 18:01 | 259255.7 | 1200.0005 | 5 | 30 | 3.903061 | -2.282022 | 2.926376 | 0.7605869 | 12.26631 | 3.078357
2018-03-23 18:03 | 259375.7 | 1320.0011 | 5 | 30 | 3.876902 | -2.282007 | 2.926376 | 0.8366461 | 12.26631 | 3.37422
2018-03-23 18:05 | 259495.7 | 1440.0021 | 5 | 30 | 3.85181 | -2.282007 | 2.926376 | 0.9127058 | 12.26631 | 3.668134
2018-03-23 18:07 | 259615.7 | 1560.0013 | 5 | 30 | 3.827855 | -2.282011 | 2.926376 | 0.9887607 | 12.26631 | 3.960166
2018-03-23 18:09 | 259735.7 | 1680.0021 | 5 | 30 | 3.80511 | -2.281981 | 2.926376 | 1.064825 | 12.26631 | 4.250457
2018-03-23 18:11 | 259855.7 | 1800.0005 | 5 | 30 | 3.783684 | -2.282032 | 2.926376 | 1.140883 | 12.26631 | 4.539041
2018-03-23 18:13 | 259975.7 | 1920.0021 | 5 | 30 | 3.763699 | -2.282018 | 2.926376 | 1.216944 | 12.26631 | 4.826061
2018-03-23 18:15 | 260095.7 | 2040.0008 | 5 | 30 | 3.744982 | -2.282025 | 2.926376 | 1.293001 | 12.26631 | 5.111599
2018-03-23 18:17 | 260215.7 | 2160.0006 | 5 | 30 | 3.727267 | -2.282023 | 2.926376 | 1.369062 | 12.26631 | 5.395767
2018-03-23 18:19 | 260335.7 | 2280.0014 | 5 | 30 | 3.710361 | -2.281997 | 2.926376 | 1.445122 | 12.26631 | 5.678615
2018-03-23 18:21 | 260455.7 | 2400.0014 | 5 | 30 | 3.694248 | -2.281994 | 2.926376 | 1.52118 | 12.26631 | 5.960199
2018-03-23 18:23 | 260575.7 | 2520.0015 | 5 | 30 | 3.679013 | -2.28199 | 2.926376 | 1.597239 | 12.26631 | 6.240596
2018-03-23 18:25 | 260695.7 | 2640.0015 | 5 | 30 | 3.664759 | -2.281971 | 2.926376 | 1.673296 | 12.26631 | 6.519862
2018-03-23 18:27 | 260815.7 | 2760.0016 | 5 | 30 | 3.651473 | -2.282036 | 2.926376 | 1.749355 | 12.26631 | 6.798088
2018-03-23 18:29 | 260935.7 | 2880.0024 | 5 | 30 | 3.639113 | -2.28199 | 2.926376 | 1.825415 | 12.26631 | 7.075346
2018-03-23 18:31 | 261055.7 | 3000.0017 | 5 | 30 | 3.627432 | -2.282039 | 2.926376 | 1.901476 | 12.26631 | 7.351694
2018-03-23 18:33 | 261175.7 | 3120.0001 | 5 | 30 | 3.616001 | -2.28199 | 2.926376 | 1.977534 | 12.26631 | 7.627152
2018-03-23 18:35 | 261295.7 | 3240.0001 | 5 | 30 | 3.604527 | -2.281986 | 2.926376 | 2.053593 | 12.26631 | 7.901749
2018-03-23 18:37 | 261415.7 | 3360.0018 | 5 | 30 | 3.592708 | -2.282023 | 2.926376 | 2.129652 | 12.26631 | 8.175458
2018-03-23 18:39 | 261535.7 | 3480.0018 | 5 | 30 | 3.580181 | -2.282013 | 2.926376 | 2.205712 | 12.26631 | 8.448249
2018-03-23 18:41 | 261655.7 | 3600.001 | 5 | 30 | 3.567008 | -2.281986 | 2.926376 | 2.281769 | 12.26631 | 8.720048
2018-03-23 18:43 | 261775.7 | 3720.0018 | 5 | 30 | 3.553535 | -2.282004 | 2.926376 | 2.357829 | 12.26631 | 8.990844
2018-03-23 18:45 | 261895.7 | 3840.0019 | 5 | 30 | 3.539651 | -2.282009 | 2.926376 | 2.433889 | 12.26631 | 9.2606
2018-03-23 18:47 | 262015.7 | 3960.0003 | 5 | 30 | 3.524253 | -2.282001 | 2.926376 | 2.509946 | 12.26631 | 9.529247
2018-03-23 18:49 | 262135.7 | 4080.0012 | 5 | 30 | 3.504403 | -2.281988 | 2.926376 | 2.586004 | 12.26631 | 9.796576
2018-03-23 18:51 | 262255.7 | 4200.0004 | 5 | 30 | 3.477681 | -2.281925 | 2.926376 | 2.662063 | 12.26631 | 10.06216
2018-03-23 18:53 | 262375.7 | 4320.0011 | 5 | 30 | 3.438348 | -2.281944 | 2.926376 | 2.738121 | 12.26631 | 10.32527
2018-03-23 18:55 | 262495.7 | 4440.0012 | 5 | 30 | 3.368644 | -2.281969 | 2.926376 | 2.814178 | 12.26631 | 10.58448
2018-03-23 18:57 | 262615.7 | 4560.0012 | 5 | 30 | 3.191333 | -2.281984 | 2.926376 | 2.890236 | 12.26631 | 10.83506
2018-03-23 18:58 | 262669.5 | 4613.8874 | 5 | 30 | 2.999991 | -2.281997 | 2.926376 | 2.924392 | 12.26631 | 10.94125
2018-03-23 19:00 | 262789.6 | 120 | 6 | 30 | 3.242878 | 0 | 2.926376 | 2.924392 | 12.26631 | 10.94125
2018-03-23 19:02 | 262909.6 | 239.9999 | 6 | 30 | 3.261016 | 0 | 2.926376 | 2.924392 | 12.26631 | 10.94125
2018-03-23 19:03 | 262969.6 | 300.0037 | 6 | 30 | 3.266839 | 0 | 2.926376 | 2.924392 | 12.26631 | 10.94125
2018-03-23 19:03 | 262969.6 | 0.0023 | 7 | 31 | 3.266894 | 0 | 0 | 0 | 0 | 0
2018-03-23 19:05 | 263089.7 | 120.0003 | 2 | 31 | 3.965284 | 4.889919 | 0.1622926 | 0 | 0.6217158 | 0
2018-03-23 19:07 | 263209.7 | 240.0018 | 2 | 31 | 4.013212 | 4.889915 | 0.3252711 | 0 | 1.272444 | 0
2018-03-23 19:09 | 263329.7 | 360.001 | 2 | 31 | 4.049946 | 4.889961 | 0.4882436 | 0 | 1.929525 | 0
2018-03-23 19:11 | 263449.7 | 480.0019 | 2 | 31 | 4.082404 | 4.889919 | 0.6512186 | 0 | 2.592286 | 0
2018-03-23 19:13 | 263569.7 | 600.002 | 2 | 31 | 4.109431 | 4.889971 | 0.814202 | 0 | 3.25991 | 0
2018-03-23 19:15 | 263689.7 | 720.0012 | 2 | 31 | 4.133459 | 4.889971 | 0.9771816 | 0 | 3.931638 | 0
2018-03-23 19:17 | 263809.7 | 840.0012 | 2 | 31 | 4.158569 | 4.889923 | 1.140158 | 0 | 4.607302 | 0
2018-03-23 19:19 | 263929.7 | 960.0012 | 2 | 31 | 4.187336 | 4.889921 | 1.303139 | 0 | 5.287355 | 0
2018-03-23 19:21 | 264049.7 | 1080.002 | 2 | 31 | 4.200372 | 4.556845 | 1.462711 | 0 | 5.957181 | 0
2018-03-23 19:23 | 264169.7 | 1200.0014 | 2 | 31 | 4.200372 | 4.037516 | 1.6059 | 0 | 6.558627 | 0
2018-03-23 19:25 | 264289.7 | 1320.0004 | 2 | 31 | 4.200399 | 3.540377 | 1.73212 | 0 | 7.0888 | 0
2018-03-23 19:26 | 264360.4 | 1390.7258 | 2 | 31 | 4.200371 | 3.259995 | 1.798893 | 0 | 7.369272 | 0
2018-03-23 19:28 | 264480.4 | 120.0003 | 3 | 31 | 4.229785 | 3.260046 | 1.907114 | 0 | 7.825324 | 0
2018-03-23 19:30 | 264600.4 | 240.002 | 3 | 31 | 4.263664 | 3.260054 | 2.015779 | 0 | 8.28677 | 0
2018-03-23 19:32 | 264720.4 | 360.0012 | 3 | 31 | 4.299986 | 3.260075 | 2.124437 | 0 | 8.752006 | 0
2018-03-23 19:34 | 264840.4 | 480.0004 | 3 | 31 | 4.338476 | 3.260025 | 2.233093 | 0 | 9.221293 | 0
2018-03-23 19:36 | 264960.4 | 600.0013 | 3 | 31 | 4.378775 | 3.260042 | 2.341752 | 0 | 9.694883 | 0
2018-03-23 19:38 | 265080.4 | 720.0005 | 3 | 31 | 4.400368 | 2.951281 | 2.447773 | 0 | 10.1608 | 0
2018-03-23 19:40 | 265200.4 | 840.0021 | 3 | 31 | 4.400359 | 2.464682 | 2.537736 | 0 | 10.55668 | 0
2018-03-23 19:42 | 265320.4 | 960.0007 | 3 | 31 | 4.400387 | 2.072538 | 2.613125 | 0 | 10.88841 | 0
2018-03-23 19:44 | 265440.4 | 1080.0015 | 3 | 31 | 4.40038 | 1.752405 | 2.676677 | 0 | 11.16807 | 0
2018-03-23 19:46 | 265560.4 | 1200.0008 | 3 | 31 | 4.400372 | 1.491482 | 2.73058 | 0 | 11.40526 | 0
2018-03-23 19:48 | 265680.4 | 1320.001 | 3 | 31 | 4.400348 | 1.277281 | 2.776592 | 0 | 11.60773 | 0
2018-03-23 19:50 | 265800.4 | 1440.0007 | 3 | 31 | 4.400301 | 1.099714 | 2.816118 | 0 | 11.78166 | 0
2018-03-23 19:52 | 265920.4 | 1560.0007 | 3 | 31 | 4.400352 | 0.9542179 | 2.850279 | 0 | 11.93198 | 0
2018-03-23 19:54 | 266040.4 | 1680.0023 | 3 | 31 | 4.400324 | 0.831419 | 2.879972 | 0 | 12.06263 | 0
2018-03-23 19:56 | 266160.4 | 1800.0007 | 3 | 31 | 4.400338 | 0.7289028 | 2.905921 | 0 | 12.17682 | 0
2018-03-23 19:57 | 266263.9 | 1903.4741 | 3 | 31 | 4.400314 | 0.6519985 | 2.925734 | 0 | 12.264 | 0
2018-03-23 19:59 | 266384 | 120.0001 | 4 | 31 | 4.351525 | 0 | 2.925734 | 0 | 12.264 | 0
2018-03-23 20:01 | 266504 | 240.0009 | 4 | 31 | 4.348259 | 0 | 2.925734 | 0 | 12.264 | 0
2018-03-23 20:02 | 266564 | 300.0006 | 4 | 31 | 4.347226 | 0 | 2.925734 | 0 | 12.264 | 0
2018-03-23 20:04 | 266684.1 | 120.0009 | 5 | 31 | 4.166557 | -2.28202 | 2.925734 | 0.07606032 | 12.264 | 0.3186229
2018-03-23 20:06 | 266804.1 | 240.0014 | 5 | 31 | 4.135268 | -2.282034 | 2.925734 | 0.1521196 | 12.264 | 0.6343219
2018-03-23 20:08 | 266924.1 | 360.0018 | 5 | 31 | 4.105031 | -2.282013 | 2.925734 | 0.2281768 | 12.264 | 0.9476865
2018-03-23 20:10 | 267044.1 | 480.0011 | 5 | 31 | 4.075055 | -2.282053 | 2.925734 | 0.3042349 | 12.264 | 1.258765
2018-03-23 20:12 | 267164.1 | 600.001 | 5 | 31 | 4.045294 | -2.282067 | 2.925734 | 0.3802954 | 12.264 | 1.567582
2018-03-23 20:14 | 267284.1 | 720.0012 | 5 | 31 | 4.015856 | -2.282046 | 2.925734 | 0.4563552 | 12.264 | 1.874144
2018-03-23 20:16 | 267404.1 | 840.0006 | 5 | 31 | 3.986791 | -2.282053 | 2.925734 | 0.5324152 | 12.264 | 2.178481
2018-03-23 20:18 | 267524.1 | 960.0005 | 5 | 31 | 3.958231 | -2.282023 | 2.925734 | 0.6084743 | 12.264 | 2.480623
2018-03-23 20:20 | 267644.1 | 1080.0021 | 5 | 31 | 3.930391 | -2.282046 | 2.925734 | 0.6845341 | 12.264 | 2.780623
2018-03-23 20:22 | 267764.1 | 1200.0013 | 5 | 31 | 3.903294 | -2.282046 | 2.925734 | 0.760595 | 12.264 | 3.078537
2018-03-23 20:24 | 267884.1 | 1320.0015 | 5 | 31 | 3.877171 | -2.282053 | 2.925734 | 0.8366511 | 12.264 | 3.374406
2018-03-23 20:26 | 268004.1 | 1440.0014 | 5 | 31 | 3.852063 | -2.281999 | 2.925734 | 0.9127059 | 12.264 | 3.668321
2018-03-23 20:28 | 268124.1 | 1560.0006 | 5 | 31 | 3.828099 | -2.282007 | 2.925734 | 0.9887736 | 12.264 | 3.96042
2018-03-23 20:30 | 268244.1 | 1680.0006 | 5 | 31 | 3.805365 | -2.282044 | 2.925734 | 1.06483 | 12.264 | 4.2507
2018-03-23 20:32 | 268364.1 | 1800.0014 | 5 | 31 | 3.783922 | -2.282001 | 2.925734 | 1.140894 | 12.264 | 4.539326
2018-03-23 20:34 | 268484.1 | 1920.0015 | 5 | 31 | 3.763951 | -2.282009 | 2.925734 | 1.216952 | 12.264 | 4.826357
2018-03-23 20:36 | 268604.1 | 2040.0015 | 5 | 31 | 3.745247 | -2.282048 | 2.925734 | 1.293014 | 12.264 | 5.111931
2018-03-23 20:38 | 268724.1 | 2160.0024 | 5 | 31 | 3.727541 | -2.282009 | 2.925734 | 1.369073 | 12.264 | 5.396111
2018-03-23 20:40 | 268844.1 | 2280.0018 | 5 | 31 | 3.710626 | -2.282057 | 2.925734 | 1.445131 | 12.264 | 5.678973
2018-03-23 20:42 | 268964.1 | 2400.0024 | 5 | 31 | 3.694516 | -2.282069 | 2.925734 | 1.521193 | 12.264 | 5.960592
2018-03-23 20:44 | 269084.1 | 2520.0008 | 5 | 31 | 3.679289 | -2.282044 | 2.925734 | 1.59725 | 12.264 | 6.240998
2018-03-23 20:46 | 269204.1 | 2640.0001 | 5 | 31 | 3.665027 | -2.282039 | 2.925734 | 1.673309 | 12.264 | 6.520295
2018-03-23 20:48 | 269324.1 | 2760.0009 | 5 | 31 | 3.651774 | -2.282036 | 2.925734 | 1.749369 | 12.264 | 6.798544
2018-03-23 20:50 | 269444.1 | 2880.0016 | 5 | 31 | 3.639441 | -2.282015 | 2.925734 | 1.825429 | 12.264 | 7.075825
2018-03-23 20:52 | 269564.1 | 3000.0017 | 5 | 31 | 3.627752 | -2.282032 | 2.925734 | 1.901488 | 12.264 | 7.35219
2018-03-23 20:54 | 269684.1 | 3120.001 | 5 | 31 | 3.616305 | -2.282025 | 2.925734 | 1.977548 | 12.264 | 7.627679
2018-03-23 20:56 | 269804.1 | 3240.0018 | 5 | 31 | 3.604812 | -2.282002 | 2.925734 | 2.053608 | 12.264 | 7.902302
2018-03-23 20:58 | 269924.1 | 3360.0002 | 5 | 31 | 3.592934 | -2.282048 | 2.925734 | 2.129669 | 12.264 | 8.176038
2018-03-23 21:00 | 270044.1 | 3480.0003 | 5 | 31 | 3.580389 | -2.282044 | 2.925734 | 2.205728 | 12.264 | 8.44884
2018-03-23 21:02 | 270164.1 | 3600.0019 | 5 | 31 | 3.567178 | -2.281997 | 2.925734 | 2.281786 | 12.264 | 8.720661
2018-03-23 21:04 | 270284.1 | 3720.0019 | 5 | 31 | 3.553688 | -2.282039 | 2.925734 | 2.357846 | 12.264 | 8.991467
2018-03-23 21:06 | 270404.1 | 3840.0011 | 5 | 31 | 3.539796 | -2.281986 | 2.925734 | 2.433906 | 12.264 | 9.261238
2018-03-23 21:08 | 270524.1 | 3960.0011 | 5 | 31 | 3.524361 | -2.28198 | 2.925734 | 2.509963 | 12.264 | 9.529896
2018-03-23 21:10 | 270644.1 | 4080.0003 | 5 | 31 | 3.504493 | -2.282048 | 2.925734 | 2.586024 | 12.264 | 9.79724
2018-03-23 21:12 | 270764.1 | 4200.0011 | 5 | 31 | 3.477722 | -2.282013 | 2.925734 | 2.662085 | 12.264 | 10.06283
2018-03-23 21:14 | 270884.1 | 4320.002 | 5 | 31 | 3.438294 | -2.282004 | 2.925734 | 2.738143 | 12.264 | 10.32595
2018-03-23 21:16 | 271004.1 | 4440.0012 | 5 | 31 | 3.368421 | -2.282083 | 2.925734 | 2.814203 | 12.264 | 10.58515
2018-03-23 21:18 | 271124.1 | 4560.0022 | 5 | 31 | 3.190048 | -2.282013 | 2.925734 | 2.890265 | 12.264 | 10.8357
2018-03-23 21:19 | 271177.3 | 4613.2842 | 5 | 31 | 2.999999 | -2.282036 | 2.925734 | 2.924037 | 12.264 | 10.94067
2018-03-23 21:21 | 271297.4 | 120.0009 | 6 | 31 | 3.242568 | 0 | 2.925734 | 2.924037 | 12.264 | 10.94067
2018-03-23 21:23 | 271417.4 | 240.0002 | 6 | 31 | 3.260746 | 0 | 2.925734 | 2.924037 | 12.264 | 10.94067
2018-03-23 21:24 | 271477.4 | 300.0024 | 6 | 31 | 3.26657 | 0 | 2.925734 | 2.924037 | 12.264 | 10.94067
2018-03-23 21:24 | 271477.4 | 0.0025 | 7 | 32 | 3.266531 | 0 | 0 | 0 | 0 | 0
2018-03-23 21:26 | 271597.5 | 120.0013 | 2 | 32 | 3.964734 | 4.889946 | 0.1622983 | 0 | 0.6216463 | 0
2018-03-23 21:28 | 271717.5 | 240.0002 | 2 | 32 | 4.012777 | 4.889954 | 0.3252761 | 0 | 1.272295 | 0
2018-03-23 21:30 | 271837.5 | 360.0002 | 2 | 32 | 4.049547 | 4.890009 | 0.4882545 | 0 | 1.929333 | 0
2018-03-23 21:32 | 271957.5 | 480.0018 | 2 | 32 | 4.082046 | 4.889984 | 0.6512296 | 0 | 2.592033 | 0
2018-03-23 21:34 | 272077.5 | 600.0018 | 2 | 32 | 4.109091 | 4.889952 | 0.8142173 | 0 | 3.259616 | 0
2018-03-23 21:36 | 272197.5 | 720.0019 | 2 | 32 | 4.133039 | 4.889952 | 0.9772013 | 0 | 3.931302 | 0
2018-03-23 21:38 | 272317.5 | 840.001 | 2 | 32 | 4.158086 | 4.889938 | 1.140179 | 0 | 4.606894 | 0
2018-03-23 21:40 | 272437.5 | 960.0003 | 2 | 32 | 4.186936 | 4.889956 | 1.303157 | 0 | 5.286863 | 0
2018-03-23 21:42 | 272557.5 | 1080.0004 | 2 | 32 | 4.200345 | 4.562063 | 1.462868 | 0 | 5.957243 | 0
2018-03-23 21:44 | 272677.5 | 1200.0004 | 2 | 32 | 4.200387 | 4.042007 | 1.606204 | 0 | 6.559307 | 0
2018-03-23 21:46 | 272797.5 | 1320.0012 | 2 | 32 | 4.200379 | 3.542412 | 1.732525 | 0 | 7.089903 | 0
2018-03-23 21:48 | 272868.8 | 1391.293 | 2 | 32 | 4.200387 | 3.259977 | 1.799841 | 0 | 7.372657 | 0
2018-03-23 21:50 | 272988.8 | 120.0003 | 3 | 32 | 4.229826 | 3.260117 | 1.908066 | 0 | 7.828727 | 0
2018-03-23 21:52 | 273108.8 | 240.0002 | 3 | 32 | 4.263703 | 3.260136 | 2.016729 | 0 | 8.290169 | 0
2018-03-23 21:54 | 273228.8 | 360.0013 | 3 | 32 | 4.300022 | 3.260069 | 2.125384 | 0 | 8.755392 | 0
2018-03-23 21:56 | 273348.8 | 480.0012 | 3 | 32 | 4.338556 | 3.260099 | 2.23404 | 0 | 9.224693 | 0
2018-03-23 21:58 | 273468.8 | 600.0012 | 3 | 32 | 4.378887 | 3.260056 | 2.3427 | 0 | 9.698297 | 0
2018-03-23 22:00 | 273588.8 | 720.0021 | 3 | 32 | 4.40039 | 2.949474 | 2.448694 | 0 | 10.1641 | 0
2018-03-23 22:02 | 273708.8 | 840.0022 | 3 | 32 | 4.400369 | 2.463335 | 2.538584 | 0 | 10.55965 | 0
2018-03-23 22:04 | 273828.8 | 960.0015 | 3 | 32 | 4.400368 | 2.070175 | 2.613909 | 0 | 10.89111 | 0
2018-03-23 22:06 | 273948.8 | 1080.0014 | 3 | 32 | 4.400359 | 1.750223 | 2.677401 | 0 | 11.1705 | 0
2018-03-23 22:08 | 274068.8 | 1200.0022 | 3 | 32 | 4.400346 | 1.489077 | 2.73125 | 0 | 11.40745 | 0
2018-03-23 22:10 | 274188.8 | 1320.0007 | 3 | 32 | 4.400336 | 1.275227 | 2.777211 | 0 | 11.6097 | 0
2018-03-23 22:12 | 274308.8 | 1440.0024 | 3 | 32 | 4.400343 | 1.09897 | 2.816688 | 0 | 11.78341 | 0
2018-03-23 22:14 | 274428.8 | 1560.0024 | 3 | 32 | 4.400346 | 0.9528198 | 2.8508 | 0 | 11.93351 | 0
2018-03-23 22:16 | 274548.8 | 1680.0015 | 3 | 32 | 4.400321 | 0.8300381 | 2.880446 | 0 | 12.06397 | 0
2018-03-23 22:18 | 274668.8 | 1800.0023 | 3 | 32 | 4.400313 | 0.7269268 | 2.906347 | 0 | 12.17794 | 0
2018-03-23 22:19 | 274770.2 | 1901.4261 | 3 | 32 | 4.400301 | 0.6519985 | 2.925747 | 0 | 12.2633 | 0
2018-03-23 22:21 | 274890.3 | 120.0002 | 4 | 32 | 4.35158 | 0 | 2.925747 | 0 | 12.2633 | 0
2018-03-23 22:23 | 275010.3 | 240.0018 | 4 | 32 | 4.348314 | 0 | 2.925747 | 0 | 12.2633 | 0
2018-03-23 22:24 | 275070.3 | 300.0023 | 4 | 32 | 4.347275 | 0 | 2.925747 | 0 | 12.2633 | 0
2018-03-23 22:26 | 275190.4 | 120.001 | 5 | 32 | 4.166704 | -2.282057 | 2.925747 | 0.07605591 | 12.2633 | 0.3186162
2018-03-23 22:28 | 275310.4 | 240.0002 | 5 | 32 | 4.135399 | -2.282025 | 2.925747 | 0.1521167 | 12.2633 | 0.6343337
2018-03-23 22:30 | 275430.4 | 360.0008 | 5 | 32 | 4.105155 | -2.282039 | 2.925747 | 0.2281745 | 12.2633 | 0.9477111
2018-03-23 22:32 | 275550.4 | 480.001 | 5 | 32 | 4.075163 | -2.282069 | 2.925747 | 0.3042332 | 12.2633 | 1.258801
2018-03-23 22:34 | 275670.4 | 600.0003 | 5 | 32 | 4.045369 | -2.282009 | 2.925747 | 0.3802952 | 12.2633 | 1.567632
2018-03-23 22:36 | 275790.4 | 720.0015 | 5 | 32 | 4.015876 | -2.28202 | 2.925747 | 0.4563561 | 12.2633 | 1.874204
2018-03-23 22:38 | 275910.4 | 840.0003 | 5 | 32 | 3.986826 | -2.282088 | 2.925747 | 0.5324143 | 12.2633 | 2.178538
2018-03-23 22:40 | 276030.4 | 960.0005 | 5 | 32 | 3.958295 | -2.282062 | 2.925747 | 0.6084737 | 12.2633 | 2.480684
2018-03-23 22:42 | 276150.4 | 1080.0013 | 5 | 32 | 3.930415 | -2.282011 | 2.925747 | 0.6845356 | 12.2633 | 2.780694
2018-03-23 22:44 | 276270.4 | 1200.0009 | 5 | 32 | 3.903322 | -2.282034 | 2.925747 | 0.7605953 | 12.2633 | 3.078604
2018-03-23 22:46 | 276390.4 | 1320.0021 | 5 | 32 | 3.87716 | -2.282001 | 2.925747 | 0.836656 | 12.2633 | 3.374493
2018-03-23 22:48 | 276510.4 | 1440.0005 | 5 | 32 | 3.852079 | -2.282025 | 2.925747 | 0.9127145 | 12.2633 | 3.668423
2018-03-23 22:50 | 276630.4 | 1560.0022 | 5 | 32 | 3.82812 | -2.281992 | 2.925747 | 0.9887753 | 12.2633 | 3.960497
2018-03-23 22:52 | 276750.4 | 1680.0022 | 5 | 32 | 3.805387 | -2.281999 | 2.925747 | 1.064833 | 12.2633 | 4.250783
2018-03-23 22:54 | 276870.4 | 1800.0015 | 5 | 32 | 3.783959 | -2.281959 | 2.925747 | 1.140893 | 12.2633 | 4.539397
2018-03-23 22:56 | 276990.4 | 1920.0023 | 5 | 32 | 3.763951 | -2.282018 | 2.925747 | 1.21695 | 12.2633 | 4.826422
2018-03-23 22:58 | 277110.4 | 2040.0015 | 5 | 32 | 3.745233 | -2.281986 | 2.925747 | 1.293008 | 12.2633 | 5.111984
2018-03-23 23:00 | 277230.4 | 2160.0007 | 5 | 32 | 3.727526 | -2.282004 | 2.925747 | 1.369068 | 12.2633 | 5.396165
2018-03-23 23:02 | 277350.4 | 2280.0015 | 5 | 32 | 3.710603 | -2.28195 | 2.925747 | 1.445128 | 12.2633 | 5.679033
2018-03-23 23:04 | 277470.4 | 2400.0015 | 5 | 32 | 3.694498 | -2.281981 | 2.925747 | 1.521185 | 12.2633 | 5.960634
2018-03-23 23:06 | 277590.4 | 2520.0008 | 5 | 32 | 3.679273 | -2.281978 | 2.925747 | 1.597242 | 12.2633 | 6.241041
2018-03-23 23:08 | 277710.4 | 2640.0016 | 5 | 32 | 3.665005 | -2.281959 | 2.925747 | 1.673302 | 12.2633 | 6.520338
2018-03-23 23:10 | 277830.4 | 2760.0017 | 5 | 32 | 3.651756 | -2.281971 | 2.925747 | 1.74936 | 12.2633 | 6.79858
2018-03-23 23:12 | 277950.4 | 2880.0008 | 5 | 32 | 3.639393 | -2.281969 | 2.925747 | 1.825418 | 12.2633 | 7.075849
2018-03-23 23:14 | 278070.4 | 3000.0009 | 5 | 32 | 3.627648 | -2.281948 | 2.925747 | 1.901475 | 12.2633 | 7.352202
2018-03-23 23:16 | 278190.4 | 3120.0009 | 5 | 32 | 3.616174 | -2.281965 | 2.925747 | 1.977533 | 12.2633 | 7.627678
2018-03-23 23:18 | 278310.4 | 3240.0009 | 5 | 32 | 3.604649 | -2.281988 | 2.925747 | 2.053592 | 12.2633 | 7.902284
2018-03-23 23:20 | 278430.4 | 3360.001 | 5 | 32 | 3.592737 | -2.282039 | 2.925747 | 2.12965 | 12.2633 | 8.175997
2018-03-23 23:22 | 278550.4 | 3480.0002 | 5 | 32 | 3.580158 | -2.282011 | 2.925747 | 2.20571 | 12.2633 | 8.448786
2018-03-23 23:24 | 278670.4 | 3600.0005 | 5 | 32 | 3.566915 | -2.282015 | 2.925747 | 2.281769 | 12.2633 | 8.720589
2018-03-23 23:26 | 278790.4 | 3720.001 | 5 | 32 | 3.553421 | -2.282007 | 2.925747 | 2.357827 | 12.2633 | 8.991367
2018-03-23 23:28 | 278910.4 | 3840.0008 | 5 | 32 | 3.539537 | -2.281953 | 2.925747 | 2.433886 | 12.2633 | 9.261114
2018-03-23 23:30 | 279030.4 | 3960.0005 | 5 | 32 | 3.524091 | -2.281963 | 2.925747 | 2.509943 | 12.2633 | 9.529751
2018-03-23 23:32 | 279150.4 | 4080.0002 | 5 | 32 | 3.504179 | -2.281981 | 2.925747 | 2.586003 | 12.2633 | 9.79707
2018-03-23 23:34 | 279270.4 | 4200.0002 | 5 | 32 | 3.477361 | -2.281953 | 2.925747 | 2.662061 | 12.2633 | 10.06263
2018-03-23 23:36 | 279390.4 | 4320.001 | 5 | 32 | 3.437909 | -2.28196 | 2.925747 | 2.738121 | 12.2633 | 10.32572
2018-03-23 23:38 | 279510.4 | 4440.0003 | 5 | 32 | 3.36771 | -2.281992 | 2.925747 | 2.814179 | 12.2633 | 10.58488
2018-03-23 23:40 | 279630.4 | 4560.0002 | 5 | 32 | 3.188623 | -2.281986 | 2.925747 | 2.890238 | 12.2633 | 10.83534
2018-03-23 23:41 | 279683.1 | 4612.7513 | 5 | 32 | 2.999969 | -2.282002 | 2.925747 | 2.92367 | 12.2633 | 10.93922
2018-03-23 23:43 | 279803.2 | 120.0011 | 6 | 32 | 3.243398 | 0 | 2.925747 | 2.92367 | 12.2633 | 10.93922
2018-03-23 23:45 | 279923.2 | 240 | 6 | 32 | 3.261627 | 0 | 2.925747 | 2.92367 | 12.2633 | 10.93922
2018-03-23 23:46 | 279983.2 | 300.0023 | 6 | 32 | 3.267463 | 0 | 2.925747 | 2.92367 | 12.2633 | 10.93922
2018-03-23 23:46 | 279983.2 | 0.0048 | 7 | 33 | 3.267473 | 0 | 0 | 0 | 0 | 0
2018-03-23 23:48 | 280103.3 | 120.0017 | 2 | 33 | 3.965066 | 4.889956 | 0.1623059 | 0 | 0.6217806 | 0
2018-03-23 23:50 | 280223.3 | 240.0001 | 2 | 33 | 4.013047 | 4.889931 | 0.3252803 | 0 | 1.272457 | 0
2018-03-23 23:52 | 280343.3 | 360.0002 | 2 | 33 | 4.049764 | 4.889921 | 0.4882554 | 0 | 1.929521 | 0
2018-03-23 23:54 | 280463.3 | 480.0003 | 2 | 33 | 4.082237 | 4.889923 | 0.6512343 | 0 | 2.592273 | 0
2018-03-23 23:56 | 280583.3 | 600.0019 | 2 | 33 | 4.109205 | 4.889915 | 0.8142121 | 0 | 3.259844 | 0
2018-03-23 23:58 | 280703.3 | 720.0019 | 2 | 33 | 4.133209 | 4.889933 | 0.9771996 | 0 | 3.931568 | 0
2018-03-24 | 280823.3 | 840.0012 | 2 | 33 | 4.158311 | 4.8899 | 1.140183 | 0 | 4.607215 | 0
2018-03-24 00:02 | 280943.3 | 960.0012 | 2 | 33 | 4.18715 | 4.889912 | 1.303161 | 0 | 5.28722 | 0
2018-03-24 00:04 | 281063.3 | 1080.0012 | 2 | 33 | 4.200383 | 4.55883 | 1.462796 | 0 | 5.957293 | 0
2018-03-24 00:06 | 281183.3 | 1200.0005 | 2 | 33 | 4.200378 | 4.039431 | 1.606026 | 0 | 6.558912 | 0
2018-03-24 00:08 | 281303.3 | 1320.0006 | 2 | 33 | 4.200378 | 3.539865 | 1.732261 | 0 | 7.089148 | 0
2018-03-24 00:09 | 281374 | 1390.7211 | 2 | 33 | 4.200395 | 3.259985 | 1.799018 | 0 | 7.369551 | 0
2018-03-24 00:11 | 281494 | 120.0002 | 3 | 33 | 4.229876 | 3.260033 | 1.907235 | 0 | 7.825593 | 0
2018-03-24 00:13 | 281614 | 240.001 | 3 | 33 | 4.263814 | 3.260052 | 2.01589 | 0 | 8.287013 | 0
2018-03-24 00:15 | 281734 | 360.0019 | 3 | 33 | 4.300136 | 3.260048 | 2.124546 | 0 | 8.752253 | 0
2018-03-24 00:17 | 281854 | 480.0012 | 3 | 33 | 4.338739 | 3.26004 | 2.233206 | 0 | 9.221587 | 0
2018-03-24 00:19 | 281974 | 600.002 | 3 | 33 | 4.379124 | 3.26004 | 2.341864 | 0 | 9.695205 | 0
2018-03-24 00:21 | 282094 | 720.0012 | 3 | 33 | 4.40039 | 2.946251 | 2.447783 | 0 | 10.1607 | 0
2018-03-24 00:23 | 282214 | 840.0014 | 3 | 33 | 4.400377 | 2.460596 | 2.537581 | 0 | 10.55584 | 0
2018-03-24 00:25 | 282334 | 960.0012 | 3 | 33 | 4.40035 | 2.068243 | 2.612827 | 0 | 10.88695 | 0
2018-03-24 00:27 | 282454 | 1080.0006 | 3 | 33 | 4.400362 | 1.749111 | 2.676261 | 0 | 11.16608 | 0
2018-03-24 00:29 | 282574 | 1200.0005 | 3 | 33 | 4.400352 | 1.488178 | 2.730072 | 0 | 11.40287 | 0
2018-03-24 00:31 | 282694 | 1320.0006 | 3 | 33 | 4.400346 | 1.274748 | 2.776004 | 0 | 11.60499 | 0
2018-03-24 00:33 | 282814 | 1440.0005 | 3 | 33 | 4.400356 | 1.098927 | 2.815469 | 0 | 11.77865 | 0
2018-03-24 00:35 | 282934 | 1560.0022 | 3 | 33 | 4.400341 | 0.9525928 | 2.849576 | 0 | 11.92873 | 0
2018-03-24 00:37 | 283054 | 1680.0014 | 3 | 33 | 4.400314 | 0.8299313 | 2.879221 | 0 | 12.05918 | 0
2018-03-24 00:39 | 283174 | 1800.0007 | 3 | 33 | 4.400328 | 0.7273884 | 2.905126 | 0 | 12.17317 | 0
2018-03-24 00:41 | 283276.4 | 1902.438 | 3 | 33 | 4.400342 | 0.6519985 | 2.924716 | 0 | 12.25937 | 0
2018-03-24 00:43 | 283396.5 | 120.0002 | 4 | 33 | 4.351555 | 0 | 2.924716 | 0 | 12.25937 | 0
2018-03-24 00:45 | 283516.5 | 240.0018 | 4 | 33 | 4.348277 | 0 | 2.924716 | 0 | 12.25937 | 0
2018-03-24 00:46 | 283576.5 | 300.0039 | 4 | 33 | 4.347238 | 0 | 2.924716 | 0 | 12.25937 | 0
2018-03-24 00:48 | 283696.6 | 120.0011 | 5 | 33 | 4.166457 | -2.282067 | 2.924716 | 0.07605974 | 12.25937 | 0.318615
2018-03-24 00:50 | 283816.6 | 240.0026 | 5 | 33 | 4.135116 | -2.28203 | 2.924716 | 0.1521184 | 12.25937 | 0.6343037
2018-03-24 00:52 | 283936.6 | 360.0003 | 5 | 33 | 4.104846 | -2.282022 | 2.924716 | 0.2281739 | 12.25937 | 0.9476495
2018-03-24 00:54 | 284056.6 | 480.0011 | 5 | 33 | 4.074826 | -2.282032 | 2.924716 | 0.3042311 | 12.25937 | 1.25871
2018-03-24 00:56 | 284176.6 | 600.0003 | 5 | 33 | 4.045027 | -2.282041 | 2.924716 | 0.380289 | 12.25937 | 1.567498
2018-03-24 00:58 | 284296.6 | 720.0003 | 5 | 33 | 4.015508 | -2.281997 | 2.924716 | 0.4563499 | 12.25937 | 1.874041
2018-03-24 01:00 | 284416.6 | 840.0011 | 5 | 33 | 3.986393 | -2.28203 | 2.924716 | 0.5324127 | 12.25937 | 2.178362
2018-03-24 01:02 | 284536.6 | 960.0013 | 5 | 33 | 3.95783 | -2.282048 | 2.924716 | 0.6084684 | 12.25937 | 2.48046
2018-03-24 01:04 | 284656.6 | 1080.002 | 5 | 33 | 3.929941 | -2.28202 | 2.924716 | 0.6845321 | 12.25937 | 2.780442
2018-03-24 01:06 | 284776.6 | 1200.0012 | 5 | 33 | 3.902811 | -2.282015 | 2.924716 | 0.7605903 | 12.25937 | 3.078307
2018-03-24 01:08 | 284896.6 | 1320.0028 | 5 | 33 | 3.876631 | -2.282011 | 2.924716 | 0.8366446 | 12.25937 | 3.374131
2018-03-24 01:10 | 285016.6 | 1440.0012 | 5 | 33 | 3.851522 | -2.282007 | 2.924716 | 0.9127044 | 12.25937 | 3.668025
2018-03-24 01:12 | 285136.6 | 1560.0005 | 5 | 33 | 3.827583 | -2.281981 | 2.924716 | 0.9887605 | 12.25937 | 3.960039
2018-03-24 01:14 | 285256.6 | 1680.0013 | 5 | 33 | 3.804812 | -2.28208 | 2.924716 | 1.064824 | 12.25937 | 4.250305
2018-03-24 01:16 | 285376.6 | 1800.0002 | 5 | 33 | 3.783393 | -2.282025 | 2.924716 | 1.140882 | 12.25937 | 4.538867
2018-03-24 01:18 | 285496.6 | 1920.0004 | 5 | 33 | 3.763417 | -2.282011 | 2.924716 | 1.216941 | 12.25937 | 4.82586
2018-03-24 01:20 | 285616.6 | 2040.0005 | 5 | 33 | 3.744723 | -2.281981 | 2.924716 | 1.293002 | 12.25937 | 5.111391
2018-03-24 01:22 | 285736.6 | 2160.0022 | 5 | 33 | 3.72698 | -2.282011 | 2.924716 | 1.369064 | 12.25937 | 5.395542
2018-03-24 01:24 | 285856.6 | 2280.0014 | 5 | 33 | 3.71008 | -2.281978 | 2.924716 | 1.44512 | 12.25937 | 5.67835
2018-03-24 01:26 | 285976.6 | 2400.0023 | 5 | 33 | 3.693982 | -2.28199 | 2.924716 | 1.521179 | 12.25937 | 5.959919
2018-03-24 01:28 | 286096.6 | 2520.0015 | 5 | 33 | 3.678758 | -2.282002 | 2.924716 | 1.597238 | 12.25937 | 6.240294
2018-03-24 01:30 | 286216.6 | 2640.0005 | 5 | 33 | 3.664507 | -2.281984 | 2.924716 | 1.673295 | 12.25937 | 6.519543
2018-03-24 01:32 | 286336.6 | 2760.0023 | 5 | 33 | 3.651266 | -2.282034 | 2.924716 | 1.749359 | 12.25937 | 6.797769
2018-03-24 01:34 | 286456.6 | 2880.0016 | 5 | 33 | 3.638897 | -2.282022 | 2.924716 | 1.82542 | 12.25937 | 7.075012
2018-03-24 01:36 | 286576.6 | 3000.0016 | 5 | 33 | 3.627222 | -2.281976 | 2.924716 | 1.901477 | 12.25937 | 7.351327
2018-03-24 01:38 | 286696.6 | 3120.0011 | 5 | 33 | 3.615807 | -2.282002 | 2.924716 | 1.977538 | 12.25937 | 7.626783
2018-03-24 01:40 | 286816.6 | 3240.0024 | 5 | 33 | 3.604282 | -2.282032 | 2.924716 | 2.053598 | 12.25937 | 7.901366
2018-03-24 01:42 | 286936.6 | 3360.0007 | 5 | 33 | 3.592433 | -2.282067 | 2.924716 | 2.129655 | 12.25937 | 8.175051
2018-03-24 01:44 | 287056.6 | 3480.0024 | 5 | 33 | 3.579874 | -2.282072 | 2.924716 | 2.205716 | 12.25937 | 8.447822
2018-03-24 01:46 | 287176.6 | 3600.0025 | 5 | 33 | 3.566668 | -2.282036 | 2.924716 | 2.281778 | 12.25937 | 8.719613
2018-03-24 01:48 | 287296.6 | 3720.0009 | 5 | 33 | 3.553173 | -2.281981 | 2.924716 | 2.357836 | 12.25937 | 8.990377
2018-03-24 01:50 | 287416.6 | 3840.0009 | 5 | 33 | 3.539245 | -2.282001 | 2.924716 | 2.433896 | 12.25937 | 9.260107
2018-03-24 01:52 | 287536.6 | 3960.0024 | 5 | 33 | 3.52375 | -2.28202 | 2.924716 | 2.509953 | 12.25937 | 9.528721
2018-03-24 01:54 | 287656.6 | 4080.0009 | 5 | 33 | 3.503762 | -2.282015 | 2.924716 | 2.586017 | 12.25937 | 9.796025
2018-03-24 01:56 | 287776.6 | 4200.0001 | 5 | 33 | 3.476856 | -2.281965 | 2.924716 | 2.662074 | 12.25937 | 10.06154
2018-03-24 01:58 | 287896.6 | 4320.0026 | 5 | 33 | 3.437126 | -2.282062 | 2.924716 | 2.738134 | 12.25937 | 10.32459
2018-03-24 02:00 | 288016.6 | 4440.0018 | 5 | 33 | 3.366206 | -2.281974 | 2.924716 | 2.814193 | 12.25937 | 10.58367
2018-03-24 02:02 | 288136.6 | 4560.0018 | 5 | 33 | 3.1847 | -2.281994 | 2.924716 | 2.890252 | 12.25937 | 10.83395
2018-03-24 02:03 | 288187.8 | 4611.2097 | 5 | 33 | 2.999969 | -2.282015 | 2.924716 | 2.922709 | 12.25937 | 10.93472
2018-03-24 02:05 | 288307.8 | 120.0009 | 6 | 33 | 3.244398 | 0 | 2.924716 | 2.922709 | 12.25937 | 10.93472
2018-03-24 02:07 | 288427.8 | 240.001 | 6 | 33 | 3.262727 | 0 | 2.924716 | 2.922709 | 12.25937 | 10.93472
2018-03-24 02:08 | 288487.8 | 300.004 | 6 | 33 | 3.26858 | 0 | 2.924716 | 2.922709 | 12.25937 | 10.93472
2018-03-24 02:08 | 288487.9 | 0.0047 | 7 | 34 | 3.268535 | 0 | 0 | 0 | 0 | 0
2018-03-24 02:10 | 288608 | 120.0001 | 2 | 34 | 3.965717 | 4.889917 | 0.1623018 | 0 | 0.6219229 | 0
2018-03-24 02:12 | 288728 | 240.0001 | 2 | 34 | 4.013574 | 4.889914 | 0.3252792 | 0 | 1.272704 | 0
2018-03-24 02:14 | 288848 | 360.0008 | 2 | 34 | 4.050294 | 4.889887 | 0.4882585 | 0 | 1.92987 | 0
2018-03-24 02:16 | 288968 | 480.001 | 2 | 34 | 4.082774 | 4.889915 | 0.6512335 | 0 | 2.592689 | 0
2018-03-24 02:18 | 289088 | 600.001 | 2 | 34 | 4.109743 | 4.889942 | 0.8142133 | 0 | 3.260356 | 0
2018-03-24 02:20 | 289208 | 720.0018 | 2 | 34 | 4.133687 | 4.889929 | 0.9771997 | 0 | 3.932159 | 0
2018-03-24 02:22 | 289328 | 840.0002 | 2 | 34 | 4.158826 | 4.889898 | 1.140175 | 0 | 4.607856 | 0
2018-03-24 02:24 | 289448 | 960.0002 | 2 | 34 | 4.187639 | 4.889929 | 1.303157 | 0 | 5.287957 | 0
2018-03-24 02:26 | 289568 | 1080 | 2 | 34 | 4.200379 | 4.552446 | 1.46263 | 0 | 5.957387 | 0
2018-03-24 02:28 | 289688 | 1200.0004 | 2 | 34 | 4.200383 | 4.035238 | 1.605684 | 0 | 6.558266 | 0
2018-03-24 02:30 | 289808 | 1320.0006 | 2 | 34 | 4.200377 | 3.536446 | 1.731797 | 0 | 7.087992 | 0
2018-03-24 02:31 | 289877.7 | 1389.7777 | 2 | 34 | 4.200385 | 3.259974 | 1.797639 | 0 | 7.364553 | 0
2018-03-24 02:33 | 289997.8 | 120.0012 | 3 | 34 | 4.229871 | 3.260082 | 1.905867 | 0 | 7.820638 | 0
2018-03-24 02:35 | 290117.8 | 240.0028 | 3 | 34 | 4.263815 | 3.260098 | 2.014527 | 0 | 8.282074 | 0
2018-03-24 02:37 | 290237.8 | 360.0004 | 3 | 34 | 4.300189 | 3.260027 | 2.123186 | 0 | 8.747332 | 0
2018-03-24 02:39 | 290357.8 | 480.0012 | 3 | 34 | 4.338758 | 3.260038 | 2.231841 | 0 | 9.216645 | 0
2018-03-24 02:41 | 290477.8 | 600.0006 | 3 | 34 | 4.379152 | 3.260092 | 2.340505 | 0 | 9.690291 | 0
2018-03-24 02:43 | 290597.8 | 720.002 | 3 | 34 | 4.400394 | 2.946428 | 2.446419 | 0 | 10.15577 | 0
2018-03-24 02:45 | 290717.8 | 840.0013 | 3 | 34 | 4.400374 | 2.460917 | 2.536218 | 0 | 10.55091 | 0
2018-03-24 02:47 | 290837.8 | 960.0022 | 3 | 34 | 4.40036 | 2.068684 | 2.61147 | 0 | 10.88205 | 0
2018-03-24 02:49 | 290957.8 | 1080.0006 | 3 | 34 | 4.400374 | 1.74992 | 2.67492 | 0 | 11.16125 | 0
2018-03-24 02:51 | 291077.8 | 1200.0021 | 3 | 34 | 4.400352 | 1.488565 | 2.72874 | 0 | 11.39808 | 0
2018-03-24 02:53 | 291197.8 | 1320.0006 | 3 | 34 | 4.400338 | 1.275 | 2.774686 | 0 | 11.60026 | 0
2018-03-24 02:55 | 291317.8 | 1440.0014 | 3 | 34 | 4.400327 | 1.098917 | 2.814162 | 0 | 11.77397 | 0
2018-03-24 02:57 | 291437.8 | 1560.0014 | 3 | 34 | 4.40036 | 0.9535351 | 2.848281 | 0 | 11.9241 | 0
2018-03-24 02:59 | 291557.8 | 1680.0021 | 3 | 34 | 4.400344 | 0.8309383 | 2.877941 | 0 | 12.05462 | 0
2018-03-24 03:01 | 291677.8 | 1800.0023 | 3 | 34 | 4.400339 | 0.7277374 | 2.903857 | 0 | 12.16865 | 0
2018-03-24 03:03 | 291780.3 | 1902.5268 | 3 | 34 | 4.400331 | 0.6519985 | 2.923471 | 0 | 12.25496 | 0
2018-03-24 03:05 | 291900.3 | 120.0008 | 4 | 34 | 4.351454 | 0 | 2.923471 | 0 | 12.25496 | 0
2018-03-24 03:07 | 292020.3 | 240.0016 | 4 | 34 | 4.348169 | 0 | 2.923471 | 0 | 12.25496 | 0
2018-03-24 03:08 | 292080.3 | 300.0014 | 4 | 34 | 4.347126 | 0 | 2.923471 | 0 | 12.25496 | 0
2018-03-24 03:10 | 292200.5 | 120.001 | 5 | 34 | 4.166016 | -2.282025 | 2.923471 | 0.07606045 | 12.25496 | 0.3185875
2018-03-24 03:12 | 292320.5 | 240.001 | 5 | 34 | 4.13465 | -2.28203 | 2.923471 | 0.1521189 | 12.25496 | 0.6342402
2018-03-24 03:14 | 292440.5 | 360.0011 | 5 | 34 | 4.104367 | -2.282057 | 2.923471 | 0.2281758 | 12.25496 | 0.947554
2018-03-24 03:16 | 292560.5 | 480.002 | 5 | 34 | 4.074309 | -2.282013 | 2.923471 | 0.3042344 | 12.25496 | 1.258582
2018-03-24 03:18 | 292680.5 | 600.0003 | 5 | 34 | 4.044505 | -2.282018 | 2.923471 | 0.3802918 | 12.25496 | 1.567328
2018-03-24 03:20 | 292800.5 | 720.0004 | 5 | 34 | 4.014995 | -2.282011 | 2.923471 | 0.4563529 | 12.25496 | 1.873834
2018-03-24 03:22 | 292920.5 | 840.0012 | 5 | 34 | 3.9859 | -2.282009 | 2.923471 | 0.5324122 | 12.25496 | 2.178102
2018-03-24 03:24 | 293040.5 | 960.0009 | 5 | 34 | 3.957316 | -2.281981 | 2.923471 | 0.6084709 | 12.25496 | 2.480174
2018-03-24 03:26 | 293160.5 | 1080.0011 | 5 | 34 | 3.929419 | -2.282059 | 2.923471 | 0.6845285 | 12.25496 | 2.780093
2018-03-24 03:28 | 293280.5 | 1200.002 | 5 | 34 | 3.902326 | -2.281992 | 2.923471 | 0.760587 | 12.25496 | 3.077923
2018-03-24 03:30 | 293400.5 | 1320.0011 | 5 | 34 | 3.876156 | -2.282002 | 2.923471 | 0.8366423 | 12.25496 | 3.373714
2018-03-24 03:32 | 293520.5 | 1440.002 | 5 | 34 | 3.851053 | -2.281994 | 2.923471 | 0.9127048 | 12.25496 | 3.667583
2018-03-24 03:34 | 293640.5 | 1560.0011 | 5 | 34 | 3.827113 | -2.281971 | 2.923471 | 0.9887619 | 12.25496 | 3.959565
2018-03-24 03:36 | 293760.5 | 1680.002 | 5 | 34 | 3.804374 | -2.281994 | 2.923471 | 1.064821 | 12.25496 | 4.249781
2018-03-24 03:38 | 293880.5 | 1800.0013 | 5 | 34 | 3.782962 | -2.281994 | 2.923471 | 1.140881 | 12.25496 | 4.538318
2018-03-24 03:40 | 294000.5 | 1920.0021 | 5 | 34 | 3.76299 | -2.282013 | 2.923471 | 1.216939 | 12.25496 | 4.825273
2018-03-24 03:42 | 294120.5 | 2040.0021 | 5 | 34 | 3.744333 | -2.282002 | 2.923471 | 1.292998 | 12.25496 | 5.110764
2018-03-24 03:44 | 294240.5 | 2160.0022 | 5 | 34 | 3.726609 | -2.282007 | 2.923471 | 1.369058 | 12.25496 | 5.394879
2018-03-24 03:46 | 294360.5 | 2280.0006 | 5 | 34 | 3.709714 | -2.282053 | 2.923471 | 1.445117 | 12.25496 | 5.677675
2018-03-24 03:48 | 294480.5 | 2400.0014 | 5 | 34 | 3.693605 | -2.281988 | 2.923471 | 1.521177 | 12.25496 | 5.959218
2018-03-24 03:50 | 294600.5 | 2520.0006 | 5 | 34 | 3.678417 | -2.28203 | 2.923471 | 1.597234 | 12.25496 | 6.23956
2018-03-24 03:52 | 294720.5 | 2640.0007 | 5 | 34 | 3.664176 | -2.282034 | 2.923471 | 1.673297 | 12.25496 | 6.518803
2018-03-24 03:54 | 294840.5 | 2760.0007 | 5 | 34 | 3.650941 | -2.282078 | 2.923471 | 1.749358 | 12.25496 | 6.796995
2018-03-24 03:56 | 294960.5 | 2880.0023 | 5 | 34 | 3.638617 | -2.282063 | 2.923471 | 1.825421 | 12.25496 | 7.074223
2018-03-24 03:58 | 295080.5 | 3000.0007 | 5 | 34 | 3.626951 | -2.282015 | 2.923471 | 1.901478 | 12.25496 | 7.350521
2018-03-24 04:00 | 295200.5 | 3120.0002 | 5 | 34 | 3.61553 | -2.281994 | 2.923471 | 1.977538 | 12.25496 | 7.62595
2018-03-24 04:02 | 295320.5 | 3240.0015 | 5 | 34 | 3.604014 | -2.281978 | 2.923471 | 2.053595 | 12.25496 | 7.900501
2018-03-24 04:04 | 295440.5 | 3360.0017 | 5 | 34 | 3.592132 | -2.281981 | 2.923471 | 2.129659 | 12.25496 | 8.174188
2018-03-24 04:06 | 295560.5 | 3480.0015 | 5 | 34 | 3.579561 | -2.282004 | 2.923471 | 2.205716 | 12.25496 | 8.446922
2018-03-24 04:08 | 295680.5 | 3600.0007 | 5 | 34 | 3.566399 | -2.282013 | 2.923471 | 2.281775 | 12.25496 | 8.718681
2018-03-24 04:10 | 295800.5 | 3720.0017 | 5 | 34 | 3.552877 | -2.281984 | 2.923471 | 2.357837 | 12.25496 | 8.989437
2018-03-24 04:12 | 295920.5 | 3840.0009 | 5 | 34 | 3.538919 | -2.282025 | 2.923471 | 2.433893 | 12.25496 | 9.25913
2018-03-24 04:14 | 296040.5 | 3960.0009 | 5 | 34 | 3.523386 | -2.282002 | 2.923471 | 2.509954 | 12.25496 | 9.52773
2018-03-24 04:16 | 296160.5 | 4080.0017 | 5 | 34 | 3.503287 | -2.282032 | 2.923471 | 2.586014 | 12.25496 | 9.794992
2018-03-24 04:18 | 296280.5 | 4200.0017 | 5 | 34 | 3.476223 | -2.281992 | 2.923471 | 2.662074 | 12.25496 | 10.06048
2018-03-24 04:20 | 296400.5 | 4320.0019 | 5 | 34 | 3.436243 | -2.282022 | 2.923471 | 2.738134 | 12.25496 | 10.32347
2018-03-24 04:22 | 296520.5 | 4440.0003 | 5 | 34 | 3.364363 | -2.281988 | 2.923471 | 2.814193 | 12.25496 | 10.58246
2018-03-24 04:24 | 296640.5 | 4560.0011 | 5 | 34 | 3.179748 | -2.281984 | 2.923471 | 2.890251 | 12.25496 | 10.8325
2018-03-24 04:25 | 296689.7 | 4609.2601 | 5 | 34 | 2.999997 | -2.282032 | 2.923471 | 2.92147 | 12.25496 | 10.92933
2018-03-24 04:27 | 296809.8 | 120.0017 | 6 | 34 | 3.245268 | 0 | 2.923471 | 2.92147 | 12.25496 | 10.92933
2018-03-24 04:29 | 296929.8 | 240 | 6 | 34 | 3.263702 | 0 | 2.923471 | 2.92147 | 12.25496 | 10.92933
2018-03-24 04:30 | 296989.8 | 300.0039 | 6 | 34 | 3.26959 | 0 | 2.923471 | 2.92147 | 12.25496 | 10.92933
2018-03-24 04:30 | 296989.8 | 0.0047 | 7 | 35 | 3.269594 | 0 | 0 | 0 | 0 | 0
2018-03-24 04:32 | 297109.9 | 120.0002 | 2 | 35 | 3.966124 | 4.88995 | 0.1623036 | 1.21e-09 | 0.6220458 | 3.956e-09
2018-03-24 04:34 | 297229.9 | 240.001 | 2 | 35 | 4.013832 | 4.889938 | 0.3252907 | 1.21e-09 | 1.272913 | 3.956e-09
2018-03-24 04:36 | 297349.9 | 360.0001 | 2 | 35 | 4.050556 | 4.889942 | 0.4882451 | 1.21e-09 | 1.930023 | 3.956e-09
2018-03-24 04:38 | 297469.9 | 480.001 | 2 | 35 | 4.083016 | 4.889959 | 0.6512415 | 1.21e-09 | 2.59297 | 3.956e-09
2018-03-24 04:40 | 297589.9 | 600.0019 | 2 | 35 | 4.109945 | 4.889952 | 0.8142195 | 1.21e-09 | 3.260664 | 3.956e-09
2018-03-24 04:42 | 297709.9 | 720.0019 | 2 | 35 | 4.13397 | 4.889956 | 0.9772065 | 1.21e-09 | 3.932506 | 3.956e-09
2018-03-24 04:44 | 297829.9 | 840.0003 | 2 | 35 | 4.159082 | 4.889944 | 1.140182 | 1.21e-09 | 4.608244 | 3.956e-09
2018-03-24 04:46 | 297949.9 | 960.0002 | 2 | 35 | 4.187928 | 4.889917 | 1.303162 | 1.21e-09 | 5.28839 | 3.956e-09
2018-03-24 04:48 | 298069.9 | 1080.0021 | 2 | 35 | 4.200379 | 4.547394 | 1.46253 | 1.21e-09 | 5.957394 | 3.956e-09
2018-03-24 04:50 | 298189.9 | 1200.0021 | 2 | 35 | 4.200376 | 4.0308 | 1.605454 | 1.21e-09 | 6.557728 | 3.956e-09
2018-03-24 04:52 | 298309.9 | 1320.0005 | 2 | 35 | 4.200375 | 3.532637 | 1.73142 | 1.21e-09 | 7.086833 | 3.956e-09
2018-03-24 04:53 | 298378.7 | 1388.8859 | 2 | 35 | 4.200378 | 3.259987 | 1.796392 | 1.21e-09 | 7.359741 | 3.956e-09
2018-03-24 04:55 | 298498.8 | 120.0004 | 3 | 35 | 4.22984 | 3.260109 | 1.904612 | 1.21e-09 | 7.815788 | 3.956e-09
2018-03-24 04:57 | 298618.8 | 240.0006 | 3 | 35 | 4.263758 | 3.260111 | 2.013269 | 1.21e-09 | 8.27721 | 3.956e-09
2018-03-24 04:59 | 298738.8 | 360.0012 | 3 | 35 | 4.300167 | 3.260109 | 2.121929 | 1.21e-09 | 8.742468 | 3.956e-09
2018-03-24 05:01 | 298858.8 | 480.0016 | 3 | 35 | 4.338762 | 3.260109 | 2.230588 | 1.21e-09 | 9.211798 | 3.956e-09
2018-03-24 05:03 | 298978.8 | 600.0007 | 3 | 35 | 4.379198 | 3.260088 | 2.339251 | 1.21e-09 | 9.685441 | 3.956e-09
2018-03-24 05:05 | 299098.8 | 720.0023 | 3 | 35 | 4.400397 | 2.945845 | 2.445154 | 1.21e-09 | 10.15086 | 3.956e-09
2018-03-24 05:07 | 299218.8 | 840.0006 | 3 | 35 | 4.400383 | 2.460394 | 2.534932 | 1.21e-09 | 10.54593 | 3.956e-09
2018-03-24 05:09 | 299338.8 | 960.0007 | 3 | 35 | 4.400381 | 2.068775 | 2.610182 | 1.21e-09 | 10.87705 | 3.956e-09
2018-03-24 05:11 | 299458.8 | 1080.0014 | 3 | 35 | 4.400362 | 1.749643 | 2.673628 | 1.21e-09 | 11.15623 | 3.956e-09
2018-03-24 05:13 | 299578.8 | 1200.0016 | 3 | 35 | 4.400351 | 1.489243 | 2.727452 | 1.21e-09 | 11.39308 | 3.956e-09
2018-03-24 05:15 | 299698.8 | 1320.0025 | 3 | 35 | 4.400354 | 1.275589 | 2.773403 | 1.21e-09 | 11.59528 | 3.956e-09
2018-03-24 05:17 | 299818.8 | 1440.0001 | 3 | 35 | 4.400356 | 1.099482 | 2.812883 | 1.21e-09 | 11.76901 | 3.956e-09
2018-03-24 05:19 | 299938.8 | 1560.0017 | 3 | 35 | 4.400295 | 0.9524117 | 2.847011 | 1.21e-09 | 11.91918 | 3.956e-09
2018-03-24 05:21 | 300058.8 | 1680.0016 | 3 | 35 | 4.400342 | 0.8311768 | 2.876675 | 1.21e-09 | 12.04971 | 3.956e-09
2018-03-24 05:23 | 300178.8 | 1800.001 | 3 | 35 | 4.400332 | 0.7279854 | 2.902597 | 1.21e-09 | 12.16378 | 3.956e-09
2018-03-24 05:24 | 300281.3 | 1902.5288 | 3 | 35 | 4.400326 | 0.6519966 | 2.92222 | 1.21e-09 | 12.25013 | 3.956e-09
2018-03-24 05:26 | 300401.3 | 120.0001 | 4 | 35 | 4.351376 | 0 | 2.92222 | 1.21e-09 | 12.25013 | 3.956e-09
2018-03-24 05:28 | 300521.3 | 240.001 | 4 | 35 | 4.348071 | 0 | 2.92222 | 1.21e-09 | 12.25013 | 3.956e-09
2018-03-24 05:29 | 300581.3 | 300.0031 | 4 | 35 | 4.347023 | 0 | 2.92222 | 1.21e-09 | 12.25013 | 3.956e-09
2018-03-24 05:31 | 300701.4 | 120.0019 | 5 | 35 | 4.165665 | -2.282018 | 2.92222 | 0.07605913 | 12.25013 | 0.318559
2018-03-24 05:33 | 300821.4 | 240.0004 | 5 | 35 | 4.134273 | -2.282063 | 2.92222 | 0.1521192 | 12.25013 | 0.6341913
2018-03-24 05:35 | 300941.4 | 360.0004 | 5 | 35 | 4.103955 | -2.282051 | 2.92222 | 0.2281779 | 12.25013 | 0.9474829
2018-03-24 05:37 | 301061.4 | 480.0022 | 5 | 35 | 4.07386 | -2.282028 | 2.92222 | 0.3042368 | 12.25013 | 1.258479
2018-03-24 05:39 | 301181.4 | 600.0005 | 5 | 35 | 4.044043 | -2.282043 | 2.92222 | 0.3802957 | 12.25013 | 1.567197
2018-03-24 05:41 | 301301.4 | 720.0013 | 5 | 35 | 4.014485 | -2.282057 | 2.92222 | 0.4563557 | 12.25013 | 1.873661
2018-03-24 05:43 | 301421.4 | 840.0022 | 5 | 35 | 3.985394 | -2.282063 | 2.92222 | 0.5324158 | 12.25013 | 2.177893
2018-03-24 05:45 | 301541.4 | 960.0022 | 5 | 35 | 3.956805 | -2.282051 | 2.92222 | 0.6084752 | 12.25013 | 2.479929
2018-03-24 05:47 | 301661.4 | 1080.0022 | 5 | 35 | 3.928911 | -2.282053 | 2.92222 | 0.6845377 | 12.25013 | 2.779828
2018-03-24 05:49 | 301781.4 | 1200.0006 | 5 | 35 | 3.901784 | -2.282069 | 2.92222 | 0.7605947 | 12.25013 | 3.077612
2018-03-24 05:51 | 301901.4 | 1320.0007 | 5 | 35 | 3.875662 | -2.28202 | 2.92222 | 0.8366519 | 12.25013 | 3.37337
2018-03-24 05:53 | 302021.4 | 1440.0007 | 5 | 35 | 3.85054 | -2.282043 | 2.92222 | 0.9127104 | 12.25013 | 3.667185
2018-03-24 05:55 | 302141.4 | 1560.0009 | 5 | 35 | 3.82663 | -2.282041 | 2.92222 | 0.9887712 | 12.25013 | 3.959143
2018-03-24 05:57 | 302261.4 | 1680.0008 | 5 | 35 | 3.803906 | -2.282036 | 2.92222 | 1.064831 | 12.25013 | 4.249326
2018-03-24 05:59 | 302381.4 | 1800.0024 | 5 | 35 | 3.782512 | -2.282046 | 2.92222 | 1.140893 | 12.25013 | 4.537832
2018-03-24 06:01 | 302501.4 | 1920.0016 | 5 | 35 | 3.762589 | -2.282011 | 2.92222 | 1.216947 | 12.25013 | 4.824742
2018-03-24 06:03 | 302621.4 | 2040.0001 | 5 | 35 | 3.743906 | -2.282004 | 2.92222 | 1.293007 | 12.25013 | 5.110206
2018-03-24 06:05 | 302741.4 | 2160.0025 | 5 | 35 | 3.726215 | -2.282053 | 2.92222 | 1.369068 | 12.25013 | 5.394294
2018-03-24 06:07 | 302861.4 | 2280.001 | 5 | 35 | 3.709323 | -2.281986 | 2.92222 | 1.445124 | 12.25013 | 5.677047
2018-03-24 06:09 | 302981.4 | 2400.0004 | 5 | 35 | 3.693244 | -2.281978 | 2.92222 | 1.521183 | 12.25013 | 5.958559
2018-03-24 06:11 | 303101.4 | 2520.0017 | 5 | 35 | 3.678068 | -2.282039 | 2.92222 | 1.597246 | 12.25013 | 6.238895
2018-03-24 06:13 | 303221.4 | 2640.0003 | 5 | 35 | 3.663842 | -2.282034 | 2.92222 | 1.673305 | 12.25013 | 6.518095
2018-03-24 06:15 | 303341.4 | 2760.0019 | 5 | 35 | 3.650623 | -2.282018 | 2.92222 | 1.749364 | 12.25013 | 6.796256
2018-03-24 06:17 | 303461.4 | 2880.0003 | 5 | 35 | 3.638284 | -2.281955 | 2.92222 | 1.825421 | 12.25013 | 7.073435
2018-03-24 06:19 | 303581.4 | 3000.0018 | 5 | 35 | 3.626626 | -2.282023 | 2.92222 | 1.901481 | 12.25013 | 7.349718
2018-03-24 06:21 | 303701.4 | 3120.0014 | 5 | 35 | 3.615197 | -2.282013 | 2.92222 | 1.977538 | 12.25013 | 7.625112
2018-03-24 06:23 | 303821.4 | 3240.0004 | 5 | 35 | 3.603699 | -2.281997 | 2.92222 | 2.053598 | 12.25013 | 7.899649
2018-03-24 06:25 | 303941.4 | 3360.0012 | 5 | 35 | 3.591849 | -2.28199 | 2.92222 | 2.129659 | 12.25013 | 8.173303
2018-03-24 06:27 | 304061.4 | 3480.0012 | 5 | 35 | 3.579278 | -2.28199 | 2.92222 | 2.205718 | 12.25013 | 8.446019
2018-03-24 06:29 | 304181.4 | 3600.0021 | 5 | 35 | 3.56605 | -2.282011 | 2.92222 | 2.281779 | 12.25013 | 8.717762
2018-03-24 06:31 | 304301.4 | 3720.0022 | 5 | 35 | 3.552525 | -2.282022 | 2.92222 | 2.357838 | 12.25013 | 8.988482
2018-03-24 06:33 | 304421.4 | 3840.0022 | 5 | 35 | 3.538584 | -2.281994 | 2.92222 | 2.433897 | 12.25013 | 9.258157
2018-03-24 06:35 | 304541.4 | 3960.0008 | 5 | 35 | 3.522992 | -2.282032 | 2.92222 | 2.509956 | 12.25013 | 9.526723
2018-03-24 06:37 | 304661.4 | 4080.0023 | 5 | 35 | 3.502803 | -2.282022 | 2.92222 | 2.586016 | 12.25013 | 9.793949
2018-03-24 06:39 | 304781.4 | 4200.0014 | 5 | 35 | 3.475605 | -2.281959 | 2.92222 | 2.662071 | 12.25013 | 10.05938
2018-03-24 06:41 | 304901.4 | 4320.0023 | 5 | 35 | 3.435335 | -2.281984 | 2.92222 | 2.738135 | 12.25013 | 10.32233
2018-03-24 06:43 | 305021.4 | 4440.0007 | 5 | 35 | 3.362509 | -2.281988 | 2.92222 | 2.81419 | 12.25013 | 10.5812
2018-03-24 06:45 | 305141.4 | 4560.0001 | 5 | 35 | 3.174731 | -2.282001 | 2.92222 | 2.890251 | 12.25013 | 10.83102
2018-03-24 06:46 | 305188.7 | 4607.3166 | 5 | 35 | 2.999996 | -2.281994 | 2.92222 | 2.920242 | 12.25013 | 10.92394
2018-03-24 06:48 | 305308.8 | 120.001 | 6 | 35 | 3.246068 | 0 | 2.92222 | 2.920242 | 12.25013 | 10.92394
2018-03-24 06:50 | 305428.8 | 240.0018 | 6 | 35 | 3.264568 | 0 | 2.92222 | 2.920242 | 12.25013 | 10.92394
2018-03-24 06:51 | 305488.8 | 300.0008 | 6 | 35 | 3.270474 | 0 | 2.92222 | 2.920242 | 12.25013 | 10.92394
2018-03-24 06:51 | 305488.8 | 0.0025 | 7 | 36 | 3.270454 | 0 | 0 | 0 | 0 | 0
2018-03-24 06:53 | 305608.9 | 120.0006 | 2 | 36 | 3.966601 | 4.889912 | 0.1622941 | 0 | 0.6221353 | 0
2018-03-24 06:55 | 305728.9 | 240.0014 | 2 | 36 | 4.014309 | 4.889975 | 0.325274 | 0 | 1.273046 | 0
2018-03-24 06:57 | 305848.9 | 360.0003 | 2 | 36 | 4.05095 | 4.889933 | 0.4882494 | 0 | 1.930312 | 0
2018-03-24 06:59 | 305968.9 | 480.0008 | 2 | 36 | 4.083423 | 4.88994 | 0.6512254 | 0 | 2.593244 | 0
2018-03-24 07:01 | 306088.9 | 600.0003 | 2 | 36 | 4.110369 | 4.889942 | 0.8142022 | 0 | 3.260999 | 0
2018-03-24 07:03 | 306208.9 | 720.0019 | 2 | 36 | 4.13438 | 4.889938 | 0.977189 | 0 | 3.932909 | 0
2018-03-24 07:05 | 306328.9 | 840.0003 | 2 | 36 | 4.159523 | 4.889894 | 1.140165 | 0 | 4.608722 | 0
2018-03-24 07:07 | 306448.9 | 960.002 | 2 | 36 | 4.188387 | 4.889898 | 1.303149 | 0 | 5.288953 | 0
2018-03-24 07:09 | 306568.9 | 1080.0002 | 2 | 36 | 4.200372 | 4.541348 | 1.462376 | 0 | 5.957395 | 0
2018-03-24 07:11 | 306688.9 | 1200.0012 | 2 | 36 | 4.20037 | 4.025293 | 1.605097 | 0 | 6.556876 | 0
2018-03-24 07:13 | 306808.9 | 1320.0005 | 2 | 36 | 4.200381 | 3.529463 | 1.730924 | 0 | 7.085398 | 0
2018-03-24 07:14 | 306877.1 | 1388.2187 | 2 | 36 | 4.200367 | 3.259974 | 1.795228 | 0 | 7.355497 | 0
2018-03-24 07:16 | 306997.1 | 120.0002 | 3 | 36 | 4.229848 | 3.260065 | 1.90345 | 0 | 7.811555 | 0
2018-03-24 07:18 | 307117.1 | 240.001 | 3 | 36 | 4.263771 | 3.260096 | 2.012107 | 0 | 8.272978 | 0
2018-03-24 07:20 | 307237.1 | 360.0002 | 3 | 36 | 4.300168 | 3.26012 | 2.120769 | 0 | 8.73824 | 0
2018-03-24 07:22 | 307357.1 | 480.0011 | 3 | 36 | 4.338799 | 3.260061 | 2.22943 | 0 | 9.207582 | 0
2018-03-24 07:24 | 307477.1 | 600.0002 | 3 | 36 | 4.379245 | 3.260088 | 2.338088 | 0 | 9.681212 | 0
2018-03-24 07:26 | 307597.1 | 720.0003 | 3 | 36 | 4.400397 | 2.944946 | 2.443978 | 0 | 10.14658 | 0
2018-03-24 07:28 | 307717.1 | 840.0011 | 3 | 36 | 4.400383 | 2.461218 | 2.533751 | 0 | 10.54162 | 0
2018-03-24 07:30 | 307837.1 | 960.0003 | 3 | 36 | 4.400333 | 2.068691 | 2.609017 | 0 | 10.87281 | 0
2018-03-24 07:32 | 307957.1 | 1080.0012 | 3 | 36 | 4.400342 | 1.750252 | 2.672495 | 0 | 11.15214 | 0
2018-03-24 07:34 | 308077.1 | 1200.0005 | 3 | 36 | 4.400362 | 1.490128 | 2.726353 | 0 | 11.38914 | 0
2018-03-24 07:36 | 308197.1 | 1320.0004 | 3 | 36 | 4.400321 | 1.276083 | 2.772343 | 0 | 11.59151 | 0
2018-03-24 07:38 | 308317.1 | 1440.0012 | 3 | 36 | 4.400353 | 1.100628 | 2.811861 | 0 | 11.7654 | 0
2018-03-24 07:40 | 308437.1 | 1560.0013 | 3 | 36 | 4.40031 | 0.953455 | 2.846022 | 0 | 11.91572 | 0
2018-03-24 07:42 | 308557.1 | 1680.0013 | 3 | 36 | 4.400327 | 0.8320122 | 2.875723 | 0 | 12.04641 | 0
2018-03-24 07:44 | 308677.1 | 1800.0005 | 3 | 36 | 4.400284 | 0.7279053 | 2.90168 | 0 | 12.16063 | 0
2018-03-24 07:46 | 308782.1 | 1904.9378 | 3 | 36 | 4.400355 | 0.6519966 | 2.921765 | 0 | 12.24901 | 0
2018-03-24 07:48 | 308902.1 | 120.0004 | 4 | 36 | 4.351401 | 0 | 2.921765 | 0 | 12.24901 | 0
2018-03-24 07:50 | 309022.1 | 240.0004 | 4 | 36 | 4.348118 | 0 | 2.921765 | 0 | 12.24901 | 0
2018-03-24 07:51 | 309082.1 | 300.0009 | 4 | 36 | 4.347043 | 0 | 2.921765 | 0 | 12.24901 | 0
2018-03-24 07:53 | 309202.2 | 120.001 | 5 | 36 | 4.165661 | -2.282069 | 2.921765 | 0.07606068 | 12.24901 | 0.3185653
2018-03-24 07:55 | 309322.2 | 240.0012 | 5 | 36 | 4.134214 | -2.281984 | 2.921765 | 0.1521197 | 12.24901 | 0.6341899
2018-03-24 07:57 | 309442.2 | 360.002 | 5 | 36 | 4.103812 | -2.282057 | 2.921765 | 0.2281761 | 12.24901 | 0.9474654
2018-03-24 07:59 | 309562.2 | 480.0012 | 5 | 36 | 4.073672 | -2.282046 | 2.921765 | 0.3042351 | 12.24901 | 1.25845
2018-03-24 08:01 | 309682.2 | 600.0012 | 5 | 36 | 4.043799 | -2.282023 | 2.921765 | 0.3802945 | 12.24901 | 1.567154
2018-03-24 08:03 | 309802.2 | 720.0005 | 5 | 36 | 4.014239 | -2.282025 | 2.921765 | 0.4563524 | 12.24901 | 1.873591
2018-03-24 08:05 | 309922.2 | 840.002 | 5 | 36 | 3.985093 | -2.281981 | 2.921765 | 0.5324175 | 12.24901 | 2.177823
2018-03-24 08:07 | 310042.2 | 960.0015 | 5 | 36 | 3.956475 | -2.282059 | 2.921765 | 0.6084767 | 12.24901 | 2.479832
2018-03-24 08:09 | 310162.2 | 1080.0005 | 5 | 36 | 3.928494 | -2.282036 | 2.921765 | 0.6845352 | 12.24901 | 2.779687
2018-03-24 08:11 | 310282.2 | 1200.0022 | 5 | 36 | 3.901365 | -2.282007 | 2.921765 | 0.7605935 | 12.24901 | 3.077445
2018-03-24 08:13 | 310402.2 | 1320.0014 | 5 | 36 | 3.875185 | -2.282009 | 2.921765 | 0.8366536 | 12.24901 | 3.373182
2018-03-24 08:15 | 310522.2 | 1440.0015 | 5 | 36 | 3.850083 | -2.282044 | 2.921765 | 0.9127104 | 12.24901 | 3.666954
2018-03-24 08:17 | 310642.2 | 1560.0015 | 5 | 36 | 3.826106 | -2.281986 | 2.921765 | 0.9887708 | 12.24901 | 3.958875
2018-03-24 08:19 | 310762.2 | 1680.0015 | 5 | 36 | 3.803394 | -2.281999 | 2.921765 | 1.064827 | 12.24901 | 4.249003
2018-03-24 08:21 | 310882.2 | 1800.0018 | 5 | 36 | 3.781996 | -2.281978 | 2.921765 | 1.140889 | 12.24901 | 4.537475
2018-03-24 08:23 | 311002.2 | 1920.0024 | 5 | 36 | 3.762058 | -2.282001 | 2.921765 | 1.216949 | 12.24901 | 4.824362
2018-03-24 08:25 | 311122.2 | 2040.0018 | 5 | 36 | 3.743374 | -2.281976 | 2.921765 | 1.293005 | 12.24901 | 5.109772
2018-03-24 08:27 | 311242.2 | 2160.0016 | 5 | 36 | 3.725664 | -2.282004 | 2.921765 | 1.369067 | 12.24901 | 5.393822
2018-03-24 08:29 | 311362.2 | 2280.0001 | 5 | 36 | 3.708788 | -2.28202 | 2.921765 | 1.445124 | 12.24901 | 5.676538
2018-03-24 08:31 | 311482.2 | 2400.0025 | 5 | 36 | 3.692689 | -2.281965 | 2.921765 | 1.521186 | 12.24901 | 5.95802
2018-03-24 08:33 | 311602.2 | 2520.0001 | 5 | 36 | 3.677495 | -2.281965 | 2.921765 | 1.597244 | 12.24901 | 6.238295
2018-03-24 08:35 | 311722.2 | 2640.0017 | 5 | 36 | 3.663268 | -2.281967 | 2.921765 | 1.673305 | 12.24901 | 6.517459
2018-03-24 08:37 | 311842.2 | 2760.0001 | 5 | 36 | 3.650041 | -2.282001 | 2.921765 | 1.749365 | 12.24901 | 6.795582
2018-03-24 08:39 | 311962.2 | 2880.0009 | 5 | 36 | 3.637764 | -2.281988 | 2.921765 | 1.825426 | 12.24901 | 7.072731
2018-03-24 08:41 | 312082.2 | 3000.0001 | 5 | 36 | 3.626094 | -2.282001 | 2.921765 | 1.901482 | 12.24901 | 7.348961
2018-03-24 08:43 | 312202.2 | 3120.0017 | 5 | 36 | 3.614711 | -2.281986 | 2.921765 | 1.977541 | 12.24901 | 7.624323
2018-03-24 08:45 | 312322.2 | 3240.0019 | 5 | 36 | 3.60322 | -2.281981 | 2.921765 | 2.053603 | 12.24901 | 7.898829
2018-03-24 08:47 | 312442.2 | 3360.0002 | 5 | 36 | 3.591369 | -2.281974 | 2.921765 | 2.129661 | 12.24901 | 8.172435
2018-03-24 08:49 | 312562.2 | 3480.0018 | 5 | 36 | 3.578822 | -2.281965 | 2.921765 | 2.20572 | 12.24901 | 8.44512
2018-03-24 08:51 | 312682.2 | 3600.0002 | 5 | 36 | 3.565608 | -2.281965 | 2.921765 | 2.281777 | 12.24901 | 8.716815
2018-03-24 08:53 | 312802.2 | 3720.0003 | 5 | 36 | 3.552069 | -2.281963 | 2.921765 | 2.357835 | 12.24901 | 8.987493
2018-03-24 08:55 | 312922.2 | 3840.002 | 5 | 36 | 3.538092 | -2.282013 | 2.921765 | 2.433896 | 12.24901 | 9.257142
2018-03-24 08:57 | 313042.2 | 3960.0004 | 5 | 36 | 3.522462 | -2.281965 | 2.921765 | 2.509952 | 12.24901 | 9.525659
2018-03-24 08:59 | 313162.2 | 4080.0002 | 5 | 36 | 3.502241 | -2.281976 | 2.921765 | 2.58601 | 12.24901 | 9.792836
2018-03-24 09:01 | 313282.2 | 4200.0012 | 5 | 36 | 3.474966 | -2.281963 | 2.921765 | 2.662068 | 12.24901 | 10.05823
2018-03-24 09:03 | 313402.2 | 4320.0021 | 5 | 36 | 3.434474 | -2.281953 | 2.921765 | 2.738128 | 12.24901 | 10.32111
2018-03-24 09:05 | 313522.2 | 4440.0006 | 5 | 36 | 3.361096 | -2.281953 | 2.921765 | 2.814182 | 12.24901 | 10.5799
2018-03-24 09:07 | 313642.2 | 4560.0021 | 5 | 36 | 3.171582 | -2.281971 | 2.921765 | 2.89024 | 12.24901 | 10.82955
2018-03-24 09:08 | 313688.4 | 4606.241 | 5 | 36 | 2.99999 | -2.281974 | 2.921765 | 2.919549 | 12.24901 | 10.9203
2018-03-24 09:10 | 313808.5 | 120.0004 | 6 | 36 | 3.247832 | 0 | 2.921765 | 2.919549 | 12.24901 | 10.9203
2018-03-24 09:12 | 313928.5 | 240.0008 | 6 | 36 | 3.266446 | 0 | 2.921765 | 2.919549 | 12.24901 | 10.9203
2018-03-24 09:13 | 313988.5 | 300.0014 | 6 | 36 | 3.272362 | 0 | 2.921765 | 2.919549 | 12.24901 | 10.9203
2018-03-24 09:13 | 313988.5 | 0.0024 | 7 | 37 | 3.272586 | 0 | 0 | 0 | 0 | 0
2018-03-24 09:15 | 314108.6 | 120.0012 | 2 | 37 | 3.967832 | 4.8899 | 0.1623024 | 0 | 0.6224424 | 0
2018-03-24 09:17 | 314228.6 | 240.0003 | 2 | 37 | 4.015275 | 4.889914 | 0.3252788 | 0 | 1.273504 | 0
2018-03-24 09:19 | 314348.6 | 360.0011 | 2 | 37 | 4.051959 | 4.889902 | 0.4882567 | 0 | 1.930941 | 0
2018-03-24 09:21 | 314468.6 | 480.0012 | 2 | 37 | 4.08441 | 4.889874 | 0.6512288 | 0 | 2.594019 | 0
2018-03-24 09:23 | 314588.6 | 600.0004 | 2 | 37 | 4.11134 | 4.889872 | 0.8142005 | 0 | 3.261914 | 0
2018-03-24 09:25 | 314708.6 | 720.002 | 2 | 37 | 4.135299 | 4.889866 | 0.977182 | 0 | 3.933954 | 0
2018-03-24 09:27 | 314828.6 | 840.0012 | 2 | 37 | 4.160444 | 4.889854 | 1.140161 | 0 | 4.609929 | 0
2018-03-24 09:29 | 314948.6 | 960.0007 | 2 | 37 | 4.189186 | 4.889832 | 1.303141 | 0 | 5.290283 | 0
2018-03-24 09:31 | 315068.6 | 1080.0012 | 2 | 37 | 4.200355 | 4.529135 | 1.462078 | 0 | 5.957554 | 0
2018-03-24 09:33 | 315188.6 | 1200.002 | 2 | 37 | 4.200374 | 4.016764 | 1.604468 | 0 | 6.555648 | 0
2018-03-24 09:35 | 315308.6 | 1320.0009 | 2 | 37 | 4.200369 | 3.522966 | 1.730057 | 0 | 7.083167 | 0
2018-03-24 09:36 | 315375.5 | 1386.941 | 2 | 37 | 4.200362 | 3.259981 | 1.7931 | 0 | 7.347973 | 0
2018-03-24 09:38 | 315495.6 | 120.0018 | 3 | 37 | 4.229825 | 3.260063 | 1.901331 | 0 | 7.804065 | 0
2018-03-24 09:40 | 315615.6 | 240.0019 | 3 | 37 | 4.263731 | 3.260099 | 2.00999 | 0 | 8.265492 | 0
2018-03-24 09:42 | 315735.6 | 360.0019 | 3 | 37 | 4.300113 | 3.260038 | 2.118648 | 0 | 8.730735 | 0
2018-03-24 09:44 | 315855.6 | 480.0002 | 3 | 37 | 4.338673 | 3.260021 | 2.2273 | 0 | 9.200027 | 0
2018-03-24 09:46 | 315975.6 | 600.0003 | 3 | 37 | 4.379082 | 3.260025 | 2.33596 | 0 | 9.67365 | 0
2018-03-24 09:48 | 316095.6 | 720.001 | 3 | 37 | 4.400381 | 2.947672 | 2.4419 | 0 | 10.13923 | 0
2018-03-24 09:50 | 316215.6 | 840.0019 | 3 | 37 | 4.400371 | 2.46327 | 2.531777 | 0 | 10.53472 | 0
2018-03-24 09:52 | 316335.6 | 960.002 | 3 | 37 | 4.400366 | 2.072033 | 2.607143 | 0 | 10.86636 | 0
2018-03-24 09:54 | 316455.6 | 1080.0007 | 3 | 37 | 4.400365 | 1.753534 | 2.670714 | 0 | 11.1461 | 0
2018-03-24 09:56 | 316575.6 | 1200.0011 | 3 | 37 | 4.400347 | 1.492722 | 2.724664 | 0 | 11.38349 | 0
2018-03-24 09:58 | 316695.6 | 1320.002 | 3 | 37 | 4.400333 | 1.278631 | 2.770735 | 0 | 11.58622 | 0
2018-03-24 10:00 | 316815.6 | 1440.0011 | 3 | 37 | 4.400327 | 1.101967 | 2.810326 | 0 | 11.76044 | 0
2018-03-24 10:02 | 316935.6 | 1560.0002 | 3 | 37 | 4.400332 | 0.9555664 | 2.844555 | 0 | 11.91106 | 0
2018-03-24 10:04 | 317055.6 | 1680.0011 | 3 | 37 | 4.400301 | 0.8327866 | 2.874315 | 0 | 12.04201 | 0
2018-03-24 10:06 | 317175.6 | 1800.0003 | 3 | 37 | 4.400339 | 0.7305946 | 2.900325 | 0 | 12.15647 | 0
2018-03-24 10:08 | 317281.7 | 1906.1752 | 3 | 37 | 4.400322 | 0.6519909 | 2.920679 | 0 | 12.24603 | 0
2018-03-24 10:10 | 317401.8 | 120.0009 | 4 | 37 | 4.351298 | 0 | 2.920679 | 0 | 12.24603 | 0
2018-03-24 10:12 | 317521.8 | 240.0016 | 4 | 37 | 4.347985 | 0 | 2.920679 | 0 | 12.24603 | 0
2018-03-24 10:13 | 317581.8 | 300.0022 | 4 | 37 | 4.346941 | 0 | 2.920679 | 0 | 12.24603 | 0
2018-03-24 10:15 | 317701.9 | 120.0001 | 5 | 37 | 4.165448 | -2.281971 | 2.920679 | 0.07605074 | 12.24603 | 0.3185079
2018-03-24 10:17 | 317821.9 | 240.0004 | 5 | 37 | 4.134022 | -2.28199 | 2.920679 | 0.1521109 | 12.24603 | 0.6341209
2018-03-24 10:19 | 317941.9 | 360.0019 | 5 | 37 | 4.103621 | -2.28196 | 2.920679 | 0.2281694 | 12.24603 | 0.9473906
2018-03-24 10:21 | 318061.9 | 480.0003 | 5 | 37 | 4.073526 | -2.281997 | 2.920679 | 0.3042226 | 12.24603 | 1.258339
2018-03-24 10:23 | 318181.9 | 600.0002 | 5 | 37 | 4.04365 | -2.28198 | 2.920679 | 0.3802793 | 12.24603 | 1.56702
2018-03-24 10:25 | 318301.9 | 720.0019 | 5 | 37 | 4.014084 | -2.281986 | 2.920679 | 0.456339 | 12.24603 | 1.873452
2018-03-24 10:27 | 318421.9 | 840.0019 | 5 | 37 | 3.984935 | -2.281971 | 2.920679 | 0.5323972 | 12.24603 | 2.177644
2018-03-24 10:29 | 318541.9 | 960.0001 | 5 | 37 | 3.956354 | -2.281927 | 2.920679 | 0.608455 | 12.24603 | 2.479639
2018-03-24 10:31 | 318661.9 | 1080.0007 | 5 | 37 | 3.928429 | -2.281984 | 2.920679 | 0.6845096 | 12.24603 | 2.779472
2018-03-24 10:33 | 318781.9 | 1200.0018 | 5 | 37 | 3.901308 | -2.28195 | 2.920679 | 0.7605698 | 12.24603 | 3.077231
2018-03-24 10:35 | 318901.9 | 1320.0003 | 5 | 37 | 3.875155 | -2.28196 | 2.920679 | 0.8366253 | 12.24603 | 3.372947
2018-03-24 10:37 | 319021.9 | 1440.0034 | 5 | 37 | 3.850072 | -2.281936 | 2.920679 | 0.9126832 | 12.24603 | 3.666722
2018-03-24 10:39 | 319141.9 | 1560.0017 | 5 | 37 | 3.826147 | -2.281934 | 2.920679 | 0.9887404 | 12.24603 | 3.958629
2018-03-24 10:41 | 319261.9 | 1680.0002 | 5 | 37 | 3.803447 | -2.281953 | 2.920679 | 1.064796 | 12.24603 | 4.248758
2018-03-24 10:43 | 319381.9 | 1800.0002 | 5 | 37 | 3.78208 | -2.28195 | 2.920679 | 1.140854 | 12.24603 | 4.537218
2018-03-24 10:45 | 319501.9 | 1920.0017 | 5 | 37 | 3.762161 | -2.281957 | 2.920679 | 1.216911 | 12.24603 | 4.824107
2018-03-24 10:47 | 319621.9 | 2040.0026 | 5 | 37 | 3.743511 | -2.281921 | 2.920679 | 1.292969 | 12.24603 | 5.109532
2018-03-24 10:49 | 319741.9 | 2160.0018 | 5 | 37 | 3.725833 | -2.281904 | 2.920679 | 1.369024 | 12.24603 | 5.393569
2018-03-24 10:51 | 319861.9 | 2280.0018 | 5 | 37 | 3.708948 | -2.281894 | 2.920679 | 1.445081 | 12.24603 | 5.676298
2018-03-24 10:53 | 319981.9 | 2400.0002 | 5 | 37 | 3.69288 | -2.281971 | 2.920679 | 1.521134 | 12.24603 | 5.957761
2018-03-24 10:55 | 320101.9 | 2520.0002 | 5 | 37 | 3.677648 | -2.281959 | 2.920679 | 1.597192 | 12.24603 | 6.238049
2018-03-24 10:57 | 320221.9 | 2640.0018 | 5 | 37 | 3.663387 | -2.281955 | 2.920679 | 1.673253 | 12.24603 | 6.517224
2018-03-24 10:59 | 320341.9 | 2760.0018 | 5 | 37 | 3.650199 | -2.28193 | 2.920679 | 1.749308 | 12.24603 | 6.795337
2018-03-24 11:01 | 320461.9 | 2880.0002 | 5 | 37 | 3.637891 | -2.281944 | 2.920679 | 1.825361 | 12.24603 | 7.072472
2018-03-24 11:03 | 320581.9 | 3000.0025 | 5 | 37 | 3.626222 | -2.281919 | 2.920679 | 1.901422 | 12.24603 | 7.348726
2018-03-24 11:05 | 320701.9 | 3120.0018 | 5 | 37 | 3.614796 | -2.28194 | 2.920679 | 1.977478 | 12.24603 | 7.62409
2018-03-24 11:07 | 320821.9 | 3240.0006 | 5 | 37 | 3.603313 | -2.281942 | 2.920679 | 2.053531 | 12.24603 | 7.898571
2018-03-24 11:09 | 320941.9 | 3360.0017 | 5 | 37 | 3.591404 | -2.281915 | 2.920679 | 2.129591 | 12.24603 | 8.172186
2018-03-24 11:11 | 321061.9 | 3480.0001 | 5 | 37 | 3.578834 | -2.281944 | 2.920679 | 2.205644 | 12.24603 | 8.444853
2018-03-24 11:13 | 321181.9 | 3600.0002 | 5 | 37 | 3.565631 | -2.281938 | 2.920679 | 2.281707 | 12.24603 | 8.716568
2018-03-24 11:15 | 321301.9 | 3720.001 | 5 | 37 | 3.5521 | -2.281974 | 2.920679 | 2.357763 | 12.24603 | 8.987246
2018-03-24 11:17 | 321421.9 | 3840.001 | 5 | 37 | 3.538138 | -2.281925 | 2.920679 | 2.43382 | 12.24603 | 9.256881
2018-03-24 11:19 | 321541.9 | 3960.0017 | 5 | 37 | 3.522459 | -2.281932 | 2.920679 | 2.50988 | 12.24603 | 9.525412
2018-03-24 11:21 | 321661.9 | 4080.0013 | 5 | 37 | 3.502194 | -2.281906 | 2.920679 | 2.585935 | 12.24603 | 9.792577
2018-03-24 11:23 | 321781.9 | 4200.0026 | 5 | 37 | 3.474809 | -2.281921 | 2.920679 | 2.661993 | 12.24603 | 10.05796
2018-03-24 11:25 | 321901.9 | 4320.0026 | 5 | 37 | 3.434247 | -2.281936 | 2.920679 | 2.73805 | 12.24603 | 10.32082
2018-03-24 11:27 | 322021.9 | 4440.001 | 5 | 37 | 3.360468 | -2.28198 | 2.920679 | 2.814109 | 12.24603 | 10.5796
2018-03-24 11:29 | 322141.9 | 4560.0002 | 5 | 37 | 3.169178 | -2.281927 | 2.920679 | 2.890165 | 12.24603 | 10.82914
2018-03-24 11:30 | 322187.1 | 4605.2472 | 5 | 37 | 2.999969 | -2.281938 | 2.920679 | 2.918846 | 12.24603 | 10.9179
2018-03-24 11:32 | 322307.2 | 120.0006 | 6 | 37 | 3.247261 | 0 | 2.920679 | 2.918846 | 12.24603 | 10.9179
2018-03-24 11:34 | 322427.2 | 240.0001 | 6 | 37 | 3.26589 | 0 | 2.920679 | 2.918846 | 12.24603 | 10.9179
2018-03-24 11:35 | 322487.2 | 300.0032 | 6 | 37 | 3.271824 | 0 | 2.920679 | 2.918846 | 12.24603 | 10.9179
2018-03-24 11:35 | 322487.2 | 0.0024 | 7 | 38 | 3.271831 | 0 | 0 | 0 | 0 | 0
2018-03-24 11:37 | 322607.3 | 120.0002 | 2 | 38 | 3.966819 | 4.889874 | 0.1623067 | 0 | 0.6223069 | 0
2018-03-24 11:39 | 322727.3 | 240.001 | 2 | 38 | 4.014424 | 4.889887 | 0.3252888 | 0 | 1.273247 | 0
2018-03-24 11:41 | 322847.3 | 360.0026 | 2 | 38 | 4.051131 | 4.889879 | 0.4882613 | 0 | 1.930522 | 0
2018-03-24 11:43 | 322967.3 | 480.0017 | 2 | 38 | 4.083552 | 4.889858 | 0.6512378 | 0 | 2.593478 | 0
2018-03-24 11:45 | 323087.3 | 600.0017 | 2 | 38 | 4.110534 | 4.889875 | 0.8142132 | 0 | 3.261252 | 0
2018-03-24 11:47 | 323207.3 | 720.001 | 2 | 38 | 4.134494 | 4.889849 | 0.9771939 | 0 | 3.933158 | 0
2018-03-24 11:49 | 323327.3 | 840.001 | 2 | 38 | 4.159597 | 4.889841 | 1.140172 | 0 | 4.608995 | 0
2018-03-24 11:51 | 323447.3 | 960.0026 | 2 | 38 | 4.188493 | 4.889828 | 1.30315 | 0 | 5.289213 | 0
2018-03-24 11:53 | 323567.3 | 1080.0003 | 2 | 38 | 4.200378 | 4.540092 | 1.462331 | 0 | 5.957469 | 0
2018-03-24 11:55 | 323687.3 | 1200.0018 | 2 | 38 | 4.200395 | 4.024181 | 1.604994 | 0 | 6.556709 | 0
2018-03-24 11:57 | 323807.3 | 1320.0011 | 2 | 38 | 4.200386 | 3.527103 | 1.73075 | 0 | 7.08493 | 0
2018-03-24 11:58 | 323874.9 | 1387.6192 | 2 | 38 | 4.20039 | 3.259998 | 1.794469 | 0 | 7.352575 | 0
2018-03-24 12:00 | 323994.9 | 120.0003 | 3 | 38 | 4.229949 | 3.260061 | 1.902689 | 0 | 7.808632 | 0
2018-03-24 12:02 | 324114.9 | 240.0003 | 3 | 38 | 4.263923 | 3.260027 | 2.011344 | 0 | 8.270061 | 0
2018-03-24 12:04 | 324234.9 | 360.002 | 3 | 38 | 4.300394 | 3.260027 | 2.120007 | 0 | 8.735352 | 0
2018-03-24 12:06 | 324354.9 | 480.0003 | 3 | 38 | 4.339037 | 3.260033 | 2.228662 | 0 | 9.204692 | 0
2018-03-24 12:08 | 324474.9 | 600.0003 | 3 | 38 | 4.379552 | 3.260046 | 2.337322 | 0 | 9.678356 | 0
2018-03-24 12:10 | 324594.9 | 720.0003 | 3 | 38 | 4.400382 | 2.940014 | 2.443122 | 0 | 10.14335 | 0
2018-03-24 12:12 | 324714.9 | 840.0003 | 3 | 38 | 4.400353 | 2.456337 | 2.532763 | 0 | 10.53781 | 0
2018-03-24 12:14 | 324834.9 | 960.0004 | 3 | 38 | 4.400371 | 2.06588 | 2.607909 | 0 | 10.86847 | 0
2018-03-24 12:16 | 324954.9 | 1080.0003 | 3 | 38 | 4.40039 | 1.748405 | 2.671292 | 0 | 11.14738 | 0
2018-03-24 12:18 | 325074.9 | 1200.0003 | 3 | 38 | 4.400347 | 1.487576 | 2.725078 | 0 | 11.38406 | 0
2018-03-24 12:20 | 325194.9 | 1320.0019 | 3 | 38 | 4.400335 | 1.274452 | 2.771005 | 0 | 11.58615 | 0
2018-03-24 12:22 | 325314.9 | 1440.0018 | 3 | 38 | 4.400361 | 1.098747 | 2.81046 | 0 | 11.75977 | 0
2018-03-24 12:24 | 325434.9 | 1560.0002 | 3 | 38 | 4.400321 | 0.9519024 | 2.844558 | 0 | 11.90981 | 0
2018-03-24 12:26 | 325554.9 | 1680.0007 | 3 | 38 | 4.400309 | 0.8295135 | 2.874195 | 0 | 12.04023 | 0
2018-03-24 12:28 | 325674.9 | 1800.001 | 3 | 38 | 4.400327 | 0.7273636 | 2.900098 | 0 | 12.15421 | 0
2018-03-24 12:29 | 325777.2 | 1902.2768 | 3 | 38 | 4.400327 | 0.6519947 | 2.919666 | 0 | 12.24031 | 0
2018-03-24 12:31 | 325897.2 | 120.0004 | 4 | 38 | 4.351221 | 0 | 2.919666 | 0 | 12.24031 | 0
2018-03-24 12:33 | 326017.2 | 240.0019 | 4 | 38 | 4.347897 | 0 | 2.919666 | 0 | 12.24031 | 0
2018-03-24 12:34 | 326077.2 | 300.0032 | 4 | 38 | 4.346838 | 0 | 2.919666 | 0 | 12.24031 | 0
2018-03-24 12:36 | 326197.3 | 120.0002 | 5 | 38 | 4.165037 | -2.281984 | 2.919666 | 0.0760531 | 12.24031 | 0.3184897
2018-03-24 12:38 | 326317.3 | 240.0011 | 5 | 38 | 4.133571 | -2.281992 | 2.919666 | 0.1521127 | 12.24031 | 0.6340689
2018-03-24 12:40 | 326437.3 | 360.0018 | 5 | 38 | 4.10318 | -2.281976 | 2.919666 | 0.2281707 | 12.24031 | 0.9473026
2018-03-24 12:42 | 326557.3 | 480.001 | 5 | 38 | 4.073066 | -2.28198 | 2.919666 | 0.3042248 | 12.24031 | 1.258221
2018-03-24 12:44 | 326677.3 | 600.0002 | 5 | 38 | 4.043179 | -2.281999 | 2.919666 | 0.3802792 | 12.24031 | 1.566858
2018-03-24 12:46 | 326797.3 | 720.0003 | 5 | 38 | 4.013622 | -2.281971 | 2.919666 | 0.4563378 | 12.24031 | 1.87325
2018-03-24 12:48 | 326917.3 | 840.001 | 5 | 38 | 3.984478 | -2.281965 | 2.919666 | 0.5323976 | 12.24031 | 2.177414
2018-03-24 12:50 | 327037.3 | 960.0003 | 5 | 38 | 3.95587 | -2.281959 | 2.919666 | 0.608452 | 12.24031 | 2.47936
2018-03-24 12:52 | 327157.3 | 1080.001 | 5 | 38 | 3.927909 | -2.281898 | 2.919666 | 0.6845124 | 12.24031 | 2.779176
2018-03-24 12:54 | 327277.3 | 1200.0027 | 5 | 38 | 3.900732 | -2.281963 | 2.919666 | 0.760572 | 12.24031 | 3.076892
2018-03-24 12:56 | 327397.3 | 1320.0017 | 5 | 38 | 3.874516 | -2.281915 | 2.919666 | 0.8366262 | 12.24031 | 3.372556
2018-03-24 12:58 | 327517.3 | 1440.001 | 5 | 38 | 3.849429 | -2.281953 | 2.919666 | 0.9126813 | 12.24031 | 3.666272
2018-03-24 13:00 | 327637.3 | 1560.0017 | 5 | 38 | 3.825517 | -2.281942 | 2.919666 | 0.9887417 | 12.24031 | 3.958145
2018-03-24 13:02 | 327757.3 | 1680.0002 | 5 | 38 | 3.802841 | -2.281925 | 2.919666 | 1.064794 | 12.24031 | 4.248214
2018-03-24 13:04 | 327877.3 | 1800.0018 | 5 | 38 | 3.781531 | -2.281917 | 2.919666 | 1.140857 | 12.24031 | 4.536652
2018-03-24 13:06 | 327997.3 | 1920.0009 | 5 | 38 | 3.761616 | -2.28194 | 2.919666 | 1.216913 | 12.24031 | 4.823492
2018-03-24 13:08 | 328117.3 | 2040.0018 | 5 | 38 | 3.742976 | -2.281913 | 2.919666 | 1.292971 | 12.24031 | 5.108877
2018-03-24 13:10 | 328237.3 | 2160.001 | 5 | 38 | 3.725328 | -2.281923 | 2.919666 | 1.369021 | 12.24031 | 5.392855
2018-03-24 13:12 | 328357.3 | 2280.0018 | 5 | 38 | 3.708457 | -2.28196 | 2.919666 | 1.445081 | 12.24031 | 5.675556
2018-03-24 13:14 | 328477.3 | 2400.001 | 5 | 38 | 3.692395 | -2.281911 | 2.919666 | 1.521134 | 12.24031 | 5.95698
2018-03-24 13:16 | 328597.3 | 2520.0009 | 5 | 38 | 3.67718 | -2.281925 | 2.919666 | 1.597192 | 12.24031 | 6.237232
2018-03-24 13:18 | 328717.3 | 2640.001 | 5 | 38 | 3.662941 | -2.281936 | 2.919666 | 1.673246 | 12.24031 | 6.516348
2018-03-24 13:20 | 328837.3 | 2760.0002 | 5 | 38 | 3.649711 | -2.281934 | 2.919666 | 1.749301 | 12.24031 | 6.794423
2018-03-24 13:22 | 328957.3 | 2880.0018 | 5 | 38 | 3.637362 | -2.281944 | 2.919666 | 1.825359 | 12.24031 | 7.071538
2018-03-24 13:24 | 329077.3 | 3000.0018 | 5 | 38 | 3.625679 | -2.281915 | 2.919666 | 1.901416 | 12.24031 | 7.347739
2018-03-24 13:26 | 329197.3 | 3120.001 | 5 | 38 | 3.614274 | -2.281925 | 2.919666 | 1.977474 | 12.24031 | 7.623069
2018-03-24 13:28 | 329317.3 | 3240.0002 | 5 | 38 | 3.602796 | -2.281934 | 2.919666 | 2.05353 | 12.24031 | 7.897519
2018-03-24 13:30 | 329437.3 | 3360.0026 | 5 | 38 | 3.590919 | -2.281969 | 2.919666 | 2.129586 | 12.24031 | 8.171087
2018-03-24 13:32 | 329557.3 | 3480.0003 | 5 | 38 | 3.578385 | -2.281938 | 2.919666 | 2.205642 | 12.24031 | 8.443727
2018-03-24 13:34 | 329677.3 | 3600.0018 | 5 | 38 | 3.565193 | -2.281934 | 2.919666 | 2.281703 | 12.24031 | 8.715402
2018-03-24 13:36 | 329797.3 | 3720.001 | 5 | 38 | 3.551655 | -2.281927 | 2.919666 | 2.357757 | 12.24031 | 8.986037
2018-03-24 13:38 | 329917.3 | 3840.0009 | 5 | 38 | 3.537685 | -2.281942 | 2.919666 | 2.433815 | 12.24031 | 9.255642
2018-03-24 13:40 | 330037.3 | 3960.0018 | 5 | 38 | 3.521947 | -2.281953 | 2.919666 | 2.509873 | 12.24031 | 9.52413
2018-03-24 13:42 | 330157.3 | 4080.0017 | 5 | 38 | 3.501612 | -2.281936 | 2.919666 | 2.585931 | 12.24031 | 9.791267
2018-03-24 13:44 | 330277.3 | 4200.0018 | 5 | 38 | 3.474116 | -2.281921 | 2.919666 | 2.661979 | 12.24031 | 10.05657
2018-03-24 13:46 | 330397.3 | 4320.001 | 5 | 38 | 3.433237 | -2.28194 | 2.919666 | 2.738042 | 12.24031 | 10.31938
2018-03-24 13:48 | 330517.3 | 4440.0002 | 5 | 38 | 3.358308 | -2.281917 | 2.919666 | 2.814099 | 12.24031 | 10.57804
2018-03-24 13:50 | 330637.3 | 4560.0002 | 5 | 38 | 3.163404 | -2.281921 | 2.919666 | 2.890155 | 12.24031 | 10.82731
2018-03-24 13:51 | 330680.5 | 4603.1432 | 5 | 38 | 2.999966 | -2.281894 | 2.919666 | 2.917499 | 12.24031 | 10.91185
2018-03-24 13:53 | 330800.5 | 120.001 | 6 | 38 | 3.24847 | 0 | 2.919666 | 2.917499 | 12.24031 | 10.91185
2018-03-24 13:55 | 330920.5 | 240.0005 | 6 | 38 | 3.267251 | 0 | 2.919666 | 2.917499 | 12.24031 | 10.91185
2018-03-24 13:56 | 330980.5 | 300.0023 | 6 | 38 | 3.273221 | 0 | 2.919666 | 2.917499 | 12.24031 | 10.91185
2018-03-24 13:56 | 330980.5 | 0.0024 | 7 | 39 | 3.27325 | 0 | 0 | 0 | 0 | 0
2018-03-24 13:58 | 331100.6 | 120.001 | 2 | 39 | 3.967921 | 4.889835 | 0.1622932 | 0 | 0.6224855 | 0
2018-03-24 14:00 | 331220.6 | 240.0018 | 2 | 39 | 4.015319 | 4.889946 | 0.3252741 | 0 | 1.273571 | 0
2018-03-24 14:02 | 331340.6 | 360.0002 | 2 | 39 | 4.051988 | 4.889818 | 0.4882517 | 0 | 1.93101 | 0
2018-03-24 14:04 | 331460.6 | 480.0018 | 2 | 39 | 4.084353 | 4.889853 | 0.6512256 | 0 | 2.594093 | 0
2018-03-24 14:06 | 331580.6 | 600.0004 | 2 | 39 | 4.111227 | 4.889809 | 0.8141957 | 0 | 3.261968 | 0
2018-03-24 14:08 | 331700.6 | 720.0018 | 2 | 39 | 4.135135 | 4.8899 | 0.9771699 | 0 | 3.933954 | 0
2018-03-24 14:10 | 331820.6 | 840.0018 | 2 | 39 | 4.160222 | 4.889885 | 1.140154 | 0 | 4.609919 | 0
2018-03-24 14:12 | 331940.6 | 960.0002 | 2 | 39 | 4.189042 | 4.8899 | 1.303125 | 0 | 5.290205 | 0
2018-03-24 14:14 | 332060.6 | 1080.0012 | 2 | 39 | 4.200368 | 4.531002 | 1.462132 | 0 | 5.957759 | 0
2018-03-24 14:16 | 332180.6 | 1200.0018 | 2 | 39 | 4.200364 | 4.016743 | 1.604546 | 0 | 6.555954 | 0
2018-03-24 14:18 | 332300.6 | 1320.0018 | 2 | 39 | 4.200377 | 3.52239 | 1.730127 | 0 | 7.083442 | 0
2018-03-24 14:19 | 332367.2 | 1386.6255 | 2 | 39 | 4.200381 | 3.259985 | 1.792869 | 0 | 7.346981 | 0
2018-03-24 14:21 | 332487.3 | 120.0003 | 3 | 39 | 4.229874 | 3.26008 | 1.901088 | 0 | 7.803028 | 0
2018-03-24 14:23 | 332607.3 | 240.0019 | 3 | 39 | 4.263824 | 3.259962 | 2.009747 | 0 | 8.264465 | 0
2018-03-24 14:25 | 332727.3 | 360.0003 | 3 | 39 | 4.300288 | 3.260067 | 2.118399 | 0 | 8.729695 | 0
2018-03-24 14:27 | 332847.3 | 480.0019 | 3 | 39 | 4.338912 | 3.260023 | 2.227063 | 0 | 9.199063 | 0
2018-03-24 14:29 | 332967.3 | 600.0019 | 3 | 39 | 4.379491 | 3.260048 | 2.335719 | 0 | 9.672704 | 0
2018-03-24 14:31 | 333087.3 | 720.0003 | 3 | 39 | 4.40038 | 2.94158 | 2.441541 | 0 | 10.13779 | 0
2018-03-24 14:33 | 333207.3 | 840.002 | 3 | 39 | 4.400378 | 2.457886 | 2.531205 | 0 | 10.53234 | 0
2018-03-24 14:35 | 333327.3 | 960.0003 | 3 | 39 | 4.400366 | 2.06691 | 2.606378 | 0 | 10.86313 | 0
2018-03-24 14:37 | 333447.3 | 1080.0003 | 3 | 39 | 4.400376 | 1.749088 | 2.669779 | 0 | 11.14212 | 0
2018-03-24 14:39 | 333567.3 | 1200.0011 | 3 | 39 | 4.400375 | 1.488977 | 2.723581 | 0 | 11.37887 | 0
2018-03-24 14:41 | 333687.3 | 1320.0003 | 3 | 39 | 4.400349 | 1.275503 | 2.769529 | 0 | 11.58105 | 0
2018-03-24 14:43 | 333807.3 | 1440.002 | 3 | 39 | 4.400353 | 1.09977 | 2.809015 | 0 | 11.75481 | 0
2018-03-24 14:45 | 333927.3 | 1560.0011 | 3 | 39 | 4.400362 | 0.954073 | 2.843155 | 0 | 11.90503 | 0
2018-03-24 14:47 | 334047.3 | 1680.0019 | 3 | 39 | 4.400342 | 0.8315525 | 2.872839 | 0 | 12.03566 | 0
2018-03-24 14:49 | 334167.3 | 1800.002 | 3 | 39 | 4.400336 | 0.7288399 | 2.898786 | 0 | 12.14983 | 0
2018-03-24 14:51 | 334270.9 | 1903.6169 | 3 | 39 | 4.400304 | 0.6519947 | 2.918628 | 0 | 12.23714 | 0
2018-03-24 14:53 | 334390.9 | 120.0016 | 4 | 39 | 4.351182 | 0 | 2.918628 | 0 | 12.23714 | 0
2018-03-24 14:55 | 334510.9 | 240.0016 | 4 | 39 | 4.347874 | 0 | 2.918628 | 0 | 12.23714 | 0
2018-03-24 14:56 | 334570.9 | 300.0038 | 4 | 39 | 4.346812 | 0 | 2.918628 | 0 | 12.23714 | 0
2018-03-24 14:58 | 334691 | 120.0019 | 5 | 39 | 4.164923 | -2.282022 | 2.918628 | 0.07605841 | 12.23714 | 0.318506
2018-03-24 15:00 | 334811 | 240.0002 | 5 | 39 | 4.133416 | -2.28202 | 2.918628 | 0.1521171 | 12.23714 | 0.6340718
2018-03-24 15:02 | 334931 | 360.0019 | 5 | 39 | 4.103001 | -2.281953 | 2.918628 | 0.228177 | 12.23714 | 0.9473
2018-03-24 15:04 | 335051 | 480.0001 | 5 | 39 | 4.072845 | -2.28199 | 2.918628 | 0.3042295 | 12.23714 | 1.258196
2018-03-24 15:06 | 335171 | 600.0011 | 5 | 39 | 4.042921 | -2.281997 | 2.918628 | 0.3802897 | 12.23714 | 1.566838
2018-03-24 15:08 | 335291 | 720.0019 | 5 | 39 | 4.01335 | -2.281984 | 2.918628 | 0.4563445 | 12.23714 | 1.873194
2018-03-24 15:10 | 335411 | 840.0002 | 5 | 39 | 3.984171 | -2.281959 | 2.918628 | 0.5324035 | 12.23714 | 2.177334
2018-03-24 15:12 | 335531 | 960.0011 | 5 | 39 | 3.955554 | -2.28199 | 2.918628 | 0.6084645 | 12.23714 | 2.479281
2018-03-24 15:14 | 335651 | 1080.001 | 5 | 39 | 3.927596 | -2.282007 | 2.918628 | 0.6845243 | 12.23714 | 2.779072
2018-03-24 15:16 | 335771 | 1200.0002 | 5 | 39 | 3.900474 | -2.282002 | 2.918628 | 0.7605823 | 12.23714 | 3.07676
2018-03-24 15:18 | 335891 | 1320.0011 | 5 | 39 | 3.874294 | -2.281957 | 2.918628 | 0.836642 | 12.23714 | 3.372427
2018-03-24 15:20 | 336011 | 1440.0019 | 5 | 39 | 3.849236 | -2.282002 | 2.918628 | 0.9126988 | 12.23714 | 3.666133
2018-03-24 15:22 | 336131 | 1560.0011 | 5 | 39 | 3.825303 | -2.282007 | 2.918628 | 0.9887578 | 12.23714 | 3.957985
2018-03-24 15:24 | 336251 | 1680.0011 | 5 | 39 | 3.802647 | -2.282004 | 2.918628 | 1.064815 | 12.23714 | 4.248058
2018-03-24 15:26 | 336371 | 1800.0012 | 5 | 39 | 3.781278 | -2.281978 | 2.918628 | 1.140875 | 12.23714 | 4.536461
2018-03-24 15:28 | 336491 | 1920.002 | 5 | 39 | 3.761389 | -2.281934 | 2.918628 | 1.216931 | 12.23714 | 4.823286
2018-03-24 15:30 | 336611 | 2040.0019 | 5 | 39 | 3.742716 | -2.281971 | 2.918628 | 1.292988 | 12.23714 | 5.10865
2018-03-24 15:32 | 336731 | 2160.0029 | 5 | 39 | 3.725044 | -2.282015 | 2.918628 | 1.36905 | 12.23714 | 5.39265
2018-03-24 15:34 | 336851 | 2280.0005 | 5 | 39 | 3.708192 | -2.282015 | 2.918628 | 1.445105 | 12.23714 | 5.675313
2018-03-24 15:36 | 336971 | 2400.0005 | 5 | 39 | 3.692135 | -2.282009 | 2.918628 | 1.521165 | 12.23714 | 5.956741
2018-03-24 15:38 | 337091 | 2520.0013 | 5 | 39 | 3.676989 | -2.281967 | 2.918628 | 1.597223 | 12.23714 | 6.236977
2018-03-24 15:40 | 337211 | 2640.0004 | 5 | 39 | 3.662793 | -2.281948 | 2.918628 | 1.673283 | 12.23714 | 6.516103
2018-03-24 15:42 | 337331 | 2760.0005 | 5 | 39 | 3.649612 | -2.281942 | 2.918628 | 1.74934 | 12.23714 | 6.794175
2018-03-24 15:44 | 337451 | 2880.0021 | 5 | 39 | 3.637327 | -2.281944 | 2.918628 | 1.825398 | 12.23714 | 7.071286
2018-03-24 15:46 | 337571 | 3000.0013 | 5 | 39 | 3.625669 | -2.281885 | 2.918628 | 1.901456 | 12.23714 | 7.347486
2018-03-24 15:48 | 337691 | 3120.0015 | 5 | 39 | 3.614252 | -2.281974 | 2.918628 | 1.977512 | 12.23714 | 7.622808
2018-03-24 15:50 | 337811 | 3240.0014 | 5 | 39 | 3.602729 | -2.281976 | 2.918628 | 2.053568 | 12.23714 | 7.897257
2018-03-24 15:52 | 337931 | 3360.0007 | 5 | 39 | 3.590854 | -2.28199 | 2.918628 | 2.129627 | 12.23714 | 8.170827
2018-03-24 15:54 | 338051 | 3480.0007 | 5 | 39 | 3.578254 | -2.281955 | 2.918628 | 2.205684 | 12.23714 | 8.443461
2018-03-24 15:56 | 338171 | 3600.0022 | 5 | 39 | 3.565024 | -2.282002 | 2.918628 | 2.281744 | 12.23714 | 8.715123
2018-03-24 15:58 | 338291 | 3720.0023 | 5 | 39 | 3.551491 | -2.281974 | 2.918628 | 2.3578 | 12.23714 | 8.985755
2018-03-24 16:00 | 338411 | 3840.0014 | 5 | 39 | 3.537462 | -2.282001 | 2.918628 | 2.433858 | 12.23714 | 9.255342
2018-03-24 16:02 | 338531 | 3960.0015 | 5 | 39 | 3.52168 | -2.281969 | 2.918628 | 2.509916 | 12.23714 | 9.523815
2018-03-24 16:04 | 338651 | 4080.0014 | 5 | 39 | 3.501249 | -2.282002 | 2.918628 | 2.585968 | 12.23714 | 9.790907
2018-03-24 16:06 | 338771 | 4200.0006 | 5 | 39 | 3.473591 | -2.281974 | 2.918628 | 2.662033 | 12.23714 | 10.05624
2018-03-24 16:08 | 338891 | 4320.0023 | 5 | 39 | 3.432464 | -2.281927 | 2.918628 | 2.738092 | 12.23714 | 10.31899
2018-03-24 16:10 | 339011 | 4440.0016 | 5 | 39 | 3.35681 | -2.28194 | 2.918628 | 2.814148 | 12.23714 | 10.57756
2018-03-24 16:12 | 339131 | 4560.0008 | 5 | 39 | 3.159372 | -2.281944 | 2.918628 | 2.890206 | 12.23714 | 10.82665
2018-03-24 16:13 | 339172.7 | 4601.7005 | 5 | 39 | 2.999973 | -2.28195 | 2.918628 | 2.916635 | 12.23714 | 10.90829
2018-03-24 16:15 | 339292.8 | 120.0017 | 6 | 39 | 3.2494 | 0 | 2.918628 | 2.916635 | 12.23714 | 10.90829
2018-03-24 16:17 | 339412.8 | 240.0001 | 6 | 39 | 3.268268 | 0 | 2.918628 | 2.916635 | 12.23714 | 10.90829
2018-03-24 16:18 | 339472.8 | 300.0016 | 6 | 39 | 3.274238 | 0 | 2.918628 | 2.916635 | 12.23714 | 10.90829
2018-03-24 16:18 | 339472.8 | 0.0024 | 7 | 40 | 3.274197 | 0 | 0 | 0 | 0 | 0
2018-03-24 16:20 | 339592.9 | 120.0026 | 2 | 40 | 3.967956 | 4.8899 | 0.1622989 | 0 | 0.6225781 | 0
2018-03-24 16:22 | 339712.9 | 240.0002 | 2 | 40 | 4.015298 | 4.889912 | 0.3252786 | 0 | 1.27366 | 0
2018-03-24 16:24 | 339832.9 | 360.0011 | 2 | 40 | 4.052002 | 4.889906 | 0.4882536 | 0 | 1.931089 | 0
2018-03-24 16:26 | 339952.9 | 480.0006 | 2 | 40 | 4.08439 | 4.889912 | 0.6512319 | 0 | 2.594192 | 0
2018-03-24 16:28 | 340072.9 | 600.0011 | 2 | 40 | 4.111307 | 4.889931 | 0.8142043 | 0 | 3.262085 | 0
2018-03-24 16:30 | 340192.9 | 720.002 | 2 | 40 | 4.135232 | 4.889957 | 0.977182 | 0 | 3.934102 | 0
2018-03-24 16:32 | 340312.9 | 840.0004 | 2 | 40 | 4.160385 | 4.889942 | 1.14016 | 0 | 4.61006 | 0
2018-03-24 16:34 | 340432.9 | 960.002 | 2 | 40 | 4.189321 | 4.889908 | 1.303144 | 0 | 5.29044 | 0
2018-03-24 16:36 | 340552.9 | 1080.0012 | 2 | 40 | 4.200387 | 4.527351 | 1.462047 | 0 | 5.957578 | 0
2018-03-24 16:38 | 340672.9 | 1200.0012 | 2 | 40 | 4.200364 | 4.013958 | 1.604344 | 0 | 6.555276 | 0
2018-03-24 16:40 | 340792.9 | 1320.0004 | 2 | 40 | 4.200389 | 3.519245 | 1.729811 | 0 | 7.082287 | 0
2018-03-24 16:41 | 340858.6 | 1385.7474 | 2 | 40 | 4.200376 | 3.259991 | 1.79169 | 0 | 7.342204 | 0
2018-03-24 16:43 | 340978.7 | 120.0003 | 3 | 40 | 4.2299 | 3.260075 | 1.899913 | 0 | 7.798265 | 0
2018-03-24 16:45 | 341098.7 | 240.0011 | 3 | 40 | 4.263867 | 3.260134 | 2.008569 | 0 | 8.25969 | 0
2018-03-24 16:47 | 341218.7 | 360.002 | 3 | 40 | 4.300357 | 3.260042 | 2.117228 | 0 | 8.724958 | 0
2018-03-24 16:49 | 341338.7 | 480.0002 | 3 | 40 | 4.339099 | 3.260063 | 2.225886 | 0 | 9.194315 | 0
2018-03-24 16:51 | 341458.7 | 600.0011 | 3 | 40 | 4.379686 | 3.260061 | 2.334545 | 0 | 9.667986 | 0
2018-03-24 16:53 | 341578.7 | 720.0003 | 3 | 40 | 4.400375 | 2.938492 | 2.440313 | 0 | 10.13284 | 0
2018-03-24 16:55 | 341698.7 | 840.0002 | 3 | 40 | 4.400378 | 2.455635 | 2.529904 | 0 | 10.52708 | 0
2018-03-24 16:57 | 341818.7 | 960.0003 | 3 | 40 | 4.400362 | 2.065498 | 2.605027 | 0 | 10.85765 | 0
2018-03-24 16:59 | 341938.7 | 1080.0019 | 3 | 40 | 4.40036 | 1.74791 | 2.668405 | 0 | 11.13654 | 0
2018-03-24 17:01 | 342058.7 | 1200.0019 | 3 | 40 | 4.400342 | 1.488554 | 2.722198 | 0 | 11.37324 | 0
2018-03-24 17:03 | 342178.7 | 1320.0011 | 3 | 40 | 4.400337 | 1.275427 | 2.768142 | 0 | 11.57541 | 0
2018-03-24 17:05 | 342298.7 | 1440.002 | 3 | 40 | 4.400352 | 1.096466 | 2.80763 | 0 | 11.74917 | 0
2018-03-24 17:07 | 342418.7 | 1560.0005 | 3 | 40 | 4.400337 | 0.9372082 | 2.841433 | 0 | 11.89792 | 0
2018-03-24 17:09 | 342538.7 | 1680.0004 | 3 | 40 | 4.400305 | 0.8120461 | 2.870571 | 0 | 12.02613 | 0
2018-03-24 17:11 | 342658.7 | 1800.0012 | 3 | 40 | 4.400348 | 0.7017212 | 2.895747 | 0 | 12.13692 | 0
2018-03-24 17:12 | 342729.4 | 1870.7737 | 3 | 40 | 4.400336 | 0.6519966 | 2.909033 | 0 | 12.19538 | 0
2018-03-24 17:14 | 342849.5 | 120.0019 | 4 | 40 | 4.349605 | 0 | 2.909033 | 0 | 12.19538 | 0
2018-03-24 17:16 | 342969.5 | 240.0003 | 4 | 40 | 4.34615 | 0 | 2.909033 | 0 | 12.19538 | 0
2018-03-24 17:17 | 343029.5 | 300.0031 | 4 | 40 | 4.34506 | 0 | 2.909033 | 0 | 12.19538 | 0
2018-03-24 17:19 | 343149.5 | 120.0018 | 5 | 40 | 4.15892 | -2.282013 | 2.909033 | 0.07605697 | 12.19538 | 0.3180699
2018-03-24 17:21 | 343269.5 | 240.0018 | 5 | 40 | 4.127662 | -2.282028 | 2.909033 | 0.1521211 | 12.19538 | 0.6332091
2018-03-24 17:23 | 343389.5 | 360.0019 | 5 | 40 | 4.097553 | -2.282018 | 2.909033 | 0.2281806 | 12.19538 | 0.9460092
2018-03-24 17:25 | 343509.5 | 480.0001 | 5 | 40 | 4.067722 | -2.282051 | 2.909033 | 0.3042363 | 12.19538 | 1.256516
2018-03-24 17:27 | 343629.5 | 600.0018 | 5 | 40 | 4.038116 | -2.282013 | 2.909033 | 0.3802935 | 12.19538 | 1.564767
2018-03-24 17:29 | 343749.5 | 720.0018 | 5 | 40 | 4.008787 | -2.282022 | 2.909033 | 0.4563502 | 12.19538 | 1.870775
2018-03-24 17:31 | 343869.5 | 840.001 | 5 | 40 | 3.979855 | -2.281967 | 2.909033 | 0.5324081 | 12.19538 | 2.174572
2018-03-24 17:33 | 343989.5 | 960 | 5 | 40 | 3.951449 | -2.282025 | 2.909033 | 0.6084669 | 12.19538 | 2.476191
2018-03-24 17:35 | 344109.5 | 1080.0011 | 5 | 40 | 3.923719 | -2.281986 | 2.909033 | 0.6845282 | 12.19538 | 2.775684
2018-03-24 17:37 | 344229.5 | 1200.0003 | 5 | 40 | 3.896803 | -2.282048 | 2.909033 | 0.7605854 | 12.19538 | 3.073083
2018-03-24 17:39 | 344349.5 | 1320.0003 | 5 | 40 | 3.870843 | -2.28199 | 2.909033 | 0.8366418 | 12.19538 | 3.368467
2018-03-24 17:41 | 344469.5 | 1440.0019 | 5 | 40 | 3.845982 | -2.281988 | 2.909033 | 0.9127009 | 12.19538 | 3.661927
2018-03-24 17:43 | 344589.5 | 1560.0011 | 5 | 40 | 3.822245 | -2.281992 | 2.909033 | 0.9887595 | 12.19538 | 3.953536
2018-03-24 17:45 | 344709.5 | 1680.0003 | 5 | 40 | 3.799711 | -2.281984 | 2.909033 | 1.064816 | 12.19538 | 4.243379
2018-03-24 17:47 | 344829.5 | 1800.0004 | 5 | 40 | 3.778553 | -2.281999 | 2.909033 | 1.140875 | 12.19538 | 4.531566
2018-03-24 17:49 | 344949.5 | 1920.0012 | 5 | 40 | 3.758826 | -2.281988 | 2.909033 | 1.21693 | 12.19538 | 4.818184
2018-03-24 17:51 | 345069.5 | 2040.0011 | 5 | 40 | 3.740297 | -2.281969 | 2.909033 | 1.292992 | 12.19538 | 5.10338
2018-03-24 17:53 | 345189.5 | 2160.0014 | 5 | 40 | 3.722712 | -2.282009 | 2.909033 | 1.369051 | 12.19538 | 5.387189
2018-03-24 17:55 | 345309.5 | 2280.0005 | 5 | 40 | 3.705973 | -2.281942 | 2.909033 | 1.445108 | 12.19538 | 5.669687
2018-03-24 17:57 | 345429.5 | 2400.0005 | 5 | 40 | 3.690035 | -2.28198 | 2.909033 | 1.521167 | 12.19538 | 5.950948
2018-03-24 17:59 | 345549.5 | 2520.0007 | 5 | 40 | 3.675025 | -2.281974 | 2.909033 | 1.597229 | 12.19538 | 6.231044
2018-03-24 18:01 | 345669.5 | 2640.0014 | 5 | 40 | 3.660964 | -2.281957 | 2.909033 | 1.673287 | 12.19538 | 6.510017
2018-03-24 18:03 | 345789.5 | 2760.0006 | 5 | 40 | 3.647891 | -2.282004 | 2.909033 | 1.749346 | 12.19538 | 6.787963
2018-03-24 18:05 | 345909.5 | 2880.0014 | 5 | 40 | 3.635741 | -2.281971 | 2.909033 | 1.825397 | 12.19538 | 7.064923
2018-03-24 18:07 | 346029.5 | 3000.0015 | 5 | 40 | 3.624154 | -2.281948 | 2.909033 | 1.90146 | 12.19538 | 7.341026
2018-03-24 18:09 | 346149.5 | 3120.0007 | 5 | 40 | 3.612766 | -2.281932 | 2.909033 | 1.977519 | 12.19538 | 7.616243
2018-03-24 18:11 | 346269.5 | 3240.0007 | 5 | 40 | 3.60124 | -2.28195 | 2.909033 | 2.053574 | 12.19538 | 7.890575
2018-03-24 18:13 | 346389.5 | 3360.0008 | 5 | 40 | 3.589286 | -2.281984 | 2.909033 | 2.129632 | 12.19538 | 8.164027
2018-03-24 18:15 | 346509.5 | 3480.0016 | 5 | 40 | 3.576615 | -2.282002 | 2.909033 | 2.205693 | 12.19538 | 8.436553
2018-03-24 18:17 | 346629.5 | 3600.0001 | 5 | 40 | 3.563347 | -2.282007 | 2.909033 | 2.28175 | 12.19538 | 8.708078
2018-03-24 18:19 | 346749.5 | 3720.0017 | 5 | 40 | 3.54976 | -2.28196 | 2.909033 | 2.357809 | 12.19538 | 8.978589
2018-03-24 18:21 | 346869.5 | 3840.0017 | 5 | 40 | 3.535578 | -2.281974 | 2.909033 | 2.433865 | 12.19538 | 9.248037
2018-03-24 18:23 | 346989.5 | 3960.0017 | 5 | 40 | 3.519359 | -2.28199 | 2.909033 | 2.509924 | 12.19538 | 9.516356
2018-03-24 18:25 | 347109.5 | 4080.0001 | 5 | 40 | 3.498138 | -2.281955 | 2.909033 | 2.58598 | 12.19538 | 9.783255
2018-03-24 18:27 | 347229.5 | 4200.0017 | 5 | 40 | 3.469252 | -2.281902 | 2.909033 | 2.662039 | 12.19538 | 10.04828
2018-03-24 18:29 | 347349.5 | 4320.0001 | 5 | 40 | 3.425676 | -2.281932 | 2.909033 | 2.738095 | 12.19538 | 10.31061
2018-03-24 18:31 | 347469.5 | 4440.0017 | 5 | 40 | 3.341443 | -2.281934 | 2.909033 | 2.814152 | 12.19538 | 10.56842
2018-03-24 18:33 | 347589.5 | 4560 | 5 | 40 | 3.113752 | -2.281904 | 2.909033 | 2.890206 | 12.19538 | 10.81548
2018-03-24 18:33 | 347616.3 | 4586.7114 | 5 | 40 | 2.999962 | -2.281963 | 2.909033 | 2.907138 | 12.19538 | 10.86732
2018-03-24 18:35 | 347736.3 | 120.0003 | 6 | 40 | 3.250238 | 0 | 2.909033 | 2.907138 | 12.19538 | 10.86732
2018-03-24 18:37 | 347856.3 | 240.0011 | 6 | 40 | 3.269087 | 0 | 2.909033 | 2.907138 | 12.19538 | 10.86732
2018-03-24 18:38 | 347916.3 | 300.0025 | 6 | 40 | 3.275071 | 0 | 2.909033 | 2.907138 | 12.19538 | 10.86732
2018-03-24 18:38 | 347916.3 | 0.0024 | 7 | 41 | 3.275162 | 0 | 0 | 0 | 0 | 0
2018-03-24 18:40 | 348036.4 | 120.001 | 2 | 41 | 3.968533 | 4.889952 | 0.162299 | 0 | 0.6227146 | 0
2018-03-24 18:42 | 348156.4 | 240.0009 | 2 | 41 | 4.015777 | 4.889915 | 0.3252791 | 0 | 1.273876 | 0
2018-03-24 18:44 | 348276.4 | 360.0002 | 2 | 41 | 4.052342 | 4.889875 | 0.4882598 | 0 | 1.931394 | 0
2018-03-24 18:46 | 348396.4 | 480.0009 | 2 | 41 | 4.084709 | 4.889917 | 0.6512398 | 0 | 2.594561 | 0
2018-03-24 18:48 | 348516.4 | 600.0002 | 2 | 41 | 4.111621 | 4.889944 | 0.8142148 | 0 | 3.262517 | 0
2018-03-24 18:50 | 348636.4 | 720.0018 | 2 | 41 | 4.135543 | 4.889931 | 0.9771888 | 0 | 3.934571 | 0
2018-03-24 18:52 | 348756.4 | 840.0011 | 2 | 41 | 4.160741 | 4.889912 | 1.140162 | 0 | 4.610563 | 0
2018-03-24 18:54 | 348876.4 | 960.001 | 2 | 41 | 4.18972 | 4.889917 | 1.303147 | 0 | 5.291006 | 0
2018-03-24 18:56 | 348996.4 | 1080.0008 | 2 | 41 | 4.200387 | 4.520641 | 1.461885 | 0 | 5.957475 | 0
2018-03-24 18:58 | 349116.4 | 1200.0003 | 2 | 41 | 4.200373 | 4.007322 | 1.603964 | 0 | 6.554259 | 0
2018-03-24 19:00 | 349236.4 | 1320.0011 | 2 | 41 | 4.200381 | 3.513147 | 1.72923 | 0 | 7.080425 | 0
2018-03-24 19:01 | 349300.9 | 1384.4737 | 2 | 41 | 4.200371 | 3.259996 | 1.789856 | 0 | 7.335077 | 0
2018-03-24 19:03 | 349420.9 | 120.001 | 3 | 41 | 4.229877 | 3.260113 | 1.898084 | 0 | 7.791162 | 0
2018-03-24 19:05 | 349540.9 | 240.0011 | 3 | 41 | 4.263836 | 3.260094 | 2.00674 | 0 | 8.252583 | 0
2018-03-24 19:07 | 349660.9 | 360.0002 | 3 | 41 | 4.300345 | 3.260099 | 2.115395 | 0 | 8.717834 | 0
2018-03-24 19:09 | 349780.9 | 480.0012 | 3 | 41 | 4.339037 | 3.260056 | 2.224056 | 0 | 9.187192 | 0
2018-03-24 19:11 | 349900.9 | 600.0002 | 3 | 41 | 4.379582 | 3.260017 | 2.332712 | 0 | 9.660846 | 0
2018-03-24 19:13 | 350020.9 | 720.0012 | 3 | 41 | 4.400383 | 2.939909 | 2.438505 | 0 | 10.12581 | 0
2018-03-24 19:15 | 350140.9 | 840.0019 | 3 | 41 | 4.400371 | 2.457159 | 2.528142 | 0 | 10.52025 | 0
2018-03-24 19:17 | 350260.9 | 960.0011 | 3 | 41 | 4.400362 | 2.06632 | 2.603324 | 0 | 10.85108 | 0
2018-03-24 19:19 | 350380.9 | 1080.0021 | 3 | 41 | 4.400378 | 1.748997 | 2.666734 | 0 | 11.1301 | 0
2018-03-24 19:21 | 350500.9 | 1200.0013 | 3 | 41 | 4.400377 | 1.489244 | 2.720541 | 0 | 11.36687 | 0
2018-03-24 19:23 | 350620.9 | 1320.0015 | 3 | 41 | 4.400332 | 1.275444 | 2.766497 | 0 | 11.56909 | 0
2018-03-24 19:25 | 350740.9 | 1440.0013 | 3 | 41 | 4.400332 | 1.10043 | 2.806004 | 0 | 11.74294 | 0
2018-03-24 19:27 | 350860.9 | 1560.0012 | 3 | 41 | 4.400343 | 0.9547443 | 2.840176 | 0 | 11.89331 | 0
2018-03-24 19:29 | 350980.9 | 1680.0004 | 3 | 41 | 4.400355 | 0.8334084 | 2.869906 | 0 | 12.02413 | 0
2018-03-24 19:31 | 351100.9 | 1800.0021 | 3 | 41 | 4.400324 | 0.7301884 | 2.8959 | 0 | 12.13851 | 0
2018-03-24 19:33 | 351207 | 1906.0722 | 3 | 41 | 4.400315 | 0.6519985 | 2.916231 | 0 | 12.22798 | 0
2018-03-24 19:35 | 351327 | 120.0009 | 4 | 41 | 4.351032 | 0 | 2.916231 | 0 | 12.22798 | 0
2018-03-24 19:37 | 351447 | 240.0009 | 4 | 41 | 4.347703 | 0 | 2.916231 | 0 | 12.22798 | 0
2018-03-24 19:38 | 351507 | 300.0006 | 4 | 41 | 4.346639 | 0 | 2.916231 | 0 | 12.22798 | 0
2018-03-24 19:40 | 351627.1 | 120.0019 | 5 | 41 | 4.164161 | -2.282013 | 2.916231 | 0.07606024 | 12.22798 | 0.3184614
2018-03-24 19:42 | 351747.1 | 240.0004 | 5 | 41 | 4.132555 | -2.281999 | 2.916231 | 0.1521215 | 12.22798 | 0.6339753
2018-03-24 19:44 | 351867.1 | 360.0011 | 5 | 41 | 4.102044 | -2.282018 | 2.916231 | 0.2281789 | 12.22798 | 0.9471242
2018-03-24 19:46 | 351987.1 | 480.0011 | 5 | 41 | 4.071795 | -2.28202 | 2.916231 | 0.3042377 | 12.22798 | 1.257969
2018-03-24 19:48 | 352107.1 | 600.0011 | 5 | 41 | 4.041853 | -2.282011 | 2.916231 | 0.3802955 | 12.22798 | 1.56652
2018-03-24 19:50 | 352227.1 | 720.0011 | 5 | 41 | 4.012272 | -2.281999 | 2.916231 | 0.4563503 | 12.22798 | 1.872795
2018-03-24 19:52 | 352347.1 | 840.0011 | 5 | 41 | 3.983105 | -2.281981 | 2.916231 | 0.5324107 | 12.22798 | 2.176857
2018-03-24 19:54 | 352467.1 | 960.0004 | 5 | 41 | 3.954463 | -2.282001 | 2.916231 | 0.6084697 | 12.22798 | 2.478715
2018-03-24 19:56 | 352587.1 | 1080.0012 | 5 | 41 | 3.926536 | -2.281986 | 2.916231 | 0.6845308 | 12.22798 | 2.77843
2018-03-24 19:58 | 352707.1 | 1200.0012 | 5 | 41 | 3.899387 | -2.282043 | 2.916231 | 0.7605859 | 12.22798 | 3.076025
2018-03-24 20:00 | 352827.1 | 1320.0005 | 5 | 41 | 3.87321 | -2.282043 | 2.916231 | 0.8366452 | 12.22798 | 3.371607
2018-03-24 20:02 | 352947.1 | 1440.0005 | 5 | 41 | 3.848105 | -2.282022 | 2.916231 | 0.9127046 | 12.22798 | 3.665238
2018-03-24 20:04 | 353067.1 | 1560.0013 | 5 | 41 | 3.824231 | -2.281981 | 2.916231 | 0.9887568 | 12.22798 | 3.956979
2018-03-24 20:06 | 353187.1 | 1680.0005 | 5 | 41 | 3.801602 | -2.282009 | 2.916231 | 1.064821 | 12.22798 | 4.246997
2018-03-24 20:08 | 353307.1 | 1800.0003 | 5 | 41 | 3.780305 | -2.281976 | 2.916231 | 1.140876 | 12.22798 | 4.535308
2018-03-24 20:10 | 353427.1 | 1920.0004 | 5 | 41 | 3.760473 | -2.281999 | 2.916231 | 1.216938 | 12.22798 | 4.822085
2018-03-24 20:12 | 353547.1 | 2040.0006 | 5 | 41 | 3.741891 | -2.281984 | 2.916231 | 1.292997 | 12.22798 | 5.107388
2018-03-24 20:14 | 353667.1 | 2160.0014 | 5 | 41 | 3.724258 | -2.281953 | 2.916231 | 1.369059 | 12.22798 | 5.391327
2018-03-24 20:16 | 353787.1 | 2280.0014 | 5 | 41 | 3.707398 | -2.281997 | 2.916231 | 1.445117 | 12.22798 | 5.673943
2018-03-24 20:18 | 353907.1 | 2400.0006 | 5 | 41 | 3.691357 | -2.281965 | 2.916231 | 1.521175 | 12.22798 | 5.955305
2018-03-24 20:20 | 354027.1 | 2520.0008 | 5 | 41 | 3.676171 | -2.28196 | 2.916231 | 1.597233 | 12.22798 | 6.235475
2018-03-24 20:22 | 354147.1 | 2640.0015 | 5 | 41 | 3.661956 | -2.281946 | 2.916231 | 1.67329 | 12.22798 | 6.514529
2018-03-24 20:24 | 354267.1 | 2760.0023 | 5 | 41 | 3.648746 | -2.28199 | 2.916231 | 1.74935 | 12.22798 | 6.79255
2018-03-24 20:26 | 354387.1 | 2880.0016 | 5 | 41 | 3.636497 | -2.282007 | 2.916231 | 1.825406 | 12.22798 | 7.069586
2018-03-24 20:28 | 354507.1 | 3000.0008 | 5 | 41 | 3.624867 | -2.281999 | 2.916231 | 1.901464 | 12.22798 | 7.345725
2018-03-24 20:30 | 354627.1 | 3120.0009 | 5 | 41 | 3.613507 | -2.28195 | 2.916231 | 1.97752 | 12.22798 | 7.620988
2018-03-24 20:32 | 354747.1 | 3240.0017 | 5 | 41 | 3.602051 | -2.281986 | 2.916231 | 2.053583 | 12.22798 | 7.895407
2018-03-24 20:34 | 354867.1 | 3360.0006 | 5 | 41 | 3.590167 | -2.28198 | 2.916231 | 2.129637 | 12.22798 | 8.16891
2018-03-24 20:36 | 354987.1 | 3480.0002 | 5 | 41 | 3.577589 | -2.281957 | 2.916231 | 2.205696 | 12.22798 | 8.4415
2018-03-24 20:38 | 355107.1 | 3600.0033 | 5 | 41 | 3.564406 | -2.281988 | 2.916231 | 2.281758 | 12.22798 | 8.713119
2018-03-24 20:40 | 355227.1 | 3720.0011 | 5 | 41 | 3.550852 | -2.281969 | 2.916231 | 2.357815 | 12.22798 | 8.983703
2018-03-24 20:42 | 355347.1 | 3840.0004 | 5 | 41 | 3.536781 | -2.281981 | 2.916231 | 2.433872 | 12.22798 | 9.253241
2018-03-24 20:44 | 355467.1 | 3960.0011 | 5 | 41 | 3.520908 | -2.281953 | 2.916231 | 2.509927 | 12.22798 | 9.521648
2018-03-24 20:46 | 355587.1 | 4080.0011 | 5 | 41 | 3.500284 | -2.281981 | 2.916231 | 2.585984 | 12.22798 | 9.788692
2018-03-24 20:48 | 355707.1 | 4200.0012 | 5 | 41 | 3.472351 | -2.281955 | 2.916231 | 2.662046 | 12.22798 | 10.05393
2018-03-24 20:50 | 355827.1 | 4320.0002 | 5 | 41 | 3.430602 | -2.281986 | 2.916231 | 2.738101 | 12.22798 | 10.31655
2018-03-24 20:52 | 355947.1 | 4440.0004 | 5 | 41 | 3.352869 | -2.281994 | 2.916231 | 2.81416 | 12.22798 | 10.57493
2018-03-24 20:54 | 356067.1 | 4560.002 | 5 | 41 | 3.148205 | -2.281974 | 2.916231 | 2.890221 | 12.22798 | 10.82352
2018-03-24 20:55 | 356104.9 | 4597.7931 | 5 | 41 | 2.999982 | -2.282001 | 2.916231 | 2.914174 | 12.22798 | 10.89735
2018-03-24 20:57 | 356225 | 120.001 | 6 | 41 | 3.251033 | 0 | 2.916231 | 2.914174 | 12.22798 | 10.89735
2018-03-24 20:59 | 356345 | 240.0019 | 6 | 41 | 3.270047 | 0 | 2.916231 | 2.914174 | 12.22798 | 10.89735
2018-03-24 21:00 | 356405 | 300.0025 | 6 | 41 | 3.276074 | 0 | 2.916231 | 2.914174 | 12.22798 | 10.89735
2018-03-24 21:00 | 356405 | 0.0023 | 7 | 42 | 3.276063 | 0 | 0 | 0 | 0 | 0
2018-03-24 21:02 | 356525.1 | 120.001 | 2 | 42 | 3.968709 | 4.889896 | 0.1623024 | 0 | 0.6228139 | 0
2018-03-24 21:04 | 356645.1 | 240.0002 | 2 | 42 | 4.015928 | 4.889923 | 0.3252826 | 0 | 1.273998 | 0
2018-03-24 21:06 | 356765.1 | 360.0019 | 2 | 42 | 4.052634 | 4.88995 | 0.488268 | 0 | 1.931574 | 0
2018-03-24 21:08 | 356885.1 | 480.0011 | 2 | 42 | 4.084994 | 4.889912 | 0.6512406 | 0 | 2.594756 | 0
2018-03-24 21:10 | 357005.1 | 600.0014 | 2 | 42 | 4.111945 | 4.889915 | 0.8142209 | 0 | 3.262783 | 0
2018-03-24 21:12 | 357125.1 | 720.0003 | 2 | 42 | 4.135903 | 4.889921 | 0.9771912 | 0 | 3.934872 | 0
2018-03-24 21:14 | 357245.1 | 840.0004 | 2 | 42 | 4.161007 | 4.889919 | 1.140173 | 0 | 4.610954 | 0
2018-03-24 21:16 | 357365.1 | 960.0016 | 2 | 42 | 4.189913 | 4.8899 | 1.303161 | 0 | 5.291447 | 0
2018-03-24 21:18 | 357485.1 | 1080.001 | 2 | 42 | 4.200377 | 4.519232 | 1.461844 | 0 | 5.957693 | 0
2018-03-24 21:20 | 357605.1 | 1200.0021 | 2 | 42 | 4.200388 | 4.007608 | 1.603906 | 0 | 6.554405 | 0
2018-03-24 21:22 | 357725.1 | 1320.0013 | 2 | 42 | 4.200375 | 3.513739 | 1.72917 | 0 | 7.080559 | 0
2018-03-24 21:23 | 357789.6 | 1384.5138 | 2 | 42 | 4.20039 | 3.259991 | 1.789835 | 0 | 7.335378 | 0
2018-03-24 21:25 | 357909.6 | 120.0011 | 3 | 42 | 4.22998 | 3.260126 | 1.898058 | 0 | 7.791447 | 0
2018-03-24 21:27 | 358029.6 | 240.0013 | 3 | 42 | 4.264007 | 3.260126 | 2.006711 | 0 | 8.252872 | 0
2018-03-24 21:29 | 358149.6 | 360.0005 | 3 | 42 | 4.300537 | 3.260094 | 2.115371 | 0 | 8.718161 | 0
2018-03-24 21:31 | 358269.6 | 480.0013 | 3 | 42 | 4.339305 | 3.260004 | 2.224026 | 0 | 9.18752 | 0
2018-03-24 21:33 | 358389.6 | 600.0013 | 3 | 42 | 4.379923 | 3.260063 | 2.332685 | 0 | 9.661216 | 0
2018-03-24 21:35 | 358509.6 | 720.0021 | 3 | 42 | 4.400383 | 2.935072 | 2.438373 | 0 | 10.12574 | 0
2018-03-24 21:37 | 358629.6 | 840.0023 | 3 | 42 | 4.400371 | 2.452841 | 2.52786 | 0 | 10.51952 | 0
2018-03-24 21:39 | 358749.6 | 960.0015 | 3 | 42 | 4.40036 | 2.063375 | 2.602894 | 0 | 10.84969 | 0
2018-03-24 21:41 | 358869.6 | 1080.0014 | 3 | 42 | 4.400363 | 1.746023 | 2.666199 | 0 | 11.12826 | 0
2018-03-24 21:43 | 358989.6 | 1200.0024 | 3 | 42 | 4.400342 | 1.486822 | 2.719936 | 0 | 11.36472 | 0
2018-03-24 21:45 | 359109.6 | 1320.0001 | 3 | 42 | 4.400342 | 1.27424 | 2.76584 | 0 | 11.56672 | 0
2018-03-24 21:47 | 359229.6 | 1440.0008 | 3 | 42 | 4.40033 | 1.098852 | 2.805302 | 0 | 11.74036 | 0
2018-03-24 21:49 | 359349.6 | 1560.0025 | 3 | 42 | 4.400337 | 0.9531059 | 2.839431 | 0 | 11.89054 | 0
2018-03-24 21:51 | 359469.6 | 1680.001 | 3 | 42 | 4.400313 | 0.8313313 | 2.869112 | 0 | 12.02115 | 0
2018-03-24 21:53 | 359589.6 | 1800.0002 | 3 | 42 | 4.400342 | 0.7288418 | 2.895058 | 0 | 12.13532 | 0
2018-03-24 21:55 | 359693.4 | 1903.7895 | 3 | 42 | 4.40031 | 0.6519966 | 2.914935 | 0 | 12.22278 | 0
2018-03-24 21:57 | 359813.5 | 120.0003 | 4 | 42 | 4.350953 | 0 | 2.914935 | 0 | 12.22278 | 0
2018-03-24 21:59 | 359933.5 | 240.0004 | 4 | 42 | 4.347607 | 0 | 2.914935 | 0 | 12.22278 | 0
2018-03-24 22:00 | 359993.5 | 300.0025 | 4 | 42 | 4.346534 | 0 | 2.914935 | 0 | 12.22278 | 0
2018-03-24 22:02 | 360113.5 | 120.001 | 5 | 42 | 4.163844 | -2.282004 | 2.914935 | 0.07605488 | 12.22278 | 0.3184166
2018-03-24 22:04 | 360233.5 | 240.001 | 5 | 42 | 4.132235 | -2.282025 | 2.914935 | 0.1521187 | 12.22278 | 0.6339177
2018-03-24 22:06 | 360353.5 | 360.0005 | 5 | 42 | 4.101758 | -2.282034 | 2.914935 | 0.2281784 | 12.22278 | 0.9470527
2018-03-24 22:08 | 360473.5 | 480.0019 | 5 | 42 | 4.071526 | -2.281999 | 2.914935 | 0.3042406 | 12.22278 | 1.25789
2018-03-24 22:10 | 360593.5 | 600.001 | 5 | 42 | 4.041557 | -2.282041 | 2.914935 | 0.3802979 | 12.22278 | 1.566417
2018-03-24 22:12 | 360713.5 | 720.0003 | 5 | 42 | 4.011904 | -2.282032 | 2.914935 | 0.4563546 | 12.22278 | 1.872674
2018-03-24 22:14 | 360833.5 | 840.0021 | 5 | 42 | 3.982691 | -2.282046 | 2.914935 | 0.5324138 | 12.22278 | 2.176703
2018-03-24 22:16 | 360953.5 | 960.0003 | 5 | 42 | 3.954042 | -2.282022 | 2.914935 | 0.608474 | 12.22278 | 2.478533
2018-03-24 22:18 | 361073.5 | 1080.0004 | 5 | 42 | 3.926066 | -2.281997 | 2.914935 | 0.6845324 | 12.22278 | 2.778203
2018-03-24 22:20 | 361193.5 | 1200.0013 | 5 | 42 | 3.898962 | -2.28202 | 2.914935 | 0.7605955 | 12.22278 | 3.075795
2018-03-24 22:22 | 361313.5 | 1320.0007 | 5 | 42 | 3.872792 | -2.282007 | 2.914935 | 0.8366539 | 12.22278 | 3.371342
2018-03-24 22:24 | 361433.5 | 1440.0005 | 5 | 42 | 3.847744 | -2.282011 | 2.914935 | 0.9127102 | 12.22278 | 3.664932
2018-03-24 22:26 | 361553.5 | 1560.0021 | 5 | 42 | 3.823878 | -2.282009 | 2.914935 | 0.9887685 | 12.22278 | 3.956668
2018-03-24 22:28 | 361673.5 | 1680.0005 | 5 | 42 | 3.801225 | -2.282018 | 2.914935 | 1.064827 | 12.22278 | 4.246638
2018-03-24 22:30 | 361793.5 | 1800.001 | 5 | 42 | 3.779954 | -2.281974 | 2.914935 | 1.140884 | 12.22278 | 4.534928
2018-03-24 22:32 | 361913.5 | 1920.0013 | 5 | 42 | 3.760095 | -2.282018 | 2.914935 | 1.216942 | 12.22278 | 4.821662
2018-03-24 22:34 | 362033.5 | 2040.002 | 5 | 42 | 3.741498 | -2.281967 | 2.914935 | 1.293004 | 12.22278 | 5.106945
2018-03-24 22:36 | 362153.5 | 2160.0013 | 5 | 42 | 3.723865 | -2.282007 | 2.914935 | 1.369058 | 12.22278 | 5.390826
2018-03-24 22:38 | 362273.5 | 2280.0015 | 5 | 42 | 3.707021 | -2.281971 | 2.914935 | 1.445119 | 12.22278 | 5.673422
2018-03-24 22:40 | 362393.5 | 2400.0006 | 5 | 42 | 3.691023 | -2.281967 | 2.914935 | 1.52118 | 12.22278 | 5.954768
2018-03-24 22:42 | 362513.5 | 2520.0006 | 5 | 42 | 3.675905 | -2.28195 | 2.914935 | 1.597237 | 12.22278 | 6.234916
2018-03-24 22:44 | 362633.5 | 2640.0014 | 5 | 42 | 3.661765 | -2.282013 | 2.914935 | 1.673294 | 12.22278 | 6.51395
2018-03-24 22:46 | 362753.5 | 2760.0006 | 5 | 42 | 3.648631 | -2.282018 | 2.914935 | 1.749352 | 12.22278 | 6.791949
2018-03-24 22:48 | 362873.5 | 2880.0014 | 5 | 42 | 3.636386 | -2.281942 | 2.914935 | 1.825414 | 12.22278 | 7.068999
2018-03-24 22:50 | 362993.5 | 3000.0014 | 5 | 42 | 3.62479 | -2.281994 | 2.914935 | 1.901471 | 12.22278 | 7.345128
2018-03-24 22:52 | 363113.5 | 3120.0014 | 5 | 42 | 3.613386 | -2.281981 | 2.914935 | 1.97753 | 12.22278 | 7.620391
2018-03-24 22:54 | 363233.5 | 3240.0007 | 5 | 42 | 3.601882 | -2.281955 | 2.914935 | 2.053585 | 12.22278 | 7.894772
2018-03-24 22:56 | 363353.5 | 3360.0015 | 5 | 42 | 3.589991 | -2.282022 | 2.914935 | 2.129643 | 12.22278 | 8.168276
2018-03-24 22:58 | 363473.5 | 3480.0007 | 5 | 42 | 3.577373 | -2.281971 | 2.914935 | 2.205702 | 12.22278 | 8.440851
2018-03-24 23:00 | 363593.5 | 3600.0024 | 5 | 42 | 3.56414 | -2.282001 | 2.914935 | 2.281762 | 12.22278 | 8.712444
2018-03-24 23:02 | 363713.5 | 3720.0009 | 5 | 42 | 3.550561 | -2.282018 | 2.914935 | 2.357818 | 12.22278 | 8.983005
2018-03-24 23:04 | 363833.5 | 3840.0008 | 5 | 42 | 3.536464 | -2.282004 | 2.914935 | 2.433878 | 12.22278 | 9.252531
2018-03-24 23:06 | 363953.5 | 3960.0001 | 5 | 42 | 3.520503 | -2.281994 | 2.914935 | 2.509938 | 12.22278 | 9.520928
2018-03-24 23:08 | 364073.5 | 4080.0008 | 5 | 42 | 3.499788 | -2.281942 | 2.914935 | 2.585995 | 12.22278 | 9.787936
2018-03-24 23:10 | 364193.5 | 4200.0018 | 5 | 42 | 3.471669 | -2.281984 | 2.914935 | 2.662057 | 12.22278 | 10.05313
2018-03-24 23:12 | 364313.5 | 4320.0019 | 5 | 42 | 3.429596 | -2.28196 | 2.914935 | 2.738116 | 12.22278 | 10.3157
2018-03-24 23:14 | 364433.5 | 4440.0009 | 5 | 42 | 3.350716 | -2.281986 | 2.914935 | 2.814171 | 12.22278 | 10.57396
2018-03-24 23:16 | 364553.5 | 4560.0018 | 5 | 42 | 3.142094 | -2.282011 | 2.914935 | 2.89023 | 12.22278 | 10.82227
2018-03-24 23:16 | 364589.3 | 4595.7416 | 5 | 42 | 2.999997 | -2.282004 | 2.914935 | 2.912885 | 12.22278 | 10.89201
2018-03-24 23:18 | 364709.3 | 120.0002 | 6 | 42 | 3.25224 | 0 | 2.914935 | 2.912885 | 12.22278 | 10.89201
2018-03-24 23:20 | 364829.3 | 240.0003 | 6 | 42 | 3.271325 | 0 | 2.914935 | 2.912885 | 12.22278 | 10.89201
2018-03-24 23:21 | 364889.3 | 300.0033 | 6 | 42 | 3.277368 | 0 | 2.914935 | 2.912885 | 12.22278 | 10.89201
2018-03-24 23:21 | 364889.3 | 0.0048 | 7 | 43 | 3.277396 | 0 | 0 | 0 | 0 | 0
2018-03-24 23:23 | 365009.4 | 120.001 | 2 | 43 | 3.969501 | 4.889906 | 0.1623035 | 0 | 0.6230039 | 0
2018-03-24 23:25 | 365129.4 | 240.0003 | 2 | 43 | 4.016642 | 4.889942 | 0.3252785 | 0 | 1.274284 | 0
2018-03-24 23:27 | 365249.4 | 360.0002 | 2 | 43 | 4.053334 | 4.889921 | 0.4882613 | 0 | 1.931962 | 0
2018-03-24 23:29 | 365369.4 | 480.001 | 2 | 43 | 4.085727 | 4.889923 | 0.6512386 | 0 | 2.595281 | 0
2018-03-24 23:31 | 365489.4 | 600.0004 | 2 | 43 | 4.112623 | 4.889923 | 0.8142171 | 0 | 3.263418 | 0
2018-03-24 23:33 | 365609.4 | 720.002 | 2 | 43 | 4.136563 | 4.889894 | 0.9771893 | 0 | 3.935627 | 0
2018-03-24 23:35 | 365729.4 | 840.0004 | 2 | 43 | 4.16182 | 4.889923 | 1.140163 | 0 | 4.611794 | 0
2018-03-24 23:37 | 365849.4 | 960.0014 | 2 | 43 | 4.190737 | 4.889921 | 1.303141 | 0 | 5.292378 | 0
2018-03-24 23:39 | 365969.4 | 1080.0013 | 2 | 43 | 4.20038 | 4.508169 | 1.461532 | 0 | 5.957444 | 0
2018-03-24 23:41 | 366089.4 | 1200.0004 | 2 | 43 | 4.200376 | 3.998844 | 1.603264 | 0 | 6.552771 | 0
2018-03-24 23:43 | 366209.4 | 1320.0005 | 2 | 43 | 4.200387 | 3.50787 | 1.728292 | 0 | 7.077937 | 0
2018-03-24 23:44 | 366272.5 | 1383.1011 | 2 | 43 | 4.200359 | 3.259977 | 1.787586 | 0 | 7.326991 | 0
2018-03-24 23:46 | 366392.6 | 120.0004 | 3 | 43 | 4.2299 | 3.260109 | 1.895808 | 0 | 7.783053 | 0
2018-03-24 23:48 | 366512.6 | 240.0012 | 3 | 43 | 4.263902 | 3.260092 | 2.004467 | 0 | 8.244491 | 0
2018-03-24 23:50 | 366632.6 | 360.002 | 3 | 43 | 4.300392 | 3.260105 | 2.113126 | 0 | 8.70976 | 0
2018-03-24 23:52 | 366752.6 | 480.0012 | 3 | 43 | 4.339166 | 3.260054 | 2.221785 | 0 | 9.179126 | 0
2018-03-24 23:54 | 366872.6 | 600.002 | 3 | 43 | 4.379828 | 3.260056 | 2.330446 | 0 | 9.652815 | 0
2018-03-24 23:56 | 366992.6 | 720.0015 | 3 | 43 | 4.400378 | 2.936472 | 2.436161 | 0 | 10.11745 | 0
2018-03-24 23:58 | 367112.6 | 840.0013 | 3 | 43 | 4.400395 | 2.454863 | 2.525704 | 0 | 10.51147 | 0
2018-03-25 | 367232.6 | 960.0021 | 3 | 43 | 4.400371 | 2.065664 | 2.600808 | 0 | 10.84196 | 0
2018-03-25 00:02 | 367352.6 | 1080.0012 | 3 | 43 | 4.400365 | 1.748507 | 2.664191 | 0 | 11.12087 | 0
2018-03-25 00:04 | 367472.6 | 1200.0006 | 3 | 43 | 4.400359 | 1.489206 | 2.718002 | 0 | 11.35766 | 0
2018-03-25 00:06 | 367592.6 | 1320.0006 | 3 | 43 | 4.400315 | 1.275892 | 2.763972 | 0 | 11.55994 | 0
2018-03-25 00:08 | 367712.6 | 1440.0007 | 3 | 43 | 4.400342 | 1.100948 | 2.803498 | 0 | 11.73387 | 0
2018-03-25 00:10 | 367832.6 | 1560.0015 | 3 | 43 | 4.400344 | 0.9553032 | 2.837686 | 0 | 11.88431 | 0
2018-03-25 00:12 | 367952.6 | 1680.0007 | 3 | 43 | 4.400328 | 0.8331089 | 2.867423 | 0 | 12.01516 | 0
2018-03-25 00:14 | 368072.6 | 1800.0007 | 3 | 43 | 4.400329 | 0.7299538 | 2.893421 | 0 | 12.12956 | 0
2018-03-25 00:16 | 368177.9 | 1905.3294 | 3 | 43 | 4.400303 | 0.6519985 | 2.913621 | 0 | 12.21845 | 0
2018-03-25 00:18 | 368297.9 | 120.0017 | 4 | 43 | 4.35084 | 0 | 2.913621 | 0 | 12.21845 | 0
2018-03-25 00:20 | 368417.9 | 240.0008 | 4 | 43 | 4.347485 | 0 | 2.913621 | 0 | 12.21845 | 0
2018-03-25 00:21 | 368477.9 | 300.0014 | 4 | 43 | 4.346426 | 0 | 2.913621 | 0 | 12.21845 | 0
2018-03-25 00:23 | 368598 | 120.0004 | 5 | 43 | 4.163502 | -2.282043 | 2.913621 | 0.07605875 | 12.21845 | 0.3184087
2018-03-25 00:25 | 368718 | 240.0004 | 5 | 43 | 4.131869 | -2.282044 | 2.913621 | 0.1521204 | 12.21845 | 0.633873
2018-03-25 00:27 | 368838 | 360.0018 | 5 | 43 | 4.101336 | -2.282043 | 2.913621 | 0.2281807 | 12.21845 | 0.9469799
2018-03-25 00:29 | 368958 | 480.0011 | 5 | 43 | 4.071099 | -2.282013 | 2.913621 | 0.3042397 | 12.21845 | 1.257771
2018-03-25 00:31 | 369078 | 600.0003 | 5 | 43 | 4.041109 | -2.282043 | 2.913621 | 0.3802974 | 12.21845 | 1.566267
2018-03-25 00:33 | 369198 | 720.002 | 5 | 43 | 4.011445 | -2.282039 | 2.913621 | 0.4563583 | 12.21845 | 1.872507
2018-03-25 00:35 | 369318 | 840.002 | 5 | 43 | 3.982222 | -2.282118 | 2.913621 | 0.5324168 | 12.21845 | 2.176497
2018-03-25 00:37 | 369438 | 960.0004 | 5 | 43 | 3.953583 | -2.282076 | 2.913621 | 0.6084772 | 12.21845 | 2.478293
2018-03-25 00:39 | 369558 | 1080.002 | 5 | 43 | 3.925582 | -2.28209 | 2.913621 | 0.6845378 | 12.21845 | 2.777935
2018-03-25 00:41 | 369678 | 1200.0021 | 5 | 43 | 3.898476 | -2.282072 | 2.913621 | 0.7606001 | 12.21845 | 3.075488
2018-03-25 00:43 | 369798 | 1320.0021 | 5 | 43 | 3.87231 | -2.282055 | 2.913621 | 0.8366607 | 12.21845 | 3.371006
2018-03-25 00:45 | 369918 | 1440.0013 | 5 | 43 | 3.847268 | -2.282032 | 2.913621 | 0.9127209 | 12.21845 | 3.664574
2018-03-25 00:47 | 370038 | 1560.0022 | 5 | 43 | 3.82339 | -2.282046 | 2.913621 | 0.988778 | 12.21845 | 3.956271
2018-03-25 00:49 | 370158 | 1680.0014 | 5 | 43 | 3.800771 | -2.282018 | 2.913621 | 1.064838 | 12.21845 | 4.246212
2018-03-25 00:51 | 370278 | 1800.0005 | 5 | 43 | 3.779523 | -2.282022 | 2.913621 | 1.140899 | 12.21845 | 4.534483
2018-03-25 00:53 | 370398 | 1920.0017 | 5 | 43 | 3.75967 | -2.281984 | 2.913621 | 1.216957 | 12.21845 | 4.821182
2018-03-25 00:55 | 370518 | 2040.0006 | 5 | 43 | 3.741081 | -2.282011 | 2.913621 | 1.293017 | 12.21845 | 5.10643
2018-03-25 00:57 | 370638 | 2160.0015 | 5 | 43 | 3.723446 | -2.282023 | 2.913621 | 1.36908 | 12.21845 | 5.39031
2018-03-25 00:59 | 370758 | 2280.0023 | 5 | 43 | 3.706624 | -2.281974 | 2.913621 | 1.44514 | 12.21845 | 5.672873
2018-03-25 01:01 | 370878 | 2400.0008 | 5 | 43 | 3.690609 | -2.282002 | 2.913621 | 1.5212 | 12.21845 | 5.954183
2018-03-25 01:03 | 370998 | 2520.0007 | 5 | 43 | 3.67548 | -2.28199 | 2.913621 | 1.597256 | 12.21845 | 6.234294
2018-03-25 01:05 | 371118 | 2640 | 5 | 43 | 3.661338 | -2.282007 | 2.913621 | 1.673319 | 12.21845 | 6.513319
2018-03-25 01:07 | 371238 | 2760.0017 | 5 | 43 | 3.64824 | -2.282032 | 2.913621 | 1.74938 | 12.21845 | 6.7913
2018-03-25 01:09 | 371358 | 2880.0008 | 5 | 43 | 3.635987 | -2.282028 | 2.913621 | 1.825439 | 12.21845 | 7.068311
2018-03-25 01:11 | 371478 | 3000.0017 | 5 | 43 | 3.624369 | -2.282009 | 2.913621 | 1.9015 | 12.21845 | 7.344425
2018-03-25 01:13 | 371598 | 3120.0002 | 5 | 43 | 3.612978 | -2.281997 | 2.913621 | 1.977558 | 12.21845 | 7.619654
2018-03-25 01:15 | 371718 | 3240.0002 | 5 | 43 | 3.60149 | -2.281992 | 2.913621 | 2.053618 | 12.21845 | 7.89402
2018-03-25 01:17 | 371838 | 3360.0002 | 5 | 43 | 3.589592 | -2.282011 | 2.913621 | 2.129674 | 12.21845 | 8.167489
2018-03-25 01:19 | 371958 | 3480.0002 | 5 | 43 | 3.576979 | -2.281981 | 2.913621 | 2.205734 | 12.21845 | 8.44004
2018-03-25 01:21 | 372078 | 3600.0002 | 5 | 43 | 3.563748 | -2.281994 | 2.913621 | 2.281791 | 12.21845 | 8.711593
2018-03-25 01:23 | 372198 | 3720.0011 | 5 | 43 | 3.550161 | -2.281963 | 2.913621 | 2.357854 | 12.21845 | 8.982145
2018-03-25 01:25 | 372318 | 3840.0015 | 5 | 43 | 3.536038 | -2.281948 | 2.913621 | 2.433908 | 12.21845 | 9.251619
2018-03-25 01:27 | 372438 | 3960.0011 | 5 | 43 | 3.520026 | -2.282007 | 2.913621 | 2.509969 | 12.21845 | 9.519986
2018-03-25 01:29 | 372558 | 4080.0019 | 5 | 43 | 3.499211 | -2.282039 | 2.913621 | 2.586029 | 12.21845 | 9.786962
2018-03-25 01:31 | 372678 | 4200.0011 | 5 | 43 | 3.470946 | -2.281959 | 2.913621 | 2.662088 | 12.21845 | 10.0521
2018-03-25 01:33 | 372798 | 4320.0004 | 5 | 43 | 3.428505 | -2.281984 | 2.913621 | 2.738146 | 12.21845 | 10.3146
2018-03-25 01:35 | 372918 | 4440.002 | 5 | 43 | 3.348406 | -2.282013 | 2.913621 | 2.814203 | 12.21845 | 10.57274
2018-03-25 01:37 | 373038 | 4560.0005 | 5 | 43 | 3.135654 | -2.281967 | 2.913621 | 2.890264 | 12.21845 | 10.82077
2018-03-25 01:38 | 373071.7 | 4593.6332 | 5 | 43 | 2.999974 | -2.282009 | 2.913621 | 2.911576 | 12.21845 | 10.8863
2018-03-25 01:40 | 373191.7 | 120.0001 | 6 | 43 | 3.253224 | 0 | 2.913621 | 2.911586 | 12.21845 | 10.88632
2018-03-25 01:42 | 373311.7 | 240.0017 | 6 | 43 | 3.272444 | 0 | 2.913621 | 2.911586 | 12.21845 | 10.88632
2018-03-25 01:43 | 373371.7 | 300.0023 | 6 | 43 | 3.278502 | 0 | 2.913621 | 2.911586 | 12.21845 | 10.88632
2018-03-25 01:43 | 373371.7 | 0.0048 | 7 | 44 | 3.278511 | 0 | 0 | 0 | 0 | 0
2018-03-25 01:45 | 373491.8 | 120.0001 | 2 | 44 | 3.969903 | 4.889917 | 0.1622934 | 0 | 0.62309 | 0
2018-03-25 01:47 | 373611.8 | 240.001 | 2 | 44 | 4.016906 | 4.889936 | 0.3252764 | 0 | 1.274448 | 0
2018-03-25 01:49 | 373731.8 | 360.0005 | 2 | 44 | 4.053582 | 4.889936 | 0.4882533 | 0 | 1.932144 | 0
2018-03-25 01:51 | 373851.8 | 480.0018 | 2 | 44 | 4.085927 | 4.889923 | 0.6512306 | 0 | 2.595497 | 0
2018-03-25 01:53 | 373971.8 | 600.0003 | 2 | 44 | 4.112812 | 4.889885 | 0.8142061 | 0 | 3.263649 | 0
2018-03-25 01:55 | 374091.8 | 720.0019 | 2 | 44 | 4.136744 | 4.889906 | 0.9771854 | 0 | 3.935918 | 0
2018-03-25 01:57 | 374211.8 | 840.0019 | 2 | 44 | 4.162023 | 4.889893 | 1.140155 | 0 | 4.612097 | 0
2018-03-25 01:59 | 374331.8 | 960.002 | 2 | 44 | 4.190935 | 4.889919 | 1.303128 | 0 | 5.292696 | 0
2018-03-25 02:01 | 374451.8 | 1080.0012 | 2 | 44 | 4.200395 | 4.505249 | 1.461444 | 0 | 5.957453 | 0
2018-03-25 02:03 | 374571.8 | 1200.0013 | 2 | 44 | 4.200397 | 3.996136 | 1.603055 | 0 | 6.552272 | 0
2018-03-25 02:05 | 374691.8 | 1320.0013 | 2 | 44 | 4.200378 | 3.50444 | 1.727971 | 0 | 7.076967 | 0
2018-03-25 02:06 | 374754.4 | 1382.573 | 2 | 44 | 4.200387 | 3.259981 | 1.786735 | 0 | 7.323799 | 0
2018-03-25 02:08 | 374874.4 | 120.0019 | 3 | 44 | 4.229929 | 3.260098 | 1.894959 | 0 | 7.779869 | 0
2018-03-25 02:10 | 374994.4 | 240.0021 | 3 | 44 | 4.263971 | 3.260103 | 2.003619 | 0 | 8.241319 | 0
2018-03-25 02:12 | 375114.4 | 360.0012 | 3 | 44 | 4.300497 | 3.260115 | 2.112274 | 0 | 8.706583 | 0
2018-03-25 02:14 | 375234.4 | 480.0011 | 3 | 44 | 4.339332 | 3.260109 | 2.220932 | 0 | 9.175958 | 0
2018-03-25 02:16 | 375354.4 | 600.0013 | 3 | 44 | 4.38004 | 3.260071 | 2.329589 | 0 | 9.64965 | 0
2018-03-25 02:18 | 375474.4 | 720.0014 | 3 | 44 | 4.400389 | 2.934177 | 2.435252 | 0 | 10.11407 | 0
2018-03-25 02:20 | 375594.4 | 840.0005 | 3 | 44 | 4.400362 | 2.452398 | 2.524725 | 0 | 10.50778 | 0
2018-03-25 02:22 | 375714.4 | 960.0003 | 3 | 44 | 4.400364 | 2.06349 | 2.599766 | 0 | 10.83799 | 0
2018-03-25 02:24 | 375834.4 | 1080.0015 | 3 | 44 | 4.400349 | 1.746374 | 2.663091 | 0 | 11.11665 | 0
2018-03-25 02:26 | 375954.4 | 1200.0015 | 3 | 44 | 4.400349 | 1.487986 | 2.716854 | 0 | 11.35322 | 0
2018-03-25 02:28 | 376074.4 | 1320.0009 | 3 | 44 | 4.400357 | 1.275751 | 2.762799 | 0 | 11.55539 | 0
2018-03-25 02:30 | 376194.4 | 1440.0001 | 3 | 44 | 4.400346 | 1.100273 | 2.802301 | 0 | 11.72922 | 0
2018-03-25 02:32 | 376314.4 | 1560.0016 | 3 | 44 | 4.400296 | 0.9539471 | 2.83647 | 0 | 11.87957 | 0
2018-03-25 02:34 | 376434.4 | 1680.0017 | 3 | 44 | 4.400331 | 0.8327103 | 2.866194 | 0 | 12.01037 | 0
2018-03-25 02:36 | 376554.4 | 1800.0002 | 3 | 44 | 4.400325 | 0.7298431 | 2.892183 | 0 | 12.12473 | 0
2018-03-25 02:37 | 376658.6 | 1904.1479 | 3 | 44 | 4.400258 | 0.6519947 | 2.912162 | 0 | 12.21264 | 0
2018-03-25 02:39 | 376778.6 | 120.0017 | 4 | 44 | 4.350729 | 0 | 2.912162 | 0 | 12.21264 | 0
2018-03-25 02:41 | 376898.6 | 240.0025 | 4 | 44 | 4.347352 | 0 | 2.912162 | 0 | 12.21264 | 0
2018-03-25 02:42 | 376958.6 | 300.0022 | 4 | 44 | 4.346278 | 0 | 2.912162 | 0 | 12.21264 | 0
2018-03-25 02:44 | 377078.7 | 120.0018 | 5 | 44 | 4.163091 | -2.282041 | 2.912162 | 0.07605916 | 12.21264 | 0.3183824
2018-03-25 02:46 | 377198.7 | 240.0019 | 5 | 44 | 4.131423 | -2.282025 | 2.912162 | 0.1521183 | 12.21264 | 0.6338038
2018-03-25 02:48 | 377318.7 | 360.0004 | 5 | 44 | 4.10085 | -2.282034 | 2.912162 | 0.2281799 | 12.21264 | 0.946881
2018-03-25 02:50 | 377438.7 | 480.0004 | 5 | 44 | 4.070573 | -2.282065 | 2.912162 | 0.3042397 | 12.21264 | 1.257639
2018-03-25 02:52 | 377558.7 | 600.0006 | 5 | 44 | 4.040592 | -2.282018 | 2.912162 | 0.3802997 | 12.21264 | 1.566105
2018-03-25 02:54 | 377678.7 | 720.0012 | 5 | 44 | 4.010906 | -2.282028 | 2.912162 | 0.4563581 | 12.21264 | 1.872293
2018-03-25 02:56 | 377798.7 | 840.0012 | 5 | 44 | 3.981667 | -2.282043 | 2.912162 | 0.5324147 | 12.21264 | 2.176234
2018-03-25 02:58 | 377918.7 | 960.0003 | 5 | 44 | 3.952995 | -2.282059 | 2.912162 | 0.6084746 | 12.21264 | 2.477985
2018-03-25 03:00 | 378038.7 | 1080.0021 | 5 | 44 | 3.925032 | -2.282036 | 2.912162 | 0.6845345 | 12.21264 | 2.777582
2018-03-25 03:02 | 378158.7 | 1200.0021 | 5 | 44 | 3.897875 | -2.281974 | 2.912162 | 0.7605963 | 12.21264 | 3.075089
2018-03-25 03:04 | 378278.7 | 1320.0005 | 5 | 44 | 3.871745 | -2.28202 | 2.912162 | 0.836653 | 12.21264 | 3.370549
2018-03-25 03:06 | 378398.7 | 1440.0005 | 5 | 44 | 3.846712 | -2.282025 | 2.912162 | 0.9127133 | 12.21264 | 3.664076
2018-03-25 03:08 | 378518.7 | 1560.0006 | 5 | 44 | 3.822853 | -2.282051 | 2.912162 | 0.9887741 | 12.21264 | 3.955744
2018-03-25 03:10 | 378638.7 | 1680.0022 | 5 | 44 | 3.800241 | -2.282039 | 2.912162 | 1.064833 | 12.21264 | 4.245638
2018-03-25 03:12 | 378758.7 | 1800.0014 | 5 | 44 | 3.778999 | -2.282032 | 2.912162 | 1.14089 | 12.21264 | 4.533856
2018-03-25 03:14 | 378878.7 | 1920.0007 | 5 | 44 | 3.759177 | -2.282051 | 2.912162 | 1.216953 | 12.21264 | 4.820535
2018-03-25 03:16 | 378998.7 | 2040.0009 | 5 | 44 | 3.740609 | -2.282025 | 2.912162 | 1.29301 | 12.21264 | 5.105734
2018-03-25 03:18 | 379118.7 | 2160.0023 | 5 | 44 | 3.722958 | -2.282023 | 2.912162 | 1.369072 | 12.21264 | 5.389576
2018-03-25 03:20 | 379238.7 | 2280.0016 | 5 | 44 | 3.70618 | -2.28199 | 2.912162 | 1.445132 | 12.21264 | 5.672102
2018-03-25 03:22 | 379358.7 | 2400.0016 | 5 | 44 | 3.690162 | -2.282009 | 2.912162 | 1.521192 | 12.21264 | 5.953379
2018-03-25 03:24 | 379478.7 | 2520.0024 | 5 | 44 | 3.675073 | -2.282028 | 2.912162 | 1.59725 | 12.21264 | 6.233468
2018-03-25 03:26 | 379598.7 | 2640.0001 | 5 | 44 | 3.660945 | -2.282013 | 2.912162 | 1.67331 | 12.21264 | 6.512449
2018-03-25 03:28 | 379718.7 | 2760.0017 | 5 | 44 | 3.647852 | -2.282034 | 2.912162 | 1.749372 | 12.21264 | 6.790404
2018-03-25 03:30 | 379838.7 | 2880.0018 | 5 | 44 | 3.635609 | -2.282028 | 2.912162 | 1.825431 | 12.21264 | 7.067386
2018-03-25 03:32 | 379958.7 | 3000.0011 | 5 | 44 | 3.624027 | -2.282018 | 2.912162 | 1.901492 | 12.21264 | 7.343472
2018-03-25 03:34 | 380078.7 | 3120.0002 | 5 | 44 | 3.612615 | -2.28198 | 2.912162 | 1.977548 | 12.21264 | 7.618666
2018-03-25 03:36 | 380198.7 | 3240.0002 | 5 | 44 | 3.60113 | -2.281994 | 2.912162 | 2.053607 | 12.21264 | 7.893005
2018-03-25 03:38 | 380318.7 | 3360.0002 | 5 | 44 | 3.589207 | -2.281936 | 2.912162 | 2.129665 | 12.21264 | 8.166451
2018-03-25 03:40 | 380438.7 | 3480.0018 | 5 | 44 | 3.576612 | -2.281969 | 2.912162 | 2.205722 | 12.21264 | 8.43896
2018-03-25 03:42 | 380558.7 | 3600.0004 | 5 | 44 | 3.56337 | -2.282023 | 2.912162 | 2.281783 | 12.21264 | 8.710502
2018-03-25 03:44 | 380678.7 | 3720.0019 | 5 | 44 | 3.549793 | -2.281948 | 2.912162 | 2.35784 | 12.21264 | 8.981008
2018-03-25 03:46 | 380798.7 | 3840.0003 | 5 | 44 | 3.535657 | -2.28199 | 2.912162 | 2.433894 | 12.21264 | 9.250449
2018-03-25 03:48 | 380918.7 | 3960.0019 | 5 | 44 | 3.519578 | -2.281953 | 2.912162 | 2.509955 | 12.21264 | 9.518784
2018-03-25 03:50 | 381038.7 | 4080.0006 | 5 | 44 | 3.498661 | -2.281965 | 2.912162 | 2.586013 | 12.21264 | 9.785718
2018-03-25 03:52 | 381158.7 | 4200.0003 | 5 | 44 | 3.470228 | -2.281909 | 2.912162 | 2.66207 | 12.21264 | 10.0508
2018-03-25 03:54 | 381278.7 | 4320.0019 | 5 | 44 | 3.427448 | -2.281984 | 2.912162 | 2.738126 | 12.21264 | 10.31322
2018-03-25 03:56 | 381398.7 | 4440.0003 | 5 | 44 | 3.346095 | -2.281942 | 2.912162 | 2.81418 | 12.21264 | 10.57125
2018-03-25 03:58 | 381518.7 | 4560.0019 | 5 | 44 | 3.128771 | -2.281942 | 2.912162 | 2.890239 | 12.21264 | 10.81896
2018-03-25 03:59 | 381550.1 | 4591.4065 | 5 | 44 | 2.999994 | -2.281936 | 2.912162 | 2.910146 | 12.21264 | 10.88008
2018-03-25 04:01 | 381670.2 | 119.9999 | 6 | 44 | 3.254035 | 0 | 2.912162 | 2.910146 | 12.21264 | 10.88008
2018-03-25 04:03 | 381790.2 | 240.0002 | 6 | 44 | 3.273364 | 0 | 2.912162 | 2.910146 | 12.21264 | 10.88008
2018-03-25 04:04 | 381850.2 | 300.0005 | 6 | 44 | 3.27944 | 0 | 2.912162 | 2.910146 | 12.21264 | 10.88008
2018-03-25 04:04 | 381850.2 | 0.0024 | 7 | 45 | 3.279474 | 0 | 0 | 0 | 0 | 0
2018-03-25 04:06 | 381970.3 | 120.0018 | 2 | 45 | 3.970238 | 4.889854 | 0.1622905 | 6.5e-11 | 0.6231884 | 2.12e-10
2018-03-25 04:08 | 382090.3 | 240.0011 | 2 | 45 | 4.01721 | 4.889868 | 0.3252674 | 6.5e-11 | 1.274569 | 2.12e-10
2018-03-25 04:10 | 382210.3 | 360.0019 | 2 | 45 | 4.053906 | 4.889915 | 0.488248 | 6.5e-11 | 1.932332 | 2.12e-10
2018-03-25 04:12 | 382330.3 | 480.0012 | 2 | 45 | 4.086301 | 4.889936 | 0.6512277 | 6.5e-11 | 2.595751 | 2.12e-10
2018-03-25 04:14 | 382450.3 | 600.002 | 2 | 45 | 4.113137 | 4.889891 | 0.8142088 | 6.5e-11 | 3.263984 | 2.12e-10
2018-03-25 04:16 | 382570.3 | 720.0012 | 2 | 45 | 4.137072 | 4.889894 | 0.9771826 | 6.5e-11 | 3.936285 | 2.12e-10
2018-03-25 04:18 | 382690.3 | 840.0005 | 2 | 45 | 4.162331 | 4.889868 | 1.140153 | 6.5e-11 | 4.61252 | 2.12e-10
2018-03-25 04:20 | 382810.3 | 960.0013 | 2 | 45 | 4.191214 | 4.8899 | 1.303132 | 6.5e-11 | 5.29319 | 2.12e-10
2018-03-25 04:22 | 382930.3 | 1080.0013 | 2 | 45 | 4.200381 | 4.500168 | 1.461323 | 6.5e-11 | 5.957434 | 2.12e-10
2018-03-25 04:24 | 383050.3 | 1200.0014 | 2 | 45 | 4.200386 | 3.991472 | 1.602807 | 6.5e-11 | 6.551722 | 2.12e-10
2018-03-25 04:26 | 383170.3 | 1320.0005 | 2 | 45 | 4.200375 | 3.500971 | 1.727601 | 6.5e-11 | 7.075904 | 2.12e-10
2018-03-25 04:27 | 383232.1 | 1381.8132 | 2 | 45 | 4.200369 | 3.259981 | 1.785618 | 6.5e-11 | 7.319598 | 2.12e-10
2018-03-25 04:29 | 383352.1 | 120.0013 | 3 | 45 | 4.229946 | 3.260036 | 1.893838 | 6.5e-11 | 7.775653 | 2.12e-10
2018-03-25 04:31 | 383472.1 | 240.0014 | 3 | 45 | 4.264008 | 3.260063 | 2.002499 | 6.5e-11 | 8.23711 | 2.12e-10
2018-03-25 04:33 | 383592.1 | 360.0007 | 3 | 45 | 4.300608 | 3.260067 | 2.111159 | 6.5e-11 | 8.702402 | 2.12e-10
2018-03-25 04:35 | 383712.1 | 480.0014 | 3 | 45 | 4.339429 | 3.260075 | 2.219813 | 6.5e-11 | 9.171771 | 2.12e-10
2018-03-25 04:37 | 383832.1 | 600.0014 | 3 | 45 | 4.380147 | 3.260077 | 2.328472 | 6.5e-11 | 9.64549 | 2.12e-10
2018-03-25 04:39 | 383952.1 | 720.0014 | 3 | 45 | 4.400406 | 2.933207 | 2.434115 | 6.5e-11 | 10.10982 | 2.12e-10
2018-03-25 04:41 | 384072.1 | 840.0015 | 3 | 45 | 4.400359 | 2.452362 | 2.523556 | 6.5e-11 | 10.5034 | 2.12e-10
2018-03-25 04:43 | 384192.1 | 960.0008 | 3 | 45 | 4.400351 | 2.063545 | 2.598597 | 6.5e-11 | 10.83361 | 2.12e-10
2018-03-25 04:45 | 384312.1 | 1080.0011 | 3 | 45 | 4.400346 | 1.747026 | 2.66194 | 6.5e-11 | 11.11234 | 2.12e-10
2018-03-25 04:47 | 384432.1 | 1200.0016 | 3 | 45 | 4.400331 | 1.487806 | 2.715721 | 6.5e-11 | 11.34899 | 2.12e-10
2018-03-25 04:49 | 384552.1 | 1320.0024 | 3 | 45 | 4.400346 | 1.276075 | 2.761676 | 6.5e-11 | 11.55121 | 2.12e-10
2018-03-25 04:51 | 384672.1 | 1440.0017 | 3 | 45 | 4.400344 | 1.101021 | 2.801198 | 6.5e-11 | 11.72512 | 2.12e-10
2018-03-25 04:53 | 384792.1 | 1560.0008 | 3 | 45 | 4.400332 | 0.955267 | 2.835387 | 6.5e-11 | 11.87556 | 2.12e-10
2018-03-25 04:55 | 384912.1 | 1680.0016 | 3 | 45 | 4.400334 | 0.8331585 | 2.865131 | 6.5e-11 | 12.00645 | 2.12e-10
2018-03-25 04:57 | 385032.1 | 1800.0009 | 3 | 45 | 4.400357 | 0.7308884 | 2.89114 | 6.5e-11 | 12.1209 | 2.12e-10
2018-03-25 04:59 | 385138.6 | 1906.4702 | 3 | 45 | 4.400321 | 0.6519966 | 2.911554 | 6.5e-11 | 12.21073 | 2.12e-10
2018-03-25 05:01 | 385258.6 | 120.0003 | 4 | 45 | 4.350768 | 0 | 2.911554 | 6.5e-11 | 12.21073 | 2.12e-10
2018-03-25 05:03 | 385378.6 | 240.0011 | 4 | 45 | 4.347381 | 0 | 2.911554 | 6.5e-11 | 12.21073 | 2.12e-10
2018-03-25 05:04 | 385438.6 | 300.0016 | 4 | 45 | 4.346316 | 0 | 2.911554 | 6.5e-11 | 12.21073 | 2.12e-10
2018-03-25 05:06 | 385558.7 | 120.0018 | 5 | 45 | 4.163033 | -2.281978 | 2.911554 | 0.07605903 | 12.21073 | 0.3183783
2018-03-25 05:08 | 385678.7 | 240.0012 | 5 | 45 | 4.131318 | -2.282011 | 2.911554 | 0.1521207 | 12.21073 | 0.6338044
2018-03-25 05:10 | 385798.7 | 360.002 | 5 | 45 | 4.100749 | -2.282034 | 2.911554 | 0.2281808 | 12.21073 | 0.9468682
2018-03-25 05:12 | 385918.7 | 480.0002 | 5 | 45 | 4.070456 | -2.282028 | 2.911554 | 0.3042389 | 12.21073 | 1.25761
2018-03-25 05:14 | 386038.7 | 600.0004 | 5 | 45 | 4.040409 | -2.282039 | 2.911554 | 0.3802967 | 12.21073 | 1.566057
2018-03-25 05:16 | 386158.7 | 720.0012 | 5 | 45 | 4.010718 | -2.282023 | 2.911554 | 0.4563575 | 12.21073 | 1.872243
2018-03-25 05:18 | 386278.7 | 840.0012 | 5 | 45 | 3.981458 | -2.281981 | 2.911554 | 0.5324142 | 12.21073 | 2.17617
2018-03-25 05:20 | 386398.7 | 960.002 | 5 | 45 | 3.952814 | -2.282001 | 2.911554 | 0.6084715 | 12.21073 | 2.477896
2018-03-25 05:22 | 386518.7 | 1080.0006 | 5 | 45 | 3.924808 | -2.28203 | 2.911554 | 0.6845317 | 12.21073 | 2.777477
2018-03-25 05:24 | 386638.7 | 1200.0021 | 5 | 45 | 3.89768 | -2.282041 | 2.911554 | 0.7605926 | 12.21073 | 3.074964
2018-03-25 05:26 | 386758.7 | 1320.0013 | 5 | 45 | 3.871528 | -2.281963 | 2.911554 | 0.8366495 | 12.21073 | 3.370407
2018-03-25 05:28 | 386878.7 | 1440.0021 | 5 | 45 | 3.846471 | -2.28195 | 2.911554 | 0.912708 | 12.21073 | 3.66391
2018-03-25 05:30 | 386998.7 | 1560.0006 | 5 | 45 | 3.822619 | -2.282011 | 2.911554 | 0.9887628 | 12.21073 | 3.955538
2018-03-25 05:32 | 387118.7 | 1680.0022 | 5 | 45 | 3.800017 | -2.28199 | 2.911554 | 1.064824 | 12.21073 | 4.245422
2018-03-25 05:34 | 387238.7 | 1800.0022 | 5 | 45 | 3.778785 | -2.282015 | 2.911554 | 1.140881 | 12.21073 | 4.533625
2018-03-25 05:36 | 387358.7 | 1920.0014 | 5 | 45 | 3.758981 | -2.281965 | 2.911554 | 1.216939 | 12.21073 | 4.820271
2018-03-25 05:38 | 387478.7 | 2040.0023 | 5 | 45 | 3.740385 | -2.281988 | 2.911554 | 1.292998 | 12.21073 | 5.105459
2018-03-25 05:40 | 387598.7 | 2160.0007 | 5 | 45 | 3.722764 | -2.281942 | 2.911554 | 1.369053 | 12.21073 | 5.38926
2018-03-25 05:42 | 387718.7 | 2280.0015 | 5 | 45 | 3.705943 | -2.281953 | 2.911554 | 1.445113 | 12.21073 | 5.671767
2018-03-25 05:44 | 387838.7 | 2400.0008 | 5 | 45 | 3.68993 | -2.281997 | 2.911554 | 1.521173 | 12.21073 | 5.953028
2018-03-25 05:46 | 387958.7 | 2520.0016 | 5 | 45 | 3.67486 | -2.281906 | 2.911554 | 1.597229 | 12.21073 | 6.233091
2018-03-25 05:48 | 388078.7 | 2640.0016 | 5 | 45 | 3.66076 | -2.28196 | 2.911554 | 1.673289 | 12.21073 | 6.512057
2018-03-25 05:50 | 388198.7 | 2760.0008 | 5 | 45 | 3.647658 | -2.281981 | 2.911554 | 1.749347 | 12.21073 | 6.789981
2018-03-25 05:52 | 388318.7 | 2880.0007 | 5 | 45 | 3.635435 | -2.281994 | 2.911554 | 1.825392 | 12.21073 | 7.066898
2018-03-25 05:54 | 388438.7 | 3000.0004 | 5 | 45 | 3.623842 | -2.281969 | 2.911554 | 1.901464 | 12.21073 | 7.34301
2018-03-25 05:56 | 388558.7 | 3120.0001 | 5 | 45 | 3.612452 | -2.282009 | 2.911554 | 1.97752 | 12.21073 | 7.618191
2018-03-25 05:58 | 388678.7 | 3240.0017 | 5 | 45 | 3.600969 | -2.28199 | 2.911554 | 2.05358 | 12.21073 | 7.892519
2018-03-25 06:00 | 388798.7 | 3360.001 | 5 | 45 | 3.589042 | -2.282002 | 2.911554 | 2.129639 | 12.21073 | 8.165956
2018-03-25 06:02 | 388918.7 | 3480.0002 | 5 | 45 | 3.576445 | -2.281988 | 2.911554 | 2.205698 | 12.21073 | 8.438463
2018-03-25 06:04 | 389038.7 | 3600.0003 | 5 | 45 | 3.5632 | -2.281992 | 2.911554 | 2.281756 | 12.21073 | 8.709978
2018-03-25 06:06 | 389158.7 | 3720.0011 | 5 | 45 | 3.549607 | -2.282022 | 2.911554 | 2.357817 | 12.21073 | 8.980486
2018-03-25 06:08 | 389278.7 | 3840.001 | 5 | 45 | 3.535428 | -2.281997 | 2.911554 | 2.433872 | 12.21073 | 9.249916
2018-03-25 06:10 | 389398.7 | 3960.0012 | 5 | 45 | 3.5193 | -2.281986 | 2.911554 | 2.509936 | 12.21073 | 9.518242
2018-03-25 06:12 | 389518.7 | 4080.002 | 5 | 45 | 3.498335 | -2.281957 | 2.911554 | 2.585994 | 12.21073 | 9.785157
2018-03-25 06:14 | 389638.7 | 4200.0021 | 5 | 45 | 3.469785 | -2.28202 | 2.911554 | 2.662054 | 12.21073 | 10.05022
2018-03-25 06:16 | 389758.7 | 4320.0005 | 5 | 45 | 3.426837 | -2.282041 | 2.911554 | 2.738111 | 12.21073 | 10.31261
2018-03-25 06:18 | 389878.7 | 4440.0005 | 5 | 45 | 3.34488 | -2.282013 | 2.911554 | 2.814172 | 12.21073 | 10.57059
2018-03-25 06:20 | 389998.7 | 4560.0021 | 5 | 45 | 3.125327 | -2.281997 | 2.911554 | 2.890231 | 12.21073 | 10.81815
2018-03-25 06:20 | 390029 | 4590.3443 | 5 | 45 | 2.999985 | -2.282007 | 2.911554 | 2.909462 | 12.21073 | 10.87716
2018-03-25 06:22 | 390149.1 | 120.0002 | 6 | 45 | 3.255223 | 0 | 2.911554 | 2.909462 | 12.21073 | 10.87716
2018-03-25 06:24 | 390269.1 | 240.0027 | 6 | 45 | 3.274631 | 0 | 2.911554 | 2.909462 | 12.21073 | 10.87716
2018-03-25 06:25 | 390329.1 | 300.0025 | 6 | 45 | 3.280752 | 0 | 2.911554 | 2.909462 | 12.21073 | 10.87716
2018-03-25 06:25 | 390329.1 | 0.0048 | 7 | 46 | 3.280738 | 0 | 0 | 0 | 0 | 0
2018-03-25 06:27 | 390449.2 | 120.001 | 2 | 46 | 3.970856 | 4.889927 | 0.1623041 | 2.93e-09 | 0.623405 | 9.614e-09
2018-03-25 06:29 | 390569.2 | 240.0018 | 2 | 46 | 4.017716 | 4.889856 | 0.3252819 | 2.93e-09 | 1.274871 | 9.614e-09
2018-03-25 06:31 | 390689.2 | 360.0002 | 2 | 46 | 4.054428 | 4.889923 | 0.4882585 | 2.93e-09 | 1.932703 | 9.614e-09
2018-03-25 06:33 | 390809.2 | 480.001 | 2 | 46 | 4.08673 | 4.889915 | 0.651234 | 2.93e-09 | 2.596188 | 9.614e-09
2018-03-25 06:35 | 390929.2 | 600.0002 | 2 | 46 | 4.113595 | 4.889914 | 0.8142125 | 2.93e-09 | 3.264484 | 9.614e-09
2018-03-25 06:37 | 391049.2 | 720.001 | 2 | 46 | 4.137496 | 4.889935 | 0.9771869 | 2.93e-09 | 3.936855 | 9.614e-09
2018-03-25 06:39 | 391169.2 | 840.0003 | 2 | 46 | 4.162728 | 4.88991 | 1.14016 | 2.93e-09 | 4.613171 | 9.614e-09
2018-03-25 06:41 | 391289.2 | 960.0012 | 2 | 46 | 4.191663 | 4.889942 | 1.303146 | 2.93e-09 | 5.293942 | 9.614e-09
2018-03-25 06:43 | 391409.2 | 1080.0019 | 2 | 46 | 4.200388 | 4.493935 | 1.461161 | 2.93e-09 | 5.957473 | 9.614e-09
2018-03-25 06:45 | 391529.2 | 1200.0004 | 2 | 46 | 4.200358 | 3.985985 | 1.60246 | 2.93e-09 | 6.550981 | 9.614e-09
2018-03-25 06:47 | 391649.2 | 1320.0014 | 2 | 46 | 4.200387 | 3.497576 | 1.727124 | 2.93e-09 | 7.074619 | 9.614e-09
2018-03-25 06:48 | 391710.2 | 1381.0258 | 2 | 46 | 4.200392 | 3.259975 | 1.784377 | 2.93e-09 | 7.315102 | 9.614e-09
2018-03-25 06:50 | 391830.2 | 120.0002 | 3 | 46 | 4.22996 | 3.260099 | 1.892588 | 2.93e-09 | 7.771121 | 9.614e-09
2018-03-25 06:52 | 391950.2 | 240.0019 | 3 | 46 | 4.264046 | 3.260111 | 2.001252 | 2.93e-09 | 8.232588 | 9.614e-09
2018-03-25 06:54 | 392070.2 | 360.001 | 3 | 46 | 4.300622 | 3.260126 | 2.109907 | 2.93e-09 | 8.697865 | 9.614e-09
2018-03-25 06:56 | 392190.2 | 480.0004 | 3 | 46 | 4.339496 | 3.260096 | 2.218568 | 2.93e-09 | 9.167267 | 9.614e-09
2018-03-25 06:58 | 392310.2 | 600.0015 | 3 | 46 | 4.380229 | 3.26005 | 2.327226 | 2.93e-09 | 9.640987 | 9.614e-09
2018-03-25 07:00 | 392430.2 | 720.0004 | 3 | 46 | 4.400402 | 2.931452 | 2.432835 | 2.93e-09 | 10.10518 | 9.614e-09
2018-03-25 07:02 | 392550.2 | 840.0008 | 3 | 46 | 4.400385 | 2.45137 | 2.522226 | 2.93e-09 | 10.49853 | 9.614e-09
2018-03-25 07:04 | 392670.2 | 960.0012 | 3 | 46 | 4.400362 | 2.062653 | 2.597233 | 2.93e-09 | 10.82859 | 9.614e-09
2018-03-25 07:06 | 392790.2 | 1080.0004 | 3 | 46 | 4.400352 | 1.746387 | 2.660532 | 2.93e-09 | 11.10713 | 9.614e-09
2018-03-25 07:08 | 392910.2 | 1200.002 | 3 | 46 | 4.400349 | 1.487965 | 2.714292 | 2.93e-09 | 11.34369 | 9.614e-09
2018-03-25 07:10 | 393030.2 | 1320.0003 | 3 | 46 | 4.400343 | 1.275892 | 2.760235 | 2.93e-09 | 11.54586 | 9.614e-09
2018-03-25 07:12 | 393150.2 | 1440.0014 | 3 | 46 | 4.400359 | 1.101055 | 2.799749 | 2.93e-09 | 11.71973 | 9.614e-09
2018-03-25 07:14 | 393270.2 | 1560.0006 | 3 | 46 | 4.400324 | 0.9547863 | 2.833934 | 2.93e-09 | 11.87016 | 9.614e-09
2018-03-25 07:16 | 393390.2 | 1680.0013 | 3 | 46 | 4.400311 | 0.833147 | 2.863675 | 2.93e-09 | 12.00103 | 9.614e-09
2018-03-25 07:18 | 393510.2 | 1800.0008 | 3 | 46 | 4.400321 | 0.7304268 | 2.889686 | 2.93e-09 | 12.11549 | 9.614e-09
2018-03-25 07:20 | 393617.6 | 1907.3988 | 3 | 46 | 4.400334 | 0.6519871 | 2.910273 | 2.93e-09 | 12.20608 | 9.614e-09
2018-03-25 07:22 | 393737.7 | 120.0009 | 4 | 46 | 4.350715 | 0 | 2.910273 | 2.93e-09 | 12.20608 | 9.614e-09
2018-03-25 07:24 | 393857.7 | 240.0009 | 4 | 46 | 4.347342 | 0 | 2.910273 | 2.93e-09 | 12.20608 | 9.614e-09
2018-03-25 07:25 | 393917.7 | 300.003 | 4 | 46 | 4.346253 | 0 | 2.910273 | 2.93e-09 | 12.20608 | 9.614e-09
2018-03-25 07:27 | 394037.8 | 120.001 | 5 | 46 | 4.162683 | -2.28202 | 2.910273 | 0.07605952 | 12.20608 | 0.3183554
2018-03-25 07:29 | 394157.8 | 240.0005 | 5 | 46 | 4.130962 | -2.282011 | 2.910273 | 0.1521219 | 12.20608 | 0.6337561
2018-03-25 07:31 | 394277.8 | 360.0013 | 5 | 46 | 4.100315 | -2.282036 | 2.910273 | 0.2281804 | 12.20608 | 0.9467835
2018-03-25 07:33 | 394397.8 | 480.0005 | 5 | 46 | 4.070017 | -2.282018 | 2.910273 | 0.3042416 | 12.20608 | 1.257505
2018-03-25 07:35 | 394517.8 | 600.0021 | 5 | 46 | 4.039962 | -2.28203 | 2.910273 | 0.3802996 | 12.20608 | 1.565917
2018-03-25 07:37 | 394637.8 | 720.0003 | 5 | 46 | 4.010228 | -2.282001 | 2.910273 | 0.4563553 | 12.20608 | 1.872047
2018-03-25 07:39 | 394757.8 | 840.0005 | 5 | 46 | 3.980984 | -2.282036 | 2.910273 | 0.5324118 | 12.20608 | 2.175936
2018-03-25 07:41 | 394877.8 | 960.0006 | 5 | 46 | 3.952288 | -2.282034 | 2.910273 | 0.6084687 | 12.20608 | 2.477622
2018-03-25 07:43 | 394997.8 | 1080.0006 | 5 | 46 | 3.924325 | -2.282018 | 2.910273 | 0.684533 | 12.20608 | 2.777182
2018-03-25 07:45 | 395117.8 | 1200.0022 | 5 | 46 | 3.897171 | -2.282057 | 2.910273 | 0.7605934 | 12.20608 | 3.07463
2018-03-25 07:47 | 395237.8 | 1320.0013 | 5 | 46 | 3.87105 | -2.282001 | 2.910273 | 0.8366517 | 12.20608 | 3.370043
2018-03-25 07:49 | 395357.8 | 1440.0014 | 5 | 46 | 3.846016 | -2.281969 | 2.910273 | 0.9127104 | 12.20608 | 3.663511
2018-03-25 07:51 | 395477.8 | 1560.0008 | 5 | 46 | 3.822194 | -2.282034 | 2.910273 | 0.9887681 | 12.20608 | 3.955116
2018-03-25 07:53 | 395597.8 | 1680.0022 | 5 | 46 | 3.799614 | -2.281992 | 2.910273 | 1.06483 | 12.20608 | 4.244971
2018-03-25 07:55 | 395717.8 | 1800.0014 | 5 | 46 | 3.778409 | -2.282004 | 2.910273 | 1.140887 | 12.20608 | 4.533144
2018-03-25 07:57 | 395837.8 | 1920.0006 | 5 | 46 | 3.758609 | -2.282025 | 2.910273 | 1.216944 | 12.20608 | 4.819758
2018-03-25 07:59 | 395957.8 | 2040.0015 | 5 | 46 | 3.740071 | -2.282004 | 2.910273 | 1.293005 | 12.20608 | 5.10493
2018-03-25 08:01 | 396077.8 | 2160.0008 | 5 | 46 | 3.722425 | -2.281992 | 2.910273 | 1.369064 | 12.20608 | 5.38872
2018-03-25 08:03 | 396197.8 | 2280.0019 | 5 | 46 | 3.705629 | -2.282034 | 2.910273 | 1.445125 | 12.20608 | 5.671206
2018-03-25 08:05 | 396317.8 | 2400.0025 | 5 | 46 | 3.689626 | -2.282011 | 2.910273 | 1.521183 | 12.20608 | 5.952435
2018-03-25 08:07 | 396437.8 | 2520.0018 | 5 | 46 | 3.674573 | -2.281967 | 2.910273 | 1.597245 | 12.20608 | 6.232496
2018-03-25 08:09 | 396557.8 | 2640.0019 | 5 | 46 | 3.660455 | -2.281963 | 2.910273 | 1.673303 | 12.20608 | 6.511434
2018-03-25 08:11 | 396677.8 | 2760.0009 | 5 | 46 | 3.647349 | -2.282023 | 2.910273 | 1.749362 | 12.20608 | 6.78934
2018-03-25 08:13 | 396797.8 | 2880.0001 | 5 | 46 | 3.635164 | -2.282002 | 2.910273 | 1.825418 | 12.20608 | 7.066276
2018-03-25 08:15 | 396917.8 | 3000.0001 | 5 | 46 | 3.623584 | -2.281976 | 2.910273 | 1.901477 | 12.20608 | 7.342318
2018-03-25 08:17 | 397037.8 | 3120.0007 | 5 | 46 | 3.61221 | -2.281984 | 2.910273 | 1.977533 | 12.20608 | 7.617483
2018-03-25 08:19 | 397157.8 | 3240.0017 | 5 | 46 | 3.600717 | -2.281971 | 2.910273 | 2.053592 | 12.20608 | 7.891788
2018-03-25 08:21 | 397277.8 | 3360.0002 | 5 | 46 | 3.588807 | -2.281978 | 2.910273 | 2.129652 | 12.20608 | 8.165208
2018-03-25 08:23 | 397397.8 | 3480.0019 | 5 | 46 | 3.576191 | -2.28196 | 2.910273 | 2.20571 | 12.20608 | 8.437693
2018-03-25 08:25 | 397517.8 | 3600.0011 | 5 | 46 | 3.562931 | -2.28198 | 2.910273 | 2.281766 | 12.20608 | 8.70918
2018-03-25 08:27 | 397637.8 | 3720.0011 | 5 | 46 | 3.549309 | -2.281932 | 2.910273 | 2.357822 | 12.20608 | 8.979648
2018-03-25 08:29 | 397757.8 | 3840.0011 | 5 | 46 | 3.535124 | -2.281999 | 2.910273 | 2.433882 | 12.20608 | 9.249074
2018-03-25 08:31 | 397877.8 | 3960.0019 | 5 | 46 | 3.518932 | -2.281971 | 2.910273 | 2.509941 | 12.20608 | 9.51736
2018-03-25 08:33 | 397997.8 | 4080.002 | 5 | 46 | 3.497835 | -2.281948 | 2.910273 | 2.585999 | 12.20608 | 9.784235
2018-03-25 08:35 | 398117.8 | 4200.0012 | 5 | 46 | 3.469123 | -2.28195 | 2.910273 | 2.662051 | 12.20608 | 10.04923
2018-03-25 08:37 | 398237.8 | 4320.0012 | 5 | 46 | 3.425808 | -2.281934 | 2.910273 | 2.738114 | 12.20608 | 10.31157
2018-03-25 08:39 | 398357.8 | 4440.0009 | 5 | 46 | 3.342719 | -2.281917 | 2.910273 | 2.814171 | 12.20608 | 10.56943
2018-03-25 08:41 | 398477.8 | 4560.0012 | 5 | 46 | 3.118939 | -2.281974 | 2.910273 | 2.89023 | 12.20608 | 10.81671
2018-03-25 08:42 | 398506.2 | 4588.3866 | 5 | 46 | 2.999979 | -2.281963 | 2.910273 | 2.90822 | 12.20608 | 10.87184
2018-03-25 08:44 | 398626.2 | 120.0002 | 6 | 46 | 3.256038 | 0 | 2.910273 | 2.90822 | 12.20608 | 10.87184
2018-03-25 08:46 | 398746.2 | 240.001 | 6 | 46 | 3.275557 | 0 | 2.910273 | 2.90822 | 12.20608 | 10.87184
2018-03-25 08:47 | 398806.2 | 300.0015 | 6 | 46 | 3.281687 | 0 | 2.910273 | 2.90822 | 12.20608 | 10.87184
2018-03-25 08:47 | 398806.2228 | 0.0024 | 7 | 47 | 3.281665 | 0 | 0 | 0 | 0 | 0
2018-03-25 08:49 | 398926.3 | 120.0009 | 2 | 47 | 3.971216 | 4.890005 | 0.1623049 | 1.754e-09 | 0.6235161 | 5.757e-09
2018-03-25 08:51 | 399046.3 | 240.001 | 2 | 47 | 4.017921 | 4.889862 | 0.3252827 | 1.754e-09 | 1.275027 | 5.757e-09
2018-03-25 08:53 | 399166.3 | 360.0019 | 2 | 47 | 4.054647 | 4.889912 | 0.4882623 | 1.754e-09 | 1.932905 | 5.757e-09
2018-03-25 08:55 | 399286.3 | 480.0003 | 2 | 47 | 4.087027 | 4.889837 | 0.6512401 | 1.754e-09 | 2.596441 | 5.757e-09
2018-03-25 08:57 | 399406.3 | 600.0019 | 2 | 47 | 4.113793 | 4.889833 | 0.8142176 | 1.754e-09 | 3.264776 | 5.757e-09
2018-03-25 08:59 | 399526.3 | 720.0011 | 2 | 47 | 4.137715 | 4.889868 | 0.9771953 | 1.754e-09 | 3.937196 | 5.757e-09
2018-03-25 09:01 | 399646.3 | 840.0003 | 2 | 47 | 4.163028 | 4.889854 | 1.140168 | 1.754e-09 | 4.613551 | 5.757e-09
2018-03-25 09:03 | 399766.3 | 960.0019 | 2 | 47 | 4.191978 | 4.889866 | 1.303147 | 1.754e-09 | 5.294346 | 5.757e-09
2018-03-25 09:05 | 399886.3 | 1080.0005 | 2 | 47 | 4.200401 | 4.490519 | 1.461039 | 1.754e-09 | 5.957368 | 5.757e-09
2018-03-25 09:07 | 400006.3 | 1200.0012 | 2 | 47 | 4.200387 | 3.983078 | 1.602189 | 1.754e-09 | 6.550253 | 5.757e-09
2018-03-25 09:09 | 400126.3 | 1320.0004 | 2 | 47 | 4.200379 | 3.494307 | 1.726732 | 1.754e-09 | 7.07338 | 5.757e-09
2018-03-25 09:10 | 400186.3 | 1380.0226 | 2 | 47 | 4.20036 | 3.259979 | 1.783022 | 1.754e-09 | 7.309817 | 5.757e-09
2018-03-25 09:12 | 400306.3 | 120.0019 | 3 | 47 | 4.229901 | 3.260033 | 1.891242 | 1.754e-09 | 7.765868 | 5.757e-09
2018-03-25 09:14 | 400426.3 | 240.001 | 3 | 47 | 4.263949 | 3.260067 | 1.999897 | 1.754e-09 | 8.227295 | 5.757e-09
2018-03-25 09:16 | 400546.3 | 360.0003 | 3 | 47 | 4.300565 | 3.260052 | 2.108554 | 1.754e-09 | 8.69257 | 5.757e-09
2018-03-25 09:18 | 400666.3 | 480.001 | 3 | 47 | 4.339438 | 3.260065 | 2.217214 | 1.754e-09 | 9.161963 | 5.757e-09
2018-03-25 09:20 | 400786.3 | 600.0003 | 3 | 47 | 4.380177 | 3.260038 | 2.32587 | 1.754e-09 | 9.635671 | 5.757e-09
2018-03-25 09:22 | 400906.3 | 720.0004 | 3 | 47 | 4.400383 | 2.931408 | 2.431483 | 1.754e-09 | 10.09988 | 5.757e-09
2018-03-25 09:24 | 401026.3 | 840.0001 | 3 | 47 | 4.400359 | 2.451019 | 2.520886 | 1.754e-09 | 10.49328 | 5.757e-09
2018-03-25 09:26 | 401146.3 | 960.0011 | 3 | 47 | 4.40038 | 2.063679 | 2.595909 | 1.754e-09 | 10.82341 | 5.757e-09
2018-03-25 09:28 | 401266.3 | 1080.0013 | 3 | 47 | 4.400327 | 1.746704 | 2.659234 | 1.754e-09 | 11.10207 | 5.757e-09
2018-03-25 09:30 | 401386.3 | 1200.0013 | 3 | 47 | 4.400329 | 1.488058 | 2.71301 | 1.754e-09 | 11.3387 | 5.757e-09
2018-03-25 09:32 | 401506.3 | 1320.0013 | 3 | 47 | 4.400352 | 1.276007 | 2.758965 | 1.754e-09 | 11.54092 | 5.757e-09
2018-03-25 09:34 | 401626.3 | 1440.0022 | 3 | 47 | 4.400355 | 1.101252 | 2.798492 | 1.754e-09 | 11.71485 | 5.757e-09
2018-03-25 09:36 | 401746.3 | 1560.0015 | 3 | 47 | 4.400312 | 0.9551945 | 2.832691 | 1.754e-09 | 11.86534 | 5.757e-09
2018-03-25 09:38 | 401866.3 | 1680.0005 | 3 | 47 | 4.400358 | 0.8341961 | 2.862445 | 1.754e-09 | 11.99626 | 5.757e-09
2018-03-25 09:40 | 401986.3 | 1800.0022 | 3 | 47 | 4.400311 | 0.73046875 | 2.888468 | 1.754e-09 | 12.11077 | 5.757e-09
2018-03-25 09:41 | 402093.4 | 1907.1027 | 3 | 47 | 4.40032 | 0.6519985 | 2.909009 | 1.754e-09 | 12.20116 | 5.757e-09
2018-03-25 09:43 | 402213.5 | 120.0003 | 4 | 47 | 4.350594 | 0 | 2.909009 | 1.754e-09 | 12.20116 | 5.757e-09
2018-03-25 09:45 | 402333.5 | 240.0019 | 4 | 47 | 4.347209 | 0 | 2.909009 | 1.754e-09 | 12.20116 | 5.757e-09
2018-03-25 09:46 | 402393.5 | 300.0017 | 4 | 47 | 4.346129 | 0 | 2.909009 | 1.754e-09 | 12.20116 | 5.757e-09
2018-03-25 09:48 | 402513.6 | 120.0019 | 5 | 47 | 4.162312 | -2.282032 | 2.909009 | 0.07606098 | 12.20116 | 0.3183369
2018-03-25 09:50 | 402633.6 | 240.0003 | 5 | 47 | 4.130566 | -2.282039 | 2.909009 | 0.1521222 | 12.20116 | 0.6337045
2018-03-25 09:52 | 402753.6 | 360.0003 | 5 | 47 | 4.099912 | -2.282041 | 2.909009 | 0.2281817 | 12.20116 | 0.9467049
2018-03-25 09:54 | 402873.6 | 480.0019 | 5 | 47 | 4.069582 | -2.282063 | 2.909009 | 0.3042417 | 12.20116 | 1.257389
2018-03-25 09:56 | 402993.6 | 600.0017 | 5 | 47 | 4.039514 | -2.282048 | 2.909009 | 0.3803007 | 12.20116 | 1.565772
2018-03-25 09:58 | 403113.6 | 720.0017 | 5 | 47 | 4.00978 | -2.282034 | 2.909009 | 0.4563592 | 12.20116 | 1.871878
2018-03-25 10:00 | 403233.6 | 840.0001 | 5 | 47 | 3.980494 | -2.28203 | 2.909009 | 0.5324146 | 12.20116 | 2.175726
2018-03-25 10:02 | 403353.6 | 960.0009 | 5 | 47 | 3.9518 | -2.28203 | 2.909009 | 0.6084746 | 12.20116 | 2.477387
2018-03-25 10:04 | 403473.6 | 1080.0009 | 5 | 47 | 3.923807 | -2.282051 | 2.909009 | 0.6845341 | 12.20116 | 2.77689
2018-03-25 10:06 | 403593.6 | 1200.0013 | 5 | 47 | 3.896667 | -2.282015 | 2.909009 | 0.760594 | 12.20116 | 3.074296
2018-03-25 10:08 | 403713.6 | 1320.0002 | 5 | 47 | 3.870488 | -2.282022 | 2.909009 | 0.8366547 | 12.20116 | 3.369677
2018-03-25 10:10 | 403833.6 | 1440.001 | 5 | 47 | 3.845481 | -2.281999 | 2.909009 | 0.912716 | 12.20116 | 3.663113
2018-03-25 10:12 | 403953.6 | 1560.0011 | 5 | 47 | 3.821674 | -2.281971 | 2.909009 | 0.9887759 | 12.20116 | 3.954687
2018-03-25 10:14 | 404073.6 | 1680.0004 | 5 | 47 | 3.799135 | -2.281965 | 2.909009 | 1.064834 | 12.20116 | 4.24449
2018-03-25 10:16 | 404193.6 | 1800.0003 | 5 | 47 | 3.777922 | -2.281955 | 2.909009 | 1.140895 | 12.20116 | 4.532638
2018-03-25 10:18 | 404313.6 | 1920.0004 | 5 | 47 | 3.758132 | -2.282023 | 2.909009 | 1.21695 | 12.20116 | 4.819206
2018-03-25 10:20 | 404433.6 | 2040.0013 | 5 | 47 | 3.739569 | -2.28198 | 2.909009 | 1.293009 | 12.20116 | 5.104335
2018-03-25 10:22 | 404553.6 | 2160.0021 | 5 | 47 | 3.72198 | -2.28203 | 2.909009 | 1.369069 | 12.20116 | 5.388093
2018-03-25 10:24 | 404673.6 | 2280.0013 | 5 | 47 | 3.705209 | -2.281978 | 2.909009 | 1.445127 | 12.20116 | 5.670537
2018-03-25 10:26 | 404793.6 | 2400.002 | 5 | 47 | 3.689232 | -2.281974 | 2.909009 | 1.521185 | 12.20116 | 5.951731
2018-03-25 10:28 | 404913.6 | 2520.0006 | 5 | 47 | 3.674137 | -2.281976 | 2.909009 | 1.597242 | 12.20116 | 6.231743
2018-03-25 10:30 | 405033.6 | 2640.0014 | 5 | 47 | 3.660061 | -2.282009 | 2.909009 | 1.673301 | 12.20116 | 6.510654
2018-03-25 10:32 | 405153.6 | 2760.0023 | 5 | 47 | 3.646988 | -2.281981 | 2.909009 | 1.749357 | 12.20116 | 6.78852
2018-03-25 10:34 | 405273.6 | 2880.0015 | 5 | 47 | 3.634793 | -2.281946 | 2.909009 | 1.825417 | 12.20116 | 7.065442
2018-03-25 10:36 | 405393.6 | 3000.0007 | 5 | 47 | 3.62321 | -2.281936 | 2.909009 | 1.901472 | 12.20116 | 7.341441
2018-03-25 10:38 | 405513.6 | 3120.0014 | 5 | 47 | 3.611836 | -2.281955 | 2.909009 | 1.977531 | 12.20116 | 7.616587
2018-03-25 10:40 | 405633.6 | 3240.0016 | 5 | 47 | 3.600349 | -2.281917 | 2.909009 | 2.053589 | 12.20116 | 7.890862
2018-03-25 10:42 | 405753.6 | 3360.0015 | 5 | 47 | 3.588438 | -2.281981 | 2.909009 | 2.129646 | 12.20116 | 8.164244
2018-03-25 10:44 | 405873.6 | 3480.0016 | 5 | 47 | 3.575815 | -2.281953 | 2.909009 | 2.205706 | 12.20116 | 8.436704
2018-03-25 10:46 | 405993.6 | 3600.0024 | 5 | 47 | 3.56257 | -2.28202 | 2.909009 | 2.28176 | 12.20116 | 8.708159
2018-03-25 10:48 | 406113.6 | 3720.0001 | 5 | 47 | 3.548934 | -2.282013 | 2.909009 | 2.357817 | 12.20116 | 8.978601
2018-03-25 10:50 | 406233.6 | 3840.0009 | 5 | 47 | 3.534726 | -2.281957 | 2.909009 | 2.433868 | 12.20116 | 9.247965
2018-03-25 10:52 | 406353.6 | 3960.0009 | 5 | 47 | 3.51847 | -2.281994 | 2.909009 | 2.509936 | 12.20116 | 9.51625
2018-03-25 10:54 | 406473.6 | 4080.001 | 5 | 47 | 3.497302 | -2.281955 | 2.909009 | 2.585995 | 12.20116 | 9.783093
2018-03-25 10:56 | 406593.6 | 4200.001 | 5 | 47 | 3.468434 | -2.281955 | 2.909009 | 2.662054 | 12.20116 | 10.04806
2018-03-25 10:58 | 406713.6 | 4320.0002 | 5 | 47 | 3.42479 | -2.281978 | 2.909009 | 2.73811 | 12.20116 | 10.31032
2018-03-25 11:00 | 406833.6 | 4440.0002 | 5 | 47 | 3.340443 | -2.281976 | 2.909009 | 2.814171 | 12.20116 | 10.56808
2018-03-25 11:02 | 406953.6 | 4560.0011 | 5 | 47 | 3.112072 | -2.281953 | 2.909009 | 2.890229 | 12.20116 | 10.81505
2018-03-25 11:03 | 406979.9 | 4586.3425 | 5 | 47 | 2.999977 | -2.281965 | 2.909009 | 2.906924 | 12.20116 | 10.86615
2018-03-25 11:05 | 407100 | 120.0003 | 6 | 47 | 3.257092 | 0 | 2.909009 | 2.906924 | 12.20116 | 10.86615
2018-03-25 11:07 | 407220 | 240.0002 | 6 | 47 | 3.276696 | 0 | 2.909009 | 2.906924 | 12.20116 | 10.86615
2018-03-25 11:08 | 407280 | 300.0023 | 6 | 47 | 3.282854 | 0 | 2.909009 | 2.906924 | 12.20116 | 10.86615
2018-03-25 11:08 | 407280 | 0.0039 | 7 | 48 | 3.282871 | 0 | 0 | 0 | 0 | 0
2018-03-25 11:10 | 407400.1 | 120.0007 | 2 | 48 | 3.971719 | 4.889837 | 0.1622866 | 0 | 0.6235898 | 0
2018-03-25 11:12 | 407520.1 | 240.0028 | 2 | 48 | 4.018371 | 4.889866 | 0.3252792 | 0 | 1.275229 | 0
2018-03-25 11:14 | 407640.1 | 360.0019 | 2 | 48 | 4.055004 | 4.889875 | 0.4882514 | 0 | 1.933142 | 0
2018-03-25 11:16 | 407760.1 | 480.0004 | 2 | 48 | 4.08733 | 4.889893 | 0.6512253 | 0 | 2.596715 | 0
2018-03-25 11:18 | 407880.1 | 600.002 | 2 | 48 | 4.1141 | 4.88987 | 0.8142098 | 0 | 3.265125 | 0
2018-03-25 11:20 | 408000.1 | 720.002 | 2 | 48 | 4.138009 | 4.889874 | 0.9771857 | 0 | 3.937584 | 0
2018-03-25 11:22 | 408120.1 | 840.0003 | 2 | 48 | 4.163285 | 4.889872 | 1.140156 | 0 | 4.613971 | 0
2018-03-25 11:24 | 408240.1 | 960.0004 | 2 | 48 | 4.192245 | 4.889858 | 1.303122 | 0 | 5.294753 | 0
2018-03-25 11:26 | 408360.1 | 1080.002 | 2 | 48 | 4.200383 | 4.485983 | 1.460929 | 0 | 5.957427 | 0
2018-03-25 11:28 | 408480.1 | 1200.0021 | 2 | 48 | 4.200388 | 3.98052 | 1.601991 | 0 | 6.549945 | 0
2018-03-25 11:30 | 408600.1 | 1320.002 | 2 | 48 | 4.200362 | 3.491405 | 1.726446 | 0 | 7.0727 | 0
2018-03-25 11:31 | 408659.5 | 1379.4025 | 2 | 48 | 4.200357 | 3.259979 | 1.782133 | 0 | 7.306608 | 0
2018-03-25 11:33 | 408779.5 | 120.0011 | 3 | 48 | 4.229897 | 3.260077 | 1.89036 | 0 | 7.762685 | 0
2018-03-25 11:35 | 408899.5 | 240.0019 | 3 | 48 | 4.263979 | 3.260036 | 1.999017 | 0 | 8.22412 | 0
2018-03-25 11:37 | 409019.5 | 360.0003 | 3 | 48 | 4.300567 | 3.260082 | 2.107673 | 0 | 8.689393 | 0
2018-03-25 11:39 | 409139.5 | 480.0004 | 3 | 48 | 4.339391 | 3.260029 | 2.216328 | 0 | 9.158763 | 0
2018-03-25 11:41 | 409259.5 | 600.0002 | 3 | 48 | 4.380186 | 3.260017 | 2.324986 | 0 | 9.632477 | 0
2018-03-25 11:43 | 409379.5 | 720.0028 | 3 | 48 | 4.400362 | 2.930681 | 2.430595 | 0 | 10.09666 | 0
2018-03-25 11:45 | 409499.5 | 840.0012 | 3 | 48 | 4.400358 | 2.45088 | 2.519979 | 0 | 10.48999 | 0
2018-03-25 11:47 | 409619.5 | 960.002 | 3 | 48 | 4.400362 | 2.062859 | 2.594986 | 0 | 10.82005 | 0
2018-03-25 11:49 | 409739.5 | 1080.0002 | 3 | 48 | 4.400356 | 1.746807 | 2.658299 | 0 | 11.09865 | 0
2018-03-25 11:51 | 409859.5 | 1200.0019 | 3 | 48 | 4.40033 | 1.488138 | 2.712082 | 0 | 11.33531 | 0
2018-03-25 11:53 | 409979.5 | 1320.0013 | 3 | 48 | 4.400336 | 1.276018 | 2.75804 | 0 | 11.53754 | 0
2018-03-25 11:55 | 410099.5 | 1440.0019 | 3 | 48 | 4.400349 | 1.100775 | 2.797556 | 0 | 11.71143 | 0
2018-03-25 11:57 | 410219.5 | 1560.0011 | 3 | 48 | 4.40034 | 0.9551067 | 2.831731 | 0 | 11.86181 | 0
2018-03-25 11:59 | 410339.5 | 1680.0012 | 3 | 48 | 4.400325 | 0.8328953 | 2.861466 | 0 | 11.99265 | 0
2018-03-25 12:01 | 410459.5 | 1800.0019 | 3 | 48 | 4.400345 | 0.7309284 | 2.887472 | 0 | 12.10709 | 0
2018-03-25 12:03 | 410567.3 | 1907.8521 | 3 | 48 | 4.400349 | 0.6519966 | 2.908137 | 0 | 12.19802 | 0
2018-03-25 12:05 | 410687.4 | 120.0001 | 4 | 48 | 4.350604 | 0 | 2.908137 | 0 | 12.19802 | 0
2018-03-25 12:07 | 410807.4 | 240.0009 | 4 | 48 | 4.347206 | 0 | 2.908137 | 0 | 12.19802 | 0
2018-03-25 12:08 | 410867.4 | 300.003 | 4 | 48 | 4.346124 | 0 | 2.908137 | 0 | 12.19802 | 0
2018-03-25 12:10 | 410987.5 | 120.0003 | 5 | 48 | 4.162077 | -2.281955 | 2.908137 | 0.0760583 | 12.19802 | 0.3183092
2018-03-25 12:12 | 411107.5 | 240.0003 | 5 | 48 | 4.130295 | -2.28199 | 2.908137 | 0.152118 | 12.19802 | 0.6336517
2018-03-25 12:14 | 411227.5 | 360.0011 | 5 | 48 | 4.099654 | -2.282011 | 2.908137 | 0.2281792 | 12.19802 | 0.9466394
2018-03-25 12:16 | 411347.5 | 480.0003 | 5 | 48 | 4.06933 | -2.28196 | 2.908137 | 0.3042333 | 12.19802 | 1.25728
2018-03-25 12:18 | 411467.5 | 600.0026 | 5 | 48 | 4.039268 | -2.281992 | 2.908137 | 0.380294 | 12.19802 | 1.565651
2018-03-25 12:20 | 411587.5 | 720.0026 | 5 | 48 | 4.00954 | -2.281994 | 2.908137 | 0.4563506 | 12.19802 | 1.87173
2018-03-25 12:22 | 411707.5 | 840.001 | 5 | 48 | 3.980249 | -2.281969 | 2.908137 | 0.5324081 | 12.19802 | 2.175569
2018-03-25 12:24 | 411827.5 | 960.001 | 5 | 48 | 3.951541 | -2.282022 | 2.908137 | 0.6084621 | 12.19802 | 2.477187
2018-03-25 12:26 | 411947.5 | 1080.001 | 5 | 48 | 3.923527 | -2.282032 | 2.908137 | 0.6845239 | 12.19802 | 2.776679
2018-03-25 12:28 | 412067.5 | 1200.0017 | 5 | 48 | 3.896394 | -2.282055 | 2.908137 | 0.760583 | 12.19802 | 3.074062
2018-03-25 12:30 | 412187.5 | 1320.0002 | 5 | 48 | 3.870281 | -2.282028 | 2.908137 | 0.8366441 | 12.19802 | 3.369426
2018-03-25 12:32 | 412307.5 | 1440.0002 | 5 | 48 | 3.845249 | -2.281965 | 2.908137 | 0.912699 | 12.19802 | 3.66282
2018-03-25 12:34 | 412427.5 | 1560.0019 | 5 | 48 | 3.821441 | -2.281997 | 2.908137 | 0.9887601 | 12.19802 | 3.954381
2018-03-25 12:36 | 412547.5 | 1680.0011 | 5 | 48 | 3.79889 | -2.281997 | 2.908137 | 1.064817 | 12.19802 | 4.244164
2018-03-25 12:38 | 412667.5 | 1800.0003 | 5 | 48 | 3.777659 | -2.282011 | 2.908137 | 1.140875 | 12.19802 | 4.532281
2018-03-25 12:40 | 412787.5 | 1920.0011 | 5 | 48 | 3.757911 | -2.282022 | 2.908137 | 1.216934 | 12.19802 | 4.818848
2018-03-25 12:42 | 412907.5 | 2040.0019 | 5 | 48 | 3.739359 | -2.281934 | 2.908137 | 1.292992 | 12.19802 | 5.103956
2018-03-25 12:44 | 413027.5 | 2160.0019 | 5 | 48 | 3.721749 | -2.281978 | 2.908137 | 1.36905 | 12.19802 | 5.387687
2018-03-25 12:46 | 413147.5 | 2280.0019 | 5 | 48 | 3.704955 | -2.281978 | 2.908137 | 1.445107 | 12.19802 | 5.670109
2018-03-25 12:48 | 413267.5 | 2400.0018 | 5 | 48 | 3.689 | -2.28196 | 2.908137 | 1.521162 | 12.19802 | 5.951276
2018-03-25 12:50 | 413387.5 | 2520.0011 | 5 | 48 | 3.673913 | -2.281959 | 2.908137 | 1.597222 | 12.19802 | 6.231282
2018-03-25 12:52 | 413507.5 | 2640.0019 | 5 | 48 | 3.659854 | -2.281953 | 2.908137 | 1.673281 | 12.19802 | 6.510174
2018-03-25 12:54 | 413627.5 | 2760.0019 | 5 | 48 | 3.646794 | -2.281976 | 2.908137 | 1.74934 | 12.19802 | 6.788036
2018-03-25 12:56 | 413747.5 | 2880.0002 | 5 | 48 | 3.634599 | -2.281965 | 2.908137 | 1.825394 | 12.19802 | 7.064919
2018-03-25 12:58 | 413867.5 | 3000.0014 | 5 | 48 | 3.622977 | -2.281992 | 2.908137 | 1.901453 | 12.19802 | 7.340921
2018-03-25 13:00 | 413987.5 | 3120.0003 | 5 | 48 | 3.611598 | -2.28193 | 2.908137 | 1.977506 | 12.19802 | 7.616028
2018-03-25 13:02 | 414107.5 | 3240.0011 | 5 | 48 | 3.600101 | -2.281965 | 2.908137 | 2.053565 | 12.19802 | 7.890286
2018-03-25 13:04 | 414227.5 | 3360.0008 | 5 | 48 | 3.588194 | -2.281932 | 2.908137 | 2.12962 | 12.19802 | 8.163641
2018-03-25 13:06 | 414347.5 | 3480.0027 | 5 | 48 | 3.575564 | -2.281946 | 2.908137 | 2.20568 | 12.19802 | 8.436087
2018-03-25 13:08 | 414467.5 | 3600.0003 | 5 | 48 | 3.562329 | -2.281936 | 2.908137 | 2.281734 | 12.19802 | 8.707522
2018-03-25 13:10 | 414587.5 | 3720.0018 | 5 | 48 | 3.548681 | -2.28199 | 2.908137 | 2.357793 | 12.19802 | 8.977951
2018-03-25 13:12 | 414707.5 | 3840.0011 | 5 | 48 | 3.534402 | -2.281942 | 2.908137 | 2.43385 | 12.19802 | 9.247313
2018-03-25 13:14 | 414827.5 | 3960.0011 | 5 | 48 | 3.518099 | -2.28193 | 2.908137 | 2.509906 | 12.19802 | 9.515532
2018-03-25 13:16 | 414947.5 | 4080.0012 | 5 | 48 | 3.496837 | -2.281948 | 2.908137 | 2.585965 | 12.19802 | 9.782342
2018-03-25 13:18 | 415067.5 | 4200.0003 | 5 | 48 | 3.467841 | -2.281955 | 2.908137 | 2.662024 | 12.19802 | 10.04727
2018-03-25 13:20 | 415187.5 | 4320.0002 | 5 | 48 | 3.423928 | -2.281944 | 2.908137 | 2.73808 | 12.19802 | 10.30948
2018-03-25 13:22 | 415307.5 | 4440.0019 | 5 | 48 | 3.338638 | -2.281904 | 2.908137 | 2.814136 | 12.19802 | 10.56712
2018-03-25 13:24 | 415427.5 | 4560.0001 | 5 | 48 | 3.10695 | -2.281888 | 2.908137 | 2.890196 | 12.19802 | 10.81388
2018-03-25 13:24 | 415452.4 | 4584.864 | 5 | 48 | 2.999971 | -2.281953 | 2.908137 | 2.905954 | 12.19802 | 10.86206
2018-03-25 13:26 | 415572.4 | 120 | 6 | 48 | 3.258384 | 0 | 2.908137 | 2.905961 | 12.19802 | 10.86208
2018-03-25 13:28 | 415692.4 | 240.0016 | 6 | 48 | 3.278098 | 0 | 2.908137 | 2.905961 | 12.19802 | 10.86208
2018-03-25 13:29 | 415752.4 | 300.003 | 6 | 48 | 3.284265 | 0 | 2.908137 | 2.905961 | 12.19802 | 10.86208
2018-03-25 13:29 | 415752.4 | 0.0024 | 7 | 49 | 3.284174 | 0 | 0 | 0 | 0 | 0
2018-03-25 13:31 | 415872.5 | 120.0018 | 2 | 49 | 3.97227 | 4.889853 | 0.1623025 | 6.9e-10 | 0.6238229 | 2.265e-09
2018-03-25 13:33 | 415992.5 | 240.0002 | 2 | 49 | 4.018731 | 4.889854 | 0.3252819 | 6.9e-10 | 1.275478 | 2.265e-09
2018-03-25 13:35 | 416112.5 | 360.0018 | 2 | 49 | 4.055371 | 4.889845 | 0.4882639 | 6.9e-10 | 1.933491 | 2.265e-09
2018-03-25 13:37 | 416232.5 | 480.0002 | 2 | 49 | 4.087632 | 4.889883 | 0.6512405 | 6.9e-10 | 2.597131 | 2.265e-09
2018-03-25 13:39 | 416352.5 | 600.0011 | 2 | 49 | 4.11433 | 4.889824 | 0.8142158 | 6.9e-10 | 3.265548 | 2.265e-09
2018-03-25 13:41 | 416472.5 | 720.0017 | 2 | 49 | 4.138205 | 4.889883 | 0.9771949 | 6.9e-10 | 3.938055 | 2.265e-09
2018-03-25 13:43 | 416592.5 | 840.0001 | 2 | 49 | 4.163474 | 4.889973 | 1.140171 | 6.9e-10 | 4.614499 | 2.265e-09
2018-03-25 13:45 | 416712.5 | 960.0001 | 2 | 49 | 4.192521 | 4.889807 | 1.303142 | 6.9e-10 | 5.295333 | 2.265e-09
2018-03-25 13:47 | 416832.5 | 1080.001 | 2 | 49 | 4.200383 | 4.481853 | 1.460824 | 6.9e-10 | 5.9575 | 2.265e-09
2018-03-25 13:49 | 416952.5 | 1200.0027 | 2 | 49 | 4.200381 | 3.976484 | 1.601746 | 6.9e-10 | 6.549426 | 2.265e-09
2018-03-25 13:51 | 417072.5 | 1320.001 | 2 | 49 | 4.200371 | 3.488903 | 1.726097 | 6.9e-10 | 7.071745 | 2.265e-09
2018-03-25 13:52 | 417131.3 | 1378.8257 | 2 | 49 | 4.200378 | 3.259962 | 1.781218 | 6.9e-10 | 7.303274 | 2.265e-09
2018-03-25 13:54 | 417251.4 | 120.0002 | 3 | 49 | 4.229957 | 3.260006 | 1.889432 | 6.9e-10 | 7.759305 | 2.265e-09
2018-03-25 13:56 | 417371.4 | 240.0002 | 3 | 49 | 4.264007 | 3.260067 | 1.99809 | 6.9e-10 | 8.220748 | 2.265e-09
2018-03-25 13:58 | 417491.4 | 360.0002 | 3 | 49 | 4.300694 | 3.26 | 2.106743 | 6.9e-10 | 8.68602 | 2.265e-09
2018-03-25 14:00 | 417611.4 | 480.0018 | 3 | 49 | 4.339633 | 3.260036 | 2.215405 | 6.9e-10 | 9.155435 | 2.265e-09
2018-03-25 14:02 | 417731.4 | 600.0003 | 3 | 49 | 4.380452 | 3.260006 | 2.32406 | 6.9e-10 | 9.629163 | 2.265e-09
2018-03-25 14:04 | 417851.4 | 720.0026 | 3 | 49 | 4.400382 | 2.928299 | 2.429608 | 6.9e-10 | 10.0931 | 2.265e-09
2018-03-25 14:06 | 417971.4 | 840.0003 | 3 | 49 | 4.400364 | 2.448591 | 2.518922 | 6.9e-10 | 10.48611 | 2.265e-09
2018-03-25 14:08 | 418091.4 | 960.0003 | 3 | 49 | 4.400365 | 2.061398 | 2.593867 | 6.9e-10 | 10.8159 | 2.265e-09
2018-03-25 14:10 | 418211.4 | 1080.0002 | 3 | 49 | 4.400358 | 1.745859 | 2.657141 | 6.9e-10 | 11.09433 | 2.265e-09
2018-03-25 14:12 | 418331.4 | 1200.0002 | 3 | 49 | 4.400344 | 1.487669 | 2.710885 | 6.9e-10 | 11.33082 | 2.265e-09
2018-03-25 14:14 | 418451.4 | 1320.0002 | 3 | 49 | 4.400333 | 1.275703 | 2.756822 | 6.9e-10 | 11.53296 | 2.265e-09
2018-03-25 14:16 | 418571.4 | 1440.0004 | 3 | 49 | 4.400344 | 1.100744 | 2.796332 | 6.9e-10 | 11.70681 | 2.265e-09
2018-03-25 14:18 | 418691.4 | 1560.0018 | 3 | 49 | 4.400306 | 0.9548512 | 2.830523 | 6.9e-10 | 11.85727 | 2.265e-09
2018-03-25 14:20 | 418811.4 | 1680.0018 | 3 | 49 | 4.400329 | 0.8335056 | 2.860275 | 6.9e-10 | 11.98819 | 2.265e-09
2018-03-25 14:22 | 418931.4 | 1800.0011 | 3 | 49 | 4.400317 | 0.7306957 | 2.886297 | 6.9e-10 | 12.10269 | 2.265e-09
2018-03-25 14:24 | 419037.5 | 1906.1576 | 3 | 49 | 4.400284 | 0.6519947 | 2.90667 | 6.9e-10 | 12.19234 | 2.265e-09
2018-03-25 14:26 | 419157.6 | 120.0008 | 4 | 49 | 4.350472 | 0 | 2.90667 | 6.9e-10 | 12.19234 | 2.265e-09
2018-03-25 14:28 | 419277.6 | 240.0015 | 4 | 49 | 4.347068 | 0 | 2.90667 | 6.9e-10 | 12.19234 | 2.265e-09
2018-03-25 14:29 | 419337.6 | 300.0012 | 4 | 49 | 4.345964 | 0 | 2.90667 | 6.9e-10 | 12.19234 | 2.265e-09
2018-03-25 14:31 | 419457.7 | 120.002 | 5 | 49 | 4.161865 | -2.282002 | 2.90667 | 0.07605755 | 12.19234 | 0.3182926
2018-03-25 14:33 | 419577.7 | 240.001 | 5 | 49 | 4.130005 | -2.281986 | 2.90667 | 0.152117 | 12.19234 | 0.6336134
2018-03-25 14:35 | 419697.7 | 360.0002 | 5 | 49 | 4.099251 | -2.282046 | 2.90667 | 0.2281738 | 12.19234 | 0.9465552
2018-03-25 14:37 | 419817.7 | 480.0018 | 5 | 49 | 4.068826 | -2.28202 | 2.90667 | 0.304235 | 12.19234 | 1.25719
2018-03-25 14:39 | 419937.7 | 600.0019 | 5 | 49 | 4.03871 | -2.282043 | 2.90667 | 0.3802961 | 12.19234 | 1.565523
2018-03-25 14:41 | 420057.7 | 720.0019 | 5 | 49 | 4.008942 | -2.282051 | 2.90667 | 0.4563554 | 12.19234 | 1.87157
2018-03-25 14:43 | 420177.7 | 840.0008 | 5 | 49 | 3.979644 | -2.28202 | 2.90667 | 0.5324122 | 12.19234 | 2.175361
2018-03-25 14:45 | 420297.7 | 960.0002 | 5 | 49 | 3.950915 | -2.282015 | 2.90667 | 0.6084691 | 12.19234 | 2.476943
2018-03-25 14:47 | 420417.7 | 1080.0002 | 5 | 49 | 3.922938 | -2.28203 | 2.90667 | 0.6845314 | 12.19234 | 2.77639
2018-03-25 14:49 | 420537.7 | 1200.0003 | 5 | 49 | 3.895781 | -2.282036 | 2.90667 | 0.7605915 | 12.19234 | 3.07373
2018-03-25 14:51 | 420657.7 | 1320.0011 | 5 | 49 | 3.869695 | -2.282057 | 2.90667 | 0.8366518 | 12.19234 | 3.369045
2018-03-25 14:53 | 420777.7 | 1440.001 | 5 | 49 | 3.844692 | -2.282022 | 2.90667 | 0.9127103 | 12.19234 | 3.66241
2018-03-25 14:55 | 420897.7 | 1560.0012 | 5 | 49 | 3.820913 | -2.281986 | 2.90667 | 0.9887716 | 12.19234 | 3.953929
2018-03-25 14:57 | 421017.7 | 1680.0004 | 5 | 49 | 3.798384 | -2.282018 | 2.90667 | 1.06483 | 12.19234 | 4.243675
2018-03-25 14:59 | 421137.7 | 1800.002 | 5 | 49 | 3.777202 | -2.281978 | 2.90667 | 1.140889 | 12.19234 | 4.531763
2018-03-25 15:01 | 421257.7 | 1920.002 | 5 | 49 | 3.757409 | -2.281992 | 2.90667 | 1.216949 | 12.19234 | 4.818295
2018-03-25 15:03 | 421377.7 | 2040.0003 | 5 | 49 | 3.738833 | -2.281957 | 2.90667 | 1.293002 | 12.19234 | 5.103347
2018-03-25 15:05 | 421497.7 | 2160.0019 | 5 | 49 | 3.721226 | -2.281981 | 2.90667 | 1.369065 | 12.19234 | 5.387059
2018-03-25 15:07 | 421617.7 | 2280.0003 | 5 | 49 | 3.704403 | -2.281932 | 2.90667 | 1.445122 | 12.19234 | 5.669436
2018-03-25 15:09 | 421737.7 | 2400.0003 | 5 | 49 | 3.688394 | -2.281994 | 2.90667 | 1.52118 | 12.19234 | 5.950572
2018-03-25 15:11 | 421857.7 | 2520.0019 | 5 | 49 | 3.673314 | -2.281971 | 2.90667 | 1.597237 | 12.19234 | 6.230522
2018-03-25 15:13 | 421977.7 | 2640.0003 | 5 | 49 | 3.659221 | -2.281919 | 2.90667 | 1.673293 | 12.19234 | 6.509356
2018-03-25 15:15 | 422097.7 | 2760.0019 | 5 | 49 | 3.646144 | -2.28194 | 2.90667 | 1.749352 | 12.19234 | 6.787167
2018-03-25 15:17 | 422217.7 | 2880.0019 | 5 | 49 | 3.633928 | -2.281932 | 2.90667 | 1.825407 | 12.19234 | 7.064005
2018-03-25 15:19 | 422337.7 | 3000.0004 | 5 | 49 | 3.622365 | -2.281971 | 2.90667 | 1.901465 | 12.19234 | 7.339953
2018-03-25 15:21 | 422457.7 | 3120.0011 | 5 | 49 | 3.611019 | -2.281921 | 2.90667 | 1.977522 | 12.19234 | 7.615029
2018-03-25 15:23 | 422577.7 | 3240.0003 | 5 | 49 | 3.599585 | -2.281925 | 2.90667 | 2.053579 | 12.19234 | 7.889238
2018-03-25 15:25 | 422697.7 | 3360.0003 | 5 | 49 | 3.587695 | -2.281906 | 2.90667 | 2.129636 | 12.19234 | 8.162561
2018-03-25 15:27 | 422817.7 | 3480.001 | 5 | 49 | 3.575069 | -2.281938 | 2.90667 | 2.205691 | 12.19234 | 8.434951
2018-03-25 15:29 | 422937.7 | 3600.0011 | 5 | 49 | 3.561823 | -2.281923 | 2.90667 | 2.281749 | 12.19234 | 8.706363
2018-03-25 15:31 | 423057.7 | 3720.0011 | 5 | 49 | 3.548182 | -2.281957 | 2.90667 | 2.357807 | 12.19234 | 8.976751
2018-03-25 15:33 | 423177.7 | 3840.0019 | 5 | 49 | 3.533914 | -2.281944 | 2.90667 | 2.433861 | 12.19234 | 9.24607
2018-03-25 15:35 | 423297.7 | 3960.001 | 5 | 49 | 3.517487 | -2.281917 | 2.90667 | 2.50992 | 12.19234 | 9.514253
2018-03-25 15:37 | 423417.7 | 4080.0004 | 5 | 49 | 3.49609 | -2.281911 | 2.90667 | 2.585972 | 12.19234 | 9.780991
2018-03-25 15:39 | 423537.7 | 4200.0013 | 5 | 49 | 3.466852 | -2.281934 | 2.90667 | 2.662029 | 12.19234 | 10.04584
2018-03-25 15:41 | 423657.7 | 4320.0019 | 5 | 49 | 3.422512 | -2.281934 | 2.90667 | 2.738088 | 12.19234 | 10.30797
2018-03-25 15:43 | 423777.7 | 4440.001 | 5 | 49 | 3.335776 | -2.281948 | 2.90667 | 2.814141 | 12.19234 | 10.56546
2018-03-25 15:45 | 423897.7 | 4560.0019 | 5 | 49 | 3.098486 | -2.281915 | 2.90667 | 2.890201 | 12.19234 | 10.81184
2018-03-25 15:45 | 423920.1 | 4582.4769 | 5 | 49 | 2.999937 | -2.28195 | 2.90667 | 2.904447 | 12.19234 | 10.85534
2018-03-25 15:47 | 424040.2 | 120.001 | 6 | 49 | 3.259608 | 0 | 2.90667 | 2.904447 | 12.19234 | 10.85534
2018-03-25 15:49 | 424160.2 | 240.0008 | 6 | 49 | 3.279481 | 0 | 2.90667 | 2.904447 | 12.19234 | 10.85534
2018-03-25 15:50 | 424220.2 | 300.0048 | 6 | 49 | 3.285698 | 0 | 2.90667 | 2.904447 | 12.19234 | 10.85534
2018-03-25 15:50 | 424220.2 | 0.0023 | 7 | 50 | 3.285641 | 0 | 0 | 0 | 0 | 0
2018-03-25 15:52 | 424340.3 | 120.001 | 2 | 50 | 3.972632 | 4.889805 | 0.1622998 | 8.2e-10 | 0.623949 | 2.693e-09
2018-03-25 15:54 | 424460.3 | 240.0009 | 2 | 50 | 4.019036 | 4.889875 | 0.3252842 | 8.2e-10 | 1.27567 | 2.693e-09
2018-03-25 15:56 | 424580.3 | 360.001 | 2 | 50 | 4.055677 | 4.889883 | 0.488263 | 8.2e-10 | 1.933721 | 2.693e-09
2018-03-25 15:58 | 424700.3 | 480.0002 | 2 | 50 | 4.087917 | 4.889902 | 0.6512369 | 8.2e-10 | 2.597399 | 2.693e-09
2018-03-25 16:00 | 424820.3 | 600.0002 | 2 | 50 | 4.1147 | 4.889843 | 0.8142142 | 8.2e-10 | 3.265878 | 2.693e-09
2018-03-25 16:02 | 424940.3 | 720.001 | 2 | 50 | 4.138612 | 4.889851 | 0.9771919 | 8.2e-10 | 3.938444 | 2.693e-09
2018-03-25 16:04 | 425060.3 | 840 | 2 | 50 | 4.163919 | 4.889875 | 1.140161 | 8.2e-10 | 4.614926 | 2.693e-09
2018-03-25 16:06 | 425180.3 | 960.001 | 2 | 50 | 4.192928 | 4.889877 | 1.303134 | 8.2e-10 | 5.295842 | 2.693e-09
2018-03-25 16:08 | 425300.3 | 1080.0019 | 2 | 50 | 4.200388 | 4.475964 | 1.460652 | 8.2e-10 | 5.957331 | 2.693e-09
2018-03-25 16:10 | 425420.3 | 1200.0034 | 2 | 50 | 4.200398 | 3.971956 | 1.601417 | 8.2e-10 | 6.548599 | 2.693e-09
2018-03-25 16:12 | 425540.3 | 1320.0003 | 2 | 50 | 4.200375 | 3.484148 | 1.725611 | 8.2e-10 | 7.070262 | 2.693e-09
2018-03-25 16:13 | 425598.1 | 1377.8232 | 2 | 50 | 4.200371 | 3.259989 | 1.779758 | 8.2e-10 | 7.297698 | 2.693e-09
2018-03-25 16:15 | 425718.1 | 120.0002 | 3 | 50 | 4.229938 | 3.260128 | 1.887982 | 8.2e-10 | 7.753769 | 2.693e-09
2018-03-25 16:17 | 425838.1 | 240.0003 | 3 | 50 | 4.264089 | 3.260077 | 1.996637 | 8.2e-10 | 8.215205 | 2.693e-09
2018-03-25 16:19 | 425958.1 | 360.0019 | 3 | 50 | 4.300747 | 3.260107 | 2.1053 | 8.2e-10 | 8.680522 | 2.693e-09
2018-03-25 16:21 | 426078.1 | 480.0004 | 3 | 50 | 4.339702 | 3.260044 | 2.213958 | 8.2e-10 | 9.149929 | 2.693e-09
2018-03-25 16:23 | 426198.1 | 600.0012 | 3 | 50 | 4.380564 | 3.26009 | 2.32262 | 8.2e-10 | 9.623696 | 2.693e-09
2018-03-25 16:25 | 426318.1 | 720.0019 | 3 | 50 | 4.400377 | 2.926538 | 2.428126 | 8.2e-10 | 10.08746 | 2.693e-09
2018-03-25 16:27 | 426438.1 | 840.0019 | 3 | 50 | 4.400362 | 2.447866 | 2.517398 | 8.2e-10 | 10.48028 | 2.693e-09
2018-03-25 16:29 | 426558.1 | 960.0019 | 3 | 50 | 4.400365 | 2.061049 | 2.592324 | 8.2e-10 | 10.80999 | 2.693e-09
2018-03-25 16:31 | 426678.1 | 1080.0019 | 3 | 50 | 4.400361 | 1.745348 | 2.655583 | 8.2e-10 | 11.08835 | 2.693e-09
2018-03-25 16:33 | 426798.1 | 1200.0012 | 3 | 50 | 4.400346 | 1.487495 | 2.709319 | 8.2e-10 | 11.32481 | 2.693e-09
2018-03-25 16:35 | 426918.1 | 1320.002 | 3 | 50 | 4.40035 | 1.275661 | 2.755254 | 8.2e-10 | 11.52694 | 2.693e-09
2018-03-25 16:37 | 427038.1 | 1440.0003 | 3 | 50 | 4.400353 | 1.100809 | 2.794757 | 8.2e-10 | 11.70076 | 2.693e-09
2018-03-25 16:39 | 427158.1 | 1560.0019 | 3 | 50 | 4.400343 | 0.9545822 | 2.828928 | 8.2e-10 | 11.85113 | 2.693e-09
2018-03-25 16:41 | 427278.1 | 1680.0011 | 3 | 50 | 4.400351 | 0.8332348 | 2.858652 | 8.2e-10 | 11.98192 | 2.693e-09
2018-03-25 16:43 | 427398.1 | 1800.0011 | 3 | 50 | 4.400331 | 0.7298012 | 2.884641 | 8.2e-10 | 12.09628 | 2.693e-09
2018-03-25 16:45 | 427504.6 | 1906.4561 | 3 | 50 | 4.400326 | 0.6519928 | 2.905037 | 8.2e-10 | 12.18603 | 2.693e-09
2018-03-25 16:47 | 427624.7 | 120.0018 | 4 | 50 | 4.350398 | 0 | 2.905037 | 8.2e-10 | 12.18603 | 2.693e-09
2018-03-25 16:49 | 427744.7 | 240.0003 | 4 | 50 | 4.34698 | 0 | 2.905037 | 8.2e-10 | 12.18603 | 2.693e-09
2018-03-25 16:50 | 427804.7 | 300.0033 | 4 | 50 | 4.345886 | 0 | 2.905037 | 8.2e-10 | 12.18603 | 2.693e-09
2018-03-25 16:52 | 427924.7 | 120.0009 | 5 | 50 | 4.161108 | -2.281969 | 2.905037 | 0.07605372 | 12.18603 | 0.3182248
2018-03-25 16:54 | 428044.7 | 240.0018 | 5 | 50 | 4.129215 | -2.281986 | 2.905037 | 0.1521147 | 12.18603 | 0.6334944
2018-03-25 16:56 | 428164.7 | 360.0009 | 5 | 50 | 4.098451 | -2.282001 | 2.905037 | 0.2281778 | 12.18603 | 0.9464018
2018-03-25 16:58 | 428284.7 | 480.0018 | 5 | 50 | 4.068006 | -2.281981 | 2.905037 | 0.3042349 | 12.18603 | 1.256959
2018-03-25 17:00 | 428404.7 | 600.0009 | 5 | 50 | 4.037899 | -2.281978 | 2.905037 | 0.380292 | 12.18603 | 1.565213
2018-03-25 17:02 | 428524.7 | 720.0017 | 5 | 50 | 4.008063 | -2.281974 | 2.905037 | 0.4563507 | 12.18603 | 1.871192
2018-03-25 17:04 | 428644.7 | 840.0009 | 5 | 50 | 3.978724 | -2.281921 | 2.905037 | 0.5324051 | 12.18603 | 2.174904
2018-03-25 17:06 | 428764.7 | 960.0008 | 5 | 50 | 3.949975 | -2.281927 | 2.905037 | 0.6084595 | 12.18603 | 2.476407
2018-03-25 17:08 | 428884.7 | 1080.0002 | 5 | 50 | 3.921981 | -2.281969 | 2.905037 | 0.6845124 | 12.18603 | 2.775744
2018-03-25 17:10 | 429004.7 | 1200.0006 | 5 | 50 | 3.894866 | -2.281986 | 2.905037 | 0.7605734 | 12.18603 | 3.073017
2018-03-25 17:12 | 429124.7 | 1320.0009 | 5 | 50 | 3.868777 | -2.281967 | 2.905037 | 0.8366306 | 12.18603 | 3.368251
2018-03-25 17:14 | 429244.7 | 1440.0001 | 5 | 50 | 3.843761 | -2.28195 | 2.905037 | 0.91269 | 12.18603 | 3.66155
2018-03-25 17:16 | 429364.7 | 1560.0001 | 5 | 50 | 3.819962 | -2.281911 | 2.905037 | 0.988743 | 12.18603 | 3.952968
2018-03-25 17:18 | 429484.7 | 1680.0001 | 5 | 50 | 3.797445 | -2.281994 | 2.905037 | 1.064798 | 12.18603 | 4.242632
2018-03-25 17:20 | 429604.7 | 1800.0009 | 5 | 50 | 3.77628 | -2.281974 | 2.905037 | 1.140858 | 12.18603 | 4.530651
2018-03-25 17:22 | 429724.7 | 1920.0017 | 5 | 50 | 3.756564 | -2.281988 | 2.905037 | 1.216919 | 12.18603 | 4.817118
2018-03-25 17:24 | 429844.7 | 2040.0017 | 5 | 50 | 3.738057 | -2.281934 | 2.905037 | 1.292976 | 12.18603 | 5.102121
2018-03-25 17:26 | 429964.7 | 2160.0007 | 5 | 50 | 3.720517 | -2.281965 | 2.905037 | 1.369029 | 12.18603 | 5.385737
2018-03-25 17:28 | 430084.7 | 2280.0001 | 5 | 50 | 3.703804 | -2.281953 | 2.905037 | 1.445087 | 12.18603 | 5.668073
2018-03-25 17:30 | 430204.7 | 2400.0017 | 5 | 50 | 3.687896 | -2.281984 | 2.905037 | 1.521144 | 12.18603 | 5.949162
2018-03-25 17:32 | 430324.7 | 2520.0002 | 5 | 50 | 3.672916 | -2.281934 | 2.905037 | 1.597198 | 12.18603 | 6.229064
2018-03-25 17:34 | 430444.7 | 2640.0009 | 5 | 50 | 3.658919 | -2.281921 | 2.905037 | 1.673258 | 12.18603 | 6.507887
2018-03-25 17:36 | 430564.7 | 2760.0008 | 5 | 50 | 3.645941 | -2.281923 | 2.905037 | 1.749313 | 12.18603 | 6.785667
2018-03-25 17:38 | 430684.7 | 2880.0008 | 5 | 50 | 3.633806 | -2.2819 | 2.905037 | 1.82537 | 12.18603 | 7.0625
2018-03-25 17:40 | 430804.7 | 3000.001 | 5 | 50 | 3.622265 | -2.281967 | 2.905037 | 1.901427 | 12.18603 | 7.338436
2018-03-25 17:42 | 430924.7 | 3120.0004 | 5 | 50 | 3.610919 | -2.281955 | 2.905037 | 1.977482 | 12.18603 | 7.613496
2018-03-25 17:44 | 431044.7 | 3240.0001 | 5 | 50 | 3.599465 | -2.281913 | 2.905037 | 2.053542 | 12.18603 | 7.887706
2018-03-25 17:46 | 431164.7 | 3360.0001 | 5 | 50 | 3.587548 | -2.281934 | 2.905037 | 2.129598 | 12.18603 | 8.161017
2018-03-25 17:48 | 431284.7 | 3480.0033 | 5 | 50 | 3.574913 | -2.281885 | 2.905037 | 2.205659 | 12.18603 | 8.433415
2018-03-25 17:50 | 431404.7 | 3600.0008 | 5 | 50 | 3.561656 | -2.281917 | 2.905037 | 2.281713 | 12.18603 | 8.704803
2018-03-25 17:52 | 431524.7 | 3720.0001 | 5 | 50 | 3.547995 | -2.281938 | 2.905037 | 2.357767 | 12.18603 | 8.975163
2018-03-25 17:54 | 431644.7 | 3840.0009 | 5 | 50 | 3.53371 | -2.281938 | 2.905037 | 2.433827 | 12.18603 | 9.244484
2018-03-25 17:56 | 431764.7 | 3960.0016 | 5 | 50 | 3.517257 | -2.281965 | 2.905037 | 2.509885 | 12.18603 | 9.512649
2018-03-25 17:58 | 431884.7 | 4080.0017 | 5 | 50 | 3.495774 | -2.281927 | 2.905037 | 2.585943 | 12.18603 | 9.779387
2018-03-25 18:00 | 432004.7 | 4200.0017 | 5 | 50 | 3.466345 | -2.28193 | 2.905037 | 2.662 | 12.18603 | 10.04422
2018-03-25 18:02 | 432124.7 | 4320.0009 | 5 | 50 | 3.421574 | -2.281955 | 2.905037 | 2.738057 | 12.18603 | 10.30629
2018-03-25 18:04 | 432244.7 | 4440.0017 | 5 | 50 | 3.333357 | -2.28196 | 2.905037 | 2.814117 | 12.18603 | 10.56367
2018-03-25 18:06 | 432364.7 | 4560.0017 | 5 | 50 | 3.09023 | -2.281919 | 2.905037 | 2.890171 | 12.18603 | 10.8097
2018-03-25 18:06 | 432384.9 | 4580.1798 | 5 | 50 | 2.999986 | -2.281917 | 2.905037 | 2.902959 | 12.18603 | 10.84868
2018-03-25 18:08 | 432505 | 120.0016 | 6 | 50 | 3.26074 | 0 | 2.905037 | 2.902967 | 12.18603 | 10.8487
2018-03-25 18:10 | 432625 | 240 | 6 | 50 | 3.280727 | 0 | 2.905037 | 2.902967 | 12.18603 | 10.8487
2018-03-25 18:11 | 432685 | 300.0014 | 6 | 50 | 3.286968 | 0 | 2.905037 | 2.902967 | 12.18603 | 10.8487
2018-03-25 18:11 | 432685 | 0.0024 | 7 | 51 | 3.287214 | 0 | 0 | 0 | 0 | 0
2018-03-25 18:13 | 432805.0573 | 120.0017 | 8 | 51 | 3.819975 | 3.260118 | 0.1086594 | 0 | 0.4014761 | 0
2018-03-25 18:15 | 432925.0573 | 240.0017 | 8 | 51 | 3.892298 | 3.260067 | 0.2173186 | 0 | 0.8217719 | 0
2018-03-25 18:17 | 433045.0566 | 360.001 | 8 | 51 | 3.91518 | 3.260103 | 0.3259766 | 0 | 1.245952 | 0
2018-03-25 18:19 | 433165.0573 | 480.0017 | 8 | 51 | 3.93857 | 3.260118 | 0.4346342 | 0 | 1.672623 | 0
2018-03-25 18:21 | 433285.0557 | 600.0001 | 8 | 51 | 3.962666 | 3.260151 | 0.5432894 | 0 | 2.101884 | 0
2018-03-25 18:23 | 433405.0566 | 720.001 | 8 | 51 | 3.98399 | 3.260147 | 0.6519515 | 0 | 2.533672 | 0
2018-03-25 18:25 | 433525.0565 | 840.0009 | 8 | 51 | 4.001385 | 3.260164 | 0.7606108 | 0 | 2.967542 | 0
2018-03-25 18:27 | 433645.0573 | 960.0017 | 8 | 51 | 4.016817 | 3.260103 | 0.8692659 | 0 | 3.403162 | 0
2018-03-25 18:29 | 433765.0566 | 1080.001 | 8 | 51 | 4.031619 | 3.260111 | 0.9779207 | 0 | 3.840409 | 0
2018-03-25 18:31 | 433885.0566 | 1200.001 | 8 | 51 | 4.047503 | 3.260065 | 1.086589 | 0 | 4.279366 | 0
2018-03-25 18:33 | 434005.0566 | 1320.001 | 8 | 51 | 4.06528 | 3.260099 | 1.195246 | 0 | 4.720103 | 0
2018-03-25 18:35 | 434125.0565 | 1440.0009 | 8 | 51 | 4.085162 | 3.260077 | 1.303906 | 0 | 5.162895 | 0
2018-03-25 18:37 | 434245.0565 | 1560.0009 | 8 | 51 | 4.107046 | 3.260086 | 1.412561 | 0 | 5.607942 | 0
2018-03-25 18:39 | 434365.0575 | 1680.0019 | 8 | 51 | 4.130854 | 3.260065 | 1.52125 | 0 | 6.055608 | 0
2018-03-25 18:41 | 434485.0566 | 1800.001 | 8 | 51 | 4.156878 | 3.260088 | 1.629892 | 0 | 6.505786 | 0
2018-03-25 18:43 | 434605.0566 | 1920.001 | 8 | 51 | 4.185334 | 3.260088 | 1.738579 | 0 | 6.959105 | 0
2018-03-25 18:44 | 434663.0364 | 1977.9808 | 8 | 51 | 4.2 | 3.260118 | 1.79108 | 0 | 7.179224 | 0

## Statistics_4
Date_Time | Test_Time(s) | Step_Time(s) | Step_Index | Cycle_Index | Voltage(V) | Current(A) | Charge_Capacity(Ah) | Discharge_Capacity(Ah) | Charge_Energy(Wh) | Discharge_Energy(Wh) | ACR(Ohm) | Internal Resistance(Ohm)
2018-03-20 22:20 | 15631.46 | 300.003 | 6 | 1 | 3.247897 | 0 | 2.749511 | 2.953515 | 11.5861 | 11.0601
2018-03-21 00:43 | 24215.12 | 300.0009 | 6 | 2 | 3.248306 | 0 | 2.954594 | 2.952901 | 12.38107 | 11.05595
2018-03-21 03:06 | 32797.61 | 300.0032 | 6 | 3 | 3.248946 | 0 | 2.95409 | 2.952216 | 12.37972 | 11.05257
2018-03-21 05:29 | 41377.11 | 300.0032 | 6 | 4 | 3.249756 | 0 | 2.953005 | 2.951045 | 12.37556 | 11.047
2018-03-21 07:52 | 49958.63724 | 300.0031 | 6 | 5 | 3.250487 | 0 | 2.952848 | 2.950931 | 12.37566 | 11.04596
2018-03-21 10:15 | 58535.78252 | 300.0015 | 6 | 6 | 3.251936 | 0 | 2.95159 | 2.949473 | 12.37091 | 11.03849
2018-03-21 12:38 | 67113.91 | 300.0031 | 6 | 7 | 3.252616 | 0 | 2.950382 | 2.948447 | 12.3678 | 11.03384
2018-03-21 15:01 | 75690.52744 | 300.0023 | 6 | 8 | 3.253714 | 0 | 2.949819 | 2.947827 | 12.36548 | 11.03077
2018-03-21 17:24 | 84266.3 | 300.0018 | 6 | 9 | 3.254345 | 0 | 2.948638 | 2.946695 | 12.36174 | 11.02572
2018-03-21 19:47 | 92839.33286 | 300.0024 | 6 | 10 | 3.255105 | 0 | 2.947828 | 2.945882 | 12.35865 | 11.0223
2018-03-21 22:10 | 101413 | 300.004 | 6 | 11 | 3.255021 | 0 | 2.947545 | 2.945657 | 12.35824 | 11.0219
2018-03-22 00:33 | 109982.4 | 300.0021 | 6 | 12 | 3.255499 | 0 | 2.946701 | 2.944683 | 12.35368 | 11.01734
2018-03-22 02:56 | 118548.6 | 300.0015 | 6 | 13 | 3.257143 | 0 | 2.945751 | 2.943713 | 12.34936 | 11.01262
2018-03-22 05:18 | 127115.4 | 300.0007 | 6 | 14 | 3.25696 | 0 | 2.944856 | 2.942942 | 12.34771 | 11.0096
2018-03-22 07:41 | 135681.2 | 300.0031 | 6 | 15 | 3.257786 | 0 | 2.944147 | 2.942038 | 12.34452 | 11.00539
2018-03-22 10:04 | 144245.7 | 300.0032 | 6 | 16 | 3.260032 | 0 | 2.942862 | 2.940582 | 12.3398 | 10.99806
2018-03-22 12:27 | 152809.1 | 300.0008 | 6 | 17 | 3.260157 | 0 | 2.941656 | 2.939725 | 12.33705 | 10.99391
2018-03-22 14:49 | 161371.2 | 300.0022 | 6 | 18 | 3.261197 | 0 | 2.941001 | 2.938962 | 12.33406 | 10.99109
2018-03-22 17:12 | 169931.8 | 300.0032 | 6 | 19 | 3.262178 | 0 | 2.940187 | 2.93813 | 12.33126 | 10.98535
2018-03-22 19:35 | 178491 | 300.0038 | 6 | 20 | 3.262702 | 0 | 2.938982 | 2.936985 | 12.32687 | 10.98265
2018-03-22 21:57 | 187047.1 | 300.004 | 6 | 21 | 3.262883 | 0 | 2.938485 | 2.936506 | 12.32499 | 10.98088
2018-03-23 00:20 | 195602.9 | 300.0047 | 6 | 22 | 3.263557 | 0 | 2.938471 | 2.936447 | 12.32445 | 10.98076
2018-03-23 02:42 | 204155.2 | 300.0047 | 6 | 23 | 3.264344 | 0 | 2.936878 | 2.934754 | 12.31808 | 10.9732
2018-03-23 05:05 | 212705 | 300.003 | 6 | 24 | 3.264911 | 0 | 2.9359 | 2.933885 | 12.31406 | 10.96951
2018-03-23 07:27 | 221254.7 | 300.0045 | 6 | 25 | 3.265855 | 0 | 2.935237 | 2.933094 | 12.31159 | 10.96593
2018-03-23 09:50 | 229803.7 | 300.0032 | 6 | 26 | 3.267222 | 0 | 2.934695 | 2.932455 | 12.30986 | 10.96254
2018-03-23 12:12 | 238350.7 | 300.0021 | 6 | 27 | 3.268615 | 0 | 2.932852 | 2.930678 | 12.30383 | 10.95382
2018-03-23 14:35 | 246896.1 | 300.0037 | 6 | 28 | 3.269206 | 0 | 2.931808 | 2.929818 | 12.30024 | 10.95088
2018-03-23 16:57 | 255439.5 | 300.0038 | 6 | 29 | 3.270186 | 0 | 2.930926 | 2.928816 | 12.29681 | 10.94651
2018-03-23 19:19 | 263980.3 | 300.0043 | 6 | 30 | 3.270985 | 0 | 2.929463 | 2.927392 | 12.29128 | 10.94016
2018-03-23 21:42 | 272522.2 | 300.0025 | 6 | 31 | 3.270967 | 0 | 2.92945 | 2.927572 | 12.29157 | 10.94181
2018-03-24 00:04 | 281060.2 | 300.0009 | 6 | 32 | 3.271827 | 0 | 2.928965 | 2.926825 | 12.28863 | 10.9386
2018-03-24 02:26 | 289595 | 300.0015 | 6 | 33 | 3.273047 | 0 | 2.92762 | 2.925482 | 12.28344 | 10.93251
2018-03-24 04:49 | 298128.7 | 300.003 | 6 | 34 | 3.273967 | 0 | 2.926432 | 2.924365 | 12.27928 | 10.92768
2018-03-24 07:11 | 306660.7 | 300.0037 | 6 | 35 | 3.275128 | 0 | 2.925282 | 2.923136 | 12.27503 | 10.92235
2018-03-24 09:33 | 315188.6 | 300.0016 | 6 | 36 | 3.276863 | 0 | 2.924042 | 2.921728 | 12.27029 | 10.91549
2018-03-24 11:55 | 323717.5 | 300.0024 | 6 | 37 | 3.276607 | 0 | 2.923454 | 2.921601 | 12.26893 | 10.9157
2018-03-24 14:17 | 332243.4 | 300.0039 | 6 | 38 | 3.278157 | 0 | 2.922387 | 2.92023 | 12.26383 | 10.90942
2018-03-24 16:39 | 340766.9 | 300.0041 | 6 | 39 | 3.279188 | 0 | 2.921071 | 2.919034 | 12.25881 | 10.90453
2018-03-24 19:01 | 349302.2 | 300.0006 | 6 | 40 | 3.280403 | 0 | 2.917968 | 2.915873 | 12.2486 | 10.89114
2018-03-24 21:23 | 357820.9 | 300.0045 | 6 | 41 | 3.281207 | 0 | 2.918221 | 2.916178 | 12.24842 | 10.89218
2018-03-24 23:45 | 366335.3 | 300.0039 | 6 | 42 | 3.28285 | 0 | 2.91689 | 2.914667 | 12.243 | 10.88581
2018-03-25 02:07 | 374849.3 | 300.0007 | 6 | 43 | 3.28391 | 0 | 2.915767 | 2.91364 | 12.23943 | 10.88121
2018-03-25 04:29 | 383360 | 300.0024 | 6 | 44 | 3.285135 | 0 | 2.914286 | 2.912092 | 12.23376 | 10.87459
2018-03-25 06:51 | 391868.2 | 300.0031 | 6 | 45 | 3.286522 | 0 | 2.913143 | 2.910971 | 12.22937 | 10.86973
2018-03-25 09:13 | 400374.2 | 300.004 | 6 | 46 | 3.287708 | 0 | 2.911731 | 2.909514 | 12.22424 | 10.86358
2018-03-25 11:34 | 408877.7 | 300.0024 | 6 | 47 | 3.288784 | 0 | 2.910348 | 2.908178 | 12.21898 | 10.85775
2018-03-25 13:56 | 417379.2 | 300.0037 | 6 | 48 | 3.290168 | 0 | 2.909299 | 2.907097 | 12.21487 | 10.85303
2018-03-25 16:18 | 425877.9 | 300.0046 | 6 | 49 | 3.291817 | 0 | 2.907782 | 2.905471 | 12.20877 | 10.84576
2018-03-25 18:39 | 434372.4 | 300.0025 | 6 | 50 | 3.293963 | 0 | 2.905447 | 2.90315 | 12.19979 | 10.83606
2018-03-25 19:12 | 436335.8 | 1963.2922 | 8 | 51 | 4.200002 | 3.259907 | 1.777681 | 0 | 7.132202 | 0

## Channel_4_1
Date_Time | Test_Time(s) | Step_Time(s) | Step_Index | Cycle_Index | Voltage(V) | Current(A) | Charge_Capacity(Ah) | Discharge_Capacity(Ah) | Charge_Energy(Wh) | Discharge_Energy(Wh) | ACR(Ohm) | Internal Resistance(Ohm)
2018-03-20 18:02 | 120.0001 | 119.9999 | 1 | 1 | 3.668525 | 0 | 0 | 0 | 0 | 0
2018-03-20 18:04 | 240.0018 | 240.0016 | 1 | 1 | 3.668391 | 0 | 0 | 0 | 0 | 0
2018-03-20 18:06 | 360.0012 | 360.001 | 1 | 1 | 3.668292 | 0 | 0 | 0 | 0 | 0
2018-03-20 18:08 | 480.001 | 480.0008 | 1 | 1 | 3.668231 | 0 | 0 | 0 | 0 | 0
2018-03-20 18:10 | 600.0002 | 600 | 1 | 1 | 3.668216 | 0 | 0 | 0 | 0 | 0
2018-03-20 18:12 | 720.0011 | 720.0009 | 1 | 1 | 3.668234 | 0 | 0 | 0 | 0 | 0
2018-03-20 18:14 | 840.0003 | 840.0001 | 1 | 1 | 3.668272 | 0 | 0 | 0 | 0 | 0
2018-03-20 18:16 | 960.0003 | 960.0001 | 1 | 1 | 3.668326 | 0 | 0 | 0 | 0 | 0
2018-03-20 18:18 | 1080.0004 | 1080.0002 | 1 | 1 | 3.668384 | 0 | 0 | 0 | 0 | 0
2018-03-20 18:20 | 1200.0012 | 1200.001 | 1 | 1 | 3.668451 | 0 | 0 | 0 | 0 | 0
2018-03-20 18:22 | 1320.0005 | 1320.0003 | 1 | 1 | 3.668523 | 0 | 0 | 0 | 0 | 0
2018-03-20 18:24 | 1440.0005 | 1440.0003 | 1 | 1 | 3.668607 | 0 | 0 | 0 | 0 | 0
2018-03-20 18:26 | 1560.0013 | 1560.0011 | 1 | 1 | 3.668678 | 0 | 0 | 0 | 0 | 0
2018-03-20 18:28 | 1680.0013 | 1680.0011 | 1 | 1 | 3.668773 | 0 | 0 | 0 | 0 | 0
2018-03-20 18:30 | 1800.0013 | 1800.0011 | 1 | 1 | 3.668843 | 0 | 0 | 0 | 0 | 0
2018-03-20 18:32 | 1920.0013 | 1920.0011 | 1 | 1 | 3.668924 | 0 | 0 | 0 | 0 | 0
2018-03-20 18:34 | 2040.0005 | 2040.0003 | 1 | 1 | 3.669002 | 0 | 0 | 0 | 0 | 0
2018-03-20 18:36 | 2160.0005 | 2160.0003 | 1 | 1 | 3.669095 | 0 | 0 | 0 | 0 | 0
2018-03-20 18:38 | 2280.0007 | 2280.0005 | 1 | 1 | 3.66917 | 0 | 0 | 0 | 0 | 0
2018-03-20 18:40 | 2400.0006 | 2400.0004 | 1 | 1 | 3.669254 | 0 | 0 | 0 | 0 | 0
2018-03-20 18:42 | 2520.0006 | 2520.0004 | 1 | 1 | 3.669316 | 0 | 0 | 0 | 0 | 0
2018-03-20 18:44 | 2640.0006 | 2640.0004 | 1 | 1 | 3.669399 | 0 | 0 | 0 | 0 | 0
2018-03-20 18:46 | 2760.0022 | 2760.002 | 1 | 1 | 3.669469 | 0 | 0 | 0 | 0 | 0
2018-03-20 18:48 | 2880.0014 | 2880.0012 | 1 | 1 | 3.669551 | 0 | 0 | 0 | 0 | 0
2018-03-20 18:50 | 3000.0014 | 3000.0012 | 1 | 1 | 3.66962 | 0 | 0 | 0 | 0 | 0
2018-03-20 18:52 | 3120.0014 | 3120.0012 | 1 | 1 | 3.669693 | 0 | 0 | 0 | 0 | 0
2018-03-20 18:54 | 3240.0007 | 3240.0005 | 1 | 1 | 3.669779 | 0 | 0 | 0 | 0 | 0
2018-03-20 18:56 | 3360.0007 | 3360.0005 | 1 | 1 | 3.669824 | 0 | 0 | 0 | 0 | 0
2018-03-20 18:58 | 3480.0015 | 3480.0013 | 1 | 1 | 3.669897 | 0 | 0 | 0 | 0 | 0
2018-03-20 19:00 | 3600.0008 | 3600.0006 | 1 | 1 | 3.669954 | 0 | 0 | 0 | 0 | 0
2018-03-20 19:02 | 3720.0016 | 3720.0014 | 1 | 1 | 3.670032 | 0 | 0 | 0 | 0 | 0
2018-03-20 19:04 | 3840.0008 | 3840.0006 | 1 | 1 | 3.670083 | 0 | 0 | 0 | 0 | 0
2018-03-20 19:06 | 3960.0016 | 3960.0014 | 1 | 1 | 3.670135 | 0 | 0 | 0 | 0 | 0
2018-03-20 19:08 | 4080.0008 | 4080.0006 | 1 | 1 | 3.670202 | 0 | 0 | 0 | 0 | 0
2018-03-20 19:10 | 4200.0009 | 4200.0007 | 1 | 1 | 3.670258 | 0 | 0 | 0 | 0 | 0
2018-03-20 19:12 | 4320.001 | 4320.0008 | 1 | 1 | 3.670318 | 0 | 0 | 0 | 0 | 0
2018-03-20 19:14 | 4440.0017 | 4440.0015 | 1 | 1 | 3.670372 | 0 | 0 | 0 | 0 | 0
2018-03-20 19:16 | 4560.001 | 4560.0008 | 1 | 1 | 3.670426 | 0 | 0 | 0 | 0 | 0
2018-03-20 19:18 | 4680.0001 | 4679.9999 | 1 | 1 | 3.670481 | 0 | 0 | 0 | 0 | 0
2018-03-20 19:20 | 4800.0018 | 4800.0016 | 1 | 1 | 3.670536 | 0 | 0 | 0 | 0 | 0
2018-03-20 19:22 | 4920.001 | 4920.0008 | 1 | 1 | 3.670587 | 0 | 0 | 0 | 0 | 0
2018-03-20 19:24 | 5040.0002 | 5040 | 1 | 1 | 3.670645 | 0 | 0 | 0 | 0 | 0
2018-03-20 19:26 | 5160.001 | 5160.0008 | 1 | 1 | 3.670684 | 0 | 0 | 0 | 0 | 0
2018-03-20 19:28 | 5280.0002 | 5280 | 1 | 1 | 3.670734 | 0 | 0 | 0 | 0 | 0
2018-03-20 19:30 | 5400.0003 | 5400.0001 | 1 | 1 | 3.670797 | 0 | 0 | 0 | 0 | 0
2018-03-20 19:32 | 5520.0011 | 5520.0009 | 1 | 1 | 3.670836 | 0 | 0 | 0 | 0 | 0
2018-03-20 19:34 | 5640.0011 | 5640.0009 | 1 | 1 | 3.670867 | 0 | 0 | 0 | 0 | 0
2018-03-20 19:36 | 5760.0005 | 5760.0003 | 1 | 1 | 3.670907 | 0 | 0 | 0 | 0 | 0
2018-03-20 19:38 | 5880.0011 | 5880.0009 | 1 | 1 | 3.670933 | 0 | 0 | 0 | 0 | 0
2018-03-20 19:40 | 6000.0004 | 6000.0002 | 1 | 1 | 3.670981 | 0 | 0 | 0 | 0 | 0
2018-03-20 19:42 | 6120.0012 | 6120.001 | 1 | 1 | 3.67101 | 0 | 0 | 0 | 0 | 0
2018-03-20 19:44 | 6240.0017 | 6240.0015 | 1 | 1 | 3.671037 | 0 | 0 | 0 | 0 | 0
2018-03-20 19:46 | 6360.0005 | 6360.0003 | 1 | 1 | 3.671067 | 0 | 0 | 0 | 0 | 0
2018-03-20 19:48 | 6480.0005 | 6480.0003 | 1 | 1 | 3.671093 | 0 | 0 | 0 | 0 | 0
2018-03-20 19:50 | 6600.0013 | 6600.0011 | 1 | 1 | 3.671117 | 0 | 0 | 0 | 0 | 0
2018-03-20 19:52 | 6720.0013 | 6720.0011 | 1 | 1 | 3.671116 | 0 | 0 | 0 | 0 | 0
2018-03-20 19:54 | 6840.0006 | 6840.0004 | 1 | 1 | 3.671155 | 0 | 0 | 0 | 0 | 0
2018-03-20 19:56 | 6960.0014 | 6960.0012 | 1 | 1 | 3.671172 | 0 | 0 | 0 | 0 | 0
2018-03-20 19:58 | 7080.0006 | 7080.0004 | 1 | 1 | 3.671188 | 0 | 0 | 0 | 0 | 0
2018-03-20 20:00 | 7200.0022 | 7200.002 | 1 | 1 | 3.671222 | 0 | 0 | 0 | 0 | 0
2018-03-20 20:00 | 7200.0045 | 7200.0043 | 1 | 1 | 3.671222 | 0 | 0 | 0 | 0 | 0
2018-03-20 20:02 | 7320.094072 | 120.0017 | 2 | 1 | 4.0104 | 4.889894 | 0.1623059 | 3.132e-09 | 0.6460785 | 1.1499e-08
2018-03-20 20:04 | 7440.094172 | 240.0018 | 2 | 1 | 4.051651 | 4.889898 | 0.3252871 | 3.132e-09 | 1.303135 | 1.1499e-08
2018-03-20 20:06 | 7560.094172 | 360.0018 | 2 | 1 | 4.085971 | 4.889875 | 0.4882648 | 3.132e-09 | 1.96638 | 1.1499e-08
2018-03-20 20:08 | 7680.094272 | 480.0019 | 2 | 1 | 4.113115 | 4.88983 | 0.6512476 | 3.132e-09 | 2.634606 | 1.1499e-08
2018-03-20 20:10 | 7800.092772 | 600.0004 | 2 | 1 | 4.137173 | 4.889874 | 0.814226 | 3.132e-09 | 3.306924 | 1.1499e-08
2018-03-20 20:12 | 7920.094272 | 720.0019 | 2 | 1 | 4.162677 | 4.889839 | 0.9772088 | 3.132e-09 | 3.98325 | 1.1499e-08
2018-03-20 20:14 | 8040.092572 | 840.0002 | 2 | 1 | 4.191716 | 4.889847 | 1.140177 | 3.132e-09 | 4.663951 | 1.1499e-08
2018-03-20 20:16 | 8160.093572 | 960.0012 | 2 | 1 | 4.200367 | 4.48564 | 1.298109 | 3.132e-09 | 5.327128 | 1.1499e-08
2018-03-20 20:18 | 8280.092772 | 1080.0004 | 2 | 1 | 4.200375 | 3.969793 | 1.438981 | 3.132e-09 | 5.918846 | 1.1499e-08
2018-03-20 20:20 | 8400.094472 | 1200.0021 | 2 | 1 | 4.200391 | 3.474892 | 1.562962 | 3.132e-09 | 6.439615 | 1.1499e-08
2018-03-20 20:21 | 8454.718172 | 1254.6258 | 2 | 1 | 4.20038 | 3.259996 | 1.614044 | 3.132e-09 | 6.654177 | 1.1499e-08
2018-03-20 20:23 | 8574.737308 | 120.0002 | 3 | 1 | 4.229516 | 3.259829 | 1.722257 | 3.132e-09 | 7.110182 | 1.1499e-08
2018-03-20 20:25 | 8694.737408 | 240.0003 | 3 | 1 | 4.262904 | 3.259842 | 1.830908 | 3.132e-09 | 7.571512 | 1.1499e-08
2018-03-20 20:27 | 8814.738208 | 360.0011 | 3 | 1 | 4.298645 | 3.259888 | 1.93956 | 3.132e-09 | 8.036607 | 1.1499e-08
2018-03-20 20:29 | 8934.738208 | 480.0011 | 3 | 1 | 4.336516 | 3.259884 | 2.048212 | 3.132e-09 | 8.505703 | 1.1499e-08
2018-03-20 20:31 | 9054.737408 | 600.0003 | 3 | 1 | 4.376202 | 3.259857 | 2.156864 | 3.132e-09 | 8.979017 | 1.1499e-08
2018-03-20 20:33 | 9174.739108 | 720.002 | 3 | 1 | 4.400406 | 2.991495 | 2.263565 | 3.132e-09 | 9.447762 | 1.1499e-08
2018-03-20 20:35 | 9294.737508 | 840.0004 | 3 | 1 | 4.400363 | 2.49534 | 2.354674 | 3.132e-09 | 9.848674 | 1.1499e-08
2018-03-20 20:37 | 9414.737508 | 960.0004 | 3 | 1 | 4.400358 | 2.095709 | 2.430959 | 3.132e-09 | 10.18436 | 1.1499e-08
2018-03-20 20:39 | 9534.737508 | 1080.0004 | 3 | 1 | 4.400379 | 1.772017 | 2.49522 | 3.132e-09 | 10.46713 | 1.1499e-08
2018-03-20 20:41 | 9654.737408 | 1200.0003 | 3 | 1 | 4.400341 | 1.50676 | 2.54971 | 3.132e-09 | 10.7069 | 1.1499e-08
2018-03-20 20:43 | 9774.738008 | 1320.0009 | 3 | 1 | 4.400365 | 1.291237 | 2.596221 | 3.132e-09 | 10.91157 | 1.1499e-08
2018-03-20 20:45 | 9894.739208 | 1440.0021 | 3 | 1 | 4.400318 | 1.11208 | 2.636179 | 3.132e-09 | 11.0874 | 1.1499e-08
2018-03-20 20:47 | 10014.74 | 1560.0004 | 3 | 1 | 4.400303 | 0.9640808 | 2.670726 | 3.132e-09 | 11.23942 | 1.1499e-08
2018-03-20 20:49 | 10134.74 | 1680.0004 | 3 | 1 | 4.40032 | 0.8413219 | 2.700767 | 3.132e-09 | 11.37161 | 1.1499e-08
2018-03-20 20:51 | 10254.74 | 1800.0013 | 3 | 1 | 4.400327 | 0.7380524 | 2.727038 | 3.132e-09 | 11.48721 | 1.1499e-08
2018-03-20 20:53 | 10371.33 | 1916.5929 | 3 | 1 | 4.4003 | 0.6519985 | 2.749511 | 3.132e-09 | 11.5861 | 1.1499e-08
2018-03-20 20:55 | 10491.38 | 120.0008 | 4 | 1 | 4.352153 | 0 | 2.749511 | 3.132e-09 | 11.5861 | 1.1499e-08
2018-03-20 20:57 | 10611.38 | 240 | 4 | 1 | 4.348993 | 0 | 2.749511 | 3.132e-09 | 11.5861 | 1.1499e-08
2018-03-20 20:58 | 10671.38 | 300.0039 | 4 | 1 | 4.348008 | 0 | 2.749511 | 3.132e-09 | 11.5861 | 1.1499e-08
2018-03-20 21:00 | 10791.47 | 120.0019 | 5 | 1 | 4.170543 | -2.281924 | 2.749511 | 0.07605771 | 11.5861 | 0.3188596
2018-03-20 21:02 | 10911.47 | 240.0002 | 5 | 1 | 4.140082 | -2.281944 | 2.749511 | 0.1521137 | 11.5861 | 0.6348822
2018-03-20 21:04 | 11031.47 | 360.0011 | 5 | 1 | 4.110521 | -2.281947 | 2.749511 | 0.2281742 | 11.5861 | 0.9486536
2018-03-20 21:06 | 11151.47 | 480.0012 | 5 | 1 | 4.081094 | -2.281963 | 2.749511 | 0.3042314 | 11.5861 | 1.26017
2018-03-20 21:08 | 11271.47 | 600.0012 | 5 | 1 | 4.05184 | -2.281953 | 2.749511 | 0.3802876 | 11.5861 | 1.569448
2018-03-20 21:10 | 11391.47 | 720.002 | 5 | 1 | 4.022787 | -2.281903 | 2.749511 | 0.4563468 | 11.5861 | 1.876521
2018-03-20 21:12 | 11511.47 | 840.0012 | 5 | 1 | 3.994102 | -2.281911 | 2.749511 | 0.532401 | 11.5861 | 2.181377
2018-03-20 21:14 | 11631.47 | 960.0019 | 5 | 1 | 3.965855 | -2.281937 | 2.749511 | 0.6084575 | 11.5861 | 2.484076
2018-03-20 21:16 | 11751.47 | 1080.0013 | 5 | 1 | 3.938228 | -2.281914 | 2.749511 | 0.6845188 | 11.5861 | 2.78467
2018-03-20 21:18 | 11871.47 | 1200.0012 | 5 | 1 | 3.911331 | -2.281939 | 2.749511 | 0.7605731 | 11.5861 | 3.083162
2018-03-20 21:20 | 11991.47 | 1320.0021 | 5 | 1 | 3.885259 | -2.28193 | 2.749511 | 0.8366281 | 11.5861 | 3.37964
2018-03-20 21:22 | 12111.47 | 1440.0013 | 5 | 1 | 3.8602 | -2.281934 | 2.749511 | 0.9126868 | 11.5861 | 3.674188
2018-03-20 21:24 | 12231.47 | 1560.0005 | 5 | 1 | 3.836207 | -2.281961 | 2.749511 | 0.9887397 | 11.5861 | 3.966847
2018-03-20 21:26 | 12351.47 | 1680.0006 | 5 | 1 | 3.813352 | -2.281914 | 2.749511 | 1.064796 | 11.5861 | 4.257738
2018-03-20 21:28 | 12471.47 | 1800.0014 | 5 | 1 | 3.791699 | -2.281907 | 2.749511 | 1.140854 | 11.5861 | 4.546943
2018-03-20 21:30 | 12591.47 | 1920.0015 | 5 | 1 | 3.771334 | -2.281895 | 2.749511 | 1.216911 | 11.5861 | 4.834542
2018-03-20 21:32 | 12711.47 | 2040.0015 | 5 | 1 | 3.752258 | -2.281932 | 2.749511 | 1.292969 | 11.5861 | 5.120652
2018-03-20 21:34 | 12831.47 | 2160.0023 | 5 | 1 | 3.734179 | -2.281909 | 2.749511 | 1.369025 | 11.5861 | 5.405338
2018-03-20 21:36 | 12951.47 | 2280.0015 | 5 | 1 | 3.716965 | -2.281903 | 2.749511 | 1.445079 | 11.5861 | 5.68868
2018-03-20 21:38 | 13071.47 | 2400.0014 | 5 | 1 | 3.700572 | -2.281928 | 2.749511 | 1.521137 | 11.5861 | 5.970757
2018-03-20 21:40 | 13191.47 | 2520.0007 | 5 | 1 | 3.685018 | -2.281967 | 2.749511 | 1.597192 | 11.5861 | 6.251604
2018-03-20 21:42 | 13311.47 | 2640.0007 | 5 | 1 | 3.670451 | -2.281942 | 2.749511 | 1.67325 | 11.5861 | 6.531321
2018-03-20 21:44 | 13431.47 | 2760.0016 | 5 | 1 | 3.656848 | -2.281934 | 2.749511 | 1.749306 | 11.5861 | 6.809958
2018-03-20 21:46 | 13551.47 | 2880.0008 | 5 | 1 | 3.644225 | -2.281942 | 2.749511 | 1.825361 | 11.5861 | 7.087595
2018-03-20 21:48 | 13671.47 | 3000 | 5 | 1 | 3.632363 | -2.281953 | 2.749511 | 1.901419 | 11.5861 | 7.364312
2018-03-20 21:50 | 13791.47 | 3120.0009 | 5 | 1 | 3.620873 | -2.281932 | 2.749511 | 1.977473 | 11.5861 | 7.640129
2018-03-20 21:52 | 13911.47 | 3240.0005 | 5 | 1 | 3.609356 | -2.281942 | 2.749511 | 2.053537 | 11.5861 | 7.91511
2018-03-20 21:54 | 14031.47 | 3360.001 | 5 | 1 | 3.597569 | -2.281901 | 2.749511 | 2.129592 | 11.5861 | 8.189174
2018-03-20 21:56 | 14151.47 | 3480.0018 | 5 | 1 | 3.585227 | -2.281928 | 2.749511 | 2.205648 | 11.5861 | 8.462325
2018-03-20 21:58 | 14271.47 | 3600.0011 | 5 | 1 | 3.572193 | -2.281928 | 2.749511 | 2.281705 | 11.5861 | 8.734512
2018-03-20 22:00 | 14391.47 | 3720.0019 | 5 | 1 | 3.558821 | -2.281937 | 2.749511 | 2.357764 | 11.5861 | 9.005703
2018-03-20 22:02 | 14511.47 | 3840.0018 | 5 | 1 | 3.545218 | -2.281909 | 2.749511 | 2.433818 | 11.5861 | 9.27585
2018-03-20 22:04 | 14631.47 | 3960.0027 | 5 | 1 | 3.530824 | -2.281942 | 2.749511 | 2.509875 | 11.5861 | 9.544953
2018-03-20 22:06 | 14751.47 | 4080.0011 | 5 | 1 | 3.513057 | -2.28194 | 2.749511 | 2.585928 | 11.5861 | 9.812841
2018-03-20 22:08 | 14871.47 | 4200.002 | 5 | 1 | 3.48931 | -2.281947 | 2.749511 | 2.66199 | 11.5861 | 10.07919
2018-03-20 22:10 | 14991.47 | 4320.0019 | 5 | 1 | 3.455837 | -2.281972 | 2.749511 | 2.738049 | 11.5861 | 10.34339
2018-03-20 22:12 | 15111.47 | 4440.0012 | 5 | 1 | 3.402359 | -2.281951 | 2.749511 | 2.814107 | 11.5861 | 10.6044
2018-03-20 22:14 | 15231.47 | 4560.002 | 5 | 1 | 3.281526 | -2.281986 | 2.749511 | 2.890165 | 11.5861 | 10.85931
2018-03-20 22:15 | 15331.41 | 4659.9434 | 5 | 1 | 2.999999 | -2.28197 | 2.749511 | 2.953511 | 11.5861 | 11.06009
2018-03-20 22:17 | 15451.46 | 120 | 6 | 1 | 3.225544 | 0 | 2.749511 | 2.953515 | 11.5861 | 11.0601
2018-03-20 22:19 | 15571.46 | 240 | 6 | 1 | 3.242254 | 0 | 2.749511 | 2.953515 | 11.5861 | 11.0601
2018-03-20 22:20 | 15631.46 | 300.003 | 6 | 1 | 3.247897 | 0 | 2.749511 | 2.953515 | 11.5861 | 11.0601
2018-03-20 22:20 | 15631.47 | 0.0025 | 7 | 2 | 3.24795 | 0 | 0 | 0 | 0 | 0
2018-03-20 22:22 | 15751.56 | 120.0003 | 2 | 2 | 3.960992 | 4.889919 | 0.1622925 | 0 | 0.6202722 | 0
2018-03-20 22:24 | 15871.56 | 240.0005 | 2 | 2 | 4.010186 | 4.889877 | 0.3252722 | 0 | 1.270511 | 0
2018-03-20 22:26 | 15991.56 | 360.002 | 2 | 2 | 4.046314 | 4.889881 | 0.4882572 | 0 | 1.927101 | 0
2018-03-20 22:28 | 16111.56 | 480.002 | 2 | 2 | 4.078893 | 4.889917 | 0.6512411 | 0 | 2.589301 | 0
2018-03-20 22:30 | 16231.56 | 600.0012 | 2 | 2 | 4.106385 | 4.889925 | 0.8142157 | 0 | 3.256355 | 0
2018-03-20 22:32 | 16351.56 | 720.0013 | 2 | 2 | 4.130631 | 4.889896 | 0.9771953 | 0 | 3.927615 | 0
2018-03-20 22:34 | 16471.56 | 840.0005 | 2 | 2 | 4.155485 | 4.889904 | 1.140177 | 0 | 4.60282 | 0
2018-03-20 22:36 | 16591.56 | 960.0005 | 2 | 2 | 4.183778 | 4.88986 | 1.303164 | 0 | 5.282365 | 0
2018-03-20 22:38 | 16711.56 | 1080.0015 | 2 | 2 | 4.200378 | 4.618269 | 1.463919 | 0 | 5.956873 | 0
2018-03-20 22:40 | 16831.56 | 1200.0023 | 2 | 2 | 4.200387 | 4.095356 | 1.609076 | 0 | 6.566586 | 0
2018-03-20 22:42 | 16951.56 | 1320.0007 | 2 | 2 | 4.200379 | 3.594803 | 1.737155 | 0 | 7.104566 | 0
2018-03-20 22:44 | 17036.14 | 1404.5733 | 2 | 2 | 4.200367 | 3.259998 | 1.817635 | 0 | 7.442612 | 0
2018-03-20 22:46 | 17156.15 | 120.0019 | 3 | 2 | 4.229421 | 3.259886 | 1.925844 | 0 | 7.898593 | 0
2018-03-20 22:48 | 17276.15 | 240.002 | 3 | 2 | 4.262825 | 3.259914 | 2.0345 | 0 | 8.359937 | 0
2018-03-20 22:50 | 17396.15 | 360.0003 | 3 | 2 | 4.298586 | 3.259892 | 2.143146 | 0 | 8.824994 | 0
2018-03-20 22:52 | 17516.15 | 480.0004 | 3 | 2 | 4.336488 | 3.259886 | 2.251802 | 0 | 9.294106 | 0
2018-03-20 22:54 | 17636.15 | 600.002 | 3 | 2 | 4.376185 | 3.259886 | 2.360454 | 0 | 9.767414 | 0
2018-03-20 22:56 | 17756.15 | 720.0013 | 3 | 2 | 4.400377 | 2.991356 | 2.467155 | 0 | 10.23616 | 0
2018-03-20 22:58 | 17876.15 | 840.0021 | 3 | 2 | 4.400383 | 2.497389 | 2.55829 | 0 | 10.63719 | 0
2018-03-20 23:00 | 17996.15 | 960.0013 | 3 | 2 | 4.400348 | 2.098686 | 2.634659 | 0 | 10.97324 | 0
2018-03-20 23:02 | 18116.15 | 1080.0013 | 3 | 2 | 4.400372 | 1.775307 | 2.699037 | 0 | 11.25653 | 0
2018-03-20 23:04 | 18236.15 | 1200.0013 | 3 | 2 | 4.400321 | 1.510189 | 2.753646 | 0 | 11.49683 | 0
2018-03-20 23:06 | 18356.15 | 1320.0023 | 3 | 2 | 4.400339 | 1.294006 | 2.800272 | 0 | 11.70199 | 0
2018-03-20 23:08 | 18476.15 | 1440.0023 | 3 | 2 | 4.400338 | 1.115406 | 2.840329 | 0 | 11.87826 | 0
2018-03-20 23:10 | 18596.15 | 1560.0013 | 3 | 2 | 4.400349 | 0.9679909 | 2.87497 | 0 | 12.03069 | 0
2018-03-20 23:12 | 18716.15 | 1680.0016 | 3 | 2 | 4.40031 | 0.8438015 | 2.905105 | 0 | 12.1633 | 0
2018-03-20 23:14 | 18836.15 | 1800.0009 | 3 | 2 | 4.400336 | 0.7403202 | 2.931461 | 0 | 12.27927 | 0
2018-03-20 23:16 | 18956 | 1919.8428 | 3 | 2 | 4.400302 | 0.6519909 | 2.954594 | 0 | 12.38107 | 0
2018-03-20 23:18 | 19076.04284 | 120.0006 | 4 | 2 | 4.352001 | 0 | 2.954594 | 0 | 12.38107 | 0
2018-03-20 23:20 | 19196.04204 | 239.9998 | 4 | 2 | 4.34882 | 0 | 2.954594 | 0 | 12.38107 | 0
2018-03-20 23:21 | 19256.04434 | 300.0021 | 4 | 2 | 4.347827 | 0 | 2.954594 | 0 | 12.38107 | 0
2018-03-20 23:23 | 19376.13 | 120.0018 | 5 | 2 | 4.169786 | -2.282009 | 2.954594 | 0.07605647 | 12.38107 | 0.3188034
2018-03-20 23:25 | 19496.13 | 240.0011 | 5 | 2 | 4.139271 | -2.281965 | 2.954594 | 0.1521147 | 12.38107 | 0.6347755
2018-03-20 23:27 | 19616.13 | 360.002 | 5 | 2 | 4.109663 | -2.281997 | 2.954594 | 0.2281704 | 12.38107 | 0.9484634
2018-03-20 23:29 | 19736.13 | 480.0004 | 5 | 2 | 4.080216 | -2.281953 | 2.954594 | 0.3042287 | 12.38107 | 1.259917
2018-03-20 23:31 | 19856.13 | 600.002 | 5 | 2 | 4.050894 | -2.28197 | 2.954594 | 0.3802868 | 12.38107 | 1.569135
2018-03-20 23:33 | 19976.13 | 720.0004 | 5 | 2 | 4.021818 | -2.281957 | 2.954594 | 0.4563429 | 12.38107 | 1.876122
2018-03-20 23:35 | 20096.13 | 840.0005 | 5 | 2 | 3.993089 | -2.281942 | 2.954594 | 0.532402 | 12.38107 | 2.180923
2018-03-20 23:37 | 20216.13 | 960.0013 | 5 | 2 | 3.964842 | -2.281961 | 2.954594 | 0.6084572 | 12.38107 | 2.483541
2018-03-20 23:39 | 20336.13 | 1080.0014 | 5 | 2 | 3.93719 | -2.281967 | 2.954594 | 0.6845138 | 12.38107 | 2.784038
2018-03-20 23:41 | 20456.13 | 1200.0022 | 5 | 2 | 3.910277 | -2.281974 | 2.954594 | 0.7605739 | 12.38107 | 3.082473
2018-03-20 23:43 | 20576.13 | 1320.0006 | 5 | 2 | 3.884269 | -2.282001 | 2.954594 | 0.8366319 | 12.38107 | 3.378885
2018-03-20 23:45 | 20696.13 | 1440.0006 | 5 | 2 | 3.859209 | -2.28196 | 2.954594 | 0.9126859 | 12.38107 | 3.673339
2018-03-20 23:47 | 20816.13 | 1560.0014 | 5 | 2 | 3.835228 | -2.281947 | 2.954594 | 0.9887462 | 12.38107 | 3.965954
2018-03-20 23:49 | 20936.13 | 1680.0022 | 5 | 2 | 3.812404 | -2.28197 | 2.954594 | 1.064806 | 12.38107 | 4.256787
2018-03-20 23:51 | 21056.13 | 1800.0015 | 5 | 2 | 3.790732 | -2.281919 | 2.954594 | 1.140863 | 12.38107 | 4.545915
2018-03-20 23:53 | 21176.13 | 1920.0024 | 5 | 2 | 3.770403 | -2.281967 | 2.954594 | 1.216919 | 12.38107 | 4.83344
2018-03-20 23:55 | 21296.13 | 2040.0016 | 5 | 2 | 3.751354 | -2.281978 | 2.954594 | 1.292978 | 12.38107 | 5.119481
2018-03-20 23:57 | 21416.13 | 2160.0008 | 5 | 2 | 3.733341 | -2.281914 | 2.954594 | 1.369037 | 12.38107 | 5.404116
2018-03-20 23:59 | 21536.13 | 2280.0017 | 5 | 2 | 3.716149 | -2.281939 | 2.954594 | 1.445092 | 12.38107 | 5.687397
2018-03-21 00:01 | 21656.13 | 2400.0001 | 5 | 2 | 3.699787 | -2.281967 | 2.954594 | 1.521151 | 12.38107 | 5.969412
2018-03-21 00:03 | 21776.13 | 2520.0017 | 5 | 2 | 3.684263 | -2.281909 | 2.954594 | 1.597207 | 12.38107 | 6.25021
2018-03-21 00:05 | 21896.13 | 2640.0017 | 5 | 2 | 3.669714 | -2.281919 | 2.954594 | 1.673266 | 12.38107 | 6.529872
2018-03-21 00:07 | 22016.13 | 2760.0009 | 5 | 2 | 3.656179 | -2.281961 | 2.954594 | 1.749323 | 12.38107 | 6.808459
2018-03-21 00:09 | 22136.13 | 2880.0018 | 5 | 2 | 3.643594 | -2.281949 | 2.954594 | 1.825384 | 12.38107 | 7.086065
2018-03-21 00:11 | 22256.13 | 3000.001 | 5 | 2 | 3.631777 | -2.281976 | 2.954594 | 1.901437 | 12.38107 | 7.36272
2018-03-21 00:13 | 22376.13 | 3120.0011 | 5 | 2 | 3.620366 | -2.28194 | 2.954594 | 1.977492 | 12.38107 | 7.6385
2018-03-21 00:15 | 22496.13 | 3240.0019 | 5 | 2 | 3.608928 | -2.281972 | 2.954594 | 2.053553 | 12.38107 | 7.913435
2018-03-21 00:17 | 22616.13 | 3360.0011 | 5 | 2 | 3.597186 | -2.28194 | 2.954594 | 2.129612 | 12.38107 | 8.187483
2018-03-21 00:19 | 22736.13 | 3480.0019 | 5 | 2 | 3.584856 | -2.281916 | 2.954594 | 2.205669 | 12.38107 | 8.460612
2018-03-21 00:21 | 22856.13 | 3600.0011 | 5 | 2 | 3.571846 | -2.281974 | 2.954594 | 2.281728 | 12.38107 | 8.732778
2018-03-21 00:23 | 22976.13 | 3720.0012 | 5 | 2 | 3.558461 | -2.28196 | 2.954594 | 2.357786 | 12.38107 | 9.003937
2018-03-21 00:25 | 23096.13 | 3840.0012 | 5 | 2 | 3.544846 | -2.281942 | 2.954594 | 2.433843 | 12.38107 | 9.274068
2018-03-21 00:27 | 23216.13 | 3960.0012 | 5 | 2 | 3.530461 | -2.281967 | 2.954594 | 2.509898 | 12.38107 | 9.543137
2018-03-21 00:29 | 23336.13 | 4080.0003 | 5 | 2 | 3.51264 | -2.281928 | 2.954594 | 2.585958 | 12.38107 | 9.811015
2018-03-21 00:31 | 23456.13 | 4200.001 | 5 | 2 | 3.488785 | -2.281988 | 2.954594 | 2.662016 | 12.38107 | 10.07732
2018-03-21 00:33 | 23576.13 | 4320.0002 | 5 | 2 | 3.455202 | -2.281984 | 2.954594 | 2.738074 | 12.38107 | 10.34147
2018-03-21 00:35 | 23696.13 | 4440.0005 | 5 | 2 | 3.401453 | -2.281957 | 2.954594 | 2.814129 | 12.38107 | 10.60242
2018-03-21 00:37 | 23816.13 | 4560.0005 | 5 | 2 | 3.279923 | -2.281947 | 2.954594 | 2.890185 | 12.38107 | 10.85723
2018-03-21 00:38 | 23915.07 | 4658.945 | 5 | 2 | 2.999987 | -2.281986 | 2.954594 | 2.952886 | 12.38107 | 11.0559
2018-03-21 00:40 | 24035.12 | 120.0011 | 6 | 2 | 3.226297 | 0 | 2.954594 | 2.952901 | 12.38107 | 11.05595
2018-03-21 00:42 | 24155.12 | 240.0012 | 6 | 2 | 3.242799 | 0 | 2.954594 | 2.952901 | 12.38107 | 11.05595
2018-03-21 00:43 | 24215.12 | 300.0009 | 6 | 2 | 3.248306 | 0 | 2.954594 | 2.952901 | 12.38107 | 11.05595
2018-03-21 00:43 | 24215.13 | 0.0025 | 7 | 3 | 3.248495 | 0 | 0 | 0 | 0 | 0
2018-03-21 00:45 | 24335.22 | 120.0012 | 2 | 3 | 3.961462 | 4.889896 | 0.1622911 | 0 | 0.6203595 | 0
2018-03-21 00:47 | 24455.22 | 240.002 | 2 | 3 | 4.010751 | 4.889904 | 0.3252808 | 0 | 1.270721 | 0
2018-03-21 00:49 | 24575.22 | 360.0004 | 2 | 3 | 4.046937 | 4.889874 | 0.4882534 | 0 | 1.927356 | 0
2018-03-21 00:51 | 24695.22 | 480.0021 | 2 | 3 | 4.079433 | 4.889866 | 0.6512448 | 0 | 2.589683 | 0
2018-03-21 00:53 | 24815.22 | 600.0021 | 2 | 3 | 4.106887 | 4.889889 | 0.8142284 | 0 | 3.256861 | 0
2018-03-21 00:55 | 24935.22 | 720.0005 | 2 | 3 | 4.131027 | 4.88987 | 0.9772023 | 0 | 3.928165 | 0
2018-03-21 00:57 | 25055.22 | 840.0022 | 2 | 3 | 4.155851 | 4.889898 | 1.140182 | 0 | 4.603422 | 0
2018-03-21 00:59 | 25175.22 | 960.0006 | 2 | 3 | 4.18409 | 4.889919 | 1.303164 | 0 | 5.283005 | 0
2018-03-21 01:01 | 25295.22 | 1080.0024 | 2 | 3 | 4.200386 | 4.61339 | 1.463849 | 0 | 5.957246 | 0
2018-03-21 01:03 | 25415.22 | 1200 | 2 | 3 | 4.200385 | 4.092882 | 1.608884 | 0 | 6.566444 | 0
2018-03-21 01:05 | 25535.22 | 1320.0023 | 2 | 3 | 4.200384 | 3.59244 | 1.736888 | 0 | 7.104111 | 0
2018-03-21 01:07 | 25619.28 | 1404.0628 | 2 | 3 | 4.200387 | 3.259993 | 1.81685 | 0 | 7.439981 | 0
2018-03-21 01:09 | 25739.3 | 120.0018 | 3 | 3 | 4.229511 | 3.259935 | 1.925073 | 0 | 7.896026 | 0
2018-03-21 01:11 | 25859.3 | 240.0018 | 3 | 3 | 4.262912 | 3.259933 | 2.033726 | 0 | 8.357368 | 0
2018-03-21 01:13 | 25979.3 | 360.0011 | 3 | 3 | 4.298672 | 3.259905 | 2.142381 | 0 | 8.822481 | 0
2018-03-21 01:15 | 26099.3 | 480.0011 | 3 | 3 | 4.336578 | 3.259933 | 2.251033 | 0 | 9.291581 | 0
2018-03-21 01:17 | 26219.3 | 600.0011 | 3 | 3 | 4.376291 | 3.259867 | 2.359686 | 0 | 9.764906 | 0
2018-03-21 01:19 | 26339.3 | 720.002 | 3 | 3 | 4.400362 | 2.989977 | 2.466367 | 0 | 10.23357 | 0
2018-03-21 01:21 | 26459.3 | 840.0014 | 3 | 3 | 4.40038 | 2.497852 | 2.557509 | 0 | 10.63463 | 0
2018-03-21 01:23 | 26579.3 | 960.003 | 3 | 3 | 4.400341 | 2.099077 | 2.633905 | 0 | 10.9708 | 0
2018-03-21 01:25 | 26699.3 | 1080.0021 | 3 | 3 | 4.400376 | 1.776373 | 2.698309 | 0 | 11.2542 | 0
2018-03-21 01:27 | 26819.3 | 1200.0014 | 3 | 3 | 4.400309 | 1.510765 | 2.752947 | 0 | 11.49463 | 0
2018-03-21 01:29 | 26939.3 | 1320.0014 | 3 | 3 | 4.400338 | 1.294565 | 2.799595 | 0 | 11.6999 | 0
2018-03-21 01:31 | 27059.3 | 1440.0003 | 3 | 3 | 4.400337 | 1.116037 | 2.839678 | 0 | 11.87627 | 0
2018-03-21 01:33 | 27179.3 | 1560.0005 | 3 | 3 | 4.400334 | 0.9682522 | 2.874339 | 0 | 12.02879 | 0
2018-03-21 01:35 | 27299.3 | 1680.0022 | 3 | 3 | 4.400347 | 0.8451958 | 2.904489 | 0 | 12.16146 | 0
2018-03-21 01:37 | 27419.3 | 1800.0022 | 3 | 3 | 4.400317 | 0.7406864 | 2.930864 | 0 | 12.27752 | 0
2018-03-21 01:39 | 27539.3 | 1920.0021 | 3 | 3 | 4.40032 | 0.6523876 | 2.954039 | 0 | 12.3795 | 0
2018-03-21 01:39 | 27539.58 | 1920.2786 | 3 | 3 | 4.400307 | 0.6519909 | 2.954089 | 0 | 12.37972 | 0
2018-03-21 01:41 | 27659.63 | 120.001 | 4 | 3 | 4.351925 | 0 | 2.95409 | 0 | 12.37972 | 0
2018-03-21 01:43 | 27779.63 | 240.001 | 4 | 3 | 4.348738 | 0 | 2.95409 | 0 | 12.37972 | 0
2018-03-21 01:44 | 27839.63 | 300.0032 | 4 | 3 | 4.347748 | 0 | 2.95409 | 0 | 12.37972 | 0
2018-03-21 01:46 | 27959.72 | 120.0002 | 5 | 3 | 4.169443 | -2.281999 | 2.95409 | 0.07605854 | 12.37972 | 0.3187896
2018-03-21 01:48 | 28079.72 | 240.0004 | 5 | 3 | 4.138893 | -2.281986 | 2.95409 | 0.1521169 | 12.37972 | 0.6347346
2018-03-21 01:50 | 28199.72 | 360.0012 | 5 | 3 | 4.10927 | -2.282032 | 2.95409 | 0.2281739 | 12.37972 | 0.9483979
2018-03-21 01:52 | 28319.72 | 480.0004 | 5 | 3 | 4.079781 | -2.281993 | 2.95409 | 0.3042321 | 12.37972 | 1.259819
2018-03-21 01:54 | 28439.72 | 600.0004 | 5 | 3 | 4.05044 | -2.281967 | 2.95409 | 0.3802892 | 12.37972 | 1.568998
2018-03-21 01:56 | 28559.72 | 720.0021 | 5 | 3 | 4.021348 | -2.281957 | 2.95409 | 0.4563476 | 12.37972 | 1.87596
2018-03-21 01:58 | 28679.72 | 840.0021 | 5 | 3 | 3.992608 | -2.282028 | 2.95409 | 0.532411 | 12.37972 | 2.180741
2018-03-21 02:00 | 28799.72 | 960.0005 | 5 | 3 | 3.964344 | -2.281986 | 2.95409 | 0.6084674 | 12.37972 | 2.483325
2018-03-21 02:02 | 28919.72 | 1080.0013 | 5 | 3 | 3.936684 | -2.281944 | 2.95409 | 0.6845232 | 12.37972 | 2.78378
2018-03-21 02:04 | 29039.72 | 1200.0022 | 5 | 3 | 3.909786 | -2.281914 | 2.95409 | 0.7605839 | 12.37972 | 3.082179
2018-03-21 02:06 | 29159.72 | 1320.0022 | 5 | 3 | 3.883793 | -2.281995 | 2.95409 | 0.8366418 | 12.37972 | 3.378555
2018-03-21 02:08 | 29279.72 | 1440.0022 | 5 | 3 | 3.858757 | -2.281911 | 2.95409 | 0.9127001 | 12.37972 | 3.672991
2018-03-21 02:10 | 29399.72 | 1560.0006 | 5 | 3 | 3.834823 | -2.281965 | 2.95409 | 0.9887579 | 12.37972 | 3.965562
2018-03-21 02:12 | 29519.72 | 1680.0007 | 5 | 3 | 3.811989 | -2.281957 | 2.95409 | 1.064813 | 12.37972 | 4.256346
2018-03-21 02:14 | 29639.72 | 1800.0016 | 5 | 3 | 3.790302 | -2.281999 | 2.95409 | 1.140877 | 12.37972 | 4.545466
2018-03-21 02:16 | 29759.72 | 1920.0023 | 5 | 3 | 3.77002 | -2.281972 | 2.95409 | 1.216936 | 12.37972 | 4.832973
2018-03-21 02:18 | 29879.72 | 2040.0008 | 5 | 3 | 3.751012 | -2.28194 | 2.95409 | 1.292991 | 12.37972 | 5.118972
2018-03-21 02:20 | 29999.72 | 2160.0033 | 5 | 3 | 3.732992 | -2.281918 | 2.95409 | 1.369053 | 12.37972 | 5.40359
2018-03-21 02:22 | 30119.72 | 2280.0009 | 5 | 3 | 3.715816 | -2.281955 | 2.95409 | 1.445106 | 12.37972 | 5.686838
2018-03-21 02:24 | 30239.72 | 2400.0009 | 5 | 3 | 3.699447 | -2.28193 | 2.95409 | 1.521164 | 12.37972 | 5.968827
2018-03-21 02:26 | 30359.72 | 2520.0009 | 5 | 3 | 3.683965 | -2.281947 | 2.95409 | 1.59722 | 12.37972 | 6.249599
2018-03-21 02:28 | 30479.72 | 2640.0002 | 5 | 3 | 3.66942 | -2.281939 | 2.95409 | 1.67328 | 12.37972 | 6.529239
2018-03-21 02:30 | 30599.72 | 2760.001 | 5 | 3 | 3.655907 | -2.281957 | 2.95409 | 1.749334 | 12.37972 | 6.807796
2018-03-21 02:32 | 30719.72 | 2880.0009 | 5 | 3 | 3.643354 | -2.282013 | 2.95409 | 1.825395 | 12.37972 | 7.085383
2018-03-21 02:34 | 30839.72 | 3000.0002 | 5 | 3 | 3.631537 | -2.281937 | 2.95409 | 1.901452 | 12.37972 | 7.362034
2018-03-21 02:36 | 30959.72 | 3120.0011 | 5 | 3 | 3.620131 | -2.281984 | 2.95409 | 1.977509 | 12.37972 | 7.637801
2018-03-21 02:38 | 31079.72 | 3240.0019 | 5 | 3 | 3.608686 | -2.281974 | 2.95409 | 2.05357 | 12.37972 | 7.912717
2018-03-21 02:40 | 31199.72 | 3360.0003 | 5 | 3 | 3.596957 | -2.281934 | 2.95409 | 2.129625 | 12.37972 | 8.186735
2018-03-21 02:42 | 31319.72 | 3480.0012 | 5 | 3 | 3.584612 | -2.281953 | 2.95409 | 2.205688 | 12.37972 | 8.459863
2018-03-21 02:44 | 31439.72 | 3600.0004 | 5 | 3 | 3.571575 | -2.281995 | 2.95409 | 2.281743 | 12.37972 | 8.732001
2018-03-21 02:46 | 31559.72 | 3720.0012 | 5 | 3 | 3.55819 | -2.281993 | 2.95409 | 2.357801 | 12.37972 | 9.003139
2018-03-21 02:48 | 31679.72 | 3840.0003 | 5 | 3 | 3.544567 | -2.281949 | 2.95409 | 2.433861 | 12.37972 | 9.273258
2018-03-21 02:50 | 31799.72 | 3960.0021 | 5 | 3 | 3.530142 | -2.28196 | 2.95409 | 2.509917 | 12.37972 | 9.542309
2018-03-21 02:52 | 31919.72 | 4080.0021 | 5 | 3 | 3.512255 | -2.28196 | 2.95409 | 2.585975 | 12.37972 | 9.810158
2018-03-21 02:54 | 32039.72 | 4200.0005 | 5 | 3 | 3.488357 | -2.281988 | 2.95409 | 2.662033 | 12.37972 | 10.07643
2018-03-21 02:56 | 32159.72 | 4320.0014 | 5 | 3 | 3.454601 | -2.282003 | 2.95409 | 2.738087 | 12.37972 | 10.34053
2018-03-21 02:58 | 32279.72 | 4440.0013 | 5 | 3 | 3.40058 | -2.281963 | 2.95409 | 2.814147 | 12.37972 | 10.60144
2018-03-21 03:00 | 32399.72 | 4560.0005 | 5 | 3 | 3.278144 | -2.281999 | 2.95409 | 2.890205 | 12.37972 | 10.85616
2018-03-21 03:01 | 32497.57 | 4657.8491 | 5 | 3 | 2.999977 | -2.282032 | 2.95409 | 2.952216 | 12.37972 | 11.05257
2018-03-21 03:03 | 32617.61 | 120.0009 | 6 | 3 | 3.227031 | 0 | 2.95409 | 2.952216 | 12.37972 | 11.05257
2018-03-21 03:05 | 32737.61 | 240.0002 | 6 | 3 | 3.243456 | 0 | 2.95409 | 2.952216 | 12.37972 | 11.05257
2018-03-21 03:06 | 32797.61 | 300.0032 | 6 | 3 | 3.248946 | 0 | 2.95409 | 2.952216 | 12.37972 | 11.05257
2018-03-21 03:06 | 32797.62782 | 0.0039 | 7 | 4 | 3.24912 | 0 | 0 | 0 | 0 | 0
2018-03-21 03:08 | 32917.72 | 120.0018 | 2 | 4 | 3.961798 | 4.889935 | 0.1622982 | 0 | 0.6204736 | 0
2018-03-21 03:10 | 33037.71 | 240.0004 | 2 | 4 | 4.011098 | 4.889908 | 0.3252758 | 0 | 1.270837 | 0
2018-03-21 03:12 | 33157.72 | 360.0019 | 2 | 4 | 4.047265 | 4.889854 | 0.4882608 | 0 | 1.927582 | 0
2018-03-21 03:14 | 33277.71 | 480.0003 | 2 | 4 | 4.079783 | 4.889826 | 0.6512369 | 0 | 2.589902 | 0
2018-03-21 03:16 | 33397.72 | 600.0011 | 2 | 4 | 4.107178 | 4.88987 | 0.8142133 | 0 | 3.257102 | 0
2018-03-21 03:18 | 33517.72 | 720.0019 | 2 | 4 | 4.131302 | 4.889904 | 0.9772026 | 0 | 3.92852 | 0
2018-03-21 03:20 | 33637.72 | 840.002 | 2 | 4 | 4.156052 | 4.889904 | 1.14018 | 0 | 4.603811 | 0
2018-03-21 03:22 | 33757.72 | 960.002 | 2 | 4 | 4.184389 | 4.889904 | 1.303167 | 0 | 5.283449 | 0
2018-03-21 03:24 | 33877.72 | 1080.002 | 2 | 4 | 4.200368 | 4.609192 | 1.463765 | 0 | 5.957347 | 0
2018-03-21 03:26 | 33997.71 | 1200.0004 | 2 | 4 | 4.200386 | 4.090374 | 1.60869 | 0 | 6.56609 | 0
2018-03-21 03:28 | 34117.71 | 1320.0006 | 2 | 4 | 4.200392 | 3.590862 | 1.736625 | 0 | 7.103463 | 0
2018-03-21 03:30 | 34201.39 | 1403.6755 | 2 | 4 | 4.200387 | 3.259985 | 1.816198 | 0 | 7.437702 | 0
2018-03-21 03:32 | 34321.40534 | 120.0002 | 3 | 4 | 4.229512 | 3.259857 | 1.924416 | 0 | 7.893728 | 0
2018-03-21 03:34 | 34441.40534 | 240.0002 | 3 | 4 | 4.262942 | 3.259851 | 2.033071 | 0 | 8.355078 | 0
2018-03-21 03:36 | 34561.40554 | 360.0004 | 3 | 4 | 4.298687 | 3.259872 | 2.141724 | 0 | 8.820183 | 0
2018-03-21 03:38 | 34681.40564 | 480.0005 | 3 | 4 | 4.336605 | 3.259878 | 2.250376 | 0 | 9.289283 | 0
2018-03-21 03:40 | 34801.40544 | 600.0003 | 3 | 4 | 4.37639 | 3.259899 | 2.359023 | 0 | 9.762592 | 0
2018-03-21 03:42 | 34921.40644 | 720.0013 | 3 | 4 | 4.400387 | 2.9884 | 2.465674 | 0 | 10.23113 | 0
2018-03-21 03:44 | 35041.40564 | 840.0005 | 3 | 4 | 4.400383 | 2.49617 | 2.556745 | 0 | 10.63188 | 0
2018-03-21 03:46 | 35161.40564 | 960.0005 | 3 | 4 | 4.40036 | 2.098654 | 2.633093 | 0 | 10.96784 | 0
2018-03-21 03:48 | 35281.40574 | 1080.0006 | 3 | 4 | 4.400358 | 1.774757 | 2.697467 | 0 | 11.25111 | 0
2018-03-21 03:50 | 35401.40574 | 1200.0006 | 3 | 4 | 4.400374 | 1.510677 | 2.752078 | 0 | 11.49141 | 0
2018-03-21 03:52 | 35521.40574 | 1320.0006 | 3 | 4 | 4.400355 | 1.294338 | 2.798704 | 0 | 11.69658 | 0
2018-03-21 03:54 | 35641.40574 | 1440.0006 | 3 | 4 | 4.400344 | 1.115873 | 2.83877 | 0 | 11.87289 | 0
2018-03-21 03:56 | 35761.40574 | 1560.0006 | 3 | 4 | 4.400342 | 0.9677143 | 2.873418 | 0 | 12.02535 | 0
2018-03-21 03:58 | 35881.40584 | 1680.0007 | 3 | 4 | 4.40032 | 0.8445778 | 2.90356 | 0 | 12.15798 | 0
2018-03-21 04:00 | 36001.40744 | 1800.0023 | 3 | 4 | 4.400329 | 0.7407799 | 2.929926 | 0 | 12.27401 | 0
2018-03-21 04:02 | 36120.89274 | 1919.4876 | 3 | 4 | 4.4003 | 0.6519947 | 2.953003 | 0 | 12.37555 | 0
2018-03-21 04:04 | 36240.94 | 120.0009 | 4 | 4 | 4.351785 | 0 | 2.953005 | 0 | 12.37556 | 0
2018-03-21 04:06 | 36360.94 | 240.0009 | 4 | 4 | 4.348603 | 0 | 2.953005 | 0 | 12.37556 | 0
2018-03-21 04:07 | 36420.94 | 300.0032 | 4 | 4 | 4.347584 | 0 | 2.953005 | 0 | 12.37556 | 0
2018-03-21 04:09 | 36541.03 | 120.0003 | 5 | 4 | 4.168926 | -2.281957 | 2.953005 | 0.07605316 | 12.37556 | 0.3187317
2018-03-21 04:11 | 36661.04 | 240.0019 | 5 | 4 | 4.138371 | -2.281978 | 2.953005 | 0.1521137 | 12.37556 | 0.6346462
2018-03-21 04:13 | 36781.03 | 360.0003 | 5 | 4 | 4.108729 | -2.281986 | 2.953005 | 0.2281691 | 12.37556 | 0.9482619
2018-03-21 04:15 | 36901.03 | 480.0012 | 5 | 4 | 4.079214 | -2.282001 | 2.953005 | 0.3042302 | 12.37556 | 1.259653
2018-03-21 04:17 | 37021.03 | 600.0005 | 5 | 4 | 4.049849 | -2.281965 | 2.953005 | 0.3802863 | 12.37556 | 1.568784
2018-03-21 04:19 | 37141.03 | 720.0005 | 5 | 4 | 4.020743 | -2.281916 | 2.953005 | 0.4563433 | 12.37556 | 1.875695
2018-03-21 04:21 | 37261.03 | 840.0005 | 5 | 4 | 3.991992 | -2.281976 | 2.953005 | 0.5324018 | 12.37556 | 2.180411
2018-03-21 04:23 | 37381.04 | 960.0023 | 5 | 4 | 3.963714 | -2.28196 | 2.953005 | 0.6084622 | 12.37556 | 2.482964
2018-03-21 04:25 | 37501.03 | 1080.0005 | 5 | 4 | 3.936055 | -2.281976 | 2.953005 | 0.6845182 | 12.37556 | 2.783372
2018-03-21 04:27 | 37621.03 | 1200.0007 | 5 | 4 | 3.90916 | -2.281949 | 2.953005 | 0.7605783 | 12.37556 | 3.081721
2018-03-21 04:29 | 37741.04 | 1320.0022 | 5 | 4 | 3.883115 | -2.28197 | 2.953005 | 0.8366349 | 12.37556 | 3.378042
2018-03-21 04:31 | 37861.04 | 1440.0014 | 5 | 4 | 3.858125 | -2.28197 | 2.953005 | 0.9126933 | 12.37556 | 3.672428
2018-03-21 04:33 | 37981.04 | 1560.0015 | 5 | 4 | 3.834183 | -2.281972 | 2.953005 | 0.9887515 | 12.37556 | 3.964953
2018-03-21 04:35 | 38101.04 | 1680.0023 | 5 | 4 | 3.811349 | -2.282005 | 2.953005 | 1.064811 | 12.37556 | 4.255702
2018-03-21 04:37 | 38221.03 | 1800.0008 | 5 | 4 | 3.789726 | -2.281955 | 2.953005 | 1.140869 | 12.37556 | 4.544755
2018-03-21 04:39 | 38341.03 | 1920 | 5 | 4 | 3.769416 | -2.28196 | 2.953005 | 1.216928 | 12.37556 | 4.83222
2018-03-21 04:41 | 38461.03 | 2040 | 5 | 4 | 3.750407 | -2.281963 | 2.953005 | 1.292986 | 12.37556 | 5.118181
2018-03-21 04:43 | 38581.03 | 2160.0005 | 5 | 4 | 3.732438 | -2.28194 | 2.953005 | 1.369042 | 12.37556 | 5.402732
2018-03-21 04:45 | 38701.03 | 2280.0009 | 5 | 4 | 3.71526 | -2.281974 | 2.953005 | 1.445101 | 12.37556 | 5.685961
2018-03-21 04:47 | 38821.03 | 2400.0002 | 5 | 4 | 3.69889 | -2.281997 | 2.953005 | 1.521157 | 12.37556 | 5.967899
2018-03-21 04:49 | 38941.03 | 2520.001 | 5 | 4 | 3.683411 | -2.28198 | 2.953005 | 1.597216 | 12.37556 | 6.248641
2018-03-21 04:51 | 39061.03 | 2640.001 | 5 | 4 | 3.668909 | -2.281965 | 2.953005 | 1.673271 | 12.37556 | 6.528224
2018-03-21 04:53 | 39181.03 | 2760.0001 | 5 | 4 | 3.655374 | -2.28193 | 2.953005 | 1.749332 | 12.37556 | 6.806761
2018-03-21 04:55 | 39301.04 | 2880.0019 | 5 | 4 | 3.642856 | -2.281932 | 2.953005 | 1.82539 | 12.37556 | 7.084301
2018-03-21 04:57 | 39421.03 | 3000.0003 | 5 | 4 | 3.6311 | -2.281957 | 2.953005 | 1.901446 | 12.37556 | 7.360911
2018-03-21 04:59 | 39541.03 | 3120.0006 | 5 | 4 | 3.619709 | -2.281934 | 2.953005 | 1.977502 | 12.37556 | 7.636644
2018-03-21 05:01 | 39661.03 | 3240.0003 | 5 | 4 | 3.608313 | -2.281921 | 2.953005 | 2.05356 | 12.37556 | 7.911519
2018-03-21 05:03 | 39781.04 | 3360.002 | 5 | 4 | 3.596605 | -2.281905 | 2.953005 | 2.129616 | 12.37556 | 8.185509
2018-03-21 05:05 | 39901.04 | 3480.002 | 5 | 4 | 3.584266 | -2.281951 | 2.953005 | 2.205674 | 12.37556 | 8.458596
2018-03-21 05:07 | 40021.03 | 3600.0013 | 5 | 4 | 3.571226 | -2.281949 | 2.953005 | 2.281728 | 12.37556 | 8.7307
2018-03-21 05:09 | 40141.03 | 3720.0005 | 5 | 4 | 3.557816 | -2.281916 | 2.953005 | 2.357785 | 12.37556 | 9.001806
2018-03-21 05:11 | 40261.04 | 3840.0021 | 5 | 4 | 3.544167 | -2.281895 | 2.953005 | 2.433841 | 12.37556 | 9.271883
2018-03-21 05:13 | 40381.03 | 3960.0006 | 5 | 4 | 3.529674 | -2.281901 | 2.953005 | 2.509897 | 12.37556 | 9.5409
2018-03-21 05:15 | 40501.04 | 4080.0014 | 5 | 4 | 3.511686 | -2.281916 | 2.953005 | 2.585957 | 12.37556 | 9.808714
2018-03-21 05:17 | 40621.03 | 4200.0013 | 5 | 4 | 3.487685 | -2.281949 | 2.953005 | 2.662011 | 12.37556 | 10.07493
2018-03-21 05:19 | 40741.03 | 4320.0007 | 5 | 4 | 3.453754 | -2.281893 | 2.953005 | 2.738067 | 12.37556 | 10.33898
2018-03-21 05:21 | 40861.04 | 4440.0015 | 5 | 4 | 3.399227 | -2.28194 | 2.953005 | 2.814125 | 12.37556 | 10.5998
2018-03-21 05:23 | 40981.03 | 4560.001 | 5 | 4 | 3.275079 | -2.281893 | 2.953005 | 2.890181 | 12.37556 | 10.85436
2018-03-21 05:24 | 41077.06 | 4656.0308 | 5 | 4 | 2.999976 | -2.281891 | 2.953005 | 2.951045 | 12.37556 | 11.047
2018-03-21 05:26 | 41197.11 | 120.0013 | 6 | 4 | 3.227819 | 0 | 2.953005 | 2.951045 | 12.37556 | 11.047
2018-03-21 05:28 | 41317.11 | 240.0018 | 6 | 4 | 3.244302 | 0 | 2.953005 | 2.951045 | 12.37556 | 11.047
2018-03-21 05:29 | 41377.11 | 300.0032 | 6 | 4 | 3.249756 | 0 | 2.953005 | 2.951045 | 12.37556 | 11.047
2018-03-21 05:29 | 41377.13 | 0.0048 | 7 | 5 | 3.249812 | 0 | 0 | 0 | 0 | 0
2018-03-21 05:31 | 41497.22 | 120.0018 | 2 | 5 | 3.962373 | 4.889889 | 0.1623019 | 5.28e-10 | 0.6206118 | 1.716e-09
2018-03-21 05:33 | 41617.21 | 240.0003 | 2 | 5 | 4.011588 | 4.889856 | 0.3252782 | 5.28e-10 | 1.271052 | 1.716e-09
2018-03-21 05:35 | 41737.21 | 360.0003 | 2 | 5 | 4.04778 | 4.889885 | 0.488267 | 5.28e-10 | 1.92789 | 1.716e-09
2018-03-21 05:37 | 41857.22 | 480.0019 | 2 | 5 | 4.08025 | 4.889879 | 0.6512435 | 5.28e-10 | 2.59029 | 1.716e-09
2018-03-21 05:39 | 41977.21 | 600.0004 | 2 | 5 | 4.10753 | 4.889875 | 0.8142193 | 5.28e-10 | 3.257554 | 1.716e-09
2018-03-21 05:41 | 42097.21 | 720.0005 | 2 | 5 | 4.131627 | 4.889906 | 0.9771993 | 5.28e-10 | 3.92899 | 1.716e-09
2018-03-21 05:43 | 42217.22 | 840.0028 | 2 | 5 | 4.156398 | 4.889843 | 1.140181 | 5.28e-10 | 4.60435 | 1.716e-09
2018-03-21 05:45 | 42337.21 | 960.0005 | 2 | 5 | 4.184718 | 4.88987 | 1.303159 | 5.28e-10 | 5.284011 | 1.716e-09
2018-03-21 05:47 | 42457.21 | 1080.0005 | 2 | 5 | 4.200383 | 4.604778 | 1.463671 | 5.28e-10 | 5.957574 | 1.716e-09
2018-03-21 05:49 | 42577.22 | 1200.003 | 2 | 5 | 4.200395 | 4.086405 | 1.608471 | 5.28e-10 | 6.565788 | 1.716e-09
2018-03-21 05:51 | 42697.21 | 1320.0005 | 2 | 5 | 4.200372 | 3.587934 | 1.736295 | 5.28e-10 | 7.102698 | 1.716e-09
2018-03-21 05:53 | 42780.38 | 1403.1635 | 2 | 5 | 4.200363 | 3.259996 | 1.815358 | 5.28e-10 | 7.434795 | 1.716e-09
2018-03-21 05:55 | 42900.4 | 120.0002 | 3 | 5 | 4.229495 | 3.25988 | 1.923572 | 5.28e-10 | 7.890801 | 1.716e-09
2018-03-21 05:57 | 43020.4 | 240.0018 | 3 | 5 | 4.262938 | 3.259918 | 2.032227 | 5.28e-10 | 8.35215 | 1.716e-09
2018-03-21 05:59 | 43140.4 | 360.001 | 3 | 5 | 4.298686 | 3.259892 | 2.140877 | 5.28e-10 | 8.817238 | 1.716e-09
2018-03-21 06:01 | 43260.4 | 480.0019 | 3 | 5 | 4.336643 | 3.259899 | 2.249531 | 5.28e-10 | 9.286353 | 1.716e-09
2018-03-21 06:03 | 43380.4 | 600.0019 | 3 | 5 | 4.376395 | 3.259867 | 2.358183 | 5.28e-10 | 9.759681 | 1.716e-09
2018-03-21 06:05 | 43500.4 | 720.0012 | 3 | 5 | 4.400381 | 2.988579 | 2.464834 | 5.28e-10 | 10.22822 | 1.716e-09
2018-03-21 06:07 | 43620.4 | 840.0021 | 3 | 5 | 4.400354 | 2.495789 | 2.555913 | 5.28e-10 | 10.629 | 1.716e-09
2018-03-21 06:09 | 43740.4 | 960.0005 | 3 | 5 | 4.400367 | 2.099003 | 2.632263 | 5.28e-10 | 10.96497 | 1.716e-09
2018-03-21 06:11 | 43860.4 | 1080.0012 | 3 | 5 | 4.400332 | 1.774828 | 2.696645 | 5.28e-10 | 11.24828 | 1.716e-09
2018-03-21 06:13 | 43980.4 | 1200.0021 | 3 | 5 | 4.400348 | 1.511242 | 2.751281 | 5.28e-10 | 11.48869 | 1.716e-09
2018-03-21 06:15 | 44100.4 | 1320.002 | 3 | 5 | 4.400347 | 1.295187 | 2.797929 | 5.28e-10 | 11.69396 | 1.716e-09
2018-03-21 06:17 | 44220.4 | 1440.0007 | 3 | 5 | 4.40032 | 1.116327 | 2.838025 | 5.28e-10 | 11.8704 | 1.716e-09
2018-03-21 06:19 | 44340.4 | 1560.0022 | 3 | 5 | 4.400319 | 0.9682579 | 2.872703 | 5.28e-10 | 12.02299 | 1.716e-09
2018-03-21 06:21 | 44460.4 | 1680.0021 | 3 | 5 | 4.400315 | 0.8450794 | 2.902871 | 5.28e-10 | 12.15574 | 1.716e-09
2018-03-21 06:23 | 44580.4 | 1800.0014 | 3 | 5 | 4.400326 | 0.7411385 | 2.929262 | 5.28e-10 | 12.27187 | 1.716e-09
2018-03-21 06:25 | 44700.4 | 1920.0011 | 3 | 5 | 4.400328 | 0.653429 | 2.952454 | 5.28e-10 | 12.37392 | 1.716e-09
2018-03-21 06:25 | 44702.56 | 1922.1668 | 3 | 5 | 4.400335 | 0.6519966 | 2.952847 | 5.28e-10 | 12.37565 | 1.716e-09
2018-03-21 06:27 | 44822.61 | 120.0013 | 4 | 5 | 4.35184 | 0 | 2.952848 | 5.28e-10 | 12.37566 | 1.716e-09
2018-03-21 06:29 | 44942.61 | 240.0015 | 4 | 5 | 4.34865 | 0 | 2.952848 | 5.28e-10 | 12.37566 | 1.716e-09
2018-03-21 06:30 | 45002.62 | 300.002 | 4 | 5 | 4.34765 | 0 | 2.952848 | 5.28e-10 | 12.37566 | 1.716e-09
2018-03-21 06:32 | 45122.7 | 120.0011 | 5 | 5 | 4.168834 | -2.282007 | 2.952848 | 0.07605823 | 12.37566 | 0.3187476
2018-03-21 06:34 | 45242.7 | 240.0018 | 5 | 5 | 4.138206 | -2.282034 | 2.952848 | 0.1521152 | 12.37566 | 0.6346377
2018-03-21 06:36 | 45362.7 | 360.002 | 5 | 5 | 4.108507 | -2.281944 | 2.952848 | 0.2281753 | 12.37566 | 0.9482603
2018-03-21 06:38 | 45482.7 | 480.0012 | 5 | 5 | 4.078981 | -2.281974 | 2.952848 | 0.3042341 | 12.37566 | 1.259625
2018-03-21 06:40 | 45602.7 | 600.0012 | 5 | 5 | 4.049614 | -2.281957 | 2.952848 | 0.3802907 | 12.37566 | 1.568739
2018-03-21 06:42 | 45722.7 | 720.0009 | 5 | 5 | 4.020471 | -2.281963 | 2.952848 | 0.4563475 | 12.37566 | 1.87563
2018-03-21 06:44 | 45842.7 | 840.0005 | 5 | 5 | 3.991705 | -2.281961 | 2.952848 | 0.5324046 | 12.37566 | 2.180319
2018-03-21 06:46 | 45962.7 | 960.0014 | 5 | 5 | 3.963398 | -2.281928 | 2.952848 | 0.608466 | 12.37566 | 2.482854
2018-03-21 06:48 | 46082.7 | 1080.0013 | 5 | 5 | 3.935751 | -2.281955 | 2.952848 | 0.6845211 | 12.37566 | 2.783235
2018-03-21 06:50 | 46202.7 | 1200.0013 | 5 | 5 | 3.908828 | -2.281955 | 2.952848 | 0.7605756 | 12.37566 | 3.081538
2018-03-21 06:52 | 46322.7 | 1320.0022 | 5 | 5 | 3.882821 | -2.281914 | 2.952848 | 0.8366341 | 12.37566 | 3.377842
2018-03-21 06:54 | 46442.7 | 1440.0014 | 5 | 5 | 3.857814 | -2.281988 | 2.952848 | 0.912693 | 12.37566 | 3.672208
2018-03-21 06:56 | 46562.7 | 1560.0008 | 5 | 5 | 3.83387 | -2.281961 | 2.952848 | 0.9887469 | 12.37566 | 3.964693
2018-03-21 06:58 | 46682.7 | 1680.0009 | 5 | 5 | 3.811038 | -2.281937 | 2.952848 | 1.064808 | 12.37566 | 4.255426
2018-03-21 07:00 | 46802.7 | 1800.0016 | 5 | 5 | 3.789417 | -2.281905 | 2.952848 | 1.140864 | 12.37566 | 4.544448
2018-03-21 07:02 | 46922.7 | 1920.0024 | 5 | 5 | 3.769149 | -2.28194 | 2.952848 | 1.216922 | 12.37566 | 4.831885
2018-03-21 07:04 | 47042.7 | 2040.0024 | 5 | 5 | 3.750151 | -2.281909 | 2.952848 | 1.292981 | 12.37566 | 5.117832
2018-03-21 07:06 | 47162.7 | 2160.0009 | 5 | 5 | 3.732146 | -2.281961 | 2.952848 | 1.369037 | 12.37566 | 5.402364
2018-03-21 07:08 | 47282.7 | 2280.0009 | 5 | 5 | 3.714993 | -2.281932 | 2.952848 | 1.445093 | 12.37566 | 5.685559
2018-03-21 07:10 | 47402.7 | 2400.0016 | 5 | 5 | 3.698617 | -2.281926 | 2.952848 | 1.521151 | 12.37566 | 5.967484
2018-03-21 07:12 | 47522.71 | 2520.0025 | 5 | 5 | 3.683142 | -2.28194 | 2.952848 | 1.597207 | 12.37566 | 6.248193
2018-03-21 07:14 | 47642.7 | 2640.0016 | 5 | 5 | 3.668622 | -2.281919 | 2.952848 | 1.673263 | 12.37566 | 6.527758
2018-03-21 07:16 | 47762.7 | 2760.001 | 5 | 5 | 3.655134 | -2.281955 | 2.952848 | 1.749321 | 12.37566 | 6.806267
2018-03-21 07:18 | 47882.7 | 2880.001 | 5 | 5 | 3.64261 | -2.281905 | 2.952848 | 1.825374 | 12.37566 | 7.083771
2018-03-21 07:20 | 48002.7 | 3000.0009 | 5 | 5 | 3.630878 | -2.281939 | 2.952848 | 1.901429 | 12.37566 | 7.360361
2018-03-21 07:22 | 48122.7 | 3120.0019 | 5 | 5 | 3.61949 | -2.281918 | 2.952848 | 1.977487 | 12.37566 | 7.636084
2018-03-21 07:24 | 48242.7 | 3240.0019 | 5 | 5 | 3.608099 | -2.281916 | 2.952848 | 2.053544 | 12.37566 | 7.910937
2018-03-21 07:26 | 48362.7 | 3360.0003 | 5 | 5 | 3.59637 | -2.28194 | 2.952848 | 2.129599 | 12.37566 | 8.184911
2018-03-21 07:28 | 48482.7 | 3480.0019 | 5 | 5 | 3.584074 | -2.281924 | 2.952848 | 2.205655 | 12.37566 | 8.457972
2018-03-21 07:30 | 48602.7 | 3600.0011 | 5 | 5 | 3.571044 | -2.281905 | 2.952848 | 2.281711 | 12.37566 | 8.730069
2018-03-21 07:32 | 48722.7 | 3720.0004 | 5 | 5 | 3.557646 | -2.281914 | 2.952848 | 2.357766 | 12.37566 | 9.001155
2018-03-21 07:34 | 48842.7 | 3840.0012 | 5 | 5 | 3.54404 | -2.281884 | 2.952848 | 2.433822 | 12.37566 | 9.271221
2018-03-21 07:36 | 48962.7 | 3960.0012 | 5 | 5 | 3.529558 | -2.281914 | 2.952848 | 2.509879 | 12.37566 | 9.54023
2018-03-21 07:38 | 49082.7 | 4080.0012 | 5 | 5 | 3.511609 | -2.281934 | 2.952848 | 2.585939 | 12.37566 | 9.808038
2018-03-21 07:40 | 49202.7 | 4200.0021 | 5 | 5 | 3.487566 | -2.281895 | 2.952848 | 2.661994 | 12.37566 | 10.07424
2018-03-21 07:42 | 49322.7 | 4320.0005 | 5 | 5 | 3.453592 | -2.281898 | 2.952848 | 2.738052 | 12.37566 | 10.33829
2018-03-21 07:44 | 49442.7 | 4440.0021 | 5 | 5 | 3.399052 | -2.281937 | 2.952848 | 2.81411 | 12.37566 | 10.5991
2018-03-21 07:46 | 49562.7 | 4560.0013 | 5 | 5 | 3.274809 | -2.281965 | 2.952848 | 2.890163 | 12.37566 | 10.85363
2018-03-21 07:47 | 49658.58 | 4655.8819 | 5 | 5 | 2.999994 | -2.281897 | 2.952848 | 2.950931 | 12.37566 | 11.04596
2018-03-21 07:49 | 49778.63494 | 120.0008 | 6 | 5 | 3.228611 | 0 | 2.952848 | 2.950931 | 12.37566 | 11.04596
2018-03-21 07:51 | 49898.63584 | 240.0017 | 6 | 5 | 3.245037 | 0 | 2.952848 | 2.950931 | 12.37566 | 11.04596
2018-03-21 07:52 | 49958.63724 | 300.0031 | 6 | 5 | 3.250487 | 0 | 2.952848 | 2.950931 | 12.37566 | 11.04596
2018-03-21 07:52 | 49958.64766 | 0.0023 | 7 | 6 | 3.250523 | 0 | 0 | 0 | 0 | 0
2018-03-21 07:54 | 50078.74 | 120.0002 | 2 | 6 | 3.962803 | 4.889879 | 0.1623007 | 5.18e-10 | 0.6207157 | 1.685e-09
2018-03-21 07:56 | 50198.74 | 240.0018 | 2 | 6 | 4.011977 | 4.889851 | 0.3252826 | 5.18e-10 | 1.271241 | 1.685e-09
2018-03-21 07:58 | 50318.74 | 360.0002 | 2 | 6 | 4.048153 | 4.889881 | 0.4882585 | 5.18e-10 | 1.928095 | 1.685e-09
2018-03-21 08:00 | 50438.74 | 480.0012 | 2 | 6 | 4.080619 | 4.889847 | 0.6512391 | 5.18e-10 | 2.590578 | 1.685e-09
2018-03-21 08:02 | 50558.74 | 600.0011 | 2 | 6 | 4.107966 | 4.889862 | 0.8142228 | 5.18e-10 | 3.257942 | 1.685e-09
2018-03-21 08:04 | 50678.74 | 720.0019 | 2 | 6 | 4.132012 | 4.889862 | 0.9772038 | 5.18e-10 | 3.929446 | 1.685e-09
2018-03-21 08:06 | 50798.74 | 840.0003 | 2 | 6 | 4.156785 | 4.889858 | 1.140184 | 5.18e-10 | 4.604864 | 1.685e-09
2018-03-21 08:08 | 50918.74 | 960.0005 | 2 | 6 | 4.185056 | 4.889854 | 1.303172 | 5.18e-10 | 5.284616 | 1.685e-09
2018-03-21 08:10 | 51038.74 | 1080.0013 | 2 | 6 | 4.200362 | 4.599596 | 1.463588 | 5.18e-10 | 5.957808 | 1.685e-09
2018-03-21 08:12 | 51158.74 | 1200.0021 | 2 | 6 | 4.20037 | 4.082611 | 1.608243 | 5.18e-10 | 6.565416 | 1.685e-09
2018-03-21 08:14 | 51278.74 | 1320.0015 | 2 | 6 | 4.200387 | 3.585943 | 1.735984 | 5.18e-10 | 7.101974 | 1.685e-09
2018-03-21 08:16 | 51361.41 | 1402.6715 | 2 | 6 | 4.200394 | 3.259987 | 1.814544 | 5.18e-10 | 7.431956 | 1.685e-09
2018-03-21 08:18 | 51481.42486 | 120.0018 | 3 | 6 | 4.229494 | 3.259903 | 1.92276 | 5.18e-10 | 7.88797 | 1.685e-09
2018-03-21 08:20 | 51601.42416 | 240.0011 | 3 | 6 | 4.26296 | 3.259912 | 2.03141 | 5.18e-10 | 8.349304 | 1.685e-09
2018-03-21 08:22 | 51721.42496 | 360.0019 | 3 | 6 | 4.298796 | 3.259926 | 2.140063 | 5.18e-10 | 8.81441 | 1.685e-09
2018-03-21 08:24 | 51841.42336 | 480.0003 | 3 | 6 | 4.336725 | 3.259882 | 2.248716 | 5.18e-10 | 9.283532 | 1.685e-09
2018-03-21 08:26 | 51961.42516 | 600.0021 | 3 | 6 | 4.376529 | 3.259895 | 2.35737 | 5.18e-10 | 9.756881 | 1.685e-09
2018-03-21 08:28 | 52081.42526 | 720.0022 | 3 | 6 | 4.400381 | 2.987324 | 2.463993 | 5.18e-10 | 10.22531 | 1.685e-09
2018-03-21 08:30 | 52201.42366 | 840.0006 | 3 | 6 | 4.400367 | 2.496077 | 2.55505 | 5.18e-10 | 10.62599 | 1.685e-09
2018-03-21 08:32 | 52321.42366 | 960.0006 | 3 | 6 | 4.400347 | 2.098209 | 2.631401 | 5.18e-10 | 10.96197 | 1.685e-09
2018-03-21 08:34 | 52441.42376 | 1080.0007 | 3 | 6 | 4.400356 | 1.775171 | 2.695778 | 5.18e-10 | 11.24525 | 1.685e-09
2018-03-21 08:36 | 52561.42456 | 1200.0015 | 3 | 6 | 4.400357 | 1.511402 | 2.750401 | 5.18e-10 | 11.48561 | 1.685e-09
2018-03-21 08:38 | 52681.42376 | 1320.0007 | 3 | 6 | 4.400342 | 1.294821 | 2.797042 | 5.18e-10 | 11.69084 | 1.685e-09
2018-03-21 08:40 | 52801.42466 | 1440.0016 | 3 | 6 | 4.40036 | 1.11647 | 2.837126 | 5.18e-10 | 11.86723 | 1.685e-09
2018-03-21 08:42 | 52921.42536 | 1560.0023 | 3 | 6 | 4.400339 | 0.9684753 | 2.871792 | 5.18e-10 | 12.01977 | 1.685e-09
2018-03-21 08:44 | 53041.42376 | 1680.0007 | 3 | 6 | 4.400304 | 0.8444672 | 2.901947 | 5.18e-10 | 12.15246 | 1.685e-09
2018-03-21 08:46 | 53161.42526 | 1800.0022 | 3 | 6 | 4.400337 | 0.7409763 | 2.928319 | 5.18e-10 | 12.26851 | 1.685e-09
2018-03-21 08:48 | 53281.42456 | 1920.0015 | 3 | 6 | 4.400315 | 0.6523514 | 2.951496 | 5.18e-10 | 12.37049 | 1.685e-09
2018-03-21 08:48 | 53281.94656 | 1920.5235 | 3 | 6 | 4.400298 | 0.6519947 | 2.95159 | 5.18e-10 | 12.37091 | 1.685e-09
2018-03-21 08:50 | 53401.99 | 120.0011 | 4 | 6 | 4.351635 | 0 | 2.95159 | 5.18e-10 | 12.37091 | 1.685e-09
2018-03-21 08:52 | 53521.99 | 240.0011 | 4 | 6 | 4.348444 | 0 | 2.95159 | 5.18e-10 | 12.37091 | 1.685e-09
2018-03-21 08:53 | 53582 | 300.0049 | 4 | 6 | 4.347446 | 0 | 2.95159 | 5.18e-10 | 12.37091 | 1.685e-09
2018-03-21 08:55 | 53702.08 | 120.0011 | 5 | 6 | 4.168075 | -2.281924 | 2.95159 | 0.07604984 | 12.37091 | 0.3186606
2018-03-21 08:57 | 53822.08 | 240.0011 | 5 | 6 | 4.137411 | -2.281944 | 2.95159 | 0.152108 | 12.37091 | 0.6344957
2018-03-21 08:59 | 53942.08 | 360.0003 | 5 | 6 | 4.10769 | -2.28194 | 2.95159 | 0.2281649 | 12.37091 | 0.9480428
2018-03-21 09:01 | 54062.08 | 480.0028 | 5 | 6 | 4.07812 | -2.281897 | 2.95159 | 0.3042241 | 12.37091 | 1.259345
2018-03-21 09:03 | 54182.08 | 600.0019 | 5 | 6 | 4.048725 | -2.281914 | 2.95159 | 0.3802819 | 12.37091 | 1.568398
2018-03-21 09:05 | 54302.08 | 720.0013 | 5 | 6 | 4.01955 | -2.28188 | 2.95159 | 0.4563357 | 12.37091 | 1.875207
2018-03-21 09:07 | 54422.08 | 840.0013 | 5 | 6 | 3.990752 | -2.281909 | 2.95159 | 0.532393 | 12.37091 | 2.179826
2018-03-21 09:09 | 54542.08 | 960.0013 | 5 | 6 | 3.962441 | -2.281909 | 2.95159 | 0.6084483 | 12.37091 | 2.482264
2018-03-21 09:11 | 54662.08 | 1080.0021 | 5 | 6 | 3.934755 | -2.281878 | 2.95159 | 0.6845036 | 12.37091 | 2.782572
2018-03-21 09:13 | 54782.08 | 1200.0001 | 5 | 6 | 3.907847 | -2.281895 | 2.95159 | 0.7605566 | 12.37091 | 3.080794
2018-03-21 09:15 | 54902.08 | 1320.0014 | 5 | 6 | 3.881831 | -2.281897 | 2.95159 | 0.8366166 | 12.37091 | 3.377029
2018-03-21 09:17 | 55022.08 | 1440.0014 | 5 | 6 | 3.856806 | -2.281914 | 2.95159 | 0.9126707 | 12.37091 | 3.6713
2018-03-21 09:19 | 55142.08 | 1560.0011 | 5 | 6 | 3.832891 | -2.281874 | 2.95159 | 0.9887252 | 12.37091 | 3.963713
2018-03-21 09:21 | 55262.08 | 1680.0014 | 5 | 6 | 3.810096 | -2.281893 | 2.95159 | 1.064778 | 12.37091 | 4.254343
2018-03-21 09:23 | 55382.08 | 1800 | 5 | 6 | 3.7885 | -2.281865 | 2.95159 | 1.140836 | 12.37091 | 4.5433
2018-03-21 09:25 | 55502.08 | 1920.0023 | 5 | 6 | 3.768254 | -2.281895 | 2.95159 | 1.216893 | 12.37091 | 4.830662
2018-03-21 09:27 | 55622.08 | 2040.0023 | 5 | 6 | 3.749251 | -2.28188 | 2.95159 | 1.292947 | 12.37091 | 5.116525
2018-03-21 09:29 | 55742.08 | 2160.0016 | 5 | 6 | 3.731269 | -2.281903 | 2.95159 | 1.368998 | 12.37091 | 5.40097
2018-03-21 09:31 | 55862.08 | 2280.0024 | 5 | 6 | 3.714152 | -2.281888 | 2.95159 | 1.445059 | 12.37091 | 5.684119
2018-03-21 09:33 | 55982.08 | 2400.0024 | 5 | 6 | 3.697794 | -2.281937 | 2.95159 | 1.521112 | 12.37091 | 5.965964
2018-03-21 09:35 | 56102.08 | 2520.0024 | 5 | 6 | 3.682325 | -2.281905 | 2.95159 | 1.597168 | 12.37091 | 6.246609
2018-03-21 09:37 | 56222.08 | 2640.0016 | 5 | 6 | 3.667827 | -2.281851 | 2.95159 | 1.673222 | 12.37091 | 6.526108
2018-03-21 09:39 | 56342.08 | 2760.0008 | 5 | 6 | 3.654333 | -2.281897 | 2.95159 | 1.749273 | 12.37091 | 6.80453
2018-03-21 09:41 | 56462.08 | 2880 | 5 | 6 | 3.641828 | -2.281872 | 2.95159 | 1.82533 | 12.37091 | 7.081985
2018-03-21 09:43 | 56582.08 | 3000.0009 | 5 | 6 | 3.630077 | -2.281868 | 2.95159 | 1.901391 | 12.37091 | 7.358535
2018-03-21 09:45 | 56702.08 | 3120.0001 | 5 | 6 | 3.618709 | -2.281882 | 2.95159 | 1.977444 | 12.37091 | 7.634182
2018-03-21 09:47 | 56822.08 | 3240.0017 | 5 | 6 | 3.607349 | -2.281897 | 2.95159 | 2.053499 | 12.37091 | 7.908972
2018-03-21 09:49 | 56942.08 | 3360.0011 | 5 | 6 | 3.595643 | -2.281961 | 2.95159 | 2.129557 | 12.37091 | 8.182895
2018-03-21 09:51 | 57062.08 | 3480.0018 | 5 | 6 | 3.583335 | -2.281868 | 2.95159 | 2.205614 | 12.37091 | 8.455907
2018-03-21 09:53 | 57182.08 | 3600.0018 | 5 | 6 | 3.570337 | -2.281918 | 2.95159 | 2.28167 | 12.37091 | 8.72795
2018-03-21 09:55 | 57302.08 | 3720.0019 | 5 | 6 | 3.556949 | -2.281928 | 2.95159 | 2.357726 | 12.37091 | 8.998988
2018-03-21 09:57 | 57422.08 | 3840.0003 | 5 | 6 | 3.543295 | -2.281932 | 2.95159 | 2.433781 | 12.37091 | 9.268994
2018-03-21 09:59 | 57542.08 | 3960.0011 | 5 | 6 | 3.528782 | -2.281907 | 2.95159 | 2.509838 | 12.37091 | 9.53795
2018-03-21 10:01 | 57662.08 | 4080.001 | 5 | 6 | 3.510751 | -2.281921 | 2.95159 | 2.585893 | 12.37091 | 9.805677
2018-03-21 10:03 | 57782.08 | 4200.0004 | 5 | 6 | 3.486609 | -2.281884 | 2.95159 | 2.661951 | 12.37091 | 10.07182
2018-03-21 10:05 | 57902.08 | 4320.0003 | 5 | 6 | 3.452398 | -2.281914 | 2.95159 | 2.738006 | 12.37091 | 10.33578
2018-03-21 10:07 | 58022.08 | 4440.0012 | 5 | 6 | 3.397164 | -2.281919 | 2.95159 | 2.814059 | 12.37091 | 10.59646
2018-03-21 10:09 | 58142.08 | 4560.0013 | 5 | 6 | 3.270793 | -2.281903 | 2.95159 | 2.890116 | 12.37091 | 10.8508
2018-03-21 10:10 | 58235.73 | 4653.6515 | 5 | 6 | 2.999993 | -2.28193 | 2.95159 | 2.949473 | 12.37091 | 11.03849
2018-03-21 10:12 | 58355.78252 | 120.0015 | 6 | 6 | 3.23001 | 0 | 2.95159 | 2.949473 | 12.37091 | 11.03849
2018-03-21 10:14 | 58475.78262 | 240.0016 | 6 | 6 | 3.246478 | 0 | 2.95159 | 2.949473 | 12.37091 | 11.03849
2018-03-21 10:15 | 58535.78252 | 300.0015 | 6 | 6 | 3.251936 | 0 | 2.95159 | 2.949473 | 12.37091 | 11.03849
2018-03-21 10:15 | 58535.79464 | 0.0024 | 7 | 7 | 3.252008 | 0 | 0 | 0 | 0 | 0
2018-03-21 10:17 | 58655.88 | 120.0003 | 2 | 7 | 3.964138 | 4.889853 | 0.1622904 | 0 | 0.6209412 | 0
2018-03-21 10:19 | 58775.88 | 240.001 | 2 | 7 | 4.013084 | 4.889849 | 0.3252727 | 0 | 1.271655 | 0
2018-03-21 10:21 | 58895.88 | 360.0002 | 2 | 7 | 4.049326 | 4.889845 | 0.4882531 | 0 | 1.928708 | 0
2018-03-21 10:23 | 59015.88 | 480.0003 | 2 | 7 | 4.081794 | 4.889874 | 0.6512355 | 0 | 2.591387 | 0
2018-03-21 10:25 | 59135.88 | 600.0019 | 2 | 7 | 4.109019 | 4.889826 | 0.8142175 | 0 | 3.258922 | 0
2018-03-21 10:27 | 59255.88 | 720.0003 | 2 | 7 | 4.133039 | 4.889811 | 0.9771982 | 0 | 3.930593 | 0
2018-03-21 10:29 | 59375.88 | 840.0003 | 2 | 7 | 4.157848 | 4.889856 | 1.140177 | 0 | 4.606172 | 0
2018-03-21 10:31 | 59495.88 | 960.0013 | 2 | 7 | 4.186117 | 4.889851 | 1.303164 | 0 | 5.286094 | 0
2018-03-21 10:33 | 59615.88 | 1080.0012 | 2 | 7 | 4.200392 | 4.584927 | 1.463262 | 0 | 5.958035 | 0
2018-03-21 10:35 | 59735.88 | 1200.0004 | 2 | 7 | 4.200397 | 4.070749 | 1.607451 | 0 | 6.56368 | 0
2018-03-21 10:37 | 59855.88 | 1320.0012 | 2 | 7 | 4.200378 | 3.575987 | 1.73482 | 0 | 7.098678 | 0
2018-03-21 10:39 | 59936.43 | 1400.5514 | 2 | 7 | 4.200369 | 3.259987 | 1.811255 | 0 | 7.419735 | 0
2018-03-21 10:41 | 60056.45 | 120.0019 | 3 | 7 | 4.229476 | 3.259836 | 1.919477 | 0 | 7.875771 | 0
2018-03-21 10:43 | 60176.45 | 240.0004 | 3 | 7 | 4.262893 | 3.259869 | 2.028125 | 0 | 8.337087 | 0
2018-03-21 10:45 | 60296.45 | 360.0011 | 3 | 7 | 4.298699 | 3.259844 | 2.13678 | 0 | 8.802196 | 0
2018-03-21 10:47 | 60416.45 | 480.002 | 3 | 7 | 4.336653 | 3.25988 | 2.245429 | 0 | 9.271288 | 0
2018-03-21 10:49 | 60536.45 | 600.0005 | 3 | 7 | 4.376421 | 3.259895 | 2.35408 | 0 | 9.744616 | 0
2018-03-21 10:51 | 60656.45 | 720.0012 | 3 | 7 | 4.40036 | 2.988428 | 2.460728 | 0 | 10.21314 | 0
2018-03-21 10:53 | 60776.45 | 840.0005 | 3 | 7 | 4.400383 | 2.498232 | 2.551853 | 0 | 10.61413 | 0
2018-03-21 10:55 | 60896.45 | 960.0012 | 3 | 7 | 4.40036 | 2.101994 | 2.628294 | 0 | 10.9505 | 0
2018-03-21 10:57 | 61016.45 | 1080.0013 | 3 | 7 | 4.400382 | 1.779278 | 2.692789 | 0 | 11.2343 | 0
2018-03-21 10:59 | 61136.45 | 1200.0013 | 3 | 7 | 4.400362 | 1.515348 | 2.747546 | 0 | 11.47525 | 0
2018-03-21 11:01 | 61256.45 | 1320.0021 | 3 | 7 | 4.400341 | 1.298815 | 2.794326 | 0 | 11.6811 | 0
2018-03-21 11:03 | 61376.45 | 1440.0021 | 3 | 7 | 4.400329 | 1.120195 | 2.83455 | 0 | 11.85809 | 0
2018-03-21 11:05 | 61496.45 | 1560.0006 | 3 | 7 | 4.400347 | 0.9725418 | 2.869352 | 0 | 12.01123 | 0
2018-03-21 11:07 | 61616.45 | 1680.0022 | 3 | 7 | 4.400321 | 0.8484287 | 2.899636 | 0 | 12.1445 | 0
2018-03-21 11:09 | 61736.45 | 1800.0022 | 3 | 7 | 4.400321 | 0.7439919 | 2.926132 | 0 | 12.26109 | 0
2018-03-21 11:11 | 61856.45 | 1920.0008 | 3 | 7 | 4.400306 | 0.6557941 | 2.949421 | 0 | 12.36357 | 0
2018-03-21 11:11 | 61861.74 | 1925.2861 | 3 | 7 | 4.400301 | 0.6519985 | 2.950381 | 0 | 12.36779 | 0
2018-03-21 11:13 | 61981.7869 | 120.0016 | 4 | 7 | 4.351543 | 0 | 2.950382 | 0 | 12.3678 | 0
2018-03-21 11:15 | 62101.7878 | 240.0025 | 4 | 7 | 4.348331 | 0 | 2.950382 | 0 | 12.3678 | 0
2018-03-21 11:16 | 62161.7891 | 300.0038 | 4 | 7 | 4.347312 | 0 | 2.950382 | 0 | 12.3678 | 0
2018-03-21 11:18 | 62281.88 | 120.0011 | 5 | 7 | 4.16764 | -2.281976 | 2.950382 | 0.07605845 | 12.3678 | 0.3186671
2018-03-21 11:20 | 62401.88 | 240.0019 | 5 | 7 | 4.136983 | -2.281965 | 2.950382 | 0.1521154 | 12.3678 | 0.6344652
2018-03-21 11:22 | 62521.88 | 360.0011 | 5 | 7 | 4.10724 | -2.281919 | 2.950382 | 0.2281693 | 12.3678 | 0.9479657
2018-03-21 11:24 | 62641.88 | 480.0011 | 5 | 7 | 4.077665 | -2.28194 | 2.950382 | 0.3042247 | 12.3678 | 1.259219
2018-03-21 11:26 | 62761.88 | 600.002 | 5 | 7 | 4.048236 | -2.281918 | 2.950382 | 0.3802842 | 12.3678 | 1.568244
2018-03-21 11:28 | 62881.88 | 720.0012 | 5 | 7 | 4.019053 | -2.281967 | 2.950382 | 0.4563421 | 12.3678 | 1.875032
2018-03-21 11:30 | 63001.88 | 840.0013 | 5 | 7 | 3.990258 | -2.281901 | 2.950382 | 0.5323963 | 12.3678 | 2.179601
2018-03-21 11:32 | 63121.88 | 960.0005 | 5 | 7 | 3.961952 | -2.281957 | 2.950382 | 0.6084523 | 12.3678 | 2.482005
2018-03-21 11:34 | 63241.88 | 1080.0005 | 5 | 7 | 3.934268 | -2.281901 | 2.950382 | 0.684509 | 12.3678 | 2.78228
2018-03-21 11:36 | 63361.88 | 1200.0014 | 5 | 7 | 3.907362 | -2.281937 | 2.950382 | 0.7605661 | 12.3678 | 3.08048
2018-03-21 11:38 | 63481.88 | 1320.0006 | 5 | 7 | 3.88132 | -2.281947 | 2.950382 | 0.8366221 | 12.3678 | 3.376662
2018-03-21 11:40 | 63601.88 | 1440.0015 | 5 | 7 | 3.856321 | -2.281847 | 2.950382 | 0.9126823 | 12.3678 | 3.670919
2018-03-21 11:42 | 63721.88 | 1560.0015 | 5 | 7 | 3.832412 | -2.281914 | 2.950382 | 0.9887351 | 12.3678 | 3.963287
2018-03-21 11:44 | 63841.88 | 1680.0007 | 5 | 7 | 3.80962 | -2.281901 | 2.950382 | 1.064791 | 12.3678 | 4.253889
2018-03-21 11:46 | 63961.88 | 1800.0015 | 5 | 7 | 3.788032 | -2.281909 | 2.950382 | 1.140848 | 12.3678 | 4.54281
2018-03-21 11:48 | 64081.88 | 1920.0023 | 5 | 7 | 3.767779 | -2.281944 | 2.950382 | 1.216906 | 12.3678 | 4.830141
2018-03-21 11:50 | 64201.88 | 2040.0023 | 5 | 7 | 3.74881 | -2.281914 | 2.950382 | 1.292961 | 12.3678 | 5.11597
2018-03-21 11:52 | 64321.88 | 2160.0007 | 5 | 7 | 3.730859 | -2.281924 | 2.950382 | 1.369016 | 12.3678 | 5.400397
2018-03-21 11:54 | 64441.88 | 2280.0023 | 5 | 7 | 3.713741 | -2.281888 | 2.950382 | 1.445072 | 12.3678 | 5.683497
2018-03-21 11:56 | 64561.88 | 2400.0008 | 5 | 7 | 3.697406 | -2.281937 | 2.950382 | 1.521131 | 12.3678 | 5.965333
2018-03-21 11:58 | 64681.88 | 2520.0008 | 5 | 7 | 3.681936 | -2.281911 | 2.950382 | 1.597187 | 12.3678 | 6.245947
2018-03-21 12:00 | 64801.88 | 2640.0024 | 5 | 7 | 3.667475 | -2.281897 | 2.950382 | 1.673242 | 12.3678 | 6.525423
2018-03-21 12:02 | 64921.88 | 2760.0024 | 5 | 7 | 3.653996 | -2.281916 | 2.950382 | 1.749301 | 12.3678 | 6.803847
2018-03-21 12:04 | 65041.88 | 2880.0016 | 5 | 7 | 3.641515 | -2.281949 | 2.950382 | 1.825356 | 12.3678 | 7.081274
2018-03-21 12:06 | 65161.88 | 3000.0025 | 5 | 7 | 3.629782 | -2.281934 | 2.950382 | 1.901412 | 12.3678 | 7.357783
2018-03-21 12:08 | 65281.88 | 3120.0016 | 5 | 7 | 3.618448 | -2.281903 | 2.950382 | 1.977472 | 12.3678 | 7.63343
2018-03-21 12:10 | 65401.88 | 3240.0025 | 5 | 7 | 3.607089 | -2.281947 | 2.950382 | 2.053526 | 12.3678 | 7.908197
2018-03-21 12:12 | 65521.88 | 3360.0025 | 5 | 7 | 3.595393 | -2.281916 | 2.950382 | 2.129583 | 12.3678 | 8.182099
2018-03-21 12:14 | 65641.88 | 3480.0017 | 5 | 7 | 3.58309 | -2.281909 | 2.950382 | 2.20564 | 12.3678 | 8.455091
2018-03-21 12:16 | 65761.88 | 3600.0013 | 5 | 7 | 3.570056 | -2.28196 | 2.950382 | 2.281699 | 12.3678 | 8.727125
2018-03-21 12:18 | 65881.87 | 3720.0002 | 5 | 7 | 3.556699 | -2.281942 | 2.950382 | 2.357751 | 12.3678 | 8.998131
2018-03-21 12:20 | 66001.88 | 3840.001 | 5 | 7 | 3.543039 | -2.281918 | 2.950382 | 2.43381 | 12.3678 | 9.268133
2018-03-21 12:22 | 66121.88 | 3960.0027 | 5 | 7 | 3.528483 | -2.281932 | 2.950382 | 2.509866 | 12.3678 | 9.537061
2018-03-21 12:24 | 66241.88 | 4080.0003 | 5 | 7 | 3.510345 | -2.281907 | 2.950382 | 2.585923 | 12.3678 | 9.804768
2018-03-21 12:26 | 66361.88 | 4200.0011 | 5 | 7 | 3.486104 | -2.281921 | 2.950382 | 2.661979 | 12.3678 | 10.07088
2018-03-21 12:28 | 66481.88 | 4320.0011 | 5 | 7 | 3.451714 | -2.281932 | 2.950382 | 2.738036 | 12.3678 | 10.33479
2018-03-21 12:30 | 66601.88 | 4440.0014 | 5 | 7 | 3.395998 | -2.28196 | 2.950382 | 2.814093 | 12.3678 | 10.59542
2018-03-21 12:32 | 66721.88 | 4560.0011 | 5 | 7 | 3.267928 | -2.281898 | 2.950382 | 2.890142 | 12.3678 | 10.84959
2018-03-21 12:33 | 66813.86 | 4651.9897 | 5 | 7 | 2.999995 | -2.28188 | 2.950382 | 2.948447 | 12.3678 | 11.03384
2018-03-21 12:35 | 66933.91 | 120 | 6 | 7 | 3.230676 | 0 | 2.950382 | 2.948447 | 12.3678 | 11.03384
2018-03-21 12:37 | 67053.91 | 240 | 6 | 7 | 3.247155 | 0 | 2.950382 | 2.948447 | 12.3678 | 11.03384
2018-03-21 12:38 | 67113.91 | 300.0031 | 6 | 7 | 3.252616 | 0 | 2.950382 | 2.948447 | 12.3678 | 11.03384
2018-03-21 12:38 | 67113.92456 | 0.0024 | 7 | 8 | 3.25255 | 0 | 0 | 0 | 0 | 0
2018-03-21 12:40 | 67234.02 | 120.0002 | 2 | 8 | 3.964457 | 4.889898 | 0.1622913 | 5.69e-10 | 0.6210351 | 1.851e-09
2018-03-21 12:42 | 67354.02 | 240.0018 | 2 | 8 | 4.013319 | 4.889908 | 0.3252783 | 5.69e-10 | 1.271811 | 1.851e-09
2018-03-21 12:44 | 67474.02 | 360.0018 | 2 | 8 | 4.049489 | 4.889931 | 0.488254 | 5.69e-10 | 1.928879 | 1.851e-09
2018-03-21 12:46 | 67594.02 | 480.0003 | 2 | 8 | 4.081842 | 4.889896 | 0.6512325 | 5.69e-10 | 2.591559 | 1.851e-09
2018-03-21 12:48 | 67714.02 | 600.0019 | 2 | 8 | 4.10906 | 4.889906 | 0.8142191 | 5.69e-10 | 3.259119 | 1.851e-09
2018-03-21 12:50 | 67834.02 | 720.0004 | 2 | 8 | 4.133035 | 4.889896 | 0.9771993 | 5.69e-10 | 3.93079 | 1.851e-09
2018-03-21 12:52 | 67954.02 | 840.0004 | 2 | 8 | 4.157755 | 4.889912 | 1.140176 | 5.69e-10 | 4.606356 | 1.851e-09
2018-03-21 12:54 | 68074.02 | 960.0011 | 2 | 8 | 4.186028 | 4.889879 | 1.303161 | 5.69e-10 | 5.286255 | 1.851e-09
2018-03-21 12:56 | 68194.02 | 1080.002 | 2 | 8 | 4.200384 | 4.587257 | 1.463314 | 5.69e-10 | 5.958417 | 1.851e-09
2018-03-21 12:58 | 68314.02 | 1200.0004 | 2 | 8 | 4.200375 | 4.072166 | 1.607574 | 5.69e-10 | 6.564365 | 1.851e-09
2018-03-21 13:00 | 68434.02 | 1320.002 | 2 | 8 | 4.200389 | 3.578148 | 1.735009 | 5.69e-10 | 7.09964 | 1.851e-09
2018-03-21 13:02 | 68515 | 1400.9793 | 2 | 8 | 4.200377 | 3.259991 | 1.811875 | 5.69e-10 | 7.422505 | 1.851e-09
2018-03-21 13:04 | 68635.01 | 120.0003 | 3 | 8 | 4.229546 | 3.259903 | 1.920091 | 5.69e-10 | 7.878525 | 1.851e-09
2018-03-21 13:06 | 68755.01 | 240.0003 | 3 | 8 | 4.263025 | 3.259888 | 2.028748 | 5.69e-10 | 8.339889 | 1.851e-09
2018-03-21 13:08 | 68875.01 | 360.0004 | 3 | 8 | 4.298893 | 3.25992 | 2.137396 | 5.69e-10 | 8.804987 | 1.851e-09
2018-03-21 13:10 | 68995.01 | 480.002 | 3 | 8 | 4.336915 | 3.259892 | 2.246051 | 5.69e-10 | 9.27413 | 1.851e-09
2018-03-21 13:12 | 69115.01 | 600.0021 | 3 | 8 | 4.376775 | 3.259901 | 2.354709 | 5.69e-10 | 9.747522 | 1.851e-09
2018-03-21 13:14 | 69235.01 | 720.0012 | 3 | 8 | 4.400367 | 2.98316 | 2.461265 | 5.69e-10 | 10.21567 | 1.851e-09
2018-03-21 13:16 | 69355.01 | 840.0004 | 3 | 8 | 4.400387 | 2.493786 | 2.552222 | 5.69e-10 | 10.61592 | 1.851e-09
2018-03-21 13:18 | 69475.01 | 960.002 | 3 | 8 | 4.400368 | 2.098322 | 2.628527 | 5.69e-10 | 10.95169 | 1.851e-09
2018-03-21 13:20 | 69595.01 | 1080.0011 | 3 | 8 | 4.400387 | 1.776505 | 2.692912 | 5.69e-10 | 11.235 | 1.851e-09
2018-03-21 13:22 | 69715.01 | 1200.0006 | 3 | 8 | 4.400345 | 1.512022 | 2.747566 | 5.69e-10 | 11.4755 | 1.851e-09
2018-03-21 13:24 | 69835.01 | 1320.0005 | 3 | 8 | 4.400353 | 1.296535 | 2.794259 | 5.69e-10 | 11.68097 | 1.851e-09
2018-03-21 13:26 | 69955.01 | 1440.0014 | 3 | 8 | 4.400333 | 1.117908 | 2.834405 | 5.69e-10 | 11.85762 | 1.851e-09
2018-03-21 13:28 | 70075.01 | 1560.0014 | 3 | 8 | 4.400329 | 0.9703026 | 2.869134 | 5.69e-10 | 12.01044 | 1.851e-09
2018-03-21 13:30 | 70195.01 | 1680.0015 | 3 | 8 | 4.400336 | 0.8470039 | 2.899361 | 5.69e-10 | 12.14345 | 1.851e-09
2018-03-21 13:32 | 70315.01 | 1800.0004 | 3 | 8 | 4.400337 | 0.7430706 | 2.925805 | 5.69e-10 | 12.25981 | 1.851e-09
2018-03-21 13:34 | 70435.01 | 1920.0015 | 3 | 8 | 4.400335 | 0.6550694 | 2.949049 | 5.69e-10 | 12.36209 | 1.851e-09
2018-03-21 13:34 | 70439.24 | 1924.2347 | 3 | 8 | 4.400324 | 0.651989 | 2.949818 | 5.69e-10 | 12.36548 | 1.851e-09
2018-03-21 13:36 | 70559.29 | 120.0001 | 4 | 8 | 4.351547 | 0 | 2.949819 | 5.69e-10 | 12.36548 | 1.851e-09
2018-03-21 13:38 | 70679.29 | 240.0001 | 4 | 8 | 4.34833 | 0 | 2.949819 | 5.69e-10 | 12.36548 | 1.851e-09
2018-03-21 13:39 | 70739.29 | 300.0016 | 4 | 8 | 4.347327 | 0 | 2.949819 | 5.69e-10 | 12.36548 | 1.851e-09
2018-03-21 13:41 | 70859.39 | 120.001 | 5 | 8 | 4.167449 | -2.281859 | 2.949819 | 0.07605426 | 12.36548 | 0.3186376
2018-03-21 13:43 | 70979.39 | 240.001 | 5 | 8 | 4.136742 | -2.281901 | 2.949819 | 0.1521097 | 12.36548 | 0.6344131
2018-03-21 13:45 | 71099.39 | 360.001 | 5 | 8 | 4.107002 | -2.281905 | 2.949819 | 0.2281643 | 12.36548 | 0.9478989
2018-03-21 13:47 | 71219.39 | 480.0018 | 5 | 8 | 4.077377 | -2.281895 | 2.949819 | 0.3042218 | 12.36548 | 1.25914
2018-03-21 13:49 | 71339.39 | 600.0018 | 5 | 8 | 4.047934 | -2.281861 | 2.949819 | 0.3802753 | 12.36548 | 1.568119
2018-03-21 13:51 | 71459.39 | 720.0001 | 5 | 8 | 4.018757 | -2.281897 | 2.949819 | 0.4563298 | 12.36548 | 1.874872
2018-03-21 13:53 | 71579.39 | 840.0003 | 5 | 8 | 3.989955 | -2.281845 | 2.949819 | 0.5323858 | 12.36548 | 2.179425
2018-03-21 13:55 | 71699.39 | 960.0011 | 5 | 8 | 3.961605 | -2.281849 | 2.949819 | 0.6084387 | 12.36548 | 2.481792
2018-03-21 13:57 | 71819.39 | 1080.0011 | 5 | 8 | 3.933936 | -2.281921 | 2.949819 | 0.6844919 | 12.36548 | 2.782028
2018-03-21 13:59 | 71939.39 | 1200.0003 | 5 | 8 | 3.907009 | -2.281918 | 2.949819 | 0.7605496 | 12.36548 | 3.080205
2018-03-21 14:01 | 72059.39 | 1320.002 | 5 | 8 | 3.880976 | -2.281874 | 2.949819 | 0.8366055 | 12.36548 | 3.37636
2018-03-21 14:03 | 72179.39 | 1440.0012 | 5 | 8 | 3.856001 | -2.281919 | 2.949819 | 0.9126585 | 12.36548 | 3.670564
2018-03-21 14:05 | 72299.39 | 1560.0004 | 5 | 8 | 3.832105 | -2.281853 | 2.949819 | 0.9887137 | 12.36548 | 3.962916
2018-03-21 14:07 | 72419.39 | 1680.0005 | 5 | 8 | 3.809284 | -2.281895 | 2.949819 | 1.064766 | 12.36548 | 4.253483
2018-03-21 14:09 | 72539.39 | 1800.0013 | 5 | 8 | 3.787717 | -2.281868 | 2.949819 | 1.140822 | 12.36548 | 4.542373
2018-03-21 14:11 | 72659.39 | 1920.0013 | 5 | 8 | 3.767454 | -2.281856 | 2.949819 | 1.216874 | 12.36548 | 4.829655
2018-03-21 14:13 | 72779.39 | 2040.0005 | 5 | 8 | 3.748499 | -2.281916 | 2.949819 | 1.29293 | 12.36548 | 5.115466
2018-03-21 14:15 | 72899.39 | 2160.0005 | 5 | 8 | 3.730524 | -2.281888 | 2.949819 | 1.368985 | 12.36548 | 5.399868
2018-03-21 14:17 | 73019.39 | 2280.0005 | 5 | 8 | 3.713409 | -2.281905 | 2.949819 | 1.445041 | 12.36548 | 5.682941
2018-03-21 14:19 | 73139.39 | 2400.003 | 5 | 8 | 3.697065 | -2.281878 | 2.949819 | 1.521099 | 12.36548 | 5.96475
2018-03-21 14:21 | 73259.39 | 2520.001 | 5 | 8 | 3.681637 | -2.281868 | 2.949819 | 1.597153 | 12.36548 | 6.245336
2018-03-21 14:23 | 73379.39 | 2640.0023 | 5 | 8 | 3.667166 | -2.281888 | 2.949819 | 1.67321 | 12.36548 | 6.524791
2018-03-21 14:25 | 73499.39 | 2760.0007 | 5 | 8 | 3.653687 | -2.281882 | 2.949819 | 1.749263 | 12.36548 | 6.803173
2018-03-21 14:27 | 73619.39 | 2880.0015 | 5 | 8 | 3.64121 | -2.281861 | 2.949819 | 1.825318 | 12.36548 | 7.080572
2018-03-21 14:29 | 73739.39 | 3000.0024 | 5 | 8 | 3.629486 | -2.281949 | 2.949819 | 1.901375 | 12.36548 | 7.357064
2018-03-21 14:31 | 73859.39 | 3120.0004 | 5 | 8 | 3.618147 | -2.281901 | 2.949819 | 1.977429 | 12.36548 | 7.632669
2018-03-21 14:33 | 73979.39 | 3240.0023 | 5 | 8 | 3.606774 | -2.281893 | 2.949819 | 2.053486 | 12.36548 | 7.907424
2018-03-21 14:35 | 74099.39 | 3360.0008 | 5 | 8 | 3.595114 | -2.28187 | 2.949819 | 2.129542 | 12.36548 | 8.181301
2018-03-21 14:37 | 74219.39 | 3480.0017 | 5 | 8 | 3.582793 | -2.281884 | 2.949819 | 2.205596 | 12.36548 | 8.454259
2018-03-21 14:39 | 74339.39 | 3600.0009 | 5 | 8 | 3.569758 | -2.281924 | 2.949819 | 2.281654 | 12.36548 | 8.726268
2018-03-21 14:41 | 74459.39 | 3720.0001 | 5 | 8 | 3.556379 | -2.281888 | 2.949819 | 2.357709 | 12.36548 | 8.997259
2018-03-21 14:43 | 74579.39 | 3840.0006 | 5 | 8 | 3.542702 | -2.281878 | 2.949819 | 2.433766 | 12.36548 | 9.267226
2018-03-21 14:45 | 74699.39 | 3960.0018 | 5 | 8 | 3.528126 | -2.28188 | 2.949819 | 2.509821 | 12.36548 | 9.536127
2018-03-21 14:47 | 74819.39 | 4080.0002 | 5 | 8 | 3.509971 | -2.281888 | 2.949819 | 2.585875 | 12.36548 | 9.803799
2018-03-21 14:49 | 74939.39 | 4200.0003 | 5 | 8 | 3.485676 | -2.281916 | 2.949819 | 2.661932 | 12.36548 | 10.06988
2018-03-21 14:51 | 75059.39 | 4320.0018 | 5 | 8 | 3.451123 | -2.281865 | 2.949819 | 2.737984 | 12.36548 | 10.33374
2018-03-21 14:53 | 75179.39 | 4440.0011 | 5 | 8 | 3.395138 | -2.281878 | 2.949819 | 2.814039 | 12.36548 | 10.59431
2018-03-21 14:55 | 75299.39 | 4560.0008 | 5 | 8 | 3.266204 | -2.281916 | 2.949819 | 2.890092 | 12.36548 | 10.8484
2018-03-21 14:56 | 75390.48 | 4651.0898 | 5 | 8 | 2.999973 | -2.281895 | 2.949819 | 2.947823 | 12.36548 | 11.03076
2018-03-21 14:58 | 75510.52534 | 120.0002 | 6 | 8 | 3.231675 | 0 | 2.949819 | 2.947827 | 12.36548 | 11.03077
2018-03-21 15:00 | 75630.52694 | 240.0018 | 6 | 8 | 3.248243 | 0 | 2.949819 | 2.947827 | 12.36548 | 11.03077
2018-03-21 15:01 | 75690.52744 | 300.0023 | 6 | 8 | 3.253714 | 0 | 2.949819 | 2.947827 | 12.36548 | 11.03077
2018-03-21 15:01 | 75690.53 | 0.0024 | 7 | 9 | 3.253765 | 0 | 0 | 0 | 0 | 0
2018-03-21 15:03 | 75810.62 | 120.0018 | 2 | 9 | 3.965194 | 4.889935 | 0.1622912 | 0 | 0.6211961 | 0
2018-03-21 15:05 | 75930.62 | 240.001 | 2 | 9 | 4.013951 | 4.889879 | 0.3252766 | 0 | 1.272068 | 0
2018-03-21 15:07 | 76050.62 | 360 | 2 | 9 | 4.050164 | 4.889927 | 0.4882482 | 0 | 1.929228 | 0
2018-03-21 15:09 | 76170.62 | 480.0018 | 2 | 9 | 4.08253 | 4.889858 | 0.6512346 | 0 | 2.592052 | 0
2018-03-21 15:11 | 76290.62 | 600.0002 | 2 | 9 | 4.109806 | 4.889833 | 0.8142084 | 0 | 3.259679 | 0
2018-03-21 15:13 | 76410.62 | 720.0019 | 2 | 9 | 4.133758 | 4.889862 | 0.9771881 | 0 | 3.931468 | 0
2018-03-21 15:15 | 76530.62 | 840.0003 | 2 | 9 | 4.158535 | 4.889881 | 1.140167 | 0 | 4.607162 | 0
2018-03-21 15:17 | 76650.62 | 960.0011 | 2 | 9 | 4.186834 | 4.889879 | 1.303148 | 0 | 5.287178 | 0
2018-03-21 15:19 | 76770.62 | 1080.001 | 2 | 9 | 4.200378 | 4.573627 | 1.463034 | 0 | 5.958279 | 0
2018-03-21 15:21 | 76890.62 | 1200.0004 | 2 | 9 | 4.200371 | 4.062469 | 1.606923 | 0 | 6.562668 | 0
2018-03-21 15:23 | 77010.63 | 1320.0028 | 2 | 9 | 4.200379 | 3.569561 | 1.734048 | 0 | 7.096637 | 0
2018-03-21 15:25 | 77090.11 | 1399.4857 | 2 | 9 | 4.200369 | 3.259985 | 1.80941 | 0 | 7.413188 | 0
2018-03-21 15:27 | 77210.13 | 120.0012 | 3 | 9 | 4.22947 | 3.259876 | 1.917625 | 0 | 7.869196 | 0
2018-03-21 15:29 | 77330.13 | 240.0004 | 3 | 9 | 4.262926 | 3.259876 | 2.026276 | 0 | 8.33053 | 0
2018-03-21 15:31 | 77450.13 | 360.0004 | 3 | 9 | 4.298731 | 3.259876 | 2.134928 | 0 | 8.795629 | 0
2018-03-21 15:33 | 77570.13 | 480.0013 | 3 | 9 | 4.33673 | 3.259901 | 2.243582 | 0 | 9.264751 | 0
2018-03-21 15:35 | 77690.13 | 600.0014 | 3 | 9 | 4.376634 | 3.259861 | 2.352236 | 0 | 9.738108 | 0
2018-03-21 15:37 | 77810.13 | 720.0015 | 3 | 9 | 4.400385 | 2.986052 | 2.45883 | 0 | 10.20641 | 0
2018-03-21 15:39 | 77930.13 | 840.0022 | 3 | 9 | 4.400348 | 2.49622 | 2.549885 | 0 | 10.60709 | 0
2018-03-21 15:41 | 78050.13 | 960.0014 | 3 | 9 | 4.400367 | 2.101013 | 2.626282 | 0 | 10.94326 | 0
2018-03-21 15:43 | 78170.13 | 1080.0014 | 3 | 9 | 4.400357 | 1.77873 | 2.690758 | 0 | 11.22698 | 0
2018-03-21 15:45 | 78290.13 | 1200.0006 | 3 | 9 | 4.400352 | 1.514776 | 2.745503 | 0 | 11.46788 | 0
2018-03-21 15:47 | 78410.13 | 1320.0032 | 3 | 9 | 4.400303 | 1.297916 | 2.792283 | 0 | 11.67373 | 0
2018-03-21 15:49 | 78530.13 | 1440.0007 | 3 | 9 | 4.400346 | 1.120649 | 2.832506 | 0 | 11.85073 | 0
2018-03-21 15:51 | 78650.13 | 1560.0008 | 3 | 9 | 4.400342 | 0.972702 | 2.867314 | 0 | 12.00389 | 0
2018-03-21 15:53 | 78770.13 | 1680.0017 | 3 | 9 | 4.400319 | 0.8485146 | 2.897606 | 0 | 12.13718 | 0
2018-03-21 15:55 | 78890.13 | 1800 | 3 | 9 | 4.400316 | 0.7445164 | 2.924113 | 0 | 12.25382 | 0
2018-03-21 15:57 | 79010.13 | 1920.0031 | 3 | 9 | 4.400324 | 0.6562729 | 2.947419 | 0 | 12.35638 | 0
2018-03-21 15:57 | 79016.85 | 1926.7181 | 3 | 9 | 4.400327 | 0.651989 | 2.948638 | 0 | 12.36174 | 0
2018-03-21 15:59 | 79136.89 | 119.9999 | 4 | 9 | 4.351452 | 0 | 2.948638 | 0 | 12.36174 | 0
2018-03-21 16:01 | 79256.89 | 240 | 4 | 9 | 4.348222 | 0 | 2.948638 | 0 | 12.36174 | 0
2018-03-21 16:02 | 79316.9 | 300.0015 | 4 | 9 | 4.347189 | 0 | 2.948638 | 0 | 12.36174 | 0
2018-03-21 16:04 | 79436.99 | 120.0018 | 5 | 9 | 4.167038 | -2.281976 | 2.948638 | 0.07605669 | 12.36174 | 0.3186188
2018-03-21 16:06 | 79556.98 | 240.0011 | 5 | 9 | 4.136294 | -2.281999 | 2.948638 | 0.1521139 | 12.36174 | 0.6343691
2018-03-21 16:08 | 79676.99 | 360.0019 | 5 | 9 | 4.106531 | -2.281914 | 2.948638 | 0.228171 | 12.36174 | 0.94783
2018-03-21 16:10 | 79796.98 | 480.0004 | 5 | 9 | 4.07691 | -2.281916 | 2.948638 | 0.3042295 | 12.36174 | 1.259039
2018-03-21 16:12 | 79916.98 | 600.0005 | 5 | 9 | 4.047441 | -2.281944 | 2.948638 | 0.3802855 | 12.36174 | 1.567991
2018-03-21 16:14 | 80036.99 | 720.0029 | 5 | 9 | 4.018248 | -2.28194 | 2.948638 | 0.4563437 | 12.36174 | 1.87472
2018-03-21 16:16 | 80156.99 | 840.0021 | 5 | 9 | 3.989408 | -2.281918 | 2.948638 | 0.5323996 | 12.36174 | 2.179232
2018-03-21 16:18 | 80276.98 | 960.0013 | 5 | 9 | 3.96108 | -2.281957 | 2.948638 | 0.6084544 | 12.36174 | 2.481566
2018-03-21 16:20 | 80396.99 | 1080.0022 | 5 | 9 | 3.933387 | -2.281924 | 2.948638 | 0.6845118 | 12.36174 | 2.781778
2018-03-21 16:22 | 80516.98 | 1200.0014 | 5 | 9 | 3.906474 | -2.281886 | 2.948638 | 0.7605658 | 12.36174 | 3.079899
2018-03-21 16:24 | 80636.99 | 1320.0022 | 5 | 9 | 3.880435 | -2.281953 | 2.948638 | 0.836624 | 12.36174 | 3.376022
2018-03-21 16:26 | 80756.98 | 1440.0014 | 5 | 9 | 3.855434 | -2.28193 | 2.948638 | 0.9126789 | 12.36174 | 3.670191
2018-03-21 16:28 | 80876.99 | 1560.003 | 5 | 9 | 3.831546 | -2.281911 | 2.948638 | 0.9887382 | 12.36174 | 3.962518
2018-03-21 16:30 | 80996.98 | 1680.0015 | 5 | 9 | 3.808788 | -2.281957 | 2.948638 | 1.064794 | 12.36174 | 4.253057
2018-03-21 16:32 | 81116.99 | 1800.003 | 5 | 9 | 3.78722 | -2.281911 | 2.948638 | 1.140852 | 12.36174 | 4.541919
2018-03-21 16:34 | 81236.99 | 1920.0023 | 5 | 9 | 3.76699 | -2.281907 | 2.948638 | 1.216909 | 12.36174 | 4.829183
2018-03-21 16:36 | 81356.98 | 2040.001 | 5 | 9 | 3.748049 | -2.281911 | 2.948638 | 1.292962 | 12.36174 | 5.114947
2018-03-21 16:38 | 81476.98 | 2160.0007 | 5 | 9 | 3.730111 | -2.281888 | 2.948638 | 1.369018 | 12.36174 | 5.39932
2018-03-21 16:40 | 81596.98 | 2280.0003 | 5 | 9 | 3.713013 | -2.281911 | 2.948638 | 1.445073 | 12.36174 | 5.68236
2018-03-21 16:42 | 81716.98 | 2400.0015 | 5 | 9 | 3.696676 | -2.281872 | 2.948638 | 1.521128 | 12.36174 | 5.964124
2018-03-21 16:44 | 81836.99 | 2520.0016 | 5 | 9 | 3.681272 | -2.281856 | 2.948638 | 1.597181 | 12.36174 | 6.244679
2018-03-21 16:46 | 81956.99 | 2640.0016 | 5 | 9 | 3.666812 | -2.281893 | 2.948638 | 1.673239 | 12.36174 | 6.524113
2018-03-21 16:48 | 82076.99 | 2760.0017 | 5 | 9 | 3.653357 | -2.281907 | 2.948638 | 1.749296 | 12.36174 | 6.802481
2018-03-21 16:50 | 82196.99 | 2880.0017 | 5 | 9 | 3.640889 | -2.281937 | 2.948638 | 1.825353 | 12.36174 | 7.079861
2018-03-21 16:52 | 82316.99 | 3000.0017 | 5 | 9 | 3.629193 | -2.281861 | 2.948638 | 1.901409 | 12.36174 | 7.356325
2018-03-21 16:54 | 82436.99 | 3120.0017 | 5 | 9 | 3.617848 | -2.281888 | 2.948638 | 1.977465 | 12.36174 | 7.631917
2018-03-21 16:56 | 82556.98 | 3240.001 | 5 | 9 | 3.606492 | -2.281888 | 2.948638 | 2.053519 | 12.36174 | 7.906635
2018-03-21 16:58 | 82676.98 | 3360.001 | 5 | 9 | 3.594829 | -2.281865 | 2.948638 | 2.129573 | 12.36174 | 8.180485
2018-03-21 17:00 | 82796.98 | 3480.0001 | 5 | 9 | 3.582508 | -2.281851 | 2.948638 | 2.205629 | 12.36174 | 8.453429
2018-03-21 17:02 | 82916.99 | 3600.0018 | 5 | 9 | 3.569492 | -2.281842 | 2.948638 | 2.281685 | 12.36174 | 8.725407
2018-03-21 17:04 | 83036.99 | 3720.0028 | 5 | 9 | 3.556123 | -2.281863 | 2.948638 | 2.357738 | 12.36174 | 8.996372
2018-03-21 17:06 | 83156.98 | 3840.0011 | 5 | 9 | 3.542433 | -2.281874 | 2.948638 | 2.433794 | 12.36174 | 9.266315
2018-03-21 17:08 | 83276.98 | 3960.0011 | 5 | 9 | 3.527819 | -2.281888 | 2.948638 | 2.509848 | 12.36174 | 9.53519
2018-03-21 17:10 | 83396.98 | 4080.0004 | 5 | 9 | 3.509585 | -2.281845 | 2.948638 | 2.585904 | 12.36174 | 9.802844
2018-03-21 17:12 | 83516.98 | 4200.0003 | 5 | 9 | 3.485158 | -2.281901 | 2.948638 | 2.66196 | 12.36174 | 10.06889
2018-03-21 17:14 | 83636.99 | 4320.0029 | 5 | 9 | 3.450405 | -2.281886 | 2.948638 | 2.738017 | 12.36174 | 10.33272
2018-03-21 17:16 | 83756.98 | 4440.0005 | 5 | 9 | 3.39385 | -2.281893 | 2.948638 | 2.814068 | 12.36174 | 10.5932
2018-03-21 17:18 | 83876.99 | 4560.0021 | 5 | 9 | 3.26305 | -2.281905 | 2.948638 | 2.890121 | 12.36174 | 10.84713
2018-03-21 17:19 | 83966.25 | 4649.2682 | 5 | 9 | 2.999965 | -2.281928 | 2.948638 | 2.946695 | 12.36174 | 11.02572
2018-03-21 17:21 | 84086.3 | 120.0011 | 6 | 9 | 3.232259 | 0 | 2.948638 | 2.946695 | 12.36174 | 11.02572
2018-03-21 17:23 | 84206.3 | 240.0028 | 6 | 9 | 3.24886 | 0 | 2.948638 | 2.946695 | 12.36174 | 11.02572
2018-03-21 17:24 | 84266.3 | 300.0018 | 6 | 9 | 3.254345 | 0 | 2.948638 | 2.946695 | 12.36174 | 11.02572
2018-03-21 17:24 | 84266.31368 | 0.0024 | 7 | 10 | 3.254468 | 0 | 0 | 0 | 0 | 0
2018-03-21 17:26 | 84386.4 | 120.0018 | 2 | 10 | 3.96541 | 4.88987 | 0.1623066 | 0 | 0.6213309 | 0
2018-03-21 17:28 | 84506.4 | 240.0018 | 2 | 10 | 4.014185 | 4.889877 | 0.3252835 | 0 | 1.272203 | 0
2018-03-21 17:30 | 84626.4 | 360.0002 | 2 | 10 | 4.050405 | 4.889883 | 0.4882557 | 0 | 1.929402 | 0
2018-03-21 17:32 | 84746.4 | 480.0026 | 2 | 10 | 4.08279 | 4.889889 | 0.6512409 | 0 | 2.592263 | 0
2018-03-21 17:34 | 84866.4 | 600.0019 | 2 | 10 | 4.109993 | 4.889858 | 0.8142259 | 0 | 3.259973 | 0
2018-03-21 17:36 | 84986.4 | 720.0003 | 2 | 10 | 4.133948 | 4.889875 | 0.9772052 | 0 | 3.93179 | 0
2018-03-21 17:38 | 85106.4 | 840.001 | 2 | 10 | 4.158718 | 4.88994 | 1.140187 | 0 | 4.607532 | 0
2018-03-21 17:40 | 85226.4 | 960.002 | 2 | 10 | 4.186985 | 4.889893 | 1.303167 | 0 | 5.287565 | 0
2018-03-21 17:42 | 85346.4 | 1080.0005 | 2 | 10 | 4.200407 | 4.571981 | 1.462994 | 0 | 5.958429 | 0
2018-03-21 17:44 | 85466.4 | 1200.0012 | 2 | 10 | 4.200377 | 4.060339 | 1.606805 | 0 | 6.56249 | 0
2018-03-21 17:46 | 85586.4 | 1320.0005 | 2 | 10 | 4.200387 | 3.567705 | 1.733874 | 0 | 7.096226 | 0
2018-03-21 17:48 | 85665.12 | 1398.7227 | 2 | 10 | 4.20037 | 3.259991 | 1.808495 | 0 | 7.409664 | 0
2018-03-21 17:50 | 85785.13734 | 120.001 | 3 | 10 | 4.229418 | 3.259874 | 1.916713 | 0 | 7.86568 | 0
2018-03-21 17:52 | 85905.13664 | 240.0003 | 3 | 10 | 4.262881 | 3.259897 | 2.025367 | 0 | 8.327018 | 0
2018-03-21 17:54 | 86025.13834 | 360.002 | 3 | 10 | 4.298694 | 3.259892 | 2.13402 | 0 | 8.79212 | 0
2018-03-21 17:56 | 86145.13754 | 480.0012 | 3 | 10 | 4.336727 | 3.259872 | 2.242677 | 0 | 9.26125 | 0
2018-03-21 17:58 | 86265.13834 | 600.002 | 3 | 10 | 4.376537 | 3.259884 | 2.351331 | 0 | 9.734603 | 0
2018-03-21 18:00 | 86385.13764 | 720.0013 | 3 | 10 | 4.400369 | 2.987167 | 2.457944 | 0 | 10.20298 | 0
2018-03-21 18:02 | 86505.13764 | 840.0013 | 3 | 10 | 4.400379 | 2.497553 | 2.549027 | 0 | 10.60378 | 0
2018-03-21 18:04 | 86625.13774 | 960.0014 | 3 | 10 | 4.40037 | 2.102026 | 2.625458 | 0 | 10.94011 | 0
2018-03-21 18:06 | 86745.13764 | 1080.0013 | 3 | 10 | 4.400354 | 1.779316 | 2.689962 | 0 | 11.22395 | 0
2018-03-21 18:08 | 86865.13684 | 1200.0005 | 3 | 10 | 4.400364 | 1.51605 | 2.744733 | 0 | 11.46496 | 0
2018-03-21 18:10 | 86985.13864 | 1320.0023 | 3 | 10 | 4.400311 | 1.298637 | 2.791533 | 0 | 11.6709 | 0
2018-03-21 18:12 | 87105.13774 | 1440.0014 | 3 | 10 | 4.400339 | 1.120787 | 2.831774 | 0 | 11.84797 | 0
2018-03-21 18:14 | 87225.13694 | 1560.0006 | 3 | 10 | 4.400356 | 0.9733887 | 2.866594 | 0 | 12.00119 | 0
2018-03-21 18:16 | 87345.13934 | 1680.003 | 3 | 10 | 4.400343 | 0.8492641 | 2.8969 | 0 | 12.13455 | 0
2018-03-21 18:18 | 87465.13644 | 1800.0001 | 3 | 10 | 4.400309 | 0.7450504 | 2.923413 | 0 | 12.25122 | 0
2018-03-21 18:20 | 87585.13704 | 1920.0007 | 3 | 10 | 4.400347 | 0.6568661 | 2.946728 | 0 | 12.35381 | 0
2018-03-21 18:20 | 87591.18784 | 1926.0515 | 3 | 10 | 4.400306 | 0.6519909 | 2.947827 | 0 | 12.35864 | 0
2018-03-21 18:22 | 87711.23968 | 120.0001 | 4 | 10 | 4.351383 | 0 | 2.947828 | 0 | 12.35865 | 0
2018-03-21 18:24 | 87831.24128 | 240.0017 | 4 | 10 | 4.348134 | 0 | 2.947828 | 0 | 12.35865 | 0
2018-03-21 18:25 | 87891.24178 | 300.0022 | 4 | 10 | 4.347126 | 0 | 2.947828 | 0 | 12.35865 | 0
2018-03-21 18:27 | 88011.33 | 120.0027 | 5 | 10 | 4.166874 | -2.281961 | 2.947828 | 0.07605559 | 12.35865 | 0.3186032
2018-03-21 18:29 | 88131.33 | 240.0019 | 5 | 10 | 4.136141 | -2.281921 | 2.947828 | 0.1521115 | 12.35865 | 0.6343351
2018-03-21 18:31 | 88251.33 | 360.0011 | 5 | 10 | 4.106327 | -2.281919 | 2.947828 | 0.2281703 | 12.35865 | 0.9477889
2018-03-21 18:33 | 88371.33 | 480.0011 | 5 | 10 | 4.076691 | -2.281928 | 2.947828 | 0.3042242 | 12.35865 | 1.258963
2018-03-21 18:35 | 88491.33 | 600.002 | 5 | 10 | 4.047231 | -2.28197 | 2.947828 | 0.380283 | 12.35865 | 1.56791
2018-03-21 18:37 | 88611.33 | 720.0012 | 5 | 10 | 4.018032 | -2.281928 | 2.947828 | 0.456339 | 12.35865 | 1.874614
2018-03-21 18:39 | 88731.33 | 840.0004 | 5 | 10 | 3.989185 | -2.281907 | 2.947828 | 0.5323961 | 12.35865 | 2.179113
2018-03-21 18:41 | 88851.33 | 960.0012 | 5 | 10 | 3.960856 | -2.281953 | 2.947828 | 0.6084532 | 12.35865 | 2.481438
2018-03-21 18:43 | 88971.33 | 1080.0004 | 5 | 10 | 3.933165 | -2.281901 | 2.947828 | 0.6845085 | 12.35865 | 2.781624
2018-03-21 18:45 | 89091.33 | 1200.0021 | 5 | 10 | 3.906228 | -2.281926 | 2.947828 | 0.7605641 | 12.35865 | 3.079734
2018-03-21 18:47 | 89211.33 | 1320.0005 | 5 | 10 | 3.880198 | -2.28193 | 2.947828 | 0.8366195 | 12.35865 | 3.375828
2018-03-21 18:49 | 89331.33 | 1440.0005 | 5 | 10 | 3.85521 | -2.281901 | 2.947828 | 0.9126746 | 12.35865 | 3.669979
2018-03-21 18:51 | 89451.33 | 1560.0022 | 5 | 10 | 3.831317 | -2.281914 | 2.947828 | 0.9887314 | 12.35865 | 3.962278
2018-03-21 18:53 | 89571.33 | 1680.0014 | 5 | 10 | 3.808557 | -2.281937 | 2.947828 | 1.064788 | 12.35865 | 4.252804
2018-03-21 18:55 | 89691.33 | 1800.0006 | 5 | 10 | 3.786994 | -2.281876 | 2.947828 | 1.140844 | 12.35865 | 4.541639
2018-03-21 18:57 | 89811.33 | 1920.0014 | 5 | 10 | 3.766776 | -2.281937 | 2.947828 | 1.216901 | 12.35865 | 4.828889
2018-03-21 18:59 | 89931.33 | 2040.0006 | 5 | 10 | 3.747828 | -2.281955 | 2.947828 | 1.292957 | 12.35865 | 5.114648
2018-03-21 19:01 | 90051.33 | 2160.0024 | 5 | 10 | 3.729903 | -2.281926 | 2.947828 | 1.369014 | 12.35865 | 5.399009
2018-03-21 19:03 | 90171.33 | 2280.0015 | 5 | 10 | 3.712804 | -2.281914 | 2.947828 | 1.445073 | 12.35865 | 5.682044
2018-03-21 19:05 | 90291.33 | 2400.0023 | 5 | 10 | 3.696508 | -2.281918 | 2.947828 | 1.521125 | 12.35865 | 5.963787
2018-03-21 19:07 | 90411.33 | 2520.0023 | 5 | 10 | 3.681094 | -2.281939 | 2.947828 | 1.597185 | 12.35865 | 6.24435
2018-03-21 19:09 | 90531.33 | 2640.0009 | 5 | 10 | 3.666623 | -2.281901 | 2.947828 | 1.673241 | 12.35865 | 6.523763
2018-03-21 19:11 | 90651.33 | 2760.0016 | 5 | 10 | 3.653192 | -2.281932 | 2.947828 | 1.749299 | 12.35865 | 6.80212
2018-03-21 19:13 | 90771.33 | 2880.0001 | 5 | 10 | 3.640727 | -2.281898 | 2.947828 | 1.825352 | 12.35865 | 7.079476
2018-03-21 19:15 | 90891.33 | 3000.0025 | 5 | 10 | 3.629018 | -2.281921 | 2.947828 | 1.901409 | 12.35865 | 7.355929
2018-03-21 19:17 | 91011.33 | 3120.0001 | 5 | 10 | 3.617685 | -2.281921 | 2.947828 | 1.977463 | 12.35865 | 7.631501
2018-03-21 19:19 | 91131.33 | 3240.0017 | 5 | 10 | 3.606335 | -2.281916 | 2.947828 | 2.053522 | 12.35865 | 7.906227
2018-03-21 19:21 | 91251.33 | 3360.0001 | 5 | 10 | 3.594647 | -2.281947 | 2.947828 | 2.129575 | 12.35865 | 8.180059
2018-03-21 19:23 | 91371.33 | 3480.001 | 5 | 10 | 3.582333 | -2.28194 | 2.947828 | 2.205635 | 12.35865 | 8.453006
2018-03-21 19:25 | 91491.33 | 3600.001 | 5 | 10 | 3.569317 | -2.281937 | 2.947828 | 2.281691 | 12.35865 | 8.72497
2018-03-21 19:27 | 91611.33 | 3720.0004 | 5 | 10 | 3.555921 | -2.281942 | 2.947828 | 2.357744 | 12.35865 | 8.995922
2018-03-21 19:29 | 91731.33 | 3840.0011 | 5 | 10 | 3.542216 | -2.281909 | 2.947828 | 2.433805 | 12.35865 | 9.265869
2018-03-21 19:31 | 91851.33 | 3960.0011 | 5 | 10 | 3.527549 | -2.281914 | 2.947828 | 2.509861 | 12.35865 | 9.534732
2018-03-21 19:33 | 91971.33 | 4080.0004 | 5 | 10 | 3.509245 | -2.281872 | 2.947828 | 2.585917 | 12.35865 | 9.802359
2018-03-21 19:35 | 92091.33 | 4200.0011 | 5 | 10 | 3.484731 | -2.281949 | 2.947828 | 2.661974 | 12.35865 | 10.06838
2018-03-21 19:37 | 92211.33 | 4320.0011 | 5 | 10 | 3.449865 | -2.281951 | 2.947828 | 2.73803 | 12.35865 | 10.33217
2018-03-21 19:39 | 92331.33 | 4440.0005 | 5 | 10 | 3.392908 | -2.28194 | 2.947828 | 2.81408 | 12.35865 | 10.59259
2018-03-21 19:41 | 92451.33 | 4560.0013 | 5 | 10 | 3.26071 | -2.281924 | 2.947828 | 2.890139 | 12.35865 | 10.84643
2018-03-21 19:42 | 92539.28 | 4647.9466 | 5 | 10 | 2.999989 | -2.281932 | 2.947828 | 2.945876 | 12.35865 | 11.02229
2018-03-21 19:44 | 92659.33056 | 120.0001 | 6 | 10 | 3.233005 | 0 | 2.947828 | 2.945882 | 12.35865 | 11.0223
2018-03-21 19:46 | 92779.33136 | 240.0009 | 6 | 10 | 3.249617 | 0 | 2.947828 | 2.945882 | 12.35865 | 11.0223
2018-03-21 19:47 | 92839.33286 | 300.0024 | 6 | 10 | 3.255105 | 0 | 2.947828 | 2.945882 | 12.35865 | 11.0223
2018-03-21 19:47 | 92839.34 | 0.0048 | 7 | 11 | 3.255215 | 0 | 0 | 0 | 0 | 0
2018-03-21 19:49 | 92959.43 | 120.0018 | 2 | 11 | 3.965942 | 4.889969 | 0.1623019 | 2.19e-10 | 0.6214293 | 7.12e-10
2018-03-21 19:51 | 93079.43 | 240.0003 | 2 | 11 | 4.014614 | 4.889954 | 0.3252777 | 2.19e-10 | 1.27237 | 7.12e-10
2018-03-21 19:53 | 93199.43 | 360.0011 | 2 | 11 | 4.050808 | 4.889957 | 0.4882683 | 2.19e-10 | 1.929712 | 7.12e-10
2018-03-21 19:55 | 93319.43 | 480.0019 | 2 | 11 | 4.083217 | 4.889948 | 0.6512513 | 2.19e-10 | 2.592631 | 7.12e-10
2018-03-21 19:57 | 93439.43 | 600.0009 | 2 | 11 | 4.110419 | 4.889946 | 0.8142294 | 2.19e-10 | 3.26038 | 7.12e-10
2018-03-21 19:59 | 93559.43 | 720.0013 | 2 | 11 | 4.134372 | 4.88994 | 0.977216 | 2.19e-10 | 3.932295 | 7.12e-10
2018-03-21 20:01 | 93679.43 | 840.0005 | 2 | 11 | 4.159118 | 4.889919 | 1.140198 | 2.19e-10 | 4.608099 | 7.12e-10
2018-03-21 20:03 | 93799.43 | 960.0005 | 2 | 11 | 4.187414 | 4.889935 | 1.30318 | 2.19e-10 | 5.288219 | 7.12e-10
2018-03-21 20:05 | 93919.43 | 1080.0021 | 2 | 11 | 4.200387 | 4.566553 | 1.462904 | 2.19e-10 | 5.958677 | 7.12e-10
2018-03-21 20:07 | 94039.43 | 1200.0014 | 2 | 11 | 4.200377 | 4.055204 | 1.606547 | 2.19e-10 | 6.562034 | 7.12e-10
2018-03-21 20:09 | 94159.43 | 1320.0022 | 2 | 11 | 4.200367 | 3.562944 | 1.733453 | 2.19e-10 | 7.095088 | 7.12e-10
2018-03-21 20:10 | 94237.24 | 1397.8164 | 2 | 11 | 4.200384 | 3.259979 | 1.807161 | 2.19e-10 | 7.404687 | 7.12e-10
2018-03-21 20:12 | 94357.26 | 120.0012 | 3 | 11 | 4.229458 | 3.259911 | 1.915384 | 2.19e-10 | 7.860729 | 7.12e-10
2018-03-21 20:14 | 94477.26 | 240.0011 | 3 | 11 | 4.262804 | 3.259876 | 2.024032 | 2.19e-10 | 8.322041 | 7.12e-10
2018-03-21 20:16 | 94597.26 | 360.0012 | 3 | 11 | 4.298592 | 3.259958 | 2.132691 | 2.19e-10 | 8.787156 | 7.12e-10
2018-03-21 20:18 | 94717.26 | 480.002 | 3 | 11 | 4.33653 | 3.259905 | 2.241349 | 2.19e-10 | 9.25627 | 7.12e-10
2018-03-21 20:20 | 94837.26 | 600.0015 | 3 | 11 | 4.376357 | 3.259928 | 2.35 | 2.19e-10 | 9.729592 | 7.12e-10
2018-03-21 20:22 | 94957.26 | 720.0005 | 3 | 11 | 4.400379 | 2.990772 | 2.456665 | 2.19e-10 | 10.19819 | 7.12e-10
2018-03-21 20:24 | 95077.26 | 840.0021 | 3 | 11 | 4.400362 | 2.500196 | 2.547859 | 2.19e-10 | 10.59948 | 7.12e-10
2018-03-21 20:26 | 95197.26 | 960.0022 | 3 | 11 | 4.400381 | 2.104889 | 2.62438 | 2.19e-10 | 10.9362 | 7.12e-10
2018-03-21 20:28 | 95317.26 | 1080.0014 | 3 | 11 | 4.400374 | 1.781912 | 2.688965 | 2.19e-10 | 11.22039 | 7.12e-10
2018-03-21 20:30 | 95437.26 | 1200.0022 | 3 | 11 | 4.400341 | 1.518162 | 2.743808 | 2.19e-10 | 11.46172 | 7.12e-10
2018-03-21 20:32 | 95557.26 | 1320.0015 | 3 | 11 | 4.40035 | 1.301714 | 2.790675 | 2.19e-10 | 11.66795 | 7.12e-10
2018-03-21 20:34 | 95677.26 | 1440.0024 | 3 | 11 | 4.400325 | 1.122515 | 2.830977 | 2.19e-10 | 11.8453 | 7.12e-10
2018-03-21 20:36 | 95797.26 | 1560.0015 | 3 | 11 | 4.400352 | 0.9750309 | 2.865853 | 2.19e-10 | 11.99876 | 7.12e-10
2018-03-21 20:38 | 95917.26 | 1680.0015 | 3 | 11 | 4.400342 | 0.8507633 | 2.896203 | 2.19e-10 | 12.13231 | 7.12e-10
2018-03-21 20:40 | 96037.26 | 1800.0008 | 3 | 11 | 4.400329 | 0.7462311 | 2.92275 | 2.19e-10 | 12.24913 | 7.12e-10
2018-03-21 20:42 | 96157.26 | 1920.0001 | 3 | 11 | 4.400327 | 0.657383 | 2.946095 | 2.19e-10 | 12.35186 | 7.12e-10
2018-03-21 20:43 | 96165.22 | 1927.9623 | 3 | 11 | 4.400324 | 0.6519985 | 2.947544 | 2.19e-10 | 12.35823 | 7.12e-10
2018-03-21 20:45 | 96285.2751 | 120.0018 | 4 | 11 | 4.351426 | 0 | 2.947545 | 2.19e-10 | 12.35824 | 7.12e-10
2018-03-21 20:47 | 96405.2743 | 240.001 | 4 | 11 | 4.34818 | 0 | 2.947545 | 2.19e-10 | 12.35824 | 7.12e-10
2018-03-21 20:48 | 96465.2764 | 300.0031 | 4 | 11 | 4.347185 | 0 | 2.947545 | 2.19e-10 | 12.35824 | 7.12e-10
2018-03-21 20:50 | 96585.37 | 120.0017 | 5 | 11 | 4.167003 | -2.281932 | 2.947545 | 0.07605766 | 12.35824 | 0.3186211
2018-03-21 20:52 | 96705.37 | 240.0018 | 5 | 11 | 4.136251 | -2.281944 | 2.947545 | 0.1521122 | 12.35824 | 0.6343565
2018-03-21 20:54 | 96825.37 | 360.001 | 5 | 11 | 4.106438 | -2.281939 | 2.947545 | 0.2281701 | 12.35824 | 0.9478155
2018-03-21 20:56 | 96945.37 | 480.0007 | 5 | 11 | 4.076802 | -2.281949 | 2.947545 | 0.304227 | 12.35824 | 1.25901
2018-03-21 20:58 | 97065.37 | 600.001 | 5 | 11 | 4.047324 | -2.28193 | 2.947545 | 0.3802817 | 12.35824 | 1.567948
2018-03-21 21:00 | 97185.37 | 720.0002 | 5 | 11 | 4.018113 | -2.281953 | 2.947545 | 0.4563402 | 12.35824 | 1.874668
2018-03-21 21:02 | 97305.37 | 840.0018 | 5 | 11 | 3.98928 | -2.281905 | 2.947545 | 0.5323973 | 12.35824 | 2.179175
2018-03-21 21:04 | 97425.37 | 960.0003 | 5 | 11 | 3.960944 | -2.28197 | 2.947545 | 0.6084531 | 12.35824 | 2.481501
2018-03-21 21:06 | 97545.37 | 1080.0003 | 5 | 11 | 3.933223 | -2.281944 | 2.947545 | 0.684513 | 12.35824 | 2.781712
2018-03-21 21:08 | 97665.37 | 1200.0008 | 5 | 11 | 3.906321 | -2.281916 | 2.947545 | 0.7605705 | 12.35824 | 3.079835
2018-03-21 21:10 | 97785.37 | 1320.0019 | 5 | 11 | 3.880298 | -2.281965 | 2.947545 | 0.8366285 | 12.35824 | 3.375947
2018-03-21 21:12 | 97905.37 | 1440.0012 | 5 | 11 | 3.855309 | -2.281932 | 2.947545 | 0.9126852 | 12.35824 | 3.670113
2018-03-21 21:14 | 98025.37 | 1560.0021 | 5 | 11 | 3.831439 | -2.281963 | 2.947545 | 0.9887391 | 12.35824 | 3.962409
2018-03-21 21:16 | 98145.37 | 1680.0021 | 5 | 11 | 3.808704 | -2.28193 | 2.947545 | 1.064802 | 12.35824 | 4.25297
2018-03-21 21:18 | 98265.37 | 1800.0012 | 5 | 11 | 3.787163 | -2.281942 | 2.947545 | 1.140859 | 12.35824 | 4.541821
2018-03-21 21:20 | 98385.37 | 1920.0005 | 5 | 11 | 3.76694 | -2.281947 | 2.947545 | 1.216917 | 12.35824 | 4.829087
2018-03-21 21:22 | 98505.37 | 2040.0005 | 5 | 11 | 3.74804 | -2.281967 | 2.947545 | 1.292976 | 12.35824 | 5.114868
2018-03-21 21:24 | 98625.37 | 2160.0022 | 5 | 11 | 3.730093 | -2.281939 | 2.947545 | 1.369032 | 12.35824 | 5.399244
2018-03-21 21:26 | 98745.37 | 2280.0013 | 5 | 11 | 3.712986 | -2.281903 | 2.947545 | 1.44509 | 12.35824 | 5.68229
2018-03-21 21:28 | 98865.37 | 2400.001 | 5 | 11 | 3.696691 | -2.28197 | 2.947545 | 1.521144 | 12.35824 | 5.964054
2018-03-21 21:30 | 98985.37 | 2520.0006 | 5 | 11 | 3.681262 | -2.281972 | 2.947545 | 1.597204 | 12.35824 | 6.244631
2018-03-21 21:32 | 99105.37 | 2640.0022 | 5 | 11 | 3.666804 | -2.281947 | 2.947545 | 1.673265 | 12.35824 | 6.524075
2018-03-21 21:34 | 99225.37 | 2760.0022 | 5 | 11 | 3.653362 | -2.281942 | 2.947545 | 1.749319 | 12.35824 | 6.802431
2018-03-21 21:36 | 99345.37 | 2880.0007 | 5 | 11 | 3.640915 | -2.281924 | 2.947545 | 1.825376 | 12.35824 | 7.079815
2018-03-21 21:38 | 99465.37 | 3000.0016 | 5 | 11 | 3.629206 | -2.281982 | 2.947545 | 1.901432 | 12.35824 | 7.356282
2018-03-21 21:40 | 99585.37 | 3120 | 5 | 11 | 3.617869 | -2.281939 | 2.947545 | 1.977491 | 12.35824 | 7.631883
2018-03-21 21:42 | 99705.37 | 3240.0016 | 5 | 11 | 3.606482 | -2.281944 | 2.947545 | 2.05355 | 12.35824 | 7.906623
2018-03-21 21:44 | 99825.37 | 3360.0016 | 5 | 11 | 3.594778 | -2.281955 | 2.947545 | 2.129606 | 12.35824 | 8.180475
2018-03-21 21:46 | 99945.37 | 3480.0009 | 5 | 11 | 3.582449 | -2.28197 | 2.947545 | 2.205664 | 12.35824 | 8.453424
2018-03-21 21:48 | 100065.4 | 3600.0001 | 5 | 11 | 3.569401 | -2.281955 | 2.947545 | 2.281722 | 12.35824 | 8.725405
2018-03-21 21:50 | 100185.4 | 3720.0019 | 5 | 11 | 3.55597 | -2.281967 | 2.947545 | 2.357779 | 12.35824 | 8.996373
2018-03-21 21:52 | 100305.4 | 3840.0002 | 5 | 11 | 3.542288 | -2.281916 | 2.947545 | 2.433836 | 12.35824 | 9.266315
2018-03-21 21:54 | 100425.4 | 3960.0018 | 5 | 11 | 3.527625 | -2.281967 | 2.947545 | 2.509896 | 12.35824 | 9.535193
2018-03-21 21:56 | 100545.4 | 4080.0003 | 5 | 11 | 3.509295 | -2.281993 | 2.947545 | 2.585951 | 12.35824 | 9.802823
2018-03-21 21:58 | 100665.4 | 4200.0003 | 5 | 11 | 3.484727 | -2.281988 | 2.947545 | 2.662011 | 12.35824 | 10.06886
2018-03-21 22:00 | 100785.4 | 4320.0001 | 5 | 11 | 3.449834 | -2.281942 | 2.947545 | 2.738061 | 12.35824 | 10.33263
2018-03-21 22:02 | 100905.4 | 4440.0019 | 5 | 11 | 3.392787 | -2.281961 | 2.947545 | 2.814125 | 12.35824 | 10.59309
2018-03-21 22:04 | 101025.4 | 4560.0002 | 5 | 11 | 3.260106 | -2.281961 | 2.947545 | 2.890166 | 12.35824 | 10.84685
2018-03-21 22:05 | 101112.9 | 4647.5337 | 5 | 11 | 2.999972 | -2.281974 | 2.947545 | 2.945657 | 12.35824 | 11.0219
2018-03-21 22:07 | 101232.9 | 120.0018 | 6 | 11 | 3.23287 | 0 | 2.947545 | 2.945657 | 12.35824 | 11.0219
2018-03-21 22:09 | 101352.9 | 240.001 | 6 | 11 | 3.249527 | 0 | 2.947545 | 2.945657 | 12.35824 | 11.0219
2018-03-21 22:10 | 101413 | 300.004 | 6 | 11 | 3.255021 | 0 | 2.947545 | 2.945657 | 12.35824 | 11.0219
2018-03-21 22:10 | 101413 | 0.0024 | 7 | 12 | 3.255107 | 0 | 0 | 0 | 0 | 0
2018-03-21 22:12 | 101533.1 | 120.001 | 2 | 12 | 3.965333 | 4.889952 | 0.162296 | 0 | 0.6213274 | 0
2018-03-21 22:14 | 101653.1 | 240.0009 | 2 | 12 | 4.014121 | 4.889963 | 0.3252767 | 0 | 1.272201 | 0
2018-03-21 22:16 | 101773.1 | 360.0019 | 2 | 12 | 4.050287 | 4.889938 | 0.4882649 | 0 | 1.929452 | 0
2018-03-21 22:18 | 101893.1 | 480.0012 | 2 | 12 | 4.082666 | 4.889948 | 0.6512434 | 0 | 2.592267 | 0
2018-03-21 22:20 | 102013.1 | 600.0004 | 2 | 12 | 4.109835 | 4.889938 | 0.8142223 | 0 | 3.259928 | 0
2018-03-21 22:22 | 102133.1 | 720.0021 | 2 | 12 | 4.133791 | 4.889938 | 0.9772105 | 0 | 3.931757 | 0
2018-03-21 22:24 | 102253.1 | 840.0014 | 2 | 12 | 4.158593 | 4.889921 | 1.140196 | 0 | 4.607487 | 0
2018-03-21 22:26 | 102373.1 | 960 | 2 | 12 | 4.186868 | 4.889925 | 1.303179 | 0 | 5.287514 | 0
2018-03-21 22:28 | 102493.1 | 1080.0016 | 2 | 12 | 4.200392 | 4.573431 | 1.463053 | 0 | 5.958568 | 0
2018-03-21 22:30 | 102613.1 | 1200.0006 | 2 | 12 | 4.200373 | 4.061134 | 1.606898 | 0 | 6.562768 | 0
2018-03-21 22:32 | 102733.1 | 1320.0008 | 2 | 12 | 4.200389 | 3.567659 | 1.733957 | 0 | 7.096466 | 0
2018-03-21 22:33 | 102811.6 | 1398.5941 | 2 | 12 | 4.200362 | 3.259995 | 1.808457 | 0 | 7.409394 | 0
2018-03-21 22:35 | 102931.7 | 120.0003 | 3 | 12 | 4.229528 | 3.259914 | 1.916671 | 0 | 7.8654 | 0
2018-03-21 22:37 | 103051.7 | 240.0019 | 3 | 12 | 4.263059 | 3.259964 | 2.025327 | 0 | 8.326763 | 0
2018-03-21 22:39 | 103171.7 | 360.0003 | 3 | 12 | 4.298886 | 3.259935 | 2.13398 | 0 | 8.791883 | 0
2018-03-21 22:41 | 103291.7 | 480.0013 | 3 | 12 | 4.336854 | 3.259953 | 2.242636 | 0 | 9.261024 | 0
2018-03-21 22:43 | 103411.7 | 600.0013 | 3 | 12 | 4.376783 | 3.259933 | 2.351295 | 0 | 9.734415 | 0
2018-03-21 22:45 | 103531.7 | 720.0013 | 3 | 12 | 4.400382 | 2.983067 | 2.45785 | 0 | 10.20256 | 0
2018-03-21 22:47 | 103651.7 | 840.0022 | 3 | 12 | 4.400363 | 2.494072 | 2.548822 | 0 | 10.60287 | 0
2018-03-21 22:49 | 103771.7 | 960.0006 | 3 | 12 | 4.400362 | 2.098825 | 2.625141 | 0 | 10.93871 | 0
2018-03-21 22:51 | 103891.7 | 1080.0014 | 3 | 12 | 4.400365 | 1.776552 | 2.689548 | 0 | 11.22212 | 0
2018-03-21 22:53 | 104011.7 | 1200.0012 | 3 | 12 | 4.400353 | 1.513409 | 2.744231 | 0 | 11.46274 | 0
2018-03-21 22:55 | 104131.7 | 1320.0023 | 3 | 12 | 4.400348 | 1.29711 | 2.790952 | 0 | 11.66833 | 0
2018-03-21 22:57 | 104251.7 | 1440.0023 | 3 | 12 | 4.40034 | 1.119259 | 2.831126 | 0 | 11.84511 | 0
2018-03-21 22:59 | 104371.7 | 1560.0023 | 3 | 12 | 4.400348 | 0.9714413 | 2.865889 | 0 | 11.99808 | 0
2018-03-21 23:01 | 104491.7 | 1680.0024 | 3 | 12 | 4.400337 | 0.8480129 | 2.89614 | 0 | 12.1312 | 0
2018-03-21 23:03 | 104611.7 | 1800.0025 | 3 | 12 | 4.400329 | 0.7434692 | 2.922606 | 0 | 12.24766 | 0
2018-03-21 23:05 | 104731.7 | 1920.0007 | 3 | 12 | 4.40033 | 0.6552334 | 2.945879 | 0 | 12.35006 | 0
2018-03-21 23:05 | 104736.2 | 1924.519 | 3 | 12 | 4.400313 | 0.6519985 | 2.9467 | 0 | 12.35367 | 0
2018-03-21 23:07 | 104856.2 | 120.0005 | 4 | 12 | 4.351333 | 0 | 2.946701 | 0 | 12.35368 | 0
2018-03-21 23:09 | 104976.2 | 240.0023 | 4 | 12 | 4.348095 | 0 | 2.946701 | 0 | 12.35368 | 0
2018-03-21 23:10 | 105036.2 | 300.002 | 4 | 12 | 4.347094 | 0 | 2.946701 | 0 | 12.35368 | 0
2018-03-21 23:12 | 105156.3 | 120.0017 | 5 | 12 | 4.16664 | -2.281949 | 2.946701 | 0.07605764 | 12.35368 | 0.3185962
2018-03-21 23:14 | 105276.3 | 240.0009 | 5 | 12 | 4.13584 | -2.281978 | 2.946701 | 0.1521153 | 12.35368 | 0.6343155
2018-03-21 23:16 | 105396.3 | 360.0018 | 5 | 12 | 4.106017 | -2.281974 | 2.946701 | 0.2281757 | 12.35368 | 0.9477535
2018-03-21 23:18 | 105516.3 | 480.0004 | 5 | 12 | 4.076347 | -2.281957 | 2.946701 | 0.3042333 | 12.35368 | 1.258918
2018-03-21 23:20 | 105636.3 | 600.0003 | 5 | 12 | 4.046877 | -2.281988 | 2.946701 | 0.3802873 | 12.35368 | 1.567819
2018-03-21 23:22 | 105756.3 | 720.0003 | 5 | 12 | 4.017627 | -2.28196 | 2.946701 | 0.456343 | 12.35368 | 1.874492
2018-03-21 23:24 | 105876.3 | 840.0004 | 5 | 12 | 3.988771 | -2.281926 | 2.946701 | 0.5324078 | 12.35368 | 2.178991
2018-03-21 23:26 | 105996.3 | 960.0009 | 5 | 12 | 3.960428 | -2.28197 | 2.946701 | 0.6084633 | 12.35368 | 2.481279
2018-03-21 23:28 | 106116.3 | 1080.0015 | 5 | 12 | 3.932719 | -2.281951 | 2.946701 | 0.6845226 | 12.35368 | 2.781447
2018-03-21 23:30 | 106236.3 | 1200.0005 | 5 | 12 | 3.905801 | -2.281949 | 2.946701 | 0.7605804 | 12.35368 | 3.079532
2018-03-21 23:32 | 106356.3 | 1320.0021 | 5 | 12 | 3.879785 | -2.281988 | 2.946701 | 0.8366395 | 12.35368 | 3.375608
2018-03-21 23:34 | 106476.3 | 1440.0021 | 5 | 12 | 3.854786 | -2.281978 | 2.946701 | 0.9126971 | 12.35368 | 3.669738
2018-03-21 23:36 | 106596.3 | 1560.0001 | 5 | 12 | 3.830928 | -2.281903 | 2.946701 | 0.9887551 | 12.35368 | 3.962011
2018-03-21 23:38 | 106716.3 | 1680.0017 | 5 | 12 | 3.808192 | -2.281955 | 2.946701 | 1.064814 | 12.35368 | 4.252516
2018-03-21 23:40 | 106836.3 | 1800.0006 | 5 | 12 | 3.786667 | -2.281955 | 2.946701 | 1.140869 | 12.35368 | 4.541319
2018-03-21 23:42 | 106956.3 | 1920.0022 | 5 | 12 | 3.766459 | -2.281978 | 2.946701 | 1.216928 | 12.35368 | 4.828556
2018-03-21 23:44 | 107076.3 | 2040.0014 | 5 | 12 | 3.747546 | -2.281963 | 2.946701 | 1.292985 | 12.35368 | 5.114294
2018-03-21 23:46 | 107196.3 | 2160.0024 | 5 | 12 | 3.729617 | -2.281937 | 2.946701 | 1.369042 | 12.35368 | 5.398633
2018-03-21 23:48 | 107316.3 | 2280.0008 | 5 | 12 | 3.712521 | -2.281957 | 2.946701 | 1.4451 | 12.35368 | 5.681644
2018-03-21 23:50 | 107436.3 | 2400.0015 | 5 | 12 | 3.696234 | -2.281984 | 2.946701 | 1.521159 | 12.35368 | 5.96339
2018-03-21 23:52 | 107556.3 | 2520.0024 | 5 | 12 | 3.680804 | -2.281942 | 2.946701 | 1.597218 | 12.35368 | 6.243927
2018-03-21 23:54 | 107676.3 | 2640.0008 | 5 | 12 | 3.666387 | -2.281949 | 2.946701 | 1.673273 | 12.35368 | 6.523318
2018-03-21 23:56 | 107796.3 | 2760.0009 | 5 | 12 | 3.652981 | -2.281974 | 2.946701 | 1.74933 | 12.35368 | 6.801656
2018-03-21 23:58 | 107916.3 | 2880.0017 | 5 | 12 | 3.64049 | -2.28193 | 2.946701 | 1.825387 | 12.35368 | 7.07901
2018-03-22 | 108036.3 | 3000.0017 | 5 | 12 | 3.628804 | -2.281961 | 2.946701 | 1.901445 | 12.35368 | 7.355449
2018-03-22 00:02 | 108156.3 | 3120.0018 | 5 | 12 | 3.617492 | -2.281965 | 2.946701 | 1.977503 | 12.35368 | 7.63102
2018-03-22 00:04 | 108276.3 | 3240.001 | 5 | 12 | 3.606119 | -2.281942 | 2.946701 | 2.053558 | 12.35368 | 7.905716
2018-03-22 00:06 | 108396.3 | 3360.0018 | 5 | 12 | 3.59443 | -2.281928 | 2.946701 | 2.129619 | 12.35368 | 8.179561
2018-03-22 00:08 | 108516.3 | 3480.0019 | 5 | 12 | 3.582121 | -2.281939 | 2.946701 | 2.205678 | 12.35368 | 8.452483
2018-03-22 00:10 | 108636.3 | 3600.0019 | 5 | 12 | 3.569084 | -2.281939 | 2.946701 | 2.281733 | 12.35368 | 8.72443
2018-03-22 00:12 | 108756.3 | 3720.0011 | 5 | 12 | 3.555678 | -2.281916 | 2.946701 | 2.35779 | 12.35368 | 8.995373
2018-03-22 00:14 | 108876.3 | 3840.0013 | 5 | 12 | 3.541982 | -2.281955 | 2.946701 | 2.433847 | 12.35368 | 9.265287
2018-03-22 00:16 | 108996.3 | 3960.0004 | 5 | 12 | 3.527296 | -2.281934 | 2.946701 | 2.509902 | 12.35368 | 9.534129
2018-03-22 00:18 | 109116.3 | 4080.0022 | 5 | 12 | 3.508897 | -2.281897 | 2.946701 | 2.58596 | 12.35368 | 9.801741
2018-03-22 00:20 | 109236.3 | 4200.0013 | 5 | 12 | 3.484258 | -2.281953 | 2.946701 | 2.662013 | 12.35368 | 10.06772
2018-03-22 00:22 | 109356.3 | 4320.0003 | 5 | 12 | 3.449201 | -2.281928 | 2.946701 | 2.738068 | 12.35368 | 10.33146
2018-03-22 00:24 | 109476.3 | 4440.0012 | 5 | 12 | 3.391677 | -2.281918 | 2.946701 | 2.814121 | 12.35368 | 10.59183
2018-03-22 00:26 | 109596.3 | 4560.0018 | 5 | 12 | 3.257332 | -2.281955 | 2.946701 | 2.890177 | 12.35368 | 10.8455
2018-03-22 00:28 | 109682.3 | 4646.0012 | 5 | 12 | 2.999981 | -2.281967 | 2.946701 | 2.944683 | 12.35368 | 11.01734
2018-03-22 00:30 | 109802.4 | 120.0016 | 6 | 12 | 3.233278 | 0 | 2.946701 | 2.944683 | 12.35368 | 11.01734
2018-03-22 00:32 | 109922.4 | 240 | 6 | 12 | 3.25 | 0 | 2.946701 | 2.944683 | 12.35368 | 11.01734
2018-03-22 00:33 | 109982.4 | 300.0021 | 6 | 12 | 3.255499 | 0 | 2.946701 | 2.944683 | 12.35368 | 11.01734
2018-03-22 00:33 | 109982.4 | 0.0047 | 7 | 13 | 3.25545 | 0 | 0 | 0 | 0 | 0
2018-03-22 00:35 | 110102.5 | 120.0027 | 2 | 13 | 3.965299 | 4.889912 | 0.1622981 | 0 | 0.6213671 | 0
2018-03-22 00:37 | 110222.5 | 240.0019 | 2 | 13 | 4.014011 | 4.889944 | 0.3252858 | 0 | 1.272257 | 0
2018-03-22 00:39 | 110342.5 | 360.0015 | 2 | 13 | 4.050166 | 4.889904 | 0.4882607 | 0 | 1.929438 | 0
2018-03-22 00:41 | 110462.5 | 480.0003 | 2 | 13 | 4.082497 | 4.889921 | 0.6512418 | 0 | 2.592239 | 0
2018-03-22 00:43 | 110582.5 | 600.0011 | 2 | 13 | 4.109626 | 4.88994 | 0.8142243 | 0 | 3.259885 | 0
2018-03-22 00:45 | 110702.5 | 720.002 | 2 | 13 | 4.133524 | 4.889896 | 0.9772103 | 0 | 3.931667 | 0
2018-03-22 00:47 | 110822.5 | 840.0012 | 2 | 13 | 4.158253 | 4.889944 | 1.14019 | 0 | 4.607325 | 0
2018-03-22 00:49 | 110942.5 | 960.0028 | 2 | 13 | 4.186601 | 4.889954 | 1.303179 | 0 | 5.287333 | 0
2018-03-22 00:51 | 111062.5 | 1080.0006 | 2 | 13 | 4.200365 | 4.576902 | 1.463125 | 0 | 5.958667 | 0
2018-03-22 00:53 | 111182.5 | 1200.0006 | 2 | 13 | 4.200374 | 4.063408 | 1.607074 | 0 | 6.563305 | 0
2018-03-22 00:55 | 111302.5 | 1320.0005 | 2 | 13 | 4.200381 | 3.568638 | 1.734199 | 0 | 7.097278 | 0
2018-03-22 00:56 | 111381.2 | 1398.7371 | 2 | 13 | 4.200387 | 3.259979 | 1.808833 | 0 | 7.410771 | 0
2018-03-22 00:58 | 111501.2 | 120.001 | 3 | 13 | 4.229636 | 3.259949 | 1.917051 | 0 | 7.866799 | 0
2018-03-22 01:00 | 111621.2 | 240.0003 | 3 | 13 | 4.263156 | 3.259924 | 2.025702 | 0 | 8.328152 | 0
2018-03-22 01:02 | 111741.2 | 360.002 | 3 | 13 | 4.299088 | 3.259941 | 2.134359 | 0 | 8.793304 | 0
2018-03-22 01:04 | 111861.2 | 480.0013 | 3 | 13 | 4.337253 | 3.259949 | 2.243014 | 0 | 9.262475 | 0
2018-03-22 01:06 | 111981.2 | 600.0005 | 3 | 13 | 4.37723 | 3.25997 | 2.35167 | 0 | 9.7359 | 0
2018-03-22 01:08 | 112101.2 | 720.0005 | 3 | 13 | 4.400374 | 2.976784 | 2.458122 | 0 | 10.20362 | 0
2018-03-22 01:10 | 112221.2 | 840.0013 | 3 | 13 | 4.400373 | 2.489052 | 2.548902 | 0 | 10.60309 | 0
2018-03-22 01:12 | 112341.2 | 960.0023 | 3 | 13 | 4.400368 | 2.094994 | 2.625074 | 0 | 10.93827 | 0
2018-03-22 01:14 | 112461.2 | 1080.0022 | 3 | 13 | 4.400367 | 1.773472 | 2.689353 | 0 | 11.22112 | 0
2018-03-22 01:16 | 112581.2 | 1200.0013 | 3 | 13 | 4.400342 | 1.510984 | 2.743934 | 0 | 11.4613 | 0
2018-03-22 01:18 | 112701.2 | 1320.0015 | 3 | 13 | 4.400366 | 1.295343 | 2.790569 | 0 | 11.66651 | 0
2018-03-22 01:20 | 112821.2 | 1440.0007 | 3 | 13 | 4.400336 | 1.116941 | 2.83067 | 0 | 11.84297 | 0
2018-03-22 01:22 | 112941.2 | 1560.0008 | 3 | 13 | 4.400342 | 0.970005 | 2.865372 | 0 | 11.99567 | 0
2018-03-22 01:24 | 113061.2 | 1680.0015 | 3 | 13 | 4.40034 | 0.8468685 | 2.895576 | 0 | 12.12858 | 0
2018-03-22 01:26 | 113181.2 | 1800.0017 | 3 | 13 | 4.400283 | 0.7418251 | 2.922001 | 0 | 12.24485 | 0
2018-03-22 01:28 | 113301.2 | 1920.0017 | 3 | 13 | 4.40034 | 0.6546173 | 2.945237 | 0 | 12.3471 | 0
2018-03-22 01:28 | 113304.1 | 1922.8341 | 3 | 13 | 4.400309 | 0.6519985 | 2.945751 | 0 | 12.34936 | 0
2018-03-22 01:30 | 113424.1 | 120.0007 | 4 | 13 | 4.351262 | 0 | 2.945751 | 0 | 12.34936 | 0
2018-03-22 01:32 | 113544.1 | 240.0003 | 4 | 13 | 4.34802 | 0 | 2.945751 | 0 | 12.34936 | 0
2018-03-22 01:33 | 113604.1 | 300.003 | 4 | 13 | 4.347013 | 0 | 2.945751 | 0 | 12.34936 | 0
2018-03-22 01:35 | 113724.2 | 120.0011 | 5 | 13 | 4.166334 | -2.281888 | 2.945751 | 0.07605731 | 12.34936 | 0.3185746
2018-03-22 01:37 | 113844.2 | 240.0011 | 5 | 13 | 4.135499 | -2.28199 | 2.945751 | 0.1521106 | 12.34936 | 0.6342515
2018-03-22 01:39 | 113964.2 | 360.002 | 5 | 13 | 4.105638 | -2.281951 | 2.945751 | 0.2281714 | 12.34936 | 0.9476636
2018-03-22 01:41 | 114084.2 | 480.0004 | 5 | 13 | 4.075947 | -2.281947 | 2.945751 | 0.3042285 | 12.34936 | 1.258797
2018-03-22 01:43 | 114204.2 | 600.0004 | 5 | 13 | 4.046431 | -2.281939 | 2.945751 | 0.380285 | 12.34936 | 1.567675
2018-03-22 01:45 | 114324.2 | 720.0012 | 5 | 13 | 4.017191 | -2.28197 | 2.945751 | 0.4563413 | 12.34936 | 1.874318
2018-03-22 01:47 | 114444.2 | 840.0012 | 5 | 13 | 3.988299 | -2.281909 | 2.945751 | 0.532402 | 12.34936 | 2.178767
2018-03-22 01:49 | 114564.2 | 960.0005 | 5 | 13 | 3.959955 | -2.281949 | 2.945751 | 0.6084588 | 12.34936 | 2.481024
2018-03-22 01:51 | 114684.2 | 1080.0005 | 5 | 13 | 3.932219 | -2.281984 | 2.945751 | 0.6845171 | 12.34936 | 2.781151
2018-03-22 01:53 | 114804.2 | 1200.0013 | 5 | 13 | 3.905291 | -2.282001 | 2.945751 | 0.7605768 | 12.34936 | 3.079204
2018-03-22 01:55 | 114924.2 | 1320.0008 | 5 | 13 | 3.879258 | -2.28194 | 2.945751 | 0.8366353 | 12.34936 | 3.375237
2018-03-22 01:57 | 115044.2 | 1440.0014 | 5 | 13 | 3.85427 | -2.28198 | 2.945751 | 0.9126931 | 12.34936 | 3.669328
2018-03-22 01:59 | 115164.2 | 1560.0022 | 5 | 13 | 3.830397 | -2.28197 | 2.945751 | 0.988753 | 12.34936 | 3.961567
2018-03-22 02:01 | 115284.2 | 1680.0018 | 5 | 13 | 3.807645 | -2.281967 | 2.945751 | 1.064813 | 12.34936 | 4.252036
2018-03-22 02:03 | 115404.2 | 1800.0007 | 5 | 13 | 3.786134 | -2.281949 | 2.945751 | 1.140869 | 12.34936 | 4.540802
2018-03-22 02:05 | 115524.2 | 1920.0023 | 5 | 13 | 3.765928 | -2.28198 | 2.945751 | 1.216929 | 12.34936 | 4.828001
2018-03-22 02:07 | 115644.2 | 2040.0023 | 5 | 13 | 3.747016 | -2.281972 | 2.945751 | 1.292987 | 12.34936 | 5.113704
2018-03-22 02:09 | 115764.2 | 2160.0006 | 5 | 13 | 3.729096 | -2.282001 | 2.945751 | 1.369041 | 12.34936 | 5.397993
2018-03-22 02:11 | 115884.2 | 2280.0024 | 5 | 13 | 3.712006 | -2.28199 | 2.945751 | 1.445103 | 12.34936 | 5.68098
2018-03-22 02:13 | 116004.2 | 2400.0019 | 5 | 13 | 3.695725 | -2.281974 | 2.945751 | 1.521163 | 12.34936 | 5.962692
2018-03-22 02:15 | 116124.2 | 2520.001 | 5 | 13 | 3.680314 | -2.281984 | 2.945751 | 1.597218 | 12.34936 | 6.243176
2018-03-22 02:17 | 116244.2 | 2640.0001 | 5 | 13 | 3.665896 | -2.281984 | 2.945751 | 1.673279 | 12.34936 | 6.522552
2018-03-22 02:19 | 116364.2 | 2760.0001 | 5 | 13 | 3.652464 | -2.281961 | 2.945751 | 1.749339 | 12.34936 | 6.800861
2018-03-22 02:21 | 116484.2 | 2880.0001 | 5 | 13 | 3.640032 | -2.281976 | 2.945751 | 1.825396 | 12.34936 | 7.078176
2018-03-22 02:23 | 116604.2 | 3000.0002 | 5 | 13 | 3.62835 | -2.281972 | 2.945751 | 1.901456 | 12.34936 | 7.354591
2018-03-22 02:25 | 116724.2 | 3120.001 | 5 | 13 | 3.617033 | -2.282011 | 2.945751 | 1.977515 | 12.34936 | 7.630128
2018-03-22 02:27 | 116844.2 | 3240.0018 | 5 | 13 | 3.605695 | -2.281942 | 2.945751 | 2.053575 | 12.34936 | 7.904809
2018-03-22 02:29 | 116964.2 | 3360.0003 | 5 | 13 | 3.594013 | -2.281963 | 2.945751 | 2.129629 | 12.34936 | 8.178595
2018-03-22 02:31 | 117084.2 | 3480.0003 | 5 | 13 | 3.581696 | -2.282026 | 2.945751 | 2.205688 | 12.34936 | 8.451487
2018-03-22 02:33 | 117204.2 | 3600.0004 | 5 | 13 | 3.568653 | -2.281972 | 2.945751 | 2.28175 | 12.34936 | 8.723426
2018-03-22 02:35 | 117324.2 | 3720.0004 | 5 | 13 | 3.555257 | -2.281986 | 2.945751 | 2.357808 | 12.34936 | 8.994342
2018-03-22 02:37 | 117444.2 | 3840.0021 | 5 | 13 | 3.54153 | -2.281976 | 2.945751 | 2.433868 | 12.34936 | 9.264236
2018-03-22 02:39 | 117564.2 | 3960.0012 | 5 | 13 | 3.526794 | -2.281988 | 2.945751 | 2.509927 | 12.34936 | 9.533054
2018-03-22 02:41 | 117684.2 | 4080.0021 | 5 | 13 | 3.508352 | -2.281999 | 2.945751 | 2.585987 | 12.34936 | 9.800636
2018-03-22 02:43 | 117804.2 | 4200.0005 | 5 | 13 | 3.483587 | -2.28198 | 2.945751 | 2.662046 | 12.34936 | 10.06658
2018-03-22 02:45 | 117924.2 | 4320.0021 | 5 | 13 | 3.448295 | -2.281976 | 2.945751 | 2.738103 | 12.34936 | 10.33028
2018-03-22 02:47 | 118044.2 | 4440.0013 | 5 | 13 | 3.390229 | -2.282016 | 2.945751 | 2.81416 | 12.34936 | 10.59057
2018-03-22 02:49 | 118164.2 | 4560.0006 | 5 | 13 | 3.25419 | -2.282007 | 2.945751 | 2.890216 | 12.34936 | 10.84408
2018-03-22 02:51 | 118248.6 | 4644.4043 | 5 | 13 | 2.999985 | -2.28198 | 2.945751 | 2.943713 | 12.34936 | 11.01262
2018-03-22 02:53 | 118368.6 | 120.0009 | 6 | 13 | 3.23485 | 0 | 2.945751 | 2.943713 | 12.34936 | 11.01262
2018-03-22 02:55 | 118488.6 | 240.0018 | 6 | 13 | 3.251613 | 0 | 2.945751 | 2.943713 | 12.34936 | 11.01262
2018-03-22 02:56 | 118548.6 | 300.0015 | 6 | 13 | 3.257143 | 0 | 2.945751 | 2.943713 | 12.34936 | 11.01262
2018-03-22 02:56 | 118548.7 | 0.0024 | 7 | 14 | 3.25716 | 0 | 0 | 0 | 0 | 0
2018-03-22 02:58 | 118668.8 | 120.0019 | 2 | 14 | 3.966768 | 4.889942 | 0.1622993 | 0 | 0.6216632 | 0
2018-03-22 03:00 | 118788.8 | 240.001 | 2 | 14 | 4.015292 | 4.889973 | 0.3252754 | 0 | 1.272718 | 0
2018-03-22 03:02 | 118908.8 | 360.0003 | 2 | 14 | 4.051436 | 4.889954 | 0.4882582 | 0 | 1.930135 | 0
2018-03-22 03:04 | 119028.8 | 480.002 | 2 | 14 | 4.08377 | 4.889942 | 0.6512478 | 0 | 2.593179 | 0
2018-03-22 03:06 | 119148.8 | 600.0004 | 2 | 14 | 4.110856 | 4.889954 | 0.8142291 | 0 | 3.261023 | 0
2018-03-22 03:08 | 119268.8 | 720.002 | 2 | 14 | 4.134769 | 4.889944 | 0.9772114 | 0 | 3.93299 | 0
2018-03-22 03:10 | 119388.8 | 840.0006 | 2 | 14 | 4.159592 | 4.89003 | 1.140198 | 0 | 4.608885 | 0
2018-03-22 03:12 | 119508.8 | 960.0021 | 2 | 14 | 4.18791 | 4.88998 | 1.303176 | 0 | 5.289061 | 0
2018-03-22 03:14 | 119628.8 | 1080.0014 | 2 | 14 | 4.200381 | 4.559307 | 1.462737 | 0 | 5.958868 | 0
2018-03-22 03:16 | 119748.8 | 1200.0006 | 2 | 14 | 4.20038 | 4.049652 | 1.606164 | 0 | 6.561316 | 0
2018-03-22 03:18 | 119868.8 | 1320.0006 | 2 | 14 | 4.200379 | 3.559868 | 1.732925 | 0 | 7.09376 | 0
2018-03-22 03:19 | 119945.8 | 1397.0972 | 2 | 14 | 4.200391 | 3.259989 | 1.805914 | 0 | 7.400342 | 0
2018-03-22 03:21 | 120065.9 | 120.0002 | 3 | 14 | 4.229521 | 3.25992 | 1.914135 | 0 | 7.856381 | 0
2018-03-22 03:23 | 120185.9 | 240.0002 | 3 | 14 | 4.263 | 3.259954 | 2.022789 | 0 | 8.317734 | 0
2018-03-22 03:25 | 120305.9 | 360.0005 | 3 | 14 | 4.298847 | 3.259964 | 2.131441 | 0 | 8.782839 | 0
2018-03-22 03:27 | 120425.9 | 480.002 | 3 | 14 | 4.336905 | 3.259987 | 2.2401 | 0 | 9.252 | 0
2018-03-22 03:29 | 120545.9 | 600.0004 | 3 | 14 | 4.376871 | 3.259947 | 2.348751 | 0 | 9.725363 | 0
2018-03-22 03:31 | 120665.9 | 720.0021 | 3 | 14 | 4.400381 | 2.982405 | 2.455296 | 0 | 10.19347 | 0
2018-03-22 03:33 | 120785.9 | 840.0005 | 3 | 14 | 4.400377 | 2.494482 | 2.546259 | 0 | 10.59374 | 0
2018-03-22 03:35 | 120905.9 | 960.0012 | 3 | 14 | 4.40036 | 2.099817 | 2.622606 | 0 | 10.9297 | 0
2018-03-22 03:37 | 121025.9 | 1080.0021 | 3 | 14 | 4.400376 | 1.778664 | 2.687059 | 0 | 11.21331 | 0
2018-03-22 03:39 | 121145.9 | 1200.0014 | 3 | 14 | 4.400349 | 1.514921 | 2.741798 | 0 | 11.45418 | 0
2018-03-22 03:41 | 121265.9 | 1320.0006 | 3 | 14 | 4.400339 | 1.298943 | 2.788576 | 0 | 11.66002 | 0
2018-03-22 03:43 | 121385.9 | 1440.0022 | 3 | 14 | 4.40032 | 1.120125 | 2.82881 | 0 | 11.83706 | 0
2018-03-22 03:45 | 121505.9 | 1560.0015 | 3 | 14 | 4.400354 | 0.9730587 | 2.863627 | 0 | 11.99027 | 0
2018-03-22 03:47 | 121625.9 | 1680.0015 | 3 | 14 | 4.400321 | 0.8490143 | 2.893927 | 0 | 12.1236 | 0
2018-03-22 03:49 | 121745.9 | 1800.0022 | 3 | 14 | 4.400328 | 0.7450428 | 2.920438 | 0 | 12.24026 | 0
2018-03-22 03:51 | 121865.9 | 1920.0019 | 3 | 14 | 4.400323 | 0.6565056 | 2.943753 | 0 | 12.34285 | 0
2018-03-22 03:51 | 121871.9 | 1926.0725 | 3 | 14 | 4.400301 | 0.6519985 | 2.944856 | 0 | 12.34771 | 0
2018-03-22 03:53 | 121992 | 120.0001 | 4 | 14 | 4.351203 | 0 | 2.944856 | 0 | 12.34771 | 0
2018-03-22 03:55 | 122112 | 240.0009 | 4 | 14 | 4.34797 | 0 | 2.944856 | 0 | 12.34771 | 0
2018-03-22 03:56 | 122172 | 300.0033 | 4 | 14 | 4.34694 | 0 | 2.944856 | 0 | 12.34771 | 0
2018-03-22 03:58 | 122292.1 | 120.0009 | 5 | 14 | 4.16609 | -2.281955 | 2.944856 | 0.07605679 | 12.34771 | 0.3185566
2018-03-22 04:00 | 122412.1 | 240.0002 | 5 | 14 | 4.135272 | -2.28197 | 2.944856 | 0.1521177 | 12.34771 | 0.6342474
2018-03-22 04:02 | 122532.1 | 360.0011 | 5 | 14 | 4.105409 | -2.28197 | 2.944856 | 0.228174 | 12.34771 | 0.9476228
2018-03-22 04:04 | 122652.1 | 480.0019 | 5 | 14 | 4.0757 | -2.28196 | 2.944856 | 0.3042343 | 12.34771 | 1.258751
2018-03-22 04:06 | 122772.1 | 600.0003 | 5 | 14 | 4.046177 | -2.28199 | 2.944856 | 0.3802922 | 12.34771 | 1.567616
2018-03-22 04:08 | 122892.1 | 720.0004 | 5 | 14 | 4.016919 | -2.281951 | 2.944856 | 0.4563484 | 12.34771 | 1.874238
2018-03-22 04:10 | 123012.1 | 840.002 | 5 | 14 | 3.988056 | -2.281947 | 2.944856 | 0.5324053 | 12.34771 | 2.178653
2018-03-22 04:12 | 123132.1 | 960.0012 | 5 | 14 | 3.959692 | -2.281944 | 2.944856 | 0.6084669 | 12.34771 | 2.480909
2018-03-22 04:14 | 123252.1 | 1080.002 | 5 | 14 | 3.93199 | -2.281961 | 2.944856 | 0.684527 | 12.34771 | 2.781026
2018-03-22 04:16 | 123372.1 | 1200.0013 | 5 | 14 | 3.905077 | -2.281951 | 2.944856 | 0.7605813 | 12.34771 | 3.079041
2018-03-22 04:18 | 123492.1 | 1320.0013 | 5 | 14 | 3.879036 | -2.281903 | 2.944856 | 0.8366409 | 12.34771 | 3.375063
2018-03-22 04:20 | 123612.1 | 1440 | 5 | 14 | 3.854073 | -2.281949 | 2.944856 | 0.912694 | 12.34771 | 3.66912
2018-03-22 04:22 | 123732.1 | 1560.0021 | 5 | 14 | 3.830223 | -2.281961 | 2.944856 | 0.9887579 | 12.34771 | 3.961362
2018-03-22 04:24 | 123852.1 | 1680.0006 | 5 | 14 | 3.807474 | -2.281974 | 2.944856 | 1.064814 | 12.34771 | 4.251801
2018-03-22 04:26 | 123972.1 | 1800.0023 | 5 | 14 | 3.785931 | -2.281963 | 2.944856 | 1.140872 | 12.34771 | 4.540564
2018-03-22 04:28 | 124092.1 | 1920.001 | 5 | 14 | 3.765778 | -2.281942 | 2.944856 | 1.21693 | 12.34771 | 4.827739
2018-03-22 04:30 | 124212.1 | 2040.0007 | 5 | 14 | 3.746868 | -2.281972 | 2.944856 | 1.292988 | 12.34771 | 5.113431
2018-03-22 04:32 | 124332.1 | 2160.0016 | 5 | 14 | 3.728942 | -2.28199 | 2.944856 | 1.369043 | 12.34771 | 5.397709
2018-03-22 04:34 | 124452.1 | 2280.0024 | 5 | 14 | 3.711864 | -2.282005 | 2.944856 | 1.445103 | 12.34771 | 5.680678
2018-03-22 04:36 | 124572.1 | 2400.0016 | 5 | 14 | 3.695582 | -2.281965 | 2.944856 | 1.521158 | 12.34771 | 5.962359
2018-03-22 04:38 | 124692.1 | 2520.0017 | 5 | 14 | 3.680204 | -2.281951 | 2.944856 | 1.59722 | 12.34771 | 6.242862
2018-03-22 04:40 | 124812.1 | 2640.0001 | 5 | 14 | 3.665788 | -2.281907 | 2.944856 | 1.673276 | 12.34771 | 6.52221
2018-03-22 04:42 | 124932.1 | 2760.0016 | 5 | 14 | 3.652398 | -2.281967 | 2.944856 | 1.749334 | 12.34771 | 6.800506
2018-03-22 04:44 | 125052.1 | 2880.0025 | 5 | 14 | 3.639977 | -2.281947 | 2.944856 | 1.825394 | 12.34771 | 7.077831
2018-03-22 04:46 | 125172.1 | 3000.001 | 5 | 14 | 3.628307 | -2.28198 | 2.944856 | 1.90145 | 12.34771 | 7.354226
2018-03-22 04:48 | 125292.1 | 3120.001 | 5 | 14 | 3.617007 | -2.281928 | 2.944856 | 1.977506 | 12.34771 | 7.629748
2018-03-22 04:50 | 125412.1 | 3240.0002 | 5 | 14 | 3.605664 | -2.281926 | 2.944856 | 2.053564 | 12.34771 | 7.904418
2018-03-22 04:52 | 125532.1 | 3360.0003 | 5 | 14 | 3.59397 | -2.281939 | 2.944856 | 2.12962 | 12.34771 | 8.17821
2018-03-22 04:54 | 125652.1 | 3480.0011 | 5 | 14 | 3.581655 | -2.281924 | 2.944856 | 2.205678 | 12.34771 | 8.451096
2018-03-22 04:56 | 125772.1 | 3600.0003 | 5 | 14 | 3.568614 | -2.28193 | 2.944856 | 2.281733 | 12.34771 | 8.723009
2018-03-22 04:58 | 125892.1 | 3720.002 | 5 | 14 | 3.555216 | -2.281944 | 2.944856 | 2.357792 | 12.34771 | 8.993927
2018-03-22 05:00 | 126012.1 | 3840.0012 | 5 | 14 | 3.541498 | -2.281932 | 2.944856 | 2.433849 | 12.34771 | 9.263805
2018-03-22 05:02 | 126132.1 | 3960.002 | 5 | 14 | 3.526758 | -2.281868 | 2.944856 | 2.509906 | 12.34771 | 9.532615
2018-03-22 05:04 | 126252.1 | 4080.0012 | 5 | 14 | 3.508258 | -2.281916 | 2.944856 | 2.585962 | 12.34771 | 9.800177
2018-03-22 05:06 | 126372.1 | 4200.0004 | 5 | 14 | 3.483425 | -2.28194 | 2.944856 | 2.662011 | 12.34771 | 10.06608
2018-03-22 05:08 | 126492.1 | 4320.0004 | 5 | 14 | 3.44805 | -2.281872 | 2.944856 | 2.738068 | 12.34771 | 10.32976
2018-03-22 05:10 | 126612.1 | 4440.0013 | 5 | 14 | 3.38964 | -2.281882 | 2.944856 | 2.814108 | 12.34771 | 10.58997
2018-03-22 05:12 | 126732.1 | 4560.0004 | 5 | 14 | 3.252277 | -2.281934 | 2.944856 | 2.890173 | 12.34771 | 10.84342
2018-03-22 05:13 | 126815.3 | 4643.2571 | 5 | 14 | 2.999963 | -2.281949 | 2.944856 | 2.942942 | 12.34771 | 11.0096
2018-03-22 05:15 | 126935.4 | 120.0001 | 6 | 14 | 3.234639 | 0 | 2.944856 | 2.942942 | 12.34771 | 11.0096
2018-03-22 05:17 | 127055.4 | 240.0009 | 6 | 14 | 3.251431 | 0 | 2.944856 | 2.942942 | 12.34771 | 11.0096
2018-03-22 05:18 | 127115.4 | 300.0007 | 6 | 14 | 3.25696 | 0 | 2.944856 | 2.942942 | 12.34771 | 11.0096
2018-03-22 05:18 | 127115.4 | 0.0024 | 7 | 15 | 3.256831 | 0 | 0 | 0 | 0 | 0
2018-03-22 05:20 | 127235.5 | 120.001 | 2 | 15 | 3.966258 | 4.890051 | 0.1623044 | 0 | 0.6216083 | 0
2018-03-22 05:22 | 127355.5 | 240.001 | 2 | 15 | 4.014963 | 4.889994 | 0.3252937 | 0 | 1.272651 | 0
2018-03-22 05:24 | 127475.5 | 360.002 | 2 | 15 | 4.051191 | 4.890051 | 0.4882836 | 0 | 1.930052 | 0
2018-03-22 05:26 | 127595.5 | 480.0011 | 2 | 15 | 4.083586 | 4.890005 | 0.6512672 | 0 | 2.593035 | 0
2018-03-22 05:28 | 127715.5 | 600.0019 | 2 | 15 | 4.110744 | 4.889994 | 0.8142503 | 0 | 3.260864 | 0
2018-03-22 05:30 | 127835.5 | 720.0003 | 2 | 15 | 4.134708 | 4.890028 | 0.9772291 | 0 | 3.932801 | 0
2018-03-22 05:32 | 127955.5 | 840.0021 | 2 | 15 | 4.159555 | 4.889959 | 1.140225 | 0 | 4.60873 | 0
2018-03-22 05:34 | 128075.5 | 960.0006 | 2 | 15 | 4.187937 | 4.889984 | 1.303202 | 0 | 5.288896 | 0
2018-03-22 05:36 | 128195.5 | 1080.0013 | 2 | 15 | 4.200389 | 4.55851 | 1.462743 | 0 | 5.958618 | 0
2018-03-22 05:38 | 128315.5 | 1200.002 | 2 | 15 | 4.200383 | 4.04867 | 1.606135 | 0 | 6.560922 | 0
2018-03-22 05:40 | 128435.5 | 1320.0004 | 2 | 15 | 4.200363 | 3.557285 | 1.732834 | 0 | 7.093106 | 0
2018-03-22 05:42 | 128511.8 | 1396.3228 | 2 | 15 | 4.200355 | 3.259987 | 1.805067 | 0 | 7.396511 | 0
2018-03-22 05:44 | 128631.8 | 120.001 | 3 | 15 | 4.2295 | 3.259989 | 1.913289 | 0 | 7.852551 | 0
2018-03-22 05:46 | 128751.8 | 240.001 | 3 | 15 | 4.263031 | 3.259953 | 2.021943 | 0 | 8.313897 | 0
2018-03-22 05:48 | 128871.8 | 360.0003 | 3 | 15 | 4.298933 | 3.259985 | 2.130603 | 0 | 8.779049 | 0
2018-03-22 05:50 | 128991.8 | 480.0004 | 3 | 15 | 4.337039 | 3.259998 | 2.239254 | 0 | 9.248185 | 0
2018-03-22 05:52 | 129111.8 | 600.0021 | 3 | 15 | 4.377018 | 3.260015 | 2.347912 | 0 | 9.721593 | 0
2018-03-22 05:54 | 129231.8 | 720.0004 | 3 | 15 | 4.400362 | 2.980385 | 2.454416 | 0 | 10.18953 | 0
2018-03-22 05:56 | 129351.8 | 840.0013 | 3 | 15 | 4.400366 | 2.493181 | 2.545334 | 0 | 10.5896 | 0
2018-03-22 05:58 | 129471.8 | 960.0013 | 3 | 15 | 4.400371 | 2.099035 | 2.621642 | 0 | 10.92539 | 0
2018-03-22 06:00 | 129591.8 | 1080.002 | 3 | 15 | 4.40035 | 1.776747 | 2.686063 | 0 | 11.20886 | 0
2018-03-22 06:02 | 129711.8 | 1200.0014 | 3 | 15 | 4.400351 | 1.514313 | 2.740778 | 0 | 11.44963 | 0
2018-03-22 06:04 | 129831.8 | 1320.0006 | 3 | 15 | 4.400352 | 1.299057 | 2.787547 | 0 | 11.65543 | 0
2018-03-22 06:06 | 129951.8 | 1440.0022 | 3 | 15 | 4.400344 | 1.120914 | 2.827785 | 0 | 11.83249 | 0
2018-03-22 06:08 | 130071.8 | 1560.0014 | 3 | 15 | 4.400334 | 0.9732971 | 2.862614 | 0 | 11.98575 | 0
2018-03-22 06:10 | 130191.8 | 1680.0013 | 3 | 15 | 4.400312 | 0.8493958 | 2.892934 | 0 | 12.11917 | 0
2018-03-22 06:12 | 130311.8 | 1800.0022 | 3 | 15 | 4.400309 | 0.7450943 | 2.919472 | 0 | 12.23594 | 0
2018-03-22 06:14 | 130431.8 | 1920.0014 | 3 | 15 | 4.400311 | 0.6571445 | 2.942811 | 0 | 12.33864 | 0
2018-03-22 06:14 | 130439.2 | 1927.3388 | 3 | 15 | 4.400299 | 0.6519966 | 2.944146 | 0 | 12.34451 | 0
2018-03-22 06:16 | 130559.2 | 120.0002 | 4 | 15 | 4.351158 | 0 | 2.944147 | 0 | 12.34452 | 0
2018-03-22 06:18 | 130679.2 | 240.001 | 4 | 15 | 4.347895 | 0 | 2.944147 | 0 | 12.34452 | 0
2018-03-22 06:19 | 130739.2 | 300.0032 | 4 | 15 | 4.346881 | 0 | 2.944147 | 0 | 12.34452 | 0
2018-03-22 06:21 | 130859.3 | 120.0002 | 5 | 15 | 4.165866 | -2.281961 | 2.944147 | 0.07605503 | 12.34452 | 0.3185328
2018-03-22 06:23 | 130979.3 | 240.0018 | 5 | 15 | 4.135015 | -2.281947 | 2.944147 | 0.1521127 | 12.34452 | 0.6341908
2018-03-22 06:25 | 131099.3 | 360.0011 | 5 | 15 | 4.105134 | -2.28197 | 2.944147 | 0.2281687 | 12.34452 | 0.9475454
2018-03-22 06:27 | 131219.3 | 480.0005 | 5 | 15 | 4.075422 | -2.281944 | 2.944147 | 0.3042306 | 12.34452 | 1.258659
2018-03-22 06:29 | 131339.3 | 600.0019 | 5 | 15 | 4.045893 | -2.281942 | 2.944147 | 0.3802857 | 12.34452 | 1.56749
2018-03-22 06:31 | 131459.3 | 720.0006 | 5 | 15 | 4.016622 | -2.281914 | 2.944147 | 0.4563422 | 12.34452 | 1.874092
2018-03-22 06:33 | 131579.3 | 840.0013 | 5 | 15 | 3.987743 | -2.281957 | 2.944147 | 0.5323961 | 12.34452 | 2.17847
2018-03-22 06:35 | 131699.3 | 960.0004 | 5 | 15 | 3.959357 | -2.281916 | 2.944147 | 0.608453 | 12.34452 | 2.480681
2018-03-22 06:37 | 131819.3 | 1080.0006 | 5 | 15 | 3.931636 | -2.281926 | 2.944147 | 0.6845109 | 12.34452 | 2.780763
2018-03-22 06:39 | 131939.3 | 1200.0008 | 5 | 15 | 3.904708 | -2.281961 | 2.944147 | 0.7605694 | 12.34452 | 3.078768
2018-03-22 06:41 | 132059.3 | 1320.0022 | 5 | 15 | 3.878695 | -2.281939 | 2.944147 | 0.8366249 | 12.34452 | 3.374748
2018-03-22 06:43 | 132179.3 | 1440.0007 | 5 | 15 | 3.853722 | -2.281951 | 2.944147 | 0.9126813 | 12.34452 | 3.668791
2018-03-22 06:45 | 132299.3 | 1560.0024 | 5 | 15 | 3.829855 | -2.281988 | 2.944147 | 0.9887411 | 12.34452 | 3.96099
2018-03-22 06:47 | 132419.3 | 1680.0023 | 5 | 15 | 3.807126 | -2.281949 | 2.944147 | 1.064795 | 12.34452 | 4.251394
2018-03-22 06:49 | 132539.3 | 1800.0023 | 5 | 15 | 3.785631 | -2.28194 | 2.944147 | 1.140853 | 12.34452 | 4.540132
2018-03-22 06:51 | 132659.3 | 1920.0016 | 5 | 15 | 3.765469 | -2.281957 | 2.944147 | 1.216907 | 12.34452 | 4.82727
2018-03-22 06:53 | 132779.3 | 2040.0024 | 5 | 15 | 3.746545 | -2.281984 | 2.944147 | 1.292965 | 12.34452 | 5.112937
2018-03-22 06:55 | 132899.3 | 2160.0017 | 5 | 15 | 3.728626 | -2.282026 | 2.944147 | 1.369023 | 12.34452 | 5.397202
2018-03-22 06:57 | 133019.3 | 2280.0008 | 5 | 15 | 3.711511 | -2.281993 | 2.944147 | 1.445081 | 12.34452 | 5.680138
2018-03-22 06:59 | 133139.3 | 2400.0001 | 5 | 15 | 3.695242 | -2.282018 | 2.944147 | 1.521138 | 12.34452 | 5.961804
2018-03-22 07:01 | 133259.3 | 2520.0001 | 5 | 15 | 3.679829 | -2.281961 | 2.944147 | 1.597195 | 12.34452 | 6.24226
2018-03-22 07:03 | 133379.3 | 2640.001 | 5 | 15 | 3.665407 | -2.281984 | 2.944147 | 1.673257 | 12.34452 | 6.521599
2018-03-22 07:05 | 133499.3 | 2760.0008 | 5 | 15 | 3.652011 | -2.281937 | 2.944147 | 1.749313 | 12.34452 | 6.799861
2018-03-22 07:07 | 133619.3 | 2880.0018 | 5 | 15 | 3.639571 | -2.282009 | 2.944147 | 1.825369 | 12.34452 | 7.077139
2018-03-22 07:09 | 133739.3 | 3000.001 | 5 | 15 | 3.627903 | -2.281951 | 2.944147 | 1.901429 | 12.34452 | 7.353514
2018-03-22 07:11 | 133859.3 | 3120.0002 | 5 | 15 | 3.616578 | -2.282028 | 2.944147 | 1.977488 | 12.34452 | 7.629018
2018-03-22 07:13 | 133979.3 | 3240.0003 | 5 | 15 | 3.605233 | -2.281961 | 2.944147 | 2.053543 | 12.34452 | 7.903647
2018-03-22 07:15 | 134099.3 | 3360.0003 | 5 | 15 | 3.593547 | -2.281961 | 2.944147 | 2.129601 | 12.34452 | 8.177414
2018-03-22 07:17 | 134219.3 | 3480.0003 | 5 | 15 | 3.581211 | -2.281953 | 2.944147 | 2.205662 | 12.34452 | 8.450276
2018-03-22 07:19 | 134339.3 | 3600.0003 | 5 | 15 | 3.568179 | -2.28196 | 2.944147 | 2.281716 | 12.34452 | 8.722151
2018-03-22 07:21 | 134459.3 | 3720.0027 | 5 | 15 | 3.554787 | -2.28196 | 2.944147 | 2.357776 | 12.34452 | 8.993039
2018-03-22 07:23 | 134579.3 | 3840.0019 | 5 | 15 | 3.541066 | -2.281961 | 2.944147 | 2.433833 | 12.34452 | 9.262885
2018-03-22 07:25 | 134699.3 | 3960.001 | 5 | 15 | 3.526276 | -2.28194 | 2.944147 | 2.509886 | 12.34452 | 9.531644
2018-03-22 07:27 | 134819.3 | 4080.0011 | 5 | 15 | 3.507727 | -2.281926 | 2.944147 | 2.585945 | 12.34452 | 9.799178
2018-03-22 07:29 | 134939.3 | 4200.0003 | 5 | 15 | 3.482799 | -2.281953 | 2.944147 | 2.662002 | 12.34452 | 10.06507
2018-03-22 07:31 | 135059.3 | 4320.002 | 5 | 15 | 3.447249 | -2.281972 | 2.944147 | 2.738062 | 12.34452 | 10.3287
2018-03-22 07:33 | 135179.3 | 4440.0014 | 5 | 15 | 3.388383 | -2.281957 | 2.944147 | 2.814115 | 12.34452 | 10.58888
2018-03-22 07:35 | 135299.3 | 4560.0013 | 5 | 15 | 3.249469 | -2.281974 | 2.944147 | 2.89017 | 12.34452 | 10.84215
2018-03-22 07:36 | 135381.1 | 4641.829 | 5 | 15 | 2.999991 | -2.281942 | 2.944147 | 2.942031 | 12.34452 | 11.00537
2018-03-22 07:38 | 135501.2 | 120 | 6 | 15 | 3.235397 | 0 | 2.944147 | 2.942038 | 12.34452 | 11.00539
2018-03-22 07:40 | 135621.2 | 240.0025 | 6 | 15 | 3.252262 | 0 | 2.944147 | 2.942038 | 12.34452 | 11.00539
2018-03-22 07:41 | 135681.2 | 300.0031 | 6 | 15 | 3.257786 | 0 | 2.944147 | 2.942038 | 12.34452 | 11.00539
2018-03-22 07:41 | 135681.2 | 0.0025 | 7 | 16 | 3.257858 | 0 | 0 | 0 | 0 | 0
2018-03-22 07:43 | 135801.3 | 120.0018 | 2 | 16 | 3.966471 | 4.889927 | 0.1622982 | 0 | 0.6216664 | 0
2018-03-22 07:45 | 135921.3 | 240.0001 | 2 | 16 | 4.01512 | 4.889944 | 0.3252759 | 0 | 1.272686 | 0
2018-03-22 07:47 | 136041.3 | 360.0002 | 2 | 16 | 4.051406 | 4.889931 | 0.4882574 | 0 | 1.930082 | 0
2018-03-22 07:49 | 136161.3 | 480.001 | 2 | 16 | 4.083861 | 4.889921 | 0.6512476 | 0 | 2.593134 | 0
2018-03-22 07:51 | 136281.3 | 600.0019 | 2 | 16 | 4.111132 | 4.889946 | 0.8142254 | 0 | 3.260996 | 0
2018-03-22 07:53 | 136401.3 | 720.0003 | 2 | 16 | 4.135117 | 4.889919 | 0.977203 | 0 | 3.932993 | 0
2018-03-22 07:55 | 136521.3 | 840.0012 | 2 | 16 | 4.160057 | 4.889935 | 1.14019 | 0 | 4.608958 | 0
2018-03-22 07:57 | 136641.3 | 960.0009 | 2 | 16 | 4.188468 | 4.889931 | 1.303172 | 0 | 5.289236 | 0
2018-03-22 07:59 | 136761.3 | 1080.0019 | 2 | 16 | 4.200387 | 4.549829 | 1.46253 | 0 | 5.958223 | 0
2018-03-22 08:01 | 136881.3 | 1200.0012 | 2 | 16 | 4.200381 | 4.04146 | 1.605658 | 0 | 6.559418 | 0
2018-03-22 08:03 | 137001.3 | 1320.002 | 2 | 16 | 4.200384 | 3.55187 | 1.732131 | 0 | 7.09065 | 0
2018-03-22 08:04 | 137076.4 | 1395.117 | 2 | 16 | 4.200374 | 3.259985 | 1.803169 | 0 | 7.389036 | 0
2018-03-22 08:06 | 137196.4 | 120.0003 | 3 | 16 | 4.229578 | 3.259949 | 1.911385 | 0 | 7.845055 | 0
2018-03-22 08:08 | 137316.4 | 240 | 3 | 16 | 4.263088 | 3.259926 | 2.020042 | 0 | 8.306426 | 0
2018-03-22 08:10 | 137436.4 | 360.0012 | 3 | 16 | 4.299002 | 3.259928 | 2.1287 | 0 | 8.771577 | 0
2018-03-22 08:12 | 137556.4 | 480.0012 | 3 | 16 | 4.337132 | 3.259935 | 2.237351 | 0 | 9.24072 | 0
2018-03-22 08:14 | 137676.4 | 600.0019 | 3 | 16 | 4.377134 | 3.259953 | 2.346007 | 0 | 9.714135 | 0
2018-03-22 08:16 | 137796.4 | 720.002 | 3 | 16 | 4.400391 | 2.979334 | 2.452488 | 0 | 10.18198 | 0
2018-03-22 08:18 | 137916.4 | 840.0021 | 3 | 16 | 4.400391 | 2.493526 | 2.543366 | 0 | 10.58187 | 0
2018-03-22 08:20 | 138036.4 | 960.0013 | 3 | 16 | 4.40036 | 2.099335 | 2.619678 | 0 | 10.91768 | 0
2018-03-22 08:22 | 138156.4 | 1080.0016 | 3 | 16 | 4.400338 | 1.777922 | 2.684128 | 0 | 11.20128 | 0
2018-03-22 08:24 | 138276.4 | 1200.0006 | 3 | 16 | 4.400372 | 1.516417 | 2.73888 | 0 | 11.44221 | 0
2018-03-22 08:26 | 138396.4 | 1320.0006 | 3 | 16 | 4.400357 | 1.300306 | 2.785693 | 0 | 11.6482 | 0
2018-03-22 08:28 | 138516.4 | 1440.0007 | 3 | 16 | 4.40035 | 1.12244 | 2.825967 | 0 | 11.82542 | 0
2018-03-22 08:30 | 138636.4 | 1560.0006 | 3 | 16 | 4.400319 | 0.9740429 | 2.860837 | 0 | 11.97886 | 0
2018-03-22 08:32 | 138756.4 | 1680.0022 | 3 | 16 | 4.40032 | 0.8506451 | 2.891195 | 0 | 12.11244 | 0
2018-03-22 08:34 | 138876.4 | 1800.0014 | 3 | 16 | 4.400339 | 0.7470379 | 2.917767 | 0 | 12.22937 | 0
2018-03-22 08:36 | 138996.4 | 1920.0023 | 3 | 16 | 4.400316 | 0.6581917 | 2.941141 | 0 | 12.33222 | 0
2018-03-22 08:37 | 139005.9 | 1929.4565 | 3 | 16 | 4.400319 | 0.6519985 | 2.942862 | 0 | 12.3398 | 0
2018-03-22 08:39 | 139125.9 | 120.0033 | 4 | 16 | 4.351035 | 0 | 2.942862 | 0 | 12.3398 | 0
2018-03-22 08:41 | 139245.9 | 240.0032 | 4 | 16 | 4.347744 | 0 | 2.942862 | 0 | 12.3398 | 0
2018-03-22 08:42 | 139305.9 | 300.003 | 4 | 16 | 4.346716 | 0 | 2.942862 | 0 | 12.3398 | 0
2018-03-22 08:44 | 139426 | 120.0017 | 5 | 16 | 4.165194 | -2.281963 | 2.942862 | 0.07605756 | 12.3398 | 0.3184969
2018-03-22 08:46 | 139546 | 240.0003 | 5 | 16 | 4.134275 | -2.281974 | 2.942862 | 0.1521135 | 12.3398 | 0.6340933
2018-03-22 08:48 | 139666 | 360.0003 | 5 | 16 | 4.10434 | -2.281949 | 2.942862 | 0.2281716 | 12.3398 | 0.9473983
2018-03-22 08:50 | 139786 | 480.0028 | 5 | 16 | 4.074595 | -2.281884 | 2.942862 | 0.304229 | 12.3398 | 1.258432
2018-03-22 08:52 | 139906 | 600.002 | 5 | 16 | 4.045029 | -2.281921 | 2.942862 | 0.3802875 | 12.3398 | 1.567214
2018-03-22 08:54 | 140026 | 720.0016 | 5 | 16 | 4.015717 | -2.281934 | 2.942862 | 0.4563439 | 12.3398 | 1.873748
2018-03-22 08:56 | 140146 | 840.0013 | 5 | 16 | 3.986813 | -2.281898 | 2.942862 | 0.5324006 | 12.3398 | 2.178069
2018-03-22 08:58 | 140266 | 960.0005 | 5 | 16 | 3.958428 | -2.281916 | 2.942862 | 0.6084537 | 12.3398 | 2.480196
2018-03-22 09:00 | 140386 | 1080.0013 | 5 | 16 | 3.930676 | -2.281934 | 2.942862 | 0.6845121 | 12.3398 | 2.780208
2018-03-22 09:02 | 140506 | 1200.0013 | 5 | 16 | 3.90373 | -2.281924 | 2.942862 | 0.7605681 | 12.3398 | 3.078129
2018-03-22 09:04 | 140626 | 1320.0014 | 5 | 16 | 3.877697 | -2.281891 | 2.942862 | 0.8366244 | 12.3398 | 3.374036
2018-03-22 09:06 | 140746 | 1440.0007 | 5 | 16 | 3.852742 | -2.28188 | 2.942862 | 0.9126816 | 12.3398 | 3.668006
2018-03-22 09:08 | 140866 | 1560.0015 | 5 | 16 | 3.828868 | -2.281944 | 2.942862 | 0.9887387 | 12.3398 | 3.960119
2018-03-22 09:10 | 140986 | 1680.0014 | 5 | 16 | 3.806176 | -2.281939 | 2.942862 | 1.064794 | 12.3398 | 4.250454
2018-03-22 09:12 | 141106 | 1800.0025 | 5 | 16 | 3.784708 | -2.281903 | 2.942862 | 1.140853 | 12.3398 | 4.539124
2018-03-22 09:14 | 141226 | 1920.0024 | 5 | 16 | 3.764548 | -2.281907 | 2.942862 | 1.216909 | 12.3398 | 4.8262
2018-03-22 09:16 | 141346 | 2040.0024 | 5 | 16 | 3.745677 | -2.281934 | 2.942862 | 1.292964 | 12.3398 | 5.111785
2018-03-22 09:18 | 141466 | 2160.0009 | 5 | 16 | 3.727767 | -2.281905 | 2.942862 | 1.369016 | 12.3398 | 5.395966
2018-03-22 09:20 | 141586 | 2280.0001 | 5 | 16 | 3.710706 | -2.281895 | 2.942862 | 1.445073 | 12.3398 | 5.678837
2018-03-22 09:22 | 141706 | 2400.0009 | 5 | 16 | 3.694456 | -2.281921 | 2.942862 | 1.521129 | 12.3398 | 5.960435
2018-03-22 09:24 | 141826 | 2520.001 | 5 | 16 | 3.679086 | -2.281888 | 2.942862 | 1.597187 | 12.3398 | 6.240835
2018-03-22 09:26 | 141946 | 2640.0002 | 5 | 16 | 3.664689 | -2.281909 | 2.942862 | 1.673242 | 12.3398 | 6.520096
2018-03-22 09:28 | 142066 | 2760.0026 | 5 | 16 | 3.651331 | -2.281914 | 2.942862 | 1.749298 | 12.3398 | 6.798302
2018-03-22 09:30 | 142186 | 2880.0019 | 5 | 16 | 3.638888 | -2.281886 | 2.942862 | 1.825355 | 12.3398 | 7.075533
2018-03-22 09:32 | 142306 | 3000.0003 | 5 | 16 | 3.627259 | -2.281905 | 2.942862 | 1.901408 | 12.3398 | 7.351836
2018-03-22 09:34 | 142426 | 3120.0027 | 5 | 16 | 3.615953 | -2.281891 | 2.942862 | 1.977464 | 12.3398 | 7.62728
2018-03-22 09:36 | 142546 | 3240.0019 | 5 | 16 | 3.60464 | -2.281911 | 2.942862 | 2.053521 | 12.3398 | 7.901869
2018-03-22 09:38 | 142666 | 3360.002 | 5 | 16 | 3.592927 | -2.28188 | 2.942862 | 2.129575 | 12.3398 | 8.175574
2018-03-22 09:40 | 142786 | 3480.0012 | 5 | 16 | 3.580601 | -2.281897 | 2.942862 | 2.205629 | 12.3398 | 8.448365
2018-03-22 09:42 | 142906 | 3600.0012 | 5 | 16 | 3.567561 | -2.281891 | 2.942862 | 2.281688 | 12.3398 | 8.720209
2018-03-22 09:44 | 143026 | 3720.0012 | 5 | 16 | 3.554147 | -2.281918 | 2.942862 | 2.357743 | 12.3398 | 8.991033
2018-03-22 09:46 | 143146 | 3840.0004 | 5 | 16 | 3.540373 | -2.28194 | 2.942862 | 2.433799 | 12.3398 | 9.260825
2018-03-22 09:48 | 143266 | 3960.0012 | 5 | 16 | 3.525523 | -2.281947 | 2.942862 | 2.509853 | 12.3398 | 9.529533
2018-03-22 09:50 | 143386 | 4080.0021 | 5 | 16 | 3.506859 | -2.281919 | 2.942862 | 2.58591 | 12.3398 | 9.797001
2018-03-22 09:52 | 143506 | 4200.0013 | 5 | 16 | 3.48181 | -2.281914 | 2.942862 | 2.661967 | 12.3398 | 10.06282
2018-03-22 09:54 | 143626 | 4320.0004 | 5 | 16 | 3.445902 | -2.281891 | 2.942862 | 2.738017 | 12.3398 | 10.32634
2018-03-22 09:56 | 143746 | 4440.0012 | 5 | 16 | 3.3862 | -2.281901 | 2.942862 | 2.814072 | 12.3398 | 10.58639
2018-03-22 09:58 | 143866 | 4560.0005 | 5 | 16 | 3.244853 | -2.281934 | 2.942862 | 2.890129 | 12.3398 | 10.83943
2018-03-22 09:59 | 143945.6 | 4639.5988 | 5 | 16 | 2.99999 | -2.281895 | 2.942862 | 2.940576 | 12.3398 | 10.99804
2018-03-22 10:01 | 144065.7 | 120.0011 | 6 | 16 | 3.237556 | 0 | 2.942862 | 2.940582 | 12.3398 | 10.99806
2018-03-22 10:03 | 144185.7 | 240.0011 | 6 | 16 | 3.254481 | 0 | 2.942862 | 2.940582 | 12.3398 | 10.99806
2018-03-22 10:04 | 144245.7 | 300.0032 | 6 | 16 | 3.260032 | 0 | 2.942862 | 2.940582 | 12.3398 | 10.99806
2018-03-22 10:04 | 144245.7 | 0.0023 | 7 | 17 | 3.260048 | 0 | 0 | 0 | 0 | 0
2018-03-22 10:06 | 144365.8 | 120.0017 | 2 | 17 | 3.968747 | 4.889935 | 0.1623052 | 0 | 0.6221281 | 0
2018-03-22 10:08 | 144485.8 | 240.0012 | 2 | 17 | 4.016941 | 4.88999 | 0.3252813 | 0 | 1.273458 | 0
2018-03-22 10:10 | 144605.8 | 360.0002 | 2 | 17 | 4.053117 | 4.889942 | 0.4882696 | 0 | 1.93117 | 0
2018-03-22 10:12 | 144725.8 | 480.001 | 2 | 17 | 4.085408 | 4.889914 | 0.6512519 | 0 | 2.594452 | 0
2018-03-22 10:14 | 144845.8 | 600.0003 | 2 | 17 | 4.112483 | 4.88995 | 0.8142338 | 0 | 3.262565 | 0
2018-03-22 10:16 | 144965.8 | 720.0001 | 2 | 17 | 4.136345 | 4.889946 | 0.9772066 | 0 | 3.934752 | 0
2018-03-22 10:18 | 145085.8 | 840.0012 | 2 | 17 | 4.161209 | 4.889906 | 1.140202 | 0 | 4.610941 | 0
2018-03-22 10:20 | 145205.8 | 960.0005 | 2 | 17 | 4.189559 | 4.88994 | 1.30318 | 0 | 5.291388 | 0
2018-03-22 10:22 | 145325.8 | 1080.0005 | 2 | 17 | 4.200369 | 4.534809 | 1.462147 | 0 | 5.958799 | 0
2018-03-22 10:24 | 145445.8 | 1200.0029 | 2 | 17 | 4.200394 | 4.031153 | 1.604862 | 0 | 6.558256 | 0
2018-03-22 10:26 | 145565.8 | 1320.002 | 2 | 17 | 4.200369 | 3.545416 | 1.731049 | 0 | 7.08829 | 0
2018-03-22 10:27 | 145639.7 | 1393.9354 | 2 | 17 | 4.200395 | 3.259998 | 1.800898 | 0 | 7.381682 | 0
2018-03-22 10:29 | 145759.7 | 120.0011 | 3 | 17 | 4.229498 | 3.259926 | 1.909115 | 0 | 7.837699 | 0
2018-03-22 10:31 | 145879.7 | 240.002 | 3 | 17 | 4.262969 | 3.259937 | 2.01777 | 0 | 8.299052 | 0
2018-03-22 10:33 | 145999.7 | 360.002 | 3 | 17 | 4.298884 | 3.259972 | 2.126423 | 0 | 8.764168 | 0
2018-03-22 10:35 | 146119.7 | 480.0003 | 3 | 17 | 4.336942 | 3.25992 | 2.235072 | 0 | 9.233283 | 0
2018-03-22 10:37 | 146239.7 | 600.0004 | 3 | 17 | 4.376953 | 3.25989 | 2.343726 | 0 | 9.706671 | 0
2018-03-22 10:39 | 146359.7 | 720.002 | 3 | 17 | 4.400393 | 2.981997 | 2.450245 | 0 | 10.17467 | 0
2018-03-22 10:41 | 146479.7 | 840.0021 | 3 | 17 | 4.400375 | 2.495728 | 2.541221 | 0 | 10.575 | 0
2018-03-22 10:43 | 146599.7 | 960.0005 | 3 | 17 | 4.400368 | 2.102592 | 2.61762 | 0 | 10.91118 | 0
2018-03-22 10:45 | 146719.7 | 1080.0005 | 3 | 17 | 4.400353 | 1.780893 | 2.68216 | 0 | 11.19518 | 0
2018-03-22 10:47 | 146839.7 | 1200.0006 | 3 | 17 | 4.400343 | 1.51833 | 2.737 | 0 | 11.4365 | 0
2018-03-22 10:49 | 146959.7 | 1320.0007 | 3 | 17 | 4.400333 | 1.302938 | 2.783899 | 0 | 11.64287 | 0
2018-03-22 10:51 | 147079.7 | 1440.0007 | 3 | 17 | 4.400354 | 1.124794 | 2.824255 | 0 | 11.82045 | 0
2018-03-22 10:53 | 147199.7 | 1560.0022 | 3 | 17 | 4.40031 | 0.9756641 | 2.859191 | 0 | 11.97418 | 0
2018-03-22 10:55 | 147319.7 | 1680.0007 | 3 | 17 | 4.400309 | 0.8523617 | 2.88961 | 0 | 12.10803 | 0
2018-03-22 10:57 | 147439.7 | 1800 | 3 | 17 | 4.40029 | 0.7478886 | 2.91624 | 0 | 12.22521 | 0
2018-03-22 10:59 | 147559.7 | 1920.0023 | 3 | 17 | 4.400319 | 0.6596012 | 2.939662 | 0 | 12.32828 | 0
2018-03-22 10:59 | 147570.7 | 1930.9364 | 3 | 17 | 4.400287 | 0.6519966 | 2.941654 | 0 | 12.33704 | 0
2018-03-22 11:01 | 147690.7 | 120.0007 | 4 | 17 | 4.350947 | 0 | 2.941656 | 0 | 12.33705 | 0
2018-03-22 11:03 | 147810.7 | 240.0024 | 4 | 17 | 4.34766 | 0 | 2.941656 | 0 | 12.33705 | 0
2018-03-22 11:04 | 147870.7 | 300.003 | 4 | 17 | 4.346635 | 0 | 2.941656 | 0 | 12.33705 | 0
2018-03-22 11:06 | 147990.8 | 120.0004 | 5 | 17 | 4.164922 | -2.281911 | 2.941656 | 0.07605573 | 12.33705 | 0.3184701
2018-03-22 11:08 | 148110.8 | 240.002 | 5 | 17 | 4.133988 | -2.281928 | 2.941656 | 0.1521089 | 12.33705 | 0.6340345
2018-03-22 11:10 | 148230.8 | 360.0005 | 5 | 17 | 4.104046 | -2.281888 | 2.941656 | 0.2281646 | 12.33705 | 0.9473078
2018-03-22 11:12 | 148350.8 | 480.0005 | 5 | 17 | 4.074285 | -2.281993 | 2.941656 | 0.3042226 | 12.33705 | 1.258321
2018-03-22 11:14 | 148470.8 | 600.0013 | 5 | 17 | 4.044718 | -2.28196 | 2.941656 | 0.3802808 | 12.33705 | 1.567079
2018-03-22 11:16 | 148590.8 | 720.0005 | 5 | 17 | 4.015402 | -2.281893 | 2.941656 | 0.4563337 | 12.33705 | 1.873575
2018-03-22 11:18 | 148710.8 | 840.0015 | 5 | 17 | 3.986475 | -2.281928 | 2.941656 | 0.5323932 | 12.33705 | 2.177882
2018-03-22 11:20 | 148830.8 | 960.0014 | 5 | 17 | 3.958095 | -2.281911 | 2.941656 | 0.6084484 | 12.33705 | 2.479992
2018-03-22 11:22 | 148950.8 | 1080.0022 | 5 | 17 | 3.930341 | -2.281897 | 2.941656 | 0.6845034 | 12.33705 | 2.779965
2018-03-22 11:24 | 149070.8 | 1200.0017 | 5 | 17 | 3.90338 | -2.281919 | 2.941656 | 0.7605629 | 12.33705 | 3.077874
2018-03-22 11:26 | 149190.8 | 1320.0023 | 5 | 17 | 3.876397 | -2.281897 | 2.941656 | 0.8366178 | 12.33705 | 3.373722
2018-03-22 11:28 | 149310.8 | 1440.0008 | 5 | 17 | 3.851432 | -2.281939 | 2.941656 | 0.9126724 | 12.33705 | 3.667583
2018-03-22 11:30 | 149430.8 | 1560.0023 | 5 | 17 | 3.827663 | -2.281884 | 2.941656 | 0.9887311 | 12.33705 | 3.959606
2018-03-22 11:32 | 149550.8 | 1680.0022 | 5 | 17 | 3.805048 | -2.281934 | 2.941656 | 1.064788 | 12.33705 | 4.249859
2018-03-22 11:34 | 149670.8 | 1800.0008 | 5 | 17 | 3.783701 | -2.281949 | 2.941656 | 1.140843 | 12.33705 | 4.538435
2018-03-22 11:36 | 149790.8 | 1920.0019 | 5 | 17 | 3.763685 | -2.281905 | 2.941656 | 1.216897 | 12.33705 | 4.825432
2018-03-22 11:38 | 149910.8 | 2040.0016 | 5 | 17 | 3.74493 | -2.281907 | 2.941656 | 1.292954 | 12.33705 | 5.110964
2018-03-22 11:40 | 150030.8 | 2160.0006 | 5 | 17 | 3.727136 | -2.281944 | 2.941656 | 1.369009 | 12.33705 | 5.395105
2018-03-22 11:42 | 150150.8 | 2280.0017 | 5 | 17 | 3.710139 | -2.281886 | 2.941656 | 1.445069 | 12.33705 | 5.677936
2018-03-22 11:44 | 150270.8 | 2400.0001 | 5 | 17 | 3.693933 | -2.281942 | 2.941656 | 1.521124 | 12.33705 | 5.95949
2018-03-22 11:46 | 150390.8 | 2520.0001 | 5 | 17 | 3.678617 | -2.28194 | 2.941656 | 1.597181 | 12.33705 | 6.239851
2018-03-22 11:48 | 150510.8 | 2640.0017 | 5 | 17 | 3.664266 | -2.281932 | 2.941656 | 1.673235 | 12.33705 | 6.519073
2018-03-22 11:50 | 150630.8 | 2760.001 | 5 | 17 | 3.650918 | -2.281884 | 2.941656 | 1.749293 | 12.33705 | 6.797256
2018-03-22 11:52 | 150750.8 | 2880.0002 | 5 | 17 | 3.638562 | -2.281897 | 2.941656 | 1.825348 | 12.33705 | 7.074451
2018-03-22 11:54 | 150870.8 | 3000.0011 | 5 | 17 | 3.626951 | -2.281886 | 2.941656 | 1.901402 | 12.33705 | 7.350734
2018-03-22 11:56 | 150990.8 | 3120.0018 | 5 | 17 | 3.615707 | -2.281919 | 2.941656 | 1.977462 | 12.33705 | 7.62617
2018-03-22 11:58 | 151110.8 | 3240.002 | 5 | 17 | 3.604414 | -2.281918 | 2.941656 | 2.05352 | 12.33705 | 7.900746
2018-03-22 12:00 | 151230.8 | 3360.0003 | 5 | 17 | 3.592772 | -2.281911 | 2.941656 | 2.129575 | 12.33705 | 8.174439
2018-03-22 12:02 | 151350.8 | 3480.0002 | 5 | 17 | 3.580472 | -2.281924 | 2.941656 | 2.20563 | 12.33705 | 8.447226
2018-03-22 12:04 | 151470.8 | 3600.0008 | 5 | 17 | 3.567468 | -2.281897 | 2.941656 | 2.28169 | 12.33705 | 8.719066
2018-03-22 12:06 | 151590.8 | 3720.0011 | 5 | 17 | 3.554064 | -2.281919 | 2.941656 | 2.357746 | 12.33705 | 8.989883
2018-03-22 12:08 | 151710.8 | 3840.0004 | 5 | 17 | 3.54031 | -2.281901 | 2.941656 | 2.433802 | 12.33705 | 9.259672
2018-03-22 12:10 | 151830.8 | 3960.0004 | 5 | 17 | 3.525452 | -2.281897 | 2.941656 | 2.509857 | 12.33705 | 9.528381
2018-03-22 12:12 | 151950.8 | 4080 | 5 | 17 | 3.506724 | -2.281891 | 2.941656 | 2.585913 | 12.33705 | 9.795835
2018-03-22 12:14 | 152070.8 | 4200.0012 | 5 | 17 | 3.481547 | -2.281895 | 2.941656 | 2.661966 | 12.33705 | 10.06163
2018-03-22 12:16 | 152190.8 | 4320.0006 | 5 | 17 | 3.445516 | -2.281874 | 2.941656 | 2.73802 | 12.33705 | 10.32513
2018-03-22 12:18 | 152310.8 | 4440.0014 | 5 | 17 | 3.385378 | -2.281937 | 2.941656 | 2.814074 | 12.33705 | 10.58514
2018-03-22 12:20 | 152430.8 | 4560.0006 | 5 | 17 | 3.242432 | -2.281886 | 2.941656 | 2.890127 | 12.33705 | 10.83805
2018-03-22 12:22 | 152509.1 | 4638.2573 | 5 | 17 | 2.999983 | -2.281905 | 2.941656 | 2.939725 | 12.33705 | 10.99391
2018-03-22 12:24 | 152629.1 | 120.001 | 6 | 17 | 3.237589 | 0 | 2.941656 | 2.939725 | 12.33705 | 10.99391
2018-03-22 12:26 | 152749.1 | 240.0001 | 6 | 17 | 3.254567 | 0 | 2.941656 | 2.939725 | 12.33705 | 10.99391
2018-03-22 12:27 | 152809.1 | 300.0008 | 6 | 17 | 3.260157 | 0 | 2.941656 | 2.939725 | 12.33705 | 10.99391
2018-03-22 12:27 | 152809.1 | 0.0024 | 7 | 18 | 3.260089 | 0 | 0 | 0 | 0 | 0
2018-03-22 12:29 | 152929.2 | 120.0019 | 2 | 18 | 3.968486 | 4.889931 | 0.1622976 | 0 | 0.6220773 | 0
2018-03-22 12:31 | 153049.2 | 240.0001 | 2 | 18 | 4.016769 | 4.889908 | 0.3252813 | 0 | 1.273401 | 0
2018-03-22 12:33 | 153169.2 | 360.0004 | 2 | 18 | 4.052955 | 4.889942 | 0.4882648 | 0 | 1.931066 | 0
2018-03-22 12:35 | 153289.2 | 480.0021 | 2 | 18 | 4.085279 | 4.889938 | 0.651249 | 0 | 2.594336 | 0
2018-03-22 12:37 | 153409.2 | 600.0012 | 2 | 18 | 4.112392 | 4.889952 | 0.814229 | 0 | 3.262424 | 0
2018-03-22 12:39 | 153529.2 | 720.0006 | 2 | 18 | 4.136273 | 4.889935 | 0.9772159 | 0 | 3.934655 | 0
2018-03-22 12:41 | 153649.2 | 840.0013 | 2 | 18 | 4.161115 | 4.889894 | 1.140197 | 0 | 4.610774 | 0
2018-03-22 12:43 | 153769.2 | 960.0015 | 2 | 18 | 4.18943 | 4.88994 | 1.303186 | 0 | 5.291244 | 0
2018-03-22 12:45 | 153889.2 | 1080.0014 | 2 | 18 | 4.200351 | 4.535858 | 1.462212 | 0 | 5.958896 | 0
2018-03-22 12:47 | 154009.2 | 1200.0022 | 2 | 18 | 4.200379 | 4.032192 | 1.60496 | 0 | 6.558492 | 0
2018-03-22 12:49 | 154129.2 | 1320.0006 | 2 | 18 | 4.200389 | 3.545393 | 1.731176 | 0 | 7.088644 | 0
2018-03-22 12:50 | 154202.9 | 1393.7292 | 2 | 18 | 4.200385 | 3.259989 | 1.800835 | 0 | 7.381239 | 0
2018-03-22 12:52 | 154322.9319 | 120.001 | 3 | 18 | 4.229512 | 3.259943 | 1.90905 | 0 | 7.837249 | 0
2018-03-22 12:54 | 154442.9312 | 240.0003 | 3 | 18 | 4.263073 | 3.259975 | 2.017704 | 0 | 8.298601 | 0
2018-03-22 12:56 | 154562.9316 | 360.0007 | 3 | 18 | 4.298949 | 3.259954 | 2.126359 | 0 | 8.76373 | 0
2018-03-22 12:58 | 154682.9321 | 480.0012 | 3 | 18 | 4.337108 | 3.259935 | 2.235013 | 0 | 9.232882 | 0
2018-03-22 13:00 | 154802.9312 | 600.0003 | 3 | 18 | 4.37714 | 3.259968 | 2.343671 | 0 | 9.706305 | 0
2018-03-22 13:02 | 154922.9314 | 720.0005 | 3 | 18 | 4.400374 | 2.978249 | 2.45014 | 0 | 10.17409 | 0
2018-03-22 13:04 | 155042.9313 | 840.0004 | 3 | 18 | 4.400373 | 2.493088 | 2.541013 | 0 | 10.57397 | 0
2018-03-22 13:06 | 155162.932 | 960.0011 | 3 | 18 | 4.400354 | 2.099472 | 2.617333 | 0 | 10.90981 | 0
2018-03-22 13:08 | 155282.9321 | 1080.0012 | 3 | 18 | 4.400377 | 1.779552 | 2.681796 | 0 | 11.19347 | 0
2018-03-22 13:10 | 155402.9322 | 1200.0013 | 3 | 18 | 4.400351 | 1.516567 | 2.73657 | 0 | 11.43449 | 0
2018-03-22 13:12 | 155522.9321 | 1320.0012 | 3 | 18 | 4.400355 | 1.301001 | 2.783406 | 0 | 11.64059 | 0
2018-03-22 13:14 | 155642.9312 | 1440.0003 | 3 | 18 | 4.400352 | 1.123243 | 2.823707 | 0 | 11.81793 | 0
2018-03-22 13:16 | 155762.9323 | 1560.0014 | 3 | 18 | 4.40032 | 0.9751263 | 2.858603 | 0 | 11.97148 | 0
2018-03-22 13:18 | 155882.9323 | 1680.0014 | 3 | 18 | 4.400344 | 0.85215 | 2.888991 | 0 | 12.1052 | 0
2018-03-22 13:20 | 156002.9331 | 1800.0022 | 3 | 18 | 4.400332 | 0.7477512 | 2.915597 | 0 | 12.22227 | 0
2018-03-22 13:22 | 156122.9326 | 1920.0017 | 3 | 18 | 4.400329 | 0.6590557 | 2.939001 | 0 | 12.32526 | 0
2018-03-22 13:22 | 156133.9137 | 1930.9828 | 3 | 18 | 4.400346 | 0.6519985 | 2.941001 | 0 | 12.33406 | 0
2018-03-22 13:24 | 156254 | 120.0011 | 4 | 18 | 4.350944 | 0 | 2.941001 | 0 | 12.33406 | 0
2018-03-22 13:26 | 156374 | 240.0011 | 4 | 18 | 4.347652 | 0 | 2.941001 | 0 | 12.33406 | 0
2018-03-22 13:27 | 156434 | 300.0017 | 4 | 18 | 4.346616 | 0 | 2.941001 | 0 | 12.33406 | 0
2018-03-22 13:29 | 156554.1 | 120.0019 | 5 | 18 | 4.164686 | -2.281997 | 2.941001 | 0.076057 | 12.33406 | 0.318461
2018-03-22 13:31 | 156674.1 | 240.0011 | 5 | 18 | 4.133756 | -2.281918 | 2.941001 | 0.1521125 | 12.33406 | 0.6340176
2018-03-22 13:33 | 156794.1 | 360.002 | 5 | 18 | 4.103812 | -2.281895 | 2.941001 | 0.2281712 | 12.33406 | 0.9472847
2018-03-22 13:35 | 156914.1 | 480.0012 | 5 | 18 | 4.074049 | -2.281903 | 2.941001 | 0.3042237 | 12.33406 | 1.258256
2018-03-22 13:37 | 157034.1 | 600.0005 | 5 | 18 | 4.044462 | -2.281918 | 2.941001 | 0.3802778 | 12.33406 | 1.566978
2018-03-22 13:39 | 157154.1 | 720.0005 | 5 | 18 | 4.01516 | -2.281947 | 2.941001 | 0.4563349 | 12.33406 | 1.873472
2018-03-22 13:41 | 157274.1 | 840.0021 | 5 | 18 | 3.986223 | -2.281942 | 2.941001 | 0.5323948 | 12.33406 | 2.17776
2018-03-22 13:43 | 157394.1 | 960.0014 | 5 | 18 | 3.957825 | -2.281937 | 2.941001 | 0.6084533 | 12.33406 | 2.479863
2018-03-22 13:45 | 157514.1 | 1080.0009 | 5 | 18 | 3.930078 | -2.281947 | 2.941001 | 0.6845089 | 12.33406 | 2.779819
2018-03-22 13:47 | 157634.1 | 1200.0006 | 5 | 18 | 3.903122 | -2.281919 | 2.941001 | 0.7605681 | 12.33406 | 3.077707
2018-03-22 13:49 | 157754.1 | 1320.0006 | 5 | 18 | 3.877088 | -2.281909 | 2.941001 | 0.8366216 | 12.33406 | 3.373557
2018-03-22 13:51 | 157874.1 | 1440.0016 | 5 | 18 | 3.852123 | -2.281919 | 2.941001 | 0.9126817 | 12.33406 | 3.667493
2018-03-22 13:53 | 157994.1 | 1560.0017 | 5 | 18 | 3.828297 | -2.281939 | 2.941001 | 0.98874 | 12.33406 | 3.959566
2018-03-22 13:55 | 158114.1 | 1680.0002 | 5 | 18 | 3.805627 | -2.281937 | 2.941001 | 1.064797 | 12.33406 | 4.249863
2018-03-22 13:57 | 158234.1 | 1800.0025 | 5 | 18 | 3.784143 | -2.281932 | 2.941001 | 1.140856 | 12.33406 | 4.538491
2018-03-22 13:59 | 158354.1 | 1920.0016 | 5 | 18 | 3.764044 | -2.281888 | 2.941001 | 1.21691 | 12.33406 | 4.825517
2018-03-22 14:01 | 158474.1 | 2040.0012 | 5 | 18 | 3.745176 | -2.281882 | 2.941001 | 1.292964 | 12.33406 | 5.111065
2018-03-22 14:03 | 158594.1 | 2160.0015 | 5 | 18 | 3.727302 | -2.281886 | 2.941001 | 1.36902 | 12.33406 | 5.395223
2018-03-22 14:05 | 158714.1 | 2280.0001 | 5 | 18 | 3.710256 | -2.28188 | 2.941001 | 1.445075 | 12.33406 | 5.678049
2018-03-22 14:07 | 158834.1 | 2400.0009 | 5 | 18 | 3.694018 | -2.281878 | 2.941001 | 1.521134 | 12.33406 | 5.959624
2018-03-22 14:09 | 158954.1 | 2520.0024 | 5 | 18 | 3.678638 | -2.281937 | 2.941001 | 1.597189 | 12.33406 | 6.239983
2018-03-22 14:11 | 159074.1 | 2640.0002 | 5 | 18 | 3.664268 | -2.281909 | 2.941001 | 1.673246 | 12.33406 | 6.519214
2018-03-22 14:13 | 159194.1 | 2760.0002 | 5 | 18 | 3.650906 | -2.281886 | 2.941001 | 1.749302 | 12.33406 | 6.79739
2018-03-22 14:15 | 159314.1 | 2880.0001 | 5 | 18 | 3.638494 | -2.281895 | 2.941001 | 1.825357 | 12.33406 | 7.074581
2018-03-22 14:17 | 159434.1 | 3000.0002 | 5 | 18 | 3.626877 | -2.281914 | 2.941001 | 1.901415 | 12.33406 | 7.350873
2018-03-22 14:19 | 159554.1 | 3120.0018 | 5 | 18 | 3.61558 | -2.281937 | 2.941001 | 1.977473 | 12.33406 | 7.626296
2018-03-22 14:21 | 159674.1 | 3240.0011 | 5 | 18 | 3.604263 | -2.281916 | 2.941001 | 2.053526 | 12.33406 | 7.900846
2018-03-22 14:23 | 159794.1 | 3360.0011 | 5 | 18 | 3.592579 | -2.281911 | 2.941001 | 2.129581 | 12.33406 | 8.174526
2018-03-22 14:25 | 159914.1 | 3480.0003 | 5 | 18 | 3.580253 | -2.281911 | 2.941001 | 2.205641 | 12.33406 | 8.447311
2018-03-22 14:27 | 160034.1 | 3600.0004 | 5 | 18 | 3.567197 | -2.281918 | 2.941001 | 2.281697 | 12.33406 | 8.719118
2018-03-22 14:29 | 160154.1 | 3720.0003 | 5 | 18 | 3.553764 | -2.281921 | 2.941001 | 2.357746 | 12.33406 | 8.989891
2018-03-22 14:31 | 160274.1 | 3840.0004 | 5 | 18 | 3.539975 | -2.28187 | 2.941001 | 2.433804 | 12.33406 | 9.259663
2018-03-22 14:33 | 160394.1 | 3960.0012 | 5 | 18 | 3.525039 | -2.281886 | 2.941001 | 2.50986 | 12.33406 | 9.528345
2018-03-22 14:35 | 160514.1 | 4080.0001 | 5 | 18 | 3.506288 | -2.281897 | 2.941001 | 2.585916 | 12.33406 | 9.795771
2018-03-22 14:37 | 160634.1 | 4200.0005 | 5 | 18 | 3.481024 | -2.281905 | 2.941001 | 2.661973 | 12.33406 | 10.06154
2018-03-22 14:39 | 160754.1 | 4320.0012 | 5 | 18 | 3.444803 | -2.281911 | 2.941001 | 2.738026 | 12.33406 | 10.325
2018-03-22 14:41 | 160874.1 | 4440.0006 | 5 | 18 | 3.384269 | -2.281916 | 2.941001 | 2.814081 | 12.33406 | 10.58494
2018-03-22 14:43 | 160994.1 | 4560.0014 | 5 | 18 | 3.239902 | -2.281937 | 2.941001 | 2.890135 | 12.33406 | 10.83773
2018-03-22 14:44 | 161071.1 | 4637.0348 | 5 | 18 | 2.999992 | -2.281947 | 2.941001 | 2.938962 | 12.33406 | 10.99109
2018-03-22 14:46 | 161191.2 | 120.0001 | 6 | 18 | 3.238572 | 0 | 2.941001 | 2.938962 | 12.33406 | 10.99109
2018-03-22 14:48 | 161311.2 | 240.0009 | 6 | 18 | 3.255603 | 0 | 2.941001 | 2.938962 | 12.33406 | 10.99109
2018-03-22 14:49 | 161371.2 | 300.0022 | 6 | 18 | 3.261197 | 0 | 2.941001 | 2.938962 | 12.33406 | 10.99109
2018-03-22 14:49 | 161371.2 | 0.0025 | 7 | 19 | 3.261449 | 0 | 0 | 0 | 0 | 0
2018-03-22 14:51 | 161491.2 | 120.0018 | 2 | 19 | 3.969059 | 4.889975 | 0.1622966 | 0 | 0.622219 | 0
2018-03-22 14:53 | 161611.2 | 240.001 | 2 | 19 | 4.017166 | 4.889936 | 0.3252776 | 0 | 1.273608 | 0
2018-03-22 14:55 | 161731.2 | 360.0005 | 2 | 19 | 4.05335 | 4.889942 | 0.4882556 | 0 | 1.931316 | 0
2018-03-22 14:57 | 161851.2 | 480.0003 | 2 | 19 | 4.085607 | 4.889894 | 0.651234 | 0 | 2.594622 | 0
2018-03-22 14:59 | 161971.2 | 600.0019 | 2 | 19 | 4.112684 | 4.889944 | 0.8142266 | 0 | 3.262813 | 0
2018-03-22 15:01 | 162091.2 | 720.0012 | 2 | 19 | 4.136514 | 4.889923 | 0.9772099 | 0 | 3.935072 | 0
2018-03-22 15:03 | 162211.2 | 840.0021 | 2 | 19 | 4.161343 | 4.889923 | 1.140185 | 0 | 4.611207 | 0
2018-03-22 15:05 | 162331.2 | 960.0012 | 2 | 19 | 4.189749 | 4.889938 | 1.303172 | 0 | 5.291715 | 0
2018-03-22 15:07 | 162451.2 | 1080.0022 | 2 | 19 | 4.200362 | 4.531954 | 1.46209 | 0 | 5.958931 | 0
2018-03-22 15:09 | 162571.2 | 1200.0006 | 2 | 19 | 4.200367 | 4.028801 | 1.604717 | 0 | 6.558019 | 0
2018-03-22 15:11 | 162691.2 | 1320.0014 | 2 | 19 | 4.20038 | 3.542313 | 1.730816 | 0 | 7.087682 | 0
2018-03-22 15:13 | 162764.3 | 1393.0979 | 2 | 19 | 4.200387 | 3.259993 | 1.799846 | 0 | 7.377633 | 0
2018-03-22 15:15 | 162884.4 | 120.002 | 3 | 19 | 4.229539 | 3.25992 | 1.908064 | 0 | 7.833658 | 0
2018-03-22 15:17 | 163004.4 | 240.002 | 3 | 19 | 4.2631 | 3.259943 | 2.016718 | 0 | 8.295014 | 0
2018-03-22 15:19 | 163124.4 | 360.0022 | 3 | 19 | 4.299034 | 3.259945 | 2.125373 | 0 | 8.760153 | 0
2018-03-22 15:21 | 163244.4 | 480.0006 | 3 | 19 | 4.337186 | 3.259914 | 2.234026 | 0 | 9.229311 | 0
2018-03-22 15:23 | 163364.4 | 600.0017 | 3 | 19 | 4.377214 | 3.259928 | 2.342682 | 0 | 9.70273 | 0
2018-03-22 15:25 | 163484.4 | 720.0006 | 3 | 19 | 4.400406 | 2.978113 | 2.449129 | 0 | 10.17043 | 0
2018-03-22 15:27 | 163604.4 | 840.0007 | 3 | 19 | 4.400395 | 2.493574 | 2.539999 | 0 | 10.57029 | 0
2018-03-22 15:29 | 163724.4 | 960.0015 | 3 | 19 | 4.400362 | 2.10014 | 2.616322 | 0 | 10.90614 | 0
2018-03-22 15:31 | 163844.4 | 1080.0007 | 3 | 19 | 4.400363 | 1.779497 | 2.680791 | 0 | 11.18983 | 0
2018-03-22 15:33 | 163964.4 | 1200.0008 | 3 | 19 | 4.40036 | 1.517084 | 2.735576 | 0 | 11.4309 | 0
2018-03-22 15:35 | 164084.4 | 1320.0024 | 3 | 19 | 4.400342 | 1.30159 | 2.782428 | 0 | 11.63707 | 0
2018-03-22 15:37 | 164204.4 | 1440.0008 | 3 | 19 | 4.40035 | 1.123795 | 2.822748 | 0 | 11.81449 | 0
2018-03-22 15:39 | 164324.4 | 1560.0024 | 3 | 19 | 4.400324 | 0.9755707 | 2.857656 | 0 | 11.9681 | 0
2018-03-22 15:41 | 164444.4 | 1680.0003 | 3 | 19 | 4.400362 | 0.8528481 | 2.888056 | 0 | 12.10187 | 0
2018-03-22 15:43 | 164564.4 | 1800.0004 | 3 | 19 | 4.400341 | 0.7482948 | 2.914674 | 0 | 12.21899 | 0
2018-03-22 15:45 | 164684.4 | 1920.0008 | 3 | 19 | 4.400314 | 0.6591473 | 2.93809 | 0 | 12.32203 | 0
2018-03-22 15:45 | 164695.9 | 1931.5231 | 3 | 19 | 4.400326 | 0.6519985 | 2.940187 | 0 | 12.33126 | 0
2018-03-22 15:47 | 164815.9 | 120.0017 | 4 | 19 | 4.350919 | 0 | 2.940187 | 0 | 12.33126 | 0
2018-03-22 15:49 | 164935.9 | 240.0025 | 4 | 19 | 4.347634 | 0 | 2.940187 | 0 | 12.33126 | 0
2018-03-22 15:50 | 164995.9 | 300.0023 | 4 | 19 | 4.346598 | 0 | 2.940187 | 0 | 12.33126 | 0
2018-03-22 15:52 | 165116 | 120.0019 | 5 | 19 | 4.164541 | -2.281957 | 2.940187 | 0.07605279 | 12.33126 | 0.3184335
2018-03-22 15:54 | 165236 | 240.0019 | 5 | 19 | 4.133556 | -2.281986 | 2.940187 | 0.1521119 | 12.33126 | 0.633992
2018-03-22 15:56 | 165356 | 360.0011 | 5 | 19 | 4.103573 | -2.281961 | 2.940187 | 0.2281727 | 12.33126 | 0.9472519
2018-03-22 15:58 | 165476 | 480.0011 | 5 | 19 | 4.07376 | -2.281944 | 2.940187 | 0.3042301 | 12.33126 | 1.258224
2018-03-22 16:00 | 165596 | 600.0027 | 5 | 19 | 4.044145 | -2.28196 | 2.940187 | 0.380287 | 12.33126 | 1.566934
2018-03-22 16:02 | 165716 | 720.0002 | 5 | 19 | 4.0137 | -2.281957 | 2.940187 | 0.4563445 | 12.33126 | 1.873383
2018-03-22 16:04 | 165836 | 840.002 | 5 | 19 | 3.982951 | -2.281919 | 2.940187 | 0.5324005 | 12.33126 | 2.177431
2018-03-22 16:06 | 165956 | 960.0028 | 5 | 19 | 3.954558 | -2.281961 | 2.940187 | 0.6084625 | 12.33126 | 2.479299
2018-03-22 16:08 | 166076 | 1080.0013 | 5 | 19 | 3.926959 | -2.281947 | 2.940187 | 0.6845171 | 12.33126 | 2.779006
2018-03-22 16:10 | 166196 | 1200.0004 | 5 | 19 | 3.900249 | -2.28194 | 2.940187 | 0.7605751 | 12.33126 | 3.076661
2018-03-22 16:12 | 166316 | 1320.0019 | 5 | 19 | 3.874534 | -2.281921 | 2.940187 | 0.83663 | 12.33126 | 3.37231
2018-03-22 16:14 | 166436 | 1440.0005 | 5 | 19 | 3.849868 | -2.281939 | 2.940187 | 0.9126872 | 12.33126 | 3.66605
2018-03-22 16:16 | 166556 | 1560.0021 | 5 | 19 | 3.826318 | -2.281944 | 2.940187 | 0.9887462 | 12.33126 | 3.957965
2018-03-22 16:18 | 166676 | 1680.0005 | 5 | 19 | 3.803911 | -2.281949 | 2.940187 | 1.064799 | 12.33126 | 4.248109
2018-03-22 16:20 | 166796 | 1800.0006 | 5 | 19 | 3.78267 | -2.281986 | 2.940187 | 1.140859 | 12.33126 | 4.536619
2018-03-22 16:22 | 166916 | 1920.0006 | 5 | 19 | 3.76274 | -2.281988 | 2.940187 | 1.216919 | 12.33126 | 4.823563
2018-03-22 16:24 | 167036 | 2040.0023 | 5 | 19 | 3.744038 | -2.28194 | 2.940187 | 1.29298 | 12.33126 | 5.109041
2018-03-22 16:26 | 167156 | 2160.0007 | 5 | 19 | 3.726284 | -2.281944 | 2.940187 | 1.369036 | 12.33126 | 5.393116
2018-03-22 16:28 | 167276 | 2280.0023 | 5 | 19 | 3.709305 | -2.281921 | 2.940187 | 1.445093 | 12.33126 | 5.675877
2018-03-22 16:30 | 167396 | 2400.0007 | 5 | 19 | 3.693182 | -2.281953 | 2.940187 | 1.521153 | 12.33126 | 5.957388
2018-03-22 16:32 | 167516 | 2520.0016 | 5 | 19 | 3.677936 | -2.28193 | 2.940187 | 1.597207 | 12.33126 | 6.237685
2018-03-22 16:34 | 167636 | 2640.0008 | 5 | 19 | 3.663622 | -2.281918 | 2.940187 | 1.673263 | 12.33126 | 6.516861
2018-03-22 16:36 | 167756 | 2760.0001 | 5 | 19 | 3.650322 | -2.281926 | 2.940187 | 1.749319 | 12.33126 | 6.794991
2018-03-22 16:38 | 167876 | 2880.0009 | 5 | 19 | 3.637999 | -2.28194 | 2.940187 | 1.825376 | 12.33126 | 7.072148
2018-03-22 16:40 | 167996 | 3000.0002 | 5 | 19 | 3.626443 | -2.281921 | 2.940187 | 1.901432 | 12.33126 | 7.348399
2018-03-22 16:42 | 168116 | 3120.0002 | 5 | 19 | 3.615195 | -2.281893 | 2.940187 | 1.977486 | 12.33126 | 7.623773
2018-03-22 16:44 | 168236 | 3240.0002 | 5 | 19 | 3.603899 | -2.281882 | 2.940187 | 2.053541 | 12.33126 | 7.898302
2018-03-22 16:46 | 168356 | 3360.0017 | 5 | 19 | 3.592249 | -2.281898 | 2.940187 | 2.129598 | 12.33126 | 8.171963
2018-03-22 16:48 | 168476 | 3480.001 | 5 | 19 | 3.579927 | -2.281918 | 2.940187 | 2.205654 | 12.33126 | 8.44471
2018-03-22 16:50 | 168596 | 3600.001 | 5 | 19 | 3.566882 | -2.281895 | 2.940187 | 2.281711 | 12.33126 | 8.716496
2018-03-22 16:52 | 168716 | 3720.0011 | 5 | 19 | 3.553469 | -2.281911 | 2.940187 | 2.357767 | 12.33126 | 8.98727
2018-03-22 16:54 | 168836 | 3840.0011 | 5 | 19 | 3.539667 | -2.281937 | 2.940187 | 2.433822 | 12.33126 | 9.257007
2018-03-22 16:56 | 168956 | 3960.0019 | 5 | 19 | 3.524716 | -2.281898 | 2.940187 | 2.509877 | 12.33126 | 9.525663
2018-03-22 16:58 | 169076 | 4080.0012 | 5 | 19 | 3.505908 | -2.281907 | 2.940187 | 2.585928 | 12.33126 | 9.79304
2018-03-22 17:00 | 169196 | 4200.0012 | 5 | 19 | 3.480581 | -2.281884 | 2.940187 | 2.661988 | 12.33126 | 10.05879
2018-03-22 17:02 | 169316 | 4320.0012 | 5 | 19 | 3.444219 | -2.281955 | 2.940187 | 2.73804 | 12.33126 | 10.3222
2018-03-22 17:04 | 169436 | 4440.0013 | 5 | 19 | 3.383173 | -2.281928 | 2.940187 | 2.814094 | 12.33126 | 10.58209
2018-03-22 17:06 | 169556 | 4560.0021 | 5 | 19 | 3.237226 | -2.281944 | 2.940187 | 2.890151 | 12.33126 | 10.83475
2018-03-22 17:07 | 169631.7 | 4635.7011 | 5 | 19 | 2.999967 | -2.28193 | 2.940187 | 2.93813 | 12.33126 | 10.98535
2018-03-22 17:09 | 169751.8 | 120.0001 | 6 | 19 | 3.23944 | 0 | 2.940187 | 2.93813 | 12.33126 | 10.98535
2018-03-22 17:11 | 169871.8 | 240.0017 | 6 | 19 | 3.256587 | 0 | 2.940187 | 2.93813 | 12.33126 | 10.98535
2018-03-22 17:12 | 169931.8 | 300.0032 | 6 | 19 | 3.262178 | 0 | 2.940187 | 2.93813 | 12.33126 | 10.98535
2018-03-22 17:12 | 169931.8 | 0.0047 | 7 | 20 | 3.262319 | 0 | 0 | 0 | 0 | 0
2018-03-22 17:14 | 170051.9 | 120.0011 | 2 | 20 | 3.969503 | 4.890053 | 0.1622984 | 1.08e-10 | 0.6223421 | 3.54e-10
2018-03-22 17:16 | 170171.9 | 240.0003 | 2 | 20 | 4.01755 | 4.889992 | 0.3252822 | 1.08e-10 | 1.2738 | 3.54e-10
2018-03-22 17:18 | 170291.9 | 360.0003 | 2 | 20 | 4.053706 | 4.88999 | 0.4882675 | 1.08e-10 | 1.931599 | 3.54e-10
2018-03-22 17:20 | 170411.9 | 480.0003 | 2 | 20 | 4.086047 | 4.889984 | 0.6512498 | 1.08e-10 | 2.594986 | 3.54e-10
2018-03-22 17:22 | 170531.9 | 600.0012 | 2 | 20 | 4.1131 | 4.890009 | 0.8142353 | 1.08e-10 | 3.263216 | 3.54e-10
2018-03-22 17:24 | 170651.9 | 720.0012 | 2 | 20 | 4.136934 | 4.889971 | 0.9772254 | 1.08e-10 | 3.935573 | 3.54e-10
2018-03-22 17:26 | 170771.9 | 840.0021 | 2 | 20 | 4.161776 | 4.889973 | 1.140208 | 1.08e-10 | 4.611805 | 3.54e-10
2018-03-22 17:28 | 170891.9 | 960.0012 | 2 | 20 | 4.190159 | 4.889973 | 1.30319 | 1.08e-10 | 5.292358 | 3.54e-10
2018-03-22 17:30 | 171011.9 | 1080.0004 | 2 | 20 | 4.200361 | 4.526451 | 1.461955 | 1.08e-10 | 5.958958 | 3.54e-10
2018-03-22 17:32 | 171131.9 | 1200.0015 | 2 | 20 | 4.200389 | 4.023144 | 1.604414 | 1.08e-10 | 6.557336 | 3.54e-10
2018-03-22 17:34 | 171251.9 | 1320.0008 | 2 | 20 | 4.200374 | 3.537663 | 1.730353 | 1.08e-10 | 7.086331 | 3.54e-10
2018-03-22 17:35 | 171323.7 | 1391.7827 | 2 | 20 | 4.200377 | 3.259996 | 1.798108 | 1.08e-10 | 7.370926 | 3.54e-10
2018-03-22 17:37 | 171443.7 | 120.001 | 3 | 20 | 4.229491 | 3.259966 | 1.906331 | 1.08e-10 | 7.826967 | 3.54e-10
2018-03-22 17:39 | 171563.7 | 240.0004 | 3 | 20 | 4.263014 | 3.259949 | 2.014985 | 1.08e-10 | 8.288318 | 3.54e-10
2018-03-22 17:41 | 171683.7 | 360.0012 | 3 | 20 | 4.298953 | 3.260004 | 2.123643 | 1.08e-10 | 8.753459 | 3.54e-10
2018-03-22 17:43 | 171803.7 | 480.0004 | 3 | 20 | 4.33714 | 3.259989 | 2.232293 | 1.08e-10 | 9.222601 | 3.54e-10
2018-03-22 17:45 | 171923.7 | 600.0012 | 3 | 20 | 4.377213 | 3.259964 | 2.340951 | 1.08e-10 | 9.696026 | 3.54e-10
2018-03-22 17:47 | 172043.7 | 720.0013 | 3 | 20 | 4.400383 | 2.978161 | 2.447404 | 1.08e-10 | 10.16375 | 3.54e-10
2018-03-22 17:49 | 172163.7 | 840.0013 | 3 | 20 | 4.400394 | 2.493866 | 2.538276 | 1.08e-10 | 10.56362 | 3.54e-10
2018-03-22 17:51 | 172283.7 | 960.0021 | 3 | 20 | 4.400365 | 2.100212 | 2.614611 | 1.08e-10 | 10.89953 | 3.54e-10
2018-03-22 17:53 | 172403.7 | 1080.0021 | 3 | 20 | 4.400351 | 1.779665 | 2.679091 | 1.08e-10 | 11.18326 | 3.54e-10
2018-03-22 17:55 | 172523.7 | 1200.0006 | 3 | 20 | 4.400358 | 1.517597 | 2.733898 | 1.08e-10 | 11.42443 | 3.54e-10
2018-03-22 17:57 | 172643.7 | 1320.0022 | 3 | 20 | 4.400353 | 1.302471 | 2.780777 | 1.08e-10 | 11.63072 | 3.54e-10
2018-03-22 17:59 | 172763.7 | 1440.0006 | 3 | 20 | 4.400338 | 1.124418 | 2.821128 | 1.08e-10 | 11.80827 | 3.54e-10
2018-03-22 18:01 | 172883.7 | 1560.0014 | 3 | 20 | 4.400324 | 0.9763756 | 2.856067 | 1.08e-10 | 11.96202 | 3.54e-10
2018-03-22 18:03 | 173003.7 | 1680.0006 | 3 | 20 | 4.400321 | 0.8530655 | 2.886498 | 1.08e-10 | 12.09593 | 3.54e-10
2018-03-22 18:05 | 173123.7 | 1800.0014 | 3 | 20 | 4.400331 | 0.7488441 | 2.913142 | 1.08e-10 | 12.21317 | 3.54e-10
2018-03-22 18:07 | 173243.7 | 1920.0006 | 3 | 20 | 4.400321 | 0.6603718 | 2.936587 | 1.08e-10 | 12.31633 | 3.54e-10
2018-03-22 18:07 | 173256.8 | 1933.1491 | 3 | 20 | 4.400342 | 0.6519966 | 2.938982 | 1.08e-10 | 12.32687 | 3.54e-10
2018-03-22 18:09 | 173376.9 | 120.0009 | 4 | 20 | 4.350811 | 0 | 2.938982 | 1.08e-10 | 12.32687 | 3.54e-10
2018-03-22 18:11 | 173496.9 | 240.0001 | 4 | 20 | 4.347511 | 0 | 2.938982 | 1.08e-10 | 12.32687 | 3.54e-10
2018-03-22 18:12 | 173556.9 | 300.0015 | 4 | 20 | 4.346477 | 0 | 2.938982 | 1.08e-10 | 12.32687 | 3.54e-10
2018-03-22 18:14 | 173677 | 120.0002 | 5 | 20 | 4.164128 | -2.281886 | 2.938982 | 0.0760523 | 12.32687 | 0.318402
2018-03-22 18:16 | 173797 | 240.0005 | 5 | 20 | 4.133131 | -2.281916 | 2.938982 | 0.1521095 | 12.32687 | 0.6339205
2018-03-22 18:18 | 173917 | 360.0003 | 5 | 20 | 4.103126 | -2.281903 | 2.938982 | 0.2281682 | 12.32687 | 0.9471372
2018-03-22 18:20 | 174037 | 480.0001 | 5 | 20 | 4.073305 | -2.281924 | 2.938982 | 0.304221 | 12.32687 | 1.258056
2018-03-22 18:22 | 174157 | 600.0012 | 5 | 20 | 4.043667 | -2.28194 | 2.938982 | 0.3802793 | 12.32687 | 1.566737
2018-03-22 18:24 | 174277 | 720.002 | 5 | 20 | 4.014307 | -2.281865 | 2.938982 | 0.456335 | 12.32687 | 1.873163
2018-03-22 18:26 | 174397 | 840.002 | 5 | 20 | 3.985397 | -2.281893 | 2.938982 | 0.5323889 | 12.32687 | 2.177364
2018-03-22 18:28 | 174517 | 960.0021 | 5 | 20 | 3.957018 | -2.281893 | 2.938982 | 0.6084502 | 12.32687 | 2.479416
2018-03-22 18:30 | 174637 | 1080.0006 | 5 | 20 | 3.929308 | -2.281865 | 2.938982 | 0.6845052 | 12.32687 | 2.779308
2018-03-22 18:32 | 174757 | 1200.0004 | 5 | 20 | 3.9024 | -2.281903 | 2.938982 | 0.7605594 | 12.32687 | 3.077119
2018-03-22 18:34 | 174877 | 1320.0021 | 5 | 20 | 3.876429 | -2.281937 | 2.938982 | 0.8366162 | 12.32687 | 3.372929
2018-03-22 18:36 | 174997 | 1440.0022 | 5 | 20 | 3.851529 | -2.281878 | 2.938982 | 0.9126715 | 12.32687 | 3.666798
2018-03-22 18:38 | 175117 | 1560.0022 | 5 | 20 | 3.827745 | -2.281914 | 2.938982 | 0.9887272 | 12.32687 | 3.958817
2018-03-22 18:40 | 175237 | 1680.0009 | 5 | 20 | 3.805089 | -2.281947 | 2.938982 | 1.064778 | 12.32687 | 4.249051
2018-03-22 18:42 | 175357 | 1800.0006 | 5 | 20 | 3.78365 | -2.281909 | 2.938982 | 1.140832 | 12.32687 | 4.53762
2018-03-22 18:44 | 175477 | 1920.0023 | 5 | 20 | 3.763574 | -2.281909 | 2.938982 | 1.216892 | 12.32687 | 4.824632
2018-03-22 18:46 | 175597 | 2040.0023 | 5 | 20 | 3.744702 | -2.281884 | 2.938982 | 1.292947 | 12.32687 | 5.110144
2018-03-22 18:48 | 175717 | 2160.0016 | 5 | 20 | 3.726822 | -2.281905 | 2.938982 | 1.369005 | 12.32687 | 5.394273
2018-03-22 18:50 | 175837 | 2280.0016 | 5 | 20 | 3.709783 | -2.281928 | 2.938982 | 1.44506 | 12.32687 | 5.677065
2018-03-22 18:52 | 175957 | 2400.0012 | 5 | 20 | 3.693534 | -2.281847 | 2.938982 | 1.521117 | 12.32687 | 5.958595
2018-03-22 18:54 | 176077 | 2520.0001 | 5 | 20 | 3.678197 | -2.281918 | 2.938982 | 1.597171 | 12.32687 | 6.238914
2018-03-22 18:56 | 176197 | 2640.0024 | 5 | 20 | 3.663852 | -2.281898 | 2.938982 | 1.673228 | 12.32687 | 6.518116
2018-03-22 18:58 | 176317 | 2760.0002 | 5 | 20 | 3.650509 | -2.281905 | 2.938982 | 1.749283 | 12.32687 | 6.796257
2018-03-22 19:00 | 176437 | 2880.0012 | 5 | 20 | 3.638127 | -2.281947 | 2.938982 | 1.82534 | 12.32687 | 7.073427
2018-03-22 19:02 | 176557 | 3000.0033 | 5 | 20 | 3.626487 | -2.281911 | 2.938982 | 1.901397 | 12.32687 | 7.349684
2018-03-22 19:04 | 176677 | 3120.0001 | 5 | 20 | 3.61521 | -2.281926 | 2.938982 | 1.977452 | 12.32687 | 7.625067
2018-03-22 19:06 | 176797 | 3240.0009 | 5 | 20 | 3.60387 | -2.281905 | 2.938982 | 2.05351 | 12.32687 | 7.899603
2018-03-22 19:08 | 176917 | 3360.0018 | 5 | 20 | 3.592157 | -2.281886 | 2.938982 | 2.129565 | 12.32687 | 8.173255
2018-03-22 19:10 | 177037 | 3480.001 | 5 | 20 | 3.57981 | -2.281884 | 2.938982 | 2.205621 | 12.32687 | 8.445993
2018-03-22 19:12 | 177157 | 3600.0011 | 5 | 20 | 3.566763 | -2.281932 | 2.938982 | 2.281677 | 12.32687 | 8.717766
2018-03-22 19:14 | 177277 | 3720.0011 | 5 | 20 | 3.553297 | -2.281903 | 2.938982 | 2.357731 | 12.32687 | 8.988524
2018-03-22 19:16 | 177397 | 3840.0003 | 5 | 20 | 3.53949 | -2.281911 | 2.938982 | 2.433786 | 12.32687 | 9.258248
2018-03-22 19:18 | 177517 | 3960.0011 | 5 | 20 | 3.524496 | -2.281898 | 2.938982 | 2.509841 | 12.32687 | 9.526886
2018-03-22 19:20 | 177637 | 4080.0012 | 5 | 20 | 3.505575 | -2.28188 | 2.938982 | 2.585899 | 12.32687 | 9.794268
2018-03-22 19:22 | 177757 | 4200.0003 | 5 | 20 | 3.4801 | -2.281921 | 2.938982 | 2.661951 | 12.32687 | 10.05996
2018-03-22 19:24 | 177877 | 4320.0004 | 5 | 20 | 3.443492 | -2.28193 | 2.938982 | 2.738009 | 12.32687 | 10.32335
2018-03-22 19:26 | 177997 | 4440.0003 | 5 | 20 | 3.381854 | -2.281934 | 2.938982 | 2.814065 | 12.32687 | 10.58316
2018-03-22 19:28 | 178117 | 4560.0004 | 5 | 20 | 3.233776 | -2.281957 | 2.938982 | 2.890117 | 12.32687 | 10.83565
2018-03-22 19:30 | 178190.9 | 4633.9426 | 5 | 20 | 2.999987 | -2.281934 | 2.938982 | 2.936985 | 12.32687 | 10.98265
2018-03-22 19:32 | 178311 | 120.0008 | 6 | 20 | 3.239942 | 0 | 2.938982 | 2.936985 | 12.32687 | 10.98265
2018-03-22 19:34 | 178431 | 240.0017 | 6 | 20 | 3.257094 | 0 | 2.938982 | 2.936985 | 12.32687 | 10.98265
2018-03-22 19:35 | 178491 | 300.0038 | 6 | 20 | 3.262702 | 0 | 2.938982 | 2.936985 | 12.32687 | 10.98265
2018-03-22 19:35 | 178490.9843 | 0.0024 | 7 | 21 | 3.262744 | 0 | 0 | 0 | 0 | 0
2018-03-22 19:37 | 178611.1 | 120.0027 | 2 | 21 | 3.969815 | 4.890022 | 0.1623047 | 4.84e-10 | 0.6224445 | 1.578e-09
2018-03-22 19:39 | 178731.1 | 240.0019 | 2 | 21 | 4.017788 | 4.889965 | 0.3252886 | 4.84e-10 | 1.27395 | 1.578e-09
2018-03-22 19:41 | 178851.1 | 360.0012 | 2 | 21 | 4.053982 | 4.890007 | 0.4882641 | 4.84e-10 | 1.931753 | 1.578e-09
2018-03-22 19:43 | 178971.1 | 480.002 | 2 | 21 | 4.08626 | 4.889977 | 0.6512536 | 4.84e-10 | 2.595209 | 1.578e-09
2018-03-22 19:45 | 179091.1 | 600.0013 | 2 | 21 | 4.113317 | 4.889973 | 0.8142374 | 4.84e-10 | 3.263466 | 1.578e-09
2018-03-22 19:47 | 179211.1 | 720.0006 | 2 | 21 | 4.137176 | 4.889969 | 0.9772244 | 4.84e-10 | 3.935846 | 1.578e-09
2018-03-22 19:49 | 179331.1 | 840.0014 | 2 | 21 | 4.162028 | 4.890013 | 1.140212 | 4.84e-10 | 4.612141 | 1.578e-09
2018-03-22 19:51 | 179451.1 | 960.0014 | 2 | 21 | 4.190377 | 4.889997 | 1.303198 | 4.84e-10 | 5.292751 | 1.578e-09
2018-03-22 19:53 | 179571.1 | 1080.0014 | 2 | 21 | 4.200376 | 4.524029 | 1.461902 | 4.84e-10 | 5.959103 | 1.578e-09
2018-03-22 19:55 | 179691.1 | 1200.0014 | 2 | 21 | 4.200385 | 4.023367 | 1.604314 | 4.84e-10 | 6.557288 | 1.578e-09
2018-03-22 19:57 | 179811.1 | 1320.001 | 2 | 21 | 4.200344 | 3.53887 | 1.73029 | 4.84e-10 | 7.086431 | 1.578e-09
2018-03-22 19:58 | 179883.4 | 1392.2908 | 2 | 21 | 4.200377 | 3.259981 | 1.798534 | 4.84e-10 | 7.373081 | 1.578e-09
2018-03-22 20:00 | 180003.4 | 120.0002 | 3 | 21 | 4.229531 | 3.259966 | 1.906751 | 4.84e-10 | 7.829103 | 1.578e-09
2018-03-22 20:02 | 180123.4 | 240.002 | 3 | 21 | 4.263074 | 3.259966 | 2.015409 | 4.84e-10 | 8.290473 | 1.578e-09
2018-03-22 20:04 | 180243.4 | 360.002 | 3 | 21 | 4.299021 | 3.259943 | 2.124064 | 4.84e-10 | 8.75561 | 1.578e-09
2018-03-22 20:06 | 180363.4 | 480.002 | 3 | 21 | 4.33719 | 3.259979 | 2.232717 | 4.84e-10 | 9.224765 | 1.578e-09
2018-03-22 20:08 | 180483.4 | 600.0021 | 3 | 21 | 4.377267 | 3.26 | 2.341378 | 4.84e-10 | 9.698211 | 1.578e-09
2018-03-22 20:10 | 180603.4 | 720.0006 | 3 | 21 | 4.400387 | 2.977264 | 2.447811 | 4.84e-10 | 10.16585 | 1.578e-09
2018-03-22 20:12 | 180723.4 | 840.0006 | 3 | 21 | 4.400391 | 2.492384 | 2.538647 | 4.84e-10 | 10.56556 | 1.578e-09
2018-03-22 20:14 | 180843.4 | 960.0014 | 3 | 21 | 4.400349 | 2.09873 | 2.614938 | 4.84e-10 | 10.90127 | 1.578e-09
2018-03-22 20:16 | 180963.4 | 1080.0014 | 3 | 21 | 4.400372 | 1.778702 | 2.679379 | 4.84e-10 | 11.18483 | 1.578e-09
2018-03-22 20:18 | 181083.4 | 1200.0022 | 3 | 21 | 4.400381 | 1.516909 | 2.734144 | 4.84e-10 | 11.42582 | 1.578e-09
2018-03-22 20:20 | 181203.4 | 1320.0022 | 3 | 21 | 4.400338 | 1.300938 | 2.780977 | 4.84e-10 | 11.6319 | 1.578e-09
2018-03-22 20:22 | 181323.4 | 1440.0023 | 3 | 21 | 4.400352 | 1.123213 | 2.821283 | 4.84e-10 | 11.80926 | 1.578e-09
2018-03-22 20:24 | 181443.4 | 1560.0022 | 3 | 21 | 4.400317 | 0.9752827 | 2.856181 | 4.84e-10 | 11.96282 | 1.578e-09
2018-03-22 20:26 | 181563.4 | 1680.0006 | 3 | 21 | 4.400365 | 0.8527298 | 2.886578 | 4.84e-10 | 12.09658 | 1.578e-09
2018-03-22 20:28 | 181683.4 | 1800.0008 | 3 | 21 | 4.400327 | 0.7479992 | 2.913188 | 4.84e-10 | 12.21368 | 1.578e-09
2018-03-22 20:30 | 181803.4 | 1920.0002 | 3 | 21 | 4.400324 | 0.6595135 | 2.936599 | 4.84e-10 | 12.31669 | 1.578e-09
2018-03-22 20:30 | 181813.7 | 1930.3533 | 3 | 21 | 4.400309 | 0.6519985 | 2.938485 | 4.84e-10 | 12.32499 | 1.578e-09
2018-03-22 20:32 | 181933.8 | 120 | 4 | 21 | 4.350795 | 0 | 2.938485 | 4.84e-10 | 12.32499 | 1.578e-09
2018-03-22 20:34 | 182053.8 | 240.0001 | 4 | 21 | 4.347509 | 0 | 2.938485 | 4.84e-10 | 12.32499 | 1.578e-09
2018-03-22 20:35 | 182113.8 | 300.0023 | 4 | 21 | 4.346465 | 0 | 2.938485 | 4.84e-10 | 12.32499 | 1.578e-09
2018-03-22 20:37 | 182233.9 | 120.001 | 5 | 21 | 4.16423 | -2.281911 | 2.938485 | 0.07605611 | 12.32499 | 0.3184251
2018-03-22 20:39 | 182353.9 | 240.0002 | 5 | 21 | 4.133205 | -2.281926 | 2.938485 | 0.1521122 | 12.32499 | 0.633945
2018-03-22 20:41 | 182473.9 | 360.001 | 5 | 21 | 4.103183 | -2.281963 | 2.938485 | 0.2281719 | 12.32499 | 0.9471712
2018-03-22 20:43 | 182593.9 | 480.0002 | 5 | 21 | 4.073344 | -2.28194 | 2.938485 | 0.3042242 | 12.32499 | 1.258092
2018-03-22 20:45 | 182713.9 | 600.0003 | 5 | 21 | 4.043717 | -2.281976 | 2.938485 | 0.3802827 | 12.32499 | 1.566777
2018-03-22 20:47 | 182833.9 | 720.0018 | 5 | 21 | 4.014341 | -2.282016 | 2.938485 | 0.4563421 | 12.32499 | 1.873221
2018-03-22 20:49 | 182953.9 | 840.002 | 5 | 21 | 3.985408 | -2.281965 | 2.938485 | 0.5324005 | 12.32499 | 2.177443
2018-03-22 20:51 | 183073.9 | 960.002 | 5 | 21 | 3.956983 | -2.281988 | 2.938485 | 0.6084589 | 12.32499 | 2.479483
2018-03-22 20:53 | 183193.9 | 1080.0021 | 5 | 21 | 3.929251 | -2.281924 | 2.938485 | 0.6845181 | 12.32499 | 2.779388
2018-03-22 20:55 | 183313.9 | 1200.0021 | 5 | 21 | 3.902311 | -2.281963 | 2.938485 | 0.7605747 | 12.32499 | 3.077204
2018-03-22 20:57 | 183433.9 | 1320.0011 | 5 | 21 | 3.876315 | -2.281916 | 2.938485 | 0.8366321 | 12.32499 | 3.373008
2018-03-22 20:59 | 183553.9 | 1440.0014 | 5 | 21 | 3.851368 | -2.281901 | 2.938485 | 0.9126875 | 12.32499 | 3.666867
2018-03-22 21:01 | 183673.9 | 1560.0008 | 5 | 21 | 3.827568 | -2.281949 | 2.938485 | 0.9887458 | 12.32499 | 3.958883
2018-03-22 21:03 | 183793.9 | 1680.001 | 5 | 21 | 3.804924 | -2.28193 | 2.938485 | 1.064804 | 12.32499 | 4.249132
2018-03-22 21:05 | 183913.9 | 1800.0008 | 5 | 21 | 3.783514 | -2.28194 | 2.938485 | 1.140859 | 12.32499 | 4.537695
2018-03-22 21:07 | 184033.9 | 1920.0009 | 5 | 21 | 3.763435 | -2.281932 | 2.938485 | 1.216917 | 12.32499 | 4.824686
2018-03-22 21:09 | 184153.9 | 2040.0017 | 5 | 21 | 3.744586 | -2.281907 | 2.938485 | 1.292974 | 12.32499 | 5.110199
2018-03-22 21:11 | 184273.9 | 2160.0009 | 5 | 21 | 3.726708 | -2.281895 | 2.938485 | 1.369031 | 12.32499 | 5.394317
2018-03-22 21:13 | 184393.9 | 2280.0015 | 5 | 21 | 3.70968 | -2.281934 | 2.938485 | 1.445085 | 12.32499 | 5.677094
2018-03-22 21:15 | 184513.9 | 2400.0009 | 5 | 21 | 3.693454 | -2.281928 | 2.938485 | 1.521145 | 12.32499 | 5.958631
2018-03-22 21:17 | 184633.9 | 2520.001 | 5 | 21 | 3.678113 | -2.281919 | 2.938485 | 1.597201 | 12.32499 | 6.238951
2018-03-22 21:19 | 184753.9 | 2640.001 | 5 | 21 | 3.663774 | -2.281953 | 2.938485 | 1.673258 | 12.32499 | 6.518148
2018-03-22 21:21 | 184873.9 | 2760.0017 | 5 | 21 | 3.650474 | -2.281903 | 2.938485 | 1.749315 | 12.32499 | 6.79629
2018-03-22 21:23 | 184993.9 | 2880.0019 | 5 | 21 | 3.638102 | -2.281939 | 2.938485 | 1.825372 | 12.32499 | 7.073458
2018-03-22 21:25 | 185113.9 | 3000.0004 | 5 | 21 | 3.626499 | -2.281965 | 2.938485 | 1.901427 | 12.32499 | 7.349712
2018-03-22 21:27 | 185233.9 | 3120.0004 | 5 | 21 | 3.61519 | -2.281891 | 2.938485 | 1.977488 | 12.32499 | 7.625113
2018-03-22 21:29 | 185353.9 | 3240.002 | 5 | 21 | 3.603824 | -2.281926 | 2.938485 | 2.053544 | 12.32499 | 7.89964
2018-03-22 21:31 | 185473.9 | 3360.0028 | 5 | 21 | 3.592119 | -2.281924 | 2.938485 | 2.129602 | 12.32499 | 8.173297
2018-03-22 21:33 | 185593.9 | 3480.0003 | 5 | 21 | 3.579746 | -2.281947 | 2.938485 | 2.205657 | 12.32499 | 8.446032
2018-03-22 21:35 | 185713.9 | 3600.0003 | 5 | 21 | 3.566691 | -2.281939 | 2.938485 | 2.281713 | 12.32499 | 8.717803
2018-03-22 21:37 | 185833.9 | 3720.002 | 5 | 21 | 3.553256 | -2.281932 | 2.938485 | 2.357767 | 12.32499 | 8.988554
2018-03-22 21:39 | 185953.9 | 3840.002 | 5 | 21 | 3.539414 | -2.281903 | 2.938485 | 2.433823 | 12.32499 | 9.258275
2018-03-22 21:41 | 186073.9 | 3960.0021 | 5 | 21 | 3.524387 | -2.281932 | 2.938485 | 2.509882 | 12.32499 | 9.526924
2018-03-22 21:43 | 186193.9 | 4080.0029 | 5 | 21 | 3.505443 | -2.281886 | 2.938485 | 2.585938 | 12.32499 | 9.794291
2018-03-22 21:45 | 186313.9 | 4200.0013 | 5 | 21 | 3.479928 | -2.281924 | 2.938485 | 2.661992 | 12.32499 | 10.05997
2018-03-22 21:47 | 186433.9 | 4320.0015 | 5 | 21 | 3.443261 | -2.281934 | 2.938485 | 2.738047 | 12.32499 | 10.32334
2018-03-22 21:49 | 186553.9 | 4440.0004 | 5 | 21 | 3.381341 | -2.281928 | 2.938485 | 2.8141 | 12.32499 | 10.58312
2018-03-22 21:51 | 186673.9 | 4560.0008 | 5 | 21 | 3.232263 | -2.281957 | 2.938485 | 2.890154 | 12.32499 | 10.83554
2018-03-22 21:52 | 186747 | 4633.1349 | 5 | 21 | 2.999975 | -2.28196 | 2.938485 | 2.936506 | 12.32499 | 10.98088
2018-03-22 21:54 | 186867.1 | 120.0009 | 6 | 21 | 3.240043 | 0 | 2.938485 | 2.936506 | 12.32499 | 10.98088
2018-03-22 21:56 | 186987.1 | 240.0003 | 6 | 21 | 3.257273 | 0 | 2.938485 | 2.936506 | 12.32499 | 10.98088
2018-03-22 21:57 | 187047.1 | 300.004 | 6 | 21 | 3.262883 | 0 | 2.938485 | 2.936506 | 12.32499 | 10.98088
2018-03-22 21:57 | 187047.1 | 0.0047 | 7 | 22 | 3.263005 | 0 | 0 | 0 | 0 | 0
2018-03-22 21:59 | 187167.2 | 120.0019 | 2 | 22 | 3.96945 | 4.89002 | 0.162294 | 0 | 0.6223757 | 0
2018-03-22 22:01 | 187287.2 | 240.0003 | 2 | 22 | 4.01747 | 4.890017 | 0.3252787 | 0 | 1.273829 | 0
2018-03-22 22:03 | 187407.2 | 360.0005 | 2 | 22 | 4.053607 | 4.890036 | 0.4882631 | 0 | 1.931609 | 0
2018-03-22 22:05 | 187527.2 | 480.0005 | 2 | 22 | 4.085878 | 4.889975 | 0.6512441 | 0 | 2.594969 | 0
2018-03-22 22:07 | 187647.2 | 600.002 | 2 | 22 | 4.112886 | 4.890013 | 0.814228 | 0 | 3.26316 | 0
2018-03-22 22:09 | 187767.2 | 720.0004 | 2 | 22 | 4.136759 | 4.890022 | 0.9772178 | 0 | 3.935483 | 0
2018-03-22 22:11 | 187887.2 | 840.0012 | 2 | 22 | 4.161612 | 4.889994 | 1.140202 | 0 | 4.611692 | 0
2018-03-22 22:13 | 188007.2 | 960.0013 | 2 | 22 | 4.18998 | 4.889999 | 1.303189 | 0 | 5.292241 | 0
2018-03-22 22:15 | 188127.2 | 1080.0005 | 2 | 22 | 4.200376 | 4.528456 | 1.462017 | 0 | 5.959091 | 0
2018-03-22 22:17 | 188247.2 | 1200.0005 | 2 | 22 | 4.200369 | 4.024406 | 1.604522 | 0 | 6.55767 | 0
2018-03-22 22:19 | 188367.2 | 1320.0007 | 2 | 22 | 4.200377 | 3.538029 | 1.7305 | 0 | 7.086823 | 0
2018-03-22 22:20 | 188439.2 | 1392.0116 | 2 | 22 | 4.200369 | 3.259996 | 1.798472 | 0 | 7.372331 | 0
2018-03-22 22:22 | 188559.2 | 120.0002 | 3 | 22 | 4.229487 | 3.259977 | 1.906692 | 0 | 7.82836 | 0
2018-03-22 22:24 | 188679.2 | 240.0002 | 3 | 22 | 4.263021 | 3.259956 | 2.015346 | 0 | 8.28971 | 0
2018-03-22 22:26 | 188799.2 | 360.0003 | 3 | 22 | 4.299011 | 3.259951 | 2.124002 | 0 | 8.75485 | 0
2018-03-22 22:28 | 188919.2 | 480.002 | 3 | 22 | 4.337229 | 3.259941 | 2.232666 | 0 | 9.224054 | 0
2018-03-22 22:30 | 189039.2 | 600.0011 | 3 | 22 | 4.377274 | 3.259954 | 2.341318 | 0 | 9.697465 | 0
2018-03-22 22:32 | 189159.2 | 720.0012 | 3 | 22 | 4.400367 | 2.976992 | 2.447757 | 0 | 10.16513 | 0
2018-03-22 22:34 | 189279.2 | 840.0012 | 3 | 22 | 4.400379 | 2.492645 | 2.538604 | 0 | 10.56489 | 0
2018-03-22 22:36 | 189399.2 | 960.0005 | 3 | 22 | 4.400396 | 2.099775 | 2.6149 | 0 | 10.90062 | 0
2018-03-22 22:38 | 189519.2 | 1080.0006 | 3 | 22 | 4.400377 | 1.778875 | 2.679345 | 0 | 11.18421 | 0
2018-03-22 22:40 | 189639.2 | 1200.0013 | 3 | 22 | 4.400368 | 1.516705 | 2.734114 | 0 | 11.42521 | 0
2018-03-22 22:42 | 189759.2 | 1320.0013 | 3 | 22 | 4.400329 | 1.300903 | 2.780953 | 0 | 11.63132 | 0
2018-03-22 22:44 | 189879.2 | 1440.002 | 3 | 22 | 4.400347 | 1.123568 | 2.821264 | 0 | 11.8087 | 0
2018-03-22 22:46 | 189999.2 | 1560.0006 | 3 | 22 | 4.400339 | 0.9757137 | 2.856169 | 0 | 11.96229 | 0
2018-03-22 22:48 | 190119.2 | 1680.0014 | 3 | 22 | 4.400347 | 0.8519535 | 2.886566 | 0 | 12.09605 | 0
2018-03-22 22:50 | 190239.2 | 1800.0006 | 3 | 22 | 4.400346 | 0.7478886 | 2.913173 | 0 | 12.21313 | 0
2018-03-22 22:52 | 190359.2 | 1920.0014 | 3 | 22 | 4.400331 | 0.6592388 | 2.93657 | 0 | 12.31608 | 0
2018-03-22 22:53 | 190369.6 | 1930.4364 | 3 | 22 | 4.400327 | 0.6519966 | 2.938471 | 0 | 12.32445 | 0
2018-03-22 22:55 | 190489.7 | 120.0009 | 4 | 22 | 4.350893 | 0 | 2.938471 | 0 | 12.32445 | 0
2018-03-22 22:57 | 190609.7 | 240.0017 | 4 | 22 | 4.347587 | 0 | 2.938471 | 0 | 12.32445 | 0
2018-03-22 22:58 | 190669.7 | 300.0022 | 4 | 22 | 4.34656 | 0 | 2.938471 | 0 | 12.32445 | 0
2018-03-22 23:00 | 190789.8 | 120.0002 | 5 | 22 | 4.164505 | -2.281934 | 2.938471 | 0.07605136 | 12.32445 | 0.3184255
2018-03-22 23:02 | 190909.8 | 240.0009 | 5 | 22 | 4.133477 | -2.281953 | 2.938471 | 0.1521117 | 12.32445 | 0.6339839
2018-03-22 23:04 | 191029.8 | 360.0001 | 5 | 22 | 4.103422 | -2.281884 | 2.938471 | 0.2281702 | 12.32445 | 0.9472246
2018-03-22 23:06 | 191149.8 | 480.0001 | 5 | 22 | 4.073564 | -2.281893 | 2.938471 | 0.3042275 | 12.32445 | 1.258183
2018-03-22 23:08 | 191269.8 | 600.0011 | 5 | 22 | 4.043928 | -2.281951 | 2.938471 | 0.3802835 | 12.32445 | 1.566874
2018-03-22 23:10 | 191389.8 | 720.0002 | 5 | 22 | 4.014543 | -2.281967 | 2.938471 | 0.456341 | 12.32445 | 1.873325
2018-03-22 23:12 | 191509.8 | 840.0004 | 5 | 22 | 3.9856 | -2.281901 | 2.938471 | 0.5323964 | 12.32445 | 2.177548
2018-03-22 23:14 | 191629.8 | 960.0012 | 5 | 22 | 3.95714 | -2.281903 | 2.938471 | 0.6084541 | 12.32445 | 2.479597
2018-03-22 23:16 | 191749.8 | 1080.002 | 5 | 22 | 3.929392 | -2.281955 | 2.938471 | 0.6845089 | 12.32445 | 2.779496
2018-03-22 23:18 | 191869.8 | 1200.0029 | 5 | 22 | 3.902421 | -2.281921 | 2.938471 | 0.7605668 | 12.32445 | 3.077325
2018-03-22 23:20 | 191989.8 | 1320.0013 | 5 | 22 | 3.876396 | -2.281942 | 2.938471 | 0.8366218 | 12.32445 | 3.373127
2018-03-22 23:22 | 192109.8 | 1440.0013 | 5 | 22 | 3.85145 | -2.281905 | 2.938471 | 0.9126778 | 12.32445 | 3.666996
2018-03-22 23:24 | 192229.8 | 1560.0011 | 5 | 22 | 3.827631 | -2.281886 | 2.938471 | 0.9887345 | 12.32445 | 3.959012
2018-03-22 23:26 | 192349.8 | 1680.0006 | 5 | 22 | 3.80498 | -2.281916 | 2.938471 | 1.064789 | 12.32445 | 4.249252
2018-03-22 23:28 | 192469.8 | 1800.0015 | 5 | 22 | 3.783535 | -2.281967 | 2.938471 | 1.140847 | 12.32445 | 4.537827
2018-03-22 23:30 | 192589.8 | 1920.0005 | 5 | 22 | 3.76342 | -2.281905 | 2.938471 | 1.216903 | 12.32445 | 4.824815
2018-03-22 23:32 | 192709.8 | 2040.0006 | 5 | 22 | 3.74457 | -2.28193 | 2.938471 | 1.29296 | 12.32445 | 5.110323
2018-03-22 23:34 | 192829.8 | 2160.0007 | 5 | 22 | 3.726682 | -2.281928 | 2.938471 | 1.369014 | 12.32445 | 5.39443
2018-03-22 23:36 | 192949.8 | 2280.0008 | 5 | 22 | 3.709648 | -2.281921 | 2.938471 | 1.445069 | 12.32445 | 5.677211
2018-03-22 23:38 | 193069.8 | 2400.0009 | 5 | 22 | 3.693442 | -2.281942 | 2.938471 | 1.52113 | 12.32445 | 5.958746
2018-03-22 23:40 | 193189.8 | 2520.0016 | 5 | 22 | 3.678086 | -2.281949 | 2.938471 | 1.597183 | 12.32445 | 6.239055
2018-03-22 23:42 | 193309.8 | 2640.0009 | 5 | 22 | 3.663742 | -2.281965 | 2.938471 | 1.673241 | 12.32445 | 6.518251
2018-03-22 23:44 | 193429.8 | 2760.0001 | 5 | 22 | 3.650405 | -2.28197 | 2.938471 | 1.749296 | 12.32445 | 6.796381
2018-03-22 23:46 | 193549.8 | 2880.0017 | 5 | 22 | 3.638049 | -2.281951 | 2.938471 | 1.825353 | 12.32445 | 7.073544
2018-03-22 23:48 | 193669.8 | 3000.001 | 5 | 22 | 3.626426 | -2.281944 | 2.938471 | 1.901413 | 12.32445 | 7.349809
2018-03-22 23:50 | 193789.8 | 3120.0014 | 5 | 22 | 3.615132 | -2.28193 | 2.938471 | 1.977471 | 12.32445 | 7.625199
2018-03-22 23:52 | 193909.8 | 3240.0002 | 5 | 22 | 3.603777 | -2.281953 | 2.938471 | 2.053526 | 12.32445 | 7.899719
2018-03-22 23:54 | 194029.8 | 3360.0003 | 5 | 22 | 3.592065 | -2.281916 | 2.938471 | 2.129585 | 12.32445 | 8.173374
2018-03-22 23:56 | 194149.8 | 3480.0013 | 5 | 22 | 3.579712 | -2.281944 | 2.938471 | 2.205641 | 12.32445 | 8.44611
2018-03-22 23:58 | 194269.8 | 3600.0003 | 5 | 22 | 3.56665 | -2.281947 | 2.938471 | 2.281699 | 12.32445 | 8.71788
2018-03-23 | 194389.8 | 3720.0003 | 5 | 22 | 3.553197 | -2.28194 | 2.938471 | 2.35775 | 12.32445 | 8.988619
2018-03-23 00:02 | 194509.8 | 3840.0005 | 5 | 22 | 3.539354 | -2.281953 | 2.938471 | 2.433813 | 12.32445 | 9.258363
2018-03-23 00:04 | 194629.8 | 3960.0005 | 5 | 22 | 3.52435 | -2.281961 | 2.938471 | 2.509869 | 12.32445 | 9.526994
2018-03-23 00:06 | 194749.8 | 4080.001 | 5 | 22 | 3.505397 | -2.281942 | 2.938471 | 2.585927 | 12.32445 | 9.794364
2018-03-23 00:08 | 194869.8 | 4200.0029 | 5 | 22 | 3.479843 | -2.281974 | 2.938471 | 2.661985 | 12.32445 | 10.06006
2018-03-23 00:10 | 194989.8 | 4320.0013 | 5 | 22 | 3.443131 | -2.281967 | 2.938471 | 2.738041 | 12.32445 | 10.32342
2018-03-23 00:12 | 195109.8 | 4440.002 | 5 | 22 | 3.381184 | -2.281986 | 2.938471 | 2.814099 | 12.32445 | 10.5832
2018-03-23 00:14 | 195229.8 | 4560.0006 | 5 | 22 | 3.231965 | -2.281972 | 2.938471 | 2.890156 | 12.32445 | 10.83562
2018-03-23 00:15 | 195302.8 | 4633.0372 | 5 | 22 | 2.999979 | -2.281942 | 2.938471 | 2.936447 | 12.32445 | 10.98076
2018-03-23 00:17 | 195422.9 | 120.0004 | 6 | 22 | 3.240622 | 0 | 2.938471 | 2.936447 | 12.32445 | 10.98076
2018-03-23 00:19 | 195542.9 | 240.0016 | 6 | 22 | 3.257915 | 0 | 2.938471 | 2.936447 | 12.32445 | 10.98076
2018-03-23 00:20 | 195602.9 | 300.0047 | 6 | 22 | 3.263557 | 0 | 2.938471 | 2.936447 | 12.32445 | 10.98076
2018-03-23 00:20 | 195602.9 | 0.0024 | 7 | 23 | 3.263491 | 0 | 0 | 0 | 0 | 0
2018-03-23 00:22 | 195723 | 120.0019 | 2 | 23 | 3.969654 | 4.890015 | 0.1622981 | 0 | 0.6224575 | 0
2018-03-23 00:24 | 195843 | 240.001 | 2 | 23 | 4.017723 | 4.889965 | 0.3252837 | 0 | 1.273946 | 0
2018-03-23 00:26 | 195963 | 360.0004 | 2 | 23 | 4.05386 | 4.889963 | 0.4882607 | 0 | 1.931738 | 0
2018-03-23 00:28 | 196083 | 480.0019 | 2 | 23 | 4.08609 | 4.889944 | 0.6512463 | 0 | 2.595152 | 0
2018-03-23 00:30 | 196203 | 600.002 | 2 | 23 | 4.113089 | 4.889994 | 0.8142297 | 0 | 3.263374 | 0
2018-03-23 00:32 | 196323 | 720.0021 | 2 | 23 | 4.136949 | 4.889957 | 0.9772149 | 0 | 3.935709 | 0
2018-03-23 00:34 | 196443 | 840.0029 | 2 | 23 | 4.161766 | 4.889959 | 1.140198 | 0 | 4.611947 | 0
2018-03-23 00:36 | 196563 | 960.0004 | 2 | 23 | 4.190161 | 4.889963 | 1.303179 | 0 | 5.2925 | 0
2018-03-23 00:38 | 196683 | 1080.0005 | 2 | 23 | 4.200367 | 4.524019 | 1.461924 | 0 | 5.959013 | 0
2018-03-23 00:40 | 196803 | 1200.0006 | 2 | 23 | 4.200367 | 4.020761 | 1.604295 | 0 | 6.557027 | 0
2018-03-23 00:42 | 196923 | 1320.0006 | 2 | 23 | 4.200375 | 3.534502 | 1.730145 | 0 | 7.085643 | 0
2018-03-23 00:43 | 196994.1 | 1391.1083 | 2 | 23 | 4.200371 | 3.259989 | 1.797225 | 0 | 7.367407 | 0
2018-03-23 00:45 | 197114.1 | 120.0003 | 3 | 23 | 4.229549 | 3.259947 | 1.905442 | 0 | 7.823428 | 0
2018-03-23 00:47 | 197234.1 | 240.0028 | 3 | 23 | 4.263142 | 3.259991 | 2.014103 | 0 | 8.284817 | 0
2018-03-23 00:49 | 197354.1 | 360.0021 | 3 | 23 | 4.299142 | 3.259932 | 2.122753 | 0 | 8.749945 | 0
2018-03-23 00:51 | 197474.1 | 480.0021 | 3 | 23 | 4.337377 | 3.25997 | 2.231414 | 0 | 9.219151 | 0
2018-03-23 00:53 | 197594.1 | 600.0013 | 3 | 23 | 4.37749 | 3.25996 | 2.340066 | 0 | 9.692581 | 0
2018-03-23 00:55 | 197714.1 | 720.0022 | 3 | 23 | 4.400374 | 2.974092 | 2.446456 | 0 | 10.16005 | 0
2018-03-23 00:57 | 197834.1 | 840.0022 | 3 | 23 | 4.400375 | 2.489069 | 2.537196 | 0 | 10.55933 | 0
2018-03-23 00:59 | 197954.1 | 960.0015 | 3 | 23 | 4.400382 | 2.097504 | 2.613404 | 0 | 10.89468 | 0
2018-03-23 01:01 | 198074.1 | 1080.0023 | 3 | 23 | 4.400358 | 1.777212 | 2.677789 | 0 | 11.17799 | 0
2018-03-23 01:03 | 198194.1 | 1200.0016 | 3 | 23 | 4.400342 | 1.515417 | 2.732523 | 0 | 11.41885 | 0
2018-03-23 01:05 | 198314.1 | 1320.0016 | 3 | 23 | 4.400361 | 1.300755 | 2.779339 | 0 | 11.62485 | 0
2018-03-23 01:07 | 198434.1 | 1440.0001 | 3 | 23 | 4.400345 | 1.122925 | 2.819634 | 0 | 11.80217 | 0
2018-03-23 01:09 | 198554.1 | 1560.0025 | 3 | 23 | 4.400314 | 0.9751587 | 2.854531 | 0 | 11.95572 | 0
2018-03-23 01:11 | 198674.1 | 1680.0008 | 3 | 23 | 4.400345 | 0.8523216 | 2.884924 | 0 | 12.08946 | 0
2018-03-23 01:13 | 198794.1 | 1800.0017 | 3 | 23 | 4.400337 | 0.7479877 | 2.911538 | 0 | 12.20657 | 0
2018-03-23 01:15 | 198914.1 | 1920.0017 | 3 | 23 | 4.40034 | 0.6598759 | 2.934954 | 0 | 12.30961 | 0
2018-03-23 01:15 | 198924.7 | 1930.5633 | 3 | 23 | 4.400308 | 0.6519775 | 2.936878 | 0 | 12.31808 | 0
2018-03-23 01:17 | 199044.6984 | 120.0008 | 4 | 23 | 4.350715 | 0 | 2.936878 | 0 | 12.31808 | 0
2018-03-23 01:19 | 199164.6984 | 240.0008 | 4 | 23 | 4.347383 | 0 | 2.936878 | 0 | 12.31808 | 0
2018-03-23 01:20 | 199224.6998 | 300.0022 | 4 | 23 | 4.346342 | 0 | 2.936878 | 0 | 12.31808 | 0
2018-03-23 01:22 | 199344.8 | 120.0009 | 5 | 23 | 4.163836 | -2.28199 | 2.936878 | 0.07605559 | 12.31808 | 0.3183955
2018-03-23 01:24 | 199464.8 | 240.0018 | 5 | 23 | 4.132758 | -2.281967 | 2.936878 | 0.1521182 | 12.31808 | 0.6339102
2018-03-23 01:26 | 199584.8 | 360.0019 | 5 | 23 | 4.102693 | -2.281974 | 2.936878 | 0.2281763 | 12.31808 | 0.9470946
2018-03-23 01:28 | 199704.8 | 480.0003 | 5 | 23 | 4.072817 | -2.28196 | 2.936878 | 0.304234 | 12.31808 | 1.257998
2018-03-23 01:30 | 199824.8 | 600.0019 | 5 | 23 | 4.043137 | -2.281934 | 2.936878 | 0.3802943 | 12.31808 | 1.566648
2018-03-23 01:32 | 199944.8 | 720.0003 | 5 | 23 | 4.013752 | -2.281965 | 2.936878 | 0.4563479 | 12.31808 | 1.873023
2018-03-23 01:34 | 200064.8 | 840.0004 | 5 | 23 | 3.984785 | -2.281995 | 2.936878 | 0.5324065 | 12.31808 | 2.177199
2018-03-23 01:36 | 200184.8 | 960.0004 | 5 | 23 | 3.956335 | -2.281955 | 2.936878 | 0.6084624 | 12.31808 | 2.479179
2018-03-23 01:38 | 200304.8 | 1080.0011 | 5 | 23 | 3.928578 | -2.28199 | 2.936878 | 0.6845212 | 12.31808 | 2.779032
2018-03-23 01:40 | 200424.8 | 1200.0003 | 5 | 23 | 3.90162 | -2.281939 | 2.936878 | 0.7605779 | 12.31808 | 3.076796
2018-03-23 01:42 | 200544.8 | 1320.0005 | 5 | 23 | 3.875597 | -2.281978 | 2.936878 | 0.8366375 | 12.31808 | 3.372555
2018-03-23 01:44 | 200664.8 | 1440.0005 | 5 | 23 | 3.850661 | -2.281957 | 2.936878 | 0.9126959 | 12.31808 | 3.666371
2018-03-23 01:46 | 200784.8 | 1560.0016 | 5 | 23 | 3.826864 | -2.281944 | 2.936878 | 0.9887517 | 12.31808 | 3.958324
2018-03-23 01:48 | 200904.8 | 1680.0014 | 5 | 23 | 3.804233 | -2.281951 | 2.936878 | 1.064811 | 12.31808 | 4.248524
2018-03-23 01:50 | 201024.8 | 1800.0022 | 5 | 23 | 3.782821 | -2.28193 | 2.936878 | 1.140871 | 12.31808 | 4.537054
2018-03-23 01:52 | 201144.8 | 1920.0022 | 5 | 23 | 3.76277 | -2.281974 | 2.936878 | 1.216927 | 12.31808 | 4.823987
2018-03-23 01:54 | 201264.8 | 2040.0014 | 5 | 23 | 3.743966 | -2.282016 | 2.936878 | 1.292984 | 12.31808 | 5.109449
2018-03-23 01:56 | 201384.8 | 2160.0004 | 5 | 23 | 3.726095 | -2.281974 | 2.936878 | 1.369043 | 12.31808 | 5.393528
2018-03-23 01:58 | 201504.8 | 2280.0014 | 5 | 23 | 3.709067 | -2.281984 | 2.936878 | 1.445101 | 12.31808 | 5.676276
2018-03-23 02:00 | 201624.8 | 2400.0015 | 5 | 23 | 3.692854 | -2.281951 | 2.936878 | 1.521158 | 12.31808 | 5.957755
2018-03-23 02:02 | 201744.8 | 2520.0023 | 5 | 23 | 3.67755 | -2.281957 | 2.936878 | 1.597217 | 12.31808 | 6.238042
2018-03-23 02:04 | 201864.8 | 2640.0015 | 5 | 23 | 3.663201 | -2.281995 | 2.936878 | 1.673275 | 12.31808 | 6.517194
2018-03-23 02:06 | 201984.8 | 2760.001 | 5 | 23 | 3.649918 | -2.281982 | 2.936878 | 1.749329 | 12.31808 | 6.795285
2018-03-23 02:08 | 202104.8 | 2880.0014 | 5 | 23 | 3.637574 | -2.281928 | 2.936878 | 1.825387 | 12.31808 | 7.072416
2018-03-23 02:10 | 202224.8 | 3000.0001 | 5 | 23 | 3.625975 | -2.281976 | 2.936878 | 1.901445 | 12.31808 | 7.348639
2018-03-23 02:12 | 202344.8 | 3120.0001 | 5 | 23 | 3.614693 | -2.281976 | 2.936878 | 1.977502 | 12.31808 | 7.623989
2018-03-23 02:14 | 202464.8 | 3240.0003 | 5 | 23 | 3.603358 | -2.281937 | 2.936878 | 2.053561 | 12.31808 | 7.898487
2018-03-23 02:16 | 202584.8 | 3360.0018 | 5 | 23 | 3.59163 | -2.281947 | 2.936878 | 2.129618 | 12.31808 | 8.172106
2018-03-23 02:18 | 202704.8 | 3480.001 | 5 | 23 | 3.579278 | -2.281939 | 2.936878 | 2.205676 | 12.31808 | 8.444815
2018-03-23 02:20 | 202824.8 | 3600.0001 | 5 | 23 | 3.566228 | -2.281921 | 2.936878 | 2.281733 | 12.31808 | 8.716548
2018-03-23 02:22 | 202944.8 | 3720.0019 | 5 | 23 | 3.552774 | -2.28196 | 2.936878 | 2.357792 | 12.31808 | 8.987282
2018-03-23 02:24 | 203064.8 | 3840.0011 | 5 | 23 | 3.538934 | -2.281934 | 2.936878 | 2.433848 | 12.31808 | 9.256968
2018-03-23 02:26 | 203184.8 | 3960.0019 | 5 | 23 | 3.523849 | -2.281919 | 2.936878 | 2.509906 | 12.31808 | 9.525575
2018-03-23 02:28 | 203304.8 | 4080.0019 | 5 | 23 | 3.504768 | -2.281955 | 2.936878 | 2.585963 | 12.31808 | 9.792897
2018-03-23 02:30 | 203424.8 | 4200.0011 | 5 | 23 | 3.479045 | -2.28197 | 2.936878 | 2.662019 | 12.31808 | 10.05853
2018-03-23 02:32 | 203544.8 | 4320.0011 | 5 | 23 | 3.442008 | -2.281976 | 2.936878 | 2.738068 | 12.31808 | 10.3218
2018-03-23 02:34 | 203664.8 | 4440.0004 | 5 | 23 | 3.379049 | -2.281967 | 2.936878 | 2.814134 | 12.31808 | 10.5815
2018-03-23 02:36 | 203784.8 | 4560.002 | 5 | 23 | 3.226429 | -2.281984 | 2.936878 | 2.890191 | 12.31808 | 10.83364
2018-03-23 02:37 | 203855.1 | 4630.3076 | 5 | 23 | 2.999941 | -2.281993 | 2.936878 | 2.934754 | 12.31808 | 10.9732
2018-03-23 02:39 | 203975.2 | 120.0009 | 6 | 23 | 3.241349 | 0 | 2.936878 | 2.934754 | 12.31808 | 10.9732
2018-03-23 02:41 | 204095.2 | 240.0009 | 6 | 23 | 3.258706 | 0 | 2.936878 | 2.934754 | 12.31808 | 10.9732
2018-03-23 02:42 | 204155.2 | 300.0047 | 6 | 23 | 3.264344 | 0 | 2.936878 | 2.934754 | 12.31808 | 10.9732
2018-03-23 02:42 | 204155.2 | 0.0025 | 7 | 24 | 3.264573 | 0 | 0 | 0 | 0 | 0
2018-03-23 02:44 | 204275.3 | 120.0017 | 2 | 24 | 3.969993 | 4.890003 | 0.1622984 | 0 | 0.6225576 | 0
2018-03-23 02:46 | 204395.3 | 240.0018 | 2 | 24 | 4.01793 | 4.890026 | 0.3252796 | 0 | 1.27407 | 0
2018-03-23 02:48 | 204515.3 | 360.001 | 2 | 24 | 4.054006 | 4.890041 | 0.4882619 | 0 | 1.93191 | 0
2018-03-23 02:50 | 204635.3 | 480.0015 | 2 | 24 | 4.086193 | 4.889942 | 0.6512508 | 0 | 2.59536 | 0
2018-03-23 02:52 | 204755.3 | 600.0004 | 2 | 24 | 4.113142 | 4.889925 | 0.8142308 | 0 | 3.263584 | 0
2018-03-23 02:54 | 204875.3 | 720.002 | 2 | 24 | 4.136933 | 4.88998 | 0.977215 | 0 | 3.93592 | 0
2018-03-23 02:56 | 204995.3 | 840.0006 | 2 | 24 | 4.161793 | 4.889938 | 1.140199 | 0 | 4.612159 | 0
2018-03-23 02:58 | 205115.3 | 960.0004 | 2 | 24 | 4.190189 | 4.889946 | 1.303175 | 0 | 5.292693 | 0
2018-03-23 03:00 | 205235.3 | 1080.0013 | 2 | 24 | 4.200379 | 4.524324 | 1.461918 | 0 | 5.959202 | 0
2018-03-23 03:02 | 205355.3 | 1200.0021 | 2 | 24 | 4.200382 | 4.020605 | 1.604281 | 0 | 6.557179 | 0
2018-03-23 03:04 | 205475.3 | 1320.0005 | 2 | 24 | 4.200382 | 3.534908 | 1.730123 | 0 | 7.085761 | 0
2018-03-23 03:06 | 205546.3 | 1391.0571 | 2 | 24 | 4.200374 | 3.259987 | 1.797164 | 0 | 7.367362 | 0
2018-03-23 03:08 | 205666.3 | 120.002 | 3 | 24 | 4.229542 | 3.259933 | 1.905384 | 0 | 7.82339 | 0
2018-03-23 03:10 | 205786.3 | 240.0004 | 3 | 24 | 4.263201 | 3.259989 | 2.014042 | 0 | 8.284772 | 0
2018-03-23 03:12 | 205906.3 | 360.0029 | 3 | 24 | 4.299253 | 3.259953 | 2.1227 | 0 | 8.749941 | 0
2018-03-23 03:14 | 206026.3 | 480.0019 | 3 | 24 | 4.337589 | 3.259953 | 2.231356 | 0 | 9.219142 | 0
2018-03-23 03:16 | 206146.3 | 600.0011 | 3 | 24 | 4.377779 | 3.259993 | 2.340008 | 0 | 9.692598 | 0
2018-03-23 03:18 | 206266.3 | 720.0019 | 3 | 24 | 4.400386 | 2.97044 | 2.446321 | 0 | 10.15974 | 0
2018-03-23 03:20 | 206386.3 | 840.0012 | 3 | 24 | 4.400371 | 2.486464 | 2.536948 | 0 | 10.55853 | 0
2018-03-23 03:22 | 206506.3 | 960.0007 | 3 | 24 | 4.400368 | 2.094685 | 2.613066 | 0 | 10.89348 | 0
2018-03-23 03:24 | 206626.3 | 1080.0022 | 3 | 24 | 4.400339 | 1.77412 | 2.677373 | 0 | 11.17645 | 0
2018-03-23 03:26 | 206746.3 | 1200.0015 | 3 | 24 | 4.40036 | 1.513958 | 2.732028 | 0 | 11.41696 | 0
2018-03-23 03:28 | 206866.3 | 1320.001 | 3 | 24 | 4.400354 | 1.299004 | 2.778776 | 0 | 11.62266 | 0
2018-03-23 03:30 | 206986.3 | 1440.0007 | 3 | 24 | 4.400326 | 1.121265 | 2.819015 | 0 | 11.79973 | 0
2018-03-23 03:32 | 207106.3 | 1560.0013 | 3 | 24 | 4.400342 | 0.9742832 | 2.853862 | 0 | 11.95307 | 0
2018-03-23 03:34 | 207226.3 | 1680.0008 | 3 | 24 | 4.400331 | 0.8510876 | 2.884215 | 0 | 12.08663 | 0
2018-03-23 03:36 | 207346.3 | 1800.0016 | 3 | 24 | 4.400323 | 0.7468338 | 2.910793 | 0 | 12.20358 | 0
2018-03-23 03:38 | 207466.3 | 1920.0015 | 3 | 24 | 4.400321 | 0.6584969 | 2.934179 | 0 | 12.30649 | 0
2018-03-23 03:38 | 207475.8 | 1929.4621 | 3 | 24 | 4.400309 | 0.6519985 | 2.9359 | 0 | 12.31406 | 0
2018-03-23 03:40 | 207595.9 | 120.0001 | 4 | 24 | 4.350675 | 0 | 2.9359 | 0 | 12.31406 | 0
2018-03-23 03:42 | 207715.9 | 240.0009 | 4 | 24 | 4.347344 | 0 | 2.9359 | 0 | 12.31406 | 0
2018-03-23 03:43 | 207775.9 | 300.0031 | 4 | 24 | 4.346304 | 0 | 2.9359 | 0 | 12.31406 | 0
2018-03-23 03:45 | 207895.9 | 120.0002 | 5 | 24 | 4.163623 | -2.281949 | 2.9359 | 0.07604934 | 12.31406 | 0.3183555
2018-03-23 03:47 | 208015.9 | 240.0011 | 5 | 24 | 4.132497 | -2.28194 | 2.9359 | 0.1521078 | 12.31406 | 0.6338356
2018-03-23 03:49 | 208135.9 | 360.0011 | 5 | 24 | 4.102417 | -2.281909 | 2.9359 | 0.2281642 | 12.31406 | 0.9469924
2018-03-23 03:51 | 208255.9 | 480.0003 | 5 | 24 | 4.072512 | -2.28194 | 2.9359 | 0.3042217 | 12.31406 | 1.257874
2018-03-23 03:53 | 208375.9 | 600.0003 | 5 | 24 | 4.042827 | -2.28193 | 2.9359 | 0.3802804 | 12.31406 | 1.566492
2018-03-23 03:55 | 208495.9 | 720.0014 | 5 | 24 | 4.013402 | -2.281928 | 2.9359 | 0.4563379 | 12.31406 | 1.872859
2018-03-23 03:57 | 208615.9 | 840.0011 | 5 | 24 | 3.98441 | -2.281924 | 2.9359 | 0.5323915 | 12.31406 | 2.176988
2018-03-23 03:59 | 208735.9 | 960.0019 | 5 | 24 | 3.955966 | -2.281895 | 2.9359 | 0.6084517 | 12.31406 | 2.478957
2018-03-23 04:01 | 208855.9 | 1080.0003 | 5 | 24 | 3.928191 | -2.281926 | 2.9359 | 0.684505 | 12.31406 | 2.778761
2018-03-23 04:03 | 208975.9 | 1200.0011 | 5 | 24 | 3.901242 | -2.281947 | 2.9359 | 0.7605609 | 12.31406 | 3.076493
2018-03-23 04:05 | 209095.9 | 1320.0012 | 5 | 24 | 3.875249 | -2.281909 | 2.9359 | 0.8366177 | 12.31406 | 3.372214
2018-03-23 04:07 | 209215.9 | 1440.0005 | 5 | 24 | 3.850319 | -2.281919 | 2.9359 | 0.9126745 | 12.31406 | 3.665996
2018-03-23 04:09 | 209335.9 | 1560.002 | 5 | 24 | 3.82652 | -2.28194 | 2.9359 | 0.9887319 | 12.31406 | 3.957928
2018-03-23 04:11 | 209455.9 | 1680.0005 | 5 | 24 | 3.803911 | -2.281955 | 2.9359 | 1.064788 | 12.31406 | 4.248091
2018-03-23 04:13 | 209575.9 | 1800.0021 | 5 | 24 | 3.782586 | -2.281893 | 2.9359 | 1.140846 | 12.31406 | 4.53659
2018-03-23 04:15 | 209695.9 | 1920.0005 | 5 | 24 | 3.762532 | -2.281937 | 2.9359 | 1.216904 | 12.31406 | 4.823514
2018-03-23 04:17 | 209815.9 | 2040.0022 | 5 | 24 | 3.743734 | -2.281924 | 2.9359 | 1.292963 | 12.31406 | 5.108967
2018-03-23 04:19 | 209935.9 | 2160.0022 | 5 | 24 | 3.725908 | -2.281919 | 2.9359 | 1.369018 | 12.31406 | 5.393014
2018-03-23 04:21 | 210055.9 | 2280.0007 | 5 | 24 | 3.70889 | -2.281888 | 2.9359 | 1.445073 | 12.31406 | 5.675733
2018-03-23 04:23 | 210175.9 | 2400.0007 | 5 | 24 | 3.6927 | -2.281965 | 2.9359 | 1.52113 | 12.31406 | 5.957201
2018-03-23 04:25 | 210295.9 | 2520.0015 | 5 | 24 | 3.677371 | -2.281888 | 2.9359 | 1.597187 | 12.31406 | 6.237466
2018-03-23 04:27 | 210415.9 | 2640.0015 | 5 | 24 | 3.663064 | -2.281919 | 2.9359 | 1.673244 | 12.31406 | 6.516603
2018-03-23 04:29 | 210535.9 | 2760 | 5 | 24 | 3.649775 | -2.281926 | 2.9359 | 1.749299 | 12.31406 | 6.794687
2018-03-23 04:31 | 210655.9 | 2880.0016 | 5 | 24 | 3.637433 | -2.28193 | 2.9359 | 1.825359 | 12.31406 | 7.071814
2018-03-23 04:33 | 210775.9 | 3000.0016 | 5 | 24 | 3.625848 | -2.281895 | 2.9359 | 1.901415 | 12.31406 | 7.348018
2018-03-23 04:35 | 210895.9 | 3120.0008 | 5 | 24 | 3.614543 | -2.281914 | 2.9359 | 1.977471 | 12.31406 | 7.623356
2018-03-23 04:37 | 211015.9 | 3240.0017 | 5 | 24 | 3.603211 | -2.281886 | 2.9359 | 2.053529 | 12.31406 | 7.897843
2018-03-23 04:39 | 211135.9 | 3360 | 5 | 24 | 3.591498 | -2.28187 | 2.9359 | 2.129583 | 12.31406 | 8.171437
2018-03-23 04:41 | 211255.9 | 3480.0018 | 5 | 24 | 3.579113 | -2.281918 | 2.9359 | 2.205639 | 12.31406 | 8.444127
2018-03-23 04:43 | 211375.9 | 3600.001 | 5 | 24 | 3.56606 | -2.281937 | 2.9359 | 2.281691 | 12.31406 | 8.715836
2018-03-23 04:45 | 211495.9 | 3720.0002 | 5 | 24 | 3.552591 | -2.281921 | 2.9359 | 2.357747 | 12.31406 | 8.986546
2018-03-23 04:47 | 211615.9 | 3840.001 | 5 | 24 | 3.538753 | -2.281891 | 2.9359 | 2.433803 | 12.31406 | 9.256216
2018-03-23 04:49 | 211735.9 | 3960.0002 | 5 | 24 | 3.523654 | -2.281907 | 2.9359 | 2.509857 | 12.31406 | 9.524796
2018-03-23 04:51 | 211855.9 | 4080.0001 | 5 | 24 | 3.504481 | -2.281898 | 2.9359 | 2.585913 | 12.31406 | 9.792097
2018-03-23 04:53 | 211975.9 | 4200.0011 | 5 | 24 | 3.478656 | -2.281898 | 2.9359 | 2.661968 | 12.31406 | 10.0577
2018-03-23 04:55 | 212095.9 | 4320.0003 | 5 | 24 | 3.441438 | -2.281918 | 2.9359 | 2.738024 | 12.31406 | 10.32095
2018-03-23 04:57 | 212215.9 | 4440.002 | 5 | 24 | 3.378037 | -2.28188 | 2.9359 | 2.814077 | 12.31406 | 10.58055
2018-03-23 04:59 | 212335.9 | 4560.0019 | 5 | 24 | 3.223776 | -2.281937 | 2.9359 | 2.890133 | 12.31406 | 10.83256
2018-03-23 05:00 | 212405 | 4629.0297 | 5 | 24 | 2.999996 | -2.281919 | 2.9359 | 2.933885 | 12.31406 | 10.96951
2018-03-23 05:02 | 212525 | 120.0016 | 6 | 24 | 3.241851 | 0 | 2.9359 | 2.933885 | 12.31406 | 10.96951
2018-03-23 05:04 | 212645 | 240.0009 | 6 | 24 | 3.259247 | 0 | 2.9359 | 2.933885 | 12.31406 | 10.96951
2018-03-23 05:05 | 212705 | 300.003 | 6 | 24 | 3.264911 | 0 | 2.9359 | 2.933885 | 12.31406 | 10.96951
2018-03-23 05:05 | 212705 | 0.0023 | 7 | 25 | 3.265117 | 0 | 0 | 0 | 0 | 0
2018-03-23 05:07 | 212825.1 | 120.0007 | 2 | 25 | 3.969917 | 4.890013 | 0.1623017 | 0 | 0.6225959 | 0
2018-03-23 05:09 | 212945.1 | 240.0011 | 2 | 25 | 4.017877 | 4.889969 | 0.3252794 | 0 | 1.27408 | 0
2018-03-23 05:11 | 213065.1 | 360.0011 | 2 | 25 | 4.05399 | 4.889944 | 0.4882661 | 0 | 1.931931 | 0
2018-03-23 05:13 | 213185.1 | 480.0011 | 2 | 25 | 4.086284 | 4.889994 | 0.6512517 | 0 | 2.595373 | 0
2018-03-23 05:15 | 213305.1 | 600.0013 | 2 | 25 | 4.113273 | 4.88998 | 0.8142329 | 0 | 3.263622 | 0
2018-03-23 05:17 | 213425.1 | 720.0013 | 2 | 25 | 4.137146 | 4.890007 | 0.9772151 | 0 | 3.935975 | 0
2018-03-23 05:19 | 213545.1 | 840.0013 | 2 | 25 | 4.162087 | 4.889969 | 1.140205 | 0 | 4.612278 | 0
2018-03-23 05:21 | 213665.1 | 960.0005 | 2 | 25 | 4.190514 | 4.889988 | 1.303183 | 0 | 5.292869 | 0
2018-03-23 05:23 | 213785.1 | 1080.0006 | 2 | 25 | 4.200377 | 4.520512 | 1.461813 | 0 | 5.958919 | 0
2018-03-23 05:25 | 213905.1 | 1200.0023 | 2 | 25 | 4.20036 | 4.016317 | 1.604047 | 0 | 6.556357 | 0
2018-03-23 05:27 | 214025.1 | 1320.0015 | 2 | 25 | 4.200387 | 3.530882 | 1.729751 | 0 | 7.084362 | 0
2018-03-23 05:28 | 214095.2 | 1390.0276 | 2 | 25 | 4.200373 | 3.259991 | 1.795778 | 0 | 7.361701 | 0
2018-03-23 05:30 | 214215.2 | 120.0004 | 3 | 25 | 4.229579 | 3.259972 | 1.903995 | 0 | 7.817721 | 0
2018-03-23 05:32 | 214335.2 | 240.0004 | 3 | 25 | 4.263251 | 3.259993 | 2.012651 | 0 | 8.279094 | 0
2018-03-23 05:34 | 214455.2 | 360.0004 | 3 | 25 | 4.299269 | 3.259993 | 2.121305 | 0 | 8.74425 | 0
2018-03-23 05:36 | 214575.2 | 480.0012 | 3 | 25 | 4.33755 | 3.259998 | 2.229964 | 0 | 9.213464 | 0
2018-03-23 05:38 | 214695.2 | 600.0005 | 3 | 25 | 4.377734 | 3.260035 | 2.338624 | 0 | 9.686952 | 0
2018-03-23 05:40 | 214815.2 | 720.0013 | 3 | 25 | 4.400393 | 2.970345 | 2.444938 | 0 | 10.1541 | 0
2018-03-23 05:42 | 214935.2 | 840.0006 | 3 | 25 | 4.400368 | 2.4869 | 2.535579 | 0 | 10.55295 | 0
2018-03-23 05:44 | 215055.2 | 960.0007 | 3 | 25 | 4.400386 | 2.095726 | 2.611726 | 0 | 10.88803 | 0
2018-03-23 05:46 | 215175.2 | 1080.0023 | 3 | 25 | 4.400371 | 1.776247 | 2.676061 | 0 | 11.17112 | 0
2018-03-23 05:48 | 215295.2 | 1200.0031 | 3 | 25 | 4.400339 | 1.514275 | 2.730755 | 0 | 11.4118 | 0
2018-03-23 05:50 | 215415.2 | 1320.0015 | 3 | 25 | 4.400335 | 1.300133 | 2.77754 | 0 | 11.61767 | 0
2018-03-23 05:52 | 215535.2 | 1440.0015 | 3 | 25 | 4.40033 | 1.122246 | 2.817815 | 0 | 11.79489 | 0
2018-03-23 05:54 | 215655.2 | 1560.0022 | 3 | 25 | 4.400318 | 0.9749985 | 2.852698 | 0 | 11.94839 | 0
2018-03-23 05:56 | 215775.2 | 1680.0016 | 3 | 25 | 4.400319 | 0.8519135 | 2.883087 | 0 | 12.08211 | 0
2018-03-23 05:58 | 215895.2 | 1800.0024 | 3 | 25 | 4.400326 | 0.7479382 | 2.909701 | 0 | 12.19922 | 0
2018-03-23 06:00 | 216015.2 | 1920.0008 | 3 | 25 | 4.400289 | 0.6588879 | 2.933124 | 0 | 12.30229 | 0
2018-03-23 06:00 | 216026.8 | 1931.6013 | 3 | 25 | 4.400325 | 0.6519985 | 2.935237 | 0 | 12.31159 | 0
2018-03-23 06:02 | 216146.8 | 120.0001 | 4 | 25 | 4.350635 | 0 | 2.935237 | 0 | 12.31159 | 0
2018-03-23 06:04 | 216266.8 | 240.0003 | 4 | 25 | 4.347341 | 0 | 2.935237 | 0 | 12.31159 | 0
2018-03-23 06:05 | 216326.8 | 300.0033 | 4 | 25 | 4.346286 | 0 | 2.935237 | 0 | 12.31159 | 0
2018-03-23 06:07 | 216446.9 | 120.0018 | 5 | 25 | 4.163439 | -2.28194 | 2.935237 | 0.07605667 | 12.31159 | 0.3183755
2018-03-23 06:09 | 216566.9 | 240.001 | 5 | 25 | 4.132323 | -2.281919 | 2.935237 | 0.1521118 | 12.31159 | 0.6338283
2018-03-23 06:11 | 216686.9 | 360.0011 | 5 | 25 | 4.102186 | -2.281976 | 2.935237 | 0.2281696 | 12.31159 | 0.946976
2018-03-23 06:13 | 216806.9 | 480.0019 | 5 | 25 | 4.072289 | -2.281982 | 2.935237 | 0.3042293 | 12.31159 | 1.257849
2018-03-23 06:15 | 216926.9 | 600.0027 | 5 | 25 | 4.042568 | -2.281942 | 2.935237 | 0.3802855 | 12.31159 | 1.56644
2018-03-23 06:17 | 217046.9 | 720.0011 | 5 | 25 | 4.013159 | -2.281955 | 2.935237 | 0.4563388 | 12.31159 | 1.872771
2018-03-23 06:19 | 217166.9 | 840.0013 | 5 | 25 | 3.984141 | -2.28194 | 2.935237 | 0.5323998 | 12.31159 | 2.176908
2018-03-23 06:21 | 217286.9 | 960.002 | 5 | 25 | 3.955657 | -2.281963 | 2.935237 | 0.6084575 | 12.31159 | 2.478846
2018-03-23 06:23 | 217406.9 | 1080.0005 | 5 | 25 | 3.927867 | -2.281926 | 2.935237 | 0.6845127 | 12.31159 | 2.778633
2018-03-23 06:25 | 217526.9 | 1200.0013 | 5 | 25 | 3.90091 | -2.281942 | 2.935237 | 0.7605724 | 12.31159 | 3.076354
2018-03-23 06:27 | 217646.9 | 1320.0005 | 5 | 25 | 3.874915 | -2.281893 | 2.935237 | 0.8366279 | 12.31159 | 3.372045
2018-03-23 06:29 | 217766.9 | 1440.0014 | 5 | 25 | 3.849992 | -2.281893 | 2.935237 | 0.9126876 | 12.31159 | 3.665814
2018-03-23 06:31 | 217886.9 | 1560.0014 | 5 | 25 | 3.82624 | -2.281918 | 2.935237 | 0.9887435 | 12.31159 | 3.957718
2018-03-23 06:33 | 218006.9 | 1680.0015 | 5 | 25 | 3.803646 | -2.281911 | 2.935237 | 1.064796 | 12.31159 | 4.247846
2018-03-23 06:35 | 218126.9 | 1800.0023 | 5 | 25 | 3.782272 | -2.281847 | 2.935237 | 1.140856 | 12.31159 | 4.53633
2018-03-23 06:37 | 218246.9 | 1920 | 5 | 25 | 3.762254 | -2.281898 | 2.935237 | 1.216906 | 12.31159 | 4.823202
2018-03-23 06:39 | 218366.9 | 2040 | 5 | 25 | 3.743448 | -2.281901 | 2.935237 | 1.292965 | 12.31159 | 5.108632
2018-03-23 06:41 | 218486.9 | 2160.0001 | 5 | 25 | 3.725602 | -2.281909 | 2.935237 | 1.369022 | 12.31159 | 5.392663
2018-03-23 06:43 | 218606.9 | 2280.0003 | 5 | 25 | 3.708584 | -2.281918 | 2.935237 | 1.445078 | 12.31159 | 5.675366
2018-03-23 06:45 | 218726.9 | 2400.0008 | 5 | 25 | 3.692403 | -2.281919 | 2.935237 | 1.521134 | 12.31159 | 5.956805
2018-03-23 06:47 | 218846.9 | 2520.0001 | 5 | 25 | 3.677103 | -2.281918 | 2.935237 | 1.597187 | 12.31159 | 6.237035
2018-03-23 06:49 | 218966.9 | 2640.0013 | 5 | 25 | 3.662774 | -2.281932 | 2.935237 | 1.673247 | 12.31159 | 6.516164
2018-03-23 06:51 | 219086.9 | 2760.001 | 5 | 25 | 3.649483 | -2.28198 | 2.935237 | 1.749303 | 12.31159 | 6.79423
2018-03-23 06:53 | 219206.9 | 2880.001 | 5 | 25 | 3.637142 | -2.281909 | 2.935237 | 1.825362 | 12.31159 | 7.071332
2018-03-23 06:55 | 219326.9 | 3000.0002 | 5 | 25 | 3.625571 | -2.281934 | 2.935237 | 1.901416 | 12.31159 | 7.347507
2018-03-23 06:57 | 219446.9 | 3120.0018 | 5 | 25 | 3.614284 | -2.281919 | 2.935237 | 1.977475 | 12.31159 | 7.622835
2018-03-23 06:59 | 219566.9 | 3240.0019 | 5 | 25 | 3.602935 | -2.281939 | 2.935237 | 2.053529 | 12.31159 | 7.897284
2018-03-23 07:01 | 219686.9 | 3360.0004 | 5 | 25 | 3.591196 | -2.281944 | 2.935237 | 2.129592 | 12.31159 | 8.170891
2018-03-23 07:03 | 219806.9 | 3480.0019 | 5 | 25 | 3.578817 | -2.281897 | 2.935237 | 2.205645 | 12.31159 | 8.443544
2018-03-23 07:05 | 219926.9 | 3600.0012 | 5 | 25 | 3.565751 | -2.281926 | 2.935237 | 2.281702 | 12.31159 | 8.715245
2018-03-23 07:07 | 220046.9 | 3720.0021 | 5 | 25 | 3.552278 | -2.281911 | 2.935237 | 2.357759 | 12.31159 | 8.985937
2018-03-23 07:09 | 220166.9 | 3840.0005 | 5 | 25 | 3.538426 | -2.281937 | 2.935237 | 2.433815 | 12.31159 | 9.255584
2018-03-23 07:11 | 220286.9 | 3960.001 | 5 | 25 | 3.523259 | -2.28193 | 2.935237 | 2.509871 | 12.31159 | 9.524142
2018-03-23 07:13 | 220406.9 | 4080.0015 | 5 | 25 | 3.50404 | -2.281928 | 2.935237 | 2.585928 | 12.31159 | 9.791416
2018-03-23 07:15 | 220526.9 | 4200.0006 | 5 | 25 | 3.478128 | -2.28194 | 2.935237 | 2.661982 | 12.31159 | 10.05698
2018-03-23 07:17 | 220646.9 | 4320.0006 | 5 | 25 | 3.440712 | -2.281905 | 2.935237 | 2.738035 | 12.31159 | 10.32018
2018-03-23 07:19 | 220766.9 | 4440.0015 | 5 | 25 | 3.376813 | -2.281984 | 2.935237 | 2.814091 | 12.31159 | 10.57972
2018-03-23 07:21 | 220886.9 | 4560.0007 | 5 | 25 | 3.220967 | -2.281944 | 2.935237 | 2.890149 | 12.31159 | 10.83159
2018-03-23 07:22 | 220954.7 | 4627.7541 | 5 | 25 | 2.999971 | -2.281951 | 2.935237 | 2.933094 | 12.31159 | 10.96593
2018-03-23 07:24 | 221074.7 | 120.0009 | 6 | 25 | 3.242717 | 0 | 2.935237 | 2.933094 | 12.31159 | 10.96593
2018-03-23 07:26 | 221194.7 | 240.0006 | 6 | 25 | 3.26019 | 0 | 2.935237 | 2.933094 | 12.31159 | 10.96593
2018-03-23 07:27 | 221254.7 | 300.0045 | 6 | 25 | 3.265855 | 0 | 2.935237 | 2.933094 | 12.31159 | 10.96593
2018-03-23 07:27 | 221254.7 | 0.0039 | 7 | 26 | 3.265955 | 0 | 0 | 0 | 0 | 0
2018-03-23 07:29 | 221374.8 | 120.0019 | 2 | 26 | 3.970387 | 4.890007 | 0.1622999 | 1.25e-09 | 0.6227097 | 4.082e-09
2018-03-23 07:31 | 221494.8 | 240.0027 | 2 | 26 | 4.018248 | 4.890018 | 0.3252885 | 1.25e-09 | 1.274301 | 4.082e-09
2018-03-23 07:33 | 221614.8 | 360.0012 | 2 | 26 | 4.054372 | 4.890007 | 0.4882643 | 1.25e-09 | 1.932172 | 4.082e-09
2018-03-23 07:35 | 221734.8 | 480.002 | 2 | 26 | 4.086572 | 4.889986 | 0.6512564 | 1.25e-09 | 2.595694 | 4.082e-09
2018-03-23 07:37 | 221854.8 | 600.0011 | 2 | 26 | 4.11353 | 4.889971 | 0.8142445 | 1.25e-09 | 3.264015 | 4.082e-09
2018-03-23 07:39 | 221974.8 | 720.0005 | 2 | 26 | 4.137402 | 4.889957 | 0.977223 | 1.25e-09 | 3.936395 | 4.082e-09
2018-03-23 07:41 | 222094.8 | 840.0012 | 2 | 26 | 4.162308 | 4.889982 | 1.140208 | 1.25e-09 | 4.612722 | 4.082e-09
2018-03-23 07:43 | 222214.8 | 960.0004 | 2 | 26 | 4.190834 | 4.890007 | 1.303192 | 1.25e-09 | 5.293379 | 4.082e-09
2018-03-23 07:45 | 222334.8 | 1080.0028 | 2 | 26 | 4.200402 | 4.516022 | 1.461715 | 1.25e-09 | 5.958994 | 4.082e-09
2018-03-23 07:47 | 222454.8 | 1200.0004 | 2 | 26 | 4.200363 | 4.012457 | 1.603803 | 1.25e-09 | 6.555819 | 4.082e-09
2018-03-23 07:49 | 222574.8 | 1320.0022 | 2 | 26 | 4.200376 | 3.528128 | 1.729414 | 1.25e-09 | 7.083432 | 4.082e-09
2018-03-23 07:51 | 222644.3 | 1389.4915 | 2 | 26 | 4.200371 | 3.259975 | 1.794904 | 1.25e-09 | 7.358514 | 4.082e-09
2018-03-23 07:53 | 222764.3 | 120.0002 | 3 | 26 | 4.229583 | 3.259985 | 1.903119 | 1.25e-09 | 7.814523 | 4.082e-09
2018-03-23 07:55 | 222884.3 | 240.0021 | 3 | 26 | 4.263225 | 3.259996 | 2.011779 | 1.25e-09 | 8.275917 | 4.082e-09
2018-03-23 07:57 | 223004.3 | 360.0004 | 3 | 26 | 4.299278 | 3.259972 | 2.120435 | 1.25e-09 | 8.741079 | 4.082e-09
2018-03-23 07:59 | 223124.3 | 480.0004 | 3 | 26 | 4.337574 | 3.259956 | 2.229091 | 1.25e-09 | 9.210281 | 4.082e-09
2018-03-23 08:01 | 223244.3 | 600.0012 | 3 | 26 | 4.377717 | 3.259991 | 2.337744 | 1.25e-09 | 9.683738 | 4.082e-09
2018-03-23 08:03 | 223364.3 | 720.0012 | 3 | 26 | 4.400402 | 2.970785 | 2.444068 | 1.25e-09 | 10.15093 | 4.082e-09
2018-03-23 08:05 | 223484.3 | 840.0028 | 3 | 26 | 4.400369 | 2.487366 | 2.534722 | 1.25e-09 | 10.54984 | 4.082e-09
2018-03-23 08:07 | 223604.3 | 960.0004 | 3 | 26 | 4.400367 | 2.095713 | 2.61088 | 1.25e-09 | 10.88496 | 4.082e-09
2018-03-23 08:09 | 223724.3 | 1080.0004 | 3 | 26 | 4.400375 | 1.776716 | 2.67524 | 1.25e-09 | 11.16817 | 4.082e-09
2018-03-23 08:11 | 223844.3 | 1200.0003 | 3 | 26 | 4.40035 | 1.515318 | 2.729955 | 1.25e-09 | 11.40893 | 4.082e-09
2018-03-23 08:13 | 223964.3 | 1320.0021 | 3 | 26 | 4.400336 | 1.300772 | 2.776767 | 1.25e-09 | 11.61492 | 4.082e-09
2018-03-23 08:15 | 224084.3 | 1440.002 | 3 | 26 | 4.400358 | 1.123873 | 2.817072 | 1.25e-09 | 11.79228 | 4.082e-09
2018-03-23 08:17 | 224204.3 | 1560.0021 | 3 | 26 | 4.400327 | 0.9757118 | 2.851981 | 1.25e-09 | 11.94589 | 4.082e-09
2018-03-23 08:19 | 224324.3 | 1680.0013 | 3 | 26 | 4.400355 | 0.8527145 | 2.88239 | 1.25e-09 | 12.0797 | 4.082e-09
2018-03-23 08:21 | 224444.3 | 1800.0012 | 3 | 26 | 4.400319 | 0.7483482 | 2.909025 | 1.25e-09 | 12.1969 | 4.082e-09
2018-03-23 08:23 | 224564.3 | 1920.0028 | 3 | 26 | 4.400298 | 0.6598663 | 2.93246 | 1.25e-09 | 12.30002 | 4.082e-09
2018-03-23 08:23 | 224576.6 | 1932.2714 | 3 | 26 | 4.40033 | 0.6519985 | 2.934695 | 1.25e-09 | 12.30986 | 4.082e-09
2018-03-23 08:25 | 224696.7 | 120.0012 | 4 | 26 | 4.350643 | 0 | 2.934695 | 1.25e-09 | 12.30986 | 4.082e-09
2018-03-23 08:27 | 224816.7 | 240.0013 | 4 | 26 | 4.34732 | 0 | 2.934695 | 1.25e-09 | 12.30986 | 4.082e-09
2018-03-23 08:28 | 224876.7 | 300.001 | 4 | 26 | 4.346274 | 0 | 2.934695 | 1.25e-09 | 12.30986 | 4.082e-09
2018-03-23 08:30 | 224996.7 | 120.0018 | 5 | 26 | 4.163413 | -2.281944 | 2.934695 | 0.07605565 | 12.30986 | 0.3183681
2018-03-23 08:32 | 225116.7 | 240.0002 | 5 | 26 | 4.132251 | -2.281895 | 2.934695 | 0.1521081 | 12.30986 | 0.6338063
2018-03-23 08:34 | 225236.7 | 360.0003 | 5 | 26 | 4.102087 | -2.281893 | 2.934695 | 0.2281639 | 12.30986 | 0.9469387
2018-03-23 08:36 | 225356.7 | 480.0019 | 5 | 26 | 4.072118 | -2.281895 | 2.934695 | 0.3042206 | 12.30986 | 1.257789
2018-03-23 08:38 | 225476.7 | 600.0003 | 5 | 26 | 4.042377 | -2.281851 | 2.934695 | 0.3802744 | 12.30986 | 1.566356
2018-03-23 08:40 | 225596.7 | 720.0003 | 5 | 26 | 4.012908 | -2.28184 | 2.934695 | 0.4563284 | 12.30986 | 1.872671
2018-03-23 08:42 | 225716.7 | 840.0003 | 5 | 26 | 3.983843 | -2.281882 | 2.934695 | 0.5323833 | 12.30986 | 2.176764
2018-03-23 08:44 | 225836.7 | 960.0003 | 5 | 26 | 3.955323 | -2.281872 | 2.934695 | 0.6084353 | 12.30986 | 2.478654
2018-03-23 08:46 | 225956.7 | 1080.0012 | 5 | 26 | 3.927516 | -2.281851 | 2.934695 | 0.6844867 | 12.30986 | 2.778399
2018-03-23 08:48 | 226076.7 | 1200.0004 | 5 | 26 | 3.900499 | -2.281884 | 2.934695 | 0.7605471 | 12.30986 | 3.076093
2018-03-23 08:50 | 226196.7 | 1320.0012 | 5 | 26 | 3.874452 | -2.281905 | 2.934695 | 0.8366035 | 12.30986 | 3.371753
2018-03-23 08:52 | 226316.7 | 1440.0005 | 5 | 26 | 3.849504 | -2.281853 | 2.934695 | 0.9126553 | 12.30986 | 3.665456
2018-03-23 08:54 | 226436.7 | 1560.0012 | 5 | 26 | 3.825719 | -2.281907 | 2.934695 | 0.9887108 | 12.30986 | 3.95732
2018-03-23 08:56 | 226556.7 | 1680.0004 | 5 | 26 | 3.803118 | -2.281842 | 2.934695 | 1.064764 | 12.30986 | 4.247413
2018-03-23 08:58 | 226676.7 | 1800.0005 | 5 | 26 | 3.781744 | -2.281828 | 2.934695 | 1.140821 | 12.30986 | 4.535845
2018-03-23 09:00 | 226796.7 | 1920.0021 | 5 | 26 | 3.76172 | -2.281859 | 2.934695 | 1.216874 | 12.30986 | 4.822688
2018-03-23 09:02 | 226916.7 | 2040.0014 | 5 | 26 | 3.742908 | -2.281876 | 2.934695 | 1.29293 | 12.30986 | 5.108065
2018-03-23 09:04 | 227036.7 | 2160.0007 | 5 | 26 | 3.725086 | -2.281845 | 2.934695 | 1.368984 | 12.30986 | 5.392045
2018-03-23 09:06 | 227156.7 | 2280.0015 | 5 | 26 | 3.708069 | -2.281861 | 2.934695 | 1.445038 | 12.30986 | 5.674701
2018-03-23 09:08 | 227276.7 | 2400.0007 | 5 | 26 | 3.691869 | -2.281824 | 2.934695 | 1.521092 | 12.30986 | 5.95609
2018-03-23 09:10 | 227396.7 | 2520.0032 | 5 | 26 | 3.676561 | -2.281907 | 2.934695 | 1.597148 | 12.30986 | 6.23629
2018-03-23 09:12 | 227516.7 | 2640.0007 | 5 | 26 | 3.66229 | -2.281893 | 2.934695 | 1.673203 | 12.30986 | 6.515362
2018-03-23 09:14 | 227636.7 | 2760.0007 | 5 | 26 | 3.648983 | -2.281868 | 2.934695 | 1.749256 | 12.30986 | 6.793382
2018-03-23 09:16 | 227756.7 | 2880.0001 | 5 | 26 | 3.636665 | -2.281832 | 2.934695 | 1.825308 | 12.30986 | 7.070419
2018-03-23 09:18 | 227876.7 | 3000.0001 | 5 | 26 | 3.625103 | -2.281876 | 2.934695 | 1.901363 | 12.30986 | 7.346563
2018-03-23 09:20 | 227996.7 | 3120.0003 | 5 | 26 | 3.613842 | -2.281857 | 2.934695 | 1.977416 | 12.30986 | 7.621831
2018-03-23 09:22 | 228116.7 | 3240.001 | 5 | 26 | 3.602499 | -2.281847 | 2.934695 | 2.053474 | 12.30986 | 7.896264
2018-03-23 09:24 | 228236.7 | 3360.0002 | 5 | 26 | 3.590773 | -2.281851 | 2.934695 | 2.129519 | 12.30986 | 8.169771
2018-03-23 09:26 | 228356.7 | 3480.0018 | 5 | 26 | 3.578398 | -2.281832 | 2.934695 | 2.205582 | 12.30986 | 8.442431
2018-03-23 09:28 | 228476.7 | 3600.0018 | 5 | 26 | 3.565335 | -2.281822 | 2.934695 | 2.281633 | 12.30986 | 8.714081
2018-03-23 09:30 | 228596.7 | 3720.0011 | 5 | 26 | 3.551849 | -2.28183 | 2.934695 | 2.35769 | 12.30986 | 8.984736
2018-03-23 09:32 | 228716.7 | 3840.0011 | 5 | 26 | 3.537972 | -2.281859 | 2.934695 | 2.433744 | 12.30986 | 9.254346
2018-03-23 09:34 | 228836.7 | 3960.0019 | 5 | 26 | 3.522827 | -2.281826 | 2.934695 | 2.509797 | 12.30986 | 9.522857
2018-03-23 09:36 | 228956.7 | 4080.0004 | 5 | 26 | 3.503596 | -2.281872 | 2.934695 | 2.585849 | 12.30986 | 9.790081
2018-03-23 09:38 | 229076.7 | 4200.0021 | 5 | 26 | 3.4776 | -2.281819 | 2.934695 | 2.661904 | 12.30986 | 10.05561
2018-03-23 09:40 | 229196.7 | 4320.0004 | 5 | 26 | 3.440105 | -2.281878 | 2.934695 | 2.737956 | 12.30986 | 10.31876
2018-03-23 09:42 | 229316.7 | 4440.0005 | 5 | 26 | 3.375829 | -2.281863 | 2.934695 | 2.814006 | 12.30986 | 10.57822
2018-03-23 09:44 | 229436.7 | 4560.0022 | 5 | 26 | 3.218899 | -2.281909 | 2.934695 | 2.890063 | 12.30986 | 10.82999
2018-03-23 09:45 | 229503.6 | 4626.8859 | 5 | 26 | 2.999993 | -2.281838 | 2.934695 | 2.932455 | 12.30986 | 10.96254
2018-03-23 09:47 | 229623.7 | 120.0003 | 6 | 26 | 3.243985 | 0 | 2.934695 | 2.932455 | 12.30986 | 10.96254
2018-03-23 09:49 | 229743.7 | 240.0007 | 6 | 26 | 3.261525 | 0 | 2.934695 | 2.932455 | 12.30986 | 10.96254
2018-03-23 09:50 | 229803.7 | 300.0032 | 6 | 26 | 3.267222 | 0 | 2.934695 | 2.932455 | 12.30986 | 10.96254
2018-03-23 09:50 | 229803.7 | 0.0023 | 7 | 27 | 3.267277 | 0 | 0 | 0 | 0 | 0
2018-03-23 09:52 | 229923.8 | 120.0002 | 2 | 27 | 3.971526 | 4.889919 | 0.1622903 | 0 | 0.6229118 | 0
2018-03-23 09:54 | 230043.8 | 240.002 | 2 | 27 | 4.019251 | 4.889957 | 0.3252701 | 0 | 1.27463 | 0
2018-03-23 09:56 | 230163.8 | 360.0003 | 2 | 27 | 4.05541 | 4.88994 | 0.4882495 | 0 | 1.932682 | 0
2018-03-23 09:58 | 230283.8 | 480.0015 | 2 | 27 | 4.087612 | 4.889929 | 0.6512354 | 0 | 2.596351 | 0
2018-03-23 10:00 | 230403.8 | 600.0019 | 2 | 27 | 4.114591 | 4.889986 | 0.8142184 | 0 | 3.26482 | 0
2018-03-23 10:02 | 230523.8 | 720.0004 | 2 | 27 | 4.138477 | 4.889954 | 0.9772027 | 0 | 3.937395 | 0
2018-03-23 10:04 | 230643.8 | 840.002 | 2 | 27 | 4.16346 | 4.88995 | 1.140186 | 0 | 4.613893 | 0
2018-03-23 10:06 | 230763.8 | 960.0013 | 2 | 27 | 4.19198 | 4.889946 | 1.303171 | 0 | 5.294747 | 0
2018-03-23 10:08 | 230883.8 | 1080.0013 | 2 | 27 | 4.200376 | 4.500874 | 1.461263 | 0 | 5.958607 | 0
2018-03-23 10:10 | 231003.8 | 1200.0014 | 2 | 27 | 4.20037 | 4.002314 | 1.602935 | 0 | 6.553686 | 0
2018-03-23 10:12 | 231123.8 | 1320 | 2 | 27 | 4.200371 | 3.519876 | 1.72823 | 0 | 7.07997 | 0
2018-03-23 10:13 | 231191.4 | 1387.6299 | 2 | 27 | 4.200362 | 3.259996 | 1.791899 | 0 | 7.347403 | 0
2018-03-23 10:15 | 231311.4 | 120.0002 | 3 | 27 | 4.22954 | 3.259964 | 1.900117 | 0 | 7.803425 | 0
2018-03-23 10:17 | 231431.4 | 240.0013 | 3 | 27 | 4.263133 | 3.259932 | 2.008772 | 0 | 8.264789 | 0
2018-03-23 10:19 | 231551.4 | 360.002 | 3 | 27 | 4.299186 | 3.259932 | 2.117425 | 0 | 8.729927 | 0
2018-03-23 10:21 | 231671.4 | 480.0012 | 3 | 27 | 4.337497 | 3.259945 | 2.226081 | 0 | 9.199121 | 0
2018-03-23 10:23 | 231791.4 | 600.0021 | 3 | 27 | 4.377728 | 3.259985 | 2.334743 | 0 | 9.67261 | 0
2018-03-23 10:25 | 231911.4 | 720.0028 | 3 | 27 | 4.400371 | 2.97048 | 2.44106 | 0 | 10.13977 | 0
2018-03-23 10:27 | 232031.4 | 840.0005 | 3 | 27 | 4.400371 | 2.488701 | 2.531736 | 0 | 10.53878 | 0
2018-03-23 10:29 | 232151.4 | 960.0005 | 3 | 27 | 4.40037 | 2.097834 | 2.607951 | 0 | 10.87416 | 0
2018-03-23 10:31 | 232271.4 | 1080.0021 | 3 | 27 | 4.400382 | 1.77902 | 2.67238 | 0 | 11.15767 | 0
2018-03-23 10:33 | 232391.4 | 1200.0005 | 3 | 27 | 4.400341 | 1.517328 | 2.727169 | 0 | 11.39876 | 0
2018-03-23 10:35 | 232511.4 | 1320.0005 | 3 | 27 | 4.400379 | 1.303452 | 2.774055 | 0 | 11.60507 | 0
2018-03-23 10:37 | 232631.4 | 1440.0006 | 3 | 27 | 4.40032 | 1.125093 | 2.814431 | 0 | 11.78274 | 0
2018-03-23 10:39 | 232751.4 | 1560.0014 | 3 | 27 | 4.400361 | 0.9785538 | 2.849409 | 0 | 11.93666 | 0
2018-03-23 10:41 | 232871.4 | 1680.0022 | 3 | 27 | 4.400296 | 0.853714 | 2.879888 | 0 | 12.07077 | 0
2018-03-23 10:43 | 232991.4 | 1800.0023 | 3 | 27 | 4.400339 | 0.7505379 | 2.906589 | 0 | 12.18826 | 0
2018-03-23 10:45 | 233111.4 | 1920.0023 | 3 | 27 | 4.400306 | 0.661705 | 2.930088 | 0 | 12.29167 | 0
2018-03-23 10:45 | 233126.6 | 1935.1348 | 3 | 27 | 4.400332 | 0.6519985 | 2.93285 | 0 | 12.30382 | 0
2018-03-23 10:47 | 233246.6 | 120.0018 | 4 | 27 | 4.350448 | 0 | 2.932852 | 0 | 12.30383 | 0
2018-03-23 10:49 | 233366.6 | 240.0013 | 4 | 27 | 4.347094 | 0 | 2.932852 | 0 | 12.30383 | 0
2018-03-23 10:50 | 233426.6 | 300.0008 | 4 | 27 | 4.346045 | 0 | 2.932852 | 0 | 12.30383 | 0
2018-03-23 10:52 | 233546.7 | 120.0003 | 5 | 27 | 4.162571 | -2.281911 | 2.932852 | 0.07605352 | 12.30383 | 0.3183016
2018-03-23 10:54 | 233666.7 | 240.0003 | 5 | 27 | 4.131399 | -2.281903 | 2.932852 | 0.1521099 | 12.30383 | 0.6336907
2018-03-23 10:56 | 233786.7 | 360.0003 | 5 | 27 | 4.101216 | -2.281903 | 2.932852 | 0.2281668 | 12.30383 | 0.9467615
2018-03-23 10:58 | 233906.7 | 480.0013 | 5 | 27 | 4.071228 | -2.281893 | 2.932852 | 0.304225 | 12.30383 | 1.257552
2018-03-23 11:00 | 234026.7 | 600.0003 | 5 | 27 | 4.041487 | -2.281916 | 2.932852 | 0.3802798 | 12.30383 | 1.566056
2018-03-23 11:02 | 234146.7 | 720.0019 | 5 | 27 | 4.01203 | -2.281861 | 2.932852 | 0.4563373 | 12.30383 | 1.872319
2018-03-23 11:04 | 234266.7 | 840.0011 | 5 | 27 | 3.982995 | -2.281861 | 2.932852 | 0.5323904 | 12.30383 | 2.17634
2018-03-23 11:06 | 234386.7 | 960.0004 | 5 | 27 | 3.954502 | -2.281907 | 2.932852 | 0.6084492 | 12.30383 | 2.478194
2018-03-23 11:08 | 234506.7 | 1080.0021 | 5 | 27 | 3.926698 | -2.281951 | 2.932852 | 0.6845081 | 12.30383 | 2.777906
2018-03-23 11:10 | 234626.7 | 1200.0004 | 5 | 27 | 3.899715 | -2.281928 | 2.932852 | 0.7605617 | 12.30383 | 3.075514
2018-03-23 11:12 | 234746.7 | 1320.0005 | 5 | 27 | 3.873725 | -2.281888 | 2.932852 | 0.8366147 | 12.30383 | 3.371105
2018-03-23 11:14 | 234866.7 | 1440.001 | 5 | 27 | 3.848795 | -2.281905 | 2.932852 | 0.9126732 | 12.30383 | 3.664779
2018-03-23 11:16 | 234986.7 | 1560.0005 | 5 | 27 | 3.825029 | -2.281934 | 2.932852 | 0.9887278 | 12.30383 | 3.956586
2018-03-23 11:18 | 235106.7 | 1680.0023 | 5 | 27 | 3.802439 | -2.281916 | 2.932852 | 1.064787 | 12.30383 | 4.246649
2018-03-23 11:20 | 235226.7 | 1800.0007 | 5 | 27 | 3.780156 | -2.281888 | 2.932852 | 1.140843 | 12.30383 | 4.535017
2018-03-23 11:22 | 235346.7 | 1920.0015 | 5 | 27 | 3.759915 | -2.281911 | 2.932852 | 1.216899 | 12.30383 | 4.821733
2018-03-23 11:24 | 235466.7 | 2040.0015 | 5 | 27 | 3.741168 | -2.281934 | 2.932852 | 1.292955 | 12.30383 | 5.106975
2018-03-23 11:26 | 235586.7 | 2160.0008 | 5 | 27 | 3.723427 | -2.281903 | 2.932852 | 1.36901 | 12.30383 | 5.390831
2018-03-23 11:28 | 235706.7 | 2280.0024 | 5 | 27 | 3.706518 | -2.281861 | 2.932852 | 1.445068 | 12.30383 | 5.673379
2018-03-23 11:30 | 235826.7 | 2400.0019 | 5 | 27 | 3.690446 | -2.281882 | 2.932852 | 1.52112 | 12.30383 | 5.954651
2018-03-23 11:32 | 235946.7 | 2520.0001 | 5 | 27 | 3.67525 | -2.281932 | 2.932852 | 1.597175 | 12.30383 | 6.234744
2018-03-23 11:34 | 236066.7 | 2640.0009 | 5 | 27 | 3.661082 | -2.281849 | 2.932852 | 1.673231 | 12.30383 | 6.513726
2018-03-23 11:36 | 236186.7 | 2760.0009 | 5 | 27 | 3.647912 | -2.281895 | 2.932852 | 1.749287 | 12.30383 | 6.791666
2018-03-23 11:38 | 236306.7 | 2880.0002 | 5 | 27 | 3.635675 | -2.28188 | 2.932852 | 1.825344 | 12.30383 | 7.068645
2018-03-23 11:40 | 236426.7 | 3000.001 | 5 | 27 | 3.6242 | -2.281882 | 2.932852 | 1.901397 | 12.30383 | 7.344709
2018-03-23 11:42 | 236546.7 | 3120.001 | 5 | 27 | 3.613035 | -2.281845 | 2.932852 | 1.977453 | 12.30383 | 7.619925
2018-03-23 11:44 | 236666.7 | 3240.0011 | 5 | 27 | 3.601788 | -2.281905 | 2.932852 | 2.053497 | 12.30383 | 7.894248
2018-03-23 11:46 | 236786.7 | 3360.0003 | 5 | 27 | 3.59014 | -2.281856 | 2.932852 | 2.129559 | 12.30383 | 8.167767
2018-03-23 11:48 | 236906.7 | 3480.0012 | 5 | 27 | 3.577797 | -2.281897 | 2.932852 | 2.205616 | 12.30383 | 8.440361
2018-03-23 11:50 | 237026.7 | 3600.002 | 5 | 27 | 3.564778 | -2.281876 | 2.932852 | 2.281673 | 12.30383 | 8.711983
2018-03-23 11:52 | 237146.7 | 3720.0013 | 5 | 27 | 3.551288 | -2.281865 | 2.932852 | 2.357725 | 12.30383 | 8.982582
2018-03-23 11:54 | 237266.7 | 3840.0029 | 5 | 27 | 3.537418 | -2.281937 | 2.932852 | 2.433785 | 12.30383 | 9.252169
2018-03-23 11:56 | 237386.7 | 3960.0005 | 5 | 27 | 3.522194 | -2.281916 | 2.932852 | 2.50984 | 12.30383 | 9.520642
2018-03-23 11:58 | 237506.7 | 4080.0022 | 5 | 27 | 3.502858 | -2.281937 | 2.932852 | 2.585897 | 12.30383 | 9.787832
2018-03-23 12:00 | 237626.7 | 4200.0021 | 5 | 27 | 3.476676 | -2.28193 | 2.932852 | 2.661953 | 12.30383 | 10.0533
2018-03-23 12:02 | 237746.7 | 4320.0021 | 5 | 27 | 3.438732 | -2.281942 | 2.932852 | 2.738008 | 12.30383 | 10.31638
2018-03-23 12:04 | 237866.7 | 4440.0006 | 5 | 27 | 3.373308 | -2.281909 | 2.932852 | 2.81406 | 12.30383 | 10.57571
2018-03-23 12:06 | 237986.7 | 4560.0007 | 5 | 27 | 3.212528 | -2.281876 | 2.932852 | 2.890117 | 12.30383 | 10.82717
2018-03-23 12:07 | 238050.7 | 4623.9853 | 5 | 27 | 2.999985 | -2.281911 | 2.932852 | 2.930671 | 12.30383 | 10.9538
2018-03-23 12:09 | 238170.7 | 120.0017 | 6 | 27 | 3.245258 | 0 | 2.932852 | 2.930678 | 12.30383 | 10.95382
2018-03-23 12:11 | 238290.7 | 240.0017 | 6 | 27 | 3.2629 | 0 | 2.932852 | 2.930678 | 12.30383 | 10.95382
2018-03-23 12:12 | 238350.7 | 300.0021 | 6 | 27 | 3.268615 | 0 | 2.932852 | 2.930678 | 12.30383 | 10.95382
2018-03-23 12:12 | 238350.7477 | 0.0025 | 7 | 28 | 3.268647 | 0 | 0 | 0 | 0 | 0
2018-03-23 12:14 | 238470.8 | 120.0018 | 2 | 28 | 3.972296 | 4.889921 | 0.1622971 | 0 | 0.6231229 | 0
2018-03-23 12:16 | 238590.8 | 240.0019 | 2 | 28 | 4.019777 | 4.889921 | 0.3252847 | 0 | 1.274971 | 0
2018-03-23 12:18 | 238710.8 | 360.0001 | 2 | 28 | 4.055955 | 4.889923 | 0.4882585 | 0 | 1.93309 | 0
2018-03-23 12:20 | 238830.8 | 480.0003 | 2 | 28 | 4.088163 | 4.889893 | 0.6512427 | 0 | 2.596842 | 0
2018-03-23 12:22 | 238950.8 | 600.0001 | 2 | 28 | 4.115061 | 4.889904 | 0.814215 | 0 | 3.265351 | 0
2018-03-23 12:24 | 239070.8 | 720.0005 | 2 | 28 | 4.138852 | 4.889902 | 0.9772078 | 0 | 3.938032 | 0
2018-03-23 12:26 | 239190.8 | 840.0013 | 2 | 28 | 4.163847 | 4.889931 | 1.140196 | 0 | 4.614616 | 0
2018-03-23 12:28 | 239310.8 | 960.0004 | 2 | 28 | 4.192333 | 4.889915 | 1.303174 | 0 | 5.2955 | 0
2018-03-23 12:30 | 239430.8 | 1080.0021 | 2 | 28 | 4.200379 | 4.494932 | 1.461109 | 0 | 5.958713 | 0
2018-03-23 12:32 | 239550.8 | 1200.0013 | 2 | 28 | 4.20039 | 3.99719 | 1.602591 | 0 | 6.552991 | 0
2018-03-23 12:34 | 239670.8 | 1320.0004 | 2 | 28 | 4.20038 | 3.517099 | 1.727744 | 0 | 7.078684 | 0
2018-03-23 12:35 | 239737.8 | 1386.9132 | 2 | 28 | 4.200377 | 3.259993 | 1.790706 | 0 | 7.343146 | 0
2018-03-23 12:37 | 239857.8 | 120.0019 | 3 | 28 | 4.229547 | 3.25988 | 1.89892 | 0 | 7.799153 | 0
2018-03-23 12:39 | 239977.8 | 240.002 | 3 | 28 | 4.263163 | 3.259912 | 2.007577 | 0 | 8.260525 | 0
2018-03-23 12:41 | 240097.8 | 360.0011 | 3 | 28 | 4.299255 | 3.259937 | 2.116233 | 0 | 8.725681 | 0
2018-03-23 12:43 | 240217.8 | 480.0012 | 3 | 28 | 4.337542 | 3.259928 | 2.224891 | 0 | 9.19489 | 0
2018-03-23 12:45 | 240337.8 | 600.002 | 3 | 28 | 4.377722 | 3.25996 | 2.333542 | 0 | 9.668334 | 0
2018-03-23 12:47 | 240457.8 | 720.0013 | 3 | 28 | 4.400384 | 2.970947 | 2.439859 | 0 | 10.13549 | 0
2018-03-23 12:49 | 240577.8 | 840.0022 | 3 | 28 | 4.400365 | 2.488533 | 2.530539 | 0 | 10.53452 | 0
2018-03-23 12:51 | 240697.8 | 960.0023 | 3 | 28 | 4.400383 | 2.098156 | 2.606757 | 0 | 10.86991 | 0
2018-03-23 12:53 | 240817.8 | 1080.0003 | 3 | 28 | 4.400358 | 1.779329 | 2.671187 | 0 | 11.15342 | 0
2018-03-23 12:55 | 240937.8 | 1200.0013 | 3 | 28 | 4.400346 | 1.517815 | 2.725986 | 0 | 11.39456 | 0
2018-03-23 12:57 | 241057.8 | 1320.0013 | 3 | 28 | 4.400371 | 1.303976 | 2.77289 | 0 | 11.60095 | 0
2018-03-23 12:59 | 241177.8 | 1440.0006 | 3 | 28 | 4.40035 | 1.126274 | 2.813279 | 0 | 11.77868 | 0
2018-03-23 13:01 | 241297.8 | 1560.0022 | 3 | 28 | 4.400324 | 0.9784203 | 2.848274 | 0 | 11.93267 | 0
2018-03-23 13:03 | 241417.8 | 1680.0013 | 3 | 28 | 4.400346 | 0.8552303 | 2.878768 | 0 | 12.06685 | 0
2018-03-23 13:05 | 241537.8 | 1800.0005 | 3 | 28 | 4.400313 | 0.7507038 | 2.90548 | 0 | 12.18439 | 0
2018-03-23 13:07 | 241657.8 | 1920.0014 | 3 | 28 | 4.400277 | 0.6617355 | 2.928986 | 0 | 12.28783 | 0
2018-03-23 13:08 | 241673.2 | 1935.4461 | 3 | 28 | 4.400335 | 0.6519966 | 2.931806 | 0 | 12.30024 | 0
2018-03-23 13:10 | 241793.3 | 120.001 | 4 | 28 | 4.350398 | 0 | 2.931808 | 0 | 12.30024 | 0
2018-03-23 13:12 | 241913.3 | 240.0001 | 4 | 28 | 4.347053 | 0 | 2.931808 | 0 | 12.30024 | 0
2018-03-23 13:13 | 241973.3 | 300.004 | 4 | 28 | 4.345993 | 0 | 2.931808 | 0 | 12.30024 | 0
2018-03-23 13:15 | 242093.4 | 120.001 | 5 | 28 | 4.162325 | -2.281905 | 2.931808 | 0.07605446 | 12.30024 | 0.3182891
2018-03-23 13:17 | 242213.4 | 240.0003 | 5 | 28 | 4.13109 | -2.281921 | 2.931808 | 0.1521063 | 12.30024 | 0.6336392
2018-03-23 13:19 | 242333.4 | 360.0008 | 5 | 28 | 4.100897 | -2.281898 | 2.931808 | 0.2281656 | 12.30024 | 0.9466972
2018-03-23 13:21 | 242453.4 | 480.0012 | 5 | 28 | 4.070913 | -2.281863 | 2.931808 | 0.3042231 | 12.30024 | 1.257461
2018-03-23 13:23 | 242573.4 | 600.0028 | 5 | 28 | 4.041139 | -2.281897 | 2.931808 | 0.3802787 | 12.30024 | 1.565943
2018-03-23 13:25 | 242693.4 | 720.0012 | 5 | 28 | 4.011674 | -2.281878 | 2.931808 | 0.4563344 | 12.30024 | 1.872172
2018-03-23 13:27 | 242813.4 | 840.002 | 5 | 28 | 3.982603 | -2.281865 | 2.931808 | 0.5323889 | 12.30024 | 2.176169
2018-03-23 13:29 | 242933.4 | 960.0004 | 5 | 28 | 3.954106 | -2.281884 | 2.931808 | 0.6084431 | 12.30024 | 2.477975
2018-03-23 13:31 | 243053.4 | 1080.0005 | 5 | 28 | 3.926281 | -2.281924 | 2.931808 | 0.6845029 | 12.30024 | 2.77766
2018-03-23 13:33 | 243173.4 | 1200.0021 | 5 | 28 | 3.899306 | -2.281914 | 2.931808 | 0.7605617 | 12.30024 | 3.075258
2018-03-23 13:35 | 243293.4 | 1320.0005 | 5 | 28 | 3.873304 | -2.281884 | 2.931808 | 0.8366159 | 12.30024 | 3.370821
2018-03-23 13:37 | 243413.4 | 1440.0006 | 5 | 28 | 3.848414 | -2.281842 | 2.931808 | 0.9126735 | 12.30024 | 3.664461
2018-03-23 13:39 | 243533.4 | 1560.0013 | 5 | 28 | 3.824658 | -2.281955 | 2.931808 | 0.9887269 | 12.30024 | 3.956235
2018-03-23 13:41 | 243653.4 | 1680.0013 | 5 | 28 | 3.802109 | -2.281907 | 2.931808 | 1.064784 | 12.30024 | 4.246264
2018-03-23 13:43 | 243773.4 | 1800.0022 | 5 | 28 | 3.780776 | -2.281857 | 2.931808 | 1.140841 | 12.30024 | 4.534621
2018-03-23 13:45 | 243893.4 | 1920.0006 | 5 | 28 | 3.760798 | -2.281856 | 2.931808 | 1.216893 | 12.30024 | 4.821387
2018-03-23 13:47 | 244013.4 | 2040.0023 | 5 | 28 | 3.742055 | -2.281865 | 2.931808 | 1.292951 | 12.30024 | 5.106706
2018-03-23 13:49 | 244133.4 | 2160.0023 | 5 | 28 | 3.724236 | -2.281911 | 2.931808 | 1.369006 | 12.30024 | 5.390626
2018-03-23 13:51 | 244253.4 | 2280.0007 | 5 | 28 | 3.707247 | -2.281886 | 2.931808 | 1.445062 | 12.30024 | 5.673226
2018-03-23 13:53 | 244373.4 | 2400.0015 | 5 | 28 | 3.691088 | -2.281893 | 2.931808 | 1.521117 | 12.30024 | 5.95456
2018-03-23 13:55 | 244493.4 | 2520.0024 | 5 | 28 | 3.675848 | -2.281876 | 2.931808 | 1.597173 | 12.30024 | 6.234703
2018-03-23 13:57 | 244613.4 | 2640.0015 | 5 | 28 | 3.661574 | -2.281903 | 2.931808 | 1.673229 | 12.30024 | 6.513724
2018-03-23 13:59 | 244733.4 | 2760.0008 | 5 | 28 | 3.648318 | -2.281865 | 2.931808 | 1.749285 | 12.30024 | 6.791695
2018-03-23 14:01 | 244853.4 | 2880.0015 | 5 | 28 | 3.636014 | -2.281934 | 2.931808 | 1.825341 | 12.30024 | 7.0687
2018-03-23 14:03 | 244973.4 | 3000.0008 | 5 | 28 | 3.624448 | -2.281928 | 2.931808 | 1.901393 | 12.30024 | 7.344784
2018-03-23 14:05 | 245093.4 | 3120.0008 | 5 | 28 | 3.613196 | -2.281863 | 2.931808 | 1.977449 | 12.30024 | 7.620017
2018-03-23 14:07 | 245213.4 | 3240.0001 | 5 | 28 | 3.601861 | -2.281872 | 2.931808 | 2.053499 | 12.30024 | 7.894372
2018-03-23 14:09 | 245333.4 | 3360.0009 | 5 | 28 | 3.590166 | -2.281905 | 2.931808 | 2.129555 | 12.30024 | 8.167873
2018-03-23 14:11 | 245453.4 | 3480.0026 | 5 | 28 | 3.577791 | -2.281886 | 2.931808 | 2.205614 | 12.30024 | 8.440471
2018-03-23 14:13 | 245573.4 | 3600.0002 | 5 | 28 | 3.564712 | -2.281897 | 2.931808 | 2.281668 | 12.30024 | 8.712082
2018-03-23 14:15 | 245693.4 | 3720.001 | 5 | 28 | 3.551229 | -2.281898 | 2.931808 | 2.357724 | 12.30024 | 8.982689
2018-03-23 14:17 | 245813.4 | 3840.0003 | 5 | 28 | 3.53732 | -2.28188 | 2.931808 | 2.433776 | 12.30024 | 9.252243
2018-03-23 14:19 | 245933.4 | 3960.0003 | 5 | 28 | 3.522037 | -2.281884 | 2.931808 | 2.509832 | 12.30024 | 9.520713
2018-03-23 14:21 | 246053.4 | 4080.0011 | 5 | 28 | 3.502571 | -2.281918 | 2.931808 | 2.58589 | 12.30024 | 9.787889
2018-03-23 14:23 | 246173.4 | 4200.0011 | 5 | 28 | 3.476313 | -2.281914 | 2.931808 | 2.661938 | 12.30024 | 10.05331
2018-03-23 14:25 | 246293.4 | 4320.0019 | 5 | 28 | 3.438188 | -2.28194 | 2.931808 | 2.737997 | 12.30024 | 10.31636
2018-03-23 14:27 | 246413.4 | 4440.0021 | 5 | 28 | 3.372248 | -2.28194 | 2.931808 | 2.814052 | 12.30024 | 10.57565
2018-03-23 14:29 | 246533.4 | 4560.002 | 5 | 28 | 3.20963 | -2.28188 | 2.931808 | 2.890109 | 12.30024 | 10.82697
2018-03-23 14:30 | 246596 | 4622.6482 | 5 | 28 | 2.999985 | -2.281914 | 2.931808 | 2.929811 | 12.30024 | 10.95086
2018-03-23 14:32 | 246716.1 | 120.0008 | 6 | 28 | 3.245797 | 0 | 2.931808 | 2.929818 | 12.30024 | 10.95088
2018-03-23 14:34 | 246836.1 | 240 | 6 | 28 | 3.263491 | 0 | 2.931808 | 2.929818 | 12.30024 | 10.95088
2018-03-23 14:35 | 246896.1 | 300.0037 | 6 | 28 | 3.269206 | 0 | 2.931808 | 2.929818 | 12.30024 | 10.95088
2018-03-23 14:35 | 246896.1 | 0.0023 | 7 | 29 | 3.269272 | 0 | 0 | 0 | 0 | 0
2018-03-23 14:37 | 247016.2 | 120.0002 | 2 | 29 | 3.97247 | 4.889946 | 0.1623016 | 0 | 0.6232113 | 0
2018-03-23 14:39 | 247136.2 | 240.0027 | 2 | 29 | 4.019957 | 4.889954 | 0.325282 | 0 | 1.27506 | 0
2018-03-23 14:41 | 247256.2 | 360.0018 | 2 | 29 | 4.056082 | 4.889959 | 0.4882666 | 0 | 1.933246 | 0
2018-03-23 14:43 | 247376.2 | 480.0011 | 2 | 29 | 4.088245 | 4.889906 | 0.6512531 | 0 | 2.597025 | 0
2018-03-23 14:45 | 247496.2 | 600.0012 | 2 | 29 | 4.115195 | 4.889952 | 0.8142391 | 0 | 3.265607 | 0
2018-03-23 14:47 | 247616.2 | 720.0014 | 2 | 29 | 4.139048 | 4.889977 | 0.9772248 | 0 | 3.938287 | 0
2018-03-23 14:49 | 247736.2 | 840.0013 | 2 | 29 | 4.164021 | 4.88995 | 1.140208 | 0 | 4.614878 | 0
2018-03-23 14:51 | 247856.2 | 960.0012 | 2 | 29 | 4.192536 | 4.889923 | 1.30319 | 0 | 5.295811 | 0
2018-03-23 14:53 | 247976.2 | 1080.0011 | 2 | 29 | 4.200367 | 4.492586 | 1.461054 | 0 | 5.958735 | 0
2018-03-23 14:55 | 248096.2 | 1200.0006 | 2 | 29 | 4.200364 | 3.995554 | 1.602497 | 0 | 6.552849 | 0
2018-03-23 14:57 | 248216.2 | 1320.0014 | 2 | 29 | 4.200347 | 3.513597 | 1.727583 | 0 | 7.078256 | 0
2018-03-23 14:58 | 248282.5 | 1386.3267 | 2 | 29 | 4.200352 | 3.259987 | 1.789969 | 0 | 7.3403 | 0
2018-03-23 15:00 | 248402.5 | 120.0018 | 3 | 29 | 4.22959 | 3.259899 | 1.89819 | 0 | 7.796341 | 0
2018-03-23 15:02 | 248522.5 | 240.0021 | 3 | 29 | 4.263234 | 3.259928 | 2.006845 | 0 | 8.25771 | 0
2018-03-23 15:04 | 248642.5 | 360.0004 | 3 | 29 | 4.299319 | 3.25996 | 2.115494 | 0 | 8.722845 | 0
2018-03-23 15:06 | 248762.5 | 480.0004 | 3 | 29 | 4.337636 | 3.25996 | 2.224153 | 0 | 9.192067 | 0
2018-03-23 15:08 | 248882.5 | 600.0003 | 3 | 29 | 4.377889 | 3.259964 | 2.332807 | 0 | 9.665541 | 0
2018-03-23 15:10 | 249002.5 | 720.002 | 3 | 29 | 4.4004 | 2.968946 | 2.439081 | 0 | 10.13252 | 0
2018-03-23 15:12 | 249122.5 | 840.0021 | 3 | 29 | 4.400377 | 2.48749 | 2.529699 | 0 | 10.53127 | 0
2018-03-23 15:14 | 249242.5 | 960.0005 | 3 | 29 | 4.400363 | 2.097281 | 2.605871 | 0 | 10.86646 | 0
2018-03-23 15:16 | 249362.5 | 1080.0013 | 3 | 29 | 4.400351 | 1.778339 | 2.67029 | 0 | 11.14993 | 0
2018-03-23 15:18 | 249482.5 | 1200.0014 | 3 | 29 | 4.400334 | 1.517231 | 2.725075 | 0 | 11.391 | 0
2018-03-23 15:20 | 249602.5 | 1320.0013 | 3 | 29 | 4.400347 | 1.303576 | 2.771968 | 0 | 11.59735 | 0
2018-03-23 15:22 | 249722.5 | 1440.0028 | 3 | 29 | 4.400329 | 1.125816 | 2.812353 | 0 | 11.77505 | 0
2018-03-23 15:24 | 249842.5 | 1560.0006 | 3 | 29 | 4.400315 | 0.9779377 | 2.84734 | 0 | 11.92901 | 0
2018-03-23 15:26 | 249962.5 | 1680.0022 | 3 | 29 | 4.400302 | 0.8546925 | 2.877831 | 0 | 12.06318 | 0
2018-03-23 15:28 | 250082.5 | 1800.0013 | 3 | 29 | 4.400333 | 0.7511311 | 2.904545 | 0 | 12.18073 | 0
2018-03-23 15:30 | 250202.5 | 1920.0013 | 3 | 29 | 4.400339 | 0.6627674 | 2.928058 | 0 | 12.28419 | 0
2018-03-23 15:30 | 250218.2 | 1935.7045 | 3 | 29 | 4.400337 | 0.6519966 | 2.930926 | 0 | 12.29681 | 0
2018-03-23 15:32 | 250338.3 | 120.0019 | 4 | 29 | 4.350362 | 0 | 2.930926 | 0 | 12.29681 | 0
2018-03-23 15:34 | 250458.3 | 240.0003 | 4 | 29 | 4.347019 | 0 | 2.930926 | 0 | 12.29681 | 0
2018-03-23 15:35 | 250518.3 | 300.0026 | 4 | 29 | 4.345943 | 0 | 2.930926 | 0 | 12.29681 | 0
2018-03-23 15:37 | 250638.4 | 120.0002 | 5 | 29 | 4.162165 | -2.281951 | 2.930926 | 0.07605465 | 12.29681 | 0.318278
2018-03-23 15:39 | 250758.4 | 240.0002 | 5 | 29 | 4.130881 | -2.281921 | 2.930926 | 0.1521106 | 12.29681 | 0.6336311
2018-03-23 15:41 | 250878.4 | 360.001 | 5 | 29 | 4.100676 | -2.281953 | 2.930926 | 0.2281703 | 12.29681 | 0.9466748
2018-03-23 15:43 | 250998.4 | 480.001 | 5 | 29 | 4.070673 | -2.28194 | 2.930926 | 0.3042275 | 12.29681 | 1.257418
2018-03-23 15:45 | 251118.4 | 600.0019 | 5 | 29 | 4.040889 | -2.281961 | 2.930926 | 0.3802838 | 12.29681 | 1.565884
2018-03-23 15:47 | 251238.4 | 720.0003 | 5 | 29 | 4.011386 | -2.281907 | 2.930926 | 0.4563405 | 12.29681 | 1.872096
2018-03-23 15:49 | 251358.4 | 840.0005 | 5 | 29 | 3.982299 | -2.281947 | 2.930926 | 0.5324029 | 12.29681 | 2.176102
2018-03-23 15:51 | 251478.4 | 960.0004 | 5 | 29 | 3.953774 | -2.281928 | 2.930926 | 0.608455 | 12.29681 | 2.477876
2018-03-23 15:53 | 251598.4 | 1080.0021 | 5 | 29 | 3.925951 | -2.281947 | 2.930926 | 0.684515 | 12.29681 | 2.777537
2018-03-23 15:55 | 251718.4 | 1200.002 | 5 | 29 | 3.898954 | -2.281932 | 2.930926 | 0.76057 | 12.29681 | 3.075093
2018-03-23 15:57 | 251838.4 | 1320.002 | 5 | 29 | 3.872968 | -2.281924 | 2.930926 | 0.8366278 | 12.29681 | 3.370644
2018-03-23 15:59 | 251958.4 | 1440.0004 | 5 | 29 | 3.848075 | -2.281903 | 2.930926 | 0.9126818 | 12.29681 | 3.664245
2018-03-23 16:01 | 252078.4 | 1560.0005 | 5 | 29 | 3.824334 | -2.281905 | 2.930926 | 0.9887361 | 12.29681 | 3.955996
2018-03-23 16:03 | 252198.4 | 1680.0013 | 5 | 29 | 3.801746 | -2.281937 | 2.930926 | 1.064793 | 12.29681 | 4.245996
2018-03-23 16:05 | 252318.4 | 1800.0012 | 5 | 29 | 3.78042 | -2.281898 | 2.930926 | 1.140848 | 12.29681 | 4.534319
2018-03-23 16:07 | 252438.4 | 1920.0013 | 5 | 29 | 3.760448 | -2.281888 | 2.930926 | 1.216902 | 12.29681 | 4.821066
2018-03-23 16:09 | 252558.4 | 2040.0022 | 5 | 29 | 3.741681 | -2.281898 | 2.930926 | 1.29296 | 12.29681 | 5.106358
2018-03-23 16:11 | 252678.4 | 2160.0014 | 5 | 29 | 3.723869 | -2.281872 | 2.930926 | 1.369016 | 12.29681 | 5.390253
2018-03-23 16:13 | 252798.4 | 2280.0014 | 5 | 29 | 3.706889 | -2.281888 | 2.930926 | 1.445071 | 12.29681 | 5.672819
2018-03-23 16:15 | 252918.4 | 2400.0006 | 5 | 29 | 3.690737 | -2.281851 | 2.930926 | 1.521125 | 12.29681 | 5.954123
2018-03-23 16:17 | 253038.4 | 2520.0007 | 5 | 29 | 3.675481 | -2.281876 | 2.930926 | 1.597181 | 12.29681 | 6.23424
2018-03-23 16:19 | 253158.4 | 2640.0023 | 5 | 29 | 3.661205 | -2.281893 | 2.930926 | 1.673235 | 12.29681 | 6.513227
2018-03-23 16:21 | 253278.4 | 2760.0015 | 5 | 29 | 3.64796 | -2.281859 | 2.930926 | 1.749292 | 12.29681 | 6.791176
2018-03-23 16:23 | 253398.4 | 2880.0024 | 5 | 29 | 3.635704 | -2.281916 | 2.930926 | 1.825349 | 12.29681 | 7.068159
2018-03-23 16:25 | 253518.4 | 3000.0001 | 5 | 29 | 3.624147 | -2.281898 | 2.930926 | 1.901401 | 12.29681 | 7.344218
2018-03-23 16:27 | 253638.4 | 3120.0008 | 5 | 29 | 3.612876 | -2.281865 | 2.930926 | 1.977456 | 12.29681 | 7.619424
2018-03-23 16:29 | 253758.4 | 3240.0024 | 5 | 29 | 3.601546 | -2.281868 | 2.930926 | 2.053514 | 12.29681 | 7.893785
2018-03-23 16:31 | 253878.4 | 3360.0008 | 5 | 29 | 3.589852 | -2.281847 | 2.930926 | 2.129568 | 12.29681 | 8.167255
2018-03-23 16:33 | 253998.4 | 3480.0009 | 5 | 29 | 3.577458 | -2.28187 | 2.930926 | 2.205625 | 12.29681 | 8.439823
2018-03-23 16:35 | 254118.4 | 3600.0009 | 5 | 29 | 3.564415 | -2.281835 | 2.930926 | 2.281679 | 12.29681 | 8.711411
2018-03-23 16:37 | 254238.4 | 3720.0018 | 5 | 29 | 3.55091 | -2.281853 | 2.930926 | 2.357732 | 12.29681 | 8.981982
2018-03-23 16:39 | 254358.4 | 3840.0002 | 5 | 29 | 3.537009 | -2.281878 | 2.930926 | 2.433789 | 12.29681 | 9.251529
2018-03-23 16:41 | 254478.4 | 3960.0018 | 5 | 29 | 3.521685 | -2.281901 | 2.930926 | 2.509845 | 12.29681 | 9.519976
2018-03-23 16:43 | 254598.4 | 4080.0002 | 5 | 29 | 3.50215 | -2.281859 | 2.930926 | 2.585898 | 12.29681 | 9.787102
2018-03-23 16:45 | 254718.4 | 4200.0004 | 5 | 29 | 3.475758 | -2.281895 | 2.930926 | 2.66195 | 12.29681 | 10.0525
2018-03-23 16:47 | 254838.4 | 4320.001 | 5 | 29 | 3.437397 | -2.281865 | 2.930926 | 2.738003 | 12.29681 | 10.31548
2018-03-23 16:49 | 254958.4 | 4440.0003 | 5 | 29 | 3.370806 | -2.281878 | 2.930926 | 2.814058 | 12.29681 | 10.57468
2018-03-23 16:51 | 255078.4 | 4560.0021 | 5 | 29 | 3.205975 | -2.281907 | 2.930926 | 2.890115 | 12.29681 | 10.82583
2018-03-23 16:52 | 255139.4 | 4621.0554 | 5 | 29 | 2.999988 | -2.281949 | 2.930926 | 2.92881 | 12.29681 | 10.94649
2018-03-23 16:54 | 255259.4 | 120 | 6 | 29 | 3.24666 | 0 | 2.930926 | 2.928816 | 12.29681 | 10.94651
2018-03-23 16:56 | 255379.4 | 240.0017 | 6 | 29 | 3.264439 | 0 | 2.930926 | 2.928816 | 12.29681 | 10.94651
2018-03-23 16:57 | 255439.5 | 300.0038 | 6 | 29 | 3.270186 | 0 | 2.930926 | 2.928816 | 12.29681 | 10.94651
2018-03-23 16:57 | 255439.5 | 0.0024 | 7 | 30 | 3.27033 | 0 | 0 | 0 | 0 | 0
2018-03-23 16:59 | 255559.6 | 120.0009 | 2 | 30 | 3.972882 | 4.88995 | 0.1623034 | 0 | 0.6233279 | 0
2018-03-23 17:01 | 255679.6 | 240.0002 | 2 | 30 | 4.020284 | 4.889927 | 0.3252852 | 0 | 1.275233 | 0
2018-03-23 17:03 | 255799.6 | 360.0009 | 2 | 30 | 4.056403 | 4.889917 | 0.4882735 | 0 | 1.933488 | 0
2018-03-23 17:05 | 255919.6 | 480.0017 | 2 | 30 | 4.088611 | 4.889982 | 0.6512551 | 0 | 2.597299 | 0
2018-03-23 17:07 | 256039.6 | 600.0003 | 2 | 30 | 4.115595 | 4.88995 | 0.8142366 | 0 | 3.265926 | 0
2018-03-23 17:09 | 256159.6 | 720.0018 | 2 | 30 | 4.139467 | 4.88999 | 0.9772174 | 0 | 3.938648 | 0
2018-03-23 17:11 | 256279.6 | 840.0012 | 2 | 30 | 4.164452 | 4.889975 | 1.140203 | 0 | 4.615322 | 0
2018-03-23 17:13 | 256399.6 | 960.0012 | 2 | 30 | 4.192965 | 4.889931 | 1.303184 | 0 | 5.296315 | 0
2018-03-23 17:15 | 256519.6 | 1080.0012 | 2 | 30 | 4.200392 | 4.485373 | 1.46085 | 0 | 5.958427 | 0
2018-03-23 17:17 | 256639.6 | 1200.0005 | 2 | 30 | 4.200387 | 3.989595 | 1.602044 | 0 | 6.551496 | 0
2018-03-23 17:19 | 256759.6 | 1320.0004 | 2 | 30 | 4.200387 | 3.510118 | 1.726961 | 0 | 7.076197 | 0
2018-03-23 17:20 | 256824.9 | 1385.3626 | 2 | 30 | 4.200366 | 3.259996 | 1.788393 | 0 | 7.334235 | 0
2018-03-23 17:22 | 256944.9343 | 120.0002 | 3 | 30 | 4.229588 | 3.259958 | 1.896613 | 0 | 7.790266 | 0
2018-03-23 17:24 | 257064.9344 | 240.0003 | 3 | 30 | 4.263258 | 3.259943 | 2.005271 | 0 | 8.251653 | 0
2018-03-23 17:26 | 257184.9344 | 360.0003 | 3 | 30 | 4.299379 | 3.259953 | 2.113927 | 0 | 8.716822 | 0
2018-03-23 17:28 | 257304.9352 | 480.0011 | 3 | 30 | 4.337746 | 3.259949 | 2.222581 | 0 | 9.186028 | 0
2018-03-23 17:30 | 257424.9344 | 600.0003 | 3 | 30 | 4.378036 | 3.259922 | 2.331231 | 0 | 9.659498 | 0
2018-03-23 17:32 | 257544.9344 | 720.0003 | 3 | 30 | 4.400389 | 2.967396 | 2.437475 | 0 | 10.12636 | 0
2018-03-23 17:34 | 257664.9361 | 840.002 | 3 | 30 | 4.400366 | 2.486078 | 2.528054 | 0 | 10.52494 | 0
2018-03-23 17:36 | 257784.9353 | 960.0012 | 3 | 30 | 4.400378 | 2.096735 | 2.604206 | 0 | 10.86004 | 0
2018-03-23 17:38 | 257904.9354 | 1080.0013 | 3 | 30 | 4.400331 | 1.777369 | 2.668598 | 0 | 11.14338 | 0
2018-03-23 17:40 | 258024.9361 | 1200.002 | 3 | 30 | 4.400325 | 1.517017 | 2.723377 | 0 | 11.38443 | 0
2018-03-23 17:42 | 258144.9361 | 1320.002 | 3 | 30 | 4.400338 | 1.303417 | 2.770274 | 0 | 11.5908 | 0
2018-03-23 17:44 | 258264.9346 | 1440.0005 | 3 | 30 | 4.400319 | 1.126083 | 2.810675 | 0 | 11.76857 | 0
2018-03-23 17:46 | 258384.9346 | 1560.0005 | 3 | 30 | 4.40035 | 0.9796848 | 2.845689 | 0 | 11.92264 | 0
2018-03-23 17:48 | 258504.9355 | 1680.0014 | 3 | 30 | 4.400333 | 0.8556232 | 2.876204 | 0 | 12.05692 | 0
2018-03-23 17:50 | 258624.9355 | 1800.0014 | 3 | 30 | 4.400304 | 0.7507915 | 2.902939 | 0 | 12.17456 | 0
2018-03-23 17:52 | 258744.9355 | 1920.0014 | 3 | 30 | 4.400308 | 0.6629562 | 2.926474 | 0 | 12.27813 | 0
2018-03-23 17:52 | 258761.304 | 1936.3699 | 3 | 30 | 4.400319 | 0.6519985 | 2.929463 | 0 | 12.29128 | 0
2018-03-23 17:54 | 258881.4 | 120.0003 | 4 | 30 | 4.350239 | 0 | 2.929463 | 0 | 12.29128 | 0
2018-03-23 17:56 | 259001.4 | 240.0007 | 4 | 30 | 4.346862 | 0 | 2.929463 | 0 | 12.29128 | 0
2018-03-23 17:57 | 259061.4 | 300.003 | 4 | 30 | 4.345788 | 0 | 2.929463 | 0 | 12.29128 | 0
2018-03-23 17:59 | 259181.4 | 120.0014 | 5 | 30 | 4.161583 | -2.281893 | 2.929463 | 0.07605588 | 12.29128 | 0.318244
2018-03-23 18:01 | 259301.5 | 240.0019 | 5 | 30 | 4.130288 | -2.281914 | 2.929463 | 0.1521094 | 12.29128 | 0.6335412
2018-03-23 18:03 | 259421.4 | 360.001 | 5 | 30 | 4.100033 | -2.281928 | 2.929463 | 0.228165 | 12.29128 | 0.9465199
2018-03-23 18:05 | 259541.4 | 480.0012 | 5 | 30 | 4.070019 | -2.281937 | 2.929463 | 0.3042198 | 12.29128 | 1.257204
2018-03-23 18:07 | 259661.4 | 600.0012 | 5 | 30 | 4.040194 | -2.281898 | 2.929463 | 0.3802779 | 12.29128 | 1.565628
2018-03-23 18:09 | 259781.4 | 720.0004 | 5 | 30 | 4.010702 | -2.281932 | 2.929463 | 0.4563351 | 12.29128 | 1.87179
2018-03-23 18:11 | 259901.5 | 840.002 | 5 | 30 | 3.981623 | -2.281921 | 2.929463 | 0.532392 | 12.29128 | 2.175724
2018-03-23 18:13 | 260021.5 | 960.002 | 5 | 30 | 3.953114 | -2.281918 | 2.929463 | 0.6084453 | 12.29128 | 2.477453
2018-03-23 18:15 | 260141.4 | 1080.0005 | 5 | 30 | 3.925287 | -2.28187 | 2.929463 | 0.6844987 | 12.29128 | 2.777038
2018-03-23 18:17 | 260261.4 | 1200.0005 | 5 | 30 | 3.898309 | -2.281928 | 2.929463 | 0.7605572 | 12.29128 | 3.074558
2018-03-23 18:19 | 260381.5 | 1320.0021 | 5 | 30 | 3.872297 | -2.281868 | 2.929463 | 0.8366126 | 12.29128 | 3.37005
2018-03-23 18:21 | 260501.4 | 1440.0014 | 5 | 30 | 3.847402 | -2.281856 | 2.929463 | 0.9126679 | 12.29128 | 3.663605
2018-03-23 18:23 | 260621.5 | 1560.0022 | 5 | 30 | 3.823653 | -2.281918 | 2.929463 | 0.9887236 | 12.29128 | 3.955312
2018-03-23 18:25 | 260741.5 | 1680.0022 | 5 | 30 | 3.801126 | -2.281937 | 2.929463 | 1.064781 | 12.29128 | 4.245266
2018-03-23 18:27 | 260861.4 | 1800.0007 | 5 | 30 | 3.779824 | -2.281926 | 2.929463 | 1.140839 | 12.29128 | 4.53355
2018-03-23 18:29 | 260981.4 | 1920.0014 | 5 | 30 | 3.759862 | -2.281918 | 2.929463 | 1.21689 | 12.29128 | 4.820241
2018-03-23 18:31 | 261101.4 | 2040.0008 | 5 | 30 | 3.7411 | -2.281955 | 2.929463 | 1.29295 | 12.29128 | 5.105497
2018-03-23 18:33 | 261221.5 | 2160.0024 | 5 | 30 | 3.723301 | -2.28193 | 2.929463 | 1.369011 | 12.29128 | 5.389369
2018-03-23 18:35 | 261341.5 | 2280.0024 | 5 | 30 | 3.706335 | -2.281934 | 2.929463 | 1.445067 | 12.29128 | 5.671898
2018-03-23 18:37 | 261461.4 | 2400.0009 | 5 | 30 | 3.690216 | -2.28188 | 2.929463 | 1.521122 | 12.29128 | 5.953166
2018-03-23 18:39 | 261581.5 | 2520.0017 | 5 | 30 | 3.675002 | -2.281924 | 2.929463 | 1.597175 | 12.29128 | 6.233233
2018-03-23 18:41 | 261701.4 | 2640.0009 | 5 | 30 | 3.660765 | -2.281961 | 2.929463 | 1.673229 | 12.29128 | 6.512182
2018-03-23 18:43 | 261821.4 | 2760.0003 | 5 | 30 | 3.647579 | -2.281868 | 2.929463 | 1.749291 | 12.29128 | 6.790123
2018-03-23 18:45 | 261941.4 | 2880.001 | 5 | 30 | 3.635317 | -2.281891 | 2.929463 | 1.825346 | 12.29128 | 7.067066
2018-03-23 18:47 | 262061.4 | 3000.0002 | 5 | 30 | 3.623803 | -2.281903 | 2.929463 | 1.901399 | 12.29128 | 7.343101
2018-03-23 18:49 | 262181.4 | 3120.0003 | 5 | 30 | 3.612546 | -2.281949 | 2.929463 | 1.977458 | 12.29128 | 7.618295
2018-03-23 18:51 | 262301.4 | 3240.0011 | 5 | 30 | 3.601255 | -2.281903 | 2.929463 | 2.053514 | 12.29128 | 7.892622
2018-03-23 18:53 | 262421.5 | 3360.0019 | 5 | 30 | 3.589529 | -2.281895 | 2.929463 | 2.129571 | 12.29128 | 8.166082
2018-03-23 18:55 | 262541.5 | 3480.0027 | 5 | 30 | 3.577153 | -2.281898 | 2.929463 | 2.205627 | 12.29128 | 8.438621
2018-03-23 18:57 | 262661.4 | 3600.0001 | 5 | 30 | 3.564088 | -2.281901 | 2.929463 | 2.281679 | 12.29128 | 8.710178
2018-03-23 18:59 | 262781.4 | 3720.0011 | 5 | 30 | 3.550596 | -2.281907 | 2.929463 | 2.35774 | 12.29128 | 8.980753
2018-03-23 19:01 | 262901.5 | 3840.0018 | 5 | 30 | 3.536635 | -2.281872 | 2.929463 | 2.433794 | 12.29128 | 9.250262
2018-03-23 19:03 | 263021.5 | 3960.0028 | 5 | 30 | 3.52125 | -2.281921 | 2.929463 | 2.509853 | 12.29128 | 9.518687
2018-03-23 19:05 | 263141.5 | 4080.0028 | 5 | 30 | 3.50165 | -2.281918 | 2.929463 | 2.585906 | 12.29128 | 9.785783
2018-03-23 19:07 | 263261.5 | 4200.0027 | 5 | 30 | 3.475084 | -2.281884 | 2.929463 | 2.661961 | 12.29128 | 10.05115
2018-03-23 19:09 | 263381.4 | 4320.0011 | 5 | 30 | 3.436434 | -2.281868 | 2.929463 | 2.738011 | 12.29128 | 10.31406
2018-03-23 19:11 | 263501.4 | 4440.0013 | 5 | 30 | 3.368956 | -2.281893 | 2.929463 | 2.814067 | 12.29128 | 10.57317
2018-03-23 19:13 | 263621.4 | 4560.0005 | 5 | 30 | 3.200895 | -2.281919 | 2.929463 | 2.890121 | 12.29128 | 10.82406
2018-03-23 19:14 | 263680.3 | 4618.8051 | 5 | 30 | 2.999997 | -2.28188 | 2.929463 | 2.927392 | 12.29128 | 10.94016
2018-03-23 19:16 | 263800.3 | 120.0021 | 6 | 30 | 3.24738 | 0 | 2.929463 | 2.927392 | 12.29128 | 10.94016
2018-03-23 19:18 | 263920.3 | 240.0004 | 6 | 30 | 3.265227 | 0 | 2.929463 | 2.927392 | 12.29128 | 10.94016
2018-03-23 19:19 | 263980.3 | 300.0043 | 6 | 30 | 3.270985 | 0 | 2.929463 | 2.927392 | 12.29128 | 10.94016
2018-03-23 19:19 | 263980.3 | 0.0047 | 7 | 31 | 3.271076 | 0 | 0 | 0 | 0 | 0
2018-03-23 19:21 | 264100.4 | 120.0018 | 2 | 31 | 3.973155 | 4.889944 | 0.1622973 | 5.95e-10 | 0.6233965 | 1.947e-09
2018-03-23 19:23 | 264220.4 | 240.0011 | 2 | 31 | 4.02053 | 4.889935 | 0.3252774 | 5.95e-10 | 1.275334 | 1.947e-09
2018-03-23 19:25 | 264340.4 | 360.002 | 2 | 31 | 4.056663 | 4.889923 | 0.488261 | 5.95e-10 | 1.93361 | 1.947e-09
2018-03-23 19:27 | 264460.4 | 480.002 | 2 | 31 | 4.088815 | 4.889931 | 0.651244 | 5.95e-10 | 2.597468 | 1.947e-09
2018-03-23 19:29 | 264580.4 | 600.0011 | 2 | 31 | 4.115725 | 4.889959 | 0.8142231 | 5.95e-10 | 3.26611 | 1.947e-09
2018-03-23 19:31 | 264700.4 | 720.0003 | 2 | 31 | 4.139605 | 4.889938 | 0.9772102 | 5.95e-10 | 3.938887 | 1.947e-09
2018-03-23 19:33 | 264820.4 | 840.0005 | 2 | 31 | 4.164574 | 4.889914 | 1.140192 | 5.95e-10 | 4.61556 | 1.947e-09
2018-03-23 19:35 | 264940.4 | 960.0005 | 2 | 31 | 4.193058 | 4.889942 | 1.303176 | 5.95e-10 | 5.296584 | 1.947e-09
2018-03-23 19:37 | 265060.4 | 1080.0013 | 2 | 31 | 4.200392 | 4.485867 | 1.460827 | 5.95e-10 | 5.958636 | 1.947e-09
2018-03-23 19:39 | 265180.4 | 1200.0014 | 2 | 31 | 4.200377 | 3.98877 | 1.602026 | 5.95e-10 | 6.551727 | 1.947e-09
2018-03-23 19:41 | 265300.4 | 1320.001 | 2 | 31 | 4.200385 | 3.50878 | 1.726908 | 5.95e-10 | 7.076278 | 1.947e-09
2018-03-23 19:43 | 265365.3 | 1384.9076 | 2 | 31 | 4.200378 | 3.259995 | 1.78791 | 5.95e-10 | 7.332507 | 1.947e-09
2018-03-23 19:45 | 265485.3 | 120.0004 | 3 | 31 | 4.229599 | 3.25997 | 1.896124 | 5.95e-10 | 7.788515 | 1.947e-09
2018-03-23 19:47 | 265605.3 | 240.0013 | 3 | 31 | 4.26319 | 3.259897 | 2.004779 | 5.95e-10 | 8.249884 | 1.947e-09
2018-03-23 19:49 | 265725.3 | 360.0012 | 3 | 31 | 4.299247 | 3.259947 | 2.113434 | 5.95e-10 | 8.715038 | 1.947e-09
2018-03-23 19:51 | 265845.3 | 480.0012 | 3 | 31 | 4.337617 | 3.259928 | 2.222082 | 5.95e-10 | 9.184206 | 1.947e-09
2018-03-23 19:53 | 265965.3 | 600.0012 | 3 | 31 | 4.377879 | 3.25996 | 2.330734 | 5.95e-10 | 9.657672 | 1.947e-09
2018-03-23 19:55 | 266085.3 | 720.0022 | 3 | 31 | 4.400384 | 2.968691 | 2.437017 | 5.95e-10 | 10.12469 | 1.947e-09
2018-03-23 19:57 | 266205.3 | 840.0007 | 3 | 31 | 4.400387 | 2.487921 | 2.527655 | 5.95e-10 | 10.52353 | 1.947e-09
2018-03-23 19:59 | 266325.3 | 960.0023 | 3 | 31 | 4.400353 | 2.097376 | 2.603852 | 5.95e-10 | 10.85883 | 1.947e-09
2018-03-23 20:01 | 266445.3 | 1080.0015 | 3 | 31 | 4.400366 | 1.779354 | 2.668278 | 5.95e-10 | 11.14232 | 1.947e-09
2018-03-23 20:03 | 266565.3 | 1200.0013 | 3 | 31 | 4.40035 | 1.518412 | 2.723085 | 5.95e-10 | 11.3835 | 1.947e-09
2018-03-23 20:05 | 266685.3 | 1320.0022 | 3 | 31 | 4.400338 | 1.303656 | 2.770005 | 5.95e-10 | 11.58996 | 1.947e-09
2018-03-23 20:07 | 266805.3 | 1440.0007 | 3 | 31 | 4.400366 | 1.12743 | 2.810421 | 5.95e-10 | 11.76781 | 1.947e-09
2018-03-23 20:09 | 266925.3 | 1560.0015 | 3 | 31 | 4.400339 | 0.9792385 | 2.845442 | 5.95e-10 | 11.92191 | 1.947e-09
2018-03-23 20:11 | 267045.3 | 1680.0015 | 3 | 31 | 4.400337 | 0.8559799 | 2.875961 | 5.95e-10 | 12.0562 | 1.947e-09
2018-03-23 20:13 | 267165.3 | 1800.0022 | 3 | 31 | 4.400358 | 0.752409 | 2.902701 | 5.95e-10 | 12.17387 | 1.947e-09
2018-03-23 20:15 | 267285.3 | 1920.0008 | 3 | 31 | 4.400326 | 0.6633301 | 2.92624 | 5.95e-10 | 12.27744 | 1.947e-09
2018-03-23 20:15 | 267302.9 | 1937.5933 | 3 | 31 | 4.400359 | 0.6519985 | 2.92945 | 5.95e-10 | 12.29157 | 1.947e-09
2018-03-23 20:17 | 267423 | 120.0003 | 4 | 31 | 4.350364 | 0 | 2.92945 | 5.95e-10 | 12.29157 | 1.947e-09
2018-03-23 20:19 | 267543 | 240.0011 | 4 | 31 | 4.346991 | 0 | 2.92945 | 5.95e-10 | 12.29157 | 1.947e-09
2018-03-23 20:20 | 267603 | 300.0009 | 4 | 31 | 4.34593 | 0 | 2.92945 | 5.95e-10 | 12.29157 | 1.947e-09
2018-03-23 20:22 | 267723.1 | 120.0012 | 5 | 31 | 4.162027 | -2.281957 | 2.92945 | 0.07605516 | 12.29157 | 0.3182719
2018-03-23 20:24 | 267843.1 | 240.0018 | 5 | 31 | 4.130735 | -2.281897 | 2.92945 | 0.1521122 | 12.29157 | 0.6336183
2018-03-23 20:26 | 267963.1 | 360.0002 | 5 | 31 | 4.100486 | -2.281939 | 2.92945 | 0.2281648 | 12.29157 | 0.9466192
2018-03-23 20:28 | 268083.1 | 480.0002 | 5 | 31 | 4.070458 | -2.281951 | 2.92945 | 0.3042236 | 12.29157 | 1.257353
2018-03-23 20:30 | 268203.1 | 600.0019 | 5 | 31 | 4.040625 | -2.281903 | 2.92945 | 0.3802824 | 12.29157 | 1.565811
2018-03-23 20:32 | 268323.1 | 720.0019 | 5 | 31 | 4.011113 | -2.281916 | 2.92945 | 0.45634 | 12.29157 | 1.872007
2018-03-23 20:34 | 268443.1 | 840.0003 | 5 | 31 | 3.982035 | -2.28196 | 2.92945 | 0.5323917 | 12.29157 | 2.17595
2018-03-23 20:36 | 268563.1 | 960.0012 | 5 | 31 | 3.953514 | -2.281918 | 2.92945 | 0.6084527 | 12.29157 | 2.477739
2018-03-23 20:38 | 268683.1 | 1080.0004 | 5 | 31 | 3.925695 | -2.281903 | 2.92945 | 0.6845073 | 12.29157 | 2.77736
2018-03-23 20:40 | 268803.1 | 1200.0001 | 5 | 31 | 3.898698 | -2.281937 | 2.92945 | 0.7605653 | 12.29157 | 3.074908
2018-03-23 20:42 | 268923.1 | 1320.0004 | 5 | 31 | 3.872683 | -2.281982 | 2.92945 | 0.8366254 | 12.29157 | 3.370448
2018-03-23 20:44 | 269043.1 | 1440.0012 | 5 | 31 | 3.847784 | -2.281916 | 2.92945 | 0.9126813 | 12.29157 | 3.664035
2018-03-23 20:46 | 269163.1 | 1560.0005 | 5 | 31 | 3.824066 | -2.281949 | 2.92945 | 0.9887386 | 12.29157 | 3.955777
2018-03-23 20:48 | 269283.1 | 1680.0014 | 5 | 31 | 3.801518 | -2.281972 | 2.92945 | 1.064796 | 12.29157 | 4.24576
2018-03-23 20:50 | 269403.1 | 1800.0022 | 5 | 31 | 3.780234 | -2.281903 | 2.92945 | 1.140855 | 12.29157 | 4.534082
2018-03-23 20:52 | 269523.1 | 1920.0022 | 5 | 31 | 3.760314 | -2.281939 | 2.92945 | 1.216913 | 12.29157 | 4.820835
2018-03-23 20:54 | 269643.1 | 2040.0007 | 5 | 31 | 3.741559 | -2.281937 | 2.92945 | 1.292969 | 12.29157 | 5.106109
2018-03-23 20:56 | 269763.1 | 2160.0016 | 5 | 31 | 3.723783 | -2.281937 | 2.92945 | 1.369026 | 12.29157 | 5.39
2018-03-23 20:58 | 269883.1 | 2280.0006 | 5 | 31 | 3.706813 | -2.281953 | 2.92945 | 1.445081 | 12.29157 | 5.672562
2018-03-23 21:00 | 270003.1 | 2400 | 5 | 31 | 3.690684 | -2.281955 | 2.92945 | 1.521138 | 12.29157 | 5.95387
2018-03-23 21:02 | 270123.1 | 2520.0016 | 5 | 31 | 3.675428 | -2.281901 | 2.92945 | 1.597193 | 12.29157 | 6.23398
2018-03-23 21:04 | 270243.1 | 2640.0008 | 5 | 31 | 3.661191 | -2.281916 | 2.92945 | 1.673248 | 12.29157 | 6.512967
2018-03-23 21:06 | 270363.1 | 2760.0016 | 5 | 31 | 3.647952 | -2.281907 | 2.92945 | 1.749306 | 12.29157 | 6.790919
2018-03-23 21:08 | 270483.1 | 2880 | 5 | 31 | 3.635677 | -2.281909 | 2.92945 | 1.825362 | 12.29157 | 7.067897
2018-03-23 21:10 | 270603.1 | 3000.0008 | 5 | 31 | 3.624138 | -2.281901 | 2.92945 | 1.901418 | 12.29157 | 7.343967
2018-03-23 21:12 | 270723.1 | 3120.0007 | 5 | 31 | 3.612885 | -2.281924 | 2.92945 | 1.977475 | 12.29157 | 7.61918
2018-03-23 21:14 | 270843.1 | 3240.0016 | 5 | 31 | 3.601533 | -2.281921 | 2.92945 | 2.053526 | 12.29157 | 7.893515
2018-03-23 21:16 | 270963.1 | 3360.0001 | 5 | 31 | 3.589805 | -2.281918 | 2.92945 | 2.129586 | 12.29157 | 8.167003
2018-03-23 21:18 | 271083.1 | 3480.0001 | 5 | 31 | 3.57739 | -2.281895 | 2.92945 | 2.20564 | 12.29157 | 8.439557
2018-03-23 21:20 | 271203.1 | 3600.001 | 5 | 31 | 3.56429 | -2.281918 | 2.92945 | 2.281701 | 12.29157 | 8.711161
2018-03-23 21:22 | 271323.1 | 3720.001 | 5 | 31 | 3.550813 | -2.281918 | 2.92945 | 2.357758 | 12.29157 | 8.981741
2018-03-23 21:24 | 271443.1 | 3840.0018 | 5 | 31 | 3.536864 | -2.281918 | 2.92945 | 2.433814 | 12.29157 | 9.251273
2018-03-23 21:26 | 271563.1 | 3960.001 | 5 | 31 | 3.52148 | -2.281934 | 2.92945 | 2.50987 | 12.29157 | 9.519706
2018-03-23 21:28 | 271683.1 | 4080.0012 | 5 | 31 | 3.501822 | -2.281961 | 2.92945 | 2.585925 | 12.29157 | 9.786821
2018-03-23 21:30 | 271803.1 | 4200.0003 | 5 | 31 | 3.475274 | -2.281947 | 2.92945 | 2.661978 | 12.29157 | 10.05219
2018-03-23 21:32 | 271923.1 | 4320.0003 | 5 | 31 | 3.436682 | -2.281937 | 2.92945 | 2.738031 | 12.29157 | 10.31513
2018-03-23 21:34 | 272043.1 | 4440.0012 | 5 | 31 | 3.369305 | -2.281934 | 2.92945 | 2.814089 | 12.29157 | 10.57426
2018-03-23 21:36 | 272163.1 | 4560.003 | 5 | 31 | 3.201571 | -2.281944 | 2.92945 | 2.890145 | 12.29157 | 10.8252
2018-03-23 21:37 | 272222.1 | 4619.0554 | 5 | 31 | 2.999997 | -2.281951 | 2.92945 | 2.927572 | 12.29157 | 10.94181
2018-03-23 21:39 | 272342.2 | 120.0018 | 6 | 31 | 3.24731 | 0 | 2.92945 | 2.927572 | 12.29157 | 10.94181
2018-03-23 21:41 | 272462.2 | 240.0018 | 6 | 31 | 3.265205 | 0 | 2.92945 | 2.927572 | 12.29157 | 10.94181
2018-03-23 21:42 | 272522.2 | 300.0025 | 6 | 31 | 3.270967 | 0 | 2.92945 | 2.927572 | 12.29157 | 10.94181
2018-03-23 21:42 | 272522.2 | 0.0048 | 7 | 32 | 3.270984 | 0 | 0 | 0 | 0 | 0
2018-03-23 21:44 | 272642.3 | 120.0009 | 2 | 32 | 3.972669 | 4.889957 | 0.1623055 | 7.9e-11 | 0.6233678 | 2.6e-10
2018-03-23 21:46 | 272762.3 | 240.0018 | 2 | 32 | 4.020151 | 4.889914 | 0.3252791 | 7.9e-11 | 1.275209 | 2.6e-10
2018-03-23 21:48 | 272882.3 | 360.001 | 2 | 32 | 4.056213 | 4.889944 | 0.4882629 | 7.9e-11 | 1.93342 | 2.6e-10
2018-03-23 21:50 | 273002.3 | 480.0003 | 2 | 32 | 4.088338 | 4.889959 | 0.6512449 | 7.9e-11 | 2.597197 | 2.6e-10
2018-03-23 21:52 | 273122.3 | 600.0003 | 2 | 32 | 4.115218 | 4.889912 | 0.8142323 | 7.9e-11 | 3.265795 | 2.6e-10
2018-03-23 21:54 | 273242.3 | 720.0012 | 2 | 32 | 4.13905 | 4.889959 | 0.9772202 | 7.9e-11 | 3.938481 | 2.6e-10
2018-03-23 21:56 | 273362.3 | 840.0012 | 2 | 32 | 4.164019 | 4.889914 | 1.140204 | 7.9e-11 | 4.615075 | 2.6e-10
2018-03-23 21:58 | 273482.3 | 960.0003 | 2 | 32 | 4.192548 | 4.889952 | 1.303185 | 7.9e-11 | 5.296004 | 2.6e-10
2018-03-23 22:00 | 273602.3 | 1080.0011 | 2 | 32 | 4.200389 | 4.491488 | 1.461026 | 7.9e-11 | 5.958832 | 2.6e-10
2018-03-23 22:02 | 273722.3 | 1200.0004 | 2 | 32 | 4.200387 | 3.99411 | 1.602387 | 7.9e-11 | 6.552603 | 2.6e-10
2018-03-23 22:04 | 273842.3 | 1320.0004 | 2 | 32 | 4.20038 | 3.512001 | 1.727418 | 7.9e-11 | 7.07778 | 2.6e-10
2018-03-23 22:05 | 273907.9 | 1385.6514 | 2 | 32 | 4.200386 | 3.259991 | 1.789146 | 7.9e-11 | 7.337062 | 2.6e-10
2018-03-23 22:07 | 274028 | 120.0011 | 3 | 32 | 4.229586 | 3.259903 | 1.897357 | 7.9e-11 | 7.793058 | 2.6e-10
2018-03-23 22:09 | 274148 | 240.0012 | 3 | 32 | 4.263268 | 3.259861 | 2.006011 | 7.9e-11 | 8.254428 | 2.6e-10
2018-03-23 22:11 | 274268 | 360.002 | 3 | 32 | 4.299405 | 3.259935 | 2.11467 | 7.9e-11 | 8.719612 | 2.6e-10
2018-03-23 22:13 | 274388 | 480.0004 | 3 | 32 | 4.337791 | 3.259918 | 2.223322 | 7.9e-11 | 9.188818 | 2.6e-10
2018-03-23 22:15 | 274508 | 600.0029 | 3 | 32 | 4.378117 | 3.259953 | 2.331976 | 7.9e-11 | 9.662312 | 2.6e-10
2018-03-23 22:17 | 274628 | 720.0005 | 3 | 32 | 4.400375 | 2.964176 | 2.438184 | 7.9e-11 | 10.12902 | 2.6e-10
2018-03-23 22:19 | 274748 | 840.0021 | 3 | 32 | 4.400398 | 2.483574 | 2.528669 | 7.9e-11 | 10.52719 | 2.6e-10
2018-03-23 22:21 | 274868 | 960.0004 | 3 | 32 | 4.400358 | 2.093489 | 2.604728 | 7.9e-11 | 10.86187 | 2.6e-10
2018-03-23 22:23 | 274988 | 1080.0005 | 3 | 32 | 4.400383 | 1.775784 | 2.669024 | 7.9e-11 | 11.1448 | 2.6e-10
2018-03-23 22:25 | 275108 | 1200.0005 | 3 | 32 | 4.400333 | 1.514399 | 2.723713 | 7.9e-11 | 11.38545 | 2.6e-10
2018-03-23 22:27 | 275228 | 1320.0015 | 3 | 32 | 4.40035 | 1.301098 | 2.770518 | 7.9e-11 | 11.59141 | 2.6e-10
2018-03-23 22:29 | 275348 | 1440.0014 | 3 | 32 | 4.400334 | 1.124088 | 2.810835 | 7.9e-11 | 11.76882 | 2.6e-10
2018-03-23 22:31 | 275468 | 1560.0003 | 3 | 32 | 4.400344 | 0.97719 | 2.845769 | 7.9e-11 | 11.92254 | 2.6e-10
2018-03-23 22:33 | 275588 | 1680.0012 | 3 | 32 | 4.400321 | 0.853508 | 2.876218 | 7.9e-11 | 12.05653 | 2.6e-10
2018-03-23 22:35 | 275708 | 1800.0015 | 3 | 32 | 4.400334 | 0.7500744 | 2.902894 | 7.9e-11 | 12.17391 | 2.6e-10
2018-03-23 22:37 | 275828 | 1920.0023 | 3 | 32 | 4.400331 | 0.6616077 | 2.926377 | 7.9e-11 | 12.27724 | 2.6e-10
2018-03-23 22:37 | 275842.2 | 1934.1781 | 3 | 32 | 4.400318 | 0.6519947 | 2.928963 | 7.9e-11 | 12.28862 | 2.6e-10
2018-03-23 22:39 | 275962.2 | 120.0014 | 4 | 32 | 4.350332 | 0 | 2.928965 | 7.9e-11 | 12.28863 | 2.6e-10
2018-03-23 22:41 | 276082.2 | 240.0025 | 4 | 32 | 4.346941 | 0 | 2.928965 | 7.9e-11 | 12.28863 | 2.6e-10
2018-03-23 22:42 | 276142.2 | 300.0023 | 4 | 32 | 4.345896 | 0 | 2.928965 | 7.9e-11 | 12.28863 | 2.6e-10
2018-03-23 22:44 | 276262.3 | 120.0011 | 5 | 32 | 4.162067 | -2.281903 | 2.928965 | 0.07605495 | 12.28863 | 0.3182722
2018-03-23 22:46 | 276382.3 | 240.0002 | 5 | 32 | 4.130739 | -2.28194 | 2.928965 | 0.1521097 | 12.28863 | 0.63361
2018-03-23 22:48 | 276502.3 | 360.001 | 5 | 32 | 4.100446 | -2.281974 | 2.928965 | 0.2281668 | 12.28863 | 0.9466279
2018-03-23 22:50 | 276622.3 | 480.0003 | 5 | 32 | 4.070404 | -2.281942 | 2.928965 | 0.3042256 | 12.28863 | 1.257359
2018-03-23 22:52 | 276742.3 | 600.0018 | 5 | 32 | 4.040567 | -2.281953 | 2.928965 | 0.3802812 | 12.28863 | 1.5658
2018-03-23 22:54 | 276862.3 | 720.0012 | 5 | 32 | 4.011042 | -2.281907 | 2.928965 | 0.4563398 | 12.28863 | 1.871995
2018-03-23 22:56 | 276982.3 | 840.0012 | 5 | 32 | 3.981946 | -2.281895 | 2.928965 | 0.5323964 | 12.28863 | 2.175952
2018-03-23 22:58 | 277102.3 | 960.0004 | 5 | 32 | 3.953392 | -2.281937 | 2.928965 | 0.6084508 | 12.28863 | 2.477707
2018-03-23 23:00 | 277222.3 | 1080.0011 | 5 | 32 | 3.925587 | -2.281932 | 2.928965 | 0.6845084 | 12.28863 | 2.77733
2018-03-23 23:02 | 277342.3 | 1200.0012 | 5 | 32 | 3.898583 | -2.281907 | 2.928965 | 0.7605646 | 12.28863 | 3.074862
2018-03-23 23:04 | 277462.3 | 1320.0012 | 5 | 32 | 3.872591 | -2.281914 | 2.928965 | 0.8366221 | 12.28863 | 3.370383
2018-03-23 23:06 | 277582.3 | 1440.002 | 5 | 32 | 3.847642 | -2.281909 | 2.928965 | 0.9126784 | 12.28863 | 3.663961
2018-03-23 23:08 | 277702.3 | 1560 | 5 | 32 | 3.823942 | -2.281909 | 2.928965 | 0.9887345 | 12.28863 | 3.955689
2018-03-23 23:10 | 277822.3 | 1680.0005 | 5 | 32 | 3.801414 | -2.281901 | 2.928965 | 1.064791 | 12.28863 | 4.24566
2018-03-23 23:12 | 277942.3 | 1800.0022 | 5 | 32 | 3.780117 | -2.281905 | 2.928965 | 1.140847 | 12.28863 | 4.533961
2018-03-23 23:14 | 278062.3 | 1920.0023 | 5 | 32 | 3.760123 | -2.281918 | 2.928965 | 1.216907 | 12.28863 | 4.820707
2018-03-23 23:16 | 278182.3 | 2040.0007 | 5 | 32 | 3.741345 | -2.281914 | 2.928965 | 1.29296 | 12.28863 | 5.105957
2018-03-23 23:18 | 278302.3 | 2160.0015 | 5 | 32 | 3.723526 | -2.281907 | 2.928965 | 1.369015 | 12.28863 | 5.389821
2018-03-23 23:20 | 278422.3 | 2280.001 | 5 | 32 | 3.706522 | -2.281901 | 2.928965 | 1.445074 | 12.28863 | 5.672375
2018-03-23 23:22 | 278542.3 | 2400.0009 | 5 | 32 | 3.690339 | -2.281903 | 2.928965 | 1.521129 | 12.28863 | 5.953652
2018-03-23 23:24 | 278662.3 | 2520.0015 | 5 | 32 | 3.675061 | -2.281909 | 2.928965 | 1.597185 | 12.28863 | 6.233739
2018-03-23 23:26 | 278782.3 | 2640.0007 | 5 | 32 | 3.660809 | -2.281924 | 2.928965 | 1.673241 | 12.28863 | 6.512701
2018-03-23 23:28 | 278902.3 | 2760.0014 | 5 | 32 | 3.647609 | -2.281921 | 2.928965 | 1.749297 | 12.28863 | 6.79062
2018-03-23 23:30 | 279022.3 | 2880.0008 | 5 | 32 | 3.635349 | -2.281891 | 2.928965 | 1.825354 | 12.28863 | 7.067575
2018-03-23 23:32 | 279142.3 | 3000.0023 | 5 | 32 | 3.623822 | -2.281909 | 2.928965 | 1.90141 | 12.28863 | 7.343619
2018-03-23 23:34 | 279262.3 | 3120.0013 | 5 | 32 | 3.612546 | -2.281916 | 2.928965 | 1.977463 | 12.28863 | 7.618795
2018-03-23 23:36 | 279382.3 | 3240.0007 | 5 | 32 | 3.601227 | -2.281884 | 2.928965 | 2.053519 | 12.28863 | 7.893119
2018-03-23 23:38 | 279502.3 | 3360.0015 | 5 | 32 | 3.589477 | -2.281863 | 2.928965 | 2.129575 | 12.28863 | 8.166571
2018-03-23 23:40 | 279622.3 | 3480.0024 | 5 | 32 | 3.577086 | -2.281916 | 2.928965 | 2.205631 | 12.28863 | 8.439106
2018-03-23 23:42 | 279742.3 | 3600.0012 | 5 | 32 | 3.563982 | -2.281888 | 2.928965 | 2.281683 | 12.28863 | 8.710658
2018-03-23 23:44 | 279862.3 | 3720.0008 | 5 | 32 | 3.550496 | -2.281942 | 2.928965 | 2.357738 | 12.28863 | 8.981204
2018-03-23 23:46 | 279982.3 | 3840.0009 | 5 | 32 | 3.536556 | -2.281898 | 2.928965 | 2.433794 | 12.28863 | 9.250715
2018-03-23 23:48 | 280102.3 | 3960.0006 | 5 | 32 | 3.521166 | -2.281928 | 2.928965 | 2.509852 | 12.28863 | 9.519129
2018-03-23 23:50 | 280222.3 | 4080.0008 | 5 | 32 | 3.501471 | -2.281907 | 2.928965 | 2.585904 | 12.28863 | 9.786209
2018-03-23 23:52 | 280342.3 | 4200.001 | 5 | 32 | 3.474801 | -2.281886 | 2.928965 | 2.66196 | 12.28863 | 10.05156
2018-03-23 23:54 | 280462.3 | 4320.0027 | 5 | 32 | 3.436051 | -2.281919 | 2.928965 | 2.738014 | 12.28863 | 10.31446
2018-03-23 23:56 | 280582.3 | 4440.0011 | 5 | 32 | 3.368233 | -2.281895 | 2.928965 | 2.814067 | 12.28863 | 10.57352
2018-03-23 23:58 | 280702.3 | 4560.0002 | 5 | 32 | 3.198861 | -2.28188 | 2.928965 | 2.890124 | 12.28863 | 10.82433
2018-03-23 23:59 | 280760.2 | 4617.9088 | 5 | 32 | 2.999978 | -2.281876 | 2.928965 | 2.926825 | 12.28863 | 10.9386
2018-03-24 00:01 | 280880.2 | 120.0003 | 6 | 32 | 3.248056 | 0 | 2.928965 | 2.926825 | 12.28863 | 10.9386
2018-03-24 00:03 | 281000.2 | 240.0003 | 6 | 32 | 3.26604 | 0 | 2.928965 | 2.926825 | 12.28863 | 10.9386
2018-03-24 00:04 | 281060.2 | 300.0009 | 6 | 32 | 3.271827 | 0 | 2.928965 | 2.926825 | 12.28863 | 10.9386
2018-03-24 00:04 | 281060.2 | 0.0026 | 7 | 33 | 3.271864 | 0 | 0 | 0 | 0 | 0
2018-03-24 00:06 | 281180.3 | 120.0003 | 2 | 33 | 3.972937 | 4.88994 | 0.162297 | 0 | 0.623428 | 0
2018-03-24 00:08 | 281300.3 | 240.0003 | 2 | 33 | 4.020311 | 4.889891 | 0.325272 | 0 | 1.275306 | 0
2018-03-24 00:10 | 281420.3 | 360.0004 | 2 | 33 | 4.056447 | 4.889902 | 0.4882514 | 0 | 1.933529 | 0
2018-03-24 00:12 | 281540.3 | 480.0005 | 2 | 33 | 4.088632 | 4.889883 | 0.6512287 | 0 | 2.59733 | 0
2018-03-24 00:14 | 281660.3 | 600.0004 | 2 | 33 | 4.115548 | 4.889894 | 0.8142104 | 0 | 3.265955 | 0
2018-03-24 00:16 | 281780.3 | 720.0006 | 2 | 33 | 4.139393 | 4.889917 | 0.9772006 | 0 | 3.938704 | 0
2018-03-24 00:18 | 281900.3 | 840.0004 | 2 | 33 | 4.164401 | 4.889986 | 1.140182 | 0 | 4.615347 | 0
2018-03-24 00:20 | 282020.3 | 960.0004 | 2 | 33 | 4.192922 | 4.889969 | 1.303167 | 0 | 5.296347 | 0
2018-03-24 00:22 | 282140.3 | 1080.0014 | 2 | 33 | 4.200398 | 4.486551 | 1.460849 | 0 | 5.958526 | 0
2018-03-24 00:24 | 282260.3 | 1200.0021 | 2 | 33 | 4.200375 | 3.988619 | 1.602049 | 0 | 6.55162 | 0
2018-03-24 00:26 | 282380.3 | 1320.0013 | 2 | 33 | 4.20037 | 3.507298 | 1.726916 | 0 | 7.076108 | 0
2018-03-24 00:27 | 282445 | 1384.6939 | 2 | 33 | 4.200368 | 3.259989 | 1.787704 | 0 | 7.331439 | 0
2018-03-24 00:29 | 282565 | 120.0012 | 3 | 33 | 4.22959 | 3.259911 | 1.89592 | 0 | 7.787457 | 0
2018-03-24 00:31 | 282685 | 240.0007 | 3 | 33 | 4.263267 | 3.259937 | 2.00457 | 0 | 8.24881 | 0
2018-03-24 00:33 | 282805 | 360.0012 | 3 | 33 | 4.299404 | 3.259888 | 2.113223 | 0 | 8.71397 | 0
2018-03-24 00:35 | 282925 | 480.0019 | 3 | 33 | 4.337819 | 3.259958 | 2.221875 | 0 | 9.18318 | 0
2018-03-24 00:37 | 283045 | 600.0012 | 3 | 33 | 4.378191 | 3.259928 | 2.33053 | 0 | 9.656681 | 0
2018-03-24 00:39 | 283165 | 720.0014 | 3 | 33 | 4.400386 | 2.963959 | 2.436728 | 0 | 10.12335 | 0
2018-03-24 00:41 | 283285 | 840 | 3 | 33 | 4.400367 | 2.483599 | 2.527217 | 0 | 10.52153 | 0
2018-03-24 00:43 | 283405 | 960.0014 | 3 | 33 | 4.400376 | 2.093885 | 2.603288 | 0 | 10.85627 | 0
2018-03-24 00:45 | 283525 | 1080.0006 | 3 | 33 | 4.400374 | 1.775808 | 2.6676 | 0 | 11.13927 | 0
2018-03-24 00:47 | 283645 | 1200.0001 | 3 | 33 | 4.400329 | 1.515299 | 2.722305 | 0 | 11.37999 | 0
2018-03-24 00:49 | 283765 | 1320.0006 | 3 | 33 | 4.400319 | 1.301207 | 2.769133 | 0 | 11.58605 | 0
2018-03-24 00:51 | 283885 | 1440.0005 | 3 | 33 | 4.400332 | 1.124327 | 2.809467 | 0 | 11.76353 | 0
2018-03-24 00:53 | 284005 | 1560.0013 | 3 | 33 | 4.400329 | 0.9773865 | 2.84442 | 0 | 11.91734 | 0
2018-03-24 00:55 | 284125 | 1680.0013 | 3 | 33 | 4.400321 | 0.854208 | 2.874886 | 0 | 12.0514 | 0
2018-03-24 00:57 | 284245 | 1800.0005 | 3 | 33 | 4.400324 | 0.7504749 | 2.901576 | 0 | 12.16884 | 0
2018-03-24 00:59 | 284365 | 1920.0021 | 3 | 33 | 4.400342 | 0.6620121 | 2.925067 | 0 | 12.27221 | 0
2018-03-24 00:59 | 284379 | 1933.9931 | 3 | 33 | 4.400318 | 0.6519985 | 2.92762 | 0 | 12.28344 | 0
2018-03-24 01:01 | 284499.1 | 120.0002 | 4 | 33 | 4.350222 | 0 | 2.92762 | 0 | 12.28344 | 0
2018-03-24 01:03 | 284619.1 | 240.0003 | 4 | 33 | 4.346852 | 0 | 2.92762 | 0 | 12.28344 | 0
2018-03-24 01:04 | 284679.1 | 300.0017 | 4 | 33 | 4.345775 | 0 | 2.92762 | 0 | 12.28344 | 0
2018-03-24 01:06 | 284799.2 | 120.001 | 5 | 33 | 4.161573 | -2.281905 | 2.92762 | 0.07605524 | 12.28344 | 0.3182412
2018-03-24 01:08 | 284919.2 | 240.0018 | 5 | 33 | 4.130191 | -2.281947 | 2.92762 | 0.1521111 | 12.28344 | 0.6335451
2018-03-24 01:10 | 285039.2 | 360.0018 | 5 | 33 | 4.099889 | -2.281947 | 2.92762 | 0.2281683 | 12.28344 | 0.9465218
2018-03-24 01:12 | 285159.2 | 480.0003 | 5 | 33 | 4.069774 | -2.281965 | 2.92762 | 0.3042256 | 12.28344 | 1.257202
2018-03-24 01:14 | 285279.2 | 600.0011 | 5 | 33 | 4.039916 | -2.281997 | 2.92762 | 0.3802818 | 12.28344 | 1.565596
2018-03-24 01:16 | 285399.2 | 720.0001 | 5 | 33 | 4.010357 | -2.281944 | 2.92762 | 0.4563371 | 12.28344 | 1.871727
2018-03-24 01:18 | 285519.2 | 840.0001 | 5 | 33 | 3.981259 | -2.281909 | 2.92762 | 0.5323947 | 12.28344 | 2.175635
2018-03-24 01:20 | 285639.2 | 960.002 | 5 | 33 | 3.952684 | -2.281967 | 2.92762 | 0.6084524 | 12.28344 | 2.47735
2018-03-24 01:22 | 285759.2 | 1080.002 | 5 | 33 | 3.924831 | -2.281942 | 2.92762 | 0.6845109 | 12.28344 | 2.776921
2018-03-24 01:24 | 285879.2 | 1200.0004 | 5 | 33 | 3.897838 | -2.281918 | 2.92762 | 0.7605667 | 12.28344 | 3.074394
2018-03-24 01:26 | 285999.2 | 1320.0005 | 5 | 33 | 3.871833 | -2.281924 | 2.92762 | 0.8366249 | 12.28344 | 3.369862
2018-03-24 01:28 | 286119.2 | 1440.0005 | 5 | 33 | 3.846944 | -2.281951 | 2.92762 | 0.9126799 | 12.28344 | 3.663381
2018-03-24 01:30 | 286239.2 | 1560.0004 | 5 | 33 | 3.823229 | -2.281934 | 2.92762 | 0.9887385 | 12.28344 | 3.955064
2018-03-24 01:32 | 286359.2 | 1680.0013 | 5 | 33 | 3.800705 | -2.28196 | 2.92762 | 1.064796 | 12.28344 | 4.244983
2018-03-24 01:34 | 286479.2 | 1800.0005 | 5 | 33 | 3.779435 | -2.281944 | 2.92762 | 1.140853 | 12.28344 | 4.533237
2018-03-24 01:36 | 286599.2 | 1920.0022 | 5 | 33 | 3.759489 | -2.281957 | 2.92762 | 1.21691 | 12.28344 | 4.819921
2018-03-24 01:38 | 286719.2 | 2040.0006 | 5 | 33 | 3.740787 | -2.281965 | 2.92762 | 1.292967 | 12.28344 | 5.10514
2018-03-24 01:40 | 286839.2 | 2160.0006 | 5 | 33 | 3.722989 | -2.281963 | 2.92762 | 1.36902 | 12.28344 | 5.388955
2018-03-24 01:42 | 286959.2 | 2280.0015 | 5 | 33 | 3.70604 | -2.281953 | 2.92762 | 1.445083 | 12.28344 | 5.671488
2018-03-24 01:44 | 287079.2 | 2400.0006 | 5 | 33 | 3.689905 | -2.281947 | 2.92762 | 1.521137 | 12.28344 | 5.952726
2018-03-24 01:46 | 287199.2 | 2520.0022 | 5 | 33 | 3.674701 | -2.28194 | 2.92762 | 1.597196 | 12.28344 | 6.232794
2018-03-24 01:48 | 287319.2 | 2640.0022 | 5 | 33 | 3.660492 | -2.281932 | 2.92762 | 1.673254 | 12.28344 | 6.511734
2018-03-24 01:50 | 287439.2 | 2760.0022 | 5 | 33 | 3.647271 | -2.281903 | 2.92762 | 1.749309 | 12.28344 | 6.789626
2018-03-24 01:52 | 287559.2 | 2880.0006 | 5 | 33 | 3.635016 | -2.281921 | 2.92762 | 1.825365 | 12.28344 | 7.06655
2018-03-24 01:54 | 287679.2 | 3000.0016 | 5 | 33 | 3.623485 | -2.281868 | 2.92762 | 1.901425 | 12.28344 | 7.342588
2018-03-24 01:56 | 287799.2 | 3120.0016 | 5 | 33 | 3.612237 | -2.281924 | 2.92762 | 1.977479 | 12.28344 | 7.617741
2018-03-24 01:58 | 287919.2 | 3240.0024 | 5 | 33 | 3.600885 | -2.281911 | 2.92762 | 2.053537 | 12.28344 | 7.892048
2018-03-24 02:00 | 288039.2 | 3360.0016 | 5 | 33 | 3.589157 | -2.281897 | 2.92762 | 2.129593 | 12.28344 | 8.165477
2018-03-24 02:02 | 288159.2 | 3480.0018 | 5 | 33 | 3.576746 | -2.281926 | 2.92762 | 2.205652 | 12.28344 | 8.437996
2018-03-24 02:04 | 288279.2 | 3600.0001 | 5 | 33 | 3.563665 | -2.28188 | 2.92762 | 2.281706 | 12.28344 | 8.709528
2018-03-24 02:06 | 288399.2 | 3720.0001 | 5 | 33 | 3.550135 | -2.281918 | 2.92762 | 2.35776 | 12.28344 | 8.980048
2018-03-24 02:08 | 288519.2 | 3840.0002 | 5 | 33 | 3.536167 | -2.28193 | 2.92762 | 2.433816 | 12.28344 | 9.24953
2018-03-24 02:10 | 288639.2 | 3960.001 | 5 | 33 | 3.52069 | -2.281907 | 2.92762 | 2.509875 | 12.28344 | 9.517914
2018-03-24 02:12 | 288759.2 | 4080.0002 | 5 | 33 | 3.500891 | -2.281891 | 2.92762 | 2.585928 | 12.28344 | 9.784958
2018-03-24 02:14 | 288879.2 | 4200.0003 | 5 | 33 | 3.474069 | -2.281939 | 2.92762 | 2.661982 | 12.28344 | 10.05025
2018-03-24 02:16 | 288999.2 | 4320.0011 | 5 | 33 | 3.434997 | -2.281909 | 2.92762 | 2.738036 | 12.28344 | 10.31309
2018-03-24 02:18 | 289119.2 | 4440.0012 | 5 | 33 | 3.366233 | -2.281919 | 2.92762 | 2.81409 | 12.28344 | 10.57204
2018-03-24 02:20 | 289239.2 | 4560.0011 | 5 | 33 | 3.193736 | -2.281926 | 2.92762 | 2.890148 | 12.28344 | 10.82261
2018-03-24 02:21 | 289294.9 | 4615.7457 | 5 | 33 | 2.999987 | -2.281898 | 2.92762 | 2.925482 | 12.28344 | 10.93251
2018-03-24 02:23 | 289415 | 120.0008 | 6 | 33 | 3.249199 | 0 | 2.92762 | 2.925482 | 12.28344 | 10.93251
2018-03-24 02:25 | 289535 | 240.0001 | 6 | 33 | 3.26724 | 0 | 2.92762 | 2.925482 | 12.28344 | 10.93251
2018-03-24 02:26 | 289595 | 300.0015 | 6 | 33 | 3.273047 | 0 | 2.92762 | 2.925482 | 12.28344 | 10.93251
2018-03-24 02:26 | 289595 | 0.0023 | 7 | 34 | 3.273069 | 0 | 0 | 0 | 0 | 0
2018-03-24 02:28 | 289715.1 | 120.0018 | 2 | 34 | 3.973548 | 4.889919 | 0.1622966 | 0 | 0.6235824 | 0
2018-03-24 02:30 | 289835.1 | 240.0011 | 2 | 34 | 4.020833 | 4.889898 | 0.3252778 | 0 | 1.275568 | 0
2018-03-24 02:32 | 289955.1 | 360.0011 | 2 | 34 | 4.05695 | 4.889919 | 0.4882635 | 0 | 1.933899 | 0
2018-03-24 02:34 | 290075.1 | 480.0012 | 2 | 34 | 4.089118 | 4.889906 | 0.6512432 | 0 | 2.59779 | 0
2018-03-24 02:36 | 290195.1 | 600.0003 | 2 | 34 | 4.116004 | 4.889898 | 0.8142275 | 0 | 3.266503 | 0
2018-03-24 02:38 | 290315.1 | 720.0003 | 2 | 34 | 4.13983 | 4.889891 | 0.9772044 | 0 | 3.939273 | 0
2018-03-24 02:40 | 290435.1 | 840.0012 | 2 | 34 | 4.164876 | 4.889898 | 1.140185 | 0 | 4.615985 | 0
2018-03-24 02:42 | 290555.1 | 960.0013 | 2 | 34 | 4.193379 | 4.8899 | 1.303162 | 0 | 5.297033 | 0
2018-03-24 02:44 | 290675.1 | 1080.0013 | 2 | 34 | 4.200372 | 4.48004 | 1.460679 | 0 | 5.958534 | 0
2018-03-24 02:46 | 290795.1 | 1200.0005 | 2 | 34 | 4.200364 | 3.982967 | 1.601681 | 0 | 6.550795 | 0
2018-03-24 02:48 | 290915.1 | 1320.0005 | 2 | 34 | 4.200382 | 3.503996 | 1.726401 | 0 | 7.074667 | 0
2018-03-24 02:49 | 290978.7 | 1383.6227 | 2 | 34 | 4.200348 | 3.259977 | 1.78616 | 0 | 7.325677 | 0
2018-03-24 02:51 | 291098.7 | 120.001 | 3 | 34 | 4.229621 | 3.259941 | 1.894376 | 0 | 7.781698 | 0
2018-03-24 02:53 | 291218.7 | 240.0017 | 3 | 34 | 4.263281 | 3.25989 | 2.00303 | 0 | 8.243069 | 0
2018-03-24 02:55 | 291338.7 | 360.0011 | 3 | 34 | 4.299484 | 3.259907 | 2.111684 | 0 | 8.708234 | 0
2018-03-24 02:57 | 291458.7 | 480.0002 | 3 | 34 | 4.337923 | 3.259945 | 2.220335 | 0 | 9.177445 | 0
2018-03-24 02:59 | 291578.7 | 600.0012 | 3 | 34 | 4.378314 | 3.259909 | 2.328996 | 0 | 9.650988 | 0
2018-03-24 03:01 | 291698.7 | 720.002 | 3 | 34 | 4.400364 | 2.962246 | 2.435166 | 0 | 10.11754 | 0
2018-03-24 03:03 | 291818.7 | 840.0012 | 3 | 34 | 4.400388 | 2.482569 | 2.525612 | 0 | 10.51553 | 0
2018-03-24 03:05 | 291938.7 | 960.0012 | 3 | 34 | 4.400385 | 2.094074 | 2.601649 | 0 | 10.85012 | 0
2018-03-24 03:07 | 292058.7 | 1080.0012 | 3 | 34 | 4.400383 | 1.776213 | 2.665954 | 0 | 11.13309 | 0
2018-03-24 03:09 | 292178.7 | 1200.0012 | 3 | 34 | 4.400333 | 1.515329 | 2.720664 | 0 | 11.37383 | 0
2018-03-24 03:11 | 292298.7 | 1320.0011 | 3 | 34 | 4.400342 | 1.301731 | 2.767503 | 0 | 11.57994 | 0
2018-03-24 03:13 | 292418.7 | 1440.0019 | 3 | 34 | 4.40033 | 1.124834 | 2.807856 | 0 | 11.75751 | 0
2018-03-24 03:15 | 292538.7 | 1560.0004 | 3 | 34 | 4.400347 | 0.9781914 | 2.84283 | 0 | 11.9114 | 0
2018-03-24 03:17 | 292658.7 | 1680.0004 | 3 | 34 | 4.400329 | 0.8551903 | 2.873316 | 0 | 12.04556 | 0
2018-03-24 03:19 | 292778.7 | 1800.0022 | 3 | 34 | 4.400325 | 0.7509613 | 2.900033 | 0 | 12.16312 | 0
2018-03-24 03:21 | 292898.7 | 1920.0029 | 3 | 34 | 4.400302 | 0.6625214 | 2.923554 | 0 | 12.26662 | 0
2018-03-24 03:22 | 292914.5 | 1935.7667 | 3 | 34 | 4.400319 | 0.6519909 | 2.926432 | 0 | 12.27928 | 0
2018-03-24 03:24 | 293034.5 | 120.0016 | 4 | 34 | 4.350157 | 0 | 2.926432 | 0 | 12.27928 | 0
2018-03-24 03:26 | 293154.5 | 240 | 4 | 34 | 4.346769 | 0 | 2.926432 | 0 | 12.27928 | 0
2018-03-24 03:27 | 293214.5 | 300.0038 | 4 | 34 | 4.345692 | 0 | 2.926432 | 0 | 12.27928 | 0
2018-03-24 03:29 | 293334.6183 | 120.001 | 5 | 34 | 4.161239 | -2.281934 | 2.926432 | 0.07605424 | 12.27928 | 0.318215
2018-03-24 03:31 | 293454.6185 | 240.0012 | 5 | 34 | 4.129856 | -2.281888 | 2.926432 | 0.1521074 | 12.27928 | 0.6334825
2018-03-24 03:33 | 293574.619 | 360.0017 | 5 | 34 | 4.099514 | -2.281926 | 2.926432 | 0.2281658 | 12.27928 | 0.9464371
2018-03-24 03:35 | 293694.6191 | 480.0018 | 5 | 34 | 4.069401 | -2.281932 | 2.926432 | 0.3042233 | 12.27928 | 1.25709
2018-03-24 03:37 | 293814.6174 | 600.0001 | 5 | 34 | 4.039529 | -2.281893 | 2.926432 | 0.3802755 | 12.27928 | 1.565439
2018-03-24 03:39 | 293934.6176 | 720.0003 | 5 | 34 | 4.009931 | -2.281949 | 2.926432 | 0.456335 | 12.27928 | 1.871556
2018-03-24 03:41 | 294054.6174 | 840.0001 | 5 | 34 | 3.980814 | -2.281926 | 2.926432 | 0.532391 | 12.27928 | 2.175425
2018-03-24 03:43 | 294174.6183 | 960.001 | 5 | 34 | 3.952235 | -2.281876 | 2.926432 | 0.6084493 | 12.27928 | 2.477109
2018-03-24 03:45 | 294294.6185 | 1080.0012 | 5 | 34 | 3.924401 | -2.281909 | 2.926432 | 0.6845046 | 12.27928 | 2.776634
2018-03-24 03:47 | 294414.6185 | 1200.0012 | 5 | 34 | 3.897394 | -2.281872 | 2.926432 | 0.7605623 | 12.27928 | 3.074083
2018-03-24 03:49 | 294534.6177 | 1320.0004 | 5 | 34 | 3.87138 | -2.281909 | 2.926432 | 0.8366145 | 12.27928 | 3.369493
2018-03-24 03:51 | 294654.6193 | 1440.002 | 5 | 34 | 3.846497 | -2.281916 | 2.926432 | 0.9126737 | 12.27928 | 3.662994
2018-03-24 03:53 | 294774.6195 | 1560.0022 | 5 | 34 | 3.822808 | -2.281921 | 2.926432 | 0.9887322 | 12.27928 | 3.954644
2018-03-24 03:55 | 294894.6186 | 1680.0013 | 5 | 34 | 3.800301 | -2.281926 | 2.926432 | 1.064787 | 12.27928 | 4.244524
2018-03-24 03:57 | 295014.6194 | 1800.0021 | 5 | 34 | 3.77907 | -2.281909 | 2.926432 | 1.140842 | 12.27928 | 4.532739
2018-03-24 03:59 | 295134.6178 | 1920.0005 | 5 | 34 | 3.759144 | -2.281957 | 2.926432 | 1.216897 | 12.27928 | 4.819391
2018-03-24 04:01 | 295254.6178 | 2040.0005 | 5 | 34 | 3.740422 | -2.281888 | 2.926432 | 1.292953 | 12.27928 | 5.104576
2018-03-24 04:03 | 295374.6187 | 2160.0014 | 5 | 34 | 3.72265 | -2.281909 | 2.926432 | 1.36901 | 12.27928 | 5.38838
2018-03-24 04:05 | 295494.6188 | 2280.0015 | 5 | 34 | 3.705702 | -2.281911 | 2.926432 | 1.445066 | 12.27928 | 5.67086
2018-03-24 04:07 | 295614.6188 | 2400.0015 | 5 | 34 | 3.689586 | -2.281856 | 2.926432 | 1.521121 | 12.27928 | 5.952081
2018-03-24 04:09 | 295734.6188 | 2520.0015 | 5 | 34 | 3.674421 | -2.281903 | 2.926432 | 1.597179 | 12.27928 | 6.23212
2018-03-24 04:11 | 295854.618 | 2640.0007 | 5 | 34 | 3.660183 | -2.281928 | 2.926432 | 1.673233 | 12.27928 | 6.511024
2018-03-24 04:13 | 295974.618 | 2760.0007 | 5 | 34 | 3.646997 | -2.281898 | 2.926432 | 1.749292 | 12.27928 | 6.788904
2018-03-24 04:15 | 296094.6181 | 2880.0008 | 5 | 34 | 3.634754 | -2.281921 | 2.926432 | 1.825347 | 12.27928 | 7.065806
2018-03-24 04:17 | 296214.6188 | 3000.0015 | 5 | 34 | 3.623235 | -2.281911 | 2.926432 | 1.901391 | 12.27928 | 7.341767
2018-03-24 04:19 | 296334.6189 | 3120.0016 | 5 | 34 | 3.611999 | -2.281918 | 2.926432 | 1.977458 | 12.27928 | 7.616947
2018-03-24 04:21 | 296454.6174 | 3240.0001 | 5 | 34 | 3.600646 | -2.281897 | 2.926432 | 2.053513 | 12.27928 | 7.891225
2018-03-24 04:23 | 296574.6181 | 3360.0008 | 5 | 34 | 3.588906 | -2.281884 | 2.926432 | 2.129569 | 12.27928 | 8.164631
2018-03-24 04:25 | 296694.6191 | 3480.0018 | 5 | 34 | 3.57648 | -2.281897 | 2.926432 | 2.205627 | 12.27928 | 8.437129
2018-03-24 04:27 | 296814.6175 | 3600.0002 | 5 | 34 | 3.5634 | -2.28187 | 2.926432 | 2.281681 | 12.27928 | 8.70864
2018-03-24 04:29 | 296934.6182 | 3720.0009 | 5 | 34 | 3.54984 | -2.281916 | 2.926432 | 2.357734 | 12.27928 | 8.979137
2018-03-24 04:31 | 297054.6184 | 3840.0011 | 5 | 34 | 3.535873 | -2.281876 | 2.926432 | 2.433793 | 12.27928 | 9.248606
2018-03-24 04:33 | 297174.6176 | 3960.0003 | 5 | 34 | 3.520364 | -2.281878 | 2.926432 | 2.509848 | 12.27928 | 9.516954
2018-03-24 04:35 | 297294.6176 | 4080.0003 | 5 | 34 | 3.500487 | -2.281909 | 2.926432 | 2.585901 | 12.27928 | 9.783969
2018-03-24 04:37 | 297414.6178 | 4200.0005 | 5 | 34 | 3.473567 | -2.281934 | 2.926432 | 2.661954 | 12.27928 | 10.04923
2018-03-24 04:39 | 297534.6178 | 4320.0005 | 5 | 34 | 3.434255 | -2.281944 | 2.926432 | 2.738008 | 12.27928 | 10.31201
2018-03-24 04:41 | 297654.6193 | 4440.002 | 5 | 34 | 3.364718 | -2.281934 | 2.926432 | 2.814062 | 12.27928 | 10.57089
2018-03-24 04:43 | 297774.6181 | 4560.0008 | 5 | 34 | 3.189588 | -2.281903 | 2.926432 | 2.890121 | 12.27928 | 10.82126
2018-03-24 04:44 | 297828.6471 | 4614.0298 | 5 | 34 | 2.999976 | -2.281897 | 2.926432 | 2.924365 | 12.27928 | 10.92768
2018-03-24 04:46 | 297948.7 | 120 | 6 | 34 | 3.249995 | 0 | 2.926432 | 2.924365 | 12.27928 | 10.92768
2018-03-24 04:48 | 298068.7 | 240.0009 | 6 | 34 | 3.268142 | 0 | 2.926432 | 2.924365 | 12.27928 | 10.92768
2018-03-24 04:49 | 298128.7 | 300.003 | 6 | 34 | 3.273967 | 0 | 2.926432 | 2.924365 | 12.27928 | 10.92768
2018-03-24 04:49 | 298128.7 | 0.004 | 7 | 35 | 3.273999 | 0 | 0 | 0 | 0 | 0
2018-03-24 04:51 | 298248.8 | 120.0002 | 2 | 35 | 3.973994 | 4.889948 | 0.1623019 | 0 | 0.6237206 | 0
2018-03-24 04:53 | 298368.8 | 240.0019 | 2 | 35 | 4.021214 | 4.890062 | 0.3252845 | 0 | 1.275775 | 0
2018-03-24 04:55 | 298488.8 | 360.0003 | 2 | 35 | 4.057311 | 4.889996 | 0.4882636 | 0 | 1.934142 | 0
2018-03-24 04:57 | 298608.8 | 480.0005 | 2 | 35 | 4.089434 | 4.88995 | 0.6512468 | 0 | 2.598107 | 0
2018-03-24 04:59 | 298728.8 | 600.0013 | 2 | 35 | 4.116313 | 4.889963 | 0.8142264 | 0 | 3.266852 | 0
2018-03-24 05:01 | 298848.8 | 720.0005 | 2 | 35 | 4.140146 | 4.889948 | 0.9772095 | 0 | 3.939696 | 0
2018-03-24 05:03 | 298968.8 | 840.0005 | 2 | 35 | 4.165206 | 4.889973 | 1.1402 | 0 | 4.616502 | 0
2018-03-24 05:05 | 299088.8 | 960.0021 | 2 | 35 | 4.193757 | 4.889969 | 1.303188 | 0 | 5.297652 | 0
2018-03-24 05:07 | 299208.8 | 1080.0006 | 2 | 35 | 4.200381 | 4.474287 | 1.460535 | 0 | 5.958455 | 0
2018-03-24 05:09 | 299328.8 | 1200.0006 | 2 | 35 | 4.200355 | 3.97822 | 1.601375 | 0 | 6.550034 | 0
2018-03-24 05:11 | 299448.8 | 1320.0006 | 2 | 35 | 4.200388 | 3.500042 | 1.72594 | 0 | 7.073255 | 0
2018-03-24 05:12 | 299511.6 | 1382.8477 | 2 | 35 | 4.200369 | 3.259977 | 1.78493 | 0 | 7.321033 | 0
2018-03-24 05:14 | 299631.7 | 120.002 | 3 | 35 | 4.229648 | 3.259951 | 1.89315 | 0 | 7.77707 | 0
2018-03-24 05:16 | 299751.7 | 240.0012 | 3 | 35 | 4.263337 | 3.259954 | 2.001803 | 0 | 8.238441 | 0
2018-03-24 05:18 | 299871.7 | 360.0004 | 3 | 35 | 4.299501 | 3.259975 | 2.11046 | 0 | 8.703628 | 0
2018-03-24 05:20 | 299991.7 | 480.0019 | 3 | 35 | 4.338003 | 3.259993 | 2.219116 | 0 | 9.172865 | 0
2018-03-24 05:22 | 300111.7 | 600.0012 | 3 | 35 | 4.37845 | 3.260002 | 2.327774 | 0 | 9.646404 | 0
2018-03-24 05:24 | 300231.7 | 720.0005 | 3 | 35 | 4.400364 | 2.960667 | 2.433904 | 0 | 10.11279 | 0
2018-03-24 05:26 | 300351.7 | 840.0006 | 3 | 35 | 4.400376 | 2.481827 | 2.524298 | 0 | 10.51056 | 0
2018-03-24 05:28 | 300471.7 | 960.0015 | 3 | 35 | 4.400361 | 2.09288 | 2.60031 | 0 | 10.84504 | 0
2018-03-24 05:30 | 300591.7 | 1080.0014 | 3 | 35 | 4.400366 | 1.7757 | 2.664604 | 0 | 11.12795 | 0
2018-03-24 05:32 | 300711.7 | 1200.0006 | 3 | 35 | 4.400358 | 1.515814 | 2.719309 | 0 | 11.36867 | 0
2018-03-24 05:34 | 300831.7 | 1320.0006 | 3 | 35 | 4.400346 | 1.302124 | 2.766145 | 0 | 11.57477 | 0
2018-03-24 05:36 | 300951.7 | 1440.003 | 3 | 35 | 4.400339 | 1.125034 | 2.806499 | 0 | 11.75234 | 0
2018-03-24 05:38 | 301071.7 | 1560.0007 | 3 | 35 | 4.400339 | 0.9784946 | 2.841477 | 0 | 11.90626 | 0
2018-03-24 05:40 | 301191.7 | 1680.0015 | 3 | 35 | 4.400333 | 0.8554039 | 2.871971 | 0 | 12.04044 | 0
2018-03-24 05:42 | 301311.7 | 1800.0008 | 3 | 35 | 4.400322 | 0.7512741 | 2.898694 | 0 | 12.15803 | 0
2018-03-24 05:44 | 301431.7 | 1920.0001 | 3 | 35 | 4.400347 | 0.6633663 | 2.922224 | 0 | 12.26157 | 0
2018-03-24 05:44 | 301448.4 | 1936.7486 | 3 | 35 | 4.40033 | 0.6519985 | 2.925282 | 0 | 12.27503 | 0
2018-03-24 05:46 | 301568.5 | 120.0017 | 4 | 35 | 4.350116 | 0 | 2.925282 | 0 | 12.27503 | 0
2018-03-24 05:48 | 301688.5 | 240.0003 | 4 | 35 | 4.34669 | 0 | 2.925282 | 0 | 12.27503 | 0
2018-03-24 05:49 | 301748.5 | 300.0048 | 4 | 35 | 4.345618 | 0 | 2.925282 | 0 | 12.27503 | 0
2018-03-24 05:51 | 301868.6 | 120.0002 | 5 | 35 | 4.160941 | -2.281937 | 2.925282 | 0.07605433 | 12.27503 | 0.3181936
2018-03-24 05:53 | 301988.6 | 240.0011 | 5 | 35 | 4.129504 | -2.28196 | 2.925282 | 0.1521126 | 12.27503 | 0.6334569
2018-03-24 05:55 | 302108.6 | 360.0013 | 5 | 35 | 4.099131 | -2.281874 | 2.925282 | 0.2281705 | 12.27503 | 0.9463809
2018-03-24 05:57 | 302228.6 | 480.0028 | 5 | 35 | 4.069005 | -2.281942 | 2.925282 | 0.304227 | 12.27503 | 1.256999
2018-03-24 05:59 | 302348.6 | 600.0012 | 5 | 35 | 4.039087 | -2.281901 | 2.925282 | 0.3802853 | 12.27503 | 1.565341
2018-03-24 06:01 | 302468.6 | 720.002 | 5 | 35 | 4.009483 | -2.281928 | 2.925282 | 0.4563419 | 12.27503 | 1.871412
2018-03-24 06:03 | 302588.6 | 840.0021 | 5 | 35 | 3.98034 | -2.281939 | 2.925282 | 0.5323982 | 12.27503 | 2.175247
2018-03-24 06:05 | 302708.6 | 960.0021 | 5 | 35 | 3.951776 | -2.281878 | 2.925282 | 0.6084521 | 12.27503 | 2.476878
2018-03-24 06:07 | 302828.6 | 1080.0013 | 5 | 35 | 3.923918 | -2.281891 | 2.925282 | 0.6845054 | 12.27503 | 2.77636
2018-03-24 06:09 | 302948.6 | 1200.0014 | 5 | 35 | 3.896916 | -2.281905 | 2.925282 | 0.7605637 | 12.27503 | 3.073774
2018-03-24 06:11 | 303068.6 | 1320.0005 | 5 | 35 | 3.870919 | -2.28193 | 2.925282 | 0.8366188 | 12.27503 | 3.369159
2018-03-24 06:13 | 303188.6 | 1440.0007 | 5 | 35 | 3.846059 | -2.281886 | 2.925282 | 0.9126756 | 12.27503 | 3.662616
2018-03-24 06:15 | 303308.6 | 1560.0015 | 5 | 35 | 3.822349 | -2.281909 | 2.925282 | 0.9887319 | 12.27503 | 3.954223
2018-03-24 06:17 | 303428.6 | 1680.0015 | 5 | 35 | 3.799854 | -2.281921 | 2.925282 | 1.064787 | 12.27503 | 4.244068
2018-03-24 06:19 | 303548.6 | 1800.0015 | 5 | 35 | 3.778623 | -2.281893 | 2.925282 | 1.140843 | 12.27503 | 4.532255
2018-03-24 06:21 | 303668.6 | 1920.0016 | 5 | 35 | 3.758707 | -2.281845 | 2.925282 | 1.216899 | 12.27503 | 4.818878
2018-03-24 06:23 | 303788.6 | 2040.0016 | 5 | 35 | 3.740022 | -2.281872 | 2.925282 | 1.292952 | 12.27503 | 5.104023
2018-03-24 06:25 | 303908.6 | 2160.0008 | 5 | 35 | 3.722272 | -2.28184 | 2.925282 | 1.36901 | 12.27503 | 5.387801
2018-03-24 06:27 | 304028.6 | 2280.0009 | 5 | 35 | 3.705338 | -2.281921 | 2.925282 | 1.445064 | 12.27503 | 5.670244
2018-03-24 06:29 | 304148.6 | 2400.0001 | 5 | 35 | 3.689229 | -2.281888 | 2.925282 | 1.52112 | 12.27503 | 5.951437
2018-03-24 06:31 | 304268.6 | 2520.0018 | 5 | 35 | 3.674021 | -2.281876 | 2.925282 | 1.597175 | 12.27503 | 6.231439
2018-03-24 06:33 | 304388.6 | 2640.0002 | 5 | 35 | 3.65984 | -2.281882 | 2.925282 | 1.673231 | 12.27503 | 6.510325
2018-03-24 06:35 | 304508.6 | 2760.0018 | 5 | 35 | 3.646662 | -2.28193 | 2.925282 | 1.749289 | 12.27503 | 6.788176
2018-03-24 06:37 | 304628.6 | 2880.0003 | 5 | 35 | 3.634442 | -2.281911 | 2.925282 | 1.825343 | 12.27503 | 7.065049
2018-03-24 06:39 | 304748.6 | 3000.0003 | 5 | 35 | 3.622943 | -2.281865 | 2.925282 | 1.901396 | 12.27503 | 7.341019
2018-03-24 06:41 | 304868.6 | 3120.0018 | 5 | 35 | 3.611677 | -2.281878 | 2.925282 | 1.977452 | 12.27503 | 7.616135
2018-03-24 06:43 | 304988.6 | 3240.0019 | 5 | 35 | 3.600341 | -2.281845 | 2.925282 | 2.053508 | 12.27503 | 7.890396
2018-03-24 06:45 | 305108.6 | 3360.0011 | 5 | 35 | 3.588601 | -2.28187 | 2.925282 | 2.129563 | 12.27503 | 8.163778
2018-03-24 06:47 | 305228.6 | 3480.0015 | 5 | 35 | 3.576178 | -2.281893 | 2.925282 | 2.205616 | 12.27503 | 8.436234
2018-03-24 06:49 | 305348.6 | 3600.0019 | 5 | 35 | 3.563082 | -2.281905 | 2.925282 | 2.281671 | 12.27503 | 8.707726
2018-03-24 06:51 | 305468.6 | 3720.0012 | 5 | 35 | 3.54951 | -2.281898 | 2.925282 | 2.357726 | 12.27503 | 8.978201
2018-03-24 06:53 | 305588.6 | 3840.0005 | 5 | 35 | 3.535511 | -2.281861 | 2.925282 | 2.433781 | 12.27503 | 9.247632
2018-03-24 06:55 | 305708.6 | 3960.0014 | 5 | 35 | 3.51995 | -2.281901 | 2.925282 | 2.509836 | 12.27503 | 9.515951
2018-03-24 06:57 | 305828.6 | 4080.0021 | 5 | 35 | 3.499978 | -2.281924 | 2.925282 | 2.585892 | 12.27503 | 9.782945
2018-03-24 06:59 | 305948.6 | 4200.0013 | 5 | 35 | 3.472908 | -2.281919 | 2.925282 | 2.661946 | 12.27503 | 10.04816
2018-03-24 07:01 | 306068.6 | 4320.0005 | 5 | 35 | 3.43335 | -2.281926 | 2.925282 | 2.737998 | 12.27503 | 10.31088
2018-03-24 07:03 | 306188.6 | 4440.0005 | 5 | 35 | 3.362936 | -2.281939 | 2.925282 | 2.814053 | 12.27503 | 10.56966
2018-03-24 07:05 | 306308.6 | 4560.0013 | 5 | 35 | 3.184861 | -2.281911 | 2.925282 | 2.890111 | 12.27503 | 10.81981
2018-03-24 07:06 | 306360.7 | 4612.1076 | 5 | 35 | 2.999996 | -2.281893 | 2.925282 | 2.923136 | 12.27503 | 10.92235
2018-03-24 07:08 | 306480.7 | 120.0007 | 6 | 35 | 3.251041 | 0 | 2.925282 | 2.923136 | 12.27503 | 10.92235
2018-03-24 07:10 | 306600.7 | 240.0007 | 6 | 35 | 3.269288 | 0 | 2.925282 | 2.923136 | 12.27503 | 10.92235
2018-03-24 07:11 | 306660.7 | 300.0037 | 6 | 35 | 3.275128 | 0 | 2.925282 | 2.923136 | 12.27503 | 10.92235
2018-03-24 07:11 | 306660.7 | 0.0026 | 7 | 36 | 3.275221 | 0 | 0 | 0 | 0 | 0
2018-03-24 07:13 | 306780.8 | 120.0026 | 2 | 36 | 3.974551 | 4.88998 | 0.1623093 | 5.52e-10 | 0.6238934 | 1.809e-09
2018-03-24 07:15 | 306900.8 | 240.002 | 2 | 36 | 4.021625 | 4.890013 | 0.3252901 | 5.52e-10 | 1.276009 | 1.809e-09
2018-03-24 07:17 | 307020.8 | 360.002 | 2 | 36 | 4.057685 | 4.889961 | 0.4882715 | 5.52e-10 | 1.934447 | 1.809e-09
2018-03-24 07:19 | 307140.8 | 480.0005 | 2 | 36 | 4.089852 | 4.889988 | 0.6512482 | 5.52e-10 | 2.598444 | 1.809e-09
2018-03-24 07:21 | 307260.8 | 600.0004 | 2 | 36 | 4.116663 | 4.890005 | 0.814233 | 5.52e-10 | 3.267272 | 1.809e-09
2018-03-24 07:23 | 307380.8 | 720.002 | 2 | 36 | 4.140499 | 4.889946 | 0.9772223 | 5.52e-10 | 3.9402 | 1.809e-09
2018-03-24 07:25 | 307500.8 | 840.0013 | 2 | 36 | 4.165553 | 4.889975 | 1.140202 | 5.52e-10 | 4.61702 | 1.809e-09
2018-03-24 07:27 | 307620.8 | 960.0013 | 2 | 36 | 4.194106 | 4.889936 | 1.303189 | 5.52e-10 | 5.298225 | 1.809e-09
2018-03-24 07:29 | 307740.8 | 1080.0021 | 2 | 36 | 4.200373 | 4.470152 | 1.460397 | 5.52e-10 | 5.958457 | 1.809e-09
2018-03-24 07:31 | 307860.8 | 1200.0013 | 2 | 36 | 4.200369 | 3.976398 | 1.60112 | 5.52e-10 | 6.549548 | 1.809e-09
2018-03-24 07:33 | 307980.8 | 1320.0017 | 2 | 36 | 4.200372 | 3.498552 | 1.72563 | 5.52e-10 | 7.072536 | 1.809e-09
2018-03-24 07:34 | 308043.3 | 1382.4851 | 2 | 36 | 4.200371 | 3.259995 | 1.784266 | 5.52e-10 | 7.318827 | 1.809e-09
2018-03-24 07:36 | 308163.4 | 120.0011 | 3 | 36 | 4.229656 | 3.259975 | 1.892483 | 5.52e-10 | 7.774854 | 1.809e-09
2018-03-24 07:38 | 308283.4 | 240.0011 | 3 | 36 | 4.263356 | 3.259951 | 2.001133 | 5.52e-10 | 8.236214 | 1.809e-09
2018-03-24 07:40 | 308403.4 | 360.0003 | 3 | 36 | 4.299551 | 3.25993 | 2.109787 | 5.52e-10 | 8.701388 | 1.809e-09
2018-03-24 07:42 | 308523.4 | 480.002 | 3 | 36 | 4.33803 | 3.259945 | 2.218446 | 5.52e-10 | 9.170643 | 1.809e-09
2018-03-24 07:44 | 308643.4 | 600.0012 | 3 | 36 | 4.378439 | 3.259937 | 2.327099 | 5.52e-10 | 9.64416 | 1.809e-09
2018-03-24 07:46 | 308763.4 | 720.0012 | 3 | 36 | 4.400397 | 2.960878 | 2.433225 | 5.52e-10 | 10.11053 | 1.809e-09
2018-03-24 07:48 | 308883.4 | 840.0013 | 3 | 36 | 4.400356 | 2.481113 | 2.523618 | 5.52e-10 | 10.50829 | 1.809e-09
2018-03-24 07:50 | 309003.4 | 960.0004 | 3 | 36 | 4.400357 | 2.092102 | 2.599621 | 5.52e-10 | 10.84273 | 1.809e-09
2018-03-24 07:52 | 309123.4 | 1080.0005 | 3 | 36 | 4.400346 | 1.774452 | 2.663888 | 5.52e-10 | 11.12553 | 1.809e-09
2018-03-24 07:54 | 309243.4 | 1200.0022 | 3 | 36 | 4.40037 | 1.515093 | 2.718566 | 5.52e-10 | 11.36613 | 1.809e-09
2018-03-24 07:56 | 309363.4 | 1320.0005 | 3 | 36 | 4.400338 | 1.300447 | 2.765373 | 5.52e-10 | 11.5721 | 1.809e-09
2018-03-24 07:58 | 309483.4 | 1440.0013 | 3 | 36 | 4.400315 | 1.123568 | 2.805695 | 5.52e-10 | 11.74953 | 1.809e-09
2018-03-24 08:00 | 309603.4 | 1560.0023 | 3 | 36 | 4.40032 | 0.9768753 | 2.840636 | 5.52e-10 | 11.90328 | 1.809e-09
2018-03-24 08:02 | 309723.4 | 1680.0007 | 3 | 36 | 4.400339 | 0.8541641 | 2.871089 | 5.52e-10 | 12.03728 | 1.809e-09
2018-03-24 08:04 | 309843.4 | 1800.0007 | 3 | 36 | 4.40033 | 0.7505245 | 2.897774 | 5.52e-10 | 12.15471 | 1.809e-09
2018-03-24 08:06 | 309963.4 | 1920.0024 | 3 | 36 | 4.400323 | 0.6621304 | 2.92127 | 5.52e-10 | 12.2581 | 1.809e-09
2018-03-24 08:06 | 309978.5 | 1935.1877 | 3 | 36 | 4.400329 | 0.6519985 | 2.924042 | 5.52e-10 | 12.27029 | 1.809e-09
2018-03-24 08:08 | 310098.6 | 120.0008 | 4 | 36 | 4.350022 | 0 | 2.924042 | 5.52e-10 | 12.27029 | 1.809e-09
2018-03-24 08:10 | 310218.6 | 240.0008 | 4 | 36 | 4.346597 | 0 | 2.924042 | 5.52e-10 | 12.27029 | 1.809e-09
2018-03-24 08:11 | 310278.6 | 300.0015 | 4 | 36 | 4.345507 | 0 | 2.924042 | 5.52e-10 | 12.27029 | 1.809e-09
2018-03-24 08:13 | 310398.7 | 120.0011 | 5 | 36 | 4.160439 | -2.281939 | 2.924042 | 0.07605224 | 12.27029 | 0.3181521
2018-03-24 08:15 | 310518.7 | 240.0019 | 5 | 36 | 4.128973 | -2.281891 | 2.924042 | 0.1521058 | 12.27029 | 0.6333562
2018-03-24 08:17 | 310638.7 | 360.0004 | 5 | 36 | 4.098519 | -2.281918 | 2.924042 | 0.2281563 | 12.27029 | 0.9462073
2018-03-24 08:19 | 310758.7 | 480.0028 | 5 | 36 | 4.068347 | -2.28193 | 2.924042 | 0.3042145 | 12.27029 | 1.256785
2018-03-24 08:21 | 310878.7 | 600.0011 | 5 | 36 | 4.038385 | -2.281921 | 2.924042 | 0.3802674 | 12.27029 | 1.565054
2018-03-24 08:23 | 310998.7 | 720.0012 | 5 | 36 | 4.008772 | -2.281911 | 2.924042 | 0.456327 | 12.27029 | 1.871083
2018-03-24 08:25 | 311118.7 | 840.0021 | 5 | 36 | 3.979606 | -2.28193 | 2.924042 | 0.5323818 | 12.27029 | 2.174857
2018-03-24 08:27 | 311238.7 | 960.0013 | 5 | 36 | 3.951003 | -2.281901 | 2.924042 | 0.608442 | 12.27029 | 2.476454
2018-03-24 08:29 | 311358.7 | 1080.0021 | 5 | 36 | 3.923126 | -2.281909 | 2.924042 | 0.6844982 | 12.27029 | 2.775887
2018-03-24 08:31 | 311478.7 | 1200.0014 | 5 | 36 | 3.896116 | -2.281921 | 2.924042 | 0.7605544 | 12.27029 | 3.073232
2018-03-24 08:33 | 311598.7 | 1320.0022 | 5 | 36 | 3.870095 | -2.281901 | 2.924042 | 0.8366111 | 12.27029 | 3.368561
2018-03-24 08:35 | 311718.7 | 1440.0014 | 5 | 36 | 3.845223 | -2.281901 | 2.924042 | 0.9126661 | 12.27029 | 3.661947
2018-03-24 08:37 | 311838.7 | 1560.0014 | 5 | 36 | 3.821521 | -2.281924 | 2.924042 | 0.9887239 | 12.27029 | 3.953496
2018-03-24 08:39 | 311958.7 | 1680.0022 | 5 | 36 | 3.799044 | -2.281921 | 2.924042 | 1.064777 | 12.27029 | 4.243271
2018-03-24 08:41 | 312078.7 | 1800.0015 | 5 | 36 | 3.777859 | -2.281884 | 2.924042 | 1.140834 | 12.27029 | 4.531403
2018-03-24 08:43 | 312198.7 | 1920.0024 | 5 | 36 | 3.757984 | -2.281897 | 2.924042 | 1.216885 | 12.27029 | 4.817946
2018-03-24 08:45 | 312318.7 | 2040.0008 | 5 | 36 | 3.739279 | -2.281888 | 2.924042 | 1.292944 | 12.27029 | 5.103056
2018-03-24 08:47 | 312438.7 | 2160.0016 | 5 | 36 | 3.721529 | -2.281911 | 2.924042 | 1.369 | 12.27029 | 5.38677
2018-03-24 08:49 | 312558.7 | 2280.0024 | 5 | 36 | 3.704592 | -2.281884 | 2.924042 | 1.445057 | 12.27029 | 5.669171
2018-03-24 08:51 | 312678.7 | 2400.0024 | 5 | 36 | 3.688488 | -2.281872 | 2.924042 | 1.521112 | 12.27029 | 5.950305
2018-03-24 08:53 | 312798.7 | 2520.0011 | 5 | 36 | 3.673304 | -2.281886 | 2.924042 | 1.597163 | 12.27029 | 6.230236
2018-03-24 08:55 | 312918.7 | 2640.0018 | 5 | 36 | 3.659125 | -2.281849 | 2.924042 | 1.673219 | 12.27029 | 6.509067
2018-03-24 08:57 | 313038.7 | 2760.0025 | 5 | 36 | 3.645988 | -2.281856 | 2.924042 | 1.749276 | 12.27029 | 6.786863
2018-03-24 08:59 | 313158.7 | 2880.0016 | 5 | 36 | 3.633766 | -2.281909 | 2.924042 | 1.825328 | 12.27029 | 7.063677
2018-03-24 09:01 | 313278.7 | 3000.0009 | 5 | 36 | 3.622276 | -2.281916 | 2.924042 | 1.901381 | 12.27029 | 7.339592
2018-03-24 09:03 | 313398.7 | 3120.0009 | 5 | 36 | 3.611032 | -2.28188 | 2.924042 | 1.977438 | 12.27029 | 7.614665
2018-03-24 09:05 | 313518.7 | 3240.001 | 5 | 36 | 3.599691 | -2.281859 | 2.924042 | 2.05349 | 12.27029 | 7.888863
2018-03-24 09:07 | 313638.7 | 3360.0018 | 5 | 36 | 3.587998 | -2.281891 | 2.924042 | 2.129546 | 12.27029 | 8.162199
2018-03-24 09:09 | 313758.7 | 3480.001 | 5 | 36 | 3.575552 | -2.281859 | 2.924042 | 2.2056 | 12.27029 | 8.434614
2018-03-24 09:11 | 313878.7 | 3600.0018 | 5 | 36 | 3.56248 | -2.281863 | 2.924042 | 2.281656 | 12.27029 | 8.706061
2018-03-24 09:13 | 313998.7 | 3720.0019 | 5 | 36 | 3.548956 | -2.281849 | 2.924042 | 2.357709 | 12.27029 | 8.976488
2018-03-24 09:15 | 314118.7 | 3840.0009 | 5 | 36 | 3.534904 | -2.281926 | 2.924042 | 2.433763 | 12.27029 | 9.245872
2018-03-24 09:17 | 314238.7 | 3960.0019 | 5 | 36 | 3.51929 | -2.281886 | 2.924042 | 2.509819 | 12.27029 | 9.514145
2018-03-24 09:19 | 314358.7 | 4080.0001 | 5 | 36 | 3.499213 | -2.281921 | 2.924042 | 2.585871 | 12.27029 | 9.781066
2018-03-24 09:21 | 314478.7 | 4200.0012 | 5 | 36 | 3.471946 | -2.281857 | 2.924042 | 2.661924 | 12.27029 | 10.04622
2018-03-24 09:23 | 314598.7 | 4320.0012 | 5 | 36 | 3.432015 | -2.281878 | 2.924042 | 2.737977 | 12.27029 | 10.30886
2018-03-24 09:25 | 314718.7 | 4440.0003 | 5 | 36 | 3.360583 | -2.281903 | 2.924042 | 2.81403 | 12.27029 | 10.5675
2018-03-24 09:27 | 314838.7 | 4560.0002 | 5 | 36 | 3.179163 | -2.281878 | 2.924042 | 2.890087 | 12.27029 | 10.81737
2018-03-24 09:28 | 314888.6 | 4609.9218 | 5 | 36 | 2.999973 | -2.281888 | 2.924042 | 2.921728 | 12.27029 | 10.91549
2018-03-24 09:30 | 315008.6 | 120.0009 | 6 | 36 | 3.252649 | 0 | 2.924042 | 2.921728 | 12.27029 | 10.91549
2018-03-24 09:32 | 315128.6 | 240.0011 | 6 | 36 | 3.271005 | 0 | 2.924042 | 2.921728 | 12.27029 | 10.91549
2018-03-24 09:33 | 315188.6 | 300.0016 | 6 | 36 | 3.276863 | 0 | 2.924042 | 2.921728 | 12.27029 | 10.91549
2018-03-24 09:33 | 315188.6 | 0.0024 | 7 | 37 | 3.276832 | 0 | 0 | 0 | 0 | 0
2018-03-24 09:35 | 315308.7 | 120.0009 | 2 | 37 | 3.975489 | 4.889885 | 0.1623073 | 3.59e-10 | 0.6241224 | 1.176e-09
2018-03-24 09:37 | 315428.7 | 240.0008 | 2 | 37 | 4.022376 | 4.88987 | 0.3252886 | 3.59e-10 | 1.276371 | 1.176e-09
2018-03-24 09:39 | 315548.7 | 360.0008 | 2 | 37 | 4.058478 | 4.889851 | 0.4882648 | 3.59e-10 | 1.934914 | 1.176e-09
2018-03-24 09:41 | 315668.7 | 480.0008 | 2 | 37 | 4.090511 | 4.889912 | 0.651249 | 3.59e-10 | 2.599065 | 1.176e-09
2018-03-24 09:43 | 315788.7 | 600.0002 | 2 | 37 | 4.117255 | 4.889856 | 0.8142282 | 3.59e-10 | 3.267973 | 1.176e-09
2018-03-24 09:45 | 315908.7 | 720.0017 | 2 | 37 | 4.141033 | 4.88987 | 0.9772092 | 3.59e-10 | 3.940961 | 1.176e-09
2018-03-24 09:47 | 316028.7 | 840.0008 | 2 | 37 | 4.166029 | 4.88987 | 1.140187 | 3.59e-10 | 4.617855 | 1.176e-09
2018-03-24 09:49 | 316148.7 | 960.0008 | 2 | 37 | 4.194519 | 4.889824 | 1.303173 | 3.59e-10 | 5.299123 | 1.176e-09
2018-03-24 09:51 | 316268.7 | 1080.0001 | 2 | 37 | 4.200385 | 4.465113 | 1.460219 | 3.59e-10 | 5.958687 | 1.176e-09
2018-03-24 09:53 | 316388.7 | 1200.0017 | 2 | 37 | 4.200387 | 3.972712 | 1.600807 | 3.59e-10 | 6.549211 | 1.176e-09
2018-03-24 09:55 | 316508.7 | 1320.0009 | 2 | 37 | 4.200375 | 3.495481 | 1.725201 | 3.59e-10 | 7.07171 | 1.176e-09
2018-03-24 09:56 | 316570.4 | 1381.703 | 2 | 37 | 4.200365 | 3.259989 | 1.783076 | 3.59e-10 | 7.314806 | 1.176e-09
2018-03-24 09:58 | 316690.4 | 120.0003 | 3 | 37 | 4.229598 | 3.259903 | 1.89129 | 3.59e-10 | 7.770817 | 1.176e-09
2018-03-24 10:00 | 316810.4 | 240.0004 | 3 | 37 | 4.263327 | 3.259872 | 1.99994 | 3.59e-10 | 8.232172 | 1.176e-09
2018-03-24 10:02 | 316930.4 | 360.0003 | 3 | 37 | 4.29959 | 3.259905 | 2.108593 | 3.59e-10 | 8.697342 | 1.176e-09
2018-03-24 10:04 | 317050.4 | 480.0011 | 3 | 37 | 4.338077 | 3.259892 | 2.217245 | 3.59e-10 | 9.166571 | 1.176e-09
2018-03-24 10:06 | 317170.4 | 600.0009 | 3 | 37 | 4.37849 | 3.259876 | 2.325898 | 3.59e-10 | 9.640098 | 1.176e-09
2018-03-24 10:08 | 317290.4 | 720.0011 | 3 | 37 | 4.400392 | 2.960228 | 2.432012 | 3.59e-10 | 10.10641 | 1.176e-09
2018-03-24 10:10 | 317410.4 | 840.002 | 3 | 37 | 4.40035 | 2.480536 | 2.522382 | 3.59e-10 | 10.50408 | 1.176e-09
2018-03-24 10:12 | 317530.4 | 960.0002 | 3 | 37 | 4.400356 | 2.092142 | 2.598378 | 3.59e-10 | 10.83848 | 1.176e-09
2018-03-24 10:14 | 317650.4 | 1080.0003 | 3 | 37 | 4.400373 | 1.775608 | 2.662656 | 3.59e-10 | 11.12133 | 1.176e-09
2018-03-24 10:16 | 317770.4 | 1200.0003 | 3 | 37 | 4.400358 | 1.515701 | 2.717359 | 3.59e-10 | 11.36204 | 1.176e-09
2018-03-24 10:18 | 317890.4 | 1320.0011 | 3 | 37 | 4.400369 | 1.302509 | 2.7642 | 3.59e-10 | 11.56816 | 1.176e-09
2018-03-24 10:20 | 318010.4 | 1440.0018 | 3 | 37 | 4.400361 | 1.125761 | 2.80456 | 3.59e-10 | 11.74576 | 1.176e-09
2018-03-24 10:22 | 318130.4 | 1560.0003 | 3 | 37 | 4.400334 | 0.9786377 | 2.839547 | 3.59e-10 | 11.89971 | 1.176e-09
2018-03-24 10:24 | 318250.4 | 1680.0019 | 3 | 37 | 4.400319 | 0.8554134 | 2.870052 | 3.59e-10 | 12.03395 | 1.176e-09
2018-03-24 10:26 | 318370.4 | 1800.0003 | 3 | 37 | 4.400323 | 0.7516861 | 2.896787 | 3.59e-10 | 12.15158 | 1.176e-09
2018-03-24 10:28 | 318490.4 | 1920.0011 | 3 | 37 | 4.400328 | 0.6635208 | 2.920324 | 3.59e-10 | 12.25515 | 1.176e-09
2018-03-24 10:28 | 318507.6 | 1937.1384 | 3 | 37 | 4.400332 | 0.6519966 | 2.923452 | 3.59e-10 | 12.26892 | 1.176e-09
2018-03-24 10:30 | 318627.6 | 120 | 4 | 37 | 4.350049 | 0 | 2.923454 | 3.59e-10 | 12.26893 | 1.176e-09
2018-03-24 10:32 | 318747.6 | 240.0008 | 4 | 37 | 4.346621 | 0 | 2.923454 | 3.59e-10 | 12.26893 | 1.176e-09
2018-03-24 10:33 | 318807.6 | 300.0015 | 4 | 37 | 4.345525 | 0 | 2.923454 | 3.59e-10 | 12.26893 | 1.176e-09
2018-03-24 10:35 | 318927.7 | 120.0017 | 5 | 37 | 4.160658 | -2.281907 | 2.923454 | 0.07605494 | 12.26893 | 0.3181776
2018-03-24 10:37 | 319047.7 | 240.0009 | 5 | 37 | 4.129195 | -2.281907 | 2.923454 | 0.1521046 | 12.26893 | 0.6333823
2018-03-24 10:39 | 319167.7 | 360.0016 | 5 | 37 | 4.098766 | -2.281861 | 2.923454 | 0.2281598 | 12.26893 | 0.9462691
2018-03-24 10:41 | 319287.7 | 480.0009 | 5 | 37 | 4.068605 | -2.281859 | 2.923454 | 0.3042153 | 12.26893 | 1.256854
2018-03-24 10:43 | 319407.7 | 600.0016 | 5 | 37 | 4.038648 | -2.281826 | 2.923454 | 0.3802706 | 12.26893 | 1.565151
2018-03-24 10:45 | 319527.7 | 720.0001 | 5 | 37 | 4.009042 | -2.281828 | 2.923454 | 0.4563252 | 12.26893 | 1.87118
2018-03-24 10:47 | 319647.7 | 840.0009 | 5 | 37 | 3.979894 | -2.281803 | 2.923454 | 0.5323784 | 12.26893 | 2.174969
2018-03-24 10:49 | 319767.7 | 960.0009 | 5 | 37 | 3.951291 | -2.281814 | 2.923454 | 0.6084354 | 12.26893 | 2.476576
2018-03-24 10:51 | 319887.7 | 1080.0008 | 5 | 37 | 3.923412 | -2.281859 | 2.923454 | 0.6844921 | 12.26893 | 2.776034
2018-03-24 10:53 | 320007.7 | 1200.0001 | 5 | 37 | 3.896375 | -2.282209 | 2.923454 | 0.7605451 | 12.26893 | 3.073388
2018-03-24 10:55 | 320127.7 | 1320.0001 | 5 | 37 | 3.870327 | -2.281832 | 2.923454 | 0.8365979 | 12.26893 | 3.368722
2018-03-24 10:57 | 320247.7 | 1440.0009 | 5 | 37 | 3.845421 | -2.281832 | 2.923454 | 0.9126555 | 12.26893 | 3.662134
2018-03-24 10:59 | 320367.7 | 1560.0002 | 5 | 37 | 3.821733 | -2.281826 | 2.923454 | 0.9887164 | 12.26893 | 3.953712
2018-03-24 11:01 | 320487.7 | 1680.0017 | 5 | 37 | 3.799299 | -2.281835 | 2.923454 | 1.064774 | 12.26893 | 4.243523
2018-03-24 11:03 | 320607.7 | 1800.0008 | 5 | 37 | 3.778062 | -2.282174 | 2.923454 | 1.140833 | 12.26893 | 4.531679
2018-03-24 11:05 | 320727.7 | 1920.0017 | 5 | 37 | 3.758206 | -2.281849 | 2.923454 | 1.216894 | 12.26893 | 4.818278
2018-03-24 11:07 | 320847.7 | 2040.0017 | 5 | 37 | 3.739514 | -2.281868 | 2.923454 | 1.29295 | 12.26893 | 5.103393
2018-03-24 11:09 | 320967.7 | 2160.0008 | 5 | 37 | 3.721741 | -2.282164 | 2.923454 | 1.369011 | 12.26893 | 5.38714
2018-03-24 11:11 | 321087.7 | 2280.0017 | 5 | 37 | 3.704831 | -2.281828 | 2.923454 | 1.44507 | 12.26893 | 5.669567
2018-03-24 11:13 | 321207.7 | 2400.0001 | 5 | 37 | 3.688746 | -2.281801 | 2.923454 | 1.521124 | 12.26893 | 5.950713
2018-03-24 11:15 | 321327.7 | 2520.0009 | 5 | 37 | 3.673592 | -2.281856 | 2.923454 | 1.597178 | 12.26893 | 6.230678
2018-03-24 11:17 | 321447.7 | 2640.0017 | 5 | 37 | 3.659381 | -2.282182 | 2.923454 | 1.673236 | 12.26893 | 6.509535
2018-03-24 11:19 | 321567.7 | 2760.0008 | 5 | 37 | 3.646239 | -2.281838 | 2.923454 | 1.74929 | 12.26893 | 6.787343
2018-03-24 11:21 | 321687.7 | 2880.0017 | 5 | 37 | 3.634012 | -2.281865 | 2.923454 | 1.825343 | 12.26893 | 7.064178
2018-03-24 11:23 | 321807.7 | 3000.0017 | 5 | 37 | 3.622526 | -2.281856 | 2.923454 | 1.901399 | 12.26893 | 7.340129
2018-03-24 11:25 | 321927.7 | 3120.0011 | 5 | 37 | 3.611285 | -2.281878 | 2.923454 | 1.977453 | 12.26893 | 7.615206
2018-03-24 11:27 | 322047.7 | 3240.0001 | 5 | 37 | 3.599958 | -2.281845 | 2.923454 | 2.053505 | 12.26893 | 7.889423
2018-03-24 11:29 | 322167.7 | 3360.0001 | 5 | 37 | 3.588178 | -2.281853 | 2.923454 | 2.129562 | 12.26893 | 8.162781
2018-03-24 11:31 | 322287.7 | 3480.0001 | 5 | 37 | 3.575737 | -2.28187 | 2.923454 | 2.205617 | 12.26893 | 8.435209
2018-03-24 11:33 | 322407.7 | 3600.0017 | 5 | 37 | 3.562621 | -2.281837 | 2.923454 | 2.28166 | 12.26893 | 8.706627
2018-03-24 11:35 | 322527.7 | 3720.0001 | 5 | 37 | 3.549077 | -2.281842 | 2.923454 | 2.357725 | 12.26893 | 8.977103
2018-03-24 11:37 | 322647.7 | 3840.0017 | 5 | 37 | 3.535046 | -2.281832 | 2.923454 | 2.433781 | 12.26893 | 9.246501
2018-03-24 11:39 | 322767.7 | 3960.0017 | 5 | 37 | 3.519435 | -2.281826 | 2.923454 | 2.509837 | 12.26893 | 9.514785
2018-03-24 11:41 | 322887.7 | 4080.0009 | 5 | 37 | 3.499322 | -2.281853 | 2.923454 | 2.585889 | 12.26893 | 9.781719
2018-03-24 11:43 | 323007.7 | 4200.0009 | 5 | 37 | 3.472026 | -2.281849 | 2.923454 | 2.661942 | 12.26893 | 10.04687
2018-03-24 11:45 | 323127.7 | 4320.0017 | 5 | 37 | 3.432094 | -2.282153 | 2.923454 | 2.737994 | 12.26893 | 10.30952
2018-03-24 11:47 | 323247.7 | 4440.001 | 5 | 37 | 3.36066 | -2.281826 | 2.923454 | 2.814048 | 12.26893 | 10.56817
2018-03-24 11:49 | 323367.7 | 4560.0001 | 5 | 37 | 3.178781 | -2.281817 | 2.923454 | 2.890107 | 12.26893 | 10.81804
2018-03-24 11:50 | 323417.4 | 4609.6903 | 5 | 37 | 2.99998 | -2.282161 | 2.923454 | 2.921601 | 12.26893 | 10.9157
2018-03-24 11:52 | 323537.5 | 120.001 | 6 | 37 | 3.252346 | 0 | 2.923454 | 2.921601 | 12.26893 | 10.9157
2018-03-24 11:54 | 323657.5 | 240.001 | 6 | 37 | 3.270719 | 0 | 2.923454 | 2.921601 | 12.26893 | 10.9157
2018-03-24 11:55 | 323717.5 | 300.0024 | 6 | 37 | 3.276607 | 0 | 2.923454 | 2.921601 | 12.26893 | 10.9157
2018-03-24 11:55 | 323717.5 | 0.0049 | 7 | 38 | 3.276599 | 0 | 0 | 0 | 0 | 0
2018-03-24 11:57 | 323837.6 | 120.001 | 2 | 38 | 3.974651 | 4.88987 | 0.1623004 | 0 | 0.6239749 | 0
2018-03-24 11:59 | 323957.6 | 240.001 | 2 | 38 | 4.021771 | 4.889921 | 0.3252788 | 0 | 1.2761 | 0
2018-03-24 12:01 | 324077.6 | 360.0014 | 2 | 38 | 4.057876 | 4.889894 | 0.4882632 | 0 | 1.934579 | 0
2018-03-24 12:03 | 324197.6 | 480.0018 | 2 | 38 | 4.089981 | 4.8899 | 0.6512397 | 0 | 2.598606 | 0
2018-03-24 12:05 | 324317.6 | 600.0003 | 2 | 38 | 4.116824 | 4.889999 | 0.8142231 | 0 | 3.267452 | 0
2018-03-24 12:07 | 324437.6 | 720.0012 | 2 | 38 | 4.140669 | 4.889965 | 0.9772031 | 0 | 3.940366 | 0
2018-03-24 12:09 | 324557.6 | 840.0011 | 2 | 38 | 4.165733 | 4.88994 | 1.140187 | 0 | 4.617231 | 0
2018-03-24 12:11 | 324677.6 | 960.0026 | 2 | 38 | 4.194313 | 4.889902 | 1.303166 | 0 | 5.298435 | 0
2018-03-24 12:13 | 324797.6 | 1080.001 | 2 | 38 | 4.200377 | 4.46493 | 1.460241 | 0 | 5.958112 | 0
2018-03-24 12:15 | 324917.6 | 1200.001 | 2 | 38 | 4.200382 | 3.971741 | 1.600813 | 0 | 6.548567 | 0
2018-03-24 12:17 | 325037.6 | 1320.0011 | 2 | 38 | 4.200343 | 3.493696 | 1.725168 | 0 | 7.070906 | 0
2018-03-24 12:18 | 325098.8 | 1381.1936 | 2 | 38 | 4.200367 | 3.259998 | 1.782564 | 0 | 7.311992 | 0
2018-03-24 12:20 | 325218.8 | 120.0011 | 3 | 38 | 4.229677 | 3.259928 | 1.890773 | 0 | 7.767981 | 0
2018-03-24 12:22 | 325338.8 | 240.0018 | 3 | 38 | 4.263514 | 3.259914 | 1.999421 | 0 | 8.229341 | 0
2018-03-24 12:24 | 325458.8 | 360.0012 | 3 | 38 | 4.299891 | 3.259943 | 2.108076 | 0 | 8.694551 | 0
2018-03-24 12:26 | 325578.8 | 480.0011 | 3 | 38 | 4.3385 | 3.259928 | 2.216731 | 0 | 9.163833 | 0
2018-03-24 12:28 | 325698.8 | 600.0019 | 3 | 38 | 4.378955 | 3.259954 | 2.325387 | 0 | 9.637419 | 0
2018-03-24 12:30 | 325818.8 | 720.0003 | 3 | 38 | 4.400372 | 2.953741 | 2.431391 | 0 | 10.10328 | 0
2018-03-24 12:32 | 325938.8 | 840.0002 | 3 | 38 | 4.400379 | 2.477144 | 2.521593 | 0 | 10.5002 | 0
2018-03-24 12:34 | 326058.8 | 960.0002 | 3 | 38 | 4.400363 | 2.089943 | 2.597472 | 0 | 10.83409 | 0
2018-03-24 12:36 | 326178.8 | 1080.0011 | 3 | 38 | 4.400355 | 1.773571 | 2.66168 | 0 | 11.11663 | 0
2018-03-24 12:38 | 326298.8 | 1200.0001 | 3 | 38 | 4.400342 | 1.51438 | 2.716333 | 0 | 11.35712 | 0
2018-03-24 12:40 | 326418.8 | 1320.0011 | 3 | 38 | 4.400377 | 1.301949 | 2.763142 | 0 | 11.5631 | 0
2018-03-24 12:42 | 326538.8 | 1440.0011 | 3 | 38 | 4.400339 | 1.125202 | 2.803486 | 0 | 11.74063 | 0
2018-03-24 12:44 | 326658.8 | 1560.0002 | 3 | 38 | 4.400352 | 0.9788074 | 2.83847 | 0 | 11.89457 | 0
2018-03-24 12:46 | 326778.8 | 1680.0011 | 3 | 38 | 4.400342 | 0.8560658 | 2.868977 | 0 | 12.02881 | 0
2018-03-24 12:48 | 326898.8 | 1800.0014 | 3 | 38 | 4.400339 | 0.7521629 | 2.895715 | 0 | 12.14647 | 0
2018-03-24 12:50 | 327018.8 | 1920.001 | 3 | 38 | 4.400298 | 0.6630116 | 2.919263 | 0 | 12.25008 | 0
2018-03-24 12:50 | 327035.9 | 1937.0984 | 3 | 38 | 4.40032 | 0.651989 | 2.922387 | 0 | 12.26383 | 0
2018-03-24 12:52 | 327155.9 | 120.0007 | 4 | 38 | 4.349971 | 0 | 2.922387 | 0 | 12.26383 | 0
2018-03-24 12:54 | 327275.9 | 240 | 4 | 38 | 4.346523 | 0 | 2.922387 | 0 | 12.26383 | 0
2018-03-24 12:55 | 327335.9 | 300.0013 | 4 | 38 | 4.345453 | 0 | 2.922387 | 0 | 12.26383 | 0
2018-03-24 12:57 | 327456 | 120.0002 | 5 | 38 | 4.160208 | -2.28184 | 2.922387 | 0.07605013 | 12.26383 | 0.3181266
2018-03-24 12:59 | 327576 | 240.0003 | 5 | 38 | 4.12868 | -2.282169 | 2.922387 | 0.1521036 | 12.26383 | 0.6333108
2018-03-24 13:01 | 327696 | 360.0027 | 5 | 38 | 4.09824 | -2.282184 | 2.922387 | 0.2281616 | 12.26383 | 0.9461698
2018-03-24 13:03 | 327816 | 480.0003 | 5 | 38 | 4.068035 | -2.282132 | 2.922387 | 0.3042221 | 12.26383 | 1.256734
2018-03-24 13:05 | 327936 | 600.0019 | 5 | 38 | 4.038077 | -2.281809 | 2.922387 | 0.3802886 | 12.26383 | 1.565034
2018-03-24 13:07 | 328056 | 720.0019 | 5 | 38 | 4.008435 | -2.282166 | 2.922387 | 0.4563517 | 12.26383 | 1.871052
2018-03-24 13:09 | 328176 | 840.0003 | 5 | 38 | 3.979246 | -2.28218 | 2.922387 | 0.5324146 | 12.26383 | 2.174832
2018-03-24 13:11 | 328296 | 960.0019 | 5 | 38 | 3.950648 | -2.282184 | 2.922387 | 0.6084764 | 12.26383 | 2.47641
2018-03-24 13:13 | 328416 | 1080.0011 | 5 | 38 | 3.922764 | -2.282063 | 2.922387 | 0.6845421 | 12.26383 | 2.775854
2018-03-24 13:15 | 328536 | 1200.0003 | 5 | 38 | 3.895719 | -2.282159 | 2.922387 | 0.7606006 | 12.26383 | 3.07318
2018-03-24 13:17 | 328656 | 1320.0003 | 5 | 38 | 3.86968 | -2.281801 | 2.922387 | 0.8366632 | 12.26383 | 3.368501
2018-03-24 13:19 | 328776 | 1440.0019 | 5 | 38 | 3.844755 | -2.281865 | 2.922387 | 0.9127274 | 12.26383 | 3.66189
2018-03-24 13:21 | 328896 | 1560.0019 | 5 | 38 | 3.821029 | -2.281905 | 2.922387 | 0.9887927 | 12.26383 | 3.953432
2018-03-24 13:23 | 329016 | 1680.0027 | 5 | 38 | 3.798537 | -2.282205 | 2.922387 | 1.064855 | 12.26383 | 4.243207
2018-03-24 13:25 | 329136 | 1800.0018 | 5 | 38 | 3.777337 | -2.282164 | 2.922387 | 1.140913 | 12.26383 | 4.531302
2018-03-24 13:27 | 329256 | 1920.0003 | 5 | 38 | 3.757511 | -2.282095 | 2.922387 | 1.21697 | 12.26383 | 4.817833
2018-03-24 13:29 | 329376 | 2040.0002 | 5 | 38 | 3.738843 | -2.282182 | 2.922387 | 1.293033 | 12.26383 | 5.102925
2018-03-24 13:31 | 329496 | 2160.0003 | 5 | 38 | 3.721164 | -2.281828 | 2.922387 | 1.369096 | 12.26383 | 5.386634
2018-03-24 13:33 | 329616 | 2280.0003 | 5 | 38 | 3.70425 | -2.282201 | 2.922387 | 1.445154 | 12.26383 | 5.669008
2018-03-24 13:35 | 329736 | 2400.0011 | 5 | 38 | 3.688203 | -2.282171 | 2.922387 | 1.521213 | 12.26383 | 5.950136
2018-03-24 13:37 | 329856 | 2520.0002 | 5 | 38 | 3.67307 | -2.281807 | 2.922387 | 1.597269 | 12.26383 | 6.230063
2018-03-24 13:39 | 329976 | 2640.0019 | 5 | 38 | 3.658902 | -2.28218 | 2.922387 | 1.673339 | 12.26383 | 6.508929
2018-03-24 13:41 | 330096 | 2760.001 | 5 | 38 | 3.64581 | -2.281819 | 2.922387 | 1.749398 | 12.26383 | 6.786715
2018-03-24 13:43 | 330216 | 2880.0002 | 5 | 38 | 3.633655 | -2.281812 | 2.922387 | 1.825454 | 12.26383 | 7.063533
2018-03-24 13:45 | 330336 | 3000.001 | 5 | 38 | 3.622168 | -2.281838 | 2.922387 | 1.901511 | 12.26383 | 7.339458
2018-03-24 13:47 | 330456 | 3120.0002 | 5 | 38 | 3.610937 | -2.281837 | 2.922387 | 1.977564 | 12.26383 | 7.614508
2018-03-24 13:49 | 330576 | 3240.0011 | 5 | 38 | 3.599555 | -2.281826 | 2.922387 | 2.053622 | 12.26383 | 7.888715
2018-03-24 13:51 | 330696 | 3360.0003 | 5 | 38 | 3.58777 | -2.281832 | 2.922387 | 2.129675 | 12.26383 | 8.162029
2018-03-24 13:53 | 330816 | 3480.0003 | 5 | 38 | 3.575288 | -2.281898 | 2.922387 | 2.205731 | 12.26383 | 8.434429
2018-03-24 13:55 | 330936 | 3600.0011 | 5 | 38 | 3.562132 | -2.281828 | 2.922387 | 2.281784 | 12.26383 | 8.705844
2018-03-24 13:57 | 331056 | 3720.0003 | 5 | 38 | 3.548537 | -2.281872 | 2.922387 | 2.357838 | 12.26383 | 8.976244
2018-03-24 13:59 | 331176 | 3840.0011 | 5 | 38 | 3.534491 | -2.281868 | 2.922387 | 2.433892 | 12.26383 | 9.245595
2018-03-24 14:01 | 331296 | 3960.0003 | 5 | 38 | 3.518796 | -2.281863 | 2.922387 | 2.509943 | 12.26383 | 9.513813
2018-03-24 14:03 | 331416 | 4080.0018 | 5 | 38 | 3.498576 | -2.281884 | 2.922387 | 2.585999 | 12.26383 | 9.78071
2018-03-24 14:05 | 331536 | 4200.0027 | 5 | 38 | 3.471118 | -2.281861 | 2.922387 | 2.662052 | 12.26383 | 10.0458
2018-03-24 14:07 | 331656 | 4320.0013 | 5 | 38 | 3.430839 | -2.281888 | 2.922387 | 2.7381 | 12.26383 | 10.30835
2018-03-24 14:09 | 331776 | 4440.0012 | 5 | 38 | 3.358276 | -2.281837 | 2.922387 | 2.814156 | 12.26383 | 10.56688
2018-03-24 14:11 | 331896 | 4560.0008 | 5 | 38 | 3.172696 | -2.281865 | 2.922387 | 2.890209 | 12.26383 | 10.81644
2018-03-24 14:12 | 331943.4 | 4607.3569 | 5 | 38 | 3 | -2.28187 | 2.922387 | 2.920224 | 12.26383 | 10.9094
2018-03-24 14:14 | 332063.4 | 120.0009 | 6 | 38 | 3.253727 | 0 | 2.922387 | 2.92023 | 12.26383 | 10.90942
2018-03-24 14:16 | 332183.4 | 240.0001 | 6 | 38 | 3.272254 | 0 | 2.922387 | 2.92023 | 12.26383 | 10.90942
2018-03-24 14:17 | 332243.4 | 300.0039 | 6 | 38 | 3.278157 | 0 | 2.922387 | 2.92023 | 12.26383 | 10.90942
2018-03-24 14:17 | 332243.4 | 0.0047 | 7 | 39 | 3.278221 | 0 | 0 | 0 | 0 | 0
2018-03-24 14:19 | 332363.5 | 120.001 | 2 | 39 | 3.97534 | 4.8899 | 0.1623013 | 1.88e-10 | 0.6241676 | 6.17e-10
2018-03-24 14:21 | 332483.5 | 240.0019 | 2 | 39 | 4.0222 | 4.889875 | 0.3252843 | 1.88e-10 | 1.276393 | 6.17e-10
2018-03-24 14:23 | 332603.5 | 360.0002 | 2 | 39 | 4.058224 | 4.889851 | 0.4882606 | 1.88e-10 | 1.934902 | 6.17e-10
2018-03-24 14:25 | 332723.5 | 480.0012 | 2 | 39 | 4.090323 | 4.8899 | 0.6512476 | 1.88e-10 | 2.599028 | 6.17e-10
2018-03-24 14:27 | 332843.5 | 600.0002 | 2 | 39 | 4.117055 | 4.889902 | 0.8142272 | 1.88e-10 | 3.267903 | 6.17e-10
2018-03-24 14:29 | 332963.5 | 720.001 | 2 | 39 | 4.140933 | 4.889893 | 0.9772053 | 1.88e-10 | 3.940854 | 6.17e-10
2018-03-24 14:31 | 333083.5 | 840.0009 | 2 | 39 | 4.165974 | 4.889881 | 1.140182 | 1.88e-10 | 4.617728 | 6.17e-10
2018-03-24 14:33 | 333203.5 | 960.0011 | 2 | 39 | 4.194637 | 4.889875 | 1.303165 | 1.88e-10 | 5.298999 | 6.17e-10
2018-03-24 14:35 | 333323.5 | 1080.001 | 2 | 39 | 4.200363 | 4.461245 | 1.460133 | 1.88e-10 | 5.958236 | 6.17e-10
2018-03-24 14:37 | 333443.5 | 1200.0002 | 2 | 39 | 4.200348 | 3.966982 | 1.600579 | 1.88e-10 | 6.548163 | 6.17e-10
2018-03-24 14:39 | 333563.5 | 1320.0012 | 2 | 39 | 4.200387 | 3.490314 | 1.724796 | 1.88e-10 | 7.069921 | 6.17e-10
2018-03-24 14:40 | 333623.7 | 1380.1968 | 2 | 39 | 4.200353 | 3.259981 | 1.781213 | 1.88e-10 | 7.306893 | 6.17e-10
2018-03-24 14:42 | 333743.8 | 120.0012 | 3 | 39 | 4.229658 | 3.259935 | 1.889428 | 1.88e-10 | 7.762907 | 6.17e-10
2018-03-24 14:44 | 333863.8 | 240.0019 | 3 | 39 | 4.263424 | 3.259932 | 1.998079 | 1.88e-10 | 8.224272 | 6.17e-10
2018-03-24 14:46 | 333983.8 | 360.0003 | 3 | 39 | 4.299726 | 3.259932 | 2.106733 | 1.88e-10 | 8.689463 | 6.17e-10
2018-03-24 14:48 | 334103.8 | 480.0011 | 3 | 39 | 4.338294 | 3.259899 | 2.215388 | 1.88e-10 | 9.158721 | 6.17e-10
2018-03-24 14:50 | 334223.8 | 600.0019 | 3 | 39 | 4.378807 | 3.25989 | 2.324042 | 1.88e-10 | 9.632279 | 6.17e-10
2018-03-24 14:52 | 334343.8 | 720.0012 | 3 | 39 | 4.400389 | 2.955524 | 2.430077 | 1.88e-10 | 10.09827 | 6.17e-10
2018-03-24 14:54 | 334463.8 | 840.0012 | 3 | 39 | 4.400383 | 2.477749 | 2.520318 | 1.88e-10 | 10.49536 | 6.17e-10
2018-03-24 14:56 | 334583.8 | 960.0004 | 3 | 39 | 4.400377 | 2.090406 | 2.596218 | 1.88e-10 | 10.82935 | 6.17e-10
2018-03-24 14:58 | 334703.8 | 1080.0011 | 3 | 39 | 4.400346 | 1.773155 | 2.660424 | 1.88e-10 | 11.11188 | 6.17e-10
2018-03-24 15:00 | 334823.8 | 1200.0011 | 3 | 39 | 4.400355 | 1.514381 | 2.71506 | 1.88e-10 | 11.3523 | 6.17e-10
2018-03-24 15:02 | 334943.8 | 1320.0002 | 3 | 39 | 4.400352 | 1.301212 | 2.761858 | 1.88e-10 | 11.55822 | 6.17e-10
2018-03-24 15:04 | 335063.8 | 1440.0002 | 3 | 39 | 4.400319 | 1.124334 | 2.802191 | 1.88e-10 | 11.7357 | 6.17e-10
2018-03-24 15:06 | 335183.8 | 1560.0003 | 3 | 39 | 4.400337 | 0.9782352 | 2.837164 | 1.88e-10 | 11.8896 | 6.17e-10
2018-03-24 15:08 | 335303.8 | 1680.0003 | 3 | 39 | 4.400329 | 0.855154 | 2.867658 | 1.88e-10 | 12.02378 | 6.17e-10
2018-03-24 15:10 | 335423.8 | 1800.0013 | 3 | 39 | 4.400314 | 0.7515755 | 2.89439 | 1.88e-10 | 12.14141 | 6.17e-10
2018-03-24 15:12 | 335543.8 | 1920.0003 | 3 | 39 | 4.400318 | 0.6633244 | 2.91793 | 1.88e-10 | 12.24499 | 6.17e-10
2018-03-24 15:12 | 335560.9 | 1937.1865 | 3 | 39 | 4.400325 | 0.6519966 | 2.921069 | 1.88e-10 | 12.25881 | 6.17e-10
2018-03-24 15:14 | 335681 | 120.0002 | 4 | 39 | 4.349896 | 0 | 2.921071 | 1.88e-10 | 12.25881 | 6.17e-10
2018-03-24 15:16 | 335801 | 240.0008 | 4 | 39 | 4.346466 | 0 | 2.921071 | 1.88e-10 | 12.25881 | 6.17e-10
2018-03-24 15:17 | 335861 | 300.0005 | 4 | 39 | 4.345383 | 0 | 2.921071 | 1.88e-10 | 12.25881 | 6.17e-10
2018-03-24 15:19 | 335981.1 | 120.0017 | 5 | 39 | 4.160057 | -2.281921 | 2.921071 | 0.07605232 | 12.25881 | 0.3181256
2018-03-24 15:21 | 336101.1 | 240.0001 | 5 | 39 | 4.128492 | -2.281898 | 2.921071 | 0.1521062 | 12.25881 | 0.6332989
2018-03-24 15:23 | 336221.1 | 360.0009 | 5 | 39 | 4.097978 | -2.281901 | 2.921071 | 0.2281632 | 12.25881 | 0.9461372
2018-03-24 15:25 | 336341.1 | 480.0017 | 5 | 39 | 4.067737 | -2.281876 | 2.921071 | 0.3042193 | 12.25881 | 1.256663
2018-03-24 15:27 | 336461.1 | 600.0009 | 5 | 39 | 4.037748 | -2.281845 | 2.921071 | 0.3802727 | 12.25881 | 1.564886
2018-03-24 15:29 | 336581.1 | 720.0009 | 5 | 39 | 4.008064 | -2.281868 | 2.921071 | 0.4563307 | 12.25881 | 1.870857
2018-03-24 15:31 | 336701.1 | 840.0011 | 5 | 39 | 3.978845 | -2.28188 | 2.921071 | 0.5323856 | 12.25881 | 2.174575
2018-03-24 15:33 | 336821.1 | 960.0019 | 5 | 39 | 3.950237 | -2.281861 | 2.921071 | 0.6084382 | 12.25881 | 2.476084
2018-03-24 15:35 | 336941.1 | 1080 | 5 | 39 | 3.922334 | -2.281891 | 2.921071 | 0.6844926 | 12.25881 | 2.77545
2018-03-24 15:37 | 337061.1 | 1200.002 | 5 | 39 | 3.895319 | -2.281863 | 2.921071 | 0.7605512 | 12.25881 | 3.072744
2018-03-24 15:39 | 337181.1 | 1320.0019 | 5 | 39 | 3.869312 | -2.281826 | 2.921071 | 0.8366024 | 12.25881 | 3.367992
2018-03-24 15:41 | 337301.1 | 1440.0011 | 5 | 39 | 3.84447 | -2.281853 | 2.921071 | 0.9126584 | 12.25881 | 3.661325
2018-03-24 15:43 | 337421.1 | 1560.0003 | 5 | 39 | 3.820818 | -2.281849 | 2.921071 | 0.98871 | 12.25881 | 3.952796
2018-03-24 15:45 | 337541.1 | 1680.0008 | 5 | 39 | 3.798383 | -2.281863 | 2.921071 | 1.064763 | 12.25881 | 4.242519
2018-03-24 15:47 | 337661.1 | 1800.0012 | 5 | 39 | 3.777202 | -2.282039 | 2.921071 | 1.140821 | 12.25881 | 4.530602
2018-03-24 15:49 | 337781.1 | 1920.0007 | 5 | 39 | 3.757354 | -2.281837 | 2.921071 | 1.216875 | 12.25881 | 4.81711
2018-03-24 15:51 | 337901.1 | 2040.0012 | 5 | 39 | 3.738663 | -2.281801 | 2.921071 | 1.292929 | 12.25881 | 5.102153
2018-03-24 15:53 | 338021.1 | 2160.0005 | 5 | 39 | 3.720955 | -2.281819 | 2.921071 | 1.368982 | 12.25881 | 5.385814
2018-03-24 15:55 | 338141.1 | 2280.0013 | 5 | 39 | 3.704059 | -2.281851 | 2.921071 | 1.445037 | 12.25881 | 5.668162
2018-03-24 15:57 | 338261.1 | 2400.0005 | 5 | 39 | 3.687979 | -2.281868 | 2.921071 | 1.521093 | 12.25881 | 5.94926
2018-03-24 15:59 | 338381.1 | 2520.0013 | 5 | 39 | 3.672855 | -2.281857 | 2.921071 | 1.597147 | 12.25881 | 6.229164
2018-03-24 16:01 | 338501.1 | 2640.0013 | 5 | 39 | 3.658681 | -2.281838 | 2.921071 | 1.673203 | 12.25881 | 6.507959
2018-03-24 16:03 | 338621.1 | 2760.0021 | 5 | 39 | 3.645555 | -2.281849 | 2.921071 | 1.749255 | 12.25881 | 6.785703
2018-03-24 16:05 | 338741.1 | 2880.0005 | 5 | 39 | 3.633367 | -2.281878 | 2.921071 | 1.825309 | 12.25881 | 7.062493
2018-03-24 16:07 | 338861.1 | 3000.0006 | 5 | 39 | 3.621868 | -2.28187 | 2.921071 | 1.901362 | 12.25881 | 7.338381
2018-03-24 16:09 | 338981.1 | 3120.0014 | 5 | 39 | 3.61062 | -2.281856 | 2.921071 | 1.977419 | 12.25881 | 7.613424
2018-03-24 16:11 | 339101.1 | 3240.0006 | 5 | 39 | 3.599289 | -2.281893 | 2.921071 | 2.053475 | 12.25881 | 7.887602
2018-03-24 16:13 | 339221.1 | 3360.0014 | 5 | 39 | 3.587516 | -2.281901 | 2.921071 | 2.129528 | 12.25881 | 8.160895
2018-03-24 16:15 | 339341.1 | 3480.0015 | 5 | 39 | 3.575088 | -2.281888 | 2.921071 | 2.205581 | 12.25881 | 8.433269
2018-03-24 16:17 | 339461.1 | 3600.0006 | 5 | 39 | 3.561949 | -2.281884 | 2.921071 | 2.281632 | 12.25881 | 8.704663
2018-03-24 16:19 | 339581.1 | 3720.0002 | 5 | 39 | 3.548386 | -2.281903 | 2.921071 | 2.35769 | 12.25881 | 8.975061
2018-03-24 16:21 | 339701.1 | 3840.0007 | 5 | 39 | 3.534316 | -2.281895 | 2.921071 | 2.433744 | 12.25881 | 9.244401
2018-03-24 16:23 | 339821.1 | 3960.0016 | 5 | 39 | 3.518566 | -2.281886 | 2.921071 | 2.509797 | 12.25881 | 9.512616
2018-03-24 16:25 | 339941.1 | 4080.0015 | 5 | 39 | 3.498296 | -2.281911 | 2.921071 | 2.585851 | 12.25881 | 9.779483
2018-03-24 16:27 | 340061.1 | 4200.0016 | 5 | 39 | 3.47069 | -2.281876 | 2.921071 | 2.661907 | 12.25881 | 10.04456
2018-03-24 16:29 | 340181.1 | 4320.0004 | 5 | 39 | 3.430142 | -2.281911 | 2.921071 | 2.737959 | 12.25881 | 10.30708
2018-03-24 16:31 | 340301.1 | 4440.0008 | 5 | 39 | 3.356806 | -2.281849 | 2.921071 | 2.814014 | 12.25881 | 10.56553
2018-03-24 16:33 | 340421.1 | 4560.0001 | 5 | 39 | 3.168351 | -2.281884 | 2.921071 | 2.890067 | 12.25881 | 10.8149
2018-03-24 16:34 | 340466.8 | 4605.7015 | 5 | 39 | 2.999975 | -2.281882 | 2.921071 | 2.919034 | 12.25881 | 10.90453
2018-03-24 16:36 | 340586.9 | 120.0002 | 6 | 39 | 3.254636 | 0 | 2.921071 | 2.919034 | 12.25881 | 10.90453
2018-03-24 16:38 | 340706.9 | 240.0002 | 6 | 39 | 3.273254 | 0 | 2.921071 | 2.919034 | 12.25881 | 10.90453
2018-03-24 16:39 | 340766.9 | 300.0041 | 6 | 39 | 3.279188 | 0 | 2.921071 | 2.919034 | 12.25881 | 10.90453
2018-03-24 16:39 | 340766.9 | 0.0048 | 7 | 40 | 3.279294 | 0 | 0 | 0 | 0 | 0
2018-03-24 16:41 | 340887 | 120.0019 | 2 | 40 | 3.975738 | 4.889902 | 0.1622864 | 0 | 0.6242299 | 0
2018-03-24 16:43 | 341006.9 | 240.0003 | 2 | 40 | 4.022556 | 4.889908 | 0.3252647 | 0 | 1.276493 | 0
2018-03-24 16:45 | 341126.9 | 360.0008 | 2 | 40 | 4.058618 | 4.889942 | 0.4882448 | 0 | 1.93508 | 0
2018-03-24 16:47 | 341247 | 480.001 | 2 | 40 | 4.090764 | 4.889948 | 0.6512245 | 0 | 2.599242 | 0
2018-03-24 16:49 | 341366.9 | 600.0002 | 2 | 40 | 4.117598 | 4.889902 | 0.8142051 | 0 | 3.268201 | 0
2018-03-24 16:51 | 341487 | 720.0018 | 2 | 40 | 4.141419 | 4.889938 | 0.9771934 | 0 | 3.941275 | 0
2018-03-24 16:53 | 341606.9 | 840.0002 | 2 | 40 | 4.166508 | 4.889854 | 1.140171 | 0 | 4.618238 | 0
2018-03-24 16:55 | 341726.9 | 960.0002 | 2 | 40 | 4.195157 | 4.889898 | 1.303157 | 0 | 5.299603 | 0
2018-03-24 16:57 | 341847 | 1080.0013 | 2 | 40 | 4.200396 | 4.45586 | 1.459912 | 0 | 5.957961 | 0
2018-03-24 16:59 | 341966.9 | 1200.0007 | 2 | 40 | 4.200374 | 3.963259 | 1.600173 | 0 | 6.547109 | 0
2018-03-24 17:01 | 342087 | 1320.001 | 2 | 40 | 4.200386 | 3.486835 | 1.724267 | 0 | 7.068352 | 0
2018-03-24 17:02 | 342146.6 | 1379.632 | 2 | 40 | 4.20038 | 3.25993 | 1.780125 | 0 | 7.302977 | 0
2018-03-24 17:04 | 342266.6 | 120.0019 | 3 | 40 | 4.229698 | 3.259937 | 1.888338 | 0 | 7.758986 | 0
2018-03-24 17:06 | 342386.6 | 240.0019 | 3 | 40 | 4.266243 | 3.259968 | 1.996995 | 0 | 8.220521 | 0
2018-03-24 17:08 | 342506.6 | 360.002 | 3 | 40 | 4.304204 | 3.259954 | 2.105649 | 0 | 8.68612 | 0
2018-03-24 17:10 | 342626.6 | 480.0011 | 3 | 40 | 4.34606 | 3.259949 | 2.214303 | 0 | 9.156037 | 0
2018-03-24 17:12 | 342746.6 | 600.001 | 3 | 40 | 4.38777 | 3.259933 | 2.322956 | 0 | 9.630549 | 0
2018-03-24 17:14 | 342866.6 | 720.0012 | 3 | 40 | 4.400363 | 2.861984 | 2.426661 | 0 | 10.08668 | 0
2018-03-24 17:16 | 342986.6 | 840.0011 | 3 | 40 | 4.400376 | 2.422018 | 2.514472 | 0 | 10.47308 | 0
2018-03-24 17:18 | 343106.6 | 960.0012 | 3 | 40 | 4.400365 | 2.059494 | 2.588968 | 0 | 10.80089 | 0
2018-03-24 17:20 | 343226.6 | 1080.0005 | 3 | 40 | 4.400377 | 1.760523 | 2.652468 | 0 | 11.08031 | 0
2018-03-24 17:22 | 343346.6 | 1200.0004 | 3 | 40 | 4.400367 | 1.512079 | 2.706865 | 0 | 11.31968 | 0
2018-03-24 17:24 | 343466.6 | 1320.0019 | 3 | 40 | 4.400345 | 1.305849 | 2.753713 | 0 | 11.52583 | 0
2018-03-24 17:26 | 343586.6 | 1440.0019 | 3 | 40 | 4.400348 | 1.133413 | 2.794276 | 0 | 11.70432 | 0
2018-03-24 17:28 | 343706.6 | 1560.0003 | 3 | 40 | 4.400327 | 0.9890232 | 2.82958 | 0 | 11.85967 | 0
2018-03-24 17:30 | 343826.6 | 1680.0003 | 3 | 40 | 4.400321 | 0.8673534 | 2.860462 | 0 | 11.99556 | 0
2018-03-24 17:32 | 343946.6 | 1800.0003 | 3 | 40 | 4.400321 | 0.7642784 | 2.887603 | 0 | 12.11499 | 0
2018-03-24 17:34 | 344066.6 | 1920.0013 | 3 | 40 | 4.400321 | 0.6755619 | 2.911558 | 0 | 12.2204 | 0
2018-03-24 17:35 | 344101.3 | 1954.7602 | 3 | 40 | 4.400299 | 0.6519947 | 2.917968 | 0 | 12.2486 | 0
2018-03-24 17:37 | 344221.4 | 120.0016 | 4 | 40 | 4.349502 | 0 | 2.917968 | 0 | 12.2486 | 0
2018-03-24 17:39 | 344341.4 | 240.0016 | 4 | 40 | 4.346004 | 0 | 2.917968 | 0 | 12.2486 | 0
2018-03-24 17:40 | 344401.4 | 300.0028 | 4 | 40 | 4.344929 | 0 | 2.917968 | 0 | 12.2486 | 0
2018-03-24 17:42 | 344521.5117 | 120.0016 | 5 | 40 | 4.158851 | -2.281897 | 2.917968 | 0.0760534 | 12.2486 | 0.3180433
2018-03-24 17:44 | 344641.5102 | 240.0001 | 5 | 40 | 4.127293 | -2.281901 | 2.917968 | 0.1521074 | 12.2486 | 0.6331246
2018-03-24 17:46 | 344761.5103 | 360.0002 | 5 | 40 | 4.096797 | -2.281851 | 2.917968 | 0.2281616 | 12.2486 | 0.9458601
2018-03-24 17:48 | 344881.5104 | 480.0003 | 5 | 40 | 4.066571 | -2.281893 | 2.917968 | 0.3042179 | 12.2486 | 1.256296
2018-03-24 17:50 | 345001.5102 | 600.0001 | 5 | 40 | 4.036558 | -2.281874 | 2.917968 | 0.3802721 | 12.2486 | 1.564433
2018-03-24 17:52 | 345121.5112 | 720.0011 | 5 | 40 | 4.006823 | -2.281916 | 2.917968 | 0.4563308 | 12.2486 | 1.870315
2018-03-24 17:54 | 345241.5104 | 840.0003 | 5 | 40 | 3.97763 | -2.28187 | 2.917968 | 0.5323843 | 12.2486 | 2.173935
2018-03-24 17:56 | 345361.5104 | 960.0003 | 5 | 40 | 3.949036 | -2.281872 | 2.917968 | 0.6084398 | 12.2486 | 2.475365
2018-03-24 17:58 | 345481.5111 | 1080.001 | 5 | 40 | 3.921179 | -2.281845 | 2.917968 | 0.6844957 | 12.2486 | 2.774648
2018-03-24 18:00 | 345601.5121 | 1200.002 | 5 | 40 | 3.894174 | -2.281891 | 2.917968 | 0.7605528 | 12.2486 | 3.071848
2018-03-24 18:02 | 345721.5121 | 1320.002 | 5 | 40 | 3.86822 | -2.28187 | 2.917968 | 0.8366086 | 12.2486 | 3.367029
2018-03-24 18:04 | 345841.5122 | 1440.0021 | 5 | 40 | 3.843406 | -2.281856 | 2.917968 | 0.9126639 | 12.2486 | 3.660276
2018-03-24 18:06 | 345961.5122 | 1560.0021 | 5 | 40 | 3.819815 | -2.281878 | 2.917968 | 0.9887183 | 12.2486 | 3.951679
2018-03-24 18:08 | 346081.5114 | 1680.0013 | 5 | 40 | 3.797431 | -2.281874 | 2.917968 | 1.064771 | 12.2486 | 4.24133
2018-03-24 18:10 | 346201.5117 | 1800.0016 | 5 | 40 | 3.776336 | -2.281851 | 2.917968 | 1.140826 | 12.2486 | 4.529329
2018-03-24 18:12 | 346321.5115 | 1920.0014 | 5 | 40 | 3.756557 | -2.281891 | 2.917968 | 1.216879 | 12.2486 | 4.815773
2018-03-24 18:14 | 346441.5115 | 2040.0014 | 5 | 40 | 3.737947 | -2.281891 | 2.917968 | 1.292938 | 12.2486 | 5.100778
2018-03-24 18:16 | 346561.5123 | 2160.0022 | 5 | 40 | 3.720252 | -2.281856 | 2.917968 | 1.368993 | 12.2486 | 5.384389
2018-03-24 18:18 | 346681.5115 | 2280.0014 | 5 | 40 | 3.703396 | -2.281882 | 2.917968 | 1.445048 | 12.2486 | 5.666686
2018-03-24 18:20 | 346801.5124 | 2400.0023 | 5 | 40 | 3.687352 | -2.281835 | 2.917968 | 1.521103 | 12.2486 | 5.947732
2018-03-24 18:22 | 346921.5108 | 2520.0007 | 5 | 40 | 3.672194 | -2.281872 | 2.917968 | 1.597156 | 12.2486 | 6.227585
2018-03-24 18:24 | 347041.5116 | 2640.0015 | 5 | 40 | 3.658028 | -2.281842 | 2.917968 | 1.673209 | 12.2486 | 6.506321
2018-03-24 18:26 | 347161.5101 | 2760 | 5 | 40 | 3.644885 | -2.281849 | 2.917968 | 1.749262 | 12.2486 | 6.784019
2018-03-24 18:28 | 347281.5124 | 2880.0023 | 5 | 40 | 3.632681 | -2.281882 | 2.917968 | 1.82532 | 12.2486 | 7.060772
2018-03-24 18:30 | 347401.5115 | 3000.0014 | 5 | 40 | 3.62115 | -2.281884 | 2.917968 | 1.901372 | 12.2486 | 7.336605
2018-03-24 18:32 | 347521.511 | 3120.0009 | 5 | 40 | 3.60991 | -2.28187 | 2.917968 | 1.977427 | 12.2486 | 7.611584
2018-03-24 18:34 | 347641.5125 | 3240.0024 | 5 | 40 | 3.598588 | -2.281882 | 2.917968 | 2.053484 | 12.2486 | 7.885714
2018-03-24 18:36 | 347761.5113 | 3360.0012 | 5 | 40 | 3.586834 | -2.281876 | 2.917968 | 2.129538 | 12.2486 | 8.158957
2018-03-24 18:38 | 347881.5126 | 3480.0025 | 5 | 40 | 3.574375 | -2.281891 | 2.917968 | 2.205594 | 12.2486 | 8.431288
2018-03-24 18:40 | 348001.5117 | 3600.0016 | 5 | 40 | 3.561276 | -2.281897 | 2.917968 | 2.281647 | 12.2486 | 8.702639
2018-03-24 18:42 | 348121.5119 | 3720.0018 | 5 | 40 | 3.547698 | -2.281886 | 2.917968 | 2.357702 | 12.2486 | 8.972977
2018-03-24 18:44 | 348241.5108 | 3840.0007 | 5 | 40 | 3.53362 | -2.281878 | 2.917968 | 2.433756 | 12.2486 | 9.242261
2018-03-24 18:46 | 348361.5116 | 3960.0015 | 5 | 40 | 3.517766 | -2.281914 | 2.917968 | 2.509811 | 12.2486 | 9.510427
2018-03-24 18:48 | 348481.5125 | 4080.0024 | 5 | 40 | 3.497206 | -2.281884 | 2.917968 | 2.585863 | 12.2486 | 9.777215
2018-03-24 18:50 | 348601.5125 | 4200.0024 | 5 | 40 | 3.46921 | -2.281921 | 2.917968 | 2.661913 | 12.2486 | 10.04218
2018-03-24 18:52 | 348721.5102 | 4320.0001 | 5 | 40 | 3.427926 | -2.28187 | 2.917968 | 2.737968 | 12.2486 | 10.30457
2018-03-24 18:54 | 348841.5101 | 4440 | 5 | 40 | 3.352107 | -2.281901 | 2.917968 | 2.814023 | 12.2486 | 10.56278
2018-03-24 18:56 | 348961.511 | 4560.0009 | 5 | 40 | 3.154826 | -2.281897 | 2.917968 | 2.890076 | 12.2486 | 10.81152
2018-03-24 18:56 | 349002.2084 | 4600.6983 | 5 | 40 | 2.999999 | -2.281886 | 2.917968 | 2.915873 | 12.2486 | 10.89114
2018-03-24 18:58 | 349122.2 | 120 | 6 | 40 | 3.255744 | 0 | 2.917968 | 2.915873 | 12.2486 | 10.89114
2018-03-24 19:00 | 349242.2 | 240.0025 | 6 | 40 | 3.274447 | 0 | 2.917968 | 2.915873 | 12.2486 | 10.89114
2018-03-24 19:01 | 349302.2 | 300.0006 | 6 | 40 | 3.280403 | 0 | 2.917968 | 2.915873 | 12.2486 | 10.89114
2018-03-24 19:01 | 349302.3 | 0.0024 | 7 | 41 | 3.280482 | 0 | 0 | 0 | 0 | 0
2018-03-24 19:03 | 349422.4 | 120.0027 | 2 | 41 | 3.976488 | 4.889965 | 0.1623097 | 0 | 0.6245053 | 0
2018-03-24 19:05 | 349542.4 | 240.002 | 2 | 41 | 4.023126 | 4.889944 | 0.3252875 | 0 | 1.276868 | 0
2018-03-24 19:07 | 349662.4 | 360.0019 | 2 | 41 | 4.059213 | 4.889957 | 0.4882628 | 0 | 1.935531 | 0
2018-03-24 19:09 | 349782.4 | 480.0004 | 2 | 41 | 4.091349 | 4.889971 | 0.6512409 | 0 | 2.599781 | 0
2018-03-24 19:11 | 349902.4 | 600.0013 | 2 | 41 | 4.11809 | 4.889908 | 0.8142318 | 0 | 3.268874 | 0
2018-03-24 19:13 | 350022.4 | 720.002 | 2 | 41 | 4.141922 | 4.889912 | 0.9772081 | 0 | 3.941979 | 0
2018-03-24 19:15 | 350142.4 | 840.0005 | 2 | 41 | 4.166978 | 4.889914 | 1.140191 | 0 | 4.619046 | 0
2018-03-24 19:17 | 350262.4 | 960.002 | 2 | 41 | 4.195663 | 4.889959 | 1.303181 | 0 | 5.300502 | 0
2018-03-24 19:19 | 350382.4 | 1080.0013 | 2 | 41 | 4.200364 | 4.445019 | 1.459667 | 0 | 5.957743 | 0
2018-03-24 19:21 | 350502.4 | 1200.0006 | 2 | 41 | 4.200378 | 3.955608 | 1.599639 | 0 | 6.545677 | 0
2018-03-24 19:23 | 350622.4 | 1320.0006 | 2 | 41 | 4.200349 | 3.479553 | 1.723481 | 0 | 7.06586 | 0
2018-03-24 19:24 | 350680.5 | 1378.0939 | 2 | 41 | 4.200381 | 3.259993 | 1.777844 | 0 | 7.294206 | 0
2018-03-24 19:26 | 350800.4 | 120.0002 | 3 | 41 | 4.229679 | 3.259981 | 1.886059 | 0 | 7.750226 | 0
2018-03-24 19:28 | 350920.4 | 240.001 | 3 | 41 | 4.263427 | 3.259968 | 1.994713 | 0 | 8.211605 | 0
2018-03-24 19:30 | 351040.4 | 360.0002 | 3 | 41 | 4.29973 | 3.259947 | 2.103371 | 0 | 8.676808 | 0
2018-03-24 19:32 | 351160.4 | 480.0001 | 3 | 41 | 4.338326 | 3.259954 | 2.212027 | 0 | 9.146076 | 0
2018-03-24 19:34 | 351280.4 | 600.0009 | 3 | 41 | 4.378858 | 3.259954 | 2.320683 | 0 | 9.619647 | 0
2018-03-24 19:36 | 351400.4 | 720.0011 | 3 | 41 | 4.400378 | 2.954273 | 2.426693 | 0 | 10.08553 | 0
2018-03-24 19:38 | 351520.5 | 840.0018 | 3 | 41 | 4.400383 | 2.477394 | 2.516911 | 0 | 10.48252 | 0
2018-03-24 19:40 | 351640.4 | 960.0002 | 3 | 41 | 4.400329 | 2.088467 | 2.592795 | 0 | 10.81644 | 0
2018-03-24 19:42 | 351760.5 | 1080.0019 | 3 | 41 | 4.400349 | 1.772858 | 2.65699 | 0 | 11.09892 | 0
2018-03-24 19:44 | 351880.4 | 1200.001 | 3 | 41 | 4.400361 | 1.514074 | 2.71163 | 0 | 11.33935 | 0
2018-03-24 19:46 | 352000.4 | 1320.0011 | 3 | 41 | 4.400357 | 1.30139 | 2.758431 | 0 | 11.54529 | 0
2018-03-24 19:48 | 352120.4 | 1440.0003 | 3 | 41 | 4.400308 | 1.125177 | 2.798782 | 0 | 11.72285 | 0
2018-03-24 19:50 | 352240.4 | 1560.0004 | 3 | 41 | 4.40035 | 0.979723 | 2.833788 | 0 | 11.87689 | 0
2018-03-24 19:52 | 352360.4 | 1680.0002 | 3 | 41 | 4.400334 | 0.8572674 | 2.864337 | 0 | 12.01132 | 0
2018-03-24 19:54 | 352480.4 | 1800.0003 | 3 | 41 | 4.40032 | 0.7534466 | 2.891128 | 0 | 12.1292 | 0
2018-03-24 19:56 | 352600.5 | 1920.002 | 3 | 41 | 4.400304 | 0.6649551 | 2.91473 | 0 | 12.23306 | 0
2018-03-24 19:57 | 352619.5 | 1939.0833 | 3 | 41 | 4.400313 | 0.6519985 | 2.918221 | 0 | 12.24842 | 0
2018-03-24 19:59 | 352739.6 | 120.0011 | 4 | 41 | 4.349694 | 0 | 2.918221 | 0 | 12.24842 | 0
2018-03-24 20:01 | 352859.6 | 240.0018 | 4 | 41 | 4.346243 | 0 | 2.918221 | 0 | 12.24842 | 0
2018-03-24 20:02 | 352919.6 | 300.0017 | 4 | 41 | 4.345139 | 0 | 2.918221 | 0 | 12.24842 | 0
2018-03-24 20:04 | 353039.7 | 120.0012 | 5 | 41 | 4.159144 | -2.281905 | 2.918221 | 0.0760508 | 12.24842 | 0.3180566
2018-03-24 20:06 | 353159.7 | 240.0017 | 5 | 41 | 4.127525 | -2.281884 | 2.918221 | 0.1521107 | 12.24842 | 0.6331831
2018-03-24 20:08 | 353279.7 | 360.0002 | 5 | 41 | 4.096988 | -2.28187 | 2.918221 | 0.2281623 | 12.24842 | 0.9459249
2018-03-24 20:10 | 353399.7 | 480.0012 | 5 | 41 | 4.066718 | -2.281853 | 2.918221 | 0.3042199 | 12.24842 | 1.256379
2018-03-24 20:12 | 353519.7 | 600.0026 | 5 | 41 | 4.036681 | -2.281868 | 2.918221 | 0.3802723 | 12.24842 | 1.564519
2018-03-24 20:14 | 353639.7 | 720.0017 | 5 | 41 | 4.007008 | -2.281851 | 2.918221 | 0.4563276 | 12.24842 | 1.870399
2018-03-24 20:16 | 353759.7 | 840.0012 | 5 | 41 | 3.977773 | -2.28184 | 2.918221 | 0.5323868 | 12.24842 | 2.174055
2018-03-24 20:18 | 353879.7 | 960.001 | 5 | 41 | 3.949096 | -2.281838 | 2.918221 | 0.6084413 | 12.24842 | 2.475488
2018-03-24 20:20 | 353999.7 | 1080.0003 | 5 | 41 | 3.92116 | -2.281838 | 2.918221 | 0.6844954 | 12.24842 | 2.774765
2018-03-24 20:22 | 354119.7 | 1200.0011 | 5 | 41 | 3.894056 | -2.281826 | 2.918221 | 0.7605485 | 12.24842 | 3.071944
2018-03-24 20:24 | 354239.7 | 1320.0011 | 5 | 41 | 3.868011 | -2.281874 | 2.918221 | 0.8366017 | 12.24842 | 3.367103
2018-03-24 20:26 | 354359.7 | 1440.0012 | 5 | 41 | 3.843173 | -2.28184 | 2.918221 | 0.9126564 | 12.24842 | 3.660331
2018-03-24 20:28 | 354479.7 | 1560.0004 | 5 | 41 | 3.819568 | -2.281857 | 2.918221 | 0.9887117 | 12.24842 | 3.951719
2018-03-24 20:30 | 354599.7 | 1680.0004 | 5 | 41 | 3.797224 | -2.281816 | 2.918221 | 1.064766 | 12.24842 | 4.241355
2018-03-24 20:32 | 354719.7 | 1800.0005 | 5 | 41 | 3.776122 | -2.281856 | 2.918221 | 1.140819 | 12.24842 | 4.529334
2018-03-24 20:34 | 354839.7 | 1920.0021 | 5 | 41 | 3.756351 | -2.281999 | 2.918221 | 1.216877 | 12.24842 | 4.815778
2018-03-24 20:36 | 354959.7 | 2040.0006 | 5 | 41 | 3.737748 | -2.281835 | 2.918221 | 1.292931 | 12.24842 | 5.100749
2018-03-24 20:38 | 355079.7 | 2160.0022 | 5 | 41 | 3.720085 | -2.281856 | 2.918221 | 1.368987 | 12.24842 | 5.38435
2018-03-24 20:40 | 355199.7 | 2280.0023 | 5 | 41 | 3.703225 | -2.281856 | 2.918221 | 1.445037 | 12.24842 | 5.666619
2018-03-24 20:42 | 355319.7 | 2400.0007 | 5 | 41 | 3.687197 | -2.281878 | 2.918221 | 1.521093 | 12.24842 | 5.947654
2018-03-24 20:44 | 355439.7 | 2520.0007 | 5 | 41 | 3.672122 | -2.281851 | 2.918221 | 1.597149 | 12.24842 | 6.227508
2018-03-24 20:46 | 355559.7 | 2640.0005 | 5 | 41 | 3.658 | -2.28188 | 2.918221 | 1.673205 | 12.24842 | 6.506251
2018-03-24 20:48 | 355679.7 | 2760.0016 | 5 | 41 | 3.644894 | -2.282001 | 2.918221 | 1.749261 | 12.24842 | 6.783961
2018-03-24 20:50 | 355799.7 | 2880.0024 | 5 | 41 | 3.632736 | -2.281863 | 2.918221 | 1.825314 | 12.24842 | 7.060699
2018-03-24 20:52 | 355919.7 | 3000.0017 | 5 | 41 | 3.621287 | -2.281847 | 2.918221 | 1.901368 | 12.24842 | 7.336545
2018-03-24 20:54 | 356039.7 | 3120 | 5 | 41 | 3.610055 | -2.281851 | 2.918221 | 1.977422 | 12.24842 | 7.611533
2018-03-24 20:56 | 356159.7 | 3240.0001 | 5 | 41 | 3.598699 | -2.28187 | 2.918221 | 2.053478 | 12.24842 | 7.885668
2018-03-24 20:58 | 356279.7 | 3360.0009 | 5 | 41 | 3.586941 | -2.281872 | 2.918221 | 2.129533 | 12.24842 | 8.158923
2018-03-24 21:00 | 356399.7 | 3480.0016 | 5 | 41 | 3.574457 | -2.281895 | 2.918221 | 2.205586 | 12.24842 | 8.431251
2018-03-24 21:02 | 356519.7 | 3600.0009 | 5 | 41 | 3.561343 | -2.281865 | 2.918221 | 2.28164 | 12.24842 | 8.702606
2018-03-24 21:04 | 356639.7 | 3720.0002 | 5 | 41 | 3.54774 | -2.281872 | 2.918221 | 2.357698 | 12.24842 | 8.972962
2018-03-24 21:06 | 356759.7 | 3840.0002 | 5 | 41 | 3.533619 | -2.28187 | 2.918221 | 2.433751 | 12.24842 | 9.242244
2018-03-24 21:08 | 356879.7 | 3960.0019 | 5 | 41 | 3.517761 | -2.281838 | 2.918221 | 2.509803 | 12.24842 | 9.510401
2018-03-24 21:10 | 356999.7 | 4080.0013 | 5 | 41 | 3.497221 | -2.281819 | 2.918221 | 2.585852 | 12.24842 | 9.77718
2018-03-24 21:12 | 357119.7 | 4200.0018 | 5 | 41 | 3.469265 | -2.281822 | 2.918221 | 2.661906 | 12.24842 | 10.04215
2018-03-24 21:14 | 357239.7 | 4320.002 | 5 | 41 | 3.428054 | -2.281845 | 2.918221 | 2.737959 | 12.24842 | 10.30455
2018-03-24 21:16 | 357359.7 | 4440.002 | 5 | 41 | 3.352516 | -2.281859 | 2.918221 | 2.814015 | 12.24842 | 10.56278
2018-03-24 21:18 | 357479.7 | 4560.002 | 5 | 41 | 3.156177 | -2.281882 | 2.918221 | 2.890068 | 12.24842 | 10.81158
2018-03-24 21:18 | 357520.8 | 4601.1987 | 5 | 41 | 2.99999 | -2.281919 | 2.918221 | 2.916178 | 12.24842 | 10.89218
2018-03-24 21:20 | 357640.9 | 120.0015 | 6 | 41 | 3.256429 | 0 | 2.918221 | 2.916178 | 12.24842 | 10.89218
2018-03-24 21:22 | 357760.9 | 240.0016 | 6 | 41 | 3.275228 | 0 | 2.918221 | 2.916178 | 12.24842 | 10.89218
2018-03-24 21:23 | 357820.9 | 300.0045 | 6 | 41 | 3.281207 | 0 | 2.918221 | 2.916178 | 12.24842 | 10.89218
2018-03-24 21:23 | 357820.9 | 0.0023 | 7 | 42 | 3.281256 | 0 | 0 | 0 | 0 | 0
2018-03-24 21:25 | 357941 | 120.0003 | 2 | 42 | 3.976442 | 4.889975 | 0.1623044 | 0 | 0.6245204 | 0
2018-03-24 21:27 | 358061 | 240.002 | 2 | 42 | 4.023147 | 4.889977 | 0.3252882 | 0 | 1.276899 | 0
2018-03-24 21:29 | 358181 | 360.0007 | 2 | 42 | 4.059288 | 4.889946 | 0.4882656 | 0 | 1.935577 | 0
2018-03-24 21:31 | 358301 | 480.0021 | 2 | 42 | 4.091413 | 4.889902 | 0.6512453 | 0 | 2.599849 | 0
2018-03-24 21:33 | 358421 | 600.0013 | 2 | 42 | 4.11825 | 4.889912 | 0.8142278 | 0 | 3.268923 | 0
2018-03-24 21:35 | 358541 | 720.0028 | 2 | 42 | 4.142113 | 4.889942 | 0.9772132 | 0 | 3.942096 | 0
2018-03-24 21:37 | 358661 | 840.0005 | 2 | 42 | 4.167279 | 4.889898 | 1.140189 | 0 | 4.619171 | 0
2018-03-24 21:39 | 358781 | 960.0022 | 2 | 42 | 4.195947 | 4.889914 | 1.30318 | 0 | 5.300681 | 0
2018-03-24 21:41 | 358901 | 1080.0013 | 2 | 42 | 4.200382 | 4.443785 | 1.459574 | 0 | 5.957541 | 0
2018-03-24 21:43 | 359021 | 1200.0006 | 2 | 42 | 4.20036 | 3.953348 | 1.599484 | 0 | 6.545218 | 0
2018-03-24 21:45 | 359141 | 1320.0007 | 2 | 42 | 4.200371 | 3.477976 | 1.723269 | 0 | 7.065163 | 0
2018-03-24 21:46 | 359198.5 | 1377.4683 | 2 | 42 | 4.200362 | 3.259989 | 1.777035 | 0 | 7.291 | 0
2018-03-24 21:48 | 359318.5 | 120.0004 | 3 | 42 | 4.229664 | 3.259958 | 1.885257 | 0 | 7.747044 | 0
2018-03-24 21:50 | 359438.5 | 240.0004 | 3 | 42 | 4.263496 | 3.25992 | 1.993912 | 0 | 8.208433 | 0
2018-03-24 21:52 | 359558.5 | 360.0012 | 3 | 42 | 4.299861 | 3.25997 | 2.102566 | 0 | 8.673635 | 0
2018-03-24 21:54 | 359678.5 | 480.0021 | 3 | 42 | 4.338555 | 3.259956 | 2.211226 | 0 | 9.14294 | 0
2018-03-24 21:56 | 359798.5 | 600.0021 | 3 | 42 | 4.37914 | 3.259949 | 2.319875 | 0 | 9.616509 | 0
2018-03-24 21:58 | 359918.5 | 720.0023 | 3 | 42 | 4.400377 | 2.950212 | 2.425808 | 0 | 10.08207 | 0
2018-03-24 22:00 | 360038.5 | 840.0005 | 3 | 42 | 4.400383 | 2.47471 | 2.515913 | 0 | 10.47856 | 0
2018-03-24 22:02 | 360158.5 | 960.0013 | 3 | 42 | 4.400387 | 2.088554 | 2.591735 | 0 | 10.81221 | 0
2018-03-24 22:04 | 360278.5 | 1080.0023 | 3 | 42 | 4.400368 | 1.772869 | 2.6559 | 0 | 11.09456 | 0
2018-03-24 22:06 | 360398.5 | 1200.0015 | 3 | 42 | 4.400342 | 1.514208 | 2.710541 | 0 | 11.33499 | 0
2018-03-24 22:08 | 360518.5 | 1320.0006 | 3 | 42 | 4.400362 | 1.30196 | 2.757358 | 0 | 11.54101 | 0
2018-03-24 22:10 | 360638.5 | 1440.0007 | 3 | 42 | 4.400313 | 1.125443 | 2.797719 | 0 | 11.71861 | 0
2018-03-24 22:12 | 360758.5 | 1560.0023 | 3 | 42 | 4.400365 | 0.9798737 | 2.832727 | 0 | 11.87266 | 0
2018-03-24 22:14 | 360878.5 | 1680.0024 | 3 | 42 | 4.400342 | 0.8568611 | 2.863266 | 0 | 12.00704 | 0
2018-03-24 22:16 | 360998.5 | 1800.0016 | 3 | 42 | 4.40032 | 0.7528858 | 2.890039 | 0 | 12.12485 | 0
2018-03-24 22:18 | 361118.5 | 1920.0024 | 3 | 42 | 4.400321 | 0.6646481 | 2.913626 | 0 | 12.22864 | 0
2018-03-24 22:19 | 361136.3 | 1937.8365 | 3 | 42 | 4.40029 | 0.6519966 | 2.91689 | 0 | 12.243 | 0
2018-03-24 22:21 | 361256.4 | 120.0009 | 4 | 42 | 4.349579 | 0 | 2.91689 | 0 | 12.243 | 0
2018-03-24 22:23 | 361376.4 | 240.0017 | 4 | 42 | 4.346114 | 0 | 2.91689 | 0 | 12.243 | 0
2018-03-24 22:24 | 361436.4 | 300.0039 | 4 | 42 | 4.345014 | 0 | 2.91689 | 0 | 12.243 | 0
2018-03-24 22:26 | 361556.5 | 120.0002 | 5 | 42 | 4.158877 | -2.281857 | 2.91689 | 0.07605401 | 12.243 | 0.3180512
2018-03-24 22:28 | 361676.5 | 240.0002 | 5 | 42 | 4.127192 | -2.281859 | 2.91689 | 0.1521071 | 12.243 | 0.6331261
2018-03-24 22:30 | 361796.5 | 360.0001 | 5 | 42 | 4.096589 | -2.281876 | 2.91689 | 0.2281606 | 12.243 | 0.9458476
2018-03-24 22:32 | 361916.5 | 480.0018 | 5 | 42 | 4.066282 | -2.281876 | 2.91689 | 0.3042152 | 12.243 | 1.256258
2018-03-24 22:34 | 362036.5 | 600.0025 | 5 | 42 | 4.036229 | -2.28188 | 2.91689 | 0.3802712 | 12.243 | 1.564377
2018-03-24 22:36 | 362156.5 | 720.0002 | 5 | 42 | 4.006481 | -2.281856 | 2.91689 | 0.456324 | 12.243 | 1.87021
2018-03-24 22:38 | 362276.5 | 840.0027 | 5 | 42 | 3.977233 | -2.281817 | 2.91689 | 0.5323799 | 12.243 | 2.173812
2018-03-24 22:40 | 362396.5 | 960.0011 | 5 | 42 | 3.948603 | -2.281814 | 2.91689 | 0.6084345 | 12.243 | 2.475205
2018-03-24 22:42 | 362516.5 | 1080.0004 | 5 | 42 | 3.920691 | -2.281842 | 2.91689 | 0.684488 | 12.243 | 2.774444
2018-03-24 22:44 | 362636.5 | 1200.0019 | 5 | 42 | 3.893684 | -2.281837 | 2.91689 | 0.7605426 | 12.243 | 3.071598
2018-03-24 22:46 | 362756.5 | 1320.0019 | 5 | 42 | 3.867707 | -2.28187 | 2.91689 | 0.8365972 | 12.243 | 3.366735
2018-03-24 22:48 | 362876.5 | 1440.0003 | 5 | 42 | 3.842905 | -2.281835 | 2.91689 | 0.912647 | 12.243 | 3.659923
2018-03-24 22:50 | 362996.5 | 1560.0011 | 5 | 42 | 3.819317 | -2.281895 | 2.91689 | 0.9887015 | 12.243 | 3.951288
2018-03-24 22:52 | 363116.5 | 1680.0002 | 5 | 42 | 3.796934 | -2.281898 | 2.91689 | 1.064759 | 12.243 | 4.240914
2018-03-24 22:54 | 363236.5 | 1800.0007 | 5 | 42 | 3.775815 | -2.281886 | 2.91689 | 1.140813 | 12.243 | 4.528877
2018-03-24 22:56 | 363356.5 | 1920.0004 | 5 | 42 | 3.756039 | -2.281914 | 2.91689 | 1.216865 | 12.243 | 4.815276
2018-03-24 22:58 | 363476.5 | 2040.0021 | 5 | 42 | 3.737426 | -2.281882 | 2.91689 | 1.29292 | 12.243 | 5.100225
2018-03-24 23:00 | 363596.5 | 2160.0021 | 5 | 42 | 3.719724 | -2.281884 | 2.91689 | 1.368976 | 12.243 | 5.383801
2018-03-24 23:02 | 363716.5 | 2280.0013 | 5 | 42 | 3.702852 | -2.281895 | 2.91689 | 1.445028 | 12.243 | 5.666047
2018-03-24 23:04 | 363836.5 | 2400.0014 | 5 | 42 | 3.686837 | -2.281888 | 2.91689 | 1.521088 | 12.243 | 5.947073
2018-03-24 23:06 | 363956.5 | 2520.0022 | 5 | 42 | 3.671703 | -2.281934 | 2.91689 | 1.597142 | 12.243 | 6.226889
2018-03-24 23:08 | 364076.5 | 2640.0014 | 5 | 42 | 3.657609 | -2.281863 | 2.91689 | 1.673195 | 12.243 | 6.505592
2018-03-24 23:10 | 364196.5 | 2760.0023 | 5 | 42 | 3.644509 | -2.281837 | 2.91689 | 1.749255 | 12.243 | 6.783284
2018-03-24 23:12 | 364316.5 | 2880.0023 | 5 | 42 | 3.632368 | -2.281837 | 2.91689 | 1.825311 | 12.243 | 7.060002
2018-03-24 23:14 | 364436.5 | 3000.0007 | 5 | 42 | 3.620889 | -2.28188 | 2.91689 | 1.901364 | 12.243 | 7.335815
2018-03-24 23:16 | 364556.5 | 3120.001 | 5 | 42 | 3.609648 | -2.28188 | 2.91689 | 1.977419 | 12.243 | 7.610776
2018-03-24 23:18 | 364676.5 | 3240.0007 | 5 | 42 | 3.598295 | -2.281882 | 2.91689 | 2.053474 | 12.243 | 7.884876
2018-03-24 23:20 | 364796.5 | 3360.0008 | 5 | 42 | 3.586543 | -2.281882 | 2.91689 | 2.129529 | 12.243 | 8.158105
2018-03-24 23:22 | 364916.5 | 3480.0017 | 5 | 42 | 3.574063 | -2.281891 | 2.91689 | 2.205586 | 12.243 | 8.430413
2018-03-24 23:24 | 365036.5 | 3600.0008 | 5 | 42 | 3.560908 | -2.28187 | 2.91689 | 2.28164 | 12.243 | 8.701739
2018-03-24 23:26 | 365156.5 | 3720.0009 | 5 | 42 | 3.547302 | -2.281888 | 2.91689 | 2.357695 | 12.243 | 8.97205
2018-03-24 23:28 | 365276.5 | 3840.0009 | 5 | 42 | 3.533165 | -2.281897 | 2.91689 | 2.433751 | 12.243 | 9.241309
2018-03-24 23:30 | 365396.5 | 3960.0003 | 5 | 42 | 3.517198 | -2.281937 | 2.91689 | 2.509803 | 12.243 | 9.509425
2018-03-24 23:32 | 365516.5 | 4080.0002 | 5 | 42 | 3.49656 | -2.281878 | 2.91689 | 2.585854 | 12.243 | 9.776166
2018-03-24 23:34 | 365636.5 | 4200.001 | 5 | 42 | 3.46839 | -2.281924 | 2.91689 | 2.661908 | 12.243 | 10.04109
2018-03-24 23:36 | 365756.5 | 4320.0002 | 5 | 42 | 3.42677 | -2.281882 | 2.91689 | 2.737961 | 12.243 | 10.3034
2018-03-24 23:38 | 365876.5 | 4440.0011 | 5 | 42 | 3.349946 | -2.281893 | 2.91689 | 2.814018 | 12.243 | 10.56149
2018-03-24 23:40 | 365996.5 | 4560.0011 | 5 | 42 | 3.149324 | -2.281897 | 2.91689 | 2.890075 | 12.243 | 10.80999
2018-03-24 23:40 | 366035.3 | 4598.8049 | 5 | 42 | 2.999988 | -2.28188 | 2.91689 | 2.914667 | 12.243 | 10.88581
2018-03-24 23:42 | 366155.3 | 120.001 | 6 | 42 | 3.25793 | 0 | 2.91689 | 2.914667 | 12.243 | 10.88581
2018-03-24 23:44 | 366275.3 | 240.0001 | 6 | 42 | 3.276857 | 0 | 2.91689 | 2.914667 | 12.243 | 10.88581
2018-03-24 23:45 | 366335.3 | 300.0039 | 6 | 42 | 3.28285 | 0 | 2.91689 | 2.914667 | 12.243 | 10.88581
2018-03-24 23:45 | 366335.3 | 0.0047 | 7 | 43 | 3.282896 | 0 | 0 | 0 | 0 | 0
2018-03-24 23:47 | 366455.4 | 120.0011 | 2 | 43 | 3.977358 | 4.88995 | 0.1623035 | 0 | 0.6247423 | 0
2018-03-24 23:49 | 366575.4 | 240.0002 | 2 | 43 | 4.023895 | 4.889954 | 0.3252791 | 0 | 1.277215 | 0
2018-03-24 23:51 | 366695.4 | 360.0018 | 2 | 43 | 4.059999 | 4.889963 | 0.4882588 | 0 | 1.936022 | 0
2018-03-24 23:53 | 366815.4 | 480.0014 | 2 | 43 | 4.092081 | 4.889914 | 0.6512415 | 0 | 2.600417 | 0
2018-03-24 23:55 | 366935.4 | 600.0014 | 2 | 43 | 4.118899 | 4.889946 | 0.8142228 | 0 | 3.269597 | 0
2018-03-24 23:57 | 367055.4 | 720.0019 | 2 | 43 | 4.142771 | 4.889935 | 0.9772093 | 0 | 3.942879 | 0
2018-03-24 23:59 | 367175.4 | 840.0012 | 2 | 43 | 4.167938 | 4.889914 | 1.140183 | 0 | 4.620054 | 0
2018-03-25 00:01 | 367295.4 | 960.002 | 2 | 43 | 4.196548 | 4.889894 | 1.303167 | 0 | 5.301637 | 0
2018-03-25 00:03 | 367415.4 | 1080.0004 | 2 | 43 | 4.20038 | 4.436184 | 1.459294 | 0 | 5.95739 | 0
2018-03-25 00:05 | 367535.4 | 1200.0004 | 2 | 43 | 4.200388 | 3.946878 | 1.598955 | 0 | 6.544019 | 0
2018-03-25 00:07 | 367655.4 | 1320.002 | 2 | 43 | 4.200361 | 3.47332 | 1.722559 | 0 | 7.0632 | 0
2018-03-25 00:08 | 367712 | 1376.5443 | 2 | 43 | 4.200379 | 3.259987 | 1.775424 | 0 | 7.285252 | 0
2018-03-25 00:10 | 367832 | 120.0004 | 3 | 43 | 4.229697 | 3.259911 | 1.88364 | 0 | 7.741275 | 0
2018-03-25 00:12 | 367952 | 240.0004 | 3 | 43 | 4.263524 | 3.259974 | 1.992297 | 0 | 8.202676 | 0
2018-03-25 00:14 | 368072 | 360.0004 | 3 | 43 | 4.299919 | 3.259911 | 2.100953 | 0 | 8.667891 | 0
2018-03-25 00:16 | 368192 | 480.0004 | 3 | 43 | 4.33858 | 3.259895 | 2.209607 | 0 | 9.137174 | 0
2018-03-25 00:18 | 368312 | 600.0003 | 3 | 43 | 4.379215 | 3.259951 | 2.31826 | 0 | 9.610765 | 0
2018-03-25 00:20 | 368432 | 720.0004 | 3 | 43 | 4.400374 | 2.949959 | 2.424178 | 0 | 10.07626 | 0
2018-03-25 00:22 | 368552 | 840.0001 | 3 | 43 | 4.400383 | 2.474142 | 2.514275 | 0 | 10.47272 | 0
2018-03-25 00:24 | 368672 | 960 | 3 | 43 | 4.400353 | 2.088467 | 2.5901 | 0 | 10.80638 | 0
2018-03-25 00:26 | 368792 | 1080.0022 | 3 | 43 | 4.400363 | 1.773182 | 2.654279 | 0 | 11.08879 | 0
2018-03-25 00:28 | 368912 | 1200.0013 | 3 | 43 | 4.400355 | 1.514542 | 2.708924 | 0 | 11.32925 | 0
2018-03-25 00:30 | 369032 | 1320.0005 | 3 | 43 | 4.400352 | 1.302301 | 2.755752 | 0 | 11.53531 | 0
2018-03-25 00:32 | 369152 | 1440.0006 | 3 | 43 | 4.400342 | 1.126478 | 2.796134 | 0 | 11.713 | 0
2018-03-25 00:34 | 369272 | 1560.0014 | 3 | 43 | 4.400351 | 0.9802132 | 2.831163 | 0 | 11.86714 | 0
2018-03-25 00:36 | 369392 | 1680.0015 | 3 | 43 | 4.400361 | 0.857851 | 2.861724 | 0 | 12.00162 | 0
2018-03-25 00:38 | 369512 | 1800.0015 | 3 | 43 | 4.400297 | 0.7529945 | 2.888519 | 0 | 12.11952 | 0
2018-03-25 00:40 | 369632 | 1920.0006 | 3 | 43 | 4.40032 | 0.6650467 | 2.912123 | 0 | 12.22339 | 0
2018-03-25 00:41 | 369651.9 | 1939.9237 | 3 | 43 | 4.400311 | 0.6519985 | 2.915767 | 0 | 12.23943 | 0
2018-03-25 00:43 | 369772 | 120.0002 | 4 | 43 | 4.349591 | 0 | 2.915767 | 0 | 12.23943 | 0
2018-03-25 00:45 | 369892 | 240.001 | 4 | 43 | 4.34609 | 0 | 2.915767 | 0 | 12.23943 | 0
2018-03-25 00:46 | 369952 | 300.0041 | 4 | 43 | 4.345012 | 0 | 2.915767 | 0 | 12.23943 | 0
2018-03-25 00:48 | 370072.1 | 120.0001 | 5 | 43 | 4.158623 | -2.281924 | 2.915767 | 0.07605325 | 12.23943 | 0.318032
2018-03-25 00:50 | 370192.1 | 240.001 | 5 | 43 | 4.126915 | -2.281947 | 2.915767 | 0.1521121 | 12.23943 | 0.6331104
2018-03-25 00:52 | 370312.1 | 360.0002 | 5 | 43 | 4.096284 | -2.281919 | 2.915767 | 0.2281682 | 12.23943 | 0.94582
2018-03-25 00:54 | 370432.1 | 480.0009 | 5 | 43 | 4.06592 | -2.281919 | 2.915767 | 0.3042221 | 12.23943 | 1.256202
2018-03-25 00:56 | 370552.1 | 600.0001 | 5 | 43 | 4.035841 | -2.281951 | 2.915767 | 0.3802817 | 12.23943 | 1.564309
2018-03-25 00:58 | 370672.1 | 720.001 | 5 | 43 | 4.006076 | -2.281928 | 2.915767 | 0.4563356 | 12.23943 | 1.870116
2018-03-25 01:00 | 370792.1 | 840.0018 | 5 | 43 | 3.976807 | -2.281895 | 2.915767 | 0.5323933 | 12.23943 | 2.173692
2018-03-25 01:02 | 370912.1 | 960.0011 | 5 | 43 | 3.948119 | -2.281914 | 2.915767 | 0.6084511 | 12.23943 | 2.475064
2018-03-25 01:04 | 371032.1 | 1080.0003 | 5 | 43 | 3.920212 | -2.281849 | 2.915767 | 0.6845083 | 12.23943 | 2.77428
2018-03-25 01:06 | 371152.1 | 1200.0012 | 5 | 43 | 3.893148 | -2.281888 | 2.915767 | 0.7605651 | 12.23943 | 3.071404
2018-03-25 01:08 | 371272.1 | 1320.0028 | 5 | 43 | 3.867208 | -2.281905 | 2.915767 | 0.8366205 | 12.23943 | 3.366505
2018-03-25 01:10 | 371392.1 | 1440.0004 | 5 | 43 | 3.842377 | -2.281907 | 2.915767 | 0.9126741 | 12.23943 | 3.659668
2018-03-25 01:12 | 371512.1 | 1560.0019 | 5 | 43 | 3.818779 | -2.281934 | 2.915767 | 0.9887327 | 12.23943 | 3.951009
2018-03-25 01:14 | 371632.1 | 1680.0021 | 5 | 43 | 3.796403 | -2.281918 | 2.915767 | 1.064788 | 12.23943 | 4.24059
2018-03-25 01:16 | 371752.1 | 1800.0013 | 5 | 43 | 3.775339 | -2.281903 | 2.915767 | 1.140844 | 12.23943 | 4.528517
2018-03-25 01:18 | 371872.1 | 1920.002 | 5 | 43 | 3.755579 | -2.28194 | 2.915767 | 1.216901 | 12.23943 | 4.814898
2018-03-25 01:20 | 371992.1 | 2040.0004 | 5 | 43 | 3.736941 | -2.281845 | 2.915767 | 1.292952 | 12.23943 | 5.0998
2018-03-25 01:22 | 372112.1 | 2160.0006 | 5 | 43 | 3.719256 | -2.281878 | 2.915767 | 1.36901 | 12.23943 | 5.383349
2018-03-25 01:24 | 372232.1 | 2280.0006 | 5 | 43 | 3.702415 | -2.281907 | 2.915767 | 1.445063 | 12.23943 | 5.665563
2018-03-25 01:26 | 372352.1 | 2400.0014 | 5 | 43 | 3.686405 | -2.281872 | 2.915767 | 1.521122 | 12.23943 | 5.946551
2018-03-25 01:28 | 372472.1 | 2520.0008 | 5 | 43 | 3.671312 | -2.281911 | 2.915767 | 1.597174 | 12.23943 | 6.226329
2018-03-25 01:30 | 372592.1 | 2640.0006 | 5 | 43 | 3.657227 | -2.281907 | 2.915767 | 1.673231 | 12.23943 | 6.505015
2018-03-25 01:32 | 372712.1 | 2760.0022 | 5 | 43 | 3.644161 | -2.281861 | 2.915767 | 1.749288 | 12.23943 | 6.782669
2018-03-25 01:34 | 372832.1 | 2880.0023 | 5 | 43 | 3.632022 | -2.281886 | 2.915767 | 1.825344 | 12.23943 | 7.059362
2018-03-25 01:36 | 372952.1 | 3000.0007 | 5 | 43 | 3.62056 | -2.28188 | 2.915767 | 1.901396 | 12.23943 | 7.335148
2018-03-25 01:38 | 373072.1 | 3120.0007 | 5 | 43 | 3.609369 | -2.281884 | 2.915767 | 1.977455 | 12.23943 | 7.610095
2018-03-25 01:40 | 373192.1 | 3240.0024 | 5 | 43 | 3.598032 | -2.281897 | 2.915767 | 2.053516 | 12.23943 | 7.8842
2018-03-25 01:42 | 373312.1 | 3360 | 5 | 43 | 3.586277 | -2.281857 | 2.915767 | 2.12957 | 12.23943 | 8.157401
2018-03-25 01:44 | 373432.1 | 3480.0008 | 5 | 43 | 3.573791 | -2.281932 | 2.915767 | 2.205627 | 12.23943 | 8.42969
2018-03-25 01:46 | 373552.1 | 3600.0001 | 5 | 43 | 3.56064 | -2.281876 | 2.915767 | 2.281682 | 12.23943 | 8.700997
2018-03-25 01:48 | 373672.1 | 3720.0002 | 5 | 43 | 3.547013 | -2.281856 | 2.915767 | 2.357736 | 12.23943 | 8.971285
2018-03-25 01:50 | 373792.1 | 3840.0012 | 5 | 43 | 3.532883 | -2.281903 | 2.915767 | 2.433793 | 12.23943 | 9.240525
2018-03-25 01:52 | 373912.1 | 3960.0002 | 5 | 43 | 3.51686 | -2.281914 | 2.915767 | 2.509846 | 12.23943 | 9.508622
2018-03-25 01:54 | 374032.1 | 4080.0018 | 5 | 43 | 3.496146 | -2.281882 | 2.915767 | 2.5859 | 12.23943 | 9.775347
2018-03-25 01:56 | 374152.1 | 4200.0012 | 5 | 43 | 3.467849 | -2.281928 | 2.915767 | 2.661952 | 12.23943 | 10.04022
2018-03-25 01:58 | 374272.1 | 4320.0011 | 5 | 43 | 3.425939 | -2.281893 | 2.915767 | 2.738005 | 12.23943 | 10.30248
2018-03-25 02:00 | 374392.1 | 4440.0011 | 5 | 43 | 3.348279 | -2.281859 | 2.915767 | 2.81406 | 12.23943 | 10.56049
2018-03-25 02:02 | 374512.1 | 4560.0003 | 5 | 43 | 3.144436 | -2.281897 | 2.915767 | 2.890114 | 12.23943 | 10.80875
2018-03-25 02:02 | 374549.2 | 4597.1179 | 5 | 43 | 2.999932 | -2.281878 | 2.915767 | 2.91364 | 12.23943 | 10.88121
2018-03-25 02:04 | 374669.3 | 120.0017 | 6 | 43 | 3.25887 | 0 | 2.915767 | 2.91364 | 12.23943 | 10.88121
2018-03-25 02:06 | 374789.2 | 240.0001 | 6 | 43 | 3.277903 | 0 | 2.915767 | 2.91364 | 12.23943 | 10.88121
2018-03-25 02:07 | 374849.3 | 300.0007 | 6 | 43 | 3.28391 | 0 | 2.915767 | 2.91364 | 12.23943 | 10.88121
2018-03-25 02:07 | 374849.2 | 0.0024 | 7 | 44 | 3.283833 | 0 | 0 | 0 | 0 | 0
2018-03-25 02:09 | 374969.3 | 120.0004 | 2 | 44 | 3.977707 | 4.889957 | 0.1622956 | 6.1e-10 | 0.6248285 | 2.002e-09
2018-03-25 02:11 | 375089.3 | 240.0019 | 2 | 44 | 4.024225 | 4.889948 | 0.3252831 | 6.1e-10 | 1.277401 | 2.002e-09
2018-03-25 02:13 | 375209.3 | 360.0002 | 2 | 44 | 4.060329 | 4.889936 | 0.4882576 | 6.1e-10 | 1.936237 | 2.002e-09
2018-03-25 02:15 | 375329.3 | 480.0005 | 2 | 44 | 4.092471 | 4.889919 | 0.6512388 | 6.1e-10 | 2.600685 | 2.002e-09
2018-03-25 02:17 | 375449.3 | 600.002 | 2 | 44 | 4.119207 | 4.889973 | 0.814227 | 6.1e-10 | 3.26995 | 2.002e-09
2018-03-25 02:19 | 375569.3 | 720.0003 | 2 | 44 | 4.143049 | 4.889954 | 0.9772063 | 6.1e-10 | 3.943249 | 2.002e-09
2018-03-25 02:21 | 375689.3 | 840.0012 | 2 | 44 | 4.168272 | 4.889952 | 1.140188 | 6.1e-10 | 4.620504 | 2.002e-09
2018-03-25 02:23 | 375809.3 | 960.0021 | 2 | 44 | 4.197031 | 4.889963 | 1.303174 | 6.1e-10 | 5.302167 | 2.002e-09
2018-03-25 02:25 | 375929.3 | 1080.0021 | 2 | 44 | 4.200367 | 4.428741 | 1.45908 | 6.1e-10 | 5.957003 | 2.002e-09
2018-03-25 02:27 | 376049.3 | 1200 | 2 | 44 | 4.200361 | 3.941681 | 1.598557 | 6.1e-10 | 6.542859 | 2.002e-09
2018-03-25 02:29 | 376169.3 | 1320.0021 | 2 | 44 | 4.200372 | 3.468889 | 1.721991 | 6.1e-10 | 7.061326 | 2.002e-09
2018-03-25 02:30 | 376224.7 | 1375.3932 | 2 | 44 | 4.200372 | 3.259979 | 1.773748 | 6.1e-10 | 7.278723 | 2.002e-09
2018-03-25 02:32 | 376344.7 | 120.0003 | 3 | 44 | 4.229674 | 3.259924 | 1.881967 | 6.1e-10 | 7.73476 | 2.002e-09
2018-03-25 02:34 | 376464.7 | 240.0003 | 3 | 44 | 4.26355 | 3.259945 | 1.990625 | 6.1e-10 | 8.196163 | 2.002e-09
2018-03-25 02:36 | 376584.7 | 360.0012 | 3 | 44 | 4.299902 | 3.259954 | 2.099281 | 6.1e-10 | 8.661377 | 2.002e-09
2018-03-25 02:38 | 376704.7 | 480.0012 | 3 | 44 | 4.338595 | 3.259956 | 2.20794 | 6.1e-10 | 9.130686 | 2.002e-09
2018-03-25 02:40 | 376824.7 | 600.0013 | 3 | 44 | 4.379256 | 3.25997 | 2.316592 | 6.1e-10 | 9.604275 | 2.002e-09
2018-03-25 02:42 | 376944.7 | 720.0021 | 3 | 44 | 4.400364 | 2.948963 | 2.422493 | 6.1e-10 | 10.0697 | 2.002e-09
2018-03-25 02:44 | 377064.7 | 840.0021 | 3 | 44 | 4.400342 | 2.473509 | 2.512587 | 6.1e-10 | 10.46615 | 2.002e-09
2018-03-25 02:46 | 377184.7 | 960.0023 | 3 | 44 | 4.400386 | 2.088993 | 2.588414 | 6.1e-10 | 10.79982 | 2.002e-09
2018-03-25 02:48 | 377304.7 | 1080.0022 | 3 | 44 | 4.400372 | 1.773499 | 2.652598 | 6.1e-10 | 11.08225 | 2.002e-09
2018-03-25 02:50 | 377424.7 | 1200.0006 | 3 | 44 | 4.400367 | 1.515472 | 2.70726 | 6.1e-10 | 11.32278 | 2.002e-09
2018-03-25 02:52 | 377544.7 | 1320.0021 | 3 | 44 | 4.400351 | 1.302853 | 2.75411 | 6.1e-10 | 11.52894 | 2.002e-09
2018-03-25 02:54 | 377664.7 | 1440.0023 | 3 | 44 | 4.400339 | 1.126991 | 2.794509 | 6.1e-10 | 11.70671 | 2.002e-09
2018-03-25 02:56 | 377784.7 | 1560.0023 | 3 | 44 | 4.400319 | 0.9803448 | 2.829557 | 6.1e-10 | 11.86093 | 2.002e-09
2018-03-25 02:58 | 377904.7 | 1680.0006 | 3 | 44 | 4.400315 | 0.8573914 | 2.860138 | 6.1e-10 | 11.99549 | 2.002e-09
2018-03-25 03:00 | 378024.7 | 1800 | 3 | 44 | 4.400328 | 0.7542038 | 2.886955 | 6.1e-10 | 12.1135 | 2.002e-09
2018-03-25 03:02 | 378144.7 | 1920.0008 | 3 | 44 | 4.400306 | 0.6654453 | 2.910582 | 6.1e-10 | 12.21746 | 2.002e-09
2018-03-25 03:03 | 378165 | 1940.2421 | 3 | 44 | 4.400305 | 0.6519966 | 2.914286 | 6.1e-10 | 12.23376 | 2.002e-09
2018-03-25 03:05 | 378285.1 | 120.0006 | 4 | 44 | 4.349473 | 0 | 2.914286 | 6.1e-10 | 12.23376 | 2.002e-09
2018-03-25 03:07 | 378405.1 | 239.9997 | 4 | 44 | 4.345966 | 0 | 2.914286 | 6.1e-10 | 12.23376 | 2.002e-09
2018-03-25 03:08 | 378465.1 | 300.0031 | 4 | 44 | 4.344861 | 0 | 2.914286 | 6.1e-10 | 12.23376 | 2.002e-09
2018-03-25 03:10 | 378585.2 | 120.0017 | 5 | 44 | 4.158208 | -2.281903 | 2.914286 | 0.07605682 | 12.23376 | 0.3180188
2018-03-25 03:12 | 378705.2 | 240.0001 | 5 | 44 | 4.126449 | -2.281907 | 2.914286 | 0.1521102 | 12.23376 | 0.6330413
2018-03-25 03:14 | 378825.2 | 360.0013 | 5 | 44 | 4.095772 | -2.281882 | 2.914286 | 0.2281646 | 12.23376 | 0.9457071
2018-03-25 03:16 | 378945.2 | 480.0019 | 5 | 44 | 4.065391 | -2.281903 | 2.914286 | 0.3042183 | 12.23376 | 1.25605
2018-03-25 03:18 | 379065.2 | 600.001 | 5 | 44 | 4.035275 | -2.281888 | 2.914286 | 0.3802724 | 12.23376 | 1.564093
2018-03-25 03:20 | 379185.2 | 720.0012 | 5 | 44 | 4.005516 | -2.281905 | 2.914286 | 0.4563265 | 12.23376 | 1.869856
2018-03-25 03:22 | 379305.2 | 840.0019 | 5 | 44 | 3.976206 | -2.281914 | 2.914286 | 0.5323865 | 12.23376 | 2.173398
2018-03-25 03:24 | 379425.2 | 960.0011 | 5 | 44 | 3.947561 | -2.281874 | 2.914286 | 0.6084418 | 12.23376 | 2.474716
2018-03-25 03:26 | 379545.2 | 1080.0007 | 5 | 44 | 3.919606 | -2.281898 | 2.914286 | 0.6844958 | 12.23376 | 2.773875
2018-03-25 03:28 | 379665.2 | 1200.0004 | 5 | 44 | 3.892589 | -2.281893 | 2.914286 | 0.7605489 | 12.23376 | 3.07094
2018-03-25 03:30 | 379785.2 | 1320.0011 | 5 | 44 | 3.866611 | -2.281878 | 2.914286 | 0.8366066 | 12.23376 | 3.366006
2018-03-25 03:32 | 379905.2 | 1440.002 | 5 | 44 | 3.841806 | -2.281901 | 2.914286 | 0.9126649 | 12.23376 | 3.659143
2018-03-25 03:34 | 380025.2 | 1560.0021 | 5 | 44 | 3.818213 | -2.281874 | 2.914286 | 0.9887185 | 12.23376 | 3.950421
2018-03-25 03:36 | 380145.2 | 1680.0017 | 5 | 44 | 3.795857 | -2.281849 | 2.914286 | 1.06477 | 12.23376 | 4.239945
2018-03-25 03:38 | 380265.2 | 1800.0005 | 5 | 44 | 3.774782 | -2.28184 | 2.914286 | 1.140823 | 12.23376 | 4.52782
2018-03-25 03:40 | 380385.2 | 1920.0005 | 5 | 44 | 3.755052 | -2.281857 | 2.914286 | 1.216878 | 12.23376 | 4.814155
2018-03-25 03:42 | 380505.2 | 2040.0008 | 5 | 44 | 3.736463 | -2.281832 | 2.914286 | 1.292933 | 12.23376 | 5.09903
2018-03-25 03:44 | 380625.2 | 2160.0006 | 5 | 44 | 3.718815 | -2.281822 | 2.914286 | 1.368989 | 12.23376 | 5.382534
2018-03-25 03:46 | 380745.2 | 2280.0006 | 5 | 44 | 3.701966 | -2.281914 | 2.914286 | 1.445043 | 12.23376 | 5.664719
2018-03-25 03:48 | 380865.2 | 2400.001 | 5 | 44 | 3.686007 | -2.281868 | 2.914286 | 1.5211 | 12.23376 | 5.945668
2018-03-25 03:50 | 380985.2 | 2520.0022 | 5 | 44 | 3.670955 | -2.281816 | 2.914286 | 1.597155 | 12.23376 | 6.225429
2018-03-25 03:52 | 381105.2 | 2640.0014 | 5 | 44 | 3.656902 | -2.28183 | 2.914286 | 1.673207 | 12.23376 | 6.50407
2018-03-25 03:54 | 381225.2 | 2760.0006 | 5 | 44 | 3.643871 | -2.28184 | 2.914286 | 1.74926 | 12.23376 | 6.781687
2018-03-25 03:56 | 381345.2 | 2880.0022 | 5 | 44 | 3.631761 | -2.281832 | 2.914286 | 1.825317 | 12.23376 | 7.058364
2018-03-25 03:58 | 381465.2 | 3000.0023 | 5 | 44 | 3.62031 | -2.28183 | 2.914286 | 1.901372 | 12.23376 | 7.334138
2018-03-25 04:00 | 381585.2 | 3120.0007 | 5 | 44 | 3.609071 | -2.281886 | 2.914286 | 1.977424 | 12.23376 | 7.609042
2018-03-25 04:02 | 381705.2 | 3240.0014 | 5 | 44 | 3.59772 | -2.281851 | 2.914286 | 2.053479 | 12.23376 | 7.883102
2018-03-25 04:04 | 381825.2 | 3360.0006 | 5 | 44 | 3.585941 | -2.281851 | 2.914286 | 2.129536 | 12.23376 | 8.156288
2018-03-25 04:06 | 381945.2 | 3480.0006 | 5 | 44 | 3.573425 | -2.281916 | 2.914286 | 2.205589 | 12.23376 | 8.428538
2018-03-25 04:08 | 382065.2 | 3600.0007 | 5 | 44 | 3.560265 | -2.281886 | 2.914286 | 2.281644 | 12.23376 | 8.699819
2018-03-25 04:10 | 382185.2 | 3720.0015 | 5 | 44 | 3.546642 | -2.281884 | 2.914286 | 2.357697 | 12.23376 | 8.970074
2018-03-25 04:12 | 382305.2 | 3840.0009 | 5 | 44 | 3.532446 | -2.281895 | 2.914286 | 2.433754 | 12.23376 | 9.239285
2018-03-25 04:14 | 382425.2 | 3960.0016 | 5 | 44 | 3.516393 | -2.28187 | 2.914286 | 2.509808 | 12.23376 | 9.507352
2018-03-25 04:16 | 382545.2 | 4080.0017 | 5 | 44 | 3.495543 | -2.281921 | 2.914286 | 2.585864 | 12.23376 | 9.77404
2018-03-25 04:18 | 382665.2 | 4200.0008 | 5 | 44 | 3.467047 | -2.281909 | 2.914286 | 2.661916 | 12.23376 | 10.03886
2018-03-25 04:20 | 382785.2 | 4320.0009 | 5 | 44 | 3.424767 | -2.281921 | 2.914286 | 2.737968 | 12.23376 | 10.30105
2018-03-25 04:22 | 382905.2 | 4440.0001 | 5 | 44 | 3.345851 | -2.281918 | 2.914286 | 2.814024 | 12.23376 | 10.55893
2018-03-25 04:24 | 383025.2 | 4560.0001 | 5 | 44 | 3.137381 | -2.281926 | 2.914286 | 2.890084 | 12.23376 | 10.8069
2018-03-25 04:24 | 383059.9 | 4594.7279 | 5 | 44 | 2.999973 | -2.281903 | 2.914286 | 2.912092 | 12.23376 | 10.87459
2018-03-25 04:26 | 383180 | 120.0002 | 6 | 44 | 3.259967 | 0 | 2.914286 | 2.912092 | 12.23376 | 10.87459
2018-03-25 04:28 | 383300 | 240.0019 | 6 | 44 | 3.2791 | 0 | 2.914286 | 2.912092 | 12.23376 | 10.87459
2018-03-25 04:29 | 383360 | 300.0024 | 6 | 44 | 3.285135 | 0 | 2.914286 | 2.912092 | 12.23376 | 10.87459
2018-03-25 04:29 | 383359.9 | 0.0024 | 7 | 45 | 3.285113 | 0 | 0 | 0 | 0 | 0
2018-03-25 04:31 | 383480 | 120.0017 | 2 | 45 | 3.97818 | 4.8899 | 0.1622981 | 0 | 0.6249796 | 0
2018-03-25 04:33 | 383600 | 240.001 | 2 | 45 | 4.024591 | 4.889929 | 0.3252849 | 0 | 1.277608 | 0
2018-03-25 04:35 | 383720 | 360.0003 | 2 | 45 | 4.060687 | 4.889893 | 0.4882618 | 0 | 1.93652 | 0
2018-03-25 04:37 | 383840 | 480.0003 | 2 | 45 | 4.092777 | 4.889935 | 0.6512389 | 0 | 2.601011 | 0
2018-03-25 04:39 | 383960 | 600.0003 | 2 | 45 | 4.119475 | 4.889872 | 0.814224 | 0 | 3.270306 | 0
2018-03-25 04:41 | 384080 | 720.0003 | 2 | 45 | 4.143287 | 4.889883 | 0.9772018 | 0 | 3.943642 | 0
2018-03-25 04:43 | 384200 | 840.0004 | 2 | 45 | 4.168434 | 4.889885 | 1.140178 | 0 | 4.620909 | 0
2018-03-25 04:45 | 384320 | 960.0011 | 2 | 45 | 4.197172 | 4.889935 | 1.303165 | 0 | 5.302594 | 0
2018-03-25 04:47 | 384440 | 1080.0011 | 2 | 45 | 4.200372 | 4.426689 | 1.459004 | 0 | 5.95715 | 0
2018-03-25 04:49 | 384560 | 1200.0019 | 2 | 45 | 4.200362 | 3.938997 | 1.598394 | 0 | 6.54264 | 0
2018-03-25 04:51 | 384680 | 1320.0005 | 2 | 45 | 4.200349 | 3.467766 | 1.721772 | 0 | 7.060875 | 0
2018-03-25 04:52 | 384735 | 1374.9194 | 2 | 45 | 4.200373 | 3.259998 | 1.773077 | 0 | 7.276375 | 0
2018-03-25 04:54 | 384855 | 120.0008 | 3 | 45 | 4.229711 | 3.259947 | 1.881286 | 0 | 7.732369 | 0
2018-03-25 04:56 | 384975 | 240.0004 | 3 | 45 | 4.26355 | 3.259911 | 1.98994 | 0 | 8.19376 | 0
2018-03-25 04:58 | 385095 | 360.0019 | 3 | 45 | 4.299974 | 3.259899 | 2.098598 | 0 | 8.658982 | 0
2018-03-25 05:00 | 385215 | 480.001 | 3 | 45 | 4.338685 | 3.259945 | 2.207251 | 0 | 9.128273 | 0
2018-03-25 05:02 | 385335 | 600.001 | 3 | 45 | 4.37941 | 3.25988 | 2.315906 | 0 | 9.60189 | 0
2018-03-25 05:04 | 385455 | 720.0002 | 3 | 45 | 4.400389 | 2.946405 | 2.421754 | 0 | 10.06709 | 0
2018-03-25 05:06 | 385575 | 840.0004 | 3 | 45 | 4.400371 | 2.471941 | 2.511763 | 0 | 10.46316 | 0
2018-03-25 05:08 | 385695 | 960.0011 | 3 | 45 | 4.400351 | 2.086676 | 2.587518 | 0 | 10.79651 | 0
2018-03-25 05:10 | 385815 | 1080.0003 | 3 | 45 | 4.400355 | 1.771982 | 2.651644 | 0 | 11.07869 | 0
2018-03-25 05:12 | 385935 | 1200.0003 | 3 | 45 | 4.40035 | 1.514502 | 2.70627 | 0 | 11.31906 | 0
2018-03-25 05:14 | 386055 | 1320.0012 | 3 | 45 | 4.400337 | 1.301798 | 2.753087 | 0 | 11.52508 | 0
2018-03-25 05:16 | 386175 | 1440.002 | 3 | 45 | 4.400323 | 1.126041 | 2.793461 | 0 | 11.70274 | 0
2018-03-25 05:18 | 386295 | 1560.0029 | 3 | 45 | 4.400347 | 0.9802532 | 2.82849 | 0 | 11.85688 | 0
2018-03-25 05:20 | 386415 | 1680.0005 | 3 | 45 | 4.400327 | 0.8573666 | 2.859049 | 0 | 11.99134 | 0
2018-03-25 05:22 | 386535 | 1800.0005 | 3 | 45 | 4.400339 | 0.753973 | 2.885852 | 0 | 12.10928 | 0
2018-03-25 05:24 | 386655 | 1920.0005 | 3 | 45 | 4.400325 | 0.665657 | 2.909466 | 0 | 12.21319 | 0
2018-03-25 05:24 | 386675.1 | 1940.0995 | 3 | 45 | 4.400317 | 0.6519871 | 2.913143 | 0 | 12.22937 | 0
2018-03-25 05:26 | 386795.1 | 120.0003 | 4 | 45 | 4.349417 | 0 | 2.913143 | 0 | 12.22937 | 0
2018-03-25 05:28 | 386915.1 | 240.0026 | 4 | 45 | 4.345941 | 0 | 2.913143 | 0 | 12.22937 | 0
2018-03-25 05:29 | 386975.1 | 300.004 | 4 | 45 | 4.344829 | 0 | 2.913143 | 0 | 12.22937 | 0
2018-03-25 05:31 | 387095.2 | 120.001 | 5 | 45 | 4.157995 | -2.281907 | 2.913143 | 0.07605246 | 12.22937 | 0.3179868
2018-03-25 05:33 | 387215.2 | 240.0026 | 5 | 45 | 4.126194 | -2.281939 | 2.913143 | 0.1521111 | 12.22937 | 0.6330141
2018-03-25 05:35 | 387335.2 | 360.0027 | 5 | 45 | 4.095498 | -2.281888 | 2.913143 | 0.2281631 | 12.22937 | 0.94565
2018-03-25 05:37 | 387455.2 | 480.001 | 5 | 45 | 4.065069 | -2.281924 | 2.913143 | 0.304216 | 12.22937 | 1.255966
2018-03-25 05:39 | 387575.2 | 600.001 | 5 | 45 | 4.034899 | -2.281909 | 2.913143 | 0.3802739 | 12.22937 | 1.563998
2018-03-25 05:41 | 387695.2 | 720.0018 | 5 | 45 | 4.005098 | -2.281882 | 2.913143 | 0.4563301 | 12.22937 | 1.869741
2018-03-25 05:43 | 387815.2 | 840.0001 | 5 | 45 | 3.975795 | -2.281868 | 2.913143 | 0.5323829 | 12.22937 | 2.173223
2018-03-25 05:45 | 387935.2 | 960.0012 | 5 | 45 | 3.947107 | -2.281853 | 2.913143 | 0.6084387 | 12.22937 | 2.474511
2018-03-25 05:47 | 388055.2 | 1080.0004 | 5 | 45 | 3.919201 | -2.281859 | 2.913143 | 0.6844916 | 12.22937 | 2.773633
2018-03-25 05:49 | 388175.2 | 1200.002 | 5 | 45 | 3.892168 | -2.28188 | 2.913143 | 0.7605473 | 12.22937 | 3.070677
2018-03-25 05:51 | 388295.2 | 1320.0004 | 5 | 45 | 3.866179 | -2.281872 | 2.913143 | 0.836602 | 12.22937 | 3.365699
2018-03-25 05:53 | 388415.2 | 1440.0013 | 5 | 45 | 3.841383 | -2.281849 | 2.913143 | 0.9126587 | 12.22937 | 3.658798
2018-03-25 05:55 | 388535.2 | 1560.0004 | 5 | 45 | 3.817821 | -2.281876 | 2.913143 | 0.9887133 | 12.22937 | 3.95005
2018-03-25 05:57 | 388655.2 | 1680.0013 | 5 | 45 | 3.795484 | -2.281857 | 2.913143 | 1.064764 | 12.22937 | 4.239541
2018-03-25 05:59 | 388775.2 | 1800.0023 | 5 | 45 | 3.774443 | -2.281921 | 2.913143 | 1.140823 | 12.22937 | 4.527416
2018-03-25 06:01 | 388895.2 | 1920.0013 | 5 | 45 | 3.754736 | -2.281909 | 2.913143 | 1.216878 | 12.22937 | 4.813723
2018-03-25 06:03 | 389015.2 | 2040.0007 | 5 | 45 | 3.736145 | -2.281919 | 2.913143 | 1.292934 | 12.22937 | 5.098578
2018-03-25 06:05 | 389135.2 | 2160.0015 | 5 | 45 | 3.718503 | -2.281868 | 2.913143 | 1.368991 | 12.22937 | 5.38206
2018-03-25 06:07 | 389255.2 | 2280.0015 | 5 | 45 | 3.701645 | -2.281891 | 2.913143 | 1.445046 | 12.22937 | 5.664227
2018-03-25 06:09 | 389375.2 | 2400.0008 | 5 | 45 | 3.685668 | -2.281872 | 2.913143 | 1.521102 | 12.22937 | 5.945146
2018-03-25 06:11 | 389495.2 | 2520.0008 | 5 | 45 | 3.670606 | -2.281874 | 2.913143 | 1.597155 | 12.22937 | 6.224871
2018-03-25 06:13 | 389615.2 | 2640.0008 | 5 | 45 | 3.656542 | -2.281893 | 2.913143 | 1.673207 | 12.22937 | 6.503487
2018-03-25 06:15 | 389735.2 | 2760.0008 | 5 | 45 | 3.643496 | -2.281919 | 2.913143 | 1.749265 | 12.22937 | 6.781092
2018-03-25 06:17 | 389855.2 | 2880.0001 | 5 | 45 | 3.631388 | -2.281872 | 2.913143 | 1.825319 | 12.22937 | 7.057729
2018-03-25 06:19 | 389975.2 | 3000.001 | 5 | 45 | 3.619939 | -2.281907 | 2.913143 | 1.901375 | 12.22937 | 7.333481
2018-03-25 06:21 | 390095.2 | 3120.0002 | 5 | 45 | 3.60872 | -2.281916 | 2.913143 | 1.97743 | 12.22937 | 7.608369
2018-03-25 06:23 | 390215.2 | 3240.0001 | 5 | 45 | 3.59739 | -2.281874 | 2.913143 | 2.053483 | 12.22937 | 7.882396
2018-03-25 06:25 | 390335.2 | 3360.0019 | 5 | 45 | 3.585612 | -2.281919 | 2.913143 | 2.129543 | 12.22937 | 8.155566
2018-03-25 06:27 | 390455.2 | 3480.0003 | 5 | 45 | 3.57312 | -2.281882 | 2.913143 | 2.205594 | 12.22937 | 8.427787
2018-03-25 06:29 | 390575.2 | 3600.0011 | 5 | 45 | 3.559986 | -2.281886 | 2.913143 | 2.281651 | 12.22937 | 8.699054
2018-03-25 06:31 | 390695.2 | 3720.002 | 5 | 45 | 3.546309 | -2.281878 | 2.913143 | 2.357708 | 12.22937 | 8.969296
2018-03-25 06:33 | 390815.2 | 3840.0003 | 5 | 45 | 3.532137 | -2.28188 | 2.913143 | 2.433761 | 12.22937 | 9.238469
2018-03-25 06:35 | 390935.2 | 3960.0015 | 5 | 45 | 3.516 | -2.281884 | 2.913143 | 2.509816 | 12.22937 | 9.506515
2018-03-25 06:37 | 391055.2 | 4080.002 | 5 | 45 | 3.495076 | -2.281911 | 2.913143 | 2.585868 | 12.22937 | 9.773156
2018-03-25 06:39 | 391175.2 | 4200.0004 | 5 | 45 | 3.466426 | -2.281876 | 2.913143 | 2.661919 | 12.22937 | 10.03794
2018-03-25 06:41 | 391295.2 | 4320.0006 | 5 | 45 | 3.423846 | -2.281909 | 2.913143 | 2.737973 | 12.22937 | 10.30007
2018-03-25 06:43 | 391415.2 | 4440.0013 | 5 | 45 | 3.343944 | -2.281861 | 2.913143 | 2.814029 | 12.22937 | 10.55785
2018-03-25 06:45 | 391535.2 | 4560.0013 | 5 | 45 | 3.13194 | -2.281893 | 2.913143 | 2.890084 | 12.22937 | 10.80556
2018-03-25 06:46 | 391568.2 | 4592.9547 | 5 | 45 | 2.999967 | -2.281849 | 2.913143 | 2.910971 | 12.22937 | 10.86973
2018-03-25 06:48 | 391688.2 | 120.0018 | 6 | 45 | 3.2612 | 0 | 2.913143 | 2.910971 | 12.22937 | 10.86973
2018-03-25 06:50 | 391808.2 | 240.0001 | 6 | 45 | 3.28047 | 0 | 2.913143 | 2.910971 | 12.22937 | 10.86973
2018-03-25 06:51 | 391868.2 | 300.0031 | 6 | 45 | 3.286522 | 0 | 2.913143 | 2.910971 | 12.22937 | 10.86973
2018-03-25 06:51 | 391868.2 | 0.0023 | 7 | 46 | 3.286465 | 0 | 0 | 0 | 0 | 0
2018-03-25 06:53 | 391988.3 | 120.0003 | 2 | 46 | 3.978704 | 4.889954 | 0.1623065 | 0 | 0.6251666 | 0
2018-03-25 06:55 | 392108.3 | 240.0004 | 2 | 46 | 4.025008 | 4.889889 | 0.3252923 | 0 | 1.27786 | 0
2018-03-25 06:57 | 392228.3 | 360.0013 | 2 | 46 | 4.061091 | 4.889938 | 0.4882742 | 0 | 1.936859 | 0
2018-03-25 06:59 | 392348.3 | 480.0022 | 2 | 46 | 4.093209 | 4.88994 | 0.6512554 | 0 | 2.601431 | 0
2018-03-25 07:01 | 392468.3 | 600.0022 | 2 | 46 | 4.119952 | 4.889894 | 0.8142404 | 0 | 3.270801 | 0
2018-03-25 07:03 | 392588.3 | 720.0012 | 2 | 46 | 4.143767 | 4.889946 | 0.9772195 | 0 | 3.944218 | 0
2018-03-25 07:05 | 392708.3 | 840.0016 | 2 | 46 | 4.168988 | 4.889908 | 1.140199 | 0 | 4.621585 | 0
2018-03-25 07:07 | 392828.3 | 960.0006 | 2 | 46 | 4.197771 | 4.889923 | 1.303182 | 0 | 5.303352 | 0
2018-03-25 07:09 | 392948.3 | 1080.0006 | 2 | 46 | 4.20038 | 4.419815 | 1.458754 | 0 | 5.956796 | 0
2018-03-25 07:11 | 393068.3 | 1200.0006 | 2 | 46 | 4.200367 | 3.933573 | 1.597935 | 0 | 6.541406 | 0
2018-03-25 07:13 | 393188.3 | 1320.0007 | 2 | 46 | 4.200383 | 3.462683 | 1.721127 | 0 | 7.05886 | 0
2018-03-25 07:14 | 393241.8 | 1373.4364 | 2 | 46 | 4.20035 | 3.259987 | 1.771015 | 0 | 7.268406 | 0
2018-03-25 07:16 | 393361.8 | 120.0002 | 3 | 46 | 4.229637 | 3.259909 | 1.879231 | 0 | 7.724424 | 0
2018-03-25 07:18 | 393481.8 | 240.001 | 3 | 46 | 4.263515 | 3.259968 | 1.987887 | 0 | 8.185818 | 0
2018-03-25 07:20 | 393601.8 | 360.0012 | 3 | 46 | 4.299905 | 3.259977 | 2.096546 | 0 | 8.65104 | 0
2018-03-25 07:22 | 393721.8 | 480.001 | 3 | 46 | 4.338627 | 3.259947 | 2.2052 | 0 | 9.120326 | 0
2018-03-25 07:24 | 393841.8 | 600.001 | 3 | 46 | 4.379414 | 3.259928 | 2.31385 | 0 | 9.593921 | 0
2018-03-25 07:26 | 393961.8 | 720.0002 | 3 | 46 | 4.40037 | 2.946997 | 2.419709 | 0 | 10.05917 | 0
2018-03-25 07:28 | 394081.8 | 840.0004 | 3 | 46 | 4.400373 | 2.47316 | 2.509753 | 0 | 10.4554 | 0
2018-03-25 07:30 | 394201.8 | 960.0015 | 3 | 46 | 4.400379 | 2.088312 | 2.585549 | 0 | 10.78893 | 0
2018-03-25 07:32 | 394321.8 | 1080.0021 | 3 | 46 | 4.400373 | 1.773405 | 2.649714 | 0 | 11.07128 | 0
2018-03-25 07:34 | 394441.8 | 1200.003 | 3 | 46 | 4.400357 | 1.515347 | 2.704369 | 0 | 11.31178 | 0
2018-03-25 07:36 | 394561.8 | 1320.0021 | 3 | 46 | 4.400362 | 1.303398 | 2.751218 | 0 | 11.51793 | 0
2018-03-25 07:38 | 394681.8 | 1440.0004 | 3 | 46 | 4.400335 | 1.127428 | 2.791626 | 0 | 11.69574 | 0
2018-03-25 07:40 | 394801.8 | 1560.0013 | 3 | 46 | 4.400328 | 0.9809818 | 2.826688 | 0 | 11.85002 | 0
2018-03-25 07:42 | 394921.8 | 1680.0004 | 3 | 46 | 4.400294 | 0.8580837 | 2.857287 | 0 | 11.98467 | 0
2018-03-25 07:44 | 395041.8 | 1800.0006 | 3 | 46 | 4.400308 | 0.754364 | 2.884123 | 0 | 12.10276 | 0
2018-03-25 07:46 | 395161.8 | 1920.0008 | 3 | 46 | 4.400317 | 0.6664219 | 2.907773 | 0 | 12.20682 | 0
2018-03-25 07:46 | 395183.4 | 1941.6076 | 3 | 46 | 4.40031 | 0.6519947 | 2.911729 | 0 | 12.22423 | 0
2018-03-25 07:48 | 395303.4 | 120.0006 | 4 | 46 | 4.349354 | 0 | 2.911731 | 0 | 12.22424 | 0
2018-03-25 07:50 | 395423.4 | 240.0006 | 4 | 46 | 4.345844 | 0 | 2.911731 | 0 | 12.22424 | 0
2018-03-25 07:51 | 395483.4 | 300.0035 | 4 | 46 | 4.344714 | 0 | 2.911731 | 0 | 12.22424 | 0
2018-03-25 07:53 | 395603.5463 | 120.0011 | 5 | 46 | 4.157674 | -2.281872 | 2.911731 | 0.07604983 | 12.22424 | 0.3179529
2018-03-25 07:55 | 395723.5462 | 240.001 | 5 | 46 | 4.12584 | -2.281895 | 2.911731 | 0.1521028 | 12.22424 | 0.6329302
2018-03-25 07:57 | 395843.5455 | 360.0003 | 5 | 46 | 4.09512 | -2.281876 | 2.911731 | 0.2281581 | 12.22424 | 0.9455509
2018-03-25 07:59 | 395963.5456 | 480.0004 | 5 | 46 | 4.064651 | -2.28188 | 2.911731 | 0.3042128 | 12.22424 | 1.255844
2018-03-25 08:01 | 396083.5471 | 600.0019 | 5 | 46 | 4.034465 | -2.28187 | 2.911731 | 0.3802694 | 12.22424 | 1.563838
2018-03-25 08:03 | 396203.5465 | 720.0013 | 5 | 46 | 4.004648 | -2.281914 | 2.911731 | 0.4563248 | 12.22424 | 1.869544
2018-03-25 08:05 | 396323.5457 | 840.0005 | 5 | 46 | 3.975347 | -2.281847 | 2.911731 | 0.5323792 | 12.22424 | 2.172997
2018-03-25 08:07 | 396443.5465 | 960.0013 | 5 | 46 | 3.946634 | -2.281859 | 2.911731 | 0.6084328 | 12.22424 | 2.474239
2018-03-25 08:09 | 396563.5472 | 1080.002 | 5 | 46 | 3.918694 | -2.281822 | 2.911731 | 0.684488 | 12.22424 | 2.773333
2018-03-25 08:11 | 396683.5466 | 1200.0014 | 5 | 46 | 3.891656 | -2.281886 | 2.911731 | 0.7605441 | 12.22424 | 3.070339
2018-03-25 08:13 | 396803.5466 | 1320.0014 | 5 | 46 | 3.865695 | -2.281859 | 2.911731 | 0.8365993 | 12.22424 | 3.365325
2018-03-25 08:15 | 396923.5466 | 1440.0014 | 5 | 46 | 3.840933 | -2.281849 | 2.911731 | 0.9126537 | 12.22424 | 3.658378
2018-03-25 08:17 | 397043.5474 | 1560.0022 | 5 | 46 | 3.817382 | -2.281838 | 2.911731 | 0.9887092 | 12.22424 | 3.949599
2018-03-25 08:19 | 397163.5474 | 1680.0022 | 5 | 46 | 3.795068 | -2.281886 | 2.911731 | 1.064764 | 12.22424 | 4.239073
2018-03-25 08:21 | 397283.5459 | 1800.0007 | 5 | 46 | 3.774063 | -2.281851 | 2.911731 | 1.140818 | 12.22424 | 4.526898
2018-03-25 08:23 | 397403.5459 | 1920.0007 | 5 | 46 | 3.75436 | -2.281847 | 2.911731 | 1.216875 | 12.22424 | 4.813184
2018-03-25 08:25 | 397523.5475 | 2040.0023 | 5 | 46 | 3.735794 | -2.281876 | 2.911731 | 1.29293 | 12.22424 | 5.098009
2018-03-25 08:27 | 397643.5452 | 2160 | 5 | 46 | 3.71814 | -2.281878 | 2.911731 | 1.36898 | 12.22424 | 5.381441
2018-03-25 08:29 | 397763.5467 | 2280.0015 | 5 | 46 | 3.701308 | -2.281857 | 2.911731 | 1.445032 | 12.22424 | 5.663565
2018-03-25 08:31 | 397883.5476 | 2400.0024 | 5 | 46 | 3.685317 | -2.281837 | 2.911731 | 1.521093 | 12.22424 | 5.944478
2018-03-25 08:33 | 398003.546 | 2520.0008 | 5 | 46 | 3.670248 | -2.281853 | 2.911731 | 1.597144 | 12.22424 | 6.224168
2018-03-25 08:35 | 398123.5461 | 2640.0009 | 5 | 46 | 3.656178 | -2.281816 | 2.911731 | 1.673202 | 12.22424 | 6.50278
2018-03-25 08:37 | 398243.5461 | 2760.0009 | 5 | 46 | 3.643116 | -2.282169 | 2.911731 | 1.749255 | 12.22424 | 6.78034
2018-03-25 08:39 | 398363.547 | 2880.0018 | 5 | 46 | 3.631048 | -2.281847 | 2.911731 | 1.825314 | 12.22424 | 7.056971
2018-03-25 08:41 | 398483.5453 | 3000.0001 | 5 | 46 | 3.619632 | -2.281801 | 2.911731 | 1.901365 | 12.22424 | 7.332679
2018-03-25 08:43 | 398603.547 | 3120.0018 | 5 | 46 | 3.608415 | -2.281857 | 2.911731 | 1.97742 | 12.22424 | 7.607544
2018-03-25 08:45 | 398723.5454 | 3240.0002 | 5 | 46 | 3.597068 | -2.281895 | 2.911731 | 2.053475 | 12.22424 | 7.881549
2018-03-25 08:47 | 398843.5469 | 3360.0017 | 5 | 46 | 3.585267 | -2.281878 | 2.911731 | 2.129531 | 12.22424 | 8.154682
2018-03-25 08:49 | 398963.547 | 3480.0018 | 5 | 46 | 3.572791 | -2.281857 | 2.911731 | 2.205586 | 12.22424 | 8.426889
2018-03-25 08:51 | 399083.5454 | 3600.0002 | 5 | 46 | 3.559627 | -2.281891 | 2.911731 | 2.281637 | 12.22424 | 8.698107
2018-03-25 08:53 | 399203.5454 | 3720.0002 | 5 | 46 | 3.545967 | -2.281851 | 2.911731 | 2.357693 | 12.22424 | 8.968323
2018-03-25 08:55 | 399323.5471 | 3840.0019 | 5 | 46 | 3.531711 | -2.281909 | 2.911731 | 2.43375 | 12.22424 | 9.23748
2018-03-25 08:57 | 399443.5464 | 3960.0012 | 5 | 46 | 3.515558 | -2.281872 | 2.911731 | 2.509804 | 12.22424 | 9.505485
2018-03-25 08:59 | 399563.5455 | 4080.0003 | 5 | 46 | 3.494523 | -2.281876 | 2.911731 | 2.585854 | 12.22424 | 9.772083
2018-03-25 09:01 | 399683.5463 | 4200.0011 | 5 | 46 | 3.465646 | -2.281886 | 2.911731 | 2.661906 | 12.22424 | 10.03682
2018-03-25 09:03 | 399803.5463 | 4320.0011 | 5 | 46 | 3.422684 | -2.281891 | 2.911731 | 2.737961 | 12.22424 | 10.29888
2018-03-25 09:05 | 399923.5457 | 4440.0005 | 5 | 46 | 3.34155 | -2.281876 | 2.911731 | 2.814015 | 12.22424 | 10.55653
2018-03-25 09:07 | 400043.5472 | 4560.002 | 5 | 46 | 3.124814 | -2.281859 | 2.911731 | 2.890068 | 12.22424 | 10.80392
2018-03-25 09:08 | 400074.2238 | 4590.6786 | 5 | 46 | 2.999964 | -2.281849 | 2.911731 | 2.909514 | 12.22424 | 10.86358
2018-03-25 09:10 | 400194.2 | 120.0019 | 6 | 46 | 3.262242 | 0 | 2.911731 | 2.909514 | 12.22424 | 10.86358
2018-03-25 09:12 | 400314.2 | 240.0019 | 6 | 46 | 3.281614 | 0 | 2.911731 | 2.909514 | 12.22424 | 10.86358
2018-03-25 09:13 | 400374.2 | 300.004 | 6 | 46 | 3.287708 | 0 | 2.911731 | 2.909514 | 12.22424 | 10.86358
2018-03-25 09:13 | 400374.2 | 0.0048 | 7 | 47 | 3.287821 | 0 | 0 | 0 | 0 | 0
2018-03-25 09:15 | 400494.3 | 120.0027 | 2 | 47 | 3.979127 | 4.889914 | 0.1623021 | 0 | 0.6252828 | 0
2018-03-25 09:17 | 400614.3 | 240.0002 | 2 | 47 | 4.025323 | 4.889894 | 0.3252846 | 0 | 1.27802 | 0
2018-03-25 09:19 | 400734.3 | 360.0018 | 2 | 47 | 4.061474 | 4.889889 | 0.4882626 | 0 | 1.937058 | 0
2018-03-25 09:21 | 400854.3 | 480.0015 | 2 | 47 | 4.093536 | 4.889898 | 0.6512356 | 0 | 2.601654 | 0
2018-03-25 09:23 | 400974.3 | 600.0012 | 2 | 47 | 4.120256 | 4.8899 | 0.8142176 | 0 | 3.271063 | 0
2018-03-25 09:25 | 401094.3 | 720.0003 | 2 | 47 | 4.144108 | 4.889891 | 0.9772003 | 0 | 3.944546 | 0
2018-03-25 09:27 | 401214.3 | 840.002 | 2 | 47 | 4.169317 | 4.889936 | 1.140182 | 0 | 4.621979 | 0
2018-03-25 09:29 | 401334.3 | 960.002 | 2 | 47 | 4.198145 | 4.88995 | 1.303163 | 0 | 5.303791 | 0
2018-03-25 09:31 | 401454.3 | 1080.002 | 2 | 47 | 4.200388 | 4.413736 | 1.458543 | 0 | 5.956433 | 0
2018-03-25 09:33 | 401574.3 | 1200.0012 | 2 | 47 | 4.200369 | 3.92911 | 1.597544 | 0 | 6.540292 | 0
2018-03-25 09:35 | 401694.3 | 1320.0004 | 2 | 47 | 4.200394 | 3.459244 | 1.720619 | 0 | 7.057253 | 0
2018-03-25 09:36 | 401747 | 1372.6651 | 2 | 47 | 4.200378 | 3.259977 | 1.769752 | 0 | 7.26363 | 0
2018-03-25 09:38 | 401867 | 120.0007 | 3 | 47 | 4.229656 | 3.259909 | 1.877968 | 0 | 7.719648 | 0
2018-03-25 09:40 | 401987 | 240.0018 | 3 | 47 | 4.263523 | 3.259933 | 1.986624 | 0 | 8.181042 | 0
2018-03-25 09:42 | 402107 | 360.0017 | 3 | 47 | 4.299989 | 3.259905 | 2.09528 | 0 | 8.646257 | 0
2018-03-25 09:44 | 402227 | 480.0017 | 3 | 47 | 4.338794 | 3.259884 | 2.20393 | 0 | 9.11554 | 0
2018-03-25 09:46 | 402347 | 600.0018 | 3 | 47 | 4.379549 | 3.259945 | 2.312586 | 0 | 9.589172 | 0
2018-03-25 09:48 | 402467 | 720.0011 | 3 | 47 | 4.400374 | 2.945168 | 2.418408 | 0 | 10.05427 | 0
2018-03-25 09:50 | 402587 | 840.0019 | 3 | 47 | 4.400356 | 2.471384 | 2.508386 | 0 | 10.45021 | 0
2018-03-25 09:52 | 402707 | 960.0019 | 3 | 47 | 4.400366 | 2.086929 | 2.584136 | 0 | 10.78353 | 0
2018-03-25 09:54 | 402827 | 1080.0018 | 3 | 47 | 4.400361 | 1.772408 | 2.64828 | 0 | 11.06579 | 0
2018-03-25 09:56 | 402947 | 1200.0019 | 3 | 47 | 4.40034 | 1.514954 | 2.702926 | 0 | 11.30625 | 0
2018-03-25 09:58 | 403067 | 1320.001 | 3 | 47 | 4.400358 | 1.303392 | 2.749775 | 0 | 11.5124 | 0
2018-03-25 10:00 | 403187 | 1440.0001 | 3 | 47 | 4.400339 | 1.127403 | 2.790188 | 0 | 11.69023 | 0
2018-03-25 10:02 | 403307 | 1560.0027 | 3 | 47 | 4.400307 | 0.9807281 | 2.825256 | 0 | 11.84455 | 0
2018-03-25 10:04 | 403427 | 1680.0034 | 3 | 47 | 4.400334 | 0.8584366 | 2.855857 | 0 | 11.9792 | 0
2018-03-25 10:06 | 403547 | 1800.0027 | 3 | 47 | 4.40032 | 0.7548313 | 2.882694 | 0 | 12.09729 | 0
2018-03-25 10:08 | 403667 | 1920.0011 | 3 | 47 | 4.40032 | 0.6665554 | 2.906345 | 0 | 12.20136 | 0
2018-03-25 10:08 | 403688.9 | 1941.8616 | 3 | 47 | 4.400313 | 0.6519966 | 2.910348 | 0 | 12.21898 | 0
2018-03-25 10:10 | 403808.9 | 120.0003 | 4 | 47 | 4.349266 | 0 | 2.910348 | 0 | 12.21898 | 0
2018-03-25 10:12 | 403928.9 | 240.0009 | 4 | 47 | 4.345749 | 0 | 2.910348 | 0 | 12.21898 | 0
2018-03-25 10:13 | 403988.9 | 300.0017 | 4 | 47 | 4.344585 | 0 | 2.910348 | 0 | 12.21898 | 0
2018-03-25 10:15 | 404109 | 120.001 | 5 | 47 | 4.157295 | -2.281872 | 2.910348 | 0.07605454 | 12.21898 | 0.3179465
2018-03-25 10:17 | 404229 | 240.0011 | 5 | 47 | 4.125389 | -2.281857 | 2.910348 | 0.1521091 | 12.21898 | 0.6328991
2018-03-25 10:19 | 404349 | 360.0019 | 5 | 47 | 4.094641 | -2.281886 | 2.910348 | 0.2281608 | 12.21898 | 0.9454715
2018-03-25 10:21 | 404469 | 480.0004 | 5 | 47 | 4.064151 | -2.281863 | 2.910348 | 0.3042158 | 12.21898 | 1.255728
2018-03-25 10:23 | 404589 | 600.0012 | 5 | 47 | 4.033979 | -2.281828 | 2.910348 | 0.3802689 | 12.21898 | 1.56367
2018-03-25 10:25 | 404709 | 720.002 | 5 | 47 | 4.004114 | -2.281851 | 2.910348 | 0.4563256 | 12.21898 | 1.869344
2018-03-25 10:27 | 404829 | 840.0012 | 5 | 47 | 3.974782 | -2.281861 | 2.910348 | 0.5323777 | 12.21898 | 2.172747
2018-03-25 10:29 | 404949 | 960.0013 | 5 | 47 | 3.946062 | -2.281856 | 2.910348 | 0.6084305 | 12.21898 | 2.473944
2018-03-25 10:31 | 405069 | 1080.0009 | 5 | 47 | 3.918136 | -2.281849 | 2.910348 | 0.6844876 | 12.21898 | 2.773003
2018-03-25 10:33 | 405189 | 1200.0006 | 5 | 47 | 3.891098 | -2.281842 | 2.910348 | 0.7605411 | 12.21898 | 3.069956
2018-03-25 10:35 | 405309 | 1320.0006 | 5 | 47 | 3.865139 | -2.281856 | 2.910348 | 0.8365964 | 12.21898 | 3.364901
2018-03-25 10:37 | 405429 | 1440.0008 | 5 | 47 | 3.840372 | -2.281842 | 2.910348 | 0.9126527 | 12.21898 | 3.657919
2018-03-25 10:39 | 405549 | 1560.0005 | 5 | 47 | 3.81682 | -2.281845 | 2.910348 | 0.9887078 | 12.21898 | 3.949095
2018-03-25 10:41 | 405669 | 1680.0015 | 5 | 47 | 3.794549 | -2.281822 | 2.910348 | 1.064764 | 12.21898 | 4.238531
2018-03-25 10:43 | 405789 | 1800.0008 | 5 | 47 | 3.773529 | -2.281865 | 2.910348 | 1.140816 | 12.21898 | 4.526308
2018-03-25 10:45 | 405909 | 1920.0015 | 5 | 47 | 3.753828 | -2.28183 | 2.910348 | 1.216872 | 12.21898 | 4.812551
2018-03-25 10:47 | 406029 | 2040.0018 | 5 | 47 | 3.735292 | -2.281838 | 2.910348 | 1.292926 | 12.21898 | 5.097332
2018-03-25 10:49 | 406149 | 2160.0019 | 5 | 47 | 3.71766 | -2.281801 | 2.910348 | 1.368977 | 12.21898 | 5.38073
2018-03-25 10:51 | 406269 | 2280.0008 | 5 | 47 | 3.700835 | -2.281801 | 2.910348 | 1.445032 | 12.21898 | 5.662831
2018-03-25 10:53 | 406389 | 2400.0008 | 5 | 47 | 3.684869 | -2.281807 | 2.910348 | 1.521084 | 12.21898 | 5.943676
2018-03-25 10:55 | 406509 | 2520.0016 | 5 | 47 | 3.669837 | -2.281826 | 2.910348 | 1.597142 | 12.21898 | 6.223362
2018-03-25 10:57 | 406629 | 2640.0008 | 5 | 47 | 3.655823 | -2.281856 | 2.910348 | 1.673196 | 12.21898 | 6.501926
2018-03-25 10:59 | 406749 | 2760 | 5 | 47 | 3.642801 | -2.281851 | 2.910348 | 1.74925 | 12.21898 | 6.779464
2018-03-25 11:01 | 406869 | 2880.0018 | 5 | 47 | 3.630702 | -2.281828 | 2.910348 | 1.825303 | 12.21898 | 7.056046
2018-03-25 11:03 | 406989 | 3000.0002 | 5 | 47 | 3.619298 | -2.281838 | 2.910348 | 1.901357 | 12.21898 | 7.331739
2018-03-25 11:05 | 407109 | 3120.0019 | 5 | 47 | 3.608053 | -2.282053 | 2.910348 | 1.977413 | 12.21898 | 7.60658
2018-03-25 11:07 | 407229 | 3240.0002 | 5 | 47 | 3.596771 | -2.281856 | 2.910348 | 2.053466 | 12.21898 | 7.880554
2018-03-25 11:09 | 407349 | 3360.0018 | 5 | 47 | 3.584958 | -2.281895 | 2.910348 | 2.129522 | 12.21898 | 8.153667
2018-03-25 11:11 | 407469 | 3480.001 | 5 | 47 | 3.572446 | -2.281853 | 2.910348 | 2.205576 | 12.21898 | 8.425844
2018-03-25 11:13 | 407589 | 3600.001 | 5 | 47 | 3.559302 | -2.281835 | 2.910348 | 2.281632 | 12.21898 | 8.697054
2018-03-25 11:15 | 407709 | 3720.0011 | 5 | 47 | 3.545653 | -2.281882 | 2.910348 | 2.357687 | 12.21898 | 8.967238
2018-03-25 11:17 | 407829 | 3840.0019 | 5 | 47 | 3.531396 | -2.281882 | 2.910348 | 2.43374 | 12.21898 | 9.236362
2018-03-25 11:19 | 407949 | 3960.0019 | 5 | 47 | 3.515155 | -2.28187 | 2.910348 | 2.509792 | 12.21898 | 9.504334
2018-03-25 11:21 | 408069 | 4080.0019 | 5 | 47 | 3.494009 | -2.281816 | 2.910348 | 2.585847 | 12.21898 | 9.770914
2018-03-25 11:23 | 408189 | 4200.0003 | 5 | 47 | 3.464979 | -2.281886 | 2.910348 | 2.661896 | 12.21898 | 10.03559
2018-03-25 11:25 | 408309 | 4320.0003 | 5 | 47 | 3.421649 | -2.281865 | 2.910348 | 2.737952 | 12.21898 | 10.2976
2018-03-25 11:27 | 408429 | 4440.0019 | 5 | 47 | 3.339343 | -2.281835 | 2.910348 | 2.814006 | 12.21898 | 10.55513
2018-03-25 11:29 | 408549 | 4560.0012 | 5 | 47 | 3.118127 | -2.281934 | 2.910348 | 2.890064 | 12.21898 | 10.80225
2018-03-25 11:29 | 408577.6 | 4588.5801 | 5 | 47 | 3 | -2.281918 | 2.910348 | 2.908178 | 12.21898 | 10.85775
2018-03-25 11:31 | 408697.7 | 120.0003 | 6 | 47 | 3.263227 | 0 | 2.910348 | 2.908178 | 12.21898 | 10.85775
2018-03-25 11:33 | 408817.7 | 240.0018 | 6 | 47 | 3.282695 | 0 | 2.910348 | 2.908178 | 12.21898 | 10.85775
2018-03-25 11:34 | 408877.7 | 300.0024 | 6 | 47 | 3.288784 | 0 | 2.910348 | 2.908178 | 12.21898 | 10.85775
2018-03-25 11:34 | 408877.7 | 0.0048 | 7 | 48 | 3.288845 | 0 | 0 | 0 | 0 | 0
2018-03-25 11:36 | 408997.8 | 120.0018 | 2 | 48 | 3.979322 | 4.889935 | 0.162294 | 0 | 0.6253551 | 0
2018-03-25 11:38 | 409117.8 | 240.0002 | 2 | 48 | 4.025416 | 4.889875 | 0.3252775 | 0 | 1.278115 | 0
2018-03-25 11:40 | 409237.8 | 360.0011 | 2 | 48 | 4.061554 | 4.889881 | 0.4882584 | 0 | 1.937174 | 0
2018-03-25 11:42 | 409357.8 | 480.0002 | 2 | 48 | 4.09364 | 4.889925 | 0.6512391 | 0 | 2.601819 | 0
2018-03-25 11:44 | 409477.8 | 600.0002 | 2 | 48 | 4.120375 | 4.889894 | 0.8142104 | 0 | 3.271204 | 0
2018-03-25 11:46 | 409597.8 | 720.0011 | 2 | 48 | 4.144269 | 4.889877 | 0.9771969 | 0 | 3.944726 | 0
2018-03-25 11:48 | 409717.8 | 840.0011 | 2 | 48 | 4.169434 | 4.889875 | 1.140183 | 0 | 4.622196 | 0
2018-03-25 11:50 | 409837.8 | 960.0011 | 2 | 48 | 4.198129 | 4.889868 | 1.303161 | 0 | 5.304007 | 0
2018-03-25 11:52 | 409957.8 | 1080.0027 | 2 | 48 | 4.200371 | 4.412594 | 1.458536 | 0 | 5.956628 | 0
2018-03-25 11:54 | 410077.8 | 1200.0002 | 2 | 48 | 4.200352 | 3.925537 | 1.597476 | 0 | 6.540232 | 0
2018-03-25 11:56 | 410197.8 | 1320.0002 | 2 | 48 | 4.20038 | 3.454035 | 1.720409 | 0 | 7.056593 | 0
2018-03-25 11:57 | 410249.4 | 1371.62 | 2 | 48 | 4.200371 | 3.259979 | 1.768534 | 0 | 7.258739 | 0
2018-03-25 11:59 | 410369.4 | 120.0001 | 3 | 48 | 4.22968 | 3.259874 | 1.876754 | 0 | 7.714774 | 0
2018-03-25 12:01 | 410489.4 | 240.001 | 3 | 48 | 4.263546 | 3.259886 | 1.985405 | 0 | 8.17615 | 0
2018-03-25 12:03 | 410609.4 | 360.001 | 3 | 48 | 4.300023 | 3.259899 | 2.094059 | 0 | 8.641362 | 0
2018-03-25 12:05 | 410729.4 | 480.0018 | 3 | 48 | 4.338892 | 3.259855 | 2.202711 | 0 | 9.110661 | 0
2018-03-25 12:07 | 410849.4 | 600.0001 | 3 | 48 | 4.379737 | 3.259903 | 2.311359 | 0 | 9.584271 | 0
2018-03-25 12:09 | 410969.4 | 720.0009 | 3 | 48 | 4.400382 | 2.943275 | 2.417145 | 0 | 10.04922 | 0
2018-03-25 12:11 | 411089.4 | 840.0001 | 3 | 48 | 4.400354 | 2.469515 | 2.507075 | 0 | 10.44494 | 0
2018-03-25 12:13 | 411209.4 | 960.0017 | 3 | 48 | 4.400356 | 2.0858 | 2.582797 | 0 | 10.77815 | 0
2018-03-25 12:15 | 411329.4 | 1080.0017 | 3 | 48 | 4.400368 | 1.772532 | 2.646931 | 0 | 11.06036 | 0
2018-03-25 12:17 | 411449.4 | 1200.0001 | 3 | 48 | 4.400355 | 1.515345 | 2.701582 | 0 | 11.30085 | 0
2018-03-25 12:19 | 411569.4 | 1320.0025 | 3 | 48 | 4.400342 | 1.303579 | 2.748448 | 0 | 11.50707 | 0
2018-03-25 12:21 | 411689.4 | 1440.0018 | 3 | 48 | 4.400355 | 1.128433 | 2.788881 | 0 | 11.68499 | 0
2018-03-25 12:23 | 411809.4 | 1560.0017 | 3 | 48 | 4.40032 | 0.9816322 | 2.823979 | 0 | 11.83943 | 0
2018-03-25 12:25 | 411929.4 | 1680.0017 | 3 | 48 | 4.400313 | 0.8590355 | 2.854604 | 0 | 11.97419 | 0
2018-03-25 12:27 | 412049.4 | 1800.0017 | 3 | 48 | 4.400324 | 0.7556992 | 2.881469 | 0 | 12.09241 | 0
2018-03-25 12:29 | 412169.4 | 1920.0001 | 3 | 48 | 4.400305 | 0.66712 | 2.905139 | 0 | 12.19656 | 0
2018-03-25 12:30 | 412192.1 | 1942.7055 | 3 | 48 | 4.400323 | 0.651989 | 2.909299 | 0 | 12.21487 | 0
2018-03-25 12:32 | 412312.1 | 120.0018 | 4 | 48 | 4.349251 | 0 | 2.909299 | 0 | 12.21487 | 0
2018-03-25 12:34 | 412432.1 | 240.0019 | 4 | 48 | 4.345685 | 0 | 2.909299 | 0 | 12.21487 | 0
2018-03-25 12:35 | 412492.1 | 300.0009 | 4 | 48 | 4.344574 | 0 | 2.909299 | 0 | 12.21487 | 0
2018-03-25 12:37 | 412612.2 | 120.0017 | 5 | 48 | 4.157145 | -2.28187 | 2.909299 | 0.07605369 | 12.21487 | 0.3179353
2018-03-25 12:39 | 412732.2 | 240.0002 | 5 | 48 | 4.125214 | -2.281905 | 2.909299 | 0.1521081 | 12.21487 | 0.6328742
2018-03-25 12:41 | 412852.2 | 360.001 | 5 | 48 | 4.094414 | -2.281876 | 2.909299 | 0.2281641 | 12.21487 | 0.9454477
2018-03-25 12:43 | 412972.2 | 480.0025 | 5 | 48 | 4.063882 | -2.281868 | 2.909299 | 0.3042171 | 12.21487 | 1.255677
2018-03-25 12:45 | 413092.2 | 600.0018 | 5 | 48 | 4.033659 | -2.281849 | 2.909299 | 0.3802723 | 12.21487 | 1.563606
2018-03-25 12:47 | 413212.2 | 720.0002 | 5 | 48 | 4.003793 | -2.281876 | 2.909299 | 0.4563249 | 12.21487 | 1.869238
2018-03-25 12:49 | 413332.2 | 840 | 5 | 48 | 3.974411 | -2.28183 | 2.909299 | 0.5323803 | 12.21487 | 2.172627
2018-03-25 12:51 | 413452.2 | 960.0016 | 5 | 48 | 3.945695 | -2.281853 | 2.909299 | 0.6084326 | 12.21487 | 2.473795
2018-03-25 12:53 | 413572.2 | 1080.0001 | 5 | 48 | 3.917748 | -2.281884 | 2.909299 | 0.6844887 | 12.21487 | 2.772821
2018-03-25 12:55 | 413692.2 | 1200.0017 | 5 | 48 | 3.890718 | -2.281903 | 2.909299 | 0.7605426 | 12.21487 | 3.069747
2018-03-25 12:57 | 413812.2 | 1320.0017 | 5 | 48 | 3.864728 | -2.281861 | 2.909299 | 0.8365995 | 12.21487 | 3.364668
2018-03-25 12:59 | 413932.2 | 1440.0016 | 5 | 48 | 3.839946 | -2.281886 | 2.909299 | 0.9126535 | 12.21487 | 3.657645
2018-03-25 13:01 | 414052.2 | 1560.0009 | 5 | 48 | 3.8164 | -2.281853 | 2.909299 | 0.9887087 | 12.21487 | 3.948789
2018-03-25 13:03 | 414172.2 | 1680.0011 | 5 | 48 | 3.794134 | -2.282201 | 2.909299 | 1.064765 | 12.21487 | 4.238196
2018-03-25 13:05 | 414292.2 | 1800.0016 | 5 | 48 | 3.77317 | -2.281856 | 2.909299 | 1.14082 | 12.21487 | 4.525954
2018-03-25 13:07 | 414412.2 | 1920.0017 | 5 | 48 | 3.753499 | -2.281853 | 2.909299 | 1.216875 | 12.21487 | 4.812165
2018-03-25 13:09 | 414532.2 | 2040.0017 | 5 | 48 | 3.734934 | -2.281835 | 2.909299 | 1.29293 | 12.21487 | 5.096927
2018-03-25 13:11 | 414652.2 | 2160.0016 | 5 | 48 | 3.717247 | -2.28194 | 2.909299 | 1.368984 | 12.21487 | 5.380303
2018-03-25 13:13 | 414772.2 | 2280.0009 | 5 | 48 | 3.700448 | -2.281911 | 2.909299 | 1.445037 | 12.21487 | 5.662369
2018-03-25 13:15 | 414892.2 | 2400.0002 | 5 | 48 | 3.684474 | -2.281826 | 2.909299 | 1.52109 | 12.21487 | 5.943187
2018-03-25 13:17 | 415012.2 | 2520.0011 | 5 | 48 | 3.669447 | -2.281905 | 2.909299 | 1.597149 | 12.21487 | 6.222845
2018-03-25 13:19 | 415132.2 | 2640.0017 | 5 | 48 | 3.655413 | -2.281905 | 2.909299 | 1.673207 | 12.21487 | 6.501395
2018-03-25 13:21 | 415252.2 | 2760.0017 | 5 | 48 | 3.642379 | -2.281876 | 2.909299 | 1.74926 | 12.21487 | 6.778899
2018-03-25 13:23 | 415372.2 | 2880.0017 | 5 | 48 | 3.630273 | -2.281826 | 2.909299 | 1.825312 | 12.21487 | 7.055444
2018-03-25 13:25 | 415492.2 | 3000.0007 | 5 | 48 | 3.61887 | -2.281851 | 2.909299 | 1.901366 | 12.21487 | 7.331103
2018-03-25 13:27 | 415612.2 | 3120.0009 | 5 | 48 | 3.607663 | -2.281857 | 2.909299 | 1.977421 | 12.21487 | 7.605909
2018-03-25 13:29 | 415732.2 | 3240.0011 | 5 | 48 | 3.596369 | -2.281824 | 2.909299 | 2.053474 | 12.21487 | 7.879859
2018-03-25 13:31 | 415852.2 | 3360.0001 | 5 | 48 | 3.584608 | -2.281874 | 2.909299 | 2.129529 | 12.21487 | 8.152937
2018-03-25 13:33 | 415972.2 | 3480.0009 | 5 | 48 | 3.572125 | -2.281851 | 2.909299 | 2.205586 | 12.21487 | 8.425102
2018-03-25 13:35 | 416092.2 | 3600.0009 | 5 | 48 | 3.558973 | -2.28188 | 2.909299 | 2.281641 | 12.21487 | 8.696281
2018-03-25 13:37 | 416212.2 | 3720.0017 | 5 | 48 | 3.545318 | -2.281859 | 2.909299 | 2.357695 | 12.21487 | 8.96644
2018-03-25 13:39 | 416332.2 | 3840.0017 | 5 | 48 | 3.53105 | -2.281898 | 2.909299 | 2.433749 | 12.21487 | 9.23554
2018-03-25 13:41 | 416452.2 | 3960.0017 | 5 | 48 | 3.514771 | -2.281876 | 2.909299 | 2.509804 | 12.21487 | 9.503496
2018-03-25 13:43 | 416572.2 | 4080.0001 | 5 | 48 | 3.493553 | -2.281878 | 2.909299 | 2.585857 | 12.21487 | 9.770037
2018-03-25 13:45 | 416692.2 | 4200.0001 | 5 | 48 | 3.464356 | -2.281865 | 2.909299 | 2.661908 | 12.21487 | 10.03468
2018-03-25 13:47 | 416812.2 | 4320.0009 | 5 | 48 | 3.420718 | -2.281891 | 2.909299 | 2.737963 | 12.21487 | 10.29663
2018-03-25 13:49 | 416932.2 | 4440.0001 | 5 | 48 | 3.337431 | -2.281914 | 2.909299 | 2.81402 | 12.21487 | 10.55407
2018-03-25 13:51 | 417052.2 | 4560.0026 | 5 | 48 | 3.112392 | -2.281898 | 2.909299 | 2.890076 | 12.21487 | 10.80093
2018-03-25 13:51 | 417079.1 | 4586.8551 | 5 | 48 | 3 | -2.281861 | 2.909299 | 2.907097 | 12.21487 | 10.85303
2018-03-25 13:53 | 417199.2 | 119.9999 | 6 | 48 | 3.264441 | 0 | 2.909299 | 2.907097 | 12.21487 | 10.85303
2018-03-25 13:55 | 417319.2 | 240.0007 | 6 | 48 | 3.284029 | 0 | 2.909299 | 2.907097 | 12.21487 | 10.85303
2018-03-25 13:56 | 417379.2 | 300.0037 | 6 | 48 | 3.290168 | 0 | 2.909299 | 2.907097 | 12.21487 | 10.85303
2018-03-25 13:56 | 417379.2 | 0.0024 | 7 | 49 | 3.290211 | 0 | 0 | 0 | 0 | 0
2018-03-25 13:58 | 417499.3 | 120.0002 | 2 | 49 | 3.979664 | 4.889872 | 0.1622887 | 0 | 0.6254651 | 0
2018-03-25 14:00 | 417619.3 | 240.0002 | 2 | 49 | 4.025747 | 4.889874 | 0.3252749 | 0 | 1.278283 | 0
2018-03-25 14:02 | 417739.3 | 360.0003 | 2 | 49 | 4.061848 | 4.889889 | 0.4882536 | 0 | 1.937388 | 0
2018-03-25 14:04 | 417859.3 | 480.0003 | 2 | 49 | 4.093849 | 4.889877 | 0.6512331 | 0 | 2.602071 | 0
2018-03-25 14:06 | 417979.3 | 600.0004 | 2 | 49 | 4.120541 | 4.889915 | 0.8142059 | 0 | 3.27149 | 0
2018-03-25 14:08 | 418099.3 | 720.0002 | 2 | 49 | 4.144431 | 4.889923 | 0.9771931 | 0 | 3.945042 | 0
2018-03-25 14:10 | 418219.3 | 840.0018 | 2 | 49 | 4.169656 | 4.889883 | 1.140172 | 0 | 4.622511 | 0
2018-03-25 14:12 | 418339.3 | 960.0001 | 2 | 49 | 4.198438 | 4.889872 | 1.303143 | 0 | 5.304338 | 0
2018-03-25 14:14 | 418459.3 | 1080.0018 | 2 | 49 | 4.200366 | 4.409157 | 1.458387 | 0 | 5.956412 | 0
2018-03-25 14:16 | 418579.3 | 1200.0011 | 2 | 49 | 4.20036 | 3.924257 | 1.597233 | 0 | 6.539616 | 0
2018-03-25 14:18 | 418699.3 | 1320.0001 | 2 | 49 | 4.200377 | 3.454645 | 1.720134 | 0 | 7.055846 | 0
2018-03-25 14:19 | 418750.9 | 1371.668 | 2 | 49 | 4.200376 | 3.259972 | 1.768309 | 0 | 7.2582 | 0
2018-03-25 14:21 | 418870.9 | 120.0012 | 3 | 49 | 4.229805 | 3.259933 | 1.876528 | 0 | 7.714241 | 0
2018-03-25 14:23 | 418990.9 | 240.0012 | 3 | 49 | 4.263739 | 3.259907 | 1.985185 | 0 | 8.175654 | 0
2018-03-25 14:25 | 419110.9 | 360.0004 | 3 | 49 | 4.300273 | 3.259943 | 2.093837 | 0 | 8.640885 | 0
2018-03-25 14:27 | 419230.9 | 480.0006 | 3 | 49 | 4.339189 | 3.259932 | 2.202489 | 0 | 9.110209 | 0
2018-03-25 14:29 | 419350.9 | 600.0004 | 3 | 49 | 4.380024 | 3.259905 | 2.31114 | 0 | 9.583867 | 0
2018-03-25 14:31 | 419470.9 | 720.0004 | 3 | 49 | 4.400387 | 2.937387 | 2.416811 | 0 | 10.04833 | 0
2018-03-25 14:33 | 419590.9 | 840.002 | 3 | 49 | 4.400363 | 2.464386 | 2.506547 | 0 | 10.4432 | 0
2018-03-25 14:35 | 419710.9 | 960.0003 | 3 | 49 | 4.400364 | 2.080673 | 2.58208 | 0 | 10.77557 | 0
2018-03-25 14:37 | 419830.9 | 1080.0012 | 3 | 49 | 4.400368 | 1.768074 | 2.646038 | 0 | 11.05701 | 0
2018-03-25 14:39 | 419950.9 | 1200.0004 | 3 | 49 | 4.400371 | 1.511608 | 2.70054 | 0 | 11.29684 | 0
2018-03-25 14:41 | 420070.9 | 1320.0004 | 3 | 49 | 4.400367 | 1.300867 | 2.747278 | 0 | 11.5025 | 0
2018-03-25 14:43 | 420190.9 | 1440.0011 | 3 | 49 | 4.400333 | 1.125134 | 2.787613 | 0 | 11.67999 | 0
2018-03-25 14:45 | 420310.9 | 1560.0009 | 3 | 49 | 4.400331 | 0.9799194 | 2.822629 | 0 | 11.83407 | 0
2018-03-25 14:47 | 420430.9 | 1680.0021 | 3 | 49 | 4.400318 | 0.8573685 | 2.853196 | 0 | 11.96858 | 0
2018-03-25 14:49 | 420550.9 | 1800.0004 | 3 | 49 | 4.400301 | 0.754179 | 2.880016 | 0 | 12.08659 | 0
2018-03-25 14:51 | 420670.9 | 1920.0004 | 3 | 49 | 4.400346 | 0.6668358 | 2.903656 | 0 | 12.19062 | 0
2018-03-25 14:51 | 420693.5 | 1942.5385 | 3 | 49 | 4.400341 | 0.6519985 | 2.907782 | 0 | 12.20877 | 0
2018-03-25 14:53 | 420813.5 | 120.0014 | 4 | 49 | 4.349218 | 0 | 2.907782 | 0 | 12.20877 | 0
2018-03-25 14:55 | 420933.5 | 240 | 4 | 49 | 4.345644 | 0 | 2.907782 | 0 | 12.20877 | 0
2018-03-25 14:56 | 420993.5 | 300.0046 | 4 | 49 | 4.344511 | 0 | 2.907782 | 0 | 12.20877 | 0
2018-03-25 14:58 | 421113.6 | 120.0002 | 5 | 49 | 4.156816 | -2.281909 | 2.907782 | 0.07605536 | 12.20877 | 0.3179188
2018-03-25 15:00 | 421233.6 | 240.002 | 5 | 49 | 4.124832 | -2.281847 | 2.907782 | 0.1521108 | 12.20877 | 0.6328349
2018-03-25 15:02 | 421353.6 | 360.0002 | 5 | 49 | 4.093908 | -2.28187 | 2.907782 | 0.2281627 | 12.20877 | 0.945357
2018-03-25 15:04 | 421473.6 | 480.0002 | 5 | 49 | 4.063305 | -2.281859 | 2.907782 | 0.3042155 | 12.20877 | 1.255545
2018-03-25 15:06 | 421593.6 | 600.001 | 5 | 49 | 4.032975 | -2.282005 | 2.907782 | 0.3802675 | 12.20877 | 1.563413
2018-03-25 15:08 | 421713.6 | 720.0019 | 5 | 49 | 4.00305 | -2.281893 | 2.907782 | 0.4563228 | 12.20877 | 1.869002
2018-03-25 15:10 | 421833.6 | 840.0034 | 5 | 49 | 3.973618 | -2.281849 | 2.907782 | 0.5323806 | 12.20877 | 2.172341
2018-03-25 15:12 | 421953.6 | 960.0001 | 5 | 49 | 3.944812 | -2.282255 | 2.907782 | 0.6084304 | 12.20877 | 2.473435
2018-03-25 15:14 | 422073.6 | 1080.0002 | 5 | 49 | 3.916844 | -2.281884 | 2.907782 | 0.6844876 | 12.20877 | 2.772398
2018-03-25 15:16 | 422193.6 | 1200.0002 | 5 | 49 | 3.889749 | -2.282082 | 2.907782 | 0.7605426 | 12.20877 | 3.069257
2018-03-25 15:18 | 422313.6 | 1320.001 | 5 | 49 | 3.863783 | -2.281882 | 2.907782 | 0.8365983 | 12.20877 | 3.3641
2018-03-25 15:20 | 422433.6 | 1440.0018 | 5 | 49 | 3.839066 | -2.281822 | 2.907782 | 0.9126549 | 12.20877 | 3.657017
2018-03-25 15:22 | 422553.6 | 1560.0018 | 5 | 49 | 3.815598 | -2.281835 | 2.907782 | 0.988709 | 12.20877 | 3.948093
2018-03-25 15:24 | 422673.6 | 1680.0018 | 5 | 49 | 3.793357 | -2.282074 | 2.907782 | 1.064768 | 12.20877 | 4.23745
2018-03-25 15:26 | 422793.6 | 1800.0002 | 5 | 49 | 3.772444 | -2.282145 | 2.907782 | 1.140823 | 12.20877 | 4.525152
2018-03-25 15:28 | 422913.6 | 1920.0003 | 5 | 49 | 3.752794 | -2.282169 | 2.907782 | 1.216885 | 12.20877 | 4.811337
2018-03-25 15:30 | 423033.6 | 2040.0003 | 5 | 49 | 3.734282 | -2.281851 | 2.907782 | 1.292946 | 12.20877 | 5.096065
2018-03-25 15:32 | 423153.6 | 2160.0008 | 5 | 49 | 3.716641 | -2.281845 | 2.907782 | 1.369004 | 12.20877 | 5.379413
2018-03-25 15:34 | 423273.6 | 2280.0003 | 5 | 49 | 3.699792 | -2.282136 | 2.907782 | 1.445059 | 12.20877 | 5.661435
2018-03-25 15:36 | 423393.6 | 2400.001 | 5 | 49 | 3.683819 | -2.281849 | 2.907782 | 1.521116 | 12.20877 | 5.942219
2018-03-25 15:38 | 423513.6 | 2520.0019 | 5 | 49 | 3.668778 | -2.281876 | 2.907782 | 1.597175 | 12.20877 | 6.221827
2018-03-25 15:40 | 423633.6 | 2640.0002 | 5 | 49 | 3.654818 | -2.281832 | 2.907782 | 1.673229 | 12.20877 | 6.500317
2018-03-25 15:42 | 423753.6 | 2760.0012 | 5 | 49 | 3.64188 | -2.281814 | 2.907782 | 1.749289 | 12.20877 | 6.777803
2018-03-25 15:44 | 423873.6 | 2880.001 | 5 | 49 | 3.62985 | -2.281963 | 2.907782 | 1.825349 | 12.20877 | 7.05434
2018-03-25 15:46 | 423993.6 | 3000.0002 | 5 | 49 | 3.618492 | -2.281932 | 2.907782 | 1.901407 | 12.20877 | 7.329986
2018-03-25 15:48 | 424113.6 | 3120.0009 | 5 | 49 | 3.607335 | -2.281828 | 2.907782 | 1.97747 | 12.20877 | 7.604789
2018-03-25 15:50 | 424233.6 | 3240.0034 | 5 | 49 | 3.596016 | -2.281859 | 2.907782 | 2.053526 | 12.20877 | 7.878721
2018-03-25 15:52 | 424353.6 | 3360.0019 | 5 | 49 | 3.584255 | -2.281876 | 2.907782 | 2.12958 | 12.20877 | 8.151769
2018-03-25 15:54 | 424473.6 | 3480.0018 | 5 | 49 | 3.571746 | -2.281837 | 2.907782 | 2.205635 | 12.20877 | 8.423897
2018-03-25 15:56 | 424593.6 | 3600.0003 | 5 | 49 | 3.558579 | -2.28188 | 2.907782 | 2.281689 | 12.20877 | 8.695046
2018-03-25 15:58 | 424713.6 | 3720.0019 | 5 | 49 | 3.544913 | -2.281845 | 2.907782 | 2.357743 | 12.20877 | 8.965173
2018-03-25 16:00 | 424833.6 | 3840.0018 | 5 | 49 | 3.530614 | -2.281865 | 2.907782 | 2.433796 | 12.20877 | 9.234236
2018-03-25 16:02 | 424953.6 | 3960.0018 | 5 | 49 | 3.514222 | -2.281861 | 2.907782 | 2.50985 | 12.20877 | 9.502152
2018-03-25 16:04 | 425073.6 | 4080.001 | 5 | 49 | 3.49286 | -2.281847 | 2.907782 | 2.585901 | 12.20877 | 9.768638
2018-03-25 16:06 | 425193.6 | 4200.0009 | 5 | 49 | 3.463436 | -2.281856 | 2.907782 | 2.661952 | 12.20877 | 10.03322
2018-03-25 16:08 | 425313.6 | 4320.0019 | 5 | 49 | 3.419358 | -2.281872 | 2.907782 | 2.738005 | 12.20877 | 10.29508
2018-03-25 16:10 | 425433.6 | 4440.0002 | 5 | 49 | 3.334518 | -2.281861 | 2.907782 | 2.814062 | 12.20877 | 10.55237
2018-03-25 16:12 | 425553.6 | 4560.0011 | 5 | 49 | 3.103475 | -2.281826 | 2.907782 | 2.890117 | 12.20877 | 10.79884
2018-03-25 16:13 | 425577.9 | 4584.2256 | 5 | 49 | 2.999989 | -2.281837 | 2.907782 | 2.905471 | 12.20877 | 10.84576
2018-03-25 16:15 | 425697.9 | 120.0008 | 6 | 49 | 3.265851 | 0 | 2.907782 | 2.905471 | 12.20877 | 10.84576
2018-03-25 16:17 | 425817.9 | 240.0016 | 6 | 49 | 3.285641 | 0 | 2.907782 | 2.905471 | 12.20877 | 10.84576
2018-03-25 16:18 | 425877.9 | 300.0046 | 6 | 49 | 3.291817 | 0 | 2.907782 | 2.905471 | 12.20877 | 10.84576
2018-03-25 16:18 | 425877.9 | 0.0024 | 7 | 50 | 3.29191 | 0 | 0 | 0 | 0 | 0
2018-03-25 16:20 | 425998 | 120.0002 | 2 | 50 | 3.980194 | 4.889925 | 0.1623019 | 5.82e-10 | 0.6256894 | 1.915e-09
2018-03-25 16:22 | 426118 | 240.0018 | 2 | 50 | 4.026165 | 4.889908 | 0.3252802 | 5.82e-10 | 1.278545 | 1.915e-09
2018-03-25 16:24 | 426238 | 360.0018 | 2 | 50 | 4.062263 | 4.889891 | 0.4882627 | 5.82e-10 | 1.937736 | 1.915e-09
2018-03-25 16:26 | 426358 | 480.001 | 2 | 50 | 4.094269 | 4.889868 | 0.6512375 | 5.82e-10 | 2.602468 | 1.915e-09
2018-03-25 16:28 | 426478 | 600.0003 | 2 | 50 | 4.120931 | 4.889894 | 0.8142194 | 5.82e-10 | 3.271991 | 1.915e-09
2018-03-25 16:30 | 426598 | 720.0002 | 2 | 50 | 4.144798 | 4.889858 | 0.9772022 | 5.82e-10 | 3.945585 | 1.915e-09
2018-03-25 16:32 | 426718 | 840.0018 | 2 | 50 | 4.170082 | 4.889872 | 1.140181 | 5.82e-10 | 4.623118 | 1.915e-09
2018-03-25 16:34 | 426838 | 960.0002 | 2 | 50 | 4.198944 | 4.889853 | 1.303154 | 5.82e-10 | 5.305027 | 1.915e-09
2018-03-25 16:36 | 426958 | 1080.0018 | 2 | 50 | 4.200362 | 4.401587 | 1.458147 | 5.82e-10 | 5.95605 | 1.915e-09
2018-03-25 16:38 | 427078 | 1200.001 | 2 | 50 | 4.20038 | 3.916225 | 1.596748 | 5.82e-10 | 6.538227 | 1.915e-09
2018-03-25 16:40 | 427198 | 1320.0002 | 2 | 50 | 4.200363 | 3.445639 | 1.719378 | 5.82e-10 | 7.05332 | 1.915e-09
2018-03-25 16:41 | 427247.3 | 1369.3184 | 2 | 50 | 4.200364 | 3.259975 | 1.765306 | 5.82e-10 | 7.246233 | 1.915e-09
2018-03-25 16:43 | 427367.3 | 120.0003 | 3 | 50 | 4.229721 | 3.259861 | 1.873519 | 5.82e-10 | 7.70224 | 1.915e-09
2018-03-25 16:45 | 427487.3 | 240.0004 | 3 | 50 | 4.263753 | 3.259878 | 1.982172 | 5.82e-10 | 8.163638 | 1.915e-09
2018-03-25 16:47 | 427607.3 | 360.0002 | 3 | 50 | 4.300387 | 3.259817 | 2.090827 | 5.82e-10 | 8.62888 | 1.915e-09
2018-03-25 16:49 | 427727.3 | 480.0011 | 3 | 50 | 4.339375 | 3.259899 | 2.199478 | 5.82e-10 | 9.09822 | 1.915e-09
2018-03-25 16:51 | 427847.3 | 600.001 | 3 | 50 | 4.380289 | 3.259924 | 2.308133 | 5.82e-10 | 9.571919 | 1.915e-09
2018-03-25 16:53 | 427967.3 | 720.002 | 3 | 50 | 4.400367 | 2.935266 | 2.41375 | 5.82e-10 | 10.03615 | 1.915e-09
2018-03-25 16:55 | 428087.3 | 840.0003 | 3 | 50 | 4.400383 | 2.464268 | 2.503443 | 5.82e-10 | 10.43084 | 1.915e-09
2018-03-25 16:57 | 428207.3 | 960.001 | 3 | 50 | 4.400377 | 2.081732 | 2.578981 | 5.82e-10 | 10.76323 | 1.915e-09
2018-03-25 16:59 | 428327.3 | 1080.0019 | 3 | 50 | 4.400338 | 1.768055 | 2.642973 | 5.82e-10 | 11.04482 | 1.915e-09
2018-03-25 17:01 | 428447.3 | 1200.0002 | 3 | 50 | 4.400355 | 1.512817 | 2.697531 | 5.82e-10 | 11.2849 | 1.915e-09
2018-03-25 17:03 | 428567.3 | 1320.0011 | 3 | 50 | 4.400315 | 1.301304 | 2.744324 | 5.82e-10 | 11.4908 | 1.915e-09
2018-03-25 17:05 | 428687.3 | 1440.0019 | 3 | 50 | 4.400342 | 1.12723 | 2.784711 | 5.82e-10 | 11.66852 | 1.915e-09
2018-03-25 17:07 | 428807.3 | 1560.0019 | 3 | 50 | 4.400345 | 0.9818668 | 2.819778 | 5.82e-10 | 11.82282 | 1.915e-09
2018-03-25 17:09 | 428927.3 | 1680.0019 | 3 | 50 | 4.400301 | 0.8589153 | 2.850397 | 5.82e-10 | 11.95756 | 1.915e-09
2018-03-25 17:11 | 429047.3 | 1800.0002 | 3 | 50 | 4.400329 | 0.7565594 | 2.877278 | 5.82e-10 | 12.07584 | 1.915e-09
2018-03-25 17:13 | 429167.3 | 1920.0008 | 3 | 50 | 4.400303 | 0.6679325 | 2.900979 | 5.82e-10 | 12.18013 | 1.915e-09
2018-03-25 17:13 | 429191.7 | 1944.3704 | 3 | 50 | 4.400338 | 0.6519985 | 2.905447 | 5.82e-10 | 12.19979 | 1.915e-09
2018-03-25 17:15 | 429311.8 | 120.0006 | 4 | 50 | 4.348977 | 0 | 2.905447 | 5.82e-10 | 12.19979 | 1.915e-09
2018-03-25 17:17 | 429431.8 | 240.0002 | 4 | 50 | 4.345409 | 0 | 2.905447 | 5.82e-10 | 12.19979 | 1.915e-09
2018-03-25 17:18 | 429491.8 | 300.0013 | 4 | 50 | 4.344262 | 0 | 2.905447 | 5.82e-10 | 12.19979 | 1.915e-09
2018-03-25 17:20 | 429611.8 | 120.001 | 5 | 50 | 4.155868 | -2.281832 | 2.905447 | 0.07605371 | 12.19979 | 0.3178469
2018-03-25 17:22 | 429731.8 | 240.0017 | 5 | 50 | 4.12381 | -2.28184 | 2.905447 | 0.1521105 | 12.19979 | 0.6326935
2018-03-25 17:24 | 429851.8 | 360.001 | 5 | 50 | 4.092932 | -2.282184 | 2.905447 | 0.2281677 | 12.19979 | 0.945162
2018-03-25 17:26 | 429971.8 | 480.001 | 5 | 50 | 4.062359 | -2.282184 | 2.905447 | 0.3042241 | 12.19979 | 1.255292
2018-03-25 17:28 | 430091.8 | 600.0012 | 5 | 50 | 4.032116 | -2.281801 | 2.905447 | 0.380282 | 12.19979 | 1.563115
2018-03-25 17:30 | 430211.8 | 720.0001 | 5 | 50 | 4.002239 | -2.282176 | 2.905447 | 0.4563395 | 12.19979 | 1.868648
2018-03-25 17:32 | 430331.8 | 840.0002 | 5 | 50 | 3.97287 | -2.282167 | 2.905447 | 0.5323958 | 12.19979 | 2.171924
2018-03-25 17:34 | 430451.8 | 960.0001 | 5 | 50 | 3.944155 | -2.281845 | 2.905447 | 0.6084601 | 12.19979 | 2.473021
2018-03-25 17:36 | 430571.8 | 1080.0009 | 5 | 50 | 3.916215 | -2.282176 | 2.905447 | 0.6845237 | 12.19979 | 2.77196
2018-03-25 17:38 | 430691.8 | 1200 | 5 | 50 | 3.889225 | -2.282205 | 2.905447 | 0.7605815 | 12.19979 | 3.068786
2018-03-25 17:40 | 430811.8 | 1320.0016 | 5 | 50 | 3.863323 | -2.281842 | 2.905447 | 0.8366394 | 12.19979 | 3.3636
2018-03-25 17:42 | 430931.8 | 1440.0001 | 5 | 50 | 3.83858 | -2.281916 | 2.905447 | 0.9126902 | 12.19979 | 3.65646
2018-03-25 17:44 | 431051.8 | 1560.0013 | 5 | 50 | 3.815131 | -2.282164 | 2.905447 | 0.988748 | 12.19979 | 3.947515
2018-03-25 17:46 | 431171.8 | 1680.0017 | 5 | 50 | 3.792933 | -2.28184 | 2.905447 | 1.064807 | 12.19979 | 4.236838
2018-03-25 17:48 | 431291.8 | 1800.0001 | 5 | 50 | 3.771991 | -2.282136 | 2.905447 | 1.140863 | 12.19979 | 4.524508
2018-03-25 17:50 | 431411.8 | 1920.0009 | 5 | 50 | 3.752408 | -2.282032 | 2.905447 | 1.216923 | 12.19979 | 4.810655
2018-03-25 17:52 | 431531.8 | 2040.0017 | 5 | 50 | 3.733903 | -2.281851 | 2.905447 | 1.292979 | 12.19979 | 5.095339
2018-03-25 17:54 | 431651.8 | 2160.0001 | 5 | 50 | 3.716325 | -2.281988 | 2.905447 | 1.369033 | 12.19979 | 5.378642
2018-03-25 17:56 | 431771.8 | 2280.0001 | 5 | 50 | 3.699548 | -2.281907 | 2.905447 | 1.445092 | 12.19979 | 5.660658
2018-03-25 17:58 | 431891.8 | 2400.0009 | 5 | 50 | 3.683621 | -2.281837 | 2.905447 | 1.521146 | 12.19979 | 5.941414
2018-03-25 18:00 | 432011.8 | 2520.0009 | 5 | 50 | 3.668576 | -2.281799 | 2.905447 | 1.597201 | 12.19979 | 6.220994
2018-03-25 18:02 | 432131.8 | 2640.0001 | 5 | 50 | 3.654555 | -2.28197 | 2.905447 | 1.673258 | 12.19979 | 6.499473
2018-03-25 18:04 | 432251.8 | 2760.0017 | 5 | 50 | 3.641527 | -2.282192 | 2.905447 | 1.749312 | 12.19979 | 6.776917
2018-03-25 18:06 | 432371.8 | 2880.0001 | 5 | 50 | 3.629439 | -2.281872 | 2.905447 | 1.825369 | 12.19979 | 7.053416
2018-03-25 18:08 | 432491.8 | 3000.0001 | 5 | 50 | 3.618007 | -2.282192 | 2.905447 | 1.901424 | 12.19979 | 7.329018
2018-03-25 18:10 | 432611.8 | 3120.0009 | 5 | 50 | 3.606786 | -2.282146 | 2.905447 | 1.977484 | 12.19979 | 7.603776
2018-03-25 18:12 | 432731.8 | 3240.0025 | 5 | 50 | 3.595438 | -2.281845 | 2.905447 | 2.053541 | 12.19979 | 7.877666
2018-03-25 18:14 | 432851.8 | 3360 | 5 | 50 | 3.58362 | -2.281832 | 2.905447 | 2.129596 | 12.19979 | 8.150671
2018-03-25 18:16 | 432971.8 | 3480.0009 | 5 | 50 | 3.571061 | -2.282215 | 2.905447 | 2.205652 | 12.19979 | 8.422753
2018-03-25 18:18 | 433091.8 | 3600.0009 | 5 | 50 | 3.557883 | -2.281886 | 2.905447 | 2.281706 | 12.19979 | 8.693851
2018-03-25 18:20 | 433211.8 | 3720.0016 | 5 | 50 | 3.544196 | -2.281816 | 2.905447 | 2.35776 | 12.19979 | 8.963924
2018-03-25 18:22 | 433331.8 | 3840.0009 | 5 | 50 | 3.529862 | -2.28187 | 2.905447 | 2.433816 | 12.19979 | 9.232939
2018-03-25 18:24 | 433451.8 | 3960.0001 | 5 | 50 | 3.513363 | -2.28188 | 2.905447 | 2.509873 | 12.19979 | 9.500806
2018-03-25 18:26 | 433571.8 | 4080.0001 | 5 | 50 | 3.491807 | -2.282205 | 2.905447 | 2.585927 | 12.19979 | 9.767231
2018-03-25 18:28 | 433691.8 | 4200.0015 | 5 | 50 | 3.462083 | -2.281849 | 2.905447 | 2.661983 | 12.19979 | 10.03174
2018-03-25 18:30 | 433811.8 | 4320.0008 | 5 | 50 | 3.417281 | -2.281835 | 2.905447 | 2.73803 | 12.19979 | 10.29345
2018-03-25 18:32 | 433931.8 | 4440.0009 | 5 | 50 | 3.330155 | -2.281851 | 2.905447 | 2.814087 | 12.19979 | 10.55052
2018-03-25 18:34 | 434051.8 | 4560.0025 | 5 | 50 | 3.090167 | -2.281828 | 2.905447 | 2.890157 | 12.19979 | 10.79646
2018-03-25 18:34 | 434072.3 | 4580.499 | 5 | 50 | 2.999971 | -2.281895 | 2.905447 | 2.90315 | 12.19979 | 10.83606
2018-03-25 18:36 | 434192.4 | 120.0009 | 6 | 50 | 3.267792 | 0 | 2.905447 | 2.90315 | 12.19979 | 10.83606
2018-03-25 18:38 | 434312.4 | 240.0001 | 6 | 50 | 3.287741 | 0 | 2.905447 | 2.90315 | 12.19979 | 10.83606
2018-03-25 18:39 | 434372.4 | 300.0025 | 6 | 50 | 3.293963 | 0 | 2.905447 | 2.90315 | 12.19979 | 10.83606
2018-03-25 18:39 | 434372.4 | 0.0024 | 7 | 51 | 3.293972 | 0 | 0 | 0 | 0 | 0
2018-03-25 18:41 | 434492.5 | 120.0003 | 8 | 51 | 3.827851 | 3.259905 | 0.1086295 | 0 | 0.4024434 | 0
2018-03-25 18:43 | 434612.5 | 240.0011 | 8 | 51 | 3.897634 | 3.259912 | 0.2173039 | 0 | 0.8234643 | 0
2018-03-25 18:45 | 434732.5 | 360.0007 | 8 | 51 | 3.920802 | 3.259922 | 0.3259577 | 0 | 1.248227 | 0
2018-03-25 18:47 | 434852.5 | 480.0002 | 8 | 51 | 3.944046 | 3.259899 | 0.4346333 | 0 | 1.675575 | 0
2018-03-25 18:49 | 434972.5 | 600.0007 | 8 | 51 | 3.967955 | 3.259949 | 0.5432917 | 0 | 2.105436 | 0
2018-03-25 18:51 | 435092.5 | 720.0003 | 8 | 51 | 3.989167 | 3.259907 | 0.6519489 | 0 | 2.53777 | 0
2018-03-25 18:53 | 435212.5 | 840.0003 | 8 | 51 | 4.006512 | 3.259926 | 0.7606127 | 0 | 2.972217 | 0
2018-03-25 18:55 | 435332.5 | 960.0011 | 8 | 51 | 4.021769 | 3.259905 | 0.8692663 | 0 | 3.408381 | 0
2018-03-25 18:57 | 435452.5 | 1080.0003 | 8 | 51 | 4.036424 | 3.259909 | 0.9779299 | 0 | 3.846195 | 0
2018-03-25 18:59 | 435572.5 | 1200.0011 | 8 | 51 | 4.052248 | 3.259888 | 1.086579 | 0 | 4.285594 | 0
2018-03-25 19:01 | 435692.5 | 1320.0011 | 8 | 51 | 4.069929 | 3.259926 | 1.195242 | 0 | 4.726865 | 0
2018-03-25 19:03 | 435812.5 | 1440.0002 | 8 | 51 | 4.089685 | 3.259953 | 1.303896 | 0 | 5.170133 | 0
2018-03-25 19:05 | 435932.5 | 1560.0015 | 8 | 51 | 4.111361 | 3.25989 | 1.412542 | 0 | 5.615622 | 0
2018-03-25 19:07 | 436052.5 | 1680.0019 | 8 | 51 | 4.135009 | 3.259872 | 1.521187 | 0 | 6.063564 | 0
2018-03-25 19:09 | 436172.5 | 1800.002 | 8 | 51 | 4.160807 | 3.259878 | 1.629837 | 0 | 6.514212 | 0
2018-03-25 19:11 | 436292.5 | 1920.0008 | 8 | 51 | 4.189138 | 3.259897 | 1.738485 | 0 | 6.967792 | 0
2018-03-25 19:12 | 436335.8 | 1963.2922 | 8 | 51 | 4.200002 | 3.259907 | 1.777681 | 0 | 7.132202 | 0

## Statistics_5
Date_Time | Test_Time(s) | Step_Time(s) | Step_Index | Cycle_Index | Voltage(V) | Current(A) | Charge_Capacity(Ah) | Discharge_Capacity(Ah) | Charge_Energy(Wh) | Discharge_Energy(Wh) | ACR(Ohm) | Internal Resistance(Ohm)
2018-03-20 22:20 | 15608.74 | 300.003 | 6 | 1 | 3.239427 | 0 | 2.744927 | 2.95009 | 11.56006 | 11.0577
2018-03-21 00:43 | 24168.19 | 300.0013 | 6 | 2 | 3.239958 | 0 | 2.950362 | 2.949327 | 12.35275 | 11.05285
2018-03-21 03:05 | 32727.58 | 300.0023 | 6 | 3 | 3.240522 | 0 | 2.95005 | 2.948878 | 12.35224 | 11.05035
2018-03-21 05:28 | 41284.74 | 300.0006 | 6 | 4 | 3.241271 | 0 | 2.949186 | 2.947906 | 12.34904 | 11.04553
2018-03-21 07:50 | 49840.27 | 300.0032 | 6 | 5 | 3.241872 | 0 | 2.94856 | 2.94732 | 12.34707 | 11.04247
2018-03-21 10:13 | 58393.85 | 300.0028 | 6 | 6 | 3.24326 | 0 | 2.94774 | 2.946421 | 12.3442 | 11.03723
2018-03-21 12:36 | 66950.6245 | 300.0008 | 6 | 7 | 3.243891 | 0 | 2.946859 | 2.945691 | 12.34247 | 11.03377
2018-03-21 14:58 | 75503.49 | 300.0021 | 6 | 8 | 3.244894 | 0 | 2.946023 | 2.944766 | 12.33904 | 11.02943
2018-03-21 17:21 | 84056.5 | 300.0029 | 6 | 9 | 3.24551 | 0 | 2.945052 | 2.943819 | 12.33613 | 11.02507
2018-03-21 19:43 | 92607.67 | 300.0029 | 6 | 10 | 3.246208 | 0 | 2.944366 | 2.943132 | 12.33362 | 11.02215
2018-03-21 22:06 | 101159.7 | 300.0014 | 6 | 11 | 3.246089 | 0 | 2.944117 | 2.942903 | 12.33334 | 11.02167
2018-03-22 00:28 | 109707.6 | 300.0014 | 6 | 12 | 3.246609 | 0 | 2.943377 | 2.942031 | 12.32927 | 11.01746
2018-03-22 02:51 | 118251.8 | 300.0025 | 6 | 13 | 3.248129 | 0 | 2.942441 | 2.941046 | 12.32511 | 11.01273
2018-03-22 05:13 | 126798.8 | 300.004 | 6 | 14 | 3.247885 | 0 | 2.941859 | 2.940578 | 12.32477 | 11.01082
2018-03-22 07:36 | 135343.9 | 300.0031 | 6 | 15 | 3.248936 | 0 | 2.941065 | 2.93957 | 12.32092 | 11.00623
2018-03-22 09:58 | 143886.7 | 300.0008 | 6 | 16 | 3.250911 | 0 | 2.939646 | 2.938143 | 12.3155 | 10.999
2018-03-22 12:20 | 152429.6 | 300.0016 | 6 | 17 | 3.251 | 0 | 2.938622 | 2.937419 | 12.31388 | 10.99538
2018-03-22 14:43 | 160970.2 | 300.0041 | 6 | 18 | 3.252055 | 0 | 2.937892 | 2.936589 | 12.31045 | 10.9922
2018-03-22 17:05 | 169508.6 | 300.0031 | 6 | 19 | 3.253095 | 0 | 2.936981 | 2.93565 | 12.30734 | 10.98618
2018-03-22 19:27 | 178044.4 | 300.0007 | 6 | 20 | 3.253413 | 0 | 2.935711 | 2.934458 | 12.3026 | 10.98301
2018-03-22 21:49 | 186580.2 | 300.0046 | 6 | 21 | 3.253671 | 0 | 2.935599 | 2.934293 | 12.30245 | 10.98253
2018-03-23 00:12 | 195115.5 | 300.0016 | 6 | 22 | 3.254303 | 0 | 2.935535 | 2.93417 | 12.30182 | 10.98219
2018-03-23 02:34 | 203648.7894 | 300.0022 | 6 | 23 | 3.255078 | 0 | 2.934309 | 2.932825 | 12.29695 | 10.97597
2018-03-23 04:56 | 212179.6 | 300.0025 | 6 | 24 | 3.255689 | 0 | 2.933476 | 2.932112 | 12.29372 | 10.97284
2018-03-23 07:18 | 220708.8 | 300.0016 | 6 | 25 | 3.256733 | 0 | 2.932549 | 2.931094 | 12.28991 | 10.96835
2018-03-23 09:40 | 229237.2 | 300.0039 | 6 | 26 | 3.25807 | 0 | 2.931923 | 2.930468 | 12.28798 | 10.96511
2018-03-23 12:02 | 237762.3277 | 300.0046 | 6 | 27 | 3.259574 | 0 | 2.930032 | 2.928592 | 12.28146 | 10.95597
2018-03-23 14:25 | 246286.5 | 300.0024 | 6 | 28 | 3.25986 | 0 | 2.929031 | 2.927885 | 12.2783 | 10.95348
2018-03-23 16:47 | 254809.4 | 300.0049 | 6 | 29 | 3.260863 | 0 | 2.928313 | 2.926975 | 12.27552 | 10.9495
2018-03-23 19:09 | 263329.7 | 300.0022 | 6 | 30 | 3.261728 | 0 | 2.926971 | 2.92565 | 12.27041 | 10.94344
2018-03-23 21:31 | 271851.7 | 300.0015 | 6 | 31 | 3.261605 | 0 | 2.926859 | 2.925723 | 12.27039 | 10.94461
2018-03-23 23:53 | 280369.5 | 300.0017 | 6 | 32 | 3.262496 | 0 | 2.926453 | 2.925091 | 12.26795 | 10.94197
2018-03-24 02:15 | 288886.4 | 300.0036 | 6 | 33 | 3.263693 | 0 | 2.925476 | 2.924083 | 12.26428 | 10.93724
2018-03-24 04:36 | 297400.4 | 300.0021 | 6 | 34 | 3.26467 | 0 | 2.924115 | 2.922768 | 12.25933 | 10.93151
2018-03-24 06:58 | 305911.9 | 300.0015 | 6 | 35 | 3.26571 | 0 | 2.922902 | 2.921504 | 12.25473 | 10.92598
2018-03-24 09:20 | 314421.5 | 300.004 | 6 | 36 | 3.267513 | 0 | 2.922111 | 2.920582 | 12.25213 | 10.92124
2018-03-24 11:42 | 322932.3 | 300.0027 | 6 | 37 | 3.267238 | 0 | 2.921349 | 2.920363 | 12.25036 | 10.92088
2018-03-24 14:04 | 331439.2 | 300.0041 | 6 | 38 | 3.268961 | 0 | 2.920267 | 2.918961 | 12.24467 | 10.91454
2018-03-24 16:25 | 339944 | 300.0032 | 6 | 39 | 3.269933 | 0 | 2.91907 | 2.917918 | 12.24066 | 10.91022
2018-03-24 18:47 | 348434.8 | 300.0053 | 6 | 40 | 3.270706 | 0 | 2.911566 | 2.91041 | 12.20833 | 10.87829
2018-03-24 21:09 | 356934.3 | 300.0041 | 6 | 41 | 3.271829 | 0 | 2.916437 | 2.915138 | 12.23067 | 10.89803
2018-03-24 23:30 | 365431.6 | 300.0016 | 6 | 42 | 3.273283 | 0 | 2.915337 | 2.913932 | 12.22629 | 10.89298
2018-03-25 01:52 | 373926.8 | 300.0025 | 6 | 43 | 3.274444 | 0 | 2.914024 | 2.912668 | 12.22202 | 10.88738
2018-03-25 04:13 | 382419 | 300.0014 | 6 | 44 | 3.275733 | 0 | 2.912624 | 2.911233 | 12.21656 | 10.88115
2018-03-25 06:35 | 390909.5 | 300.0022 | 6 | 45 | 3.277066 | 0 | 2.911662 | 2.910295 | 12.21314 | 10.87705
2018-03-25 08:56 | 399397 | 300.0025 | 6 | 46 | 3.278156 | 0 | 2.910155 | 2.90876 | 12.20753 | 10.87053
2018-03-25 11:18 | 407882.7 | 300.0021 | 6 | 47 | 3.279397 | 0 | 2.908938 | 2.907592 | 12.20294 | 10.86533
2018-03-25 13:39 | 416365.6 | 300.0024 | 6 | 48 | 3.280869 | 0 | 2.907684 | 2.906346 | 12.19806 | 10.85999
2018-03-25 16:01 | 424844.6 | 300.0022 | 6 | 49 | 3.282579 | 0 | 2.906342 | 2.904895 | 12.19287 | 10.85343
2018-03-25 18:22 | 433319 | 300.0029 | 6 | 50 | 3.28451 | 0 | 2.9041 | 2.902683 | 12.18408 | 10.84398
2018-03-25 18:55 | 435287.2381 | 1968.1216 | 8 | 51 | 4.2 | 3.259981 | 1.782161 | 0 | 7.143281 | 0

## Channel_5_1
Date_Time | Test_Time(s) | Step_Time(s) | Step_Index | Cycle_Index | Voltage(V) | Current(A) | Charge_Capacity(Ah) | Discharge_Capacity(Ah) | Charge_Energy(Wh) | Discharge_Energy(Wh) | ACR(Ohm) | Internal Resistance(Ohm)
2018-03-20 18:02 | 120.0008 | 120.0006 | 1 | 1 | 3.668223 | 0 | 0 | 0 | 0 | 0
2018-03-20 18:04 | 240.0025 | 240.0023 | 1 | 1 | 3.668077 | 0 | 0 | 0 | 0 | 0
2018-03-20 18:06 | 360.0016 | 360.0014 | 1 | 1 | 3.667972 | 0 | 0 | 0 | 0 | 0
2018-03-20 18:08 | 480.0001 | 479.9999 | 1 | 1 | 3.667904 | 0 | 0 | 0 | 0 | 0
2018-03-20 18:10 | 600.0001 | 599.9999 | 1 | 1 | 3.667879 | 0 | 0 | 0 | 0 | 0
2018-03-20 18:12 | 720.0002 | 720 | 1 | 1 | 3.667898 | 0 | 0 | 0 | 0 | 0
2018-03-20 18:14 | 840.0002 | 840 | 1 | 1 | 3.66793 | 0 | 0 | 0 | 0 | 0
2018-03-20 18:16 | 960.0002 | 960 | 1 | 1 | 3.667959 | 0 | 0 | 0 | 0 | 0
2018-03-20 18:18 | 1080.0003 | 1080.0001 | 1 | 1 | 3.668021 | 0 | 0 | 0 | 0 | 0
2018-03-20 18:20 | 1200.0003 | 1200.0001 | 1 | 1 | 3.668109 | 0 | 0 | 0 | 0 | 0
2018-03-20 18:22 | 1320.0003 | 1320.0001 | 1 | 1 | 3.668149 | 0 | 0 | 0 | 0 | 0
2018-03-20 18:24 | 1440.0012 | 1440.001 | 1 | 1 | 3.668252 | 0 | 0 | 0 | 0 | 0
2018-03-20 18:26 | 1560.0004 | 1560.0002 | 1 | 1 | 3.668323 | 0 | 0 | 0 | 0 | 0
2018-03-20 18:28 | 1680.0012 | 1680.001 | 1 | 1 | 3.668424 | 0 | 0 | 0 | 0 | 0
2018-03-20 18:30 | 1800.0012 | 1800.001 | 1 | 1 | 3.6685 | 0 | 0 | 0 | 0 | 0
2018-03-20 18:32 | 1920.0012 | 1920.001 | 1 | 1 | 3.668593 | 0 | 0 | 0 | 0 | 0
2018-03-20 18:34 | 2040.0004 | 2040.0002 | 1 | 1 | 3.668652 | 0 | 0 | 0 | 0 | 0
2018-03-20 18:36 | 2160.0004 | 2160.0002 | 1 | 1 | 3.668759 | 0 | 0 | 0 | 0 | 0
2018-03-20 18:38 | 2280.0005 | 2280.0003 | 1 | 1 | 3.668836 | 0 | 0 | 0 | 0 | 0
2018-03-20 18:40 | 2400.0005 | 2400.0003 | 1 | 1 | 3.66891 | 0 | 0 | 0 | 0 | 0
2018-03-20 18:42 | 2520.0021 | 2520.0019 | 1 | 1 | 3.66899 | 0 | 0 | 0 | 0 | 0
2018-03-20 18:44 | 2640.0005 | 2640.0003 | 1 | 1 | 3.669068 | 0 | 0 | 0 | 0 | 0
2018-03-20 18:46 | 2760.0005 | 2760.0003 | 1 | 1 | 3.669143 | 0 | 0 | 0 | 0 | 0
2018-03-20 18:48 | 2880.0013 | 2880.0011 | 1 | 1 | 3.669218 | 0 | 0 | 0 | 0 | 0
2018-03-20 18:50 | 3000.0013 | 3000.0011 | 1 | 1 | 3.669321 | 0 | 0 | 0 | 0 | 0
2018-03-20 18:52 | 3120.0005 | 3120.0003 | 1 | 1 | 3.669368 | 0 | 0 | 0 | 0 | 0
2018-03-20 18:54 | 3240.0014 | 3240.0012 | 1 | 1 | 3.669452 | 0 | 0 | 0 | 0 | 0
2018-03-20 18:56 | 3360.0006 | 3360.0004 | 1 | 1 | 3.669519 | 0 | 0 | 0 | 0 | 0
2018-03-20 18:58 | 3480.0006 | 3480.0004 | 1 | 1 | 3.669589 | 0 | 0 | 0 | 0 | 0
2018-03-20 19:00 | 3600.0015 | 3600.0013 | 1 | 1 | 3.669664 | 0 | 0 | 0 | 0 | 0
2018-03-20 19:02 | 3720.0015 | 3720.0013 | 1 | 1 | 3.669738 | 0 | 0 | 0 | 0 | 0
2018-03-20 19:04 | 3840.0015 | 3840.0013 | 1 | 1 | 3.669779 | 0 | 0 | 0 | 0 | 0
2018-03-20 19:06 | 3960.0007 | 3960.0005 | 1 | 1 | 3.669849 | 0 | 0 | 0 | 0 | 0
2018-03-20 19:08 | 4080.0023 | 4080.0021 | 1 | 1 | 3.669919 | 0 | 0 | 0 | 0 | 0
2018-03-20 19:10 | 4200.0033 | 4200.0031 | 1 | 1 | 3.66997 | 0 | 0 | 0 | 0 | 0
2018-03-20 19:12 | 4320 | 4319.9998 | 1 | 1 | 3.670028 | 0 | 0 | 0 | 0 | 0
2018-03-20 19:14 | 4440 | 4439.9998 | 1 | 1 | 3.670096 | 0 | 0 | 0 | 0 | 0
2018-03-20 19:16 | 4560.0016 | 4560.0014 | 1 | 1 | 3.670154 | 0 | 0 | 0 | 0 | 0
2018-03-20 19:18 | 4680 | 4679.9998 | 1 | 1 | 3.670213 | 0 | 0 | 0 | 0 | 0
2018-03-20 19:20 | 4800.0001 | 4799.9999 | 1 | 1 | 3.670263 | 0 | 0 | 0 | 0 | 0
2018-03-20 19:22 | 4920.0001 | 4919.9999 | 1 | 1 | 3.670301 | 0 | 0 | 0 | 0 | 0
2018-03-20 19:24 | 5040.0009 | 5040.0007 | 1 | 1 | 3.670368 | 0 | 0 | 0 | 0 | 0
2018-03-20 19:26 | 5160.0001 | 5159.9999 | 1 | 1 | 3.670412 | 0 | 0 | 0 | 0 | 0
2018-03-20 19:28 | 5280.0001 | 5279.9999 | 1 | 1 | 3.67047 | 0 | 0 | 0 | 0 | 0
2018-03-20 19:30 | 5400.001 | 5400.0008 | 1 | 1 | 3.670522 | 0 | 0 | 0 | 0 | 0
2018-03-20 19:32 | 5520.0002 | 5520 | 1 | 1 | 3.670572 | 0 | 0 | 0 | 0 | 0
2018-03-20 19:34 | 5640.0019 | 5640.0017 | 1 | 1 | 3.670588 | 0 | 0 | 0 | 0 | 0
2018-03-20 19:36 | 5760.0003 | 5760.0001 | 1 | 1 | 3.670667 | 0 | 0 | 0 | 0 | 0
2018-03-20 19:38 | 5880.0003 | 5880.0001 | 1 | 1 | 3.670691 | 0 | 0 | 0 | 0 | 0
2018-03-20 19:40 | 6000.0003 | 6000.0001 | 1 | 1 | 3.670738 | 0 | 0 | 0 | 0 | 0
2018-03-20 19:42 | 6120.0011 | 6120.0009 | 1 | 1 | 3.670771 | 0 | 0 | 0 | 0 | 0
2018-03-20 19:44 | 6240.0003 | 6240.0001 | 1 | 1 | 3.670797 | 0 | 0 | 0 | 0 | 0
2018-03-20 19:46 | 6360.0004 | 6360.0002 | 1 | 1 | 3.670832 | 0 | 0 | 0 | 0 | 0
2018-03-20 19:48 | 6480.0004 | 6480.0002 | 1 | 1 | 3.670871 | 0 | 0 | 0 | 0 | 0
2018-03-20 19:50 | 6600.0004 | 6600.0002 | 1 | 1 | 3.670878 | 0 | 0 | 0 | 0 | 0
2018-03-20 19:52 | 6720.0004 | 6720.0002 | 1 | 1 | 3.670887 | 0 | 0 | 0 | 0 | 0
2018-03-20 19:54 | 6840.0004 | 6840.0002 | 1 | 1 | 3.670929 | 0 | 0 | 0 | 0 | 0
2018-03-20 19:56 | 6960.0013 | 6960.0011 | 1 | 1 | 3.670957 | 0 | 0 | 0 | 0 | 0
2018-03-20 19:58 | 7080.0013 | 7080.0011 | 1 | 1 | 3.670991 | 0 | 0 | 0 | 0 | 0
2018-03-20 20:00 | 7200.0019 | 7200.0017 | 1 | 1 | 3.671004 | 0 | 0 | 0 | 0 | 0
2018-03-20 20:02 | 7320.094608 | 120.0007 | 2 | 1 | 4.005131 | 4.889929 | 0.1622997 | 0 | 0.6452429 | 0
2018-03-20 20:04 | 7440.095708 | 240.0018 | 2 | 1 | 4.046723 | 4.889904 | 0.3252806 | 0 | 1.301463 | 0
2018-03-20 20:06 | 7560.096608 | 360.0027 | 2 | 1 | 4.081305 | 4.889835 | 0.4882676 | 0 | 1.963967 | 0
2018-03-20 20:08 | 7680.095808 | 480.0019 | 2 | 1 | 4.108706 | 4.889868 | 0.651242 | 0 | 2.631413 | 0
2018-03-20 20:10 | 7800.095008 | 600.0011 | 2 | 1 | 4.133095 | 4.88991 | 0.8142244 | 0 | 3.30306 | 0
2018-03-20 20:12 | 7920.096608 | 720.0027 | 2 | 1 | 4.158916 | 4.889833 | 0.977208 | 0 | 3.978749 | 0
2018-03-20 20:14 | 8040.095808 | 840.0019 | 2 | 1 | 4.188446 | 4.889862 | 1.140189 | 0 | 4.658927 | 0
2018-03-20 20:16 | 8160.094008 | 960.0001 | 2 | 1 | 4.200363 | 4.521885 | 1.299157 | 0 | 5.32629 | 0
2018-03-20 20:18 | 8280.094308 | 1080.0004 | 2 | 1 | 4.200402 | 3.990524 | 1.440949 | 0 | 5.921871 | 0
2018-03-20 20:20 | 8400.096008 | 1200.0021 | 2 | 1 | 4.200367 | 3.483131 | 1.565409 | 0 | 6.444648 | 0
2018-03-20 20:21 | 8455.706108 | 1255.6122 | 2 | 1 | 4.20038 | 3.259983 | 1.61747 | 0 | 6.663325 | 0
2018-03-20 20:23 | 8575.724444 | 120.0002 | 3 | 1 | 4.229622 | 3.260077 | 1.725695 | 0 | 7.11939 | 0
2018-03-20 20:25 | 8695.724944 | 240.0007 | 3 | 1 | 4.263025 | 3.260017 | 1.834353 | 0 | 7.580762 | 0
2018-03-20 20:27 | 8815.725344 | 360.0011 | 3 | 1 | 4.298803 | 3.260025 | 1.94301 | 0 | 8.045897 | 0
2018-03-20 20:29 | 8935.725444 | 480.0012 | 3 | 1 | 4.336644 | 3.260015 | 2.051668 | 0 | 8.515036 | 0
2018-03-20 20:31 | 9055.725444 | 600.0012 | 3 | 1 | 4.376266 | 3.260038 | 2.160325 | 0 | 8.988378 | 0
2018-03-20 20:33 | 9175.725444 | 720.0012 | 3 | 1 | 4.400374 | 2.987379 | 2.267007 | 0 | 9.457041 | 0
2018-03-20 20:35 | 9295.724744 | 840.0005 | 3 | 1 | 4.400391 | 2.48604 | 2.357884 | 0 | 9.856937 | 0
2018-03-20 20:37 | 9415.726244 | 960.002 | 3 | 1 | 4.400382 | 2.082891 | 2.433776 | 0 | 10.19089 | 0
2018-03-20 20:39 | 9535.726344 | 1080.0021 | 3 | 1 | 4.400347 | 1.755705 | 2.497553 | 0 | 10.47153 | 0
2018-03-20 20:41 | 9655.724744 | 1200.0005 | 3 | 1 | 4.400345 | 1.490511 | 2.551511 | 0 | 10.70896 | 0
2018-03-20 20:43 | 9775.724744 | 1320.0005 | 3 | 1 | 4.400333 | 1.273819 | 2.597471 | 0 | 10.91121 | 0
2018-03-20 20:45 | 9895.725544 | 1440.0013 | 3 | 1 | 4.400307 | 1.095539 | 2.636874 | 0 | 11.08459 | 0
2018-03-20 20:47 | 10015.73 | 1560.001 | 3 | 1 | 4.400336 | 0.9489231 | 2.67088 | 0 | 11.23423 | 0
2018-03-20 20:49 | 10135.73 | 1680.0013 | 3 | 1 | 4.400333 | 0.8266163 | 2.700408 | 0 | 11.36416 | 0
2018-03-20 20:51 | 10255.73 | 1800.0022 | 3 | 1 | 4.400304 | 0.7231731 | 2.726189 | 0 | 11.47761 | 0
2018-03-20 20:52 | 10353.98 | 1898.2522 | 3 | 1 | 4.400354 | 0.6519909 | 2.744925 | 0 | 11.56005 | 0
2018-03-20 20:54 | 10474.03 | 120.0016 | 4 | 1 | 4.353285 | 0 | 2.744927 | 0 | 11.56006 | 0
2018-03-20 20:56 | 10594.03 | 240.0001 | 4 | 1 | 4.350235 | 0 | 2.744927 | 0 | 11.56006 | 0
2018-03-20 20:57 | 10654.03 | 300.0038 | 4 | 1 | 4.349282 | 0 | 2.744927 | 0 | 11.56006 | 0
2018-03-20 20:59 | 10774.12 | 120.002 | 5 | 1 | 4.174448 | -2.281846 | 2.744927 | 0.07604896 | 11.56006 | 0.3191017
2018-03-20 21:01 | 10894.11 | 240.0012 | 5 | 1 | 4.144012 | -2.281867 | 2.744927 | 0.1521038 | 11.56006 | 0.6354187
2018-03-20 21:03 | 11014.11 | 360.0012 | 5 | 1 | 4.114527 | -2.281861 | 2.744927 | 0.2281565 | 11.56006 | 0.9494595
2018-03-20 21:05 | 11134.11 | 480.0004 | 5 | 1 | 4.085184 | -2.281859 | 2.744927 | 0.3042136 | 11.56006 | 1.261282
2018-03-20 21:07 | 11254.11 | 600.0005 | 5 | 1 | 4.056028 | -2.281849 | 2.744927 | 0.3802699 | 11.56006 | 1.570876
2018-03-20 21:09 | 11374.11 | 720.0005 | 5 | 1 | 4.027072 | -2.281857 | 2.744927 | 0.4563255 | 11.56006 | 1.878256
2018-03-20 21:11 | 11494.11 | 840.0005 | 5 | 1 | 3.998428 | -2.282167 | 2.744927 | 0.5323818 | 11.56006 | 2.183449
2018-03-20 21:13 | 11614.12 | 960.0022 | 5 | 1 | 3.970272 | -2.281884 | 2.744927 | 0.6084417 | 11.56006 | 2.486496
2018-03-20 21:15 | 11734.11 | 1080.0007 | 5 | 1 | 3.942657 | -2.281821 | 2.744927 | 0.6844968 | 11.56006 | 2.787401
2018-03-20 21:17 | 11854.11 | 1200.0014 | 5 | 1 | 3.915713 | -2.281844 | 2.744927 | 0.7605535 | 11.56006 | 3.086236
2018-03-20 21:19 | 11974.11 | 1320.0006 | 5 | 1 | 3.889533 | -2.282164 | 2.744927 | 0.8366104 | 11.56006 | 3.383053
2018-03-20 21:21 | 12094.11 | 1440.0014 | 5 | 1 | 3.864363 | -2.281857 | 2.744927 | 0.9126665 | 11.56006 | 3.677912
2018-03-20 21:23 | 12214.11 | 1560.0006 | 5 | 1 | 3.840137 | -2.282185 | 2.744927 | 0.9887224 | 11.56006 | 3.970891
2018-03-20 21:25 | 12334.11 | 1680.0002 | 5 | 1 | 3.817058 | -2.281853 | 2.744927 | 1.064781 | 11.56006 | 4.262081
2018-03-20 21:27 | 12454.11 | 1800.0015 | 5 | 1 | 3.795229 | -2.281874 | 2.744927 | 1.140843 | 11.56006 | 4.551574
2018-03-20 21:29 | 12574.11 | 1920.0015 | 5 | 1 | 3.774788 | -2.281782 | 2.744927 | 1.216901 | 11.56006 | 4.839446
2018-03-20 21:31 | 12694.12 | 2040.0024 | 5 | 1 | 3.755685 | -2.281853 | 2.744927 | 1.292959 | 11.56006 | 5.125813
2018-03-20 21:33 | 12814.12 | 2160.0016 | 5 | 1 | 3.737605 | -2.28183 | 2.744927 | 1.369015 | 11.56006 | 5.410762
2018-03-20 21:35 | 12934.11 | 2280.0008 | 5 | 1 | 3.720385 | -2.281805 | 2.744927 | 1.445068 | 11.56006 | 5.694359
2018-03-20 21:37 | 13054.11 | 2400.0008 | 5 | 1 | 3.703975 | -2.281817 | 2.744927 | 1.521126 | 11.56006 | 5.976694
2018-03-20 21:39 | 13174.11 | 2520.0009 | 5 | 1 | 3.688365 | -2.28199 | 2.744927 | 1.597185 | 11.56006 | 6.257813
2018-03-20 21:41 | 13294.11 | 2640.0009 | 5 | 1 | 3.673726 | -2.281865 | 2.744927 | 1.67324 | 11.56006 | 6.537769
2018-03-20 21:43 | 13414.11 | 2760.0009 | 5 | 1 | 3.660088 | -2.281828 | 2.744927 | 1.749299 | 11.56006 | 6.816665
2018-03-20 21:45 | 13534.11 | 2880.0009 | 5 | 1 | 3.647329 | -2.281811 | 2.744927 | 1.825358 | 11.56006 | 7.094556
2018-03-20 21:47 | 13654.12 | 3000.0017 | 5 | 1 | 3.635255 | -2.281955 | 2.744927 | 1.901419 | 11.56006 | 7.37151
2018-03-20 21:49 | 13774.11 | 3120.0002 | 5 | 1 | 3.623523 | -2.282178 | 2.744927 | 1.977478 | 11.56006 | 7.647559
2018-03-20 21:51 | 13894.11 | 3240.001 | 5 | 1 | 3.611775 | -2.281846 | 2.744927 | 2.05354 | 11.56006 | 7.922728
2018-03-20 21:53 | 14014.11 | 3360.0003 | 5 | 1 | 3.599778 | -2.281965 | 2.744927 | 2.129595 | 11.56006 | 8.196964
2018-03-20 21:55 | 14134.11 | 3480.0011 | 5 | 1 | 3.58729 | -2.281832 | 2.744927 | 2.205652 | 11.56006 | 8.470282
2018-03-20 21:57 | 14254.11 | 3600.0011 | 5 | 1 | 3.574138 | -2.281819 | 2.744927 | 2.281707 | 11.56006 | 8.742619
2018-03-20 21:59 | 14374.11 | 3720.0012 | 5 | 1 | 3.560785 | -2.28179 | 2.744927 | 2.357762 | 11.56006 | 9.013942
2018-03-20 22:01 | 14494.11 | 3840.0004 | 5 | 1 | 3.547317 | -2.281842 | 2.744927 | 2.433817 | 11.56006 | 9.284244
2018-03-20 22:03 | 14614.11 | 3960.0004 | 5 | 1 | 3.533258 | -2.281867 | 2.744927 | 2.509874 | 11.56006 | 9.553516
2018-03-20 22:05 | 14734.11 | 4080.0005 | 5 | 1 | 3.515533 | -2.282107 | 2.744927 | 2.585928 | 11.56006 | 9.8216
2018-03-20 22:07 | 14854.11 | 4200.0012 | 5 | 1 | 3.491086 | -2.281853 | 2.744927 | 2.661984 | 11.56006 | 10.08809
2018-03-20 22:09 | 14974.11 | 4320.0005 | 5 | 1 | 3.456664 | -2.281861 | 2.744927 | 2.738037 | 11.56006 | 10.35238
2018-03-20 22:11 | 15094.11 | 4440.0003 | 5 | 1 | 3.401378 | -2.281811 | 2.744927 | 2.814093 | 11.56006 | 10.61338
2018-03-20 22:13 | 15214.11 | 4560.0005 | 5 | 1 | 3.274236 | -2.281853 | 2.744927 | 2.890146 | 11.56006 | 10.868
2018-03-20 22:15 | 15308.69 | 4654.5762 | 5 | 1 | 2.999996 | -2.282009 | 2.744927 | 2.95009 | 11.56006 | 11.0577
2018-03-20 22:17 | 15428.74 | 120 | 6 | 1 | 3.216907 | 0 | 2.744927 | 2.95009 | 11.56006 | 11.0577
2018-03-20 22:19 | 15548.74 | 240.0016 | 6 | 1 | 3.233725 | 0 | 2.744927 | 2.95009 | 11.56006 | 11.0577
2018-03-20 22:20 | 15608.74 | 300.003 | 6 | 1 | 3.239427 | 0 | 2.744927 | 2.95009 | 11.56006 | 11.0577
2018-03-20 22:20 | 15608.76 | 0.0048 | 7 | 2 | 3.239327 | 0 | 0 | 0 | 0 | 0
2018-03-20 22:22 | 15728.84 | 120.0002 | 2 | 2 | 3.952519 | 4.889904 | 0.1622948 | 0 | 0.6181836 | 0
2018-03-20 22:24 | 15848.84 | 240.0012 | 2 | 2 | 4.003237 | 4.889912 | 0.3252767 | 0 | 1.267243 | 0
2018-03-20 22:26 | 15968.84 | 360.0012 | 2 | 2 | 4.040075 | 4.889915 | 0.4882573 | 0 | 1.922731 | 0
2018-03-20 22:28 | 16088.84 | 480.0011 | 2 | 2 | 4.0731 | 4.889872 | 0.6512375 | 0 | 2.583943 | 0
2018-03-20 22:30 | 16208.84 | 600.0011 | 2 | 2 | 4.100981 | 4.889847 | 0.8142197 | 0 | 3.250113 | 0
2018-03-20 22:32 | 16328.84 | 720.002 | 2 | 2 | 4.125762 | 4.889881 | 0.9771993 | 0 | 3.920539 | 0
2018-03-20 22:34 | 16448.84 | 840.0005 | 2 | 2 | 4.151009 | 4.889917 | 1.14018 | 0 | 4.594977 | 0
2018-03-20 22:36 | 16568.84 | 960.002 | 2 | 2 | 4.179816 | 4.889881 | 1.303156 | 0 | 5.273787 | 0
2018-03-20 22:38 | 16688.84 | 1080.0002 | 2 | 2 | 4.200404 | 4.667253 | 1.46473 | 0 | 5.951377 | 0
2018-03-20 22:40 | 16808.84 | 1200.0006 | 2 | 2 | 4.200398 | 4.123949 | 1.611138 | 0 | 6.566348 | 0
2018-03-20 22:42 | 16928.84 | 1320.0014 | 2 | 2 | 4.200389 | 3.608927 | 1.73992 | 0 | 7.107279 | 0
2018-03-20 22:43 | 17015.07 | 1406.2317 | 2 | 2 | 4.200386 | 3.259985 | 1.822136 | 0 | 7.45262 | 0
2018-03-20 22:45 | 17135.09 | 120.001 | 3 | 2 | 4.229571 | 3.260035 | 1.930357 | 0 | 7.90866 | 0
2018-03-20 22:47 | 17255.09 | 240.001 | 3 | 2 | 4.263015 | 3.260046 | 2.039016 | 0 | 8.37004 | 0
2018-03-20 22:49 | 17375.09 | 360.001 | 3 | 2 | 4.2988 | 3.260036 | 2.147671 | 0 | 8.835158 | 0
2018-03-20 22:51 | 17495.09 | 480.0003 | 3 | 2 | 4.336716 | 3.260046 | 2.256333 | 0 | 9.30432 | 0
2018-03-20 22:53 | 17615.09 | 600.0011 | 3 | 2 | 4.376348 | 3.260046 | 2.364988 | 0 | 9.777663 | 0
2018-03-20 22:55 | 17735.09 | 720.0002 | 3 | 2 | 4.400384 | 2.986462 | 2.471642 | 0 | 10.24621 | 0
2018-03-20 22:57 | 17855.09 | 840.0005 | 3 | 2 | 4.400371 | 2.485624 | 2.562496 | 0 | 10.646 | 0
2018-03-20 22:59 | 17975.09 | 960.0006 | 3 | 2 | 4.400364 | 2.0844 | 2.638422 | 0 | 10.9801 | 0
2018-03-20 23:01 | 18095.09 | 1080.0005 | 3 | 2 | 4.400367 | 1.758142 | 2.702275 | 0 | 11.26108 | 0
2018-03-20 23:03 | 18215.09 | 1200.0013 | 3 | 2 | 4.400376 | 1.493198 | 2.756314 | 0 | 11.49887 | 0
2018-03-20 23:05 | 18335.09 | 1320.0013 | 3 | 2 | 4.400345 | 1.276394 | 2.802356 | 0 | 11.70148 | 0
2018-03-20 23:07 | 18455.09 | 1440.0013 | 3 | 2 | 4.400327 | 1.097996 | 2.841837 | 0 | 11.87521 | 0
2018-03-20 23:09 | 18575.09 | 1560.0013 | 3 | 2 | 4.400345 | 0.9513626 | 2.875914 | 0 | 12.02516 | 0
2018-03-20 23:11 | 18695.09 | 1680.0007 | 3 | 2 | 4.400356 | 0.8289089 | 2.905509 | 0 | 12.15538 | 0
2018-03-20 23:13 | 18815.09 | 1800.0015 | 3 | 2 | 4.400303 | 0.7249928 | 2.931359 | 0 | 12.26913 | 0
2018-03-20 23:15 | 18914.53 | 1899.4467 | 3 | 2 | 4.400314 | 0.6519985 | 2.950362 | 0 | 12.35275 | 0
2018-03-20 23:17 | 19034.59 | 119.9998 | 4 | 2 | 4.353083 | 0 | 2.950362 | 0 | 12.35275 | 0
2018-03-20 23:19 | 19154.59 | 239.9998 | 4 | 2 | 4.350025 | 0 | 2.950362 | 0 | 12.35275 | 0
2018-03-20 23:20 | 19214.59 | 300.002 | 4 | 2 | 4.349059 | 0 | 2.950362 | 0 | 12.35275 | 0
2018-03-20 23:22 | 19334.67 | 120.0011 | 5 | 2 | 4.173638 | -2.281888 | 2.950362 | 0.07605095 | 12.35275 | 0.3190541
2018-03-20 23:24 | 19454.67 | 240.0011 | 5 | 2 | 4.143118 | -2.281928 | 2.950362 | 0.1521073 | 12.35275 | 0.6353109
2018-03-20 23:26 | 19574.67 | 360.001 | 5 | 2 | 4.113576 | -2.281863 | 2.950362 | 0.2281611 | 12.35275 | 0.9492854
2018-03-20 23:28 | 19694.67 | 480.002 | 5 | 2 | 4.084202 | -2.281855 | 2.950362 | 0.304215 | 12.35275 | 1.261021
2018-03-20 23:30 | 19814.67 | 600.0004 | 5 | 2 | 4.054987 | -2.281863 | 2.950362 | 0.380271 | 12.35275 | 1.570537
2018-03-20 23:32 | 19934.67 | 720.0012 | 5 | 2 | 4.026021 | -2.281851 | 2.950362 | 0.4563257 | 12.35275 | 1.877834
2018-03-20 23:34 | 20054.67 | 840.0013 | 5 | 2 | 3.997372 | -2.281853 | 2.950362 | 0.5323792 | 12.35275 | 2.182935
2018-03-20 23:36 | 20174.67 | 960.001 | 5 | 2 | 3.969181 | -2.281893 | 2.950362 | 0.6084324 | 12.35275 | 2.485873
2018-03-20 23:38 | 20294.67 | 1080.0022 | 5 | 2 | 3.941537 | -2.281898 | 2.950362 | 0.6844899 | 12.35275 | 2.786704
2018-03-20 23:40 | 20414.67 | 1200.0022 | 5 | 2 | 3.914607 | -2.281878 | 2.950362 | 0.7605443 | 12.35275 | 3.085446
2018-03-20 23:42 | 20534.67 | 1320.0014 | 5 | 2 | 3.888484 | -2.281872 | 2.950362 | 0.8365971 | 12.35275 | 3.382164
2018-03-20 23:44 | 20654.67 | 1440.003 | 5 | 2 | 3.863318 | -2.281879 | 2.950362 | 0.9126517 | 12.35275 | 3.676938
2018-03-20 23:46 | 20774.67 | 1560.0022 | 5 | 2 | 3.839148 | -2.281909 | 2.950362 | 0.988706 | 12.35275 | 3.969833
2018-03-20 23:48 | 20894.67 | 1680.0014 | 5 | 2 | 3.816049 | -2.281793 | 2.950362 | 1.064757 | 12.35275 | 4.26092
2018-03-20 23:50 | 21014.67 | 1800.0007 | 5 | 2 | 3.794206 | -2.281907 | 2.950362 | 1.140816 | 12.35275 | 4.550324
2018-03-20 23:52 | 21134.67 | 1920.0007 | 5 | 2 | 3.773784 | -2.281842 | 2.950362 | 1.216868 | 12.35275 | 4.838097
2018-03-20 23:54 | 21254.67 | 2040.0008 | 5 | 2 | 3.754738 | -2.281867 | 2.950362 | 1.292924 | 12.35275 | 5.124384
2018-03-20 23:56 | 21374.67 | 2160.0016 | 5 | 2 | 3.73671 | -2.281874 | 2.950362 | 1.368983 | 12.35275 | 5.409273
2018-03-20 23:58 | 21494.67 | 2280.0008 | 5 | 2 | 3.719519 | -2.281853 | 2.950362 | 1.445037 | 12.35275 | 5.692806
2018-03-21 | 21614.67 | 2400.0009 | 5 | 2 | 3.703129 | -2.281876 | 2.950362 | 1.521093 | 12.35275 | 5.975069
2018-03-21 00:02 | 21734.67 | 2520.0017 | 5 | 2 | 3.687588 | -2.28187 | 2.950362 | 1.597149 | 12.35275 | 6.256116
2018-03-21 00:04 | 21854.67 | 2640.0009 | 5 | 2 | 3.672967 | -2.281853 | 2.950362 | 1.6732 | 12.35275 | 6.536001
2018-03-21 00:06 | 21974.67 | 2760.0017 | 5 | 2 | 3.659345 | -2.281857 | 2.950362 | 1.749256 | 12.35275 | 6.814825
2018-03-21 00:08 | 22094.67 | 2880.0009 | 5 | 2 | 3.646663 | -2.281865 | 2.950362 | 1.825312 | 12.35275 | 7.092656
2018-03-21 00:10 | 22214.67 | 3000.001 | 5 | 2 | 3.634678 | -2.2819 | 2.950362 | 1.901367 | 12.35275 | 7.369544
2018-03-21 00:12 | 22334.67 | 3120.001 | 5 | 2 | 3.62303 | -2.281878 | 2.950362 | 1.977425 | 12.35275 | 7.645544
2018-03-21 00:14 | 22454.67 | 3240.0019 | 5 | 2 | 3.611326 | -2.281816 | 2.950362 | 2.053478 | 12.35275 | 7.920644
2018-03-21 00:16 | 22574.67 | 3360.0018 | 5 | 2 | 3.599382 | -2.281865 | 2.950362 | 2.129534 | 12.35275 | 8.194853
2018-03-21 00:18 | 22694.67 | 3480.0019 | 5 | 2 | 3.586897 | -2.281846 | 2.950362 | 2.205589 | 12.35275 | 8.468132
2018-03-21 00:20 | 22814.67 | 3600.0019 | 5 | 2 | 3.573741 | -2.281888 | 2.950362 | 2.281643 | 12.35275 | 8.740434
2018-03-21 00:22 | 22934.67 | 3720.0028 | 5 | 2 | 3.560381 | -2.28189 | 2.950362 | 2.357701 | 12.35275 | 9.011739
2018-03-21 00:24 | 23054.67 | 3840.0012 | 5 | 2 | 3.546936 | -2.281838 | 2.950362 | 2.433753 | 12.35275 | 9.282001
2018-03-21 00:26 | 23174.67 | 3960.0028 | 5 | 2 | 3.532858 | -2.281857 | 2.950362 | 2.50981 | 12.35275 | 9.551247
2018-03-21 00:28 | 23294.67 | 4080.0019 | 5 | 2 | 3.515075 | -2.281851 | 2.950362 | 2.585862 | 12.35275 | 9.819287
2018-03-21 00:30 | 23414.67 | 4200.0004 | 5 | 2 | 3.49056 | -2.28187 | 2.950362 | 2.661917 | 12.35275 | 10.08574
2018-03-21 00:32 | 23534.67 | 4320.002 | 5 | 2 | 3.456 | -2.281879 | 2.950362 | 2.737974 | 12.35275 | 10.34999
2018-03-21 00:34 | 23654.67 | 4440.0005 | 5 | 2 | 3.40034 | -2.281888 | 2.950362 | 2.814027 | 12.35275 | 10.61093
2018-03-21 00:36 | 23774.67 | 4560.0013 | 5 | 2 | 3.272316 | -2.281832 | 2.950362 | 2.890081 | 12.35275 | 10.86544
2018-03-21 00:38 | 23868.14 | 4653.469 | 5 | 2 | 2.999994 | -2.281857 | 2.950362 | 2.94932 | 12.35275 | 11.05283
2018-03-21 00:40 | 23988.19 | 119.9999 | 6 | 2 | 3.217704 | 0 | 2.950362 | 2.949327 | 12.35275 | 11.05285
2018-03-21 00:42 | 24108.19 | 240.0007 | 6 | 2 | 3.234325 | 0 | 2.950362 | 2.949327 | 12.35275 | 11.05285
2018-03-21 00:43 | 24168.19 | 300.0013 | 6 | 2 | 3.239958 | 0 | 2.950362 | 2.949327 | 12.35275 | 11.05285
2018-03-21 00:43 | 24168.2 | 0.0024 | 7 | 3 | 3.239993 | 0 | 0 | 0 | 0 | 0
2018-03-21 00:45 | 24288.28576 | 120.002 | 2 | 3 | 3.953016 | 4.889908 | 0.1622923 | 6.7e-10 | 0.6182652 | 2.172e-09
2018-03-21 00:47 | 24408.28496 | 240.0012 | 2 | 3 | 4.003764 | 4.889921 | 0.3252725 | 6.7e-10 | 1.267397 | 2.172e-09
2018-03-21 00:49 | 24528.28506 | 360.0013 | 2 | 3 | 4.040641 | 4.889906 | 0.4882513 | 6.7e-10 | 1.92297 | 2.172e-09
2018-03-21 00:51 | 24648.28506 | 480.0013 | 2 | 3 | 4.073648 | 4.889904 | 0.6512284 | 6.7e-10 | 2.584263 | 2.172e-09
2018-03-21 00:53 | 24768.28426 | 600.0005 | 2 | 3 | 4.101466 | 4.889889 | 0.8142062 | 6.7e-10 | 3.250499 | 2.172e-09
2018-03-21 00:55 | 24888.28506 | 720.0013 | 2 | 3 | 4.126136 | 4.889894 | 0.9771877 | 6.7e-10 | 3.920999 | 2.172e-09
2018-03-21 00:57 | 25008.28506 | 840.0013 | 2 | 3 | 4.151351 | 4.88994 | 1.140171 | 6.7e-10 | 4.59551 | 2.172e-09
2018-03-21 00:59 | 25128.28516 | 960.0014 | 2 | 3 | 4.180215 | 4.889954 | 1.303157 | 6.7e-10 | 5.27442 | 2.172e-09
2018-03-21 01:01 | 25248.28446 | 1080.0007 | 2 | 3 | 4.20037 | 4.662386 | 1.464664 | 6.7e-10 | 5.951762 | 2.172e-09
2018-03-21 01:03 | 25368.28606 | 1200.0023 | 2 | 3 | 4.200393 | 4.120993 | 1.610946 | 6.7e-10 | 6.566204 | 2.172e-09
2018-03-21 01:05 | 25488.28526 | 1320.0015 | 2 | 3 | 4.200393 | 3.607178 | 1.739648 | 6.7e-10 | 7.106799 | 2.172e-09
2018-03-21 01:06 | 25573.92416 | 1405.6404 | 2 | 3 | 4.200368 | 3.259985 | 1.821278 | 6.7e-10 | 7.449677 | 2.172e-09
2018-03-21 01:08 | 25693.94 | 120.0002 | 3 | 3 | 4.229619 | 3.26012 | 1.929499 | 6.7e-10 | 7.905722 | 2.172e-09
2018-03-21 01:10 | 25813.94 | 240.001 | 3 | 3 | 4.263096 | 3.260092 | 2.038158 | 6.7e-10 | 8.367107 | 2.172e-09
2018-03-21 01:12 | 25933.94 | 360.0019 | 3 | 3 | 4.298877 | 3.260094 | 2.146822 | 6.7e-10 | 8.832275 | 2.172e-09
2018-03-21 01:14 | 26053.94 | 480.002 | 3 | 3 | 4.336773 | 3.260046 | 2.255482 | 6.7e-10 | 9.301432 | 2.172e-09
2018-03-21 01:16 | 26173.94 | 600.0019 | 3 | 3 | 4.376411 | 3.260101 | 2.364142 | 6.7e-10 | 9.774805 | 2.172e-09
2018-03-21 01:18 | 26293.94 | 720.0004 | 3 | 3 | 4.400395 | 2.986393 | 2.470788 | 6.7e-10 | 10.24332 | 2.172e-09
2018-03-21 01:20 | 26413.95 | 840.0022 | 3 | 3 | 4.400393 | 2.4874 | 2.561667 | 6.7e-10 | 10.64322 | 2.172e-09
2018-03-21 01:22 | 26533.94 | 960.0013 | 3 | 3 | 4.400365 | 2.085621 | 2.637639 | 6.7e-10 | 10.97752 | 2.172e-09
2018-03-21 01:24 | 26653.94 | 1080.0013 | 3 | 3 | 4.400373 | 1.760027 | 2.701532 | 6.7e-10 | 11.25868 | 2.172e-09
2018-03-21 01:26 | 26773.95 | 1200.0022 | 3 | 3 | 4.400335 | 1.494108 | 2.755613 | 6.7e-10 | 11.49665 | 2.172e-09
2018-03-21 01:28 | 26893.94 | 1320.0005 | 3 | 3 | 4.400355 | 1.277405 | 2.801692 | 6.7e-10 | 11.69942 | 2.172e-09
2018-03-21 01:30 | 27013.94 | 1440.0013 | 3 | 3 | 4.400337 | 1.099012 | 2.841209 | 6.7e-10 | 11.87331 | 2.172e-09
2018-03-21 01:32 | 27133.94 | 1560.0006 | 3 | 3 | 4.400351 | 0.9520893 | 2.875315 | 6.7e-10 | 12.02339 | 2.172e-09
2018-03-21 01:34 | 27253.95 | 1680.0023 | 3 | 3 | 4.400302 | 0.8286667 | 2.904938 | 6.7e-10 | 12.15374 | 2.172e-09
2018-03-21 01:36 | 27373.94 | 1800.0014 | 3 | 3 | 4.40034 | 0.7265701 | 2.930806 | 6.7e-10 | 12.26756 | 2.172e-09
2018-03-21 01:38 | 27474.63 | 1900.6835 | 3 | 3 | 4.400326 | 0.6519966 | 2.95005 | 6.7e-10 | 12.35224 | 2.172e-09
2018-03-21 01:40 | 27594.67746 | 119.9999 | 4 | 3 | 4.353029 | 0 | 2.95005 | 6.7e-10 | 12.35224 | 2.172e-09
2018-03-21 01:42 | 27714.67836 | 240.0008 | 4 | 3 | 4.349949 | 0 | 2.95005 | 6.7e-10 | 12.35224 | 2.172e-09
2018-03-21 01:43 | 27774.67976 | 300.0022 | 4 | 3 | 4.349 | 0 | 2.95005 | 6.7e-10 | 12.35224 | 2.172e-09
2018-03-21 01:45 | 27894.77 | 120.0026 | 5 | 3 | 4.173301 | -2.281879 | 2.95005 | 0.0760524 | 12.35224 | 0.3190395
2018-03-21 01:47 | 28014.76 | 240.001 | 5 | 3 | 4.142765 | -2.281911 | 2.95005 | 0.1521071 | 12.35224 | 0.6352642
2018-03-21 01:49 | 28134.76 | 360.0012 | 5 | 3 | 4.113194 | -2.281863 | 2.95005 | 0.2281639 | 12.35224 | 0.9492235
2018-03-21 01:51 | 28254.77 | 480.0028 | 5 | 3 | 4.083798 | -2.281874 | 2.95005 | 0.3042189 | 12.35224 | 1.260934
2018-03-21 01:53 | 28374.76 | 600.0011 | 5 | 3 | 4.054573 | -2.281823 | 2.95005 | 0.3802706 | 12.35224 | 1.570401
2018-03-21 01:55 | 28494.76 | 720.0004 | 5 | 3 | 4.025568 | -2.281817 | 2.95005 | 0.4563197 | 12.35224 | 1.877643
2018-03-21 01:57 | 28614.76 | 840.002 | 5 | 3 | 3.996911 | -2.281857 | 2.95005 | 0.5323853 | 12.35224 | 2.182759
2018-03-21 01:59 | 28734.76 | 960.002 | 5 | 3 | 3.968698 | -2.282148 | 2.95005 | 0.6084404 | 12.35224 | 2.485669
2018-03-21 02:01 | 28854.76 | 1080.002 | 5 | 3 | 3.941077 | -2.281842 | 2.95005 | 0.6844942 | 12.35224 | 2.786449
2018-03-21 02:03 | 28974.76 | 1200.0013 | 5 | 3 | 3.914146 | -2.281838 | 2.95005 | 0.7605462 | 12.35224 | 3.085147
2018-03-21 02:05 | 29094.76 | 1320.0021 | 5 | 3 | 3.888057 | -2.281838 | 2.95005 | 0.8366043 | 12.35224 | 3.381851
2018-03-21 02:07 | 29214.76 | 1440.0022 | 5 | 3 | 3.862889 | -2.281879 | 2.95005 | 0.9126588 | 12.35224 | 3.676592
2018-03-21 02:09 | 29334.76 | 1560.0006 | 5 | 3 | 3.838739 | -2.281865 | 2.95005 | 0.9887105 | 12.35224 | 3.969447
2018-03-21 02:11 | 29454.76 | 1680.0014 | 5 | 3 | 3.815671 | -2.281909 | 2.95005 | 1.064766 | 12.35224 | 4.260521
2018-03-21 02:13 | 29574.76 | 1800.0022 | 5 | 3 | 3.793818 | -2.2819 | 2.95005 | 1.140824 | 12.35224 | 4.549892
2018-03-21 02:15 | 29694.76 | 1920.0007 | 5 | 3 | 3.773427 | -2.281851 | 2.95005 | 1.216878 | 12.35224 | 4.837642
2018-03-21 02:17 | 29814.77 | 2040.0023 | 5 | 3 | 3.754403 | -2.281879 | 2.95005 | 1.292932 | 12.35224 | 5.123895
2018-03-21 02:19 | 29934.76 | 2160.0015 | 5 | 3 | 3.73638 | -2.281849 | 2.95005 | 1.368988 | 12.35224 | 5.408748
2018-03-21 02:21 | 30054.76 | 2280.0004 | 5 | 3 | 3.719205 | -2.281934 | 2.95005 | 1.445044 | 12.35224 | 5.692266
2018-03-21 02:23 | 30174.77 | 2400.0025 | 5 | 3 | 3.702799 | -2.281884 | 2.95005 | 1.521099 | 12.35224 | 5.974503
2018-03-21 02:25 | 30294.76 | 2520.0014 | 5 | 3 | 3.687271 | -2.281878 | 2.95005 | 1.597154 | 12.35224 | 6.255525
2018-03-21 02:27 | 30414.76 | 2640.0009 | 5 | 3 | 3.672705 | -2.28189 | 2.95005 | 1.673208 | 12.35224 | 6.535394
2018-03-21 02:29 | 30534.76 | 2760.0001 | 5 | 3 | 3.659098 | -2.281861 | 2.95005 | 1.749266 | 12.35224 | 6.814208
2018-03-21 02:31 | 30654.76 | 2880.0009 | 5 | 3 | 3.646421 | -2.281853 | 2.95005 | 1.825322 | 12.35224 | 7.092015
2018-03-21 02:33 | 30774.76 | 3000.0019 | 5 | 3 | 3.634448 | -2.281851 | 2.95005 | 1.901376 | 12.35224 | 7.368884
2018-03-21 02:35 | 30894.76 | 3120 | 5 | 3 | 3.622793 | -2.28183 | 2.95005 | 1.977427 | 12.35224 | 7.644843
2018-03-21 02:37 | 31014.76 | 3240.0002 | 5 | 3 | 3.611087 | -2.281826 | 2.95005 | 2.053483 | 12.35224 | 7.919935
2018-03-21 02:39 | 31134.76 | 3360.0002 | 5 | 3 | 3.599144 | -2.281798 | 2.95005 | 2.129538 | 12.35224 | 8.194124
2018-03-21 02:41 | 31254.76 | 3480.0009 | 5 | 3 | 3.586675 | -2.281853 | 2.95005 | 2.205593 | 12.35224 | 8.467387
2018-03-21 02:43 | 31374.76 | 3600.0019 | 5 | 3 | 3.573512 | -2.281811 | 2.95005 | 2.281647 | 12.35224 | 8.739671
2018-03-21 02:45 | 31494.76 | 3720.0019 | 5 | 3 | 3.560145 | -2.281876 | 2.95005 | 2.357701 | 12.35224 | 9.010941
2018-03-21 02:47 | 31614.76 | 3840.0003 | 5 | 3 | 3.546693 | -2.281853 | 2.95005 | 2.433755 | 12.35224 | 9.281195
2018-03-21 02:49 | 31734.76 | 3960.0012 | 5 | 3 | 3.532566 | -2.281886 | 2.95005 | 2.509813 | 12.35224 | 9.550419
2018-03-21 02:51 | 31854.76 | 4080.0003 | 5 | 3 | 3.514753 | -2.281879 | 2.95005 | 2.585866 | 12.35224 | 9.818444
2018-03-21 02:53 | 31974.76 | 4200.0004 | 5 | 3 | 3.490163 | -2.281865 | 2.95005 | 2.661921 | 12.35224 | 10.08487
2018-03-21 02:55 | 32094.76 | 4320.0004 | 5 | 3 | 3.45552 | -2.2819 | 2.95005 | 2.737975 | 12.35224 | 10.34908
2018-03-21 02:57 | 32214.77 | 4440.0029 | 5 | 3 | 3.399694 | -2.281882 | 2.95005 | 2.814033 | 12.35224 | 10.60999
2018-03-21 02:59 | 32334.76 | 4560.0006 | 5 | 3 | 3.270988 | -2.281893 | 2.95005 | 2.890086 | 12.35224 | 10.86443
2018-03-21 03:00 | 32427.53 | 4652.7627 | 5 | 3 | 2.999976 | -2.281886 | 2.95005 | 2.948878 | 12.35224 | 11.05035
2018-03-21 03:02 | 32547.58 | 120.0001 | 6 | 3 | 3.218355 | 0 | 2.95005 | 2.948878 | 12.35224 | 11.05035
2018-03-21 03:04 | 32667.58 | 240.001 | 6 | 3 | 3.234919 | 0 | 2.95005 | 2.948878 | 12.35224 | 11.05035
2018-03-21 03:05 | 32727.58 | 300.0023 | 6 | 3 | 3.240522 | 0 | 2.95005 | 2.948878 | 12.35224 | 11.05035
2018-03-21 03:05 | 32727.59 | 0.0024 | 7 | 4 | 3.240564 | 0 | 0 | 0 | 0 | 0
2018-03-21 03:07 | 32847.67568 | 120.0011 | 2 | 4 | 3.95333 | 4.889938 | 0.1622881 | 0 | 0.6183273 | 0
2018-03-21 03:09 | 32967.67658 | 240.002 | 2 | 4 | 4.004079 | 4.889921 | 0.3252696 | 0 | 1.267513 | 0
2018-03-21 03:11 | 33087.67658 | 360.002 | 2 | 4 | 4.041005 | 4.889894 | 0.4882503 | 0 | 1.92315 | 0
2018-03-21 03:13 | 33207.67658 | 480.002 | 2 | 4 | 4.073967 | 4.88991 | 0.6512327 | 0 | 2.584519 | 0
2018-03-21 03:15 | 33327.67578 | 600.0012 | 2 | 4 | 4.101747 | 4.889959 | 0.8142125 | 0 | 3.250814 | 0
2018-03-21 03:17 | 33447.67658 | 720.002 | 2 | 4 | 4.126435 | 4.889841 | 0.9771918 | 0 | 3.921353 | 0
2018-03-21 03:19 | 33567.67668 | 840.0021 | 2 | 4 | 4.151632 | 4.889893 | 1.140175 | 0 | 4.595907 | 0
2018-03-21 03:21 | 33687.67598 | 960.0014 | 2 | 4 | 4.180473 | 4.889914 | 1.30316 | 0 | 5.274851 | 0
2018-03-21 03:23 | 33807.67748 | 1080.0029 | 2 | 4 | 4.200387 | 4.657164 | 1.4646 | 0 | 5.951945 | 0
2018-03-21 03:25 | 33927.67788 | 1200.0033 | 2 | 4 | 4.200383 | 4.117727 | 1.61076 | 0 | 6.565871 | 0
2018-03-21 03:27 | 34047.67698 | 1320.0024 | 2 | 4 | 4.200371 | 3.604931 | 1.739373 | 0 | 7.106093 | 0
2018-03-21 03:29 | 34132.89818 | 1405.2236 | 2 | 4 | 4.200375 | 3.259995 | 1.820577 | 0 | 7.447183 | 0
2018-03-21 03:31 | 34252.92 | 120.0009 | 3 | 4 | 4.229642 | 3.260077 | 1.928794 | 0 | 7.903215 | 0
2018-03-21 03:33 | 34372.92 | 240.001 | 3 | 4 | 4.263092 | 3.260088 | 2.037457 | 0 | 8.364615 | 0
2018-03-21 03:35 | 34492.92 | 360.0003 | 3 | 4 | 4.29888 | 3.260048 | 2.146116 | 0 | 8.829759 | 0
2018-03-21 03:37 | 34612.92 | 480.0011 | 3 | 4 | 4.336771 | 3.260084 | 2.254775 | 0 | 9.298914 | 0
2018-03-21 03:39 | 34732.92 | 600.0003 | 3 | 4 | 4.376474 | 3.260098 | 2.36343 | 0 | 9.772267 | 0
2018-03-21 03:41 | 34852.92 | 720.0013 | 3 | 4 | 4.400405 | 2.985233 | 2.470062 | 0 | 10.24073 | 0
2018-03-21 03:43 | 34972.92 | 840.0013 | 3 | 4 | 4.40037 | 2.485817 | 2.560899 | 0 | 10.64044 | 0
2018-03-21 03:45 | 35092.92 | 960.0005 | 3 | 4 | 4.400369 | 2.084642 | 2.63684 | 0 | 10.97461 | 0
2018-03-21 03:47 | 35212.92 | 1080.0005 | 3 | 4 | 4.40038 | 1.759525 | 2.700723 | 0 | 11.25572 | 0
2018-03-21 03:49 | 35332.92 | 1200.0021 | 3 | 4 | 4.400344 | 1.493929 | 2.754791 | 0 | 11.49364 | 0
2018-03-21 03:51 | 35452.92 | 1320.0007 | 3 | 4 | 4.400342 | 1.277184 | 2.800864 | 0 | 11.69637 | 0
2018-03-21 03:53 | 35572.92 | 1440.0022 | 3 | 4 | 4.400315 | 1.098558 | 2.840374 | 0 | 11.87023 | 0
2018-03-21 03:55 | 35692.92 | 1560.0006 | 3 | 4 | 4.400353 | 0.9521294 | 2.874478 | 0 | 12.0203 | 0
2018-03-21 03:57 | 35812.92 | 1680.0023 | 3 | 4 | 4.400327 | 0.8291817 | 2.904098 | 0 | 12.15064 | 0
2018-03-21 03:59 | 35932.92 | 1800.0007 | 3 | 4 | 4.400339 | 0.726757 | 2.929969 | 0 | 12.26448 | 0
2018-03-21 04:00 | 36033.43 | 1900.5091 | 3 | 4 | 4.400307 | 0.6519966 | 2.949186 | 0 | 12.34904 | 0
2018-03-21 04:02 | 36153.47516 | 120.001 | 4 | 4 | 4.352903 | 0 | 2.949186 | 0 | 12.34904 | 0
2018-03-21 04:04 | 36273.47436 | 240.0002 | 4 | 4 | 4.349844 | 0 | 2.949186 | 0 | 12.34904 | 0
2018-03-21 04:05 | 36333.47656 | 300.0024 | 4 | 4 | 4.348861 | 0 | 2.949186 | 0 | 12.34904 | 0
2018-03-21 04:07 | 36453.5679 | 120.0002 | 5 | 4 | 4.172788 | -2.281874 | 2.949186 | 0.07605572 | 12.34904 | 0.3190192
2018-03-21 04:09 | 36573.5696 | 240.0019 | 5 | 4 | 4.142247 | -2.281882 | 2.949186 | 0.1521108 | 12.34904 | 0.635206
2018-03-21 04:11 | 36693.5688 | 360.0011 | 5 | 4 | 4.112652 | -2.281884 | 2.949186 | 0.2281641 | 12.34904 | 0.949111
2018-03-21 04:13 | 36813.568 | 480.0003 | 5 | 4 | 4.083251 | -2.281898 | 2.949186 | 0.3042218 | 12.34904 | 1.260791
2018-03-21 04:15 | 36933.5689 | 600.0012 | 5 | 4 | 4.054011 | -2.281907 | 2.949186 | 0.3802765 | 12.34904 | 1.570228
2018-03-21 04:17 | 37053.569 | 720.0013 | 5 | 4 | 4.025012 | -2.28187 | 2.949186 | 0.4563336 | 12.34904 | 1.877459
2018-03-21 04:19 | 37173.569 | 840.0013 | 5 | 4 | 3.996325 | -2.281876 | 2.949186 | 0.5323876 | 12.34904 | 2.182484
2018-03-21 04:21 | 37293.569 | 960.0013 | 5 | 4 | 3.968103 | -2.281863 | 2.949186 | 0.6084424 | 12.34904 | 2.485348
2018-03-21 04:23 | 37413.5683 | 1080.0006 | 5 | 4 | 3.940481 | -2.281872 | 2.949186 | 0.6844976 | 12.34904 | 2.786088
2018-03-21 04:25 | 37533.5683 | 1200.0006 | 5 | 4 | 3.913536 | -2.281895 | 2.949186 | 0.7605514 | 12.34904 | 3.084748
2018-03-21 04:27 | 37653.5695 | 1320.0018 | 5 | 4 | 3.887429 | -2.281879 | 2.949186 | 0.836608 | 12.34904 | 3.3814
2018-03-21 04:29 | 37773.5707 | 1440.003 | 5 | 4 | 3.862291 | -2.281859 | 2.949186 | 0.9126613 | 12.34904 | 3.67609
2018-03-21 04:31 | 37893.5691 | 1560.0014 | 5 | 4 | 3.838131 | -2.281879 | 2.949186 | 0.988716 | 12.34904 | 3.96891
2018-03-21 04:33 | 38013.5684 | 1680.0007 | 5 | 4 | 3.81506 | -2.281888 | 2.949186 | 1.06477 | 12.34904 | 4.259931
2018-03-21 04:35 | 38133.5693 | 1800.0016 | 5 | 4 | 3.793238 | -2.28189 | 2.949186 | 1.140823 | 12.34904 | 4.549241
2018-03-21 04:37 | 38253.5685 | 1920.0008 | 5 | 4 | 3.772864 | -2.281834 | 2.949186 | 1.216881 | 12.34904 | 4.836962
2018-03-21 04:39 | 38373.5701 | 2040.0024 | 5 | 4 | 3.753814 | -2.281888 | 2.949186 | 1.292935 | 12.34904 | 5.123171
2018-03-21 04:41 | 38493.5695 | 2160.0018 | 5 | 4 | 3.735851 | -2.281849 | 2.949186 | 1.36899 | 12.34904 | 5.407979
2018-03-21 04:43 | 38613.5678 | 2280.0001 | 5 | 4 | 3.718688 | -2.281872 | 2.949186 | 1.445043 | 12.34904 | 5.691443
2018-03-21 04:45 | 38733.5694 | 2400.0017 | 5 | 4 | 3.702291 | -2.281861 | 2.949186 | 1.521099 | 12.34904 | 5.973645
2018-03-21 04:47 | 38853.5687 | 2520.001 | 5 | 4 | 3.686742 | -2.282176 | 2.949186 | 1.597152 | 12.34904 | 6.254616
2018-03-21 04:49 | 38973.5678 | 2640.0001 | 5 | 4 | 3.672163 | -2.282124 | 2.949186 | 1.673204 | 12.34904 | 6.53444
2018-03-21 04:51 | 39093.5687 | 2760.001 | 5 | 4 | 3.658576 | -2.281828 | 2.949186 | 1.749261 | 12.34904 | 6.813213
2018-03-21 04:53 | 39213.5695 | 2880.0018 | 5 | 4 | 3.645915 | -2.281817 | 2.949186 | 1.825314 | 12.34904 | 7.09097
2018-03-21 04:55 | 39333.5696 | 3000.0019 | 5 | 4 | 3.633976 | -2.282132 | 2.949186 | 1.901368 | 12.34904 | 7.367803
2018-03-21 04:57 | 39453.5688 | 3120.0011 | 5 | 4 | 3.622382 | -2.28183 | 2.949186 | 1.977426 | 12.34904 | 7.643753
2018-03-21 04:59 | 39573.5688 | 3240.0011 | 5 | 4 | 3.610727 | -2.281842 | 2.949186 | 2.053486 | 12.34904 | 7.918828
2018-03-21 05:01 | 39693.5688 | 3360.0011 | 5 | 4 | 3.598788 | -2.281842 | 2.949186 | 2.129541 | 12.34904 | 8.19299
2018-03-21 05:03 | 39813.5696 | 3480.0019 | 5 | 4 | 3.586325 | -2.281795 | 2.949186 | 2.2056 | 12.34904 | 8.466239
2018-03-21 05:05 | 39933.5691 | 3600.0014 | 5 | 4 | 3.573169 | -2.281817 | 2.949186 | 2.281658 | 12.34904 | 8.738511
2018-03-21 05:07 | 40053.569 | 3720.0013 | 5 | 4 | 3.559762 | -2.28183 | 2.949186 | 2.357718 | 12.34904 | 9.009777
2018-03-21 05:09 | 40173.5697 | 3840.002 | 5 | 4 | 3.546287 | -2.28183 | 2.949186 | 2.433777 | 12.34904 | 9.280019
2018-03-21 05:11 | 40293.5682 | 3960.0005 | 5 | 4 | 3.532127 | -2.282124 | 2.949186 | 2.509839 | 12.34904 | 9.549226
2018-03-21 05:13 | 40413.5683 | 4080.0006 | 5 | 4 | 3.514219 | -2.281834 | 2.949186 | 2.585901 | 12.34904 | 9.817245
2018-03-21 05:15 | 40533.5687 | 4200.001 | 5 | 4 | 3.489524 | -2.282185 | 2.949186 | 2.661964 | 12.34904 | 10.08365
2018-03-21 05:17 | 40653.57 | 4320.0023 | 5 | 4 | 3.454682 | -2.282132 | 2.949186 | 2.738027 | 12.34904 | 10.34784
2018-03-21 05:19 | 40773.5684 | 4440.0007 | 5 | 4 | 3.398372 | -2.282171 | 2.949186 | 2.814086 | 12.34904 | 10.60867
2018-03-21 05:21 | 40893.57 | 4560.0023 | 5 | 4 | 3.268059 | -2.281919 | 2.949186 | 2.890149 | 12.34904 | 10.86299
2018-03-21 05:23 | 40984.6969 | 4651.1292 | 5 | 4 | 2.999978 | -2.281819 | 2.949186 | 2.947906 | 12.34904 | 11.04553
2018-03-21 05:25 | 41104.74 | 119.9998 | 6 | 4 | 3.219136 | 0 | 2.949186 | 2.947906 | 12.34904 | 11.04553
2018-03-21 05:27 | 41224.74 | 240.0007 | 6 | 4 | 3.235684 | 0 | 2.949186 | 2.947906 | 12.34904 | 11.04553
2018-03-21 05:28 | 41284.74 | 300.0006 | 6 | 4 | 3.241271 | 0 | 2.949186 | 2.947906 | 12.34904 | 11.04553
2018-03-21 05:28 | 41284.75586 | 0.0048 | 7 | 5 | 3.241318 | 0 | 0 | 0 | 0 | 0
2018-03-21 05:30 | 41404.84 | 120.0001 | 2 | 5 | 3.953864 | 4.889914 | 0.1622991 | 0 | 0.6184896 | 0
2018-03-21 05:32 | 41524.84 | 240.0001 | 2 | 5 | 4.004567 | 4.889883 | 0.3252842 | 0 | 1.267769 | 0
2018-03-21 05:34 | 41644.84 | 360.0018 | 2 | 5 | 4.041488 | 4.889915 | 0.4882629 | 0 | 1.923476 | 0
2018-03-21 05:36 | 41764.84 | 480.0003 | 2 | 5 | 4.074405 | 4.889904 | 0.6512434 | 0 | 2.584913 | 0
2018-03-21 05:38 | 41884.84 | 600.0004 | 2 | 5 | 4.102168 | 4.889931 | 0.8142288 | 0 | 3.251301 | 0
2018-03-21 05:40 | 42004.84 | 720.0019 | 2 | 5 | 4.126769 | 4.889902 | 0.9772055 | 0 | 3.921889 | 0
2018-03-21 05:42 | 42124.84 | 840.0019 | 2 | 5 | 4.151923 | 4.889885 | 1.140182 | 0 | 4.596468 | 0
2018-03-21 05:44 | 42244.84 | 960.0003 | 2 | 5 | 4.180775 | 4.889898 | 1.303161 | 0 | 5.275439 | 0
2018-03-21 05:46 | 42364.84 | 1080.0003 | 2 | 5 | 4.200362 | 4.65193 | 1.464525 | 0 | 5.952251 | 0
2018-03-21 05:48 | 42484.84 | 1200.0012 | 2 | 5 | 4.200362 | 4.113966 | 1.61054 | 0 | 6.565568 | 0
2018-03-21 05:50 | 42604.84 | 1320.0004 | 2 | 5 | 4.200388 | 3.602312 | 1.739061 | 0 | 7.105405 | 0
2018-03-21 05:51 | 42689.57 | 1404.7338 | 2 | 5 | 4.200384 | 3.259972 | 1.819768 | 0 | 7.444404 | 0
2018-03-21 05:53 | 42809.59 | 120.0018 | 3 | 5 | 4.229613 | 3.260092 | 1.927992 | 0 | 7.900463 | 0
2018-03-21 05:55 | 42929.59 | 240.0002 | 3 | 5 | 4.263086 | 3.260118 | 2.036654 | 0 | 8.361859 | 0
2018-03-21 05:57 | 43049.59 | 360.0002 | 3 | 5 | 4.298864 | 3.260084 | 2.145313 | 0 | 8.827005 | 0
2018-03-21 05:59 | 43169.59 | 480.001 | 3 | 5 | 4.336785 | 3.260113 | 2.253971 | 0 | 9.296151 | 0
2018-03-21 06:01 | 43289.59 | 600.0003 | 3 | 5 | 4.376464 | 3.260078 | 2.362628 | 0 | 9.769516 | 0
2018-03-21 06:03 | 43409.59 | 720.002 | 3 | 5 | 4.400402 | 2.985697 | 2.46926 | 0 | 10.23798 | 0
2018-03-21 06:05 | 43529.59 | 840.0013 | 3 | 5 | 4.400383 | 2.486515 | 2.560113 | 0 | 10.63776 | 0
2018-03-21 06:07 | 43649.59 | 960.0005 | 3 | 5 | 4.400364 | 2.08539 | 2.636067 | 0 | 10.97199 | 0
2018-03-21 06:09 | 43769.59 | 1080.0022 | 3 | 5 | 4.400364 | 1.760187 | 2.699967 | 0 | 11.25317 | 0
2018-03-21 06:11 | 43889.59 | 1200.0005 | 3 | 5 | 4.400345 | 1.495014 | 2.754062 | 0 | 11.49121 | 0
2018-03-21 06:13 | 44009.59 | 1320.0005 | 3 | 5 | 4.40037 | 1.278923 | 2.800163 | 0 | 11.69407 | 0
2018-03-21 06:15 | 44129.59 | 1440.0022 | 3 | 5 | 4.400355 | 1.100288 | 2.839703 | 0 | 11.86806 | 0
2018-03-21 06:17 | 44249.59 | 1560.0023 | 3 | 5 | 4.400321 | 0.9523354 | 2.873837 | 0 | 12.01826 | 0
2018-03-21 06:19 | 44369.59 | 1680.0015 | 3 | 5 | 4.400346 | 0.8303547 | 2.903491 | 0 | 12.14875 | 0
2018-03-21 06:21 | 44489.59 | 1800.0005 | 3 | 5 | 4.400346 | 0.727047 | 2.929387 | 0 | 12.2627 | 0
2018-03-21 06:23 | 44589.77 | 1900.1786 | 3 | 5 | 4.400297 | 0.6519985 | 2.94856 | 0 | 12.34707 | 0
2018-03-21 06:25 | 44709.82 | 120.0015 | 4 | 5 | 4.352813 | 0 | 2.94856 | 0 | 12.34707 | 0
2018-03-21 06:27 | 44829.82 | 240.0011 | 4 | 5 | 4.349716 | 0 | 2.94856 | 0 | 12.34707 | 0
2018-03-21 06:28 | 44889.82 | 300.0017 | 4 | 5 | 4.348765 | 0 | 2.94856 | 0 | 12.34707 | 0
2018-03-21 06:30 | 45009.9073 | 120.0004 | 5 | 5 | 4.17254 | -2.281859 | 2.94856 | 0.07605559 | 12.34707 | 0.3190015
2018-03-21 06:32 | 45129.9089 | 240.002 | 5 | 5 | 4.141954 | -2.281905 | 2.94856 | 0.1521111 | 12.34707 | 0.6351693
2018-03-21 06:34 | 45249.908 | 360.0011 | 5 | 5 | 4.112306 | -2.281919 | 2.94856 | 0.2281628 | 12.34707 | 0.949043
2018-03-21 06:36 | 45369.9074 | 480.0005 | 5 | 5 | 4.082853 | -2.281853 | 2.94856 | 0.3042205 | 12.34707 | 1.260695
2018-03-21 06:38 | 45489.9076 | 600.0007 | 5 | 5 | 4.053568 | -2.281865 | 2.94856 | 0.3802754 | 12.34707 | 1.570101
2018-03-21 06:40 | 45609.9082 | 720.0013 | 5 | 5 | 4.024574 | -2.281867 | 2.94856 | 0.4563313 | 12.34707 | 1.877294
2018-03-21 06:42 | 45729.9075 | 840.0006 | 5 | 5 | 3.995851 | -2.282057 | 2.94856 | 0.5323865 | 12.34707 | 2.18229
2018-03-21 06:44 | 45849.9091 | 960.0022 | 5 | 5 | 3.967637 | -2.281874 | 2.94856 | 0.608444 | 12.34707 | 2.48513
2018-03-21 06:46 | 45969.9091 | 1080.0022 | 5 | 5 | 3.939988 | -2.281886 | 2.94856 | 0.6844987 | 12.34707 | 2.785831
2018-03-21 06:48 | 46089.9091 | 1200.0022 | 5 | 5 | 3.913058 | -2.281838 | 2.94856 | 0.7605516 | 12.34707 | 3.08445
2018-03-21 06:50 | 46209.9082 | 1320.0013 | 5 | 5 | 3.886966 | -2.281878 | 2.94856 | 0.8366066 | 12.34707 | 3.381059
2018-03-21 06:52 | 46329.9083 | 1440.0014 | 5 | 5 | 3.861807 | -2.2818 | 2.94856 | 0.9126637 | 12.34707 | 3.675727
2018-03-21 06:54 | 46449.9081 | 1560.0012 | 5 | 5 | 3.837682 | -2.281872 | 2.94856 | 0.9887168 | 12.34707 | 3.968506
2018-03-21 06:56 | 46569.9077 | 1680.0008 | 5 | 5 | 3.81462 | -2.281855 | 2.94856 | 1.064772 | 12.34707 | 4.259498
2018-03-21 06:58 | 46689.9077 | 1800.0008 | 5 | 5 | 3.792785 | -2.281816 | 2.94856 | 1.140825 | 12.34707 | 4.54877
2018-03-21 07:00 | 46809.909 | 1920.0021 | 5 | 5 | 3.77245 | -2.281842 | 2.94856 | 1.216882 | 12.34707 | 4.836456
2018-03-21 07:02 | 46929.9085 | 2040.0016 | 5 | 5 | 3.75342 | -2.281878 | 2.94856 | 1.292936 | 12.34707 | 5.122634
2018-03-21 07:04 | 47049.9078 | 2160.0009 | 5 | 5 | 3.735443 | -2.281863 | 2.94856 | 1.36899 | 12.34707 | 5.407407
2018-03-21 07:06 | 47169.9087 | 2280.0018 | 5 | 5 | 3.718249 | -2.281872 | 2.94856 | 1.445045 | 12.34707 | 5.690847
2018-03-21 07:08 | 47289.9079 | 2400.001 | 5 | 5 | 3.701895 | -2.281872 | 2.94856 | 1.521099 | 12.34707 | 5.973009
2018-03-21 07:10 | 47409.9071 | 2520.0002 | 5 | 5 | 3.686355 | -2.281853 | 2.94856 | 1.597152 | 12.34707 | 6.253955
2018-03-21 07:12 | 47529.9079 | 2640.001 | 5 | 5 | 3.671816 | -2.281851 | 2.94856 | 1.673208 | 12.34707 | 6.533766
2018-03-21 07:14 | 47649.907 | 2760.0001 | 5 | 5 | 3.658237 | -2.281872 | 2.94856 | 1.749265 | 12.34707 | 6.812508
2018-03-21 07:16 | 47769.9072 | 2880.0003 | 5 | 5 | 3.645614 | -2.28193 | 2.94856 | 1.82532 | 12.34707 | 7.09025
2018-03-21 07:18 | 47889.9072 | 3000.0003 | 5 | 5 | 3.63368 | -2.281911 | 2.94856 | 1.901372 | 12.34707 | 7.36705
2018-03-21 07:20 | 48009.908 | 3120.0011 | 5 | 5 | 3.622076 | -2.281851 | 2.94856 | 1.977428 | 12.34707 | 7.642968
2018-03-21 07:22 | 48129.9073 | 3240.0004 | 5 | 5 | 3.610413 | -2.281876 | 2.94856 | 2.053479 | 12.34707 | 7.91799
2018-03-21 07:24 | 48249.9073 | 3360.0004 | 5 | 5 | 3.598492 | -2.281853 | 2.94856 | 2.129536 | 12.34707 | 8.192135
2018-03-21 07:26 | 48369.907 | 3480.0001 | 5 | 5 | 3.586008 | -2.281928 | 2.94856 | 2.205591 | 12.34707 | 8.46535
2018-03-21 07:28 | 48489.9073 | 3600.0004 | 5 | 5 | 3.572872 | -2.281853 | 2.94856 | 2.281644 | 12.34707 | 8.73758
2018-03-21 07:30 | 48609.9081 | 3720.0012 | 5 | 5 | 3.559499 | -2.281863 | 2.94856 | 2.357699 | 12.34707 | 9.008807
2018-03-21 07:32 | 48729.9073 | 3840.0004 | 5 | 5 | 3.546024 | -2.281834 | 2.94856 | 2.433753 | 12.34707 | 9.279009
2018-03-21 07:34 | 48849.9074 | 3960.0005 | 5 | 5 | 3.531869 | -2.281882 | 2.94856 | 2.509806 | 12.34707 | 9.548167
2018-03-21 07:36 | 48969.9082 | 4080.0013 | 5 | 5 | 3.51395 | -2.281888 | 2.94856 | 2.585863 | 12.34707 | 9.816147
2018-03-21 07:38 | 49089.9091 | 4200.0022 | 5 | 5 | 3.489246 | -2.281879 | 2.94856 | 2.661918 | 12.34707 | 10.08251
2018-03-21 07:40 | 49209.9078 | 4320.0009 | 5 | 5 | 3.454298 | -2.281834 | 2.94856 | 2.737972 | 12.34707 | 10.34664
2018-03-21 07:42 | 49329.9082 | 4440.0013 | 5 | 5 | 3.397696 | -2.281876 | 2.94856 | 2.814025 | 12.34707 | 10.60741
2018-03-21 07:44 | 49449.9083 | 4560.0014 | 5 | 5 | 3.266559 | -2.281878 | 2.94856 | 2.890082 | 12.34707 | 10.86164
2018-03-21 07:45 | 49540.2177 | 4650.3108 | 5 | 5 | 2.999975 | -2.282211 | 2.94856 | 2.94732 | 12.34707 | 11.04247
2018-03-21 07:47 | 49660.27 | 120.0009 | 6 | 5 | 3.219755 | 0 | 2.94856 | 2.94732 | 12.34707 | 11.04247
2018-03-21 07:49 | 49780.27 | 240.001 | 6 | 5 | 3.236307 | 0 | 2.94856 | 2.94732 | 12.34707 | 11.04247
2018-03-21 07:50 | 49840.27 | 300.0032 | 6 | 5 | 3.241872 | 0 | 2.94856 | 2.94732 | 12.34707 | 11.04247
2018-03-21 07:50 | 49840.28 | 0.0024 | 7 | 6 | 3.241917 | 0 | 0 | 0 | 0 | 0
2018-03-21 07:52 | 49960.36 | 120.0004 | 2 | 6 | 3.954239 | 4.889904 | 0.1622904 | 0 | 0.6185455 | 0
2018-03-21 07:54 | 50080.36 | 240.0011 | 2 | 6 | 4.004907 | 4.889915 | 0.3252696 | 0 | 1.267858 | 0
2018-03-21 07:56 | 50200.36 | 360.0003 | 2 | 6 | 4.041855 | 4.889877 | 0.4882469 | 0 | 1.923618 | 0
2018-03-21 07:58 | 50320.36 | 480.0011 | 2 | 6 | 4.074795 | 4.889883 | 0.6512275 | 0 | 2.585118 | 0
2018-03-21 08:00 | 50440.36 | 600.0021 | 2 | 6 | 4.102521 | 4.889881 | 0.8142117 | 0 | 3.251563 | 0
2018-03-21 08:02 | 50560.36 | 720.0004 | 2 | 6 | 4.127153 | 4.88982 | 0.9771882 | 0 | 3.922212 | 0
2018-03-21 08:04 | 50680.36 | 840.0012 | 2 | 6 | 4.152324 | 4.889828 | 1.140166 | 0 | 4.596858 | 0
2018-03-21 08:06 | 50800.36 | 960.0004 | 2 | 6 | 4.181158 | 4.889862 | 1.303144 | 0 | 5.27589 | 0
2018-03-21 08:08 | 50920.36 | 1080.0022 | 2 | 6 | 4.200379 | 4.647558 | 1.464431 | 0 | 5.952405 | 0
2018-03-21 08:10 | 51040.36 | 1200.0006 | 2 | 6 | 4.200385 | 4.110245 | 1.610304 | 0 | 6.565127 | 0
2018-03-21 08:12 | 51160.36 | 1320.0014 | 2 | 6 | 4.200399 | 3.599586 | 1.738714 | 0 | 7.104498 | 0
2018-03-21 08:14 | 51244.71 | 1404.3485 | 2 | 6 | 4.200387 | 3.259951 | 1.819019 | 0 | 7.441813 | 0
2018-03-21 08:16 | 51364.73 | 120.0016 | 3 | 6 | 4.229658 | 3.260057 | 1.927247 | 0 | 7.897887 | 0
2018-03-21 08:18 | 51484.73 | 240.0016 | 3 | 6 | 4.263128 | 3.260069 | 2.035904 | 0 | 8.359264 | 0
2018-03-21 08:20 | 51604.73 | 360.0003 | 3 | 6 | 4.298933 | 3.260075 | 2.144557 | 0 | 8.824394 | 0
2018-03-21 08:22 | 51724.73 | 480.0001 | 3 | 6 | 4.336878 | 3.260042 | 2.253218 | 0 | 9.293563 | 0
2018-03-21 08:24 | 51844.73 | 600.0025 | 3 | 6 | 4.376568 | 3.26005 | 2.361879 | 0 | 9.766958 | 0
2018-03-21 08:26 | 51964.73 | 720.0002 | 3 | 6 | 4.40039 | 2.983912 | 2.468479 | 0 | 10.23528 | 0
2018-03-21 08:28 | 52084.73 | 840.0011 | 3 | 6 | 4.400371 | 2.486061 | 2.559301 | 0 | 10.63493 | 0
2018-03-21 08:30 | 52204.73 | 960.0003 | 3 | 6 | 4.400362 | 2.085627 | 2.635256 | 0 | 10.96916 | 0
2018-03-21 08:32 | 52324.73 | 1080.0004 | 3 | 6 | 4.400362 | 1.760061 | 2.69916 | 0 | 11.25037 | 0
2018-03-21 08:34 | 52444.73 | 1200.0003 | 3 | 6 | 4.40035 | 1.494768 | 2.753254 | 0 | 11.4884 | 0
2018-03-21 08:36 | 52564.73 | 1320.0021 | 3 | 6 | 4.400354 | 1.278307 | 2.799353 | 0 | 11.69125 | 0
2018-03-21 08:38 | 52684.73 | 1440.0005 | 3 | 6 | 4.400318 | 1.099541 | 2.838889 | 0 | 11.86522 | 0
2018-03-21 08:40 | 52804.73 | 1560.0013 | 3 | 6 | 4.400343 | 0.9525642 | 2.873016 | 0 | 12.01539 | 0
2018-03-21 08:42 | 52924.73 | 1680.0005 | 3 | 6 | 4.400318 | 0.8294239 | 2.902658 | 0 | 12.14582 | 0
2018-03-21 08:44 | 53044.73 | 1800.0005 | 3 | 6 | 4.400335 | 0.726366 | 2.928541 | 0 | 12.25972 | 0
2018-03-21 08:46 | 53145.12 | 1900.3841 | 3 | 6 | 4.400306 | 0.6519985 | 2.94774 | 0 | 12.3442 | 0
2018-03-21 08:48 | 53265.17 | 120.0016 | 4 | 6 | 4.352735 | 0 | 2.94774 | 0 | 12.3442 | 0
2018-03-21 08:50 | 53385.17 | 240.0008 | 4 | 6 | 4.34963 | 0 | 2.94774 | 0 | 12.3442 | 0
2018-03-21 08:51 | 53445.17 | 300.0039 | 4 | 6 | 4.348659 | 0 | 2.94774 | 0 | 12.3442 | 0
2018-03-21 08:53 | 53565.25 | 120.001 | 5 | 6 | 4.171925 | -2.28187 | 2.94774 | 0.07605073 | 12.3442 | 0.3189394
2018-03-21 08:55 | 53685.25 | 240.0011 | 5 | 6 | 4.141301 | -2.281823 | 2.94774 | 0.1521109 | 12.3442 | 0.6350775
2018-03-21 08:57 | 53805.25 | 360.0003 | 5 | 6 | 4.111619 | -2.281851 | 2.94774 | 0.2281591 | 12.3442 | 0.9488854
2018-03-21 08:59 | 53925.25 | 480.0019 | 5 | 6 | 4.082147 | -2.281853 | 2.94774 | 0.3042232 | 12.3442 | 1.26051
2018-03-21 09:01 | 54045.25 | 600.0012 | 5 | 6 | 4.05284 | -2.281838 | 2.94774 | 0.380276 | 12.3442 | 1.569852
2018-03-21 09:03 | 54165.25 | 720.002 | 5 | 6 | 4.023796 | -2.281821 | 2.94774 | 0.4563349 | 12.3442 | 1.877
2018-03-21 09:05 | 54285.25 | 840.0017 | 5 | 6 | 3.995061 | -2.282176 | 2.94774 | 0.5323913 | 12.3442 | 2.181939
2018-03-21 09:07 | 54405.25 | 960.0013 | 5 | 6 | 3.966826 | -2.281853 | 2.94774 | 0.6084464 | 12.3442 | 2.484707
2018-03-21 09:09 | 54525.25 | 1080.0004 | 5 | 6 | 3.939138 | -2.28222 | 2.94774 | 0.6845011 | 12.3442 | 2.785347
2018-03-21 09:11 | 54645.25 | 1200.0004 | 5 | 6 | 3.912188 | -2.282188 | 2.94774 | 0.76056 | 12.3442 | 3.083924
2018-03-21 09:13 | 54765.25 | 1320.0007 | 5 | 6 | 3.88607 | -2.28219 | 2.94774 | 0.8366241 | 12.3442 | 3.380503
2018-03-21 09:15 | 54885.25 | 1440.0001 | 5 | 6 | 3.860948 | -2.28193 | 2.94774 | 0.9126813 | 12.3442 | 3.675105
2018-03-21 09:17 | 55005.25 | 1560.0006 | 5 | 6 | 3.836822 | -2.281919 | 2.94774 | 0.9887456 | 12.3442 | 3.96786
2018-03-21 09:19 | 55125.25 | 1680.0006 | 5 | 6 | 3.81377 | -2.281807 | 2.94774 | 1.064804 | 12.3442 | 4.258797
2018-03-21 09:21 | 55245.25 | 1800.0007 | 5 | 6 | 3.791959 | -2.281826 | 2.94774 | 1.140862 | 12.3442 | 4.548025
2018-03-21 09:23 | 55365.25 | 1920.0007 | 5 | 6 | 3.771624 | -2.281851 | 2.94774 | 1.21692 | 12.3442 | 4.835651
2018-03-21 09:25 | 55485.25 | 2040.0015 | 5 | 6 | 3.752634 | -2.282041 | 2.94774 | 1.29298 | 12.3442 | 5.12179
2018-03-21 09:27 | 55605.25 | 2160.0007 | 5 | 6 | 3.734646 | -2.282171 | 2.94774 | 1.369041 | 12.3442 | 5.406528
2018-03-21 09:29 | 55725.25 | 2280.0023 | 5 | 6 | 3.717482 | -2.282203 | 2.94774 | 1.445103 | 12.3442 | 5.689936
2018-03-21 09:31 | 55845.25 | 2400.0002 | 5 | 6 | 3.701149 | -2.2819 | 2.94774 | 1.521165 | 12.3442 | 5.972071
2018-03-21 09:33 | 55965.25 | 2520.0003 | 5 | 6 | 3.685617 | -2.282201 | 2.94774 | 1.59723 | 12.3442 | 6.253
2018-03-21 09:35 | 56085.25 | 2640.0008 | 5 | 6 | 3.67105 | -2.282169 | 2.94774 | 1.67329 | 12.3442 | 6.532766
2018-03-21 09:37 | 56205.25 | 2760.0016 | 5 | 6 | 3.657504 | -2.281798 | 2.94774 | 1.749355 | 12.3442 | 6.811484
2018-03-21 09:39 | 56325.25 | 2880.0009 | 5 | 6 | 3.64486 | -2.282174 | 2.94774 | 1.825415 | 12.3442 | 7.089186
2018-03-21 09:41 | 56445.25 | 3000.0009 | 5 | 6 | 3.632948 | -2.282164 | 2.94774 | 1.901475 | 12.3442 | 7.365958
2018-03-21 09:43 | 56565.25 | 3120.0017 | 5 | 6 | 3.621355 | -2.282151 | 2.94774 | 1.977543 | 12.3442 | 7.641867
2018-03-21 09:45 | 56685.25 | 3240.0001 | 5 | 6 | 3.609711 | -2.282143 | 2.94774 | 2.053604 | 12.3442 | 7.916869
2018-03-21 09:47 | 56805.25 | 3360.0017 | 5 | 6 | 3.597815 | -2.28213 | 2.94774 | 2.129666 | 12.3442 | 8.190982
2018-03-21 09:49 | 56925.25 | 3480.0001 | 5 | 6 | 3.585341 | -2.282188 | 2.94774 | 2.205729 | 12.3442 | 8.464172
2018-03-21 09:51 | 57045.25 | 3600.0002 | 5 | 6 | 3.572219 | -2.282169 | 2.94774 | 2.281793 | 12.3442 | 8.736395
2018-03-21 09:53 | 57165.25 | 3720.001 | 5 | 6 | 3.558836 | -2.282166 | 2.94774 | 2.357856 | 12.3442 | 9.007599
2018-03-21 09:55 | 57285.25 | 3840.0003 | 5 | 6 | 3.545357 | -2.282169 | 2.94774 | 2.433916 | 12.3442 | 9.277774
2018-03-21 09:57 | 57405.25 | 3960.0019 | 5 | 6 | 3.531146 | -2.282161 | 2.94774 | 2.50998 | 12.3442 | 9.546919
2018-03-21 09:59 | 57525.25 | 4080.0019 | 5 | 6 | 3.513151 | -2.282148 | 2.94774 | 2.586042 | 12.3442 | 9.814858
2018-03-21 10:01 | 57645.25 | 4200.0001 | 5 | 6 | 3.488382 | -2.282167 | 2.94774 | 2.662104 | 12.3442 | 10.08118
2018-03-21 10:03 | 57765.25 | 4320.0004 | 5 | 6 | 3.453198 | -2.282157 | 2.94774 | 2.738165 | 12.3442 | 10.34526
2018-03-21 10:05 | 57885.25 | 4440.002 | 5 | 6 | 3.39602 | -2.282157 | 2.94774 | 2.814231 | 12.3442 | 10.60598
2018-03-21 10:07 | 58005.25 | 4560.0005 | 5 | 6 | 3.263112 | -2.282151 | 2.94774 | 2.890291 | 12.3442 | 10.86003
2018-03-21 10:08 | 58093.8 | 4648.5506 | 5 | 6 | 2.999972 | -2.282169 | 2.94774 | 2.946421 | 12.3442 | 11.03723
2018-03-21 10:10 | 58213.85 | 120.0006 | 6 | 6 | 3.221103 | 0 | 2.94774 | 2.946421 | 12.3442 | 11.03723
2018-03-21 10:12 | 58333.85 | 240.0015 | 6 | 6 | 3.237704 | 0 | 2.94774 | 2.946421 | 12.3442 | 11.03723
2018-03-21 10:13 | 58393.85 | 300.0028 | 6 | 6 | 3.24326 | 0 | 2.94774 | 2.946421 | 12.3442 | 11.03723
2018-03-21 10:13 | 58393.86 | 0.0024 | 7 | 7 | 3.243142 | 0 | 0 | 0 | 0 | 0
2018-03-21 10:15 | 58513.94816 | 120.0002 | 2 | 7 | 3.955555 | 4.889826 | 0.1622909 | 0 | 0.6188067 | 0
2018-03-21 10:17 | 58633.94986 | 240.0019 | 2 | 7 | 4.006002 | 4.889864 | 0.3252754 | 0 | 1.268326 | 0
2018-03-21 10:19 | 58753.95066 | 360.0027 | 2 | 7 | 4.042929 | 4.889894 | 0.4882525 | 0 | 1.924262 | 0
2018-03-21 10:21 | 58873.94826 | 480.0003 | 2 | 7 | 4.075891 | 4.88986 | 0.6512327 | 0 | 2.585939 | 0
2018-03-21 10:23 | 58993.94916 | 600.0012 | 2 | 7 | 4.103611 | 4.889938 | 0.8142197 | 0 | 3.252572 | 0
2018-03-21 10:25 | 59113.94866 | 720.0007 | 2 | 7 | 4.128146 | 4.889851 | 0.9771972 | 0 | 3.923394 | 0
2018-03-21 10:27 | 59233.94836 | 840.0004 | 2 | 7 | 4.153347 | 4.88982 | 1.140176 | 0 | 4.598206 | 0
2018-03-21 10:29 | 59353.94836 | 960.0004 | 2 | 7 | 4.182165 | 4.889824 | 1.303154 | 0 | 5.277401 | 0
2018-03-21 10:31 | 59473.94846 | 1080.0005 | 2 | 7 | 4.200383 | 4.632084 | 1.464195 | 0 | 5.952983 | 0
2018-03-21 10:33 | 59593.95006 | 1200.0021 | 2 | 7 | 4.200388 | 4.098579 | 1.609621 | 0 | 6.563829 | 0
2018-03-21 10:35 | 59713.95006 | 1320.0021 | 2 | 7 | 4.200374 | 3.590111 | 1.737685 | 0 | 7.101744 | 0
2018-03-21 10:36 | 59796.33706 | 1402.3891 | 2 | 7 | 4.200379 | 3.259989 | 1.816027 | 0 | 7.430813 | 0
2018-03-21 10:38 | 59916.36 | 120.0008 | 3 | 7 | 4.229604 | 3.260048 | 1.924248 | 0 | 7.886857 | 0
2018-03-21 10:40 | 60036.36 | 240.0003 | 3 | 7 | 4.263087 | 3.259993 | 2.032911 | 0 | 8.348253 | 0
2018-03-21 10:42 | 60156.36 | 360.0003 | 3 | 7 | 4.298896 | 3.260042 | 2.141563 | 0 | 8.813375 | 0
2018-03-21 10:44 | 60276.36 | 480.002 | 3 | 7 | 4.336864 | 3.260004 | 2.250223 | 0 | 9.282537 | 0
2018-03-21 10:46 | 60396.36 | 600.0005 | 3 | 7 | 4.376562 | 3.260057 | 2.358882 | 0 | 9.75592 | 0
2018-03-21 10:48 | 60516.36 | 720.002 | 3 | 7 | 4.400393 | 2.985056 | 2.465497 | 0 | 10.22431 | 0
2018-03-21 10:50 | 60636.36 | 840.0012 | 3 | 7 | 4.400367 | 2.487818 | 2.556362 | 0 | 10.62415 | 0
2018-03-21 10:52 | 60756.36 | 960.0012 | 3 | 7 | 4.400354 | 2.087658 | 2.63239 | 0 | 10.9587 | 0
2018-03-21 10:54 | 60876.36 | 1080.0013 | 3 | 7 | 4.400353 | 1.763094 | 2.696385 | 0 | 11.2403 | 0
2018-03-21 10:56 | 60996.36 | 1200.0021 | 3 | 7 | 4.400358 | 1.498259 | 2.750585 | 0 | 11.4788 | 0
2018-03-21 10:58 | 61116.36 | 1320.0014 | 3 | 7 | 4.400335 | 1.281515 | 2.796796 | 0 | 11.68214 | 0
2018-03-21 11:00 | 61236.36 | 1440.0005 | 3 | 7 | 4.40035 | 1.103849 | 2.836451 | 0 | 11.85664 | 0
2018-03-21 11:02 | 61356.36 | 1560.0014 | 3 | 7 | 4.400326 | 0.9557114 | 2.8707 | 0 | 12.00735 | 0
2018-03-21 11:04 | 61476.36 | 1680.0006 | 3 | 7 | 4.400351 | 0.8334103 | 2.900456 | 0 | 12.13828 | 0
2018-03-21 11:06 | 61596.36 | 1800.0006 | 3 | 7 | 4.40033 | 0.7296486 | 2.92645 | 0 | 12.25267 | 0
2018-03-21 11:08 | 61702.9 | 1906.5396 | 3 | 7 | 4.400357 | 0.651989 | 2.946857 | 0 | 12.34247 | 0
2018-03-21 11:10 | 61822.95 | 120 | 4 | 7 | 4.352703 | 0 | 2.946859 | 0 | 12.34247 | 0
2018-03-21 11:12 | 61942.95 | 240.0025 | 4 | 7 | 4.349598 | 0 | 2.946859 | 0 | 12.34247 | 0
2018-03-21 11:13 | 62002.95 | 300.0013 | 4 | 7 | 4.348631 | 0 | 2.946859 | 0 | 12.34247 | 0
2018-03-21 11:15 | 62123.03 | 120.001 | 5 | 7 | 4.17154 | -2.282166 | 2.946859 | 0.07604022 | 12.34247 | 0.3188698
2018-03-21 11:17 | 62243.03 | 240.0011 | 5 | 7 | 4.140908 | -2.28183 | 2.946859 | 0.1521083 | 12.34247 | 0.6350124
2018-03-21 11:19 | 62363.03 | 360.0004 | 5 | 7 | 4.111246 | -2.281863 | 2.946859 | 0.2281667 | 12.34247 | 0.9488329
2018-03-21 11:21 | 62483.03 | 480.002 | 5 | 7 | 4.08174 | -2.281823 | 2.946859 | 0.3042233 | 12.34247 | 1.260398
2018-03-21 11:23 | 62603.03 | 600.0003 | 5 | 7 | 4.052433 | -2.282187 | 2.946859 | 0.3802774 | 12.34247 | 1.569717
2018-03-21 11:25 | 62723.03 | 720.0006 | 5 | 7 | 4.023398 | -2.28183 | 2.946859 | 0.456333 | 12.34247 | 1.876821
2018-03-21 11:27 | 62843.03 | 840.0013 | 5 | 7 | 3.994645 | -2.282164 | 2.946859 | 0.5323968 | 12.34247 | 2.18176
2018-03-21 11:29 | 62963.03 | 960.0005 | 5 | 7 | 3.966412 | -2.28183 | 2.946859 | 0.6084524 | 12.34247 | 2.484498
2018-03-21 11:31 | 63083.03 | 1080.0006 | 5 | 7 | 3.938757 | -2.281834 | 2.946859 | 0.6845088 | 12.34247 | 2.785113
2018-03-21 11:33 | 63203.03 | 1200.0022 | 5 | 7 | 3.911765 | -2.282157 | 2.946859 | 0.7605693 | 12.34247 | 3.083665
2018-03-21 11:35 | 63323.03 | 1320.0012 | 5 | 7 | 3.885661 | -2.28198 | 2.946859 | 0.8366256 | 12.34247 | 3.380182
2018-03-21 11:37 | 63443.03 | 1440.0015 | 5 | 7 | 3.860509 | -2.282143 | 2.946859 | 0.9126883 | 12.34247 | 3.674774
2018-03-21 11:39 | 63563.03 | 1560.0008 | 5 | 7 | 3.836406 | -2.28187 | 2.946859 | 0.9887484 | 12.34247 | 3.967481
2018-03-21 11:41 | 63683.03 | 1680.0015 | 5 | 7 | 3.81334 | -2.282103 | 2.946859 | 1.06481 | 12.34247 | 4.2584
2018-03-21 11:43 | 63803.03 | 1800.0016 | 5 | 7 | 3.791551 | -2.282146 | 2.946859 | 1.140866 | 12.34247 | 4.54759
2018-03-21 11:45 | 63923.03 | 1920.0009 | 5 | 7 | 3.771228 | -2.282201 | 2.946859 | 1.216923 | 12.34247 | 4.835182
2018-03-21 11:47 | 64043.03 | 2040.0011 | 5 | 7 | 3.752255 | -2.281814 | 2.946859 | 1.29298 | 12.34247 | 5.12128
2018-03-21 11:49 | 64163.03 | 2160.0024 | 5 | 7 | 3.734289 | -2.281823 | 2.946859 | 1.369041 | 12.34247 | 5.405992
2018-03-21 11:51 | 64283.03 | 2280.0016 | 5 | 7 | 3.717149 | -2.281803 | 2.946859 | 1.445094 | 12.34247 | 5.689339
2018-03-21 11:53 | 64403.03 | 2400.0016 | 5 | 7 | 3.700816 | -2.28184 | 2.946859 | 1.521149 | 12.34247 | 5.971419
2018-03-21 11:55 | 64523.03 | 2520.0008 | 5 | 7 | 3.6853 | -2.281982 | 2.946859 | 1.597208 | 12.34247 | 6.252303
2018-03-21 11:57 | 64643.03 | 2640.0017 | 5 | 7 | 3.670757 | -2.281832 | 2.946859 | 1.673265 | 12.34247 | 6.532037
2018-03-21 11:59 | 64763.03 | 2760.0009 | 5 | 7 | 3.6572 | -2.282185 | 2.946859 | 1.749324 | 12.34247 | 6.810708
2018-03-21 12:01 | 64883.03 | 2880.0009 | 5 | 7 | 3.644588 | -2.28218 | 2.946859 | 1.82538 | 12.34247 | 7.088377
2018-03-21 12:03 | 65003.03 | 3000 | 5 | 7 | 3.632699 | -2.281819 | 2.946859 | 1.901438 | 12.34247 | 7.36512
2018-03-21 12:05 | 65123.03 | 3120.0002 | 5 | 7 | 3.62112 | -2.282115 | 2.946859 | 1.977498 | 12.34247 | 7.640984
2018-03-21 12:07 | 65243.03 | 3240.0018 | 5 | 7 | 3.609489 | -2.281805 | 2.946859 | 2.053559 | 12.34247 | 7.915968
2018-03-21 12:09 | 65363.03 | 3360.0026 | 5 | 7 | 3.597618 | -2.281844 | 2.946859 | 2.129618 | 12.34247 | 8.190053
2018-03-21 12:11 | 65483.03 | 3480.0002 | 5 | 7 | 3.585157 | -2.281823 | 2.946859 | 2.205676 | 12.34247 | 8.463211
2018-03-21 12:13 | 65603.03 | 3600.0018 | 5 | 7 | 3.572033 | -2.281796 | 2.946859 | 2.281732 | 12.34247 | 8.735389
2018-03-21 12:15 | 65723.03 | 3720.0003 | 5 | 7 | 3.558655 | -2.281872 | 2.946859 | 2.357792 | 12.34247 | 9.006566
2018-03-21 12:17 | 65843.03 | 3840.0011 | 5 | 7 | 3.545158 | -2.281859 | 2.946859 | 2.43385 | 12.34247 | 9.276718
2018-03-21 12:19 | 65963.03 | 3960.0005 | 5 | 7 | 3.530933 | -2.281796 | 2.946859 | 2.50991 | 12.34247 | 9.545832
2018-03-21 12:21 | 66083.03 | 4080.0001 | 5 | 7 | 3.512876 | -2.281834 | 2.946859 | 2.58597 | 12.34247 | 9.813743
2018-03-21 12:23 | 66203.03 | 4200.0004 | 5 | 7 | 3.488049 | -2.281834 | 2.946859 | 2.66203 | 12.34247 | 10.08004
2018-03-21 12:25 | 66323.03 | 4320.0012 | 5 | 7 | 3.452713 | -2.282174 | 2.946859 | 2.738095 | 12.34247 | 10.3441
2018-03-21 12:27 | 66443.03 | 4440.0005 | 5 | 7 | 3.395219 | -2.282192 | 2.946859 | 2.814153 | 12.34247 | 10.60475
2018-03-21 12:29 | 66563.03 | 4560.0019 | 5 | 7 | 3.261286 | -2.281855 | 2.946859 | 2.89021 | 12.34247 | 10.85869
2018-03-21 12:31 | 66650.58 | 4647.5457 | 5 | 7 | 2.999999 | -2.281863 | 2.946859 | 2.945691 | 12.34247 | 11.03377
2018-03-21 12:33 | 66770.624 | 120.0003 | 6 | 7 | 3.221725 | 0 | 2.946859 | 2.945691 | 12.34247 | 11.03377
2018-03-21 12:35 | 66890.6248 | 240.0011 | 6 | 7 | 3.238313 | 0 | 2.946859 | 2.945691 | 12.34247 | 11.03377
2018-03-21 12:36 | 66950.6245 | 300.0008 | 6 | 7 | 3.243891 | 0 | 2.946859 | 2.945691 | 12.34247 | 11.03377
2018-03-21 12:36 | 66950.64 | 0.0033 | 7 | 8 | 3.243963 | 0 | 0 | 0 | 0 | 0
2018-03-21 12:38 | 67070.73 | 120.0003 | 2 | 8 | 3.955886 | 4.88991 | 0.1622841 | 0 | 0.6188629 | 0
2018-03-21 12:40 | 67190.73 | 240.0011 | 2 | 8 | 4.006281 | 4.889889 | 0.3252634 | 0 | 1.268407 | 0
2018-03-21 12:42 | 67310.73 | 360.0002 | 2 | 8 | 4.0432 | 4.889864 | 0.4882394 | 0 | 1.924383 | 0
2018-03-21 12:44 | 67430.73 | 480.0011 | 2 | 8 | 4.076074 | 4.889858 | 0.6512258 | 0 | 2.58612 | 0
2018-03-21 12:46 | 67550.73 | 600.0012 | 2 | 8 | 4.103685 | 4.889914 | 0.8142 | 0 | 3.252723 | 0
2018-03-21 12:48 | 67670.73 | 720.0004 | 2 | 8 | 4.128175 | 4.889883 | 0.9771844 | 0 | 3.923583 | 0
2018-03-21 12:50 | 67790.73 | 840.0003 | 2 | 8 | 4.153381 | 4.889887 | 1.140159 | 0 | 4.598385 | 0
2018-03-21 12:52 | 67910.73 | 960.0012 | 2 | 8 | 4.182147 | 4.889864 | 1.303146 | 0 | 5.277622 | 0
2018-03-21 12:54 | 68030.73 | 1080.0012 | 2 | 8 | 4.200369 | 4.632614 | 1.464188 | 0 | 5.953207 | 0
2018-03-21 12:56 | 68150.73 | 1200.0015 | 2 | 8 | 4.200371 | 4.099558 | 1.609638 | 0 | 6.564151 | 0
2018-03-21 12:58 | 68270.73 | 1320.0006 | 2 | 8 | 4.200387 | 3.591141 | 1.737734 | 0 | 7.102203 | 0
2018-03-21 12:59 | 68353.28 | 1402.5506 | 2 | 8 | 4.200379 | 3.259995 | 1.816238 | 0 | 7.431948 | 0
2018-03-21 13:01 | 68473.3 | 120.0002 | 3 | 8 | 4.229613 | 3.260077 | 1.924459 | 0 | 7.887994 | 0
2018-03-21 13:03 | 68593.3 | 240.0018 | 3 | 8 | 4.263107 | 3.260078 | 2.033122 | 0 | 8.349391 | 0
2018-03-21 13:05 | 68713.3 | 360.0004 | 3 | 8 | 4.298954 | 3.260098 | 2.141781 | 0 | 8.814545 | 0
2018-03-21 13:07 | 68833.3 | 480.0011 | 3 | 8 | 4.336963 | 3.260082 | 2.250442 | 0 | 9.283719 | 0
2018-03-21 13:09 | 68953.3 | 600.001 | 3 | 8 | 4.376709 | 3.260057 | 2.359098 | 0 | 9.757102 | 0
2018-03-21 13:11 | 69073.3 | 720.0013 | 3 | 8 | 4.400377 | 2.981955 | 2.465678 | 0 | 10.22535 | 0
2018-03-21 13:13 | 69193.3 | 840.0019 | 3 | 8 | 4.400374 | 2.485243 | 2.556468 | 0 | 10.62486 | 0
2018-03-21 13:15 | 69313.3 | 960.0019 | 3 | 8 | 4.400355 | 2.08589 | 2.632419 | 0 | 10.95907 | 0
2018-03-21 13:17 | 69433.3 | 1080.0004 | 3 | 8 | 4.40038 | 1.761955 | 2.696348 | 0 | 11.24038 | 0
2018-03-21 13:19 | 69553.3 | 1200.0012 | 3 | 8 | 4.400355 | 1.496738 | 2.750496 | 0 | 11.47865 | 0
2018-03-21 13:21 | 69673.3 | 1320.0019 | 3 | 8 | 4.400356 | 1.280361 | 2.796656 | 0 | 11.68177 | 0
2018-03-21 13:23 | 69793.3 | 1440.0001 | 3 | 8 | 4.400343 | 1.102264 | 2.836266 | 0 | 11.85607 | 0
2018-03-21 13:25 | 69913.3 | 1560.002 | 3 | 8 | 4.400349 | 0.9550858 | 2.870473 | 0 | 12.00659 | 0
2018-03-21 13:27 | 70033.3 | 1680.0014 | 3 | 8 | 4.400348 | 0.8321896 | 2.900187 | 0 | 12.13734 | 0
2018-03-21 13:29 | 70153.3 | 1800.0005 | 3 | 8 | 4.400326 | 0.7289009 | 2.926146 | 0 | 12.25157 | 0
2018-03-21 13:31 | 70257.08 | 1903.7802 | 3 | 8 | 4.40032 | 0.6519966 | 2.946023 | 0 | 12.33904 | 0
2018-03-21 13:33 | 70377.12 | 120.0011 | 4 | 8 | 4.352613 | 0 | 2.946023 | 0 | 12.33904 | 0
2018-03-21 13:35 | 70497.12 | 240.0011 | 4 | 8 | 4.349489 | 0 | 2.946023 | 0 | 12.33904 | 0
2018-03-21 13:36 | 70557.12 | 300.0016 | 4 | 8 | 4.348541 | 0 | 2.946023 | 0 | 12.33904 | 0
2018-03-21 13:38 | 70677.21 | 120.001 | 5 | 8 | 4.171255 | -2.282197 | 2.946023 | 0.07605357 | 12.33904 | 0.3189076
2018-03-21 13:40 | 70797.21 | 240.0018 | 5 | 8 | 4.140585 | -2.28183 | 2.946023 | 0.1521097 | 12.33904 | 0.6349776
2018-03-21 13:42 | 70917.21 | 360.0012 | 5 | 8 | 4.110876 | -2.281823 | 2.946023 | 0.2281642 | 12.33904 | 0.9487559
2018-03-21 13:44 | 71037.21 | 480.0002 | 5 | 8 | 4.081366 | -2.281844 | 2.946023 | 0.3042205 | 12.33904 | 1.260291
2018-03-21 13:46 | 71157.21 | 600.0018 | 5 | 8 | 4.052053 | -2.281819 | 2.946023 | 0.3802748 | 12.33904 | 1.56958
2018-03-21 13:48 | 71277.21 | 720.0018 | 5 | 8 | 4.022964 | -2.281826 | 2.946023 | 0.4563288 | 12.33904 | 1.876646
2018-03-21 13:50 | 71397.21 | 840.0002 | 5 | 8 | 3.994216 | -2.281821 | 2.946023 | 0.5323849 | 12.33904 | 2.181521
2018-03-21 13:52 | 71517.21 | 960.0011 | 5 | 8 | 3.965952 | -2.282187 | 2.946023 | 0.6084408 | 12.33904 | 2.484227
2018-03-21 13:54 | 71637.21 | 1080.0019 | 5 | 8 | 3.938284 | -2.282166 | 2.946023 | 0.6844974 | 12.33904 | 2.784808
2018-03-21 13:56 | 71757.21 | 1200.0011 | 5 | 8 | 3.91134 | -2.281872 | 2.946023 | 0.7605537 | 12.33904 | 3.08331
2018-03-21 13:58 | 71877.21 | 1320.0018 | 5 | 8 | 3.885231 | -2.28183 | 2.946023 | 0.8366128 | 12.33904 | 3.379804
2018-03-21 14:00 | 71997.21 | 1440.0024 | 5 | 8 | 3.860081 | -2.281838 | 2.946023 | 0.9126672 | 12.33904 | 3.67433
2018-03-21 14:02 | 72117.21 | 1560.0004 | 5 | 8 | 3.835955 | -2.282125 | 2.946023 | 0.9887293 | 12.33904 | 3.967011
2018-03-21 14:04 | 72237.21 | 1680.0004 | 5 | 8 | 3.812925 | -2.281807 | 2.946023 | 1.064787 | 12.33904 | 4.257882
2018-03-21 14:06 | 72357.21 | 1800.002 | 5 | 8 | 3.791126 | -2.28218 | 2.946023 | 1.140847 | 12.33904 | 4.547058
2018-03-21 14:08 | 72477.21 | 1920.0005 | 5 | 8 | 3.770821 | -2.282011 | 2.946023 | 1.216906 | 12.33904 | 4.834626
2018-03-21 14:10 | 72597.21 | 2040.0005 | 5 | 8 | 3.751846 | -2.281821 | 2.946023 | 1.292965 | 12.33904 | 5.120701
2018-03-21 14:12 | 72717.21 | 2160.0005 | 5 | 8 | 3.733882 | -2.282169 | 2.946023 | 1.369023 | 12.33904 | 5.40537
2018-03-21 14:14 | 72837.21 | 2280.0013 | 5 | 8 | 3.716762 | -2.281826 | 2.946023 | 1.445077 | 12.33904 | 5.688694
2018-03-21 14:16 | 72957.21 | 2400.0006 | 5 | 8 | 3.700424 | -2.281817 | 2.946023 | 1.521129 | 12.33904 | 5.970734
2018-03-21 14:18 | 73077.21 | 2520.0006 | 5 | 8 | 3.684911 | -2.281832 | 2.946023 | 1.597191 | 12.33904 | 6.251596
2018-03-21 14:20 | 73197.21 | 2640.0006 | 5 | 8 | 3.670389 | -2.281837 | 2.946023 | 1.673244 | 12.33904 | 6.531287
2018-03-21 14:22 | 73317.21 | 2760.0007 | 5 | 8 | 3.656851 | -2.281846 | 2.946023 | 1.749296 | 12.33904 | 6.809907
2018-03-21 14:24 | 73437.21 | 2880.0007 | 5 | 8 | 3.644241 | -2.281844 | 2.946023 | 1.825351 | 12.33904 | 7.087544
2018-03-21 14:26 | 73557.21 | 3000.0007 | 5 | 8 | 3.632349 | -2.281861 | 2.946023 | 1.901408 | 12.33904 | 7.364261
2018-03-21 14:28 | 73677.21 | 3120.0015 | 5 | 8 | 3.620794 | -2.281842 | 2.946023 | 1.977463 | 12.33904 | 7.640079
2018-03-21 14:30 | 73797.21 | 3240.0008 | 5 | 8 | 3.609172 | -2.281878 | 2.946023 | 2.053518 | 12.33904 | 7.915015
2018-03-21 14:32 | 73917.21 | 3360.0024 | 5 | 8 | 3.597279 | -2.281838 | 2.946023 | 2.129571 | 12.33904 | 8.189054
2018-03-21 14:34 | 74037.21 | 3480.0008 | 5 | 8 | 3.584819 | -2.281855 | 2.946023 | 2.205625 | 12.33904 | 8.462172
2018-03-21 14:36 | 74157.21 | 3600.0008 | 5 | 8 | 3.571674 | -2.281888 | 2.946023 | 2.281677 | 12.33904 | 8.734308
2018-03-21 14:38 | 74277.21 | 3720.0016 | 5 | 8 | 3.558275 | -2.281874 | 2.946023 | 2.357735 | 12.33904 | 9.005454
2018-03-21 14:40 | 74397.21 | 3840.0001 | 5 | 8 | 3.544762 | -2.281874 | 2.946023 | 2.43379 | 12.33904 | 9.275568
2018-03-21 14:42 | 74517.21 | 3960.0009 | 5 | 8 | 3.530501 | -2.282076 | 2.946023 | 2.509846 | 12.33904 | 9.544638
2018-03-21 14:44 | 74637.21 | 4080.001 | 5 | 8 | 3.5124 | -2.281842 | 2.946023 | 2.585899 | 12.33904 | 9.812491
2018-03-21 14:46 | 74757.21 | 4200.0002 | 5 | 8 | 3.48749 | -2.281834 | 2.946023 | 2.661953 | 12.33904 | 10.07872
2018-03-21 14:48 | 74877.21 | 4320.0002 | 5 | 8 | 3.452006 | -2.281888 | 2.946023 | 2.738008 | 12.33904 | 10.34271
2018-03-21 14:50 | 74997.21 | 4440.0002 | 5 | 8 | 3.394074 | -2.281902 | 2.946023 | 2.814064 | 12.33904 | 10.60328
2018-03-21 14:52 | 75117.21 | 4560.0017 | 5 | 8 | 3.258695 | -2.281874 | 2.946023 | 2.890118 | 12.33904 | 10.85708
2018-03-21 14:53 | 75203.44 | 4646.2273 | 5 | 8 | 2.999973 | -2.281846 | 2.946023 | 2.944766 | 12.33904 | 11.02943
2018-03-21 14:55 | 75323.49 | 119.9999 | 6 | 8 | 3.222697 | 0 | 2.946023 | 2.944766 | 12.33904 | 11.02943
2018-03-21 14:57 | 75443.49 | 240 | 6 | 8 | 3.239338 | 0 | 2.946023 | 2.944766 | 12.33904 | 11.02943
2018-03-21 14:58 | 75503.49 | 300.0021 | 6 | 8 | 3.244894 | 0 | 2.946023 | 2.944766 | 12.33904 | 11.02943
2018-03-21 14:58 | 75503.5 | 0.0039 | 7 | 9 | 3.244907 | 0 | 0 | 0 | 0 | 0
2018-03-21 15:00 | 75623.58 | 120.0018 | 2 | 9 | 3.956613 | 4.889845 | 0.1622915 | 0 | 0.6190494 | 0
2018-03-21 15:02 | 75743.58 | 240.0001 | 2 | 9 | 4.006874 | 4.889837 | 0.3252636 | 0 | 1.268664 | 0
2018-03-21 15:04 | 75863.58 | 360.0002 | 2 | 9 | 4.043794 | 4.889877 | 0.4882407 | 0 | 1.924742 | 0
2018-03-21 15:06 | 75983.58 | 480.0018 | 2 | 9 | 4.076722 | 4.889841 | 0.6512284 | 0 | 2.586586 | 0
2018-03-21 15:08 | 76103.59 | 600.0027 | 2 | 9 | 4.104321 | 4.889845 | 0.8142098 | 0 | 3.25332 | 0
2018-03-21 15:10 | 76223.58 | 720.0008 | 2 | 9 | 4.128845 | 4.889843 | 0.977183 | 0 | 3.92424 | 0
2018-03-21 15:12 | 76343.58 | 840.0011 | 2 | 9 | 4.154033 | 4.889877 | 1.140165 | 0 | 4.599182 | 0
2018-03-21 15:14 | 76463.58 | 960.0019 | 2 | 9 | 4.182854 | 4.889877 | 1.303142 | 0 | 5.278485 | 0
2018-03-21 15:16 | 76583.58 | 1080.0004 | 2 | 9 | 4.200387 | 4.621431 | 1.463999 | 0 | 5.953359 | 0
2018-03-21 15:18 | 76703.58 | 1200.0012 | 2 | 9 | 4.20039 | 4.09096 | 1.60912 | 0 | 6.562922 | 0
2018-03-21 15:20 | 76823.58 | 1320.0014 | 2 | 9 | 4.200388 | 3.584206 | 1.736937 | 0 | 7.099801 | 0
2018-03-21 15:22 | 76904.71 | 1401.1282 | 2 | 9 | 4.200382 | 3.259995 | 1.814018 | 0 | 7.42357 | 0
2018-03-21 15:24 | 77024.73622 | 120.002 | 3 | 9 | 4.229627 | 3.260082 | 1.922239 | 0 | 7.879618 | 0
2018-03-21 15:26 | 77144.73452 | 240.0003 | 3 | 9 | 4.263092 | 3.260069 | 2.030897 | 0 | 8.340996 | 0
2018-03-21 15:28 | 77264.73462 | 360.0004 | 3 | 9 | 4.298906 | 3.260054 | 2.139554 | 0 | 8.806135 | 0
2018-03-21 15:30 | 77384.73632 | 480.0021 | 3 | 9 | 4.33688 | 3.260019 | 2.248212 | 0 | 9.27529 | 0
2018-03-21 15:32 | 77504.73542 | 600.0012 | 3 | 9 | 4.376615 | 3.260038 | 2.356872 | 0 | 9.748681 | 0
2018-03-21 15:34 | 77624.73472 | 720.0005 | 3 | 9 | 4.400368 | 2.98353 | 2.463467 | 0 | 10.21699 | 0
2018-03-21 15:36 | 77744.73562 | 840.0014 | 3 | 9 | 4.400362 | 2.487177 | 2.554321 | 0 | 10.61678 | 0
2018-03-21 15:38 | 77864.73482 | 960.0006 | 3 | 9 | 4.400362 | 2.088039 | 2.630342 | 0 | 10.9513 | 0
2018-03-21 15:40 | 77984.73562 | 1080.0014 | 3 | 9 | 4.400373 | 1.764006 | 2.694349 | 0 | 11.23295 | 0
2018-03-21 15:42 | 78104.73492 | 1200.0007 | 3 | 9 | 4.400353 | 1.499195 | 2.748573 | 0 | 11.47156 | 0
2018-03-21 15:44 | 78224.73482 | 1320.0006 | 3 | 9 | 4.400355 | 1.282478 | 2.79481 | 0 | 11.67501 | 0
2018-03-21 15:46 | 78344.73502 | 1440.0008 | 3 | 9 | 4.400332 | 1.104023 | 2.834487 | 0 | 11.84961 | 0
2018-03-21 15:48 | 78464.73502 | 1560.0008 | 3 | 9 | 4.40031 | 0.9564018 | 2.868761 | 0 | 12.00043 | 0
2018-03-21 15:50 | 78584.73572 | 1680.0015 | 3 | 9 | 4.400318 | 0.8340664 | 2.89854 | 0 | 12.13146 | 0
2018-03-21 15:52 | 78704.73422 | 1800 | 3 | 9 | 4.400339 | 0.7306843 | 2.92456 | 0 | 12.24596 | 0
2018-03-21 15:53 | 78811.63072 | 1906.8965 | 3 | 9 | 4.400334 | 0.6519966 | 2.945052 | 0 | 12.33613 | 0
2018-03-21 15:55 | 78931.68 | 120.0017 | 4 | 9 | 4.352536 | 0 | 2.945052 | 0 | 12.33613 | 0
2018-03-21 15:57 | 79051.68 | 239.9998 | 4 | 9 | 4.349428 | 0 | 2.945052 | 0 | 12.33613 | 0
2018-03-21 15:58 | 79111.68 | 300.0036 | 4 | 9 | 4.348452 | 0 | 2.945052 | 0 | 12.33613 | 0
2018-03-21 16:00 | 79231.78 | 120.0019 | 5 | 9 | 4.170887 | -2.281853 | 2.945052 | 0.07605425 | 12.33613 | 0.3188831
2018-03-21 16:02 | 79351.77 | 240.0004 | 5 | 9 | 4.140177 | -2.281867 | 2.945052 | 0.1521084 | 12.33613 | 0.6349139
2018-03-21 16:04 | 79471.78 | 360.002 | 5 | 9 | 4.110458 | -2.281826 | 2.945052 | 0.2281619 | 12.33613 | 0.9486569
2018-03-21 16:06 | 79591.77 | 480.0004 | 5 | 9 | 4.080914 | -2.281805 | 2.945052 | 0.3042132 | 12.33613 | 1.260139
2018-03-21 16:08 | 79711.77 | 600.0004 | 5 | 9 | 4.051595 | -2.281838 | 2.945052 | 0.3802686 | 12.33613 | 1.569398
2018-03-21 16:10 | 79831.77 | 720.0005 | 5 | 9 | 4.022494 | -2.281828 | 2.945052 | 0.4563203 | 12.33613 | 1.876421
2018-03-21 16:12 | 79951.78 | 840.0013 | 5 | 9 | 3.99373 | -2.282185 | 2.945052 | 0.5323781 | 12.33613 | 2.181267
2018-03-21 16:14 | 80071.78 | 960.0013 | 5 | 9 | 3.965477 | -2.281898 | 2.945052 | 0.6084288 | 12.33613 | 2.483917
2018-03-21 16:16 | 80191.78 | 1080.0014 | 5 | 9 | 3.9378 | -2.281834 | 2.945052 | 0.6844857 | 12.33613 | 2.784462
2018-03-21 16:18 | 80311.78 | 1200.0022 | 5 | 9 | 3.91085 | -2.281816 | 2.945052 | 0.7605448 | 12.33613 | 3.082938
2018-03-21 16:20 | 80431.78 | 1320.0015 | 5 | 9 | 3.884749 | -2.281846 | 2.945052 | 0.8366003 | 12.33613 | 3.379381
2018-03-21 16:22 | 80551.78 | 1440.0023 | 5 | 9 | 3.859571 | -2.28218 | 2.945052 | 0.912657 | 12.33613 | 3.67388
2018-03-21 16:24 | 80671.78 | 1560.0023 | 5 | 9 | 3.83549 | -2.281823 | 2.945052 | 0.9887146 | 12.33613 | 3.966508
2018-03-21 16:26 | 80791.78 | 1680.0015 | 5 | 9 | 3.812477 | -2.281786 | 2.945052 | 1.064774 | 12.33613 | 4.257351
2018-03-21 16:28 | 80911.78 | 1800.0023 | 5 | 9 | 3.790697 | -2.281846 | 2.945052 | 1.140832 | 12.33613 | 4.54648
2018-03-21 16:30 | 81031.78 | 1920.0024 | 5 | 9 | 3.770375 | -2.282155 | 2.945052 | 1.216892 | 12.33613 | 4.834018
2018-03-21 16:32 | 81151.78 | 2040.0024 | 5 | 9 | 3.751456 | -2.281942 | 2.945052 | 1.292951 | 12.33613 | 5.120063
2018-03-21 16:34 | 81271.77 | 2160.0008 | 5 | 9 | 3.733497 | -2.2818 | 2.945052 | 1.369007 | 12.33613 | 5.404696
2018-03-21 16:36 | 81391.77 | 2280.0008 | 5 | 9 | 3.716362 | -2.282188 | 2.945052 | 1.445065 | 12.33613 | 5.688
2018-03-21 16:38 | 81511.78 | 2400.0013 | 5 | 9 | 3.700021 | -2.281838 | 2.945052 | 1.521126 | 12.33613 | 5.970046
2018-03-21 16:40 | 81631.77 | 2520.0008 | 5 | 9 | 3.684546 | -2.282039 | 2.945052 | 1.597183 | 12.33613 | 6.250864
2018-03-21 16:42 | 81751.77 | 2640.0002 | 5 | 9 | 3.670042 | -2.28194 | 2.945052 | 1.673237 | 12.33613 | 6.530529
2018-03-21 16:44 | 81871.77 | 2760.0009 | 5 | 9 | 3.656533 | -2.281844 | 2.945052 | 1.749292 | 12.33613 | 6.809135
2018-03-21 16:46 | 81991.78 | 2880.0017 | 5 | 9 | 3.643921 | -2.282185 | 2.945052 | 1.825349 | 12.33613 | 7.086756
2018-03-21 16:48 | 82111.77 | 3000.0002 | 5 | 9 | 3.632055 | -2.281844 | 2.945052 | 1.901406 | 12.33613 | 7.363446
2018-03-21 16:50 | 82231.77 | 3120.0009 | 5 | 9 | 3.620513 | -2.281821 | 2.945052 | 1.977465 | 12.33613 | 7.639258
2018-03-21 16:52 | 82351.77 | 3240.0003 | 5 | 9 | 3.608868 | -2.282182 | 2.945052 | 2.05352 | 12.33613 | 7.914176
2018-03-21 16:54 | 82471.77 | 3360.0003 | 5 | 9 | 3.596999 | -2.281863 | 2.945052 | 2.129579 | 12.33613 | 8.18821
2018-03-21 16:56 | 82591.78 | 3480.0012 | 5 | 9 | 3.584542 | -2.281821 | 2.945052 | 2.205638 | 12.33613 | 8.461326
2018-03-21 16:58 | 82711.77 | 3600.0008 | 5 | 9 | 3.571415 | -2.281853 | 2.945052 | 2.281693 | 12.33613 | 8.733452
2018-03-21 17:00 | 82831.77 | 3720.001 | 5 | 9 | 3.558025 | -2.28183 | 2.945052 | 2.357749 | 12.33613 | 9.004571
2018-03-21 17:02 | 82951.78 | 3840.0013 | 5 | 9 | 3.544499 | -2.28179 | 2.945052 | 2.43381 | 12.33613 | 9.274684
2018-03-21 17:04 | 83071.77 | 3960.0005 | 5 | 9 | 3.530195 | -2.282155 | 2.945052 | 2.509871 | 12.33613 | 9.543747
2018-03-21 17:06 | 83191.77 | 4080.0004 | 5 | 9 | 3.512019 | -2.281837 | 2.945052 | 2.585926 | 12.33613 | 9.811584
2018-03-21 17:08 | 83311.78 | 4200.0021 | 5 | 9 | 3.487032 | -2.2818 | 2.945052 | 2.661983 | 12.33613 | 10.0778
2018-03-21 17:10 | 83431.77 | 4320.0005 | 5 | 9 | 3.451383 | -2.281863 | 2.945052 | 2.73804 | 12.33613 | 10.34174
2018-03-21 17:12 | 83551.77 | 4440.0004 | 5 | 9 | 3.392921 | -2.281853 | 2.945052 | 2.814096 | 12.33613 | 10.60225
2018-03-21 17:14 | 83671.77 | 4560.0006 | 5 | 9 | 3.255832 | -2.281874 | 2.945052 | 2.89015 | 12.33613 | 10.85591
2018-03-21 17:16 | 83756.46 | 4644.682 | 5 | 9 | 2.999969 | -2.281817 | 2.945052 | 2.943819 | 12.33613 | 11.02507
2018-03-21 17:18 | 83876.5 | 119.9999 | 6 | 9 | 3.223246 | 0 | 2.945052 | 2.943819 | 12.33613 | 11.02507
2018-03-21 17:20 | 83996.5 | 240.0015 | 6 | 9 | 3.239943 | 0 | 2.945052 | 2.943819 | 12.33613 | 11.02507
2018-03-21 17:21 | 84056.5 | 300.0029 | 6 | 9 | 3.24551 | 0 | 2.945052 | 2.943819 | 12.33613 | 11.02507
2018-03-21 17:21 | 84056.51656 | 0.0024 | 7 | 10 | 3.245673 | 0 | 0 | 0 | 0 | 0
2018-03-21 17:23 | 84176.61 | 120.0012 | 2 | 10 | 3.956841 | 4.889893 | 0.1622947 | 0 | 0.6191316 | 0
2018-03-21 17:25 | 84296.6 | 240.0003 | 2 | 10 | 4.007065 | 4.889885 | 0.3252642 | 0 | 1.26877 | 0
2018-03-21 17:27 | 84416.61 | 360.0019 | 2 | 10 | 4.044015 | 4.889872 | 0.4882466 | 0 | 1.924902 | 0
2018-03-21 17:29 | 84536.6 | 480.0005 | 2 | 10 | 4.076913 | 4.889893 | 0.6512243 | 0 | 2.58674 | 0
2018-03-21 17:31 | 84656.6 | 600.0003 | 2 | 10 | 4.104566 | 4.889875 | 0.8142025 | 0 | 3.253498 | 0
2018-03-21 17:33 | 84776.61 | 720.0011 | 2 | 10 | 4.129101 | 4.889866 | 0.9771811 | 0 | 3.924476 | 0
2018-03-21 17:35 | 84896.61 | 840.0012 | 2 | 10 | 4.154289 | 4.889843 | 1.140161 | 0 | 4.599449 | 0
2018-03-21 17:37 | 85016.6 | 960.0005 | 2 | 10 | 4.183119 | 4.889872 | 1.303146 | 0 | 5.278826 | 0
2018-03-21 17:39 | 85136.61 | 1080.0021 | 2 | 10 | 4.200388 | 4.619076 | 1.463955 | 0 | 5.953518 | 0
2018-03-21 17:41 | 85256.61 | 1200.0021 | 2 | 10 | 4.200384 | 4.088139 | 1.608989 | 0 | 6.562719 | 0
2018-03-21 17:43 | 85376.61 | 1320.0022 | 2 | 10 | 4.200382 | 3.582199 | 1.736743 | 0 | 7.099332 | 0
2018-03-21 17:44 | 85457.02 | 1400.4124 | 2 | 10 | 4.200359 | 3.259985 | 1.813119 | 0 | 7.420144 | 0
2018-03-21 17:46 | 85577.04 | 120.0019 | 3 | 10 | 4.229563 | 3.260103 | 1.921347 | 0 | 7.876211 | 0
2018-03-21 17:48 | 85697.04 | 240.001 | 3 | 10 | 4.263038 | 3.260019 | 2.030006 | 0 | 8.337587 | 0
2018-03-21 17:50 | 85817.04 | 360.0002 | 3 | 10 | 4.298871 | 3.260118 | 2.138663 | 0 | 8.802722 | 0
2018-03-21 17:52 | 85937.04 | 480.0026 | 3 | 10 | 4.336848 | 3.260107 | 2.247324 | 0 | 9.271889 | 0
2018-03-21 17:54 | 86057.04 | 600.0012 | 3 | 10 | 4.376606 | 3.260082 | 2.355981 | 0 | 9.745265 | 0
2018-03-21 17:56 | 86177.04 | 720.0004 | 3 | 10 | 4.400382 | 2.98418 | 2.462582 | 0 | 10.2136 | 0
2018-03-21 17:58 | 86297.04 | 840.002 | 3 | 10 | 4.40037 | 2.488581 | 2.553463 | 0 | 10.61351 | 0
2018-03-21 18:00 | 86417.04 | 960.0005 | 3 | 10 | 4.400371 | 2.08927 | 2.629517 | 0 | 10.94817 | 0
2018-03-21 18:02 | 86537.04 | 1080.0014 | 3 | 10 | 4.400363 | 1.764612 | 2.693552 | 0 | 11.22995 | 0
2018-03-21 18:04 | 86657.04 | 1200.0014 | 3 | 10 | 4.400342 | 1.500008 | 2.747803 | 0 | 11.46867 | 0
2018-03-21 18:06 | 86777.04 | 1320.0005 | 3 | 10 | 4.400361 | 1.283405 | 2.794066 | 0 | 11.67225 | 0
2018-03-21 18:08 | 86897.04 | 1440.0022 | 3 | 10 | 4.400321 | 1.10453 | 2.833771 | 0 | 11.84696 | 0
2018-03-21 18:10 | 87017.04 | 1560.0022 | 3 | 10 | 4.40034 | 0.9573212 | 2.868062 | 0 | 11.99785 | 0
2018-03-21 18:12 | 87137.04 | 1680.0014 | 3 | 10 | 4.400317 | 0.834322 | 2.897856 | 0 | 12.12896 | 0
2018-03-21 18:14 | 87257.04 | 1800.0005 | 3 | 10 | 4.400316 | 0.7305775 | 2.923889 | 0 | 12.24351 | 0
2018-03-21 18:16 | 87363.8 | 1906.7684 | 3 | 10 | 4.400322 | 0.6519966 | 2.944366 | 0 | 12.33362 | 0
2018-03-21 18:18 | 87483.85 | 120.0002 | 4 | 10 | 4.352508 | 0 | 2.944366 | 0 | 12.33362 | 0
2018-03-21 18:20 | 87603.85 | 240.0009 | 4 | 10 | 4.349391 | 0 | 2.944366 | 0 | 12.33362 | 0
2018-03-21 18:21 | 87663.86 | 300.0032 | 4 | 10 | 4.348413 | 0 | 2.944366 | 0 | 12.33362 | 0
2018-03-21 18:23 | 87783.94 | 120.0003 | 5 | 10 | 4.170745 | -2.281865 | 2.944366 | 0.07605222 | 12.33362 | 0.3188659
2018-03-21 18:25 | 87903.94 | 240.0027 | 5 | 10 | 4.14003 | -2.281823 | 2.944366 | 0.1521067 | 12.33362 | 0.6348876
2018-03-21 18:27 | 88023.94 | 360.0019 | 5 | 10 | 4.110282 | -2.281905 | 2.944366 | 0.2281601 | 12.33362 | 0.9486173
2018-03-21 18:29 | 88143.94 | 480.0003 | 5 | 10 | 4.08076 | -2.281895 | 2.944366 | 0.3042159 | 12.33362 | 1.260104
2018-03-21 18:31 | 88263.94 | 600.0021 | 5 | 10 | 4.051403 | -2.2819 | 2.944366 | 0.3802701 | 12.33362 | 1.569344
2018-03-21 18:33 | 88383.94 | 720.0006 | 5 | 10 | 4.022283 | -2.281874 | 2.944366 | 0.4563238 | 12.33362 | 1.876359
2018-03-21 18:35 | 88503.94 | 840.0005 | 5 | 10 | 3.993563 | -2.281837 | 2.944366 | 0.5323782 | 12.33362 | 2.181176
2018-03-21 18:37 | 88623.94 | 960.0021 | 5 | 10 | 3.965291 | -2.281861 | 2.944366 | 0.6084346 | 12.33362 | 2.483833
2018-03-21 18:39 | 88743.94 | 1080.0021 | 5 | 10 | 3.937606 | -2.281834 | 2.944366 | 0.6844878 | 12.33362 | 2.784348
2018-03-21 18:41 | 88863.94 | 1200.0002 | 5 | 10 | 3.910651 | -2.281849 | 2.944366 | 0.7605422 | 12.33362 | 3.082789
2018-03-21 18:43 | 88983.94 | 1320.0013 | 5 | 10 | 3.884555 | -2.281905 | 2.944366 | 0.8365988 | 12.33362 | 3.379222
2018-03-21 18:45 | 89103.94 | 1440.0014 | 5 | 10 | 3.859407 | -2.28187 | 2.944366 | 0.9126524 | 12.33362 | 3.673693
2018-03-21 18:47 | 89223.94 | 1560.0006 | 5 | 10 | 3.835293 | -2.281796 | 2.944366 | 0.988708 | 12.33362 | 3.966298
2018-03-21 18:49 | 89343.94 | 1680.0006 | 5 | 10 | 3.812245 | -2.281826 | 2.944366 | 1.064762 | 12.33362 | 4.257107
2018-03-21 18:51 | 89463.94 | 1800.0015 | 5 | 10 | 3.790511 | -2.28184 | 2.944366 | 1.14082 | 12.33362 | 4.546222
2018-03-21 18:53 | 89583.94 | 1920.0015 | 5 | 10 | 3.770207 | -2.281838 | 2.944366 | 1.216871 | 12.33362 | 4.833712
2018-03-21 18:55 | 89703.94 | 2040.0015 | 5 | 10 | 3.751251 | -2.282115 | 2.944366 | 1.292929 | 12.33362 | 5.11974
2018-03-21 18:57 | 89823.94 | 2160.0015 | 5 | 10 | 3.733316 | -2.281907 | 2.944366 | 1.368985 | 12.33362 | 5.404359
2018-03-21 18:59 | 89943.94 | 2280.0007 | 5 | 10 | 3.716196 | -2.281863 | 2.944366 | 1.44504 | 12.33362 | 5.68764
2018-03-21 19:01 | 90063.94 | 2400.0025 | 5 | 10 | 3.699855 | -2.281837 | 2.944366 | 1.521093 | 12.33362 | 5.969642
2018-03-21 19:03 | 90183.94 | 2520.0024 | 5 | 10 | 3.684403 | -2.281874 | 2.944366 | 1.597152 | 12.33362 | 6.250453
2018-03-21 19:05 | 90303.94 | 2640.0015 | 5 | 10 | 3.669872 | -2.281909 | 2.944366 | 1.673204 | 12.33362 | 6.530103
2018-03-21 19:07 | 90423.94 | 2760.0024 | 5 | 10 | 3.656378 | -2.281846 | 2.944366 | 1.749262 | 12.33362 | 6.808707
2018-03-21 19:09 | 90543.94 | 2880.001 | 5 | 10 | 3.643795 | -2.281842 | 2.944366 | 1.825317 | 12.33362 | 7.086308
2018-03-21 19:11 | 90663.94 | 3000.0001 | 5 | 10 | 3.631914 | -2.281842 | 2.944366 | 1.901371 | 12.33362 | 7.362976
2018-03-21 19:13 | 90783.94 | 3120.0025 | 5 | 10 | 3.620347 | -2.281853 | 2.944366 | 1.977425 | 12.33362 | 7.638759
2018-03-21 19:15 | 90903.94 | 3240.0018 | 5 | 10 | 3.608741 | -2.281863 | 2.944366 | 2.053482 | 12.33362 | 7.913669
2018-03-21 19:17 | 91023.94 | 3360.0002 | 5 | 10 | 3.596847 | -2.281844 | 2.944366 | 2.129535 | 12.33362 | 8.187676
2018-03-21 19:19 | 91143.94 | 3480.0002 | 5 | 10 | 3.584367 | -2.281861 | 2.944366 | 2.205591 | 12.33362 | 8.46077
2018-03-21 19:21 | 91263.94 | 3600.0002 | 5 | 10 | 3.571245 | -2.281814 | 2.944366 | 2.281646 | 12.33362 | 8.732884
2018-03-21 19:23 | 91383.94 | 3720.0011 | 5 | 10 | 3.557872 | -2.281872 | 2.944366 | 2.357702 | 12.33362 | 9.003989
2018-03-21 19:25 | 91503.94 | 3840.0015 | 5 | 10 | 3.544315 | -2.282222 | 2.944366 | 2.433759 | 12.33362 | 9.274074
2018-03-21 19:27 | 91623.94 | 3960.0004 | 5 | 10 | 3.530019 | -2.281884 | 2.944366 | 2.509813 | 12.33362 | 9.543103
2018-03-21 19:29 | 91743.94 | 4080.0012 | 5 | 10 | 3.511748 | -2.281849 | 2.944366 | 2.585867 | 12.33362 | 9.810917
2018-03-21 19:31 | 91863.94 | 4200.0012 | 5 | 10 | 3.486687 | -2.281849 | 2.944366 | 2.661921 | 12.33362 | 10.07709
2018-03-21 19:33 | 91983.94 | 4320.0012 | 5 | 10 | 3.450856 | -2.28187 | 2.944366 | 2.737978 | 12.33362 | 10.34101
2018-03-21 19:35 | 92103.94 | 4440.0021 | 5 | 10 | 3.392099 | -2.281826 | 2.944366 | 2.814033 | 12.33362 | 10.60147
2018-03-21 19:37 | 92223.94 | 4560.0012 | 5 | 10 | 3.253953 | -2.281865 | 2.944366 | 2.890086 | 12.33362 | 10.85503
2018-03-21 19:38 | 92307.62 | 4643.6892 | 5 | 10 | 2.999966 | -2.281863 | 2.944366 | 2.943126 | 12.33362 | 11.02213
2018-03-21 19:40 | 92427.67 | 120.0007 | 6 | 10 | 3.223895 | 0 | 2.944366 | 2.943132 | 12.33362 | 11.02215
2018-03-21 19:42 | 92547.67 | 240.0008 | 6 | 10 | 3.240625 | 0 | 2.944366 | 2.943132 | 12.33362 | 11.02215
2018-03-21 19:43 | 92607.67 | 300.0029 | 6 | 10 | 3.246208 | 0 | 2.944366 | 2.943132 | 12.33362 | 11.02215
2018-03-21 19:43 | 92607.69 | 0.0024 | 7 | 11 | 3.246182 | 0 | 0 | 0 | 0 | 0
2018-03-21 19:45 | 92727.77462 | 120.0002 | 2 | 11 | 3.957328 | 4.889914 | 0.1622898 | 0 | 0.61922 | 0
2018-03-21 19:47 | 92847.77472 | 240.0003 | 2 | 11 | 4.007477 | 4.889936 | 0.3252706 | 0 | 1.268971 | 0
2018-03-21 19:49 | 92967.77472 | 360.0003 | 2 | 11 | 4.044408 | 4.889921 | 0.4882451 | 0 | 1.925136 | 0
2018-03-21 19:51 | 93087.77552 | 480.0011 | 2 | 11 | 4.077324 | 4.889992 | 0.6512282 | 0 | 2.587059 | 0
2018-03-21 19:53 | 93207.77572 | 600.0013 | 2 | 11 | 4.104929 | 4.889917 | 0.8142095 | 0 | 3.25389 | 0
2018-03-21 19:55 | 93327.77482 | 720.0004 | 2 | 11 | 4.129447 | 4.88991 | 0.9771944 | 0 | 3.924954 | 0
2018-03-21 19:57 | 93447.77482 | 840.0004 | 2 | 11 | 4.154661 | 4.889927 | 1.140176 | 0 | 4.599996 | 0
2018-03-21 19:59 | 93567.77502 | 960.0006 | 2 | 11 | 4.183516 | 4.889946 | 1.303157 | 0 | 5.279423 | 0
2018-03-21 20:01 | 93687.77582 | 1080.0014 | 2 | 11 | 4.200381 | 4.612471 | 1.463857 | 0 | 5.95369 | 0
2018-03-21 20:03 | 93807.77662 | 1200.0022 | 2 | 11 | 4.20038 | 4.08359 | 1.608687 | 0 | 6.562033 | 0
2018-03-21 20:05 | 93927.77662 | 1320.0022 | 2 | 11 | 4.200375 | 3.578945 | 1.736313 | 0 | 7.098108 | 0
2018-03-21 20:07 | 94007.48842 | 1399.714 | 2 | 11 | 4.200373 | 3.259974 | 1.811996 | 0 | 7.416008 | 0
2018-03-21 20:09 | 94127.5007 | 120.0003 | 3 | 11 | 4.2296 | 3.26008 | 1.920215 | 0 | 7.872044 | 0
2018-03-21 20:11 | 94247.5008 | 240.0004 | 3 | 11 | 4.263114 | 3.260092 | 2.028874 | 0 | 8.333424 | 0
2018-03-21 20:13 | 94367.5015 | 360.0011 | 3 | 11 | 4.298934 | 3.260103 | 2.137539 | 0 | 8.798602 | 0
2018-03-21 20:15 | 94487.5007 | 480.0003 | 3 | 11 | 4.336829 | 3.26012 | 2.246198 | 0 | 9.267759 | 0
2018-03-21 20:17 | 94607.5008 | 600.0004 | 3 | 11 | 4.376551 | 3.260159 | 2.354859 | 0 | 9.741144 | 0
2018-03-21 20:19 | 94727.5009 | 720.0005 | 3 | 11 | 4.400399 | 2.985867 | 2.461486 | 0 | 10.20959 | 0
2018-03-21 20:21 | 94847.5009 | 840.0005 | 3 | 11 | 4.400382 | 2.490398 | 2.552413 | 0 | 10.6097 | 0
2018-03-21 20:23 | 94967.5025 | 960.0021 | 3 | 11 | 4.400366 | 2.090967 | 2.628531 | 0 | 10.94465 | 0
2018-03-21 20:25 | 95087.5026 | 1080.0022 | 3 | 11 | 4.400379 | 1.766504 | 2.69263 | 0 | 11.22671 | 0
2018-03-21 20:27 | 95207.5018 | 1200.0014 | 3 | 11 | 4.400364 | 1.501753 | 2.746938 | 0 | 11.46568 | 0
2018-03-21 20:29 | 95327.5019 | 1320.0015 | 3 | 11 | 4.400372 | 1.285213 | 2.793253 | 0 | 11.66948 | 0
2018-03-21 20:31 | 95447.5027 | 1440.0023 | 3 | 11 | 4.40032 | 1.105911 | 2.833008 | 0 | 11.84442 | 0
2018-03-21 20:33 | 95567.5028 | 1560.0024 | 3 | 11 | 4.400338 | 0.9588585 | 2.867349 | 0 | 11.99553 | 0
2018-03-21 20:35 | 95687.5028 | 1680.0024 | 3 | 11 | 4.400342 | 0.8356018 | 2.897189 | 0 | 12.12684 | 0
2018-03-21 20:37 | 95807.5011 | 1800.0007 | 3 | 11 | 4.400321 | 0.7319489 | 2.923258 | 0 | 12.24155 | 0
2018-03-21 20:38 | 95916.2178 | 1908.7174 | 3 | 11 | 4.40034 | 0.6519985 | 2.944117 | 0 | 12.33334 | 0
2018-03-21 20:40 | 96036.27 | 120 | 4 | 11 | 4.352542 | 0 | 2.944117 | 0 | 12.33334 | 0
2018-03-21 20:42 | 96156.27 | 240.0009 | 4 | 11 | 4.349434 | 0 | 2.944117 | 0 | 12.33334 | 0
2018-03-21 20:43 | 96216.27 | 300.0021 | 4 | 11 | 4.348433 | 0 | 2.944117 | 0 | 12.33334 | 0
2018-03-21 20:45 | 96336.36 | 120.0019 | 5 | 11 | 4.170846 | -2.281878 | 2.944117 | 0.07605186 | 12.33334 | 0.3188712
2018-03-21 20:47 | 96456.36 | 240.0011 | 5 | 11 | 4.140108 | -2.281872 | 2.944117 | 0.1521051 | 12.33334 | 0.6348945
2018-03-21 20:49 | 96576.36 | 360.0002 | 5 | 11 | 4.11036 | -2.281865 | 2.944117 | 0.2281605 | 12.33334 | 0.9486398
2018-03-21 20:51 | 96696.36 | 480.0019 | 5 | 11 | 4.080823 | -2.281859 | 2.944117 | 0.3042188 | 12.33334 | 1.260143
2018-03-21 20:53 | 96816.36 | 600.0019 | 5 | 11 | 4.051466 | -2.281886 | 2.944117 | 0.380274 | 12.33334 | 1.569394
2018-03-21 20:55 | 96936.36 | 720.0015 | 5 | 11 | 4.022365 | -2.281861 | 2.944117 | 0.4563287 | 12.33334 | 1.876418
2018-03-21 20:57 | 97056.36 | 840.0011 | 5 | 11 | 3.993603 | -2.281842 | 2.944117 | 0.5323805 | 12.33334 | 2.18123
2018-03-21 20:59 | 97176.36 | 960.0027 | 5 | 11 | 3.965345 | -2.281879 | 2.944117 | 0.6084377 | 12.33334 | 2.483894
2018-03-21 21:01 | 97296.36 | 1080.0002 | 5 | 11 | 3.937664 | -2.281893 | 2.944117 | 0.6844899 | 12.33334 | 2.78441
2018-03-21 21:03 | 97416.36 | 1200.0004 | 5 | 11 | 3.910708 | -2.281872 | 2.944117 | 0.7605489 | 12.33334 | 3.082875
2018-03-21 21:05 | 97536.36 | 1320.0012 | 5 | 11 | 3.88461 | -2.281863 | 2.944117 | 0.8366039 | 12.33334 | 3.379305
2018-03-21 21:07 | 97656.36 | 1440.0012 | 5 | 11 | 3.859482 | -2.281874 | 2.944117 | 0.9126582 | 12.33334 | 3.673784
2018-03-21 21:09 | 97776.36 | 1560.0028 | 5 | 11 | 3.835367 | -2.281876 | 2.944117 | 0.9887123 | 12.33334 | 3.966391
2018-03-21 21:11 | 97896.36 | 1680.001 | 5 | 11 | 3.812363 | -2.281861 | 2.944117 | 1.064765 | 12.33334 | 4.257201
2018-03-21 21:13 | 98016.36 | 1800.0013 | 5 | 11 | 3.79063 | -2.281861 | 2.944117 | 1.140824 | 12.33334 | 4.546328
2018-03-21 21:15 | 98136.36 | 1920.0005 | 5 | 11 | 3.770358 | -2.281851 | 2.944117 | 1.216877 | 12.33334 | 4.833837
2018-03-21 21:17 | 98256.36 | 2040.0005 | 5 | 11 | 3.751414 | -2.281884 | 2.944117 | 1.292931 | 12.33334 | 5.11986
2018-03-21 21:19 | 98376.36 | 2160.0014 | 5 | 11 | 3.733483 | -2.281874 | 2.944117 | 1.368986 | 12.33334 | 5.404487
2018-03-21 21:21 | 98496.36 | 2280.0006 | 5 | 11 | 3.716373 | -2.28189 | 2.944117 | 1.445043 | 12.33334 | 5.687789
2018-03-21 21:23 | 98616.36 | 2400.0022 | 5 | 11 | 3.700031 | -2.281865 | 2.944117 | 1.521099 | 12.33334 | 5.969816
2018-03-21 21:25 | 98736.36 | 2520.0014 | 5 | 11 | 3.68457 | -2.281857 | 2.944117 | 1.597153 | 12.33334 | 6.250625
2018-03-21 21:27 | 98856.36 | 2640.0022 | 5 | 11 | 3.670046 | -2.281934 | 2.944117 | 1.673208 | 12.33334 | 6.530297
2018-03-21 21:29 | 98976.36 | 2760.0015 | 5 | 11 | 3.656532 | -2.281867 | 2.944117 | 1.749262 | 12.33334 | 6.808897
2018-03-21 21:31 | 99096.36 | 2880.0015 | 5 | 11 | 3.643961 | -2.28187 | 2.944117 | 1.825318 | 12.33334 | 7.086516
2018-03-21 21:33 | 99216.36 | 3000.0008 | 5 | 11 | 3.632053 | -2.281853 | 2.944117 | 1.901371 | 12.33334 | 7.363193
2018-03-21 21:35 | 99336.36 | 3120.0008 | 5 | 11 | 3.620513 | -2.281809 | 2.944117 | 1.977427 | 12.33334 | 7.638996
2018-03-21 21:37 | 99456.36 | 3240.0008 | 5 | 11 | 3.608874 | -2.281872 | 2.944117 | 2.053484 | 12.33334 | 7.913918
2018-03-21 21:39 | 99576.36 | 3360.0017 | 5 | 11 | 3.596965 | -2.281897 | 2.944117 | 2.129538 | 12.33334 | 8.187937
2018-03-21 21:41 | 99696.36 | 3480.0009 | 5 | 11 | 3.584488 | -2.281911 | 2.944117 | 2.205592 | 12.33334 | 8.461031
2018-03-21 21:43 | 99816.36 | 3600.0017 | 5 | 11 | 3.571337 | -2.281855 | 2.944117 | 2.281648 | 12.33334 | 8.733155
2018-03-21 21:45 | 99936.36 | 3720.0005 | 5 | 11 | 3.55795 | -2.281905 | 2.944117 | 2.357701 | 12.33334 | 9.004256
2018-03-21 21:47 | 100056.4 | 3840.0001 | 5 | 11 | 3.544391 | -2.281855 | 2.944117 | 2.433758 | 12.33334 | 9.274347
2018-03-21 21:49 | 100176.4 | 3960.0003 | 5 | 11 | 3.530053 | -2.281861 | 2.944117 | 2.509811 | 12.33334 | 9.543377
2018-03-21 21:51 | 100296.4 | 4080.0002 | 5 | 11 | 3.511767 | -2.281851 | 2.944117 | 2.585869 | 12.33334 | 9.811207
2018-03-21 21:53 | 100416.4 | 4200.0012 | 5 | 11 | 3.486673 | -2.281897 | 2.944117 | 2.661922 | 12.33334 | 10.07738
2018-03-21 21:55 | 100536.4 | 4320.001 | 5 | 11 | 3.45086 | -2.281886 | 2.944117 | 2.737979 | 12.33334 | 10.3413
2018-03-21 21:57 | 100656.4 | 4440.0004 | 5 | 11 | 3.392002 | -2.281857 | 2.944117 | 2.814035 | 12.33334 | 10.60176
2018-03-21 21:59 | 100776.4 | 4560.002 | 5 | 11 | 3.253401 | -2.281882 | 2.944117 | 2.890091 | 12.33334 | 10.8553
2018-03-21 22:01 | 100859.7 | 4643.3314 | 5 | 11 | 2.999977 | -2.281863 | 2.944117 | 2.942903 | 12.33334 | 11.02167
2018-03-21 22:03 | 100979.7 | 120.0007 | 6 | 11 | 3.223752 | 0 | 2.944117 | 2.942903 | 12.33334 | 11.02167
2018-03-21 22:05 | 101099.7 | 240.0009 | 6 | 11 | 3.24049 | 0 | 2.944117 | 2.942903 | 12.33334 | 11.02167
2018-03-21 22:06 | 101159.7 | 300.0014 | 6 | 11 | 3.246089 | 0 | 2.944117 | 2.942903 | 12.33334 | 11.02167
2018-03-21 22:06 | 101159.7 | 0.0024 | 7 | 12 | 3.246126 | 0 | 0 | 0 | 0 | 0
2018-03-21 22:08 | 101279.8 | 120.0002 | 2 | 12 | 3.956728 | 4.889996 | 0.1622884 | 0 | 0.6191342 | 0
2018-03-21 22:10 | 101399.8 | 240.0018 | 2 | 12 | 4.007013 | 4.88995 | 0.3252637 | 0 | 1.268779 | 0
2018-03-21 22:12 | 101519.8 | 360.0019 | 2 | 12 | 4.043946 | 4.889975 | 0.4882439 | 0 | 1.924893 | 0
2018-03-21 22:14 | 101639.8 | 480.0003 | 2 | 12 | 4.076827 | 4.88999 | 0.651224 | 0 | 2.586727 | 0
2018-03-21 22:16 | 101759.8 | 600.0012 | 2 | 12 | 4.104455 | 4.889999 | 0.8142105 | 0 | 3.253505 | 0
2018-03-21 22:18 | 101879.8 | 720.002 | 2 | 12 | 4.128971 | 4.889982 | 0.9771878 | 0 | 3.924461 | 0
2018-03-21 22:20 | 101999.8 | 840.0005 | 2 | 12 | 4.154138 | 4.889984 | 1.140173 | 0 | 4.599434 | 0
2018-03-21 22:22 | 102119.8 | 960.0005 | 2 | 12 | 4.183019 | 4.88994 | 1.303151 | 0 | 5.278769 | 0
2018-03-21 22:24 | 102239.8 | 1080.0013 | 2 | 12 | 4.200384 | 4.618826 | 1.463983 | 0 | 5.953548 | 0
2018-03-21 22:26 | 102359.8 | 1200.0013 | 2 | 12 | 4.200381 | 4.088305 | 1.609013 | 0 | 6.56273 | 0
2018-03-21 22:28 | 102479.8 | 1320.0007 | 2 | 12 | 4.200374 | 3.581261 | 1.736758 | 0 | 7.099306 | 0
2018-03-21 22:29 | 102560 | 1400.174 | 2 | 12 | 4.200361 | 3.259979 | 1.812903 | 0 | 7.419146 | 0
2018-03-21 22:31 | 102680 | 120.0003 | 3 | 12 | 4.2296 | 3.260162 | 1.921123 | 0 | 7.875183 | 0
2018-03-21 22:33 | 102800 | 240.0012 | 3 | 12 | 4.263094 | 3.260139 | 2.029783 | 0 | 8.336568 | 0
2018-03-21 22:35 | 102920 | 360.0005 | 3 | 12 | 4.298967 | 3.260174 | 2.138444 | 0 | 8.801725 | 0
2018-03-21 22:37 | 103040 | 480.0012 | 3 | 12 | 4.336994 | 3.260128 | 2.247106 | 0 | 9.270911 | 0
2018-03-21 22:39 | 103160 | 600.002 | 3 | 12 | 4.376768 | 3.260149 | 2.355768 | 0 | 9.744323 | 0
2018-03-21 22:41 | 103280 | 720.0014 | 3 | 12 | 4.400383 | 2.982449 | 2.462347 | 0 | 10.21256 | 0
2018-03-21 22:43 | 103400 | 840.0014 | 3 | 12 | 4.400387 | 2.486521 | 2.553156 | 0 | 10.61216 | 0
2018-03-21 22:45 | 103520 | 960.0015 | 3 | 12 | 4.400367 | 2.087259 | 2.629148 | 0 | 10.94656 | 0
2018-03-21 22:47 | 103640 | 1080.0023 | 3 | 12 | 4.400364 | 1.763002 | 2.693123 | 0 | 11.22807 | 0
2018-03-21 22:49 | 103760 | 1200.0023 | 3 | 12 | 4.400367 | 1.498207 | 2.747318 | 0 | 11.46654 | 0
2018-03-21 22:51 | 103880 | 1320.0024 | 3 | 12 | 4.400334 | 1.281263 | 2.793525 | 0 | 11.66987 | 0
2018-03-21 22:53 | 104000 | 1440.0016 | 3 | 12 | 4.400355 | 1.103926 | 2.833182 | 0 | 11.84437 | 0
2018-03-21 22:55 | 104120 | 1560.0008 | 3 | 12 | 4.400351 | 0.9567223 | 2.867428 | 0 | 11.99507 | 0
2018-03-21 22:57 | 104240 | 1680.0016 | 3 | 12 | 4.400349 | 0.8333378 | 2.897183 | 0 | 12.126 | 0
2018-03-21 22:59 | 104360 | 1800.0016 | 3 | 12 | 4.400297 | 0.7293282 | 2.923179 | 0 | 12.24039 | 0
2018-03-21 23:01 | 104465.4 | 1905.406 | 3 | 12 | 4.400331 | 0.6519852 | 2.943377 | 0 | 12.32927 | 0
2018-03-21 23:03 | 104585.5 | 120.0003 | 4 | 12 | 4.352459 | 0 | 2.943377 | 0 | 12.32927 | 0
2018-03-21 23:05 | 104705.5 | 240.0004 | 4 | 12 | 4.34934 | 0 | 2.943377 | 0 | 12.32927 | 0
2018-03-21 23:06 | 104765.5 | 300.0027 | 4 | 12 | 4.348362 | 0 | 2.943377 | 0 | 12.32927 | 0
2018-03-21 23:08 | 104885.6 | 120.0002 | 5 | 12 | 4.170513 | -2.281846 | 2.943377 | 0.07604924 | 12.32927 | 0.3188371
2018-03-21 23:10 | 105005.6 | 240.0003 | 5 | 12 | 4.139759 | -2.281876 | 2.943377 | 0.1521031 | 12.32927 | 0.6348363
2018-03-21 23:12 | 105125.6 | 360.0011 | 5 | 12 | 4.109969 | -2.281921 | 2.943377 | 0.2281579 | 12.32927 | 0.9485496
2018-03-21 23:14 | 105245.6 | 480.0004 | 5 | 12 | 4.080407 | -2.281872 | 2.943377 | 0.3042137 | 12.32927 | 1.260011
2018-03-21 23:16 | 105365.6 | 600.0004 | 5 | 12 | 4.051019 | -2.281842 | 2.943377 | 0.3802663 | 12.32927 | 1.569219
2018-03-21 23:18 | 105485.6 | 720.0022 | 5 | 12 | 4.021907 | -2.281878 | 2.943377 | 0.4563285 | 12.32927 | 1.87624
2018-03-21 23:20 | 105605.6 | 840.0021 | 5 | 12 | 3.993151 | -2.281907 | 2.943377 | 0.5323809 | 12.32927 | 2.181019
2018-03-21 23:22 | 105725.6 | 960.0022 | 5 | 12 | 3.964883 | -2.281859 | 2.943377 | 0.6084374 | 12.32927 | 2.483644
2018-03-21 23:24 | 105845.6 | 1080.0008 | 5 | 12 | 3.937176 | -2.2819 | 2.943377 | 0.6844915 | 12.32927 | 2.784131
2018-03-21 23:26 | 105965.6 | 1200.0014 | 5 | 12 | 3.910207 | -2.2819 | 2.943377 | 0.7605479 | 12.32927 | 3.082547
2018-03-21 23:28 | 106085.6 | 1320.0022 | 5 | 12 | 3.884116 | -2.28187 | 2.943377 | 0.836602 | 12.32927 | 3.378937
2018-03-21 23:30 | 106205.6 | 1440.0024 | 5 | 12 | 3.858981 | -2.281834 | 2.943377 | 0.9126594 | 12.32927 | 3.67339
2018-03-21 23:32 | 106325.6 | 1560.0007 | 5 | 12 | 3.834898 | -2.2819 | 2.943377 | 0.9887094 | 12.32927 | 3.965942
2018-03-21 23:34 | 106445.6 | 1680.0015 | 5 | 12 | 3.811877 | -2.281842 | 2.943377 | 1.064767 | 12.32927 | 4.256732
2018-03-21 23:36 | 106565.6 | 1800.0023 | 5 | 12 | 3.790156 | -2.281886 | 2.943377 | 1.140822 | 12.32927 | 4.545809
2018-03-21 23:38 | 106685.6 | 1920.0008 | 5 | 12 | 3.769881 | -2.281895 | 2.943377 | 1.216877 | 12.32927 | 4.833291
2018-03-21 23:40 | 106805.6 | 2040.0009 | 5 | 12 | 3.750941 | -2.281911 | 2.943377 | 1.292931 | 12.32927 | 5.119277
2018-03-21 23:42 | 106925.6 | 2160.0016 | 5 | 12 | 3.733013 | -2.281895 | 2.943377 | 1.368988 | 12.32927 | 5.403875
2018-03-21 23:44 | 107045.6 | 2280.0008 | 5 | 12 | 3.715906 | -2.28187 | 2.943377 | 1.445043 | 12.32927 | 5.687137
2018-03-21 23:46 | 107165.6 | 2400.0009 | 5 | 12 | 3.699585 | -2.281913 | 2.943377 | 1.521097 | 12.32927 | 5.969118
2018-03-21 23:48 | 107285.6 | 2520.0017 | 5 | 12 | 3.684137 | -2.28189 | 2.943377 | 1.597155 | 12.32927 | 6.249908
2018-03-21 23:50 | 107405.6 | 2640.0017 | 5 | 12 | 3.669615 | -2.281888 | 2.943377 | 1.673209 | 12.32927 | 6.529543
2018-03-21 23:52 | 107525.6 | 2760.0018 | 5 | 12 | 3.656127 | -2.281863 | 2.943377 | 1.749261 | 12.32927 | 6.808106
2018-03-21 23:54 | 107645.6 | 2880.0002 | 5 | 12 | 3.643568 | -2.281878 | 2.943377 | 1.825313 | 12.32927 | 7.08568
2018-03-21 23:56 | 107765.6 | 3000.0018 | 5 | 12 | 3.631686 | -2.281879 | 2.943377 | 1.901371 | 12.32927 | 7.362348
2018-03-21 23:58 | 107885.6 | 3120.0019 | 5 | 12 | 3.620121 | -2.281851 | 2.943377 | 1.977425 | 12.32927 | 7.638112
2018-03-22 | 108005.6 | 3240.0004 | 5 | 12 | 3.608501 | -2.281874 | 2.943377 | 2.053481 | 12.32927 | 7.913001
2018-03-22 00:02 | 108125.6 | 3360.002 | 5 | 12 | 3.596606 | -2.281861 | 2.943377 | 2.129537 | 12.32927 | 8.186999
2018-03-22 00:04 | 108245.6 | 3480.0012 | 5 | 12 | 3.584131 | -2.28189 | 2.943377 | 2.20559 | 12.32927 | 8.460062
2018-03-22 00:06 | 108365.6 | 3600.0009 | 5 | 12 | 3.57097 | -2.281826 | 2.943377 | 2.281644 | 12.32927 | 8.732155
2018-03-22 00:08 | 108485.6 | 3720.0021 | 5 | 12 | 3.557597 | -2.281893 | 2.943377 | 2.3577 | 12.32927 | 9.00324
2018-03-22 00:10 | 108605.6 | 3840.0021 | 5 | 12 | 3.544048 | -2.281807 | 2.943377 | 2.433756 | 12.32927 | 9.273304
2018-03-22 00:12 | 108725.6 | 3960.0005 | 5 | 12 | 3.529712 | -2.281826 | 2.943377 | 2.509811 | 12.32927 | 9.542311
2018-03-22 00:14 | 108845.6 | 4080.0014 | 5 | 12 | 3.511349 | -2.281874 | 2.943377 | 2.585867 | 12.32927 | 9.810106
2018-03-22 00:16 | 108965.6 | 4200.0022 | 5 | 12 | 3.486172 | -2.282199 | 2.943377 | 2.661922 | 12.32927 | 10.07625
2018-03-22 00:18 | 109085.6 | 4320.0005 | 5 | 12 | 3.450221 | -2.281857 | 2.943377 | 2.737978 | 12.32927 | 10.34012
2018-03-22 00:20 | 109205.6 | 4440.0015 | 5 | 12 | 3.390904 | -2.281905 | 2.943377 | 2.814034 | 12.32927 | 10.60052
2018-03-22 00:22 | 109325.6 | 4560.0007 | 5 | 12 | 3.250775 | -2.281863 | 2.943377 | 2.89009 | 12.32927 | 10.85393
2018-03-22 00:23 | 109407.5 | 4641.9533 | 5 | 12 | 2.999979 | -2.281842 | 2.943377 | 2.942031 | 12.32927 | 11.01746
2018-03-22 00:25 | 109527.6 | 119.9999 | 6 | 12 | 3.2242 | 0 | 2.943377 | 2.942031 | 12.32927 | 11.01746
2018-03-22 00:27 | 109647.6 | 240.0001 | 6 | 12 | 3.241003 | 0 | 2.943377 | 2.942031 | 12.32927 | 11.01746
2018-03-22 00:28 | 109707.6 | 300.0014 | 6 | 12 | 3.246609 | 0 | 2.943377 | 2.942031 | 12.32927 | 11.01746
2018-03-22 00:28 | 109707.6 | 0.0027 | 7 | 13 | 3.246727 | 0 | 0 | 0 | 0 | 0
2018-03-22 00:30 | 109827.7 | 120.0003 | 2 | 13 | 3.956788 | 4.889936 | 0.1622872 | 0 | 0.6191669 | 0
2018-03-22 00:32 | 109947.7 | 240.0011 | 2 | 13 | 4.007044 | 4.889954 | 0.325265 | 0 | 1.268828 | 0
2018-03-22 00:34 | 110067.7 | 360.002 | 2 | 13 | 4.043929 | 4.889933 | 0.4882435 | 0 | 1.924935 | 0
2018-03-22 00:36 | 110187.7 | 480.002 | 2 | 13 | 4.076786 | 4.890005 | 0.6512265 | 0 | 2.586777 | 0
2018-03-22 00:38 | 110307.7 | 600.002 | 2 | 13 | 4.104376 | 4.889921 | 0.8142059 | 0 | 3.253513 | 0
2018-03-22 00:40 | 110427.7 | 720.0012 | 2 | 13 | 4.128823 | 4.889931 | 0.9771892 | 0 | 3.924476 | 0
2018-03-22 00:42 | 110547.7 | 840.0004 | 2 | 13 | 4.154006 | 4.889952 | 1.140167 | 0 | 4.599395 | 0
2018-03-22 00:44 | 110667.7 | 960.0014 | 2 | 13 | 4.182822 | 4.889935 | 1.303147 | 0 | 5.278708 | 0
2018-03-22 00:46 | 110787.7 | 1080.0005 | 2 | 13 | 4.200414 | 4.622042 | 1.46402 | 0 | 5.953645 | 0
2018-03-22 00:48 | 110907.7 | 1200.0021 | 2 | 13 | 4.200379 | 4.0903 | 1.609145 | 0 | 6.563222 | 0
2018-03-22 00:50 | 111027.7 | 1320.0023 | 2 | 13 | 4.200381 | 3.58247 | 1.736931 | 0 | 7.099973 | 0
2018-03-22 00:52 | 111108.2 | 1400.5403 | 2 | 13 | 4.200386 | 3.259981 | 1.813426 | 0 | 7.421281 | 0
2018-03-22 00:54 | 111228.2 | 120.001 | 3 | 13 | 4.229672 | 3.260063 | 1.921657 | 0 | 7.877373 | 0
2018-03-22 00:56 | 111348.2 | 240.001 | 3 | 13 | 4.263271 | 3.260117 | 2.030316 | 0 | 8.338769 | 0
2018-03-22 00:58 | 111468.2 | 360.0018 | 3 | 13 | 4.299168 | 3.260099 | 2.138975 | 0 | 8.803938 | 0
2018-03-22 01:00 | 111588.2 | 480.0001 | 3 | 13 | 4.337239 | 3.260088 | 2.247632 | 0 | 9.273127 | 0
2018-03-22 01:02 | 111708.2 | 600.0003 | 3 | 13 | 4.377077 | 3.26012 | 2.356294 | 0 | 9.746569 | 0
2018-03-22 01:04 | 111828.2 | 720.0012 | 3 | 13 | 4.400383 | 2.976513 | 2.462776 | 0 | 10.21441 | 0
2018-03-22 01:06 | 111948.2 | 840.0021 | 3 | 13 | 4.400364 | 2.481319 | 2.553406 | 0 | 10.61321 | 0
2018-03-22 01:08 | 112068.2 | 960.0005 | 3 | 13 | 4.40036 | 2.082615 | 2.629243 | 0 | 10.94693 | 0
2018-03-22 01:10 | 112188.2 | 1080 | 3 | 13 | 4.400364 | 1.759068 | 2.693086 | 0 | 11.22786 | 0
2018-03-22 01:12 | 112308.2 | 1200.0015 | 3 | 13 | 4.400332 | 1.495329 | 2.747175 | 0 | 11.46587 | 0
2018-03-22 01:14 | 112428.2 | 1320.0014 | 3 | 13 | 4.400362 | 1.279358 | 2.793292 | 0 | 11.6688 | 0
2018-03-22 01:16 | 112548.2 | 1440.0023 | 3 | 13 | 4.400336 | 1.10173 | 2.832873 | 0 | 11.84297 | 0
2018-03-22 01:18 | 112668.2 | 1560.0016 | 3 | 13 | 4.400331 | 0.9541149 | 2.867058 | 0 | 11.9934 | 0
2018-03-22 01:20 | 112788.2 | 1680.0023 | 3 | 13 | 4.400342 | 0.8317204 | 2.896759 | 0 | 12.12409 | 0
2018-03-22 01:22 | 112908.2 | 1800.0008 | 3 | 13 | 4.400319 | 0.7283554 | 2.922704 | 0 | 12.23826 | 0
2018-03-22 01:23 | 113011.3 | 1903.0605 | 3 | 13 | 4.400286 | 0.6519985 | 2.942441 | 0 | 12.32511 | 0
2018-03-22 01:25 | 113131.3 | 120.0008 | 4 | 13 | 4.352378 | 0 | 2.942441 | 0 | 12.32511 | 0
2018-03-22 01:27 | 113251.3 | 240.0001 | 4 | 13 | 4.349266 | 0 | 2.942441 | 0 | 12.32511 | 0
2018-03-22 01:28 | 113311.3 | 300.0015 | 4 | 13 | 4.348274 | 0 | 2.942441 | 0 | 12.32511 | 0
2018-03-22 01:30 | 113431.4 | 120.0002 | 5 | 13 | 4.170219 | -2.281902 | 2.942441 | 0.07605164 | 12.32511 | 0.3188269
2018-03-22 01:32 | 113551.4 | 240.0003 | 5 | 13 | 4.139423 | -2.281939 | 2.942441 | 0.1521068 | 12.32511 | 0.6348079
2018-03-22 01:34 | 113671.4 | 360.0012 | 5 | 13 | 4.109624 | -2.281936 | 2.942441 | 0.2281605 | 12.32511 | 0.9484907
2018-03-22 01:36 | 113791.4 | 480.0003 | 5 | 13 | 4.080032 | -2.281867 | 2.942441 | 0.3042157 | 12.32511 | 1.259922
2018-03-22 01:38 | 113911.4 | 600.002 | 5 | 13 | 4.050612 | -2.281946 | 2.942441 | 0.3802758 | 12.32511 | 1.569129
2018-03-22 01:40 | 114031.4 | 720.0013 | 5 | 13 | 4.021459 | -2.281907 | 2.942441 | 0.4563294 | 12.32511 | 1.876082
2018-03-22 01:42 | 114151.4 | 840.0016 | 5 | 13 | 3.992692 | -2.28189 | 2.942441 | 0.5323874 | 12.32511 | 2.180849
2018-03-22 01:44 | 114271.4 | 960.0013 | 5 | 13 | 3.964387 | -2.281844 | 2.942441 | 0.6084414 | 12.32511 | 2.48343
2018-03-22 01:46 | 114391.4 | 1080.0013 | 5 | 13 | 3.936699 | -2.281928 | 2.942441 | 0.6845006 | 12.32511 | 2.7839
2018-03-22 01:48 | 114511.4 | 1200.0005 | 5 | 13 | 3.909731 | -2.28193 | 2.942441 | 0.7605576 | 12.32511 | 3.082282
2018-03-22 01:50 | 114631.4 | 1320.0022 | 5 | 13 | 3.883598 | -2.281888 | 2.942441 | 0.8366134 | 12.32511 | 3.37864
2018-03-22 01:52 | 114751.4 | 1440.0006 | 5 | 13 | 3.858473 | -2.281874 | 2.942441 | 0.9126706 | 12.32511 | 3.673053
2018-03-22 01:54 | 114871.4 | 1560.0022 | 5 | 13 | 3.834364 | -2.281893 | 2.942441 | 0.9887277 | 12.32511 | 3.965594
2018-03-22 01:56 | 114991.4 | 1680.0023 | 5 | 13 | 3.811352 | -2.281865 | 2.942441 | 1.064783 | 12.32511 | 4.256337
2018-03-22 01:58 | 115111.4 | 1800.0007 | 5 | 13 | 3.789625 | -2.281821 | 2.942441 | 1.140839 | 12.32511 | 4.545377
2018-03-22 02:00 | 115231.4 | 1920.0015 | 5 | 13 | 3.769389 | -2.281944 | 2.942441 | 1.216895 | 12.32511 | 4.832821
2018-03-22 02:02 | 115351.4 | 2040.0001 | 5 | 13 | 3.750439 | -2.281907 | 2.942441 | 1.29295 | 12.32511 | 5.118776
2018-03-22 02:04 | 115471.4 | 2160.0016 | 5 | 13 | 3.732513 | -2.281893 | 2.942441 | 1.369006 | 12.32511 | 5.403333
2018-03-22 02:06 | 115591.4 | 2280.0016 | 5 | 13 | 3.715386 | -2.281886 | 2.942441 | 1.445063 | 12.32511 | 5.686559
2018-03-22 02:08 | 115711.4 | 2400.0016 | 5 | 13 | 3.699081 | -2.281867 | 2.942441 | 1.521119 | 12.32511 | 5.968514
2018-03-22 02:10 | 115831.4 | 2520.0017 | 5 | 13 | 3.683622 | -2.281902 | 2.942441 | 1.597175 | 12.32511 | 6.249258
2018-03-22 02:12 | 115951.4 | 2640.0001 | 5 | 13 | 3.669141 | -2.281898 | 2.942441 | 1.673231 | 12.32511 | 6.52886
2018-03-22 02:14 | 116071.4 | 2760.0017 | 5 | 13 | 3.655642 | -2.281886 | 2.942441 | 1.749287 | 12.32511 | 6.807403
2018-03-22 02:16 | 116191.4 | 2880.001 | 5 | 13 | 3.643084 | -2.281898 | 2.942441 | 1.825343 | 12.32511 | 7.084953
2018-03-22 02:18 | 116311.4 | 3000.0002 | 5 | 13 | 3.631227 | -2.28187 | 2.942441 | 1.901396 | 12.32511 | 7.361566
2018-03-22 02:20 | 116431.4 | 3120.0002 | 5 | 13 | 3.619673 | -2.281895 | 2.942441 | 1.977452 | 12.32511 | 7.637304
2018-03-22 02:22 | 116551.4 | 3240.0017 | 5 | 13 | 3.608073 | -2.281916 | 2.942441 | 2.053507 | 12.32511 | 7.912156
2018-03-22 02:24 | 116671.4 | 3360.001 | 5 | 13 | 3.596179 | -2.28187 | 2.942441 | 2.129561 | 12.32511 | 8.186114
2018-03-22 02:26 | 116791.4 | 3480.0019 | 5 | 13 | 3.583708 | -2.281918 | 2.942441 | 2.20562 | 12.32511 | 8.459167
2018-03-22 02:28 | 116911.4 | 3600.0003 | 5 | 13 | 3.570572 | -2.281878 | 2.942441 | 2.281673 | 12.32511 | 8.731223
2018-03-22 02:30 | 117031.4 | 3720.0019 | 5 | 13 | 3.557173 | -2.281905 | 2.942441 | 2.357731 | 12.32511 | 9.002286
2018-03-22 02:32 | 117151.4 | 3840.0004 | 5 | 13 | 3.543597 | -2.28187 | 2.942441 | 2.433787 | 12.32511 | 9.272315
2018-03-22 02:34 | 117271.4 | 3960.0005 | 5 | 13 | 3.5292 | -2.281911 | 2.942441 | 2.509838 | 12.32511 | 9.541276
2018-03-22 02:36 | 117391.4 | 4080.0021 | 5 | 13 | 3.510808 | -2.281913 | 2.942441 | 2.585897 | 12.32511 | 9.809043
2018-03-22 02:38 | 117511.4 | 4200.0022 | 5 | 13 | 3.485541 | -2.281907 | 2.942441 | 2.661954 | 12.32511 | 10.07515
2018-03-22 02:40 | 117631.4 | 4320.0022 | 5 | 13 | 3.449326 | -2.281949 | 2.942441 | 2.738008 | 12.32511 | 10.33895
2018-03-22 02:42 | 117751.4 | 4440.0006 | 5 | 13 | 3.389409 | -2.28184 | 2.942441 | 2.814063 | 12.32511 | 10.59926
2018-03-22 02:44 | 117871.4 | 4560.0013 | 5 | 13 | 3.247468 | -2.281942 | 2.942441 | 2.890118 | 12.32511 | 10.8525
2018-03-22 02:46 | 117951.8 | 4640.3452 | 5 | 13 | 2.999989 | -2.281918 | 2.942441 | 2.94104 | 12.32511 | 11.01271
2018-03-22 02:48 | 118071.8 | 120.0011 | 6 | 13 | 3.225632 | 0 | 2.942441 | 2.941046 | 12.32511 | 11.01273
2018-03-22 02:50 | 118191.8 | 240.0002 | 6 | 13 | 3.242514 | 0 | 2.942441 | 2.941046 | 12.32511 | 11.01273
2018-03-22 02:51 | 118251.8 | 300.0025 | 6 | 13 | 3.248129 | 0 | 2.942441 | 2.941046 | 12.32511 | 11.01273
2018-03-22 02:51 | 118251.8 | 0.0024 | 7 | 14 | 3.248168 | 0 | 0 | 0 | 0 | 0
2018-03-22 02:53 | 118371.931 | 120.0018 | 2 | 14 | 3.958199 | 4.889954 | 0.1622982 | 1.64e-09 | 0.6194877 | 5.327e-09
2018-03-22 02:55 | 118491.9311 | 240.0019 | 2 | 14 | 4.008197 | 4.890003 | 0.325275 | 1.64e-09 | 1.269343 | 5.327e-09
2018-03-22 02:57 | 118611.9292 | 360 | 2 | 14 | 4.045118 | 4.889984 | 0.4882469 | 1.64e-09 | 1.925616 | 5.327e-09
2018-03-22 02:59 | 118731.9295 | 480.0003 | 2 | 14 | 4.077962 | 4.889957 | 0.6512341 | 1.64e-09 | 2.587666 | 5.327e-09
2018-03-22 03:01 | 118851.9311 | 600.0019 | 2 | 14 | 4.105509 | 4.889978 | 0.814221 | 1.64e-09 | 3.254622 | 5.327e-09
2018-03-22 03:03 | 118971.9296 | 720.0004 | 2 | 14 | 4.129963 | 4.889936 | 0.977203 | 1.64e-09 | 3.925763 | 5.327e-09
2018-03-22 03:05 | 119091.9297 | 840.0005 | 2 | 14 | 4.155138 | 4.889923 | 1.140182 | 1.64e-09 | 4.600873 | 5.327e-09
2018-03-22 03:07 | 119211.9305 | 960.0013 | 2 | 14 | 4.18398 | 4.88995 | 1.303172 | 1.64e-09 | 5.280414 | 5.327e-09
2018-03-22 03:09 | 119331.9306 | 1080.0014 | 2 | 14 | 4.200386 | 4.604465 | 1.463736 | 1.64e-09 | 5.954153 | 5.327e-09
2018-03-22 03:11 | 119451.9306 | 1200.0014 | 2 | 14 | 4.200378 | 4.076786 | 1.608335 | 1.64e-09 | 6.561525 | 5.327e-09
2018-03-22 03:13 | 119571.9298 | 1320.0006 | 2 | 14 | 4.20037 | 3.572508 | 1.735726 | 1.64e-09 | 7.096613 | 5.327e-09
2018-03-22 03:14 | 119650.4761 | 1398.5469 | 2 | 14 | 4.200387 | 3.259991 | 1.81023 | 1.64e-09 | 7.409561 | 5.327e-09
2018-03-22 03:16 | 119770.5 | 120.0019 | 3 | 14 | 4.229629 | 3.260117 | 1.918459 | 1.64e-09 | 7.865638 | 5.327e-09
2018-03-22 03:18 | 119890.5 | 240.0011 | 3 | 14 | 4.263108 | 3.260103 | 2.027119 | 1.64e-09 | 8.327028 | 5.327e-09
2018-03-22 03:20 | 120010.5 | 360.0012 | 3 | 14 | 4.298962 | 3.260145 | 2.135779 | 1.64e-09 | 8.792185 | 5.327e-09
2018-03-22 03:22 | 120130.5 | 480.0004 | 3 | 14 | 4.336964 | 3.260164 | 2.244437 | 1.64e-09 | 9.261348 | 5.327e-09
2018-03-22 03:24 | 120250.5 | 600.002 | 3 | 14 | 4.376725 | 3.260115 | 2.353101 | 1.64e-09 | 9.734769 | 5.327e-09
2018-03-22 03:26 | 120370.5 | 720.0012 | 3 | 14 | 4.400383 | 2.982445 | 2.459671 | 1.64e-09 | 10.20297 | 5.327e-09
2018-03-22 03:28 | 120490.5 | 840.0012 | 3 | 14 | 4.400362 | 2.487028 | 2.550509 | 1.64e-09 | 10.60269 | 5.327e-09
2018-03-22 03:30 | 120610.5 | 960.0012 | 3 | 14 | 4.400371 | 2.088999 | 2.626543 | 1.64e-09 | 10.93727 | 5.327e-09
2018-03-22 03:32 | 120730.5 | 1080.0012 | 3 | 14 | 4.400343 | 1.764482 | 2.690582 | 1.64e-09 | 11.21907 | 5.327e-09
2018-03-22 03:34 | 120850.5 | 1200.0021 | 3 | 14 | 4.400358 | 1.500307 | 2.744848 | 1.64e-09 | 11.45785 | 5.327e-09
2018-03-22 03:36 | 120970.5 | 1320.0022 | 3 | 14 | 4.400352 | 1.283857 | 2.791128 | 1.64e-09 | 11.6615 | 5.327e-09
2018-03-22 03:38 | 121090.5 | 1440.0006 | 3 | 14 | 4.400325 | 1.105661 | 2.830857 | 1.64e-09 | 11.83633 | 5.327e-09
2018-03-22 03:40 | 121210.5 | 1560.0015 | 3 | 14 | 4.400325 | 0.9579659 | 2.865176 | 1.64e-09 | 11.98734 | 5.327e-09
2018-03-22 03:42 | 121330.5 | 1680.0023 | 3 | 14 | 4.400334 | 0.8349876 | 2.894999 | 1.64e-09 | 12.11857 | 5.327e-09
2018-03-22 03:44 | 121450.5 | 1800.0008 | 3 | 14 | 4.400332 | 0.731514 | 2.921057 | 1.64e-09 | 12.23324 | 5.327e-09
2018-03-22 03:46 | 121559 | 1908.4782 | 3 | 14 | 4.400342 | 0.6519985 | 2.941859 | 1.64e-09 | 12.32477 | 5.327e-09
2018-03-22 03:48 | 121679 | 120.0007 | 4 | 14 | 4.352397 | 0 | 2.941859 | 1.64e-09 | 12.32477 | 5.327e-09
2018-03-22 03:50 | 121799 | 240.0001 | 4 | 14 | 4.349272 | 0 | 2.941859 | 1.64e-09 | 12.32477 | 5.327e-09
2018-03-22 03:51 | 121859 | 300.0038 | 4 | 14 | 4.348295 | 0 | 2.941859 | 1.64e-09 | 12.32477 | 5.327e-09
2018-03-22 03:53 | 121979.1 | 120.0026 | 5 | 14 | 4.170037 | -2.281926 | 2.941859 | 0.07605456 | 12.32477 | 0.3188278
2018-03-22 03:55 | 122099.1 | 240.0011 | 5 | 14 | 4.139229 | -2.281907 | 2.941859 | 0.1521072 | 12.32477 | 0.6347841
2018-03-22 03:57 | 122219.1 | 360.0003 | 5 | 14 | 4.109409 | -2.281897 | 2.941859 | 0.22816 | 12.32477 | 0.9484482
2018-03-22 03:59 | 122339.1 | 480.0011 | 5 | 14 | 4.079816 | -2.281939 | 2.941859 | 0.3042167 | 12.32477 | 1.25987
2018-03-22 04:01 | 122459.1 | 600.002 | 5 | 14 | 4.050409 | -2.281992 | 2.941859 | 0.3802736 | 12.32477 | 1.569049
2018-03-22 04:03 | 122579.1 | 720.002 | 5 | 14 | 4.02126 | -2.28193 | 2.941859 | 0.4563302 | 12.32477 | 1.875999
2018-03-22 04:05 | 122699.1 | 840.0004 | 5 | 14 | 3.992462 | -2.281916 | 2.941859 | 0.5323856 | 12.32477 | 2.180741
2018-03-22 04:07 | 122819.1 | 960.0005 | 5 | 14 | 3.96418 | -2.28194 | 2.941859 | 0.6084439 | 12.32477 | 2.483322
2018-03-22 04:09 | 122939.1 | 1080.0021 | 5 | 14 | 3.936488 | -2.281902 | 2.941859 | 0.6845015 | 12.32477 | 2.78377
2018-03-22 04:11 | 123059.1 | 1200.0021 | 5 | 14 | 3.909521 | -2.281921 | 2.941859 | 0.7605562 | 12.32477 | 3.082128
2018-03-22 04:13 | 123179.1 | 1320.0006 | 5 | 14 | 3.883419 | -2.281909 | 2.941859 | 0.8366107 | 12.32477 | 3.378466
2018-03-22 04:15 | 123299.1 | 1440.0022 | 5 | 14 | 3.8583 | -2.281923 | 2.941859 | 0.9126693 | 12.32477 | 3.672872
2018-03-22 04:17 | 123419.1 | 1560.0002 | 5 | 14 | 3.834227 | -2.281936 | 2.941859 | 0.9887222 | 12.32477 | 3.965384
2018-03-22 04:19 | 123539.1 | 1680.0014 | 5 | 14 | 3.811237 | -2.281879 | 2.941859 | 1.06478 | 12.32477 | 4.256126
2018-03-22 04:21 | 123659.1 | 1800.0015 | 5 | 14 | 3.789541 | -2.281918 | 2.941859 | 1.140838 | 12.32477 | 4.545166
2018-03-22 04:23 | 123779.1 | 1920.0006 | 5 | 14 | 3.769271 | -2.281886 | 2.941859 | 1.216892 | 12.32477 | 4.832594
2018-03-22 04:25 | 123899.1 | 2040.0024 | 5 | 14 | 3.750332 | -2.281919 | 2.941859 | 1.292946 | 12.32477 | 5.118537
2018-03-22 04:27 | 124019.1 | 2160.0008 | 5 | 14 | 3.732404 | -2.281939 | 2.941859 | 1.369006 | 12.32477 | 5.4031
2018-03-22 04:29 | 124139.1 | 2280.0007 | 5 | 14 | 3.715304 | -2.281953 | 2.941859 | 1.445063 | 12.32477 | 5.686317
2018-03-22 04:31 | 124259.1 | 2400.0017 | 5 | 14 | 3.698968 | -2.281923 | 2.941859 | 1.521119 | 12.32477 | 5.968261
2018-03-22 04:33 | 124379.1 | 2520.0016 | 5 | 14 | 3.683537 | -2.281919 | 2.941859 | 1.597178 | 12.32477 | 6.249011
2018-03-22 04:35 | 124499.1 | 2640.0025 | 5 | 14 | 3.669045 | -2.28189 | 2.941859 | 1.673237 | 12.32477 | 6.528618
2018-03-22 04:37 | 124619.1 | 2760.001 | 5 | 14 | 3.655554 | -2.281921 | 2.941859 | 1.749289 | 12.32477 | 6.807138
2018-03-22 04:39 | 124739.1 | 2880.0002 | 5 | 14 | 3.64301 | -2.281913 | 2.941859 | 1.825346 | 12.32477 | 7.084687
2018-03-22 04:41 | 124859.1 | 3000.0018 | 5 | 14 | 3.631169 | -2.281888 | 2.941859 | 1.901401 | 12.32477 | 7.361305
2018-03-22 04:43 | 124979.1 | 3120.0019 | 5 | 14 | 3.619624 | -2.281955 | 2.941859 | 1.977454 | 12.32477 | 7.637026
2018-03-22 04:45 | 125099.1 | 3240.0003 | 5 | 14 | 3.608013 | -2.281879 | 2.941859 | 2.053513 | 12.32477 | 7.911891
2018-03-22 04:47 | 125219.1 | 3360.0004 | 5 | 14 | 3.596112 | -2.281897 | 2.941859 | 2.12957 | 12.32477 | 8.185854
2018-03-22 04:49 | 125339.1 | 3480.0003 | 5 | 14 | 3.583633 | -2.281911 | 2.941859 | 2.205625 | 12.32477 | 8.458888
2018-03-22 04:51 | 125459.1 | 3600.002 | 5 | 14 | 3.570515 | -2.281905 | 2.941859 | 2.281685 | 12.32477 | 8.730964
2018-03-22 04:53 | 125579.1 | 3720.0012 | 5 | 14 | 3.557134 | -2.28183 | 2.941859 | 2.357739 | 12.32477 | 9.002009
2018-03-22 04:55 | 125699.1 | 3840.0012 | 5 | 14 | 3.543575 | -2.281888 | 2.941859 | 2.433794 | 12.32477 | 9.272034
2018-03-22 04:57 | 125819.1 | 3960.0012 | 5 | 14 | 3.529176 | -2.281867 | 2.941859 | 2.509852 | 12.32477 | 9.541015
2018-03-22 04:59 | 125939.1 | 4080.0021 | 5 | 14 | 3.510747 | -2.281898 | 2.941859 | 2.585907 | 12.32477 | 9.808764
2018-03-22 05:01 | 126059.1 | 4200.0021 | 5 | 14 | 3.48544 | -2.281876 | 2.941859 | 2.661961 | 12.32477 | 10.07485
2018-03-22 05:03 | 126179.1 | 4320.0013 | 5 | 14 | 3.449173 | -2.281874 | 2.941859 | 2.738015 | 12.32477 | 10.33865
2018-03-22 05:05 | 126299.1 | 4440.0006 | 5 | 14 | 3.3891 | -2.281905 | 2.941859 | 2.814071 | 12.32477 | 10.59894
2018-03-22 05:07 | 126419.1 | 4560.0021 | 5 | 14 | 3.246239 | -2.281879 | 2.941859 | 2.890126 | 12.32477 | 10.85213
2018-03-22 05:08 | 126498.7 | 4639.6084 | 5 | 14 | 2.999987 | -2.281882 | 2.941859 | 2.940578 | 12.32477 | 11.01082
2018-03-22 05:10 | 126618.8 | 120.0002 | 6 | 14 | 3.225334 | 0 | 2.941859 | 2.940578 | 12.32477 | 11.01082
2018-03-22 05:12 | 126738.8 | 240.0003 | 6 | 14 | 3.242262 | 0 | 2.941859 | 2.940578 | 12.32477 | 11.01082
2018-03-22 05:13 | 126798.8 | 300.004 | 6 | 14 | 3.247885 | 0 | 2.941859 | 2.940578 | 12.32477 | 11.01082
2018-03-22 05:13 | 126798.8 | 0.0023 | 7 | 15 | 3.247755 | 0 | 0 | 0 | 0 | 0
2018-03-22 05:15 | 126918.9 | 120.0019 | 2 | 15 | 3.957493 | 4.889997 | 0.162294 | 0 | 0.619367 | 0
2018-03-22 05:17 | 127038.9 | 240.0003 | 2 | 15 | 4.007659 | 4.889971 | 0.3252694 | 0 | 1.269119 | 0
2018-03-22 05:19 | 127158.9 | 360.001 | 2 | 15 | 4.044623 | 4.889982 | 0.4882452 | 0 | 1.925321 | 0
2018-03-22 05:21 | 127278.9 | 480.0011 | 2 | 15 | 4.077569 | 4.889988 | 0.6512323 | 0 | 2.587301 | 0
2018-03-22 05:23 | 127398.9 | 600.0012 | 2 | 15 | 4.105223 | 4.889984 | 0.8142102 | 0 | 3.254167 | 0
2018-03-22 05:25 | 127518.9 | 720.0005 | 2 | 15 | 4.12976 | 4.889959 | 0.9771976 | 0 | 3.925293 | 0
2018-03-22 05:27 | 127638.9 | 840.0012 | 2 | 15 | 4.155036 | 4.889971 | 1.140176 | 0 | 4.600374 | 0
2018-03-22 05:29 | 127758.9 | 960.0021 | 2 | 15 | 4.183903 | 4.889961 | 1.303166 | 0 | 5.279899 | 0
2018-03-22 05:31 | 127878.9 | 1080.0004 | 2 | 15 | 4.200379 | 4.60446 | 1.463728 | 0 | 5.953623 | 0
2018-03-22 05:33 | 127998.9 | 1200.0007 | 2 | 15 | 4.200393 | 4.077082 | 1.608335 | 0 | 6.561027 | 0
2018-03-22 05:35 | 128118.9 | 1320.0007 | 2 | 15 | 4.200371 | 3.571627 | 1.735716 | 0 | 7.096075 | 0
2018-03-22 05:36 | 128197.2 | 1398.3028 | 2 | 15 | 4.200401 | 3.259975 | 1.809975 | 0 | 7.407993 | 0
2018-03-22 05:38 | 128317.2 | 120.0003 | 3 | 15 | 4.229673 | 3.260107 | 1.918205 | 0 | 7.864081 | 0
2018-03-22 05:40 | 128437.2 | 240.0004 | 3 | 15 | 4.263224 | 3.260138 | 2.026866 | 0 | 8.325481 | 0
2018-03-22 05:42 | 128557.2 | 360.0012 | 3 | 15 | 4.299138 | 3.260126 | 2.135528 | 0 | 8.790661 | 0
2018-03-22 05:44 | 128677.2 | 480.0012 | 3 | 15 | 4.337171 | 3.260117 | 2.244187 | 0 | 9.259851 | 0
2018-03-22 05:46 | 128797.2 | 600.0003 | 3 | 15 | 4.377026 | 3.260101 | 2.352847 | 0 | 9.733279 | 0
2018-03-22 05:48 | 128917.2 | 720.0004 | 3 | 15 | 4.400387 | 2.978254 | 2.459354 | 0 | 10.20122 | 0
2018-03-22 05:50 | 129037.2 | 840.0005 | 3 | 15 | 4.400373 | 2.484209 | 2.550065 | 0 | 10.60038 | 0
2018-03-22 05:52 | 129157.2 | 960.0013 | 3 | 15 | 4.400373 | 2.086397 | 2.626006 | 0 | 10.93455 | 0
2018-03-22 05:54 | 129277.2 | 1080.0021 | 3 | 15 | 4.400375 | 1.762888 | 2.689967 | 0 | 11.21601 | 0
2018-03-22 05:56 | 129397.2 | 1200.0006 | 3 | 15 | 4.40036 | 1.498791 | 2.744174 | 0 | 11.45453 | 0
2018-03-22 05:58 | 129517.2 | 1320.0022 | 3 | 15 | 4.400365 | 1.283171 | 2.790412 | 0 | 11.658 | 0
2018-03-22 06:00 | 129637.2 | 1440.0014 | 3 | 15 | 4.400358 | 1.105085 | 2.830104 | 0 | 11.83266 | 0
2018-03-22 06:02 | 129757.2 | 1560.0014 | 3 | 15 | 4.40032 | 0.9572697 | 2.864397 | 0 | 11.98356 | 0
2018-03-22 06:04 | 129877.2 | 1680.0006 | 3 | 15 | 4.400315 | 0.8342209 | 2.894203 | 0 | 12.11472 | 0
2018-03-22 06:06 | 129997.2 | 1800.0022 | 3 | 15 | 4.40028 | 0.7305641 | 2.920254 | 0 | 12.22935 | 0
2018-03-22 06:08 | 130105.7 | 1908.5085 | 3 | 15 | 4.400332 | 0.6519947 | 2.941065 | 0 | 12.32092 | 0
2018-03-22 06:10 | 130225.8 | 120.0007 | 4 | 15 | 4.352308 | 0 | 2.941065 | 0 | 12.32092 | 0
2018-03-22 06:12 | 130345.8 | 239.9999 | 4 | 15 | 4.349198 | 0 | 2.941065 | 0 | 12.32092 | 0
2018-03-22 06:13 | 130405.8 | 300.0045 | 4 | 15 | 4.348212 | 0 | 2.941065 | 0 | 12.32092 | 0
2018-03-22 06:15 | 130525.9 | 120.0011 | 5 | 15 | 4.169755 | -2.281884 | 2.941065 | 0.07605392 | 12.32092 | 0.3188049
2018-03-22 06:17 | 130645.9 | 240.002 | 5 | 15 | 4.1389 | -2.281921 | 2.941065 | 0.1521068 | 12.32092 | 0.6347395
2018-03-22 06:19 | 130765.9 | 360.002 | 5 | 15 | 4.109102 | -2.281907 | 2.941065 | 0.2281617 | 12.32092 | 0.9483886
2018-03-22 06:21 | 130885.9 | 480.0015 | 5 | 15 | 4.079473 | -2.281934 | 2.941065 | 0.3042157 | 12.32092 | 1.259774
2018-03-22 06:23 | 131005.9 | 600.0004 | 5 | 15 | 4.050064 | -2.281898 | 2.941065 | 0.380273 | 12.32092 | 1.568928
2018-03-22 06:25 | 131125.9 | 720.0012 | 5 | 15 | 4.020924 | -2.281882 | 2.941065 | 0.4563295 | 12.32092 | 1.875851
2018-03-22 06:27 | 131245.9 | 840.0005 | 5 | 15 | 3.992115 | -2.281919 | 2.941065 | 0.53239 | 12.32092 | 2.180586
2018-03-22 06:29 | 131365.9 | 960.0005 | 5 | 15 | 3.963817 | -2.28187 | 2.941065 | 0.6084464 | 12.32092 | 2.483133
2018-03-22 06:31 | 131485.9 | 1080.0005 | 5 | 15 | 3.936113 | -2.281872 | 2.941065 | 0.6845008 | 12.32092 | 2.783541
2018-03-22 06:33 | 131605.9 | 1200.0022 | 5 | 15 | 3.909144 | -2.281934 | 2.941065 | 0.7605604 | 12.32092 | 3.08189
2018-03-22 06:35 | 131725.9 | 1320.0014 | 5 | 15 | 3.883037 | -2.281879 | 2.941065 | 0.8366123 | 12.32092 | 3.378189
2018-03-22 06:37 | 131845.9 | 1440.0023 | 5 | 15 | 3.857924 | -2.281893 | 2.941065 | 0.9126701 | 12.32092 | 3.672564
2018-03-22 06:39 | 131965.9 | 1560.0015 | 5 | 15 | 3.833864 | -2.281913 | 2.941065 | 0.9887271 | 12.32092 | 3.965063
2018-03-22 06:41 | 132085.9 | 1680.0023 | 5 | 15 | 3.810862 | -2.281949 | 2.941065 | 1.064785 | 12.32092 | 4.255776
2018-03-22 06:43 | 132205.9 | 1800.0033 | 5 | 15 | 3.789166 | -2.281928 | 2.941065 | 1.140839 | 12.32092 | 4.544775
2018-03-22 06:45 | 132325.9 | 1920.0016 | 5 | 15 | 3.768919 | -2.281913 | 2.941065 | 1.216898 | 12.32092 | 4.832197
2018-03-22 06:47 | 132445.9 | 2040.0008 | 5 | 15 | 3.750011 | -2.281898 | 2.941065 | 1.292954 | 12.32092 | 5.118119
2018-03-22 06:49 | 132565.9 | 2160.0016 | 5 | 15 | 3.732081 | -2.281911 | 2.941065 | 1.369009 | 12.32092 | 5.402638
2018-03-22 06:51 | 132685.9 | 2280.0025 | 5 | 15 | 3.714982 | -2.281921 | 2.941065 | 1.445065 | 12.32092 | 5.685832
2018-03-22 06:53 | 132805.9 | 2400.0021 | 5 | 15 | 3.698674 | -2.281861 | 2.941065 | 1.521124 | 12.32092 | 5.967764
2018-03-22 06:55 | 132925.9 | 2520.0009 | 5 | 15 | 3.683212 | -2.281923 | 2.941065 | 1.59718 | 12.32092 | 6.248474
2018-03-22 06:57 | 133045.9 | 2640.001 | 5 | 15 | 3.66872 | -2.281895 | 2.941065 | 1.673231 | 12.32092 | 6.528029
2018-03-22 06:59 | 133165.9 | 2760.0018 | 5 | 15 | 3.655225 | -2.281928 | 2.941065 | 1.749287 | 12.32092 | 6.806539
2018-03-22 07:01 | 133285.9 | 2880.0018 | 5 | 15 | 3.642673 | -2.281888 | 2.941065 | 1.825344 | 12.32092 | 7.084061
2018-03-22 07:03 | 133405.9 | 3000.0003 | 5 | 15 | 3.630807 | -2.2819 | 2.941065 | 1.901399 | 12.32092 | 7.360647
2018-03-22 07:05 | 133525.9 | 3120.0011 | 5 | 15 | 3.619251 | -2.281863 | 2.941065 | 1.977457 | 12.32092 | 7.636361
2018-03-22 07:07 | 133645.9 | 3240.0011 | 5 | 15 | 3.607625 | -2.281921 | 2.941065 | 2.053511 | 12.32092 | 7.911177
2018-03-22 07:09 | 133765.9 | 3360.0012 | 5 | 15 | 3.595728 | -2.281919 | 2.941065 | 2.129571 | 12.32092 | 8.185124
2018-03-22 07:11 | 133885.9 | 3480.0019 | 5 | 15 | 3.583241 | -2.281916 | 2.941065 | 2.205629 | 12.32092 | 8.458135
2018-03-22 07:13 | 134005.9 | 3600.0019 | 5 | 15 | 3.570099 | -2.281949 | 2.941065 | 2.281686 | 12.32092 | 8.730168
2018-03-22 07:15 | 134125.9 | 3720.0004 | 5 | 15 | 3.55668 | -2.281902 | 2.941065 | 2.357741 | 12.32092 | 9.001185
2018-03-22 07:17 | 134245.9 | 3840.0004 | 5 | 15 | 3.5431 | -2.281913 | 2.941065 | 2.4338 | 12.32092 | 9.271187
2018-03-22 07:19 | 134365.9 | 3960.002 | 5 | 15 | 3.528664 | -2.281898 | 2.941065 | 2.509856 | 12.32092 | 9.540127
2018-03-22 07:21 | 134485.9 | 4080.0012 | 5 | 15 | 3.510138 | -2.281936 | 2.941065 | 2.585909 | 12.32092 | 9.807826
2018-03-22 07:23 | 134605.9 | 4200.002 | 5 | 15 | 3.484749 | -2.281918 | 2.941065 | 2.661967 | 12.32092 | 10.07388
2018-03-22 07:25 | 134725.9 | 4320.0012 | 5 | 15 | 3.448266 | -2.28187 | 2.941065 | 2.73802 | 12.32092 | 10.33762
2018-03-22 07:27 | 134845.9 | 4440.0005 | 5 | 15 | 3.387579 | -2.28193 | 2.941065 | 2.814078 | 12.32092 | 10.59783
2018-03-22 07:29 | 134965.9 | 4560.002 | 5 | 15 | 3.242925 | -2.281918 | 2.941065 | 2.890132 | 12.32092 | 10.85084
2018-03-22 07:30 | 135043.9 | 4638.0075 | 5 | 15 | 2.99997 | -2.28189 | 2.941065 | 2.93957 | 12.32092 | 11.00623
2018-03-22 07:32 | 135163.9 | 120.0001 | 6 | 15 | 3.226368 | 0 | 2.941065 | 2.93957 | 12.32092 | 11.00623
2018-03-22 07:34 | 135283.9 | 240.0009 | 6 | 15 | 3.243319 | 0 | 2.941065 | 2.93957 | 12.32092 | 11.00623
2018-03-22 07:35 | 135343.9 | 300.0031 | 6 | 15 | 3.248936 | 0 | 2.941065 | 2.93957 | 12.32092 | 11.00623
2018-03-22 07:35 | 135343.9276 | 0.0048 | 7 | 16 | 3.248961 | 0 | 0 | 0 | 0 | 0
2018-03-22 07:37 | 135464 | 120.001 | 2 | 16 | 3.957856 | 4.889957 | 0.1622969 | 0 | 0.6194934 | 0
2018-03-22 07:39 | 135584 | 240.0004 | 2 | 16 | 4.007876 | 4.889938 | 0.3252673 | 0 | 1.269267 | 0
2018-03-22 07:41 | 135704 | 360.0003 | 2 | 16 | 4.044828 | 4.889925 | 0.4882416 | 0 | 1.9255 | 0
2018-03-22 07:43 | 135824 | 480.0019 | 2 | 16 | 4.077745 | 4.889893 | 0.6512278 | 0 | 2.587507 | 0
2018-03-22 07:45 | 135944 | 600.0011 | 2 | 16 | 4.105427 | 4.889847 | 0.8141996 | 0 | 3.254375 | 0
2018-03-22 07:47 | 136064 | 720.0013 | 2 | 16 | 4.130003 | 4.889875 | 0.9771842 | 0 | 3.925523 | 0
2018-03-22 07:49 | 136184 | 840.0013 | 2 | 16 | 4.155345 | 4.889921 | 1.140165 | 0 | 4.600659 | 0
2018-03-22 07:51 | 136304 | 960.0012 | 2 | 16 | 4.184349 | 4.889881 | 1.303144 | 0 | 5.280199 | 0
2018-03-22 07:53 | 136424 | 1080.0021 | 2 | 16 | 4.200378 | 4.597332 | 1.463581 | 0 | 5.953438 | 0
2018-03-22 07:55 | 136544 | 1200.0014 | 2 | 16 | 4.200393 | 4.069914 | 1.607964 | 0 | 6.5599 | 0
2018-03-22 07:57 | 136664 | 1320.0006 | 2 | 16 | 4.200373 | 3.566788 | 1.735145 | 0 | 7.09411 | 0
2018-03-22 07:59 | 136740.9 | 1396.9387 | 2 | 16 | 4.200376 | 3.259974 | 1.80807 | 0 | 7.400424 | 0
2018-03-22 08:01 | 136861 | 120.001 | 3 | 16 | 4.229636 | 3.260105 | 1.916294 | 0 | 7.856479 | 0
2018-03-22 08:03 | 136981 | 240.0003 | 3 | 16 | 4.263205 | 3.260019 | 2.024954 | 0 | 8.317873 | 0
2018-03-22 08:05 | 137101 | 360.0015 | 3 | 16 | 4.299145 | 3.260057 | 2.133615 | 0 | 8.783051 | 0
2018-03-22 08:07 | 137221 | 480.0012 | 3 | 16 | 4.337244 | 3.26008 | 2.24227 | 0 | 9.25223 | 0
2018-03-22 08:09 | 137341 | 600.0003 | 3 | 16 | 4.377121 | 3.260084 | 2.350932 | 0 | 9.725671 | 0
2018-03-22 08:11 | 137461 | 720.002 | 3 | 16 | 4.400376 | 2.977144 | 2.457418 | 0 | 10.19353 | 0
2018-03-22 08:13 | 137581 | 840.0005 | 3 | 16 | 4.400393 | 2.484308 | 2.548106 | 0 | 10.5926 | 0
2018-03-22 08:15 | 137701 | 960.002 | 3 | 16 | 4.400367 | 2.086845 | 2.624057 | 0 | 10.9268 | 0
2018-03-22 08:17 | 137821 | 1080.0005 | 3 | 16 | 4.400337 | 1.763094 | 2.688039 | 0 | 11.20835 | 0
2018-03-22 08:19 | 137941 | 1200.0014 | 3 | 16 | 4.400328 | 1.499403 | 2.742278 | 0 | 11.44702 | 0
2018-03-22 08:21 | 138061 | 1320.003 | 3 | 16 | 4.400329 | 1.284065 | 2.788558 | 0 | 11.65067 | 0
2018-03-22 08:23 | 138181 | 1440.0007 | 3 | 16 | 4.400345 | 1.106342 | 2.828298 | 0 | 11.82554 | 0
2018-03-22 08:25 | 138301 | 1560.0023 | 3 | 16 | 4.400321 | 0.9585896 | 2.862639 | 0 | 11.97665 | 0
2018-03-22 08:27 | 138421 | 1680.0008 | 3 | 16 | 4.400305 | 0.8357849 | 2.89249 | 0 | 12.108 | 0
2018-03-22 08:29 | 138541 | 1800.0025 | 3 | 16 | 4.400315 | 0.7322845 | 2.918574 | 0 | 12.22278 | 0
2018-03-22 08:31 | 138650.7 | 1909.77 | 3 | 16 | 4.400335 | 0.651989 | 2.939646 | 0 | 12.3155 | 0
2018-03-22 08:33 | 138770.8 | 120.0009 | 4 | 16 | 4.352148 | 0 | 2.939646 | 0 | 12.3155 | 0
2018-03-22 08:35 | 138890.8 | 240.0009 | 4 | 16 | 4.349039 | 0 | 2.939646 | 0 | 12.3155 | 0
2018-03-22 08:36 | 138950.8 | 300.0016 | 4 | 16 | 4.34804 | 0 | 2.939646 | 0 | 12.3155 | 0
2018-03-22 08:38 | 139070.9 | 120.0019 | 5 | 16 | 4.169058 | -2.281863 | 2.939646 | 0.07605514 | 12.3155 | 0.3187625
2018-03-22 08:40 | 139190.9 | 240.0011 | 5 | 16 | 4.138195 | -2.281861 | 2.939646 | 0.1521041 | 12.3155 | 0.634627
2018-03-22 08:42 | 139310.9 | 360.001 | 5 | 16 | 4.108328 | -2.281811 | 2.939646 | 0.2281448 | 12.3155 | 0.9481606
2018-03-22 08:44 | 139430.9 | 480.001 | 5 | 16 | 4.078685 | -2.281888 | 2.939646 | 0.3042152 | 12.3155 | 1.259555
2018-03-22 08:46 | 139550.9 | 600.0012 | 5 | 16 | 4.049235 | -2.281867 | 2.939646 | 0.38027 | 12.3155 | 1.568637
2018-03-22 08:48 | 139670.9 | 720.0004 | 5 | 16 | 4.020062 | -2.281837 | 2.939646 | 0.4563237 | 12.3155 | 1.875484
2018-03-22 08:50 | 139790.9 | 840.0012 | 5 | 16 | 3.991225 | -2.281832 | 2.939646 | 0.5323812 | 12.3155 | 2.18014
2018-03-22 08:52 | 139910.9 | 960.0013 | 5 | 16 | 3.962908 | -2.281897 | 2.939646 | 0.6084365 | 12.3155 | 2.482614
2018-03-22 08:54 | 140030.9 | 1080.0013 | 5 | 16 | 3.935165 | -2.281878 | 2.939646 | 0.6844939 | 12.3155 | 2.782963
2018-03-22 08:56 | 140150.9 | 1200.0022 | 5 | 16 | 3.908182 | -2.281863 | 2.939646 | 0.7605476 | 12.3155 | 3.081216
2018-03-22 08:58 | 140270.9 | 1320.0029 | 5 | 16 | 3.882104 | -2.281834 | 2.939646 | 0.8366041 | 12.3155 | 3.377461
2018-03-22 09:00 | 140390.9 | 1440.0006 | 5 | 16 | 3.856946 | -2.281923 | 2.939646 | 0.9126574 | 12.3155 | 3.671745
2018-03-22 09:02 | 140510.9 | 1560.0015 | 5 | 16 | 3.832888 | -2.281874 | 2.939646 | 0.988714 | 12.3155 | 3.964169
2018-03-22 09:04 | 140630.9 | 1680.0023 | 5 | 16 | 3.809905 | -2.281886 | 2.939646 | 1.06477 | 12.3155 | 4.254803
2018-03-22 09:06 | 140750.9 | 1800.0032 | 5 | 16 | 3.788228 | -2.281867 | 2.939646 | 1.140825 | 12.3155 | 4.543731
2018-03-22 09:08 | 140870.9 | 1920.0016 | 5 | 16 | 3.767993 | -2.281936 | 2.939646 | 1.216878 | 12.3155 | 4.831055
2018-03-22 09:10 | 140990.9 | 2040 | 5 | 16 | 3.749094 | -2.281876 | 2.939646 | 1.292934 | 12.3155 | 5.116909
2018-03-22 09:12 | 141110.9 | 2160.0001 | 5 | 16 | 3.731209 | -2.28183 | 2.939646 | 1.368986 | 12.3155 | 5.40135
2018-03-22 09:14 | 141230.9 | 2280.0011 | 5 | 16 | 3.714123 | -2.281865 | 2.939646 | 1.44504 | 12.3155 | 5.684471
2018-03-22 09:16 | 141350.9 | 2400.001 | 5 | 16 | 3.697823 | -2.281863 | 2.939646 | 1.521097 | 12.3155 | 5.966329
2018-03-22 09:18 | 141470.9 | 2520.0018 | 5 | 16 | 3.682385 | -2.281888 | 2.939646 | 1.597151 | 12.3155 | 6.246969
2018-03-22 09:20 | 141590.9 | 2640.0002 | 5 | 16 | 3.667935 | -2.281865 | 2.939646 | 1.673206 | 12.3155 | 6.52648
2018-03-22 09:22 | 141710.9 | 2760.0009 | 5 | 16 | 3.654486 | -2.281859 | 2.939646 | 1.74926 | 12.3155 | 6.804924
2018-03-22 09:24 | 141830.9 | 2880.002 | 5 | 16 | 3.641975 | -2.281851 | 2.939646 | 1.825321 | 12.3155 | 7.082403
2018-03-22 09:26 | 141950.9 | 3000.0027 | 5 | 16 | 3.630119 | -2.281867 | 2.939646 | 1.901374 | 12.3155 | 7.358933
2018-03-22 09:28 | 142070.9 | 3120.0006 | 5 | 16 | 3.618623 | -2.281846 | 2.939646 | 1.977427 | 12.3155 | 7.634578
2018-03-22 09:30 | 142190.9 | 3240.002 | 5 | 16 | 3.607035 | -2.281859 | 2.939646 | 2.053483 | 12.3155 | 7.909353
2018-03-22 09:32 | 142310.9 | 3360.0012 | 5 | 16 | 3.595168 | -2.281842 | 2.939646 | 2.129535 | 12.3155 | 8.183228
2018-03-22 09:34 | 142430.9 | 3480.0012 | 5 | 16 | 3.582677 | -2.281855 | 2.939646 | 2.205591 | 12.3155 | 8.456191
2018-03-22 09:36 | 142550.9 | 3600.0004 | 5 | 16 | 3.569534 | -2.281863 | 2.939646 | 2.281649 | 12.3155 | 8.728182
2018-03-22 09:38 | 142670.9 | 3720.0005 | 5 | 16 | 3.556099 | -2.281855 | 2.939646 | 2.357703 | 12.3155 | 8.999151
2018-03-22 09:40 | 142790.9 | 3840.0013 | 5 | 16 | 3.542488 | -2.281853 | 2.939646 | 2.433757 | 12.3155 | 9.269091
2018-03-22 09:42 | 142910.9 | 3960.0015 | 5 | 16 | 3.52796 | -2.281823 | 2.939646 | 2.509815 | 12.3155 | 9.537986
2018-03-22 09:44 | 143030.9 | 4080.0005 | 5 | 16 | 3.509332 | -2.281872 | 2.939646 | 2.585869 | 12.3155 | 9.805631
2018-03-22 09:46 | 143150.9 | 4200.0005 | 5 | 16 | 3.483808 | -2.281886 | 2.939646 | 2.661924 | 12.3155 | 10.07161
2018-03-22 09:48 | 143270.9 | 4320.0013 | 5 | 16 | 3.446978 | -2.2819 | 2.939646 | 2.737982 | 12.3155 | 10.33528
2018-03-22 09:50 | 143390.9 | 4440.0013 | 5 | 16 | 3.385458 | -2.281902 | 2.939646 | 2.814035 | 12.3155 | 10.59535
2018-03-22 09:52 | 143510.9 | 4560.0014 | 5 | 16 | 3.238288 | -2.281859 | 2.939646 | 2.890089 | 12.3155 | 10.84812
2018-03-22 09:53 | 143586.7 | 4635.8188 | 5 | 16 | 2.999998 | -2.281878 | 2.939646 | 2.938143 | 12.3155 | 10.999
2018-03-22 09:55 | 143706.7 | 120.0009 | 6 | 16 | 3.228227 | 0 | 2.939646 | 2.938143 | 12.3155 | 10.999
2018-03-22 09:57 | 143826.7 | 240.0004 | 6 | 16 | 3.245287 | 0 | 2.939646 | 2.938143 | 12.3155 | 10.999
2018-03-22 09:58 | 143886.7 | 300.0008 | 6 | 16 | 3.250911 | 0 | 2.939646 | 2.938143 | 12.3155 | 10.999
2018-03-22 09:58 | 143886.7476 | 0.0024 | 7 | 17 | 3.250894 | 0 | 0 | 0 | 0 | 0
2018-03-22 10:00 | 144006.8 | 120.0003 | 2 | 17 | 3.960141 | 4.889893 | 0.1622975 | 0 | 0.6199144 | 0
2018-03-22 10:02 | 144126.8 | 240.0019 | 2 | 17 | 4.009831 | 4.889866 | 0.325274 | 0 | 1.270042 | 0
2018-03-22 10:04 | 144246.8 | 360.0011 | 2 | 17 | 4.04674 | 4.88991 | 0.4882378 | 0 | 1.926546 | 0
2018-03-22 10:06 | 144366.8 | 480.0019 | 2 | 17 | 4.079545 | 4.88991 | 0.6512241 | 0 | 2.588855 | 0
2018-03-22 10:08 | 144486.8 | 600.0016 | 2 | 17 | 4.107083 | 4.889914 | 0.8141974 | 0 | 3.256013 | 0
2018-03-22 10:10 | 144606.8 | 720.0004 | 2 | 17 | 4.131494 | 4.889894 | 0.9771804 | 0 | 3.927413 | 0
2018-03-22 10:12 | 144726.8 | 840.0012 | 2 | 17 | 4.15671 | 4.889954 | 1.140165 | 0 | 4.602796 | 0
2018-03-22 10:14 | 144846.8 | 960.0014 | 2 | 17 | 4.185606 | 4.889912 | 1.303142 | 0 | 5.282548 | 0
2018-03-22 10:16 | 144966.8 | 1080.0021 | 2 | 17 | 4.200378 | 4.580837 | 1.463253 | 0 | 5.954514 | 0
2018-03-22 10:18 | 145086.8 | 1200.0006 | 2 | 17 | 4.200366 | 4.058529 | 1.607177 | 0 | 6.559049 | 0
2018-03-22 10:20 | 145206.8 | 1320.0016 | 2 | 17 | 4.200383 | 3.558727 | 1.734053 | 0 | 7.091975 | 0
2018-03-22 10:21 | 145282.2 | 1395.3965 | 2 | 17 | 4.200381 | 3.259981 | 1.80543 | 0 | 7.391786 | 0
2018-03-22 10:23 | 145402.2526 | 120.0002 | 3 | 17 | 4.229588 | 3.260082 | 1.91365 | 0 | 7.847824 | 0
2018-03-22 10:25 | 145522.2527 | 240.0003 | 3 | 17 | 4.263095 | 3.260075 | 2.022311 | 0 | 8.309212 | 0
2018-03-22 10:27 | 145642.2535 | 360.0011 | 3 | 17 | 4.29896 | 3.260128 | 2.13097 | 0 | 8.774362 | 0
2018-03-22 10:29 | 145762.2528 | 480.0004 | 3 | 17 | 4.336993 | 3.260071 | 2.23963 | 0 | 9.243536 | 0
2018-03-22 10:31 | 145882.2544 | 600.002 | 3 | 17 | 4.376835 | 3.26004 | 2.348289 | 0 | 9.716942 | 0
2018-03-22 10:33 | 146002.2529 | 720.0005 | 3 | 17 | 4.400397 | 2.981888 | 2.45484 | 0 | 10.18507 | 0
2018-03-22 10:35 | 146122.2536 | 840.0012 | 3 | 17 | 4.400349 | 2.488346 | 2.545683 | 0 | 10.58481 | 0
2018-03-22 10:37 | 146242.2528 | 960.0004 | 3 | 17 | 4.400362 | 2.090929 | 2.621776 | 0 | 10.91965 | 0
2018-03-22 10:39 | 146362.2543 | 1080.0019 | 3 | 17 | 4.400377 | 1.767633 | 2.685891 | 0 | 11.20178 | 0
2018-03-22 10:41 | 146482.2537 | 1200.0013 | 3 | 17 | 4.400339 | 1.503273 | 2.740253 | 0 | 11.44099 | 0
2018-03-22 10:43 | 146602.2537 | 1320.0013 | 3 | 17 | 4.400323 | 1.286854 | 2.786638 | 0 | 11.6451 | 0
2018-03-22 10:45 | 146722.2545 | 1440.0021 | 3 | 17 | 4.400325 | 1.109053 | 2.826481 | 0 | 11.82042 | 0
2018-03-22 10:47 | 146842.2537 | 1560.0013 | 3 | 17 | 4.400328 | 0.9617157 | 2.860909 | 0 | 11.97192 | 0
2018-03-22 10:49 | 146962.2531 | 1680.0007 | 3 | 17 | 4.400301 | 0.8378296 | 2.890841 | 0 | 12.10363 | 0
2018-03-22 10:51 | 147082.2539 | 1800.0015 | 3 | 17 | 4.400333 | 0.7348328 | 2.917007 | 0 | 12.21877 | 0
2018-03-22 10:53 | 147194.6985 | 1912.4461 | 3 | 17 | 4.400323 | 0.6519966 | 2.938622 | 0 | 12.31388 | 0
2018-03-22 10:55 | 147314.8 | 120.0008 | 4 | 17 | 4.352108 | 0 | 2.938622 | 0 | 12.31388 | 0
2018-03-22 10:57 | 147434.8 | 240.0001 | 4 | 17 | 4.348961 | 0 | 2.938622 | 0 | 12.31388 | 0
2018-03-22 10:58 | 147494.8 | 300.003 | 4 | 17 | 4.347976 | 0 | 2.938622 | 0 | 12.31388 | 0
2018-03-22 11:00 | 147614.8 | 120.0003 | 5 | 17 | 4.168794 | -2.281826 | 2.938622 | 0.07605196 | 12.31388 | 0.3187319
2018-03-22 11:02 | 147734.8 | 240.0019 | 5 | 17 | 4.137912 | -2.281893 | 2.938622 | 0.152104 | 12.31388 | 0.6345886
2018-03-22 11:04 | 147854.8 | 360.0003 | 5 | 17 | 4.108027 | -2.28189 | 2.938622 | 0.2281537 | 12.31388 | 0.9481371
2018-03-22 11:06 | 147974.8 | 480.0012 | 5 | 17 | 4.07839 | -2.28189 | 2.938622 | 0.3042091 | 12.31388 | 1.259447
2018-03-22 11:08 | 148094.8 | 600.0012 | 5 | 17 | 4.04894 | -2.281849 | 2.938622 | 0.3802638 | 12.31388 | 1.568506
2018-03-22 11:10 | 148214.8 | 720.002 | 5 | 17 | 4.019745 | -2.281828 | 2.938622 | 0.4563196 | 12.31388 | 1.875338
2018-03-22 11:12 | 148334.8 | 840.0012 | 5 | 17 | 3.990921 | -2.281816 | 2.938622 | 0.5323708 | 12.31388 | 2.179945
2018-03-22 11:14 | 148454.8 | 960.0014 | 5 | 17 | 3.962599 | -2.281902 | 2.938622 | 0.6084282 | 12.31388 | 2.482404
2018-03-22 11:16 | 148574.8 | 1080.0021 | 5 | 17 | 3.934866 | -2.281886 | 2.938622 | 0.6844851 | 12.31388 | 2.782727
2018-03-22 11:18 | 148694.8 | 1200.0015 | 5 | 17 | 3.907875 | -2.281857 | 2.938622 | 0.7605366 | 12.31388 | 3.080948
2018-03-22 11:20 | 148814.8 | 1320.0006 | 5 | 17 | 3.881787 | -2.281879 | 2.938622 | 0.8365927 | 12.31388 | 3.377168
2018-03-22 11:22 | 148934.8 | 1440.0022 | 5 | 17 | 3.856651 | -2.281872 | 2.938622 | 0.9126456 | 12.31388 | 3.671426
2018-03-22 11:24 | 149054.8 | 1560.003 | 5 | 17 | 3.832578 | -2.281803 | 2.938622 | 0.9887022 | 12.31388 | 3.963828
2018-03-22 11:26 | 149174.8 | 1680.0007 | 5 | 17 | 3.808798 | -2.281909 | 2.938622 | 1.064756 | 12.31388 | 4.254412
2018-03-22 11:28 | 149294.8 | 1800.0013 | 5 | 17 | 3.787183 | -2.281867 | 2.938622 | 1.14081 | 12.31388 | 4.543257
2018-03-22 11:30 | 149414.8 | 1920.0007 | 5 | 17 | 3.766977 | -2.281857 | 2.938622 | 1.216861 | 12.31388 | 4.8305
2018-03-22 11:32 | 149534.8 | 2040.0022 | 5 | 17 | 3.748168 | -2.281867 | 2.938622 | 1.29292 | 12.31388 | 5.11629
2018-03-22 11:34 | 149654.8 | 2160.0024 | 5 | 17 | 3.73034 | -2.281909 | 2.938622 | 1.368975 | 12.31388 | 5.400672
2018-03-22 11:36 | 149774.8 | 2280.0017 | 5 | 17 | 3.713351 | -2.281851 | 2.938622 | 1.445029 | 12.31388 | 5.683729
2018-03-22 11:38 | 149894.8 | 2400.0016 | 5 | 17 | 3.697128 | -2.281834 | 2.938622 | 1.521084 | 12.31388 | 5.965524
2018-03-22 11:40 | 150014.8 | 2520.0024 | 5 | 17 | 3.681789 | -2.281853 | 2.938622 | 1.597139 | 12.31388 | 6.246121
2018-03-22 11:42 | 150134.8 | 2640.0009 | 5 | 17 | 3.667422 | -2.28189 | 2.938622 | 1.673191 | 12.31388 | 6.525576
2018-03-22 11:44 | 150254.8 | 2760.001 | 5 | 17 | 3.654008 | -2.2819 | 2.938622 | 1.74925 | 12.31388 | 6.803998
2018-03-22 11:46 | 150374.8 | 2880.0007 | 5 | 17 | 3.641531 | -2.28189 | 2.938622 | 1.825301 | 12.31388 | 7.081409
2018-03-22 11:48 | 150494.8 | 3000.0006 | 5 | 17 | 3.629751 | -2.281895 | 2.938622 | 1.901357 | 12.31388 | 7.357919
2018-03-22 11:50 | 150614.8 | 3120.0002 | 5 | 17 | 3.618279 | -2.281851 | 2.938622 | 1.97741 | 12.31388 | 7.633538
2018-03-22 11:52 | 150734.8 | 3240.001 | 5 | 17 | 3.606733 | -2.281884 | 2.938622 | 2.053466 | 12.31388 | 7.908288
2018-03-22 11:54 | 150854.8 | 3360.0009 | 5 | 17 | 3.594872 | -2.28187 | 2.938622 | 2.129522 | 12.31388 | 8.182154
2018-03-22 11:56 | 150974.8 | 3480.0018 | 5 | 17 | 3.582417 | -2.281919 | 2.938622 | 2.20558 | 12.31388 | 8.455103
2018-03-22 11:58 | 151094.8 | 3600.0019 | 5 | 17 | 3.569314 | -2.281859 | 2.938622 | 2.281634 | 12.31388 | 8.727065
2018-03-22 12:00 | 151214.8 | 3720.0002 | 5 | 17 | 3.555936 | -2.281876 | 2.938622 | 2.357687 | 12.31388 | 8.998014
2018-03-22 12:02 | 151334.8 | 3840.0002 | 5 | 17 | 3.542334 | -2.28189 | 2.938622 | 2.433744 | 12.31388 | 9.267953
2018-03-22 12:04 | 151454.8 | 3960.0003 | 5 | 17 | 3.52783 | -2.28213 | 2.938622 | 2.509801 | 12.31388 | 9.536832
2018-03-22 12:06 | 151574.8 | 4080.0003 | 5 | 17 | 3.509171 | -2.281884 | 2.938622 | 2.585856 | 12.31388 | 9.804472
2018-03-22 12:08 | 151694.8 | 4200.0012 | 5 | 17 | 3.483614 | -2.281898 | 2.938622 | 2.661912 | 12.31388 | 10.07045
2018-03-22 12:10 | 151814.8 | 4320.0013 | 5 | 17 | 3.446655 | -2.281857 | 2.938622 | 2.737967 | 12.31388 | 10.33408
2018-03-22 12:12 | 151934.8 | 4440.002 | 5 | 17 | 3.384734 | -2.281851 | 2.938622 | 2.814022 | 12.31388 | 10.59412
2018-03-22 12:14 | 152054.8 | 4560.0013 | 5 | 17 | 3.236214 | -2.281882 | 2.938622 | 2.890072 | 12.31388 | 10.84679
2018-03-22 12:15 | 152129.6 | 4634.7091 | 5 | 17 | 2.999969 | -2.281859 | 2.938622 | 2.937419 | 12.31388 | 10.99538
2018-03-22 12:17 | 152249.6 | 120.0019 | 6 | 17 | 3.228243 | 0 | 2.938622 | 2.937419 | 12.31388 | 10.99538
2018-03-22 12:19 | 152369.6 | 240.0003 | 6 | 17 | 3.245351 | 0 | 2.938622 | 2.937419 | 12.31388 | 10.99538
2018-03-22 12:20 | 152429.6 | 300.0016 | 6 | 17 | 3.251 | 0 | 2.938622 | 2.937419 | 12.31388 | 10.99538
2018-03-22 12:20 | 152429.6 | 0.0023 | 7 | 18 | 3.251058 | 0 | 0 | 0 | 0 | 0
2018-03-22 12:22 | 152549.7 | 120.0019 | 2 | 18 | 3.959754 | 4.889862 | 0.1623027 | 0 | 0.6198903 | 0
2018-03-22 12:24 | 152669.7 | 240.0019 | 2 | 18 | 4.0095 | 4.889872 | 0.3252747 | 0 | 1.269941 | 0
2018-03-22 12:26 | 152789.7 | 360.001 | 2 | 18 | 4.046469 | 4.889885 | 0.4882429 | 0 | 1.926415 | 0
2018-03-22 12:28 | 152909.7 | 480.002 | 2 | 18 | 4.079342 | 4.889847 | 0.6512184 | 0 | 2.588641 | 0
2018-03-22 12:30 | 153029.7 | 600.0011 | 2 | 18 | 4.106912 | 4.889858 | 0.8141989 | 0 | 3.255798 | 0
2018-03-22 12:32 | 153149.7 | 720.0013 | 2 | 18 | 4.131361 | 4.889898 | 0.9771782 | 0 | 3.927157 | 0
2018-03-22 12:34 | 153269.7 | 840.0022 | 2 | 18 | 4.156602 | 4.889826 | 1.140155 | 0 | 4.602494 | 0
2018-03-22 12:36 | 153389.7 | 960.0021 | 2 | 18 | 4.185532 | 4.889868 | 1.303141 | 0 | 5.282265 | 0
2018-03-22 12:38 | 153509.7 | 1080.0022 | 2 | 18 | 4.200397 | 4.581656 | 1.463253 | 0 | 5.954229 | 0
2018-03-22 12:40 | 153629.7 | 1200.0009 | 2 | 18 | 4.200402 | 4.059547 | 1.607185 | 0 | 6.558797 | 0
2018-03-22 12:42 | 153749.7 | 1320.0007 | 2 | 18 | 4.200365 | 3.558681 | 1.734063 | 0 | 7.091735 | 0
2018-03-22 12:44 | 153825.2 | 1395.4716 | 2 | 18 | 4.200382 | 3.259987 | 1.805518 | 0 | 7.391871 | 0
2018-03-22 12:46 | 153945.2 | 120.0011 | 3 | 18 | 4.229652 | 3.260063 | 1.91374 | 0 | 7.847921 | 0
2018-03-22 12:48 | 154065.2 | 240.0003 | 3 | 18 | 4.263171 | 3.260023 | 2.022395 | 0 | 8.309293 | 0
2018-03-22 12:50 | 154185.2 | 360.0012 | 3 | 18 | 4.299088 | 3.260073 | 2.131055 | 0 | 8.774463 | 0
2018-03-22 12:52 | 154305.2 | 480.002 | 3 | 18 | 4.337177 | 3.260048 | 2.239721 | 0 | 9.243677 | 0
2018-03-22 12:54 | 154425.2 | 600.0021 | 3 | 18 | 4.377073 | 3.260075 | 2.348377 | 0 | 9.717086 | 0
2018-03-22 12:56 | 154545.2 | 720.0021 | 3 | 18 | 4.400362 | 2.978045 | 2.45488 | 0 | 10.18502 | 0
2018-03-22 12:58 | 154665.2 | 840.0021 | 3 | 18 | 4.400378 | 2.486425 | 2.545625 | 0 | 10.58433 | 0
2018-03-22 13:00 | 154785.2 | 960.0004 | 3 | 18 | 4.400368 | 2.088646 | 2.621634 | 0 | 10.9188 | 0
2018-03-22 13:02 | 154905.2 | 1080.0007 | 3 | 18 | 4.400343 | 1.764753 | 2.685679 | 0 | 11.20062 | 0
2018-03-22 13:04 | 155025.2 | 1200.0015 | 3 | 18 | 4.400356 | 1.501389 | 2.739975 | 0 | 11.43954 | 0
2018-03-22 13:06 | 155145.2 | 1320.0014 | 3 | 18 | 4.400356 | 1.285629 | 2.786305 | 0 | 11.64341 | 0
2018-03-22 13:08 | 155265.2 | 1440.0006 | 3 | 18 | 4.400342 | 1.107756 | 2.826092 | 0 | 11.81849 | 0
2018-03-22 13:10 | 155385.2 | 1560.0016 | 3 | 18 | 4.40033 | 0.9599628 | 2.860476 | 0 | 11.96979 | 0
2018-03-22 13:12 | 155505.2 | 1680.0007 | 3 | 18 | 4.400343 | 0.8372536 | 2.890367 | 0 | 12.10132 | 0
2018-03-22 13:14 | 155625.2 | 1800.0016 | 3 | 18 | 4.40036 | 0.734436 | 2.916488 | 0 | 12.21626 | 0
2018-03-22 13:15 | 155736.6 | 1911.4284 | 3 | 18 | 4.400336 | 0.6519985 | 2.937892 | 0 | 12.31045 | 0
2018-03-22 13:17 | 155856.7 | 120.0003 | 4 | 18 | 4.352067 | 0 | 2.937892 | 0 | 12.31045 | 0
2018-03-22 13:19 | 155976.7 | 240.0007 | 4 | 18 | 4.348908 | 0 | 2.937892 | 0 | 12.31045 | 0
2018-03-22 13:20 | 156036.7 | 300.0018 | 4 | 18 | 4.347922 | 0 | 2.937892 | 0 | 12.31045 | 0
2018-03-22 13:22 | 156156.7 | 120.0011 | 5 | 18 | 4.168555 | -2.281878 | 2.937892 | 0.07605221 | 12.31045 | 0.3187166
2018-03-22 13:24 | 156276.7 | 240.0003 | 5 | 18 | 4.13764 | -2.281876 | 2.937892 | 0.1521072 | 12.31045 | 0.6345666
2018-03-22 13:26 | 156396.7 | 360.0019 | 5 | 18 | 4.107741 | -2.28189 | 2.937892 | 0.2281599 | 12.31045 | 0.9481068
2018-03-22 13:28 | 156516.7 | 480 | 5 | 18 | 4.078072 | -2.28189 | 2.937892 | 0.3042139 | 12.31045 | 1.259388
2018-03-22 13:30 | 156636.7 | 600.001 | 5 | 18 | 4.048619 | -2.281888 | 2.937892 | 0.3802668 | 12.31045 | 1.568416
2018-03-22 13:32 | 156756.7 | 720.002 | 5 | 18 | 4.019407 | -2.281878 | 2.937892 | 0.4563258 | 12.31045 | 1.875237
2018-03-22 13:34 | 156876.7 | 840.0013 | 5 | 18 | 3.990603 | -2.281853 | 2.937892 | 0.5323814 | 12.31045 | 2.179837
2018-03-22 13:36 | 156996.7 | 960.0012 | 5 | 18 | 3.962272 | -2.281898 | 2.937892 | 0.608434 | 12.31045 | 2.482252
2018-03-22 13:38 | 157116.7 | 1080.0012 | 5 | 18 | 3.934541 | -2.281878 | 2.937892 | 0.6844893 | 12.31045 | 2.782544
2018-03-22 13:40 | 157236.7 | 1200.0005 | 5 | 18 | 3.907563 | -2.281895 | 2.937892 | 0.7605463 | 12.31045 | 3.080763
2018-03-22 13:42 | 157356.7 | 1320.0005 | 5 | 18 | 3.881459 | -2.281897 | 2.937892 | 0.8366029 | 12.31045 | 3.37696
2018-03-22 13:44 | 157476.7 | 1440.0006 | 5 | 18 | 3.856356 | -2.28189 | 2.937892 | 0.9126575 | 12.31045 | 3.671203
2018-03-22 13:46 | 157596.7 | 1560.0006 | 5 | 18 | 3.832294 | -2.281878 | 2.937892 | 0.9887086 | 12.31045 | 3.963561
2018-03-22 13:48 | 157716.7 | 1680.0006 | 5 | 18 | 3.809343 | -2.281855 | 2.937892 | 1.064765 | 12.31045 | 4.254151
2018-03-22 13:50 | 157836.7 | 1800.0014 | 5 | 18 | 3.787663 | -2.28189 | 2.937892 | 1.140815 | 12.31045 | 4.543018
2018-03-22 13:52 | 157956.7 | 1920.0023 | 5 | 18 | 3.767479 | -2.281884 | 2.937892 | 1.216878 | 12.31045 | 4.830343
2018-03-22 13:54 | 158076.7 | 2040.0014 | 5 | 18 | 3.748597 | -2.281918 | 2.937892 | 1.292932 | 12.31045 | 5.11615
2018-03-22 13:56 | 158196.7 | 2160.0009 | 5 | 18 | 3.73071 | -2.281898 | 2.937892 | 1.368988 | 12.31045 | 5.40057
2018-03-22 13:58 | 158316.7 | 2280.0025 | 5 | 18 | 3.713634 | -2.281913 | 2.937892 | 1.445047 | 12.31045 | 5.683668
2018-03-22 14:00 | 158436.7 | 2400.0013 | 5 | 18 | 3.697375 | -2.281876 | 2.937892 | 1.5211 | 12.31045 | 5.965479
2018-03-22 14:02 | 158556.7 | 2520.0015 | 5 | 18 | 3.681968 | -2.281872 | 2.937892 | 1.597157 | 12.31045 | 6.246098
2018-03-22 14:04 | 158676.7 | 2640.0008 | 5 | 18 | 3.667529 | -2.281851 | 2.937892 | 1.673214 | 12.31045 | 6.525581
2018-03-22 14:06 | 158796.7 | 2760.0001 | 5 | 18 | 3.654063 | -2.281872 | 2.937892 | 1.749269 | 12.31045 | 6.803996
2018-03-22 14:08 | 158916.7 | 2880.001 | 5 | 18 | 3.641546 | -2.281859 | 2.937892 | 1.825323 | 12.31045 | 7.08142
2018-03-22 14:10 | 159036.7 | 3000.0002 | 5 | 18 | 3.629737 | -2.281911 | 2.937892 | 1.901378 | 12.31045 | 7.357926
2018-03-22 14:12 | 159156.7 | 3120.0009 | 5 | 18 | 3.618232 | -2.281846 | 2.937892 | 1.977434 | 12.31045 | 7.633551
2018-03-22 14:14 | 159276.7 | 3240.0002 | 5 | 18 | 3.606633 | -2.281879 | 2.937892 | 2.053486 | 12.31045 | 7.908286
2018-03-22 14:16 | 159396.7 | 3360.001 | 5 | 18 | 3.594739 | -2.281876 | 2.937892 | 2.129544 | 12.31045 | 8.182148
2018-03-22 14:18 | 159516.7 | 3480.001 | 5 | 18 | 3.58226 | -2.281853 | 2.937892 | 2.205599 | 12.31045 | 8.455078
2018-03-22 14:20 | 159636.7 | 3600.0002 | 5 | 18 | 3.569129 | -2.281857 | 2.937892 | 2.281654 | 12.31045 | 8.727029
2018-03-22 14:22 | 159756.7 | 3720.0019 | 5 | 18 | 3.555693 | -2.281867 | 2.937892 | 2.35771 | 12.31045 | 8.997974
2018-03-22 14:24 | 159876.7 | 3840.0011 | 5 | 18 | 3.542086 | -2.28189 | 2.937892 | 2.433764 | 12.31045 | 9.267884
2018-03-22 14:26 | 159996.7 | 3960.0006 | 5 | 18 | 3.527494 | -2.281844 | 2.937892 | 2.509817 | 12.31045 | 9.536728
2018-03-22 14:28 | 160116.7 | 4080.0019 | 5 | 18 | 3.508716 | -2.281861 | 2.937892 | 2.585873 | 12.31045 | 9.804339
2018-03-22 14:30 | 160236.7 | 4200.0027 | 5 | 18 | 3.48305 | -2.281867 | 2.937892 | 2.661929 | 12.31045 | 10.07027
2018-03-22 14:32 | 160356.7 | 4320.0004 | 5 | 18 | 3.445905 | -2.281867 | 2.937892 | 2.737982 | 12.31045 | 10.33385
2018-03-22 14:34 | 160476.7 | 4440.0004 | 5 | 18 | 3.383512 | -2.281876 | 2.937892 | 2.814039 | 12.31045 | 10.59383
2018-03-22 14:36 | 160596.7 | 4560.0005 | 5 | 18 | 3.23334 | -2.281882 | 2.937892 | 2.890095 | 12.31045 | 10.84637
2018-03-22 14:38 | 160670.1 | 4633.3611 | 5 | 18 | 2.999987 | -2.281939 | 2.937892 | 2.936589 | 12.31045 | 10.9922
2018-03-22 14:40 | 160790.2 | 120.0018 | 6 | 18 | 3.229228 | 0 | 2.937892 | 2.936589 | 12.31045 | 10.9922
2018-03-22 14:42 | 160910.2 | 240.001 | 6 | 18 | 3.246398 | 0 | 2.937892 | 2.936589 | 12.31045 | 10.9922
2018-03-22 14:43 | 160970.2 | 300.0041 | 6 | 18 | 3.252055 | 0 | 2.937892 | 2.936589 | 12.31045 | 10.9922
2018-03-22 14:43 | 160970.2 | 0.0024 | 7 | 19 | 3.252142 | 0 | 0 | 0 | 0 | 0
2018-03-22 14:45 | 161090.3 | 120.0019 | 2 | 19 | 3.960409 | 4.889936 | 0.1622991 | 0 | 0.6200281 | 0
2018-03-22 14:47 | 161210.3 | 240.0005 | 2 | 19 | 4.010051 | 4.889929 | 0.3252611 | 0 | 1.270131 | 0
2018-03-22 14:49 | 161330.3 | 360.0012 | 2 | 19 | 4.046967 | 4.889891 | 0.4882462 | 0 | 1.926757 | 0
2018-03-22 14:51 | 161450.3 | 480.0012 | 2 | 19 | 4.079826 | 4.889898 | 0.6512233 | 0 | 2.589071 | 0
2018-03-22 14:53 | 161570.3 | 600.002 | 2 | 19 | 4.107316 | 4.889912 | 0.8142059 | 0 | 3.256308 | 0
2018-03-22 14:55 | 161690.3 | 720.0012 | 2 | 19 | 4.131747 | 4.88991 | 0.9771833 | 0 | 3.92772 | 0
2018-03-22 14:57 | 161810.3 | 840.0005 | 2 | 19 | 4.156963 | 4.889904 | 1.140166 | 0 | 4.603138 | 0
2018-03-22 14:59 | 161930.3 | 960.0005 | 2 | 19 | 4.185863 | 4.889929 | 1.303149 | 0 | 5.282949 | 0
2018-03-22 15:01 | 162050.3 | 1080.0013 | 2 | 19 | 4.200363 | 4.577084 | 1.463175 | 0 | 5.954579 | 0
2018-03-22 15:03 | 162170.3 | 1200.0015 | 2 | 19 | 4.200387 | 4.055983 | 1.60698 | 0 | 6.558611 | 0
2018-03-22 15:05 | 162290.3 | 1320.0022 | 2 | 19 | 4.200359 | 3.555418 | 1.733745 | 0 | 7.091075 | 0
2018-03-22 15:06 | 162365.1 | 1394.8132 | 2 | 19 | 4.200384 | 3.259987 | 1.804529 | 0 | 7.388393 | 0
2018-03-22 15:08 | 162485.1 | 120.0019 | 3 | 19 | 4.229638 | 3.260057 | 1.912754 | 0 | 7.844458 | 0
2018-03-22 15:10 | 162605.1 | 240.0012 | 3 | 19 | 4.263217 | 3.260088 | 2.021413 | 0 | 8.30585 | 0
2018-03-22 15:12 | 162725.1 | 360.0012 | 3 | 19 | 4.299147 | 3.260084 | 2.130074 | 0 | 8.771029 | 0
2018-03-22 15:14 | 162845.1 | 480.0021 | 3 | 19 | 4.337237 | 3.260073 | 2.238736 | 0 | 9.240232 | 0
2018-03-22 15:16 | 162965.1 | 600.0013 | 3 | 19 | 4.377152 | 3.260078 | 2.347394 | 0 | 9.713662 | 0
2018-03-22 15:18 | 163085.1 | 720.0022 | 3 | 19 | 4.400384 | 2.976929 | 2.453866 | 0 | 10.18146 | 0
2018-03-22 15:20 | 163205.1 | 840.003 | 3 | 19 | 4.40039 | 2.485588 | 2.544585 | 0 | 10.58066 | 0
2018-03-22 15:22 | 163325.1 | 960.0021 | 3 | 19 | 4.400397 | 2.089006 | 2.620581 | 0 | 10.91507 | 0
2018-03-22 15:24 | 163445.1 | 1080.0022 | 3 | 19 | 4.400353 | 1.765257 | 2.684624 | 0 | 11.19688 | 0
2018-03-22 15:26 | 163565.1 | 1200.0014 | 3 | 19 | 4.400351 | 1.502039 | 2.73893 | 0 | 11.43585 | 0
2018-03-22 15:28 | 163685.1 | 1320.0008 | 3 | 19 | 4.400374 | 1.286734 | 2.78528 | 0 | 11.6398 | 0
2018-03-22 15:30 | 163805.1 | 1440.0023 | 3 | 19 | 4.400374 | 1.108625 | 2.825089 | 0 | 11.81497 | 0
2018-03-22 15:32 | 163925.1 | 1560.0016 | 3 | 19 | 4.40034 | 0.9607906 | 2.859491 | 0 | 11.96636 | 0
2018-03-22 15:34 | 164045.1 | 1680.0024 | 3 | 19 | 4.400332 | 0.8377495 | 2.889405 | 0 | 12.09799 | 0
2018-03-22 15:36 | 164165.1 | 1800.0015 | 3 | 19 | 4.400318 | 0.7337971 | 2.915554 | 0 | 12.21305 | 0
2018-03-22 15:38 | 164276.6 | 1911.479 | 3 | 19 | 4.40032 | 0.6519909 | 2.936981 | 0 | 12.30734 | 0
2018-03-22 15:40 | 164396.6 | 120.0007 | 4 | 19 | 4.351996 | 0 | 2.936981 | 0 | 12.30734 | 0
2018-03-22 15:42 | 164516.6 | 240.0001 | 4 | 19 | 4.348806 | 0 | 2.936981 | 0 | 12.30734 | 0
2018-03-22 15:43 | 164576.6 | 300.003 | 4 | 19 | 4.347834 | 0 | 2.936981 | 0 | 12.30734 | 0
2018-03-22 15:45 | 164696.7 | 120.0019 | 5 | 19 | 4.168356 | -2.281867 | 2.936981 | 0.07605316 | 12.30734 | 0.3187071
2018-03-22 15:47 | 164816.7 | 240.0019 | 5 | 19 | 4.137414 | -2.281863 | 2.936981 | 0.152105 | 12.30734 | 0.6345273
2018-03-22 15:49 | 164936.7 | 360.0019 | 5 | 19 | 4.107502 | -2.281861 | 2.936981 | 0.2281569 | 12.30734 | 0.9480464
2018-03-22 15:51 | 165056.7 | 480.0011 | 5 | 19 | 4.077809 | -2.281909 | 2.936981 | 0.3042126 | 12.30734 | 1.259315
2018-03-22 15:53 | 165176.7 | 600.0028 | 5 | 19 | 4.048318 | -2.281857 | 2.936981 | 0.3802674 | 12.30734 | 1.568329
2018-03-22 15:55 | 165296.7 | 720.002 | 5 | 19 | 4.019085 | -2.281874 | 2.936981 | 0.4563216 | 12.30734 | 1.875107
2018-03-22 15:57 | 165416.7 | 840.002 | 5 | 19 | 3.990225 | -2.281853 | 2.936981 | 0.5323772 | 12.30734 | 2.179682
2018-03-22 15:59 | 165536.7 | 960.002 | 5 | 19 | 3.961881 | -2.281867 | 2.936981 | 0.6084323 | 12.30734 | 2.482078
2018-03-22 16:01 | 165656.7 | 1080.0012 | 5 | 19 | 3.934146 | -2.281861 | 2.936981 | 0.6844878 | 12.30734 | 2.782342
2018-03-22 16:03 | 165776.7 | 1200.0016 | 5 | 19 | 3.904546 | -2.28189 | 2.936981 | 0.7605418 | 12.30734 | 3.080417
2018-03-22 16:05 | 165896.7 | 1320.0013 | 5 | 19 | 3.87845 | -2.281965 | 2.936981 | 0.8365951 | 12.30734 | 3.376372
2018-03-22 16:07 | 166016.7 | 1440.0021 | 5 | 19 | 3.85337 | -2.281898 | 2.936981 | 0.9126543 | 12.30734 | 3.670403
2018-03-22 16:09 | 166136.7 | 1560.0021 | 5 | 19 | 3.829495 | -2.281851 | 2.936981 | 0.9887109 | 12.30734 | 3.962562
2018-03-22 16:11 | 166256.7 | 1680.002 | 5 | 19 | 3.806813 | -2.281855 | 2.936981 | 1.064763 | 12.30734 | 4.252931
2018-03-22 16:13 | 166376.7 | 1800.0021 | 5 | 19 | 3.785427 | -2.281853 | 2.936981 | 1.140817 | 12.30734 | 4.541634
2018-03-22 16:15 | 166496.7 | 1920.0022 | 5 | 19 | 3.765519 | -2.281879 | 2.936981 | 1.216875 | 12.30734 | 4.828778
2018-03-22 16:17 | 166616.7 | 2040.0007 | 5 | 19 | 3.746866 | -2.281855 | 2.936981 | 1.292927 | 12.30734 | 5.114436
2018-03-22 16:19 | 166736.7 | 2160.0007 | 5 | 19 | 3.729173 | -2.281846 | 2.936981 | 1.368979 | 12.30734 | 5.398715
2018-03-22 16:21 | 166856.7 | 2280.0014 | 5 | 19 | 3.712265 | -2.281874 | 2.936981 | 1.445039 | 12.30734 | 5.681709
2018-03-22 16:23 | 166976.7 | 2400.0023 | 5 | 19 | 3.69615 | -2.281882 | 2.936981 | 1.521093 | 12.30734 | 5.963424
2018-03-22 16:25 | 167096.7 | 2520.0024 | 5 | 19 | 3.680873 | -2.28184 | 2.936981 | 1.597149 | 12.30734 | 6.243949
2018-03-22 16:27 | 167216.7 | 2640.0008 | 5 | 19 | 3.666547 | -2.28184 | 2.936981 | 1.673205 | 12.30734 | 6.523351
2018-03-22 16:29 | 167336.7 | 2760.0008 | 5 | 19 | 3.653223 | -2.28218 | 2.936981 | 1.749263 | 12.30734 | 6.801708
2018-03-22 16:31 | 167456.7 | 2880.0009 | 5 | 19 | 3.640827 | -2.281832 | 2.936981 | 1.825321 | 12.30734 | 7.07909
2018-03-22 16:33 | 167576.7 | 3000.0025 | 5 | 19 | 3.6291 | -2.281811 | 2.936981 | 1.901377 | 12.30734 | 7.355546
2018-03-22 16:35 | 167696.7 | 3120.0017 | 5 | 19 | 3.617675 | -2.281888 | 2.936981 | 1.97743 | 12.30734 | 7.631115
2018-03-22 16:37 | 167816.7 | 3240.0002 | 5 | 19 | 3.606128 | -2.281819 | 2.936981 | 2.053488 | 12.30734 | 7.905828
2018-03-22 16:39 | 167936.7 | 3360.0026 | 5 | 19 | 3.594308 | -2.28189 | 2.936981 | 2.129542 | 12.30734 | 8.179646
2018-03-22 16:41 | 168056.7 | 3480.0011 | 5 | 19 | 3.581869 | -2.281816 | 2.936981 | 2.205599 | 12.30734 | 8.452547
2018-03-22 16:43 | 168176.7 | 3600.0027 | 5 | 19 | 3.568756 | -2.281855 | 2.936981 | 2.281654 | 12.30734 | 8.72447
2018-03-22 16:45 | 168296.7 | 3720.0027 | 5 | 19 | 3.55533 | -2.281834 | 2.936981 | 2.357707 | 12.30734 | 8.995376
2018-03-22 16:47 | 168416.7 | 3840.0027 | 5 | 19 | 3.541709 | -2.281844 | 2.936981 | 2.433764 | 12.30734 | 9.265267
2018-03-22 16:49 | 168536.7 | 3960.0011 | 5 | 19 | 3.527123 | -2.28189 | 2.936981 | 2.509815 | 12.30734 | 9.534077
2018-03-22 16:51 | 168656.7 | 4080.0003 | 5 | 19 | 3.508301 | -2.281867 | 2.936981 | 2.585875 | 12.30734 | 9.801672
2018-03-22 16:53 | 168776.7 | 4200.002 | 5 | 19 | 3.482555 | -2.281865 | 2.936981 | 2.661928 | 12.30734 | 10.06756
2018-03-22 16:55 | 168896.7 | 4320.0004 | 5 | 19 | 3.445214 | -2.281897 | 2.936981 | 2.73798 | 12.30734 | 10.33109
2018-03-22 16:57 | 169016.7 | 4440.002 | 5 | 19 | 3.382214 | -2.281893 | 2.936981 | 2.814037 | 12.30734 | 10.591
2018-03-22 16:59 | 169136.7 | 4560.0021 | 5 | 19 | 3.230247 | -2.281876 | 2.936981 | 2.89009 | 12.30734 | 10.84337
2018-03-22 17:00 | 169208.6 | 4631.8771 | 5 | 19 | 2.999978 | -2.281876 | 2.936981 | 2.935645 | 12.30734 | 10.98616
2018-03-22 17:02 | 169328.6 | 120.0008 | 6 | 19 | 3.230144 | 0 | 2.936981 | 2.93565 | 12.30734 | 10.98618
2018-03-22 17:04 | 169448.6 | 240 | 6 | 19 | 3.247418 | 0 | 2.936981 | 2.93565 | 12.30734 | 10.98618
2018-03-22 17:05 | 169508.6 | 300.0031 | 6 | 19 | 3.253095 | 0 | 2.936981 | 2.93565 | 12.30734 | 10.98618
2018-03-22 17:05 | 169508.7 | 0.0025 | 7 | 20 | 3.25332 | 0 | 0 | 0 | 0 | 0
2018-03-22 17:07 | 169628.8 | 120.0018 | 2 | 20 | 3.960911 | 4.889952 | 0.162302 | 0 | 0.6201704 | 0
2018-03-22 17:09 | 169748.7 | 240.0002 | 2 | 20 | 4.01042 | 4.889944 | 0.3252749 | 0 | 1.270383 | 0
2018-03-22 17:11 | 169868.8 | 360.0012 | 2 | 20 | 4.047355 | 4.889902 | 0.4882487 | 0 | 1.927027 | 0
2018-03-22 17:13 | 169988.8 | 480.0019 | 2 | 20 | 4.080163 | 4.889877 | 0.6512185 | 0 | 2.589371 | 0
2018-03-22 17:15 | 170108.8 | 600.002 | 2 | 20 | 4.107629 | 4.889929 | 0.814198 | 0 | 3.256649 | 0
2018-03-22 17:17 | 170228.8 | 720.0012 | 2 | 20 | 4.13205 | 4.889917 | 0.9771782 | 0 | 3.928126 | 0
2018-03-22 17:19 | 170348.7 | 840.0004 | 2 | 20 | 4.157333 | 4.889938 | 1.140157 | 0 | 4.603583 | 0
2018-03-22 17:21 | 170468.8 | 960.002 | 2 | 20 | 4.186288 | 4.889954 | 1.303151 | 0 | 5.283506 | 0
2018-03-22 17:23 | 170588.7 | 1080.0005 | 2 | 20 | 4.200398 | 4.571266 | 1.463034 | 0 | 5.95456 | 0
2018-03-22 17:25 | 170708.8 | 1200.0022 | 2 | 20 | 4.200372 | 4.050734 | 1.606675 | 0 | 6.55791 | 0
2018-03-22 17:27 | 170828.8 | 1320.0022 | 2 | 20 | 4.200386 | 3.553019 | 1.733323 | 0 | 7.089878 | 0
2018-03-22 17:28 | 170902.5 | 1393.7179 | 2 | 20 | 4.200345 | 3.259993 | 1.803052 | 0 | 7.382769 | 0
2018-03-22 17:30 | 171022.5 | 120.0002 | 3 | 20 | 4.229563 | 3.260113 | 1.91128 | 0 | 7.838835 | 0
2018-03-22 17:32 | 171142.5 | 240.0019 | 3 | 20 | 4.263188 | 3.260118 | 2.019943 | 0 | 8.300237 | 0
2018-03-22 17:34 | 171262.5 | 360.0013 | 3 | 20 | 4.299118 | 3.260109 | 2.128604 | 0 | 8.765407 | 0
2018-03-22 17:36 | 171382.5 | 480.001 | 3 | 20 | 4.337244 | 3.260143 | 2.237262 | 0 | 9.234595 | 0
2018-03-22 17:38 | 171502.5 | 600.0003 | 3 | 20 | 4.377163 | 3.260086 | 2.345925 | 0 | 9.708045 | 0
2018-03-22 17:40 | 171622.5 | 720.002 | 3 | 20 | 4.400375 | 2.976915 | 2.452395 | 0 | 10.17584 | 0
2018-03-22 17:42 | 171742.5 | 840.0004 | 3 | 20 | 4.400391 | 2.485752 | 2.543111 | 0 | 10.57503 | 0
2018-03-22 17:44 | 171862.5 | 960.0003 | 3 | 20 | 4.400364 | 2.08886 | 2.61912 | 0 | 10.90949 | 0
2018-03-22 17:46 | 171982.5 | 1080.0005 | 3 | 20 | 4.400355 | 1.765745 | 2.683176 | 0 | 11.19136 | 0
2018-03-22 17:48 | 172102.5 | 1200.0013 | 3 | 20 | 4.400348 | 1.502214 | 2.737504 | 0 | 11.43042 | 0
2018-03-22 17:50 | 172222.5 | 1320.0013 | 3 | 20 | 4.400368 | 1.287106 | 2.783868 | 0 | 11.63444 | 0
2018-03-22 17:52 | 172342.5 | 1440.0016 | 3 | 20 | 4.400351 | 1.109037 | 2.823692 | 0 | 11.80968 | 0
2018-03-22 17:54 | 172462.5 | 1560.0021 | 3 | 20 | 4.40032 | 0.9611588 | 2.858113 | 0 | 11.96115 | 0
2018-03-22 17:56 | 172582.5 | 1680.0006 | 3 | 20 | 4.400323 | 0.8383408 | 2.888042 | 0 | 12.09284 | 0
2018-03-22 17:58 | 172702.5 | 1800.0006 | 3 | 20 | 4.40034 | 0.7352695 | 2.914207 | 0 | 12.20798 | 0
2018-03-22 18:00 | 172814.3 | 1911.7747 | 3 | 20 | 4.400309 | 0.6519966 | 2.935711 | 0 | 12.3026 | 0
2018-03-22 18:02 | 172934.3 | 120.0006 | 4 | 20 | 4.351867 | 0 | 2.935711 | 0 | 12.3026 | 0
2018-03-22 18:04 | 173054.3 | 239.9998 | 4 | 20 | 4.348685 | 0 | 2.935711 | 0 | 12.3026 | 0
2018-03-22 18:05 | 173114.3 | 300.0046 | 4 | 20 | 4.34769 | 0 | 2.935711 | 0 | 12.3026 | 0
2018-03-22 18:07 | 173234.4 | 120.001 | 5 | 20 | 4.167873 | -2.281851 | 2.935711 | 0.07605428 | 12.3026 | 0.3186774
2018-03-22 18:09 | 173354.4 | 240.0001 | 5 | 20 | 4.136904 | -2.281838 | 2.935711 | 0.1521048 | 12.3026 | 0.6344545
2018-03-22 18:11 | 173474.4 | 360.0002 | 5 | 20 | 4.106983 | -2.281853 | 2.935711 | 0.2281593 | 12.3026 | 0.9479446
2018-03-22 18:13 | 173594.4 | 480.0007 | 5 | 20 | 4.077283 | -2.281879 | 2.935711 | 0.3042114 | 12.3026 | 1.259158
2018-03-22 18:15 | 173714.4 | 600.0003 | 5 | 20 | 4.047792 | -2.281893 | 2.935711 | 0.3802621 | 12.3026 | 1.568115
2018-03-22 18:17 | 173834.4 | 720.0012 | 5 | 20 | 4.018556 | -2.281897 | 2.935711 | 0.4563197 | 12.3026 | 1.874866
2018-03-22 18:19 | 173954.4 | 840.0004 | 5 | 20 | 3.989713 | -2.281878 | 2.935711 | 0.5323764 | 12.3026 | 2.179404
2018-03-22 18:21 | 174074.4 | 960.0012 | 5 | 20 | 3.961351 | -2.281916 | 2.935711 | 0.6084299 | 12.3026 | 2.481752
2018-03-22 18:23 | 174194.4 | 1080.0004 | 5 | 20 | 3.933598 | -2.281853 | 2.935711 | 0.6844853 | 12.3026 | 2.781975
2018-03-22 18:25 | 174314.4 | 1200.0004 | 5 | 20 | 3.906615 | -2.281849 | 2.935711 | 0.7605411 | 12.3026 | 3.080117
2018-03-22 18:27 | 174434.4 | 1320.0028 | 5 | 20 | 3.880546 | -2.281878 | 2.935711 | 0.836598 | 12.3026 | 3.376244
2018-03-22 18:29 | 174554.4 | 1440.0021 | 5 | 20 | 3.855493 | -2.281838 | 2.935711 | 0.9126518 | 12.3026 | 3.670416
2018-03-22 18:31 | 174674.4 | 1560.002 | 5 | 20 | 3.831495 | -2.281893 | 2.935711 | 0.988703 | 12.3026 | 3.962711
2018-03-22 18:33 | 174794.4 | 1680.0005 | 5 | 20 | 3.808629 | -2.281861 | 2.935711 | 1.064756 | 12.3026 | 4.253229
2018-03-22 18:35 | 174914.4 | 1800.0021 | 5 | 20 | 3.787035 | -2.28187 | 2.935711 | 1.140816 | 12.3026 | 4.542084
2018-03-22 18:37 | 175034.4 | 1920.0014 | 5 | 20 | 3.766917 | -2.281817 | 2.935711 | 1.216872 | 12.3026 | 4.829336
2018-03-22 18:39 | 175154.4 | 2040.0014 | 5 | 20 | 3.748085 | -2.281859 | 2.935711 | 1.292926 | 12.3026 | 5.115103
2018-03-22 18:41 | 175274.4 | 2160.0014 | 5 | 20 | 3.730221 | -2.281805 | 2.935711 | 1.368982 | 12.3026 | 5.399482
2018-03-22 18:43 | 175394.4 | 2280.0001 | 5 | 20 | 3.713159 | -2.281816 | 2.935711 | 1.44504 | 12.3026 | 5.682538
2018-03-22 18:45 | 175514.4 | 2400.0023 | 5 | 20 | 3.696882 | -2.281867 | 2.935711 | 1.521096 | 12.3026 | 5.964321
2018-03-22 18:47 | 175634.4 | 2520.0005 | 5 | 20 | 3.681492 | -2.281876 | 2.935711 | 1.597148 | 12.3026 | 6.244888
2018-03-22 18:49 | 175754.4 | 2640.0016 | 5 | 20 | 3.667071 | -2.281861 | 2.935711 | 1.673205 | 12.3026 | 6.524333
2018-03-22 18:51 | 175874.4 | 2760.0032 | 5 | 20 | 3.653622 | -2.281861 | 2.935711 | 1.749259 | 12.3026 | 6.802713
2018-03-22 18:53 | 175994.4 | 2880.0024 | 5 | 20 | 3.641119 | -2.281861 | 2.935711 | 1.825315 | 12.3026 | 7.080111
2018-03-22 18:55 | 176114.4 | 3000.0024 | 5 | 20 | 3.629335 | -2.281863 | 2.935711 | 1.901372 | 12.3026 | 7.356592
2018-03-22 18:57 | 176234.4 | 3120.0016 | 5 | 20 | 3.6178 | -2.281838 | 2.935711 | 1.977426 | 12.3026 | 7.63218
2018-03-22 18:59 | 176354.4 | 3240.0001 | 5 | 20 | 3.60621 | -2.281855 | 2.935711 | 2.053481 | 12.3026 | 7.906891
2018-03-22 19:01 | 176474.4 | 3360 | 5 | 20 | 3.59429 | -2.281926 | 2.935711 | 2.129539 | 12.3026 | 8.180724
2018-03-22 19:03 | 176594.4 | 3480.0017 | 5 | 20 | 3.581792 | -2.28183 | 2.935711 | 2.205594 | 12.3026 | 8.453617
2018-03-22 19:05 | 176714.4 | 3600.0018 | 5 | 20 | 3.568602 | -2.281855 | 2.935711 | 2.28165 | 12.3026 | 8.725533
2018-03-22 19:07 | 176834.4 | 3720.0018 | 5 | 20 | 3.555166 | -2.282199 | 2.935711 | 2.357707 | 12.3026 | 8.996442
2018-03-22 19:09 | 176954.4 | 3840.0002 | 5 | 20 | 3.541531 | -2.281834 | 2.935711 | 2.433762 | 12.3026 | 9.266315
2018-03-22 19:11 | 177074.4 | 3960.001 | 5 | 20 | 3.526899 | -2.281817 | 2.935711 | 2.509817 | 12.3026 | 9.535124
2018-03-22 19:13 | 177194.4 | 4080.0011 | 5 | 20 | 3.507953 | -2.281849 | 2.935711 | 2.58587 | 12.3026 | 9.802674
2018-03-22 19:15 | 177314.4 | 4200.0011 | 5 | 20 | 3.482059 | -2.281855 | 2.935711 | 2.661927 | 12.3026 | 10.06854
2018-03-22 19:17 | 177434.4 | 4320.0012 | 5 | 20 | 3.444478 | -2.28183 | 2.935711 | 2.73798 | 12.3026 | 10.33203
2018-03-22 19:19 | 177554.4 | 4440.0019 | 5 | 20 | 3.38078 | -2.281888 | 2.935711 | 2.814036 | 12.3026 | 10.59186
2018-03-22 19:21 | 177674.4 | 4560.0004 | 5 | 20 | 3.226469 | -2.281872 | 2.935711 | 2.89009 | 12.3026 | 10.84405
2018-03-22 19:22 | 177744.4 | 4630.0074 | 5 | 20 | 2.999989 | -2.281879 | 2.935711 | 2.934458 | 12.3026 | 10.98301
2018-03-22 19:24 | 177864.4 | 120.0001 | 6 | 20 | 3.23046 | 0 | 2.935711 | 2.934458 | 12.3026 | 10.98301
2018-03-22 19:26 | 177984.4 | 240.0001 | 6 | 20 | 3.247723 | 0 | 2.935711 | 2.934458 | 12.3026 | 10.98301
2018-03-22 19:27 | 178044.4 | 300.0007 | 6 | 20 | 3.253413 | 0 | 2.935711 | 2.934458 | 12.3026 | 10.98301
2018-03-22 19:27 | 178044.5 | 0.0025 | 7 | 21 | 3.25348 | 0 | 0 | 0 | 0 | 0
2018-03-22 19:29 | 178164.6 | 120.0003 | 2 | 21 | 3.961052 | 4.889996 | 0.1622993 | 0 | 0.6202022 | 0
2018-03-22 19:31 | 178284.6 | 240.0002 | 2 | 21 | 4.010595 | 4.889965 | 0.3252799 | 0 | 1.270471 | 0
2018-03-22 19:33 | 178404.6 | 360.0002 | 2 | 21 | 4.047544 | 4.889965 | 0.488259 | 0 | 1.927169 | 0
2018-03-22 19:35 | 178524.6 | 480.0003 | 2 | 21 | 4.080376 | 4.889936 | 0.6512333 | 0 | 2.589563 | 0
2018-03-22 19:37 | 178644.6 | 600.0003 | 2 | 21 | 4.107875 | 4.88994 | 0.8142093 | 0 | 3.256865 | 0
2018-03-22 19:39 | 178764.6 | 720.0005 | 2 | 21 | 4.132274 | 4.889925 | 0.9771949 | 0 | 3.928399 | 0
2018-03-22 19:41 | 178884.6 | 840.0021 | 2 | 21 | 4.157546 | 4.889965 | 1.140173 | 0 | 4.603891 | 0
2018-03-22 19:43 | 179004.6 | 960.0003 | 2 | 21 | 4.186463 | 4.889967 | 1.30315 | 0 | 5.283776 | 0
2018-03-22 19:45 | 179124.6 | 1080.0006 | 2 | 21 | 4.200367 | 4.567144 | 1.462975 | 0 | 5.954603 | 0
2018-03-22 19:47 | 179244.6 | 1200.0014 | 2 | 21 | 4.200376 | 4.047434 | 1.606487 | 0 | 6.55741 | 0
2018-03-22 19:49 | 179364.6 | 1320.0013 | 2 | 21 | 4.200364 | 3.5497 | 1.733021 | 0 | 7.088898 | 0
2018-03-22 19:50 | 179438 | 1393.4803 | 2 | 21 | 4.200366 | 3.259991 | 1.802494 | 0 | 7.38071 | 0
2018-03-22 19:52 | 179558 | 120.0003 | 3 | 21 | 4.22962 | 3.260092 | 1.910717 | 0 | 7.836762 | 0
2018-03-22 19:54 | 179678 | 240.002 | 3 | 21 | 4.263117 | 3.260101 | 2.019383 | 0 | 8.298175 | 0
2018-03-22 19:56 | 179798 | 360.0012 | 3 | 21 | 4.298995 | 3.26012 | 2.128043 | 0 | 8.763333 | 0
2018-03-22 19:58 | 179918 | 480.0012 | 3 | 21 | 4.337041 | 3.260113 | 2.236706 | 0 | 9.232527 | 0
2018-03-22 20:00 | 180038 | 600.0006 | 3 | 21 | 4.376939 | 3.26013 | 2.345368 | 0 | 9.705953 | 0
2018-03-22 20:02 | 180158 | 720.002 | 3 | 21 | 4.400397 | 2.980764 | 2.451892 | 0 | 10.17397 | 0
2018-03-22 20:04 | 180278 | 840.0014 | 3 | 21 | 4.400374 | 2.487774 | 2.542698 | 0 | 10.57355 | 0
2018-03-22 20:06 | 180398 | 960.0005 | 3 | 21 | 4.400362 | 2.090788 | 2.618775 | 0 | 10.90831 | 0
2018-03-22 20:08 | 180518 | 1080.0015 | 3 | 21 | 4.400345 | 1.767 | 2.682889 | 0 | 11.19044 | 0
2018-03-22 20:10 | 180638 | 1200.0015 | 3 | 21 | 4.400345 | 1.502783 | 2.737252 | 0 | 11.42966 | 0
2018-03-22 20:12 | 180758 | 1320.0015 | 3 | 21 | 4.400353 | 1.287659 | 2.783643 | 0 | 11.63379 | 0
2018-03-22 20:14 | 180878 | 1440.0023 | 3 | 21 | 4.400355 | 1.109528 | 2.823488 | 0 | 11.80913 | 0
2018-03-22 20:16 | 180998 | 1560.0008 | 3 | 21 | 4.400338 | 0.9616795 | 2.857922 | 0 | 11.96065 | 0
2018-03-22 20:18 | 181118 | 1680.0015 | 3 | 21 | 4.400328 | 0.8385258 | 2.887859 | 0 | 12.09238 | 0
2018-03-22 20:20 | 181238 | 1800.0024 | 3 | 21 | 4.400336 | 0.7350922 | 2.914025 | 0 | 12.20752 | 0
2018-03-22 20:22 | 181350.2 | 1912.1773 | 3 | 21 | 4.40032 | 0.6519947 | 2.935599 | 0 | 12.30245 | 0
2018-03-22 20:24 | 181470.3 | 120.0015 | 4 | 21 | 4.351926 | 0 | 2.935599 | 0 | 12.30245 | 0
2018-03-22 20:26 | 181590.3 | 239.9998 | 4 | 21 | 4.348771 | 0 | 2.935599 | 0 | 12.30245 | 0
2018-03-22 20:27 | 181650.3 | 300.0029 | 4 | 21 | 4.347768 | 0 | 2.935599 | 0 | 12.30245 | 0
2018-03-22 20:29 | 181770.4 | 120.0002 | 5 | 21 | 4.168101 | -2.281934 | 2.935599 | 0.07605128 | 12.30245 | 0.3186802
2018-03-22 20:31 | 181890.4 | 240.0001 | 5 | 21 | 4.137118 | -2.28193 | 2.935599 | 0.1521066 | 12.30245 | 0.6344939
2018-03-22 20:33 | 182010.4 | 360.0009 | 5 | 21 | 4.107152 | -2.2819 | 2.935599 | 0.2281604 | 12.30245 | 0.9479962
2018-03-22 20:35 | 182130.4 | 480.0019 | 5 | 21 | 4.077454 | -2.281888 | 2.935599 | 0.3042135 | 12.30245 | 1.259228
2018-03-22 20:37 | 182250.4 | 600.0002 | 5 | 21 | 4.047921 | -2.281911 | 2.935599 | 0.3802708 | 12.30245 | 1.568223
2018-03-22 20:39 | 182370.4 | 720.0019 | 5 | 21 | 4.018681 | -2.28187 | 2.935599 | 0.4563263 | 12.30245 | 1.874976
2018-03-22 20:41 | 182490.4 | 840.0009 | 5 | 21 | 3.989818 | -2.281882 | 2.935599 | 0.5323827 | 12.30245 | 2.179522
2018-03-22 20:43 | 182610.4 | 960.0034 | 5 | 21 | 3.961472 | -2.28193 | 2.935599 | 0.6084408 | 12.30245 | 2.481898
2018-03-22 20:45 | 182730.4 | 1080.0004 | 5 | 21 | 3.933722 | -2.281893 | 2.935599 | 0.684496 | 12.30245 | 2.782128
2018-03-22 20:47 | 182850.4 | 1200.001 | 5 | 21 | 3.906743 | -2.28194 | 2.935599 | 0.7605525 | 12.30245 | 3.080283
2018-03-22 20:49 | 182970.4 | 1320.0021 | 5 | 21 | 3.880641 | -2.28189 | 2.935599 | 0.8366077 | 12.30245 | 3.376412
2018-03-22 20:51 | 183090.4 | 1440.0004 | 5 | 21 | 3.855544 | -2.281902 | 2.935599 | 0.9126621 | 12.30245 | 3.670591
2018-03-22 20:53 | 183210.4 | 1560.0021 | 5 | 21 | 3.831524 | -2.281902 | 2.935599 | 0.9887206 | 12.30245 | 3.962918
2018-03-22 20:55 | 183330.4 | 1680 | 5 | 21 | 3.80863 | -2.2819 | 2.935599 | 1.064775 | 12.30245 | 4.253445
2018-03-22 20:57 | 183450.4 | 1800.0013 | 5 | 21 | 3.78701 | -2.281928 | 2.935599 | 1.140833 | 12.30245 | 4.542289
2018-03-22 20:59 | 183570.4 | 1920.0006 | 5 | 21 | 3.766856 | -2.281859 | 2.935599 | 1.216889 | 12.30245 | 4.829537
2018-03-22 21:01 | 183690.4 | 2040.0014 | 5 | 21 | 3.748001 | -2.281932 | 2.935599 | 1.292943 | 12.30245 | 5.115298
2018-03-22 21:03 | 183810.4 | 2160.0023 | 5 | 21 | 3.73016 | -2.281913 | 2.935599 | 1.368999 | 12.30245 | 5.399671
2018-03-22 21:05 | 183930.4 | 2280.0023 | 5 | 21 | 3.713086 | -2.281853 | 2.935599 | 1.445056 | 12.30245 | 5.682721
2018-03-22 21:07 | 184050.4 | 2400.0017 | 5 | 21 | 3.696825 | -2.281855 | 2.935599 | 1.521111 | 12.30245 | 5.964497
2018-03-22 21:09 | 184170.4 | 2520.0017 | 5 | 21 | 3.681455 | -2.281897 | 2.935599 | 1.597166 | 12.30245 | 6.24507
2018-03-22 21:11 | 184290.4 | 2640.0017 | 5 | 21 | 3.667024 | -2.281905 | 2.935599 | 1.673218 | 12.30245 | 6.524497
2018-03-22 21:13 | 184410.4 | 2760.0001 | 5 | 21 | 3.65361 | -2.281886 | 2.935599 | 1.749275 | 12.30245 | 6.802882
2018-03-22 21:15 | 184530.4 | 2880.0017 | 5 | 21 | 3.641119 | -2.281855 | 2.935599 | 1.825329 | 12.30245 | 7.080273
2018-03-22 21:17 | 184650.4 | 3000.0009 | 5 | 21 | 3.629316 | -2.28184 | 2.935599 | 1.901386 | 12.30245 | 7.356752
2018-03-22 21:19 | 184770.4 | 3120.0002 | 5 | 21 | 3.617774 | -2.281844 | 2.935599 | 1.977438 | 12.30245 | 7.632333
2018-03-22 21:21 | 184890.4 | 3240.0009 | 5 | 21 | 3.606197 | -2.281902 | 2.935599 | 2.053491 | 12.30245 | 7.907038
2018-03-22 21:23 | 185010.4 | 3360.0011 | 5 | 21 | 3.594296 | -2.281853 | 2.935599 | 2.12955 | 12.30245 | 8.180869
2018-03-22 21:25 | 185130.4 | 3480.001 | 5 | 21 | 3.581787 | -2.28187 | 2.935599 | 2.205603 | 12.30245 | 8.453756
2018-03-22 21:27 | 185250.4 | 3600.002 | 5 | 21 | 3.568626 | -2.2819 | 2.935599 | 2.281656 | 12.30245 | 8.725667
2018-03-22 21:29 | 185370.4 | 3720.0012 | 5 | 21 | 3.555188 | -2.281878 | 2.935599 | 2.357713 | 12.30245 | 8.996572
2018-03-22 21:31 | 185490.4 | 3840.0004 | 5 | 21 | 3.541513 | -2.281853 | 2.935599 | 2.433768 | 12.30245 | 9.266447
2018-03-22 21:33 | 185610.4 | 3960.0003 | 5 | 21 | 3.526869 | -2.281859 | 2.935599 | 2.509812 | 12.30245 | 9.535213
2018-03-22 21:35 | 185730.4 | 4080.0006 | 5 | 21 | 3.507916 | -2.281898 | 2.935599 | 2.585878 | 12.30245 | 9.802808
2018-03-22 21:37 | 185850.4 | 4200.0012 | 5 | 21 | 3.481984 | -2.281895 | 2.935599 | 2.661932 | 12.30245 | 10.06866
2018-03-22 21:39 | 185970.4 | 4320.0004 | 5 | 21 | 3.444359 | -2.281907 | 2.935599 | 2.737989 | 12.30245 | 10.33216
2018-03-22 21:41 | 186090.4 | 4440.0013 | 5 | 21 | 3.380564 | -2.281874 | 2.935599 | 2.814045 | 12.30245 | 10.59198
2018-03-22 21:43 | 186210.4 | 4560.0021 | 5 | 21 | 3.225864 | -2.281902 | 2.935599 | 2.8901 | 12.30245 | 10.84414
2018-03-22 21:44 | 186280.1 | 4629.7307 | 5 | 21 | 2.999972 | -2.281955 | 2.935599 | 2.934293 | 12.30245 | 10.98253
2018-03-22 21:46 | 186400.1 | 119.9999 | 6 | 21 | 3.230597 | 0 | 2.935599 | 2.934293 | 12.30245 | 10.98253
2018-03-22 21:48 | 186520.1 | 240.0009 | 6 | 21 | 3.247951 | 0 | 2.935599 | 2.934293 | 12.30245 | 10.98253
2018-03-22 21:49 | 186580.2 | 300.0046 | 6 | 21 | 3.253671 | 0 | 2.935599 | 2.934293 | 12.30245 | 10.98253
2018-03-22 21:49 | 186580.1749 | 0.0025 | 7 | 22 | 3.253776 | 0 | 0 | 0 | 0 | 0
2018-03-22 21:51 | 186700.3 | 120.0019 | 2 | 22 | 3.960818 | 4.889961 | 0.1623022 | 0 | 0.6201975 | 0
2018-03-22 21:53 | 186820.3 | 240.0003 | 2 | 22 | 4.010415 | 4.88999 | 0.3252786 | 0 | 1.270414 | 0
2018-03-22 21:55 | 186940.3 | 360.0019 | 2 | 22 | 4.047312 | 4.889954 | 0.4882608 | 0 | 1.927087 | 0
2018-03-22 21:57 | 187060.3 | 480.0019 | 2 | 22 | 4.080131 | 4.88998 | 0.6512334 | 0 | 2.589438 | 0
2018-03-22 21:59 | 187180.3 | 600.0004 | 2 | 22 | 4.107592 | 4.889961 | 0.8142066 | 0 | 3.256686 | 0
2018-03-22 22:01 | 187300.3 | 720.002 | 2 | 22 | 4.131978 | 4.889948 | 0.9771955 | 0 | 3.928187 | 0
2018-03-22 22:03 | 187420.3 | 840.0013 | 2 | 22 | 4.157179 | 4.889982 | 1.140174 | 0 | 4.603622 | 0
2018-03-22 22:05 | 187540.3 | 960.0022 | 2 | 22 | 4.186162 | 4.889999 | 1.303163 | 0 | 5.283502 | 0
2018-03-22 22:07 | 187660.3 | 1080.0013 | 2 | 22 | 4.200379 | 4.57185 | 1.463094 | 0 | 5.95475 | 0
2018-03-22 22:09 | 187780.3 | 1200.0002 | 2 | 22 | 4.200385 | 4.050507 | 1.606739 | 0 | 6.558115 | 0
2018-03-22 22:11 | 187900.3 | 1320.0013 | 2 | 22 | 4.200383 | 3.551682 | 1.733361 | 0 | 7.089975 | 0
2018-03-22 22:13 | 187973.9 | 1393.6004 | 2 | 22 | 4.200371 | 3.259996 | 1.802965 | 0 | 7.382337 | 0
2018-03-22 22:15 | 188093.9 | 120.001 | 3 | 22 | 4.229658 | 3.260128 | 1.911194 | 0 | 7.838416 | 0
2018-03-22 22:17 | 188213.9 | 240.0003 | 3 | 22 | 4.263239 | 3.260071 | 2.019857 | 0 | 8.299826 | 0
2018-03-22 22:19 | 188333.9 | 360.0019 | 3 | 22 | 4.299194 | 3.26016 | 2.128515 | 0 | 8.764995 | 0
2018-03-22 22:21 | 188453.9 | 480.0019 | 3 | 22 | 4.337297 | 3.260159 | 2.237177 | 0 | 9.234203 | 0
2018-03-22 22:23 | 188573.9 | 600.0003 | 3 | 22 | 4.377162 | 3.260094 | 2.345841 | 0 | 9.707664 | 0
2018-03-22 22:25 | 188693.9 | 720.0004 | 3 | 22 | 4.400385 | 2.976732 | 2.45231 | 0 | 10.17545 | 0
2018-03-22 22:27 | 188813.9 | 840.0012 | 3 | 22 | 4.400362 | 2.484737 | 2.543008 | 0 | 10.57456 | 0
2018-03-22 22:29 | 188933.9 | 960.0013 | 3 | 22 | 4.400385 | 2.088417 | 2.618993 | 0 | 10.90892 | 0
2018-03-22 22:31 | 189053.9 | 1080.0021 | 3 | 22 | 4.400364 | 1.765694 | 2.683032 | 0 | 11.19071 | 0
2018-03-22 22:33 | 189173.9 | 1200.0013 | 3 | 22 | 4.40036 | 1.502211 | 2.737345 | 0 | 11.42971 | 0
2018-03-22 22:35 | 189293.9 | 1320.0013 | 3 | 22 | 4.400329 | 1.285915 | 2.7837 | 0 | 11.63369 | 0
2018-03-22 22:37 | 189413.9 | 1440.0006 | 3 | 22 | 4.400324 | 1.108313 | 2.823516 | 0 | 11.80889 | 0
2018-03-22 22:39 | 189533.9 | 1560.0023 | 3 | 22 | 4.400372 | 0.9619389 | 2.857931 | 0 | 11.96033 | 0
2018-03-22 22:41 | 189653.9 | 1680.0011 | 3 | 22 | 4.400319 | 0.8381596 | 2.887854 | 0 | 12.092 | 0
2018-03-22 22:43 | 189773.9 | 1800.0006 | 3 | 22 | 4.400314 | 0.7345409 | 2.914013 | 0 | 12.20711 | 0
2018-03-22 22:45 | 189885.8 | 1911.8987 | 3 | 22 | 4.400324 | 0.6519985 | 2.935534 | 0 | 12.30181 | 0
2018-03-22 22:47 | 190005.8 | 120.0002 | 4 | 22 | 4.351975 | 0 | 2.935535 | 0 | 12.30182 | 0
2018-03-22 22:49 | 190125.8 | 240.0017 | 4 | 22 | 4.348815 | 0 | 2.935535 | 0 | 12.30182 | 0
2018-03-22 22:50 | 190185.8 | 300.0015 | 4 | 22 | 4.347813 | 0 | 2.935535 | 0 | 12.30182 | 0
2018-03-22 22:52 | 190305.9 | 120.0028 | 5 | 22 | 4.168345 | -2.281857 | 2.935535 | 0.07605388 | 12.30182 | 0.3187085
2018-03-22 22:54 | 190425.9 | 240.002 | 5 | 22 | 4.137359 | -2.281879 | 2.935535 | 0.152109 | 12.30182 | 0.6345389
2018-03-22 22:56 | 190545.9 | 360.0003 | 5 | 22 | 4.107363 | -2.28184 | 2.935535 | 0.2281581 | 12.30182 | 0.9480385
2018-03-22 22:58 | 190665.9 | 480.0011 | 5 | 22 | 4.077652 | -2.281895 | 2.935535 | 0.3042108 | 12.30182 | 1.259284
2018-03-22 23:00 | 190785.9 | 600.0004 | 5 | 22 | 4.048124 | -2.281851 | 2.935535 | 0.3802648 | 12.30182 | 1.568281
2018-03-22 23:02 | 190905.9 | 720.0003 | 5 | 22 | 4.018848 | -2.281867 | 2.935535 | 0.4563194 | 12.30182 | 1.875044
2018-03-22 23:04 | 191025.9 | 840.0012 | 5 | 22 | 3.989978 | -2.281863 | 2.935535 | 0.5323761 | 12.30182 | 2.179605
2018-03-22 23:06 | 191145.9 | 960.0011 | 5 | 22 | 3.961597 | -2.281849 | 2.935535 | 0.6084297 | 12.30182 | 2.481974
2018-03-22 23:08 | 191265.9 | 1080.0005 | 5 | 22 | 3.933847 | -2.2819 | 2.935535 | 0.6844885 | 12.30182 | 2.78223
2018-03-22 23:10 | 191385.9 | 1200.0013 | 5 | 22 | 3.906859 | -2.281849 | 2.935535 | 0.7605447 | 12.30182 | 3.080392
2018-03-22 23:12 | 191505.9 | 1320.0013 | 5 | 22 | 3.880766 | -2.281893 | 2.935535 | 0.8366001 | 12.30182 | 3.376531
2018-03-22 23:14 | 191625.9 | 1440.0006 | 5 | 22 | 3.85562 | -2.281853 | 2.935535 | 0.9126554 | 12.30182 | 3.670722
2018-03-22 23:16 | 191745.9 | 1560.0008 | 5 | 22 | 3.831611 | -2.28183 | 2.935535 | 0.9887091 | 12.30182 | 3.963037
2018-03-22 23:18 | 191865.9 | 1680.0031 | 5 | 22 | 3.808708 | -2.281895 | 2.935535 | 1.064766 | 12.30182 | 4.253581
2018-03-22 23:20 | 191985.9 | 1800.0023 | 5 | 22 | 3.787066 | -2.281898 | 2.935535 | 1.14082 | 12.30182 | 4.542415
2018-03-22 23:22 | 192105.9 | 1920.0007 | 5 | 22 | 3.766924 | -2.281857 | 2.935535 | 1.216875 | 12.30182 | 4.829667
2018-03-22 23:24 | 192225.9 | 2040 | 5 | 22 | 3.748046 | -2.281865 | 2.935535 | 1.292927 | 12.30182 | 5.115423
2018-03-22 23:26 | 192345.9 | 2160.0008 | 5 | 22 | 3.730161 | -2.281855 | 2.935535 | 1.368984 | 12.30182 | 5.399803
2018-03-22 23:28 | 192465.9 | 2280.0008 | 5 | 22 | 3.713102 | -2.281872 | 2.935535 | 1.445039 | 12.30182 | 5.682846
2018-03-22 23:30 | 192585.9 | 2400.0024 | 5 | 22 | 3.696806 | -2.281879 | 2.935535 | 1.521097 | 12.30182 | 5.964632
2018-03-22 23:32 | 192705.9 | 2520.0025 | 5 | 22 | 3.681402 | -2.281911 | 2.935535 | 1.597152 | 12.30182 | 6.2452
2018-03-22 23:34 | 192825.9 | 2640.0017 | 5 | 22 | 3.666969 | -2.281872 | 2.935535 | 1.673205 | 12.30182 | 6.524626
2018-03-22 23:36 | 192945.9 | 2760.001 | 5 | 22 | 3.65353 | -2.281895 | 2.935535 | 1.749257 | 12.30182 | 6.802993
2018-03-22 23:38 | 193065.9 | 2880.0002 | 5 | 22 | 3.641058 | -2.2819 | 2.935535 | 1.825313 | 12.30182 | 7.080384
2018-03-22 23:40 | 193185.9 | 3000.0026 | 5 | 22 | 3.62925 | -2.281859 | 2.935535 | 1.901368 | 12.30182 | 7.356856
2018-03-22 23:42 | 193305.9 | 3120.0003 | 5 | 22 | 3.617721 | -2.281851 | 2.935535 | 1.977421 | 12.30182 | 7.632432
2018-03-22 23:44 | 193425.9 | 3240.0003 | 5 | 22 | 3.606118 | -2.281872 | 2.935535 | 2.053477 | 12.30182 | 7.907139
2018-03-22 23:46 | 193545.9 | 3360.0011 | 5 | 22 | 3.594197 | -2.281886 | 2.935535 | 2.12953 | 12.30182 | 8.180948
2018-03-22 23:48 | 193665.9 | 3480.001 | 5 | 22 | 3.581692 | -2.281884 | 2.935535 | 2.205585 | 12.30182 | 8.453834
2018-03-22 23:50 | 193785.9 | 3600.0004 | 5 | 22 | 3.568517 | -2.281849 | 2.935535 | 2.281641 | 12.30182 | 8.725746
2018-03-22 23:52 | 193905.9 | 3720.0005 | 5 | 22 | 3.555091 | -2.281834 | 2.935535 | 2.357696 | 12.30182 | 8.996639
2018-03-22 23:54 | 194025.9 | 3840.0013 | 5 | 22 | 3.541428 | -2.281863 | 2.935535 | 2.433752 | 12.30182 | 9.26651
2018-03-22 23:56 | 194145.9 | 3960.0005 | 5 | 22 | 3.526784 | -2.281913 | 2.935535 | 2.509805 | 12.30182 | 9.535301
2018-03-22 23:58 | 194265.9 | 4080.0022 | 5 | 22 | 3.507824 | -2.281863 | 2.935535 | 2.585859 | 12.30182 | 9.802845
2018-03-23 | 194385.9 | 4200.0006 | 5 | 22 | 3.481883 | -2.2819 | 2.935535 | 2.661916 | 12.30182 | 10.06871
2018-03-23 00:02 | 194505.9 | 4320.0007 | 5 | 22 | 3.444214 | -2.281936 | 2.935535 | 2.73797 | 12.30182 | 10.33218
2018-03-23 00:04 | 194625.9 | 4440.0007 | 5 | 22 | 3.380389 | -2.281916 | 2.935535 | 2.814029 | 12.30182 | 10.592
2018-03-23 00:06 | 194745.9 | 4560.0015 | 5 | 22 | 3.225499 | -2.281879 | 2.935535 | 2.890082 | 12.30182 | 10.84414
2018-03-23 00:07 | 194815.5 | 4629.5621 | 5 | 22 | 2.999997 | -2.281882 | 2.935535 | 2.93417 | 12.30182 | 10.98219
2018-03-23 00:09 | 194935.5 | 120.001 | 6 | 22 | 3.231172 | 0 | 2.935535 | 2.93417 | 12.30182 | 10.98219
2018-03-23 00:11 | 195055.5 | 240.0002 | 6 | 22 | 3.248597 | 0 | 2.935535 | 2.93417 | 12.30182 | 10.98219
2018-03-23 00:12 | 195115.5 | 300.0016 | 6 | 22 | 3.254303 | 0 | 2.935535 | 2.93417 | 12.30182 | 10.98219
2018-03-23 00:12 | 195115.5 | 0.0024 | 7 | 23 | 3.254294 | 0 | 0 | 0 | 0 | 0
2018-03-23 00:14 | 195235.6 | 120.0006 | 2 | 23 | 3.961005 | 4.889977 | 0.1622953 | 0 | 0.620236 | 0
2018-03-23 00:16 | 195355.6 | 240.0003 | 2 | 23 | 4.010545 | 4.890003 | 0.3252754 | 0 | 1.270489 | 0
2018-03-23 00:18 | 195475.6 | 360.0011 | 2 | 23 | 4.047451 | 4.88994 | 0.4882573 | 0 | 1.927183 | 0
2018-03-23 00:20 | 195595.6 | 480.0004 | 2 | 23 | 4.080261 | 4.889967 | 0.6512287 | 0 | 2.589548 | 0
2018-03-23 00:22 | 195715.6 | 600.0004 | 2 | 23 | 4.107766 | 4.889967 | 0.814211 | 0 | 3.256856 | 0
2018-03-23 00:24 | 195835.6 | 720.0004 | 2 | 23 | 4.13222 | 4.889959 | 0.9771845 | 0 | 3.928329 | 0
2018-03-23 00:26 | 195955.6 | 840.0022 | 2 | 23 | 4.157461 | 4.88998 | 1.140179 | 0 | 4.603872 | 0
2018-03-23 00:28 | 196075.6 | 960.0013 | 2 | 23 | 4.186396 | 4.889996 | 1.303163 | 0 | 5.283774 | 0
2018-03-23 00:30 | 196195.6 | 1080.0006 | 2 | 23 | 4.200364 | 4.568539 | 1.463021 | 0 | 5.954734 | 0
2018-03-23 00:32 | 196315.6 | 1200.0014 | 2 | 23 | 4.200373 | 4.047338 | 1.606553 | 0 | 6.557625 | 0
2018-03-23 00:34 | 196435.6 | 1320.0007 | 2 | 23 | 4.200376 | 3.549019 | 1.733088 | 0 | 7.089119 | 0
2018-03-23 00:35 | 196508.6 | 1392.9605 | 2 | 23 | 4.200363 | 3.259996 | 1.802052 | 0 | 7.378795 | 0
2018-03-23 00:37 | 196628.6 | 120.002 | 3 | 23 | 4.229653 | 3.260113 | 1.910281 | 0 | 7.834873 | 0
2018-03-23 00:39 | 196748.6 | 240.0004 | 3 | 23 | 4.263291 | 3.260178 | 2.018936 | 0 | 8.296247 | 0
2018-03-23 00:41 | 196868.6 | 360.0011 | 3 | 23 | 4.29928 | 3.260103 | 2.127599 | 0 | 8.761445 | 0
2018-03-23 00:43 | 196988.6 | 480.002 | 3 | 23 | 4.337443 | 3.260139 | 2.236257 | 0 | 9.230653 | 0
2018-03-23 00:45 | 197108.6 | 600.0021 | 3 | 23 | 4.37738 | 3.260155 | 2.344918 | 0 | 9.704119 | 0
2018-03-23 00:47 | 197228.6 | 720.0021 | 3 | 23 | 4.400363 | 2.97307 | 2.451335 | 0 | 10.17169 | 0
2018-03-23 00:49 | 197348.6 | 840.0006 | 3 | 23 | 4.400384 | 2.482552 | 2.541936 | 0 | 10.57037 | 0
2018-03-23 00:51 | 197468.6 | 960.0015 | 3 | 23 | 4.400358 | 2.086449 | 2.617855 | 0 | 10.90444 | 0
2018-03-23 00:53 | 197588.6 | 1080.0008 | 3 | 23 | 4.400371 | 1.764437 | 2.681847 | 0 | 11.18603 | 0
2018-03-23 00:55 | 197708.6 | 1200.0024 | 3 | 23 | 4.400346 | 1.501062 | 2.736116 | 0 | 11.42483 | 0
2018-03-23 00:57 | 197828.6 | 1320.0015 | 3 | 23 | 4.400333 | 1.285427 | 2.782436 | 0 | 11.62866 | 0
2018-03-23 00:59 | 197948.6 | 1440.0025 | 3 | 23 | 4.400355 | 1.108488 | 2.822223 | 0 | 11.80373 | 0
2018-03-23 01:01 | 198068.6 | 1560.0007 | 3 | 23 | 4.400324 | 0.9604588 | 2.856619 | 0 | 11.95509 | 0
2018-03-23 01:03 | 198188.6 | 1680.0009 | 3 | 23 | 4.400333 | 0.8380661 | 2.886531 | 0 | 12.08671 | 0
2018-03-23 01:05 | 198308.6 | 1800.0009 | 3 | 23 | 4.400308 | 0.7338829 | 2.912681 | 0 | 12.20178 | 0
2018-03-23 01:07 | 198421.1 | 1912.5454 | 3 | 23 | 4.400332 | 0.6519947 | 2.934309 | 0 | 12.29695 | 0
2018-03-23 01:09 | 198541.2 | 120.0011 | 4 | 23 | 4.351886 | 0 | 2.934309 | 0 | 12.29695 | 0
2018-03-23 01:11 | 198661.2 | 240.0011 | 4 | 23 | 4.348731 | 0 | 2.934309 | 0 | 12.29695 | 0
2018-03-23 01:12 | 198721.2 | 300.0025 | 4 | 23 | 4.347729 | 0 | 2.934309 | 0 | 12.29695 | 0
2018-03-23 01:14 | 198841.3 | 120.0019 | 5 | 23 | 4.167768 | -2.281842 | 2.934309 | 0.07605138 | 12.29695 | 0.3186575
2018-03-23 01:16 | 198961.3 | 240.0003 | 5 | 23 | 4.136722 | -2.28187 | 2.934309 | 0.152104 | 12.29695 | 0.634432
2018-03-23 01:18 | 199081.3 | 360.0012 | 5 | 23 | 4.106734 | -2.281865 | 2.934309 | 0.2281595 | 12.29695 | 0.9479108
2018-03-23 01:20 | 199201.3 | 480.002 | 5 | 23 | 4.076969 | -2.281999 | 2.934309 | 0.3042102 | 12.29695 | 1.259099
2018-03-23 01:22 | 199321.3 | 600.0004 | 5 | 23 | 4.047432 | -2.28187 | 2.934309 | 0.3802643 | 12.29695 | 1.568045
2018-03-23 01:24 | 199441.3 | 720.0004 | 5 | 23 | 4.018169 | -2.2819 | 2.934309 | 0.45632 | 12.29695 | 1.874761
2018-03-23 01:26 | 199561.3 | 840.0013 | 5 | 23 | 3.989292 | -2.281863 | 2.934309 | 0.5323733 | 12.29695 | 2.179255
2018-03-23 01:28 | 199681.3 | 960.002 | 5 | 23 | 3.960892 | -2.281976 | 2.934309 | 0.6084275 | 12.29695 | 2.481575
2018-03-23 01:30 | 199801.3 | 1080.0021 | 5 | 23 | 3.933152 | -2.281853 | 2.934309 | 0.6844826 | 12.29695 | 2.781762
2018-03-23 01:32 | 199921.3 | 1200.0021 | 5 | 23 | 3.906164 | -2.282125 | 2.934309 | 0.7605376 | 12.29695 | 3.079866
2018-03-23 01:34 | 200041.3 | 1320.0022 | 5 | 23 | 3.880056 | -2.28183 | 2.934309 | 0.8365906 | 12.29695 | 3.375942
2018-03-23 01:36 | 200161.3 | 1440.0006 | 5 | 23 | 3.854949 | -2.281853 | 2.934309 | 0.9126453 | 12.29695 | 3.670077
2018-03-23 01:38 | 200281.3 | 1560.0005 | 5 | 23 | 3.830927 | -2.281876 | 2.934309 | 0.9886985 | 12.29695 | 3.962338
2018-03-23 01:40 | 200401.3 | 1680.0023 | 5 | 23 | 3.808054 | -2.281867 | 2.934309 | 1.064755 | 12.29695 | 4.252827
2018-03-23 01:42 | 200521.3 | 1800.0007 | 5 | 23 | 3.786432 | -2.281849 | 2.934309 | 1.140809 | 12.29695 | 4.541615
2018-03-23 01:44 | 200641.3 | 1920.0015 | 5 | 23 | 3.766295 | -2.281876 | 2.934309 | 1.216863 | 12.29695 | 4.828811
2018-03-23 01:46 | 200761.3 | 2040.0006 | 5 | 23 | 3.747447 | -2.281872 | 2.934309 | 1.292919 | 12.29695 | 5.114537
2018-03-23 01:48 | 200881.3 | 2160 | 5 | 23 | 3.729589 | -2.281867 | 2.934309 | 1.368974 | 12.29695 | 5.398864
2018-03-23 01:50 | 201001.3 | 2280.0016 | 5 | 23 | 3.712539 | -2.281897 | 2.934309 | 1.445032 | 12.29695 | 5.681875
2018-03-23 01:52 | 201121.3 | 2400 | 5 | 23 | 3.696288 | -2.281874 | 2.934309 | 1.521083 | 12.29695 | 5.963595
2018-03-23 01:54 | 201241.3 | 2520 | 5 | 23 | 3.68091 | -2.281872 | 2.934309 | 1.597136 | 12.29695 | 6.244117
2018-03-23 01:56 | 201361.3 | 2640.0015 | 5 | 23 | 3.666499 | -2.281895 | 2.934309 | 1.673193 | 12.29695 | 6.523522
2018-03-23 01:58 | 201481.3 | 2760.0019 | 5 | 23 | 3.653113 | -2.2819 | 2.934309 | 1.749249 | 12.29695 | 6.801865
2018-03-23 02:00 | 201601.3 | 2880.0009 | 5 | 23 | 3.640628 | -2.281913 | 2.934309 | 1.825301 | 12.29695 | 7.07921
2018-03-23 02:02 | 201721.3 | 3000.0001 | 5 | 23 | 3.628812 | -2.281884 | 2.934309 | 1.901357 | 12.29695 | 7.355651
2018-03-23 02:04 | 201841.3 | 3120.0017 | 5 | 23 | 3.617296 | -2.281882 | 2.934309 | 1.97741 | 12.29695 | 7.631195
2018-03-23 02:06 | 201961.3 | 3240.0002 | 5 | 23 | 3.605712 | -2.281902 | 2.934309 | 2.053465 | 12.29695 | 7.905869
2018-03-23 02:08 | 202081.3 | 3360.0002 | 5 | 23 | 3.593812 | -2.281898 | 2.934309 | 2.129521 | 12.29695 | 8.179658
2018-03-23 02:10 | 202201.3 | 3480.0003 | 5 | 23 | 3.581292 | -2.281898 | 2.934309 | 2.205578 | 12.29695 | 8.45252
2018-03-23 02:12 | 202321.3 | 3600.0003 | 5 | 23 | 3.56815 | -2.281859 | 2.934309 | 2.281634 | 12.29695 | 8.724401
2018-03-23 02:14 | 202441.3 | 3720.0011 | 5 | 23 | 3.554709 | -2.281876 | 2.934309 | 2.357689 | 12.29695 | 8.995266
2018-03-23 02:16 | 202561.3 | 3840.0019 | 5 | 23 | 3.541008 | -2.281867 | 2.934309 | 2.433746 | 12.29695 | 9.265105
2018-03-23 02:18 | 202681.3 | 3960.0004 | 5 | 23 | 3.526318 | -2.281874 | 2.934309 | 2.509799 | 12.29695 | 9.533867
2018-03-23 02:20 | 202801.3 | 4080.0004 | 5 | 23 | 3.507255 | -2.281857 | 2.934309 | 2.58585 | 12.29695 | 9.801358
2018-03-23 02:22 | 202921.3 | 4200.0004 | 5 | 23 | 3.481192 | -2.281888 | 2.934309 | 2.661907 | 12.29695 | 10.06717
2018-03-23 02:24 | 203041.3 | 4320.0022 | 5 | 23 | 3.443282 | -2.281907 | 2.934309 | 2.737967 | 12.29695 | 10.33061
2018-03-23 02:26 | 203161.3 | 4440.0021 | 5 | 23 | 3.378607 | -2.281888 | 2.934309 | 2.814018 | 12.29695 | 10.5903
2018-03-23 02:28 | 203281.3 | 4560.0012 | 5 | 23 | 3.22099 | -2.2819 | 2.934309 | 2.890074 | 12.29695 | 10.84223
2018-03-23 02:29 | 203348.7 | 4627.4491 | 5 | 23 | 2.999979 | -2.281923 | 2.934309 | 2.932825 | 12.29695 | 10.97597
2018-03-23 02:31 | 203468.7871 | 119.9999 | 6 | 23 | 3.231886 | 0 | 2.934309 | 2.932825 | 12.29695 | 10.97597
2018-03-23 02:33 | 203588.7872 | 240 | 6 | 23 | 3.249357 | 0 | 2.934309 | 2.932825 | 12.29695 | 10.97597
2018-03-23 02:34 | 203648.7894 | 300.0022 | 6 | 23 | 3.255078 | 0 | 2.934309 | 2.932825 | 12.29695 | 10.97597
2018-03-23 02:34 | 203648.8 | 0.0024 | 7 | 24 | 3.255211 | 0 | 0 | 0 | 0 | 0
2018-03-23 02:36 | 203768.9 | 120.0025 | 2 | 24 | 3.961364 | 4.889957 | 0.1622948 | 4.83e-10 | 0.6203318 | 1.572e-09
2018-03-23 02:38 | 203888.9 | 240.0003 | 2 | 24 | 4.010797 | 4.889975 | 0.3252722 | 4.83e-10 | 1.270621 | 1.572e-09
2018-03-23 02:40 | 204008.9 | 360.001 | 2 | 24 | 4.047736 | 4.889978 | 0.4882464 | 4.83e-10 | 1.927328 | 1.572e-09
2018-03-23 02:42 | 204128.9 | 480.001 | 2 | 24 | 4.080576 | 4.890017 | 0.6512237 | 4.83e-10 | 2.589766 | 1.572e-09
2018-03-23 02:44 | 204248.9 | 600.0002 | 2 | 24 | 4.108022 | 4.889954 | 0.8141988 | 4.83e-10 | 3.257092 | 1.572e-09
2018-03-23 02:46 | 204368.9 | 720.0026 | 2 | 24 | 4.132399 | 4.889973 | 0.9771798 | 4.83e-10 | 3.928631 | 1.572e-09
2018-03-23 02:48 | 204488.9 | 840.0014 | 2 | 24 | 4.157579 | 4.889978 | 1.140167 | 4.83e-10 | 4.604172 | 1.572e-09
2018-03-23 02:50 | 204608.9 | 960.0011 | 2 | 24 | 4.186505 | 4.889935 | 1.303146 | 4.83e-10 | 5.28407 | 1.572e-09
2018-03-23 02:52 | 204728.9 | 1080.0005 | 2 | 24 | 4.200387 | 4.567013 | 1.462964 | 4.83e-10 | 5.954873 | 1.572e-09
2018-03-23 02:54 | 204848.9 | 1200.0013 | 2 | 24 | 4.200368 | 4.046555 | 1.606451 | 4.83e-10 | 6.55757 | 1.572e-09
2018-03-23 02:56 | 204968.9 | 1320.0006 | 2 | 24 | 4.200367 | 3.548046 | 1.732954 | 4.83e-10 | 7.088932 | 1.572e-09
2018-03-23 02:57 | 205041.7 | 1392.8267 | 2 | 24 | 4.20036 | 3.25997 | 1.801793 | 4.83e-10 | 7.37808 | 1.572e-09
2018-03-23 02:59 | 205161.7 | 120.0008 | 3 | 24 | 4.229687 | 3.260082 | 1.910017 | 4.83e-10 | 7.834139 | 1.572e-09
2018-03-23 03:01 | 205281.7 | 240.0002 | 3 | 24 | 4.263292 | 3.260094 | 2.018681 | 4.83e-10 | 8.295554 | 1.572e-09
2018-03-23 03:03 | 205401.7 | 360.0019 | 3 | 24 | 4.299316 | 3.260105 | 2.127342 | 4.83e-10 | 8.760749 | 1.572e-09
2018-03-23 03:05 | 205521.7 | 480.0003 | 3 | 24 | 4.337445 | 3.260136 | 2.235998 | 4.83e-10 | 9.229948 | 1.572e-09
2018-03-23 03:07 | 205641.7 | 600.0011 | 3 | 24 | 4.377405 | 3.260078 | 2.344659 | 4.83e-10 | 9.703414 | 1.572e-09
2018-03-23 03:09 | 205761.7 | 720.0004 | 3 | 24 | 4.40039 | 2.972742 | 2.451059 | 4.83e-10 | 10.17092 | 1.572e-09
2018-03-23 03:11 | 205881.7 | 840.0021 | 3 | 24 | 4.400384 | 2.481575 | 2.541631 | 4.83e-10 | 10.56947 | 1.572e-09
2018-03-23 03:13 | 206001.7 | 960.0021 | 3 | 24 | 4.400362 | 2.085386 | 2.617512 | 4.83e-10 | 10.90337 | 1.572e-09
2018-03-23 03:15 | 206121.7 | 1080.0013 | 3 | 24 | 4.400343 | 1.762129 | 2.681451 | 4.83e-10 | 11.18473 | 1.572e-09
2018-03-23 03:17 | 206241.7 | 1200.0005 | 3 | 24 | 4.400322 | 1.499395 | 2.735674 | 4.83e-10 | 11.42333 | 1.572e-09
2018-03-23 03:19 | 206361.7 | 1320.0014 | 3 | 24 | 4.400362 | 1.28441 | 2.781957 | 4.83e-10 | 11.62699 | 1.572e-09
2018-03-23 03:21 | 206481.7 | 1440.0022 | 3 | 24 | 4.400318 | 1.10626 | 2.821711 | 4.83e-10 | 11.80192 | 1.572e-09
2018-03-23 03:23 | 206601.7 | 1560.0015 | 3 | 24 | 4.400341 | 0.9598236 | 2.856071 | 4.83e-10 | 11.95312 | 1.572e-09
2018-03-23 03:25 | 206721.7 | 1680.0014 | 3 | 24 | 4.400375 | 0.8376656 | 2.885952 | 4.83e-10 | 12.0846 | 1.572e-09
2018-03-23 03:27 | 206841.7 | 1800.0008 | 3 | 24 | 4.400331 | 0.7335815 | 2.912075 | 4.83e-10 | 12.19955 | 1.572e-09
2018-03-23 03:29 | 206953.1 | 1911.4166 | 3 | 24 | 4.40032 | 0.6519947 | 2.933474 | 4.83e-10 | 12.29372 | 1.572e-09
2018-03-23 03:31 | 207073.2 | 120.0008 | 4 | 24 | 4.351879 | 0 | 2.933476 | 4.83e-10 | 12.29372 | 1.572e-09
2018-03-23 03:33 | 207193.2 | 240 | 4 | 24 | 4.34869 | 0 | 2.933476 | 4.83e-10 | 12.29372 | 1.572e-09
2018-03-23 03:34 | 207253.2 | 300.0039 | 4 | 24 | 4.347689 | 0 | 2.933476 | 4.83e-10 | 12.29372 | 1.572e-09
2018-03-23 03:36 | 207373.3 | 120.0007 | 5 | 24 | 4.167569 | -2.281878 | 2.933476 | 0.07605307 | 12.29372 | 0.3186527
2018-03-23 03:38 | 207493.3 | 240.0009 | 5 | 24 | 4.136511 | -2.281921 | 2.933476 | 0.1521127 | 12.29372 | 0.6344411
2018-03-23 03:40 | 207613.3 | 360.0018 | 5 | 24 | 4.1065 | -2.2819 | 2.933476 | 0.2281682 | 12.29372 | 0.9479023
2018-03-23 03:42 | 207733.3 | 480.001 | 5 | 24 | 4.076715 | -2.281967 | 2.933476 | 0.30422 | 12.29372 | 1.259075
2018-03-23 03:44 | 207853.3 | 600.0001 | 5 | 24 | 4.047169 | -2.281918 | 2.933476 | 0.3802758 | 12.29372 | 1.568008
2018-03-23 03:46 | 207973.3 | 720.0002 | 5 | 24 | 4.017873 | -2.281905 | 2.933476 | 0.4563289 | 12.29372 | 1.874691
2018-03-23 03:48 | 208093.3 | 840.0002 | 5 | 24 | 3.988956 | -2.281895 | 2.933476 | 0.5323806 | 12.29372 | 2.179155
2018-03-23 03:50 | 208213.3 | 960.0002 | 5 | 24 | 3.960571 | -2.281897 | 2.933476 | 0.6084461 | 12.29372 | 2.481494
2018-03-23 03:52 | 208333.3 | 1080.0011 | 5 | 24 | 3.932804 | -2.281879 | 2.933476 | 0.6845005 | 12.29372 | 2.781652
2018-03-23 03:54 | 208453.3 | 1200.0027 | 5 | 24 | 3.905813 | -2.281942 | 2.933476 | 0.7605585 | 12.29372 | 3.079741
2018-03-23 03:56 | 208573.3 | 1320.0011 | 5 | 24 | 3.879694 | -2.281882 | 2.933476 | 0.8366141 | 12.29372 | 3.3758
2018-03-23 03:58 | 208693.3 | 1440.0003 | 5 | 24 | 3.854567 | -2.281926 | 2.933476 | 0.9126733 | 12.29372 | 3.669924
2018-03-23 04:00 | 208813.3 | 1560.0027 | 5 | 24 | 3.830574 | -2.281861 | 2.933476 | 0.98873 | 12.29372 | 3.962171
2018-03-23 04:02 | 208933.3 | 1680.0019 | 5 | 24 | 3.807678 | -2.281905 | 2.933476 | 1.064788 | 12.29372 | 4.252639
2018-03-23 04:04 | 209053.3 | 1800.0019 | 5 | 24 | 3.786116 | -2.281855 | 2.933476 | 1.140843 | 12.29372 | 4.541401
2018-03-23 04:06 | 209173.3 | 1920.0003 | 5 | 24 | 3.765976 | -2.281949 | 2.933476 | 1.216898 | 12.29372 | 4.828579
2018-03-23 04:08 | 209293.3 | 2040.0012 | 5 | 24 | 3.747155 | -2.281893 | 2.933476 | 1.292956 | 12.29372 | 5.11429
2018-03-23 04:10 | 209413.3 | 2160.0005 | 5 | 24 | 3.729322 | -2.281879 | 2.933476 | 1.369011 | 12.29372 | 5.398597
2018-03-23 04:12 | 209533.3 | 2280.0006 | 5 | 24 | 3.712293 | -2.281921 | 2.933476 | 1.445067 | 12.29372 | 5.681581
2018-03-23 04:14 | 209653.3 | 2400.0008 | 5 | 24 | 3.696057 | -2.281872 | 2.933476 | 1.521121 | 12.29372 | 5.963295
2018-03-23 04:16 | 209773.3 | 2520.0005 | 5 | 24 | 3.68072 | -2.28189 | 2.933476 | 1.597178 | 12.29372 | 6.243814
2018-03-23 04:18 | 209893.3 | 2640.0006 | 5 | 24 | 3.666332 | -2.281895 | 2.933476 | 1.673235 | 12.29372 | 6.523206
2018-03-23 04:20 | 210013.3 | 2760.0006 | 5 | 24 | 3.652929 | -2.281926 | 2.933476 | 1.749288 | 12.29372 | 6.801525
2018-03-23 04:22 | 210133.3 | 2880.0007 | 5 | 24 | 3.640467 | -2.281919 | 2.933476 | 1.825346 | 12.29372 | 7.078879
2018-03-23 04:24 | 210253.3 | 3000.0007 | 5 | 24 | 3.628691 | -2.281911 | 2.933476 | 1.901401 | 12.29372 | 7.355307
2018-03-23 04:26 | 210373.3 | 3120.0023 | 5 | 24 | 3.617152 | -2.28187 | 2.933476 | 1.977458 | 12.29372 | 7.630851
2018-03-23 04:28 | 210493.3 | 3240.0024 | 5 | 24 | 3.605554 | -2.281861 | 2.933476 | 2.053514 | 12.29372 | 7.90552
2018-03-23 04:30 | 210613.3 | 3360.0008 | 5 | 24 | 3.593649 | -2.28189 | 2.933476 | 2.129566 | 12.29372 | 8.179281
2018-03-23 04:32 | 210733.3 | 3480.0008 | 5 | 24 | 3.581123 | -2.281876 | 2.933476 | 2.205623 | 12.29372 | 8.452132
2018-03-23 04:34 | 210853.3 | 3600.0008 | 5 | 24 | 3.567971 | -2.281859 | 2.933476 | 2.28168 | 12.29372 | 8.724004
2018-03-23 04:36 | 210973.3 | 3720.0011 | 5 | 24 | 3.554525 | -2.28187 | 2.933476 | 2.357733 | 12.29372 | 8.994846
2018-03-23 04:38 | 211093.3 | 3840.0001 | 5 | 24 | 3.540835 | -2.281874 | 2.933476 | 2.433786 | 12.29372 | 9.264663
2018-03-23 04:40 | 211213.3 | 3960.001 | 5 | 24 | 3.526114 | -2.281859 | 2.933476 | 2.509844 | 12.29372 | 9.533425
2018-03-23 04:42 | 211333.3 | 4080.0034 | 5 | 24 | 3.506979 | -2.281879 | 2.933476 | 2.5859 | 12.29372 | 9.800919
2018-03-23 04:44 | 211453.3 | 4200.0019 | 5 | 24 | 3.480847 | -2.281921 | 2.933476 | 2.661954 | 12.29372 | 10.0667
2018-03-23 04:46 | 211573.3 | 4320.0018 | 5 | 24 | 3.442802 | -2.2819 | 2.933476 | 2.73801 | 12.29372 | 10.33009
2018-03-23 04:48 | 211693.3 | 4440.001 | 5 | 24 | 3.377667 | -2.281918 | 2.933476 | 2.814065 | 12.29372 | 10.58974
2018-03-23 04:50 | 211813.3 | 4560.0002 | 5 | 24 | 3.218453 | -2.281918 | 2.933476 | 2.890116 | 12.29372 | 10.84154
2018-03-23 04:51 | 211879.5 | 4626.2592 | 5 | 24 | 2.999996 | -2.281842 | 2.933476 | 2.932112 | 12.29372 | 10.97284
2018-03-23 04:53 | 211999.6 | 120.0011 | 6 | 24 | 3.232386 | 0 | 2.933476 | 2.932112 | 12.29372 | 10.97284
2018-03-23 04:55 | 212119.6 | 240.0011 | 6 | 24 | 3.249935 | 0 | 2.933476 | 2.932112 | 12.29372 | 10.97284
2018-03-23 04:56 | 212179.6 | 300.0025 | 6 | 24 | 3.255689 | 0 | 2.933476 | 2.932112 | 12.29372 | 10.97284
2018-03-23 04:56 | 212179.6 | 0.0023 | 7 | 25 | 3.25568 | 0 | 0 | 0 | 0 | 0
2018-03-23 04:58 | 212299.7 | 120.0018 | 2 | 25 | 3.961376 | 4.889961 | 0.1623018 | 0 | 0.6203984 | 0
2018-03-23 05:00 | 212419.7 | 240.0017 | 2 | 25 | 4.010809 | 4.889977 | 0.3252901 | 0 | 1.270729 | 0
2018-03-23 05:02 | 212539.7 | 360.0018 | 2 | 25 | 4.047698 | 4.889944 | 0.4882658 | 0 | 1.92744 | 0
2018-03-23 05:04 | 212659.7 | 480.0018 | 2 | 25 | 4.080487 | 4.889994 | 0.6512418 | 0 | 2.589866 | 0
2018-03-23 05:06 | 212779.7 | 600.0014 | 2 | 25 | 4.107955 | 4.889973 | 0.8142211 | 0 | 3.257195 | 0
2018-03-23 05:08 | 212899.7 | 720.0019 | 2 | 25 | 4.132376 | 4.889973 | 0.9772044 | 0 | 3.928735 | 0
2018-03-23 05:10 | 213019.7 | 840.0003 | 2 | 25 | 4.157577 | 4.889961 | 1.140183 | 0 | 4.604239 | 0
2018-03-23 05:12 | 213139.7 | 960.0003 | 2 | 25 | 4.186612 | 4.889957 | 1.303171 | 0 | 5.284184 | 0
2018-03-23 05:14 | 213259.7 | 1080.0029 | 2 | 25 | 4.200353 | 4.563654 | 1.462934 | 0 | 5.954763 | 0
2018-03-23 05:16 | 213379.7 | 1200.002 | 2 | 25 | 4.20037 | 4.043634 | 1.606332 | 0 | 6.557086 | 0
2018-03-23 05:18 | 213499.7 | 1320.0014 | 2 | 25 | 4.20034 | 3.54409 | 1.732716 | 0 | 7.087948 | 0
2018-03-23 05:19 | 213571.8 | 1392.0659 | 2 | 25 | 4.200383 | 3.259995 | 1.800799 | 0 | 7.373922 | 0
2018-03-23 05:21 | 213691.8 | 120.0011 | 3 | 25 | 4.229698 | 3.260099 | 1.909024 | 0 | 7.829986 | 0
2018-03-23 05:23 | 213811.8 | 240.0001 | 3 | 25 | 4.263351 | 3.260107 | 2.017687 | 0 | 8.291401 | 0
2018-03-23 05:25 | 213931.8 | 360.0012 | 3 | 25 | 4.299388 | 3.260101 | 2.126346 | 0 | 8.75659 | 0
2018-03-23 05:27 | 214051.8 | 480.0011 | 3 | 25 | 4.337595 | 3.26013 | 2.235013 | 0 | 9.225848 | 0
2018-03-23 05:29 | 214171.8 | 600.002 | 3 | 25 | 4.377594 | 3.260124 | 2.34367 | 0 | 9.699322 | 0
2018-03-23 05:31 | 214291.8 | 720.0021 | 3 | 25 | 4.400397 | 2.970617 | 2.45002 | 0 | 10.16661 | 0
2018-03-23 05:33 | 214411.8 | 840.0013 | 3 | 25 | 4.400365 | 2.479889 | 2.540529 | 0 | 10.56489 | 0
2018-03-23 05:35 | 214531.8 | 960.0005 | 3 | 25 | 4.40038 | 2.084642 | 2.616372 | 0 | 10.89863 | 0
2018-03-23 05:37 | 214651.8 | 1080.0014 | 3 | 25 | 4.400384 | 1.763161 | 2.680309 | 0 | 11.17997 | 0
2018-03-23 05:39 | 214771.8 | 1200.003 | 3 | 25 | 4.400355 | 1.499756 | 2.734539 | 0 | 11.4186 | 0
2018-03-23 05:41 | 214891.8 | 1320.0023 | 3 | 25 | 4.400357 | 1.285028 | 2.780822 | 0 | 11.62226 | 0
2018-03-23 05:43 | 215011.8 | 1440.0011 | 3 | 25 | 4.400362 | 1.107847 | 2.820588 | 0 | 11.79725 | 0
2018-03-23 05:45 | 215131.8 | 1560.0004 | 3 | 25 | 4.400338 | 0.960434 | 2.85496 | 0 | 11.9485 | 0
2018-03-23 05:47 | 215251.8 | 1680.0024 | 3 | 25 | 4.400327 | 0.837513 | 2.884858 | 0 | 12.08006 | 0
2018-03-23 05:49 | 215371.8 | 1800.0008 | 3 | 25 | 4.400322 | 0.734148 | 2.910998 | 0 | 12.19508 | 0
2018-03-23 05:51 | 215483.9 | 1912.1406 | 3 | 25 | 4.400337 | 0.6519852 | 2.932549 | 0 | 12.28991 | 0
2018-03-23 05:53 | 215604 | 119.9999 | 4 | 25 | 4.351804 | 0 | 2.932549 | 0 | 12.28991 | 0
2018-03-23 05:55 | 215724 | 240 | 4 | 25 | 4.348613 | 0 | 2.932549 | 0 | 12.28991 | 0
2018-03-23 05:56 | 215784 | 300.003 | 4 | 25 | 4.347609 | 0 | 2.932549 | 0 | 12.28991 | 0
2018-03-23 05:58 | 215904.1 | 120.0018 | 5 | 25 | 4.16731 | -2.281842 | 2.932549 | 0.07605237 | 12.28991 | 0.3186315
2018-03-23 06:00 | 216024.1 | 240.0011 | 5 | 25 | 4.136238 | -2.281963 | 2.932549 | 0.1521078 | 12.28991 | 0.6343817
2018-03-23 06:02 | 216144.1 | 360.0018 | 5 | 25 | 4.106194 | -2.281893 | 2.932549 | 0.2281637 | 12.28991 | 0.9478229
2018-03-23 06:04 | 216264.1 | 480.0002 | 5 | 25 | 4.076413 | -2.281898 | 2.932549 | 0.3042155 | 12.28991 | 1.258973
2018-03-23 06:06 | 216384.1 | 600.0003 | 5 | 25 | 4.046834 | -2.281923 | 2.932549 | 0.380271 | 12.28991 | 1.56788
2018-03-23 06:08 | 216504.1 | 720.0002 | 5 | 25 | 4.017525 | -2.281936 | 2.932549 | 0.4563259 | 12.28991 | 1.874545
2018-03-23 06:10 | 216624.1 | 840.002 | 5 | 25 | 3.988618 | -2.281867 | 2.932549 | 0.5323854 | 12.28991 | 2.179013
2018-03-23 06:12 | 216744.1 | 960.0028 | 5 | 25 | 3.960217 | -2.281905 | 2.932549 | 0.6084417 | 12.28991 | 2.481288
2018-03-23 06:14 | 216864.1 | 1080.0019 | 5 | 25 | 3.932431 | -2.281886 | 2.932549 | 0.6844965 | 12.28991 | 2.78142
2018-03-23 06:16 | 216984.1 | 1200.0028 | 5 | 25 | 3.905415 | -2.281878 | 2.932549 | 0.7605512 | 12.28991 | 3.079468
2018-03-23 06:18 | 217104.1 | 1320.0013 | 5 | 25 | 3.87932 | -2.281897 | 2.932549 | 0.8366084 | 12.28991 | 3.375505
2018-03-23 06:20 | 217224.1 | 1440.0013 | 5 | 25 | 3.854203 | -2.281879 | 2.932549 | 0.9126628 | 12.28991 | 3.669583
2018-03-23 06:22 | 217344.1 | 1560.0012 | 5 | 25 | 3.8302 | -2.281834 | 2.932549 | 0.988716 | 12.28991 | 3.961788
2018-03-23 06:24 | 217464.1 | 1680.0022 | 5 | 25 | 3.807337 | -2.281876 | 2.932549 | 1.064771 | 12.28991 | 4.252216
2018-03-23 06:26 | 217584.1 | 1800 | 5 | 25 | 3.785728 | -2.282197 | 2.932549 | 1.140826 | 12.28991 | 4.540952
2018-03-23 06:28 | 217704.1 | 1920.0022 | 5 | 25 | 3.765653 | -2.281859 | 2.932549 | 1.216881 | 12.28991 | 4.828102
2018-03-23 06:30 | 217824.1 | 2040.0023 | 5 | 25 | 3.746826 | -2.281876 | 2.932549 | 1.292934 | 12.28991 | 5.11377
2018-03-23 06:32 | 217944.1 | 2160.0008 | 5 | 25 | 3.729002 | -2.281874 | 2.932549 | 1.368985 | 12.28991 | 5.398036
2018-03-23 06:34 | 218064.1 | 2280.0019 | 5 | 25 | 3.711984 | -2.281878 | 2.932549 | 1.445046 | 12.28991 | 5.681015
2018-03-23 06:36 | 218184.1 | 2400.0009 | 5 | 25 | 3.695752 | -2.281893 | 2.932549 | 1.5211 | 12.28991 | 5.962704
2018-03-23 06:38 | 218304.1 | 2520.0017 | 5 | 25 | 3.6804 | -2.281916 | 2.932549 | 1.597156 | 12.28991 | 6.2432
2018-03-23 06:40 | 218424.1 | 2640.0017 | 5 | 25 | 3.666027 | -2.28187 | 2.932549 | 1.673208 | 12.28991 | 6.522552
2018-03-23 06:42 | 218544.1 | 2760.0009 | 5 | 25 | 3.652639 | -2.281837 | 2.932549 | 1.749265 | 12.28991 | 6.800862
2018-03-23 06:44 | 218664.1 | 2880.001 | 5 | 25 | 3.640177 | -2.281878 | 2.932549 | 1.825317 | 12.28991 | 7.078173
2018-03-23 06:46 | 218784.1 | 3000.0003 | 5 | 25 | 3.628396 | -2.281888 | 2.932549 | 1.901371 | 12.28991 | 7.35457
2018-03-23 06:48 | 218904.1 | 3120.0011 | 5 | 25 | 3.616881 | -2.281855 | 2.932549 | 1.977425 | 12.28991 | 7.630088
2018-03-23 06:50 | 219024.1 | 3240.0019 | 5 | 25 | 3.605267 | -2.281907 | 2.932549 | 2.053481 | 12.28991 | 7.904734
2018-03-23 06:52 | 219144.1 | 3360.0003 | 5 | 25 | 3.593342 | -2.28189 | 2.932549 | 2.129536 | 12.28991 | 8.17848
2018-03-23 06:54 | 219264.1 | 3480.0003 | 5 | 25 | 3.580824 | -2.281909 | 2.932549 | 2.205594 | 12.28991 | 8.451313
2018-03-23 06:56 | 219384.1 | 3600.0012 | 5 | 25 | 3.567669 | -2.281932 | 2.932549 | 2.281648 | 12.28991 | 8.72315
2018-03-23 06:58 | 219504.1 | 3720.0014 | 5 | 25 | 3.554212 | -2.281923 | 2.932549 | 2.357706 | 12.28991 | 8.993989
2018-03-23 07:00 | 219624.1 | 3840.0004 | 5 | 25 | 3.540492 | -2.281909 | 2.932549 | 2.433763 | 12.28991 | 9.263792
2018-03-23 07:02 | 219744.1 | 3960.0008 | 5 | 25 | 3.525699 | -2.281872 | 2.932549 | 2.50982 | 12.28991 | 9.532521
2018-03-23 07:04 | 219864.1 | 4080.0013 | 5 | 25 | 3.506497 | -2.281888 | 2.932549 | 2.585873 | 12.28991 | 9.799972
2018-03-23 07:06 | 219984.1 | 4200.0013 | 5 | 25 | 3.480247 | -2.281886 | 2.932549 | 2.66193 | 12.28991 | 10.06572
2018-03-23 07:08 | 220104.1 | 4320.0014 | 5 | 25 | 3.441962 | -2.281965 | 2.932549 | 2.737988 | 12.28991 | 10.32907
2018-03-23 07:10 | 220224.1 | 4440.0021 | 5 | 25 | 3.376205 | -2.281902 | 2.932549 | 2.814042 | 12.28991 | 10.58864
2018-03-23 07:12 | 220344.1 | 4560.003 | 5 | 25 | 3.2149 | -2.281905 | 2.932549 | 2.890099 | 12.28991 | 10.84027
2018-03-23 07:13 | 220408.7 | 4624.6853 | 5 | 25 | 2.999996 | -2.281886 | 2.932549 | 2.931094 | 12.28991 | 10.96835
2018-03-23 07:15 | 220528.8 | 120.0008 | 6 | 25 | 3.233363 | 0 | 2.932549 | 2.931094 | 12.28991 | 10.96835
2018-03-23 07:17 | 220648.8 | 240.0018 | 6 | 25 | 3.250971 | 0 | 2.932549 | 2.931094 | 12.28991 | 10.96835
2018-03-23 07:18 | 220708.8 | 300.0016 | 6 | 25 | 3.256733 | 0 | 2.932549 | 2.931094 | 12.28991 | 10.96835
2018-03-23 07:18 | 220708.8 | 0.0022 | 7 | 26 | 3.256704 | 0 | 0 | 0 | 0 | 0
2018-03-23 07:20 | 220828.9 | 120.0001 | 2 | 26 | 3.961988 | 4.889944 | 0.1622913 | 0 | 0.620505 | 0
2018-03-23 07:22 | 220948.9 | 240.0019 | 2 | 26 | 4.01125 | 4.889929 | 0.3252815 | 0 | 1.270923 | 0
2018-03-23 07:24 | 221068.9 | 360.0011 | 2 | 26 | 4.048105 | 4.889889 | 0.4882528 | 0 | 1.927686 | 0
2018-03-23 07:26 | 221188.9 | 480.0011 | 2 | 26 | 4.080875 | 4.889902 | 0.6512374 | 0 | 2.590209 | 0
2018-03-23 07:28 | 221308.9 | 600.0012 | 2 | 26 | 4.108325 | 4.889935 | 0.8142076 | 0 | 3.257563 | 0
2018-03-23 07:30 | 221428.9 | 720.0004 | 2 | 26 | 4.132733 | 4.889908 | 0.9771916 | 0 | 3.929161 | 0
2018-03-23 07:32 | 221548.9 | 840.0011 | 2 | 26 | 4.15801 | 4.889977 | 1.140166 | 0 | 4.604708 | 0
2018-03-23 07:34 | 221668.9 | 960.0005 | 2 | 26 | 4.186961 | 4.889957 | 1.30315 | 0 | 5.284699 | 0
2018-03-23 07:36 | 221788.9 | 1080.0005 | 2 | 26 | 4.200362 | 4.559275 | 1.462812 | 0 | 5.954877 | 0
2018-03-23 07:38 | 221908.9 | 1200.0004 | 2 | 26 | 4.200371 | 4.039871 | 1.606079 | 0 | 6.556654 | 0
2018-03-23 07:40 | 222028.9 | 1320.0005 | 2 | 26 | 4.200375 | 3.542097 | 1.73237 | 0 | 7.087124 | 0
2018-03-23 07:41 | 222100.4 | 1391.5275 | 2 | 26 | 4.200386 | 3.259968 | 1.799918 | 0 | 7.37085 | 0
2018-03-23 07:43 | 222220.5 | 120.0002 | 3 | 26 | 4.229731 | 3.260094 | 1.90814 | 0 | 7.826904 | 0
2018-03-23 07:45 | 222340.5 | 240.0008 | 3 | 26 | 4.263383 | 3.260082 | 2.016801 | 0 | 8.288311 | 0
2018-03-23 07:47 | 222460.5 | 360.0019 | 3 | 26 | 4.299427 | 3.260069 | 2.125458 | 0 | 8.753498 | 0
2018-03-23 07:49 | 222580.5 | 480.0012 | 3 | 26 | 4.337669 | 3.260086 | 2.23412 | 0 | 9.222739 | 0
2018-03-23 07:51 | 222700.5 | 600.0001 | 3 | 26 | 4.377646 | 3.260059 | 2.342774 | 0 | 9.696201 | 0
2018-03-23 07:53 | 222820.5 | 720.0012 | 3 | 26 | 4.400373 | 2.969015 | 2.449122 | 0 | 10.16349 | 0
2018-03-23 07:55 | 222940.5 | 840.0006 | 3 | 26 | 4.400382 | 2.480202 | 2.539619 | 0 | 10.56171 | 0
2018-03-23 07:57 | 223060.5 | 960.0006 | 3 | 26 | 4.400359 | 2.08453 | 2.615467 | 0 | 10.89547 | 0
2018-03-23 07:59 | 223180.5 | 1080.0014 | 3 | 26 | 4.400362 | 1.763241 | 2.679416 | 0 | 11.17686 | 0
2018-03-23 08:01 | 223300.5 | 1200.0004 | 3 | 26 | 4.40036 | 1.500589 | 2.73366 | 0 | 11.41556 | 0
2018-03-23 08:03 | 223420.5 | 1320.0012 | 3 | 26 | 4.400342 | 1.285242 | 2.779964 | 0 | 11.61932 | 0
2018-03-23 08:05 | 223540.5 | 1440.0021 | 3 | 26 | 4.400335 | 1.107445 | 2.819749 | 0 | 11.79438 | 0
2018-03-23 08:07 | 223660.5 | 1560.0012 | 3 | 26 | 4.400326 | 0.9607487 | 2.854142 | 0 | 11.94572 | 0
2018-03-23 08:09 | 223780.5 | 1680.0005 | 3 | 26 | 4.400364 | 0.8387451 | 2.884064 | 0 | 12.07739 | 0
2018-03-23 08:11 | 223900.5 | 1800.0022 | 3 | 26 | 4.400314 | 0.7347336 | 2.910224 | 0 | 12.1925 | 0
2018-03-23 08:13 | 224013.3 | 1912.8596 | 3 | 26 | 4.400324 | 0.6519966 | 2.931923 | 0 | 12.28798 | 0
2018-03-23 08:15 | 224133.4 | 120 | 4 | 26 | 4.351766 | 0 | 2.931923 | 0 | 12.28798 | 0
2018-03-23 08:17 | 224253.4 | 240.001 | 4 | 26 | 4.348584 | 0 | 2.931923 | 0 | 12.28798 | 0
2018-03-23 08:18 | 224313.4 | 300.003 | 4 | 26 | 4.347562 | 0 | 2.931923 | 0 | 12.28798 | 0
2018-03-23 08:20 | 224433.5 | 120.0019 | 5 | 26 | 4.167256 | -2.281816 | 2.931923 | 0.07605374 | 12.28798 | 0.3186328
2018-03-23 08:22 | 224553.5 | 240.0003 | 5 | 26 | 4.136155 | -2.281865 | 2.931923 | 0.1521069 | 12.28798 | 0.634368
2018-03-23 08:24 | 224673.5 | 360.0019 | 5 | 26 | 4.106093 | -2.281861 | 2.931923 | 0.2281637 | 12.28798 | 0.9478055
2018-03-23 08:26 | 224793.5 | 480.002 | 5 | 26 | 4.076272 | -2.281834 | 2.931923 | 0.304216 | 12.28798 | 1.258949
2018-03-23 08:28 | 224913.5 | 600.0015 | 5 | 26 | 4.046709 | -2.281884 | 2.931923 | 0.3802688 | 12.28798 | 1.567836
2018-03-23 08:30 | 225033.5 | 720.0012 | 5 | 26 | 4.01739 | -2.281867 | 2.931923 | 0.4563198 | 12.28798 | 1.874475
2018-03-23 08:32 | 225153.5 | 840.0005 | 5 | 26 | 3.988435 | -2.281879 | 2.931923 | 0.5323762 | 12.28798 | 2.17892
2018-03-23 08:34 | 225273.5 | 960.0004 | 5 | 26 | 3.959988 | -2.281874 | 2.931923 | 0.6084299 | 12.28798 | 2.48117
2018-03-23 08:36 | 225393.5 | 1080.0021 | 5 | 26 | 3.932179 | -2.281853 | 2.931923 | 0.6844896 | 12.28798 | 2.781304
2018-03-23 08:38 | 225513.5 | 1200.0005 | 5 | 26 | 3.905146 | -2.281884 | 2.931923 | 0.760542 | 12.28798 | 3.079322
2018-03-23 08:40 | 225633.5 | 1320.0013 | 5 | 26 | 3.878999 | -2.281861 | 2.931923 | 0.8365966 | 12.28798 | 3.375326
2018-03-23 08:42 | 225753.5 | 1440.0022 | 5 | 26 | 3.853862 | -2.281844 | 2.931923 | 0.9126533 | 12.28798 | 3.669387
2018-03-23 08:44 | 225873.5 | 1560.0021 | 5 | 26 | 3.829815 | -2.281878 | 2.931923 | 0.9887053 | 12.28798 | 3.96156
2018-03-23 08:46 | 225993.5 | 1680.0014 | 5 | 26 | 3.806936 | -2.281832 | 2.931923 | 1.064762 | 12.28798 | 4.251964
2018-03-23 08:48 | 226113.5 | 1800.0022 | 5 | 26 | 3.785323 | -2.281865 | 2.931923 | 1.140818 | 12.28798 | 4.540672
2018-03-23 08:50 | 226233.5 | 1920.0006 | 5 | 26 | 3.765215 | -2.281872 | 2.931923 | 1.21687 | 12.28798 | 4.827781
2018-03-23 08:52 | 226353.5 | 2040.0006 | 5 | 26 | 3.746379 | -2.28187 | 2.931923 | 1.292923 | 12.28798 | 5.113411
2018-03-23 08:54 | 226473.5 | 2160.0015 | 5 | 26 | 3.728523 | -2.28187 | 2.931923 | 1.368979 | 12.28798 | 5.397661
2018-03-23 08:56 | 226593.5 | 2280.0003 | 5 | 26 | 3.711467 | -2.281879 | 2.931923 | 1.445035 | 12.28798 | 5.680584
2018-03-23 08:58 | 226713.5 | 2400.0024 | 5 | 26 | 3.69523 | -2.281874 | 2.931923 | 1.521091 | 12.28798 | 5.962241
2018-03-23 09:00 | 226833.5 | 2520.0024 | 5 | 26 | 3.679883 | -2.281863 | 2.931923 | 1.597142 | 12.28798 | 6.242677
2018-03-23 09:02 | 226953.5 | 2640.0016 | 5 | 26 | 3.665522 | -2.281855 | 2.931923 | 1.673197 | 12.28798 | 6.522
2018-03-23 09:04 | 227073.5 | 2760.0009 | 5 | 26 | 3.652116 | -2.281857 | 2.931923 | 1.749252 | 12.28798 | 6.800263
2018-03-23 09:06 | 227193.5 | 2880.0001 | 5 | 26 | 3.639673 | -2.281865 | 2.931923 | 1.825303 | 12.28798 | 7.077532
2018-03-23 09:08 | 227313.5 | 3000.0001 | 5 | 26 | 3.627902 | -2.281882 | 2.931923 | 1.901356 | 12.28798 | 7.35389
2018-03-23 09:10 | 227433.5 | 3120.0002 | 5 | 26 | 3.616406 | -2.281849 | 2.931923 | 1.977414 | 12.28798 | 7.629382
2018-03-23 09:12 | 227553.5 | 3240.0018 | 5 | 26 | 3.604821 | -2.281837 | 2.931923 | 2.053467 | 12.28798 | 7.903979
2018-03-23 09:14 | 227673.5 | 3360.0009 | 5 | 26 | 3.592939 | -2.281861 | 2.931923 | 2.129522 | 12.28798 | 8.177696
2018-03-23 09:16 | 227793.5 | 3480.0009 | 5 | 26 | 3.580431 | -2.281811 | 2.931923 | 2.205575 | 12.28798 | 8.45048
2018-03-23 09:18 | 227913.5 | 3600.0019 | 5 | 26 | 3.567246 | -2.281855 | 2.931923 | 2.281634 | 12.28798 | 8.722303
2018-03-23 09:20 | 228033.5 | 3720.001 | 5 | 26 | 3.553794 | -2.281837 | 2.931923 | 2.357689 | 12.28798 | 8.9931
2018-03-23 09:22 | 228153.5 | 3840.0012 | 5 | 26 | 3.540055 | -2.281842 | 2.931923 | 2.433747 | 12.28798 | 9.262875
2018-03-23 09:24 | 228273.5 | 3960.0004 | 5 | 26 | 3.525236 | -2.281817 | 2.931923 | 2.5098 | 12.28798 | 9.531557
2018-03-23 09:26 | 228393.5 | 4080.0012 | 5 | 26 | 3.505993 | -2.281842 | 2.931923 | 2.585858 | 12.28798 | 9.798987
2018-03-23 09:28 | 228513.5 | 4200.0019 | 5 | 26 | 3.479658 | -2.281884 | 2.931923 | 2.661911 | 12.28798 | 10.06468
2018-03-23 09:30 | 228633.5 | 4320.0021 | 5 | 26 | 3.441216 | -2.281851 | 2.931923 | 2.737969 | 12.28798 | 10.32798
2018-03-23 09:32 | 228753.5 | 4440.0005 | 5 | 26 | 3.375015 | -2.281888 | 2.931923 | 2.814019 | 12.28798 | 10.58746
2018-03-23 09:34 | 228873.5 | 4560.0004 | 5 | 26 | 3.212562 | -2.281855 | 2.931923 | 2.890073 | 12.28798 | 10.83896
2018-03-23 09:35 | 228937.2 | 4623.7365 | 5 | 26 | 2.999994 | -2.281853 | 2.931923 | 2.930468 | 12.28798 | 10.96511
2018-03-23 09:37 | 229057.2 | 120.0002 | 6 | 26 | 3.234598 | 0 | 2.931923 | 2.930468 | 12.28798 | 10.96511
2018-03-23 09:39 | 229177.2 | 240.0026 | 6 | 26 | 3.252305 | 0 | 2.931923 | 2.930468 | 12.28798 | 10.96511
2018-03-23 09:40 | 229237.2 | 300.0039 | 6 | 26 | 3.25807 | 0 | 2.931923 | 2.930468 | 12.28798 | 10.96511
2018-03-23 09:40 | 229237.2 | 0.0047 | 7 | 27 | 3.257969 | 0 | 0 | 0 | 0 | 0
2018-03-23 09:42 | 229357.3 | 120.0019 | 2 | 27 | 3.962883 | 4.889921 | 0.1622909 | 1.72e-10 | 0.6207025 | 5.62e-10
2018-03-23 09:44 | 229477.3 | 240.0019 | 2 | 27 | 4.012003 | 4.889936 | 0.3252759 | 1.72e-10 | 1.271222 | 5.62e-10
2018-03-23 09:46 | 229597.3 | 360.0012 | 2 | 27 | 4.048928 | 4.889923 | 0.4882574 | 1.72e-10 | 1.928154 | 5.62e-10
2018-03-23 09:48 | 229717.3 | 480.0005 | 2 | 27 | 4.081743 | 4.889887 | 0.6512312 | 1.72e-10 | 2.590772 | 5.62e-10
2018-03-23 09:50 | 229837.3 | 600.0012 | 2 | 27 | 4.109212 | 4.889893 | 0.814203 | 1.72e-10 | 3.258274 | 5.62e-10
2018-03-23 09:52 | 229957.3 | 720.0021 | 2 | 27 | 4.1336 | 4.889917 | 0.9771792 | 1.72e-10 | 3.929986 | 5.62e-10
2018-03-23 09:54 | 230077.3 | 840.0013 | 2 | 27 | 4.158952 | 4.889927 | 1.140156 | 1.72e-10 | 4.605694 | 5.62e-10
2018-03-23 09:56 | 230197.3 | 960.002 | 2 | 27 | 4.187971 | 4.8899 | 1.303137 | 1.72e-10 | 5.28583 | 5.62e-10
2018-03-23 09:58 | 230317.3 | 1080.0015 | 2 | 27 | 4.200379 | 4.545698 | 1.462482 | 1.72e-10 | 5.954745 | 5.62e-10
2018-03-23 10:00 | 230437.3 | 1200.0021 | 2 | 27 | 4.200369 | 4.02906 | 1.605337 | 1.72e-10 | 6.55479 | 5.62e-10
2018-03-23 10:02 | 230557.3 | 1320.0016 | 2 | 27 | 4.200378 | 3.534277 | 1.731318 | 1.72e-10 | 7.083959 | 5.62e-10
2018-03-23 10:04 | 230627 | 1389.6596 | 2 | 27 | 4.200372 | 3.259996 | 1.797027 | 1.72e-10 | 7.359962 | 5.62e-10
2018-03-23 10:06 | 230747 | 120.0011 | 3 | 27 | 4.229689 | 3.260099 | 1.905247 | 1.72e-10 | 7.816003 | 5.62e-10
2018-03-23 10:08 | 230867 | 240.001 | 3 | 27 | 4.263297 | 3.26008 | 2.01391 | 1.72e-10 | 8.277417 | 5.62e-10
2018-03-23 10:10 | 230987 | 360.0004 | 3 | 27 | 4.299344 | 3.260122 | 2.122565 | 1.72e-10 | 8.742584 | 5.62e-10
2018-03-23 10:12 | 231107 | 480.0004 | 3 | 27 | 4.337583 | 3.260115 | 2.231226 | 1.72e-10 | 9.211816 | 5.62e-10
2018-03-23 10:14 | 231227 | 600.0003 | 3 | 27 | 4.377605 | 3.260098 | 2.339891 | 1.72e-10 | 9.685316 | 5.62e-10
2018-03-23 10:16 | 231347 | 720.0011 | 3 | 27 | 4.400364 | 2.970533 | 2.446247 | 1.72e-10 | 10.15264 | 5.62e-10
2018-03-23 10:18 | 231467 | 840.0013 | 3 | 27 | 4.400365 | 2.481432 | 2.536808 | 1.72e-10 | 10.55114 | 5.62e-10
2018-03-23 10:20 | 231587 | 960.0013 | 3 | 27 | 4.400365 | 2.086983 | 2.612726 | 1.72e-10 | 10.88521 | 5.62e-10
2018-03-23 10:22 | 231707 | 1080.0004 | 3 | 27 | 4.400371 | 1.765474 | 2.676742 | 1.72e-10 | 11.1669 | 5.62e-10
2018-03-23 10:24 | 231827 | 1200.0005 | 3 | 27 | 4.400333 | 1.502201 | 2.731055 | 1.72e-10 | 11.4059 | 5.62e-10
2018-03-23 10:26 | 231947 | 1320.0021 | 3 | 27 | 4.400342 | 1.287411 | 2.777436 | 1.72e-10 | 11.60999 | 5.62e-10
2018-03-23 10:28 | 232067 | 1440.0015 | 3 | 27 | 4.40035 | 1.109993 | 2.817297 | 1.72e-10 | 11.78539 | 5.62e-10
2018-03-23 10:30 | 232187 | 1560.0014 | 3 | 27 | 4.400338 | 0.9627724 | 2.851768 | 1.72e-10 | 11.93708 | 5.62e-10
2018-03-23 10:32 | 232307 | 1680.0005 | 3 | 27 | 4.400325 | 0.8398323 | 2.881754 | 1.72e-10 | 12.06903 | 5.62e-10
2018-03-23 10:34 | 232427 | 1800.0003 | 3 | 27 | 4.40033 | 0.7363358 | 2.907972 | 1.72e-10 | 12.18439 | 5.62e-10
2018-03-23 10:35 | 232541.6 | 1914.5588 | 3 | 27 | 4.400303 | 0.6519909 | 2.930032 | 1.72e-10 | 12.28146 | 5.62e-10
2018-03-23 10:37 | 232661.6 | 120.0019 | 4 | 27 | 4.351546 | 0 | 2.930032 | 1.72e-10 | 12.28146 | 5.62e-10
2018-03-23 10:39 | 232781.6 | 240.001 | 4 | 27 | 4.348365 | 0 | 2.930032 | 1.72e-10 | 12.28146 | 5.62e-10
2018-03-23 10:40 | 232841.6 | 300.0008 | 4 | 27 | 4.347346 | 0 | 2.930032 | 1.72e-10 | 12.28146 | 5.62e-10
2018-03-23 10:42 | 232961.7 | 120.0005 | 5 | 27 | 4.16637 | -2.282015 | 2.930032 | 0.07605728 | 12.28146 | 0.3185865
2018-03-23 10:44 | 233081.7 | 240.002 | 5 | 27 | 4.135221 | -2.282182 | 2.930032 | 0.1521201 | 12.28146 | 0.6342921
2018-03-23 10:46 | 233201.7 | 360.002 | 5 | 27 | 4.10512 | -2.282128 | 2.930032 | 0.2281836 | 12.28146 | 0.9476839
2018-03-23 10:48 | 233321.7 | 480.0013 | 5 | 27 | 4.075312 | -2.281857 | 2.930032 | 0.3042428 | 12.28146 | 1.258781
2018-03-23 10:50 | 233441.7 | 600.0017 | 5 | 27 | 4.04569 | -2.282043 | 2.930032 | 0.380294 | 12.28146 | 1.567585
2018-03-23 10:52 | 233561.7 | 720.0019 | 5 | 27 | 4.016373 | -2.282036 | 2.930032 | 0.4563527 | 12.28146 | 1.874177
2018-03-23 10:54 | 233681.7 | 840.0003 | 5 | 27 | 3.987442 | -2.281872 | 2.930032 | 0.532413 | 12.28146 | 2.17856
2018-03-23 10:56 | 233801.7 | 960.0004 | 5 | 27 | 3.958999 | -2.281846 | 2.930032 | 0.608473 | 12.28146 | 2.480759
2018-03-23 10:58 | 233921.7 | 1080.002 | 5 | 27 | 3.931221 | -2.281838 | 2.930032 | 0.6845336 | 12.28146 | 2.78082
2018-03-23 11:00 | 234041.7 | 1200.0004 | 5 | 27 | 3.904192 | -2.281837 | 2.930032 | 0.7605938 | 12.28146 | 3.078795
2018-03-23 11:02 | 234161.7 | 1320.0005 | 5 | 27 | 3.878084 | -2.281817 | 2.930032 | 0.8366528 | 12.28146 | 3.374745
2018-03-23 11:04 | 234281.7 | 1440.0011 | 5 | 27 | 3.852988 | -2.282128 | 2.930032 | 0.9127109 | 12.28146 | 3.668743
2018-03-23 11:06 | 234401.7 | 1560.0022 | 5 | 27 | 3.828985 | -2.2819 | 2.930032 | 0.9887695 | 12.28146 | 3.960875
2018-03-23 11:08 | 234521.7 | 1680.0006 | 5 | 27 | 3.806121 | -2.281863 | 2.930032 | 1.064824 | 12.28146 | 4.251208
2018-03-23 11:10 | 234641.7 | 1800.0022 | 5 | 27 | 3.784573 | -2.282171 | 2.930032 | 1.140885 | 12.28146 | 4.539879
2018-03-23 11:12 | 234761.7 | 1920.0015 | 5 | 27 | 3.764516 | -2.281882 | 2.930032 | 1.216943 | 12.28146 | 4.826955
2018-03-23 11:14 | 234881.7 | 2040.0024 | 5 | 27 | 3.745702 | -2.282188 | 2.930032 | 1.293004 | 12.28146 | 5.112566
2018-03-23 11:16 | 235001.7 | 2160.0023 | 5 | 27 | 3.727869 | -2.281832 | 2.930032 | 1.369061 | 12.28146 | 5.396769
2018-03-23 11:18 | 235121.7 | 2280.0008 | 5 | 27 | 3.710858 | -2.28213 | 2.930032 | 1.445114 | 12.28146 | 5.679635
2018-03-23 11:20 | 235241.7 | 2400.0008 | 5 | 27 | 3.693661 | -2.281828 | 2.930032 | 1.521173 | 12.28146 | 5.961241
2018-03-23 11:22 | 235361.7 | 2520.0016 | 5 | 27 | 3.678284 | -2.281805 | 2.930032 | 1.597233 | 12.28146 | 6.241587
2018-03-23 11:24 | 235481.7 | 2640.0007 | 5 | 27 | 3.66393 | -2.282159 | 2.930032 | 1.673295 | 12.28146 | 6.520812
2018-03-23 11:26 | 235601.7 | 2760.0009 | 5 | 27 | 3.650641 | -2.281811 | 2.930032 | 1.749353 | 12.28146 | 6.798973
2018-03-23 11:28 | 235721.7 | 2880.0009 | 5 | 27 | 3.638266 | -2.282046 | 2.930032 | 1.825411 | 12.28146 | 7.076156
2018-03-23 11:30 | 235841.7 | 3000.0033 | 5 | 27 | 3.626597 | -2.282164 | 2.930032 | 1.901471 | 12.28146 | 7.352437
2018-03-23 11:32 | 235961.7 | 3120.0018 | 5 | 27 | 3.615222 | -2.282143 | 2.930032 | 1.977532 | 12.28146 | 7.627845
2018-03-23 11:34 | 236081.7 | 3240 | 5 | 27 | 3.603771 | -2.282097 | 2.930032 | 2.053588 | 12.28146 | 7.902372
2018-03-23 11:36 | 236201.7 | 3360.001 | 5 | 27 | 3.591998 | -2.282164 | 2.930032 | 2.129648 | 12.28146 | 8.176032
2018-03-23 11:38 | 236321.7 | 3480.0018 | 5 | 27 | 3.579554 | -2.282174 | 2.930032 | 2.205709 | 12.28146 | 8.448776
2018-03-23 11:40 | 236441.7 | 3600.0004 | 5 | 27 | 3.566433 | -2.282209 | 2.930032 | 2.281768 | 12.28146 | 8.720537
2018-03-23 11:42 | 236561.7 | 3720 | 5 | 27 | 3.553017 | -2.282115 | 2.930032 | 2.357823 | 12.28146 | 8.991275
2018-03-23 11:44 | 236681.7 | 3840.0004 | 5 | 27 | 3.539332 | -2.281816 | 2.930032 | 2.433884 | 12.28146 | 9.261003
2018-03-23 11:46 | 236801.7 | 3960.002 | 5 | 27 | 3.524453 | -2.281916 | 2.930032 | 2.509938 | 12.28146 | 9.529634
2018-03-23 11:48 | 236921.7 | 4080.0004 | 5 | 27 | 3.505084 | -2.2819 | 2.930032 | 2.585994 | 12.28146 | 9.796991
2018-03-23 11:50 | 237041.7 | 4200.0013 | 5 | 27 | 3.478589 | -2.281817 | 2.930032 | 2.662053 | 12.28146 | 10.06263
2018-03-23 11:52 | 237161.7 | 4320.0022 | 5 | 27 | 3.439713 | -2.281865 | 2.930032 | 2.738107 | 12.28146 | 10.32582
2018-03-23 11:54 | 237281.7 | 4440.0014 | 5 | 27 | 3.372159 | -2.281846 | 2.930032 | 2.814158 | 12.28146 | 10.58515
2018-03-23 11:56 | 237401.7 | 4560.0006 | 5 | 27 | 3.205356 | -2.281863 | 2.930032 | 2.890206 | 12.28146 | 10.83628
2018-03-23 11:57 | 237462.3 | 4620.5564 | 5 | 27 | 2.999996 | -2.281816 | 2.930032 | 2.928592 | 12.28146 | 10.95597
2018-03-23 11:59 | 237582.3246 | 120.0015 | 6 | 27 | 3.235944 | 0 | 2.930032 | 2.928592 | 12.28146 | 10.95597
2018-03-23 12:01 | 237702.3246 | 240.0015 | 6 | 27 | 3.253763 | 0 | 2.930032 | 2.928592 | 12.28146 | 10.95597
2018-03-23 12:02 | 237762.3277 | 300.0046 | 6 | 27 | 3.259574 | 0 | 2.930032 | 2.928592 | 12.28146 | 10.95597
2018-03-23 12:02 | 237762.4 | 0.0048 | 7 | 28 | 3.259668 | 0 | 0 | 0 | 0 | 0
2018-03-23 12:04 | 237882.4 | 120.0008 | 2 | 28 | 3.963797 | 4.889881 | 0.1622965 | 0 | 0.6209381 | 0
2018-03-23 12:06 | 238002.4 | 240.0013 | 2 | 28 | 4.012747 | 4.889914 | 0.3252735 | 0 | 1.271555 | 0
2018-03-23 12:08 | 238122.4 | 360.0013 | 2 | 28 | 4.049638 | 4.8899 | 0.4882565 | 0 | 1.928613 | 0
2018-03-23 12:10 | 238242.4 | 480.0013 | 2 | 28 | 4.082415 | 4.889935 | 0.6512269 | 0 | 2.591329 | 0
2018-03-23 12:12 | 238362.4 | 600.002 | 2 | 28 | 4.109795 | 4.889849 | 0.814208 | 0 | 3.258974 | 0
2018-03-23 12:14 | 238482.4 | 720.002 | 2 | 28 | 4.13419 | 4.889845 | 0.9771882 | 0 | 3.930796 | 0
2018-03-23 12:16 | 238602.4 | 840.0021 | 2 | 28 | 4.15946 | 4.889894 | 1.140165 | 0 | 4.606591 | 0
2018-03-23 12:18 | 238722.4 | 960.0005 | 2 | 28 | 4.188466 | 4.889872 | 1.303145 | 0 | 5.286808 | 0
2018-03-23 12:20 | 238842.4 | 1080.0013 | 2 | 28 | 4.200368 | 4.5383 | 1.462311 | 0 | 5.955002 | 0
2018-03-23 12:22 | 238962.4 | 1200.0006 | 2 | 28 | 4.200397 | 4.024788 | 1.604967 | 0 | 6.55421 | 0
2018-03-23 12:24 | 239082.4 | 1320.0007 | 2 | 28 | 4.200398 | 3.531244 | 1.730812 | 0 | 7.082805 | 0
2018-03-23 12:26 | 239151.4 | 1388.9428 | 2 | 28 | 4.200389 | 3.259985 | 1.795808 | 0 | 7.355815 | 0
2018-03-23 12:28 | 239271.4 | 120.0001 | 3 | 28 | 4.229675 | 3.260056 | 1.904026 | 0 | 7.811845 | 0
2018-03-23 12:30 | 239391.4 | 240.0002 | 3 | 28 | 4.263356 | 3.260086 | 2.012685 | 0 | 8.273246 | 0
2018-03-23 12:32 | 239511.4 | 360.0012 | 3 | 28 | 4.299429 | 3.260035 | 2.121347 | 0 | 8.73845 | 0
2018-03-23 12:34 | 239631.4 | 480.0019 | 3 | 28 | 4.337634 | 3.260109 | 2.230007 | 0 | 9.207682 | 0
2018-03-23 12:36 | 239751.4 | 600.0004 | 3 | 28 | 4.377676 | 3.260054 | 2.338666 | 0 | 9.681166 | 0
2018-03-23 12:38 | 239871.4 | 720.0013 | 3 | 28 | 4.40038 | 2.969564 | 2.445003 | 0 | 10.14841 | 0
2018-03-23 12:40 | 239991.4 | 840.002 | 3 | 28 | 4.400374 | 2.481319 | 2.535536 | 0 | 10.54679 | 0
2018-03-23 12:42 | 240111.4 | 960.0004 | 3 | 28 | 4.400364 | 2.086786 | 2.611443 | 0 | 10.88081 | 0
2018-03-23 12:44 | 240231.4 | 1080.0014 | 3 | 28 | 4.40036 | 1.765543 | 2.675471 | 0 | 11.16255 | 0
2018-03-23 12:46 | 240351.4 | 1200.0004 | 3 | 28 | 4.400342 | 1.503071 | 2.729804 | 0 | 11.40164 | 0
2018-03-23 12:48 | 240471.4 | 1320.0005 | 3 | 28 | 4.400347 | 1.28812 | 2.776208 | 0 | 11.60583 | 0
2018-03-23 12:50 | 240591.4 | 1440.0022 | 3 | 28 | 4.400352 | 1.110924 | 2.816085 | 0 | 11.78131 | 0
2018-03-23 12:52 | 240711.4 | 1560.0006 | 3 | 28 | 4.400365 | 0.9637718 | 2.850574 | 0 | 11.93306 | 0
2018-03-23 12:54 | 240831.4 | 1680.0014 | 3 | 28 | 4.400325 | 0.840601 | 2.880574 | 0 | 12.06508 | 0
2018-03-23 12:56 | 240951.4 | 1800.0006 | 3 | 28 | 4.40033 | 0.7372665 | 2.906812 | 0 | 12.18053 | 0
2018-03-23 12:58 | 241066.7 | 1915.354 | 3 | 28 | 4.400325 | 0.6519966 | 2.929031 | 0 | 12.2783 | 0
2018-03-23 13:00 | 241186.803 | 119.9999 | 4 | 28 | 4.351514 | 0 | 2.929031 | 0 | 12.2783 | 0
2018-03-23 13:02 | 241306.8038 | 240.0007 | 4 | 28 | 4.348318 | 0 | 2.929031 | 0 | 12.2783 | 0
2018-03-23 13:03 | 241366.8085 | 300.0054 | 4 | 28 | 4.3473 | 0 | 2.929031 | 0 | 12.2783 | 0
2018-03-23 13:05 | 241486.9 | 120.001 | 5 | 28 | 4.166193 | -2.281838 | 2.929031 | 0.076051 | 12.2783 | 0.3185487
2018-03-23 13:07 | 241606.9 | 240.0018 | 5 | 28 | 4.135015 | -2.28183 | 2.929031 | 0.1521081 | 12.2783 | 0.634217
2018-03-23 13:09 | 241726.9 | 360.0019 | 5 | 28 | 4.104898 | -2.281867 | 2.929031 | 0.2281633 | 12.2783 | 0.9475586
2018-03-23 13:11 | 241846.9 | 480.0001 | 5 | 28 | 4.075046 | -2.281828 | 2.929031 | 0.3042127 | 12.2783 | 1.258597
2018-03-23 13:13 | 241966.9 | 600.0011 | 5 | 28 | 4.045411 | -2.281844 | 2.929031 | 0.380265 | 12.2783 | 1.567385
2018-03-23 13:15 | 242086.9 | 720.0019 | 5 | 28 | 4.016057 | -2.281867 | 2.929031 | 0.4563219 | 12.2783 | 1.873947
2018-03-23 13:17 | 242206.9 | 840.0018 | 5 | 28 | 3.987092 | -2.281828 | 2.929031 | 0.5323755 | 12.2783 | 2.178278
2018-03-23 13:19 | 242326.9 | 960.002 | 5 | 28 | 3.958642 | -2.281857 | 2.929031 | 0.6084326 | 12.2783 | 2.480438
2018-03-23 13:21 | 242446.9 | 1080.0013 | 5 | 28 | 3.930863 | -2.281849 | 2.929031 | 0.6844872 | 12.2783 | 2.780451
2018-03-23 13:23 | 242566.9 | 1200.0022 | 5 | 28 | 3.903821 | -2.281846 | 2.929031 | 0.7605408 | 12.2783 | 3.078373
2018-03-23 13:25 | 242686.9 | 1320.0013 | 5 | 28 | 3.877717 | -2.281898 | 2.929031 | 0.8365948 | 12.2783 | 3.374275
2018-03-23 13:27 | 242806.9 | 1440.003 | 5 | 28 | 3.852613 | -2.281826 | 2.929031 | 0.9126504 | 12.2783 | 3.668236
2018-03-23 13:29 | 242926.9 | 1560.0014 | 5 | 28 | 3.828596 | -2.281859 | 2.929031 | 0.988705 | 12.2783 | 3.960326
2018-03-23 13:31 | 243046.9 | 1680.0014 | 5 | 28 | 3.805766 | -2.281846 | 2.929031 | 1.064761 | 12.2783 | 4.25064
2018-03-23 13:33 | 243166.9 | 1800.0006 | 5 | 28 | 3.784252 | -2.281834 | 2.929031 | 1.140817 | 12.2783 | 4.539262
2018-03-23 13:35 | 243286.9 | 1920.0007 | 5 | 28 | 3.764184 | -2.281832 | 2.929031 | 1.216874 | 12.2783 | 4.826312
2018-03-23 13:37 | 243406.9 | 2040.0007 | 5 | 28 | 3.745408 | -2.28219 | 2.929031 | 1.292928 | 12.2783 | 5.111871
2018-03-23 13:39 | 243526.9 | 2160.0023 | 5 | 28 | 3.727573 | -2.282015 | 2.929031 | 1.36899 | 12.2783 | 5.39607
2018-03-23 13:41 | 243646.9 | 2280.0007 | 5 | 28 | 3.710592 | -2.281793 | 2.929031 | 1.445048 | 12.2783 | 5.678934
2018-03-23 13:43 | 243766.9 | 2400.0015 | 5 | 28 | 3.694383 | -2.282055 | 2.929031 | 1.52111 | 12.2783 | 5.960546
2018-03-23 13:45 | 243886.9 | 2520.0032 | 5 | 28 | 3.679065 | -2.282164 | 2.929031 | 1.597169 | 12.2783 | 6.240948
2018-03-23 13:47 | 244006.9 | 2640.0008 | 5 | 28 | 3.664742 | -2.281775 | 2.929031 | 1.673225 | 12.2783 | 6.520214
2018-03-23 13:49 | 244126.9 | 2760.0016 | 5 | 28 | 3.651398 | -2.281814 | 2.929031 | 1.749279 | 12.2783 | 6.79842
2018-03-23 13:51 | 244246.9 | 2880.0008 | 5 | 28 | 3.638977 | -2.281834 | 2.929031 | 1.825336 | 12.2783 | 7.075654
2018-03-23 13:53 | 244366.9 | 3000.0009 | 5 | 28 | 3.627226 | -2.282018 | 2.929031 | 1.901393 | 12.2783 | 7.351974
2018-03-23 13:55 | 244486.9 | 3120.0017 | 5 | 28 | 3.615776 | -2.2818 | 2.929031 | 1.977447 | 12.2783 | 7.627404
2018-03-23 13:57 | 244606.9 | 3240.0001 | 5 | 28 | 3.604189 | -2.281821 | 2.929031 | 2.053503 | 12.2783 | 7.901967
2018-03-23 13:59 | 244726.9 | 3360.0017 | 5 | 28 | 3.592288 | -2.28193 | 2.929031 | 2.129556 | 12.2783 | 8.175629
2018-03-23 14:01 | 244846.9 | 3480.0025 | 5 | 28 | 3.579781 | -2.281844 | 2.929031 | 2.205614 | 12.2783 | 8.448378
2018-03-23 14:03 | 244966.9 | 3600.0009 | 5 | 28 | 3.566582 | -2.282039 | 2.929031 | 2.281669 | 12.2783 | 8.72014
2018-03-23 14:05 | 245086.9 | 3720.0016 | 5 | 28 | 3.553134 | -2.281809 | 2.929031 | 2.357724 | 12.2783 | 8.990887
2018-03-23 14:07 | 245206.9 | 3840.0002 | 5 | 28 | 3.539364 | -2.281846 | 2.929031 | 2.433777 | 12.2783 | 9.260591
2018-03-23 14:09 | 245326.9 | 3960.0002 | 5 | 28 | 3.524455 | -2.281846 | 2.929031 | 2.509831 | 12.2783 | 9.529222
2018-03-23 14:11 | 245446.9 | 4080.0018 | 5 | 28 | 3.504986 | -2.281876 | 2.929031 | 2.585888 | 12.2783 | 9.796581
2018-03-23 14:13 | 245566.9 | 4200.0019 | 5 | 28 | 3.478432 | -2.281861 | 2.929031 | 2.661941 | 12.2783 | 10.06219
2018-03-23 14:15 | 245686.9 | 4320.0003 | 5 | 28 | 3.439399 | -2.28187 | 2.929031 | 2.737997 | 12.2783 | 10.32536
2018-03-23 14:17 | 245806.9 | 4440.0004 | 5 | 28 | 3.371474 | -2.281834 | 2.929031 | 2.81405 | 12.2783 | 10.58467
2018-03-23 14:19 | 245926.9 | 4560.0012 | 5 | 28 | 3.203249 | -2.281853 | 2.929031 | 2.890105 | 12.2783 | 10.83573
2018-03-23 14:20 | 245986.5 | 4619.6122 | 5 | 28 | 2.999974 | -2.281809 | 2.929031 | 2.927885 | 12.2783 | 10.95348
2018-03-23 14:22 | 246106.5 | 120.0018 | 6 | 28 | 3.236173 | 0 | 2.929031 | 2.927885 | 12.2783 | 10.95348
2018-03-23 14:24 | 246226.5 | 240.0003 | 6 | 28 | 3.254051 | 0 | 2.929031 | 2.927885 | 12.2783 | 10.95348
2018-03-23 14:25 | 246286.5 | 300.0024 | 6 | 28 | 3.25986 | 0 | 2.929031 | 2.927885 | 12.2783 | 10.95348
2018-03-23 14:25 | 246286.6 | 0.0023 | 7 | 29 | 3.259741 | 0 | 0 | 0 | 0 | 0
2018-03-23 14:27 | 246406.6 | 120.0017 | 2 | 29 | 3.963911 | 4.889915 | 0.1623016 | 0 | 0.6209949 | 0
2018-03-23 14:29 | 246526.6 | 240.0017 | 2 | 29 | 4.012876 | 4.889944 | 0.3252843 | 0 | 1.271652 | 0
2018-03-23 14:31 | 246646.6 | 360.001 | 2 | 29 | 4.049829 | 4.889978 | 0.4882657 | 0 | 1.928729 | 0
2018-03-23 14:33 | 246766.6 | 480.0002 | 2 | 29 | 4.082569 | 4.889954 | 0.6512445 | 0 | 2.591507 | 0
2018-03-23 14:35 | 246886.6 | 600.0018 | 2 | 29 | 4.109987 | 4.889915 | 0.8142205 | 0 | 3.259158 | 0
2018-03-23 14:37 | 247006.6 | 720.0002 | 2 | 29 | 4.134298 | 4.889893 | 0.977199 | 0 | 3.930999 | 0
2018-03-23 14:39 | 247126.6 | 840.001 | 2 | 29 | 4.159609 | 4.889891 | 1.140183 | 0 | 4.606846 | 0
2018-03-23 14:41 | 247246.6 | 960.001 | 2 | 29 | 4.188619 | 4.889887 | 1.303161 | 0 | 5.287078 | 0
2018-03-23 14:43 | 247366.6 | 1080.0019 | 2 | 29 | 4.200388 | 4.537222 | 1.462288 | 0 | 5.955115 | 0
2018-03-23 14:45 | 247486.6 | 1200.0011 | 2 | 29 | 4.200393 | 4.022402 | 1.60487 | 0 | 6.554015 | 0
2018-03-23 14:47 | 247606.6 | 1320.0022 | 2 | 29 | 4.20037 | 3.527914 | 1.73063 | 0 | 7.082252 | 0
2018-03-23 14:48 | 247675 | 1388.3482 | 2 | 29 | 4.200374 | 3.259979 | 1.79504 | 0 | 7.352798 | 0
2018-03-23 14:50 | 247795 | 120.002 | 3 | 29 | 4.229688 | 3.260113 | 1.903265 | 0 | 7.808864 | 0
2018-03-23 14:52 | 247915 | 240.0011 | 3 | 29 | 4.263344 | 3.260139 | 2.011924 | 0 | 8.270264 | 0
2018-03-23 14:54 | 248035 | 360.0012 | 3 | 29 | 4.299409 | 3.260042 | 2.120584 | 0 | 8.735458 | 0
2018-03-23 14:56 | 248155 | 480.0021 | 3 | 29 | 4.337675 | 3.260118 | 2.229248 | 0 | 9.204707 | 0
2018-03-23 14:58 | 248275 | 600.0021 | 3 | 29 | 4.377761 | 3.260105 | 2.337909 | 0 | 9.67821 | 0
2018-03-23 15:00 | 248395 | 720.0012 | 3 | 29 | 4.400377 | 2.968433 | 2.444221 | 0 | 10.14534 | 0
2018-03-23 15:02 | 248515 | 840.0014 | 3 | 29 | 4.400361 | 2.480099 | 2.534717 | 0 | 10.54356 | 0
2018-03-23 15:04 | 248635 | 960.0006 | 3 | 29 | 4.40037 | 2.086443 | 2.6106 | 0 | 10.87747 | 0
2018-03-23 15:06 | 248755 | 1080.0006 | 3 | 29 | 4.400345 | 1.765293 | 2.674614 | 0 | 11.15916 | 0
2018-03-23 15:08 | 248875 | 1200.0014 | 3 | 29 | 4.400343 | 1.503164 | 2.728939 | 0 | 11.39821 | 0
2018-03-23 15:10 | 248995 | 1320.0022 | 3 | 29 | 4.400349 | 1.287981 | 2.77533 | 0 | 11.60234 | 0
2018-03-23 15:12 | 249115 | 1440.0017 | 3 | 29 | 4.400339 | 1.110279 | 2.815206 | 0 | 11.77781 | 0
2018-03-23 15:14 | 249235 | 1560.0015 | 3 | 29 | 4.400348 | 0.9637966 | 2.849695 | 0 | 11.92958 | 0
2018-03-23 15:16 | 249355 | 1680.0015 | 3 | 29 | 4.400297 | 0.8401756 | 2.8797 | 0 | 12.06161 | 0
2018-03-23 15:18 | 249475 | 1800.0023 | 3 | 29 | 4.400345 | 0.7374954 | 2.905946 | 0 | 12.1771 | 0
2018-03-23 15:20 | 249591.1 | 1916.1325 | 3 | 29 | 4.40031 | 0.6519909 | 2.928313 | 0 | 12.27552 | 0
2018-03-23 15:22 | 249711.2 | 120.0018 | 4 | 29 | 4.351513 | 0 | 2.928313 | 0 | 12.27552 | 0
2018-03-23 15:24 | 249831.2 | 240.001 | 4 | 29 | 4.34828 | 0 | 2.928313 | 0 | 12.27552 | 0
2018-03-23 15:25 | 249891.2 | 300.004 | 4 | 29 | 4.347255 | 0 | 2.928313 | 0 | 12.27552 | 0
2018-03-23 15:27 | 250011.3 | 120.0019 | 5 | 29 | 4.166006 | -2.281855 | 2.928313 | 0.07605254 | 12.27552 | 0.3185422
2018-03-23 15:29 | 250131.3 | 240.0019 | 5 | 29 | 4.134806 | -2.281872 | 2.928313 | 0.1521052 | 12.27552 | 0.6341763
2018-03-23 15:31 | 250251.3 | 360.0019 | 5 | 29 | 4.10467 | -2.28184 | 2.928313 | 0.2281644 | 12.27552 | 0.9475179
2018-03-23 15:33 | 250371.3 | 480.0028 | 5 | 29 | 4.074769 | -2.282092 | 2.928313 | 0.3042224 | 12.27552 | 1.258573
2018-03-23 15:35 | 250491.3 | 600.0012 | 5 | 29 | 4.045131 | -2.281861 | 2.928313 | 0.3802784 | 12.27552 | 1.567355
2018-03-23 15:37 | 250611.3 | 720.0013 | 5 | 29 | 4.01577 | -2.282044 | 2.928313 | 0.4563359 | 12.27552 | 1.873899
2018-03-23 15:39 | 250731.3 | 840.0013 | 5 | 29 | 3.9868 | -2.282209 | 2.928313 | 0.5323905 | 12.27552 | 2.178213
2018-03-23 15:41 | 250851.3 | 960.0008 | 5 | 29 | 3.958393 | -2.281855 | 2.928313 | 0.6084449 | 12.27552 | 2.480342
2018-03-23 15:43 | 250971.3 | 1080.0022 | 5 | 29 | 3.930566 | -2.281819 | 2.928313 | 0.6845042 | 12.27552 | 2.780351
2018-03-23 15:45 | 251091.3 | 1200.0022 | 5 | 29 | 3.903569 | -2.281837 | 2.928313 | 0.7605619 | 12.27552 | 3.078268
2018-03-23 15:47 | 251211.3 | 1320.0022 | 5 | 29 | 3.877436 | -2.28187 | 2.928313 | 0.8366163 | 12.27552 | 3.37415
2018-03-23 15:49 | 251331.3 | 1440.0005 | 5 | 29 | 3.852343 | -2.281861 | 2.928313 | 0.9126723 | 12.27552 | 3.66809
2018-03-23 15:51 | 251451.3 | 1560.0023 | 5 | 29 | 3.828342 | -2.281828 | 2.928313 | 0.9887336 | 12.27552 | 3.960184
2018-03-23 15:53 | 251571.3 | 1680.0023 | 5 | 29 | 3.80547 | -2.282192 | 2.928313 | 1.06479 | 12.27552 | 4.250477
2018-03-23 15:55 | 251691.3 | 1800.0019 | 5 | 29 | 3.783969 | -2.281902 | 2.928313 | 1.140845 | 12.27552 | 4.539076
2018-03-23 15:57 | 251811.3 | 1920.0018 | 5 | 29 | 3.763912 | -2.282115 | 2.928313 | 1.216903 | 12.27552 | 4.826104
2018-03-23 15:59 | 251931.3 | 2040.0022 | 5 | 29 | 3.745131 | -2.282167 | 2.928313 | 1.292961 | 12.27552 | 5.111658
2018-03-23 16:01 | 252051.3 | 2160.0017 | 5 | 29 | 3.727305 | -2.282166 | 2.928313 | 1.369017 | 12.27552 | 5.395818
2018-03-23 16:03 | 252171.3 | 2280 | 5 | 29 | 3.710315 | -2.281821 | 2.928313 | 1.445075 | 12.27552 | 5.678657
2018-03-23 16:05 | 252291.3 | 2400.0016 | 5 | 29 | 3.69409 | -2.281819 | 2.928313 | 1.521136 | 12.27552 | 5.960243
2018-03-23 16:07 | 252411.3 | 2520.0032 | 5 | 29 | 3.678776 | -2.282113 | 2.928313 | 1.597197 | 12.27552 | 6.240632
2018-03-23 16:09 | 252531.3 | 2640.0009 | 5 | 29 | 3.664413 | -2.282187 | 2.928313 | 1.67326 | 12.27552 | 6.519899
2018-03-23 16:11 | 252651.3 | 2760.0017 | 5 | 29 | 3.651081 | -2.281923 | 2.928313 | 1.749323 | 12.27552 | 6.79811
2018-03-23 16:13 | 252771.3 | 2880.0001 | 5 | 29 | 3.638666 | -2.282145 | 2.928313 | 1.825379 | 12.27552 | 7.075321
2018-03-23 16:15 | 252891.3 | 3000.0017 | 5 | 29 | 3.626925 | -2.282171 | 2.928313 | 1.90144 | 12.27552 | 7.351633
2018-03-23 16:17 | 253011.3 | 3120.0018 | 5 | 29 | 3.615441 | -2.282136 | 2.928313 | 1.977502 | 12.27552 | 7.627069
2018-03-23 16:19 | 253131.3 | 3240.001 | 5 | 29 | 3.60387 | -2.281817 | 2.928313 | 2.053566 | 12.27552 | 7.901631
2018-03-23 16:21 | 253251.3 | 3360.0018 | 5 | 29 | 3.59198 | -2.281907 | 2.928313 | 2.129627 | 12.27552 | 8.175299
2018-03-23 16:23 | 253371.3 | 3480.0002 | 5 | 29 | 3.579421 | -2.282174 | 2.928313 | 2.205687 | 12.27552 | 8.44803
2018-03-23 16:25 | 253491.3 | 3600.0002 | 5 | 29 | 3.566279 | -2.281837 | 2.928313 | 2.281746 | 12.27552 | 8.719781
2018-03-23 16:27 | 253611.3 | 3720.0003 | 5 | 29 | 3.552807 | -2.281918 | 2.928313 | 2.357803 | 12.27552 | 8.99051
2018-03-23 16:29 | 253731.3 | 3840.0011 | 5 | 29 | 3.53902 | -2.281855 | 2.928313 | 2.433864 | 12.27552 | 9.26022
2018-03-23 16:31 | 253851.3 | 3960.0019 | 5 | 29 | 3.524065 | -2.281816 | 2.928313 | 2.509922 | 12.27552 | 9.528835
2018-03-23 16:33 | 253971.3 | 4080.0004 | 5 | 29 | 3.504542 | -2.281857 | 2.928313 | 2.585976 | 12.27552 | 9.796151
2018-03-23 16:35 | 254091.3 | 4200.0012 | 5 | 29 | 3.47785 | -2.281846 | 2.928313 | 2.662029 | 12.27552 | 10.06172
2018-03-23 16:37 | 254211.3 | 4320.002 | 5 | 29 | 3.438612 | -2.281837 | 2.928313 | 2.738084 | 12.27552 | 10.32484
2018-03-23 16:39 | 254331.3 | 4440.0022 | 5 | 29 | 3.369986 | -2.281809 | 2.928313 | 2.814142 | 12.27552 | 10.58409
2018-03-23 16:41 | 254451.3 | 4560.0021 | 5 | 29 | 3.199563 | -2.281855 | 2.928313 | 2.890198 | 12.27552 | 10.83497
2018-03-23 16:42 | 254509.3 | 4618.0275 | 5 | 29 | 2.999995 | -2.282174 | 2.928313 | 2.926975 | 12.27552 | 10.9495
2018-03-23 16:44 | 254629.4 | 120.0003 | 6 | 29 | 3.23705 | 0 | 2.928313 | 2.926975 | 12.27552 | 10.9495
2018-03-23 16:46 | 254749.4 | 240.0011 | 6 | 29 | 3.255022 | 0 | 2.928313 | 2.926975 | 12.27552 | 10.9495
2018-03-23 16:47 | 254809.4 | 300.0049 | 6 | 29 | 3.260863 | 0 | 2.928313 | 2.926975 | 12.27552 | 10.9495
2018-03-23 16:47 | 254809.4 | 0.0033 | 7 | 30 | 3.260959 | 0 | 0 | 0 | 0 | 0
2018-03-23 16:49 | 254929.5 | 120.0002 | 2 | 30 | 3.964374 | 4.889975 | 0.1622828 | 0 | 0.6210429 | 0
2018-03-23 16:51 | 255049.5 | 240.0002 | 2 | 30 | 4.01324 | 4.889946 | 0.3252617 | 0 | 1.271745 | 0
2018-03-23 16:53 | 255169.5 | 360.0011 | 2 | 30 | 4.050139 | 4.889961 | 0.4882506 | 0 | 1.928908 | 0
2018-03-23 16:55 | 255289.5 | 480.0011 | 2 | 30 | 4.082874 | 4.889914 | 0.6512297 | 0 | 2.591739 | 0
2018-03-23 16:57 | 255409.5 | 600.0005 | 2 | 30 | 4.110262 | 4.889936 | 0.8142034 | 0 | 3.259428 | 0
2018-03-23 16:59 | 255529.5 | 720.0012 | 2 | 30 | 4.134562 | 4.889982 | 0.9771832 | 0 | 3.931319 | 0
2018-03-23 17:01 | 255649.5 | 840.002 | 2 | 30 | 4.159883 | 4.889933 | 1.14016 | 0 | 4.607177 | 0
2018-03-23 17:03 | 255769.5 | 960.0004 | 2 | 30 | 4.188881 | 4.889904 | 1.303141 | 0 | 5.287468 | 0
2018-03-23 17:05 | 255889.5 | 1080.002 | 2 | 30 | 4.200381 | 4.532013 | 1.462171 | 0 | 5.955114 | 0
2018-03-23 17:07 | 256009.5 | 1200.0014 | 2 | 30 | 4.200384 | 4.017887 | 1.604602 | 0 | 6.553377 | 0
2018-03-23 17:09 | 256129.5 | 1320.0021 | 2 | 30 | 4.200367 | 3.52388 | 1.730227 | 0 | 7.08105 | 0
2018-03-23 17:10 | 256196.8 | 1387.3284 | 2 | 30 | 4.200372 | 3.259981 | 1.793641 | 0 | 7.347414 | 0
2018-03-23 17:12 | 256316.8 | 120.0002 | 3 | 30 | 4.229648 | 3.260115 | 1.901868 | 0 | 7.803483 | 0
2018-03-23 17:14 | 256436.8 | 240.0013 | 3 | 30 | 4.263367 | 3.260105 | 2.010533 | 0 | 8.264905 | 0
2018-03-23 17:16 | 256556.8 | 360.001 | 3 | 30 | 4.299494 | 3.260128 | 2.119194 | 0 | 8.730109 | 0
2018-03-23 17:18 | 256676.8 | 480.0003 | 3 | 30 | 4.337745 | 3.260098 | 2.227852 | 0 | 9.199344 | 0
2018-03-23 17:20 | 256796.8 | 600.0005 | 3 | 30 | 4.377861 | 3.26013 | 2.336513 | 0 | 9.672853 | 0
2018-03-23 17:22 | 256916.8 | 720.002 | 3 | 30 | 4.400386 | 2.967049 | 2.442802 | 0 | 10.1399 | 0
2018-03-23 17:24 | 257036.8 | 840.0004 | 3 | 30 | 4.400383 | 2.479876 | 2.533265 | 0 | 10.53797 | 0
2018-03-23 17:26 | 257156.8 | 960.0021 | 3 | 30 | 4.400366 | 2.085901 | 2.609128 | 0 | 10.87179 | 0
2018-03-23 17:28 | 257276.8 | 1080.0021 | 3 | 30 | 4.400336 | 1.764957 | 2.673132 | 0 | 11.15343 | 0
2018-03-23 17:30 | 257396.8 | 1200.0006 | 3 | 30 | 4.400362 | 1.503101 | 2.727448 | 0 | 11.39244 | 0
2018-03-23 17:32 | 257516.8 | 1320.0005 | 3 | 30 | 4.400342 | 1.288208 | 2.773844 | 0 | 11.5966 | 0
2018-03-23 17:34 | 257636.8 | 1440.0005 | 3 | 30 | 4.400334 | 1.110716 | 2.813735 | 0 | 11.77214 | 0
2018-03-23 17:36 | 257756.8 | 1560.0022 | 3 | 30 | 4.400341 | 0.9640846 | 2.848235 | 0 | 11.92395 | 0
2018-03-23 17:38 | 257876.8 | 1680.0014 | 3 | 30 | 4.400308 | 0.8406162 | 2.87825 | 0 | 12.05602 | 0
2018-03-23 17:40 | 257996.8 | 1800.0022 | 3 | 30 | 4.400328 | 0.7374802 | 2.904506 | 0 | 12.17156 | 0
2018-03-23 17:42 | 258113.4 | 1916.6045 | 3 | 30 | 4.40033 | 0.6519909 | 2.926971 | 0 | 12.27041 | 0
2018-03-23 17:44 | 258233.5 | 120.0009 | 4 | 30 | 4.351374 | 0 | 2.926971 | 0 | 12.27041 | 0
2018-03-23 17:46 | 258353.5 | 240.0002 | 4 | 30 | 4.348145 | 0 | 2.926971 | 0 | 12.27041 | 0
2018-03-23 17:47 | 258413.5 | 300.0022 | 4 | 30 | 4.347126 | 0 | 2.926971 | 0 | 12.27041 | 0
2018-03-23 17:49 | 258533.5 | 120.0002 | 5 | 30 | 4.165464 | -2.28187 | 2.926971 | 0.07605191 | 12.27041 | 0.3185026
2018-03-23 17:51 | 258653.5 | 240.0002 | 5 | 30 | 4.13424 | -2.281897 | 2.926971 | 0.1521061 | 12.27041 | 0.6341015
2018-03-23 17:53 | 258773.5 | 360.0002 | 5 | 30 | 4.104069 | -2.282044 | 2.926971 | 0.228162 | 12.27041 | 0.9473851
2018-03-23 17:55 | 258893.5 | 480.0002 | 5 | 30 | 4.074152 | -2.281865 | 2.926971 | 0.3042143 | 12.27041 | 1.25837
2018-03-23 17:57 | 259013.5 | 600.0016 | 5 | 30 | 4.044485 | -2.281821 | 2.926971 | 0.3802702 | 12.27041 | 1.567104
2018-03-23 17:59 | 259133.5 | 720.0001 | 5 | 30 | 4.015105 | -2.281857 | 2.926971 | 0.4563201 | 12.27041 | 1.873566
2018-03-23 18:01 | 259253.5 | 840.001 | 5 | 30 | 3.986113 | -2.281821 | 2.926971 | 0.5323743 | 12.27041 | 2.177826
2018-03-23 18:03 | 259373.5 | 960.0003 | 5 | 30 | 3.95765 | -2.281867 | 2.926971 | 0.608432 | 12.27041 | 2.479915
2018-03-23 18:05 | 259493.5 | 1080.0003 | 5 | 30 | 3.929868 | -2.281878 | 2.926971 | 0.6844875 | 12.27041 | 2.779855
2018-03-23 18:07 | 259613.5 | 1200.0019 | 5 | 30 | 3.902853 | -2.281859 | 2.926971 | 0.7605412 | 12.27041 | 3.077703
2018-03-23 18:09 | 259733.5 | 1320.0011 | 5 | 30 | 3.876746 | -2.281832 | 2.926971 | 0.8365972 | 12.27041 | 3.373539
2018-03-23 18:11 | 259853.5 | 1440.0003 | 5 | 30 | 3.851668 | -2.281874 | 2.926971 | 0.9126509 | 12.27041 | 3.667419
2018-03-23 18:13 | 259973.5 | 1560.0019 | 5 | 30 | 3.827704 | -2.281878 | 2.926971 | 0.9887061 | 12.27041 | 3.95944
2018-03-23 18:15 | 260093.5 | 1680.002 | 5 | 30 | 3.804897 | -2.281844 | 2.926971 | 1.064762 | 12.27041 | 4.249683
2018-03-23 18:17 | 260213.5 | 1800.002 | 5 | 30 | 3.783391 | -2.2819 | 2.926971 | 1.140817 | 12.27041 | 4.538239
2018-03-23 18:19 | 260333.5 | 1920.0012 | 5 | 30 | 3.763348 | -2.28183 | 2.926971 | 1.216873 | 12.27041 | 4.825216
2018-03-23 18:21 | 260453.5 | 2040.002 | 5 | 30 | 3.744591 | -2.281855 | 2.926971 | 1.292928 | 12.27041 | 5.110718
2018-03-23 18:23 | 260573.5 | 2160.0013 | 5 | 30 | 3.72677 | -2.281857 | 2.926971 | 1.368985 | 12.27041 | 5.394839
2018-03-23 18:25 | 260693.5 | 2280.0021 | 5 | 30 | 3.709774 | -2.281828 | 2.926971 | 1.44504 | 12.27041 | 5.677628
2018-03-23 18:27 | 260813.5 | 2400.0013 | 5 | 30 | 3.693589 | -2.281863 | 2.926971 | 1.521092 | 12.27041 | 5.959142
2018-03-23 18:29 | 260933.5 | 2520.0003 | 5 | 30 | 3.678277 | -2.281859 | 2.926971 | 1.597147 | 12.27041 | 6.23947
2018-03-23 18:31 | 261053.5 | 2640.0012 | 5 | 30 | 3.663944 | -2.281819 | 2.926971 | 1.673202 | 12.27041 | 6.518672
2018-03-23 18:33 | 261173.5 | 2760.0023 | 5 | 30 | 3.650615 | -2.281816 | 2.926971 | 1.749256 | 12.27041 | 6.796817
2018-03-23 18:35 | 261293.5 | 2880.0023 | 5 | 30 | 3.638224 | -2.281886 | 2.926971 | 1.825311 | 12.27041 | 7.073988
2018-03-23 18:37 | 261413.5 | 3000.0024 | 5 | 30 | 3.626519 | -2.281834 | 2.926971 | 1.901366 | 12.27041 | 7.350247
2018-03-23 18:39 | 261533.5 | 3120.0024 | 5 | 30 | 3.615067 | -2.28184 | 2.926971 | 1.97742 | 12.27041 | 7.625622
2018-03-23 18:41 | 261653.5 | 3240.0009 | 5 | 30 | 3.603515 | -2.281834 | 2.926971 | 2.053477 | 12.27041 | 7.900132
2018-03-23 18:43 | 261773.5 | 3360.0008 | 5 | 30 | 3.591614 | -2.281832 | 2.926971 | 2.129532 | 12.27041 | 8.173749
2018-03-23 18:45 | 261893.5 | 3480.0005 | 5 | 30 | 3.579121 | -2.281849 | 2.926971 | 2.205584 | 12.27041 | 8.446426
2018-03-23 18:47 | 262013.5 | 3600.0017 | 5 | 30 | 3.565928 | -2.281853 | 2.926971 | 2.281638 | 12.27041 | 8.718138
2018-03-23 18:49 | 262133.5 | 3720.001 | 5 | 30 | 3.552451 | -2.281878 | 2.926971 | 2.357696 | 12.27041 | 8.988843
2018-03-23 18:51 | 262253.5 | 3840.0002 | 5 | 30 | 3.538667 | -2.281918 | 2.926971 | 2.43375 | 12.27041 | 9.258501
2018-03-23 18:53 | 262373.5 | 3960.0002 | 5 | 30 | 3.523688 | -2.281861 | 2.926971 | 2.509801 | 12.27041 | 9.527065
2018-03-23 18:55 | 262493.5 | 4080.0005 | 5 | 30 | 3.504046 | -2.28187 | 2.926971 | 2.585857 | 12.27041 | 9.794358
2018-03-23 18:57 | 262613.5 | 4200.0018 | 5 | 30 | 3.477236 | -2.281865 | 2.926971 | 2.661914 | 12.27041 | 10.0599
2018-03-23 18:59 | 262733.5 | 4320.0018 | 5 | 30 | 3.43773 | -2.281867 | 2.926971 | 2.737966 | 12.27041 | 10.32296
2018-03-23 19:01 | 262853.5 | 4440.0013 | 5 | 30 | 3.368265 | -2.281861 | 2.926971 | 2.814021 | 12.27041 | 10.5821
2018-03-23 19:03 | 262973.5 | 4560.0009 | 5 | 30 | 3.195055 | -2.281837 | 2.926971 | 2.890071 | 12.27041 | 10.83274
2018-03-23 19:04 | 263029.7 | 4616.1249 | 5 | 30 | 2.999965 | -2.281851 | 2.926971 | 2.925642 | 12.27041 | 10.94342
2018-03-23 19:06 | 263149.7 | 120.0008 | 6 | 30 | 3.23779 | 0 | 2.926971 | 2.92565 | 12.27041 | 10.94344
2018-03-23 19:08 | 263269.7 | 239.9999 | 6 | 30 | 3.255862 | 0 | 2.926971 | 2.92565 | 12.27041 | 10.94344
2018-03-23 19:09 | 263329.7 | 300.0022 | 6 | 30 | 3.261728 | 0 | 2.926971 | 2.92565 | 12.27041 | 10.94344
2018-03-23 19:09 | 263329.7 | 0.0025 | 7 | 31 | 3.261858 | 0 | 0 | 0 | 0 | 0
2018-03-23 19:11 | 263449.8 | 120.001 | 2 | 31 | 3.964602 | 4.889875 | 0.1622979 | 0 | 0.6211851 | 0
2018-03-23 19:13 | 263569.8 | 240.0011 | 2 | 31 | 4.013408 | 4.889879 | 0.3252761 | 0 | 1.271913 | 0
2018-03-23 19:15 | 263689.8 | 360.0004 | 2 | 31 | 4.050341 | 4.889885 | 0.4882565 | 0 | 1.929071 | 0
2018-03-23 19:17 | 263809.8 | 480.0003 | 2 | 31 | 4.083075 | 4.889917 | 0.6512358 | 0 | 2.591934 | 0
2018-03-23 19:19 | 263929.8 | 600.0009 | 2 | 31 | 4.110456 | 4.889894 | 0.8142115 | 0 | 3.259664 | 0
2018-03-23 19:21 | 264049.8 | 720.0001 | 2 | 31 | 4.134796 | 4.889877 | 0.9771865 | 0 | 3.93157 | 0
2018-03-23 19:23 | 264169.8 | 840.0003 | 2 | 31 | 4.160161 | 4.889902 | 1.140165 | 0 | 4.607477 | 0
2018-03-23 19:25 | 264289.8 | 960.0004 | 2 | 31 | 4.189189 | 4.889881 | 1.303143 | 0 | 5.287798 | 0
2018-03-23 19:27 | 264409.8 | 1080.0004 | 2 | 31 | 4.200385 | 4.528137 | 1.462058 | 0 | 5.954983 | 0
2018-03-23 19:29 | 264529.8 | 1200.002 | 2 | 31 | 4.200383 | 4.015081 | 1.604385 | 0 | 6.55281 | 0
2018-03-23 19:31 | 264649.8 | 1320.0013 | 2 | 31 | 4.200379 | 3.521721 | 1.729915 | 0 | 7.080082 | 0
2018-03-23 19:32 | 264716.8 | 1387.0147 | 2 | 31 | 4.200384 | 3.259993 | 1.793008 | 0 | 7.345097 | 0
2018-03-23 19:34 | 264836.8 | 120.0012 | 3 | 31 | 4.229675 | 3.260069 | 1.901236 | 0 | 7.801171 | 0
2018-03-23 19:36 | 264956.8 | 240.0007 | 3 | 31 | 4.263357 | 3.260098 | 2.009895 | 0 | 8.262574 | 0
2018-03-23 19:38 | 265076.8 | 360.0012 | 3 | 31 | 4.29943 | 3.260107 | 2.118549 | 0 | 8.727743 | 0
2018-03-23 19:40 | 265196.8 | 480.0013 | 3 | 31 | 4.337757 | 3.260078 | 2.227208 | 0 | 9.19698 | 0
2018-03-23 19:42 | 265316.8 | 600.0006 | 3 | 31 | 4.377868 | 3.260094 | 2.33587 | 0 | 9.670489 | 0
2018-03-23 19:44 | 265436.8 | 720.0005 | 3 | 31 | 4.400384 | 2.967054 | 2.442155 | 0 | 10.13752 | 0
2018-03-23 19:46 | 265556.8 | 840.0032 | 3 | 31 | 4.400341 | 2.478834 | 2.532614 | 0 | 10.53557 | 0
2018-03-23 19:48 | 265676.8 | 960.0015 | 3 | 31 | 4.40036 | 2.086647 | 2.608494 | 0 | 10.86947 | 0
2018-03-23 19:50 | 265796.8 | 1080.0013 | 3 | 31 | 4.400379 | 1.766169 | 2.672514 | 0 | 11.15118 | 0
2018-03-23 19:52 | 265916.8 | 1200.0009 | 3 | 31 | 4.400362 | 1.503994 | 2.726856 | 0 | 11.39031 | 0
2018-03-23 19:54 | 266036.8 | 1320.0023 | 3 | 31 | 4.400365 | 1.289133 | 2.773278 | 0 | 11.59458 | 0
2018-03-23 19:56 | 266156.8 | 1440.0008 | 3 | 31 | 4.400345 | 1.111874 | 2.813191 | 0 | 11.77021 | 0
2018-03-23 19:58 | 266276.8 | 1560.0033 | 3 | 31 | 4.400332 | 0.9644852 | 2.847718 | 0 | 11.92214 | 0
2018-03-23 20:00 | 266396.8 | 1680.0016 | 3 | 31 | 4.40032 | 0.841629 | 2.877755 | 0 | 12.05432 | 0
2018-03-23 20:02 | 266516.8 | 1800.0007 | 3 | 31 | 4.400299 | 0.7378368 | 2.904034 | 0 | 12.16995 | 0
2018-03-23 20:04 | 266635.3 | 1918.4766 | 3 | 31 | 4.400339 | 0.6519985 | 2.926859 | 0 | 12.27039 | 0
2018-03-23 20:06 | 266755.4 | 120.0017 | 4 | 31 | 4.351479 | 0 | 2.926859 | 0 | 12.27039 | 0
2018-03-23 20:08 | 266875.4 | 240 | 4 | 31 | 4.348244 | 0 | 2.926859 | 0 | 12.27039 | 0
2018-03-23 20:09 | 266935.4 | 300.0023 | 4 | 31 | 4.347217 | 0 | 2.926859 | 0 | 12.27039 | 0
2018-03-23 20:11 | 267055.5 | 120.0002 | 5 | 31 | 4.165807 | -2.281844 | 2.926859 | 0.07605063 | 12.27039 | 0.3185203
2018-03-23 20:13 | 267175.5 | 240.0001 | 5 | 31 | 4.134593 | -2.281905 | 2.926859 | 0.1521094 | 12.27039 | 0.6341643
2018-03-23 20:15 | 267295.5 | 360.0009 | 5 | 31 | 4.104425 | -2.281882 | 2.926859 | 0.2281639 | 12.27039 | 0.9474691
2018-03-23 20:17 | 267415.5 | 480.0019 | 5 | 31 | 4.07452 | -2.2819 | 2.926859 | 0.3042198 | 12.27039 | 1.258496
2018-03-23 20:19 | 267535.5 | 600.0012 | 5 | 31 | 4.04484 | -2.281842 | 2.926859 | 0.3802714 | 12.27039 | 1.567239
2018-03-23 20:21 | 267655.5 | 720.0004 | 5 | 31 | 4.015477 | -2.281909 | 2.926859 | 0.456323 | 12.27039 | 1.873737
2018-03-23 20:23 | 267775.5 | 840.0012 | 5 | 31 | 3.986475 | -2.281898 | 2.926859 | 0.532377 | 12.27039 | 2.178025
2018-03-23 20:25 | 267895.5 | 960.0012 | 5 | 31 | 3.958032 | -2.281897 | 2.926859 | 0.6084329 | 12.27039 | 2.480134
2018-03-23 20:27 | 268015.5 | 1080.0013 | 5 | 31 | 3.930204 | -2.281872 | 2.926859 | 0.6844881 | 12.27039 | 2.7801
2018-03-23 20:29 | 268135.5 | 1200.0005 | 5 | 31 | 3.903191 | -2.281853 | 2.926859 | 0.7605403 | 12.27039 | 3.077968
2018-03-23 20:31 | 268255.5 | 1320.0005 | 5 | 31 | 3.877097 | -2.281897 | 2.926859 | 0.8365984 | 12.27039 | 3.373839
2018-03-23 20:33 | 268375.5 | 1440.0005 | 5 | 31 | 3.852019 | -2.281842 | 2.926859 | 0.9126531 | 12.27039 | 3.66775
2018-03-23 20:35 | 268495.5 | 1560.0006 | 5 | 31 | 3.828056 | -2.281878 | 2.926859 | 0.9887073 | 12.27039 | 3.959794
2018-03-23 20:37 | 268615.5 | 1680.003 | 5 | 31 | 3.805233 | -2.281853 | 2.926859 | 1.064766 | 12.27039 | 4.250074
2018-03-23 20:39 | 268735.5 | 1800.0014 | 5 | 31 | 3.783749 | -2.281863 | 2.926859 | 1.140814 | 12.27039 | 4.538629
2018-03-23 20:41 | 268855.5 | 1920.0007 | 5 | 31 | 3.76371 | -2.281888 | 2.926859 | 1.216874 | 12.27039 | 4.825651
2018-03-23 20:43 | 268975.5 | 2040.0006 | 5 | 31 | 3.744954 | -2.281842 | 2.926859 | 1.292927 | 12.27039 | 5.111173
2018-03-23 20:45 | 269095.5 | 2160.0015 | 5 | 31 | 3.72714 | -2.282009 | 2.926859 | 1.368983 | 12.27039 | 5.395315
2018-03-23 20:47 | 269215.5 | 2280.0008 | 5 | 31 | 3.71013 | -2.282053 | 2.926859 | 1.445037 | 12.27039 | 5.678128
2018-03-23 20:49 | 269335.5 | 2400.0007 | 5 | 31 | 3.693968 | -2.281849 | 2.926859 | 1.521093 | 12.27039 | 5.959682
2018-03-23 20:51 | 269455.5 | 2520.0024 | 5 | 31 | 3.67867 | -2.281832 | 2.926859 | 1.59715 | 12.27039 | 6.240048
2018-03-23 20:53 | 269575.5 | 2640.0008 | 5 | 31 | 3.66435 | -2.281853 | 2.926859 | 1.673205 | 12.27039 | 6.51928
2018-03-23 20:55 | 269695.5 | 2760.0001 | 5 | 31 | 3.651015 | -2.281905 | 2.926859 | 1.749257 | 12.27039 | 6.797446
2018-03-23 20:57 | 269815.5 | 2880.0009 | 5 | 31 | 3.638631 | -2.281851 | 2.926859 | 1.825315 | 12.27039 | 7.074658
2018-03-23 20:59 | 269935.5 | 3000.0001 | 5 | 31 | 3.626902 | -2.281888 | 2.926859 | 1.901368 | 12.27039 | 7.350938
2018-03-23 21:01 | 270055.5 | 3120.0002 | 5 | 31 | 3.615415 | -2.281837 | 2.926859 | 1.977421 | 12.27039 | 7.626339
2018-03-23 21:03 | 270175.5 | 3240.0008 | 5 | 31 | 3.603797 | -2.281867 | 2.926859 | 2.053478 | 12.27039 | 7.900875
2018-03-23 21:05 | 270295.5 | 3360.0018 | 5 | 31 | 3.59189 | -2.281851 | 2.926859 | 2.129534 | 12.27039 | 8.174518
2018-03-23 21:07 | 270415.5 | 3480.0002 | 5 | 31 | 3.579332 | -2.281851 | 2.926859 | 2.205587 | 12.27039 | 8.447217
2018-03-23 21:09 | 270535.5 | 3600.0026 | 5 | 31 | 3.566158 | -2.281859 | 2.926859 | 2.281643 | 12.27039 | 8.718949
2018-03-23 21:11 | 270655.5 | 3720.0009 | 5 | 31 | 3.552675 | -2.28187 | 2.926859 | 2.357697 | 12.27039 | 8.989655
2018-03-23 21:13 | 270775.5 | 3840.0009 | 5 | 31 | 3.538884 | -2.281921 | 2.926859 | 2.433752 | 12.27039 | 9.259334
2018-03-23 21:15 | 270895.5 | 3960.0012 | 5 | 31 | 3.523881 | -2.281879 | 2.926859 | 2.50981 | 12.27039 | 9.527939
2018-03-23 21:17 | 271015.5 | 4080.0012 | 5 | 31 | 3.504261 | -2.281897 | 2.926859 | 2.585861 | 12.27039 | 9.79523
2018-03-23 21:19 | 271135.5 | 4200.002 | 5 | 31 | 3.477412 | -2.28189 | 2.926859 | 2.661918 | 12.27039 | 10.06079
2018-03-23 21:21 | 271255.5 | 4320.0004 | 5 | 31 | 3.437936 | -2.281886 | 2.926859 | 2.737976 | 12.27039 | 10.32388
2018-03-23 21:23 | 271375.5 | 4440.0005 | 5 | 31 | 3.368571 | -2.281907 | 2.926859 | 2.814033 | 12.27039 | 10.58304
2018-03-23 21:25 | 271495.5 | 4560.0005 | 5 | 31 | 3.195443 | -2.281898 | 2.926859 | 2.890088 | 12.27039 | 10.83373
2018-03-23 21:26 | 271551.7 | 4616.2227 | 5 | 31 | 2.999989 | -2.281902 | 2.926859 | 2.925723 | 12.27039 | 10.94461
2018-03-23 21:28 | 271671.7 | 120.0002 | 6 | 31 | 3.237622 | 0 | 2.926859 | 2.925723 | 12.27039 | 10.94461
2018-03-23 21:30 | 271791.7 | 240.0001 | 6 | 31 | 3.255727 | 0 | 2.926859 | 2.925723 | 12.27039 | 10.94461
2018-03-23 21:31 | 271851.7 | 300.0015 | 6 | 31 | 3.261605 | 0 | 2.926859 | 2.925723 | 12.27039 | 10.94461
2018-03-23 21:31 | 271851.8 | 0.0023 | 7 | 32 | 3.261582 | 0 | 0 | 0 | 0 | 0
2018-03-23 21:33 | 271971.8 | 120.0019 | 2 | 32 | 3.964167 | 4.889957 | 0.1622954 | 0 | 0.6211168 | 0
2018-03-23 21:35 | 272091.9 | 240.0028 | 2 | 32 | 4.013059 | 4.889906 | 0.32528 | 0 | 1.271811 | 0
2018-03-23 21:37 | 272211.8 | 360.0004 | 2 | 32 | 4.049925 | 4.889967 | 0.4882541 | 0 | 1.928885 | 0
2018-03-23 21:39 | 272331.8 | 480.0012 | 2 | 32 | 4.08268 | 4.889938 | 0.6512355 | 0 | 2.591692 | 0
2018-03-23 21:41 | 272451.8 | 600.002 | 2 | 32 | 4.110054 | 4.889894 | 0.8142154 | 0 | 3.259377 | 0
2018-03-23 21:43 | 272571.8 | 720.0014 | 2 | 32 | 4.134387 | 4.889927 | 0.9771858 | 0 | 3.931197 | 0
2018-03-23 21:45 | 272691.8 | 840.0005 | 2 | 32 | 4.159757 | 4.889952 | 1.140162 | 0 | 4.607032 | 0
2018-03-23 21:47 | 272811.9 | 960.0029 | 2 | 32 | 4.188817 | 4.889923 | 1.303151 | 0 | 5.287336 | 0
2018-03-23 21:49 | 272931.8 | 1080.0015 | 2 | 32 | 4.200373 | 4.533461 | 1.462209 | 0 | 5.955096 | 0
2018-03-23 21:51 | 273051.8 | 1200.0014 | 2 | 32 | 4.20038 | 4.0193 | 1.604697 | 0 | 6.553602 | 0
2018-03-23 21:53 | 273171.8 | 1320.0014 | 2 | 32 | 4.200372 | 3.52511 | 1.730354 | 0 | 7.081411 | 0
2018-03-23 21:54 | 273239.4 | 1387.5133 | 2 | 32 | 4.200366 | 3.259996 | 1.793961 | 0 | 7.348582 | 0
2018-03-23 21:56 | 273359.4 | 120.001 | 3 | 32 | 4.229729 | 3.260113 | 1.902181 | 0 | 7.804626 | 0
2018-03-23 21:58 | 273479.4 | 240.0009 | 3 | 32 | 4.263434 | 3.260103 | 2.010843 | 0 | 8.266044 | 0
2018-03-23 22:00 | 273599.4 | 360.0009 | 3 | 32 | 4.299547 | 3.260065 | 2.119502 | 0 | 8.731245 | 0
2018-03-23 22:02 | 273719.4 | 480.0011 | 3 | 32 | 4.337862 | 3.260096 | 2.228163 | 0 | 9.200505 | 0
2018-03-23 22:04 | 273839.4 | 600.0011 | 3 | 32 | 4.378001 | 3.260098 | 2.336818 | 0 | 9.673999 | 0
2018-03-23 22:06 | 273959.4 | 720.0002 | 3 | 32 | 4.400397 | 2.965565 | 2.443071 | 0 | 10.14089 | 0
2018-03-23 22:08 | 274079.4 | 840.0011 | 3 | 32 | 4.400377 | 2.478273 | 2.533477 | 0 | 10.53871 | 0
2018-03-23 22:10 | 274199.4 | 960.0011 | 3 | 32 | 4.400364 | 2.08441 | 2.609282 | 0 | 10.87228 | 0
2018-03-23 22:12 | 274319.4 | 1080.0012 | 3 | 32 | 4.400362 | 1.76339 | 2.67323 | 0 | 11.15368 | 0
2018-03-23 22:14 | 274439.4 | 1200.0005 | 3 | 32 | 4.400361 | 1.501698 | 2.727498 | 0 | 11.39248 | 0
2018-03-23 22:16 | 274559.4 | 1320.0012 | 3 | 32 | 4.400356 | 1.286715 | 2.773847 | 0 | 11.59643 | 0
2018-03-23 22:18 | 274679.4 | 1440.0005 | 3 | 32 | 4.400368 | 1.110229 | 2.813692 | 0 | 11.77176 | 0
2018-03-23 22:20 | 274799.4 | 1560.0013 | 3 | 32 | 4.40031 | 0.9620476 | 2.848151 | 0 | 11.92339 | 0
2018-03-23 22:22 | 274919.4 | 1680.0022 | 3 | 32 | 4.400301 | 0.8393898 | 2.878129 | 0 | 12.0553 | 0
2018-03-23 22:24 | 275039.4 | 1800.0007 | 3 | 32 | 4.40032 | 0.7362423 | 2.904351 | 0 | 12.17069 | 0
2018-03-23 22:26 | 275154.2 | 1914.7994 | 3 | 32 | 4.400317 | 0.651989 | 2.926453 | 0 | 12.26795 | 0
2018-03-23 22:28 | 275274.2 | 120.001 | 4 | 32 | 4.351439 | 0 | 2.926453 | 0 | 12.26795 | 0
2018-03-23 22:30 | 275394.2 | 240.0003 | 4 | 32 | 4.348225 | 0 | 2.926453 | 0 | 12.26795 | 0
2018-03-23 22:31 | 275454.2 | 300.0008 | 4 | 32 | 4.347198 | 0 | 2.926453 | 0 | 12.26795 | 0
2018-03-23 22:33 | 275574.3 | 120.0019 | 5 | 32 | 4.165874 | -2.281817 | 2.926453 | 0.07604672 | 12.26795 | 0.3185077
2018-03-23 22:35 | 275694.3 | 240.0019 | 5 | 32 | 4.134598 | -2.282224 | 2.926453 | 0.1521034 | 12.26795 | 0.6341456
2018-03-23 22:37 | 275814.3 | 360.0012 | 5 | 32 | 4.104427 | -2.281819 | 2.926453 | 0.2281635 | 12.26795 | 0.9474735
2018-03-23 22:39 | 275934.3 | 480.0004 | 5 | 32 | 4.074476 | -2.282205 | 2.926453 | 0.3042177 | 12.26795 | 1.258492
2018-03-23 22:41 | 276054.3 | 600.0013 | 5 | 32 | 4.044781 | -2.281805 | 2.926453 | 0.380275 | 12.26795 | 1.567256
2018-03-23 22:43 | 276174.3 | 720.0013 | 5 | 32 | 4.015406 | -2.281834 | 2.926453 | 0.4563298 | 12.26795 | 1.873762
2018-03-23 22:45 | 276294.3 | 840.0021 | 5 | 32 | 3.98639 | -2.28218 | 2.926453 | 0.5323875 | 12.26795 | 2.178058
2018-03-23 22:47 | 276414.3 | 960.0021 | 5 | 32 | 3.957913 | -2.282199 | 2.926453 | 0.6084423 | 12.26795 | 2.480157
2018-03-23 22:49 | 276534.3 | 1080.0006 | 5 | 32 | 3.930127 | -2.282104 | 2.926453 | 0.6845007 | 12.26795 | 2.780129
2018-03-23 22:51 | 276654.3 | 1200.0022 | 5 | 32 | 3.903108 | -2.281859 | 2.926453 | 0.7605595 | 12.26795 | 3.078017
2018-03-23 22:53 | 276774.3 | 1320.0015 | 5 | 32 | 3.877001 | -2.282187 | 2.926453 | 0.8366174 | 12.26795 | 3.373881
2018-03-23 22:55 | 276894.3 | 1440.0015 | 5 | 32 | 3.851933 | -2.282044 | 2.926453 | 0.9126757 | 12.26795 | 3.6678
2018-03-23 22:57 | 277014.3 | 1560.0014 | 5 | 32 | 3.827961 | -2.28184 | 2.926453 | 0.988732 | 12.26795 | 3.959845
2018-03-23 22:59 | 277134.3 | 1680.0015 | 5 | 32 | 3.805135 | -2.281961 | 2.926453 | 1.064785 | 12.26795 | 4.250099
2018-03-23 23:01 | 277254.3 | 1800.0023 | 5 | 32 | 3.783656 | -2.281798 | 2.926453 | 1.14084 | 12.26795 | 4.538673
2018-03-23 23:03 | 277374.3 | 1920.0007 | 5 | 32 | 3.763622 | -2.282005 | 2.926453 | 1.216897 | 12.26795 | 4.825675
2018-03-23 23:05 | 277494.3 | 2040.0007 | 5 | 32 | 3.744837 | -2.28218 | 2.926453 | 1.292956 | 12.26795 | 5.111211
2018-03-23 23:07 | 277614.3 | 2160.0016 | 5 | 32 | 3.727022 | -2.282132 | 2.926453 | 1.369014 | 12.26795 | 5.395354
2018-03-23 23:09 | 277734.3 | 2280.0016 | 5 | 32 | 3.710055 | -2.281872 | 2.926453 | 1.445071 | 12.26795 | 5.678171
2018-03-23 23:11 | 277854.3 | 2400.0017 | 5 | 32 | 3.693848 | -2.281932 | 2.926453 | 1.521128 | 12.26795 | 5.959723
2018-03-23 23:13 | 277974.3 | 2520.0025 | 5 | 32 | 3.678526 | -2.282201 | 2.926453 | 1.597188 | 12.26795 | 6.240091
2018-03-23 23:15 | 278094.3 | 2640.0001 | 5 | 32 | 3.664213 | -2.281837 | 2.926453 | 1.673242 | 12.26795 | 6.519308
2018-03-23 23:17 | 278214.3 | 2760.0011 | 5 | 32 | 3.650842 | -2.28184 | 2.926453 | 1.7493 | 12.26795 | 6.797484
2018-03-23 23:19 | 278334.3 | 2880.0018 | 5 | 32 | 3.638395 | -2.282148 | 2.926453 | 1.825358 | 12.26795 | 7.07468
2018-03-23 23:21 | 278454.3 | 3000.0018 | 5 | 32 | 3.626637 | -2.281838 | 2.926453 | 1.901414 | 12.26795 | 7.350954
2018-03-23 23:23 | 278574.3 | 3120.0018 | 5 | 32 | 3.615096 | -2.281819 | 2.926453 | 1.977473 | 12.26795 | 7.626352
2018-03-23 23:25 | 278694.3 | 3240.001 | 5 | 32 | 3.603472 | -2.282199 | 2.926453 | 2.053527 | 12.26795 | 7.900852
2018-03-23 23:27 | 278814.3 | 3360.0018 | 5 | 32 | 3.591563 | -2.282185 | 2.926453 | 2.129586 | 12.26795 | 8.174479
2018-03-23 23:29 | 278934.3 | 3480.0018 | 5 | 32 | 3.579019 | -2.281955 | 2.926453 | 2.205643 | 12.26795 | 8.44717
2018-03-23 23:31 | 279054.3 | 3600.0002 | 5 | 32 | 3.565821 | -2.281837 | 2.926453 | 2.281699 | 12.26795 | 8.718879
2018-03-23 23:33 | 279174.3 | 3720.0002 | 5 | 32 | 3.552347 | -2.281828 | 2.926453 | 2.357752 | 12.26795 | 8.98956
2018-03-23 23:35 | 279294.3 | 3840.001 | 5 | 32 | 3.53855 | -2.281817 | 2.926453 | 2.433809 | 12.26795 | 9.259218
2018-03-23 23:37 | 279414.3 | 3960.0012 | 5 | 32 | 3.523534 | -2.281865 | 2.926453 | 2.509866 | 12.26795 | 9.527793
2018-03-23 23:39 | 279534.3 | 4080.0019 | 5 | 32 | 3.503843 | -2.281876 | 2.926453 | 2.585919 | 12.26795 | 9.79506
2018-03-23 23:41 | 279654.3 | 4200.0003 | 5 | 32 | 3.476932 | -2.281814 | 2.926453 | 2.661972 | 12.26795 | 10.06057
2018-03-23 23:43 | 279774.3 | 4320.0012 | 5 | 32 | 3.437288 | -2.281879 | 2.926453 | 2.738026 | 12.26795 | 10.3236
2018-03-23 23:45 | 279894.3 | 4440.002 | 5 | 32 | 3.367459 | -2.281838 | 2.926453 | 2.814081 | 12.26795 | 10.5827
2018-03-23 23:47 | 280014.3 | 4560.001 | 5 | 32 | 3.192809 | -2.281857 | 2.926453 | 2.890131 | 12.26795 | 10.83324
2018-03-23 23:48 | 280069.5 | 4615.1602 | 5 | 32 | 2.999996 | -2.281853 | 2.926453 | 2.925091 | 12.26795 | 10.94197
2018-03-23 23:50 | 280189.5 | 120.0018 | 6 | 32 | 3.238423 | 0 | 2.926453 | 2.925091 | 12.26795 | 10.94197
2018-03-23 23:52 | 280309.5 | 240.0019 | 6 | 32 | 3.256609 | 0 | 2.926453 | 2.925091 | 12.26795 | 10.94197
2018-03-23 23:53 | 280369.5 | 300.0017 | 6 | 32 | 3.262496 | 0 | 2.926453 | 2.925091 | 12.26795 | 10.94197
2018-03-23 23:53 | 280369.5 | 0.0023 | 7 | 33 | 3.262591 | 0 | 0 | 0 | 0 | 0
2018-03-23 23:55 | 280489.6 | 120.0026 | 2 | 33 | 3.964441 | 4.889858 | 0.1622969 | 0 | 0.6212186 | 0
2018-03-23 23:57 | 280609.6 | 240.0002 | 2 | 33 | 4.013238 | 4.889856 | 0.3252697 | 0 | 1.271896 | 0
2018-03-23 23:59 | 280729.6 | 360.0017 | 2 | 33 | 4.050158 | 4.889879 | 0.4882579 | 0 | 1.929058 | 0
2018-03-24 00:01 | 280849.6 | 480.0011 | 2 | 33 | 4.082896 | 4.889862 | 0.6512355 | 0 | 2.591886 | 0
2018-03-24 00:03 | 280969.6 | 600.0011 | 2 | 33 | 4.110277 | 4.889851 | 0.8142139 | 0 | 3.259599 | 0
2018-03-24 00:05 | 281089.6 | 720.0008 | 2 | 33 | 4.134655 | 4.889891 | 0.9771895 | 0 | 3.931479 | 0
2018-03-24 00:07 | 281209.6 | 840.0012 | 2 | 33 | 4.159968 | 4.889883 | 1.140167 | 0 | 4.607355 | 0
2018-03-24 00:09 | 281329.6 | 960.0005 | 2 | 33 | 4.18905 | 4.8899 | 1.303145 | 0 | 5.287651 | 0
2018-03-24 00:11 | 281449.6 | 1080.0005 | 2 | 33 | 4.200379 | 4.528681 | 1.462085 | 0 | 5.954932 | 0
2018-03-24 00:13 | 281569.6 | 1200.0005 | 2 | 33 | 4.200379 | 4.014725 | 1.60442 | 0 | 6.552792 | 0
2018-03-24 00:15 | 281689.6 | 1320.002 | 2 | 33 | 4.20038 | 3.521772 | 1.729944 | 0 | 7.08004 | 0
2018-03-24 00:16 | 281756.4 | 1386.7299 | 2 | 33 | 4.200369 | 3.25997 | 1.79277 | 0 | 7.343936 | 0
2018-03-24 00:18 | 281876.4 | 120.0019 | 3 | 33 | 4.229743 | 3.260036 | 1.900997 | 0 | 7.800011 | 0
2018-03-24 00:20 | 281996.4 | 240.0028 | 3 | 33 | 4.263479 | 3.260107 | 2.009657 | 0 | 8.261425 | 0
2018-03-24 00:22 | 282116.4 | 360.0021 | 3 | 33 | 4.299638 | 3.260101 | 2.118318 | 0 | 8.726641 | 0
2018-03-24 00:24 | 282236.4 | 480.0004 | 3 | 33 | 4.337938 | 3.260094 | 2.226981 | 0 | 9.195916 | 0
2018-03-24 00:26 | 282356.4 | 600.0021 | 3 | 33 | 4.378121 | 3.260075 | 2.335639 | 0 | 9.669438 | 0
2018-03-24 00:28 | 282476.4 | 720.0022 | 3 | 33 | 4.400379 | 2.963797 | 2.441863 | 0 | 10.13621 | 0
2018-03-24 00:30 | 282596.4 | 840.0022 | 3 | 33 | 4.400376 | 2.476801 | 2.532222 | 0 | 10.53382 | 0
2018-03-24 00:32 | 282716.4 | 960.0005 | 3 | 33 | 4.400384 | 2.084309 | 2.607996 | 0 | 10.86726 | 0
2018-03-24 00:34 | 282836.4 | 1080.0013 | 3 | 33 | 4.400367 | 1.763645 | 2.67193 | 0 | 11.14859 | 0
2018-03-24 00:36 | 282956.4 | 1200.001 | 3 | 33 | 4.400341 | 1.501337 | 2.726195 | 0 | 11.38738 | 0
2018-03-24 00:38 | 283076.4 | 1320.0022 | 3 | 33 | 4.400374 | 1.287521 | 2.772552 | 0 | 11.59137 | 0
2018-03-24 00:40 | 283196.4 | 1440.0007 | 3 | 33 | 4.400362 | 1.110497 | 2.812402 | 0 | 11.76672 | 0
2018-03-24 00:42 | 283316.4 | 1560.0007 | 3 | 33 | 4.400327 | 0.9631252 | 2.846875 | 0 | 11.91841 | 0
2018-03-24 00:44 | 283436.4 | 1680.0023 | 3 | 33 | 4.400336 | 0.8404064 | 2.876869 | 0 | 12.05039 | 0
2018-03-24 00:46 | 283556.4 | 1800.0024 | 3 | 33 | 4.400329 | 0.7371292 | 2.903105 | 0 | 12.16584 | 0
2018-03-24 00:48 | 283672.6 | 1916.1885 | 3 | 33 | 4.40033 | 0.6519947 | 2.925476 | 0 | 12.26428 | 0
2018-03-24 00:50 | 283792.6 | 120.0019 | 4 | 33 | 4.351417 | 0 | 2.925476 | 0 | 12.26428 | 0
2018-03-24 00:52 | 283912.6 | 240.0002 | 4 | 33 | 4.348167 | 0 | 2.925476 | 0 | 12.26428 | 0
2018-03-24 00:53 | 283972.6 | 300.0032 | 4 | 33 | 4.347159 | 0 | 2.925476 | 0 | 12.26428 | 0
2018-03-24 00:55 | 284092.7 | 120.0019 | 5 | 33 | 4.16557 | -2.281834 | 2.925476 | 0.07605131 | 12.26428 | 0.3185067
2018-03-24 00:57 | 284212.7 | 240.0011 | 5 | 33 | 4.134284 | -2.281834 | 2.925476 | 0.1521063 | 12.26428 | 0.6341136
2018-03-24 00:59 | 284332.7 | 360.0019 | 5 | 33 | 4.104023 | -2.282192 | 2.925476 | 0.2281602 | 12.26428 | 0.9473887
2018-03-24 01:01 | 284452.7 | 480.0008 | 5 | 33 | 4.074085 | -2.281872 | 2.925476 | 0.3042132 | 12.26428 | 1.258372
2018-03-24 01:03 | 284572.7 | 600.0004 | 5 | 33 | 4.044359 | -2.281842 | 2.925476 | 0.3802682 | 12.26428 | 1.567094
2018-03-24 01:05 | 284692.7 | 720.0008 | 5 | 33 | 4.014911 | -2.281882 | 2.925476 | 0.4563216 | 12.26428 | 1.87356
2018-03-24 01:07 | 284812.7 | 840.0003 | 5 | 33 | 3.985896 | -2.281834 | 2.925476 | 0.5323731 | 12.26428 | 2.177794
2018-03-24 01:09 | 284932.7 | 960.0011 | 5 | 33 | 3.957406 | -2.28189 | 2.925476 | 0.6084277 | 12.26428 | 2.479852
2018-03-24 01:11 | 285052.7 | 1080.0019 | 5 | 33 | 3.929565 | -2.281861 | 2.925476 | 0.6844838 | 12.26428 | 2.779774
2018-03-24 01:13 | 285172.7 | 1200.0012 | 5 | 33 | 3.902526 | -2.281861 | 2.925476 | 0.7605361 | 12.26428 | 3.077593
2018-03-24 01:15 | 285292.7 | 1320.0016 | 5 | 33 | 3.876418 | -2.281855 | 2.925476 | 0.8365914 | 12.26428 | 3.373401
2018-03-24 01:17 | 285412.7 | 1440.0012 | 5 | 33 | 3.851327 | -2.28184 | 2.925476 | 0.9126446 | 12.26428 | 3.667254
2018-03-24 01:19 | 285532.7 | 1560.0004 | 5 | 33 | 3.827378 | -2.2819 | 2.925476 | 0.9887 | 12.26428 | 3.95925
2018-03-24 01:21 | 285652.7 | 1680.0013 | 5 | 33 | 3.804555 | -2.281863 | 2.925476 | 1.064756 | 12.26428 | 4.249469
2018-03-24 01:23 | 285772.7 | 1800.0013 | 5 | 33 | 3.78306 | -2.281867 | 2.925476 | 1.140811 | 12.26428 | 4.537998
2018-03-24 01:25 | 285892.7 | 1920.0005 | 5 | 33 | 3.763061 | -2.281902 | 2.925476 | 1.216864 | 12.26428 | 4.824941
2018-03-24 01:27 | 286012.7 | 2040.0007 | 5 | 33 | 3.744301 | -2.281861 | 2.925476 | 1.292918 | 12.26428 | 5.11042
2018-03-24 01:29 | 286132.7 | 2160.0023 | 5 | 33 | 3.726511 | -2.281874 | 2.925476 | 1.368976 | 12.26428 | 5.394521
2018-03-24 01:31 | 286252.7 | 2280.0015 | 5 | 33 | 3.709495 | -2.281884 | 2.925476 | 1.445033 | 12.26428 | 5.677298
2018-03-24 01:33 | 286372.7 | 2400.0006 | 5 | 33 | 3.693336 | -2.281863 | 2.925476 | 1.52109 | 12.26428 | 5.958808
2018-03-24 01:35 | 286492.7 | 2520.0031 | 5 | 33 | 3.67803 | -2.281844 | 2.925476 | 1.597148 | 12.26428 | 6.239127
2018-03-24 01:37 | 286612.7 | 2640.0006 | 5 | 33 | 3.663704 | -2.281934 | 2.925476 | 1.673201 | 12.26428 | 6.518301
2018-03-24 01:39 | 286732.7 | 2760.0023 | 5 | 33 | 3.650401 | -2.281909 | 2.925476 | 1.749253 | 12.26428 | 6.796424
2018-03-24 01:41 | 286852.7 | 2880.0015 | 5 | 33 | 3.638 | -2.2819 | 2.925476 | 1.825311 | 12.26428 | 7.073586
2018-03-24 01:43 | 286972.7 | 3000.0016 | 5 | 33 | 3.626291 | -2.281893 | 2.925476 | 1.901364 | 12.26428 | 7.34982
2018-03-24 01:45 | 287092.7 | 3120.0015 | 5 | 33 | 3.614807 | -2.281865 | 2.925476 | 1.977417 | 12.26428 | 7.625175
2018-03-24 01:47 | 287212.7 | 3240.0024 | 5 | 33 | 3.603233 | -2.281842 | 2.925476 | 2.053473 | 12.26428 | 7.899661
2018-03-24 01:49 | 287332.7 | 3360.0016 | 5 | 33 | 3.591329 | -2.281913 | 2.925476 | 2.129529 | 12.26428 | 8.173259
2018-03-24 01:51 | 287452.7 | 3480.0016 | 5 | 33 | 3.578771 | -2.281884 | 2.925476 | 2.205584 | 12.26428 | 8.445927
2018-03-24 01:53 | 287572.7 | 3600.0016 | 5 | 33 | 3.56556 | -2.281902 | 2.925476 | 2.281635 | 12.26428 | 8.717593
2018-03-24 01:55 | 287692.7 | 3720.0008 | 5 | 33 | 3.552069 | -2.28187 | 2.925476 | 2.357697 | 12.26428 | 8.988289
2018-03-24 01:57 | 287812.7 | 3840.0017 | 5 | 33 | 3.538262 | -2.281897 | 2.925476 | 2.433752 | 12.26428 | 9.257919
2018-03-24 01:59 | 287932.7 | 3960.0009 | 5 | 33 | 3.523187 | -2.281942 | 2.925476 | 2.509808 | 12.26428 | 9.526468
2018-03-24 02:01 | 288052.7 | 4080.0001 | 5 | 33 | 3.503416 | -2.281876 | 2.925476 | 2.585863 | 12.26428 | 9.793711
2018-03-24 02:03 | 288172.7 | 4200.0003 | 5 | 33 | 3.476407 | -2.281895 | 2.925476 | 2.661918 | 12.26428 | 10.05919
2018-03-24 02:05 | 288292.7 | 4320.0005 | 5 | 33 | 3.436552 | -2.281893 | 2.925476 | 2.737975 | 12.26428 | 10.32219
2018-03-24 02:07 | 288412.7 | 4440.0011 | 5 | 33 | 3.365993 | -2.281898 | 2.925476 | 2.814029 | 12.26428 | 10.58121
2018-03-24 02:09 | 288532.7 | 4560.0003 | 5 | 33 | 3.189076 | -2.281898 | 2.925476 | 2.890081 | 12.26428 | 10.83158
2018-03-24 02:10 | 288586.3 | 4613.6393 | 5 | 33 | 2.999978 | -2.281895 | 2.925476 | 2.924077 | 12.26428 | 10.93722
2018-03-24 02:12 | 288706.4 | 120.0006 | 6 | 33 | 3.239491 | 0 | 2.925476 | 2.924083 | 12.26428 | 10.93724
2018-03-24 02:14 | 288826.4 | 240.0013 | 6 | 33 | 3.257766 | 0 | 2.925476 | 2.924083 | 12.26428 | 10.93724
2018-03-24 02:15 | 288886.4 | 300.0036 | 6 | 33 | 3.263693 | 0 | 2.925476 | 2.924083 | 12.26428 | 10.93724
2018-03-24 02:15 | 288886.4 | 0.0024 | 7 | 34 | 3.26378 | 0 | 0 | 0 | 0 | 0
2018-03-24 02:17 | 289006.5 | 120.002 | 2 | 34 | 3.965116 | 4.889891 | 0.1622953 | 3.74e-10 | 0.6213708 | 1.22e-09
2018-03-24 02:19 | 289126.5 | 240.0012 | 2 | 34 | 4.013795 | 4.889889 | 0.3252702 | 3.74e-10 | 1.272149 | 1.22e-09
2018-03-24 02:21 | 289246.5 | 360.0019 | 2 | 34 | 4.050658 | 4.889875 | 0.4882517 | 3.74e-10 | 1.929371 | 1.22e-09
2018-03-24 02:23 | 289366.5 | 480.0003 | 2 | 34 | 4.083433 | 4.889915 | 0.6512266 | 3.74e-10 | 2.592274 | 1.22e-09
2018-03-24 02:25 | 289486.5 | 600.0012 | 2 | 34 | 4.110817 | 4.889881 | 0.8142051 | 3.74e-10 | 3.260073 | 1.22e-09
2018-03-24 02:27 | 289606.5 | 720.002 | 2 | 34 | 4.135083 | 4.889908 | 0.9771891 | 3.74e-10 | 3.932065 | 1.22e-09
2018-03-24 02:29 | 289726.5 | 840.002 | 2 | 34 | 4.160374 | 4.88987 | 1.140164 | 3.74e-10 | 4.607999 | 1.22e-09
2018-03-24 02:31 | 289846.5 | 960.002 | 2 | 34 | 4.189468 | 4.88987 | 1.303144 | 3.74e-10 | 5.288371 | 1.22e-09
2018-03-24 02:33 | 289966.5 | 1080.0013 | 2 | 34 | 4.200384 | 4.522701 | 1.461939 | 3.74e-10 | 5.955066 | 1.22e-09
2018-03-24 02:35 | 290086.5 | 1200.0013 | 2 | 34 | 4.200361 | 4.008999 | 1.604078 | 3.74e-10 | 6.552104 | 1.22e-09
2018-03-24 02:37 | 290206.5 | 1320.0015 | 2 | 34 | 4.200366 | 3.516886 | 1.729445 | 3.74e-10 | 7.078693 | 1.22e-09
2018-03-24 02:38 | 290272.2 | 1385.7235 | 2 | 34 | 4.200366 | 3.259983 | 1.791289 | 3.74e-10 | 7.33846 | 1.22e-09
2018-03-24 02:40 | 290392.2 | 120.0021 | 3 | 34 | 4.229754 | 3.260096 | 1.899522 | 3.74e-10 | 7.794562 | 1.22e-09
2018-03-24 02:42 | 290512.2 | 240.0009 | 3 | 34 | 4.263456 | 3.260105 | 2.008177 | 3.74e-10 | 8.255952 | 1.22e-09
2018-03-24 02:44 | 290632.2 | 360.0005 | 3 | 34 | 4.299595 | 3.260086 | 2.116837 | 3.74e-10 | 8.721163 | 1.22e-09
2018-03-24 02:46 | 290752.2 | 480.0013 | 3 | 34 | 4.337988 | 3.260147 | 2.225497 | 3.74e-10 | 9.190423 | 1.22e-09
2018-03-24 02:48 | 290872.2 | 600.0021 | 3 | 34 | 4.378145 | 3.260069 | 2.334159 | 3.74e-10 | 9.663969 | 1.22e-09
2018-03-24 02:50 | 290992.2 | 720.0022 | 3 | 34 | 4.40039 | 2.963078 | 2.440379 | 3.74e-10 | 10.13072 | 1.22e-09
2018-03-24 02:52 | 291112.2 | 840.0022 | 3 | 34 | 4.400381 | 2.476646 | 2.530712 | 3.74e-10 | 10.52822 | 1.22e-09
2018-03-24 02:54 | 291232.2 | 960.0015 | 3 | 34 | 4.400357 | 2.083469 | 2.606488 | 3.74e-10 | 10.86166 | 1.22e-09
2018-03-24 02:56 | 291352.2 | 1080.0022 | 3 | 34 | 4.400371 | 1.763336 | 2.670426 | 3.74e-10 | 11.14301 | 1.22e-09
2018-03-24 02:58 | 291472.2 | 1200.0015 | 3 | 34 | 4.400366 | 1.502491 | 2.724702 | 3.74e-10 | 11.38185 | 1.22e-09
2018-03-24 03:00 | 291592.2 | 1320.0015 | 3 | 34 | 4.400355 | 1.287703 | 2.771071 | 3.74e-10 | 11.58589 | 1.22e-09
2018-03-24 03:02 | 291712.2 | 1440.0007 | 3 | 34 | 4.400355 | 1.110386 | 2.810936 | 3.74e-10 | 11.76131 | 1.22e-09
2018-03-24 03:04 | 291832.2 | 1560.001 | 3 | 34 | 4.40034 | 0.9634895 | 2.845422 | 3.74e-10 | 11.91306 | 1.22e-09
2018-03-24 03:06 | 291952.2 | 1680.0023 | 3 | 34 | 4.400345 | 0.8411598 | 2.875431 | 3.74e-10 | 12.04511 | 1.22e-09
2018-03-24 03:08 | 292072.2 | 1800.0014 | 3 | 34 | 4.400351 | 0.738102 | 2.90168 | 3.74e-10 | 12.16061 | 1.22e-09
2018-03-24 03:10 | 292188.6 | 1916.4276 | 3 | 34 | 4.400316 | 0.6519966 | 2.924115 | 3.74e-10 | 12.25933 | 1.22e-09
2018-03-24 03:12 | 292308.7 | 120.0017 | 4 | 34 | 4.351299 | 0 | 2.924115 | 3.74e-10 | 12.25933 | 1.22e-09
2018-03-24 03:14 | 292428.7 | 240 | 4 | 34 | 4.34805 | 0 | 2.924115 | 3.74e-10 | 12.25933 | 1.22e-09
2018-03-24 03:15 | 292488.7 | 300.0031 | 4 | 34 | 4.347023 | 0 | 2.924115 | 3.74e-10 | 12.25933 | 1.22e-09
2018-03-24 03:17 | 292608.8 | 120.0009 | 5 | 34 | 4.16511 | -2.282153 | 2.924115 | 0.07604736 | 12.25933 | 0.3184593
2018-03-24 03:19 | 292728.8 | 240.0017 | 5 | 34 | 4.133813 | -2.281798 | 2.924115 | 0.1521057 | 12.25933 | 0.6340452
2018-03-24 03:21 | 292848.8 | 360.0011 | 5 | 34 | 4.10357 | -2.281865 | 2.924115 | 0.2281643 | 12.25933 | 0.9473042
2018-03-24 03:23 | 292968.8 | 480.0001 | 5 | 34 | 4.073591 | -2.281888 | 2.924115 | 0.3042194 | 12.25933 | 1.25826
2018-03-24 03:25 | 293088.8 | 600.0018 | 5 | 34 | 4.043857 | -2.281826 | 2.924115 | 0.3802722 | 12.25933 | 1.566934
2018-03-24 03:27 | 293208.8 | 720.001 | 5 | 34 | 4.014403 | -2.28183 | 2.924115 | 0.456327 | 12.25933 | 1.873367
2018-03-24 03:29 | 293328.8 | 840.0018 | 5 | 34 | 3.985378 | -2.281863 | 2.924115 | 0.5323801 | 12.25933 | 2.177568
2018-03-24 03:31 | 293448.8 | 960.0018 | 5 | 34 | 3.956882 | -2.282013 | 2.924115 | 0.6084335 | 12.25933 | 2.479582
2018-03-24 03:33 | 293568.8 | 1080.0018 | 5 | 34 | 3.929041 | -2.281861 | 2.924115 | 0.6844875 | 12.25933 | 2.779455
2018-03-24 03:35 | 293688.8 | 1200.0002 | 5 | 34 | 3.901992 | -2.281907 | 2.924115 | 0.7605386 | 12.25933 | 3.07723
2018-03-24 03:37 | 293808.8 | 1320.0018 | 5 | 34 | 3.875901 | -2.28187 | 2.924115 | 0.8365982 | 12.25933 | 3.373015
2018-03-24 03:39 | 293928.8 | 1440.0011 | 5 | 34 | 3.850814 | -2.281865 | 2.924115 | 0.912653 | 12.25933 | 3.666836
2018-03-24 03:41 | 294048.8 | 1560.0011 | 5 | 34 | 3.826869 | -2.281902 | 2.924115 | 0.9887055 | 12.25933 | 3.958782
2018-03-24 03:43 | 294168.8 | 1680.0019 | 5 | 34 | 3.804066 | -2.281837 | 2.924115 | 1.064761 | 12.25933 | 4.248963
2018-03-24 03:45 | 294288.8 | 1800.0004 | 5 | 34 | 3.782637 | -2.281888 | 2.924115 | 1.140811 | 12.25933 | 4.537437
2018-03-24 03:47 | 294408.8 | 1920.0012 | 5 | 34 | 3.762627 | -2.281872 | 2.924115 | 1.216869 | 12.25933 | 4.824364
2018-03-24 03:49 | 294528.8 | 2040.0004 | 5 | 34 | 3.743877 | -2.281834 | 2.924115 | 1.292924 | 12.25933 | 5.109811
2018-03-24 03:51 | 294648.8 | 2160.002 | 5 | 34 | 3.726081 | -2.281855 | 2.924115 | 1.368977 | 12.25933 | 5.393864
2018-03-24 03:53 | 294768.8 | 2280.0013 | 5 | 34 | 3.709129 | -2.281911 | 2.924115 | 1.44503 | 12.25933 | 5.676593
2018-03-24 03:55 | 294888.8 | 2400.0013 | 5 | 34 | 3.692949 | -2.281851 | 2.924115 | 1.521091 | 12.25933 | 5.958091
2018-03-24 03:57 | 295008.8 | 2520.0013 | 5 | 34 | 3.677679 | -2.281817 | 2.924115 | 1.597147 | 12.25933 | 6.238374
2018-03-24 03:59 | 295128.8 | 2640.0006 | 5 | 34 | 3.663381 | -2.281876 | 2.924115 | 1.673205 | 12.25933 | 6.517539
2018-03-24 04:01 | 295248.8 | 2760.0005 | 5 | 34 | 3.65007 | -2.281874 | 2.924115 | 1.749259 | 12.25933 | 6.795642
2018-03-24 04:03 | 295368.8 | 2880.0014 | 5 | 34 | 3.6377 | -2.281851 | 2.924115 | 1.825317 | 12.25933 | 7.072782
2018-03-24 04:05 | 295488.8 | 3000.0022 | 5 | 34 | 3.625988 | -2.281876 | 2.924115 | 1.901372 | 12.25933 | 7.349001
2018-03-24 04:07 | 295608.8 | 3120.0007 | 5 | 34 | 3.614492 | -2.28208 | 2.924115 | 1.977425 | 12.25933 | 7.62433
2018-03-24 04:09 | 295728.8 | 3240.0015 | 5 | 34 | 3.602929 | -2.281851 | 2.924115 | 2.053479 | 12.25933 | 7.898789
2018-03-24 04:11 | 295848.8 | 3360.0007 | 5 | 34 | 3.59102 | -2.281834 | 2.924115 | 2.129535 | 12.25933 | 8.172363
2018-03-24 04:13 | 295968.8 | 3480.0006 | 5 | 34 | 3.578442 | -2.281867 | 2.924115 | 2.205592 | 12.25933 | 8.44501
2018-03-24 04:15 | 296088.8 | 3600.0008 | 5 | 34 | 3.565256 | -2.281882 | 2.924115 | 2.281645 | 12.25933 | 8.716663
2018-03-24 04:17 | 296208.8 | 3720.0016 | 5 | 34 | 3.551747 | -2.281872 | 2.924115 | 2.357701 | 12.25933 | 8.987309
2018-03-24 04:19 | 296328.8 | 3840.0001 | 5 | 34 | 3.537918 | -2.281879 | 2.924115 | 2.433755 | 12.25933 | 9.256909
2018-03-24 04:21 | 296448.8 | 3960.0017 | 5 | 34 | 3.522786 | -2.281907 | 2.924115 | 2.509809 | 12.25933 | 9.525426
2018-03-24 04:23 | 296568.8 | 4080.0017 | 5 | 34 | 3.502904 | -2.281851 | 2.924115 | 2.585864 | 12.25933 | 9.792632
2018-03-24 04:25 | 296688.8 | 4200.0004 | 5 | 34 | 3.47574 | -2.281872 | 2.924115 | 2.661921 | 12.25933 | 10.05808
2018-03-24 04:27 | 296808.8 | 4320.0019 | 5 | 34 | 3.435577 | -2.281859 | 2.924115 | 2.737972 | 12.25933 | 10.32099
2018-03-24 04:29 | 296928.8 | 4440.0002 | 5 | 34 | 3.364036 | -2.281865 | 2.924115 | 2.814026 | 12.25933 | 10.57991
2018-03-24 04:31 | 297048.8 | 4560.0019 | 5 | 34 | 3.183915 | -2.28222 | 2.924115 | 2.890082 | 12.25933 | 10.83004
2018-03-24 04:31 | 297100.3 | 4611.5704 | 5 | 34 | 2.999974 | -2.281826 | 2.924115 | 2.922768 | 12.25933 | 10.93151
2018-03-24 04:33 | 297220.4 | 120.0008 | 6 | 34 | 3.240323 | 0 | 2.924115 | 2.922768 | 12.25933 | 10.93151
2018-03-24 04:35 | 297340.4 | 240.0008 | 6 | 34 | 3.258727 | 0 | 2.924115 | 2.922768 | 12.25933 | 10.93151
2018-03-24 04:36 | 297400.4 | 300.0021 | 6 | 34 | 3.26467 | 0 | 2.924115 | 2.922768 | 12.25933 | 10.93151
2018-03-24 04:36 | 297400.4 | 0.0047 | 7 | 35 | 3.264856 | 0 | 0 | 0 | 0 | 0
2018-03-24 04:38 | 297520.5 | 120.0002 | 2 | 35 | 3.965426 | 4.889944 | 0.1622987 | 0 | 0.6214863 | 0
2018-03-24 04:40 | 297640.5 | 240.0012 | 2 | 35 | 4.014062 | 4.889948 | 0.3252795 | 0 | 1.27233 | 0
2018-03-24 04:42 | 297760.5 | 360.0011 | 2 | 35 | 4.050985 | 4.889971 | 0.4882657 | 0 | 1.929619 | 0
2018-03-24 04:44 | 297880.5 | 480.002 | 2 | 35 | 4.083726 | 4.889973 | 0.6512431 | 0 | 2.592581 | 0
2018-03-24 04:46 | 298000.5 | 600.0012 | 2 | 35 | 4.111071 | 4.889898 | 0.8142276 | 0 | 3.260453 | 0
2018-03-24 04:48 | 298120.5 | 720.002 | 2 | 35 | 4.135392 | 4.889936 | 0.9772022 | 0 | 3.932456 | 0
2018-03-24 04:50 | 298240.5 | 840.0005 | 2 | 35 | 4.160745 | 4.889927 | 1.140182 | 0 | 4.608467 | 0
2018-03-24 04:52 | 298360.5 | 960.0012 | 2 | 35 | 4.189867 | 4.889957 | 1.303165 | 0 | 5.288912 | 0
2018-03-24 04:54 | 298480.5 | 1080.0021 | 2 | 35 | 4.200377 | 4.517111 | 1.46182 | 0 | 5.95504 | 0
2018-03-24 04:56 | 298600.5 | 1200.0014 | 2 | 35 | 4.200383 | 4.005764 | 1.603797 | 0 | 6.551398 | 0
2018-03-24 04:58 | 298720.5 | 1320.0022 | 2 | 35 | 4.20037 | 3.514002 | 1.729051 | 0 | 7.07751 | 0
2018-03-24 05:00 | 298785.5 | 1385.0003 | 2 | 35 | 4.20036 | 3.259993 | 1.790188 | 0 | 7.334311 | 0
2018-03-24 05:02 | 298905.5 | 120.002 | 3 | 35 | 4.229753 | 3.260099 | 1.898409 | 0 | 7.790358 | 0
2018-03-24 05:04 | 299025.5 | 240.0021 | 3 | 35 | 4.263495 | 3.26008 | 2.007071 | 0 | 8.251781 | 0
2018-03-24 05:06 | 299145.5 | 360.0011 | 3 | 35 | 4.299673 | 3.260082 | 2.115724 | 0 | 8.71697 | 0
2018-03-24 05:08 | 299265.5 | 480.0011 | 3 | 35 | 4.338048 | 3.260094 | 2.224388 | 0 | 9.186256 | 0
2018-03-24 05:10 | 299385.5 | 600.002 | 3 | 35 | 4.378299 | 3.260042 | 2.33305 | 0 | 9.659808 | 0
2018-03-24 05:12 | 299505.5 | 720.0006 | 3 | 35 | 4.400375 | 2.961044 | 2.439223 | 0 | 10.12637 | 0
2018-03-24 05:14 | 299625.5 | 840.0007 | 3 | 35 | 4.400358 | 2.474854 | 2.52952 | 0 | 10.52371 | 0
2018-03-24 05:16 | 299745.5 | 960.0006 | 3 | 35 | 4.400362 | 2.082802 | 2.605262 | 0 | 10.857 | 0
2018-03-24 05:18 | 299865.5 | 1080.0022 | 3 | 35 | 4.400349 | 1.763136 | 2.669183 | 0 | 11.13828 | 0
2018-03-24 05:20 | 299985.5 | 1200.0005 | 3 | 35 | 4.400362 | 1.502054 | 2.723449 | 0 | 11.37707 | 0
2018-03-24 05:22 | 300105.5 | 1320.0006 | 3 | 35 | 4.400351 | 1.287403 | 2.769812 | 0 | 11.58108 | 0
2018-03-24 05:24 | 300225.5 | 1440.0007 | 3 | 35 | 4.400331 | 1.109932 | 2.809678 | 0 | 11.7565 | 0
2018-03-24 05:26 | 300345.5 | 1560.0023 | 3 | 35 | 4.400335 | 0.963747 | 2.844169 | 0 | 11.90828 | 0
2018-03-24 05:28 | 300465.5 | 1680.0017 | 3 | 35 | 4.400328 | 0.841053 | 2.874181 | 0 | 12.04034 | 0
2018-03-24 05:30 | 300585.5 | 1800.0024 | 3 | 35 | 4.40035 | 0.7378693 | 2.900439 | 0 | 12.15588 | 0
2018-03-24 05:31 | 300702.1 | 1916.5766 | 3 | 35 | 4.400316 | 0.6519966 | 2.922902 | 0 | 12.25473 | 0
2018-03-24 05:33 | 300822.2 | 120.0007 | 4 | 35 | 4.351222 | 0 | 2.922902 | 0 | 12.25473 | 0
2018-03-24 05:35 | 300942.2 | 240.002 | 4 | 35 | 4.347982 | 0 | 2.922902 | 0 | 12.25473 | 0
2018-03-24 05:36 | 301002.2 | 300.0033 | 4 | 35 | 4.346933 | 0 | 2.922902 | 0 | 12.25473 | 0
2018-03-24 05:38 | 301122.3 | 120.001 | 5 | 35 | 4.164737 | -2.281872 | 2.922902 | 0.07604492 | 12.25473 | 0.3184234
2018-03-24 05:40 | 301242.3 | 240.0003 | 5 | 35 | 4.133375 | -2.281844 | 2.922902 | 0.1521022 | 12.25473 | 0.633975
2018-03-24 05:42 | 301362.3 | 360.002 | 5 | 35 | 4.103103 | -2.281849 | 2.922902 | 0.2281556 | 12.25473 | 0.9471792
2018-03-24 05:44 | 301482.3 | 480.0004 | 5 | 35 | 4.073124 | -2.281884 | 2.922902 | 0.3042106 | 12.25473 | 1.2581
2018-03-24 05:46 | 301602.3 | 600.0009 | 5 | 35 | 4.043362 | -2.281837 | 2.922902 | 0.3802646 | 12.25473 | 1.566744
2018-03-24 05:48 | 301722.3 | 720.0003 | 5 | 35 | 4.013913 | -2.281826 | 2.922902 | 0.4563183 | 12.25473 | 1.873134
2018-03-24 05:50 | 301842.3 | 840.0011 | 5 | 35 | 3.984879 | -2.281867 | 2.922902 | 0.5323724 | 12.25473 | 2.177301
2018-03-24 05:52 | 301962.3 | 960.0019 | 5 | 35 | 3.956373 | -2.281837 | 2.922902 | 0.6084251 | 12.25473 | 2.479275
2018-03-24 05:54 | 302082.3 | 1080.0012 | 5 | 35 | 3.928541 | -2.281823 | 2.922902 | 0.6844777 | 12.25473 | 2.779104
2018-03-24 05:56 | 302202.3 | 1200.0012 | 5 | 35 | 3.901515 | -2.281828 | 2.922902 | 0.7605384 | 12.25473 | 3.076877
2018-03-24 05:58 | 302322.3 | 1320.0005 | 5 | 35 | 3.875364 | -2.28213 | 2.922902 | 0.8365939 | 12.25473 | 3.372608
2018-03-24 06:00 | 302442.3 | 1440.0013 | 5 | 35 | 3.850315 | -2.281851 | 2.922902 | 0.9126478 | 12.25473 | 3.666386
2018-03-24 06:02 | 302562.3 | 1560.0006 | 5 | 35 | 3.826381 | -2.281851 | 2.922902 | 0.9887046 | 12.25473 | 3.95831
2018-03-24 06:04 | 302682.3 | 1680.0022 | 5 | 35 | 3.803595 | -2.281916 | 2.922902 | 1.064759 | 12.25473 | 4.248449
2018-03-24 06:06 | 302802.3 | 1800.0006 | 5 | 35 | 3.782174 | -2.281867 | 2.922902 | 1.140812 | 12.25473 | 4.536901
2018-03-24 06:08 | 302922.3 | 1920.0015 | 5 | 35 | 3.762187 | -2.28187 | 2.922902 | 1.216868 | 12.25473 | 4.823789
2018-03-24 06:10 | 303042.3 | 2040.0015 | 5 | 35 | 3.743454 | -2.281882 | 2.922902 | 1.292925 | 12.25473 | 5.10921
2018-03-24 06:12 | 303162.3 | 2160.0022 | 5 | 35 | 3.725694 | -2.281863 | 2.922902 | 1.36898 | 12.25473 | 5.39324
2018-03-24 06:14 | 303282.3 | 2280.0016 | 5 | 35 | 3.708725 | -2.281872 | 2.922902 | 1.445031 | 12.25473 | 5.675932
2018-03-24 06:16 | 303402.3 | 2400.0024 | 5 | 35 | 3.692566 | -2.281798 | 2.922902 | 1.521092 | 12.25473 | 5.957402
2018-03-24 06:18 | 303522.3 | 2520.0016 | 5 | 35 | 3.677297 | -2.281849 | 2.922902 | 1.597146 | 12.25473 | 6.237648
2018-03-24 06:20 | 303642.3 | 2640.0004 | 5 | 35 | 3.662996 | -2.282104 | 2.922902 | 1.6732 | 12.25473 | 6.516774
2018-03-24 06:22 | 303762.3 | 2760.0008 | 5 | 35 | 3.649729 | -2.281861 | 2.922902 | 1.749255 | 12.25473 | 6.794849
2018-03-24 06:24 | 303882.3 | 2880.0017 | 5 | 35 | 3.637347 | -2.282188 | 2.922902 | 1.825315 | 12.25473 | 7.071973
2018-03-24 06:26 | 304002.3 | 3000.0017 | 5 | 35 | 3.625666 | -2.282009 | 2.922902 | 1.901367 | 12.25473 | 7.348154
2018-03-24 06:28 | 304122.3 | 3120.001 | 5 | 35 | 3.614191 | -2.281846 | 2.922902 | 1.977425 | 12.25473 | 7.623477
2018-03-24 06:30 | 304242.3 | 3240.0012 | 5 | 35 | 3.602589 | -2.281851 | 2.922902 | 2.053477 | 12.25473 | 7.897905
2018-03-24 06:32 | 304362.3 | 3360.0019 | 5 | 35 | 3.590691 | -2.281809 | 2.922902 | 2.129536 | 12.25473 | 8.171464
2018-03-24 06:34 | 304482.3 | 3480.0003 | 5 | 35 | 3.57812 | -2.281821 | 2.922902 | 2.205588 | 12.25473 | 8.444069
2018-03-24 06:36 | 304602.3 | 3600.002 | 5 | 35 | 3.56492 | -2.281879 | 2.922902 | 2.281645 | 12.25473 | 8.715711
2018-03-24 06:38 | 304722.3 | 3720.0003 | 5 | 35 | 3.551412 | -2.281857 | 2.922902 | 2.357696 | 12.25473 | 8.986314
2018-03-24 06:40 | 304842.3 | 3840.002 | 5 | 35 | 3.537553 | -2.281861 | 2.922902 | 2.43375 | 12.25473 | 9.25589
2018-03-24 06:42 | 304962.3 | 3960.002 | 5 | 35 | 3.522363 | -2.281859 | 2.922902 | 2.509806 | 12.25473 | 9.524383
2018-03-24 06:44 | 305082.3 | 4080.0012 | 5 | 35 | 3.502389 | -2.28187 | 2.922902 | 2.585857 | 12.25473 | 9.791543
2018-03-24 06:46 | 305202.3 | 4200.0005 | 5 | 35 | 3.475091 | -2.281872 | 2.922902 | 2.661914 | 12.25473 | 10.05694
2018-03-24 06:48 | 305322.3 | 4320.0021 | 5 | 35 | 3.434643 | -2.281846 | 2.922902 | 2.737967 | 12.25473 | 10.31981
2018-03-24 06:50 | 305442.3 | 4440.0021 | 5 | 35 | 3.362154 | -2.281849 | 2.922902 | 2.814022 | 12.25473 | 10.57862
2018-03-24 06:52 | 305562.3 | 4560.0023 | 5 | 35 | 3.178896 | -2.281853 | 2.922902 | 2.890076 | 12.25473 | 10.82852
2018-03-24 06:53 | 305611.8 | 4609.5884 | 5 | 35 | 2.999989 | -2.281811 | 2.922902 | 2.921504 | 12.25473 | 10.92598
2018-03-24 06:55 | 305731.9 | 120.0018 | 6 | 35 | 3.241284 | 0 | 2.922902 | 2.921504 | 12.25473 | 10.92598
2018-03-24 06:57 | 305851.9 | 240.0009 | 6 | 35 | 3.259764 | 0 | 2.922902 | 2.921504 | 12.25473 | 10.92598
2018-03-24 06:58 | 305911.9 | 300.0015 | 6 | 35 | 3.26571 | 0 | 2.922902 | 2.921504 | 12.25473 | 10.92598
2018-03-24 06:58 | 305911.9 | 0.0024 | 7 | 36 | 3.265756 | 0 | 0 | 0 | 0 | 0
2018-03-24 07:00 | 306032 | 120.0019 | 2 | 36 | 3.965975 | 4.889902 | 0.1622905 | 0 | 0.6215941 | 0
2018-03-24 07:02 | 306152 | 240.002 | 2 | 36 | 4.014499 | 4.889887 | 0.3252739 | 0 | 1.272522 | 0
2018-03-24 07:04 | 306272 | 360.0003 | 2 | 36 | 4.051425 | 4.889883 | 0.4882521 | 0 | 1.929851 | 0
2018-03-24 07:06 | 306392 | 480.002 | 2 | 36 | 4.084167 | 4.889881 | 0.6512317 | 0 | 2.592895 | 0
2018-03-24 07:08 | 306512 | 600.0004 | 2 | 36 | 4.111471 | 4.889931 | 0.8142107 | 0 | 3.260812 | 0
2018-03-24 07:10 | 306632 | 720.002 | 2 | 36 | 4.135801 | 4.889889 | 0.9771865 | 0 | 3.932885 | 0
2018-03-24 07:12 | 306752 | 840.0015 | 2 | 36 | 4.161198 | 4.889864 | 1.140165 | 0 | 4.608961 | 0
2018-03-24 07:14 | 306872 | 960.0013 | 2 | 36 | 4.190261 | 4.889879 | 1.303146 | 0 | 5.289468 | 0
2018-03-24 07:16 | 306992 | 1080.0014 | 2 | 36 | 4.200387 | 4.512264 | 1.461665 | 0 | 5.955044 | 0
2018-03-24 07:18 | 307112 | 1200.0014 | 2 | 36 | 4.200377 | 4.001358 | 1.60351 | 0 | 6.550846 | 0
2018-03-24 07:20 | 307232 | 1320.0011 | 2 | 36 | 4.200367 | 3.511009 | 1.728628 | 0 | 7.076389 | 0
2018-03-24 07:21 | 307296.2 | 1384.2468 | 2 | 36 | 4.200388 | 3.259974 | 1.789026 | 0 | 7.330086 | 0
2018-03-24 07:23 | 307416.2 | 120.001 | 3 | 36 | 4.229753 | 3.260023 | 1.89725 | 0 | 7.786148 | 0
2018-03-24 07:25 | 307536.2 | 240.0002 | 3 | 36 | 4.263513 | 3.260115 | 2.00591 | 0 | 8.247564 | 0
2018-03-24 07:27 | 307656.2 | 360.0027 | 3 | 36 | 4.299695 | 3.260071 | 2.114574 | 0 | 8.7128 | 0
2018-03-24 07:29 | 307776.2 | 480.0011 | 3 | 36 | 4.338078 | 3.26008 | 2.22323 | 0 | 9.182053 | 0
2018-03-24 07:31 | 307896.2 | 600.0003 | 3 | 36 | 4.378234 | 3.26004 | 2.331893 | 0 | 9.655609 | 0
2018-03-24 07:33 | 308016.2 | 720.0019 | 3 | 36 | 4.400379 | 2.962036 | 2.438086 | 0 | 10.12225 | 0
2018-03-24 07:35 | 308136.2 | 840.0004 | 3 | 36 | 4.400376 | 2.476542 | 2.528408 | 0 | 10.5197 | 0
2018-03-24 07:37 | 308256.2 | 960.0013 | 3 | 36 | 4.400371 | 2.084044 | 2.604178 | 0 | 10.85312 | 0
2018-03-24 07:39 | 308376.2 | 1080.0004 | 3 | 36 | 4.400345 | 1.763819 | 2.668126 | 0 | 11.13451 | 0
2018-03-24 07:41 | 308496.2 | 1200.0013 | 3 | 36 | 4.400372 | 1.503044 | 2.722426 | 0 | 11.37345 | 0
2018-03-24 07:43 | 308616.2 | 1320.0014 | 3 | 36 | 4.400349 | 1.288546 | 2.768825 | 0 | 11.57762 | 0
2018-03-24 07:45 | 308736.2 | 1440.0013 | 3 | 36 | 4.400342 | 1.111469 | 2.808726 | 0 | 11.7532 | 0
2018-03-24 07:47 | 308856.2 | 1560.0006 | 3 | 36 | 4.400338 | 0.9645576 | 2.843245 | 0 | 11.9051 | 0
2018-03-24 07:49 | 308976.2 | 1680.0005 | 3 | 36 | 4.400333 | 0.8417416 | 2.873286 | 0 | 12.03729 | 0
2018-03-24 07:51 | 309096.2 | 1800.0013 | 3 | 36 | 4.400335 | 0.7384624 | 2.899562 | 0 | 12.15291 | 0
2018-03-24 07:53 | 309213.2 | 1916.9707 | 3 | 36 | 4.400298 | 0.6519947 | 2.922111 | 0 | 12.25213 | 0
2018-03-24 07:55 | 309333.3 | 120.0019 | 4 | 36 | 4.35118 | 0 | 2.922111 | 0 | 12.25213 | 0
2018-03-24 07:57 | 309453.3 | 240.002 | 4 | 36 | 4.347934 | 0 | 2.922111 | 0 | 12.25213 | 0
2018-03-24 07:58 | 309513.3 | 300.0043 | 4 | 36 | 4.346912 | 0 | 2.922111 | 0 | 12.25213 | 0
2018-03-24 08:00 | 309633.4 | 120.0019 | 5 | 36 | 4.164523 | -2.281867 | 2.922111 | 0.07605181 | 12.25213 | 0.3184387
2018-03-24 08:02 | 309753.4 | 240.0002 | 5 | 36 | 4.133137 | -2.28187 | 2.922111 | 0.1521072 | 12.25213 | 0.6339645
2018-03-24 08:04 | 309873.4 | 360.0011 | 5 | 36 | 4.102808 | -2.281823 | 2.922111 | 0.2281635 | 12.25213 | 0.9471593
2018-03-24 08:06 | 309993.4 | 480.0003 | 5 | 36 | 4.072754 | -2.281867 | 2.922111 | 0.3042163 | 12.25213 | 1.258045
2018-03-24 08:08 | 310113.4 | 600.0003 | 5 | 36 | 4.042958 | -2.281834 | 2.922111 | 0.3802726 | 12.25213 | 1.566669
2018-03-24 08:10 | 310233.4 | 720.002 | 5 | 36 | 4.01343 | -2.282041 | 2.922111 | 0.4563271 | 12.25213 | 1.87303
2018-03-24 08:12 | 310353.4 | 840.0021 | 5 | 36 | 3.984384 | -2.281879 | 2.922111 | 0.5323831 | 12.25213 | 2.177168
2018-03-24 08:14 | 310473.4 | 960.0021 | 5 | 36 | 3.955842 | -2.281863 | 2.922111 | 0.6084378 | 12.25213 | 2.47911
2018-03-24 08:16 | 310593.4 | 1080.0008 | 5 | 36 | 3.927976 | -2.28179 | 2.922111 | 0.6844916 | 12.25213 | 2.778902
2018-03-24 08:18 | 310713.4 | 1200.0013 | 5 | 36 | 3.900902 | -2.281888 | 2.922111 | 0.7605449 | 12.25213 | 3.076602
2018-03-24 08:20 | 310833.4 | 1320.0013 | 5 | 36 | 3.874767 | -2.281861 | 2.922111 | 0.8366007 | 12.25213 | 3.372287
2018-03-24 08:22 | 310953.4 | 1440.0003 | 5 | 36 | 3.849692 | -2.28187 | 2.922111 | 0.9126549 | 12.25213 | 3.666018
2018-03-24 08:24 | 311073.4 | 1560.0005 | 5 | 36 | 3.825719 | -2.281849 | 2.922111 | 0.9887094 | 12.25213 | 3.957887
2018-03-24 08:26 | 311193.4 | 1680.0013 | 5 | 36 | 3.802965 | -2.281798 | 2.922111 | 1.064762 | 12.25213 | 4.24797
2018-03-24 08:28 | 311313.4 | 1800.0014 | 5 | 36 | 3.781535 | -2.281863 | 2.922111 | 1.140821 | 12.25213 | 4.536395
2018-03-24 08:30 | 311433.4 | 1920.0015 | 5 | 36 | 3.76156 | -2.281838 | 2.922111 | 1.216875 | 12.25213 | 4.823228
2018-03-24 08:32 | 311553.4 | 2040.0007 | 5 | 36 | 3.742827 | -2.281846 | 2.922111 | 1.29293 | 12.25213 | 5.108594
2018-03-24 08:34 | 311673.4 | 2160.0023 | 5 | 36 | 3.725042 | -2.281844 | 2.922111 | 1.368985 | 12.25213 | 5.392571
2018-03-24 08:36 | 311793.4 | 2280.0031 | 5 | 36 | 3.708071 | -2.281834 | 2.922111 | 1.445041 | 12.25213 | 5.675234
2018-03-24 08:38 | 311913.4 | 2400.0015 | 5 | 36 | 3.69193 | -2.281814 | 2.922111 | 1.521095 | 12.25213 | 5.956627
2018-03-24 08:40 | 312033.4 | 2520.0008 | 5 | 36 | 3.676684 | -2.281844 | 2.922111 | 1.597151 | 12.25213 | 6.236836
2018-03-24 08:42 | 312153.4 | 2640.0019 | 5 | 36 | 3.662383 | -2.282171 | 2.922111 | 1.673206 | 12.25213 | 6.515914
2018-03-24 08:44 | 312273.4 | 2760.0001 | 5 | 36 | 3.649128 | -2.28184 | 2.922111 | 1.749263 | 12.25213 | 6.793955
2018-03-24 08:46 | 312393.4 | 2880.0017 | 5 | 36 | 3.636761 | -2.281955 | 2.922111 | 1.82532 | 12.25213 | 7.07102
2018-03-24 08:48 | 312513.4 | 3000.0001 | 5 | 36 | 3.625072 | -2.281955 | 2.922111 | 1.901374 | 12.25213 | 7.347162
2018-03-24 08:50 | 312633.4 | 3120.0016 | 5 | 36 | 3.613609 | -2.281863 | 2.922111 | 1.977432 | 12.25213 | 7.622445
2018-03-24 08:52 | 312753.4 | 3240.0001 | 5 | 36 | 3.602055 | -2.281805 | 2.922111 | 2.053486 | 12.25213 | 7.896835
2018-03-24 08:54 | 312873.4 | 3360.0009 | 5 | 36 | 3.590125 | -2.282203 | 2.922111 | 2.129548 | 12.25213 | 8.170362
2018-03-24 08:56 | 312993.4 | 3480.001 | 5 | 36 | 3.577589 | -2.282169 | 2.922111 | 2.205603 | 12.25213 | 8.44294
2018-03-24 08:58 | 313113.4 | 3600.0002 | 5 | 36 | 3.564423 | -2.281826 | 2.922111 | 2.281659 | 12.25213 | 8.71454
2018-03-24 09:00 | 313233.4 | 3720.0013 | 5 | 36 | 3.550883 | -2.282199 | 2.922111 | 2.357716 | 12.25213 | 8.985124
2018-03-24 09:02 | 313353.4 | 3840.0019 | 5 | 36 | 3.537025 | -2.281849 | 2.922111 | 2.43377 | 12.25213 | 9.254662
2018-03-24 09:04 | 313473.4 | 3960.0027 | 5 | 36 | 3.521799 | -2.281872 | 2.922111 | 2.509823 | 12.25213 | 9.523101
2018-03-24 09:06 | 313593.4 | 4080.0027 | 5 | 36 | 3.501731 | -2.281821 | 2.922111 | 2.585877 | 12.25213 | 9.790223
2018-03-24 09:08 | 313713.4 | 4200.0003 | 5 | 36 | 3.474336 | -2.281834 | 2.922111 | 2.661933 | 12.25213 | 10.05557
2018-03-24 09:10 | 313833.4 | 4320.0003 | 5 | 36 | 3.433623 | -2.281842 | 2.922111 | 2.737987 | 12.25213 | 10.31837
2018-03-24 09:12 | 313953.4 | 4440.0012 | 5 | 36 | 3.360393 | -2.282203 | 2.922111 | 2.814036 | 12.25213 | 10.57706
2018-03-24 09:14 | 314073.4 | 4560.0016 | 5 | 36 | 3.174868 | -2.281826 | 2.922111 | 2.890097 | 12.25213 | 10.82678
2018-03-24 09:15 | 314121.5 | 4608.1042 | 5 | 36 | 2.99999 | -2.281855 | 2.922111 | 2.920582 | 12.25213 | 10.92124
2018-03-24 09:17 | 314241.5 | 120.0009 | 6 | 36 | 3.242918 | 0 | 2.922111 | 2.920582 | 12.25213 | 10.92124
2018-03-24 09:19 | 314361.5 | 240.001 | 6 | 36 | 3.261514 | 0 | 2.922111 | 2.920582 | 12.25213 | 10.92124
2018-03-24 09:20 | 314421.5 | 300.004 | 6 | 36 | 3.267513 | 0 | 2.922111 | 2.920582 | 12.25213 | 10.92124
2018-03-24 09:20 | 314421.5 | 0.0024 | 7 | 37 | 3.267607 | 0 | 0 | 0 | 0 | 0
2018-03-24 09:22 | 314541.6 | 120.0009 | 2 | 37 | 3.967165 | 4.889931 | 0.1622931 | 0 | 0.6218713 | 0
2018-03-24 09:24 | 314661.6 | 240.0018 | 2 | 37 | 4.015441 | 4.889883 | 0.3252687 | 0 | 1.272931 | 0
2018-03-24 09:26 | 314781.6 | 360.0001 | 2 | 37 | 4.052343 | 4.889881 | 0.4882491 | 0 | 1.930419 | 0
2018-03-24 09:28 | 314901.6 | 480.0001 | 2 | 37 | 4.085021 | 4.889881 | 0.6512284 | 0 | 2.593607 | 0
2018-03-24 09:30 | 315021.6 | 600.0001 | 2 | 37 | 4.112322 | 4.889894 | 0.8142071 | 0 | 3.261657 | 0
2018-03-24 09:32 | 315141.6 | 720.0009 | 2 | 37 | 4.136581 | 4.88987 | 0.9771845 | 0 | 3.933868 | 0
2018-03-24 09:34 | 315261.6 | 840.001 | 2 | 37 | 4.161956 | 4.890018 | 1.140158 | 0 | 4.610051 | 0
2018-03-24 09:36 | 315381.6 | 960.0001 | 2 | 37 | 4.191034 | 4.889828 | 1.303137 | 0 | 5.29067 | 0
2018-03-24 09:38 | 315501.6 | 1080.0001 | 2 | 37 | 4.200372 | 4.501623 | 1.461373 | 0 | 5.9551 | 0
2018-03-24 09:40 | 315621.6 | 1200.0018 | 2 | 37 | 4.200375 | 3.9942 | 1.602899 | 0 | 6.549561 | 0
2018-03-24 09:42 | 315741.6 | 1320.0018 | 2 | 37 | 4.200402 | 3.505972 | 1.727823 | 0 | 7.07429 | 0
2018-03-24 09:43 | 315804.8 | 1383.1583 | 2 | 37 | 4.200362 | 3.259996 | 1.787155 | 0 | 7.323506 | 0
2018-03-24 09:45 | 315924.8 | 120.0012 | 3 | 37 | 4.229676 | 3.260056 | 1.895375 | 0 | 7.779549 | 0
2018-03-24 09:47 | 316044.8 | 240.0011 | 3 | 37 | 4.263389 | 3.260056 | 2.004035 | 0 | 8.240952 | 0
2018-03-24 09:49 | 316164.8 | 360.0004 | 3 | 37 | 4.29954 | 3.260029 | 2.112692 | 0 | 8.706141 | 0
2018-03-24 09:51 | 316284.8 | 480.0019 | 3 | 37 | 4.337885 | 3.260048 | 2.221349 | 0 | 9.175381 | 0
2018-03-24 09:53 | 316404.8 | 600.002 | 3 | 37 | 4.378081 | 3.260078 | 2.330013 | 0 | 9.648925 | 0
2018-03-24 09:55 | 316524.8 | 720.0012 | 3 | 37 | 4.400409 | 2.964691 | 2.436239 | 0 | 10.1157 | 0
2018-03-24 09:57 | 316644.8 | 840.0005 | 3 | 37 | 4.400387 | 2.478701 | 2.526626 | 0 | 10.51344 | 0
2018-03-24 09:59 | 316764.8 | 960.0021 | 3 | 37 | 4.400353 | 2.085676 | 2.602474 | 0 | 10.8472 | 0
2018-03-24 10:01 | 316884.8 | 1080.0021 | 3 | 37 | 4.400338 | 1.765606 | 2.666488 | 0 | 11.12889 | 0
2018-03-24 10:03 | 317004.8 | 1200.002 | 3 | 37 | 4.400318 | 1.503862 | 2.720846 | 0 | 11.36808 | 0
2018-03-24 10:05 | 317124.8 | 1320.002 | 3 | 37 | 4.400358 | 1.290173 | 2.767299 | 0 | 11.57249 | 0
2018-03-24 10:07 | 317244.8 | 1440.0021 | 3 | 37 | 4.400339 | 1.112917 | 2.80725 | 0 | 11.74829 | 0
2018-03-24 10:09 | 317364.8 | 1560.0029 | 3 | 37 | 4.400317 | 0.9655609 | 2.841819 | 0 | 11.9004 | 0
2018-03-24 10:11 | 317484.8 | 1680.0005 | 3 | 37 | 4.400334 | 0.8429985 | 2.871906 | 0 | 12.03279 | 0
2018-03-24 10:13 | 317604.8 | 1800.0012 | 3 | 37 | 4.400319 | 0.7393093 | 2.898227 | 0 | 12.14861 | 0
2018-03-24 10:15 | 317724.7 | 1919.9106 | 3 | 37 | 4.400332 | 0.6519985 | 2.921349 | 0 | 12.25036 | 0
2018-03-24 10:17 | 317844.8 | 120.0011 | 4 | 37 | 4.351202 | 0 | 2.921349 | 0 | 12.25036 | 0
2018-03-24 10:19 | 317964.8 | 240.0002 | 4 | 37 | 4.347932 | 0 | 2.921349 | 0 | 12.25036 | 0
2018-03-24 10:20 | 318024.8 | 300.0033 | 4 | 37 | 4.346894 | 0 | 2.921349 | 0 | 12.25036 | 0
2018-03-24 10:22 | 318144.8 | 120 | 5 | 37 | 4.164529 | -2.281844 | 2.921349 | 0.07604634 | 12.25036 | 0.3184157
2018-03-24 10:24 | 318264.8 | 240.001 | 5 | 37 | 4.133116 | -2.282155 | 2.921349 | 0.1521094 | 12.25036 | 0.633973
2018-03-24 10:26 | 318384.8 | 360.0002 | 5 | 37 | 4.10281 | -2.282171 | 2.921349 | 0.2281721 | 12.25036 | 0.9471937
2018-03-24 10:28 | 318504.8 | 480.0017 | 5 | 37 | 4.072766 | -2.282153 | 2.921349 | 0.304235 | 12.25036 | 1.258121
2018-03-24 10:30 | 318624.8 | 600.0025 | 5 | 37 | 4.042966 | -2.282146 | 2.921349 | 0.3802967 | 12.25036 | 1.566769
2018-03-24 10:32 | 318744.8 | 720.001 | 5 | 37 | 4.013487 | -2.282153 | 2.921349 | 0.4563592 | 12.25036 | 1.873163
2018-03-24 10:34 | 318864.8 | 840.0017 | 5 | 37 | 3.984423 | -2.282174 | 2.921349 | 0.5324213 | 12.25036 | 2.177329
2018-03-24 10:36 | 318984.8 | 960.001 | 5 | 37 | 3.955879 | -2.282164 | 2.921349 | 0.6084826 | 12.25036 | 2.4793
2018-03-24 10:38 | 319104.8 | 1080.0018 | 5 | 37 | 3.928043 | -2.282148 | 2.921349 | 0.6845444 | 12.25036 | 2.779129
2018-03-24 10:40 | 319224.8 | 1200.001 | 5 | 37 | 3.900991 | -2.282164 | 2.921349 | 0.760608 | 12.25036 | 3.076875
2018-03-24 10:42 | 319344.8 | 1320.0016 | 5 | 37 | 3.87488 | -2.28213 | 2.921349 | 0.8366708 | 12.25036 | 3.372597
2018-03-24 10:44 | 319464.8 | 1440.0016 | 5 | 37 | 3.849824 | -2.282007 | 2.921349 | 0.9127363 | 12.25036 | 3.666382
2018-03-24 10:46 | 319584.8 | 1560.0025 | 5 | 37 | 3.825939 | -2.282028 | 2.921349 | 0.9887978 | 12.25036 | 3.95829
2018-03-24 10:48 | 319704.8 | 1680.0009 | 5 | 37 | 3.803177 | -2.282178 | 2.921349 | 1.064855 | 12.25036 | 4.248408
2018-03-24 10:50 | 319824.8 | 1800.0003 | 5 | 37 | 3.781762 | -2.282169 | 2.921349 | 1.140916 | 12.25036 | 4.536855
2018-03-24 10:52 | 319944.8 | 1920.0016 | 5 | 37 | 3.76181 | -2.281809 | 2.921349 | 1.216977 | 12.25036 | 4.823732
2018-03-24 10:54 | 320064.8 | 2040.0008 | 5 | 37 | 3.743047 | -2.281898 | 2.921349 | 1.293035 | 12.25036 | 5.109128
2018-03-24 10:56 | 320184.8 | 2160.0001 | 5 | 37 | 3.725235 | -2.282169 | 2.921349 | 1.36909 | 12.25036 | 5.393122
2018-03-24 10:58 | 320304.8 | 2280.0017 | 5 | 37 | 3.708248 | -2.282164 | 2.921349 | 1.445156 | 12.25036 | 5.675836
2018-03-24 11:00 | 320424.8 | 2400.0017 | 5 | 37 | 3.6921 | -2.282159 | 2.921349 | 1.521217 | 12.25036 | 5.957267
2018-03-24 11:02 | 320544.8 | 2520.0001 | 5 | 37 | 3.676839 | -2.282155 | 2.921349 | 1.59728 | 12.25036 | 6.237516
2018-03-24 11:04 | 320664.8 | 2640.0002 | 5 | 37 | 3.662558 | -2.282176 | 2.921349 | 1.673342 | 12.25036 | 6.516634
2018-03-24 11:06 | 320784.8 | 2760.0009 | 5 | 37 | 3.649285 | -2.282164 | 2.921349 | 1.749409 | 12.25036 | 6.794723
2018-03-24 11:08 | 320904.8 | 2880.0017 | 5 | 37 | 3.636944 | -2.281897 | 2.921349 | 1.825473 | 12.25036 | 7.071827
2018-03-24 11:10 | 321024.8 | 3000.0009 | 5 | 37 | 3.625247 | -2.282194 | 2.921349 | 1.901532 | 12.25036 | 7.348002
2018-03-24 11:12 | 321144.8 | 3120.0009 | 5 | 37 | 3.613765 | -2.281984 | 2.921349 | 1.977593 | 12.25036 | 7.623307
2018-03-24 11:14 | 321264.8 | 3240.0017 | 5 | 37 | 3.602181 | -2.282148 | 2.921349 | 2.053657 | 12.25036 | 7.897744
2018-03-24 11:16 | 321384.8 | 3360.0001 | 5 | 37 | 3.590269 | -2.282141 | 2.921349 | 2.129719 | 12.25036 | 8.171284
2018-03-24 11:18 | 321504.8 | 3480.0001 | 5 | 37 | 3.577674 | -2.282169 | 2.921349 | 2.20578 | 12.25036 | 8.443888
2018-03-24 11:20 | 321624.8 | 3600.0017 | 5 | 37 | 3.564465 | -2.282167 | 2.921349 | 2.281848 | 12.25036 | 8.715533
2018-03-24 11:22 | 321744.8 | 3720.0009 | 5 | 37 | 3.550933 | -2.282023 | 2.921349 | 2.357907 | 12.25036 | 8.986132
2018-03-24 11:24 | 321864.8 | 3840.0009 | 5 | 37 | 3.537072 | -2.282199 | 2.921349 | 2.433967 | 12.25036 | 9.255693
2018-03-24 11:26 | 321984.8 | 3960.0009 | 5 | 37 | 3.521853 | -2.281859 | 2.921349 | 2.510021 | 12.25036 | 9.524139
2018-03-24 11:28 | 322104.8 | 4080.0001 | 5 | 37 | 3.50176 | -2.281832 | 2.921349 | 2.586079 | 12.25036 | 9.791283
2018-03-24 11:30 | 322224.8 | 4200.0017 | 5 | 37 | 3.4743 | -2.281838 | 2.921349 | 2.662139 | 12.25036 | 10.05664
2018-03-24 11:32 | 322344.8 | 4320.0001 | 5 | 37 | 3.433499 | -2.282178 | 2.921349 | 2.738196 | 12.25036 | 10.31944
2018-03-24 11:34 | 322464.8 | 4440.0016 | 5 | 37 | 3.36004 | -2.281811 | 2.921349 | 2.81425 | 12.25036 | 10.57814
2018-03-24 11:36 | 322584.8 | 4560.0009 | 5 | 37 | 3.173283 | -2.28183 | 2.921349 | 2.890308 | 12.25036 | 10.82778
2018-03-24 11:37 | 322632.3 | 4607.4184 | 5 | 37 | 2.999979 | -2.281851 | 2.921349 | 2.920363 | 12.25036 | 10.92088
2018-03-24 11:39 | 322752.3 | 119.9998 | 6 | 37 | 3.242569 | 0 | 2.921349 | 2.920363 | 12.25036 | 10.92088
2018-03-24 11:41 | 322872.3 | 239.9997 | 6 | 37 | 3.261247 | 0 | 2.921349 | 2.920363 | 12.25036 | 10.92088
2018-03-24 11:42 | 322932.3 | 300.0027 | 6 | 37 | 3.267238 | 0 | 2.921349 | 2.920363 | 12.25036 | 10.92088
2018-03-24 11:42 | 322932.3 | 0.0023 | 7 | 38 | 3.267259 | 0 | 0 | 0 | 0 | 0
2018-03-24 11:44 | 323052.4 | 120.0002 | 2 | 38 | 3.966287 | 4.889891 | 0.1622925 | 0 | 0.6217439 | 0
2018-03-24 11:46 | 323172.4 | 240.0003 | 2 | 38 | 4.014721 | 4.889988 | 0.3252709 | 0 | 1.272686 | 0
2018-03-24 11:48 | 323292.4 | 360.0027 | 2 | 38 | 4.051598 | 4.890131 | 0.4882537 | 0 | 1.930063 | 0
2018-03-24 11:50 | 323412.4 | 480.0027 | 2 | 38 | 4.084301 | 4.890186 | 0.6512423 | 0 | 2.593165 | 0
2018-03-24 11:52 | 323532.4 | 600.0019 | 2 | 38 | 4.111614 | 4.88999 | 0.8142208 | 0 | 3.261101 | 0
2018-03-24 11:54 | 323652.4 | 720.0011 | 2 | 38 | 4.135882 | 4.890135 | 0.9772032 | 0 | 3.933215 | 0
2018-03-24 11:56 | 323772.4 | 840.0011 | 2 | 38 | 4.161259 | 4.890207 | 1.140184 | 0 | 4.609311 | 0
2018-03-24 11:58 | 323892.4 | 960.0011 | 2 | 38 | 4.190466 | 4.890184 | 1.303172 | 0 | 5.28987 | 0
2018-03-24 12:00 | 324012.4 | 1080.0004 | 2 | 38 | 4.200364 | 4.507582 | 1.461599 | 0 | 5.95507 | 0
2018-03-24 12:02 | 324132.4 | 1200.0012 | 2 | 38 | 4.200363 | 3.996965 | 1.603297 | 0 | 6.550256 | 0
2018-03-24 12:04 | 324252.4 | 1320.0012 | 2 | 38 | 4.200382 | 3.506876 | 1.728291 | 0 | 7.075276 | 0
2018-03-24 12:05 | 324315.7 | 1383.2097 | 2 | 38 | 4.200377 | 3.259987 | 1.787677 | 0 | 7.32472 | 0
2018-03-24 12:07 | 324435.6 | 120.0019 | 3 | 38 | 4.22977 | 3.260004 | 1.895903 | 0 | 7.780791 | 0
2018-03-24 12:09 | 324555.6 | 240.0019 | 3 | 38 | 4.263575 | 3.260036 | 2.00456 | 0 | 8.2422 | 0
2018-03-24 12:11 | 324675.6 | 360.0002 | 3 | 38 | 4.299792 | 3.260088 | 2.113216 | 0 | 8.70741 | 0
2018-03-24 12:13 | 324795.6 | 480.001 | 3 | 38 | 4.338284 | 3.260029 | 2.221876 | 0 | 9.176702 | 0
2018-03-24 12:15 | 324915.6 | 600.0004 | 3 | 38 | 4.378523 | 3.260046 | 2.33053 | 0 | 9.650242 | 0
2018-03-24 12:17 | 325035.6 | 720.0004 | 3 | 38 | 4.400394 | 2.958393 | 2.436649 | 0 | 10.11658 | 0
2018-03-24 12:19 | 325155.6 | 840.0019 | 3 | 38 | 4.400369 | 2.472931 | 2.526848 | 0 | 10.51349 | 0
2018-03-24 12:21 | 325275.6 | 960.0019 | 3 | 38 | 4.40036 | 2.080271 | 2.60251 | 0 | 10.84643 | 0
2018-03-24 12:23 | 325395.6 | 1080.0019 | 3 | 38 | 4.40034 | 1.76058 | 2.666351 | 0 | 11.12735 | 0
2018-03-24 12:25 | 325515.6 | 1200.0005 | 3 | 38 | 4.40036 | 1.500326 | 2.720547 | 0 | 11.36583 | 0
2018-03-24 12:27 | 325635.6 | 1320.0002 | 3 | 38 | 4.400345 | 1.286375 | 2.766864 | 0 | 11.56964 | 0
2018-03-24 12:29 | 325755.6 | 1440.0011 | 3 | 38 | 4.400344 | 1.110075 | 2.806705 | 0 | 11.74496 | 0
2018-03-24 12:31 | 325875.6 | 1560.0002 | 3 | 38 | 4.400341 | 0.963747 | 2.841185 | 0 | 11.89668 | 0
2018-03-24 12:33 | 325995.6 | 1680.0018 | 3 | 38 | 4.400306 | 0.840971 | 2.8712 | 0 | 12.02876 | 0
2018-03-24 12:35 | 326115.6 | 1800.0002 | 3 | 38 | 4.40033 | 0.7383938 | 2.897469 | 0 | 12.14435 | 0
2018-03-24 12:37 | 326234 | 1918.3152 | 3 | 38 | 4.400322 | 0.6519985 | 2.920267 | 0 | 12.24467 | 0
2018-03-24 12:39 | 326354 | 120.0027 | 4 | 38 | 4.351112 | 0 | 2.920267 | 0 | 12.24467 | 0
2018-03-24 12:41 | 326474 | 240.0018 | 4 | 38 | 4.347839 | 0 | 2.920267 | 0 | 12.24467 | 0
2018-03-24 12:42 | 326534 | 300.0032 | 4 | 38 | 4.346787 | 0 | 2.920267 | 0 | 12.24467 | 0
2018-03-24 12:44 | 326654.1 | 120.0017 | 5 | 38 | 4.164165 | -2.281936 | 2.920267 | 0.07605933 | 12.24467 | 0.3184429
2018-03-24 12:46 | 326774.1 | 240.0018 | 5 | 38 | 4.132739 | -2.282104 | 2.920267 | 0.1521216 | 12.24467 | 0.6339675
2018-03-24 12:48 | 326894.1 | 360.0003 | 5 | 38 | 4.102405 | -2.282138 | 2.920267 | 0.2281834 | 12.24467 | 0.9471545
2018-03-24 12:50 | 327014.1 | 480.001 | 5 | 38 | 4.072326 | -2.282141 | 2.920267 | 0.3042457 | 12.24467 | 1.258047
2018-03-24 12:52 | 327134.1 | 600.0002 | 5 | 38 | 4.042472 | -2.282113 | 2.920267 | 0.380311 | 12.24467 | 1.566673
2018-03-24 12:54 | 327254.1 | 720.0002 | 5 | 38 | 4.012922 | -2.282104 | 2.920267 | 0.4563758 | 12.24467 | 1.873037
2018-03-24 12:56 | 327374.1 | 840.001 | 5 | 38 | 3.9838 | -2.282157 | 2.920267 | 0.5324381 | 12.24467 | 2.177158
2018-03-24 12:58 | 327494.1 | 960.0009 | 5 | 38 | 3.955237 | -2.282155 | 2.920267 | 0.6084996 | 12.24467 | 2.479082
2018-03-24 13:00 | 327614.1 | 1080.0002 | 5 | 38 | 3.927387 | -2.282146 | 2.920267 | 0.684562 | 12.24467 | 2.778864
2018-03-24 13:02 | 327734.1 | 1200.0012 | 5 | 38 | 3.900339 | -2.282192 | 2.920267 | 0.7606243 | 12.24467 | 3.076556
2018-03-24 13:04 | 327854.1 | 1320.0003 | 5 | 38 | 3.874258 | -2.282151 | 2.920267 | 0.8366904 | 12.24467 | 3.372242
2018-03-24 13:06 | 327974.1 | 1440.0002 | 5 | 38 | 3.849216 | -2.282136 | 2.920267 | 0.912754 | 12.24467 | 3.665972
2018-03-24 13:08 | 328094.1 | 1560.001 | 5 | 38 | 3.82529 | -2.282122 | 2.920267 | 0.9888186 | 12.24467 | 3.957843
2018-03-24 13:10 | 328214.1 | 1680.0003 | 5 | 38 | 3.802556 | -2.282141 | 2.920267 | 1.064882 | 12.24467 | 4.247937
2018-03-24 13:12 | 328334.1 | 1800.0002 | 5 | 38 | 3.781193 | -2.282171 | 2.920267 | 1.140947 | 12.24467 | 4.536355
2018-03-24 13:14 | 328454.1 | 1920.0002 | 5 | 38 | 3.761222 | -2.282146 | 2.920267 | 1.217008 | 12.24467 | 4.82319
2018-03-24 13:16 | 328574.1 | 2040.0018 | 5 | 38 | 3.742471 | -2.28218 | 2.920267 | 1.293074 | 12.24467 | 5.10857
2018-03-24 13:18 | 328694.1 | 2160.0018 | 5 | 38 | 3.724677 | -2.282122 | 2.920267 | 1.369138 | 12.24467 | 5.392554
2018-03-24 13:20 | 328814.1 | 2280.0008 | 5 | 38 | 3.707678 | -2.28213 | 2.920267 | 1.445204 | 12.24467 | 5.675224
2018-03-24 13:22 | 328934.1 | 2400.0002 | 5 | 38 | 3.691498 | -2.282167 | 2.920267 | 1.521268 | 12.24467 | 5.956626
2018-03-24 13:24 | 329054.1 | 2520.0002 | 5 | 38 | 3.676246 | -2.282143 | 2.920267 | 1.597331 | 12.24467 | 6.236827
2018-03-24 13:26 | 329174.1 | 2640.0018 | 5 | 38 | 3.661967 | -2.282134 | 2.920267 | 1.673395 | 12.24467 | 6.515905
2018-03-24 13:28 | 329294.1 | 2760.0009 | 5 | 38 | 3.648718 | -2.282143 | 2.920267 | 1.749457 | 12.24467 | 6.793934
2018-03-24 13:30 | 329414.1 | 2880.0009 | 5 | 38 | 3.636409 | -2.282141 | 2.920267 | 1.825519 | 12.24467 | 7.070987
2018-03-24 13:32 | 329534.1 | 3000.0002 | 5 | 38 | 3.62474 | -2.282166 | 2.920267 | 1.901588 | 12.24467 | 7.347158
2018-03-24 13:34 | 329654.1 | 3120.0017 | 5 | 38 | 3.613295 | -2.282151 | 2.920267 | 1.977652 | 12.24467 | 7.622434
2018-03-24 13:36 | 329774.1 | 3240.0004 | 5 | 38 | 3.601725 | -2.282146 | 2.920267 | 2.053714 | 12.24467 | 7.896832
2018-03-24 13:38 | 329894.1 | 3360.0014 | 5 | 38 | 3.589826 | -2.282141 | 2.920267 | 2.129779 | 12.24467 | 8.170348
2018-03-24 13:40 | 330014.1 | 3480.0002 | 5 | 38 | 3.577241 | -2.28213 | 2.920267 | 2.205844 | 12.24467 | 8.442933
2018-03-24 13:42 | 330134.1 | 3600.0017 | 5 | 38 | 3.564068 | -2.282155 | 2.920267 | 2.281907 | 12.24467 | 8.71453
2018-03-24 13:44 | 330254.1 | 3720.0002 | 5 | 38 | 3.550533 | -2.282128 | 2.920267 | 2.357968 | 12.24467 | 8.985104
2018-03-24 13:46 | 330374.1 | 3840.001 | 5 | 38 | 3.536663 | -2.282171 | 2.920267 | 2.434032 | 12.24467 | 9.254647
2018-03-24 13:48 | 330494.1 | 3960.0018 | 5 | 38 | 3.521347 | -2.282115 | 2.920267 | 2.510097 | 12.24467 | 9.523101
2018-03-24 13:50 | 330614.1 | 4080.0002 | 5 | 38 | 3.501104 | -2.282161 | 2.920267 | 2.58616 | 12.24467 | 9.790215
2018-03-24 13:52 | 330734.1 | 4200.0002 | 5 | 38 | 3.473432 | -2.282176 | 2.920267 | 2.662221 | 12.24467 | 10.05552
2018-03-24 13:54 | 330854.1 | 4320.001 | 5 | 38 | 3.432211 | -2.282151 | 2.920267 | 2.738278 | 12.24467 | 10.31825
2018-03-24 13:56 | 330974.1 | 4440.0012 | 5 | 38 | 3.357517 | -2.282171 | 2.920267 | 2.814342 | 12.24467 | 10.57684
2018-03-24 13:58 | 331094.1 | 4560.0003 | 5 | 38 | 3.166881 | -2.282166 | 2.920267 | 2.890411 | 12.24467 | 10.82621
2018-03-24 13:59 | 331139.1 | 4605.0408 | 5 | 38 | 2.999968 | -2.282128 | 2.920267 | 2.918961 | 12.24467 | 10.91454
2018-03-24 14:01 | 331259.2 | 120.0011 | 6 | 38 | 3.244122 | 0 | 2.920267 | 2.918961 | 12.24467 | 10.91454
2018-03-24 14:03 | 331379.2 | 240.0018 | 6 | 38 | 3.262929 | 0 | 2.920267 | 2.918961 | 12.24467 | 10.91454
2018-03-24 14:04 | 331439.2 | 300.0041 | 6 | 38 | 3.268961 | 0 | 2.920267 | 2.918961 | 12.24467 | 10.91454
2018-03-24 14:04 | 331439.2 | 0.0025 | 7 | 39 | 3.268838 | 0 | 0 | 0 | 0 | 0
2018-03-24 14:06 | 331559.3094 | 120.0009 | 2 | 39 | 3.967226 | 4.889883 | 0.1622872 | 2.93e-10 | 0.6219561 | 9.59e-10
2018-03-24 14:08 | 331679.3086 | 240.0001 | 2 | 39 | 4.015409 | 4.889797 | 0.3252683 | 2.93e-10 | 1.273033 | 9.59e-10
2018-03-24 14:10 | 331799.3102 | 360.0017 | 2 | 39 | 4.052284 | 4.889826 | 0.4882456 | 2.93e-10 | 1.930501 | 9.59e-10
2018-03-24 14:12 | 331919.3086 | 480.0001 | 2 | 39 | 4.084888 | 4.889814 | 0.651226 | 2.93e-10 | 2.593674 | 9.59e-10
2018-03-24 14:14 | 332039.3102 | 600.0017 | 2 | 39 | 4.112122 | 4.889849 | 0.8142102 | 2.93e-10 | 3.261723 | 9.59e-10
2018-03-24 14:16 | 332159.3086 | 720.0001 | 2 | 39 | 4.136481 | 4.889812 | 0.9771836 | 2.93e-10 | 3.933894 | 9.59e-10
2018-03-24 14:18 | 332279.3086 | 840.0001 | 2 | 39 | 4.161839 | 4.889828 | 1.140165 | 2.93e-10 | 4.610089 | 9.59e-10
2018-03-24 14:20 | 332399.3094 | 960.0009 | 2 | 39 | 4.191015 | 4.890129 | 1.303156 | 2.93e-10 | 5.29075 | 9.59e-10
2018-03-24 14:22 | 332519.3095 | 1080.001 | 2 | 39 | 4.200377 | 4.502048 | 1.461407 | 2.93e-10 | 5.955238 | 9.59e-10
2018-03-24 14:24 | 332639.3094 | 1200.0009 | 2 | 39 | 4.200379 | 3.993345 | 1.602937 | 2.93e-10 | 6.549718 | 9.59e-10
2018-03-24 14:26 | 332759.3086 | 1320.0001 | 2 | 39 | 4.200375 | 3.503849 | 1.727804 | 2.93e-10 | 7.074205 | 9.59e-10
2018-03-24 14:27 | 332821.8348 | 1382.5263 | 2 | 39 | 4.200377 | 3.259962 | 1.786522 | 2.93e-10 | 7.320843 | 9.59e-10
2018-03-24 14:29 | 332941.9 | 120.0018 | 3 | 39 | 4.229837 | 3.260036 | 1.894743 | 2.93e-10 | 7.776896 | 9.59e-10
2018-03-24 14:31 | 333061.9 | 240.0002 | 3 | 39 | 4.263634 | 3.260017 | 2.003399 | 2.93e-10 | 8.238306 | 9.59e-10
2018-03-24 14:33 | 333181.9 | 360.0019 | 3 | 39 | 4.299897 | 3.260052 | 2.112057 | 2.93e-10 | 8.703533 | 9.59e-10
2018-03-24 14:35 | 333301.9 | 480.002 | 3 | 39 | 4.338365 | 3.260035 | 2.220721 | 2.93e-10 | 9.172849 | 9.59e-10
2018-03-24 14:37 | 333421.9 | 600.0018 | 3 | 39 | 4.37869 | 3.260006 | 2.329377 | 2.93e-10 | 9.646414 | 9.59e-10
2018-03-24 14:39 | 333541.9 | 720.0017 | 3 | 39 | 4.400382 | 2.955074 | 2.435441 | 2.93e-10 | 10.11252 | 9.59e-10
2018-03-24 14:41 | 333661.9 | 840.0003 | 3 | 39 | 4.400392 | 2.47172 | 2.525574 | 2.93e-10 | 10.50914 | 9.59e-10
2018-03-24 14:43 | 333781.9 | 960.0011 | 3 | 39 | 4.400362 | 2.080238 | 2.601204 | 2.93e-10 | 10.84194 | 9.59e-10
2018-03-24 14:45 | 333901.9 | 1080.0004 | 3 | 39 | 4.400359 | 1.761135 | 2.665042 | 2.93e-10 | 11.12285 | 9.59e-10
2018-03-24 14:47 | 334021.9 | 1200.0019 | 3 | 39 | 4.400342 | 1.500425 | 2.719264 | 2.93e-10 | 11.36144 | 9.59e-10
2018-03-24 14:49 | 334141.9 | 1320.0011 | 3 | 39 | 4.400358 | 1.287361 | 2.76561 | 2.93e-10 | 11.56538 | 9.59e-10
2018-03-24 14:51 | 334261.9 | 1440.0011 | 3 | 39 | 4.400373 | 1.111002 | 2.805474 | 2.93e-10 | 11.7408 | 9.59e-10
2018-03-24 14:53 | 334381.9 | 1560.0004 | 3 | 39 | 4.400339 | 0.9642048 | 2.839972 | 2.93e-10 | 11.8926 | 9.59e-10
2018-03-24 14:55 | 334501.9 | 1680.0005 | 3 | 39 | 4.400326 | 0.8411922 | 2.869997 | 2.93e-10 | 12.02472 | 9.59e-10
2018-03-24 14:57 | 334621.9 | 1800.0004 | 3 | 39 | 4.400344 | 0.7383423 | 2.89627 | 2.93e-10 | 12.14033 | 9.59e-10
2018-03-24 14:59 | 334740.2 | 1918.3554 | 3 | 39 | 4.400345 | 0.6519909 | 2.91907 | 2.93e-10 | 12.24066 | 9.59e-10
2018-03-24 15:01 | 334860.3 | 120.0023 | 4 | 39 | 4.351082 | 0 | 2.91907 | 2.93e-10 | 12.24066 | 9.59e-10
2018-03-24 15:03 | 334980.3 | 240.0014 | 4 | 39 | 4.347802 | 0 | 2.91907 | 2.93e-10 | 12.24066 | 9.59e-10
2018-03-24 15:04 | 335040.3 | 300.0044 | 4 | 39 | 4.34677 | 0 | 2.91907 | 2.93e-10 | 12.24066 | 9.59e-10
2018-03-24 15:06 | 335160.3 | 120.0002 | 5 | 39 | 4.163955 | -2.282095 | 2.91907 | 0.07605492 | 12.24066 | 0.3184116
2018-03-24 15:08 | 335280.3 | 240.0002 | 5 | 39 | 4.132489 | -2.28218 | 2.91907 | 0.1521153 | 12.24066 | 0.6339116
2018-03-24 15:10 | 335400.3 | 360.0001 | 5 | 39 | 4.102129 | -2.281823 | 2.91907 | 0.2281787 | 12.24066 | 0.9470853
2018-03-24 15:12 | 335520.3 | 480.0001 | 5 | 39 | 4.072017 | -2.282134 | 2.91907 | 0.3042418 | 12.24066 | 1.257959
2018-03-24 15:14 | 335640.3 | 600.0002 | 5 | 39 | 4.042159 | -2.282128 | 2.91907 | 0.3803088 | 12.24066 | 1.566567
2018-03-24 15:16 | 335760.3 | 720.001 | 5 | 39 | 4.012611 | -2.282153 | 2.91907 | 0.456371 | 12.24066 | 1.872897
2018-03-24 15:18 | 335880.3 | 840.0011 | 5 | 39 | 3.983523 | -2.282007 | 2.91907 | 0.5324342 | 12.24066 | 2.176999
2018-03-24 15:20 | 336000.3 | 960.0003 | 5 | 39 | 3.954977 | -2.282188 | 2.91907 | 0.6084962 | 12.24066 | 2.478905
2018-03-24 15:22 | 336120.3 | 1080.0004 | 5 | 39 | 3.92709 | -2.282176 | 2.91907 | 0.684557 | 12.24066 | 2.778658
2018-03-24 15:24 | 336240.3 | 1200.0019 | 5 | 39 | 3.900021 | -2.28212 | 2.91907 | 0.7606213 | 12.24066 | 3.076336
2018-03-24 15:26 | 336360.3 | 1320.0019 | 5 | 39 | 3.873902 | -2.282171 | 2.91907 | 0.8366839 | 12.24066 | 3.371982
2018-03-24 15:28 | 336480.3 | 1440.0004 | 5 | 39 | 3.848897 | -2.281849 | 2.91907 | 0.9127444 | 12.24066 | 3.665674
2018-03-24 15:30 | 336600.3 | 1560.002 | 5 | 39 | 3.824926 | -2.282194 | 2.91907 | 0.9888078 | 12.24066 | 3.957514
2018-03-24 15:32 | 336720.3 | 1680.0005 | 5 | 39 | 3.802209 | -2.282141 | 2.91907 | 1.064868 | 12.24066 | 4.247568
2018-03-24 15:34 | 336840.3 | 1800.0005 | 5 | 39 | 3.780802 | -2.282176 | 2.91907 | 1.140928 | 12.24066 | 4.53594
2018-03-24 15:36 | 336960.3 | 1920.0014 | 5 | 39 | 3.760881 | -2.282146 | 2.91907 | 1.216994 | 12.24066 | 4.822764
2018-03-24 15:38 | 337080.3 | 2040.0013 | 5 | 39 | 3.742177 | -2.282178 | 2.91907 | 1.293054 | 12.24066 | 5.1081
2018-03-24 15:40 | 337200.3 | 2160.0009 | 5 | 39 | 3.724442 | -2.282176 | 2.91907 | 1.369121 | 12.24066 | 5.392077
2018-03-24 15:42 | 337320.3 | 2280.0013 | 5 | 39 | 3.707504 | -2.282176 | 2.91907 | 1.44518 | 12.24066 | 5.674703
2018-03-24 15:44 | 337440.3 | 2400.0013 | 5 | 39 | 3.69138 | -2.281849 | 2.91907 | 1.521241 | 12.24066 | 5.956082
2018-03-24 15:46 | 337560.3 | 2520.0013 | 5 | 39 | 3.676158 | -2.281855 | 2.91907 | 1.597299 | 12.24066 | 6.236254
2018-03-24 15:48 | 337680.4 | 2640.0022 | 5 | 39 | 3.661881 | -2.282167 | 2.91907 | 1.673359 | 12.24066 | 6.515314
2018-03-24 15:50 | 337800.3 | 2760.0011 | 5 | 39 | 3.648644 | -2.281826 | 2.91907 | 1.749418 | 12.24066 | 6.793322
2018-03-24 15:52 | 337920.3 | 2880.0006 | 5 | 39 | 3.636281 | -2.282187 | 2.91907 | 1.82548 | 12.24066 | 7.07037
2018-03-24 15:54 | 338040.3 | 3000.0015 | 5 | 39 | 3.624586 | -2.282176 | 2.91907 | 1.90154 | 12.24066 | 7.346498
2018-03-24 15:56 | 338160.4 | 3120.0023 | 5 | 39 | 3.613131 | -2.282187 | 2.91907 | 1.977603 | 12.24066 | 7.621761
2018-03-24 15:58 | 338280.3 | 3240.0005 | 5 | 39 | 3.601562 | -2.281823 | 2.91907 | 2.053663 | 12.24066 | 7.896137
2018-03-24 16:00 | 338400.3 | 3360.0007 | 5 | 39 | 3.589612 | -2.282157 | 2.91907 | 2.129725 | 12.24066 | 8.169628
2018-03-24 16:02 | 338520.3 | 3480.001 | 5 | 39 | 3.577045 | -2.2818 | 2.91907 | 2.205785 | 12.24066 | 8.442181
2018-03-24 16:04 | 338640.4 | 3600.0023 | 5 | 39 | 3.563806 | -2.282148 | 2.91907 | 2.281842 | 12.24066 | 8.713737
2018-03-24 16:06 | 338760.3 | 3720.0004 | 5 | 39 | 3.550296 | -2.281823 | 2.91907 | 2.357901 | 12.24066 | 8.984284
2018-03-24 16:08 | 338880.3 | 3840.0015 | 5 | 39 | 3.536344 | -2.282188 | 2.91907 | 2.433954 | 12.24066 | 9.253768
2018-03-24 16:10 | 339000.3 | 3960.0016 | 5 | 39 | 3.520984 | -2.282176 | 2.91907 | 2.510012 | 12.24066 | 9.522174
2018-03-24 16:12 | 339120.3 | 4080.0008 | 5 | 39 | 3.500704 | -2.28183 | 2.91907 | 2.586072 | 12.24066 | 9.789249
2018-03-24 16:14 | 339240.3 | 4200.0012 | 5 | 39 | 3.472956 | -2.28183 | 2.91907 | 2.662131 | 12.24066 | 10.05451
2018-03-24 16:16 | 339360.3 | 4320.0008 | 5 | 39 | 3.431545 | -2.281897 | 2.91907 | 2.738185 | 12.24066 | 10.31719
2018-03-24 16:18 | 339480.3 | 4440.0009 | 5 | 39 | 3.356141 | -2.28183 | 2.91907 | 2.814242 | 12.24066 | 10.57569
2018-03-24 16:20 | 339600.3 | 4560.0001 | 5 | 39 | 3.162951 | -2.282169 | 2.91907 | 2.890296 | 12.24066 | 10.82483
2018-03-24 16:20 | 339643.9 | 4603.5799 | 5 | 39 | 2.999978 | -2.281823 | 2.91907 | 2.917918 | 12.24066 | 10.91022
2018-03-24 16:22 | 339764 | 120.001 | 6 | 39 | 3.244914 | 0 | 2.91907 | 2.917918 | 12.24066 | 10.91022
2018-03-24 16:24 | 339884 | 240.0019 | 6 | 39 | 3.263875 | 0 | 2.91907 | 2.917918 | 12.24066 | 10.91022
2018-03-24 16:25 | 339944 | 300.0032 | 6 | 39 | 3.269933 | 0 | 2.91907 | 2.917918 | 12.24066 | 10.91022
2018-03-24 16:25 | 339944 | 0.0025 | 7 | 40 | 3.269929 | 0 | 0 | 0 | 0 | 0
2018-03-24 16:27 | 340064 | 120.0017 | 2 | 40 | 3.967396 | 4.889894 | 0.1622919 | 0 | 0.6220526 | 0
2018-03-24 16:29 | 340184 | 240.001 | 2 | 40 | 4.015563 | 4.889877 | 0.3252659 | 0 | 1.273123 | 0
2018-03-24 16:31 | 340304 | 360.001 | 2 | 40 | 4.052455 | 4.889826 | 0.4882459 | 0 | 1.930628 | 0
2018-03-24 16:33 | 340424 | 480.0002 | 2 | 40 | 4.085138 | 4.889864 | 0.6512251 | 0 | 2.593833 | 0
2018-03-24 16:35 | 340544 | 600.0019 | 2 | 40 | 4.112439 | 4.889851 | 0.8142008 | 0 | 3.261891 | 0
2018-03-24 16:37 | 340664 | 720.0002 | 2 | 40 | 4.136737 | 4.88987 | 0.9771784 | 0 | 3.934122 | 0
2018-03-24 16:39 | 340784 | 840.001 | 2 | 40 | 4.162136 | 4.889866 | 1.140148 | 0 | 4.610308 | 0
2018-03-24 16:41 | 340904 | 960.0018 | 2 | 40 | 4.191308 | 4.889826 | 1.303137 | 0 | 5.291014 | 0
2018-03-24 16:43 | 341024 | 1080.0003 | 2 | 40 | 4.200377 | 4.496607 | 1.461257 | 0 | 5.954966 | 0
2018-03-24 16:45 | 341144 | 1200.0011 | 2 | 40 | 4.200372 | 3.988291 | 1.602625 | 0 | 6.548764 | 0
2018-03-24 16:47 | 341264 | 1320.0003 | 2 | 40 | 4.200379 | 3.498919 | 1.72734 | 0 | 7.072613 | 0
2018-03-24 16:49 | 341325.3 | 1381.2545 | 2 | 40 | 4.200359 | 3.259991 | 1.784829 | 0 | 7.314093 | 0
2018-03-24 16:51 | 341445.3 | 120.0011 | 3 | 40 | 4.229784 | 3.260071 | 1.893055 | 0 | 7.770162 | 0
2018-03-24 16:53 | 341565.3 | 240.001 | 3 | 40 | 4.263597 | 3.26008 | 2.001715 | 0 | 8.231587 | 0
2018-03-24 16:55 | 341685.3 | 360.001 | 3 | 40 | 4.299886 | 3.260006 | 2.110372 | 0 | 8.696809 | 0
2018-03-24 16:57 | 341805.3 | 480.001 | 3 | 40 | 4.338356 | 3.260092 | 2.219028 | 0 | 9.166089 | 0
2018-03-24 16:59 | 341925.3 | 600.001 | 3 | 40 | 4.378683 | 3.260061 | 2.327688 | 0 | 9.639668 | 0
2018-03-24 17:01 | 342045.4 | 720.0019 | 3 | 40 | 4.400372 | 2.955473 | 2.433768 | 0 | 10.10584 | 0
2018-03-24 17:03 | 342165.4 | 840.0018 | 3 | 40 | 4.400347 | 2.471748 | 2.523922 | 0 | 10.50255 | 0
2018-03-24 17:05 | 342285.3 | 960.0009 | 3 | 40 | 4.40037 | 2.079342 | 2.599576 | 0 | 10.83546 | 0
2018-03-24 17:07 | 342405.3 | 1080.0004 | 3 | 40 | 4.400355 | 1.734396 | 2.662904 | 0 | 11.11413 | 0
2018-03-24 17:09 | 342525.3 | 1200.0012 | 3 | 40 | 4.400361 | 1.471207 | 2.716209 | 0 | 11.34869 | 0
2018-03-24 17:11 | 342645.3 | 1320.0012 | 3 | 40 | 4.400345 | 1.245323 | 2.761353 | 0 | 11.54734 | 0
2018-03-24 17:13 | 342765.3 | 1440.0004 | 3 | 40 | 4.400311 | 1.078257 | 2.799951 | 0 | 11.71718 | 0
2018-03-24 17:15 | 342885.4 | 1560.002 | 3 | 40 | 4.400352 | 0.9431953 | 2.833571 | 0 | 11.86512 | 0
2018-03-24 17:17 | 343005.4 | 1680.0019 | 3 | 40 | 4.400335 | 0.8292351 | 2.863042 | 0 | 11.9948 | 0
2018-03-24 17:19 | 343125.3 | 1800.001 | 3 | 40 | 4.400316 | 0.7327309 | 2.889029 | 0 | 12.10915 | 0
2018-03-24 17:20 | 343242.7 | 1917.3553 | 3 | 40 | 4.400314 | 0.6519985 | 2.911566 | 0 | 12.20833 | 0
2018-03-24 17:22 | 343362.7 | 120.0025 | 4 | 40 | 4.349841 | 0 | 2.911566 | 0 | 12.20833 | 0
2018-03-24 17:24 | 343482.7 | 239.9999 | 4 | 40 | 4.346434 | 0 | 2.911566 | 0 | 12.20833 | 0
2018-03-24 17:25 | 343542.7 | 300.003 | 4 | 40 | 4.345323 | 0 | 2.911566 | 0 | 12.20833 | 0
2018-03-24 17:27 | 343662.9 | 120.0003 | 5 | 40 | 4.160148 | -2.28187 | 2.911566 | 0.07605145 | 12.20833 | 0.3181241
2018-03-24 17:29 | 343782.9 | 240.0003 | 5 | 40 | 4.128767 | -2.282151 | 2.911566 | 0.1521069 | 12.20833 | 0.6333172
2018-03-24 17:31 | 343902.9 | 360.0003 | 5 | 40 | 4.098543 | -2.282171 | 2.911566 | 0.2281645 | 12.20833 | 0.9461895
2018-03-24 17:33 | 344022.9 | 480.0006 | 5 | 40 | 4.068595 | -2.282166 | 2.911566 | 0.304225 | 12.20833 | 1.256786
2018-03-24 17:35 | 344142.9 | 600.002 | 5 | 40 | 4.038914 | -2.281849 | 2.911566 | 0.3802873 | 12.20833 | 1.565122
2018-03-24 17:37 | 344262.9 | 720.0012 | 5 | 40 | 4.009491 | -2.281803 | 2.911566 | 0.4563443 | 12.20833 | 1.871188
2018-03-24 17:39 | 344382.9 | 840.0014 | 5 | 40 | 3.980536 | -2.281786 | 2.911566 | 0.5324004 | 12.20833 | 2.175029
2018-03-24 17:41 | 344502.9 | 960.0004 | 5 | 40 | 3.95208 | -2.282199 | 2.911566 | 0.6084554 | 12.20833 | 2.476683
2018-03-24 17:43 | 344622.9 | 1080.0004 | 5 | 40 | 3.924358 | -2.281859 | 2.911566 | 0.6845086 | 12.20833 | 2.776193
2018-03-24 17:45 | 344742.9 | 1200.0021 | 5 | 40 | 3.897414 | -2.281826 | 2.911566 | 0.7605671 | 12.20833 | 3.073643
2018-03-24 17:47 | 344862.9 | 1320.0005 | 5 | 40 | 3.871404 | -2.281814 | 2.911566 | 0.8366233 | 12.20833 | 3.369069
2018-03-24 17:49 | 344982.9 | 1440.0021 | 5 | 40 | 3.846459 | -2.281803 | 2.911566 | 0.9126822 | 12.20833 | 3.662568
2018-03-24 17:51 | 345102.9 | 1560.0006 | 5 | 40 | 3.822571 | -2.282122 | 2.911566 | 0.9887348 | 12.20833 | 3.954186
2018-03-24 17:53 | 345222.9 | 1680.0022 | 5 | 40 | 3.799947 | -2.282086 | 2.911566 | 1.064799 | 12.20833 | 4.244079
2018-03-24 17:55 | 345342.9 | 1800.0014 | 5 | 40 | 3.778737 | -2.281805 | 2.911566 | 1.140856 | 12.20833 | 4.532274
2018-03-24 17:57 | 345462.9 | 1920.0006 | 5 | 40 | 3.758926 | -2.281857 | 2.911566 | 1.216907 | 12.20833 | 4.818891
2018-03-24 17:59 | 345582.9 | 2040.0007 | 5 | 40 | 3.740307 | -2.282032 | 2.911566 | 1.292966 | 12.20833 | 5.104075
2018-03-24 18:01 | 345702.9 | 2160.0007 | 5 | 40 | 3.722652 | -2.282178 | 2.911566 | 1.369024 | 12.20833 | 5.387879
2018-03-24 18:03 | 345822.9 | 2280.0016 | 5 | 40 | 3.705797 | -2.281805 | 2.911566 | 1.445081 | 12.20833 | 5.67037
2018-03-24 18:05 | 345942.9 | 2400.0008 | 5 | 40 | 3.689756 | -2.282205 | 2.911566 | 1.521137 | 12.20833 | 5.951603
2018-03-24 18:07 | 346062.9 | 2520.0016 | 5 | 40 | 3.674673 | -2.281849 | 2.911566 | 1.597196 | 12.20833 | 6.231661
2018-03-24 18:09 | 346182.9 | 2640.0016 | 5 | 40 | 3.660499 | -2.281976 | 2.911566 | 1.673253 | 12.20833 | 6.5106
2018-03-24 18:11 | 346302.9 | 2760.0009 | 5 | 40 | 3.64737 | -2.282185 | 2.911566 | 1.74931 | 12.20833 | 6.788502
2018-03-24 18:13 | 346422.9 | 2880.0009 | 5 | 40 | 3.635132 | -2.281819 | 2.911566 | 1.825366 | 12.20833 | 7.065435
2018-03-24 18:15 | 346542.9 | 3000.0009 | 5 | 40 | 3.623478 | -2.281849 | 2.911566 | 1.90142 | 12.20833 | 7.341457
2018-03-24 18:17 | 346662.9 | 3120.0018 | 5 | 40 | 3.612028 | -2.281834 | 2.911566 | 1.97748 | 12.20833 | 7.616624
2018-03-24 18:19 | 346782.9 | 3240.001 | 5 | 40 | 3.600413 | -2.281936 | 2.911566 | 2.053534 | 12.20833 | 7.890893
2018-03-24 18:21 | 346902.9 | 3360.0002 | 5 | 40 | 3.588379 | -2.28203 | 2.911566 | 2.129592 | 12.20833 | 8.164279
2018-03-24 18:23 | 347022.9 | 3480.0002 | 5 | 40 | 3.575696 | -2.281828 | 2.911566 | 2.205652 | 12.20833 | 8.436732
2018-03-24 18:25 | 347142.9 | 3600.0018 | 5 | 40 | 3.562414 | -2.281849 | 2.911566 | 2.281709 | 12.20833 | 8.708188
2018-03-24 18:27 | 347262.9 | 3720.0002 | 5 | 40 | 3.548794 | -2.281849 | 2.911566 | 2.357763 | 12.20833 | 8.978605
2018-03-24 18:29 | 347382.9 | 3840.0008 | 5 | 40 | 3.53479 | -2.281826 | 2.911566 | 2.433816 | 12.20833 | 9.247974
2018-03-24 18:31 | 347502.9 | 3960.0002 | 5 | 40 | 3.519078 | -2.281909 | 2.911566 | 2.50987 | 12.20833 | 9.516232
2018-03-24 18:33 | 347622.9 | 4080.0003 | 5 | 40 | 3.498174 | -2.282166 | 2.911566 | 2.585928 | 12.20833 | 9.783134
2018-03-24 18:35 | 347742.9 | 4200.0019 | 5 | 40 | 3.469501 | -2.281846 | 2.911566 | 2.661985 | 12.20833 | 10.04817
2018-03-24 18:37 | 347862.9 | 4320.0011 | 5 | 40 | 3.426282 | -2.281872 | 2.911566 | 2.738037 | 12.20833 | 10.31051
2018-03-24 18:39 | 347982.9 | 4440.0019 | 5 | 40 | 3.344589 | -2.28187 | 2.911566 | 2.814096 | 12.20833 | 10.56843
2018-03-24 18:41 | 348102.9 | 4560.001 | 5 | 40 | 3.129492 | -2.281821 | 2.911566 | 2.890151 | 12.20833 | 10.81607
2018-03-24 18:42 | 348134.8 | 4591.9649 | 5 | 40 | 2.99997 | -2.281846 | 2.911566 | 2.91041 | 12.20833 | 10.87829
2018-03-24 18:44 | 348254.8 | 119.9999 | 6 | 40 | 3.245649 | 0 | 2.911566 | 2.91041 | 12.20833 | 10.87829
2018-03-24 18:46 | 348374.8 | 239.9998 | 6 | 40 | 3.264629 | 0 | 2.911566 | 2.91041 | 12.20833 | 10.87829
2018-03-24 18:47 | 348434.8 | 300.0053 | 6 | 40 | 3.270706 | 0 | 2.911566 | 2.91041 | 12.20833 | 10.87829
2018-03-24 18:47 | 348434.9 | 0.0048 | 7 | 41 | 3.27071 | 0 | 0 | 0 | 0 | 0
2018-03-24 18:49 | 348554.9 | 120.001 | 2 | 41 | 3.967803 | 4.88987 | 0.1622998 | 0 | 0.622191 | 0
2018-03-24 18:51 | 348674.9 | 240.0006 | 2 | 41 | 4.015836 | 4.889839 | 0.3252749 | 0 | 1.273316 | 0
2018-03-24 18:53 | 348794.9 | 360.0019 | 2 | 41 | 4.052759 | 4.889914 | 0.48825 | 0 | 1.930847 | 0
2018-03-24 18:55 | 348914.9 | 480.0019 | 2 | 41 | 4.0855 | 4.889891 | 0.6512323 | 0 | 2.594118 | 0
2018-03-24 18:57 | 349034.9 | 600.0003 | 2 | 41 | 4.112879 | 4.889835 | 0.8142092 | 0 | 3.262246 | 0
2018-03-24 18:59 | 349154.9 | 720.0011 | 2 | 41 | 4.137237 | 4.88987 | 0.9771876 | 0 | 3.934556 | 0
2018-03-24 19:01 | 349274.9 | 840.0011 | 2 | 41 | 4.162703 | 4.889883 | 1.140164 | 0 | 4.610858 | 0
2018-03-24 19:03 | 349394.9 | 960.0019 | 2 | 41 | 4.191885 | 4.889854 | 1.303148 | 0 | 5.291636 | 0
2018-03-24 19:05 | 349514.9 | 1080.0003 | 2 | 41 | 4.200398 | 4.49003 | 1.461052 | 0 | 5.954708 | 0
2018-03-24 19:07 | 349634.9 | 1200.0019 | 2 | 41 | 4.200365 | 3.982639 | 1.602205 | 0 | 6.547605 | 0
2018-03-24 19:09 | 349754.9 | 1320.0003 | 2 | 41 | 4.200379 | 3.495089 | 1.726752 | 0 | 7.070746 | 0
2018-03-24 19:10 | 349815.3 | 1380.3441 | 2 | 41 | 4.200386 | 3.259974 | 1.783348 | 0 | 7.30847 | 0
2018-03-24 19:12 | 349935.3 | 120.0003 | 3 | 41 | 4.229772 | 3.260082 | 1.891574 | 0 | 7.764541 | 0
2018-03-24 19:14 | 350055.3 | 240.0004 | 3 | 41 | 4.263613 | 3.260082 | 2.00023 | 0 | 8.225946 | 0
2018-03-24 19:16 | 350175.3 | 360.0011 | 3 | 41 | 4.299843 | 3.260069 | 2.108895 | 0 | 8.691201 | 0
2018-03-24 19:18 | 350295.3 | 480.0005 | 3 | 41 | 4.338403 | 3.260105 | 2.21755 | 0 | 9.160476 | 0
2018-03-24 19:20 | 350415.3 | 600.002 | 3 | 41 | 4.378819 | 3.260057 | 2.326212 | 0 | 9.634077 | 0
2018-03-24 19:22 | 350535.3 | 720.0021 | 3 | 41 | 4.400393 | 2.953602 | 2.432246 | 0 | 10.10006 | 0
2018-03-24 19:24 | 350655.3 | 840.002 | 3 | 41 | 4.400361 | 2.470602 | 2.522335 | 0 | 10.49648 | 0
2018-03-24 19:26 | 350775.3 | 960.0005 | 3 | 41 | 4.40037 | 2.080715 | 2.597964 | 0 | 10.82928 | 0
2018-03-24 19:28 | 350895.3 | 1080.0021 | 3 | 41 | 4.400373 | 1.763176 | 2.661834 | 0 | 11.11033 | 0
2018-03-24 19:30 | 351015.3 | 1200.0013 | 3 | 41 | 4.40034 | 1.501884 | 2.716107 | 0 | 11.34915 | 0
2018-03-24 19:32 | 351135.3 | 1320.002 | 3 | 41 | 4.400364 | 1.288996 | 2.762508 | 0 | 11.55333 | 0
2018-03-24 19:34 | 351255.3 | 1440.0004 | 3 | 41 | 4.400351 | 1.112326 | 2.802439 | 0 | 11.72904 | 0
2018-03-24 19:36 | 351375.3 | 1560.0005 | 3 | 41 | 4.400351 | 0.9658241 | 2.837001 | 0 | 11.88112 | 0
2018-03-24 19:38 | 351495.3 | 1680.0004 | 3 | 41 | 4.400345 | 0.8435402 | 2.867083 | 0 | 12.01349 | 0
2018-03-24 19:40 | 351615.3 | 1800.0005 | 3 | 41 | 4.400304 | 0.7392178 | 2.893402 | 0 | 12.12931 | 0
2018-03-24 19:42 | 351734.7 | 1919.4419 | 3 | 41 | 4.400325 | 0.6519966 | 2.916437 | 0 | 12.23067 | 0
2018-03-24 19:44 | 351854.8 | 120.0009 | 4 | 41 | 4.350873 | 0 | 2.916437 | 0 | 12.23067 | 0
2018-03-24 19:46 | 351974.8 | 240.0024 | 4 | 41 | 4.34758 | 0 | 2.916437 | 0 | 12.23067 | 0
2018-03-24 19:47 | 352034.8 | 300.0031 | 4 | 41 | 4.346523 | 0 | 2.916437 | 0 | 12.23067 | 0
2018-03-24 19:49 | 352154.9 | 120.0018 | 5 | 41 | 4.163048 | -2.281893 | 2.916437 | 0.07604822 | 12.23067 | 0.3183199
2018-03-24 19:51 | 352274.9 | 240.001 | 5 | 41 | 4.131518 | -2.28184 | 2.916437 | 0.1521011 | 12.23067 | 0.6337168
2018-03-24 19:53 | 352394.9 | 360.0002 | 5 | 41 | 4.101122 | -2.281798 | 2.916437 | 0.2281589 | 12.23067 | 0.9467926
2018-03-24 19:55 | 352514.9 | 480.0003 | 5 | 41 | 4.070994 | -2.2818 | 2.916437 | 0.3042168 | 12.23067 | 1.257568
2018-03-24 19:57 | 352634.9 | 600.0027 | 5 | 41 | 4.041097 | -2.281828 | 2.916437 | 0.3802748 | 12.23067 | 1.566061
2018-03-24 19:59 | 352754.9 | 720.0027 | 5 | 41 | 4.011509 | -2.281957 | 2.916437 | 0.4563309 | 12.23067 | 1.872282
2018-03-24 20:01 | 352874.9 | 840.0004 | 5 | 41 | 3.982319 | -2.282153 | 2.916437 | 0.5323892 | 12.23067 | 2.176277
2018-03-24 20:03 | 352994.9 | 960.0011 | 5 | 41 | 3.953756 | -2.282167 | 2.916437 | 0.6084438 | 12.23067 | 2.478061
2018-03-24 20:05 | 353114.9 | 1080.0004 | 5 | 41 | 3.9259 | -2.281851 | 2.916437 | 0.6845027 | 12.23067 | 2.777715
2018-03-24 20:07 | 353234.9 | 1200.002 | 5 | 41 | 3.898869 | -2.281814 | 2.916437 | 0.7605585 | 12.23067 | 3.075269
2018-03-24 20:09 | 353354.9 | 1320.0013 | 5 | 41 | 3.87277 | -2.281819 | 2.916437 | 0.8366138 | 12.23067 | 3.370799
2018-03-24 20:11 | 353474.9 | 1440.0004 | 5 | 41 | 3.847763 | -2.282136 | 2.916437 | 0.9126702 | 12.23067 | 3.66439
2018-03-24 20:13 | 353594.9 | 1560.0012 | 5 | 41 | 3.823894 | -2.281888 | 2.916437 | 0.9887291 | 12.23067 | 3.956132
2018-03-24 20:15 | 353714.9 | 1680.0004 | 5 | 41 | 3.801234 | -2.2818 | 2.916437 | 1.064791 | 12.23067 | 4.246114
2018-03-24 20:17 | 353834.9 | 1800.0005 | 5 | 41 | 3.779861 | -2.281803 | 2.916437 | 1.140847 | 12.23067 | 4.5344
2018-03-24 20:19 | 353954.9 | 1920.0017 | 5 | 41 | 3.75995 | -2.281828 | 2.916437 | 1.216906 | 12.23067 | 4.821125
2018-03-24 20:21 | 354074.9 | 2040.0021 | 5 | 41 | 3.741228 | -2.281838 | 2.916437 | 1.292968 | 12.23067 | 5.106393
2018-03-24 20:23 | 354194.9 | 2160.0005 | 5 | 41 | 3.723438 | -2.282182 | 2.916437 | 1.369027 | 12.23067 | 5.390266
2018-03-24 20:25 | 354314.9 | 2280.0005 | 5 | 41 | 3.706481 | -2.282145 | 2.916437 | 1.445085 | 12.23067 | 5.672814
2018-03-24 20:27 | 354434.9 | 2400.0014 | 5 | 41 | 3.690415 | -2.281911 | 2.916437 | 1.521146 | 12.23067 | 5.954116
2018-03-24 20:29 | 354554.9 | 2520.0014 | 5 | 41 | 3.675259 | -2.281828 | 2.916437 | 1.597208 | 12.23067 | 6.234232
2018-03-24 20:31 | 354674.9 | 2640.0024 | 5 | 41 | 3.661061 | -2.281832 | 2.916437 | 1.673265 | 12.23067 | 6.513213
2018-03-24 20:33 | 354794.9 | 2760.0023 | 5 | 41 | 3.647856 | -2.281834 | 2.916437 | 1.749322 | 12.23067 | 6.791153
2018-03-24 20:35 | 354914.9 | 2880.0024 | 5 | 41 | 3.635552 | -2.282203 | 2.916437 | 1.825378 | 12.23067 | 7.068122
2018-03-24 20:37 | 355034.9 | 3000.0017 | 5 | 41 | 3.623922 | -2.281879 | 2.916437 | 1.901441 | 12.23067 | 7.344208
2018-03-24 20:39 | 355154.9 | 3120.0015 | 5 | 41 | 3.612492 | -2.281823 | 2.916437 | 1.977497 | 12.23067 | 7.619395
2018-03-24 20:41 | 355274.9 | 3240.0009 | 5 | 41 | 3.600918 | -2.282159 | 2.916437 | 2.053555 | 12.23067 | 7.893714
2018-03-24 20:43 | 355394.9 | 3360.0017 | 5 | 41 | 3.588998 | -2.282113 | 2.916437 | 2.129617 | 12.23067 | 8.167157
2018-03-24 20:45 | 355514.9 | 3480.0001 | 5 | 41 | 3.576427 | -2.281828 | 2.916437 | 2.205673 | 12.23067 | 8.439648
2018-03-24 20:47 | 355634.9 | 3600.0009 | 5 | 41 | 3.563178 | -2.281953 | 2.916437 | 2.281735 | 12.23067 | 8.711177
2018-03-24 20:49 | 355754.9 | 3720.0018 | 5 | 41 | 3.549642 | -2.281834 | 2.916437 | 2.357788 | 12.23067 | 8.981656
2018-03-24 20:51 | 355874.9 | 3840.0002 | 5 | 41 | 3.535679 | -2.281842 | 2.916437 | 2.433842 | 12.23067 | 9.25109
2018-03-24 20:53 | 355994.9 | 3960.0018 | 5 | 41 | 3.5202 | -2.282201 | 2.916437 | 2.509898 | 12.23067 | 9.519433
2018-03-24 20:55 | 356114.9 | 4080.0019 | 5 | 41 | 3.499712 | -2.281867 | 2.916437 | 2.585956 | 12.23067 | 9.786434
2018-03-24 20:57 | 356234.9 | 4200.0019 | 5 | 41 | 3.471597 | -2.281857 | 2.916437 | 2.662012 | 12.23067 | 10.0516
2018-03-24 20:59 | 356354.9 | 4320.0004 | 5 | 41 | 3.429576 | -2.281859 | 2.916437 | 2.738059 | 12.23067 | 10.31412
2018-03-24 21:01 | 356474.9 | 4440.0004 | 5 | 41 | 3.351973 | -2.281863 | 2.916437 | 2.814116 | 12.23067 | 10.57241
2018-03-24 21:03 | 356594.9 | 4560.002 | 5 | 41 | 3.151362 | -2.281863 | 2.916437 | 2.890173 | 12.23067 | 10.82103
2018-03-24 21:04 | 356634.3 | 4599.3826 | 5 | 41 | 2.999993 | -2.281837 | 2.916437 | 2.915132 | 12.23067 | 10.89801
2018-03-24 21:06 | 356754.3 | 120.0011 | 6 | 41 | 3.246606 | 0 | 2.916437 | 2.915138 | 12.23067 | 10.89803
2018-03-24 21:08 | 356874.3 | 240.0019 | 6 | 41 | 3.265728 | 0 | 2.916437 | 2.915138 | 12.23067 | 10.89803
2018-03-24 21:09 | 356934.3 | 300.0041 | 6 | 41 | 3.271829 | 0 | 2.916437 | 2.915138 | 12.23067 | 10.89803
2018-03-24 21:09 | 356934.4 | 0.0025 | 7 | 42 | 3.27176 | 0 | 0 | 0 | 0 | 0
2018-03-24 21:11 | 357054.4535 | 120.0026 | 2 | 42 | 3.968168 | 4.88991 | 0.1622936 | 1.335e-09 | 0.6222853 | 4.368e-09
2018-03-24 21:13 | 357174.4511 | 240.0002 | 2 | 42 | 4.016181 | 4.889845 | 0.3252676 | 1.335e-09 | 1.273459 | 4.368e-09
2018-03-24 21:15 | 357294.4528 | 360.0019 | 2 | 42 | 4.053006 | 4.889856 | 0.4882478 | 1.335e-09 | 1.931058 | 4.368e-09
2018-03-24 21:17 | 357414.452 | 480.0011 | 2 | 42 | 4.08567 | 4.889858 | 0.6512195 | 1.335e-09 | 2.594322 | 4.368e-09
2018-03-24 21:19 | 357534.4522 | 600.0013 | 2 | 42 | 4.112896 | 4.889881 | 0.8141994 | 1.335e-09 | 3.262477 | 4.368e-09
2018-03-24 21:21 | 357654.4522 | 720.0013 | 2 | 42 | 4.137166 | 4.889893 | 0.9771768 | 1.335e-09 | 3.934781 | 4.368e-09
2018-03-24 21:23 | 357774.4521 | 840.0012 | 2 | 42 | 4.162627 | 4.889879 | 1.140154 | 1.335e-09 | 4.611073 | 4.368e-09
2018-03-24 21:25 | 357894.4529 | 960.002 | 2 | 42 | 4.19189 | 4.889887 | 1.303129 | 1.335e-09 | 5.291807 | 4.368e-09
2018-03-24 21:27 | 358014.4531 | 1080.0022 | 2 | 42 | 4.200383 | 4.488102 | 1.46102 | 1.335e-09 | 5.954823 | 4.368e-09
2018-03-24 21:29 | 358134.4522 | 1200.0013 | 2 | 42 | 4.200388 | 3.980623 | 1.602095 | 1.335e-09 | 6.547392 | 4.368e-09
2018-03-24 21:31 | 358254.4522 | 1320.0013 | 2 | 42 | 4.200399 | 3.49305 | 1.726562 | 1.335e-09 | 7.070201 | 4.368e-09
2018-03-24 21:32 | 358314.2169 | 1379.766 | 2 | 42 | 4.200382 | 3.259966 | 1.782596 | 1.335e-09 | 7.305566 | 4.368e-09
2018-03-24 21:34 | 358434.2 | 120.0001 | 3 | 42 | 4.229829 | 3.260031 | 1.890815 | 1.335e-09 | 7.761607 | 4.368e-09
2018-03-24 21:36 | 358554.2 | 240.001 | 3 | 42 | 4.263679 | 3.260094 | 1.999476 | 1.335e-09 | 8.223042 | 4.368e-09
2018-03-24 21:38 | 358674.2 | 360.002 | 3 | 42 | 4.299995 | 3.260117 | 2.108139 | 1.335e-09 | 8.688297 | 4.368e-09
2018-03-24 21:40 | 358794.2 | 480.0004 | 3 | 42 | 4.338545 | 3.260078 | 2.216797 | 1.335e-09 | 9.157603 | 4.368e-09
2018-03-24 21:42 | 358914.2 | 600.0003 | 3 | 42 | 4.378916 | 3.260118 | 2.325454 | 1.335e-09 | 9.631193 | 4.368e-09
2018-03-24 21:44 | 359034.2 | 720.0011 | 3 | 42 | 4.400376 | 2.952085 | 2.431464 | 1.335e-09 | 10.09708 | 4.368e-09
2018-03-24 21:46 | 359154.2 | 840.0004 | 3 | 42 | 4.400383 | 2.469696 | 2.521512 | 1.335e-09 | 10.49332 | 4.368e-09
2018-03-24 21:48 | 359274.2 | 960.0006 | 3 | 42 | 4.40036 | 2.079191 | 2.5971 | 1.335e-09 | 10.82593 | 4.368e-09
2018-03-24 21:50 | 359394.2 | 1080.0021 | 3 | 42 | 4.400353 | 1.760771 | 2.660922 | 1.335e-09 | 11.10677 | 4.368e-09
2018-03-24 21:52 | 359514.2 | 1200.0007 | 3 | 42 | 4.400363 | 1.501228 | 2.715144 | 1.335e-09 | 11.34537 | 4.368e-09
2018-03-24 21:54 | 359634.2 | 1320.0015 | 3 | 42 | 4.400342 | 1.287609 | 2.761502 | 1.335e-09 | 11.54936 | 4.368e-09
2018-03-24 21:56 | 359754.2 | 1440.0015 | 3 | 42 | 4.400335 | 1.11132 | 2.801386 | 1.335e-09 | 11.72486 | 4.368e-09
2018-03-24 21:58 | 359874.2 | 1560.0024 | 3 | 42 | 4.400325 | 0.9647255 | 2.835912 | 1.335e-09 | 11.87679 | 4.368e-09
2018-03-24 22:00 | 359994.2 | 1680.0008 | 3 | 42 | 4.400327 | 0.8422337 | 2.865969 | 1.335e-09 | 12.00905 | 4.368e-09
2018-03-24 22:02 | 360114.2 | 1800.0008 | 3 | 42 | 4.40034 | 0.7396164 | 2.892279 | 1.335e-09 | 12.12483 | 4.368e-09
2018-03-24 22:04 | 360233.8 | 1919.5677 | 3 | 42 | 4.400316 | 0.6519947 | 2.915337 | 1.335e-09 | 12.22629 | 4.368e-09
2018-03-24 22:06 | 360353.8 | 120.001 | 4 | 42 | 4.350832 | 0 | 2.915337 | 1.335e-09 | 12.22629 | 4.368e-09
2018-03-24 22:08 | 360473.8 | 240.0007 | 4 | 42 | 4.347506 | 0 | 2.915337 | 1.335e-09 | 12.22629 | 4.368e-09
2018-03-24 22:09 | 360533.8 | 300.0031 | 4 | 42 | 4.346468 | 0 | 2.915337 | 1.335e-09 | 12.22629 | 4.368e-09
2018-03-24 22:11 | 360653.9 | 120.001 | 5 | 42 | 4.162836 | -2.281826 | 2.915337 | 0.07605098 | 12.22629 | 0.3183186
2018-03-24 22:13 | 360773.9 | 240.0002 | 5 | 42 | 4.131249 | -2.282153 | 2.915337 | 0.1521017 | 12.22629 | 0.6336896
2018-03-24 22:15 | 360893.9 | 360.0003 | 5 | 42 | 4.100796 | -2.281849 | 2.915337 | 0.2281595 | 12.22629 | 0.9467424
2018-03-24 22:17 | 361013.9 | 480.0011 | 5 | 42 | 4.07062 | -2.282122 | 2.915337 | 0.3042159 | 12.22629 | 1.257486
2018-03-24 22:19 | 361133.9 | 600.0003 | 5 | 42 | 4.040699 | -2.28208 | 2.915337 | 0.3802742 | 12.22629 | 1.565951
2018-03-24 22:21 | 361253.9 | 720.0012 | 5 | 42 | 4.011132 | -2.281837 | 2.915337 | 0.4563317 | 12.22629 | 1.872151
2018-03-24 22:23 | 361373.9 | 840.0021 | 5 | 42 | 3.982001 | -2.281863 | 2.915337 | 0.5323899 | 12.22629 | 2.176119
2018-03-24 22:25 | 361493.9 | 960.0012 | 5 | 42 | 3.953395 | -2.282063 | 2.915337 | 0.6084412 | 12.22629 | 2.477863
2018-03-24 22:27 | 361613.9 | 1080.002 | 5 | 42 | 3.925536 | -2.281859 | 2.915337 | 0.6844977 | 12.22629 | 2.777481
2018-03-24 22:29 | 361733.9 | 1200.0012 | 5 | 42 | 3.89847 | -2.281855 | 2.915337 | 0.76055 | 12.22629 | 3.074991
2018-03-24 22:31 | 361853.9 | 1320.0014 | 5 | 42 | 3.872362 | -2.281874 | 2.915337 | 0.8366019 | 12.22629 | 3.370477
2018-03-24 22:33 | 361973.9 | 1440.002 | 5 | 42 | 3.847337 | -2.281846 | 2.915337 | 0.9126568 | 12.22629 | 3.664031
2018-03-24 22:35 | 362093.9 | 1560.0004 | 5 | 42 | 3.823479 | -2.281853 | 2.915337 | 0.9887072 | 12.22629 | 3.955708
2018-03-24 22:37 | 362213.9 | 1680.0013 | 5 | 42 | 3.800786 | -2.281842 | 2.915337 | 1.064762 | 12.22629 | 4.245629
2018-03-24 22:39 | 362333.9 | 1800.0021 | 5 | 42 | 3.779492 | -2.281826 | 2.915337 | 1.140822 | 12.22629 | 4.533898
2018-03-24 22:41 | 362453.9 | 1920.0005 | 5 | 42 | 3.759623 | -2.28184 | 2.915337 | 1.216874 | 12.22629 | 4.82057
2018-03-24 22:43 | 362573.9 | 2040.0029 | 5 | 42 | 3.740972 | -2.281882 | 2.915337 | 1.292933 | 12.22629 | 5.105807
2018-03-24 22:45 | 362693.9 | 2160 | 5 | 42 | 3.72323 | -2.281826 | 2.915337 | 1.368984 | 12.22629 | 5.389634
2018-03-24 22:47 | 362813.9 | 2280.0021 | 5 | 42 | 3.706362 | -2.281838 | 2.915337 | 1.445042 | 12.22629 | 5.672168
2018-03-24 22:49 | 362933.9 | 2400.0021 | 5 | 42 | 3.690266 | -2.281878 | 2.915337 | 1.521096 | 12.22629 | 5.953434
2018-03-24 22:51 | 363053.9 | 2520.0005 | 5 | 42 | 3.675103 | -2.28189 | 2.915337 | 1.597149 | 12.22629 | 6.233508
2018-03-24 22:53 | 363173.9 | 2640.0005 | 5 | 42 | 3.660864 | -2.282199 | 2.915337 | 1.673204 | 12.22629 | 6.512469
2018-03-24 22:55 | 363293.9 | 2760.0007 | 5 | 42 | 3.647686 | -2.281805 | 2.915337 | 1.749261 | 12.22629 | 6.790397
2018-03-24 22:57 | 363413.9 | 2880.0006 | 5 | 42 | 3.635375 | -2.281823 | 2.915337 | 1.825314 | 12.22629 | 7.06734
2018-03-24 22:59 | 363533.9 | 3000.0006 | 5 | 42 | 3.623732 | -2.281955 | 2.915337 | 1.901371 | 12.22629 | 7.34339
2018-03-24 23:01 | 363653.9 | 3120.0023 | 5 | 42 | 3.612243 | -2.281972 | 2.915337 | 1.97743 | 12.22629 | 7.61857
2018-03-24 23:03 | 363773.9 | 3240.0023 | 5 | 42 | 3.600676 | -2.281879 | 2.915337 | 2.053488 | 12.22629 | 7.892874
2018-03-24 23:05 | 363893.9 | 3360.0016 | 5 | 42 | 3.588739 | -2.281842 | 2.915337 | 2.12954 | 12.22629 | 8.16626
2018-03-24 23:07 | 364013.9 | 3480 | 5 | 42 | 3.576144 | -2.281861 | 2.915337 | 2.20559 | 12.22629 | 8.438711
2018-03-24 23:09 | 364133.9 | 3600.0016 | 5 | 42 | 3.562896 | -2.281879 | 2.915337 | 2.281651 | 12.22629 | 8.710212
2018-03-24 23:11 | 364253.9 | 3720.0002 | 5 | 42 | 3.54933 | -2.281865 | 2.915337 | 2.357705 | 12.22629 | 8.980671
2018-03-24 23:13 | 364373.9 | 3840.0017 | 5 | 42 | 3.535362 | -2.281828 | 2.915337 | 2.433758 | 12.22629 | 9.250081
2018-03-24 23:15 | 364493.9 | 3960.0009 | 5 | 42 | 3.519782 | -2.28187 | 2.915337 | 2.509814 | 12.22629 | 9.518392
2018-03-24 23:17 | 364613.9 | 4080.0001 | 5 | 42 | 3.499167 | -2.281842 | 2.915337 | 2.585864 | 12.22629 | 9.78533
2018-03-24 23:19 | 364733.9 | 4200.0002 | 5 | 42 | 3.470962 | -2.281876 | 2.915337 | 2.661922 | 12.22629 | 10.05046
2018-03-24 23:21 | 364853.9 | 4320.0002 | 5 | 42 | 3.428654 | -2.281803 | 2.915337 | 2.737974 | 12.22629 | 10.31294
2018-03-24 23:23 | 364973.9 | 4440.001 | 5 | 42 | 3.350072 | -2.282161 | 2.915337 | 2.81403 | 12.22629 | 10.57113
2018-03-24 23:25 | 365093.9 | 4560.0002 | 5 | 42 | 3.146275 | -2.281826 | 2.915337 | 2.890081 | 12.22629 | 10.81949
2018-03-24 23:25 | 365131.6 | 4597.6385 | 5 | 42 | 2.999973 | -2.281863 | 2.915337 | 2.913932 | 12.22629 | 10.89298
2018-03-24 23:27 | 365251.6 | 120.0004 | 6 | 42 | 3.247894 | 0 | 2.915337 | 2.913932 | 12.22629 | 10.89298
2018-03-24 23:29 | 365371.6 | 240.0009 | 6 | 42 | 3.267149 | 0 | 2.915337 | 2.913932 | 12.22629 | 10.89298
2018-03-24 23:30 | 365431.6 | 300.0016 | 6 | 42 | 3.273283 | 0 | 2.915337 | 2.913932 | 12.22629 | 10.89298
2018-03-24 23:30 | 365431.6 | 0.0022 | 7 | 43 | 3.273346 | 0 | 0 | 0 | 0 | 0
2018-03-24 23:32 | 365551.7 | 120.0017 | 2 | 43 | 3.969063 | 4.889938 | 0.162294 | 4.65e-10 | 0.6224964 | 1.521e-09
2018-03-24 23:34 | 365671.7 | 240.0017 | 2 | 43 | 4.016947 | 4.889938 | 0.3252706 | 4.65e-10 | 1.273805 | 1.521e-09
2018-03-24 23:36 | 365791.7 | 360.0001 | 2 | 43 | 4.053833 | 4.889908 | 0.4882464 | 4.65e-10 | 1.931519 | 1.521e-09
2018-03-24 23:38 | 365911.7 | 480.001 | 2 | 43 | 4.086481 | 4.88994 | 0.6512251 | 4.65e-10 | 2.594944 | 1.521e-09
2018-03-24 23:40 | 366031.7 | 600.001 | 2 | 43 | 4.113683 | 4.889904 | 0.814207 | 4.65e-10 | 3.263239 | 1.521e-09
2018-03-24 23:42 | 366151.7 | 720.0003 | 2 | 43 | 4.137892 | 4.889925 | 0.9771848 | 4.65e-10 | 3.93567 | 1.521e-09
2018-03-24 23:44 | 366271.7 | 840.0003 | 2 | 43 | 4.163398 | 4.889887 | 1.140159 | 4.65e-10 | 4.612076 | 1.521e-09
2018-03-24 23:46 | 366391.7 | 960.0009 | 2 | 43 | 4.192615 | 4.889881 | 1.303134 | 4.65e-10 | 5.29293 | 1.521e-09
2018-03-24 23:48 | 366511.7 | 1080.002 | 2 | 43 | 4.200378 | 4.478971 | 1.460766 | 4.65e-10 | 5.954888 | 1.521e-09
2018-03-24 23:50 | 366631.7 | 1200.002 | 2 | 43 | 4.200369 | 3.973909 | 1.601595 | 4.65e-10 | 6.546424 | 1.521e-09
2018-03-24 23:52 | 366751.7 | 1320.0014 | 2 | 43 | 4.200373 | 3.487494 | 1.725872 | 4.65e-10 | 7.068435 | 1.521e-09
2018-03-24 23:53 | 366810.3 | 1378.589 | 2 | 43 | 4.20036 | 3.259983 | 1.780765 | 4.65e-10 | 7.299003 | 1.521e-09
2018-03-24 23:55 | 366930.3 | 120.001 | 3 | 43 | 4.22981 | 3.260107 | 1.888988 | 4.65e-10 | 7.755064 | 1.521e-09
2018-03-24 23:57 | 367050.3 | 240.0003 | 3 | 43 | 4.263719 | 3.260057 | 1.997643 | 4.65e-10 | 8.216475 | 1.521e-09
2018-03-24 23:59 | 367170.3 | 360.0011 | 3 | 43 | 4.300047 | 3.260084 | 2.106306 | 4.65e-10 | 8.681732 | 1.521e-09
2018-03-25 00:01 | 367290.3 | 480.0007 | 3 | 43 | 4.338559 | 3.260086 | 2.214963 | 4.65e-10 | 9.151039 | 1.521e-09
2018-03-25 00:03 | 367410.3 | 600.0012 | 3 | 43 | 4.378945 | 3.260084 | 2.323626 | 4.65e-10 | 9.624659 | 1.521e-09
2018-03-25 00:05 | 367530.3 | 720.0013 | 3 | 43 | 4.400385 | 2.951729 | 2.429617 | 4.65e-10 | 10.09046 | 1.521e-09
2018-03-25 00:07 | 367650.3 | 840.0001 | 3 | 43 | 4.400352 | 2.469748 | 2.519662 | 4.65e-10 | 10.48669 | 1.521e-09
2018-03-25 00:09 | 367770.3 | 960.002 | 3 | 43 | 4.400365 | 2.080196 | 2.595275 | 4.65e-10 | 10.81941 | 1.521e-09
2018-03-25 00:11 | 367890.3 | 1080.0015 | 3 | 43 | 4.400346 | 1.761963 | 2.659128 | 4.65e-10 | 11.10039 | 1.521e-09
2018-03-25 00:13 | 368010.3 | 1200.0005 | 3 | 43 | 4.400364 | 1.502186 | 2.713384 | 4.65e-10 | 11.33914 | 1.521e-09
2018-03-25 00:15 | 368130.3 | 1320.0015 | 3 | 43 | 4.400355 | 1.288916 | 2.759779 | 4.65e-10 | 11.54329 | 1.521e-09
2018-03-25 00:17 | 368250.3 | 1440.0015 | 3 | 43 | 4.400323 | 1.112408 | 2.799707 | 4.65e-10 | 11.71899 | 1.521e-09
2018-03-25 00:19 | 368370.3 | 1560.0007 | 3 | 43 | 4.400345 | 0.9663391 | 2.834275 | 4.65e-10 | 11.8711 | 1.521e-09
2018-03-25 00:21 | 368490.3 | 1680.0015 | 3 | 43 | 4.400297 | 0.8432674 | 2.864374 | 4.65e-10 | 12.00355 | 1.521e-09
2018-03-25 00:23 | 368610.3 | 1800.0015 | 3 | 43 | 4.400347 | 0.740881 | 2.890725 | 4.65e-10 | 12.1195 | 1.521e-09
2018-03-25 00:25 | 368730.3 | 1920.0008 | 3 | 43 | 4.400344 | 0.6529217 | 2.913897 | 4.65e-10 | 12.22146 | 1.521e-09
2018-03-25 00:25 | 368731 | 1920.7014 | 3 | 43 | 4.400321 | 0.6519775 | 2.914024 | 4.65e-10 | 12.22202 | 1.521e-09
2018-03-25 00:27 | 368851.1 | 120.0016 | 4 | 43 | 4.350729 | 0 | 2.914024 | 4.65e-10 | 12.22202 | 1.521e-09
2018-03-25 00:29 | 368971.1 | 239.9999 | 4 | 43 | 4.347417 | 0 | 2.914024 | 4.65e-10 | 12.22202 | 1.521e-09
2018-03-25 00:30 | 369031.1 | 300.0045 | 4 | 43 | 4.346362 | 0 | 2.914024 | 4.65e-10 | 12.22202 | 1.521e-09
2018-03-25 00:32 | 369151.2 | 120.002 | 5 | 43 | 4.162517 | -2.281861 | 2.914024 | 0.07604941 | 12.22202 | 0.3182893
2018-03-25 00:34 | 369271.2 | 240.002 | 5 | 43 | 4.130917 | -2.281846 | 2.914024 | 0.1521054 | 12.22202 | 0.6336558
2018-03-25 00:36 | 369391.2 | 360.002 | 5 | 43 | 4.100419 | -2.281861 | 2.914024 | 0.2281618 | 12.22202 | 0.9466742
2018-03-25 00:38 | 369511.2 | 480.0021 | 5 | 43 | 4.070202 | -2.281821 | 2.914024 | 0.3042142 | 12.22202 | 1.257371
2018-03-25 00:40 | 369631.2 | 600.0013 | 5 | 43 | 4.040273 | -2.281851 | 2.914024 | 0.380271 | 12.22202 | 1.565797
2018-03-25 00:42 | 369751.2 | 720.0021 | 5 | 43 | 4.010666 | -2.281846 | 2.914024 | 0.4563242 | 12.22202 | 1.871945
2018-03-25 00:44 | 369871.2 | 840.0022 | 5 | 43 | 3.981509 | -2.281849 | 2.914024 | 0.5323787 | 12.22202 | 2.175863
2018-03-25 00:46 | 369991.2 | 960.0018 | 5 | 43 | 3.952919 | -2.281828 | 2.914024 | 0.6084332 | 12.22202 | 2.477584
2018-03-25 00:48 | 370111.2 | 1080.0006 | 5 | 43 | 3.925029 | -2.281849 | 2.914024 | 0.6844863 | 12.22202 | 2.77715
2018-03-25 00:50 | 370231.2 | 1200.0016 | 5 | 43 | 3.897979 | -2.281857 | 2.914024 | 0.7605412 | 12.22202 | 3.074633
2018-03-25 00:52 | 370351.2 | 1320.0023 | 5 | 43 | 3.871871 | -2.281859 | 2.914024 | 0.8365941 | 12.22202 | 3.370086
2018-03-25 00:54 | 370471.2 | 1440.0007 | 5 | 43 | 3.84685 | -2.281859 | 2.914024 | 0.912648 | 12.22202 | 3.663597
2018-03-25 00:56 | 370591.2 | 1560.0007 | 5 | 43 | 3.822978 | -2.281867 | 2.914024 | 0.9887036 | 12.22202 | 3.955256
2018-03-25 00:58 | 370711.2 | 1680.0007 | 5 | 43 | 3.80031 | -2.281844 | 2.914024 | 1.064757 | 12.22202 | 4.245137
2018-03-25 01:00 | 370831.2 | 1800.0023 | 5 | 43 | 3.779008 | -2.281855 | 2.914024 | 1.140816 | 12.22202 | 4.533367
2018-03-25 01:02 | 370951.2 | 1920.0023 | 5 | 43 | 3.759137 | -2.281874 | 2.914024 | 1.216869 | 12.22202 | 4.820008
2018-03-25 01:04 | 371071.2 | 2040.0024 | 5 | 43 | 3.740505 | -2.281867 | 2.914024 | 1.292924 | 12.22202 | 5.105192
2018-03-25 01:06 | 371191.2 | 2160.0009 | 5 | 43 | 3.722776 | -2.281902 | 2.914024 | 1.368976 | 12.22202 | 5.388984
2018-03-25 01:08 | 371311.2 | 2280.0025 | 5 | 43 | 3.705871 | -2.281853 | 2.914024 | 1.445033 | 12.22202 | 5.671481
2018-03-25 01:10 | 371431.2 | 2400.0025 | 5 | 43 | 3.689812 | -2.281895 | 2.914024 | 1.521089 | 12.22202 | 5.952718
2018-03-25 01:12 | 371551.2 | 2520.0025 | 5 | 43 | 3.674642 | -2.281857 | 2.914024 | 1.597142 | 12.22202 | 6.232757
2018-03-25 01:14 | 371671.2 | 2640.0018 | 5 | 43 | 3.660432 | -2.281832 | 2.914024 | 1.673197 | 12.22202 | 6.511683
2018-03-25 01:16 | 371791.2 | 2760.001 | 5 | 43 | 3.647244 | -2.281879 | 2.914024 | 1.749251 | 12.22202 | 6.789568
2018-03-25 01:18 | 371911.2 | 2880.0018 | 5 | 43 | 3.63495 | -2.281895 | 2.914024 | 1.825306 | 12.22202 | 7.066485
2018-03-25 01:20 | 372031.2 | 3000.0018 | 5 | 43 | 3.623297 | -2.281826 | 2.914024 | 1.901362 | 12.22202 | 7.3425
2018-03-25 01:22 | 372151.2 | 3120.0003 | 5 | 43 | 3.61184 | -2.281874 | 2.914024 | 1.977416 | 12.22202 | 7.617633
2018-03-25 01:24 | 372271.2 | 3240.0019 | 5 | 43 | 3.600298 | -2.281846 | 2.914024 | 2.053472 | 12.22202 | 7.891897
2018-03-25 01:26 | 372391.2 | 3360.0006 | 5 | 43 | 3.588348 | -2.28189 | 2.914024 | 2.129526 | 12.22202 | 8.165262
2018-03-25 01:28 | 372511.2 | 3480.0019 | 5 | 43 | 3.575741 | -2.281878 | 2.914024 | 2.205583 | 12.22202 | 8.437707
2018-03-25 01:30 | 372631.2 | 3600.0003 | 5 | 43 | 3.562524 | -2.281907 | 2.914024 | 2.281636 | 12.22202 | 8.709151
2018-03-25 01:32 | 372751.2 | 3720.0012 | 5 | 43 | 3.548946 | -2.281867 | 2.914024 | 2.357692 | 12.22202 | 8.979589
2018-03-25 01:34 | 372871.2 | 3840.0009 | 5 | 43 | 3.534938 | -2.281911 | 2.914024 | 2.433746 | 12.22202 | 9.248971
2018-03-25 01:36 | 372991.2 | 3960.0029 | 5 | 43 | 3.519362 | -2.281878 | 2.914024 | 2.509804 | 12.22202 | 9.517259
2018-03-25 01:38 | 373111.2 | 4080.0014 | 5 | 43 | 3.498657 | -2.281874 | 2.914024 | 2.58586 | 12.22202 | 9.78418
2018-03-25 01:40 | 373231.2 | 4200.0013 | 5 | 43 | 3.470294 | -2.281902 | 2.914024 | 2.661915 | 12.22202 | 10.04926
2018-03-25 01:42 | 373351.2 | 4320.0021 | 5 | 43 | 3.427601 | -2.281851 | 2.914024 | 2.737967 | 12.22202 | 10.31168
2018-03-25 01:44 | 373471.2 | 4440.0021 | 5 | 43 | 3.347992 | -2.281888 | 2.914024 | 2.814021 | 12.22202 | 10.56974
2018-03-25 01:46 | 373591.2 | 4560.0006 | 5 | 43 | 3.140392 | -2.281859 | 2.914024 | 2.890075 | 12.22202 | 10.81785
2018-03-25 01:47 | 373626.8 | 4595.646 | 5 | 43 | 2.999981 | -2.281905 | 2.914024 | 2.912668 | 12.22202 | 10.88738
2018-03-25 01:49 | 373746.8 | 120.0003 | 6 | 43 | 3.24888 | 0 | 2.914024 | 2.912668 | 12.22202 | 10.88738
2018-03-25 01:51 | 373866.8 | 240.0027 | 6 | 43 | 3.268278 | 0 | 2.914024 | 2.912668 | 12.22202 | 10.88738
2018-03-25 01:52 | 373926.8 | 300.0025 | 6 | 43 | 3.274444 | 0 | 2.914024 | 2.912668 | 12.22202 | 10.88738
2018-03-25 01:52 | 373926.9 | 0.0023 | 7 | 44 | 3.274396 | 0 | 0 | 0 | 0 | 0
2018-03-25 01:54 | 374047 | 120.001 | 2 | 44 | 3.969372 | 4.889889 | 0.1622923 | 0 | 0.6226048 | 0
2018-03-25 01:56 | 374167 | 240.0019 | 2 | 44 | 4.017157 | 4.889936 | 0.3252699 | 0 | 1.273955 | 0
2018-03-25 01:58 | 374287 | 360.0003 | 2 | 44 | 4.054047 | 4.889883 | 0.4882481 | 0 | 1.931715 | 0
2018-03-25 02:00 | 374407 | 480.0021 | 2 | 44 | 4.086687 | 4.889887 | 0.6512285 | 0 | 2.595184 | 0
2018-03-25 02:02 | 374527 | 600.002 | 2 | 44 | 4.113914 | 4.889898 | 0.8142117 | 0 | 3.263522 | 0
2018-03-25 02:04 | 374647 | 720.0021 | 2 | 44 | 4.138192 | 4.889887 | 0.9771865 | 0 | 3.935981 | 0
2018-03-25 02:06 | 374767 | 840.0004 | 2 | 44 | 4.163651 | 4.8899 | 1.140167 | 0 | 4.612458 | 0
2018-03-25 02:08 | 374887 | 960.002 | 2 | 44 | 4.192871 | 4.889894 | 1.303144 | 0 | 5.293364 | 0
2018-03-25 02:10 | 375007 | 1080.003 | 2 | 44 | 4.200366 | 4.474697 | 1.460658 | 0 | 5.954837 | 0
2018-03-25 02:12 | 375127 | 1200.0007 | 2 | 44 | 4.200393 | 3.971066 | 1.601354 | 0 | 6.545815 | 0
2018-03-25 02:14 | 375247 | 1320.0021 | 2 | 44 | 4.200359 | 3.483833 | 1.72552 | 0 | 7.067358 | 0
2018-03-25 02:15 | 375304.5 | 1377.5588 | 2 | 44 | 4.200359 | 3.259993 | 1.779418 | 0 | 7.293746 | 0
2018-03-25 02:17 | 375424.5 | 120.002 | 3 | 44 | 4.229803 | 3.260065 | 1.887643 | 0 | 7.749819 | 0
2018-03-25 02:19 | 375544.5 | 240.0019 | 3 | 44 | 4.263673 | 3.260069 | 1.9963 | 0 | 8.21123 | 0
2018-03-25 02:21 | 375664.5 | 360.0004 | 3 | 44 | 4.300057 | 3.260092 | 2.104956 | 0 | 8.676458 | 0
2018-03-25 02:23 | 375784.5 | 480.0021 | 3 | 44 | 4.338639 | 3.260078 | 2.21362 | 0 | 9.145798 | 0
2018-03-25 02:25 | 375904.5 | 600.0012 | 3 | 44 | 4.379117 | 3.260115 | 2.322277 | 0 | 9.619411 | 0
2018-03-25 02:27 | 376024.5 | 720.0006 | 3 | 44 | 4.400385 | 2.95022 | 2.42823 | 0 | 10.08505 | 0
2018-03-25 02:29 | 376144.5 | 840.0022 | 3 | 44 | 4.400379 | 2.46884 | 2.518236 | 0 | 10.48111 | 0
2018-03-25 02:31 | 376264.5 | 960.0014 | 3 | 44 | 4.400363 | 2.079863 | 2.593811 | 0 | 10.81367 | 0
2018-03-25 02:33 | 376384.5 | 1080.0008 | 3 | 44 | 4.400361 | 1.761669 | 2.657646 | 0 | 11.09456 | 0
2018-03-25 02:35 | 376504.5 | 1200.0023 | 3 | 44 | 4.400358 | 1.502274 | 2.71189 | 0 | 11.33326 | 0
2018-03-25 02:37 | 376624.5 | 1320.0008 | 3 | 44 | 4.400355 | 1.289022 | 2.758286 | 0 | 11.53741 | 0
2018-03-25 02:39 | 376744.5 | 1440.0015 | 3 | 44 | 4.40033 | 1.11252 | 2.798217 | 0 | 11.71312 | 0
2018-03-25 02:41 | 376864.5 | 1560.0015 | 3 | 44 | 4.400345 | 0.9663067 | 2.83279 | 0 | 11.86526 | 0
2018-03-25 02:43 | 376984.5 | 1680.0017 | 3 | 44 | 4.400334 | 0.8436127 | 2.862899 | 0 | 11.99775 | 0
2018-03-25 02:45 | 377104.5 | 1800.0017 | 3 | 44 | 4.400362 | 0.7412319 | 2.889261 | 0 | 12.11375 | 0
2018-03-25 02:47 | 377224.5 | 1920.0017 | 3 | 44 | 4.400326 | 0.6532536 | 2.912446 | 0 | 12.21577 | 0
2018-03-25 02:47 | 377225.5 | 1920.9888 | 3 | 44 | 4.400306 | 0.6519775 | 2.912624 | 0 | 12.21656 | 0
2018-03-25 02:49 | 377345.6 | 120.0023 | 4 | 44 | 4.350629 | 0 | 2.912624 | 0 | 12.21656 | 0
2018-03-25 02:51 | 377465.6 | 240.0009 | 4 | 44 | 4.347293 | 0 | 2.912624 | 0 | 12.21656 | 0
2018-03-25 02:52 | 377525.6 | 300.0027 | 4 | 44 | 4.346244 | 0 | 2.912624 | 0 | 12.21656 | 0
2018-03-25 02:54 | 377645.7 | 120.0011 | 5 | 44 | 4.162115 | -2.281867 | 2.912624 | 0.07604912 | 12.21656 | 0.3182606
2018-03-25 02:56 | 377765.7 | 240.002 | 5 | 44 | 4.130476 | -2.281857 | 2.912624 | 0.1521018 | 12.21656 | 0.6335818
2018-03-25 02:58 | 377885.7 | 360.002 | 5 | 44 | 4.09996 | -2.281838 | 2.912624 | 0.2281596 | 12.21656 | 0.9465724
2018-03-25 03:00 | 378005.7 | 480.0021 | 5 | 44 | 4.069726 | -2.281817 | 2.912624 | 0.3042146 | 12.21656 | 1.257243
2018-03-25 03:02 | 378125.7 | 600.0006 | 5 | 44 | 4.039773 | -2.28183 | 2.912624 | 0.3802714 | 12.21656 | 1.565632
2018-03-25 03:04 | 378245.7 | 720.0013 | 5 | 44 | 4.010144 | -2.281819 | 2.912624 | 0.456326 | 12.21656 | 1.871744
2018-03-25 03:06 | 378365.7 | 840.0014 | 5 | 44 | 3.980944 | -2.282164 | 2.912624 | 0.5323843 | 12.21656 | 2.175635
2018-03-25 03:08 | 378485.7 | 960.0015 | 5 | 44 | 3.952345 | -2.281838 | 2.912624 | 0.608444 | 12.21656 | 2.477332
2018-03-25 03:10 | 378605.7 | 1080.0007 | 5 | 44 | 3.924401 | -2.282155 | 2.912624 | 0.6845028 | 12.21656 | 2.776876
2018-03-25 03:12 | 378725.7 | 1200.0005 | 5 | 44 | 3.897384 | -2.281876 | 2.912624 | 0.7605621 | 12.21656 | 3.07433
2018-03-25 03:14 | 378845.7 | 1320.0023 | 5 | 44 | 3.871244 | -2.281842 | 2.912624 | 0.8366188 | 12.21656 | 3.36975
2018-03-25 03:16 | 378965.7 | 1440.0016 | 5 | 44 | 3.846248 | -2.281823 | 2.912624 | 0.9126748 | 12.21656 | 3.663224
2018-03-25 03:18 | 379085.7 | 1560.0023 | 5 | 44 | 3.822385 | -2.281963 | 2.912624 | 0.9887274 | 12.21656 | 3.954826
2018-03-25 03:20 | 379205.7 | 1680.0024 | 5 | 44 | 3.799751 | -2.281865 | 2.912624 | 1.064784 | 12.21656 | 4.244677
2018-03-25 03:22 | 379325.7 | 1800.0008 | 5 | 44 | 3.778476 | -2.281974 | 2.912624 | 1.140841 | 12.21656 | 4.532853
2018-03-25 03:24 | 379445.7 | 1920.0017 | 5 | 44 | 3.758655 | -2.281819 | 2.912624 | 1.216897 | 12.21656 | 4.819468
2018-03-25 03:26 | 379565.7 | 2040.0009 | 5 | 44 | 3.740011 | -2.281817 | 2.912624 | 1.292953 | 12.21656 | 5.10462
2018-03-25 03:28 | 379685.7 | 2160.0025 | 5 | 44 | 3.72232 | -2.281817 | 2.912624 | 1.369006 | 12.21656 | 5.388381
2018-03-25 03:30 | 379805.7 | 2280.0017 | 5 | 44 | 3.705436 | -2.281832 | 2.912624 | 1.445061 | 12.21656 | 5.670836
2018-03-25 03:32 | 379925.7 | 2400.0001 | 5 | 44 | 3.689373 | -2.281874 | 2.912624 | 1.521118 | 12.21656 | 5.952044
2018-03-25 03:34 | 380045.7 | 2520.0008 | 5 | 44 | 3.674203 | -2.28184 | 2.912624 | 1.597169 | 12.21656 | 6.232042
2018-03-25 03:36 | 380165.7 | 2640.0018 | 5 | 44 | 3.66002 | -2.281851 | 2.912624 | 1.673226 | 12.21656 | 6.510944
2018-03-25 03:38 | 380285.7 | 2760.0034 | 5 | 44 | 3.646831 | -2.281837 | 2.912624 | 1.74928 | 12.21656 | 6.788795
2018-03-25 03:40 | 380405.7 | 2880.001 | 5 | 44 | 3.634577 | -2.281876 | 2.912624 | 1.825336 | 12.21656 | 7.065686
2018-03-25 03:42 | 380525.7 | 3000.0011 | 5 | 44 | 3.6229 | -2.282151 | 2.912624 | 1.901393 | 12.21656 | 7.341675
2018-03-25 03:44 | 380645.7 | 3120.001 | 5 | 44 | 3.611498 | -2.281923 | 2.912624 | 1.977455 | 12.21656 | 7.616807
2018-03-25 03:46 | 380765.7 | 3240.0019 | 5 | 44 | 3.599936 | -2.281844 | 2.912624 | 2.053516 | 12.21656 | 7.891061
2018-03-25 03:48 | 380885.7 | 3360.0003 | 5 | 44 | 3.58801 | -2.281805 | 2.912624 | 2.129571 | 12.21656 | 8.164407
2018-03-25 03:50 | 381005.7 | 3480.001 | 5 | 44 | 3.575387 | -2.282182 | 2.912624 | 2.205626 | 12.21656 | 8.436818
2018-03-25 03:52 | 381125.7 | 3600.001 | 5 | 44 | 3.562176 | -2.281803 | 2.912624 | 2.281687 | 12.21656 | 8.708265
2018-03-25 03:54 | 381245.7 | 3720.0003 | 5 | 44 | 3.548592 | -2.282053 | 2.912624 | 2.357743 | 12.21656 | 8.978674
2018-03-25 03:56 | 381365.7 | 3840.0011 | 5 | 44 | 3.534588 | -2.281795 | 2.912624 | 2.433803 | 12.21656 | 9.248054
2018-03-25 03:58 | 381485.7 | 3960.0011 | 5 | 44 | 3.518925 | -2.281807 | 2.912624 | 2.50986 | 12.21656 | 9.516307
2018-03-25 04:00 | 381605.7 | 4080.0003 | 5 | 44 | 3.498088 | -2.281803 | 2.912624 | 2.585915 | 12.21656 | 9.783187
2018-03-25 04:02 | 381725.7 | 4200.0011 | 5 | 44 | 3.469492 | -2.281798 | 2.912624 | 2.661967 | 12.21656 | 10.0482
2018-03-25 04:04 | 381845.7 | 4320.001 | 5 | 44 | 3.426445 | -2.281857 | 2.912624 | 2.738021 | 12.21656 | 10.31056
2018-03-25 04:06 | 381965.7 | 4440.0006 | 5 | 44 | 3.345526 | -2.281816 | 2.912624 | 2.814078 | 12.21656 | 10.56851
2018-03-25 04:08 | 382085.7 | 4560.0012 | 5 | 44 | 3.133275 | -2.281817 | 2.912624 | 2.890137 | 12.21656 | 10.81631
2018-03-25 04:08 | 382118.9 | 4593.2842 | 5 | 44 | 2.999963 | -2.282192 | 2.912624 | 2.911233 | 12.21656 | 10.88115
2018-03-25 04:10 | 382239 | 119.9999 | 6 | 44 | 3.249974 | 0 | 2.912624 | 2.911233 | 12.21656 | 10.88115
2018-03-25 04:12 | 382359 | 240.0025 | 6 | 44 | 3.269516 | 0 | 2.912624 | 2.911233 | 12.21656 | 10.88115
2018-03-25 04:13 | 382419 | 300.0014 | 6 | 44 | 3.275733 | 0 | 2.912624 | 2.911233 | 12.21656 | 10.88115
2018-03-25 04:13 | 382419 | 0.0025 | 7 | 45 | 3.275749 | 0 | 0 | 0 | 0 | 0
2018-03-25 04:15 | 382539.1 | 120.0018 | 2 | 45 | 3.969911 | 4.889982 | 0.1623056 | 0 | 0.6228037 | 0
2018-03-25 04:17 | 382659.1 | 240.0001 | 2 | 45 | 4.017558 | 4.889931 | 0.3252778 | 0 | 1.2742 | 0
2018-03-25 04:19 | 382779.1 | 360.0005 | 2 | 45 | 4.054431 | 4.889894 | 0.4882559 | 0 | 1.932023 | 0
2018-03-25 04:21 | 382899.1 | 480.0003 | 2 | 45 | 4.087077 | 4.889864 | 0.6512308 | 0 | 2.595532 | 0
2018-03-25 04:23 | 383019.1 | 600.0011 | 2 | 45 | 4.114279 | 4.889908 | 0.8142206 | 0 | 3.263954 | 0
2018-03-25 04:25 | 383139.1 | 720.0004 | 2 | 45 | 4.138533 | 4.889891 | 0.9771925 | 0 | 3.936458 | 0
2018-03-25 04:27 | 383259.1 | 840.0013 | 2 | 45 | 4.163999 | 4.889879 | 1.140173 | 0 | 4.612989 | 0
2018-03-25 04:29 | 383379.1 | 960.0006 | 2 | 45 | 4.193221 | 4.889866 | 1.303148 | 0 | 5.293946 | 0
2018-03-25 04:31 | 383499.1 | 1080.0014 | 2 | 45 | 4.2004 | 4.469305 | 1.460497 | 0 | 5.954741 | 0
2018-03-25 04:33 | 383619.1 | 1200.0015 | 2 | 45 | 4.200357 | 3.964582 | 1.601017 | 0 | 6.544976 | 0
2018-03-25 04:35 | 383739.1 | 1320.0007 | 2 | 45 | 4.200379 | 3.480057 | 1.725024 | 0 | 7.065853 | 0
2018-03-25 04:36 | 383795.9 | 1376.7636 | 2 | 45 | 4.200388 | 3.259991 | 1.778147 | 0 | 7.288989 | 0
2018-03-25 04:38 | 383915.9 | 120.0011 | 3 | 45 | 4.22976 | 3.26008 | 1.886367 | 0 | 7.745035 | 0
2018-03-25 04:40 | 384035.9 | 240.0011 | 3 | 45 | 4.263661 | 3.260036 | 1.995031 | 0 | 8.206475 | 0
2018-03-25 04:42 | 384155.9 | 360.0011 | 3 | 45 | 4.300018 | 3.260086 | 2.103689 | 0 | 8.671711 | 0
2018-03-25 04:44 | 384275.9 | 480.0003 | 3 | 45 | 4.33861 | 3.260075 | 2.212346 | 0 | 9.141014 | 0
2018-03-25 04:46 | 384395.9 | 600.0003 | 3 | 45 | 4.379063 | 3.260092 | 2.321004 | 0 | 9.614625 | 0
2018-03-25 04:48 | 384515.9 | 720.0019 | 3 | 45 | 4.400399 | 2.950403 | 2.426965 | 0 | 10.0803 | 0
2018-03-25 04:50 | 384635.9 | 840.0006 | 3 | 45 | 4.400391 | 2.469706 | 2.516978 | 0 | 10.47639 | 0
2018-03-25 04:52 | 384755.9 | 960.0012 | 3 | 45 | 4.400358 | 2.079601 | 2.592571 | 0 | 10.80902 | 0
2018-03-25 04:54 | 384875.9 | 1080.0012 | 3 | 45 | 4.400366 | 1.762648 | 2.656422 | 0 | 11.08999 | 0
2018-03-25 04:56 | 384995.9 | 1200.0013 | 3 | 45 | 4.400371 | 1.503082 | 2.710692 | 0 | 11.3288 | 0
2018-03-25 04:58 | 385115.9 | 1320.0013 | 3 | 45 | 4.400355 | 1.289402 | 2.757107 | 0 | 11.53304 | 0
2018-03-25 05:00 | 385235.9 | 1440.0012 | 3 | 45 | 4.40037 | 1.113882 | 2.797055 | 0 | 11.70883 | 0
2018-03-25 05:02 | 385355.9 | 1560.0004 | 3 | 45 | 4.400323 | 0.9666939 | 2.831646 | 0 | 11.86104 | 0
2018-03-25 05:04 | 385475.9 | 1680.0004 | 3 | 45 | 4.400319 | 0.8439617 | 2.861768 | 0 | 11.99359 | 0
2018-03-25 05:06 | 385595.9 | 1800.0004 | 3 | 45 | 4.400318 | 0.7405663 | 2.888135 | 0 | 12.10961 | 0
2018-03-25 05:08 | 385715.9 | 1920.0013 | 3 | 45 | 4.400342 | 0.653492 | 2.911328 | 0 | 12.21167 | 0
2018-03-25 05:08 | 385717.7 | 1921.8419 | 3 | 45 | 4.400317 | 0.6519966 | 2.911662 | 0 | 12.21314 | 0
2018-03-25 05:10 | 385837.8 | 120.0007 | 4 | 45 | 4.350611 | 0 | 2.911662 | 0 | 12.21314 | 0
2018-03-25 05:12 | 385957.8 | 240.0008 | 4 | 45 | 4.3473 | 0 | 2.911662 | 0 | 12.21314 | 0
2018-03-25 05:13 | 386017.8 | 300.0015 | 4 | 45 | 4.346222 | 0 | 2.911662 | 0 | 12.21314 | 0
2018-03-25 05:15 | 386137.9 | 120.0019 | 5 | 45 | 4.161935 | -2.282169 | 2.911662 | 0.07605049 | 12.21314 | 0.3182557
2018-03-25 05:17 | 386257.9 | 240.0011 | 5 | 45 | 4.130277 | -2.281821 | 2.911662 | 0.1521057 | 12.21314 | 0.6335731
2018-03-25 05:19 | 386377.9 | 360.0009 | 5 | 45 | 4.099705 | -2.282178 | 2.911662 | 0.2281632 | 12.21314 | 0.9465461
2018-03-25 05:21 | 386497.9 | 480.0004 | 5 | 45 | 4.069429 | -2.282155 | 2.911662 | 0.304226 | 12.21314 | 1.257229
2018-03-25 05:23 | 386617.9 | 600.0012 | 5 | 45 | 4.039454 | -2.28218 | 2.911662 | 0.3802918 | 12.21314 | 1.565632
2018-03-25 05:25 | 386737.9 | 720.0012 | 5 | 45 | 4.00982 | -2.282134 | 2.911662 | 0.4563554 | 12.21314 | 1.871757
2018-03-25 05:27 | 386857.9 | 840.0005 | 5 | 45 | 3.98061 | -2.282128 | 2.911662 | 0.5324144 | 12.21314 | 2.175626
2018-03-25 05:29 | 386977.9 | 960.0004 | 5 | 45 | 3.951975 | -2.282146 | 2.911662 | 0.6084779 | 12.21314 | 2.477312
2018-03-25 05:31 | 387097.9 | 1080.0004 | 5 | 45 | 3.924045 | -2.282169 | 2.911662 | 0.6845396 | 12.21314 | 2.776839
2018-03-25 05:33 | 387217.9 | 1200.0012 | 5 | 45 | 3.896974 | -2.282167 | 2.911662 | 0.7606024 | 12.21314 | 3.074279
2018-03-25 05:35 | 387337.9 | 1320.0013 | 5 | 45 | 3.870852 | -2.282125 | 2.911662 | 0.8366653 | 12.21314 | 3.369694
2018-03-25 05:37 | 387457.9 | 1440.0005 | 5 | 45 | 3.845835 | -2.282141 | 2.911662 | 0.9127266 | 12.21314 | 3.663159
2018-03-25 05:39 | 387577.9 | 1560.0004 | 5 | 45 | 3.821988 | -2.282171 | 2.911662 | 0.9887897 | 12.21314 | 3.954771
2018-03-25 05:41 | 387697.9 | 1680.0005 | 5 | 45 | 3.799346 | -2.282151 | 2.911662 | 1.064854 | 12.21314 | 4.244618
2018-03-25 05:43 | 387817.9 | 1800.0013 | 5 | 45 | 3.778091 | -2.282155 | 2.911662 | 1.140917 | 12.21314 | 4.532793
2018-03-25 05:45 | 387937.9 | 1920.0014 | 5 | 45 | 3.758274 | -2.282155 | 2.911662 | 1.216982 | 12.21314 | 4.819412
2018-03-25 05:47 | 388057.9 | 2040.0005 | 5 | 45 | 3.739671 | -2.282141 | 2.911662 | 1.293043 | 12.21314 | 5.104557
2018-03-25 05:49 | 388177.9 | 2160.0014 | 5 | 45 | 3.721993 | -2.282148 | 2.911662 | 1.369105 | 12.21314 | 5.388325
2018-03-25 05:51 | 388297.9 | 2280.0022 | 5 | 45 | 3.705118 | -2.28218 | 2.911662 | 1.445168 | 12.21314 | 5.670783
2018-03-25 05:53 | 388417.9 | 2400.0007 | 5 | 45 | 3.689051 | -2.282178 | 2.911662 | 1.52123 | 12.21314 | 5.951982
2018-03-25 05:55 | 388537.9 | 2520.0015 | 5 | 45 | 3.673923 | -2.281786 | 2.911662 | 1.597294 | 12.21314 | 6.232006
2018-03-25 05:57 | 388657.9 | 2640.0022 | 5 | 45 | 3.659726 | -2.282157 | 2.911662 | 1.673359 | 12.21314 | 6.510916
2018-03-25 05:59 | 388777.9 | 2760.0001 | 5 | 45 | 3.646555 | -2.282169 | 2.911662 | 1.749423 | 12.21314 | 6.788783
2018-03-25 06:01 | 388897.9 | 2880 | 5 | 45 | 3.634309 | -2.282161 | 2.911662 | 1.825487 | 12.21314 | 7.065683
2018-03-25 06:03 | 389017.9 | 3000.0008 | 5 | 45 | 3.622674 | -2.282141 | 2.911662 | 1.90155 | 12.21314 | 7.341675
2018-03-25 06:05 | 389137.9 | 3120.0002 | 5 | 45 | 3.611244 | -2.281795 | 2.911662 | 1.977609 | 12.21314 | 7.616775
2018-03-25 06:07 | 389257.9 | 3240.0001 | 5 | 45 | 3.599645 | -2.282141 | 2.911662 | 2.05367 | 12.21314 | 7.891012
2018-03-25 06:09 | 389377.9 | 3360.0018 | 5 | 45 | 3.587703 | -2.282192 | 2.911662 | 2.129731 | 12.21314 | 8.164354
2018-03-25 06:11 | 389497.9 | 3480.0018 | 5 | 45 | 3.575087 | -2.282178 | 2.911662 | 2.205791 | 12.21314 | 8.436762
2018-03-25 06:13 | 389617.9 | 3600.0011 | 5 | 45 | 3.561871 | -2.281823 | 2.911662 | 2.281849 | 12.21314 | 8.708177
2018-03-25 06:15 | 389737.9 | 3720.0011 | 5 | 45 | 3.548266 | -2.28193 | 2.911662 | 2.357903 | 12.21314 | 8.978555
2018-03-25 06:17 | 389857.9 | 3840.0011 | 5 | 45 | 3.534238 | -2.281867 | 2.911662 | 2.433959 | 12.21314 | 9.247891
2018-03-25 06:19 | 389977.9 | 3960.0004 | 5 | 45 | 3.518493 | -2.281855 | 2.911662 | 2.510011 | 12.21314 | 9.516098
2018-03-25 06:21 | 390097.9 | 4080.0013 | 5 | 45 | 3.497581 | -2.281816 | 2.911662 | 2.586065 | 12.21314 | 9.78294
2018-03-25 06:23 | 390217.9 | 4200.0012 | 5 | 45 | 3.468859 | -2.281855 | 2.911662 | 2.662122 | 12.21314 | 10.04793
2018-03-25 06:25 | 390337.9 | 4320.0005 | 5 | 45 | 3.425554 | -2.281842 | 2.911662 | 2.738175 | 12.21314 | 10.31022
2018-03-25 06:27 | 390457.9 | 4440.0021 | 5 | 45 | 3.343626 | -2.281809 | 2.911662 | 2.814234 | 12.21314 | 10.56808
2018-03-25 06:29 | 390577.9 | 4560.0013 | 5 | 45 | 3.127918 | -2.281878 | 2.911662 | 2.890287 | 12.21314 | 10.81562
2018-03-25 06:30 | 390609.4 | 4591.5587 | 5 | 45 | 2.999979 | -2.28183 | 2.911662 | 2.910289 | 12.21314 | 10.87703
2018-03-25 06:32 | 390729.5 | 120.0016 | 6 | 45 | 3.251173 | 0 | 2.911662 | 2.910295 | 12.21314 | 10.87705
2018-03-25 06:34 | 390849.5 | 240.0008 | 6 | 45 | 3.270831 | 0 | 2.911662 | 2.910295 | 12.21314 | 10.87705
2018-03-25 06:35 | 390909.5 | 300.0022 | 6 | 45 | 3.277066 | 0 | 2.911662 | 2.910295 | 12.21314 | 10.87705
2018-03-25 06:35 | 390909.5 | 0.0039 | 7 | 46 | 3.277068 | 0 | 0 | 0 | 0 | 0
2018-03-25 06:37 | 391029.6 | 120.0017 | 2 | 46 | 3.970493 | 4.889969 | 0.1623067 | 0 | 0.6229711 | 0
2018-03-25 06:39 | 391149.6 | 240.0002 | 2 | 46 | 4.018008 | 4.88998 | 0.3252783 | 0 | 1.274444 | 0
2018-03-25 06:41 | 391269.6 | 360.0019 | 2 | 46 | 4.054899 | 4.889904 | 0.4882576 | 0 | 1.932347 | 0
2018-03-25 06:43 | 391389.6 | 480.0011 | 2 | 46 | 4.087536 | 4.889879 | 0.6512404 | 0 | 2.595962 | 0
2018-03-25 06:45 | 391509.6 | 600.0003 | 2 | 46 | 4.114686 | 4.889893 | 0.8142229 | 0 | 3.264427 | 0
2018-03-25 06:47 | 391629.6 | 720.0013 | 2 | 46 | 4.138899 | 4.889904 | 0.9772069 | 0 | 3.937047 | 0
2018-03-25 06:49 | 391749.6 | 840.0004 | 2 | 46 | 4.164395 | 4.889877 | 1.140179 | 0 | 4.613609 | 0
2018-03-25 06:51 | 391869.6 | 960.0004 | 2 | 46 | 4.193645 | 4.889931 | 1.30316 | 0 | 5.294658 | 0
2018-03-25 06:53 | 391989.6 | 1080.0004 | 2 | 46 | 4.200379 | 4.463072 | 1.460333 | 0 | 5.954727 | 0
2018-03-25 06:55 | 392109.6 | 1200.0007 | 2 | 46 | 4.200366 | 3.960032 | 1.600686 | 0 | 6.544264 | 0
2018-03-25 06:57 | 392229.6 | 1320.0006 | 2 | 46 | 4.200388 | 3.47703 | 1.724548 | 0 | 7.064528 | 0
2018-03-25 06:58 | 392285.6 | 1376.0603 | 2 | 46 | 4.200388 | 3.259979 | 1.776986 | 0 | 7.284792 | 0
2018-03-25 07:00 | 392405.6 | 120.0012 | 3 | 46 | 4.229872 | 3.260109 | 1.885204 | 0 | 7.740835 | 0
2018-03-25 07:02 | 392525.6 | 240.0018 | 3 | 46 | 4.263834 | 3.260084 | 1.993865 | 0 | 8.202278 | 0
2018-03-25 07:04 | 392645.6 | 360.0011 | 3 | 46 | 4.300204 | 3.260094 | 2.102524 | 0 | 8.667533 | 0
2018-03-25 07:06 | 392765.6 | 480.0013 | 3 | 46 | 4.338866 | 3.260096 | 2.211184 | 0 | 9.136874 | 0
2018-03-25 07:08 | 392885.6 | 600.0011 | 3 | 46 | 4.379362 | 3.260109 | 2.31984 | 0 | 9.610502 | 0
2018-03-25 07:10 | 393005.6 | 720.0018 | 3 | 46 | 4.400383 | 2.946768 | 2.425736 | 0 | 10.07591 | 0
2018-03-25 07:12 | 393125.6 | 840.0005 | 3 | 46 | 4.400388 | 2.466892 | 2.515647 | 0 | 10.47155 | 0
2018-03-25 07:14 | 393245.6 | 960.0021 | 3 | 46 | 4.40037 | 2.078114 | 2.591172 | 0 | 10.80389 | 0
2018-03-25 07:16 | 393365.6 | 1080.0013 | 3 | 46 | 4.400325 | 1.76059 | 2.654969 | 0 | 11.08462 | 0
2018-03-25 07:18 | 393485.6 | 1200.0021 | 3 | 46 | 4.400348 | 1.501493 | 2.709202 | 0 | 11.32326 | 0
2018-03-25 07:20 | 393605.6 | 1320.0014 | 3 | 46 | 4.40034 | 1.288855 | 2.755592 | 0 | 11.5274 | 0
2018-03-25 07:22 | 393725.6 | 1440.0006 | 3 | 46 | 4.400346 | 1.113241 | 2.795529 | 0 | 11.70313 | 0
2018-03-25 07:24 | 393845.6 | 1560.0022 | 3 | 46 | 4.400336 | 0.9667168 | 2.830114 | 0 | 11.85532 | 0
2018-03-25 07:26 | 393965.6 | 1680.0015 | 3 | 46 | 4.400341 | 0.8446999 | 2.860235 | 0 | 11.98786 | 0
2018-03-25 07:28 | 394085.6 | 1800.0009 | 3 | 46 | 4.400342 | 0.7416229 | 2.886612 | 0 | 12.10393 | 0
2018-03-25 07:30 | 394205.6 | 1920 | 3 | 46 | 4.400331 | 0.653553 | 2.909813 | 0 | 12.20602 | 0
2018-03-25 07:30 | 394207.5 | 1921.8853 | 3 | 46 | 4.400318 | 0.6519985 | 2.910155 | 0 | 12.20753 | 0
2018-03-25 07:32 | 394327.6 | 120 | 4 | 46 | 4.350525 | 0 | 2.910155 | 0 | 12.20753 | 0
2018-03-25 07:34 | 394447.6 | 240.0016 | 4 | 46 | 4.347156 | 0 | 2.910155 | 0 | 12.20753 | 0
2018-03-25 07:35 | 394507.6 | 300.0031 | 4 | 46 | 4.346091 | 0 | 2.910155 | 0 | 12.20753 | 0
2018-03-25 07:37 | 394627.7 | 120.0017 | 5 | 46 | 4.161514 | -2.281838 | 2.910155 | 0.07604973 | 12.20753 | 0.3182228
2018-03-25 07:39 | 394747.7 | 240.0017 | 5 | 46 | 4.129806 | -2.281882 | 2.910155 | 0.1521015 | 12.20753 | 0.6334924
2018-03-25 07:41 | 394867.7 | 360.0017 | 5 | 46 | 4.099225 | -2.28183 | 2.910155 | 0.2281514 | 12.20753 | 0.9463977
2018-03-25 07:43 | 394987.6 | 480.0008 | 5 | 46 | 4.068958 | -2.281828 | 2.910155 | 0.3042113 | 12.20753 | 1.257031
2018-03-25 07:45 | 395107.6 | 600.0011 | 5 | 46 | 4.038919 | -2.282146 | 2.910155 | 0.3802717 | 12.20753 | 1.565373
2018-03-25 07:47 | 395227.7 | 720.0018 | 5 | 46 | 4.009286 | -2.281838 | 2.910155 | 0.4563312 | 12.20753 | 1.871442
2018-03-25 07:49 | 395347.6 | 840.001 | 5 | 46 | 3.980071 | -2.281798 | 2.910155 | 0.5323882 | 12.20753 | 2.175262
2018-03-25 07:51 | 395467.6 | 960.0007 | 5 | 46 | 3.951451 | -2.282157 | 2.910155 | 0.6084421 | 12.20753 | 2.47687
2018-03-25 07:53 | 395587.7 | 1080.0019 | 5 | 46 | 3.923524 | -2.282146 | 2.910155 | 0.684505 | 12.20753 | 2.776361
2018-03-25 07:55 | 395707.6 | 1200.0002 | 5 | 46 | 3.896473 | -2.281828 | 2.910155 | 0.7605619 | 12.20753 | 3.073738
2018-03-25 07:57 | 395827.6 | 1320.0002 | 5 | 46 | 3.870368 | -2.28184 | 2.910155 | 0.8366157 | 12.20753 | 3.36908
2018-03-25 07:59 | 395947.6 | 1440.0004 | 5 | 46 | 3.845363 | -2.282059 | 2.910155 | 0.9126725 | 12.20753 | 3.662489
2018-03-25 08:01 | 396067.7 | 1560.002 | 5 | 46 | 3.821516 | -2.282124 | 2.910155 | 0.9887319 | 12.20753 | 3.954051
2018-03-25 08:03 | 396187.6 | 1680.0004 | 5 | 46 | 3.798927 | -2.281867 | 2.910155 | 1.06479 | 12.20753 | 4.24384
2018-03-25 08:05 | 396307.6 | 1800.0012 | 5 | 46 | 3.777663 | -2.281819 | 2.910155 | 1.140851 | 12.20753 | 4.531971
2018-03-25 08:07 | 396427.6 | 1920.0012 | 5 | 46 | 3.757858 | -2.282138 | 2.910155 | 1.21691 | 12.20753 | 4.818534
2018-03-25 08:09 | 396547.6 | 2040.0004 | 5 | 46 | 3.739296 | -2.281826 | 2.910155 | 1.292969 | 12.20753 | 5.10364
2018-03-25 08:11 | 396667.7 | 2160.0013 | 5 | 46 | 3.721581 | -2.282182 | 2.910155 | 1.369032 | 12.20753 | 5.387381
2018-03-25 08:13 | 396787.6 | 2280.0005 | 5 | 46 | 3.704715 | -2.282063 | 2.910155 | 1.445092 | 12.20753 | 5.6698
2018-03-25 08:15 | 396907.6 | 2400.0001 | 5 | 46 | 3.688689 | -2.282187 | 2.910155 | 1.521153 | 12.20753 | 5.950967
2018-03-25 08:17 | 397027.7 | 2520.0013 | 5 | 46 | 3.67356 | -2.282166 | 2.910155 | 1.597216 | 12.20753 | 6.23096
2018-03-25 08:19 | 397147.7 | 2640.003 | 5 | 46 | 3.659405 | -2.282169 | 2.910155 | 1.673274 | 12.20753 | 6.509821
2018-03-25 08:21 | 397267.7 | 2760.0014 | 5 | 46 | 3.646288 | -2.282194 | 2.910155 | 1.749337 | 12.20753 | 6.787662
2018-03-25 08:23 | 397387.7 | 2880.0019 | 5 | 46 | 3.634037 | -2.282122 | 2.910155 | 1.825399 | 12.20753 | 7.064534
2018-03-25 08:25 | 397507.6 | 3000.0007 | 5 | 46 | 3.622382 | -2.282146 | 2.910155 | 1.901463 | 12.20753 | 7.340507
2018-03-25 08:27 | 397627.6 | 3120.0004 | 5 | 46 | 3.610954 | -2.281816 | 2.910155 | 1.977522 | 12.20753 | 7.615587
2018-03-25 08:29 | 397747.7 | 3240.0015 | 5 | 46 | 3.599377 | -2.281838 | 2.910155 | 2.05359 | 12.20753 | 7.889824
2018-03-25 08:31 | 397867.7 | 3360.0016 | 5 | 46 | 3.587412 | -2.281876 | 2.910155 | 2.129651 | 12.20753 | 8.163143
2018-03-25 08:33 | 397987.6 | 3480 | 5 | 46 | 3.574758 | -2.281809 | 2.910155 | 2.205709 | 12.20753 | 8.435517
2018-03-25 08:35 | 398107.6 | 3600.0008 | 5 | 46 | 3.561486 | -2.282161 | 2.910155 | 2.281766 | 12.20753 | 8.706903
2018-03-25 08:37 | 398227.6 | 3720.0007 | 5 | 46 | 3.54789 | -2.281863 | 2.910155 | 2.357825 | 12.20753 | 8.97727
2018-03-25 08:39 | 398347.6 | 3840.0008 | 5 | 46 | 3.533856 | -2.281849 | 2.910155 | 2.433884 | 12.20753 | 9.246589
2018-03-25 08:41 | 398467.7 | 3960.0017 | 5 | 46 | 3.518027 | -2.281842 | 2.910155 | 2.509937 | 12.20753 | 9.514769
2018-03-25 08:43 | 398587.6 | 4080.0001 | 5 | 46 | 3.496986 | -2.282167 | 2.910155 | 2.585994 | 12.20753 | 9.781579
2018-03-25 08:45 | 398707.6 | 4200.0001 | 5 | 46 | 3.468073 | -2.28184 | 2.910155 | 2.662048 | 12.20753 | 10.04651
2018-03-25 08:47 | 398827.6 | 4320.0008 | 5 | 46 | 3.424338 | -2.281816 | 2.910155 | 2.738102 | 12.20753 | 10.30873
2018-03-25 08:49 | 398947.7 | 4440.0017 | 5 | 46 | 3.34111 | -2.281874 | 2.910155 | 2.814157 | 12.20753 | 10.56644
2018-03-25 08:51 | 399067.7 | 4560.0018 | 5 | 46 | 3.120603 | -2.28222 | 2.910155 | 2.890216 | 12.20753 | 10.81368
2018-03-25 08:51 | 399096.9 | 4589.2599 | 5 | 46 | 2.999997 | -2.281876 | 2.910155 | 2.90876 | 12.20753 | 10.87053
2018-03-25 08:53 | 399217 | 120.001 | 6 | 46 | 3.252116 | 0 | 2.910155 | 2.90876 | 12.20753 | 10.87053
2018-03-25 08:55 | 399337 | 240.0011 | 6 | 46 | 3.271908 | 0 | 2.910155 | 2.90876 | 12.20753 | 10.87053
2018-03-25 08:56 | 399397 | 300.0025 | 6 | 46 | 3.278156 | 0 | 2.910155 | 2.90876 | 12.20753 | 10.87053
2018-03-25 08:56 | 399397 | 0.0024 | 7 | 47 | 3.278205 | 0 | 0 | 0 | 0 | 0
2018-03-25 08:58 | 399517.1 | 120.0019 | 2 | 47 | 3.970845 | 4.88986 | 0.1622945 | 0 | 0.6230437 | 0
2018-03-25 09:00 | 399637.1 | 240.001 | 2 | 47 | 4.018335 | 4.889885 | 0.3252673 | 0 | 1.274567 | 0
2018-03-25 09:02 | 399757.1 | 360.0003 | 2 | 47 | 4.055207 | 4.889849 | 0.4882351 | 0 | 1.932478 | 0
2018-03-25 09:04 | 399877.1 | 480.0004 | 2 | 47 | 4.087801 | 4.889898 | 0.6512159 | 0 | 2.596134 | 0
2018-03-25 09:06 | 399997.1 | 600.0012 | 2 | 47 | 4.115018 | 4.890177 | 0.8142024 | 0 | 3.264665 | 0
2018-03-25 09:08 | 400117.1 | 720.0004 | 2 | 47 | 4.139235 | 4.889887 | 0.9771872 | 0 | 3.937337 | 0
2018-03-25 09:10 | 400237.1 | 840.0021 | 2 | 47 | 4.164764 | 4.890169 | 1.140172 | 0 | 4.614008 | 0
2018-03-25 09:12 | 400357.1 | 960.0013 | 2 | 47 | 4.19401 | 4.889812 | 1.303143 | 0 | 5.29507 | 0
2018-03-25 09:14 | 400477.1 | 1080.0021 | 2 | 47 | 4.200375 | 4.458378 | 1.460173 | 0 | 5.954553 | 0
2018-03-25 09:16 | 400597.1 | 1200.0021 | 2 | 47 | 4.200362 | 3.956467 | 1.600378 | 0 | 6.543464 | 0
2018-03-25 09:18 | 400717.1 | 1320.0012 | 2 | 47 | 4.200381 | 3.473019 | 1.724123 | 0 | 7.063239 | 0
2018-03-25 09:19 | 400772.3 | 1375.1657 | 2 | 47 | 4.200385 | 3.259979 | 1.775692 | 0 | 7.27985 | 0
2018-03-25 09:21 | 400892.2 | 120.0004 | 3 | 47 | 4.229846 | 3.260031 | 1.883911 | 0 | 7.735895 | 0
2018-03-25 09:23 | 401012.2 | 240.0012 | 3 | 47 | 4.263791 | 3.260038 | 1.992568 | 0 | 8.197322 | 0
2018-03-25 09:25 | 401132.2 | 360.002 | 3 | 47 | 4.300222 | 3.260054 | 2.101229 | 0 | 8.662584 | 0
2018-03-25 09:27 | 401252.2 | 480.0005 | 3 | 47 | 4.338902 | 3.260048 | 2.20988 | 0 | 9.131892 | 0
2018-03-25 09:29 | 401372.2 | 600.002 | 3 | 47 | 4.379448 | 3.260061 | 2.318537 | 0 | 9.60553 | 0
2018-03-25 09:31 | 401492.2 | 720.0006 | 3 | 47 | 4.400372 | 2.944956 | 2.424396 | 0 | 10.07078 | 0
2018-03-25 09:33 | 401612.2 | 840.002 | 3 | 47 | 4.400383 | 2.46641 | 2.514274 | 0 | 10.46628 | 0
2018-03-25 09:35 | 401732.2 | 960.0014 | 3 | 47 | 4.400352 | 2.07729 | 2.589774 | 0 | 10.79851 | 0
2018-03-25 09:37 | 401852.2 | 1080.0015 | 3 | 47 | 4.40038 | 1.761511 | 2.65356 | 0 | 11.07919 | 0
2018-03-25 09:39 | 401972.2 | 1200.0014 | 3 | 47 | 4.400328 | 1.501354 | 2.707791 | 0 | 11.31782 | 0
2018-03-25 09:41 | 402092.2 | 1320.0006 | 3 | 47 | 4.400311 | 1.28837 | 2.754184 | 0 | 11.52197 | 0
2018-03-25 09:43 | 402212.2 | 1440.0022 | 3 | 47 | 4.400344 | 1.113398 | 2.794129 | 0 | 11.69774 | 0
2018-03-25 09:45 | 402332.2 | 1560.0006 | 3 | 47 | 4.400349 | 0.9671974 | 2.828722 | 0 | 11.84996 | 0
2018-03-25 09:47 | 402452.2 | 1680.0023 | 3 | 47 | 4.400327 | 0.8447514 | 2.858854 | 0 | 11.98255 | 0
2018-03-25 09:49 | 402572.2 | 1800.0007 | 3 | 47 | 4.400339 | 0.7417889 | 2.885239 | 0 | 12.09865 | 0
2018-03-25 09:51 | 402692.2 | 1920.0007 | 3 | 47 | 4.400321 | 0.6536236 | 2.908447 | 0 | 12.20078 | 0
2018-03-25 09:51 | 402694.9 | 1922.7077 | 3 | 47 | 4.400311 | 0.6519966 | 2.908938 | 0 | 12.20294 | 0
2018-03-25 09:53 | 402815 | 120.0008 | 4 | 47 | 4.350475 | 0 | 2.908938 | 0 | 12.20294 | 0
2018-03-25 09:55 | 402935 | 240.0008 | 4 | 47 | 4.347091 | 0 | 2.908938 | 0 | 12.20294 | 0
2018-03-25 09:56 | 402995 | 300.0006 | 4 | 47 | 4.346011 | 0 | 2.908938 | 0 | 12.20294 | 0
2018-03-25 09:58 | 403115.1 | 120.0003 | 5 | 47 | 4.1612 | -2.281837 | 2.908938 | 0.07604913 | 12.20294 | 0.3181984
2018-03-25 10:00 | 403235.1 | 240.001 | 5 | 47 | 4.129439 | -2.281857 | 2.908938 | 0.1521021 | 12.20294 | 0.6334468
2018-03-25 10:02 | 403355.1 | 360.001 | 5 | 47 | 4.098835 | -2.281851 | 2.908938 | 0.2281549 | 12.20294 | 0.9463354
2018-03-25 10:04 | 403475.1 | 480.0018 | 5 | 47 | 4.068529 | -2.281819 | 2.908938 | 0.3042083 | 12.20294 | 1.256912
2018-03-25 10:06 | 403595.1 | 600.0011 | 5 | 47 | 4.038485 | -2.281816 | 2.908938 | 0.3802671 | 12.20294 | 1.565214
2018-03-25 10:08 | 403715.1 | 720.0003 | 5 | 47 | 4.008796 | -2.281842 | 2.908938 | 0.4563212 | 12.20294 | 1.871225
2018-03-25 10:10 | 403835.1 | 840.0003 | 5 | 47 | 3.979583 | -2.28183 | 2.908938 | 0.5323755 | 12.20294 | 2.174997
2018-03-25 10:12 | 403955.1 | 960.0019 | 5 | 47 | 3.950948 | -2.2819 | 2.908938 | 0.608435 | 12.20294 | 2.476589
2018-03-25 10:14 | 404075.1 | 1080.0004 | 5 | 47 | 3.923026 | -2.28183 | 2.908938 | 0.6844943 | 12.20294 | 2.776027
2018-03-25 10:16 | 404195.1 | 1200.0008 | 5 | 47 | 3.895932 | -2.281816 | 2.908938 | 0.7605544 | 12.20294 | 3.073375
2018-03-25 10:18 | 404315.1 | 1320.002 | 5 | 47 | 3.869838 | -2.281828 | 2.908938 | 0.8366125 | 12.20294 | 3.368692
2018-03-25 10:20 | 404435.1 | 1440.0006 | 5 | 47 | 3.844821 | -2.282188 | 2.908938 | 0.9126717 | 12.20294 | 3.662071
2018-03-25 10:22 | 404555.1 | 1560.0006 | 5 | 47 | 3.821045 | -2.281867 | 2.908938 | 0.9887305 | 12.20294 | 3.953591
2018-03-25 10:24 | 404675.1 | 1680.0021 | 5 | 47 | 3.798436 | -2.281982 | 2.908938 | 1.064788 | 12.20294 | 4.243341
2018-03-25 10:26 | 404795.1 | 1800.0021 | 5 | 47 | 3.777226 | -2.281795 | 2.908938 | 1.140844 | 12.20294 | 4.53142
2018-03-25 10:28 | 404915.1 | 1920.0006 | 5 | 47 | 3.757418 | -2.281823 | 2.908938 | 1.2169 | 12.20294 | 4.81794
2018-03-25 10:30 | 405035.1 | 2040.0022 | 5 | 47 | 3.738845 | -2.281878 | 2.908938 | 1.292959 | 12.20294 | 5.103012
2018-03-25 10:32 | 405155.1 | 2160.0022 | 5 | 47 | 3.721169 | -2.281861 | 2.908938 | 1.369019 | 12.20294 | 5.38671
2018-03-25 10:34 | 405275.1 | 2280.0015 | 5 | 47 | 3.704281 | -2.282104 | 2.908938 | 1.445079 | 12.20294 | 5.669092
2018-03-25 10:36 | 405395.1 | 2400.0015 | 5 | 47 | 3.688287 | -2.281853 | 2.908938 | 1.521139 | 12.20294 | 5.950227
2018-03-25 10:38 | 405515.1 | 2520.0022 | 5 | 47 | 3.673154 | -2.28202 | 2.908938 | 1.597199 | 12.20294 | 6.230178
2018-03-25 10:40 | 405635.1 | 2640.0024 | 5 | 47 | 3.659028 | -2.281803 | 2.908938 | 1.673257 | 12.20294 | 6.509006
2018-03-25 10:42 | 405755.1 | 2760.0016 | 5 | 47 | 3.64588 | -2.282171 | 2.908938 | 1.749316 | 12.20294 | 6.786801
2018-03-25 10:44 | 405875.1 | 2880.0008 | 5 | 47 | 3.633652 | -2.281774 | 2.908938 | 1.825373 | 12.20294 | 7.063627
2018-03-25 10:46 | 405995.1 | 3000.0024 | 5 | 47 | 3.622012 | -2.28219 | 2.908938 | 1.901435 | 12.20294 | 7.339564
2018-03-25 10:48 | 406115.1 | 3120.0009 | 5 | 47 | 3.610568 | -2.282159 | 2.908938 | 1.977493 | 12.20294 | 7.614613
2018-03-25 10:50 | 406235.1 | 3240.0025 | 5 | 47 | 3.599027 | -2.281821 | 2.908938 | 2.053555 | 12.20294 | 7.888802
2018-03-25 10:52 | 406355.1 | 3360.0011 | 5 | 47 | 3.587087 | -2.281857 | 2.908938 | 2.129612 | 12.20294 | 8.162081
2018-03-25 10:54 | 406475.1 | 3480.0012 | 5 | 47 | 3.574438 | -2.281853 | 2.908938 | 2.205668 | 12.20294 | 8.434424
2018-03-25 10:56 | 406595.1 | 3600.0026 | 5 | 47 | 3.561188 | -2.282046 | 2.908938 | 2.281726 | 12.20294 | 8.705789
2018-03-25 10:58 | 406715.1 | 3720.0003 | 5 | 47 | 3.547597 | -2.281834 | 2.908938 | 2.357782 | 12.20294 | 8.976124
2018-03-25 11:00 | 406835.1 | 3840.001 | 5 | 47 | 3.533493 | -2.282082 | 2.908938 | 2.433839 | 12.20294 | 9.245409
2018-03-25 11:02 | 406955.1 | 3960.0019 | 5 | 47 | 3.517615 | -2.281793 | 2.908938 | 2.509896 | 12.20294 | 9.513573
2018-03-25 11:04 | 407075.1 | 4080.0004 | 5 | 47 | 3.49648 | -2.281807 | 2.908938 | 2.585949 | 12.20294 | 9.780338
2018-03-25 11:06 | 407195.1 | 4200.0019 | 5 | 47 | 3.46743 | -2.281834 | 2.908938 | 2.662003 | 12.20294 | 10.04522
2018-03-25 11:08 | 407315.1 | 4320.0019 | 5 | 47 | 3.423406 | -2.281897 | 2.908938 | 2.738056 | 12.20294 | 10.30738
2018-03-25 11:10 | 407435.1 | 4440.0011 | 5 | 47 | 3.33912 | -2.281837 | 2.908938 | 2.81411 | 12.20294 | 10.56499
2018-03-25 11:12 | 407555.1 | 4560.0005 | 5 | 47 | 3.114799 | -2.281926 | 2.908938 | 2.890165 | 12.20294 | 10.81196
2018-03-25 11:13 | 407582.6 | 4587.4938 | 5 | 47 | 2.999984 | -2.281816 | 2.908938 | 2.907592 | 12.20294 | 10.86533
2018-03-25 11:15 | 407702.7 | 120.0015 | 6 | 47 | 3.253196 | 0 | 2.908938 | 2.907592 | 12.20294 | 10.86533
2018-03-25 11:17 | 407822.7 | 239.9999 | 6 | 47 | 3.273106 | 0 | 2.908938 | 2.907592 | 12.20294 | 10.86533
2018-03-25 11:18 | 407882.7 | 300.0021 | 6 | 47 | 3.279397 | 0 | 2.908938 | 2.907592 | 12.20294 | 10.86533
2018-03-25 11:18 | 407882.7 | 0.0027 | 7 | 48 | 3.279439 | 0 | 0 | 0 | 0 | 0
2018-03-25 11:20 | 408002.8 | 120.0001 | 2 | 48 | 3.971281 | 4.889936 | 0.1622972 | 0 | 0.6231903 | 0
2018-03-25 11:22 | 408122.8 | 240.0001 | 2 | 48 | 4.018624 | 4.889912 | 0.3252656 | 0 | 1.274749 | 0
2018-03-25 11:24 | 408242.8 | 360.0004 | 2 | 48 | 4.05551 | 4.889845 | 0.488238 | 0 | 1.932724 | 0
2018-03-25 11:26 | 408362.8 | 480.0001 | 2 | 48 | 4.088066 | 4.889805 | 0.6512138 | 0 | 2.596404 | 0
2018-03-25 11:28 | 408482.8 | 600.001 | 2 | 48 | 4.115219 | 4.889793 | 0.8141957 | 0 | 3.264955 | 0
2018-03-25 11:30 | 408602.8 | 720.0002 | 2 | 48 | 4.139477 | 4.889961 | 0.9771789 | 0 | 3.93766 | 0
2018-03-25 11:32 | 408722.8 | 840.0009 | 2 | 48 | 4.16501 | 4.890196 | 1.14016 | 0 | 4.614355 | 0
2018-03-25 11:34 | 408842.8 | 960.0009 | 2 | 48 | 4.194304 | 4.889809 | 1.30314 | 0 | 5.295499 | 0
2018-03-25 11:36 | 408962.8 | 1080.0017 | 2 | 48 | 4.200395 | 4.455418 | 1.460057 | 0 | 5.954514 | 0
2018-03-25 11:38 | 409082.8 | 1200.0017 | 2 | 48 | 4.200368 | 3.954359 | 1.600169 | 0 | 6.543038 | 0
2018-03-25 11:40 | 409202.8 | 1320.0018 | 2 | 48 | 4.200379 | 3.471739 | 1.723868 | 0 | 7.062622 | 0
2018-03-25 11:41 | 409257.4 | 1374.6782 | 2 | 48 | 4.200368 | 3.259983 | 1.774975 | 0 | 7.277287 | 0
2018-03-25 11:43 | 409377.5 | 120.0003 | 3 | 48 | 4.229883 | 3.260057 | 1.883194 | 0 | 7.733337 | 0
2018-03-25 11:45 | 409497.5 | 240.0002 | 3 | 48 | 4.26387 | 3.260086 | 1.991843 | 0 | 8.194733 | 0
2018-03-25 11:47 | 409617.5 | 360.0019 | 3 | 48 | 4.300373 | 3.260046 | 2.100507 | 0 | 8.660021 | 0
2018-03-25 11:49 | 409737.5 | 480.001 | 3 | 48 | 4.339022 | 3.260071 | 2.209162 | 0 | 9.129362 | 0
2018-03-25 11:51 | 409857.5 | 600.0018 | 3 | 48 | 4.37955 | 3.260086 | 2.31782 | 0 | 9.603018 | 0
2018-03-25 11:53 | 409977.5 | 720.0018 | 3 | 48 | 4.400362 | 2.942564 | 2.423634 | 0 | 10.06807 | 0
2018-03-25 11:55 | 410097.5 | 840.0026 | 3 | 48 | 4.400382 | 2.463099 | 2.513425 | 0 | 10.46319 | 0
2018-03-25 11:57 | 410217.5 | 960.0017 | 3 | 48 | 4.400388 | 2.075172 | 2.588822 | 0 | 10.79496 | 0
2018-03-25 11:59 | 410337.5 | 1080.0002 | 3 | 48 | 4.400358 | 1.758558 | 2.652525 | 0 | 11.07528 | 0
2018-03-25 12:01 | 410457.5 | 1200.0002 | 3 | 48 | 4.400335 | 1.499727 | 2.706696 | 0 | 11.31365 | 0
2018-03-25 12:03 | 410577.5 | 1320.0002 | 3 | 48 | 4.400339 | 1.287977 | 2.753051 | 0 | 11.51763 | 0
2018-03-25 12:05 | 410697.5 | 1440.0003 | 3 | 48 | 4.400341 | 1.112276 | 2.792957 | 0 | 11.69323 | 0
2018-03-25 12:07 | 410817.5 | 1560.0009 | 3 | 48 | 4.40033 | 0.9661388 | 2.827521 | 0 | 11.84532 | 0
2018-03-25 12:09 | 410937.5 | 1680.0019 | 3 | 48 | 4.400358 | 0.8450069 | 2.857635 | 0 | 11.97783 | 0
2018-03-25 12:11 | 411057.5 | 1800.0019 | 3 | 48 | 4.400329 | 0.7414227 | 2.884008 | 0 | 12.09388 | 0
2018-03-25 12:13 | 411177.5 | 1920.0011 | 3 | 48 | 4.400306 | 0.6536217 | 2.907218 | 0 | 12.19601 | 0
2018-03-25 12:13 | 411180 | 1922.5729 | 3 | 48 | 4.400318 | 0.6519871 | 2.907684 | 0 | 12.19806 | 0
2018-03-25 12:15 | 411300.1 | 120.0008 | 4 | 48 | 4.350368 | 0 | 2.907684 | 0 | 12.19806 | 0
2018-03-25 12:17 | 411420.1 | 240.0008 | 4 | 48 | 4.347 | 0 | 2.907684 | 0 | 12.19806 | 0
2018-03-25 12:18 | 411480.1 | 300.003 | 4 | 48 | 4.345919 | 0 | 2.907684 | 0 | 12.19806 | 0
2018-03-25 12:20 | 411600.2 | 120.0017 | 5 | 48 | 4.160966 | -2.282201 | 2.907684 | 0.07605539 | 12.19806 | 0.3182077
2018-03-25 12:22 | 411720.2 | 240.0018 | 5 | 48 | 4.129166 | -2.281807 | 2.907684 | 0.1521108 | 12.19806 | 0.6334473
2018-03-25 12:24 | 411840.2 | 360.0018 | 5 | 48 | 4.098537 | -2.282082 | 2.907684 | 0.2281652 | 12.19806 | 0.9463221
2018-03-25 12:26 | 411960.2 | 480.0009 | 5 | 48 | 4.068202 | -2.282009 | 2.907684 | 0.3042252 | 12.19806 | 1.256901
2018-03-25 12:28 | 412080.2 | 600.0018 | 5 | 48 | 4.03815 | -2.2818 | 2.907684 | 0.3802876 | 12.19806 | 1.565192
2018-03-25 12:30 | 412200.2 | 720.0002 | 5 | 48 | 4.008439 | -2.282182 | 2.907684 | 0.4563475 | 12.19806 | 1.871202
2018-03-25 12:32 | 412320.2 | 840.0018 | 5 | 48 | 3.979206 | -2.282185 | 2.907684 | 0.5324075 | 12.19806 | 2.17497
2018-03-25 12:34 | 412440.2 | 960.0003 | 5 | 48 | 3.950552 | -2.282178 | 2.907684 | 0.6084689 | 12.19806 | 2.47654
2018-03-25 12:36 | 412560.2 | 1080.0003 | 5 | 48 | 3.922616 | -2.282169 | 2.907684 | 0.6845301 | 12.19806 | 2.775958
2018-03-25 12:38 | 412680.2 | 1200.0003 | 5 | 48 | 3.8955 | -2.282171 | 2.907684 | 0.7605902 | 12.19806 | 3.073275
2018-03-25 12:40 | 412800.2 | 1320.0019 | 5 | 48 | 3.869419 | -2.281828 | 2.907684 | 0.8366559 | 12.19806 | 3.36859
2018-03-25 12:42 | 412920.2 | 1440.0011 | 5 | 48 | 3.844413 | -2.282148 | 2.907684 | 0.9127132 | 12.19806 | 3.661929
2018-03-25 12:44 | 413040.2 | 1560.0011 | 5 | 48 | 3.820601 | -2.282159 | 2.907684 | 0.9887736 | 12.19806 | 3.953423
2018-03-25 12:46 | 413160.2 | 1680.0012 | 5 | 48 | 3.798024 | -2.282113 | 2.907684 | 1.064838 | 12.19806 | 4.243169
2018-03-25 12:48 | 413280.2 | 1800.0003 | 5 | 48 | 3.776821 | -2.282201 | 2.907684 | 1.140898 | 12.19806 | 4.53123
2018-03-25 12:50 | 413400.2 | 1920.0002 | 5 | 48 | 3.757021 | -2.282211 | 2.907684 | 1.216956 | 12.19806 | 4.817728
2018-03-25 12:52 | 413520.2 | 2040.0019 | 5 | 48 | 3.738469 | -2.281934 | 2.907684 | 1.293019 | 12.19806 | 5.102787
2018-03-25 12:54 | 413640.2 | 2160.002 | 5 | 48 | 3.720818 | -2.281859 | 2.907684 | 1.369079 | 12.19806 | 5.386459
2018-03-25 12:56 | 413760.2 | 2280.0019 | 5 | 48 | 3.703956 | -2.282092 | 2.907684 | 1.445138 | 12.19806 | 5.668813
2018-03-25 12:58 | 413880.2 | 2400.0003 | 5 | 48 | 3.687896 | -2.282161 | 2.907684 | 1.521198 | 12.19806 | 5.949922
2018-03-25 13:00 | 414000.2 | 2520.0003 | 5 | 48 | 3.672797 | -2.282151 | 2.907684 | 1.597262 | 12.19806 | 6.229857
2018-03-25 13:02 | 414120.2 | 2640.0019 | 5 | 48 | 3.658658 | -2.281986 | 2.907684 | 1.67332 | 12.19806 | 6.50866
2018-03-25 13:04 | 414240.2 | 2760.0011 | 5 | 48 | 3.645546 | -2.281997 | 2.907684 | 1.74938 | 12.19806 | 6.786435
2018-03-25 13:06 | 414360.2 | 2880.002 | 5 | 48 | 3.633334 | -2.281788 | 2.907684 | 1.825443 | 12.19806 | 7.063254
2018-03-25 13:08 | 414480.2 | 3000.002 | 5 | 48 | 3.621705 | -2.28218 | 2.907684 | 1.901503 | 12.19806 | 7.339163
2018-03-25 13:10 | 414600.2 | 3120.0019 | 5 | 48 | 3.61026 | -2.281823 | 2.907684 | 1.977566 | 12.19806 | 7.614208
2018-03-25 13:12 | 414720.2 | 3240.001 | 5 | 48 | 3.598661 | -2.282169 | 2.907684 | 2.053627 | 12.19806 | 7.888366
2018-03-25 13:14 | 414840.2 | 3360.0002 | 5 | 48 | 3.586699 | -2.281982 | 2.907684 | 2.129685 | 12.19806 | 8.161624
2018-03-25 13:16 | 414960.2 | 3480.0011 | 5 | 48 | 3.574045 | -2.281846 | 2.907684 | 2.205748 | 12.19806 | 8.43396
2018-03-25 13:18 | 415080.2 | 3600.0003 | 5 | 48 | 3.560805 | -2.281844 | 2.907684 | 2.281803 | 12.19806 | 8.705284
2018-03-25 13:20 | 415200.2 | 3720.0004 | 5 | 48 | 3.54717 | -2.28183 | 2.907684 | 2.357864 | 12.19806 | 8.975606
2018-03-25 13:22 | 415320.2 | 3840.0003 | 5 | 48 | 3.533043 | -2.281846 | 2.907684 | 2.433916 | 12.19806 | 9.244843
2018-03-25 13:24 | 415440.2 | 3960.0019 | 5 | 48 | 3.517076 | -2.28187 | 2.907684 | 2.509978 | 12.19806 | 9.512989
2018-03-25 13:26 | 415560.2 | 4080.0003 | 5 | 48 | 3.495815 | -2.282166 | 2.907684 | 2.586034 | 12.19806 | 9.779716
2018-03-25 13:28 | 415680.2 | 4200.0003 | 5 | 48 | 3.46659 | -2.281832 | 2.907684 | 2.662091 | 12.19806 | 10.04456
2018-03-25 13:30 | 415800.2 | 4320.0003 | 5 | 48 | 3.422226 | -2.281842 | 2.907684 | 2.738147 | 12.19806 | 10.30665
2018-03-25 13:32 | 415920.2 | 4440.0019 | 5 | 48 | 3.336651 | -2.282176 | 2.907684 | 2.814206 | 12.19806 | 10.56415
2018-03-25 13:34 | 416040.2 | 4560.0003 | 5 | 48 | 3.10764 | -2.282011 | 2.907684 | 2.890267 | 12.19806 | 10.81082
2018-03-25 13:34 | 416065.6 | 4585.3665 | 5 | 48 | 2.99998 | -2.281826 | 2.907684 | 2.906346 | 12.19806 | 10.85999
2018-03-25 13:36 | 416185.6 | 120.0018 | 6 | 48 | 3.254466 | 0 | 2.907684 | 2.906346 | 12.19806 | 10.85999
2018-03-25 13:38 | 416305.6 | 240.0002 | 6 | 48 | 3.274549 | 0 | 2.907684 | 2.906346 | 12.19806 | 10.85999
2018-03-25 13:39 | 416365.6 | 300.0024 | 6 | 48 | 3.280869 | 0 | 2.907684 | 2.906346 | 12.19806 | 10.85999
2018-03-25 13:39 | 416365.6 | 0.0023 | 7 | 49 | 3.280897 | 0 | 0 | 0 | 0 | 0
2018-03-25 13:41 | 416485.7 | 120.0011 | 2 | 49 | 3.971654 | 4.889891 | 0.1623036 | 0 | 0.6233586 | 0
2018-03-25 13:43 | 416605.7 | 240.0003 | 2 | 49 | 4.018874 | 4.889915 | 0.325272 | 0 | 1.27496 | 0
2018-03-25 13:45 | 416725.7 | 360.0011 | 2 | 49 | 4.055761 | 4.889851 | 0.48825 | 0 | 1.932998 | 0
2018-03-25 13:47 | 416845.7 | 480.0012 | 2 | 49 | 4.088349 | 4.890175 | 0.6512335 | 0 | 2.596756 | 0
2018-03-25 13:49 | 416965.7 | 600.002 | 2 | 49 | 4.115479 | 4.890139 | 0.8142202 | 0 | 3.26537 | 0
2018-03-25 13:51 | 417085.7 | 720.0003 | 2 | 49 | 4.139659 | 4.889765 | 0.9772068 | 0 | 3.938124 | 0
2018-03-25 13:53 | 417205.7 | 840.0012 | 2 | 49 | 4.165263 | 4.890194 | 1.140195 | 0 | 4.614888 | 0
2018-03-25 13:55 | 417325.7 | 960.0018 | 2 | 49 | 4.194504 | 4.890049 | 1.303183 | 0 | 5.296102 | 0
2018-03-25 13:57 | 417445.7 | 1080.0003 | 2 | 49 | 4.200387 | 4.451635 | 1.459999 | 0 | 5.954698 | 0
2018-03-25 13:59 | 417565.7 | 1200.0019 | 2 | 49 | 4.200388 | 3.950245 | 1.599971 | 0 | 6.542634 | 0
2018-03-25 14:01 | 417685.7 | 1320.0012 | 2 | 49 | 4.200397 | 3.467693 | 1.723511 | 0 | 7.06155 | 0
2018-03-25 14:02 | 417739.3 | 1373.6105 | 2 | 49 | 4.200365 | 3.259972 | 1.773589 | 0 | 7.271896 | 0
2018-03-25 14:04 | 417859.3 | 120.0002 | 3 | 49 | 4.229851 | 3.259987 | 1.881803 | 0 | 7.727919 | 0
2018-03-25 14:06 | 417979.3 | 240.0002 | 3 | 49 | 4.263849 | 3.260012 | 1.990461 | 0 | 8.189349 | 0
2018-03-25 14:08 | 418099.3 | 360.0002 | 3 | 49 | 4.300373 | 3.260057 | 2.099114 | 0 | 8.654592 | 0
2018-03-25 14:10 | 418219.3 | 480.001 | 3 | 49 | 4.339075 | 3.260048 | 2.207772 | 0 | 9.123945 | 0
2018-03-25 14:12 | 418339.3 | 600.0018 | 3 | 49 | 4.379661 | 3.26005 | 2.31643 | 0 | 9.59761 | 0
2018-03-25 14:14 | 418459.3 | 720.0018 | 3 | 49 | 4.400379 | 2.942112 | 2.422228 | 0 | 10.0626 | 0
2018-03-25 14:16 | 418579.3 | 840.0003 | 3 | 49 | 4.400382 | 2.463427 | 2.512011 | 0 | 10.45768 | 0
2018-03-25 14:18 | 418699.3 | 960.0001 | 3 | 49 | 4.40038 | 2.075994 | 2.587438 | 0 | 10.78959 | 0
2018-03-25 14:20 | 418819.3 | 1080.0002 | 3 | 49 | 4.400364 | 1.759701 | 2.651183 | 0 | 11.07009 | 0
2018-03-25 14:22 | 418939.3 | 1200.001 | 3 | 49 | 4.400335 | 1.500538 | 2.705374 | 0 | 11.30855 | 0
2018-03-25 14:24 | 419059.3 | 1320.0018 | 3 | 49 | 4.400341 | 1.288458 | 2.751746 | 0 | 11.5126 | 0
2018-03-25 14:26 | 419179.3 | 1440.0005 | 3 | 49 | 4.400327 | 1.112671 | 2.791673 | 0 | 11.68829 | 0
2018-03-25 14:28 | 419299.3 | 1560.0003 | 3 | 49 | 4.400312 | 0.9664783 | 2.826258 | 0 | 11.84048 | 0
2018-03-25 14:30 | 419419.3 | 1680.0027 | 3 | 49 | 4.400331 | 0.8446484 | 2.856385 | 0 | 11.97305 | 0
2018-03-25 14:32 | 419539.3 | 1800.0019 | 3 | 49 | 4.40033 | 0.7411594 | 2.882762 | 0 | 12.08911 | 0
2018-03-25 14:34 | 419659.3 | 1920.0018 | 3 | 49 | 4.400302 | 0.6528873 | 2.905956 | 0 | 12.19117 | 0
2018-03-25 14:34 | 419661.4 | 1922.1329 | 3 | 49 | 4.400331 | 0.6519947 | 2.906342 | 0 | 12.19287 | 0
2018-03-25 14:36 | 419781.5 | 120.0015 | 4 | 49 | 4.350336 | 0 | 2.906342 | 0 | 12.19287 | 0
2018-03-25 14:38 | 419901.5 | 240.0008 | 4 | 49 | 4.346956 | 0 | 2.906342 | 0 | 12.19287 | 0
2018-03-25 14:39 | 419961.5 | 300.0005 | 4 | 49 | 4.34587 | 0 | 2.906342 | 0 | 12.19287 | 0
2018-03-25 14:41 | 420081.6 | 120.0002 | 5 | 49 | 4.160605 | -2.281855 | 2.906342 | 0.07605286 | 12.19287 | 0.3181714
2018-03-25 14:43 | 420201.6 | 240.0026 | 5 | 49 | 4.128766 | -2.28179 | 2.906342 | 0.1521119 | 12.19287 | 0.6333957
2018-03-25 14:45 | 420321.6 | 360.0011 | 5 | 49 | 4.098065 | -2.28194 | 2.906342 | 0.2281657 | 12.19287 | 0.9462336
2018-03-25 14:47 | 420441.6 | 480.0002 | 5 | 49 | 4.067713 | -2.281786 | 2.906342 | 0.3042265 | 12.19287 | 1.25678
2018-03-25 14:49 | 420561.6 | 600.0002 | 5 | 49 | 4.03763 | -2.282153 | 2.906342 | 0.3802885 | 12.19287 | 1.565032
2018-03-25 14:51 | 420681.6 | 720.0002 | 5 | 49 | 4.007927 | -2.282145 | 2.906342 | 0.4563537 | 12.19287 | 1.871023
2018-03-25 14:53 | 420801.6 | 840.001 | 5 | 49 | 3.978683 | -2.282169 | 2.906342 | 0.5324138 | 12.19287 | 2.17475
2018-03-25 14:55 | 420921.6 | 960.0027 | 5 | 49 | 3.950004 | -2.282155 | 2.906342 | 0.6084766 | 12.19287 | 2.476285
2018-03-25 14:57 | 421041.6 | 1080.0011 | 5 | 49 | 3.922057 | -2.282145 | 2.906342 | 0.6845394 | 12.19287 | 2.775665
2018-03-25 14:59 | 421161.6 | 1200.0003 | 5 | 49 | 3.894969 | -2.282136 | 2.906342 | 0.7606009 | 12.19287 | 3.072946
2018-03-25 15:01 | 421281.6 | 1320.0011 | 5 | 49 | 3.868826 | -2.282141 | 2.906342 | 0.8366653 | 12.19287 | 3.368214
2018-03-25 15:03 | 421401.6 | 1440.0011 | 5 | 49 | 3.84379 | -2.282101 | 2.906342 | 0.912728 | 12.19287 | 3.661527
2018-03-25 15:05 | 421521.6 | 1560.0011 | 5 | 49 | 3.819967 | -2.282141 | 2.906342 | 0.9887868 | 12.19287 | 3.952968
2018-03-25 15:07 | 421641.6 | 1680.0003 | 5 | 49 | 3.797329 | -2.282145 | 2.906342 | 1.064847 | 12.19287 | 4.242647
2018-03-25 15:09 | 421761.6 | 1800.0004 | 5 | 49 | 3.776124 | -2.282145 | 2.906342 | 1.140913 | 12.19287 | 4.530678
2018-03-25 15:11 | 421881.6 | 1920.0011 | 5 | 49 | 3.756329 | -2.282138 | 2.906342 | 1.216976 | 12.19287 | 4.817141
2018-03-25 15:13 | 422001.6 | 2040.0006 | 5 | 49 | 3.737756 | -2.282146 | 2.906342 | 1.293038 | 12.19287 | 5.102142
2018-03-25 15:15 | 422121.6 | 2160.0003 | 5 | 49 | 3.720056 | -2.282145 | 2.906342 | 1.369101 | 12.19287 | 5.385769
2018-03-25 15:17 | 422241.6 | 2280.0011 | 5 | 49 | 3.703185 | -2.282143 | 2.906342 | 1.445165 | 12.19287 | 5.668083
2018-03-25 15:19 | 422361.6 | 2400.0019 | 5 | 49 | 3.68721 | -2.282125 | 2.906342 | 1.52123 | 12.19287 | 5.949154
2018-03-25 15:21 | 422481.6 | 2520.0011 | 5 | 49 | 3.672143 | -2.282145 | 2.906342 | 1.597293 | 12.19287 | 6.229036
2018-03-25 15:23 | 422601.6 | 2640.0019 | 5 | 49 | 3.658063 | -2.282125 | 2.906342 | 1.673357 | 12.19287 | 6.507812
2018-03-25 15:25 | 422721.6 | 2760.0011 | 5 | 49 | 3.644986 | -2.282164 | 2.906342 | 1.749421 | 12.19287 | 6.785553
2018-03-25 15:27 | 422841.6 | 2880.0019 | 5 | 49 | 3.632803 | -2.282155 | 2.906342 | 1.825484 | 12.19287 | 7.062336
2018-03-25 15:29 | 422961.6 | 3000.0012 | 5 | 49 | 3.621211 | -2.282138 | 2.906342 | 1.901548 | 12.19287 | 7.338216
2018-03-25 15:31 | 423081.6 | 3120.0002 | 5 | 49 | 3.60978 | -2.282107 | 2.906342 | 1.977609 | 12.19287 | 7.613217
2018-03-25 15:33 | 423201.6 | 3240.001 | 5 | 49 | 3.598205 | -2.282155 | 2.906342 | 2.053674 | 12.19287 | 7.887355
2018-03-25 15:35 | 423321.6 | 3360.0018 | 5 | 49 | 3.586206 | -2.282176 | 2.906342 | 2.129735 | 12.19287 | 8.160584
2018-03-25 15:37 | 423441.6 | 3480.0012 | 5 | 49 | 3.573521 | -2.282143 | 2.906342 | 2.205798 | 12.19287 | 8.432884
2018-03-25 15:39 | 423561.6 | 3600.0011 | 5 | 49 | 3.560275 | -2.282207 | 2.906342 | 2.281859 | 12.19287 | 8.704189
2018-03-25 15:41 | 423681.6 | 3720.0002 | 5 | 49 | 3.546661 | -2.282192 | 2.906342 | 2.357917 | 12.19287 | 8.974461
2018-03-25 15:43 | 423801.6 | 3840.0007 | 5 | 49 | 3.532552 | -2.282124 | 2.906342 | 2.433977 | 12.19287 | 9.243688
2018-03-25 15:45 | 423921.6 | 3960.0003 | 5 | 49 | 3.516525 | -2.282122 | 2.906342 | 2.510038 | 12.19287 | 9.511793
2018-03-25 15:47 | 424041.6 | 4080.0003 | 5 | 49 | 3.495183 | -2.282067 | 2.906342 | 2.586098 | 12.19287 | 9.778491
2018-03-25 15:49 | 424161.6 | 4200.0019 | 5 | 49 | 3.465742 | -2.282111 | 2.906342 | 2.662161 | 12.19287 | 10.04329
2018-03-25 15:51 | 424281.6 | 4320.0012 | 5 | 49 | 3.420934 | -2.282113 | 2.906342 | 2.738219 | 12.19287 | 10.30532
2018-03-25 15:53 | 424401.6 | 4440.0019 | 5 | 49 | 3.333894 | -2.282151 | 2.906342 | 2.814286 | 12.19287 | 10.5627
2018-03-25 15:55 | 424521.6 | 4560.0011 | 5 | 49 | 3.099271 | -2.282151 | 2.906342 | 2.890347 | 12.19287 | 10.80901
2018-03-25 15:56 | 424544.6 | 4582.9529 | 5 | 49 | 2.999966 | -2.282203 | 2.906342 | 2.904895 | 12.19287 | 10.85343
2018-03-25 15:58 | 424664.6 | 120.0008 | 6 | 49 | 3.255922 | 0 | 2.906342 | 2.904895 | 12.19287 | 10.85343
2018-03-25 16:00 | 424784.6 | 240.0007 | 6 | 49 | 3.276221 | 0 | 2.906342 | 2.904895 | 12.19287 | 10.85343
2018-03-25 16:01 | 424844.6 | 300.0022 | 6 | 49 | 3.282579 | 0 | 2.906342 | 2.904895 | 12.19287 | 10.85343
2018-03-25 16:01 | 424844.6 | 0.0023 | 7 | 50 | 3.282589 | 0 | 0 | 0 | 0 | 0
2018-03-25 16:03 | 424964.7 | 120.0002 | 2 | 50 | 3.97227 | 4.889914 | 0.1622949 | 0 | 0.6235171 | 0
2018-03-25 16:05 | 425084.7 | 240.0002 | 2 | 50 | 4.019345 | 4.889906 | 0.3252725 | 0 | 1.275236 | 0
2018-03-25 16:07 | 425204.7 | 360.001 | 2 | 50 | 4.056204 | 4.889858 | 0.4882481 | 0 | 1.93334 | 0
2018-03-25 16:09 | 425324.7 | 480.0002 | 2 | 50 | 4.088761 | 4.889826 | 0.6512251 | 0 | 2.59714 | 0
2018-03-25 16:11 | 425444.7 | 600.0003 | 2 | 50 | 4.115885 | 4.889805 | 0.8142066 | 0 | 3.265796 | 0
2018-03-25 16:13 | 425564.7 | 720.0019 | 2 | 50 | 4.140105 | 4.889858 | 0.977185 | 0 | 3.938582 | 0
2018-03-25 16:15 | 425684.7 | 840.001 | 2 | 50 | 4.16568 | 4.889883 | 1.140168 | 0 | 4.615387 | 0
2018-03-25 16:17 | 425804.7 | 960.001 | 2 | 50 | 4.195028 | 4.889875 | 1.303146 | 0 | 5.296635 | 0
2018-03-25 16:19 | 425924.7 | 1080.001 | 2 | 50 | 4.200371 | 4.444891 | 1.459755 | 0 | 5.954378 | 0
2018-03-25 16:21 | 426044.7 | 1200.0019 | 2 | 50 | 4.200345 | 3.944262 | 1.599541 | 0 | 6.541533 | 0
2018-03-25 16:23 | 426164.7 | 1320.0009 | 2 | 50 | 4.200376 | 3.462551 | 1.722914 | 0 | 7.059744 | 0
2018-03-25 16:23 | 426217.3 | 1372.5968 | 2 | 50 | 4.200382 | 3.259983 | 1.772009 | 0 | 7.265964 | 0
2018-03-25 16:25 | 426337.3 | 120.0019 | 3 | 50 | 4.229911 | 3.26 | 1.880231 | 0 | 7.722024 | 0
2018-03-25 16:27 | 426457.3 | 240.0011 | 3 | 50 | 4.263916 | 3.260025 | 1.988886 | 0 | 8.183448 | 0
2018-03-25 16:29 | 426577.3 | 360.0004 | 3 | 50 | 4.300435 | 3.260052 | 2.097541 | 0 | 8.648704 | 0
2018-03-25 16:31 | 426697.3 | 480.0002 | 3 | 50 | 4.339214 | 3.26005 | 2.2062 | 0 | 9.118072 | 0
2018-03-25 16:33 | 426817.3 | 600.0018 | 3 | 50 | 4.379853 | 3.260096 | 2.314858 | 0 | 9.591755 | 0
2018-03-25 16:35 | 426937.3 | 720.0012 | 3 | 50 | 4.400391 | 2.939486 | 2.420599 | 0 | 10.05651 | 0
2018-03-25 16:37 | 427057.3 | 840.0019 | 3 | 50 | 4.400396 | 2.460766 | 2.510293 | 0 | 10.45119 | 0
2018-03-25 16:39 | 427177.3 | 960.0003 | 3 | 50 | 4.40038 | 2.073158 | 2.585623 | 0 | 10.78267 | 0
2018-03-25 16:41 | 427297.3 | 1080.0027 | 3 | 50 | 4.400364 | 1.757467 | 2.649275 | 0 | 11.06277 | 0
2018-03-25 16:43 | 427417.3 | 1200.0002 | 3 | 50 | 4.40033 | 1.498451 | 2.703391 | 0 | 11.3009 | 0
2018-03-25 16:45 | 427537.3 | 1320.001 | 3 | 50 | 4.400332 | 1.286461 | 2.749695 | 0 | 11.50465 | 0
2018-03-25 16:47 | 427657.3 | 1440.0002 | 3 | 50 | 4.400359 | 1.111393 | 2.789564 | 0 | 11.68009 | 0
2018-03-25 16:49 | 427777.3 | 1560.001 | 3 | 50 | 4.400309 | 0.9648705 | 2.824101 | 0 | 11.83206 | 0
2018-03-25 16:51 | 427897.3 | 1680.0002 | 3 | 50 | 4.40032 | 0.8435841 | 2.854194 | 0 | 11.96448 | 0
2018-03-25 16:53 | 428017.3 | 1800.0018 | 3 | 50 | 4.400315 | 0.7407112 | 2.880548 | 0 | 12.08044 | 0
2018-03-25 16:55 | 428137.3 | 1920.001 | 3 | 50 | 4.400311 | 0.6531334 | 2.903738 | 0 | 12.18249 | 0
2018-03-25 16:55 | 428139.3 | 1921.9896 | 3 | 50 | 4.400326 | 0.6519985 | 2.904099 | 0 | 12.18408 | 0
2018-03-25 16:57 | 428259.3 | 120.0017 | 4 | 50 | 4.350135 | 0 | 2.9041 | 0 | 12.18408 | 0
2018-03-25 16:59 | 428379.3 | 240.0001 | 4 | 50 | 4.34673 | 0 | 2.9041 | 0 | 12.18408 | 0
2018-03-25 17:00 | 428439.3 | 300.0022 | 4 | 50 | 4.345651 | 0 | 2.9041 | 0 | 12.18408 | 0
2018-03-25 17:02 | 428559.4 | 120.001 | 5 | 50 | 4.15974 | -2.281811 | 2.9041 | 0.07605796 | 12.18408 | 0.3181328
2018-03-25 17:04 | 428679.4 | 240.001 | 5 | 50 | 4.127785 | -2.282167 | 2.9041 | 0.152116 | 12.18408 | 0.6332831
2018-03-25 17:06 | 428799.4 | 360.001 | 5 | 50 | 4.097064 | -2.282107 | 2.9041 | 0.2281731 | 12.18408 | 0.9460599
2018-03-25 17:08 | 428919.4 | 480.0003 | 5 | 50 | 4.066673 | -2.282145 | 2.9041 | 0.3042354 | 12.18408 | 1.256534
2018-03-25 17:10 | 429039.4 | 600.0002 | 5 | 50 | 4.036594 | -2.282103 | 2.9041 | 0.3802997 | 12.18408 | 1.564717
2018-03-25 17:12 | 429159.4 | 720.001 | 5 | 50 | 4.006863 | -2.282187 | 2.9041 | 0.4563619 | 12.18408 | 1.870616
2018-03-25 17:14 | 429279.4 | 840.0001 | 5 | 50 | 3.977568 | -2.282109 | 2.9041 | 0.5324199 | 12.18408 | 2.174253
2018-03-25 17:16 | 429399.4 | 960.001 | 5 | 50 | 3.948844 | -2.282125 | 2.9041 | 0.6084818 | 12.18408 | 2.475698
2018-03-25 17:18 | 429519.4 | 1080.0009 | 5 | 50 | 3.920875 | -2.281898 | 2.9041 | 0.684543 | 12.18408 | 2.774982
2018-03-25 17:20 | 429639.4 | 1200.0019 | 5 | 50 | 3.893737 | -2.282125 | 2.9041 | 0.760609 | 12.18408 | 3.072189
2018-03-25 17:22 | 429759.4 | 1320.0007 | 5 | 50 | 3.867679 | -2.281834 | 2.9041 | 0.83667 | 12.18408 | 3.367353
2018-03-25 17:24 | 429879.4 | 1440.0011 | 5 | 50 | 3.842732 | -2.282166 | 2.9041 | 0.9127303 | 12.18408 | 3.660574
2018-03-25 17:26 | 429999.4 | 1560.0018 | 5 | 50 | 3.818979 | -2.282103 | 2.9041 | 0.9887896 | 12.18408 | 3.951938
2018-03-25 17:28 | 430119.4 | 1680.001 | 5 | 50 | 3.796512 | -2.282065 | 2.9041 | 1.064848 | 12.18408 | 4.24154
2018-03-25 17:30 | 430239.4 | 1800.0002 | 5 | 50 | 3.775412 | -2.281984 | 2.9041 | 1.140913 | 12.18408 | 4.52951
2018-03-25 17:32 | 430359.4 | 1920.0018 | 5 | 50 | 3.755739 | -2.282143 | 2.9041 | 1.216974 | 12.18408 | 4.815919
2018-03-25 17:34 | 430479.4 | 2040.0018 | 5 | 50 | 3.73724 | -2.282113 | 2.9041 | 1.293036 | 12.18408 | 5.100875
2018-03-25 17:36 | 430599.4 | 2160.0018 | 5 | 50 | 3.719663 | -2.281916 | 2.9041 | 1.3691 | 12.18408 | 5.384474
2018-03-25 17:38 | 430719.4 | 2280.0018 | 5 | 50 | 3.702884 | -2.282176 | 2.9041 | 1.44516 | 12.18408 | 5.666743
2018-03-25 17:40 | 430839.4 | 2400.0002 | 5 | 50 | 3.686932 | -2.282095 | 2.9041 | 1.521223 | 12.18408 | 5.947785
2018-03-25 17:42 | 430959.4 | 2520.0002 | 5 | 50 | 3.671879 | -2.282153 | 2.9041 | 1.597287 | 12.18408 | 6.227648
2018-03-25 17:44 | 431079.4 | 2640.0018 | 5 | 50 | 3.657815 | -2.282224 | 2.9041 | 1.673349 | 12.18408 | 6.506398
2018-03-25 17:46 | 431199.4 | 2760.0002 | 5 | 50 | 3.644758 | -2.282063 | 2.9041 | 1.749411 | 12.18408 | 6.784116
2018-03-25 17:48 | 431319.4 | 2880.0002 | 5 | 50 | 3.632567 | -2.282069 | 2.9041 | 1.825473 | 12.18408 | 7.060876
2018-03-25 17:50 | 431439.4 | 3000.0002 | 5 | 50 | 3.620974 | -2.282161 | 2.9041 | 1.901534 | 12.18408 | 7.33673
2018-03-25 17:52 | 431559.4 | 3120.0005 | 5 | 50 | 3.609555 | -2.282164 | 2.9041 | 1.977597 | 12.18408 | 7.611716
2018-03-25 17:54 | 431679.4 | 3240.001 | 5 | 50 | 3.597988 | -2.282067 | 2.9041 | 2.053657 | 12.18408 | 7.885822
2018-03-25 17:56 | 431799.4 | 3360.001 | 5 | 50 | 3.586025 | -2.281867 | 2.9041 | 2.129717 | 12.18408 | 8.159034
2018-03-25 17:58 | 431919.4 | 3480.0002 | 5 | 50 | 3.573329 | -2.281832 | 2.9041 | 2.205773 | 12.18408 | 8.431293
2018-03-25 18:00 | 432039.4 | 3600.0012 | 5 | 50 | 3.560033 | -2.281793 | 2.9041 | 2.281834 | 12.18408 | 8.702579
2018-03-25 18:02 | 432159.4 | 3720.0002 | 5 | 50 | 3.546322 | -2.282122 | 2.9041 | 2.357892 | 12.18408 | 8.972828
2018-03-25 18:04 | 432279.4 | 3840.0018 | 5 | 50 | 3.532116 | -2.282185 | 2.9041 | 2.433954 | 12.18408 | 9.242035
2018-03-25 18:06 | 432399.4 | 3960.001 | 5 | 50 | 3.515951 | -2.281817 | 2.9041 | 2.510012 | 12.18408 | 9.510088
2018-03-25 18:08 | 432519.4 | 4080.0002 | 5 | 50 | 3.494366 | -2.281995 | 2.9041 | 2.586069 | 12.18408 | 9.776721
2018-03-25 18:10 | 432639.4 | 4200.0019 | 5 | 50 | 3.464554 | -2.282062 | 2.9041 | 2.662131 | 12.18408 | 10.04145
2018-03-25 18:12 | 432759.4 | 4320.0002 | 5 | 50 | 3.419094 | -2.281953 | 2.9041 | 2.73819 | 12.18408 | 10.30336
2018-03-25 18:14 | 432879.4 | 4440.001 | 5 | 50 | 3.329849 | -2.282194 | 2.9041 | 2.814248 | 12.18408 | 10.56051
2018-03-25 18:16 | 432999.4 | 4560.0002 | 5 | 50 | 3.086865 | -2.282143 | 2.9041 | 2.890308 | 12.18408 | 10.80628
2018-03-25 18:17 | 433019 | 4579.5287 | 5 | 50 | 2.999973 | -2.282065 | 2.9041 | 2.902683 | 12.18408 | 10.84398
2018-03-25 18:19 | 433139 | 120.0015 | 6 | 50 | 3.257668 | 0 | 2.9041 | 2.902683 | 12.18408 | 10.84398
2018-03-25 18:21 | 433259 | 240.0006 | 6 | 50 | 3.278095 | 0 | 2.9041 | 2.902683 | 12.18408 | 10.84398
2018-03-25 18:22 | 433319 | 300.0029 | 6 | 50 | 3.28451 | 0 | 2.9041 | 2.902683 | 12.18408 | 10.84398
2018-03-25 18:22 | 433319 | 0.0024 | 7 | 51 | 3.284288 | 0 | 0 | 0 | 0 | 0
2018-03-25 18:24 | 433439.1183 | 120.0018 | 8 | 51 | 3.817738 | 3.260109 | 0.1086589 | 0 | 0.401127 | 0
2018-03-25 18:26 | 433559.1175 | 240.001 | 8 | 51 | 3.892158 | 3.260107 | 0.217316 | 0 | 0.8213242 | 0
2018-03-25 18:28 | 433679.1167 | 360.0002 | 8 | 51 | 3.914974 | 3.260099 | 0.3259673 | 0 | 1.245459 | 0
2018-03-25 18:30 | 433799.1176 | 480.0011 | 8 | 51 | 3.938345 | 3.260019 | 0.4346226 | 0 | 1.672097 | 0
2018-03-25 18:32 | 433919.1166 | 600.0001 | 8 | 51 | 3.962656 | 3.260048 | 0.5432853 | 0 | 2.101372 | 0
2018-03-25 18:34 | 434039.1175 | 720.001 | 8 | 51 | 3.984316 | 3.260017 | 0.6519359 | 0 | 2.533131 | 0
2018-03-25 18:36 | 434159.1174 | 840.0009 | 8 | 51 | 4.00204 | 3.260048 | 0.7606133 | 0 | 2.967128 | 0
2018-03-25 18:38 | 434279.1174 | 960.0009 | 8 | 51 | 4.017736 | 3.260017 | 0.8692676 | 0 | 3.402832 | 0
2018-03-25 18:40 | 434399.1176 | 1080.0011 | 8 | 51 | 4.032827 | 3.260027 | 0.9779416 | 0 | 3.840272 | 0
2018-03-25 18:42 | 434519.1167 | 1200.0002 | 8 | 51 | 4.049006 | 3.260059 | 1.0866 | 0 | 4.279337 | 0
2018-03-25 18:44 | 434639.1167 | 1320.0002 | 8 | 51 | 4.067088 | 3.260012 | 1.195246 | 0 | 4.720208 | 0
2018-03-25 18:46 | 434759.1174 | 1440.0009 | 8 | 51 | 4.087313 | 3.260054 | 1.303922 | 0 | 5.163284 | 0
2018-03-25 18:48 | 434879.1167 | 1560.0002 | 8 | 51 | 4.109444 | 3.260052 | 1.412586 | 0 | 5.608616 | 0
2018-03-25 18:50 | 434999.1175 | 1680.001 | 8 | 51 | 4.133388 | 3.260057 | 1.521247 | 0 | 6.056439 | 0
2018-03-25 18:52 | 435119.1175 | 1800.001 | 8 | 51 | 4.159422 | 3.260069 | 1.629909 | 0 | 6.506974 | 0
2018-03-25 18:54 | 435239.1167 | 1920.0002 | 8 | 51 | 4.187894 | 3.260046 | 1.73858 | 0 | 6.960505 | 0
2018-03-25 18:55 | 435287.2381 | 1968.1216 | 8 | 51 | 4.2 | 3.259981 | 1.782161 | 0 | 7.143281 | 0

## Statistics_6
Date_Time | Test_Time(s) | Step_Time(s) | Step_Index | Cycle_Index | Voltage(V) | Current(A) | Charge_Capacity(Ah) | Discharge_Capacity(Ah) | Charge_Energy(Wh) | Discharge_Energy(Wh) | ACR(Ohm) | Internal Resistance(Ohm)
2018-03-20 22:20 | 15644.44 | 300.0024 | 6 | 1 | 3.216902 | 0 | 2.815518 | 2.964873 | 11.8215 | 11.1417
2018-03-21 00:43 | 24198.86 | 300.0031 | 6 | 2 | 3.217494 | 0 | 2.9665 | 2.964317 | 12.39028 | 11.138
2018-03-21 03:06 | 32753.82866 | 300.0022 | 6 | 3 | 3.21784 | 0 | 2.966176 | 2.964063 | 12.38969 | 11.13645
2018-03-21 05:28 | 41307.14 | 300.0033 | 6 | 4 | 3.2183 | 0 | 2.965438 | 2.96331 | 12.38698 | 11.13263
2018-03-21 07:51 | 49860.23 | 300.0038 | 6 | 5 | 3.218572 | 0 | 2.96515 | 2.963063 | 12.38638 | 11.13102
2018-03-21 10:13 | 58412.0022 | 300.0023 | 6 | 6 | 3.219549 | 0 | 2.964499 | 2.962318 | 12.38415 | 11.12655
2018-03-21 12:36 | 66964.47128 | 300.0029 | 6 | 7 | 3.219856 | 0 | 2.963488 | 2.961457 | 12.38169 | 11.12258
2018-03-21 14:58 | 75514.5 | 300.0009 | 6 | 8 | 3.220436 | 0 | 2.963078 | 2.960972 | 12.37997 | 11.1201
2018-03-21 17:21 | 84064.46 | 300.0022 | 6 | 9 | 3.220683 | 0 | 2.962225 | 2.960187 | 12.37742 | 11.11648
2018-03-21 19:43 | 92614.2172 | 300.0032 | 6 | 10 | 3.221065 | 0 | 2.961963 | 2.959927 | 12.37663 | 11.11536
2018-03-21 22:06 | 101163.2 | 300.0022 | 6 | 11 | 3.220797 | 0 | 2.961632 | 2.959596 | 12.37582 | 11.11447
2018-03-22 00:28 | 109710.5 | 300.0023 | 6 | 12 | 3.221013 | 0 | 2.961316 | 2.959183 | 12.37357 | 11.11224
2018-03-22 02:51 | 118255.1 | 300.0023 | 6 | 13 | 3.221963 | 0 | 2.960626 | 2.958499 | 12.37038 | 11.10881
2018-03-22 05:13 | 126801.5 | 300.0008 | 6 | 14 | 3.221553 | 0 | 2.960174 | 2.958096 | 12.37039 | 11.10722
2018-03-22 07:36 | 135346.7 | 300.0007 | 6 | 15 | 3.222139 | 0 | 2.959604 | 2.957386 | 12.36742 | 11.10387
2018-03-22 09:58 | 143888.1 | 300.004 | 6 | 16 | 3.223554 | 0 | 2.958286 | 2.956031 | 12.36233 | 11.09691
2018-03-22 12:20 | 152431.4 | 300.0039 | 6 | 17 | 3.223368 | 0 | 2.957836 | 2.955793 | 12.36294 | 11.09536
2018-03-22 14:43 | 160973.1 | 300.0032 | 6 | 18 | 3.22394 | 0 | 2.957327 | 2.955232 | 12.36044 | 11.09329
2018-03-22 17:05 | 169513.8 | 300.0038 | 6 | 19 | 3.224433 | 0 | 2.956844 | 2.954739 | 12.35895 | 11.08936
2018-03-22 19:27 | 178054.9 | 300.0023 | 6 | 20 | 3.224493 | 0 | 2.956263 | 2.954186 | 12.35709 | 11.08863
2018-03-22 21:50 | 186594.4 | 300.0046 | 6 | 21 | 3.224502 | 0 | 2.956022 | 2.953941 | 12.35623 | 11.08789
2018-03-23 00:12 | 195133.7 | 300.0022 | 6 | 22 | 3.224722 | 0 | 2.95618 | 2.954038 | 12.35645 | 11.08844
2018-03-23 02:34 | 203670.6 | 300.0025 | 6 | 23 | 3.225075 | 0 | 2.955091 | 2.952897 | 12.35202 | 11.08314
2018-03-23 04:57 | 212206.6 | 300.0034 | 6 | 24 | 3.225281 | 0 | 2.954752 | 2.952621 | 12.35079 | 11.08186
2018-03-23 07:19 | 220741.2 | 300.0016 | 6 | 25 | 3.225834 | 0 | 2.954075 | 2.951888 | 12.34792 | 11.07853
2018-03-23 09:41 | 229276.2317 | 300.0013 | 6 | 26 | 3.22663 | 0 | 2.953956 | 2.951716 | 12.348 | 11.07715
2018-03-23 12:03 | 237809.6 | 300.0046 | 6 | 27 | 3.227427 | 0 | 2.952536 | 2.950361 | 12.34336 | 11.07018
2018-03-23 14:25 | 246340.9 | 300.0018 | 6 | 28 | 3.227446 | 0 | 2.951775 | 2.949759 | 12.34099 | 11.06813
2018-03-23 16:48 | 254872.9 | 300.0032 | 6 | 29 | 3.22788 | 0 | 2.951562 | 2.949433 | 12.34019 | 11.06661
2018-03-23 19:10 | 263402.6 | 300.003 | 6 | 30 | 3.228235 | 0 | 2.950534 | 2.948419 | 12.3363 | 11.06188
2018-03-23 21:32 | 271933.5 | 300.002 | 6 | 31 | 3.227859 | 0 | 2.950619 | 2.948688 | 12.33693 | 11.06385
2018-03-23 23:54 | 280462.5 | 300.0039 | 6 | 32 | 3.228294 | 0 | 2.950711 | 2.948555 | 12.33657 | 11.06324
2018-03-24 02:16 | 288990.1 | 300.0023 | 6 | 33 | 3.228875 | 0 | 2.949945 | 2.947835 | 12.33365 | 11.05973
2018-03-24 04:38 | 297517.4 | 300.0021 | 6 | 34 | 3.229228 | 0 | 2.949298 | 2.947206 | 12.33157 | 11.05686
2018-03-24 07:00 | 306041.2 | 300.0029 | 6 | 35 | 3.229693 | 0 | 2.948285 | 2.946164 | 12.32765 | 11.05223
2018-03-24 09:23 | 314566.2 | 300.0023 | 6 | 36 | 3.230762 | 0 | 2.948228 | 2.94598 | 12.32799 | 11.05053
2018-03-24 11:45 | 323092.3 | 300.0032 | 6 | 37 | 3.230177 | 0 | 2.947863 | 2.94595 | 12.32765 | 11.05104
2018-03-24 14:07 | 331615.6126 | 300.003 | 6 | 38 | 3.231042 | 0 | 2.947158 | 2.945055 | 12.32351 | 11.04679
2018-03-24 16:29 | 340137.4 | 300.003 | 6 | 39 | 3.231259 | 0 | 2.946557 | 2.944613 | 12.32165 | 11.04496
2018-03-24 18:51 | 348661.8 | 300.0008 | 6 | 40 | 3.231545 | 0 | 2.941271 | 2.939305 | 12.29887 | 11.02218
2018-03-24 21:13 | 357180.8 | 300.0054 | 6 | 41 | 3.232018 | 0 | 2.944992 | 2.942948 | 12.31612 | 11.03734
2018-03-24 23:35 | 365697.9 | 300.0014 | 6 | 42 | 3.232747 | 0 | 2.944285 | 2.942199 | 12.31309 | 11.03409
2018-03-25 01:57 | 374216 | 300.0025 | 6 | 43 | 3.233115 | 0 | 2.943829 | 2.941775 | 12.31223 | 11.03198
2018-03-25 04:19 | 382732.1 | 300.0042 | 6 | 44 | 3.233593 | 0 | 2.943041 | 2.940964 | 12.30918 | 11.02833
2018-03-25 06:41 | 391247.2 | 300.0025 | 6 | 45 | 3.234211 | 0 | 2.942606 | 2.940524 | 12.30771 | 11.02633
2018-03-25 09:02 | 399760.9 | 300.0029 | 6 | 46 | 3.234582 | 0 | 2.941761 | 2.939663 | 12.30471 | 11.02256
2018-03-25 11:24 | 408274.1 | 300.0039 | 6 | 47 | 3.235042 | 0 | 2.94118 | 2.939109 | 12.30264 | 11.01986
2018-03-25 13:46 | 416786.8 | 300.0025 | 6 | 48 | 3.235529 | 0 | 2.940714 | 2.938674 | 12.30085 | 11.01785
2018-03-25 16:08 | 425296.8 | 300.004 | 6 | 49 | 3.236125 | 0 | 2.940009 | 2.93795 | 12.29799 | 11.01429
2018-03-25 18:30 | 433805 | 300.0015 | 6 | 50 | 3.236945 | 0 | 2.938761 | 2.936713 | 12.29316 | 11.00888
2018-03-25 19:04 | 435839 | 2033.8824 | 8 | 51 | 4.200001 | 3.260023 | 1.841686 | 0 | 7.363247 | 0

## Channel_6_1
Date_Time | Test_Time(s) | Step_Time(s) | Step_Index | Cycle_Index | Voltage(V) | Current(A) | Charge_Capacity(Ah) | Discharge_Capacity(Ah) | Charge_Energy(Wh) | Discharge_Energy(Wh) | ACR(Ohm) | Internal Resistance(Ohm)
2018-03-20 18:02 | 120.0009 | 120.0009 | 1 | 1 | 3.630183 | 0 | 0 | 0 | 0 | 0
2018-03-20 18:04 | 240.0001 | 240.0001 | 1 | 1 | 3.629974 | 0 | 0 | 0 | 0 | 0
2018-03-20 18:06 | 360.0001 | 360.0001 | 1 | 1 | 3.629877 | 0 | 0 | 0 | 0 | 0
2018-03-20 18:08 | 480.0002 | 480.0002 | 1 | 1 | 3.629829 | 0 | 0 | 0 | 0 | 0
2018-03-20 18:10 | 600.0002 | 600.0002 | 1 | 1 | 3.629829 | 0 | 0 | 0 | 0 | 0
2018-03-20 18:12 | 720.001 | 720.001 | 1 | 1 | 3.6299 | 0 | 0 | 0 | 0 | 0
2018-03-20 18:14 | 840.002 | 840.002 | 1 | 1 | 3.629967 | 0 | 0 | 0 | 0 | 0
2018-03-20 18:16 | 960.0004 | 960.0004 | 1 | 1 | 3.630054 | 0 | 0 | 0 | 0 | 0
2018-03-20 18:18 | 1080.0005 | 1080.0005 | 1 | 1 | 3.630174 | 0 | 0 | 0 | 0 | 0
2018-03-20 18:20 | 1200.0012 | 1200.0012 | 1 | 1 | 3.630318 | 0 | 0 | 0 | 0 | 0
2018-03-20 18:22 | 1320.0005 | 1320.0005 | 1 | 1 | 3.630442 | 0 | 0 | 0 | 0 | 0
2018-03-20 18:24 | 1440.0013 | 1440.0013 | 1 | 1 | 3.630578 | 0 | 0 | 0 | 0 | 0
2018-03-20 18:26 | 1560.0005 | 1560.0005 | 1 | 1 | 3.630732 | 0 | 0 | 0 | 0 | 0
2018-03-20 18:28 | 1680.0013 | 1680.0013 | 1 | 1 | 3.630877 | 0 | 0 | 0 | 0 | 0
2018-03-20 18:30 | 1800.0013 | 1800.0013 | 1 | 1 | 3.631035 | 0 | 0 | 0 | 0 | 0
2018-03-20 18:32 | 1920.0013 | 1920.0013 | 1 | 1 | 3.631187 | 0 | 0 | 0 | 0 | 0
2018-03-20 18:34 | 2040.0005 | 2040.0005 | 1 | 1 | 3.631328 | 0 | 0 | 0 | 0 | 0
2018-03-20 18:36 | 2160.0006 | 2160.0006 | 1 | 1 | 3.631481 | 0 | 0 | 0 | 0 | 0
2018-03-20 18:38 | 2280.0014 | 2280.0014 | 1 | 1 | 3.631631 | 0 | 0 | 0 | 0 | 0
2018-03-20 18:40 | 2400.0006 | 2400.0006 | 1 | 1 | 3.631789 | 0 | 0 | 0 | 0 | 0
2018-03-20 18:42 | 2520.0006 | 2520.0006 | 1 | 1 | 3.631929 | 0 | 0 | 0 | 0 | 0
2018-03-20 18:44 | 2640.0014 | 2640.0014 | 1 | 1 | 3.632062 | 0 | 0 | 0 | 0 | 0
2018-03-20 18:46 | 2760.0006 | 2760.0006 | 1 | 1 | 3.632205 | 0 | 0 | 0 | 0 | 0
2018-03-20 18:48 | 2880.0014 | 2880.0014 | 1 | 1 | 3.632328 | 0 | 0 | 0 | 0 | 0
2018-03-20 18:50 | 3000.0014 | 3000.0014 | 1 | 1 | 3.632467 | 0 | 0 | 0 | 0 | 0
2018-03-20 18:52 | 3120.0006 | 3120.0006 | 1 | 1 | 3.632601 | 0 | 0 | 0 | 0 | 0
2018-03-20 18:54 | 3240.0024 | 3240.0024 | 1 | 1 | 3.632739 | 0 | 0 | 0 | 0 | 0
2018-03-20 18:56 | 3360.0018 | 3360.0018 | 1 | 1 | 3.632854 | 0 | 0 | 0 | 0 | 0
2018-03-20 18:58 | 3480.0007 | 3480.0007 | 1 | 1 | 3.632988 | 0 | 0 | 0 | 0 | 0
2018-03-20 19:00 | 3600.0001 | 3600.0001 | 1 | 1 | 3.633122 | 0 | 0 | 0 | 0 | 0
2018-03-20 19:02 | 3720.0033 | 3720.0033 | 1 | 1 | 3.633239 | 0 | 0 | 0 | 0 | 0
2018-03-20 19:04 | 3840.0016 | 3840.0016 | 1 | 1 | 3.633336 | 0 | 0 | 0 | 0 | 0
2018-03-20 19:06 | 3960.0016 | 3960.0016 | 1 | 1 | 3.633465 | 0 | 0 | 0 | 0 | 0
2018-03-20 19:08 | 4080.0008 | 4080.0008 | 1 | 1 | 3.63359 | 0 | 0 | 0 | 0 | 0
2018-03-20 19:10 | 4200.0001 | 4200.0001 | 1 | 1 | 3.633694 | 0 | 0 | 0 | 0 | 0
2018-03-20 19:12 | 4320.0018 | 4320.0018 | 1 | 1 | 3.633808 | 0 | 0 | 0 | 0 | 0
2018-03-20 19:14 | 4440.0009 | 4440.0009 | 1 | 1 | 3.633906 | 0 | 0 | 0 | 0 | 0
2018-03-20 19:16 | 4560.0009 | 4560.0009 | 1 | 1 | 3.634004 | 0 | 0 | 0 | 0 | 0
2018-03-20 19:18 | 4680.0009 | 4680.0009 | 1 | 1 | 3.634126 | 0 | 0 | 0 | 0 | 0
2018-03-20 19:20 | 4800.001 | 4800.001 | 1 | 1 | 3.634224 | 0 | 0 | 0 | 0 | 0
2018-03-20 19:22 | 4920.001 | 4920.001 | 1 | 1 | 3.634308 | 0 | 0 | 0 | 0 | 0
2018-03-20 19:24 | 5040.001 | 5040.001 | 1 | 1 | 3.634415 | 0 | 0 | 0 | 0 | 0
2018-03-20 19:26 | 5160.001 | 5160.001 | 1 | 1 | 3.634504 | 0 | 0 | 0 | 0 | 0
2018-03-20 19:28 | 5280.0002 | 5280.0002 | 1 | 1 | 3.63461 | 0 | 0 | 0 | 0 | 0
2018-03-20 19:30 | 5400.0019 | 5400.0019 | 1 | 1 | 3.634698 | 0 | 0 | 0 | 0 | 0
2018-03-20 19:32 | 5520.0003 | 5520.0003 | 1 | 1 | 3.634783 | 0 | 0 | 0 | 0 | 0
2018-03-20 19:34 | 5640.0003 | 5640.0003 | 1 | 1 | 3.634874 | 0 | 0 | 0 | 0 | 0
2018-03-20 19:36 | 5760.0012 | 5760.0012 | 1 | 1 | 3.634954 | 0 | 0 | 0 | 0 | 0
2018-03-20 19:38 | 5880.0012 | 5880.0012 | 1 | 1 | 3.635044 | 0 | 0 | 0 | 0 | 0
2018-03-20 19:40 | 6000.0012 | 6000.0012 | 1 | 1 | 3.635109 | 0 | 0 | 0 | 0 | 0
2018-03-20 19:42 | 6120.0004 | 6120.0004 | 1 | 1 | 3.635203 | 0 | 0 | 0 | 0 | 0
2018-03-20 19:44 | 6240.0005 | 6240.0005 | 1 | 1 | 3.635261 | 0 | 0 | 0 | 0 | 0
2018-03-20 19:46 | 6360.0006 | 6360.0006 | 1 | 1 | 3.635314 | 0 | 0 | 0 | 0 | 0
2018-03-20 19:48 | 6480.0013 | 6480.0013 | 1 | 1 | 3.635381 | 0 | 0 | 0 | 0 | 0
2018-03-20 19:50 | 6600.0005 | 6600.0005 | 1 | 1 | 3.635445 | 0 | 0 | 0 | 0 | 0
2018-03-20 19:52 | 6720.0005 | 6720.0005 | 1 | 1 | 3.635481 | 0 | 0 | 0 | 0 | 0
2018-03-20 19:54 | 6840.0006 | 6840.0006 | 1 | 1 | 3.635547 | 0 | 0 | 0 | 0 | 0
2018-03-20 19:56 | 6960.0014 | 6960.0014 | 1 | 1 | 3.635621 | 0 | 0 | 0 | 0 | 0
2018-03-20 19:58 | 7080.0014 | 7080.0014 | 1 | 1 | 3.635671 | 0 | 0 | 0 | 0 | 0
2018-03-20 20:00 | 7200.0005 | 7200.0005 | 1 | 1 | 3.635724 | 0 | 0 | 0 | 0 | 0
2018-03-20 20:02 | 7320.092536 | 120.0017 | 2 | 1 | 3.982619 | 4.890005 | 0.1623012 | 0 | 0.6415449 | 0
2018-03-20 20:04 | 7440.092636 | 240.0018 | 2 | 1 | 4.021454 | 4.889839 | 0.3252804 | 0 | 1.293844 | 0
2018-03-20 20:06 | 7560.091036 | 360.0002 | 2 | 1 | 4.05632 | 4.889814 | 0.4882663 | 0 | 1.952206 | 0
2018-03-20 20:08 | 7680.092336 | 480.0015 | 2 | 1 | 4.085019 | 4.889973 | 0.6512592 | 0 | 2.615773 | 0
2018-03-20 20:10 | 7800.092036 | 600.0012 | 2 | 1 | 4.110026 | 4.890165 | 0.8142465 | 0 | 3.283655 | 0
2018-03-20 20:12 | 7920.091136 | 720.0003 | 2 | 1 | 4.134518 | 4.889807 | 0.9772269 | 0 | 3.955478 | 0
2018-03-20 20:14 | 8040.092836 | 840.002 | 2 | 1 | 4.162556 | 4.890142 | 1.140218 | 0 | 4.631593 | 0
2018-03-20 20:16 | 8160.092036 | 960.0012 | 2 | 1 | 4.194945 | 4.890182 | 1.303206 | 0 | 5.31262 | 0
2018-03-20 20:18 | 8280.093636 | 1080.0028 | 2 | 1 | 4.200397 | 4.35614 | 1.458385 | 0 | 5.96436 | 0
2018-03-20 20:20 | 8400.092936 | 1200.0021 | 2 | 1 | 4.200383 | 3.785578 | 1.593954 | 0 | 6.533803 | 0
2018-03-20 20:22 | 8519.392736 | 1319.3019 | 2 | 1 | 4.200372 | 3.259991 | 1.710573 | 0 | 7.023649 | 0
2018-03-20 20:24 | 8639.410976 | 120.0011 | 3 | 1 | 4.229772 | 3.259945 | 1.818795 | 0 | 7.47971 | 0
2018-03-20 20:26 | 8759.410176 | 240.0003 | 3 | 1 | 4.26338 | 3.259951 | 1.927446 | 0 | 7.94108 | 0
2018-03-20 20:28 | 8879.411776 | 360.0019 | 3 | 1 | 4.299215 | 3.259897 | 2.036107 | 0 | 8.406268 | 0
2018-03-20 20:30 | 8999.411876 | 480.002 | 3 | 1 | 4.337068 | 3.259972 | 2.144762 | 0 | 8.875439 | 0
2018-03-20 20:32 | 9119.411776 | 600.0019 | 3 | 1 | 4.376552 | 3.259949 | 2.253415 | 0 | 9.348808 | 0
2018-03-20 20:34 | 9239.411076 | 720.0012 | 3 | 1 | 4.400388 | 2.972054 | 2.359955 | 0 | 9.816861 | 0
2018-03-20 20:36 | 9359.411976 | 840.0021 | 3 | 1 | 4.400354 | 2.451511 | 2.44999 | 0 | 10.21305 | 0
2018-03-20 20:38 | 9479.411776 | 960.0019 | 3 | 1 | 4.400377 | 2.040051 | 2.524596 | 0 | 10.54135 | 0
2018-03-20 20:40 | 9599.411076 | 1080.0012 | 3 | 1 | 4.400358 | 1.709372 | 2.586881 | 0 | 10.81542 | 0
2018-03-20 20:42 | 9719.410376 | 1200.0005 | 3 | 1 | 4.400358 | 1.443024 | 2.639253 | 0 | 11.04587 | 0
2018-03-20 20:44 | 9839.411076 | 1320.0012 | 3 | 1 | 4.40035 | 1.22695 | 2.683629 | 0 | 11.24114 | 0
2018-03-20 20:46 | 9959.411076 | 1440.0012 | 3 | 1 | 4.40034 | 1.050978 | 2.721496 | 0 | 11.40777 | 0
2018-03-20 20:48 | 10079.41 | 1560.0005 | 3 | 1 | 4.400315 | 0.9062443 | 2.754045 | 0 | 11.551 | 0
2018-03-20 20:50 | 10199.41 | 1680.0021 | 3 | 1 | 4.400329 | 0.7868176 | 2.782206 | 0 | 11.67492 | 0
2018-03-20 20:52 | 10319.41 | 1800.0005 | 3 | 1 | 4.40032 | 0.6866302 | 2.806723 | 0 | 11.7828 | 0
2018-03-20 20:53 | 10366.73 | 1847.3227 | 3 | 1 | 4.400333 | 0.6519909 | 2.815518 | 0 | 11.8215 | 0
2018-03-20 20:55 | 10486.79 | 120.001 | 4 | 1 | 4.355701 | 0 | 2.815518 | 0 | 11.8215 | 0
2018-03-20 20:57 | 10606.79 | 240.001 | 4 | 1 | 4.352782 | 0 | 2.815518 | 0 | 11.8215 | 0
2018-03-20 20:58 | 10666.79 | 300.0042 | 4 | 1 | 4.351855 | 0 | 2.815518 | 0 | 11.8215 | 0
2018-03-20 21:00 | 10786.87 | 120.0003 | 5 | 1 | 4.185484 | -2.282136 | 2.815518 | 0.07606308 | 11.8215 | 0.3199494
2018-03-20 21:02 | 10906.87 | 240.0003 | 5 | 1 | 4.155753 | -2.282136 | 2.815518 | 0.1521258 | 11.8215 | 0.6371647
2018-03-20 21:04 | 11026.87 | 360.0003 | 5 | 1 | 4.126769 | -2.282136 | 2.815518 | 0.2281881 | 11.8215 | 0.9521568
2018-03-20 21:06 | 11146.87 | 480.0012 | 5 | 1 | 4.097875 | -2.282127 | 2.815518 | 0.3042511 | 11.8215 | 1.264952
2018-03-20 21:08 | 11266.87 | 600.0004 | 5 | 1 | 4.06907 | -2.282108 | 2.815518 | 0.3803163 | 11.8215 | 1.575562
2018-03-20 21:10 | 11386.87 | 720.0012 | 5 | 1 | 4.040436 | -2.282131 | 2.815518 | 0.4563798 | 11.8215 | 1.88398
2018-03-20 21:12 | 11506.87 | 840.0004 | 5 | 1 | 4.012033 | -2.282124 | 2.815518 | 0.5324394 | 11.8215 | 2.19021
2018-03-20 21:14 | 11626.87 | 960.002 | 5 | 1 | 3.983968 | -2.282117 | 2.815518 | 0.6085047 | 11.8215 | 2.494316
2018-03-20 21:16 | 11746.87 | 1080.0005 | 5 | 1 | 3.956425 | -2.282125 | 2.815518 | 0.6845669 | 11.8215 | 2.796295
2018-03-20 21:18 | 11866.87 | 1200.0013 | 5 | 1 | 3.929435 | -2.282131 | 2.815518 | 0.7606304 | 11.8215 | 3.096204
2018-03-20 21:20 | 11986.87 | 1320.0021 | 5 | 1 | 3.903183 | -2.282156 | 2.815518 | 0.8366929 | 11.8215 | 3.394083
2018-03-20 21:22 | 12106.87 | 1440.0005 | 5 | 1 | 3.877731 | -2.282142 | 2.815518 | 0.9127524 | 11.8215 | 3.689985
2018-03-20 21:24 | 12226.87 | 1560.0021 | 5 | 1 | 3.853156 | -2.282119 | 2.815518 | 0.9888169 | 11.8215 | 3.984002
2018-03-20 21:26 | 12346.87 | 1680.0022 | 5 | 1 | 3.82958 | -2.282096 | 2.815518 | 1.064882 | 11.8215 | 4.276188
2018-03-20 21:28 | 12466.87 | 1800.0006 | 5 | 1 | 3.807238 | -2.282125 | 2.815518 | 1.140942 | 11.8215 | 4.566609
2018-03-20 21:30 | 12586.87 | 1920.0013 | 5 | 1 | 3.786457 | -2.282125 | 2.815518 | 1.217006 | 11.8215 | 4.855403
2018-03-20 21:32 | 12706.87 | 2040.0015 | 5 | 1 | 3.767151 | -2.282146 | 2.815518 | 1.293069 | 11.8215 | 5.142671
2018-03-20 21:34 | 12826.87 | 2160.0023 | 5 | 1 | 3.748942 | -2.282148 | 2.815518 | 1.369131 | 11.8215 | 5.42851
2018-03-20 21:36 | 12946.87 | 2280.0007 | 5 | 1 | 3.731559 | -2.282136 | 2.815518 | 1.445196 | 11.8215 | 5.713005
2018-03-20 21:38 | 13066.87 | 2400.0006 | 5 | 1 | 3.714905 | -2.282115 | 2.815518 | 1.521258 | 11.8215 | 5.996199
2018-03-20 21:40 | 13186.87 | 2520.0016 | 5 | 1 | 3.699058 | -2.282142 | 2.815518 | 1.597322 | 11.8215 | 6.278158
2018-03-20 21:42 | 13306.87 | 2640.0008 | 5 | 1 | 3.684131 | -2.28208 | 2.815518 | 1.673384 | 11.8215 | 6.558945
2018-03-20 21:44 | 13426.87 | 2760.0016 | 5 | 1 | 3.670181 | -2.282103 | 2.815518 | 1.749446 | 11.8215 | 6.83863
2018-03-20 21:46 | 13546.87 | 2880.0002 | 5 | 1 | 3.657175 | -2.282084 | 2.815518 | 1.825506 | 11.8215 | 7.117286
2018-03-20 21:48 | 13666.87 | 3000.0016 | 5 | 1 | 3.64484 | -2.282096 | 2.815518 | 1.90157 | 11.8215 | 7.394994
2018-03-20 21:50 | 13786.87 | 3120.0009 | 5 | 1 | 3.632899 | -2.282111 | 2.815518 | 1.977627 | 11.8215 | 7.671751
2018-03-20 21:52 | 13906.87 | 3240.0009 | 5 | 1 | 3.621003 | -2.282082 | 2.815518 | 2.053694 | 11.8215 | 7.947643
2018-03-20 21:54 | 14026.87 | 3360.0002 | 5 | 1 | 3.608919 | -2.282125 | 2.815518 | 2.129758 | 11.8215 | 8.222613
2018-03-20 21:56 | 14146.87 | 3480.0006 | 5 | 1 | 3.596327 | -2.282136 | 2.815518 | 2.205822 | 11.8215 | 8.49665
2018-03-20 21:58 | 14266.87 | 3600.0019 | 5 | 1 | 3.583098 | -2.282117 | 2.815518 | 2.281888 | 11.8215 | 8.769704
2018-03-20 22:00 | 14386.87 | 3720.0013 | 5 | 1 | 3.569832 | -2.282101 | 2.815518 | 2.357949 | 11.8215 | 9.041734
2018-03-20 22:02 | 14506.87 | 3840.0003 | 5 | 1 | 3.556626 | -2.282113 | 2.815518 | 2.43401 | 11.8215 | 9.312757
2018-03-20 22:04 | 14626.87 | 3960.0011 | 5 | 1 | 3.54281 | -2.282122 | 2.815518 | 2.510075 | 11.8215 | 9.582774
2018-03-20 22:06 | 14746.87 | 4080.0003 | 5 | 1 | 3.525561 | -2.282106 | 2.815518 | 2.586138 | 11.8215 | 9.851632
2018-03-20 22:08 | 14866.87 | 4200.0005 | 5 | 1 | 3.502558 | -2.282115 | 2.815518 | 2.662202 | 11.8215 | 10.11896
2018-03-20 22:10 | 14986.87 | 4320.0012 | 5 | 1 | 3.471888 | -2.28215 | 2.815518 | 2.738264 | 11.8215 | 10.38428
2018-03-20 22:12 | 15106.87 | 4440.0004 | 5 | 1 | 3.423414 | -2.282106 | 2.815518 | 2.814325 | 11.8215 | 10.64668
2018-03-20 22:14 | 15226.87 | 4560.002 | 5 | 1 | 3.316957 | -2.28215 | 2.815518 | 2.89039 | 11.8215 | 10.90369
2018-03-20 22:16 | 15344.39 | 4677.5203 | 5 | 1 | 2.999964 | -2.281827 | 2.815518 | 2.96487 | 11.8215 | 11.14169
2018-03-20 22:18 | 15464.44 | 120.0001 | 6 | 1 | 3.196578 | 0 | 2.815518 | 2.964873 | 11.8215 | 11.1417
2018-03-20 22:20 | 15584.44 | 240.0001 | 6 | 1 | 3.211658 | 0 | 2.815518 | 2.964873 | 11.8215 | 11.1417
2018-03-20 22:21 | 15644.44 | 300.0024 | 6 | 1 | 3.216902 | 0 | 2.815518 | 2.964873 | 11.8215 | 11.1417
2018-03-20 22:21 | 15644.45 | 0.0024 | 7 | 2 | 3.216985 | 0 | 0 | 0 | 0 | 0
2018-03-20 22:23 | 15764.54 | 120.0019 | 2 | 2 | 3.934001 | 4.88987 | 0.1622998 | 0 | 0.6141412 | 0
2018-03-20 22:25 | 15884.54 | 240.002 | 2 | 2 | 3.986359 | 4.890005 | 0.3252811 | 0 | 1.260454 | 0
2018-03-20 22:27 | 16004.54 | 360.0012 | 2 | 2 | 4.02288 | 4.889807 | 0.4882572 | 0 | 1.913141 | 0
2018-03-20 22:29 | 16124.54 | 480.0004 | 2 | 2 | 4.055861 | 4.890182 | 0.6512408 | 0 | 2.57156 | 0
2018-03-20 22:31 | 16244.54 | 600.0004 | 2 | 2 | 4.083981 | 4.890158 | 0.8142238 | 0 | 3.234943 | 0
2018-03-20 22:33 | 16364.54 | 720.0005 | 2 | 2 | 4.109077 | 4.889818 | 0.9772067 | 0 | 3.902637 | 0
2018-03-20 22:35 | 16484.54 | 840.0005 | 2 | 2 | 4.134247 | 4.890032 | 1.140197 | 0 | 4.574392 | 0
2018-03-20 22:37 | 16604.54 | 960.0005 | 2 | 2 | 4.163141 | 4.889862 | 1.303181 | 0 | 5.250506 | 0
2018-03-20 22:39 | 16724.54 | 1080.0015 | 2 | 2 | 4.196417 | 4.889826 | 1.466162 | 0 | 5.931675 | 0
2018-03-20 22:41 | 16844.54 | 1200.0008 | 2 | 2 | 4.200397 | 4.321997 | 1.620395 | 0 | 6.579476 | 0
2018-03-20 22:43 | 16964.54 | 1320.0007 | 2 | 2 | 4.200374 | 3.749472 | 1.754789 | 0 | 7.143984 | 0
2018-03-20 22:44 | 17075.61 | 1431.0701 | 2 | 2 | 4.200368 | 3.259972 | 1.86282 | 0 | 7.597754 | 0
2018-03-20 22:46 | 17195.63 | 120.0018 | 3 | 2 | 4.229909 | 3.259981 | 1.971036 | 0 | 8.053794 | 0
2018-03-20 22:48 | 17315.63 | 240.001 | 3 | 2 | 4.263674 | 3.259912 | 2.079688 | 0 | 8.515194 | 0
2018-03-20 22:50 | 17435.63 | 360.0011 | 3 | 2 | 4.299657 | 3.259975 | 2.188343 | 0 | 8.980398 | 0
2018-03-20 22:52 | 17555.63 | 480.0011 | 3 | 2 | 4.337644 | 3.259985 | 2.296997 | 0 | 9.449622 | 0
2018-03-20 22:54 | 17675.63 | 600.0004 | 3 | 2 | 4.377239 | 3.259981 | 2.405653 | 0 | 9.923071 | 0
2018-03-20 22:56 | 17795.63 | 720.0005 | 3 | 2 | 4.400373 | 2.960865 | 2.512007 | 0 | 10.39035 | 0
2018-03-20 22:58 | 17915.63 | 840.0005 | 3 | 2 | 4.400383 | 2.445229 | 2.601749 | 0 | 10.78525 | 0
2018-03-20 23:00 | 18035.63 | 960.0013 | 3 | 2 | 4.400362 | 2.03541 | 2.67617 | 0 | 11.11273 | 0
2018-03-20 23:02 | 18155.63 | 1080.0012 | 3 | 2 | 4.400353 | 1.705671 | 2.738321 | 0 | 11.38622 | 0
2018-03-20 23:04 | 18275.63 | 1200.0005 | 3 | 2 | 4.400368 | 1.440756 | 2.790601 | 0 | 11.61627 | 0
2018-03-20 23:06 | 18395.63 | 1320.0006 | 3 | 2 | 4.400344 | 1.225006 | 2.834902 | 0 | 11.81121 | 0
2018-03-20 23:08 | 18515.63 | 1440.0014 | 3 | 2 | 4.400341 | 1.049915 | 2.872719 | 0 | 11.97762 | 0
2018-03-20 23:10 | 18635.63 | 1560.0022 | 3 | 2 | 4.400307 | 0.9054508 | 2.905232 | 0 | 12.12068 | 0
2018-03-20 23:12 | 18755.63 | 1680.0023 | 3 | 2 | 4.400337 | 0.7863998 | 2.933371 | 0 | 12.24451 | 0
2018-03-20 23:14 | 18875.63 | 1800.0004 | 3 | 2 | 4.400323 | 0.6865902 | 2.957869 | 0 | 12.3523 | 0
2018-03-20 23:15 | 18922.05 | 1846.4203 | 3 | 2 | 4.400311 | 0.6519852 | 2.966498 | 0 | 12.39028 | 0
2018-03-20 23:17 | 19042.1 | 120.0017 | 4 | 2 | 4.355555 | 0 | 2.9665 | 0 | 12.39028 | 0
2018-03-20 23:19 | 19162.1 | 240.0017 | 4 | 2 | 4.352619 | 0 | 2.9665 | 0 | 12.39028 | 0
2018-03-20 23:20 | 19222.1 | 300.0041 | 4 | 2 | 4.351704 | 0 | 2.9665 | 0 | 12.39028 | 0
2018-03-20 23:22 | 19342.19018 | 120.0003 | 5 | 2 | 4.184746 | -2.282191 | 2.9665 | 0.0760597 | 12.39028 | 0.3198847
2018-03-20 23:24 | 19462.19018 | 240.0003 | 5 | 2 | 4.154963 | -2.282163 | 2.9665 | 0.1521206 | 12.39028 | 0.637034
2018-03-20 23:26 | 19582.19098 | 360.0011 | 5 | 2 | 4.125954 | -2.282144 | 2.9665 | 0.2281857 | 12.39028 | 0.9519761
2018-03-20 23:28 | 19702.19188 | 480.002 | 5 | 2 | 4.097055 | -2.282163 | 2.9665 | 0.3042465 | 12.39028 | 1.2647
2018-03-20 23:30 | 19822.19188 | 600.002 | 5 | 2 | 4.068253 | -2.282111 | 2.9665 | 0.3803089 | 12.39028 | 1.575236
2018-03-20 23:32 | 19942.19018 | 720.0003 | 5 | 2 | 4.039609 | -2.282142 | 2.9665 | 0.4563723 | 12.39028 | 1.88359
2018-03-20 23:34 | 20062.19128 | 840.0014 | 5 | 2 | 4.011175 | -2.282144 | 2.9665 | 0.5324354 | 12.39028 | 2.189771
2018-03-20 23:36 | 20182.19198 | 960.0021 | 5 | 2 | 3.983139 | -2.28215 | 2.9665 | 0.608501 | 12.39028 | 2.493815
2018-03-20 23:38 | 20302.19048 | 1080.0006 | 5 | 2 | 3.955565 | -2.282144 | 2.9665 | 0.6845613 | 12.39028 | 2.795722
2018-03-20 23:40 | 20422.19048 | 1200.0006 | 5 | 2 | 3.928592 | -2.282166 | 2.9665 | 0.7606245 | 12.39028 | 3.095565
2018-03-20 23:42 | 20542.19128 | 1320.0014 | 5 | 2 | 3.902383 | -2.282193 | 2.9665 | 0.8366908 | 12.39028 | 3.393398
2018-03-20 23:44 | 20662.19128 | 1440.0014 | 5 | 2 | 3.876981 | -2.282152 | 2.9665 | 0.9127541 | 12.39028 | 3.689254
2018-03-20 23:46 | 20782.19208 | 1560.0022 | 5 | 2 | 3.85242 | -2.282165 | 2.9665 | 0.9888183 | 12.39028 | 3.983213
2018-03-20 23:48 | 20902.19058 | 1680.0007 | 5 | 2 | 3.828831 | -2.282108 | 2.9665 | 1.064882 | 12.39028 | 4.275338
2018-03-20 23:50 | 21022.19218 | 1800.0023 | 5 | 2 | 3.806498 | -2.282187 | 2.9665 | 1.140945 | 12.39028 | 4.565714
2018-03-20 23:52 | 21142.19148 | 1920.0016 | 5 | 2 | 3.785696 | -2.282173 | 2.9665 | 1.217007 | 12.39028 | 4.85444
2018-03-20 23:54 | 21262.19148 | 2040.0016 | 5 | 2 | 3.766438 | -2.282119 | 2.9665 | 1.293073 | 12.39028 | 5.141662
2018-03-20 23:56 | 21382.19078 | 2160.0009 | 5 | 2 | 3.748272 | -2.282187 | 2.9665 | 1.369135 | 12.39028 | 5.427451
2018-03-20 23:58 | 21502.19148 | 2280.0016 | 5 | 2 | 3.730909 | -2.282108 | 2.9665 | 1.4452 | 12.39028 | 5.711895
2018-03-21 | 21622.19158 | 2400.0017 | 5 | 2 | 3.714304 | -2.281839 | 2.9665 | 1.521262 | 12.39028 | 5.99504
2018-03-21 00:02 | 21742.18998 | 2520.0001 | 5 | 2 | 3.698476 | -2.282148 | 2.9665 | 1.597322 | 12.39028 | 6.276941
2018-03-21 00:04 | 21862.19078 | 2640.0009 | 5 | 2 | 3.683578 | -2.28214 | 2.9665 | 1.673383 | 12.39028 | 6.557679
2018-03-21 00:06 | 21982.19158 | 2760.0017 | 5 | 2 | 3.669664 | -2.282181 | 2.9665 | 1.749447 | 12.39028 | 6.83733
2018-03-21 00:08 | 22102.18988 | 2880 | 5 | 2 | 3.65669 | -2.282125 | 2.9665 | 1.82551 | 12.39028 | 7.115956
2018-03-21 00:10 | 22222.19088 | 3000.001 | 5 | 2 | 3.644401 | -2.282136 | 2.9665 | 1.901575 | 12.39028 | 7.393632
2018-03-21 00:12 | 22342.19168 | 3120.0018 | 5 | 2 | 3.632482 | -2.282134 | 2.9665 | 1.977637 | 12.39028 | 7.670376
2018-03-21 00:14 | 22462.19098 | 3240.0011 | 5 | 2 | 3.620647 | -2.282187 | 2.9665 | 2.053702 | 12.39028 | 7.946233
2018-03-21 00:16 | 22582.19018 | 3360.0003 | 5 | 2 | 3.608579 | -2.282166 | 2.9665 | 2.129765 | 12.39028 | 8.221174
2018-03-21 00:18 | 22702.19178 | 3480.0019 | 5 | 2 | 3.595993 | -2.282129 | 2.9665 | 2.205826 | 12.39028 | 8.495173
2018-03-21 00:20 | 22822.19018 | 3600.0003 | 5 | 2 | 3.582766 | -2.282113 | 2.9665 | 2.28189 | 12.39028 | 8.768198
2018-03-21 00:22 | 22942.19028 | 3720.0004 | 5 | 2 | 3.569494 | -2.28214 | 2.9665 | 2.357953 | 12.39028 | 9.040206
2018-03-21 00:24 | 23062.19268 | 3840.0028 | 5 | 2 | 3.556269 | -2.282156 | 2.9665 | 2.434016 | 12.39028 | 9.31121
2018-03-21 00:26 | 23182.19108 | 3960.0012 | 5 | 2 | 3.542445 | -2.282173 | 2.9665 | 2.510081 | 12.39028 | 9.581199
2018-03-21 00:28 | 23302.19108 | 4080.0012 | 5 | 2 | 3.525154 | -2.282196 | 2.9665 | 2.586146 | 12.39028 | 9.850035
2018-03-21 00:30 | 23422.19108 | 4200.0012 | 5 | 2 | 3.5021 | -2.282187 | 2.9665 | 2.662205 | 12.39028 | 10.11731
2018-03-21 00:32 | 23542.19008 | 4320.0002 | 5 | 2 | 3.471294 | -2.282101 | 2.9665 | 2.738268 | 12.39028 | 10.3826
2018-03-21 00:34 | 23662.19118 | 4440.0013 | 5 | 2 | 3.422503 | -2.282171 | 2.9665 | 2.814333 | 12.39028 | 10.64496
2018-03-21 00:36 | 23782.19018 | 4560.0003 | 5 | 2 | 3.315392 | -2.282168 | 2.9665 | 2.890395 | 12.39028 | 10.90186
2018-03-21 00:38 | 23898.80458 | 4676.6147 | 5 | 2 | 2.999989 | -2.281852 | 2.9665 | 2.964312 | 12.39028 | 11.13798
2018-03-21 00:40 | 24018.85 | 120.0008 | 6 | 2 | 3.197239 | 0 | 2.9665 | 2.964317 | 12.39028 | 11.138
2018-03-21 00:42 | 24138.85 | 240 | 6 | 2 | 3.212227 | 0 | 2.9665 | 2.964317 | 12.39028 | 11.138
2018-03-21 00:43 | 24198.86 | 300.0031 | 6 | 2 | 3.217494 | 0 | 2.9665 | 2.964317 | 12.39028 | 11.138
2018-03-21 00:43 | 24198.87 | 0.0023 | 7 | 3 | 3.217421 | 0 | 0 | 0 | 0 | 0
2018-03-21 00:45 | 24318.96 | 120.002 | 2 | 3 | 3.934513 | 4.889893 | 0.1622946 | 0 | 0.6142211 | 0
2018-03-21 00:47 | 24438.96 | 240.0003 | 2 | 3 | 3.986876 | 4.889896 | 0.3252733 | 0 | 1.260604 | 0
2018-03-21 00:49 | 24558.96 | 360.0019 | 2 | 3 | 4.023417 | 4.889868 | 0.4882553 | 0 | 1.913403 | 0
2018-03-21 00:51 | 24678.95 | 480.0002 | 2 | 3 | 4.056322 | 4.889908 | 0.6512282 | 0 | 2.571862 | 0
2018-03-21 00:53 | 24798.96 | 600.0012 | 2 | 3 | 4.084336 | 4.889874 | 0.8142171 | 0 | 3.235338 | 0
2018-03-21 00:55 | 24918.96 | 720.0013 | 2 | 3 | 4.109387 | 4.889856 | 0.9772 | 0 | 3.903089 | 0
2018-03-21 00:57 | 25038.96 | 840.0021 | 2 | 3 | 4.13458 | 4.889841 | 1.140175 | 0 | 4.574832 | 0
2018-03-21 00:59 | 25158.96 | 960.0021 | 2 | 3 | 4.163456 | 4.88986 | 1.303155 | 0 | 5.250981 | 0
2018-03-21 01:01 | 25278.96 | 1080.0022 | 2 | 3 | 4.196697 | 4.889856 | 1.46614 | 0 | 5.932211 | 0
2018-03-21 01:03 | 25398.96 | 1200.0006 | 2 | 3 | 4.200383 | 4.317795 | 1.620222 | 0 | 6.579385 | 0
2018-03-21 01:05 | 25518.96 | 1320.0022 | 2 | 3 | 4.200398 | 3.746956 | 1.754513 | 0 | 7.143461 | 0
2018-03-21 01:07 | 25629.58 | 1430.626 | 2 | 3 | 4.200376 | 3.259979 | 1.862045 | 0 | 7.595137 | 0
2018-03-21 01:09 | 25749.6 | 120.0018 | 3 | 3 | 4.229997 | 3.259966 | 1.970268 | 0 | 8.051211 | 0
2018-03-21 01:11 | 25869.6 | 240.0018 | 3 | 3 | 4.263762 | 3.259977 | 2.078923 | 0 | 8.512633 | 0
2018-03-21 01:13 | 25989.6 | 360.0011 | 3 | 3 | 4.299748 | 3.259941 | 2.187572 | 0 | 8.977826 | 0
2018-03-21 01:15 | 26109.6 | 480.0003 | 3 | 3 | 4.337706 | 3.260014 | 2.296227 | 0 | 9.447057 | 0
2018-03-21 01:17 | 26229.6 | 600.0019 | 3 | 3 | 4.3773 | 3.259998 | 2.404887 | 0 | 9.920532 | 0
2018-03-21 01:19 | 26349.6 | 720.0019 | 3 | 3 | 4.400361 | 2.960793 | 2.511239 | 0 | 10.38781 | 0
2018-03-21 01:21 | 26469.6 | 840.0022 | 3 | 3 | 4.400352 | 2.445629 | 2.601 | 0 | 10.78279 | 0
2018-03-21 01:23 | 26589.6 | 960.0006 | 3 | 3 | 4.400356 | 2.035648 | 2.67544 | 0 | 11.11035 | 0
2018-03-21 01:25 | 26709.6 | 1080.0005 | 3 | 3 | 4.400359 | 1.706697 | 2.737612 | 0 | 11.38393 | 0
2018-03-21 01:27 | 26829.6 | 1200.003 | 3 | 3 | 4.400352 | 1.441248 | 2.78992 | 0 | 11.61411 | 0
2018-03-21 01:29 | 26949.6 | 1320.0005 | 3 | 3 | 4.400351 | 1.225874 | 2.834247 | 0 | 11.80916 | 0
2018-03-21 01:31 | 27069.6 | 1440.0005 | 3 | 3 | 4.400331 | 1.050272 | 2.872086 | 0 | 11.97567 | 0
2018-03-21 01:33 | 27189.6 | 1560.0013 | 3 | 3 | 4.400312 | 0.90588 | 2.904619 | 0 | 12.11882 | 0
2018-03-21 01:35 | 27309.6 | 1680.0022 | 3 | 3 | 4.400349 | 0.7873554 | 2.932775 | 0 | 12.24272 | 0
2018-03-21 01:37 | 27429.6 | 1800.0021 | 3 | 3 | 4.400311 | 0.6867371 | 2.957291 | 0 | 12.35059 | 0
2018-03-21 01:38 | 27477.4 | 1847.8044 | 3 | 3 | 4.400339 | 0.6519985 | 2.966176 | 0 | 12.38969 | 0
2018-03-21 01:40 | 27597.46 | 120.0008 | 4 | 3 | 4.35553 | 0 | 2.966176 | 0 | 12.38969 | 0
2018-03-21 01:42 | 27717.45 | 240.0001 | 4 | 3 | 4.352576 | 0 | 2.966176 | 0 | 12.38969 | 0
2018-03-21 01:43 | 27777.46 | 300.004 | 4 | 3 | 4.35169 | 0 | 2.966176 | 0 | 12.38969 | 0
2018-03-21 01:45 | 27897.54 | 120.0002 | 5 | 3 | 4.184503 | -2.282146 | 2.966176 | 0.07605859 | 12.38969 | 0.319865
2018-03-21 01:47 | 28017.54 | 240.0018 | 5 | 3 | 4.154689 | -2.282144 | 2.966176 | 0.1521248 | 12.38969 | 0.6370179
2018-03-21 01:49 | 28137.54 | 360.0003 | 5 | 3 | 4.125676 | -2.282171 | 2.966176 | 0.2281846 | 12.38969 | 0.9519188
2018-03-21 01:51 | 28257.54 | 480.0011 | 5 | 3 | 4.096801 | -2.281858 | 2.966176 | 0.3042494 | 12.38969 | 1.264639
2018-03-21 01:53 | 28377.54 | 600.0027 | 5 | 3 | 4.067968 | -2.28214 | 2.966176 | 0.3803135 | 12.38969 | 1.575161
2018-03-21 01:55 | 28497.54 | 720.002 | 5 | 3 | 4.0393 | -2.282173 | 2.966176 | 0.4563783 | 12.38969 | 1.883498
2018-03-21 01:57 | 28617.54 | 840.0004 | 5 | 3 | 4.010891 | -2.281954 | 2.966176 | 0.5324394 | 12.38969 | 2.18965
2018-03-21 01:59 | 28737.54 | 960.002 | 5 | 3 | 3.982825 | -2.282175 | 2.966176 | 0.6084986 | 12.38969 | 2.493646
2018-03-21 02:01 | 28857.54 | 1080.002 | 5 | 3 | 3.955276 | -2.282159 | 2.966176 | 0.6845636 | 12.38969 | 2.795549
2018-03-21 02:03 | 28977.54 | 1200.0005 | 5 | 3 | 3.928314 | -2.282152 | 2.966176 | 0.7606265 | 12.38969 | 3.095368
2018-03-21 02:05 | 29097.54 | 1320.0005 | 5 | 3 | 3.902131 | -2.281839 | 2.966176 | 0.8366858 | 12.38969 | 3.393153
2018-03-21 02:07 | 29217.54 | 1440.0005 | 5 | 3 | 3.87672 | -2.282148 | 2.966176 | 0.9127473 | 12.38969 | 3.688982
2018-03-21 02:09 | 29337.54 | 1560.0006 | 5 | 3 | 3.852167 | -2.282179 | 2.966176 | 0.9888129 | 12.38969 | 3.982928
2018-03-21 02:11 | 29457.54 | 1680.0006 | 5 | 3 | 3.828599 | -2.282187 | 2.966176 | 1.064875 | 12.38969 | 4.275031
2018-03-21 02:13 | 29577.54 | 1800.0023 | 5 | 3 | 3.806238 | -2.282187 | 2.966176 | 1.140937 | 12.38969 | 4.565382
2018-03-21 02:15 | 29697.54 | 1920.0015 | 5 | 3 | 3.785459 | -2.28215 | 2.966176 | 1.217003 | 12.38969 | 4.854105
2018-03-21 02:17 | 29817.54 | 2040.0023 | 5 | 3 | 3.766236 | -2.281811 | 2.966176 | 1.293064 | 12.38969 | 5.141291
2018-03-21 02:19 | 29937.54 | 2160.0015 | 5 | 3 | 3.748074 | -2.282144 | 2.966176 | 1.369128 | 12.38969 | 5.42707
2018-03-21 02:21 | 30057.54 | 2280.0008 | 5 | 3 | 3.730699 | -2.282173 | 2.966176 | 1.445191 | 12.38969 | 5.711495
2018-03-21 02:23 | 30177.54 | 2400.0017 | 5 | 3 | 3.714061 | -2.282148 | 2.966176 | 1.521255 | 12.38969 | 5.994631
2018-03-21 02:25 | 30297.54 | 2520.0024 | 5 | 3 | 3.698265 | -2.282189 | 2.966176 | 1.597318 | 12.38969 | 6.276527
2018-03-21 02:27 | 30417.54 | 2640.0001 | 5 | 3 | 3.683391 | -2.282186 | 2.966176 | 1.673376 | 12.38969 | 6.557239
2018-03-21 02:29 | 30537.54 | 2760.0017 | 5 | 3 | 3.669493 | -2.282163 | 2.966176 | 1.749439 | 12.38969 | 6.836874
2018-03-21 02:31 | 30657.54 | 2880.0016 | 5 | 3 | 3.656543 | -2.282127 | 2.966176 | 1.825502 | 12.38969 | 7.11549
2018-03-21 02:33 | 30777.54 | 3000.0001 | 5 | 3 | 3.644231 | -2.282163 | 2.966176 | 1.901565 | 12.38969 | 7.393147
2018-03-21 02:35 | 30897.54 | 3120.0009 | 5 | 3 | 3.632325 | -2.282168 | 2.966176 | 1.977627 | 12.38969 | 7.66988
2018-03-21 02:37 | 31017.54 | 3240.0006 | 5 | 3 | 3.620471 | -2.282181 | 2.966176 | 2.053694 | 12.38969 | 7.945726
2018-03-21 02:39 | 31137.54 | 3360.001 | 5 | 3 | 3.608416 | -2.282144 | 2.966176 | 2.129756 | 12.38969 | 8.220652
2018-03-21 02:41 | 31257.54 | 3480.0009 | 5 | 3 | 3.595836 | -2.282177 | 2.966176 | 2.205822 | 12.38969 | 8.494654
2018-03-21 02:43 | 31377.54 | 3600.0003 | 5 | 3 | 3.582593 | -2.282171 | 2.966176 | 2.281883 | 12.38969 | 8.767657
2018-03-21 02:45 | 31497.54 | 3720.0003 | 5 | 3 | 3.569305 | -2.282146 | 2.966176 | 2.357946 | 12.38969 | 9.039651
2018-03-21 02:47 | 31617.54 | 3840.0019 | 5 | 3 | 3.556049 | -2.282181 | 2.966176 | 2.434008 | 12.38969 | 9.310637
2018-03-21 02:49 | 31737.54 | 3960.002 | 5 | 3 | 3.542206 | -2.282152 | 2.966176 | 2.510075 | 12.38969 | 9.580616
2018-03-21 02:51 | 31857.54 | 4080.002 | 5 | 3 | 3.52492 | -2.281827 | 2.966176 | 2.586137 | 12.38969 | 9.849423
2018-03-21 02:53 | 31977.54 | 4200.0014 | 5 | 3 | 3.501816 | -2.282129 | 2.966176 | 2.662199 | 12.38969 | 10.11669
2018-03-21 02:55 | 32097.54 | 4320.0004 | 5 | 3 | 3.470937 | -2.282125 | 2.966176 | 2.73826 | 12.38969 | 10.38195
2018-03-21 02:57 | 32217.54 | 4440.0013 | 5 | 3 | 3.422045 | -2.282163 | 2.966176 | 2.814326 | 12.38969 | 10.64428
2018-03-21 02:59 | 32337.54 | 4560.0005 | 5 | 3 | 3.314624 | -2.282134 | 2.966176 | 2.890389 | 12.38969 | 10.90114
2018-03-21 03:01 | 32453.78 | 4676.2363 | 5 | 3 | 2.999994 | -2.2822 | 2.966176 | 2.964063 | 12.38969 | 11.13645
2018-03-21 03:03 | 32573.82706 | 120.0006 | 6 | 3 | 3.197639 | 0 | 2.966176 | 2.964063 | 12.38969 | 11.13645
2018-03-21 03:05 | 32693.82646 | 240 | 6 | 3 | 3.212623 | 0 | 2.966176 | 2.964063 | 12.38969 | 11.13645
2018-03-21 03:06 | 32753.82866 | 300.0022 | 6 | 3 | 3.21784 | 0 | 2.966176 | 2.964063 | 12.38969 | 11.13645
2018-03-21 03:06 | 32753.84008 | 0.0024 | 7 | 4 | 3.217845 | 0 | 0 | 0 | 0 | 0
2018-03-21 03:08 | 32873.93 | 120.0019 | 2 | 4 | 3.934747 | 4.889841 | 0.1622812 | 0 | 0.6142263 | 0
2018-03-21 03:10 | 32993.93 | 240.0011 | 2 | 4 | 3.987135 | 4.889854 | 0.3252679 | 0 | 1.26068 | 0
2018-03-21 03:12 | 33113.93 | 360.0005 | 2 | 4 | 4.023709 | 4.890089 | 0.4882474 | 0 | 1.913516 | 0
2018-03-21 03:14 | 33233.93 | 480.0005 | 2 | 4 | 4.056618 | 4.889875 | 0.6512264 | 0 | 2.572044 | 0
2018-03-21 03:16 | 33353.93 | 600.0012 | 2 | 4 | 4.084614 | 4.889851 | 0.8142039 | 0 | 3.235521 | 0
2018-03-21 03:18 | 33473.93 | 720.0005 | 2 | 4 | 4.109666 | 4.88986 | 0.9771863 | 0 | 3.90331 | 0
2018-03-21 03:20 | 33593.93 | 840.0013 | 2 | 4 | 4.134782 | 4.890085 | 1.140162 | 0 | 4.575095 | 0
2018-03-21 03:22 | 33713.93 | 960.0013 | 2 | 4 | 4.163689 | 4.889845 | 1.303147 | 0 | 5.251296 | 0
2018-03-21 03:24 | 33833.93 | 1080.0023 | 2 | 4 | 4.196962 | 4.889843 | 1.46613 | 0 | 5.932562 | 0
2018-03-21 03:26 | 33953.93 | 1200.0023 | 2 | 4 | 4.200391 | 4.314989 | 1.620113 | 0 | 6.579322 | 0
2018-03-21 03:28 | 34073.93 | 1320.0024 | 2 | 4 | 4.200377 | 3.743816 | 1.754317 | 0 | 7.143029 | 0
2018-03-21 03:29 | 34184.04 | 1430.1133 | 2 | 4 | 4.200392 | 3.259991 | 1.861313 | 0 | 7.592457 | 0
2018-03-21 03:32 | 34304.05878 | 120.0002 | 3 | 4 | 4.229957 | 3.259958 | 1.969537 | 0 | 8.048532 | 0
2018-03-21 03:34 | 34424.06038 | 240.0018 | 3 | 4 | 4.263729 | 3.259995 | 2.078195 | 0 | 8.509967 | 0
2018-03-21 03:36 | 34544.06058 | 360.002 | 3 | 4 | 4.299693 | 3.259981 | 2.186851 | 0 | 8.975179 | 0
2018-03-21 03:38 | 34664.06048 | 480.0019 | 3 | 4 | 4.3377 | 3.259975 | 2.295507 | 0 | 9.444418 | 0
2018-03-21 03:40 | 34784.06128 | 600.0027 | 3 | 4 | 4.37734 | 3.260044 | 2.404161 | 0 | 9.917866 | 0
2018-03-21 03:42 | 34904.06078 | 720.0022 | 3 | 4 | 4.400388 | 2.960463 | 2.510502 | 0 | 10.38509 | 0
2018-03-21 03:44 | 35024.06008 | 840.0015 | 3 | 4 | 4.400377 | 2.445683 | 2.600243 | 0 | 10.77999 | 0
2018-03-21 03:46 | 35144.05988 | 960.0013 | 3 | 4 | 4.400364 | 2.035732 | 2.674682 | 0 | 11.10755 | 0
2018-03-21 03:48 | 35264.05998 | 1080.0014 | 3 | 4 | 4.400353 | 1.706402 | 2.736862 | 0 | 11.38116 | 0
2018-03-21 03:50 | 35384.05978 | 1200.0012 | 3 | 4 | 4.400331 | 1.440611 | 2.789167 | 0 | 11.61132 | 0
2018-03-21 03:52 | 35504.06088 | 1320.0023 | 3 | 4 | 4.400357 | 1.226297 | 2.833502 | 0 | 11.80641 | 0
2018-03-21 03:54 | 35624.06088 | 1440.0023 | 3 | 4 | 4.400346 | 1.050674 | 2.871343 | 0 | 11.97293 | 0
2018-03-21 03:56 | 35744.05998 | 1560.0014 | 3 | 4 | 4.400332 | 0.906805 | 2.903873 | 0 | 12.11607 | 0
2018-03-21 03:58 | 35864.06088 | 1680.0023 | 3 | 4 | 4.400324 | 0.7868519 | 2.932031 | 0 | 12.23997 | 0
2018-03-21 04:00 | 35984.06008 | 1800.0015 | 3 | 4 | 4.400288 | 0.6864395 | 2.956549 | 0 | 12.34786 | 0
2018-03-21 04:00 | 36031.87018 | 1847.8116 | 3 | 4 | 4.400325 | 0.6519909 | 2.965438 | 0 | 12.38698 | 0
2018-03-21 04:02 | 36151.92 | 120.0002 | 4 | 4 | 4.355449 | 0 | 2.965438 | 0 | 12.38698 | 0
2018-03-21 04:04 | 36271.92 | 240.0009 | 4 | 4 | 4.352513 | 0 | 2.965438 | 0 | 12.38698 | 0
2018-03-21 04:05 | 36331.92 | 300.0016 | 4 | 4 | 4.351591 | 0 | 2.965438 | 0 | 12.38698 | 0
2018-03-21 04:07 | 36452.01 | 120.0002 | 5 | 4 | 4.184088 | -2.282193 | 2.965438 | 0.07605838 | 12.38698 | 0.3198361
2018-03-21 04:09 | 36572.01 | 240.0002 | 5 | 4 | 4.154276 | -2.281825 | 2.965438 | 0.1521173 | 12.38698 | 0.6369277
2018-03-21 04:11 | 36692.01 | 360.0011 | 5 | 4 | 4.125264 | -2.281858 | 2.965438 | 0.228178 | 12.38698 | 0.9518005
2018-03-21 04:13 | 36812.01 | 480.0003 | 5 | 4 | 4.096356 | -2.282159 | 2.965438 | 0.3042394 | 12.38698 | 1.264474
2018-03-21 04:15 | 36932.01 | 600.0004 | 5 | 4 | 4.06754 | -2.282152 | 2.965438 | 0.3802995 | 12.38698 | 1.574947
2018-03-21 04:17 | 37052.01 | 720 | 5 | 4 | 4.038861 | -2.282166 | 2.965438 | 0.4563644 | 12.38698 | 1.883252
2018-03-21 04:19 | 37172.01 | 840.0004 | 5 | 4 | 4.010426 | -2.282166 | 2.965438 | 0.5324292 | 12.38698 | 2.189384
2018-03-21 04:21 | 37292.01 | 960.0005 | 5 | 4 | 3.98238 | -2.282171 | 2.965438 | 0.6084907 | 12.38698 | 2.493354
2018-03-21 04:23 | 37412.01 | 1080.0006 | 5 | 4 | 3.954806 | -2.282187 | 2.965438 | 0.6845559 | 12.38698 | 2.795223
2018-03-21 04:25 | 37532.01 | 1200.0006 | 5 | 4 | 3.927886 | -2.281807 | 2.965438 | 0.7606171 | 12.38698 | 3.095002
2018-03-21 04:27 | 37652.01 | 1320.0002 | 5 | 4 | 3.901641 | -2.28215 | 2.965438 | 0.8366778 | 12.38698 | 3.392757
2018-03-21 04:29 | 37772.01 | 1440.0022 | 5 | 4 | 3.876241 | -2.282181 | 2.965438 | 0.9127416 | 12.38698 | 3.68856
2018-03-21 04:31 | 37892.01 | 1560.0005 | 5 | 4 | 3.851697 | -2.282159 | 2.965438 | 0.9888009 | 12.38698 | 3.982445
2018-03-21 04:33 | 38012.01 | 1680.0007 | 5 | 4 | 3.828117 | -2.282129 | 2.965438 | 1.064864 | 12.38698 | 4.274516
2018-03-21 04:35 | 38132.01 | 1800.0007 | 5 | 4 | 3.805769 | -2.282138 | 2.965438 | 1.140927 | 12.38698 | 4.564833
2018-03-21 04:37 | 38252.01 | 1920.0024 | 5 | 4 | 3.784993 | -2.282173 | 2.965438 | 1.216991 | 12.38698 | 4.853516
2018-03-21 04:39 | 38372.01 | 2040.0019 | 5 | 4 | 3.765751 | -2.282177 | 2.965438 | 1.293054 | 12.38698 | 5.140675
2018-03-21 04:41 | 38492.01 | 2160 | 5 | 4 | 3.747622 | -2.282148 | 2.965438 | 1.369116 | 12.38698 | 5.426411
2018-03-21 04:43 | 38612.01 | 2280.0032 | 5 | 4 | 3.730287 | -2.282191 | 2.965438 | 1.445181 | 12.38698 | 5.710809
2018-03-21 04:45 | 38732.01 | 2400.0009 | 5 | 4 | 3.713655 | -2.282168 | 2.965438 | 1.521244 | 12.38698 | 5.993907
2018-03-21 04:47 | 38852.01 | 2520.0002 | 5 | 4 | 3.697827 | -2.282175 | 2.965438 | 1.597308 | 12.38698 | 6.275775
2018-03-21 04:49 | 38972.01 | 2640.0018 | 5 | 4 | 3.682969 | -2.282092 | 2.965438 | 1.673369 | 12.38698 | 6.556465
2018-03-21 04:51 | 39092.01 | 2760.0009 | 5 | 4 | 3.669076 | -2.282142 | 2.965438 | 1.749433 | 12.38698 | 6.836071
2018-03-21 04:53 | 39212.01 | 2880.0011 | 5 | 4 | 3.656106 | -2.282134 | 2.965438 | 1.825496 | 12.38698 | 7.114653
2018-03-21 04:55 | 39332.01 | 3000.0011 | 5 | 4 | 3.643856 | -2.28215 | 2.965438 | 1.901559 | 12.38698 | 7.392277
2018-03-21 04:57 | 39452.01 | 3120.0003 | 5 | 4 | 3.63195 | -2.282134 | 2.965438 | 1.97762 | 12.38698 | 7.668982
2018-03-21 04:59 | 39572.01 | 3240.0019 | 5 | 4 | 3.620154 | -2.282101 | 2.965438 | 2.053689 | 12.38698 | 7.94481
2018-03-21 05:01 | 39692.01 | 3360.0004 | 5 | 4 | 3.608106 | -2.282125 | 2.965438 | 2.12975 | 12.38698 | 8.219707
2018-03-21 05:03 | 39812.01 | 3480.0003 | 5 | 4 | 3.595535 | -2.282122 | 2.965438 | 2.205811 | 12.38698 | 8.49367
2018-03-21 05:05 | 39932.01 | 3600.0014 | 5 | 4 | 3.582302 | -2.282092 | 2.965438 | 2.281874 | 12.38698 | 8.766661
2018-03-21 05:07 | 40052.01 | 3720.0013 | 5 | 4 | 3.56899 | -2.282065 | 2.965438 | 2.357936 | 12.38698 | 9.038628
2018-03-21 05:09 | 40172.01 | 3840.0004 | 5 | 4 | 3.555747 | -2.282049 | 2.965438 | 2.433994 | 12.38698 | 9.309577
2018-03-21 05:11 | 40292.01 | 3960.0013 | 5 | 4 | 3.541862 | -2.282057 | 2.965438 | 2.510056 | 12.38698 | 9.579515
2018-03-21 05:13 | 40412.01 | 4080.0006 | 5 | 4 | 3.524463 | -2.282071 | 2.965438 | 2.586118 | 12.38698 | 9.84829
2018-03-21 05:15 | 40532.01 | 4200.0014 | 5 | 4 | 3.50133 | -2.282101 | 2.965438 | 2.66218 | 12.38698 | 10.11552
2018-03-21 05:17 | 40652.01 | 4320.0015 | 5 | 4 | 3.470327 | -2.282063 | 2.965438 | 2.738241 | 12.38698 | 10.38073
2018-03-21 05:19 | 40772.01 | 4440.0014 | 5 | 4 | 3.421146 | -2.282088 | 2.965438 | 2.814301 | 12.38698 | 10.64299
2018-03-21 05:21 | 40892.01 | 4560.0023 | 5 | 4 | 3.312736 | -2.28208 | 2.965438 | 2.890365 | 12.38698 | 10.89976
2018-03-21 05:23 | 41007.09 | 4675.0804 | 5 | 4 | 2.999986 | -2.282086 | 2.965438 | 2.96331 | 12.38698 | 11.13263
2018-03-21 05:25 | 41127.14 | 120.0001 | 6 | 4 | 3.198107 | 0 | 2.965438 | 2.96331 | 12.38698 | 11.13263
2018-03-21 05:27 | 41247.14 | 240.0003 | 6 | 4 | 3.213049 | 0 | 2.965438 | 2.96331 | 12.38698 | 11.13263
2018-03-21 05:28 | 41307.14 | 300.0033 | 6 | 4 | 3.2183 | 0 | 2.965438 | 2.96331 | 12.38698 | 11.13263
2018-03-21 05:28 | 41307.15 | 0.0023 | 7 | 5 | 3.218262 | 0 | 0 | 0 | 0 | 0
2018-03-21 05:30 | 41427.23 | 120.0002 | 2 | 5 | 3.93524 | 4.889864 | 0.1622927 | 0 | 0.6143634 | 0
2018-03-21 05:32 | 41547.23 | 240.0002 | 2 | 5 | 3.987572 | 4.889847 | 0.3252735 | 0 | 1.260866 | 0
2018-03-21 05:34 | 41667.23 | 360.0003 | 2 | 5 | 4.02411 | 4.889864 | 0.4882545 | 0 | 1.913777 | 0
2018-03-21 05:36 | 41787.24 | 480.0012 | 2 | 5 | 4.056994 | 4.889803 | 0.6512367 | 0 | 2.572385 | 0
2018-03-21 05:38 | 41907.23 | 600.0003 | 2 | 5 | 4.084977 | 4.889811 | 0.8142194 | 0 | 3.235944 | 0
2018-03-21 05:40 | 42027.24 | 720.002 | 2 | 5 | 4.109926 | 4.889824 | 0.9772007 | 0 | 3.90378 | 0
2018-03-21 05:42 | 42147.23 | 840.0004 | 2 | 5 | 4.135038 | 4.88986 | 1.140182 | 0 | 4.575632 | 0
2018-03-21 05:44 | 42267.24 | 960.002 | 2 | 5 | 4.163983 | 4.890156 | 1.303163 | 0 | 5.251859 | 0
2018-03-21 05:46 | 42387.23 | 1080.0005 | 2 | 5 | 4.19724 | 4.889893 | 1.466143 | 0 | 5.933158 | 0
2018-03-21 05:48 | 42507.23 | 1200.0005 | 2 | 5 | 4.200387 | 4.312635 | 1.619996 | 0 | 6.579379 | 0
2018-03-21 05:50 | 42627.24 | 1320.0021 | 2 | 5 | 4.200402 | 3.742645 | 1.754113 | 0 | 7.142722 | 0
2018-03-21 05:52 | 42737.02 | 1429.7819 | 2 | 5 | 4.20039 | 3.259996 | 1.860759 | 0 | 7.590677 | 0
2018-03-21 05:54 | 42857.03 | 120.001 | 3 | 5 | 4.229996 | 3.259958 | 1.968984 | 0 | 8.04676 | 0
2018-03-21 05:56 | 42977.03 | 240.0018 | 3 | 5 | 4.263758 | 3.259993 | 2.077639 | 0 | 8.508183 | 0
2018-03-21 05:58 | 43097.04 | 360.0026 | 3 | 5 | 4.299731 | 3.259962 | 2.186296 | 0 | 8.973405 | 0
2018-03-21 06:00 | 43217.03 | 480.0011 | 3 | 5 | 4.337766 | 3.259981 | 2.294953 | 0 | 9.44265 | 0
2018-03-21 06:02 | 43337.03 | 600.0003 | 3 | 5 | 4.377355 | 3.259953 | 2.403609 | 0 | 9.91611 | 0
2018-03-21 06:04 | 43457.03 | 720.0004 | 3 | 5 | 4.400393 | 2.960688 | 2.509944 | 0 | 10.38331 | 0
2018-03-21 06:06 | 43577.03 | 840.0014 | 3 | 5 | 4.400390625 | 2.446056 | 2.599687 | 0 | 10.77822 | 0
2018-03-21 06:08 | 43697.03 | 960.0005 | 3 | 5 | 4.400377 | 2.036697 | 2.674134 | 0 | 11.10581 | 0
2018-03-21 06:10 | 43817.03 | 1080.0005 | 3 | 5 | 4.400376 | 1.707897 | 2.736328 | 0 | 11.37949 | 0
2018-03-21 06:12 | 43937.03 | 1200.0013 | 3 | 5 | 4.400363 | 1.442295 | 2.788653 | 0 | 11.60974 | 0
2018-03-21 06:14 | 44057.03 | 1320.0005 | 3 | 5 | 4.40033 | 1.226418 | 2.833005 | 0 | 11.8049 | 0
2018-03-21 06:16 | 44177.04 | 1440.0022 | 3 | 5 | 4.40035 | 1.05126 | 2.870871 | 0 | 11.97153 | 0
2018-03-21 06:18 | 44297.03 | 1560.0006 | 3 | 5 | 4.400345 | 0.9070969 | 2.903429 | 0 | 12.11479 | 0
2018-03-21 06:20 | 44417.03 | 1680.0015 | 3 | 5 | 4.400334 | 0.7877827 | 2.931609 | 0 | 12.23879 | 0
2018-03-21 06:22 | 44537.03 | 1800.0015 | 3 | 5 | 4.400301 | 0.6874218 | 2.956149 | 0 | 12.34678 | 0
2018-03-21 06:23 | 44585.41 | 1848.3756 | 3 | 5 | 4.400338 | 0.6519966 | 2.965148 | 0 | 12.38638 | 0
2018-03-21 06:25 | 44705.46 | 120.0006 | 4 | 5 | 4.355382 | 0 | 2.96515 | 0 | 12.38638 | 0
2018-03-21 06:27 | 44825.46 | 240.0007 | 4 | 5 | 4.352461 | 0 | 2.96515 | 0 | 12.38638 | 0
2018-03-21 06:28 | 44885.46 | 300.0021 | 4 | 5 | 4.351551 | 0 | 2.96515 | 0 | 12.38638 | 0
2018-03-21 06:30 | 45005.54506 | 120.0004 | 5 | 5 | 4.183935 | -2.282129 | 2.96515 | 0.07606111 | 12.38638 | 0.3198377
2018-03-21 06:32 | 45125.54626 | 240.0016 | 5 | 5 | 4.154094 | -2.282191 | 2.96515 | 0.1521238 | 12.38638 | 0.6369317
2018-03-21 06:34 | 45245.54506 | 360.0004 | 5 | 5 | 4.125067 | -2.28185 | 2.96515 | 0.2281868 | 12.38638 | 0.9517981
2018-03-21 06:36 | 45365.54546 | 480.0008 | 5 | 5 | 4.096101 | -2.282125 | 2.96515 | 0.3042484 | 12.38638 | 1.264454
2018-03-21 06:38 | 45485.54516 | 600.0005 | 5 | 5 | 4.067256 | -2.282156 | 2.96515 | 0.3803109 | 12.38638 | 1.574916
2018-03-21 06:40 | 45605.54596 | 720.0013 | 5 | 5 | 4.038568 | -2.282166 | 2.96515 | 0.456379 | 12.38638 | 1.883211
2018-03-21 06:42 | 45725.54526 | 840.0006 | 5 | 5 | 4.010141 | -2.2822 | 2.96515 | 0.5324423 | 12.38638 | 2.189315
2018-03-21 06:44 | 45845.54526 | 960.0006 | 5 | 5 | 3.98207 | -2.282165 | 2.96515 | 0.608501 | 12.38638 | 2.493252
2018-03-21 06:46 | 45965.54526 | 1080.0006 | 5 | 5 | 3.954511 | -2.281823 | 2.96515 | 0.6845641 | 12.38638 | 2.795088
2018-03-21 06:48 | 46085.54766 | 1200.003 | 5 | 5 | 3.927531 | -2.282115 | 2.96515 | 0.7606294 | 12.38638 | 3.094858
2018-03-21 06:50 | 46205.54776 | 1320.0031 | 5 | 5 | 3.90132 | -2.282131 | 2.96515 | 0.8366919 | 12.38638 | 3.392594
2018-03-21 06:52 | 46325.54536 | 1440.0007 | 5 | 5 | 3.875933 | -2.28214 | 2.96515 | 0.9127537 | 12.38638 | 3.688364
2018-03-21 06:54 | 46445.54696 | 1560.0023 | 5 | 5 | 3.851381 | -2.282142 | 2.96515 | 0.9888136 | 12.38638 | 3.982227
2018-03-21 06:56 | 46565.54546 | 1680.0008 | 5 | 5 | 3.827787 | -2.28215 | 2.96515 | 1.064878 | 12.38638 | 4.274278
2018-03-21 06:58 | 46685.54546 | 1800.0008 | 5 | 5 | 3.805457 | -2.282166 | 2.96515 | 1.140942 | 12.38638 | 4.564574
2018-03-21 07:00 | 46805.54556 | 1920.0009 | 5 | 5 | 3.784676 | -2.282131 | 2.96515 | 1.217004 | 12.38638 | 4.853225
2018-03-21 07:02 | 46925.54526 | 2040.0006 | 5 | 5 | 3.765468 | -2.282154 | 2.96515 | 1.293068 | 12.38638 | 5.140364
2018-03-21 07:04 | 47045.54546 | 2160.0008 | 5 | 5 | 3.747339 | -2.282146 | 2.96515 | 1.369129 | 12.38638 | 5.426072
2018-03-21 07:06 | 47165.54496 | 2280.0003 | 5 | 5 | 3.729975 | -2.281931 | 2.96515 | 1.445194 | 12.38638 | 5.710451
2018-03-21 07:08 | 47285.54566 | 2400.001 | 5 | 5 | 3.713359 | -2.282198 | 2.96515 | 1.52126 | 12.38638 | 5.993536
2018-03-21 07:10 | 47405.54486 | 2520.0002 | 5 | 5 | 3.69755 | -2.282159 | 2.96515 | 1.597321 | 12.38638 | 6.27537
2018-03-21 07:12 | 47525.54646 | 2640.0018 | 5 | 5 | 3.682702 | -2.282099 | 2.96515 | 1.673386 | 12.38638 | 6.556054
2018-03-21 07:14 | 47645.54486 | 2760.0002 | 5 | 5 | 3.668813 | -2.282168 | 2.96515 | 1.749448 | 12.38638 | 6.835633
2018-03-21 07:16 | 47765.54496 | 2880.0003 | 5 | 5 | 3.655849 | -2.282173 | 2.96515 | 1.825513 | 12.38638 | 7.114201
2018-03-21 07:18 | 47885.54496 | 3000.0003 | 5 | 5 | 3.643609 | -2.282163 | 2.96515 | 1.901576 | 12.38638 | 7.391809
2018-03-21 07:20 | 48005.54496 | 3120.0003 | 5 | 5 | 3.631754 | -2.281784 | 2.96515 | 1.977641 | 12.38638 | 7.668504
2018-03-21 07:22 | 48125.54506 | 3240.0004 | 5 | 5 | 3.619914 | -2.28215 | 2.96515 | 2.053703 | 12.38638 | 7.944294
2018-03-21 07:24 | 48245.54536 | 3360.0007 | 5 | 5 | 3.607875 | -2.282181 | 2.96515 | 2.129768 | 12.38638 | 8.219186
2018-03-21 07:26 | 48365.54506 | 3480.0004 | 5 | 5 | 3.595286 | -2.282171 | 2.96515 | 2.20583 | 12.38638 | 8.493135
2018-03-21 07:28 | 48485.54666 | 3600.002 | 5 | 5 | 3.582061 | -2.282152 | 2.96515 | 2.281894 | 12.38638 | 8.766109
2018-03-21 07:30 | 48605.54506 | 3720.0004 | 5 | 5 | 3.568776 | -2.282161 | 2.96515 | 2.35796 | 12.38638 | 9.038073
2018-03-21 07:32 | 48725.54676 | 3840.0021 | 5 | 5 | 3.555522 | -2.282161 | 2.96515 | 2.434024 | 12.38638 | 9.309027
2018-03-21 07:34 | 48845.54676 | 3960.0021 | 5 | 5 | 3.541645 | -2.282144 | 2.96515 | 2.510088 | 12.38638 | 9.578956
2018-03-21 07:36 | 48965.54516 | 4080.0005 | 5 | 5 | 3.524265 | -2.282168 | 2.96515 | 2.586149 | 12.38638 | 9.847711
2018-03-21 07:38 | 49085.54756 | 4200.0029 | 5 | 5 | 3.501141 | -2.282142 | 2.96515 | 2.662216 | 12.38638 | 10.11495
2018-03-21 07:40 | 49205.54526 | 4320.0006 | 5 | 5 | 3.470077 | -2.28209 | 2.96515 | 2.738277 | 12.38638 | 10.38014
2018-03-21 07:42 | 49325.54686 | 4440.0022 | 5 | 5 | 3.420727 | -2.282136 | 2.96515 | 2.814342 | 12.38638 | 10.64239
2018-03-21 07:44 | 49445.54686 | 4560.0022 | 5 | 5 | 3.311912 | -2.282134 | 2.96515 | 2.890407 | 12.38638 | 10.89911
2018-03-21 07:46 | 49560.16996 | 4674.6253 | 5 | 5 | 2.999985 | -2.282196 | 2.96515 | 2.96306 | 12.38638 | 11.13101
2018-03-21 07:48 | 49680.22 | 120.0008 | 6 | 5 | 3.198414 | 0 | 2.96515 | 2.963063 | 12.38638 | 11.13102
2018-03-21 07:50 | 49800.22 | 240 | 6 | 5 | 3.213375 | 0 | 2.96515 | 2.963063 | 12.38638 | 11.13102
2018-03-21 07:51 | 49860.23 | 300.0038 | 6 | 5 | 3.218572 | 0 | 2.96515 | 2.963063 | 12.38638 | 11.13102
2018-03-21 07:51 | 49860.24136 | 0.0024 | 7 | 6 | 3.218593 | 0 | 0 | 0 | 0 | 0
2018-03-21 07:53 | 49980.33 | 120.0019 | 2 | 6 | 3.935579 | 4.890182 | 0.1622916 | 0 | 0.6144243 | 0
2018-03-21 07:55 | 50100.33 | 240.0003 | 2 | 6 | 3.987866 | 4.889795 | 0.3252705 | 0 | 1.26097 | 0
2018-03-21 07:57 | 50220.33 | 360.0003 | 2 | 6 | 4.024429 | 4.889868 | 0.4882575 | 0 | 1.913954 | 0
2018-03-21 07:59 | 50340.33 | 480.002 | 2 | 6 | 4.057327 | 4.889896 | 0.6512381 | 0 | 2.572607 | 0
2018-03-21 08:01 | 50460.33 | 600.0005 | 2 | 6 | 4.085279 | 4.889816 | 0.8142152 | 0 | 3.236197 | 0
2018-03-21 08:03 | 50580.33 | 720.0003 | 2 | 6 | 4.110275 | 4.890156 | 0.9772019 | 0 | 3.90411 | 0
2018-03-21 08:05 | 50700.33 | 840.0004 | 2 | 6 | 4.135393 | 4.890171 | 1.140188 | 0 | 4.576036 | 0
2018-03-21 08:07 | 50820.33 | 960.0006 | 2 | 6 | 4.164249 | 4.889851 | 1.303173 | 0 | 5.252335 | 0
2018-03-21 08:09 | 50940.33 | 1080.0008 | 2 | 6 | 4.197494 | 4.889837 | 1.466159 | 0 | 5.933703 | 0
2018-03-21 08:11 | 51060.33 | 1200.0022 | 2 | 6 | 4.200396 | 4.308157 | 1.619879 | 0 | 6.579368 | 0
2018-03-21 08:13 | 51180.33 | 1320.0015 | 2 | 6 | 4.200393 | 3.739567 | 1.753876 | 0 | 7.14221 | 0
2018-03-21 08:15 | 51289.51 | 1429.1797 | 2 | 6 | 4.200356 | 3.259989 | 1.85992 | 0 | 7.587632 | 0
2018-03-21 08:17 | 51409.52 | 120.0017 | 3 | 6 | 4.229956 | 3.259981 | 1.968133 | 0 | 8.043662 | 0
2018-03-21 08:19 | 51529.52 | 240.0001 | 3 | 6 | 4.263733 | 3.259956 | 2.076784 | 0 | 8.505065 | 0
2018-03-21 08:21 | 51649.52 | 360.0019 | 3 | 6 | 4.299717 | 3.259966 | 2.185443 | 0 | 8.970291 | 0
2018-03-21 08:23 | 51769.52 | 480.0018 | 3 | 6 | 4.337711 | 3.259993 | 2.294101 | 0 | 9.439536 | 0
2018-03-21 08:25 | 51889.52 | 600.0012 | 3 | 6 | 4.377318 | 3.259983 | 2.402754 | 0 | 9.912981 | 0
2018-03-21 08:27 | 52009.52 | 720.0004 | 3 | 6 | 4.400395 | 2.961126 | 2.509095 | 0 | 10.38021 | 0
2018-03-21 08:29 | 52129.52 | 840.0013 | 3 | 6 | 4.400374 | 2.446749 | 2.598871 | 0 | 10.77526 | 0
2018-03-21 08:31 | 52249.52 | 960.0004 | 3 | 6 | 4.40034 | 2.036797 | 2.673354 | 0 | 11.10301 | 0
2018-03-21 08:33 | 52369.52 | 1080.0006 | 3 | 6 | 4.400373 | 1.708172 | 2.735572 | 0 | 11.37679 | 0
2018-03-21 08:35 | 52489.52 | 1200.0006 | 3 | 6 | 4.40035 | 1.442158 | 2.787917 | 0 | 11.60713 | 0
2018-03-21 08:37 | 52609.52 | 1320.0022 | 3 | 6 | 4.400366 | 1.227783 | 2.832284 | 0 | 11.80236 | 0
2018-03-21 08:39 | 52729.52 | 1440.003 | 3 | 6 | 4.400298 | 1.050863 | 2.870159 | 0 | 11.96902 | 0
2018-03-21 08:41 | 52849.52 | 1560.0015 | 3 | 6 | 4.400333 | 0.9069614 | 2.90272 | 0 | 12.1123 | 0
2018-03-21 08:43 | 52969.52 | 1680 | 3 | 6 | 4.400311 | 0.7874336 | 2.930902 | 0 | 12.23631 | 0
2018-03-21 08:45 | 53089.52 | 1800.0014 | 3 | 6 | 4.400309 | 0.6869888 | 2.955438 | 0 | 12.34428 | 0
2018-03-21 08:45 | 53138.25 | 1848.7243 | 3 | 6 | 4.400337 | 0.6519985 | 2.964497 | 0 | 12.38414 | 0
2018-03-21 08:47 | 53258.3 | 119.9998 | 4 | 6 | 4.355304 | 0 | 2.964499 | 0 | 12.38415 | 0
2018-03-21 08:49 | 53378.3 | 239.9998 | 4 | 6 | 4.352387 | 0 | 2.964499 | 0 | 12.38415 | 0
2018-03-21 08:50 | 53438.3 | 300.0028 | 4 | 6 | 4.351476 | 0 | 2.964499 | 0 | 12.38415 | 0
2018-03-21 08:52 | 53558.38348 | 120.0018 | 5 | 6 | 4.183384 | -2.282122 | 2.964499 | 0.07606121 | 12.38415 | 0.3198009
2018-03-21 08:54 | 53678.38198 | 240.0003 | 5 | 6 | 4.153496 | -2.282094 | 2.964499 | 0.1521237 | 12.38415 | 0.6368507
2018-03-21 08:56 | 53798.38198 | 360.0003 | 5 | 6 | 4.124425 | -2.282103 | 2.964499 | 0.2281843 | 12.38415 | 0.951662
2018-03-21 08:58 | 53918.38288 | 480.0012 | 5 | 6 | 4.095471 | -2.282074 | 2.964499 | 0.3042509 | 12.38415 | 1.264292
2018-03-21 09:00 | 54038.38288 | 600.0012 | 5 | 6 | 4.066614 | -2.282074 | 2.964499 | 0.3803098 | 12.38415 | 1.574691
2018-03-21 09:02 | 54158.38288 | 720.0012 | 5 | 6 | 4.03791 | -2.282065 | 2.964499 | 0.4563697 | 12.38415 | 1.882904
2018-03-21 09:04 | 54278.38218 | 840.0005 | 5 | 6 | 4.009446 | -2.282039 | 2.964499 | 0.5324319 | 12.38415 | 2.188952
2018-03-21 09:06 | 54398.38218 | 960.0005 | 5 | 6 | 3.981369 | -2.282092 | 2.964499 | 0.608492 | 12.38415 | 2.492841
2018-03-21 09:08 | 54518.38378 | 1080.0021 | 5 | 6 | 3.953776 | -2.282094 | 2.964499 | 0.6845529 | 12.38415 | 2.794615
2018-03-21 09:10 | 54638.38218 | 1200.0005 | 5 | 6 | 3.926811 | -2.282092 | 2.964499 | 0.7606139 | 12.38415 | 3.094313
2018-03-21 09:12 | 54758.38308 | 1320.0014 | 5 | 6 | 3.900587 | -2.282082 | 2.964499 | 0.8366773 | 12.38415 | 3.391998
2018-03-21 09:14 | 54878.38228 | 1440.0006 | 5 | 6 | 3.875173 | -2.282101 | 2.964499 | 0.9127393 | 12.38415 | 3.687712
2018-03-21 09:16 | 54998.38388 | 1560.0022 | 5 | 6 | 3.850636 | -2.282059 | 2.964499 | 0.9888017 | 12.38415 | 3.981529
2018-03-21 09:18 | 55118.38388 | 1680.0022 | 5 | 6 | 3.827062 | -2.282067 | 2.964499 | 1.064863 | 12.38415 | 4.273509
2018-03-21 09:20 | 55238.38318 | 1800.0015 | 5 | 6 | 3.804724 | -2.28208 | 2.964499 | 1.140925 | 12.38415 | 4.563746
2018-03-21 09:22 | 55358.38398 | 1920.0023 | 5 | 6 | 3.783994 | -2.28203 | 2.964499 | 1.216989 | 12.38415 | 4.852348
2018-03-21 09:24 | 55478.38318 | 2040.0015 | 5 | 6 | 3.764795 | -2.282076 | 2.964499 | 1.293049 | 12.38415 | 5.13942
2018-03-21 09:26 | 55598.38238 | 2160.0007 | 5 | 6 | 3.746662 | -2.282053 | 2.964499 | 1.369108 | 12.38415 | 5.425072
2018-03-21 09:28 | 55718.38248 | 2280.0008 | 5 | 6 | 3.729313 | -2.282049 | 2.964499 | 1.445171 | 12.38415 | 5.709388
2018-03-21 09:30 | 55838.38248 | 2400.0008 | 5 | 6 | 3.712699 | -2.282063 | 2.964499 | 1.521232 | 12.38415 | 5.992408
2018-03-21 09:32 | 55958.38408 | 2520.0024 | 5 | 6 | 3.696897 | -2.282067 | 2.964499 | 1.597293 | 12.38415 | 6.274192
2018-03-21 09:34 | 56078.38298 | 2640.0013 | 5 | 6 | 3.682029 | -2.282044 | 2.964499 | 1.673353 | 12.38415 | 6.554811
2018-03-21 09:36 | 56198.38248 | 2760.0008 | 5 | 6 | 3.668159 | -2.282065 | 2.964499 | 1.749415 | 12.38415 | 6.83434
2018-03-21 09:38 | 56318.38168 | 2880 | 5 | 6 | 3.655219 | -2.282084 | 2.964499 | 1.825476 | 12.38415 | 7.112845
2018-03-21 09:40 | 56438.38258 | 3000.0009 | 5 | 6 | 3.642964 | -2.28209 | 2.964499 | 1.90154 | 12.38415 | 7.390406
2018-03-21 09:42 | 56558.38328 | 3120.0016 | 5 | 6 | 3.63112 | -2.282071 | 2.964499 | 1.977598 | 12.38415 | 7.667032
2018-03-21 09:44 | 56678.38258 | 3240.0009 | 5 | 6 | 3.619318 | -2.282062 | 2.964499 | 2.053665 | 12.38415 | 7.94279
2018-03-21 09:46 | 56798.38258 | 3360.0009 | 5 | 6 | 3.607285 | -2.282074 | 2.964499 | 2.129724 | 12.38415 | 8.217618
2018-03-21 09:48 | 56918.38348 | 3480.0018 | 5 | 6 | 3.594728 | -2.282055 | 2.964499 | 2.205787 | 12.38415 | 8.491524
2018-03-21 09:50 | 57038.38188 | 3600.0002 | 5 | 6 | 3.581513 | -2.282069 | 2.964499 | 2.281845 | 12.38415 | 8.764434
2018-03-21 09:52 | 57158.38278 | 3720.0011 | 5 | 6 | 3.568239 | -2.282053 | 2.964499 | 2.357908 | 12.38415 | 9.036346
2018-03-21 09:54 | 57278.38198 | 3840.0003 | 5 | 6 | 3.554958 | -2.282092 | 2.964499 | 2.433969 | 12.38415 | 9.30725
2018-03-21 09:56 | 57398.38528 | 3960.0036 | 5 | 6 | 3.541055 | -2.282063 | 2.964499 | 2.510033 | 12.38415 | 9.577135
2018-03-21 09:58 | 57518.38188 | 4080.0002 | 5 | 6 | 3.523644 | -2.282074 | 2.964499 | 2.586088 | 12.38415 | 9.845824
2018-03-21 10:00 | 57638.38358 | 4200.0019 | 5 | 6 | 3.500464 | -2.282065 | 2.964499 | 2.662153 | 12.38415 | 10.113
2018-03-21 10:02 | 57758.38368 | 4320.002 | 5 | 6 | 3.469293 | -2.282046 | 2.964499 | 2.738214 | 12.38415 | 10.37814
2018-03-21 10:04 | 57878.38208 | 4440.0004 | 5 | 6 | 3.419612 | -2.282032 | 2.964499 | 2.814275 | 12.38415 | 10.6403
2018-03-21 10:06 | 57998.38198 | 4560.0003 | 5 | 6 | 3.309909 | -2.282065 | 2.964499 | 2.890334 | 12.38415 | 10.8969
2018-03-21 10:08 | 58111.94908 | 4673.5674 | 5 | 6 | 2.999984 | -2.282101 | 2.964499 | 2.962318 | 12.38415 | 11.12655
2018-03-21 10:10 | 58232 | 120.0001 | 6 | 6 | 3.199391 | 0 | 2.964499 | 2.962318 | 12.38415 | 11.12655
2018-03-21 10:12 | 58351.9999 | 240 | 6 | 6 | 3.214349 | 0 | 2.964499 | 2.962318 | 12.38415 | 11.12655
2018-03-21 10:13 | 58412.0022 | 300.0023 | 6 | 6 | 3.219549 | 0 | 2.964499 | 2.962318 | 12.38415 | 11.12655
2018-03-21 10:13 | 58412.01502 | 0.0039 | 7 | 7 | 3.219664 | 0 | 0 | 0 | 0 | 0
2018-03-21 10:15 | 58532.1 | 120.0003 | 2 | 7 | 3.936771 | 4.890196 | 0.1623047 | 0 | 0.6146949 | 0
2018-03-21 10:17 | 58652.1 | 240.0003 | 2 | 7 | 3.988896 | 4.890146 | 0.3252897 | 0 | 1.261437 | 0
2018-03-21 10:19 | 58772.1 | 360.0003 | 2 | 7 | 4.025432 | 4.889948 | 0.4882773 | 0 | 1.914587 | 0
2018-03-21 10:21 | 58892.1 | 480.0003 | 2 | 7 | 4.058352 | 4.890171 | 0.6512638 | 0 | 2.573431 | 0
2018-03-21 10:23 | 59012.1 | 600.0004 | 2 | 7 | 4.086267 | 4.890089 | 0.8142552 | 0 | 3.23724 | 0
2018-03-21 10:25 | 59132.1 | 720.002 | 2 | 7 | 4.111141 | 4.889818 | 0.9772395 | 0 | 3.905295 | 0
2018-03-21 10:27 | 59252.1 | 840.002 | 2 | 7 | 4.136281 | 4.890133 | 1.140232 | 0 | 4.577393 | 0
2018-03-21 10:29 | 59372.1 | 960.002 | 2 | 7 | 4.165194 | 4.89016 | 1.303214 | 0 | 5.253828 | 0
2018-03-21 10:31 | 59492.1 | 1080.0006 | 2 | 7 | 4.198483 | 4.890156 | 1.466206 | 0 | 5.935376 | 0
2018-03-21 10:33 | 59612.1 | 1200.0005 | 2 | 7 | 4.200383 | 4.29538 | 1.619445 | 0 | 6.579031 | 0
2018-03-21 10:35 | 59732.1 | 1320.0005 | 2 | 7 | 4.2004 | 3.730635 | 1.753077 | 0 | 7.140338 | 0
2018-03-21 10:37 | 59839.87 | 1427.7652 | 2 | 7 | 4.200379 | 3.259985 | 1.857589 | 0 | 7.579328 | 0
2018-03-21 10:39 | 59959.88 | 120.002 | 3 | 7 | 4.229997 | 3.259993 | 1.965807 | 0 | 8.03538 | 0
2018-03-21 10:41 | 60079.88 | 240.0003 | 3 | 7 | 4.263776 | 3.259993 | 2.07446 | 0 | 8.496796 | 0
2018-03-21 10:43 | 60199.88 | 360.002 | 3 | 7 | 4.29976 | 3.259977 | 2.183119 | 0 | 8.962028 | 0
2018-03-21 10:45 | 60319.88 | 480.0012 | 3 | 7 | 4.337776 | 3.259966 | 2.291771 | 0 | 9.431256 | 0
2018-03-21 10:47 | 60439.88 | 600.0002 | 3 | 7 | 4.377424 | 3.259954 | 2.400424 | 0 | 9.904709 | 0
2018-03-21 10:49 | 60559.88 | 720.0005 | 3 | 7 | 4.40037 | 2.960585 | 2.506752 | 0 | 10.37189 | 0
2018-03-21 10:51 | 60679.88 | 840.0004 | 3 | 7 | 4.400351 | 2.447062 | 2.59653 | 0 | 10.76694 | 0
2018-03-21 10:53 | 60799.88 | 960.0004 | 3 | 7 | 4.400365 | 2.038845 | 2.671046 | 0 | 11.09485 | 0
2018-03-21 10:55 | 60919.88 | 1080.002 | 3 | 7 | 4.400349 | 1.709845 | 2.733337 | 0 | 11.36895 | 0
2018-03-21 10:57 | 61039.88 | 1200.0021 | 3 | 7 | 4.400351 | 1.444868 | 2.785763 | 0 | 11.59964 | 0
2018-03-21 10:59 | 61159.88 | 1320.0005 | 3 | 7 | 4.40036 | 1.229984 | 2.830222 | 0 | 11.79527 | 0
2018-03-21 11:01 | 61279.88 | 1440.0005 | 3 | 7 | 4.400318 | 1.053812 | 2.868191 | 0 | 11.96235 | 0
2018-03-21 11:03 | 61399.88 | 1560.0022 | 3 | 7 | 4.400343 | 0.9104671 | 2.900851 | 0 | 12.10607 | 0
2018-03-21 11:05 | 61519.88 | 1680.0022 | 3 | 7 | 4.400346 | 0.7907181 | 2.929128 | 0 | 12.23049 | 0
2018-03-21 11:07 | 61639.88 | 1800.0031 | 3 | 7 | 4.400349 | 0.6910534 | 2.953755 | 0 | 12.33886 | 0
2018-03-21 11:08 | 61692.12 | 1852.2365 | 3 | 7 | 4.400311 | 0.6519985 | 2.963488 | 0 | 12.38169 | 0
2018-03-21 11:10 | 61812.17104 | 120.0009 | 4 | 7 | 4.355212 | 0 | 2.963488 | 0 | 12.38169 | 0
2018-03-21 11:12 | 61932.17174 | 240.0016 | 4 | 7 | 4.352271 | 0 | 2.963488 | 0 | 12.38169 | 0
2018-03-21 11:13 | 61992.17144 | 300.0013 | 4 | 7 | 4.351348 | 0 | 2.963488 | 0 | 12.38169 | 0
2018-03-21 11:15 | 62112.26 | 120.0001 | 5 | 7 | 4.182976 | -2.282124 | 2.963488 | 0.07605902 | 12.38169 | 0.3197634
2018-03-21 11:17 | 62232.26 | 240.0011 | 5 | 7 | 4.153092 | -2.282099 | 2.963488 | 0.1521205 | 12.38169 | 0.6367778
2018-03-21 11:19 | 62352.26 | 360.0011 | 5 | 7 | 4.124033 | -2.282154 | 2.963488 | 0.2281872 | 12.38169 | 0.9515826
2018-03-21 11:21 | 62472.26 | 480.0011 | 5 | 7 | 4.09506 | -2.282111 | 2.963488 | 0.3042488 | 12.38169 | 1.264161
2018-03-21 11:23 | 62592.26 | 600.0003 | 5 | 7 | 4.066216 | -2.282122 | 2.963488 | 0.3803101 | 12.38169 | 1.574538
2018-03-21 11:25 | 62712.26 | 720.0012 | 5 | 7 | 4.037507 | -2.282096 | 2.963488 | 0.4563738 | 12.38169 | 1.882735
2018-03-21 11:27 | 62832.26 | 840.002 | 5 | 7 | 4.009042 | -2.282092 | 2.963488 | 0.5324365 | 12.38169 | 2.188754
2018-03-21 11:29 | 62952.26 | 960.002 | 5 | 7 | 3.980951 | -2.282082 | 2.963488 | 0.6084991 | 12.38169 | 2.49262
2018-03-21 11:31 | 63072.26 | 1080.0004 | 5 | 7 | 3.953343 | -2.282103 | 2.963488 | 0.6845616 | 12.38169 | 2.794368
2018-03-21 11:33 | 63192.26 | 1200.0006 | 5 | 7 | 3.926404 | -2.282076 | 2.963488 | 0.7606235 | 12.38169 | 3.094038
2018-03-21 11:35 | 63312.26 | 1320.0013 | 5 | 7 | 3.90017 | -2.282046 | 2.963488 | 0.8366849 | 12.38169 | 3.391683
2018-03-21 11:37 | 63432.26 | 1440 | 5 | 7 | 3.874762 | -2.282088 | 2.963488 | 0.9127476 | 12.38169 | 3.687369
2018-03-21 11:39 | 63552.26 | 1560.0007 | 5 | 7 | 3.850218 | -2.282104 | 2.963488 | 0.9888113 | 12.38169 | 3.981158
2018-03-21 11:41 | 63672.26 | 1680.0014 | 5 | 7 | 3.826635 | -2.282129 | 2.963488 | 1.064875 | 12.38169 | 4.273116
2018-03-21 11:43 | 63792.26 | 1800.0023 | 5 | 7 | 3.804312 | -2.282125 | 2.963488 | 1.140939 | 12.38169 | 4.563329
2018-03-21 11:45 | 63912.26 | 1920.0023 | 5 | 7 | 3.783602 | -2.282092 | 2.963488 | 1.217 | 12.38169 | 4.85189
2018-03-21 11:47 | 64032.26 | 2040.0015 | 5 | 7 | 3.764389 | -2.282069 | 2.963488 | 1.29306 | 12.38169 | 5.138931
2018-03-21 11:49 | 64152.26 | 2160.0023 | 5 | 7 | 3.74628 | -2.282127 | 2.963488 | 1.369125 | 12.38169 | 5.424573
2018-03-21 11:51 | 64272.26 | 2280.0015 | 5 | 7 | 3.728942 | -2.282129 | 2.963488 | 1.445188 | 12.38169 | 5.708864
2018-03-21 11:53 | 64392.26 | 2400.0015 | 5 | 7 | 3.712356 | -2.282099 | 2.963488 | 1.521251 | 12.38169 | 5.991862
2018-03-21 11:55 | 64512.26 | 2520.0007 | 5 | 7 | 3.696587 | -2.282101 | 2.963488 | 1.597311 | 12.38169 | 6.273619
2018-03-21 11:57 | 64632.26 | 2640.0024 | 5 | 7 | 3.681726 | -2.282108 | 2.963488 | 1.673375 | 12.38169 | 6.554225
2018-03-21 11:59 | 64752.26 | 2760.0023 | 5 | 7 | 3.667871 | -2.282106 | 2.963488 | 1.74944 | 12.38169 | 6.833741
2018-03-21 12:01 | 64872.26 | 2880.0009 | 5 | 7 | 3.654943 | -2.282082 | 2.963488 | 1.825499 | 12.38169 | 7.112219
2018-03-21 12:03 | 64992.26 | 3000 | 5 | 7 | 3.64271 | -2.282092 | 2.963488 | 1.901562 | 12.38169 | 7.389758
2018-03-21 12:05 | 65112.26 | 3120.0018 | 5 | 7 | 3.630882 | -2.282101 | 2.963488 | 1.977623 | 12.38169 | 7.666373
2018-03-21 12:07 | 65232.26 | 3240.0017 | 5 | 7 | 3.619076 | -2.28209 | 2.963488 | 2.053687 | 12.38169 | 7.942104
2018-03-21 12:09 | 65352.26 | 3360.0001 | 5 | 7 | 3.607079 | -2.28209 | 2.963488 | 2.129745 | 12.38169 | 8.21691
2018-03-21 12:11 | 65472.26 | 3480.0001 | 5 | 7 | 3.594485 | -2.282104 | 2.963488 | 2.205807 | 12.38169 | 8.490796
2018-03-21 12:13 | 65592.26 | 3600.0001 | 5 | 7 | 3.581281 | -2.282111 | 2.963488 | 2.281868 | 12.38169 | 8.7637
2018-03-21 12:15 | 65712.26 | 3720.001 | 5 | 7 | 3.568003 | -2.28208 | 2.963488 | 2.357931 | 12.38169 | 9.035596
2018-03-21 12:17 | 65832.26 | 3840.001 | 5 | 7 | 3.554711 | -2.282125 | 2.963488 | 2.433992 | 12.38169 | 9.306478
2018-03-21 12:19 | 65952.26 | 3960 | 5 | 7 | 3.540785 | -2.282111 | 2.963488 | 2.510054 | 12.38169 | 9.576335
2018-03-21 12:21 | 66072.26 | 4080.0019 | 5 | 7 | 3.523284 | -2.282082 | 2.963488 | 2.586117 | 12.38169 | 9.845029
2018-03-21 12:23 | 66192.26 | 4200.0019 | 5 | 7 | 3.50007 | -2.282082 | 2.963488 | 2.662178 | 12.38169 | 10.11216
2018-03-21 12:25 | 66312.26 | 4320.002 | 5 | 7 | 3.468756 | -2.282104 | 2.963488 | 2.73824 | 12.38169 | 10.37727
2018-03-21 12:27 | 66432.26 | 4440.0019 | 5 | 7 | 3.418724 | -2.282069 | 2.963488 | 2.814303 | 12.38169 | 10.63939
2018-03-21 12:29 | 66552.26 | 4560.0011 | 5 | 7 | 3.307755 | -2.282113 | 2.963488 | 2.890366 | 12.38169 | 10.89589
2018-03-21 12:31 | 66664.42 | 4672.1666 | 5 | 7 | 2.999967 | -2.28214 | 2.963488 | 2.961457 | 12.38169 | 11.12258
2018-03-21 12:33 | 66784.46838 | 120 | 6 | 7 | 3.199707 | 0 | 2.963488 | 2.961457 | 12.38169 | 11.12258
2018-03-21 12:35 | 66904.46918 | 240.0008 | 6 | 7 | 3.214643 | 0 | 2.963488 | 2.961457 | 12.38169 | 11.12258
2018-03-21 12:36 | 66964.47128 | 300.0029 | 6 | 7 | 3.219856 | 0 | 2.963488 | 2.961457 | 12.38169 | 11.12258
2018-03-21 12:36 | 66964.49 | 0.0024 | 7 | 8 | 3.219849 | 0 | 0 | 0 | 0 | 0
2018-03-21 12:38 | 67084.57 | 120.0009 | 2 | 8 | 3.937029 | 4.890011 | 0.1623052 | 0 | 0.6147535 | 0
2018-03-21 12:40 | 67204.57 | 240.0018 | 2 | 8 | 3.98913 | 4.890188 | 0.3252896 | 0 | 1.261533 | 0
2018-03-21 12:42 | 67324.57 | 360.0003 | 2 | 8 | 4.02566 | 4.890135 | 0.4882792 | 0 | 1.914728 | 0
2018-03-21 12:44 | 67444.57 | 480.0002 | 2 | 8 | 4.058459 | 4.890146 | 0.6512669 | 0 | 2.573603 | 0
2018-03-21 12:46 | 67564.57 | 600.0003 | 2 | 8 | 4.086276 | 4.889835 | 0.814248 | 0 | 3.237381 | 0
2018-03-21 12:48 | 67684.57 | 720.0005 | 2 | 8 | 4.111115 | 4.88979 | 0.9772443 | 0 | 3.905486 | 0
2018-03-21 12:50 | 67804.57 | 840.0012 | 2 | 8 | 4.136246 | 4.890137 | 1.140233 | 0 | 4.577564 | 0
2018-03-21 12:52 | 67924.57 | 960.0009 | 2 | 8 | 4.165078 | 4.890186 | 1.303221 | 0 | 5.254014 | 0
2018-03-21 12:54 | 68044.57 | 1080.002 | 2 | 8 | 4.198311 | 4.890177 | 1.466209 | 0 | 5.935521 | 0
2018-03-21 12:56 | 68164.57 | 1200.0012 | 2 | 8 | 4.200389 | 4.29834 | 1.619536 | 0 | 6.579544 | 0
2018-03-21 12:58 | 68284.57 | 1320.0013 | 2 | 8 | 4.200399 | 3.731798 | 1.753246 | 0 | 7.141179 | 0
2018-03-21 13:00 | 68392.42 | 1427.8458 | 2 | 8 | 4.200373 | 3.259991 | 1.857862 | 0 | 7.580607 | 0
2018-03-21 13:02 | 68512.44 | 120.0019 | 3 | 8 | 4.229978 | 3.259962 | 1.96608 | 0 | 8.036655 | 0
2018-03-21 13:04 | 68632.44 | 240.0003 | 3 | 8 | 4.263787 | 3.260014 | 2.074738 | 0 | 8.49809 | 0
2018-03-21 13:06 | 68752.44 | 360.0019 | 3 | 8 | 4.299815 | 3.26001 | 2.183398 | 0 | 8.963334 | 0
2018-03-21 13:08 | 68872.44 | 480.0004 | 3 | 8 | 4.337826 | 3.259966 | 2.292053 | 0 | 9.432574 | 0
2018-03-21 13:10 | 68992.44 | 600.0028 | 3 | 8 | 4.3775 | 3.259991 | 2.40071 | 0 | 9.906054 | 0
2018-03-21 13:12 | 69112.44 | 720.0012 | 3 | 8 | 4.400368 | 2.958437 | 2.507013 | 0 | 10.37313 | 0
2018-03-21 13:14 | 69232.44 | 840.0005 | 3 | 8 | 4.400389 | 2.446209 | 2.596734 | 0 | 10.76793 | 0
2018-03-21 13:16 | 69352.44 | 960.0022 | 3 | 8 | 4.400371 | 2.037323 | 2.671202 | 0 | 11.09562 | 0
2018-03-21 13:18 | 69472.44 | 1080.002 | 3 | 8 | 4.40036 | 1.709213 | 2.733447 | 0 | 11.36952 | 0
2018-03-21 13:20 | 69592.44 | 1200.002 | 3 | 8 | 4.400352 | 1.443802 | 2.785835 | 0 | 11.60005 | 0
2018-03-21 13:22 | 69712.44 | 1320.0013 | 3 | 8 | 4.40035 | 1.228724 | 2.830256 | 0 | 11.79551 | 0
2018-03-21 13:24 | 69832.44 | 1440.0016 | 3 | 8 | 4.400343 | 1.05348 | 2.868195 | 0 | 11.96246 | 0
2018-03-21 13:26 | 69952.44 | 1560.0012 | 3 | 8 | 4.400329 | 0.9085674 | 2.900823 | 0 | 12.10604 | 0
2018-03-21 13:28 | 70072.44 | 1680.0014 | 3 | 8 | 4.400307 | 0.7889652 | 2.929068 | 0 | 12.23032 | 0
2018-03-21 13:30 | 70192.44 | 1800.0006 | 3 | 8 | 4.400335 | 0.6897926 | 2.953668 | 0 | 12.33857 | 0
2018-03-21 13:30 | 70242.94 | 1850.5092 | 3 | 8 | 4.400309 | 0.6519947 | 2.963078 | 0 | 12.37997 | 0
2018-03-21 13:32 | 70363.00012 | 119.9999 | 4 | 8 | 4.355188 | 0 | 2.963078 | 0 | 12.37997 | 0
2018-03-21 13:34 | 70483.00022 | 240 | 4 | 8 | 4.352224 | 0 | 2.963078 | 0 | 12.37997 | 0
2018-03-21 13:35 | 70543.00302 | 300.0028 | 4 | 8 | 4.351309 | 0 | 2.963078 | 0 | 12.37997 | 0
2018-03-21 13:37 | 70663.09 | 120.0002 | 5 | 8 | 4.182834 | -2.282055 | 2.963078 | 0.07605866 | 12.37997 | 0.3197521
2018-03-21 13:39 | 70783.09 | 240.0011 | 5 | 8 | 4.152908 | -2.282088 | 2.963078 | 0.152123 | 12.37997 | 0.6367648
2018-03-21 13:41 | 70903.09 | 360.0003 | 5 | 8 | 4.123782 | -2.282131 | 2.963078 | 0.2281843 | 12.37997 | 0.9515318
2018-03-21 13:43 | 71023.09 | 480.0019 | 5 | 8 | 4.094813 | -2.282115 | 2.963078 | 0.3042474 | 12.37997 | 1.264098
2018-03-21 13:45 | 71143.09 | 600.0011 | 5 | 8 | 4.065935 | -2.282106 | 2.963078 | 0.3803075 | 12.37997 | 1.574451
2018-03-21 13:47 | 71263.09 | 720.0027 | 5 | 8 | 4.037216 | -2.282113 | 2.963078 | 0.4563747 | 12.37997 | 1.882643
2018-03-21 13:49 | 71383.09 | 840.0012 | 5 | 8 | 4.008753 | -2.282108 | 2.963078 | 0.5324353 | 12.37997 | 2.188632
2018-03-21 13:51 | 71503.09 | 960.0028 | 5 | 8 | 3.980675 | -2.28214 | 2.963078 | 0.6084992 | 12.37997 | 2.492482
2018-03-21 13:53 | 71623.09 | 1080.0004 | 5 | 8 | 3.953077 | -2.282103 | 2.963078 | 0.684559 | 12.37997 | 2.794198
2018-03-21 13:55 | 71743.09 | 1200.0012 | 5 | 8 | 3.926103 | -2.282076 | 2.963078 | 0.7606231 | 12.37997 | 3.093855
2018-03-21 13:57 | 71863.09 | 1320.0004 | 5 | 8 | 3.899876 | -2.28209 | 2.963078 | 0.8366857 | 12.37997 | 3.391481
2018-03-21 13:59 | 71983.09 | 1440.0003 | 5 | 8 | 3.87446 | -2.282078 | 2.963078 | 0.9127504 | 12.37997 | 3.687153
2018-03-21 14:01 | 72103.09 | 1560.0001 | 5 | 8 | 3.849954 | -2.282059 | 2.963078 | 0.9888107 | 12.37997 | 3.980908
2018-03-21 14:03 | 72223.09 | 1680.0013 | 5 | 8 | 3.826365 | -2.282101 | 2.963078 | 1.064875 | 12.37997 | 4.272849
2018-03-21 14:05 | 72343.09 | 1800.0004 | 5 | 8 | 3.80404 | -2.282074 | 2.963078 | 1.140935 | 12.37997 | 4.563025
2018-03-21 14:07 | 72463.09 | 1920.0023 | 5 | 8 | 3.783328 | -2.282084 | 2.963078 | 1.217 | 12.37997 | 4.851581
2018-03-21 14:09 | 72583.09 | 2040.0006 | 5 | 8 | 3.764128 | -2.282088 | 2.963078 | 1.293061 | 12.37997 | 5.138604
2018-03-21 14:11 | 72703.09 | 2160.0007 | 5 | 8 | 3.746008 | -2.28209 | 2.963078 | 1.369121 | 12.37997 | 5.42421
2018-03-21 14:13 | 72823.09 | 2280.0023 | 5 | 8 | 3.728671 | -2.282101 | 2.963078 | 1.445184 | 12.37997 | 5.708479
2018-03-21 14:15 | 72943.09 | 2400.0008 | 5 | 8 | 3.712078 | -2.282142 | 2.963078 | 1.521248 | 12.37997 | 5.991459
2018-03-21 14:17 | 73063.09 | 2520.0007 | 5 | 8 | 3.696306 | -2.282122 | 2.963078 | 1.597312 | 12.37997 | 6.273209
2018-03-21 14:19 | 73183.09 | 2640.0015 | 5 | 8 | 3.681454 | -2.282096 | 2.963078 | 1.673376 | 12.37997 | 6.553795
2018-03-21 14:21 | 73303.09 | 2760.0008 | 5 | 8 | 3.667593 | -2.282076 | 2.963078 | 1.749438 | 12.37997 | 6.833282
2018-03-21 14:23 | 73423.09 | 2880.0024 | 5 | 8 | 3.654659 | -2.282099 | 2.963078 | 1.825502 | 12.37997 | 7.111754
2018-03-21 14:25 | 73543.09 | 3000.0008 | 5 | 8 | 3.642467 | -2.282111 | 2.963078 | 1.901562 | 12.37997 | 7.389263
2018-03-21 14:27 | 73663.09 | 3120.0009 | 5 | 8 | 3.630616 | -2.282051 | 2.963078 | 1.977626 | 12.37997 | 7.665872
2018-03-21 14:29 | 73783.09 | 3240.0002 | 5 | 8 | 3.618817 | -2.282154 | 2.963078 | 2.053688 | 12.37997 | 7.941574
2018-03-21 14:31 | 73903.09 | 3360.0009 | 5 | 8 | 3.606781 | -2.282088 | 2.963078 | 2.129751 | 12.37997 | 8.216377
2018-03-21 14:33 | 74023.09 | 3480.0025 | 5 | 8 | 3.59423 | -2.282125 | 2.963078 | 2.205813 | 12.37997 | 8.490243
2018-03-21 14:35 | 74143.09 | 3600.0009 | 5 | 8 | 3.581007 | -2.282136 | 2.963078 | 2.281875 | 12.37997 | 8.763129
2018-03-21 14:37 | 74263.09 | 3720.0001 | 5 | 8 | 3.567719 | -2.282108 | 2.963078 | 2.357937 | 12.37997 | 9.035
2018-03-21 14:39 | 74383.09 | 3840.0027 | 5 | 8 | 3.55443 | -2.282113 | 2.963078 | 2.434004 | 12.37997 | 9.305881
2018-03-21 14:41 | 74503.09 | 3960.001 | 5 | 8 | 3.540459 | -2.282111 | 2.963078 | 2.510065 | 12.37997 | 9.575714
2018-03-21 14:43 | 74623.09 | 4080.0003 | 5 | 8 | 3.522944 | -2.282159 | 2.963078 | 2.586128 | 12.37997 | 9.844382
2018-03-21 14:45 | 74743.09 | 4200.0019 | 5 | 8 | 3.499688 | -2.282106 | 2.963078 | 2.66219 | 12.37997 | 10.1115
2018-03-21 14:47 | 74863.09 | 4320.0003 | 5 | 8 | 3.468266 | -2.282113 | 2.963078 | 2.738253 | 12.37997 | 10.37657
2018-03-21 14:49 | 74983.09 | 4440.0012 | 5 | 8 | 3.417994 | -2.282115 | 2.963078 | 2.814316 | 12.37997 | 10.63864
2018-03-21 14:51 | 75103.09 | 4560.0018 | 5 | 8 | 3.306315 | -2.282115 | 2.963078 | 2.890377 | 12.37997 | 10.89506
2018-03-21 14:53 | 75214.46 | 4671.3753 | 5 | 8 | 2.999965 | -2.282125 | 2.963078 | 2.960972 | 12.37997 | 11.1201
2018-03-21 14:55 | 75334.5 | 120.0009 | 6 | 8 | 3.200315 | 0 | 2.963078 | 2.960972 | 12.37997 | 11.1201
2018-03-21 14:57 | 75454.5 | 240.0011 | 6 | 8 | 3.215239 | 0 | 2.963078 | 2.960972 | 12.37997 | 11.1201
2018-03-21 14:58 | 75514.5 | 300.0009 | 6 | 8 | 3.220436 | 0 | 2.963078 | 2.960972 | 12.37997 | 11.1201
2018-03-21 14:58 | 75514.52 | 0.0024 | 7 | 9 | 3.220568 | 0 | 0 | 0 | 0 | 0
2018-03-21 15:00 | 75634.61 | 120.0008 | 2 | 9 | 3.937635 | 4.890165 | 0.162295 | 0 | 0.6148306 | 0
2018-03-21 15:02 | 75754.61 | 240.0002 | 2 | 9 | 3.989592 | 4.889814 | 0.3252725 | 0 | 1.261665 | 0
2018-03-21 15:04 | 75874.61 | 360.001 | 2 | 9 | 4.026144 | 4.889824 | 0.4882526 | 0 | 1.914901 | 0
2018-03-21 15:06 | 75994.61 | 480.0008 | 2 | 9 | 4.059022 | 4.890013 | 0.6512349 | 0 | 2.573841 | 0
2018-03-21 15:08 | 76114.61 | 600.0002 | 2 | 9 | 4.086848 | 4.890182 | 0.8142211 | 0 | 3.237731 | 0
2018-03-21 15:10 | 76234.61 | 720.0003 | 2 | 9 | 4.111732 | 4.890198 | 0.9772102 | 0 | 3.905902 | 0
2018-03-21 15:12 | 76354.61 | 840.0011 | 2 | 9 | 4.136821 | 4.890165 | 1.1402 | 0 | 4.578082 | 0
2018-03-21 15:14 | 76474.61 | 960.0003 | 2 | 9 | 4.165678 | 4.890165 | 1.303178 | 0 | 5.254582 | 0
2018-03-21 15:16 | 76594.61 | 1080.0004 | 2 | 9 | 4.198953 | 4.889841 | 1.466158 | 0 | 5.936156 | 0
2018-03-21 15:18 | 76714.61 | 1200.0005 | 2 | 9 | 4.200356 | 4.28801 | 1.619154 | 0 | 6.578794 | 0
2018-03-21 15:20 | 76834.61 | 1320.002 | 2 | 9 | 4.200362 | 3.724163 | 1.752591 | 0 | 7.139279 | 0
2018-03-21 15:22 | 76941.29 | 1426.6777 | 2 | 9 | 4.200374 | 3.259974 | 1.855971 | 0 | 7.573515 | 0
2018-03-21 15:24 | 77061.3 | 120.0011 | 3 | 9 | 4.229965 | 3.259935 | 1.964183 | 0 | 8.029544 | 0
2018-03-21 15:26 | 77181.31 | 240.0021 | 3 | 9 | 4.263733 | 3.259962 | 2.07284 | 0 | 8.49097 | 0
2018-03-21 15:28 | 77301.3 | 360.0012 | 3 | 9 | 4.299722 | 3.25997 | 2.181499 | 0 | 8.956197 | 0
2018-03-21 15:30 | 77421.3 | 480.0005 | 3 | 9 | 4.337755 | 3.260008 | 2.290154 | 0 | 9.425435 | 0
2018-03-21 15:32 | 77541.3 | 600.0013 | 3 | 9 | 4.377393 | 3.259951 | 2.398807 | 0 | 9.898887 | 0
2018-03-21 15:34 | 77661.31 | 720.0022 | 3 | 9 | 4.400387 | 2.960831 | 2.505137 | 0 | 10.36607 | 0
2018-03-21 15:36 | 77781.3 | 840.0007 | 3 | 9 | 4.400402 | 2.4482 | 2.59493 | 0 | 10.7612 | 0
2018-03-21 15:38 | 77901.31 | 960.0022 | 3 | 9 | 4.400359 | 2.03968 | 2.669472 | 0 | 11.08921 | 0
2018-03-21 15:40 | 78021.31 | 1080.0022 | 3 | 9 | 4.400358 | 1.711317 | 2.731791 | 0 | 11.36343 | 0
2018-03-21 15:42 | 78141.31 | 1200.0022 | 3 | 9 | 4.400341 | 1.446131 | 2.784251 | 0 | 11.59428 | 0
2018-03-21 15:44 | 78261.3 | 1320.0007 | 3 | 9 | 4.400349 | 1.231136 | 2.828742 | 0 | 11.79005 | 0
2018-03-21 15:46 | 78381.31 | 1440.0024 | 3 | 9 | 4.400338 | 1.055325 | 2.866741 | 0 | 11.95726 | 0
2018-03-21 15:48 | 78501.3 | 1560.0008 | 3 | 9 | 4.400339 | 0.9104252 | 2.899427 | 0 | 12.10109 | 0
2018-03-21 15:50 | 78621.31 | 1680.0023 | 3 | 9 | 4.400351 | 0.7914791 | 2.927728 | 0 | 12.22562 | 0
2018-03-21 15:52 | 78741.3 | 1800.0013 | 3 | 9 | 4.400337 | 0.691227 | 2.952379 | 0 | 12.3341 | 0
2018-03-21 15:53 | 78794.11 | 1852.8109 | 3 | 9 | 4.400314 | 0.6519966 | 2.962225 | 0 | 12.37742 | 0
2018-03-21 15:55 | 78914.16 | 120.0016 | 4 | 9 | 4.355106 | 0 | 2.962225 | 0 | 12.37742 | 0
2018-03-21 15:57 | 79034.16 | 239.9999 | 4 | 9 | 4.352139 | 0 | 2.962225 | 0 | 12.37742 | 0
2018-03-21 15:58 | 79094.17 | 300.0036 | 4 | 9 | 4.351233 | 0 | 2.962225 | 0 | 12.37742 | 0
2018-03-21 16:00 | 79214.25222 | 120.0009 | 5 | 9 | 4.182471 | -2.282099 | 2.962225 | 0.07604684 | 12.37742 | 0.3196786
2018-03-21 16:02 | 79334.25162 | 240.0003 | 5 | 9 | 4.152537 | -2.282103 | 2.962225 | 0.1521215 | 12.37742 | 0.6367077
2018-03-21 16:04 | 79454.25322 | 360.0019 | 5 | 9 | 4.123447 | -2.282136 | 2.962225 | 0.228186 | 12.37742 | 0.9514608
2018-03-21 16:06 | 79574.25232 | 480.001 | 5 | 9 | 4.094448 | -2.282111 | 2.962225 | 0.3042456 | 12.37742 | 1.263985
2018-03-21 16:08 | 79694.25242 | 600.0011 | 5 | 9 | 4.06556 | -2.282127 | 2.962225 | 0.3803102 | 12.37742 | 1.574329
2018-03-21 16:10 | 79814.25252 | 720.0012 | 5 | 9 | 4.036848 | -2.282152 | 2.962225 | 0.4563728 | 12.37742 | 1.882473
2018-03-21 16:12 | 79934.25172 | 840.0004 | 5 | 9 | 4.008381 | -2.282096 | 2.962225 | 0.5324344 | 12.37742 | 2.188437
2018-03-21 16:14 | 80054.25252 | 960.0012 | 5 | 9 | 3.980294 | -2.282113 | 2.962225 | 0.608496 | 12.37742 | 2.492249
2018-03-21 16:16 | 80174.25262 | 1080.0013 | 5 | 9 | 3.952693 | -2.282154 | 2.962225 | 0.6845599 | 12.37742 | 2.793952
2018-03-21 16:18 | 80294.25262 | 1200.0013 | 5 | 9 | 3.925727 | -2.28208 | 2.962225 | 0.7606226 | 12.37742 | 3.093575
2018-03-21 16:20 | 80414.25182 | 1320.0005 | 5 | 9 | 3.899498 | -2.282065 | 2.962225 | 0.8366835 | 12.37742 | 3.391166
2018-03-21 16:22 | 80534.25182 | 1440.0005 | 5 | 9 | 3.874092 | -2.282134 | 2.962225 | 0.9127467 | 12.37742 | 3.686803
2018-03-21 16:24 | 80654.25192 | 1560.0006 | 5 | 9 | 3.849568 | -2.282113 | 2.962225 | 0.9888098 | 12.37742 | 3.98054
2018-03-21 16:26 | 80774.25272 | 1680.0014 | 5 | 9 | 3.825984 | -2.282082 | 2.962225 | 1.064871 | 12.37742 | 4.272439
2018-03-21 16:28 | 80894.25272 | 1800.0014 | 5 | 9 | 3.803671 | -2.282084 | 2.962225 | 1.140934 | 12.37742 | 4.562595
2018-03-21 16:30 | 81014.25202 | 1920.0007 | 5 | 9 | 3.782957 | -2.28208 | 2.962225 | 1.216994 | 12.37742 | 4.851105
2018-03-21 16:32 | 81134.25202 | 2040.0007 | 5 | 9 | 3.763787 | -2.282082 | 2.962225 | 1.293056 | 12.37742 | 5.13811
2018-03-21 16:34 | 81254.25362 | 2160.0023 | 5 | 9 | 3.745695 | -2.28209 | 2.962225 | 1.36912 | 12.37742 | 5.423705
2018-03-21 16:36 | 81374.25282 | 2280.0015 | 5 | 9 | 3.728365 | -2.282092 | 2.962225 | 1.445182 | 12.37742 | 5.707943
2018-03-21 16:38 | 81494.25212 | 2400.0008 | 5 | 9 | 3.711763 | -2.282103 | 2.962225 | 1.521244 | 12.37742 | 5.990894
2018-03-21 16:40 | 81614.25292 | 2520.0016 | 5 | 9 | 3.696009 | -2.282103 | 2.962225 | 1.597307 | 12.37742 | 6.272616
2018-03-21 16:42 | 81734.25212 | 2640.0008 | 5 | 9 | 3.681176 | -2.282115 | 2.962225 | 1.673364 | 12.37742 | 6.553154
2018-03-21 16:44 | 81854.25362 | 2760.0023 | 5 | 9 | 3.667354 | -2.282092 | 2.962225 | 1.749429 | 12.37742 | 6.832629
2018-03-21 16:46 | 81974.25292 | 2880.0016 | 5 | 9 | 3.654406 | -2.282146 | 2.962225 | 1.825482 | 12.37742 | 7.111048
2018-03-21 16:48 | 82094.25222 | 3000.0009 | 5 | 9 | 3.642219 | -2.282129 | 2.962225 | 1.901555 | 12.37742 | 7.388582
2018-03-21 16:50 | 82214.25212 | 3120.0008 | 5 | 9 | 3.630375 | -2.282113 | 2.962225 | 1.977616 | 12.37742 | 7.665161
2018-03-21 16:52 | 82334.25312 | 3240.0018 | 5 | 9 | 3.618585 | -2.282127 | 2.962225 | 2.053679 | 12.37742 | 7.940849
2018-03-21 16:54 | 82454.25312 | 3360.0018 | 5 | 9 | 3.606565 | -2.282076 | 2.962225 | 2.129743 | 12.37742 | 8.215636
2018-03-21 16:56 | 82574.25222 | 3480.0009 | 5 | 9 | 3.593997 | -2.282088 | 2.962225 | 2.205804 | 12.37742 | 8.489482
2018-03-21 16:58 | 82694.25152 | 3600.0002 | 5 | 9 | 3.580783 | -2.282106 | 2.962225 | 2.281864 | 12.37742 | 8.762342
2018-03-21 17:00 | 82814.25152 | 3720.0002 | 5 | 9 | 3.567513 | -2.282094 | 2.962225 | 2.357929 | 12.37742 | 9.034205
2018-03-21 17:02 | 82934.25312 | 3840.0018 | 5 | 9 | 3.554205 | -2.28209 | 2.962225 | 2.433991 | 12.37742 | 9.305055
2018-03-21 17:04 | 83054.25162 | 3960.0003 | 5 | 9 | 3.540216 | -2.282122 | 2.962225 | 2.510051 | 12.37742 | 9.574864
2018-03-21 17:06 | 83174.25322 | 4080.0019 | 5 | 9 | 3.522647 | -2.282108 | 2.962225 | 2.586111 | 12.37742 | 9.843503
2018-03-21 17:08 | 83294.25252 | 4200.0012 | 5 | 9 | 3.499353 | -2.282122 | 2.962225 | 2.662174 | 12.37742 | 10.11059
2018-03-21 17:10 | 83414.25172 | 4320.0004 | 5 | 9 | 3.467809 | -2.282103 | 2.962225 | 2.738236 | 12.37742 | 10.37564
2018-03-21 17:12 | 83534.25242 | 4440.0011 | 5 | 9 | 3.417201 | -2.282115 | 2.962225 | 2.8143 | 12.37742 | 10.63767
2018-03-21 17:14 | 83654.25262 | 4560.0013 | 5 | 9 | 3.304438 | -2.282134 | 2.962225 | 2.89036 | 12.37742 | 10.89399
2018-03-21 17:16 | 83764.41392 | 4670.1626 | 5 | 9 | 2.999966 | -2.282115 | 2.962225 | 2.960187 | 12.37742 | 11.11648
2018-03-21 17:18 | 83884.46 | 120.0007 | 6 | 9 | 3.200556 | 0 | 2.962225 | 2.960187 | 12.37742 | 11.11648
2018-03-21 17:20 | 84004.46 | 239.9999 | 6 | 9 | 3.215501 | 0 | 2.962225 | 2.960187 | 12.37742 | 11.11648
2018-03-21 17:21 | 84064.46 | 300.0022 | 6 | 9 | 3.220683 | 0 | 2.962225 | 2.960187 | 12.37742 | 11.11648
2018-03-21 17:21 | 84064.47 | 0.0023 | 7 | 10 | 3.220634 | 0 | 0 | 0 | 0 | 0
2018-03-21 17:23 | 84184.56 | 120.0028 | 2 | 10 | 3.93777 | 4.889826 | 0.1622966 | 0 | 0.6148724 | 0
2018-03-21 17:25 | 84304.56 | 240.0006 | 2 | 10 | 3.989751 | 4.889982 | 0.3252727 | 0 | 1.261724 | 0
2018-03-21 17:27 | 84424.56 | 360.0004 | 2 | 10 | 4.026322 | 4.889874 | 0.4882472 | 0 | 1.914962 | 0
2018-03-21 17:29 | 84544.56 | 480.002 | 2 | 10 | 4.059172 | 4.889847 | 0.6512331 | 0 | 2.573941 | 0
2018-03-21 17:31 | 84664.56 | 600.0002 | 2 | 10 | 4.087017 | 4.88987 | 0.8142089 | 0 | 3.237817 | 0
2018-03-21 17:33 | 84784.56 | 720.0013 | 2 | 10 | 4.111913 | 4.889814 | 0.9771975 | 0 | 3.906013 | 0
2018-03-21 17:35 | 84904.56 | 840.0014 | 2 | 10 | 4.136987 | 4.889788 | 1.140175 | 0 | 4.57817 | 0
2018-03-21 17:37 | 85024.56 | 960.0013 | 2 | 10 | 4.165894 | 4.889845 | 1.303149 | 0 | 5.254683 | 0
2018-03-21 17:39 | 85144.56 | 1080.0007 | 2 | 10 | 4.199076 | 4.889847 | 1.466132 | 0 | 5.936303 | 0
2018-03-21 17:41 | 85264.56 | 1200.0007 | 2 | 10 | 4.200389 | 4.286818 | 1.619057 | 0 | 6.578642 | 0
2018-03-21 17:43 | 85384.56 | 1320.0014 | 2 | 10 | 4.200393 | 3.723564 | 1.752438 | 0 | 7.138894 | 0
2018-03-21 17:45 | 85490.9 | 1426.3405 | 2 | 10 | 4.200394 | 3.259974 | 1.855468 | 0 | 7.571661 | 0
2018-03-21 17:47 | 85610.92 | 120.002 | 3 | 10 | 4.229965 | 3.259975 | 1.963684 | 0 | 8.027704 | 0
2018-03-21 17:49 | 85730.92 | 240.0003 | 3 | 10 | 4.263733 | 3.259966 | 2.072336 | 0 | 8.489113 | 0
2018-03-21 17:51 | 85850.92 | 360.0003 | 3 | 10 | 4.29973 | 3.259985 | 2.180999 | 0 | 8.954356 | 0
2018-03-21 17:53 | 85970.92 | 480.0013 | 3 | 10 | 4.337757 | 3.260006 | 2.289653 | 0 | 9.423587 | 0
2018-03-21 17:55 | 86090.92 | 600.0021 | 3 | 10 | 4.377416 | 3.259995 | 2.398311 | 0 | 9.897062 | 0
2018-03-21 17:57 | 86210.92 | 720.0014 | 3 | 10 | 4.400368 | 2.960487 | 2.504638 | 0 | 10.36424 | 0
2018-03-21 17:59 | 86330.92 | 840.0013 | 3 | 10 | 4.400390625 | 2.448687 | 2.594445 | 0 | 10.75942 | 0
2018-03-21 18:01 | 86450.92 | 960.0015 | 3 | 10 | 4.400363 | 2.039747 | 2.66901 | 0 | 11.08753 | 0
2018-03-21 18:03 | 86570.92 | 1080.0031 | 3 | 10 | 4.400358 | 1.711716 | 2.731343 | 0 | 11.36182 | 0
2018-03-21 18:05 | 86690.92 | 1200.0015 | 3 | 10 | 4.400366 | 1.447039 | 2.78382 | 0 | 11.59274 | 0
2018-03-21 18:07 | 86810.92 | 1320.0012 | 3 | 10 | 4.400369 | 1.231527 | 2.828327 | 0 | 11.78858 | 0
2018-03-21 18:09 | 86930.92 | 1440.0007 | 3 | 10 | 4.400327 | 1.055122 | 2.866338 | 0 | 11.95585 | 0
2018-03-21 18:11 | 87050.92 | 1560.0007 | 3 | 10 | 4.400338 | 0.9110146 | 2.899037 | 0 | 12.09973 | 0
2018-03-21 18:13 | 87170.92 | 1680.0007 | 3 | 10 | 4.400335 | 0.7915726 | 2.927346 | 0 | 12.2243 | 0
2018-03-21 18:15 | 87290.92 | 1800.0005 | 3 | 10 | 4.400321 | 0.6911278 | 2.952003 | 0 | 12.3328 | 0
2018-03-21 18:16 | 87344.35 | 1853.4309 | 3 | 10 | 4.400321 | 0.6519947 | 2.961963 | 0 | 12.37663 | 0
2018-03-21 18:18 | 87464.4 | 120.0007 | 4 | 10 | 4.355117 | 0 | 2.961963 | 0 | 12.37663 | 0
2018-03-21 18:20 | 87584.4 | 240.0002 | 4 | 10 | 4.352174 | 0 | 2.961963 | 0 | 12.37663 | 0
2018-03-21 18:21 | 87644.4 | 300.0029 | 4 | 10 | 4.351248 | 0 | 2.961963 | 0 | 12.37663 | 0
2018-03-21 18:23 | 87764.48838 | 120.001 | 5 | 10 | 4.182455 | -2.282125 | 2.961963 | 0.07605679 | 12.37663 | 0.3197197
2018-03-21 18:25 | 87884.48768 | 240.0003 | 5 | 10 | 4.152511 | -2.282127 | 2.961963 | 0.1521208 | 12.37663 | 0.6367029
2018-03-21 18:27 | 88004.48808 | 360.0007 | 5 | 10 | 4.123394 | -2.282154 | 2.961963 | 0.2281862 | 12.37663 | 0.9514564
2018-03-21 18:29 | 88124.48858 | 480.0012 | 5 | 10 | 4.094425 | -2.282127 | 2.961963 | 0.3042472 | 12.37663 | 1.263983
2018-03-21 18:31 | 88244.48778 | 600.0004 | 5 | 10 | 4.065511 | -2.282104 | 2.961963 | 0.3803157 | 12.37663 | 1.574339
2018-03-21 18:33 | 88364.49028 | 720.0029 | 5 | 10 | 4.036787 | -2.282136 | 2.961963 | 0.4563805 | 12.37663 | 1.882488
2018-03-21 18:35 | 88484.48838 | 840.001 | 5 | 10 | 4.008327 | -2.28215 | 2.961963 | 0.5324423 | 12.37663 | 2.188449
2018-03-21 18:37 | 88604.48788 | 960.0005 | 5 | 10 | 3.980227 | -2.282127 | 2.961963 | 0.6085042 | 12.37663 | 2.492259
2018-03-21 18:39 | 88724.48788 | 1080.0005 | 5 | 10 | 3.952632 | -2.282165 | 2.961963 | 0.6845696 | 12.37663 | 2.793963
2018-03-21 18:41 | 88844.48788 | 1200.0005 | 5 | 10 | 3.925669 | -2.282146 | 2.961963 | 0.760632 | 12.37663 | 3.09358
2018-03-21 18:43 | 88964.48788 | 1320.0005 | 5 | 10 | 3.899447 | -2.282186 | 2.961963 | 0.8366963 | 12.37663 | 3.39118
2018-03-21 18:45 | 89084.48808 | 1440.0007 | 5 | 10 | 3.874036 | -2.282108 | 2.961963 | 0.9127612 | 12.37663 | 3.686819
2018-03-21 18:47 | 89204.48958 | 1560.0022 | 5 | 10 | 3.84949 | -2.282099 | 2.961963 | 0.9888256 | 12.37663 | 3.980556
2018-03-21 18:49 | 89324.48878 | 1680.0014 | 5 | 10 | 3.825924 | -2.282152 | 2.961963 | 1.064887 | 12.37663 | 4.272449
2018-03-21 18:51 | 89444.48888 | 1800.0015 | 5 | 10 | 3.803598 | -2.282163 | 2.961963 | 1.140952 | 12.37663 | 4.562609
2018-03-21 18:53 | 89564.48808 | 1920.0007 | 5 | 10 | 3.782904 | -2.282146 | 2.961963 | 1.217016 | 12.37663 | 4.851128
2018-03-21 18:55 | 89684.48968 | 2040.0023 | 5 | 10 | 3.763721 | -2.28214 | 2.961963 | 1.293079 | 12.37663 | 5.138132
2018-03-21 18:57 | 89804.48738 | 2160 | 5 | 10 | 3.745599 | -2.282173 | 2.961963 | 1.369142 | 12.37663 | 5.423715
2018-03-21 18:59 | 89924.48808 | 2280.0007 | 5 | 10 | 3.728277 | -2.282181 | 2.961963 | 1.445204 | 12.37663 | 5.707952
2018-03-21 19:01 | 90044.48898 | 2400.0016 | 5 | 10 | 3.711682 | -2.282129 | 2.961963 | 1.521266 | 12.37663 | 5.990897
2018-03-21 19:03 | 90164.48818 | 2520.0008 | 5 | 10 | 3.69592 | -2.282136 | 2.961963 | 1.597331 | 12.37663 | 6.272623
2018-03-21 19:05 | 90284.48818 | 2640.0008 | 5 | 10 | 3.681114 | -2.282173 | 2.961963 | 1.673393 | 12.37663 | 6.55317
2018-03-21 19:07 | 90404.48888 | 2760.0015 | 5 | 10 | 3.667277 | -2.281811 | 2.961963 | 1.749452 | 12.37663 | 6.832622
2018-03-21 19:09 | 90524.48828 | 2880.0009 | 5 | 10 | 3.654352 | -2.282131 | 2.961963 | 1.825515 | 12.37663 | 7.111067
2018-03-21 19:11 | 90644.48858 | 3000.0012 | 5 | 10 | 3.642152 | -2.282124 | 2.961963 | 1.901581 | 12.37663 | 7.388573
2018-03-21 19:13 | 90764.48828 | 3120.0009 | 5 | 10 | 3.630305 | -2.28215 | 2.961963 | 1.977642 | 12.37663 | 7.665144
2018-03-21 19:15 | 90884.48838 | 3240.001 | 5 | 10 | 3.618518 | -2.282152 | 2.961963 | 2.053707 | 12.37663 | 7.940835
2018-03-21 19:17 | 91004.48758 | 3360.0002 | 5 | 10 | 3.606486 | -2.28214 | 2.961963 | 2.129768 | 12.37663 | 8.215609
2018-03-21 19:19 | 91124.48838 | 3480.001 | 5 | 10 | 3.59392 | -2.28214 | 2.961963 | 2.205833 | 12.37663 | 8.489464
2018-03-21 19:21 | 91244.48928 | 3600.0019 | 5 | 10 | 3.580685 | -2.282146 | 2.961963 | 2.281896 | 12.37663 | 8.762326
2018-03-21 19:23 | 91364.48768 | 3720.0003 | 5 | 10 | 3.567423 | -2.282146 | 2.961963 | 2.357961 | 12.37663 | 9.034184
2018-03-21 19:25 | 91484.48928 | 3840.0019 | 5 | 10 | 3.554095 | -2.28208 | 2.961963 | 2.434025 | 12.37663 | 9.305032
2018-03-21 19:27 | 91604.48778 | 3960.0004 | 5 | 10 | 3.540098 | -2.282161 | 2.961963 | 2.510086 | 12.37663 | 9.574839
2018-03-21 19:29 | 91724.48778 | 4080.0004 | 5 | 10 | 3.522482 | -2.282179 | 2.961963 | 2.586152 | 12.37663 | 9.843488
2018-03-21 19:31 | 91844.48948 | 4200.0021 | 5 | 10 | 3.499143 | -2.282161 | 2.961963 | 2.662215 | 12.37663 | 10.11056
2018-03-21 19:33 | 91964.48778 | 4320.0004 | 5 | 10 | 3.467512 | -2.282148 | 2.961963 | 2.73828 | 12.37663 | 10.3756
2018-03-21 19:35 | 92084.48858 | 4440.0012 | 5 | 10 | 3.416793 | -2.282187 | 2.961963 | 2.814344 | 12.37663 | 10.63761
2018-03-21 19:37 | 92204.48858 | 4560.0012 | 5 | 10 | 3.30358 | -2.282177 | 2.961963 | 2.890403 | 12.37663 | 10.89387
2018-03-21 19:38 | 92314.15988 | 4669.6725 | 5 | 10 | 2.999984 | -2.282184 | 2.961963 | 2.959922 | 12.37663 | 11.11534
2018-03-21 19:40 | 92434.2141 | 120.0001 | 6 | 10 | 3.200935 | 0 | 2.961963 | 2.959927 | 12.37663 | 11.11536
2018-03-21 19:42 | 92554.2142 | 240.0002 | 6 | 10 | 3.215876 | 0 | 2.961963 | 2.959927 | 12.37663 | 11.11536
2018-03-21 19:43 | 92614.2172 | 300.0032 | 6 | 10 | 3.221065 | 0 | 2.961963 | 2.959927 | 12.37663 | 11.11536
2018-03-21 19:43 | 92614.22 | 0.0024 | 7 | 11 | 3.221082 | 0 | 0 | 0 | 0 | 0
2018-03-21 19:45 | 92734.31 | 120.0018 | 2 | 11 | 3.938156 | 4.889845 | 0.1622975 | 0 | 0.6149548 | 0
2018-03-21 19:47 | 92854.31 | 240.0019 | 2 | 11 | 3.990073 | 4.889824 | 0.3252713 | 0 | 1.261854 | 0
2018-03-21 19:49 | 92974.31 | 360.0011 | 2 | 11 | 4.02661 | 4.889854 | 0.4882472 | 0 | 1.915151 | 0
2018-03-21 19:51 | 93094.31 | 480.0003 | 2 | 11 | 4.059499 | 4.889854 | 0.6512265 | 0 | 2.574157 | 0
2018-03-21 19:53 | 93214.31 | 600.002 | 2 | 11 | 4.087337 | 4.889849 | 0.8142076 | 0 | 3.238103 | 0
2018-03-21 19:55 | 93334.31 | 720.0004 | 2 | 11 | 4.112183 | 4.889854 | 0.977185 | 0 | 3.906301 | 0
2018-03-21 19:57 | 93454.31 | 840.0013 | 2 | 11 | 4.137312 | 4.88991 | 1.140168 | 0 | 4.578528 | 0
2018-03-21 19:59 | 93574.31 | 960.0006 | 2 | 11 | 4.166185 | 4.88987 | 1.303151 | 0 | 5.255132 | 0
2018-03-21 20:01 | 93694.31 | 1080.003 | 2 | 11 | 4.199397 | 4.889879 | 1.466132 | 0 | 5.93679 | 0
2018-03-21 20:03 | 93814.31 | 1200.0006 | 2 | 11 | 4.200399 | 4.28285 | 1.61888 | 0 | 6.57839 | 0
2018-03-21 20:05 | 93934.31 | 1320.0022 | 2 | 11 | 4.200386 | 3.720524 | 1.752156 | 0 | 7.1382 | 0
2018-03-21 20:07 | 94040.01 | 1425.6949 | 2 | 11 | 4.200379 | 3.259972 | 1.854523 | 0 | 7.56818 | 0
2018-03-21 20:09 | 94160.02294 | 120.0001 | 3 | 11 | 4.229983 | 3.259989 | 1.962743 | 0 | 8.024238 | 0
2018-03-21 20:11 | 94280.02374 | 240.0009 | 3 | 11 | 4.26374 | 3.260017 | 2.0714 | 0 | 8.485669 | 0
2018-03-21 20:13 | 94400.02384 | 360.001 | 3 | 11 | 4.299682 | 3.260006 | 2.180056 | 0 | 8.950886 | 0
2018-03-21 20:15 | 94520.02294 | 480.0001 | 3 | 11 | 4.33762 | 3.259996 | 2.288707 | 0 | 9.420096 | 0
2018-03-21 20:17 | 94640.02304 | 600.0002 | 3 | 11 | 4.377255 | 3.259993 | 2.397367 | 0 | 9.893563 | 0
2018-03-21 20:19 | 94760.02464 | 720.0018 | 3 | 11 | 4.40039 | 2.963797 | 2.503742 | 0 | 10.36094 | 0
2018-03-21 20:21 | 94880.02554 | 840.0027 | 3 | 11 | 4.400359 | 2.450962 | 2.593633 | 0 | 10.75649 | 0
2018-03-21 20:23 | 95000.02314 | 960.0003 | 3 | 11 | 4.40036 | 2.042406 | 2.668275 | 0 | 11.08495 | 0
2018-03-21 20:25 | 95120.02334 | 1080.0005 | 3 | 11 | 4.400359 | 1.7139 | 2.730681 | 0 | 11.35955 | 0
2018-03-21 20:27 | 95240.02294 | 1200.0001 | 3 | 11 | 4.400332 | 1.447765 | 2.783218 | 0 | 11.59074 | 0
2018-03-21 20:29 | 95360.02484 | 1320.002 | 3 | 11 | 4.400362 | 1.232876 | 2.82777 | 0 | 11.78678 | 0
2018-03-21 20:31 | 95480.02404 | 1440.0012 | 3 | 11 | 4.400347 | 1.057226 | 2.865828 | 0 | 11.95425 | 0
2018-03-21 20:33 | 95600.02334 | 1560.0005 | 3 | 11 | 4.40034 | 0.912468 | 2.898568 | 0 | 12.09832 | 0
2018-03-21 20:35 | 95720.02414 | 1680.0013 | 3 | 11 | 4.400315 | 0.792099 | 2.926917 | 0 | 12.22306 | 0
2018-03-21 20:37 | 95840.02414 | 1800.0013 | 3 | 11 | 4.400313 | 0.6920109 | 2.951607 | 0 | 12.3317 | 0
2018-03-21 20:38 | 95893.73684 | 1853.714 | 3 | 11 | 4.400315 | 0.6519871 | 2.961632 | 0 | 12.37582 | 0
2018-03-21 20:40 | 96013.79212 | 120.0017 | 4 | 11 | 4.355102 | 0 | 2.961632 | 0 | 12.37582 | 0
2018-03-21 20:42 | 96133.79062 | 240.0002 | 4 | 11 | 4.352155 | 0 | 2.961632 | 0 | 12.37582 | 0
2018-03-21 20:43 | 96193.79272 | 300.0023 | 4 | 11 | 4.351233 | 0 | 2.961632 | 0 | 12.37582 | 0
2018-03-21 20:45 | 96313.87 | 120.0002 | 5 | 11 | 4.182531 | -2.282166 | 2.961632 | 0.07604628 | 12.37582 | 0.3196804
2018-03-21 20:47 | 96433.87 | 240.0009 | 5 | 11 | 4.152583 | -2.282173 | 2.961632 | 0.1521065 | 12.37582 | 0.6366529
2018-03-21 20:49 | 96553.87 | 360.001 | 5 | 11 | 4.123456 | -2.282184 | 2.961632 | 0.2281669 | 12.37582 | 0.9513916
2018-03-21 20:51 | 96673.87 | 480.001 | 5 | 11 | 4.094481 | -2.282044 | 2.961632 | 0.3042295 | 12.37582 | 1.26393
2018-03-21 20:53 | 96793.87 | 600.0009 | 5 | 11 | 4.065595 | -2.281796 | 2.961632 | 0.3802911 | 12.37582 | 1.574263
2018-03-21 20:55 | 96913.87 | 720.0018 | 5 | 11 | 4.03684 | -2.282131 | 2.961632 | 0.4563502 | 12.37582 | 1.882394
2018-03-21 20:57 | 97033.87 | 840.0002 | 5 | 11 | 4.008381 | -2.28215 | 2.961632 | 0.5324103 | 12.37582 | 2.188353
2018-03-21 20:59 | 97153.87 | 960.0002 | 5 | 11 | 3.980284 | -2.282191 | 2.961632 | 0.6084723 | 12.37582 | 2.492167
2018-03-21 21:01 | 97273.87 | 1080.0001 | 5 | 11 | 3.952708 | -2.282221 | 2.961632 | 0.6845316 | 12.37582 | 2.793853
2018-03-21 21:03 | 97393.87 | 1200.0012 | 5 | 11 | 3.925727 | -2.282165 | 2.961632 | 0.7605959 | 12.37582 | 3.093482
2018-03-21 21:05 | 97513.87 | 1320.0003 | 5 | 11 | 3.899514 | -2.281842 | 2.961632 | 0.8366619 | 12.37582 | 3.391094
2018-03-21 21:07 | 97633.87 | 1440.002 | 5 | 11 | 3.874103 | -2.282142 | 2.961632 | 0.9127258 | 12.37582 | 3.686735
2018-03-21 21:09 | 97753.87 | 1560.0003 | 5 | 11 | 3.849575 | -2.282204 | 2.961632 | 0.9887828 | 12.37582 | 3.98045
2018-03-21 21:11 | 97873.87 | 1680.0011 | 5 | 11 | 3.826017 | -2.282163 | 2.961632 | 1.064848 | 12.37582 | 4.272367
2018-03-21 21:13 | 97993.87 | 1800.002 | 5 | 11 | 3.803718 | -2.282166 | 2.961632 | 1.140915 | 12.37582 | 4.562543
2018-03-21 21:15 | 98113.87 | 1920.0003 | 5 | 11 | 3.783024 | -2.282159 | 2.961632 | 1.216979 | 12.37582 | 4.85107
2018-03-21 21:17 | 98233.87 | 2040.002 | 5 | 11 | 3.763839 | -2.282177 | 2.961632 | 1.293042 | 12.37582 | 5.138081
2018-03-21 21:19 | 98353.87 | 2160.0004 | 5 | 11 | 3.745749 | -2.282024 | 2.961632 | 1.369106 | 12.37582 | 5.423682
2018-03-21 21:21 | 98473.87 | 2280.0005 | 5 | 11 | 3.728442 | -2.282144 | 2.961632 | 1.445171 | 12.37582 | 5.707941
2018-03-21 21:23 | 98593.87 | 2400.0014 | 5 | 11 | 3.711842 | -2.282148 | 2.961632 | 1.521233 | 12.37582 | 5.990897
2018-03-21 21:25 | 98713.87 | 2520.0005 | 5 | 11 | 3.696106 | -2.282166 | 2.961632 | 1.597295 | 12.37582 | 6.272624
2018-03-21 21:27 | 98833.87 | 2640.0013 | 5 | 11 | 3.681275 | -2.281966 | 2.961632 | 1.673359 | 12.37582 | 6.553194
2018-03-21 21:29 | 98953.87 | 2760.0013 | 5 | 11 | 3.667419 | -2.282177 | 2.961632 | 1.74942 | 12.37582 | 6.832663
2018-03-21 21:31 | 99073.87 | 2880.0023 | 5 | 11 | 3.65451 | -2.282165 | 2.961632 | 1.825488 | 12.37582 | 7.111139
2018-03-21 21:33 | 99193.87 | 3000.0016 | 5 | 11 | 3.642307 | -2.281964 | 2.961632 | 1.901548 | 12.37582 | 7.388634
2018-03-21 21:35 | 99313.87 | 3120.0031 | 5 | 11 | 3.630445 | -2.282156 | 2.961632 | 1.977611 | 12.37582 | 7.665227
2018-03-21 21:37 | 99433.87 | 3240.0008 | 5 | 11 | 3.618629 | -2.282166 | 2.961632 | 2.053671 | 12.37582 | 7.940911
2018-03-21 21:39 | 99553.87 | 3360.0032 | 5 | 11 | 3.606601 | -2.282044 | 2.961632 | 2.129737 | 12.37582 | 8.215711
2018-03-21 21:41 | 99673.87 | 3480.0016 | 5 | 11 | 3.594002 | -2.282152 | 2.961632 | 2.205796 | 12.37582 | 8.489551
2018-03-21 21:43 | 99793.87 | 3600.0016 | 5 | 11 | 3.580759 | -2.282148 | 2.961632 | 2.281857 | 12.37582 | 8.762413
2018-03-21 21:45 | 99913.87 | 3720.0001 | 5 | 11 | 3.567483 | -2.28194 | 2.961632 | 2.357919 | 12.37582 | 9.034267
2018-03-21 21:47 | 100033.9 | 3840.0009 | 5 | 11 | 3.55415 | -2.282161 | 2.961632 | 2.433982 | 12.37582 | 9.305116
2018-03-21 21:49 | 100153.9 | 3960.0009 | 5 | 11 | 3.540136 | -2.282175 | 2.961632 | 2.510042 | 12.37582 | 9.574923
2018-03-21 21:51 | 100273.9 | 4080.0018 | 5 | 11 | 3.522473 | -2.282193 | 2.961632 | 2.586106 | 12.37582 | 9.843566
2018-03-21 21:53 | 100393.9 | 4200.0018 | 5 | 11 | 3.49913 | -2.282005 | 2.961632 | 2.662169 | 12.37582 | 10.11064
2018-03-21 21:55 | 100513.9 | 4320.0004 | 5 | 11 | 3.467481 | -2.282163 | 2.961632 | 2.738227 | 12.37582 | 10.37566
2018-03-21 21:57 | 100633.9 | 4440.0005 | 5 | 11 | 3.416681 | -2.281852 | 2.961632 | 2.814289 | 12.37582 | 10.63765
2018-03-21 21:59 | 100753.9 | 4560.0002 | 5 | 11 | 3.303034 | -2.282106 | 2.961632 | 2.890345 | 12.37582 | 10.89388
2018-03-21 22:01 | 100863.1 | 4669.2529 | 5 | 11 | 2.999984 | -2.281832 | 2.961632 | 2.959596 | 12.37582 | 11.11447
2018-03-21 22:03 | 100983.2 | 119.9998 | 6 | 11 | 3.200676 | 0 | 2.961632 | 2.959596 | 12.37582 | 11.11447
2018-03-21 22:05 | 101103.2 | 240.0007 | 6 | 11 | 3.215607 | 0 | 2.961632 | 2.959596 | 12.37582 | 11.11447
2018-03-21 22:06 | 101163.2 | 300.0022 | 6 | 11 | 3.220797 | 0 | 2.961632 | 2.959596 | 12.37582 | 11.11447
2018-03-21 22:06 | 101163.2 | 0.0039 | 7 | 12 | 3.220753 | 0 | 0 | 0 | 0 | 0
2018-03-21 22:08 | 101283.3 | 120.0001 | 2 | 12 | 3.937569 | 4.889875 | 0.1622957 | 0 | 0.614856 | 0
2018-03-21 22:10 | 101403.3 | 240.0001 | 2 | 12 | 3.989607 | 4.8899 | 0.3252675 | 0 | 1.261665 | 0
2018-03-21 22:12 | 101523.3 | 360.001 | 2 | 12 | 4.026162 | 4.889906 | 0.4882452 | 0 | 1.914896 | 0
2018-03-21 22:14 | 101643.3 | 480.0011 | 2 | 12 | 4.059029 | 4.889898 | 0.6512243 | 0 | 2.573823 | 0
2018-03-21 22:16 | 101763.3 | 600.0011 | 2 | 12 | 4.08686 | 4.889889 | 0.814208 | 0 | 3.237706 | 0
2018-03-21 22:18 | 101883.3 | 720.0011 | 2 | 12 | 4.111749 | 4.88994 | 0.9771832 | 0 | 3.90582 | 0
2018-03-21 22:20 | 102003.3 | 840.0012 | 2 | 12 | 4.136812 | 4.88991 | 1.140165 | 0 | 4.577963 | 0
2018-03-21 22:22 | 102123.3 | 960.0004 | 2 | 12 | 4.165693 | 4.889898 | 1.303146 | 0 | 5.254479 | 0
2018-03-21 22:24 | 102243.3 | 1080.0005 | 2 | 12 | 4.19896 | 4.889896 | 1.46613 | 0 | 5.936076 | 0
2018-03-21 22:26 | 102363.3 | 1200.0012 | 2 | 12 | 4.200375 | 4.288645 | 1.619124 | 0 | 6.578706 | 0
2018-03-21 22:28 | 102483.3 | 1320.0014 | 2 | 12 | 4.200389 | 3.724087 | 1.752548 | 0 | 7.139135 | 0
2018-03-21 22:30 | 102589.6 | 1426.3635 | 2 | 12 | 4.200365 | 3.259983 | 1.855618 | 0 | 7.57207 | 0
2018-03-21 22:32 | 102709.7 | 120.001 | 3 | 12 | 4.229986 | 3.260006 | 1.963834 | 0 | 8.028114 | 0
2018-03-21 22:34 | 102829.7 | 240.002 | 3 | 12 | 4.263766 | 3.260023 | 2.072496 | 0 | 8.489568 | 0
2018-03-21 22:36 | 102949.7 | 360.0004 | 3 | 12 | 4.299812 | 3.260048 | 2.181152 | 0 | 8.954791 | 0
2018-03-21 22:38 | 103069.7 | 480.0003 | 3 | 12 | 4.337869 | 3.260056 | 2.289811 | 0 | 9.424052 | 0
2018-03-21 22:40 | 103189.7 | 600.0011 | 3 | 12 | 4.377519 | 3.260015 | 2.398464 | 0 | 9.897517 | 0
2018-03-21 22:42 | 103309.7 | 720.0006 | 3 | 12 | 4.400383 | 2.959301 | 2.504775 | 0 | 10.36462 | 0
2018-03-21 22:44 | 103429.7 | 840.0014 | 3 | 12 | 4.40037 | 2.446482 | 2.59452 | 0 | 10.75954 | 0
2018-03-21 22:46 | 103549.7 | 960.0013 | 3 | 12 | 4.400344 | 2.0378 | 2.669022 | 0 | 11.08737 | 0
2018-03-21 22:48 | 103669.7 | 1080.0006 | 3 | 12 | 4.400372 | 1.710503 | 2.731297 | 0 | 11.36141 | 0
2018-03-21 22:50 | 103789.7 | 1200.0022 | 3 | 12 | 4.400353 | 1.445 | 2.783712 | 0 | 11.59205 | 0
2018-03-21 22:52 | 103909.7 | 1320.0015 | 3 | 12 | 4.400323 | 1.229183 | 2.828163 | 0 | 11.78765 | 0
2018-03-21 22:54 | 104029.7 | 1440.0008 | 3 | 12 | 4.400333 | 1.05381 | 2.866125 | 0 | 11.9547 | 0
2018-03-21 22:56 | 104149.7 | 1560.0023 | 3 | 12 | 4.400359 | 0.9100227 | 2.898777 | 0 | 12.09838 | 0
2018-03-21 22:58 | 104269.7 | 1680.0007 | 3 | 12 | 4.400326 | 0.7900009 | 2.927043 | 0 | 12.22276 | 0
2018-03-21 23:00 | 104389.7 | 1800.0023 | 3 | 12 | 4.400335 | 0.6904716 | 2.951663 | 0 | 12.33109 | 0
2018-03-21 23:00 | 104441.5 | 1851.8261 | 3 | 12 | 4.400327 | 0.6519966 | 2.961316 | 0 | 12.37357 | 0
2018-03-21 23:02 | 104561.5 | 120 | 4 | 12 | 4.3551 | 0 | 2.961316 | 0 | 12.37357 | 0
2018-03-21 23:04 | 104681.5 | 240 | 4 | 12 | 4.352154 | 0 | 2.961316 | 0 | 12.37357 | 0
2018-03-21 23:05 | 104741.5 | 300.003 | 4 | 12 | 4.351235 | 0 | 2.961316 | 0 | 12.37357 | 0
2018-03-21 23:07 | 104861.6 | 120.0025 | 5 | 12 | 4.182342 | -2.28185 | 2.961316 | 0.07605151 | 12.37357 | 0.319689
2018-03-21 23:09 | 104981.6 | 240.0003 | 5 | 12 | 4.152363 | -2.282062 | 2.961316 | 0.152094 | 12.37357 | 0.6365721
2018-03-21 23:11 | 105101.6 | 360.0003 | 5 | 12 | 4.123247 | -2.281815 | 2.961316 | 0.2281601 | 12.37357 | 0.9513176
2018-03-21 23:13 | 105221.6 | 480.0019 | 5 | 12 | 4.094236 | -2.281879 | 2.961316 | 0.3042114 | 12.37357 | 1.263792
2018-03-21 23:15 | 105341.6 | 600.0003 | 5 | 12 | 4.065344 | -2.281821 | 2.961316 | 0.3802708 | 12.37357 | 1.574098
2018-03-21 23:17 | 105461.6 | 720.0004 | 5 | 12 | 4.036608 | -2.281834 | 2.961316 | 0.456326 | 12.37357 | 1.882193
2018-03-21 23:19 | 105581.6 | 840.0004 | 5 | 12 | 4.008121 | -2.281892 | 2.961316 | 0.5323814 | 12.37357 | 2.188113
2018-03-21 23:21 | 105701.6 | 960.0023 | 5 | 12 | 3.980007 | -2.281813 | 2.961316 | 0.6084357 | 12.37357 | 2.491877
2018-03-21 23:23 | 105821.6 | 1080.0021 | 5 | 12 | 3.952428 | -2.281802 | 2.961316 | 0.6844918 | 12.37357 | 2.793529
2018-03-21 23:25 | 105941.6 | 1200.0021 | 5 | 12 | 3.925458 | -2.281823 | 2.961316 | 0.7605487 | 12.37357 | 3.093107
2018-03-21 23:27 | 106061.6 | 1320.0012 | 5 | 12 | 3.899225 | -2.281871 | 2.961316 | 0.8366019 | 12.37357 | 3.390648
2018-03-21 23:29 | 106181.6 | 1440.0014 | 5 | 12 | 3.873828 | -2.281857 | 2.961316 | 0.9126546 | 12.37357 | 3.686223
2018-03-21 23:31 | 106301.6 | 1560.0022 | 5 | 12 | 3.849299 | -2.28196 | 2.961316 | 0.9887141 | 12.37357 | 3.979925
2018-03-21 23:33 | 106421.6 | 1680.0023 | 5 | 12 | 3.825725 | -2.28186 | 2.961316 | 1.064769 | 12.37357 | 4.271781
2018-03-21 23:35 | 106541.6 | 1800.0022 | 5 | 12 | 3.803433 | -2.281857 | 2.961316 | 1.14082 | 12.37357 | 4.561875
2018-03-21 23:37 | 106661.6 | 1920.0007 | 5 | 12 | 3.782748 | -2.281844 | 2.961316 | 1.216876 | 12.37357 | 4.850351
2018-03-21 23:39 | 106781.6 | 2040.0015 | 5 | 12 | 3.763577 | -2.28183 | 2.961316 | 1.292931 | 12.37357 | 5.137311
2018-03-21 23:41 | 106901.6 | 2160.0032 | 5 | 12 | 3.745473 | -2.281875 | 2.961316 | 1.368987 | 12.37357 | 5.422861
2018-03-21 23:43 | 107021.6 | 2280.0015 | 5 | 12 | 3.728156 | -2.281871 | 2.961316 | 1.445041 | 12.37357 | 5.707054
2018-03-21 23:45 | 107141.6 | 2400.0007 | 5 | 12 | 3.711577 | -2.281844 | 2.961316 | 1.521096 | 12.37357 | 5.989965
2018-03-21 23:47 | 107261.6 | 2520.0016 | 5 | 12 | 3.695821 | -2.281844 | 2.961316 | 1.597153 | 12.37357 | 6.27165
2018-03-21 23:49 | 107381.6 | 2640.0008 | 5 | 12 | 3.680987 | -2.281819 | 2.961316 | 1.673208 | 12.37357 | 6.552167
2018-03-21 23:51 | 107501.6 | 2760.0008 | 5 | 12 | 3.667164 | -2.281855 | 2.961316 | 1.749264 | 12.37357 | 6.831595
2018-03-21 23:53 | 107621.6 | 2880.0017 | 5 | 12 | 3.654281 | -2.281832 | 2.961316 | 1.825322 | 12.37357 | 7.110016
2018-03-21 23:55 | 107741.6 | 3000.0018 | 5 | 12 | 3.642048 | -2.282127 | 2.961316 | 1.90138 | 12.37357 | 7.387486
2018-03-21 23:57 | 107861.6 | 3120.0002 | 5 | 12 | 3.630208 | -2.281846 | 2.961316 | 1.977434 | 12.37357 | 7.664029
2018-03-21 23:59 | 107981.6 | 3240.0011 | 5 | 12 | 3.618409 | -2.281827 | 2.961316 | 2.053496 | 12.37357 | 7.939699
2018-03-22 00:01 | 108101.6 | 3360.0002 | 5 | 12 | 3.606369 | -2.282186 | 2.961316 | 2.129557 | 12.37357 | 8.214466
2018-03-22 00:03 | 108221.6 | 3480.0011 | 5 | 12 | 3.593785 | -2.282161 | 2.961316 | 2.20562 | 12.37357 | 8.488299
2018-03-22 00:05 | 108341.6 | 3600.0011 | 5 | 12 | 3.58054 | -2.282165 | 2.961316 | 2.281684 | 12.37357 | 8.761155
2018-03-22 00:07 | 108461.6 | 3720.0004 | 5 | 12 | 3.567248 | -2.282187 | 2.961316 | 2.357747 | 12.37357 | 9.032997
2018-03-22 00:09 | 108581.6 | 3840.002 | 5 | 12 | 3.55393 | -2.282159 | 2.961316 | 2.433813 | 12.37357 | 9.303839
2018-03-22 00:11 | 108701.6 | 3960.0011 | 5 | 12 | 3.539927 | -2.282127 | 2.961316 | 2.509876 | 12.37357 | 9.573639
2018-03-22 00:13 | 108821.6 | 4080.0006 | 5 | 12 | 3.522254 | -2.282163 | 2.961316 | 2.585941 | 12.37357 | 9.842268
2018-03-22 00:15 | 108941.6 | 4200.0021 | 5 | 12 | 3.498894 | -2.28214 | 2.961316 | 2.662004 | 12.37357 | 10.10933
2018-03-22 00:17 | 109061.6 | 4320.0021 | 5 | 12 | 3.467197 | -2.282179 | 2.961316 | 2.738069 | 12.37357 | 10.37434
2018-03-22 00:19 | 109181.6 | 4440.0005 | 5 | 12 | 3.416307 | -2.282018 | 2.961316 | 2.814128 | 12.37357 | 10.6363
2018-03-22 00:21 | 109301.6 | 4560.0022 | 5 | 12 | 3.302286 | -2.282156 | 2.961316 | 2.890194 | 12.37357 | 10.89253
2018-03-22 00:23 | 109410.5 | 4668.8492 | 5 | 12 | 2.999994 | -2.28183 | 2.961316 | 2.959183 | 12.37357 | 11.11224
2018-03-22 00:25 | 109530.5 | 120.0005 | 6 | 12 | 3.200868 | 0 | 2.961316 | 2.959183 | 12.37357 | 11.11224
2018-03-22 00:27 | 109650.5 | 240.0009 | 6 | 12 | 3.215815 | 0 | 2.961316 | 2.959183 | 12.37357 | 11.11224
2018-03-22 00:28 | 109710.5 | 300.0023 | 6 | 12 | 3.221013 | 0 | 2.961316 | 2.959183 | 12.37357 | 11.11224
2018-03-22 00:28 | 109710.5 | 0.0024 | 7 | 13 | 3.221049 | 0 | 0 | 0 | 0 | 0
2018-03-22 00:30 | 109830.6 | 120.0002 | 2 | 13 | 3.937576 | 4.889858 | 0.1622889 | 0 | 0.6148473 | 0
2018-03-22 00:32 | 109950.6 | 240.0002 | 2 | 13 | 3.989607 | 4.889858 | 0.3252647 | 0 | 1.261673 | 0
2018-03-22 00:34 | 110070.6 | 360.0011 | 2 | 13 | 4.026123 | 4.889856 | 0.4882329 | 0 | 1.91486 | 0
2018-03-22 00:36 | 110190.6 | 480.0012 | 2 | 13 | 4.058913 | 4.889837 | 0.6512119 | 0 | 2.573775 | 0
2018-03-22 00:38 | 110310.6 | 600.0003 | 2 | 13 | 4.086745 | 4.889851 | 0.8141913 | 0 | 3.23762 | 0
2018-03-22 00:40 | 110430.6 | 720.0019 | 2 | 13 | 4.111551 | 4.889887 | 0.9771727 | 0 | 3.905735 | 0
2018-03-22 00:42 | 110550.6 | 840.0003 | 2 | 13 | 4.136615 | 4.88983 | 1.140149 | 0 | 4.577826 | 0
2018-03-22 00:44 | 110670.6 | 960.0003 | 2 | 13 | 4.165492 | 4.889881 | 1.303127 | 0 | 5.2543 | 0
2018-03-22 00:46 | 110790.6 | 1080.0019 | 2 | 13 | 4.198743 | 4.889835 | 1.466112 | 0 | 5.935863 | 0
2018-03-22 00:48 | 110910.6 | 1200.0004 | 2 | 13 | 4.200383 | 4.291592 | 1.619225 | 0 | 6.57899 | 0
2018-03-22 00:50 | 111030.6 | 1320.0021 | 2 | 13 | 4.200366 | 3.724657 | 1.752724 | 0 | 7.139737 | 0
2018-03-22 00:52 | 111137.2 | 1426.6155 | 2 | 13 | 4.200377 | 3.259962 | 1.856059 | 0 | 7.573784 | 0
2018-03-22 00:54 | 111257.3 | 120.0002 | 3 | 13 | 4.230043 | 3.259972 | 1.964268 | 0 | 8.029801 | 0
2018-03-22 00:56 | 111377.3 | 240.0002 | 3 | 13 | 4.263859 | 3.259981 | 2.072926 | 0 | 8.491246 | 0
2018-03-22 00:58 | 111497.3 | 360.0013 | 3 | 13 | 4.299949 | 3.259951 | 2.181585 | 0 | 8.956491 | 0
2018-03-22 01:00 | 111617.3 | 480.0003 | 3 | 13 | 4.338019 | 3.26004 | 2.290243 | 0 | 9.425767 | 0
2018-03-22 01:02 | 111737.3 | 600.0012 | 3 | 13 | 4.377739 | 3.259979 | 2.3989 | 0 | 9.899269 | 0
2018-03-22 01:04 | 111857.3 | 720.0001 | 3 | 13 | 4.400394 | 2.955227 | 2.505134 | 0 | 10.36606 | 0
2018-03-22 01:06 | 111977.3 | 840.0013 | 3 | 13 | 4.400393 | 2.443737 | 2.594749 | 0 | 10.76039 | 0
2018-03-22 01:08 | 112097.3 | 960.0013 | 3 | 13 | 4.400353 | 2.035181 | 2.669144 | 0 | 11.08776 | 0
2018-03-22 01:10 | 112217.3 | 1080.0029 | 3 | 13 | 4.400345 | 1.706919 | 2.731323 | 0 | 11.36137 | 0
2018-03-22 01:12 | 112337.3 | 1200.0022 | 3 | 13 | 4.400352 | 1.442644 | 2.783667 | 0 | 11.5917 | 0
2018-03-22 01:14 | 112457.3 | 1320.0031 | 3 | 13 | 4.400345 | 1.22813 | 2.828048 | 0 | 11.78699 | 0
2018-03-22 01:16 | 112577.3 | 1440.0015 | 3 | 13 | 4.400325 | 1.052195 | 2.865957 | 0 | 11.9538 | 0
2018-03-22 01:18 | 112697.3 | 1560.0016 | 3 | 13 | 4.400325 | 0.9085102 | 2.898558 | 0 | 12.09726 | 0
2018-03-22 01:20 | 112817.3 | 1680.0023 | 3 | 13 | 4.400291 | 0.7881775 | 2.926783 | 0 | 12.22146 | 0
2018-03-22 01:22 | 112937.3 | 1800.0007 | 3 | 13 | 4.400298 | 0.6884918 | 2.951365 | 0 | 12.32963 | 0
2018-03-22 01:23 | 112987 | 1849.7247 | 3 | 13 | 4.400311 | 0.6519871 | 2.960626 | 0 | 12.37038 | 0
2018-03-22 01:25 | 113107 | 120.0007 | 4 | 13 | 4.355034 | 0 | 2.960626 | 0 | 12.37038 | 0
2018-03-22 01:27 | 113227 | 240.0016 | 4 | 13 | 4.352069 | 0 | 2.960626 | 0 | 12.37038 | 0
2018-03-22 01:28 | 113287 | 300.0039 | 4 | 13 | 4.351163 | 0 | 2.960626 | 0 | 12.37038 | 0
2018-03-22 01:30 | 113407.1 | 120.001 | 5 | 13 | 4.182095 | -2.282084 | 2.960626 | 0.07605233 | 12.37038 | 0.3196768
2018-03-22 01:32 | 113527.1 | 240.0009 | 5 | 13 | 4.152122 | -2.281899 | 2.960626 | 0.1521033 | 12.37038 | 0.636577
2018-03-22 01:34 | 113647.1 | 360.0018 | 5 | 13 | 4.122971 | -2.281815 | 2.960626 | 0.2281602 | 12.37038 | 0.9512646
2018-03-22 01:36 | 113767.1 | 480.0019 | 5 | 13 | 4.09393 | -2.281839 | 2.960626 | 0.3042178 | 12.37038 | 1.263744
2018-03-22 01:38 | 113887.1 | 600.0011 | 5 | 13 | 4.065016 | -2.281834 | 2.960626 | 0.3802712 | 12.37038 | 1.574
2018-03-22 01:40 | 114007.1 | 720.0005 | 5 | 13 | 4.036249 | -2.282088 | 2.960626 | 0.4563249 | 12.37038 | 1.882065
2018-03-22 01:42 | 114127.1 | 840.0004 | 5 | 13 | 4.007759 | -2.281821 | 2.960626 | 0.5323837 | 12.37038 | 2.187972
2018-03-22 01:44 | 114247.1 | 960.0011 | 5 | 13 | 3.979677 | -2.281842 | 2.960626 | 0.6084406 | 12.37038 | 2.491718
2018-03-22 01:46 | 114367.1 | 1080.0012 | 5 | 13 | 3.952031 | -2.282177 | 2.960626 | 0.6845018 | 12.37038 | 2.793362
2018-03-22 01:48 | 114487.1 | 1200.0014 | 5 | 13 | 3.925035 | -2.282179 | 2.960626 | 0.7605606 | 12.37038 | 3.092919
2018-03-22 01:50 | 114607.1 | 1320.0013 | 5 | 13 | 3.898819 | -2.281834 | 2.960626 | 0.8366172 | 12.37038 | 3.390443
2018-03-22 01:52 | 114727.1 | 1440.0007 | 5 | 13 | 3.873411 | -2.281842 | 2.960626 | 0.9126703 | 12.37038 | 3.685989
2018-03-22 01:54 | 114847.1 | 1560.0021 | 5 | 13 | 3.848885 | -2.281817 | 2.960626 | 0.9887219 | 12.37038 | 3.97963
2018-03-22 01:56 | 114967.1 | 1680.0005 | 5 | 13 | 3.825317 | -2.281804 | 2.960626 | 1.064777 | 12.37038 | 4.271455
2018-03-22 01:58 | 115087.1 | 1800.0014 | 5 | 13 | 3.803038 | -2.281813 | 2.960626 | 1.140835 | 12.37038 | 4.561542
2018-03-22 02:00 | 115207.1 | 1920.0014 | 5 | 13 | 3.782351 | -2.281819 | 2.960626 | 1.216888 | 12.37038 | 4.849976
2018-03-22 02:02 | 115327.1 | 2040.0023 | 5 | 13 | 3.763182 | -2.281852 | 2.960626 | 1.292943 | 12.37038 | 5.136903
2018-03-22 02:04 | 115447.1 | 2160.0002 | 5 | 13 | 3.745071 | -2.281832 | 2.960626 | 1.368996 | 12.37038 | 5.422412
2018-03-22 02:06 | 115567.1 | 2280.001 | 5 | 13 | 3.727759 | -2.281839 | 2.960626 | 1.445054 | 12.37038 | 5.706592
2018-03-22 02:08 | 115687.1 | 2400.0007 | 5 | 13 | 3.71115 | -2.282122 | 2.960626 | 1.521111 | 12.37038 | 5.989478
2018-03-22 02:10 | 115807.1 | 2520.0016 | 5 | 13 | 3.695422 | -2.281827 | 2.960626 | 1.597164 | 12.37038 | 6.271117
2018-03-22 02:12 | 115927.1 | 2640.0002 | 5 | 13 | 3.6806 | -2.281837 | 2.960626 | 1.67322 | 12.37038 | 6.551607
2018-03-22 02:14 | 116047.1 | 2760.0008 | 5 | 13 | 3.666756 | -2.282196 | 2.960626 | 1.749275 | 12.37038 | 6.831003
2018-03-22 02:16 | 116167.1 | 2880.0001 | 5 | 13 | 3.653879 | -2.281846 | 2.960626 | 1.825332 | 12.37038 | 7.10939
2018-03-22 02:18 | 116287.1 | 3000.0017 | 5 | 13 | 3.641678 | -2.281819 | 2.960626 | 1.901387 | 12.37038 | 7.386821
2018-03-22 02:20 | 116407.1 | 3120.0001 | 5 | 13 | 3.629836 | -2.281823 | 2.960626 | 1.977443 | 12.37038 | 7.663339
2018-03-22 02:22 | 116527.1 | 3240.0001 | 5 | 13 | 3.618061 | -2.281864 | 2.960626 | 2.053498 | 12.37038 | 7.93896
2018-03-22 02:24 | 116647.1 | 3360.0018 | 5 | 13 | 3.606024 | -2.281827 | 2.960626 | 2.129555 | 12.37038 | 8.213681
2018-03-22 02:26 | 116767.1 | 3480.0018 | 5 | 13 | 3.593455 | -2.281821 | 2.960626 | 2.20561 | 12.37038 | 8.487466
2018-03-22 02:28 | 116887.1 | 3600.001 | 5 | 13 | 3.580231 | -2.28185 | 2.960626 | 2.281666 | 12.37038 | 8.760268
2018-03-22 02:30 | 117007.1 | 3720.001 | 5 | 13 | 3.566948 | -2.281842 | 2.960626 | 2.357723 | 12.37038 | 9.032063
2018-03-22 02:32 | 117127.1 | 3840.0027 | 5 | 13 | 3.553593 | -2.282108 | 2.960626 | 2.433779 | 12.37038 | 9.302849
2018-03-22 02:34 | 117247.1 | 3960.0012 | 5 | 13 | 3.539557 | -2.281846 | 2.960626 | 2.509828 | 12.37038 | 9.57257
2018-03-22 02:36 | 117367.1 | 4080.0004 | 5 | 13 | 3.521854 | -2.282046 | 2.960626 | 2.585886 | 12.37038 | 9.841145
2018-03-22 02:38 | 117487.1 | 4200.0005 | 5 | 13 | 3.498456 | -2.281837 | 2.960626 | 2.661939 | 12.37038 | 10.10814
2018-03-22 02:40 | 117607.1 | 4320.0004 | 5 | 13 | 3.46666 | -2.281855 | 2.960626 | 2.737992 | 12.37038 | 10.37308
2018-03-22 02:42 | 117727.1 | 4440.0005 | 5 | 13 | 3.415431 | -2.281881 | 2.960626 | 2.81405 | 12.37038 | 10.63498
2018-03-22 02:44 | 117847.1 | 4560.0021 | 5 | 13 | 3.300549 | -2.281906 | 2.960626 | 2.890104 | 12.37038 | 10.89107
2018-03-22 02:46 | 117955 | 4667.9195 | 5 | 13 | 2.999991 | -2.28191 | 2.960626 | 2.958499 | 12.37038 | 11.10881
2018-03-22 02:48 | 118075.1 | 120.0001 | 6 | 13 | 3.20179 | 0 | 2.960626 | 2.958499 | 12.37038 | 11.10881
2018-03-22 02:50 | 118195.1 | 240 | 6 | 13 | 3.216763 | 0 | 2.960626 | 2.958499 | 12.37038 | 11.10881
2018-03-22 02:51 | 118255.1 | 300.0023 | 6 | 13 | 3.221963 | 0 | 2.960626 | 2.958499 | 12.37038 | 11.10881
2018-03-22 02:51 | 118255.1 | 0.0024 | 7 | 14 | 3.22207 | 0 | 0 | 0 | 0 | 0
2018-03-22 02:53 | 118375.2079 | 120.0018 | 2 | 14 | 3.938794 | 4.889919 | 0.1622912 | 0 | 0.6150763 | 0
2018-03-22 02:55 | 118495.208 | 240.0019 | 2 | 14 | 3.990648 | 4.889879 | 0.3252636 | 0 | 1.262066 | 0
2018-03-22 02:57 | 118615.2065 | 360.0004 | 2 | 14 | 4.027162 | 4.889921 | 0.4882448 | 0 | 1.915476 | 0
2018-03-22 02:59 | 118735.2072 | 480.0011 | 2 | 14 | 4.059979 | 4.889887 | 0.6512263 | 0 | 2.574573 | 0
2018-03-22 03:01 | 118855.2064 | 600.0003 | 2 | 14 | 4.087768 | 4.889841 | 0.8142089 | 0 | 3.238601 | 0
2018-03-22 03:03 | 118975.2065 | 720.0004 | 2 | 14 | 4.112576 | 4.889915 | 0.9771891 | 0 | 3.906875 | 0
2018-03-22 03:05 | 119095.2074 | 840.0013 | 2 | 14 | 4.137634 | 4.889894 | 1.14017 | 0 | 4.579154 | 0
2018-03-22 03:07 | 119215.2082 | 960.0021 | 2 | 14 | 4.166495 | 4.889839 | 1.303151 | 0 | 5.2558 | 0
2018-03-22 03:09 | 119335.2068 | 1080.0007 | 2 | 14 | 4.199769 | 4.889946 | 1.46613 | 0 | 5.937505 | 0
2018-03-22 03:11 | 119455.2083 | 1200.0022 | 2 | 14 | 4.20037 | 4.277039 | 1.618686 | 0 | 6.578297 | 0
2018-03-22 03:13 | 119575.2075 | 1320.0014 | 2 | 14 | 4.200374 | 3.715231 | 1.751789 | 0 | 7.137381 | 0
2018-03-22 03:14 | 119680.297 | 1425.0909 | 2 | 14 | 4.200406 | 3.259974 | 1.853496 | 0 | 7.564587 | 0
2018-03-22 03:16 | 119800.3 | 120 | 3 | 14 | 4.230006 | 3.26004 | 1.961709 | 0 | 8.020626 | 0
2018-03-22 03:18 | 119920.3 | 240.0019 | 3 | 14 | 4.263772 | 3.260017 | 2.070371 | 0 | 8.48208 | 0
2018-03-22 03:20 | 120040.3 | 360.0012 | 3 | 14 | 4.299774 | 3.260004 | 2.179023 | 0 | 8.947282 | 0
2018-03-22 03:22 | 120160.3 | 480.0012 | 3 | 14 | 4.337823 | 3.259993 | 2.287684 | 0 | 9.416553 | 0
2018-03-22 03:24 | 120280.3 | 600.0003 | 3 | 14 | 4.377448 | 3.260015 | 2.39634 | 0 | 9.890018 | 0
2018-03-22 03:26 | 120400.3 | 720.0005 | 3 | 14 | 4.400386 | 2.960726 | 2.502661 | 0 | 10.35717 | 0
2018-03-22 03:28 | 120520.3 | 840.0022 | 3 | 14 | 4.400359 | 2.448427 | 2.592463 | 0 | 10.75233 | 0
2018-03-22 03:30 | 120640.3 | 960.0013 | 3 | 14 | 4.400379 | 2.040771 | 2.66703 | 0 | 11.08045 | 0
2018-03-22 03:32 | 120760.3 | 1080.0014 | 3 | 14 | 4.400356 | 1.711863 | 2.729379 | 0 | 11.35481 | 0
2018-03-22 03:34 | 120880.3 | 1200.0021 | 3 | 14 | 4.400327 | 1.44652 | 2.781873 | 0 | 11.5858 | 0
2018-03-22 03:36 | 121000.3 | 1320.0022 | 3 | 14 | 4.400357 | 1.232288 | 2.826396 | 0 | 11.78172 | 0
2018-03-22 03:38 | 121120.3 | 1440.0006 | 3 | 14 | 4.400342 | 1.056332 | 2.864431 | 0 | 11.94909 | 0
2018-03-22 03:40 | 121240.3 | 1560.0008 | 3 | 14 | 4.400333 | 0.9115238 | 2.897151 | 0 | 12.09307 | 0
2018-03-22 03:42 | 121360.3 | 1680.0023 | 3 | 14 | 4.400338 | 0.7921829 | 2.925476 | 0 | 12.21771 | 0
2018-03-22 03:44 | 121480.3 | 1800.0016 | 3 | 14 | 4.400321 | 0.6914577 | 2.950152 | 0 | 12.32629 | 0
2018-03-22 03:45 | 121534 | 1853.7223 | 3 | 14 | 4.400323 | 0.6519985 | 2.960172 | 0 | 12.37038 | 0
2018-03-22 03:47 | 121654.1 | 120.001 | 4 | 14 | 4.355021 | 0 | 2.960174 | 0 | 12.37039 | 0
2018-03-22 03:49 | 121774.1 | 240.0011 | 4 | 14 | 4.352068 | 0 | 2.960174 | 0 | 12.37039 | 0
2018-03-22 03:50 | 121834.1 | 300.004 | 4 | 14 | 4.351147 | 0 | 2.960174 | 0 | 12.37039 | 0
2018-03-22 03:52 | 121954.2 | 120.0008 | 5 | 14 | 4.181975 | -2.28192 | 2.960174 | 0.07604889 | 12.37039 | 0.3196521
2018-03-22 03:54 | 122074.2 | 240.0003 | 5 | 14 | 4.151965 | -2.281924 | 2.960174 | 0.1521043 | 12.37039 | 0.6365592
2018-03-22 03:56 | 122194.2 | 360.0002 | 5 | 14 | 4.122808 | -2.281883 | 2.960174 | 0.2281572 | 12.37039 | 0.9512178
2018-03-22 03:58 | 122314.2 | 480.0018 | 5 | 14 | 4.093775 | -2.281871 | 2.960174 | 0.3042139 | 12.37039 | 1.26368
2018-03-22 04:00 | 122434.2 | 600.0002 | 5 | 14 | 4.064857 | -2.281869 | 2.960174 | 0.380269 | 12.37039 | 1.573933
2018-03-22 04:02 | 122554.2 | 720.0012 | 5 | 14 | 4.036108 | -2.28186 | 2.960174 | 0.4563283 | 12.37039 | 1.882009
2018-03-22 04:04 | 122674.2 | 840.0013 | 5 | 14 | 4.00763 | -2.281898 | 2.960174 | 0.5323825 | 12.37039 | 2.187887
2018-03-22 04:06 | 122794.2 | 960.0012 | 5 | 14 | 3.97952 | -2.281885 | 2.960174 | 0.6084356 | 12.37039 | 2.491607
2018-03-22 04:08 | 122914.2 | 1080.0004 | 5 | 14 | 3.95193 | -2.28185 | 2.960174 | 0.6844934 | 12.37039 | 2.793228
2018-03-22 04:10 | 123034.2 | 1200.0005 | 5 | 14 | 3.924949 | -2.28186 | 2.960174 | 0.7605466 | 12.37039 | 3.092755
2018-03-22 04:12 | 123154.2 | 1320.0011 | 5 | 14 | 3.898729 | -2.281852 | 2.960174 | 0.8366028 | 12.37039 | 3.39027
2018-03-22 04:14 | 123274.2 | 1440.0012 | 5 | 14 | 3.873351 | -2.281864 | 2.960174 | 0.9126578 | 12.37039 | 3.685815
2018-03-22 04:16 | 123394.2 | 1560.0013 | 5 | 14 | 3.848798 | -2.281881 | 2.960174 | 0.9887137 | 12.37039 | 3.979466
2018-03-22 04:18 | 123514.2 | 1680.0005 | 5 | 14 | 3.825246 | -2.281848 | 2.960174 | 1.064767 | 12.37039 | 4.271276
2018-03-22 04:20 | 123634.2 | 1800.0022 | 5 | 14 | 3.802963 | -2.281873 | 2.960174 | 1.140823 | 12.37039 | 4.561354
2018-03-22 04:22 | 123754.2 | 1920.0022 | 5 | 14 | 3.782282 | -2.281869 | 2.960174 | 1.21688 | 12.37039 | 4.849797
2018-03-22 04:24 | 123874.2 | 2040.0006 | 5 | 14 | 3.763103 | -2.281904 | 2.960174 | 1.292934 | 12.37039 | 5.136719
2018-03-22 04:26 | 123994.2 | 2160.0015 | 5 | 14 | 3.745006 | -2.281864 | 2.960174 | 1.368989 | 12.37039 | 5.422226
2018-03-22 04:28 | 124114.2 | 2280.0023 | 5 | 14 | 3.727694 | -2.281879 | 2.960174 | 1.445047 | 12.37039 | 5.706399
2018-03-22 04:30 | 124234.2 | 2400.0024 | 5 | 14 | 3.711123 | -2.281864 | 2.960174 | 1.521101 | 12.37039 | 5.98927
2018-03-22 04:32 | 124354.2 | 2520.0016 | 5 | 14 | 3.69535 | -2.281875 | 2.960174 | 1.597155 | 12.37039 | 6.270911
2018-03-22 04:34 | 124474.2 | 2640.0016 | 5 | 14 | 3.680549 | -2.281885 | 2.960174 | 1.673209 | 12.37039 | 6.551388
2018-03-22 04:36 | 124594.2 | 2760 | 5 | 14 | 3.666719 | -2.28185 | 2.960174 | 1.749263 | 12.37039 | 6.83078
2018-03-22 04:38 | 124714.2 | 2880.0001 | 5 | 14 | 3.653856 | -2.281937 | 2.960174 | 1.825318 | 12.37039 | 7.109157
2018-03-22 04:40 | 124834.2 | 3000.0017 | 5 | 14 | 3.641662 | -2.281906 | 2.960174 | 1.901373 | 12.37039 | 7.386584
2018-03-22 04:42 | 124954.2 | 3120.0002 | 5 | 14 | 3.629818 | -2.281892 | 2.960174 | 1.977429 | 12.37039 | 7.6631
2018-03-22 04:44 | 125074.2 | 3240.0002 | 5 | 14 | 3.618024 | -2.281917 | 2.960174 | 2.053486 | 12.37039 | 7.938728
2018-03-22 04:46 | 125194.2 | 3360.0026 | 5 | 14 | 3.605989 | -2.281864 | 2.960174 | 2.129542 | 12.37039 | 8.213447
2018-03-22 04:48 | 125314.2 | 3480.001 | 5 | 14 | 3.593428 | -2.28186 | 2.960174 | 2.205594 | 12.37039 | 8.487216
2018-03-22 04:50 | 125434.2 | 3600.0019 | 5 | 14 | 3.580198 | -2.281883 | 2.960174 | 2.28165 | 12.37039 | 8.760014
2018-03-22 04:52 | 125554.2 | 3720.0011 | 5 | 14 | 3.566936 | -2.281819 | 2.960174 | 2.357706 | 12.37039 | 9.031803
2018-03-22 04:54 | 125674.2 | 3840.0004 | 5 | 14 | 3.553587 | -2.281986 | 2.960174 | 2.433765 | 12.37039 | 9.302596
2018-03-22 04:56 | 125794.2 | 3960.0011 | 5 | 14 | 3.539543 | -2.282099 | 2.960174 | 2.509824 | 12.37039 | 9.572353
2018-03-22 04:58 | 125914.2 | 4080.0028 | 5 | 14 | 3.521794 | -2.282018 | 2.960174 | 2.58589 | 12.37039 | 9.840954
2018-03-22 05:00 | 126034.2 | 4200.0004 | 5 | 14 | 3.498376 | -2.282161 | 2.960174 | 2.661947 | 12.37039 | 10.10796
2018-03-22 05:02 | 126154.2 | 4320.0013 | 5 | 14 | 3.466549 | -2.281908 | 2.960174 | 2.738005 | 12.37039 | 10.37291
2018-03-22 05:04 | 126274.2 | 4440.0004 | 5 | 14 | 3.415224 | -2.281858 | 2.960174 | 2.814062 | 12.37039 | 10.63479
2018-03-22 05:06 | 126394.2 | 4560.0013 | 5 | 14 | 3.29971 | -2.281837 | 2.960174 | 2.890119 | 12.37039 | 10.89086
2018-03-22 05:08 | 126501.4 | 4667.2571 | 5 | 14 | 2.999999 | -2.281875 | 2.960174 | 2.958096 | 12.37039 | 11.10722
2018-03-22 05:10 | 126621.5 | 120.0002 | 6 | 14 | 3.20136 | 0 | 2.960174 | 2.958096 | 12.37039 | 11.10722
2018-03-22 05:12 | 126741.5 | 240.0014 | 6 | 14 | 3.216345 | 0 | 2.960174 | 2.958096 | 12.37039 | 11.10722
2018-03-22 05:13 | 126801.5 | 300.0008 | 6 | 14 | 3.221553 | 0 | 2.960174 | 2.958096 | 12.37039 | 11.10722
2018-03-22 05:13 | 126801.5 | 0.0023 | 7 | 15 | 3.221491 | 0 | 0 | 0 | 0 | 0
2018-03-22 05:15 | 126921.6 | 120.0002 | 2 | 15 | 3.938064 | 4.889833 | 0.1622982 | 0 | 0.6149819 | 0
2018-03-22 05:17 | 127041.6 | 240.0018 | 2 | 15 | 3.990088 | 4.889872 | 0.3252741 | 0 | 1.261884 | 0
2018-03-22 05:19 | 127161.6 | 360.0002 | 2 | 15 | 4.026633 | 4.889887 | 0.4882426 | 0 | 1.915154 | 0
2018-03-22 05:21 | 127281.6 | 480.0002 | 2 | 15 | 4.05956 | 4.889874 | 0.6512218 | 0 | 2.574167 | 0
2018-03-22 05:23 | 127401.6 | 600.0002 | 2 | 15 | 4.087446 | 4.889837 | 0.814198 | 0 | 3.238112 | 0
2018-03-22 05:25 | 127521.6 | 720.002 | 2 | 15 | 4.112345 | 4.889896 | 0.9771799 | 0 | 3.906353 | 0
2018-03-22 05:27 | 127641.6 | 840.0003 | 2 | 15 | 4.137467 | 4.889904 | 1.140161 | 0 | 4.578596 | 0
2018-03-22 05:29 | 127761.6 | 960.0011 | 2 | 15 | 4.166384 | 4.889872 | 1.303143 | 0 | 5.255225 | 0
2018-03-22 05:31 | 127881.6 | 1080.0012 | 2 | 15 | 4.199682 | 4.8899 | 1.466129 | 0 | 5.936943 | 0
2018-03-22 05:33 | 128001.6 | 1200.0021 | 2 | 15 | 4.200381 | 4.278162 | 1.61873 | 0 | 6.577926 | 0
2018-03-22 05:35 | 128121.6 | 1320.0021 | 2 | 15 | 4.200361 | 3.715652 | 1.751842 | 0 | 7.137047 | 0
2018-03-22 05:37 | 128226.1 | 1424.537 | 2 | 15 | 4.200352 | 3.259998 | 1.853042 | 0 | 7.562127 | 0
2018-03-22 05:39 | 128346.1 | 120.0003 | 3 | 15 | 4.229935 | 3.259972 | 1.961253 | 0 | 8.018144 | 0
2018-03-22 05:41 | 128466.1 | 240.002 | 3 | 15 | 4.263775 | 3.259972 | 2.069917 | 0 | 8.4796 | 0
2018-03-22 05:43 | 128586.1 | 360.0004 | 3 | 15 | 4.299807 | 3.260006 | 2.178568 | 0 | 8.9448 | 0
2018-03-22 05:45 | 128706.1 | 480.0005 | 3 | 15 | 4.337854 | 3.259993 | 2.287224 | 0 | 9.414051 | 0
2018-03-22 05:47 | 128826.1 | 600.0003 | 3 | 15 | 4.377571 | 3.260008 | 2.395878 | 0 | 9.887519 | 0
2018-03-22 05:49 | 128946.1 | 720.0021 | 3 | 15 | 4.40037 | 2.958693 | 2.502173 | 0 | 10.35457 | 0
2018-03-22 05:51 | 129066.1 | 840.0022 | 3 | 15 | 4.400371 | 2.446913 | 2.59192 | 0 | 10.74948 | 0
2018-03-22 05:53 | 129186.1 | 960.0021 | 3 | 15 | 4.400359 | 2.039524 | 2.666446 | 0 | 11.07743 | 0
2018-03-22 05:55 | 129306.1 | 1080.0006 | 3 | 15 | 4.400356 | 1.711235 | 2.728764 | 0 | 11.35165 | 0
2018-03-22 05:57 | 129426.1 | 1200.0014 | 3 | 15 | 4.400329 | 1.446075 | 2.781239 | 0 | 11.58256 | 0
2018-03-22 05:59 | 129546.1 | 1320.0015 | 3 | 15 | 4.400345 | 1.231451 | 2.825746 | 0 | 11.77841 | 0
2018-03-22 06:01 | 129666.1 | 1440.0022 | 3 | 15 | 4.400345 | 1.055838 | 2.863769 | 0 | 11.94572 | 0
2018-03-22 06:03 | 129786.1 | 1560.0022 | 3 | 15 | 4.400352 | 0.9121037 | 2.896482 | 0 | 12.08967 | 0
2018-03-22 06:05 | 129906.1 | 1680.0007 | 3 | 15 | 4.400334 | 0.7921505 | 2.92481 | 0 | 12.21432 | 0
2018-03-22 06:07 | 130026.1 | 1800.0007 | 3 | 15 | 4.400319 | 0.6920052 | 2.949491 | 0 | 12.32292 | 0
2018-03-22 06:08 | 130080.4 | 1854.211 | 3 | 15 | 4.400305 | 0.6519966 | 2.959604 | 0 | 12.36742 | 0
2018-03-22 06:10 | 130200.4 | 120.0009 | 4 | 15 | 4.354968 | 0 | 2.959604 | 0 | 12.36742 | 0
2018-03-22 06:12 | 130320.4 | 240.0003 | 4 | 15 | 4.352011 | 0 | 2.959604 | 0 | 12.36742 | 0
2018-03-22 06:13 | 130380.4 | 300.0024 | 4 | 15 | 4.351071 | 0 | 2.959604 | 0 | 12.36742 | 0
2018-03-22 06:15 | 130500.5 | 120.0017 | 5 | 15 | 4.181735 | -2.28183 | 2.959604 | 0.07604214 | 12.36742 | 0.3196088
2018-03-22 06:17 | 130620.5 | 240.001 | 5 | 15 | 4.151726 | -2.281875 | 2.959604 | 0.1521032 | 12.36742 | 0.6365218
2018-03-22 06:19 | 130740.5 | 360.0009 | 5 | 15 | 4.122566 | -2.281839 | 2.959604 | 0.228153 | 12.36742 | 0.9511499
2018-03-22 06:21 | 130860.5 | 480.0018 | 5 | 15 | 4.093517 | -2.281869 | 2.959604 | 0.3042097 | 12.36742 | 1.263594
2018-03-22 06:23 | 130980.5 | 600.0009 | 5 | 15 | 4.064601 | -2.281869 | 2.959604 | 0.3802617 | 12.36742 | 1.573813
2018-03-22 06:25 | 131100.5 | 720.0002 | 5 | 15 | 4.035855 | -2.281864 | 2.959604 | 0.456312 | 12.36742 | 1.881834
2018-03-22 06:27 | 131220.5 | 840.0004 | 5 | 15 | 4.007379 | -2.281855 | 2.959604 | 0.5323719 | 12.36742 | 2.187716
2018-03-22 06:29 | 131340.5 | 960.0003 | 5 | 15 | 3.979269 | -2.28183 | 2.959604 | 0.6084284 | 12.36742 | 2.49143
2018-03-22 06:31 | 131460.5 | 1080.0011 | 5 | 15 | 3.95166 | -2.281848 | 2.959604 | 0.6844835 | 12.36742 | 2.79302
2018-03-22 06:33 | 131580.5 | 1200.0012 | 5 | 15 | 3.924668 | -2.28186 | 2.959604 | 0.7605364 | 12.36742 | 3.092525
2018-03-22 06:35 | 131700.5 | 1320.001 | 5 | 15 | 3.898449 | -2.281848 | 2.959604 | 0.836589 | 12.36742 | 3.390005
2018-03-22 06:37 | 131820.5 | 1440.0012 | 5 | 15 | 3.873052 | -2.281839 | 2.959604 | 0.912647 | 12.36742 | 3.685542
2018-03-22 06:39 | 131940.5 | 1560.0013 | 5 | 15 | 3.848527 | -2.281867 | 2.959604 | 0.9887015 | 12.36742 | 3.979167
2018-03-22 06:41 | 132060.5 | 1680.0013 | 5 | 15 | 3.824982 | -2.281871 | 2.959604 | 1.064753 | 12.36742 | 4.270952
2018-03-22 06:43 | 132180.5 | 1800.0007 | 5 | 15 | 3.802683 | -2.281842 | 2.959604 | 1.140804 | 12.36742 | 4.560988
2018-03-22 06:45 | 132300.5 | 1920.0022 | 5 | 15 | 3.782008 | -2.281846 | 2.959604 | 1.216862 | 12.36742 | 4.849416
2018-03-22 06:47 | 132420.5 | 2040.0014 | 5 | 15 | 3.762841 | -2.281839 | 2.959604 | 1.292915 | 12.36742 | 5.136313
2018-03-22 06:49 | 132540.5 | 2160.0014 | 5 | 15 | 3.744752 | -2.281839 | 2.959604 | 1.368974 | 12.36742 | 5.421815
2018-03-22 06:51 | 132660.5 | 2280.0002 | 5 | 15 | 3.727447 | -2.281834 | 2.959604 | 1.445024 | 12.36742 | 5.705942
2018-03-22 06:53 | 132780.5 | 2400.0015 | 5 | 15 | 3.710846 | -2.282168 | 2.959604 | 1.521085 | 12.36742 | 5.98882
2018-03-22 06:55 | 132900.5 | 2520.0007 | 5 | 15 | 3.695105 | -2.282074 | 2.959604 | 1.597141 | 12.36742 | 6.270449
2018-03-22 06:57 | 133020.5 | 2640.0023 | 5 | 15 | 3.680279 | -2.281832 | 2.959604 | 1.673196 | 12.36742 | 6.55091
2018-03-22 06:59 | 133140.5 | 2760.0008 | 5 | 15 | 3.666456 | -2.281836 | 2.959604 | 1.749253 | 12.36742 | 6.830288
2018-03-22 07:01 | 133260.5 | 2880.0008 | 5 | 15 | 3.653549 | -2.282196 | 2.959604 | 1.825308 | 12.36742 | 7.108644
2018-03-22 07:03 | 133380.5 | 3000.0016 | 5 | 15 | 3.641349 | -2.281821 | 2.959604 | 1.901364 | 12.36742 | 7.386052
2018-03-22 07:05 | 133500.5 | 3120.0009 | 5 | 15 | 3.62951 | -2.281815 | 2.959604 | 1.97742 | 12.36742 | 7.662545
2018-03-22 07:07 | 133620.5 | 3240.0001 | 5 | 15 | 3.617711 | -2.281811 | 2.959604 | 2.053476 | 12.36742 | 7.938142
2018-03-22 07:09 | 133740.5 | 3360.0002 | 5 | 15 | 3.60567 | -2.281846 | 2.959604 | 2.129527 | 12.36742 | 8.21282
2018-03-22 07:11 | 133860.5 | 3480.0002 | 5 | 15 | 3.593067 | -2.281867 | 2.959604 | 2.205583 | 12.36742 | 8.486577
2018-03-22 07:13 | 133980.5 | 3600.0002 | 5 | 15 | 3.579839 | -2.281867 | 2.959604 | 2.281638 | 12.36742 | 8.759346
2018-03-22 07:15 | 134100.5 | 3720.001 | 5 | 15 | 3.566568 | -2.281837 | 2.959604 | 2.357694 | 12.36742 | 9.031109
2018-03-22 07:17 | 134220.5 | 3840.0002 | 5 | 15 | 3.553207 | -2.281848 | 2.959604 | 2.433747 | 12.36742 | 9.30185
2018-03-22 07:19 | 134340.5 | 3960.0002 | 5 | 15 | 3.539138 | -2.281819 | 2.959604 | 2.509803 | 12.36742 | 9.571568
2018-03-22 07:21 | 134460.5 | 4080.0002 | 5 | 15 | 3.521312 | -2.282208 | 2.959604 | 2.585859 | 12.36742 | 9.840099
2018-03-22 07:23 | 134580.5 | 4200.0002 | 5 | 15 | 3.497903 | -2.281832 | 2.959604 | 2.66192 | 12.36742 | 10.10708
2018-03-22 07:25 | 134700.5 | 4320.0005 | 5 | 15 | 3.465909 | -2.282166 | 2.959604 | 2.737974 | 12.36742 | 10.37197
2018-03-22 07:27 | 134820.5 | 4440.0003 | 5 | 15 | 3.414268 | -2.2818 | 2.959604 | 2.81404 | 12.36742 | 10.63383
2018-03-22 07:29 | 134940.5 | 4560.0003 | 5 | 15 | 3.29775 | -2.281885 | 2.959604 | 2.890093 | 12.36742 | 10.88978
2018-03-22 07:31 | 135046.7 | 4666.1769 | 5 | 15 | 2.999979 | -2.281885 | 2.959604 | 2.957386 | 12.36742 | 11.10387
2018-03-22 07:33 | 135166.7 | 120.0001 | 6 | 15 | 3.201983 | 0 | 2.959604 | 2.957386 | 12.36742 | 11.10387
2018-03-22 07:35 | 135286.7 | 240.0006 | 6 | 15 | 3.216956 | 0 | 2.959604 | 2.957386 | 12.36742 | 11.10387
2018-03-22 07:36 | 135346.7 | 300.0007 | 6 | 15 | 3.222139 | 0 | 2.959604 | 2.957386 | 12.36742 | 11.10387
2018-03-22 07:36 | 135346.7 | 0.0024 | 7 | 16 | 3.222298 | 0 | 0 | 0 | 0 | 0
2018-03-22 07:38 | 135466.8 | 120.0017 | 2 | 16 | 3.938347 | 4.889898 | 0.1622962 | 0 | 0.6150536 | 0
2018-03-22 07:40 | 135586.8 | 240.0003 | 2 | 16 | 3.990254 | 4.889875 | 0.3252652 | 0 | 1.261961 | 0
2018-03-22 07:42 | 135706.8 | 360.0002 | 2 | 16 | 4.026803 | 4.889887 | 0.4882439 | 0 | 1.915299 | 0
2018-03-22 07:44 | 135826.8 | 480.0019 | 2 | 16 | 4.059692 | 4.889866 | 0.6512251 | 0 | 2.574343 | 0
2018-03-22 07:46 | 135946.8 | 600.0011 | 2 | 16 | 4.087613 | 4.889856 | 0.8141992 | 0 | 3.238304 | 0
2018-03-22 07:48 | 136066.8 | 720.0005 | 2 | 16 | 4.11256 | 4.889801 | 0.9771807 | 0 | 3.906572 | 0
2018-03-22 07:50 | 136186.8 | 840.0021 | 2 | 16 | 4.137776 | 4.890148 | 1.140161 | 0 | 4.578856 | 0
2018-03-22 07:52 | 136306.8 | 960.0012 | 2 | 16 | 4.166766 | 4.889847 | 1.303137 | 0 | 5.255515 | 0
2018-03-22 07:54 | 136426.8 | 1080.0021 | 2 | 16 | 4.200132 | 4.889856 | 1.466125 | 0 | 5.93731 | 0
2018-03-22 07:56 | 136546.8 | 1200.0021 | 2 | 16 | 4.200388 | 4.271679 | 1.618486 | 0 | 6.577287 | 0
2018-03-22 07:58 | 136666.8 | 1320.0013 | 2 | 16 | 4.200378 | 3.710556 | 1.751396 | 0 | 7.135559 | 0
2018-03-22 07:59 | 136770.7 | 1423.9067 | 2 | 16 | 4.20039 | 3.259995 | 1.851889 | 0 | 7.55767 | 0
2018-03-22 08:01 | 136890.7 | 120.0027 | 3 | 16 | 4.230059 | 3.259958 | 1.960109 | 0 | 8.013735 | 0
2018-03-22 08:03 | 137010.7 | 240.0002 | 3 | 16 | 4.263878 | 3.259995 | 2.068758 | 0 | 8.475142 | 0
2018-03-22 08:05 | 137130.7 | 360.0011 | 3 | 16 | 4.299948 | 3.259998 | 2.177416 | 0 | 8.940387 | 0
2018-03-22 08:07 | 137250.7 | 480.0011 | 3 | 16 | 4.338069 | 3.260038 | 2.286071 | 0 | 9.409652 | 0
2018-03-22 08:09 | 137370.7 | 600.0011 | 3 | 16 | 4.377778 | 3.259968 | 2.394732 | 0 | 9.883173 | 0
2018-03-22 08:11 | 137490.7 | 720.0013 | 3 | 16 | 4.400395 | 2.956516 | 2.500968 | 0 | 10.34997 | 0
2018-03-22 08:13 | 137610.7 | 840.0013 | 3 | 16 | 4.400359 | 2.44545 | 2.590642 | 0 | 10.74457 | 0
2018-03-22 08:15 | 137730.7 | 960.0022 | 3 | 16 | 4.400368 | 2.038754 | 2.665137 | 0 | 11.07237 | 0
2018-03-22 08:17 | 137850.7 | 1080.0015 | 3 | 16 | 4.400329 | 1.710794 | 2.72744 | 0 | 11.34653 | 0
2018-03-22 08:19 | 137970.7 | 1200.0022 | 3 | 16 | 4.400371 | 1.447365 | 2.779921 | 0 | 11.57747 | 0
2018-03-22 08:21 | 138090.7 | 1320.0006 | 3 | 16 | 4.40035 | 1.232016 | 2.824444 | 0 | 11.77338 | 0
2018-03-22 08:23 | 138210.7 | 1440.0015 | 3 | 16 | 4.400339 | 1.05652 | 2.862486 | 0 | 11.94078 | 0
2018-03-22 08:25 | 138330.7 | 1560.0015 | 3 | 16 | 4.400349 | 0.9125214 | 2.895223 | 0 | 12.08483 | 0
2018-03-22 08:27 | 138450.7 | 1680.0002 | 3 | 16 | 4.400311 | 0.7923107 | 2.923573 | 0 | 12.20958 | 0
2018-03-22 08:29 | 138570.7 | 1800.0016 | 3 | 16 | 4.400345 | 0.6927204 | 2.948274 | 0 | 12.31828 | 0
2018-03-22 08:30 | 138624.3 | 1853.5998 | 3 | 16 | 4.400282 | 0.6519985 | 2.958286 | 0 | 12.36233 | 0
2018-03-22 08:32 | 138744.4 | 119.9999 | 4 | 16 | 4.354756 | 0 | 2.958286 | 0 | 12.36233 | 0
2018-03-22 08:34 | 138864.4 | 240.0014 | 4 | 16 | 4.351809 | 0 | 2.958286 | 0 | 12.36233 | 0
2018-03-22 08:35 | 138924.4 | 300.0028 | 4 | 16 | 4.350876 | 0 | 2.958286 | 0 | 12.36233 | 0
2018-03-22 08:37 | 139044.5 | 120.0003 | 5 | 16 | 4.181035 | -2.282138 | 2.958286 | 0.07605905 | 12.36233 | 0.3196311
2018-03-22 08:39 | 139164.5 | 240.0019 | 5 | 16 | 4.150995 | -2.282175 | 2.958286 | 0.15212 | 12.36233 | 0.6364889
2018-03-22 08:41 | 139284.5 | 360.0019 | 5 | 16 | 4.121787 | -2.282144 | 2.958286 | 0.2281807 | 12.36233 | 0.9511042
2018-03-22 08:43 | 139404.5 | 480.0019 | 5 | 16 | 4.092735 | -2.282138 | 2.958286 | 0.3042414 | 12.36233 | 1.263505
2018-03-22 08:45 | 139524.5 | 600.0012 | 5 | 16 | 4.063769 | -2.282196 | 2.958286 | 0.380304 | 12.36233 | 1.573707
2018-03-22 08:47 | 139644.5 | 720.0005 | 5 | 16 | 4.034988 | -2.282165 | 2.958286 | 0.4563676 | 12.36233 | 1.881716
2018-03-22 08:49 | 139764.5 | 840.0021 | 5 | 16 | 4.006466 | -2.282122 | 2.958286 | 0.5324326 | 12.36233 | 2.187551
2018-03-22 08:51 | 139884.5 | 960.0021 | 5 | 16 | 3.978349 | -2.282168 | 2.958286 | 0.6084976 | 12.36233 | 2.491231
2018-03-22 08:53 | 140004.5 | 1080.0013 | 5 | 16 | 3.950713 | -2.282134 | 2.958286 | 0.6845586 | 12.36233 | 2.792774
2018-03-22 08:55 | 140124.5 | 1200.0006 | 5 | 16 | 3.923724 | -2.282117 | 2.958286 | 0.7606239 | 12.36233 | 3.092256
2018-03-22 08:57 | 140244.5 | 1320.0006 | 5 | 16 | 3.897494 | -2.282159 | 2.958286 | 0.8366873 | 12.36233 | 3.389706
2018-03-22 08:59 | 140364.5 | 1440.0015 | 5 | 16 | 3.87206 | -2.282196 | 2.958286 | 0.9127536 | 12.36233 | 3.685202
2018-03-22 09:01 | 140484.5 | 1560.0007 | 5 | 16 | 3.847521 | -2.282144 | 2.958286 | 0.9888166 | 12.36233 | 3.978783
2018-03-22 09:03 | 140604.5 | 1680.0007 | 5 | 16 | 3.823961 | -2.282186 | 2.958286 | 1.064879 | 12.36233 | 4.270533
2018-03-22 09:05 | 140724.5 | 1800.0024 | 5 | 16 | 3.801723 | -2.282159 | 2.958286 | 1.140946 | 12.36233 | 4.560557
2018-03-22 09:07 | 140844.5 | 1920.0024 | 5 | 16 | 3.781062 | -2.282142 | 2.958286 | 1.217007 | 12.36233 | 4.84892
2018-03-22 09:09 | 140964.5 | 2040.0016 | 5 | 16 | 3.761926 | -2.282177 | 2.958286 | 1.29307 | 12.36233 | 5.135785
2018-03-22 09:11 | 141084.5 | 2160.0001 | 5 | 16 | 3.743865 | -2.282127 | 2.958286 | 1.369133 | 12.36233 | 5.421237
2018-03-22 09:13 | 141204.5 | 2280.0017 | 5 | 16 | 3.726571 | -2.282106 | 2.958286 | 1.445197 | 12.36233 | 5.705348
2018-03-22 09:15 | 141324.5 | 2400.0017 | 5 | 16 | 3.70999 | -2.28214 | 2.958286 | 1.52126 | 12.36233 | 5.988169
2018-03-22 09:17 | 141444.5 | 2520.001 | 5 | 16 | 3.694253 | -2.282142 | 2.958286 | 1.597324 | 12.36233 | 6.269762
2018-03-22 09:19 | 141564.5 | 2640.0002 | 5 | 16 | 3.679485 | -2.282113 | 2.958286 | 1.67339 | 12.36233 | 6.5502
2018-03-22 09:21 | 141684.5 | 2760.0009 | 5 | 16 | 3.665684 | -2.282148 | 2.958286 | 1.749454 | 12.36233 | 6.829544
2018-03-22 09:23 | 141804.5 | 2880.0018 | 5 | 16 | 3.652812 | -2.282142 | 2.958286 | 1.825518 | 12.36233 | 7.107877
2018-03-22 09:25 | 141924.5 | 3000.0006 | 5 | 16 | 3.640641 | -2.282146 | 2.958286 | 1.901579 | 12.36233 | 7.385248
2018-03-22 09:27 | 142044.5 | 3120.0011 | 5 | 16 | 3.628827 | -2.282154 | 2.958286 | 1.977643 | 12.36233 | 7.661718
2018-03-22 09:29 | 142164.5 | 3240.0012 | 5 | 16 | 3.617048 | -2.282168 | 2.958286 | 2.053708 | 12.36233 | 7.9373
2018-03-22 09:31 | 142284.5 | 3360.0001 | 5 | 16 | 3.60504 | -2.282168 | 2.958286 | 2.129771 | 12.36233 | 8.211968
2018-03-22 09:33 | 142404.5 | 3480.0013 | 5 | 16 | 3.592452 | -2.282163 | 2.958286 | 2.205836 | 12.36233 | 8.485709
2018-03-22 09:35 | 142524.5 | 3600.0004 | 5 | 16 | 3.579202 | -2.282101 | 2.958286 | 2.281896 | 12.36233 | 8.758452
2018-03-22 09:37 | 142644.5 | 3720.0005 | 5 | 16 | 3.565937 | -2.282092 | 2.958286 | 2.357961 | 12.36233 | 9.030199
2018-03-22 09:39 | 142764.5 | 3840.0012 | 5 | 16 | 3.552527 | -2.282144 | 2.958286 | 2.434025 | 12.36233 | 9.30093
2018-03-22 09:41 | 142884.5 | 3960.0005 | 5 | 16 | 3.538387 | -2.282148 | 2.958286 | 2.510089 | 12.36233 | 9.570621
2018-03-22 09:43 | 143004.5 | 4080.0005 | 5 | 16 | 3.520462 | -2.282138 | 2.958286 | 2.586152 | 12.36233 | 9.839118
2018-03-22 09:45 | 143124.5 | 4200.0005 | 5 | 16 | 3.496897 | -2.282177 | 2.958286 | 2.662204 | 12.36233 | 10.106
2018-03-22 09:47 | 143244.5 | 4320.0013 | 5 | 16 | 3.464609 | -2.2818 | 2.958286 | 2.738279 | 12.36233 | 10.37088
2018-03-22 09:49 | 143364.5 | 4440.001 | 5 | 16 | 3.412144 | -2.282173 | 2.958286 | 2.814339 | 12.36233 | 10.63259
2018-03-22 09:51 | 143484.5 | 4560.0006 | 5 | 16 | 3.293209 | -2.2822 | 2.958286 | 2.890395 | 12.36233 | 10.88831
2018-03-22 09:53 | 143588 | 4663.5572 | 5 | 16 | 2.999996 | -2.281807 | 2.958286 | 2.956031 | 12.36233 | 11.09691
2018-03-22 09:55 | 143708.1 | 120.0018 | 6 | 16 | 3.203399 | 0 | 2.958286 | 2.956031 | 12.36233 | 11.09691
2018-03-22 09:57 | 143828.1 | 240.001 | 6 | 16 | 3.218378 | 0 | 2.958286 | 2.956031 | 12.36233 | 11.09691
2018-03-22 09:58 | 143888.1 | 300.004 | 6 | 16 | 3.223554 | 0 | 2.958286 | 2.956031 | 12.36233 | 11.09691
2018-03-22 09:58 | 143888.1 | 0.0048 | 7 | 17 | 3.223559 | 0 | 0 | 0 | 0 | 0
2018-03-22 10:00 | 144008.2 | 120.002 | 2 | 17 | 3.940488 | 4.889854 | 0.1623022 | 0 | 0.6154437 | 0
2018-03-22 10:02 | 144128.2 | 240.0011 | 2 | 17 | 3.99204 | 4.889858 | 0.3252666 | 0 | 1.262642 | 0
2018-03-22 10:04 | 144248.2 | 360.002 | 2 | 17 | 4.028543 | 4.88987 | 0.4882428 | 0 | 1.916256 | 0
2018-03-22 10:06 | 144368.2 | 480.002 | 2 | 17 | 4.061361 | 4.889843 | 0.6512197 | 0 | 2.575558 | 0
2018-03-22 10:08 | 144488.2 | 600.0022 | 2 | 17 | 4.089114 | 4.889837 | 0.8142066 | 0 | 3.239827 | 0
2018-03-22 10:10 | 144608.2 | 720.0013 | 2 | 17 | 4.113857 | 4.889832 | 0.9771866 | 0 | 3.908317 | 0
2018-03-22 10:12 | 144728.2 | 840.0013 | 2 | 17 | 4.13893 | 4.889856 | 1.14016 | 0 | 4.580771 | 0
2018-03-22 10:14 | 144848.2 | 960.0007 | 2 | 17 | 4.167796 | 4.889811 | 1.30314 | 0 | 5.257625 | 0
2018-03-22 10:16 | 144968.2 | 1080.0007 | 2 | 17 | 4.200406 | 4.875044 | 1.466118 | 0 | 5.939535 | 0
2018-03-22 10:18 | 145088.2 | 1200.0023 | 2 | 17 | 4.200382 | 4.260706 | 1.618025 | 0 | 6.577605 | 0
2018-03-22 10:20 | 145208.2 | 1320.0003 | 2 | 17 | 4.200378 | 3.703522 | 1.750641 | 0 | 7.134642 | 0
2018-03-22 10:22 | 145310.7 | 1422.5206 | 2 | 17 | 4.200364 | 3.259975 | 1.849702 | 0 | 7.550735 | 0
2018-03-22 10:24 | 145430.7 | 120.001 | 3 | 17 | 4.22996 | 3.260021 | 1.957926 | 0 | 8.006812 | 0
2018-03-22 10:26 | 145550.7 | 240.0018 | 3 | 17 | 4.263734 | 3.259966 | 2.06658 | 0 | 8.468229 | 0
2018-03-22 10:28 | 145670.7 | 360.0017 | 3 | 17 | 4.299768 | 3.259995 | 2.175238 | 0 | 8.933455 | 0
2018-03-22 10:30 | 145790.7 | 480.0011 | 3 | 17 | 4.337787 | 3.259985 | 2.283892 | 0 | 9.402692 | 0
2018-03-22 10:32 | 145910.7 | 600.0004 | 3 | 17 | 4.377522 | 3.259991 | 2.392552 | 0 | 9.87618 | 0
2018-03-22 10:34 | 146030.7 | 720.0011 | 3 | 17 | 4.400379 | 2.960384 | 2.498864 | 0 | 10.34329 | 0
2018-03-22 10:36 | 146150.7 | 840.0003 | 3 | 17 | 4.400365 | 2.449762 | 2.588689 | 0 | 10.73856 | 0
2018-03-22 10:38 | 146270.7 | 960.0003 | 3 | 17 | 4.400383 | 2.043125 | 2.663322 | 0 | 11.06697 | 0
2018-03-22 10:40 | 146390.7 | 1080.0011 | 3 | 17 | 4.400359 | 1.714796 | 2.725753 | 0 | 11.34169 | 0
2018-03-22 10:42 | 146510.7 | 1200.002 | 3 | 17 | 4.400377 | 1.450541 | 2.77835 | 0 | 11.57314 | 0
2018-03-22 10:44 | 146630.7 | 1320.0013 | 3 | 17 | 4.400331 | 1.23494 | 2.822976 | 0 | 11.7695 | 0
2018-03-22 10:46 | 146750.7 | 1440.0012 | 3 | 17 | 4.400343 | 1.059624 | 2.861112 | 0 | 11.93732 | 0
2018-03-22 10:48 | 146870.7 | 1560.0006 | 3 | 17 | 4.400299 | 0.9141998 | 2.893929 | 0 | 12.08172 | 0
2018-03-22 10:50 | 146990.7 | 1680.0015 | 3 | 17 | 4.400331 | 0.7943974 | 2.922358 | 0 | 12.20682 | 0
2018-03-22 10:52 | 147110.7 | 1800.0021 | 3 | 17 | 4.400333 | 0.6944561 | 2.947125 | 0 | 12.3158 | 0
2018-03-22 10:53 | 147168 | 1857.3012 | 3 | 17 | 4.400322 | 0.6519928 | 2.957836 | 0 | 12.36294 | 0
2018-03-22 10:55 | 147288.1 | 120.0008 | 4 | 17 | 4.354791 | 0 | 2.957836 | 0 | 12.36294 | 0
2018-03-22 10:57 | 147408.1 | 240.0027 | 4 | 17 | 4.351808 | 0 | 2.957836 | 0 | 12.36294 | 0
2018-03-22 10:58 | 147468.1 | 300.0033 | 4 | 17 | 4.350889 | 0 | 2.957836 | 0 | 12.36294 | 0
2018-03-22 11:00 | 147588.2 | 120.0018 | 5 | 17 | 4.180921 | -2.28215 | 2.957836 | 0.07605796 | 12.36294 | 0.3196187
2018-03-22 11:02 | 147708.2 | 240.0001 | 5 | 17 | 4.150862 | -2.282159 | 2.957836 | 0.1521211 | 12.36294 | 0.6364758
2018-03-22 11:04 | 147828.2 | 360.0009 | 5 | 17 | 4.121668 | -2.281844 | 2.957836 | 0.2281822 | 12.36294 | 0.9510821
2018-03-22 11:06 | 147948.2 | 480.0002 | 5 | 17 | 4.092596 | -2.282171 | 2.957836 | 0.3042422 | 12.36294 | 1.26347
2018-03-22 11:08 | 148068.2 | 600.0009 | 5 | 17 | 4.063647 | -2.282127 | 2.957836 | 0.380308 | 12.36294 | 1.573675
2018-03-22 11:10 | 148188.2 | 720.001 | 5 | 17 | 4.034852 | -2.282191 | 2.957836 | 0.45637 | 12.36294 | 1.881668
2018-03-22 11:12 | 148308.2 | 840.0002 | 5 | 17 | 4.00633 | -2.28215 | 2.957836 | 0.5324333 | 12.36294 | 2.187486
2018-03-22 11:14 | 148428.2 | 960.0011 | 5 | 17 | 3.978215 | -2.282129 | 2.957836 | 0.608497 | 12.36294 | 2.491151
2018-03-22 11:16 | 148548.2 | 1080.0019 | 5 | 17 | 3.950582 | -2.282171 | 2.957836 | 0.6845629 | 12.36294 | 2.792702
2018-03-22 11:18 | 148668.2 | 1200.0014 | 5 | 17 | 3.923581 | -2.282193 | 2.957836 | 0.760624 | 12.36294 | 3.092156
2018-03-22 11:20 | 148788.2 | 1320.0012 | 5 | 17 | 3.897346 | -2.282181 | 2.957836 | 0.836689 | 12.36294 | 3.389601
2018-03-22 11:22 | 148908.2 | 1440.0012 | 5 | 17 | 3.871938 | -2.282144 | 2.957836 | 0.912751 | 12.36294 | 3.68507
2018-03-22 11:24 | 149028.2 | 1560.0004 | 5 | 17 | 3.847398 | -2.282175 | 2.957836 | 0.9888141 | 12.36294 | 3.978643
2018-03-22 11:26 | 149148.2 | 1680.0013 | 5 | 17 | 3.823195 | -2.282168 | 2.957836 | 1.064873 | 12.36294 | 4.270367
2018-03-22 11:28 | 149268.2 | 1800.0005 | 5 | 17 | 3.800858 | -2.282125 | 2.957836 | 1.140942 | 12.36294 | 4.560327
2018-03-22 11:30 | 149388.2 | 1920.0013 | 5 | 17 | 3.780256 | -2.282159 | 2.957836 | 1.217005 | 12.36294 | 4.848637
2018-03-22 11:32 | 149508.2 | 2040.0013 | 5 | 17 | 3.761183 | -2.282125 | 2.957836 | 1.293068 | 12.36294 | 5.135443
2018-03-22 11:34 | 149628.2 | 2160.0006 | 5 | 17 | 3.743176 | -2.282136 | 2.957836 | 1.369134 | 12.36294 | 5.420849
2018-03-22 11:36 | 149748.2 | 2280.0022 | 5 | 17 | 3.725959 | -2.282154 | 2.957836 | 1.445198 | 12.36294 | 5.704911
2018-03-22 11:38 | 149868.2 | 2400.0006 | 5 | 17 | 3.709474 | -2.282152 | 2.957836 | 1.521257 | 12.36294 | 5.987673
2018-03-22 11:40 | 149988.2 | 2520.0006 | 5 | 17 | 3.693821 | -2.282165 | 2.957836 | 1.597319 | 12.36294 | 6.269223
2018-03-22 11:42 | 150108.2 | 2640.0006 | 5 | 17 | 3.67909 | -2.281945 | 2.957836 | 1.67338 | 12.36294 | 6.549614
2018-03-22 11:44 | 150228.2 | 2760.0007 | 5 | 17 | 3.665343 | -2.282166 | 2.957836 | 1.749444 | 12.36294 | 6.82893
2018-03-22 11:46 | 150348.2 | 2880.0017 | 5 | 17 | 3.652513 | -2.282168 | 2.957836 | 1.825509 | 12.36294 | 7.107239
2018-03-22 11:48 | 150468.2 | 3000.0015 | 5 | 17 | 3.640373 | -2.282154 | 2.957836 | 1.901572 | 12.36294 | 7.384598
2018-03-22 11:50 | 150588.2 | 3120.0017 | 5 | 17 | 3.62858 | -2.282177 | 2.957836 | 1.977634 | 12.36294 | 7.66104
2018-03-22 11:52 | 150708.2 | 3240.0008 | 5 | 17 | 3.616851 | -2.282144 | 2.957836 | 2.053699 | 12.36294 | 7.936602
2018-03-22 11:54 | 150828.2 | 3360.0009 | 5 | 17 | 3.604841 | -2.282159 | 2.957836 | 2.129764 | 12.36294 | 8.211266
2018-03-22 11:56 | 150948.2 | 3480 | 5 | 17 | 3.592291 | -2.28215 | 2.957836 | 2.205826 | 12.36294 | 8.484983
2018-03-22 11:58 | 151068.2 | 3600.0009 | 5 | 17 | 3.5791 | -2.281995 | 2.957836 | 2.281889 | 12.36294 | 8.757724
2018-03-22 12:00 | 151188.2 | 3720.0009 | 5 | 17 | 3.565842 | -2.282115 | 2.957836 | 2.357954 | 12.36294 | 9.029463
2018-03-22 12:02 | 151308.2 | 3840.0009 | 5 | 17 | 3.552461 | -2.282148 | 2.957836 | 2.434018 | 12.36294 | 9.300188
2018-03-22 12:04 | 151428.2 | 3960.0018 | 5 | 17 | 3.538364 | -2.28214 | 2.957836 | 2.510083 | 12.36294 | 9.569882
2018-03-22 12:06 | 151548.2 | 4080.0005 | 5 | 17 | 3.520435 | -2.282101 | 2.957836 | 2.586144 | 12.36294 | 9.838369
2018-03-22 12:08 | 151668.2 | 4200.0018 | 5 | 17 | 3.496865 | -2.282144 | 2.957836 | 2.662211 | 12.36294 | 10.1053
2018-03-22 12:10 | 151788.2 | 4320.0003 | 5 | 17 | 3.464521 | -2.282136 | 2.957836 | 2.738273 | 12.36294 | 10.37013
2018-03-22 12:12 | 151908.2 | 4440.0011 | 5 | 17 | 3.412005 | -2.282039 | 2.957836 | 2.814337 | 12.36294 | 10.63185
2018-03-22 12:14 | 152028.2 | 4560.0003 | 5 | 17 | 3.292627 | -2.28214 | 2.957836 | 2.890398 | 12.36294 | 10.88756
2018-03-22 12:15 | 152131.3 | 4663.1633 | 5 | 17 | 2.999974 | -2.282186 | 2.957836 | 2.955788 | 12.36294 | 11.09535
2018-03-22 12:17 | 152251.4 | 120.0009 | 6 | 17 | 3.203194 | 0 | 2.957836 | 2.955793 | 12.36294 | 11.09536
2018-03-22 12:19 | 152371.4 | 240.0009 | 6 | 17 | 3.218183 | 0 | 2.957836 | 2.955793 | 12.36294 | 11.09536
2018-03-22 12:20 | 152431.4 | 300.0039 | 6 | 17 | 3.223368 | 0 | 2.957836 | 2.955793 | 12.36294 | 11.09536
2018-03-22 12:20 | 152431.4132 | 0.0024 | 7 | 18 | 3.223393 | 0 | 0 | 0 | 0 | 0
2018-03-22 12:22 | 152551.5 | 120.0011 | 2 | 18 | 3.940055 | 4.889849 | 0.162306 | 0 | 0.6153973 | 0
2018-03-22 12:24 | 152671.5 | 240.0019 | 2 | 18 | 3.991707 | 4.889919 | 0.3252798 | 0 | 1.262572 | 0
2018-03-22 12:26 | 152791.5 | 360.0011 | 2 | 18 | 4.028286 | 4.890158 | 0.4882569 | 0 | 1.916143 | 0
2018-03-22 12:28 | 152911.5 | 480.0006 | 2 | 18 | 4.061152 | 4.889856 | 0.6512235 | 0 | 2.575367 | 0
2018-03-22 12:30 | 153031.5 | 600.0013 | 2 | 18 | 4.08895 | 4.88994 | 0.8142131 | 0 | 3.239618 | 0
2018-03-22 12:32 | 153151.5 | 720.0013 | 2 | 18 | 4.113764 | 4.889864 | 0.9772012 | 0 | 3.908122 | 0
2018-03-22 12:34 | 153271.5 | 840.0014 | 2 | 18 | 4.138882 | 4.890177 | 1.140185 | 0 | 4.580609 | 0
2018-03-22 12:36 | 153391.5 | 960.0013 | 2 | 18 | 4.167751 | 4.889854 | 1.303169 | 0 | 5.257471 | 0
2018-03-22 12:38 | 153511.5 | 1080.0007 | 2 | 18 | 4.200406 | 4.875702 | 1.466144 | 0 | 5.939362 | 0
2018-03-22 12:40 | 153631.5 | 1200.0014 | 2 | 18 | 4.200379 | 4.261059 | 1.618064 | 0 | 6.577487 | 0
2018-03-22 12:42 | 153751.5 | 1320.0015 | 2 | 18 | 4.200367 | 3.702673 | 1.750682 | 0 | 7.134532 | 0
2018-03-22 12:44 | 153854.1 | 1422.5748 | 2 | 18 | 4.200393 | 3.259996 | 1.849794 | 0 | 7.550842 | 0
2018-03-22 12:46 | 153974.1 | 120.0002 | 3 | 18 | 4.230016 | 3.259945 | 1.958004 | 0 | 8.006861 | 0
2018-03-22 12:48 | 154094.1 | 240.0003 | 3 | 18 | 4.263777 | 3.25996 | 2.066664 | 0 | 8.468308 | 0
2018-03-22 12:50 | 154214.1 | 360.0003 | 3 | 18 | 4.299817 | 3.259968 | 2.175319 | 0 | 8.933527 | 0
2018-03-22 12:52 | 154334.1 | 480.0004 | 3 | 18 | 4.337893 | 3.26 | 2.283976 | 0 | 9.402786 | 0
2018-03-22 12:54 | 154454.1 | 600.0011 | 3 | 18 | 4.377628 | 3.259966 | 2.392634 | 0 | 9.876275 | 0
2018-03-22 12:56 | 154574.1 | 720.002 | 3 | 18 | 4.400386 | 2.958849 | 2.498914 | 0 | 10.34326 | 0
2018-03-22 12:58 | 154694.1 | 840.0004 | 3 | 18 | 4.400390625 | 2.448965 | 2.588684 | 0 | 10.73828 | 0
2018-03-22 13:00 | 154814.1 | 960.0013 | 3 | 18 | 4.400365 | 2.041397 | 2.663258 | 0 | 11.06643 | 0
2018-03-22 13:02 | 154934.1 | 1080.0005 | 3 | 18 | 4.400344 | 1.713274 | 2.725643 | 0 | 11.34095 | 0
2018-03-22 13:04 | 155054.1 | 1200.0006 | 3 | 18 | 4.400346 | 1.448889 | 2.778187 | 0 | 11.57216 | 0
2018-03-22 13:06 | 155174.1 | 1320.0021 | 3 | 18 | 4.400351 | 1.234095 | 2.822771 | 0 | 11.76835 | 0
2018-03-22 13:08 | 155294.1 | 1440.0005 | 3 | 18 | 4.400318 | 1.057655 | 2.860867 | 0 | 11.93598 | 0
2018-03-22 13:10 | 155414.1 | 1560.0014 | 3 | 18 | 4.400316 | 0.9133606 | 2.893654 | 0 | 12.08025 | 0
2018-03-22 13:12 | 155534.1 | 1680.0021 | 3 | 18 | 4.400347 | 0.7941895 | 2.922047 | 0 | 12.2052 | 0
2018-03-22 13:14 | 155654.1 | 1800.0015 | 3 | 18 | 4.400349 | 0.6941967 | 2.946787 | 0 | 12.31406 | 0
2018-03-22 13:15 | 155710.5 | 1856.4117 | 3 | 18 | 4.400314 | 0.6519985 | 2.957327 | 0 | 12.36044 | 0
2018-03-22 13:17 | 155830.6 | 120.0008 | 4 | 18 | 4.354751 | 0 | 2.957327 | 0 | 12.36044 | 0
2018-03-22 13:19 | 155950.6 | 240.0015 | 4 | 18 | 4.351781 | 0 | 2.957327 | 0 | 12.36044 | 0
2018-03-22 13:20 | 156010.6 | 300.0021 | 4 | 18 | 4.350848 | 0 | 2.957327 | 0 | 12.36044 | 0
2018-03-22 13:22 | 156130.6 | 120.0011 | 5 | 18 | 4.180758 | -2.281858 | 2.957327 | 0.07605717 | 12.36044 | 0.3196036
2018-03-22 13:24 | 156250.6 | 240.0008 | 5 | 18 | 4.150665 | -2.28214 | 2.957327 | 0.1521149 | 12.36044 | 0.636425
2018-03-22 13:26 | 156370.6 | 360.0001 | 5 | 18 | 4.121442 | -2.282173 | 2.957327 | 0.2281793 | 12.36044 | 0.9510301
2018-03-22 13:28 | 156490.6 | 480.0017 | 5 | 18 | 4.092381 | -2.282161 | 2.957327 | 0.3042416 | 12.36044 | 1.263412
2018-03-22 13:30 | 156610.6 | 600.0017 | 5 | 18 | 4.063444 | -2.281887 | 2.957327 | 0.3803009 | 12.36044 | 1.573574
2018-03-22 13:32 | 156730.6 | 720.0002 | 5 | 18 | 4.034635 | -2.282152 | 2.957327 | 0.4563614 | 12.36044 | 1.881544
2018-03-22 13:34 | 156850.6 | 840.001 | 5 | 18 | 4.006131 | -2.282187 | 2.957327 | 0.5324245 | 12.36044 | 2.187345
2018-03-22 13:36 | 156970.6 | 960.0019 | 5 | 18 | 3.978006 | -2.282175 | 2.957327 | 0.6084876 | 12.36044 | 2.490992
2018-03-22 13:38 | 157090.6 | 1080.0019 | 5 | 18 | 3.950395 | -2.282166 | 2.957327 | 0.6845497 | 12.36044 | 2.792513
2018-03-22 13:40 | 157210.6 | 1200.0009 | 5 | 18 | 3.923395 | -2.28215 | 2.957327 | 0.7606105 | 12.36044 | 3.091952
2018-03-22 13:42 | 157330.6 | 1320.0019 | 5 | 18 | 3.897173 | -2.28197 | 2.957327 | 0.8366777 | 12.36044 | 3.389391
2018-03-22 13:44 | 157450.6 | 1440.0004 | 5 | 18 | 3.87176 | -2.282181 | 2.957327 | 0.9127371 | 12.36044 | 3.684836
2018-03-22 13:46 | 157570.6 | 1560.0012 | 5 | 18 | 3.847208 | -2.282196 | 2.957327 | 0.9887991 | 12.36044 | 3.978391
2018-03-22 13:48 | 157690.6 | 1680.002 | 5 | 18 | 3.823691 | -2.281862 | 2.957327 | 1.06486 | 12.36044 | 4.270113
2018-03-22 13:50 | 157810.6 | 1800.0012 | 5 | 18 | 3.801409 | -2.282156 | 2.957327 | 1.140923 | 12.36044 | 4.560094
2018-03-22 13:52 | 157930.6 | 1920.0021 | 5 | 18 | 3.780782 | -2.282168 | 2.957327 | 1.21699 | 12.36044 | 4.84846
2018-03-22 13:54 | 158050.6 | 2040.0013 | 5 | 18 | 3.761639 | -2.282124 | 2.957327 | 1.293047 | 12.36044 | 5.135283
2018-03-22 13:56 | 158170.6 | 2160.0015 | 5 | 18 | 3.743585 | -2.281827 | 2.957327 | 1.369109 | 12.36044 | 5.420709
2018-03-22 13:58 | 158290.6 | 2280.0022 | 5 | 18 | 3.726293 | -2.281815 | 2.957327 | 1.445174 | 12.36044 | 5.704802
2018-03-22 14:00 | 158410.6 | 2400.0014 | 5 | 18 | 3.709736 | -2.282171 | 2.957327 | 1.521235 | 12.36044 | 5.987594
2018-03-22 14:02 | 158530.6 | 2520.0022 | 5 | 18 | 3.694025 | -2.281931 | 2.957327 | 1.597299 | 12.36044 | 6.269165
2018-03-22 14:04 | 158650.6 | 2640.0016 | 5 | 18 | 3.679263 | -2.282173 | 2.957327 | 1.67336 | 12.36044 | 6.549569
2018-03-22 14:06 | 158770.6 | 2760.0009 | 5 | 18 | 3.665441 | -2.282159 | 2.957327 | 1.749424 | 12.36044 | 6.828898
2018-03-22 14:08 | 158890.6 | 2880.0007 | 5 | 18 | 3.652596 | -2.281821 | 2.957327 | 1.825485 | 12.36044 | 7.107199
2018-03-22 14:10 | 159010.6 | 3000.0032 | 5 | 18 | 3.640425 | -2.281815 | 2.957327 | 1.901551 | 12.36044 | 7.384573
2018-03-22 14:12 | 159130.6 | 3120.0016 | 5 | 18 | 3.628592 | -2.282177 | 2.957327 | 1.97761 | 12.36044 | 7.661008
2018-03-22 14:14 | 159250.6 | 3240.0011 | 5 | 18 | 3.616825 | -2.282161 | 2.957327 | 2.053673 | 12.36044 | 7.936561
2018-03-22 14:16 | 159370.6 | 3360.0024 | 5 | 18 | 3.60478 | -2.282125 | 2.957327 | 2.129738 | 12.36044 | 8.211221
2018-03-22 14:18 | 159490.6 | 3480.0008 | 5 | 18 | 3.592198 | -2.281927 | 2.957327 | 2.2058 | 12.36044 | 8.484933
2018-03-22 14:20 | 159610.6 | 3600.0016 | 5 | 18 | 3.578959 | -2.282161 | 2.957327 | 2.281862 | 12.36044 | 8.757662
2018-03-22 14:22 | 159730.6 | 3720.0017 | 5 | 18 | 3.565696 | -2.282181 | 2.957327 | 2.357926 | 12.36044 | 9.029387
2018-03-22 14:24 | 159850.6 | 3840.0009 | 5 | 18 | 3.552287 | -2.282187 | 2.957327 | 2.43399 | 12.36044 | 9.300099
2018-03-22 14:26 | 159970.6 | 3960.0026 | 5 | 18 | 3.538105 | -2.282148 | 2.957327 | 2.510051 | 12.36044 | 9.569761
2018-03-22 14:28 | 160090.6 | 4080.0009 | 5 | 18 | 3.520127 | -2.282154 | 2.957327 | 2.586112 | 12.36044 | 9.838227
2018-03-22 14:30 | 160210.6 | 4200.0001 | 5 | 18 | 3.49649 | -2.282156 | 2.957327 | 2.662179 | 12.36044 | 10.10513
2018-03-22 14:32 | 160330.6 | 4320.0018 | 5 | 18 | 3.464063 | -2.282173 | 2.957327 | 2.738238 | 12.36044 | 10.36992
2018-03-22 14:34 | 160450.6 | 4440.0002 | 5 | 18 | 3.411301 | -2.281832 | 2.957327 | 2.814298 | 12.36044 | 10.63158
2018-03-22 14:36 | 160570.6 | 4560.0019 | 5 | 18 | 3.29116 | -2.281862 | 2.957327 | 2.890352 | 12.36044 | 10.88719
2018-03-22 14:38 | 160673 | 4662.3689 | 5 | 18 | 2.999969 | -2.281852 | 2.957327 | 2.955232 | 12.36044 | 11.09329
2018-03-22 14:40 | 160793.1 | 120.0013 | 6 | 18 | 3.20372 | 0 | 2.957327 | 2.955232 | 12.36044 | 11.09329
2018-03-22 14:42 | 160913.1 | 240.001 | 6 | 18 | 3.21874 | 0 | 2.957327 | 2.955232 | 12.36044 | 11.09329
2018-03-22 14:43 | 160973.1 | 300.0032 | 6 | 18 | 3.22394 | 0 | 2.957327 | 2.955232 | 12.36044 | 11.09329
2018-03-22 14:43 | 160973.1 | 0.0024 | 7 | 19 | 3.223895 | 0 | 0 | 0 | 0 | 0
2018-03-22 14:45 | 161093.2 | 120.0002 | 2 | 19 | 3.940578 | 4.889862 | 0.1622967 | 0 | 0.6154637 | 0
2018-03-22 14:47 | 161213.2 | 240.0018 | 2 | 19 | 3.992148 | 4.889833 | 0.3252804 | 0 | 1.262752 | 0
2018-03-22 14:49 | 161333.2 | 360.0011 | 2 | 19 | 4.028636 | 4.889854 | 0.488248 | 0 | 1.916348 | 0
2018-03-22 14:51 | 161453.2 | 480.0019 | 2 | 19 | 4.061485 | 4.889818 | 0.6512195 | 0 | 2.575649 | 0
2018-03-22 14:53 | 161573.2 | 600.0003 | 2 | 19 | 4.089243 | 4.88987 | 0.8141986 | 0 | 3.239907 | 0
2018-03-22 14:55 | 161693.2 | 720 | 2 | 19 | 4.114013 | 4.889843 | 0.9771706 | 0 | 3.908384 | 0
2018-03-22 14:57 | 161813.2 | 840.0012 | 2 | 19 | 4.13905 | 4.889833 | 1.140156 | 0 | 4.580911 | 0
2018-03-22 14:59 | 161933.2 | 960.0004 | 2 | 19 | 4.167977 | 4.889872 | 1.303135 | 0 | 5.257786 | 0
2018-03-22 15:01 | 162053.2 | 1080.0012 | 2 | 19 | 4.200392 | 4.870798 | 1.466111 | 0 | 5.939712 | 0
2018-03-22 15:03 | 162173.2 | 1200.0007 | 2 | 19 | 4.200396 | 4.259264 | 1.617935 | 0 | 6.577434 | 0
2018-03-22 15:05 | 162293.2 | 1320.0012 | 2 | 19 | 4.20039 | 3.701178 | 1.750477 | 0 | 7.134161 | 0
2018-03-22 15:06 | 162395.5 | 1422.2972 | 2 | 19 | 4.200402 | 3.259966 | 1.849287 | 0 | 7.549199 | 0
2018-03-22 15:08 | 162515.5 | 120.0019 | 3 | 19 | 4.230037 | 3.259968 | 1.957509 | 0 | 8.005275 | 0
2018-03-22 15:10 | 162635.5 | 240.0001 | 3 | 19 | 4.263897 | 3.259995 | 2.066164 | 0 | 8.466705 | 0
2018-03-22 15:12 | 162755.5 | 360.0003 | 3 | 19 | 4.299913 | 3.259981 | 2.17482 | 0 | 8.93194 | 0
2018-03-22 15:14 | 162875.5 | 480.002 | 3 | 19 | 4.337985 | 3.260029 | 2.283479 | 0 | 9.401217 | 0
2018-03-22 15:16 | 162995.5 | 600.0004 | 3 | 19 | 4.377733 | 3.259983 | 2.392131 | 0 | 9.874696 | 0
2018-03-22 15:18 | 163115.5 | 720.0005 | 3 | 19 | 4.400379 | 2.95693 | 2.498385 | 0 | 10.34157 | 0
2018-03-22 15:20 | 163235.5 | 840.0021 | 3 | 19 | 4.400373 | 2.447832 | 2.588114 | 0 | 10.73641 | 0
2018-03-22 15:22 | 163355.5 | 960.0012 | 3 | 19 | 4.400384 | 2.041718 | 2.662681 | 0 | 11.06453 | 0
2018-03-22 15:24 | 163475.5 | 1080.0005 | 3 | 19 | 4.400363 | 1.713621 | 2.725055 | 0 | 11.339 | 0
2018-03-22 15:26 | 163595.5 | 1200.0014 | 3 | 19 | 4.400365 | 1.449411 | 2.777607 | 0 | 11.57025 | 0
2018-03-22 15:28 | 163715.5 | 1320.0013 | 3 | 19 | 4.400335 | 1.234011 | 2.822203 | 0 | 11.76649 | 0
2018-03-22 15:30 | 163835.5 | 1440.0013 | 3 | 19 | 4.400336 | 1.058277 | 2.860313 | 0 | 11.93418 | 0
2018-03-22 15:32 | 163955.5 | 1560.0023 | 3 | 19 | 4.400301 | 0.9134235 | 2.89311 | 0 | 12.0785 | 0
2018-03-22 15:34 | 164075.5 | 1680.0014 | 3 | 19 | 4.400338 | 0.7943764 | 2.92152 | 0 | 12.20352 | 0
2018-03-22 15:36 | 164195.5 | 1800.0015 | 3 | 19 | 4.400338 | 0.6940098 | 2.946275 | 0 | 12.31244 | 0
2018-03-22 15:37 | 164252 | 1856.5478 | 3 | 19 | 4.40031 | 0.6519985 | 2.956844 | 0 | 12.35895 | 0
2018-03-22 15:39 | 164372.0574 | 120.0001 | 4 | 19 | 4.354725 | 0 | 2.956844 | 0 | 12.35895 | 0
2018-03-22 15:41 | 164492.0598 | 240.0025 | 4 | 19 | 4.351761 | 0 | 2.956844 | 0 | 12.35895 | 0
2018-03-22 15:42 | 164552.0597 | 300.0024 | 4 | 19 | 4.350815 | 0 | 2.956844 | 0 | 12.35895 | 0
2018-03-22 15:44 | 164672.2 | 120.0018 | 5 | 19 | 4.180652 | -2.282134 | 2.956844 | 0.07605722 | 12.35895 | 0.3195973
2018-03-22 15:46 | 164792.2 | 240.0009 | 5 | 19 | 4.150544 | -2.282173 | 2.956844 | 0.1521176 | 12.35895 | 0.6364213
2018-03-22 15:48 | 164912.2 | 360.0009 | 5 | 19 | 4.121339 | -2.282152 | 2.956844 | 0.2281792 | 12.35895 | 0.9510063
2018-03-22 15:50 | 165032.2 | 480.0016 | 5 | 19 | 4.092267 | -2.281802 | 2.956844 | 0.3042395 | 12.35895 | 1.26337
2018-03-22 15:52 | 165152.2 | 600.0018 | 5 | 19 | 4.063266 | -2.282165 | 2.956844 | 0.3803017 | 12.35895 | 1.573532
2018-03-22 15:54 | 165272.2 | 720.0002 | 5 | 19 | 4.034462 | -2.282156 | 2.956844 | 0.4563609 | 12.35895 | 1.881485
2018-03-22 15:56 | 165392.2 | 840.0002 | 5 | 19 | 4.005966 | -2.281811 | 2.956844 | 0.532423 | 12.35895 | 2.187268
2018-03-22 15:58 | 165512.2 | 960.001 | 5 | 19 | 3.977781 | -2.282168 | 2.956844 | 0.6084844 | 12.35895 | 2.490892
2018-03-22 16:00 | 165632.2 | 1080.001 | 5 | 19 | 3.950159 | -2.282003 | 2.956844 | 0.6845481 | 12.35895 | 2.792402
2018-03-22 16:02 | 165752.2 | 1200.0005 | 5 | 19 | 3.920894 | -2.282053 | 2.956844 | 0.7606072 | 12.35895 | 3.09176
2018-03-22 16:04 | 165872.2 | 1320.0019 | 5 | 19 | 3.894549 | -2.282154 | 2.956844 | 0.8366713 | 12.35895 | 3.388986
2018-03-22 16:06 | 165992.2 | 1440.0004 | 5 | 19 | 3.869219 | -2.281819 | 2.956844 | 0.9127327 | 12.35895 | 3.684242
2018-03-22 16:08 | 166112.2 | 1560.0003 | 5 | 19 | 3.844839 | -2.282159 | 2.956844 | 0.9887928 | 12.35895 | 3.977602
2018-03-22 16:10 | 166232.2 | 1680.0019 | 5 | 19 | 3.821529 | -2.281811 | 2.956844 | 1.064858 | 12.35895 | 4.269166
2018-03-22 16:12 | 166352.2 | 1800.0003 | 5 | 19 | 3.799499 | -2.282179 | 2.956844 | 1.14092 | 12.35895 | 4.55899
2018-03-22 16:14 | 166472.2 | 1920.0004 | 5 | 19 | 3.779104 | -2.282165 | 2.956844 | 1.216984 | 12.35895 | 4.847212
2018-03-22 16:16 | 166592.2 | 2040.0013 | 5 | 19 | 3.760168 | -2.282136 | 2.956844 | 1.293048 | 12.35895 | 5.133935
2018-03-22 16:18 | 166712.2 | 2160.0005 | 5 | 19 | 3.742277 | -2.28214 | 2.956844 | 1.36911 | 12.35895 | 5.419259
2018-03-22 16:20 | 166832.2 | 2280.0013 | 5 | 19 | 3.725161 | -2.282154 | 2.956844 | 1.445173 | 12.35895 | 5.703252
2018-03-22 16:22 | 166952.2 | 2400.0013 | 5 | 19 | 3.708745 | -2.282134 | 2.956844 | 1.521238 | 12.35895 | 5.985974
2018-03-22 16:24 | 167072.2 | 2520.0007 | 5 | 19 | 3.693112 | -2.282165 | 2.956844 | 1.597301 | 12.35895 | 6.267473
2018-03-22 16:26 | 167192.2 | 2640.0022 | 5 | 19 | 3.678454 | -2.282165 | 2.956844 | 1.673364 | 12.35895 | 6.547818
2018-03-22 16:28 | 167312.2 | 2760.0006 | 5 | 19 | 3.664754 | -2.282094 | 2.956844 | 1.749428 | 12.35895 | 6.827091
2018-03-22 16:30 | 167432.2 | 2880.0015 | 5 | 19 | 3.651983 | -2.282138 | 2.956844 | 1.825494 | 12.35895 | 7.105361
2018-03-22 16:32 | 167552.2 | 3000.0023 | 5 | 19 | 3.639894 | -2.282122 | 2.956844 | 1.901556 | 12.35895 | 7.382676
2018-03-22 16:34 | 167672.2 | 3120.0014 | 5 | 19 | 3.628135 | -2.282119 | 2.956844 | 1.977619 | 12.35895 | 7.659088
2018-03-22 16:36 | 167792.2 | 3240.0025 | 5 | 19 | 3.616434 | -2.282115 | 2.956844 | 2.053686 | 12.35895 | 7.934623
2018-03-22 16:38 | 167912.2 | 3360.0024 | 5 | 19 | 3.604452 | -2.282111 | 2.956844 | 2.129746 | 12.35895 | 8.209237
2018-03-22 16:40 | 168032.2 | 3480.0002 | 5 | 19 | 3.59189 | -2.282122 | 2.956844 | 2.20581 | 12.35895 | 8.48293
2018-03-22 16:42 | 168152.2 | 3600.0017 | 5 | 19 | 3.578687 | -2.282111 | 2.956844 | 2.281873 | 12.35895 | 8.755644
2018-03-22 16:44 | 168272.2 | 3720.0015 | 5 | 19 | 3.565405 | -2.282131 | 2.956844 | 2.357937 | 12.35895 | 9.027345
2018-03-22 16:46 | 168392.2 | 3840.0001 | 5 | 19 | 3.552012 | -2.282168 | 2.956844 | 2.434 | 12.35895 | 9.298034
2018-03-22 16:48 | 168512.2 | 3960.0014 | 5 | 19 | 3.537844 | -2.282129 | 2.956844 | 2.51006 | 12.35895 | 9.567671
2018-03-22 16:50 | 168632.2 | 4080.0018 | 5 | 19 | 3.519845 | -2.281821 | 2.956844 | 2.586127 | 12.35895 | 9.836134
2018-03-22 16:52 | 168752.2 | 4200.001 | 5 | 19 | 3.496195 | -2.281839 | 2.956844 | 2.662188 | 12.35895 | 10.10299
2018-03-22 16:54 | 168872.2 | 4320.0026 | 5 | 19 | 3.463654 | -2.281834 | 2.956844 | 2.738251 | 12.35895 | 10.36777
2018-03-22 16:56 | 168992.2 | 4440.0002 | 5 | 19 | 3.410648 | -2.281813 | 2.956844 | 2.814306 | 12.35895 | 10.62938
2018-03-22 16:58 | 169112.2 | 4560.0028 | 5 | 19 | 3.28974 | -2.281821 | 2.956844 | 2.890364 | 12.35895 | 10.88493
2018-03-22 17:00 | 169213.7 | 4661.5705 | 5 | 19 | 2.99996 | -2.282212 | 2.956844 | 2.954739 | 12.35895 | 11.08936
2018-03-22 17:02 | 169333.8 | 120.0023 | 6 | 19 | 3.204216 | 0 | 2.956844 | 2.954739 | 12.35895 | 11.08936
2018-03-22 17:04 | 169453.8 | 240 | 6 | 19 | 3.21924 | 0 | 2.956844 | 2.954739 | 12.35895 | 11.08936
2018-03-22 17:05 | 169513.8 | 300.0038 | 6 | 19 | 3.224433 | 0 | 2.956844 | 2.954739 | 12.35895 | 11.08936
2018-03-22 17:05 | 169513.7813 | 0.0025 | 7 | 20 | 3.224394 | 0 | 0 | 0 | 0 | 0
2018-03-22 17:07 | 169633.9 | 120.0001 | 2 | 20 | 3.940995 | 4.889889 | 0.1623067 | 0 | 0.6155893 | 0
2018-03-22 17:09 | 169753.9 | 240.0001 | 2 | 20 | 3.992452 | 4.889894 | 0.325281 | 0 | 1.262897 | 0
2018-03-22 17:11 | 169873.9 | 360.001 | 2 | 20 | 4.028964 | 4.889868 | 0.4882553 | 0 | 1.916571 | 0
2018-03-22 17:13 | 169993.9 | 480.0001 | 2 | 20 | 4.061775 | 4.889879 | 0.6512238 | 0 | 2.575909 | 0
2018-03-22 17:15 | 170113.9 | 600.0003 | 2 | 20 | 4.089515 | 4.889931 | 0.8142025 | 0 | 3.240211 | 0
2018-03-22 17:17 | 170233.9 | 720.0003 | 2 | 20 | 4.114294 | 4.889914 | 0.9771777 | 0 | 3.908748 | 0
2018-03-22 17:19 | 170353.9 | 840.0003 | 2 | 20 | 4.1394 | 4.889847 | 1.14016 | 0 | 4.581315 | 0
2018-03-22 17:21 | 170473.9 | 960.0012 | 2 | 20 | 4.168275 | 4.889875 | 1.303139 | 0 | 5.25824 | 0
2018-03-22 17:23 | 170593.9 | 1080.002 | 2 | 20 | 4.200404 | 4.863693 | 1.466112 | 0 | 5.940211 | 0
2018-03-22 17:25 | 170713.9 | 1200.002 | 2 | 20 | 4.200381 | 4.254318 | 1.617756 | 0 | 6.577172 | 0
2018-03-22 17:27 | 170833.9 | 1320.0012 | 2 | 20 | 4.20037 | 3.69792 | 1.750185 | 0 | 7.133425 | 0
2018-03-22 17:29 | 170935.3 | 1421.4018 | 2 | 20 | 4.200375 | 3.259996 | 1.848086 | 0 | 7.544645 | 0
2018-03-22 17:31 | 171055.3 | 120.0018 | 3 | 20 | 4.22998 | 3.259983 | 1.956308 | 0 | 8.000716 | 0
2018-03-22 17:33 | 171175.3 | 240.0003 | 3 | 20 | 4.263788 | 3.259966 | 2.064963 | 0 | 8.46214 | 0
2018-03-22 17:35 | 171295.3 | 360.0018 | 3 | 20 | 4.299843 | 3.260002 | 2.173624 | 0 | 8.927383 | 0
2018-03-22 17:37 | 171415.3 | 480.0002 | 3 | 20 | 4.337957 | 3.259977 | 2.282278 | 0 | 9.396632 | 0
2018-03-22 17:39 | 171535.3 | 600.001 | 3 | 20 | 4.377701 | 3.259974 | 2.390935 | 0 | 9.870131 | 0
2018-03-22 17:41 | 171655.3 | 720.0004 | 3 | 20 | 4.400404 | 2.958321 | 2.497201 | 0 | 10.33706 | 0
2018-03-22 17:43 | 171775.3 | 840.0012 | 3 | 20 | 4.40037 | 2.448309 | 2.586952 | 0 | 10.73199 | 0
2018-03-22 17:45 | 171895.3 | 960.0005 | 3 | 20 | 4.400364 | 2.041862 | 2.661538 | 0 | 11.0602 | 0
2018-03-22 17:47 | 172015.3 | 1080.0005 | 3 | 20 | 4.400331 | 1.713913 | 2.723941 | 0 | 11.33479 | 0
2018-03-22 17:49 | 172135.3 | 1200.0013 | 3 | 20 | 4.40034 | 1.449352 | 2.776519 | 0 | 11.56616 | 0
2018-03-22 17:51 | 172255.3 | 1320.0013 | 3 | 20 | 4.400336 | 1.234659 | 2.821133 | 0 | 11.76247 | 0
2018-03-22 17:53 | 172375.3 | 1440.0005 | 3 | 20 | 4.400337 | 1.059616 | 2.859264 | 0 | 11.93026 | 0
2018-03-22 17:55 | 172495.3 | 1560.0015 | 3 | 20 | 4.400332 | 0.9148464 | 2.892082 | 0 | 12.07467 | 0
2018-03-22 17:57 | 172615.3 | 1680.0022 | 3 | 20 | 4.400352 | 0.7953339 | 2.920512 | 0 | 12.19977 | 0
2018-03-22 17:59 | 172735.3 | 1800.0014 | 3 | 20 | 4.400308 | 0.6941929 | 2.945284 | 0 | 12.30878 | 0
2018-03-22 18:00 | 172794.1 | 1858.7516 | 3 | 20 | 4.400344 | 0.6519966 | 2.956261 | 0 | 12.35708 | 0
2018-03-22 18:02 | 172914.1 | 120.0002 | 4 | 20 | 4.354692 | 0 | 2.956263 | 0 | 12.35709 | 0
2018-03-22 18:04 | 173034.1 | 240.0001 | 4 | 20 | 4.351733 | 0 | 2.956263 | 0 | 12.35709 | 0
2018-03-22 18:05 | 173094.1 | 300.0026 | 4 | 20 | 4.350813 | 0 | 2.956263 | 0 | 12.35709 | 0
2018-03-22 18:07 | 173214.2 | 120.0019 | 5 | 20 | 4.180348 | -2.282148 | 2.956263 | 0.07606201 | 12.35709 | 0.3195966
2018-03-22 18:09 | 173334.2 | 240.0003 | 5 | 20 | 4.150247 | -2.282134 | 2.956263 | 0.1521249 | 12.35709 | 0.6364077
2018-03-22 18:11 | 173454.2 | 360.0011 | 5 | 20 | 4.121031 | -2.282179 | 2.956263 | 0.2281863 | 12.35709 | 0.950969
2018-03-22 18:13 | 173574.2 | 480.0011 | 5 | 20 | 4.091932 | -2.282165 | 2.956263 | 0.3042474 | 12.35709 | 1.263312
2018-03-22 18:15 | 173694.2 | 600.0003 | 5 | 20 | 4.06296 | -2.282101 | 2.956263 | 0.3803028 | 12.35709 | 1.573423
2018-03-22 18:17 | 173814.2 | 720.0004 | 5 | 20 | 4.034171 | -2.282165 | 2.956263 | 0.4563739 | 12.35709 | 1.881401
2018-03-22 18:19 | 173934.2 | 840.0021 | 5 | 20 | 4.005627 | -2.282159 | 2.956263 | 0.5324395 | 12.35709 | 2.187175
2018-03-22 18:21 | 174054.2 | 960.0005 | 5 | 20 | 3.977486 | -2.282144 | 2.956263 | 0.6084984 | 12.35709 | 2.490765
2018-03-22 18:23 | 174174.2 | 1080.0021 | 5 | 20 | 3.94985 | -2.282181 | 2.956263 | 0.6845638 | 12.35709 | 2.792259
2018-03-22 18:25 | 174294.2 | 1200.0012 | 5 | 20 | 3.922827 | -2.282165 | 2.956263 | 0.7606277 | 12.35709 | 3.091668
2018-03-22 18:27 | 174414.2 | 1320.0013 | 5 | 20 | 3.89663 | -2.282099 | 2.956263 | 0.8366901 | 12.35709 | 3.389047
2018-03-22 18:29 | 174534.2 | 1440.0006 | 5 | 20 | 3.871251 | -2.282161 | 2.956263 | 0.9127532 | 12.35709 | 3.684466
2018-03-22 18:31 | 174654.2 | 1560.0022 | 5 | 20 | 3.846782 | -2.282175 | 2.956263 | 0.9888166 | 12.35709 | 3.97799
2018-03-22 18:33 | 174774.2 | 1680.0014 | 5 | 20 | 3.823282 | -2.282136 | 2.956263 | 1.064881 | 12.35709 | 4.269692
2018-03-22 18:35 | 174894.2 | 1800.0022 | 5 | 20 | 3.801103 | -2.282163 | 2.956263 | 1.140944 | 12.35709 | 4.55965
2018-03-22 18:37 | 175014.2 | 1920.0012 | 5 | 20 | 3.780504 | -2.282127 | 2.956263 | 1.217005 | 12.35709 | 4.847972
2018-03-22 18:39 | 175134.2 | 2040.0001 | 5 | 20 | 3.761411 | -2.282165 | 2.956263 | 1.293071 | 12.35709 | 5.134803
2018-03-22 18:41 | 175254.2 | 2160.0015 | 5 | 20 | 3.743336 | -2.282146 | 2.956263 | 1.369131 | 12.35709 | 5.420207
2018-03-22 18:43 | 175374.2 | 2280.0009 | 5 | 20 | 3.726073 | -2.282152 | 2.956263 | 1.445192 | 12.35709 | 5.704266
2018-03-22 18:45 | 175494.2 | 2400.0009 | 5 | 20 | 3.709494 | -2.282181 | 2.956263 | 1.521262 | 12.35709 | 5.987073
2018-03-22 18:47 | 175614.2 | 2520.0016 | 5 | 20 | 3.693768 | -2.282119 | 2.956263 | 1.597327 | 12.35709 | 6.268632
2018-03-22 18:49 | 175734.2 | 2640.0001 | 5 | 20 | 3.678993 | -2.282146 | 2.956263 | 1.673388 | 12.35709 | 6.549017
2018-03-22 18:51 | 175854.2 | 2760.0001 | 5 | 20 | 3.665208 | -2.282184 | 2.956263 | 1.749452 | 12.35709 | 6.828323
2018-03-22 18:53 | 175974.2 | 2880.0009 | 5 | 20 | 3.652336 | -2.282173 | 2.956263 | 1.825516 | 12.35709 | 7.106619
2018-03-22 18:55 | 176094.2 | 3000.0017 | 5 | 20 | 3.640166 | -2.282138 | 2.956263 | 1.90158 | 12.35709 | 7.383967
2018-03-22 18:57 | 176214.2 | 3120.0017 | 5 | 20 | 3.628367 | -2.281811 | 2.956263 | 1.977644 | 12.35709 | 7.660402
2018-03-22 18:59 | 176334.2 | 3240.0002 | 5 | 20 | 3.616561 | -2.282189 | 2.956263 | 2.053708 | 12.35709 | 7.935942
2018-03-22 19:01 | 176454.2 | 3360.0018 | 5 | 20 | 3.604519 | -2.282142 | 2.956263 | 2.129771 | 12.35709 | 8.210571
2018-03-22 19:03 | 176574.2 | 3480.0003 | 5 | 20 | 3.591905 | -2.282175 | 2.956263 | 2.205833 | 12.35709 | 8.484266
2018-03-22 19:05 | 176694.2 | 3600.0002 | 5 | 20 | 3.578642 | -2.282129 | 2.956263 | 2.281897 | 12.35709 | 8.756976
2018-03-22 19:07 | 176814.2 | 3720.0018 | 5 | 20 | 3.565367 | -2.282104 | 2.956263 | 2.357958 | 12.35709 | 9.028665
2018-03-22 19:09 | 176934.2 | 3840.0003 | 5 | 20 | 3.551943 | -2.282166 | 2.956263 | 2.434024 | 12.35709 | 9.299359
2018-03-22 19:11 | 177054.2 | 3960.0027 | 5 | 20 | 3.537752 | -2.282165 | 2.956263 | 2.510088 | 12.35709 | 9.569006
2018-03-22 19:13 | 177174.2 | 4080.0011 | 5 | 20 | 3.519672 | -2.282177 | 2.956263 | 2.586149 | 12.35709 | 9.837441
2018-03-22 19:15 | 177294.2 | 4200.0004 | 5 | 20 | 3.495999 | -2.281827 | 2.956263 | 2.662211 | 12.35709 | 10.10429
2018-03-22 19:17 | 177414.2 | 4320.0005 | 5 | 20 | 3.463336 | -2.281832 | 2.956263 | 2.738274 | 12.35709 | 10.36905
2018-03-22 19:19 | 177534.2 | 4440.0005 | 5 | 20 | 3.410107 | -2.281852 | 2.956263 | 2.814327 | 12.35709 | 10.63062
2018-03-22 19:21 | 177654.2 | 4560.0005 | 5 | 20 | 3.288277 | -2.282127 | 2.956263 | 2.890382 | 12.35709 | 10.88608
2018-03-22 19:22 | 177754.8 | 4660.6619 | 5 | 20 | 2.999964 | -2.281858 | 2.956263 | 2.954181 | 12.35709 | 11.08862
2018-03-22 19:24 | 177874.9 | 120.0002 | 6 | 20 | 3.204282 | 0 | 2.956263 | 2.954186 | 12.35709 | 11.08863
2018-03-22 19:26 | 177994.9 | 240.0001 | 6 | 20 | 3.219309 | 0 | 2.956263 | 2.954186 | 12.35709 | 11.08863
2018-03-22 19:27 | 178054.9 | 300.0023 | 6 | 20 | 3.224493 | 0 | 2.956263 | 2.954186 | 12.35709 | 11.08863
2018-03-22 19:27 | 178054.9 | 0.0024 | 7 | 21 | 3.224357 | 0 | 0 | 0 | 0 | 0
2018-03-22 19:29 | 178175 | 120.0002 | 2 | 21 | 3.941064 | 4.889885 | 0.1622936 | 0 | 0.6155537 | 0
2018-03-22 19:31 | 178295 | 240.0018 | 2 | 21 | 3.992583 | 4.889908 | 0.3252763 | 0 | 1.262911 | 0
2018-03-22 19:33 | 178415 | 360.0003 | 2 | 21 | 4.029097 | 4.889872 | 0.4882443 | 0 | 1.916583 | 0
2018-03-22 19:35 | 178535 | 480.0011 | 2 | 21 | 4.061921 | 4.889891 | 0.6512174 | 0 | 2.575961 | 0
2018-03-22 19:37 | 178655 | 600.0004 | 2 | 21 | 4.08969 | 4.889885 | 0.8141918 | 0 | 3.240273 | 0
2018-03-22 19:39 | 178775 | 720.0021 | 2 | 21 | 4.114453 | 4.889851 | 0.9771742 | 0 | 3.908865 | 0
2018-03-22 19:41 | 178895 | 840.0021 | 2 | 21 | 4.139526 | 4.889891 | 1.140149 | 0 | 4.581424 | 0
2018-03-22 19:43 | 179015 | 960.0005 | 2 | 21 | 4.168401 | 4.88991 | 1.30313 | 0 | 5.258382 | 0
2018-03-22 19:45 | 179135 | 1080.0021 | 2 | 21 | 4.200384 | 4.860096 | 1.466095 | 0 | 5.940337 | 0
2018-03-22 19:47 | 179255 | 1200.0022 | 2 | 21 | 4.200388 | 4.251673 | 1.617642 | 0 | 6.576893 | 0
2018-03-22 19:49 | 179375 | 1320.0014 | 2 | 21 | 4.200397 | 3.696838 | 1.749985 | 0 | 7.132785 | 0
2018-03-22 19:51 | 179476.2 | 1421.2476 | 2 | 21 | 4.200375 | 3.259989 | 1.847715 | 0 | 7.543291 | 0
2018-03-22 19:53 | 179596.3 | 120.0017 | 3 | 21 | 4.229952 | 3.259998 | 1.95593 | 0 | 7.999325 | 0
2018-03-22 19:55 | 179716.3 | 240.0017 | 3 | 21 | 4.263723 | 3.259989 | 2.064589 | 0 | 8.460764 | 0
2018-03-22 19:57 | 179836.3 | 360.0009 | 3 | 21 | 4.299699 | 3.260019 | 2.173245 | 0 | 8.925976 | 0
2018-03-22 19:59 | 179956.3 | 480.0017 | 3 | 21 | 4.33775 | 3.259991 | 2.281901 | 0 | 9.395212 | 0
2018-03-22 20:01 | 180076.3 | 600.0002 | 3 | 21 | 4.377441 | 3.260023 | 2.39056 | 0 | 9.868692 | 0
2018-03-22 20:03 | 180196.3 | 720.0003 | 3 | 21 | 4.400388 | 2.961777 | 2.496891 | 0 | 10.33589 | 0
2018-03-22 20:05 | 180316.3 | 840.0003 | 3 | 21 | 4.400368 | 2.451218 | 2.586753 | 0 | 10.73131 | 0
2018-03-22 20:07 | 180436.3 | 960.0002 | 3 | 21 | 4.400363 | 2.043701 | 2.661418 | 0 | 11.05987 | 0
2018-03-22 20:09 | 180556.3 | 1080.0012 | 3 | 21 | 4.400362 | 1.715857 | 2.723876 | 0 | 11.33471 | 0
2018-03-22 20:11 | 180676.3 | 1200.0001 | 3 | 21 | 4.400379 | 1.451183 | 2.776487 | 0 | 11.56621 | 0
2018-03-22 20:13 | 180796.3 | 1320.0005 | 3 | 21 | 4.400352 | 1.23576 | 2.821127 | 0 | 11.76264 | 0
2018-03-22 20:15 | 180916.3 | 1440.0014 | 3 | 21 | 4.400303 | 1.058725 | 2.859275 | 0 | 11.93051 | 0
2018-03-22 20:17 | 181036.3 | 1560.0005 | 3 | 21 | 4.400331 | 0.914608 | 2.892101 | 0 | 12.07496 | 0
2018-03-22 20:19 | 181156.3 | 1680.0021 | 3 | 21 | 4.400339 | 0.7950172 | 2.920534 | 0 | 12.20007 | 0
2018-03-22 20:21 | 181276.3 | 1800.0022 | 3 | 21 | 4.400327 | 0.6948223 | 2.945308 | 0 | 12.30908 | 0
2018-03-22 20:22 | 181333.5 | 1857.2964 | 3 | 21 | 4.400312 | 0.6519814 | 2.956022 | 0 | 12.35623 | 0
2018-03-22 20:24 | 181453.6 | 120.0017 | 4 | 21 | 4.354698 | 0 | 2.956022 | 0 | 12.35623 | 0
2018-03-22 20:26 | 181573.6 | 240.0003 | 4 | 21 | 4.351727 | 0 | 2.956022 | 0 | 12.35623 | 0
2018-03-22 20:27 | 181633.6 | 300.0015 | 4 | 21 | 4.350794 | 0 | 2.956022 | 0 | 12.35623 | 0
2018-03-22 20:29 | 181753.7 | 120.0012 | 5 | 21 | 4.180532 | -2.281862 | 2.956022 | 0.07605221 | 12.35623 | 0.3195677
2018-03-22 20:31 | 181873.7 | 240.001 | 5 | 21 | 4.150434 | -2.281832 | 2.956022 | 0.1521051 | 12.35623 | 0.6363514
2018-03-22 20:33 | 181993.7 | 360.0019 | 5 | 21 | 4.121175 | -2.281837 | 2.956022 | 0.228161 | 12.35623 | 0.9509033
2018-03-22 20:35 | 182113.7 | 480.0012 | 5 | 21 | 4.092108 | -2.281873 | 2.956022 | 0.304212 | 12.35623 | 1.263217
2018-03-22 20:37 | 182233.7 | 600.0004 | 5 | 21 | 4.063123 | -2.281892 | 2.956022 | 0.3802673 | 12.35623 | 1.57334
2018-03-22 20:39 | 182353.7 | 720.0012 | 5 | 21 | 4.034317 | -2.281858 | 2.956022 | 0.4563236 | 12.35623 | 1.881269
2018-03-22 20:41 | 182473.7 | 840.002 | 5 | 21 | 4.00578 | -2.281892 | 2.956022 | 0.532379 | 12.35623 | 2.187012
2018-03-22 20:43 | 182593.7 | 960.0011 | 5 | 21 | 3.977625 | -2.28191 | 2.956022 | 0.6084331 | 12.35623 | 2.490595
2018-03-22 20:45 | 182713.7 | 1080.0009 | 5 | 21 | 3.950016 | -2.281862 | 2.956022 | 0.6844842 | 12.35623 | 2.792044
2018-03-22 20:47 | 182833.7 | 1200.0005 | 5 | 21 | 3.922995 | -2.281871 | 2.956022 | 0.7605386 | 12.35623 | 3.091429
2018-03-22 20:49 | 182953.7 | 1320.0006 | 5 | 21 | 3.89679 | -2.281852 | 2.956022 | 0.8365927 | 12.35623 | 3.388787
2018-03-22 20:51 | 183073.7 | 1440.0006 | 5 | 21 | 3.871381 | -2.281871 | 2.956022 | 0.9126479 | 12.35623 | 3.684186
2018-03-22 20:53 | 183193.7 | 1560.0007 | 5 | 21 | 3.846867 | -2.281815 | 2.956022 | 0.9887018 | 12.35623 | 3.977681
2018-03-22 20:55 | 183313.7 | 1680.0015 | 5 | 21 | 3.823354 | -2.28183 | 2.956022 | 1.064757 | 12.35623 | 4.269352
2018-03-22 20:57 | 183433.7 | 1800.0008 | 5 | 21 | 3.801121 | -2.281823 | 2.956022 | 1.140813 | 12.35623 | 4.559287
2018-03-22 20:59 | 183553.7 | 1920.0011 | 5 | 21 | 3.780505 | -2.28185 | 2.956022 | 1.216871 | 12.35623 | 4.847599
2018-03-22 21:01 | 183673.7 | 2040.0016 | 5 | 21 | 3.761378 | -2.281848 | 2.956022 | 1.292926 | 12.35623 | 5.134387
2018-03-22 21:03 | 183793.7 | 2160 | 5 | 21 | 3.743318 | -2.281857 | 2.956022 | 1.368983 | 12.35623 | 5.419776
2018-03-22 21:05 | 183913.7 | 2280.0011 | 5 | 21 | 3.726042 | -2.282086 | 2.956022 | 1.445037 | 12.35623 | 5.703811
2018-03-22 21:07 | 184033.7 | 2400.0004 | 5 | 21 | 3.709497 | -2.282198 | 2.956022 | 1.521096 | 12.35623 | 5.986572
2018-03-22 21:09 | 184153.7 | 2520.0011 | 5 | 21 | 3.693797 | -2.281809 | 2.956022 | 1.597151 | 12.35623 | 6.268097
2018-03-22 21:11 | 184273.7 | 2640.0019 | 5 | 21 | 3.679021 | -2.281813 | 2.956022 | 1.673211 | 12.35623 | 6.54848
2018-03-22 21:13 | 184393.7 | 2760.0011 | 5 | 21 | 3.665239 | -2.281844 | 2.956022 | 1.749264 | 12.35623 | 6.82775
2018-03-22 21:15 | 184513.7 | 2880.0019 | 5 | 21 | 3.652399 | -2.281832 | 2.956022 | 1.825324 | 12.35623 | 7.106031
2018-03-22 21:17 | 184633.7 | 3000.0003 | 5 | 21 | 3.640222 | -2.281839 | 2.956022 | 1.901378 | 12.35623 | 7.383345
2018-03-22 21:19 | 184753.7 | 3120.0021 | 5 | 21 | 3.628417 | -2.281846 | 2.956022 | 1.977438 | 12.35623 | 7.659772
2018-03-22 21:21 | 184873.7 | 3240.0004 | 5 | 21 | 3.616623 | -2.282043 | 2.956022 | 2.053492 | 12.35623 | 7.935277
2018-03-22 21:23 | 184993.7 | 3360.0013 | 5 | 21 | 3.604577 | -2.281943 | 2.956022 | 2.12955 | 12.35623 | 8.209896
2018-03-22 21:25 | 185113.7 | 3480.0021 | 5 | 21 | 3.591949 | -2.281827 | 2.956022 | 2.205608 | 12.35623 | 8.483577
2018-03-22 21:27 | 185233.7 | 3600.0014 | 5 | 21 | 3.57869 | -2.281823 | 2.956022 | 2.281662 | 12.35623 | 8.756257
2018-03-22 21:29 | 185353.7 | 3720.0006 | 5 | 21 | 3.5654 | -2.281815 | 2.956022 | 2.357719 | 12.35623 | 9.027935
2018-03-22 21:31 | 185473.7 | 3840.0022 | 5 | 21 | 3.551974 | -2.282144 | 2.956022 | 2.433777 | 12.35623 | 9.298603
2018-03-22 21:33 | 185593.7 | 3960.0014 | 5 | 21 | 3.537786 | -2.28185 | 2.956022 | 2.509831 | 12.35623 | 9.568217
2018-03-22 21:35 | 185713.7 | 4080.0014 | 5 | 21 | 3.519704 | -2.281819 | 2.956022 | 2.585889 | 12.35623 | 9.836643
2018-03-22 21:37 | 185833.7 | 4200.0022 | 5 | 21 | 3.496017 | -2.281862 | 2.956022 | 2.661944 | 12.35623 | 10.10347
2018-03-22 21:39 | 185953.7 | 4320.0006 | 5 | 21 | 3.463372 | -2.281875 | 2.956022 | 2.738 | 12.35623 | 10.36821
2018-03-22 21:41 | 186073.7 | 4440.0008 | 5 | 21 | 3.410125 | -2.281819 | 2.956022 | 2.814056 | 12.35623 | 10.62979
2018-03-22 21:43 | 186193.7 | 4560.0007 | 5 | 21 | 3.28834 | -2.281848 | 2.956022 | 2.89011 | 12.35623 | 10.88525
2018-03-22 21:45 | 186294.4 | 4660.7053 | 5 | 21 | 2.999981 | -2.281883 | 2.956022 | 2.953935 | 12.35623 | 11.08787
2018-03-22 21:47 | 186414.4 | 120.0008 | 6 | 21 | 3.204255 | 0 | 2.956022 | 2.953941 | 12.35623 | 11.08789
2018-03-22 21:49 | 186534.4 | 240 | 6 | 21 | 3.219275 | 0 | 2.956022 | 2.953941 | 12.35623 | 11.08789
2018-03-22 21:50 | 186594.4 | 300.0046 | 6 | 21 | 3.224502 | 0 | 2.956022 | 2.953941 | 12.35623 | 11.08789
2018-03-22 21:50 | 186594.5 | 0.0024 | 7 | 22 | 3.224469 | 0 | 0 | 0 | 0 | 0
2018-03-22 21:52 | 186714.5 | 120.001 | 2 | 22 | 3.940793 | 4.889874 | 0.1622903 | 0 | 0.6155072 | 0
2018-03-22 21:54 | 186834.5 | 240.0011 | 2 | 22 | 3.992376 | 4.889883 | 0.3252698 | 0 | 1.262814 | 0
2018-03-22 21:56 | 186954.5 | 360.0002 | 2 | 22 | 4.028847 | 4.889851 | 0.4882383 | 0 | 1.916449 | 0
2018-03-22 21:58 | 187074.5 | 480.0019 | 2 | 22 | 4.06166 | 4.889906 | 0.6512148 | 0 | 2.575803 | 0
2018-03-22 22:00 | 187194.5 | 600.0012 | 2 | 22 | 4.089412 | 4.889858 | 0.8141885 | 0 | 3.240066 | 0
2018-03-22 22:02 | 187314.5 | 720.0015 | 2 | 22 | 4.114117 | 4.889889 | 0.9771734 | 0 | 3.908618 | 0
2018-03-22 22:04 | 187434.5 | 840.0029 | 2 | 22 | 4.139174 | 4.889883 | 1.140158 | 0 | 4.581157 | 0
2018-03-22 22:06 | 187554.5 | 960.0012 | 2 | 22 | 4.168064 | 4.889868 | 1.303132 | 0 | 5.258034 | 0
2018-03-22 22:08 | 187674.5 | 1080.0013 | 2 | 22 | 4.200388 | 4.867172 | 1.466103 | 0 | 5.93996 | 0
2018-03-22 22:10 | 187794.5 | 1200.0004 | 2 | 22 | 4.200366 | 4.255508 | 1.617824 | 0 | 6.577247 | 0
2018-03-22 22:12 | 187914.5 | 1320.0004 | 2 | 22 | 4.200399 | 3.699499 | 1.750298 | 0 | 7.133688 | 0
2018-03-22 22:13 | 188016.1 | 1421.5875 | 2 | 22 | 4.200371 | 3.259953 | 1.848392 | 0 | 7.545721 | 0
2018-03-22 22:15 | 188136.1 | 120.0001 | 3 | 22 | 4.230004 | 3.260002 | 1.956609 | 0 | 8.001768 | 0
2018-03-22 22:17 | 188256.1 | 240.0009 | 3 | 22 | 4.263829 | 3.259977 | 2.065266 | 0 | 8.463203 | 0
2018-03-22 22:19 | 188376.1 | 360.0003 | 3 | 22 | 4.299873 | 3.260004 | 2.17392 | 0 | 8.928426 | 0
2018-03-22 22:21 | 188496.1 | 480.0002 | 3 | 22 | 4.337922 | 3.26001 | 2.282576 | 0 | 9.397681 | 0
2018-03-22 22:23 | 188616.1 | 600.0002 | 3 | 22 | 4.377661 | 3.259995 | 2.391229 | 0 | 9.871152 | 0
2018-03-22 22:25 | 188736.1 | 720.0003 | 3 | 22 | 4.400393 | 2.958443 | 2.497514 | 0 | 10.33815 | 0
2018-03-22 22:27 | 188856.1 | 840.0004 | 3 | 22 | 4.40037 | 2.448557 | 2.587278 | 0 | 10.73315 | 0
2018-03-22 22:29 | 188976.1 | 960 | 3 | 22 | 4.400364 | 2.041565 | 2.661862 | 0 | 11.06135 | 0
2018-03-22 22:31 | 189096.1 | 1080.0004 | 3 | 22 | 4.400368 | 1.714247 | 2.724262 | 0 | 11.33593 | 0
2018-03-22 22:33 | 189216.1 | 1200.0004 | 3 | 22 | 4.400364 | 1.450026 | 2.776837 | 0 | 11.56728 | 0
2018-03-22 22:35 | 189336.1 | 1320.0004 | 3 | 22 | 4.400335 | 1.233953 | 2.821449 | 0 | 11.76359 | 0
2018-03-22 22:37 | 189456.1 | 1440.0015 | 3 | 22 | 4.400352 | 1.059408 | 2.859572 | 0 | 11.93134 | 0
2018-03-22 22:39 | 189576.2 | 1560.0021 | 3 | 22 | 4.400341 | 0.9143887 | 2.89238 | 0 | 12.07571 | 0
2018-03-22 22:41 | 189696.1 | 1680.0013 | 3 | 22 | 4.400328 | 0.7947712 | 2.920802 | 0 | 12.20078 | 0
2018-03-22 22:43 | 189816.1 | 1800.0003 | 3 | 22 | 4.400324 | 0.6943398 | 2.945569 | 0 | 12.30976 | 0
2018-03-22 22:44 | 189872.9 | 1856.7354 | 3 | 22 | 4.400291 | 0.6519966 | 2.956179 | 0 | 12.35644 | 0
2018-03-22 22:46 | 189992.9 | 120.0012 | 4 | 22 | 4.354734 | 0 | 2.95618 | 0 | 12.35645 | 0
2018-03-22 22:48 | 190112.9 | 240.0011 | 4 | 22 | 4.351768 | 0 | 2.95618 | 0 | 12.35645 | 0
2018-03-22 22:49 | 190172.9 | 300.0039 | 4 | 22 | 4.350843 | 0 | 2.95618 | 0 | 12.35645 | 0
2018-03-22 22:51 | 190293 | 120.0003 | 5 | 22 | 4.180798 | -2.282163 | 2.95618 | 0.07605942 | 12.35645 | 0.3196159
2018-03-22 22:53 | 190413 | 240.0003 | 5 | 22 | 4.150675 | -2.282154 | 2.95618 | 0.1521242 | 12.35645 | 0.636468
2018-03-22 22:55 | 190533 | 360.0006 | 5 | 22 | 4.121418 | -2.282154 | 2.95618 | 0.2281837 | 12.35645 | 0.9510525
2018-03-22 22:57 | 190653 | 480.0013 | 5 | 22 | 4.092322 | -2.282138 | 2.95618 | 0.3042473 | 12.35645 | 1.263435
2018-03-22 22:59 | 190773 | 600.0003 | 5 | 22 | 4.063354 | -2.281827 | 2.95618 | 0.3803079 | 12.35645 | 1.573597
2018-03-22 23:01 | 190893 | 720.0011 | 5 | 22 | 4.034505 | -2.282191 | 2.95618 | 0.4563717 | 12.35645 | 1.881572
2018-03-22 23:03 | 191013 | 840.0011 | 5 | 22 | 4.005943 | -2.282134 | 2.95618 | 0.5324366 | 12.35645 | 2.187369
2018-03-22 23:05 | 191133 | 960.0003 | 5 | 22 | 3.977797 | -2.282189 | 2.95618 | 0.6084989 | 12.35645 | 2.490997
2018-03-22 23:07 | 191253 | 1080.0004 | 5 | 22 | 3.950181 | -2.281862 | 2.95618 | 0.6845586 | 12.35645 | 2.792493
2018-03-22 23:09 | 191373 | 1200.0004 | 5 | 22 | 3.923168 | -2.28214 | 2.95618 | 0.7606189 | 12.35645 | 3.091912
2018-03-22 23:11 | 191493 | 1320.0005 | 5 | 22 | 3.896918 | -2.2822 | 2.95618 | 0.8366777 | 12.35645 | 3.389301
2018-03-22 23:13 | 191613 | 1440.0012 | 5 | 22 | 3.871515 | -2.281807 | 2.95618 | 0.912739 | 12.35645 | 3.684734
2018-03-22 23:15 | 191733 | 1560.0013 | 5 | 22 | 3.846985 | -2.28221 | 2.95618 | 0.9887996 | 12.35645 | 3.978264
2018-03-22 23:17 | 191853 | 1680.0006 | 5 | 22 | 3.823429 | -2.282177 | 2.95618 | 1.064859 | 12.35645 | 4.26996
2018-03-22 23:19 | 191973 | 1800.0007 | 5 | 22 | 3.801217 | -2.282156 | 2.95618 | 1.140914 | 12.35645 | 4.5599
2018-03-22 23:21 | 192093 | 1920.0006 | 5 | 22 | 3.780596 | -2.281795 | 2.95618 | 1.216976 | 12.35645 | 4.848233
2018-03-22 23:23 | 192213 | 2040.0014 | 5 | 22 | 3.761447 | -2.282181 | 2.95618 | 1.293036 | 12.35645 | 5.135049
2018-03-22 23:25 | 192333 | 2160.0023 | 5 | 22 | 3.743393 | -2.281817 | 2.95618 | 1.369091 | 12.35645 | 5.420434
2018-03-22 23:27 | 192453 | 2280.0015 | 5 | 22 | 3.726073 | -2.282159 | 2.95618 | 1.445148 | 12.35645 | 5.704481
2018-03-22 23:29 | 192573 | 2400.0007 | 5 | 22 | 3.709514 | -2.281852 | 2.95618 | 1.521206 | 12.35645 | 5.987245
2018-03-22 23:31 | 192693 | 2520.0023 | 5 | 22 | 3.693782 | -2.281802 | 2.95618 | 1.597267 | 12.35645 | 6.268788
2018-03-22 23:33 | 192813 | 2640.0024 | 5 | 22 | 3.679 | -2.282117 | 2.95618 | 1.673326 | 12.35645 | 6.549165
2018-03-22 23:35 | 192933 | 2760.0008 | 5 | 22 | 3.665211 | -2.281858 | 2.95618 | 1.749383 | 12.35645 | 6.828448
2018-03-22 23:37 | 193053 | 2880.0002 | 5 | 22 | 3.652357 | -2.282191 | 2.95618 | 1.825441 | 12.35645 | 7.106722
2018-03-22 23:39 | 193173 | 3000.0008 | 5 | 22 | 3.64019 | -2.281795 | 2.95618 | 1.901496 | 12.35645 | 7.384037
2018-03-22 23:41 | 193293 | 3120.0017 | 5 | 22 | 3.628351 | -2.282196 | 2.95618 | 1.977557 | 12.35645 | 7.660462
2018-03-22 23:43 | 193413 | 3240.0018 | 5 | 22 | 3.616553 | -2.281848 | 2.95618 | 2.053613 | 12.35645 | 7.935973
2018-03-22 23:45 | 193533 | 3360.0019 | 5 | 22 | 3.604488 | -2.282163 | 2.95618 | 2.129671 | 12.35645 | 8.210583
2018-03-22 23:47 | 193653 | 3480.0019 | 5 | 22 | 3.591866 | -2.282187 | 2.95618 | 2.205728 | 12.35645 | 8.484258
2018-03-22 23:49 | 193773 | 3600.0011 | 5 | 22 | 3.578625 | -2.282043 | 2.95618 | 2.281787 | 12.35645 | 8.756948
2018-03-22 23:51 | 193893 | 3720.0012 | 5 | 22 | 3.565334 | -2.281857 | 2.95618 | 2.357844 | 12.35645 | 9.028622
2018-03-22 23:53 | 194013 | 3840.0003 | 5 | 22 | 3.551908 | -2.282129 | 2.95618 | 2.433898 | 12.35645 | 9.299273
2018-03-22 23:55 | 194133 | 3960.0004 | 5 | 22 | 3.537724 | -2.281813 | 2.95618 | 2.509956 | 12.35645 | 9.568895
2018-03-22 23:57 | 194253 | 4080.001 | 5 | 22 | 3.519649 | -2.281837 | 2.95618 | 2.586016 | 12.35645 | 9.837322
2018-03-22 23:59 | 194373 | 4200.0004 | 5 | 22 | 3.495951 | -2.281842 | 2.95618 | 2.662067 | 12.35645 | 10.10413
2018-03-23 00:01 | 194493 | 4320.0007 | 5 | 22 | 3.463277 | -2.281901 | 2.95618 | 2.738127 | 12.35645 | 10.36887
2018-03-23 00:03 | 194613 | 4440.0014 | 5 | 22 | 3.410053 | -2.281846 | 2.95618 | 2.814178 | 12.35645 | 10.63043
2018-03-23 00:05 | 194733 | 4560.0006 | 5 | 22 | 3.288202 | -2.281883 | 2.95618 | 2.890234 | 12.35645 | 10.8859
2018-03-23 00:07 | 194833.7 | 4660.6684 | 5 | 22 | 2.999963 | -2.281915 | 2.95618 | 2.954038 | 12.35645 | 11.08844
2018-03-23 00:09 | 194953.7 | 120.003 | 6 | 22 | 3.204446 | 0 | 2.95618 | 2.954038 | 12.35645 | 11.08844
2018-03-23 00:11 | 195073.7 | 240.0014 | 6 | 22 | 3.219523 | 0 | 2.95618 | 2.954038 | 12.35645 | 11.08844
2018-03-23 00:12 | 195133.7 | 300.0022 | 6 | 22 | 3.224722 | 0 | 2.95618 | 2.954038 | 12.35645 | 11.08844
2018-03-23 00:12 | 195133.8 | 0.0023 | 7 | 23 | 3.224693 | 0 | 0 | 0 | 0 | 0
2018-03-23 00:14 | 195253.8494 | 120.0001 | 2 | 23 | 3.940889 | 4.889856 | 0.1622979 | 0 | 0.6155652 | 0
2018-03-23 00:16 | 195373.8494 | 240.0001 | 2 | 23 | 3.992445 | 4.889887 | 0.3252792 | 0 | 1.262892 | 0
2018-03-23 00:18 | 195493.8497 | 360.0004 | 2 | 23 | 4.028901 | 4.889866 | 0.4882566 | 0 | 1.916574 | 0
2018-03-23 00:20 | 195613.8511 | 480.0018 | 2 | 23 | 4.061744 | 4.889912 | 0.6512306 | 0 | 2.575927 | 0
2018-03-23 00:22 | 195733.8496 | 600.0003 | 2 | 23 | 4.089537 | 4.889875 | 0.8142099 | 0 | 3.240229 | 0
2018-03-23 00:24 | 195853.8511 | 720.0018 | 2 | 23 | 4.114286 | 4.8899 | 0.9771892 | 0 | 3.908785 | 0
2018-03-23 00:26 | 195973.8504 | 840.0011 | 2 | 23 | 4.13937 | 4.889847 | 1.140164 | 0 | 4.581317 | 0
2018-03-23 00:28 | 196093.8496 | 960.0003 | 2 | 23 | 4.168253 | 4.889898 | 1.303141 | 0 | 5.258229 | 0
2018-03-23 00:30 | 196213.8513 | 1080.002 | 2 | 23 | 4.200386 | 4.864494 | 1.466111 | 0 | 5.940176 | 0
2018-03-23 00:32 | 196333.8513 | 1200.002 | 2 | 23 | 4.200406 | 4.254345 | 1.617761 | 0 | 6.577168 | 0
2018-03-23 00:34 | 196453.8504 | 1320.0011 | 2 | 23 | 4.200386 | 3.696964 | 1.750158 | 0 | 7.133283 | 0
2018-03-23 00:36 | 196555.0496 | 1421.2003 | 2 | 23 | 4.200379 | 3.259993 | 1.84785 | 0 | 7.543628 | 0
2018-03-23 00:38 | 196675.1 | 120.0004 | 3 | 23 | 4.230034 | 3.259958 | 1.95607 | 0 | 7.999691 | 0
2018-03-23 00:40 | 196795.1 | 240.0003 | 3 | 23 | 4.263883 | 3.260035 | 2.064731 | 0 | 8.461149 | 0
2018-03-23 00:42 | 196915.1 | 360.0004 | 3 | 23 | 4.299987 | 3.259974 | 2.173383 | 0 | 8.926373 | 0
2018-03-23 00:44 | 197035.1 | 480.0005 | 3 | 23 | 4.338105 | 3.260008 | 2.282041 | 0 | 9.395653 | 0
2018-03-23 00:46 | 197155.1 | 600.0004 | 3 | 23 | 4.377847 | 3.26 | 2.390699 | 0 | 9.869172 | 0
2018-03-23 00:48 | 197275.1 | 720.0021 | 3 | 23 | 4.400377 | 2.955311 | 2.496924 | 0 | 10.33592 | 0
2018-03-23 00:50 | 197395.1 | 840.0023 | 3 | 23 | 4.40037 | 2.446371 | 2.586603 | 0 | 10.73055 | 0
2018-03-23 00:52 | 197515.1 | 960.0006 | 3 | 23 | 4.400343 | 2.039825 | 2.661122 | 0 | 11.05845 | 0
2018-03-23 00:54 | 197635.1 | 1080.0014 | 3 | 23 | 4.400345 | 1.712433 | 2.723465 | 0 | 11.33279 | 0
2018-03-23 00:56 | 197755.1 | 1200.0015 | 3 | 23 | 4.40037 | 1.448648 | 2.77599 | 0 | 11.56392 | 0
2018-03-23 00:58 | 197875.1 | 1320.0007 | 3 | 23 | 4.400364 | 1.233738 | 2.820555 | 0 | 11.76002 | 0
2018-03-23 01:00 | 197995.1 | 1440.001 | 3 | 23 | 4.400361 | 1.058277 | 2.858646 | 0 | 11.92763 | 0
2018-03-23 01:02 | 198115.1 | 1560.0001 | 3 | 23 | 4.400319 | 0.9134579 | 2.89143 | 0 | 12.07189 | 0
2018-03-23 01:04 | 198235.1 | 1680.0009 | 3 | 23 | 4.40035 | 0.7946739 | 2.919834 | 0 | 12.19688 | 0
2018-03-23 01:06 | 198355.1 | 1800.0009 | 3 | 23 | 4.400335 | 0.6941032 | 2.944581 | 0 | 12.30577 | 0
2018-03-23 01:07 | 198411.3 | 1856.2422 | 3 | 23 | 4.400311 | 0.6519985 | 2.955089 | 0 | 12.35201 | 0
2018-03-23 01:09 | 198531.4 | 120.0001 | 4 | 23 | 4.354649 | 0 | 2.955091 | 0 | 12.35202 | 0
2018-03-23 01:11 | 198651.4 | 240.0011 | 4 | 23 | 4.351668 | 0 | 2.955091 | 0 | 12.35202 | 0
2018-03-23 01:12 | 198711.4 | 300.0025 | 4 | 23 | 4.350736 | 0 | 2.955091 | 0 | 12.35202 | 0
2018-03-23 01:14 | 198831.5 | 120.0005 | 5 | 23 | 4.180285 | -2.28186 | 2.955091 | 0.07605302 | 12.35202 | 0.3195532
2018-03-23 01:16 | 198951.5 | 240.0003 | 5 | 23 | 4.150135 | -2.281819 | 2.955091 | 0.152109 | 12.35202 | 0.6363292
2018-03-23 01:18 | 199071.5 | 360.001 | 5 | 23 | 4.120875 | -2.281867 | 2.955091 | 0.2281598 | 12.35202 | 0.950837
2018-03-23 01:20 | 199191.5 | 480.0003 | 5 | 23 | 4.091777 | -2.281836 | 2.955091 | 0.3042129 | 12.35202 | 1.263135
2018-03-23 01:22 | 199311.5 | 600.0011 | 5 | 23 | 4.062773 | -2.281842 | 2.955091 | 0.3802691 | 12.35202 | 1.573236
2018-03-23 01:24 | 199431.5 | 720.0003 | 5 | 23 | 4.033954 | -2.281844 | 2.955091 | 0.4563228 | 12.35202 | 1.881127
2018-03-23 01:26 | 199551.5 | 840.0011 | 5 | 23 | 4.005421 | -2.281836 | 2.955091 | 0.532379 | 12.35202 | 2.186847
2018-03-23 01:28 | 199671.5 | 960.0012 | 5 | 23 | 3.97725 | -2.281896 | 2.955091 | 0.6084301 | 12.35202 | 2.49039
2018-03-23 01:30 | 199791.5 | 1080.0011 | 5 | 23 | 3.949595 | -2.281848 | 2.955091 | 0.684484 | 12.35202 | 2.79182
2018-03-23 01:32 | 199911.5 | 1200.0019 | 5 | 23 | 3.922601 | -2.281832 | 2.955091 | 0.7605447 | 12.35202 | 3.091197
2018-03-23 01:34 | 200031.5 | 1320.0021 | 5 | 23 | 3.896342 | -2.281857 | 2.955091 | 0.8365976 | 12.35202 | 3.388519
2018-03-23 01:36 | 200151.5 | 1440.0021 | 5 | 23 | 3.870954 | -2.281836 | 2.955091 | 0.9126543 | 12.35202 | 3.683892
2018-03-23 01:38 | 200271.5 | 1560.0021 | 5 | 23 | 3.846439 | -2.281871 | 2.955091 | 0.9887064 | 12.35202 | 3.977347
2018-03-23 01:40 | 200391.5 | 1680.0005 | 5 | 23 | 3.822922 | -2.281857 | 2.955091 | 1.064764 | 12.35202 | 4.268995
2018-03-23 01:42 | 200511.5 | 1800.0007 | 5 | 23 | 3.800683 | -2.281834 | 2.955091 | 1.140824 | 12.35202 | 4.558912
2018-03-23 01:44 | 200631.5 | 1920.0008 | 5 | 23 | 3.78007 | -2.281802 | 2.955091 | 1.216882 | 12.35202 | 4.847188
2018-03-23 01:46 | 200751.5 | 2040.0006 | 5 | 23 | 3.76095 | -2.282136 | 2.955091 | 1.292941 | 12.35202 | 5.133963
2018-03-23 01:48 | 200871.5 | 2160.0015 | 5 | 23 | 3.742882 | -2.282001 | 2.955091 | 1.368996 | 12.35202 | 5.419308
2018-03-23 01:50 | 200991.5 | 2280.0007 | 5 | 23 | 3.725627 | -2.28183 | 2.955091 | 1.445052 | 12.35202 | 5.703316
2018-03-23 01:52 | 201111.5 | 2400.0015 | 5 | 23 | 3.709061 | -2.281949 | 2.955091 | 1.521109 | 12.35202 | 5.986043
2018-03-23 01:54 | 201231.5 | 2520.0015 | 5 | 23 | 3.693386 | -2.281839 | 2.955091 | 1.597165 | 12.35202 | 6.267536
2018-03-23 01:56 | 201351.5 | 2640.0015 | 5 | 23 | 3.678593 | -2.281972 | 2.955091 | 1.673219 | 12.35202 | 6.547863
2018-03-23 01:58 | 201471.5 | 2760.0007 | 5 | 23 | 3.664838 | -2.281802 | 2.955091 | 1.749272 | 12.35202 | 6.827103
2018-03-23 02:00 | 201591.5 | 2880.0008 | 5 | 23 | 3.652015 | -2.281807 | 2.955091 | 1.825329 | 12.35202 | 7.105349
2018-03-23 02:02 | 201711.5 | 3000.0005 | 5 | 23 | 3.639837 | -2.281836 | 2.955091 | 1.901384 | 12.35202 | 7.382634
2018-03-23 02:04 | 201831.5 | 3120.0017 | 5 | 23 | 3.628016 | -2.281873 | 2.955091 | 1.977442 | 12.35202 | 7.659021
2018-03-23 02:06 | 201951.5 | 3240.0013 | 5 | 23 | 3.616223 | -2.281836 | 2.955091 | 2.053496 | 12.35202 | 7.934499
2018-03-23 02:08 | 202071.5 | 3360.0017 | 5 | 23 | 3.604156 | -2.28185 | 2.955091 | 2.129552 | 12.35202 | 8.209081
2018-03-23 02:10 | 202191.5 | 3480.0002 | 5 | 23 | 3.591537 | -2.281867 | 2.955091 | 2.205608 | 12.35202 | 8.482725
2018-03-23 02:12 | 202311.5 | 3600.001 | 5 | 23 | 3.578297 | -2.281848 | 2.955091 | 2.281665 | 12.35202 | 8.755384
2018-03-23 02:14 | 202431.5 | 3720.0002 | 5 | 23 | 3.56503 | -2.281858 | 2.955091 | 2.35772 | 12.35202 | 9.027028
2018-03-23 02:16 | 202551.5 | 3840.0011 | 5 | 23 | 3.551597 | -2.281862 | 2.955091 | 2.433771 | 12.35202 | 9.297643
2018-03-23 02:18 | 202671.5 | 3960.0019 | 5 | 23 | 3.537365 | -2.281848 | 2.955091 | 2.50983 | 12.35202 | 9.56724
2018-03-23 02:20 | 202791.5 | 4080.0019 | 5 | 23 | 3.51922 | -2.281837 | 2.955091 | 2.585884 | 12.35202 | 9.835619
2018-03-23 02:22 | 202911.5 | 4200.0019 | 5 | 23 | 3.495454 | -2.281889 | 2.955091 | 2.661938 | 12.35202 | 10.1024
2018-03-23 02:24 | 203031.5 | 4320.0004 | 5 | 23 | 3.462631 | -2.281832 | 2.955091 | 2.737994 | 12.35202 | 10.36709
2018-03-23 02:26 | 203151.5 | 4440.002 | 5 | 23 | 3.408951 | -2.281846 | 2.955091 | 2.814048 | 12.35202 | 10.6286
2018-03-23 02:28 | 203271.5 | 4560.0012 | 5 | 23 | 3.285507 | -2.281844 | 2.955091 | 2.890098 | 12.35202 | 10.88391
2018-03-23 02:29 | 203370.5 | 4659.081 | 5 | 23 | 2.999978 | -2.28185 | 2.955091 | 2.952897 | 12.35202 | 11.08314
2018-03-23 02:31 | 203490.6 | 120.0003 | 6 | 23 | 3.204815 | 0 | 2.955091 | 2.952897 | 12.35202 | 11.08314
2018-03-23 02:33 | 203610.6 | 240.0019 | 6 | 23 | 3.219882 | 0 | 2.955091 | 2.952897 | 12.35202 | 11.08314
2018-03-23 02:34 | 203670.6 | 300.0025 | 6 | 23 | 3.225075 | 0 | 2.955091 | 2.952897 | 12.35202 | 11.08314
2018-03-23 02:34 | 203670.6 | 0.0048 | 7 | 24 | 3.225054 | 0 | 0 | 0 | 0 | 0
2018-03-23 02:36 | 203790.7 | 120.0002 | 2 | 24 | 3.941155 | 4.889887 | 0.1622984 | 0 | 0.6156291 | 0
2018-03-23 02:38 | 203910.7 | 240.0003 | 2 | 24 | 3.992668 | 4.889906 | 0.3252776 | 0 | 1.262985 | 0
2018-03-23 02:40 | 204030.7 | 360.0004 | 2 | 24 | 4.029118 | 4.889875 | 0.4882551 | 0 | 1.916701 | 0
2018-03-23 02:42 | 204150.7 | 480.0023 | 2 | 24 | 4.061991 | 4.889923 | 0.6512321 | 0 | 2.576105 | 0
2018-03-23 02:44 | 204270.7 | 600.0003 | 2 | 24 | 4.089728 | 4.889874 | 0.8142056 | 0 | 3.240419 | 0
2018-03-23 02:46 | 204390.7 | 720.0004 | 2 | 24 | 4.114414 | 4.889856 | 0.9771829 | 0 | 3.908992 | 0
2018-03-23 02:48 | 204510.7 | 840.0004 | 2 | 24 | 4.139438 | 4.889942 | 1.140167 | 0 | 4.581576 | 0
2018-03-23 02:50 | 204630.7 | 960.0012 | 2 | 24 | 4.168302 | 4.889879 | 1.303149 | 0 | 5.258517 | 0
2018-03-23 02:52 | 204750.7 | 1080.0014 | 2 | 24 | 4.200388 | 4.863579 | 1.466116 | 0 | 5.940462 | 0
2018-03-23 02:54 | 204870.7 | 1200.0023 | 2 | 24 | 4.200398 | 4.254112 | 1.617745 | 0 | 6.577361 | 0
2018-03-23 02:56 | 204990.7 | 1320.0023 | 2 | 24 | 4.200367 | 3.696352 | 1.750144 | 0 | 7.133489 | 0
2018-03-23 02:58 | 205091.8 | 1421.1244 | 2 | 24 | 4.20038 | 3.259991 | 1.847764 | 0 | 7.543529 | 0
2018-03-23 03:00 | 205211.8 | 120.0019 | 3 | 24 | 4.23 | 3.260004 | 1.955984 | 0 | 7.99959 | 0
2018-03-23 03:02 | 205331.8 | 240.0011 | 3 | 24 | 4.263876 | 3.259974 | 2.064646 | 0 | 8.46105 | 0
2018-03-23 03:04 | 205451.8 | 360.0011 | 3 | 24 | 4.299924 | 3.260019 | 2.173297 | 0 | 8.926264 | 0
2018-03-23 03:06 | 205571.8 | 480.002 | 3 | 24 | 4.338031 | 3.260015 | 2.281961 | 0 | 9.395564 | 0
2018-03-23 03:08 | 205691.8 | 600.0021 | 3 | 24 | 4.377833 | 3.260019 | 2.390617 | 0 | 9.869064 | 0
2018-03-23 03:10 | 205811.8 | 720.0005 | 3 | 24 | 4.400382 | 2.955057 | 2.496838 | 0 | 10.3358 | 0
2018-03-23 03:12 | 205931.8 | 840.0005 | 3 | 24 | 4.400362 | 2.44532 | 2.586507 | 0 | 10.73038 | 0
2018-03-23 03:14 | 206051.8 | 960.0005 | 3 | 24 | 4.400371 | 2.039425 | 2.661005 | 0 | 11.0582 | 0
2018-03-23 03:16 | 206171.8 | 1080.0006 | 3 | 24 | 4.400356 | 1.711464 | 2.723321 | 0 | 11.33241 | 0
2018-03-23 03:18 | 206291.8 | 1200.0005 | 3 | 24 | 4.400354 | 1.447721 | 2.775815 | 0 | 11.5634 | 0
2018-03-23 03:20 | 206411.8 | 1320.0022 | 3 | 24 | 4.400368 | 1.233011 | 2.820357 | 0 | 11.7594 | 0
2018-03-23 03:22 | 206531.8 | 1440.0024 | 3 | 24 | 4.400343 | 1.057444 | 2.858423 | 0 | 11.9269 | 0
2018-03-23 03:24 | 206651.8 | 1560.0023 | 3 | 24 | 4.400331 | 0.9129791 | 2.891178 | 0 | 12.07104 | 0
2018-03-23 03:26 | 206771.8 | 1680.0016 | 3 | 24 | 4.400323 | 0.7931499 | 2.919554 | 0 | 12.1959 | 0
2018-03-23 03:28 | 206891.8 | 1800.0024 | 3 | 24 | 4.400331 | 0.6936111 | 2.944279 | 0 | 12.3047 | 0
2018-03-23 03:29 | 206947.9 | 1856.0966 | 3 | 24 | 4.400338 | 0.6519909 | 2.954752 | 0 | 12.35079 | 0
2018-03-23 03:31 | 207068 | 120.0002 | 4 | 24 | 4.354683 | 0 | 2.954752 | 0 | 12.35079 | 0
2018-03-23 03:33 | 207188 | 240.0011 | 4 | 24 | 4.351684 | 0 | 2.954752 | 0 | 12.35079 | 0
2018-03-23 03:34 | 207248 | 300.0032 | 4 | 24 | 4.350775 | 0 | 2.954752 | 0 | 12.35079 | 0
2018-03-23 03:36 | 207368.1 | 120.0019 | 5 | 24 | 4.180213 | -2.281877 | 2.954752 | 0.07605463 | 12.35079 | 0.3195563
2018-03-23 03:38 | 207488.1 | 240.0011 | 5 | 24 | 4.150065 | -2.281846 | 2.954752 | 0.1521096 | 12.35079 | 0.6363224
2018-03-23 03:40 | 207608.1 | 360.0003 | 5 | 24 | 4.12079 | -2.281869 | 2.954752 | 0.2281588 | 12.35079 | 0.950817
2018-03-23 03:42 | 207728.1 | 480.0027 | 5 | 24 | 4.091669 | -2.281898 | 2.954752 | 0.3042156 | 12.35079 | 1.263123
2018-03-23 03:44 | 207848.1 | 600.0019 | 5 | 24 | 4.062661 | -2.28185 | 2.954752 | 0.3802676 | 12.35079 | 1.573199
2018-03-23 03:46 | 207968.1 | 720.0011 | 5 | 24 | 4.033828 | -2.281873 | 2.954752 | 0.4563222 | 12.35079 | 1.881084
2018-03-23 03:48 | 208088.1 | 840.0019 | 5 | 24 | 4.005251 | -2.281834 | 2.954752 | 0.5323764 | 12.35079 | 2.186785
2018-03-23 03:50 | 208208.1 | 960.0019 | 5 | 24 | 3.977108 | -2.281842 | 2.954752 | 0.6084314 | 12.35079 | 2.490332
2018-03-23 03:52 | 208328.1 | 1080.0012 | 5 | 24 | 3.949454 | -2.28183 | 2.954752 | 0.684486 | 12.35079 | 2.791753
2018-03-23 03:54 | 208448.1 | 1200.002 | 5 | 24 | 3.922438 | -2.281879 | 2.954752 | 0.7605396 | 12.35079 | 3.091091
2018-03-23 03:56 | 208568.1 | 1320.0012 | 5 | 24 | 3.896175 | -2.281834 | 2.954752 | 0.8365948 | 12.35079 | 3.388409
2018-03-23 03:58 | 208688.1 | 1440.0007 | 5 | 24 | 3.870762 | -2.281855 | 2.954752 | 0.9126498 | 12.35079 | 3.68376
2018-03-23 04:00 | 208808.1 | 1560.002 | 5 | 24 | 3.846247 | -2.281867 | 2.954752 | 0.9887016 | 12.35079 | 3.977201
2018-03-23 04:02 | 208928.1 | 1680.0004 | 5 | 24 | 3.82273 | -2.281873 | 2.954752 | 1.064762 | 12.35079 | 4.268847
2018-03-23 04:04 | 209048.1 | 1800.0021 | 5 | 24 | 3.800527 | -2.2818 | 2.954752 | 1.140818 | 12.35079 | 4.558735
2018-03-23 04:06 | 209168.1 | 1920.0022 | 5 | 24 | 3.779907 | -2.281832 | 2.954752 | 1.216877 | 12.35079 | 4.847003
2018-03-23 04:08 | 209288.1 | 2040.0005 | 5 | 24 | 3.760802 | -2.282179 | 2.954752 | 1.292935 | 12.35079 | 5.133759
2018-03-23 04:10 | 209408.1 | 2160.0005 | 5 | 24 | 3.74276 | -2.282171 | 2.954752 | 1.368994 | 12.35079 | 5.41911
2018-03-23 04:12 | 209528.1 | 2280.0022 | 5 | 24 | 3.725499 | -2.281827 | 2.954752 | 1.445058 | 12.35079 | 5.703142
2018-03-23 04:14 | 209648.1 | 2400.0022 | 5 | 24 | 3.70897 | -2.282189 | 2.954752 | 1.521117 | 12.35079 | 5.985866
2018-03-23 04:16 | 209768.1 | 2520.0022 | 5 | 24 | 3.693293 | -2.281817 | 2.954752 | 1.597178 | 12.35079 | 6.267369
2018-03-23 04:18 | 209888.1 | 2640.0022 | 5 | 24 | 3.67853 | -2.282154 | 2.954752 | 1.673242 | 12.35079 | 6.547727
2018-03-23 04:20 | 210008.1 | 2760.0024 | 5 | 24 | 3.66476 | -2.282067 | 2.954752 | 1.749307 | 12.35079 | 6.827005
2018-03-23 04:22 | 210128.1 | 2880.0001 | 5 | 24 | 3.651906 | -2.282127 | 2.954752 | 1.825368 | 12.35079 | 7.105258
2018-03-23 04:24 | 210248.1 | 3000.0024 | 5 | 24 | 3.639777 | -2.281809 | 2.954752 | 1.901431 | 12.35079 | 7.382567
2018-03-23 04:26 | 210368.1 | 3120.0017 | 5 | 24 | 3.627935 | -2.282131 | 2.954752 | 1.977491 | 12.35079 | 7.658957
2018-03-23 04:28 | 210488.1 | 3240.0009 | 5 | 24 | 3.616177 | -2.281836 | 2.954752 | 2.05355 | 12.35079 | 7.934446
2018-03-23 04:30 | 210608.1 | 3360.0009 | 5 | 24 | 3.604101 | -2.281839 | 2.954752 | 2.129615 | 12.35079 | 8.209052
2018-03-23 04:32 | 210728.1 | 3480.0008 | 5 | 24 | 3.591447 | -2.282125 | 2.954752 | 2.205677 | 12.35079 | 8.482711
2018-03-23 04:34 | 210848.1 | 3600.0001 | 5 | 24 | 3.578181 | -2.282146 | 2.954752 | 2.281739 | 12.35079 | 8.755383
2018-03-23 04:36 | 210968.1 | 3720.0013 | 5 | 24 | 3.564915 | -2.282086 | 2.954752 | 2.3578 | 12.35079 | 9.027038
2018-03-23 04:38 | 211088.1 | 3840.0001 | 5 | 24 | 3.551489 | -2.282171 | 2.954752 | 2.433859 | 12.35079 | 9.297672
2018-03-23 04:40 | 211208.1 | 3960.0011 | 5 | 24 | 3.537242 | -2.281956 | 2.954752 | 2.509924 | 12.35079 | 9.567285
2018-03-23 04:42 | 211328.1 | 4080.0003 | 5 | 24 | 3.519035 | -2.282148 | 2.954752 | 2.585978 | 12.35079 | 9.835653
2018-03-23 04:44 | 211448.1 | 4200.0011 | 5 | 24 | 3.495277 | -2.281846 | 2.954752 | 2.662042 | 12.35079 | 10.10246
2018-03-23 04:46 | 211568.1 | 4320.0019 | 5 | 24 | 3.462393 | -2.281892 | 2.954752 | 2.738094 | 12.35079 | 10.36711
2018-03-23 04:48 | 211688.1 | 4440.0019 | 5 | 24 | 3.408547 | -2.281858 | 2.954752 | 2.81415 | 12.35079 | 10.62861
2018-03-23 04:50 | 211808.1 | 4560.0019 | 5 | 24 | 3.2845 | -2.281858 | 2.954752 | 2.890204 | 12.35079 | 10.88388
2018-03-23 04:52 | 211906.5 | 4658.4817 | 5 | 24 | 2.99999 | -2.281836 | 2.954752 | 2.952621 | 12.35079 | 11.08186
2018-03-23 04:54 | 212026.6 | 120.0003 | 6 | 24 | 3.204975 | 0 | 2.954752 | 2.952621 | 12.35079 | 11.08186
2018-03-23 04:56 | 212146.6 | 240.0003 | 6 | 24 | 3.220079 | 0 | 2.954752 | 2.952621 | 12.35079 | 11.08186
2018-03-23 04:57 | 212206.6 | 300.0034 | 6 | 24 | 3.225281 | 0 | 2.954752 | 2.952621 | 12.35079 | 11.08186
2018-03-23 04:57 | 212206.6 | 0.0048 | 7 | 25 | 3.225177 | 0 | 0 | 0 | 0 | 0
2018-03-23 04:59 | 212326.7 | 120.001 | 2 | 25 | 3.941084 | 4.889866 | 0.1622931 | 0 | 0.6156113 | 0
2018-03-23 05:01 | 212446.7 | 240.001 | 2 | 25 | 3.992546 | 4.889923 | 0.3252757 | 0 | 1.262965 | 0
2018-03-23 05:03 | 212566.7 | 360.001 | 2 | 25 | 4.029013 | 4.889925 | 0.4882531 | 0 | 1.916665 | 0
2018-03-23 05:05 | 212686.7 | 480.0003 | 2 | 25 | 4.061823 | 4.889904 | 0.6512291 | 0 | 2.576041 | 0
2018-03-23 05:07 | 212806.7 | 600.0019 | 2 | 25 | 4.089581 | 4.889908 | 0.8142037 | 0 | 3.240335 | 0
2018-03-23 05:09 | 212926.7 | 720.0003 | 2 | 25 | 4.114338 | 4.889914 | 0.9771831 | 0 | 3.908899 | 0
2018-03-23 05:11 | 213046.7 | 840.0012 | 2 | 25 | 4.139372 | 4.889868 | 1.140158 | 0 | 4.581435 | 0
2018-03-23 05:13 | 213166.7 | 960.002 | 2 | 25 | 4.168364 | 4.889896 | 1.303149 | 0 | 5.258416 | 0
2018-03-23 05:15 | 213286.7 | 1080.0005 | 2 | 25 | 4.200388 | 4.860262 | 1.466102 | 0 | 5.940317 | 0
2018-03-23 05:17 | 213406.7 | 1200.0016 | 2 | 25 | 4.200387 | 4.251228 | 1.61766 | 0 | 6.57692 | 0
2018-03-23 05:19 | 213526.7 | 1320.0004 | 2 | 25 | 4.200362 | 3.693972 | 1.749968 | 0 | 7.132666 | 0
2018-03-23 05:20 | 213627.1 | 1420.4595 | 2 | 25 | 4.200355 | 3.259977 | 1.846925 | 0 | 7.539918 | 0
2018-03-23 05:22 | 213747.2 | 120.0003 | 3 | 25 | 4.230018 | 3.260004 | 1.955141 | 0 | 7.995965 | 0
2018-03-23 05:24 | 213867.2 | 240.0003 | 3 | 25 | 4.263869 | 3.260014 | 2.0638 | 0 | 8.457412 | 0
2018-03-23 05:26 | 213987.2 | 360.0012 | 3 | 25 | 4.300029 | 3.260029 | 2.172457 | 0 | 8.922658 | 0
2018-03-23 05:28 | 214107.2 | 480.0019 | 3 | 25 | 4.338144 | 3.260029 | 2.281116 | 0 | 9.391944 | 0
2018-03-23 05:30 | 214227.2 | 600.0012 | 3 | 25 | 4.377942 | 3.260015 | 2.389775 | 0 | 9.865472 | 0
2018-03-23 05:32 | 214347.2 | 720.0013 | 3 | 25 | 4.400395 | 2.954414 | 2.495977 | 0 | 10.33213 | 0
2018-03-23 05:34 | 214467.2 | 840.0005 | 3 | 25 | 4.400379 | 2.445576 | 2.585613 | 0 | 10.7265625 | 0
2018-03-23 05:36 | 214587.2 | 960.0013 | 3 | 25 | 4.400331 | 2.038324 | 2.66011 | 0 | 11.05438 | 0
2018-03-23 05:38 | 214707.2 | 1080.0014 | 3 | 25 | 4.400361 | 1.712431 | 2.722436 | 0 | 11.32863 | 0
2018-03-23 05:40 | 214827.2 | 1200.0015 | 3 | 25 | 4.400356 | 1.447947 | 2.774941 | 0 | 11.55968 | 0
2018-03-23 05:42 | 214947.2 | 1320.0006 | 3 | 25 | 4.400339 | 1.233257 | 2.819498 | 0 | 11.75574 | 0
2018-03-23 05:44 | 215067.2 | 1440.0024 | 3 | 25 | 4.400332 | 1.057871 | 2.857583 | 0 | 11.92333 | 0
2018-03-23 05:46 | 215187.2 | 1560.0007 | 3 | 25 | 4.400356 | 0.9139023 | 2.890362 | 0 | 12.06757 | 0
2018-03-23 05:48 | 215307.2 | 1680.0008 | 3 | 25 | 4.400354 | 0.7948093 | 2.918761 | 0 | 12.19253 | 0
2018-03-23 05:50 | 215427.2 | 1800 | 3 | 25 | 4.400306 | 0.6937885 | 2.943506 | 0 | 12.30142 | 0
2018-03-23 05:51 | 215483.7 | 1856.5622 | 3 | 25 | 4.400312 | 0.6519985 | 2.954075 | 0 | 12.34792 | 0
2018-03-23 05:53 | 215603.8 | 120.0025 | 4 | 25 | 4.354597 | 0 | 2.954075 | 0 | 12.34792 | 0
2018-03-23 05:55 | 215723.8 | 240.0001 | 4 | 25 | 4.351622 | 0 | 2.954075 | 0 | 12.34792 | 0
2018-03-23 05:56 | 215783.8 | 300.0016 | 4 | 25 | 4.350675 | 0 | 2.954075 | 0 | 12.34792 | 0
2018-03-23 05:58 | 215903.9 | 120.0003 | 5 | 25 | 4.18001 | -2.281867 | 2.954075 | 0.07605477 | 12.34792 | 0.3195423
2018-03-23 06:00 | 216023.9 | 240.0019 | 5 | 25 | 4.149857 | -2.281846 | 2.954075 | 0.1521083 | 12.34792 | 0.6362863
2018-03-23 06:02 | 216143.9 | 360.0012 | 5 | 25 | 4.120567 | -2.281837 | 2.954075 | 0.2281608 | 12.34792 | 0.9507778
2018-03-23 06:04 | 216263.9 | 480.0011 | 5 | 25 | 4.091441 | -2.28186 | 2.954075 | 0.3042128 | 12.34792 | 1.263047
2018-03-23 06:06 | 216383.9 | 600.0019 | 5 | 25 | 4.062401 | -2.28186 | 2.954075 | 0.3802642 | 12.34792 | 1.573101
2018-03-23 06:08 | 216503.9 | 720.0002 | 5 | 25 | 4.033573 | -2.28185 | 2.954075 | 0.4563178 | 12.34792 | 1.880964
2018-03-23 06:10 | 216623.9 | 840.0012 | 5 | 25 | 4.004999 | -2.281815 | 2.954075 | 0.5323799 | 12.34792 | 2.186677
2018-03-23 06:12 | 216743.9 | 960.0003 | 5 | 25 | 3.976846 | -2.281823 | 2.954075 | 0.6084334 | 12.34792 | 2.490198
2018-03-23 06:14 | 216863.9 | 1080.0004 | 5 | 25 | 3.949183 | -2.281839 | 2.954075 | 0.6844869 | 12.34792 | 2.791595
2018-03-23 06:16 | 216983.9 | 1200.0007 | 5 | 25 | 3.922159 | -2.281836 | 2.954075 | 0.7605395 | 12.34792 | 3.090909
2018-03-23 06:18 | 217103.9 | 1320.0021 | 5 | 25 | 3.89591 | -2.28185 | 2.954075 | 0.836597 | 12.34792 | 3.388216
2018-03-23 06:20 | 217223.9 | 1440.0021 | 5 | 25 | 3.870472 | -2.281827 | 2.954075 | 0.9126506 | 12.34792 | 3.683541
2018-03-23 06:22 | 217343.9 | 1560.0013 | 5 | 25 | 3.845969 | -2.281821 | 2.954075 | 0.9887059 | 12.34792 | 3.976974
2018-03-23 06:24 | 217463.9 | 1680.0006 | 5 | 25 | 3.822425 | -2.282131 | 2.954075 | 1.064764 | 12.34792 | 4.268589
2018-03-23 06:26 | 217583.9 | 1800.0014 | 5 | 25 | 3.800215 | -2.282165 | 2.954075 | 1.140825 | 12.34792 | 4.558472
2018-03-23 06:28 | 217703.9 | 1920.0014 | 5 | 25 | 3.779646 | -2.28183 | 2.954075 | 1.216886 | 12.34792 | 4.846729
2018-03-23 06:30 | 217823.9 | 2040.0031 | 5 | 25 | 3.760542 | -2.282189 | 2.954075 | 1.29295 | 12.34792 | 5.133488
2018-03-23 06:32 | 217943.9 | 2160.0024 | 5 | 25 | 3.742488 | -2.282168 | 2.954075 | 1.369015 | 12.34792 | 5.41884
2018-03-23 06:34 | 218063.9 | 2280.0016 | 5 | 25 | 3.725243 | -2.282173 | 2.954075 | 1.445075 | 12.34792 | 5.702837
2018-03-23 06:36 | 218183.9 | 2400.0016 | 5 | 25 | 3.708714 | -2.282173 | 2.954075 | 1.521138 | 12.34792 | 5.985555
2018-03-23 06:38 | 218303.9 | 2520.0025 | 5 | 25 | 3.693015 | -2.282173 | 2.954075 | 1.597203 | 12.34792 | 6.267056
2018-03-23 06:40 | 218423.9 | 2640.0033 | 5 | 25 | 3.678273 | -2.282168 | 2.954075 | 1.673268 | 12.34792 | 6.5474
2018-03-23 06:42 | 218543.9 | 2760.0027 | 5 | 25 | 3.664495 | -2.282148 | 2.954075 | 1.749332 | 12.34792 | 6.82665
2018-03-23 06:44 | 218663.9 | 2880.0018 | 5 | 25 | 3.651665 | -2.28215 | 2.954075 | 1.825397 | 12.34792 | 7.104898
2018-03-23 06:46 | 218783.9 | 3000.0011 | 5 | 25 | 3.639516 | -2.282117 | 2.954075 | 1.901459 | 12.34792 | 7.382187
2018-03-23 06:48 | 218903.9 | 3120.0019 | 5 | 25 | 3.627695 | -2.282175 | 2.954075 | 1.977522 | 12.34792 | 7.658567
2018-03-23 06:50 | 219023.9 | 3240.0011 | 5 | 25 | 3.615893 | -2.282046 | 2.954075 | 2.053583 | 12.34792 | 7.934048
2018-03-23 06:52 | 219143.9 | 3360.0019 | 5 | 25 | 3.603809 | -2.282144 | 2.954075 | 2.129646 | 12.34792 | 8.208625
2018-03-23 06:54 | 219263.9 | 3480.002 | 5 | 25 | 3.59118 | -2.282142 | 2.954075 | 2.205704 | 12.34792 | 8.482249
2018-03-23 06:56 | 219383.9 | 3600.0019 | 5 | 25 | 3.577946 | -2.281823 | 2.954075 | 2.281764 | 12.34792 | 8.754893
2018-03-23 06:58 | 219503.9 | 3720.0012 | 5 | 25 | 3.56463 | -2.282191 | 2.954075 | 2.357822 | 12.34792 | 9.026518
2018-03-23 07:00 | 219623.9 | 3840.0012 | 5 | 25 | 3.551182 | -2.282168 | 2.954075 | 2.433875 | 12.34792 | 9.297112
2018-03-23 07:02 | 219743.9 | 3960.001 | 5 | 25 | 3.536893 | -2.281933 | 2.954075 | 2.50994 | 12.34792 | 9.566699
2018-03-23 07:04 | 219863.9 | 4080.002 | 5 | 25 | 3.518684 | -2.28183 | 2.954075 | 2.585996 | 12.34792 | 9.835047
2018-03-23 07:06 | 219983.9 | 4200.0006 | 5 | 25 | 3.494845 | -2.281933 | 2.954075 | 2.662052 | 12.34792 | 10.10179
2018-03-23 07:08 | 220103.9 | 4320.0022 | 5 | 25 | 3.461801 | -2.281855 | 2.954075 | 2.738106 | 12.34792 | 10.36642
2018-03-23 07:10 | 220223.9 | 4440.003 | 5 | 25 | 3.40757 | -2.281864 | 2.954075 | 2.814161 | 12.34792 | 10.62785
2018-03-23 07:12 | 220343.9 | 4560.003 | 5 | 25 | 3.282342 | -2.281894 | 2.954075 | 2.890215 | 12.34792 | 10.88301
2018-03-23 07:14 | 220441.2 | 4657.303 | 5 | 25 | 2.999993 | -2.281867 | 2.954075 | 2.951883 | 12.34792 | 11.07851
2018-03-23 07:16 | 220561.2 | 120.0017 | 6 | 25 | 3.205566 | 0 | 2.954075 | 2.951888 | 12.34792 | 11.07853
2018-03-23 07:18 | 220681.2 | 240.001 | 6 | 25 | 3.220654 | 0 | 2.954075 | 2.951888 | 12.34792 | 11.07853
2018-03-23 07:19 | 220741.2 | 300.0016 | 6 | 25 | 3.225834 | 0 | 2.954075 | 2.951888 | 12.34792 | 11.07853
2018-03-23 07:19 | 220741.2 | 0.0024 | 7 | 26 | 3.225987 | 0 | 0 | 0 | 0 | 0
2018-03-23 07:21 | 220861.3 | 120.001 | 2 | 26 | 3.941542 | 4.88983 | 0.1622964 | 0 | 0.6157261 | 0
2018-03-23 07:23 | 220981.3 | 240.0018 | 2 | 26 | 3.992915 | 4.889925 | 0.3252726 | 0 | 1.263118 | 0
2018-03-23 07:25 | 221101.3 | 360.0027 | 2 | 26 | 4.029337 | 4.889811 | 0.4882556 | 0 | 1.916896 | 0
2018-03-23 07:27 | 221221.3 | 480.0002 | 2 | 26 | 4.062125 | 4.889891 | 0.6512257 | 0 | 2.576301 | 0
2018-03-23 07:29 | 221341.3 | 600.0003 | 2 | 26 | 4.089842 | 4.88987 | 0.8142039 | 0 | 3.240658 | 0
2018-03-23 07:31 | 221461.3 | 720.0009 | 2 | 26 | 4.114609 | 4.889856 | 0.9771804 | 0 | 3.909254 | 0
2018-03-23 07:33 | 221581.3 | 840.0011 | 2 | 26 | 4.139688 | 4.88986 | 1.140157 | 0 | 4.581843 | 0
2018-03-23 07:35 | 221701.3 | 960.0003 | 2 | 26 | 4.168563 | 4.889851 | 1.303139 | 0 | 5.258832 | 0
2018-03-23 07:37 | 221821.3 | 1080.0013 | 2 | 26 | 4.200385 | 4.856697 | 1.4661 | 0 | 5.940794 | 0
2018-03-23 07:39 | 221941.3 | 1200.0004 | 2 | 26 | 4.200352 | 4.247797 | 1.617543 | 0 | 6.576912 | 0
2018-03-23 07:41 | 222061.3 | 1320.0013 | 2 | 26 | 4.200358 | 3.691956 | 1.749779 | 0 | 7.132356 | 0
2018-03-23 07:42 | 222161.6 | 1420.305 | 2 | 26 | 4.200402 | 3.259998 | 1.846546 | 0 | 7.538811 | 0
2018-03-23 07:44 | 222281.6 | 120.0003 | 3 | 26 | 4.230074 | 3.259953 | 1.954764 | 0 | 7.994871 | 0
2018-03-23 07:46 | 222401.6 | 240.0004 | 3 | 26 | 4.263947 | 3.259979 | 2.063423 | 0 | 8.456326 | 0
2018-03-23 07:48 | 222521.6 | 360.0003 | 3 | 26 | 4.300076 | 3.260015 | 2.172079 | 0 | 8.921574 | 0
2018-03-23 07:50 | 222641.6 | 480.0004 | 3 | 26 | 4.338182 | 3.26001 | 2.280734 | 0 | 9.390852 | 0
2018-03-23 07:52 | 222761.6 | 600.0004 | 3 | 26 | 4.377975 | 3.259989 | 2.389391 | 0 | 9.864376 | 0
2018-03-23 07:54 | 222881.7 | 720.0022 | 3 | 26 | 4.400392 | 2.953733 | 2.495576 | 0 | 10.33096 | 0
2018-03-23 07:56 | 223001.6 | 840.0006 | 3 | 26 | 4.400342 | 2.444702 | 2.585202 | 0 | 10.72535 | 0
2018-03-23 07:58 | 223121.7 | 960.0014 | 3 | 26 | 4.40037 | 2.039623 | 2.659696 | 0 | 11.05315 | 0
2018-03-23 08:00 | 223241.6 | 1080.0005 | 3 | 26 | 4.400357 | 1.712521 | 2.722028 | 0 | 11.32743 | 0
2018-03-23 08:02 | 223361.7 | 1200.0014 | 3 | 26 | 4.400371 | 1.448593 | 2.774546 | 0 | 11.55853 | 0
2018-03-23 08:04 | 223481.7 | 1320.0022 | 3 | 26 | 4.400352 | 1.233667 | 2.819111 | 0 | 11.75463 | 0
2018-03-23 08:06 | 223601.7 | 1440.0015 | 3 | 26 | 4.400348 | 1.058315 | 2.857208 | 0 | 11.92227 | 0
2018-03-23 08:08 | 223721.7 | 1560.0008 | 3 | 26 | 4.400316 | 0.914093 | 2.890001 | 0 | 12.06657 | 0
2018-03-23 08:10 | 223841.7 | 1680.0014 | 3 | 26 | 4.400337 | 0.7945957 | 2.918414 | 0 | 12.1916 | 0
2018-03-23 08:12 | 223961.7 | 1800.0015 | 3 | 26 | 4.400321 | 0.6943913 | 2.943179 | 0 | 12.30057 | 0
2018-03-23 08:13 | 224019.3 | 1857.6685 | 3 | 26 | 4.400311 | 0.6519985 | 2.953956 | 0 | 12.348 | 0
2018-03-23 08:15 | 224139.4 | 120 | 4 | 26 | 4.354608 | 0 | 2.953956 | 0 | 12.348 | 0
2018-03-23 08:17 | 224259.4 | 240.0016 | 4 | 26 | 4.351636 | 0 | 2.953956 | 0 | 12.348 | 0
2018-03-23 08:18 | 224319.4 | 300.0039 | 4 | 26 | 4.350715 | 0 | 2.953956 | 0 | 12.348 | 0
2018-03-23 08:20 | 224439.5 | 120.0001 | 5 | 26 | 4.180032 | -2.282092 | 2.953956 | 0.0760626 | 12.348 | 0.3195764
2018-03-23 08:22 | 224559.5 | 240.0016 | 5 | 26 | 4.149838 | -2.282154 | 2.953956 | 0.1521259 | 12.348 | 0.6363615
2018-03-23 08:24 | 224679.5 | 360.0017 | 5 | 26 | 4.120553 | -2.282101 | 2.953956 | 0.2281915 | 12.348 | 0.9509066
2018-03-23 08:26 | 224799.5 | 480.001 | 5 | 26 | 4.091402 | -2.282148 | 2.953956 | 0.3042545 | 12.348 | 1.263219
2018-03-23 08:28 | 224919.5 | 600.0002 | 5 | 26 | 4.062387 | -2.282173 | 2.953956 | 0.3803137 | 12.348 | 1.573304
2018-03-23 08:30 | 225039.5 | 720.0001 | 5 | 26 | 4.03353 | -2.28214 | 2.953956 | 0.4563786 | 12.348 | 1.88121
2018-03-23 08:32 | 225159.5 | 840.0001 | 5 | 26 | 4.004945 | -2.282154 | 2.953956 | 0.5324423 | 12.348 | 2.186925
2018-03-23 08:34 | 225279.5 | 960.0002 | 5 | 26 | 3.976717 | -2.281919 | 2.953956 | 0.6085073 | 12.348 | 2.490484
2018-03-23 08:36 | 225399.5 | 1080.001 | 5 | 26 | 3.94903 | -2.282152 | 2.953956 | 0.6845694 | 12.348 | 2.791904
2018-03-23 08:38 | 225519.5 | 1200.0003 | 5 | 26 | 3.921996 | -2.282012 | 2.953956 | 0.7606302 | 12.348 | 3.091237
2018-03-23 08:40 | 225639.5 | 1320.0008 | 5 | 26 | 3.895677 | -2.282171 | 2.953956 | 0.8366956 | 12.348 | 3.388559
2018-03-23 08:42 | 225759.5 | 1440.0004 | 5 | 26 | 3.87023 | -2.282193 | 2.953956 | 0.91276 | 12.348 | 3.683908
2018-03-23 08:44 | 225879.5 | 1560.0019 | 5 | 26 | 3.845677 | -2.282131 | 2.953956 | 0.9888233 | 12.348 | 3.97735
2018-03-23 08:46 | 225999.5 | 1680 | 5 | 26 | 3.82211 | -2.282134 | 2.953956 | 1.064886 | 12.348 | 4.268959
2018-03-23 08:48 | 226119.5 | 1800.0019 | 5 | 26 | 3.799898 | -2.282142 | 2.953956 | 1.140951 | 12.348 | 4.558832
2018-03-23 08:50 | 226239.5 | 1920.0004 | 5 | 26 | 3.779272 | -2.282144 | 2.953956 | 1.217013 | 12.348 | 4.847064
2018-03-23 08:52 | 226359.5 | 2040.0004 | 5 | 26 | 3.76016 | -2.282122 | 2.953956 | 1.293077 | 12.348 | 5.133799
2018-03-23 08:54 | 226479.5 | 2160.0012 | 5 | 26 | 3.742107 | -2.282111 | 2.953956 | 1.369143 | 12.348 | 5.419126
2018-03-23 08:56 | 226599.5 | 2280.002 | 5 | 26 | 3.724822 | -2.282138 | 2.953956 | 1.445203 | 12.348 | 5.703089
2018-03-23 08:58 | 226719.5 | 2400.0005 | 5 | 26 | 3.708287 | -2.282088 | 2.953956 | 1.521268 | 12.348 | 5.985785
2018-03-23 09:00 | 226839.5 | 2520.0005 | 5 | 26 | 3.692583 | -2.282136 | 2.953956 | 1.597332 | 12.348 | 6.267249
2018-03-23 09:02 | 226959.5 | 2640.0007 | 5 | 26 | 3.677833 | -2.282144 | 2.953956 | 1.673394 | 12.348 | 6.547547
2018-03-23 09:04 | 227079.5 | 2760.0006 | 5 | 26 | 3.664081 | -2.282124 | 2.953956 | 1.749457 | 12.348 | 6.826766
2018-03-23 09:06 | 227199.5 | 2880.0006 | 5 | 26 | 3.651248 | -2.282156 | 2.953956 | 1.825524 | 12.348 | 7.104986
2018-03-23 09:08 | 227319.5 | 3000.0014 | 5 | 26 | 3.639109 | -2.282115 | 2.953956 | 1.901586 | 12.348 | 7.38224
2018-03-23 09:10 | 227439.5 | 3120.0007 | 5 | 26 | 3.627295 | -2.282134 | 2.953956 | 1.977648 | 12.348 | 7.658587
2018-03-23 09:12 | 227559.5 | 3240.0015 | 5 | 26 | 3.615514 | -2.282106 | 2.953956 | 2.05371 | 12.348 | 7.934037
2018-03-23 09:14 | 227679.5 | 3360.0007 | 5 | 26 | 3.603463 | -2.282127 | 2.953956 | 2.129772 | 12.348 | 8.208586
2018-03-23 09:16 | 227799.5 | 3480 | 5 | 26 | 3.590847 | -2.28209 | 2.953956 | 2.205833 | 12.348 | 8.482194
2018-03-23 09:18 | 227919.5 | 3600.0024 | 5 | 26 | 3.57759 | -2.282119 | 2.953956 | 2.281899 | 12.348 | 8.754832
2018-03-23 09:20 | 228039.5 | 3720 | 5 | 26 | 3.564301 | -2.282063 | 2.953956 | 2.35796 | 12.348 | 9.026443
2018-03-23 09:22 | 228159.5 | 3840.0001 | 5 | 26 | 3.55081 | -2.282108 | 2.953956 | 2.434024 | 12.348 | 9.297046
2018-03-23 09:24 | 228279.5 | 3960.0005 | 5 | 26 | 3.53651 | -2.282124 | 2.953956 | 2.510089 | 12.348 | 9.566605
2018-03-23 09:26 | 228399.5 | 4080.0009 | 5 | 26 | 3.518253 | -2.282154 | 2.953956 | 2.586152 | 12.348 | 9.834944
2018-03-23 09:28 | 228519.5 | 4200.0008 | 5 | 26 | 3.494367 | -2.282179 | 2.953956 | 2.662215 | 12.348 | 10.10168
2018-03-23 09:30 | 228639.5 | 4320.0018 | 5 | 26 | 3.461245 | -2.282198 | 2.953956 | 2.738276 | 12.348 | 10.36629
2018-03-23 09:32 | 228759.5 | 4440.0002 | 5 | 26 | 3.406801 | -2.282171 | 2.953956 | 2.814339 | 12.348 | 10.6277
2018-03-23 09:34 | 228879.5 | 4560.0002 | 5 | 26 | 3.281077 | -2.282191 | 2.953956 | 2.890402 | 12.348 | 10.88282
2018-03-23 09:36 | 228976.2 | 4656.7297 | 5 | 26 | 2.999989 | -2.281846 | 2.953956 | 2.951716 | 12.348 | 11.07715
2018-03-23 09:38 | 229096.2312 | 120.0008 | 6 | 26 | 3.206342 | 0 | 2.953956 | 2.951716 | 12.348 | 11.07715
2018-03-23 09:40 | 229216.2311 | 240.0007 | 6 | 26 | 3.221439 | 0 | 2.953956 | 2.951716 | 12.348 | 11.07715
2018-03-23 09:41 | 229276.2317 | 300.0013 | 6 | 26 | 3.22663 | 0 | 2.953956 | 2.951716 | 12.348 | 11.07715
2018-03-23 09:41 | 229276.3 | 0.0025 | 7 | 27 | 3.226661 | 0 | 0 | 0 | 0 | 0
2018-03-23 09:43 | 229396.3 | 120.0003 | 2 | 27 | 3.9423 | 4.889824 | 0.1623032 | 0 | 0.6158986 | 0
2018-03-23 09:45 | 229516.3 | 240.0014 | 2 | 27 | 3.993591 | 4.89016 | 0.3252808 | 0 | 1.263407 | 0
2018-03-23 09:47 | 229636.3 | 360.0012 | 2 | 27 | 4.030067 | 4.889837 | 0.4882654 | 0 | 1.917305 | 0
2018-03-23 09:49 | 229756.3 | 480.0021 | 2 | 27 | 4.062907 | 4.889843 | 0.6512349 | 0 | 2.576831 | 0
2018-03-23 09:51 | 229876.3 | 600.0004 | 2 | 27 | 4.090652 | 4.889874 | 0.814207 | 0 | 3.241291 | 0
2018-03-23 09:53 | 229996.3 | 720.0006 | 2 | 27 | 4.115403 | 4.889866 | 0.9771872 | 0 | 3.91003 | 0
2018-03-23 09:55 | 230116.3 | 840.0006 | 2 | 27 | 4.140525 | 4.889832 | 1.140162 | 0 | 4.582746 | 0
2018-03-23 09:57 | 230236.3 | 960.0021 | 2 | 27 | 4.169461 | 4.889818 | 1.303145 | 0 | 5.259881 | 0
2018-03-23 09:59 | 230356.3 | 1080.0006 | 2 | 27 | 4.200397 | 4.838846 | 1.466069 | 0 | 5.941827 | 0
2018-03-23 10:01 | 230476.3 | 1200.0022 | 2 | 27 | 4.200389 | 4.238205 | 1.61708 | 0 | 6.576128 | 0
2018-03-23 10:03 | 230596.3 | 1320.0015 | 2 | 27 | 4.200401 | 3.684488 | 1.748995 | 0 | 7.130222 | 0
2018-03-23 10:05 | 230695.1 | 1418.7564 | 2 | 27 | 4.200374 | 3.259996 | 1.844161 | 0 | 7.529957 | 0
2018-03-23 10:07 | 230815.1 | 120.0013 | 3 | 27 | 4.230032 | 3.259991 | 1.952377 | 0 | 7.986004 | 0
2018-03-23 10:09 | 230935.1 | 240.0003 | 3 | 27 | 4.263893 | 3.259981 | 2.061032 | 0 | 8.447437 | 0
2018-03-23 10:11 | 231055.1 | 360.0004 | 3 | 27 | 4.300005 | 3.260027 | 2.169687 | 0 | 8.912674 | 0
2018-03-23 10:13 | 231175.1 | 480.0004 | 3 | 27 | 4.338151 | 3.260023 | 2.278349 | 0 | 9.381971 | 0
2018-03-23 10:15 | 231295.1 | 600.0004 | 3 | 27 | 4.377954 | 3.260002 | 2.387003 | 0 | 9.855478 | 0
2018-03-23 10:17 | 231415.1 | 720.0011 | 3 | 27 | 4.400402 | 2.955202 | 2.493206 | 0 | 10.32214 | 0
2018-03-23 10:19 | 231535.1 | 840.0005 | 3 | 27 | 4.400375 | 2.447062 | 2.582889 | 0 | 10.71678 | 0
2018-03-23 10:21 | 231655.1 | 960.0005 | 3 | 27 | 4.400358 | 2.041281 | 2.657446 | 0 | 11.04486 | 0
2018-03-23 10:23 | 231775.1 | 1080.002 | 3 | 27 | 4.400333 | 1.713957 | 2.719846 | 0 | 11.31944 | 0
2018-03-23 10:25 | 231895.1 | 1200.0029 | 3 | 27 | 4.400339 | 1.450176 | 2.772431 | 0 | 11.55083 | 0
2018-03-23 10:27 | 232015.1 | 1320.0005 | 3 | 27 | 4.400359 | 1.23572 | 2.817066 | 0 | 11.74725 | 0
2018-03-23 10:29 | 232135.1 | 1440.0015 | 3 | 27 | 4.400327 | 1.059799 | 2.855232 | 0 | 11.91519 | 0
2018-03-23 10:31 | 232255.1 | 1560.0006 | 3 | 27 | 4.400345 | 0.9161777 | 2.888088 | 0 | 12.05976 | 0
2018-03-23 10:33 | 232375.1 | 1680.0014 | 3 | 27 | 4.400352 | 0.7964134 | 2.916556 | 0 | 12.18503 | 0
2018-03-23 10:35 | 232495.1 | 1800.0006 | 3 | 27 | 4.400338 | 0.6963959 | 2.941367 | 0 | 12.29421 | 0
2018-03-23 10:36 | 232554.8 | 1859.7045 | 3 | 27 | 4.400327 | 0.6519928 | 2.952536 | 0 | 12.34336 | 0
2018-03-23 10:38 | 232674.9 | 120.0009 | 4 | 27 | 4.354469 | 0 | 2.952536 | 0 | 12.34336 | 0
2018-03-23 10:40 | 232794.9 | 240.0001 | 4 | 27 | 4.351482 | 0 | 2.952536 | 0 | 12.34336 | 0
2018-03-23 10:41 | 232854.9 | 300.0039 | 4 | 27 | 4.350554 | 0 | 2.952536 | 0 | 12.34336 | 0
2018-03-23 10:43 | 232975 | 120.0004 | 5 | 27 | 4.179286 | -2.282111 | 2.952536 | 0.07605965 | 12.34336 | 0.3195123
2018-03-23 10:45 | 233095 | 240.0012 | 5 | 27 | 4.149065 | -2.282086 | 2.952536 | 0.1521267 | 12.34336 | 0.6362548
2018-03-23 10:47 | 233215 | 360.0018 | 5 | 27 | 4.119748 | -2.282096 | 2.952536 | 0.2281894 | 12.34336 | 0.9507274
2018-03-23 10:49 | 233335 | 480.0018 | 5 | 27 | 4.090591 | -2.282131 | 2.952536 | 0.3042476 | 12.34336 | 1.262959
2018-03-23 10:51 | 233455 | 600.0011 | 5 | 27 | 4.061555 | -2.282094 | 2.952536 | 0.3803087 | 12.34336 | 1.572989
2018-03-23 10:53 | 233575 | 720.0003 | 5 | 27 | 4.032706 | -2.282146 | 2.952536 | 0.4563688 | 12.34336 | 1.880813
2018-03-23 10:55 | 233695 | 840.001 | 5 | 27 | 4.004102 | -2.282115 | 2.952536 | 0.5324306 | 12.34336 | 2.186459
2018-03-23 10:57 | 233815 | 960.0009 | 5 | 27 | 3.975933 | -2.282113 | 2.952536 | 0.6084966 | 12.34336 | 2.489961
2018-03-23 10:59 | 233935 | 1080.0002 | 5 | 27 | 3.948272 | -2.282115 | 2.952536 | 0.6845618 | 12.34336 | 2.791334
2018-03-23 11:01 | 234055 | 1200.0026 | 5 | 27 | 3.92123 | -2.282111 | 2.952536 | 0.760626 | 12.34336 | 3.090622
2018-03-23 11:03 | 234175 | 1320.0002 | 5 | 27 | 3.894972 | -2.282088 | 2.952536 | 0.8366881 | 12.34336 | 3.387875
2018-03-23 11:05 | 234295 | 1440.0019 | 5 | 27 | 3.869543 | -2.282134 | 2.952536 | 0.9127524 | 12.34336 | 3.68317
2018-03-23 11:07 | 234415 | 1560.0003 | 5 | 27 | 3.845006 | -2.282082 | 2.952536 | 0.9888155 | 12.34336 | 3.976561
2018-03-23 11:09 | 234535 | 1680.0011 | 5 | 27 | 3.821482 | -2.28215 | 2.952536 | 1.064879 | 12.34336 | 4.268126
2018-03-23 11:11 | 234655 | 1800.0004 | 5 | 27 | 3.799314 | -2.28208 | 2.952536 | 1.14094 | 12.34336 | 4.557936
2018-03-23 11:13 | 234775 | 1920.0012 | 5 | 27 | 3.778728 | -2.282115 | 2.952536 | 1.217004 | 12.34336 | 4.846136
2018-03-23 11:15 | 234895 | 2040.0005 | 5 | 27 | 3.759644 | -2.28214 | 2.952536 | 1.293064 | 12.34336 | 5.132814
2018-03-23 11:17 | 235015 | 2160.0005 | 5 | 27 | 3.741622 | -2.282131 | 2.952536 | 1.369127 | 12.34336 | 5.418093
2018-03-23 11:19 | 235135 | 2280.0015 | 5 | 27 | 3.72434 | -2.282092 | 2.952536 | 1.445192 | 12.34336 | 5.702036
2018-03-23 11:21 | 235255 | 2400.0022 | 5 | 27 | 3.706768 | -2.282152 | 2.952536 | 1.521256 | 12.34336 | 5.984667
2018-03-23 11:23 | 235375 | 2520.0015 | 5 | 27 | 3.691152 | -2.282142 | 2.952536 | 1.597317 | 12.34336 | 6.266008
2018-03-23 11:25 | 235495 | 2640.0014 | 5 | 27 | 3.67646 | -2.282101 | 2.952536 | 1.673379 | 12.34336 | 6.546199
2018-03-23 11:27 | 235615 | 2760.0007 | 5 | 27 | 3.662755 | -2.282115 | 2.952536 | 1.749443 | 12.34336 | 6.825316
2018-03-23 11:29 | 235735 | 2880.0007 | 5 | 27 | 3.65001 | -2.282101 | 2.952536 | 1.825505 | 12.34336 | 7.103425
2018-03-23 11:31 | 235855 | 3000.0023 | 5 | 27 | 3.637987 | -2.282138 | 2.952536 | 1.901568 | 12.34336 | 7.380595
2018-03-23 11:33 | 235975 | 3120.0016 | 5 | 27 | 3.626294 | -2.28215 | 2.952536 | 1.977628 | 12.34336 | 7.656854
2018-03-23 11:35 | 236095 | 3240.0008 | 5 | 27 | 3.614619 | -2.282115 | 2.952536 | 2.053692 | 12.34336 | 7.93224
2018-03-23 11:37 | 236215 | 3360.0016 | 5 | 27 | 3.602678 | -2.282086 | 2.952536 | 2.129757 | 12.34336 | 8.206736
2018-03-23 11:39 | 236335 | 3480.0001 | 5 | 27 | 3.590116 | -2.282101 | 2.952536 | 2.20582 | 12.34336 | 8.480292
2018-03-23 11:41 | 236455 | 3600.0009 | 5 | 27 | 3.576937 | -2.282159 | 2.952536 | 2.281883 | 12.34336 | 8.752866
2018-03-23 11:43 | 236575 | 3720.0009 | 5 | 27 | 3.563673 | -2.282122 | 2.952536 | 2.357947 | 12.34336 | 9.024438
2018-03-23 11:45 | 236695 | 3840.001 | 5 | 27 | 3.550211 | -2.282122 | 2.952536 | 2.434009 | 12.34336 | 9.294991
2018-03-23 11:47 | 236815 | 3960.001 | 5 | 27 | 3.535888 | -2.282142 | 2.952536 | 2.510075 | 12.34336 | 9.564507
2018-03-23 11:49 | 236935 | 4080.0003 | 5 | 27 | 3.517557 | -2.282152 | 2.952536 | 2.586138 | 12.34336 | 9.832798
2018-03-23 11:51 | 237055 | 4200.0011 | 5 | 27 | 3.493651 | -2.282187 | 2.952536 | 2.662202 | 12.34336 | 10.09949
2018-03-23 11:53 | 237175 | 4320.002 | 5 | 27 | 3.460278 | -2.282193 | 2.952536 | 2.738267 | 12.34336 | 10.36405
2018-03-23 11:55 | 237295 | 4440.0019 | 5 | 27 | 3.405172 | -2.282156 | 2.952536 | 2.81433 | 12.34336 | 10.62536
2018-03-23 11:57 | 237415 | 4560.002 | 5 | 27 | 3.277263 | -2.282127 | 2.952536 | 2.890394 | 12.34336 | 10.88029
2018-03-23 11:58 | 237509.6 | 4654.6083 | 5 | 27 | 2.999965 | -2.282163 | 2.952536 | 2.950361 | 12.34336 | 11.07018
2018-03-23 12:00 | 237629.6 | 120.0008 | 6 | 27 | 3.20709 | 0 | 2.952536 | 2.950361 | 12.34336 | 11.07018
2018-03-23 12:02 | 237749.6 | 240.0023 | 6 | 27 | 3.222215 | 0 | 2.952536 | 2.950361 | 12.34336 | 11.07018
2018-03-23 12:03 | 237809.6 | 300.0046 | 6 | 27 | 3.227427 | 0 | 2.952536 | 2.950361 | 12.34336 | 11.07018
2018-03-23 12:03 | 237809.6 | 0.0024 | 7 | 28 | 3.227472 | 0 | 0 | 0 | 0 | 0
2018-03-23 12:05 | 237929.7 | 120.0002 | 2 | 28 | 3.943109 | 4.889862 | 0.1623033 | 0 | 0.6160547 | 0
2018-03-23 12:07 | 238049.7 | 240.0004 | 2 | 28 | 3.994201 | 4.890198 | 0.3252777 | 0 | 1.26366 | 0
2018-03-23 12:09 | 238169.7 | 360.0012 | 2 | 28 | 4.030631 | 4.889807 | 0.4882626 | 0 | 1.917654 | 0
2018-03-23 12:11 | 238289.7 | 480.0011 | 2 | 28 | 4.063464 | 4.88986 | 0.6512429 | 0 | 2.577314 | 0
2018-03-23 12:13 | 238409.7 | 600.0019 | 2 | 28 | 4.091172 | 4.890163 | 0.814221 | 0 | 3.241885 | 0
2018-03-23 12:15 | 238529.7 | 720.0019 | 2 | 28 | 4.11589 | 4.889811 | 0.9772051 | 0 | 3.910723 | 0
2018-03-23 12:17 | 238649.7 | 840.002 | 2 | 28 | 4.140931 | 4.889856 | 1.140185 | 0 | 4.583533 | 0
2018-03-23 12:19 | 238769.7 | 960.002 | 2 | 28 | 4.169836 | 4.890118 | 1.303167 | 0 | 5.260726 | 0
2018-03-23 12:21 | 238889.7 | 1080.002 | 2 | 28 | 4.200398 | 4.831877 | 1.466072 | 0 | 5.942645 | 0
2018-03-23 12:23 | 239009.7 | 1200.0013 | 2 | 28 | 4.200399 | 4.233858 | 1.616913 | 0 | 6.576236 | 0
2018-03-23 12:25 | 239129.7 | 1320.0014 | 2 | 28 | 4.200387 | 3.681759 | 1.748719 | 0 | 7.129874 | 0
2018-03-23 12:27 | 239228 | 1418.306 | 2 | 28 | 4.200397 | 3.259989 | 1.843416 | 0 | 7.527638 | 0
2018-03-23 12:29 | 239348 | 120.002 | 3 | 28 | 4.230078 | 3.259991 | 1.951634 | 0 | 7.983695 | 0
2018-03-23 12:31 | 239468 | 240.002 | 3 | 28 | 4.263943 | 3.25996 | 2.060294 | 0 | 8.44515 | 0
2018-03-23 12:33 | 239588 | 360.0005 | 3 | 28 | 4.300067 | 3.259991 | 2.168947 | 0 | 8.910383 | 0
2018-03-23 12:35 | 239708 | 480.0014 | 3 | 28 | 4.338191 | 3.259966 | 2.277605 | 0 | 9.379673 | 0
2018-03-23 12:37 | 239828 | 600.0021 | 3 | 28 | 4.377995 | 3.259991 | 2.38626 | 0 | 9.853189 | 0
2018-03-23 12:39 | 239948 | 720.0015 | 3 | 28 | 4.400377 | 2.954206 | 2.492447 | 0 | 10.31979 | 0
2018-03-23 12:41 | 240068 | 840.0015 | 3 | 28 | 4.400373 | 2.446863 | 2.582116 | 0 | 10.71436 | 0
2018-03-23 12:43 | 240188 | 960.0015 | 3 | 28 | 4.400355 | 2.041279 | 2.656674 | 0 | 11.04244 | 0
2018-03-23 12:45 | 240308 | 1080.0015 | 3 | 28 | 4.400364 | 1.715132 | 2.719088 | 0 | 11.31709 | 0
2018-03-23 12:47 | 240428 | 1200.0008 | 3 | 28 | 4.400352 | 1.450726 | 2.771697 | 0 | 11.54859 | 0
2018-03-23 12:49 | 240548 | 1320.0007 | 3 | 28 | 4.400336 | 1.235722 | 2.816351 | 0 | 11.74508 | 0
2018-03-23 12:51 | 240668 | 1440.0017 | 3 | 28 | 4.40031 | 1.060402 | 2.854532 | 0 | 11.91309 | 0
2018-03-23 12:53 | 240788 | 1560.0017 | 3 | 28 | 4.400324 | 0.9159451 | 2.887405 | 0 | 12.05774 | 0
2018-03-23 12:55 | 240908 | 1680.0024 | 3 | 28 | 4.40035 | 0.7969265 | 2.915887 | 0 | 12.18307 | 0
2018-03-23 12:57 | 241028 | 1800.0018 | 3 | 28 | 4.40035 | 0.6968231 | 2.940717 | 0 | 12.29233 | 0
2018-03-23 12:58 | 241087.1 | 1859.0463 | 3 | 28 | 4.400288 | 0.6519985 | 2.951775 | 0 | 12.34099 | 0
2018-03-23 13:00 | 241207.1 | 120.0016 | 4 | 28 | 4.354388 | 0 | 2.951775 | 0 | 12.34099 | 0
2018-03-23 13:02 | 241327.1 | 240 | 4 | 28 | 4.351403 | 0 | 2.951775 | 0 | 12.34099 | 0
2018-03-23 13:03 | 241387.1 | 300.0029 | 4 | 28 | 4.350451 | 0 | 2.951775 | 0 | 12.34099 | 0
2018-03-23 13:05 | 241507.2 | 120.0001 | 5 | 28 | 4.179095 | -2.282148 | 2.951775 | 0.07605958 | 12.34099 | 0.3194994
2018-03-23 13:07 | 241627.2 | 240.001 | 5 | 28 | 4.148863 | -2.282111 | 2.951775 | 0.1521237 | 12.34099 | 0.6362156
2018-03-23 13:09 | 241747.2 | 360.001 | 5 | 28 | 4.119515 | -2.282134 | 2.951775 | 0.2281878 | 12.34099 | 0.950678
2018-03-23 13:11 | 241867.2 | 480.0009 | 5 | 28 | 4.090364 | -2.282144 | 2.951775 | 0.3042483 | 12.34099 | 1.262902
2018-03-23 13:13 | 241987.2 | 600.0003 | 5 | 28 | 4.061285 | -2.282122 | 2.951775 | 0.380311 | 12.34099 | 1.572919
2018-03-23 13:15 | 242107.2 | 720.0019 | 5 | 28 | 4.032438 | -2.282136 | 2.951775 | 0.4563752 | 12.34099 | 1.880739
2018-03-23 13:17 | 242227.2 | 840.0012 | 5 | 28 | 4.003816 | -2.282082 | 2.951775 | 0.5324377 | 12.34099 | 2.186365
2018-03-23 13:19 | 242347.2 | 960.0028 | 5 | 28 | 3.975617 | -2.282144 | 2.951775 | 0.6085027 | 12.34099 | 2.489841
2018-03-23 13:21 | 242467.2 | 1080.0021 | 5 | 28 | 3.94795 | -2.282142 | 2.951775 | 0.6845658 | 12.34099 | 2.791183
2018-03-23 13:23 | 242587.2 | 1200.0021 | 5 | 28 | 3.920922 | -2.282173 | 2.951775 | 0.7606317 | 12.34099 | 3.090455
2018-03-23 13:25 | 242707.2 | 1320.0003 | 5 | 28 | 3.894658 | -2.282131 | 2.951775 | 0.8366927 | 12.34099 | 3.387681
2018-03-23 13:27 | 242827.2 | 1440.0004 | 5 | 28 | 3.869232 | -2.282168 | 2.951775 | 0.9127574 | 12.34099 | 3.682953
2018-03-23 13:29 | 242947.2 | 1560.0006 | 5 | 28 | 3.844686 | -2.282136 | 2.951775 | 0.9888211 | 12.34099 | 3.976321
2018-03-23 13:31 | 243067.2 | 1680.0006 | 5 | 28 | 3.821186 | -2.281887 | 2.951775 | 1.064882 | 12.34099 | 4.26785
2018-03-23 13:33 | 243187.2 | 1800.0006 | 5 | 28 | 3.799001 | -2.282106 | 2.951775 | 1.140947 | 12.34099 | 4.557656
2018-03-23 13:35 | 243307.2 | 1920.0022 | 5 | 28 | 3.778457 | -2.282101 | 2.951775 | 1.217014 | 12.34099 | 4.84584
2018-03-23 13:37 | 243427.2 | 2040.001 | 5 | 28 | 3.759391 | -2.282125 | 2.951775 | 1.293073 | 12.34099 | 5.132493
2018-03-23 13:39 | 243547.2 | 2160.0015 | 5 | 28 | 3.741366 | -2.282071 | 2.951775 | 1.369138 | 12.34099 | 5.417763
2018-03-23 13:41 | 243667.2 | 2280.0015 | 5 | 28 | 3.724123 | -2.282096 | 2.951775 | 1.4452 | 12.34099 | 5.701678
2018-03-23 13:43 | 243787.2 | 2400.0007 | 5 | 28 | 3.707615 | -2.282088 | 2.951775 | 1.521262 | 12.34099 | 5.98431
2018-03-23 13:45 | 243907.2 | 2520.0023 | 5 | 28 | 3.691951 | -2.282115 | 2.951775 | 1.597329 | 12.34099 | 6.265734
2018-03-23 13:47 | 244027.2 | 2640.0014 | 5 | 28 | 3.677238 | -2.282115 | 2.951775 | 1.673389 | 12.34099 | 6.545979
2018-03-23 13:49 | 244147.2 | 2760.0016 | 5 | 28 | 3.663499 | -2.282111 | 2.951775 | 1.749452 | 12.34099 | 6.82515
2018-03-23 13:51 | 244267.2 | 2880.0016 | 5 | 28 | 3.650697 | -2.282113 | 2.951775 | 1.825513 | 12.34099 | 7.103308
2018-03-23 13:53 | 244387.2 | 3000.0001 | 5 | 28 | 3.638575 | -2.282086 | 2.951775 | 1.901575 | 12.34099 | 7.380522
2018-03-23 13:55 | 244507.2 | 3120.0001 | 5 | 28 | 3.626769 | -2.282125 | 2.951775 | 1.977635 | 12.34099 | 7.656822
2018-03-23 13:57 | 244627.2 | 3240.0009 | 5 | 28 | 3.615006 | -2.282104 | 2.951775 | 2.0537 | 12.34099 | 7.932247
2018-03-23 13:59 | 244747.2 | 3360.0017 | 5 | 28 | 3.602962 | -2.282113 | 2.951775 | 2.129763 | 12.34099 | 8.20676
2018-03-23 14:01 | 244867.2 | 3480.0017 | 5 | 28 | 3.590312 | -2.282113 | 2.951775 | 2.205827 | 12.34099 | 8.480336
2018-03-23 14:03 | 244987.2 | 3600.0005 | 5 | 28 | 3.577044 | -2.282094 | 2.951775 | 2.281889 | 12.34099 | 8.752921
2018-03-23 14:05 | 245107.2 | 3720.0009 | 5 | 28 | 3.563764 | -2.282108 | 2.951775 | 2.357955 | 12.34099 | 9.024506
2018-03-23 14:07 | 245227.2 | 3840.0018 | 5 | 28 | 3.550258 | -2.282131 | 2.951775 | 2.434019 | 12.34099 | 9.295068
2018-03-23 14:09 | 245347.2 | 3960.0018 | 5 | 28 | 3.535886 | -2.282122 | 2.951775 | 2.510081 | 12.34099 | 9.564575
2018-03-23 14:11 | 245467.2 | 4080.0003 | 5 | 28 | 3.517496 | -2.281887 | 2.951775 | 2.586143 | 12.34099 | 9.832858
2018-03-23 14:13 | 245587.2 | 4200.0011 | 5 | 28 | 3.493507 | -2.282154 | 2.951775 | 2.662205 | 12.34099 | 10.09953
2018-03-23 14:15 | 245707.2 | 4320.0003 | 5 | 28 | 3.460011 | -2.282175 | 2.951775 | 2.738266 | 12.34099 | 10.36406
2018-03-23 14:17 | 245827.2 | 4440.0004 | 5 | 28 | 3.404634 | -2.28214 | 2.951775 | 2.814329 | 12.34099 | 10.62535
2018-03-23 14:19 | 245947.2 | 4560.0004 | 5 | 28 | 3.275676 | -2.282148 | 2.951775 | 2.890395 | 12.34099 | 10.88021
2018-03-23 14:20 | 246040.9 | 4653.6522 | 5 | 28 | 2.999978 | -2.282088 | 2.951775 | 2.949753 | 12.34099 | 11.06811
2018-03-23 14:22 | 246160.9 | 120.0002 | 6 | 28 | 3.207096 | 0 | 2.951775 | 2.949759 | 12.34099 | 11.06813
2018-03-23 14:24 | 246280.9 | 240.0019 | 6 | 28 | 3.222209 | 0 | 2.951775 | 2.949759 | 12.34099 | 11.06813
2018-03-23 14:25 | 246340.9 | 300.0018 | 6 | 28 | 3.227446 | 0 | 2.951775 | 2.949759 | 12.34099 | 11.06813
2018-03-23 14:25 | 246341 | 0.0025 | 7 | 29 | 3.227514 | 0 | 0 | 0 | 0 | 0
2018-03-23 14:27 | 246461 | 120.0018 | 2 | 29 | 3.943131 | 4.889866 | 0.1623073 | 0 | 0.6160792 | 0
2018-03-23 14:29 | 246581 | 240.0011 | 2 | 29 | 3.994266 | 4.889839 | 0.325278 | 0 | 1.263677 | 0
2018-03-23 14:31 | 246701 | 360.0011 | 2 | 29 | 4.030725 | 4.88986 | 0.4882585 | 0 | 1.917669 | 0
2018-03-23 14:33 | 246821 | 480.0003 | 2 | 29 | 4.063516 | 4.88987 | 0.6512357 | 0 | 2.577327 | 0
2018-03-23 14:35 | 246941 | 600.0019 | 2 | 29 | 4.091212 | 4.889843 | 0.8142112 | 0 | 3.241895 | 0
2018-03-23 14:37 | 247061 | 720.0011 | 2 | 29 | 4.11586 | 4.889881 | 0.9771823 | 0 | 3.910679 | 0
2018-03-23 14:39 | 247181 | 840.0019 | 2 | 29 | 4.140921 | 4.889833 | 1.140166 | 0 | 4.583503 | 0
2018-03-23 14:41 | 247301 | 960.0011 | 2 | 29 | 4.169827 | 4.889856 | 1.303137 | 0 | 5.260651 | 0
2018-03-23 14:43 | 247421 | 1080.0006 | 2 | 29 | 4.200395 | 4.831722 | 1.466042 | 0 | 5.942567 | 0
2018-03-23 14:45 | 247541 | 1200.0013 | 2 | 29 | 4.200391 | 4.232958 | 1.616858 | 0 | 6.576056 | 0
2018-03-23 14:47 | 247661 | 1320.0022 | 2 | 29 | 4.200388 | 3.680437 | 1.74864 | 0 | 7.129588 | 0
2018-03-23 14:49 | 247759 | 1417.9683 | 2 | 29 | 4.200377 | 3.259993 | 1.842997 | 0 | 7.525925 | 0
2018-03-23 14:51 | 247879 | 120.0004 | 3 | 29 | 4.230054 | 3.260019 | 1.951224 | 0 | 7.98202 | 0
2018-03-23 14:53 | 247999 | 240.0003 | 3 | 29 | 4.263922 | 3.259993 | 2.059876 | 0 | 8.443439 | 0
2018-03-23 14:55 | 248119 | 360.0005 | 3 | 29 | 4.300049 | 3.25997 | 2.168533 | 0 | 8.908688 | 0
2018-03-23 14:57 | 248239 | 480.0005 | 3 | 29 | 4.33822 | 3.259983 | 2.277191 | 0 | 9.377979 | 0
2018-03-23 14:59 | 248359 | 600.0005 | 3 | 29 | 4.378045 | 3.259981 | 2.385845 | 0 | 9.851494 | 0
2018-03-23 15:01 | 248479 | 720.0007 | 3 | 29 | 4.400388 | 2.952969 | 2.492023 | 0 | 10.31805 | 0
2018-03-23 15:03 | 248599 | 840.0014 | 3 | 29 | 4.400379 | 2.446177 | 2.581663 | 0 | 10.7125 | 0
2018-03-23 15:05 | 248719 | 960.0014 | 3 | 29 | 4.400364 | 2.041719 | 2.656206 | 0 | 11.04052 | 0
2018-03-23 15:07 | 248839 | 1080.0013 | 3 | 29 | 4.400369 | 1.71497 | 2.718612 | 0 | 11.31513 | 0
2018-03-23 15:09 | 248959 | 1200.0013 | 3 | 29 | 4.400346 | 1.450289 | 2.771208 | 0 | 11.54657 | 0
2018-03-23 15:11 | 249079 | 1320.0007 | 3 | 29 | 4.400351 | 1.23613 | 2.815859 | 0 | 11.74305 | 0
2018-03-23 15:13 | 249199 | 1440.0007 | 3 | 29 | 4.400327 | 1.060728 | 2.854038 | 0 | 11.91105 | 0
2018-03-23 15:15 | 249319 | 1560.0007 | 3 | 29 | 4.400326 | 0.9163055 | 2.88691 | 0 | 12.0557 | 0
2018-03-23 15:17 | 249439 | 1680.0023 | 3 | 29 | 4.400324 | 0.7962914 | 2.915398 | 0 | 12.18105 | 0
2018-03-23 15:19 | 249559 | 1800.0024 | 3 | 29 | 4.40035 | 0.6967068 | 2.940232 | 0 | 12.29033 | 0
2018-03-23 15:20 | 249619.6 | 1860.5422 | 3 | 29 | 4.400338 | 0.6519966 | 2.951562 | 0 | 12.34019 | 0
2018-03-23 15:22 | 249739.6 | 120.001 | 4 | 29 | 4.354429 | 0 | 2.951562 | 0 | 12.34019 | 0
2018-03-23 15:24 | 249859.6 | 240.0018 | 4 | 29 | 4.351438 | 0 | 2.951562 | 0 | 12.34019 | 0
2018-03-23 15:25 | 249919.6 | 300.0017 | 4 | 29 | 4.350499 | 0 | 2.951562 | 0 | 12.34019 | 0
2018-03-23 15:27 | 250039.7 | 120.0003 | 5 | 29 | 4.179039 | -2.282146 | 2.951562 | 0.07605813 | 12.34019 | 0.3194907
2018-03-23 15:29 | 250159.7 | 240.0011 | 5 | 29 | 4.148813 | -2.282104 | 2.951562 | 0.1521273 | 12.34019 | 0.6362242
2018-03-23 15:31 | 250279.7 | 360.0019 | 5 | 29 | 4.119477 | -2.282078 | 2.951562 | 0.22819 | 12.34019 | 0.9506772
2018-03-23 15:33 | 250399.7 | 480.002 | 5 | 29 | 4.090288 | -2.28214 | 2.951562 | 0.3042527 | 12.34019 | 1.262906
2018-03-23 15:35 | 250519.7 | 600.0013 | 5 | 29 | 4.06123 | -2.282096 | 2.951562 | 0.380314 | 12.34019 | 1.572913
2018-03-23 15:37 | 250639.7 | 720.0021 | 5 | 29 | 4.032365 | -2.282138 | 2.951562 | 0.4563769 | 12.34019 | 1.880723
2018-03-23 15:39 | 250759.7 | 840.0014 | 5 | 29 | 4.003757 | -2.282106 | 2.951562 | 0.5324398 | 12.34019 | 2.186346
2018-03-23 15:41 | 250879.7 | 960.0005 | 5 | 29 | 3.975578 | -2.282103 | 2.951562 | 0.6085028 | 12.34019 | 2.489809
2018-03-23 15:43 | 250999.7 | 1080.0014 | 5 | 29 | 3.94789 | -2.282156 | 2.951562 | 0.6845654 | 12.34019 | 2.791145
2018-03-23 15:45 | 251119.7 | 1200.0016 | 5 | 29 | 3.920856 | -2.282125 | 2.951562 | 0.7606284 | 12.34019 | 3.0904
2018-03-23 15:47 | 251239.7 | 1320.0014 | 5 | 29 | 3.89459 | -2.282124 | 2.951562 | 0.8366914 | 12.34019 | 3.387628
2018-03-23 15:49 | 251359.7 | 1440.0007 | 5 | 29 | 3.869145 | -2.282117 | 2.951562 | 0.9127572 | 12.34019 | 3.682899
2018-03-23 15:51 | 251479.7 | 1560.0023 | 5 | 29 | 3.844613 | -2.282119 | 2.951562 | 0.98882 | 12.34019 | 3.976259
2018-03-23 15:53 | 251599.7 | 1680.0004 | 5 | 29 | 3.821111 | -2.282148 | 2.951562 | 1.064882 | 12.34019 | 4.267787
2018-03-23 15:55 | 251719.7 | 1800.0015 | 5 | 29 | 3.798918 | -2.28209 | 2.951562 | 1.140945 | 12.34019 | 4.557578
2018-03-23 15:57 | 251839.7 | 1920.0015 | 5 | 29 | 3.778353 | -2.282129 | 2.951562 | 1.21701 | 12.34019 | 4.845747
2018-03-23 15:59 | 251959.7 | 2040.0023 | 5 | 29 | 3.759295 | -2.282082 | 2.951562 | 1.293069 | 12.34019 | 5.132393
2018-03-23 16:01 | 252079.7 | 2160.0016 | 5 | 29 | 3.741256 | -2.282122 | 2.951562 | 1.369132 | 12.34019 | 5.417644
2018-03-23 16:03 | 252199.7 | 2280.0024 | 5 | 29 | 3.723965 | -2.282104 | 2.951562 | 1.445196 | 12.34019 | 5.701559
2018-03-23 16:05 | 252319.7 | 2400.0016 | 5 | 29 | 3.707468 | -2.282099 | 2.951562 | 1.521257 | 12.34019 | 5.984176
2018-03-23 16:07 | 252439.7 | 2520.0025 | 5 | 29 | 3.691765 | -2.282063 | 2.951562 | 1.597319 | 12.34019 | 6.26557
2018-03-23 16:09 | 252559.7 | 2640.0001 | 5 | 29 | 3.677064 | -2.282074 | 2.951562 | 1.673381 | 12.34019 | 6.545809
2018-03-23 16:11 | 252679.7 | 2760.0017 | 5 | 29 | 3.663323 | -2.282104 | 2.951562 | 1.749447 | 12.34019 | 6.824977
2018-03-23 16:13 | 252799.7 | 2880.0025 | 5 | 29 | 3.650497 | -2.282122 | 2.951562 | 1.825509 | 12.34019 | 7.103127
2018-03-23 16:15 | 252919.7 | 3000.0017 | 5 | 29 | 3.638386 | -2.282117 | 2.951562 | 1.901572 | 12.34019 | 7.380332
2018-03-23 16:17 | 253039.7 | 3120.001 | 5 | 29 | 3.626591 | -2.282103 | 2.951562 | 1.977633 | 12.34019 | 7.656621
2018-03-23 16:19 | 253159.7 | 3240.0011 | 5 | 29 | 3.614801 | -2.282111 | 2.951562 | 2.053695 | 12.34019 | 7.932017
2018-03-23 16:21 | 253279.7 | 3360.0011 | 5 | 29 | 3.602736 | -2.282124 | 2.951562 | 2.129758 | 12.34019 | 8.206515
2018-03-23 16:23 | 253399.7 | 3480.0015 | 5 | 29 | 3.590109 | -2.282119 | 2.951562 | 2.205822 | 12.34019 | 8.480078
2018-03-23 16:25 | 253519.7 | 3600.0018 | 5 | 29 | 3.576882 | -2.282094 | 2.951562 | 2.281882 | 12.34019 | 8.752642
2018-03-23 16:27 | 253639.7 | 3720.0019 | 5 | 29 | 3.563562 | -2.282136 | 2.951562 | 2.357944 | 12.34019 | 9.024201
2018-03-23 16:29 | 253759.7 | 3840.0015 | 5 | 29 | 3.550057 | -2.282101 | 2.951562 | 2.434007 | 12.34019 | 9.294744
2018-03-23 16:31 | 253879.7 | 3960.0019 | 5 | 29 | 3.535707 | -2.281795 | 2.951562 | 2.510069 | 12.34019 | 9.564234
2018-03-23 16:33 | 253999.7 | 4080.0004 | 5 | 29 | 3.51724 | -2.282131 | 2.951562 | 2.586133 | 12.34019 | 9.832509
2018-03-23 16:35 | 254119.7 | 4200.002 | 5 | 29 | 3.493242 | -2.282144 | 2.951562 | 2.662199 | 12.34019 | 10.09918
2018-03-23 16:37 | 254239.7 | 4320.0004 | 5 | 29 | 3.459685 | -2.282177 | 2.951562 | 2.738259 | 12.34019 | 10.36368
2018-03-23 16:39 | 254359.7 | 4440.0021 | 5 | 29 | 3.404161 | -2.282125 | 2.951562 | 2.814326 | 12.34019 | 10.62495
2018-03-23 16:41 | 254479.7 | 4560.0014 | 5 | 29 | 3.274687 | -2.282144 | 2.951562 | 2.890389 | 12.34019 | 10.87974
2018-03-23 16:43 | 254572.9 | 4653.1508 | 5 | 29 | 2.999972 | -2.282144 | 2.951562 | 2.949433 | 12.34019 | 11.06661
2018-03-23 16:45 | 254692.9 | 120.0002 | 6 | 29 | 3.20752 | 0 | 2.951562 | 2.949433 | 12.34019 | 11.06661
2018-03-23 16:47 | 254812.9 | 240.0002 | 6 | 29 | 3.222666 | 0 | 2.951562 | 2.949433 | 12.34019 | 11.06661
2018-03-23 16:48 | 254872.9 | 300.0032 | 6 | 29 | 3.22788 | 0 | 2.951562 | 2.949433 | 12.34019 | 11.06661
2018-03-23 16:48 | 254872.9 | 0.0024 | 7 | 30 | 3.22788 | 0 | 0 | 0 | 0 | 0
2018-03-23 16:50 | 254993 | 120.0017 | 2 | 30 | 3.943485 | 4.889914 | 0.1623003 | 0 | 0.6161289 | 0
2018-03-23 16:52 | 255113 | 240.0018 | 2 | 30 | 3.994551 | 4.889856 | 0.3252821 | 0 | 1.263821 | 0
2018-03-23 16:54 | 255233 | 360.0018 | 2 | 30 | 4.030979 | 4.889811 | 0.4882576 | 0 | 1.917836 | 0
2018-03-23 16:56 | 255353 | 480.0001 | 2 | 30 | 4.063768 | 4.889811 | 0.6512354 | 0 | 2.577539 | 0
2018-03-23 16:58 | 255473 | 600.0019 | 2 | 30 | 4.091464 | 4.889837 | 0.8142123 | 0 | 3.242153 | 0
2018-03-23 17:00 | 255593 | 720.0011 | 2 | 30 | 4.116094 | 4.889868 | 0.9771876 | 0 | 3.910995 | 0
2018-03-23 17:02 | 255713 | 840.0003 | 2 | 30 | 4.141176 | 4.88983 | 1.140163 | 0 | 4.583824 | 0
2018-03-23 17:04 | 255833 | 960.0011 | 2 | 30 | 4.170084 | 4.889818 | 1.303144 | 0 | 5.261051 | 0
2018-03-23 17:06 | 255953 | 1080.0027 | 2 | 30 | 4.200383 | 4.825068 | 1.466024 | 0 | 5.94291 | 0
2018-03-23 17:08 | 256073 | 1200.0021 | 2 | 30 | 4.200381 | 4.228661 | 1.616693 | 0 | 6.575775 | 0
2018-03-23 17:10 | 256193 | 1320.0029 | 2 | 30 | 4.20039 | 3.677078 | 1.748348 | 0 | 7.128776 | 0
2018-03-23 17:11 | 256290.3 | 1417.3292 | 2 | 30 | 4.200373 | 3.259981 | 1.842045 | 0 | 7.52234 | 0
2018-03-23 17:13 | 256410.4 | 120.0018 | 3 | 30 | 4.230045 | 3.259954 | 1.950267 | 0 | 7.978412 | 0
2018-03-23 17:15 | 256530.4 | 240.0019 | 3 | 30 | 4.263978 | 3.259947 | 2.058925 | 0 | 8.439866 | 0
2018-03-23 17:17 | 256650.4 | 360.0019 | 3 | 30 | 4.300117 | 3.259983 | 2.167582 | 0 | 8.905119 | 0
2018-03-23 17:19 | 256770.4 | 480.0012 | 3 | 30 | 4.338299 | 3.259941 | 2.276238 | 0 | 9.374411 | 0
2018-03-23 17:21 | 256890.4 | 600.0014 | 3 | 30 | 4.378121 | 3.260008 | 2.384891 | 0 | 9.847928 | 0
2018-03-23 17:23 | 257010.4 | 720.0013 | 3 | 30 | 4.40039 | 2.952034 | 2.49104 | 0 | 10.31436 | 0
2018-03-23 17:25 | 257130.4 | 840.0021 | 3 | 30 | 4.400373 | 2.445368 | 2.580649 | 0 | 10.70868 | 0
2018-03-23 17:27 | 257250.4 | 960.001 | 3 | 30 | 4.400381 | 2.041258 | 2.655175 | 0 | 11.03662 | 0
2018-03-23 17:29 | 257370.4 | 1080.0006 | 3 | 30 | 4.40034 | 1.714144 | 2.717568 | 0 | 11.31117 | 0
2018-03-23 17:31 | 257490.4 | 1200.0015 | 3 | 30 | 4.400364 | 1.450922 | 2.770164 | 0 | 11.54261 | 0
2018-03-23 17:33 | 257610.4 | 1320.0014 | 3 | 30 | 4.400359 | 1.236475 | 2.81482 | 0 | 11.73912 | 0
2018-03-23 17:35 | 257730.4 | 1440.0006 | 3 | 30 | 4.400323 | 1.060604 | 2.853006 | 0 | 11.90715 | 0
2018-03-23 17:37 | 257850.4 | 1560.0015 | 3 | 30 | 4.400348 | 0.9167442 | 2.885884 | 0 | 12.05182 | 0
2018-03-23 17:39 | 257970.4 | 1680.0016 | 3 | 30 | 4.400317 | 0.7966957 | 2.914378 | 0 | 12.1772 | 0
2018-03-23 17:41 | 258090.4 | 1800.0007 | 3 | 30 | 4.400326 | 0.6965294 | 2.939214 | 0 | 12.28649 | 0
2018-03-23 17:42 | 258150.8 | 1860.4508 | 3 | 30 | 4.400311 | 0.6519947 | 2.950532 | 0 | 12.33629 | 0
2018-03-23 17:44 | 258270.9 | 120 | 4 | 30 | 4.35429 | 0 | 2.950534 | 0 | 12.3363 | 0
2018-03-23 17:46 | 258390.9 | 240.0007 | 4 | 30 | 4.351299 | 0 | 2.950534 | 0 | 12.3363 | 0
2018-03-23 17:47 | 258450.9 | 300.0037 | 4 | 30 | 4.35039 | 0 | 2.950534 | 0 | 12.3363 | 0
2018-03-23 17:49 | 258570.9 | 120.0018 | 5 | 30 | 4.178596 | -2.282186 | 2.950534 | 0.07606047 | 12.3363 | 0.3194695
2018-03-23 17:51 | 258690.9 | 240.001 | 5 | 30 | 4.148338 | -2.28215 | 2.950534 | 0.152123 | 12.3363 | 0.6361403
2018-03-23 17:53 | 258810.9 | 360.001 | 5 | 30 | 4.118997 | -2.282134 | 2.950534 | 0.2281855 | 12.3363 | 0.950556
2018-03-23 17:55 | 258930.9 | 480.001 | 5 | 30 | 4.089771 | -2.282165 | 2.950534 | 0.3042454 | 12.3363 | 1.262734
2018-03-23 17:57 | 259051 | 600.0025 | 5 | 30 | 4.060703 | -2.282161 | 2.950534 | 0.380306 | 12.3363 | 1.572698
2018-03-23 17:59 | 259170.9 | 720.001 | 5 | 30 | 4.031821 | -2.282142 | 2.950534 | 0.4563671 | 12.3363 | 1.880459
2018-03-23 18:01 | 259290.9 | 840.001 | 5 | 30 | 4.003185 | -2.282125 | 2.950534 | 0.5324311 | 12.3363 | 2.186045
2018-03-23 18:03 | 259410.9 | 960.0018 | 5 | 30 | 3.974992 | -2.282119 | 2.950534 | 0.6084958 | 12.3363 | 2.489471
2018-03-23 18:05 | 259530.9 | 1080.0003 | 5 | 30 | 3.947319 | -2.282129 | 2.950534 | 0.6845592 | 12.3363 | 2.790767
2018-03-23 18:07 | 259650.9 | 1200.0019 | 5 | 30 | 3.920293 | -2.28214 | 2.950534 | 0.7606248 | 12.3363 | 3.089991
2018-03-23 18:09 | 259770.9 | 1320.0003 | 5 | 30 | 3.894024 | -2.282115 | 2.950534 | 0.8366843 | 12.3363 | 3.387162
2018-03-23 18:11 | 259890.9 | 1440.0003 | 5 | 30 | 3.868606 | -2.282119 | 2.950534 | 0.9127461 | 12.3363 | 3.682378
2018-03-23 18:13 | 260010.9 | 1560.002 | 5 | 30 | 3.844094 | -2.282148 | 2.950534 | 0.9888112 | 12.3363 | 3.975706
2018-03-23 18:15 | 260130.9 | 1680.0012 | 5 | 30 | 3.820583 | -2.282106 | 2.950534 | 1.064877 | 12.3363 | 4.267208
2018-03-23 18:17 | 260250.9 | 1800.002 | 5 | 30 | 3.79841 | -2.282156 | 2.950534 | 1.140938 | 12.3363 | 4.556955
2018-03-23 18:19 | 260370.9 | 1920.002 | 5 | 30 | 3.777901 | -2.282106 | 2.950534 | 1.217002 | 12.3363 | 4.845087
2018-03-23 18:21 | 260490.9 | 2040.0013 | 5 | 30 | 3.758834 | -2.282125 | 2.950534 | 1.293064 | 12.3363 | 5.131709
2018-03-23 18:23 | 260610.9 | 2160.0021 | 5 | 30 | 3.740795 | -2.282144 | 2.950534 | 1.36913 | 12.3363 | 5.416934
2018-03-23 18:25 | 260730.9 | 2280.0005 | 5 | 30 | 3.723546 | -2.28215 | 2.950534 | 1.445192 | 12.3363 | 5.700805
2018-03-23 18:27 | 260850.9 | 2400.0022 | 5 | 30 | 3.707032 | -2.282106 | 2.950534 | 1.521254 | 12.3363 | 5.983396
2018-03-23 18:29 | 260970.9 | 2520.0022 | 5 | 30 | 3.691353 | -2.282129 | 2.950534 | 1.597318 | 12.3363 | 6.264765
2018-03-23 18:31 | 261090.9 | 2640.0023 | 5 | 30 | 3.676634 | -2.282127 | 2.950534 | 1.673384 | 12.3363 | 6.544986
2018-03-23 18:33 | 261210.9 | 2760.0006 | 5 | 30 | 3.662909 | -2.28214 | 2.950534 | 1.749446 | 12.3363 | 6.824109
2018-03-23 18:35 | 261330.9 | 2880.0015 | 5 | 30 | 3.650119 | -2.282115 | 2.950534 | 1.825507 | 12.3363 | 7.102223
2018-03-23 18:37 | 261450.9 | 3000.0007 | 5 | 30 | 3.638041 | -2.282171 | 2.950534 | 1.901573 | 12.3363 | 7.379412
2018-03-23 18:39 | 261570.9 | 3120.0008 | 5 | 30 | 3.626257 | -2.282136 | 2.950534 | 1.977636 | 12.3363 | 7.655683
2018-03-23 18:41 | 261690.9 | 3240.0016 | 5 | 30 | 3.614497 | -2.282125 | 2.950534 | 2.053699 | 12.3363 | 7.931061
2018-03-23 18:43 | 261810.9 | 3360.0001 | 5 | 30 | 3.602461 | -2.282124 | 2.950534 | 2.129761 | 12.3363 | 8.205532
2018-03-23 18:45 | 261930.9 | 3480.0001 | 5 | 30 | 3.589828 | -2.282131 | 2.950534 | 2.205825 | 12.3363 | 8.47907
2018-03-23 18:47 | 262051 | 3600.0025 | 5 | 30 | 3.576584 | -2.28208 | 2.950534 | 2.281889 | 12.3363 | 8.751627
2018-03-23 18:49 | 262170.9 | 3720.0002 | 5 | 30 | 3.563277 | -2.282179 | 2.950534 | 2.357949 | 12.3363 | 9.023156
2018-03-23 18:51 | 262290.9 | 3840.0009 | 5 | 30 | 3.549764 | -2.282177 | 2.950534 | 2.434014 | 12.3363 | 9.293684
2018-03-23 18:53 | 262410.9 | 3960.0009 | 5 | 30 | 3.535351 | -2.282161 | 2.950534 | 2.510076 | 12.3363 | 9.563149
2018-03-23 18:55 | 262530.9 | 4080.0002 | 5 | 30 | 3.516856 | -2.28215 | 2.950534 | 2.586138 | 12.3363 | 9.83139
2018-03-23 18:57 | 262650.9 | 4200.0002 | 5 | 30 | 3.492774 | -2.282171 | 2.950534 | 2.662201 | 12.3363 | 10.09801
2018-03-23 18:59 | 262770.9 | 4320.0002 | 5 | 30 | 3.459045 | -2.282108 | 2.950534 | 2.738266 | 12.3363 | 10.3625
2018-03-23 19:01 | 262890.9 | 4440.0002 | 5 | 30 | 3.403003 | -2.282144 | 2.950534 | 2.814329 | 12.3363 | 10.62369
2018-03-23 19:03 | 263010.9 | 4560.0019 | 5 | 30 | 3.271833 | -2.282184 | 2.950534 | 2.890394 | 12.3363 | 10.87835
2018-03-23 19:05 | 263102.5 | 4651.5481 | 5 | 30 | 2.999999 | -2.282163 | 2.950534 | 2.948419 | 12.3363 | 11.06188
2018-03-23 19:07 | 263222.6 | 120.0016 | 6 | 30 | 3.207844 | 0 | 2.950534 | 2.948419 | 12.3363 | 11.06188
2018-03-23 19:09 | 263342.6 | 240.0007 | 6 | 30 | 3.223008 | 0 | 2.950534 | 2.948419 | 12.3363 | 11.06188
2018-03-23 19:10 | 263402.6 | 300.003 | 6 | 30 | 3.228235 | 0 | 2.950534 | 2.948419 | 12.3363 | 11.06188
2018-03-23 19:10 | 263402.6 | 0.0033 | 7 | 31 | 3.228222 | 0 | 0 | 0 | 0 | 0
2018-03-23 19:12 | 263522.7 | 120.001 | 2 | 31 | 3.943623 | 4.889814 | 0.1623016 | 0 | 0.6161692 | 0
2018-03-23 19:14 | 263642.7 | 240.0001 | 2 | 31 | 3.994654 | 4.889858 | 0.3252748 | 0 | 1.263845 | 0
2018-03-23 19:16 | 263762.7 | 360.0026 | 2 | 31 | 4.031083 | 4.889839 | 0.4882654 | 0 | 1.917938 | 0
2018-03-23 19:18 | 263882.7 | 480.001 | 2 | 31 | 4.063877 | 4.890142 | 0.6512409 | 0 | 2.577649 | 0
2018-03-23 19:20 | 264002.7 | 600.0018 | 2 | 31 | 4.091575 | 4.889814 | 0.8142209 | 0 | 3.242294 | 0
2018-03-23 19:22 | 264122.7 | 720.001 | 2 | 31 | 4.116252 | 4.889845 | 0.977195 | 0 | 3.911155 | 0
2018-03-23 19:24 | 264242.7 | 840.0019 | 2 | 31 | 4.14131 | 4.889851 | 1.140169 | 0 | 4.584002 | 0
2018-03-23 19:26 | 264362.7 | 960.0019 | 2 | 31 | 4.170245 | 4.889832 | 1.303151 | 0 | 5.261259 | 0
2018-03-23 19:28 | 264482.7 | 1080.0019 | 2 | 31 | 4.200391 | 4.823294 | 1.466029 | 0 | 5.943134 | 0
2018-03-23 19:30 | 264602.7 | 1200.0005 | 2 | 31 | 4.200395 | 4.227161 | 1.616633 | 0 | 6.575727 | 0
2018-03-23 19:32 | 264722.7 | 1320.0005 | 2 | 31 | 4.200383 | 3.675837 | 1.748223 | 0 | 7.128454 | 0
2018-03-23 19:33 | 264819.7 | 1417.0195 | 2 | 31 | 4.200356 | 3.259998 | 1.841618 | 0 | 7.520751 | 0
2018-03-23 19:35 | 264939.7 | 120.001 | 3 | 31 | 4.230046 | 3.259966 | 1.949836 | 0 | 7.976805 | 0
2018-03-23 19:37 | 265059.7 | 240.001 | 3 | 31 | 4.263894 | 3.259985 | 2.058488 | 0 | 8.438224 | 0
2018-03-23 19:39 | 265179.7 | 360.001 | 3 | 31 | 4.30004 | 3.260006 | 2.167145 | 0 | 8.903467 | 0
2018-03-23 19:41 | 265299.7 | 480.0004 | 3 | 31 | 4.338218 | 3.259947 | 2.275799 | 0 | 9.372744 | 0
2018-03-23 19:43 | 265419.7 | 600.0019 | 3 | 31 | 4.378064 | 3.260006 | 2.384456 | 0 | 9.846272 | 0
2018-03-23 19:45 | 265539.7 | 720.002 | 3 | 31 | 4.400382 | 2.952686 | 2.490623 | 0 | 10.31278 | 0
2018-03-23 19:47 | 265659.7 | 840.0013 | 3 | 31 | 4.400374 | 2.447052 | 2.580272 | 0 | 10.70727 | 0
2018-03-23 19:49 | 265779.7 | 960.0021 | 3 | 31 | 4.40037 | 2.042177 | 2.654838 | 0 | 11.03539 | 0
2018-03-23 19:51 | 265899.7 | 1080.0012 | 3 | 31 | 4.400359 | 1.716005 | 2.717271 | 0 | 11.31012 | 0
2018-03-23 19:53 | 266019.7 | 1200.0005 | 3 | 31 | 4.400339 | 1.451487 | 2.769905 | 0 | 11.54173 | 0
2018-03-23 19:55 | 266139.7 | 1320.0005 | 3 | 31 | 4.400355 | 1.237343 | 2.814598 | 0 | 11.73839 | 0
2018-03-23 19:57 | 266259.7 | 1440.0014 | 3 | 31 | 4.400317 | 1.061401 | 2.852815 | 0 | 11.90656 | 0
2018-03-23 19:59 | 266379.7 | 1560.0014 | 3 | 31 | 4.400348 | 0.9177113 | 2.885721 | 0 | 12.05136 | 0
2018-03-23 20:01 | 266499.7 | 1680.0006 | 3 | 31 | 4.400311 | 0.7969646 | 2.914241 | 0 | 12.17686 | 0
2018-03-23 20:03 | 266619.7 | 1800.0006 | 3 | 31 | 4.400327 | 0.6976109 | 2.939103 | 0 | 12.28626 | 0
2018-03-23 20:04 | 266681.2 | 1861.4923 | 3 | 31 | 4.400328 | 0.6519909 | 2.950619 | 0 | 12.33693 | 0
2018-03-23 20:06 | 266801.3 | 120.0025 | 4 | 31 | 4.354384 | 0 | 2.950619 | 0 | 12.33693 | 0
2018-03-23 20:08 | 266921.3 | 240.0025 | 4 | 31 | 4.351405 | 0 | 2.950619 | 0 | 12.33693 | 0
2018-03-23 20:09 | 266981.3 | 300.0015 | 4 | 31 | 4.350454 | 0 | 2.950619 | 0 | 12.33693 | 0
2018-03-23 20:11 | 267101.3 | 120.0002 | 5 | 31 | 4.178961 | -2.282161 | 2.950619 | 0.07605618 | 12.33693 | 0.3194761
2018-03-23 20:13 | 267221.3 | 240.0019 | 5 | 31 | 4.148729 | -2.281817 | 2.950619 | 0.1521212 | 12.33693 | 0.6361859
2018-03-23 20:15 | 267341.3 | 360.0003 | 5 | 31 | 4.119393 | -2.281804 | 2.950619 | 0.2281786 | 12.33693 | 0.9506099
2018-03-23 20:17 | 267461.3 | 480.0011 | 5 | 31 | 4.09019 | -2.282168 | 2.950619 | 0.3042375 | 12.33693 | 1.262815
2018-03-23 20:19 | 267581.3 | 600.0012 | 5 | 31 | 4.061133 | -2.281821 | 2.950619 | 0.3802947 | 12.33693 | 1.572798
2018-03-23 20:21 | 267701.3 | 720.002 | 5 | 31 | 4.032243 | -2.282171 | 2.950619 | 0.4563538 | 12.33693 | 1.880583
2018-03-23 20:23 | 267821.3 | 840.002 | 5 | 31 | 4.00365 | -2.281802 | 2.950619 | 0.5324168 | 12.33693 | 2.186198
2018-03-23 20:25 | 267941.3 | 960.0021 | 5 | 31 | 3.975414 | -2.282171 | 2.950619 | 0.6084802 | 12.33693 | 2.489653
2018-03-23 20:27 | 268061.3 | 1080.0013 | 5 | 31 | 3.947749 | -2.282127 | 2.950619 | 0.6845408 | 12.33693 | 2.79097
2018-03-23 20:29 | 268181.3 | 1200.0005 | 5 | 31 | 3.920724 | -2.282016 | 2.950619 | 0.7606037 | 12.33693 | 3.090214
2018-03-23 20:31 | 268301.3 | 1320.0005 | 5 | 31 | 3.894463 | -2.282181 | 2.950619 | 0.8366647 | 12.33693 | 3.387424
2018-03-23 20:33 | 268421.3 | 1440.0005 | 5 | 31 | 3.869036 | -2.28214 | 2.950619 | 0.9127277 | 12.33693 | 3.682676
2018-03-23 20:35 | 268541.3 | 1560.0005 | 5 | 31 | 3.844523 | -2.282136 | 2.950619 | 0.9887925 | 12.33693 | 3.976035
2018-03-23 20:37 | 268661.3 | 1680.0006 | 5 | 31 | 3.821024 | -2.282131 | 2.950619 | 1.064855 | 12.33693 | 4.267558
2018-03-23 20:39 | 268781.3 | 1800.0023 | 5 | 31 | 3.798837 | -2.282154 | 2.950619 | 1.140921 | 12.33693 | 4.557352
2018-03-23 20:41 | 268901.3 | 1920.0016 | 5 | 31 | 3.778316 | -2.282129 | 2.950619 | 1.216983 | 12.33693 | 4.84551
2018-03-23 20:43 | 269021.3 | 2040.0022 | 5 | 31 | 3.759259 | -2.281821 | 2.950619 | 1.29305 | 12.33693 | 5.132181
2018-03-23 20:45 | 269141.3 | 2160.0015 | 5 | 31 | 3.741216 | -2.282144 | 2.950619 | 1.369108 | 12.33693 | 5.41741
2018-03-23 20:47 | 269261.3 | 2280.0004 | 5 | 31 | 3.723927 | -2.282101 | 2.950619 | 1.445172 | 12.33693 | 5.701322
2018-03-23 20:49 | 269381.3 | 2400.0008 | 5 | 31 | 3.707452 | -2.282124 | 2.950619 | 1.52124 | 12.33693 | 5.983962
2018-03-23 20:51 | 269501.3 | 2520.0024 | 5 | 31 | 3.691796 | -2.282165 | 2.950619 | 1.597301 | 12.33693 | 6.265354
2018-03-23 20:53 | 269621.3 | 2640.0017 | 5 | 31 | 3.677075 | -2.281961 | 2.950619 | 1.673361 | 12.33693 | 6.545587
2018-03-23 20:55 | 269741.3 | 2760.0009 | 5 | 31 | 3.663356 | -2.282179 | 2.950619 | 1.749426 | 12.33693 | 6.824753
2018-03-23 20:57 | 269861.3 | 2880.0009 | 5 | 31 | 3.650562 | -2.281867 | 2.950619 | 1.825485 | 12.33693 | 7.102892
2018-03-23 20:59 | 269981.3 | 3000.0001 | 5 | 31 | 3.63843 | -2.282165 | 2.950619 | 1.901548 | 12.33693 | 7.380101
2018-03-23 21:01 | 270101.3 | 3120.0018 | 5 | 31 | 3.626608 | -2.282163 | 2.950619 | 1.977614 | 12.33693 | 7.656412
2018-03-23 21:03 | 270221.3 | 3240.001 | 5 | 31 | 3.61481 | -2.282134 | 2.950619 | 2.053672 | 12.33693 | 7.931798
2018-03-23 21:05 | 270341.3 | 3360.001 | 5 | 31 | 3.602747 | -2.282154 | 2.950619 | 2.129734 | 12.33693 | 8.20629
2018-03-23 21:07 | 270461.3 | 3480.0018 | 5 | 31 | 3.590074 | -2.282177 | 2.950619 | 2.2058 | 12.33693 | 8.479858
2018-03-23 21:09 | 270581.3 | 3600.001 | 5 | 31 | 3.576819 | -2.281823 | 2.950619 | 2.281862 | 12.33693 | 8.752425
2018-03-23 21:11 | 270701.3 | 3720.0001 | 5 | 31 | 3.563517 | -2.28183 | 2.950619 | 2.357919 | 12.33693 | 9.023961
2018-03-23 21:13 | 270821.3 | 3840.0003 | 5 | 31 | 3.54999 | -2.282184 | 2.950619 | 2.433978 | 12.33693 | 9.294486
2018-03-23 21:15 | 270941.3 | 3960.001 | 5 | 31 | 3.535615 | -2.281857 | 2.950619 | 2.510036 | 12.33693 | 9.563956
2018-03-23 21:17 | 271061.3 | 4080.0014 | 5 | 31 | 3.517122 | -2.281821 | 2.950619 | 2.586091 | 12.33693 | 9.832192
2018-03-23 21:19 | 271181.3 | 4200.002 | 5 | 31 | 3.493055 | -2.28185 | 2.950619 | 2.662148 | 12.33693 | 10.09882
2018-03-23 21:21 | 271301.3 | 4320.0012 | 5 | 31 | 3.459399 | -2.281852 | 2.950619 | 2.738203 | 12.33693 | 10.36329
2018-03-23 21:23 | 271421.3 | 4440.0014 | 5 | 31 | 3.403572 | -2.28183 | 2.950619 | 2.814257 | 12.33693 | 10.62449
2018-03-23 21:25 | 271541.3 | 4560.0005 | 5 | 31 | 3.272948 | -2.281855 | 2.950619 | 2.890311 | 12.33693 | 10.87917
2018-03-23 21:27 | 271633.4 | 4652.1076 | 5 | 31 | 2.999968 | -2.281858 | 2.950619 | 2.948688 | 12.33693 | 11.06385
2018-03-23 21:29 | 271753.5 | 120.001 | 6 | 31 | 3.207478 | 0 | 2.950619 | 2.948688 | 12.33693 | 11.06385
2018-03-23 21:31 | 271873.5 | 239.9999 | 6 | 31 | 3.222641 | 0 | 2.950619 | 2.948688 | 12.33693 | 11.06385
2018-03-23 21:32 | 271933.5 | 300.002 | 6 | 31 | 3.227859 | 0 | 2.950619 | 2.948688 | 12.33693 | 11.06385
2018-03-23 21:32 | 271933.5 | 0.0024 | 7 | 32 | 3.227933 | 0 | 0 | 0 | 0 | 0
2018-03-23 21:34 | 272053.6 | 120.001 | 2 | 32 | 3.943143 | 4.889858 | 0.162295 | 4.18e-10 | 0.6160643 | 1.349e-09
2018-03-23 21:36 | 272173.6 | 240.0004 | 2 | 32 | 3.994252 | 4.889866 | 0.3252782 | 4.18e-10 | 1.263712 | 1.349e-09
2018-03-23 21:38 | 272293.6 | 360.0003 | 2 | 32 | 4.030656 | 4.889818 | 0.488256 | 4.18e-10 | 1.917687 | 1.349e-09
2018-03-23 21:40 | 272413.6 | 480.0019 | 2 | 32 | 4.063486 | 4.889883 | 0.651233 | 4.18e-10 | 2.577338 | 1.349e-09
2018-03-23 21:42 | 272533.6 | 600.0021 | 2 | 32 | 4.091167 | 4.889872 | 0.8142096 | 4.18e-10 | 3.241903 | 1.349e-09
2018-03-23 21:44 | 272653.6 | 720.002 | 2 | 32 | 4.115849 | 4.889862 | 0.9771839 | 4.18e-10 | 3.910699 | 1.349e-09
2018-03-23 21:46 | 272773.6 | 840.0009 | 2 | 32 | 4.140966 | 4.8899 | 1.140154 | 4.18e-10 | 4.583466 | 1.349e-09
2018-03-23 21:48 | 272893.6 | 960.0006 | 2 | 32 | 4.169855 | 4.889889 | 1.303141 | 4.18e-10 | 5.26069 | 1.349e-09
2018-03-23 21:50 | 273013.6 | 1080.0022 | 2 | 32 | 4.20039 | 4.831224 | 1.466043 | 4.18e-10 | 5.942602 | 1.349e-09
2018-03-23 21:52 | 273133.6 | 1200.0014 | 2 | 32 | 4.200378 | 4.232531 | 1.616853 | 4.18e-10 | 6.576063 | 1.349e-09
2018-03-23 21:54 | 273253.6 | 1320.0015 | 2 | 32 | 4.200382 | 3.679392 | 1.748602 | 4.18e-10 | 7.129459 | 1.349e-09
2018-03-23 21:56 | 273351.3 | 1417.6876 | 2 | 32 | 4.200382 | 3.259991 | 1.842676 | 4.18e-10 | 7.524604 | 1.349e-09
2018-03-23 21:58 | 273471.3 | 120.0003 | 3 | 32 | 4.230088 | 3.260042 | 1.950894 | 4.18e-10 | 7.980662 | 1.349e-09
2018-03-23 22:00 | 273591.3 | 240.0026 | 3 | 32 | 4.26398 | 3.260015 | 2.059554 | 4.18e-10 | 8.442124 | 1.349e-09
2018-03-23 22:02 | 273711.3 | 360.0003 | 3 | 32 | 4.300117 | 3.259991 | 2.168211 | 4.18e-10 | 8.907376 | 1.349e-09
2018-03-23 22:04 | 273831.3 | 480.002 | 3 | 32 | 4.338307 | 3.260021 | 2.276864 | 4.18e-10 | 9.376657 | 1.349e-09
2018-03-23 22:06 | 273951.3 | 600.0011 | 3 | 32 | 4.378117 | 3.25996 | 2.385523 | 4.18e-10 | 9.850201 | 1.349e-09
2018-03-23 22:08 | 274071.3 | 720.0013 | 3 | 32 | 4.400392 | 2.952448 | 2.491675 | 4.18e-10 | 10.31665 | 1.349e-09
2018-03-23 22:10 | 274191.3 | 840.0013 | 3 | 32 | 4.400374 | 2.445179 | 2.581284 | 4.18e-10 | 10.71096 | 1.349e-09
2018-03-23 22:12 | 274311.3 | 960.0005 | 3 | 32 | 4.400342 | 2.040083 | 2.655796 | 4.18e-10 | 11.03884 | 1.349e-09
2018-03-23 22:14 | 274431.3 | 1080.0007 | 3 | 32 | 4.400352 | 1.714054 | 2.718165 | 4.18e-10 | 11.31329 | 1.349e-09
2018-03-23 22:16 | 274551.3 | 1200.0006 | 3 | 32 | 4.400369 | 1.450113 | 2.770728 | 4.18e-10 | 11.54459 | 1.349e-09
2018-03-23 22:18 | 274671.3 | 1320.0022 | 3 | 32 | 4.400355 | 1.235104 | 2.815353 | 4.18e-10 | 11.74095 | 1.349e-09
2018-03-23 22:20 | 274791.3 | 1440.0015 | 3 | 32 | 4.400322 | 1.059587 | 2.853505 | 4.18e-10 | 11.90883 | 1.349e-09
2018-03-23 22:22 | 274911.3 | 1560.0023 | 3 | 32 | 4.400339 | 0.9158287 | 2.886349 | 4.18e-10 | 12.05336 | 1.349e-09
2018-03-23 22:24 | 275031.3 | 1680.0023 | 3 | 32 | 4.40037 | 0.796566 | 2.914816 | 4.18e-10 | 12.17862 | 1.349e-09
2018-03-23 22:26 | 275151.3 | 1800.0023 | 3 | 32 | 4.400306 | 0.6952209 | 2.939625 | 4.18e-10 | 12.28779 | 1.349e-09
2018-03-23 22:27 | 275210.5 | 1859.2429 | 3 | 32 | 4.400322 | 0.6519985 | 2.950709 | 4.18e-10 | 12.33656 | 1.349e-09
2018-03-23 22:29 | 275330.6 | 120.001 | 4 | 32 | 4.354415 | 0 | 2.950711 | 4.18e-10 | 12.33657 | 1.349e-09
2018-03-23 22:31 | 275450.6 | 240.001 | 4 | 32 | 4.351424 | 0 | 2.950711 | 4.18e-10 | 12.33657 | 1.349e-09
2018-03-23 22:32 | 275510.6 | 300.0025 | 4 | 32 | 4.350475 | 0 | 2.950711 | 4.18e-10 | 12.33657 | 1.349e-09
2018-03-23 22:34 | 275630.7 | 120.0009 | 5 | 32 | 4.179111 | -2.282106 | 2.950711 | 0.07606022 | 12.33657 | 0.3195039
2018-03-23 22:36 | 275750.7 | 240.0003 | 5 | 32 | 4.148863 | -2.282051 | 2.950711 | 0.1521216 | 12.33657 | 0.6362092
2018-03-23 22:38 | 275870.7 | 360.0003 | 5 | 32 | 4.119525 | -2.282106 | 2.950711 | 0.2281863 | 12.33657 | 0.9506738
2018-03-23 22:40 | 275990.7 | 480.0011 | 5 | 32 | 4.090302 | -2.282119 | 2.950711 | 0.3042488 | 12.33657 | 1.262902
2018-03-23 22:42 | 276110.7 | 600.0011 | 5 | 32 | 4.061227 | -2.282103 | 2.950711 | 0.380308 | 12.33657 | 1.572901
2018-03-23 22:44 | 276230.7 | 720.0004 | 5 | 32 | 4.032336 | -2.282134 | 2.950711 | 0.4563734 | 12.33657 | 1.880719
2018-03-23 22:46 | 276350.7 | 840.0004 | 5 | 32 | 4.003705 | -2.282103 | 2.950711 | 0.532434 | 12.33657 | 2.186331
2018-03-23 22:48 | 276470.7 | 960.0003 | 5 | 32 | 3.975509 | -2.282099 | 2.950711 | 0.6084958 | 12.33657 | 2.489785
2018-03-23 22:50 | 276590.7 | 1080.0012 | 5 | 32 | 3.947839 | -2.282082 | 2.950711 | 0.68456 | 12.33657 | 2.791122
2018-03-23 22:52 | 276710.7 | 1200.002 | 5 | 32 | 3.920812 | -2.282103 | 2.950711 | 0.7606231 | 12.33657 | 3.090374
2018-03-23 22:54 | 276830.7 | 1320.0021 | 5 | 32 | 3.894532 | -2.282094 | 2.950711 | 0.836685 | 12.33657 | 3.387594
2018-03-23 22:56 | 276950.7 | 1440.0021 | 5 | 32 | 3.869121 | -2.282092 | 2.950711 | 0.9127495 | 12.33657 | 3.682857
2018-03-23 22:58 | 277070.7 | 1560.0005 | 5 | 32 | 3.844582 | -2.282088 | 2.950711 | 0.9888088 | 12.33657 | 3.9762
2018-03-23 23:00 | 277190.7 | 1680.0005 | 5 | 32 | 3.821075 | -2.282088 | 2.950711 | 1.064869 | 12.33657 | 4.26772
2018-03-23 23:02 | 277310.7 | 1800.0013 | 5 | 32 | 3.798895 | -2.282103 | 2.950711 | 1.140937 | 12.33657 | 4.557526
2018-03-23 23:04 | 277430.7 | 1920.0001 | 5 | 32 | 3.778352 | -2.282111 | 2.950711 | 1.216997 | 12.33657 | 4.845679
2018-03-23 23:06 | 277550.7 | 2040.0014 | 5 | 32 | 3.759269 | -2.282074 | 2.950711 | 1.29306 | 12.33657 | 5.132339
2018-03-23 23:08 | 277670.7 | 2160.0022 | 5 | 32 | 3.74122 | -2.282086 | 2.950711 | 1.369123 | 12.33657 | 5.417586
2018-03-23 23:10 | 277790.7 | 2280.0023 | 5 | 32 | 3.72396 | -2.28208 | 2.950711 | 1.445185 | 12.33657 | 5.701491
2018-03-23 23:12 | 277910.7 | 2400.0015 | 5 | 32 | 3.70745 | -2.28209 | 2.950711 | 1.521245 | 12.33657 | 5.984103
2018-03-23 23:14 | 278030.7 | 2520.0016 | 5 | 32 | 3.691751 | -2.282127 | 2.950711 | 1.597311 | 12.33657 | 6.265512
2018-03-23 23:16 | 278150.7 | 2640.0015 | 5 | 32 | 3.677014 | -2.282138 | 2.950711 | 1.673374 | 12.33657 | 6.545753
2018-03-23 23:18 | 278270.7 | 2760.0008 | 5 | 32 | 3.663242 | -2.282059 | 2.950711 | 1.749433 | 12.33657 | 6.82489
2018-03-23 23:20 | 278390.7 | 2880.0016 | 5 | 32 | 3.650401 | -2.282092 | 2.950711 | 1.825497 | 12.33657 | 7.103039
2018-03-23 23:22 | 278510.7 | 3000.0008 | 5 | 32 | 3.638225 | -2.282037 | 2.950711 | 1.901558 | 12.33657 | 7.380226
2018-03-23 23:24 | 278630.7 | 3120.0008 | 5 | 32 | 3.626386 | -2.282078 | 2.950711 | 1.97762 | 12.33657 | 7.656507
2018-03-23 23:26 | 278750.7 | 3240.0016 | 5 | 32 | 3.614588 | -2.282094 | 2.950711 | 2.053683 | 12.33657 | 7.931892
2018-03-23 23:28 | 278870.7 | 3360.0016 | 5 | 32 | 3.60251 | -2.282069 | 2.950711 | 2.129744 | 12.33657 | 8.206362
2018-03-23 23:30 | 278990.7 | 3480.0008 | 5 | 32 | 3.589861 | -2.282026 | 2.950711 | 2.205806 | 12.33657 | 8.479903
2018-03-23 23:32 | 279110.7 | 3600.0007 | 5 | 32 | 3.576587 | -2.28208 | 2.950711 | 2.281868 | 12.33657 | 8.75245
2018-03-23 23:34 | 279230.7 | 3720.0023 | 5 | 32 | 3.563287 | -2.282101 | 2.950711 | 2.357932 | 12.33657 | 9.023995
2018-03-23 23:36 | 279350.7 | 3840.0025 | 5 | 32 | 3.549785 | -2.282138 | 2.950711 | 2.433995 | 12.33657 | 9.294516
2018-03-23 23:38 | 279470.7 | 3960.0012 | 5 | 32 | 3.535368 | -2.282165 | 2.950711 | 2.510059 | 12.33657 | 9.563992
2018-03-23 23:40 | 279590.7 | 4080.0017 | 5 | 32 | 3.516867 | -2.282131 | 2.950711 | 2.586121 | 12.33657 | 9.832234
2018-03-23 23:42 | 279710.7 | 4200.0008 | 5 | 32 | 3.492787 | -2.282191 | 2.950711 | 2.662183 | 12.33657 | 10.09885
2018-03-23 23:44 | 279830.7 | 4320.0002 | 5 | 32 | 3.459105 | -2.281804 | 2.950711 | 2.738245 | 12.33657 | 10.36333
2018-03-23 23:46 | 279950.7 | 4440.0002 | 5 | 32 | 3.40315 | -2.282124 | 2.950711 | 2.814307 | 12.33657 | 10.62453
2018-03-23 23:48 | 280070.7 | 4560.0018 | 5 | 32 | 3.272224 | -2.282156 | 2.950711 | 2.89037 | 12.33657 | 10.8792
2018-03-23 23:49 | 280162.5 | 4651.7848 | 5 | 32 | 2.999971 | -2.282108 | 2.950711 | 2.948548 | 12.33657 | 11.06322
2018-03-23 23:51 | 280282.5 | 120.0001 | 6 | 32 | 3.207883 | 0 | 2.950711 | 2.948555 | 12.33657 | 11.06324
2018-03-23 23:53 | 280402.5 | 240.0012 | 6 | 32 | 3.223095 | 0 | 2.950711 | 2.948555 | 12.33657 | 11.06324
2018-03-23 23:54 | 280462.5 | 300.0039 | 6 | 32 | 3.228294 | 0 | 2.950711 | 2.948555 | 12.33657 | 11.06324
2018-03-23 23:54 | 280462.5 | 0.0024 | 7 | 33 | 3.228302 | 0 | 0 | 0 | 0 | 0
2018-03-23 23:56 | 280582.6 | 120.0001 | 2 | 33 | 3.943297 | 4.88982 | 0.1622974 | 2.49e-10 | 0.616128 | 8.05e-10
2018-03-23 23:58 | 280702.6 | 240.0001 | 2 | 33 | 3.994417 | 4.889885 | 0.3252754 | 2.49e-10 | 1.263779 | 8.05e-10
2018-03-24 | 280822.6 | 360.0018 | 2 | 33 | 4.030828 | 4.889898 | 0.4882555 | 2.49e-10 | 1.91779 | 8.05e-10
2018-03-24 00:02 | 280942.6 | 480.001 | 2 | 33 | 4.063643 | 4.889879 | 0.6512387 | 2.49e-10 | 2.57749 | 8.05e-10
2018-03-24 00:04 | 281062.6 | 600.0018 | 2 | 33 | 4.091326 | 4.889864 | 0.814209 | 2.49e-10 | 3.242056 | 8.05e-10
2018-03-24 00:06 | 281182.6 | 720.0012 | 2 | 33 | 4.115989 | 4.889862 | 0.9771819 | 2.49e-10 | 3.910873 | 8.05e-10
2018-03-24 00:08 | 281302.6 | 840.0004 | 2 | 33 | 4.141109 | 4.889849 | 1.140156 | 2.49e-10 | 4.583682 | 8.05e-10
2018-03-24 00:10 | 281422.6 | 960.0003 | 2 | 33 | 4.170045 | 4.890041 | 1.303137 | 2.49e-10 | 5.260898 | 8.05e-10
2018-03-24 00:12 | 281542.6 | 1080.0003 | 2 | 33 | 4.20038 | 4.826183 | 1.46602 | 2.49e-10 | 5.942761 | 8.05e-10
2018-03-24 00:14 | 281662.6 | 1200.0003 | 2 | 33 | 4.20039 | 4.229546 | 1.616714 | 2.49e-10 | 6.575734 | 8.05e-10
2018-03-24 00:16 | 281782.6 | 1320.0012 | 2 | 33 | 4.200392 | 3.677057 | 1.74837 | 2.49e-10 | 7.128743 | 8.05e-10
2018-03-24 00:18 | 281879.7 | 1417.1458 | 2 | 33 | 4.200388 | 3.259968 | 1.841886 | 2.49e-10 | 7.521545 | 8.05e-10
2018-03-24 00:20 | 281999.8 | 120.0001 | 3 | 33 | 4.230088 | 3.259966 | 1.950099 | 2.49e-10 | 7.977583 | 8.05e-10
2018-03-24 00:22 | 282119.8 | 240.0002 | 3 | 33 | 4.264021 | 3.259977 | 2.058757 | 2.49e-10 | 8.439037 | 8.05e-10
2018-03-24 00:24 | 282239.8 | 360.0002 | 3 | 33 | 4.300155 | 3.260033 | 2.167418 | 2.49e-10 | 8.904316 | 8.05e-10
2018-03-24 00:26 | 282359.8 | 480.0019 | 3 | 33 | 4.338359 | 3.259979 | 2.276075 | 2.49e-10 | 9.373612 | 8.05e-10
2018-03-24 00:28 | 282479.8 | 600.002 | 3 | 33 | 4.37821 | 3.260004 | 2.384727 | 2.49e-10 | 9.847139 | 8.05e-10
2018-03-24 00:30 | 282599.8 | 720.0021 | 3 | 33 | 4.400383 | 2.950958 | 2.490865 | 2.49e-10 | 10.31353 | 8.05e-10
2018-03-24 00:32 | 282719.8 | 840.0005 | 3 | 33 | 4.400381 | 2.444899 | 2.580451 | 2.49e-10 | 10.70774 | 8.05e-10
2018-03-24 00:34 | 282839.8 | 960.0014 | 3 | 33 | 4.400359 | 2.040009 | 2.654949 | 2.49e-10 | 11.03556 | 8.05e-10
2018-03-24 00:36 | 282959.8 | 1080.0013 | 3 | 33 | 4.400363 | 1.71381 | 2.717314 | 2.49e-10 | 11.30999 | 8.05e-10
2018-03-24 00:38 | 283079.8 | 1200.0005 | 3 | 33 | 4.400354 | 1.449993 | 2.769879 | 2.49e-10 | 11.54129 | 8.05e-10
2018-03-24 00:40 | 283199.8 | 1320.0014 | 3 | 33 | 4.400369 | 1.235983 | 2.814506 | 2.49e-10 | 11.73767 | 8.05e-10
2018-03-24 00:42 | 283319.8 | 1440.0014 | 3 | 33 | 4.400331 | 1.059977 | 2.852665 | 2.49e-10 | 11.90558 | 8.05e-10
2018-03-24 00:44 | 283439.8 | 1560.0021 | 3 | 33 | 4.400336 | 0.9164524 | 2.885521 | 2.49e-10 | 12.05016 | 8.05e-10
2018-03-24 00:46 | 283559.8 | 1680.0023 | 3 | 33 | 4.400331 | 0.7964497 | 2.913995 | 2.49e-10 | 12.17545 | 8.05e-10
2018-03-24 00:48 | 283679.8 | 1800.0023 | 3 | 33 | 4.4003 | 0.6958008 | 2.938816 | 2.49e-10 | 12.28467 | 8.05e-10
2018-03-24 00:49 | 283739.2 | 1859.474 | 3 | 33 | 4.400296 | 0.6519966 | 2.949945 | 2.49e-10 | 12.33365 | 8.05e-10
2018-03-24 00:51 | 283859.3 | 120.0024 | 4 | 33 | 4.354382 | 0 | 2.949945 | 2.49e-10 | 12.33365 | 8.05e-10
2018-03-24 00:53 | 283979.3 | 240.0017 | 4 | 33 | 4.351378 | 0 | 2.949945 | 2.49e-10 | 12.33365 | 8.05e-10
2018-03-24 00:54 | 284039.3 | 300.0038 | 4 | 33 | 4.350429 | 0 | 2.949945 | 2.49e-10 | 12.33365 | 8.05e-10
2018-03-24 00:56 | 284159.4 | 120.001 | 5 | 33 | 4.178857 | -2.28215 | 2.949945 | 0.07606263 | 12.33365 | 0.3194955
2018-03-24 00:58 | 284279.4 | 240.0009 | 5 | 33 | 4.148577 | -2.282099 | 2.949945 | 0.1521265 | 12.33365 | 0.6361901
2018-03-24 01:00 | 284399.4 | 360.0001 | 5 | 33 | 4.119185 | -2.282161 | 2.949945 | 0.2281892 | 12.33365 | 0.9506227
2018-03-24 01:02 | 284519.4 | 480.001 | 5 | 33 | 4.089952 | -2.282138 | 2.949945 | 0.3042529 | 12.33365 | 1.262831
2018-03-24 01:04 | 284639.4 | 600.0011 | 5 | 33 | 4.060862 | -2.282125 | 2.949945 | 0.3803171 | 12.33365 | 1.572822
2018-03-24 01:06 | 284759.4 | 720.0002 | 5 | 33 | 4.031937 | -2.282154 | 2.949945 | 0.4563786 | 12.33365 | 1.880596
2018-03-24 01:08 | 284879.4 | 840.0026 | 5 | 33 | 4.003307 | -2.282124 | 2.949945 | 0.5324429 | 12.33365 | 2.186191
2018-03-24 01:10 | 284999.4 | 960.0002 | 5 | 33 | 3.975074 | -2.282122 | 2.949945 | 0.6085035 | 12.33365 | 2.489608
2018-03-24 01:12 | 285119.4 | 1080.0019 | 5 | 33 | 3.947383 | -2.28215 | 2.949945 | 0.684568 | 12.33365 | 2.790913
2018-03-24 01:14 | 285239.4 | 1200.0003 | 5 | 33 | 3.92031 | -2.282111 | 2.949945 | 0.7606305 | 12.33365 | 3.090126
2018-03-24 01:16 | 285359.4 | 1320.0019 | 5 | 33 | 3.894065 | -2.282148 | 2.949945 | 0.8366946 | 12.33365 | 3.387318
2018-03-24 01:18 | 285479.4 | 1440.0003 | 5 | 33 | 3.868615 | -2.282129 | 2.949945 | 0.9127595 | 12.33365 | 3.682546
2018-03-24 01:20 | 285599.4 | 1560.0011 | 5 | 33 | 3.844086 | -2.282159 | 2.949945 | 0.9888206 | 12.33365 | 3.975858
2018-03-24 01:22 | 285719.4 | 1680.0004 | 5 | 33 | 3.820569 | -2.282138 | 2.949945 | 1.064885 | 12.33365 | 4.267352
2018-03-24 01:24 | 285839.4 | 1800.0012 | 5 | 33 | 3.798397 | -2.282119 | 2.949945 | 1.140951 | 12.33365 | 4.557117
2018-03-24 01:26 | 285959.4 | 1920.0005 | 5 | 33 | 3.777864 | -2.282082 | 2.949945 | 1.217013 | 12.33365 | 4.84524
2018-03-24 01:28 | 286079.4 | 2040.0005 | 5 | 33 | 3.758805 | -2.282136 | 2.949945 | 1.293073 | 12.33365 | 5.13185
2018-03-24 01:30 | 286199.4 | 2160.0013 | 5 | 33 | 3.740758 | -2.282144 | 2.949945 | 1.369139 | 12.33365 | 5.417076
2018-03-24 01:32 | 286319.4 | 2280.0008 | 5 | 33 | 3.723505 | -2.282129 | 2.949945 | 1.445202 | 12.33365 | 5.700949
2018-03-24 01:34 | 286439.4 | 2400.0005 | 5 | 33 | 3.70699 | -2.282117 | 2.949945 | 1.521264 | 12.33365 | 5.983532
2018-03-24 01:36 | 286559.4 | 2520.0006 | 5 | 33 | 3.691334 | -2.282154 | 2.949945 | 1.597331 | 12.33365 | 6.264908
2018-03-24 01:38 | 286679.4 | 2640.0008 | 5 | 33 | 3.676618 | -2.282148 | 2.949945 | 1.673393 | 12.33365 | 6.545115
2018-03-24 01:40 | 286799.4 | 2760.0014 | 5 | 33 | 3.662883 | -2.282119 | 2.949945 | 1.749455 | 12.33365 | 6.824237
2018-03-24 01:42 | 286919.4 | 2880.0014 | 5 | 33 | 3.650073 | -2.282184 | 2.949945 | 1.825522 | 12.33365 | 7.102369
2018-03-24 01:44 | 287039.4 | 3000.0014 | 5 | 33 | 3.637951 | -2.282177 | 2.949945 | 1.901586 | 12.33365 | 7.379543
2018-03-24 01:46 | 287159.4 | 3120.0023 | 5 | 33 | 3.626169 | -2.282138 | 2.949945 | 1.97765 | 12.33365 | 7.655813
2018-03-24 01:48 | 287279.4 | 3240.0006 | 5 | 33 | 3.614376 | -2.282154 | 2.949945 | 2.053713 | 12.33365 | 7.93118
2018-03-24 01:50 | 287399.4 | 3360.0007 | 5 | 33 | 3.602307 | -2.282125 | 2.949945 | 2.129774 | 12.33365 | 8.205641
2018-03-24 01:52 | 287519.4 | 3480.0007 | 5 | 33 | 3.589628 | -2.282173 | 2.949945 | 2.205839 | 12.33365 | 8.479172
2018-03-24 01:54 | 287639.4 | 3600.0015 | 5 | 33 | 3.576366 | -2.282161 | 2.949945 | 2.281905 | 12.33365 | 8.751718
2018-03-24 01:56 | 287759.4 | 3720.0023 | 5 | 33 | 3.563077 | -2.282161 | 2.949945 | 2.357969 | 12.33365 | 9.023244
2018-03-24 01:58 | 287879.4 | 3840.0008 | 5 | 33 | 3.549554 | -2.281842 | 2.949945 | 2.434029 | 12.33365 | 9.293741
2018-03-24 02:00 | 287999.4 | 3960.0016 | 5 | 33 | 3.535082 | -2.281958 | 2.949945 | 2.510087 | 12.33365 | 9.563174
2018-03-24 02:02 | 288119.4 | 4080.0024 | 5 | 33 | 3.516561 | -2.281855 | 2.949945 | 2.586145 | 12.33365 | 9.831382
2018-03-24 02:04 | 288239.4 | 4200.0009 | 5 | 33 | 3.492427 | -2.282163 | 2.949945 | 2.662204 | 12.33365 | 10.09796
2018-03-24 02:06 | 288359.4 | 4320.0001 | 5 | 33 | 3.458582 | -2.28179 | 2.949945 | 2.738266 | 12.33365 | 10.36241
2018-03-24 02:08 | 288479.4 | 4440.0018 | 5 | 33 | 3.402266 | -2.282171 | 2.949945 | 2.814329 | 12.33365 | 10.62356
2018-03-24 02:10 | 288599.4 | 4560.0003 | 5 | 33 | 3.270108 | -2.28215 | 2.949945 | 2.890391 | 12.33365 | 10.87811
2018-03-24 02:11 | 288690 | 4650.6312 | 5 | 33 | 3 | -2.282181 | 2.949945 | 2.947835 | 12.33365 | 11.05973
2018-03-24 02:13 | 288810.1 | 120.0015 | 6 | 33 | 3.208412 | 0 | 2.949945 | 2.947835 | 12.33365 | 11.05973
2018-03-24 02:15 | 288930.1 | 240.0009 | 6 | 33 | 3.223635 | 0 | 2.949945 | 2.947835 | 12.33365 | 11.05973
2018-03-24 02:16 | 288990.1 | 300.0023 | 6 | 33 | 3.228875 | 0 | 2.949945 | 2.947835 | 12.33365 | 11.05973
2018-03-24 02:16 | 288990.1 | 0.0033 | 7 | 34 | 3.229104 | 0 | 0 | 0 | 0 | 0
2018-03-24 02:18 | 289110.2 | 120.0003 | 2 | 34 | 3.943812 | 4.889835 | 0.1622934 | 0 | 0.6162155 | 0
2018-03-24 02:20 | 289230.2 | 240.0002 | 2 | 34 | 3.99482 | 4.889881 | 0.3252789 | 0 | 1.263968 | 0
2018-03-24 02:22 | 289350.2 | 360.0001 | 2 | 34 | 4.03126 | 4.88986 | 0.4882537 | 0 | 1.918024 | 0
2018-03-24 02:24 | 289470.2 | 480.0017 | 2 | 34 | 4.064058 | 4.889872 | 0.6512336 | 0 | 2.577781 | 0
2018-03-24 02:26 | 289590.2 | 600.0002 | 2 | 34 | 4.091693 | 4.889839 | 0.814212 | 0 | 3.242445 | 0
2018-03-24 02:28 | 289710.2 | 720.0002 | 2 | 34 | 4.116323 | 4.889847 | 0.9771842 | 0 | 3.911313 | 0
2018-03-24 02:30 | 289830.2 | 840.0018 | 2 | 34 | 4.141402 | 4.88986 | 1.140168 | 0 | 4.58421 | 0
2018-03-24 02:32 | 289950.2 | 960.0004 | 2 | 34 | 4.170362 | 4.889887 | 1.303143 | 0 | 5.261455 | 0
2018-03-24 02:34 | 290070.2 | 1080.0004 | 2 | 34 | 4.20039 | 4.81995 | 1.466007 | 0 | 5.943286 | 0
2018-03-24 02:36 | 290190.2 | 1200.0021 | 2 | 34 | 4.200391 | 4.224564 | 1.616525 | 0 | 6.57552 | 0
2018-03-24 02:38 | 290310.2 | 1320.0028 | 2 | 34 | 4.200406 | 3.673683 | 1.748031 | 0 | 7.127896 | 0
2018-03-24 02:40 | 290406.7 | 1416.5082 | 2 | 34 | 4.200383 | 3.259993 | 1.840879 | 0 | 7.517895 | 0
2018-03-24 02:42 | 290526.7 | 120.0019 | 3 | 34 | 4.230088 | 3.259958 | 1.949109 | 0 | 7.974005 | 0
2018-03-24 02:44 | 290646.7 | 240.0011 | 3 | 34 | 4.264007 | 3.260023 | 2.057763 | 0 | 8.435439 | 0
2018-03-24 02:46 | 290766.7 | 360.0019 | 3 | 34 | 4.300164 | 3.259968 | 2.16642 | 0 | 8.900699 | 0
2018-03-24 02:48 | 290886.7 | 480.0003 | 3 | 34 | 4.338368 | 3.260025 | 2.275074 | 0 | 9.369984 | 0
2018-03-24 02:50 | 291006.7 | 600.0011 | 3 | 34 | 4.378223 | 3.259996 | 2.383738 | 0 | 9.84356 | 0
2018-03-24 02:52 | 291126.7 | 720.0012 | 3 | 34 | 4.40038 | 2.950766 | 2.489864 | 0 | 10.3099 | 0
2018-03-24 02:54 | 291246.7 | 840.0013 | 3 | 34 | 4.400381 | 2.444733 | 2.579448 | 0 | 10.7041 | 0
2018-03-24 02:56 | 291366.7 | 960.0004 | 3 | 34 | 4.40038 | 2.040445 | 2.65395 | 0 | 11.03194 | 0
2018-03-24 02:58 | 291486.7 | 1080.0021 | 3 | 34 | 4.400355 | 1.714033 | 2.716327 | 0 | 11.30642 | 0
2018-03-24 03:00 | 291606.7 | 1200.0004 | 3 | 34 | 4.400355 | 1.450125 | 2.768911 | 0 | 11.53781 | 0
2018-03-24 03:02 | 291726.7 | 1320.0002 | 3 | 34 | 4.400331 | 1.235346 | 2.813552 | 0 | 11.73425 | 0
2018-03-24 03:04 | 291846.7 | 1440.0013 | 3 | 34 | 4.40035 | 1.061007 | 2.851728 | 0 | 11.90223 | 0
2018-03-24 03:06 | 291966.7 | 1560.0021 | 3 | 34 | 4.400352 | 0.9172668 | 2.884597 | 0 | 12.04687 | 0
2018-03-24 03:08 | 292086.7 | 1680.0005 | 3 | 34 | 4.400318 | 0.7963047 | 2.913085 | 0 | 12.17222 | 0
2018-03-24 03:10 | 292206.7 | 1800.0029 | 3 | 34 | 4.400304 | 0.696085 | 2.937921 | 0 | 12.28151 | 0
2018-03-24 03:11 | 292267.5 | 1860.7931 | 3 | 34 | 4.400326 | 0.6519985 | 2.949298 | 0 | 12.33157 | 0
2018-03-24 03:13 | 292387.5 | 120.0008 | 4 | 34 | 4.354335 | 0 | 2.949298 | 0 | 12.33157 | 0
2018-03-24 03:15 | 292507.5 | 240.0016 | 4 | 34 | 4.351329 | 0 | 2.949298 | 0 | 12.33157 | 0
2018-03-24 03:16 | 292567.5 | 300.0039 | 4 | 34 | 4.350398 | 0 | 2.949298 | 0 | 12.33157 | 0
2018-03-24 03:18 | 292687.6 | 120.0009 | 5 | 34 | 4.178591 | -2.282082 | 2.949298 | 0.07605829 | 12.33157 | 0.31946
2018-03-24 03:20 | 292807.6 | 240.0011 | 5 | 34 | 4.148308 | -2.282144 | 2.949298 | 0.1521229 | 12.33157 | 0.6361378
2018-03-24 03:22 | 292927.6 | 360.0003 | 5 | 34 | 4.118929 | -2.282104 | 2.949298 | 0.2281875 | 12.33157 | 0.9505582
2018-03-24 03:24 | 293047.6 | 480.001 | 5 | 34 | 4.089679 | -2.282103 | 2.949298 | 0.304251 | 12.33157 | 1.262745
2018-03-24 03:26 | 293167.6 | 600.0012 | 5 | 34 | 4.060586 | -2.282111 | 2.949298 | 0.3803138 | 12.33157 | 1.57271
2018-03-24 03:28 | 293287.6 | 720.0018 | 5 | 34 | 4.031643 | -2.282146 | 2.949298 | 0.4563762 | 12.33157 | 1.880465
2018-03-24 03:30 | 293407.6 | 840.0002 | 5 | 34 | 4.003004 | -2.282152 | 2.949298 | 0.5324375 | 12.33157 | 2.186027
2018-03-24 03:32 | 293527.6 | 960.0002 | 5 | 34 | 3.974795 | -2.282115 | 2.949298 | 0.6085012 | 12.33157 | 2.489435
2018-03-24 03:34 | 293647.6 | 1080.0018 | 5 | 34 | 3.947103 | -2.282148 | 2.949298 | 0.6845664 | 12.33157 | 2.790721
2018-03-24 03:36 | 293767.6 | 1200.0011 | 5 | 34 | 3.920045 | -2.282106 | 2.949298 | 0.7606271 | 12.33157 | 3.089907
2018-03-24 03:38 | 293887.6 | 1320.0011 | 5 | 34 | 3.893757 | -2.282152 | 2.949298 | 0.8366889 | 12.33157 | 3.387068
2018-03-24 03:40 | 294007.6 | 1440.0011 | 5 | 34 | 3.868315 | -2.282166 | 2.949298 | 0.9127523 | 12.33157 | 3.682268
2018-03-24 03:42 | 294127.6 | 1560.0003 | 5 | 34 | 3.843799 | -2.282124 | 2.949298 | 0.9888183 | 12.33157 | 3.975578
2018-03-24 03:44 | 294247.6 | 1680.0004 | 5 | 34 | 3.820298 | -2.282142 | 2.949298 | 1.064878 | 12.33157 | 4.267035
2018-03-24 03:46 | 294367.6 | 1800.0006 | 5 | 34 | 3.798149 | -2.282159 | 2.949298 | 1.140944 | 12.33157 | 4.556778
2018-03-24 03:48 | 294487.6 | 1920.0012 | 5 | 34 | 3.777624 | -2.282131 | 2.949298 | 1.217007 | 12.33157 | 4.844883
2018-03-24 03:50 | 294607.6 | 2040.002 | 5 | 34 | 3.758562 | -2.282159 | 2.949298 | 1.293072 | 12.33157 | 5.131495
2018-03-24 03:52 | 294727.6 | 2160.0005 | 5 | 34 | 3.740526 | -2.282131 | 2.949298 | 1.369133 | 12.33157 | 5.416684
2018-03-24 03:54 | 294847.6 | 2280.0005 | 5 | 34 | 3.723282 | -2.282168 | 2.949298 | 1.445198 | 12.33157 | 5.700548
2018-03-24 03:56 | 294967.6 | 2400.0013 | 5 | 34 | 3.706786 | -2.282142 | 2.949298 | 1.521263 | 12.33157 | 5.983126
2018-03-24 03:58 | 295087.6 | 2520.0021 | 5 | 34 | 3.691125 | -2.28215 | 2.949298 | 1.597328 | 12.33157 | 6.26448
2018-03-24 04:00 | 295207.6 | 2640.0005 | 5 | 34 | 3.676429 | -2.282108 | 2.949298 | 1.673387 | 12.33157 | 6.544657
2018-03-24 04:02 | 295327.6 | 2760.0015 | 5 | 34 | 3.662691 | -2.282115 | 2.949298 | 1.74945 | 12.33157 | 6.823771
2018-03-24 04:04 | 295447.6 | 2880.0022 | 5 | 34 | 3.649924 | -2.28215 | 2.949298 | 1.825518 | 12.33157 | 7.101892
2018-03-24 04:06 | 295567.6 | 3000.0004 | 5 | 34 | 3.637777 | -2.282152 | 2.949298 | 1.901579 | 12.33157 | 7.379044
2018-03-24 04:08 | 295687.6 | 3120.0015 | 5 | 34 | 3.625992 | -2.282115 | 2.949298 | 1.977645 | 12.33157 | 7.655305
2018-03-24 04:10 | 295807.6 | 3240.0023 | 5 | 34 | 3.614194 | -2.282159 | 2.949298 | 2.05371 | 12.33157 | 7.930668
2018-03-24 04:12 | 295927.6 | 3360.0016 | 5 | 34 | 3.602097 | -2.28214 | 2.949298 | 2.129771 | 12.33157 | 8.205114
2018-03-24 04:14 | 296047.6 | 3480.0024 | 5 | 34 | 3.589469 | -2.282193 | 2.949298 | 2.205837 | 12.33157 | 8.478634
2018-03-24 04:16 | 296167.6 | 3600.0024 | 5 | 34 | 3.576177 | -2.28214 | 2.949298 | 2.281899 | 12.33157 | 8.751154
2018-03-24 04:18 | 296287.6 | 3720 | 5 | 34 | 3.562865 | -2.282156 | 2.949298 | 2.35796 | 12.33157 | 9.022655
2018-03-24 04:20 | 296407.6 | 3840.0017 | 5 | 34 | 3.549335 | -2.281832 | 2.949298 | 2.434022 | 12.33157 | 9.293141
2018-03-24 04:22 | 296527.6 | 3960.0001 | 5 | 34 | 3.534863 | -2.282125 | 2.949298 | 2.51008 | 12.33157 | 9.562558
2018-03-24 04:24 | 296647.6 | 4080.0017 | 5 | 34 | 3.516282 | -2.281817 | 2.949298 | 2.586142 | 12.33157 | 9.830756
2018-03-24 04:26 | 296767.6 | 4200.001 | 5 | 34 | 3.49208 | -2.282144 | 2.949298 | 2.662199 | 12.33157 | 10.09731
2018-03-24 04:28 | 296887.6 | 4320.001 | 5 | 34 | 3.458117 | -2.281811 | 2.949298 | 2.738261 | 12.33157 | 10.36173
2018-03-24 04:30 | 297007.6 | 4440.0003 | 5 | 34 | 3.401458 | -2.282165 | 2.949298 | 2.81432 | 12.33157 | 10.62282
2018-03-24 04:32 | 297127.6 | 4560.0003 | 5 | 34 | 3.268281 | -2.281825 | 2.949298 | 2.890382 | 12.33157 | 10.87728
2018-03-24 04:33 | 297217.3 | 4649.6513 | 5 | 34 | 2.999987 | -2.282159 | 2.949298 | 2.947206 | 12.33157 | 11.05686
2018-03-24 04:35 | 297337.4 | 119.9999 | 6 | 34 | 3.208779 | 0 | 2.949298 | 2.947206 | 12.33157 | 11.05686
2018-03-24 04:37 | 297457.4 | 240.0015 | 6 | 34 | 3.224 | 0 | 2.949298 | 2.947206 | 12.33157 | 11.05686
2018-03-24 04:38 | 297517.4 | 300.0021 | 6 | 34 | 3.229228 | 0 | 2.949298 | 2.947206 | 12.33157 | 11.05686
2018-03-24 04:38 | 297517.4 | 0.0023 | 7 | 35 | 3.229172 | 0 | 0 | 0 | 0 | 0
2018-03-24 04:40 | 297637.4 | 120.0002 | 2 | 35 | 3.944037 | 4.889893 | 0.1622933 | 0 | 0.6162657 | 0
2018-03-24 04:42 | 297757.4 | 240.0002 | 2 | 35 | 3.995042 | 4.889854 | 0.3252749 | 0 | 1.264037 | 0
2018-03-24 04:44 | 297877.5 | 360.0018 | 2 | 35 | 4.031443 | 4.889786 | 0.4882536 | 0 | 1.918144 | 0
2018-03-24 04:46 | 297997.5 | 480.0019 | 2 | 35 | 4.064254 | 4.889868 | 0.65123 | 0 | 2.57792 | 0
2018-03-24 04:48 | 298117.5 | 600.002 | 2 | 35 | 4.091937 | 4.889835 | 0.8142064 | 0 | 3.242614 | 0
2018-03-24 04:50 | 298237.5 | 720.002 | 2 | 35 | 4.116604 | 4.889906 | 0.9771811 | 0 | 3.911532 | 0
2018-03-24 04:52 | 298357.5 | 840.0012 | 2 | 35 | 4.141657 | 4.889864 | 1.140158 | 0 | 4.584447 | 0
2018-03-24 04:54 | 298477.5 | 960.0013 | 2 | 35 | 4.17063 | 4.889881 | 1.303134 | 0 | 5.261738 | 0
2018-03-24 04:56 | 298597.4 | 1080.0004 | 2 | 35 | 4.200393 | 4.815676 | 1.465987 | 0 | 5.943563 | 0
2018-03-24 04:58 | 298717.4 | 1200.0005 | 2 | 35 | 4.200374 | 4.22191 | 1.616395 | 0 | 6.575333 | 0
2018-03-24 05:00 | 298837.5 | 1320.003 | 2 | 35 | 4.200358 | 3.671215 | 1.747844 | 0 | 7.127467 | 0
2018-03-24 05:02 | 298933.4 | 1415.9181 | 2 | 35 | 4.200376 | 3.259979 | 1.840107 | 0 | 7.515007 | 0
2018-03-24 05:04 | 299053.4 | 120.0005 | 3 | 35 | 4.230088 | 3.260004 | 1.948325 | 0 | 7.971066 | 0
2018-03-24 05:06 | 299173.4 | 240.001 | 3 | 35 | 4.26402 | 3.259979 | 2.056987 | 0 | 8.432539 | 0
2018-03-24 05:08 | 299293.4 | 360.0003 | 3 | 35 | 4.300172 | 3.260002 | 2.165638 | 0 | 8.897773 | 0
2018-03-24 05:10 | 299413.4 | 480.0019 | 3 | 35 | 4.338422 | 3.26 | 2.274299 | 0 | 9.367093 | 0
2018-03-24 05:12 | 299533.4 | 600.0011 | 3 | 35 | 4.378289 | 3.260025 | 2.382951 | 0 | 9.840627 | 0
2018-03-24 05:14 | 299653.4 | 720.0006 | 3 | 35 | 4.400403 | 2.950373 | 2.489066 | 0 | 10.30692 | 0
2018-03-24 05:16 | 299773.4 | 840.0005 | 3 | 35 | 4.400348 | 2.443705 | 2.578626 | 0 | 10.70102 | 0
2018-03-24 05:18 | 299893.4 | 960.0021 | 3 | 35 | 4.400358 | 2.040081 | 2.653122 | 0 | 11.02883 | 0
2018-03-24 05:20 | 300013.4 | 1080.0013 | 3 | 35 | 4.400358 | 1.714315 | 2.715495 | 0 | 11.30329 | 0
2018-03-24 05:22 | 300133.4 | 1200.0006 | 3 | 35 | 4.400332 | 1.449936 | 2.768074 | 0 | 11.53466 | 0
2018-03-24 05:24 | 300253.4 | 1320.0023 | 3 | 35 | 4.400332 | 1.235731 | 2.812719 | 0 | 11.73111 | 0
2018-03-24 05:26 | 300373.4 | 1440.0014 | 3 | 35 | 4.400327 | 1.060425 | 2.850898 | 0 | 11.89911 | 0
2018-03-24 05:28 | 300493.4 | 1560.0015 | 3 | 35 | 4.400322 | 0.916275 | 2.883774 | 0 | 12.04378 | 0
2018-03-24 05:30 | 300613.4 | 1680.0007 | 3 | 35 | 4.400337 | 0.7970257 | 2.912268 | 0 | 12.16916 | 0
2018-03-24 05:32 | 300733.4 | 1800.0007 | 3 | 35 | 4.400302 | 0.6961803 | 2.93711 | 0 | 12.27847 | 0
2018-03-24 05:33 | 300793.1 | 1859.6662 | 3 | 35 | 4.400289 | 0.6519928 | 2.948285 | 0 | 12.32765 | 0
2018-03-24 05:35 | 300913.1 | 120.0002 | 4 | 35 | 4.354211 | 0 | 2.948285 | 0 | 12.32765 | 0
2018-03-24 05:37 | 301033.1 | 240.0002 | 4 | 35 | 4.351211 | 0 | 2.948285 | 0 | 12.32765 | 0
2018-03-24 05:38 | 301093.1 | 300.0049 | 4 | 35 | 4.35026 | 0 | 2.948285 | 0 | 12.32765 | 0
2018-03-24 05:40 | 301213.2 | 120.0004 | 5 | 35 | 4.17823 | -2.282117 | 2.948285 | 0.07605763 | 12.32765 | 0.3194324
2018-03-24 05:42 | 301333.2 | 240.0012 | 5 | 35 | 4.147932 | -2.282161 | 2.948285 | 0.1521253 | 12.32765 | 0.6360942
2018-03-24 05:44 | 301453.2 | 360.0003 | 5 | 35 | 4.118526 | -2.282156 | 2.948285 | 0.2281883 | 12.32765 | 0.9504778
2018-03-24 05:46 | 301573.2 | 480.0004 | 5 | 35 | 4.089276 | -2.282144 | 2.948285 | 0.3042527 | 12.32765 | 1.262638
2018-03-24 05:48 | 301693.2 | 600.0012 | 5 | 35 | 4.060163 | -2.282125 | 2.948285 | 0.3803172 | 12.32765 | 1.572579
2018-03-24 05:50 | 301813.2 | 720.0012 | 5 | 35 | 4.031223 | -2.282122 | 2.948285 | 0.4563802 | 12.32765 | 1.880305
2018-03-24 05:52 | 301933.2 | 840.0007 | 5 | 35 | 4.002624 | -2.282156 | 2.948285 | 0.5324417 | 12.32765 | 2.185836
2018-03-24 05:54 | 302053.2 | 960.0006 | 5 | 35 | 3.97437 | -2.282154 | 2.948285 | 0.6085054 | 12.32765 | 2.489213
2018-03-24 05:56 | 302173.2 | 1080.0006 | 5 | 35 | 3.946681 | -2.28209 | 2.948285 | 0.6845697 | 12.32765 | 2.790463
2018-03-24 05:58 | 302293.2 | 1200.0006 | 5 | 35 | 3.919619 | -2.282124 | 2.948285 | 0.7606314 | 12.32765 | 3.089621
2018-03-24 06:00 | 302413.2 | 1320.0006 | 5 | 35 | 3.893334 | -2.28215 | 2.948285 | 0.8366956 | 12.32765 | 3.386759
2018-03-24 06:02 | 302533.2 | 1440.0008 | 5 | 35 | 3.867913 | -2.282129 | 2.948285 | 0.9127618 | 12.32765 | 3.681938
2018-03-24 06:04 | 302653.2 | 1560.0007 | 5 | 35 | 3.843379 | -2.28214 | 2.948285 | 0.9888219 | 12.32765 | 3.975193
2018-03-24 06:06 | 302773.2 | 1680.0015 | 5 | 35 | 3.81991 | -2.282127 | 2.948285 | 1.064888 | 12.32765 | 4.266642
2018-03-24 06:08 | 302893.2 | 1800.0024 | 5 | 35 | 3.79777 | -2.282122 | 2.948285 | 1.140954 | 12.32765 | 4.556356
2018-03-24 06:10 | 303013.2 | 1920.0008 | 5 | 35 | 3.777236 | -2.282124 | 2.948285 | 1.217015 | 12.32765 | 4.844428
2018-03-24 06:12 | 303133.2 | 2040.0007 | 5 | 35 | 3.758211 | -2.282146 | 2.948285 | 1.293079 | 12.32765 | 5.13101
2018-03-24 06:14 | 303253.2 | 2160.0009 | 5 | 35 | 3.740188 | -2.282115 | 2.948285 | 1.369144 | 12.32765 | 5.416188
2018-03-24 06:16 | 303373.2 | 2280.0001 | 5 | 35 | 3.722941 | -2.282154 | 2.948285 | 1.445203 | 12.32765 | 5.700005
2018-03-24 06:18 | 303493.2 | 2400.0009 | 5 | 35 | 3.70646 | -2.282186 | 2.948285 | 1.521269 | 12.32765 | 5.982561
2018-03-24 06:20 | 303613.2 | 2520.0026 | 5 | 35 | 3.690803 | -2.282173 | 2.948285 | 1.597334 | 12.32765 | 6.263892
2018-03-24 06:22 | 303733.2 | 2640.0002 | 5 | 35 | 3.676097 | -2.282144 | 2.948285 | 1.673394 | 12.32765 | 6.544048
2018-03-24 06:24 | 303853.2 | 2760.001 | 5 | 35 | 3.662395 | -2.282101 | 2.948285 | 1.749459 | 12.32765 | 6.823143
2018-03-24 06:26 | 303973.2 | 2880.0003 | 5 | 35 | 3.649624 | -2.282131 | 2.948285 | 1.825523 | 12.32765 | 7.10123
2018-03-24 06:28 | 304093.2 | 3000.0002 | 5 | 35 | 3.637512 | -2.282119 | 2.948285 | 1.901586 | 12.32765 | 7.378367
2018-03-24 06:30 | 304213.2 | 3120.0003 | 5 | 35 | 3.625699 | -2.282125 | 2.948285 | 1.97765 | 12.32765 | 7.654599
2018-03-24 06:32 | 304333.2 | 3240.0012 | 5 | 35 | 3.613897 | -2.282108 | 2.948285 | 2.053714 | 12.32765 | 7.929938
2018-03-24 06:34 | 304453.2 | 3360.0021 | 5 | 35 | 3.60182 | -2.282146 | 2.948285 | 2.12978 | 12.32765 | 8.204377
2018-03-24 06:36 | 304573.2 | 3480.0005 | 5 | 35 | 3.58917 | -2.28215 | 2.948285 | 2.205843 | 12.32765 | 8.477868
2018-03-24 06:38 | 304693.2 | 3600.0001 | 5 | 35 | 3.57589 | -2.282161 | 2.948285 | 2.281907 | 12.32765 | 8.750371
2018-03-24 06:40 | 304813.2 | 3720.0021 | 5 | 35 | 3.56256 | -2.282187 | 2.948285 | 2.35797 | 12.32765 | 9.021857
2018-03-24 06:42 | 304933.2 | 3840.0013 | 5 | 35 | 3.549004 | -2.282156 | 2.948285 | 2.434028 | 12.32765 | 9.292305
2018-03-24 06:44 | 305053.2 | 3960.0005 | 5 | 35 | 3.534515 | -2.28197 | 2.948285 | 2.510089 | 12.32765 | 9.561709
2018-03-24 06:46 | 305173.2 | 4080.0014 | 5 | 35 | 3.515836 | -2.282173 | 2.948285 | 2.586152 | 12.32765 | 9.829883
2018-03-24 06:48 | 305293.2 | 4200.0022 | 5 | 35 | 3.491592 | -2.281782 | 2.948285 | 2.66221 | 12.32765 | 10.0964
2018-03-24 06:50 | 305413.2 | 4320.0001 | 5 | 35 | 3.457371 | -2.282156 | 2.948285 | 2.73827 | 12.32765 | 10.36077
2018-03-24 06:52 | 305533.2 | 4440.0011 | 5 | 35 | 3.400183 | -2.282161 | 2.948285 | 2.814331 | 12.32765 | 10.62179
2018-03-24 06:54 | 305653.2 | 4560.0023 | 5 | 35 | 3.265188 | -2.282154 | 2.948285 | 2.890394 | 12.32765 | 10.8761
2018-03-24 06:55 | 305741.2 | 4647.9821 | 5 | 35 | 2.999965 | -2.282202 | 2.948285 | 2.946158 | 12.32765 | 11.05222
2018-03-24 06:57 | 305861.2 | 120 | 6 | 35 | 3.209223 | 0 | 2.948285 | 2.946164 | 12.32765 | 11.05223
2018-03-24 06:59 | 305981.2 | 240.0015 | 6 | 35 | 3.224452 | 0 | 2.948285 | 2.946164 | 12.32765 | 11.05223
2018-03-24 07:00 | 306041.2 | 300.0029 | 6 | 35 | 3.229693 | 0 | 2.948285 | 2.946164 | 12.32765 | 11.05223
2018-03-24 07:00 | 306041.2 | 0.0025 | 7 | 36 | 3.229606 | 0 | 0 | 0 | 0 | 0
2018-03-24 07:02 | 306161.3 | 120.001 | 2 | 36 | 3.944474 | 4.889893 | 0.1623047 | 0 | 0.6163998 | 0
2018-03-24 07:04 | 306281.3 | 240.001 | 2 | 36 | 3.995382 | 4.889887 | 0.3252795 | 0 | 1.264206 | 0
2018-03-24 07:06 | 306401.3 | 360.0019 | 2 | 36 | 4.031827 | 4.889826 | 0.4882658 | 0 | 1.9184 | 0
2018-03-24 07:08 | 306521.3 | 480.0011 | 2 | 36 | 4.064576 | 4.88986 | 0.6512455 | 0 | 2.578246 | 0
2018-03-24 07:10 | 306641.3 | 600.0019 | 2 | 36 | 4.092263 | 4.889822 | 0.8142215 | 0 | 3.242988 | 0
2018-03-24 07:12 | 306761.3 | 720.0011 | 2 | 36 | 4.116944 | 4.890148 | 0.9771957 | 0 | 3.911957 | 0
2018-03-24 07:14 | 306881.3 | 840.0013 | 2 | 36 | 4.14193 | 4.889841 | 1.140178 | 0 | 4.584941 | 0
2018-03-24 07:16 | 307001.3 | 960.0005 | 2 | 36 | 4.170851 | 4.889874 | 1.303153 | 0 | 5.262272 | 0
2018-03-24 07:18 | 307121.3 | 1080.0005 | 2 | 36 | 4.200397 | 4.810938 | 1.465991 | 0 | 5.944065 | 0
2018-03-24 07:20 | 307241.3 | 1200.0004 | 2 | 36 | 4.200396 | 4.219419 | 1.616267 | 0 | 6.575282 | 0
2018-03-24 07:22 | 307361.3 | 1320.0012 | 2 | 36 | 4.200399 | 3.6688 | 1.747612 | 0 | 7.12698 | 0
2018-03-24 07:24 | 307456.9 | 1415.5451 | 2 | 36 | 4.200392 | 3.259989 | 1.839475 | 0 | 7.512838 | 0
2018-03-24 07:26 | 307576.9 | 120.0009 | 3 | 36 | 4.230104 | 3.259981 | 1.947691 | 0 | 7.96889 | 0
2018-03-24 07:28 | 307696.9 | 240.0002 | 3 | 36 | 4.264015 | 3.26 | 2.056347 | 0 | 8.430334 | 0
2018-03-24 07:30 | 307816.9 | 360.001 | 3 | 36 | 4.300163 | 3.259974 | 2.165002 | 0 | 8.895584 | 0
2018-03-24 07:32 | 307936.9 | 480.0002 | 3 | 36 | 4.338346 | 3.259968 | 2.273659 | 0 | 9.364883 | 0
2018-03-24 07:34 | 308056.9 | 600.0018 | 3 | 36 | 4.378218 | 3.259996 | 2.382318 | 0 | 9.838439 | 0
2018-03-24 07:36 | 308176.9 | 720.002 | 3 | 36 | 4.400388 | 2.951014 | 2.488445 | 0 | 10.30478 | 0
2018-03-24 07:38 | 308296.9 | 840.0011 | 3 | 36 | 4.400384 | 2.446072 | 2.57804 | 0 | 10.69904 | 0
2018-03-24 07:40 | 308416.9 | 960.0003 | 3 | 36 | 4.400373 | 2.041502 | 2.65257 | 0 | 11.02699 | 0
2018-03-24 07:42 | 308536.9 | 1080.0021 | 3 | 36 | 4.400344 | 1.714949 | 2.71498 | 0 | 11.30162 | 0
2018-03-24 07:44 | 308656.9 | 1200.0004 | 3 | 36 | 4.400345 | 1.451099 | 2.767598 | 0 | 11.53316 | 0
2018-03-24 07:46 | 308776.9 | 1320.0021 | 3 | 36 | 4.400364 | 1.237082 | 2.812276 | 0 | 11.72976 | 0
2018-03-24 07:48 | 308896.9 | 1440.0005 | 3 | 36 | 4.400349 | 1.062099 | 2.85048 | 0 | 11.89787 | 0
2018-03-24 07:50 | 309016.9 | 1560.0012 | 3 | 36 | 4.400323 | 0.916851 | 2.883381 | 0 | 12.04264 | 0
2018-03-24 07:52 | 309136.9 | 1680.0021 | 3 | 36 | 4.400347 | 0.7974586 | 2.911888 | 0 | 12.16809 | 0
2018-03-24 07:54 | 309256.9 | 1800.0014 | 3 | 36 | 4.40032 | 0.6965714 | 2.936738 | 0 | 12.27743 | 0
2018-03-24 07:55 | 309318.3 | 1861.3955 | 3 | 36 | 4.40035 | 0.6519947 | 2.948228 | 0 | 12.32799 | 0
2018-03-24 07:57 | 309438.3 | 120.001 | 4 | 36 | 4.354279 | 0 | 2.948228 | 0 | 12.32799 | 0
2018-03-24 07:59 | 309558.3 | 240.0008 | 4 | 36 | 4.351277 | 0 | 2.948228 | 0 | 12.32799 | 0
2018-03-24 08:00 | 309618.3 | 300.0014 | 4 | 36 | 4.35035 | 0 | 2.948228 | 0 | 12.32799 | 0
2018-03-24 08:02 | 309738.4 | 120.0018 | 5 | 36 | 4.1782 | -2.282138 | 2.948228 | 0.07606322 | 12.32799 | 0.3194529
2018-03-24 08:04 | 309858.4 | 240.0002 | 5 | 36 | 4.147825 | -2.282134 | 2.948228 | 0.1521254 | 12.32799 | 0.6360869
2018-03-24 08:06 | 309978.4 | 360.0019 | 5 | 36 | 4.118402 | -2.282067 | 2.948228 | 0.2281895 | 12.32799 | 0.9504669
2018-03-24 08:08 | 310098.4 | 480.0002 | 5 | 36 | 4.089126 | -2.282122 | 2.948228 | 0.3042534 | 12.32799 | 1.262614
2018-03-24 08:10 | 310218.4 | 600.0019 | 5 | 36 | 4.059947 | -2.282148 | 2.948228 | 0.3803158 | 12.32799 | 1.572532
2018-03-24 08:12 | 310338.4 | 720.0007 | 5 | 36 | 4.030993 | -2.282152 | 2.948228 | 0.4563787 | 12.32799 | 1.880241
2018-03-24 08:14 | 310458.4 | 840.0019 | 5 | 36 | 4.002329 | -2.282119 | 2.948228 | 0.5324408 | 12.32799 | 2.185755
2018-03-24 08:16 | 310578.4 | 960.0004 | 5 | 36 | 3.974069 | -2.282156 | 2.948228 | 0.6085019 | 12.32799 | 2.4891
2018-03-24 08:18 | 310698.4 | 1080.0012 | 5 | 36 | 3.946359 | -2.282094 | 2.948228 | 0.6845644 | 12.32799 | 2.790319
2018-03-24 08:20 | 310818.4 | 1200.0007 | 5 | 36 | 3.919259 | -2.282119 | 2.948228 | 0.7606274 | 12.32799 | 3.089455
2018-03-24 08:22 | 310938.4 | 1320.0021 | 5 | 36 | 3.892957 | -2.282161 | 2.948228 | 0.8366951 | 12.32799 | 3.386579
2018-03-24 08:24 | 311058.4 | 1440.0004 | 5 | 36 | 3.867514 | -2.282127 | 2.948228 | 0.9127537 | 12.32799 | 3.6817
2018-03-24 08:26 | 311178.4 | 1560.0014 | 5 | 36 | 3.842991 | -2.282124 | 2.948228 | 0.9888203 | 12.32799 | 3.974949
2018-03-24 08:28 | 311298.4 | 1680.0013 | 5 | 36 | 3.819468 | -2.282198 | 2.948228 | 1.064882 | 12.32799 | 4.266351
2018-03-24 08:30 | 311418.4 | 1800.0022 | 5 | 36 | 3.79734 | -2.282136 | 2.948228 | 1.140945 | 12.32799 | 4.556019
2018-03-24 08:32 | 311538.4 | 1920.0004 | 5 | 36 | 3.77683 | -2.282142 | 2.948228 | 1.217007 | 12.32799 | 4.844059
2018-03-24 08:34 | 311658.4 | 2040.0022 | 5 | 36 | 3.757746 | -2.282134 | 2.948228 | 1.293073 | 12.32799 | 5.130614
2018-03-24 08:36 | 311778.4 | 2160.0023 | 5 | 36 | 3.739719 | -2.282134 | 2.948228 | 1.369133 | 12.32799 | 5.415741
2018-03-24 08:38 | 311898.4 | 2280.0006 | 5 | 36 | 3.722475 | -2.282065 | 2.948228 | 1.445198 | 12.32799 | 5.69954
2018-03-24 08:40 | 312018.4 | 2400.0015 | 5 | 36 | 3.706003 | -2.282122 | 2.948228 | 1.52126 | 12.32799 | 5.98205
2018-03-24 08:42 | 312138.4 | 2520.0015 | 5 | 36 | 3.690357 | -2.282136 | 2.948228 | 1.597324 | 12.32799 | 6.263342
2018-03-24 08:44 | 312258.4 | 2640.0008 | 5 | 36 | 3.675647 | -2.282146 | 2.948228 | 1.673387 | 12.32799 | 6.543474
2018-03-24 08:46 | 312378.4 | 2760.0001 | 5 | 36 | 3.661943 | -2.282108 | 2.948228 | 1.74945 | 12.32799 | 6.822527
2018-03-24 08:48 | 312498.4 | 2880.0007 | 5 | 36 | 3.649156 | -2.282154 | 2.948228 | 1.825514 | 12.32799 | 7.100579
2018-03-24 08:50 | 312618.4 | 3000.0011 | 5 | 36 | 3.637056 | -2.282108 | 2.948228 | 1.901578 | 12.32799 | 7.377686
2018-03-24 08:52 | 312738.4 | 3120.001 | 5 | 36 | 3.625259 | -2.282131 | 2.948228 | 1.977639 | 12.32799 | 7.653872
2018-03-24 08:54 | 312858.4 | 3240.0024 | 5 | 36 | 3.613503 | -2.282146 | 2.948228 | 2.053704 | 12.32799 | 7.929182
2018-03-24 08:56 | 312978.4 | 3360.0001 | 5 | 36 | 3.60143 | -2.282104 | 2.948228 | 2.129764 | 12.32799 | 8.203568
2018-03-24 08:58 | 313098.4 | 3480.0001 | 5 | 36 | 3.588794 | -2.282119 | 2.948228 | 2.205826 | 12.32799 | 8.477023
2018-03-24 09:00 | 313218.4 | 3600.0008 | 5 | 36 | 3.575541 | -2.282096 | 2.948228 | 2.281888 | 12.32799 | 8.749494
2018-03-24 09:02 | 313338.4 | 3720.001 | 5 | 36 | 3.562202 | -2.282171 | 2.948228 | 2.35795 | 12.32799 | 9.020949
2018-03-24 09:04 | 313458.4 | 3840.001 | 5 | 36 | 3.548624 | -2.282159 | 2.948228 | 2.434016 | 12.32799 | 9.2914
2018-03-24 09:06 | 313578.4 | 3960.0018 | 5 | 36 | 3.53411 | -2.282156 | 2.948228 | 2.51008 | 12.32799 | 9.560781
2018-03-24 09:08 | 313698.4 | 4080.0002 | 5 | 36 | 3.515419 | -2.282125 | 2.948228 | 2.586142 | 12.32799 | 9.828918
2018-03-24 09:10 | 313818.4 | 4200.0009 | 5 | 36 | 3.491169 | -2.282154 | 2.948228 | 2.662205 | 12.32799 | 10.09543
2018-03-24 09:12 | 313938.4 | 4320.0011 | 5 | 36 | 3.456907 | -2.282148 | 2.948228 | 2.738269 | 12.32799 | 10.35977
2018-03-24 09:14 | 314058.4 | 4440.0019 | 5 | 36 | 3.399582 | -2.282146 | 2.948228 | 2.814332 | 12.32799 | 10.62076
2018-03-24 09:16 | 314178.4 | 4560.0011 | 5 | 36 | 3.264311 | -2.282127 | 2.948228 | 2.890394 | 12.32799 | 10.87501
2018-03-24 09:18 | 314266.1 | 4647.6945 | 5 | 36 | 2.99999 | -2.282138 | 2.948228 | 2.94598 | 12.32799 | 11.05053
2018-03-24 09:20 | 314386.2 | 120 | 6 | 36 | 3.210251 | 0 | 2.948228 | 2.94598 | 12.32799 | 11.05053
2018-03-24 09:22 | 314506.2 | 240.0001 | 6 | 36 | 3.225516 | 0 | 2.948228 | 2.94598 | 12.32799 | 11.05053
2018-03-24 09:23 | 314566.2 | 300.0023 | 6 | 36 | 3.230762 | 0 | 2.948228 | 2.94598 | 12.32799 | 11.05053
2018-03-24 09:23 | 314566.1 | 0.0023 | 7 | 37 | 3.230796 | 0 | 0 | 0 | 0 | 0
2018-03-24 09:25 | 314686.2485 | 120.0025 | 2 | 37 | 3.945489 | 4.890015 | 0.162308 | 0 | 0.6166146 | 0
2018-03-24 09:27 | 314806.2462 | 240.0002 | 2 | 37 | 3.996185 | 4.890158 | 0.3252847 | 0 | 1.264565 | 0
2018-03-24 09:29 | 314926.2462 | 360.0002 | 2 | 37 | 4.032517 | 4.889872 | 0.4882719 | 0 | 1.918886 | 0
2018-03-24 09:31 | 315046.2463 | 480.0003 | 2 | 37 | 4.0653 | 4.890179 | 0.6512552 | 0 | 2.57886 | 0
2018-03-24 09:33 | 315166.2471 | 600.0011 | 2 | 37 | 4.092913 | 4.889771 | 0.8142427 | 0 | 3.243763 | 0
2018-03-24 09:35 | 315286.2462 | 720.0002 | 2 | 37 | 4.117504 | 4.890139 | 0.9772246 | 0 | 3.912869 | 0
2018-03-24 09:37 | 315406.2482 | 840.0022 | 2 | 37 | 4.142587 | 4.890173 | 1.140217 | 0 | 4.585996 | 0
2018-03-24 09:39 | 315526.2486 | 960.0026 | 2 | 37 | 4.171511 | 4.890171 | 1.303197 | 0 | 5.263453 | 0
2018-03-24 09:41 | 315646.247 | 1080.001 | 2 | 37 | 4.200365 | 4.799961 | 1.465998 | 0 | 5.945181 | 0
2018-03-24 09:43 | 315766.247 | 1200.001 | 2 | 37 | 4.200371 | 4.212706 | 1.616014 | 0 | 6.575308 | 0
2018-03-24 09:45 | 315886.2462 | 1320.0002 | 2 | 37 | 4.200369 | 3.664839 | 1.747204 | 0 | 7.126355 | 0
2018-03-24 09:46 | 315981.2925 | 1415.0465 | 2 | 37 | 4.200403 | 3.259981 | 1.838549 | 0 | 7.510042 | 0
2018-03-24 09:48 | 316101.3 | 120.001 | 3 | 37 | 4.230086 | 3.259991 | 1.946765 | 0 | 7.96609 | 0
2018-03-24 09:50 | 316221.3 | 240.0003 | 3 | 37 | 4.263971 | 3.259945 | 2.055419 | 0 | 8.427525 | 0
2018-03-24 09:52 | 316341.3 | 360.0003 | 3 | 37 | 4.300128 | 3.25996 | 2.164076 | 0 | 8.892777 | 0
2018-03-24 09:54 | 316461.3 | 480.0003 | 3 | 37 | 4.338319 | 3.259983 | 2.272733 | 0 | 9.362075 | 0
2018-03-24 09:56 | 316581.3 | 600.0003 | 3 | 37 | 4.378192 | 3.259951 | 2.381386 | 0 | 9.835599 | 0
2018-03-24 09:58 | 316701.3 | 720.0003 | 3 | 37 | 4.400381 | 2.951834 | 2.487526 | 0 | 10.302 | 0
2018-03-24 10:00 | 316821.3 | 840.0003 | 3 | 37 | 4.400383 | 2.446383 | 2.577143 | 0 | 10.69635 | 0
2018-03-24 10:02 | 316941.3 | 960.001 | 3 | 37 | 4.400369 | 2.041929 | 2.651696 | 0 | 11.02441 | 0
2018-03-24 10:04 | 317061.3 | 1080.0011 | 3 | 37 | 4.400358 | 1.715637 | 2.714126 | 0 | 11.29912 | 0
2018-03-24 10:06 | 317181.3 | 1200.0011 | 3 | 37 | 4.400356 | 1.45215 | 2.766769 | 0 | 11.53077 | 0
2018-03-24 10:08 | 317301.3 | 1320.0002 | 3 | 37 | 4.400361 | 1.238379 | 2.811475 | 0 | 11.72749 | 0
2018-03-24 10:10 | 317421.3 | 1440.0002 | 3 | 37 | 4.400346 | 1.062429 | 2.849712 | 0 | 11.89575 | 0
2018-03-24 10:12 | 317541.3 | 1560.001 | 3 | 37 | 4.400324 | 0.9179287 | 2.882642 | 0 | 12.04065 | 0
2018-03-24 10:14 | 317661.3 | 1680.0011 | 3 | 37 | 4.400304 | 0.7980652 | 2.911184 | 0 | 12.16625 | 0
2018-03-24 10:16 | 317781.3 | 1800.0018 | 3 | 37 | 4.400284 | 0.6971569 | 2.936069 | 0 | 12.27575 | 0
2018-03-24 10:17 | 317844.3 | 1862.9872 | 3 | 37 | 4.400342 | 0.6519947 | 2.947863 | 0 | 12.32765 | 0
2018-03-24 10:19 | 317964.4 | 120.0009 | 4 | 37 | 4.354273 | 0 | 2.947863 | 0 | 12.32765 | 0
2018-03-24 10:21 | 318084.4 | 240.0018 | 4 | 37 | 4.351269 | 0 | 2.947863 | 0 | 12.32765 | 0
2018-03-24 10:22 | 318144.4 | 300.0039 | 4 | 37 | 4.350307 | 0 | 2.947863 | 0 | 12.32765 | 0
2018-03-24 10:24 | 318264.5 | 120.0011 | 5 | 37 | 4.178244 | -2.282063 | 2.947863 | 0.07605831 | 12.32765 | 0.3194357
2018-03-24 10:26 | 318384.5 | 240.0003 | 5 | 37 | 4.147924 | -2.282065 | 2.947863 | 0.1521215 | 12.32765 | 0.6360799
2018-03-24 10:28 | 318504.5 | 360.002 | 5 | 37 | 4.118511 | -2.282055 | 2.947863 | 0.2281802 | 12.32765 | 0.9504455
2018-03-24 10:30 | 318624.5 | 480.0018 | 5 | 37 | 4.089255 | -2.282041 | 2.947863 | 0.3042437 | 12.32765 | 1.262601
2018-03-24 10:32 | 318744.5 | 600.0019 | 5 | 37 | 4.060127 | -2.282069 | 2.947863 | 0.3803058 | 12.32765 | 1.572528
2018-03-24 10:34 | 318864.5 | 720.0003 | 5 | 37 | 4.031178 | -2.282046 | 2.947863 | 0.4563646 | 12.32765 | 1.880234
2018-03-24 10:36 | 318984.5 | 840.0003 | 5 | 37 | 4.002519 | -2.28202 | 2.947863 | 0.5324245 | 12.32765 | 2.185753
2018-03-24 10:38 | 319104.5 | 960.0019 | 5 | 37 | 3.974291 | -2.282001 | 2.947863 | 0.6084839 | 12.32765 | 2.489105
2018-03-24 10:40 | 319224.5 | 1080.0011 | 5 | 37 | 3.94659 | -2.282043 | 2.947863 | 0.6845463 | 12.32765 | 2.790342
2018-03-24 10:42 | 319344.5 | 1200.0011 | 5 | 37 | 3.919527 | -2.281999 | 2.947863 | 0.760605 | 12.32765 | 3.089481
2018-03-24 10:44 | 319464.5 | 1320.0004 | 5 | 37 | 3.893239 | -2.282069 | 2.947863 | 0.8366656 | 12.32765 | 3.386598
2018-03-24 10:46 | 319584.5 | 1440.0003 | 5 | 37 | 3.867834 | -2.281997 | 2.947863 | 0.9127266 | 12.32765 | 3.681749
2018-03-24 10:48 | 319704.5 | 1560.0011 | 5 | 37 | 3.843313 | -2.282024 | 2.947863 | 0.9887872 | 12.32765 | 3.975001
2018-03-24 10:50 | 319824.5 | 1680.0019 | 5 | 37 | 3.819829 | -2.282041 | 2.947863 | 1.064845 | 12.32765 | 4.266417
2018-03-24 10:52 | 319944.5 | 1800.0018 | 5 | 37 | 3.79769 | -2.282032 | 2.947863 | 1.140908 | 12.32765 | 4.556108
2018-03-24 10:54 | 320064.5 | 1920.0003 | 5 | 37 | 3.777136 | -2.282074 | 2.947863 | 1.216965 | 12.32765 | 4.844159
2018-03-24 10:56 | 320184.5 | 2040.0003 | 5 | 37 | 3.758053 | -2.282039 | 2.947863 | 1.293024 | 12.32765 | 5.13071
2018-03-24 10:58 | 320304.5 | 2160.0003 | 5 | 37 | 3.739997 | -2.282012 | 2.947863 | 1.36909 | 12.32765 | 5.415876
2018-03-24 11:00 | 320424.5 | 2280.0019 | 5 | 37 | 3.722755 | -2.282063 | 2.947863 | 1.445147 | 12.32765 | 5.69967
2018-03-24 11:02 | 320544.5 | 2400.0006 | 5 | 37 | 3.706264 | -2.282082 | 2.947863 | 1.521207 | 12.32765 | 5.982191
2018-03-24 11:04 | 320664.5 | 2520.0002 | 5 | 37 | 3.690625 | -2.282039 | 2.947863 | 1.597265 | 12.32765 | 6.263484
2018-03-24 11:06 | 320784.5 | 2640.0011 | 5 | 37 | 3.675903 | -2.282012 | 2.947863 | 1.673329 | 12.32765 | 6.543639
2018-03-24 11:08 | 320904.5 | 2760.0019 | 5 | 37 | 3.662194 | -2.282037 | 2.947863 | 1.74939 | 12.32765 | 6.822706
2018-03-24 11:10 | 321024.5 | 2880.0019 | 5 | 37 | 3.649431 | -2.282022 | 2.947863 | 1.825452 | 12.32765 | 7.100768
2018-03-24 11:12 | 321144.5 | 3000.0019 | 5 | 37 | 3.637312 | -2.282022 | 2.947863 | 1.901512 | 12.32765 | 7.377881
2018-03-24 11:14 | 321264.5 | 3120.0008 | 5 | 37 | 3.625521 | -2.282062 | 2.947863 | 1.97757 | 12.32765 | 7.654078
2018-03-24 11:16 | 321384.5 | 3240.0003 | 5 | 37 | 3.613708 | -2.282039 | 2.947863 | 2.053631 | 12.32765 | 7.92939
2018-03-24 11:18 | 321504.5 | 3360.001 | 5 | 37 | 3.601627 | -2.282032 | 2.947863 | 2.129694 | 12.32765 | 8.203802
2018-03-24 11:20 | 321624.5 | 3480.0002 | 5 | 37 | 3.58894 | -2.282046 | 2.947863 | 2.205752 | 12.32765 | 8.477259
2018-03-24 11:22 | 321744.5 | 3600.0019 | 5 | 37 | 3.575677 | -2.282092 | 2.947863 | 2.281816 | 12.32765 | 8.749748
2018-03-24 11:24 | 321864.5 | 3720.0003 | 5 | 37 | 3.56235 | -2.282051 | 2.947863 | 2.357878 | 12.32765 | 9.021213
2018-03-24 11:26 | 321984.5 | 3840.0011 | 5 | 37 | 3.548798 | -2.282119 | 2.947863 | 2.43394 | 12.32765 | 9.291658
2018-03-24 11:28 | 322104.5 | 3960.001 | 5 | 37 | 3.53429 | -2.28208 | 2.947863 | 2.510001 | 12.32765 | 9.561044
2018-03-24 11:30 | 322224.5 | 4080.0004 | 5 | 37 | 3.515574 | -2.282088 | 2.947863 | 2.586064 | 12.32765 | 9.829198
2018-03-24 11:32 | 322344.5 | 4200.0027 | 5 | 37 | 3.491326 | -2.282094 | 2.947863 | 2.662124 | 12.32765 | 10.09571
2018-03-24 11:34 | 322464.5 | 4320.0011 | 5 | 37 | 3.457092 | -2.282043 | 2.947863 | 2.738185 | 12.32765 | 10.36005
2018-03-24 11:36 | 322584.5 | 4440.0003 | 5 | 37 | 3.399845 | -2.28209 | 2.947863 | 2.814245 | 12.32765 | 10.62105
2018-03-24 11:38 | 322704.5 | 4560.0003 | 5 | 37 | 3.264627 | -2.282099 | 2.947863 | 2.890307 | 12.32765 | 10.87533
2018-03-24 11:40 | 322792.3 | 4647.7857 | 5 | 37 | 2.999984 | -2.282108 | 2.947863 | 2.94595 | 12.32765 | 11.05104
2018-03-24 11:42 | 322912.3 | 120.0001 | 6 | 37 | 3.209659 | 0 | 2.947863 | 2.94595 | 12.32765 | 11.05104
2018-03-24 11:44 | 323032.3 | 240.0009 | 6 | 37 | 3.224928 | 0 | 2.947863 | 2.94595 | 12.32765 | 11.05104
2018-03-24 11:45 | 323092.3 | 300.0032 | 6 | 37 | 3.230177 | 0 | 2.947863 | 2.94595 | 12.32765 | 11.05104
2018-03-24 11:45 | 323092.3 | 0.0048 | 7 | 38 | 3.230288 | 0 | 0 | 0 | 0 | 0
2018-03-24 11:47 | 323212.4 | 120.0026 | 2 | 38 | 3.944573 | 4.89015 | 0.1623082 | 0 | 0.6164681 | 0
2018-03-24 11:49 | 323332.4 | 240.0009 | 2 | 38 | 3.995401 | 4.89012 | 0.3252942 | 0 | 1.264325 | 0
2018-03-24 11:51 | 323452.4 | 360.0026 | 2 | 38 | 4.031812 | 4.890125 | 0.4882803 | 0 | 1.918519 | 0
2018-03-24 11:53 | 323572.4 | 480.001 | 2 | 38 | 4.064557 | 4.890162 | 0.651266 | 0 | 2.578388 | 0
2018-03-24 11:55 | 323692.4 | 600.0002 | 2 | 38 | 4.092188 | 4.890099 | 0.814255 | 0 | 3.243176 | 0
2018-03-24 11:57 | 323812.4 | 720.0011 | 2 | 38 | 4.116816 | 4.890127 | 0.9772418 | 0 | 3.912185 | 0
2018-03-24 11:59 | 323932.4 | 840.0026 | 2 | 38 | 4.141988 | 4.890198 | 1.140231 | 0 | 4.585193 | 0
2018-03-24 12:01 | 324052.4 | 960.0026 | 2 | 38 | 4.170948 | 4.890043 | 1.303216 | 0 | 5.262574 | 0
2018-03-24 12:03 | 324172.4 | 1080.0005 | 2 | 38 | 4.200387 | 4.808752 | 1.466043 | 0 | 5.944341 | 0
2018-03-24 12:05 | 324292.4 | 1200.0019 | 2 | 38 | 4.200358 | 4.216839 | 1.616279 | 0 | 6.575388 | 0
2018-03-24 12:07 | 324412.4 | 1320.002 | 2 | 38 | 4.200397 | 3.66712 | 1.747566 | 0 | 7.126843 | 0
2018-03-24 12:08 | 324507.4 | 1414.9785 | 2 | 38 | 4.200366 | 3.259989 | 1.838863 | 0 | 7.510329 | 0
2018-03-24 12:10 | 324627.4 | 120.0011 | 3 | 38 | 4.230105 | 3.259977 | 1.947087 | 0 | 7.966409 | 0
2018-03-24 12:12 | 324747.4 | 240.0019 | 3 | 38 | 4.264043 | 3.260008 | 2.055746 | 0 | 8.427871 | 0
2018-03-24 12:14 | 324867.4 | 360.0019 | 3 | 38 | 4.300229 | 3.25996 | 2.164397 | 0 | 8.893111 | 0
2018-03-24 12:16 | 324987.4 | 480.0013 | 3 | 38 | 4.338461 | 3.259956 | 2.273053 | 0 | 9.362417 | 0
2018-03-24 12:18 | 325107.4 | 600.0019 | 3 | 38 | 4.378363 | 3.25996 | 2.381711 | 0 | 9.835979 | 0
2018-03-24 12:20 | 325227.4 | 720.0003 | 3 | 38 | 4.400395 | 2.948093 | 2.487782 | 0 | 10.30209 | 0
2018-03-24 12:22 | 325347.4 | 840.0019 | 3 | 38 | 4.400355 | 2.441738 | 2.577267 | 0 | 10.69586 | 0
2018-03-24 12:24 | 325467.4 | 960.0003 | 3 | 38 | 4.400385 | 2.038177 | 2.651681 | 0 | 11.02331 | 0
2018-03-24 12:26 | 325587.4 | 1080.0005 | 3 | 38 | 4.400364 | 1.712435 | 2.713988 | 0 | 11.29748 | 0
2018-03-24 12:28 | 325707.4 | 1200.0019 | 3 | 38 | 4.40034 | 1.44916 | 2.766533 | 0 | 11.5287 | 0
2018-03-24 12:30 | 325827.4 | 1320.0028 | 3 | 38 | 4.400336 | 1.235577 | 2.811164 | 0 | 11.72509 | 0
2018-03-24 12:32 | 325947.4 | 1440.0019 | 3 | 38 | 4.400323 | 1.060858 | 2.849342 | 0 | 11.89309 | 0
2018-03-24 12:34 | 326067.4 | 1560.0002 | 3 | 38 | 4.400358 | 0.9174767 | 2.882227 | 0 | 12.03779 | 0
2018-03-24 12:36 | 326187.4 | 1680.0002 | 3 | 38 | 4.40034 | 0.797617 | 2.910742 | 0 | 12.16327 | 0
2018-03-24 12:38 | 326307.4 | 1800.001 | 3 | 38 | 4.400338 | 0.6978989 | 2.935609 | 0 | 12.27269 | 0
2018-03-24 12:39 | 326369.1 | 1861.6568 | 3 | 38 | 4.400321 | 0.6519985 | 2.947158 | 0 | 12.32351 | 0
2018-03-24 12:41 | 326489.1 | 120.0002 | 4 | 38 | 4.354184 | 0 | 2.947158 | 0 | 12.32351 | 0
2018-03-24 12:43 | 326609.1 | 240.0002 | 4 | 38 | 4.351154 | 0 | 2.947158 | 0 | 12.32351 | 0
2018-03-24 12:44 | 326669.1 | 300.0041 | 4 | 38 | 4.350232 | 0 | 2.947158 | 0 | 12.32351 | 0
2018-03-24 12:46 | 326789.2 | 120.0017 | 5 | 38 | 4.177999 | -2.282055 | 2.947158 | 0.07605947 | 12.32351 | 0.3194222
2018-03-24 12:48 | 326909.2 | 240.0009 | 5 | 38 | 4.147648 | -2.282062 | 2.947158 | 0.1521217 | 12.32351 | 0.6360428
2018-03-24 12:50 | 327029.2 | 360.001 | 5 | 38 | 4.118227 | -2.282084 | 2.947158 | 0.2281828 | 12.32351 | 0.9503975
2018-03-24 12:52 | 327149.2 | 480.0001 | 5 | 38 | 4.088927 | -2.282046 | 2.947158 | 0.3042443 | 12.32351 | 1.26252
2018-03-24 12:54 | 327269.2 | 600.0001 | 5 | 38 | 4.059732 | -2.282086 | 2.947158 | 0.3803066 | 12.32351 | 1.572422
2018-03-24 12:56 | 327389.2 | 720.0017 | 5 | 38 | 4.030733 | -2.282062 | 2.947158 | 0.456367 | 12.32351 | 1.880101
2018-03-24 12:58 | 327509.2 | 840.0002 | 5 | 38 | 4.00208 | -2.282046 | 2.947158 | 0.5324275 | 12.32351 | 2.185589
2018-03-24 13:00 | 327629.2 | 960.0016 | 5 | 38 | 3.973822 | -2.282082 | 2.947158 | 0.6084876 | 12.32351 | 2.488909
2018-03-24 13:02 | 327749.2 | 1080.0001 | 5 | 38 | 3.946122 | -2.282067 | 2.947158 | 0.6845491 | 12.32351 | 2.790107
2018-03-24 13:04 | 327869.2 | 1200.0001 | 5 | 38 | 3.919086 | -2.282086 | 2.947158 | 0.7606084 | 12.32351 | 3.089213
2018-03-24 13:06 | 327989.2 | 1320.0017 | 5 | 38 | 3.892813 | -2.282057 | 2.947158 | 0.8366704 | 12.32351 | 3.386301
2018-03-24 13:08 | 328109.2 | 1440.0009 | 5 | 38 | 3.867408 | -2.282084 | 2.947158 | 0.9127302 | 12.32351 | 3.681415
2018-03-24 13:10 | 328229.2 | 1560.0001 | 5 | 38 | 3.842866 | -2.28203 | 2.947158 | 0.9887927 | 12.32351 | 3.974639
2018-03-24 13:12 | 328349.2 | 1680.0001 | 5 | 38 | 3.819397 | -2.282065 | 2.947158 | 1.064853 | 12.32351 | 4.266028
2018-03-24 13:14 | 328469.2 | 1800.0001 | 5 | 38 | 3.797244 | -2.282053 | 2.947158 | 1.140914 | 12.32351 | 4.555686
2018-03-24 13:16 | 328589.2 | 1920.0002 | 5 | 38 | 3.776698 | -2.282076 | 2.947158 | 1.216974 | 12.32351 | 4.843711
2018-03-24 13:18 | 328709.2 | 2040.0001 | 5 | 38 | 3.757612 | -2.282043 | 2.947158 | 1.293036 | 12.32351 | 5.130241
2018-03-24 13:20 | 328829.2 | 2160.0001 | 5 | 38 | 3.739564 | -2.282034 | 2.947158 | 1.369095 | 12.32351 | 5.415351
2018-03-24 13:22 | 328949.2 | 2280.0017 | 5 | 38 | 3.722279 | -2.282069 | 2.947158 | 1.445158 | 12.32351 | 5.699133
2018-03-24 13:24 | 329069.2 | 2400.0017 | 5 | 38 | 3.705752 | -2.282043 | 2.947158 | 1.521219 | 12.32351 | 5.981618
2018-03-24 13:26 | 329189.2 | 2520.0017 | 5 | 38 | 3.690134 | -2.282051 | 2.947158 | 1.597277 | 12.32351 | 6.26287
2018-03-24 13:28 | 329309.2 | 2640.0009 | 5 | 38 | 3.675451 | -2.282051 | 2.947158 | 1.673337 | 12.32351 | 6.542978
2018-03-24 13:30 | 329429.2 | 2760.0009 | 5 | 38 | 3.661768 | -2.282049 | 2.947158 | 1.7494 | 12.32351 | 6.822019
2018-03-24 13:32 | 329549.2 | 2880.0017 | 5 | 38 | 3.649034 | -2.282024 | 2.947158 | 1.825461 | 12.32351 | 7.100048
2018-03-24 13:34 | 329669.2 | 3000.0009 | 5 | 38 | 3.636952 | -2.282028 | 2.947158 | 1.901522 | 12.32351 | 7.377134
2018-03-24 13:36 | 329789.2 | 3120.0017 | 5 | 38 | 3.625162 | -2.282037 | 2.947158 | 1.977584 | 12.32351 | 7.653319
2018-03-24 13:38 | 329909.2 | 3240.0017 | 5 | 38 | 3.613401 | -2.281982 | 2.947158 | 2.053633 | 12.32351 | 7.928562
2018-03-24 13:40 | 330029.2 | 3360.0017 | 5 | 38 | 3.601323 | -2.282043 | 2.947158 | 2.129707 | 12.32351 | 8.202991
2018-03-24 13:42 | 330149.2 | 3480.0001 | 5 | 38 | 3.588646 | -2.282018 | 2.947158 | 2.205767 | 12.32351 | 8.47643
2018-03-24 13:44 | 330269.2 | 3600.0001 | 5 | 38 | 3.575394 | -2.282043 | 2.947158 | 2.281828 | 12.32351 | 8.748883
2018-03-24 13:46 | 330389.2 | 3720.0025 | 5 | 38 | 3.562081 | -2.282092 | 2.947158 | 2.357891 | 12.32351 | 9.020333
2018-03-24 13:48 | 330509.2 | 3840.0017 | 5 | 38 | 3.5485 | -2.282108 | 2.947158 | 2.433949 | 12.32351 | 9.290743
2018-03-24 13:50 | 330629.2 | 3960.0017 | 5 | 38 | 3.533916 | -2.282125 | 2.947158 | 2.510014 | 12.32351 | 9.56012
2018-03-24 13:52 | 330749.2 | 4080.0018 | 5 | 38 | 3.515119 | -2.282069 | 2.947158 | 2.586075 | 12.32351 | 9.828233
2018-03-24 13:54 | 330869.2 | 4200.0025 | 5 | 38 | 3.490755 | -2.282069 | 2.947158 | 2.662138 | 12.32351 | 10.09471
2018-03-24 13:56 | 330989.2 | 4320.0017 | 5 | 38 | 3.456315 | -2.282082 | 2.947158 | 2.738199 | 12.32351 | 10.35901
2018-03-24 13:58 | 331109.2 | 4440.0001 | 5 | 38 | 3.39857 | -2.282084 | 2.947158 | 2.814258 | 12.32351 | 10.61993
2018-03-24 14:00 | 331229.2 | 4560.0001 | 5 | 38 | 3.261796 | -2.282108 | 2.947158 | 2.890318 | 12.32351 | 10.87405
2018-03-24 14:02 | 331315.5 | 4646.3598 | 5 | 38 | 2.999999 | -2.282115 | 2.947158 | 2.945055 | 12.32351 | 11.04679
2018-03-24 14:04 | 331435.6095 | 119.9999 | 6 | 38 | 3.210515 | 0 | 2.947158 | 2.945055 | 12.32351 | 11.04679
2018-03-24 14:06 | 331555.6104 | 240.0008 | 6 | 38 | 3.225801 | 0 | 2.947158 | 2.945055 | 12.32351 | 11.04679
2018-03-24 14:07 | 331615.6126 | 300.003 | 6 | 38 | 3.231042 | 0 | 2.947158 | 2.945055 | 12.32351 | 11.04679
2018-03-24 14:07 | 331615.6 | 0.0025 | 7 | 39 | 3.231215 | 0 | 0 | 0 | 0 | 0
2018-03-24 14:09 | 331735.7 | 120.0003 | 2 | 39 | 3.945243 | 4.890118 | 0.1623005 | 0 | 0.6165799 | 0
2018-03-24 14:11 | 331855.7 | 240.0019 | 2 | 39 | 3.995901 | 4.89012 | 0.3252966 | 0 | 1.264568 | 0
2018-03-24 14:13 | 331975.7 | 360.0003 | 2 | 39 | 4.032249 | 4.890148 | 0.4882865 | 0 | 1.918855 | 0
2018-03-24 14:15 | 332095.7 | 480.0003 | 2 | 39 | 4.065001 | 4.890137 | 0.6512729 | 0 | 2.578794 | 0
2018-03-24 14:17 | 332215.7 | 600.0027 | 2 | 39 | 4.092642 | 4.890139 | 0.8142608 | 0 | 3.243653 | 0
2018-03-24 14:19 | 332335.7 | 720.0012 | 2 | 39 | 4.117204 | 4.890141 | 0.9772425 | 0 | 3.912709 | 0
2018-03-24 14:21 | 332455.7 | 840.0019 | 2 | 39 | 4.142269 | 4.890127 | 1.14023 | 0 | 4.585768 | 0
2018-03-24 14:23 | 332575.7 | 960.0003 | 2 | 39 | 4.171178 | 4.890118 | 1.303222 | 0 | 5.263217 | 0
2018-03-24 14:25 | 332695.7 | 1080.0011 | 2 | 39 | 4.200395 | 4.805807 | 1.46604 | 0 | 5.944974 | 0
2018-03-24 14:27 | 332815.7 | 1200.0011 | 2 | 39 | 4.200379 | 4.215633 | 1.616182 | 0 | 6.575629 | 0
2018-03-24 14:29 | 332935.7 | 1320.0011 | 2 | 39 | 4.200377 | 3.66456 | 1.747404 | 0 | 7.12681 | 0
2018-03-24 14:30 | 333030.4 | 1414.7042 | 2 | 39 | 4.200377 | 3.259949 | 1.838411 | 0 | 7.509075 | 0
2018-03-24 14:32 | 333150.4 | 120.001 | 3 | 39 | 4.230146 | 3.259945 | 1.946627 | 0 | 7.965124 | 0
2018-03-24 14:34 | 333270.4 | 240.0026 | 3 | 39 | 4.264112 | 3.259972 | 2.055282 | 0 | 8.426578 | 0
2018-03-24 14:36 | 333390.4 | 360.001 | 3 | 39 | 4.300338 | 3.259974 | 2.163939 | 0 | 8.89185 | 0
2018-03-24 14:38 | 333510.4 | 480 | 3 | 39 | 4.338588 | 3.259962 | 2.272596 | 0 | 9.361173 | 0
2018-03-24 14:40 | 333630.4 | 600.0001 | 3 | 39 | 4.37851 | 3.259949 | 2.381248 | 0 | 9.834724 | 0
2018-03-24 14:42 | 333750.4 | 720.0001 | 3 | 39 | 4.400392 | 2.946585 | 2.487296 | 0 | 10.30074 | 0
2018-03-24 14:44 | 333870.4 | 840.0002 | 3 | 39 | 4.400373 | 2.442039 | 2.576762 | 0 | 10.69443 | 0
2018-03-24 14:46 | 333990.4 | 960.001 | 3 | 39 | 4.400358 | 2.038265 | 2.651183 | 0 | 11.02191 | 0
2018-03-24 14:48 | 334110.4 | 1080.0001 | 3 | 39 | 4.400371 | 1.713379 | 2.713508 | 0 | 11.29616 | 0
2018-03-24 14:50 | 334230.4 | 1200 | 3 | 39 | 4.400331 | 1.449699 | 2.766065 | 0 | 11.52743 | 0
2018-03-24 14:52 | 334350.4 | 1320.0003 | 3 | 39 | 4.40035 | 1.235449 | 2.810702 | 0 | 11.72384 | 0
2018-03-24 14:54 | 334470.4 | 1440.0018 | 3 | 39 | 4.400334 | 1.060707 | 2.84888 | 0 | 11.89184 | 0
2018-03-24 14:56 | 334590.4 | 1560.0019 | 3 | 39 | 4.400323 | 0.9164085 | 2.881758 | 0 | 12.03652 | 0
2018-03-24 14:58 | 334710.4 | 1680.0017 | 3 | 39 | 4.400318 | 0.7969875 | 2.910257 | 0 | 12.16192 | 0
2018-03-24 15:00 | 334830.4 | 1800.0003 | 3 | 39 | 4.400311 | 0.6968288 | 2.935103 | 0 | 12.27125 | 0
2018-03-24 15:01 | 334891.6 | 1861.1744 | 3 | 39 | 4.400322 | 0.6519985 | 2.946557 | 0 | 12.32165 | 0
2018-03-24 15:03 | 335011.6 | 120.0011 | 4 | 39 | 4.354173 | 0 | 2.946557 | 0 | 12.32165 | 0
2018-03-24 15:05 | 335131.6 | 240.001 | 4 | 39 | 4.351165 | 0 | 2.946557 | 0 | 12.32165 | 0
2018-03-24 15:06 | 335191.7 | 300.004 | 4 | 39 | 4.350227 | 0 | 2.946557 | 0 | 12.32165 | 0
2018-03-24 15:08 | 335311.7 | 120.0019 | 5 | 39 | 4.177896 | -2.282084 | 2.946557 | 0.07606091 | 12.32165 | 0.3194215
2018-03-24 15:10 | 335431.7 | 240.0019 | 5 | 39 | 4.147542 | -2.282084 | 2.946557 | 0.1521215 | 12.32165 | 0.6360266
2018-03-24 15:12 | 335551.7 | 360.0009 | 5 | 39 | 4.118085 | -2.282088 | 2.946557 | 0.2281858 | 12.32165 | 0.9503844
2018-03-24 15:14 | 335671.7 | 480.001 | 5 | 39 | 4.088785 | -2.282032 | 2.946557 | 0.3042456 | 12.32165 | 1.26249
2018-03-24 15:16 | 335791.7 | 600.0011 | 5 | 39 | 4.059625 | -2.282009 | 2.946557 | 0.3803078 | 12.32165 | 1.572383
2018-03-24 15:18 | 335911.7 | 720.001 | 5 | 39 | 4.030669 | -2.282059 | 2.946557 | 0.4563672 | 12.32165 | 1.880053
2018-03-24 15:20 | 336031.7 | 840.0003 | 5 | 39 | 4.002014 | -2.282041 | 2.946557 | 0.5324281 | 12.32165 | 2.185538
2018-03-24 15:22 | 336151.7 | 960.0019 | 5 | 39 | 3.973751 | -2.282063 | 2.946557 | 0.6084903 | 12.32165 | 2.488862
2018-03-24 15:24 | 336271.7 | 1080.0004 | 5 | 39 | 3.945996 | -2.282039 | 2.946557 | 0.6845483 | 12.32165 | 2.790038
2018-03-24 15:26 | 336391.7 | 1200.0004 | 5 | 39 | 3.918956 | -2.28208 | 2.946557 | 0.7606109 | 12.32165 | 3.089148
2018-03-24 15:28 | 336511.7 | 1320.0011 | 5 | 39 | 3.892652 | -2.282082 | 2.946557 | 0.8366713 | 12.32165 | 3.38622
2018-03-24 15:30 | 336631.7 | 1440.0004 | 5 | 39 | 3.867186 | -2.282041 | 2.946557 | 0.9127314 | 12.32165 | 3.681322
2018-03-24 15:32 | 336751.7 | 1560.0013 | 5 | 39 | 3.842678 | -2.282104 | 2.946557 | 0.9887969 | 12.32165 | 3.974543
2018-03-24 15:34 | 336871.7 | 1680.0013 | 5 | 39 | 3.819204 | -2.282076 | 2.946557 | 1.064858 | 12.32165 | 4.265921
2018-03-24 15:36 | 336991.7 | 1800.0013 | 5 | 39 | 3.797076 | -2.282059 | 2.946557 | 1.140916 | 12.32165 | 4.555548
2018-03-24 15:38 | 337111.7 | 1920.0014 | 5 | 39 | 3.776575 | -2.282039 | 2.946557 | 1.21698 | 12.32165 | 4.843581
2018-03-24 15:40 | 337231.7 | 2040.0012 | 5 | 39 | 3.757524 | -2.282136 | 2.946557 | 1.293042 | 12.32165 | 5.130101
2018-03-24 15:42 | 337351.7 | 2160.0005 | 5 | 39 | 3.739516 | -2.282078 | 2.946557 | 1.369102 | 12.32165 | 5.415209
2018-03-24 15:44 | 337471.7 | 2280.0005 | 5 | 39 | 3.722256 | -2.28202 | 2.946557 | 1.445163 | 12.32165 | 5.698979
2018-03-24 15:46 | 337591.7 | 2400.0015 | 5 | 39 | 3.705776 | -2.282065 | 2.946557 | 1.521228 | 12.32165 | 5.981483
2018-03-24 15:48 | 337711.7 | 2520.0014 | 5 | 39 | 3.690147 | -2.282037 | 2.946557 | 1.597287 | 12.32165 | 6.262741
2018-03-24 15:50 | 337831.7 | 2640.0014 | 5 | 39 | 3.67546 | -2.282049 | 2.946557 | 1.673349 | 12.32165 | 6.542856
2018-03-24 15:52 | 337951.7 | 2760.0007 | 5 | 39 | 3.661754 | -2.282062 | 2.946557 | 1.749408 | 12.32165 | 6.821882
2018-03-24 15:54 | 338071.7 | 2880.0015 | 5 | 39 | 3.648994 | -2.282103 | 2.946557 | 1.825469 | 12.32165 | 7.099906
2018-03-24 15:56 | 338191.7 | 3000.0015 | 5 | 39 | 3.636867 | -2.282057 | 2.946557 | 1.901532 | 12.32165 | 7.376995
2018-03-24 15:58 | 338311.7 | 3120.0022 | 5 | 39 | 3.625077 | -2.282024 | 2.946557 | 1.977595 | 12.32165 | 7.653179
2018-03-24 16:00 | 338431.7 | 3240.0006 | 5 | 39 | 3.613286 | -2.282067 | 2.946557 | 2.053653 | 12.32165 | 7.928448
2018-03-24 16:02 | 338551.7 | 3360.0015 | 5 | 39 | 3.601198 | -2.282101 | 2.946557 | 2.129717 | 12.32165 | 8.20283
2018-03-24 16:04 | 338671.7 | 3480.0007 | 5 | 39 | 3.588517 | -2.282088 | 2.946557 | 2.205779 | 12.32165 | 8.476266
2018-03-24 16:06 | 338791.7 | 3600.0015 | 5 | 39 | 3.575217 | -2.282127 | 2.946557 | 2.281842 | 12.32165 | 8.748714
2018-03-24 16:08 | 338911.7 | 3720.0008 | 5 | 39 | 3.561897 | -2.282117 | 2.946557 | 2.357906 | 12.32165 | 9.020156
2018-03-24 16:10 | 339031.7 | 3840.0001 | 5 | 39 | 3.548329 | -2.282088 | 2.946557 | 2.433967 | 12.32165 | 9.290563
2018-03-24 16:12 | 339151.7 | 3960.0008 | 5 | 39 | 3.533736 | -2.282148 | 2.946557 | 2.51003 | 12.32165 | 9.559916
2018-03-24 16:14 | 339271.7 | 4080.0024 | 5 | 39 | 3.514919 | -2.282103 | 2.946557 | 2.586092 | 12.32165 | 9.828022
2018-03-24 16:16 | 339391.7 | 4200 | 5 | 39 | 3.490552 | -2.282086 | 2.946557 | 2.662153 | 12.32165 | 10.09448
2018-03-24 16:18 | 339511.7 | 4320.0009 | 5 | 39 | 3.456038 | -2.282103 | 2.946557 | 2.738218 | 12.32165 | 10.35877
2018-03-24 16:20 | 339631.7 | 4440.0001 | 5 | 39 | 3.398049 | -2.28209 | 2.946557 | 2.814279 | 12.32165 | 10.61967
2018-03-24 16:22 | 339751.7 | 4560.0017 | 5 | 39 | 3.260452 | -2.282099 | 2.946557 | 2.890344 | 12.32165 | 10.87374
2018-03-24 16:24 | 339837.4 | 4645.6232 | 5 | 39 | 2.999971 | -2.282104 | 2.946557 | 2.944613 | 12.32165 | 11.04496
2018-03-24 16:26 | 339957.4 | 119.9999 | 6 | 39 | 3.210691 | 0 | 2.946557 | 2.944613 | 12.32165 | 11.04496
2018-03-24 16:28 | 340077.4 | 240 | 6 | 39 | 3.22602 | 0 | 2.946557 | 2.944613 | 12.32165 | 11.04496
2018-03-24 16:29 | 340137.4 | 300.003 | 6 | 39 | 3.231259 | 0 | 2.946557 | 2.944613 | 12.32165 | 11.04496
2018-03-24 16:29 | 340137.4 | 0.0023 | 7 | 40 | 3.231443 | 0 | 0 | 0 | 0 | 0
2018-03-24 16:31 | 340257.5 | 120.0018 | 2 | 40 | 3.945342 | 4.890165 | 0.1623019 | 0 | 0.616608 | 0
2018-03-24 16:33 | 340377.5 | 240.001 | 2 | 40 | 3.996088 | 4.890127 | 0.3252818 | 0 | 1.264549 | 0
2018-03-24 16:35 | 340497.5 | 360.0018 | 2 | 40 | 4.032423 | 4.889881 | 0.488271 | 0 | 1.918861 | 0
2018-03-24 16:37 | 340617.5 | 480.0002 | 2 | 40 | 4.065188 | 4.889847 | 0.6512489 | 0 | 2.578799 | 0
2018-03-24 16:39 | 340737.5 | 600.0018 | 2 | 40 | 4.092823 | 4.889833 | 0.8142347 | 0 | 3.243678 | 0
2018-03-24 16:41 | 340857.5 | 720.0019 | 2 | 40 | 4.117437 | 4.890137 | 0.9772208 | 0 | 3.912786 | 0
2018-03-24 16:43 | 340977.5 | 840.0019 | 2 | 40 | 4.142509 | 4.890171 | 1.140202 | 0 | 4.585854 | 0
2018-03-24 16:45 | 341097.5 | 960.0002 | 2 | 40 | 4.171453 | 4.890171 | 1.303182 | 0 | 5.263298 | 0
2018-03-24 16:47 | 341217.5 | 1080.002 | 2 | 40 | 4.200385 | 4.799171 | 1.465971 | 0 | 5.94497 | 0
2018-03-24 16:49 | 341337.5 | 1200.0018 | 2 | 40 | 4.200376 | 4.209362 | 1.615936 | 0 | 6.574883 | 0
2018-03-24 16:51 | 341457.5 | 1320.0002 | 2 | 40 | 4.200371 | 3.661327 | 1.747013 | 0 | 7.125456 | 0
2018-03-24 16:52 | 341551.5 | 1413.9576 | 2 | 40 | 4.200364 | 3.259979 | 1.837266 | 0 | 7.504552 | 0
2018-03-24 16:54 | 341671.5135 | 120.0002 | 3 | 40 | 4.230102 | 3.259983 | 1.945487 | 0 | 7.960623 | 0
2018-03-24 16:56 | 341791.5135 | 240.0002 | 3 | 40 | 4.264041 | 3.260014 | 2.054146 | 0 | 8.422082 | 0
2018-03-24 16:58 | 341911.5136 | 360.0003 | 3 | 40 | 4.300255 | 3.260025 | 2.162797 | 0 | 8.887324 | 0
2018-03-24 17:00 | 342031.5151 | 480.0018 | 3 | 40 | 4.33849 | 3.260044 | 2.271458 | 0 | 9.356655 | 0
2018-03-24 17:02 | 342151.5151 | 600.0018 | 3 | 40 | 4.378433 | 3.259998 | 2.380109 | 0 | 9.830192 | 0
2018-03-24 17:04 | 342271.5144 | 720.0011 | 3 | 40 | 4.400386 | 2.948465 | 2.486181 | 0 | 10.29631 | 0
2018-03-24 17:06 | 342391.5152 | 840.0019 | 3 | 40 | 4.400385 | 2.408672 | 2.575067 | 0 | 10.68744 | 0
2018-03-24 17:08 | 342511.5137 | 960.0004 | 3 | 40 | 4.400372 | 2.002476 | 2.648298 | 0 | 11.00968 | 0
2018-03-24 17:10 | 342631.5137 | 1080.0004 | 3 | 40 | 4.400356 | 1.663036 | 2.709174 | 0 | 11.27756 | 0
2018-03-24 17:12 | 342751.5146 | 1200.0013 | 3 | 40 | 4.400342 | 1.411676 | 2.76017 | 0 | 11.50196 | 0
2018-03-24 17:14 | 342871.5137 | 1320.0004 | 3 | 40 | 4.40035 | 1.213276 | 2.803801 | 0 | 11.69395 | 0
2018-03-24 17:16 | 342991.5146 | 1440.0013 | 3 | 40 | 4.400328 | 1.049541 | 2.841421 | 0 | 11.8595 | 0
2018-03-24 17:18 | 343111.5136 | 1560.0003 | 3 | 40 | 4.400319 | 0.9133987 | 2.874063 | 0 | 12.00313 | 0
2018-03-24 17:20 | 343231.5145 | 1680.0012 | 3 | 40 | 4.400352 | 0.800312 | 2.902561 | 0 | 12.12853 | 0
2018-03-24 17:22 | 343351.5145 | 1800.0012 | 3 | 40 | 4.400319 | 0.7033443 | 2.927567 | 0 | 12.23856 | 0
2018-03-24 17:24 | 343424.3575 | 1872.8442 | 3 | 40 | 4.400308 | 0.6519966 | 2.941271 | 0 | 12.29887 | 0
2018-03-24 17:26 | 343544.4 | 120.0001 | 4 | 40 | 4.353315 | 0 | 2.941271 | 0 | 12.29887 | 0
2018-03-24 17:28 | 343664.4 | 240.0017 | 4 | 40 | 4.350192 | 0 | 2.941271 | 0 | 12.29887 | 0
2018-03-24 17:29 | 343724.4 | 300.0039 | 4 | 40 | 4.349213 | 0 | 2.941271 | 0 | 12.29887 | 0
2018-03-24 17:31 | 343844.5 | 120.0001 | 5 | 40 | 4.175148 | -2.282113 | 2.941271 | 0.07606149 | 12.29887 | 0.3192271
2018-03-24 17:33 | 343964.5 | 240.0017 | 5 | 40 | 4.144878 | -2.282103 | 2.941271 | 0.1521256 | 12.29887 | 0.6356412
2018-03-24 17:35 | 344084.5 | 360.0001 | 5 | 40 | 4.115547 | -2.282104 | 2.941271 | 0.228186 | 12.29887 | 0.9497857
2018-03-24 17:37 | 344204.5 | 480.001 | 5 | 40 | 4.086369 | -2.282059 | 2.941271 | 0.3042484 | 12.29887 | 1.261714
2018-03-24 17:39 | 344324.5 | 600.0018 | 5 | 40 | 4.057324 | -2.28209 | 2.941271 | 0.3803123 | 12.29887 | 1.571434
2018-03-24 17:41 | 344444.5 | 720.001 | 5 | 40 | 4.02844 | -2.282086 | 2.941271 | 0.4563697 | 12.29887 | 1.878925
2018-03-24 17:43 | 344564.5 | 840.0003 | 5 | 40 | 3.999885 | -2.282046 | 2.941271 | 0.5324307 | 12.29887 | 2.184245
2018-03-24 17:45 | 344684.5 | 960.0018 | 5 | 40 | 3.971701 | -2.28208 | 2.941271 | 0.6084945 | 12.29887 | 2.487417
2018-03-24 17:47 | 344804.5 | 1080.0019 | 5 | 40 | 3.944063 | -2.282106 | 2.941271 | 0.6845543 | 12.29887 | 2.788449
2018-03-24 17:49 | 344924.5 | 1200.0019 | 5 | 40 | 3.917052 | -2.282124 | 2.941271 | 0.7606183 | 12.29887 | 3.087418
2018-03-24 17:51 | 345044.5 | 1320.0019 | 5 | 40 | 3.8908 | -2.282099 | 2.941271 | 0.8366786 | 12.29887 | 3.384348
2018-03-24 17:53 | 345164.5 | 1440.0012 | 5 | 40 | 3.86541 | -2.282113 | 2.941271 | 0.9127437 | 12.29887 | 3.67933
2018-03-24 17:55 | 345284.5 | 1560.0012 | 5 | 40 | 3.840919 | -2.282063 | 2.941271 | 0.988804 | 12.29887 | 3.972397
2018-03-24 17:57 | 345404.5 | 1680.002 | 5 | 40 | 3.817532 | -2.282082 | 2.941271 | 1.064867 | 12.29887 | 4.263653
2018-03-24 17:59 | 345524.5 | 1800.0012 | 5 | 40 | 3.795479 | -2.282086 | 2.941271 | 1.14093 | 12.29887 | 4.553176
2018-03-24 18:01 | 345644.5 | 1920.0005 | 5 | 40 | 3.775079 | -2.282088 | 2.941271 | 1.216992 | 12.29887 | 4.84108
2018-03-24 18:03 | 345764.5 | 2040.0005 | 5 | 40 | 3.756139 | -2.282092 | 2.941271 | 1.293054 | 12.29887 | 5.127493
2018-03-24 18:05 | 345884.5 | 2160.0022 | 5 | 40 | 3.738207 | -2.282043 | 2.941271 | 1.36912 | 12.29887 | 5.412519
2018-03-24 18:07 | 346004.5 | 2280.0006 | 5 | 40 | 3.721008 | -2.282122 | 2.941271 | 1.445181 | 12.29887 | 5.696194
2018-03-24 18:09 | 346124.5 | 2400.0014 | 5 | 40 | 3.70462 | -2.282057 | 2.941271 | 1.521245 | 12.29887 | 5.978601
2018-03-24 18:11 | 346244.5 | 2520.0023 | 5 | 40 | 3.689042 | -2.282084 | 2.941271 | 1.597307 | 12.29887 | 6.259783
2018-03-24 18:13 | 346364.5 | 2640.0023 | 5 | 40 | 3.674431 | -2.282124 | 2.941271 | 1.67337 | 12.29887 | 6.539819
2018-03-24 18:15 | 346484.5 | 2760.0023 | 5 | 40 | 3.66082 | -2.282076 | 2.941271 | 1.749426 | 12.29887 | 6.818758
2018-03-24 18:17 | 346604.5 | 2880.0016 | 5 | 40 | 3.64812 | -2.282117 | 2.941271 | 1.825493 | 12.29887 | 7.096739
2018-03-24 18:19 | 346724.5 | 3000.0024 | 5 | 40 | 3.636038 | -2.282088 | 2.941271 | 1.901555 | 12.29887 | 7.373759
2018-03-24 18:21 | 346844.5 | 3120.0024 | 5 | 40 | 3.624238 | -2.28209 | 2.941271 | 1.977619 | 12.29887 | 7.649882
2018-03-24 18:23 | 346964.5 | 3240.0016 | 5 | 40 | 3.612371 | -2.282106 | 2.941271 | 2.053677 | 12.29887 | 7.925085
2018-03-24 18:25 | 347084.5 | 3360.0008 | 5 | 40 | 3.600198 | -2.282084 | 2.941271 | 2.12974 | 12.29887 | 8.19939
2018-03-24 18:27 | 347204.5 | 3480.0008 | 5 | 40 | 3.587438 | -2.282104 | 2.941271 | 2.205802 | 12.29887 | 8.472752
2018-03-24 18:29 | 347324.5 | 3600.0024 | 5 | 40 | 3.574108 | -2.282106 | 2.941271 | 2.281865 | 12.29887 | 8.745115
2018-03-24 18:31 | 347444.5 | 3720.0016 | 5 | 40 | 3.560724 | -2.282146 | 2.941271 | 2.357929 | 12.29887 | 9.016467
2018-03-24 18:33 | 347564.5 | 3840.0008 | 5 | 40 | 3.547103 | -2.28209 | 2.941271 | 2.43399 | 12.29887 | 9.286784
2018-03-24 18:35 | 347684.5 | 3960 | 5 | 40 | 3.532365 | -2.282106 | 2.941271 | 2.510053 | 12.29887 | 9.556045
2018-03-24 18:37 | 347804.5 | 4080.0009 | 5 | 40 | 3.513203 | -2.282146 | 2.941271 | 2.586114 | 12.29887 | 9.824029
2018-03-24 18:39 | 347924.5 | 4200.0001 | 5 | 40 | 3.4884 | -2.282122 | 2.941271 | 2.662177 | 12.29887 | 10.09035
2018-03-24 18:41 | 348044.5 | 4320.0017 | 5 | 40 | 3.452836 | -2.282104 | 2.941271 | 2.738243 | 12.29887 | 10.35444
2018-03-24 18:43 | 348164.5 | 4440.0009 | 5 | 40 | 3.392 | -2.282124 | 2.941271 | 2.814302 | 12.29887 | 10.61501
2018-03-24 18:45 | 348284.5 | 4560.0009 | 5 | 40 | 3.244681 | -2.282129 | 2.941271 | 2.890363 | 12.29887 | 10.8683
2018-03-24 18:46 | 348361.7 | 4637.2096 | 5 | 40 | 2.999968 | -2.282144 | 2.941271 | 2.939305 | 12.29887 | 11.02218
2018-03-24 18:48 | 348481.8 | 120.001 | 6 | 40 | 3.211004 | 0 | 2.941271 | 2.939305 | 12.29887 | 11.02218
2018-03-24 18:50 | 348601.8 | 240.001 | 6 | 40 | 3.226318 | 0 | 2.941271 | 2.939305 | 12.29887 | 11.02218
2018-03-24 18:51 | 348661.8 | 300.0008 | 6 | 40 | 3.231545 | 0 | 2.941271 | 2.939305 | 12.29887 | 11.02218
2018-03-24 18:51 | 348661.7 | 0.0023 | 7 | 41 | 3.231617 | 0 | 0 | 0 | 0 | 0
2018-03-24 18:53 | 348781.8 | 120.0012 | 2 | 41 | 3.94565 | 4.890053 | 0.162302 | 0 | 0.6166706 | 0
2018-03-24 18:55 | 348901.8 | 240.0019 | 2 | 41 | 3.996385 | 4.889856 | 0.3252858 | 0 | 1.264676 | 0
2018-03-24 18:57 | 349021.8 | 360.0001 | 2 | 41 | 4.03283 | 4.889833 | 0.4882645 | 0 | 1.919003 | 0
2018-03-24 18:59 | 349141.8 | 480.002 | 2 | 41 | 4.065675 | 4.889824 | 0.6512482 | 0 | 2.579036 | 0
2018-03-24 19:01 | 349261.8 | 600.0001 | 2 | 41 | 4.093336 | 4.889841 | 0.814218 | 0 | 3.243931 | 0
2018-03-24 19:03 | 349381.8 | 720.0019 | 2 | 41 | 4.117922 | 4.889978 | 0.9772007 | 0 | 3.913107 | 0
2018-03-24 19:05 | 349501.8 | 840.0003 | 2 | 41 | 4.142941 | 4.889845 | 1.140177 | 0 | 4.586229 | 0
2018-03-24 19:07 | 349621.8 | 960.0012 | 2 | 41 | 4.171844 | 4.889849 | 1.303151 | 0 | 5.263717 | 0
2018-03-24 19:09 | 349741.8 | 1080.0004 | 2 | 41 | 4.200411 | 4.793425 | 1.4659 | 0 | 5.945277 | 0
2018-03-24 19:11 | 349861.8 | 1200.0012 | 2 | 41 | 4.200397 | 4.20583 | 1.61568 | 0 | 6.57441 | 0
2018-03-24 19:13 | 349981.8 | 1320.0014 | 2 | 41 | 4.200395 | 3.658318 | 1.746619 | 0 | 7.124406 | 0
2018-03-24 19:14 | 350075.1 | 1413.2306 | 2 | 41 | 4.200384 | 3.259996 | 1.836129 | 0 | 7.500382 | 0
2018-03-24 19:16 | 350195.1 | 120.0002 | 3 | 41 | 4.230083 | 3.260015 | 1.944355 | 0 | 7.956471 | 0
2018-03-24 19:18 | 350315.1 | 240.0011 | 3 | 41 | 4.264094 | 3.259991 | 2.053013 | 0 | 8.417927 | 0
2018-03-24 19:20 | 350435.1 | 360.002 | 3 | 41 | 4.300364 | 3.259991 | 2.161675 | 0 | 8.883225 | 0
2018-03-24 19:22 | 350555.1 | 480.0019 | 3 | 41 | 4.338677 | 3.260023 | 2.270331 | 0 | 9.352549 | 0
2018-03-24 19:24 | 350675.1 | 600.0004 | 3 | 41 | 4.378591 | 3.259985 | 2.378982 | 0 | 9.826107 | 0
2018-03-24 19:26 | 350795.1 | 720.0012 | 3 | 41 | 4.400394 | 2.946558 | 2.485019 | 0 | 10.29208 | 0
2018-03-24 19:28 | 350915.1 | 840.0012 | 3 | 41 | 4.400371 | 2.443092 | 2.57451 | 0 | 10.68587 | 0
2018-03-24 19:30 | 351035.1 | 960.0012 | 3 | 41 | 4.400345 | 2.039961 | 2.648993 | 0 | 11.01363 | 0
2018-03-24 19:32 | 351155.1 | 1080.002 | 3 | 41 | 4.40035 | 1.714857 | 2.711386 | 0 | 11.28818 | 0
2018-03-24 19:34 | 351275.1 | 1200.0003 | 3 | 41 | 4.400336 | 1.451637 | 2.764016 | 0 | 11.51977 | 0
2018-03-24 19:36 | 351395.1 | 1320.0028 | 3 | 41 | 4.400313 | 1.237022 | 2.808713 | 0 | 11.71645 | 0
2018-03-24 19:38 | 351515.1 | 1440.0004 | 3 | 41 | 4.400355 | 1.062515 | 2.84694 | 0 | 11.88466 | 0
2018-03-24 19:40 | 351635.1 | 1560.0021 | 3 | 41 | 4.40031 | 0.9171066 | 2.879861 | 0 | 12.02953 | 0
2018-03-24 19:42 | 351755.1 | 1680.0004 | 3 | 41 | 4.40033 | 0.7979641 | 2.908392 | 0 | 12.15507 | 0
2018-03-24 19:44 | 351875.1 | 1800.0029 | 3 | 41 | 4.40031 | 0.6972637 | 2.933265 | 0 | 12.26452 | 0
2018-03-24 19:45 | 351937.7 | 1862.6226 | 3 | 41 | 4.400328 | 0.6519966 | 2.944992 | 0 | 12.31612 | 0
2018-03-24 19:47 | 352057.8 | 120.0016 | 4 | 41 | 4.35404 | 0 | 2.944992 | 0 | 12.31612 | 0
2018-03-24 19:49 | 352177.8 | 240.0008 | 4 | 41 | 4.351012 | 0 | 2.944992 | 0 | 12.31612 | 0
2018-03-24 19:50 | 352237.8 | 300.0046 | 4 | 41 | 4.350079 | 0 | 2.944992 | 0 | 12.31612 | 0
2018-03-24 19:52 | 352357.8 | 120.0002 | 5 | 41 | 4.177234 | -2.282092 | 2.944992 | 0.07606157 | 12.31612 | 0.3193781
2018-03-24 19:54 | 352477.8 | 240.0008 | 5 | 41 | 4.146871 | -2.282076 | 2.944992 | 0.1521225 | 12.31612 | 0.6359341
2018-03-24 19:56 | 352597.8 | 360.0018 | 5 | 41 | 4.11739 | -2.282117 | 2.944992 | 0.2281906 | 12.31612 | 0.9502556
2018-03-24 19:58 | 352717.8 | 480.0011 | 5 | 41 | 4.088029 | -2.28214 | 2.944992 | 0.3042524 | 12.31612 | 1.262315
2018-03-24 20:00 | 352837.8 | 600.001 | 5 | 41 | 4.058835 | -2.282146 | 2.944992 | 0.3803142 | 12.31612 | 1.572147
2018-03-24 20:02 | 352957.8 | 720.0019 | 5 | 41 | 4.029843 | -2.282101 | 2.944992 | 0.4563749 | 12.31612 | 1.87976
2018-03-24 20:04 | 353077.8 | 840.0003 | 5 | 41 | 4.001171 | -2.282099 | 2.944992 | 0.5324392 | 12.31612 | 2.185195
2018-03-24 20:06 | 353197.8 | 960.0019 | 5 | 41 | 3.972929 | -2.282094 | 2.944992 | 0.6084999 | 12.31612 | 2.48845
2018-03-24 20:08 | 353317.8 | 1080.0011 | 5 | 41 | 3.945212 | -2.282099 | 2.944992 | 0.6845616 | 12.31612 | 2.78958
2018-03-24 20:10 | 353437.8 | 1200.0011 | 5 | 41 | 3.918181 | -2.282082 | 2.944992 | 0.7606249 | 12.31612 | 3.088633
2018-03-24 20:12 | 353557.8 | 1320.0003 | 5 | 41 | 3.891917 | -2.282096 | 2.944992 | 0.8366859 | 12.31612 | 3.38565
2018-03-24 20:14 | 353677.8 | 1440.0019 | 5 | 41 | 3.866501 | -2.282138 | 2.944992 | 0.9127501 | 12.31612 | 3.680712
2018-03-24 20:16 | 353797.8 | 1560.0003 | 5 | 41 | 3.841946 | -2.28208 | 2.944992 | 0.9888142 | 12.31612 | 3.973874
2018-03-24 20:18 | 353917.8 | 1680.0003 | 5 | 41 | 3.818441 | -2.282082 | 2.944992 | 1.064873 | 12.31612 | 4.265188
2018-03-24 20:20 | 354037.8 | 1800.0012 | 5 | 41 | 3.796277 | -2.282099 | 2.944992 | 1.140939 | 12.31612 | 4.554787
2018-03-24 20:22 | 354157.8 | 1920.0012 | 5 | 41 | 3.775781 | -2.282119 | 2.944992 | 1.217002 | 12.31612 | 4.842755
2018-03-24 20:24 | 354277.8 | 2040.0011 | 5 | 41 | 3.756722 | -2.282094 | 2.944992 | 1.293063 | 12.31612 | 5.129213
2018-03-24 20:26 | 354397.8 | 2160.0021 | 5 | 41 | 3.738729 | -2.28209 | 2.944992 | 1.369123 | 12.31612 | 5.414259
2018-03-24 20:28 | 354517.8 | 2280.0021 | 5 | 41 | 3.721527 | -2.28209 | 2.944992 | 1.445189 | 12.31612 | 5.697989
2018-03-24 20:30 | 354637.8 | 2400.0022 | 5 | 41 | 3.705087 | -2.282049 | 2.944992 | 1.52125 | 12.31612 | 5.980425
2018-03-24 20:32 | 354757.8 | 2520.0022 | 5 | 41 | 3.689501 | -2.282125 | 2.944992 | 1.597312 | 12.31612 | 6.26164
2018-03-24 20:34 | 354877.8 | 2640.0006 | 5 | 41 | 3.674852 | -2.282065 | 2.944992 | 1.673375 | 12.31612 | 6.54171
2018-03-24 20:36 | 354997.8 | 2760.0015 | 5 | 41 | 3.661206 | -2.282111 | 2.944992 | 1.749434 | 12.31612 | 6.820692
2018-03-24 20:38 | 355117.8 | 2880.0015 | 5 | 41 | 3.64849 | -2.282099 | 2.944992 | 1.825498 | 12.31612 | 7.098689
2018-03-24 20:40 | 355237.8 | 3000.0008 | 5 | 41 | 3.636388 | -2.282096 | 2.944992 | 1.90156 | 12.31612 | 7.375735
2018-03-24 20:42 | 355357.8 | 3120.0024 | 5 | 41 | 3.624625 | -2.28209 | 2.944992 | 1.977625 | 12.31612 | 7.651891
2018-03-24 20:44 | 355477.8 | 3240.0009 | 5 | 41 | 3.612835 | -2.282117 | 2.944992 | 2.053686 | 12.31612 | 7.927134
2018-03-24 20:46 | 355597.8 | 3360.0001 | 5 | 41 | 3.60075 | -2.282099 | 2.944992 | 2.129752 | 12.31612 | 8.201492
2018-03-24 20:48 | 355717.8 | 3480.0001 | 5 | 41 | 3.588039 | -2.282171 | 2.944992 | 2.205814 | 12.31612 | 8.474892
2018-03-24 20:50 | 355837.8 | 3600.0001 | 5 | 41 | 3.574739 | -2.282171 | 2.944992 | 2.281878 | 12.31612 | 8.747312
2018-03-24 20:52 | 355957.8 | 3720.001 | 5 | 41 | 3.561414 | -2.282103 | 2.944992 | 2.357942 | 12.31612 | 9.018714
2018-03-24 20:54 | 356077.8 | 3840.0019 | 5 | 41 | 3.547822 | -2.282106 | 2.944992 | 2.434005 | 12.31612 | 9.289088
2018-03-24 20:56 | 356197.8 | 3960.0002 | 5 | 41 | 3.533189 | -2.282125 | 2.944992 | 2.510064 | 12.31612 | 9.558393
2018-03-24 20:58 | 356317.8 | 4080.001 | 5 | 41 | 3.514249 | -2.282159 | 2.944992 | 2.586133 | 12.31612 | 9.826472
2018-03-24 21:00 | 356437.8 | 4200.0003 | 5 | 41 | 3.48974 | -2.282131 | 2.944992 | 2.662195 | 12.31612 | 10.09288
2018-03-24 21:02 | 356557.8 | 4320.0003 | 5 | 41 | 3.454871 | -2.282119 | 2.944992 | 2.738259 | 12.31612 | 10.35709
2018-03-24 21:04 | 356677.8 | 4440.0011 | 5 | 41 | 3.395992 | -2.282179 | 2.944992 | 2.814323 | 12.31612 | 10.61789
2018-03-24 21:06 | 356797.8 | 4560.002 | 5 | 41 | 3.255339 | -2.282119 | 2.944992 | 2.890386 | 12.31612 | 10.8717
2018-03-24 21:08 | 356880.8 | 4642.921 | 5 | 41 | 2.999992 | -2.282191 | 2.944992 | 2.942942 | 12.31612 | 11.03732
2018-03-24 21:10 | 357000.8 | 120.0008 | 6 | 41 | 3.211433 | 0 | 2.944992 | 2.942948 | 12.31612 | 11.03734
2018-03-24 21:12 | 357120.8 | 240.0001 | 6 | 41 | 3.22677 | 0 | 2.944992 | 2.942948 | 12.31612 | 11.03734
2018-03-24 21:13 | 357180.8 | 300.0054 | 6 | 41 | 3.232018 | 0 | 2.944992 | 2.942948 | 12.31612 | 11.03734
2018-03-24 21:13 | 357180.8 | 0.0025 | 7 | 42 | 3.232123 | 0 | 0 | 0 | 0 | 0
2018-03-24 21:15 | 357300.9 | 120.0019 | 2 | 42 | 3.945831 | 4.889851 | 0.1622955 | 0 | 0.6167029 | 0
2018-03-24 21:17 | 357420.9 | 240.0004 | 2 | 42 | 3.996451 | 4.890139 | 0.3252822 | 0 | 1.264739 | 0
2018-03-24 21:19 | 357540.9 | 360.0019 | 2 | 42 | 4.032781 | 4.889835 | 0.4882645 | 0 | 1.919082 | 0
2018-03-24 21:21 | 357660.9 | 480.0019 | 2 | 42 | 4.065522 | 4.889858 | 0.6512446 | 0 | 2.579082 | 0
2018-03-24 21:23 | 357780.9 | 600.002 | 2 | 42 | 4.093155 | 4.889845 | 0.8142213 | 0 | 3.243975 | 0
2018-03-24 21:25 | 357900.9 | 720.0011 | 2 | 42 | 4.117773 | 4.889841 | 0.9772029 | 0 | 3.913118 | 0
2018-03-24 21:27 | 358020.9 | 840.0021 | 2 | 42 | 4.142895 | 4.89007 | 1.140177 | 0 | 4.586218 | 0
2018-03-24 21:29 | 358140.9 | 960.0021 | 2 | 42 | 4.171868 | 4.889807 | 1.303159 | 0 | 5.263732 | 0
2018-03-24 21:31 | 358260.9 | 1080.0004 | 2 | 42 | 4.200397 | 4.791851 | 1.465895 | 0 | 5.945248 | 0
2018-03-24 21:33 | 358380.9 | 1200.002 | 2 | 42 | 4.200395 | 4.204927 | 1.615648 | 0 | 6.574265 | 0
2018-03-24 21:35 | 358500.9 | 1320.0005 | 2 | 42 | 4.2004 | 3.657051 | 1.746554 | 0 | 7.124123 | 0
2018-03-24 21:36 | 358593.9 | 1412.9474 | 2 | 42 | 4.200396 | 3.259996 | 1.83578 | 0 | 7.498903 | 0
2018-03-24 21:38 | 358713.9 | 120.002 | 3 | 42 | 4.23016 | 3.260029 | 1.943997 | 0 | 7.954959 | 0
2018-03-24 21:40 | 358833.9 | 240.0003 | 3 | 42 | 4.264132 | 3.260015 | 2.052647 | 0 | 8.416391 | 0
2018-03-24 21:42 | 358953.9 | 360.0011 | 3 | 42 | 4.300367 | 3.260031 | 2.161305 | 0 | 8.88167 | 0
2018-03-24 21:44 | 359073.9 | 480.0004 | 3 | 42 | 4.338675 | 3.26 | 2.269961 | 0 | 9.350995 | 0
2018-03-24 21:46 | 359193.9 | 600.0013 | 3 | 42 | 4.378637 | 3.260033 | 2.378615 | 0 | 9.824566 | 0
2018-03-24 21:48 | 359313.9 | 720.0005 | 3 | 42 | 4.400389 | 2.945736 | 2.484641 | 0 | 10.29049 | 0
2018-03-24 21:50 | 359433.9 | 840.0006 | 3 | 42 | 4.400401 | 2.442062 | 2.574083 | 0 | 10.68407 | 0
2018-03-24 21:52 | 359553.9 | 960.0006 | 3 | 42 | 4.400361 | 2.038839 | 2.648508 | 0 | 11.01157 | 0
2018-03-24 21:54 | 359673.9 | 1080.0024 | 3 | 42 | 4.400367 | 1.713812 | 2.710847 | 0 | 11.28588 | 0
2018-03-24 21:56 | 359793.9 | 1200.0017 | 3 | 42 | 4.400303 | 1.449335 | 2.763424 | 0 | 11.51724 | 0
2018-03-24 21:58 | 359913.9 | 1320.0008 | 3 | 42 | 4.400333 | 1.236374 | 2.808086 | 0 | 11.71377 | 0
2018-03-24 22:00 | 360033.9 | 1440.0018 | 3 | 42 | 4.400334 | 1.062111 | 2.846295 | 0 | 11.8819 | 0
2018-03-24 22:02 | 360153.9 | 1560.0005 | 3 | 42 | 4.40034 | 0.9181328 | 2.879209 | 0 | 12.02673 | 0
2018-03-24 22:04 | 360273.9 | 1680.0008 | 3 | 42 | 4.400319 | 0.7981606 | 2.907747 | 0 | 12.15231 | 0
2018-03-24 22:06 | 360393.9 | 1800.0001 | 3 | 42 | 4.400324 | 0.6982117 | 2.932634 | 0 | 12.26182 | 0
2018-03-24 22:07 | 360456 | 1862.1382 | 3 | 42 | 4.400299 | 0.6519985 | 2.944284 | 0 | 12.31308 | 0
2018-03-24 22:09 | 360576.1 | 120.0016 | 4 | 42 | 4.35398 | 0 | 2.944285 | 0 | 12.31309 | 0
2018-03-24 22:11 | 360696.1 | 240.0016 | 4 | 42 | 4.350948 | 0 | 2.944285 | 0 | 12.31309 | 0
2018-03-24 22:12 | 360756.1 | 300.0031 | 4 | 42 | 4.350016 | 0 | 2.944285 | 0 | 12.31309 | 0
2018-03-24 22:14 | 360876.2 | 120.0004 | 5 | 42 | 4.177053 | -2.282088 | 2.944285 | 0.07605845 | 12.31309 | 0.3193533
2018-03-24 22:16 | 360996.2 | 240.0011 | 5 | 42 | 4.146632 | -2.282138 | 2.944285 | 0.1521244 | 12.31309 | 0.6359149
2018-03-24 22:18 | 361116.2 | 360.0011 | 5 | 42 | 4.117136 | -2.282131 | 2.944285 | 0.2281874 | 12.31309 | 0.9501974
2018-03-24 22:20 | 361236.2 | 480.0004 | 5 | 42 | 4.08782 | -2.282117 | 2.944285 | 0.3042495 | 12.31309 | 1.26224
2018-03-24 22:22 | 361356.2 | 600.0021 | 5 | 42 | 4.058625 | -2.282119 | 2.944285 | 0.3803114 | 12.31309 | 1.572056
2018-03-24 22:24 | 361476.2 | 720.0012 | 5 | 42 | 4.029629 | -2.282131 | 2.944285 | 0.4563755 | 12.31309 | 1.879668
2018-03-24 22:26 | 361596.2 | 840.0004 | 5 | 42 | 4.000946 | -2.282166 | 2.944285 | 0.5324388 | 12.31309 | 2.185082
2018-03-24 22:28 | 361716.2 | 960.0004 | 5 | 42 | 3.972672 | -2.282111 | 2.944285 | 0.6085018 | 12.31309 | 2.488328
2018-03-24 22:30 | 361836.2 | 1080.0012 | 5 | 42 | 3.944943 | -2.282113 | 2.944285 | 0.684563 | 12.31309 | 2.789436
2018-03-24 22:32 | 361956.2 | 1200.002 | 5 | 42 | 3.917878 | -2.282124 | 2.944285 | 0.7606272 | 12.31309 | 3.088471
2018-03-24 22:34 | 362076.2 | 1320.002 | 5 | 42 | 3.891605 | -2.28215 | 2.944285 | 0.8366889 | 12.31309 | 3.385467
2018-03-24 22:36 | 362196.2 | 1440.0011 | 5 | 42 | 3.866157 | -2.282146 | 2.944285 | 0.9127514 | 12.31309 | 3.680498
2018-03-24 22:38 | 362316.2 | 1560.0013 | 5 | 42 | 3.841633 | -2.282117 | 2.944285 | 0.9888139 | 12.31309 | 3.973629
2018-03-24 22:40 | 362436.2 | 1680.0005 | 5 | 42 | 3.818195 | -2.282122 | 2.944285 | 1.064879 | 12.31309 | 4.264945
2018-03-24 22:42 | 362556.2 | 1800.0005 | 5 | 42 | 3.796107 | -2.282127 | 2.944285 | 1.140944 | 12.31309 | 4.554526
2018-03-24 22:44 | 362676.2 | 1920.0005 | 5 | 42 | 3.775657 | -2.282165 | 2.944285 | 1.217007 | 12.31309 | 4.842481
2018-03-24 22:46 | 362796.2 | 2040.0005 | 5 | 42 | 3.75666 | -2.282136 | 2.944285 | 1.293068 | 12.31309 | 5.12893
2018-03-24 22:48 | 362916.2 | 2160.0021 | 5 | 42 | 3.738667 | -2.282125 | 2.944285 | 1.369134 | 12.31309 | 5.413992
2018-03-24 22:50 | 363036.2 | 2280.0021 | 5 | 42 | 3.721455 | -2.282104 | 2.944285 | 1.445197 | 12.31309 | 5.697709
2018-03-24 22:52 | 363156.2 | 2400.0012 | 5 | 42 | 3.704981 | -2.282108 | 2.944285 | 1.52126 | 12.31309 | 5.980141
2018-03-24 22:54 | 363276.2 | 2520.0014 | 5 | 42 | 3.689367 | -2.282159 | 2.944285 | 1.597323 | 12.31309 | 6.261353
2018-03-24 22:56 | 363396.2 | 2640.0014 | 5 | 42 | 3.674715 | -2.282152 | 2.944285 | 1.673385 | 12.31309 | 6.54141
2018-03-24 22:58 | 363516.2 | 2760.0007 | 5 | 42 | 3.661036 | -2.282119 | 2.944285 | 1.749448 | 12.31309 | 6.820396
2018-03-24 23:00 | 363636.2 | 2880.0015 | 5 | 42 | 3.648293 | -2.282138 | 2.944285 | 1.825512 | 12.31309 | 7.098379
2018-03-24 23:02 | 363756.2 | 3000.0002 | 5 | 42 | 3.636187 | -2.282136 | 2.944285 | 1.901576 | 12.31309 | 7.375418
2018-03-24 23:04 | 363876.2 | 3120.0016 | 5 | 42 | 3.624415 | -2.282134 | 2.944285 | 1.97764 | 12.31309 | 7.651552
2018-03-24 23:06 | 363996.2 | 3240.0014 | 5 | 42 | 3.612608 | -2.282122 | 2.944285 | 2.053702 | 12.31309 | 7.926785
2018-03-24 23:08 | 364116.2 | 3360.0008 | 5 | 42 | 3.600499 | -2.282124 | 2.944285 | 2.129767 | 12.31309 | 8.201122
2018-03-24 23:10 | 364236.2 | 3480.0001 | 5 | 42 | 3.587794 | -2.282131 | 2.944285 | 2.20583 | 12.31309 | 8.474509
2018-03-24 23:12 | 364356.2 | 3600.0009 | 5 | 42 | 3.574503 | -2.282159 | 2.944285 | 2.281894 | 12.31309 | 8.746906
2018-03-24 23:14 | 364476.2 | 3720.0008 | 5 | 42 | 3.561169 | -2.282125 | 2.944285 | 2.357957 | 12.31309 | 9.018286
2018-03-24 23:16 | 364596.2 | 3840.0001 | 5 | 42 | 3.547515 | -2.282168 | 2.944285 | 2.434018 | 12.31309 | 9.288636
2018-03-24 23:18 | 364716.2 | 3960.0001 | 5 | 42 | 3.532853 | -2.282122 | 2.944285 | 2.510082 | 12.31309 | 9.557933
2018-03-24 23:20 | 364836.2 | 4080.0018 | 5 | 42 | 3.513877 | -2.282131 | 2.944285 | 2.586146 | 12.31309 | 9.825969
2018-03-24 23:22 | 364956.2 | 4200.0004 | 5 | 42 | 3.489283 | -2.282136 | 2.944285 | 2.662204 | 12.31309 | 10.09233
2018-03-24 23:24 | 365076.2 | 4320.0018 | 5 | 42 | 3.454249 | -2.282115 | 2.944285 | 2.738271 | 12.31309 | 10.35652
2018-03-24 23:26 | 365196.2 | 4440.002 | 5 | 42 | 3.39495 | -2.282146 | 2.944285 | 2.814334 | 12.31309 | 10.61725
2018-03-24 23:28 | 365316.2 | 4560.0011 | 5 | 42 | 3.252929 | -2.282171 | 2.944285 | 2.890394 | 12.31309 | 10.87092
2018-03-24 23:30 | 365397.9 | 4641.7202 | 5 | 42 | 2.999996 | -2.282165 | 2.944285 | 2.942194 | 12.31309 | 11.03408
2018-03-24 23:32 | 365517.9 | 120.0012 | 6 | 42 | 3.212138 | 0 | 2.944285 | 2.942199 | 12.31309 | 11.03409
2018-03-24 23:34 | 365637.9 | 240.0005 | 6 | 42 | 3.227493 | 0 | 2.944285 | 2.942199 | 12.31309 | 11.03409
2018-03-24 23:35 | 365697.9 | 300.0014 | 6 | 42 | 3.232747 | 0 | 2.944285 | 2.942199 | 12.31309 | 11.03409
2018-03-24 23:35 | 365697.9 | 0.0023 | 7 | 43 | 3.232729 | 0 | 0 | 0 | 0 | 0
2018-03-24 23:37 | 365818 | 120.001 | 2 | 43 | 3.94663 | 4.889885 | 0.1623017 | 7.88e-10 | 0.6168767 | 2.548e-09
2018-03-24 23:39 | 365938 | 240.0003 | 2 | 43 | 3.997108 | 4.889872 | 0.3252825 | 7.88e-10 | 1.265002 | 2.548e-09
2018-03-24 23:41 | 366058 | 360.0019 | 2 | 43 | 4.033433 | 4.889866 | 0.4882628 | 7.88e-10 | 1.919444 | 2.548e-09
2018-03-24 23:43 | 366178 | 480.0004 | 2 | 43 | 4.066167 | 4.889841 | 0.6512413 | 7.88e-10 | 2.579543 | 2.548e-09
2018-03-24 23:45 | 366298 | 600.0028 | 2 | 43 | 4.093765 | 4.889879 | 0.8142158 | 7.88e-10 | 3.244531 | 2.548e-09
2018-03-24 23:47 | 366418 | 720.0012 | 2 | 43 | 4.118323 | 4.889875 | 0.977192 | 7.88e-10 | 3.913747 | 2.548e-09
2018-03-24 23:49 | 366538 | 840.0005 | 2 | 43 | 4.143394 | 4.889851 | 1.140169 | 7.88e-10 | 4.586943 | 2.548e-09
2018-03-24 23:51 | 366658 | 960.0005 | 2 | 43 | 4.172343 | 4.889885 | 1.303149 | 7.88e-10 | 5.264534 | 2.548e-09
2018-03-24 23:53 | 366778 | 1080.0013 | 2 | 43 | 4.200397 | 4.783865 | 1.465842 | 7.88e-10 | 5.945928 | 2.548e-09
2018-03-24 23:55 | 366898 | 1200.0013 | 2 | 43 | 4.200377 | 4.198519 | 1.615372 | 7.88e-10 | 6.574011 | 2.548e-09
2018-03-24 23:57 | 367018 | 1320.0006 | 2 | 43 | 4.20039 | 3.652386 | 1.746095 | 7.88e-10 | 7.123099 | 2.548e-09
2018-03-24 23:58 | 367110.1 | 1412.0428 | 2 | 43 | 4.200383 | 3.259966 | 1.834388 | 7.88e-10 | 7.493962 | 2.548e-09
2018-03-25 | 367230.1 | 120.0018 | 3 | 43 | 4.230096 | 3.260023 | 1.942606 | 7.88e-10 | 7.950021 | 2.548e-09
2018-03-25 00:02 | 367350.1 | 240.001 | 3 | 43 | 4.264072 | 3.26001 | 2.051259 | 7.88e-10 | 8.411458 | 2.548e-09
2018-03-25 00:04 | 367470.1 | 360.0018 | 3 | 43 | 4.300297 | 3.260073 | 2.159917 | 7.88e-10 | 8.876732 | 2.548e-09
2018-03-25 00:06 | 367590.1 | 480.0011 | 3 | 43 | 4.338591 | 3.259995 | 2.268571 | 7.88e-10 | 9.346039 | 2.548e-09
2018-03-25 00:08 | 367710.1 | 600.0019 | 3 | 43 | 4.378536 | 3.260027 | 2.377228 | 7.88e-10 | 9.819614 | 2.548e-09
2018-03-25 00:10 | 367830.1 | 720.0019 | 3 | 43 | 4.400375 | 2.946615 | 2.483269 | 7.88e-10 | 10.2856 | 2.548e-09
2018-03-25 00:12 | 367950.1 | 840.0021 | 3 | 43 | 4.400354 | 2.442654 | 2.572759 | 7.88e-10 | 10.67939 | 2.548e-09
2018-03-25 00:14 | 368070.1 | 960.0013 | 3 | 43 | 4.400364 | 2.040298 | 2.647235 | 7.88e-10 | 11.00711 | 2.548e-09
2018-03-25 00:16 | 368190.1 | 1080.0014 | 3 | 43 | 4.40037 | 1.715408 | 2.709633 | 7.88e-10 | 11.28169 | 2.548e-09
2018-03-25 00:18 | 368310.1 | 1200.0005 | 3 | 43 | 4.400348 | 1.4522 | 2.76227 | 7.88e-10 | 11.51331 | 2.548e-09
2018-03-25 00:20 | 368430.1 | 1320.0006 | 3 | 43 | 4.400326 | 1.23794 | 2.806986 | 7.88e-10 | 11.71008 | 2.548e-09
2018-03-25 00:22 | 368550.1 | 1440.0023 | 3 | 43 | 4.400345 | 1.06328 | 2.845247 | 7.88e-10 | 11.87843 | 2.548e-09
2018-03-25 00:24 | 368670.1 | 1560.0024 | 3 | 43 | 4.400326 | 0.9191551 | 2.878208 | 7.88e-10 | 12.02347 | 2.548e-09
2018-03-25 00:26 | 368790.1 | 1680.0011 | 3 | 43 | 4.400333 | 0.7996979 | 2.906785 | 7.88e-10 | 12.14922 | 2.548e-09
2018-03-25 00:28 | 368910.1 | 1800.0015 | 3 | 43 | 4.400294 | 0.6987743 | 2.931703 | 7.88e-10 | 12.25887 | 2.548e-09
2018-03-25 00:29 | 368974.8 | 1864.6908 | 3 | 43 | 4.40035 | 0.6519985 | 2.943829 | 7.88e-10 | 12.31223 | 2.548e-09
2018-03-25 00:31 | 369094.9 | 120.002 | 4 | 43 | 4.353988 | 0 | 2.943829 | 7.88e-10 | 12.31223 | 2.548e-09
2018-03-25 00:33 | 369214.9 | 240.0011 | 4 | 43 | 4.350977 | 0 | 2.943829 | 7.88e-10 | 12.31223 | 2.548e-09
2018-03-25 00:34 | 369274.9 | 300.001 | 4 | 43 | 4.350033 | 0 | 2.943829 | 7.88e-10 | 12.31223 | 2.548e-09
2018-03-25 00:36 | 369394.9 | 120.0009 | 5 | 43 | 4.176932 | -2.282165 | 2.943829 | 0.07606117 | 12.31223 | 0.3193563
2018-03-25 00:38 | 369514.9 | 240.0008 | 5 | 43 | 4.146511 | -2.282084 | 2.943829 | 0.1521269 | 12.31223 | 0.6359068
2018-03-25 00:40 | 369634.9 | 360.0017 | 5 | 43 | 4.117007 | -2.282086 | 2.943829 | 0.2281883 | 12.31223 | 0.9501718
2018-03-25 00:42 | 369754.9 | 480.0002 | 5 | 43 | 4.087655 | -2.282131 | 2.943829 | 0.3042534 | 12.31223 | 1.262215
2018-03-25 00:44 | 369874.9 | 600.001 | 5 | 43 | 4.058452 | -2.282127 | 2.943829 | 0.380316 | 12.31223 | 1.572021
2018-03-25 00:46 | 369994.9 | 720.001 | 5 | 43 | 4.029454 | -2.282094 | 2.943829 | 0.4563768 | 12.31223 | 1.879606
2018-03-25 00:48 | 370114.9 | 840.0003 | 5 | 43 | 4.00076 | -2.282094 | 2.943829 | 0.5324395 | 12.31223 | 2.185004
2018-03-25 00:50 | 370234.9 | 960.0003 | 5 | 43 | 3.972488 | -2.282144 | 2.943829 | 0.6085047 | 12.31223 | 2.488244
2018-03-25 00:52 | 370354.9 | 1080.0003 | 5 | 43 | 3.944721 | -2.282096 | 2.943829 | 0.6845641 | 12.31223 | 2.78933
2018-03-25 00:54 | 370474.9 | 1200.0011 | 5 | 43 | 3.917648 | -2.282125 | 2.943829 | 0.7606285 | 12.31223 | 3.088349
2018-03-25 00:56 | 370594.9 | 1320.0009 | 5 | 43 | 3.891371 | -2.282154 | 2.943829 | 0.8366912 | 12.31223 | 3.385332
2018-03-25 00:58 | 370714.9 | 1440.0011 | 5 | 43 | 3.865915 | -2.282127 | 2.943829 | 0.9127565 | 12.31223 | 3.680356
2018-03-25 01:00 | 370834.9 | 1560.0003 | 5 | 43 | 3.841393 | -2.282148 | 2.943829 | 0.9888225 | 12.31223 | 3.973482
2018-03-25 01:02 | 370954.9 | 1680.0011 | 5 | 43 | 3.817932 | -2.282092 | 2.943829 | 1.064885 | 12.31223 | 4.264767
2018-03-25 01:04 | 371074.9 | 1800.002 | 5 | 43 | 3.795839 | -2.282127 | 2.943829 | 1.140943 | 12.31223 | 4.554303
2018-03-25 01:06 | 371194.9 | 1920.0013 | 5 | 43 | 3.775374 | -2.282131 | 2.943829 | 1.217011 | 12.31223 | 4.842254
2018-03-25 01:08 | 371314.9 | 2040.0021 | 5 | 43 | 3.75637 | -2.282115 | 2.943829 | 1.293076 | 12.31223 | 5.128701
2018-03-25 01:10 | 371434.9 | 2160.0021 | 5 | 43 | 3.738379 | -2.282115 | 2.943829 | 1.369135 | 12.31223 | 5.413716
2018-03-25 01:12 | 371554.9 | 2280.0005 | 5 | 43 | 3.721176 | -2.282115 | 2.943829 | 1.445197 | 12.31223 | 5.697406
2018-03-25 01:14 | 371674.9 | 2400.0006 | 5 | 43 | 3.704684 | -2.282065 | 2.943829 | 1.521262 | 12.31223 | 5.979826
2018-03-25 01:16 | 371794.9 | 2520.0015 | 5 | 43 | 3.68909 | -2.282106 | 2.943829 | 1.597323 | 12.31223 | 6.26101
2018-03-25 01:18 | 371914.9 | 2640.0022 | 5 | 43 | 3.674433 | -2.282106 | 2.943829 | 1.67339 | 12.31223 | 6.541064
2018-03-25 01:20 | 372034.9 | 2760.0022 | 5 | 43 | 3.660762 | -2.282125 | 2.943829 | 1.749449 | 12.31223 | 6.820013
2018-03-25 01:22 | 372154.9 | 2880.0023 | 5 | 43 | 3.648017 | -2.282127 | 2.943829 | 1.825514 | 12.31223 | 7.097979
2018-03-25 01:24 | 372274.9 | 3000.0023 | 5 | 43 | 3.63595 | -2.282024 | 2.943829 | 1.901578 | 12.31223 | 7.374999
2018-03-25 01:26 | 372394.9 | 3120.0007 | 5 | 43 | 3.624157 | -2.282122 | 2.943829 | 1.977641 | 12.31223 | 7.651109
2018-03-25 01:28 | 372514.9 | 3240.0007 | 5 | 43 | 3.612361 | -2.282125 | 2.943829 | 2.053702 | 12.31223 | 7.926319
2018-03-25 01:30 | 372634.9 | 3360.0015 | 5 | 43 | 3.600286 | -2.282122 | 2.943829 | 2.129767 | 12.31223 | 8.200638
2018-03-25 01:32 | 372754.9 | 3480 | 5 | 43 | 3.58758 | -2.282129 | 2.943829 | 2.205828 | 12.31223 | 8.474001
2018-03-25 01:34 | 372874.9 | 3600.0009 | 5 | 43 | 3.574305 | -2.282122 | 2.943829 | 2.281892 | 12.31223 | 8.746384
2018-03-25 01:36 | 372994.9 | 3720.0009 | 5 | 43 | 3.560947 | -2.282127 | 2.943829 | 2.357953 | 12.31223 | 9.01774
2018-03-25 01:38 | 373114.9 | 3840.0001 | 5 | 43 | 3.547318 | -2.282113 | 2.943829 | 2.434021 | 12.31223 | 9.288097
2018-03-25 01:40 | 373234.9 | 3960.0001 | 5 | 43 | 3.532627 | -2.282113 | 2.943829 | 2.510087 | 12.31223 | 9.557384
2018-03-25 01:42 | 373354.9 | 4080.0001 | 5 | 43 | 3.513619 | -2.282122 | 2.943829 | 2.586149 | 12.31223 | 9.825397
2018-03-25 01:44 | 373474.9 | 4200.0025 | 5 | 43 | 3.489025 | -2.282113 | 2.943829 | 2.662215 | 12.31223 | 10.09177
2018-03-25 01:46 | 373594.9 | 4320.0002 | 5 | 43 | 3.45391 | -2.282136 | 2.943829 | 2.738273 | 12.31223 | 10.3559
2018-03-25 01:48 | 373714.9 | 4440.0018 | 5 | 43 | 3.394343 | -2.282154 | 2.943829 | 2.814341 | 12.31223 | 10.61661
2018-03-25 01:50 | 373834.9 | 4560.0019 | 5 | 43 | 3.251582 | -2.282152 | 2.943829 | 2.890404 | 12.31223 | 10.87023
2018-03-25 01:52 | 373916 | 4641.0513 | 5 | 43 | 2.999994 | -2.282159 | 2.943829 | 2.941775 | 12.31223 | 11.03198
2018-03-25 01:54 | 374036 | 120.001 | 6 | 43 | 3.212456 | 0 | 2.943829 | 2.941775 | 12.31223 | 11.03198
2018-03-25 01:56 | 374156 | 240.0028 | 6 | 43 | 3.227856 | 0 | 2.943829 | 2.941775 | 12.31223 | 11.03198
2018-03-25 01:57 | 374216 | 300.0025 | 6 | 43 | 3.233115 | 0 | 2.943829 | 2.941775 | 12.31223 | 11.03198
2018-03-25 01:57 | 374216 | 0.0025 | 7 | 44 | 3.233191 | 0 | 0 | 0 | 0 | 0
2018-03-25 01:59 | 374336.1 | 120.001 | 2 | 44 | 3.94681 | 4.889887 | 0.162297 | 0 | 0.6169063 | 0
2018-03-25 02:01 | 374456.1 | 240.0001 | 2 | 44 | 3.997249 | 4.88987 | 0.3252779 | 0 | 1.265056 | 0
2018-03-25 02:03 | 374576.1 | 360.0003 | 2 | 44 | 4.033603 | 4.889885 | 0.4882602 | 0 | 1.91953 | 0
2018-03-25 02:05 | 374696.1 | 480.0019 | 2 | 44 | 4.066337 | 4.889883 | 0.6512355 | 0 | 2.579646 | 0
2018-03-25 02:07 | 374816.1 | 600.0003 | 2 | 44 | 4.093909 | 4.889864 | 0.8142139 | 0 | 3.244675 | 0
2018-03-25 02:09 | 374936.1 | 720.003 | 2 | 44 | 4.118456 | 4.8899 | 0.9771971 | 0 | 3.913945 | 0
2018-03-25 02:11 | 375056.1 | 840.0004 | 2 | 44 | 4.143538 | 4.889826 | 1.140168 | 0 | 4.587137 | 0
2018-03-25 02:13 | 375176.1 | 960.0013 | 2 | 44 | 4.17249 | 4.889843 | 1.303152 | 0 | 5.264767 | 0
2018-03-25 02:15 | 375296.1 | 1080.0022 | 2 | 44 | 4.200396 | 4.779448 | 1.465826 | 0 | 5.94611 | 0
2018-03-25 02:17 | 375416.1 | 1200.0022 | 2 | 44 | 4.200391 | 4.196209 | 1.615239 | 0 | 6.5737 | 0
2018-03-25 02:19 | 375536.1 | 1320.0005 | 2 | 44 | 4.20038 | 3.650509 | 1.745905 | 0 | 7.12255 | 0
2018-03-25 02:20 | 375627.8 | 1411.6573 | 2 | 44 | 4.200374 | 3.259972 | 1.833812 | 0 | 7.491793 | 0
2018-03-25 02:22 | 375747.8 | 120.0002 | 3 | 44 | 4.230162 | 3.26 | 1.942034 | 0 | 7.947868 | 0
2018-03-25 02:24 | 375867.8 | 240.0002 | 3 | 44 | 4.264153 | 3.260048 | 2.050693 | 0 | 8.40934 | 0
2018-03-25 02:26 | 375987.8 | 360.002 | 3 | 44 | 4.300402 | 3.260044 | 2.159352 | 0 | 8.874627 | 0
2018-03-25 02:28 | 376107.8 | 480.0002 | 3 | 44 | 4.338702 | 3.259962 | 2.268006 | 0 | 9.343947 | 0
2018-03-25 02:30 | 376227.8 | 600.0012 | 3 | 44 | 4.378653 | 3.259993 | 2.376663 | 0 | 9.817537 | 0
2018-03-25 02:32 | 376347.8 | 720.0003 | 3 | 44 | 4.400379 | 2.944904 | 2.482665 | 0 | 10.28336 | 0
2018-03-25 02:34 | 376467.8 | 840.0012 | 3 | 44 | 4.400385 | 2.441811 | 2.572107 | 0 | 10.67694 | 0
2018-03-25 02:36 | 376587.8 | 960.0012 | 3 | 44 | 4.400368 | 2.039679 | 2.646554 | 0 | 11.00453 | 0
2018-03-25 02:38 | 376707.8 | 1080.0021 | 3 | 44 | 4.400362 | 1.714916 | 2.708932 | 0 | 11.27902 | 0
2018-03-25 02:40 | 376827.8 | 1200.0006 | 3 | 44 | 4.400357 | 1.452057 | 2.761552 | 0 | 11.51057 | 0
2018-03-25 02:42 | 376947.8 | 1320.0029 | 3 | 44 | 4.40038 | 1.238699 | 2.80626 | 0 | 11.7073 | 0
2018-03-25 02:44 | 377067.8 | 1440.0021 | 3 | 44 | 4.400352 | 1.063435 | 2.844516 | 0 | 11.87563 | 0
2018-03-25 02:46 | 377187.8 | 1560.0007 | 3 | 44 | 4.400337 | 0.9194622 | 2.877475 | 0 | 12.02067 | 0
2018-03-25 02:48 | 377307.8 | 1680.0004 | 3 | 44 | 4.40033 | 0.7998486 | 2.906056 | 0 | 12.14643 | 0
2018-03-25 02:50 | 377427.8 | 1800.0015 | 3 | 44 | 4.400292 | 0.6986961 | 2.93098 | 0 | 12.2561 | 0
2018-03-25 02:51 | 377492.1 | 1864.3172 | 3 | 44 | 4.400316 | 0.6519928 | 2.943041 | 0 | 12.30918 | 0
2018-03-25 02:53 | 377612.1 | 120.0017 | 4 | 44 | 4.353919 | 0 | 2.943041 | 0 | 12.30918 | 0
2018-03-25 02:55 | 377732.1 | 240.0009 | 4 | 44 | 4.350886 | 0 | 2.943041 | 0 | 12.30918 | 0
2018-03-25 02:56 | 377792.1 | 300.0015 | 4 | 44 | 4.349949 | 0 | 2.943041 | 0 | 12.30918 | 0
2018-03-25 02:58 | 377912.3 | 120.0011 | 5 | 44 | 4.176665 | -2.282088 | 2.943041 | 0.07606219 | 12.30918 | 0.3193422
2018-03-25 03:00 | 378032.3 | 240.0012 | 5 | 44 | 4.146218 | -2.282122 | 2.943041 | 0.152124 | 12.30918 | 0.6358554
2018-03-25 03:02 | 378152.3 | 360.0012 | 5 | 44 | 4.11669 | -2.282119 | 2.943041 | 0.2281888 | 12.30918 | 0.9501123
2018-03-25 03:04 | 378272.3 | 480.0003 | 5 | 44 | 4.087326 | -2.282076 | 2.943041 | 0.304251 | 12.30918 | 1.26212
2018-03-25 03:06 | 378392.3 | 600.0021 | 5 | 44 | 4.058126 | -2.282122 | 2.943041 | 0.3803112 | 12.30918 | 1.571892
2018-03-25 03:08 | 378512.3 | 720.0004 | 5 | 44 | 4.02912 | -2.282134 | 2.943041 | 0.4563711 | 12.30918 | 1.879448
2018-03-25 03:10 | 378632.3 | 840.0005 | 5 | 44 | 4.000413 | -2.282071 | 2.943041 | 0.5324348 | 12.30918 | 2.184823
2018-03-25 03:12 | 378752.3 | 960.0013 | 5 | 44 | 3.972111 | -2.282152 | 2.943041 | 0.6084958 | 12.30918 | 2.488019
2018-03-25 03:14 | 378872.3 | 1080.0005 | 5 | 44 | 3.944358 | -2.28214 | 2.943041 | 0.6845588 | 12.30918 | 2.789091
2018-03-25 03:16 | 378992.3 | 1200.0013 | 5 | 44 | 3.917296 | -2.282127 | 2.943041 | 0.7606244 | 12.30918 | 3.088087
2018-03-25 03:18 | 379112.3 | 1320.0018 | 5 | 44 | 3.890981 | -2.282152 | 2.943041 | 0.8366872 | 12.30918 | 3.385041
2018-03-25 03:20 | 379232.3 | 1440.0021 | 5 | 44 | 3.865558 | -2.282115 | 2.943041 | 0.9127494 | 12.30918 | 3.680026
2018-03-25 03:22 | 379352.3 | 1560.0021 | 5 | 44 | 3.841019 | -2.282119 | 2.943041 | 0.9888149 | 12.30918 | 3.973122
2018-03-25 03:24 | 379472.3 | 1680.0014 | 5 | 44 | 3.817583 | -2.282111 | 2.943041 | 1.064877 | 12.30918 | 4.264381
2018-03-25 03:26 | 379592.3 | 1800.0023 | 5 | 44 | 3.795531 | -2.282099 | 2.943041 | 1.140943 | 12.30918 | 4.553918
2018-03-25 03:28 | 379712.3 | 1920.0023 | 5 | 44 | 3.775079 | -2.282104 | 2.943041 | 1.217006 | 12.30918 | 4.841831
2018-03-25 03:30 | 379832.3 | 2040.0016 | 5 | 44 | 3.756085 | -2.282113 | 2.943041 | 1.293061 | 12.30918 | 5.128215
2018-03-25 03:32 | 379952.3 | 2160.0008 | 5 | 44 | 3.738091 | -2.282117 | 2.943041 | 1.36913 | 12.30918 | 5.413245
2018-03-25 03:34 | 380072.3 | 2280.0007 | 5 | 44 | 3.720857 | -2.282113 | 2.943041 | 1.445195 | 12.30918 | 5.696927
2018-03-25 03:36 | 380192.3 | 2400.0008 | 5 | 44 | 3.704409 | -2.282104 | 2.943041 | 1.521255 | 12.30918 | 5.9793
2018-03-25 03:38 | 380312.3 | 2520.0024 | 5 | 44 | 3.688797 | -2.282106 | 2.943041 | 1.597317 | 12.30918 | 6.260467
2018-03-25 03:40 | 380432.3 | 2640.0016 | 5 | 44 | 3.674145 | -2.282117 | 2.943041 | 1.673376 | 12.30918 | 6.540471
2018-03-25 03:42 | 380552.3 | 2760.0001 | 5 | 44 | 3.660512 | -2.282108 | 2.943041 | 1.749438 | 12.30918 | 6.819408
2018-03-25 03:44 | 380672.3 | 2880.001 | 5 | 44 | 3.647786 | -2.282084 | 2.943041 | 1.825502 | 12.30918 | 7.097354
2018-03-25 03:46 | 380792.3 | 3000.0001 | 5 | 44 | 3.63571 | -2.282124 | 2.943041 | 1.901559 | 12.30918 | 7.374331
2018-03-25 03:48 | 380912.3 | 3120.001 | 5 | 44 | 3.62395 | -2.282088 | 2.943041 | 1.977625 | 12.30918 | 7.650434
2018-03-25 03:50 | 381032.3 | 3240.0001 | 5 | 44 | 3.612178 | -2.282078 | 2.943041 | 2.053685 | 12.30918 | 7.925627
2018-03-25 03:52 | 381152.3 | 3360.0009 | 5 | 44 | 3.600084 | -2.282111 | 2.943041 | 2.129747 | 12.30918 | 8.199919
2018-03-25 03:54 | 381272.3 | 3480 | 5 | 44 | 3.587386 | -2.282057 | 2.943041 | 2.205809 | 12.30918 | 8.473271
2018-03-25 03:56 | 381392.3 | 3600.0011 | 5 | 44 | 3.574089 | -2.28209 | 2.943041 | 2.281873 | 12.30918 | 8.745637
2018-03-25 03:58 | 381512.3 | 3720.0001 | 5 | 44 | 3.560736 | -2.282057 | 2.943041 | 2.357934 | 12.30918 | 9.016979
2018-03-25 04:00 | 381632.3 | 3840.0017 | 5 | 44 | 3.547092 | -2.28208 | 2.943041 | 2.433995 | 12.30918 | 9.287297
2018-03-25 04:02 | 381752.3 | 3960.0017 | 5 | 44 | 3.532373 | -2.28215 | 2.943041 | 2.510056 | 12.30918 | 9.55655
2018-03-25 04:04 | 381872.3 | 4080.0009 | 5 | 44 | 3.513271 | -2.282069 | 2.943041 | 2.586114 | 12.30918 | 9.824521
2018-03-25 04:06 | 381992.3 | 4200.0009 | 5 | 44 | 3.488619 | -2.282084 | 2.943041 | 2.662178 | 12.30918 | 10.09086
2018-03-25 04:08 | 382112.3 | 4320.0027 | 5 | 44 | 3.453336 | -2.282152 | 2.943041 | 2.738242 | 12.30918 | 10.35497
2018-03-25 04:10 | 382232.3 | 4440.0018 | 5 | 44 | 3.39335 | -2.282119 | 2.943041 | 2.814305 | 12.30918 | 10.61561
2018-03-25 04:12 | 382352.3 | 4560.0011 | 5 | 44 | 3.249101 | -2.282086 | 2.943041 | 2.890366 | 12.30918 | 10.8691
2018-03-25 04:14 | 382432.1 | 4639.8185 | 5 | 44 | 2.999965 | -2.282142 | 2.943041 | 2.940955 | 12.30918 | 11.02831
2018-03-25 04:16 | 382552.1 | 120.0018 | 6 | 44 | 3.212947 | 0 | 2.943041 | 2.940964 | 12.30918 | 11.02833
2018-03-25 04:18 | 382672.1 | 240.0001 | 6 | 44 | 3.228337 | 0 | 2.943041 | 2.940964 | 12.30918 | 11.02833
2018-03-25 04:19 | 382732.1 | 300.0042 | 6 | 44 | 3.233593 | 0 | 2.943041 | 2.940964 | 12.30918 | 11.02833
2018-03-25 04:19 | 382732.1 | 0.0048 | 7 | 45 | 3.233659 | 0 | 0 | 0 | 0 | 0
2018-03-25 04:21 | 382852.2 | 120.0003 | 2 | 45 | 3.94711 | 4.889843 | 0.1623008 | 0 | 0.6169921 | 0
2018-03-25 04:23 | 382972.2 | 240.0002 | 2 | 45 | 3.99749 | 4.889874 | 0.3252875 | 0 | 1.265209 | 0
2018-03-25 04:25 | 383092.2 | 360.0027 | 2 | 45 | 4.033837 | 4.889893 | 0.4882682 | 0 | 1.919717 | 0
2018-03-25 04:27 | 383212.2 | 480.0011 | 2 | 45 | 4.066554 | 4.889874 | 0.6512424 | 0 | 2.579866 | 0
2018-03-25 04:29 | 383332.2 | 600.0005 | 2 | 45 | 4.094114 | 4.88991 | 0.8142147 | 0 | 3.244906 | 0
2018-03-25 04:31 | 383452.2 | 720.0012 | 2 | 45 | 4.118673 | 4.889898 | 0.9771914 | 0 | 3.914181 | 0
2018-03-25 04:33 | 383572.2 | 840.0005 | 2 | 45 | 4.143761 | 4.889912 | 1.140176 | 0 | 4.587467 | 0
2018-03-25 04:35 | 383692.2 | 960.0015 | 2 | 45 | 4.172749 | 4.889849 | 1.303152 | 0 | 5.265107 | 0
2018-03-25 04:37 | 383812.2 | 1080.0013 | 2 | 45 | 4.200394 | 4.77557 | 1.465803 | 0 | 5.946387 | 0
2018-03-25 04:39 | 383932.2 | 1200.0014 | 2 | 45 | 4.200378 | 4.193762 | 1.61514 | 0 | 6.573661 | 0
2018-03-25 04:41 | 384052.2 | 1320.0022 | 2 | 45 | 4.200392 | 3.649185 | 1.745741 | 0 | 7.122234 | 0
2018-03-25 04:42 | 384143.5 | 1411.2508 | 2 | 45 | 4.200376 | 3.259993 | 1.833246 | 0 | 7.489789 | 0
2018-03-25 04:44 | 384263.5 | 120.0002 | 3 | 45 | 4.230097 | 3.260033 | 1.941463 | 0 | 7.945839 | 0
2018-03-25 04:46 | 384383.5 | 240.0002 | 3 | 45 | 4.264077 | 3.260019 | 2.050121 | 0 | 8.407293 | 0
2018-03-25 04:48 | 384503.5 | 360.001 | 3 | 45 | 4.300335 | 3.260048 | 2.158778 | 0 | 8.872567 | 0
2018-03-25 04:50 | 384623.5 | 480.0004 | 3 | 45 | 4.338614 | 3.260038 | 2.267431 | 0 | 9.341872 | 0
2018-03-25 04:52 | 384743.5 | 600.002 | 3 | 45 | 4.378581 | 3.26005 | 2.376088 | 0 | 9.815452 | 0
2018-03-25 04:54 | 384863.5 | 720.0006 | 3 | 45 | 4.400401 | 2.946081 | 2.482116 | 0 | 10.28139 | 0
2018-03-25 04:56 | 384983.5 | 840.002 | 3 | 45 | 4.400387 | 2.443422 | 2.571592 | 0 | 10.67511 | 0
2018-03-25 04:58 | 385103.5 | 960.0028 | 3 | 45 | 4.400358 | 2.040222 | 2.646064 | 0 | 11.00282 | 0
2018-03-25 05:00 | 385223.5 | 1080.0028 | 3 | 45 | 4.400357 | 1.715137 | 2.708462 | 0 | 11.27739 | 0
2018-03-25 05:02 | 385343.5 | 1200.0003 | 3 | 45 | 4.400355 | 1.452372 | 2.761097 | 0 | 11.509 | 0
2018-03-25 05:04 | 385463.5 | 1320.0029 | 3 | 45 | 4.400323 | 1.237997 | 2.805808 | 0 | 11.70575 | 0
2018-03-25 05:06 | 385583.5 | 1440.0004 | 3 | 45 | 4.400344 | 1.063147 | 2.844064 | 0 | 11.87409 | 0
2018-03-25 05:08 | 385703.5 | 1560.0015 | 3 | 45 | 4.400341 | 0.9195976 | 2.877025 | 0 | 12.01913 | 0
2018-03-25 05:10 | 385823.5 | 1680.0029 | 3 | 45 | 4.400326 | 0.7995358 | 2.905605 | 0 | 12.14489 | 0
2018-03-25 05:12 | 385943.5 | 1800.002 | 3 | 45 | 4.400331 | 0.69907 | 2.930531 | 0 | 12.25457 | 0
2018-03-25 05:13 | 386007.9 | 1864.3898 | 3 | 45 | 4.400336 | 0.6519985 | 2.942606 | 0 | 12.30771 | 0
2018-03-25 05:15 | 386127.9 | 120.0002 | 4 | 45 | 4.353913 | 0 | 2.942606 | 0 | 12.30771 | 0
2018-03-25 05:17 | 386247.9 | 240.0018 | 4 | 45 | 4.350875 | 0 | 2.942606 | 0 | 12.30771 | 0
2018-03-25 05:18 | 386307.9 | 300.0008 | 4 | 45 | 4.349937 | 0 | 2.942606 | 0 | 12.30771 | 0
2018-03-25 05:20 | 386428 | 120.0028 | 5 | 45 | 4.176595 | -2.282055 | 2.942606 | 0.07606004 | 12.30771 | 0.3193288
2018-03-25 05:22 | 386548 | 240.0003 | 5 | 45 | 4.146122 | -2.282059 | 2.942606 | 0.1521209 | 12.30771 | 0.6358321
2018-03-25 05:24 | 386668 | 360.0012 | 5 | 45 | 4.116595 | -2.282111 | 2.942606 | 0.2281818 | 12.30771 | 0.9500662
2018-03-25 05:26 | 386788 | 480.002 | 5 | 45 | 4.087237 | -2.282096 | 2.942606 | 0.3042418 | 12.30771 | 1.262058
2018-03-25 05:28 | 386908 | 600.0013 | 5 | 45 | 4.058009 | -2.282051 | 2.942606 | 0.3803015 | 12.30771 | 1.571819
2018-03-25 05:30 | 387028 | 720.0004 | 5 | 45 | 4.028973 | -2.282074 | 2.942606 | 0.4563626 | 12.30771 | 1.87937
2018-03-25 05:32 | 387148 | 840.0021 | 5 | 45 | 4.000269 | -2.282053 | 2.942606 | 0.5324256 | 12.30771 | 2.184732
2018-03-25 05:34 | 387268 | 960.0007 | 5 | 45 | 3.971968 | -2.282104 | 2.942606 | 0.6084858 | 12.30771 | 2.487914
2018-03-25 05:36 | 387388 | 1080.0015 | 5 | 45 | 3.944207 | -2.282034 | 2.942606 | 0.6845459 | 12.30771 | 2.788963
2018-03-25 05:38 | 387508 | 1200.0021 | 5 | 45 | 3.917126 | -2.282069 | 2.942606 | 0.7606073 | 12.30771 | 3.08793
2018-03-25 05:40 | 387628 | 1320.0005 | 5 | 45 | 3.890793 | -2.282039 | 2.942606 | 0.8366663 | 12.30771 | 3.384856
2018-03-25 05:42 | 387748 | 1440.0013 | 5 | 45 | 3.865368 | -2.282062 | 2.942606 | 0.9127226 | 12.30771 | 3.679803
2018-03-25 05:44 | 387868 | 1560.0022 | 5 | 45 | 3.840844 | -2.282106 | 2.942606 | 0.9887934 | 12.30771 | 3.972906
2018-03-25 05:46 | 387988 | 1680.0006 | 5 | 45 | 3.817407 | -2.282092 | 2.942606 | 1.064854 | 12.30771 | 4.264143
2018-03-25 05:48 | 388108 | 1800.0015 | 5 | 45 | 3.795359 | -2.282088 | 2.942606 | 1.140913 | 12.30771 | 4.553643
2018-03-25 05:50 | 388228 | 1920.0014 | 5 | 45 | 3.774908 | -2.282082 | 2.942606 | 1.216975 | 12.30771 | 4.841538
2018-03-25 05:52 | 388348 | 2040.0006 | 5 | 45 | 3.755938 | -2.282115 | 2.942606 | 1.293038 | 12.30771 | 5.127938
2018-03-25 05:54 | 388468 | 2160.0007 | 5 | 45 | 3.737938 | -2.282059 | 2.942606 | 1.3691 | 12.30771 | 5.412933
2018-03-25 05:56 | 388588 | 2280.0007 | 5 | 45 | 3.720716 | -2.282055 | 2.942606 | 1.445162 | 12.30771 | 5.696588
2018-03-25 05:58 | 388708 | 2400.0023 | 5 | 45 | 3.704267 | -2.282065 | 2.942606 | 1.521222 | 12.30771 | 5.978956
2018-03-25 06:00 | 388828 | 2520.0016 | 5 | 45 | 3.68866 | -2.282037 | 2.942606 | 1.597283 | 12.30771 | 6.260107
2018-03-25 06:02 | 388948 | 2640.001 | 5 | 45 | 3.674012 | -2.282101 | 2.942606 | 1.673343 | 12.30771 | 6.540102
2018-03-25 06:04 | 389068 | 2760.0017 | 5 | 45 | 3.660368 | -2.282069 | 2.942606 | 1.749406 | 12.30771 | 6.819036
2018-03-25 06:06 | 389188 | 2880.0009 | 5 | 45 | 3.647646 | -2.282037 | 2.942606 | 1.825466 | 12.30771 | 7.096955
2018-03-25 06:08 | 389308 | 3000.0017 | 5 | 45 | 3.63557 | -2.282086 | 2.942606 | 1.901528 | 12.30771 | 7.373939
2018-03-25 06:10 | 389428 | 3120.0002 | 5 | 45 | 3.623779 | -2.282065 | 2.942606 | 1.977587 | 12.30771 | 7.650006
2018-03-25 06:12 | 389548 | 3240.001 | 5 | 45 | 3.611979 | -2.282134 | 2.942606 | 2.05365 | 12.30771 | 7.925196
2018-03-25 06:14 | 389668 | 3360.0011 | 5 | 45 | 3.599911 | -2.282119 | 2.942606 | 2.129712 | 12.30771 | 8.199471
2018-03-25 06:16 | 389788 | 3480.0012 | 5 | 45 | 3.587183 | -2.282113 | 2.942606 | 2.205776 | 12.30771 | 8.472817
2018-03-25 06:18 | 389908 | 3600.0003 | 5 | 45 | 3.573891 | -2.282096 | 2.942606 | 2.28184 | 12.30771 | 8.74517
2018-03-25 06:20 | 390028 | 3720.0004 | 5 | 45 | 3.560537 | -2.282108 | 2.942606 | 2.357902 | 12.30771 | 9.016499
2018-03-25 06:22 | 390148 | 3840.0028 | 5 | 45 | 3.546881 | -2.282127 | 2.942606 | 2.433967 | 12.30771 | 9.286815
2018-03-25 06:24 | 390268 | 3960.0005 | 5 | 45 | 3.532153 | -2.282101 | 2.942606 | 2.510017 | 12.30771 | 9.556011
2018-03-25 06:26 | 390388 | 4080.0021 | 5 | 45 | 3.513025 | -2.282111 | 2.942606 | 2.586091 | 12.30771 | 9.824024
2018-03-25 06:28 | 390508 | 4200.0005 | 5 | 45 | 3.488366 | -2.282115 | 2.942606 | 2.662149 | 12.30771 | 10.09032
2018-03-25 06:30 | 390628 | 4320.0005 | 5 | 45 | 3.452971 | -2.282119 | 2.942606 | 2.738214 | 12.30771 | 10.35441
2018-03-25 06:32 | 390748 | 4440.0013 | 5 | 45 | 3.392715 | -2.28214 | 2.942606 | 2.814275 | 12.30771 | 10.61501
2018-03-25 06:34 | 390868 | 4560.0002 | 5 | 45 | 3.247772 | -2.282078 | 2.942606 | 2.890337 | 12.30771 | 10.86843
2018-03-25 06:36 | 390947.2 | 4639.1764 | 5 | 45 | 2.999994 | -2.282175 | 2.942606 | 2.940524 | 12.30771 | 11.02633
2018-03-25 06:38 | 391067.2 | 120.0018 | 6 | 45 | 3.213522 | 0 | 2.942606 | 2.940524 | 12.30771 | 11.02633
2018-03-25 06:40 | 391187.2 | 240.0011 | 6 | 45 | 3.228974 | 0 | 2.942606 | 2.940524 | 12.30771 | 11.02633
2018-03-25 06:41 | 391247.2 | 300.0025 | 6 | 45 | 3.234211 | 0 | 2.942606 | 2.940524 | 12.30771 | 11.02633
2018-03-25 06:41 | 391247.3 | 0.0023 | 7 | 46 | 3.234309 | 0 | 0 | 0 | 0 | 0
2018-03-25 06:43 | 391367.3 | 120.001 | 2 | 46 | 3.947542 | 4.88987 | 0.1623008 | 0 | 0.6170877 | 0
2018-03-25 06:45 | 391487.3 | 240.0001 | 2 | 46 | 3.99784 | 4.889845 | 0.3252777 | 0 | 1.265325 | 0
2018-03-25 06:47 | 391607.3 | 360.0003 | 2 | 46 | 4.034148 | 4.88987 | 0.4882562 | 0 | 1.919878 | 0
2018-03-25 06:49 | 391727.3 | 480.0018 | 2 | 46 | 4.066874 | 4.889847 | 0.6512357 | 0 | 2.5801 | 0
2018-03-25 06:51 | 391847.3 | 600.0013 | 2 | 46 | 4.09444 | 4.889864 | 0.8142143 | 0 | 3.245218 | 0
2018-03-25 06:53 | 391967.3 | 720.0003 | 2 | 46 | 4.118979 | 4.889868 | 0.9771875 | 0 | 3.91453 | 0
2018-03-25 06:55 | 392087.3 | 840.001 | 2 | 46 | 4.14406 | 4.889874 | 1.140168 | 0 | 4.587846 | 0
2018-03-25 06:57 | 392207.3 | 960.0016 | 2 | 46 | 4.173007 | 4.88986 | 1.30315 | 0 | 5.265558 | 0
2018-03-25 06:59 | 392327.3 | 1080.0005 | 2 | 46 | 4.200374 | 4.771473 | 1.46578 | 0 | 5.946778 | 0
2018-03-25 07:01 | 392447.3 | 1200.002 | 2 | 46 | 4.200394 | 4.190485 | 1.614982 | 0 | 6.573483 | 0
2018-03-25 07:03 | 392567.3 | 1320.0004 | 2 | 46 | 4.200391 | 3.645689 | 1.745456 | 0 | 7.121523 | 0
2018-03-25 07:04 | 392657.9 | 1410.5754 | 2 | 46 | 4.200368 | 3.259991 | 1.832276 | 0 | 7.486201 | 0
2018-03-25 07:06 | 392777.9 | 120.0009 | 3 | 46 | 4.23013 | 3.260033 | 1.940498 | 0 | 7.942278 | 0
2018-03-25 07:08 | 392897.9 | 240.0004 | 3 | 46 | 4.264139 | 3.260004 | 2.04915 | 0 | 8.403713 | 0
2018-03-25 07:10 | 393017.9 | 360 | 3 | 46 | 4.300394 | 3.260033 | 2.157805 | 0 | 8.868985 | 0
2018-03-25 07:12 | 393137.9 | 480.0002 | 3 | 46 | 4.338696 | 3.260002 | 2.266461 | 0 | 9.338312 | 0
2018-03-25 07:14 | 393257.9 | 600.0011 | 3 | 46 | 4.378701 | 3.260044 | 2.375124 | 0 | 9.811924 | 0
2018-03-25 07:16 | 393377.9 | 720.0003 | 3 | 46 | 4.400371 | 2.944738 | 2.481118 | 0 | 10.27772 | 0
2018-03-25 07:18 | 393497.9 | 840.0019 | 3 | 46 | 4.400389 | 2.442593 | 2.570565 | 0 | 10.67132 | 0
2018-03-25 07:20 | 393617.9 | 960.0004 | 3 | 46 | 4.400368 | 2.040195 | 2.645016 | 0 | 10.99893 | 0
2018-03-25 07:22 | 393737.9 | 1080.0005 | 3 | 46 | 4.40035 | 1.715229 | 2.70741 | 0 | 11.27349 | 0
2018-03-25 07:24 | 393857.9 | 1200.002 | 3 | 46 | 4.400358 | 1.45273 | 2.760046 | 0 | 11.5051 | 0
2018-03-25 07:26 | 393977.9 | 1320.0013 | 3 | 46 | 4.400351 | 1.239248 | 2.804775 | 0 | 11.70192 | 0
2018-03-25 07:28 | 394097.9 | 1440.0021 | 3 | 46 | 4.400352 | 1.064186 | 2.843051 | 0 | 11.87035 | 0
2018-03-25 07:30 | 394217.9 | 1560.0005 | 3 | 46 | 4.400329 | 0.9194527 | 2.876033 | 0 | 12.01549 | 0
2018-03-25 07:32 | 394337.9 | 1680.0004 | 3 | 46 | 4.400338 | 0.8004532 | 2.904629 | 0 | 12.14132 | 0
2018-03-25 07:34 | 394457.9 | 1800.0031 | 3 | 46 | 4.400291 | 0.6991634 | 2.929572 | 0 | 12.25107 | 0
2018-03-25 07:35 | 394522.9 | 1864.9716 | 3 | 46 | 4.400328 | 0.6519947 | 2.941761 | 0 | 12.30471 | 0
2018-03-25 07:37 | 394643 | 120 | 4 | 46 | 4.353819 | 0 | 2.941761 | 0 | 12.30471 | 0
2018-03-25 07:39 | 394763 | 240 | 4 | 46 | 4.350806 | 0 | 2.941761 | 0 | 12.30471 | 0
2018-03-25 07:40 | 394823 | 300.0029 | 4 | 46 | 4.349847 | 0 | 2.941761 | 0 | 12.30471 | 0
2018-03-25 07:42 | 394943.1 | 120.001 | 5 | 46 | 4.176323 | -2.282103 | 2.941761 | 0.07605812 | 12.30471 | 0.3193006
2018-03-25 07:44 | 395063.1 | 240.0012 | 5 | 46 | 4.145843 | -2.282156 | 2.941761 | 0.1521206 | 12.30471 | 0.635789
2018-03-25 07:46 | 395183.1 | 360.0019 | 5 | 46 | 4.116301 | -2.282101 | 2.941761 | 0.2281851 | 12.30471 | 0.9500148
2018-03-25 07:48 | 395303.1 | 480.0019 | 5 | 46 | 4.086905 | -2.282092 | 2.941761 | 0.3042495 | 12.30471 | 1.262001
2018-03-25 07:50 | 395423.1 | 600.0019 | 5 | 46 | 4.057694 | -2.28209 | 2.941761 | 0.3803097 | 12.30471 | 1.57174
2018-03-25 07:52 | 395543.1 | 720.0003 | 5 | 46 | 4.028673 | -2.28209 | 2.941761 | 0.4563729 | 12.30471 | 1.879277
2018-03-25 07:54 | 395663.1 | 840.0003 | 5 | 46 | 3.999967 | -2.282092 | 2.941761 | 0.5324345 | 12.30471 | 2.18461
2018-03-25 07:56 | 395783.1 | 960.0002 | 5 | 46 | 3.971636 | -2.282094 | 2.941761 | 0.6084978 | 12.30471 | 2.48778
2018-03-25 07:58 | 395903.1 | 1080.0027 | 5 | 46 | 3.943891 | -2.282071 | 2.941761 | 0.6845604 | 12.30471 | 2.788814
2018-03-25 08:00 | 396023.1 | 1200.002 | 5 | 46 | 3.916787 | -2.282099 | 2.941761 | 0.7606233 | 12.30471 | 3.087764
2018-03-25 08:02 | 396143.1 | 1320.0028 | 5 | 46 | 3.89048 | -2.282113 | 2.941761 | 0.8366884 | 12.30471 | 3.384689
2018-03-25 08:04 | 396263.1 | 1440.0013 | 5 | 46 | 3.86504 | -2.282115 | 2.941761 | 0.91275 | 12.30471 | 3.679633
2018-03-25 08:06 | 396383.1 | 1560.0021 | 5 | 46 | 3.840536 | -2.282078 | 2.941761 | 0.9888114 | 12.30471 | 3.972676
2018-03-25 08:08 | 396503.1 | 1680.0013 | 5 | 46 | 3.817104 | -2.282131 | 2.941761 | 1.064874 | 12.30471 | 4.2639
2018-03-25 08:10 | 396623.1 | 1800.0021 | 5 | 46 | 3.79504 | -2.282131 | 2.941761 | 1.140936 | 12.30471 | 4.553387
2018-03-25 08:12 | 396743.1 | 1920.0016 | 5 | 46 | 3.774633 | -2.282082 | 2.941761 | 1.216997 | 12.30471 | 4.841256
2018-03-25 08:14 | 396863.1 | 2040.0014 | 5 | 46 | 3.75566 | -2.282057 | 2.941761 | 1.293049 | 12.30471 | 5.127594
2018-03-25 08:16 | 396983.1 | 2160.0022 | 5 | 46 | 3.737681 | -2.282082 | 2.941761 | 1.369119 | 12.30471 | 5.412598
2018-03-25 08:18 | 397103.1 | 2280.0014 | 5 | 46 | 3.720481 | -2.282092 | 2.941761 | 1.445182 | 12.30471 | 5.696239
2018-03-25 08:20 | 397223.1 | 2400.0023 | 5 | 46 | 3.704051 | -2.282046 | 2.941761 | 1.521242 | 12.30471 | 5.978588
2018-03-25 08:22 | 397343.1 | 2520 | 5 | 46 | 3.688459 | -2.28209 | 2.941761 | 1.597304 | 12.30471 | 6.259726
2018-03-25 08:24 | 397463.1 | 2640.0024 | 5 | 46 | 3.673827 | -2.282051 | 2.941761 | 1.673365 | 12.30471 | 6.539711
2018-03-25 08:26 | 397583.1 | 2760.0024 | 5 | 46 | 3.660168 | -2.282084 | 2.941761 | 1.749426 | 12.30471 | 6.818619
2018-03-25 08:28 | 397703.1 | 2880.0003 | 5 | 46 | 3.647457 | -2.28209 | 2.941761 | 1.825484 | 12.30471 | 7.096517
2018-03-25 08:30 | 397823.1 | 3000.0016 | 5 | 46 | 3.635359 | -2.282057 | 2.941761 | 1.90155 | 12.30471 | 7.3735
2018-03-25 08:32 | 397943.1 | 3120.0015 | 5 | 46 | 3.62357 | -2.282022 | 2.941761 | 1.977605 | 12.30471 | 7.649539
2018-03-25 08:34 | 398063.1 | 3240.0017 | 5 | 46 | 3.611749 | -2.28208 | 2.941761 | 2.053672 | 12.30471 | 7.924725
2018-03-25 08:36 | 398183.1 | 3360.0001 | 5 | 46 | 3.599644 | -2.282122 | 2.941761 | 2.12973 | 12.30471 | 8.198969
2018-03-25 08:38 | 398303.1 | 3480.0001 | 5 | 46 | 3.586909 | -2.282063 | 2.941761 | 2.205797 | 12.30471 | 8.472304
2018-03-25 08:40 | 398423.1 | 3600.0026 | 5 | 46 | 3.573626 | -2.282059 | 2.941761 | 2.281858 | 12.30471 | 8.744626
2018-03-25 08:42 | 398543.1 | 3720.0017 | 5 | 46 | 3.560271 | -2.282103 | 2.941761 | 2.357919 | 12.30471 | 9.015932
2018-03-25 08:44 | 398663.1 | 3840.0002 | 5 | 46 | 3.546602 | -2.282071 | 2.941761 | 2.43398 | 12.30471 | 9.286213
2018-03-25 08:46 | 398783.1 | 3960.0001 | 5 | 46 | 3.531811 | -2.282078 | 2.941761 | 2.51004 | 12.30471 | 9.55542
2018-03-25 08:48 | 398903.1 | 4080.0002 | 5 | 46 | 3.512639 | -2.282115 | 2.941761 | 2.586101 | 12.30471 | 9.823361
2018-03-25 08:50 | 399023.1 | 4200.0002 | 5 | 46 | 3.487913 | -2.282086 | 2.941761 | 2.662164 | 12.30471 | 10.08964
2018-03-25 08:52 | 399143.1 | 4320.0002 | 5 | 46 | 3.452346 | -2.282115 | 2.941761 | 2.738225 | 12.30471 | 10.35368
2018-03-25 08:54 | 399263.1 | 4440.0019 | 5 | 46 | 3.391568 | -2.282094 | 2.941761 | 2.81429 | 12.30471 | 10.61423
2018-03-25 08:56 | 399383.1 | 4560.0019 | 5 | 46 | 3.244993 | -2.282082 | 2.941761 | 2.890352 | 12.30471 | 10.86751
2018-03-25 08:57 | 399460.9 | 4637.7969 | 5 | 46 | 2.999996 | -2.282175 | 2.941761 | 2.939663 | 12.30471 | 11.02256
2018-03-25 08:59 | 399580.9 | 120.0007 | 6 | 46 | 3.213878 | 0 | 2.941761 | 2.939663 | 12.30471 | 11.02256
2018-03-25 09:01 | 399700.9 | 239.9999 | 6 | 46 | 3.22935 | 0 | 2.941761 | 2.939663 | 12.30471 | 11.02256
2018-03-25 09:02 | 399760.9 | 300.0029 | 6 | 46 | 3.234582 | 0 | 2.941761 | 2.939663 | 12.30471 | 11.02256
2018-03-25 09:02 | 399761 | 0.0048 | 7 | 47 | 3.234598 | 0 | 0 | 0 | 0 | 0
2018-03-25 09:04 | 399881 | 120.0012 | 2 | 47 | 3.947788 | 4.889826 | 0.1623045 | 0 | 0.6171685 | 0
2018-03-25 09:06 | 400001 | 240.0012 | 2 | 47 | 3.998052 | 4.890129 | 0.3252955 | 0 | 1.265499 | 0
2018-03-25 09:08 | 400121 | 360.0019 | 2 | 47 | 4.03437 | 4.889843 | 0.488279 | 0 | 1.920108 | 0
2018-03-25 09:10 | 400241 | 480.0002 | 2 | 47 | 4.06711 | 4.890181 | 0.6512601 | 0 | 2.580374 | 0
2018-03-25 09:12 | 400361 | 600.0011 | 2 | 47 | 4.094637 | 4.889845 | 0.8142503 | 0 | 3.245573 | 0
2018-03-25 09:14 | 400481 | 720.0011 | 2 | 47 | 4.119151 | 4.88987 | 0.9772307 | 0 | 3.914944 | 0
2018-03-25 09:16 | 400601 | 840.0011 | 2 | 47 | 4.144249 | 4.889849 | 1.140208 | 0 | 4.588278 | 0
2018-03-25 09:18 | 400721 | 960.0018 | 2 | 47 | 4.173274 | 4.890116 | 1.303191 | 0 | 5.26602 | 0
2018-03-25 09:20 | 400841 | 1080.002 | 2 | 47 | 4.200397 | 4.767195 | 1.465791 | 0 | 5.947151 | 0
2018-03-25 09:22 | 400961 | 1200.0003 | 2 | 47 | 4.200389 | 4.186672 | 1.614864 | 0 | 6.573316 | 0
2018-03-25 09:24 | 401081 | 1320.0002 | 2 | 47 | 4.200391 | 3.643587 | 1.745251 | 0 | 7.120993 | 0
2018-03-25 09:26 | 401171.3 | 1410.2211 | 2 | 47 | 4.200385 | 3.259979 | 1.831689 | 0 | 7.484064 | 0
2018-03-25 09:28 | 401291.2511 | 120.0002 | 3 | 47 | 4.230173 | 3.259974 | 1.939917 | 0 | 7.940167 | 0
2018-03-25 09:30 | 401411.2519 | 240.001 | 3 | 47 | 4.264199 | 3.26 | 2.048568 | 0 | 8.401606 | 0
2018-03-25 09:32 | 401531.2519 | 360.001 | 3 | 47 | 4.300477 | 3.260002 | 2.15722 | 0 | 8.866872 | 0
2018-03-25 09:34 | 401651.2519 | 480.001 | 3 | 47 | 4.338771 | 3.259995 | 2.265878 | 0 | 9.336217 | 0
2018-03-25 09:36 | 401771.2512 | 600.0003 | 3 | 47 | 4.378836 | 3.260015 | 2.374536 | 0 | 9.809819 | 0
2018-03-25 09:38 | 401891.252 | 720.0011 | 3 | 47 | 4.400381 | 2.942936 | 2.480508 | 0 | 10.27552 | 0
2018-03-25 09:40 | 402011.252 | 840.0011 | 3 | 47 | 4.40037 | 2.440973 | 2.56991 | 0 | 10.66892 | 0
2018-03-25 09:42 | 402131.252 | 960.0011 | 3 | 47 | 4.400375 | 2.039394 | 2.644338 | 0 | 10.99644 | 0
2018-03-25 09:44 | 402251.252 | 1080.0011 | 3 | 47 | 4.400361 | 1.715014 | 2.706709 | 0 | 11.27089 | 0
2018-03-25 09:46 | 402371.252 | 1200.0011 | 3 | 47 | 4.400352 | 1.452007 | 2.759335 | 0 | 11.50246 | 0
2018-03-25 09:48 | 402491.2529 | 1320.002 | 3 | 47 | 4.400345 | 1.238674 | 2.804054 | 0 | 11.69924 | 0
2018-03-25 09:50 | 402611.2521 | 1440.0012 | 3 | 47 | 4.40034 | 1.063696 | 2.842325 | 0 | 11.86765 | 0
2018-03-25 09:52 | 402731.2513 | 1560.0004 | 3 | 47 | 4.400326 | 0.9199734 | 2.875305 | 0 | 12.01277 | 0
2018-03-25 09:54 | 402851.252 | 1680.0011 | 3 | 47 | 4.400345 | 0.8003597 | 2.903906 | 0 | 12.13862 | 0
2018-03-25 09:56 | 402971.252 | 1800.0011 | 3 | 47 | 4.400303 | 0.6998444 | 2.928856 | 0 | 12.24841 | 0
2018-03-25 09:57 | 403036.943 | 1865.6921 | 3 | 47 | 4.400328 | 0.6519985 | 2.94118 | 0 | 12.30264 | 0
2018-03-25 09:59 | 403157 | 119.9999 | 4 | 47 | 4.3538 | 0 | 2.94118 | 0 | 12.30264 | 0
2018-03-25 10:01 | 403277 | 240.0015 | 4 | 47 | 4.350767 | 0 | 2.94118 | 0 | 12.30264 | 0
2018-03-25 10:02 | 403337 | 300.0037 | 4 | 47 | 4.349822 | 0 | 2.94118 | 0 | 12.30264 | 0
2018-03-25 10:04 | 403457.1 | 120.0012 | 5 | 47 | 4.176098 | -2.282082 | 2.94118 | 0.07606173 | 12.30264 | 0.3193013
2018-03-25 10:06 | 403577.1 | 240.001 | 5 | 47 | 4.145597 | -2.282101 | 2.94118 | 0.1521258 | 12.30264 | 0.6357785
2018-03-25 10:08 | 403697.1 | 360.0003 | 5 | 47 | 4.116044 | -2.282088 | 2.94118 | 0.2281855 | 12.30264 | 0.9499658
2018-03-25 10:10 | 403817.1 | 480.0011 | 5 | 47 | 4.086665 | -2.282044 | 2.94118 | 0.3042484 | 12.30264 | 1.261926
2018-03-25 10:12 | 403937.1 | 600.0003 | 5 | 47 | 4.05743 | -2.282034 | 2.94118 | 0.3803045 | 12.30264 | 1.571628
2018-03-25 10:14 | 404057.1 | 720.0011 | 5 | 47 | 4.028371 | -2.282092 | 2.94118 | 0.4563662 | 12.30264 | 1.879136
2018-03-25 10:16 | 404177.1 | 840.002 | 5 | 47 | 3.999638 | -2.282057 | 2.94118 | 0.5324339 | 12.30264 | 2.184471
2018-03-25 10:18 | 404297.1 | 960.0004 | 5 | 47 | 3.971344 | -2.282057 | 2.94118 | 0.6084915 | 12.30264 | 2.487595
2018-03-25 10:20 | 404417.1 | 1080.0005 | 5 | 47 | 3.943571 | -2.282043 | 2.94118 | 0.6845501 | 12.30264 | 2.788589
2018-03-25 10:22 | 404537.1 | 1200.0006 | 5 | 47 | 3.916483 | -2.28203 | 2.94118 | 0.7606127 | 12.30264 | 3.087513
2018-03-25 10:24 | 404657.1 | 1320 | 5 | 47 | 3.89019 | -2.282069 | 2.94118 | 0.8366723 | 12.30264 | 3.384394
2018-03-25 10:26 | 404777.1 | 1440.0021 | 5 | 47 | 3.864743 | -2.282099 | 2.94118 | 0.9127375 | 12.30264 | 3.679328
2018-03-25 10:28 | 404897.1 | 1560.0022 | 5 | 47 | 3.840228 | -2.282055 | 2.94118 | 0.9887995 | 12.30264 | 3.972349
2018-03-25 10:30 | 405017.1 | 1680.0014 | 5 | 47 | 3.816789 | -2.282071 | 2.94118 | 1.064861 | 12.30264 | 4.263545
2018-03-25 10:32 | 405137.1 | 1800.0007 | 5 | 47 | 3.794737 | -2.282046 | 2.94118 | 1.140921 | 12.30264 | 4.553001
2018-03-25 10:34 | 405257.1 | 1920.0016 | 5 | 47 | 3.774333 | -2.282078 | 2.94118 | 1.216983 | 12.30264 | 4.840849
2018-03-25 10:36 | 405377.1 | 2040.0015 | 5 | 47 | 3.755358 | -2.282055 | 2.94118 | 1.293048 | 12.30264 | 5.127214
2018-03-25 10:38 | 405497.1 | 2160.0007 | 5 | 47 | 3.737383 | -2.282059 | 2.94118 | 1.369108 | 12.30264 | 5.412159
2018-03-25 10:40 | 405617.1 | 2280.0024 | 5 | 47 | 3.720183 | -2.282125 | 2.94118 | 1.44517 | 12.30264 | 5.695772
2018-03-25 10:42 | 405737.1 | 2400.0024 | 5 | 47 | 3.703737 | -2.282049 | 2.94118 | 1.521229 | 12.30264 | 5.978096
2018-03-25 10:44 | 405857.1 | 2520.0024 | 5 | 47 | 3.688148 | -2.282129 | 2.94118 | 1.597293 | 12.30264 | 6.259218
2018-03-25 10:46 | 405977.1 | 2640.0019 | 5 | 47 | 3.673516 | -2.282082 | 2.94118 | 1.673353 | 12.30264 | 6.539177
2018-03-25 10:48 | 406097.1 | 2760.0017 | 5 | 47 | 3.659895 | -2.282104 | 2.94118 | 1.749415 | 12.30264 | 6.818069
2018-03-25 10:50 | 406217.1 | 2880.0025 | 5 | 47 | 3.647175 | -2.282026 | 2.94118 | 1.825475 | 12.30264 | 7.09595
2018-03-25 10:52 | 406337.1 | 3000.0001 | 5 | 47 | 3.635095 | -2.282082 | 2.94118 | 1.901534 | 12.30264 | 7.372888
2018-03-25 10:54 | 406457.1 | 3120.0002 | 5 | 47 | 3.62333 | -2.282131 | 2.94118 | 1.977595 | 12.30264 | 7.648928
2018-03-25 10:56 | 406577.1 | 3240.0001 | 5 | 47 | 3.611523 | -2.282057 | 2.94118 | 2.053658 | 12.30264 | 7.924082
2018-03-25 10:58 | 406697.1 | 3360.0026 | 5 | 47 | 3.599414 | -2.282104 | 2.94118 | 2.129721 | 12.30264 | 8.19833
2018-03-25 11:00 | 406817.1 | 3480.0002 | 5 | 47 | 3.586712 | -2.282057 | 2.94118 | 2.205781 | 12.30264 | 8.471623
2018-03-25 11:02 | 406937.1 | 3600.0003 | 5 | 47 | 3.573406 | -2.282051 | 2.94118 | 2.281843 | 12.30264 | 8.743929
2018-03-25 11:04 | 407057.1 | 3720.0003 | 5 | 47 | 3.560059 | -2.28209 | 2.94118 | 2.357903 | 12.30264 | 9.015219
2018-03-25 11:06 | 407177.1 | 3840.0003 | 5 | 47 | 3.546368 | -2.282117 | 2.94118 | 2.433965 | 12.30264 | 9.285484
2018-03-25 11:08 | 407297.1 | 3960.0003 | 5 | 47 | 3.531587 | -2.282096 | 2.94118 | 2.510026 | 12.30264 | 9.554676
2018-03-25 11:10 | 407417.1 | 4080.0009 | 5 | 47 | 3.51237 | -2.282111 | 2.94118 | 2.586089 | 12.30264 | 9.822606
2018-03-25 11:12 | 407537.1 | 4200.0012 | 5 | 47 | 3.487574 | -2.282124 | 2.94118 | 2.662154 | 12.30264 | 10.08887
2018-03-25 11:14 | 407657.1 | 4320.002 | 5 | 47 | 3.451915 | -2.282101 | 2.94118 | 2.738215 | 12.30264 | 10.35288
2018-03-25 11:16 | 407777.1 | 4440.0012 | 5 | 47 | 3.390844 | -2.282076 | 2.94118 | 2.814276 | 12.30264 | 10.61337
2018-03-25 11:18 | 407897.1 | 4560.0012 | 5 | 47 | 3.243224 | -2.282106 | 2.94118 | 2.890337 | 12.30264 | 10.86656
2018-03-25 11:19 | 407974 | 4636.9442 | 5 | 47 | 2.999969 | -2.282111 | 2.94118 | 2.939109 | 12.30264 | 11.01986
2018-03-25 11:21 | 408094.1 | 120.0017 | 6 | 47 | 3.214299 | 0 | 2.94118 | 2.939109 | 12.30264 | 11.01986
2018-03-25 11:23 | 408214.1 | 240.0001 | 6 | 47 | 3.229792 | 0 | 2.94118 | 2.939109 | 12.30264 | 11.01986
2018-03-25 11:24 | 408274.1 | 300.0039 | 6 | 47 | 3.235042 | 0 | 2.94118 | 2.939109 | 12.30264 | 11.01986
2018-03-25 11:24 | 408274.1 | 0.0048 | 7 | 48 | 3.235047 | 0 | 0 | 0 | 0 | 0
2018-03-25 11:26 | 408394.2 | 120.0017 | 2 | 48 | 3.948031 | 4.890179 | 0.1623011 | 0 | 0.6172129 | 0
2018-03-25 11:28 | 408514.2 | 240.0009 | 2 | 48 | 3.998247 | 4.890135 | 0.3252758 | 0 | 1.265507 | 0
2018-03-25 11:30 | 408634.2 | 360.0013 | 2 | 48 | 4.034492 | 4.889954 | 0.4882626 | 0 | 1.920151 | 0
2018-03-25 11:32 | 408754.2 | 480.0014 | 2 | 48 | 4.067199 | 4.890173 | 0.65124 | 0 | 2.580418 | 0
2018-03-25 11:34 | 408874.2 | 600.0002 | 2 | 48 | 4.094744 | 4.890148 | 0.8142222 | 0 | 3.245602 | 0
2018-03-25 11:36 | 408994.2 | 720.001 | 2 | 48 | 4.119206 | 4.890181 | 0.9772121 | 0 | 3.915024 | 0
2018-03-25 11:38 | 409114.2 | 840.0001 | 2 | 48 | 4.144215 | 4.890162 | 1.140194 | 0 | 4.588379 | 0
2018-03-25 11:40 | 409234.2 | 960 | 2 | 48 | 4.17325 | 4.890156 | 1.303178 | 0 | 5.26612 | 0
2018-03-25 11:42 | 409354.2 | 1080.0001 | 2 | 48 | 4.200376 | 4.766142 | 1.465774 | 0 | 5.947232 | 0
2018-03-25 11:44 | 409474.2 | 1200.001 | 2 | 48 | 4.200383 | 4.185802 | 1.614816 | 0 | 6.573268 | 0
2018-03-25 11:46 | 409594.2 | 1320.0002 | 2 | 48 | 4.200385 | 3.641745 | 1.745163 | 0 | 7.120774 | 0
2018-03-25 11:48 | 409684 | 1409.8751 | 2 | 48 | 4.200378 | 3.259993 | 1.831251 | 0 | 7.482376 | 0
2018-03-25 11:50 | 409804.1 | 120.0002 | 3 | 48 | 4.230086 | 3.259993 | 1.939469 | 0 | 7.938434 | 0
2018-03-25 11:52 | 409924.1 | 240.0017 | 3 | 48 | 4.264149 | 3.259983 | 2.048121 | 0 | 8.399871 | 0
2018-03-25 11:54 | 410044.1 | 360.0002 | 3 | 48 | 4.300496 | 3.260054 | 2.156779 | 0 | 8.865154 | 0
2018-03-25 11:56 | 410164.1 | 480.0018 | 3 | 48 | 4.33893 | 3.259991 | 2.265436 | 0 | 9.334506 | 0
2018-03-25 11:58 | 410284.1 | 600.001 | 3 | 48 | 4.378971 | 3.260006 | 2.374089 | 0 | 9.808108 | 0
2018-03-25 12:00 | 410404.1 | 720.0002 | 3 | 48 | 4.400374 | 2.941282 | 2.480024 | 0 | 10.27365 | 0
2018-03-25 12:02 | 410524.1 | 840.0002 | 3 | 48 | 4.400372 | 2.439852 | 2.56938 | 0 | 10.66685 | 0
2018-03-25 12:04 | 410644.1 | 960.0019 | 3 | 48 | 4.400364 | 2.037912 | 2.643774 | 0 | 10.99421 | 0
2018-03-25 12:06 | 410764.1 | 1080.0002 | 3 | 48 | 4.400375 | 1.714521 | 2.706114 | 0 | 11.26853 | 0
2018-03-25 12:08 | 410884.1 | 1200.0003 | 3 | 48 | 4.400377 | 1.452103 | 2.758718 | 0 | 11.50001 | 0
2018-03-25 12:10 | 411004.1 | 1320.0027 | 3 | 48 | 4.400345 | 1.238117 | 2.803432 | 0 | 11.69676 | 0
2018-03-25 12:12 | 411124.1 | 1440.0011 | 3 | 48 | 4.400318 | 1.063669 | 2.841708 | 0 | 11.86519 | 0
2018-03-25 12:14 | 411244.1 | 1560.0003 | 3 | 48 | 4.400328 | 0.9205456 | 2.874697 | 0 | 12.01036 | 0
2018-03-25 12:16 | 411364.1 | 1680.0003 | 3 | 48 | 4.400309 | 0.8002052 | 2.903315 | 0 | 12.13629 | 0
2018-03-25 12:18 | 411484.1 | 1800.0027 | 3 | 48 | 4.400343 | 0.700779 | 2.928285 | 0 | 12.24616 | 0
2018-03-25 12:19 | 411550.3 | 1866.2056 | 3 | 48 | 4.400318 | 0.651989 | 2.940714 | 0 | 12.30085 | 0
2018-03-25 12:21 | 411670.4 | 120.0002 | 4 | 48 | 4.353765 | 0 | 2.940714 | 0 | 12.30085 | 0
2018-03-25 12:23 | 411790.4 | 240.001 | 4 | 48 | 4.350722 | 0 | 2.940714 | 0 | 12.30085 | 0
2018-03-25 12:24 | 411850.4 | 300.0033 | 4 | 48 | 4.349781 | 0 | 2.940714 | 0 | 12.30085 | 0
2018-03-25 12:26 | 411970.4 | 120.0018 | 5 | 48 | 4.176063 | -2.282078 | 2.940714 | 0.07605816 | 12.30085 | 0.3192829
2018-03-25 12:28 | 412090.4 | 240.0019 | 5 | 48 | 4.145562 | -2.282057 | 2.940714 | 0.152118 | 12.30085 | 0.6357395
2018-03-25 12:30 | 412210.4 | 360 | 5 | 48 | 4.115997 | -2.281995 | 2.940714 | 0.2281786 | 12.30085 | 0.9499276
2018-03-25 12:32 | 412330.4 | 480.001 | 5 | 48 | 4.086596 | -2.282024 | 2.940714 | 0.3042399 | 12.30085 | 1.261877
2018-03-25 12:34 | 412450.4 | 600.0011 | 5 | 48 | 4.057344 | -2.282009 | 2.940714 | 0.3802988 | 12.30085 | 1.571586
2018-03-25 12:36 | 412570.4 | 720.0011 | 5 | 48 | 4.028297 | -2.282001 | 2.940714 | 0.4563589 | 12.30085 | 1.879083
2018-03-25 12:38 | 412690.4 | 840.0019 | 5 | 48 | 3.999518 | -2.282009 | 2.940714 | 0.5324222 | 12.30085 | 2.184392
2018-03-25 12:40 | 412810.4 | 960.0002 | 5 | 48 | 3.971222 | -2.282034 | 2.940714 | 0.6084803 | 12.30085 | 2.487508
2018-03-25 12:42 | 412930.4 | 1080.001 | 5 | 48 | 3.943431 | -2.281986 | 2.940714 | 0.6845356 | 12.30085 | 2.78848
2018-03-25 12:44 | 413050.4 | 1200.0007 | 5 | 48 | 3.916342 | -2.282067 | 2.940714 | 0.7605985 | 12.30085 | 3.087394
2018-03-25 12:46 | 413170.4 | 1320.0019 | 5 | 48 | 3.890035 | -2.282046 | 2.940714 | 0.8366609 | 12.30085 | 3.384275
2018-03-25 12:48 | 413290.4 | 1440.0002 | 5 | 48 | 3.864577 | -2.282016 | 2.940714 | 0.9127204 | 12.30085 | 3.679175
2018-03-25 12:50 | 413410.4 | 1560.0009 | 5 | 48 | 3.840068 | -2.282049 | 2.940714 | 0.9887798 | 12.30085 | 3.972175
2018-03-25 12:52 | 413530.4 | 1680.0012 | 5 | 48 | 3.816664 | -2.282101 | 2.940714 | 1.064839 | 12.30085 | 4.26335
2018-03-25 12:54 | 413650.4 | 1800.0018 | 5 | 48 | 3.794621 | -2.282041 | 2.940714 | 1.140902 | 12.30085 | 4.552806
2018-03-25 12:56 | 413770.4 | 1920.0018 | 5 | 48 | 3.774203 | -2.282057 | 2.940714 | 1.21696 | 12.30085 | 4.840631
2018-03-25 12:58 | 413890.4 | 2040.001 | 5 | 48 | 3.755176 | -2.282041 | 2.940714 | 1.293021 | 12.30085 | 5.12697
2018-03-25 13:00 | 414010.4 | 2160.001 | 5 | 48 | 3.737194 | -2.282049 | 2.940714 | 1.369082 | 12.30085 | 5.411902
2018-03-25 13:02 | 414130.4 | 2280.0018 | 5 | 48 | 3.719989 | -2.282037 | 2.940714 | 1.445144 | 12.30085 | 5.695504
2018-03-25 13:04 | 414250.4 | 2400.0018 | 5 | 48 | 3.703575 | -2.282051 | 2.940714 | 1.521203 | 12.30085 | 5.977813
2018-03-25 13:06 | 414370.4 | 2520.001 | 5 | 48 | 3.687984 | -2.282088 | 2.940714 | 1.597263 | 12.30085 | 6.25891
2018-03-25 13:08 | 414490.4 | 2640.0019 | 5 | 48 | 3.67337 | -2.282049 | 2.940714 | 1.673327 | 12.30085 | 6.538871
2018-03-25 13:10 | 414610.4 | 2760.0018 | 5 | 48 | 3.659691 | -2.28203 | 2.940714 | 1.749386 | 12.30085 | 6.817738
2018-03-25 13:12 | 414730.4 | 2880.0002 | 5 | 48 | 3.646972 | -2.28209 | 2.940714 | 1.825447 | 12.30085 | 7.095607
2018-03-25 13:14 | 414850.4 | 3000.001 | 5 | 48 | 3.634881 | -2.282055 | 2.940714 | 1.901501 | 12.30085 | 7.372511
2018-03-25 13:16 | 414970.4 | 3120.0019 | 5 | 48 | 3.623094 | -2.282055 | 2.940714 | 1.977572 | 12.30085 | 7.64857
2018-03-25 13:18 | 415090.4 | 3240.0003 | 5 | 48 | 3.611318 | -2.282092 | 2.940714 | 2.053631 | 12.30085 | 7.923692
2018-03-25 13:20 | 415210.4 | 3360.0018 | 5 | 48 | 3.599177 | -2.282037 | 2.940714 | 2.129691 | 12.30085 | 8.197909
2018-03-25 13:22 | 415330.4 | 3480.0002 | 5 | 48 | 3.586448 | -2.282078 | 2.940714 | 2.205751 | 12.30085 | 8.471184
2018-03-25 13:24 | 415450.4 | 3600.001 | 5 | 48 | 3.573137 | -2.282078 | 2.940714 | 2.281814 | 12.30085 | 8.743475
2018-03-25 13:26 | 415570.4 | 3720.0002 | 5 | 48 | 3.559779 | -2.282108 | 2.940714 | 2.357874 | 12.30085 | 9.014743
2018-03-25 13:28 | 415690.4 | 3840 | 5 | 48 | 3.546115 | -2.282086 | 2.940714 | 2.433934 | 12.30085 | 9.284983
2018-03-25 13:30 | 415810.4 | 3960.0009 | 5 | 48 | 3.531315 | -2.282111 | 2.940714 | 2.509997 | 12.30085 | 9.554162
2018-03-25 13:32 | 415930.4 | 4080.001 | 5 | 48 | 3.512085 | -2.282113 | 2.940714 | 2.586057 | 12.30085 | 9.822059
2018-03-25 13:34 | 416050.4 | 4200.0002 | 5 | 48 | 3.487297 | -2.282113 | 2.940714 | 2.662117 | 12.30085 | 10.08829
2018-03-25 13:36 | 416170.4 | 4320.0019 | 5 | 48 | 3.451504 | -2.282104 | 2.940714 | 2.73818 | 12.30085 | 10.35228
2018-03-25 13:38 | 416290.4 | 4440.0002 | 5 | 48 | 3.390239 | -2.282115 | 2.940714 | 2.814239 | 12.30085 | 10.61273
2018-03-25 13:40 | 416410.4 | 4560.001 | 5 | 48 | 3.241884 | -2.282113 | 2.940714 | 2.890303 | 12.30085 | 10.86586
2018-03-25 13:41 | 416486.8 | 4636.3144 | 5 | 48 | 2.999997 | -2.282125 | 2.940714 | 2.938674 | 12.30085 | 11.01785
2018-03-25 13:43 | 416606.8 | 120.0001 | 6 | 48 | 3.214744 | 0 | 2.940714 | 2.938674 | 12.30085 | 11.01785
2018-03-25 13:45 | 416726.8 | 240.0013 | 6 | 48 | 3.230262 | 0 | 2.940714 | 2.938674 | 12.30085 | 11.01785
2018-03-25 13:46 | 416786.8 | 300.0025 | 6 | 48 | 3.235529 | 0 | 2.940714 | 2.938674 | 12.30085 | 11.01785
2018-03-25 13:46 | 416786.8 | 0.0025 | 7 | 49 | 3.23554 | 0 | 0 | 0 | 0 | 0
2018-03-25 13:48 | 416906.9 | 120.0009 | 2 | 49 | 3.94819 | 4.890139 | 0.1623123 | 0 | 0.6173126 | 0
2018-03-25 13:50 | 417026.9 | 240.0018 | 2 | 49 | 3.99833 | 4.890118 | 0.3252996 | 0 | 1.265675 | 0
2018-03-25 13:52 | 417146.9 | 360.0002 | 2 | 49 | 4.034603 | 4.890087 | 0.4882899 | 0 | 1.920348 | 0
2018-03-25 13:54 | 417266.9 | 480.0001 | 2 | 49 | 4.067294 | 4.890148 | 0.6512767 | 0 | 2.580671 | 0
2018-03-25 13:56 | 417386.9 | 600.0001 | 2 | 49 | 4.094822 | 4.890095 | 0.8142613 | 0 | 3.245876 | 0
2018-03-25 13:58 | 417506.9 | 720.0009 | 2 | 49 | 4.119332 | 4.890196 | 0.9772497 | 0 | 3.915306 | 0
2018-03-25 14:00 | 417626.9 | 840.0009 | 2 | 49 | 4.144398 | 4.890182 | 1.140241 | 0 | 4.588723 | 0
2018-03-25 14:02 | 417746.9 | 960.0017 | 2 | 49 | 4.173386 | 4.890076 | 1.303227 | 0 | 5.266503 | 0
2018-03-25 14:04 | 417866.9 | 1080.0002 | 2 | 49 | 4.200399 | 4.764971 | 1.46582 | 0 | 5.947626 | 0
2018-03-25 14:06 | 417986.9 | 1200.0001 | 2 | 49 | 4.200397 | 4.185503 | 1.614824 | 0 | 6.573497 | 0
2018-03-25 14:08 | 418106.9 | 1320.0001 | 2 | 49 | 4.20039 | 3.640963 | 1.745147 | 0 | 7.120904 | 0
2018-03-25 14:10 | 418196.5 | 1409.6391 | 2 | 49 | 4.200379 | 3.259989 | 1.831005 | 0 | 7.481542 | 0
2018-03-25 14:12 | 418316.6 | 120.001 | 3 | 49 | 4.230152 | 3.259928 | 1.939215 | 0 | 7.937568 | 0
2018-03-25 14:14 | 418436.6 | 240.0018 | 3 | 49 | 4.264187 | 3.259993 | 2.047868 | 0 | 8.399014 | 0
2018-03-25 14:16 | 418556.6 | 360.0004 | 3 | 49 | 4.300487 | 3.260006 | 2.156525 | 0 | 8.8643 | 0
2018-03-25 14:18 | 418676.6 | 480.0004 | 3 | 49 | 4.33883 | 3.260008 | 2.265178 | 0 | 9.333627 | 0
2018-03-25 14:20 | 418796.6 | 600.0003 | 3 | 49 | 4.378879 | 3.260014 | 2.373837 | 0 | 9.80724 | 0
2018-03-25 14:22 | 418916.6 | 720.0003 | 3 | 49 | 4.400379 | 2.941238 | 2.479778 | 0 | 10.27281 | 0
2018-03-25 14:24 | 419036.6 | 840.002 | 3 | 49 | 4.400388 | 2.440313 | 2.569135 | 0 | 10.66601 | 0
2018-03-25 14:26 | 419156.6 | 960.001 | 3 | 49 | 4.400358 | 2.03857 | 2.643527 | 0 | 10.99337 | 0
2018-03-25 14:28 | 419276.6 | 1080.0003 | 3 | 49 | 4.400376 | 1.714909 | 2.705876 | 0 | 11.26773 | 0
2018-03-25 14:30 | 419396.6 | 1200.0002 | 3 | 49 | 4.40036 | 1.451715 | 2.758481 | 0 | 11.49921 | 0
2018-03-25 14:32 | 419516.6 | 1320.002 | 3 | 49 | 4.400354 | 1.237633 | 2.803174 | 0 | 11.69587 | 0
2018-03-25 14:34 | 419636.6 | 1440.0002 | 3 | 49 | 4.400298 | 1.06164 | 2.841409 | 0 | 11.86412 | 0
2018-03-25 14:36 | 419756.6 | 1560.001 | 3 | 49 | 4.400353 | 0.9194031 | 2.874344 | 0 | 12.00904 | 0
2018-03-25 14:38 | 419876.6 | 1680.0018 | 3 | 49 | 4.400329 | 0.7993336 | 2.902913 | 0 | 12.13476 | 0
2018-03-25 14:40 | 419996.6 | 1800.0011 | 3 | 49 | 4.400314 | 0.6990166 | 2.927838 | 0 | 12.24444 | 0
2018-03-25 14:41 | 420061.5 | 1864.9136 | 3 | 49 | 4.400331 | 0.651989 | 2.940009 | 0 | 12.29799 | 0
2018-03-25 14:43 | 420181.5 | 120.0018 | 4 | 49 | 4.353742 | 0 | 2.940009 | 0 | 12.29799 | 0
2018-03-25 14:45 | 420301.5 | 240.0018 | 4 | 49 | 4.350687 | 0 | 2.940009 | 0 | 12.29799 | 0
2018-03-25 14:46 | 420361.5 | 300.0024 | 4 | 49 | 4.349731 | 0 | 2.940009 | 0 | 12.29799 | 0
2018-03-25 14:48 | 420481.6 | 120.0002 | 5 | 49 | 4.175839 | -2.282043 | 2.940009 | 0.07605873 | 12.29799 | 0.3192696
2018-03-25 14:50 | 420601.6 | 240.0018 | 5 | 49 | 4.14531 | -2.282084 | 2.940009 | 0.1521252 | 12.29799 | 0.6357358
2018-03-25 14:52 | 420721.6 | 360.0017 | 5 | 49 | 4.115747 | -2.282044 | 2.940009 | 0.2281856 | 12.29799 | 0.9499035
2018-03-25 14:54 | 420841.6 | 480.0003 | 5 | 49 | 4.086325 | -2.282076 | 2.940009 | 0.3042434 | 12.29799 | 1.261819
2018-03-25 14:56 | 420961.6 | 600.0003 | 5 | 49 | 4.057082 | -2.282086 | 2.940009 | 0.3803056 | 12.29799 | 1.571521
2018-03-25 14:58 | 421081.6 | 720.0011 | 5 | 49 | 4.028017 | -2.282111 | 2.940009 | 0.4563651 | 12.29799 | 1.878994
2018-03-25 15:00 | 421201.6 | 840.0011 | 5 | 49 | 3.999238 | -2.281999 | 2.940009 | 0.5324283 | 12.29799 | 2.184282
2018-03-25 15:02 | 421321.6 | 960.001 | 5 | 49 | 3.970882 | -2.282096 | 2.940009 | 0.6084908 | 12.29799 | 2.487393
2018-03-25 15:04 | 421441.6 | 1080.0019 | 5 | 49 | 3.943056 | -2.282078 | 2.940009 | 0.6845506 | 12.29799 | 2.788354
2018-03-25 15:06 | 421561.6 | 1200.0002 | 5 | 49 | 3.915901 | -2.282044 | 2.940009 | 0.7606099 | 12.29799 | 3.087223
2018-03-25 15:08 | 421681.6 | 1320.0019 | 5 | 49 | 3.889539 | -2.282039 | 2.940009 | 0.8366722 | 12.29799 | 3.384068
2018-03-25 15:10 | 421801.6 | 1440.0018 | 5 | 49 | 3.864065 | -2.282018 | 2.940009 | 0.9127355 | 12.29799 | 3.678945
2018-03-25 15:12 | 421921.6 | 1560.0002 | 5 | 49 | 3.839525 | -2.282057 | 2.940009 | 0.9887947 | 12.29799 | 3.971902
2018-03-25 15:14 | 422041.6 | 1680.0002 | 5 | 49 | 3.816082 | -2.282043 | 2.940009 | 1.064856 | 12.29799 | 4.263041
2018-03-25 15:16 | 422161.6 | 1800.0018 | 5 | 49 | 3.794006 | -2.282044 | 2.940009 | 1.140916 | 12.29799 | 4.552444
2018-03-25 15:18 | 422281.6 | 1920.001 | 5 | 49 | 3.773604 | -2.282074 | 2.940009 | 1.216973 | 12.29799 | 4.840216
2018-03-25 15:20 | 422401.6 | 2040.0002 | 5 | 49 | 3.754652 | -2.282032 | 2.940009 | 1.293032 | 12.29799 | 5.126506
2018-03-25 15:22 | 422521.6 | 2160.0002 | 5 | 49 | 3.736705 | -2.282041 | 2.940009 | 1.369092 | 12.29799 | 5.411398
2018-03-25 15:24 | 422641.6 | 2280.001 | 5 | 49 | 3.719544 | -2.28208 | 2.940009 | 1.445154 | 12.29799 | 5.694959
2018-03-25 15:26 | 422761.6 | 2400.0009 | 5 | 49 | 3.703149 | -2.282026 | 2.940009 | 1.521214 | 12.29799 | 5.97724
2018-03-25 15:28 | 422881.6 | 2520.0003 | 5 | 49 | 3.687592 | -2.28202 | 2.940009 | 1.597273 | 12.29799 | 6.258303
2018-03-25 15:30 | 423001.6 | 2640.0005 | 5 | 49 | 3.672974 | -2.282032 | 2.940009 | 1.673334 | 12.29799 | 6.538221
2018-03-25 15:32 | 423121.6 | 2760.0002 | 5 | 49 | 3.659312 | -2.282007 | 2.940009 | 1.749386 | 12.29799 | 6.817034
2018-03-25 15:34 | 423241.6 | 2880.001 | 5 | 49 | 3.646588 | -2.282032 | 2.940009 | 1.825454 | 12.29799 | 7.0949
2018-03-25 15:36 | 423361.6 | 3000.0002 | 5 | 49 | 3.634499 | -2.282071 | 2.940009 | 1.901515 | 12.29799 | 7.371802
2018-03-25 15:38 | 423481.6 | 3120.0002 | 5 | 49 | 3.622694 | -2.282111 | 2.940009 | 1.977575 | 12.29799 | 7.647791
2018-03-25 15:40 | 423601.6 | 3240.0018 | 5 | 49 | 3.610934 | -2.282071 | 2.940009 | 2.053638 | 12.29799 | 7.922898
2018-03-25 15:42 | 423721.6 | 3360.0018 | 5 | 49 | 3.598855 | -2.282049 | 2.940009 | 2.129701 | 12.29799 | 8.197102
2018-03-25 15:44 | 423841.6 | 3480.0018 | 5 | 49 | 3.586159 | -2.282069 | 2.940009 | 2.20576 | 12.29799 | 8.47035
2018-03-25 15:46 | 423961.6 | 3600.001 | 5 | 49 | 3.572889 | -2.282016 | 2.940009 | 2.28182 | 12.29799 | 8.742609
2018-03-25 15:48 | 424081.6 | 3720.0018 | 5 | 49 | 3.559552 | -2.282086 | 2.940009 | 2.357883 | 12.29799 | 9.013868
2018-03-25 15:50 | 424201.6 | 3840.001 | 5 | 49 | 3.545866 | -2.282053 | 2.940009 | 2.433943 | 12.29799 | 9.284088
2018-03-25 15:52 | 424321.6 | 3960.0018 | 5 | 49 | 3.531036 | -2.282069 | 2.940009 | 2.510007 | 12.29799 | 9.553251
2018-03-25 15:54 | 424441.6 | 4080.001 | 5 | 49 | 3.511746 | -2.282094 | 2.940009 | 2.586068 | 12.29799 | 9.821128
2018-03-25 15:56 | 424561.6 | 4200.0019 | 5 | 49 | 3.486876 | -2.282096 | 2.940009 | 2.66213 | 12.29799 | 10.08733
2018-03-25 15:58 | 424681.6 | 4320.0019 | 5 | 49 | 3.450958 | -2.282034 | 2.940009 | 2.73819 | 12.29799 | 10.35128
2018-03-25 16:00 | 424801.6 | 4440.0002 | 5 | 49 | 3.389219 | -2.282082 | 2.940009 | 2.814249 | 12.29799 | 10.61167
2018-03-25 16:02 | 424921.6 | 4560.0001 | 5 | 49 | 3.239471 | -2.282122 | 2.940009 | 2.890309 | 12.29799 | 10.86467
2018-03-25 16:03 | 424996.8 | 4635.1616 | 5 | 49 | 2.999975 | -2.282084 | 2.940009 | 2.93795 | 12.29799 | 11.01429
2018-03-25 16:05 | 425116.8 | 120.001 | 6 | 49 | 3.215291 | 0 | 2.940009 | 2.93795 | 12.29799 | 11.01429
2018-03-25 16:07 | 425236.8 | 240.001 | 6 | 49 | 3.230853 | 0 | 2.940009 | 2.93795 | 12.29799 | 11.01429
2018-03-25 16:08 | 425296.8 | 300.004 | 6 | 49 | 3.236125 | 0 | 2.940009 | 2.93795 | 12.29799 | 11.01429
2018-03-25 16:08 | 425296.8 | 0.0048 | 7 | 50 | 3.236167 | 0 | 0 | 0 | 0 | 0
2018-03-25 16:10 | 425416.9 | 120.0002 | 2 | 50 | 3.948524 | 4.8901 | 0.1623109 | 0 | 0.6173919 | 0
2018-03-25 16:12 | 425536.9 | 240.0003 | 2 | 50 | 3.998608 | 4.890182 | 0.3252957 | 0 | 1.265791 | 0
2018-03-25 16:14 | 425656.9 | 360.0018 | 2 | 50 | 4.034844 | 4.890158 | 0.4882857 | 0 | 1.920506 | 0
2018-03-25 16:16 | 425776.9 | 480.001 | 2 | 50 | 4.067562 | 4.890171 | 0.6512644 | 0 | 2.580835 | 0
2018-03-25 16:18 | 425896.9 | 600.001 | 2 | 50 | 4.09504 | 4.89016 | 0.8142495 | 0 | 3.246082 | 0
2018-03-25 16:20 | 426016.9 | 720.0003 | 2 | 50 | 4.119533 | 4.890158 | 0.9772369 | 0 | 3.915545 | 0
2018-03-25 16:22 | 426136.9 | 840.0013 | 2 | 50 | 4.144662 | 4.890148 | 1.140229 | 0 | 4.589002 | 0
2018-03-25 16:24 | 426256.9 | 960.0002 | 2 | 50 | 4.17363 | 4.890139 | 1.303206 | 0 | 5.266788 | 0
2018-03-25 16:26 | 426376.9 | 1080.0011 | 2 | 50 | 4.20039 | 4.761086 | 1.465765 | 0 | 5.947798 | 0
2018-03-25 16:28 | 426496.9 | 1200.0003 | 2 | 50 | 4.20038 | 4.180935 | 1.614638 | 0 | 6.57312 | 0
2018-03-25 16:30 | 426616.9 | 1320.0002 | 2 | 50 | 4.200373 | 3.63765 | 1.74486 | 0 | 7.120103 | 0
2018-03-25 16:32 | 426706.2 | 1409.2656 | 2 | 50 | 4.200393 | 3.259991 | 1.830315 | 0 | 7.479045 | 0
2018-03-25 16:34 | 426826.2 | 120.0003 | 3 | 50 | 4.23021 | 3.259995 | 1.938531 | 0 | 7.935102 | 0
2018-03-25 16:36 | 426946.2 | 240.0003 | 3 | 50 | 4.264317 | 3.259979 | 2.047185 | 0 | 8.396564 | 0
2018-03-25 16:38 | 427066.2 | 360.0019 | 3 | 50 | 4.300702 | 3.260008 | 2.155845 | 0 | 8.861879 | 0
2018-03-25 16:40 | 427186.2 | 480.0018 | 3 | 50 | 4.339159 | 3.259949 | 2.264497 | 0 | 9.331229 | 0
2018-03-25 16:42 | 427306.2 | 600.0019 | 3 | 50 | 4.379272 | 3.260004 | 2.373157 | 0 | 9.804888 | 0
2018-03-25 16:44 | 427426.2 | 720.002 | 3 | 50 | 4.400393 | 2.93639 | 2.478996 | 0 | 10.27003 | 0
2018-03-25 16:46 | 427546.2 | 840.0011 | 3 | 50 | 4.400363 | 2.435539 | 2.568184 | 0 | 10.66249 | 0
2018-03-25 16:48 | 427666.2 | 960.0002 | 3 | 50 | 4.400354 | 2.034365 | 2.642434 | 0 | 10.98922 | 0
2018-03-25 16:50 | 427786.2 | 1080.001 | 3 | 50 | 4.40037 | 1.711378 | 2.704664 | 0 | 11.26305 | 0
2018-03-25 16:52 | 427906.2 | 1200.0019 | 3 | 50 | 4.400352 | 1.44969 | 2.75719 | 0 | 11.49418 | 0
2018-03-25 16:54 | 428026.2 | 1320.002 | 3 | 50 | 4.400346 | 1.236349 | 2.801833 | 0 | 11.69063 | 0
2018-03-25 16:56 | 428146.2 | 1440.0019 | 3 | 50 | 4.400352 | 1.062744 | 2.84005 | 0 | 11.8588 | 0
2018-03-25 16:58 | 428266.2 | 1560.0019 | 3 | 50 | 4.40032 | 0.91852 | 2.872987 | 0 | 12.00373 | 0
2018-03-25 17:00 | 428386.2 | 1680.0003 | 3 | 50 | 4.400364 | 0.8002987 | 2.90156 | 0 | 12.12946 | 0
2018-03-25 17:02 | 428506.2 | 1800.001 | 3 | 50 | 4.400342 | 0.6998749 | 2.926494 | 0 | 12.23918 | 0
2018-03-25 17:03 | 428571.6 | 1865.4128 | 3 | 50 | 4.400331 | 0.6519966 | 2.938761 | 0 | 12.29316 | 0
2018-03-25 17:05 | 428691.7 | 120.0016 | 4 | 50 | 4.353588 | 0 | 2.938761 | 0 | 12.29316 | 0
2018-03-25 17:07 | 428811.7 | 240.0016 | 4 | 50 | 4.350557 | 0 | 2.938761 | 0 | 12.29316 | 0
2018-03-25 17:08 | 428871.7 | 300.0022 | 4 | 50 | 4.349575 | 0 | 2.938761 | 0 | 12.29316 | 0
2018-03-25 17:10 | 428991.7 | 120.0018 | 5 | 50 | 4.175185 | -2.282053 | 2.938761 | 0.07606109 | 12.29316 | 0.3192341
2018-03-25 17:12 | 429111.7 | 240.0018 | 5 | 50 | 4.14467 | -2.282044 | 2.938761 | 0.1521212 | 12.29316 | 0.6356246
2018-03-25 17:14 | 429231.7 | 360.0002 | 5 | 50 | 4.11504 | -2.282099 | 2.938761 | 0.2281829 | 12.29316 | 0.9497467
2018-03-25 17:16 | 429351.7 | 480.0027 | 5 | 50 | 4.085573 | -2.282065 | 2.938761 | 0.3042428 | 12.29316 | 1.261615
2018-03-25 17:18 | 429471.7 | 600.001 | 5 | 50 | 4.05628 | -2.282055 | 2.938761 | 0.3803032 | 12.29316 | 1.57125
2018-03-25 17:20 | 429591.7 | 720.001 | 5 | 50 | 4.027172 | -2.28208 | 2.938761 | 0.4563625 | 12.29316 | 1.878659
2018-03-25 17:22 | 429711.7 | 840.0002 | 5 | 50 | 3.998413 | -2.282057 | 2.938761 | 0.5324209 | 12.29316 | 2.183864
2018-03-25 17:24 | 429831.7 | 960.0011 | 5 | 50 | 3.970098 | -2.282053 | 2.938761 | 0.6084849 | 12.29316 | 2.48692
2018-03-25 17:26 | 429951.7 | 1080.001 | 5 | 50 | 3.942355 | -2.282106 | 2.938761 | 0.6845433 | 12.29316 | 2.787821
2018-03-25 17:28 | 430071.7 | 1200.0009 | 5 | 50 | 3.915297 | -2.282041 | 2.938761 | 0.7606044 | 12.29316 | 3.086646
2018-03-25 17:30 | 430191.7 | 1320.0017 | 5 | 50 | 3.889009 | -2.282028 | 2.938761 | 0.8366642 | 12.29316 | 3.383438
2018-03-25 17:32 | 430311.7 | 1440.0018 | 5 | 50 | 3.863633 | -2.282024 | 2.938761 | 0.9127254 | 12.29316 | 3.67827
2018-03-25 17:34 | 430431.7 | 1560.0018 | 5 | 50 | 3.839149 | -2.282016 | 2.938761 | 0.9887871 | 12.29316 | 3.971207
2018-03-25 17:36 | 430551.7 | 1680.0002 | 5 | 50 | 3.815813 | -2.282024 | 2.938761 | 1.064846 | 12.29316 | 4.262313
2018-03-25 17:38 | 430671.7 | 1800.001 | 5 | 50 | 3.793818 | -2.282032 | 2.938761 | 1.140908 | 12.29316 | 4.551704
2018-03-25 17:40 | 430791.7 | 1920 | 5 | 50 | 3.773479 | -2.282057 | 2.938761 | 1.216965 | 12.29316 | 4.839468
2018-03-25 17:42 | 430911.7 | 2040.0018 | 5 | 50 | 3.754514 | -2.282043 | 2.938761 | 1.293029 | 12.29316 | 5.125766
2018-03-25 17:44 | 431031.7 | 2160.0018 | 5 | 50 | 3.736593 | -2.282003 | 2.938761 | 1.369089 | 12.29316 | 5.410649
2018-03-25 17:46 | 431151.7 | 2280.0002 | 5 | 50 | 3.719443 | -2.282074 | 2.938761 | 1.445149 | 12.29316 | 5.694196
2018-03-25 17:48 | 431271.7 | 2400.0002 | 5 | 50 | 3.703022 | -2.282057 | 2.938761 | 1.521212 | 12.29316 | 5.97648
2018-03-25 17:50 | 431391.7 | 2520.001 | 5 | 50 | 3.687454 | -2.282046 | 2.938761 | 1.597271 | 12.29316 | 6.257529
2018-03-25 17:52 | 431511.7 | 2640.0002 | 5 | 50 | 3.67286 | -2.282067 | 2.938761 | 1.673333 | 12.29316 | 6.537442
2018-03-25 17:54 | 431631.7 | 2760.001 | 5 | 50 | 3.659253 | -2.282082 | 2.938761 | 1.749394 | 12.29316 | 6.816282
2018-03-25 17:56 | 431751.7 | 2880.0002 | 5 | 50 | 3.646557 | -2.282026 | 2.938761 | 1.825456 | 12.29316 | 7.094122
2018-03-25 17:58 | 431871.7 | 3000.001 | 5 | 50 | 3.634492 | -2.282113 | 2.938761 | 1.901516 | 12.29316 | 7.371018
2018-03-25 18:00 | 431991.7 | 3120.001 | 5 | 50 | 3.622665 | -2.282131 | 2.938761 | 1.977579 | 12.29316 | 7.647018
2018-03-25 18:02 | 432111.7 | 3240.0018 | 5 | 50 | 3.610825 | -2.282069 | 2.938761 | 2.053644 | 12.29316 | 7.92213
2018-03-25 18:04 | 432231.7 | 3360.0018 | 5 | 50 | 3.598706 | -2.282063 | 2.938761 | 2.129704 | 12.29316 | 8.196309
2018-03-25 18:06 | 432351.7 | 3480.0002 | 5 | 50 | 3.58591 | -2.282082 | 2.938761 | 2.205764 | 12.29316 | 8.469544
2018-03-25 18:08 | 432471.7 | 3600.0002 | 5 | 50 | 3.572616 | -2.282057 | 2.938761 | 2.281828 | 12.29316 | 8.741798
2018-03-25 18:10 | 432591.7 | 3720.0018 | 5 | 50 | 3.559195 | -2.282062 | 2.938761 | 2.357888 | 12.29316 | 9.013022
2018-03-25 18:12 | 432711.7 | 3840.001 | 5 | 50 | 3.545471 | -2.282115 | 2.938761 | 2.433951 | 12.29316 | 9.283226
2018-03-25 18:14 | 432831.7 | 3960.0002 | 5 | 50 | 3.530545 | -2.28202 | 2.938761 | 2.510013 | 12.29316 | 9.55235
2018-03-25 18:16 | 432951.7 | 4080.0018 | 5 | 50 | 3.511129 | -2.282059 | 2.938761 | 2.586074 | 12.29316 | 9.820185
2018-03-25 18:18 | 433071.7 | 4200.0002 | 5 | 50 | 3.486119 | -2.282053 | 2.938761 | 2.662132 | 12.29316 | 10.08632
2018-03-25 18:20 | 433191.7 | 4320.0018 | 5 | 50 | 3.449924 | -2.282088 | 2.938761 | 2.738196 | 12.29316 | 10.35022
2018-03-25 18:22 | 433311.7 | 4440.001 | 5 | 50 | 3.387444 | -2.282131 | 2.938761 | 2.814257 | 12.29316 | 10.61052
2018-03-25 18:24 | 433431.7 | 4560.0002 | 5 | 50 | 3.235282 | -2.282119 | 2.938761 | 2.890319 | 12.29316 | 10.8633
2018-03-25 18:25 | 433504.9 | 4633.1936 | 5 | 50 | 2.999969 | -2.282152 | 2.938761 | 2.936713 | 12.29316 | 11.00888
2018-03-25 18:27 | 433625 | 120.0009 | 6 | 50 | 3.216104 | 0 | 2.938761 | 2.936713 | 12.29316 | 11.00888
2018-03-25 18:29 | 433745 | 240.0001 | 6 | 50 | 3.23167 | 0 | 2.938761 | 2.936713 | 12.29316 | 11.00888
2018-03-25 18:30 | 433805 | 300.0015 | 6 | 50 | 3.236945 | 0 | 2.938761 | 2.936713 | 12.29316 | 11.00888
2018-03-25 18:30 | 433805 | 0.0024 | 7 | 51 | 3.237002 | 0 | 0 | 0 | 0 | 0
2018-03-25 18:32 | 433925.1 | 120.0008 | 8 | 51 | 3.790054 | 3.259974 | 0.1086539 | 0 | 0.3969293 | 0
2018-03-25 18:34 | 434045.1 | 240.0008 | 8 | 51 | 3.878463 | 3.259993 | 0.2173142 | 0 | 0.8150433 | 0
2018-03-25 18:36 | 434165.1 | 360 | 8 | 51 | 3.900175 | 3.259979 | 0.3259826 | 0 | 1.237703 | 0
2018-03-25 18:38 | 434285.1 | 480 | 8 | 51 | 3.922695 | 3.259935 | 0.4346442 | 0 | 1.662708 | 0
2018-03-25 18:40 | 434405.1 | 600.0001 | 8 | 51 | 3.946676 | 3.259949 | 0.5433007 | 0 | 2.09023 | 0
2018-03-25 18:42 | 434525.1 | 720.0009 | 8 | 51 | 3.969042 | 3.260008 | 0.6519518 | 0 | 2.520289 | 0
2018-03-25 18:44 | 434645.1 | 840.0009 | 8 | 51 | 3.987523 | 3.259974 | 0.7605987 | 0 | 2.952549 | 0
2018-03-25 18:46 | 434765.1 | 960.0001 | 8 | 51 | 4.003657 | 3.259947 | 0.8692727 | 0 | 3.386777 | 0
2018-03-25 18:48 | 434885.1 | 1080.0009 | 8 | 51 | 4.019019 | 3.259945 | 0.977947 | 0 | 3.82271 | 0
2018-03-25 18:50 | 435005.1 | 1200.0009 | 8 | 51 | 4.034973 | 3.25996 | 1.086602 | 0 | 4.260252 | 0
2018-03-25 18:52 | 435125.1 | 1320.0009 | 8 | 51 | 4.05271 | 3.259953 | 1.195244 | 0 | 4.699564 | 0
2018-03-25 18:54 | 435245.1 | 1440.0009 | 8 | 51 | 4.072605 | 3.259911 | 1.303915 | 0 | 5.141037 | 0
2018-03-25 18:56 | 435365.1 | 1560.0009 | 8 | 51 | 4.094616 | 3.259996 | 1.412584 | 0 | 5.584781 | 0
2018-03-25 18:58 | 435485.1 | 1680.0009 | 8 | 51 | 4.118398 | 3.260008 | 1.521243 | 0 | 6.030974 | 0
2018-03-25 19:00 | 435605.1 | 1800.0008 | 8 | 51 | 4.143938 | 3.259924 | 1.629904 | 0 | 6.479853 | 0
2018-03-25 19:02 | 435725.1 | 1920.0016 | 8 | 51 | 4.171606 | 3.260014 | 1.738569 | 0 | 6.93164 | 0
2018-03-25 19:04 | 435839 | 2033.8824 | 8 | 51 | 4.200001 | 3.260023 | 1.841686 | 0 | 7.363247 | 0

## Statistics_7
Date_Time | Test_Time(s) | Step_Time(s) | Step_Index | Cycle_Index | Voltage(V) | Current(A) | Charge_Capacity(Ah) | Discharge_Capacity(Ah) | Charge_Energy(Wh) | Discharge_Energy(Wh) | ACR(Ohm) | Internal Resistance(Ohm)
2018-03-20 22:20 | 15630.5 | 300.0033 | 6 | 1 | 3.234001 | 0 | 2.781074 | 2.95749 | 11.69713 | 11.09824
2018-03-21 00:43 | 24190.5373 | 300.0029 | 6 | 2 | 3.23444 | 0 | 2.957622 | 2.956732 | 12.37338 | 11.09347
2018-03-21 03:06 | 32750.5101 | 300.0016 | 6 | 3 | 3.234807 | 0 | 2.957267 | 2.956304 | 12.37262 | 11.09116
2018-03-21 05:28 | 41308.56118 | 300.0034 | 6 | 4 | 3.235399 | 0 | 2.956488 | 2.955438 | 12.36967 | 11.08682
2018-03-21 07:51 | 49866.32 | 300.0021 | 6 | 5 | 3.235803 | 0 | 2.956036 | 2.955043 | 12.36858 | 11.08461
2018-03-21 10:13 | 58422 | 300.0016 | 6 | 6 | 3.236878 | 0 | 2.955245 | 2.954183 | 12.36554 | 11.07971
2018-03-21 12:36 | 66977.32 | 300.0022 | 6 | 7 | 3.237311 | 0 | 2.954035 | 2.953144 | 12.36209 | 11.07496
2018-03-21 14:59 | 75531.5 | 300.0023 | 6 | 8 | 3.238138 | 0 | 2.953712 | 2.952714 | 12.36075 | 11.07267
2018-03-21 17:21 | 84084.82 | 300.0007 | 6 | 9 | 3.238571 | 0 | 2.952634 | 2.951697 | 12.35747 | 11.06808
2018-03-21 19:44 | 92637.53 | 300.0022 | 6 | 10 | 3.23919 | 0 | 2.952193 | 2.951196 | 12.35588 | 11.06597
2018-03-21 22:06 | 101190.9 | 300.0042 | 6 | 11 | 3.239053 | 0 | 2.952009 | 2.950998 | 12.35589 | 11.06562
2018-03-22 00:29 | 109740.5 | 300.0009 | 6 | 12 | 3.239388 | 0 | 2.95131 | 2.950198 | 12.35198 | 11.06175
2018-03-22 02:51 | 118287.1 | 300.0025 | 6 | 13 | 3.240744 | 0 | 2.950481 | 2.94934 | 12.3481 | 11.0575
2018-03-22 05:14 | 126833.8 | 300.0017 | 6 | 14 | 3.24026 | 0 | 2.949707 | 2.948685 | 12.34694 | 11.05495
2018-03-22 07:36 | 135380.8 | 300.004 | 6 | 15 | 3.241054 | 0 | 2.949186 | 2.947953 | 12.34437 | 11.05153
2018-03-22 09:59 | 143925.5 | 300.0033 | 6 | 16 | 3.242853 | 0 | 2.948008 | 2.946709 | 12.33969 | 11.04511
2018-03-22 12:21 | 152469.1 | 300.0031 | 6 | 17 | 3.242787 | 0 | 2.946947 | 2.945953 | 12.33778 | 11.04141
2018-03-22 14:43 | 161011.3 | 300.0033 | 6 | 18 | 3.243659 | 0 | 2.946318 | 2.945246 | 12.33481 | 11.03869
2018-03-22 17:06 | 169552.3 | 300.0022 | 6 | 19 | 3.2444 | 0 | 2.945668 | 2.944572 | 12.33277 | 11.03394
2018-03-22 19:28 | 178092.7 | 300.0016 | 6 | 20 | 3.244661 | 0 | 2.944801 | 2.943748 | 12.3297 | 11.03227
2018-03-22 21:50 | 186632.6 | 300.0026 | 6 | 21 | 3.244853 | 0 | 2.944658 | 2.943557 | 12.32946 | 11.03162
2018-03-23 00:13 | 195172.6 | 300.001 | 6 | 22 | 3.245309 | 0 | 2.94482 | 2.943673 | 12.32971 | 11.03228
2018-03-23 02:35 | 203710.2 | 300.0041 | 6 | 23 | 3.245796 | 0 | 2.943498 | 2.942307 | 12.32439 | 11.02603
2018-03-23 04:57 | 212245.4 | 300.0045 | 6 | 24 | 3.246084 | 0 | 2.942807 | 2.941692 | 12.32165 | 11.02339
2018-03-23 07:19 | 220777.9 | 300.0037 | 6 | 25 | 3.246949 | 0 | 2.941828 | 2.940627 | 12.31746 | 11.01867
2018-03-23 09:42 | 229311.8669 | 300.0016 | 6 | 26 | 3.247857 | 0 | 2.941728 | 2.940547 | 12.31771 | 11.01779
2018-03-23 12:04 | 237842.6 | 300.0048 | 6 | 27 | 3.249025 | 0 | 2.940012 | 2.938817 | 12.31174 | 11.00932
2018-03-23 14:26 | 246374.5 | 300.0017 | 6 | 28 | 3.249243 | 0 | 2.9395 | 2.938492 | 12.3107 | 11.00836
2018-03-23 16:48 | 254903.9 | 300.0008 | 6 | 29 | 3.250072 | 0 | 2.938682 | 2.937519 | 12.30741 | 11.00411
2018-03-23 19:10 | 263431.4 | 300.0022 | 6 | 30 | 3.250566 | 0 | 2.937487 | 2.936437 | 12.30304 | 10.99908
2018-03-23 21:32 | 271960.8 | 300.0018 | 6 | 31 | 3.250433 | 0 | 2.937642 | 2.936757 | 12.30401 | 11.00129
2018-03-23 23:55 | 280486.3 | 300.0017 | 6 | 32 | 3.251086 | 0 | 2.937233 | 2.936148 | 12.30163 | 10.99875
2018-03-24 02:17 | 289010.5 | 300.0026 | 6 | 33 | 3.251946 | 0 | 2.936385 | 2.93531 | 12.29837 | 10.99472
2018-03-24 04:39 | 297534.1 | 300.0029 | 6 | 34 | 3.252569 | 0 | 2.935543 | 2.934502 | 12.2956 | 10.99113
2018-03-24 07:01 | 306054.9 | 300.0029 | 6 | 35 | 3.253315 | 0 | 2.934464 | 2.933374 | 12.29148 | 10.98617
2018-03-24 09:23 | 314575 | 300.004 | 6 | 36 | 3.254664 | 0 | 2.934014 | 2.9328 | 12.29019 | 10.98284
2018-03-24 11:45 | 323096.3 | 300.0006 | 6 | 37 | 3.25423 | 0 | 2.933461 | 2.932716 | 12.28913 | 10.98326
2018-03-24 14:07 | 331614.6 | 300.0015 | 6 | 38 | 3.255548 | 0 | 2.932544 | 2.931542 | 12.2842 | 10.9778
2018-03-24 16:29 | 340130.7 | 300.0017 | 6 | 39 | 3.256025 | 0 | 2.931679 | 2.930856 | 12.28134 | 10.97497
2018-03-24 18:51 | 348646.5 | 300.0023 | 6 | 40 | 3.256581 | 0 | 2.927865 | 2.92697 | 12.26523 | 10.95837
2018-03-24 21:12 | 357157.7 | 300.0023 | 6 | 41 | 3.257355 | 0 | 2.929454 | 2.928494 | 12.27314 | 10.96457
2018-03-24 23:34 | 365669.4 | 300.0031 | 6 | 42 | 3.258448 | 0 | 2.928972 | 2.927861 | 12.27131 | 10.96183
2018-03-25 01:56 | 374179 | 300.0006 | 6 | 43 | 3.259092 | 0 | 2.927923 | 2.926911 | 12.26796 | 10.95757
2018-03-25 04:18 | 382686.9 | 300.0022 | 6 | 44 | 3.259925 | 0 | 2.926973 | 2.925915 | 12.2644 | 10.95317
2018-03-25 06:40 | 391193.9 | 300.004 | 6 | 45 | 3.260803 | 0 | 2.926354 | 2.925316 | 12.26227 | 10.95053
2018-03-25 09:01 | 399696.8 | 300.0036 | 6 | 46 | 3.261539 | 0 | 2.924987 | 2.923881 | 12.25714 | 10.94443
2018-03-25 11:23 | 408200.7 | 300.0021 | 6 | 47 | 3.262285 | 0 | 2.924401 | 2.923373 | 12.25516 | 10.94199
2018-03-25 13:45 | 416704.2 | 300.0024 | 6 | 48 | 3.263223 | 0 | 2.923779 | 2.922764 | 12.25279 | 10.93927
2018-03-25 16:06 | 425202.8 | 300.004 | 6 | 49 | 3.264216 | 0 | 2.922508 | 2.921489 | 12.24764 | 10.93346
2018-03-25 18:28 | 433699 | 300.0004 | 6 | 50 | 3.266124 | 0 | 2.920894 | 2.919762 | 12.24143 | 10.92602
2018-03-25 19:01 | 435697.1 | 1998.0385 | 8 | 51 | 4.200001 | 3.26018 | 1.809319 | 0 | 7.245707 | 0

## Channel_7_1
Date_Time | Test_Time(s) | Step_Time(s) | Step_Index | Cycle_Index | Voltage(V) | Current(A) | Charge_Capacity(Ah) | Discharge_Capacity(Ah) | Charge_Energy(Wh) | Discharge_Energy(Wh) | ACR(Ohm) | Internal Resistance(Ohm)
2018-03-20 18:02 | 120.0002 | 120 | 1 | 1 | 3.657555 | 0 | 0 | 0 | 0 | 0
2018-03-20 18:04 | 240.0002 | 240 | 1 | 1 | 3.657437 | 0 | 0 | 0 | 0 | 0
2018-03-20 18:06 | 360.0009 | 360.0007 | 1 | 1 | 3.657396 | 0 | 0 | 0 | 0 | 0
2018-03-20 18:08 | 480.0011 | 480.0009 | 1 | 1 | 3.657398 | 0 | 0 | 0 | 0 | 0
2018-03-20 18:10 | 600.0006 | 600.0004 | 1 | 1 | 3.657455 | 0 | 0 | 0 | 0 | 0
2018-03-20 18:12 | 720.0002 | 720 | 1 | 1 | 3.657547 | 0 | 0 | 0 | 0 | 0
2018-03-20 18:14 | 840.0011 | 840.0009 | 1 | 1 | 3.657637 | 0 | 0 | 0 | 0 | 0
2018-03-20 18:16 | 960.0004 | 960.0002 | 1 | 1 | 3.657737 | 0 | 0 | 0 | 0 | 0
2018-03-20 18:18 | 1080.0021 | 1080.0019 | 1 | 1 | 3.657858 | 0 | 0 | 0 | 0 | 0
2018-03-20 18:20 | 1200.0013 | 1200.0011 | 1 | 1 | 3.657985 | 0 | 0 | 0 | 0 | 0
2018-03-20 18:22 | 1320.0004 | 1320.0002 | 1 | 1 | 3.658096 | 0 | 0 | 0 | 0 | 0
2018-03-20 18:24 | 1440.0013 | 1440.0011 | 1 | 1 | 3.658238 | 0 | 0 | 0 | 0 | 0
2018-03-20 18:26 | 1560.0021 | 1560.0019 | 1 | 1 | 3.658351 | 0 | 0 | 0 | 0 | 0
2018-03-20 18:28 | 1680.0021 | 1680.0019 | 1 | 1 | 3.658497 | 0 | 0 | 0 | 0 | 0
2018-03-20 18:30 | 1800.0011 | 1800.0009 | 1 | 1 | 3.658605 | 0 | 0 | 0 | 0 | 0
2018-03-20 18:32 | 1920.0006 | 1920.0004 | 1 | 1 | 3.658727 | 0 | 0 | 0 | 0 | 0
2018-03-20 18:34 | 2040.0014 | 2040.0012 | 1 | 1 | 3.658833 | 0 | 0 | 0 | 0 | 0
2018-03-20 18:36 | 2160.0007 | 2160.0005 | 1 | 1 | 3.658959 | 0 | 0 | 0 | 0 | 0
2018-03-20 18:38 | 2280.0006 | 2280.0004 | 1 | 1 | 3.659094 | 0 | 0 | 0 | 0 | 0
2018-03-20 18:40 | 2400.0014 | 2400.0012 | 1 | 1 | 3.659202 | 0 | 0 | 0 | 0 | 0
2018-03-20 18:42 | 2520.0014 | 2520.0012 | 1 | 1 | 3.659317 | 0 | 0 | 0 | 0 | 0
2018-03-20 18:44 | 2640.0014 | 2640.0012 | 1 | 1 | 3.659405 | 0 | 0 | 0 | 0 | 0
2018-03-20 18:46 | 2760.0006 | 2760.0004 | 1 | 1 | 3.6595 | 0 | 0 | 0 | 0 | 0
2018-03-20 18:48 | 2880.0006 | 2880.0004 | 1 | 1 | 3.659611 | 0 | 0 | 0 | 0 | 0
2018-03-20 18:50 | 3000.0022 | 3000.002 | 1 | 1 | 3.65971 | 0 | 0 | 0 | 0 | 0
2018-03-20 18:52 | 3120.0014 | 3120.0012 | 1 | 1 | 3.659814 | 0 | 0 | 0 | 0 | 0
2018-03-20 18:54 | 3240.0015 | 3240.0013 | 1 | 1 | 3.659914 | 0 | 0 | 0 | 0 | 0
2018-03-20 18:56 | 3360.0015 | 3360.0013 | 1 | 1 | 3.659998 | 0 | 0 | 0 | 0 | 0
2018-03-20 18:58 | 3480.0008 | 3480.0006 | 1 | 1 | 3.660089 | 0 | 0 | 0 | 0 | 0
2018-03-20 19:00 | 3600.0001 | 3599.9999 | 1 | 1 | 3.660186 | 0 | 0 | 0 | 0 | 0
2018-03-20 19:02 | 3720.0008 | 3720.0006 | 1 | 1 | 3.660272 | 0 | 0 | 0 | 0 | 0
2018-03-20 19:04 | 3840.0015 | 3840.0013 | 1 | 1 | 3.660351 | 0 | 0 | 0 | 0 | 0
2018-03-20 19:06 | 3960.0016 | 3960.0014 | 1 | 1 | 3.660431 | 0 | 0 | 0 | 0 | 0
2018-03-20 19:08 | 4080.0016 | 4080.0014 | 1 | 1 | 3.660522 | 0 | 0 | 0 | 0 | 0
2018-03-20 19:10 | 4200.0003 | 4200.0001 | 1 | 1 | 3.660603 | 0 | 0 | 0 | 0 | 0
2018-03-20 19:12 | 4320.0002 | 4320 | 1 | 1 | 3.660671 | 0 | 0 | 0 | 0 | 0
2018-03-20 19:14 | 4440.001 | 4440.0008 | 1 | 1 | 3.660748 | 0 | 0 | 0 | 0 | 0
2018-03-20 19:16 | 4560.001 | 4560.0008 | 1 | 1 | 3.660835 | 0 | 0 | 0 | 0 | 0
2018-03-20 19:18 | 4680.0001 | 4679.9999 | 1 | 1 | 3.660918 | 0 | 0 | 0 | 0 | 0
2018-03-20 19:20 | 4800.0002 | 4800 | 1 | 1 | 3.660974 | 0 | 0 | 0 | 0 | 0
2018-03-20 19:22 | 4920.0018 | 4920.0016 | 1 | 1 | 3.661048 | 0 | 0 | 0 | 0 | 0
2018-03-20 19:24 | 5040.0019 | 5040.0017 | 1 | 1 | 3.661114 | 0 | 0 | 0 | 0 | 0
2018-03-20 19:26 | 5160.0019 | 5160.0017 | 1 | 1 | 3.661186 | 0 | 0 | 0 | 0 | 0
2018-03-20 19:28 | 5280.0002 | 5280 | 1 | 1 | 3.661246 | 0 | 0 | 0 | 0 | 0
2018-03-20 19:30 | 5400.0011 | 5400.0009 | 1 | 1 | 3.661312 | 0 | 0 | 0 | 0 | 0
2018-03-20 19:32 | 5520.0028 | 5520.0026 | 1 | 1 | 3.66137 | 0 | 0 | 0 | 0 | 0
2018-03-20 19:34 | 5640.0011 | 5640.0009 | 1 | 1 | 3.661427 | 0 | 0 | 0 | 0 | 0
2018-03-20 19:36 | 5760.0021 | 5760.0019 | 1 | 1 | 3.661486 | 0 | 0 | 0 | 0 | 0
2018-03-20 19:38 | 5880.0012 | 5880.001 | 1 | 1 | 3.661538 | 0 | 0 | 0 | 0 | 0
2018-03-20 19:40 | 6000.0009 | 6000.0007 | 1 | 1 | 3.661598 | 0 | 0 | 0 | 0 | 0
2018-03-20 19:42 | 6120.0004 | 6120.0002 | 1 | 1 | 3.661658 | 0 | 0 | 0 | 0 | 0
2018-03-20 19:44 | 6240.0012 | 6240.001 | 1 | 1 | 3.661684 | 0 | 0 | 0 | 0 | 0
2018-03-20 19:46 | 6360.0013 | 6360.0011 | 1 | 1 | 3.66172 | 0 | 0 | 0 | 0 | 0
2018-03-20 19:48 | 6480.0013 | 6480.0011 | 1 | 1 | 3.661744 | 0 | 0 | 0 | 0 | 0
2018-03-20 19:50 | 6600.0013 | 6600.0011 | 1 | 1 | 3.661788 | 0 | 0 | 0 | 0 | 0
2018-03-20 19:52 | 6720.0006 | 6720.0004 | 1 | 1 | 3.661814 | 0 | 0 | 0 | 0 | 0
2018-03-20 19:54 | 6840.0006 | 6840.0004 | 1 | 1 | 3.661855 | 0 | 0 | 0 | 0 | 0
2018-03-20 19:56 | 6960.0006 | 6960.0004 | 1 | 1 | 3.661898 | 0 | 0 | 0 | 0 | 0
2018-03-20 19:58 | 7080.0006 | 7080.0004 | 1 | 1 | 3.661936 | 0 | 0 | 0 | 0 | 0
2018-03-20 20:00 | 7200.0002 | 7200 | 1 | 1 | 3.661945 | 0 | 0 | 0 | 0 | 0
2018-03-20 20:00 | 7200.0047 | 7200.0045 | 1 | 1 | 3.661945 | 0 | 0 | 0 | 0 | 0
2018-03-20 20:02 | 7320.09838 | 120.0014 | 2 | 1 | 3.995872 | 4.890028 | 0.1623053 | 3.744e-09 | 0.6439236 | 1.3712e-08
2018-03-20 20:04 | 7440.09858 | 240.0016 | 2 | 1 | 4.035381 | 4.88998 | 0.3252931 | 3.744e-09 | 1.298479 | 1.3712e-08
2018-03-20 20:06 | 7560.09828 | 360.0013 | 2 | 1 | 4.070085 | 4.889988 | 0.4882759 | 3.744e-09 | 1.959099 | 1.3712e-08
2018-03-20 20:08 | 7680.09858 | 480.0016 | 2 | 1 | 4.098193 | 4.890013 | 0.6512609 | 3.744e-09 | 2.624816 | 1.3712e-08
2018-03-20 20:10 | 7800.09788 | 600.0009 | 2 | 1 | 4.122698 | 4.889996 | 0.8142391 | 3.744e-09 | 3.294757 | 1.3712e-08
2018-03-20 20:12 | 7920.09938 | 720.0024 | 2 | 1 | 4.147738 | 4.889996 | 0.9772211 | 3.744e-09 | 3.968689 | 1.3712e-08
2018-03-20 20:14 | 8040.09858 | 840.0016 | 2 | 1 | 4.176432 | 4.889954 | 1.140205 | 3.744e-09 | 4.646984 | 1.3712e-08
2018-03-20 20:16 | 8160.09798 | 960.001 | 2 | 1 | 4.200391 | 4.719606 | 1.302412 | 3.744e-09 | 5.326848 | 1.3712e-08
2018-03-20 20:18 | 8280.09708 | 1080.0001 | 2 | 1 | 4.200397 | 4.154226 | 1.450181 | 3.744e-09 | 5.947534 | 1.3712e-08
2018-03-20 20:20 | 8400.09878 | 1200.0018 | 2 | 1 | 4.200384 | 3.620852 | 1.579668 | 3.744e-09 | 6.491428 | 1.3712e-08
2018-03-20 20:21 | 8486.46658 | 1286.3696 | 2 | 1 | 4.200378 | 3.259996 | 1.662147 | 3.744e-09 | 6.837874 | 1.3712e-08
2018-03-20 20:23 | 8606.483956 | 120.0009 | 3 | 1 | 4.229687 | 3.26013 | 1.770377 | 3.744e-09 | 7.293961 | 1.3712e-08
2018-03-20 20:25 | 8726.485756 | 240.0027 | 3 | 1 | 4.26318 | 3.260067 | 1.879039 | 3.744e-09 | 7.755363 | 1.3712e-08
2018-03-20 20:27 | 8846.483356 | 360.0003 | 3 | 1 | 4.298955 | 3.260094 | 1.98769 | 3.744e-09 | 8.22049 | 1.3712e-08
2018-03-20 20:29 | 8966.483356 | 480.0003 | 3 | 1 | 4.336754 | 3.260111 | 2.096353 | 3.744e-09 | 8.689662 | 1.3712e-08
2018-03-20 20:31 | 9086.484156 | 600.0011 | 3 | 1 | 4.376268 | 3.260075 | 2.205009 | 3.744e-09 | 9.163013 | 1.3712e-08
2018-03-20 20:33 | 9206.485056 | 720.002 | 3 | 1 | 4.400389 | 2.983948 | 2.311672 | 3.744e-09 | 9.63159 | 1.3712e-08
2018-03-20 20:35 | 9326.485056 | 840.002 | 3 | 1 | 4.400378 | 2.474787 | 2.402295 | 3.744e-09 | 10.03037 | 1.3712e-08
2018-03-20 20:37 | 9446.484956 | 960.0019 | 3 | 1 | 4.400384 | 2.068104 | 2.477752 | 3.744e-09 | 10.3624 | 1.3712e-08
2018-03-20 20:39 | 9566.484356 | 1080.0013 | 3 | 1 | 4.400366 | 1.739679 | 2.541013 | 3.744e-09 | 10.64078 | 1.3712e-08
2018-03-20 20:41 | 9686.483456 | 1200.0004 | 3 | 1 | 4.400357 | 1.473625 | 2.594406 | 3.744e-09 | 10.87573 | 1.3712e-08
2018-03-20 20:43 | 9806.484956 | 1320.0019 | 3 | 1 | 4.400348 | 1.257229 | 2.639792 | 3.744e-09 | 11.07544 | 1.3712e-08
2018-03-20 20:45 | 9926.483456 | 1440.0004 | 3 | 1 | 4.400328 | 1.079231 | 2.678633 | 3.744e-09 | 11.24635 | 1.3712e-08
2018-03-20 20:47 | 10046.48 | 1560.0004 | 3 | 1 | 4.400331 | 0.9330616 | 2.712097 | 3.744e-09 | 11.39361 | 1.3712e-08
2018-03-20 20:49 | 10166.48 | 1680.0004 | 3 | 1 | 4.400336 | 0.8116875 | 2.741106 | 3.744e-09 | 11.52126 | 1.3712e-08
2018-03-20 20:51 | 10286.48 | 1800.0004 | 3 | 1 | 4.400297 | 0.7087727 | 2.766395 | 3.744e-09 | 11.63254 | 1.3712e-08
2018-03-20 20:53 | 10364.21 | 1877.7241 | 3 | 1 | 4.400335 | 0.6519966 | 2.781074 | 3.744e-09 | 11.69713 | 1.3712e-08
2018-03-20 20:55 | 10484.26 | 120.0005 | 4 | 1 | 4.354219 | 0 | 2.781074 | 3.744e-09 | 11.69713 | 1.3712e-08
2018-03-20 20:57 | 10604.26 | 240.0006 | 4 | 1 | 4.351249 | 0 | 2.781074 | 3.744e-09 | 11.69713 | 1.3712e-08
2018-03-20 20:58 | 10664.26 | 300.0037 | 4 | 1 | 4.350327 | 0 | 2.781074 | 3.744e-09 | 11.69713 | 1.3712e-08
2018-03-20 21:00 | 10784.3467 | 120.0014 | 5 | 1 | 4.17903 | -2.282016 | 2.781074 | 0.07605544 | 11.69713 | 0.3194599
2018-03-20 21:02 | 10904.3463 | 240.001 | 5 | 1 | 4.148951 | -2.281995 | 2.781074 | 0.1521123 | 11.69713 | 0.6361473
2018-03-20 21:04 | 11024.3472 | 360.0019 | 5 | 1 | 4.119693 | -2.282007 | 2.781074 | 0.2281744 | 11.69713 | 0.9506106
2018-03-20 21:06 | 11144.3473 | 480.002 | 5 | 1 | 4.090506 | -2.282018 | 2.781074 | 0.3042342 | 11.69713 | 1.262843
2018-03-20 21:08 | 11264.3465 | 600.0012 | 5 | 1 | 4.061498 | -2.282011 | 2.781074 | 0.3802919 | 11.69713 | 1.572854
2018-03-20 21:10 | 11384.3456 | 720.0003 | 5 | 1 | 4.032675 | -2.281974 | 2.781074 | 0.4563511 | 11.69713 | 1.880671
2018-03-20 21:12 | 11504.3465 | 840.0012 | 5 | 1 | 4.004173 | -2.281961 | 2.781074 | 0.5324109 | 11.69713 | 2.186309
2018-03-20 21:14 | 11624.3457 | 960.0004 | 5 | 1 | 3.976087 | -2.281967 | 2.781074 | 0.6084614 | 11.69713 | 2.489757
2018-03-20 21:16 | 11744.3475 | 1080.0022 | 5 | 1 | 3.948507 | -2.282005 | 2.781074 | 0.6845285 | 11.69713 | 2.791154
2018-03-20 21:18 | 11864.3482 | 1200.0029 | 5 | 1 | 3.921599 | -2.282047 | 2.781074 | 0.7605896 | 11.69713 | 3.090455
2018-03-20 21:20 | 11984.3458 | 1320.0005 | 5 | 1 | 3.89544 | -2.282032 | 2.781074 | 0.836647 | 11.69713 | 3.387721
2018-03-20 21:22 | 12104.3474 | 1440.0021 | 5 | 1 | 3.870133 | -2.282018 | 2.781074 | 0.9127048 | 11.69713 | 3.683031
2018-03-20 21:24 | 12224.3466 | 1560.0013 | 5 | 1 | 3.845803 | -2.281963 | 2.781074 | 0.9887617 | 11.69713 | 3.97645
2018-03-20 21:26 | 12344.3453 | 1680 | 5 | 1 | 3.822518 | -2.28198 | 2.781074 | 1.064816 | 11.69713 | 4.268047
2018-03-20 21:28 | 12464.3475 | 1800.0022 | 5 | 1 | 3.800443 | -2.281984 | 2.781074 | 1.140882 | 11.69713 | 4.557962
2018-03-20 21:30 | 12584.3474 | 1920.0021 | 5 | 1 | 3.779816 | -2.282002 | 2.781074 | 1.21694 | 11.69713 | 4.846222
2018-03-20 21:32 | 12704.3468 | 2040.0015 | 5 | 1 | 3.760585 | -2.281982 | 2.781074 | 1.292999 | 11.69713 | 5.132971
2018-03-20 21:34 | 12824.3468 | 2160.0015 | 5 | 1 | 3.742484 | -2.281959 | 2.781074 | 1.369057 | 11.69713 | 5.418301
2018-03-20 21:36 | 12944.3476 | 2280.0023 | 5 | 1 | 3.725264 | -2.281967 | 2.781074 | 1.445118 | 11.69713 | 5.702296
2018-03-20 21:38 | 13064.346 | 2400.0007 | 5 | 1 | 3.708833 | -2.281997 | 2.781074 | 1.521173 | 11.69713 | 5.984993
2018-03-20 21:40 | 13184.3477 | 2520.0024 | 5 | 1 | 3.693224 | -2.282013 | 2.781074 | 1.597232 | 11.69713 | 6.266484
2018-03-20 21:42 | 13304.3485 | 2640.0032 | 5 | 1 | 3.678525 | -2.281955 | 2.781074 | 1.673291 | 11.69713 | 6.54682
2018-03-20 21:44 | 13424.3461 | 2760.0008 | 5 | 1 | 3.664815 | -2.281992 | 2.781074 | 1.74935 | 11.69713 | 6.826077
2018-03-20 21:46 | 13544.3477 | 2880.0024 | 5 | 1 | 3.652004 | -2.282001 | 2.781074 | 1.825411 | 11.69713 | 7.104335
2018-03-20 21:48 | 13664.3463 | 3000.001 | 5 | 1 | 3.639871 | -2.281965 | 2.781074 | 1.901469 | 11.69713 | 7.381635
2018-03-20 21:50 | 13784.3466 | 3120.0013 | 5 | 1 | 3.628082 | -2.281967 | 2.781074 | 1.977524 | 11.69713 | 7.658017
2018-03-20 21:52 | 13904.3454 | 3240.0001 | 5 | 1 | 3.616363 | -2.281965 | 2.781074 | 2.053586 | 11.69713 | 7.93353
2018-03-20 21:54 | 14024.3461 | 3360.0008 | 5 | 1 | 3.604366 | -2.281997 | 2.781074 | 2.129643 | 11.69713 | 8.208124
2018-03-20 21:56 | 14144.3455 | 3480.0002 | 5 | 1 | 3.591815 | -2.281982 | 2.781074 | 2.205702 | 11.69713 | 8.481795
2018-03-20 21:58 | 14264.3455 | 3600.0002 | 5 | 1 | 3.578631 | -2.281955 | 2.781074 | 2.281762 | 11.69713 | 8.75449
2018-03-20 22:00 | 14384.3456 | 3720.0003 | 5 | 1 | 3.565242 | -2.281997 | 2.781074 | 2.357818 | 11.69713 | 9.026158
2018-03-20 22:02 | 14504.348 | 3840.0027 | 5 | 1 | 3.551847 | -2.282009 | 2.781074 | 2.433881 | 11.69713 | 9.296832
2018-03-20 22:04 | 14624.3464 | 3960.0011 | 5 | 1 | 3.537557 | -2.282022 | 2.781074 | 2.50994 | 11.69713 | 9.566451
2018-03-20 22:06 | 14744.3456 | 4080.0003 | 5 | 1 | 3.520058 | -2.282002 | 2.781074 | 2.585999 | 11.69713 | 9.834878
2018-03-20 22:08 | 14864.3466 | 4200.0013 | 5 | 1 | 3.496632 | -2.282002 | 2.781074 | 2.662057 | 11.69713 | 10.10176
2018-03-20 22:10 | 14984.3472 | 4320.0019 | 5 | 1 | 3.464963 | -2.282023 | 2.781074 | 2.738119 | 11.69713 | 10.36658
2018-03-20 22:12 | 15104.3472 | 4440.0019 | 5 | 1 | 3.41383 | -2.282013 | 2.781074 | 2.814179 | 11.69713 | 10.62838
2018-03-20 22:14 | 15224.3473 | 4560.002 | 5 | 1 | 3.297401 | -2.282013 | 2.781074 | 2.890238 | 11.69713 | 10.88432
2018-03-20 22:15 | 15330.4495 | 4666.1042 | 5 | 1 | 2.999974 | -2.28203 | 2.781074 | 2.95749 | 11.69713 | 11.09824
2018-03-20 22:17 | 15450.5 | 120.0002 | 6 | 1 | 3.212251 | 0 | 2.781074 | 2.95749 | 11.69713 | 11.09824
2018-03-20 22:19 | 15570.5 | 240.0002 | 6 | 1 | 3.228456 | 0 | 2.781074 | 2.95749 | 11.69713 | 11.09824
2018-03-20 22:20 | 15630.5 | 300.0033 | 6 | 1 | 3.234001 | 0 | 2.781074 | 2.95749 | 11.69713 | 11.09824
2018-03-20 22:20 | 15630.52 | 0.0024 | 7 | 2 | 3.234042 | 0 | 0 | 0 | 0 | 0
2018-03-20 22:22 | 15750.6 | 120.0001 | 2 | 2 | 3.948462 | 4.889938 | 0.1622952 | 3.22e-09 | 0.6175274 | 1.0412e-08
2018-03-20 22:24 | 15870.6 | 240.0019 | 2 | 2 | 3.99816 | 4.890011 | 0.3252768 | 3.22e-09 | 1.265865 | 1.0412e-08
2018-03-20 22:26 | 15990.6 | 360.0002 | 2 | 2 | 4.034308 | 4.890003 | 0.4882673 | 3.22e-09 | 1.920506 | 1.0412e-08
2018-03-20 22:28 | 16110.6 | 480.0003 | 2 | 2 | 4.067056 | 4.890013 | 0.6512482 | 3.22e-09 | 2.580755 | 1.0412e-08
2018-03-20 22:30 | 16230.6 | 600.0002 | 2 | 2 | 4.094824 | 4.889954 | 0.8142369 | 3.22e-09 | 3.245957 | 1.0412e-08
2018-03-20 22:32 | 16350.6 | 720.0012 | 2 | 2 | 4.119477 | 4.889975 | 0.9772192 | 3.22e-09 | 3.91538 | 1.0412e-08
2018-03-20 22:34 | 16470.6 | 840.002 | 2 | 2 | 4.144436 | 4.890036 | 1.140207 | 3.22e-09 | 4.588801 | 1.0412e-08
2018-03-20 22:36 | 16590.6 | 960.0003 | 2 | 2 | 4.173148 | 4.890024 | 1.303188 | 3.22e-09 | 5.266547 | 1.0412e-08
2018-03-20 22:38 | 16710.6 | 1080.0013 | 2 | 2 | 4.200391 | 4.776152 | 1.465849 | 3.22e-09 | 5.947901 | 1.0412e-08
2018-03-20 22:40 | 16830.6 | 1200.0011 | 2 | 2 | 4.200389 | 4.201311 | 1.615286 | 3.22e-09 | 6.575597 | 1.0412e-08
2018-03-20 22:42 | 16950.6 | 1320.0014 | 2 | 2 | 4.200391 | 3.663773 | 1.746261 | 3.22e-09 | 7.12574 | 1.0412e-08
2018-03-20 22:44 | 17046.86 | 1416.2572 | 2 | 2 | 4.200379 | 3.259968 | 1.838758 | 3.22e-09 | 7.514264 | 1.0412e-08
2018-03-20 22:46 | 17166.87 | 120.0001 | 3 | 2 | 4.229736 | 3.260096 | 1.946976 | 3.22e-09 | 7.970301 | 1.0412e-08
2018-03-20 22:48 | 17286.88 | 240.0017 | 3 | 2 | 4.26335 | 3.260141 | 2.055637 | 3.22e-09 | 8.431714 | 1.0412e-08
2018-03-20 22:50 | 17406.88 | 360.0018 | 3 | 2 | 4.299195 | 3.26009 | 2.164294 | 3.22e-09 | 8.896883 | 1.0412e-08
2018-03-20 22:52 | 17526.88 | 480.0018 | 3 | 2 | 4.337108 | 3.260113 | 2.272956 | 3.22e-09 | 9.366087 | 1.0412e-08
2018-03-20 22:54 | 17646.88 | 600.001 | 3 | 2 | 4.376729 | 3.260084 | 2.38162 | 3.22e-09 | 9.839513 | 1.0412e-08
2018-03-20 22:56 | 17766.88 | 720.0011 | 3 | 2 | 4.40038 | 2.976749 | 2.488165 | 3.22e-09 | 10.3076 | 1.0412e-08
2018-03-20 22:58 | 17886.88 | 840.0004 | 3 | 2 | 4.400348 | 2.470516 | 2.578611 | 3.22e-09 | 10.7056 | 1.0412e-08
2018-03-20 23:00 | 18006.88 | 960.0003 | 3 | 2 | 4.400333 | 2.065731 | 2.653988 | 3.22e-09 | 11.03728 | 1.0412e-08
2018-03-20 23:02 | 18126.88 | 1080.0011 | 3 | 2 | 4.400357 | 1.739145 | 2.71722 | 3.22e-09 | 11.31553 | 1.0412e-08
2018-03-20 23:04 | 18246.88 | 1200.0004 | 3 | 2 | 4.400354 | 1.4739 | 2.770616 | 3.22e-09 | 11.55049 | 1.0412e-08
2018-03-20 23:06 | 18366.88 | 1320.0004 | 3 | 2 | 4.400366 | 1.257744 | 2.816012 | 3.22e-09 | 11.75025 | 1.0412e-08
2018-03-20 23:08 | 18486.88 | 1440.0004 | 3 | 2 | 4.400312 | 1.079971 | 2.854873 | 3.22e-09 | 11.92125 | 1.0412e-08
2018-03-20 23:10 | 18606.88 | 1560.0004 | 3 | 2 | 4.400323 | 0.9335289 | 2.888366 | 3.22e-09 | 12.06863 | 1.0412e-08
2018-03-20 23:12 | 18726.88 | 1680.0014 | 3 | 2 | 4.400312 | 0.8121223 | 2.917415 | 3.22e-09 | 12.19646 | 1.0412e-08
2018-03-20 23:14 | 18846.88 | 1800.0013 | 3 | 2 | 4.400362 | 0.7109394 | 2.942746 | 3.22e-09 | 12.30792 | 1.0412e-08
2018-03-20 23:15 | 18925.54 | 1878.6667 | 3 | 2 | 4.400324 | 0.651989 | 2.957622 | 3.22e-09 | 12.37338 | 1.0412e-08
2018-03-20 23:17 | 19045.59 | 119.9999 | 4 | 2 | 4.354031 | 0 | 2.957622 | 3.22e-09 | 12.37338 | 1.0412e-08
2018-03-20 23:19 | 19165.59 | 240.0008 | 4 | 2 | 4.351047 | 0 | 2.957622 | 3.22e-09 | 12.37338 | 1.0412e-08
2018-03-20 23:20 | 19225.59 | 300.0014 | 4 | 2 | 4.350116 | 0 | 2.957622 | 3.22e-09 | 12.37338 | 1.0412e-08
2018-03-20 23:22 | 19345.68 | 120.0011 | 5 | 2 | 4.178205 | -2.282051 | 2.957622 | 0.0760622 | 12.37338 | 0.3194322
2018-03-20 23:24 | 19465.68 | 240.0019 | 5 | 2 | 4.148043 | -2.282078 | 2.957622 | 0.1521235 | 12.37338 | 0.6360715
2018-03-20 23:26 | 19585.68 | 360.0019 | 5 | 2 | 4.118734 | -2.282053 | 2.957622 | 0.2281848 | 12.37338 | 0.9504608
2018-03-20 23:28 | 19705.68 | 480.0004 | 5 | 2 | 4.089565 | -2.282055 | 2.957622 | 0.3042442 | 12.37338 | 1.262618
2018-03-20 23:30 | 19825.68 | 600.0004 | 5 | 2 | 4.060506 | -2.282037 | 2.957622 | 0.3803051 | 12.37338 | 1.572566
2018-03-20 23:32 | 19945.68 | 720.0003 | 5 | 2 | 4.031655 | -2.282043 | 2.957622 | 0.4563647 | 12.37338 | 1.880307
2018-03-20 23:34 | 20065.68 | 840.0021 | 5 | 2 | 4.003138 | -2.282028 | 2.957622 | 0.5324289 | 12.37338 | 2.185884
2018-03-20 23:36 | 20185.68 | 960.0021 | 5 | 2 | 3.975045 | -2.282032 | 2.957622 | 0.6084896 | 12.37338 | 2.489293
2018-03-20 23:38 | 20305.68 | 1080.0022 | 5 | 2 | 3.94747 | -2.28206 | 2.957622 | 0.6845472 | 12.37338 | 2.790572
2018-03-20 23:40 | 20425.68 | 1200.0022 | 5 | 2 | 3.920567 | -2.282043 | 2.957622 | 0.7606096 | 12.37338 | 3.089798
2018-03-20 23:42 | 20545.68 | 1320.001 | 5 | 2 | 3.894424 | -2.282007 | 2.957622 | 0.8366673 | 12.37338 | 3.386988
2018-03-20 23:44 | 20665.68 | 1440.0022 | 5 | 2 | 3.869164 | -2.282032 | 2.957622 | 0.912729 | 12.37338 | 3.682237
2018-03-20 23:46 | 20785.68 | 1560.0014 | 5 | 2 | 3.84483 | -2.282001 | 2.957622 | 0.9887872 | 12.37338 | 3.975587
2018-03-20 23:48 | 20905.68 | 1680.0006 | 5 | 2 | 3.821562 | -2.282022 | 2.957622 | 1.064848 | 12.37338 | 4.267138
2018-03-20 23:50 | 21025.68 | 1800.0023 | 5 | 2 | 3.79949 | -2.282023 | 2.957622 | 1.140912 | 12.37338 | 4.556971
2018-03-20 23:52 | 21145.68 | 1920.0005 | 5 | 2 | 3.778872 | -2.282081 | 2.957622 | 1.216968 | 12.37338 | 4.845151
2018-03-20 23:54 | 21265.68 | 2040.0002 | 5 | 2 | 3.759668 | -2.282039 | 2.957622 | 1.293028 | 12.37338 | 5.131837
2018-03-20 23:56 | 21385.68 | 2160.0016 | 5 | 2 | 3.741636 | -2.282083 | 2.957622 | 1.369089 | 12.37338 | 5.417109
2018-03-20 23:58 | 21505.68 | 2280.0008 | 5 | 2 | 3.724428 | -2.282053 | 2.957622 | 1.445153 | 12.37338 | 5.701051
2018-03-21 | 21625.68 | 2400.0017 | 5 | 2 | 3.708023 | -2.282009 | 2.957622 | 1.521215 | 12.37338 | 5.983711
2018-03-21 00:02 | 21745.68 | 2520.0009 | 5 | 2 | 3.692449 | -2.282034 | 2.957622 | 1.597271 | 12.37338 | 6.265131
2018-03-21 00:04 | 21865.68 | 2640.0017 | 5 | 2 | 3.677812 | -2.282039 | 2.957622 | 1.673333 | 12.37338 | 6.545424
2018-03-21 00:06 | 21985.68 | 2760.0025 | 5 | 2 | 3.664114 | -2.282044 | 2.957622 | 1.749395 | 12.37338 | 6.824637
2018-03-21 00:08 | 22105.68 | 2880.0011 | 5 | 2 | 3.651365 | -2.282051 | 2.957622 | 1.825455 | 12.37338 | 7.102841
2018-03-21 00:10 | 22225.68 | 3000.0017 | 5 | 2 | 3.639298 | -2.282005 | 2.957622 | 1.901515 | 12.37338 | 7.380101
2018-03-21 00:12 | 22345.68 | 3120.0009 | 5 | 2 | 3.627572 | -2.282055 | 2.957622 | 1.977572 | 12.37338 | 7.656449
2018-03-21 00:14 | 22465.68 | 3240.0019 | 5 | 2 | 3.615898 | -2.282032 | 2.957622 | 2.053636 | 12.37338 | 7.931931
2018-03-21 00:16 | 22585.68 | 3360.0019 | 5 | 2 | 3.60393 | -2.282062 | 2.957622 | 2.129694 | 12.37338 | 8.2065
2018-03-21 00:18 | 22705.68 | 3480.0019 | 5 | 2 | 3.591395 | -2.282051 | 2.957622 | 2.205756 | 12.37338 | 8.480149
2018-03-21 00:20 | 22825.68 | 3600.0005 | 5 | 2 | 3.578218 | -2.282039 | 2.957622 | 2.281817 | 12.37338 | 8.752815
2018-03-21 00:22 | 22945.68 | 3720.002 | 5 | 2 | 3.564833 | -2.282026 | 2.957622 | 2.357878 | 12.37338 | 9.024469
2018-03-21 00:24 | 23065.68 | 3840.0004 | 5 | 2 | 3.551436 | -2.282044 | 2.957622 | 2.433939 | 12.37338 | 9.295109
2018-03-21 00:26 | 23185.68 | 3960.0012 | 5 | 2 | 3.537115 | -2.282065 | 2.957622 | 2.509999 | 12.37338 | 9.564698
2018-03-21 00:28 | 23305.68 | 4080.002 | 5 | 2 | 3.519578 | -2.282074 | 2.957622 | 2.586062 | 12.37338 | 9.833107
2018-03-21 00:30 | 23425.68 | 4200.0003 | 5 | 2 | 3.496028 | -2.282041 | 2.957622 | 2.66212 | 12.37338 | 10.09994
2018-03-21 00:32 | 23545.68 | 4320.0015 | 5 | 2 | 3.464181 | -2.282072 | 2.957622 | 2.738181 | 12.37338 | 10.36472
2018-03-21 00:34 | 23665.68 | 4440.0021 | 5 | 2 | 3.412629 | -2.282041 | 2.957622 | 2.814243 | 12.37338 | 10.62644
2018-03-21 00:36 | 23785.68 | 4560.0013 | 5 | 2 | 3.295205 | -2.282016 | 2.957622 | 2.890301 | 12.37338 | 10.88226
2018-03-21 00:38 | 23890.49 | 4664.809 | 5 | 2 | 2.999979 | -2.282053 | 2.957622 | 2.956732 | 12.37338 | 11.09347
2018-03-21 00:40 | 24010.5351 | 120.0007 | 6 | 2 | 3.212955 | 0 | 2.957622 | 2.956732 | 12.37338 | 11.09347
2018-03-21 00:42 | 24130.5343 | 239.9999 | 6 | 2 | 3.228968 | 0 | 2.957622 | 2.956732 | 12.37338 | 11.09347
2018-03-21 00:43 | 24190.5373 | 300.0029 | 6 | 2 | 3.23444 | 0 | 2.957622 | 2.956732 | 12.37338 | 11.09347
2018-03-21 00:43 | 24190.55 | 0.0024 | 7 | 3 | 3.234495 | 0 | 0 | 0 | 0 | 0
2018-03-21 00:45 | 24310.63 | 120.0005 | 2 | 3 | 3.948936 | 4.890041 | 0.162303 | 5.219e-09 | 0.6176524 | 1.6879e-08
2018-03-21 00:47 | 24430.63 | 240.001 | 2 | 3 | 3.99868 | 4.890024 | 0.3252855 | 5.219e-09 | 1.266071 | 1.6879e-08
2018-03-21 00:49 | 24550.64 | 360.0027 | 2 | 3 | 4.034851 | 4.89002 | 0.4882728 | 5.219e-09 | 1.920785 | 1.6879e-08
2018-03-21 00:51 | 24670.63 | 480.0003 | 2 | 3 | 4.067521 | 4.889988 | 0.6512561 | 5.219e-09 | 2.581128 | 1.6879e-08
2018-03-21 00:53 | 24790.63 | 600.0004 | 2 | 3 | 4.095212 | 4.889984 | 0.814243 | 5.219e-09 | 3.246392 | 1.6879e-08
2018-03-21 00:55 | 24910.63 | 720.0012 | 2 | 3 | 4.11979 | 4.890024 | 0.9772297 | 5.219e-09 | 3.915891 | 1.6879e-08
2018-03-21 00:57 | 25030.63 | 840.0005 | 2 | 3 | 4.144746 | 4.889977 | 1.140207 | 5.219e-09 | 4.589319 | 1.6879e-08
2018-03-21 00:59 | 25150.63 | 960.0005 | 2 | 3 | 4.173428 | 4.889988 | 1.303199 | 5.219e-09 | 5.26716 | 1.6879e-08
2018-03-21 01:01 | 25270.64 | 1080.0016 | 2 | 3 | 4.200389 | 4.770803 | 1.465825 | 5.219e-09 | 5.94841 | 1.6879e-08
2018-03-21 01:03 | 25390.63 | 1200.0007 | 2 | 3 | 4.200393 | 4.198061 | 1.615122 | 5.219e-09 | 6.575514 | 1.6879e-08
2018-03-21 01:05 | 25510.63 | 1320.0007 | 2 | 3 | 4.200386 | 3.660658 | 1.746 | 5.219e-09 | 7.125253 | 1.6879e-08
2018-03-21 01:07 | 25606.39 | 1415.758 | 2 | 3 | 4.200398 | 3.259996 | 1.837976 | 5.219e-09 | 7.511587 | 1.6879e-08
2018-03-21 01:09 | 25726.40994 | 120 | 3 | 3 | 4.229807 | 3.26009 | 1.946188 | 5.219e-09 | 7.967605 | 1.6879e-08
2018-03-21 01:11 | 25846.41104 | 240.0011 | 3 | 3 | 4.263383 | 3.260138 | 2.054852 | 5.219e-09 | 8.429034 | 1.6879e-08
2018-03-21 01:13 | 25966.41194 | 360.002 | 3 | 3 | 4.29926 | 3.260153 | 2.163513 | 5.219e-09 | 8.894227 | 1.6879e-08
2018-03-21 01:15 | 26086.41114 | 480.0012 | 3 | 3 | 4.337173 | 3.26009 | 2.272175 | 5.219e-09 | 9.363437 | 1.6879e-08
2018-03-21 01:17 | 26206.41184 | 600.0019 | 3 | 3 | 4.376776 | 3.26012 | 2.380835 | 5.219e-09 | 9.836853 | 1.6879e-08
2018-03-21 01:19 | 26326.41104 | 720.0011 | 3 | 3 | 4.400390625 | 2.976986 | 2.487371 | 5.219e-09 | 10.30491 | 1.6879e-08
2018-03-21 01:21 | 26446.41204 | 840.0021 | 3 | 3 | 4.400383 | 2.472036 | 2.577834 | 5.219e-09 | 10.70297 | 1.6879e-08
2018-03-21 01:23 | 26566.41054 | 960.0006 | 3 | 3 | 4.400379 | 2.06748 | 2.653235 | 5.219e-09 | 11.03477 | 1.6879e-08
2018-03-21 01:25 | 26686.41134 | 1080.0014 | 3 | 3 | 4.40037 | 1.74025 | 2.716497 | 5.219e-09 | 11.31314 | 1.6879e-08
2018-03-21 01:27 | 26806.41044 | 1200.0005 | 3 | 3 | 4.400346 | 1.474525 | 2.769918 | 5.219e-09 | 11.54821 | 1.6879e-08
2018-03-21 01:29 | 26926.41044 | 1320.0005 | 3 | 3 | 4.400348 | 1.25836 | 2.815345 | 5.219e-09 | 11.74811 | 1.6879e-08
2018-03-21 01:31 | 27046.41294 | 1440.003 | 3 | 3 | 4.400327 | 1.081072 | 2.854236 | 5.219e-09 | 11.91924 | 1.6879e-08
2018-03-21 01:33 | 27166.41044 | 1560.0005 | 3 | 3 | 4.400355 | 0.934864 | 2.887754 | 5.219e-09 | 12.06674 | 1.6879e-08
2018-03-21 01:35 | 27286.41144 | 1680.0015 | 3 | 3 | 4.400341 | 0.8133335 | 2.916824 | 5.219e-09 | 12.19465 | 1.6879e-08
2018-03-21 01:37 | 27406.41144 | 1800.0015 | 3 | 3 | 4.400334 | 0.7114525 | 2.942178 | 5.219e-09 | 12.30622 | 1.6879e-08
2018-03-21 01:38 | 27486.19034 | 1879.7804 | 3 | 3 | 4.400326 | 0.6519985 | 2.957266 | 5.219e-09 | 12.37261 | 1.6879e-08
2018-03-21 01:40 | 27606.24 | 120.0016 | 4 | 3 | 4.35399 | 0 | 2.957267 | 5.219e-09 | 12.37262 | 1.6879e-08
2018-03-21 01:42 | 27726.24 | 240.0018 | 4 | 3 | 4.350989 | 0 | 2.957267 | 5.219e-09 | 12.37262 | 1.6879e-08
2018-03-21 01:43 | 27786.25 | 300.0032 | 4 | 3 | 4.350052 | 0 | 2.957267 | 5.219e-09 | 12.37262 | 1.6879e-08
2018-03-21 01:45 | 27906.34 | 120.001 | 5 | 3 | 4.177928 | -2.282047 | 2.957267 | 0.07605787 | 12.37262 | 0.3193955
2018-03-21 01:47 | 28026.34 | 240.0013 | 5 | 3 | 4.147746 | -2.282051 | 2.957267 | 0.1521197 | 12.37262 | 0.6360146
2018-03-21 01:49 | 28146.34 | 360.0019 | 5 | 3 | 4.118387 | -2.282039 | 2.957267 | 0.228181 | 12.37262 | 0.9503791
2018-03-21 01:51 | 28266.34 | 480.0027 | 5 | 3 | 4.089187 | -2.282081 | 2.957267 | 0.3042425 | 12.37262 | 1.262519
2018-03-21 01:53 | 28386.34 | 600.0019 | 5 | 3 | 4.06013 | -2.282081 | 2.957267 | 0.3803051 | 12.37262 | 1.572447
2018-03-21 01:55 | 28506.34 | 720.0004 | 5 | 3 | 4.031254 | -2.282055 | 2.957267 | 0.4563605 | 12.37262 | 1.880143
2018-03-21 01:57 | 28626.34 | 840.002 | 5 | 3 | 4.002728 | -2.282044 | 2.957267 | 0.5324291 | 12.37262 | 2.185708
2018-03-21 01:59 | 28746.34 | 960.002 | 5 | 3 | 3.974615 | -2.282063 | 2.957267 | 0.6084878 | 12.37262 | 2.489078
2018-03-21 02:01 | 28866.34 | 1080.0012 | 5 | 3 | 3.947072 | -2.28206 | 2.957267 | 0.6845483 | 12.37262 | 2.790338
2018-03-21 02:03 | 28986.34 | 1200.0012 | 5 | 3 | 3.920179 | -2.282063 | 2.957267 | 0.7606091 | 12.37262 | 3.089527
2018-03-21 02:05 | 29106.34 | 1320.0013 | 5 | 3 | 3.894041 | -2.28207 | 2.957267 | 0.8366721 | 12.37262 | 3.386708
2018-03-21 02:07 | 29226.34 | 1440.0021 | 5 | 3 | 3.868796 | -2.28206 | 2.957267 | 0.912733 | 12.37262 | 3.681927
2018-03-21 02:09 | 29346.34 | 1560.003 | 5 | 3 | 3.844498 | -2.282039 | 2.957267 | 0.9887912 | 12.37262 | 3.975251
2018-03-21 02:11 | 29466.34 | 1680.0008 | 5 | 3 | 3.821241 | -2.28206 | 2.957267 | 1.064852 | 12.37262 | 4.266775
2018-03-21 02:13 | 29586.34 | 1800.0023 | 5 | 3 | 3.799161 | -2.282055 | 2.957267 | 1.140912 | 12.37262 | 4.556571
2018-03-21 02:15 | 29706.34 | 1920.0015 | 5 | 3 | 3.778562 | -2.282043 | 2.957267 | 1.216975 | 12.37262 | 4.844753
2018-03-21 02:17 | 29826.34 | 2040.0015 | 5 | 3 | 3.759378 | -2.282043 | 2.957267 | 1.293035 | 12.37262 | 5.131413
2018-03-21 02:19 | 29946.34 | 2160.0015 | 5 | 3 | 3.741345 | -2.282063 | 2.957267 | 1.369093 | 12.37262 | 5.416655
2018-03-21 02:21 | 30066.34 | 2280.0001 | 5 | 3 | 3.724157 | -2.282065 | 2.957267 | 1.445155 | 12.37262 | 5.700571
2018-03-21 02:23 | 30186.34 | 2400.0016 | 5 | 3 | 3.707767 | -2.282028 | 2.957267 | 1.521218 | 12.37262 | 5.983212
2018-03-21 02:25 | 30306.34 | 2520.0016 | 5 | 3 | 3.692218 | -2.282043 | 2.957267 | 1.597278 | 12.37262 | 6.264629
2018-03-21 02:27 | 30426.34 | 2640.0009 | 5 | 3 | 3.677567 | -2.282078 | 2.957267 | 1.673335 | 12.37262 | 6.544885
2018-03-21 02:29 | 30546.34 | 2760.0009 | 5 | 3 | 3.663905 | -2.28206 | 2.957267 | 1.749396 | 12.37262 | 6.824079
2018-03-21 02:31 | 30666.34 | 2880.0009 | 5 | 3 | 3.651164 | -2.282037 | 2.957267 | 1.825457 | 12.37262 | 7.102269
2018-03-21 02:33 | 30786.34 | 3000.0009 | 5 | 3 | 3.639089 | -2.28206 | 2.957267 | 1.901521 | 12.37262 | 7.379531
2018-03-21 02:35 | 30906.34 | 3120.0017 | 5 | 3 | 3.627393 | -2.28202 | 2.957267 | 1.977582 | 12.37262 | 7.655878
2018-03-21 02:37 | 31026.34 | 3240.0018 | 5 | 3 | 3.61571 | -2.282051 | 2.957267 | 2.053639 | 12.37262 | 7.931322
2018-03-21 02:39 | 31146.34 | 3360.0002 | 5 | 3 | 3.60377 | -2.282034 | 2.957267 | 2.129701 | 12.37262 | 8.205887
2018-03-21 02:41 | 31266.34 | 3480.0017 | 5 | 3 | 3.591178 | -2.282062 | 2.957267 | 2.205763 | 12.37262 | 8.479522
2018-03-21 02:43 | 31386.34 | 3600.0013 | 5 | 3 | 3.578007 | -2.282072 | 2.957267 | 2.281822 | 12.37262 | 8.752169
2018-03-21 02:45 | 31506.34 | 3720.0011 | 5 | 3 | 3.564606 | -2.282018 | 2.957267 | 2.357886 | 12.37262 | 9.023815
2018-03-21 02:47 | 31626.34 | 3840.0019 | 5 | 3 | 3.551181 | -2.282039 | 2.957267 | 2.433943 | 12.37262 | 9.29442
2018-03-21 02:49 | 31746.34 | 3960.002 | 5 | 3 | 3.536874 | -2.282044 | 2.957267 | 2.510005 | 12.37262 | 9.563998
2018-03-21 02:51 | 31866.34 | 4080.0009 | 5 | 3 | 3.519284 | -2.28203 | 2.957267 | 2.586065 | 12.37262 | 9.832373
2018-03-21 02:53 | 31986.34 | 4200.0012 | 5 | 3 | 3.495696 | -2.282088 | 2.957267 | 2.662125 | 12.37262 | 10.09919
2018-03-21 02:55 | 32106.34 | 4320.0004 | 5 | 3 | 3.463753 | -2.282051 | 2.957267 | 2.738187 | 12.37262 | 10.36394
2018-03-21 02:57 | 32226.34 | 4440.001 | 5 | 3 | 3.412025 | -2.282009 | 2.957267 | 2.814246 | 12.37262 | 10.62562
2018-03-21 02:59 | 32346.34 | 4560.0005 | 5 | 3 | 3.294018 | -2.282034 | 2.957267 | 2.890308 | 12.37262 | 10.88138
2018-03-21 03:01 | 32450.46 | 4664.1219 | 5 | 3 | 2.999996 | -2.282065 | 2.957267 | 2.956304 | 12.37262 | 11.09116
2018-03-21 03:03 | 32570.5087 | 120.0002 | 6 | 3 | 3.213428 | 0 | 2.957267 | 2.956304 | 12.37262 | 11.09116
2018-03-21 03:05 | 32690.5086 | 240.0001 | 6 | 3 | 3.229359 | 0 | 2.957267 | 2.956304 | 12.37262 | 11.09116
2018-03-21 03:06 | 32750.5101 | 300.0016 | 6 | 3 | 3.234807 | 0 | 2.957267 | 2.956304 | 12.37262 | 11.09116
2018-03-21 03:06 | 32750.52 | 0.0024 | 7 | 4 | 3.234805 | 0 | 0 | 0 | 0 | 0
2018-03-21 03:08 | 32870.61 | 120.0003 | 2 | 4 | 3.949168 | 4.890005 | 0.1622975 | 3.25e-09 | 0.6176882 | 1.0514e-08
2018-03-21 03:10 | 32990.61 | 240.0012 | 2 | 4 | 3.998955 | 4.889978 | 0.3252836 | 3.25e-09 | 1.266161 | 1.0514e-08
2018-03-21 03:12 | 33110.61 | 360.0004 | 2 | 4 | 4.035146 | 4.889999 | 0.4882646 | 3.25e-09 | 1.920897 | 1.0514e-08
2018-03-21 03:14 | 33230.61 | 480.0013 | 2 | 4 | 4.067841 | 4.890011 | 0.6512529 | 3.25e-09 | 2.58131 | 1.0514e-08
2018-03-21 03:16 | 33350.61 | 600.0004 | 2 | 4 | 4.09551 | 4.889997 | 0.8142308 | 3.25e-09 | 3.24659 | 1.0514e-08
2018-03-21 03:18 | 33470.61 | 720.0012 | 2 | 4 | 4.120038 | 4.89002 | 0.9772218 | 3.25e-09 | 3.916149 | 1.0514e-08
2018-03-21 03:20 | 33590.61 | 840.0021 | 2 | 4 | 4.144958 | 4.889954 | 1.140203 | 3.25e-09 | 4.58963 | 1.0514e-08
2018-03-21 03:22 | 33710.61 | 960.0005 | 2 | 4 | 4.173663 | 4.88999 | 1.303182 | 3.25e-09 | 5.26745 | 1.0514e-08
2018-03-21 03:24 | 33830.61 | 1080.0006 | 2 | 4 | 4.200397 | 4.767689 | 1.465787 | 3.25e-09 | 5.948639 | 1.0514e-08
2018-03-21 03:26 | 33950.61 | 1200.0007 | 2 | 4 | 4.200394 | 4.196257 | 1.615022 | 3.25e-09 | 6.575481 | 1.0514e-08
2018-03-21 03:28 | 34070.61 | 1320.0007 | 2 | 4 | 4.200389 | 3.660183 | 1.745856 | 3.25e-09 | 7.125037 | 1.0514e-08
2018-03-21 03:29 | 34166.08 | 1415.4677 | 2 | 4 | 4.200379 | 3.259983 | 1.837536 | 3.25e-09 | 7.510129 | 1.0514e-08
2018-03-21 03:31 | 34286.09 | 120.0001 | 3 | 4 | 4.229779 | 3.26016 | 1.945758 | 3.25e-09 | 7.966186 | 1.0514e-08
2018-03-21 03:33 | 34406.09 | 240.0001 | 3 | 4 | 4.263391 | 3.260111 | 2.054418 | 3.25e-09 | 8.427599 | 1.0514e-08
2018-03-21 03:35 | 34526.1 | 360.0019 | 3 | 4 | 4.299276 | 3.260084 | 2.16308 | 3.25e-09 | 8.892796 | 1.0514e-08
2018-03-21 03:37 | 34646.09 | 480.0011 | 3 | 4 | 4.337209 | 3.260101 | 2.271739 | 3.25e-09 | 9.361997 | 1.0514e-08
2018-03-21 03:39 | 34766.09 | 600.0013 | 3 | 4 | 4.376857 | 3.260117 | 2.380398 | 3.25e-09 | 9.835408 | 1.0514e-08
2018-03-21 03:41 | 34886.09 | 720.0012 | 3 | 4 | 4.400396 | 2.975071 | 2.486914 | 3.25e-09 | 10.30338 | 1.0514e-08
2018-03-21 03:43 | 35006.09 | 840.0012 | 3 | 4 | 4.400382 | 2.470581 | 2.577324 | 3.25e-09 | 10.70122 | 1.0514e-08
2018-03-21 03:45 | 35126.09 | 960.0004 | 3 | 4 | 4.400363 | 2.065859 | 2.652686 | 3.25e-09 | 11.03284 | 1.0514e-08
2018-03-21 03:47 | 35246.09 | 1080.0012 | 3 | 4 | 4.400377 | 1.739447 | 2.715909 | 3.25e-09 | 11.31104 | 1.0514e-08
2018-03-21 03:49 | 35366.09 | 1200.0013 | 3 | 4 | 4.400341 | 1.473602 | 2.7693 | 3.25e-09 | 11.54599 | 1.0514e-08
2018-03-21 03:51 | 35486.1 | 1320.002 | 3 | 4 | 4.400357 | 1.258015 | 2.814699 | 3.25e-09 | 11.74576 | 1.0514e-08
2018-03-21 03:53 | 35606.1 | 1440.0022 | 3 | 4 | 4.400341 | 1.08058 | 2.853573 | 3.25e-09 | 11.91681 | 1.0514e-08
2018-03-21 03:55 | 35726.09 | 1560.0013 | 3 | 4 | 4.40032 | 0.9337273 | 2.887069 | 3.25e-09 | 12.06421 | 1.0514e-08
2018-03-21 03:57 | 35846.1 | 1680.0022 | 3 | 4 | 4.400338 | 0.8124542 | 2.916121 | 3.25e-09 | 12.19205 | 1.0514e-08
2018-03-21 03:59 | 35966.09 | 1800.0013 | 3 | 4 | 4.400325 | 0.7106705 | 2.94146 | 3.25e-09 | 12.30354 | 1.0514e-08
2018-03-21 04:01 | 36045.57 | 1879.4731 | 3 | 4 | 4.400327 | 0.6519966 | 2.956487 | 3.25e-09 | 12.36967 | 1.0514e-08
2018-03-21 04:03 | 36165.6197 | 120.0006 | 4 | 4 | 4.353917 | 0 | 2.956488 | 3.25e-09 | 12.36967 | 1.0514e-08
2018-03-21 04:05 | 36285.6197 | 240.0006 | 4 | 4 | 4.35091 | 0 | 2.956488 | 3.25e-09 | 12.36967 | 1.0514e-08
2018-03-21 04:06 | 36345.6212 | 300.0021 | 4 | 4 | 4.349971 | 0 | 2.956488 | 3.25e-09 | 12.36967 | 1.0514e-08
2018-03-21 04:08 | 36465.71 | 120.0014 | 5 | 4 | 4.177474 | -2.282072 | 2.956488 | 0.07606068 | 12.36967 | 0.3193769
2018-03-21 04:10 | 36585.7 | 240.0003 | 5 | 4 | 4.14726 | -2.282065 | 2.956488 | 0.1521207 | 12.36967 | 0.6359541
2018-03-21 04:12 | 36705.71 | 360.0012 | 5 | 4 | 4.117927 | -2.282043 | 2.956488 | 0.2281835 | 12.36967 | 0.9502898
2018-03-21 04:14 | 36825.71 | 480.0028 | 5 | 4 | 4.0887 | -2.282102 | 2.956488 | 0.3042491 | 12.36967 | 1.262411
2018-03-21 04:16 | 36945.71 | 600.0021 | 5 | 4 | 4.059649 | -2.282049 | 2.956488 | 0.3803082 | 12.36967 | 1.572288
2018-03-21 04:18 | 37065.71 | 720.0021 | 5 | 4 | 4.03078 | -2.282049 | 2.956488 | 0.4563688 | 12.36967 | 1.879967
2018-03-21 04:20 | 37185.71 | 840.0013 | 5 | 4 | 4.002224 | -2.282051 | 2.956488 | 0.532428 | 12.36967 | 2.185456
2018-03-21 04:22 | 37305.71 | 960.0029 | 5 | 4 | 3.974113 | -2.282074 | 2.956488 | 0.6084909 | 12.36967 | 2.488805
2018-03-21 04:24 | 37425.71 | 1080.0015 | 5 | 4 | 3.946526 | -2.282037 | 2.956488 | 0.6845489 | 12.36967 | 2.790014
2018-03-21 04:26 | 37545.71 | 1200.0023 | 5 | 4 | 3.91963 | -2.282026 | 2.956488 | 0.7606119 | 12.36967 | 3.089171
2018-03-21 04:28 | 37665.7 | 1320.0006 | 5 | 4 | 3.893502 | -2.28203 | 2.956488 | 0.8366697 | 12.36967 | 3.38629
2018-03-21 04:30 | 37785.71 | 1440.0014 | 5 | 4 | 3.868255 | -2.282049 | 2.956488 | 0.9127327 | 12.36967 | 3.681475
2018-03-21 04:32 | 37905.71 | 1560.0021 | 5 | 4 | 3.84395 | -2.282034 | 2.956488 | 0.9887938 | 12.36967 | 3.974768
2018-03-21 04:34 | 38025.71 | 1680.0023 | 5 | 4 | 3.820677 | -2.281997 | 2.956488 | 1.064854 | 12.36967 | 4.266249
2018-03-21 04:36 | 38145.7 | 1800.0003 | 5 | 4 | 3.798631 | -2.282018 | 2.956488 | 1.140915 | 12.36967 | 4.556006
2018-03-21 04:38 | 38265.71 | 1920.0014 | 5 | 4 | 3.778011 | -2.281999 | 2.956488 | 1.216974 | 12.36967 | 4.844133
2018-03-21 04:40 | 38385.7 | 2040.0008 | 5 | 4 | 3.758853 | -2.282053 | 2.956488 | 1.293033 | 12.36967 | 5.130747
2018-03-21 04:42 | 38505.71 | 2160.0024 | 5 | 4 | 3.740835 | -2.282032 | 2.956488 | 1.369097 | 12.36967 | 5.41597
2018-03-21 04:44 | 38625.71 | 2280.0009 | 5 | 4 | 3.723664 | -2.282001 | 2.956488 | 1.445155 | 12.36967 | 5.699834
2018-03-21 04:46 | 38745.71 | 2400.0009 | 5 | 4 | 3.707275 | -2.282044 | 2.956488 | 1.521215 | 12.36967 | 5.982426
2018-03-21 04:48 | 38865.7 | 2520.0002 | 5 | 4 | 3.691693 | -2.282034 | 2.956488 | 1.597275 | 12.36967 | 6.263803
2018-03-21 04:50 | 38985.71 | 2640.001 | 5 | 4 | 3.677082 | -2.282039 | 2.956488 | 1.673334 | 12.36967 | 6.544029
2018-03-21 04:52 | 39105.71 | 2760.0018 | 5 | 4 | 3.663419 | -2.282049 | 2.956488 | 1.749396 | 12.36967 | 6.823188
2018-03-21 04:54 | 39225.7 | 2880.0002 | 5 | 4 | 3.650692 | -2.282037 | 2.956488 | 1.825455 | 12.36967 | 7.101336
2018-03-21 04:56 | 39345.7 | 3000.0003 | 5 | 4 | 3.63868 | -2.282007 | 2.956488 | 1.901516 | 12.36967 | 7.378552
2018-03-21 04:58 | 39465.71 | 3120.0011 | 5 | 4 | 3.626989 | -2.282018 | 2.956488 | 1.977574 | 12.36967 | 7.654854
2018-03-21 05:00 | 39585.71 | 3240.001 | 5 | 4 | 3.615356 | -2.281999 | 2.956488 | 2.053631 | 12.36967 | 7.930273
2018-03-21 05:02 | 39705.7 | 3360.0004 | 5 | 4 | 3.603439 | -2.282022 | 2.956488 | 2.129695 | 12.36967 | 8.204819
2018-03-21 05:04 | 39825.71 | 3480.0029 | 5 | 4 | 3.590899 | -2.282022 | 2.956488 | 2.205753 | 12.36967 | 8.478416
2018-03-21 05:06 | 39945.71 | 3600.0014 | 5 | 4 | 3.577703 | -2.281942 | 2.956488 | 2.281809 | 12.36967 | 8.751029
2018-03-21 05:08 | 40065.7 | 3720.0005 | 5 | 4 | 3.564282 | -2.281948 | 2.956488 | 2.357868 | 12.36967 | 9.022635
2018-03-21 05:10 | 40185.71 | 3840.0013 | 5 | 4 | 3.550858 | -2.281986 | 2.956488 | 2.433925 | 12.36967 | 9.293215
2018-03-21 05:12 | 40305.7 | 3960.0005 | 5 | 4 | 3.536497 | -2.281969 | 2.956488 | 2.509979 | 12.36967 | 9.562739
2018-03-21 05:14 | 40425.7 | 4080.0006 | 5 | 4 | 3.518813 | -2.281961 | 2.956488 | 2.586039 | 12.36967 | 9.831083
2018-03-21 05:16 | 40545.7 | 4200.0005 | 5 | 4 | 3.495151 | -2.281946 | 2.956488 | 2.662099 | 12.36967 | 10.09786
2018-03-21 05:18 | 40665.7 | 4320.0006 | 5 | 4 | 3.463062 | -2.28202 | 2.956488 | 2.738158 | 12.36967 | 10.36256
2018-03-21 05:20 | 40785.71 | 4440.0023 | 5 | 4 | 3.410978 | -2.282001 | 2.956488 | 2.814218 | 12.36967 | 10.62418
2018-03-21 05:22 | 40905.71 | 4560.0016 | 5 | 4 | 3.291727 | -2.282013 | 2.956488 | 2.890277 | 12.36967 | 10.87981
2018-03-21 05:23 | 41008.51 | 4662.8061 | 5 | 4 | 2.999981 | -2.282043 | 2.956488 | 2.955435 | 12.36967 | 11.08681
2018-03-21 05:25 | 41128.55788 | 120.0001 | 6 | 4 | 3.21408 | 0 | 2.956488 | 2.955438 | 12.36967 | 11.08682
2018-03-21 05:27 | 41248.55888 | 240.0011 | 6 | 4 | 3.229975 | 0 | 2.956488 | 2.955438 | 12.36967 | 11.08682
2018-03-21 05:28 | 41308.56118 | 300.0034 | 6 | 4 | 3.235399 | 0 | 2.956488 | 2.955438 | 12.36967 | 11.08682
2018-03-21 05:28 | 41308.58 | 0.0024 | 7 | 5 | 3.235452 | 0 | 0 | 0 | 0 | 0
2018-03-21 05:30 | 41428.67 | 120.0018 | 2 | 5 | 3.949789 | 4.890007 | 0.1622991 | 6.187e-09 | 0.6178188 | 2.0017e-08
2018-03-21 05:32 | 41548.67 | 240.0018 | 2 | 5 | 3.999475 | 4.889996 | 0.3252835 | 6.187e-09 | 1.266373 | 2.0017e-08
2018-03-21 05:34 | 41668.67 | 360.0019 | 2 | 5 | 4.035631 | 4.890034 | 0.4882671 | 6.187e-09 | 1.921203 | 2.0017e-08
2018-03-21 05:36 | 41788.67 | 480.0019 | 2 | 5 | 4.068285 | 4.890005 | 0.6512487 | 6.187e-09 | 2.581667 | 2.0017e-08
2018-03-21 05:38 | 41908.66 | 600.0003 | 2 | 5 | 4.09591 | 4.890011 | 0.8142328 | 6.187e-09 | 3.247041 | 2.0017e-08
2018-03-21 05:40 | 42028.66 | 720.0012 | 2 | 5 | 4.120402 | 4.889996 | 0.977217 | 6.187e-09 | 3.916637 | 2.0017e-08
2018-03-21 05:42 | 42148.67 | 840.002 | 2 | 5 | 4.145333 | 4.889997 | 1.140202 | 6.187e-09 | 4.590194 | 2.0017e-08
2018-03-21 05:44 | 42268.66 | 960.0012 | 2 | 5 | 4.174035 | 4.889963 | 1.303183 | 6.187e-09 | 5.268087 | 2.0017e-08
2018-03-21 05:46 | 42388.67 | 1080.0021 | 2 | 5 | 4.200387 | 4.760702 | 1.465737 | 6.187e-09 | 5.94911 | 2.0017e-08
2018-03-21 05:48 | 42508.67 | 1200.0022 | 2 | 5 | 4.200356 | 4.190639 | 1.614781 | 6.187e-09 | 6.575155 | 2.0017e-08
2018-03-21 05:50 | 42628.67 | 1320.0022 | 2 | 5 | 4.200388 | 3.65641 | 1.745468 | 6.187e-09 | 7.124088 | 2.0017e-08
2018-03-21 05:52 | 42723.65 | 1414.9851 | 2 | 5 | 4.20039 | 3.259979 | 1.836638 | 6.187e-09 | 7.507037 | 2.0017e-08
2018-03-21 05:54 | 42843.67 | 120.0017 | 3 | 5 | 4.229803 | 3.260092 | 1.94486 | 6.187e-09 | 7.963094 | 2.0017e-08
2018-03-21 05:56 | 42963.67 | 240.0009 | 3 | 5 | 4.26346 | 3.260105 | 2.053519 | 6.187e-09 | 8.424508 | 2.0017e-08
2018-03-21 05:58 | 43083.67 | 360.0017 | 3 | 5 | 4.299321 | 3.260107 | 2.162181 | 6.187e-09 | 8.889714 | 2.0017e-08
2018-03-21 06:00 | 43203.67 | 480.0018 | 3 | 5 | 4.337267 | 3.260141 | 2.27084 | 6.187e-09 | 9.358919 | 2.0017e-08
2018-03-21 06:02 | 43323.67 | 600.0011 | 3 | 5 | 4.37692 | 3.260128 | 2.379502 | 6.187e-09 | 9.832358 | 2.0017e-08
2018-03-21 06:04 | 43443.67 | 720.0003 | 3 | 5 | 4.40039 | 2.974606 | 2.486 | 6.187e-09 | 10.30025 | 2.0017e-08
2018-03-21 06:06 | 43563.67 | 840.0021 | 3 | 5 | 4.400371 | 2.470531 | 2.576411 | 6.187e-09 | 10.69809 | 2.0017e-08
2018-03-21 06:08 | 43683.67 | 960.0012 | 3 | 5 | 4.400368 | 2.067036 | 2.651793 | 6.187e-09 | 11.02981 | 2.0017e-08
2018-03-21 06:10 | 43803.67 | 1080.0005 | 3 | 5 | 4.400379 | 1.740509 | 2.715053 | 6.187e-09 | 11.30817 | 2.0017e-08
2018-03-21 06:12 | 43923.67 | 1200.0011 | 3 | 5 | 4.40036 | 1.475235 | 2.768487 | 6.187e-09 | 11.5433 | 2.0017e-08
2018-03-21 06:14 | 44043.67 | 1320.002 | 3 | 5 | 4.400322 | 1.258171 | 2.813931 | 6.187e-09 | 11.74327 | 2.0017e-08
2018-03-21 06:16 | 44163.67 | 1440.0007 | 3 | 5 | 4.400341 | 1.082001 | 2.85284 | 6.187e-09 | 11.91448 | 2.0017e-08
2018-03-21 06:18 | 44283.67 | 1560.0022 | 3 | 5 | 4.400307 | 0.9348984 | 2.886381 | 6.187e-09 | 12.06208 | 2.0017e-08
2018-03-21 06:20 | 44403.67 | 1680.0014 | 3 | 5 | 4.4003 | 0.8130398 | 2.915471 | 6.187e-09 | 12.19008 | 2.0017e-08
2018-03-21 06:22 | 44523.67 | 1800.0012 | 3 | 5 | 4.400344 | 0.7120533 | 2.94084 | 6.187e-09 | 12.30171 | 2.0017e-08
2018-03-21 06:23 | 44603.97 | 1880.2979 | 3 | 5 | 4.40031 | 0.6519947 | 2.956035 | 6.187e-09 | 12.36858 | 2.0017e-08
2018-03-21 06:25 | 44724.02 | 120.001 | 4 | 5 | 4.353845 | 0 | 2.956036 | 6.187e-09 | 12.36858 | 2.0017e-08
2018-03-21 06:27 | 44844.01 | 240.0001 | 4 | 5 | 4.350829 | 0 | 2.956036 | 6.187e-09 | 12.36858 | 2.0017e-08
2018-03-21 06:28 | 44904.02 | 300.0016 | 4 | 5 | 4.349914 | 0 | 2.956036 | 6.187e-09 | 12.36858 | 2.0017e-08
2018-03-21 06:30 | 45024.10144 | 120.0019 | 5 | 5 | 4.177275 | -2.282011 | 2.956036 | 0.07606012 | 12.36858 | 0.319362
2018-03-21 06:32 | 45144.10064 | 240.0011 | 5 | 5 | 4.147039 | -2.282032 | 2.956036 | 0.1521202 | 12.36858 | 0.6359223
2018-03-21 06:34 | 45264.09984 | 360.0003 | 5 | 5 | 4.117645 | -2.282032 | 2.956036 | 0.2281791 | 12.36858 | 0.9502221
2018-03-21 06:36 | 45384.10154 | 480.002 | 5 | 5 | 4.088398 | -2.28203 | 2.956036 | 0.3042388 | 12.36858 | 1.262296
2018-03-21 06:38 | 45504.10154 | 600.002 | 5 | 5 | 4.059278 | -2.282037 | 2.956036 | 0.3803008 | 12.36858 | 1.57216
2018-03-21 06:40 | 45624.10074 | 720.0012 | 5 | 5 | 4.030432 | -2.28206 | 2.956036 | 0.4563614 | 12.36858 | 1.879812
2018-03-21 06:42 | 45744.10164 | 840.0021 | 5 | 5 | 4.001852 | -2.282013 | 2.956036 | 0.5324212 | 12.36858 | 2.185277
2018-03-21 06:44 | 45864.10084 | 960.0013 | 5 | 5 | 3.97373 | -2.282032 | 2.956036 | 0.6084816 | 12.36858 | 2.488587
2018-03-21 06:46 | 45984.10004 | 1080.0005 | 5 | 5 | 3.946132 | -2.282041 | 2.956036 | 0.6845427 | 12.36858 | 2.789779
2018-03-21 06:48 | 46104.10084 | 1200.0013 | 5 | 5 | 3.919258 | -2.282034 | 2.956036 | 0.760602 | 12.36858 | 3.088893
2018-03-21 06:50 | 46224.10074 | 1320.0012 | 5 | 5 | 3.893129 | -2.282009 | 2.956036 | 0.8366622 | 12.36858 | 3.385993
2018-03-21 06:52 | 46344.10104 | 1440.0015 | 5 | 5 | 3.867883 | -2.282044 | 2.956036 | 0.9127231 | 12.36858 | 3.681141
2018-03-21 06:54 | 46464.10014 | 1560.0006 | 5 | 5 | 3.843576 | -2.28207 | 2.956036 | 0.9887829 | 12.36858 | 3.974402
2018-03-21 06:56 | 46584.10104 | 1680.0015 | 5 | 5 | 3.820324 | -2.282088 | 2.956036 | 1.064845 | 12.36858 | 4.265862
2018-03-21 06:58 | 46704.10104 | 1800.0015 | 5 | 5 | 3.798279 | -2.282037 | 2.956036 | 1.140903 | 12.36858 | 4.555581
2018-03-21 07:00 | 46824.10034 | 1920.0008 | 5 | 5 | 3.777677 | -2.281997 | 2.956036 | 1.216962 | 12.36858 | 4.843681
2018-03-21 07:02 | 46944.10034 | 2040.0008 | 5 | 5 | 3.75854 | -2.282032 | 2.956036 | 1.293025 | 12.36858 | 5.130286
2018-03-21 07:04 | 47064.10024 | 2160.0007 | 5 | 5 | 3.740515 | -2.282051 | 2.956036 | 1.369082 | 12.36858 | 5.415456
2018-03-21 07:06 | 47184.10044 | 2280.0009 | 5 | 5 | 3.723328 | -2.282043 | 2.956036 | 1.445145 | 12.36858 | 5.699315
2018-03-21 07:08 | 47304.10124 | 2400.0017 | 5 | 5 | 3.706959 | -2.282018 | 2.956036 | 1.521205 | 12.36858 | 5.981884
2018-03-21 07:10 | 47424.10074 | 2520.0012 | 5 | 5 | 3.69142 | -2.282023 | 2.956036 | 1.597263 | 12.36858 | 6.263231
2018-03-21 07:12 | 47544.10094 | 2640.0014 | 5 | 5 | 3.676782 | -2.28203 | 2.956036 | 1.673323 | 12.36858 | 6.543436
2018-03-21 07:14 | 47664.10054 | 2760.001 | 5 | 5 | 3.663148 | -2.282047 | 2.956036 | 1.749379 | 12.36858 | 6.822552
2018-03-21 07:16 | 47784.09984 | 2880.0003 | 5 | 5 | 3.650445 | -2.282055 | 2.956036 | 1.825441 | 12.36858 | 7.100689
2018-03-21 07:18 | 47904.10134 | 3000.0018 | 5 | 5 | 3.638417 | -2.282002 | 2.956036 | 1.901502 | 12.36858 | 7.377885
2018-03-21 07:20 | 48024.10134 | 3120.0018 | 5 | 5 | 3.626733 | -2.28202 | 2.956036 | 1.977559 | 12.36858 | 7.654169
2018-03-21 07:22 | 48144.10144 | 3240.0019 | 5 | 5 | 3.615109 | -2.282051 | 2.956036 | 2.053622 | 12.36858 | 7.929585
2018-03-21 07:24 | 48264.10064 | 3360.0011 | 5 | 5 | 3.603163 | -2.282072 | 2.956036 | 2.129682 | 12.36858 | 8.204102
2018-03-21 07:26 | 48384.10144 | 3480.0019 | 5 | 5 | 3.590643 | -2.282041 | 2.956036 | 2.205742 | 12.36858 | 8.477685
2018-03-21 07:28 | 48504.10064 | 3600.0011 | 5 | 5 | 3.577456 | -2.282007 | 2.956036 | 2.281802 | 12.36858 | 8.750291
2018-03-21 07:30 | 48624.10064 | 3720.0011 | 5 | 5 | 3.564056 | -2.282047 | 2.956036 | 2.357862 | 12.36858 | 9.021883
2018-03-21 07:32 | 48744.10074 | 3840.0012 | 5 | 5 | 3.55063 | -2.282041 | 2.956036 | 2.433925 | 12.36858 | 9.292465
2018-03-21 07:34 | 48864.10074 | 3960.0012 | 5 | 5 | 3.536256 | -2.28206 | 2.956036 | 2.509986 | 12.36858 | 9.561995
2018-03-21 07:36 | 48984.10164 | 4080.0021 | 5 | 5 | 3.5186 | -2.282057 | 2.956036 | 2.586045 | 12.36858 | 9.830318
2018-03-21 07:38 | 49104.10154 | 4200.002 | 5 | 5 | 3.494905 | -2.282007 | 2.956036 | 2.662104 | 12.36858 | 10.09708
2018-03-21 07:40 | 49224.10124 | 4320.0017 | 5 | 5 | 3.462745 | -2.281997 | 2.956036 | 2.738164 | 12.36858 | 10.36176
2018-03-21 07:42 | 49344.09984 | 4440.0003 | 5 | 5 | 3.410484 | -2.281997 | 2.956036 | 2.814225 | 12.36858 | 10.62335
2018-03-21 07:44 | 49464.10164 | 4560.0021 | 5 | 5 | 3.290621 | -2.282018 | 2.956036 | 2.890286 | 12.36858 | 10.87893
2018-03-21 07:46 | 49566.26874 | 4662.1692 | 5 | 5 | 2.999969 | -2.282093 | 2.956036 | 2.955043 | 12.36858 | 11.08461
2018-03-21 07:48 | 49686.32 | 119.9998 | 6 | 5 | 3.214527 | 0 | 2.956036 | 2.955043 | 12.36858 | 11.08461
2018-03-21 07:50 | 49806.32 | 239.9999 | 6 | 5 | 3.230386 | 0 | 2.956036 | 2.955043 | 12.36858 | 11.08461
2018-03-21 07:51 | 49866.32 | 300.0021 | 6 | 5 | 3.235803 | 0 | 2.956036 | 2.955043 | 12.36858 | 11.08461
2018-03-21 07:51 | 49866.33 | 0.0039 | 7 | 6 | 3.235783 | 0 | 0 | 0 | 0 | 0
2018-03-21 07:53 | 49986.42592 | 120.0019 | 2 | 6 | 3.949989 | 4.889975 | 0.1623013 | 5.693e-09 | 0.6178831 | 1.8422e-08
2018-03-21 07:55 | 50106.42502 | 240.001 | 2 | 6 | 3.999661 | 4.889973 | 0.3252831 | 5.693e-09 | 1.266456 | 1.8422e-08
2018-03-21 07:57 | 50226.42502 | 360.001 | 2 | 6 | 4.035842 | 4.890024 | 0.4882677 | 5.693e-09 | 1.921321 | 1.8422e-08
2018-03-21 07:59 | 50346.42422 | 480.0002 | 2 | 6 | 4.068487 | 4.889952 | 0.6512468 | 5.693e-09 | 2.581808 | 1.8422e-08
2018-03-21 08:01 | 50466.42512 | 600.0011 | 2 | 6 | 4.096111 | 4.890005 | 0.8142396 | 5.693e-09 | 3.24725 | 1.8422e-08
2018-03-21 08:03 | 50586.42432 | 720.0003 | 2 | 6 | 4.120613 | 4.890017 | 0.9772219 | 5.693e-09 | 3.916869 | 1.8422e-08
2018-03-21 08:05 | 50706.42532 | 840.0013 | 2 | 6 | 4.145537 | 4.890013 | 1.140206 | 5.693e-09 | 4.590453 | 1.8422e-08
2018-03-21 08:07 | 50826.42432 | 960.0003 | 2 | 6 | 4.174245 | 4.88998 | 1.303184 | 5.693e-09 | 5.268365 | 1.8422e-08
2018-03-21 08:09 | 50946.42612 | 1080.0021 | 2 | 6 | 4.200397 | 4.757128 | 1.465721 | 5.693e-09 | 5.949346 | 1.8422e-08
2018-03-21 08:11 | 51066.42452 | 1200.0005 | 2 | 6 | 4.200382 | 4.188435 | 1.614649 | 5.693e-09 | 6.574903 | 1.8422e-08
2018-03-21 08:13 | 51186.42612 | 1320.0021 | 2 | 6 | 4.200373 | 3.65358 | 1.745259 | 5.693e-09 | 7.123513 | 1.8422e-08
2018-03-21 08:14 | 51280.87962 | 1414.4556 | 2 | 6 | 4.200382 | 3.25997 | 1.83589 | 5.693e-09 | 7.504197 | 1.8422e-08
2018-03-21 08:16 | 51400.9 | 120.0002 | 3 | 6 | 4.229784 | 3.260134 | 1.944112 | 5.693e-09 | 7.96026 | 1.8422e-08
2018-03-21 08:18 | 51520.9 | 240.0024 | 3 | 6 | 4.263418 | 3.260122 | 2.052776 | 5.693e-09 | 8.421689 | 1.8422e-08
2018-03-21 08:20 | 51640.9 | 360.0009 | 3 | 6 | 4.299295 | 3.260094 | 2.161433 | 5.693e-09 | 8.886868 | 1.8422e-08
2018-03-21 08:22 | 51760.9 | 480.0001 | 3 | 6 | 4.337247 | 3.260105 | 2.27009 | 5.693e-09 | 9.356063 | 1.8422e-08
2018-03-21 08:24 | 51880.9 | 600.0009 | 3 | 6 | 4.376892 | 3.260141 | 2.378755 | 5.693e-09 | 9.82951 | 1.8422e-08
2018-03-21 08:26 | 52000.9 | 720.0011 | 3 | 6 | 4.400366 | 2.975006 | 2.485266 | 5.693e-09 | 10.29746 | 1.8422e-08
2018-03-21 08:28 | 52120.9 | 840.0019 | 3 | 6 | 4.400376 | 2.471546 | 2.575701 | 5.693e-09 | 10.69541 | 1.8422e-08
2018-03-21 08:30 | 52240.9 | 960.0004 | 3 | 6 | 4.40037 | 2.067816 | 2.65111 | 5.693e-09 | 11.02724 | 1.8422e-08
2018-03-21 08:32 | 52360.9 | 1080.0012 | 3 | 6 | 4.400354 | 1.740503 | 2.714386 | 5.693e-09 | 11.30567 | 1.8422e-08
2018-03-21 08:34 | 52480.9 | 1200.0013 | 3 | 6 | 4.40036 | 1.475126 | 2.767825 | 5.693e-09 | 11.54083 | 1.8422e-08
2018-03-21 08:36 | 52600.9 | 1320.0013 | 3 | 6 | 4.400342 | 1.258791 | 2.813266 | 5.693e-09 | 11.74078 | 1.8422e-08
2018-03-21 08:38 | 52720.9 | 1440.0022 | 3 | 6 | 4.400331 | 1.081074 | 2.852168 | 5.693e-09 | 11.91197 | 1.8422e-08
2018-03-21 08:40 | 52840.9 | 1560.0022 | 3 | 6 | 4.400305 | 0.9342232 | 2.885694 | 5.693e-09 | 12.05949 | 1.8422e-08
2018-03-21 08:42 | 52960.9 | 1680.0008 | 3 | 6 | 4.400333 | 0.8133545 | 2.914768 | 5.693e-09 | 12.18743 | 1.8422e-08
2018-03-21 08:44 | 53080.9 | 1800.0021 | 3 | 6 | 4.400325 | 0.7108936 | 2.940121 | 5.693e-09 | 12.29899 | 1.8422e-08
2018-03-21 08:46 | 53160.89 | 1879.9874 | 3 | 6 | 4.400331 | 0.6519966 | 2.955245 | 5.693e-09 | 12.36554 | 1.8422e-08
2018-03-21 08:48 | 53280.93952 | 120 | 4 | 6 | 4.353759 | 0 | 2.955245 | 5.693e-09 | 12.36554 | 1.8422e-08
2018-03-21 08:50 | 53400.94092 | 240.0014 | 4 | 6 | 4.350743 | 0 | 2.955245 | 5.693e-09 | 12.36554 | 1.8422e-08
2018-03-21 08:51 | 53460.94252 | 300.003 | 4 | 6 | 4.349793 | 0 | 2.955245 | 5.693e-09 | 12.36554 | 1.8422e-08
2018-03-21 08:53 | 53581.03 | 120.0009 | 5 | 6 | 4.176682 | -2.281992 | 2.955245 | 0.07605699 | 12.36554 | 0.3193092
2018-03-21 08:55 | 53701.03 | 240.001 | 5 | 6 | 4.146417 | -2.281942 | 2.955245 | 0.152116 | 12.36554 | 0.6358197
2018-03-21 08:57 | 53821.03 | 360.001 | 5 | 6 | 4.117002 | -2.282016 | 2.955245 | 0.2281723 | 12.36554 | 0.9500613
2018-03-21 08:59 | 53941.03 | 480.0003 | 5 | 6 | 4.08774 | -2.281974 | 2.955245 | 0.3042341 | 12.36554 | 1.262095
2018-03-21 09:01 | 54061.03 | 600.0003 | 5 | 6 | 4.058605 | -2.281984 | 2.955245 | 0.3802918 | 12.36554 | 1.57189
2018-03-21 09:03 | 54181.03 | 720.0018 | 5 | 6 | 4.029728 | -2.28198 | 2.955245 | 0.4563512 | 12.36554 | 1.879484
2018-03-21 09:05 | 54301.03 | 840.0028 | 5 | 6 | 4.001121 | -2.281932 | 2.955245 | 0.5324089 | 12.36554 | 2.184885
2018-03-21 09:07 | 54421.03 | 960.002 | 5 | 6 | 3.97298 | -2.281965 | 2.955245 | 0.6084684 | 12.36554 | 2.488135
2018-03-21 09:09 | 54541.03 | 1080.0006 | 5 | 6 | 3.945399 | -2.281963 | 2.955245 | 0.6845234 | 12.36554 | 2.789247
2018-03-21 09:11 | 54661.03 | 1200.0004 | 5 | 6 | 3.918485 | -2.281955 | 2.955245 | 0.7605816 | 12.36554 | 3.088299
2018-03-21 09:13 | 54781.03 | 1320.0005 | 5 | 6 | 3.892348 | -2.281976 | 2.955245 | 0.8366414 | 12.36554 | 3.385339
2018-03-21 09:15 | 54901.03 | 1440.0013 | 5 | 6 | 3.867121 | -2.281972 | 2.955245 | 0.9127014 | 12.36554 | 3.680426
2018-03-21 09:17 | 55021.03 | 1560.0012 | 5 | 6 | 3.842832 | -2.281974 | 2.955245 | 0.9887576 | 12.36554 | 3.973614
2018-03-21 09:19 | 55141.03 | 1680.0021 | 5 | 6 | 3.819583 | -2.282007 | 2.955245 | 1.064819 | 12.36554 | 4.265013
2018-03-21 09:21 | 55261.03 | 1800.0006 | 5 | 6 | 3.797549 | -2.282007 | 2.955245 | 1.140876 | 12.36554 | 4.554672
2018-03-21 09:23 | 55381.03 | 1920.0014 | 5 | 6 | 3.776983 | -2.281978 | 2.955245 | 1.216937 | 12.36554 | 4.842725
2018-03-21 09:25 | 55501.03 | 2040.0014 | 5 | 6 | 3.757872 | -2.281997 | 2.955245 | 1.292994 | 12.36554 | 5.129257
2018-03-21 09:27 | 55621.03 | 2160.0022 | 5 | 6 | 3.739849 | -2.281953 | 2.955245 | 1.369055 | 12.36554 | 5.41439
2018-03-21 09:29 | 55741.03 | 2280.0006 | 5 | 6 | 3.722694 | -2.28194 | 2.955245 | 1.445112 | 12.36554 | 5.698177
2018-03-21 09:31 | 55861.03 | 2400.0007 | 5 | 6 | 3.706328 | -2.281967 | 2.955245 | 1.521167 | 12.36554 | 5.980677
2018-03-21 09:33 | 55981.03 | 2520.0023 | 5 | 6 | 3.690765 | -2.281955 | 2.955245 | 1.597227 | 12.36554 | 6.261981
2018-03-21 09:35 | 56101.03 | 2640.0023 | 5 | 6 | 3.676141 | -2.281942 | 2.955245 | 1.673286 | 12.36554 | 6.542136
2018-03-21 09:37 | 56221.03 | 2760.0007 | 5 | 6 | 3.662515 | -2.281978 | 2.955245 | 1.749344 | 12.36554 | 6.821211
2018-03-21 09:39 | 56341.03 | 2880.0016 | 5 | 6 | 3.649804 | -2.281965 | 2.955245 | 1.8254 | 12.36554 | 7.099279
2018-03-21 09:41 | 56461.03 | 3000.0016 | 5 | 6 | 3.637793 | -2.28194 | 2.955245 | 1.901459 | 12.36554 | 7.376419
2018-03-21 09:43 | 56581.03 | 3120.0016 | 5 | 6 | 3.626116 | -2.281959 | 2.955245 | 1.977521 | 12.36554 | 7.652672
2018-03-21 09:45 | 56701.03 | 3240.0016 | 5 | 6 | 3.614492 | -2.281959 | 2.955245 | 2.053577 | 12.36554 | 7.928017
2018-03-21 09:47 | 56821.03 | 3360.0016 | 5 | 6 | 3.602582 | -2.281961 | 2.955245 | 2.129636 | 12.36554 | 8.202483
2018-03-21 09:49 | 56941.03 | 3480.0011 | 5 | 6 | 3.590042 | -2.281967 | 2.955245 | 2.205695 | 12.36554 | 8.476022
2018-03-21 09:51 | 57061.03 | 3600.0017 | 5 | 6 | 3.576892 | -2.281965 | 2.955245 | 2.281752 | 12.36554 | 8.748572
2018-03-21 09:53 | 57181.03 | 3720.0017 | 5 | 6 | 3.563505 | -2.281948 | 2.955245 | 2.357812 | 12.36554 | 9.020123
2018-03-21 09:55 | 57301.03 | 3840.0018 | 5 | 6 | 3.550052 | -2.281965 | 2.955245 | 2.43387 | 12.36554 | 9.290646
2018-03-21 09:57 | 57421.03 | 3960.0018 | 5 | 6 | 3.535645 | -2.281976 | 2.955245 | 2.509926 | 12.36554 | 9.560113
2018-03-21 09:59 | 57541.03 | 4080.0002 | 5 | 6 | 3.517954 | -2.281969 | 2.955245 | 2.585983 | 12.36554 | 9.828384
2018-03-21 10:01 | 57661.03 | 4200.0018 | 5 | 6 | 3.494224 | -2.281978 | 2.955245 | 2.662042 | 12.36554 | 10.09509
2018-03-21 10:03 | 57781.03 | 4320.0011 | 5 | 6 | 3.461936 | -2.281946 | 2.955245 | 2.7381 | 12.36554 | 10.35971
2018-03-21 10:05 | 57901.03 | 4440.0003 | 5 | 6 | 3.409286 | -2.281978 | 2.955245 | 2.814157 | 12.36554 | 10.62121
2018-03-21 10:07 | 58021.03 | 4560.001 | 5 | 6 | 3.288281 | -2.28199 | 2.955245 | 2.890209 | 12.36554 | 10.87663
2018-03-21 10:08 | 58121.96 | 4660.9274 | 5 | 6 | 2.99997 | -2.281974 | 2.955245 | 2.954183 | 12.36554 | 11.07971
2018-03-21 10:10 | 58242 | 120.001 | 6 | 6 | 3.21559 | 0 | 2.955245 | 2.954183 | 12.36554 | 11.07971
2018-03-21 10:12 | 58362 | 240.0017 | 6 | 6 | 3.231469 | 0 | 2.955245 | 2.954183 | 12.36554 | 11.07971
2018-03-21 10:13 | 58422 | 300.0016 | 6 | 6 | 3.236878 | 0 | 2.955245 | 2.954183 | 12.36554 | 11.07971
2018-03-21 10:13 | 58422.02 | 0.0024 | 7 | 7 | 3.236927 | 0 | 0 | 0 | 0 | 0
2018-03-21 10:15 | 58542.1 | 120.0003 | 2 | 7 | 3.951179 | 4.889975 | 0.1622931 | 4.748e-09 | 0.6180755 | 1.5369e-08
2018-03-21 10:17 | 58662.1 | 240.0011 | 2 | 7 | 4.000628 | 4.889957 | 0.3252728 | 4.748e-09 | 1.266807 | 1.5369e-08
2018-03-21 10:19 | 58782.1 | 360.0003 | 2 | 7 | 4.036802 | 4.889969 | 0.4882573 | 4.748e-09 | 1.92183 | 1.5369e-08
2018-03-21 10:21 | 58902.1 | 480.0014 | 2 | 7 | 4.069427 | 4.889956 | 0.6512373 | 4.748e-09 | 2.582477 | 1.5369e-08
2018-03-21 10:23 | 59022.1 | 600.0006 | 2 | 7 | 4.097026 | 4.889969 | 0.8142187 | 4.748e-09 | 3.248022 | 1.5369e-08
2018-03-21 10:25 | 59142.1 | 720.0004 | 2 | 7 | 4.121455 | 4.889982 | 0.9772043 | 4.748e-09 | 3.917798 | 1.5369e-08
2018-03-21 10:27 | 59262.1 | 840.0012 | 2 | 7 | 4.14642 | 4.889959 | 1.140188 | 4.748e-09 | 4.591525 | 1.5369e-08
2018-03-21 10:29 | 59382.1 | 960.0004 | 2 | 7 | 4.175119 | 4.889956 | 1.303173 | 4.748e-09 | 5.269608 | 1.5369e-08
2018-03-21 10:31 | 59502.1 | 1080.0005 | 2 | 7 | 4.200392 | 4.742987 | 1.46559 | 4.748e-09 | 5.950196 | 1.5369e-08
2018-03-21 10:33 | 59622.1 | 1200.0006 | 2 | 7 | 4.200378 | 4.17787 | 1.614138 | 4.748e-09 | 6.574152 | 1.5369e-08
2018-03-21 10:35 | 59742.1 | 1320.0022 | 2 | 7 | 4.200392 | 3.647165 | 1.744454 | 4.748e-09 | 7.121531 | 1.5369e-08
2018-03-21 10:37 | 59835.03 | 1412.9341 | 2 | 7 | 4.200373 | 3.259987 | 1.833547 | 4.748e-09 | 7.495754 | 1.5369e-08
2018-03-21 10:39 | 59955.05 | 120.0003 | 3 | 7 | 4.229767 | 3.26008 | 1.941766 | 4.748e-09 | 7.951798 | 1.5369e-08
2018-03-21 10:41 | 60075.05 | 240.0027 | 3 | 7 | 4.26341 | 3.260136 | 2.050428 | 4.748e-09 | 8.413218 | 1.5369e-08
2018-03-21 10:43 | 60195.05 | 360.0003 | 3 | 7 | 4.299321 | 3.260122 | 2.159088 | 4.748e-09 | 8.878409 | 1.5369e-08
2018-03-21 10:45 | 60315.05 | 480.0004 | 3 | 7 | 4.337293 | 3.26016 | 2.267746 | 4.748e-09 | 9.347612 | 1.5369e-08
2018-03-21 10:47 | 60435.05 | 600.0003 | 3 | 7 | 4.376962 | 3.260118 | 2.376408 | 4.748e-09 | 9.821054 | 1.5369e-08
2018-03-21 10:49 | 60555.05 | 720.002 | 3 | 7 | 4.400394 | 2.974674 | 2.482902 | 4.748e-09 | 10.28893 | 1.5369e-08
2018-03-21 10:51 | 60675.05 | 840.0004 | 3 | 7 | 4.400376 | 2.471731 | 2.573329 | 4.748e-09 | 10.68685 | 1.5369e-08
2018-03-21 10:53 | 60795.05 | 960.0004 | 3 | 7 | 4.400372 | 2.068674 | 2.648762 | 4.748e-09 | 11.01878 | 1.5369e-08
2018-03-21 10:55 | 60915.05 | 1080.002 | 3 | 7 | 4.400355 | 1.742197 | 2.712094 | 4.748e-09 | 11.29746 | 1.5369e-08
2018-03-21 10:57 | 61035.05 | 1200.002 | 3 | 7 | 4.400357 | 1.477457 | 2.765604 | 4.748e-09 | 11.53293 | 1.5369e-08
2018-03-21 10:59 | 61155.05 | 1320.0014 | 3 | 7 | 4.400373 | 1.261801 | 2.811129 | 4.748e-09 | 11.73325 | 1.5369e-08
2018-03-21 11:01 | 61275.05 | 1440.0005 | 3 | 7 | 4.400321 | 1.083643 | 2.850119 | 4.748e-09 | 11.90482 | 1.5369e-08
2018-03-21 11:03 | 61395.05 | 1560.0021 | 3 | 7 | 4.400337 | 0.937685 | 2.883738 | 4.748e-09 | 12.05276 | 1.5369e-08
2018-03-21 11:05 | 61515.05 | 1680.0006 | 3 | 7 | 4.400323 | 0.8154163 | 2.912901 | 4.748e-09 | 12.18109 | 1.5369e-08
2018-03-21 11:07 | 61635.05 | 1800.0014 | 3 | 7 | 4.400319 | 0.7135849 | 2.938337 | 4.748e-09 | 12.29301 | 1.5369e-08
2018-03-21 11:08 | 61717.87 | 1882.8148 | 3 | 7 | 4.400315 | 0.6519928 | 2.954035 | 4.748e-09 | 12.36209 | 1.5369e-08
2018-03-21 11:10 | 61837.9144 | 120.0008 | 4 | 7 | 4.35362 | 0 | 2.954035 | 4.748e-09 | 12.36209 | 1.5369e-08
2018-03-21 11:12 | 61957.9136 | 240 | 4 | 7 | 4.350588 | 0 | 2.954035 | 4.748e-09 | 12.36209 | 1.5369e-08
2018-03-21 11:13 | 62017.9157 | 300.0021 | 4 | 7 | 4.349635 | 0 | 2.954035 | 4.748e-09 | 12.36209 | 1.5369e-08
2018-03-21 11:15 | 62138 | 120.0009 | 5 | 7 | 4.176241 | -2.282018 | 2.954035 | 0.07605804 | 12.36209 | 0.319282
2018-03-21 11:17 | 62258 | 240.0002 | 5 | 7 | 4.145939 | -2.282016 | 2.954035 | 0.1521129 | 12.36209 | 0.6357401
2018-03-21 11:19 | 62378 | 360.0012 | 5 | 7 | 4.116546 | -2.282001 | 2.954035 | 0.2281775 | 12.36209 | 0.9499806
2018-03-21 11:21 | 62498 | 480.0019 | 5 | 7 | 4.087268 | -2.281992 | 2.954035 | 0.304236 | 12.36209 | 1.261964
2018-03-21 11:23 | 62618 | 600.0008 | 5 | 7 | 4.058136 | -2.281972 | 2.954035 | 0.380291 | 12.36209 | 1.571712
2018-03-21 11:25 | 62738 | 720.0004 | 5 | 7 | 4.029223 | -2.281982 | 2.954035 | 0.4563465 | 12.36209 | 1.879255
2018-03-21 11:27 | 62858 | 840.0012 | 5 | 7 | 4.000632 | -2.282001 | 2.954035 | 0.5324131 | 12.36209 | 2.184654
2018-03-21 11:29 | 62978 | 960.0012 | 5 | 7 | 3.972486 | -2.281972 | 2.954035 | 0.6084721 | 12.36209 | 2.487865
2018-03-21 11:31 | 63098 | 1080.0013 | 5 | 7 | 3.944901 | -2.281999 | 2.954035 | 0.6845322 | 12.36209 | 2.78896
2018-03-21 11:33 | 63218 | 1200.0014 | 5 | 7 | 3.917982 | -2.281997 | 2.954035 | 0.760591 | 12.36209 | 3.087976
2018-03-21 11:35 | 63338 | 1320.0014 | 5 | 7 | 3.89185 | -2.281978 | 2.954035 | 0.8366479 | 12.36209 | 3.384968
2018-03-21 11:37 | 63458 | 1440.0014 | 5 | 7 | 3.866622 | -2.281961 | 2.954035 | 0.9127058 | 12.36209 | 3.680009
2018-03-21 11:39 | 63578 | 1560.0023 | 5 | 7 | 3.842332 | -2.281972 | 2.954035 | 0.9887682 | 12.36209 | 3.973183
2018-03-21 11:41 | 63698 | 1680.0015 | 5 | 7 | 3.819081 | -2.281974 | 2.954035 | 1.064824 | 12.36209 | 4.264524
2018-03-21 11:43 | 63818 | 1800.0007 | 5 | 7 | 3.797071 | -2.281999 | 2.954035 | 1.140881 | 12.36209 | 4.554147
2018-03-21 11:45 | 63938 | 1920.0023 | 5 | 7 | 3.776505 | -2.282005 | 2.954035 | 1.216942 | 12.36209 | 4.842165
2018-03-21 11:47 | 64058 | 2040.0008 | 5 | 7 | 3.757395 | -2.281967 | 2.954035 | 1.293002 | 12.36209 | 5.128669
2018-03-21 11:49 | 64178 | 2160.0007 | 5 | 7 | 3.739388 | -2.281995 | 2.954035 | 1.369059 | 12.36209 | 5.413754
2018-03-21 11:51 | 64298 | 2280.0023 | 5 | 7 | 3.722242 | -2.281992 | 2.954035 | 1.445118 | 12.36209 | 5.697513
2018-03-21 11:53 | 64418 | 2400.0015 | 5 | 7 | 3.705885 | -2.282007 | 2.954035 | 1.521177 | 12.36209 | 5.979997
2018-03-21 11:55 | 64538 | 2520.0007 | 5 | 7 | 3.690365 | -2.282007 | 2.954035 | 1.597238 | 12.36209 | 6.261271
2018-03-21 11:57 | 64658 | 2640.0008 | 5 | 7 | 3.675765 | -2.281997 | 2.954035 | 1.673292 | 12.36209 | 6.541378
2018-03-21 11:59 | 64778 | 2760.0024 | 5 | 7 | 3.662149 | -2.281955 | 2.954035 | 1.749354 | 12.36209 | 6.82044
2018-03-21 12:01 | 64898 | 2880.0019 | 5 | 7 | 3.649462 | -2.281992 | 2.954035 | 1.825413 | 12.36209 | 7.098491
2018-03-21 12:03 | 65018 | 3000 | 5 | 7 | 3.637475 | -2.282001 | 2.954035 | 1.901472 | 12.36209 | 7.375607
2018-03-21 12:05 | 65138 | 3120.0017 | 5 | 7 | 3.625836 | -2.281972 | 2.954035 | 1.977529 | 12.36209 | 7.651821
2018-03-21 12:07 | 65258 | 3240.001 | 5 | 7 | 3.614223 | -2.281974 | 2.954035 | 2.053586 | 12.36209 | 7.92715
2018-03-21 12:09 | 65378 | 3360.0009 | 5 | 7 | 3.602316 | -2.281997 | 2.954035 | 2.129644 | 12.36209 | 8.201591
2018-03-21 12:11 | 65498 | 3480.0009 | 5 | 7 | 3.589788 | -2.281997 | 2.954035 | 2.205703 | 12.36209 | 8.475106
2018-03-21 12:13 | 65618 | 3600.0009 | 5 | 7 | 3.576626 | -2.281984 | 2.954035 | 2.281762 | 12.36209 | 8.747644
2018-03-21 12:15 | 65738 | 3720.0002 | 5 | 7 | 3.56323 | -2.281978 | 2.954035 | 2.357818 | 12.36209 | 9.01916
2018-03-21 12:17 | 65858 | 3840.0018 | 5 | 7 | 3.549776 | -2.281974 | 2.954035 | 2.433878 | 12.36209 | 9.289669
2018-03-21 12:19 | 65978 | 3960.001 | 5 | 7 | 3.535341 | -2.281967 | 2.954035 | 2.509937 | 12.36209 | 9.559124
2018-03-21 12:21 | 66098 | 4080.0003 | 5 | 7 | 3.517571 | -2.281969 | 2.954035 | 2.585997 | 12.36209 | 9.82738
2018-03-21 12:23 | 66218 | 4200.0011 | 5 | 7 | 3.493717 | -2.28198 | 2.954035 | 2.662056 | 12.36209 | 10.09405
2018-03-21 12:25 | 66338 | 4320.0019 | 5 | 7 | 3.461254 | -2.281969 | 2.954035 | 2.738114 | 12.36209 | 10.35862
2018-03-21 12:27 | 66458 | 4440.0011 | 5 | 7 | 3.408126 | -2.282057 | 2.954035 | 2.814174 | 12.36209 | 10.62007
2018-03-21 12:29 | 66578 | 4560.0002 | 5 | 7 | 3.285493 | -2.28199 | 2.954035 | 2.89023 | 12.36209 | 10.87537
2018-03-21 12:31 | 66677.26 | 4659.2618 | 5 | 7 | 2.999975 | -2.282028 | 2.954035 | 2.953144 | 12.36209 | 11.07496
2018-03-21 12:33 | 66797.32 | 120.0016 | 6 | 7 | 3.216031 | 0 | 2.954035 | 2.953144 | 12.36209 | 11.07496
2018-03-21 12:35 | 66917.31 | 240.0008 | 6 | 7 | 3.231904 | 0 | 2.954035 | 2.953144 | 12.36209 | 11.07496
2018-03-21 12:36 | 66977.32 | 300.0022 | 6 | 7 | 3.237311 | 0 | 2.954035 | 2.953144 | 12.36209 | 11.07496
2018-03-21 12:36 | 66977.33 | 0.0048 | 7 | 8 | 3.237331 | 0 | 0 | 0 | 0 | 0
2018-03-21 12:38 | 67097.42 | 120.0011 | 2 | 8 | 3.951495 | 4.889992 | 0.1622999 | 4.628e-09 | 0.6181743 | 1.4982e-08
2018-03-21 12:40 | 67217.42 | 240.0011 | 2 | 8 | 4.000897 | 4.889959 | 0.3252822 | 4.628e-09 | 1.266961 | 1.4982e-08
2018-03-21 12:42 | 67337.42 | 360.0009 | 2 | 8 | 4.037045 | 4.889984 | 0.4882594 | 4.628e-09 | 1.921996 | 1.4982e-08
2018-03-21 12:44 | 67457.42 | 480.0004 | 2 | 8 | 4.06957 | 4.890038 | 0.651245 | 4.628e-09 | 2.582693 | 1.4982e-08
2018-03-21 12:46 | 67577.42 | 600.002 | 2 | 8 | 4.097041 | 4.889994 | 0.8142287 | 4.628e-09 | 3.24826 | 1.4982e-08
2018-03-21 12:48 | 67697.42 | 720.0005 | 2 | 8 | 4.12141 | 4.889961 | 0.9772096 | 4.628e-09 | 3.918015 | 1.4982e-08
2018-03-21 12:50 | 67817.42 | 840.0021 | 2 | 8 | 4.146234 | 4.88999 | 1.140197 | 4.628e-09 | 4.59174 | 1.4982e-08
2018-03-21 12:52 | 67937.42 | 960.0004 | 2 | 8 | 4.174828 | 4.889969 | 1.303175 | 4.628e-09 | 5.269756 | 1.4982e-08
2018-03-21 12:54 | 68057.42 | 1080.0004 | 2 | 8 | 4.200382 | 4.747637 | 1.465624 | 4.628e-09 | 5.950436 | 1.4982e-08
2018-03-21 12:56 | 68177.42 | 1200.0005 | 2 | 8 | 4.200394 | 4.181973 | 1.614308 | 4.628e-09 | 6.574969 | 1.4982e-08
2018-03-21 12:58 | 68297.42 | 1320.0021 | 2 | 8 | 4.200397 | 3.649101 | 1.744721 | 4.628e-09 | 7.122754 | 1.4982e-08
2018-03-21 13:00 | 68390.61 | 1413.198 | 2 | 8 | 4.200375 | 3.259991 | 1.834089 | 4.628e-09 | 7.498133 | 1.4982e-08
2018-03-21 13:02 | 68510.63 | 120.0018 | 3 | 8 | 4.229836 | 3.260117 | 1.942314 | 4.628e-09 | 7.954206 | 1.4982e-08
2018-03-21 13:04 | 68630.63 | 240.0007 | 3 | 8 | 4.263527 | 3.260128 | 2.050971 | 4.628e-09 | 8.415619 | 1.4982e-08
2018-03-21 13:06 | 68750.63 | 360.001 | 3 | 8 | 4.299465 | 3.260099 | 2.159632 | 4.628e-09 | 8.880832 | 1.4982e-08
2018-03-21 13:08 | 68870.64 | 480.0019 | 3 | 8 | 4.337477 | 3.260117 | 2.268293 | 4.628e-09 | 9.350065 | 1.4982e-08
2018-03-21 13:10 | 68990.64 | 600.0019 | 3 | 8 | 4.377199 | 3.260105 | 2.376951 | 4.628e-09 | 9.823513 | 1.4982e-08
2018-03-21 13:12 | 69110.63 | 720.0004 | 3 | 8 | 4.400403 | 2.97113 | 2.48338 | 4.628e-09 | 10.29112 | 1.4982e-08
2018-03-21 13:14 | 69230.63 | 840.0011 | 3 | 8 | 4.400378 | 2.468348 | 2.573688 | 4.628e-09 | 10.68851 | 1.4982e-08
2018-03-21 13:16 | 69350.64 | 960.0019 | 3 | 8 | 4.400369 | 2.065742 | 2.649012 | 4.628e-09 | 11.01997 | 1.4982e-08
2018-03-21 13:18 | 69470.63 | 1080.0003 | 3 | 8 | 4.400346 | 1.739883 | 2.71225 | 4.628e-09 | 11.29824 | 1.4982e-08
2018-03-21 13:20 | 69590.63 | 1200.0011 | 3 | 8 | 4.400344 | 1.475088 | 2.765683 | 4.628e-09 | 11.53336 | 1.4982e-08
2018-03-21 13:22 | 69710.63 | 1320.0005 | 3 | 8 | 4.400351 | 1.259481 | 2.811141 | 4.628e-09 | 11.73339 | 1.4982e-08
2018-03-21 13:24 | 69830.63 | 1440.0004 | 3 | 8 | 4.400319 | 1.08201 | 2.850079 | 4.628e-09 | 11.90473 | 1.4982e-08
2018-03-21 13:26 | 69950.63 | 1560.0004 | 3 | 8 | 4.400351 | 0.9366455 | 2.883647 | 4.628e-09 | 12.05244 | 1.4982e-08
2018-03-21 13:28 | 70070.63 | 1680.0006 | 3 | 8 | 4.400329 | 0.8145161 | 2.912768 | 4.628e-09 | 12.18058 | 1.4982e-08
2018-03-21 13:30 | 70190.63 | 1800.0013 | 3 | 8 | 4.400318 | 0.7124329 | 2.938167 | 4.628e-09 | 12.29235 | 1.4982e-08
2018-03-21 13:31 | 70272.75 | 1882.1194 | 3 | 8 | 4.400333 | 0.651989 | 2.953712 | 4.628e-09 | 12.36075 | 1.4982e-08
2018-03-21 13:33 | 70392.8 | 120.0006 | 4 | 8 | 4.353636 | 0 | 2.953712 | 4.628e-09 | 12.36075 | 1.4982e-08
2018-03-21 13:35 | 70512.8 | 240.0005 | 4 | 8 | 4.350612 | 0 | 2.953712 | 4.628e-09 | 12.36075 | 1.4982e-08
2018-03-21 13:36 | 70572.8 | 300.0012 | 4 | 8 | 4.349663 | 0 | 2.953712 | 4.628e-09 | 12.36075 | 1.4982e-08
2018-03-21 13:38 | 70692.89526 | 120.0034 | 5 | 8 | 4.176101 | -2.281976 | 2.953712 | 0.07606024 | 12.36075 | 0.3192832
2018-03-21 13:40 | 70812.89366 | 240.0018 | 5 | 8 | 4.145782 | -2.281965 | 2.953712 | 0.1521167 | 12.36075 | 0.6357363
2018-03-21 13:42 | 70932.89216 | 360.0003 | 5 | 8 | 4.116323 | -2.282002 | 2.953712 | 0.2281746 | 12.36075 | 0.9499342
2018-03-21 13:44 | 71052.89216 | 480.0003 | 5 | 8 | 4.087049 | -2.281978 | 2.953712 | 0.3042362 | 12.36075 | 1.261914
2018-03-21 13:46 | 71172.89226 | 600.0004 | 5 | 8 | 4.057902 | -2.281978 | 2.953712 | 0.3802955 | 12.36075 | 1.571662
2018-03-21 13:48 | 71292.89206 | 720.0002 | 5 | 8 | 4.028962 | -2.281955 | 2.953712 | 0.4563521 | 12.36075 | 1.87919
2018-03-21 13:50 | 71412.89216 | 840.0003 | 5 | 8 | 4.000376 | -2.281997 | 2.953712 | 0.5324108 | 12.36075 | 2.184538
2018-03-21 13:52 | 71532.89256 | 960.0007 | 5 | 8 | 3.972223 | -2.281974 | 2.953712 | 0.6084701 | 12.36075 | 2.487729
2018-03-21 13:54 | 71652.89296 | 1080.0011 | 5 | 8 | 3.944629 | -2.282026 | 2.953712 | 0.6845281 | 12.36075 | 2.788795
2018-03-21 13:56 | 71772.89216 | 1200.0003 | 5 | 8 | 3.917718 | -2.281984 | 2.953712 | 0.760587 | 12.36075 | 3.08779
2018-03-21 13:58 | 71892.89296 | 1320.0011 | 5 | 8 | 3.891575 | -2.28198 | 2.953712 | 0.8366456 | 12.36075 | 3.384767
2018-03-21 14:00 | 72012.89396 | 1440.0021 | 5 | 8 | 3.866342 | -2.281974 | 2.953712 | 0.9127077 | 12.36075 | 3.679803
2018-03-21 14:02 | 72132.89226 | 1560.0004 | 5 | 8 | 3.842065 | -2.281982 | 2.953712 | 0.9887639 | 12.36075 | 3.972932
2018-03-21 14:04 | 72252.89226 | 1680.0004 | 5 | 8 | 3.818836 | -2.281969 | 2.953712 | 1.064823 | 12.36075 | 4.264266
2018-03-21 14:06 | 72372.89386 | 1800.002 | 5 | 8 | 3.796801 | -2.282028 | 2.953712 | 1.140883 | 12.36075 | 4.553879
2018-03-21 14:08 | 72492.89396 | 1920.0021 | 5 | 8 | 3.776217 | -2.281961 | 2.953712 | 1.216941 | 12.36075 | 4.841864
2018-03-21 14:10 | 72612.89236 | 2040.0005 | 5 | 8 | 3.757126 | -2.281992 | 2.953712 | 1.292997 | 12.36075 | 5.128335
2018-03-21 14:12 | 72732.89406 | 2160.0022 | 5 | 8 | 3.739112 | -2.281995 | 2.953712 | 1.369059 | 12.36075 | 5.413419
2018-03-21 14:14 | 72852.89326 | 2280.0014 | 5 | 8 | 3.721951 | -2.281999 | 2.953712 | 1.445118 | 12.36075 | 5.697155
2018-03-21 14:16 | 72972.89246 | 2400.0006 | 5 | 8 | 3.705598 | -2.282001 | 2.953712 | 1.521175 | 12.36075 | 5.979606
2018-03-21 14:18 | 73092.89326 | 2520.0014 | 5 | 8 | 3.690082 | -2.281978 | 2.953712 | 1.597236 | 12.36075 | 6.26086
2018-03-21 14:20 | 73212.89406 | 2640.0022 | 5 | 8 | 3.675478 | -2.28199 | 2.953712 | 1.673299 | 12.36075 | 6.540979
2018-03-21 14:22 | 73332.89416 | 2760.0023 | 5 | 8 | 3.661869 | -2.281984 | 2.953712 | 1.749359 | 12.36075 | 6.820011
2018-03-21 14:24 | 73452.89416 | 2880.0023 | 5 | 8 | 3.649183 | -2.282039 | 2.953712 | 1.825414 | 12.36075 | 7.098028
2018-03-21 14:26 | 73572.89336 | 3000.0015 | 5 | 8 | 3.637186 | -2.281961 | 2.953712 | 1.901476 | 12.36075 | 7.375132
2018-03-21 14:28 | 73692.89346 | 3120.0016 | 5 | 8 | 3.625561 | -2.281967 | 2.953712 | 1.977535 | 12.36075 | 7.651329
2018-03-21 14:30 | 73812.89196 | 3240.0001 | 5 | 8 | 3.613941 | -2.281982 | 2.953712 | 2.053593 | 12.36075 | 7.926639
2018-03-21 14:32 | 73932.89266 | 3360.0008 | 5 | 8 | 3.602024 | -2.282005 | 2.953712 | 2.129649 | 12.36075 | 8.201054
2018-03-21 14:34 | 74052.89246 | 3480.0006 | 5 | 8 | 3.5895 | -2.282023 | 2.953712 | 2.20571 | 12.36075 | 8.474554
2018-03-21 14:36 | 74172.89186 | 3600 | 5 | 8 | 3.576338 | -2.282026 | 2.953712 | 2.281769 | 12.36075 | 8.747069
2018-03-21 14:38 | 74292.89216 | 3720.0003 | 5 | 8 | 3.562958 | -2.282001 | 2.953712 | 2.357824 | 12.36075 | 9.018559
2018-03-21 14:40 | 74412.89366 | 3840.0018 | 5 | 8 | 3.54948 | -2.281982 | 2.953712 | 2.433889 | 12.36075 | 9.289065
2018-03-21 14:42 | 74532.89356 | 3960.0017 | 5 | 8 | 3.535007 | -2.281995 | 2.953712 | 2.509948 | 12.36075 | 9.558496
2018-03-21 14:44 | 74652.89216 | 4080.0003 | 5 | 8 | 3.517193 | -2.282009 | 2.953712 | 2.586008 | 12.36075 | 9.826723
2018-03-21 14:46 | 74772.89286 | 4200.001 | 5 | 8 | 3.493339 | -2.28202 | 2.953712 | 2.662068 | 12.36075 | 10.09338
2018-03-21 14:48 | 74892.89206 | 4320.0002 | 5 | 8 | 3.460781 | -2.281999 | 2.953712 | 2.738126 | 12.36075 | 10.35791
2018-03-21 14:50 | 75012.89206 | 4440.0002 | 5 | 8 | 3.407434 | -2.282011 | 2.953712 | 2.814181 | 12.36075 | 10.6193
2018-03-21 14:52 | 75132.89206 | 4560.0002 | 5 | 8 | 3.284113 | -2.282016 | 2.953712 | 2.890244 | 12.36075 | 10.87455
2018-03-21 14:54 | 75231.45116 | 4658.5593 | 5 | 8 | 2.999973 | -2.282044 | 2.953712 | 2.952714 | 12.36075 | 11.07267
2018-03-21 14:56 | 75351.5 | 120.0018 | 6 | 8 | 3.216826 | 0 | 2.953712 | 2.952714 | 12.36075 | 11.07267
2018-03-21 14:58 | 75471.5 | 240.0017 | 6 | 8 | 3.232735 | 0 | 2.953712 | 2.952714 | 12.36075 | 11.07267
2018-03-21 14:59 | 75531.5 | 300.0023 | 6 | 8 | 3.238138 | 0 | 2.953712 | 2.952714 | 12.36075 | 11.07267
2018-03-21 14:59 | 75531.52 | 0.0023 | 7 | 9 | 3.238221 | 0 | 0 | 0 | 0 | 0
2018-03-21 15:01 | 75651.61 | 120.0018 | 2 | 9 | 3.952149 | 4.889982 | 0.1622937 | 4.677e-09 | 0.6182885 | 1.5145e-08
2018-03-21 15:03 | 75771.61 | 240.0002 | 2 | 9 | 4.001455 | 4.890011 | 0.3252659 | 4.677e-09 | 1.267128 | 1.5145e-08
2018-03-21 15:05 | 75891.61 | 360.0003 | 2 | 9 | 4.037637 | 4.889996 | 0.4882425 | 4.677e-09 | 1.922254 | 1.5145e-08
2018-03-21 15:07 | 76011.61 | 480.0026 | 2 | 9 | 4.070245 | 4.889999 | 0.6512384 | 4.677e-09 | 2.583097 | 1.5145e-08
2018-03-21 15:09 | 76131.61 | 600.0002 | 2 | 9 | 4.097772 | 4.889992 | 0.8142222 | 4.677e-09 | 3.248778 | 1.5145e-08
2018-03-21 15:11 | 76251.61 | 720.0018 | 2 | 9 | 4.122151 | 4.889977 | 0.9772065 | 4.677e-09 | 3.918666 | 1.5145e-08
2018-03-21 15:13 | 76371.61 | 840.0011 | 2 | 9 | 4.147069 | 4.889997 | 1.140192 | 4.677e-09 | 4.592507 | 1.5145e-08
2018-03-21 15:15 | 76491.61 | 960.0003 | 2 | 9 | 4.175752 | 4.889996 | 1.303177 | 4.677e-09 | 5.270696 | 1.5145e-08
2018-03-21 15:17 | 76611.61 | 1080.0011 | 2 | 9 | 4.200377 | 4.732199 | 1.465498 | 4.677e-09 | 5.950957 | 1.5145e-08
2018-03-21 15:19 | 76731.61 | 1200.0011 | 2 | 9 | 4.200378 | 4.170565 | 1.613754 | 4.677e-09 | 6.573688 | 1.5145e-08
2018-03-21 15:21 | 76851.61 | 1320.0004 | 2 | 9 | 4.200379 | 3.640381 | 1.743828 | 4.677e-09 | 7.120049 | 1.5145e-08
2018-03-21 15:22 | 76943.33 | 1411.7258 | 2 | 9 | 4.200386 | 3.259989 | 1.831673 | 4.677e-09 | 7.489031 | 1.5145e-08
2018-03-21 15:24 | 77063.35 | 120.0018 | 3 | 9 | 4.229794 | 3.260122 | 1.939899 | 4.677e-09 | 7.945111 | 1.5145e-08
2018-03-21 15:26 | 77183.35 | 240.0003 | 3 | 9 | 4.263431 | 3.260128 | 2.048556 | 4.677e-09 | 8.406511 | 1.5145e-08
2018-03-21 15:28 | 77303.35 | 360.001 | 3 | 9 | 4.29935 | 3.260136 | 2.157223 | 4.677e-09 | 8.871737 | 1.5145e-08
2018-03-21 15:30 | 77423.35 | 480.0002 | 3 | 9 | 4.337337 | 3.260141 | 2.265883 | 4.677e-09 | 9.340951 | 1.5145e-08
2018-03-21 15:32 | 77543.35 | 600.0004 | 3 | 9 | 4.377001 | 3.26013 | 2.374544 | 4.677e-09 | 9.814392 | 1.5145e-08
2018-03-21 15:34 | 77663.35 | 720.0004 | 3 | 9 | 4.400377 | 2.973583 | 2.481025 | 4.677e-09 | 10.28222 | 1.5145e-08
2018-03-21 15:36 | 77783.35 | 840.0013 | 3 | 9 | 4.400393 | 2.471903 | 2.57145 | 4.677e-09 | 10.68012 | 1.5145e-08
2018-03-21 15:38 | 77903.35 | 960.0005 | 3 | 9 | 4.40039 | 2.069452 | 2.646892 | 4.677e-09 | 11.0121 | 1.5145e-08
2018-03-21 15:40 | 78023.35 | 1080.002 | 3 | 9 | 4.400376 | 1.743082 | 2.710236 | 4.677e-09 | 11.29084 | 1.5145e-08
2018-03-21 15:42 | 78143.35 | 1200.0007 | 3 | 9 | 4.400349 | 1.478134 | 2.763771 | 4.677e-09 | 11.52641 | 1.5145e-08
2018-03-21 15:44 | 78263.35 | 1320.0021 | 3 | 9 | 4.400352 | 1.26256 | 2.809323 | 4.677e-09 | 11.72685 | 1.5145e-08
2018-03-21 15:46 | 78383.35 | 1440.0006 | 3 | 9 | 4.400344 | 1.085073 | 2.848344 | 4.677e-09 | 11.89856 | 1.5145e-08
2018-03-21 15:48 | 78503.35 | 1560.0013 | 3 | 9 | 4.400328 | 0.9383392 | 2.881992 | 4.677e-09 | 12.04662 | 1.5145e-08
2018-03-21 15:50 | 78623.35 | 1680.0021 | 3 | 9 | 4.400335 | 0.8163605 | 2.911181 | 4.677e-09 | 12.17506 | 1.5145e-08
2018-03-21 15:52 | 78743.35 | 1800.0022 | 3 | 9 | 4.400331 | 0.7145138 | 2.936648 | 4.677e-09 | 12.28712 | 1.5145e-08
2018-03-21 15:54 | 78827.68 | 1884.3252 | 3 | 9 | 4.400324 | 0.6519966 | 2.952634 | 4.677e-09 | 12.35747 | 1.5145e-08
2018-03-21 15:56 | 78947.7246 | 119.9999 | 4 | 9 | 4.353517 | 0 | 2.952634 | 4.677e-09 | 12.35747 | 1.5145e-08
2018-03-21 15:58 | 79067.7254 | 240.0007 | 4 | 9 | 4.350494 | 0 | 2.952634 | 4.677e-09 | 12.35747 | 1.5145e-08
2018-03-21 15:59 | 79127.7285 | 300.0038 | 4 | 9 | 4.349557 | 0 | 2.952634 | 4.677e-09 | 12.35747 | 1.5145e-08
2018-03-21 16:01 | 79247.81 | 120.001 | 5 | 9 | 4.175703 | -2.282001 | 2.952634 | 0.07605524 | 12.35747 | 0.319234
2018-03-21 16:03 | 79367.81 | 240.0003 | 5 | 9 | 4.14536 | -2.282016 | 2.952634 | 0.1521143 | 12.35747 | 0.6356665
2018-03-21 16:05 | 79487.81 | 360.0005 | 5 | 9 | 4.115916 | -2.282005 | 2.952634 | 0.2281747 | 12.35747 | 0.9498426
2018-03-21 16:07 | 79607.81 | 480.0003 | 5 | 9 | 4.08658 | -2.281995 | 2.952634 | 0.3042348 | 12.35747 | 1.261783
2018-03-21 16:09 | 79727.82 | 600.0027 | 5 | 9 | 4.057427 | -2.282037 | 2.952634 | 0.3802958 | 12.35747 | 1.571503
2018-03-21 16:11 | 79847.82 | 720.0012 | 5 | 9 | 4.028494 | -2.28203 | 2.952634 | 0.456354 | 12.35747 | 1.879003
2018-03-21 16:13 | 79967.81 | 840.0004 | 5 | 9 | 3.999901 | -2.282005 | 2.952634 | 0.5324125 | 12.35747 | 2.184314
2018-03-21 16:15 | 80087.82 | 960.002 | 5 | 9 | 3.971741 | -2.28198 | 2.952634 | 0.6084712 | 12.35747 | 2.487468
2018-03-21 16:17 | 80207.81 | 1080.0005 | 5 | 9 | 3.944143 | -2.282034 | 2.952634 | 0.6845286 | 12.35747 | 2.788494
2018-03-21 16:19 | 80327.81 | 1200.0005 | 5 | 9 | 3.917203 | -2.282011 | 2.952634 | 0.7605906 | 12.35747 | 3.087465
2018-03-21 16:21 | 80447.82 | 1320.0022 | 5 | 9 | 3.89109 | -2.281997 | 2.952634 | 0.8366515 | 12.35747 | 3.384413
2018-03-21 16:23 | 80567.82 | 1440.0013 | 5 | 9 | 3.865864 | -2.281988 | 2.952634 | 0.9127068 | 12.35747 | 3.679385
2018-03-21 16:25 | 80687.82 | 1560.0022 | 5 | 9 | 3.841588 | -2.282023 | 2.952634 | 0.9887667 | 12.35747 | 3.972492
2018-03-21 16:27 | 80807.81 | 1680.0007 | 5 | 9 | 3.818331 | -2.281984 | 2.952634 | 1.064827 | 12.35747 | 4.263792
2018-03-21 16:29 | 80927.81 | 1800.0007 | 5 | 9 | 3.796334 | -2.281992 | 2.952634 | 1.140885 | 12.35747 | 4.553365
2018-03-21 16:31 | 81047.82 | 1920.0015 | 5 | 9 | 3.775808 | -2.282034 | 2.952634 | 1.216945 | 12.35747 | 4.841323
2018-03-21 16:33 | 81167.81 | 2040.001 | 5 | 9 | 3.756709 | -2.281969 | 2.952634 | 1.293002 | 12.35747 | 5.127765
2018-03-21 16:35 | 81287.81 | 2160.0007 | 5 | 9 | 3.738713 | -2.281974 | 2.952634 | 1.369061 | 12.35747 | 5.412808
2018-03-21 16:37 | 81407.81 | 2280.0008 | 5 | 9 | 3.721579 | -2.281969 | 2.952634 | 1.44512 | 12.35747 | 5.696513
2018-03-21 16:39 | 81527.82 | 2400.0016 | 5 | 9 | 3.705235 | -2.28203 | 2.952634 | 1.521181 | 12.35747 | 5.978953
2018-03-21 16:41 | 81647.82 | 2520.0024 | 5 | 9 | 3.689726 | -2.282002 | 2.952634 | 1.597238 | 12.35747 | 6.260168
2018-03-21 16:43 | 81767.82 | 2640.0016 | 5 | 9 | 3.675165 | -2.281995 | 2.952634 | 1.673296 | 12.35747 | 6.540244
2018-03-21 16:45 | 81887.81 | 2760.0007 | 5 | 9 | 3.661575 | -2.282032 | 2.952634 | 1.749356 | 12.35747 | 6.819252
2018-03-21 16:47 | 82007.81 | 2880.0001 | 5 | 9 | 3.648881 | -2.282013 | 2.952634 | 1.825417 | 12.35747 | 7.097268
2018-03-21 16:49 | 82127.82 | 3000.0017 | 5 | 9 | 3.636903 | -2.281972 | 2.952634 | 1.901479 | 12.35747 | 7.374347
2018-03-21 16:51 | 82247.81 | 3120.0009 | 5 | 9 | 3.625268 | -2.281969 | 2.952634 | 1.977537 | 12.35747 | 7.650521
2018-03-21 16:53 | 82367.82 | 3240.0018 | 5 | 9 | 3.613665 | -2.282018 | 2.952634 | 2.053598 | 12.35747 | 7.925824
2018-03-21 16:55 | 82487.82 | 3360.0018 | 5 | 9 | 3.601765 | -2.281982 | 2.952634 | 2.129655 | 12.35747 | 8.200217
2018-03-21 16:57 | 82607.81 | 3480.001 | 5 | 9 | 3.589263 | -2.28199 | 2.952634 | 2.205712 | 12.35747 | 8.473685
2018-03-21 16:59 | 82727.81 | 3600.001 | 5 | 9 | 3.576084 | -2.282002 | 2.952634 | 2.281771 | 12.35747 | 8.746181
2018-03-21 17:01 | 82847.81 | 3720.0002 | 5 | 9 | 3.562677 | -2.282032 | 2.952634 | 2.357831 | 12.35747 | 9.017667
2018-03-21 17:03 | 82967.81 | 3840.0011 | 5 | 9 | 3.549207 | -2.281955 | 2.952634 | 2.433889 | 12.35747 | 9.288132
2018-03-21 17:05 | 83087.81 | 3960.0008 | 5 | 9 | 3.53473 | -2.281969 | 2.952634 | 2.509946 | 12.35747 | 9.557535
2018-03-21 17:07 | 83207.81 | 4080.0002 | 5 | 9 | 3.516857 | -2.281995 | 2.952634 | 2.586007 | 12.35747 | 9.82574
2018-03-21 17:09 | 83327.82 | 4200.002 | 5 | 9 | 3.492906 | -2.281967 | 2.952634 | 2.662068 | 12.35747 | 10.09237
2018-03-21 17:11 | 83447.82 | 4320.0012 | 5 | 9 | 3.460171 | -2.281997 | 2.952634 | 2.738124 | 12.35747 | 10.35686
2018-03-21 17:13 | 83567.82 | 4440.0014 | 5 | 9 | 3.406367 | -2.28199 | 2.952634 | 2.814187 | 12.35747 | 10.61821
2018-03-21 17:15 | 83687.82 | 4560.0013 | 5 | 9 | 3.281444 | -2.282053 | 2.952634 | 2.890243 | 12.35747 | 10.8733
2018-03-21 17:16 | 83784.77 | 4656.9563 | 5 | 9 | 2.999992 | -2.282067 | 2.952634 | 2.951697 | 12.35747 | 11.06808
2018-03-21 17:18 | 83904.82 | 120.0008 | 6 | 9 | 3.217234 | 0 | 2.952634 | 2.951697 | 12.35747 | 11.06808
2018-03-21 17:20 | 84024.82 | 240.0009 | 6 | 9 | 3.233164 | 0 | 2.952634 | 2.951697 | 12.35747 | 11.06808
2018-03-21 17:21 | 84084.82 | 300.0007 | 6 | 9 | 3.238571 | 0 | 2.952634 | 2.951697 | 12.35747 | 11.06808
2018-03-21 17:21 | 84084.84 | 0.0024 | 7 | 10 | 3.238512 | 0 | 0 | 0 | 0 | 0
2018-03-21 17:23 | 84204.92 | 120.0003 | 2 | 10 | 3.952333 | 4.889994 | 0.1622935 | 6.252e-09 | 0.6183378 | 2.0247e-08
2018-03-21 17:25 | 84324.92 | 240.0006 | 2 | 10 | 4.001597 | 4.889978 | 0.3252753 | 6.252e-09 | 1.267239 | 2.0247e-08
2018-03-21 17:27 | 84444.93 | 360.0019 | 2 | 10 | 4.037771 | 4.889978 | 0.4882603 | 6.252e-09 | 1.922423 | 2.0247e-08
2018-03-21 17:29 | 84564.92 | 480.0004 | 2 | 10 | 4.070372 | 4.890005 | 0.6512343 | 6.252e-09 | 2.5832 | 2.0247e-08
2018-03-21 17:31 | 84684.93 | 600.0012 | 2 | 10 | 4.097901 | 4.890018 | 0.8142185 | 6.252e-09 | 3.248905 | 2.0247e-08
2018-03-21 17:33 | 84804.92 | 720.0004 | 2 | 10 | 4.122252 | 4.889977 | 0.9771975 | 6.252e-09 | 3.918789 | 2.0247e-08
2018-03-21 17:35 | 84924.92 | 840.0004 | 2 | 10 | 4.147164 | 4.889992 | 1.140182 | 6.252e-09 | 4.592644 | 2.0247e-08
2018-03-21 17:37 | 85044.93 | 960.0013 | 2 | 10 | 4.175914 | 4.890005 | 1.303171 | 6.252e-09 | 5.27087 | 2.0247e-08
2018-03-21 17:39 | 85164.93 | 1080.0021 | 2 | 10 | 4.200381 | 4.728899 | 1.465466 | 6.252e-09 | 5.951043 | 2.0247e-08
2018-03-21 17:41 | 85284.93 | 1200.0021 | 2 | 10 | 4.200382 | 4.167213 | 1.613616 | 6.252e-09 | 6.573331 | 2.0247e-08
2018-03-21 17:43 | 85404.93 | 1320.0021 | 2 | 10 | 4.200376 | 3.637892 | 1.743622 | 6.252e-09 | 7.119406 | 2.0247e-08
2018-03-21 17:45 | 85496.1 | 1411.1733 | 2 | 10 | 4.200374 | 3.259983 | 1.830921 | 6.252e-09 | 7.486095 | 2.0247e-08
2018-03-21 17:47 | 85616.12 | 120.0011 | 3 | 10 | 4.229758 | 3.260107 | 1.939144 | 6.252e-09 | 7.942158 | 2.0247e-08
2018-03-21 17:49 | 85736.12 | 240.001 | 3 | 10 | 4.263385 | 3.260094 | 2.047805 | 6.252e-09 | 8.403572 | 2.0247e-08
2018-03-21 17:51 | 85856.12 | 360.0003 | 3 | 10 | 4.299316 | 3.260122 | 2.156464 | 6.252e-09 | 8.868761 | 2.0247e-08
2018-03-21 17:53 | 85976.12 | 480.0019 | 3 | 10 | 4.337284 | 3.260138 | 2.265128 | 6.252e-09 | 9.337987 | 2.0247e-08
2018-03-21 17:55 | 86096.12 | 600.0002 | 3 | 10 | 4.37699 | 3.26012 | 2.373784 | 6.252e-09 | 9.811401 | 2.0247e-08
2018-03-21 17:57 | 86216.12 | 720.0009 | 3 | 10 | 4.400385 | 2.974358 | 2.480271 | 6.252e-09 | 10.27925 | 2.0247e-08
2018-03-21 17:59 | 86336.12 | 840.001 | 3 | 10 | 4.40039 | 2.47303 | 2.570712 | 6.252e-09 | 10.67723 | 2.0247e-08
2018-03-21 18:01 | 86456.12 | 960.002 | 3 | 10 | 4.400385 | 2.07008 | 2.646179 | 6.252e-09 | 11.00931 | 2.0247e-08
2018-03-21 18:03 | 86576.12 | 1080.0013 | 3 | 10 | 4.400383 | 1.744394 | 2.709543 | 6.252e-09 | 11.28814 | 2.0247e-08
2018-03-21 18:05 | 86696.12 | 1200.0013 | 3 | 10 | 4.400352 | 1.478758 | 2.763098 | 6.252e-09 | 11.5238 | 2.0247e-08
2018-03-21 18:07 | 86816.12 | 1320.002 | 3 | 10 | 4.400353 | 1.262756 | 2.808669 | 6.252e-09 | 11.72433 | 2.0247e-08
2018-03-21 18:09 | 86936.12 | 1440.0014 | 3 | 10 | 4.400343 | 1.085659 | 2.847713 | 6.252e-09 | 11.89613 | 2.0247e-08
2018-03-21 18:11 | 87056.12 | 1560.0014 | 3 | 10 | 4.40032 | 0.9390182 | 2.881374 | 6.252e-09 | 12.04425 | 2.0247e-08
2018-03-21 18:13 | 87176.12 | 1680.0021 | 3 | 10 | 4.400326 | 0.8170929 | 2.910578 | 6.252e-09 | 12.17276 | 2.0247e-08
2018-03-21 18:15 | 87296.12 | 1800.0006 | 3 | 10 | 4.400332 | 0.7150879 | 2.936054 | 6.252e-09 | 12.28486 | 2.0247e-08
2018-03-21 18:16 | 87381.22 | 1885.1019 | 3 | 10 | 4.400334 | 0.6519833 | 2.952193 | 6.252e-09 | 12.35588 | 2.0247e-08
2018-03-21 18:18 | 87501.26 | 120.001 | 4 | 10 | 4.35354 | 0 | 2.952193 | 6.252e-09 | 12.35588 | 2.0247e-08
2018-03-21 18:20 | 87621.26 | 240.0018 | 4 | 10 | 4.350488 | 0 | 2.952193 | 6.252e-09 | 12.35588 | 2.0247e-08
2018-03-21 18:21 | 87681.27 | 300.0032 | 4 | 10 | 4.349549 | 0 | 2.952193 | 6.252e-09 | 12.35588 | 2.0247e-08
2018-03-21 18:23 | 87801.35228 | 120.001 | 5 | 10 | 4.175649 | -2.282057 | 2.952193 | 0.0760496 | 12.35588 | 0.319207
2018-03-21 18:25 | 87921.35128 | 240 | 5 | 10 | 4.145292 | -2.282007 | 2.952193 | 0.1521161 | 12.35588 | 0.6356657
2018-03-21 18:27 | 88041.35158 | 360.0003 | 5 | 10 | 4.115818 | -2.282055 | 2.952193 | 0.2281758 | 12.35588 | 0.949833
2018-03-21 18:29 | 88161.35328 | 480.002 | 5 | 10 | 4.086513 | -2.28202 | 2.952193 | 0.3042381 | 12.35588 | 1.261776
2018-03-21 18:31 | 88281.35258 | 600.0013 | 5 | 10 | 4.057338 | -2.282041 | 2.952193 | 0.3802949 | 12.35588 | 1.571472
2018-03-21 18:33 | 88401.35178 | 720.0005 | 5 | 10 | 4.028405 | -2.282022 | 2.952193 | 0.4563565 | 12.35588 | 1.878978
2018-03-21 18:35 | 88521.35258 | 840.0013 | 5 | 10 | 3.999801 | -2.282005 | 2.952193 | 0.5324185 | 12.35588 | 2.184296
2018-03-21 18:37 | 88641.35248 | 960.0012 | 5 | 10 | 3.971622 | -2.281997 | 2.952193 | 0.6084762 | 12.35588 | 2.487436
2018-03-21 18:39 | 88761.35258 | 1080.0013 | 5 | 10 | 3.94403 | -2.282037 | 2.952193 | 0.6845369 | 12.35588 | 2.788466
2018-03-21 18:41 | 88881.35258 | 1200.0013 | 5 | 10 | 3.917105 | -2.28202 | 2.952193 | 0.7605956 | 12.35588 | 3.087415
2018-03-21 18:43 | 89001.35268 | 1320.0014 | 5 | 10 | 3.890962 | -2.282063 | 2.952193 | 0.8366551 | 12.35588 | 3.384349
2018-03-21 18:45 | 89121.35268 | 1440.0014 | 5 | 10 | 3.865744 | -2.282009 | 2.952193 | 0.9127145 | 12.35588 | 3.679329
2018-03-21 18:47 | 89241.35348 | 1560.0022 | 5 | 10 | 3.841463 | -2.282011 | 2.952193 | 0.988774 | 12.35588 | 3.972426
2018-03-21 18:49 | 89361.35348 | 1680.0022 | 5 | 10 | 3.818213 | -2.282018 | 2.952193 | 1.064832 | 12.35588 | 4.263711
2018-03-21 18:51 | 89481.35198 | 1800.0007 | 5 | 10 | 3.796219 | -2.282037 | 2.952193 | 1.140892 | 12.35588 | 4.55328
2018-03-21 18:53 | 89601.35358 | 1920.0023 | 5 | 10 | 3.775661 | -2.282028 | 2.952193 | 1.216952 | 12.35588 | 4.841228
2018-03-21 18:55 | 89721.35278 | 2040.0015 | 5 | 10 | 3.756576 | -2.281982 | 2.952193 | 1.293013 | 12.35588 | 5.127676
2018-03-21 18:57 | 89841.35358 | 2160.0023 | 5 | 10 | 3.738592 | -2.282007 | 2.952193 | 1.369073 | 12.35588 | 5.412709
2018-03-21 18:59 | 89961.35348 | 2280.0022 | 5 | 10 | 3.721453 | -2.282001 | 2.952193 | 1.445134 | 12.35588 | 5.696415
2018-03-21 19:01 | 90081.35158 | 2400.0003 | 5 | 10 | 3.705101 | -2.28202 | 2.952193 | 1.521193 | 12.35588 | 5.978837
2018-03-21 19:03 | 90201.35318 | 2520.0019 | 5 | 10 | 3.689595 | -2.282044 | 2.952193 | 1.597252 | 12.35588 | 6.26005
2018-03-21 19:05 | 90321.35288 | 2640.0016 | 5 | 10 | 3.675018 | -2.282037 | 2.952193 | 1.673313 | 12.35588 | 6.540123
2018-03-21 19:07 | 90441.35288 | 2760.0016 | 5 | 10 | 3.66144 | -2.282023 | 2.952193 | 1.749375 | 12.35588 | 6.81913
2018-03-21 19:09 | 90561.35298 | 2880.0017 | 5 | 10 | 3.648764 | -2.282109 | 2.952193 | 1.825433 | 12.35588 | 7.097123
2018-03-21 19:11 | 90681.35248 | 3000.0012 | 5 | 10 | 3.636796 | -2.282032 | 2.952193 | 1.901495 | 12.35588 | 7.374197
2018-03-21 19:13 | 90801.35248 | 3120.0012 | 5 | 10 | 3.625158 | -2.282051 | 2.952193 | 1.977556 | 12.35588 | 7.65037
2018-03-21 19:15 | 90921.35228 | 3240.001 | 5 | 10 | 3.613562 | -2.282041 | 2.952193 | 2.053616 | 12.35588 | 7.92566
2018-03-21 19:17 | 91041.35148 | 3360.0002 | 5 | 10 | 3.60166 | -2.282001 | 2.952193 | 2.129674 | 12.35588 | 8.200049
2018-03-21 19:19 | 91161.35148 | 3480.0002 | 5 | 10 | 3.589127 | -2.282026 | 2.952193 | 2.205735 | 12.35588 | 8.47352
2018-03-21 19:21 | 91281.35318 | 3600.0019 | 5 | 10 | 3.575936 | -2.282013 | 2.952193 | 2.281796 | 12.35588 | 8.746017
2018-03-21 19:23 | 91401.35328 | 3720.002 | 5 | 10 | 3.562533 | -2.281995 | 2.952193 | 2.357854 | 12.35588 | 9.017485
2018-03-21 19:25 | 91521.35318 | 3840.0019 | 5 | 10 | 3.549042 | -2.282032 | 2.952193 | 2.433915 | 12.35588 | 9.287943
2018-03-21 19:27 | 91641.35168 | 3960.0004 | 5 | 10 | 3.534522 | -2.282043 | 2.952193 | 2.509972 | 12.35588 | 9.557333
2018-03-21 19:29 | 91761.35328 | 4080.002 | 5 | 10 | 3.516603 | -2.282043 | 2.952193 | 2.586035 | 12.35588 | 9.825533
2018-03-21 19:31 | 91881.35168 | 4200.0004 | 5 | 10 | 3.492593 | -2.282037 | 2.952193 | 2.662091 | 12.35588 | 10.09212
2018-03-21 19:33 | 92001.35328 | 4320.002 | 5 | 10 | 3.459746 | -2.282055 | 2.952193 | 2.738156 | 12.35588 | 10.35661
2018-03-21 19:35 | 92121.35208 | 4440.0008 | 5 | 10 | 3.405691 | -2.282039 | 2.952193 | 2.814214 | 12.35588 | 10.61791
2018-03-21 19:37 | 92241.35338 | 4560.0021 | 5 | 10 | 3.279936 | -2.282109 | 2.952193 | 2.890271 | 12.35588 | 10.87293
2018-03-21 19:39 | 92337.48048 | 4656.1292 | 5 | 10 | 2.999984 | -2.282093 | 2.952193 | 2.951196 | 12.35588 | 11.06597
2018-03-21 19:41 | 92457.53 | 120.0007 | 6 | 10 | 3.217846 | 0 | 2.952193 | 2.951196 | 12.35588 | 11.06597
2018-03-21 19:43 | 92577.53 | 239.9999 | 6 | 10 | 3.233787 | 0 | 2.952193 | 2.951196 | 12.35588 | 11.06597
2018-03-21 19:44 | 92637.53 | 300.0022 | 6 | 10 | 3.23919 | 0 | 2.952193 | 2.951196 | 12.35588 | 11.06597
2018-03-21 19:44 | 92637.55 | 0.0041 | 7 | 11 | 3.239042 | 0 | 0 | 0 | 0 | 0
2018-03-21 19:46 | 92757.64 | 120.0009 | 2 | 11 | 3.952814 | 4.890041 | 0.1623018 | 5.72e-09 | 0.6184736 | 1.8526e-08
2018-03-21 19:48 | 92877.64 | 240.001 | 2 | 11 | 4.002015 | 4.890034 | 0.3252876 | 5.72e-09 | 1.267462 | 1.8526e-08
2018-03-21 19:50 | 92997.64 | 360.0018 | 2 | 11 | 4.038163 | 4.889999 | 0.4882677 | 5.72e-09 | 1.922691 | 1.8526e-08
2018-03-21 19:52 | 93117.64 | 480.0018 | 2 | 11 | 4.070761 | 4.890049 | 0.6512572 | 5.72e-09 | 2.583595 | 1.8526e-08
2018-03-21 19:54 | 93237.64 | 600.002 | 2 | 11 | 4.098272 | 4.890041 | 0.8142465 | 5.72e-09 | 3.249384 | 1.8526e-08
2018-03-21 19:56 | 93357.64 | 720.0003 | 2 | 11 | 4.122673 | 4.890028 | 0.9772316 | 5.72e-09 | 3.91936 | 1.8526e-08
2018-03-21 19:58 | 93477.64 | 840.0019 | 2 | 11 | 4.147601 | 4.890028 | 1.140215 | 5.72e-09 | 4.59328 | 1.8526e-08
2018-03-21 20:00 | 93597.64 | 960.0021 | 2 | 11 | 4.176292 | 4.890097 | 1.303209 | 5.72e-09 | 5.27159 | 1.8526e-08
2018-03-21 20:02 | 93717.64 | 1080.0005 | 2 | 11 | 4.200394 | 4.722307 | 1.465437 | 5.72e-09 | 5.95153 | 1.8526e-08
2018-03-21 20:04 | 93837.64 | 1200.0005 | 2 | 11 | 4.200389 | 4.163044 | 1.613402 | 5.72e-09 | 6.573042 | 1.8526e-08
2018-03-21 20:06 | 93957.64 | 1320.0021 | 2 | 11 | 4.200399 | 3.634853 | 1.74327 | 5.72e-09 | 7.118536 | 1.8526e-08
2018-03-21 20:07 | 94048.12 | 1410.4748 | 2 | 11 | 4.200381 | 3.259987 | 1.829854 | 5.72e-09 | 7.482221 | 1.8526e-08
2018-03-21 20:09 | 94168.13372 | 120.0009 | 3 | 11 | 4.229798 | 3.260159 | 1.938077 | 5.72e-09 | 7.938285 | 1.8526e-08
2018-03-21 20:11 | 94288.13372 | 240.0009 | 3 | 11 | 4.263419 | 3.260151 | 2.04674 | 5.72e-09 | 8.399713 | 1.8526e-08
2018-03-21 20:13 | 94408.13462 | 360.0018 | 3 | 11 | 4.299306 | 3.259808 | 2.155402 | 5.72e-09 | 8.864913 | 1.8526e-08
2018-03-21 20:15 | 94528.13372 | 480.0009 | 3 | 11 | 4.337264 | 3.260174 | 2.26406 | 5.72e-09 | 9.334115 | 1.8526e-08
2018-03-21 20:17 | 94648.13302 | 600.0002 | 3 | 11 | 4.376936 | 3.26018 | 2.372722 | 5.72e-09 | 9.807549 | 1.8526e-08
2018-03-21 20:19 | 94768.13382 | 720.001 | 3 | 11 | 4.400374 | 2.975796 | 2.47923 | 5.72e-09 | 10.27549 | 1.8526e-08
2018-03-21 20:21 | 94888.13382 | 840.001 | 3 | 11 | 4.400374 | 2.474306 | 2.569735 | 5.72e-09 | 10.67375 | 1.8526e-08
2018-03-21 20:23 | 95008.13302 | 960.0002 | 3 | 11 | 4.400371 | 2.072054 | 2.645268 | 5.72e-09 | 11.00612 | 1.8526e-08
2018-03-21 20:25 | 95128.13332 | 1080.0005 | 3 | 11 | 4.400374 | 1.745848 | 2.708703 | 5.72e-09 | 11.28526 | 1.8526e-08
2018-03-21 20:27 | 95248.13482 | 1200.002 | 3 | 11 | 4.400366 | 1.480888 | 2.762323 | 5.72e-09 | 11.5212 | 1.8526e-08
2018-03-21 20:29 | 95368.13402 | 1320.0012 | 3 | 11 | 4.400348 | 1.264416 | 2.807954 | 5.72e-09 | 11.722 | 1.8526e-08
2018-03-21 20:31 | 95488.13492 | 1440.0021 | 3 | 11 | 4.400352 | 1.087143 | 2.847045 | 5.72e-09 | 11.89401 | 1.8526e-08
2018-03-21 20:33 | 95608.13342 | 1560.0006 | 3 | 11 | 4.400333 | 0.940321 | 2.880759 | 5.72e-09 | 12.04237 | 1.8526e-08
2018-03-21 20:35 | 95728.13402 | 1680.0012 | 3 | 11 | 4.400298 | 0.817524 | 2.910009 | 5.72e-09 | 12.17107 | 1.8526e-08
2018-03-21 20:37 | 95848.13412 | 1800.0013 | 3 | 11 | 4.40033 | 0.7159977 | 2.935528 | 5.72e-09 | 12.28337 | 1.8526e-08
2018-03-21 20:39 | 95934.99082 | 1886.858 | 3 | 11 | 4.400343 | 0.6519966 | 2.952008 | 5.72e-09 | 12.35588 | 1.8526e-08
2018-03-21 20:41 | 96055.03894 | 120.0018 | 4 | 11 | 4.353563 | 0 | 2.952009 | 5.72e-09 | 12.35589 | 1.8526e-08
2018-03-21 20:43 | 96175.03904 | 240.0019 | 4 | 11 | 4.350529 | 0 | 2.952009 | 5.72e-09 | 12.35589 | 1.8526e-08
2018-03-21 20:44 | 96235.03874 | 300.0016 | 4 | 11 | 4.349587 | 0 | 2.952009 | 5.72e-09 | 12.35589 | 1.8526e-08
2018-03-21 20:46 | 96355.13 | 120.0002 | 5 | 11 | 4.175797 | -2.282044 | 2.952009 | 0.07605197 | 12.35589 | 0.3192264
2018-03-21 20:48 | 96475.13 | 240.0002 | 5 | 11 | 4.145429 | -2.282057 | 2.952009 | 0.1521087 | 12.35589 | 0.6356547
2018-03-21 20:50 | 96595.13 | 360.0012 | 5 | 11 | 4.115956 | -2.282023 | 2.952009 | 0.2281712 | 12.35589 | 0.9498432
2018-03-21 20:52 | 96715.13 | 480.0012 | 5 | 11 | 4.086626 | -2.282067 | 2.952009 | 0.304232 | 12.35589 | 1.261789
2018-03-21 20:54 | 96835.13 | 600.0003 | 5 | 11 | 4.057443 | -2.282062 | 2.952009 | 0.3802929 | 12.35589 | 1.57151
2018-03-21 20:56 | 96955.13 | 720.0012 | 5 | 11 | 4.028489 | -2.282044 | 2.952009 | 0.4563557 | 12.35589 | 1.879027
2018-03-21 20:58 | 97075.13 | 840.0002 | 5 | 11 | 3.999863 | -2.282009 | 2.952009 | 0.5324135 | 12.35589 | 2.184335
2018-03-21 21:00 | 97195.13 | 960.0011 | 5 | 11 | 3.971718 | -2.281999 | 2.952009 | 0.608476 | 12.35589 | 2.487501
2018-03-21 21:02 | 97315.13 | 1080.0003 | 5 | 11 | 3.944109 | -2.282023 | 2.952009 | 0.6845351 | 12.35589 | 2.788531
2018-03-21 21:04 | 97435.13 | 1200.0003 | 5 | 11 | 3.917195 | -2.282063 | 2.952009 | 0.7605931 | 12.35589 | 3.087484
2018-03-21 21:06 | 97555.13 | 1320.0012 | 5 | 11 | 3.891045 | -2.282023 | 2.952009 | 0.8366566 | 12.35589 | 3.38444
2018-03-21 21:08 | 97675.13 | 1440.002 | 5 | 11 | 3.865831 | -2.282026 | 2.952009 | 0.9127198 | 12.35589 | 3.67944
2018-03-21 21:10 | 97795.13 | 1560.0004 | 5 | 11 | 3.841564 | -2.28203 | 2.952009 | 0.9887791 | 12.35589 | 3.972544
2018-03-21 21:12 | 97915.13 | 1680.0013 | 5 | 11 | 3.818351 | -2.282028 | 2.952009 | 1.064836 | 12.35589 | 4.263832
2018-03-21 21:14 | 98035.13 | 1800.0013 | 5 | 11 | 3.796353 | -2.282007 | 2.952009 | 1.140898 | 12.35589 | 4.553417
2018-03-21 21:16 | 98155.13 | 1920.0021 | 5 | 11 | 3.775811 | -2.282039 | 2.952009 | 1.216959 | 12.35589 | 4.841381
2018-03-21 21:18 | 98275.13 | 2040.0021 | 5 | 11 | 3.756733 | -2.282043 | 2.952009 | 1.293021 | 12.35589 | 5.127845
2018-03-21 21:20 | 98395.13 | 2160.0006 | 5 | 11 | 3.738752 | -2.282037 | 2.952009 | 1.369082 | 12.35589 | 5.412898
2018-03-21 21:22 | 98515.13 | 2280.0004 | 5 | 11 | 3.721634 | -2.281995 | 2.952009 | 1.445141 | 12.35589 | 5.696608
2018-03-21 21:24 | 98635.13 | 2400.0014 | 5 | 11 | 3.705277 | -2.282013 | 2.952009 | 1.521201 | 12.35589 | 5.979046
2018-03-21 21:26 | 98755.13 | 2520.0022 | 5 | 11 | 3.689786 | -2.282026 | 2.952009 | 1.597264 | 12.35589 | 6.260287
2018-03-21 21:28 | 98875.13 | 2640.0014 | 5 | 11 | 3.675196 | -2.282043 | 2.952009 | 1.673324 | 12.35589 | 6.54037
2018-03-21 21:30 | 98995.13 | 2760.0024 | 5 | 11 | 3.6616 | -2.28203 | 2.952009 | 1.749383 | 12.35589 | 6.819378
2018-03-21 21:32 | 99115.13 | 2880.0007 | 5 | 11 | 3.648931 | -2.282023 | 2.952009 | 1.825442 | 12.35589 | 7.09739
2018-03-21 21:34 | 99235.13 | 3000.001 | 5 | 11 | 3.636944 | -2.282053 | 2.952009 | 1.901501 | 12.35589 | 7.374467
2018-03-21 21:36 | 99355.13 | 3120.0024 | 5 | 11 | 3.62531 | -2.282041 | 2.952009 | 1.977565 | 12.35589 | 7.650663
2018-03-21 21:38 | 99475.13 | 3240.0025 | 5 | 11 | 3.613681 | -2.282023 | 2.952009 | 2.053627 | 12.35589 | 7.92597
2018-03-21 21:40 | 99595.13 | 3360.0025 | 5 | 11 | 3.601765 | -2.282057 | 2.952009 | 2.129689 | 12.35589 | 8.200382
2018-03-21 21:42 | 99715.13 | 3480.0025 | 5 | 11 | 3.589215 | -2.282028 | 2.952009 | 2.205748 | 12.35589 | 8.473858
2018-03-21 21:44 | 99835.13 | 3600.001 | 5 | 11 | 3.576022 | -2.282026 | 2.952009 | 2.281809 | 12.35589 | 8.746355
2018-03-21 21:46 | 99955.13 | 3720.0002 | 5 | 11 | 3.562618 | -2.282044 | 2.952009 | 2.357869 | 12.35589 | 9.017838
2018-03-21 21:48 | 100075.1 | 3840.0002 | 5 | 11 | 3.549119 | -2.282047 | 2.952009 | 2.433931 | 12.35589 | 9.288306
2018-03-21 21:50 | 100195.1 | 3960.0007 | 5 | 11 | 3.534594 | -2.282013 | 2.952009 | 2.509991 | 12.35589 | 9.557714
2018-03-21 21:52 | 100315.1 | 4080.0011 | 5 | 11 | 3.51661 | -2.282088 | 2.952009 | 2.586052 | 12.35589 | 9.825907
2018-03-21 21:54 | 100435.1 | 4200.0012 | 5 | 11 | 3.492599 | -2.28206 | 2.952009 | 2.662116 | 12.35589 | 10.09252
2018-03-21 21:56 | 100555.1 | 4320.0012 | 5 | 11 | 3.459745 | -2.282062 | 2.952009 | 2.738175 | 12.35589 | 10.357
2018-03-21 21:58 | 100675.1 | 4440.0004 | 5 | 11 | 3.405593 | -2.282044 | 2.952009 | 2.814235 | 12.35589 | 10.6183
2018-03-21 22:00 | 100795.1 | 4560.0003 | 5 | 11 | 3.279458 | -2.282053 | 2.952009 | 2.890294 | 12.35589 | 10.8733
2018-03-21 22:01 | 100890.9 | 4655.7762 | 5 | 11 | 2.999984 | -2.28207 | 2.952009 | 2.950998 | 12.35589 | 11.06562
2018-03-21 22:03 | 101010.9 | 120.0003 | 6 | 11 | 3.217703 | 0 | 2.952009 | 2.950998 | 12.35589 | 11.06562
2018-03-21 22:05 | 101130.9 | 240.0004 | 6 | 11 | 3.233643 | 0 | 2.952009 | 2.950998 | 12.35589 | 11.06562
2018-03-21 22:06 | 101190.9 | 300.0042 | 6 | 11 | 3.239053 | 0 | 2.952009 | 2.950998 | 12.35589 | 11.06562
2018-03-21 22:06 | 101191 | 0.0024 | 7 | 12 | 3.239032 | 0 | 0 | 0 | 0 | 0
2018-03-21 22:08 | 101311.1 | 120.001 | 2 | 12 | 3.952272 | 4.890087 | 0.1622945 | 4.984e-09 | 0.6183715 | 1.6145e-08
2018-03-21 22:10 | 101431.1 | 240.0002 | 2 | 12 | 4.001538 | 4.890083 | 0.3252737 | 4.984e-09 | 1.267252 | 1.6145e-08
2018-03-21 22:12 | 101551.1 | 360.0012 | 2 | 12 | 4.037673 | 4.890079 | 0.48826 | 4.984e-09 | 1.922427 | 1.6145e-08
2018-03-21 22:14 | 101671.1 | 480.0011 | 2 | 12 | 4.070251 | 4.890041 | 0.6512408 | 4.984e-09 | 2.583214 | 1.6145e-08
2018-03-21 22:16 | 101791.1 | 600.0012 | 2 | 12 | 4.097744 | 4.890097 | 0.8142313 | 4.984e-09 | 3.248922 | 1.6145e-08
2018-03-21 22:18 | 101911.1 | 720.0004 | 2 | 12 | 4.122144 | 4.890068 | 0.9772186 | 4.984e-09 | 3.91882 | 1.6145e-08
2018-03-21 22:20 | 102031.1 | 840.0005 | 2 | 12 | 4.14708 | 4.890066 | 1.1402 | 4.984e-09 | 4.592643 | 1.6145e-08
2018-03-21 22:22 | 102151.1 | 960.0013 | 2 | 12 | 4.175794 | 4.890085 | 1.303187 | 4.984e-09 | 5.270846 | 1.6145e-08
2018-03-21 22:24 | 102271.1 | 1080.0014 | 2 | 12 | 4.200389 | 4.729994 | 1.465496 | 4.984e-09 | 5.951065 | 1.6145e-08
2018-03-21 22:26 | 102391.1 | 1200.0004 | 2 | 12 | 4.200392 | 4.168089 | 1.613654 | 4.984e-09 | 6.573389 | 1.6145e-08
2018-03-21 22:28 | 102511.1 | 1320.0014 | 2 | 12 | 4.200375 | 3.636971 | 1.743648 | 4.984e-09 | 7.119411 | 1.6145e-08
2018-03-21 22:30 | 102602.1 | 1411.0301 | 2 | 12 | 4.200393 | 3.259977 | 1.830787 | 4.984e-09 | 7.48543 | 1.6145e-08
2018-03-21 22:32 | 102722.1 | 120.0007 | 3 | 12 | 4.229828 | 3.260181 | 1.939008 | 4.984e-09 | 7.941485 | 1.6145e-08
2018-03-21 22:34 | 102842.1 | 240.002 | 3 | 12 | 4.263475 | 3.259895 | 2.047671 | 4.984e-09 | 8.40292 | 1.6145e-08
2018-03-21 22:36 | 102962.1 | 360.0027 | 3 | 12 | 4.299413 | 3.260157 | 2.156335 | 4.984e-09 | 8.86814 | 1.6145e-08
2018-03-21 22:38 | 103082.1 | 480.001 | 3 | 12 | 4.337416 | 3.259825 | 2.264993 | 4.984e-09 | 9.337354 | 1.6145e-08
2018-03-21 22:40 | 103202.1 | 600.0019 | 3 | 12 | 4.377146 | 3.260149 | 2.373658 | 4.984e-09 | 9.810824 | 1.6145e-08
2018-03-21 22:42 | 103322.1 | 720.0005 | 3 | 12 | 4.400355 | 2.971447 | 2.480105 | 4.984e-09 | 10.27851 | 1.6145e-08
2018-03-21 22:44 | 103442.1 | 840.0006 | 3 | 12 | 4.400377 | 2.470329 | 2.570477 | 4.984e-09 | 10.67618 | 1.6145e-08
2018-03-21 22:46 | 103562.1 | 960.0012 | 3 | 12 | 4.400386 | 2.068493 | 2.645883 | 4.984e-09 | 11.00799 | 1.6145e-08
2018-03-21 22:48 | 103682.1 | 1080.0013 | 3 | 12 | 4.40036 | 1.742065 | 2.709196 | 4.984e-09 | 11.2866 | 1.6145e-08
2018-03-21 22:50 | 103802.1 | 1200.0021 | 3 | 12 | 4.400364 | 1.477821 | 2.762698 | 4.984e-09 | 11.52202 | 1.6145e-08
2018-03-21 22:52 | 103922.1 | 1320.0022 | 3 | 12 | 4.400334 | 1.260971 | 2.808223 | 4.984e-09 | 11.72235 | 1.6145e-08
2018-03-21 22:54 | 104042.1 | 1440.0003 | 3 | 12 | 4.400346 | 1.084387 | 2.847214 | 4.984e-09 | 11.89392 | 1.6145e-08
2018-03-21 22:56 | 104162.1 | 1560.0006 | 3 | 12 | 4.400322 | 0.9375935 | 2.880835 | 4.984e-09 | 12.04186 | 1.6145e-08
2018-03-21 22:58 | 104282.1 | 1680.0015 | 3 | 12 | 4.400302 | 0.8155632 | 2.91 | 4.984e-09 | 12.1702 | 1.6145e-08
2018-03-21 23:00 | 104402.1 | 1800.0022 | 3 | 12 | 4.400346 | 0.7142639 | 2.935446 | 4.984e-09 | 12.28217 | 1.6145e-08
2018-03-21 23:01 | 104485.8 | 1883.7293 | 3 | 12 | 4.400318 | 0.6519947 | 2.95131 | 4.984e-09 | 12.35198 | 1.6145e-08
2018-03-21 23:03 | 104605.9 | 120.001 | 4 | 12 | 4.353501 | 0 | 2.95131 | 4.984e-09 | 12.35198 | 1.6145e-08
2018-03-21 23:05 | 104725.9 | 240.0018 | 4 | 12 | 4.350458 | 0 | 2.95131 | 4.984e-09 | 12.35198 | 1.6145e-08
2018-03-21 23:06 | 104785.9 | 300.0015 | 4 | 12 | 4.349505 | 0 | 2.95131 | 4.984e-09 | 12.35198 | 1.6145e-08
2018-03-21 23:08 | 104906 | 120.0011 | 5 | 12 | 4.175436 | -2.282076 | 2.95131 | 0.0760576 | 12.35198 | 0.3192272
2018-03-21 23:10 | 105026 | 240.0003 | 5 | 12 | 4.145067 | -2.282072 | 2.95131 | 0.1521185 | 12.35198 | 0.6356463
2018-03-21 23:12 | 105146 | 360.0011 | 5 | 12 | 4.115563 | -2.282026 | 2.95131 | 0.2281815 | 12.35198 | 0.9498089
2018-03-21 23:14 | 105266 | 480.0015 | 5 | 12 | 4.086229 | -2.282063 | 2.95131 | 0.3042416 | 12.35198 | 1.261722
2018-03-21 23:16 | 105386 | 600.0004 | 5 | 12 | 4.057023 | -2.282104 | 2.95131 | 0.3803027 | 12.35198 | 1.571414
2018-03-21 23:18 | 105506 | 720.0022 | 5 | 12 | 4.028069 | -2.282109 | 2.95131 | 0.4563673 | 12.35198 | 1.878907
2018-03-21 23:20 | 105626 | 840.0005 | 5 | 12 | 3.999439 | -2.282088 | 2.95131 | 0.5324279 | 12.35198 | 2.184193
2018-03-21 23:22 | 105746 | 960.0005 | 5 | 12 | 3.971268 | -2.282072 | 2.95131 | 0.6084865 | 12.35198 | 2.487311
2018-03-21 23:24 | 105866 | 1080.0022 | 5 | 12 | 3.943665 | -2.282078 | 2.95131 | 0.6845533 | 12.35198 | 2.788338
2018-03-21 23:26 | 105986 | 1200.0022 | 5 | 12 | 3.916743 | -2.282057 | 2.95131 | 0.7606159 | 12.35198 | 3.087275
2018-03-21 23:28 | 106106 | 1320.0022 | 5 | 12 | 3.890605 | -2.282105 | 2.95131 | 0.8366763 | 12.35198 | 3.384184
2018-03-21 23:30 | 106226 | 1440.0007 | 5 | 12 | 3.865369 | -2.282072 | 2.95131 | 0.9127373 | 12.35198 | 3.679142
2018-03-21 23:32 | 106346 | 1560.0024 | 5 | 12 | 3.841115 | -2.282081 | 2.95131 | 0.9887996 | 12.35198 | 3.972223
2018-03-21 23:34 | 106466 | 1680.0023 | 5 | 12 | 3.817893 | -2.282076 | 2.95131 | 1.064859 | 12.35198 | 4.263486
2018-03-21 23:36 | 106586 | 1800.001 | 5 | 12 | 3.795896 | -2.282028 | 2.95131 | 1.140922 | 12.35198 | 4.55304
2018-03-21 23:38 | 106706 | 1920.0008 | 5 | 12 | 3.775373 | -2.28207 | 2.95131 | 1.21698 | 12.35198 | 4.840959
2018-03-21 23:40 | 106826 | 2040.0016 | 5 | 12 | 3.756293 | -2.282065 | 2.95131 | 1.293043 | 12.35198 | 5.127393
2018-03-21 23:42 | 106946 | 2160.0024 | 5 | 12 | 3.738338 | -2.282091 | 2.95131 | 1.369106 | 12.35198 | 5.412416
2018-03-21 23:44 | 107066 | 2280.0015 | 5 | 12 | 3.721197 | -2.282074 | 2.95131 | 1.445166 | 12.35198 | 5.696096
2018-03-21 23:46 | 107186 | 2400.0001 | 5 | 12 | 3.704858 | -2.282083 | 2.95131 | 1.521224 | 12.35198 | 5.978497
2018-03-21 23:48 | 107306 | 2520.0017 | 5 | 12 | 3.689351 | -2.282043 | 2.95131 | 1.597291 | 12.35198 | 6.259719
2018-03-21 23:50 | 107426 | 2640.0001 | 5 | 12 | 3.674786 | -2.282044 | 2.95131 | 1.673352 | 12.35198 | 6.539774
2018-03-21 23:52 | 107546 | 2760.0018 | 5 | 12 | 3.661202 | -2.282051 | 2.95131 | 1.749413 | 12.35198 | 6.818759
2018-03-21 23:54 | 107666 | 2880.001 | 5 | 12 | 3.648551 | -2.282044 | 2.95131 | 1.825474 | 12.35198 | 7.096745
2018-03-21 23:56 | 107786 | 3000.0011 | 5 | 12 | 3.636588 | -2.282084 | 2.95131 | 1.901534 | 12.35198 | 7.373797
2018-03-21 23:58 | 107906 | 3120.0019 | 5 | 12 | 3.624942 | -2.282053 | 2.95131 | 1.977597 | 12.35198 | 7.649962
2018-03-22 | 108026 | 3240.0019 | 5 | 12 | 3.613334 | -2.282063 | 2.95131 | 2.053655 | 12.35198 | 7.925227
2018-03-22 00:02 | 108146 | 3360.002 | 5 | 12 | 3.601425 | -2.282028 | 2.95131 | 2.129716 | 12.35198 | 8.199614
2018-03-22 00:04 | 108266 | 3480.0004 | 5 | 12 | 3.588886 | -2.282057 | 2.95131 | 2.205773 | 12.35198 | 8.473053
2018-03-22 00:06 | 108386 | 3600.0004 | 5 | 12 | 3.575708 | -2.282049 | 2.95131 | 2.281833 | 12.35198 | 8.745525
2018-03-22 00:08 | 108506 | 3720.0012 | 5 | 12 | 3.562293 | -2.282039 | 2.95131 | 2.357894 | 12.35198 | 9.01699
2018-03-22 00:10 | 108626 | 3840.0013 | 5 | 12 | 3.548806 | -2.282009 | 2.95131 | 2.433956 | 12.35198 | 9.287432
2018-03-22 00:12 | 108746 | 3960 | 5 | 12 | 3.534266 | -2.282026 | 2.95131 | 2.510013 | 12.35198 | 9.556804
2018-03-22 00:14 | 108866 | 4080.0017 | 5 | 12 | 3.516274 | -2.281997 | 2.95131 | 2.586075 | 12.35198 | 9.824975
2018-03-22 00:16 | 108986 | 4200.0006 | 5 | 12 | 3.492176 | -2.281995 | 2.95131 | 2.662136 | 12.35198 | 10.09155
2018-03-22 00:18 | 109106 | 4320.0014 | 5 | 12 | 3.459198 | -2.282041 | 2.95131 | 2.738196 | 12.35198 | 10.35599
2018-03-22 00:20 | 109226 | 4440.0011 | 5 | 12 | 3.404659 | -2.282051 | 2.95131 | 2.814254 | 12.35198 | 10.61723
2018-03-22 00:22 | 109346 | 4560.0015 | 5 | 12 | 3.277183 | -2.282104 | 2.95131 | 2.890313 | 12.35198 | 10.87212
2018-03-22 00:24 | 109440.4 | 4654.4741 | 5 | 12 | 2.999985 | -2.282111 | 2.95131 | 2.950191 | 12.35198 | 11.06173
2018-03-22 00:26 | 109560.5 | 120.0027 | 6 | 12 | 3.217967 | 0 | 2.95131 | 2.950198 | 12.35198 | 11.06175
2018-03-22 00:28 | 109680.5 | 240.0011 | 6 | 12 | 3.233957 | 0 | 2.95131 | 2.950198 | 12.35198 | 11.06175
2018-03-22 00:29 | 109740.5 | 300.0009 | 6 | 12 | 3.239388 | 0 | 2.95131 | 2.950198 | 12.35198 | 11.06175
2018-03-22 00:29 | 109740.5 | 0.0023 | 7 | 13 | 3.239538 | 0 | 0 | 0 | 0 | 0
2018-03-22 00:31 | 109860.6 | 120.0005 | 2 | 13 | 3.952215 | 4.890038 | 0.1622908 | 4.111e-09 | 0.6183723 | 1.3318e-08
2018-03-22 00:33 | 109980.6 | 240.0009 | 2 | 13 | 4.001477 | 4.88999 | 0.3252752 | 4.111e-09 | 1.267263 | 1.3318e-08
2018-03-22 00:35 | 110100.6 | 360.0018 | 2 | 13 | 4.037566 | 4.889999 | 0.488256 | 4.111e-09 | 1.922402 | 1.3318e-08
2018-03-22 00:37 | 110220.6 | 480.001 | 2 | 13 | 4.070086 | 4.890022 | 0.6512428 | 4.111e-09 | 2.583191 | 1.3318e-08
2018-03-22 00:39 | 110340.6 | 600.001 | 2 | 13 | 4.097556 | 4.890015 | 0.8142278 | 4.111e-09 | 3.248848 | 1.3318e-08
2018-03-22 00:41 | 110460.6 | 720.0002 | 2 | 13 | 4.121861 | 4.890045 | 0.9772142 | 4.111e-09 | 3.918699 | 1.3318e-08
2018-03-22 00:43 | 110580.6 | 840.001 | 2 | 13 | 4.146758 | 4.890059 | 1.140199 | 4.111e-09 | 4.59249 | 1.3318e-08
2018-03-22 00:45 | 110700.6 | 960.0011 | 2 | 13 | 4.175453 | 4.890013 | 1.303189 | 4.111e-09 | 5.270648 | 1.3318e-08
2018-03-22 00:47 | 110820.6 | 1080.0013 | 2 | 13 | 4.200381 | 4.736349 | 1.465548 | 4.111e-09 | 5.951035 | 1.3318e-08
2018-03-22 00:49 | 110940.6 | 1200.0011 | 2 | 13 | 4.200388 | 4.172104 | 1.613896 | 4.111e-09 | 6.574154 | 1.3318e-08
2018-03-22 00:51 | 111060.6 | 1320.0019 | 2 | 13 | 4.200389 | 3.640055 | 1.743989 | 4.111e-09 | 7.120597 | 1.3318e-08
2018-03-22 00:52 | 111151.8 | 1411.1882 | 2 | 13 | 4.200377 | 3.259975 | 1.831311 | 4.111e-09 | 7.487381 | 1.3318e-08
2018-03-22 00:54 | 111271.8 | 120.0019 | 3 | 13 | 4.229883 | 3.260145 | 1.939524 | 4.111e-09 | 7.943408 | 1.3318e-08
2018-03-22 00:56 | 111391.8 | 240.0003 | 3 | 13 | 4.263621 | 3.26016 | 2.048185 | 4.111e-09 | 8.404839 | 1.3318e-08
2018-03-22 00:58 | 111511.8 | 360.0003 | 3 | 13 | 4.299644 | 3.260195 | 2.156847 | 4.111e-09 | 8.87007 | 1.3318e-08
2018-03-22 01:00 | 111631.8 | 480.0011 | 3 | 13 | 4.337714 | 3.260187 | 2.265507 | 4.111e-09 | 9.339321 | 1.3318e-08
2018-03-22 01:02 | 111751.8 | 600.0021 | 3 | 13 | 4.377528 | 3.260141 | 2.37417 | 4.111e-09 | 9.812816 | 1.3318e-08
2018-03-22 01:04 | 111871.8 | 720.0006 | 3 | 13 | 4.40039 | 2.965879 | 2.480519 | 4.111e-09 | 10.2801 | 1.3318e-08
2018-03-22 01:06 | 111991.8 | 840.0023 | 3 | 13 | 4.400378 | 2.46525 | 2.570698 | 4.111e-09 | 10.67692 | 1.3318e-08
2018-03-22 01:08 | 112111.8 | 960.0012 | 3 | 13 | 4.400376 | 2.063845 | 2.645933 | 4.111e-09 | 11.00798 | 1.3318e-08
2018-03-22 01:10 | 112231.8 | 1080.0022 | 3 | 13 | 4.400332 | 1.738132 | 2.709107 | 4.111e-09 | 11.28597 | 1.3318e-08
2018-03-22 01:12 | 112351.8 | 1200.0015 | 3 | 13 | 4.400343 | 1.474432 | 2.762498 | 4.111e-09 | 11.52091 | 1.3318e-08
2018-03-22 01:14 | 112471.8 | 1320.0007 | 3 | 13 | 4.400312 | 1.258272 | 2.807932 | 4.111e-09 | 11.72083 | 1.3318e-08
2018-03-22 01:16 | 112591.8 | 1440.0009 | 3 | 13 | 4.400306 | 1.081379 | 2.846856 | 4.111e-09 | 11.89211 | 1.3318e-08
2018-03-22 01:18 | 112711.8 | 1560.0017 | 3 | 13 | 4.400341 | 0.9362946 | 2.880418 | 4.111e-09 | 12.0398 | 1.3318e-08
2018-03-22 01:20 | 112831.8 | 1680.0016 | 3 | 13 | 4.400287 | 0.8135757 | 2.909537 | 4.111e-09 | 12.16793 | 1.3318e-08
2018-03-22 01:22 | 112951.8 | 1800.0017 | 3 | 13 | 4.400341 | 0.7131786 | 2.934943 | 4.111e-09 | 12.27973 | 1.3318e-08
2018-03-22 01:24 | 113033.9 | 1882.0566 | 3 | 13 | 4.400317 | 0.6519985 | 2.950481 | 4.111e-09 | 12.3481 | 1.3318e-08
2018-03-22 01:26 | 113153.9 | 120.0012 | 4 | 13 | 4.353437 | 0 | 2.950481 | 4.111e-09 | 12.3481 | 1.3318e-08
2018-03-22 01:28 | 113273.9 | 240.0012 | 4 | 13 | 4.350391 | 0 | 2.950481 | 4.111e-09 | 12.3481 | 1.3318e-08
2018-03-22 01:29 | 113333.9 | 300.0041 | 4 | 13 | 4.349441 | 0 | 2.950481 | 4.111e-09 | 12.3481 | 1.3318e-08
2018-03-22 01:31 | 113454 | 120.0019 | 5 | 13 | 4.175178 | -2.282044 | 2.950481 | 0.07605711 | 12.3481 | 0.319207
2018-03-22 01:33 | 113574 | 240.0003 | 5 | 13 | 4.144782 | -2.282088 | 2.950481 | 0.1521149 | 12.3481 | 0.6355919
2018-03-22 01:35 | 113694 | 360.0012 | 5 | 13 | 4.115255 | -2.282091 | 2.950481 | 0.2281768 | 12.3481 | 0.9497268
2018-03-22 01:37 | 113814 | 480.0012 | 5 | 13 | 4.085863 | -2.282125 | 2.950481 | 0.3042385 | 12.3481 | 1.261621
2018-03-22 01:39 | 113934 | 600.002 | 5 | 13 | 4.056643 | -2.282049 | 2.950481 | 0.3802995 | 12.3481 | 1.571284
2018-03-22 01:41 | 114054 | 720.0012 | 5 | 13 | 4.027658 | -2.282083 | 2.950481 | 0.4563594 | 12.3481 | 1.878728
2018-03-22 01:43 | 114174 | 840.0012 | 5 | 13 | 3.999023 | -2.282074 | 2.950481 | 0.5324203 | 12.3481 | 2.183985
2018-03-22 01:45 | 114294 | 960.0005 | 5 | 13 | 3.970819 | -2.282055 | 2.950481 | 0.6084824 | 12.3481 | 2.487083
2018-03-22 01:47 | 114414 | 1080.0022 | 5 | 13 | 3.943202 | -2.282099 | 2.950481 | 0.6845456 | 12.3481 | 2.788062
2018-03-22 01:49 | 114534 | 1200.0005 | 5 | 13 | 3.916263 | -2.282078 | 2.950481 | 0.7606071 | 12.3481 | 3.086959
2018-03-22 01:51 | 114654 | 1320.0015 | 5 | 13 | 3.890123 | -2.282022 | 2.950481 | 0.8366696 | 12.3481 | 3.383839
2018-03-22 01:53 | 114774 | 1440.0014 | 5 | 13 | 3.864891 | -2.282076 | 2.950481 | 0.912728 | 12.3481 | 3.678751
2018-03-22 01:55 | 114894 | 1560.0014 | 5 | 13 | 3.840614 | -2.282109 | 2.950481 | 0.9887931 | 12.3481 | 3.971805
2018-03-22 01:57 | 115014 | 1680.0015 | 5 | 13 | 3.817418 | -2.282078 | 2.950481 | 1.064855 | 12.3481 | 4.263042
2018-03-22 01:59 | 115134 | 1800.0007 | 5 | 13 | 3.795416 | -2.282084 | 2.950481 | 1.140916 | 12.3481 | 4.552549
2018-03-22 02:01 | 115254 | 1920.0007 | 5 | 13 | 3.774903 | -2.282088 | 2.950481 | 1.216974 | 12.3481 | 4.840433
2018-03-22 02:03 | 115374 | 2040.0009 | 5 | 13 | 3.755845 | -2.282084 | 2.950481 | 1.293039 | 12.3481 | 5.126837
2018-03-22 02:05 | 115494 | 2160.0014 | 5 | 13 | 3.737844 | -2.282063 | 2.950481 | 1.369102 | 12.3481 | 5.411828
2018-03-22 02:07 | 115614 | 2280.002 | 5 | 13 | 3.720713 | -2.282088 | 2.950481 | 1.445163 | 12.3481 | 5.695475
2018-03-22 02:09 | 115734 | 2400.0018 | 5 | 13 | 3.704386 | -2.282074 | 2.950481 | 1.521222 | 12.3481 | 5.977845
2018-03-22 02:11 | 115854 | 2520.0017 | 5 | 13 | 3.688886 | -2.282074 | 2.950481 | 1.597285 | 12.3481 | 6.259015
2018-03-22 02:13 | 115974 | 2640.0009 | 5 | 13 | 3.674329 | -2.282107 | 2.950481 | 1.673345 | 12.3481 | 6.53903
2018-03-22 02:15 | 116094 | 2760.0018 | 5 | 13 | 3.660747 | -2.28206 | 2.950481 | 1.749404 | 12.3481 | 6.817975
2018-03-22 02:17 | 116214 | 2880.0002 | 5 | 13 | 3.648104 | -2.282084 | 2.950481 | 1.825469 | 12.3481 | 7.095942
2018-03-22 02:19 | 116334 | 3000.0002 | 5 | 13 | 3.636141 | -2.282086 | 2.950481 | 1.90153 | 12.3481 | 7.372965
2018-03-22 02:21 | 116454 | 3120.0007 | 5 | 13 | 3.624506 | -2.28207 | 2.950481 | 1.977592 | 12.3481 | 7.649092
2018-03-22 02:23 | 116574 | 3240.0011 | 5 | 13 | 3.61292 | -2.282076 | 2.950481 | 2.053654 | 12.3481 | 7.924341
2018-03-22 02:25 | 116694 | 3360.0004 | 5 | 13 | 3.601007 | -2.282091 | 2.950481 | 2.129717 | 12.3481 | 8.1987
2018-03-22 02:27 | 116814 | 3480.0019 | 5 | 13 | 3.588488 | -2.282091 | 2.950481 | 2.20578 | 12.3481 | 8.472131
2018-03-22 02:29 | 116934 | 3600.002 | 5 | 13 | 3.575299 | -2.282114 | 2.950481 | 2.28184 | 12.3481 | 8.744575
2018-03-22 02:31 | 117054 | 3720.0004 | 5 | 13 | 3.5619 | -2.282107 | 2.950481 | 2.357899 | 12.3481 | 9.015998
2018-03-22 02:33 | 117174 | 3840.0005 | 5 | 13 | 3.548373 | -2.282139 | 2.950481 | 2.433966 | 12.3481 | 9.286431
2018-03-22 02:35 | 117294 | 3960.0013 | 5 | 13 | 3.533762 | -2.282067 | 2.950481 | 2.510028 | 12.3481 | 9.555785
2018-03-22 02:37 | 117414 | 4080.0013 | 5 | 13 | 3.515729 | -2.282093 | 2.950481 | 2.586091 | 12.3481 | 9.82392
2018-03-22 02:39 | 117534 | 4200.0005 | 5 | 13 | 3.491564 | -2.282107 | 2.950481 | 2.662156 | 12.3481 | 10.09046
2018-03-22 02:41 | 117654 | 4320.0006 | 5 | 13 | 3.458373 | -2.282118 | 2.950481 | 2.738216 | 12.3481 | 10.35485
2018-03-22 02:43 | 117774 | 4440.0022 | 5 | 13 | 3.403379 | -2.282099 | 2.950481 | 2.814279 | 12.3481 | 10.61603
2018-03-22 02:45 | 117894 | 4560.0006 | 5 | 13 | 3.274467 | -2.282137 | 2.950481 | 2.890342 | 12.3481 | 10.8708
2018-03-22 02:46 | 117987.1 | 4653.0707 | 5 | 13 | 2.999974 | -2.282139 | 2.950481 | 2.949333 | 12.3481 | 11.05748
2018-03-22 02:48 | 118107.1 | 120.0003 | 6 | 13 | 3.219303 | 0 | 2.950481 | 2.94934 | 12.3481 | 11.0575
2018-03-22 02:50 | 118227.1 | 240.0019 | 6 | 13 | 3.235338 | 0 | 2.950481 | 2.94934 | 12.3481 | 11.0575
2018-03-22 02:51 | 118287.1 | 300.0025 | 6 | 13 | 3.240744 | 0 | 2.950481 | 2.94934 | 12.3481 | 11.0575
2018-03-22 02:51 | 118287.1 | 0.0024 | 7 | 14 | 3.240863 | 0 | 0 | 0 | 0 | 0
2018-03-22 02:53 | 118407.2 | 120.0001 | 2 | 14 | 3.953625 | 4.890087 | 0.1622957 | 4.452e-09 | 0.6186566 | 1.4429e-08
2018-03-22 02:55 | 118527.2 | 240.001 | 2 | 14 | 4.002652 | 4.890118 | 0.3252742 | 4.452e-09 | 1.267725 | 1.4429e-08
2018-03-22 02:57 | 118647.2 | 360.0019 | 2 | 14 | 4.038756 | 4.890093 | 0.48826 | 4.452e-09 | 1.923076 | 1.4429e-08
2018-03-22 02:59 | 118767.2 | 480.001 | 2 | 14 | 4.071289 | 4.890078 | 0.6512456 | 4.452e-09 | 2.584057 | 1.4429e-08
2018-03-22 03:01 | 118887.2 | 600.0003 | 2 | 14 | 4.098697 | 4.89006 | 0.814227 | 4.452e-09 | 3.249892 | 1.4429e-08
2018-03-22 03:03 | 119007.2 | 720.0011 | 2 | 14 | 4.123031 | 4.890038 | 0.9772205 | 4.452e-09 | 3.919966 | 1.4429e-08
2018-03-22 03:05 | 119127.2 | 840.0012 | 2 | 14 | 4.147953 | 4.890091 | 1.140206 | 4.452e-09 | 4.593951 | 1.4429e-08
2018-03-22 03:07 | 119247.2 | 960.0012 | 2 | 14 | 4.176656 | 4.890068 | 1.303192 | 4.452e-09 | 5.272292 | 1.4429e-08
2018-03-22 03:09 | 119367.2 | 1080.0007 | 2 | 14 | 4.200389 | 4.716141 | 1.465364 | 4.452e-09 | 5.952039 | 1.4429e-08
2018-03-22 03:11 | 119487.2 | 1200.0022 | 2 | 14 | 4.200399 | 4.157816 | 1.613131 | 4.452e-09 | 6.572717 | 1.4429e-08
2018-03-22 03:13 | 119607.2 | 1320.0022 | 2 | 14 | 4.200389 | 3.629843 | 1.742813 | 4.452e-09 | 7.117432 | 1.4429e-08
2018-03-22 03:15 | 119696.6 | 1409.3556 | 2 | 14 | 4.200373 | 3.259985 | 1.828257 | 4.452e-09 | 7.476331 | 1.4429e-08
2018-03-22 03:17 | 119816.6 | 120.002 | 3 | 14 | 4.229811 | 3.260166 | 1.936487 | 4.452e-09 | 7.932423 | 1.4429e-08
2018-03-22 03:19 | 119936.6 | 240.002 | 3 | 14 | 4.263472 | 3.26018 | 2.045149 | 4.452e-09 | 8.393848 | 1.4429e-08
2018-03-22 03:21 | 120056.6 | 360.0003 | 3 | 14 | 4.299383 | 3.26013 | 2.153805 | 4.452e-09 | 8.859032 | 1.4429e-08
2018-03-22 03:23 | 120176.6 | 480.0003 | 3 | 14 | 4.337382 | 3.260139 | 2.262471 | 4.452e-09 | 9.328277 | 1.4429e-08
2018-03-22 03:25 | 120296.6 | 600.0003 | 3 | 14 | 4.377067 | 3.260185 | 2.371132 | 4.452e-09 | 9.801721 | 1.4429e-08
2018-03-22 03:27 | 120416.6 | 720.002 | 3 | 14 | 4.400385 | 2.973427 | 2.477599 | 4.452e-09 | 10.26949 | 1.4429e-08
2018-03-22 03:29 | 120536.6 | 840.0006 | 3 | 14 | 4.400363 | 2.472231 | 2.568027 | 4.452e-09 | 10.66741 | 1.4429e-08
2018-03-22 03:31 | 120656.6 | 960.0005 | 3 | 14 | 4.400351 | 2.070133 | 2.643497 | 4.452e-09 | 10.9995 | 1.4429e-08
2018-03-22 03:33 | 120776.6 | 1080.0004 | 3 | 14 | 4.400352 | 1.744284 | 2.706884 | 4.452e-09 | 11.27843 | 1.4429e-08
2018-03-22 03:35 | 120896.6 | 1200.0021 | 3 | 14 | 4.400357 | 1.479679 | 2.760466 | 4.452e-09 | 11.51421 | 1.4429e-08
2018-03-22 03:37 | 121016.6 | 1320.003 | 3 | 14 | 4.40037 | 1.263889 | 2.806068 | 4.452e-09 | 11.71488 | 1.4429e-08
2018-03-22 03:39 | 121136.6 | 1440.0021 | 3 | 14 | 4.400346 | 1.086426 | 2.84514 | 4.452e-09 | 11.88681 | 1.4429e-08
2018-03-22 03:41 | 121256.6 | 1560.0015 | 3 | 14 | 4.400328 | 0.9397297 | 2.878834 | 4.452e-09 | 12.03507 | 1.4429e-08
2018-03-22 03:43 | 121376.6 | 1680.0007 | 3 | 14 | 4.400331 | 0.8178539 | 2.908069 | 4.452e-09 | 12.16371 | 1.4429e-08
2018-03-22 03:45 | 121496.6 | 1800.0008 | 3 | 14 | 4.400331 | 0.7154427 | 2.933575 | 4.452e-09 | 12.27595 | 1.4429e-08
2018-03-22 03:46 | 121581.6 | 1884.999 | 3 | 14 | 4.400293 | 0.6519966 | 2.949707 | 4.452e-09 | 12.34694 | 1.4429e-08
2018-03-22 03:48 | 121701.6 | 120.0008 | 4 | 14 | 4.353369 | 0 | 2.949707 | 4.452e-09 | 12.34694 | 1.4429e-08
2018-03-22 03:50 | 121821.6 | 240.0018 | 4 | 14 | 4.350314 | 0 | 2.949707 | 4.452e-09 | 12.34694 | 1.4429e-08
2018-03-22 03:51 | 121881.6 | 300.0023 | 4 | 14 | 4.34936 | 0 | 2.949707 | 4.452e-09 | 12.34694 | 1.4429e-08
2018-03-22 03:53 | 122001.7 | 120.0011 | 5 | 14 | 4.174961 | -2.282051 | 2.949707 | 0.0760585 | 12.34694 | 0.3191983
2018-03-22 03:55 | 122121.7 | 240.0011 | 5 | 14 | 4.144541 | -2.282095 | 2.949707 | 0.1521157 | 12.34694 | 0.6355638
2018-03-22 03:57 | 122241.7 | 360.0019 | 5 | 14 | 4.114996 | -2.28212 | 2.949707 | 0.2281821 | 12.34694 | 0.9496993
2018-03-22 03:59 | 122361.7 | 480.0003 | 5 | 14 | 4.085628 | -2.282095 | 2.949707 | 0.3042408 | 12.34694 | 1.261563
2018-03-22 04:01 | 122481.7 | 600.0012 | 5 | 14 | 4.056418 | -2.282097 | 2.949707 | 0.3803021 | 12.34694 | 1.57121
2018-03-22 04:03 | 122601.7 | 720.002 | 5 | 14 | 4.027439 | -2.282091 | 2.949707 | 0.4563701 | 12.34694 | 1.87867
2018-03-22 04:05 | 122721.7 | 840.0028 | 5 | 14 | 3.998815 | -2.282091 | 2.949707 | 0.5324318 | 12.34694 | 2.183913
2018-03-22 04:07 | 122841.7 | 960.0013 | 5 | 14 | 3.970628 | -2.282114 | 2.949707 | 0.6084938 | 12.34694 | 2.486995
2018-03-22 04:09 | 122961.7 | 1080.0005 | 5 | 14 | 3.943022 | -2.282109 | 2.949707 | 0.6845556 | 12.34694 | 2.787954
2018-03-22 04:11 | 123081.7 | 1200.0005 | 5 | 14 | 3.916071 | -2.282091 | 2.949707 | 0.7606165 | 12.34694 | 3.086833
2018-03-22 04:13 | 123201.7 | 1320.0014 | 5 | 14 | 3.889954 | -2.282088 | 2.949707 | 0.8366796 | 12.34694 | 3.383703
2018-03-22 04:15 | 123321.7 | 1440.0006 | 5 | 14 | 3.864716 | -2.282072 | 2.949707 | 0.9127399 | 12.34694 | 3.678609
2018-03-22 04:17 | 123441.7 | 1560.0022 | 5 | 14 | 3.840462 | -2.282074 | 2.949707 | 0.9888023 | 12.34694 | 3.97164
2018-03-22 04:19 | 123561.7 | 1680.0013 | 5 | 14 | 3.81726 | -2.282072 | 2.949707 | 1.064863 | 12.34694 | 4.26286
2018-03-22 04:21 | 123681.7 | 1800.0023 | 5 | 14 | 3.795287 | -2.282125 | 2.949707 | 1.140929 | 12.34694 | 4.552378
2018-03-22 04:23 | 123801.7 | 1920.0007 | 5 | 14 | 3.774781 | -2.282081 | 2.949707 | 1.21699 | 12.34694 | 4.840263
2018-03-22 04:25 | 123921.7 | 2040.0015 | 5 | 14 | 3.755718 | -2.282084 | 2.949707 | 1.293053 | 12.34694 | 5.126652
2018-03-22 04:27 | 124041.7 | 2160.0003 | 5 | 14 | 3.737724 | -2.282111 | 2.949707 | 1.369115 | 12.34694 | 5.411627
2018-03-22 04:29 | 124161.7 | 2280.0008 | 5 | 14 | 3.720611 | -2.282095 | 2.949707 | 1.445175 | 12.34694 | 5.695264
2018-03-22 04:31 | 124281.7 | 2400.0017 | 5 | 14 | 3.704255 | -2.28207 | 2.949707 | 1.521237 | 12.34694 | 5.977633
2018-03-22 04:33 | 124401.7 | 2520.0025 | 5 | 14 | 3.688775 | -2.282095 | 2.949707 | 1.597301 | 12.34694 | 6.258799
2018-03-22 04:35 | 124521.7 | 2640.0025 | 5 | 14 | 3.674232 | -2.282083 | 2.949707 | 1.673362 | 12.34694 | 6.538812
2018-03-22 04:37 | 124641.7 | 2760.001 | 5 | 14 | 3.660661 | -2.282093 | 2.949707 | 1.749424 | 12.34694 | 6.81776
2018-03-22 04:39 | 124761.7 | 2880.0002 | 5 | 14 | 3.648039 | -2.282097 | 2.949707 | 1.825486 | 12.34694 | 7.095709
2018-03-22 04:41 | 124881.7 | 3000.0018 | 5 | 14 | 3.636075 | -2.282053 | 2.949707 | 1.901549 | 12.34694 | 7.372732
2018-03-22 04:43 | 125001.7 | 3120.0011 | 5 | 14 | 3.624486 | -2.282107 | 2.949707 | 1.977607 | 12.34694 | 7.648843
2018-03-22 04:45 | 125121.7 | 3240.0003 | 5 | 14 | 3.612884 | -2.28206 | 2.949707 | 2.053675 | 12.34694 | 7.924111
2018-03-22 04:47 | 125241.7 | 3360.0003 | 5 | 14 | 3.600968 | -2.282086 | 2.949707 | 2.129737 | 12.34694 | 8.198465
2018-03-22 04:49 | 125361.7 | 3480.0003 | 5 | 14 | 3.588422 | -2.282065 | 2.949707 | 2.205798 | 12.34694 | 8.471887
2018-03-22 04:51 | 125481.7 | 3600.0028 | 5 | 14 | 3.575254 | -2.282047 | 2.949707 | 2.281862 | 12.34694 | 8.744336
2018-03-22 04:53 | 125601.7 | 3720.0012 | 5 | 14 | 3.561876 | -2.282032 | 2.949707 | 2.357924 | 12.34694 | 9.015768
2018-03-22 04:55 | 125721.7 | 3840.0012 | 5 | 14 | 3.548365 | -2.282026 | 2.949707 | 2.433985 | 12.34694 | 9.286177
2018-03-22 04:57 | 125841.7 | 3960.0004 | 5 | 14 | 3.533783 | -2.282011 | 2.949707 | 2.510046 | 12.34694 | 9.555529
2018-03-22 04:59 | 125961.7 | 4080.0021 | 5 | 14 | 3.515695 | -2.282065 | 2.949707 | 2.586107 | 12.34694 | 9.823655
2018-03-22 05:01 | 126081.7 | 4200.0021 | 5 | 14 | 3.491478 | -2.282028 | 2.949707 | 2.662167 | 12.34694 | 10.09018
2018-03-22 05:03 | 126201.7 | 4320.0014 | 5 | 14 | 3.458213 | -2.282026 | 2.949707 | 2.738225 | 12.34694 | 10.35455
2018-03-22 05:05 | 126321.7 | 4440.0014 | 5 | 14 | 3.402974 | -2.282032 | 2.949707 | 2.814285 | 12.34694 | 10.6157
2018-03-22 05:07 | 126441.7 | 4560.0022 | 5 | 14 | 3.27293 | -2.282078 | 2.949707 | 2.890344 | 12.34694 | 10.87039
2018-03-22 05:09 | 126533.8 | 4652.0452 | 5 | 14 | 2.999968 | -2.282067 | 2.949707 | 2.948685 | 12.34694 | 11.05495
2018-03-22 05:11 | 126653.8 | 120.0018 | 6 | 14 | 3.218783 | 0 | 2.949707 | 2.948685 | 12.34694 | 11.05495
2018-03-22 05:13 | 126773.8 | 240.001 | 6 | 14 | 3.234825 | 0 | 2.949707 | 2.948685 | 12.34694 | 11.05495
2018-03-22 05:14 | 126833.8 | 300.0017 | 6 | 14 | 3.24026 | 0 | 2.949707 | 2.948685 | 12.34694 | 11.05495
2018-03-22 05:14 | 126833.8 | 0.0023 | 7 | 15 | 3.240146 | 0 | 0 | 0 | 0 | 0
2018-03-22 05:16 | 126953.9 | 120.0018 | 2 | 15 | 3.952864 | 4.8901 | 0.1623059 | 4.865e-09 | 0.6185726 | 1.5764e-08
2018-03-22 05:18 | 127073.9 | 240.001 | 2 | 15 | 4.00211 | 4.890034 | 0.3252824 | 4.865e-09 | 1.267532 | 1.5764e-08
2018-03-22 05:20 | 127193.9 | 360.0011 | 2 | 15 | 4.038295 | 4.890076 | 0.4882655 | 4.865e-09 | 1.922791 | 1.5764e-08
2018-03-22 05:22 | 127313.9 | 480.0002 | 2 | 15 | 4.070957 | 4.890087 | 0.6512485 | 4.865e-09 | 2.583696 | 1.5764e-08
2018-03-22 05:24 | 127433.9 | 600.0003 | 2 | 15 | 4.098502 | 4.89006 | 0.8142357 | 4.865e-09 | 3.249509 | 1.5764e-08
2018-03-22 05:26 | 127553.9 | 720.0019 | 2 | 15 | 4.122922 | 4.890076 | 0.9772199 | 4.865e-09 | 3.919517 | 1.5764e-08
2018-03-22 05:28 | 127673.9 | 840.0019 | 2 | 15 | 4.147928 | 4.890078 | 1.140216 | 4.865e-09 | 4.593534 | 1.5764e-08
2018-03-22 05:30 | 127793.9 | 960.0011 | 2 | 15 | 4.176703 | 4.890047 | 1.303206 | 4.865e-09 | 5.271892 | 1.5764e-08
2018-03-22 05:32 | 127913.9 | 1080.0004 | 2 | 15 | 4.200381 | 4.7143 | 1.46536 | 4.865e-09 | 5.951575 | 1.5764e-08
2018-03-22 05:34 | 128033.9 | 1200.0013 | 2 | 15 | 4.200386 | 4.155645 | 1.613083 | 4.865e-09 | 6.572069 | 1.5764e-08
2018-03-22 05:36 | 128153.9 | 1320.0005 | 2 | 15 | 4.200391 | 3.627962 | 1.742703 | 4.865e-09 | 7.116524 | 1.5764e-08
2018-03-22 05:37 | 128242.9 | 1409.0226 | 2 | 15 | 4.200392 | 3.259993 | 1.827804 | 4.865e-09 | 7.473978 | 1.5764e-08
2018-03-22 05:39 | 128363 | 120.0018 | 3 | 15 | 4.229866 | 3.260166 | 1.936022 | 4.865e-09 | 7.930024 | 1.5764e-08
2018-03-22 05:41 | 128483 | 240.002 | 3 | 15 | 4.263555 | 3.26017 | 2.044683 | 4.865e-09 | 8.391453 | 1.5764e-08
2018-03-22 05:43 | 128603 | 360.0003 | 3 | 15 | 4.299504 | 3.259972 | 2.153343 | 4.865e-09 | 8.856667 | 1.5764e-08
2018-03-22 05:45 | 128723 | 480.0011 | 3 | 15 | 4.337553 | 3.25997 | 2.262005 | 4.865e-09 | 9.325907 | 1.5764e-08
2018-03-22 05:47 | 128843 | 600.0011 | 3 | 15 | 4.377317 | 3.26017 | 2.370664 | 4.865e-09 | 9.799367 | 1.5764e-08
2018-03-22 05:49 | 128963 | 720.0013 | 3 | 15 | 4.400389 | 2.970219 | 2.477072 | 4.865e-09 | 10.26689 | 1.5764e-08
2018-03-22 05:51 | 129083 | 840.0005 | 3 | 15 | 4.400365 | 2.469395 | 2.567397 | 4.865e-09 | 10.66436 | 1.5764e-08
2018-03-22 05:53 | 129203 | 960.0022 | 3 | 15 | 4.400384 | 2.068424 | 2.642787 | 4.865e-09 | 10.9961 | 1.5764e-08
2018-03-22 05:55 | 129323 | 1080.0006 | 3 | 15 | 4.400371 | 1.742964 | 2.706112 | 4.865e-09 | 11.27476 | 1.5764e-08
2018-03-22 05:57 | 129443 | 1200.0006 | 3 | 15 | 4.400382 | 1.478882 | 2.759648 | 4.865e-09 | 11.51033 | 1.5764e-08
2018-03-22 05:59 | 129563 | 1320.0007 | 3 | 15 | 4.400345 | 1.263067 | 2.805217 | 4.865e-09 | 11.71085 | 1.5764e-08
2018-03-22 06:01 | 129683 | 1440.0031 | 3 | 15 | 4.400352 | 1.086288 | 2.844273 | 4.865e-09 | 11.88271 | 1.5764e-08
2018-03-22 06:03 | 129803 | 1560.0006 | 3 | 15 | 4.400332 | 0.9399891 | 2.877963 | 4.865e-09 | 12.03096 | 1.5764e-08
2018-03-22 06:05 | 129923 | 1680.0023 | 3 | 15 | 4.400327 | 0.8183289 | 2.907206 | 4.865e-09 | 12.15964 | 1.5764e-08
2018-03-22 06:07 | 130043 | 1800.0015 | 3 | 15 | 4.400312 | 0.715786 | 2.932728 | 4.865e-09 | 12.27194 | 1.5764e-08
2018-03-22 06:09 | 130129.7 | 1886.7005 | 3 | 15 | 4.400321 | 0.6519928 | 2.949185 | 4.865e-09 | 12.34436 | 1.5764e-08
2018-03-22 06:11 | 130249.7151 | 120 | 4 | 15 | 4.353347 | 0 | 2.949186 | 4.865e-09 | 12.34437 | 1.5764e-08
2018-03-22 06:13 | 130369.7151 | 240 | 4 | 15 | 4.350286 | 0 | 2.949186 | 4.865e-09 | 12.34437 | 1.5764e-08
2018-03-22 06:14 | 130429.7183 | 300.0032 | 4 | 15 | 4.349323 | 0 | 2.949186 | 4.865e-09 | 12.34437 | 1.5764e-08
2018-03-22 06:16 | 130549.8 | 120.0017 | 5 | 15 | 4.174763 | -2.282086 | 2.949186 | 0.07606058 | 12.34437 | 0.3191938
2018-03-22 06:18 | 130669.8 | 240.0017 | 5 | 15 | 4.144327 | -2.282097 | 2.949186 | 0.1521193 | 12.34437 | 0.6355506
2018-03-22 06:20 | 130789.8 | 360.0001 | 5 | 15 | 4.114798 | -2.282063 | 2.949186 | 0.2281776 | 12.34437 | 0.9496371
2018-03-22 06:22 | 130909.8 | 480.0009 | 5 | 15 | 4.085413 | -2.282067 | 2.949186 | 0.3042371 | 12.34437 | 1.261488
2018-03-22 06:24 | 131029.8 | 600.0002 | 5 | 15 | 4.056204 | -2.282086 | 2.949186 | 0.3803015 | 12.34437 | 1.57113
2018-03-22 06:26 | 131149.8 | 720.0001 | 5 | 15 | 4.027222 | -2.282074 | 2.949186 | 0.4563647 | 12.34437 | 1.878553
2018-03-22 06:28 | 131269.8 | 840.0003 | 5 | 15 | 3.998583 | -2.282091 | 2.949186 | 0.532429 | 12.34437 | 2.183789
2018-03-22 06:30 | 131389.8 | 960.0018 | 5 | 15 | 3.970379 | -2.282072 | 2.949186 | 0.6084902 | 12.34437 | 2.48685
2018-03-22 06:32 | 131509.8 | 1080.0004 | 5 | 15 | 3.94275 | -2.282114 | 2.949186 | 0.6845474 | 12.34437 | 2.787771
2018-03-22 06:34 | 131629.8 | 1200.0012 | 5 | 15 | 3.915824 | -2.28207 | 2.949186 | 0.7606112 | 12.34437 | 3.086644
2018-03-22 06:36 | 131749.8 | 1320.0019 | 5 | 15 | 3.889694 | -2.282105 | 2.949186 | 0.8366722 | 12.34437 | 3.383486
2018-03-22 06:38 | 131869.8 | 1440.0005 | 5 | 15 | 3.864456 | -2.282063 | 2.949186 | 0.9127339 | 12.34437 | 3.678377
2018-03-22 06:40 | 131989.8 | 1560.0005 | 5 | 15 | 3.840208 | -2.282081 | 2.949186 | 0.9887961 | 12.34437 | 3.971387
2018-03-22 06:42 | 132109.8 | 1680.0021 | 5 | 15 | 3.817006 | -2.282097 | 2.949186 | 1.064859 | 12.34437 | 4.262596
2018-03-22 06:44 | 132229.8 | 1800.0006 | 5 | 15 | 3.79502 | -2.282083 | 2.949186 | 1.140919 | 12.34437 | 4.55207
2018-03-22 06:46 | 132349.8 | 1920.001 | 5 | 15 | 3.774524 | -2.282063 | 2.949186 | 1.216982 | 12.34437 | 4.839943
2018-03-22 06:48 | 132469.8 | 2040.0016 | 5 | 15 | 3.755439 | -2.282053 | 2.949186 | 1.293045 | 12.34437 | 5.126311
2018-03-22 06:50 | 132589.8 | 2160.0022 | 5 | 15 | 3.737489 | -2.282051 | 2.949186 | 1.369106 | 12.34437 | 5.411266
2018-03-22 06:52 | 132709.8 | 2280.0023 | 5 | 15 | 3.720372 | -2.282063 | 2.949186 | 1.445166 | 12.34437 | 5.694883
2018-03-22 06:54 | 132829.8 | 2400.0017 | 5 | 15 | 3.704025 | -2.282067 | 2.949186 | 1.521228 | 12.34437 | 5.977235
2018-03-22 06:56 | 132949.8 | 2520.0015 | 5 | 15 | 3.68855 | -2.282074 | 2.949186 | 1.597288 | 12.34437 | 6.25837
2018-03-22 06:58 | 133069.8 | 2640.0008 | 5 | 15 | 3.673985 | -2.282083 | 2.949186 | 1.67335 | 12.34437 | 6.538366
2018-03-22 07:00 | 133189.8 | 2760.0025 | 5 | 15 | 3.660407 | -2.282081 | 2.949186 | 1.749412 | 12.34437 | 6.817296
2018-03-22 07:02 | 133309.8 | 2880.0024 | 5 | 15 | 3.64776 | -2.282097 | 2.949186 | 1.825474 | 12.34437 | 7.095226
2018-03-22 07:04 | 133429.8 | 3000.0017 | 5 | 15 | 3.63576 | -2.282102 | 2.949186 | 1.901532 | 12.34437 | 7.372211
2018-03-22 07:06 | 133549.8 | 3120.0017 | 5 | 15 | 3.62415 | -2.282074 | 2.949186 | 1.977597 | 12.34437 | 7.648322
2018-03-22 07:08 | 133669.8 | 3240.0009 | 5 | 15 | 3.612547 | -2.282083 | 2.949186 | 2.053656 | 12.34437 | 7.923531
2018-03-22 07:10 | 133789.8 | 3360.001 | 5 | 15 | 3.600605 | -2.282081 | 2.949186 | 2.129719 | 12.34437 | 8.19786
2018-03-22 07:12 | 133909.8 | 3480.0001 | 5 | 15 | 3.588056 | -2.28203 | 2.949186 | 2.20578 | 12.34437 | 8.471254
2018-03-22 07:14 | 134029.8 | 3600.0018 | 5 | 15 | 3.57487 | -2.282081 | 2.949186 | 2.281846 | 12.34437 | 8.743686
2018-03-22 07:16 | 134149.8 | 3720.0026 | 5 | 15 | 3.561466 | -2.282081 | 2.949186 | 2.357909 | 12.34437 | 9.01509
2018-03-22 07:18 | 134269.8 | 3840.0003 | 5 | 15 | 3.547931 | -2.282067 | 2.949186 | 2.43397 | 12.34437 | 9.285465
2018-03-22 07:20 | 134389.8 | 3960.0002 | 5 | 15 | 3.53329 | -2.282084 | 2.949186 | 2.510029 | 12.34437 | 9.554774
2018-03-22 07:22 | 134509.8 | 4080.0018 | 5 | 15 | 3.51516 | -2.282053 | 2.949186 | 2.586093 | 12.34437 | 9.822876
2018-03-22 07:24 | 134629.8 | 4200.0002 | 5 | 15 | 3.49089 | -2.282044 | 2.949186 | 2.662152 | 12.34437 | 10.08935
2018-03-22 07:26 | 134749.8 | 4320.0001 | 5 | 15 | 3.457518 | -2.282039 | 2.949186 | 2.738213 | 12.34437 | 10.35369
2018-03-22 07:28 | 134869.8 | 4440.0019 | 5 | 15 | 3.40191 | -2.282076 | 2.949186 | 2.814275 | 12.34437 | 10.61478
2018-03-22 07:30 | 134989.8 | 4560.0011 | 5 | 15 | 3.270683 | -2.282091 | 2.949186 | 2.890336 | 12.34437 | 10.86935
2018-03-22 07:31 | 135080.7 | 4650.9025 | 5 | 15 | 2.999972 | -2.282143 | 2.949186 | 2.947953 | 12.34437 | 11.05153
2018-03-22 07:33 | 135200.8 | 120.0018 | 6 | 15 | 3.21956 | 0 | 2.949186 | 2.947953 | 12.34437 | 11.05153
2018-03-22 07:35 | 135320.8 | 240.0002 | 6 | 15 | 3.235618 | 0 | 2.949186 | 2.947953 | 12.34437 | 11.05153
2018-03-22 07:36 | 135380.8 | 300.004 | 6 | 15 | 3.241054 | 0 | 2.949186 | 2.947953 | 12.34437 | 11.05153
2018-03-22 07:36 | 135380.8 | 0.0024 | 7 | 16 | 3.24115 | 0 | 0 | 0 | 0 | 0
2018-03-22 07:38 | 135500.9 | 120.0009 | 2 | 16 | 3.952988 | 4.890024 | 0.1622994 | 3.484e-09 | 0.6186109 | 1.1292e-08
2018-03-22 07:40 | 135620.9 | 240.0009 | 2 | 16 | 4.002143 | 4.890032 | 0.3252821 | 3.484e-09 | 1.267603 | 1.1292e-08
2018-03-22 07:42 | 135740.9 | 360.0018 | 2 | 16 | 4.038319 | 4.889973 | 0.4882593 | 3.484e-09 | 1.922842 | 1.1292e-08
2018-03-22 07:44 | 135860.9 | 480.0018 | 2 | 16 | 4.070971 | 4.890011 | 0.6512449 | 3.484e-09 | 2.583758 | 1.1292e-08
2018-03-22 07:46 | 135980.9 | 600.0018 | 2 | 16 | 4.098542 | 4.890026 | 0.8142223 | 3.484e-09 | 3.249535 | 1.1292e-08
2018-03-22 07:48 | 136100.9 | 720.0012 | 2 | 16 | 4.123031 | 4.890041 | 0.9772115 | 3.484e-09 | 3.919578 | 1.1292e-08
2018-03-22 07:50 | 136220.9 | 840.0008 | 2 | 16 | 4.148117 | 4.890013 | 1.140194 | 3.484e-09 | 4.593566 | 1.1292e-08
2018-03-22 07:52 | 136340.9 | 960.0003 | 2 | 16 | 4.17696 | 4.890003 | 1.303181 | 3.484e-09 | 5.271946 | 1.1292e-08
2018-03-22 07:54 | 136460.9 | 1080.0006 | 2 | 16 | 4.200387 | 4.709141 | 1.465287 | 3.484e-09 | 5.951462 | 1.1292e-08
2018-03-22 07:56 | 136580.9 | 1200.0021 | 2 | 16 | 4.200381 | 4.150492 | 1.612828 | 3.484e-09 | 6.571189 | 1.1292e-08
2018-03-22 07:58 | 136700.9 | 1320.0005 | 2 | 16 | 4.200388 | 3.622974 | 1.742297 | 3.484e-09 | 7.115008 | 1.1292e-08
2018-03-22 08:00 | 136788.8 | 1407.8891 | 2 | 16 | 4.200389 | 3.259983 | 1.826269 | 3.484e-09 | 7.467725 | 1.1292e-08
2018-03-22 08:02 | 136908.8 | 120.0001 | 3 | 16 | 4.229833 | 3.260145 | 1.93449 | 3.484e-09 | 7.92378 | 1.1292e-08
2018-03-22 08:04 | 137028.8 | 240.0003 | 3 | 16 | 4.263536 | 3.260149 | 2.043154 | 3.484e-09 | 8.385221 | 1.1292e-08
2018-03-22 08:06 | 137148.8 | 360.0019 | 3 | 16 | 4.29952 | 3.260185 | 2.151815 | 3.484e-09 | 8.850436 | 1.1292e-08
2018-03-22 08:08 | 137268.8 | 480.0011 | 3 | 16 | 4.337613 | 3.260138 | 2.260473 | 3.484e-09 | 9.319664 | 1.1292e-08
2018-03-22 08:10 | 137388.8 | 600.002 | 3 | 16 | 4.377378 | 3.260174 | 2.369139 | 3.484e-09 | 9.79316 | 1.1292e-08
2018-03-22 08:12 | 137508.8 | 720.0012 | 3 | 16 | 4.400394 | 2.969307 | 2.475527 | 3.484e-09 | 10.2606 | 1.1292e-08
2018-03-22 08:14 | 137628.8 | 840.0004 | 3 | 16 | 4.40037 | 2.469942 | 2.565835 | 3.484e-09 | 10.65799 | 1.1292e-08
2018-03-22 08:16 | 137748.8 | 960.0005 | 3 | 16 | 4.400365 | 2.06843 | 2.641238 | 3.484e-09 | 10.98979 | 1.1292e-08
2018-03-22 08:18 | 137868.8 | 1080.0006 | 3 | 16 | 4.400367 | 1.744003 | 2.70459 | 3.484e-09 | 11.26857 | 1.1292e-08
2018-03-22 08:20 | 137988.8 | 1200.0021 | 3 | 16 | 4.400356 | 1.479788 | 2.758163 | 3.484e-09 | 11.50431 | 1.1292e-08
2018-03-22 08:22 | 138108.8 | 1320.0014 | 3 | 16 | 4.400348 | 1.264135 | 2.80377 | 3.484e-09 | 11.70499 | 1.1292e-08
2018-03-22 08:24 | 138228.8 | 1440.0007 | 3 | 16 | 4.400359 | 1.087538 | 2.842858 | 3.484e-09 | 11.87699 | 1.1292e-08
2018-03-22 08:26 | 138348.8 | 1560.0006 | 3 | 16 | 4.400327 | 0.9407978 | 2.876579 | 3.484e-09 | 12.02538 | 1.1292e-08
2018-03-22 08:28 | 138468.8 | 1680.0024 | 3 | 16 | 4.400283 | 0.8178616 | 2.905849 | 3.484e-09 | 12.15417 | 1.1292e-08
2018-03-22 08:30 | 138588.8 | 1800.0007 | 3 | 16 | 4.400296 | 0.7160873 | 2.931393 | 3.484e-09 | 12.26658 | 1.1292e-08
2018-03-22 08:31 | 138676.3 | 1887.4836 | 3 | 16 | 4.400319 | 0.6519985 | 2.948008 | 3.484e-09 | 12.33969 | 1.1292e-08
2018-03-22 08:33 | 138796.3 | 120.0014 | 4 | 16 | 4.353192 | 0 | 2.948008 | 3.484e-09 | 12.33969 | 1.1292e-08
2018-03-22 08:35 | 138916.3 | 240.0014 | 4 | 16 | 4.350135 | 0 | 2.948008 | 3.484e-09 | 12.33969 | 1.1292e-08
2018-03-22 08:36 | 138976.3 | 300.0037 | 4 | 16 | 4.349161 | 0 | 2.948008 | 3.484e-09 | 12.33969 | 1.1292e-08
2018-03-22 08:38 | 139096.4 | 120.0001 | 5 | 16 | 4.17415 | -2.282023 | 2.948008 | 0.07605755 | 12.33969 | 0.3191378
2018-03-22 08:40 | 139216.4 | 240.0024 | 5 | 16 | 4.143673 | -2.28203 | 2.948008 | 0.1521151 | 12.33969 | 0.6354407
2018-03-22 08:42 | 139336.4 | 360.0015 | 5 | 16 | 4.114106 | -2.282041 | 2.948008 | 0.2281727 | 12.33969 | 0.9494721
2018-03-22 08:44 | 139456.4 | 480.0009 | 5 | 16 | 4.084699 | -2.282011 | 2.948008 | 0.304232 | 12.33969 | 1.261269
2018-03-22 08:46 | 139576.4 | 600.0025 | 5 | 16 | 4.055438 | -2.282009 | 2.948008 | 0.3802962 | 12.33969 | 1.570854
2018-03-22 08:48 | 139696.4 | 720.0017 | 5 | 16 | 4.026428 | -2.282047 | 2.948008 | 0.4563523 | 12.33969 | 1.87819
2018-03-22 08:50 | 139816.4 | 840.0002 | 5 | 16 | 3.997759 | -2.282011 | 2.948008 | 0.532412 | 12.33969 | 2.183346
2018-03-22 08:52 | 139936.4 | 960.0002 | 5 | 16 | 3.969536 | -2.282022 | 2.948008 | 0.6084763 | 12.33969 | 2.486356
2018-03-22 08:54 | 140056.4 | 1080.0034 | 5 | 16 | 3.941892 | -2.282062 | 2.948008 | 0.6845388 | 12.33969 | 2.787233
2018-03-22 08:56 | 140176.4 | 1200.0019 | 5 | 16 | 3.914957 | -2.282057 | 2.948008 | 0.7605979 | 12.33969 | 3.08602
2018-03-22 08:58 | 140296.4 | 1320.0003 | 5 | 16 | 3.888814 | -2.28202 | 2.948008 | 0.8366556 | 12.33969 | 3.382782
2018-03-22 09:00 | 140416.4 | 1440.0028 | 5 | 16 | 3.863558 | -2.282047 | 2.948008 | 0.9127197 | 12.33969 | 3.677615
2018-03-22 09:02 | 140536.4 | 1560.0019 | 5 | 16 | 3.839323 | -2.282023 | 2.948008 | 0.9887792 | 12.33969 | 3.970548
2018-03-22 09:04 | 140656.4 | 1680.002 | 5 | 16 | 3.816132 | -2.282044 | 2.948008 | 1.064842 | 12.33969 | 4.261686
2018-03-22 09:06 | 140776.4 | 1800.0005 | 5 | 16 | 3.794156 | -2.28202 | 2.948008 | 1.140902 | 12.33969 | 4.551098
2018-03-22 09:08 | 140896.4 | 1920.0005 | 5 | 16 | 3.773673 | -2.282039 | 2.948008 | 1.21696 | 12.33969 | 4.838887
2018-03-22 09:10 | 141016.4 | 2040.0013 | 5 | 16 | 3.754632 | -2.282039 | 2.948008 | 1.293021 | 12.33969 | 5.125183
2018-03-22 09:12 | 141136.4 | 2160.0022 | 5 | 16 | 3.736691 | -2.282028 | 2.948008 | 1.369084 | 12.33969 | 5.410082
2018-03-22 09:14 | 141256.4 | 2280.0022 | 5 | 16 | 3.719583 | -2.282028 | 2.948008 | 1.445142 | 12.33969 | 5.693635
2018-03-22 09:16 | 141376.4 | 2400.0006 | 5 | 16 | 3.703251 | -2.282018 | 2.948008 | 1.521201 | 12.33969 | 5.975914
2018-03-22 09:18 | 141496.4 | 2520.0007 | 5 | 16 | 3.687788 | -2.282032 | 2.948008 | 1.597262 | 12.33969 | 6.256996
2018-03-22 09:20 | 141616.4 | 2640.0023 | 5 | 16 | 3.673269 | -2.282011 | 2.948008 | 1.673321 | 12.33969 | 6.536928
2018-03-22 09:22 | 141736.4 | 2760.0015 | 5 | 16 | 3.659721 | -2.282044 | 2.948008 | 1.74938 | 12.33969 | 6.815789
2018-03-22 09:24 | 141856.4 | 2880.0016 | 5 | 16 | 3.647114 | -2.282011 | 2.948008 | 1.825443 | 12.33969 | 7.093674
2018-03-22 09:26 | 141976.4 | 3000.0009 | 5 | 16 | 3.635175 | -2.282041 | 2.948008 | 1.901501 | 12.33969 | 7.370609
2018-03-22 09:28 | 142096.4 | 3120.0024 | 5 | 16 | 3.62357 | -2.281992 | 2.948008 | 1.977563 | 12.33969 | 7.646667
2018-03-22 09:30 | 142216.4 | 3240.0016 | 5 | 16 | 3.611997 | -2.282043 | 2.948008 | 2.053623 | 12.33969 | 7.921835
2018-03-22 09:32 | 142336.4 | 3360.0002 | 5 | 16 | 3.600092 | -2.282053 | 2.948008 | 2.129683 | 12.33969 | 8.196115
2018-03-22 09:34 | 142456.4 | 3480.0001 | 5 | 16 | 3.587532 | -2.282044 | 2.948008 | 2.205743 | 12.33969 | 8.469463
2018-03-22 09:36 | 142576.4 | 3600.0006 | 5 | 16 | 3.574367 | -2.281992 | 2.948008 | 2.281799 | 12.33969 | 8.74182
2018-03-22 09:38 | 142696.4 | 3720.001 | 5 | 16 | 3.560938 | -2.282023 | 2.948008 | 2.357858 | 12.33969 | 9.013171
2018-03-22 09:40 | 142816.4 | 3840.0002 | 5 | 16 | 3.547365 | -2.281997 | 2.948008 | 2.433923 | 12.33969 | 9.28352
2018-03-22 09:42 | 142936.4 | 3960.0018 | 5 | 16 | 3.532682 | -2.282034 | 2.948008 | 2.509985 | 12.33969 | 9.552796
2018-03-22 09:44 | 143056.4 | 4080.0002 | 5 | 16 | 3.514452 | -2.282023 | 2.948008 | 2.586043 | 12.33969 | 9.820824
2018-03-22 09:46 | 143176.4 | 4200.0034 | 5 | 16 | 3.490059 | -2.282041 | 2.948008 | 2.662106 | 12.33969 | 10.08726
2018-03-22 09:48 | 143296.4 | 4320.0002 | 5 | 16 | 3.456365 | -2.282044 | 2.948008 | 2.738166 | 12.33969 | 10.35151
2018-03-22 09:50 | 143416.4 | 4440.0019 | 5 | 16 | 3.400049 | -2.282093 | 2.948008 | 2.814228 | 12.33969 | 10.6125
2018-03-22 09:52 | 143536.4 | 4560.0011 | 5 | 16 | 3.266891 | -2.28206 | 2.948008 | 2.890287 | 12.33969 | 10.86685
2018-03-22 09:54 | 143625.4 | 4649.0168 | 5 | 16 | 2.999967 | -2.282095 | 2.948008 | 2.946709 | 12.33969 | 11.04511
2018-03-22 09:56 | 143745.5 | 120.0018 | 6 | 16 | 3.221333 | 0 | 2.948008 | 2.946709 | 12.33969 | 11.04511
2018-03-22 09:58 | 143865.5 | 240.0002 | 6 | 16 | 3.237432 | 0 | 2.948008 | 2.946709 | 12.33969 | 11.04511
2018-03-22 09:59 | 143925.5 | 300.0033 | 6 | 16 | 3.242853 | 0 | 2.948008 | 2.946709 | 12.33969 | 11.04511
2018-03-22 09:59 | 143925.5 | 0.0023 | 7 | 17 | 3.24291 | 0 | 0 | 0 | 0 | 0
2018-03-22 10:01 | 144045.6 | 120.0002 | 2 | 17 | 3.955341 | 4.889997 | 0.1623011 | 4.84e-09 | 0.6190361 | 1.5695e-08
2018-03-22 10:03 | 144165.6 | 240.0018 | 2 | 17 | 4.004083 | 4.890026 | 0.3252732 | 4.84e-09 | 1.268321 | 1.5695e-08
2018-03-22 10:05 | 144285.6 | 360.0002 | 2 | 17 | 4.040184 | 4.890038 | 0.4882453 | 4.84e-09 | 1.923851 | 1.5695e-08
2018-03-22 10:07 | 144405.6 | 480.0006 | 2 | 17 | 4.072719 | 4.890055 | 0.6512338 | 4.84e-09 | 2.585076 | 1.5695e-08
2018-03-22 10:09 | 144525.6 | 600.0004 | 2 | 17 | 4.100114 | 4.890007 | 0.8142136 | 4.84e-09 | 3.251133 | 1.5695e-08
2018-03-22 10:11 | 144645.6 | 720.002 | 2 | 17 | 4.124417 | 4.890041 | 0.9772112 | 4.84e-09 | 3.92145 | 1.5695e-08
2018-03-22 10:13 | 144765.6 | 840.0003 | 2 | 17 | 4.14935 | 4.890007 | 1.140192 | 4.84e-09 | 4.595644 | 1.5695e-08
2018-03-22 10:15 | 144885.6 | 960.0004 | 2 | 17 | 4.178075 | 4.890039 | 1.303175 | 4.84e-09 | 5.274198 | 1.5695e-08
2018-03-22 10:17 | 145005.6 | 1080.0005 | 2 | 17 | 4.200385 | 4.692852 | 1.465093 | 4.84e-09 | 5.953047 | 1.5695e-08
2018-03-22 10:19 | 145125.6 | 1200.0013 | 2 | 17 | 4.20039 | 4.140682 | 1.612218 | 4.84e-09 | 6.571027 | 1.5695e-08
2018-03-22 10:21 | 145245.6 | 1320.0006 | 2 | 17 | 4.200389 | 3.616816 | 1.741402 | 4.84e-09 | 7.113651 | 1.5695e-08
2018-03-22 10:22 | 145332.2 | 1406.6539 | 2 | 17 | 4.200375 | 3.259981 | 1.824114 | 4.84e-09 | 7.461072 | 1.5695e-08
2018-03-22 10:24 | 145452.2 | 120.0011 | 3 | 17 | 4.229805 | 3.260138 | 1.932331 | 4.84e-09 | 7.917108 | 1.5695e-08
2018-03-22 10:26 | 145572.2 | 240.0002 | 3 | 17 | 4.263439 | 3.260139 | 2.040992 | 4.84e-09 | 8.378527 | 1.5695e-08
2018-03-22 10:28 | 145692.2 | 360.0003 | 3 | 17 | 4.299389 | 3.260153 | 2.149659 | 4.84e-09 | 8.843758 | 1.5695e-08
2018-03-22 10:30 | 145812.2 | 480.002 | 3 | 17 | 4.337416 | 3.260122 | 2.258322 | 4.84e-09 | 9.312993 | 1.5695e-08
2018-03-22 10:32 | 145932.2 | 600.0003 | 3 | 17 | 4.377183 | 3.260101 | 2.366981 | 4.84e-09 | 9.78644 | 1.5695e-08
2018-03-22 10:34 | 146052.2 | 720.002 | 3 | 17 | 4.400382 | 2.972321 | 2.473424 | 4.84e-09 | 10.25411 | 1.5695e-08
2018-03-22 10:36 | 146172.2 | 840.0013 | 3 | 17 | 4.400373 | 2.47275 | 2.563846 | 4.84e-09 | 10.65201 | 1.5695e-08
2018-03-22 10:38 | 146292.2 | 960.002 | 3 | 17 | 4.400365 | 2.071753 | 2.639353 | 4.84e-09 | 10.98426 | 1.5695e-08
2018-03-22 10:40 | 146412.2 | 1080.0004 | 3 | 17 | 4.40035 | 1.74634 | 2.702803 | 4.84e-09 | 11.26346 | 1.5695e-08
2018-03-22 10:42 | 146532.2 | 1200.0005 | 3 | 17 | 4.400352 | 1.482428 | 2.756469 | 4.84e-09 | 11.49962 | 1.5695e-08
2018-03-22 10:44 | 146652.2 | 1320.0014 | 3 | 17 | 4.400338 | 1.266712 | 2.802166 | 4.84e-09 | 11.7007 | 1.5695e-08
2018-03-22 10:46 | 146772.2 | 1440.0021 | 3 | 17 | 4.400344 | 1.089861 | 2.841339 | 4.84e-09 | 11.87307 | 1.5695e-08
2018-03-22 10:48 | 146892.2 | 1560.0007 | 3 | 17 | 4.400339 | 0.9430008 | 2.875135 | 4.84e-09 | 12.02179 | 1.5695e-08
2018-03-22 10:50 | 147012.2 | 1680.0015 | 3 | 17 | 4.400348 | 0.8209991 | 2.904467 | 4.84e-09 | 12.15086 | 1.5695e-08
2018-03-22 10:52 | 147132.2 | 1800.0015 | 3 | 17 | 4.400351 | 0.718338 | 2.930067 | 4.84e-09 | 12.2635 | 1.5695e-08
2018-03-22 10:53 | 147221 | 1888.7701 | 3 | 17 | 4.400308 | 0.6519985 | 2.946945 | 4.84e-09 | 12.33777 | 1.5695e-08
2018-03-22 10:55 | 147341.1 | 120.002 | 4 | 17 | 4.353106 | 0 | 2.946947 | 4.84e-09 | 12.33778 | 1.5695e-08
2018-03-22 10:57 | 147461.1 | 240.0013 | 4 | 17 | 4.350034 | 0 | 2.946947 | 4.84e-09 | 12.33778 | 1.5695e-08
2018-03-22 10:58 | 147521.1 | 300.0012 | 4 | 17 | 4.349098 | 0 | 2.946947 | 4.84e-09 | 12.33778 | 1.5695e-08
2018-03-22 11:00 | 147641.2 | 120.001 | 5 | 17 | 4.173858 | -2.282044 | 2.946947 | 0.07606024 | 12.33778 | 0.3191297
2018-03-22 11:02 | 147761.2 | 240.0001 | 5 | 17 | 4.143357 | -2.28203 | 2.946947 | 0.1521166 | 12.33778 | 0.6354051
2018-03-22 11:04 | 147881.2 | 360.0017 | 5 | 17 | 4.113787 | -2.28207 | 2.946947 | 0.2281729 | 12.33778 | 0.9494078
2018-03-22 11:06 | 148001.2 | 480.0018 | 5 | 17 | 4.084378 | -2.28203 | 2.946947 | 0.3042341 | 12.33778 | 1.261188
2018-03-22 11:08 | 148121.2 | 600.0009 | 5 | 17 | 4.055124 | -2.281986 | 2.946947 | 0.3802941 | 12.33778 | 1.570733
2018-03-22 11:10 | 148241.2 | 720.0018 | 5 | 17 | 4.026113 | -2.282034 | 2.946947 | 0.4563564 | 12.33778 | 1.87807
2018-03-22 11:12 | 148361.2 | 840.002 | 5 | 17 | 3.997432 | -2.282032 | 2.946947 | 0.5324176 | 12.33778 | 2.183207
2018-03-22 11:14 | 148481.2 | 960.0011 | 5 | 17 | 3.969213 | -2.282016 | 2.946947 | 0.6084751 | 12.33778 | 2.486166
2018-03-22 11:16 | 148601.2 | 1080.0013 | 5 | 17 | 3.941572 | -2.282009 | 2.946947 | 0.6845344 | 12.33778 | 2.787006
2018-03-22 11:18 | 148721.2 | 1200.0012 | 5 | 17 | 3.914637 | -2.282049 | 2.946947 | 0.7605953 | 12.33778 | 3.085776
2018-03-22 11:20 | 148841.2 | 1320.002 | 5 | 17 | 3.888491 | -2.282055 | 2.946947 | 0.8366531 | 12.33778 | 3.382516
2018-03-22 11:22 | 148961.2 | 1440.0009 | 5 | 17 | 3.863274 | -2.282007 | 2.946947 | 0.9127119 | 12.33778 | 3.677305
2018-03-22 11:24 | 149081.2 | 1560.0012 | 5 | 17 | 3.839023 | -2.28199 | 2.946947 | 0.9887707 | 12.33778 | 3.970213
2018-03-22 11:26 | 149201.2 | 1680.0005 | 5 | 17 | 3.815049 | -2.282032 | 2.946947 | 1.064834 | 12.33778 | 4.261304
2018-03-22 11:28 | 149321.2 | 1800.0005 | 5 | 17 | 3.793085 | -2.282032 | 2.946947 | 1.140892 | 12.33778 | 4.550621
2018-03-22 11:30 | 149441.2 | 1920.0021 | 5 | 17 | 3.772657 | -2.282026 | 2.946947 | 1.216952 | 12.33778 | 4.838337
2018-03-22 11:32 | 149561.2 | 2040.0005 | 5 | 17 | 3.753707 | -2.282034 | 2.946947 | 1.293011 | 12.33778 | 5.124552
2018-03-22 11:34 | 149681.2 | 2160.0003 | 5 | 17 | 3.735876 | -2.282047 | 2.946947 | 1.369072 | 12.33778 | 5.409376
2018-03-22 11:36 | 149801.2 | 2280.0007 | 5 | 17 | 3.718866 | -2.28207 | 2.946947 | 1.445132 | 12.33778 | 5.692878
2018-03-22 11:38 | 149921.2 | 2400.0014 | 5 | 17 | 3.702645 | -2.282032 | 2.946947 | 1.521188 | 12.33778 | 5.975099
2018-03-22 11:40 | 150041.2 | 2520.0007 | 5 | 17 | 3.687252 | -2.281997 | 2.946947 | 1.597251 | 12.33778 | 6.25614
2018-03-22 11:42 | 150161.2 | 2640.0031 | 5 | 17 | 3.672803 | -2.282043 | 2.946947 | 1.673313 | 12.33778 | 6.536046
2018-03-22 11:44 | 150281.2 | 2760.0007 | 5 | 17 | 3.659314 | -2.282032 | 2.946947 | 1.74937 | 12.33778 | 6.814867
2018-03-22 11:46 | 150401.2 | 2880.0031 | 5 | 17 | 3.646733 | -2.282057 | 2.946947 | 1.82543 | 12.33778 | 7.092713
2018-03-22 11:48 | 150521.2 | 3000.0023 | 5 | 17 | 3.634839 | -2.282026 | 2.946947 | 1.901488 | 12.33778 | 7.36962
2018-03-22 11:50 | 150641.2 | 3120.0006 | 5 | 17 | 3.623272 | -2.28203 | 2.946947 | 1.977548 | 12.33778 | 7.645643
2018-03-22 11:52 | 150761.2 | 3240.0009 | 5 | 17 | 3.611695 | -2.281988 | 2.946947 | 2.053608 | 12.33778 | 7.920793
2018-03-22 11:54 | 150881.2 | 3360.0001 | 5 | 17 | 3.59983 | -2.281992 | 2.946947 | 2.129663 | 12.33778 | 8.195032
2018-03-22 11:56 | 151001.2 | 3480.0016 | 5 | 17 | 3.587311 | -2.282043 | 2.946947 | 2.205727 | 12.33778 | 8.46838
2018-03-22 11:58 | 151121.2 | 3600.0001 | 5 | 17 | 3.574164 | -2.282041 | 2.946947 | 2.281787 | 12.33778 | 8.740733
2018-03-22 12:00 | 151241.2 | 3720.0009 | 5 | 17 | 3.560782 | -2.282047 | 2.946947 | 2.357847 | 12.33778 | 9.012076
2018-03-22 12:02 | 151361.2 | 3840.0001 | 5 | 17 | 3.547247 | -2.282026 | 2.946947 | 2.433906 | 12.33778 | 9.282393
2018-03-22 12:04 | 151481.2 | 3960.0009 | 5 | 17 | 3.532584 | -2.282022 | 2.946947 | 2.50997 | 12.33778 | 9.551666
2018-03-22 12:06 | 151601.2 | 4080.0001 | 5 | 17 | 3.514325 | -2.282023 | 2.946947 | 2.58603 | 12.33778 | 9.819692
2018-03-22 12:08 | 151721.2 | 4200.001 | 5 | 17 | 3.489895 | -2.282018 | 2.946947 | 2.662088 | 12.33778 | 10.0861
2018-03-22 12:10 | 151841.2 | 4320.0011 | 5 | 17 | 3.456084 | -2.282001 | 2.946947 | 2.738146 | 12.33778 | 10.35033
2018-03-22 12:12 | 151961.2 | 4440.0018 | 5 | 17 | 3.399438 | -2.282044 | 2.946947 | 2.814207 | 12.33778 | 10.61128
2018-03-22 12:14 | 152081.2 | 4560.0006 | 5 | 17 | 3.264986 | -2.282026 | 2.946947 | 2.890267 | 12.33778 | 10.86555
2018-03-22 12:16 | 152169 | 4647.8601 | 5 | 17 | 2.999975 | -2.282102 | 2.946947 | 2.945953 | 12.33778 | 11.04141
2018-03-22 12:18 | 152289.1 | 120.0005 | 6 | 17 | 3.221198 | 0 | 2.946947 | 2.945953 | 12.33778 | 11.04141
2018-03-22 12:20 | 152409.1 | 240.0001 | 6 | 17 | 3.237353 | 0 | 2.946947 | 2.945953 | 12.33778 | 11.04141
2018-03-22 12:21 | 152469.1 | 300.0031 | 6 | 17 | 3.242787 | 0 | 2.946947 | 2.945953 | 12.33778 | 11.04141
2018-03-22 12:21 | 152469.1 | 0.0024 | 7 | 18 | 3.242837 | 0 | 0 | 0 | 0 | 0
2018-03-22 12:23 | 152589.2 | 120.0011 | 2 | 18 | 3.954889 | 4.890018 | 0.1623036 | 5.015e-09 | 0.6189865 | 1.6263e-08
2018-03-22 12:25 | 152709.2 | 240.0003 | 2 | 18 | 4.003731 | 4.890013 | 0.3252835 | 5.015e-09 | 1.268237 | 1.6263e-08
2018-03-22 12:27 | 152829.2 | 360.0019 | 2 | 18 | 4.039915 | 4.890017 | 0.4882622 | 5.015e-09 | 1.923743 | 1.6263e-08
2018-03-22 12:29 | 152949.2 | 480.0005 | 2 | 18 | 4.072483 | 4.889992 | 0.6512381 | 5.015e-09 | 2.584876 | 1.6263e-08
2018-03-22 12:31 | 153069.2 | 600.002 | 2 | 18 | 4.099943 | 4.889988 | 0.814226 | 5.015e-09 | 3.250935 | 1.6263e-08
2018-03-22 12:33 | 153189.2 | 720.0015 | 2 | 18 | 4.124308 | 4.890039 | 0.9772167 | 5.015e-09 | 3.9212 | 1.6263e-08
2018-03-22 12:35 | 153309.2 | 840.0021 | 2 | 18 | 4.149297 | 4.890028 | 1.140199 | 5.015e-09 | 4.595386 | 1.6263e-08
2018-03-22 12:37 | 153429.2 | 960.0007 | 2 | 18 | 4.178082 | 4.890034 | 1.303182 | 5.015e-09 | 5.273936 | 1.6263e-08
2018-03-22 12:39 | 153549.2 | 1080.0015 | 2 | 18 | 4.200397 | 4.692839 | 1.4651 | 5.015e-09 | 5.952789 | 1.6263e-08
2018-03-22 12:41 | 153669.2 | 1200.0007 | 2 | 18 | 4.200408 | 4.140734 | 1.612207 | 5.015e-09 | 6.570694 | 1.6263e-08
2018-03-22 12:43 | 153789.2 | 1320.0015 | 2 | 18 | 4.200381 | 3.61587 | 1.741378 | 5.015e-09 | 7.11326 | 1.6263e-08
2018-03-22 12:44 | 153875.6 | 1406.4893 | 2 | 18 | 4.200366 | 3.259983 | 1.823925 | 5.015e-09 | 7.459989 | 1.6263e-08
2018-03-22 12:46 | 153995.7 | 120.0003 | 3 | 18 | 4.229796 | 3.260099 | 1.932152 | 5.015e-09 | 7.91607 | 1.6263e-08
2018-03-22 12:48 | 154115.7 | 240.0003 | 3 | 18 | 4.263478 | 3.260139 | 2.040808 | 5.015e-09 | 8.377473 | 1.6263e-08
2018-03-22 12:50 | 154235.7 | 360.0011 | 3 | 18 | 4.299477 | 3.260115 | 2.149472 | 5.015e-09 | 8.842693 | 1.6263e-08
2018-03-22 12:52 | 154355.7 | 480.002 | 3 | 18 | 4.337552 | 3.26012 | 2.258131 | 5.015e-09 | 9.311922 | 1.6263e-08
2018-03-22 12:54 | 154475.7 | 600.0011 | 3 | 18 | 4.377369 | 3.260141 | 2.366792 | 5.015e-09 | 9.785397 | 1.6263e-08
2018-03-22 12:56 | 154595.7 | 720.0012 | 3 | 18 | 4.40037 | 2.969736 | 2.473196 | 5.015e-09 | 10.25291 | 1.6263e-08
2018-03-22 12:58 | 154715.7 | 840.002 | 3 | 18 | 4.400388 | 2.471546 | 2.563544 | 5.015e-09 | 10.65047 | 1.6263e-08
2018-03-22 13:00 | 154835.7 | 960.0004 | 3 | 18 | 4.40035 | 2.070116 | 2.638993 | 5.015e-09 | 10.98248 | 1.6263e-08
2018-03-22 13:02 | 154955.7 | 1080.0013 | 3 | 18 | 4.40037 | 1.745361 | 2.702394 | 5.015e-09 | 11.26147 | 1.6263e-08
2018-03-22 13:04 | 155075.7 | 1200.0013 | 3 | 18 | 4.400355 | 1.481361 | 2.756015 | 5.015e-09 | 11.49742 | 1.6263e-08
2018-03-22 13:06 | 155195.7 | 1320.0005 | 3 | 18 | 4.400328 | 1.26519 | 2.801668 | 5.015e-09 | 11.69831 | 1.6263e-08
2018-03-22 13:08 | 155315.7 | 1440.0005 | 3 | 18 | 4.400352 | 1.088701 | 2.840802 | 5.015e-09 | 11.87051 | 1.6263e-08
2018-03-22 13:10 | 155435.7 | 1560.0023 | 3 | 18 | 4.400347 | 0.9423752 | 2.874565 | 5.015e-09 | 12.01908 | 1.6263e-08
2018-03-22 13:12 | 155555.7 | 1680.0017 | 3 | 18 | 4.400355 | 0.8207741 | 2.90387 | 5.015e-09 | 12.14803 | 1.6263e-08
2018-03-22 13:14 | 155675.7 | 1800.0002 | 3 | 18 | 4.400319 | 0.7176952 | 2.92945 | 5.015e-09 | 12.26059 | 1.6263e-08
2018-03-22 13:16 | 155764.4 | 1888.7413 | 3 | 18 | 4.400312 | 0.6519947 | 2.946317 | 5.015e-09 | 12.33481 | 1.6263e-08
2018-03-22 13:18 | 155884.5 | 120.001 | 4 | 18 | 4.353088 | 0 | 2.946318 | 5.015e-09 | 12.33481 | 1.6263e-08
2018-03-22 13:20 | 156004.5 | 240.0008 | 4 | 18 | 4.350004 | 0 | 2.946318 | 5.015e-09 | 12.33481 | 1.6263e-08
2018-03-22 13:21 | 156064.5 | 300.0006 | 4 | 18 | 4.349062 | 0 | 2.946318 | 5.015e-09 | 12.33481 | 1.6263e-08
2018-03-22 13:23 | 156184.5 | 120.001 | 5 | 18 | 4.173679 | -2.282047 | 2.946318 | 0.07605893 | 12.33481 | 0.3191108
2018-03-22 13:25 | 156304.5 | 240.0019 | 5 | 18 | 4.14315 | -2.282009 | 2.946318 | 0.1521198 | 12.33481 | 0.6353889
2018-03-22 13:27 | 156424.5 | 360.0003 | 5 | 18 | 4.113555 | -2.28203 | 2.946318 | 0.2281759 | 12.33481 | 0.9493732
2018-03-22 13:29 | 156544.5 | 480.0011 | 5 | 18 | 4.084115 | -2.282065 | 2.946318 | 0.3042335 | 12.33481 | 1.26112
2018-03-22 13:31 | 156664.5 | 600.0003 | 5 | 18 | 4.05487 | -2.28203 | 2.946318 | 0.3802963 | 12.33481 | 1.570656
2018-03-22 13:33 | 156784.5 | 720.002 | 5 | 18 | 4.025842 | -2.282049 | 2.946318 | 0.4563599 | 12.33481 | 1.877977
2018-03-22 13:35 | 156904.5 | 840.0004 | 5 | 18 | 3.997175 | -2.282057 | 2.946318 | 0.5324204 | 12.33481 | 2.183093
2018-03-22 13:37 | 157024.5 | 960.0005 | 5 | 18 | 3.968959 | -2.282037 | 2.946318 | 0.6084791 | 12.33481 | 2.486037
2018-03-22 13:39 | 157144.5 | 1080.0021 | 5 | 18 | 3.94133 | -2.28202 | 2.946318 | 0.6845441 | 12.33481 | 2.786881
2018-03-22 13:41 | 157264.5 | 1200.0005 | 5 | 18 | 3.914375 | -2.282072 | 2.946318 | 0.7606023 | 12.33481 | 3.085622
2018-03-22 13:43 | 157384.5 | 1320.0014 | 5 | 18 | 3.888238 | -2.282037 | 2.946318 | 0.8366618 | 12.33481 | 3.382349
2018-03-22 13:45 | 157504.5 | 1440.0014 | 5 | 18 | 3.86302 | -2.282013 | 2.946318 | 0.9127223 | 12.33481 | 3.677127
2018-03-22 13:47 | 157624.5 | 1560.0022 | 5 | 18 | 3.838788 | -2.282037 | 2.946318 | 0.9887824 | 12.33481 | 3.97002
2018-03-22 13:49 | 157744.5 | 1680.0013 | 5 | 18 | 3.815577 | -2.282063 | 2.946318 | 1.064839 | 12.33481 | 4.261096
2018-03-22 13:51 | 157864.5 | 1800.0022 | 5 | 18 | 3.793649 | -2.282055 | 2.946318 | 1.140901 | 12.33481 | 4.550473
2018-03-22 13:53 | 157984.5 | 1920.0007 | 5 | 18 | 3.773189 | -2.282051 | 2.946318 | 1.216961 | 12.33481 | 4.838229
2018-03-22 13:55 | 158104.5 | 2040.0023 | 5 | 18 | 3.754169 | -2.28202 | 2.946318 | 1.293019 | 12.33481 | 5.12448
2018-03-22 13:57 | 158224.5 | 2160.0016 | 5 | 18 | 3.736217 | -2.282074 | 2.946318 | 1.369076 | 12.33481 | 5.409324
2018-03-22 13:59 | 158344.5 | 2280.0008 | 5 | 18 | 3.71914 | -2.282016 | 2.946318 | 1.445142 | 12.33481 | 5.692865
2018-03-22 14:01 | 158464.5 | 2400.0008 | 5 | 18 | 3.702832 | -2.282002 | 2.946318 | 1.521201 | 12.33481 | 5.975117
2018-03-22 14:03 | 158584.5 | 2520.0014 | 5 | 18 | 3.687372 | -2.281999 | 2.946318 | 1.597261 | 12.33481 | 6.25616
2018-03-22 14:05 | 158704.5 | 2640.001 | 5 | 18 | 3.672872 | -2.28199 | 2.946318 | 1.67332 | 12.33481 | 6.536061
2018-03-22 14:07 | 158824.5 | 2760.0001 | 5 | 18 | 3.659333 | -2.28206 | 2.946318 | 1.749378 | 12.33481 | 6.814891
2018-03-22 14:09 | 158944.5 | 2880.0001 | 5 | 18 | 3.646746 | -2.282043 | 2.946318 | 1.825437 | 12.33481 | 7.092732
2018-03-22 14:11 | 159064.5 | 3000.0026 | 5 | 18 | 3.634788 | -2.282043 | 2.946318 | 1.901502 | 12.33481 | 7.369661
2018-03-22 14:13 | 159184.5 | 3120.001 | 5 | 18 | 3.623203 | -2.282041 | 2.946318 | 1.977559 | 12.33481 | 7.645672
2018-03-22 14:15 | 159304.5 | 3240.001 | 5 | 18 | 3.611619 | -2.282034 | 2.946318 | 2.053622 | 12.33481 | 7.920824
2018-03-22 14:17 | 159424.5 | 3360.001 | 5 | 18 | 3.599717 | -2.282034 | 2.946318 | 2.129679 | 12.33481 | 8.195063
2018-03-22 14:19 | 159544.5 | 3480.001 | 5 | 18 | 3.587143 | -2.28203 | 2.946318 | 2.205744 | 12.33481 | 8.468401
2018-03-22 14:21 | 159664.5 | 3600.001 | 5 | 18 | 3.573965 | -2.282037 | 2.946318 | 2.281802 | 12.33481 | 8.740736
2018-03-22 14:23 | 159784.5 | 3720.0011 | 5 | 18 | 3.560555 | -2.282053 | 2.946318 | 2.357864 | 12.33481 | 9.012069
2018-03-22 14:25 | 159904.5 | 3840.0019 | 5 | 18 | 3.54697 | -2.282028 | 2.946318 | 2.433925 | 12.33481 | 9.282373
2018-03-22 14:27 | 160024.5 | 3960.0012 | 5 | 18 | 3.532215 | -2.28202 | 2.946318 | 2.509982 | 12.33481 | 9.5516
2018-03-22 14:29 | 160144.5 | 4080.0012 | 5 | 18 | 3.513875 | -2.282018 | 2.946318 | 2.586046 | 12.33481 | 9.81961
2018-03-22 14:31 | 160264.5 | 4200.0012 | 5 | 18 | 3.489369 | -2.282084 | 2.946318 | 2.662105 | 12.33481 | 10.08598
2018-03-22 14:33 | 160384.5 | 4320.0004 | 5 | 18 | 3.4554 | -2.282065 | 2.946318 | 2.738165 | 12.33481 | 10.35018
2018-03-22 14:35 | 160504.5 | 4440.0002 | 5 | 18 | 3.398384 | -2.282086 | 2.946318 | 2.814225 | 12.33481 | 10.61106
2018-03-22 14:37 | 160624.5 | 4560.0005 | 5 | 18 | 3.26271 | -2.282051 | 2.946318 | 2.890287 | 12.33481 | 10.86522
2018-03-22 14:38 | 160711.3 | 4646.7131 | 5 | 18 | 2.999976 | -2.282088 | 2.946318 | 2.945246 | 12.33481 | 11.03869
2018-03-22 14:40 | 160831.3 | 120.0002 | 6 | 18 | 3.222005 | 0 | 2.946318 | 2.945246 | 12.33481 | 11.03869
2018-03-22 14:42 | 160951.3 | 240.001 | 6 | 18 | 3.238225 | 0 | 2.946318 | 2.945246 | 12.33481 | 11.03869
2018-03-22 14:43 | 161011.3 | 300.0033 | 6 | 18 | 3.243659 | 0 | 2.946318 | 2.945246 | 12.33481 | 11.03869
2018-03-22 14:43 | 161011.3 | 0.0024 | 7 | 19 | 3.24372 | 0 | 0 | 0 | 0 | 0
2018-03-22 14:45 | 161131.4 | 120.0018 | 2 | 19 | 3.955549 | 4.889982 | 0.1623064 | 2.065e-09 | 0.6191432 | 6.698e-09
2018-03-22 14:47 | 161251.4 | 240.0003 | 2 | 19 | 4.00425 | 4.890034 | 0.3252841 | 2.065e-09 | 1.268478 | 6.698e-09
2018-03-22 14:49 | 161371.4 | 360.0019 | 2 | 19 | 4.040339 | 4.88961 | 0.4882642 | 2.065e-09 | 1.924068 | 6.698e-09
2018-03-22 14:51 | 161491.4 | 480.0011 | 2 | 19 | 4.072888 | 4.890102 | 0.6512348 | 2.065e-09 | 2.585248 | 6.698e-09
2018-03-22 14:53 | 161611.4 | 600.0003 | 2 | 19 | 4.100279 | 4.890055 | 0.8142262 | 2.065e-09 | 3.251383 | 6.698e-09
2018-03-22 14:55 | 161731.4 | 720.0005 | 2 | 19 | 4.124618 | 4.890039 | 0.9772103 | 2.065e-09 | 3.921674 | 6.698e-09
2018-03-22 14:57 | 161851.4 | 840.002 | 2 | 19 | 4.149601 | 4.890045 | 1.140197 | 2.065e-09 | 4.595929 | 6.698e-09
2018-03-22 14:59 | 161971.4 | 960.0012 | 2 | 19 | 4.178392 | 4.890049 | 1.303184 | 2.065e-09 | 5.274546 | 6.698e-09
2018-03-22 15:01 | 162091.4 | 1080.0004 | 2 | 19 | 4.200383 | 4.687992 | 1.465045 | 2.065e-09 | 5.953187 | 6.698e-09
2018-03-22 15:03 | 162211.4 | 1200.0013 | 2 | 19 | 4.200378 | 4.136402 | 1.612017 | 2.065e-09 | 6.570528 | 6.698e-09
2018-03-22 15:05 | 162331.4 | 1320.0006 | 2 | 19 | 4.200389 | 3.613308 | 1.741083 | 2.065e-09 | 7.112655 | 6.698e-09
2018-03-22 15:07 | 162417.4 | 1406.0179 | 2 | 19 | 4.200388 | 3.259981 | 1.823146 | 2.065e-09 | 7.457351 | 6.698e-09
2018-03-22 15:09 | 162537.4602 | 120.0013 | 3 | 19 | 4.229857 | 3.260136 | 1.931372 | 2.065e-09 | 7.913429 | 6.698e-09
2018-03-22 15:11 | 162657.461 | 240.0021 | 3 | 19 | 4.263542 | 3.260151 | 2.040032 | 2.065e-09 | 8.374852 | 6.698e-09
2018-03-22 15:13 | 162777.461 | 360.0021 | 3 | 19 | 4.299569 | 3.260139 | 2.148695 | 2.065e-09 | 8.840079 | 6.698e-09
2018-03-22 15:15 | 162897.4595 | 480.0006 | 3 | 19 | 4.337593 | 3.26017 | 2.25736 | 2.065e-09 | 9.30934 | 6.698e-09
2018-03-22 15:17 | 163017.4611 | 600.0022 | 3 | 19 | 4.377401 | 3.260139 | 2.366024 | 2.065e-09 | 9.782829 | 6.698e-09
2018-03-22 15:19 | 163137.4612 | 720.0023 | 3 | 19 | 4.40038 | 2.969175 | 2.472411 | 2.065e-09 | 10.25027 | 6.698e-09
2018-03-22 15:21 | 163257.4597 | 840.0008 | 3 | 19 | 4.400375 | 2.470961 | 2.562743 | 2.065e-09 | 10.64777 | 6.698e-09
2018-03-22 15:23 | 163377.4596 | 960.0007 | 3 | 19 | 4.400357 | 2.070047 | 2.638192 | 2.065e-09 | 10.97977 | 6.698e-09
2018-03-22 15:25 | 163497.4597 | 1080.0008 | 3 | 19 | 4.400356 | 1.745518 | 2.701599 | 2.065e-09 | 11.25878 | 6.698e-09
2018-03-22 15:27 | 163617.4598 | 1200.0009 | 3 | 19 | 4.400358 | 1.481693 | 2.755231 | 2.065e-09 | 11.49478 | 6.698e-09
2018-03-22 15:29 | 163737.4605 | 1320.0016 | 3 | 19 | 4.400367 | 1.266441 | 2.800904 | 2.065e-09 | 11.69576 | 6.698e-09
2018-03-22 15:31 | 163857.4606 | 1440.0017 | 3 | 19 | 4.400335 | 1.089062 | 2.840054 | 2.065e-09 | 11.86803 | 6.698e-09
2018-03-22 15:33 | 163977.459 | 1560.0001 | 3 | 19 | 4.400295 | 0.9416027 | 2.873832 | 2.065e-09 | 12.01667 | 6.698e-09
2018-03-22 15:35 | 164097.4614 | 1680.0025 | 3 | 19 | 4.40033 | 0.8207455 | 2.903155 | 2.065e-09 | 12.1457 | 6.698e-09
2018-03-22 15:37 | 164217.4591 | 1800.0002 | 3 | 19 | 4.400347 | 0.7186565 | 2.928749 | 2.065e-09 | 12.25832 | 6.698e-09
2018-03-22 15:38 | 164306.4445 | 1888.9856 | 3 | 19 | 4.400312 | 0.6519985 | 2.945668 | 2.065e-09 | 12.33277 | 6.698e-09
2018-03-22 15:40 | 164426.5 | 119.9998 | 4 | 19 | 4.353083 | 0 | 2.945668 | 2.065e-09 | 12.33277 | 6.698e-09
2018-03-22 15:42 | 164546.5 | 240 | 4 | 19 | 4.349985 | 0 | 2.945668 | 2.065e-09 | 12.33277 | 6.698e-09
2018-03-22 15:43 | 164606.5 | 300.0039 | 4 | 19 | 4.349021 | 0 | 2.945668 | 2.065e-09 | 12.33277 | 6.698e-09
2018-03-22 15:45 | 164726.6 | 120.0002 | 5 | 19 | 4.173525 | -2.28202 | 2.945668 | 0.07605667 | 12.33277 | 0.3190917
2018-03-22 15:47 | 164846.6 | 240.0017 | 5 | 19 | 4.143005 | -2.28202 | 2.945668 | 0.1521184 | 12.33277 | 0.635362
2018-03-22 15:49 | 164966.6 | 360.0008 | 5 | 19 | 4.113395 | -2.281972 | 2.945668 | 0.2281741 | 12.33277 | 0.9493334
2018-03-22 15:51 | 165086.6 | 480.0017 | 5 | 19 | 4.083943 | -2.282028 | 2.945668 | 0.3042349 | 12.33277 | 1.26108
2018-03-22 15:53 | 165206.6 | 600.0002 | 5 | 19 | 4.05466 | -2.282041 | 2.945668 | 0.3802929 | 12.33277 | 1.570581
2018-03-22 15:55 | 165326.6 | 720.0018 | 5 | 19 | 4.025611 | -2.282072 | 2.945668 | 0.4563562 | 12.33277 | 1.877884
2018-03-22 15:57 | 165446.6 | 840.001 | 5 | 19 | 3.996908 | -2.282026 | 2.945668 | 0.5324168 | 12.33277 | 2.18298
2018-03-22 15:59 | 165566.6 | 960.0034 | 5 | 19 | 3.968673 | -2.282039 | 2.945668 | 0.6084797 | 12.33277 | 2.48592
2018-03-22 16:01 | 165686.6 | 1080.0018 | 5 | 19 | 3.940379 | -2.282022 | 2.945668 | 0.6845348 | 12.33277 | 2.786697
2018-03-22 16:03 | 165806.6 | 1200.0018 | 5 | 19 | 3.911569 | -2.282005 | 2.945668 | 0.760598 | 12.33277 | 3.085299
2018-03-22 16:05 | 165926.6 | 1320.0003 | 5 | 19 | 3.88527 | -2.282002 | 2.945668 | 0.8366573 | 12.33277 | 3.381803
2018-03-22 16:07 | 166046.6 | 1440.0011 | 5 | 19 | 3.860167 | -2.282053 | 2.945668 | 0.9127186 | 12.33277 | 3.676359
2018-03-22 16:09 | 166166.6 | 1560.0004 | 5 | 19 | 3.836174 | -2.282093 | 2.945668 | 0.9887775 | 12.33277 | 3.969039
2018-03-22 16:11 | 166286.6 | 1680.0003 | 5 | 19 | 3.813334 | -2.282041 | 2.945668 | 1.064838 | 12.33277 | 4.259945
2018-03-22 16:13 | 166406.6 | 1800.002 | 5 | 19 | 3.791711 | -2.282023 | 2.945668 | 1.140898 | 12.33277 | 4.549155
2018-03-22 16:15 | 166526.6 | 1920.0004 | 5 | 19 | 3.771526 | -2.281999 | 2.945668 | 1.216959 | 12.33277 | 4.836778
2018-03-22 16:17 | 166646.6 | 2040.0012 | 5 | 19 | 3.752719 | -2.282063 | 2.945668 | 1.293019 | 12.33277 | 5.122919
2018-03-22 16:19 | 166766.6 | 2160.0005 | 5 | 19 | 3.734975 | -2.282062 | 2.945668 | 1.369078 | 12.33277 | 5.407665
2018-03-22 16:21 | 166886.6 | 2280.0013 | 5 | 19 | 3.718047 | -2.282072 | 2.945668 | 1.445142 | 12.33277 | 5.691116
2018-03-22 16:23 | 167006.6 | 2400.0021 | 5 | 19 | 3.701866 | -2.282023 | 2.945668 | 1.521204 | 12.33277 | 5.973296
2018-03-22 16:25 | 167126.6 | 2520.0006 | 5 | 19 | 3.686543 | -2.282034 | 2.945668 | 1.597262 | 12.33277 | 6.254261
2018-03-22 16:27 | 167246.6 | 2640.0006 | 5 | 19 | 3.672115 | -2.281995 | 2.945668 | 1.673322 | 12.33277 | 6.534104
2018-03-22 16:29 | 167366.6 | 2760.0006 | 5 | 19 | 3.658673 | -2.282032 | 2.945668 | 1.749382 | 12.33277 | 6.812891
2018-03-22 16:31 | 167486.6 | 2880.0007 | 5 | 19 | 3.646154 | -2.282018 | 2.945668 | 1.825441 | 12.33277 | 7.090683
2018-03-22 16:33 | 167606.6 | 3000.0016 | 5 | 19 | 3.63431 | -2.281974 | 2.945668 | 1.9015 | 12.33277 | 7.36755
2018-03-22 16:35 | 167726.6 | 3120.0008 | 5 | 19 | 3.622778 | -2.282011 | 2.945668 | 1.977563 | 12.33277 | 7.643548
2018-03-22 16:37 | 167846.6 | 3240.0008 | 5 | 19 | 3.611248 | -2.282013 | 2.945668 | 2.053622 | 12.33277 | 7.918657
2018-03-22 16:39 | 167966.6 | 3360.0002 | 5 | 19 | 3.599363 | -2.282007 | 2.945668 | 2.129682 | 12.33277 | 8.19288
2018-03-22 16:41 | 168086.6 | 3480.0018 | 5 | 19 | 3.586837 | -2.281982 | 2.945668 | 2.205743 | 12.33277 | 8.466178
2018-03-22 16:43 | 168206.6 | 3600.0002 | 5 | 19 | 3.573672 | -2.28202 | 2.945668 | 2.281801 | 12.33277 | 8.73849
2018-03-22 16:45 | 168326.6 | 3720.0014 | 5 | 19 | 3.560261 | -2.282011 | 2.945668 | 2.357861 | 12.33277 | 9.009794
2018-03-22 16:47 | 168446.6 | 3840.0021 | 5 | 19 | 3.54667 | -2.282016 | 2.945668 | 2.433919 | 12.33277 | 9.280067
2018-03-22 16:49 | 168566.6 | 3960.0018 | 5 | 19 | 3.531893 | -2.282011 | 2.945668 | 2.509983 | 12.33277 | 9.549293
2018-03-22 16:51 | 168686.6 | 4080.0018 | 5 | 19 | 3.513529 | -2.282037 | 2.945668 | 2.586041 | 12.33277 | 9.817259
2018-03-22 16:53 | 168806.6 | 4200.0009 | 5 | 19 | 3.488959 | -2.282034 | 2.945668 | 2.6621 | 12.33277 | 10.0836
2018-03-22 16:55 | 168926.6 | 4320.001 | 5 | 19 | 3.454897 | -2.282051 | 2.945668 | 2.738162 | 12.33277 | 10.34777
2018-03-22 16:57 | 169046.6 | 4440.0019 | 5 | 19 | 3.397501 | -2.282067 | 2.945668 | 2.814223 | 12.33277 | 10.60861
2018-03-22 16:59 | 169166.6 | 4560.0003 | 5 | 19 | 3.260671 | -2.282076 | 2.945668 | 2.890283 | 12.33277 | 10.86266
2018-03-22 17:01 | 169252.2 | 4645.6521 | 5 | 19 | 2.999974 | -2.282093 | 2.945668 | 2.944572 | 12.33277 | 11.03394
2018-03-22 17:03 | 169372.3 | 120.0007 | 6 | 19 | 3.222703 | 0 | 2.945668 | 2.944572 | 12.33277 | 11.03394
2018-03-22 17:05 | 169492.3 | 240.0003 | 6 | 19 | 3.238943 | 0 | 2.945668 | 2.944572 | 12.33277 | 11.03394
2018-03-22 17:06 | 169552.3 | 300.0022 | 6 | 19 | 3.2444 | 0 | 2.945668 | 2.944572 | 12.33277 | 11.03394
2018-03-22 17:06 | 169552.3 | 0.0024 | 7 | 20 | 3.244435 | 0 | 0 | 0 | 0 | 0
2018-03-22 17:08 | 169672.4 | 120.0002 | 2 | 20 | 3.955954 | 4.890064 | 0.1623046 | 6.152e-09 | 0.6192302 | 1.996e-08
2018-03-22 17:10 | 169792.4 | 240.0019 | 2 | 20 | 4.004581 | 4.89007 | 0.3252881 | 6.152e-09 | 1.268643 | 1.996e-08
2018-03-22 17:12 | 169912.4 | 360.0011 | 2 | 20 | 4.040698 | 4.890059 | 0.4882675 | 6.152e-09 | 1.924285 | 1.996e-08
2018-03-22 17:14 | 170032.4 | 480.0005 | 2 | 20 | 4.073184 | 4.890093 | 0.6512494 | 6.152e-09 | 2.585561 | 1.996e-08
2018-03-22 17:16 | 170152.4 | 600.002 | 2 | 20 | 4.100589 | 4.890102 | 0.8142359 | 6.152e-09 | 3.251723 | 1.996e-08
2018-03-22 17:18 | 170272.4 | 720.002 | 2 | 20 | 4.124889 | 4.890064 | 0.9772195 | 6.152e-09 | 3.92206 | 1.996e-08
2018-03-22 17:20 | 170392.4 | 840.002 | 2 | 20 | 4.149886 | 4.890007 | 1.140206 | 6.152e-09 | 4.59636 | 1.996e-08
2018-03-22 17:22 | 170512.4 | 960.0013 | 2 | 20 | 4.178716 | 4.890059 | 1.303192 | 6.152e-09 | 5.275026 | 1.996e-08
2018-03-22 17:24 | 170632.4 | 1080.0013 | 2 | 20 | 4.200388 | 4.682346 | 1.464987 | 6.152e-09 | 5.953428 | 1.996e-08
2018-03-22 17:26 | 170752.4 | 1200.0006 | 2 | 20 | 4.200375 | 4.131351 | 1.611785 | 6.152e-09 | 6.570038 | 1.996e-08
2018-03-22 17:28 | 170872.4 | 1320.0021 | 2 | 20 | 4.20038 | 3.609209 | 1.7407 | 6.152e-09 | 7.11153 | 1.996e-08
2018-03-22 17:29 | 170957.5 | 1405.1228 | 2 | 20 | 4.200387 | 3.259975 | 1.82186 | 6.152e-09 | 7.452434 | 1.996e-08
2018-03-22 17:31 | 171077.5 | 120.0009 | 3 | 20 | 4.229859 | 3.260174 | 1.930085 | 6.152e-09 | 7.908505 | 1.996e-08
2018-03-22 17:33 | 171197.5 | 240.0019 | 3 | 20 | 4.263558 | 3.260155 | 2.038753 | 6.152e-09 | 8.369966 | 1.996e-08
2018-03-22 17:35 | 171317.5 | 360.0003 | 3 | 20 | 4.299554 | 3.260141 | 2.147413 | 6.152e-09 | 8.835176 | 1.996e-08
2018-03-22 17:37 | 171437.5 | 480.0003 | 3 | 20 | 4.337634 | 3.260139 | 2.256074 | 6.152e-09 | 9.30442 | 1.996e-08
2018-03-22 17:39 | 171557.5 | 600.002 | 3 | 20 | 4.37745 | 3.260149 | 2.364739 | 6.152e-09 | 9.77792 | 1.996e-08
2018-03-22 17:41 | 171677.5 | 720.0012 | 3 | 20 | 4.40038 | 2.968361 | 2.47111 | 6.152e-09 | 10.24529 | 1.996e-08
2018-03-22 17:43 | 171797.5 | 840.0005 | 3 | 20 | 4.400367 | 2.470587 | 2.561429 | 6.152e-09 | 10.64273 | 1.996e-08
2018-03-22 17:45 | 171917.5 | 960.0011 | 3 | 20 | 4.400361 | 2.070419 | 2.636878 | 6.152e-09 | 10.97474 | 1.996e-08
2018-03-22 17:47 | 172037.5 | 1080.0003 | 3 | 20 | 4.400355 | 1.745646 | 2.700299 | 6.152e-09 | 11.25381 | 1.996e-08
2018-03-22 17:49 | 172157.5 | 1200.0021 | 3 | 20 | 4.400323 | 1.481619 | 2.753947 | 6.152e-09 | 11.48988 | 1.996e-08
2018-03-22 17:51 | 172277.5 | 1320.0015 | 3 | 20 | 4.400355 | 1.266813 | 2.799636 | 6.152e-09 | 11.69093 | 1.996e-08
2018-03-22 17:53 | 172397.5 | 1440.0021 | 3 | 20 | 4.400341 | 1.089548 | 2.838806 | 6.152e-09 | 11.86329 | 1.996e-08
2018-03-22 17:55 | 172517.5 | 1560.0004 | 3 | 20 | 4.400308 | 0.9426117 | 2.872603 | 6.152e-09 | 12.012 | 1.996e-08
2018-03-22 17:57 | 172637.5 | 1680.0014 | 3 | 20 | 4.400344 | 0.8215218 | 2.901949 | 6.152e-09 | 12.14114 | 1.996e-08
2018-03-22 17:59 | 172757.5 | 1800.0006 | 3 | 20 | 4.400306 | 0.7182732 | 2.927567 | 6.152e-09 | 12.25387 | 1.996e-08
2018-03-22 18:01 | 172848.2 | 1890.6299 | 3 | 20 | 4.400332 | 0.6519947 | 2.944801 | 6.152e-09 | 12.3297 | 1.996e-08
2018-03-22 18:03 | 172968.2 | 120.0016 | 4 | 20 | 4.352998 | 0 | 2.944801 | 6.152e-09 | 12.3297 | 1.996e-08
2018-03-22 18:05 | 173088.2 | 240.0024 | 4 | 20 | 4.349934 | 0 | 2.944801 | 6.152e-09 | 12.3297 | 1.996e-08
2018-03-22 18:06 | 173148.2 | 300.004 | 4 | 20 | 4.348969 | 0 | 2.944801 | 6.152e-09 | 12.3297 | 1.996e-08
2018-03-22 18:08 | 173268.3 | 120.0009 | 5 | 20 | 4.173191 | -2.282063 | 2.944801 | 0.07605599 | 12.3297 | 0.3190645
2018-03-22 18:10 | 173388.3 | 240.0002 | 5 | 20 | 4.142635 | -2.282018 | 2.944801 | 0.1521139 | 12.3297 | 0.6352927
2018-03-22 18:12 | 173508.3 | 360.0018 | 5 | 20 | 4.113021 | -2.282053 | 2.944801 | 0.2281735 | 12.3297 | 0.9492522
2018-03-22 18:14 | 173628.3 | 480.0012 | 5 | 20 | 4.083566 | -2.282026 | 2.944801 | 0.3042319 | 12.3297 | 1.260961
2018-03-22 18:16 | 173748.3 | 600.0003 | 5 | 20 | 4.054293 | -2.282053 | 2.944801 | 0.3802914 | 12.3297 | 1.570439
2018-03-22 18:18 | 173868.3 | 720.0019 | 5 | 20 | 4.025238 | -2.282047 | 2.944801 | 0.4563563 | 12.3297 | 1.877721
2018-03-22 18:20 | 173988.3 | 840.002 | 5 | 20 | 3.996545 | -2.281988 | 2.944801 | 0.5324142 | 12.3297 | 2.182778
2018-03-22 18:22 | 174108.3 | 960.0012 | 5 | 20 | 3.968313 | -2.282016 | 2.944801 | 0.608476 | 12.3297 | 2.485686
2018-03-22 18:24 | 174228.3 | 1080.0004 | 5 | 20 | 3.940659 | -2.282013 | 2.944801 | 0.6845375 | 12.3297 | 2.786466
2018-03-22 18:26 | 174348.3 | 1200.0004 | 5 | 20 | 3.913727 | -2.282065 | 2.944801 | 0.7605975 | 12.3297 | 3.085163
2018-03-22 18:28 | 174468.3 | 1320.0012 | 5 | 20 | 3.887623 | -2.282032 | 2.944801 | 0.836659 | 12.3297 | 3.381848
2018-03-22 18:30 | 174588.3 | 1440.0013 | 5 | 20 | 3.86246 | -2.282005 | 2.944801 | 0.9127179 | 12.3297 | 3.676574
2018-03-22 18:32 | 174708.3 | 1560.0005 | 5 | 20 | 3.838284 | -2.282051 | 2.944801 | 0.9887793 | 12.3297 | 3.969432
2018-03-22 18:34 | 174828.3 | 1680.0001 | 5 | 20 | 3.815175 | -2.282034 | 2.944801 | 1.064839 | 12.3297 | 4.260485
2018-03-22 18:36 | 174948.3 | 1800.0029 | 5 | 20 | 3.793308 | -2.282002 | 2.944801 | 1.140902 | 12.3297 | 4.549836
2018-03-22 18:38 | 175068.3 | 1920.0014 | 5 | 20 | 3.772907 | -2.282072 | 2.944801 | 1.21696 | 12.3297 | 4.837564
2018-03-22 18:40 | 175188.3 | 2040.0014 | 5 | 20 | 3.753889 | -2.282041 | 2.944801 | 1.29302 | 12.3297 | 5.123798
2018-03-22 18:42 | 175308.3 | 2160.0006 | 5 | 20 | 3.735966 | -2.282023 | 2.944801 | 1.369076 | 12.3297 | 5.408619
2018-03-22 18:44 | 175428.3 | 2280.0015 | 5 | 20 | 3.718871 | -2.281992 | 2.944801 | 1.445139 | 12.3297 | 5.692134
2018-03-22 18:46 | 175548.3 | 2400.0007 | 5 | 20 | 3.702568 | -2.282055 | 2.944801 | 1.521199 | 12.3297 | 5.974366
2018-03-22 18:48 | 175668.3 | 2520.0015 | 5 | 20 | 3.687101 | -2.282047 | 2.944801 | 1.59726 | 12.3297 | 6.255391
2018-03-22 18:50 | 175788.3 | 2640.0008 | 5 | 20 | 3.672578 | -2.28207 | 2.944801 | 1.673318 | 12.3297 | 6.535267
2018-03-22 18:52 | 175908.3 | 2760.0016 | 5 | 20 | 3.65905 | -2.282072 | 2.944801 | 1.74938 | 12.3297 | 6.814087
2018-03-22 18:54 | 176028.3 | 2880.0024 | 5 | 20 | 3.64644 | -2.282047 | 2.944801 | 1.825442 | 12.3297 | 7.091919
2018-03-22 18:56 | 176148.3 | 3000.0008 | 5 | 20 | 3.634522 | -2.282034 | 2.944801 | 1.901501 | 12.3297 | 7.368806
2018-03-22 18:58 | 176268.3 | 3120.0009 | 5 | 20 | 3.622913 | -2.282074 | 2.944801 | 1.977559 | 12.3297 | 7.644797
2018-03-22 19:00 | 176388.3 | 3240.0006 | 5 | 20 | 3.611317 | -2.28202 | 2.944801 | 2.053619 | 12.3297 | 7.919919
2018-03-22 19:02 | 176508.3 | 3360.0025 | 5 | 20 | 3.599386 | -2.282047 | 2.944801 | 2.129681 | 12.3297 | 8.194152
2018-03-22 19:04 | 176628.3 | 3480.0017 | 5 | 20 | 3.586791 | -2.282037 | 2.944801 | 2.20574 | 12.3297 | 8.467443
2018-03-22 19:06 | 176748.3 | 3600.0001 | 5 | 20 | 3.573607 | -2.282043 | 2.944801 | 2.281799 | 12.3297 | 8.739752
2018-03-22 19:08 | 176868.3 | 3720.001 | 5 | 20 | 3.560186 | -2.282016 | 2.944801 | 2.35786 | 12.3297 | 9.011051
2018-03-22 19:10 | 176988.3 | 3840.001 | 5 | 20 | 3.546576 | -2.282081 | 2.944801 | 2.433919 | 12.3297 | 9.281323
2018-03-22 19:12 | 177108.3 | 3960.0019 | 5 | 20 | 3.531779 | -2.282049 | 2.944801 | 2.509979 | 12.3297 | 9.550527
2018-03-22 19:14 | 177228.3 | 4080.0019 | 5 | 20 | 3.513315 | -2.282037 | 2.944801 | 2.586042 | 12.3297 | 9.818495
2018-03-22 19:16 | 177348.3 | 4200.0011 | 5 | 20 | 3.48867 | -2.282022 | 2.944801 | 2.662099 | 12.3297 | 10.08481
2018-03-22 19:18 | 177468.3 | 4320.0012 | 5 | 20 | 3.454394 | -2.282009 | 2.944801 | 2.738158 | 12.3297 | 10.34894
2018-03-22 19:20 | 177588.3 | 4440.0028 | 5 | 20 | 3.39661 | -2.282051 | 2.944801 | 2.814222 | 12.3297 | 10.60974
2018-03-22 19:22 | 177708.3 | 4560.0028 | 5 | 20 | 3.258324 | -2.282062 | 2.944801 | 2.890283 | 12.3297 | 10.86368
2018-03-22 19:23 | 177792.6 | 4644.3522 | 5 | 20 | 2.999985 | -2.282109 | 2.944801 | 2.943748 | 12.3297 | 11.03227
2018-03-22 19:25 | 177912.7 | 120.001 | 6 | 20 | 3.222955 | 0 | 2.944801 | 2.943748 | 12.3297 | 11.03227
2018-03-22 19:27 | 178032.7 | 240.001 | 6 | 20 | 3.239206 | 0 | 2.944801 | 2.943748 | 12.3297 | 11.03227
2018-03-22 19:28 | 178092.7 | 300.0016 | 6 | 20 | 3.244661 | 0 | 2.944801 | 2.943748 | 12.3297 | 11.03227
2018-03-22 19:28 | 178092.7 | 0.0048 | 7 | 21 | 3.244729 | 0 | 0 | 0 | 0 | 0
2018-03-22 19:30 | 178212.8 | 120.0002 | 2 | 21 | 3.956154 | 4.890059 | 0.1623023 | 5.378e-09 | 0.6192656 | 1.7451e-08
2018-03-22 19:32 | 178332.8 | 240.0018 | 2 | 21 | 4.004812 | 4.890017 | 0.3252881 | 5.378e-09 | 1.268718 | 1.7451e-08
2018-03-22 19:34 | 178452.8 | 360.0019 | 2 | 21 | 4.040904 | 4.890028 | 0.4882677 | 5.378e-09 | 1.924396 | 1.7451e-08
2018-03-22 19:36 | 178572.8 | 480.0011 | 2 | 21 | 4.073441 | 4.890045 | 0.6512447 | 5.378e-09 | 2.585692 | 1.7451e-08
2018-03-22 19:38 | 178692.8 | 600.0002 | 2 | 21 | 4.100848 | 4.890059 | 0.8142249 | 5.378e-09 | 3.251872 | 1.7451e-08
2018-03-22 19:40 | 178812.8 | 720.0013 | 2 | 21 | 4.125154 | 4.890005 | 0.9772153 | 5.378e-09 | 3.922278 | 1.7451e-08
2018-03-22 19:42 | 178932.8 | 840.002 | 2 | 21 | 4.150147 | 4.890043 | 1.140199 | 5.378e-09 | 4.596608 | 1.7451e-08
2018-03-22 19:44 | 179052.8 | 960.0004 | 2 | 21 | 4.178929 | 4.890039 | 1.303183 | 5.378e-09 | 5.275301 | 1.7451e-08
2018-03-22 19:46 | 179172.8 | 1080.0021 | 2 | 21 | 4.200398 | 4.678982 | 1.464924 | 5.378e-09 | 5.953504 | 1.7451e-08
2018-03-22 19:48 | 179292.8 | 1200.0023 | 2 | 21 | 4.20038 | 4.128464 | 1.611609 | 5.378e-09 | 6.569637 | 1.7451e-08
2018-03-22 19:50 | 179412.8 | 1320.0022 | 2 | 21 | 4.200385 | 3.606867 | 1.740434 | 5.378e-09 | 7.110751 | 1.7451e-08
2018-03-22 19:51 | 179497.4 | 1404.6205 | 2 | 21 | 4.200377 | 3.259989 | 1.821098 | 5.378e-09 | 7.449573 | 1.7451e-08
2018-03-22 19:53 | 179617.4 | 120.0011 | 3 | 21 | 4.22977 | 3.260113 | 1.929324 | 5.378e-09 | 7.905645 | 1.7451e-08
2018-03-22 19:55 | 179737.4 | 240.0003 | 3 | 21 | 4.263416 | 3.260157 | 2.037982 | 5.378e-09 | 8.36705 | 1.7451e-08
2018-03-22 19:57 | 179857.4 | 360.0002 | 3 | 21 | 4.299347 | 3.260197 | 2.146648 | 5.378e-09 | 8.832271 | 1.7451e-08
2018-03-22 19:59 | 179977.4 | 480.002 | 3 | 21 | 4.337369 | 3.260159 | 2.255311 | 5.378e-09 | 9.3015 | 1.7451e-08
2018-03-22 20:01 | 180097.4 | 600.0003 | 3 | 21 | 4.377137 | 3.260143 | 2.363966 | 5.378e-09 | 9.774924 | 1.7451e-08
2018-03-22 20:03 | 180217.4 | 720.0004 | 3 | 21 | 4.40037 | 2.973293 | 2.470422 | 5.378e-09 | 10.24265 | 1.7451e-08
2018-03-22 20:05 | 180337.4 | 840.0004 | 3 | 21 | 4.400369 | 2.47415 | 2.560871 | 5.378e-09 | 10.64066 | 1.7451e-08
2018-03-22 20:07 | 180457.4 | 960.0005 | 3 | 21 | 4.40037 | 2.073524 | 2.636417 | 5.378e-09 | 10.97309 | 1.7451e-08
2018-03-22 20:09 | 180577.4 | 1080.0005 | 3 | 21 | 4.400351 | 1.747713 | 2.699913 | 5.378e-09 | 11.2525 | 1.7451e-08
2018-03-22 20:11 | 180697.4 | 1200.0013 | 3 | 21 | 4.400367 | 1.483604 | 2.753617 | 5.378e-09 | 11.48881 | 1.7451e-08
2018-03-22 20:13 | 180817.4 | 1320.0006 | 3 | 21 | 4.40037 | 1.268248 | 2.799348 | 5.378e-09 | 11.69004 | 1.7451e-08
2018-03-22 20:15 | 180937.4 | 1440.0006 | 3 | 21 | 4.400327 | 1.089794 | 2.838548 | 5.378e-09 | 11.86254 | 1.7451e-08
2018-03-22 20:17 | 181057.4 | 1560.0022 | 3 | 21 | 4.400352 | 0.9442787 | 2.872369 | 5.378e-09 | 12.01136 | 1.7451e-08
2018-03-22 20:19 | 181177.4 | 1680.0015 | 3 | 21 | 4.400345 | 0.8218975 | 2.901728 | 5.378e-09 | 12.14055 | 1.7451e-08
2018-03-22 20:21 | 181297.4 | 1800.0023 | 3 | 21 | 4.400332 | 0.7191868 | 2.927355 | 5.378e-09 | 12.25332 | 1.7451e-08
2018-03-22 20:23 | 181388.4 | 1890.9621 | 3 | 21 | 4.400331 | 0.6519985 | 2.944657 | 5.378e-09 | 12.32945 | 1.7451e-08
2018-03-22 20:25 | 181508.4 | 120.0007 | 4 | 21 | 4.353056 | 0 | 2.944658 | 5.378e-09 | 12.32946 | 1.7451e-08
2018-03-22 20:27 | 181628.4 | 240.0016 | 4 | 21 | 4.349983 | 0 | 2.944658 | 5.378e-09 | 12.32946 | 1.7451e-08
2018-03-22 20:28 | 181688.4 | 300.0038 | 4 | 21 | 4.349008 | 0 | 2.944658 | 5.378e-09 | 12.32946 | 1.7451e-08
2018-03-22 20:30 | 181808.5 | 120.0009 | 5 | 21 | 4.173394 | -2.282049 | 2.944658 | 0.07605729 | 12.32946 | 0.3190845
2018-03-22 20:32 | 181928.5 | 240.0001 | 5 | 21 | 4.142817 | -2.282049 | 2.944658 | 0.152119 | 12.32946 | 0.6353437
2018-03-22 20:34 | 182048.5 | 360.0001 | 5 | 21 | 4.113189 | -2.282076 | 2.944658 | 0.2281799 | 12.32946 | 0.9493219
2018-03-22 20:36 | 182168.5 | 480.0018 | 5 | 21 | 4.083716 | -2.282114 | 2.944658 | 0.3042403 | 12.32946 | 1.261051
2018-03-22 20:38 | 182288.5 | 600.0018 | 5 | 21 | 4.054413 | -2.282044 | 2.944658 | 0.3803042 | 12.32946 | 1.570559
2018-03-22 20:40 | 182408.5 | 720.0018 | 5 | 21 | 4.02536 | -2.282081 | 2.944658 | 0.4563653 | 12.32946 | 1.877835
2018-03-22 20:42 | 182528.5 | 840.0018 | 5 | 21 | 3.996648 | -2.282104 | 2.944658 | 0.5324244 | 12.32946 | 2.182907
2018-03-22 20:44 | 182648.5 | 960.0018 | 5 | 21 | 3.968417 | -2.282063 | 2.944658 | 0.6084888 | 12.32946 | 2.485832
2018-03-22 20:46 | 182768.5 | 1080.0019 | 5 | 21 | 3.940776 | -2.282118 | 2.944658 | 0.6845489 | 12.32946 | 2.786614
2018-03-22 20:48 | 182888.5 | 1200.0004 | 5 | 21 | 3.913801 | -2.282067 | 2.944658 | 0.760611 | 12.32946 | 3.085327
2018-03-22 20:50 | 183008.5 | 1320.0004 | 5 | 21 | 3.887677 | -2.282086 | 2.944658 | 0.8366703 | 12.32946 | 3.382009
2018-03-22 20:52 | 183128.5 | 1440.0021 | 5 | 21 | 3.862473 | -2.28203 | 2.944658 | 0.9127335 | 12.32946 | 3.676753
2018-03-22 20:54 | 183248.5 | 1560 | 5 | 21 | 3.838232 | -2.282078 | 2.944658 | 0.9887944 | 12.32946 | 3.969608
2018-03-22 20:56 | 183368.5 | 1680.0021 | 5 | 21 | 3.815077 | -2.282032 | 2.944658 | 1.064857 | 12.32946 | 4.260666
2018-03-22 20:58 | 183488.5 | 1800.0006 | 5 | 21 | 3.793187 | -2.282057 | 2.944658 | 1.140916 | 12.32946 | 4.549995
2018-03-22 21:00 | 183608.5 | 1920.0022 | 5 | 21 | 3.772764 | -2.282047 | 2.944658 | 1.216978 | 12.32946 | 4.837729
2018-03-22 21:02 | 183728.5 | 2040.0023 | 5 | 21 | 3.753747 | -2.282022 | 2.944658 | 1.293037 | 12.32946 | 5.12395
2018-03-22 21:04 | 183848.5 | 2160.0016 | 5 | 21 | 3.735831 | -2.282057 | 2.944658 | 1.369097 | 12.32946 | 5.408772
2018-03-22 21:06 | 183968.5 | 2280.0016 | 5 | 21 | 3.718762 | -2.282053 | 2.944658 | 1.445161 | 12.32946 | 5.69228
2018-03-22 21:08 | 184088.5 | 2400.0017 | 5 | 21 | 3.702452 | -2.282102 | 2.944658 | 1.521221 | 12.32946 | 5.974504
2018-03-22 21:10 | 184208.5 | 2520.0002 | 5 | 21 | 3.687029 | -2.282055 | 2.944658 | 1.59728 | 12.32946 | 6.255517
2018-03-22 21:12 | 184328.5 | 2640.0018 | 5 | 21 | 3.67252 | -2.282088 | 2.944658 | 1.673343 | 12.32946 | 6.535403
2018-03-22 21:14 | 184448.5 | 2760.0017 | 5 | 21 | 3.659011 | -2.28206 | 2.944658 | 1.749403 | 12.32946 | 6.814215
2018-03-22 21:16 | 184568.5 | 2880.0009 | 5 | 21 | 3.646399 | -2.282091 | 2.944658 | 1.825464 | 12.32946 | 7.092039
2018-03-22 21:18 | 184688.5 | 3000.0002 | 5 | 21 | 3.634486 | -2.282047 | 2.944658 | 1.901527 | 12.32946 | 7.368939
2018-03-22 21:20 | 184808.5 | 3120.0003 | 5 | 21 | 3.622904 | -2.282053 | 2.944658 | 1.977588 | 12.32946 | 7.644943
2018-03-22 21:22 | 184928.5 | 3240.001 | 5 | 21 | 3.611306 | -2.282076 | 2.944658 | 2.05365 | 12.32946 | 7.920066
2018-03-22 21:24 | 185048.5 | 3360.0003 | 5 | 21 | 3.599364 | -2.282065 | 2.944658 | 2.129711 | 12.32946 | 8.194297
2018-03-22 21:26 | 185168.5 | 3480.0019 | 5 | 21 | 3.586787 | -2.282083 | 2.944658 | 2.205774 | 12.32946 | 8.4676
2018-03-22 21:28 | 185288.5 | 3600.0021 | 5 | 21 | 3.573577 | -2.28206 | 2.944658 | 2.281836 | 12.32946 | 8.739919
2018-03-22 21:30 | 185408.5 | 3720.0012 | 5 | 21 | 3.560142 | -2.282053 | 2.944658 | 2.357893 | 12.32946 | 9.011205
2018-03-22 21:32 | 185528.5 | 3840.0012 | 5 | 21 | 3.546522 | -2.282051 | 2.944658 | 2.433954 | 12.32946 | 9.281479
2018-03-22 21:34 | 185648.5 | 3960.0003 | 5 | 21 | 3.531694 | -2.282081 | 2.944658 | 2.510016 | 12.32946 | 9.550686
2018-03-22 21:36 | 185768.5 | 4080.0012 | 5 | 21 | 3.51324 | -2.282067 | 2.944658 | 2.586076 | 12.32946 | 9.818636
2018-03-22 21:38 | 185888.5 | 4200.0012 | 5 | 21 | 3.488545 | -2.282076 | 2.944658 | 2.662138 | 12.32946 | 10.08496
2018-03-22 21:40 | 186008.5 | 4320.0012 | 5 | 21 | 3.454258 | -2.282118 | 2.944658 | 2.738199 | 12.32946 | 10.34909
2018-03-22 21:42 | 186128.5 | 4440.0012 | 5 | 21 | 3.396358 | -2.282081 | 2.944658 | 2.814263 | 12.32946 | 10.60987
2018-03-22 21:44 | 186248.5 | 4560.0005 | 5 | 21 | 3.257632 | -2.282102 | 2.944658 | 2.890323 | 12.32946 | 10.86378
2018-03-22 21:45 | 186332.5 | 4643.9892 | 5 | 21 | 2.999973 | -2.282137 | 2.944658 | 2.943557 | 12.32946 | 11.03162
2018-03-22 21:47 | 186452.6 | 120.0012 | 6 | 21 | 3.223095 | 0 | 2.944658 | 2.943557 | 12.32946 | 11.03162
2018-03-22 21:49 | 186572.6 | 240.0003 | 6 | 21 | 3.239386 | 0 | 2.944658 | 2.943557 | 12.32946 | 11.03162
2018-03-22 21:50 | 186632.6 | 300.0026 | 6 | 21 | 3.244853 | 0 | 2.944658 | 2.943557 | 12.32946 | 11.03162
2018-03-22 21:50 | 186632.6 | 0.0024 | 7 | 22 | 3.244818 | 0 | 0 | 0 | 0 | 0
2018-03-22 21:52 | 186752.7 | 120.001 | 2 | 22 | 3.955859 | 4.890083 | 0.1623098 | 4.602e-09 | 0.6192744 | 1.4933e-08
2018-03-22 21:54 | 186872.7 | 240.0009 | 2 | 22 | 4.004541 | 4.890106 | 0.3252977 | 4.602e-09 | 1.268693 | 1.4933e-08
2018-03-22 21:56 | 186992.7 | 360.0019 | 2 | 22 | 4.04062 | 4.890076 | 0.4882769 | 4.602e-09 | 1.924325 | 1.4933e-08
2018-03-22 21:58 | 187112.7 | 480.0019 | 2 | 22 | 4.073138 | 4.890087 | 0.6512579 | 4.602e-09 | 2.585588 | 1.4933e-08
2018-03-22 22:00 | 187232.7 | 600.002 | 2 | 22 | 4.100526 | 4.890078 | 0.8142408 | 4.602e-09 | 3.251727 | 1.4933e-08
2018-03-22 22:02 | 187352.7 | 720.0004 | 2 | 22 | 4.124828 | 4.890081 | 0.9772232 | 4.602e-09 | 3.922048 | 1.4933e-08
2018-03-22 22:04 | 187472.7 | 840.0004 | 2 | 22 | 4.149816 | 4.890066 | 1.140206 | 4.602e-09 | 4.596319 | 1.4933e-08
2018-03-22 22:06 | 187592.7 | 960.0005 | 2 | 22 | 4.178617 | 4.890064 | 1.303196 | 4.602e-09 | 5.274988 | 1.4933e-08
2018-03-22 22:08 | 187712.7 | 1080.002 | 2 | 22 | 4.200377 | 4.683664 | 1.465006 | 4.602e-09 | 5.953442 | 1.4933e-08
2018-03-22 22:10 | 187832.7 | 1200.0005 | 2 | 22 | 4.200335 | 4.130894 | 1.611836 | 4.602e-09 | 6.570182 | 1.4933e-08
2018-03-22 22:12 | 187952.7 | 1320.0014 | 2 | 22 | 4.20037 | 3.608713 | 1.740756 | 4.602e-09 | 7.111695 | 1.4933e-08
2018-03-22 22:14 | 188037.8 | 1405.1036 | 2 | 22 | 4.200389 | 3.259983 | 1.821897 | 4.602e-09 | 7.45252 | 1.4933e-08
2018-03-22 22:16 | 188157.8 | 120.0003 | 3 | 22 | 4.229874 | 3.260149 | 1.930122 | 4.602e-09 | 7.908596 | 1.4933e-08
2018-03-22 22:18 | 188277.8 | 240.0003 | 3 | 22 | 4.263565 | 3.260153 | 2.038783 | 4.602e-09 | 8.370023 | 1.4933e-08
2018-03-22 22:20 | 188397.8 | 360.0004 | 3 | 22 | 4.299552 | 3.260155 | 2.147438 | 4.602e-09 | 8.835216 | 1.4933e-08
2018-03-22 22:22 | 188517.8 | 480.0021 | 3 | 22 | 4.337619 | 3.260157 | 2.256103 | 4.602e-09 | 9.304479 | 1.4933e-08
2018-03-22 22:24 | 188637.8 | 600.0021 | 3 | 22 | 4.377418 | 3.259987 | 2.364762 | 4.602e-09 | 9.777949 | 1.4933e-08
2018-03-22 22:26 | 188757.8 | 720.0029 | 3 | 22 | 4.400398 | 2.96911 | 2.471146 | 4.602e-09 | 10.24538 | 1.4933e-08
2018-03-22 22:28 | 188877.8 | 840.0006 | 3 | 22 | 4.400371 | 2.470478 | 2.56147 | 4.602e-09 | 10.64283 | 1.4933e-08
2018-03-22 22:30 | 188997.8 | 960.003 | 3 | 22 | 4.400355 | 2.070045 | 2.636916 | 4.602e-09 | 10.97483 | 1.4933e-08
2018-03-22 22:32 | 189117.8 | 1080.0014 | 3 | 22 | 4.400366 | 1.745974 | 2.700333 | 4.602e-09 | 11.25388 | 1.4933e-08
2018-03-22 22:34 | 189237.8 | 1200.0007 | 3 | 22 | 4.400324 | 1.48156 | 2.753984 | 4.602e-09 | 11.48997 | 1.4933e-08
2018-03-22 22:36 | 189357.8 | 1320.0014 | 3 | 22 | 4.400352 | 1.266497 | 2.799676 | 4.602e-09 | 11.69103 | 1.4933e-08
2018-03-22 22:38 | 189477.8 | 1440.0005 | 3 | 22 | 4.400341 | 1.089411 | 2.838847 | 4.602e-09 | 11.8634 | 1.4933e-08
2018-03-22 22:40 | 189597.8 | 1560.0023 | 3 | 22 | 4.400334 | 0.9433689 | 2.872653 | 4.602e-09 | 12.01215 | 1.4933e-08
2018-03-22 22:42 | 189717.8 | 1680.0024 | 3 | 22 | 4.400331 | 0.8211384 | 2.902002 | 4.602e-09 | 12.1413 | 1.4933e-08
2018-03-22 22:44 | 189837.8 | 1800.0002 | 3 | 22 | 4.400322 | 0.7189884 | 2.927621 | 4.602e-09 | 12.25403 | 1.4933e-08
2018-03-22 22:45 | 189928.2 | 1890.419 | 3 | 22 | 4.400303 | 0.6519928 | 2.94482 | 4.602e-09 | 12.32971 | 1.4933e-08
2018-03-22 22:47 | 190048.3 | 120.0001 | 4 | 22 | 4.353135 | 0 | 2.94482 | 4.602e-09 | 12.32971 | 1.4933e-08
2018-03-22 22:49 | 190168.3 | 240.0018 | 4 | 22 | 4.350054 | 0 | 2.94482 | 4.602e-09 | 12.32971 | 1.4933e-08
2018-03-22 22:50 | 190228.3 | 300.0047 | 4 | 22 | 4.349109 | 0 | 2.94482 | 4.602e-09 | 12.32971 | 1.4933e-08
2018-03-22 22:52 | 190348.4 | 120.0006 | 5 | 22 | 4.173752 | -2.282018 | 2.94482 | 0.07605758 | 12.32971 | 0.3191103
2018-03-22 22:54 | 190468.4 | 240.0002 | 5 | 22 | 4.143175 | -2.282032 | 2.94482 | 0.1521204 | 12.32971 | 0.6353997
2018-03-22 22:56 | 190588.4 | 360.0003 | 5 | 22 | 4.113509 | -2.282037 | 2.94482 | 0.2281758 | 12.32971 | 0.9493807
2018-03-22 22:58 | 190708.4 | 480.0004 | 5 | 22 | 4.08404 | -2.282028 | 2.94482 | 0.304235 | 12.32971 | 1.261129
2018-03-22 23:00 | 190828.4 | 600.0008 | 5 | 22 | 4.054709 | -2.282041 | 2.94482 | 0.380294 | 12.32971 | 1.57064
2018-03-22 23:02 | 190948.4 | 720.0003 | 5 | 22 | 4.025636 | -2.282047 | 2.94482 | 0.4563546 | 12.32971 | 1.877936
2018-03-22 23:04 | 191068.4 | 840.0003 | 5 | 22 | 3.996922 | -2.282016 | 2.94482 | 0.5324157 | 12.32971 | 2.183035
2018-03-22 23:06 | 191188.4 | 960.002 | 5 | 22 | 3.96867 | -2.282026 | 2.94482 | 0.6084783 | 12.32971 | 2.485973
2018-03-22 23:08 | 191308.4 | 1080.0004 | 5 | 22 | 3.940992 | -2.282039 | 2.94482 | 0.6845363 | 12.32971 | 2.786766
2018-03-22 23:10 | 191428.4 | 1200.0006 | 5 | 22 | 3.914038 | -2.282026 | 2.94482 | 0.7606003 | 12.32971 | 3.085504
2018-03-22 23:12 | 191548.4 | 1320.0021 | 5 | 22 | 3.887892 | -2.282051 | 2.94482 | 0.836661 | 12.32971 | 3.382208
2018-03-22 23:14 | 191668.4 | 1440.0021 | 5 | 22 | 3.862673 | -2.282088 | 2.94482 | 0.9127218 | 12.32971 | 3.676959
2018-03-22 23:16 | 191788.4 | 1560.0006 | 5 | 22 | 3.838424 | -2.282091 | 2.94482 | 0.9887818 | 12.32971 | 3.969825
2018-03-22 23:18 | 191908.4 | 1680.0014 | 5 | 22 | 3.815248 | -2.282057 | 2.94482 | 1.064843 | 12.32971 | 4.260893
2018-03-22 23:20 | 192028.4 | 1800.0022 | 5 | 22 | 3.79334 | -2.28207 | 2.94482 | 1.140901 | 12.32971 | 4.55023
2018-03-22 23:22 | 192148.4 | 1920.0012 | 5 | 22 | 3.772884 | -2.282047 | 2.94482 | 1.216959 | 12.32971 | 4.837955
2018-03-22 23:24 | 192268.4 | 2040.0031 | 5 | 22 | 3.753851 | -2.282043 | 2.94482 | 1.293024 | 12.32971 | 5.124207
2018-03-22 23:26 | 192388.4 | 2160.0002 | 5 | 22 | 3.735896 | -2.282039 | 2.94482 | 1.369082 | 12.32971 | 5.409028
2018-03-22 23:28 | 192508.4 | 2280.0007 | 5 | 22 | 3.718784 | -2.282047 | 2.94482 | 1.445141 | 12.32971 | 5.692523
2018-03-22 23:30 | 192628.4 | 2400.0015 | 5 | 22 | 3.702476 | -2.282044 | 2.94482 | 1.521204 | 12.32971 | 5.974759
2018-03-22 23:32 | 192748.4 | 2520.0017 | 5 | 22 | 3.687009 | -2.282051 | 2.94482 | 1.597265 | 12.32971 | 6.255779
2018-03-22 23:34 | 192868.4 | 2640.0008 | 5 | 22 | 3.672505 | -2.282037 | 2.94482 | 1.673325 | 12.32971 | 6.535654
2018-03-22 23:36 | 192988.4 | 2760.0017 | 5 | 22 | 3.658978 | -2.282043 | 2.94482 | 1.749387 | 12.32971 | 6.814473
2018-03-22 23:38 | 193108.4 | 2880.0017 | 5 | 22 | 3.646396 | -2.282026 | 2.94482 | 1.825449 | 12.32971 | 7.092297
2018-03-22 23:40 | 193228.4 | 3000.0017 | 5 | 22 | 3.634466 | -2.282013 | 2.94482 | 1.901507 | 12.32971 | 7.369179
2018-03-22 23:42 | 193348.4 | 3120.0002 | 5 | 22 | 3.622895 | -2.282018 | 2.94482 | 1.977567 | 12.32971 | 7.645175
2018-03-22 23:44 | 193468.4 | 3240.0002 | 5 | 22 | 3.611254 | -2.282081 | 2.94482 | 2.053628 | 12.32971 | 7.920292
2018-03-22 23:46 | 193588.4 | 3360.0003 | 5 | 22 | 3.599327 | -2.282081 | 2.94482 | 2.129689 | 12.32971 | 8.194518
2018-03-22 23:48 | 193708.4 | 3480.0011 | 5 | 22 | 3.586764 | -2.282043 | 2.94482 | 2.205753 | 12.32971 | 8.467823
2018-03-22 23:50 | 193828.4 | 3600.0011 | 5 | 22 | 3.573546 | -2.282078 | 2.94482 | 2.281816 | 12.32971 | 8.740143
2018-03-22 23:52 | 193948.4 | 3720.002 | 5 | 22 | 3.560103 | -2.28206 | 2.94482 | 2.357878 | 12.32971 | 9.011444
2018-03-22 23:54 | 194068.4 | 3840.0004 | 5 | 22 | 3.546486 | -2.28207 | 2.94482 | 2.433935 | 12.32971 | 9.2817
2018-03-22 23:56 | 194188.4 | 3960.0013 | 5 | 22 | 3.53167 | -2.282078 | 2.94482 | 2.510001 | 12.32971 | 9.550916
2018-03-22 23:58 | 194308.4 | 4080.0021 | 5 | 22 | 3.513186 | -2.282088 | 2.94482 | 2.586064 | 12.32971 | 9.818877
2018-03-23 | 194428.4 | 4200.0005 | 5 | 22 | 3.488523 | -2.282118 | 2.94482 | 2.662123 | 12.32971 | 10.08519
2018-03-23 00:02 | 194548.4 | 4320.0006 | 5 | 22 | 3.45427 | -2.282093 | 2.94482 | 2.738186 | 12.32971 | 10.34932
2018-03-23 00:04 | 194668.4 | 4440.0006 | 5 | 22 | 3.396432 | -2.282125 | 2.94482 | 2.814246 | 12.32971 | 10.6101
2018-03-23 00:06 | 194788.4 | 4560.0006 | 5 | 22 | 3.257943 | -2.282095 | 2.94482 | 2.890306 | 12.32971 | 10.86401
2018-03-23 00:08 | 194872.5 | 4644.1828 | 5 | 22 | 2.999997 | -2.282135 | 2.94482 | 2.943668 | 12.32971 | 11.03226
2018-03-23 00:10 | 194992.6 | 120.0002 | 6 | 22 | 3.223493 | 0 | 2.94482 | 2.943673 | 12.32971 | 11.03228
2018-03-23 00:12 | 195112.6 | 240.0018 | 6 | 22 | 3.239845 | 0 | 2.94482 | 2.943673 | 12.32971 | 11.03228
2018-03-23 00:13 | 195172.6 | 300.001 | 6 | 22 | 3.245309 | 0 | 2.94482 | 2.943673 | 12.32971 | 11.03228
2018-03-23 00:13 | 195172.6 | 0.0025 | 7 | 23 | 3.24548 | 0 | 0 | 0 | 0 | 0
2018-03-23 00:15 | 195292.7 | 120.0017 | 2 | 23 | 3.955993 | 4.89007 | 0.1623024 | 3.252e-09 | 0.6192912 | 1.0555e-08
2018-03-23 00:17 | 195412.7 | 240.0001 | 2 | 23 | 4.004633 | 4.890066 | 0.325283 | 3.252e-09 | 1.268696 | 1.0555e-08
2018-03-23 00:19 | 195532.7 | 360.0009 | 2 | 23 | 4.040721 | 4.890099 | 0.4882639 | 3.252e-09 | 1.924351 | 1.0555e-08
2018-03-23 00:21 | 195652.7 | 480.0011 | 2 | 23 | 4.073225 | 4.890072 | 0.6512504 | 3.252e-09 | 2.585652 | 1.0555e-08
2018-03-23 00:23 | 195772.7 | 600.0003 | 2 | 23 | 4.10067 | 4.890083 | 0.8142272 | 3.252e-09 | 3.251785 | 1.0555e-08
2018-03-23 00:25 | 195892.7 | 720.001 | 2 | 23 | 4.125031 | 4.890118 | 0.9772177 | 3.252e-09 | 3.922165 | 1.0555e-08
2018-03-23 00:27 | 196012.7 | 840.0012 | 2 | 23 | 4.150012 | 4.890072 | 1.140204 | 3.252e-09 | 4.596484 | 1.0555e-08
2018-03-23 00:29 | 196132.7 | 960.0011 | 2 | 23 | 4.17887 | 4.890104 | 1.303198 | 3.252e-09 | 5.275202 | 1.0555e-08
2018-03-23 00:31 | 196252.7 | 1080.0013 | 2 | 23 | 4.200372 | 4.679218 | 1.464946 | 3.252e-09 | 5.953426 | 1.0555e-08
2018-03-23 00:33 | 196372.7 | 1200.0004 | 2 | 23 | 4.200383 | 4.128494 | 1.611653 | 3.252e-09 | 6.569654 | 1.0555e-08
2018-03-23 00:35 | 196492.7 | 1320.0021 | 2 | 23 | 4.200397 | 3.606318 | 1.740458 | 3.252e-09 | 7.110681 | 1.0555e-08
2018-03-23 00:36 | 196577 | 1404.2859 | 2 | 23 | 4.200376 | 3.259987 | 1.820787 | 3.252e-09 | 7.448095 | 1.0555e-08
2018-03-23 00:38 | 196697 | 120.0011 | 3 | 23 | 4.229845 | 3.260151 | 1.929009 | 3.252e-09 | 7.904157 | 1.0555e-08
2018-03-23 00:40 | 196817 | 240.0011 | 3 | 23 | 4.263579 | 3.259859 | 2.037665 | 3.252e-09 | 8.365566 | 1.0555e-08
2018-03-23 00:42 | 196937 | 360.0004 | 3 | 23 | 4.299628 | 3.26016 | 2.146328 | 3.252e-09 | 8.830794 | 1.0555e-08
2018-03-23 00:44 | 197057 | 480.0005 | 3 | 23 | 4.337739 | 3.260162 | 2.25498 | 3.252e-09 | 9.300012 | 1.0555e-08
2018-03-23 00:46 | 197177 | 600.0013 | 3 | 23 | 4.377579 | 3.259884 | 2.363644 | 3.252e-09 | 9.773517 | 1.0555e-08
2018-03-23 00:48 | 197297 | 720.0013 | 3 | 23 | 4.400375 | 2.966175 | 2.46998 | 3.252e-09 | 10.24074 | 1.0555e-08
2018-03-23 00:50 | 197417 | 840.0007 | 3 | 23 | 4.400365 | 2.468847 | 2.560242 | 3.252e-09 | 10.63793 | 1.0555e-08
2018-03-23 00:52 | 197537 | 960.0006 | 3 | 23 | 4.400376 | 2.069462 | 2.635643 | 3.252e-09 | 10.96972 | 1.0555e-08
2018-03-23 00:54 | 197657 | 1080.0013 | 3 | 23 | 4.400351 | 1.744844 | 2.699019 | 3.252e-09 | 11.2486 | 1.0555e-08
2018-03-23 00:56 | 197777 | 1200.0008 | 3 | 23 | 4.40037 | 1.481468 | 2.752635 | 3.252e-09 | 11.48453 | 1.0555e-08
2018-03-23 00:58 | 197897 | 1320.0016 | 3 | 23 | 4.400354 | 1.26605 | 2.798299 | 3.252e-09 | 11.68547 | 1.0555e-08
2018-03-23 01:00 | 198017 | 1440.0024 | 3 | 23 | 4.400349 | 1.089251 | 2.837453 | 3.252e-09 | 11.85776 | 1.0555e-08
2018-03-23 01:02 | 198137 | 1560.0002 | 3 | 23 | 4.400313 | 0.9426289 | 2.871245 | 3.252e-09 | 12.00646 | 1.0555e-08
2018-03-23 01:04 | 198257 | 1680.0017 | 3 | 23 | 4.400326 | 0.8211536 | 2.900587 | 3.252e-09 | 12.13557 | 1.0555e-08
2018-03-23 01:06 | 198377 | 1800.0009 | 3 | 23 | 4.400336 | 0.7188377 | 2.926201 | 3.252e-09 | 12.24828 | 1.0555e-08
2018-03-23 01:08 | 198468 | 1890.9761 | 3 | 23 | 4.400349 | 0.6519947 | 2.943497 | 3.252e-09 | 12.32439 | 1.0555e-08
2018-03-23 01:10 | 198588 | 120.001 | 4 | 23 | 4.353018 | 0 | 2.943498 | 3.252e-09 | 12.32439 | 1.0555e-08
2018-03-23 01:12 | 198708 | 240.0002 | 4 | 23 | 4.349923 | 0 | 2.943498 | 3.252e-09 | 12.32439 | 1.0555e-08
2018-03-23 01:13 | 198768 | 300.0041 | 4 | 23 | 4.348958 | 0 | 2.943498 | 3.252e-09 | 12.32439 | 1.0555e-08
2018-03-23 01:15 | 198888.1 | 120.001 | 5 | 23 | 4.173103 | -2.282062 | 2.943498 | 0.07605956 | 12.32439 | 0.3190751
2018-03-23 01:17 | 199008.1 | 240.0009 | 5 | 23 | 4.142514 | -2.282067 | 2.943498 | 0.1521221 | 12.32439 | 0.6353137
2018-03-23 01:19 | 199128.1 | 360.0002 | 5 | 23 | 4.112828 | -2.282055 | 2.943498 | 0.2281786 | 12.32439 | 0.9492487
2018-03-23 01:21 | 199248.1 | 480.0018 | 5 | 23 | 4.083347 | -2.282081 | 2.943498 | 0.3042391 | 12.32439 | 1.26095
2018-03-23 01:23 | 199368.1 | 600.0003 | 5 | 23 | 4.054028 | -2.282043 | 2.943498 | 0.3803001 | 12.32439 | 1.570417
2018-03-23 01:25 | 199488.1 | 720.0005 | 5 | 23 | 4.024943 | -2.282057 | 2.943498 | 0.4563603 | 12.32439 | 1.877659
2018-03-23 01:27 | 199608.1 | 840.0011 | 5 | 23 | 3.996233 | -2.282099 | 2.943498 | 0.5324228 | 12.32439 | 2.182712
2018-03-23 01:29 | 199728.1 | 960.0019 | 5 | 23 | 3.967964 | -2.282051 | 2.943498 | 0.6084824 | 12.32439 | 2.485584
2018-03-23 01:31 | 199848.1 | 1080.0011 | 5 | 23 | 3.940295 | -2.282081 | 2.943498 | 0.684544 | 12.32439 | 2.786338
2018-03-23 01:33 | 199968.1 | 1200.0001 | 5 | 23 | 3.913332 | -2.282057 | 2.943498 | 0.7605998 | 12.32439 | 3.084991
2018-03-23 01:35 | 200088.1 | 1320.0012 | 5 | 23 | 3.887193 | -2.282057 | 2.943498 | 0.8366634 | 12.32439 | 3.381653
2018-03-23 01:37 | 200208.1 | 1440.0012 | 5 | 23 | 3.861969 | -2.282043 | 2.943498 | 0.9127255 | 12.32439 | 3.676355
2018-03-23 01:39 | 200328.1 | 1560.0004 | 5 | 23 | 3.83774 | -2.282057 | 2.943498 | 0.9887823 | 12.32439 | 3.969157
2018-03-23 01:41 | 200448.1 | 1680.0006 | 5 | 23 | 3.814589 | -2.282043 | 2.943498 | 1.064843 | 12.32439 | 4.26017
2018-03-23 01:43 | 200568.1 | 1800.0021 | 5 | 23 | 3.792691 | -2.282055 | 2.943498 | 1.140905 | 12.32439 | 4.549473
2018-03-23 01:45 | 200688.1 | 1920.0013 | 5 | 23 | 3.772274 | -2.282043 | 2.943498 | 1.21696 | 12.32439 | 4.837142
2018-03-23 01:47 | 200808.1 | 2040.0021 | 5 | 23 | 3.753286 | -2.28203 | 2.943498 | 1.293025 | 12.32439 | 5.123349
2018-03-23 01:49 | 200928.1 | 2160.0014 | 5 | 23 | 3.735357 | -2.28202 | 2.943498 | 1.369086 | 12.32439 | 5.408137
2018-03-23 01:51 | 201048.1 | 2280.0006 | 5 | 23 | 3.718279 | -2.282023 | 2.943498 | 1.445141 | 12.32439 | 5.691578
2018-03-23 01:53 | 201168.1 | 2400.0022 | 5 | 23 | 3.701982 | -2.282047 | 2.943498 | 1.521205 | 12.32439 | 5.973779
2018-03-23 01:55 | 201288.1 | 2520.0006 | 5 | 23 | 3.686558 | -2.282022 | 2.943498 | 1.597264 | 12.32439 | 6.254757
2018-03-23 01:57 | 201408.1 | 2640.001 | 5 | 23 | 3.672069 | -2.282013 | 2.943498 | 1.673322 | 12.32439 | 6.53459
2018-03-23 01:59 | 201528.1 | 2760.0015 | 5 | 23 | 3.658568 | -2.282026 | 2.943498 | 1.749383 | 12.32439 | 6.813372
2018-03-23 02:01 | 201648.1 | 2880.0017 | 5 | 23 | 3.645999 | -2.282057 | 2.943498 | 1.825446 | 12.32439 | 7.09117
2018-03-23 02:03 | 201768.1 | 3000.0007 | 5 | 23 | 3.634069 | -2.282063 | 2.943498 | 1.901502 | 12.32439 | 7.368012
2018-03-23 02:05 | 201888.1 | 3120.0008 | 5 | 23 | 3.622468 | -2.282065 | 2.943498 | 1.977566 | 12.32439 | 7.643992
2018-03-23 02:07 | 202008.1 | 3240.0018 | 5 | 23 | 3.610882 | -2.28207 | 2.943498 | 2.053627 | 12.32439 | 7.919084
2018-03-23 02:09 | 202128.1 | 3360.0001 | 5 | 23 | 3.598935 | -2.282099 | 2.943498 | 2.129684 | 12.32439 | 8.193265
2018-03-23 02:11 | 202248.1 | 3480.0002 | 5 | 23 | 3.586356 | -2.282057 | 2.943498 | 2.205745 | 12.32439 | 8.46653
2018-03-23 02:13 | 202368.1 | 3600.0009 | 5 | 23 | 3.573158 | -2.282051 | 2.943498 | 2.281808 | 12.32439 | 8.738819
2018-03-23 02:15 | 202488.1 | 3720.0001 | 5 | 23 | 3.559736 | -2.282037 | 2.943498 | 2.357867 | 12.32439 | 9.010082
2018-03-23 02:17 | 202608.1 | 3840 | 5 | 23 | 3.546101 | -2.282047 | 2.943498 | 2.433929 | 12.32439 | 9.280327
2018-03-23 02:19 | 202728.1 | 3960.0003 | 5 | 23 | 3.531251 | -2.282067 | 2.943498 | 2.509991 | 12.32439 | 9.5495
2018-03-23 02:21 | 202848.1 | 4080.0002 | 5 | 23 | 3.512694 | -2.282041 | 2.943498 | 2.586051 | 12.32439 | 9.817417
2018-03-23 02:23 | 202968.1 | 4200.0004 | 5 | 23 | 3.487909 | -2.282091 | 2.943498 | 2.662111 | 12.32439 | 10.08369
2018-03-23 02:25 | 203088.1 | 4320.0002 | 5 | 23 | 3.453407 | -2.282086 | 2.943498 | 2.738175 | 12.32439 | 10.34777
2018-03-23 02:27 | 203208.1 | 4440.0011 | 5 | 23 | 3.394854 | -2.282109 | 2.943498 | 2.814234 | 12.32439 | 10.60846
2018-03-23 02:29 | 203328.1 | 4560.0003 | 5 | 23 | 3.253939 | -2.282099 | 2.943498 | 2.890298 | 12.32439 | 10.86219
2018-03-23 02:30 | 203410.2 | 4642.0546 | 5 | 23 | 2.99999 | -2.282102 | 2.943498 | 2.942307 | 12.32439 | 11.02603
2018-03-23 02:32 | 203530.2 | 120.001 | 6 | 23 | 3.223943 | 0 | 2.943498 | 2.942307 | 12.32439 | 11.02603
2018-03-23 02:34 | 203650.2 | 240.0003 | 6 | 23 | 3.240313 | 0 | 2.943498 | 2.942307 | 12.32439 | 11.02603
2018-03-23 02:35 | 203710.2 | 300.0041 | 6 | 23 | 3.245796 | 0 | 2.943498 | 2.942307 | 12.32439 | 11.02603
2018-03-23 02:35 | 203710.2 | 0.0048 | 7 | 24 | 3.245848 | 0 | 0 | 0 | 0 | 0
2018-03-23 02:37 | 203830.3 | 120.0003 | 2 | 24 | 3.956224 | 4.890068 | 0.1623005 | 4.817e-09 | 0.6193445 | 1.5637e-08
2018-03-23 02:39 | 203950.3 | 240.002 | 2 | 24 | 4.004859 | 4.890087 | 0.3252951 | 4.817e-09 | 1.268843 | 1.5637e-08
2018-03-23 02:41 | 204070.3 | 360.0004 | 2 | 24 | 4.040984 | 4.890123 | 0.4882746 | 4.817e-09 | 1.92453 | 1.5637e-08
2018-03-23 02:43 | 204190.3 | 480.0003 | 2 | 24 | 4.073521 | 4.890091 | 0.6512552 | 4.817e-09 | 2.585852 | 1.5637e-08
2018-03-23 02:45 | 204310.3 | 600.0019 | 2 | 24 | 4.100916 | 4.890091 | 0.814242 | 4.817e-09 | 3.252071 | 1.5637e-08
2018-03-23 02:47 | 204430.3 | 720.0004 | 2 | 24 | 4.125186 | 4.890076 | 0.9772217 | 4.817e-09 | 3.922441 | 1.5637e-08
2018-03-23 02:49 | 204550.3 | 840.0004 | 2 | 24 | 4.15015 | 4.890089 | 1.140208 | 4.817e-09 | 4.596784 | 1.5637e-08
2018-03-23 02:51 | 204670.3 | 960.0014 | 2 | 24 | 4.178935 | 4.890057 | 1.303201 | 4.817e-09 | 5.275515 | 1.5637e-08
2018-03-23 02:53 | 204790.3 | 1080.0023 | 2 | 24 | 4.200381 | 4.67886 | 1.464941 | 4.817e-09 | 5.953712 | 1.5637e-08
2018-03-23 02:55 | 204910.3 | 1200.0006 | 2 | 24 | 4.200385 | 4.128075 | 1.61163 | 4.817e-09 | 6.56986 | 1.5637e-08
2018-03-23 02:57 | 205030.3 | 1320.0015 | 2 | 24 | 4.200389 | 3.606037 | 1.740437 | 4.817e-09 | 7.1109 | 1.5637e-08
2018-03-23 02:58 | 205114.7 | 1404.3653 | 2 | 24 | 4.200372 | 3.259991 | 1.820849 | 4.817e-09 | 7.448661 | 1.5637e-08
2018-03-23 03:00 | 205234.7 | 120.0003 | 3 | 24 | 4.229837 | 3.260084 | 1.929073 | 4.817e-09 | 7.904731 | 1.5637e-08
2018-03-23 03:02 | 205354.7 | 240.0011 | 3 | 24 | 4.263564 | 3.260134 | 2.037734 | 4.817e-09 | 8.366158 | 1.5637e-08
2018-03-23 03:04 | 205474.7 | 360.002 | 3 | 24 | 4.299608 | 3.26008 | 2.146397 | 4.817e-09 | 8.831388 | 1.5637e-08
2018-03-23 03:06 | 205594.7 | 480.0011 | 3 | 24 | 4.337768 | 3.26017 | 2.255058 | 4.817e-09 | 9.300642 | 1.5637e-08
2018-03-23 03:08 | 205714.7 | 600.0029 | 3 | 24 | 4.377671 | 3.260178 | 2.363716 | 4.817e-09 | 9.774126 | 1.5637e-08
2018-03-23 03:10 | 205834.7 | 720.0006 | 3 | 24 | 4.400385 | 2.965044 | 2.470034 | 4.817e-09 | 10.24128 | 1.5637e-08
2018-03-23 03:12 | 205954.7 | 840.0011 | 3 | 24 | 4.400384 | 2.46752 | 2.56024 | 4.817e-09 | 10.63822 | 1.5637e-08
2018-03-23 03:14 | 206074.7 | 960.0021 | 3 | 24 | 4.40036 | 2.067032 | 2.635583 | 4.817e-09 | 10.96976 | 1.5637e-08
2018-03-23 03:16 | 206194.7 | 1080.002 | 3 | 24 | 4.400351 | 1.7432 | 2.698905 | 4.817e-09 | 11.2484 | 1.5637e-08
2018-03-23 03:18 | 206314.7 | 1200.0007 | 3 | 24 | 4.400346 | 1.479485 | 2.752466 | 4.817e-09 | 11.48409 | 1.5637e-08
2018-03-23 03:20 | 206434.7 | 1320.0006 | 3 | 24 | 4.400352 | 1.264637 | 2.79808 | 4.817e-09 | 11.6848 | 1.5637e-08
2018-03-23 03:22 | 206554.7 | 1440.0008 | 3 | 24 | 4.400343 | 1.087862 | 2.837187 | 4.817e-09 | 11.85689 | 1.5637e-08
2018-03-23 03:24 | 206674.7 | 1560.0007 | 3 | 24 | 4.400331 | 0.9417362 | 2.870933 | 4.817e-09 | 12.00538 | 1.5637e-08
2018-03-23 03:26 | 206794.7 | 1680.0014 | 3 | 24 | 4.400349 | 0.8204021 | 2.900232 | 4.817e-09 | 12.13431 | 1.5637e-08
2018-03-23 03:28 | 206914.7 | 1800.0025 | 3 | 24 | 4.400312 | 0.7172546 | 2.925812 | 4.817e-09 | 12.24687 | 1.5637e-08
2018-03-23 03:30 | 207004.2 | 1889.4398 | 3 | 24 | 4.400324 | 0.6519966 | 2.942807 | 4.817e-09 | 12.32165 | 1.5637e-08
2018-03-23 03:32 | 207124.2 | 120.0007 | 4 | 24 | 4.352979 | 0 | 2.942807 | 4.817e-09 | 12.32165 | 1.5637e-08
2018-03-23 03:34 | 207244.2 | 240.0017 | 4 | 24 | 4.349892 | 0 | 2.942807 | 4.817e-09 | 12.32165 | 1.5637e-08
2018-03-23 03:35 | 207304.2 | 300.0023 | 4 | 24 | 4.348909 | 0 | 2.942807 | 4.817e-09 | 12.32165 | 1.5637e-08
2018-03-23 03:37 | 207424.2958 | 120.0017 | 5 | 24 | 4.172939 | -2.282097 | 2.942807 | 0.0760604 | 12.32165 | 0.3190679
2018-03-23 03:39 | 207544.2953 | 240.0012 | 5 | 24 | 4.142321 | -2.28207 | 2.942807 | 0.1521201 | 12.32165 | 0.6352822
2018-03-23 03:41 | 207664.2959 | 360.0018 | 5 | 24 | 4.112615 | -2.282086 | 2.942807 | 0.2281807 | 12.32165 | 0.9492193
2018-03-23 03:43 | 207784.2951 | 480.001 | 5 | 24 | 4.083125 | -2.28207 | 2.942807 | 0.3042381 | 12.32165 | 1.260892
2018-03-23 03:45 | 207904.2951 | 600.001 | 5 | 24 | 4.053778 | -2.282053 | 2.942807 | 0.3802966 | 12.32165 | 1.570331
2018-03-23 03:47 | 208024.2943 | 720.0002 | 5 | 24 | 4.024675 | -2.282065 | 2.942807 | 0.4563599 | 12.32165 | 1.877566
2018-03-23 03:49 | 208144.2942 | 840.0001 | 5 | 24 | 3.995966 | -2.282088 | 2.942807 | 0.5324204 | 12.32165 | 2.182591
2018-03-23 03:51 | 208264.2952 | 960.0011 | 5 | 24 | 3.967677 | -2.282095 | 2.942807 | 0.6084831 | 12.32165 | 2.485455
2018-03-23 03:53 | 208384.2968 | 1080.0027 | 5 | 24 | 3.940005 | -2.282078 | 2.942807 | 0.6845465 | 12.32165 | 2.786194
2018-03-23 03:55 | 208504.2952 | 1200.0011 | 5 | 24 | 3.913023 | -2.282074 | 2.942807 | 0.7606087 | 12.32165 | 3.084849
2018-03-23 03:57 | 208624.2942 | 1320.0001 | 5 | 24 | 3.886893 | -2.282047 | 2.942807 | 0.8366671 | 12.32165 | 3.381469
2018-03-23 03:59 | 208744.2944 | 1440.0003 | 5 | 24 | 3.861674 | -2.282043 | 2.942807 | 0.9127319 | 12.32165 | 3.676159
2018-03-23 04:01 | 208864.2961 | 1560.002 | 5 | 24 | 3.837454 | -2.282032 | 2.942807 | 0.9887913 | 12.32165 | 3.968948
2018-03-23 04:03 | 208984.2945 | 1680.0004 | 5 | 24 | 3.81431 | -2.282039 | 2.942807 | 1.064853 | 12.32165 | 4.259944
2018-03-23 04:05 | 209104.2945 | 1800.0004 | 5 | 24 | 3.792439 | -2.282032 | 2.942807 | 1.140914 | 12.32165 | 4.549225
2018-03-23 04:07 | 209224.2945 | 1920.0004 | 5 | 24 | 3.772053 | -2.282057 | 2.942807 | 1.216977 | 12.32165 | 4.836902
2018-03-23 04:09 | 209344.2946 | 2040.0005 | 5 | 24 | 3.753076 | -2.282067 | 2.942807 | 1.29304 | 12.32165 | 5.123084
2018-03-23 04:11 | 209464.2954 | 2160.0013 | 5 | 24 | 3.735169 | -2.282041 | 2.942807 | 1.369099 | 12.32165 | 5.407853
2018-03-23 04:13 | 209584.2954 | 2280.0013 | 5 | 24 | 3.718096 | -2.282039 | 2.942807 | 1.445159 | 12.32165 | 5.691296
2018-03-23 04:15 | 209704.2962 | 2400.0021 | 5 | 24 | 3.701842 | -2.282032 | 2.942807 | 1.521219 | 12.32165 | 5.973472
2018-03-23 04:17 | 209824.2955 | 2520.0014 | 5 | 24 | 3.68646 | -2.282013 | 2.942807 | 1.597278 | 12.32165 | 6.254441
2018-03-23 04:19 | 209944.2963 | 2640.0022 | 5 | 24 | 3.671965 | -2.282028 | 2.942807 | 1.673337 | 12.32165 | 6.534267
2018-03-23 04:21 | 210064.2956 | 2760.0015 | 5 | 24 | 3.658474 | -2.282037 | 2.942807 | 1.749397 | 12.32165 | 6.813039
2018-03-23 04:23 | 210184.2949 | 2880.0008 | 5 | 24 | 3.645908 | -2.282088 | 2.942807 | 1.825456 | 12.32165 | 7.090818
2018-03-23 04:25 | 210304.2956 | 3000.0015 | 5 | 24 | 3.633993 | -2.282055 | 2.942807 | 1.901519 | 12.32165 | 7.367678
2018-03-23 04:27 | 210424.2948 | 3120.0007 | 5 | 24 | 3.622419 | -2.282018 | 2.942807 | 1.977576 | 12.32165 | 7.643628
2018-03-23 04:29 | 210544.2965 | 3240.0024 | 5 | 24 | 3.610816 | -2.282018 | 2.942807 | 2.053637 | 12.32165 | 7.918713
2018-03-23 04:31 | 210664.2957 | 3360.0016 | 5 | 24 | 3.598872 | -2.28202 | 2.942807 | 2.129696 | 12.32165 | 8.192898
2018-03-23 04:33 | 210784.2949 | 3480.0008 | 5 | 24 | 3.586279 | -2.282043 | 2.942807 | 2.205757 | 12.32165 | 8.466157
2018-03-23 04:35 | 210904.2948 | 3600.0007 | 5 | 24 | 3.57305 | -2.282049 | 2.942807 | 2.281814 | 12.32165 | 8.738419
2018-03-23 04:37 | 211024.2958 | 3720.0017 | 5 | 24 | 3.55962 | -2.282026 | 2.942807 | 2.357876 | 12.32165 | 9.009681
2018-03-23 04:39 | 211144.295 | 3840.0009 | 5 | 24 | 3.545996 | -2.282049 | 2.942807 | 2.433938 | 12.32165 | 9.279916
2018-03-23 04:41 | 211264.2958 | 3960.0017 | 5 | 24 | 3.531099 | -2.282032 | 2.942807 | 2.509996 | 12.32165 | 9.549065
2018-03-23 04:43 | 211384.2946 | 4080.0005 | 5 | 24 | 3.512505 | -2.282053 | 2.942807 | 2.586057 | 12.32165 | 9.816972
2018-03-23 04:45 | 211504.2951 | 4200.001 | 5 | 24 | 3.487645 | -2.282076 | 2.942807 | 2.662118 | 12.32165 | 10.08323
2018-03-23 04:47 | 211624.2951 | 4320.001 | 5 | 24 | 3.453031 | -2.282057 | 2.942807 | 2.738179 | 12.32165 | 10.34728
2018-03-23 04:49 | 211744.2943 | 4440.0002 | 5 | 24 | 3.394158 | -2.282039 | 2.942807 | 2.814236 | 12.32165 | 10.60792
2018-03-23 04:51 | 211864.2959 | 4560.0018 | 5 | 24 | 3.252089 | -2.282072 | 2.942807 | 2.890297 | 12.32165 | 10.86155
2018-03-23 04:52 | 211945.3814 | 4641.0873 | 5 | 24 | 2.999955 | -2.282097 | 2.942807 | 2.941692 | 12.32165 | 11.02339
2018-03-23 04:54 | 212065.4 | 120.0007 | 6 | 24 | 3.224195 | 0 | 2.942807 | 2.941692 | 12.32165 | 11.02339
2018-03-23 04:56 | 212185.4 | 239.9999 | 6 | 24 | 3.240607 | 0 | 2.942807 | 2.941692 | 12.32165 | 11.02339
2018-03-23 04:57 | 212245.4 | 300.0045 | 6 | 24 | 3.246084 | 0 | 2.942807 | 2.941692 | 12.32165 | 11.02339
2018-03-23 04:57 | 212245.4 | 0.0023 | 7 | 25 | 3.246042 | 0 | 0 | 0 | 0 | 0
2018-03-23 04:59 | 212365.5 | 120.0002 | 2 | 25 | 3.956059 | 4.890039 | 0.1623017 | 3.316e-09 | 0.6193519 | 1.0764e-08
2018-03-23 05:01 | 212485.5 | 240.0002 | 2 | 25 | 4.004683 | 4.89006 | 0.3252868 | 3.316e-09 | 1.268782 | 1.0764e-08
2018-03-23 05:03 | 212605.5 | 360.0002 | 2 | 25 | 4.040762 | 4.890097 | 0.4882654 | 3.316e-09 | 1.924434 | 1.0764e-08
2018-03-23 05:05 | 212725.5 | 480.0019 | 2 | 25 | 4.073297 | 4.890066 | 0.6512499 | 3.316e-09 | 2.585736 | 1.0764e-08
2018-03-23 05:07 | 212845.5 | 600.0003 | 2 | 25 | 4.10073 | 4.890066 | 0.8142348 | 3.316e-09 | 3.251911 | 1.0764e-08
2018-03-23 05:09 | 212965.5 | 720.0019 | 2 | 25 | 4.12506 | 4.890083 | 0.9772176 | 3.316e-09 | 3.922269 | 1.0764e-08
2018-03-23 05:11 | 213085.5 | 840.0011 | 2 | 25 | 4.150093 | 4.890049 | 1.140206 | 3.316e-09 | 4.596608 | 1.0764e-08
2018-03-23 05:13 | 213205.5 | 960.0005 | 2 | 25 | 4.179005 | 4.890057 | 1.303188 | 3.316e-09 | 5.275296 | 1.0764e-08
2018-03-23 05:15 | 213325.5 | 1080.0012 | 2 | 25 | 4.200375 | 4.675909 | 1.464901 | 3.316e-09 | 5.953392 | 1.0764e-08
2018-03-23 05:17 | 213445.5 | 1200.0005 | 2 | 25 | 4.200387 | 4.125381 | 1.611497 | 3.316e-09 | 6.569152 | 1.0764e-08
2018-03-23 05:19 | 213565.5 | 1320.0005 | 2 | 25 | 4.2004 | 3.603437 | 1.7402 | 3.316e-09 | 7.109754 | 1.0764e-08
2018-03-23 05:21 | 213649.1 | 1403.5523 | 2 | 25 | 4.200389 | 3.259983 | 1.81979 | 3.316e-09 | 7.444063 | 1.0764e-08
2018-03-23 05:23 | 213769.1 | 120.0002 | 3 | 25 | 4.229906 | 3.259829 | 1.928006 | 3.316e-09 | 7.9001 | 1.0764e-08
2018-03-23 05:25 | 213889.1 | 240.0002 | 3 | 25 | 4.263664 | 3.260162 | 2.036671 | 3.316e-09 | 8.361559 | 1.0764e-08
2018-03-23 05:27 | 214009.1 | 360.0028 | 3 | 25 | 4.299707 | 3.260174 | 2.145338 | 3.316e-09 | 8.826815 | 1.0764e-08
2018-03-23 05:29 | 214129.1 | 480.0003 | 3 | 25 | 4.337863 | 3.259838 | 2.253987 | 3.316e-09 | 9.296028 | 1.0764e-08
2018-03-23 05:31 | 214249.1 | 600.0013 | 3 | 25 | 4.377774 | 3.26017 | 2.362646 | 3.316e-09 | 9.76953125 | 1.0764e-08
2018-03-23 05:33 | 214369.1 | 720.0014 | 3 | 25 | 4.400396 | 2.964067 | 2.468937 | 3.316e-09 | 10.23657 | 1.0764e-08
2018-03-23 05:35 | 214489.1 | 840.0014 | 3 | 25 | 4.400371 | 2.467051 | 2.559118 | 3.316e-09 | 10.6334 | 1.0764e-08
2018-03-23 05:37 | 214609.1 | 960.002 | 3 | 25 | 4.400382 | 2.068001 | 2.634459 | 3.316e-09 | 10.96493 | 1.0764e-08
2018-03-23 05:39 | 214729.1 | 1080.0006 | 3 | 25 | 4.400351 | 1.74378 | 2.697793 | 3.316e-09 | 11.24363 | 1.0764e-08
2018-03-23 05:41 | 214849.1 | 1200.0009 | 3 | 25 | 4.400361 | 1.48053 | 2.751375 | 3.316e-09 | 11.47941 | 1.0764e-08
2018-03-23 05:43 | 214969.1 | 1320.0021 | 3 | 25 | 4.40036 | 1.265663 | 2.797013 | 3.316e-09 | 11.68023 | 1.0764e-08
2018-03-23 05:45 | 215089.1 | 1440.0023 | 3 | 25 | 4.40031 | 1.088181 | 2.836148 | 3.316e-09 | 11.85243 | 1.0764e-08
2018-03-23 05:47 | 215209.1 | 1560.0019 | 3 | 25 | 4.400321 | 0.9424973 | 2.869926 | 3.316e-09 | 12.00107 | 1.0764e-08
2018-03-23 05:49 | 215329.1 | 1680.0016 | 3 | 25 | 4.400315 | 0.8204994 | 2.899255 | 3.316e-09 | 12.13013 | 1.0764e-08
2018-03-23 05:51 | 215449.1 | 1800.0008 | 3 | 25 | 4.400341 | 0.7189846 | 2.924863 | 3.316e-09 | 12.24281 | 1.0764e-08
2018-03-23 05:52 | 215538.3 | 1889.1925 | 3 | 25 | 4.400297 | 0.6519966 | 2.941828 | 3.316e-09 | 12.31746 | 1.0764e-08
2018-03-23 05:54 | 215658.3 | 120.0001 | 4 | 25 | 4.352872 | 0 | 2.941828 | 3.316e-09 | 12.31746 | 1.0764e-08
2018-03-23 05:56 | 215778.3 | 240.0002 | 4 | 25 | 4.349749 | 0 | 2.941828 | 3.316e-09 | 12.31746 | 1.0764e-08
2018-03-23 05:57 | 215838.3 | 300.0031 | 4 | 25 | 4.348805 | 0 | 2.941828 | 3.316e-09 | 12.31746 | 1.0764e-08
2018-03-23 05:59 | 215958.4 | 120.0002 | 5 | 25 | 4.172645 | -2.282104 | 2.941828 | 0.07606124 | 12.31746 | 0.319051
2018-03-23 06:01 | 216078.4 | 240.0002 | 5 | 25 | 4.142018 | -2.282086 | 2.941828 | 0.1521233 | 12.31746 | 0.6352525
2018-03-23 06:03 | 216198.4 | 360.0002 | 5 | 25 | 4.112322 | -2.282086 | 2.941828 | 0.2281834 | 12.31746 | 0.9491642
2018-03-23 06:05 | 216318.4 | 480.001 | 5 | 25 | 4.082788 | -2.282078 | 2.941828 | 0.3042412 | 12.31746 | 1.260814
2018-03-23 06:07 | 216438.4 | 600.0002 | 5 | 25 | 4.053437 | -2.282076 | 2.941828 | 0.3803007 | 12.31746 | 1.570232
2018-03-23 06:09 | 216558.4 | 720.0006 | 5 | 25 | 4.024343 | -2.282081 | 2.941828 | 0.4563683 | 12.31746 | 1.877458
2018-03-23 06:11 | 216678.4 | 840.0013 | 5 | 25 | 3.99558 | -2.282063 | 2.941828 | 0.5324289 | 12.31746 | 2.182455
2018-03-23 06:13 | 216798.4 | 960.0015 | 5 | 25 | 3.967312 | -2.282037 | 2.941828 | 0.6084875 | 12.31746 | 2.485275
2018-03-23 06:15 | 216918.4 | 1080.0012 | 5 | 25 | 3.939627 | -2.282086 | 2.941828 | 0.6845518 | 12.31746 | 2.785988
2018-03-23 06:17 | 217038.4 | 1200.0004 | 5 | 25 | 3.91264 | -2.282055 | 2.941828 | 0.7606109 | 12.31746 | 3.084601
2018-03-23 06:19 | 217158.4 | 1320.0021 | 5 | 25 | 3.886485 | -2.282041 | 2.941828 | 0.8366746 | 12.31746 | 3.381211
2018-03-23 06:21 | 217278.4 | 1440.0013 | 5 | 25 | 3.86127 | -2.282097 | 2.941828 | 0.9127355 | 12.31746 | 3.675855
2018-03-23 06:23 | 217398.4 | 1560.0006 | 5 | 25 | 3.837034 | -2.282072 | 2.941828 | 0.9887955 | 12.31746 | 3.968615
2018-03-23 06:25 | 217518.4 | 1680.0022 | 5 | 25 | 3.813917 | -2.282039 | 2.941828 | 1.064858 | 12.31746 | 4.259583
2018-03-23 06:27 | 217638.4 | 1800.0022 | 5 | 25 | 3.792052 | -2.282034 | 2.941828 | 1.140917 | 12.31746 | 4.548824
2018-03-23 06:29 | 217758.4 | 1920.0015 | 5 | 25 | 3.771686 | -2.282044 | 2.941828 | 1.216976 | 12.31746 | 4.836462
2018-03-23 06:31 | 217878.4 | 2040.0015 | 5 | 25 | 3.752733 | -2.282037 | 2.941828 | 1.293036 | 12.31746 | 5.122609
2018-03-23 06:33 | 217998.4 | 2160.0008 | 5 | 25 | 3.734828 | -2.282009 | 2.941828 | 1.369096 | 12.31746 | 5.407355
2018-03-23 06:35 | 218118.4 | 2280.0008 | 5 | 25 | 3.717791 | -2.282039 | 2.941828 | 1.445156 | 12.31746 | 5.690772
2018-03-23 06:37 | 218238.4 | 2400.0009 | 5 | 25 | 3.701515 | -2.282022 | 2.941828 | 1.521217 | 12.31746 | 5.972929
2018-03-23 06:39 | 218358.4 | 2520.0001 | 5 | 25 | 3.686111 | -2.282002 | 2.941828 | 1.597274 | 12.31746 | 6.253863
2018-03-23 06:41 | 218478.4 | 2640.0033 | 5 | 25 | 3.67164 | -2.281995 | 2.941828 | 1.673336 | 12.31746 | 6.533679
2018-03-23 06:43 | 218598.4 | 2760.0018 | 5 | 25 | 3.658137 | -2.282043 | 2.941828 | 1.749398 | 12.31746 | 6.81243
2018-03-23 06:45 | 218718.4 | 2880.0019 | 5 | 25 | 3.645579 | -2.28202 | 2.941828 | 1.825455 | 12.31746 | 7.090176
2018-03-23 06:47 | 218838.4 | 3000.0018 | 5 | 25 | 3.633685 | -2.282057 | 2.941828 | 1.901513 | 12.31746 | 7.366997
2018-03-23 06:49 | 218958.4 | 3120.0011 | 5 | 25 | 3.622091 | -2.28207 | 2.941828 | 1.977576 | 12.31746 | 7.642942
2018-03-23 06:51 | 219078.4 | 3240.0011 | 5 | 25 | 3.610481 | -2.282057 | 2.941828 | 2.053636 | 12.31746 | 7.918
2018-03-23 06:53 | 219198.4 | 3360.0019 | 5 | 25 | 3.598528 | -2.282049 | 2.941828 | 2.129696 | 12.31746 | 8.192163
2018-03-23 06:55 | 219318.4 | 3480.0012 | 5 | 25 | 3.585939 | -2.282095 | 2.941828 | 2.205758 | 12.31746 | 8.465399
2018-03-23 06:57 | 219438.4 | 3600.0019 | 5 | 25 | 3.572717 | -2.282005 | 2.941828 | 2.281819 | 12.31746 | 8.737649
2018-03-23 06:59 | 219558.4 | 3720.0004 | 5 | 25 | 3.559271 | -2.282055 | 2.941828 | 2.35788 | 12.31746 | 9.008881
2018-03-23 07:01 | 219678.4 | 3840.003 | 5 | 25 | 3.545598 | -2.282072 | 2.941828 | 2.433943 | 12.31746 | 9.279094
2018-03-23 07:03 | 219798.4 | 3960.0005 | 5 | 25 | 3.530672 | -2.282026 | 2.941828 | 2.51 | 12.31746 | 9.54821
2018-03-23 07:05 | 219918.4 | 4080.0005 | 5 | 25 | 3.511987 | -2.282081 | 2.941828 | 2.586062 | 12.31746 | 9.816081
2018-03-23 07:07 | 220038.4 | 4200.0006 | 5 | 25 | 3.487026 | -2.282076 | 2.941828 | 2.662122 | 12.31746 | 10.08229
2018-03-23 07:09 | 220158.4 | 4320.0014 | 5 | 25 | 3.452191 | -2.282081 | 2.941828 | 2.738186 | 12.31746 | 10.3463
2018-03-23 07:11 | 220278.4 | 4440.003 | 5 | 25 | 3.392706 | -2.282086 | 2.941828 | 2.814247 | 12.31746 | 10.60687
2018-03-23 07:13 | 220398.4 | 4560.0015 | 5 | 25 | 3.248703 | -2.282093 | 2.941828 | 2.890308 | 12.31746 | 10.86033
2018-03-23 07:14 | 220477.8 | 4639.3917 | 5 | 25 | 2.999974 | -2.282197 | 2.941828 | 2.940627 | 12.31746 | 11.01867
2018-03-23 07:16 | 220597.9 | 120.0006 | 6 | 25 | 3.225028 | 0 | 2.941828 | 2.940627 | 12.31746 | 11.01867
2018-03-23 07:18 | 220717.9 | 239.9999 | 6 | 25 | 3.241463 | 0 | 2.941828 | 2.940627 | 12.31746 | 11.01867
2018-03-23 07:19 | 220777.9 | 300.0037 | 6 | 25 | 3.246949 | 0 | 2.941828 | 2.940627 | 12.31746 | 11.01867
2018-03-23 07:19 | 220777.9 | 0.0023 | 7 | 26 | 3.246923 | 0 | 0 | 0 | 0 | 0
2018-03-23 07:21 | 220898 | 120.001 | 2 | 26 | 3.956669 | 4.890059 | 0.1623138 | 6.153e-09 | 0.6195309 | 1.9979e-08
2018-03-23 07:23 | 221018 | 240.0011 | 2 | 26 | 4.005087 | 4.89006 | 0.3252938 | 6.153e-09 | 1.269016 | 1.9979e-08
2018-03-23 07:25 | 221138 | 360.0018 | 2 | 26 | 4.041154 | 4.890097 | 0.4882803 | 6.153e-09 | 1.924764 | 1.9979e-08
2018-03-23 07:27 | 221258 | 480.0019 | 2 | 26 | 4.073631 | 4.890047 | 0.6512594 | 6.153e-09 | 2.586104 | 1.9979e-08
2018-03-23 07:29 | 221378 | 600.0004 | 2 | 26 | 4.101031 | 4.890045 | 0.8142391 | 6.153e-09 | 3.252312 | 1.9979e-08
2018-03-23 07:31 | 221498 | 720.0019 | 2 | 26 | 4.125369 | 4.890072 | 0.9772264 | 6.153e-09 | 3.922738 | 1.9979e-08
2018-03-23 07:33 | 221618 | 840.0012 | 2 | 26 | 4.150386 | 4.890039 | 1.140206 | 6.153e-09 | 4.597089 | 1.9979e-08
2018-03-23 07:35 | 221738 | 960.0012 | 2 | 26 | 4.179289 | 4.890085 | 1.303201 | 6.153e-09 | 5.275877 | 1.9979e-08
2018-03-23 07:37 | 221858 | 1080.0002 | 2 | 26 | 4.200362 | 4.671619 | 1.464856 | 6.153e-09 | 5.953757 | 1.9979e-08
2018-03-23 07:39 | 221978 | 1200.0012 | 2 | 26 | 4.20039 | 4.122345 | 1.611323 | 6.153e-09 | 6.568977 | 1.9979e-08
2018-03-23 07:41 | 222098 | 1320.0004 | 2 | 26 | 4.200393 | 3.600754 | 1.739935 | 6.153e-09 | 7.109196 | 1.9979e-08
2018-03-23 07:43 | 222181.2 | 1403.2266 | 2 | 26 | 4.200395 | 3.259977 | 1.819189 | 6.153e-09 | 7.442091 | 1.9979e-08
2018-03-23 07:45 | 222301.2 | 120.001 | 3 | 26 | 4.229903 | 3.260139 | 1.927405 | 6.153e-09 | 7.898131 | 1.9979e-08
2018-03-23 07:47 | 222421.2 | 240.001 | 3 | 26 | 4.263656 | 3.26018 | 2.03607 | 6.153e-09 | 8.359587 | 1.9979e-08
2018-03-23 07:49 | 222541.2 | 360.0003 | 3 | 26 | 4.299748 | 3.260145 | 2.144729 | 6.153e-09 | 8.824811 | 1.9979e-08
2018-03-23 07:51 | 222661.2 | 480.0011 | 3 | 26 | 4.337894 | 3.260107 | 2.25339 | 6.153e-09 | 9.294079 | 1.9979e-08
2018-03-23 07:53 | 222781.2 | 600.0012 | 3 | 26 | 4.377794 | 3.260195 | 2.362051 | 6.153e-09 | 9.767592 | 1.9979e-08
2018-03-23 07:55 | 222901.2 | 720.0022 | 3 | 26 | 4.400379 | 2.963776 | 2.468344 | 6.153e-09 | 10.23465 | 1.9979e-08
2018-03-23 07:57 | 223021.2 | 840.0014 | 3 | 26 | 4.400388 | 2.467892 | 2.558533 | 6.153e-09 | 10.63151 | 1.9979e-08
2018-03-23 07:59 | 223141.2 | 960.0006 | 3 | 26 | 4.400392 | 2.068707 | 2.633887 | 6.153e-09 | 10.9631 | 1.9979e-08
2018-03-23 08:01 | 223261.2 | 1080.0013 | 3 | 26 | 4.40036 | 1.74431 | 2.69724 | 6.153e-09 | 11.24187 | 1.9979e-08
2018-03-23 08:03 | 223381.2 | 1200.002 | 3 | 26 | 4.400343 | 1.480534 | 2.750839 | 6.153e-09 | 11.47773 | 1.9979e-08
2018-03-23 08:05 | 223501.2 | 1320.0021 | 3 | 26 | 4.400347 | 1.266047 | 2.796492 | 6.153e-09 | 11.67862 | 1.9979e-08
2018-03-23 08:07 | 223621.2 | 1440.0005 | 3 | 26 | 4.400349 | 1.089344 | 2.83564 | 6.153e-09 | 11.85088 | 1.9979e-08
2018-03-23 08:09 | 223741.2 | 1560.0005 | 3 | 26 | 4.400343 | 0.9434261 | 2.869433 | 6.153e-09 | 11.99958 | 1.9979e-08
2018-03-23 08:11 | 223861.2 | 1680.0021 | 3 | 26 | 4.400356 | 0.821846 | 2.898779 | 6.153e-09 | 12.12872 | 1.9979e-08
2018-03-23 08:13 | 223981.2 | 1800.0014 | 3 | 26 | 4.400327 | 0.7189903 | 2.924404 | 6.153e-09 | 12.24147 | 1.9979e-08
2018-03-23 08:14 | 224072.3 | 1891.0764 | 3 | 26 | 4.400322 | 0.6519947 | 2.941728 | 6.153e-09 | 12.31771 | 1.9979e-08
2018-03-23 08:16 | 224192.4 | 120.0005 | 4 | 26 | 4.352945 | 0 | 2.941728 | 6.153e-09 | 12.31771 | 1.9979e-08
2018-03-23 08:18 | 224312.4 | 240.0005 | 4 | 26 | 4.349837 | 0 | 2.941728 | 6.153e-09 | 12.31771 | 1.9979e-08
2018-03-23 08:19 | 224372.4 | 300.0042 | 4 | 26 | 4.348876 | 0 | 2.941728 | 6.153e-09 | 12.31771 | 1.9979e-08
2018-03-23 08:21 | 224492.5 | 120.0003 | 5 | 26 | 4.172768 | -2.282011 | 2.941728 | 0.07606052 | 12.31771 | 0.3190567
2018-03-23 08:23 | 224612.5 | 240.0003 | 5 | 26 | 4.142132 | -2.281978 | 2.941728 | 0.1521192 | 12.31771 | 0.6352531
2018-03-23 08:25 | 224732.5 | 360.0019 | 5 | 26 | 4.112409 | -2.28203 | 2.941728 | 0.2281776 | 12.31771 | 0.9491647
2018-03-23 08:27 | 224852.5 | 480.002 | 5 | 26 | 4.08287 | -2.282041 | 2.941728 | 0.3042352 | 12.31771 | 1.260821
2018-03-23 08:29 | 224972.5 | 600.0004 | 5 | 26 | 4.053499 | -2.282018 | 2.941728 | 0.3802914 | 12.31771 | 1.570231
2018-03-23 08:31 | 225092.5 | 720.0005 | 5 | 26 | 4.024399 | -2.282051 | 2.941728 | 0.4563535 | 12.31771 | 1.877441
2018-03-23 08:33 | 225212.5 | 840.0022 | 5 | 26 | 3.995608 | -2.282016 | 2.941728 | 0.532416 | 12.31771 | 2.182449
2018-03-23 08:35 | 225332.5 | 960.0005 | 5 | 26 | 3.967299 | -2.282002 | 2.941728 | 0.6084754 | 12.31771 | 2.485273
2018-03-23 08:37 | 225452.5 | 1080.0009 | 5 | 26 | 3.939572 | -2.281972 | 2.941728 | 0.6845338 | 12.31771 | 2.785961
2018-03-23 08:39 | 225572.5 | 1200.0004 | 5 | 26 | 3.912561 | -2.282013 | 2.941728 | 0.7605912 | 12.31771 | 3.084563
2018-03-23 08:41 | 225692.5 | 1320.0014 | 5 | 26 | 3.886374 | -2.282043 | 2.941728 | 0.8366512 | 12.31771 | 3.38115
2018-03-23 08:43 | 225812.5 | 1440.0006 | 5 | 26 | 3.861116 | -2.282026 | 2.941728 | 0.9127129 | 12.31771 | 3.675787
2018-03-23 08:45 | 225932.5 | 1560.0014 | 5 | 26 | 3.83685 | -2.281982 | 2.941728 | 0.988774 | 12.31771 | 3.968538
2018-03-23 08:47 | 226052.5 | 1680.0006 | 5 | 26 | 3.813677 | -2.281986 | 2.941728 | 1.064834 | 12.31771 | 4.25948
2018-03-23 08:49 | 226172.5 | 1800.0006 | 5 | 26 | 3.791793 | -2.281999 | 2.941728 | 1.140895 | 12.31771 | 4.548711
2018-03-23 08:51 | 226292.5 | 1920.0006 | 5 | 26 | 3.771418 | -2.282023 | 2.941728 | 1.216951 | 12.31771 | 4.836318
2018-03-23 08:53 | 226412.5 | 2040.0007 | 5 | 26 | 3.752419 | -2.282007 | 2.941728 | 1.29301 | 12.31771 | 5.122437
2018-03-23 08:55 | 226532.5 | 2160.0015 | 5 | 26 | 3.734491 | -2.282007 | 2.941728 | 1.369069 | 12.31771 | 5.407155
2018-03-23 08:57 | 226652.5 | 2280.0015 | 5 | 26 | 3.717409 | -2.28206 | 2.941728 | 1.445126 | 12.31771 | 5.690534
2018-03-23 08:59 | 226772.5 | 2400.0024 | 5 | 26 | 3.701144 | -2.282009 | 2.941728 | 1.521187 | 12.31771 | 5.97266
2018-03-23 09:01 | 226892.5 | 2520.0006 | 5 | 26 | 3.685724 | -2.282018 | 2.941728 | 1.597243 | 12.31771 | 6.25356
2018-03-23 09:03 | 227012.5 | 2640.0016 | 5 | 26 | 3.67127 | -2.282037 | 2.941728 | 1.673306 | 12.31771 | 6.533352
2018-03-23 09:05 | 227132.5 | 2760.0025 | 5 | 26 | 3.657773 | -2.282002 | 2.941728 | 1.749366 | 12.31771 | 6.812069
2018-03-23 09:07 | 227252.5 | 2880.0025 | 5 | 26 | 3.645223 | -2.282013 | 2.941728 | 1.825425 | 12.31771 | 7.089795
2018-03-23 09:09 | 227372.5 | 3000.0018 | 5 | 26 | 3.63334 | -2.282016 | 2.941728 | 1.901485 | 12.31771 | 7.366595
2018-03-23 09:11 | 227492.5 | 3120.0018 | 5 | 26 | 3.621767 | -2.282009 | 2.941728 | 1.977545 | 12.31771 | 7.642505
2018-03-23 09:13 | 227612.5 | 3240.0018 | 5 | 26 | 3.610193 | -2.281992 | 2.941728 | 2.053603 | 12.31771 | 7.917531
2018-03-23 09:15 | 227732.5 | 3360.0003 | 5 | 26 | 3.598261 | -2.281997 | 2.941728 | 2.12966 | 12.31771 | 8.19166
2018-03-23 09:17 | 227852.5 | 3480.0003 | 5 | 26 | 3.585655 | -2.281997 | 2.941728 | 2.205718 | 12.31771 | 8.464864
2018-03-23 09:19 | 227972.5 | 3600.0003 | 5 | 26 | 3.572462 | -2.28199 | 2.941728 | 2.281777 | 12.31771 | 8.737084
2018-03-23 09:21 | 228092.5 | 3720.002 | 5 | 26 | 3.559007 | -2.281995 | 2.941728 | 2.357839 | 12.31771 | 9.008303
2018-03-23 09:23 | 228212.5 | 3840.002 | 5 | 26 | 3.545336 | -2.282018 | 2.941728 | 2.433895 | 12.31771 | 9.278472
2018-03-23 09:25 | 228332.5 | 3960.0004 | 5 | 26 | 3.530394 | -2.282002 | 2.941728 | 2.509953 | 12.31771 | 9.54757
2018-03-23 09:27 | 228452.5 | 4080.0004 | 5 | 26 | 3.51171 | -2.282034 | 2.941728 | 2.586013 | 12.31771 | 9.815414
2018-03-23 09:29 | 228572.5 | 4200.0005 | 5 | 26 | 3.486732 | -2.282034 | 2.941728 | 2.662073 | 12.31771 | 10.0816
2018-03-23 09:31 | 228692.5 | 4320.0005 | 5 | 26 | 3.451858 | -2.281999 | 2.941728 | 2.738134 | 12.31771 | 10.34558
2018-03-23 09:33 | 228812.5 | 4440.0005 | 5 | 26 | 3.392385 | -2.282007 | 2.941728 | 2.814195 | 12.31771 | 10.60612
2018-03-23 09:35 | 228932.5 | 4560.0022 | 5 | 26 | 3.248368 | -2.282053 | 2.941728 | 2.890256 | 12.31771 | 10.85955
2018-03-23 09:37 | 229011.8 | 4639.3516 | 5 | 26 | 2.999992 | -2.282084 | 2.941728 | 2.940547 | 12.31771 | 11.01779
2018-03-23 09:39 | 229131.867 | 120.0017 | 6 | 26 | 3.225895 | 0 | 2.941728 | 2.940547 | 12.31771 | 11.01779
2018-03-23 09:41 | 229251.8654 | 240.0001 | 6 | 26 | 3.242373 | 0 | 2.941728 | 2.940547 | 12.31771 | 11.01779
2018-03-23 09:42 | 229311.8669 | 300.0016 | 6 | 26 | 3.247857 | 0 | 2.941728 | 2.940547 | 12.31771 | 11.01779
2018-03-23 09:42 | 229311.9 | 0.0024 | 7 | 27 | 3.24797 | 0 | 0 | 0 | 0 | 0
2018-03-23 09:44 | 229432 | 120.0001 | 2 | 27 | 3.95731 | 4.890032 | 0.1622863 | 1.969e-09 | 0.619561 | 6.395e-09
2018-03-23 09:46 | 229552 | 240.0002 | 2 | 27 | 4.005728 | 4.890045 | 0.3252782 | 1.969e-09 | 1.26919 | 6.395e-09
2018-03-23 09:48 | 229672 | 360.001 | 2 | 27 | 4.04185 | 4.89002 | 0.4882666 | 1.969e-09 | 1.925053 | 6.395e-09
2018-03-23 09:50 | 229792 | 480.0003 | 2 | 27 | 4.074415 | 4.889996 | 0.6512443 | 1.969e-09 | 2.586508 | 6.395e-09
2018-03-23 09:52 | 229912 | 600.0003 | 2 | 27 | 4.101871 | 4.890026 | 0.8142263 | 1.969e-09 | 3.252858 | 6.395e-09
2018-03-23 09:54 | 230032 | 720.0005 | 2 | 27 | 4.126213 | 4.890015 | 0.9772079 | 1.969e-09 | 3.923397 | 6.395e-09
2018-03-23 09:56 | 230152 | 840.002 | 2 | 27 | 4.151275 | 4.890007 | 1.140194 | 1.969e-09 | 4.597916 | 6.395e-09
2018-03-23 09:58 | 230272 | 960.0021 | 2 | 27 | 4.180129 | 4.890053 | 1.303176 | 1.969e-09 | 5.276789 | 6.395e-09
2018-03-23 10:00 | 230392 | 1080.0004 | 2 | 27 | 4.200377 | 4.659193 | 1.464649 | 1.969e-09 | 5.953996 | 6.395e-09
2018-03-23 10:02 | 230512 | 1200.0013 | 2 | 27 | 4.20038 | 4.112446 | 1.61075 | 1.969e-09 | 6.567676 | 6.395e-09
2018-03-23 10:04 | 230632 | 1320.0021 | 2 | 27 | 4.200388 | 3.593021 | 1.739084 | 1.969e-09 | 7.106727 | 6.395e-09
2018-03-23 10:05 | 230713.5 | 1401.582 | 2 | 27 | 4.200372 | 3.259993 | 1.816688 | 1.969e-09 | 7.432694 | 6.395e-09
2018-03-23 10:07 | 230833.5 | 120.0011 | 3 | 27 | 4.229874 | 3.260145 | 1.924914 | 1.969e-09 | 7.88877 | 6.395e-09
2018-03-23 10:09 | 230953.5 | 240.0018 | 3 | 27 | 4.263622 | 3.260178 | 2.033577 | 1.969e-09 | 8.350211 | 6.395e-09
2018-03-23 10:11 | 231073.5 | 360.002 | 3 | 27 | 4.299706 | 3.260157 | 2.14224 | 1.969e-09 | 8.815449 | 6.395e-09
2018-03-23 10:13 | 231193.5 | 480.0001 | 3 | 27 | 4.337881 | 3.26016 | 2.250893 | 1.969e-09 | 9.284685 | 6.395e-09
2018-03-23 10:15 | 231313.5 | 600.002 | 3 | 27 | 4.377783 | 3.260143 | 2.359557 | 1.969e-09 | 9.75821 | 6.395e-09
2018-03-23 10:17 | 231433.5 | 720.0013 | 3 | 27 | 4.4004 | 2.96484375 | 2.465853 | 1.969e-09 | 10.22528 | 6.395e-09
2018-03-23 10:19 | 231553.5 | 840.0013 | 3 | 27 | 4.40036 | 2.468555 | 2.556075 | 1.969e-09 | 10.62229 | 6.395e-09
2018-03-23 10:21 | 231673.5 | 960.002 | 3 | 27 | 4.400364 | 2.069992 | 2.631485 | 1.969e-09 | 10.95411 | 6.395e-09
2018-03-23 10:23 | 231793.5 | 1080.0014 | 3 | 27 | 4.400386 | 1.746607 | 2.694893 | 1.969e-09 | 11.23313 | 6.395e-09
2018-03-23 10:25 | 231913.5 | 1200.0016 | 3 | 27 | 4.400374 | 1.483171 | 2.748558 | 1.969e-09 | 11.46928 | 6.395e-09
2018-03-23 10:27 | 232033.5 | 1320.0013 | 3 | 27 | 4.400341 | 1.268047 | 2.794279 | 1.969e-09 | 11.67047 | 6.395e-09
2018-03-23 10:29 | 232153.5 | 1440.0022 | 3 | 27 | 4.400308 | 1.090557 | 2.833495 | 1.969e-09 | 11.84303 | 6.395e-09
2018-03-23 10:31 | 232273.5 | 1560.0006 | 3 | 27 | 4.400346 | 0.9453678 | 2.867351 | 1.969e-09 | 11.99201 | 6.395e-09
2018-03-23 10:33 | 232393.5 | 1680.0006 | 3 | 27 | 4.400354 | 0.8234673 | 2.896755 | 1.969e-09 | 12.1214 | 6.395e-09
2018-03-23 10:35 | 232513.5 | 1800.0015 | 3 | 27 | 4.400313 | 0.7205963 | 2.922433 | 1.969e-09 | 12.23439 | 6.395e-09
2018-03-23 10:37 | 232605.8 | 1892.2892 | 3 | 27 | 4.400304 | 0.6519985 | 2.940012 | 1.969e-09 | 12.31174 | 6.395e-09
2018-03-23 10:39 | 232725.9 | 120.0011 | 4 | 27 | 4.352713 | 0 | 2.940012 | 1.969e-09 | 12.31174 | 6.395e-09
2018-03-23 10:41 | 232845.9 | 240.0019 | 4 | 27 | 4.349607 | 0 | 2.940012 | 1.969e-09 | 12.31174 | 6.395e-09
2018-03-23 10:42 | 232905.9 | 300.0034 | 4 | 27 | 4.348638 | 0 | 2.940012 | 1.969e-09 | 12.31174 | 6.395e-09
2018-03-23 10:44 | 233026 | 120.0019 | 5 | 27 | 4.171924 | -2.282018 | 2.940012 | 0.07606064 | 12.31174 | 0.3189976
2018-03-23 10:46 | 233146 | 240.0003 | 5 | 27 | 4.141204 | -2.282001 | 2.940012 | 0.1521163 | 12.31174 | 0.6351138
2018-03-23 10:48 | 233266 | 360.0019 | 5 | 27 | 4.111501 | -2.282009 | 2.940012 | 0.2281791 | 12.31174 | 0.9489744
2018-03-23 10:50 | 233386 | 480.0019 | 5 | 27 | 4.081956 | -2.281986 | 2.940012 | 0.3042353 | 12.31174 | 1.260554
2018-03-23 10:52 | 233506 | 600.0011 | 5 | 27 | 4.052581 | -2.282013 | 2.940012 | 0.3802926 | 12.31174 | 1.569897
2018-03-23 10:54 | 233626 | 720.0001 | 5 | 27 | 4.02344 | -2.281974 | 2.940012 | 0.4563488 | 12.31174 | 1.877011
2018-03-23 10:56 | 233746 | 840.0001 | 5 | 27 | 3.994676 | -2.281976 | 2.940012 | 0.5324062 | 12.31174 | 2.181927
2018-03-23 10:58 | 233866 | 960.0002 | 5 | 27 | 3.966389 | -2.281999 | 2.940012 | 0.6084694 | 12.31174 | 2.484696
2018-03-23 11:00 | 233986 | 1080.0019 | 5 | 27 | 3.93868 | -2.282032 | 2.940012 | 0.6845282 | 12.31174 | 2.785317
2018-03-23 11:02 | 234106 | 1200.001 | 5 | 27 | 3.911695 | -2.282005 | 2.940012 | 0.7605875 | 12.31174 | 3.083859
2018-03-23 11:04 | 234226 | 1320.0003 | 5 | 27 | 3.885543 | -2.282005 | 2.940012 | 0.8366456 | 12.31174 | 3.380376
2018-03-23 11:06 | 234346 | 1440.0003 | 5 | 27 | 3.860328 | -2.281995 | 2.940012 | 0.9127069 | 12.31174 | 3.67495
2018-03-23 11:08 | 234466 | 1560.0004 | 5 | 27 | 3.836097 | -2.282005 | 2.940012 | 0.9887648 | 12.31174 | 3.967631
2018-03-23 11:10 | 234586 | 1680.0005 | 5 | 27 | 3.812987 | -2.282026 | 2.940012 | 1.064824 | 12.31174 | 4.258516
2018-03-23 11:12 | 234706 | 1800.0012 | 5 | 27 | 3.791128 | -2.282037 | 2.940012 | 1.140883 | 12.31174 | 4.547687
2018-03-23 11:14 | 234826 | 1920.0004 | 5 | 27 | 3.770783 | -2.282002 | 2.940012 | 1.216944 | 12.31174 | 4.835258
2018-03-23 11:16 | 234946 | 2040.001 | 5 | 27 | 3.751824 | -2.281965 | 2.940012 | 1.293004 | 12.31174 | 5.121337
2018-03-23 11:18 | 235066 | 2160.0021 | 5 | 27 | 3.733925 | -2.282009 | 2.940012 | 1.369064 | 12.31174 | 5.406014
2018-03-23 11:20 | 235186 | 2280.0015 | 5 | 27 | 3.716859 | -2.282005 | 2.940012 | 1.445122 | 12.31174 | 5.689355
2018-03-23 11:22 | 235306 | 2400.0006 | 5 | 27 | 3.699722 | -2.281992 | 2.940012 | 1.521183 | 12.31174 | 5.971392
2018-03-23 11:24 | 235426 | 2520.0006 | 5 | 27 | 3.684262 | -2.282002 | 2.940012 | 1.597242 | 12.31174 | 6.252196
2018-03-23 11:26 | 235546 | 2640.0022 | 5 | 27 | 3.669823 | -2.282005 | 2.940012 | 1.673303 | 12.31174 | 6.531869
2018-03-23 11:28 | 235666 | 2760.0023 | 5 | 27 | 3.656448 | -2.281995 | 2.940012 | 1.749361 | 12.31174 | 6.810475
2018-03-23 11:30 | 235786 | 2880.0007 | 5 | 27 | 3.643991 | -2.281976 | 2.940012 | 1.825421 | 12.31174 | 7.088104
2018-03-23 11:32 | 235906 | 3000.0006 | 5 | 27 | 3.632228 | -2.281969 | 2.940012 | 1.901478 | 12.31174 | 7.364804
2018-03-23 11:34 | 236026 | 3120.0016 | 5 | 27 | 3.62076 | -2.281951 | 2.940012 | 1.977539 | 12.31174 | 7.640637
2018-03-23 11:36 | 236146 | 3240.0008 | 5 | 27 | 3.609287 | -2.282013 | 2.940012 | 2.053596 | 12.31174 | 7.915588
2018-03-23 11:38 | 236266 | 3360.0017 | 5 | 27 | 3.597442 | -2.281974 | 2.940012 | 2.129655 | 12.31174 | 8.18966
2018-03-23 11:40 | 236386 | 3480.0001 | 5 | 27 | 3.584915 | -2.28198 | 2.940012 | 2.205712 | 12.31174 | 8.462797
2018-03-23 11:42 | 236506 | 3600.0009 | 5 | 27 | 3.571752 | -2.282016 | 2.940012 | 2.281774 | 12.31174 | 8.734976
2018-03-23 11:44 | 236626 | 3720.0001 | 5 | 27 | 3.558347 | -2.28202 | 2.940012 | 2.357833 | 12.31174 | 9.006133
2018-03-23 11:46 | 236746 | 3840.001 | 5 | 27 | 3.544665 | -2.281986 | 2.940012 | 2.433893 | 12.31174 | 9.276266
2018-03-23 11:48 | 236866 | 3960.0019 | 5 | 27 | 3.529677 | -2.282005 | 2.940012 | 2.509953 | 12.31174 | 9.545317
2018-03-23 11:50 | 236986 | 4080.002 | 5 | 27 | 3.510889 | -2.282039 | 2.940012 | 2.586012 | 12.31174 | 9.813103
2018-03-23 11:52 | 237106 | 4200.002 | 5 | 27 | 3.485821 | -2.282047 | 2.940012 | 2.662074 | 12.31174 | 10.07923
2018-03-23 11:54 | 237226 | 4320.0012 | 5 | 27 | 3.450625 | -2.28202 | 2.940012 | 2.738132 | 12.31174 | 10.34311
2018-03-23 11:56 | 237346 | 4440.0004 | 5 | 27 | 3.390148 | -2.282053 | 2.940012 | 2.814194 | 12.31174 | 10.60354
2018-03-23 11:58 | 237466 | 4560.0006 | 5 | 27 | 3.242897 | -2.282049 | 2.940012 | 2.890256 | 12.31174 | 10.8567
2018-03-23 11:59 | 237542.6 | 4636.6154 | 5 | 27 | 2.999949 | -2.282051 | 2.940012 | 2.938817 | 12.31174 | 11.00932
2018-03-23 12:01 | 237662.6 | 120.0011 | 6 | 27 | 3.226933 | 0 | 2.940012 | 2.938817 | 12.31174 | 11.00932
2018-03-23 12:03 | 237782.6 | 240.0017 | 6 | 27 | 3.243508 | 0 | 2.940012 | 2.938817 | 12.31174 | 11.00932
2018-03-23 12:04 | 237842.6 | 300.0048 | 6 | 27 | 3.249025 | 0 | 2.940012 | 2.938817 | 12.31174 | 11.00932
2018-03-23 12:04 | 237842.7 | 0.0048 | 7 | 28 | 3.249068 | 0 | 0 | 0 | 0 | 0
2018-03-23 12:06 | 237962.7 | 120.0002 | 2 | 28 | 3.958256 | 4.889999 | 0.1623103 | 5.414e-09 | 0.6198481 | 1.7592e-08
2018-03-23 12:08 | 238082.7 | 240.0001 | 2 | 28 | 4.006452 | 4.890038 | 0.3252937 | 5.414e-09 | 1.269572 | 1.7592e-08
2018-03-23 12:10 | 238202.7 | 360.0003 | 2 | 28 | 4.042539 | 4.890015 | 0.4882753 | 5.414e-09 | 1.925524 | 1.7592e-08
2018-03-23 12:12 | 238322.7 | 480.0018 | 2 | 28 | 4.075069 | 4.890018 | 0.6512598 | 5.414e-09 | 2.587116 | 1.7592e-08
2018-03-23 12:14 | 238442.7 | 600.0018 | 2 | 28 | 4.102479 | 4.889984 | 0.8142347 | 5.414e-09 | 3.253538 | 1.7592e-08
2018-03-23 12:16 | 238562.7 | 720.0003 | 2 | 28 | 4.126753 | 4.889973 | 0.9772189 | 5.414e-09 | 3.924181 | 1.7592e-08
2018-03-23 12:18 | 238682.7 | 840.0003 | 2 | 28 | 4.151821 | 4.890022 | 1.140204 | 5.414e-09 | 4.598784 | 1.7592e-08
2018-03-23 12:20 | 238802.7 | 960.0003 | 2 | 28 | 4.180687 | 4.890045 | 1.303186 | 5.414e-09 | 5.277749 | 1.7592e-08
2018-03-23 12:22 | 238922.7 | 1080.0011 | 2 | 28 | 4.200387 | 4.65103 | 1.464548 | 5.414e-09 | 5.954535 | 1.7592e-08
2018-03-23 12:24 | 239042.7 | 1200.0019 | 2 | 28 | 4.200388 | 4.107267 | 1.610424 | 5.414e-09 | 6.567271 | 1.7592e-08
2018-03-23 12:26 | 239162.7 | 1320.0005 | 2 | 28 | 4.20039 | 3.58967 | 1.7386 | 5.414e-09 | 7.10566 | 1.7592e-08
2018-03-23 12:27 | 239243.7 | 1400.9186 | 2 | 28 | 4.200373 | 3.259977 | 1.815539 | 5.414e-09 | 7.428831 | 1.7592e-08
2018-03-23 12:29 | 239363.7 | 120.0003 | 3 | 28 | 4.229883 | 3.260115 | 1.923755 | 5.414e-09 | 7.884872 | 1.7592e-08
2018-03-23 12:31 | 239483.7 | 240.0011 | 3 | 28 | 4.263652 | 3.260134 | 2.032419 | 5.414e-09 | 8.34632 | 1.7592e-08
2018-03-23 12:33 | 239603.7 | 360.0003 | 3 | 28 | 4.299736 | 3.260155 | 2.141081 | 5.414e-09 | 8.811557 | 1.7592e-08
2018-03-23 12:35 | 239723.7 | 480.0021 | 3 | 28 | 4.337879 | 3.260109 | 2.249743 | 5.414e-09 | 9.280829 | 1.7592e-08
2018-03-23 12:37 | 239843.7 | 600.0021 | 3 | 28 | 4.377808 | 3.260117 | 2.358407 | 5.414e-09 | 9.754354 | 1.7592e-08
2018-03-23 12:39 | 239963.7 | 720.0014 | 3 | 28 | 4.400387 | 2.964128 | 2.464699 | 5.414e-09 | 10.2214 | 1.7592e-08
2018-03-23 12:41 | 240083.7 | 840.0006 | 3 | 28 | 4.400375 | 2.469126 | 2.554929 | 5.414e-09 | 10.61845 | 1.7592e-08
2018-03-23 12:43 | 240203.7 | 960.0007 | 3 | 28 | 4.40036 | 2.07077 | 2.630352 | 5.414e-09 | 10.95034 | 1.7592e-08
2018-03-23 12:45 | 240323.7 | 1080.0007 | 3 | 28 | 4.400352 | 1.746864 | 2.693791 | 5.414e-09 | 11.22949 | 1.7592e-08
2018-03-23 12:47 | 240443.7 | 1200.0009 | 3 | 28 | 4.400328 | 1.483507 | 2.747492 | 5.414e-09 | 11.4658 | 1.7592e-08
2018-03-23 12:49 | 240563.7 | 1320.0015 | 3 | 28 | 4.400326 | 1.268364 | 2.793246 | 5.414e-09 | 11.66713 | 1.7592e-08
2018-03-23 12:51 | 240683.7 | 1440.0025 | 3 | 28 | 4.400347 | 1.091831 | 2.832493 | 5.414e-09 | 11.83983 | 1.7592e-08
2018-03-23 12:53 | 240803.7 | 1560.0024 | 3 | 28 | 4.400337 | 0.9457111 | 2.866371 | 5.414e-09 | 11.9889 | 1.7592e-08
2018-03-23 12:55 | 240923.7 | 1680.0016 | 3 | 28 | 4.400341 | 0.8242035 | 2.895797 | 5.414e-09 | 12.11839 | 1.7592e-08
2018-03-23 12:57 | 241043.7 | 1800.0017 | 3 | 28 | 4.400315 | 0.720974 | 2.921494 | 5.414e-09 | 12.23147 | 1.7592e-08
2018-03-23 12:59 | 241138.2 | 1894.5429 | 3 | 28 | 4.400347 | 0.6519985 | 2.939499 | 5.414e-09 | 12.31069 | 1.7592e-08
2018-03-23 13:01 | 241258.3 | 120.0006 | 4 | 28 | 4.352746 | 0 | 2.9395 | 5.414e-09 | 12.3107 | 1.7592e-08
2018-03-23 13:03 | 241378.3 | 239.9998 | 4 | 28 | 4.349628 | 0 | 2.9395 | 5.414e-09 | 12.3107 | 1.7592e-08
2018-03-23 13:04 | 241438.3 | 300.0037 | 4 | 28 | 4.348667 | 0 | 2.9395 | 5.414e-09 | 12.3107 | 1.7592e-08
2018-03-23 13:06 | 241558.4 | 120.0003 | 5 | 28 | 4.171814 | -2.282013 | 2.9395 | 0.07605892 | 12.3107 | 0.3189854
2018-03-23 13:08 | 241678.4 | 240.0021 | 5 | 28 | 4.141123 | -2.281988 | 2.9395 | 0.1521196 | 12.3107 | 0.6351157
2018-03-23 13:10 | 241798.4 | 360.0021 | 5 | 28 | 4.111362 | -2.282016 | 2.9395 | 0.2281795 | 12.3107 | 0.9489557
2018-03-23 13:12 | 241918.4 | 480.0021 | 5 | 28 | 4.081782 | -2.281982 | 2.9395 | 0.3042371 | 12.3107 | 1.260531
2018-03-23 13:14 | 242038.4 | 600.0005 | 5 | 28 | 4.052388 | -2.282009 | 2.9395 | 0.3802955 | 12.3107 | 1.569866
2018-03-23 13:16 | 242158.4 | 720.0005 | 5 | 28 | 4.023227 | -2.282043 | 2.9395 | 0.4563523 | 12.3107 | 1.876968
2018-03-23 13:18 | 242278.4 | 840.0014 | 5 | 28 | 3.994456 | -2.282018 | 2.9395 | 0.5324064 | 12.3107 | 2.181855
2018-03-23 13:20 | 242398.4 | 960.0014 | 5 | 28 | 3.966151 | -2.282039 | 2.9395 | 0.608474 | 12.3107 | 2.484624
2018-03-23 13:22 | 242518.4 | 1080.0007 | 5 | 28 | 3.938456 | -2.282011 | 2.9395 | 0.6845334 | 12.3107 | 2.785229
2018-03-23 13:24 | 242638.4 | 1200.0007 | 5 | 28 | 3.911466 | -2.281984 | 2.9395 | 0.7605926 | 12.3107 | 3.083753
2018-03-23 13:26 | 242758.4 | 1320.0008 | 5 | 28 | 3.885282 | -2.282005 | 2.9395 | 0.8366544 | 12.3107 | 3.380265
2018-03-23 13:28 | 242878.4 | 1440.0008 | 5 | 28 | 3.860069 | -2.282034 | 2.9395 | 0.9127172 | 12.3107 | 3.674826
2018-03-23 13:30 | 242998.4 | 1560.0016 | 5 | 28 | 3.835851 | -2.281999 | 2.9395 | 0.988775 | 12.3107 | 3.967486
2018-03-23 13:32 | 243118.4 | 1680.0008 | 5 | 28 | 3.812739 | -2.281992 | 2.9395 | 1.064836 | 12.3107 | 4.258356
2018-03-23 13:34 | 243238.4 | 1800.0009 | 5 | 28 | 3.790883 | -2.281992 | 2.9395 | 1.140898 | 12.3107 | 4.547522
2018-03-23 13:36 | 243358.4 | 1920.0025 | 5 | 28 | 3.770543 | -2.281984 | 2.9395 | 1.216957 | 12.3107 | 4.835072
2018-03-23 13:38 | 243478.4 | 2040.0021 | 5 | 28 | 3.751619 | -2.281984 | 2.9395 | 1.293015 | 12.3107 | 5.121124
2018-03-23 13:40 | 243598.4 | 2160.0009 | 5 | 28 | 3.733725 | -2.281988 | 2.9395 | 1.369074 | 12.3107 | 5.405784
2018-03-23 13:42 | 243718.4 | 2280.0017 | 5 | 28 | 3.716689 | -2.281948 | 2.9395 | 1.445135 | 12.3107 | 5.68912
2018-03-23 13:44 | 243838.4 | 2400.0009 | 5 | 28 | 3.700442 | -2.282044 | 2.9395 | 1.521192 | 12.3107 | 5.971176
2018-03-23 13:46 | 243958.4 | 2520.0009 | 5 | 28 | 3.685078 | -2.282016 | 2.9395 | 1.597252 | 12.3107 | 6.252041
2018-03-23 13:48 | 244078.4 | 2640.001 | 5 | 28 | 3.670618 | -2.282016 | 2.9395 | 1.67331 | 12.3107 | 6.531765
2018-03-23 13:50 | 244198.4 | 2760.001 | 5 | 28 | 3.657188 | -2.282001 | 2.9395 | 1.74937 | 12.3107 | 6.810436
2018-03-23 13:52 | 244318.4 | 2880.0003 | 5 | 28 | 3.644635 | -2.282005 | 2.9395 | 1.825429 | 12.3107 | 7.088113
2018-03-23 13:54 | 244438.4 | 3000.0003 | 5 | 28 | 3.632766 | -2.282002 | 2.9395 | 1.901488 | 12.3107 | 7.364866
2018-03-23 13:56 | 244558.4 | 3120.0003 | 5 | 28 | 3.621202 | -2.281992 | 2.9395 | 1.977546 | 12.3107 | 7.640727
2018-03-23 13:58 | 244678.4 | 3240.0003 | 5 | 28 | 3.609632 | -2.282007 | 2.9395 | 2.053604 | 12.3107 | 7.915709
2018-03-23 14:00 | 244798.4 | 3360.0004 | 5 | 28 | 3.597689 | -2.281982 | 2.9395 | 2.129664 | 12.3107 | 8.189808
2018-03-23 14:02 | 244918.4 | 3480.0005 | 5 | 28 | 3.585107 | -2.282007 | 2.9395 | 2.205722 | 12.3107 | 8.462967
2018-03-23 14:04 | 245038.4 | 3600.002 | 5 | 28 | 3.571871 | -2.28202 | 2.9395 | 2.28178 | 12.3107 | 8.73514
2018-03-23 14:06 | 245158.4 | 3720.0011 | 5 | 28 | 3.558441 | -2.28199 | 2.9395 | 2.357839 | 12.3107 | 9.006303
2018-03-23 14:08 | 245278.4 | 3840.0006 | 5 | 28 | 3.544734 | -2.28202 | 2.9395 | 2.433898 | 12.3107 | 9.27644
2018-03-23 14:10 | 245398.4 | 3960.002 | 5 | 28 | 3.529708 | -2.282065 | 2.9395 | 2.50996 | 12.3107 | 9.545503
2018-03-23 14:12 | 245518.4 | 4080.0003 | 5 | 28 | 3.510876 | -2.282047 | 2.9395 | 2.586019 | 12.3107 | 9.813286
2018-03-23 14:14 | 245638.4 | 4200.0005 | 5 | 28 | 3.48576 | -2.282047 | 2.9395 | 2.662081 | 12.3107 | 10.07942
2018-03-23 14:16 | 245758.4 | 4320.0013 | 5 | 28 | 3.450482 | -2.282034 | 2.9395 | 2.73814 | 12.3107 | 10.34329
2018-03-23 14:18 | 245878.4 | 4440.0006 | 5 | 28 | 3.389839 | -2.282039 | 2.9395 | 2.8142 | 12.3107 | 10.6037
2018-03-23 14:20 | 245998.4 | 4560.0006 | 5 | 28 | 3.241892 | -2.282097 | 2.9395 | 2.890259 | 12.3107 | 10.85681
2018-03-23 14:21 | 246074.5 | 4636.0892 | 5 | 28 | 2.999965 | -2.282062 | 2.9395 | 2.938486 | 12.3107 | 11.00834
2018-03-23 14:23 | 246194.5 | 120.0001 | 6 | 28 | 3.227106 | 0 | 2.9395 | 2.938492 | 12.3107 | 11.00836
2018-03-23 14:25 | 246314.5 | 240.0018 | 6 | 28 | 3.243722 | 0 | 2.9395 | 2.938492 | 12.3107 | 11.00836
2018-03-23 14:26 | 246374.5 | 300.0017 | 6 | 28 | 3.249243 | 0 | 2.9395 | 2.938492 | 12.3107 | 11.00836
2018-03-23 14:26 | 246374.5 | 0.0023 | 7 | 29 | 3.249205 | 0 | 0 | 0 | 0 | 0
2018-03-23 14:28 | 246494.6 | 120.0002 | 2 | 29 | 3.958365 | 4.890007 | 0.1623109 | 3.218e-09 | 0.6198844 | 1.0456e-08
2018-03-23 14:30 | 246614.6 | 240.0018 | 2 | 29 | 4.006587 | 4.890047 | 0.3253018 | 3.218e-09 | 1.269658 | 1.0456e-08
2018-03-23 14:32 | 246734.6 | 360.0018 | 2 | 29 | 4.042674 | 4.890011 | 0.4882786 | 3.218e-09 | 1.925614 | 1.0456e-08
2018-03-23 14:34 | 246854.6 | 480.0012 | 2 | 29 | 4.075178 | 4.890013 | 0.65126 | 3.218e-09 | 2.587213 | 1.0456e-08
2018-03-23 14:36 | 246974.6 | 600.0003 | 2 | 29 | 4.102554 | 4.890018 | 0.8142378 | 3.218e-09 | 3.253663 | 1.0456e-08
2018-03-23 14:38 | 247094.6 | 720.0019 | 2 | 29 | 4.126848 | 4.890022 | 0.9772233 | 3.218e-09 | 3.924325 | 1.0456e-08
2018-03-23 14:40 | 247214.6 | 840.0014 | 2 | 29 | 4.151903 | 4.890047 | 1.14021 | 3.218e-09 | 4.598948 | 1.0456e-08
2018-03-23 14:42 | 247334.6 | 960.0013 | 2 | 29 | 4.180778 | 4.889997 | 1.30319 | 3.218e-09 | 5.277922 | 1.0456e-08
2018-03-23 14:44 | 247454.6 | 1080.0004 | 2 | 29 | 4.200392 | 4.649376 | 1.464529 | 3.218e-09 | 5.954625 | 1.0456e-08
2018-03-23 14:46 | 247574.6 | 1200.0014 | 2 | 29 | 4.200381 | 4.105072 | 1.610343 | 3.218e-09 | 6.567099 | 1.0456e-08
2018-03-23 14:48 | 247694.6 | 1320.0021 | 2 | 29 | 4.200384 | 3.587351 | 1.738462 | 3.218e-09 | 7.105249 | 1.0456e-08
2018-03-23 14:49 | 247774.9 | 1400.2507 | 2 | 29 | 4.200359 | 3.259985 | 1.814738 | 3.218e-09 | 7.425638 | 1.0456e-08
2018-03-23 14:51 | 247894.9 | 120.0026 | 3 | 29 | 4.229841 | 3.260105 | 1.922968 | 3.218e-09 | 7.881728 | 1.0456e-08
2018-03-23 14:53 | 248014.9 | 240.0021 | 3 | 29 | 4.263608 | 3.260126 | 2.031627 | 3.218e-09 | 8.34315 | 1.0456e-08
2018-03-23 14:55 | 248134.9 | 360.0004 | 3 | 29 | 4.299676 | 3.260151 | 2.140289 | 3.218e-09 | 8.80838 | 1.0456e-08
2018-03-23 14:57 | 248254.9 | 480.002 | 3 | 29 | 4.337902 | 3.260155 | 2.248951 | 3.218e-09 | 9.277652 | 1.0456e-08
2018-03-23 14:59 | 248374.9 | 600.0003 | 3 | 29 | 4.377826 | 3.260157 | 2.357614 | 3.218e-09 | 9.751174 | 1.0456e-08
2018-03-23 15:01 | 248494.9 | 720.0014 | 3 | 29 | 4.400409 | 2.964155 | 2.463898 | 3.218e-09 | 10.21819 | 1.0456e-08
2018-03-23 15:03 | 248614.9 | 840.0014 | 3 | 29 | 4.400377 | 2.468424 | 2.55411 | 3.218e-09 | 10.61516 | 1.0456e-08
2018-03-23 15:05 | 248734.9 | 960.002 | 3 | 29 | 4.40039 | 2.071108 | 2.629529 | 3.218e-09 | 10.94703 | 1.0456e-08
2018-03-23 15:07 | 248854.9 | 1080.0028 | 3 | 29 | 4.40038 | 1.747671 | 2.692966 | 3.218e-09 | 11.22617 | 1.0456e-08
2018-03-23 15:09 | 248974.9 | 1200.0021 | 3 | 29 | 4.400348 | 1.483915 | 2.746664 | 3.218e-09 | 11.46247 | 1.0456e-08
2018-03-23 15:11 | 249094.9 | 1320.0014 | 3 | 29 | 4.400349 | 1.268782 | 2.792423 | 3.218e-09 | 11.66382 | 1.0456e-08
2018-03-23 15:13 | 249214.9 | 1440.0006 | 3 | 29 | 4.40035 | 1.092321 | 2.831681 | 3.218e-09 | 11.83657 | 1.0456e-08
2018-03-23 15:15 | 249334.9 | 1560.003 | 3 | 29 | 4.400331 | 0.9461136 | 2.865576 | 3.218e-09 | 11.98572 | 1.0456e-08
2018-03-23 15:17 | 249454.9 | 1680.0022 | 3 | 29 | 4.400324 | 0.8242016 | 2.895015 | 3.218e-09 | 12.11526 | 1.0456e-08
2018-03-23 15:19 | 249574.9 | 1800.0015 | 3 | 29 | 4.400335 | 0.721983 | 2.92073 | 3.218e-09 | 12.22841 | 1.0456e-08
2018-03-23 15:21 | 249669.1 | 1894.1941 | 3 | 29 | 4.400321 | 0.651989 | 2.93868 | 3.218e-09 | 12.3074 | 1.0456e-08
2018-03-23 15:23 | 249789.1 | 120.0002 | 4 | 29 | 4.352669 | 0 | 2.938682 | 3.218e-09 | 12.30741 | 1.0456e-08
2018-03-23 15:25 | 249909.1 | 240.0018 | 4 | 29 | 4.349559 | 0 | 2.938682 | 3.218e-09 | 12.30741 | 1.0456e-08
2018-03-23 15:26 | 249969.1 | 300.004 | 4 | 29 | 4.348572 | 0 | 2.938682 | 3.218e-09 | 12.30741 | 1.0456e-08
2018-03-23 15:28 | 250089.2 | 120.0018 | 5 | 29 | 4.171613 | -2.282057 | 2.938682 | 0.07605443 | 12.30741 | 0.318951
2018-03-23 15:30 | 250209.2 | 240.0019 | 5 | 29 | 4.140892 | -2.282049 | 2.938682 | 0.1521164 | 12.30741 | 0.6350691
2018-03-23 15:32 | 250329.2 | 360.0003 | 5 | 29 | 4.111121 | -2.281986 | 2.938682 | 0.228174 | 12.30741 | 0.9488816
2018-03-23 15:34 | 250449.2 | 480.0011 | 5 | 29 | 4.081523 | -2.28199 | 2.938682 | 0.304231 | 12.30741 | 1.260435
2018-03-23 15:36 | 250569.2 | 600.0004 | 5 | 29 | 4.052144 | -2.282026 | 2.938682 | 0.3802879 | 12.30741 | 1.569745
2018-03-23 15:38 | 250689.2 | 720.0009 | 5 | 29 | 4.022984 | -2.282007 | 2.938682 | 0.4563444 | 12.30741 | 1.876825
2018-03-23 15:40 | 250809.2 | 840.0013 | 5 | 29 | 3.994178 | -2.281999 | 2.938682 | 0.5324063 | 12.30741 | 2.181722
2018-03-23 15:42 | 250929.2 | 960.0021 | 5 | 29 | 3.965872 | -2.282009 | 2.938682 | 0.6084648 | 12.30741 | 2.484434
2018-03-23 15:44 | 251049.2 | 1080.0005 | 5 | 29 | 3.938161 | -2.281972 | 2.938682 | 0.6845258 | 12.30741 | 2.785023
2018-03-23 15:46 | 251169.2 | 1200.0021 | 5 | 29 | 3.911161 | -2.282023 | 2.938682 | 0.7605872 | 12.30741 | 3.083534
2018-03-23 15:48 | 251289.2 | 1320.0021 | 5 | 29 | 3.885002 | -2.282047 | 2.938682 | 0.8366475 | 12.30741 | 3.380018
2018-03-23 15:50 | 251409.2 | 1440.0023 | 5 | 29 | 3.859776 | -2.282022 | 2.938682 | 0.9127069 | 12.30741 | 3.674543
2018-03-23 15:52 | 251529.2 | 1560.0022 | 5 | 29 | 3.835567 | -2.282022 | 2.938682 | 0.9887661 | 12.30741 | 3.967187
2018-03-23 15:54 | 251649.2 | 1680.0006 | 5 | 29 | 3.812446 | -2.282007 | 2.938682 | 1.064826 | 12.30741 | 4.258033
2018-03-23 15:56 | 251769.2 | 1800.0006 | 5 | 29 | 3.790617 | -2.281986 | 2.938682 | 1.140883 | 12.30741 | 4.547158
2018-03-23 15:58 | 251889.2 | 1920.0006 | 5 | 29 | 3.770265 | -2.282023 | 2.938682 | 1.216941 | 12.30741 | 4.834681
2018-03-23 16:00 | 252009.2 | 2040.0015 | 5 | 29 | 3.751301 | -2.282001 | 2.938682 | 1.293001 | 12.30741 | 5.120718
2018-03-23 16:02 | 252129.2 | 2160.0015 | 5 | 29 | 3.733433 | -2.282018 | 2.938682 | 1.369061 | 12.30741 | 5.405358
2018-03-23 16:04 | 252249.2 | 2280.0015 | 5 | 29 | 3.716386 | -2.282041 | 2.938682 | 1.445119 | 12.30741 | 5.68866
2018-03-23 16:06 | 252369.2 | 2400.0031 | 5 | 29 | 3.700125 | -2.281953 | 2.938682 | 1.521178 | 12.30741 | 5.970703
2018-03-23 16:08 | 252489.2 | 2520.0025 | 5 | 29 | 3.684732 | -2.28199 | 2.938682 | 1.597236 | 12.30741 | 6.251533
2018-03-23 16:10 | 252609.2 | 2640.0014 | 5 | 29 | 3.670303 | -2.282018 | 2.938682 | 1.673293 | 12.30741 | 6.531228
2018-03-23 16:12 | 252729.2 | 2760.0016 | 5 | 29 | 3.656853 | -2.281974 | 2.938682 | 1.749354 | 12.30741 | 6.809877
2018-03-23 16:14 | 252849.2 | 2880.0008 | 5 | 29 | 3.644318 | -2.282026 | 2.938682 | 1.825413 | 12.30741 | 7.087533
2018-03-23 16:16 | 252969.2 | 3000.0024 | 5 | 29 | 3.63246 | -2.28203 | 2.938682 | 1.901469 | 12.30741 | 7.36425
2018-03-23 16:18 | 253089.2 | 3120.0017 | 5 | 29 | 3.620893 | -2.281961 | 2.938682 | 1.977529 | 12.30741 | 7.640094
2018-03-23 16:20 | 253209.2 | 3240.0017 | 5 | 29 | 3.609311 | -2.281999 | 2.938682 | 2.05359 | 12.30741 | 7.915064
2018-03-23 16:22 | 253329.2 | 3360.0017 | 5 | 29 | 3.597372 | -2.282009 | 2.938682 | 2.129646 | 12.30741 | 8.189122
2018-03-23 16:24 | 253449.2 | 3480.001 | 5 | 29 | 3.584796 | -2.281974 | 2.938682 | 2.205707 | 12.30741 | 8.462268
2018-03-23 16:26 | 253569.2 | 3600.0002 | 5 | 29 | 3.571582 | -2.282028 | 2.938682 | 2.281761 | 12.30741 | 8.734406
2018-03-23 16:28 | 253689.2 | 3720.001 | 5 | 29 | 3.558113 | -2.281978 | 2.938682 | 2.357821 | 12.30741 | 9.00555
2018-03-23 16:30 | 253809.2 | 3840.0026 | 5 | 29 | 3.544395 | -2.281999 | 2.938682 | 2.433883 | 12.30741 | 9.275671
2018-03-23 16:32 | 253929.2 | 3960.0018 | 5 | 29 | 3.529351 | -2.282043 | 2.938682 | 2.50994 | 12.30741 | 9.544688
2018-03-23 16:34 | 254049.2 | 4080.0011 | 5 | 29 | 3.510442 | -2.282005 | 2.938682 | 2.586002 | 12.30741 | 9.812454
2018-03-23 16:36 | 254169.2 | 4200.002 | 5 | 29 | 3.485219 | -2.281992 | 2.938682 | 2.662062 | 12.30741 | 10.07854
2018-03-23 16:38 | 254289.2 | 4320.0004 | 5 | 29 | 3.449766 | -2.282037 | 2.938682 | 2.738118 | 12.30741 | 10.34236
2018-03-23 16:40 | 254409.2 | 4440.0012 | 5 | 29 | 3.388535 | -2.282049 | 2.938682 | 2.814181 | 12.30741 | 10.60269
2018-03-23 16:42 | 254529.2 | 4560.0002 | 5 | 29 | 3.2388 | -2.282044 | 2.938682 | 2.890238 | 12.30741 | 10.85564
2018-03-23 16:43 | 254603.8 | 4634.5963 | 5 | 29 | 2.99998 | -2.282037 | 2.938682 | 2.937519 | 12.30741 | 11.00411
2018-03-23 16:45 | 254723.9 | 120.0002 | 6 | 29 | 3.227875 | 0 | 2.938682 | 2.937519 | 12.30741 | 11.00411
2018-03-23 16:47 | 254843.9 | 240.0018 | 6 | 29 | 3.244545 | 0 | 2.938682 | 2.937519 | 12.30741 | 11.00411
2018-03-23 16:48 | 254903.9 | 300.0008 | 6 | 29 | 3.250072 | 0 | 2.938682 | 2.937519 | 12.30741 | 11.00411
2018-03-23 16:48 | 254903.9 | 0.0024 | 7 | 30 | 3.250114 | 0 | 0 | 0 | 0 | 0
2018-03-23 16:50 | 255024 | 120.0009 | 2 | 30 | 3.958865 | 4.890038 | 0.1623046 | 5.723e-09 | 0.6199759 | 1.86e-08
2018-03-23 16:52 | 255144 | 240.0019 | 2 | 30 | 4.00695 | 4.890053 | 0.3252893 | 5.723e-09 | 1.26979 | 1.86e-08
2018-03-23 16:54 | 255264 | 360.0001 | 2 | 30 | 4.043046 | 4.890045 | 0.4882646 | 5.723e-09 | 1.925799 | 1.86e-08
2018-03-23 16:56 | 255384 | 480.0019 | 2 | 30 | 4.075552 | 4.890007 | 0.6512531 | 5.723e-09 | 2.587489 | 1.86e-08
2018-03-23 16:58 | 255504 | 600 | 2 | 30 | 4.102946 | 4.890011 | 0.814224 | 5.723e-09 | 3.253973 | 1.86e-08
2018-03-23 17:00 | 255624 | 720.0004 | 2 | 30 | 4.127224 | 4.890011 | 0.9772111 | 5.723e-09 | 3.924705 | 1.86e-08
2018-03-23 17:02 | 255744 | 840.0019 | 2 | 30 | 4.152299 | 4.890038 | 1.140192 | 5.723e-09 | 4.599368 | 1.86e-08
2018-03-23 17:04 | 255864 | 960.0006 | 2 | 30 | 4.181147 | 4.889996 | 1.303176 | 5.723e-09 | 5.278417 | 1.86e-08
2018-03-23 17:06 | 255984 | 1080.0004 | 2 | 30 | 4.200379 | 4.643246 | 1.464426 | 5.723e-09 | 5.954783 | 1.86e-08
2018-03-23 17:08 | 256104 | 1200.0004 | 2 | 30 | 4.200389 | 4.100533 | 1.610066 | 5.723e-09 | 6.566526 | 1.86e-08
2018-03-23 17:10 | 256224 | 1320.0006 | 2 | 30 | 4.200377 | 3.583721 | 1.738034 | 5.723e-09 | 7.10404 | 1.86e-08
2018-03-23 17:11 | 256303.5 | 1399.546 | 2 | 30 | 4.20038 | 3.259991 | 1.813609 | 5.723e-09 | 7.421486 | 1.86e-08
2018-03-23 17:13 | 256423.5 | 120.0005 | 3 | 30 | 4.229922 | 3.260138 | 1.92183 | 5.723e-09 | 7.877545 | 1.86e-08
2018-03-23 17:15 | 256543.5 | 240.0003 | 3 | 30 | 4.263701 | 3.260174 | 2.030495 | 5.723e-09 | 8.339003 | 1.86e-08
2018-03-23 17:17 | 256663.5 | 360.0011 | 3 | 30 | 4.299808 | 3.260159 | 2.139153 | 5.723e-09 | 8.80423 | 1.86e-08
2018-03-23 17:19 | 256783.5 | 480.002 | 3 | 30 | 4.338047 | 3.260155 | 2.247815 | 5.723e-09 | 9.273514 | 1.86e-08
2018-03-23 17:21 | 256903.5 | 600.002 | 3 | 30 | 4.378007 | 3.26013 | 2.356481 | 5.723e-09 | 9.747067 | 1.86e-08
2018-03-23 17:23 | 257023.5 | 720.0005 | 3 | 30 | 4.400385 | 2.961536 | 2.462711 | 5.723e-09 | 10.21386 | 1.86e-08
2018-03-23 17:25 | 257143.5 | 840.002 | 3 | 30 | 4.400389 | 2.467463 | 2.552859 | 5.723e-09 | 10.61054 | 1.86e-08
2018-03-23 17:27 | 257263.5 | 960.0021 | 3 | 30 | 4.400373 | 2.06966 | 2.628242 | 5.723e-09 | 10.94226 | 1.86e-08
2018-03-23 17:29 | 257383.5 | 1080.0014 | 3 | 30 | 4.40036 | 1.746546 | 2.69165 | 5.723e-09 | 11.22128 | 1.86e-08
2018-03-23 17:31 | 257503.5 | 1200.0007 | 3 | 30 | 4.400362 | 1.483967 | 2.745334 | 5.723e-09 | 11.45751 | 1.86e-08
2018-03-23 17:33 | 257623.5 | 1320.0006 | 3 | 30 | 4.400331 | 1.268581 | 2.791092 | 5.723e-09 | 11.65885 | 1.86e-08
2018-03-23 17:35 | 257743.5 | 1440.0007 | 3 | 30 | 4.400339 | 1.092739 | 2.830353 | 5.723e-09 | 11.83161 | 1.86e-08
2018-03-23 17:37 | 257863.5 | 1560.0007 | 3 | 30 | 4.400362 | 0.946764 | 2.864251 | 5.723e-09 | 11.98078 | 1.86e-08
2018-03-23 17:39 | 257983.5 | 1680.0015 | 3 | 30 | 4.400331 | 0.8241405 | 2.893701 | 5.723e-09 | 12.11037 | 1.86e-08
2018-03-23 17:41 | 258103.5 | 1800.0015 | 3 | 30 | 4.400335 | 0.7218513 | 2.919421 | 5.723e-09 | 12.22355 | 1.86e-08
2018-03-23 17:43 | 258198.3 | 1894.7783 | 3 | 30 | 4.400313 | 0.6519928 | 2.937487 | 5.723e-09 | 12.30304 | 1.86e-08
2018-03-23 17:45 | 258318.4 | 120.0007 | 4 | 30 | 4.352549 | 0 | 2.937487 | 5.723e-09 | 12.30304 | 1.86e-08
2018-03-23 17:47 | 258438.4 | 239.9999 | 4 | 30 | 4.34944 | 0 | 2.937487 | 5.723e-09 | 12.30304 | 1.86e-08
2018-03-23 17:48 | 258498.4 | 300.0012 | 4 | 30 | 4.348468 | 0 | 2.937487 | 5.723e-09 | 12.30304 | 1.86e-08
2018-03-23 17:50 | 258618.4 | 120.0011 | 5 | 30 | 4.171138 | -2.282072 | 2.937487 | 0.07605977 | 12.30304 | 0.3189405
2018-03-23 17:52 | 258738.4 | 240.0014 | 5 | 30 | 4.140353 | -2.282044 | 2.937487 | 0.1521198 | 12.30304 | 0.6350128
2018-03-23 17:54 | 258858.4 | 360.0002 | 5 | 30 | 4.110568 | -2.282032 | 2.937487 | 0.2281814 | 12.30304 | 0.9488006
2018-03-23 17:56 | 258978.4 | 480.001 | 5 | 30 | 4.080959 | -2.281986 | 2.937487 | 0.304241 | 12.30304 | 1.260322
2018-03-23 17:58 | 259098.4 | 600.0018 | 5 | 30 | 4.051529 | -2.281999 | 2.937487 | 0.3802967 | 12.30304 | 1.569582
2018-03-23 18:00 | 259218.4 | 720.0003 | 5 | 30 | 4.022371 | -2.281999 | 2.937487 | 0.4563534 | 12.30304 | 1.876617
2018-03-23 18:02 | 259338.4 | 840.0003 | 5 | 30 | 3.99358 | -2.28203 | 2.937487 | 0.5324123 | 12.30304 | 2.181456
2018-03-23 18:04 | 259458.4 | 960.002 | 5 | 30 | 3.965256 | -2.282023 | 2.937487 | 0.6084735 | 12.30304 | 2.484132
2018-03-23 18:06 | 259578.4 | 1080.002 | 5 | 30 | 3.937559 | -2.281999 | 2.937487 | 0.6845323 | 12.30304 | 2.784667
2018-03-23 18:08 | 259698.4 | 1200.0004 | 5 | 30 | 3.910555 | -2.282026 | 2.937487 | 0.7605921 | 12.30304 | 3.083125
2018-03-23 18:10 | 259818.4 | 1320.0004 | 5 | 30 | 3.884416 | -2.282041 | 2.937487 | 0.8366515 | 12.30304 | 3.37956
2018-03-23 18:12 | 259938.4 | 1440.0012 | 5 | 30 | 3.859204 | -2.281982 | 2.937487 | 0.9127147 | 12.30304 | 3.674057
2018-03-23 18:14 | 260058.4 | 1560.0005 | 5 | 30 | 3.835009 | -2.28207 | 2.937487 | 0.9887735 | 12.30304 | 3.966656
2018-03-23 18:16 | 260178.4 | 1680.0005 | 5 | 30 | 3.811913 | -2.282002 | 2.937487 | 1.064836 | 12.30304 | 4.25747
2018-03-23 18:18 | 260298.4 | 1800.0005 | 5 | 30 | 3.7901 | -2.282009 | 2.937487 | 1.140896 | 12.30304 | 4.546565
2018-03-23 18:20 | 260418.4 | 1920.0021 | 5 | 30 | 3.769752 | -2.281986 | 2.937487 | 1.216954 | 12.30304 | 4.834051
2018-03-23 18:22 | 260538.4 | 2040.0022 | 5 | 30 | 3.750824 | -2.282001 | 2.937487 | 1.293018 | 12.30304 | 5.120066
2018-03-23 18:24 | 260658.4 | 2160.0007 | 5 | 30 | 3.732945 | -2.281978 | 2.937487 | 1.369076 | 12.30304 | 5.404659
2018-03-23 18:26 | 260778.4 | 2280.0007 | 5 | 30 | 3.715928 | -2.282034 | 2.937487 | 1.445137 | 12.30304 | 5.687938
2018-03-23 18:28 | 260898.4 | 2400.0015 | 5 | 30 | 3.699686 | -2.282013 | 2.937487 | 1.521196 | 12.30304 | 5.969945
2018-03-23 18:30 | 261018.4 | 2520.0015 | 5 | 30 | 3.684293 | -2.282022 | 2.937487 | 1.597258 | 12.30304 | 6.250758
2018-03-23 18:32 | 261138.4 | 2640.0024 | 5 | 30 | 3.669863 | -2.281967 | 2.937487 | 1.673316 | 12.30304 | 6.530422
2018-03-23 18:34 | 261258.4 | 2760.0008 | 5 | 30 | 3.656423 | -2.28203 | 2.937487 | 1.749373 | 12.30304 | 6.809025
2018-03-23 18:36 | 261378.4 | 2880.0016 | 5 | 30 | 3.643929 | -2.281984 | 2.937487 | 1.825434 | 12.30304 | 7.086655
2018-03-23 18:38 | 261498.4 | 3000.0009 | 5 | 30 | 3.632092 | -2.281984 | 2.937487 | 1.901494 | 12.30304 | 7.363358
2018-03-23 18:40 | 261618.4 | 3120.0025 | 5 | 30 | 3.620531 | -2.282051 | 2.937487 | 1.977556 | 12.30304 | 7.639181
2018-03-23 18:42 | 261738.4 | 3240.0025 | 5 | 30 | 3.608982 | -2.281995 | 2.937487 | 2.053616 | 12.30304 | 7.914121
2018-03-23 18:44 | 261858.4 | 3360.0018 | 5 | 30 | 3.597058 | -2.28199 | 2.937487 | 2.129676 | 12.30304 | 8.18817
2018-03-23 18:46 | 261978.4 | 3480.0018 | 5 | 30 | 3.584467 | -2.281992 | 2.937487 | 2.205733 | 12.30304 | 8.461278
2018-03-23 18:48 | 262098.4 | 3600.0001 | 5 | 30 | 3.571254 | -2.282043 | 2.937487 | 2.28179 | 12.30304 | 8.733405
2018-03-23 18:50 | 262218.4 | 3720.0003 | 5 | 30 | 3.55781 | -2.28202 | 2.937487 | 2.357851 | 12.30304 | 9.004527
2018-03-23 18:52 | 262338.4 | 3840.0018 | 5 | 30 | 3.54409 | -2.282011 | 2.937487 | 2.43391 | 12.30304 | 9.274612
2018-03-23 18:54 | 262458.4 | 3960.0003 | 5 | 30 | 3.528996 | -2.282065 | 2.937487 | 2.509969 | 12.30304 | 9.543613
2018-03-23 18:56 | 262578.4 | 4080.0003 | 5 | 30 | 3.510037 | -2.282028 | 2.937487 | 2.58603 | 12.30304 | 9.811349
2018-03-23 18:58 | 262698.4 | 4200.0003 | 5 | 30 | 3.484717 | -2.282037 | 2.937487 | 2.662091 | 12.30304 | 10.0774
2018-03-23 19:00 | 262818.4 | 4320.0002 | 5 | 30 | 3.449037 | -2.282063 | 2.937487 | 2.738151 | 12.30304 | 10.34119
2018-03-23 19:02 | 262938.4 | 4440.0018 | 5 | 30 | 3.387172 | -2.282078 | 2.937487 | 2.81421 | 12.30304 | 10.60144
2018-03-23 19:04 | 263058.4 | 4560.0004 | 5 | 30 | 3.23525 | -2.282055 | 2.937487 | 2.890271 | 12.30304 | 10.85423
2018-03-23 19:05 | 263131.3 | 4632.8387 | 5 | 30 | 2.999976 | -2.282055 | 2.937487 | 2.936437 | 12.30304 | 10.99908
2018-03-23 19:07 | 263251.4 | 120.0016 | 6 | 30 | 3.228319 | 0 | 2.937487 | 2.936437 | 12.30304 | 10.99908
2018-03-23 19:09 | 263371.4 | 240.0016 | 6 | 30 | 3.245037 | 0 | 2.937487 | 2.936437 | 12.30304 | 10.99908
2018-03-23 19:10 | 263431.4 | 300.0022 | 6 | 30 | 3.250566 | 0 | 2.937487 | 2.936437 | 12.30304 | 10.99908
2018-03-23 19:10 | 263431.3 | 0.0024 | 7 | 31 | 3.250596 | 0 | 0 | 0 | 0 | 0
2018-03-23 19:12 | 263551.4 | 120.0011 | 2 | 31 | 3.958959 | 4.889961 | 0.1622998 | 3.5e-09 | 0.6200016 | 1.1377e-08
2018-03-23 19:14 | 263671.4 | 240.0028 | 2 | 31 | 4.007068 | 4.890028 | 0.3252948 | 3.5e-09 | 1.269871 | 1.1377e-08
2018-03-23 19:16 | 263791.4 | 360.0012 | 2 | 31 | 4.043165 | 4.890005 | 0.4882759 | 3.5e-09 | 1.925923 | 1.1377e-08
2018-03-23 19:18 | 263911.4 | 480.0003 | 2 | 31 | 4.075705 | 4.889997 | 0.6512536 | 3.5e-09 | 2.58759 | 1.1377e-08
2018-03-23 19:20 | 264031.4 | 600.001 | 2 | 31 | 4.103081 | 4.890017 | 0.8142316 | 3.5e-09 | 3.254125 | 1.1377e-08
2018-03-23 19:22 | 264151.4 | 720.0019 | 2 | 31 | 4.127383 | 4.890045 | 0.9772095 | 3.5e-09 | 3.924841 | 1.1377e-08
2018-03-23 19:24 | 264271.4 | 840.002 | 2 | 31 | 4.152446 | 4.890018 | 1.140195 | 3.5e-09 | 4.599548 | 1.1377e-08
2018-03-23 19:26 | 264391.4 | 960.0006 | 2 | 31 | 4.18135 | 4.889996 | 1.303176 | 3.5e-09 | 5.278616 | 1.1377e-08
2018-03-23 19:28 | 264511.4 | 1080.0022 | 2 | 31 | 4.200384 | 4.641146 | 1.464381 | 3.5e-09 | 5.954813 | 1.1377e-08
2018-03-23 19:30 | 264631.4 | 1200.0014 | 2 | 31 | 4.200396 | 4.098866 | 1.609962 | 3.5e-09 | 6.56631 | 1.1377e-08
2018-03-23 19:32 | 264751.4 | 1320.0006 | 2 | 31 | 4.200374 | 3.582489 | 1.737893 | 3.5e-09 | 7.10367 | 1.1377e-08
2018-03-23 19:34 | 264830.7 | 1399.2972 | 2 | 31 | 4.200388 | 3.259981 | 1.813217 | 3.5e-09 | 7.420059 | 1.1377e-08
2018-03-23 19:36 | 264950.7 | 120.0006 | 3 | 31 | 4.229896 | 3.260162 | 1.921445 | 3.5e-09 | 7.876148 | 1.1377e-08
2018-03-23 19:38 | 265070.7 | 240.0019 | 3 | 31 | 4.263682 | 3.260109 | 2.030107 | 3.5e-09 | 8.337591 | 1.1377e-08
2018-03-23 19:40 | 265190.7 | 360.0011 | 3 | 31 | 4.299773 | 3.26017 | 2.13877 | 3.5e-09 | 8.802834 | 1.1377e-08
2018-03-23 19:42 | 265310.7 | 480.0004 | 3 | 31 | 4.338007 | 3.260136 | 2.247431 | 3.5e-09 | 9.272112 | 1.1377e-08
2018-03-23 19:44 | 265430.7 | 600.002 | 3 | 31 | 4.377974 | 3.260143 | 2.356092 | 3.5e-09 | 9.745641 | 1.1377e-08
2018-03-23 19:46 | 265550.7 | 720.0012 | 3 | 31 | 4.400385 | 2.961725 | 2.462328 | 3.5e-09 | 10.21246 | 1.1377e-08
2018-03-23 19:48 | 265670.7 | 840.0005 | 3 | 31 | 4.400397 | 2.468143 | 2.552489 | 3.5e-09 | 10.6092 | 1.1377e-08
2018-03-23 19:50 | 265790.7 | 960.0021 | 3 | 31 | 4.400381 | 2.070145 | 2.627881 | 3.5e-09 | 10.94095 | 1.1377e-08
2018-03-23 19:52 | 265910.7 | 1080.0005 | 3 | 31 | 4.40038 | 1.747541 | 2.691306 | 3.5e-09 | 11.22004 | 1.1377e-08
2018-03-23 19:54 | 266030.7 | 1200.002 | 3 | 31 | 4.400364 | 1.484886 | 2.745018 | 3.5e-09 | 11.45639 | 1.1377e-08
2018-03-23 19:56 | 266150.7 | 1320.0007 | 3 | 31 | 4.400336 | 1.269707 | 2.790801 | 3.5e-09 | 11.65786 | 1.1377e-08
2018-03-23 19:58 | 266270.7 | 1440.0007 | 3 | 31 | 4.40035 | 1.093435 | 2.83009 | 3.5e-09 | 11.83074 | 1.1377e-08
2018-03-23 20:00 | 266390.7 | 1560.0006 | 3 | 31 | 4.40034 | 0.9472446 | 2.864013 | 3.5e-09 | 11.98001 | 1.1377e-08
2018-03-23 20:02 | 266510.7 | 1680.0006 | 3 | 31 | 4.400344 | 0.8251896 | 2.893484 | 3.5e-09 | 12.1097 | 1.1377e-08
2018-03-23 20:04 | 266630.7 | 1800.0014 | 3 | 31 | 4.40036 | 0.7231026 | 2.919228 | 3.5e-09 | 12.22298 | 1.1377e-08
2018-03-23 20:05 | 266727.4 | 1896.6212 | 3 | 31 | 4.400352 | 0.6520023 | 2.937642 | 3.5e-09 | 12.30401 | 1.1377e-08
2018-03-23 20:07 | 266847.4 | 120.0016 | 4 | 31 | 4.352698 | 0 | 2.937642 | 3.5e-09 | 12.30401 | 1.1377e-08
2018-03-23 20:09 | 266967.4 | 240.0009 | 4 | 31 | 4.34957 | 0 | 2.937642 | 3.5e-09 | 12.30401 | 1.1377e-08
2018-03-23 20:10 | 267027.4 | 300.0038 | 4 | 31 | 4.348607 | 0 | 2.937642 | 3.5e-09 | 12.30401 | 1.1377e-08
2018-03-23 20:12 | 267147.5 | 120.0004 | 5 | 31 | 4.171585 | -2.282039 | 2.937642 | 0.07605981 | 12.30401 | 0.3189718
2018-03-23 20:14 | 267267.5 | 240.0003 | 5 | 31 | 4.140833 | -2.282057 | 2.937642 | 0.152121 | 12.30401 | 0.6350833
2018-03-23 20:16 | 267387.5 | 360.0011 | 5 | 31 | 4.111047 | -2.282053 | 2.937642 | 0.2281812 | 12.30401 | 0.9489017
2018-03-23 20:18 | 267507.5 | 480.0012 | 5 | 31 | 4.081432 | -2.282051 | 2.937642 | 0.3042405 | 12.30401 | 1.260458
2018-03-23 20:20 | 267627.5 | 600.0012 | 5 | 31 | 4.052003 | -2.28207 | 2.937642 | 0.3803001 | 12.30401 | 1.56977
2018-03-23 20:22 | 267747.5 | 720.0004 | 5 | 31 | 4.02284 | -2.282034 | 2.937642 | 0.4563587 | 12.30401 | 1.876848
2018-03-23 20:24 | 267867.5 | 840.0004 | 5 | 31 | 3.99405 | -2.282057 | 2.937642 | 0.5324173 | 12.30401 | 2.181721
2018-03-23 20:26 | 267987.5 | 960.0004 | 5 | 31 | 3.96573 | -2.282053 | 2.937642 | 0.6084768 | 12.30401 | 2.484426
2018-03-23 20:28 | 268107.5 | 1080.0013 | 5 | 31 | 3.938008 | -2.282023 | 2.937642 | 0.6845384 | 12.30401 | 2.785007
2018-03-23 20:30 | 268227.5 | 1200.0006 | 5 | 31 | 3.911014 | -2.282011 | 2.937642 | 0.7606006 | 12.30401 | 3.083508
2018-03-23 20:32 | 268347.5 | 1320.0021 | 5 | 31 | 3.884867 | -2.282039 | 2.937642 | 0.8366628 | 12.30401 | 3.379989
2018-03-23 20:34 | 268467.5 | 1440.0005 | 5 | 31 | 3.859653 | -2.281997 | 2.937642 | 0.9127206 | 12.30401 | 3.674498
2018-03-23 20:36 | 268587.5 | 1560.0006 | 5 | 31 | 3.835464 | -2.282018 | 2.937642 | 0.9887827 | 12.30401 | 3.967145
2018-03-23 20:38 | 268707.5 | 1680.0023 | 5 | 31 | 3.81233 | -2.282039 | 2.937642 | 1.064844 | 12.30401 | 4.257987
2018-03-23 20:40 | 268827.5 | 1800.0006 | 5 | 31 | 3.79053 | -2.282022 | 2.937642 | 1.140903 | 12.30401 | 4.547114
2018-03-23 20:42 | 268947.5 | 1920.0015 | 5 | 31 | 3.7702 | -2.28202 | 2.937642 | 1.216961 | 12.30401 | 4.834632
2018-03-23 20:44 | 269067.5 | 2040.0002 | 5 | 31 | 3.751273 | -2.282009 | 2.937642 | 1.29302 | 12.30401 | 5.12066
2018-03-23 20:46 | 269187.5 | 2160.0008 | 5 | 31 | 3.733391 | -2.282018 | 2.937642 | 1.369083 | 12.30401 | 5.405306
2018-03-23 20:48 | 269307.5 | 2280.0016 | 5 | 31 | 3.71634 | -2.282023 | 2.937642 | 1.445144 | 12.30401 | 5.688619
2018-03-23 20:50 | 269427.5 | 2400.0024 | 5 | 31 | 3.700103 | -2.282053 | 2.937642 | 1.521206 | 12.30401 | 5.970671
2018-03-23 20:52 | 269547.5 | 2520.0008 | 5 | 31 | 3.684736 | -2.28206 | 2.937642 | 1.597265 | 12.30401 | 6.251506
2018-03-23 20:54 | 269667.5 | 2640.001 | 5 | 31 | 3.670298 | -2.282049 | 2.937642 | 1.673327 | 12.30401 | 6.531216
2018-03-23 20:56 | 269787.5 | 2760.0017 | 5 | 31 | 3.656877 | -2.282057 | 2.937642 | 1.749388 | 12.30401 | 6.809868
2018-03-23 20:58 | 269907.5 | 2880.0025 | 5 | 31 | 3.644349 | -2.282065 | 2.937642 | 1.825448 | 12.30401 | 7.087526
2018-03-23 21:00 | 270027.5 | 3000.001 | 5 | 31 | 3.632483 | -2.28206 | 2.937642 | 1.901508 | 12.30401 | 7.364263
2018-03-23 21:02 | 270147.5 | 3120.001 | 5 | 31 | 3.620909 | -2.282049 | 2.937642 | 1.977569 | 12.30401 | 7.640111
2018-03-23 21:04 | 270267.5 | 3240.0002 | 5 | 31 | 3.609318 | -2.282051 | 2.937642 | 2.053629 | 12.30401 | 7.915077
2018-03-23 21:06 | 270387.5 | 3360.0018 | 5 | 31 | 3.597359 | -2.282026 | 2.937642 | 2.129688 | 12.30401 | 8.189147
2018-03-23 21:08 | 270507.5 | 3480.001 | 5 | 31 | 3.584719 | -2.282047 | 2.937642 | 2.205749 | 12.30401 | 8.462288
2018-03-23 21:10 | 270627.5 | 3600.001 | 5 | 31 | 3.571511 | -2.282062 | 2.937642 | 2.28181 | 12.30401 | 8.734447
2018-03-23 21:12 | 270747.5 | 3720.0009 | 5 | 31 | 3.558056 | -2.282081 | 2.937642 | 2.357871 | 12.30401 | 9.005586
2018-03-23 21:14 | 270867.5 | 3840.0011 | 5 | 31 | 3.544298 | -2.282063 | 2.937642 | 2.433932 | 12.30401 | 9.275696
2018-03-23 21:16 | 270987.5 | 3960.0003 | 5 | 31 | 3.529208 | -2.282093 | 2.937642 | 2.509992 | 12.30401 | 9.544715
2018-03-23 21:18 | 271107.5 | 4080.0004 | 5 | 31 | 3.510244 | -2.282095 | 2.937642 | 2.586054 | 12.30401 | 9.81247
2018-03-23 21:20 | 271227.5 | 4200.0004 | 5 | 31 | 3.484941 | -2.282088 | 2.937642 | 2.662116 | 12.30401 | 10.07854
2018-03-23 21:22 | 271347.5 | 4320.0004 | 5 | 31 | 3.449333 | -2.282067 | 2.937642 | 2.738174 | 12.30401 | 10.34235
2018-03-23 21:24 | 271467.5 | 4440.0013 | 5 | 31 | 3.387691 | -2.282055 | 2.937642 | 2.814237 | 12.30401 | 10.60264
2018-03-23 21:26 | 271587.5 | 4560.0021 | 5 | 31 | 3.236286 | -2.282102 | 2.937642 | 2.890303 | 12.30401 | 10.8555
2018-03-23 21:27 | 271660.8 | 4633.2932 | 5 | 31 | 2.999965 | -2.282102 | 2.937642 | 2.936757 | 12.30401 | 11.00129
2018-03-23 21:29 | 271780.8 | 120.0002 | 6 | 31 | 3.228174 | 0 | 2.937642 | 2.936757 | 12.30401 | 11.00129
2018-03-23 21:31 | 271900.8 | 240.0011 | 6 | 31 | 3.244892 | 0 | 2.937642 | 2.936757 | 12.30401 | 11.00129
2018-03-23 21:32 | 271960.8 | 300.0018 | 6 | 31 | 3.250433 | 0 | 2.937642 | 2.936757 | 12.30401 | 11.00129
2018-03-23 21:32 | 271960.9 | 0.0023 | 7 | 32 | 3.250566 | 0 | 0 | 0 | 0 | 0
2018-03-23 21:34 | 272081 | 120.0018 | 2 | 32 | 3.958526 | 4.890038 | 0.1623025 | 5.503e-09 | 0.6199532 | 1.7887e-08
2018-03-23 21:36 | 272201 | 240.0011 | 2 | 32 | 4.006712 | 4.890003 | 0.3252902 | 5.503e-09 | 1.269732 | 1.7887e-08
2018-03-23 21:38 | 272321 | 360.0018 | 2 | 32 | 4.042826 | 4.890059 | 0.4882772 | 5.503e-09 | 1.92575 | 1.7887e-08
2018-03-23 21:40 | 272441 | 480.001 | 2 | 32 | 4.075388 | 4.890038 | 0.6512591 | 5.503e-09 | 2.58738 | 1.7887e-08
2018-03-23 21:42 | 272561 | 600.0004 | 2 | 32 | 4.102744 | 4.890062 | 0.8142372 | 5.503e-09 | 3.253861 | 1.7887e-08
2018-03-23 21:44 | 272681 | 720.0019 | 2 | 32 | 4.127052 | 4.890039 | 0.9772203 | 5.503e-09 | 3.924545 | 1.7887e-08
2018-03-23 21:46 | 272801 | 840.0011 | 2 | 32 | 4.152147 | 4.890018 | 1.1402 | 5.503e-09 | 4.599174 | 1.7887e-08
2018-03-23 21:48 | 272921 | 960.0005 | 2 | 32 | 4.18105 | 4.890015 | 1.303184 | 5.503e-09 | 5.278206 | 1.7887e-08
2018-03-23 21:50 | 273041 | 1080.0013 | 2 | 32 | 4.200379 | 4.644585 | 1.464452 | 5.503e-09 | 5.954641 | 1.7887e-08
2018-03-23 21:52 | 273161 | 1200.0004 | 2 | 32 | 4.200379 | 4.101381 | 1.610128 | 5.503e-09 | 6.566535 | 1.7887e-08
2018-03-23 21:54 | 273281 | 1320.0014 | 2 | 32 | 4.20038 | 3.584026 | 1.738123 | 5.503e-09 | 7.104165 | 1.7887e-08
2018-03-23 21:56 | 273360.6 | 1399.6219 | 2 | 32 | 4.200392 | 3.259996 | 1.813769 | 5.503e-09 | 7.421904 | 1.7887e-08
2018-03-23 21:58 | 273480.6 | 120.0003 | 3 | 32 | 4.229905 | 3.260122 | 1.921982 | 5.503e-09 | 7.87793 | 1.7887e-08
2018-03-23 22:00 | 273600.6 | 240.0011 | 3 | 32 | 4.263681 | 3.260099 | 2.030643 | 5.503e-09 | 8.339368 | 1.7887e-08
2018-03-23 22:02 | 273720.6 | 360.0004 | 3 | 32 | 4.299794 | 3.260139 | 2.139306 | 5.503e-09 | 8.804614 | 1.7887e-08
2018-03-23 22:04 | 273840.6 | 480.0005 | 3 | 32 | 4.337999 | 3.26012 | 2.247967 | 5.503e-09 | 9.273894 | 1.7887e-08
2018-03-23 22:06 | 273960.6 | 600.0021 | 3 | 32 | 4.377945 | 3.260138 | 2.356627 | 5.503e-09 | 9.747418 | 1.7887e-08
2018-03-23 22:08 | 274080.6 | 720.0006 | 3 | 32 | 4.400378 | 2.962132 | 2.462878 | 5.503e-09 | 10.21429 | 1.7887e-08
2018-03-23 22:10 | 274200.6 | 840.003 | 3 | 32 | 4.400363 | 2.467175 | 2.553045 | 5.503e-09 | 10.61106 | 1.7887e-08
2018-03-23 22:12 | 274320.6 | 960.0015 | 3 | 32 | 4.400365 | 2.069372 | 2.62842 | 5.503e-09 | 10.94274 | 1.7887e-08
2018-03-23 22:14 | 274440.6 | 1080.0006 | 3 | 32 | 4.400366 | 1.746342 | 2.69182 | 5.503e-09 | 11.22172 | 1.7887e-08
2018-03-23 22:16 | 274560.6 | 1200.0016 | 3 | 32 | 4.40034 | 1.483133 | 2.745491 | 5.503e-09 | 11.4579 | 1.7887e-08
2018-03-23 22:18 | 274680.6 | 1320.0023 | 3 | 32 | 4.40037 | 1.269072 | 2.791237 | 5.503e-09 | 11.65919 | 1.7887e-08
2018-03-23 22:20 | 274800.6 | 1440.0016 | 3 | 32 | 4.400346 | 1.091982 | 2.830481 | 5.503e-09 | 11.83188 | 1.7887e-08
2018-03-23 22:22 | 274920.6 | 1560.0025 | 3 | 32 | 4.400326 | 0.9456844 | 2.864363 | 5.503e-09 | 11.98097 | 1.7887e-08
2018-03-23 22:24 | 275040.6 | 1680.0024 | 3 | 32 | 4.400303 | 0.8234673 | 2.893796 | 5.503e-09 | 12.11049 | 1.7887e-08
2018-03-23 22:26 | 275160.6 | 1800.0024 | 3 | 32 | 4.400351 | 0.7216854 | 2.919498 | 5.503e-09 | 12.22359 | 1.7887e-08
2018-03-23 22:27 | 275253.6 | 1893.0446 | 3 | 32 | 4.400288 | 0.6519947 | 2.937233 | 5.503e-09 | 12.30163 | 1.7887e-08
2018-03-23 22:29 | 275373.7 | 120.0003 | 4 | 32 | 4.352618 | 0 | 2.937233 | 5.503e-09 | 12.30163 | 1.7887e-08
2018-03-23 22:31 | 275493.7 | 240.0003 | 4 | 32 | 4.349523 | 0 | 2.937233 | 5.503e-09 | 12.30163 | 1.7887e-08
2018-03-23 22:32 | 275553.7 | 300.0049 | 4 | 32 | 4.348532 | 0 | 2.937233 | 5.503e-09 | 12.30163 | 1.7887e-08
2018-03-23 22:34 | 275673.8 | 120.0017 | 5 | 32 | 4.171623 | -2.281999 | 2.937233 | 0.07605892 | 12.30163 | 0.3189704
2018-03-23 22:36 | 275793.8 | 240.0019 | 5 | 32 | 4.14086 | -2.282026 | 2.937233 | 0.1521196 | 12.30163 | 0.6350821
2018-03-23 22:38 | 275913.8 | 360.0018 | 5 | 32 | 4.111043 | -2.281986 | 2.937233 | 0.2281779 | 12.30163 | 0.9488932
2018-03-23 22:40 | 276033.8 | 480.0012 | 5 | 32 | 4.081425 | -2.28198 | 2.937233 | 0.304234 | 12.30163 | 1.260435
2018-03-23 22:42 | 276153.8 | 600.0003 | 5 | 32 | 4.051979 | -2.281972 | 2.937233 | 0.3802914 | 12.30163 | 1.569736
2018-03-23 22:44 | 276273.8 | 720.0012 | 5 | 32 | 4.022818 | -2.281955 | 2.937233 | 0.4563511 | 12.30163 | 1.876817
2018-03-23 22:46 | 276393.8 | 840.0011 | 5 | 32 | 3.993989 | -2.281974 | 2.937233 | 0.5324081 | 12.30163 | 2.181682
2018-03-23 22:48 | 276513.8 | 960.0002 | 5 | 32 | 3.965678 | -2.281988 | 2.937233 | 0.6084639 | 12.30163 | 2.484368
2018-03-23 22:50 | 276633.8 | 1080.0012 | 5 | 32 | 3.93796 | -2.281957 | 2.937233 | 0.6845239 | 12.30163 | 2.784938
2018-03-23 22:52 | 276753.8 | 1200.002 | 5 | 32 | 3.910963 | -2.28203 | 2.937233 | 0.7605837 | 12.30163 | 3.083426
2018-03-23 22:54 | 276873.8 | 1320.0013 | 5 | 32 | 3.884806 | -2.282001 | 2.937233 | 0.8366439 | 12.30163 | 3.379895
2018-03-23 22:56 | 276993.8 | 1440.0005 | 5 | 32 | 3.85958 | -2.282032 | 2.937233 | 0.9127005 | 12.30163 | 3.674396
2018-03-23 22:58 | 277113.8 | 1560.0021 | 5 | 32 | 3.835378 | -2.281999 | 2.937233 | 0.9887606 | 12.30163 | 3.967029
2018-03-23 23:00 | 277233.8 | 1680.0013 | 5 | 32 | 3.812296 | -2.282028 | 2.937233 | 1.064821 | 12.30163 | 4.257864
2018-03-23 23:02 | 277353.8 | 1800.0012 | 5 | 32 | 3.790486 | -2.281974 | 2.937233 | 1.140877 | 12.30163 | 4.546976
2018-03-23 23:04 | 277473.8 | 1920.0013 | 5 | 32 | 3.770125 | -2.281938 | 2.937233 | 1.216936 | 12.30163 | 4.834488
2018-03-23 23:06 | 277593.8 | 2040.0014 | 5 | 32 | 3.751191 | -2.281961 | 2.937233 | 1.292992 | 12.30163 | 5.120502
2018-03-23 23:08 | 277713.8 | 2160.0004 | 5 | 32 | 3.733306 | -2.281978 | 2.937233 | 1.369054 | 12.30163 | 5.405139
2018-03-23 23:10 | 277833.8 | 2280.0015 | 5 | 32 | 3.71626 | -2.281963 | 2.937233 | 1.445114 | 12.30163 | 5.68844
2018-03-23 23:12 | 277953.8 | 2400.0015 | 5 | 32 | 3.70003 | -2.281997 | 2.937233 | 1.521169 | 12.30163 | 5.97046
2018-03-23 23:14 | 278073.8 | 2520.0007 | 5 | 32 | 3.684628 | -2.28198 | 2.937233 | 1.59723 | 12.30163 | 6.251296
2018-03-23 23:16 | 278193.8 | 2640.0006 | 5 | 32 | 3.670167 | -2.28202 | 2.937233 | 1.673285 | 12.30163 | 6.530973
2018-03-23 23:18 | 278313.8 | 2760.0015 | 5 | 32 | 3.656714 | -2.282005 | 2.937233 | 1.749344 | 12.30163 | 6.809607
2018-03-23 23:20 | 278433.8 | 2880.0024 | 5 | 32 | 3.644163 | -2.282002 | 2.937233 | 1.825403 | 12.30163 | 7.08725
2018-03-23 23:22 | 278553.8 | 3000 | 5 | 32 | 3.632229 | -2.28199 | 2.937233 | 1.901463 | 12.30163 | 7.363965
2018-03-23 23:24 | 278673.8 | 3120.0016 | 5 | 32 | 3.620605 | -2.281965 | 2.937233 | 1.977522 | 12.30163 | 7.639786
2018-03-23 23:26 | 278793.8 | 3240.0024 | 5 | 32 | 3.609015 | -2.281995 | 2.937233 | 2.053581 | 12.30163 | 7.914726
2018-03-23 23:28 | 278913.8 | 3360.0013 | 5 | 32 | 3.597062 | -2.281984 | 2.937233 | 2.129636 | 12.30163 | 8.188761
2018-03-23 23:30 | 279033.8 | 3480.0016 | 5 | 32 | 3.58445 | -2.281963 | 2.937233 | 2.205693 | 12.30163 | 8.461864
2018-03-23 23:32 | 279153.8 | 3600.0008 | 5 | 32 | 3.571226 | -2.282005 | 2.937233 | 2.281755 | 12.30163 | 8.734009
2018-03-23 23:34 | 279273.8 | 3720.0007 | 5 | 32 | 3.557758 | -2.282001 | 2.937233 | 2.357813 | 12.30163 | 9.005116
2018-03-23 23:36 | 279393.8 | 3840.0008 | 5 | 32 | 3.544024 | -2.282041 | 2.937233 | 2.433871 | 12.30163 | 9.275193
2018-03-23 23:38 | 279513.8 | 3960.0017 | 5 | 32 | 3.528902 | -2.282001 | 2.937233 | 2.509931 | 12.30163 | 9.544192
2018-03-23 23:40 | 279633.8 | 4080.0009 | 5 | 32 | 3.509905 | -2.282037 | 2.937233 | 2.585993 | 12.30163 | 9.811919
2018-03-23 23:42 | 279753.8 | 4200.0017 | 5 | 32 | 3.484558 | -2.28202 | 2.937233 | 2.662053 | 12.30163 | 10.07796
2018-03-23 23:44 | 279873.8 | 4320.0002 | 5 | 32 | 3.448836 | -2.281992 | 2.937233 | 2.738111 | 12.30163 | 10.34173
2018-03-23 23:46 | 279993.8 | 4440.0002 | 5 | 32 | 3.386873 | -2.281982 | 2.937233 | 2.81417 | 12.30163 | 10.60196
2018-03-23 23:48 | 280113.8 | 4560.0018 | 5 | 32 | 3.234447 | -2.282039 | 2.937233 | 2.890231 | 12.30163 | 10.85471
2018-03-23 23:50 | 280186.2 | 4632.4432 | 5 | 32 | 2.999996 | -2.282065 | 2.937233 | 2.936148 | 12.30163 | 10.99875
2018-03-23 23:52 | 280306.3 | 120.0011 | 6 | 32 | 3.228745 | 0 | 2.937233 | 2.936148 | 12.30163 | 10.99875
2018-03-23 23:54 | 280426.3 | 240.0011 | 6 | 32 | 3.245531 | 0 | 2.937233 | 2.936148 | 12.30163 | 10.99875
2018-03-23 23:55 | 280486.3 | 300.0017 | 6 | 32 | 3.251086 | 0 | 2.937233 | 2.936148 | 12.30163 | 10.99875
2018-03-23 23:55 | 280486.3 | 0.0024 | 7 | 33 | 3.251067 | 0 | 0 | 0 | 0 | 0
2018-03-23 23:57 | 280606.4 | 120.0006 | 2 | 33 | 3.958754 | 4.890038 | 0.162312 | 2.324e-09 | 0.6200585 | 7.556e-09
2018-03-23 23:59 | 280726.4 | 240.001 | 2 | 33 | 4.006869 | 4.890017 | 0.3252964 | 2.324e-09 | 1.269849 | 7.556e-09
2018-03-24 00:01 | 280846.4 | 360 | 2 | 33 | 4.04295 | 4.890018 | 0.4882755 | 2.324e-09 | 1.925858 | 7.556e-09
2018-03-24 00:03 | 280966.4 | 480.002 | 2 | 33 | 4.075476 | 4.889996 | 0.6512591 | 2.324e-09 | 2.587515 | 7.556e-09
2018-03-24 00:05 | 281086.4 | 600.0019 | 2 | 33 | 4.10287 | 4.890015 | 0.8142418 | 2.324e-09 | 3.254034 | 7.556e-09
2018-03-24 00:07 | 281206.4 | 720.0012 | 2 | 33 | 4.127173 | 4.890043 | 0.9772235 | 2.324e-09 | 3.924732 | 7.556e-09
2018-03-24 00:09 | 281326.4 | 840.0007 | 2 | 33 | 4.152266 | 4.889997 | 1.140197 | 2.324e-09 | 4.599357 | 7.556e-09
2018-03-24 00:11 | 281446.4 | 960.0013 | 2 | 33 | 4.181178 | 4.890015 | 1.303189 | 2.324e-09 | 5.27844 | 7.556e-09
2018-03-24 00:13 | 281566.4 | 1080.0014 | 2 | 33 | 4.200388 | 4.64255 | 1.464409 | 2.324e-09 | 5.954684 | 7.556e-09
2018-03-24 00:15 | 281686.4 | 1200.0013 | 2 | 33 | 4.200401 | 4.098955 | 1.609998 | 2.324e-09 | 6.566214 | 7.556e-09
2018-03-24 00:17 | 281806.4 | 1320.0014 | 2 | 33 | 4.200381 | 3.581244 | 1.737892 | 2.324e-09 | 7.103419 | 7.556e-09
2018-03-24 00:18 | 281885.2 | 1398.8332 | 2 | 33 | 4.200375 | 3.259983 | 1.81276 | 2.324e-09 | 7.417892 | 7.556e-09
2018-03-24 00:20 | 282005.2 | 120.0003 | 3 | 33 | 4.229942 | 3.260134 | 1.920977 | 2.324e-09 | 7.873938 | 7.556e-09
2018-03-24 00:22 | 282125.2 | 240.001 | 3 | 33 | 4.263768 | 3.260122 | 2.029636 | 2.324e-09 | 8.335374 | 7.556e-09
2018-03-24 00:24 | 282245.2 | 360.0019 | 3 | 33 | 4.29988 | 3.260141 | 2.138301 | 2.324e-09 | 8.80064 | 7.556e-09
2018-03-24 00:26 | 282365.2 | 480.0003 | 3 | 33 | 4.33813 | 3.260084 | 2.246961 | 2.324e-09 | 9.269923 | 7.556e-09
2018-03-24 00:28 | 282485.2 | 600.0004 | 3 | 33 | 4.378088 | 3.260134 | 2.355619 | 2.324e-09 | 9.743454 | 7.556e-09
2018-03-24 00:30 | 282605.2 | 720.0004 | 3 | 33 | 4.400389 | 2.960337 | 2.461838 | 2.324e-09 | 10.2102 | 7.556e-09
2018-03-24 00:32 | 282725.2 | 840.0012 | 3 | 33 | 4.40037 | 2.466764 | 2.551961 | 2.324e-09 | 10.60677 | 7.556e-09
2018-03-24 00:34 | 282845.2 | 960.0015 | 3 | 33 | 4.400369 | 2.069239 | 2.627318 | 2.324e-09 | 10.93837 | 7.556e-09
2018-03-24 00:36 | 282965.2 | 1080.0012 | 3 | 33 | 4.40037 | 1.746368 | 2.690714 | 2.324e-09 | 11.21734 | 7.556e-09
2018-03-24 00:38 | 283085.2 | 1200.0012 | 3 | 33 | 4.400353 | 1.48354 | 2.744393 | 2.324e-09 | 11.45354 | 7.556e-09
2018-03-24 00:40 | 283205.2 | 1320.0015 | 3 | 33 | 4.400335 | 1.268751 | 2.790145 | 2.324e-09 | 11.65487 | 7.556e-09
2018-03-24 00:42 | 283325.2 | 1440.0006 | 3 | 33 | 4.400324 | 1.092087 | 2.829401 | 2.324e-09 | 11.82761 | 7.556e-09
2018-03-24 00:44 | 283445.2 | 1560.0006 | 3 | 33 | 4.40032 | 0.945734 | 2.863301 | 2.324e-09 | 11.97678 | 7.556e-09
2018-03-24 00:46 | 283565.2 | 1680.0007 | 3 | 33 | 4.400345 | 0.8246784 | 2.892748 | 2.324e-09 | 12.10636 | 7.556e-09
2018-03-24 00:48 | 283685.2 | 1800.0007 | 3 | 33 | 4.400297 | 0.7213135 | 2.918468 | 2.324e-09 | 12.21953 | 7.556e-09
2018-03-24 00:49 | 283779.2 | 1893.9957 | 3 | 33 | 4.400301 | 0.6519966 | 2.936383 | 2.324e-09 | 12.29837 | 7.556e-09
2018-03-24 00:51 | 283899.3 | 120.0006 | 4 | 33 | 4.352591 | 0 | 2.936385 | 2.324e-09 | 12.29837 | 7.556e-09
2018-03-24 00:53 | 284019.3 | 240.001 | 4 | 33 | 4.349473 | 0 | 2.936385 | 2.324e-09 | 12.29837 | 7.556e-09
2018-03-24 00:54 | 284079.3 | 300.0032 | 4 | 33 | 4.348486 | 0 | 2.936385 | 2.324e-09 | 12.29837 | 7.556e-09
2018-03-24 00:56 | 284199.4 | 120.0002 | 5 | 33 | 4.171318 | -2.282037 | 2.936385 | 0.07605853 | 12.29837 | 0.31895
2018-03-24 00:58 | 284319.4 | 240.0009 | 5 | 33 | 4.140563 | -2.281997 | 2.936385 | 0.1521176 | 12.29837 | 0.6350326
2018-03-24 01:00 | 284439.4 | 360.001 | 5 | 33 | 4.110694 | -2.282007 | 2.936385 | 0.2281748 | 12.29837 | 0.948814
2018-03-24 01:02 | 284559.4 | 480.0019 | 5 | 33 | 4.08105 | -2.281982 | 2.936385 | 0.3042348 | 12.29837 | 1.260345
2018-03-24 01:04 | 284679.4 | 600.0003 | 5 | 33 | 4.051566 | -2.281967 | 2.936385 | 0.3802892 | 12.29837 | 1.569604
2018-03-24 01:06 | 284799.4 | 720.0003 | 5 | 33 | 4.022341 | -2.282011 | 2.936385 | 0.4563477 | 12.29837 | 1.876647
2018-03-24 01:08 | 284919.4 | 840.0007 | 5 | 33 | 3.99352 | -2.281995 | 2.936385 | 0.5324035 | 12.29837 | 2.181471
2018-03-24 01:10 | 285039.4 | 960.0018 | 5 | 33 | 3.965181 | -2.282016 | 2.936385 | 0.6084651 | 12.29837 | 2.484143
2018-03-24 01:12 | 285159.4 | 1080.0011 | 5 | 33 | 3.93745 | -2.282005 | 2.936385 | 0.684525 | 12.29837 | 2.784675
2018-03-24 01:14 | 285279.4 | 1200.0014 | 5 | 33 | 3.910416 | -2.282009 | 2.936385 | 0.760585 | 12.29837 | 3.083125
2018-03-24 01:16 | 285399.4 | 1320.0011 | 5 | 33 | 3.884259 | -2.28203 | 2.936385 | 0.8366461 | 12.29837 | 3.379556
2018-03-24 01:18 | 285519.4 | 1440.0011 | 5 | 33 | 3.859029 | -2.282072 | 2.936385 | 0.9127063 | 12.29837 | 3.674028
2018-03-24 01:20 | 285639.4 | 1560.002 | 5 | 33 | 3.834814 | -2.282039 | 2.936385 | 0.9887683 | 12.29837 | 3.966626
2018-03-24 01:22 | 285759.4 | 1680.0011 | 5 | 33 | 3.811725 | -2.28202 | 2.936385 | 1.064826 | 12.29837 | 4.257406
2018-03-24 01:24 | 285879.4 | 1800.0004 | 5 | 33 | 3.789919 | -2.28202 | 2.936385 | 1.140884 | 12.29837 | 4.546481
2018-03-24 01:26 | 285999.4 | 1920.0005 | 5 | 33 | 3.769581 | -2.282028 | 2.936385 | 1.216945 | 12.29837 | 4.833962
2018-03-24 01:28 | 286119.4 | 2040.0012 | 5 | 33 | 3.750655 | -2.282016 | 2.936385 | 1.293004 | 12.29837 | 5.119948
2018-03-24 01:30 | 286239.4 | 2160.0011 | 5 | 33 | 3.732766 | -2.282032 | 2.936385 | 1.369067 | 12.29837 | 5.404548
2018-03-24 01:32 | 286359.4 | 2280.0013 | 5 | 33 | 3.71575 | -2.282023 | 2.936385 | 1.445126 | 12.29837 | 5.687805
2018-03-24 01:34 | 286479.4 | 2400.0006 | 5 | 33 | 3.699493 | -2.282043 | 2.936385 | 1.521189 | 12.29837 | 5.969812
2018-03-24 01:36 | 286599.4 | 2520.0022 | 5 | 33 | 3.684133 | -2.282043 | 2.936385 | 1.597249 | 12.29837 | 6.250606
2018-03-24 01:38 | 286719.4 | 2640.0006 | 5 | 33 | 3.669722 | -2.282018 | 2.936385 | 1.673308 | 12.29837 | 6.530263
2018-03-24 01:40 | 286839.4 | 2760.0022 | 5 | 33 | 3.656291 | -2.282053 | 2.936385 | 1.749367 | 12.29837 | 6.808863
2018-03-24 01:42 | 286959.4 | 2880.0006 | 5 | 33 | 3.643778 | -2.282041 | 2.936385 | 1.825427 | 12.29837 | 7.086479
2018-03-24 01:44 | 287079.4 | 3000.0006 | 5 | 33 | 3.631943 | -2.282023 | 2.936385 | 1.901486 | 12.29837 | 7.363168
2018-03-24 01:46 | 287199.4 | 3120.0013 | 5 | 33 | 3.620387 | -2.282074 | 2.936385 | 1.977546 | 12.29837 | 7.638972
2018-03-24 01:48 | 287319.4 | 3240.0017 | 5 | 33 | 3.608799 | -2.282039 | 2.936385 | 2.05361 | 12.29837 | 7.913912
2018-03-24 01:50 | 287439.4 | 3360.0023 | 5 | 33 | 3.596828 | -2.282062 | 2.936385 | 2.129668 | 12.29837 | 8.187943
2018-03-24 01:52 | 287559.4 | 3480.0007 | 5 | 33 | 3.584214 | -2.282043 | 2.936385 | 2.205725 | 12.29837 | 8.461028
2018-03-24 01:54 | 287679.4 | 3600.0024 | 5 | 33 | 3.570984 | -2.282034 | 2.936385 | 2.28179 | 12.29837 | 8.733162
2018-03-24 01:56 | 287799.4 | 3720.0008 | 5 | 33 | 3.557505 | -2.28207 | 2.936385 | 2.357852 | 12.29837 | 9.004268
2018-03-24 01:58 | 287919.4 | 3840.0024 | 5 | 33 | 3.543735 | -2.282097 | 2.936385 | 2.433915 | 12.29837 | 9.274342
2018-03-24 02:00 | 288039.4 | 3960.0016 | 5 | 33 | 3.528595 | -2.282055 | 2.936385 | 2.509975 | 12.29837 | 9.543318
2018-03-24 02:02 | 288159.4 | 4080.0017 | 5 | 33 | 3.50952 | -2.28206 | 2.936385 | 2.586037 | 12.29837 | 9.81102
2018-03-24 02:04 | 288279.4 | 4200.0008 | 5 | 33 | 3.484116 | -2.282044 | 2.936385 | 2.662097 | 12.29837 | 10.07703
2018-03-24 02:06 | 288399.4 | 4320.0001 | 5 | 33 | 3.448193 | -2.282097 | 2.936385 | 2.738154 | 12.29837 | 10.34075
2018-03-24 02:08 | 288519.4 | 4440.0003 | 5 | 33 | 3.385677 | -2.282032 | 2.936385 | 2.814215 | 12.29837 | 10.60093
2018-03-24 02:10 | 288639.4 | 4560.0013 | 5 | 33 | 3.231472 | -2.282049 | 2.936385 | 2.890275 | 12.29837 | 10.85353
2018-03-24 02:12 | 288710.4 | 4631.0536 | 5 | 33 | 2.99999 | -2.282023 | 2.936385 | 2.93531 | 12.29837 | 10.99472
2018-03-24 02:14 | 288830.5 | 120.0007 | 6 | 33 | 3.229528 | 0 | 2.936385 | 2.93531 | 12.29837 | 10.99472
2018-03-24 02:16 | 288950.5 | 240.0012 | 6 | 33 | 3.246356 | 0 | 2.936385 | 2.93531 | 12.29837 | 10.99472
2018-03-24 02:17 | 289010.5 | 300.0026 | 6 | 33 | 3.251946 | 0 | 2.936385 | 2.93531 | 12.29837 | 10.99472
2018-03-24 02:17 | 289010.4852 | 0.0024 | 7 | 34 | 3.2519 | 0 | 0 | 0 | 0 | 0
2018-03-24 02:19 | 289130.5 | 120.0008 | 2 | 34 | 3.959286 | 4.890053 | 0.162308 | 2.859e-09 | 0.620167 | 9.296e-09
2018-03-24 02:21 | 289250.5 | 240.0008 | 2 | 34 | 4.007337 | 4.890034 | 0.3252972 | 2.859e-09 | 1.270056 | 9.296e-09
2018-03-24 02:23 | 289370.5 | 360 | 2 | 34 | 4.043449 | 4.890049 | 0.4882858 | 2.859e-09 | 1.926183 | 9.296e-09
2018-03-24 02:25 | 289490.6 | 480.0023 | 2 | 34 | 4.075957 | 4.890038 | 0.6512715 | 2.859e-09 | 2.58793 | 9.296e-09
2018-03-24 02:27 | 289610.5 | 600.0001 | 2 | 34 | 4.103341 | 4.890039 | 0.8142417 | 2.859e-09 | 3.254476 | 9.296e-09
2018-03-24 02:29 | 289730.5 | 720.0001 | 2 | 34 | 4.127608 | 4.890036 | 0.9772313 | 2.859e-09 | 3.925279 | 9.296e-09
2018-03-24 02:31 | 289850.5 | 840.0009 | 2 | 34 | 4.152718 | 4.889996 | 1.140213 | 2.859e-09 | 4.600009 | 9.296e-09
2018-03-24 02:33 | 289970.5 | 960.0002 | 2 | 34 | 4.181665 | 4.890018 | 1.303196 | 2.859e-09 | 5.279135 | 9.296e-09
2018-03-24 02:35 | 290090.5 | 1080.0011 | 2 | 34 | 4.200395 | 4.635059 | 1.464313 | 2.859e-09 | 5.954995 | 9.296e-09
2018-03-24 02:37 | 290210.5 | 1200.0004 | 2 | 34 | 4.20037 | 4.092951 | 1.609689 | 2.859e-09 | 6.56563 | 9.296e-09
2018-03-24 02:39 | 290330.6 | 1320.0019 | 2 | 34 | 4.200388 | 3.577616 | 1.737452 | 2.859e-09 | 7.102282 | 9.296e-09
2018-03-24 02:40 | 290408.5 | 1397.9409 | 2 | 34 | 4.200344 | 3.259979 | 1.811441 | 2.859e-09 | 7.413064 | 9.296e-09
2018-03-24 02:42 | 290528.5 | 120.002 | 3 | 34 | 4.229855 | 3.260149 | 1.919667 | 2.859e-09 | 7.869136 | 9.296e-09
2018-03-24 02:44 | 290648.5 | 240.0012 | 3 | 34 | 4.263656 | 3.260157 | 2.02833 | 2.859e-09 | 8.330579 | 9.296e-09
2018-03-24 02:46 | 290768.5 | 360.002 | 3 | 34 | 4.299823 | 3.260139 | 2.136994 | 2.859e-09 | 8.795833 | 9.296e-09
2018-03-24 02:48 | 290888.5 | 480.0021 | 3 | 34 | 4.338069 | 3.26012 | 2.245658 | 2.859e-09 | 9.265126 | 9.296e-09
2018-03-24 02:50 | 291008.5 | 600.0004 | 3 | 34 | 4.378067 | 3.260141 | 2.354315 | 2.859e-09 | 9.738644 | 9.296e-09
2018-03-24 02:52 | 291128.5 | 720.0005 | 3 | 34 | 4.400374 | 2.960567 | 2.460539 | 2.859e-09 | 10.20541 | 9.296e-09
2018-03-24 02:54 | 291248.5 | 840.0013 | 3 | 34 | 4.40038 | 2.467146 | 2.550673 | 2.859e-09 | 10.60203 | 9.296e-09
2018-03-24 02:56 | 291368.5 | 960.0013 | 3 | 34 | 4.400366 | 2.069334 | 2.626044 | 2.859e-09 | 10.9337 | 9.296e-09
2018-03-24 02:58 | 291488.5 | 1080.0014 | 3 | 34 | 4.400368 | 1.747118 | 2.689456 | 2.859e-09 | 11.21273 | 9.296e-09
2018-03-24 03:00 | 291608.5 | 1200.0022 | 3 | 34 | 4.400348 | 1.483946 | 2.743154 | 2.859e-09 | 11.44902 | 9.296e-09
2018-03-24 03:02 | 291728.5 | 1320.0007 | 3 | 34 | 4.400348 | 1.269281 | 2.788925 | 2.859e-09 | 11.65043 | 9.296e-09
2018-03-24 03:04 | 291848.5 | 1440.0007 | 3 | 34 | 4.40034 | 1.092987 | 2.828196 | 2.859e-09 | 11.82324 | 9.296e-09
2018-03-24 03:06 | 291968.5 | 1560.0006 | 3 | 34 | 4.400339 | 0.9467983 | 2.862111 | 2.859e-09 | 11.97247 | 9.296e-09
2018-03-24 03:08 | 292088.5 | 1680.0006 | 3 | 34 | 4.400339 | 0.8250084 | 2.891576 | 2.859e-09 | 12.10213 | 9.296e-09
2018-03-24 03:10 | 292208.5 | 1800.0005 | 3 | 34 | 4.400318 | 0.7220173 | 2.917314 | 2.859e-09 | 12.21539 | 9.296e-09
2018-03-24 03:12 | 292304.2 | 1895.6221 | 3 | 34 | 4.40032 | 0.6519985 | 2.935543 | 2.859e-09 | 12.2956 | 9.296e-09
2018-03-24 03:14 | 292424.2 | 120.0009 | 4 | 34 | 4.352552 | 0 | 2.935543 | 2.859e-09 | 12.2956 | 9.296e-09
2018-03-24 03:16 | 292544.2 | 240 | 4 | 34 | 4.349445 | 0 | 2.935543 | 2.859e-09 | 12.2956 | 9.296e-09
2018-03-24 03:17 | 292604.2 | 300.0024 | 4 | 34 | 4.348452 | 0 | 2.935543 | 2.859e-09 | 12.2956 | 9.296e-09
2018-03-24 03:19 | 292724.3 | 120.0011 | 5 | 34 | 4.171055 | -2.281997 | 2.935543 | 0.07605726 | 12.2956 | 0.3189243
2018-03-24 03:21 | 292844.3 | 240.0003 | 5 | 34 | 4.140233 | -2.281997 | 2.935543 | 0.1521157 | 12.2956 | 0.6349813
2018-03-24 03:23 | 292964.3 | 360.0011 | 5 | 34 | 4.110373 | -2.282009 | 2.935543 | 0.2281742 | 12.2956 | 0.9487442
2018-03-24 03:25 | 293084.3 | 480.0011 | 5 | 34 | 4.080723 | -2.282022 | 2.935543 | 0.3042315 | 12.2956 | 1.26024
2018-03-24 03:27 | 293204.3 | 600.0003 | 5 | 34 | 4.051234 | -2.281959 | 2.935543 | 0.38029 | 12.2956 | 1.569491
2018-03-24 03:29 | 293324.3 | 720.001 | 5 | 34 | 4.022032 | -2.281997 | 2.935543 | 0.4563488 | 12.2956 | 1.876509
2018-03-24 03:31 | 293444.3 | 840.0026 | 5 | 34 | 3.99319 | -2.281961 | 2.935543 | 0.5324084 | 12.2956 | 2.181323
2018-03-24 03:33 | 293564.3 | 960.0026 | 5 | 34 | 3.964831 | -2.282034 | 2.935543 | 0.6084679 | 12.2956 | 2.483961
2018-03-24 03:35 | 293684.3 | 1080.0018 | 5 | 34 | 3.937103 | -2.282023 | 2.935543 | 0.6845276 | 12.2956 | 2.784466
2018-03-24 03:37 | 293804.3 | 1200.0017 | 5 | 34 | 3.910095 | -2.281995 | 2.935543 | 0.7605863 | 12.2956 | 3.082884
2018-03-24 03:39 | 293924.3 | 1320.0011 | 5 | 34 | 3.883931 | -2.282034 | 2.935543 | 0.8366467 | 12.2956 | 3.379287
2018-03-24 03:41 | 294044.3 | 1440.0019 | 5 | 34 | 3.858716 | -2.281995 | 2.935543 | 0.9127069 | 12.2956 | 3.673733
2018-03-24 03:43 | 294164.3 | 1560.0003 | 5 | 34 | 3.834494 | -2.282041 | 2.935543 | 0.9887664 | 12.2956 | 3.966297
2018-03-24 03:45 | 294284.3 | 1680.0004 | 5 | 34 | 3.811421 | -2.282057 | 2.935543 | 1.064822 | 12.2956 | 4.257045
2018-03-24 03:47 | 294404.3 | 1800.0012 | 5 | 34 | 3.789627 | -2.282023 | 2.935543 | 1.140886 | 12.2956 | 4.546121
2018-03-24 03:49 | 294524.3 | 1920.002 | 5 | 34 | 3.769306 | -2.282013 | 2.935543 | 1.216949 | 12.2956 | 4.833586
2018-03-24 03:51 | 294644.3 | 2040.0021 | 5 | 34 | 3.75038 | -2.281997 | 2.935543 | 1.293009 | 12.2956 | 5.119553
2018-03-24 03:53 | 294764.3 | 2160.0005 | 5 | 34 | 3.732522 | -2.282055 | 2.935543 | 1.369067 | 12.2956 | 5.404115
2018-03-24 03:55 | 294884.3 | 2280.0013 | 5 | 34 | 3.715492 | -2.282022 | 2.935543 | 1.445123 | 12.2956 | 5.687343
2018-03-24 03:57 | 295004.3 | 2400.0021 | 5 | 34 | 3.699263 | -2.281997 | 2.935543 | 1.521189 | 12.2956 | 5.969342
2018-03-24 03:59 | 295124.3 | 2520.001 | 5 | 34 | 3.683902 | -2.281992 | 2.935543 | 1.597247 | 12.2956 | 6.250111
2018-03-24 04:01 | 295244.3 | 2640.0005 | 5 | 34 | 3.669503 | -2.282011 | 2.935543 | 1.673306 | 12.2956 | 6.52975
2018-03-24 04:03 | 295364.3 | 2760.0022 | 5 | 34 | 3.656075 | -2.282002 | 2.935543 | 1.749368 | 12.2956 | 6.808345
2018-03-24 04:05 | 295484.3 | 2880.0004 | 5 | 34 | 3.643578 | -2.282047 | 2.935543 | 1.825427 | 12.2956 | 7.085941
2018-03-24 04:07 | 295604.3 | 3000.0003 | 5 | 34 | 3.631731 | -2.282034 | 2.935543 | 1.901487 | 12.2956 | 7.362618
2018-03-24 04:09 | 295724.3 | 3120.0007 | 5 | 34 | 3.620174 | -2.281997 | 2.935543 | 1.977549 | 12.2956 | 7.638413
2018-03-24 04:11 | 295844.3 | 3240.0015 | 5 | 34 | 3.608562 | -2.282009 | 2.935543 | 2.053609 | 12.2956 | 7.913324
2018-03-24 04:13 | 295964.3 | 3360.0024 | 5 | 34 | 3.596623 | -2.282053 | 2.935543 | 2.129671 | 12.2956 | 8.187347
2018-03-24 04:15 | 296084.3 | 3480.0007 | 5 | 34 | 3.584004 | -2.28206 | 2.935543 | 2.205729 | 12.2956 | 8.460424
2018-03-24 04:17 | 296204.3 | 3600.0018 | 5 | 34 | 3.570747 | -2.282039 | 2.935543 | 2.281788 | 12.2956 | 8.732521
2018-03-24 04:19 | 296324.3 | 3720.0017 | 5 | 34 | 3.557261 | -2.28202 | 2.935543 | 2.357849 | 12.2956 | 9.003602
2018-03-24 04:21 | 296444.3 | 3840.001 | 5 | 34 | 3.543487 | -2.282086 | 2.935543 | 2.433907 | 12.2956 | 9.273642
2018-03-24 04:23 | 296564.3 | 3960.0009 | 5 | 34 | 3.528329 | -2.282049 | 2.935543 | 2.509968 | 12.2956 | 9.5426
2018-03-24 04:25 | 296684.3 | 4080.0018 | 5 | 34 | 3.509193 | -2.282078 | 2.935543 | 2.586029 | 12.2956 | 9.810278
2018-03-24 04:27 | 296804.3 | 4200.0018 | 5 | 34 | 3.483698 | -2.28206 | 2.935543 | 2.662092 | 12.2956 | 10.07627
2018-03-24 04:29 | 296924.3 | 4320.001 | 5 | 34 | 3.447616 | -2.282067 | 2.935543 | 2.738151 | 12.2956 | 10.33996
2018-03-24 04:31 | 297044.3 | 4440.0003 | 5 | 34 | 3.384596 | -2.282047 | 2.935543 | 2.814212 | 12.2956 | 10.60008
2018-03-24 04:33 | 297164.3 | 4560.0003 | 5 | 34 | 3.228759 | -2.282063 | 2.935543 | 2.890275 | 12.2956 | 10.85255
2018-03-24 04:34 | 297234 | 4629.7689 | 5 | 34 | 2.999981 | -2.282078 | 2.935543 | 2.934496 | 12.2956 | 10.99111
2018-03-24 04:36 | 297354.1 | 120.0007 | 6 | 34 | 3.230077 | 0 | 2.935543 | 2.934502 | 12.2956 | 10.99113
2018-03-24 04:38 | 297474.1 | 240.0007 | 6 | 34 | 3.246981 | 0 | 2.935543 | 2.934502 | 12.2956 | 10.99113
2018-03-24 04:39 | 297534.1 | 300.0029 | 6 | 34 | 3.252569 | 0 | 2.935543 | 2.934502 | 12.2956 | 10.99113
2018-03-24 04:39 | 297534.1 | 0.0024 | 7 | 35 | 3.252656 | 0 | 0 | 0 | 0 | 0
2018-03-24 04:41 | 297654.2 | 120.0004 | 2 | 35 | 3.959576 | 4.890045 | 0.1623091 | 6.213e-09 | 0.6202465 | 2.0209e-08
2018-03-24 04:43 | 297774.2 | 240.0003 | 2 | 35 | 4.007586 | 4.890053 | 0.3252851 | 6.213e-09 | 1.270123 | 2.0209e-08
2018-03-24 04:45 | 297894.2 | 360.0003 | 2 | 35 | 4.043732 | 4.890039 | 0.4882705 | 6.213e-09 | 1.926281 | 2.0209e-08
2018-03-24 04:47 | 298014.2 | 480.0004 | 2 | 35 | 4.076263 | 4.890055 | 0.6512513 | 6.213e-09 | 2.588053 | 2.0209e-08
2018-03-24 04:49 | 298134.2 | 600.0012 | 2 | 35 | 4.103637 | 4.890015 | 0.8142372 | 6.213e-09 | 3.25471 | 2.0209e-08
2018-03-24 04:51 | 298254.2 | 720.002 | 2 | 35 | 4.127917 | 4.890011 | 0.9772264 | 6.213e-09 | 3.925562 | 2.0209e-08
2018-03-24 04:53 | 298374.2 | 840.0005 | 2 | 35 | 4.153005 | 4.890057 | 1.140202 | 6.213e-09 | 4.600316 | 2.0209e-08
2018-03-24 04:55 | 298494.2 | 960.0021 | 2 | 35 | 4.181924 | 4.890079 | 1.303184 | 6.213e-09 | 5.279476 | 2.0209e-08
2018-03-24 04:57 | 298614.2 | 1080.0016 | 2 | 35 | 4.200385 | 4.630934 | 1.464242 | 6.213e-09 | 5.95511 | 2.0209e-08
2018-03-24 04:59 | 298734.2 | 1200.0015 | 2 | 35 | 4.200392 | 4.090219 | 1.609509 | 6.213e-09 | 6.565287 | 2.0209e-08
2018-03-24 05:01 | 298854.2 | 1320.0023 | 2 | 35 | 4.200374 | 3.574469 | 1.737158 | 6.213e-09 | 7.101462 | 2.0209e-08
2018-03-24 05:02 | 298931.8 | 1397.5293 | 2 | 35 | 4.200381 | 3.259977 | 1.810717 | 6.213e-09 | 7.41044 | 2.0209e-08
2018-03-24 05:04 | 299051.8 | 120.0018 | 3 | 35 | 4.229927 | 3.260153 | 1.918945 | 6.213e-09 | 7.86653 | 2.0209e-08
2018-03-24 05:06 | 299171.8 | 240.0018 | 3 | 35 | 4.263746 | 3.260172 | 2.027602 | 6.213e-09 | 8.327957 | 2.0209e-08
2018-03-24 05:08 | 299291.7 | 360.0002 | 3 | 35 | 4.299911 | 3.260138 | 2.136262 | 6.213e-09 | 8.793203 | 2.0209e-08
2018-03-24 05:10 | 299411.8 | 480.0017 | 3 | 35 | 4.338192 | 3.260139 | 2.24493 | 6.213e-09 | 9.262525 | 2.0209e-08
2018-03-24 05:12 | 299531.7 | 600.0011 | 3 | 35 | 4.378213 | 3.260153 | 2.353589 | 6.213e-09 | 9.736072 | 2.0209e-08
2018-03-24 05:14 | 299651.8 | 720.002 | 3 | 35 | 4.400384 | 2.958502 | 2.459775 | 6.213e-09 | 10.20268 | 2.0209e-08
2018-03-24 05:16 | 299771.7 | 840.0004 | 3 | 35 | 4.40038 | 2.465672 | 2.549843 | 6.213e-09 | 10.59901 | 2.0209e-08
2018-03-24 05:18 | 299891.7 | 960.0012 | 3 | 35 | 4.400384 | 2.068565 | 2.625167 | 6.213e-09 | 10.93046 | 2.0209e-08
2018-03-24 05:20 | 300011.7 | 1080.0012 | 3 | 35 | 4.400351 | 1.745699 | 2.68855 | 6.213e-09 | 11.20937 | 2.0209e-08
2018-03-24 05:22 | 300131.7 | 1200.0005 | 3 | 35 | 4.400383 | 1.484152 | 2.742226 | 6.213e-09 | 11.44557 | 2.0209e-08
2018-03-24 05:24 | 300251.8 | 1320.0021 | 3 | 35 | 4.400357 | 1.269365 | 2.787984 | 6.213e-09 | 11.64692 | 2.0209e-08
2018-03-24 05:26 | 300371.8 | 1440.0021 | 3 | 35 | 4.400304 | 1.092062 | 2.827249 | 6.213e-09 | 11.81969 | 2.0209e-08
2018-03-24 05:28 | 300491.7 | 1560.0006 | 3 | 35 | 4.400342 | 0.9467869 | 2.861159 | 6.213e-09 | 11.96891 | 2.0209e-08
2018-03-24 05:30 | 300611.8 | 1680.0022 | 3 | 35 | 4.400323 | 0.8246708 | 2.890624 | 6.213e-09 | 12.09857 | 2.0209e-08
2018-03-24 05:32 | 300731.7 | 1800.0013 | 3 | 35 | 4.400328 | 0.7220802 | 2.916356 | 6.213e-09 | 12.2118 | 2.0209e-08
2018-03-24 05:34 | 300826.7 | 1894.9701 | 3 | 35 | 4.400312 | 0.6519985 | 2.934464 | 6.213e-09 | 12.29148 | 2.0209e-08
2018-03-24 05:36 | 300946.8 | 120.001 | 4 | 35 | 4.352489 | 0 | 2.934464 | 6.213e-09 | 12.29148 | 2.0209e-08
2018-03-24 05:38 | 301066.8 | 240.0011 | 4 | 35 | 4.34933 | 0 | 2.934464 | 6.213e-09 | 12.29148 | 2.0209e-08
2018-03-24 05:39 | 301126.8 | 300.0026 | 4 | 35 | 4.348335 | 0 | 2.934464 | 6.213e-09 | 12.29148 | 2.0209e-08
2018-03-24 05:41 | 301246.9 | 120.001 | 5 | 35 | 4.170684 | -2.282039 | 2.934464 | 0.07605924 | 12.29148 | 0.3189077
2018-03-24 05:43 | 301366.9 | 240.0018 | 5 | 35 | 4.13983 | -2.282032 | 2.934464 | 0.1521194 | 12.29148 | 0.6349432
2018-03-24 05:45 | 301486.9 | 360.0011 | 5 | 35 | 4.109959 | -2.282037 | 2.934464 | 0.228181 | 12.29148 | 0.9486881
2018-03-24 05:47 | 301606.9 | 480.0011 | 5 | 35 | 4.080288 | -2.28202 | 2.934464 | 0.3042404 | 12.29148 | 1.26016
2018-03-24 05:49 | 301726.9 | 600.0018 | 5 | 35 | 4.050816 | -2.282023 | 2.934464 | 0.3802982 | 12.29148 | 1.569376
2018-03-24 05:51 | 301846.9 | 720.0011 | 5 | 35 | 4.021595 | -2.282043 | 2.934464 | 0.4563559 | 12.29148 | 1.876358
2018-03-24 05:53 | 301966.9 | 840.0003 | 5 | 35 | 3.992771 | -2.282013 | 2.934464 | 0.5324142 | 12.29148 | 2.181134
2018-03-24 05:55 | 302086.9 | 960.0002 | 5 | 35 | 3.9644 | -2.282028 | 2.934464 | 0.6084725 | 12.29148 | 2.483734
2018-03-24 05:57 | 302206.9 | 1080.0012 | 5 | 35 | 3.93667 | -2.282047 | 2.934464 | 0.6845334 | 12.29148 | 2.78421
2018-03-24 05:59 | 302326.9 | 1200.0028 | 5 | 35 | 3.909644 | -2.282022 | 2.934464 | 0.7605954 | 12.29148 | 3.082608
2018-03-24 06:01 | 302446.9 | 1320.0012 | 5 | 35 | 3.883486 | -2.28199 | 2.934464 | 0.8366537 | 12.29148 | 3.378967
2018-03-24 06:03 | 302566.9 | 1440.0013 | 5 | 35 | 3.858264 | -2.282026 | 2.934464 | 0.9127144 | 12.29148 | 3.673382
2018-03-24 06:05 | 302686.9 | 1560.0014 | 5 | 35 | 3.834073 | -2.282013 | 2.934464 | 0.988776 | 12.29148 | 3.965921
2018-03-24 06:07 | 302806.9 | 1680.0006 | 5 | 35 | 3.810987 | -2.282018 | 2.934464 | 1.064834 | 12.29148 | 4.256649
2018-03-24 06:09 | 302926.9 | 1800.0022 | 5 | 35 | 3.789209 | -2.282022 | 2.934464 | 1.140896 | 12.29148 | 4.545681
2018-03-24 06:11 | 303046.9 | 1920.0005 | 5 | 35 | 3.768923 | -2.282022 | 2.934464 | 1.216951 | 12.29148 | 4.833092
2018-03-24 06:13 | 303166.9 | 2040.0013 | 5 | 35 | 3.750031 | -2.282041 | 2.934464 | 1.293014 | 12.29148 | 5.119039
2018-03-24 06:15 | 303286.9 | 2160.0008 | 5 | 35 | 3.732159 | -2.282032 | 2.934464 | 1.369073 | 12.29148 | 5.403576
2018-03-24 06:17 | 303406.9 | 2280.0031 | 5 | 35 | 3.715132 | -2.282007 | 2.934464 | 1.445135 | 12.29148 | 5.686801
2018-03-24 06:19 | 303526.9 | 2400.0031 | 5 | 35 | 3.698919 | -2.282043 | 2.934464 | 1.521197 | 12.29148 | 5.96876
2018-03-24 06:21 | 303646.9 | 2520.0008 | 5 | 35 | 3.683573 | -2.282032 | 2.934464 | 1.597253 | 12.29148 | 6.249495
2018-03-24 06:23 | 303766.9 | 2640.0016 | 5 | 35 | 3.669165 | -2.28203 | 2.934464 | 1.673313 | 12.29148 | 6.529112
2018-03-24 06:25 | 303886.9 | 2760.0009 | 5 | 35 | 3.655778 | -2.282009 | 2.934464 | 1.749375 | 12.29148 | 6.807683
2018-03-24 06:27 | 304006.9 | 2880.0016 | 5 | 35 | 3.643268 | -2.282002 | 2.934464 | 1.825431 | 12.29148 | 7.085244
2018-03-24 06:29 | 304126.9 | 3000.001 | 5 | 35 | 3.631419 | -2.282002 | 2.934464 | 1.901493 | 12.29148 | 7.361907
2018-03-24 06:31 | 304246.9 | 3120.001 | 5 | 35 | 3.61988 | -2.281988 | 2.934464 | 1.977555 | 12.29148 | 7.637677
2018-03-24 06:33 | 304366.9 | 3240.001 | 5 | 35 | 3.608285 | -2.282034 | 2.934464 | 2.053612 | 12.29148 | 7.912554
2018-03-24 06:35 | 304486.9 | 3360.0002 | 5 | 35 | 3.596332 | -2.28206 | 2.934464 | 2.129668 | 12.29148 | 8.186538
2018-03-24 06:37 | 304606.9 | 3480.0003 | 5 | 35 | 3.583698 | -2.282065 | 2.934464 | 2.205729 | 12.29148 | 8.459602
2018-03-24 06:39 | 304726.9 | 3600.0019 | 5 | 35 | 3.570463 | -2.282022 | 2.934464 | 2.281793 | 12.29148 | 8.731689
2018-03-24 06:41 | 304846.9 | 3720.0003 | 5 | 35 | 3.556972 | -2.282063 | 2.934464 | 2.357851 | 12.29148 | 9.00274
2018-03-24 06:43 | 304966.9 | 3840.0003 | 5 | 35 | 3.543169 | -2.28206 | 2.934464 | 2.433909 | 12.29148 | 9.272754
2018-03-24 06:45 | 305086.9 | 3960.0011 | 5 | 35 | 3.52796 | -2.282039 | 2.934464 | 2.50997 | 12.29148 | 9.541688
2018-03-24 06:47 | 305206.9 | 4080.002 | 5 | 35 | 3.508724 | -2.282078 | 2.934464 | 2.586033 | 12.29148 | 9.80934
2018-03-24 06:49 | 305326.9 | 4200.0012 | 5 | 35 | 3.483126 | -2.282099 | 2.934464 | 2.662094 | 12.29148 | 10.07529
2018-03-24 06:51 | 305446.9 | 4320.002 | 5 | 35 | 3.446808 | -2.282081 | 2.934464 | 2.738154 | 12.29148 | 10.33893
2018-03-24 06:53 | 305566.9 | 4440.0013 | 5 | 35 | 3.383065 | -2.282023 | 2.934464 | 2.814215 | 12.29148 | 10.59896
2018-03-24 06:55 | 305686.9 | 4560.0021 | 5 | 35 | 3.224947 | -2.282043 | 2.934464 | 2.890273 | 12.29148 | 10.85124
2018-03-24 06:56 | 305754.9 | 4627.9931 | 5 | 35 | 2.999995 | -2.282065 | 2.934464 | 2.933369 | 12.29148 | 10.98616
2018-03-24 06:58 | 305874.9 | 120.0007 | 6 | 35 | 3.230784 | 0 | 2.934464 | 2.933374 | 12.29148 | 10.98617
2018-03-24 07:00 | 305994.9 | 240.0015 | 6 | 35 | 3.247708 | 0 | 2.934464 | 2.933374 | 12.29148 | 10.98617
2018-03-24 07:01 | 306054.9 | 300.0029 | 6 | 35 | 3.253315 | 0 | 2.934464 | 2.933374 | 12.29148 | 10.98617
2018-03-24 07:01 | 306054.9 | 0.0048 | 7 | 36 | 3.253319 | 0 | 0 | 0 | 0 | 0
2018-03-24 07:03 | 306175 | 120.001 | 2 | 36 | 3.960023 | 4.890038 | 0.1623109 | 4.544e-09 | 0.6203583 | 1.4785e-08
2018-03-24 07:05 | 306295 | 240.001 | 2 | 36 | 4.007972 | 4.890026 | 0.3252997 | 4.544e-09 | 1.270347 | 1.4785e-08
2018-03-24 07:07 | 306415 | 360.0011 | 2 | 36 | 4.044093 | 4.890038 | 0.4882854 | 4.544e-09 | 1.926566 | 1.4785e-08
2018-03-24 07:09 | 306535 | 480.0011 | 2 | 36 | 4.076599 | 4.89002 | 0.6512653 | 4.544e-09 | 2.588391 | 1.4785e-08
2018-03-24 07:11 | 306655 | 600.0011 | 2 | 36 | 4.103967 | 4.89002 | 0.8142432 | 4.544e-09 | 3.255072 | 1.4785e-08
2018-03-24 07:13 | 306775 | 720.0019 | 2 | 36 | 4.12826 | 4.890028 | 0.9772258 | 4.544e-09 | 3.92595 | 1.4785e-08
2018-03-24 07:15 | 306895 | 840.0005 | 2 | 36 | 4.15334 | 4.890041 | 1.140206 | 4.544e-09 | 4.600774 | 1.4785e-08
2018-03-24 07:17 | 307015 | 960.0021 | 2 | 36 | 4.182267 | 4.890049 | 1.303193 | 4.544e-09 | 5.280017 | 1.4785e-08
2018-03-24 07:19 | 307135 | 1080.0021 | 2 | 36 | 4.20037 | 4.625366 | 1.46416 | 4.544e-09 | 5.955301 | 1.4785e-08
2018-03-24 07:21 | 307255 | 1200.0006 | 2 | 36 | 4.200379 | 4.086121 | 1.609272 | 4.544e-09 | 6.564826 | 1.4785e-08
2018-03-24 07:23 | 307375 | 1320.0008 | 2 | 36 | 4.200369 | 3.570934 | 1.736808 | 4.544e-09 | 7.100528 | 1.4785e-08
2018-03-24 07:24 | 307451.9 | 1396.862 | 2 | 36 | 4.200377 | 3.259979 | 1.809693 | 4.544e-09 | 7.406671 | 1.4785e-08
2018-03-24 07:26 | 307571.9 | 120.0019 | 3 | 36 | 4.229904 | 3.260201 | 1.917925 | 4.544e-09 | 7.862779 | 1.4785e-08
2018-03-24 07:28 | 307691.9 | 240.001 | 3 | 36 | 4.263713 | 3.260155 | 2.02658 | 4.544e-09 | 8.324193 | 1.4785e-08
2018-03-24 07:30 | 307811.9 | 360.0003 | 3 | 36 | 4.299847 | 3.260153 | 2.135243 | 4.544e-09 | 8.789442 | 1.4785e-08
2018-03-24 07:32 | 307931.9 | 480.0019 | 3 | 36 | 4.338108 | 3.260138 | 2.243909 | 4.544e-09 | 9.258747 | 1.4785e-08
2018-03-24 07:34 | 308051.9 | 600.0019 | 3 | 36 | 4.378099 | 3.260117 | 2.352573 | 4.544e-09 | 9.732305 | 1.4785e-08
2018-03-24 07:36 | 308171.9 | 720.0012 | 3 | 36 | 4.400367 | 2.959948 | 2.458786 | 4.544e-09 | 10.19902 | 1.4785e-08
2018-03-24 07:38 | 308291.9 | 840.0012 | 3 | 36 | 4.400353 | 2.466946 | 2.548918 | 4.544e-09 | 10.59563 | 1.4785e-08
2018-03-24 07:40 | 308411.9 | 960.0004 | 3 | 36 | 4.400367 | 2.070219 | 2.624301 | 4.544e-09 | 10.92735 | 1.4785e-08
2018-03-24 07:42 | 308531.9 | 1080.0004 | 3 | 36 | 4.40036 | 1.747627 | 2.68774 | 4.544e-09 | 11.2065 | 1.4785e-08
2018-03-24 07:44 | 308651.9 | 1200.002 | 3 | 36 | 4.400353 | 1.485352 | 2.741468 | 4.544e-09 | 11.44293 | 1.4785e-08
2018-03-24 07:46 | 308771.9 | 1320.0021 | 3 | 36 | 4.40036 | 1.270639 | 2.78727 | 4.544e-09 | 11.64447 | 1.4785e-08
2018-03-24 07:48 | 308891.9 | 1440.0023 | 3 | 36 | 4.400351 | 1.094135 | 2.826576 | 4.544e-09 | 11.81743 | 1.4785e-08
2018-03-24 07:50 | 309011.9 | 1560.0021 | 3 | 36 | 4.400348 | 0.9474068 | 2.860519 | 4.544e-09 | 11.96679 | 1.4785e-08
2018-03-24 07:52 | 309131.9 | 1680.0014 | 3 | 36 | 4.400346 | 0.8254929 | 2.890003 | 4.544e-09 | 12.09653 | 1.4785e-08
2018-03-24 07:54 | 309251.9 | 1800.0023 | 3 | 36 | 4.400329 | 0.7225361 | 2.91575 | 4.544e-09 | 12.20983 | 1.4785e-08
2018-03-24 07:56 | 309347.7 | 1895.8029 | 3 | 36 | 4.400331 | 0.6519775 | 2.934014 | 4.544e-09 | 12.29019 | 1.4785e-08
2018-03-24 07:58 | 309467.7 | 120.0012 | 4 | 36 | 4.352469 | 0 | 2.934014 | 4.544e-09 | 12.29019 | 1.4785e-08
2018-03-24 08:00 | 309587.7 | 240.0012 | 4 | 36 | 4.349361 | 0 | 2.934014 | 4.544e-09 | 12.29019 | 1.4785e-08
2018-03-24 08:01 | 309647.7 | 300.0026 | 4 | 36 | 4.348378 | 0 | 2.934014 | 4.544e-09 | 12.29019 | 1.4785e-08
2018-03-24 08:03 | 309767.8 | 120.0025 | 5 | 36 | 4.170515 | -2.281984 | 2.934014 | 0.07606108 | 12.29019 | 0.3189043
2018-03-24 08:05 | 309887.8 | 240.0003 | 5 | 36 | 4.139629 | -2.282007 | 2.934014 | 0.1521183 | 12.29019 | 0.634912
2018-03-24 08:07 | 310007.8 | 360.0001 | 5 | 36 | 4.109695 | -2.282016 | 2.934014 | 0.2281789 | 12.29019 | 0.9486343
2018-03-24 08:09 | 310127.8 | 480.0018 | 5 | 36 | 4.07998 | -2.282005 | 2.934014 | 0.3042386 | 12.29019 | 1.260085
2018-03-24 08:11 | 310247.8 | 600.0019 | 5 | 36 | 4.05045 | -2.281992 | 2.934014 | 0.3802963 | 12.29019 | 1.569275
2018-03-24 08:13 | 310367.8 | 720.0011 | 5 | 36 | 4.021189 | -2.282001 | 2.934014 | 0.4563531 | 12.29019 | 1.876225
2018-03-24 08:15 | 310487.8 | 840.0019 | 5 | 36 | 3.992329 | -2.282007 | 2.934014 | 0.5324119 | 12.29019 | 2.180971
2018-03-24 08:17 | 310607.8 | 960.0004 | 5 | 36 | 3.963947 | -2.28202 | 2.934014 | 0.6084704 | 12.29019 | 2.483539
2018-03-24 08:19 | 310727.8 | 1080.0012 | 5 | 36 | 3.936155 | -2.281992 | 2.934014 | 0.6845295 | 12.29019 | 2.783971
2018-03-24 08:21 | 310847.8 | 1200.0006 | 5 | 36 | 3.909136 | -2.282013 | 2.934014 | 0.7605866 | 12.29019 | 3.08231
2018-03-24 08:23 | 310967.8 | 1320.0014 | 5 | 36 | 3.882949 | -2.281999 | 2.934014 | 0.836646 | 12.29019 | 3.378635
2018-03-24 08:25 | 311087.8 | 1440.0005 | 5 | 36 | 3.857719 | -2.28199 | 2.934014 | 0.9127032 | 12.29019 | 3.672995
2018-03-24 08:27 | 311207.8 | 1560.0005 | 5 | 36 | 3.833511 | -2.281988 | 2.934014 | 0.9887667 | 12.29019 | 3.9655
2018-03-24 08:29 | 311327.8 | 1680.0005 | 5 | 36 | 3.810451 | -2.282011 | 2.934014 | 1.064824 | 12.29019 | 4.256181
2018-03-24 08:31 | 311447.8 | 1800.0018 | 5 | 36 | 3.788674 | -2.282001 | 2.934014 | 1.140887 | 12.29019 | 4.545178
2018-03-24 08:33 | 311567.8 | 1920.0006 | 5 | 36 | 3.768366 | -2.281961 | 2.934014 | 1.216942 | 12.29019 | 4.832542
2018-03-24 08:35 | 311687.8 | 2040.0013 | 5 | 36 | 3.749477 | -2.281959 | 2.934014 | 1.293003 | 12.29019 | 5.118443
2018-03-24 08:37 | 311807.8 | 2160.0006 | 5 | 36 | 3.731595 | -2.281978 | 2.934014 | 1.36906 | 12.29019 | 5.402932
2018-03-24 08:39 | 311927.8 | 2280.0007 | 5 | 36 | 3.71459 | -2.28199 | 2.934014 | 1.445123 | 12.29019 | 5.686114
2018-03-24 08:41 | 312047.8 | 2400.0023 | 5 | 36 | 3.698376 | -2.282022 | 2.934014 | 1.521183 | 12.29019 | 5.968025
2018-03-24 08:43 | 312167.8 | 2520.0007 | 5 | 36 | 3.683021 | -2.281934 | 2.934014 | 1.597238 | 12.29019 | 6.248715
2018-03-24 08:45 | 312287.8 | 2640.0008 | 5 | 36 | 3.668641 | -2.281957 | 2.934014 | 1.673297 | 12.29019 | 6.528287
2018-03-24 08:47 | 312407.8 | 2760.0009 | 5 | 36 | 3.655232 | -2.281959 | 2.934014 | 1.749355 | 12.29019 | 6.806803
2018-03-24 08:49 | 312527.8 | 2880.0008 | 5 | 36 | 3.642738 | -2.281992 | 2.934014 | 1.825415 | 12.29019 | 7.084336
2018-03-24 08:51 | 312647.8 | 3000.0024 | 5 | 36 | 3.63091 | -2.281988 | 2.934014 | 1.901472 | 12.29019 | 7.360942
2018-03-24 08:53 | 312767.8 | 3120.0002 | 5 | 36 | 3.61938 | -2.281978 | 2.934014 | 1.97753 | 12.29019 | 7.636661
2018-03-24 08:55 | 312887.8 | 3240.0002 | 5 | 36 | 3.6078 | -2.281972 | 2.934014 | 2.053588 | 12.29019 | 7.911505
2018-03-24 08:57 | 313007.8 | 3360.0001 | 5 | 36 | 3.595867 | -2.281995 | 2.934014 | 2.129648 | 12.29019 | 8.185462
2018-03-24 08:59 | 313127.8 | 3480.0001 | 5 | 36 | 3.583269 | -2.281957 | 2.934014 | 2.205706 | 12.29019 | 8.458481
2018-03-24 09:01 | 313247.8 | 3600.002 | 5 | 36 | 3.570014 | -2.282002 | 2.934014 | 2.281768 | 12.29019 | 8.730531
2018-03-24 09:03 | 313367.8 | 3720.0026 | 5 | 36 | 3.556534 | -2.282043 | 2.934014 | 2.357828 | 12.29019 | 9.001554
2018-03-24 09:05 | 313487.8 | 3840.0018 | 5 | 36 | 3.542726 | -2.282032 | 2.934014 | 2.433885 | 12.29019 | 9.271533
2018-03-24 09:07 | 313607.8 | 3960.0018 | 5 | 36 | 3.527467 | -2.282011 | 2.934014 | 2.509943 | 12.29019 | 9.540421
2018-03-24 09:09 | 313727.8 | 4080.0002 | 5 | 36 | 3.50823 | -2.282032 | 2.934014 | 2.586001 | 12.29019 | 9.80802
2018-03-24 09:11 | 313847.8 | 4200.0009 | 5 | 36 | 3.482588 | -2.28202 | 2.934014 | 2.662061 | 12.29019 | 10.07392
2018-03-24 09:13 | 313967.8 | 4320.0012 | 5 | 36 | 3.446128 | -2.28199 | 2.934014 | 2.73812 | 12.29019 | 10.33752
2018-03-24 09:15 | 314087.8 | 4440.0003 | 5 | 36 | 3.382051 | -2.281986 | 2.934014 | 2.814178 | 12.29019 | 10.59748
2018-03-24 09:17 | 314207.8 | 4560.0011 | 5 | 36 | 3.222872 | -2.282037 | 2.934014 | 2.890237 | 12.29019 | 10.84965
2018-03-24 09:18 | 314275 | 4627.1562 | 5 | 36 | 2.999976 | -2.28202 | 2.934014 | 2.9328 | 12.29019 | 10.98284
2018-03-24 09:20 | 314395 | 120.0018 | 6 | 36 | 3.232034 | 0 | 2.934014 | 2.9328 | 12.29019 | 10.98284
2018-03-24 09:22 | 314515 | 240.0002 | 6 | 36 | 3.249061 | 0 | 2.934014 | 2.9328 | 12.29019 | 10.98284
2018-03-24 09:23 | 314575 | 300.004 | 6 | 36 | 3.254664 | 0 | 2.934014 | 2.9328 | 12.29019 | 10.98284
2018-03-24 09:23 | 314575.1 | 0.0023 | 7 | 37 | 3.254711 | 0 | 0 | 0 | 0 | 0
2018-03-24 09:25 | 314695.2 | 120.0009 | 2 | 37 | 3.961075 | 4.890015 | 0.1623007 | 2.692e-09 | 0.6205432 | 8.761e-09
2018-03-24 09:27 | 314815.2 | 240.001 | 2 | 37 | 4.008793 | 4.890005 | 0.3252875 | 2.692e-09 | 1.270668 | 8.761e-09
2018-03-24 09:29 | 314935.2 | 360.0001 | 2 | 37 | 4.044892 | 4.88998 | 0.4882736 | 2.692e-09 | 1.927022 | 8.761e-09
2018-03-24 09:31 | 315055.2 | 480.001 | 2 | 37 | 4.077409 | 4.889978 | 0.651257 | 2.692e-09 | 2.588993 | 8.761e-09
2018-03-24 09:33 | 315175.2 | 600.0017 | 2 | 37 | 4.104704 | 4.889973 | 0.814239 | 2.692e-09 | 3.255814 | 8.761e-09
2018-03-24 09:35 | 315295.2 | 720.0002 | 2 | 37 | 4.128921 | 4.889971 | 0.9772188 | 2.692e-09 | 3.926794 | 8.761e-09
2018-03-24 09:37 | 315415.2 | 840.0009 | 2 | 37 | 4.154016 | 4.890007 | 1.140196 | 2.692e-09 | 4.601718 | 8.761e-09
2018-03-24 09:39 | 315535.2 | 960.0017 | 2 | 37 | 4.182935 | 4.890024 | 1.303179 | 2.692e-09 | 5.281053 | 8.761e-09
2018-03-24 09:41 | 315655.2 | 1080.001 | 2 | 37 | 4.200393 | 4.61647 | 1.463975 | 2.692e-09 | 5.955678 | 8.761e-09
2018-03-24 09:43 | 315775.2 | 1200.0018 | 2 | 37 | 4.200377 | 4.079676 | 1.608832 | 2.692e-09 | 6.564132 | 8.761e-09
2018-03-24 09:45 | 315895.2 | 1320.0012 | 2 | 37 | 4.200365 | 3.567545 | 1.736209 | 2.692e-09 | 7.099164 | 8.761e-09
2018-03-24 09:46 | 315971.4 | 1396.2752 | 2 | 37 | 4.200382 | 3.259998 | 1.808508 | 2.692e-09 | 7.402847 | 8.761e-09
2018-03-24 09:48 | 316091.4 | 120.0002 | 3 | 37 | 4.22988 | 3.260155 | 1.916741 | 2.692e-09 | 7.858956 | 8.761e-09
2018-03-24 09:50 | 316211.4 | 240.0009 | 3 | 37 | 4.263675 | 3.260118 | 2.025403 | 2.692e-09 | 8.320397 | 8.761e-09
2018-03-24 09:52 | 316331.4 | 360.0002 | 3 | 37 | 4.299795 | 3.260107 | 2.134059 | 2.692e-09 | 8.785611 | 8.761e-09
2018-03-24 09:54 | 316451.4 | 480.0018 | 3 | 37 | 4.338051 | 3.260159 | 2.242724 | 2.692e-09 | 9.25491 | 8.761e-09
2018-03-24 09:56 | 316571.4 | 600.0011 | 3 | 37 | 4.378057 | 3.260115 | 2.351383 | 2.692e-09 | 9.728437 | 8.761e-09
2018-03-24 09:58 | 316691.4 | 720.0018 | 3 | 37 | 4.400389 | 2.961563 | 2.45761 | 2.692e-09 | 10.19521 | 8.761e-09
2018-03-24 10:00 | 316811.4 | 840.0002 | 3 | 37 | 4.400381 | 2.468245 | 2.547774 | 2.692e-09 | 10.59197 | 8.761e-09
2018-03-24 10:02 | 316931.4 | 960.0002 | 3 | 37 | 4.400379 | 2.071159 | 2.623187 | 2.692e-09 | 10.92381 | 8.761e-09
2018-03-24 10:04 | 317051.4 | 1080.0002 | 3 | 37 | 4.400351 | 1.747927 | 2.686657 | 2.692e-09 | 11.20311 | 8.761e-09
2018-03-24 10:06 | 317171.4 | 1200.0001 | 3 | 37 | 4.400357 | 1.48609 | 2.740416 | 2.692e-09 | 11.43967 | 8.761e-09
2018-03-24 10:08 | 317291.4 | 1320.001 | 3 | 37 | 4.400342 | 1.27149 | 2.786252 | 2.692e-09 | 11.64136 | 8.761e-09
2018-03-24 10:10 | 317411.4 | 1440.0025 | 3 | 37 | 4.400349 | 1.094978 | 2.825591 | 2.692e-09 | 11.81446 | 8.761e-09
2018-03-24 10:12 | 317531.4 | 1560.0017 | 3 | 37 | 4.40032 | 0.9482841 | 2.859564 | 2.692e-09 | 11.96396 | 8.761e-09
2018-03-24 10:14 | 317651.4 | 1680.0002 | 3 | 37 | 4.400326 | 0.8263111 | 2.88908 | 2.692e-09 | 12.09384 | 8.761e-09
2018-03-24 10:16 | 317771.4 | 1800.0017 | 3 | 37 | 4.400323 | 0.7236137 | 2.914865 | 2.692e-09 | 12.2073 | 8.761e-09
2018-03-24 10:18 | 317868.9 | 1897.4824 | 3 | 37 | 4.400351 | 0.6519985 | 2.933461 | 2.692e-09 | 12.28913 | 8.761e-09
2018-03-24 10:20 | 317989 | 120.0015 | 4 | 37 | 4.352484 | 0 | 2.933461 | 2.692e-09 | 12.28913 | 8.761e-09
2018-03-24 10:22 | 318109 | 240.0002 | 4 | 37 | 4.349339 | 0 | 2.933461 | 2.692e-09 | 12.28913 | 8.761e-09
2018-03-24 10:23 | 318169 | 300.0013 | 4 | 37 | 4.348345 | 0 | 2.933461 | 2.692e-09 | 12.28913 | 8.761e-09
2018-03-24 10:25 | 318289.1 | 120.0019 | 5 | 37 | 4.170623 | -2.281928 | 2.933461 | 0.07605913 | 12.28913 | 0.3189032
2018-03-24 10:27 | 318409.1 | 240.0018 | 5 | 37 | 4.139759 | -2.281942 | 2.933461 | 0.1521174 | 12.28913 | 0.6349258
2018-03-24 10:29 | 318529.1 | 360.0011 | 5 | 37 | 4.109876 | -2.281978 | 2.933461 | 0.2281739 | 12.28913 | 0.9486436
2018-03-24 10:31 | 318649.1 | 480.0018 | 5 | 37 | 4.080147 | -2.281919 | 2.933461 | 0.3042277 | 12.28913 | 1.260084
2018-03-24 10:33 | 318769.1 | 600.0001 | 5 | 37 | 4.050649 | -2.281925 | 2.933461 | 0.3802836 | 12.28913 | 1.56928
2018-03-24 10:35 | 318889.1 | 720.0001 | 5 | 37 | 4.021397 | -2.281942 | 2.933461 | 0.4563421 | 12.28913 | 1.876252
2018-03-24 10:37 | 319009.1 | 840.0001 | 5 | 37 | 3.992569 | -2.281934 | 2.933461 | 0.5323965 | 12.28913 | 2.180998
2018-03-24 10:39 | 319129.1 | 960.0001 | 5 | 37 | 3.964185 | -2.281909 | 2.933461 | 0.6084502 | 12.28913 | 2.483565
2018-03-24 10:41 | 319249.1 | 1080.0001 | 5 | 37 | 3.936445 | -2.281951 | 2.933461 | 0.6845093 | 12.28913 | 2.784018
2018-03-24 10:43 | 319369.1 | 1200.0017 | 5 | 37 | 3.909414 | -2.281904 | 2.933461 | 0.7605673 | 12.28913 | 3.082383
2018-03-24 10:45 | 319489.1 | 1320.0016 | 5 | 37 | 3.883259 | -2.281898 | 2.933461 | 0.8366255 | 12.28913 | 3.378726
2018-03-24 10:47 | 319609.1 | 1440.0017 | 5 | 37 | 3.858077 | -2.28194 | 2.933461 | 0.9126814 | 12.28913 | 3.673107
2018-03-24 10:49 | 319729.1 | 1560.0017 | 5 | 37 | 3.833913 | -2.281942 | 2.933461 | 0.9887351 | 12.28913 | 3.965602
2018-03-24 10:51 | 319849.1 | 1680.0002 | 5 | 37 | 3.810839 | -2.281928 | 2.933461 | 1.064791 | 12.28913 | 4.256308
2018-03-24 10:53 | 319969.1 | 1800.0001 | 5 | 37 | 3.789071 | -2.281948 | 2.933461 | 1.140846 | 12.28913 | 4.545305
2018-03-24 10:55 | 320089.1 | 1920.0002 | 5 | 37 | 3.768736 | -2.28194 | 2.933461 | 1.216907 | 12.28913 | 4.832725
2018-03-24 10:57 | 320209.1 | 2040.0017 | 5 | 37 | 3.749799 | -2.281957 | 2.933461 | 1.292963 | 12.28913 | 5.118632
2018-03-24 10:59 | 320329.1 | 2160.001 | 5 | 37 | 3.731911 | -2.281936 | 2.933461 | 1.369025 | 12.28913 | 5.403161
2018-03-24 11:01 | 320449.1 | 2280.0017 | 5 | 37 | 3.714892 | -2.281928 | 2.933461 | 1.445082 | 12.28913 | 5.686347
2018-03-24 11:03 | 320569.1 | 2400.0026 | 5 | 37 | 3.698681 | -2.281944 | 2.933461 | 1.521139 | 12.28913 | 5.96827
2018-03-24 11:05 | 320689.1 | 2520.0017 | 5 | 37 | 3.683331 | -2.281934 | 2.933461 | 1.597196 | 12.28913 | 6.248989
2018-03-24 11:07 | 320809.1 | 2640.0017 | 5 | 37 | 3.668962 | -2.281915 | 2.933461 | 1.673256 | 12.28913 | 6.528588
2018-03-24 11:09 | 320929.1 | 2760.0009 | 5 | 37 | 3.65553 | -2.281925 | 2.933461 | 1.74931 | 12.28913 | 6.807111
2018-03-24 11:11 | 321049.1 | 2880.0011 | 5 | 37 | 3.643036 | -2.281928 | 2.933461 | 1.825367 | 12.28913 | 7.084658
2018-03-24 11:13 | 321169.1 | 3000.0017 | 5 | 37 | 3.631199 | -2.28193 | 2.933461 | 1.901425 | 12.28913 | 7.36129
2018-03-24 11:15 | 321289.1 | 3120.0001 | 5 | 37 | 3.619641 | -2.281963 | 2.933461 | 1.977483 | 12.28913 | 7.63703
2018-03-24 11:17 | 321409.1 | 3240.0025 | 5 | 37 | 3.608054 | -2.281923 | 2.933461 | 2.053538 | 12.28913 | 7.911884
2018-03-24 11:19 | 321529.1 | 3360.0001 | 5 | 37 | 3.596094 | -2.281965 | 2.933461 | 2.129594 | 12.28913 | 8.185844
2018-03-24 11:21 | 321649.1 | 3480.0001 | 5 | 37 | 3.583455 | -2.28194 | 2.933461 | 2.20565 | 12.28913 | 8.458871
2018-03-24 11:23 | 321769.1 | 3600.0001 | 5 | 37 | 3.570179 | -2.28198 | 2.933461 | 2.281708 | 12.28913 | 8.730919
2018-03-24 11:25 | 321889.1 | 3720.0001 | 5 | 37 | 3.556683 | -2.281965 | 2.933461 | 2.357767 | 12.28913 | 9.00195
2018-03-24 11:27 | 322009.1 | 3840.0004 | 5 | 37 | 3.542912 | -2.281955 | 2.933461 | 2.433825 | 12.28913 | 9.271946
2018-03-24 11:29 | 322129.1 | 3960.0001 | 5 | 37 | 3.527646 | -2.281963 | 2.933461 | 2.509885 | 12.28913 | 9.540854
2018-03-24 11:31 | 322249.1 | 4080.0018 | 5 | 37 | 3.50839 | -2.281995 | 2.933461 | 2.585944 | 12.28913 | 9.808469
2018-03-24 11:33 | 322369.1 | 4200.0014 | 5 | 37 | 3.482739 | -2.282009 | 2.933461 | 2.661999 | 12.28913 | 10.07437
2018-03-24 11:35 | 322489.1 | 4320.0009 | 5 | 37 | 3.446315 | -2.281982 | 2.933461 | 2.738056 | 12.28913 | 10.33797
2018-03-24 11:37 | 322609.1 | 4440.0017 | 5 | 37 | 3.382266 | -2.281976 | 2.933461 | 2.814113 | 12.28913 | 10.59794
2018-03-24 11:39 | 322729.1 | 4560.0001 | 5 | 37 | 3.22298 | -2.281972 | 2.933461 | 2.890172 | 12.28913 | 10.85012
2018-03-24 11:40 | 322796.2 | 4627.1247 | 5 | 37 | 2.999977 | -2.282016 | 2.933461 | 2.932716 | 12.28913 | 10.98326
2018-03-24 11:42 | 322916.3 | 120.0008 | 6 | 37 | 3.231562 | 0 | 2.933461 | 2.932716 | 12.28913 | 10.98326
2018-03-24 11:44 | 323036.3 | 240.0008 | 6 | 37 | 3.24862 | 0 | 2.933461 | 2.932716 | 12.28913 | 10.98326
2018-03-24 11:45 | 323096.3 | 300.0006 | 6 | 37 | 3.25423 | 0 | 2.933461 | 2.932716 | 12.28913 | 10.98326
2018-03-24 11:45 | 323096.3 | 0.0022 | 7 | 38 | 3.254312 | 0 | 0 | 0 | 0 | 0
2018-03-24 11:47 | 323216.3 | 120.0009 | 2 | 38 | 3.960175 | 4.889997 | 0.1623048 | 6.351e-09 | 0.6204221 | 2.0669e-08
2018-03-24 11:49 | 323336.3 | 240.0009 | 2 | 38 | 4.00803 | 4.889963 | 0.3252836 | 6.351e-09 | 1.270385 | 2.0669e-08
2018-03-24 11:51 | 323456.3 | 360.0016 | 2 | 38 | 4.044168 | 4.889969 | 0.4882663 | 6.351e-09 | 1.926604 | 2.0669e-08
2018-03-24 11:53 | 323576.3 | 480.0016 | 2 | 38 | 4.076673 | 4.88999 | 0.6512471 | 6.351e-09 | 2.588447 | 2.0669e-08
2018-03-24 11:55 | 323696.3 | 600 | 2 | 38 | 4.104028 | 4.889961 | 0.8142261 | 6.351e-09 | 3.255142 | 2.0669e-08
2018-03-24 11:57 | 323816.3 | 720.0016 | 2 | 38 | 4.12827 | 4.889944 | 0.9772102 | 6.351e-09 | 3.926032 | 2.0669e-08
2018-03-24 11:59 | 323936.3 | 840.0008 | 2 | 38 | 4.153505 | 4.889975 | 1.140192 | 6.351e-09 | 4.60088 | 2.0669e-08
2018-03-24 12:01 | 324056.3 | 960.0009 | 2 | 38 | 4.182475 | 4.889988 | 1.303167 | 6.351e-09 | 5.280098 | 2.0669e-08
2018-03-24 12:03 | 324176.3 | 1080.0002 | 2 | 38 | 4.200398 | 4.622072 | 1.464074 | 6.351e-09 | 5.955149 | 2.0669e-08
2018-03-24 12:05 | 324296.3 | 1200.0001 | 2 | 38 | 4.200368 | 4.082165 | 1.609069 | 6.351e-09 | 6.564182 | 2.0669e-08
2018-03-24 12:07 | 324416.3 | 1320.0018 | 2 | 38 | 4.200387 | 3.568682 | 1.736498 | 6.351e-09 | 7.099434 | 2.0669e-08
2018-03-24 12:08 | 324492.6 | 1396.2079 | 2 | 38 | 4.20037 | 3.259989 | 1.808736 | 6.351e-09 | 7.402861 | 2.0669e-08
2018-03-24 12:10 | 324612.6 | 120.0013 | 3 | 38 | 4.229938 | 3.260126 | 1.916965 | 6.351e-09 | 7.858958 | 2.0669e-08
2018-03-24 12:12 | 324732.6 | 240.001 | 3 | 38 | 4.263767 | 3.260136 | 2.025622 | 6.351e-09 | 8.320385 | 2.0669e-08
2018-03-24 12:14 | 324852.6 | 360.001 | 3 | 38 | 4.299955 | 3.260153 | 2.134286 | 6.351e-09 | 8.78565 | 2.0669e-08
2018-03-24 12:16 | 324972.6 | 480.002 | 3 | 38 | 4.338261 | 3.260155 | 2.242946 | 6.351e-09 | 9.254943 | 2.0669e-08
2018-03-24 12:18 | 325092.6 | 600.0018 | 3 | 38 | 4.378325 | 3.260098 | 2.35161 | 6.351e-09 | 9.728518 | 2.0669e-08
2018-03-24 12:20 | 325212.6 | 720.0011 | 3 | 38 | 4.400385 | 2.956255 | 2.457746 | 6.351e-09 | 10.19491 | 2.0669e-08
2018-03-24 12:22 | 325332.6 | 840.0003 | 3 | 38 | 4.400373 | 2.463047 | 2.547741 | 6.351e-09 | 10.59093 | 2.0669e-08
2018-03-24 12:24 | 325452.6 | 960.0011 | 3 | 38 | 4.400375 | 2.066271 | 2.622989 | 6.351e-09 | 10.92204 | 2.0669e-08
2018-03-24 12:26 | 325572.6 | 1080.0011 | 3 | 38 | 4.40035 | 1.744469 | 2.686306 | 6.351e-09 | 11.20066 | 2.0669e-08
2018-03-24 12:28 | 325692.6 | 1200.0003 | 3 | 38 | 4.400368 | 1.483086 | 2.739942 | 6.351e-09 | 11.43668 | 2.0669e-08
2018-03-24 12:30 | 325812.6 | 1320.0002 | 3 | 38 | 4.400331 | 1.268444 | 2.785685 | 6.351e-09 | 11.63797 | 2.0669e-08
2018-03-24 12:32 | 325932.6 | 1440.0003 | 3 | 38 | 4.400311 | 1.0924 | 2.82495 | 6.351e-09 | 11.81075 | 2.0669e-08
2018-03-24 12:34 | 326052.6 | 1560.0011 | 3 | 38 | 4.400322 | 0.9469776 | 2.858878 | 6.351e-09 | 11.96004 | 2.0669e-08
2018-03-24 12:36 | 326172.6 | 1680.0003 | 3 | 38 | 4.400319 | 0.8255157 | 2.888364 | 6.351e-09 | 12.08979 | 2.0669e-08
2018-03-24 12:38 | 326292.6 | 1800.0011 | 3 | 38 | 4.400312 | 0.7229462 | 2.914129 | 6.351e-09 | 12.20316 | 2.0669e-08
2018-03-24 12:40 | 326389.1 | 1896.5305 | 3 | 38 | 4.400331 | 0.6519947 | 2.932544 | 6.351e-09 | 12.2842 | 2.0669e-08
2018-03-24 12:42 | 326509.2 | 120.0006 | 4 | 38 | 4.35238 | 0 | 2.932544 | 6.351e-09 | 12.2842 | 2.0669e-08
2018-03-24 12:44 | 326629.2 | 240.0014 | 4 | 38 | 4.349234 | 0 | 2.932544 | 6.351e-09 | 12.2842 | 2.0669e-08
2018-03-24 12:45 | 326689.2 | 300.003 | 4 | 38 | 4.348221 | 0 | 2.932544 | 6.351e-09 | 12.2842 | 2.0669e-08
2018-03-24 12:47 | 326809.3 | 120.0027 | 5 | 38 | 4.170314 | -2.281948 | 2.932544 | 0.0760564 | 12.2842 | 0.3188695
2018-03-24 12:49 | 326929.3 | 240.0019 | 5 | 38 | 4.139429 | -2.281936 | 2.932544 | 0.1521136 | 12.2842 | 0.6348632
2018-03-24 12:51 | 327049.3 | 360.0004 | 5 | 38 | 4.109509 | -2.281946 | 2.932544 | 0.2281711 | 12.2842 | 0.9485586
2018-03-24 12:53 | 327169.3 | 480.0027 | 5 | 38 | 4.079744 | -2.281948 | 2.932544 | 0.304229 | 12.2842 | 1.259986
2018-03-24 12:55 | 327289.3 | 600.0001 | 5 | 38 | 4.050171 | -2.281965 | 2.932544 | 0.3802833 | 12.2842 | 1.569142
2018-03-24 12:57 | 327409.3 | 720.0002 | 5 | 38 | 4.020849 | -2.281932 | 2.932544 | 0.4563417 | 12.2842 | 1.876073
2018-03-24 12:59 | 327529.3 | 840.0026 | 5 | 38 | 3.991961 | -2.281913 | 2.932544 | 0.5324013 | 12.2842 | 2.180796
2018-03-24 13:01 | 327649.3 | 960.0002 | 5 | 38 | 3.963595 | -2.281944 | 2.932544 | 0.6084565 | 12.2842 | 2.483324
2018-03-24 13:03 | 327769.3 | 1080.0002 | 5 | 38 | 3.935866 | -2.281928 | 2.932544 | 0.6845112 | 12.2842 | 2.783716
2018-03-24 13:05 | 327889.3 | 1200.0026 | 5 | 38 | 3.908871 | -2.281932 | 2.932544 | 0.7605725 | 12.2842 | 3.082051
2018-03-24 13:07 | 328009.3 | 1320.0018 | 5 | 38 | 3.882708 | -2.281913 | 2.932544 | 0.83663 | 12.2842 | 3.378349
2018-03-24 13:09 | 328129.3 | 1440.0001 | 5 | 38 | 3.857537 | -2.281919 | 2.932544 | 0.9126881 | 12.2842 | 3.672697
2018-03-24 13:11 | 328249.3 | 1560.0018 | 5 | 38 | 3.833373 | -2.281946 | 2.932544 | 0.9887454 | 12.2842 | 3.965165
2018-03-24 13:13 | 328369.3 | 1680.001 | 5 | 38 | 3.810316 | -2.281923 | 2.932544 | 1.064802 | 12.2842 | 4.255832
2018-03-24 13:15 | 328489.3 | 1800.0008 | 5 | 38 | 3.788542 | -2.281936 | 2.932544 | 1.140857 | 12.2842 | 4.544792
2018-03-24 13:17 | 328609.3 | 1920.0018 | 5 | 38 | 3.768225 | -2.281932 | 2.932544 | 1.216915 | 12.2842 | 4.832155
2018-03-24 13:19 | 328729.3 | 2040.001 | 5 | 38 | 3.749275 | -2.281909 | 2.932544 | 1.292968 | 12.2842 | 5.118013
2018-03-24 13:21 | 328849.3 | 2160.001 | 5 | 38 | 3.731379 | -2.281921 | 2.932544 | 1.369025 | 12.2842 | 5.402486
2018-03-24 13:23 | 328969.3 | 2280.001 | 5 | 38 | 3.714317 | -2.281923 | 2.932544 | 1.445084 | 12.2842 | 5.685636
2018-03-24 13:25 | 329089.3 | 2400.0018 | 5 | 38 | 3.69805 | -2.28194 | 2.932544 | 1.521139 | 12.2842 | 5.967504
2018-03-24 13:27 | 329209.3 | 2520.001 | 5 | 38 | 3.68273 | -2.281919 | 2.932544 | 1.597197 | 12.2842 | 6.248183
2018-03-24 13:29 | 329329.3 | 2640.001 | 5 | 38 | 3.668377 | -2.28193 | 2.932544 | 1.673252 | 12.2842 | 6.527719
2018-03-24 13:31 | 329449.3 | 2760.001 | 5 | 38 | 3.655029 | -2.281911 | 2.932544 | 1.749312 | 12.2842 | 6.806223
2018-03-24 13:33 | 329569.3 | 2880.0001 | 5 | 38 | 3.642558 | -2.281909 | 2.932544 | 1.825366 | 12.2842 | 7.083721
2018-03-24 13:35 | 329689.3 | 3000.001 | 5 | 38 | 3.630753 | -2.281897 | 2.932544 | 1.901426 | 12.2842 | 7.360322
2018-03-24 13:37 | 329809.3 | 3120.001 | 5 | 38 | 3.619218 | -2.281925 | 2.932544 | 1.977479 | 12.2842 | 7.636015
2018-03-24 13:39 | 329929.3 | 3240.0003 | 5 | 38 | 3.607668 | -2.28193 | 2.932544 | 2.05354 | 12.2842 | 7.910859
2018-03-24 13:41 | 330049.3 | 3360.001 | 5 | 38 | 3.595722 | -2.281969 | 2.932544 | 2.129595 | 12.2842 | 8.18479
2018-03-24 13:43 | 330169.3 | 3480.0026 | 5 | 38 | 3.583094 | -2.281918 | 2.932544 | 2.205654 | 12.2842 | 8.457802
2018-03-24 13:45 | 330289.3 | 3600.0002 | 5 | 38 | 3.569838 | -2.281992 | 2.932544 | 2.281708 | 12.2842 | 8.729807
2018-03-24 13:47 | 330409.3 | 3720.0018 | 5 | 38 | 3.556348 | -2.28198 | 2.932544 | 2.357768 | 12.2842 | 9.000816
2018-03-24 13:49 | 330529.3 | 3840.0002 | 5 | 38 | 3.542522 | -2.281967 | 2.932544 | 2.433821 | 12.2842 | 9.270767
2018-03-24 13:51 | 330649.3 | 3960.0002 | 5 | 38 | 3.527205 | -2.281995 | 2.932544 | 2.509885 | 12.2842 | 9.539658
2018-03-24 13:53 | 330769.3 | 4080.0002 | 5 | 38 | 3.507824 | -2.281974 | 2.932544 | 2.585943 | 12.2842 | 9.80723
2018-03-24 13:55 | 330889.3 | 4200.0002 | 5 | 38 | 3.482013 | -2.28198 | 2.932544 | 2.662 | 12.2842 | 10.07309
2018-03-24 13:57 | 331009.3 | 4320.0013 | 5 | 38 | 3.445279 | -2.281959 | 2.932544 | 2.738055 | 12.2842 | 10.33662
2018-03-24 13:59 | 331129.3 | 4440.0004 | 5 | 38 | 3.380464 | -2.281921 | 2.932544 | 2.814113 | 12.2842 | 10.59649
2018-03-24 14:01 | 331249.3 | 4560.001 | 5 | 38 | 3.218735 | -2.281965 | 2.932544 | 2.890172 | 12.2842 | 10.84846
2018-03-24 14:02 | 331314.5 | 4625.2768 | 5 | 38 | 2.999973 | -2.281921 | 2.932544 | 2.931542 | 12.2842 | 10.9778
2018-03-24 14:04 | 331434.6 | 120.0001 | 6 | 38 | 3.232789 | 0 | 2.932544 | 2.931542 | 12.2842 | 10.9778
2018-03-24 14:06 | 331554.6 | 240.001 | 6 | 38 | 3.249922 | 0 | 2.932544 | 2.931542 | 12.2842 | 10.9778
2018-03-24 14:07 | 331614.6 | 300.0015 | 6 | 38 | 3.255548 | 0 | 2.932544 | 2.931542 | 12.2842 | 10.9778
2018-03-24 14:07 | 331614.6 | 0.0024 | 7 | 39 | 3.255552 | 0 | 0 | 0 | 0 | 0
2018-03-24 14:09 | 331734.7 | 120.0006 | 2 | 39 | 3.960953 | 4.889944 | 0.1622948 | 3.952e-09 | 0.620571 | 1.2866e-08
2018-03-24 14:11 | 331854.7 | 240.0018 | 2 | 39 | 4.008612 | 4.889978 | 0.3252822 | 3.952e-09 | 1.270671 | 1.2866e-08
2018-03-24 14:13 | 331974.7 | 360.001 | 2 | 39 | 4.044685 | 4.890007 | 0.4882649 | 3.952e-09 | 1.926979 | 1.2866e-08
2018-03-24 14:15 | 332094.7 | 480.001 | 2 | 39 | 4.077149 | 4.889954 | 0.6512488 | 3.952e-09 | 2.588913 | 1.2866e-08
2018-03-24 14:17 | 332214.7 | 600.0002 | 2 | 39 | 4.104509 | 4.889971 | 0.8142277 | 3.952e-09 | 3.255688 | 1.2866e-08
2018-03-24 14:19 | 332334.7 | 720.0002 | 2 | 39 | 4.12871 | 4.88995 | 0.9772043 | 3.952e-09 | 3.926624 | 1.2866e-08
2018-03-24 14:21 | 332454.7 | 840.0003 | 2 | 39 | 4.1538 | 4.889997 | 1.140184 | 3.952e-09 | 4.601524 | 1.2866e-08
2018-03-24 14:23 | 332574.7 | 960.0003 | 2 | 39 | 4.182759 | 4.889969 | 1.303165 | 3.952e-09 | 5.280818 | 1.2866e-08
2018-03-24 14:25 | 332694.7 | 1080.0019 | 2 | 39 | 4.200391 | 4.618486 | 1.464007 | 3.952e-09 | 5.955621 | 1.2866e-08
2018-03-24 14:27 | 332814.7 | 1200.0019 | 2 | 39 | 4.200394 | 4.080359 | 1.608913 | 3.952e-09 | 6.564281 | 1.2866e-08
2018-03-24 14:29 | 332934.7 | 1320.0028 | 2 | 39 | 4.200387 | 3.566828 | 1.736259 | 3.952e-09 | 7.099184 | 1.2866e-08
2018-03-24 14:30 | 333010.4 | 1395.748 | 2 | 39 | 4.200386 | 3.259985 | 1.808039 | 3.952e-09 | 7.400686 | 1.2866e-08
2018-03-24 14:32 | 333130.4 | 120.0009 | 3 | 39 | 4.229969 | 3.260077 | 1.916254 | 3.952e-09 | 7.856724 | 1.2866e-08
2018-03-24 14:34 | 333250.4 | 240.0001 | 3 | 39 | 4.26384 | 3.260128 | 2.024911 | 3.952e-09 | 8.318157 | 1.2866e-08
2018-03-24 14:36 | 333370.4 | 360.0002 | 3 | 39 | 4.300041 | 3.260136 | 2.133575 | 3.952e-09 | 8.783431 | 1.2866e-08
2018-03-24 14:38 | 333490.4 | 480.0002 | 3 | 39 | 4.338381 | 3.260118 | 2.242237 | 3.952e-09 | 9.252748 | 1.2866e-08
2018-03-24 14:40 | 333610.4 | 600.0017 | 3 | 39 | 4.37847 | 3.260094 | 2.350898 | 3.952e-09 | 9.726326 | 1.2866e-08
2018-03-24 14:42 | 333730.4 | 720.0018 | 3 | 39 | 4.400396 | 2.95505 | 2.457011 | 3.952e-09 | 10.19263 | 1.2866e-08
2018-03-24 14:44 | 333850.4 | 840.0002 | 3 | 39 | 4.400365 | 2.462925 | 2.546982 | 3.952e-09 | 10.58854 | 1.2866e-08
2018-03-24 14:46 | 333970.4 | 960.0002 | 3 | 39 | 4.400364 | 2.066568 | 2.622245 | 3.952e-09 | 10.91972 | 1.2866e-08
2018-03-24 14:48 | 334090.4 | 1080.0011 | 3 | 39 | 4.400364 | 1.744936 | 2.685589 | 3.952e-09 | 11.19846 | 1.2866e-08
2018-03-24 14:50 | 334210.4 | 1200.001 | 3 | 39 | 4.400344 | 1.48321 | 2.739243 | 3.952e-09 | 11.43455 | 1.2866e-08
2018-03-24 14:52 | 334330.4 | 1320.0002 | 3 | 39 | 4.40036 | 1.269085 | 2.784994 | 3.952e-09 | 11.63587 | 1.2866e-08
2018-03-24 14:54 | 334450.4 | 1440.0019 | 3 | 39 | 4.400344 | 1.092869 | 2.824259 | 3.952e-09 | 11.80865 | 1.2866e-08
2018-03-24 14:56 | 334570.4 | 1560.0003 | 3 | 39 | 4.400331 | 0.9470749 | 2.858174 | 3.952e-09 | 11.95789 | 1.2866e-08
2018-03-24 14:58 | 334690.4 | 1680.0011 | 3 | 39 | 4.400326 | 0.8249626 | 2.88764 | 3.952e-09 | 12.08755 | 1.2866e-08
2018-03-24 15:00 | 334810.4 | 1800.001 | 3 | 39 | 4.400304 | 0.7223568 | 2.913383 | 3.952e-09 | 12.20083 | 1.2866e-08
2018-03-24 15:02 | 334906.4 | 1895.9697 | 3 | 39 | 4.400332 | 0.6519947 | 2.931679 | 3.952e-09 | 12.28134 | 1.2866e-08
2018-03-24 15:04 | 335026.5 | 120.0019 | 4 | 39 | 4.35237 | 0 | 2.931679 | 3.952e-09 | 12.28134 | 1.2866e-08
2018-03-24 15:06 | 335146.5 | 240.0019 | 4 | 39 | 4.349218 | 0 | 2.931679 | 3.952e-09 | 12.28134 | 1.2866e-08
2018-03-24 15:07 | 335206.5 | 300.0041 | 4 | 39 | 4.348228 | 0 | 2.931679 | 3.952e-09 | 12.28134 | 1.2866e-08
2018-03-24 15:09 | 335326.5 | 120.0002 | 5 | 39 | 4.170187 | -2.281997 | 2.931679 | 0.07605625 | 12.28134 | 0.3188603
2018-03-24 15:11 | 335446.5 | 240.0018 | 5 | 39 | 4.139256 | -2.281984 | 2.931679 | 0.1521179 | 12.28134 | 0.6348604
2018-03-24 15:13 | 335566.5 | 360.0001 | 5 | 39 | 4.109317 | -2.281942 | 2.931679 | 0.2281736 | 12.28134 | 0.9485344
2018-03-24 15:15 | 335686.5 | 480.0009 | 5 | 39 | 4.079572 | -2.281936 | 2.931679 | 0.3042315 | 12.28134 | 1.259948
2018-03-24 15:17 | 335806.5 | 600.0002 | 5 | 39 | 4.050013 | -2.281897 | 2.931679 | 0.3802867 | 12.28134 | 1.569095
2018-03-24 15:19 | 335926.5 | 720.0026 | 5 | 39 | 4.020722 | -2.281967 | 2.931679 | 0.4563455 | 12.28134 | 1.876019
2018-03-24 15:21 | 336046.5 | 840.0018 | 5 | 39 | 3.991844 | -2.28199 | 2.931679 | 0.5324003 | 12.28134 | 2.180714
2018-03-24 15:23 | 336166.5 | 960.0003 | 5 | 39 | 3.963449 | -2.281974 | 2.931679 | 0.6084566 | 12.28134 | 2.483236
2018-03-24 15:25 | 336286.5 | 1080.0013 | 5 | 39 | 3.935673 | -2.281925 | 2.931679 | 0.684513 | 12.28134 | 2.783622
2018-03-24 15:27 | 336406.5 | 1200.0011 | 5 | 39 | 3.908648 | -2.28194 | 2.931679 | 0.7605722 | 12.28134 | 3.081933
2018-03-24 15:29 | 336526.5 | 1320.0002 | 5 | 39 | 3.882464 | -2.281948 | 2.931679 | 0.8366284 | 12.28134 | 3.378208
2018-03-24 15:31 | 336646.5 | 1440.0003 | 5 | 39 | 3.857242 | -2.281955 | 2.931679 | 0.9126827 | 12.28134 | 3.672521
2018-03-24 15:33 | 336766.5 | 1560.0004 | 5 | 39 | 3.833072 | -2.281957 | 2.931679 | 0.9887452 | 12.28134 | 3.964987
2018-03-24 15:35 | 336886.5 | 1680.0028 | 5 | 39 | 3.810002 | -2.281894 | 2.931679 | 1.064802 | 12.28134 | 4.255633
2018-03-24 15:37 | 337006.5 | 1800.0013 | 5 | 39 | 3.78826 | -2.281953 | 2.931679 | 1.14086 | 12.28134 | 4.54458
2018-03-24 15:39 | 337126.5 | 1920.002 | 5 | 39 | 3.767998 | -2.281894 | 2.931679 | 1.216918 | 12.28134 | 4.831926
2018-03-24 15:41 | 337246.5 | 2040.0004 | 5 | 39 | 3.749103 | -2.28194 | 2.931679 | 1.292975 | 12.28134 | 5.117783
2018-03-24 15:43 | 337366.5 | 2160.0012 | 5 | 39 | 3.731256 | -2.281942 | 2.931679 | 1.369032 | 12.28134 | 5.402246
2018-03-24 15:45 | 337486.5 | 2280.0012 | 5 | 39 | 3.714254 | -2.281932 | 2.931679 | 1.445087 | 12.28134 | 5.685375
2018-03-24 15:47 | 337606.5 | 2400.0014 | 5 | 39 | 3.69803 | -2.281932 | 2.931679 | 1.521148 | 12.28134 | 5.967262
2018-03-24 15:49 | 337726.5 | 2520.0014 | 5 | 39 | 3.682708 | -2.281986 | 2.931679 | 1.597203 | 12.28134 | 6.247929
2018-03-24 15:51 | 337846.5 | 2640.0021 | 5 | 39 | 3.668314 | -2.281959 | 2.931679 | 1.673261 | 12.28134 | 6.527477
2018-03-24 15:53 | 337966.5 | 2760.0006 | 5 | 39 | 3.654943 | -2.281974 | 2.931679 | 1.749319 | 12.28134 | 6.805964
2018-03-24 15:55 | 338086.5 | 2880.0022 | 5 | 39 | 3.642464 | -2.281986 | 2.931679 | 1.825375 | 12.28134 | 7.083467
2018-03-24 15:57 | 338206.5 | 3000.0014 | 5 | 39 | 3.630624 | -2.281944 | 2.931679 | 1.901431 | 12.28134 | 7.360045
2018-03-24 15:59 | 338326.5 | 3120.0006 | 5 | 39 | 3.619102 | -2.281978 | 2.931679 | 1.977488 | 12.28134 | 7.635739
2018-03-24 16:01 | 338446.5 | 3240.0021 | 5 | 39 | 3.607515 | -2.281953 | 2.931679 | 2.053547 | 12.28134 | 7.910564
2018-03-24 16:03 | 338566.5 | 3360.0014 | 5 | 39 | 3.595526 | -2.281965 | 2.931679 | 2.1296 | 12.28134 | 8.184476
2018-03-24 16:05 | 338686.5 | 3480.0006 | 5 | 39 | 3.58288 | -2.281974 | 2.931679 | 2.205661 | 12.28134 | 8.457479
2018-03-24 16:07 | 338806.6 | 3600.003 | 5 | 39 | 3.569611 | -2.282022 | 2.931679 | 2.281721 | 12.28134 | 8.729489
2018-03-24 16:09 | 338926.5 | 3720.0015 | 5 | 39 | 3.556125 | -2.282022 | 2.931679 | 2.35778 | 12.28134 | 9.00048
2018-03-24 16:11 | 339046.5 | 3840.0015 | 5 | 39 | 3.542303 | -2.282049 | 2.931679 | 2.43384 | 12.28134 | 9.270437
2018-03-24 16:13 | 339166.5 | 3960.0015 | 5 | 39 | 3.526959 | -2.282011 | 2.931679 | 2.5099 | 12.28134 | 9.539294
2018-03-24 16:15 | 339286.5 | 4080.0015 | 5 | 39 | 3.507573 | -2.281982 | 2.931679 | 2.58596 | 12.28134 | 9.806857
2018-03-24 16:17 | 339406.5 | 4200.0013 | 5 | 39 | 3.481721 | -2.281961 | 2.931679 | 2.662017 | 12.28134 | 10.07269
2018-03-24 16:19 | 339526.5 | 4320.0016 | 5 | 39 | 3.444882 | -2.282001 | 2.931679 | 2.738075 | 12.28134 | 10.33621
2018-03-24 16:21 | 339646.5 | 4440.0016 | 5 | 39 | 3.37965 | -2.281978 | 2.931679 | 2.814133 | 12.28134 | 10.59604
2018-03-24 16:23 | 339766.5 | 4560.0011 | 5 | 39 | 3.216395 | -2.282001 | 2.931679 | 2.890192 | 12.28134 | 10.84789
2018-03-24 16:24 | 339830.7 | 4624.1591 | 5 | 39 | 3 | -2.281982 | 2.931679 | 2.930856 | 12.28134 | 10.97497
2018-03-24 16:26 | 339950.7 | 120.0001 | 6 | 39 | 3.233187 | 0 | 2.931679 | 2.930856 | 12.28134 | 10.97497
2018-03-24 16:28 | 340070.7 | 240.0018 | 6 | 39 | 3.250382 | 0 | 2.931679 | 2.930856 | 12.28134 | 10.97497
2018-03-24 16:29 | 340130.7 | 300.0017 | 6 | 39 | 3.256025 | 0 | 2.931679 | 2.930856 | 12.28134 | 10.97497
2018-03-24 16:29 | 340130.8 | 0.0023 | 7 | 40 | 3.255967 | 0 | 0 | 0 | 0 | 0
2018-03-24 16:31 | 340250.9 | 120.001 | 2 | 40 | 3.961114 | 4.890005 | 0.1622993 | 4.857e-09 | 0.6206354 | 1.5815e-08
2018-03-24 16:33 | 340370.9 | 240.0018 | 2 | 40 | 4.008819 | 4.889975 | 0.3252882 | 4.857e-09 | 1.270769 | 1.5815e-08
2018-03-24 16:35 | 340490.9 | 360.001 | 2 | 40 | 4.044966 | 4.890001 | 0.48827 | 4.857e-09 | 1.927113 | 1.5815e-08
2018-03-24 16:37 | 340610.9 | 480.0011 | 2 | 40 | 4.077443 | 4.889992 | 0.6512533 | 4.857e-09 | 2.589093 | 1.5815e-08
2018-03-24 16:39 | 340730.9 | 600.001 | 2 | 40 | 4.104772 | 4.890007 | 0.8142318 | 4.857e-09 | 3.255912 | 1.5815e-08
2018-03-24 16:41 | 340850.9 | 720.0019 | 2 | 40 | 4.129018 | 4.889999 | 0.9772182 | 4.857e-09 | 3.926935 | 1.5815e-08
2018-03-24 16:43 | 340970.9 | 840.0003 | 2 | 40 | 4.154139 | 4.88999 | 1.140197 | 4.857e-09 | 4.601883 | 1.5815e-08
2018-03-24 16:45 | 341090.9 | 960.001 | 2 | 40 | 4.183138 | 4.88999 | 1.303183 | 4.857e-09 | 5.281254 | 1.5815e-08
2018-03-24 16:47 | 341210.9 | 1080.001 | 2 | 40 | 4.200386 | 4.61187 | 1.463913 | 4.857e-09 | 5.955622 | 1.5815e-08
2018-03-24 16:49 | 341330.9 | 1200.0003 | 2 | 40 | 4.20037 | 4.073818 | 1.608603 | 4.857e-09 | 6.563377 | 1.5815e-08
2018-03-24 16:51 | 341450.9 | 1320.0018 | 2 | 40 | 4.200387 | 3.562157 | 1.73578 | 4.857e-09 | 7.097568 | 1.5815e-08
2018-03-24 16:52 | 341525.6 | 1394.7089 | 2 | 40 | 4.200384 | 3.259998 | 1.806534 | 4.857e-09 | 7.394761 | 1.5815e-08
2018-03-24 16:54 | 341645.6 | 120.0011 | 3 | 40 | 4.229942 | 3.260122 | 1.91476 | 4.857e-09 | 7.850843 | 1.5815e-08
2018-03-24 16:56 | 341765.6 | 240.0003 | 3 | 40 | 4.263818 | 3.260136 | 2.023419 | 4.857e-09 | 8.312281 | 1.5815e-08
2018-03-24 16:58 | 341885.6 | 360.0011 | 3 | 40 | 4.300035 | 3.260151 | 2.132081 | 4.857e-09 | 8.777541 | 1.5815e-08
2018-03-24 17:00 | 342005.6 | 480.0013 | 3 | 40 | 4.338343 | 3.260101 | 2.240743 | 4.857e-09 | 9.246857 | 1.5815e-08
2018-03-24 17:02 | 342125.6 | 600.0011 | 3 | 40 | 4.378433 | 3.260126 | 2.349406 | 4.857e-09 | 9.720441 | 1.5815e-08
2018-03-24 17:04 | 342245.6 | 720.0004 | 3 | 40 | 4.400392 | 2.95595 | 2.455528 | 4.857e-09 | 10.18678 | 1.5815e-08
2018-03-24 17:06 | 342365.6 | 840.002 | 3 | 40 | 4.400373 | 2.451185 | 2.545376 | 4.857e-09 | 10.58214 | 1.5815e-08
2018-03-24 17:08 | 342485.6 | 960.0013 | 3 | 40 | 4.400344 | 2.049559 | 2.620088 | 4.857e-09 | 10.91091 | 1.5815e-08
2018-03-24 17:10 | 342605.6 | 1080.0013 | 3 | 40 | 4.400345 | 1.719309 | 2.682722 | 4.857e-09 | 11.18652 | 1.5815e-08
2018-03-24 17:12 | 342725.6 | 1200.0008 | 3 | 40 | 4.40036 | 1.45849 | 2.735471 | 4.857e-09 | 11.41863 | 1.5815e-08
2018-03-24 17:14 | 342845.6 | 1320.0014 | 3 | 40 | 4.400361 | 1.252264 | 2.780521 | 4.857e-09 | 11.61687 | 1.5815e-08
2018-03-24 17:16 | 342965.6 | 1440.0003 | 3 | 40 | 4.400365 | 1.083527 | 2.819339 | 4.857e-09 | 11.78768 | 1.5815e-08
2018-03-24 17:18 | 343085.6 | 1560.0013 | 3 | 40 | 4.400311 | 0.9421673 | 2.853025 | 4.857e-09 | 11.93591 | 1.5815e-08
2018-03-24 17:20 | 343205.6 | 1680.0013 | 3 | 40 | 4.400308 | 0.8246765 | 2.882427 | 4.857e-09 | 12.06529 | 1.5815e-08
2018-03-24 17:22 | 343325.6 | 1800.0005 | 3 | 40 | 4.40034 | 0.7256794 | 2.908226 | 4.857e-09 | 12.17881 | 1.5815e-08
2018-03-24 17:24 | 343428.4 | 1902.7891 | 3 | 40 | 4.400331 | 0.6519947 | 2.927865 | 4.857e-09 | 12.26523 | 1.5815e-08
2018-03-24 17:26 | 343548.4 | 120.0008 | 4 | 40 | 4.351785 | 0 | 2.927865 | 4.857e-09 | 12.26523 | 1.5815e-08
2018-03-24 17:28 | 343668.4 | 240.0015 | 4 | 40 | 4.348551 | 0 | 2.927865 | 4.857e-09 | 12.26523 | 1.5815e-08
2018-03-24 17:29 | 343728.4 | 300.0037 | 4 | 40 | 4.347544 | 0 | 2.927865 | 4.857e-09 | 12.26523 | 1.5815e-08
2018-03-24 17:31 | 343848.5 | 120.0017 | 5 | 40 | 4.1683 | -2.281984 | 2.927865 | 0.07605916 | 12.26523 | 0.3187375
2018-03-24 17:33 | 343968.5 | 240.0011 | 5 | 40 | 4.13742 | -2.281995 | 2.927865 | 0.1521184 | 12.26523 | 0.6345863
2018-03-24 17:35 | 344088.5 | 360.0019 | 5 | 40 | 4.107541 | -2.281969 | 2.927865 | 0.2281772 | 12.26523 | 0.948136
2018-03-24 17:37 | 344208.5 | 480.0011 | 5 | 40 | 4.077858 | -2.281984 | 2.927865 | 0.3042369 | 12.26523 | 1.259425
2018-03-24 17:39 | 344328.5 | 600.0004 | 5 | 40 | 4.048359 | -2.281948 | 2.927865 | 0.3802924 | 12.26523 | 1.568445
2018-03-24 17:41 | 344448.5 | 720.001 | 5 | 40 | 4.019157 | -2.282007 | 2.927865 | 0.4563507 | 12.26523 | 1.875244
2018-03-24 17:43 | 344568.5 | 840.0002 | 5 | 40 | 3.99032 | -2.281978 | 2.927865 | 0.5324047 | 12.26523 | 2.179818
2018-03-24 17:45 | 344688.5 | 960.0018 | 5 | 40 | 3.961982 | -2.281984 | 2.927865 | 0.6084645 | 12.26523 | 2.48224
2018-03-24 17:47 | 344808.5 | 1080.0004 | 5 | 40 | 3.934255 | -2.281961 | 2.927865 | 0.6845181 | 12.26523 | 2.782505
2018-03-24 17:49 | 344928.5 | 1200.0019 | 5 | 40 | 3.907283 | -2.281995 | 2.927865 | 0.7605788 | 12.26523 | 3.080717
2018-03-24 17:51 | 345048.5 | 1320.0019 | 5 | 40 | 3.881127 | -2.281965 | 2.927865 | 0.8366377 | 12.26523 | 3.376901
2018-03-24 17:53 | 345168.5 | 1440.0028 | 5 | 40 | 3.855933 | -2.281992 | 2.927865 | 0.9126972 | 12.26523 | 3.671132
2018-03-24 17:55 | 345288.5 | 1560.0012 | 5 | 40 | 3.831797 | -2.281955 | 2.927865 | 0.9887537 | 12.26523 | 3.963477
2018-03-24 17:57 | 345408.5 | 1680.0004 | 5 | 40 | 3.808808 | -2.281976 | 2.927865 | 1.064812 | 12.26523 | 4.254034
2018-03-24 17:59 | 345528.5 | 1800.002 | 5 | 40 | 3.787124 | -2.281974 | 2.927865 | 1.14087 | 12.26523 | 4.542892
2018-03-24 18:01 | 345648.5 | 1920.0013 | 5 | 40 | 3.76693 | -2.281995 | 2.927865 | 1.216927 | 12.26523 | 4.830151
2018-03-24 18:03 | 345768.5 | 2040.0002 | 5 | 40 | 3.748113 | -2.282051 | 2.927865 | 1.292989 | 12.26523 | 5.115947
2018-03-24 18:05 | 345888.5 | 2160.0014 | 5 | 40 | 3.730314 | -2.281957 | 2.927865 | 1.369048 | 12.26523 | 5.400341
2018-03-24 18:07 | 346008.5 | 2280.0014 | 5 | 40 | 3.713351 | -2.28198 | 2.927865 | 1.445107 | 12.26523 | 5.683415
2018-03-24 18:09 | 346128.5 | 2400.0022 | 5 | 40 | 3.697224 | -2.281988 | 2.927865 | 1.521168 | 12.26523 | 5.96524
2018-03-24 18:11 | 346248.5 | 2520.0018 | 5 | 40 | 3.681954 | -2.281986 | 2.927865 | 1.597224 | 12.26523 | 6.245848
2018-03-24 18:13 | 346368.5 | 2640.0007 | 5 | 40 | 3.667636 | -2.281982 | 2.927865 | 1.673281 | 12.26523 | 6.525338
2018-03-24 18:15 | 346488.5 | 2760.0023 | 5 | 40 | 3.654295 | -2.282028 | 2.927865 | 1.749343 | 12.26523 | 6.803792
2018-03-24 18:17 | 346608.5 | 2880.0024 | 5 | 40 | 3.64187 | -2.282011 | 2.927865 | 1.825404 | 12.26523 | 7.081264
2018-03-24 18:19 | 346728.5 | 3000.0016 | 5 | 40 | 3.630079 | -2.281978 | 2.927865 | 1.901462 | 12.26523 | 7.357806
2018-03-24 18:21 | 346848.5 | 3120.0024 | 5 | 40 | 3.618517 | -2.281959 | 2.927865 | 1.977518 | 12.26523 | 7.633455
2018-03-24 18:23 | 346968.5 | 3240.0025 | 5 | 40 | 3.606884 | -2.282016 | 2.927865 | 2.05358 | 12.26523 | 7.908243
2018-03-24 18:25 | 347088.5 | 3360.0024 | 5 | 40 | 3.594798 | -2.282032 | 2.927865 | 2.129634 | 12.26523 | 8.182107
2018-03-24 18:27 | 347208.5 | 3480.0024 | 5 | 40 | 3.58208 | -2.282009 | 2.927865 | 2.205694 | 12.26523 | 8.455048
2018-03-24 18:29 | 347328.5 | 3600.0008 | 5 | 40 | 3.568749 | -2.282007 | 2.927865 | 2.281753 | 12.26523 | 8.726992
2018-03-24 18:31 | 347448.5 | 3720.0008 | 5 | 40 | 3.555215 | -2.282023 | 2.927865 | 2.357811 | 12.26523 | 8.997911
2018-03-24 18:33 | 347568.5 | 3840.0009 | 5 | 40 | 3.541338 | -2.282028 | 2.927865 | 2.433873 | 12.26523 | 9.267804
2018-03-24 18:35 | 347688.5 | 3960.0017 | 5 | 40 | 3.525866 | -2.28202 | 2.927865 | 2.50993 | 12.26523 | 9.536576
2018-03-24 18:37 | 347808.5 | 4080.0025 | 5 | 40 | 3.506192 | -2.282041 | 2.927865 | 2.58599 | 12.26523 | 9.804042
2018-03-24 18:39 | 347928.5 | 4200.001 | 5 | 40 | 3.480011 | -2.28202 | 2.927865 | 2.66205 | 12.26523 | 10.06978
2018-03-24 18:41 | 348048.5 | 4320.0009 | 5 | 40 | 3.442342 | -2.282007 | 2.927865 | 2.738106 | 12.26523 | 10.33312
2018-03-24 18:43 | 348168.5 | 4440.0001 | 5 | 40 | 3.374464 | -2.28203 | 2.927865 | 2.814165 | 12.26523 | 10.59269
2018-03-24 18:45 | 348288.5 | 4560.0001 | 5 | 40 | 3.202339 | -2.282011 | 2.927865 | 2.890225 | 12.26523 | 10.84388
2018-03-24 18:46 | 348346.4 | 4617.9607 | 5 | 40 | 2.999965 | -2.282011 | 2.927865 | 2.926963 | 12.26523 | 10.95835
2018-03-24 18:48 | 348466.5 | 120.0001 | 6 | 40 | 3.23369 | 0 | 2.927865 | 2.92697 | 12.26523 | 10.95837
2018-03-24 18:50 | 348586.5 | 240.0004 | 6 | 40 | 3.250928 | 0 | 2.927865 | 2.92697 | 12.26523 | 10.95837
2018-03-24 18:51 | 348646.5 | 300.0023 | 6 | 40 | 3.256581 | 0 | 2.927865 | 2.92697 | 12.26523 | 10.95837
2018-03-24 18:51 | 348646.5 | 0.0024 | 7 | 41 | 3.256653 | 0 | 0 | 0 | 0 | 0
2018-03-24 18:53 | 348766.6 | 120.0019 | 2 | 41 | 3.961292 | 4.890001 | 0.1623001 | 3.558e-09 | 0.6206966 | 1.1587e-08
2018-03-24 18:55 | 348886.6 | 240.0011 | 2 | 41 | 4.009051 | 4.890013 | 0.3252896 | 3.558e-09 | 1.270863 | 1.1587e-08
2018-03-24 18:57 | 349006.6 | 360.001 | 2 | 41 | 4.04531 | 4.890003 | 0.4882748 | 3.558e-09 | 1.927266 | 1.1587e-08
2018-03-24 18:59 | 349126.6 | 480.0012 | 2 | 41 | 4.077953 | 4.890034 | 0.6512528 | 3.558e-09 | 2.589294 | 1.1587e-08
2018-03-24 19:01 | 349246.6 | 600.0019 | 2 | 41 | 4.105377 | 4.889994 | 0.8142356 | 3.558e-09 | 3.25622 | 1.1587e-08
2018-03-24 19:03 | 349366.6 | 720.0003 | 2 | 41 | 4.129639 | 4.890005 | 0.9772171 | 3.558e-09 | 3.927319 | 1.1587e-08
2018-03-24 19:05 | 349486.6 | 840.0011 | 2 | 41 | 4.15471 | 4.890045 | 1.140205 | 3.558e-09 | 4.602401 | 1.1587e-08
2018-03-24 19:07 | 349606.6 | 960.0019 | 2 | 41 | 4.183645 | 4.890036 | 1.303188 | 3.558e-09 | 5.281849 | 1.1587e-08
2018-03-24 19:09 | 349726.6 | 1080.0004 | 2 | 41 | 4.200382 | 4.604504 | 1.463776 | 3.558e-09 | 5.955664 | 1.1587e-08
2018-03-24 19:11 | 349846.6 | 1200.0019 | 2 | 41 | 4.200392 | 4.069 | 1.608258 | 3.558e-09 | 6.562542 | 1.1587e-08
2018-03-24 19:13 | 349966.6 | 1320.0005 | 2 | 41 | 4.200356 | 3.557203 | 1.735268 | 3.558e-09 | 7.096033 | 1.1587e-08
2018-03-24 19:14 | 350040.5 | 1393.8467 | 2 | 41 | 4.200389 | 3.259998 | 1.80516 | 3.558e-09 | 7.389608 | 1.1587e-08
2018-03-24 19:16 | 350160.5 | 120.001 | 3 | 41 | 4.229908 | 3.260178 | 1.913386 | 3.558e-09 | 7.845688 | 1.1587e-08
2018-03-24 19:18 | 350280.5 | 240.0002 | 3 | 41 | 4.263783 | 3.260166 | 2.022044 | 3.558e-09 | 8.30712 | 1.1587e-08
2018-03-24 19:20 | 350400.5 | 360.0003 | 3 | 41 | 4.300053 | 3.26018 | 2.130706 | 3.558e-09 | 8.772379 | 1.1587e-08
2018-03-24 19:22 | 350520.5 | 480.0018 | 3 | 41 | 4.33847 | 3.260139 | 2.239366 | 3.558e-09 | 9.241691 | 1.1587e-08
2018-03-24 19:24 | 350640.5 | 600.0002 | 3 | 41 | 4.378609 | 3.260139 | 2.348025 | 3.558e-09 | 9.715271 | 1.1587e-08
2018-03-24 19:26 | 350760.5 | 720.0019 | 3 | 41 | 4.400384 | 2.953896 | 2.454105 | 3.558e-09 | 10.18144 | 1.1587e-08
2018-03-24 19:28 | 350880.5 | 840.0011 | 3 | 41 | 4.400361 | 2.46385 | 2.544078 | 3.558e-09 | 10.57735 | 1.1587e-08
2018-03-24 19:30 | 351000.5 | 960.0012 | 3 | 41 | 4.400389 | 2.069338 | 2.61939 | 3.558e-09 | 10.90876 | 1.1587e-08
2018-03-24 19:32 | 351120.5 | 1080.0011 | 3 | 41 | 4.400344 | 1.747206 | 2.682812 | 3.558e-09 | 11.18783 | 1.1587e-08
2018-03-24 19:34 | 351240.5 | 1200.0009 | 3 | 41 | 4.400375 | 1.486771 | 2.736556 | 3.558e-09 | 11.42433 | 1.1587e-08
2018-03-24 19:36 | 351360.5 | 1320.0011 | 3 | 41 | 4.400354 | 1.271477 | 2.782394 | 3.558e-09 | 11.62603 | 1.1587e-08
2018-03-24 19:38 | 351480.5 | 1440.0007 | 3 | 41 | 4.400355 | 1.095205 | 2.821732 | 3.558e-09 | 11.79913 | 1.1587e-08
2018-03-24 19:40 | 351600.5 | 1560 | 3 | 41 | 4.400343 | 0.9484463 | 2.855712 | 3.558e-09 | 11.94865 | 1.1587e-08
2018-03-24 19:42 | 351720.5 | 1680.002 | 3 | 41 | 4.400331 | 0.8263855 | 2.885228 | 3.558e-09 | 12.07853 | 1.1587e-08
2018-03-24 19:44 | 351840.5 | 1800.0011 | 3 | 41 | 4.400352 | 0.724102 | 2.911005 | 3.558e-09 | 12.19196 | 1.1587e-08
2018-03-24 19:45 | 351937.2 | 1896.6786 | 3 | 41 | 4.400299 | 0.6519947 | 2.929454 | 3.558e-09 | 12.27314 | 1.1587e-08
2018-03-24 19:47 | 352057.2 | 120.0001 | 4 | 41 | 4.35216 | 0 | 2.929454 | 3.558e-09 | 12.27314 | 1.1587e-08
2018-03-24 19:49 | 352177.2 | 240.001 | 4 | 41 | 4.348982 | 0 | 2.929454 | 3.558e-09 | 12.27314 | 1.1587e-08
2018-03-24 19:50 | 352237.2 | 300.0031 | 4 | 41 | 4.347982 | 0 | 2.929454 | 3.558e-09 | 12.27314 | 1.1587e-08
2018-03-24 19:52 | 352357.3 | 120.0002 | 5 | 41 | 4.169359 | -2.282002 | 2.929454 | 0.07605705 | 12.27314 | 0.3188059
2018-03-24 19:54 | 352477.3 | 240.0013 | 5 | 41 | 4.138428 | -2.281946 | 2.929454 | 0.152117 | 12.27314 | 0.6347369
2018-03-24 19:56 | 352597.3 | 360.0018 | 5 | 41 | 4.108428 | -2.281988 | 2.929454 | 0.2281756 | 12.27314 | 0.9483582
2018-03-24 19:58 | 352717.3 | 480.0011 | 5 | 41 | 4.078631 | -2.282016 | 2.929454 | 0.3042346 | 12.27314 | 1.259708
2018-03-24 20:00 | 352837.3 | 600.0026 | 5 | 41 | 4.049026 | -2.281986 | 2.929454 | 0.3802947 | 12.27314 | 1.568801
2018-03-24 20:02 | 352957.3 | 720.0011 | 5 | 41 | 4.01968 | -2.281972 | 2.929454 | 0.4563509 | 12.27314 | 1.875637
2018-03-24 20:04 | 353077.3 | 840.002 | 5 | 41 | 3.990778 | -2.281982 | 2.929454 | 0.5324106 | 12.27314 | 2.180271
2018-03-24 20:06 | 353197.3 | 960.0003 | 5 | 41 | 3.962421 | -2.28199 | 2.929454 | 0.6084654 | 12.27314 | 2.482708
2018-03-24 20:08 | 353317.3 | 1080.002 | 5 | 41 | 3.934672 | -2.281969 | 2.929454 | 0.6845254 | 12.27314 | 2.78303
2018-03-24 20:10 | 353437.3 | 1200.0012 | 5 | 41 | 3.907682 | -2.281938 | 2.929454 | 0.7605815 | 12.27314 | 3.081254
2018-03-24 20:12 | 353557.3 | 1320.0011 | 5 | 41 | 3.881536 | -2.281976 | 2.929454 | 0.8366365 | 12.27314 | 3.377453
2018-03-24 20:14 | 353677.3 | 1440.0004 | 5 | 41 | 3.856355 | -2.281969 | 2.929454 | 0.9126989 | 12.27314 | 3.671727
2018-03-24 20:16 | 353797.3 | 1560.0012 | 5 | 41 | 3.832172 | -2.281976 | 2.929454 | 0.9887597 | 12.27314 | 3.964118
2018-03-24 20:18 | 353917.3 | 1680.0012 | 5 | 41 | 3.809119 | -2.281986 | 2.929454 | 1.06482 | 12.27314 | 4.254709
2018-03-24 20:20 | 354037.3 | 1800.0005 | 5 | 41 | 3.787341 | -2.28199 | 2.929454 | 1.140879 | 12.27314 | 4.543591
2018-03-24 20:22 | 354157.3 | 1920.0005 | 5 | 41 | 3.767045 | -2.281992 | 2.929454 | 1.216935 | 12.27314 | 4.83086
2018-03-24 20:24 | 354277.3 | 2040.0013 | 5 | 41 | 3.748153 | -2.28199 | 2.929454 | 1.292993 | 12.27314 | 5.116647
2018-03-24 20:26 | 354397.3 | 2160.0006 | 5 | 41 | 3.730331 | -2.281965 | 2.929454 | 1.369054 | 12.27314 | 5.401053
2018-03-24 20:28 | 354517.3 | 2280.0006 | 5 | 41 | 3.713378 | -2.281974 | 2.929454 | 1.445111 | 12.27314 | 5.68412
2018-03-24 20:30 | 354637.3 | 2400.0008 | 5 | 41 | 3.697211 | -2.281957 | 2.929454 | 1.521172 | 12.27314 | 5.965942
2018-03-24 20:32 | 354757.3 | 2520.0023 | 5 | 41 | 3.681953 | -2.281995 | 2.929454 | 1.59723 | 12.27314 | 6.246559
2018-03-24 20:34 | 354877.3 | 2640.0014 | 5 | 41 | 3.667644 | -2.281936 | 2.929454 | 1.673286 | 12.27314 | 6.526046
2018-03-24 20:36 | 354997.3 | 2760.0016 | 5 | 41 | 3.65431 | -2.281988 | 2.929454 | 1.749346 | 12.27314 | 6.804492
2018-03-24 20:38 | 355117.3 | 2880.0024 | 5 | 41 | 3.641881 | -2.281974 | 2.929454 | 1.825404 | 12.27314 | 7.081953
2018-03-24 20:40 | 355237.3 | 3000.0012 | 5 | 41 | 3.63008 | -2.282013 | 2.929454 | 1.901461 | 12.27314 | 7.358495
2018-03-24 20:42 | 355357.3 | 3120.0008 | 5 | 41 | 3.618556 | -2.281976 | 2.929454 | 1.977517 | 12.27314 | 7.634145
2018-03-24 20:44 | 355477.3 | 3240 | 5 | 41 | 3.606965 | -2.281978 | 2.929454 | 2.053576 | 12.27314 | 7.908929
2018-03-24 20:46 | 355597.3 | 3360.001 | 5 | 41 | 3.594973 | -2.281953 | 2.929454 | 2.12964 | 12.27314 | 8.182837
2018-03-24 20:48 | 355717.3 | 3480.001 | 5 | 41 | 3.582307 | -2.282023 | 2.929454 | 2.205696 | 12.27314 | 8.455778
2018-03-24 20:50 | 355837.3 | 3600.0007 | 5 | 41 | 3.569043 | -2.282002 | 2.929454 | 2.281757 | 12.27314 | 8.727751
2018-03-24 20:52 | 355957.3 | 3720.0003 | 5 | 41 | 3.555551 | -2.282007 | 2.929454 | 2.357816 | 12.27314 | 8.998694
2018-03-24 20:54 | 356077.3 | 3840.0011 | 5 | 41 | 3.541683 | -2.282022 | 2.929454 | 2.433878 | 12.27314 | 9.268616
2018-03-24 20:56 | 356197.3 | 3960.0001 | 5 | 41 | 3.526271 | -2.282032 | 2.929454 | 2.509938 | 12.27314 | 9.537426
2018-03-24 20:58 | 356317.3 | 4080.0019 | 5 | 41 | 3.506692 | -2.282039 | 2.929454 | 2.585998 | 12.27314 | 9.804927
2018-03-24 21:00 | 356437.3 | 4200.0004 | 5 | 41 | 3.480632 | -2.282041 | 2.929454 | 2.662055 | 12.27314 | 10.07069
2018-03-24 21:02 | 356557.3 | 4320.0011 | 5 | 41 | 3.443255 | -2.28203 | 2.929454 | 2.738116 | 12.27314 | 10.33411
2018-03-24 21:04 | 356677.3 | 4440.002 | 5 | 41 | 3.376425 | -2.282044 | 2.929454 | 2.814177 | 12.27314 | 10.59378
2018-03-24 21:06 | 356797.3 | 4560.0004 | 5 | 41 | 3.207801 | -2.281988 | 2.929454 | 2.890236 | 12.27314 | 10.84523
2018-03-24 21:07 | 356857.7 | 4620.3581 | 5 | 41 | 2.999979 | -2.282002 | 2.929454 | 2.928494 | 12.27314 | 10.96457
2018-03-24 21:09 | 356977.7 | 120.0016 | 6 | 41 | 3.234349 | 0 | 2.929454 | 2.928494 | 12.27314 | 10.96457
2018-03-24 21:11 | 357097.7 | 240.0016 | 6 | 41 | 3.251671 | 0 | 2.929454 | 2.928494 | 12.27314 | 10.96457
2018-03-24 21:12 | 357157.7 | 300.0023 | 6 | 41 | 3.257355 | 0 | 2.929454 | 2.928494 | 12.27314 | 10.96457
2018-03-24 21:12 | 357157.7 | 0.0048 | 7 | 42 | 3.257367 | 0 | 0 | 0 | 0 | 0
2018-03-24 21:14 | 357277.8 | 120.0012 | 2 | 42 | 3.961679 | 4.889978 | 0.1623034 | 2.102e-09 | 0.62081 | 6.848e-09
2018-03-24 21:16 | 357397.8 | 240.0019 | 2 | 42 | 4.009278 | 4.889952 | 0.3252859 | 2.102e-09 | 1.270994 | 6.848e-09
2018-03-24 21:18 | 357517.8 | 360.0012 | 2 | 42 | 4.045413 | 4.889996 | 0.4882669 | 2.102e-09 | 1.927408 | 6.848e-09
2018-03-24 21:20 | 357637.8 | 480.0013 | 2 | 42 | 4.077889 | 4.889999 | 0.6512461 | 2.102e-09 | 2.589446 | 6.848e-09
2018-03-24 21:22 | 357757.8 | 600.0013 | 2 | 42 | 4.105232 | 4.889969 | 0.8142298 | 2.102e-09 | 3.256361 | 6.848e-09
2018-03-24 21:24 | 357877.8 | 720.0029 | 2 | 42 | 4.129487 | 4.889988 | 0.9772189 | 2.102e-09 | 3.92747 | 6.848e-09
2018-03-24 21:26 | 357997.8 | 840.0005 | 2 | 42 | 4.154638 | 4.889997 | 1.140201 | 2.102e-09 | 4.602512 | 6.848e-09
2018-03-24 21:28 | 358117.8 | 960.003 | 2 | 42 | 4.183677 | 4.890007 | 1.303184 | 2.102e-09 | 5.281955 | 6.848e-09
2018-03-24 21:30 | 358237.8 | 1080.0014 | 2 | 42 | 4.200374 | 4.603006 | 1.463752 | 2.102e-09 | 5.955691 | 6.848e-09
2018-03-24 21:32 | 358357.8 | 1200.0014 | 2 | 42 | 4.20039 | 4.067522 | 1.608182 | 2.102e-09 | 6.562351 | 6.848e-09
2018-03-24 21:34 | 358477.8 | 1320.0023 | 2 | 42 | 4.200384 | 3.555515 | 1.735141 | 2.102e-09 | 7.095628 | 6.848e-09
2018-03-24 21:36 | 358551.1 | 1393.3035 | 2 | 42 | 4.200384 | 3.259975 | 1.804502 | 2.102e-09 | 7.38697 | 6.848e-09
2018-03-24 21:38 | 358671.1 | 120.0019 | 3 | 42 | 4.229959 | 3.26013 | 1.912725 | 2.102e-09 | 7.84304 | 6.848e-09
2018-03-24 21:40 | 358791.1 | 240.0012 | 3 | 42 | 4.263855 | 3.260145 | 2.021385 | 2.102e-09 | 8.304485 | 6.848e-09
2018-03-24 21:42 | 358911.1 | 360.0019 | 3 | 42 | 4.300092 | 3.260185 | 2.13005 | 2.102e-09 | 8.769768 | 6.848e-09
2018-03-24 21:44 | 359031.1 | 480.0004 | 3 | 42 | 4.338483 | 3.260122 | 2.238707 | 2.102e-09 | 9.239071 | 6.848e-09
2018-03-24 21:46 | 359151.1 | 600.0008 | 3 | 42 | 4.378644 | 3.260164 | 2.347368 | 2.102e-09 | 9.712661 | 6.848e-09
2018-03-24 21:48 | 359271.1 | 720.0014 | 3 | 42 | 4.400374 | 2.952814 | 2.453437 | 2.102e-09 | 10.17878 | 6.848e-09
2018-03-24 21:50 | 359391.1 | 840.0014 | 3 | 42 | 4.40038 | 2.462236 | 2.54337 | 2.102e-09 | 10.57452 | 6.848e-09
2018-03-24 21:52 | 359511.1 | 960.0023 | 3 | 42 | 4.400371 | 2.06743 | 2.618626 | 2.102e-09 | 10.90567 | 6.848e-09
2018-03-24 21:54 | 359631.1 | 1080.0015 | 3 | 42 | 4.400348 | 1.745974 | 2.681989 | 2.102e-09 | 11.18449 | 6.848e-09
2018-03-24 21:56 | 359751.1 | 1200.0015 | 3 | 42 | 4.400348 | 1.484705 | 2.735682 | 2.102e-09 | 11.42076 | 6.848e-09
2018-03-24 21:58 | 359871.1 | 1320.0016 | 3 | 42 | 4.400337 | 1.270439 | 2.781481 | 2.102e-09 | 11.62229 | 6.848e-09
2018-03-24 22:00 | 359991.1 | 1440.0015 | 3 | 42 | 4.400348 | 1.094702 | 2.820804 | 2.102e-09 | 11.79533 | 6.848e-09
2018-03-24 22:02 | 360111.1 | 1560.0007 | 3 | 42 | 4.400372 | 0.9493523 | 2.85478 | 2.102e-09 | 11.94483 | 6.848e-09
2018-03-24 22:04 | 360231.1 | 1680.0008 | 3 | 42 | 4.400334 | 0.8271732 | 2.884312 | 2.102e-09 | 12.07479 | 6.848e-09
2018-03-24 22:06 | 360351.1 | 1800.0016 | 3 | 42 | 4.40031 | 0.7238979 | 2.910117 | 2.102e-09 | 12.18834 | 6.848e-09
2018-03-24 22:07 | 360449.9 | 1898.7719 | 3 | 42 | 4.400329 | 0.6519947 | 2.92897 | 2.102e-09 | 12.2713 | 6.848e-09
2018-03-24 22:09 | 360570 | 120.0001 | 4 | 42 | 4.352192 | 0 | 2.928972 | 2.102e-09 | 12.27131 | 6.848e-09
2018-03-24 22:11 | 360690 | 240.0001 | 4 | 42 | 4.349025 | 0 | 2.928972 | 2.102e-09 | 12.27131 | 6.848e-09
2018-03-24 22:12 | 360750 | 300.0023 | 4 | 42 | 4.348027 | 0 | 2.928972 | 2.102e-09 | 12.27131 | 6.848e-09
2018-03-24 22:14 | 360870 | 120.0012 | 5 | 42 | 4.169268 | -2.281984 | 2.928972 | 0.07605846 | 12.27131 | 0.3188064
2018-03-24 22:16 | 360990 | 240.002 | 5 | 42 | 4.138257 | -2.282002 | 2.928972 | 0.1521138 | 12.27131 | 0.6347076
2018-03-24 22:18 | 361110 | 360.0011 | 5 | 42 | 4.108254 | -2.282016 | 2.928972 | 0.2281742 | 12.27131 | 0.9483222
2018-03-24 22:20 | 361230 | 480.0012 | 5 | 42 | 4.078458 | -2.282022 | 2.928972 | 0.3042349 | 12.27131 | 1.259664
2018-03-24 22:22 | 361350 | 600.0004 | 5 | 42 | 4.048848 | -2.282016 | 2.928972 | 0.3802912 | 12.27131 | 1.568729
2018-03-24 22:24 | 361470 | 720.0028 | 5 | 42 | 4.019563 | -2.282005 | 2.928972 | 0.4563505 | 12.27131 | 1.875566
2018-03-24 22:26 | 361590 | 840.0012 | 5 | 42 | 3.990631 | -2.282055 | 2.928972 | 0.5324089 | 12.27131 | 2.180183
2018-03-24 22:28 | 361710 | 960.0012 | 5 | 42 | 3.962217 | -2.282022 | 2.928972 | 0.6084656 | 12.27131 | 2.482614
2018-03-24 22:30 | 361830 | 1080.0012 | 5 | 42 | 3.934439 | -2.281982 | 2.928972 | 0.6845256 | 12.27131 | 2.782919
2018-03-24 22:32 | 361950 | 1200.0021 | 5 | 42 | 3.907403 | -2.282051 | 2.928972 | 0.7605842 | 12.27131 | 3.081134
2018-03-24 22:34 | 362070 | 1320.0012 | 5 | 42 | 3.881242 | -2.282007 | 2.928972 | 0.836645 | 12.27131 | 3.377334
2018-03-24 22:36 | 362190 | 1440.0002 | 5 | 42 | 3.856045 | -2.282007 | 2.928972 | 0.9127027 | 12.27131 | 3.671568
2018-03-24 22:38 | 362310 | 1560.0013 | 5 | 42 | 3.831886 | -2.282001 | 2.928972 | 0.9887637 | 12.27131 | 3.963937
2018-03-24 22:40 | 362430 | 1680.0005 | 5 | 42 | 3.808891 | -2.281992 | 2.928972 | 1.064823 | 12.27131 | 4.254504
2018-03-24 22:42 | 362550 | 1800.0005 | 5 | 42 | 3.787202 | -2.281999 | 2.928972 | 1.140884 | 12.27131 | 4.543377
2018-03-24 22:44 | 362670 | 1920.0021 | 5 | 42 | 3.76697 | -2.28199 | 2.928972 | 1.216943 | 12.27131 | 4.83065
2018-03-24 22:46 | 362790 | 2040.0013 | 5 | 42 | 3.748119 | -2.281992 | 2.928972 | 1.292998 | 12.27131 | 5.116422
2018-03-24 22:48 | 362910 | 2160.0013 | 5 | 42 | 3.730301 | -2.281955 | 2.928972 | 1.369058 | 12.27131 | 5.400824
2018-03-24 22:50 | 363030 | 2280.0005 | 5 | 42 | 3.713329 | -2.282011 | 2.928972 | 1.445118 | 12.27131 | 5.683898
2018-03-24 22:52 | 363150 | 2400.0021 | 5 | 42 | 3.697157 | -2.281982 | 2.928972 | 1.521179 | 12.27131 | 5.965718
2018-03-24 22:54 | 363270 | 2520.0006 | 5 | 42 | 3.681851 | -2.282001 | 2.928972 | 1.597236 | 12.27131 | 6.246325
2018-03-24 22:56 | 363390 | 2640.0003 | 5 | 42 | 3.66751 | -2.282001 | 2.928972 | 1.673295 | 12.27131 | 6.525812
2018-03-24 22:58 | 363510 | 2760.0023 | 5 | 42 | 3.654179 | -2.281986 | 2.928972 | 1.749355 | 12.27131 | 6.804248
2018-03-24 23:00 | 363630 | 2880.0015 | 5 | 42 | 3.641709 | -2.281982 | 2.928972 | 1.825414 | 12.27131 | 7.0817
2018-03-24 23:02 | 363750 | 3000.0018 | 5 | 42 | 3.629889 | -2.282026 | 2.928972 | 1.901474 | 12.27131 | 7.358239
2018-03-24 23:04 | 363870 | 3120.0024 | 5 | 42 | 3.618349 | -2.282009 | 2.928972 | 1.977535 | 12.27131 | 7.63389
2018-03-24 23:06 | 363990 | 3240.0016 | 5 | 42 | 3.60675 | -2.281995 | 2.928972 | 2.05359 | 12.27131 | 7.908645
2018-03-24 23:08 | 364110 | 3360.0024 | 5 | 42 | 3.59475 | -2.281969 | 2.928972 | 2.129653 | 12.27131 | 8.182533
2018-03-24 23:10 | 364230 | 3480.0025 | 5 | 42 | 3.582073 | -2.282053 | 2.928972 | 2.205713 | 12.27131 | 8.455472
2018-03-24 23:12 | 364350 | 3600.0009 | 5 | 42 | 3.56881 | -2.282057 | 2.928972 | 2.281771 | 12.27131 | 8.727417
2018-03-24 23:14 | 364470 | 3720.0025 | 5 | 42 | 3.555304 | -2.282018 | 2.928972 | 2.357831 | 12.27131 | 8.998346
2018-03-24 23:16 | 364590 | 3840.0017 | 5 | 42 | 3.541405 | -2.282037 | 2.928972 | 2.433891 | 12.27131 | 9.268239
2018-03-24 23:18 | 364710 | 3960.0009 | 5 | 42 | 3.525954 | -2.28203 | 2.928972 | 2.50995 | 12.27131 | 9.537025
2018-03-24 23:20 | 364830 | 4080.002 | 5 | 42 | 3.506334 | -2.282028 | 2.928972 | 2.58601 | 12.27131 | 9.8045
2018-03-24 23:22 | 364950 | 4200.001 | 5 | 42 | 3.480199 | -2.282063 | 2.928972 | 2.662068 | 12.27131 | 10.07024
2018-03-24 23:24 | 365070 | 4320.001 | 5 | 42 | 3.44268 | -2.282005 | 2.928972 | 2.738127 | 12.27131 | 10.33362
2018-03-24 23:26 | 365190 | 4440.0011 | 5 | 42 | 3.375368 | -2.282041 | 2.928972 | 2.81419 | 12.27131 | 10.59323
2018-03-24 23:28 | 365310 | 4560.0019 | 5 | 42 | 3.205364 | -2.282053 | 2.928972 | 2.890248 | 12.27131 | 10.84455
2018-03-24 23:29 | 365369.4 | 4619.3505 | 5 | 42 | 2.999976 | -2.282037 | 2.928972 | 2.927861 | 12.27131 | 10.96183
2018-03-24 23:31 | 365489.4 | 120.0013 | 6 | 42 | 3.235384 | 0 | 2.928972 | 2.927861 | 12.27131 | 10.96183
2018-03-24 23:33 | 365609.4 | 240.0009 | 6 | 42 | 3.25276 | 0 | 2.928972 | 2.927861 | 12.27131 | 10.96183
2018-03-24 23:34 | 365669.4 | 300.0031 | 6 | 42 | 3.258448 | 0 | 2.928972 | 2.927861 | 12.27131 | 10.96183
2018-03-24 23:34 | 365669.5 | 0.0032 | 7 | 43 | 3.258574 | 0 | 0 | 0 | 0 | 0
2018-03-24 23:36 | 365789.5 | 120.0002 | 2 | 43 | 3.962537 | 4.890038 | 0.1623047 | 5.556e-09 | 0.6209957 | 1.8103e-08
2018-03-24 23:38 | 365909.5 | 240.0011 | 2 | 43 | 4.00999 | 4.88999 | 0.3252925 | 5.556e-09 | 1.271323 | 1.8103e-08
2018-03-24 23:40 | 366029.5 | 360.0009 | 2 | 43 | 4.04613 | 4.890083 | 0.4882721 | 5.556e-09 | 1.927848 | 1.8103e-08
2018-03-24 23:42 | 366149.5 | 480 | 2 | 43 | 4.07859 | 4.890055 | 0.6512607 | 5.556e-09 | 2.590039 | 1.8103e-08
2018-03-24 23:44 | 366269.5 | 600.002 | 2 | 43 | 4.105902 | 4.890013 | 0.8142468 | 5.556e-09 | 3.257074 | 1.8103e-08
2018-03-24 23:46 | 366389.5 | 720.0021 | 2 | 43 | 4.130097 | 4.890024 | 0.9772283 | 5.556e-09 | 3.928256 | 1.8103e-08
2018-03-24 23:48 | 366509.5 | 840.0003 | 2 | 43 | 4.15527 | 4.89002 | 1.14021 | 5.556e-09 | 4.603395 | 1.8103e-08
2018-03-24 23:50 | 366629.5 | 960.0006 | 2 | 43 | 4.184282 | 4.890057 | 1.303196 | 5.556e-09 | 5.282955 | 1.8103e-08
2018-03-24 23:52 | 366749.5 | 1080.0005 | 2 | 43 | 4.200384 | 4.594622 | 1.463604 | 5.556e-09 | 5.956068 | 1.8103e-08
2018-03-24 23:54 | 366869.5 | 1200.0022 | 2 | 43 | 4.200397 | 4.060982 | 1.607787 | 5.556e-09 | 6.561693 | 1.8103e-08
2018-03-24 23:56 | 366989.5 | 1320.0014 | 2 | 43 | 4.200398 | 3.551186 | 1.734563 | 5.556e-09 | 7.094197 | 1.8103e-08
2018-03-24 23:57 | 367062 | 1392.4716 | 2 | 43 | 4.200373 | 3.259985 | 1.803094 | 5.556e-09 | 7.382056 | 1.8103e-08
2018-03-24 23:59 | 367182 | 120.0013 | 3 | 43 | 4.229967 | 3.260136 | 1.911322 | 5.556e-09 | 7.838146 | 1.8103e-08
2018-03-25 00:01 | 367302 | 240.0003 | 3 | 43 | 4.263865 | 3.260126 | 2.019977 | 5.556e-09 | 8.299568 | 1.8103e-08
2018-03-25 00:03 | 367422 | 360.0018 | 3 | 43 | 4.300058 | 3.260153 | 2.128639 | 5.556e-09 | 8.764831 | 1.8103e-08
2018-03-25 00:05 | 367542 | 480.0019 | 3 | 43 | 4.338468 | 3.260178 | 2.237291 | 5.556e-09 | 9.234113 | 1.8103e-08
2018-03-25 00:07 | 367662 | 600.0019 | 3 | 43 | 4.378621 | 3.260151 | 2.345954 | 5.556e-09 | 9.707709 | 1.8103e-08
2018-03-25 00:09 | 367782 | 720.0019 | 3 | 43 | 4.400373 | 2.953289 | 2.452024 | 5.556e-09 | 10.17383 | 1.8103e-08
2018-03-25 00:11 | 367902 | 840.0014 | 3 | 43 | 4.400366 | 2.462954 | 2.541984 | 5.556e-09 | 10.56969 | 1.8103e-08
2018-03-25 00:13 | 368022 | 960.0021 | 3 | 43 | 4.400374 | 2.068275 | 2.617273 | 5.556e-09 | 10.90099 | 1.8103e-08
2018-03-25 00:15 | 368142 | 1080.0023 | 3 | 43 | 4.400378 | 1.748034 | 2.680676 | 5.556e-09 | 11.17999 | 1.8103e-08
2018-03-25 00:17 | 368262 | 1200.0006 | 3 | 43 | 4.400356 | 1.48591 | 2.734411 | 5.556e-09 | 11.41644 | 1.8103e-08
2018-03-25 00:19 | 368382 | 1320.0006 | 3 | 43 | 4.400325 | 1.271645 | 2.78025 | 5.556e-09 | 11.61815 | 1.8103e-08
2018-03-25 00:21 | 368502 | 1440.0023 | 3 | 43 | 4.400324 | 1.095467 | 2.819611 | 5.556e-09 | 11.79135 | 1.8103e-08
2018-03-25 00:23 | 368622 | 1560.0015 | 3 | 43 | 4.400331 | 0.9496574 | 2.853624 | 5.556e-09 | 11.94102 | 1.8103e-08
2018-03-25 00:25 | 368742 | 1680.0023 | 3 | 43 | 4.400351 | 0.8278923 | 2.883187 | 5.556e-09 | 12.07111 | 1.8103e-08
2018-03-25 00:27 | 368862 | 1800.0023 | 3 | 43 | 4.400318 | 0.7247906 | 2.909015 | 5.556e-09 | 12.18476 | 1.8103e-08
2018-03-25 00:29 | 368961 | 1898.978 | 3 | 43 | 4.40033 | 0.6519985 | 2.927922 | 5.556e-09 | 12.26795 | 1.8103e-08
2018-03-25 00:31 | 369081.1 | 119.9999 | 4 | 43 | 4.352118 | 0 | 2.927923 | 5.556e-09 | 12.26796 | 1.8103e-08
2018-03-25 00:33 | 369201.1 | 240 | 4 | 43 | 4.348927 | 0 | 2.927923 | 5.556e-09 | 12.26796 | 1.8103e-08
2018-03-25 00:34 | 369261.1 | 300.0021 | 4 | 43 | 4.347939 | 0 | 2.927923 | 5.556e-09 | 12.26796 | 1.8103e-08
2018-03-25 00:36 | 369381.2 | 120.0003 | 5 | 43 | 4.168994 | -2.281965 | 2.927923 | 0.07605732 | 12.26796 | 0.3187831
2018-03-25 00:38 | 369501.2 | 240.0011 | 5 | 43 | 4.13798 | -2.282011 | 2.927923 | 0.1521165 | 12.26796 | 0.6346796
2018-03-25 00:40 | 369621.2 | 360.0003 | 5 | 43 | 4.107939 | -2.281982 | 2.927923 | 0.228176 | 12.26796 | 0.9482681
2018-03-25 00:42 | 369741.2 | 480.002 | 5 | 43 | 4.078147 | -2.282009 | 2.927923 | 0.3042353 | 12.26796 | 1.259581
2018-03-25 00:44 | 369861.2 | 600.0003 | 5 | 43 | 4.048509 | -2.281963 | 2.927923 | 0.3802917 | 12.26796 | 1.568621
2018-03-25 00:46 | 369981.2 | 720.0029 | 5 | 43 | 4.019192 | -2.281969 | 2.927923 | 0.4563541 | 12.26796 | 1.875444
2018-03-25 00:48 | 370101.2 | 840.0012 | 5 | 43 | 3.990268 | -2.282016 | 2.927923 | 0.5324091 | 12.26796 | 2.180021
2018-03-25 00:50 | 370221.2 | 960.0012 | 5 | 43 | 3.961848 | -2.281995 | 2.927923 | 0.6084699 | 12.26796 | 2.48244
2018-03-25 00:52 | 370341.2 | 1080.0005 | 5 | 43 | 3.934055 | -2.282007 | 2.927923 | 0.6845259 | 12.26796 | 2.782701
2018-03-25 00:54 | 370461.2 | 1200.0013 | 5 | 43 | 3.907026 | -2.28198 | 2.927923 | 0.7605891 | 12.26796 | 3.080904
2018-03-25 00:56 | 370581.2 | 1320.0016 | 5 | 43 | 3.880859375 | -2.282022 | 2.927923 | 0.8366468 | 12.26796 | 3.377062
2018-03-25 00:58 | 370701.2 | 1440.0021 | 5 | 43 | 3.855639 | -2.282007 | 2.927923 | 0.9127063 | 12.26796 | 3.671272
2018-03-25 01:00 | 370821.2 | 1560.0003 | 5 | 43 | 3.831506 | -2.281988 | 2.927923 | 0.9887639 | 12.26796 | 3.963597
2018-03-25 01:02 | 370941.2 | 1680.0006 | 5 | 43 | 3.808479 | -2.282013 | 2.927923 | 1.064823 | 12.26796 | 4.254133
2018-03-25 01:04 | 371061.2 | 1800.0022 | 5 | 43 | 3.786792 | -2.282016 | 2.927923 | 1.14088 | 12.26796 | 4.54296
2018-03-25 01:06 | 371181.2 | 1920.0015 | 5 | 43 | 3.766587 | -2.282016 | 2.927923 | 1.216941 | 12.26796 | 4.830208
2018-03-25 01:08 | 371301.2 | 2040.0015 | 5 | 43 | 3.74772 | -2.281988 | 2.927923 | 1.292998 | 12.26796 | 5.11596
2018-03-25 01:10 | 371421.2 | 2160.0007 | 5 | 43 | 3.72991 | -2.281969 | 2.927923 | 1.369055 | 12.26796 | 5.400318
2018-03-25 01:12 | 371541.2 | 2280.0023 | 5 | 43 | 3.712929 | -2.281972 | 2.927923 | 1.445117 | 12.26796 | 5.68337
2018-03-25 01:14 | 371661.2 | 2400.0008 | 5 | 43 | 3.696748 | -2.28198 | 2.927923 | 1.521171 | 12.26796 | 5.965134
2018-03-25 01:16 | 371781.2 | 2520.0016 | 5 | 43 | 3.681461 | -2.281972 | 2.927923 | 1.597236 | 12.26796 | 6.245742
2018-03-25 01:18 | 371901.2 | 2640.0008 | 5 | 43 | 3.667131 | -2.282011 | 2.927923 | 1.673291 | 12.26796 | 6.525185
2018-03-25 01:20 | 372021.2 | 2760.0016 | 5 | 43 | 3.653798 | -2.281974 | 2.927923 | 1.749353 | 12.26796 | 6.8036
2018-03-25 01:22 | 372141.2 | 2880.001 | 5 | 43 | 3.641363 | -2.281972 | 2.927923 | 1.82541 | 12.26796 | 7.081019
2018-03-25 01:24 | 372261.2 | 3000.0001 | 5 | 43 | 3.629567 | -2.281972 | 2.927923 | 1.901469 | 12.26796 | 7.357524
2018-03-25 01:26 | 372381.2 | 3120.0019 | 5 | 43 | 3.618031 | -2.282049 | 2.927923 | 1.97753 | 12.26796 | 7.633153
2018-03-25 01:28 | 372501.2 | 3240.0009 | 5 | 43 | 3.606434 | -2.282037 | 2.927923 | 2.053589 | 12.26796 | 7.907899
2018-03-25 01:30 | 372621.2 | 3360.0009 | 5 | 43 | 3.594425 | -2.282039 | 2.927923 | 2.129649 | 12.26796 | 8.181752
2018-03-25 01:32 | 372741.2 | 3480.0033 | 5 | 43 | 3.581784 | -2.282013 | 2.927923 | 2.20571 | 12.26796 | 8.454671
2018-03-25 01:34 | 372861.2 | 3600.001 | 5 | 43 | 3.56851 | -2.282067 | 2.927923 | 2.28177 | 12.26796 | 8.726598
2018-03-25 01:36 | 372981.2 | 3720.0019 | 5 | 43 | 3.555017 | -2.282016 | 2.927923 | 2.357833 | 12.26796 | 8.997519
2018-03-25 01:38 | 373101.2 | 3840.0019 | 5 | 43 | 3.541122 | -2.281982 | 2.927923 | 2.433894 | 12.26796 | 9.267392
2018-03-25 01:40 | 373221.2 | 3960.0003 | 5 | 43 | 3.525631 | -2.282009 | 2.927923 | 2.509955 | 12.26796 | 9.53616
2018-03-25 01:42 | 373341.2 | 4080.0011 | 5 | 43 | 3.505946 | -2.282055 | 2.927923 | 2.586013 | 12.26796 | 9.803605
2018-03-25 01:44 | 373461.2 | 4200.002 | 5 | 43 | 3.479728 | -2.281984 | 2.927923 | 2.662075 | 12.26796 | 10.06932
2018-03-25 01:46 | 373581.2 | 4320.0005 | 5 | 43 | 3.442006 | -2.282067 | 2.927923 | 2.738133 | 12.26796 | 10.33265
2018-03-25 01:48 | 373701.2 | 4440.0004 | 5 | 43 | 3.374067 | -2.282032 | 2.927923 | 2.814191 | 12.26796 | 10.59219
2018-03-25 01:50 | 373821.2 | 4560.0013 | 5 | 43 | 3.201832 | -2.282011 | 2.927923 | 2.890252 | 12.26796 | 10.84335
2018-03-25 01:51 | 373879 | 4617.8395 | 5 | 43 | 2.999978 | -2.282028 | 2.927923 | 2.926911 | 12.26796 | 10.95757
2018-03-25 01:53 | 373999 | 119.9999 | 6 | 43 | 3.235931 | 0 | 2.927923 | 2.926911 | 12.26796 | 10.95757
2018-03-25 01:55 | 374119 | 239.9999 | 6 | 43 | 3.253379 | 0 | 2.927923 | 2.926911 | 12.26796 | 10.95757
2018-03-25 01:56 | 374179 | 300.0006 | 6 | 43 | 3.259092 | 0 | 2.927923 | 2.926911 | 12.26796 | 10.95757
2018-03-25 01:56 | 374179.1 | 0.0057 | 7 | 44 | 3.259117 | 0 | 0 | 0 | 0 | 0
2018-03-25 01:58 | 374299.2 | 120.0018 | 2 | 44 | 3.962801 | 4.889994 | 0.1623068 | 4.093e-09 | 0.6210801 | 1.3339e-08
2018-03-25 02:00 | 374419.2 | 240.0018 | 2 | 44 | 4.010215 | 4.890064 | 0.3252866 | 4.093e-09 | 1.27141 | 1.3339e-08
2018-03-25 02:02 | 374539.2 | 360.0004 | 2 | 44 | 4.046346 | 4.889999 | 0.4882685 | 4.093e-09 | 1.927982 | 1.3339e-08
2018-03-25 02:04 | 374659.2 | 480.0019 | 2 | 44 | 4.078861 | 4.890038 | 0.6512548 | 4.093e-09 | 2.590204 | 1.3339e-08
2018-03-25 02:06 | 374779.2 | 600.0019 | 2 | 44 | 4.106161 | 4.890055 | 0.8142388 | 4.093e-09 | 3.257272 | 1.3339e-08
2018-03-25 02:08 | 374899.2 | 720.0019 | 2 | 44 | 4.130403 | 4.890059 | 0.9772233 | 4.093e-09 | 3.928511 | 1.3339e-08
2018-03-25 02:10 | 375019.2 | 840.0012 | 2 | 44 | 4.155567 | 4.890018 | 1.140209 | 4.093e-09 | 4.603718 | 1.3339e-08
2018-03-25 02:12 | 375139.2 | 960.0021 | 2 | 44 | 4.184587 | 4.890108 | 1.303193 | 4.093e-09 | 5.283315 | 1.3339e-08
2018-03-25 02:14 | 375259.2 | 1080.002 | 2 | 44 | 4.200379 | 4.589577 | 1.463524 | 4.093e-09 | 5.956126 | 1.3339e-08
2018-03-25 02:16 | 375379.2 | 1200.0013 | 2 | 44 | 4.200393 | 4.05764 | 1.607567 | 4.093e-09 | 6.561165 | 1.3339e-08
2018-03-25 02:18 | 375499.2 | 1320.0022 | 2 | 44 | 4.200402 | 3.549189 | 1.734241 | 4.093e-09 | 7.093246 | 1.3339e-08
2018-03-25 02:19 | 375570.8 | 1391.6051 | 2 | 44 | 4.20037 | 3.259983 | 1.801925 | 4.093e-09 | 7.377541 | 1.3339e-08
2018-03-25 02:21 | 375690.8 | 120.0004 | 3 | 44 | 4.229925 | 3.260141 | 1.910147 | 4.093e-09 | 7.833604 | 1.3339e-08
2018-03-25 02:23 | 375810.8 | 240.0003 | 3 | 44 | 4.263813 | 3.260141 | 2.018807 | 4.093e-09 | 8.295047 | 1.3339e-08
2018-03-25 02:25 | 375930.8 | 360.0022 | 3 | 44 | 4.300045 | 3.259804 | 2.127465 | 4.093e-09 | 8.760293 | 1.3339e-08
2018-03-25 02:27 | 376050.8 | 480.0012 | 3 | 44 | 4.338452 | 3.260056 | 2.236119 | 4.093e-09 | 9.229581 | 1.3339e-08
2018-03-25 02:29 | 376170.8 | 600.0022 | 3 | 44 | 4.378617 | 3.259804 | 2.34478 | 4.093e-09 | 9.70317 | 1.3339e-08
2018-03-25 02:31 | 376290.8 | 720.0022 | 3 | 44 | 4.400365 | 2.952715 | 2.450843 | 4.093e-09 | 10.16926 | 1.3339e-08
2018-03-25 02:33 | 376410.8 | 840.0015 | 3 | 44 | 4.400361 | 2.463402 | 2.540799 | 4.093e-09 | 10.5651 | 1.3339e-08
2018-03-25 02:35 | 376530.8 | 960.0017 | 3 | 44 | 4.400335 | 2.068096 | 2.616095 | 4.093e-09 | 10.89643 | 1.3339e-08
2018-03-25 02:37 | 376650.8 | 1080.0009 | 3 | 44 | 4.400352 | 1.74725 | 2.679511 | 4.093e-09 | 11.17549 | 1.3339e-08
2018-03-25 02:39 | 376770.8 | 1200.0025 | 3 | 44 | 4.40036 | 1.486025 | 2.733258 | 4.093e-09 | 11.41199 | 1.3339e-08
2018-03-25 02:41 | 376890.8 | 1320.0017 | 3 | 44 | 4.400342 | 1.272114 | 2.779109 | 4.093e-09 | 11.61375 | 1.3339e-08
2018-03-25 02:43 | 377010.8 | 1440.0017 | 3 | 44 | 4.400375 | 1.096798 | 2.818484 | 4.093e-09 | 11.78702 | 1.3339e-08
2018-03-25 02:45 | 377130.8 | 1560.0018 | 3 | 44 | 4.400339 | 0.950222 | 2.852513 | 4.093e-09 | 11.93676 | 1.3339e-08
2018-03-25 02:47 | 377250.8 | 1680.001 | 3 | 44 | 4.400352 | 0.8285313 | 2.882089 | 4.093e-09 | 12.0669 | 1.3339e-08
2018-03-25 02:49 | 377370.8 | 1800.0026 | 3 | 44 | 4.40033 | 0.7258205 | 2.907931 | 4.093e-09 | 12.18061 | 1.3339e-08
2018-03-25 02:51 | 377470.4 | 1899.6384 | 3 | 44 | 4.400322 | 0.6519947 | 2.926973 | 4.093e-09 | 12.2644 | 1.3339e-08
2018-03-25 02:53 | 377590.5 | 119.9998 | 4 | 44 | 4.352042 | 0 | 2.926973 | 4.093e-09 | 12.2644 | 1.3339e-08
2018-03-25 02:55 | 377710.5 | 240.0008 | 4 | 44 | 4.348865 | 0 | 2.926973 | 4.093e-09 | 12.2644 | 1.3339e-08
2018-03-25 02:56 | 377770.5 | 300.0006 | 4 | 44 | 4.347854 | 0 | 2.926973 | 4.093e-09 | 12.2644 | 1.3339e-08
2018-03-25 02:58 | 377890.6 | 120.0018 | 5 | 44 | 4.168688 | -2.281972 | 2.926973 | 0.07605339 | 12.2644 | 0.318746
2018-03-25 03:00 | 378010.6 | 240.0012 | 5 | 44 | 4.137646 | -2.281982 | 2.926973 | 0.1521142 | 12.2644 | 0.6346248
2018-03-25 03:02 | 378130.6 | 360.0019 | 5 | 44 | 4.107592 | -2.282026 | 2.926973 | 0.2281735 | 12.2644 | 0.9481865
2018-03-25 03:04 | 378250.6 | 480.0002 | 5 | 44 | 4.077755 | -2.281997 | 2.926973 | 0.304232 | 12.2644 | 1.259468
2018-03-25 03:06 | 378370.6 | 600.0004 | 5 | 44 | 4.048117 | -2.282002 | 2.926973 | 0.3802887 | 12.2644 | 1.56848
2018-03-25 03:08 | 378490.6 | 720.0004 | 5 | 44 | 4.01879 | -2.281988 | 2.926973 | 0.4563462 | 12.2644 | 1.875253
2018-03-25 03:10 | 378610.6 | 840.0003 | 5 | 44 | 3.989843 | -2.281928 | 2.926973 | 0.5324054 | 12.2644 | 2.179816
2018-03-25 03:12 | 378730.6 | 960.0012 | 5 | 44 | 3.961402 | -2.281965 | 2.926973 | 0.6084625 | 12.2644 | 2.482186
2018-03-25 03:14 | 378850.6 | 1080.0021 | 5 | 44 | 3.93362 | -2.282007 | 2.926973 | 0.6845213 | 12.2644 | 2.782425
2018-03-25 03:16 | 378970.6 | 1200.0006 | 5 | 44 | 3.906584 | -2.281995 | 2.926973 | 0.7605801 | 12.2644 | 3.080578
2018-03-25 03:18 | 379090.6 | 1320.0029 | 5 | 44 | 3.880404 | -2.282002 | 2.926973 | 0.8366394 | 12.2644 | 3.376709
2018-03-25 03:20 | 379210.6 | 1440.0006 | 5 | 44 | 3.855211 | -2.281995 | 2.926973 | 0.9126983 | 12.2644 | 3.670884
2018-03-25 03:22 | 379330.6 | 1560.0006 | 5 | 44 | 3.831079 | -2.281969 | 2.926973 | 0.9887555 | 12.2644 | 3.963176
2018-03-25 03:24 | 379450.6 | 1680.0023 | 5 | 44 | 3.808072 | -2.281988 | 2.926973 | 1.064817 | 12.2644 | 4.253689
2018-03-25 03:26 | 379570.6 | 1800.0023 | 5 | 44 | 3.786404 | -2.281986 | 2.926973 | 1.140876 | 12.2644 | 4.542497
2018-03-25 03:28 | 379690.6 | 1920.0023 | 5 | 44 | 3.766216 | -2.281967 | 2.926973 | 1.216934 | 12.2644 | 4.829706
2018-03-25 03:30 | 379810.6 | 2040.0015 | 5 | 44 | 3.747374 | -2.281995 | 2.926973 | 1.292991 | 12.2644 | 5.115427
2018-03-25 03:32 | 379930.6 | 2160.0015 | 5 | 44 | 3.729566 | -2.282007 | 2.926973 | 1.369056 | 12.2644 | 5.399789
2018-03-25 03:34 | 380050.6 | 2280.0024 | 5 | 44 | 3.712587 | -2.282005 | 2.926973 | 1.445115 | 12.2644 | 5.682805
2018-03-25 03:36 | 380170.6 | 2400.0016 | 5 | 44 | 3.696407 | -2.281967 | 2.926973 | 1.521172 | 12.2644 | 5.964553
2018-03-25 03:38 | 380290.6 | 2520.0008 | 5 | 44 | 3.68113 | -2.282028 | 2.926973 | 1.597234 | 12.2644 | 6.245122
2018-03-25 03:40 | 380410.6 | 2640.0008 | 5 | 44 | 3.666812 | -2.281982 | 2.926973 | 1.673294 | 12.2644 | 6.524557
2018-03-25 03:42 | 380530.6 | 2760.0017 | 5 | 44 | 3.653489 | -2.281986 | 2.926973 | 1.74935 | 12.2644 | 6.802928
2018-03-25 03:44 | 380650.6 | 2880.0009 | 5 | 44 | 3.641078 | -2.28199 | 2.926973 | 1.825408 | 12.2644 | 7.080329
2018-03-25 03:46 | 380770.6 | 3000.0012 | 5 | 44 | 3.629316 | -2.282005 | 2.926973 | 1.901466 | 12.2644 | 7.35681
2018-03-25 03:48 | 380890.6 | 3120.0009 | 5 | 44 | 3.617782 | -2.281992 | 2.926973 | 1.977524 | 12.2644 | 7.632411
2018-03-25 03:50 | 381010.6 | 3240.0009 | 5 | 44 | 3.606223 | -2.281976 | 2.926973 | 2.053585 | 12.2644 | 7.907143
2018-03-25 03:52 | 381130.6 | 3360.0017 | 5 | 44 | 3.59423 | -2.281967 | 2.926973 | 2.129643 | 12.2644 | 8.180974
2018-03-25 03:54 | 381250.6 | 3480 | 5 | 44 | 3.581579 | -2.282007 | 2.926973 | 2.2057 | 12.2644 | 8.453864
2018-03-25 03:56 | 381370.6 | 3600.001 | 5 | 44 | 3.568308 | -2.281963 | 2.926973 | 2.28176 | 12.2644 | 8.725778
2018-03-25 03:58 | 381490.6 | 3720.001 | 5 | 44 | 3.554804 | -2.28198 | 2.926973 | 2.357818 | 12.2644 | 8.996662
2018-03-25 04:00 | 381610.6 | 3840.0017 | 5 | 44 | 3.540895 | -2.282002 | 2.926973 | 2.433877 | 12.2644 | 9.266513
2018-03-25 04:02 | 381730.6 | 3960.0017 | 5 | 44 | 3.525346 | -2.281976 | 2.926973 | 2.509937 | 12.2644 | 9.535256
2018-03-25 04:04 | 381850.6 | 4080.0017 | 5 | 44 | 3.505571 | -2.281946 | 2.926973 | 2.585993 | 12.2644 | 9.802665
2018-03-25 04:06 | 381970.6 | 4200.0017 | 5 | 44 | 3.479232 | -2.282005 | 2.926973 | 2.662054 | 12.2644 | 10.06835
2018-03-25 04:08 | 382090.6 | 4320.0002 | 5 | 44 | 3.441293 | -2.282022 | 2.926973 | 2.738112 | 12.2644 | 10.33164
2018-03-25 04:10 | 382210.6 | 4440.0001 | 5 | 44 | 3.372685 | -2.28199 | 2.926973 | 2.814168 | 12.2644 | 10.59109
2018-03-25 04:12 | 382330.6 | 4560.0003 | 5 | 44 | 3.198168 | -2.282041 | 2.926973 | 2.890226 | 12.2644 | 10.84206
2018-03-25 04:13 | 382386.9 | 4616.3018 | 5 | 44 | 2.999992 | -2.281984 | 2.926973 | 2.925915 | 12.2644 | 10.95317
2018-03-25 04:15 | 382506.9 | 120.0008 | 6 | 44 | 3.236668 | 0 | 2.926973 | 2.925915 | 12.2644 | 10.95317
2018-03-25 04:17 | 382626.9 | 240 | 6 | 44 | 3.254194 | 0 | 2.926973 | 2.925915 | 12.2644 | 10.95317
2018-03-25 04:18 | 382686.9 | 300.0022 | 6 | 44 | 3.259925 | 0 | 2.926973 | 2.925915 | 12.2644 | 10.95317
2018-03-25 04:18 | 382686.9 | 0.0025 | 7 | 45 | 3.260015 | 0 | 0 | 0 | 0 | 0
2018-03-25 04:20 | 382807 | 120.0002 | 2 | 45 | 3.963196 | 4.890005 | 0.1623056 | 5.318e-09 | 0.6211812 | 1.7335e-08
2018-03-25 04:22 | 382927 | 240.0018 | 2 | 45 | 4.010546 | 4.890059 | 0.3252923 | 5.318e-09 | 1.271594 | 1.7335e-08
2018-03-25 04:24 | 383047 | 360.0008 | 2 | 45 | 4.046675 | 4.889994 | 0.4882746 | 5.318e-09 | 1.928219 | 1.7335e-08
2018-03-25 04:26 | 383167 | 480.0011 | 2 | 45 | 4.079122 | 4.889969 | 0.6512563 | 5.318e-09 | 2.590471 | 1.7335e-08
2018-03-25 04:28 | 383287 | 600.0004 | 2 | 45 | 4.106382 | 4.889967 | 0.8142322 | 5.318e-09 | 3.257548 | 1.7335e-08
2018-03-25 04:30 | 383407 | 720.0005 | 2 | 45 | 4.130651 | 4.890007 | 0.9772171 | 5.318e-09 | 3.928826 | 1.7335e-08
2018-03-25 04:32 | 383527 | 840.0006 | 2 | 45 | 4.155824 | 4.890038 | 1.140206 | 5.318e-09 | 4.604086 | 1.7335e-08
2018-03-25 04:34 | 383647 | 960.0029 | 2 | 45 | 4.18485 | 4.889996 | 1.303188 | 5.318e-09 | 5.283718 | 1.7335e-08
2018-03-25 04:36 | 383767 | 1080.002 | 2 | 45 | 4.200383 | 4.585915 | 1.463437 | 5.318e-09 | 5.956209 | 1.7335e-08
2018-03-25 04:38 | 383887 | 1200.0013 | 2 | 45 | 4.20039 | 4.054781 | 1.607371 | 5.318e-09 | 6.560789 | 1.7335e-08
2018-03-25 04:40 | 384007 | 1320.0005 | 2 | 45 | 4.200366 | 3.545544 | 1.733947 | 5.318e-09 | 7.092457 | 1.7335e-08
2018-03-25 04:41 | 384078.2 | 1391.2605 | 2 | 45 | 4.200385 | 3.259977 | 1.80128 | 5.318e-09 | 7.37528 | 1.7335e-08
2018-03-25 04:43 | 384198.3 | 120.0003 | 3 | 45 | 4.229927 | 3.259827 | 1.909498 | 5.318e-09 | 7.831332 | 1.7335e-08
2018-03-25 04:45 | 384318.3 | 240.0027 | 3 | 45 | 4.263818 | 3.259867 | 2.018162 | 5.318e-09 | 8.292791 | 1.7335e-08
2018-03-25 04:47 | 384438.3 | 360.002 | 3 | 45 | 4.300105 | 3.260136 | 2.126822 | 5.318e-09 | 8.758049 | 1.7335e-08
2018-03-25 04:49 | 384558.3 | 480.0012 | 3 | 45 | 4.338493 | 3.260057 | 2.23548 | 5.318e-09 | 9.227357 | 1.7335e-08
2018-03-25 04:51 | 384678.3 | 600.0004 | 3 | 45 | 4.378622 | 3.259815 | 2.344132 | 5.318e-09 | 9.700912 | 1.7335e-08
2018-03-25 04:53 | 384798.3 | 720.002 | 3 | 45 | 4.400375 | 2.952806 | 2.450194 | 5.318e-09 | 10.167 | 1.7335e-08
2018-03-25 04:55 | 384918.3 | 840.002 | 3 | 45 | 4.400369 | 2.463261 | 2.540139 | 5.318e-09 | 10.56279 | 1.7335e-08
2018-03-25 04:57 | 385038.3 | 960.0005 | 3 | 45 | 4.400368 | 2.068169 | 2.615424 | 5.318e-09 | 10.89407 | 1.7335e-08
2018-03-25 04:59 | 385158.3 | 1080.0012 | 3 | 45 | 4.400367 | 1.747799 | 2.678837 | 5.318e-09 | 11.17311 | 1.7335e-08
2018-03-25 05:01 | 385278.3 | 1200.0004 | 3 | 45 | 4.400362 | 1.486311 | 2.732585 | 5.318e-09 | 11.40962 | 1.7335e-08
2018-03-25 05:03 | 385398.3 | 1320.0005 | 3 | 45 | 4.400359 | 1.272449 | 2.778438 | 5.318e-09 | 11.61139 | 1.7335e-08
2018-03-25 05:05 | 385518.3 | 1440.0012 | 3 | 45 | 4.400331 | 1.095881 | 2.81781 | 5.318e-09 | 11.78464 | 1.7335e-08
2018-03-25 05:07 | 385638.3 | 1560.0022 | 3 | 45 | 4.400371 | 0.950573 | 2.85183 | 5.318e-09 | 11.93434 | 1.7335e-08
2018-03-25 05:09 | 385758.3 | 1680.0022 | 3 | 45 | 4.400308 | 0.8276901 | 2.881406 | 5.318e-09 | 12.06449 | 1.7335e-08
2018-03-25 05:11 | 385878.3 | 1800.0005 | 3 | 45 | 4.400331 | 0.7256355 | 2.907243 | 5.318e-09 | 12.17818 | 1.7335e-08
2018-03-25 05:13 | 385978.3 | 1900.0172 | 3 | 45 | 4.400314 | 0.6519909 | 2.926353 | 5.318e-09 | 12.26227 | 1.7335e-08
2018-03-25 05:15 | 386098.3 | 120.0012 | 4 | 45 | 4.352052 | 0 | 2.926354 | 5.318e-09 | 12.26227 | 1.7335e-08
2018-03-25 05:17 | 386218.3 | 240.0004 | 4 | 45 | 4.348863 | 0 | 2.926354 | 5.318e-09 | 12.26227 | 1.7335e-08
2018-03-25 05:18 | 386278.3 | 300.0009 | 4 | 45 | 4.347849 | 0 | 2.926354 | 5.318e-09 | 12.26227 | 1.7335e-08
2018-03-25 05:20 | 386398.4 | 120.001 | 5 | 45 | 4.168614 | -2.281967 | 2.926354 | 0.07605636 | 12.26227 | 0.3187536
2018-03-25 05:22 | 386518.4 | 240.0012 | 5 | 45 | 4.137564 | -2.281951 | 2.926354 | 0.152113 | 12.26227 | 0.6346092
2018-03-25 05:24 | 386638.4 | 360.0003 | 5 | 45 | 4.107482 | -2.28194 | 2.926354 | 0.2281688 | 12.26227 | 0.9481483
2018-03-25 05:26 | 386758.4 | 480.0012 | 5 | 45 | 4.077621 | -2.281959 | 2.926354 | 0.3042229 | 12.26227 | 1.259402
2018-03-25 05:28 | 386878.4 | 600.0012 | 5 | 45 | 4.04797 | -2.281976 | 2.926354 | 0.3802826 | 12.26227 | 1.568416
2018-03-25 05:30 | 386998.4 | 720.0003 | 5 | 45 | 4.018624 | -2.281988 | 2.926354 | 0.4563378 | 12.26227 | 1.875167
2018-03-25 05:32 | 387118.4 | 840.0029 | 5 | 45 | 3.989659 | -2.281984 | 2.926354 | 0.5323979 | 12.26227 | 2.179719
2018-03-25 05:34 | 387238.4 | 960.0004 | 5 | 45 | 3.961226 | -2.281944 | 2.926354 | 0.6084523 | 12.26227 | 2.482065
2018-03-25 05:36 | 387358.4 | 1080.0021 | 5 | 45 | 3.933415 | -2.281923 | 2.926354 | 0.6845146 | 12.26227 | 2.782304
2018-03-25 05:38 | 387478.4 | 1200.0012 | 5 | 45 | 3.906369 | -2.281951 | 2.926354 | 0.7605712 | 12.26227 | 3.080432
2018-03-25 05:40 | 387598.4 | 1320.0021 | 5 | 45 | 3.880198 | -2.281946 | 2.926354 | 0.8366299 | 12.26227 | 3.376543
2018-03-25 05:42 | 387718.4 | 1440.002 | 5 | 45 | 3.854994 | -2.281944 | 2.926354 | 0.9126878 | 12.26227 | 3.670697
2018-03-25 05:44 | 387838.4 | 1560.0006 | 5 | 45 | 3.830842 | -2.281963 | 2.926354 | 0.9887441 | 12.26227 | 3.96297
2018-03-25 05:46 | 387958.4 | 1680.0006 | 5 | 45 | 3.807879 | -2.281957 | 2.926354 | 1.0648 | 12.26227 | 4.253447
2018-03-25 05:48 | 388078.4 | 1800.0022 | 5 | 45 | 3.786229 | -2.281936 | 2.926354 | 1.140861 | 12.26227 | 4.542244
2018-03-25 05:50 | 388198.4 | 1920.0014 | 5 | 45 | 3.76604 | -2.281942 | 2.926354 | 1.216918 | 12.26227 | 4.82944
2018-03-25 05:52 | 388318.4 | 2040.0006 | 5 | 45 | 3.747206 | -2.281959 | 2.926354 | 1.292978 | 12.26227 | 5.11516
2018-03-25 05:54 | 388438.4 | 2160.001 | 5 | 45 | 3.729412 | -2.281957 | 2.926354 | 1.369037 | 12.26227 | 5.399487
2018-03-25 05:56 | 388558.4 | 2280.0007 | 5 | 45 | 3.712438 | -2.281963 | 2.926354 | 1.445095 | 12.26227 | 5.682485
2018-03-25 05:58 | 388678.4 | 2400.0015 | 5 | 45 | 3.696255 | -2.281934 | 2.926354 | 1.521153 | 12.26227 | 5.964229
2018-03-25 06:00 | 388798.4 | 2520.0009 | 5 | 45 | 3.680997 | -2.281938 | 2.926354 | 1.597211 | 12.26227 | 6.244771
2018-03-25 06:02 | 388918.4 | 2640.0008 | 5 | 45 | 3.666664 | -2.281953 | 2.926354 | 1.673265 | 12.26227 | 6.524175
2018-03-25 06:04 | 389038.4 | 2760.0025 | 5 | 45 | 3.653338 | -2.281944 | 2.926354 | 1.749325 | 12.26227 | 6.802547
2018-03-25 06:06 | 389158.4 | 2880.0017 | 5 | 45 | 3.640928 | -2.281976 | 2.926354 | 1.825382 | 12.26227 | 7.079933
2018-03-25 06:08 | 389278.4 | 3000.0017 | 5 | 45 | 3.629118 | -2.281965 | 2.926354 | 1.901441 | 12.26227 | 7.356404
2018-03-25 06:10 | 389398.4 | 3120.0019 | 5 | 45 | 3.617585 | -2.281976 | 2.926354 | 1.977498 | 12.26227 | 7.631988
2018-03-25 06:12 | 389518.4 | 3240.001 | 5 | 45 | 3.605976 | -2.282023 | 2.926354 | 2.053555 | 12.26227 | 7.906691
2018-03-25 06:14 | 389638.4 | 3360.0003 | 5 | 45 | 3.593982 | -2.282001 | 2.926354 | 2.129614 | 12.26227 | 8.180504
2018-03-25 06:16 | 389758.4 | 3480.0011 | 5 | 45 | 3.581302 | -2.28198 | 2.926354 | 2.205674 | 12.26227 | 8.453384
2018-03-25 06:18 | 389878.4 | 3600.0011 | 5 | 45 | 3.568039 | -2.282041 | 2.926354 | 2.281734 | 12.26227 | 8.725279
2018-03-25 06:20 | 389998.4 | 3720.0004 | 5 | 45 | 3.554504 | -2.281982 | 2.926354 | 2.357792 | 12.26227 | 8.996141
2018-03-25 06:22 | 390118.4 | 3840.0004 | 5 | 45 | 3.540593 | -2.282009 | 2.926354 | 2.433849 | 12.26227 | 9.265963
2018-03-25 06:24 | 390238.4 | 3960.0003 | 5 | 45 | 3.525054 | -2.281969 | 2.926354 | 2.509907 | 12.26227 | 9.534679
2018-03-25 06:26 | 390358.4 | 4080.0013 | 5 | 45 | 3.505226 | -2.281999 | 2.926354 | 2.585966 | 12.26227 | 9.802076
2018-03-25 06:28 | 390478.4 | 4200.0012 | 5 | 45 | 3.478864 | -2.282007 | 2.926354 | 2.662027 | 12.26227 | 10.06773
2018-03-25 06:30 | 390598.4 | 4320.0006 | 5 | 45 | 3.440776 | -2.282001 | 2.926354 | 2.738086 | 12.26227 | 10.33099
2018-03-25 06:32 | 390718.4 | 4440.0011 | 5 | 45 | 3.371736 | -2.282022 | 2.926354 | 2.814143 | 12.26227 | 10.59039
2018-03-25 06:34 | 390838.4 | 4560.0006 | 5 | 45 | 3.195873 | -2.282002 | 2.926354 | 2.890203 | 12.26227 | 10.84126
2018-03-25 06:35 | 390893.8 | 4615.3987 | 5 | 45 | 2.999928 | -2.28202 | 2.926354 | 2.925316 | 12.26227 | 10.95053
2018-03-25 06:37 | 391013.9 | 120.001 | 6 | 45 | 3.237451 | 0 | 2.926354 | 2.925316 | 12.26227 | 10.95053
2018-03-25 06:39 | 391133.9 | 240.0009 | 6 | 45 | 3.255069 | 0 | 2.926354 | 2.925316 | 12.26227 | 10.95053
2018-03-25 06:40 | 391193.9 | 300.004 | 6 | 45 | 3.260803 | 0 | 2.926354 | 2.925316 | 12.26227 | 10.95053
2018-03-25 06:40 | 391193.9 | 0.0023 | 7 | 46 | 3.260832 | 0 | 0 | 0 | 0 | 0
2018-03-25 06:42 | 391314 | 120.0019 | 2 | 46 | 3.963683 | 4.89002 | 0.1623118 | 3.582e-09 | 0.6213213 | 1.168e-08
2018-03-25 06:44 | 391434 | 240.001 | 2 | 46 | 4.010921 | 4.890026 | 0.3252926 | 3.582e-09 | 1.271775 | 1.168e-08
2018-03-25 06:46 | 391554 | 360.0011 | 2 | 46 | 4.047053 | 4.889982 | 0.4882786 | 3.582e-09 | 1.928479 | 1.168e-08
2018-03-25 06:48 | 391674 | 480.0012 | 2 | 46 | 4.07953 | 4.889999 | 0.6512615 | 3.582e-09 | 2.590801 | 1.168e-08
2018-03-25 06:50 | 391794 | 600.0019 | 2 | 46 | 4.106797 | 4.890039 | 0.8142434 | 3.582e-09 | 3.257966 | 1.168e-08
2018-03-25 06:52 | 391914 | 720.0003 | 2 | 46 | 4.131016 | 4.890005 | 0.9772268 | 3.582e-09 | 3.929301 | 1.168e-08
2018-03-25 06:54 | 392034 | 840.0003 | 2 | 46 | 4.156199 | 4.890005 | 1.140212 | 3.582e-09 | 4.604604 | 1.168e-08
2018-03-25 06:56 | 392154 | 960.0011 | 2 | 46 | 4.185274 | 4.890022 | 1.303198 | 3.582e-09 | 5.284321 | 1.168e-08
2018-03-25 06:58 | 392274 | 1080.002 | 2 | 46 | 4.200378 | 4.579956 | 1.463324 | 3.582e-09 | 5.956327 | 1.168e-08
2018-03-25 07:00 | 392394 | 1200.0021 | 2 | 46 | 4.200406 | 4.050014 | 1.607074 | 3.582e-09 | 6.56013 | 1.168e-08
2018-03-25 07:02 | 392514 | 1320.0005 | 2 | 46 | 4.200387 | 3.542133 | 1.733509 | 3.582e-09 | 7.091208 | 1.168e-08
2018-03-25 07:03 | 392584.2 | 1390.2347 | 2 | 46 | 4.200371 | 3.259968 | 1.799834 | 3.582e-09 | 7.369799 | 1.168e-08
2018-03-25 07:05 | 392704.3 | 120.0028 | 3 | 46 | 4.229939 | 3.26016 | 1.90806 | 3.582e-09 | 7.825876 | 1.168e-08
2018-03-25 07:07 | 392824.3 | 240.0019 | 3 | 46 | 4.263822 | 3.260183 | 2.01672 | 3.582e-09 | 8.287323 | 1.168e-08
2018-03-25 07:09 | 392944.3 | 360.001 | 3 | 46 | 4.300078 | 3.260172 | 2.125374 | 3.582e-09 | 8.752552 | 1.168e-08
2018-03-25 07:11 | 393064.3 | 480.0008 | 3 | 46 | 4.338488 | 3.260139 | 2.234039 | 3.582e-09 | 9.221889 | 1.168e-08
2018-03-25 07:13 | 393184.3 | 600.0005 | 3 | 46 | 4.378665 | 3.259956 | 2.342694 | 3.582e-09 | 9.695456 | 1.168e-08
2018-03-25 07:15 | 393304.3 | 720.0005 | 3 | 46 | 4.400394 | 2.952553 | 2.448745 | 3.582e-09 | 10.1615 | 1.168e-08
2018-03-25 07:17 | 393424.3 | 840.0006 | 3 | 46 | 4.400388 | 2.463581 | 2.538688 | 3.582e-09 | 10.55729 | 1.168e-08
2018-03-25 07:19 | 393544.3 | 960.0021 | 3 | 46 | 4.400366 | 2.068802 | 2.613993 | 3.582e-09 | 10.88865 | 1.168e-08
2018-03-25 07:21 | 393664.3 | 1080.0007 | 3 | 46 | 4.400389 | 1.749195 | 2.677424 | 3.582e-09 | 11.16778 | 1.168e-08
2018-03-25 07:23 | 393784.3 | 1200.0006 | 3 | 46 | 4.400362 | 1.486841 | 2.731189 | 3.582e-09 | 11.40436 | 1.168e-08
2018-03-25 07:25 | 393904.3 | 1320.0007 | 3 | 46 | 4.400363 | 1.272989 | 2.777064 | 3.582e-09 | 11.60623 | 1.168e-08
2018-03-25 07:27 | 394024.3 | 1440.0008 | 3 | 46 | 4.400331 | 1.096819 | 2.816466 | 3.582e-09 | 11.77961 | 1.168e-08
2018-03-25 07:29 | 394144.3 | 1560.0008 | 3 | 46 | 4.400318 | 0.9506969 | 2.850521 | 3.582e-09 | 11.92946 | 1.168e-08
2018-03-25 07:31 | 394264.3 | 1680.0008 | 3 | 46 | 4.400317 | 0.8289089 | 2.880123 | 3.582e-09 | 12.05972 | 1.168e-08
2018-03-25 07:33 | 394384.3 | 1800.0024 | 3 | 46 | 4.400338 | 0.7269058 | 2.905992 | 3.582e-09 | 12.17355 | 1.168e-08
2018-03-25 07:34 | 394483.5 | 1899.2574 | 3 | 46 | 4.40027 | 0.6519985 | 2.924987 | 3.582e-09 | 12.25714 | 1.168e-08
2018-03-25 07:36 | 394603.6 | 119.9998 | 4 | 46 | 4.351861 | 0 | 2.924987 | 3.582e-09 | 12.25714 | 1.168e-08
2018-03-25 07:38 | 394723.6 | 240.0014 | 4 | 46 | 4.348682 | 0 | 2.924987 | 3.582e-09 | 12.25714 | 1.168e-08
2018-03-25 07:39 | 394783.6 | 300.0036 | 4 | 46 | 4.34767 | 0 | 2.924987 | 3.582e-09 | 12.25714 | 1.168e-08
2018-03-25 07:41 | 394903.7 | 120.0002 | 5 | 46 | 4.168176 | -2.28203 | 2.924987 | 0.07605901 | 12.25714 | 0.3187338
2018-03-25 07:43 | 395023.7 | 240.0012 | 5 | 46 | 4.137088 | -2.281955 | 2.924987 | 0.1521186 | 12.25714 | 0.6345661
2018-03-25 07:45 | 395143.7 | 360.0019 | 5 | 46 | 4.106993 | -2.281986 | 2.924987 | 0.2281771 | 12.25714 | 0.9480796
2018-03-25 07:47 | 395263.7 | 480.0002 | 5 | 46 | 4.077121 | -2.282005 | 2.924987 | 0.3042358 | 12.25714 | 1.259315
2018-03-25 07:49 | 395383.7 | 600.0011 | 5 | 46 | 4.047466 | -2.282028 | 2.924987 | 0.3802957 | 12.25714 | 1.568291
2018-03-25 07:51 | 395503.7 | 720.0019 | 5 | 46 | 4.018116 | -2.281953 | 2.924987 | 0.456354 | 12.25714 | 1.875016
2018-03-25 07:53 | 395623.7 | 840.0007 | 5 | 46 | 3.989148 | -2.28199 | 2.924987 | 0.5324101 | 12.25714 | 2.179514
2018-03-25 07:55 | 395743.7 | 960.0009 | 5 | 46 | 3.960731 | -2.282009 | 2.924987 | 0.6084675 | 12.25714 | 2.481834
2018-03-25 07:57 | 395863.7 | 1080.0011 | 5 | 46 | 3.932912 | -2.28198 | 2.924987 | 0.6845275 | 12.25714 | 2.782024
2018-03-25 07:59 | 395983.7 | 1200.002 | 5 | 46 | 3.905884 | -2.281961 | 2.924987 | 0.7605849 | 12.25714 | 3.080118
2018-03-25 08:01 | 396103.7 | 1320.0012 | 5 | 46 | 3.879699 | -2.281972 | 2.924987 | 0.8366407 | 12.25714 | 3.376181
2018-03-25 08:03 | 396223.7 | 1440.0013 | 5 | 46 | 3.854506 | -2.281984 | 2.924987 | 0.912701 | 12.25714 | 3.670307
2018-03-25 08:05 | 396343.7 | 1560.001 | 5 | 46 | 3.830405 | -2.281997 | 2.924987 | 0.9887593 | 12.25714 | 3.962551
2018-03-25 08:07 | 396463.7 | 1680.0008 | 5 | 46 | 3.807426 | -2.281984 | 2.924987 | 1.06482 | 12.25714 | 4.253011
2018-03-25 08:09 | 396583.7 | 1800.0005 | 5 | 46 | 3.785768 | -2.281988 | 2.924987 | 1.140878 | 12.25714 | 4.541764
2018-03-25 08:11 | 396703.7 | 1920.003 | 5 | 46 | 3.765621 | -2.281955 | 2.924987 | 1.216935 | 12.25714 | 4.828925
2018-03-25 08:13 | 396823.7 | 2040.0022 | 5 | 46 | 3.746823 | -2.281963 | 2.924987 | 1.292994 | 12.25714 | 5.114612
2018-03-25 08:15 | 396943.7 | 2160.0016 | 5 | 46 | 3.729045 | -2.281974 | 2.924987 | 1.369054 | 12.25714 | 5.398911
2018-03-25 08:17 | 397063.7 | 2280.0014 | 5 | 46 | 3.71207 | -2.281951 | 2.924987 | 1.445111 | 12.25714 | 5.681882
2018-03-25 08:19 | 397183.7 | 2400.0013 | 5 | 46 | 3.69595 | -2.281961 | 2.924987 | 1.521168 | 12.25714 | 5.963589
2018-03-25 08:21 | 397303.7 | 2520.0007 | 5 | 46 | 3.680678 | -2.281995 | 2.924987 | 1.597226 | 12.25714 | 6.244111
2018-03-25 08:23 | 397423.7 | 2640.0005 | 5 | 46 | 3.666376 | -2.281974 | 2.924987 | 1.673281 | 12.25714 | 6.523496
2018-03-25 08:25 | 397543.7 | 2760.0016 | 5 | 46 | 3.653076 | -2.281928 | 2.924987 | 1.74934 | 12.25714 | 6.801843
2018-03-25 08:27 | 397663.7 | 2880.0008 | 5 | 46 | 3.640663 | -2.281946 | 2.924987 | 1.825399 | 12.25714 | 7.079216
2018-03-25 08:29 | 397783.7 | 3000.0008 | 5 | 46 | 3.62885 | -2.281978 | 2.924987 | 1.901449 | 12.25714 | 7.355638
2018-03-25 08:31 | 397903.7 | 3120.0024 | 5 | 46 | 3.617311 | -2.281942 | 2.924987 | 1.977514 | 12.25714 | 7.631227
2018-03-25 08:33 | 398023.7 | 3240.0009 | 5 | 46 | 3.605689 | -2.281965 | 2.924987 | 2.053568 | 12.25714 | 7.905898
2018-03-25 08:35 | 398143.7 | 3360.001 | 5 | 46 | 3.593666 | -2.281957 | 2.924987 | 2.129627 | 12.25714 | 8.179687
2018-03-25 08:37 | 398263.7 | 3480.0009 | 5 | 46 | 3.580983 | -2.281978 | 2.924987 | 2.205677 | 12.25714 | 8.452507
2018-03-25 08:39 | 398383.7 | 3600.0018 | 5 | 46 | 3.567701 | -2.282007 | 2.924987 | 2.281747 | 12.25714 | 8.724409
2018-03-25 08:41 | 398503.7 | 3720.0014 | 5 | 46 | 3.554182 | -2.281923 | 2.924987 | 2.357804 | 12.25714 | 8.995245
2018-03-25 08:43 | 398623.7 | 3840.0018 | 5 | 46 | 3.540216 | -2.281992 | 2.924987 | 2.433862 | 12.25714 | 9.265041
2018-03-25 08:45 | 398743.7 | 3960.001 | 5 | 46 | 3.524625 | -2.281969 | 2.924987 | 2.509918 | 12.25714 | 9.533722
2018-03-25 08:47 | 398863.7 | 4080.0018 | 5 | 46 | 3.504684 | -2.281944 | 2.924987 | 2.585977 | 12.25714 | 9.80108
2018-03-25 08:49 | 398983.7 | 4200.0018 | 5 | 46 | 3.478164 | -2.28199 | 2.924987 | 2.662034 | 12.25714 | 10.06667
2018-03-25 08:51 | 399103.7 | 4320.0002 | 5 | 46 | 3.439755 | -2.281932 | 2.924987 | 2.73809 | 12.25714 | 10.32986
2018-03-25 08:53 | 399223.7 | 4440.0003 | 5 | 46 | 3.369691 | -2.281986 | 2.924987 | 2.814152 | 12.25714 | 10.58917
2018-03-25 08:55 | 399343.7 | 4560.0027 | 5 | 46 | 3.190331 | -2.281957 | 2.924987 | 2.890211 | 12.25714 | 10.83978
2018-03-25 08:56 | 399396.8 | 4613.1193 | 5 | 46 | 2.999981 | -2.281988 | 2.924987 | 2.923875 | 12.25714 | 10.94441
2018-03-25 08:58 | 399516.8 | 120.0006 | 6 | 46 | 3.238104 | 0 | 2.924987 | 2.923881 | 12.25714 | 10.94443
2018-03-25 09:00 | 399636.8 | 239.9998 | 6 | 46 | 3.255793 | 0 | 2.924987 | 2.923881 | 12.25714 | 10.94443
2018-03-25 09:01 | 399696.8 | 300.0036 | 6 | 46 | 3.261539 | 0 | 2.924987 | 2.923881 | 12.25714 | 10.94443
2018-03-25 09:01 | 399696.9 | 0.0048 | 7 | 47 | 3.261571 | 0 | 0 | 0 | 0 | 0
2018-03-25 09:03 | 399817 | 120.0018 | 2 | 47 | 3.964025 | 4.890011 | 0.1623017 | 2.223e-09 | 0.6213774 | 7.25e-09
2018-03-25 09:05 | 399937 | 240.002 | 2 | 47 | 4.011208 | 4.890003 | 0.3252844 | 2.223e-09 | 1.271885 | 7.25e-09
2018-03-25 09:07 | 400057 | 360.0012 | 2 | 47 | 4.047339 | 4.889997 | 0.4882651 | 2.223e-09 | 1.928612 | 7.25e-09
2018-03-25 09:09 | 400177 | 480.0003 | 2 | 47 | 4.079782 | 4.889999 | 0.6512469 | 2.223e-09 | 2.590971 | 7.25e-09
2018-03-25 09:11 | 400297 | 600.0012 | 2 | 47 | 4.107029 | 4.890015 | 0.8142285 | 2.223e-09 | 3.258177 | 7.25e-09
2018-03-25 09:13 | 400417 | 720.0015 | 2 | 47 | 4.131255 | 4.890015 | 0.9772123 | 2.223e-09 | 3.929551 | 7.25e-09
2018-03-25 09:15 | 400537 | 840.0012 | 2 | 47 | 4.156446 | 4.890038 | 1.14019 | 2.223e-09 | 4.604864 | 7.25e-09
2018-03-25 09:17 | 400657 | 960.0003 | 2 | 47 | 4.185492 | 4.890026 | 1.303175 | 2.223e-09 | 5.284611 | 7.25e-09
2018-03-25 09:19 | 400777 | 1080.0005 | 2 | 47 | 4.200379 | 4.576414 | 1.46323 | 2.223e-09 | 5.956338 | 7.25e-09
2018-03-25 09:21 | 400897 | 1200.0005 | 2 | 47 | 4.200397 | 4.046759 | 1.606881 | 2.223e-09 | 6.559724 | 7.25e-09
2018-03-25 09:23 | 401017 | 1320.0029 | 2 | 47 | 4.200384 | 3.539568 | 1.733227 | 2.223e-09 | 7.090426 | 7.25e-09
2018-03-25 09:25 | 401086.5 | 1389.5467 | 2 | 47 | 4.200359 | 3.259989 | 1.798884 | 2.223e-09 | 7.36621 | 7.25e-09
2018-03-25 09:27 | 401206.5 | 120.002 | 3 | 47 | 4.229896 | 3.260174 | 1.90711 | 2.223e-09 | 7.822289 | 7.25e-09
2018-03-25 09:29 | 401326.5 | 240.0003 | 3 | 47 | 4.263806 | 3.260105 | 2.015768 | 2.223e-09 | 8.28372 | 7.25e-09
2018-03-25 09:31 | 401446.5 | 360.002 | 3 | 47 | 4.30013 | 3.260164 | 2.124427 | 2.223e-09 | 8.748975 | 7.25e-09
2018-03-25 09:33 | 401566.5 | 480.002 | 3 | 47 | 4.338576 | 3.26018 | 2.233089 | 2.223e-09 | 9.218302 | 7.25e-09
2018-03-25 09:35 | 401686.5 | 600.0011 | 3 | 47 | 4.378766 | 3.259966 | 2.341744 | 2.223e-09 | 9.691879 | 7.25e-09
2018-03-25 09:37 | 401806.5 | 720.0004 | 3 | 47 | 4.400397 | 2.951706 | 2.447774 | 2.223e-09 | 10.15783 | 7.25e-09
2018-03-25 09:39 | 401926.5 | 840.0013 | 3 | 47 | 4.400362 | 2.462418 | 2.53769 | 2.223e-09 | 10.5535 | 7.25e-09
2018-03-25 09:41 | 402046.5 | 960.0021 | 3 | 47 | 4.400382 | 2.068762 | 2.612971 | 2.223e-09 | 10.88476 | 7.25e-09
2018-03-25 09:43 | 402166.5 | 1080.0013 | 3 | 47 | 4.400352 | 1.748215 | 2.676394 | 2.223e-09 | 11.16385 | 7.25e-09
2018-03-25 09:45 | 402286.5 | 1200.0006 | 3 | 47 | 4.400353 | 1.486782 | 2.73016 | 2.223e-09 | 11.40044 | 7.25e-09
2018-03-25 09:47 | 402406.5 | 1320.0006 | 3 | 47 | 4.400334 | 1.273073 | 2.776038 | 2.223e-09 | 11.60232 | 7.25e-09
2018-03-25 09:49 | 402526.5 | 1440.0022 | 3 | 47 | 4.400352 | 1.097383 | 2.81544 | 2.223e-09 | 11.7757 | 7.25e-09
2018-03-25 09:51 | 402646.5 | 1560.0006 | 3 | 47 | 4.400328 | 0.9504623 | 2.849494 | 2.223e-09 | 11.92555 | 7.25e-09
2018-03-25 09:53 | 402766.5 | 1680.0014 | 3 | 47 | 4.400343 | 0.8295288 | 2.879104 | 2.223e-09 | 12.05584 | 7.25e-09
2018-03-25 09:55 | 402886.5 | 1800.0014 | 3 | 47 | 4.400322 | 0.7263546 | 2.90498 | 2.223e-09 | 12.16971 | 7.25e-09
2018-03-25 09:56 | 402988.1 | 1901.5899 | 3 | 47 | 4.400334 | 0.6519966 | 2.924401 | 2.223e-09 | 12.25516 | 7.25e-09
2018-03-25 09:58 | 403108.1 | 120.0009 | 4 | 47 | 4.351917 | 0 | 2.924401 | 2.223e-09 | 12.25516 | 7.25e-09
2018-03-25 10:00 | 403228.1 | 240.0009 | 4 | 47 | 4.348722 | 0 | 2.924401 | 2.223e-09 | 12.25516 | 7.25e-09
2018-03-25 10:01 | 403288.1 | 300.0039 | 4 | 47 | 4.347713 | 0 | 2.924401 | 2.223e-09 | 12.25516 | 7.25e-09
2018-03-25 10:03 | 403408.2 | 120.0011 | 5 | 47 | 4.168016 | -2.281953 | 2.924401 | 0.07605787 | 12.25516 | 0.3187189
2018-03-25 10:05 | 403528.2 | 240.0011 | 5 | 47 | 4.136918 | -2.282009 | 2.924401 | 0.152117 | 12.25516 | 0.6345369
2018-03-25 10:07 | 403648.2 | 360.0008 | 5 | 47 | 4.106803 | -2.281969 | 2.924401 | 0.2281741 | 12.25516 | 0.9480311
2018-03-25 10:09 | 403768.2 | 480.0005 | 5 | 47 | 4.076907 | -2.281925 | 2.924401 | 0.30423 | 12.25516 | 1.259239
2018-03-25 10:11 | 403888.2 | 600.0012 | 5 | 47 | 4.047233 | -2.281961 | 2.924401 | 0.3802862 | 12.25516 | 1.568184
2018-03-25 10:13 | 404008.2 | 720.0021 | 5 | 47 | 4.017874 | -2.281934 | 2.924401 | 0.4563446 | 12.25516 | 1.874892
2018-03-25 10:15 | 404128.2 | 840.002 | 5 | 47 | 3.98891 | -2.281936 | 2.924401 | 0.5323994 | 12.25516 | 2.179366
2018-03-25 10:17 | 404248.2 | 960.0005 | 5 | 47 | 3.960449 | -2.281936 | 2.924401 | 0.608458 | 12.25516 | 2.48167
2018-03-25 10:19 | 404368.2 | 1080.0013 | 5 | 47 | 3.93264 | -2.281911 | 2.924401 | 0.6845151 | 12.25516 | 2.781829
2018-03-25 10:21 | 404488.2 | 1200.0023 | 5 | 47 | 3.905592 | -2.281936 | 2.924401 | 0.7605717 | 12.25516 | 3.079898
2018-03-25 10:23 | 404608.2 | 1320.0022 | 5 | 47 | 3.879424 | -2.281984 | 2.924401 | 0.8366277 | 12.25516 | 3.375941
2018-03-25 10:25 | 404728.2 | 1440.0006 | 5 | 47 | 3.854231 | -2.281928 | 2.924401 | 0.9126848 | 12.25516 | 3.670034
2018-03-25 10:27 | 404848.2 | 1560.0015 | 5 | 47 | 3.830106 | -2.281928 | 2.924401 | 0.9887432 | 12.25516 | 3.962256
2018-03-25 10:29 | 404968.2 | 1680.0018 | 5 | 47 | 3.807149 | -2.28194 | 2.924401 | 1.064802 | 12.25516 | 4.252687
2018-03-25 10:31 | 405088.2 | 1800.0015 | 5 | 47 | 3.785513 | -2.281928 | 2.924401 | 1.140858 | 12.25516 | 4.541415
2018-03-25 10:33 | 405208.2 | 1920.0008 | 5 | 47 | 3.765363 | -2.281919 | 2.924401 | 1.216914 | 12.25516 | 4.828548
2018-03-25 10:35 | 405328.2 | 2040.0008 | 5 | 47 | 3.746558 | -2.281925 | 2.924401 | 1.292973 | 12.25516 | 5.114215
2018-03-25 10:37 | 405448.2 | 2160.0008 | 5 | 47 | 3.72876 | -2.281904 | 2.924401 | 1.369029 | 12.25516 | 5.398482
2018-03-25 10:39 | 405568.2 | 2280.0017 | 5 | 47 | 3.711798 | -2.281907 | 2.924401 | 1.445087 | 12.25516 | 5.681436
2018-03-25 10:41 | 405688.2 | 2400.0009 | 5 | 47 | 3.695663 | -2.281948 | 2.924401 | 1.521143 | 12.25516 | 5.963121
2018-03-25 10:43 | 405808.2 | 2520.0025 | 5 | 47 | 3.68038 | -2.281942 | 2.924401 | 1.597203 | 12.25516 | 6.243626
2018-03-25 10:45 | 405928.2 | 2640.0025 | 5 | 47 | 3.666095 | -2.281951 | 2.924401 | 1.67326 | 12.25516 | 6.522996
2018-03-25 10:47 | 406048.2 | 2760.001 | 5 | 47 | 3.65281 | -2.281959 | 2.924401 | 1.749314 | 12.25516 | 6.801307
2018-03-25 10:49 | 406168.2 | 2880.0018 | 5 | 47 | 3.640388 | -2.281942 | 2.924401 | 1.825374 | 12.25516 | 7.078659
2018-03-25 10:51 | 406288.2 | 3000.0002 | 5 | 47 | 3.628606 | -2.281934 | 2.924401 | 1.901429 | 12.25516 | 7.355079
2018-03-25 10:53 | 406408.2 | 3120.0009 | 5 | 47 | 3.617054 | -2.281944 | 2.924401 | 1.977483 | 12.25516 | 7.630609
2018-03-25 10:55 | 406528.2 | 3240.0018 | 5 | 47 | 3.605475 | -2.281944 | 2.924401 | 2.053545 | 12.25516 | 7.905292
2018-03-25 10:57 | 406648.2 | 3360.0019 | 5 | 47 | 3.593466 | -2.281961 | 2.924401 | 2.129602 | 12.25516 | 8.179061
2018-03-25 10:59 | 406768.2 | 3480.0019 | 5 | 47 | 3.580797 | -2.281955 | 2.924401 | 2.205659 | 12.25516 | 8.45189
2018-03-25 11:01 | 406888.2 | 3600.0002 | 5 | 47 | 3.567526 | -2.281942 | 2.924401 | 2.281715 | 12.25516 | 8.723728
2018-03-25 11:03 | 407008.2 | 3720.002 | 5 | 47 | 3.554011 | -2.281974 | 2.924401 | 2.357774 | 12.25516 | 8.994556
2018-03-25 11:05 | 407128.2 | 3840.0005 | 5 | 47 | 3.540033 | -2.281997 | 2.924401 | 2.433831 | 12.25516 | 9.264339
2018-03-25 11:07 | 407248.2 | 3960.002 | 5 | 47 | 3.524418 | -2.281961 | 2.924401 | 2.509887 | 12.25516 | 9.533004
2018-03-25 11:09 | 407368.2 | 4080.002 | 5 | 47 | 3.504434 | -2.281967 | 2.924401 | 2.585945 | 12.25516 | 9.800343
2018-03-25 11:11 | 407488.2 | 4200.0012 | 5 | 47 | 3.477865 | -2.282022 | 2.924401 | 2.662006 | 12.25516 | 10.06593
2018-03-25 11:13 | 407608.2 | 4320.0013 | 5 | 47 | 3.439349 | -2.281988 | 2.924401 | 2.738064 | 12.25516 | 10.3291
2018-03-25 11:15 | 407728.2 | 4440.0005 | 5 | 47 | 3.36892 | -2.281978 | 2.924401 | 2.81412 | 12.25516 | 10.58834
2018-03-25 11:17 | 407848.2 | 4560.0022 | 5 | 47 | 3.188397 | -2.28203 | 2.924401 | 2.890177 | 12.25516 | 10.83885
2018-03-25 11:18 | 407900.6 | 4612.3651 | 5 | 47 | 2.999968 | -2.282007 | 2.924401 | 2.923368 | 12.25516 | 10.94197
2018-03-25 11:20 | 408020.7 | 119.9999 | 6 | 47 | 3.23879 | 0 | 2.924401 | 2.923373 | 12.25516 | 10.94199
2018-03-25 11:22 | 408140.7 | 239.9999 | 6 | 47 | 3.256538 | 0 | 2.924401 | 2.923373 | 12.25516 | 10.94199
2018-03-25 11:23 | 408200.7 | 300.0021 | 6 | 47 | 3.262285 | 0 | 2.924401 | 2.923373 | 12.25516 | 10.94199
2018-03-25 11:23 | 408200.6 | 0.0025 | 7 | 48 | 3.262256 | 0 | 0 | 0 | 0 | 0
2018-03-25 11:25 | 408320.7 | 120.001 | 2 | 48 | 3.964258 | 4.889982 | 0.1622925 | 5.655e-09 | 0.6214238 | 1.8447e-08
2018-03-25 11:27 | 408440.7 | 240.0001 | 2 | 48 | 4.011389 | 4.890034 | 0.3252752 | 5.655e-09 | 1.271962 | 1.8447e-08
2018-03-25 11:29 | 408560.7 | 360.0011 | 2 | 48 | 4.047491 | 4.889973 | 0.4882596 | 5.655e-09 | 1.928732 | 1.8447e-08
2018-03-25 11:31 | 408680.7 | 480.0001 | 2 | 48 | 4.079921 | 4.889994 | 0.6512454 | 5.655e-09 | 2.591131 | 1.8447e-08
2018-03-25 11:33 | 408800.7 | 600.0009 | 2 | 48 | 4.107149 | 4.889971 | 0.8142239 | 5.655e-09 | 3.258341 | 1.8447e-08
2018-03-25 11:35 | 408920.7 | 720.0009 | 2 | 48 | 4.131327 | 4.889996 | 0.9772028 | 5.655e-09 | 3.929709 | 1.8447e-08
2018-03-25 11:37 | 409040.7 | 840.0009 | 2 | 48 | 4.156473 | 4.890007 | 1.140192 | 5.655e-09 | 4.60508 | 1.8447e-08
2018-03-25 11:39 | 409160.7 | 960.0017 | 2 | 48 | 4.185525 | 4.889969 | 1.303174 | 5.655e-09 | 5.28482 | 1.8447e-08
2018-03-25 11:41 | 409280.7 | 1080.0016 | 2 | 48 | 4.200376 | 4.574711 | 1.463201 | 5.655e-09 | 5.956428 | 1.8447e-08
2018-03-25 11:43 | 409400.7 | 1200.0017 | 2 | 48 | 4.200358 | 4.043325 | 1.606762 | 5.655e-09 | 6.559441 | 1.8447e-08
2018-03-25 11:45 | 409520.7 | 1320.0001 | 2 | 48 | 4.200395 | 3.538103 | 1.733029 | 5.655e-09 | 7.089812 | 1.8447e-08
2018-03-25 11:46 | 409590.1 | 1389.3455 | 2 | 48 | 4.200375 | 3.259987 | 1.798476 | 5.655e-09 | 7.364712 | 1.8447e-08
2018-03-25 11:48 | 409710.1 | 120.0009 | 3 | 48 | 4.229943 | 3.260139 | 1.906708 | 5.655e-09 | 7.820817 | 1.8447e-08
2018-03-25 11:50 | 409830.1 | 240.0002 | 3 | 48 | 4.263855 | 3.260141 | 2.015363 | 5.655e-09 | 8.28224 | 1.8447e-08
2018-03-25 11:52 | 409950.1 | 360.001 | 3 | 48 | 4.300186 | 3.260136 | 2.124024 | 5.655e-09 | 8.747508 | 1.8447e-08
2018-03-25 11:54 | 410070.1 | 480.0017 | 3 | 48 | 4.338717 | 3.26017 | 2.23268 | 5.655e-09 | 9.216826 | 1.8447e-08
2018-03-25 11:56 | 410190.1 | 600.0017 | 3 | 48 | 4.379066 | 3.260193 | 2.34134 | 5.655e-09 | 9.690449 | 1.8447e-08
2018-03-25 11:58 | 410310.1 | 720.0017 | 3 | 48 | 4.400394 | 2.947638 | 2.447299 | 5.655e-09 | 10.15611 | 1.8447e-08
2018-03-25 12:00 | 410430.1 | 840.0011 | 3 | 48 | 4.400387 | 2.460566 | 2.537113 | 5.655e-09 | 10.55132 | 1.8447e-08
2018-03-25 12:02 | 410550.1 | 960.001 | 3 | 48 | 4.40037 | 2.067186 | 2.612332 | 5.655e-09 | 10.88232 | 1.8447e-08
2018-03-25 12:04 | 410670.1 | 1080.0018 | 3 | 48 | 4.400356 | 1.746307 | 2.6757 | 5.655e-09 | 11.16116 | 1.8447e-08
2018-03-25 12:06 | 410790.1 | 1200.0002 | 3 | 48 | 4.400365 | 1.485838 | 2.729413 | 5.655e-09 | 11.39752 | 1.8447e-08
2018-03-25 12:08 | 410910.1 | 1320.001 | 3 | 48 | 4.400348 | 1.272404 | 2.775253 | 5.655e-09 | 11.59923 | 1.8447e-08
2018-03-25 12:10 | 411030.1 | 1440.0008 | 3 | 48 | 4.400356 | 1.096853 | 2.814634 | 5.655e-09 | 11.77252 | 1.8447e-08
2018-03-25 12:12 | 411150.1 | 1560.0018 | 3 | 48 | 4.400311 | 0.9503689 | 2.848687 | 5.655e-09 | 11.92236 | 1.8447e-08
2018-03-25 12:14 | 411270.1 | 1680.0018 | 3 | 48 | 4.400344 | 0.8297005 | 2.878297 | 5.655e-09 | 12.05266 | 1.8447e-08
2018-03-25 12:16 | 411390.1 | 1800.0017 | 3 | 48 | 4.400319 | 0.7265186 | 2.904185 | 5.655e-09 | 12.16657 | 1.8447e-08
2018-03-25 12:18 | 411492.6 | 1902.4839 | 3 | 48 | 4.40034 | 0.6519966 | 2.923779 | 5.655e-09 | 12.25279 | 1.8447e-08
2018-03-25 12:20 | 411612.6 | 120.001 | 4 | 48 | 4.351911 | 0 | 2.923779 | 5.655e-09 | 12.25279 | 1.8447e-08
2018-03-25 12:22 | 411732.6 | 240.0002 | 4 | 48 | 4.348712 | 0 | 2.923779 | 5.655e-09 | 12.25279 | 1.8447e-08
2018-03-25 12:23 | 411792.6 | 300.0033 | 4 | 48 | 4.347702 | 0 | 2.923779 | 5.655e-09 | 12.25279 | 1.8447e-08
2018-03-25 12:25 | 411912.7 | 120.0025 | 5 | 48 | 4.167988 | -2.281967 | 2.923779 | 0.0760591 | 12.25279 | 0.3187222
2018-03-25 12:27 | 412032.7 | 240.0002 | 5 | 48 | 4.136868 | -2.281948 | 2.923779 | 0.1521129 | 12.25279 | 0.634515
2018-03-25 12:29 | 412152.7 | 360.0008 | 5 | 48 | 4.106733 | -2.28193 | 2.923779 | 0.2281708 | 12.25279 | 0.9480088
2018-03-25 12:31 | 412272.7 | 480.001 | 5 | 48 | 4.076845 | -2.281904 | 2.923779 | 0.3042294 | 12.25279 | 1.259223
2018-03-25 12:33 | 412392.7 | 600.0017 | 5 | 48 | 4.047153 | -2.28194 | 2.923779 | 0.3802831 | 12.25279 | 1.568152
2018-03-25 12:35 | 412512.7 | 720.0002 | 5 | 48 | 4.017772 | -2.281918 | 2.923779 | 0.456341 | 12.25279 | 1.87485
2018-03-25 12:37 | 412632.7 | 840.0017 | 5 | 48 | 3.988774 | -2.281892 | 2.923779 | 0.5323997 | 12.25279 | 2.17933
2018-03-25 12:39 | 412752.7 | 960.0008 | 5 | 48 | 3.960275 | -2.281928 | 2.923779 | 0.608457 | 12.25279 | 2.481618
2018-03-25 12:41 | 412872.7 | 1080.001 | 5 | 48 | 3.932437 | -2.281955 | 2.923779 | 0.6845115 | 12.25279 | 2.781752
2018-03-25 12:43 | 412992.7 | 1200.0018 | 5 | 48 | 3.905387 | -2.281961 | 2.923779 | 0.7605713 | 12.25279 | 3.079819
2018-03-25 12:45 | 413112.7 | 1320.0002 | 5 | 48 | 3.879234 | -2.281974 | 2.923779 | 0.8366277 | 12.25279 | 3.375847
2018-03-25 12:47 | 413232.7 | 1440.0009 | 5 | 48 | 3.85403 | -2.281902 | 2.923779 | 0.9126826 | 12.25279 | 3.669916
2018-03-25 12:49 | 413352.7 | 1560.0001 | 5 | 48 | 3.829889 | -2.281948 | 2.923779 | 0.9887384 | 12.25279 | 3.962113
2018-03-25 12:51 | 413472.7 | 1680.0018 | 5 | 48 | 3.80696 | -2.28194 | 2.923779 | 1.064799 | 12.25279 | 4.252537
2018-03-25 12:53 | 413592.7 | 1800.0006 | 5 | 48 | 3.785327 | -2.281942 | 2.923779 | 1.140852 | 12.25279 | 4.541234
2018-03-25 12:55 | 413712.7 | 1920.0008 | 5 | 48 | 3.765167 | -2.281944 | 2.923779 | 1.216913 | 12.25279 | 4.828374
2018-03-25 12:57 | 413832.7 | 2040.0001 | 5 | 48 | 3.746325 | -2.281948 | 2.923779 | 1.29297 | 12.25279 | 5.114017
2018-03-25 12:59 | 413952.7 | 2160.0001 | 5 | 48 | 3.728547 | -2.281961 | 2.923779 | 1.369025 | 12.25279 | 5.398263
2018-03-25 13:01 | 414072.7 | 2280.0001 | 5 | 48 | 3.711564 | -2.281907 | 2.923779 | 1.445084 | 12.25279 | 5.681201
2018-03-25 13:03 | 414192.7 | 2400.0001 | 5 | 48 | 3.695429 | -2.281984 | 2.923779 | 1.521141 | 12.25279 | 5.962873
2018-03-25 13:05 | 414312.7 | 2520.0017 | 5 | 48 | 3.680188 | -2.28198 | 2.923779 | 1.597199 | 12.25279 | 6.243355
2018-03-25 13:07 | 414432.7 | 2640.0009 | 5 | 48 | 3.665913 | -2.281965 | 2.923779 | 1.673258 | 12.25279 | 6.522717
2018-03-25 13:09 | 414552.7 | 2760.0001 | 5 | 48 | 3.652587 | -2.28193 | 2.923779 | 1.749313 | 12.25279 | 6.801016
2018-03-25 13:11 | 414672.7 | 2880.0017 | 5 | 48 | 3.640141 | -2.281942 | 2.923779 | 1.82537 | 12.25279 | 7.078342
2018-03-25 13:13 | 414792.7 | 3000.0001 | 5 | 48 | 3.628332 | -2.281946 | 2.923779 | 1.901424 | 12.25279 | 7.354737
2018-03-25 13:15 | 414912.7 | 3120.0002 | 5 | 48 | 3.616786 | -2.281957 | 2.923779 | 1.977482 | 12.25279 | 7.630263
2018-03-25 13:17 | 415032.7 | 3240.0017 | 5 | 48 | 3.605186 | -2.281938 | 2.923779 | 2.053538 | 12.25279 | 7.904898
2018-03-25 13:19 | 415152.7 | 3360.0005 | 5 | 48 | 3.593178 | -2.281951 | 2.923779 | 2.129594 | 12.25279 | 8.178641
2018-03-25 13:21 | 415272.7 | 3480.0017 | 5 | 48 | 3.580486 | -2.281992 | 2.923779 | 2.205653 | 12.25279 | 8.451459
2018-03-25 13:23 | 415392.7 | 3600.0017 | 5 | 48 | 3.567186 | -2.281988 | 2.923779 | 2.281713 | 12.25279 | 8.723286
2018-03-25 13:25 | 415512.7 | 3720.0017 | 5 | 48 | 3.553664 | -2.281928 | 2.923779 | 2.35777 | 12.25279 | 8.99408
2018-03-25 13:27 | 415632.7 | 3840.0001 | 5 | 48 | 3.539687 | -2.281976 | 2.923779 | 2.433827 | 12.25279 | 9.263837
2018-03-25 13:29 | 415752.7 | 3960.0001 | 5 | 48 | 3.524039 | -2.281967 | 2.923779 | 2.509885 | 12.25279 | 9.532479
2018-03-25 13:31 | 415872.7 | 4080.0003 | 5 | 48 | 3.504053 | -2.281961 | 2.923779 | 2.585942 | 12.25279 | 9.799788
2018-03-25 13:33 | 415992.7 | 4200.0002 | 5 | 48 | 3.477441 | -2.281915 | 2.923779 | 2.662 | 12.25279 | 10.06534
2018-03-25 13:35 | 416112.7 | 4320.0009 | 5 | 48 | 3.438807 | -2.281992 | 2.923779 | 2.738061 | 12.25279 | 10.32847
2018-03-25 13:37 | 416232.7 | 4440.0017 | 5 | 48 | 3.367952 | -2.281984 | 2.923779 | 2.814117 | 12.25279 | 10.58767
2018-03-25 13:39 | 416352.7 | 4560.0001 | 5 | 48 | 3.185958 | -2.281953 | 2.923779 | 2.890174 | 12.25279 | 10.83806
2018-03-25 13:40 | 416404.1 | 4611.4183 | 5 | 48 | 2.99999 | -2.282018 | 2.923779 | 2.922764 | 12.25279 | 10.93927
2018-03-25 13:42 | 416524.2 | 120.001 | 6 | 48 | 3.239611 | 0 | 2.923779 | 2.922764 | 12.25279 | 10.93927
2018-03-25 13:44 | 416644.2 | 240.001 | 6 | 48 | 3.257447 | 0 | 2.923779 | 2.922764 | 12.25279 | 10.93927
2018-03-25 13:45 | 416704.2 | 300.0024 | 6 | 48 | 3.263223 | 0 | 2.923779 | 2.922764 | 12.25279 | 10.93927
2018-03-25 13:45 | 416704.2 | 0.0023 | 7 | 49 | 3.263127 | 0 | 0 | 0 | 0 | 0
2018-03-25 13:47 | 416824.3 | 120.0017 | 2 | 49 | 3.964522 | 4.88999 | 0.1622939 | 5.15e-09 | 0.6215217 | 1.6806e-08
2018-03-25 13:49 | 416944.3 | 240.0001 | 2 | 49 | 4.011547 | 4.889988 | 0.3252789 | 5.15e-09 | 1.272097 | 1.6806e-08
2018-03-25 13:51 | 417064.3 | 360.0009 | 2 | 49 | 4.047648 | 4.889956 | 0.4882607 | 5.15e-09 | 1.928881 | 1.6806e-08
2018-03-25 13:53 | 417184.3 | 480.0018 | 2 | 49 | 4.080091 | 4.889973 | 0.6512467 | 5.15e-09 | 2.591308 | 1.6806e-08
2018-03-25 13:55 | 417304.3 | 600.0001 | 2 | 49 | 4.107285 | 4.889967 | 0.8142261 | 5.15e-09 | 3.258549 | 1.6806e-08
2018-03-25 13:57 | 417424.3 | 720.0017 | 2 | 49 | 4.131497 | 4.889992 | 0.9772115 | 5.15e-09 | 3.92997 | 1.6806e-08
2018-03-25 13:59 | 417544.3 | 840.0001 | 2 | 49 | 4.156709 | 4.889984 | 1.140196 | 5.15e-09 | 4.605351 | 1.6806e-08
2018-03-25 14:01 | 417664.3 | 960.0018 | 2 | 49 | 4.185775 | 4.889915 | 1.303179 | 5.15e-09 | 5.285135 | 1.6806e-08
2018-03-25 14:03 | 417784.3 | 1080.0009 | 2 | 49 | 4.200396 | 4.571951 | 1.463147 | 5.15e-09 | 5.956514 | 1.6806e-08
2018-03-25 14:05 | 417904.3 | 1200.0018 | 2 | 49 | 4.200377 | 4.042603 | 1.606654 | 5.15e-09 | 6.559299 | 1.6806e-08
2018-03-25 14:07 | 418024.3 | 1320.0002 | 2 | 49 | 4.200369 | 3.535786 | 1.732871 | 5.15e-09 | 7.089458 | 1.6806e-08
2018-03-25 14:08 | 418093.3 | 1388.9904 | 2 | 49 | 4.200391 | 3.259987 | 1.797972 | 5.15e-09 | 7.362907 | 1.6806e-08
2018-03-25 14:10 | 418213.3 | 120.0003 | 3 | 49 | 4.229982 | 3.260113 | 1.90619 | 5.15e-09 | 7.818955 | 1.6806e-08
2018-03-25 14:12 | 418333.3 | 240.0005 | 3 | 49 | 4.263931 | 3.260126 | 2.014842 | 5.15e-09 | 8.280375 | 1.6806e-08
2018-03-25 14:14 | 418453.3 | 360.0018 | 3 | 49 | 4.300268 | 3.260149 | 2.123506 | 5.15e-09 | 8.745666 | 1.6806e-08
2018-03-25 14:16 | 418573.3 | 480.0002 | 3 | 49 | 4.338759 | 3.260183 | 2.232165 | 5.15e-09 | 9.215 | 1.6806e-08
2018-03-25 14:18 | 418693.3 | 600.0018 | 3 | 49 | 4.379002 | 3.259745 | 2.340828 | 5.15e-09 | 9.688636 | 1.6806e-08
2018-03-25 14:20 | 418813.3 | 720.0018 | 3 | 49 | 4.400392 | 2.947788 | 2.446793 | 5.15e-09 | 10.15432 | 1.6806e-08
2018-03-25 14:22 | 418933.3 | 840.0003 | 3 | 49 | 4.400385 | 2.460083 | 2.536596 | 5.15e-09 | 10.54949 | 1.6806e-08
2018-03-25 14:24 | 419053.3 | 960.0018 | 3 | 49 | 4.40037 | 2.066231 | 2.611796 | 5.15e-09 | 10.88039 | 1.6806e-08
2018-03-25 14:26 | 419173.3 | 1080.0018 | 3 | 49 | 4.400336 | 1.745943 | 2.67515 | 5.15e-09 | 11.15918 | 1.6806e-08
2018-03-25 14:28 | 419293.3 | 1200 | 3 | 49 | 4.400346 | 1.485426 | 2.728864 | 5.15e-09 | 11.39554 | 1.6806e-08
2018-03-25 14:30 | 419413.3 | 1320.0004 | 3 | 49 | 4.400373 | 1.272211 | 2.774698 | 5.15e-09 | 11.59722 | 1.6806e-08
2018-03-25 14:32 | 419533.3 | 1440.0011 | 3 | 49 | 4.400335 | 1.09527 | 2.814057 | 5.15e-09 | 11.77041 | 1.6806e-08
2018-03-25 14:34 | 419653.3 | 1560.0011 | 3 | 49 | 4.400342 | 0.9493484 | 2.84806 | 5.15e-09 | 11.92004 | 1.6806e-08
2018-03-25 14:36 | 419773.3 | 1680.0006 | 3 | 49 | 4.400346 | 0.8277721 | 2.877609 | 5.15e-09 | 12.05007 | 1.6806e-08
2018-03-25 14:38 | 419893.3 | 1800.001 | 3 | 49 | 4.400287 | 0.7242527 | 2.903432 | 5.15e-09 | 12.1637 | 1.6806e-08
2018-03-25 14:40 | 419993.2 | 1899.8761 | 3 | 49 | 4.400339 | 0.6519966 | 2.922508 | 5.15e-09 | 12.24764 | 1.6806e-08
2018-03-25 14:42 | 420113.3 | 120.0018 | 4 | 49 | 4.351806 | 0 | 2.922508 | 5.15e-09 | 12.24764 | 1.6806e-08
2018-03-25 14:44 | 420233.3 | 240.0001 | 4 | 49 | 4.348602 | 0 | 2.922508 | 5.15e-09 | 12.24764 | 1.6806e-08
2018-03-25 14:45 | 420293.3 | 300.0032 | 4 | 49 | 4.347579 | 0 | 2.922508 | 5.15e-09 | 12.24764 | 1.6806e-08
2018-03-25 14:47 | 420413.3 | 120.0009 | 5 | 49 | 4.167603 | -2.281957 | 2.922508 | 0.07605188 | 12.24764 | 0.3186644
2018-03-25 14:49 | 420533.3 | 240.0018 | 5 | 49 | 4.136449 | -2.281948 | 2.922508 | 0.1521115 | 12.24764 | 0.6344514
2018-03-25 14:51 | 420653.3 | 360.0026 | 5 | 49 | 4.10631 | -2.281936 | 2.922508 | 0.22817 | 12.24764 | 0.9479153
2018-03-25 14:53 | 420773.3 | 480.0018 | 5 | 49 | 4.076412 | -2.281928 | 2.922508 | 0.3042269 | 12.24764 | 1.25909
2018-03-25 14:55 | 420893.3 | 600.0028 | 5 | 49 | 4.046712 | -2.281955 | 2.922508 | 0.3802845 | 12.24764 | 1.568
2018-03-25 14:57 | 421013.3 | 720.0011 | 5 | 49 | 4.017297 | -2.281938 | 2.922508 | 0.4563384 | 12.24764 | 1.874647
2018-03-25 14:59 | 421133.3 | 840.0019 | 5 | 49 | 3.988293 | -2.281953 | 2.922508 | 0.5323952 | 12.24764 | 2.179084
2018-03-25 15:01 | 421253.3 | 960.0019 | 5 | 49 | 3.959783 | -2.281932 | 2.922508 | 0.6084539 | 12.24764 | 2.481341
2018-03-25 15:03 | 421373.3 | 1080.0002 | 5 | 49 | 3.931892 | -2.281921 | 2.922508 | 0.6845095 | 12.24764 | 2.78144
2018-03-25 15:05 | 421493.3 | 1200.001 | 5 | 49 | 3.904793 | -2.281936 | 2.922508 | 0.7605675 | 12.24764 | 3.079457
2018-03-25 15:07 | 421613.3 | 1320.0001 | 5 | 49 | 3.878578 | -2.281936 | 2.922508 | 0.8366222 | 12.24764 | 3.375432
2018-03-25 15:09 | 421733.3 | 1440.001 | 5 | 49 | 3.853359 | -2.281919 | 2.922508 | 0.9126807 | 12.24764 | 3.669465
2018-03-25 15:11 | 421853.3 | 1560.0002 | 5 | 49 | 3.829201 | -2.281942 | 2.922508 | 0.9887347 | 12.24764 | 3.961602
2018-03-25 15:13 | 421973.3 | 1680.001 | 5 | 49 | 3.806218 | -2.281892 | 2.922508 | 1.064794 | 12.24764 | 4.251967
2018-03-25 15:15 | 422093.3 | 1800.0026 | 5 | 49 | 3.784602 | -2.281932 | 2.922508 | 1.140852 | 12.24764 | 4.540627
2018-03-25 15:17 | 422213.3 | 1920.001 | 5 | 49 | 3.764421 | -2.281898 | 2.922508 | 1.216905 | 12.24764 | 4.827682
2018-03-25 15:19 | 422333.3 | 2040.0018 | 5 | 49 | 3.745614 | -2.28186 | 2.922508 | 1.292961 | 12.24764 | 5.113267
2018-03-25 15:21 | 422453.3 | 2160.0018 | 5 | 49 | 3.727877 | -2.281876 | 2.922508 | 1.369016 | 12.24764 | 5.397457
2018-03-25 15:23 | 422573.3 | 2280.001 | 5 | 49 | 3.710959 | -2.281936 | 2.922508 | 1.445072 | 12.24764 | 5.680338
2018-03-25 15:25 | 422693.3 | 2400.0018 | 5 | 49 | 3.694888 | -2.281928 | 2.922508 | 1.521129 | 12.24764 | 5.961967
2018-03-25 15:27 | 422813.3 | 2520.0002 | 5 | 49 | 3.679681 | -2.281881 | 2.922508 | 1.597184 | 12.24764 | 6.242397
2018-03-25 15:29 | 422933.3 | 2640.0027 | 5 | 49 | 3.665416 | -2.281932 | 2.922508 | 1.673242 | 12.24764 | 6.521719
2018-03-25 15:31 | 423053.3 | 2760.0003 | 5 | 49 | 3.65214 | -2.281907 | 2.922508 | 1.749297 | 12.24764 | 6.79998
2018-03-25 15:33 | 423173.3 | 2880.0018 | 5 | 49 | 3.639718 | -2.2819 | 2.922508 | 1.825356 | 12.24764 | 7.07728
2018-03-25 15:35 | 423293.3 | 3000.0002 | 5 | 49 | 3.627896 | -2.281934 | 2.922508 | 1.901411 | 12.24764 | 7.353648
2018-03-25 15:37 | 423413.3 | 3120.001 | 5 | 49 | 3.616323 | -2.281897 | 2.922508 | 1.977468 | 12.24764 | 7.629135
2018-03-25 15:39 | 423533.3 | 3240.0011 | 5 | 49 | 3.60473 | -2.281974 | 2.922508 | 2.053524 | 12.24764 | 7.903739
2018-03-25 15:41 | 423653.3 | 3360.001 | 5 | 49 | 3.592731 | -2.281951 | 2.922508 | 2.129579 | 12.24764 | 8.177444
2018-03-25 15:43 | 423773.3 | 3480.001 | 5 | 49 | 3.580092 | -2.281972 | 2.922508 | 2.205637 | 12.24764 | 8.450223
2018-03-25 15:45 | 423893.3 | 3600.0002 | 5 | 49 | 3.566851 | -2.281928 | 2.922508 | 2.281694 | 12.24764 | 8.722013
2018-03-25 15:47 | 424013.3 | 3720.0002 | 5 | 49 | 3.553342 | -2.281951 | 2.922508 | 2.357752 | 12.24764 | 8.992786
2018-03-25 15:49 | 424133.3 | 3840.0017 | 5 | 49 | 3.539381 | -2.282009 | 2.922508 | 2.433808 | 12.24764 | 9.262514
2018-03-25 15:51 | 424253.3 | 3960.0018 | 5 | 49 | 3.523685 | -2.281951 | 2.922508 | 2.509864 | 12.24764 | 9.531127
2018-03-25 15:53 | 424373.3 | 4080.0026 | 5 | 49 | 3.503577 | -2.281951 | 2.922508 | 2.585923 | 12.24764 | 9.79841
2018-03-25 15:55 | 424493.3 | 4200.0013 | 5 | 49 | 3.476844 | -2.28194 | 2.922508 | 2.661979 | 12.24764 | 10.06391
2018-03-25 15:57 | 424613.3 | 4320.0019 | 5 | 49 | 3.437911 | -2.281944 | 2.922508 | 2.738038 | 12.24764 | 10.32699
2018-03-25 15:59 | 424733.3 | 4440.0011 | 5 | 49 | 3.366086 | -2.28198 | 2.922508 | 2.814094 | 12.24764 | 10.58609
2018-03-25 16:01 | 424853.3 | 4560.0005 | 5 | 49 | 3.180914 | -2.281942 | 2.922508 | 2.890151 | 12.24764 | 10.83624
2018-03-25 16:01 | 424902.8 | 4609.4416 | 5 | 49 | 2.999975 | -2.282034 | 2.922508 | 2.921489 | 12.24764 | 10.93346
2018-03-25 16:03 | 425022.8 | 120.0018 | 6 | 49 | 3.24049 | 0 | 2.922508 | 2.921489 | 12.24764 | 10.93346
2018-03-25 16:05 | 425142.8 | 240.001 | 6 | 49 | 3.258409 | 0 | 2.922508 | 2.921489 | 12.24764 | 10.93346
2018-03-25 16:06 | 425202.8 | 300.004 | 6 | 49 | 3.264216 | 0 | 2.922508 | 2.921489 | 12.24764 | 10.93346
2018-03-25 16:06 | 425202.8 | 0.0024 | 7 | 50 | 3.264346 | 0 | 0 | 0 | 0 | 0
2018-03-25 16:08 | 425322.9 | 120.001 | 2 | 50 | 3.964995 | 4.889959 | 0.1623013 | 5.132e-09 | 0.6216755 | 1.6753e-08
2018-03-25 16:10 | 425442.9 | 240.0002 | 2 | 50 | 4.011938 | 4.889957 | 0.3252833 | 5.132e-09 | 1.272302 | 1.6753e-08
2018-03-25 16:12 | 425562.9 | 360.0011 | 2 | 50 | 4.048012 | 4.88994 | 0.4882721 | 5.132e-09 | 1.929176 | 1.6753e-08
2018-03-25 16:14 | 425682.9 | 480.0002 | 2 | 50 | 4.080458 | 4.890013 | 0.6512464 | 5.132e-09 | 2.591615 | 1.6753e-08
2018-03-25 16:16 | 425802.9 | 600.0002 | 2 | 50 | 4.107682 | 4.890028 | 0.8142306 | 5.132e-09 | 3.258939 | 1.6753e-08
2018-03-25 16:18 | 425922.9 | 720.0002 | 2 | 50 | 4.131856 | 4.890003 | 0.9772155 | 5.132e-09 | 3.930418 | 1.6753e-08
2018-03-25 16:20 | 426042.9 | 840.001 | 2 | 50 | 4.157069 | 4.889984 | 1.140202 | 5.132e-09 | 4.605866 | 1.6753e-08
2018-03-25 16:22 | 426162.9 | 960.0011 | 2 | 50 | 4.186174 | 4.889994 | 1.303188 | 5.132e-09 | 5.285723 | 1.6753e-08
2018-03-25 16:24 | 426282.9 | 1080.0011 | 2 | 50 | 4.200399 | 4.565912 | 1.463032 | 5.132e-09 | 5.956613 | 1.6753e-08
2018-03-25 16:26 | 426402.9 | 1200.001 | 2 | 50 | 4.200387 | 4.038147 | 1.606357 | 5.132e-09 | 6.558635 | 1.6753e-08
2018-03-25 16:28 | 426522.9 | 1320.0013 | 2 | 50 | 4.200384 | 3.532425 | 1.732435 | 5.132e-09 | 7.088208 | 1.6753e-08
2018-03-25 16:30 | 426591.1 | 1388.1176 | 2 | 50 | 4.200396 | 3.259977 | 1.796667 | 5.132e-09 | 7.35801 | 1.6753e-08
2018-03-25 16:32 | 426711.1 | 120.0019 | 3 | 50 | 4.22998 | 3.260149 | 1.904886 | 5.132e-09 | 7.814065 | 1.6753e-08
2018-03-25 16:34 | 426831.1 | 240.0019 | 3 | 50 | 4.263945 | 3.260141 | 2.013547 | 5.132e-09 | 8.275518 | 1.6753e-08
2018-03-25 16:36 | 426951.1 | 360.001 | 3 | 50 | 4.300336 | 3.26018 | 2.122201 | 5.132e-09 | 8.740767 | 1.6753e-08
2018-03-25 16:38 | 427071.1 | 480.0002 | 3 | 50 | 4.338902 | 3.260155 | 2.23086 | 5.132e-09 | 9.210113 | 1.6753e-08
2018-03-25 16:40 | 427191.1 | 600.001 | 3 | 50 | 4.379277 | 3.259804 | 2.33952 | 5.132e-09 | 9.68376 | 1.6753e-08
2018-03-25 16:42 | 427311.1 | 720.0018 | 3 | 50 | 4.400379 | 2.943459 | 2.445404 | 5.132e-09 | 10.14911 | 1.6753e-08
2018-03-25 16:44 | 427431.1 | 840.0004 | 3 | 50 | 4.400393 | 2.456478 | 2.535075 | 5.132e-09 | 10.54369 | 1.6753e-08
2018-03-25 16:46 | 427551.1 | 960.0004 | 3 | 50 | 4.400375 | 2.063148 | 2.61016 | 5.132e-09 | 10.87409 | 1.6753e-08
2018-03-25 16:48 | 427671.1 | 1080.0011 | 3 | 50 | 4.400354 | 1.74346 | 2.673417 | 5.132e-09 | 11.15245 | 1.6753e-08
2018-03-25 16:50 | 427791.1 | 1200.0004 | 3 | 50 | 4.400371 | 1.483908 | 2.727051 | 5.132e-09 | 11.38846 | 1.6753e-08
2018-03-25 16:52 | 427911.1 | 1320.0019 | 3 | 50 | 4.40034 | 1.270611 | 2.772837 | 5.132e-09 | 11.58993 | 1.6753e-08
2018-03-25 16:54 | 428031.1 | 1440.0005 | 3 | 50 | 4.400351 | 1.09539 | 2.812167 | 5.132e-09 | 11.763 | 1.6753e-08
2018-03-25 16:56 | 428151.1 | 1560.0003 | 3 | 50 | 4.400368 | 0.950695 | 2.846171 | 5.132e-09 | 11.91262 | 1.6753e-08
2018-03-25 16:58 | 428271.1 | 1680.0003 | 3 | 50 | 4.400323 | 0.8280621 | 2.875741 | 5.132e-09 | 12.04275 | 1.6753e-08
2018-03-25 17:00 | 428391.1 | 1800.001 | 3 | 50 | 4.400334 | 0.7260342 | 2.901591 | 5.132e-09 | 12.15649 | 1.6753e-08
2018-03-25 17:01 | 428492.1 | 1900.9976 | 3 | 50 | 4.400335 | 0.6519985 | 2.920894 | 5.132e-09 | 12.24143 | 1.6753e-08
2018-03-25 17:03 | 428612.1 | 120.0014 | 4 | 50 | 4.351643 | 0 | 2.920894 | 5.132e-09 | 12.24143 | 1.6753e-08
2018-03-25 17:05 | 428732.1 | 240.0015 | 4 | 50 | 4.348416 | 0 | 2.920894 | 5.132e-09 | 12.24143 | 1.6753e-08
2018-03-25 17:06 | 428792.1 | 300.0021 | 4 | 50 | 4.347401 | 0 | 2.920894 | 5.132e-09 | 12.24143 | 1.6753e-08
2018-03-25 17:08 | 428912.2 | 120.0009 | 5 | 50 | 4.166863 | -2.281938 | 2.920894 | 0.07604901 | 12.24143 | 0.3186007
2018-03-25 17:10 | 429032.2 | 240.0009 | 5 | 50 | 4.135701 | -2.28193 | 2.920894 | 0.1521103 | 12.24143 | 0.6343375
2018-03-25 17:12 | 429152.2 | 360.0018 | 5 | 50 | 4.105529 | -2.281963 | 2.920894 | 0.2281684 | 12.24143 | 0.9477422
2018-03-25 17:14 | 429272.2 | 480.0001 | 5 | 50 | 4.075595 | -2.281944 | 2.920894 | 0.3042228 | 12.24143 | 1.258846
2018-03-25 17:16 | 429392.2 | 600.0005 | 5 | 50 | 4.045816 | -2.281923 | 2.920894 | 0.3802798 | 12.24143 | 1.567688
2018-03-25 17:18 | 429512.2 | 720.0009 | 5 | 50 | 4.016352 | -2.281948 | 2.920894 | 0.4563372 | 12.24143 | 1.87428
2018-03-25 17:20 | 429632.2 | 840.0002 | 5 | 50 | 3.987316 | -2.281932 | 2.920894 | 0.5323942 | 12.24143 | 2.178645
2018-03-25 17:22 | 429752.2 | 960.0002 | 5 | 50 | 3.95882 | -2.281959 | 2.920894 | 0.6084522 | 12.24143 | 2.480824
2018-03-25 17:24 | 429872.2 | 1080.0017 | 5 | 50 | 3.931026 | -2.281857 | 2.920894 | 0.6845077 | 12.24143 | 2.780853
2018-03-25 17:26 | 429992.2 | 1200.0001 | 5 | 50 | 3.904002 | -2.281961 | 2.920894 | 0.7605625 | 12.24143 | 3.078793
2018-03-25 17:28 | 430112.2 | 1320.0009 | 5 | 50 | 3.877879 | -2.281897 | 2.920894 | 0.8366168 | 12.24143 | 3.374709
2018-03-25 17:30 | 430232.2 | 1440.0009 | 5 | 50 | 3.852777 | -2.281867 | 2.920894 | 0.9126736 | 12.24143 | 3.668688
2018-03-25 17:32 | 430352.2 | 1560.0008 | 5 | 50 | 3.828716 | -2.281957 | 2.920894 | 0.9887301 | 12.24143 | 3.960794
2018-03-25 17:34 | 430472.2 | 1680.0017 | 5 | 50 | 3.805842 | -2.281957 | 2.920894 | 1.064787 | 12.24143 | 4.251118
2018-03-25 17:36 | 430592.2 | 1800.0017 | 5 | 50 | 3.784294 | -2.281921 | 2.920894 | 1.140844 | 12.24143 | 4.53975
2018-03-25 17:38 | 430712.2 | 1920.0002 | 5 | 50 | 3.764215 | -2.281867 | 2.920894 | 1.216901 | 12.24143 | 4.826798
2018-03-25 17:40 | 430832.2 | 2040.0017 | 5 | 50 | 3.745469 | -2.281909 | 2.920894 | 1.292958 | 12.24143 | 5.112375
2018-03-25 17:42 | 430952.2 | 2160.0017 | 5 | 50 | 3.727742 | -2.281858 | 2.920894 | 1.369012 | 12.24143 | 5.396551
2018-03-25 17:44 | 431072.2 | 2280.0001 | 5 | 50 | 3.710828 | -2.281951 | 2.920894 | 1.445068 | 12.24143 | 5.679419
2018-03-25 17:46 | 431192.2 | 2400.0001 | 5 | 50 | 3.694722 | -2.281934 | 2.920894 | 1.521125 | 12.24143 | 5.961034
2018-03-25 17:48 | 431312.2 | 2520.0017 | 5 | 50 | 3.679512 | -2.281897 | 2.920894 | 1.597183 | 12.24143 | 6.241463
2018-03-25 17:50 | 431432.2 | 2640.0003 | 5 | 50 | 3.665251 | -2.281942 | 2.920894 | 1.673238 | 12.24143 | 6.52076
2018-03-25 17:52 | 431552.2 | 2760.0012 | 5 | 50 | 3.651975 | -2.281932 | 2.920894 | 1.749292 | 12.24143 | 6.799005
2018-03-25 17:54 | 431672.2 | 2880.0009 | 5 | 50 | 3.639611 | -2.281957 | 2.920894 | 1.825349 | 12.24143 | 7.076288
2018-03-25 17:56 | 431792.2 | 3000.0017 | 5 | 50 | 3.62783 | -2.281969 | 2.920894 | 1.901404 | 12.24143 | 7.352649
2018-03-25 17:58 | 431912.2 | 3120.0009 | 5 | 50 | 3.616289 | -2.281928 | 2.920894 | 1.977463 | 12.24143 | 7.628139
2018-03-25 18:00 | 432032.2 | 3240.0017 | 5 | 50 | 3.604617 | -2.281976 | 2.920894 | 2.053521 | 12.24143 | 7.902743
2018-03-25 18:02 | 432152.2 | 3360.0012 | 5 | 50 | 3.592544 | -2.281946 | 2.920894 | 2.129576 | 12.24143 | 8.176437
2018-03-25 18:04 | 432272.2 | 3480.0001 | 5 | 50 | 3.579793 | -2.281976 | 2.920894 | 2.205633 | 12.24143 | 8.449193
2018-03-25 18:06 | 432392.2 | 3600.0001 | 5 | 50 | 3.566464 | -2.281915 | 2.920894 | 2.281688 | 12.24143 | 8.720951
2018-03-25 18:08 | 432512.2 | 3720.0001 | 5 | 50 | 3.552868 | -2.281938 | 2.920894 | 2.357748 | 12.24143 | 8.9917
2018-03-25 18:10 | 432632.2 | 3840.0001 | 5 | 50 | 3.538803 | -2.281897 | 2.920894 | 2.433805 | 12.24143 | 9.26139
2018-03-25 18:12 | 432752.2 | 3960.0017 | 5 | 50 | 3.522962 | -2.281913 | 2.920894 | 2.509861 | 12.24143 | 9.529955
2018-03-25 18:14 | 432872.2 | 4080.0017 | 5 | 50 | 3.502661 | -2.281963 | 2.920894 | 2.58592 | 12.24143 | 9.797175
2018-03-25 18:16 | 432992.2 | 4200.0011 | 5 | 50 | 3.475687 | -2.281923 | 2.920894 | 2.661977 | 12.24143 | 10.0626
2018-03-25 18:18 | 433112.2 | 4320.0008 | 5 | 50 | 3.436234 | -2.281967 | 2.920894 | 2.73803 | 12.24143 | 10.32555
2018-03-25 18:20 | 433232.2 | 4440.0035 | 5 | 50 | 3.363025 | -2.281934 | 2.920894 | 2.814091 | 12.24143 | 10.5845
2018-03-25 18:22 | 433352.2 | 4560.0009 | 5 | 50 | 3.173513 | -2.282009 | 2.920894 | 2.890147 | 12.24143 | 10.83428
2018-03-25 18:23 | 433398.9 | 4606.7152 | 5 | 50 | 2.999972 | -2.281992 | 2.920894 | 2.919756 | 12.24143 | 10.926
2018-03-25 18:25 | 433519 | 120.0006 | 6 | 50 | 3.242304 | 0 | 2.920894 | 2.919762 | 12.24143 | 10.92602
2018-03-25 18:27 | 433639 | 240.0014 | 6 | 50 | 3.260337 | 0 | 2.920894 | 2.919762 | 12.24143 | 10.92602
2018-03-25 18:28 | 433699 | 300.0004 | 6 | 50 | 3.266124 | 0 | 2.920894 | 2.919762 | 12.24143 | 10.92602
2018-03-25 18:28 | 433699 | 0.0024 | 7 | 51 | 3.266173 | 0 | 0 | 0 | 0 | 0
2018-03-25 18:30 | 433819.1 | 120.0001 | 8 | 51 | 3.809692 | 3.260132 | 0.1086577 | 0 | 0.3998655 | 0
2018-03-25 18:32 | 433939.1 | 240.0001 | 8 | 51 | 3.887893 | 3.260183 | 0.2173067 | 0 | 0.8194168 | 0
2018-03-25 18:34 | 434059.1 | 360.0001 | 8 | 51 | 3.909719 | 3.260157 | 0.3259859 | 0 | 1.24314 | 0
2018-03-25 18:36 | 434179.1 | 480.001 | 8 | 51 | 3.932434 | 3.260176 | 0.4346547 | 0 | 1.669221 | 0
2018-03-25 18:38 | 434299.1 | 600.0001 | 8 | 51 | 3.956456 | 3.260149 | 0.5433108 | 0 | 2.097808 | 0
2018-03-25 18:40 | 434419.1 | 720.0011 | 8 | 51 | 3.978265 | 3.260155 | 0.6519908 | 0 | 2.529016 | 0
2018-03-25 18:42 | 434539.1 | 840.0018 | 8 | 51 | 3.996169 | 3.260149 | 0.7606587 | 0 | 2.962328 | 0
2018-03-25 18:44 | 434659.1 | 960.0018 | 8 | 51 | 4.012034 | 3.260174 | 0.8693241 | 0 | 3.397446 | 0
2018-03-25 18:46 | 434779.1 | 1080.0002 | 8 | 51 | 4.027171 | 3.260107 | 0.9779723 | 0 | 3.834168 | 0
2018-03-25 18:48 | 434899.1 | 1200.001 | 8 | 51 | 4.04314 | 3.26013 | 1.086643 | 0 | 4.272656 | 0
2018-03-25 18:50 | 435019.1 | 1320.001 | 8 | 51 | 4.060916 | 3.260145 | 1.195312 | 0 | 4.712968 | 0
2018-03-25 18:52 | 435139.1 | 1440.0002 | 8 | 51 | 4.080814 | 3.26016 | 1.303972 | 0 | 5.155289 | 0
2018-03-25 18:54 | 435259.1 | 1560.001 | 8 | 51 | 4.10276 | 3.260139 | 1.412644 | 0 | 5.599936 | 0
2018-03-25 18:56 | 435379.1 | 1680.001 | 8 | 51 | 4.12656 | 3.260113 | 1.521313 | 0 | 6.047052 | 0
2018-03-25 18:58 | 435499.1 | 1800.001 | 8 | 51 | 4.152364 | 3.260109 | 1.629982 | 0 | 6.496865 | 0
2018-03-25 19:00 | 435619.1 | 1920.0026 | 8 | 51 | 4.18043 | 3.260164 | 1.738651 | 0 | 6.949601 | 0
2018-03-25 19:01 | 435697.1 | 1998.0385 | 8 | 51 | 4.200001 | 3.26018 | 1.809319 | 0 | 7.245707 | 0

## Statistics_8
Date_Time | Test_Time(s) | Step_Time(s) | Step_Index | Cycle_Index | Voltage(V) | Current(A) | Charge_Capacity(Ah) | Discharge_Capacity(Ah) | Charge_Energy(Wh) | Discharge_Energy(Wh) | ACR(Ohm) | Internal Resistance(Ohm)
2018-03-20 22:20 | 15606.85 | 300.0007 | 6 | 1 | 3.227919 | 0 | 2.788118 | 2.950024 | 11.71341 | 11.0747
2018-03-21 00:42 | 24132.77 | 300.0024 | 6 | 2 | 3.228579 | 0 | 2.950537 | 2.949367 | 12.33021 | 11.07051
2018-03-21 03:04 | 32659.16 | 300.0013 | 6 | 3 | 3.229027 | 0 | 2.950368 | 2.949146 | 12.32986 | 11.06918
2018-03-21 05:26 | 41180.41 | 300.0031 | 6 | 4 | 3.229812 | 0 | 2.949452 | 2.948148 | 12.32569 | 11.06411
2018-03-21 07:48 | 49705.21772 | 300.0033 | 6 | 5 | 3.230179 | 0 | 2.949011 | 2.947852 | 12.32592 | 11.0625
2018-03-21 10:10 | 58227.04 | 300.0029 | 6 | 6 | 3.231067 | 0 | 2.948422 | 2.947268 | 12.32275 | 11.05896
2018-03-21 12:32 | 66747.38 | 300.0025 | 6 | 7 | 3.231727 | 0 | 2.947318 | 2.946247 | 12.3181 | 11.05414
2018-03-21 14:54 | 75264.8 | 300.0021 | 6 | 8 | 3.232526 | 0 | 2.946682 | 2.945537 | 12.31575 | 11.0508
2018-03-21 17:16 | 83782.0125 | 300.0029 | 6 | 9 | 3.233012 | 0 | 2.945667 | 2.944554 | 12.31271 | 11.04624
2018-03-21 19:38 | 92298.24 | 300.001 | 6 | 10 | 3.233694 | 0 | 2.94516 | 2.943977 | 12.31107 | 11.0438
2018-03-21 22:00 | 100815.6 | 300.0047 | 6 | 11 | 3.233686 | 0 | 2.944853 | 2.94362 | 12.31051 | 11.04262
2018-03-22 00:22 | 109330.1 | 300.003 | 6 | 12 | 3.234118 | 0 | 2.944397 | 2.943052 | 12.30806 | 11.03979
2018-03-22 02:44 | 117842.7 | 300.0023 | 6 | 13 | 3.235448 | 0 | 2.943827 | 2.942466 | 12.30498 | 11.0367
2018-03-22 05:06 | 126355.1 | 300.0038 | 6 | 14 | 3.235023 | 0 | 2.94286 | 2.941556 | 12.30322 | 11.03294
2018-03-22 07:28 | 134867.1 | 300.0023 | 6 | 15 | 3.236126 | 0 | 2.942252 | 2.940786 | 12.29985 | 11.02946
2018-03-22 09:49 | 143374.1 | 300.003 | 6 | 16 | 3.237567 | 0 | 2.940771 | 2.939411 | 12.29404 | 11.02247
2018-03-22 12:11 | 151884.6 | 300.002 | 6 | 17 | 3.237604 | 0 | 2.940376 | 2.939167 | 12.29513 | 11.02081
2018-03-22 14:33 | 160390.6 | 300.0022 | 6 | 18 | 3.238461 | 0 | 2.939411 | 2.938175 | 12.28969 | 11.01691
2018-03-22 16:55 | 168895.7 | 300.0037 | 6 | 19 | 3.239388 | 0 | 2.938785 | 2.937458 | 12.28842 | 11.01222
2018-03-22 19:16 | 177399 | 300.004 | 6 | 20 | 3.239286 | 0 | 2.93771 | 2.936528 | 12.28444 | 11.00979
2018-03-22 21:38 | 185901.9 | 300.0005 | 6 | 21 | 3.239612 | 0 | 2.937433 | 2.936116 | 12.28334 | 11.00832
2018-03-23 | 194404.9367 | 300.0023 | 6 | 22 | 3.240207 | 0 | 2.937507 | 2.936086 | 12.28328 | 11.00831
2018-03-23 02:22 | 202904.6 | 300.0025 | 6 | 23 | 3.240881 | 0 | 2.936214 | 2.934777 | 12.27828 | 11.0022
2018-03-23 04:43 | 211401.7 | 300.0017 | 6 | 24 | 3.241076 | 0 | 2.935586 | 2.934258 | 12.27594 | 10.99997
2018-03-23 07:05 | 219897.6 | 300.0037 | 6 | 25 | 3.242074 | 0 | 2.934724 | 2.933329 | 12.27217 | 10.99565
2018-03-23 09:26 | 228393.6 | 300.0032 | 6 | 26 | 3.243004 | 0 | 2.934313 | 2.932941 | 12.27185 | 10.99367
2018-03-23 11:48 | 236884.9 | 300.0041 | 6 | 27 | 3.244607 | 0 | 2.932513 | 2.931098 | 12.26522 | 10.98479
2018-03-23 14:09 | 245378.2 | 300.0041 | 6 | 28 | 3.244377 | 0 | 2.93179 | 2.930707 | 12.26388 | 10.98339
2018-03-23 16:31 | 253868.5 | 300.0024 | 6 | 29 | 3.245241 | 0 | 2.93095 | 2.929641 | 12.26009 | 10.97875
2018-03-23 18:52 | 262356.8 | 300.0054 | 6 | 30 | 3.246008 | 0 | 2.9298 | 2.928537 | 12.25599 | 10.97351
2018-03-23 21:14 | 270845.7182 | 300.0031 | 6 | 31 | 3.245843 | 0 | 2.929398 | 2.928357 | 12.25466 | 10.97349
2018-03-23 23:35 | 279333.7 | 300.0029 | 6 | 32 | 3.246576 | 0 | 2.929443 | 2.928161 | 12.25415 | 10.97273
2018-03-24 01:57 | 287818.1 | 300.0038 | 6 | 33 | 3.247433 | 0 | 2.928137 | 2.926929 | 12.24929 | 10.96723
2018-03-24 04:18 | 296302.5 | 300.0023 | 6 | 34 | 3.248186 | 0 | 2.927419 | 2.926196 | 12.24677 | 10.96381
2018-03-24 06:40 | 304784.3 | 300.0009 | 6 | 35 | 3.249055 | 0 | 2.92641 | 2.925117 | 12.24295 | 10.9589
2018-03-24 09:01 | 313264.9 | 300.0044 | 6 | 36 | 3.25065 | 0 | 2.92561 | 2.924198 | 12.24016 | 10.9544
2018-03-24 11:22 | 321747.6 | 300.0023 | 6 | 37 | 3.250135 | 0 | 2.924703 | 2.923855 | 12.2388 | 10.95342
2018-03-24 13:44 | 330226 | 300.0041 | 6 | 38 | 3.25127 | 0 | 2.924049 | 2.923002 | 12.23449 | 10.94929
2018-03-24 16:05 | 338702.6 | 300.003 | 6 | 39 | 3.252083 | 0 | 2.92298 | 2.922031 | 12.23083 | 10.94529
2018-03-24 18:26 | 347177 | 300.0024 | 6 | 40 | 3.252868 | 0 | 2.921923 | 2.920853 | 12.22634 | 10.93772
2018-03-24 20:47 | 355646.4 | 300.0022 | 6 | 41 | 3.254121 | 0 | 2.920385 | 2.919214 | 12.21999 | 10.93251
2018-03-24 23:08 | 364114.6 | 300.0037 | 6 | 42 | 3.254776 | 0 | 2.919499 | 2.918396 | 12.21742 | 10.92922
2018-03-25 01:29 | 372582.1 | 300.0037 | 6 | 43 | 3.255979 | 0 | 2.918588 | 2.917317 | 12.21399 | 10.92431
2018-03-25 03:51 | 381046.8 | 300.0033 | 6 | 44 | 3.256887 | 0 | 2.917312 | 2.916118 | 12.20954 | 10.91905
2018-03-25 06:12 | 389509.6 | 300.0046 | 6 | 45 | 3.257796 | 0 | 2.916269 | 2.915158 | 12.20511 | 10.91488
2018-03-25 08:33 | 397970.2 | 300.0031 | 6 | 46 | 3.258588 | 0 | 2.915137 | 2.913971 | 12.20124 | 10.90972
2018-03-25 10:54 | 406429.3 | 300.0049 | 6 | 47 | 3.259659 | 0 | 2.914119 | 2.912959 | 12.19753 | 10.90518
2018-03-25 13:15 | 414886.6 | 300.0037 | 6 | 48 | 3.260654 | 0 | 2.913257 | 2.912128 | 12.19431 | 10.9015
2018-03-25 15:35 | 423342 | 300.0044 | 6 | 49 | 3.26208 | 0 | 2.912118 | 2.91094 | 12.19078 | 10.89625
2018-03-25 17:56 | 431794 | 300.0014 | 6 | 50 | 3.26281 | 0 | 2.910442 | 2.909475 | 12.18465 | 10.88931
2018-03-25 18:30 | 433799.8 | 2005.6632 | 8 | 51 | 4.2 | 3.260103 | 1.816043 | 0 | 7.267967 | 0

## Channel_8_1
Date_Time | Test_Time(s) | Step_Time(s) | Step_Index | Cycle_Index | Voltage(V) | Current(A) | Charge_Capacity(Ah) | Discharge_Capacity(Ah) | Charge_Energy(Wh) | Discharge_Energy(Wh) | ACR(Ohm) | Internal Resistance(Ohm)
2018-03-20 18:02 | 120.0018 | 120.0015 | 1 | 1 | 3.64551 | 0 | 0 | 0 | 0 | 0
2018-03-20 18:04 | 240.0001 | 239.9998 | 1 | 1 | 3.645391 | 0 | 0 | 0 | 0 | 0
2018-03-20 18:06 | 360.0025 | 360.0022 | 1 | 1 | 3.64533 | 0 | 0 | 0 | 0 | 0
2018-03-20 18:08 | 480.001 | 480.0007 | 1 | 1 | 3.645344 | 0 | 0 | 0 | 0 | 0
2018-03-20 18:10 | 600.0003 | 600 | 1 | 1 | 3.645403 | 0 | 0 | 0 | 0 | 0
2018-03-20 18:12 | 720.001 | 720.0007 | 1 | 1 | 3.645475 | 0 | 0 | 0 | 0 | 0
2018-03-20 18:14 | 840.0003 | 840 | 1 | 1 | 3.645554 | 0 | 0 | 0 | 0 | 0
2018-03-20 18:16 | 960.0004 | 960.0001 | 1 | 1 | 3.645668 | 0 | 0 | 0 | 0 | 0
2018-03-20 18:18 | 1080.0004 | 1080.0001 | 1 | 1 | 3.645792 | 0 | 0 | 0 | 0 | 0
2018-03-20 18:20 | 1200.0012 | 1200.0009 | 1 | 1 | 3.645943 | 0 | 0 | 0 | 0 | 0
2018-03-20 18:22 | 1320.0015 | 1320.0012 | 1 | 1 | 3.64606 | 0 | 0 | 0 | 0 | 0
2018-03-20 18:24 | 1440.0013 | 1440.001 | 1 | 1 | 3.646203 | 0 | 0 | 0 | 0 | 0
2018-03-20 18:26 | 1560.0005 | 1560.0002 | 1 | 1 | 3.64633 | 0 | 0 | 0 | 0 | 0
2018-03-20 18:28 | 1680.0005 | 1680.0002 | 1 | 1 | 3.646485 | 0 | 0 | 0 | 0 | 0
2018-03-20 18:30 | 1800.0013 | 1800.001 | 1 | 1 | 3.646619 | 0 | 0 | 0 | 0 | 0
2018-03-20 18:32 | 1920.0005 | 1920.0002 | 1 | 1 | 3.646752 | 0 | 0 | 0 | 0 | 0
2018-03-20 18:34 | 2040.0014 | 2040.0011 | 1 | 1 | 3.646894 | 0 | 0 | 0 | 0 | 0
2018-03-20 18:36 | 2160.0005 | 2160.0002 | 1 | 1 | 3.647028 | 0 | 0 | 0 | 0 | 0
2018-03-20 18:38 | 2280.0006 | 2280.0003 | 1 | 1 | 3.647158 | 0 | 0 | 0 | 0 | 0
2018-03-20 18:40 | 2400.0015 | 2400.0012 | 1 | 1 | 3.647288 | 0 | 0 | 0 | 0 | 0
2018-03-20 18:42 | 2520.0006 | 2520.0003 | 1 | 1 | 3.647408 | 0 | 0 | 0 | 0 | 0
2018-03-20 18:44 | 2640.0014 | 2640.0011 | 1 | 1 | 3.647538 | 0 | 0 | 0 | 0 | 0
2018-03-20 18:46 | 2760.0006 | 2760.0003 | 1 | 1 | 3.647656 | 0 | 0 | 0 | 0 | 0
2018-03-20 18:48 | 2880.0014 | 2880.0011 | 1 | 1 | 3.647778 | 0 | 0 | 0 | 0 | 0
2018-03-20 18:50 | 3000.0006 | 3000.0003 | 1 | 1 | 3.647908 | 0 | 0 | 0 | 0 | 0
2018-03-20 18:52 | 3120.0015 | 3120.0012 | 1 | 1 | 3.648014 | 0 | 0 | 0 | 0 | 0
2018-03-20 18:54 | 3240.0016 | 3240.0013 | 1 | 1 | 3.648113 | 0 | 0 | 0 | 0 | 0
2018-03-20 18:56 | 3360.0008 | 3360.0005 | 1 | 1 | 3.648233 | 0 | 0 | 0 | 0 | 0
2018-03-20 18:58 | 3480.0015 | 3480.0012 | 1 | 1 | 3.648343 | 0 | 0 | 0 | 0 | 0
2018-03-20 19:00 | 3600.0009 | 3600.0006 | 1 | 1 | 3.648451 | 0 | 0 | 0 | 0 | 0
2018-03-20 19:02 | 3720.0008 | 3720.0005 | 1 | 1 | 3.648567 | 0 | 0 | 0 | 0 | 0
2018-03-20 19:04 | 3840.0024 | 3840.0021 | 1 | 1 | 3.648642 | 0 | 0 | 0 | 0 | 0
2018-03-20 19:06 | 3960.0024 | 3960.0021 | 1 | 1 | 3.648746 | 0 | 0 | 0 | 0 | 0
2018-03-20 19:08 | 4080 | 4079.9997 | 1 | 1 | 3.648857 | 0 | 0 | 0 | 0 | 0
2018-03-20 19:10 | 4200.0009 | 4200.0006 | 1 | 1 | 3.648945 | 0 | 0 | 0 | 0 | 0
2018-03-20 19:12 | 4320.0002 | 4319.9999 | 1 | 1 | 3.649039 | 0 | 0 | 0 | 0 | 0
2018-03-20 19:14 | 4440.001 | 4440.0007 | 1 | 1 | 3.649127 | 0 | 0 | 0 | 0 | 0
2018-03-20 19:16 | 4560.0009 | 4560.0006 | 1 | 1 | 3.649219 | 0 | 0 | 0 | 0 | 0
2018-03-20 19:18 | 4680.0009 | 4680.0006 | 1 | 1 | 3.649315 | 0 | 0 | 0 | 0 | 0
2018-03-20 19:20 | 4800.0002 | 4799.9999 | 1 | 1 | 3.6494 | 0 | 0 | 0 | 0 | 0
2018-03-20 19:22 | 4920.0019 | 4920.0016 | 1 | 1 | 3.649471 | 0 | 0 | 0 | 0 | 0
2018-03-20 19:24 | 5040.0002 | 5039.9999 | 1 | 1 | 3.649565 | 0 | 0 | 0 | 0 | 0
2018-03-20 19:26 | 5160.0003 | 5160 | 1 | 1 | 3.649649 | 0 | 0 | 0 | 0 | 0
2018-03-20 19:28 | 5280.0002 | 5279.9999 | 1 | 1 | 3.64972 | 0 | 0 | 0 | 0 | 0
2018-03-20 19:30 | 5400.0011 | 5400.0008 | 1 | 1 | 3.649819 | 0 | 0 | 0 | 0 | 0
2018-03-20 19:32 | 5520.0003 | 5520 | 1 | 1 | 3.649877 | 0 | 0 | 0 | 0 | 0
2018-03-20 19:34 | 5640.0003 | 5640 | 1 | 1 | 3.649939 | 0 | 0 | 0 | 0 | 0
2018-03-20 19:36 | 5760.0004 | 5760.0001 | 1 | 1 | 3.650021 | 0 | 0 | 0 | 0 | 0
2018-03-20 19:38 | 5880.0004 | 5880.0001 | 1 | 1 | 3.650085 | 0 | 0 | 0 | 0 | 0
2018-03-20 19:40 | 6000.0012 | 6000.0009 | 1 | 1 | 3.650147 | 0 | 0 | 0 | 0 | 0
2018-03-20 19:42 | 6120.0028 | 6120.0025 | 1 | 1 | 3.650211 | 0 | 0 | 0 | 0 | 0
2018-03-20 19:44 | 6240.0013 | 6240.001 | 1 | 1 | 3.650255 | 0 | 0 | 0 | 0 | 0
2018-03-20 19:46 | 6360.0014 | 6360.0011 | 1 | 1 | 3.650305 | 0 | 0 | 0 | 0 | 0
2018-03-20 19:48 | 6480.0005 | 6480.0002 | 1 | 1 | 3.650373 | 0 | 0 | 0 | 0 | 0
2018-03-20 19:50 | 6600.0006 | 6600.0003 | 1 | 1 | 3.650384 | 0 | 0 | 0 | 0 | 0
2018-03-20 19:52 | 6720.0005 | 6720.0002 | 1 | 1 | 3.650422 | 0 | 0 | 0 | 0 | 0
2018-03-20 19:54 | 6840.0006 | 6840.0003 | 1 | 1 | 3.650499 | 0 | 0 | 0 | 0 | 0
2018-03-20 19:56 | 6960.0006 | 6960.0003 | 1 | 1 | 3.650534 | 0 | 0 | 0 | 0 | 0
2018-03-20 19:58 | 7080.0006 | 7080.0003 | 1 | 1 | 3.650594 | 0 | 0 | 0 | 0 | 0
2018-03-20 20:00 | 7200 | 7199.9997 | 1 | 1 | 3.650632 | 0 | 0 | 0 | 0 | 0
2018-03-20 20:00 | 7200.0007 | 7200.0004 | 1 | 1 | 3.650632 | 0 | 0 | 0 | 0 | 0
2018-03-20 20:02 | 7320.09356 | 120.0017 | 2 | 1 | 3.989246 | 4.889856 | 0.1622973 | 2.818e-09 | 0.6427948 | 1.0288e-08
2018-03-20 20:04 | 7440.09366 | 240.0018 | 2 | 1 | 4.027334 | 4.889822 | 0.3252772 | 2.818e-09 | 1.296124 | 1.0288e-08
2018-03-20 20:06 | 7560.09206 | 360.0002 | 2 | 1 | 4.061073 | 4.890146 | 0.4882567 | 2.818e-09 | 1.955326 | 1.0288e-08
2018-03-20 20:08 | 7680.09466 | 480.0028 | 2 | 1 | 4.088945 | 4.890203 | 0.6512485 | 2.818e-09 | 2.619583 | 1.0288e-08
2018-03-20 20:10 | 7800.09306 | 600.0012 | 2 | 1 | 4.113361 | 4.890173 | 0.8142324 | 2.818e-09 | 3.288034 | 1.0288e-08
2018-03-20 20:12 | 7920.09226 | 720.0004 | 2 | 1 | 4.138253 | 4.889961 | 0.9772238 | 2.818e-09 | 3.960468 | 1.0288e-08
2018-03-20 20:14 | 8040.09386 | 840.002 | 2 | 1 | 4.166898 | 4.890165 | 1.140212 | 2.818e-09 | 4.637228 | 1.0288e-08
2018-03-20 20:16 | 8160.09306 | 960.0012 | 2 | 1 | 4.199907 | 4.889982 | 1.303202 | 2.818e-09 | 5.319021 | 1.0288e-08
2018-03-20 20:18 | 8280.09226 | 1080.0004 | 2 | 1 | 4.20039 | 4.269922 | 1.455634 | 2.818e-09 | 5.959296 | 1.0288e-08
2018-03-20 20:20 | 8400.09396 | 1200.0021 | 2 | 1 | 4.200389 | 3.699593 | 1.588334 | 2.818e-09 | 6.516686 | 1.0288e-08
2018-03-20 20:21 | 8499.63616 | 1299.5443 | 2 | 1 | 4.200361 | 3.259991 | 1.68446 | 2.818e-09 | 6.920452 | 1.0288e-08
2018-03-20 20:23 | 8619.654844 | 120.0009 | 3 | 1 | 4.230364 | 3.260071 | 1.792679 | 2.818e-09 | 7.376533 | 1.0288e-08
2018-03-20 20:25 | 8739.655344 | 240.0014 | 3 | 1 | 4.264377 | 3.26008 | 1.901336 | 2.818e-09 | 7.838017 | 1.0288e-08
2018-03-20 20:27 | 8859.655044 | 360.0011 | 3 | 1 | 4.300595 | 3.260078 | 2.009991 | 2.818e-09 | 8.30331 | 1.0288e-08
2018-03-20 20:29 | 8979.655844 | 480.0019 | 3 | 1 | 4.338819 | 3.260101 | 2.118654 | 2.818e-09 | 8.772682 | 1.0288e-08
2018-03-20 20:31 | 9099.654244 | 600.0003 | 3 | 1 | 4.378746 | 3.260096 | 2.227311 | 2.818e-09 | 9.246283 | 1.0288e-08
2018-03-20 20:33 | 9219.654344 | 720.0004 | 3 | 1 | 4.400379 | 2.941092 | 2.333293 | 2.818e-09 | 9.712023 | 1.0288e-08
2018-03-20 20:35 | 9339.655144 | 840.0012 | 3 | 1 | 4.400393 | 2.432432 | 2.422508 | 2.818e-09 | 10.1046 | 1.0288e-08
2018-03-20 20:37 | 9459.656744 | 960.0028 | 3 | 1 | 4.400352 | 2.026339 | 2.496564 | 2.818e-09 | 10.43048 | 1.0288e-08
2018-03-20 20:39 | 9579.654344 | 1080.0004 | 3 | 1 | 4.400354 | 1.700541 | 2.558478 | 2.818e-09 | 10.70292 | 1.0288e-08
2018-03-20 20:41 | 9699.655044 | 1200.0011 | 3 | 1 | 4.400375 | 1.438381 | 2.610631 | 2.818e-09 | 10.93241 | 1.0288e-08
2018-03-20 20:43 | 9819.655844 | 1320.0019 | 3 | 1 | 4.400349 | 1.225624 | 2.654899 | 2.818e-09 | 11.1272 | 1.0288e-08
2018-03-20 20:45 | 9939.654344 | 1440.0004 | 3 | 1 | 4.400341 | 1.051704 | 2.692751 | 2.818e-09 | 11.29377 | 1.0288e-08
2018-03-20 20:47 | 10059.65 | 1560.0004 | 3 | 1 | 4.400343 | 0.9088039 | 2.725347 | 2.818e-09 | 11.4372 | 1.0288e-08
2018-03-20 20:49 | 10179.65 | 1680.0004 | 3 | 1 | 4.40035 | 0.7903786 | 2.753602 | 2.818e-09 | 11.56153 | 1.0288e-08
2018-03-20 20:51 | 10299.65 | 1800.0005 | 3 | 1 | 4.400325 | 0.6912251 | 2.778243 | 2.818e-09 | 11.66996 | 1.0288e-08
2018-03-20 20:52 | 10352.59 | 1852.9386 | 3 | 1 | 4.400321 | 0.6519928 | 2.788116 | 2.818e-09 | 11.7134 | 1.0288e-08
2018-03-20 20:54 | 10472.64 | 120.0005 | 4 | 1 | 4.354453 | 0 | 2.788118 | 2.818e-09 | 11.71341 | 1.0288e-08
2018-03-20 20:56 | 10592.64 | 239.9998 | 4 | 1 | 4.351384 | 0 | 2.788118 | 2.818e-09 | 11.71341 | 1.0288e-08
2018-03-20 20:57 | 10652.65 | 300.0035 | 4 | 1 | 4.350416 | 0 | 2.788118 | 2.818e-09 | 11.71341 | 1.0288e-08
2018-03-20 20:59 | 10772.73 | 120.0019 | 5 | 1 | 4.18082 | -2.282172 | 2.788118 | 0.07606319 | 11.71341 | 0.3196167
2018-03-20 21:01 | 10892.73 | 240.0011 | 5 | 1 | 4.150773 | -2.282147 | 2.788118 | 0.1521237 | 11.71341 | 0.6364575
2018-03-20 21:03 | 11012.73 | 360.0019 | 5 | 1 | 4.121464 | -2.282107 | 2.788118 | 0.228189 | 11.71341 | 0.9510723
2018-03-20 21:05 | 11132.73 | 480.0011 | 5 | 1 | 4.092242 | -2.282143 | 2.788118 | 0.3042538 | 11.71341 | 1.26346
2018-03-20 21:07 | 11252.73 | 600.0011 | 5 | 1 | 4.063128 | -2.282164 | 2.788118 | 0.3803187 | 11.71341 | 1.573628
2018-03-20 21:09 | 11372.73 | 720.0004 | 5 | 1 | 4.034184 | -2.282114 | 2.788118 | 0.45638 | 11.71341 | 1.881572
2018-03-20 21:11 | 11492.73 | 840.0004 | 5 | 1 | 4.005548 | -2.282137 | 2.788118 | 0.5324413 | 11.71341 | 2.187326
2018-03-20 21:13 | 11612.73 | 960.002 | 5 | 1 | 3.977325 | -2.282162 | 2.788118 | 0.6085097 | 11.71341 | 2.490945
2018-03-20 21:15 | 11732.73 | 1080.0013 | 5 | 1 | 3.949638 | -2.282141 | 2.788118 | 0.6845726 | 11.71341 | 2.792416
2018-03-20 21:17 | 11852.73 | 1200.0022 | 5 | 1 | 3.922629 | -2.282125 | 2.788118 | 0.7606364 | 11.71341 | 3.091808
2018-03-20 21:19 | 11972.73 | 1320.0013 | 5 | 1 | 3.896365 | -2.282128 | 2.788118 | 0.8367008 | 11.71341 | 3.389176
2018-03-20 21:21 | 12092.73 | 1440.0015 | 5 | 1 | 3.871052 | -2.282172 | 2.788118 | 0.9127614 | 11.71341 | 3.684568
2018-03-20 21:23 | 12212.73 | 1560.0013 | 5 | 1 | 3.846787 | -2.282107 | 2.788118 | 0.9888232 | 11.71341 | 3.978078
2018-03-20 21:25 | 12332.73 | 1680.0012 | 5 | 1 | 3.823616 | -2.282116 | 2.788118 | 1.064887 | 11.71341 | 4.269791
2018-03-20 21:27 | 12452.73 | 1800.0023 | 5 | 1 | 3.801691 | -2.282137 | 2.788118 | 1.14095 | 11.71341 | 4.559782
2018-03-20 21:29 | 12572.73 | 1920.0014 | 5 | 1 | 3.781157 | -2.282109 | 2.788118 | 1.217013 | 11.71341 | 4.848161
2018-03-20 21:31 | 12692.73 | 2040.0015 | 5 | 1 | 3.761918 | -2.282125 | 2.788118 | 1.293075 | 11.71341 | 5.135023
2018-03-20 21:33 | 12812.73 | 2160.0007 | 5 | 1 | 3.743701 | -2.282139 | 2.788118 | 1.369139 | 11.71341 | 5.420473
2018-03-20 21:35 | 12932.73 | 2280.0015 | 5 | 1 | 3.726352 | -2.282125 | 2.788118 | 1.445204 | 11.71341 | 5.704574
2018-03-20 21:37 | 13052.73 | 2400.0007 | 5 | 1 | 3.709754 | -2.282139 | 2.788118 | 1.521264 | 11.71341 | 5.987362
2018-03-20 21:39 | 13172.73 | 2520.0008 | 5 | 1 | 3.694038 | -2.282126 | 2.788118 | 1.59733 | 11.71341 | 6.268945
2018-03-20 21:41 | 13292.73 | 2640.0016 | 5 | 1 | 3.67925 | -2.282109 | 2.788118 | 1.673392 | 11.71341 | 6.549355
2018-03-20 21:43 | 13412.73 | 2760.0008 | 5 | 1 | 3.665464 | -2.282156 | 2.788118 | 1.749456 | 11.71341 | 6.828682
2018-03-20 21:45 | 13532.73 | 2880.0024 | 5 | 1 | 3.65257 | -2.282133 | 2.788118 | 1.825519 | 11.71341 | 7.106993
2018-03-20 21:47 | 13652.73 | 3000.0017 | 5 | 1 | 3.640368 | -2.28212 | 2.788118 | 1.901583 | 11.71341 | 7.384352
2018-03-20 21:49 | 13772.73 | 3120.0001 | 5 | 1 | 3.628555 | -2.282114 | 2.788118 | 1.977637 | 11.71341 | 7.660767
2018-03-20 21:51 | 13892.73 | 3240.0009 | 5 | 1 | 3.616754 | -2.282143 | 2.788118 | 2.053711 | 11.71341 | 7.93636
2018-03-20 21:53 | 14012.73 | 3360.0002 | 5 | 1 | 3.60467 | -2.282123 | 2.788118 | 2.129773 | 11.71341 | 8.210999
2018-03-20 21:55 | 14132.73 | 3480.0018 | 5 | 1 | 3.592044 | -2.282107 | 2.788118 | 2.205835 | 11.71341 | 8.484702
2018-03-20 21:57 | 14252.73 | 3600.0003 | 5 | 1 | 3.578793 | -2.282083 | 2.788118 | 2.281899 | 11.71341 | 8.757427
2018-03-20 21:59 | 14372.73 | 3720.0019 | 5 | 1 | 3.565465 | -2.28216 | 2.788118 | 2.357962 | 11.71341 | 9.029131
2018-03-20 22:01 | 14492.73 | 3840.0011 | 5 | 1 | 3.551943 | -2.282149 | 2.788118 | 2.434026 | 11.71341 | 9.299823
2018-03-20 22:03 | 14612.73 | 3960.0013 | 5 | 1 | 3.537539 | -2.282183 | 2.788118 | 2.510088 | 11.71341 | 9.569455
2018-03-20 22:05 | 14732.73 | 4080.0003 | 5 | 1 | 3.519371 | -2.282143 | 2.788118 | 2.586151 | 11.71341 | 9.837878
2018-03-20 22:07 | 14852.73 | 4200.0003 | 5 | 1 | 3.495312 | -2.282126 | 2.788118 | 2.662217 | 11.71341 | 10.1047
2018-03-20 22:09 | 14972.73 | 4320.0002 | 5 | 1 | 3.461953 | -2.282147 | 2.788118 | 2.738278 | 11.71341 | 10.36938
2018-03-20 22:11 | 15092.73 | 4440.0004 | 5 | 1 | 3.406804 | -2.282137 | 2.788118 | 2.814342 | 11.71341 | 10.63083
2018-03-20 22:13 | 15212.73 | 4560.0012 | 5 | 1 | 3.278298 | -2.282158 | 2.788118 | 2.890407 | 11.71341 | 10.88585
2018-03-20 22:15 | 15306.8 | 4654.0691 | 5 | 1 | 2.999992 | -2.28212 | 2.788118 | 2.950024 | 11.71341 | 11.0747
2018-03-20 22:17 | 15426.85 | 120.0017 | 6 | 1 | 3.206181 | 0 | 2.788118 | 2.950024 | 11.71341 | 11.0747
2018-03-20 22:19 | 15546.85 | 240 | 6 | 1 | 3.222394 | 0 | 2.788118 | 2.950024 | 11.71341 | 11.0747
2018-03-20 22:20 | 15606.85 | 300.0007 | 6 | 1 | 3.227919 | 0 | 2.788118 | 2.950024 | 11.71341 | 11.0747
2018-03-20 22:20 | 15606.86 | 0.0024 | 7 | 2 | 3.227824 | 0 | 0 | 0 | 0 | 0
2018-03-20 22:22 | 15726.95 | 120.0003 | 2 | 2 | 3.941369 | 4.889845 | 0.1622826 | 1.568e-09 | 0.6159052 | 5.061e-09
2018-03-20 22:24 | 15846.95 | 240.0005 | 2 | 2 | 3.991704 | 4.889894 | 0.3252679 | 1.568e-09 | 1.26318 | 5.061e-09
2018-03-20 22:26 | 15966.95 | 360.0005 | 2 | 2 | 4.027184 | 4.889872 | 0.4882415 | 1.568e-09 | 1.916647 | 5.061e-09
2018-03-20 22:28 | 16086.95 | 480.0021 | 2 | 2 | 4.059192 | 4.889818 | 0.6512316 | 1.568e-09 | 2.57571 | 5.061e-09
2018-03-20 22:30 | 16206.95 | 600.0013 | 2 | 2 | 4.086759 | 4.890154 | 0.814208 | 1.568e-09 | 3.239563 | 5.061e-09
2018-03-20 22:32 | 16326.95 | 720.0005 | 2 | 2 | 4.11138 | 4.88983 | 0.9771931 | 1.568e-09 | 3.90768 | 5.061e-09
2018-03-20 22:34 | 16446.95 | 840.0006 | 2 | 2 | 4.136655 | 4.889784 | 1.140173 | 1.568e-09 | 4.579772 | 5.061e-09
2018-03-20 22:36 | 16566.95 | 960.0007 | 2 | 2 | 4.165873 | 4.890184 | 1.303159 | 1.568e-09 | 5.25631 | 5.061e-09
2018-03-20 22:38 | 16686.95 | 1080.0007 | 2 | 2 | 4.199375 | 4.890186 | 1.46614 | 1.568e-09 | 5.93794 | 5.061e-09
2018-03-20 22:40 | 16806.95 | 1200.0007 | 2 | 2 | 4.200383 | 4.272884 | 1.618776 | 1.568e-09 | 6.579069 | 5.061e-09
2018-03-20 22:42 | 16926.95 | 1320.0016 | 2 | 2 | 4.200388 | 3.699593 | 1.751521 | 1.568e-09 | 7.136648 | 5.061e-09
2018-03-20 22:44 | 17026.45 | 1419.5038 | 2 | 2 | 4.20039 | 3.259939 | 1.847603 | 1.568e-09 | 7.540229 | 5.061e-09
2018-03-20 22:46 | 17146.47 | 120.0017 | 3 | 2 | 4.230474 | 3.260092 | 1.955824 | 1.568e-09 | 7.996324 | 5.061e-09
2018-03-20 22:48 | 17266.47 | 240.0009 | 3 | 2 | 4.26462 | 3.260118 | 2.064484 | 1.568e-09 | 8.457844 | 5.061e-09
2018-03-20 22:50 | 17386.47 | 360.0018 | 3 | 2 | 4.300977 | 3.260136 | 2.173145 | 1.568e-09 | 8.923199 | 5.061e-09
2018-03-20 22:52 | 17506.47 | 480.0009 | 3 | 2 | 4.339334 | 3.260103 | 2.281802 | 1.568e-09 | 9.392595 | 5.061e-09
2018-03-20 22:54 | 17626.47 | 600.001 | 3 | 2 | 4.379351 | 3.260151 | 2.39046 | 1.568e-09 | 9.86626 | 5.061e-09
2018-03-20 22:56 | 17746.47 | 720.0003 | 3 | 2 | 4.400389 | 2.932371 | 2.496267 | 1.568e-09 | 10.33127 | 5.061e-09
2018-03-20 22:58 | 17866.47 | 840.0008 | 3 | 2 | 4.400375 | 2.426607 | 2.585245 | 1.568e-09 | 10.7228 | 5.061e-09
2018-03-20 23:00 | 17986.47 | 960.0003 | 3 | 2 | 4.400363 | 2.023079 | 2.659152 | 1.568e-09 | 11.04802 | 5.061e-09
2018-03-20 23:02 | 18106.47 | 1080.0003 | 3 | 2 | 4.400376 | 1.699003 | 2.720977 | 1.568e-09 | 11.32007 | 5.061e-09
2018-03-20 23:04 | 18226.47 | 1200.0004 | 3 | 2 | 4.400366 | 1.437542 | 2.773075 | 1.568e-09 | 11.54932 | 5.061e-09
2018-03-20 23:06 | 18346.47 | 1320.0012 | 3 | 2 | 4.40036 | 1.224632 | 2.817314 | 1.568e-09 | 11.74399 | 5.061e-09
2018-03-20 23:08 | 18466.47 | 1440.002 | 3 | 2 | 4.400359 | 1.051416 | 2.855147 | 1.568e-09 | 11.91047 | 5.061e-09
2018-03-20 23:10 | 18586.47 | 1560.0021 | 3 | 2 | 4.400371 | 0.9095421 | 2.887739 | 1.568e-09 | 12.05388 | 5.061e-09
2018-03-20 23:12 | 18706.47 | 1680.0022 | 3 | 2 | 4.400345 | 0.7907181 | 2.915999 | 1.568e-09 | 12.17824 | 5.061e-09
2018-03-20 23:14 | 18826.47 | 1800.0015 | 3 | 2 | 4.400311 | 0.6908016 | 2.940645 | 1.568e-09 | 12.28669 | 5.061e-09
2018-03-20 23:14 | 18879.47 | 1852.9995 | 3 | 2 | 4.400303 | 0.6519966 | 2.950535 | 1.568e-09 | 12.3302 | 5.061e-09
2018-03-20 23:16 | 18999.51912 | 120.0007 | 4 | 2 | 4.354276 | 0 | 2.950537 | 1.568e-09 | 12.33021 | 5.061e-09
2018-03-20 23:18 | 19119.51992 | 240.0015 | 4 | 2 | 4.351199 | 0 | 2.950537 | 1.568e-09 | 12.33021 | 5.061e-09
2018-03-20 23:19 | 19179.52302 | 300.0046 | 4 | 2 | 4.350254 | 0 | 2.950537 | 1.568e-09 | 12.33021 | 5.061e-09
2018-03-20 23:21 | 19299.61 | 120.002 | 5 | 2 | 4.180085 | -2.281886 | 2.950537 | 0.0760536 | 12.33021 | 0.319526
2018-03-20 23:23 | 19419.61 | 240.0004 | 5 | 2 | 4.149961 | -2.282191 | 2.950537 | 0.1521126 | 12.33021 | 0.636301
2018-03-20 23:25 | 19539.61 | 360.0019 | 5 | 2 | 4.120631 | -2.282151 | 2.950537 | 0.2281762 | 12.33021 | 0.9508452
2018-03-20 23:27 | 19659.61 | 480.0004 | 5 | 2 | 4.091359 | -2.282181 | 2.950537 | 0.3042398 | 12.33021 | 1.263162
2018-03-20 23:29 | 19779.61 | 600.002 | 5 | 2 | 4.062217 | -2.282126 | 2.950537 | 0.3803026 | 12.33021 | 1.573254
2018-03-20 23:31 | 19899.61 | 720.0004 | 5 | 2 | 4.033281 | -2.282158 | 2.950537 | 0.4563644 | 12.33021 | 1.881132
2018-03-20 23:33 | 20019.61 | 840.0021 | 5 | 2 | 4.004629 | -2.282153 | 2.950537 | 0.5324287 | 12.33021 | 2.186829
2018-03-20 23:35 | 20139.61 | 960.0005 | 5 | 2 | 3.976417 | -2.281828 | 2.950537 | 0.6084904 | 12.33021 | 2.490351
2018-03-20 23:37 | 20259.61 | 1080.0006 | 5 | 2 | 3.948696 | -2.282183 | 2.950537 | 0.6845525 | 12.33021 | 2.791747
2018-03-20 23:39 | 20379.61 | 1200.0022 | 5 | 2 | 3.921683 | -2.282164 | 2.950537 | 0.760619 | 12.33021 | 3.09108
2018-03-20 23:41 | 20499.61 | 1320.0006 | 5 | 2 | 3.895499 | -2.282158 | 2.950537 | 0.8366756 | 12.33021 | 3.388349
2018-03-20 23:43 | 20619.61 | 1440.0006 | 5 | 2 | 3.870211 | -2.282197 | 2.950537 | 0.9127361 | 12.33021 | 3.683675
2018-03-20 23:45 | 20739.61 | 1560 | 5 | 2 | 3.845929 | -2.282164 | 2.950537 | 0.9887966 | 12.33021 | 3.977116
2018-03-20 23:47 | 20859.61 | 1680.0007 | 5 | 2 | 3.822764 | -2.282172 | 2.950537 | 1.064859 | 12.33021 | 4.268759
2018-03-20 23:49 | 20979.61 | 1800.0023 | 5 | 2 | 3.800865 | -2.28196 | 2.950537 | 1.140926 | 12.33021 | 4.558702
2018-03-20 23:51 | 21099.61 | 1920.0019 | 5 | 2 | 3.780318 | -2.282146 | 2.950537 | 1.216989 | 12.33021 | 4.847017
2018-03-20 23:53 | 21219.61 | 2040.0015 | 5 | 2 | 3.761132 | -2.282151 | 2.950537 | 1.293051 | 12.33021 | 5.133818
2018-03-20 23:55 | 21339.61 | 2160.0017 | 5 | 2 | 3.74299 | -2.28184 | 2.950537 | 1.369116 | 12.33021 | 5.419212
2018-03-20 23:57 | 21459.61 | 2280.0016 | 5 | 2 | 3.725653 | -2.281828 | 2.950537 | 1.445176 | 12.33021 | 5.703238
2018-03-20 23:59 | 21579.61 | 2400.0009 | 5 | 2 | 3.709061 | -2.282151 | 2.950537 | 1.521239 | 12.33021 | 5.985989
2018-03-21 00:01 | 21699.61 | 2520.0009 | 5 | 2 | 3.693379 | -2.282156 | 2.950537 | 1.597301 | 12.33021 | 6.267506
2018-03-21 00:03 | 21819.61 | 2640.0008 | 5 | 2 | 3.678648 | -2.281844 | 2.950537 | 1.673361 | 12.33021 | 6.547857
2018-03-21 00:05 | 21939.61 | 2760.0017 | 5 | 2 | 3.664852 | -2.282181 | 2.950537 | 1.749422 | 12.33021 | 6.827129
2018-03-21 00:07 | 22059.61 | 2880.0001 | 5 | 2 | 3.651993 | -2.282177 | 2.950537 | 1.825486 | 12.33021 | 7.105394
2018-03-21 00:09 | 22179.61 | 3000.0018 | 5 | 2 | 3.639882 | -2.282141 | 2.950537 | 1.90155 | 12.33021 | 7.382718
2018-03-21 00:11 | 22299.61 | 3120.0009 | 5 | 2 | 3.62814 | -2.282156 | 2.950537 | 1.977614 | 12.33021 | 7.659131
2018-03-21 00:13 | 22419.61 | 3240.0019 | 5 | 2 | 3.616377 | -2.282168 | 2.950537 | 2.053679 | 12.33021 | 7.934658
2018-03-21 00:15 | 22539.61 | 3360.0003 | 5 | 2 | 3.604336 | -2.282162 | 2.950537 | 2.12974 | 12.33021 | 8.209269
2018-03-21 00:17 | 22659.61 | 3480.0005 | 5 | 2 | 3.591704 | -2.281823 | 2.950537 | 2.205799 | 12.33021 | 8.482937
2018-03-21 00:19 | 22779.61 | 3600.0011 | 5 | 2 | 3.578452 | -2.282149 | 2.950537 | 2.281861 | 12.33021 | 8.755626
2018-03-21 00:21 | 22899.61 | 3720.0005 | 5 | 2 | 3.565112 | -2.281795 | 2.950537 | 2.357921 | 12.33021 | 9.027295
2018-03-21 00:23 | 23019.61 | 3840.0013 | 5 | 2 | 3.551583 | -2.282185 | 2.950537 | 2.433983 | 12.33021 | 9.297955
2018-03-21 00:25 | 23139.61 | 3960.0012 | 5 | 2 | 3.537165 | -2.282118 | 2.950537 | 2.510048 | 12.33021 | 9.567568
2018-03-21 00:27 | 23259.61 | 4080.002 | 5 | 2 | 3.518975 | -2.282128 | 2.950537 | 2.58611 | 12.33021 | 9.835958
2018-03-21 00:29 | 23379.61 | 4200.0004 | 5 | 2 | 3.494825 | -2.282197 | 2.950537 | 2.66217 | 12.33021 | 10.10273
2018-03-21 00:31 | 23499.61 | 4320.0004 | 5 | 2 | 3.461327 | -2.281814 | 2.950537 | 2.738225 | 12.33021 | 10.36734
2018-03-21 00:33 | 23619.61 | 4440.002 | 5 | 2 | 3.405847 | -2.281786 | 2.950537 | 2.814285 | 12.33021 | 10.62872
2018-03-21 00:35 | 23739.61 | 4560.0021 | 5 | 2 | 3.276509 | -2.282181 | 2.950537 | 2.890347 | 12.33021 | 10.88364
2018-03-21 00:37 | 23832.71 | 4653.1075 | 5 | 2 | 2.999994 | -2.282185 | 2.950537 | 2.949359 | 12.33021 | 11.07049
2018-03-21 00:39 | 23952.77 | 120.0016 | 6 | 2 | 3.207005 | 0 | 2.950537 | 2.949367 | 12.33021 | 11.07051
2018-03-21 00:41 | 24072.77 | 240.0009 | 6 | 2 | 3.223093 | 0 | 2.950537 | 2.949367 | 12.33021 | 11.07051
2018-03-21 00:42 | 24132.77 | 300.0024 | 6 | 2 | 3.228579 | 0 | 2.950537 | 2.949367 | 12.33021 | 11.07051
2018-03-21 00:42 | 24132.78 | 0.0024 | 7 | 3 | 3.228645 | 0 | 0 | 0 | 0 | 0
2018-03-21 00:44 | 24252.8656 | 120.0019 | 2 | 3 | 3.941713 | 4.889894 | 0.1622899 | 4.918e-09 | 0.6160283 | 1.5878e-08
2018-03-21 00:46 | 24372.8648 | 240.0011 | 2 | 3 | 3.991996 | 4.889828 | 0.3252588 | 4.918e-09 | 1.263286 | 1.5878e-08
2018-03-21 00:48 | 24492.8641 | 360.0004 | 2 | 3 | 4.027435 | 4.889854 | 0.4882458 | 4.918e-09 | 1.916849 | 1.5878e-08
2018-03-21 00:50 | 24612.864 | 480.0003 | 2 | 3 | 4.059421 | 4.88986 | 0.6512285 | 4.918e-09 | 2.575921 | 1.5878e-08
2018-03-21 00:52 | 24732.8657 | 600.002 | 2 | 3 | 4.086846 | 4.889851 | 0.8142096 | 4.918e-09 | 3.239816 | 1.5878e-08
2018-03-21 00:54 | 24852.8641 | 720.0004 | 2 | 3 | 4.111432 | 4.889814 | 0.9771856 | 4.918e-09 | 3.9079 | 1.5878e-08
2018-03-21 00:56 | 24972.8642 | 840.0005 | 2 | 3 | 4.136712 | 4.889864 | 1.140167 | 4.918e-09 | 4.580004 | 1.5878e-08
2018-03-21 00:58 | 25092.8637 | 960 | 2 | 3 | 4.165851 | 4.889835 | 1.303148 | 4.918e-09 | 5.256523 | 1.5878e-08
2018-03-21 01:00 | 25212.8643 | 1080.0006 | 2 | 3 | 4.199298 | 4.889872 | 1.466127 | 4.918e-09 | 5.938139 | 1.5878e-08
2018-03-21 01:02 | 25332.8652 | 1200.0015 | 2 | 3 | 4.20037 | 4.273056 | 1.618783 | 4.918e-09 | 6.57935 | 1.5878e-08
2018-03-21 01:04 | 25452.8643 | 1320.0006 | 2 | 3 | 4.200377 | 3.698843 | 1.751537 | 4.918e-09 | 7.136969 | 1.5878e-08
2018-03-21 01:06 | 25552.0401 | 1419.1764 | 2 | 3 | 4.200384 | 3.259995 | 1.847299 | 4.918e-09 | 7.539207 | 1.5878e-08
2018-03-21 01:08 | 25672.05772 | 120.0017 | 3 | 3 | 4.230582 | 3.260109 | 1.955529 | 4.918e-09 | 7.995344 | 1.5878e-08
2018-03-21 01:10 | 25792.05692 | 240.0009 | 3 | 3 | 4.264772 | 3.260107 | 2.064189 | 4.918e-09 | 8.456877 | 1.5878e-08
2018-03-21 01:12 | 25912.05792 | 360.0019 | 3 | 3 | 4.301137 | 3.260141 | 2.172853 | 4.918e-09 | 8.922257 | 1.5878e-08
2018-03-21 01:14 | 26032.05622 | 480.0002 | 3 | 3 | 4.339483 | 3.260094 | 2.281511 | 4.918e-09 | 9.391678 | 1.5878e-08
2018-03-21 01:16 | 26152.05702 | 600.001 | 3 | 3 | 4.379469 | 3.260122 | 2.39017 | 4.918e-09 | 9.865362 | 1.5878e-08
2018-03-21 01:18 | 26272.05782 | 720.0018 | 3 | 3 | 4.400384 | 2.930792 | 2.495946 | 4.918e-09 | 10.33024 | 1.5878e-08
2018-03-21 01:20 | 26392.05802 | 840.002 | 3 | 3 | 4.400395 | 2.426731 | 2.584897 | 4.918e-09 | 10.72165 | 1.5878e-08
2018-03-21 01:22 | 26512.05652 | 960.0005 | 3 | 3 | 4.400379 | 2.022903 | 2.658802 | 4.918e-09 | 11.04686 | 1.5878e-08
2018-03-21 01:24 | 26632.05652 | 1080.0005 | 3 | 3 | 4.400321 | 1.697405 | 2.720618 | 4.918e-09 | 11.31888 | 1.5878e-08
2018-03-21 01:26 | 26752.05652 | 1200.0005 | 3 | 3 | 4.40037 | 1.43708 | 2.772714 | 4.918e-09 | 11.54812 | 1.5878e-08
2018-03-21 01:28 | 26872.05812 | 1320.0021 | 3 | 3 | 4.400347 | 1.224518 | 2.816946 | 4.918e-09 | 11.74275 | 1.5878e-08
2018-03-21 01:30 | 26992.05692 | 1440.0009 | 3 | 3 | 4.400347 | 1.051605 | 2.854779 | 4.918e-09 | 11.90923 | 1.5878e-08
2018-03-21 01:32 | 27112.05712 | 1560.0011 | 3 | 3 | 4.400331 | 0.9085827 | 2.887371 | 4.918e-09 | 12.05265 | 1.5878e-08
2018-03-21 01:34 | 27232.05662 | 1680.0006 | 3 | 3 | 4.400336 | 0.7903805 | 2.915625 | 4.918e-09 | 12.17697 | 1.5878e-08
2018-03-21 01:36 | 27352.05662 | 1800.0006 | 3 | 3 | 4.400343 | 0.6916676 | 2.940269 | 4.918e-09 | 12.28542 | 1.5878e-08
2018-03-21 01:37 | 27406.21962 | 1854.1636 | 3 | 3 | 4.400338 | 0.6519966 | 2.950368 | 4.918e-09 | 12.32986 | 1.5878e-08
2018-03-21 01:39 | 27526.27 | 120.0024 | 4 | 3 | 4.354295 | 0 | 2.950368 | 4.918e-09 | 12.32986 | 1.5878e-08
2018-03-21 01:41 | 27646.27 | 240.0009 | 4 | 3 | 4.351221 | 0 | 2.950368 | 4.918e-09 | 12.32986 | 1.5878e-08
2018-03-21 01:42 | 27706.27 | 300.0022 | 4 | 3 | 4.350265 | 0 | 2.950368 | 4.918e-09 | 12.32986 | 1.5878e-08
2018-03-21 01:44 | 27826.36 | 120.001 | 5 | 3 | 4.1799 | -2.282204 | 2.950368 | 0.0760527 | 12.32986 | 0.3195116
2018-03-21 01:46 | 27946.36 | 240.001 | 5 | 3 | 4.149774 | -2.281867 | 2.950368 | 0.152115 | 12.32986 | 0.6362854
2018-03-21 01:48 | 28066.36 | 360.0018 | 5 | 3 | 4.120417 | -2.281811 | 2.950368 | 0.2281741 | 12.32986 | 0.9507954
2018-03-21 01:50 | 28186.36 | 480.0011 | 5 | 3 | 4.091114 | -2.282166 | 2.950368 | 0.3042371 | 12.32986 | 1.263092
2018-03-21 01:52 | 28306.36 | 600.0011 | 5 | 3 | 4.061973 | -2.282177 | 2.950368 | 0.3803008 | 12.32986 | 1.573169
2018-03-21 01:54 | 28426.36 | 720.0011 | 5 | 3 | 4.033019 | -2.281855 | 2.950368 | 0.4563588 | 12.32986 | 1.881011
2018-03-21 01:56 | 28546.36 | 840.0013 | 5 | 3 | 4.004342 | -2.282193 | 2.950368 | 0.5324232 | 12.32986 | 2.186688
2018-03-21 01:58 | 28666.36 | 960.0012 | 5 | 3 | 3.976103 | -2.282168 | 2.950368 | 0.6084812 | 12.32986 | 2.490174
2018-03-21 02:00 | 28786.36 | 1080.0012 | 5 | 3 | 3.948423 | -2.282068 | 2.950368 | 0.6845452 | 12.32986 | 2.791556
2018-03-21 02:02 | 28906.36 | 1200.0005 | 5 | 3 | 3.921402 | -2.282177 | 2.950368 | 0.7606056 | 12.32986 | 3.090843
2018-03-21 02:04 | 29026.36 | 1320.0013 | 5 | 3 | 3.895227 | -2.282187 | 2.950368 | 0.8366678 | 12.32986 | 3.388114
2018-03-21 02:06 | 29146.36 | 1440.0012 | 5 | 3 | 3.869974 | -2.282153 | 2.950368 | 0.9127265 | 12.32986 | 3.683413
2018-03-21 02:08 | 29266.36 | 1560.0014 | 5 | 3 | 3.845728 | -2.281807 | 2.950368 | 0.9887896 | 12.32986 | 3.976846
2018-03-21 02:10 | 29386.36 | 1680.0022 | 5 | 3 | 3.822552 | -2.282189 | 2.950368 | 1.064852 | 12.32986 | 4.268472
2018-03-21 02:12 | 29506.36 | 1800.0014 | 5 | 3 | 3.800641 | -2.281821 | 2.950368 | 1.140912 | 12.32986 | 4.558372
2018-03-21 02:14 | 29626.36 | 1920.0017 | 5 | 3 | 3.780115 | -2.282172 | 2.950368 | 1.216975 | 12.32986 | 4.846673
2018-03-21 02:16 | 29746.36 | 2040.0015 | 5 | 3 | 3.760934 | -2.282197 | 2.950368 | 1.293036 | 12.32986 | 5.133457
2018-03-21 02:18 | 29866.36 | 2160.0007 | 5 | 3 | 3.742798 | -2.282181 | 2.950368 | 1.369096 | 12.32986 | 5.418819
2018-03-21 02:20 | 29986.36 | 2280.0017 | 5 | 3 | 3.725473 | -2.281849 | 2.950368 | 1.445163 | 12.32986 | 5.702858
2018-03-21 02:22 | 30106.36 | 2400.0001 | 5 | 3 | 3.708905 | -2.282166 | 2.950368 | 1.521222 | 12.32986 | 5.985579
2018-03-21 02:24 | 30226.36 | 2520.0016 | 5 | 3 | 3.693246 | -2.281851 | 2.950368 | 1.597285 | 12.32986 | 6.267087
2018-03-21 02:26 | 30346.36 | 2640.0008 | 5 | 3 | 3.678485 | -2.282151 | 2.950368 | 1.673349 | 12.32986 | 6.547443
2018-03-21 02:28 | 30466.36 | 2760.0009 | 5 | 3 | 3.664725 | -2.282118 | 2.950368 | 1.749414 | 12.32986 | 6.826716
2018-03-21 02:30 | 30586.36 | 2880.0017 | 5 | 3 | 3.651894 | -2.282139 | 2.950368 | 1.825479 | 12.32986 | 7.10498
2018-03-21 02:32 | 30706.36 | 3000.0017 | 5 | 3 | 3.639778 | -2.282172 | 2.950368 | 1.901538 | 12.32986 | 7.382277
2018-03-21 02:34 | 30826.36 | 3120.0017 | 5 | 3 | 3.628005 | -2.282135 | 2.950368 | 1.977604 | 12.32986 | 7.658689
2018-03-21 02:36 | 30946.36 | 3240.0018 | 5 | 3 | 3.616263 | -2.282177 | 2.950368 | 2.053668 | 12.32986 | 7.934202
2018-03-21 02:38 | 31066.36 | 3360.001 | 5 | 3 | 3.604202 | -2.282151 | 2.950368 | 2.129731 | 12.32986 | 8.208812
2018-03-21 02:40 | 31186.36 | 3480.0018 | 5 | 3 | 3.591564 | -2.282168 | 2.950368 | 2.205793 | 12.32986 | 8.482478
2018-03-21 02:42 | 31306.36 | 3600.0019 | 5 | 3 | 3.57831 | -2.282143 | 2.950368 | 2.281854 | 12.32986 | 8.755157
2018-03-21 02:44 | 31426.36 | 3720.0003 | 5 | 3 | 3.564942 | -2.282181 | 2.950368 | 2.357917 | 12.32986 | 9.026826
2018-03-21 02:46 | 31546.36 | 3840.001 | 5 | 3 | 3.551416 | -2.282202 | 2.950368 | 2.433981 | 12.32986 | 9.297477
2018-03-21 02:48 | 31666.36 | 3960.0011 | 5 | 3 | 3.536981 | -2.281847 | 2.950368 | 2.510043 | 12.32986 | 9.567066
2018-03-21 02:50 | 31786.36 | 4080.0012 | 5 | 3 | 3.518771 | -2.282185 | 2.950368 | 2.586105 | 12.32986 | 9.835442
2018-03-21 02:52 | 31906.36 | 4200.0013 | 5 | 3 | 3.494596 | -2.282185 | 2.950368 | 2.662168 | 12.32986 | 10.10221
2018-03-21 02:54 | 32026.36 | 4320.0021 | 5 | 3 | 3.461022 | -2.281814 | 2.950368 | 2.738229 | 12.32986 | 10.36682
2018-03-21 02:56 | 32146.36 | 4440.0005 | 5 | 3 | 3.405409 | -2.282185 | 2.950368 | 2.814287 | 12.32986 | 10.62816
2018-03-21 02:58 | 32266.36 | 4560.0021 | 5 | 3 | 3.275826 | -2.282158 | 2.950368 | 2.890347 | 12.32986 | 10.88303
2018-03-21 02:59 | 32359.12 | 4652.7596 | 5 | 3 | 2.999985 | -2.282181 | 2.950368 | 2.949146 | 12.32986 | 11.06918
2018-03-21 03:01 | 32479.16 | 120 | 6 | 3 | 3.20754 | 0 | 2.950368 | 2.949146 | 12.32986 | 11.06918
2018-03-21 03:03 | 32599.16 | 240 | 6 | 3 | 3.223582 | 0 | 2.950368 | 2.949146 | 12.32986 | 11.06918
2018-03-21 03:04 | 32659.16 | 300.0013 | 6 | 3 | 3.229027 | 0 | 2.950368 | 2.949146 | 12.32986 | 11.06918
2018-03-21 03:04 | 32659.18 | 0.0032 | 7 | 4 | 3.229184 | 0 | 0 | 0 | 0 | 0
2018-03-21 03:06 | 32779.26154 | 120.0004 | 2 | 4 | 3.941898 | 4.889858 | 0.162273 | 2.41e-10 | 0.6160202 | 7.79e-10
2018-03-21 03:08 | 32899.26314 | 240.002 | 2 | 4 | 3.992208 | 4.889856 | 0.325255 | 2.41e-10 | 1.26336 | 7.79e-10
2018-03-21 03:10 | 33019.26234 | 360.0012 | 2 | 4 | 4.027654 | 4.889816 | 0.4882362 | 2.41e-10 | 1.916939 | 7.79e-10
2018-03-21 03:12 | 33139.26334 | 480.0022 | 2 | 4 | 4.059536 | 4.889843 | 0.6512142 | 2.41e-10 | 2.576018 | 7.79e-10
2018-03-21 03:14 | 33259.26334 | 600.0022 | 2 | 4 | 4.086951 | 4.889879 | 0.8142004 | 2.41e-10 | 3.239954 | 7.79e-10
2018-03-21 03:16 | 33379.26324 | 720.0021 | 2 | 4 | 4.11145 | 4.889877 | 0.9771755 | 2.41e-10 | 3.908046 | 7.79e-10
2018-03-21 03:18 | 33499.26164 | 840.0005 | 2 | 4 | 4.136628 | 4.889868 | 1.140161 | 2.41e-10 | 4.580163 | 7.79e-10
2018-03-21 03:20 | 33619.26264 | 960.0015 | 2 | 4 | 4.165723 | 4.889841 | 1.303136 | 2.41e-10 | 5.256643 | 7.79e-10
2018-03-21 03:22 | 33739.26254 | 1080.0014 | 2 | 4 | 4.199101 | 4.88983 | 1.466119 | 2.41e-10 | 5.938246 | 7.79e-10
2018-03-21 03:24 | 33859.26264 | 1200.0015 | 2 | 4 | 4.200402 | 4.28178 | 1.61897 | 2.41e-10 | 6.580277 | 7.79e-10
2018-03-21 03:26 | 33979.26184 | 1320.0007 | 2 | 4 | 4.200403 | 3.708086 | 1.752005 | 2.41e-10 | 7.139076 | 7.79e-10
2018-03-21 03:28 | 34079.59614 | 1420.335 | 2 | 4 | 4.20036 | 3.259935 | 1.849021 | 2.41e-10 | 7.546581 | 7.79e-10
2018-03-21 03:30 | 34199.62 | 120.0025 | 3 | 4 | 4.230597 | 3.260105 | 1.957248 | 2.41e-10 | 8.002703 | 7.79e-10
2018-03-21 03:32 | 34319.61 | 240.0009 | 3 | 4 | 4.26484 | 3.260138 | 2.065909 | 2.41e-10 | 8.464245 | 7.79e-10
2018-03-21 03:34 | 34439.61 | 360.0009 | 3 | 4 | 4.301264 | 3.260103 | 2.174572 | 2.41e-10 | 8.929634 | 7.79e-10
2018-03-21 03:36 | 34559.62 | 480.0026 | 3 | 4 | 4.339656 | 3.260139 | 2.283234 | 2.41e-10 | 9.399088 | 7.79e-10
2018-03-21 03:38 | 34679.61 | 600.0009 | 3 | 4 | 4.379721 | 3.260103 | 2.391893 | 2.41e-10 | 9.872792 | 7.79e-10
2018-03-21 03:40 | 34799.61 | 720.0009 | 3 | 4 | 4.400378 | 2.92613 | 2.497586 | 2.41e-10 | 10.33732 | 7.79e-10
2018-03-21 03:42 | 34919.61 | 840.0003 | 3 | 4 | 4.400388 | 2.420549 | 2.586356 | 2.41e-10 | 10.72794 | 7.79e-10
2018-03-21 03:44 | 35039.61 | 960.002 | 3 | 4 | 4.400364 | 2.016132 | 2.660051 | 2.41e-10 | 11.05222 | 7.79e-10
2018-03-21 03:46 | 35159.62 | 1080.0028 | 3 | 4 | 4.400339 | 1.691051 | 2.721644 | 2.41e-10 | 11.32326 | 7.79e-10
2018-03-21 03:48 | 35279.61 | 1200.0012 | 3 | 4 | 4.400352 | 1.429934 | 2.773513 | 2.41e-10 | 11.5515 | 7.79e-10
2018-03-21 03:50 | 35399.61 | 1320.0012 | 3 | 4 | 4.400364 | 1.219034 | 2.817535 | 2.41e-10 | 11.74521 | 7.79e-10
2018-03-21 03:52 | 35519.61 | 1440.0012 | 3 | 4 | 4.400337 | 1.046139 | 2.855185 | 2.41e-10 | 11.91088 | 7.79e-10
2018-03-21 03:54 | 35639.61 | 1560.0005 | 3 | 4 | 4.400335 | 0.9043407 | 2.887615 | 2.41e-10 | 12.05359 | 7.79e-10
2018-03-21 03:56 | 35759.61 | 1680.0005 | 3 | 4 | 4.400331 | 0.7865696 | 2.915735 | 2.41e-10 | 12.17732 | 7.79e-10
2018-03-21 03:58 | 35879.61 | 1800.0013 | 3 | 4 | 4.400318 | 0.6877651 | 2.940262 | 2.41e-10 | 12.28525 | 7.79e-10
2018-03-21 03:59 | 35929.01 | 1849.3963 | 3 | 4 | 4.400308 | 0.6519985 | 2.949452 | 2.41e-10 | 12.32569 | 7.79e-10
2018-03-21 04:01 | 36049.06 | 120.0018 | 4 | 4 | 4.354184 | 0 | 2.949452 | 2.41e-10 | 12.32569 | 7.79e-10
2018-03-21 04:03 | 36169.06 | 240.0016 | 4 | 4 | 4.351101 | 0 | 2.949452 | 2.41e-10 | 12.32569 | 7.79e-10
2018-03-21 04:04 | 36229.07 | 300.0038 | 4 | 4 | 4.350132 | 0 | 2.949452 | 2.41e-10 | 12.32569 | 7.79e-10
2018-03-21 04:06 | 36349.15 | 120.0009 | 5 | 4 | 4.17941 | -2.281837 | 2.949452 | 0.0760375 | 12.32569 | 0.3194162
2018-03-21 04:08 | 36469.15 | 240.0009 | 5 | 4 | 4.149238 | -2.281821 | 2.949452 | 0.1521002 | 12.32569 | 0.6361532
2018-03-21 04:10 | 36589.15 | 360.0003 | 5 | 4 | 4.119846 | -2.281795 | 2.949452 | 0.2281533 | 12.32569 | 0.9505975
2018-03-21 04:12 | 36709.15 | 480.0003 | 5 | 4 | 4.090566 | -2.281828 | 2.949452 | 0.3042089 | 12.32569 | 1.262821
2018-03-21 04:14 | 36829.15 | 600.0019 | 5 | 4 | 4.06136 | -2.282195 | 2.949452 | 0.380271 | 12.32569 | 1.572847
2018-03-21 04:16 | 36949.15 | 720.0021 | 5 | 4 | 4.032394 | -2.282151 | 2.949452 | 0.4563311 | 12.32569 | 1.880652
2018-03-21 04:18 | 37069.15 | 840.0005 | 5 | 4 | 4.003701 | -2.282123 | 2.949452 | 0.5323911 | 12.32569 | 2.186263
2018-03-21 04:20 | 37189.15 | 960.0013 | 5 | 4 | 3.975472 | -2.282168 | 2.949452 | 0.6084494 | 12.32569 | 2.489702
2018-03-21 04:22 | 37309.15 | 1080.0013 | 5 | 4 | 3.947802 | -2.281928 | 2.949452 | 0.6845094 | 12.32569 | 2.791019
2018-03-21 04:24 | 37429.15 | 1200.0003 | 5 | 4 | 3.920794 | -2.281872 | 2.949452 | 0.7605717 | 12.32569 | 3.090264
2018-03-21 04:26 | 37549.15 | 1320.0022 | 5 | 4 | 3.894565 | -2.282162 | 2.949452 | 0.8366362 | 12.32569 | 3.387494
2018-03-21 04:28 | 37669.15 | 1440.0011 | 5 | 4 | 3.869292 | -2.282174 | 2.949452 | 0.9126927 | 12.32569 | 3.682734
2018-03-21 04:30 | 37789.15 | 1560.0011 | 5 | 4 | 3.845052 | -2.28216 | 2.949452 | 0.9887545 | 12.32569 | 3.976112
2018-03-21 04:32 | 37909.15 | 1680.0021 | 5 | 4 | 3.821891 | -2.282143 | 2.949452 | 1.064817 | 12.32569 | 4.26769
2018-03-21 04:34 | 38029.15 | 1800.0023 | 5 | 4 | 3.799976 | -2.282172 | 2.949452 | 1.140879 | 12.32569 | 4.557547
2018-03-21 04:36 | 38149.15 | 1920.0015 | 5 | 4 | 3.7795 | -2.282018 | 2.949452 | 1.21694 | 12.32569 | 4.845789
2018-03-21 04:38 | 38269.15 | 2040.0008 | 5 | 4 | 3.760308 | -2.282164 | 2.949452 | 1.293003 | 12.32569 | 5.132531
2018-03-21 04:40 | 38389.15 | 2160.0016 | 5 | 4 | 3.74217 | -2.2822 | 2.949452 | 1.369065 | 12.32569 | 5.417853
2018-03-21 04:42 | 38509.15 | 2280.0001 | 5 | 4 | 3.724842 | -2.282177 | 2.949452 | 1.445128 | 12.32569 | 5.70183
2018-03-21 04:44 | 38629.15 | 2400.0008 | 5 | 4 | 3.708327 | -2.282166 | 2.949452 | 1.521191 | 12.32569 | 5.98452
2018-03-21 04:46 | 38749.15 | 2520.0001 | 5 | 4 | 3.692646 | -2.282179 | 2.949452 | 1.597252 | 12.32569 | 6.26598
2018-03-21 04:48 | 38869.15 | 2640.001 | 5 | 4 | 3.677893 | -2.282143 | 2.949452 | 1.673318 | 12.32569 | 6.546296
2018-03-21 04:50 | 38989.15 | 2760.0002 | 5 | 4 | 3.664156 | -2.28217 | 2.949452 | 1.749382 | 12.32569 | 6.825522
2018-03-21 04:52 | 39109.15 | 2880.001 | 5 | 4 | 3.651342 | -2.282007 | 2.949452 | 1.825444 | 12.32569 | 7.103733
2018-03-21 04:54 | 39229.15 | 3000.0004 | 5 | 4 | 3.639235 | -2.282141 | 2.949452 | 1.90151 | 12.32569 | 7.381012
2018-03-21 04:56 | 39349.15 | 3120.0004 | 5 | 4 | 3.627537 | -2.282128 | 2.949452 | 1.977576 | 12.32569 | 7.657388
2018-03-21 04:58 | 39469.15 | 3240.0003 | 5 | 4 | 3.615806 | -2.282139 | 2.949452 | 2.053637 | 12.32569 | 7.932858
2018-03-21 05:00 | 39589.15 | 3360.0011 | 5 | 4 | 3.603796 | -2.282156 | 2.949452 | 2.129702 | 12.32569 | 8.20744
2018-03-21 05:02 | 39709.15 | 3480.0001 | 5 | 4 | 3.591184 | -2.282084 | 2.949452 | 2.205766 | 12.32569 | 8.481086
2018-03-21 05:04 | 39829.15 | 3600.0004 | 5 | 4 | 3.577938 | -2.282109 | 2.949452 | 2.281829 | 12.32569 | 8.753739
2018-03-21 05:06 | 39949.15 | 3720.0005 | 5 | 4 | 3.564549 | -2.282143 | 2.949452 | 2.357892 | 12.32569 | 9.025379
2018-03-21 05:08 | 40069.15 | 3840.0021 | 5 | 4 | 3.550989 | -2.282123 | 2.949452 | 2.433957 | 12.32569 | 9.296003
2018-03-21 05:10 | 40189.15 | 3960.0005 | 5 | 4 | 3.536538 | -2.282105 | 2.949452 | 2.510016 | 12.32569 | 9.565551
2018-03-21 05:12 | 40309.15 | 4080.002 | 5 | 4 | 3.518202 | -2.282164 | 2.949452 | 2.586083 | 12.32569 | 9.833904
2018-03-21 05:14 | 40429.15 | 4200.0022 | 5 | 4 | 3.493951 | -2.282128 | 2.949452 | 2.662143 | 12.32569 | 10.10062
2018-03-21 05:16 | 40549.15 | 4320.0003 | 5 | 4 | 3.460164 | -2.282125 | 2.949452 | 2.738203 | 12.32569 | 10.36517
2018-03-21 05:18 | 40669.15 | 4440.0007 | 5 | 4 | 3.404071 | -2.282162 | 2.949452 | 2.814269 | 12.32569 | 10.62646
2018-03-21 05:20 | 40789.15 | 4560.0012 | 5 | 4 | 3.272934 | -2.28213 | 2.949452 | 2.890334 | 12.32569 | 10.88119
2018-03-21 05:21 | 40880.36 | 4651.2085 | 5 | 4 | 2.999965 | -2.282151 | 2.949452 | 2.948148 | 12.32569 | 11.06411
2018-03-21 05:23 | 41000.41 | 120.0018 | 6 | 4 | 3.208367 | 0 | 2.949452 | 2.948148 | 12.32569 | 11.06411
2018-03-21 05:25 | 41120.41 | 240.0017 | 6 | 4 | 3.224383 | 0 | 2.949452 | 2.948148 | 12.32569 | 11.06411
2018-03-21 05:26 | 41180.41 | 300.0031 | 6 | 4 | 3.229812 | 0 | 2.949452 | 2.948148 | 12.32569 | 11.06411
2018-03-21 05:26 | 41180.42 | 0.0023 | 7 | 5 | 3.229973 | 0 | 0 | 0 | 0 | 0
2018-03-21 05:28 | 41300.5 | 120.0004 | 2 | 5 | 3.942806 | 4.889917 | 0.162285 | 1.936e-09 | 0.6162221 | 6.252e-09
2018-03-21 05:30 | 41420.5 | 240.0012 | 2 | 5 | 3.993108 | 4.889894 | 0.325258 | 1.936e-09 | 1.263669 | 6.252e-09
2018-03-21 05:32 | 41540.5 | 360.0012 | 2 | 5 | 4.028618 | 4.889847 | 0.4882343 | 1.936e-09 | 1.917379 | 6.252e-09
2018-03-21 05:34 | 41660.51 | 480.0013 | 2 | 5 | 4.060548 | 4.889864 | 0.6512142 | 1.936e-09 | 2.576629 | 6.252e-09
2018-03-21 05:36 | 41780.51 | 600.0021 | 2 | 5 | 4.08798 | 4.889874 | 0.814195 | 1.936e-09 | 3.240711 | 6.252e-09
2018-03-21 05:38 | 41900.51 | 720.0014 | 2 | 5 | 4.112483 | 4.889799 | 0.9771731 | 1.936e-09 | 3.908983 | 6.252e-09
2018-03-21 05:40 | 42020.5 | 840.0006 | 2 | 5 | 4.137716 | 4.889824 | 1.140153 | 1.936e-09 | 4.58125 | 6.252e-09
2018-03-21 05:42 | 42140.5 | 960.0002 | 2 | 5 | 4.166837 | 4.889809 | 1.303131 | 1.936e-09 | 5.25792 | 6.252e-09
2018-03-21 05:44 | 42260.5 | 1080.0006 | 2 | 5 | 4.200285 | 4.889795 | 1.46611 | 1.936e-09 | 5.939696 | 6.252e-09
2018-03-21 05:46 | 42380.5 | 1200.0007 | 2 | 5 | 4.200381 | 4.261709 | 1.618267 | 1.936e-09 | 6.578812 | 6.252e-09
2018-03-21 05:48 | 42500.51 | 1320.0016 | 2 | 5 | 4.200379 | 3.691605 | 1.750696 | 1.936e-09 | 7.135067 | 6.252e-09
2018-03-21 05:50 | 42598.42 | 1417.9134 | 2 | 5 | 4.200397 | 3.259983 | 1.845136 | 1.936e-09 | 7.531748 | 6.252e-09
2018-03-21 05:52 | 42718.44 | 120.0009 | 3 | 5 | 4.230493 | 3.260099 | 1.95336 | 1.936e-09 | 7.987857 | 6.252e-09
2018-03-21 05:54 | 42838.44 | 240.001 | 3 | 5 | 4.26468 | 3.260153 | 2.062026 | 1.936e-09 | 8.4494 | 6.252e-09
2018-03-21 05:56 | 42958.44 | 360.0017 | 3 | 5 | 4.301084 | 3.260092 | 2.170682 | 1.936e-09 | 8.914743 | 6.252e-09
2018-03-21 05:58 | 43078.44 | 480.0001 | 3 | 5 | 4.339476 | 3.260117 | 2.279341 | 1.936e-09 | 9.384161 | 6.252e-09
2018-03-21 06:00 | 43198.44 | 600.0017 | 3 | 5 | 4.379498 | 3.260138 | 2.388005 | 1.936e-09 | 9.857866 | 6.252e-09
2018-03-21 06:02 | 43318.44 | 720.0019 | 3 | 5 | 4.400382 | 2.93054 | 2.493776 | 1.936e-09 | 10.32272 | 6.252e-09
2018-03-21 06:04 | 43438.44 | 840.0011 | 3 | 5 | 4.40038 | 2.427561 | 2.582734 | 1.936e-09 | 10.71417 | 6.252e-09
2018-03-21 06:06 | 43558.44 | 960.0004 | 3 | 5 | 4.400381 | 2.024799 | 2.656675 | 1.936e-09 | 11.03954 | 6.252e-09
2018-03-21 06:08 | 43678.44 | 1080.0004 | 3 | 5 | 4.400344 | 1.700066 | 2.718551 | 1.936e-09 | 11.31182 | 6.252e-09
2018-03-21 06:10 | 43798.44 | 1200.0004 | 3 | 5 | 4.400378 | 1.439611 | 2.77071 | 1.936e-09 | 11.54134 | 6.252e-09
2018-03-21 06:12 | 43918.44 | 1320.0004 | 3 | 5 | 4.400362 | 1.227089 | 2.81501 | 1.936e-09 | 11.73627 | 6.252e-09
2018-03-21 06:14 | 44038.44 | 1440.002 | 3 | 5 | 4.400352 | 1.053297 | 2.852913 | 1.936e-09 | 11.90306 | 6.252e-09
2018-03-21 06:16 | 44158.44 | 1560.0005 | 3 | 5 | 4.400334 | 0.9105244 | 2.885566 | 1.936e-09 | 12.04674 | 6.252e-09
2018-03-21 06:18 | 44278.44 | 1680.0006 | 3 | 5 | 4.400351 | 0.7923985 | 2.913881 | 1.936e-09 | 12.17133 | 6.252e-09
2018-03-21 06:20 | 44398.44 | 1800.0014 | 3 | 5 | 4.400315 | 0.6924973 | 2.938577 | 1.936e-09 | 12.28001 | 6.252e-09
2018-03-21 06:21 | 44454.34 | 1855.9028 | 3 | 5 | 4.400322 | 0.6519947 | 2.949011 | 1.936e-09 | 12.32592 | 6.252e-09
2018-03-21 06:23 | 44574.39 | 120.0002 | 4 | 5 | 4.354162 | 0 | 2.949011 | 1.936e-09 | 12.32592 | 6.252e-09
2018-03-21 06:25 | 44694.39 | 240.0017 | 4 | 5 | 4.351062 | 0 | 2.949011 | 1.936e-09 | 12.32592 | 6.252e-09
2018-03-21 06:26 | 44754.39 | 300.003 | 4 | 5 | 4.350107 | 0 | 2.949011 | 1.936e-09 | 12.32592 | 6.252e-09
2018-03-21 06:28 | 44874.48 | 120.0009 | 5 | 5 | 4.179295 | -2.281819 | 2.949011 | 0.07604358 | 12.32592 | 0.3194316
2018-03-21 06:30 | 44994.48 | 240.0011 | 5 | 5 | 4.149092 | -2.281958 | 2.949011 | 0.1521051 | 12.32592 | 0.6361528
2018-03-21 06:32 | 45114.48 | 360.0011 | 5 | 5 | 4.119664 | -2.282162 | 2.949011 | 0.2281667 | 12.32592 | 0.9506189
2018-03-21 06:34 | 45234.48 | 480.0011 | 5 | 5 | 4.090346 | -2.282181 | 2.949011 | 0.3042317 | 12.32592 | 1.262866
2018-03-21 06:36 | 45354.48 | 600.0003 | 5 | 5 | 4.061151 | -2.2818 | 2.949011 | 0.3802931 | 12.32592 | 1.572871
2018-03-21 06:38 | 45474.48 | 720.0011 | 5 | 5 | 4.032159 | -2.281834 | 2.949011 | 0.4563526 | 12.32592 | 1.880655
2018-03-21 06:40 | 45594.48 | 840.0003 | 5 | 5 | 4.003472 | -2.281859 | 2.949011 | 0.5324135 | 12.32592 | 2.18625
2018-03-21 06:42 | 45714.48 | 960.0006 | 5 | 5 | 3.97522 | -2.281795 | 2.949011 | 0.6084746 | 12.32592 | 2.489681
2018-03-21 06:44 | 45834.48 | 1080.0012 | 5 | 5 | 3.947529 | -2.281803 | 2.949011 | 0.6845357 | 12.32592 | 2.790983
2018-03-21 06:46 | 45954.48 | 1200.0005 | 5 | 5 | 3.920484 | -2.282195 | 2.949011 | 0.7605919 | 12.32592 | 3.090183
2018-03-21 06:48 | 46074.48 | 1320.0014 | 5 | 5 | 3.894303 | -2.281986 | 2.949011 | 0.8366562 | 12.32592 | 3.387391
2018-03-21 06:50 | 46194.48 | 1440.0011 | 5 | 5 | 3.869026 | -2.282191 | 2.949011 | 0.9127186 | 12.32592 | 3.682633
2018-03-21 06:52 | 46314.48 | 1560.0006 | 5 | 5 | 3.844791 | -2.282128 | 2.949011 | 0.9887807 | 12.32592 | 3.975991
2018-03-21 06:54 | 46434.48 | 1680.0006 | 5 | 5 | 3.821626 | -2.282149 | 2.949011 | 1.064845 | 12.32592 | 4.267556
2018-03-21 06:56 | 46554.48 | 1800.0023 | 5 | 5 | 3.7997 | -2.282156 | 2.949011 | 1.140911 | 12.32592 | 4.557407
2018-03-21 06:58 | 46674.48 | 1920.0015 | 5 | 5 | 3.779212 | -2.282156 | 2.949011 | 1.216971 | 12.32592 | 4.845627
2018-03-21 07:00 | 46794.48 | 2040 | 5 | 5 | 3.760076 | -2.282146 | 2.949011 | 1.293032 | 12.32592 | 5.132343
2018-03-21 07:02 | 46914.48 | 2160.0016 | 5 | 5 | 3.741956 | -2.28217 | 2.949011 | 1.369094 | 12.32592 | 5.417648
2018-03-21 07:04 | 47034.48 | 2280.0016 | 5 | 5 | 3.724632 | -2.282181 | 2.949011 | 1.445161 | 12.32592 | 5.701623
2018-03-21 07:06 | 47154.48 | 2400.0001 | 5 | 5 | 3.708087 | -2.282147 | 2.949011 | 1.521226 | 12.32592 | 5.984301
2018-03-21 07:08 | 47274.48 | 2520.0018 | 5 | 5 | 3.69243 | -2.282158 | 2.949011 | 1.59729 | 12.32592 | 6.265751
2018-03-21 07:10 | 47394.48 | 2640.0017 | 5 | 5 | 3.677716 | -2.28217 | 2.949011 | 1.673352 | 12.32592 | 6.54604
2018-03-21 07:12 | 47514.48 | 2760.0012 | 5 | 5 | 3.663962 | -2.282153 | 2.949011 | 1.749414 | 12.32592 | 6.825245
2018-03-21 07:14 | 47634.48 | 2880.0017 | 5 | 5 | 3.651151 | -2.282162 | 2.949011 | 1.82548 | 12.32592 | 7.103454
2018-03-21 07:16 | 47754.48 | 3000.001 | 5 | 5 | 3.639067 | -2.28217 | 2.949011 | 1.901543 | 12.32592 | 7.38071
2018-03-21 07:18 | 47874.48 | 3120.001 | 5 | 5 | 3.627367 | -2.282172 | 2.949011 | 1.977606 | 12.32592 | 7.657064
2018-03-21 07:20 | 47994.48 | 3240.001 | 5 | 5 | 3.615655 | -2.282062 | 2.949011 | 2.053669 | 12.32592 | 7.932528
2018-03-21 07:22 | 48114.48 | 3360.0001 | 5 | 5 | 3.603623 | -2.282151 | 2.949011 | 2.129728 | 12.32592 | 8.207074
2018-03-21 07:24 | 48234.48 | 3480.0019 | 5 | 5 | 3.590991 | -2.282166 | 2.949011 | 2.205796 | 12.32592 | 8.480718
2018-03-21 07:26 | 48354.48 | 3600.0019 | 5 | 5 | 3.577746 | -2.282185 | 2.949011 | 2.281859 | 12.32592 | 8.753361
2018-03-21 07:28 | 48474.48 | 3720.0019 | 5 | 5 | 3.564389 | -2.282156 | 2.949011 | 2.35792 | 12.32592 | 9.024979
2018-03-21 07:30 | 48594.48 | 3840.0011 | 5 | 5 | 3.550835 | -2.282139 | 2.949011 | 2.433985 | 12.32592 | 9.295588
2018-03-21 07:32 | 48714.48 | 3960.002 | 5 | 5 | 3.536368 | -2.281816 | 2.949011 | 2.510051 | 12.32592 | 9.565148
2018-03-21 07:34 | 48834.48 | 4080.0012 | 5 | 5 | 3.518027 | -2.282164 | 2.949011 | 2.586114 | 12.32592 | 9.833476
2018-03-21 07:36 | 48954.48 | 4200.0012 | 5 | 5 | 3.493753 | -2.282109 | 2.949011 | 2.662175 | 12.32592 | 10.10018
2018-03-21 07:38 | 49074.48 | 4320.0013 | 5 | 5 | 3.459944 | -2.281855 | 2.949011 | 2.73824 | 12.32592 | 10.36473
2018-03-21 07:40 | 49194.48 | 4440.0009 | 5 | 5 | 3.40365 | -2.282153 | 2.949011 | 2.814304 | 12.32592 | 10.62599
2018-03-21 07:42 | 49314.48 | 4560.0002 | 5 | 5 | 3.271976 | -2.282174 | 2.949011 | 2.890364 | 12.32592 | 10.88066
2018-03-21 07:43 | 49405.17 | 4650.6907 | 5 | 5 | 2.999978 | -2.282116 | 2.949011 | 2.947852 | 12.32592 | 11.0625
2018-03-21 07:45 | 49525.21542 | 120.001 | 6 | 5 | 3.208764 | 0 | 2.949011 | 2.947852 | 12.32592 | 11.0625
2018-03-21 07:47 | 49645.21542 | 240.001 | 6 | 5 | 3.22476 | 0 | 2.949011 | 2.947852 | 12.32592 | 11.0625
2018-03-21 07:48 | 49705.21772 | 300.0033 | 6 | 5 | 3.230179 | 0 | 2.949011 | 2.947852 | 12.32592 | 11.0625
2018-03-21 07:48 | 49705.22834 | 0.0024 | 7 | 6 | 3.230265 | 0 | 0 | 0 | 0 | 0
2018-03-21 07:50 | 49825.31 | 120.0002 | 2 | 6 | 3.942673 | 4.889931 | 0.162258 | 4.546e-09 | 0.6161466 | 1.4686e-08
2018-03-21 07:52 | 49945.31 | 240.0011 | 2 | 6 | 3.992801 | 4.889835 | 0.3252444 | 4.546e-09 | 1.263607 | 1.4686e-08
2018-03-21 07:54 | 50065.31 | 360.0011 | 2 | 6 | 4.028226 | 4.890169 | 0.4882244 | 4.546e-09 | 1.917272 | 1.4686e-08
2018-03-21 07:56 | 50185.31 | 480.0011 | 2 | 6 | 4.060131 | 4.89019 | 0.6512086 | 4.546e-09 | 2.57647 | 1.4686e-08
2018-03-21 07:58 | 50305.31 | 600.0011 | 2 | 6 | 4.08749 | 4.890181 | 0.8141969 | 4.546e-09 | 3.240507 | 1.4686e-08
2018-03-21 08:00 | 50425.31 | 720.0013 | 2 | 6 | 4.111927 | 4.890181 | 0.9771811 | 4.546e-09 | 3.908719 | 1.4686e-08
2018-03-21 08:02 | 50545.31 | 840.002 | 2 | 6 | 4.137132 | 4.889889 | 1.140175 | 4.546e-09 | 4.580945 | 1.4686e-08
2018-03-21 08:04 | 50665.31 | 960.002 | 2 | 6 | 4.166289 | 4.890165 | 1.303164 | 4.546e-09 | 5.257571 | 1.4686e-08
2018-03-21 08:06 | 50785.31 | 1080.0005 | 2 | 6 | 4.199832 | 4.890081 | 1.466148 | 4.546e-09 | 5.939286 | 1.4686e-08
2018-03-21 08:08 | 50905.31 | 1200.0006 | 2 | 6 | 4.200349 | 4.26564 | 1.618534 | 4.546e-09 | 6.579368 | 1.4686e-08
2018-03-21 08:10 | 51025.31 | 1320.0008 | 2 | 6 | 4.200393 | 3.692707 | 1.751055 | 4.546e-09 | 7.136008 | 1.4686e-08
2018-03-21 08:12 | 51123.27 | 1417.9556 | 2 | 6 | 4.200379 | 3.259985 | 1.84556 | 4.546e-09 | 7.532966 | 1.4686e-08
2018-03-21 08:14 | 51243.29 | 120.0002 | 3 | 6 | 4.230561 | 3.260096 | 1.953785 | 4.546e-09 | 7.98908 | 1.4686e-08
2018-03-21 08:16 | 51363.29 | 240.0002 | 3 | 6 | 4.26485 | 3.260094 | 2.062449 | 4.546e-09 | 8.450631 | 1.4686e-08
2018-03-21 08:18 | 51483.29 | 360.0002 | 3 | 6 | 4.301224 | 3.260082 | 2.171107 | 4.546e-09 | 8.916 | 1.4686e-08
2018-03-21 08:20 | 51603.29 | 480.0018 | 3 | 6 | 4.339588 | 3.26009 | 2.279772 | 4.546e-09 | 9.385458 | 1.4686e-08
2018-03-21 08:22 | 51723.29 | 600.0003 | 3 | 6 | 4.379658 | 3.260067 | 2.38843 | 4.546e-09 | 9.859153 | 1.4686e-08
2018-03-21 08:24 | 51843.29 | 720.0018 | 3 | 6 | 4.400396 | 2.929087 | 2.494159 | 4.546e-09 | 10.32383 | 1.4686e-08
2018-03-21 08:26 | 51963.29 | 840.0012 | 3 | 6 | 4.400392 | 2.425447 | 2.583053 | 4.546e-09 | 10.715 | 1.4686e-08
2018-03-21 08:28 | 52083.29 | 960.0012 | 3 | 6 | 4.400381 | 2.022549 | 2.656931 | 4.546e-09 | 11.04009 | 1.4686e-08
2018-03-21 08:30 | 52203.29 | 1080.0005 | 3 | 6 | 4.400378 | 1.698851 | 2.718752 | 4.546e-09 | 11.31213 | 1.4686e-08
2018-03-21 08:32 | 52323.29 | 1200.0013 | 3 | 6 | 4.400345 | 1.436674 | 2.770851 | 4.546e-09 | 11.54138 | 1.4686e-08
2018-03-21 08:34 | 52443.29 | 1320.0014 | 3 | 6 | 4.400346 | 1.224716 | 2.815083 | 4.546e-09 | 11.73601 | 1.4686e-08
2018-03-21 08:36 | 52563.29 | 1440.0022 | 3 | 6 | 4.40033 | 1.05098 | 2.852917 | 4.546e-09 | 11.9025 | 1.4686e-08
2018-03-21 08:38 | 52683.29 | 1560.0006 | 3 | 6 | 4.400336 | 0.9087219 | 2.885506 | 4.546e-09 | 12.0459 | 1.4686e-08
2018-03-21 08:40 | 52803.29 | 1680.0015 | 3 | 6 | 4.400341 | 0.7903633 | 2.913756 | 4.546e-09 | 12.17021 | 1.4686e-08
2018-03-21 08:42 | 52923.29 | 1800.0006 | 3 | 6 | 4.40035 | 0.6913376 | 2.938392 | 4.546e-09 | 12.27861 | 1.4686e-08
2018-03-21 08:43 | 52977.1 | 1853.8149 | 3 | 6 | 4.40034 | 0.6519947 | 2.948422 | 4.546e-09 | 12.32275 | 1.4686e-08
2018-03-21 08:45 | 53097.1517 | 120 | 4 | 6 | 4.354107 | 0 | 2.948422 | 4.546e-09 | 12.32275 | 1.4686e-08
2018-03-21 08:47 | 53217.1533 | 240.0016 | 4 | 6 | 4.351001 | 0 | 2.948422 | 4.546e-09 | 12.32275 | 1.4686e-08
2018-03-21 08:48 | 53277.1531 | 300.0014 | 4 | 6 | 4.35005 | 0 | 2.948422 | 4.546e-09 | 12.32275 | 1.4686e-08
2018-03-21 08:50 | 53397.24 | 120.0002 | 5 | 6 | 4.178823 | -2.281817 | 2.948422 | 0.07603794 | 12.32275 | 0.3193747
2018-03-21 08:52 | 53517.24 | 240.0002 | 5 | 6 | 4.148602 | -2.28216 | 2.948422 | 0.152098 | 12.32275 | 0.6360538
2018-03-21 08:54 | 53637.24 | 360.0011 | 5 | 6 | 4.119194 | -2.282126 | 2.948422 | 0.2281605 | 12.32275 | 0.950487
2018-03-21 08:56 | 53757.24 | 480.0019 | 5 | 6 | 4.089851 | -2.282123 | 2.948422 | 0.3042279 | 12.32275 | 1.262706
2018-03-21 08:58 | 53877.24 | 600.0003 | 5 | 6 | 4.060639 | -2.282135 | 2.948422 | 0.3802889 | 12.32275 | 1.572671
2018-03-21 09:00 | 53997.24 | 720.0012 | 5 | 6 | 4.0316 | -2.282146 | 2.948422 | 0.4563556 | 12.32275 | 1.880444
2018-03-21 09:02 | 54117.24 | 840.0005 | 5 | 6 | 4.002896 | -2.282126 | 2.948422 | 0.5324188 | 12.32275 | 2.186007
2018-03-21 09:04 | 54237.24 | 960.0004 | 5 | 6 | 3.974611 | -2.282135 | 2.948422 | 0.6084806 | 12.32275 | 2.489395
2018-03-21 09:06 | 54357.24 | 1080.0021 | 5 | 6 | 3.946916 | -2.282128 | 2.948422 | 0.6845476 | 12.32275 | 2.790675
2018-03-21 09:08 | 54477.24 | 1200.001 | 5 | 6 | 3.919889 | -2.28216 | 2.948422 | 0.7606077 | 12.32275 | 3.089845
2018-03-21 09:10 | 54597.24 | 1320.0007 | 5 | 6 | 3.893694 | -2.282091 | 2.948422 | 0.8366731 | 12.32275 | 3.387012
2018-03-21 09:12 | 54717.24 | 1440.0014 | 5 | 6 | 3.868403 | -2.282139 | 2.948422 | 0.9127364 | 12.32275 | 3.682212
2018-03-21 09:14 | 54837.24 | 1560.0014 | 5 | 6 | 3.844175 | -2.282107 | 2.948422 | 0.9888 | 12.32275 | 3.975529
2018-03-21 09:16 | 54957.24 | 1680.0006 | 5 | 6 | 3.82103 | -2.282112 | 2.948422 | 1.064862 | 12.32275 | 4.267037
2018-03-21 09:18 | 55077.24 | 1800.0014 | 5 | 6 | 3.799129 | -2.282146 | 2.948422 | 1.140927 | 12.32275 | 4.556842
2018-03-21 09:20 | 55197.24 | 1920.0005 | 5 | 6 | 3.778645 | -2.28216 | 2.948422 | 1.216986 | 12.32275 | 4.845011
2018-03-21 09:22 | 55317.24 | 2040.0015 | 5 | 6 | 3.759514 | -2.282141 | 2.948422 | 1.293053 | 12.32275 | 5.131705
2018-03-21 09:24 | 55437.24 | 2160.0023 | 5 | 6 | 3.741409 | -2.28212 | 2.948422 | 1.369118 | 12.32275 | 5.416979
2018-03-21 09:26 | 55557.24 | 2280.0007 | 5 | 6 | 3.724096 | -2.282118 | 2.948422 | 1.44518 | 12.32275 | 5.700895
2018-03-21 09:28 | 55677.24 | 2400.0007 | 5 | 6 | 3.707598 | -2.282116 | 2.948422 | 1.52124 | 12.32275 | 5.983516
2018-03-21 09:30 | 55797.24 | 2520.0008 | 5 | 6 | 3.691914 | -2.282166 | 2.948422 | 1.597302 | 12.32275 | 6.264923
2018-03-21 09:32 | 55917.24 | 2640.0008 | 5 | 6 | 3.677197 | -2.282153 | 2.948422 | 1.673367 | 12.32275 | 6.545183
2018-03-21 09:34 | 56037.24 | 2760.0008 | 5 | 6 | 3.663472 | -2.282135 | 2.948422 | 1.749429 | 12.32275 | 6.824351
2018-03-21 09:36 | 56157.24 | 2880.0016 | 5 | 6 | 3.650669 | -2.282126 | 2.948422 | 1.825495 | 12.32275 | 7.102523
2018-03-21 09:38 | 56277.24 | 3000.0009 | 5 | 6 | 3.638577 | -2.282168 | 2.948422 | 1.901556 | 12.32275 | 7.379734
2018-03-21 09:40 | 56397.24 | 3120.0001 | 5 | 6 | 3.626876 | -2.282143 | 2.948422 | 1.97762 | 12.32275 | 7.656052
2018-03-21 09:42 | 56517.24 | 3240.0001 | 5 | 6 | 3.615167 | -2.282118 | 2.948422 | 2.053687 | 12.32275 | 7.931492
2018-03-21 09:44 | 56637.24 | 3360.0009 | 5 | 6 | 3.603151 | -2.282125 | 2.948422 | 2.12975 | 12.32275 | 8.20602
2018-03-21 09:46 | 56757.24 | 3480.0001 | 5 | 6 | 3.590523 | -2.28212 | 2.948422 | 2.205813 | 12.32275 | 8.47961
2018-03-21 09:48 | 56877.24 | 3600.0018 | 5 | 6 | 3.577287 | -2.282133 | 2.948422 | 2.281875 | 12.32275 | 8.752212
2018-03-21 09:50 | 56997.24 | 3720.001 | 5 | 6 | 3.563901 | -2.282076 | 2.948422 | 2.357938 | 12.32275 | 9.023801
2018-03-21 09:52 | 57117.24 | 3840.001 | 5 | 6 | 3.550347 | -2.282102 | 2.948422 | 2.434001 | 12.32275 | 9.29437
2018-03-21 09:54 | 57237.24 | 3960.0011 | 5 | 6 | 3.535846 | -2.282105 | 2.948422 | 2.510066 | 12.32275 | 9.563887
2018-03-21 09:56 | 57357.24 | 4080.002 | 5 | 6 | 3.517476 | -2.282093 | 2.948422 | 2.586128 | 12.32275 | 9.83217
2018-03-21 09:58 | 57477.24 | 4200.0019 | 5 | 6 | 3.493196 | -2.282095 | 2.948422 | 2.66219 | 12.32275 | 10.09883
2018-03-21 10:00 | 57597.24 | 4320.0018 | 5 | 6 | 3.459221 | -2.282112 | 2.948422 | 2.738253 | 12.32275 | 10.36333
2018-03-21 10:02 | 57717.24 | 4440.0012 | 5 | 6 | 3.402611 | -2.282128 | 2.948422 | 2.814316 | 12.32275 | 10.62452
2018-03-21 10:04 | 57837.24 | 4560.0012 | 5 | 6 | 3.269991 | -2.282107 | 2.948422 | 2.890379 | 12.32275 | 10.87909
2018-03-21 10:05 | 57926.99 | 4649.7554 | 5 | 6 | 2.999969 | -2.282143 | 2.948422 | 2.947268 | 12.32275 | 11.05896
2018-03-21 10:07 | 58047.04 | 119.9998 | 6 | 6 | 3.209614 | 0 | 2.948422 | 2.947268 | 12.32275 | 11.05896
2018-03-21 10:09 | 58167.04 | 239.9999 | 6 | 6 | 3.225641 | 0 | 2.948422 | 2.947268 | 12.32275 | 11.05896
2018-03-21 10:10 | 58227.04 | 300.0029 | 6 | 6 | 3.231067 | 0 | 2.948422 | 2.947268 | 12.32275 | 11.05896
2018-03-21 10:10 | 58227.05864 | 0.0023 | 7 | 7 | 3.231179 | 0 | 0 | 0 | 0 | 0
2018-03-21 10:12 | 58347.14 | 120.0016 | 2 | 7 | 3.943157 | 4.889866 | 0.1622815 | 1.529e-09 | 0.6163931 | 4.941e-09
2018-03-21 10:14 | 58467.14 | 240.0001 | 2 | 7 | 3.992907 | 4.890148 | 0.3252421 | 1.529e-09 | 1.26379 | 4.941e-09
2018-03-21 10:16 | 58587.14 | 360.0019 | 2 | 7 | 4.028059 | 4.889797 | 0.4882316 | 1.529e-09 | 1.917492 | 4.941e-09
2018-03-21 10:18 | 58707.14 | 480.001 | 2 | 7 | 4.059877 | 4.890163 | 0.6512203 | 1.529e-09 | 2.576675 | 4.941e-09
2018-03-21 10:20 | 58827.14 | 600.001 | 2 | 7 | 4.087173 | 4.890133 | 0.814207 | 1.529e-09 | 3.240659 | 4.941e-09
2018-03-21 10:22 | 58947.14 | 720.002 | 2 | 7 | 4.111604 | 4.890167 | 0.9771997 | 1.529e-09 | 3.908852 | 4.941e-09
2018-03-21 10:24 | 59067.14 | 840.0019 | 2 | 7 | 4.136925 | 4.890162 | 1.140194 | 1.529e-09 | 4.581042 | 4.941e-09
2018-03-21 10:26 | 59187.14 | 960.0013 | 2 | 7 | 4.166196 | 4.89012 | 1.303178 | 1.529e-09 | 5.257618 | 4.941e-09
2018-03-21 10:28 | 59307.14 | 1080.0019 | 2 | 7 | 4.199813 | 4.89006 | 1.466166 | 1.529e-09 | 5.939343 | 4.941e-09
2018-03-21 10:30 | 59427.14 | 1200.0014 | 2 | 7 | 4.200384 | 4.266323 | 1.618559 | 1.529e-09 | 6.57945 | 4.941e-09
2018-03-21 10:32 | 59547.14 | 1320.0004 | 2 | 7 | 4.20038 | 3.691851 | 1.751066 | 1.529e-09 | 7.136033 | 4.941e-09
2018-03-21 10:34 | 59644.47 | 1417.3322 | 2 | 7 | 4.200362 | 3.259995 | 1.844965 | 1.529e-09 | 7.530443 | 4.941e-09
2018-03-21 10:36 | 59764.49 | 120.0003 | 3 | 7 | 4.230629 | 3.260061 | 1.953184 | 1.529e-09 | 7.986535 | 4.941e-09
2018-03-21 10:38 | 59884.49 | 240.0013 | 3 | 7 | 4.264936 | 3.260052 | 2.061848 | 1.529e-09 | 8.448097 | 4.941e-09
2018-03-21 10:40 | 60004.49 | 360.0005 | 3 | 7 | 4.301428 | 3.260096 | 2.170507 | 1.529e-09 | 8.913485 | 4.941e-09
2018-03-21 10:42 | 60124.49 | 480.0012 | 3 | 7 | 4.339878 | 3.260044 | 2.279167 | 1.529e-09 | 9.38295 | 4.941e-09
2018-03-21 10:44 | 60244.5 | 600.0021 | 3 | 7 | 4.379983 | 3.260147 | 2.387824 | 1.529e-09 | 9.856672 | 4.941e-09
2018-03-21 10:46 | 60364.49 | 720.0013 | 3 | 7 | 4.400394 | 2.923677 | 2.493459 | 1.529e-09 | 10.32095 | 4.941e-09
2018-03-21 10:48 | 60484.49 | 840.0013 | 3 | 7 | 4.400387 | 2.421318 | 2.582198 | 1.529e-09 | 10.71144 | 4.941e-09
2018-03-21 10:50 | 60604.49 | 960.0013 | 3 | 7 | 4.400364 | 2.018885 | 2.655955 | 1.529e-09 | 11.036 | 4.941e-09
2018-03-21 10:52 | 60724.49 | 1080.0013 | 3 | 7 | 4.400356 | 1.69598 | 2.717674 | 1.529e-09 | 11.30759 | 4.941e-09
2018-03-21 10:54 | 60844.49 | 1200.0013 | 3 | 7 | 4.400328 | 1.43417 | 2.769693 | 1.529e-09 | 11.53649 | 4.941e-09
2018-03-21 10:56 | 60964.5 | 1320.0022 | 3 | 7 | 4.400344 | 1.223354 | 2.813874 | 1.529e-09 | 11.7309 | 4.941e-09
2018-03-21 10:58 | 61084.49 | 1440.0007 | 3 | 7 | 4.400353 | 1.051006 | 2.851671 | 1.529e-09 | 11.89722 | 4.941e-09
2018-03-21 11:00 | 61204.5 | 1560.0022 | 3 | 7 | 4.40034 | 0.9086666 | 2.884246 | 1.529e-09 | 12.04056 | 4.941e-09
2018-03-21 11:02 | 61324.5 | 1680.0022 | 3 | 7 | 4.400294 | 0.7899628 | 2.912498 | 1.529e-09 | 12.16488 | 4.941e-09
2018-03-21 11:04 | 61444.5 | 1800.0024 | 3 | 7 | 4.400309 | 0.6909294 | 2.937143 | 1.529e-09 | 12.27332 | 4.941e-09
2018-03-21 11:05 | 61499.07 | 1854.5773 | 3 | 7 | 4.400335 | 0.6519966 | 2.947318 | 1.529e-09 | 12.3181 | 4.941e-09
2018-03-21 11:07 | 61619.12 | 120.0007 | 4 | 7 | 4.353985 | 0 | 2.947318 | 1.529e-09 | 12.3181 | 4.941e-09
2018-03-21 11:09 | 61739.12 | 240.0006 | 4 | 7 | 4.35088 | 0 | 2.947318 | 1.529e-09 | 12.3181 | 4.941e-09
2018-03-21 11:10 | 61799.12 | 300.0028 | 4 | 7 | 4.349911 | 0 | 2.947318 | 1.529e-09 | 12.3181 | 4.941e-09
2018-03-21 11:12 | 61919.21 | 120.0026 | 5 | 7 | 4.178367 | -2.281878 | 2.947318 | 0.07604124 | 12.3181 | 0.3193597
2018-03-21 11:14 | 62039.21 | 240.001 | 5 | 7 | 4.14812 | -2.282128 | 2.947318 | 0.1520923 | 12.3181 | 0.6359662
2018-03-21 11:16 | 62159.21 | 360.0002 | 5 | 7 | 4.118665 | -2.282172 | 2.947318 | 0.2281561 | 12.3181 | 0.9503665
2018-03-21 11:18 | 62279.21 | 480.0003 | 5 | 7 | 4.089322 | -2.282141 | 2.947318 | 0.304219 | 12.3181 | 1.262527
2018-03-21 11:20 | 62399.21 | 600.0003 | 5 | 7 | 4.060089 | -2.282166 | 2.947318 | 0.3802836 | 12.3181 | 1.572466
2018-03-21 11:22 | 62519.21 | 720.0003 | 5 | 7 | 4.031074 | -2.282146 | 2.947318 | 0.4563476 | 12.3181 | 1.880188
2018-03-21 11:24 | 62639.21 | 840.0004 | 5 | 7 | 4.002361 | -2.282141 | 2.947318 | 0.5324085 | 12.3181 | 2.1857
2018-03-21 11:26 | 62759.21 | 960.0005 | 5 | 7 | 3.974082 | -2.282126 | 2.947318 | 0.6084718 | 12.3181 | 2.489054
2018-03-21 11:28 | 62879.21 | 1080.0005 | 5 | 7 | 3.946362 | -2.282128 | 2.947318 | 0.6845387 | 12.3181 | 2.790292
2018-03-21 11:30 | 62999.21 | 1200.0012 | 5 | 7 | 3.919333 | -2.282109 | 2.947318 | 0.7606035 | 12.3181 | 3.089439
2018-03-21 11:32 | 63119.21 | 1320.0013 | 5 | 7 | 3.893135 | -2.282126 | 2.947318 | 0.8366686 | 12.3181 | 3.386561
2018-03-21 11:34 | 63239.21 | 1440.0005 | 5 | 7 | 3.867873 | -2.28216 | 2.947318 | 0.9127293 | 12.3181 | 3.681708
2018-03-21 11:36 | 63359.21 | 1560.0005 | 5 | 7 | 3.843657 | -2.282126 | 2.947318 | 0.988795 | 12.3181 | 3.974993
2018-03-21 11:38 | 63479.21 | 1680.0022 | 5 | 7 | 3.820491 | -2.282107 | 2.947318 | 1.06486 | 12.3181 | 4.266472
2018-03-21 11:40 | 63599.21 | 1800.0006 | 5 | 7 | 3.798617 | -2.282147 | 2.947318 | 1.140922 | 12.3181 | 4.556227
2018-03-21 11:42 | 63719.21 | 1920.0007 | 5 | 7 | 3.778154 | -2.282168 | 2.947318 | 1.216988 | 12.3181 | 4.844383
2018-03-21 11:44 | 63839.21 | 2040.0006 | 5 | 7 | 3.759018 | -2.282133 | 2.947318 | 1.293048 | 12.3181 | 5.131016
2018-03-21 11:46 | 63959.21 | 2160.0015 | 5 | 7 | 3.740899 | -2.282143 | 2.947318 | 1.369113 | 12.3181 | 5.416252
2018-03-21 11:48 | 64079.21 | 2280.0023 | 5 | 7 | 3.723616 | -2.282107 | 2.947318 | 1.445175 | 12.3181 | 5.70013
2018-03-21 11:50 | 64199.21 | 2400.0017 | 5 | 7 | 3.707085 | -2.282097 | 2.947318 | 1.521241 | 12.3181 | 5.982735
2018-03-21 11:52 | 64319.21 | 2520.0023 | 5 | 7 | 3.691452 | -2.282158 | 2.947318 | 1.597305 | 12.3181 | 6.264111
2018-03-21 11:54 | 64439.21 | 2640.0001 | 5 | 7 | 3.676771 | -2.282166 | 2.947318 | 1.673366 | 12.3181 | 6.544323
2018-03-21 11:56 | 64559.21 | 2760.0023 | 5 | 7 | 3.663045 | -2.282179 | 2.947318 | 1.74943 | 12.3181 | 6.823465
2018-03-21 11:58 | 64679.21 | 2880.0008 | 5 | 7 | 3.650262 | -2.282141 | 2.947318 | 1.825496 | 12.3181 | 7.101606
2018-03-21 12:00 | 64799.21 | 3000.0008 | 5 | 7 | 3.638205 | -2.282153 | 2.947318 | 1.901559 | 12.3181 | 7.378794
2018-03-21 12:02 | 64919.21 | 3120.0016 | 5 | 7 | 3.626546 | -2.281807 | 2.947318 | 1.977624 | 12.3181 | 7.655089
2018-03-21 12:04 | 65039.21 | 3240.0016 | 5 | 7 | 3.614819 | -2.282153 | 2.947318 | 2.053685 | 12.3181 | 7.930482
2018-03-21 12:06 | 65159.21 | 3360.0009 | 5 | 7 | 3.602823 | -2.282164 | 2.947318 | 2.129749 | 12.3181 | 8.204987
2018-03-21 12:08 | 65279.21 | 3480.0009 | 5 | 7 | 3.590192 | -2.282139 | 2.947318 | 2.205812 | 12.3181 | 8.478553
2018-03-21 12:10 | 65399.21 | 3600.0017 | 5 | 7 | 3.576966 | -2.282174 | 2.947318 | 2.281876 | 12.3181 | 8.751137
2018-03-21 12:12 | 65519.21 | 3720.0017 | 5 | 7 | 3.563618 | -2.28213 | 2.947318 | 2.35794 | 12.3181 | 9.022709
2018-03-21 12:14 | 65639.21 | 3840.0001 | 5 | 7 | 3.550039 | -2.281928 | 2.947318 | 2.434003 | 12.3181 | 9.293251
2018-03-21 12:16 | 65759.21 | 3960.001 | 5 | 7 | 3.535483 | -2.282162 | 2.947318 | 2.510066 | 12.3181 | 9.562738
2018-03-21 12:18 | 65879.21 | 4080.0002 | 5 | 7 | 3.517039 | -2.282156 | 2.947318 | 2.586131 | 12.3181 | 9.831
2018-03-21 12:20 | 65999.21 | 4200.0003 | 5 | 7 | 3.49266 | -2.28216 | 2.947318 | 2.662197 | 12.3181 | 10.09764
2018-03-21 12:22 | 66119.21 | 4320.0003 | 5 | 7 | 3.458499 | -2.282185 | 2.947318 | 2.738261 | 12.3181 | 10.36209
2018-03-21 12:24 | 66239.21 | 4440.0003 | 5 | 7 | 3.401363 | -2.282139 | 2.947318 | 2.814324 | 12.3181 | 10.62322
2018-03-21 12:26 | 66359.21 | 4560.0003 | 5 | 7 | 3.267015 | -2.28216 | 2.947318 | 2.890386 | 12.3181 | 10.87763
2018-03-21 12:27 | 66447.33 | 4648.1162 | 5 | 7 | 2.999961 | -2.282181 | 2.947318 | 2.946241 | 12.3181 | 11.05412
2018-03-21 12:29 | 66567.38 | 120.0009 | 6 | 7 | 3.210252 | 0 | 2.947318 | 2.946247 | 12.3181 | 11.05414
2018-03-21 12:31 | 66687.38 | 240.0003 | 6 | 7 | 3.226298 | 0 | 2.947318 | 2.946247 | 12.3181 | 11.05414
2018-03-21 12:32 | 66747.38 | 300.0025 | 6 | 7 | 3.231727 | 0 | 2.947318 | 2.946247 | 12.3181 | 11.05414
2018-03-21 12:32 | 66747.394 | 0.0024 | 7 | 8 | 3.231795 | 0 | 0 | 0 | 0 | 0
2018-03-21 12:34 | 66867.48 | 120.0009 | 2 | 8 | 3.943642 | 4.889874 | 0.1622815 | 3.735e-09 | 0.6164948 | 1.2072e-08
2018-03-21 12:36 | 66987.48 | 240.0006 | 2 | 8 | 3.99332 | 4.890154 | 0.3252369 | 3.735e-09 | 1.263942 | 1.2072e-08
2018-03-21 12:38 | 67107.48 | 360.0027 | 2 | 8 | 4.028476 | 4.890148 | 0.4882309 | 3.735e-09 | 1.917725 | 1.2072e-08
2018-03-21 12:40 | 67227.48 | 480.0011 | 2 | 8 | 4.060205 | 4.890182 | 0.6512108 | 3.735e-09 | 2.576936 | 1.2072e-08
2018-03-21 12:42 | 67347.48 | 600.0012 | 2 | 8 | 4.08748 | 4.890175 | 0.8142058 | 3.735e-09 | 3.241005 | 1.2072e-08
2018-03-21 12:44 | 67467.48 | 720.0011 | 2 | 8 | 4.111859 | 4.890163 | 0.9771954 | 3.735e-09 | 3.909233 | 1.2072e-08
2018-03-21 12:46 | 67587.48 | 840.0028 | 2 | 8 | 4.137028 | 4.890125 | 1.140182 | 3.735e-09 | 4.581418 | 1.2072e-08
2018-03-21 12:48 | 67707.48 | 960.0012 | 2 | 8 | 4.166275 | 4.890152 | 1.30317 | 3.735e-09 | 5.258025 | 1.2072e-08
2018-03-21 12:50 | 67827.48 | 1080.0021 | 2 | 8 | 4.199758 | 4.890171 | 1.466162 | 3.735e-09 | 5.939764 | 1.2072e-08
2018-03-21 12:52 | 67947.48 | 1200.0005 | 2 | 8 | 4.200388 | 4.267422 | 1.618591 | 3.735e-09 | 6.580024 | 1.2072e-08
2018-03-21 12:54 | 68067.48 | 1320.0004 | 2 | 8 | 4.20039 | 3.692535 | 1.75111 | 3.735e-09 | 7.136656 | 1.2072e-08
2018-03-21 12:56 | 68164.96 | 1417.4868 | 2 | 8 | 4.200378 | 3.259996 | 1.84515 | 3.735e-09 | 7.531659 | 1.2072e-08
2018-03-21 12:58 | 68284.99 | 120.001 | 3 | 8 | 4.230666 | 3.260073 | 1.953375 | 3.735e-09 | 7.987777 | 1.2072e-08
2018-03-21 13:00 | 68404.99 | 240.001 | 3 | 8 | 4.264991 | 3.260075 | 2.062032 | 3.735e-09 | 8.449311 | 1.2072e-08
2018-03-21 13:02 | 68524.99 | 360.0018 | 3 | 8 | 4.30152 | 3.260084 | 2.170696 | 3.735e-09 | 8.914731 | 1.2072e-08
2018-03-21 13:04 | 68644.99 | 480.0019 | 3 | 8 | 4.340026 | 3.260036 | 2.279353 | 3.735e-09 | 9.384195 | 1.2072e-08
2018-03-21 13:06 | 68764.98 | 600.0002 | 3 | 8 | 4.380144 | 3.260094 | 2.388013 | 3.735e-09 | 9.857948 | 1.2072e-08
2018-03-21 13:08 | 68884.98 | 720.0003 | 3 | 8 | 4.400384 | 2.921055 | 2.493586 | 3.735e-09 | 10.32197 | 1.2072e-08
2018-03-21 13:10 | 69004.99 | 840.0011 | 3 | 8 | 4.400366 | 2.41884 | 2.582249 | 3.735e-09 | 10.71212 | 1.2072e-08
2018-03-21 13:12 | 69124.99 | 960.0019 | 3 | 8 | 4.400382 | 2.017448 | 2.655935 | 3.735e-09 | 11.03637 | 1.2072e-08
2018-03-21 13:14 | 69244.99 | 1080.0019 | 3 | 8 | 4.400366 | 1.69417 | 2.71759 | 3.735e-09 | 11.30767 | 1.2072e-08
2018-03-21 13:16 | 69364.99 | 1200.002 | 3 | 8 | 4.400365 | 1.434143 | 2.769561 | 3.735e-09 | 11.53636 | 1.2072e-08
2018-03-21 13:18 | 69484.98 | 1320.0003 | 3 | 8 | 4.400331 | 1.221834 | 2.813702 | 3.735e-09 | 11.7306 | 1.2072e-08
2018-03-21 13:20 | 69604.99 | 1440.0008 | 3 | 8 | 4.40033 | 1.049503 | 2.851474 | 3.735e-09 | 11.89681 | 1.2072e-08
2018-03-21 13:22 | 69724.99 | 1560.0012 | 3 | 8 | 4.400304 | 0.907238 | 2.88402 | 3.735e-09 | 12.04002 | 1.2072e-08
2018-03-21 13:24 | 69844.99 | 1680.0012 | 3 | 8 | 4.400328 | 0.7895546 | 2.912249 | 3.735e-09 | 12.16424 | 1.2072e-08
2018-03-21 13:26 | 69964.99 | 1800.0004 | 3 | 8 | 4.400338 | 0.6905861 | 2.936871 | 3.735e-09 | 12.27258 | 1.2072e-08
2018-03-21 13:27 | 70017.61 | 1852.626 | 3 | 8 | 4.400332 | 0.6519928 | 2.946682 | 3.735e-09 | 12.31575 | 1.2072e-08
2018-03-21 13:29 | 70137.66 | 120.0033 | 4 | 8 | 4.3539 | 0 | 2.946682 | 3.735e-09 | 12.31575 | 1.2072e-08
2018-03-21 13:31 | 70257.66 | 240.0008 | 4 | 8 | 4.350803 | 0 | 2.946682 | 3.735e-09 | 12.31575 | 1.2072e-08
2018-03-21 13:32 | 70317.66 | 300.0055 | 4 | 8 | 4.349845 | 0 | 2.946682 | 3.735e-09 | 12.31575 | 1.2072e-08
2018-03-21 13:34 | 70437.75232 | 120.0003 | 5 | 8 | 4.178171 | -2.281807 | 2.946682 | 0.07604747 | 12.31575 | 0.3193725
2018-03-21 13:36 | 70557.75402 | 240.002 | 5 | 8 | 4.147918 | -2.282179 | 2.946682 | 0.1520968 | 12.31575 | 0.6359569
2018-03-21 13:38 | 70677.75292 | 360.0009 | 5 | 8 | 4.118443 | -2.282216 | 2.946682 | 0.2281588 | 12.31575 | 0.9503337
2018-03-21 13:40 | 70797.75392 | 480.0019 | 5 | 8 | 4.089064 | -2.282174 | 2.946682 | 0.3042248 | 12.31575 | 1.26249
2018-03-21 13:42 | 70917.75232 | 600.0003 | 5 | 8 | 4.059808 | -2.282162 | 2.946682 | 0.3802891 | 12.31575 | 1.572407
2018-03-21 13:44 | 71037.75242 | 720.0004 | 5 | 8 | 4.030747 | -2.282172 | 2.946682 | 0.4563531 | 12.31575 | 1.880106
2018-03-21 13:46 | 71157.75232 | 840.0003 | 5 | 8 | 4.002031 | -2.282153 | 2.946682 | 0.5324159 | 12.31575 | 2.185601
2018-03-21 13:48 | 71277.75302 | 960.001 | 5 | 8 | 3.973737 | -2.282151 | 2.946682 | 0.6084775 | 12.31575 | 2.488922
2018-03-21 13:50 | 71397.75242 | 1080.0004 | 5 | 8 | 3.946018 | -2.282168 | 2.946682 | 0.6845409 | 12.31575 | 2.790121
2018-03-21 13:52 | 71517.75242 | 1200.0004 | 5 | 8 | 3.919002 | -2.282143 | 2.946682 | 0.7606068 | 12.31575 | 3.089246
2018-03-21 13:54 | 71637.75242 | 1320.0004 | 5 | 8 | 3.892788 | -2.28216 | 2.946682 | 0.8366673 | 12.31575 | 3.386325
2018-03-21 13:56 | 71757.75402 | 1440.002 | 5 | 8 | 3.867515 | -2.282164 | 2.946682 | 0.9127303 | 12.31575 | 3.681455
2018-03-21 13:58 | 71877.75242 | 1560.0004 | 5 | 8 | 3.843316 | -2.28213 | 2.946682 | 0.9887947 | 12.31575 | 3.97471
2018-03-21 14:00 | 71997.75332 | 1680.0013 | 5 | 8 | 3.820216 | -2.28179 | 2.946682 | 1.064857 | 12.31575 | 4.266154
2018-03-21 14:02 | 72117.75342 | 1800.0014 | 5 | 8 | 3.798318 | -2.282168 | 2.946682 | 1.140922 | 12.31575 | 4.555897
2018-03-21 14:04 | 72237.75252 | 1920.0005 | 5 | 8 | 3.777853 | -2.28217 | 2.946682 | 1.216987 | 12.31575 | 4.844028
2018-03-21 14:06 | 72357.75332 | 2040.0013 | 5 | 8 | 3.758723 | -2.282128 | 2.946682 | 1.29305 | 12.31575 | 5.13065
2018-03-21 14:08 | 72477.75262 | 2160.0006 | 5 | 8 | 3.740604 | -2.282166 | 2.946682 | 1.369113 | 12.31575 | 5.415854
2018-03-21 14:10 | 72597.75262 | 2280.0006 | 5 | 8 | 3.723306 | -2.282156 | 2.946682 | 1.445176 | 12.31575 | 5.699713
2018-03-21 14:12 | 72717.75432 | 2400.0023 | 5 | 8 | 3.706805 | -2.282141 | 2.946682 | 1.52124 | 12.31575 | 5.98229
2018-03-21 14:14 | 72837.75262 | 2520.0006 | 5 | 8 | 3.691154 | -2.282116 | 2.946682 | 1.597302 | 12.31575 | 6.263637
2018-03-21 14:16 | 72957.75272 | 2640.0007 | 5 | 8 | 3.676455 | -2.282166 | 2.946682 | 1.673365 | 12.31575 | 6.54383
2018-03-21 14:18 | 73077.75302 | 2760.001 | 5 | 8 | 3.662751 | -2.282141 | 2.946682 | 1.749436 | 12.31575 | 6.822977
2018-03-21 14:20 | 73197.75362 | 2880.0016 | 5 | 8 | 3.649982 | -2.282146 | 2.946682 | 1.825498 | 12.31575 | 7.101079
2018-03-21 14:22 | 73317.75442 | 3000.0024 | 5 | 8 | 3.637934 | -2.282123 | 2.946682 | 1.901562 | 12.31575 | 7.378253
2018-03-21 14:24 | 73437.75432 | 3120.0023 | 5 | 8 | 3.626265 | -2.28216 | 2.946682 | 1.977626 | 12.31575 | 7.654521
2018-03-21 14:26 | 73557.75332 | 3240.0013 | 5 | 8 | 3.614566 | -2.281991 | 2.946682 | 2.053687 | 12.31575 | 7.929895
2018-03-21 14:28 | 73677.75282 | 3360.0008 | 5 | 8 | 3.602569 | -2.28216 | 2.946682 | 2.129753 | 12.31575 | 8.204385
2018-03-21 14:30 | 73797.75372 | 3480.0017 | 5 | 8 | 3.589947 | -2.282158 | 2.946682 | 2.205818 | 12.31575 | 8.477941
2018-03-21 14:32 | 73917.75292 | 3600.0009 | 5 | 8 | 3.576686 | -2.282177 | 2.946682 | 2.281878 | 12.31575 | 8.750489
2018-03-21 14:34 | 74037.75292 | 3720.0009 | 5 | 8 | 3.563298 | -2.282135 | 2.946682 | 2.357941 | 12.31575 | 9.022035
2018-03-21 14:36 | 74157.75372 | 3840.0017 | 5 | 8 | 3.549705 | -2.282143 | 2.946682 | 2.434006 | 12.31575 | 9.292562
2018-03-21 14:38 | 74277.75292 | 3960.0009 | 5 | 8 | 3.53512 | -2.28216 | 2.946682 | 2.510072 | 12.31575 | 9.562032
2018-03-21 14:40 | 74397.75302 | 4080.001 | 5 | 8 | 3.516639 | -2.282179 | 2.946682 | 2.586136 | 12.31575 | 9.830262
2018-03-21 14:42 | 74517.75222 | 4200.0002 | 5 | 8 | 3.492184 | -2.282137 | 2.946682 | 2.662203 | 12.31575 | 10.09687
2018-03-21 14:44 | 74637.75232 | 4320.0003 | 5 | 8 | 3.457873 | -2.282156 | 2.946682 | 2.738266 | 12.31575 | 10.36128
2018-03-21 14:46 | 74757.75392 | 4440.0019 | 5 | 8 | 3.400319 | -2.282187 | 2.946682 | 2.814328 | 12.31575 | 10.62234
2018-03-21 14:48 | 74877.75392 | 4560.0019 | 5 | 8 | 3.264793 | -2.282156 | 2.946682 | 2.890395 | 12.31575 | 10.87665
2018-03-21 14:49 | 74964.75132 | 4646.9993 | 5 | 8 | 2.999985 | -2.28216 | 2.946682 | 2.945537 | 12.31575 | 11.0508
2018-03-21 14:51 | 75084.8 | 119.9999 | 6 | 8 | 3.211055 | 0 | 2.946682 | 2.945537 | 12.31575 | 11.0508
2018-03-21 14:53 | 75204.8 | 240 | 6 | 8 | 3.227119 | 0 | 2.946682 | 2.945537 | 12.31575 | 11.0508
2018-03-21 14:54 | 75264.8 | 300.0021 | 6 | 8 | 3.232526 | 0 | 2.946682 | 2.945537 | 12.31575 | 11.0508
2018-03-21 14:54 | 75264.81 | 0.0026 | 7 | 9 | 3.232628 | 0 | 0 | 0 | 0 | 0
2018-03-21 14:56 | 75384.90112 | 120.0003 | 2 | 9 | 3.944182 | 4.889927 | 0.1622827 | 1.928e-09 | 0.6166272 | 6.233e-09
2018-03-21 14:58 | 75504.90122 | 240.0004 | 2 | 9 | 3.99375 | 4.889864 | 0.3252581 | 1.928e-09 | 1.264231 | 6.233e-09
2018-03-21 15:00 | 75624.90292 | 360.0021 | 2 | 9 | 4.028968 | 4.890184 | 0.4882373 | 1.928e-09 | 1.918033 | 6.233e-09
2018-03-21 15:02 | 75744.90202 | 480.0012 | 2 | 9 | 4.06074 | 4.890186 | 0.6512154 | 1.928e-09 | 2.577316 | 6.233e-09
2018-03-21 15:04 | 75864.90122 | 600.0004 | 2 | 9 | 4.08806 | 4.890171 | 0.8142005 | 1.928e-09 | 3.241434 | 6.233e-09
2018-03-21 15:06 | 75984.90202 | 720.0012 | 2 | 9 | 4.112507 | 4.890171 | 0.9771925 | 1.928e-09 | 3.90977 | 6.233e-09
2018-03-21 15:08 | 76104.90212 | 840.0013 | 2 | 9 | 4.137816 | 4.890175 | 1.140178 | 1.928e-09 | 4.582067 | 6.233e-09
2018-03-21 15:10 | 76224.90122 | 960.0004 | 2 | 9 | 4.167048 | 4.890139 | 1.303164 | 1.928e-09 | 5.258799 | 6.233e-09
2018-03-21 15:12 | 76344.90292 | 1080.0021 | 2 | 9 | 4.200395 | 4.884016 | 1.466155 | 1.928e-09 | 5.940669 | 6.233e-09
2018-03-21 15:14 | 76464.90372 | 1200.0029 | 2 | 9 | 4.200405 | 4.255659 | 1.618104 | 1.928e-09 | 6.578914 | 6.233e-09
2018-03-21 15:16 | 76584.90302 | 1320.0022 | 2 | 9 | 4.20039 | 3.683039 | 1.750286 | 1.928e-09 | 7.134127 | 6.233e-09
2018-03-21 15:18 | 76680.72452 | 1415.8237 | 2 | 9 | 4.200373 | 3.259958 | 1.842611 | 1.928e-09 | 7.521929 | 6.233e-09
2018-03-21 15:20 | 76800.73 | 120.0017 | 3 | 9 | 4.230688 | 3.260069 | 1.950835 | 1.928e-09 | 7.978045 | 6.233e-09
2018-03-21 15:22 | 76920.73 | 240.0017 | 3 | 9 | 4.265011 | 3.260082 | 2.059496 | 1.928e-09 | 8.439599 | 6.233e-09
2018-03-21 15:24 | 77040.73 | 360.0017 | 3 | 9 | 4.301476 | 3.260084 | 2.16816 | 1.928e-09 | 8.905016 | 6.233e-09
2018-03-21 15:26 | 77160.73 | 480.0009 | 3 | 9 | 4.339921 | 3.260099 | 2.276821 | 1.928e-09 | 9.374491 | 6.233e-09
2018-03-21 15:28 | 77280.73 | 600.0001 | 3 | 9 | 4.380025 | 3.260134 | 2.385477 | 1.928e-09 | 9.848218 | 6.233e-09
2018-03-21 15:30 | 77400.73 | 720.0009 | 3 | 9 | 4.400382 | 2.923922 | 2.491107 | 1.928e-09 | 10.31248 | 6.233e-09
2018-03-21 15:32 | 77520.73 | 840.001 | 3 | 9 | 4.400361 | 2.422777 | 2.579887 | 1.928e-09 | 10.70315 | 6.233e-09
2018-03-21 15:34 | 77640.73 | 960.0003 | 3 | 9 | 4.400374 | 2.021025 | 2.653699 | 1.928e-09 | 11.02794 | 6.233e-09
2018-03-21 15:36 | 77760.73 | 1080.0019 | 3 | 9 | 4.400354 | 1.697231 | 2.715475 | 1.928e-09 | 11.29978 | 6.233e-09
2018-03-21 15:38 | 77880.73 | 1200.0012 | 3 | 9 | 4.400343 | 1.436514 | 2.767556 | 1.928e-09 | 11.52896 | 6.233e-09
2018-03-21 15:40 | 78000.73 | 1320.0019 | 3 | 9 | 4.400375 | 1.225939 | 2.8118 | 1.928e-09 | 11.72365 | 6.233e-09
2018-03-21 15:42 | 78120.73 | 1440.0019 | 3 | 9 | 4.400321 | 1.052206 | 2.84966 | 1.928e-09 | 11.89024 | 6.233e-09
2018-03-21 15:44 | 78240.73 | 1560.0012 | 3 | 9 | 4.400333 | 0.9104824 | 2.88229 | 1.928e-09 | 12.03383 | 6.233e-09
2018-03-21 15:46 | 78360.73 | 1680.0004 | 3 | 9 | 4.400346 | 0.7920971 | 2.910593 | 1.928e-09 | 12.15837 | 6.233e-09
2018-03-21 15:48 | 78480.74 | 1800.0028 | 3 | 9 | 4.400329 | 0.6927872 | 2.935286 | 1.928e-09 | 12.26703 | 6.233e-09
2018-03-21 15:49 | 78536.34 | 1855.6098 | 3 | 9 | 4.400331 | 0.6519947 | 2.945665 | 1.928e-09 | 12.3127 | 6.233e-09
2018-03-21 15:51 | 78656.4 | 120.0006 | 4 | 9 | 4.353827 | 0 | 2.945667 | 1.928e-09 | 12.31271 | 6.233e-09
2018-03-21 15:53 | 78776.4 | 240.0007 | 4 | 9 | 4.350702 | 0 | 2.945667 | 1.928e-09 | 12.31271 | 6.233e-09
2018-03-21 15:54 | 78836.4 | 300.0012 | 4 | 9 | 4.349752 | 0 | 2.945667 | 1.928e-09 | 12.31271 | 6.233e-09
2018-03-21 15:56 | 78956.49164 | 120.0017 | 5 | 9 | 4.177718 | -2.282191 | 2.945667 | 0.07604547 | 12.31271 | 0.3193335
2018-03-21 15:58 | 79076.49084 | 240.0009 | 5 | 9 | 4.147454 | -2.282183 | 2.945667 | 0.1520956 | 12.31271 | 0.6358862
2018-03-21 16:00 | 79196.49094 | 360.001 | 5 | 9 | 4.117955 | -2.282137 | 2.945667 | 0.2281531 | 12.31271 | 0.9502081
2018-03-21 16:02 | 79316.49184 | 480.0019 | 5 | 9 | 4.088571 | -2.282137 | 2.945667 | 0.304217 | 12.31271 | 1.262317
2018-03-21 16:04 | 79436.49024 | 600.0003 | 5 | 9 | 4.059286 | -2.282125 | 2.945667 | 0.3802805 | 12.31271 | 1.572194
2018-03-21 16:06 | 79556.49044 | 720.0005 | 5 | 9 | 4.03024 | -2.282135 | 2.945667 | 0.4563436 | 12.31271 | 1.87985
2018-03-21 16:08 | 79676.49024 | 840.0003 | 5 | 9 | 4.001533 | -2.282151 | 2.945667 | 0.5324062 | 12.31271 | 2.185306
2018-03-21 16:10 | 79796.49044 | 960.0005 | 5 | 9 | 3.973251 | -2.282126 | 2.945667 | 0.6084689 | 12.31271 | 2.488594
2018-03-21 16:12 | 79916.49034 | 1080.0004 | 5 | 9 | 3.945518 | -2.282141 | 2.945667 | 0.6845353 | 12.31271 | 2.789765
2018-03-21 16:14 | 80036.49114 | 1200.0012 | 5 | 9 | 3.918469 | -2.282125 | 2.945667 | 0.7605975 | 12.31271 | 3.088837
2018-03-21 16:16 | 80156.49044 | 1320.0005 | 5 | 9 | 3.892278 | -2.282151 | 2.945667 | 0.8366611 | 12.31271 | 3.385888
2018-03-21 16:18 | 80276.49044 | 1440.0005 | 5 | 9 | 3.867029 | -2.282105 | 2.945667 | 0.9127263 | 12.31271 | 3.680988
2018-03-21 16:20 | 80396.49134 | 1560.0014 | 5 | 9 | 3.842807 | -2.282147 | 2.945667 | 0.9887881 | 12.31271 | 3.974192
2018-03-21 16:22 | 80516.49054 | 1680.0006 | 5 | 9 | 3.819695 | -2.282139 | 2.945667 | 1.064853 | 12.31271 | 4.265609
2018-03-21 16:24 | 80636.49054 | 1800.0006 | 5 | 9 | 3.797853 | -2.282105 | 2.945667 | 1.140909 | 12.31271 | 4.555279
2018-03-21 16:26 | 80756.49064 | 1920.0007 | 5 | 9 | 3.777396 | -2.28213 | 2.945667 | 1.216981 | 12.31271 | 4.843401
2018-03-21 16:28 | 80876.49134 | 2040.0014 | 5 | 9 | 3.758273 | -2.282123 | 2.945667 | 1.293044 | 12.31271 | 5.12999
2018-03-21 16:30 | 80996.49224 | 2160.0023 | 5 | 9 | 3.740194 | -2.282147 | 2.945667 | 1.36911 | 12.31271 | 5.415172
2018-03-21 16:32 | 81116.49064 | 2280.0007 | 5 | 9 | 3.722912 | -2.282126 | 2.945667 | 1.445167 | 12.31271 | 5.69898
2018-03-21 16:34 | 81236.49064 | 2400.0007 | 5 | 9 | 3.706409 | -2.282112 | 2.945667 | 1.521233 | 12.31271 | 5.981534
2018-03-21 16:36 | 81356.49144 | 2520.0015 | 5 | 9 | 3.690795 | -2.282181 | 2.945667 | 1.597295 | 12.31271 | 6.262851
2018-03-21 16:38 | 81476.49144 | 2640.0015 | 5 | 9 | 3.676109 | -2.282147 | 2.945667 | 1.673359 | 12.31271 | 6.543021
2018-03-21 16:40 | 81596.49074 | 2760.0008 | 5 | 9 | 3.662445 | -2.282158 | 2.945667 | 1.749424 | 12.31271 | 6.82212
2018-03-21 16:42 | 81716.49234 | 2880.0024 | 5 | 9 | 3.649686 | -2.282123 | 2.945667 | 1.825488 | 12.31271 | 7.10021
2018-03-21 16:44 | 81836.49144 | 3000.0015 | 5 | 9 | 3.637619 | -2.28216 | 2.945667 | 1.90155 | 12.31271 | 7.377348
2018-03-21 16:46 | 81956.49154 | 3120.0016 | 5 | 9 | 3.625957 | -2.282172 | 2.945667 | 1.977614 | 12.31271 | 7.653598
2018-03-21 16:48 | 82076.49164 | 3240.0017 | 5 | 9 | 3.614262 | -2.282116 | 2.945667 | 2.053676 | 12.31271 | 7.92895
2018-03-21 16:50 | 82196.49164 | 3360.0017 | 5 | 9 | 3.602251 | -2.282118 | 2.945667 | 2.129737 | 12.31271 | 8.203402
2018-03-21 16:52 | 82316.49084 | 3480.0009 | 5 | 9 | 3.589616 | -2.282146 | 2.945667 | 2.205803 | 12.31271 | 8.476935
2018-03-21 16:54 | 82436.49254 | 3600.0026 | 5 | 9 | 3.576395 | -2.282147 | 2.945667 | 2.281869 | 12.31271 | 8.749481
2018-03-21 16:56 | 82556.49004 | 3720.0001 | 5 | 9 | 3.563005 | -2.282164 | 2.945667 | 2.357928 | 12.31271 | 9.020988
2018-03-21 16:58 | 82676.49014 | 3840.0002 | 5 | 9 | 3.549406 | -2.282151 | 2.945667 | 2.433993 | 12.31271 | 9.291495
2018-03-21 17:00 | 82796.49174 | 3960.0018 | 5 | 9 | 3.534797 | -2.28217 | 2.945667 | 2.510058 | 12.31271 | 9.560938
2018-03-21 17:02 | 82916.49014 | 4080.0002 | 5 | 9 | 3.516237 | -2.282126 | 2.945667 | 2.58612 | 12.31271 | 9.829134
2018-03-21 17:04 | 83036.49104 | 4200.0011 | 5 | 9 | 3.491711 | -2.282149 | 2.945667 | 2.662186 | 12.31271 | 10.09571
2018-03-21 17:06 | 83156.49184 | 4320.0019 | 5 | 9 | 3.457218 | -2.282158 | 2.945667 | 2.73825 | 12.31271 | 10.36008
2018-03-21 17:08 | 83276.49014 | 4440.0002 | 5 | 9 | 3.39924 | -2.281918 | 2.945667 | 2.814313 | 12.31271 | 10.62108
2018-03-21 17:10 | 83396.49274 | 4560.0028 | 5 | 9 | 3.261994 | -2.282133 | 2.945667 | 2.890379 | 12.31271 | 10.87525
2018-03-21 17:11 | 83481.96374 | 4645.4738 | 5 | 9 | 2.999987 | -2.282118 | 2.945667 | 2.944554 | 12.31271 | 11.04624
2018-03-21 17:13 | 83602.0096 | 120 | 6 | 9 | 3.211504 | 0 | 2.945667 | 2.944554 | 12.31271 | 11.04624
2018-03-21 17:15 | 83722.0104 | 240.0008 | 6 | 9 | 3.22759 | 0 | 2.945667 | 2.944554 | 12.31271 | 11.04624
2018-03-21 17:16 | 83782.0125 | 300.0029 | 6 | 9 | 3.233012 | 0 | 2.945667 | 2.944554 | 12.31271 | 11.04624
2018-03-21 17:16 | 83782.03 | 0.0024 | 7 | 10 | 3.233093 | 0 | 0 | 0 | 0 | 0
2018-03-21 17:18 | 83902.11 | 120.001 | 2 | 10 | 3.944584 | 4.8899 | 0.1622534 | 2.209e-09 | 0.6165864 | 7.141e-09
2018-03-21 17:20 | 84022.11 | 240.0018 | 2 | 10 | 3.994128 | 4.889862 | 0.3252583 | 2.209e-09 | 1.264367 | 7.141e-09
2018-03-21 17:22 | 84142.11 | 360.0002 | 2 | 10 | 4.029339 | 4.890169 | 0.4882278 | 2.209e-09 | 1.91819 | 7.141e-09
2018-03-21 17:24 | 84262.11 | 480.0027 | 2 | 10 | 4.061098 | 4.890181 | 0.6512148 | 2.209e-09 | 2.577569 | 7.141e-09
2018-03-21 17:26 | 84382.11 | 600.0028 | 2 | 10 | 4.088396 | 4.889841 | 0.8142035 | 2.209e-09 | 3.241757 | 7.141e-09
2018-03-21 17:28 | 84502.11 | 720.0003 | 2 | 10 | 4.112809 | 4.890169 | 0.9771833 | 2.209e-09 | 3.910096 | 7.141e-09
2018-03-21 17:30 | 84622.11 | 840.0003 | 2 | 10 | 4.138062 | 4.890162 | 1.140175 | 2.209e-09 | 4.582462 | 7.141e-09
2018-03-21 17:32 | 84742.11 | 960.0003 | 2 | 10 | 4.167255 | 4.890156 | 1.30316 | 2.209e-09 | 5.259221 | 7.141e-09
2018-03-21 17:34 | 84862.11 | 1080.0004 | 2 | 10 | 4.200409 | 4.882095 | 1.466149 | 2.209e-09 | 5.941109 | 7.141e-09
2018-03-21 17:36 | 84982.11 | 1200.0005 | 2 | 10 | 4.200377 | 4.252321 | 1.618013 | 2.209e-09 | 6.578997 | 7.141e-09
2018-03-21 17:38 | 85102.11 | 1320.0005 | 2 | 10 | 4.200384 | 3.68095 | 1.750107 | 2.209e-09 | 7.133843 | 7.141e-09
2018-03-21 17:40 | 85197.44 | 1415.3324 | 2 | 10 | 4.200378 | 3.259975 | 1.841936 | 2.209e-09 | 7.51956 | 7.141e-09
2018-03-21 17:42 | 85317.46 | 120.0002 | 3 | 10 | 4.230668 | 3.260046 | 1.950155 | 2.209e-09 | 7.975653 | 7.141e-09
2018-03-21 17:44 | 85437.46 | 240.0011 | 3 | 10 | 4.264995 | 3.26008 | 2.058816 | 2.209e-09 | 8.437208 | 7.141e-09
2018-03-21 17:46 | 85557.46 | 360.0004 | 3 | 10 | 4.301467 | 3.260117 | 2.167481 | 2.209e-09 | 8.902627 | 7.141e-09
2018-03-21 17:48 | 85677.46 | 480.0004 | 3 | 10 | 4.339914 | 3.260109 | 2.276141 | 2.209e-09 | 9.372093 | 7.141e-09
2018-03-21 17:50 | 85797.46 | 600.0003 | 3 | 10 | 4.380028 | 3.260071 | 2.384799 | 2.209e-09 | 9.845828 | 7.141e-09
2018-03-21 17:52 | 85917.46 | 720.001 | 3 | 10 | 4.40037 | 2.923647 | 2.490426 | 2.209e-09 | 10.31008 | 7.141e-09
2018-03-21 17:54 | 86037.46 | 840.0005 | 3 | 10 | 4.400382 | 2.422756 | 2.579212 | 2.209e-09 | 10.70077 | 7.141e-09
2018-03-21 17:56 | 86157.46 | 960.0004 | 3 | 10 | 4.400368 | 2.020941 | 2.653023 | 2.209e-09 | 11.02556 | 7.141e-09
2018-03-21 17:58 | 86277.46 | 1080.0013 | 3 | 10 | 4.400367 | 1.698092 | 2.714807 | 2.209e-09 | 11.29744 | 7.141e-09
2018-03-21 18:00 | 86397.47 | 1200.0021 | 3 | 10 | 4.400379 | 1.437887 | 2.766905 | 2.209e-09 | 11.52668 | 7.141e-09
2018-03-21 18:02 | 86517.46 | 1320.0015 | 3 | 10 | 4.400341 | 1.225481 | 2.811163 | 2.209e-09 | 11.72144 | 7.141e-09
2018-03-21 18:04 | 86637.46 | 1440.0015 | 3 | 10 | 4.400352 | 1.053137 | 2.849042 | 2.209e-09 | 11.88812 | 7.141e-09
2018-03-21 18:06 | 86757.46 | 1560.0006 | 3 | 10 | 4.400336 | 0.9104767 | 2.881689 | 2.209e-09 | 12.03177 | 7.141e-09
2018-03-21 18:08 | 86877.47 | 1680.0022 | 3 | 10 | 4.40034 | 0.7923756 | 2.910007 | 2.209e-09 | 12.15638 | 7.141e-09
2018-03-21 18:10 | 86997.46 | 1800 | 3 | 10 | 4.400316 | 0.6928444 | 2.93471 | 2.209e-09 | 12.26509 | 7.141e-09
2018-03-21 18:11 | 87053.43 | 1855.9654 | 3 | 10 | 4.400321 | 0.6519947 | 2.94516 | 2.209e-09 | 12.31107 | 7.141e-09
2018-03-21 18:13 | 87173.47654 | 120.001 | 4 | 10 | 4.353807 | 0 | 2.94516 | 2.209e-09 | 12.31107 | 7.141e-09
2018-03-21 18:15 | 87293.47724 | 240.0017 | 4 | 10 | 4.350706 | 0 | 2.94516 | 2.209e-09 | 12.31107 | 7.141e-09
2018-03-21 18:16 | 87353.47644 | 300.0009 | 4 | 10 | 4.349727 | 0 | 2.94516 | 2.209e-09 | 12.31107 | 7.141e-09
2018-03-21 18:18 | 87473.57 | 120.0001 | 5 | 10 | 4.177693 | -2.281861 | 2.94516 | 0.076041 | 12.31107 | 0.3193109
2018-03-21 18:20 | 87593.57 | 240.0009 | 5 | 10 | 4.14737 | -2.282172 | 2.94516 | 0.1520896 | 12.31107 | 0.6358523
2018-03-21 18:22 | 87713.57 | 360.001 | 5 | 10 | 4.117876 | -2.282143 | 2.94516 | 0.22814 | 12.31107 | 0.9501394
2018-03-21 18:24 | 87833.57 | 480.001 | 5 | 10 | 4.088464 | -2.282065 | 2.94516 | 0.3042018 | 12.31107 | 1.262232
2018-03-21 18:26 | 87953.57 | 600.0013 | 5 | 10 | 4.059153 | -2.282193 | 2.94516 | 0.3802672 | 12.31107 | 1.572107
2018-03-21 18:28 | 88073.57 | 720.0003 | 5 | 10 | 4.030106 | -2.282168 | 2.94516 | 0.45633 | 12.31107 | 1.879752
2018-03-21 18:30 | 88193.57 | 840.0019 | 5 | 10 | 4.001358 | -2.282147 | 2.94516 | 0.5323912 | 12.31107 | 2.185192
2018-03-21 18:32 | 88313.57 | 960.0019 | 5 | 10 | 3.973082 | -2.28217 | 2.94516 | 0.6084543 | 12.31107 | 2.488469
2018-03-21 18:34 | 88433.57 | 1080 | 5 | 10 | 3.945353 | -2.282102 | 2.94516 | 0.6845165 | 12.31107 | 2.789612
2018-03-21 18:36 | 88553.57 | 1200.0012 | 5 | 10 | 3.918342 | -2.281847 | 2.94516 | 0.7605767 | 12.31107 | 3.088665
2018-03-21 18:38 | 88673.57 | 1320.0012 | 5 | 10 | 3.892134 | -2.281872 | 2.94516 | 0.8366377 | 12.31107 | 3.385694
2018-03-21 18:40 | 88793.57 | 1440 | 5 | 10 | 3.866862 | -2.282151 | 2.94516 | 0.9126938 | 12.31107 | 3.680747
2018-03-21 18:42 | 88913.57 | 1560.0004 | 5 | 10 | 3.84266 | -2.282156 | 2.94516 | 0.9887546 | 12.31107 | 3.973937
2018-03-21 18:44 | 89033.58 | 1680.0022 | 5 | 10 | 3.81954 | -2.28216 | 2.94516 | 1.064822 | 12.31107 | 4.265352
2018-03-21 18:46 | 89153.58 | 1800.0021 | 5 | 10 | 3.797714 | -2.28217 | 2.94516 | 1.140884 | 12.31107 | 4.555035
2018-03-21 18:48 | 89273.58 | 1920.0021 | 5 | 10 | 3.777284 | -2.281777 | 2.94516 | 1.216946 | 12.31107 | 4.843111
2018-03-21 18:50 | 89393.57 | 2040.0013 | 5 | 10 | 3.758153 | -2.282114 | 2.94516 | 1.293007 | 12.31107 | 5.129678
2018-03-21 18:52 | 89513.57 | 2160.0006 | 5 | 10 | 3.740054 | -2.28217 | 2.94516 | 1.369071 | 12.31107 | 5.414843
2018-03-21 18:54 | 89633.57 | 2280.0006 | 5 | 10 | 3.722769 | -2.282168 | 2.94516 | 1.445135 | 12.31107 | 5.698665
2018-03-21 18:56 | 89753.58 | 2400.0022 | 5 | 10 | 3.706263 | -2.282168 | 2.94516 | 1.521198 | 12.31107 | 5.981197
2018-03-21 18:58 | 89873.58 | 2520.0022 | 5 | 10 | 3.690617 | -2.282149 | 2.94516 | 1.597262 | 12.31107 | 6.26251
2018-03-21 19:00 | 89993.58 | 2640.0022 | 5 | 10 | 3.675947 | -2.282143 | 2.94516 | 1.673326 | 12.31107 | 6.542671
2018-03-21 19:02 | 90113.58 | 2760.0024 | 5 | 10 | 3.662276 | -2.282162 | 2.94516 | 1.749389 | 12.31107 | 6.821748
2018-03-21 19:04 | 90233.57 | 2880.001 | 5 | 10 | 3.649526 | -2.282141 | 2.94516 | 1.825451 | 12.31107 | 7.099816
2018-03-21 19:06 | 90353.57 | 3000.0005 | 5 | 10 | 3.63748 | -2.282168 | 2.94516 | 1.901513 | 12.31107 | 7.376946
2018-03-21 19:08 | 90473.58 | 3120.0024 | 5 | 10 | 3.62583 | -2.282143 | 2.94516 | 1.977575 | 12.31107 | 7.653179
2018-03-21 19:10 | 90593.57 | 3240.0017 | 5 | 10 | 3.614163 | -2.281832 | 2.94516 | 2.053636 | 12.31107 | 7.928518
2018-03-21 19:12 | 90713.57 | 3360.0008 | 5 | 10 | 3.60211 | -2.282162 | 2.94516 | 2.1297 | 12.31107 | 8.202971
2018-03-21 19:14 | 90833.57 | 3480.0006 | 5 | 10 | 3.589502 | -2.282149 | 2.94516 | 2.205763 | 12.31107 | 8.476482
2018-03-21 19:16 | 90953.57 | 3600.001 | 5 | 10 | 3.576253 | -2.282156 | 2.94516 | 2.281828 | 12.31107 | 8.749018
2018-03-21 19:18 | 91073.57 | 3720.0009 | 5 | 10 | 3.562893 | -2.282143 | 2.94516 | 2.35789 | 12.31107 | 9.020527
2018-03-21 19:20 | 91193.57 | 3840.0018 | 5 | 10 | 3.549263 | -2.282147 | 2.94516 | 2.433951 | 12.31107 | 9.291008
2018-03-21 19:22 | 91313.57 | 3960.001 | 5 | 10 | 3.534622 | -2.282143 | 2.94516 | 2.510017 | 12.31107 | 9.560444
2018-03-21 19:24 | 91433.57 | 4080.0003 | 5 | 10 | 3.516004 | -2.282151 | 2.94516 | 2.586079 | 12.31107 | 9.828623
2018-03-21 19:26 | 91553.57 | 4200.0003 | 5 | 10 | 3.491432 | -2.282162 | 2.94516 | 2.662141 | 12.31107 | 10.09516
2018-03-21 19:28 | 91673.57 | 4320.0019 | 5 | 10 | 3.456799 | -2.282156 | 2.94516 | 2.738205 | 12.31107 | 10.35951
2018-03-21 19:30 | 91793.57 | 4440.0019 | 5 | 10 | 3.39848 | -2.282166 | 2.94516 | 2.81427 | 12.31107 | 10.62047
2018-03-21 19:32 | 91913.57 | 4560.0011 | 5 | 10 | 3.260349 | -2.282139 | 2.94516 | 2.890334 | 12.31107 | 10.87455
2018-03-21 19:33 | 91998.2 | 4644.6273 | 5 | 10 | 2.999998 | -2.28213 | 2.94516 | 2.943977 | 12.31107 | 11.0438
2018-03-21 19:35 | 92118.24 | 120.002 | 6 | 10 | 3.212147 | 0 | 2.94516 | 2.943977 | 12.31107 | 11.0438
2018-03-21 19:37 | 92238.24 | 240.0012 | 6 | 10 | 3.228267 | 0 | 2.94516 | 2.943977 | 12.31107 | 11.0438
2018-03-21 19:38 | 92298.24 | 300.001 | 6 | 10 | 3.233694 | 0 | 2.94516 | 2.943977 | 12.31107 | 11.0438
2018-03-21 19:38 | 92298.26 | 0.0023 | 7 | 11 | 3.233747 | 0 | 0 | 0 | 0 | 0
2018-03-21 19:40 | 92418.35 | 120.001 | 2 | 11 | 3.945023 | 4.889994 | 0.1622938 | 2.893e-09 | 0.6168493 | 9.354e-09
2018-03-21 19:42 | 92538.35 | 240.0018 | 2 | 11 | 3.994483 | 4.890034 | 0.3252726 | 2.893e-09 | 1.264587 | 9.354e-09
2018-03-21 19:44 | 92658.35 | 360.0012 | 2 | 11 | 4.029605 | 4.889862 | 0.4882365 | 2.893e-09 | 1.918437 | 9.354e-09
2018-03-21 19:46 | 92778.35 | 480.0018 | 2 | 11 | 4.06138 | 4.889874 | 0.6512172 | 2.893e-09 | 2.577834 | 9.354e-09
2018-03-21 19:48 | 92898.35 | 600.0019 | 2 | 11 | 4.088667 | 4.889887 | 0.8141864 | 2.893e-09 | 3.24199 | 9.354e-09
2018-03-21 19:50 | 93018.35 | 720.0011 | 2 | 11 | 4.113092 | 4.889851 | 0.9771641 | 2.893e-09 | 3.910367 | 9.354e-09
2018-03-21 19:52 | 93138.35 | 840.0003 | 2 | 11 | 4.138434 | 4.8899 | 1.140143 | 2.893e-09 | 4.582733 | 9.354e-09
2018-03-21 19:54 | 93258.35 | 960.0029 | 2 | 11 | 4.167658 | 4.889856 | 1.303132 | 2.893e-09 | 5.259574 | 9.354e-09
2018-03-21 19:56 | 93378.35 | 1080.0021 | 2 | 11 | 4.200416 | 4.869974 | 1.466097 | 2.893e-09 | 5.941431 | 9.354e-09
2018-03-21 19:58 | 93498.35 | 1200.0021 | 2 | 11 | 4.200402 | 4.245762 | 1.617704 | 2.893e-09 | 6.578242 | 9.354e-09
2018-03-21 20:00 | 93618.35 | 1320.0022 | 2 | 11 | 4.200386 | 3.675867 | 1.749606 | 2.893e-09 | 7.132281 | 9.354e-09
2018-03-21 20:02 | 93712.84 | 1414.4892 | 2 | 11 | 4.20039 | 3.259987 | 1.840546 | 2.893e-09 | 7.514264 | 9.354e-09
2018-03-21 20:04 | 93832.85 | 120.0002 | 3 | 11 | 4.230639 | 3.260122 | 1.948769 | 2.893e-09 | 7.970374 | 9.354e-09
2018-03-21 20:06 | 93952.85 | 240.0002 | 3 | 11 | 4.264915 | 3.260113 | 2.05743 | 2.893e-09 | 8.431925 | 9.354e-09
2018-03-21 20:08 | 94072.85 | 360.0003 | 3 | 11 | 4.301374 | 3.260134 | 2.166092 | 2.893e-09 | 8.897322 | 9.354e-09
2018-03-21 20:10 | 94192.85 | 480.001 | 3 | 11 | 4.339878 | 3.260136 | 2.274752 | 2.893e-09 | 9.366785 | 9.354e-09
2018-03-21 20:12 | 94312.85 | 600.0011 | 3 | 11 | 4.379988 | 3.260166 | 2.383413 | 2.893e-09 | 9.840526 | 9.354e-09
2018-03-21 20:14 | 94432.85 | 720.0003 | 3 | 11 | 4.400392 | 2.925699 | 2.489064 | 2.893e-09 | 10.30488 | 9.354e-09
2018-03-21 20:16 | 94552.85 | 840.002 | 3 | 11 | 4.40038 | 2.424267 | 2.577897 | 2.893e-09 | 10.69578 | 9.354e-09
2018-03-21 20:18 | 94672.85 | 960.0004 | 3 | 11 | 4.400362 | 2.023088 | 2.651769 | 2.893e-09 | 11.02084 | 9.354e-09
2018-03-21 20:20 | 94792.85 | 1080.0019 | 3 | 11 | 4.40037 | 1.700575 | 2.713629 | 2.893e-09 | 11.29305 | 9.354e-09
2018-03-21 20:22 | 94912.85 | 1200.0015 | 3 | 11 | 4.400351 | 1.439415 | 2.765804 | 2.893e-09 | 11.52264 | 9.354e-09
2018-03-21 20:24 | 95032.85 | 1320.002 | 3 | 11 | 4.400347 | 1.227741 | 2.810135 | 2.893e-09 | 11.71771 | 9.354e-09
2018-03-21 20:26 | 95152.85 | 1440.0023 | 3 | 11 | 4.400321 | 1.054607 | 2.848084 | 2.893e-09 | 11.8847 | 9.354e-09
2018-03-21 20:28 | 95272.85 | 1560.0022 | 3 | 11 | 4.400332 | 0.9122372 | 2.88079 | 2.893e-09 | 12.02862 | 9.354e-09
2018-03-21 20:30 | 95392.85 | 1680.0014 | 3 | 11 | 4.400291 | 0.7933254 | 2.909166 | 2.893e-09 | 12.15348 | 9.354e-09
2018-03-21 20:32 | 95512.85 | 1800.0007 | 3 | 11 | 4.40035 | 0.69487 | 2.933923 | 2.893e-09 | 12.26242 | 9.354e-09
2018-03-21 20:33 | 95571.33 | 1858.475 | 3 | 11 | 4.400322 | 0.6519966 | 2.944853 | 2.893e-09 | 12.31051 | 9.354e-09
2018-03-21 20:35 | 95691.38 | 120.0015 | 4 | 11 | 4.35384 | 0 | 2.944853 | 2.893e-09 | 12.31051 | 9.354e-09
2018-03-21 20:37 | 95811.38 | 240.0002 | 4 | 11 | 4.350714 | 0 | 2.944853 | 2.893e-09 | 12.31051 | 9.354e-09
2018-03-21 20:38 | 95871.38 | 300.0025 | 4 | 11 | 4.34974 | 0 | 2.944853 | 2.893e-09 | 12.31051 | 9.354e-09
2018-03-21 20:40 | 95991.46 | 120.0008 | 5 | 11 | 4.177726 | -2.281796 | 2.944853 | 0.07604492 | 12.31051 | 0.3193321
2018-03-21 20:42 | 96111.46 | 240.001 | 5 | 11 | 4.14741 | -2.28202 | 2.944853 | 0.1520933 | 12.31051 | 0.6358762
2018-03-21 20:44 | 96231.46 | 360.0001 | 5 | 11 | 4.117896 | -2.281997 | 2.944853 | 0.2281398 | 12.31051 | 0.9501496
2018-03-21 20:46 | 96351.46 | 480.0001 | 5 | 11 | 4.088459 | -2.282158 | 2.944853 | 0.3041921 | 12.31051 | 1.262206
2018-03-21 20:48 | 96471.46 | 600.0018 | 5 | 11 | 4.059207 | -2.281851 | 2.944853 | 0.3802666 | 12.31051 | 1.572118
2018-03-21 20:50 | 96591.46 | 720.001 | 5 | 11 | 4.030101 | -2.282126 | 2.944853 | 0.4563279 | 12.31051 | 1.879757
2018-03-21 20:52 | 96711.46 | 840.0002 | 5 | 11 | 4.001349 | -2.282185 | 2.944853 | 0.5323911 | 12.31051 | 2.185203
2018-03-21 20:54 | 96831.46 | 960.0018 | 5 | 11 | 3.973045 | -2.282197 | 2.944853 | 0.6084534 | 12.31051 | 2.488476
2018-03-21 20:56 | 96951.46 | 1080.0008 | 5 | 11 | 3.945316 | -2.282058 | 2.944853 | 0.6845137 | 12.31051 | 2.789608
2018-03-21 20:58 | 97071.46 | 1200.0026 | 5 | 11 | 3.918277 | -2.28217 | 2.944853 | 0.7605801 | 12.31051 | 3.088681
2018-03-21 21:00 | 97191.46 | 1320.0002 | 5 | 11 | 3.89206 | -2.282162 | 2.944853 | 0.8366407 | 12.31051 | 3.385705
2018-03-21 21:02 | 97311.46 | 1440.0018 | 5 | 11 | 3.866833 | -2.282058 | 2.944853 | 0.9127023 | 12.31051 | 3.680776
2018-03-21 21:04 | 97431.46 | 1560.0019 | 5 | 11 | 3.842612 | -2.28217 | 2.944853 | 0.9887637 | 12.31051 | 3.973965
2018-03-21 21:06 | 97551.46 | 1680.0003 | 5 | 11 | 3.81954 | -2.281939 | 2.944853 | 1.06483 | 12.31051 | 4.265373
2018-03-21 21:08 | 97671.46 | 1800.0011 | 5 | 11 | 3.797695 | -2.282168 | 2.944853 | 1.140894 | 12.31051 | 4.555063
2018-03-21 21:10 | 97791.46 | 1920.0019 | 5 | 11 | 3.777281 | -2.28197 | 2.944853 | 1.216955 | 12.31051 | 4.843136
2018-03-21 21:12 | 97911.46 | 2040.0011 | 5 | 11 | 3.758186 | -2.28196 | 2.944853 | 1.293012 | 12.31051 | 5.12969
2018-03-21 21:14 | 98031.46 | 2160.0012 | 5 | 11 | 3.74007 | -2.282187 | 2.944853 | 1.369079 | 12.31051 | 5.414869
2018-03-21 21:16 | 98151.46 | 2280.002 | 5 | 11 | 3.722816 | -2.281958 | 2.944853 | 1.445142 | 12.31051 | 5.698689
2018-03-21 21:18 | 98271.46 | 2400.0003 | 5 | 11 | 3.706335 | -2.282012 | 2.944853 | 1.5212 | 12.31051 | 5.981208
2018-03-21 21:20 | 98391.46 | 2520.0013 | 5 | 11 | 3.690708 | -2.282185 | 2.944853 | 1.597262 | 12.31051 | 6.262518
2018-03-21 21:22 | 98511.46 | 2640.0021 | 5 | 11 | 3.676052 | -2.282177 | 2.944853 | 1.673328 | 12.31051 | 6.542692
2018-03-21 21:24 | 98631.46 | 2760.0005 | 5 | 11 | 3.662367 | -2.282179 | 2.944853 | 1.749392 | 12.31051 | 6.821781
2018-03-21 21:26 | 98751.46 | 2880.0005 | 5 | 11 | 3.649613 | -2.282139 | 2.944853 | 1.825452 | 12.31051 | 7.099852
2018-03-21 21:28 | 98871.46 | 3000.0006 | 5 | 11 | 3.637598 | -2.281888 | 2.944853 | 1.901518 | 12.31051 | 7.377
2018-03-21 21:30 | 98991.46 | 3120.0021 | 5 | 11 | 3.625874 | -2.282191 | 2.944853 | 1.97758 | 12.31051 | 7.653238
2018-03-21 21:32 | 99111.46 | 3240.0006 | 5 | 11 | 3.614182 | -2.282181 | 2.944853 | 2.053643 | 12.31051 | 7.928588
2018-03-21 21:34 | 99231.46 | 3360.0023 | 5 | 11 | 3.602148 | -2.282139 | 2.944853 | 2.129709 | 12.31051 | 8.20305
2018-03-21 21:36 | 99351.46 | 3480.0015 | 5 | 11 | 3.589501 | -2.281905 | 2.944853 | 2.205766 | 12.31051 | 8.476542
2018-03-21 21:38 | 99471.46 | 3600.0008 | 5 | 11 | 3.576263 | -2.281809 | 2.944853 | 2.281834 | 12.31051 | 8.749087
2018-03-21 21:40 | 99591.46 | 3720.0008 | 5 | 11 | 3.562896 | -2.281847 | 2.944853 | 2.357892 | 12.31051 | 9.020582
2018-03-21 21:42 | 99711.46 | 3840.0008 | 5 | 11 | 3.549257 | -2.282202 | 2.944853 | 2.433947 | 12.31051 | 9.291043
2018-03-21 21:44 | 99831.46 | 3960.0016 | 5 | 11 | 3.53464 | -2.282172 | 2.944853 | 2.510009 | 12.31051 | 9.560464
2018-03-21 21:46 | 99951.46 | 4080.0001 | 5 | 11 | 3.515986 | -2.281817 | 2.944853 | 2.586071 | 12.31051 | 9.828641
2018-03-21 21:48 | 100071.5 | 4200.0001 | 5 | 11 | 3.491355 | -2.281821 | 2.944853 | 2.662129 | 12.31051 | 10.09516
2018-03-21 21:50 | 100191.5 | 4320.0018 | 5 | 11 | 3.456668 | -2.282183 | 2.944853 | 2.738189 | 12.31051 | 10.35949
2018-03-21 21:52 | 100311.5 | 4440.0018 | 5 | 11 | 3.39819 | -2.282128 | 2.944853 | 2.814255 | 12.31051 | 10.62044
2018-03-21 21:54 | 100431.5 | 4560.0003 | 5 | 11 | 3.259443 | -2.281823 | 2.944853 | 2.890311 | 12.31051 | 10.87445
2018-03-21 21:55 | 100515.6 | 4644.1034 | 5 | 11 | 2.999969 | -2.28216 | 2.944853 | 2.94362 | 12.31051 | 11.04262
2018-03-21 21:57 | 100635.6 | 120.0009 | 6 | 11 | 3.212093 | 0 | 2.944853 | 2.94362 | 12.31051 | 11.04262
2018-03-21 21:59 | 100755.6 | 240.0017 | 6 | 11 | 3.228251 | 0 | 2.944853 | 2.94362 | 12.31051 | 11.04262
2018-03-21 22:00 | 100815.6 | 300.0047 | 6 | 11 | 3.233686 | 0 | 2.944853 | 2.94362 | 12.31051 | 11.04262
2018-03-21 22:00 | 100815.6 | 0.0024 | 7 | 12 | 3.233685 | 0 | 0 | 0 | 0 | 0
2018-03-21 22:02 | 100935.7 | 120.0009 | 2 | 12 | 3.944745 | 4.889996 | 0.1622999 | 1.721e-09 | 0.6168289 | 5.564e-09
2018-03-21 22:04 | 101055.7 | 240.0002 | 2 | 12 | 3.994291 | 4.889996 | 0.3252693 | 1.721e-09 | 1.264495 | 5.564e-09
2018-03-21 22:06 | 101175.7 | 360.0019 | 2 | 12 | 4.029452 | 4.889923 | 0.4882616 | 1.721e-09 | 1.918434 | 5.564e-09
2018-03-21 22:08 | 101295.7 | 480.0011 | 2 | 12 | 4.06119 | 4.889881 | 0.6512315 | 1.721e-09 | 2.577762 | 5.564e-09
2018-03-21 22:10 | 101415.7 | 600.0015 | 2 | 12 | 4.088438 | 4.8899 | 0.8142021 | 1.721e-09 | 3.241888 | 5.564e-09
2018-03-21 22:12 | 101535.7 | 720.0004 | 2 | 12 | 4.11282 | 4.889881 | 0.9771783 | 1.721e-09 | 3.910221 | 5.564e-09
2018-03-21 22:14 | 101655.7 | 840.0029 | 2 | 12 | 4.138127 | 4.889837 | 1.140169 | 1.721e-09 | 4.58259 | 5.564e-09
2018-03-21 22:16 | 101775.7 | 960.0028 | 2 | 12 | 4.167304 | 4.88991 | 1.303148 | 1.721e-09 | 5.259339 | 5.564e-09
2018-03-21 22:18 | 101895.7 | 1080.0006 | 2 | 12 | 4.200377 | 4.875971 | 1.466127 | 1.721e-09 | 5.941207 | 5.564e-09
2018-03-21 22:20 | 102015.7 | 1200.0006 | 2 | 12 | 4.200394 | 4.250416 | 1.617893 | 1.721e-09 | 6.578682 | 5.564e-09
2018-03-21 22:22 | 102135.7 | 1320.0006 | 2 | 12 | 4.200395 | 3.678534 | 1.749917 | 1.721e-09 | 7.133235 | 5.564e-09
2018-03-21 22:24 | 102230.5 | 1414.7356 | 2 | 12 | 4.200377 | 3.259996 | 1.841134 | 1.721e-09 | 7.516382 | 5.564e-09
2018-03-21 22:26 | 102350.5 | 120.0018 | 3 | 12 | 4.230667 | 3.260147 | 1.949362 | 1.721e-09 | 7.972515 | 5.564e-09
2018-03-21 22:28 | 102470.5 | 240.001 | 3 | 12 | 4.264995 | 3.26016 | 2.058026 | 1.721e-09 | 8.434078 | 5.564e-09
2018-03-21 22:30 | 102590.5 | 360.0011 | 3 | 12 | 4.301453 | 3.260145 | 2.166684 | 1.721e-09 | 8.899467 | 5.564e-09
2018-03-21 22:32 | 102710.5 | 480.0003 | 3 | 12 | 4.33994 | 3.260147 | 2.275347 | 1.721e-09 | 9.368949 | 5.564e-09
2018-03-21 22:34 | 102830.5 | 600.0012 | 3 | 12 | 4.380011 | 3.260006 | 2.384007 | 1.721e-09 | 9.842691 | 5.564e-09
2018-03-21 22:36 | 102950.5 | 720.0012 | 3 | 12 | 4.400373 | 2.923317 | 2.489633 | 1.721e-09 | 10.30693 | 5.564e-09
2018-03-21 22:38 | 103070.5 | 840.0027 | 3 | 12 | 4.400387 | 2.423065 | 2.578409 | 1.721e-09 | 10.69758 | 5.564e-09
2018-03-21 22:40 | 103190.5 | 960.0028 | 3 | 12 | 4.40036 | 2.020977 | 2.652218 | 1.721e-09 | 11.02237 | 5.564e-09
2018-03-21 22:42 | 103310.5 | 1080.0013 | 3 | 12 | 4.40036 | 1.698063 | 2.714013 | 1.721e-09 | 11.29429 | 5.564e-09
2018-03-21 22:44 | 103430.5 | 1200.0005 | 3 | 12 | 4.400342 | 1.437262 | 2.766119 | 1.721e-09 | 11.52358 | 5.564e-09
2018-03-21 22:46 | 103550.5 | 1320.002 | 3 | 12 | 4.400315 | 1.225491 | 2.81039 | 1.721e-09 | 11.71838 | 5.564e-09
2018-03-21 22:48 | 103670.5 | 1440.0007 | 3 | 12 | 4.400349 | 1.053041 | 2.848279 | 1.721e-09 | 11.88511 | 5.564e-09
2018-03-21 22:50 | 103790.5 | 1560.0014 | 3 | 12 | 4.400341 | 0.9111767 | 2.880924 | 1.721e-09 | 12.02876 | 5.564e-09
2018-03-21 22:52 | 103910.5 | 1680.0023 | 3 | 12 | 4.400311 | 0.7916222 | 2.90924 | 1.721e-09 | 12.15336 | 5.564e-09
2018-03-21 22:54 | 104030.5 | 1800.0023 | 3 | 12 | 4.40036 | 0.6935692 | 2.933939 | 1.721e-09 | 12.26204 | 5.564e-09
2018-03-21 22:55 | 104086.5 | 1856.023 | 3 | 12 | 4.400328 | 0.6519852 | 2.944397 | 1.721e-09 | 12.30806 | 5.564e-09
2018-03-21 22:57 | 104206.5 | 120.0003 | 4 | 12 | 4.353817 | 0 | 2.944397 | 1.721e-09 | 12.30806 | 5.564e-09
2018-03-21 22:59 | 104326.5 | 240.001 | 4 | 12 | 4.350687 | 0 | 2.944397 | 1.721e-09 | 12.30806 | 5.564e-09
2018-03-21 23:00 | 104386.5 | 300.0032 | 4 | 12 | 4.34972 | 0 | 2.944397 | 1.721e-09 | 12.30806 | 5.564e-09
2018-03-21 23:02 | 104506.6 | 120.001 | 5 | 12 | 4.177547 | -2.281867 | 2.944397 | 0.07605114 | 12.30806 | 0.319344
2018-03-21 23:04 | 104626.6 | 240.0011 | 5 | 12 | 4.147188 | -2.281874 | 2.944397 | 0.1521003 | 12.30806 | 0.6358751
2018-03-21 23:06 | 104746.6 | 360.0002 | 5 | 12 | 4.117646 | -2.281855 | 2.944397 | 0.2281508 | 12.30806 | 0.9501457
2018-03-21 23:08 | 104866.6 | 480.0003 | 5 | 12 | 4.088194 | -2.281834 | 2.944397 | 0.3042004 | 12.30806 | 1.26217
2018-03-21 23:10 | 104986.6 | 600.0003 | 5 | 12 | 4.058897 | -2.281819 | 2.944397 | 0.3802546 | 12.30806 | 1.57198
2018-03-21 23:12 | 105106.6 | 720.0019 | 5 | 12 | 4.029814 | -2.281823 | 2.944397 | 0.4563151 | 12.30806 | 1.879593
2018-03-21 23:14 | 105226.6 | 840.0008 | 5 | 12 | 4.001049 | -2.281826 | 2.944397 | 0.5323714 | 12.30806 | 2.184988
2018-03-21 23:16 | 105346.6 | 960.0002 | 5 | 12 | 3.972734 | -2.282137 | 2.944397 | 0.6084265 | 12.30806 | 2.488208
2018-03-21 23:18 | 105466.6 | 1080.0028 | 5 | 12 | 3.945013 | -2.281826 | 2.944397 | 0.6844876 | 12.30806 | 2.78932
2018-03-21 23:20 | 105586.6 | 1200.0021 | 5 | 12 | 3.917956 | -2.281811 | 2.944397 | 0.760543 | 12.30806 | 3.088324
2018-03-21 23:22 | 105706.6 | 1320.0013 | 5 | 12 | 3.891749 | -2.281817 | 2.944397 | 0.8365985 | 12.30806 | 3.385304
2018-03-21 23:24 | 105826.6 | 1440.0014 | 5 | 12 | 3.866508 | -2.281803 | 2.944397 | 0.9126577 | 12.30806 | 3.680341
2018-03-21 23:26 | 105946.6 | 1560.0022 | 5 | 12 | 3.842275 | -2.281828 | 2.944397 | 0.9887167 | 12.30806 | 3.973495
2018-03-21 23:28 | 106066.6 | 1680.0022 | 5 | 12 | 3.819215 | -2.28183 | 2.944397 | 1.064772 | 12.30806 | 4.264837
2018-03-21 23:30 | 106186.6 | 1800.0015 | 5 | 12 | 3.79739 | -2.281832 | 2.944397 | 1.140829 | 12.30806 | 4.554475
2018-03-21 23:32 | 106306.6 | 1920.0023 | 5 | 12 | 3.776965 | -2.282181 | 2.944397 | 1.216887 | 12.30806 | 4.842512
2018-03-21 23:34 | 106426.6 | 2040.0023 | 5 | 12 | 3.757847 | -2.282063 | 2.944397 | 1.292943 | 12.30806 | 5.129037
2018-03-21 23:36 | 106546.6 | 2160.0013 | 5 | 12 | 3.739773 | -2.282149 | 2.944397 | 1.369002 | 12.30806 | 5.414166
2018-03-21 23:38 | 106666.6 | 2280.0017 | 5 | 12 | 3.722529 | -2.281816 | 2.944397 | 1.44506 | 12.30806 | 5.697944
2018-03-21 23:40 | 106786.6 | 2400.0016 | 5 | 12 | 3.706048 | -2.28183 | 2.944397 | 1.521118 | 12.30806 | 5.98044
2018-03-21 23:42 | 106906.6 | 2520.0024 | 5 | 12 | 3.690432 | -2.28183 | 2.944397 | 1.597177 | 12.30806 | 6.261716
2018-03-21 23:44 | 107026.6 | 2640.0024 | 5 | 12 | 3.67577 | -2.281874 | 2.944397 | 1.67323 | 12.30806 | 6.541822
2018-03-21 23:46 | 107146.6 | 2760.0015 | 5 | 12 | 3.662104 | -2.281838 | 2.944397 | 1.749286 | 12.30806 | 6.820859
2018-03-21 23:48 | 107266.6 | 2880.0001 | 5 | 12 | 3.649366 | -2.281865 | 2.944397 | 1.825338 | 12.30806 | 7.098878
2018-03-21 23:50 | 107386.6 | 3000.0009 | 5 | 12 | 3.637299 | -2.282153 | 2.944397 | 1.901391 | 12.30806 | 7.375964
2018-03-21 23:52 | 107506.6 | 3120.0002 | 5 | 12 | 3.625632 | -2.281842 | 2.944397 | 1.977448 | 12.30806 | 7.65216
2018-03-21 23:54 | 107626.6 | 3240.0002 | 5 | 12 | 3.613942 | -2.28184 | 2.944397 | 2.053506 | 12.30806 | 7.927476
2018-03-21 23:56 | 107746.6 | 3360.0003 | 5 | 12 | 3.601925 | -2.281821 | 2.944397 | 2.129566 | 12.30806 | 8.201896
2018-03-21 23:58 | 107866.6 | 3480.0004 | 5 | 12 | 3.589287 | -2.2818 | 2.944397 | 2.205622 | 12.30806 | 8.475368
2018-03-22 | 107986.6 | 3600.002 | 5 | 12 | 3.576019 | -2.282187 | 2.944397 | 2.281685 | 12.30806 | 8.747879
2018-03-22 00:02 | 108106.6 | 3720.0003 | 5 | 12 | 3.562624 | -2.282158 | 2.944397 | 2.357743 | 12.30806 | 9.019356
2018-03-22 00:04 | 108226.6 | 3840.0012 | 5 | 12 | 3.549044 | -2.281823 | 2.944397 | 2.433809 | 12.30806 | 9.289834
2018-03-22 00:06 | 108346.6 | 3960.001 | 5 | 12 | 3.534344 | -2.282149 | 2.944397 | 2.509868 | 12.30806 | 9.559226
2018-03-22 00:08 | 108466.6 | 4080.0005 | 5 | 12 | 3.51567 | -2.282164 | 2.944397 | 2.585932 | 12.30806 | 9.827387
2018-03-22 00:10 | 108586.6 | 4200.0004 | 5 | 12 | 3.491028 | -2.282151 | 2.944397 | 2.661994 | 12.30806 | 10.0939
2018-03-22 00:12 | 108706.6 | 4320.0005 | 5 | 12 | 3.456271 | -2.282079 | 2.944397 | 2.738057 | 12.30806 | 10.35821
2018-03-22 00:14 | 108826.6 | 4440.0006 | 5 | 12 | 3.397547 | -2.282149 | 2.944397 | 2.814121 | 12.30806 | 10.61911
2018-03-22 00:16 | 108946.6 | 4560.0022 | 5 | 12 | 3.257997 | -2.282137 | 2.944397 | 2.890186 | 12.30806 | 10.87309
2018-03-22 00:17 | 109030 | 4643.4029 | 5 | 12 | 2.999973 | -2.282158 | 2.944397 | 2.943052 | 12.30806 | 11.03979
2018-03-22 00:19 | 109150.1 | 120.0008 | 6 | 12 | 3.212519 | 0 | 2.944397 | 2.943052 | 12.30806 | 11.03979
2018-03-22 00:21 | 109270.1 | 240.0008 | 6 | 12 | 3.228664 | 0 | 2.944397 | 2.943052 | 12.30806 | 11.03979
2018-03-22 00:22 | 109330.1 | 300.003 | 6 | 12 | 3.234118 | 0 | 2.944397 | 2.943052 | 12.30806 | 11.03979
2018-03-22 00:22 | 109330.1 | 0.0024 | 7 | 13 | 3.234092 | 0 | 0 | 0 | 0 | 0
2018-03-22 00:24 | 109450.2 | 120.0009 | 2 | 13 | 3.944562 | 4.889961 | 0.1622982 | 9.559999e-10 | 0.6168343 | 3.092e-09
2018-03-22 00:26 | 109570.2 | 240.0002 | 2 | 13 | 3.994008 | 4.889956 | 0.3252662 | 9.559999e-10 | 1.264453 | 3.092e-09
2018-03-22 00:28 | 109690.2 | 360.0019 | 2 | 13 | 4.029099 | 4.889969 | 0.4882538 | 9.559999e-10 | 1.918319 | 3.092e-09
2018-03-22 00:30 | 109810.2 | 480.0003 | 2 | 13 | 4.060813 | 4.889896 | 0.6512245 | 9.559999e-10 | 2.57759 | 3.092e-09
2018-03-22 00:32 | 109930.2 | 600.0014 | 2 | 13 | 4.088086 | 4.889919 | 0.8141988 | 9.559999e-10 | 3.241673 | 3.092e-09
2018-03-22 00:34 | 110050.2 | 720.0004 | 2 | 13 | 4.11245 | 4.889843 | 0.9771714 | 9.559999e-10 | 3.909928 | 3.092e-09
2018-03-22 00:36 | 110170.2 | 840.0004 | 2 | 13 | 4.137708 | 4.889862 | 1.140152 | 9.559999e-10 | 4.582191 | 3.092e-09
2018-03-22 00:38 | 110290.2 | 960.0012 | 2 | 13 | 4.166965 | 4.889833 | 1.303134 | 9.559999e-10 | 5.258887 | 3.092e-09
2018-03-22 00:40 | 110410.2 | 1080.0004 | 2 | 13 | 4.20042 | 4.886597 | 1.466113 | 9.559999e-10 | 5.940695 | 3.092e-09
2018-03-22 00:42 | 110530.2 | 1200.002 | 2 | 13 | 4.200389 | 4.254061 | 1.618072 | 9.559999e-10 | 6.57898 | 3.092e-09
2018-03-22 00:44 | 110650.2 | 1320.0004 | 2 | 13 | 4.200394 | 3.681662 | 1.750209 | 9.559999e-10 | 7.134007 | 3.092e-09
2018-03-22 00:46 | 110745.6 | 1415.3843 | 2 | 13 | 4.200384 | 3.259996 | 1.842087 | 9.559999e-10 | 7.51993 | 3.092e-09
2018-03-22 00:48 | 110865.6 | 120.0018 | 3 | 13 | 4.230662 | 3.260092 | 1.950314 | 9.559999e-10 | 7.976058 | 3.092e-09
2018-03-22 00:50 | 110985.6 | 240.0011 | 3 | 13 | 4.265054 | 3.260117 | 2.058973 | 9.559999e-10 | 8.437605 | 3.092e-09
2018-03-22 00:52 | 111105.6 | 360.0011 | 3 | 13 | 4.301571 | 3.260118 | 2.167634 | 9.559999e-10 | 8.903016 | 3.092e-09
2018-03-22 00:54 | 111225.6 | 480.0021 | 3 | 13 | 4.340126 | 3.260141 | 2.276292 | 9.559999e-10 | 9.372495 | 3.092e-09
2018-03-22 00:56 | 111345.6 | 600.0009 | 3 | 13 | 4.380315 | 3.260141 | 2.38495 | 9.559999e-10 | 9.846255 | 3.092e-09
2018-03-22 00:58 | 111465.6 | 720.0013 | 3 | 13 | 4.400383 | 2.918409 | 2.490479 | 9.559999e-10 | 10.31009 | 3.092e-09
2018-03-22 01:00 | 111585.6 | 840.0013 | 3 | 13 | 4.400397 | 2.4182 | 2.579085 | 9.559999e-10 | 10.69999 | 3.092e-09
2018-03-22 01:02 | 111705.6 | 960.0022 | 3 | 13 | 4.400389 | 2.017429 | 2.652748 | 9.559999e-10 | 11.02414 | 3.092e-09
2018-03-22 01:04 | 111825.6 | 1080.0006 | 3 | 13 | 4.40038 | 1.694366 | 2.714388 | 9.559999e-10 | 11.29538 | 3.092e-09
2018-03-22 01:06 | 111945.6 | 1200.0008 | 3 | 13 | 4.400349 | 1.433327 | 2.766358 | 9.559999e-10 | 11.52406 | 3.092e-09
2018-03-22 01:08 | 112065.6 | 1320.0008 | 3 | 13 | 4.400326 | 1.222054 | 2.810502 | 9.559999e-10 | 11.71831 | 3.092e-09
2018-03-22 01:10 | 112185.6 | 1440.0015 | 3 | 13 | 4.400344 | 1.049805 | 2.848276 | 9.559999e-10 | 11.88453 | 3.092e-09
2018-03-22 01:12 | 112305.6 | 1560.0009 | 3 | 13 | 4.400345 | 0.9083385 | 2.880831 | 9.559999e-10 | 12.02778 | 3.092e-09
2018-03-22 01:14 | 112425.6 | 1680.0001 | 3 | 13 | 4.400322 | 0.7899742 | 2.909067 | 9.559999e-10 | 12.15203 | 3.092e-09
2018-03-22 01:16 | 112545.6 | 1800.0009 | 3 | 13 | 4.400354 | 0.6916351 | 2.933699 | 9.559999e-10 | 12.26042 | 3.092e-09
2018-03-22 01:16 | 112599.9 | 1854.3432 | 3 | 13 | 4.400354 | 0.6519985 | 2.943827 | 9.559999e-10 | 12.30498 | 3.092e-09
2018-03-22 01:18 | 112720 | 120 | 4 | 13 | 4.353825 | 0 | 2.943827 | 9.559999e-10 | 12.30498 | 3.092e-09
2018-03-22 01:20 | 112840 | 239.9999 | 4 | 13 | 4.350712 | 0 | 2.943827 | 9.559999e-10 | 12.30498 | 3.092e-09
2018-03-22 01:21 | 112900 | 300.0015 | 4 | 13 | 4.349715 | 0 | 2.943827 | 9.559999e-10 | 12.30498 | 3.092e-09
2018-03-22 01:23 | 113020.1 | 120.001 | 5 | 13 | 4.177368 | -2.281876 | 2.943827 | 0.07605193 | 12.30498 | 0.3193369
2018-03-22 01:25 | 113140.1 | 240.0002 | 5 | 13 | 4.146991 | -2.281886 | 2.943827 | 0.1521007 | 12.30498 | 0.6358522
2018-03-22 01:27 | 113260.1 | 360.0011 | 5 | 13 | 4.117421 | -2.281907 | 2.943827 | 0.2281512 | 12.30498 | 0.9501069
2018-03-22 01:29 | 113380.1 | 480.001 | 5 | 13 | 4.087958 | -2.281838 | 2.943827 | 0.3042025 | 12.30498 | 1.262121
2018-03-22 01:31 | 113500.1 | 600.0003 | 5 | 13 | 4.058627 | -2.282177 | 2.943827 | 0.3802558 | 12.30498 | 1.571907
2018-03-22 01:33 | 113620.1 | 720.0011 | 5 | 13 | 4.029512 | -2.281842 | 2.943827 | 0.4563135 | 12.30498 | 1.879488
2018-03-22 01:35 | 113740.1 | 840.0004 | 5 | 13 | 4.000718 | -2.282189 | 2.943827 | 0.5323728 | 12.30498 | 2.184873
2018-03-22 01:37 | 113860.1 | 960.0012 | 5 | 13 | 3.972384 | -2.282204 | 2.943827 | 0.6084327 | 12.30498 | 2.488085
2018-03-22 01:39 | 113980.1 | 1080.0005 | 5 | 13 | 3.944616 | -2.282197 | 2.943827 | 0.6844937 | 12.30498 | 2.789169
2018-03-22 01:41 | 114100.1 | 1200.0013 | 5 | 13 | 3.917573 | -2.28184 | 2.943827 | 0.7605516 | 12.30498 | 3.088155
2018-03-22 01:43 | 114220.1 | 1320.0013 | 5 | 13 | 3.891365 | -2.281859 | 2.943827 | 0.8366068 | 12.30498 | 3.385104
2018-03-22 01:45 | 114340.1 | 1440.0005 | 5 | 13 | 3.866061 | -2.282156 | 2.943827 | 0.9126623 | 12.30498 | 3.680095
2018-03-22 01:47 | 114460.1 | 1560.0005 | 5 | 13 | 3.841895 | -2.281903 | 2.943827 | 0.9887285 | 12.30498 | 3.973246
2018-03-22 01:49 | 114580.1 | 1680.0014 | 5 | 13 | 3.818795 | -2.281823 | 2.943827 | 1.064789 | 12.30498 | 4.264576
2018-03-22 01:51 | 114700.1 | 1800.0014 | 5 | 13 | 3.796972 | -2.281828 | 2.943827 | 1.140845 | 12.30498 | 4.554177
2018-03-22 01:53 | 114820.1 | 1920.0022 | 5 | 13 | 3.776559 | -2.281842 | 2.943827 | 1.216901 | 12.30498 | 4.842176
2018-03-22 01:55 | 114940.1 | 2040.0022 | 5 | 13 | 3.757437 | -2.281826 | 2.943827 | 1.29296 | 12.30498 | 5.128681
2018-03-22 01:57 | 115060.1 | 2160.0007 | 5 | 13 | 3.739352 | -2.282151 | 2.943827 | 1.369017 | 12.30498 | 5.413768
2018-03-22 01:59 | 115180.1 | 2280.0015 | 5 | 13 | 3.722104 | -2.281819 | 2.943827 | 1.445075 | 12.30498 | 5.697515
2018-03-22 02:01 | 115300.1 | 2400.0007 | 5 | 13 | 3.705605 | -2.282187 | 2.943827 | 1.521134 | 12.30498 | 5.979981
2018-03-22 02:03 | 115420.1 | 2520.0024 | 5 | 13 | 3.690017 | -2.281814 | 2.943827 | 1.597192 | 12.30498 | 6.261224
2018-03-22 02:05 | 115540.1 | 2640.0016 | 5 | 13 | 3.675345 | -2.281932 | 2.943827 | 1.673249 | 12.30498 | 6.541309
2018-03-22 02:07 | 115660.1 | 2760.0017 | 5 | 13 | 3.661645 | -2.282172 | 2.943827 | 1.74931 | 12.30498 | 6.820333
2018-03-22 02:09 | 115780.1 | 2880.0009 | 5 | 13 | 3.648919 | -2.281853 | 2.943827 | 1.825365 | 12.30498 | 7.09833
2018-03-22 02:11 | 115900.1 | 3000.0017 | 5 | 13 | 3.636889 | -2.282179 | 2.943827 | 1.90142 | 12.30498 | 7.375387
2018-03-22 02:13 | 116020.1 | 3120.0009 | 5 | 13 | 3.625224 | -2.282187 | 2.943827 | 1.977479 | 12.30498 | 7.651561
2018-03-22 02:15 | 116140.1 | 3240.001 | 5 | 13 | 3.61356 | -2.281823 | 2.943827 | 2.053537 | 12.30498 | 7.926846
2018-03-22 02:17 | 116260.1 | 3360.001 | 5 | 13 | 3.60155 | -2.281834 | 2.943827 | 2.129593 | 12.30498 | 8.201225
2018-03-22 02:19 | 116380.1 | 3480.001 | 5 | 13 | 3.588924 | -2.281842 | 2.943827 | 2.205648 | 12.30498 | 8.474668
2018-03-22 02:21 | 116500.1 | 3600.001 | 5 | 13 | 3.575693 | -2.281821 | 2.943827 | 2.281708 | 12.30498 | 8.747139
2018-03-22 02:23 | 116620.1 | 3720.0019 | 5 | 13 | 3.562301 | -2.281809 | 2.943827 | 2.357764 | 12.30498 | 9.018583
2018-03-22 02:25 | 116740.1 | 3840.0003 | 5 | 13 | 3.54866 | -2.281857 | 2.943827 | 2.433822 | 12.30498 | 9.289007
2018-03-22 02:27 | 116860.1 | 3960.0003 | 5 | 13 | 3.533945 | -2.281828 | 2.943827 | 2.509881 | 12.30498 | 9.55837
2018-03-22 02:29 | 116980.1 | 4080.0004 | 5 | 13 | 3.51524 | -2.281995 | 2.943827 | 2.585934 | 12.30498 | 9.826464
2018-03-22 02:31 | 117100.1 | 4200.0004 | 5 | 13 | 3.490538 | -2.281837 | 2.943827 | 2.661995 | 12.30498 | 10.09294
2018-03-22 02:33 | 117220.1 | 4320.0006 | 5 | 13 | 3.455617 | -2.282162 | 2.943827 | 2.738051 | 12.30498 | 10.35718
2018-03-22 02:35 | 117340.1 | 4440.0005 | 5 | 13 | 3.396557 | -2.281855 | 2.943827 | 2.814107 | 12.30498 | 10.618
2018-03-22 02:37 | 117460.1 | 4560.0021 | 5 | 13 | 3.256061 | -2.28184 | 2.943827 | 2.89016 | 12.30498 | 10.87182
2018-03-22 02:39 | 117542.6 | 4642.5276 | 5 | 13 | 2.999991 | -2.281851 | 2.943827 | 2.942466 | 12.30498 | 11.0367
2018-03-22 02:41 | 117662.6 | 120.0002 | 6 | 13 | 3.213778 | 0 | 2.943827 | 2.942466 | 12.30498 | 11.0367
2018-03-22 02:43 | 117782.7 | 240.001 | 6 | 13 | 3.229989 | 0 | 2.943827 | 2.942466 | 12.30498 | 11.0367
2018-03-22 02:44 | 117842.7 | 300.0023 | 6 | 13 | 3.235448 | 0 | 2.943827 | 2.942466 | 12.30498 | 11.0367
2018-03-22 02:44 | 117842.7 | 0.0024 | 7 | 14 | 3.235513 | 0 | 0 | 0 | 0 | 0
2018-03-22 02:46 | 117962.7 | 120.0012 | 2 | 14 | 3.946133 | 4.890036 | 0.1623073 | 8.55e-10 | 0.6171537 | 2.766e-09
2018-03-22 02:48 | 118082.7 | 240.001 | 2 | 14 | 3.995335 | 4.889994 | 0.3252759 | 8.55e-10 | 1.265004 | 2.766e-09
2018-03-22 02:50 | 118202.7 | 360.0003 | 2 | 14 | 4.030434 | 4.890049 | 0.4882547 | 8.55e-10 | 1.91905 | 2.766e-09
2018-03-22 02:52 | 118322.7 | 480.0019 | 2 | 14 | 4.062127 | 4.889929 | 0.6512325 | 8.55e-10 | 2.578567 | 2.766e-09
2018-03-22 02:54 | 118442.7 | 600.0011 | 2 | 14 | 4.089306 | 4.889971 | 0.8142014 | 8.55e-10 | 3.242833 | 2.766e-09
2018-03-22 02:56 | 118562.7 | 720.0008 | 2 | 14 | 4.113623 | 4.889917 | 0.9771807 | 8.55e-10 | 3.911308 | 2.766e-09
2018-03-22 02:58 | 118682.7 | 840.002 | 2 | 14 | 4.138865 | 4.889917 | 1.140159 | 8.55e-10 | 4.583755 | 2.766e-09
2018-03-22 03:00 | 118802.7 | 960.002 | 2 | 14 | 4.168143 | 4.8899 | 1.303145 | 8.55e-10 | 5.260659 | 2.766e-09
2018-03-22 03:02 | 118922.7 | 1080.0021 | 2 | 14 | 4.200398 | 4.860485 | 1.466109 | 8.55e-10 | 5.942584 | 2.766e-09
2018-03-22 03:04 | 119042.7 | 1200.0006 | 2 | 14 | 4.200373 | 4.240145 | 1.617482 | 8.55e-10 | 6.57841 | 2.766e-09
2018-03-22 03:06 | 119162.7 | 1320.0006 | 2 | 14 | 4.200383 | 3.670994 | 1.749211 | 8.55e-10 | 7.131721 | 2.766e-09
2018-03-22 03:07 | 119256.1 | 1413.3485 | 2 | 14 | 4.200367 | 3.259975 | 1.839006 | 8.55e-10 | 7.508894 | 2.766e-09
2018-03-22 03:09 | 119376.1 | 120.001 | 3 | 14 | 4.230722 | 3.260181 | 1.947225 | 8.55e-10 | 7.96499 | 2.766e-09
2018-03-22 03:11 | 119496.1 | 240.0018 | 3 | 14 | 4.265042 | 3.260172 | 2.055892 | 8.55e-10 | 8.426573 | 2.766e-09
2018-03-22 03:13 | 119616.1 | 360.001 | 3 | 14 | 4.301564 | 3.260147 | 2.164555 | 8.55e-10 | 8.891989 | 2.766e-09
2018-03-22 03:15 | 119736.1 | 480.0004 | 3 | 14 | 4.34002 | 3.259844 | 2.27321 | 8.55e-10 | 9.361451 | 2.766e-09
2018-03-22 03:17 | 119856.1 | 600.0019 | 3 | 14 | 4.380137 | 3.260134 | 2.381875 | 8.55e-10 | 9.835228 | 2.766e-09
2018-03-22 03:19 | 119976.1 | 720.0012 | 3 | 14 | 4.400383 | 2.923067 | 2.487476 | 8.55e-10 | 10.29937 | 2.766e-09
2018-03-22 03:21 | 120096.1 | 840.0012 | 3 | 14 | 4.400378 | 2.422483 | 2.576234 | 8.55e-10 | 10.68994 | 2.766e-09
2018-03-22 03:23 | 120216.1 | 960.0015 | 3 | 14 | 4.400367 | 2.022346 | 2.650061 | 8.55e-10 | 11.01481 | 2.766e-09
2018-03-22 03:25 | 120336.1 | 1080.0012 | 3 | 14 | 4.400372 | 1.699457 | 2.711892 | 8.55e-10 | 11.28689 | 2.766e-09
2018-03-22 03:27 | 120456.1 | 1200.0011 | 3 | 14 | 4.400361 | 1.439135 | 2.76404 | 8.55e-10 | 11.51636 | 2.766e-09
2018-03-22 03:29 | 120576.1 | 1320.0006 | 3 | 14 | 4.400358 | 1.227581 | 2.808353 | 8.55e-10 | 11.71135 | 2.766e-09
2018-03-22 03:31 | 120696.1 | 1440.0005 | 3 | 14 | 4.40034 | 1.054546 | 2.846285 | 8.55e-10 | 11.87826 | 2.766e-09
2018-03-22 03:33 | 120816.1 | 1560.002 | 3 | 14 | 4.400342 | 0.9119682 | 2.878983 | 8.55e-10 | 12.02214 | 2.766e-09
2018-03-22 03:35 | 120936.1 | 1680.0023 | 3 | 14 | 4.40036 | 0.7941093 | 2.907348 | 8.55e-10 | 12.14696 | 2.766e-09
2018-03-22 03:37 | 121056.1 | 1800.0014 | 3 | 14 | 4.400336 | 0.6943359375 | 2.932097 | 8.55e-10 | 12.25586 | 2.766e-09
2018-03-22 03:38 | 121113.7 | 1857.5861 | 3 | 14 | 4.400312 | 0.6519966 | 2.94286 | 8.55e-10 | 12.30322 | 2.766e-09
2018-03-22 03:40 | 121233.8 | 120.0003 | 4 | 14 | 4.35369 | 0 | 2.94286 | 8.55e-10 | 12.30322 | 2.766e-09
2018-03-22 03:42 | 121353.8 | 240.001 | 4 | 14 | 4.350568 | 0 | 2.94286 | 8.55e-10 | 12.30322 | 2.766e-09
2018-03-22 03:43 | 121413.8 | 300.0026 | 4 | 14 | 4.349585 | 0 | 2.94286 | 8.55e-10 | 12.30322 | 2.766e-09
2018-03-22 03:45 | 121533.9 | 120.0017 | 5 | 14 | 4.177054 | -2.281921 | 2.94286 | 0.07604923 | 12.30322 | 0.3193038
2018-03-22 03:47 | 121653.9 | 240.0008 | 5 | 14 | 4.146673 | -2.28188 | 2.94286 | 0.1520968 | 12.30322 | 0.6357904
2018-03-22 03:49 | 121773.9 | 360.0001 | 5 | 14 | 4.117072 | -2.281911 | 2.94286 | 0.2281429 | 12.30322 | 0.9500017
2018-03-22 03:51 | 121893.9 | 480.0001 | 5 | 14 | 4.087611 | -2.281844 | 2.94286 | 0.304199 | 12.30322 | 1.26201
2018-03-22 03:53 | 122013.9 | 600.0009 | 5 | 14 | 4.058258 | -2.281823 | 2.94286 | 0.3802523 | 12.30322 | 1.571769
2018-03-22 03:55 | 122133.9 | 720.001 | 5 | 14 | 4.029145 | -2.281909 | 2.94286 | 0.4563029 | 12.30322 | 1.879293
2018-03-22 03:57 | 122253.9 | 840.0018 | 5 | 14 | 4.000368 | -2.281857 | 2.94286 | 0.5323582 | 12.30322 | 2.184634
2018-03-22 03:59 | 122373.9 | 960.001 | 5 | 14 | 3.972029 | -2.281844 | 2.94286 | 0.6084119 | 12.30322 | 2.487796
2018-03-22 04:01 | 122493.9 | 1080.0004 | 5 | 14 | 3.944269 | -2.281872 | 2.94286 | 0.6844667 | 12.30322 | 2.788828
2018-03-22 04:03 | 122613.9 | 1200.0019 | 5 | 14 | 3.917253 | -2.281882 | 2.94286 | 0.7605224 | 12.30322 | 3.08778
2018-03-22 04:05 | 122733.9 | 1320.0011 | 5 | 14 | 3.891033 | -2.281876 | 2.94286 | 0.8365782 | 12.30322 | 3.384707
2018-03-22 04:07 | 122853.9 | 1440.0012 | 5 | 14 | 3.865794 | -2.281817 | 2.94286 | 0.9126306 | 12.30322 | 3.679663
2018-03-22 04:09 | 122973.9 | 1560.0028 | 5 | 14 | 3.841609 | -2.281847 | 2.94286 | 0.9886883 | 12.30322 | 3.97276
2018-03-22 04:11 | 123093.9 | 1680.0001 | 5 | 14 | 3.818524 | -2.281874 | 2.94286 | 1.064739 | 12.30322 | 4.26403
2018-03-22 04:13 | 123213.9 | 1800.0021 | 5 | 14 | 3.796737 | -2.281838 | 2.94286 | 1.140799 | 12.30322 | 4.553633
2018-03-22 04:15 | 123333.9 | 1920.0021 | 5 | 14 | 3.776352 | -2.281878 | 2.94286 | 1.216851 | 12.30322 | 4.841599
2018-03-22 04:17 | 123453.9 | 2040.0021 | 5 | 14 | 3.75726 | -2.281867 | 2.94286 | 1.292907 | 12.30322 | 5.128079
2018-03-22 04:19 | 123573.9 | 2160.0013 | 5 | 14 | 3.739198 | -2.281855 | 2.94286 | 1.368962 | 12.30322 | 5.413146
2018-03-22 04:21 | 123693.9 | 2280.0013 | 5 | 14 | 3.721944 | -2.2818 | 2.94286 | 1.445016 | 12.30322 | 5.696867
2018-03-22 04:23 | 123813.9 | 2400.0006 | 5 | 14 | 3.705461 | -2.28187 | 2.94286 | 1.52107 | 12.30322 | 5.979303
2018-03-22 04:25 | 123933.9 | 2520.0008 | 5 | 14 | 3.689868 | -2.281844 | 2.94286 | 1.597126 | 12.30322 | 6.260528
2018-03-22 04:27 | 124053.9 | 2640 | 5 | 14 | 3.67521 | -2.281863 | 2.94286 | 1.673178 | 12.30322 | 6.540586
2018-03-22 04:29 | 124173.9 | 2760.0023 | 5 | 14 | 3.661551 | -2.281849 | 2.94286 | 1.749235 | 12.30322 | 6.819587
2018-03-22 04:31 | 124293.9 | 2880.0016 | 5 | 14 | 3.648809 | -2.281847 | 2.94286 | 1.825287 | 12.30322 | 7.097565
2018-03-22 04:33 | 124413.9 | 3000.0024 | 5 | 14 | 3.6368 | -2.281893 | 2.94286 | 1.901342 | 12.30322 | 7.374616
2018-03-22 04:35 | 124533.9 | 3120.0008 | 5 | 14 | 3.625132 | -2.28187 | 2.94286 | 1.977397 | 12.30322 | 7.650766
2018-03-22 04:37 | 124653.9 | 3240.0017 | 5 | 14 | 3.613446 | -2.28188 | 2.94286 | 2.053455 | 12.30322 | 7.926046
2018-03-22 04:39 | 124773.9 | 3360.0009 | 5 | 14 | 3.601431 | -2.281821 | 2.94286 | 2.129507 | 12.30322 | 8.2004
2018-03-22 04:41 | 124893.9 | 3480.0009 | 5 | 14 | 3.588815 | -2.28184 | 2.94286 | 2.205561 | 12.30322 | 8.47383
2018-03-22 04:43 | 125013.9 | 3600.0002 | 5 | 14 | 3.575583 | -2.281847 | 2.94286 | 2.281617 | 12.30322 | 8.746278
2018-03-22 04:45 | 125133.9 | 3720.0019 | 5 | 14 | 3.56217 | -2.28183 | 2.94286 | 2.357671 | 12.30322 | 9.017706
2018-03-22 04:47 | 125253.9 | 3840.0003 | 5 | 14 | 3.548535 | -2.28184 | 2.94286 | 2.433724 | 12.30322 | 9.288104
2018-03-22 04:49 | 125373.9 | 3960.0002 | 5 | 14 | 3.533821 | -2.281834 | 2.94286 | 2.509778 | 12.30322 | 9.55744
2018-03-22 04:51 | 125493.9 | 4080.0003 | 5 | 14 | 3.51503 | -2.282195 | 2.94286 | 2.585839 | 12.30322 | 9.825544
2018-03-22 04:53 | 125613.9 | 4200.0003 | 5 | 14 | 3.490255 | -2.28212 | 2.94286 | 2.661899 | 12.30322 | 10.092
2018-03-22 04:55 | 125733.9 | 4320.0012 | 5 | 14 | 3.455246 | -2.282185 | 2.94286 | 2.737964 | 12.30322 | 10.35625
2018-03-22 04:57 | 125853.9 | 4440.0004 | 5 | 14 | 3.395759 | -2.28217 | 2.94286 | 2.814027 | 12.30322 | 10.61705
2018-03-22 04:59 | 125973.9 | 4560.0012 | 5 | 14 | 3.253749 | -2.282195 | 2.94286 | 2.890088 | 12.30322 | 10.87079
2018-03-22 05:01 | 126055.1 | 4641.199 | 5 | 14 | 2.999992 | -2.281838 | 2.94286 | 2.941556 | 12.30322 | 11.03294
2018-03-22 05:03 | 126175.1 | 120.0007 | 6 | 14 | 3.213305 | 0 | 2.94286 | 2.941556 | 12.30322 | 11.03294
2018-03-22 05:05 | 126295.1 | 240.0015 | 6 | 14 | 3.229555 | 0 | 2.94286 | 2.941556 | 12.30322 | 11.03294
2018-03-22 05:06 | 126355.1 | 300.0038 | 6 | 14 | 3.235023 | 0 | 2.94286 | 2.941556 | 12.30322 | 11.03294
2018-03-22 05:06 | 126355.1 | 0.0024 | 7 | 15 | 3.234891 | 0 | 0 | 0 | 0 | 0
2018-03-22 05:08 | 126475.2 | 120.0003 | 2 | 15 | 3.944973 | 4.889982 | 0.1622966 | 3.97e-10 | 0.6169437 | 1.283e-09
2018-03-22 05:10 | 126595.2 | 240.0018 | 2 | 15 | 3.994517 | 4.889994 | 0.325267 | 3.97e-10 | 1.264644 | 1.283e-09
2018-03-22 05:12 | 126715.2 | 360.0013 | 2 | 15 | 4.029788 | 4.889935 | 0.4882423 | 3.97e-10 | 1.918558 | 1.283e-09
2018-03-22 05:14 | 126835.2 | 480.0019 | 2 | 15 | 4.061604 | 4.889912 | 0.651233 | 3.97e-10 | 2.57803 | 1.283e-09
2018-03-22 05:16 | 126955.2 | 600.0003 | 2 | 15 | 4.088838 | 4.889912 | 0.8142076 | 3.97e-10 | 3.242236 | 1.283e-09
2018-03-22 05:18 | 127075.2 | 720.0008 | 2 | 15 | 4.113248 | 4.889874 | 0.9771842 | 3.97e-10 | 3.910635 | 1.283e-09
2018-03-22 05:20 | 127195.2 | 840.0003 | 2 | 15 | 4.138577 | 4.889923 | 1.140154 | 3.97e-10 | 4.582991 | 1.283e-09
2018-03-22 05:22 | 127315.2 | 960.0003 | 2 | 15 | 4.167918 | 4.889935 | 1.303137 | 3.97e-10 | 5.259837 | 1.283e-09
2018-03-22 05:24 | 127435.2 | 1080.0012 | 2 | 15 | 4.200401 | 4.862324 | 1.466105 | 3.97e-10 | 5.941756 | 1.283e-09
2018-03-22 05:26 | 127555.2 | 1200.0005 | 2 | 15 | 4.200394 | 4.240122 | 1.617507 | 3.97e-10 | 6.577705 | 1.283e-09
2018-03-22 05:28 | 127675.2 | 1320.0004 | 2 | 15 | 4.200398 | 3.670059 | 1.749205 | 3.97e-10 | 7.130887 | 1.283e-09
2018-03-22 05:29 | 127768.4 | 1413.1931 | 2 | 15 | 4.200396 | 3.25997 | 1.838818 | 3.97e-10 | 7.507293 | 1.283e-09
2018-03-22 05:31 | 127888.4 | 120.0004 | 3 | 15 | 4.230774 | 3.260141 | 1.947032 | 3.97e-10 | 7.963374 | 1.283e-09
2018-03-22 05:33 | 128008.4 | 240.0003 | 3 | 15 | 4.265106 | 3.260111 | 2.055696 | 3.97e-10 | 8.424952 | 1.283e-09
2018-03-22 05:35 | 128128.4 | 360.0012 | 3 | 15 | 4.301666 | 3.260136 | 2.164362 | 3.97e-10 | 8.890393 | 1.283e-09
2018-03-22 05:37 | 128248.4 | 480.0011 | 3 | 15 | 4.340198 | 3.260139 | 2.273024 | 3.97e-10 | 9.359895 | 1.283e-09
2018-03-22 05:39 | 128368.4 | 600.0003 | 3 | 15 | 4.380391 | 3.260191 | 2.381684 | 3.97e-10 | 9.833671 | 1.283e-09
2018-03-22 05:41 | 128488.4 | 720.0005 | 3 | 15 | 4.400393 | 2.919197 | 2.487205 | 3.97e-10 | 10.29748 | 1.283e-09
2018-03-22 05:43 | 128608.4 | 840.0022 | 3 | 15 | 4.400359 | 2.41975 | 2.575857 | 3.97e-10 | 10.68758 | 1.283e-09
2018-03-22 05:45 | 128728.4 | 960.0021 | 3 | 15 | 4.400357 | 2.019575 | 2.649607 | 3.97e-10 | 11.01211 | 1.283e-09
2018-03-22 05:47 | 128848.4 | 1080.0011 | 3 | 15 | 4.400365 | 1.697451 | 2.711354 | 3.97e-10 | 11.28382 | 1.283e-09
2018-03-22 05:49 | 128968.4 | 1200.0007 | 3 | 15 | 4.40035 | 1.437023 | 2.763443 | 3.97e-10 | 11.51303 | 1.283e-09
2018-03-22 05:51 | 129088.4 | 1320.0015 | 3 | 15 | 4.400355 | 1.226215 | 2.807706 | 3.97e-10 | 11.7078 | 1.283e-09
2018-03-22 05:53 | 129208.4 | 1440.0008 | 3 | 15 | 4.400331 | 1.053078 | 2.845598 | 3.97e-10 | 11.87454 | 1.283e-09
2018-03-22 05:55 | 129328.4 | 1560.0007 | 3 | 15 | 4.400345 | 0.9113903 | 2.878262 | 3.97e-10 | 12.01827 | 1.283e-09
2018-03-22 05:57 | 129448.4 | 1680.0007 | 3 | 15 | 4.400313 | 0.7921867 | 2.906599 | 3.97e-10 | 12.14296 | 1.283e-09
2018-03-22 05:59 | 129568.4 | 1800.0007 | 3 | 15 | 4.400344 | 0.6942425 | 2.931328 | 3.97e-10 | 12.25178 | 1.283e-09
2018-03-22 06:00 | 129626.9 | 1858.5229 | 3 | 15 | 4.40036 | 0.6519928 | 2.942252 | 3.97e-10 | 12.29985 | 1.283e-09
2018-03-22 06:02 | 129747 | 120.001 | 4 | 15 | 4.353682 | 0 | 2.942252 | 3.97e-10 | 12.29985 | 1.283e-09
2018-03-22 06:04 | 129867 | 240.001 | 4 | 15 | 4.350535 | 0 | 2.942252 | 3.97e-10 | 12.29985 | 1.283e-09
2018-03-22 06:05 | 129927 | 300.0033 | 4 | 15 | 4.349559 | 0 | 2.942252 | 3.97e-10 | 12.29985 | 1.283e-09
2018-03-22 06:07 | 130047.1 | 120.001 | 5 | 15 | 4.176811 | -2.281888 | 2.942252 | 0.07605231 | 12.29985 | 0.3193004
2018-03-22 06:09 | 130167.1 | 240.0002 | 5 | 15 | 4.146417 | -2.281874 | 2.942252 | 0.1521026 | 12.29985 | 0.6357796
2018-03-22 06:11 | 130287.1 | 360.0018 | 5 | 15 | 4.116842 | -2.281874 | 2.942252 | 0.2281518 | 12.29985 | 0.9499855
2018-03-22 06:13 | 130407.1 | 480.0009 | 5 | 15 | 4.087363 | -2.281834 | 2.942252 | 0.3042013 | 12.29985 | 1.261947
2018-03-22 06:15 | 130527.1 | 600.0002 | 5 | 15 | 4.058016 | -2.281832 | 2.942252 | 0.3802536 | 12.29985 | 1.571683
2018-03-22 06:17 | 130647.1 | 720.0002 | 5 | 15 | 4.028896 | -2.281837 | 2.942252 | 0.4563083 | 12.29985 | 1.879205
2018-03-22 06:19 | 130767.1 | 840.0009 | 5 | 15 | 4.000107 | -2.281838 | 2.942252 | 0.5323601 | 12.29985 | 2.184512
2018-03-22 06:21 | 130887.1 | 960.0009 | 5 | 15 | 3.971766 | -2.28187 | 2.942252 | 0.6084168 | 12.29985 | 2.487666
2018-03-22 06:23 | 131007.1 | 1080.0002 | 5 | 15 | 3.944006 | -2.2822 | 2.942252 | 0.6844718 | 12.29985 | 2.78868
2018-03-22 06:25 | 131127.1 | 1200.0002 | 5 | 15 | 3.917 | -2.281832 | 2.942252 | 0.7605285 | 12.29985 | 3.087616
2018-03-22 06:27 | 131247.1 | 1320.0006 | 5 | 15 | 3.890795 | -2.281819 | 2.942252 | 0.8365865 | 12.29985 | 3.384532
2018-03-22 06:29 | 131367.1 | 1440.0011 | 5 | 15 | 3.865558 | -2.281803 | 2.942252 | 0.9126412 | 12.29985 | 3.679478
2018-03-22 06:31 | 131487.1 | 1560.0021 | 5 | 15 | 3.841342 | -2.281819 | 2.942252 | 0.9886963 | 12.29985 | 3.972546
2018-03-22 06:33 | 131607.1 | 1680.0012 | 5 | 15 | 3.818286 | -2.281981 | 2.942252 | 1.064751 | 12.29985 | 4.263813
2018-03-22 06:35 | 131727.1 | 1800.0011 | 5 | 15 | 3.796455 | -2.282156 | 2.942252 | 1.140805 | 12.29985 | 4.553373
2018-03-22 06:37 | 131847.1 | 1920.0021 | 5 | 15 | 3.776092 | -2.281816 | 2.942252 | 1.216862 | 12.29985 | 4.841334
2018-03-22 06:39 | 131967.1 | 2040.0005 | 5 | 15 | 3.757024 | -2.281863 | 2.942252 | 1.292918 | 12.29985 | 5.1278
2018-03-22 06:41 | 132087.1 | 2160.0021 | 5 | 15 | 3.738953 | -2.281844 | 2.942252 | 1.368974 | 12.29985 | 5.412849
2018-03-22 06:43 | 132207.1 | 2280.0006 | 5 | 15 | 3.721691 | -2.281809 | 2.942252 | 1.445029 | 12.29985 | 5.696555
2018-03-22 06:45 | 132327.1 | 2400.0006 | 5 | 15 | 3.70523 | -2.281867 | 2.942252 | 1.521083 | 12.29985 | 5.978973
2018-03-22 06:47 | 132447.1 | 2520.0006 | 5 | 15 | 3.68963 | -2.281842 | 2.942252 | 1.59714 | 12.29985 | 6.260181
2018-03-22 06:49 | 132567.1 | 2640.0006 | 5 | 15 | 3.674975 | -2.282158 | 2.942252 | 1.673197 | 12.29985 | 6.540239
2018-03-22 06:51 | 132687.1 | 2760.0014 | 5 | 15 | 3.661338 | -2.281816 | 2.942252 | 1.749249 | 12.29985 | 6.819205
2018-03-22 06:53 | 132807.1 | 2880.0015 | 5 | 15 | 3.648613 | -2.281849 | 2.942252 | 1.825306 | 12.29985 | 7.097188
2018-03-22 06:55 | 132927.1 | 3000.0008 | 5 | 15 | 3.636547 | -2.282125 | 2.942252 | 1.901364 | 12.29985 | 7.37423
2018-03-22 06:57 | 133047.1 | 3120.0016 | 5 | 15 | 3.624891 | -2.28183 | 2.942252 | 1.977421 | 12.29985 | 7.650373
2018-03-22 06:59 | 133167.1 | 3240.0016 | 5 | 15 | 3.613201 | -2.281834 | 2.942252 | 2.053478 | 12.29985 | 7.925625
2018-03-22 07:01 | 133287.1 | 3360.0008 | 5 | 15 | 3.601155 | -2.2822 | 2.942252 | 2.129538 | 12.29985 | 8.19999
2018-03-22 07:03 | 133407.1 | 3480.0009 | 5 | 15 | 3.588499 | -2.281988 | 2.942252 | 2.205594 | 12.29985 | 8.473405
2018-03-22 07:05 | 133527.1 | 3600.0008 | 5 | 15 | 3.575247 | -2.282214 | 2.942252 | 2.281651 | 12.29985 | 8.745835
2018-03-22 07:07 | 133647.1 | 3720.0009 | 5 | 15 | 3.561847 | -2.281828 | 2.942252 | 2.357707 | 12.29985 | 9.017244
2018-03-22 07:09 | 133767.1 | 3840.001 | 5 | 15 | 3.548172 | -2.281882 | 2.942252 | 2.433763 | 12.29985 | 9.287626
2018-03-22 07:11 | 133887.1 | 3960.001 | 5 | 15 | 3.533391 | -2.281817 | 2.942252 | 2.509819 | 12.29985 | 9.556937
2018-03-22 07:13 | 134007.1 | 4080.0003 | 5 | 15 | 3.514554 | -2.281828 | 2.942252 | 2.585872 | 12.29985 | 9.824986
2018-03-22 07:15 | 134127.1 | 4200.0002 | 5 | 15 | 3.489716 | -2.28183 | 2.942252 | 2.661929 | 12.29985 | 10.09139
2018-03-22 07:17 | 134247.1 | 4320.001 | 5 | 15 | 3.454473 | -2.281884 | 2.942252 | 2.737983 | 12.29985 | 10.35555
2018-03-22 07:19 | 134367.1 | 4440.0003 | 5 | 15 | 3.394523 | -2.281849 | 2.942252 | 2.814037 | 12.29985 | 10.61624
2018-03-22 07:21 | 134487.1 | 4560.0018 | 5 | 15 | 3.251143 | -2.281878 | 2.942252 | 2.890095 | 12.29985 | 10.86984
2018-03-22 07:23 | 134567 | 4639.9768 | 5 | 15 | 2.999978 | -2.282147 | 2.942252 | 2.940786 | 12.29985 | 11.02946
2018-03-22 07:25 | 134687.1 | 120 | 6 | 15 | 3.214409 | 0 | 2.942252 | 2.940786 | 12.29985 | 11.02946
2018-03-22 07:27 | 134807.1 | 240.0009 | 6 | 15 | 3.230681 | 0 | 2.942252 | 2.940786 | 12.29985 | 11.02946
2018-03-22 07:28 | 134867.1 | 300.0023 | 6 | 15 | 3.236126 | 0 | 2.942252 | 2.940786 | 12.29985 | 11.02946
2018-03-22 07:28 | 134867.1 | 0.0023 | 7 | 16 | 3.236233 | 0 | 0 | 0 | 0 | 0
2018-03-22 07:30 | 134987.2 | 120.0001 | 2 | 16 | 3.945741 | 4.890062 | 0.162297 | 2.324e-09 | 0.6171222 | 7.519e-09
2018-03-22 07:32 | 135107.2 | 240.0001 | 2 | 16 | 3.994963 | 4.889984 | 0.3252723 | 2.324e-09 | 1.264934 | 7.519e-09
2018-03-22 07:34 | 135227.2 | 360.001 | 2 | 16 | 4.030028 | 4.889956 | 0.4882335 | 2.324e-09 | 1.918848 | 7.519e-09
2018-03-22 07:36 | 135347.2 | 480.0019 | 2 | 16 | 4.061713 | 4.889902 | 0.6512246 | 2.324e-09 | 2.57835 | 7.519e-09
2018-03-22 07:38 | 135467.2 | 600.001 | 2 | 16 | 4.088951 | 4.889862 | 0.8142006 | 2.324e-09 | 3.242585 | 7.519e-09
2018-03-22 07:40 | 135587.2 | 720.0011 | 2 | 16 | 4.113344 | 4.88986 | 0.9771644 | 2.324e-09 | 3.910947 | 7.519e-09
2018-03-22 07:42 | 135707.2 | 840.001 | 2 | 16 | 4.138689 | 4.889845 | 1.140148 | 2.324e-09 | 4.583376 | 7.519e-09
2018-03-22 07:44 | 135827.2 | 960.0019 | 2 | 16 | 4.168012 | 4.889851 | 1.303127 | 2.324e-09 | 5.260228 | 7.519e-09
2018-03-22 07:46 | 135947.2 | 1080.0011 | 2 | 16 | 4.200393 | 4.85957 | 1.466089 | 2.324e-09 | 5.942144 | 7.519e-09
2018-03-22 07:48 | 136067.2 | 1200.0013 | 2 | 16 | 4.200401 | 4.237747 | 1.61741 | 2.324e-09 | 6.57775 | 7.519e-09
2018-03-22 07:50 | 136187.2 | 1320.0021 | 2 | 16 | 4.200376 | 3.66634 | 1.74901 | 2.324e-09 | 7.130519 | 7.519e-09
2018-03-22 07:51 | 136279.6 | 1412.3499 | 2 | 16 | 4.200403 | 3.259981 | 1.837766 | 2.324e-09 | 7.50333 | 7.519e-09
2018-03-22 07:53 | 136399.6 | 120.0012 | 3 | 16 | 4.230726 | 3.260069 | 1.945992 | 2.324e-09 | 7.959458 | 7.519e-09
2018-03-22 07:55 | 136519.6 | 240.0003 | 3 | 16 | 4.26517 | 3.260126 | 2.054655 | 2.324e-09 | 8.421031 | 7.519e-09
2018-03-22 07:57 | 136639.6 | 360.001 | 3 | 16 | 4.301744 | 3.260094 | 2.163315 | 2.324e-09 | 8.886454 | 7.519e-09
2018-03-22 07:59 | 136759.6 | 480.0002 | 3 | 16 | 4.340343 | 3.260115 | 2.271969 | 2.324e-09 | 9.355936 | 7.519e-09
2018-03-22 08:01 | 136879.6 | 600.0011 | 3 | 16 | 4.380569 | 3.260132 | 2.380635 | 2.324e-09 | 9.829757 | 7.519e-09
2018-03-22 08:03 | 136999.6 | 720.0012 | 3 | 16 | 4.400389 | 2.917074 | 2.486111 | 2.324e-09 | 10.29337 | 7.519e-09
2018-03-22 08:05 | 137119.6 | 840.0004 | 3 | 16 | 4.400379 | 2.418579 | 2.574718 | 2.324e-09 | 10.68328 | 7.519e-09
2018-03-22 08:07 | 137239.6 | 960.0004 | 3 | 16 | 4.400384 | 2.019089 | 2.648417 | 2.324e-09 | 11.00758 | 7.519e-09
2018-03-22 08:09 | 137359.6 | 1080.0004 | 3 | 16 | 4.400365 | 1.696774 | 2.710139 | 2.324e-09 | 11.27918 | 7.519e-09
2018-03-22 08:11 | 137479.6 | 1200.0013 | 3 | 16 | 4.400347 | 1.436964 | 2.762212 | 2.324e-09 | 11.50832 | 7.519e-09
2018-03-22 08:13 | 137599.6 | 1320.0005 | 3 | 16 | 4.400336 | 1.225599 | 2.80647 | 2.324e-09 | 11.70307 | 7.519e-09
2018-03-22 08:15 | 137719.6 | 1440.0005 | 3 | 16 | 4.400317 | 1.053263 | 2.844367 | 2.324e-09 | 11.86983 | 7.519e-09
2018-03-22 08:17 | 137839.6 | 1560.0015 | 3 | 16 | 4.400331 | 0.9114399 | 2.87704 | 2.324e-09 | 12.0136 | 7.519e-09
2018-03-22 08:19 | 137959.6 | 1680.0006 | 3 | 16 | 4.400331 | 0.7930679 | 2.905394 | 2.324e-09 | 12.13837 | 7.519e-09
2018-03-22 08:21 | 138079.6 | 1800.0007 | 3 | 16 | 4.400342 | 0.69454 | 2.930139 | 2.324e-09 | 12.24725 | 7.519e-09
2018-03-22 08:22 | 138136.4 | 1856.8622 | 3 | 16 | 4.400296 | 0.6519966 | 2.940771 | 2.324e-09 | 12.29404 | 7.519e-09
2018-03-22 08:24 | 138256.5 | 120.0015 | 4 | 16 | 4.353462 | 0 | 2.940771 | 2.324e-09 | 12.29404 | 7.519e-09
2018-03-22 08:26 | 138376.5 | 239.9999 | 4 | 16 | 4.350318 | 0 | 2.940771 | 2.324e-09 | 12.29404 | 7.519e-09
2018-03-22 08:27 | 138436.5 | 300.0023 | 4 | 16 | 4.349342 | 0 | 2.940771 | 2.324e-09 | 12.29404 | 7.519e-09
2018-03-22 08:29 | 138556.6 | 120.0017 | 5 | 16 | 4.176166 | -2.281888 | 2.940771 | 0.07605408 | 12.29404 | 0.3192634
2018-03-22 08:31 | 138676.6 | 240.0007 | 5 | 16 | 4.145736 | -2.281855 | 2.940771 | 0.1521062 | 12.29404 | 0.6356991
2018-03-22 08:33 | 138796.6 | 360.0022 | 5 | 16 | 4.11609 | -2.281817 | 2.940771 | 0.2281536 | 12.29404 | 0.9498425
2018-03-22 08:35 | 138916.6 | 480.0022 | 5 | 16 | 4.086608 | -2.28184 | 2.940771 | 0.3042064 | 12.29404 | 1.261761
2018-03-22 08:37 | 139036.6 | 600.0007 | 5 | 16 | 4.057194 | -2.282153 | 2.940771 | 0.3802637 | 12.29404 | 1.571457
2018-03-22 08:39 | 139156.6 | 720.0024 | 5 | 16 | 4.02806 | -2.282162 | 2.940771 | 0.4563215 | 12.29404 | 1.87893
2018-03-22 08:41 | 139276.6 | 840.0016 | 5 | 16 | 3.999245 | -2.281935 | 2.940771 | 0.5323822 | 12.29404 | 2.184209
2018-03-22 08:43 | 139396.6 | 960.0005 | 5 | 16 | 3.970898 | -2.282195 | 2.940771 | 0.6084421 | 12.29404 | 2.487309
2018-03-22 08:45 | 139516.6 | 1080.0009 | 5 | 16 | 3.943124 | -2.281821 | 2.940771 | 0.6845047 | 12.29404 | 2.788285
2018-03-22 08:47 | 139636.6 | 1200.0001 | 5 | 16 | 3.916047 | -2.282168 | 2.940771 | 0.7605653 | 12.29404 | 3.087167
2018-03-22 08:49 | 139756.6 | 1320.0002 | 5 | 16 | 3.889823 | -2.282172 | 2.940771 | 0.8366283 | 12.29404 | 3.38403
2018-03-22 08:51 | 139876.6 | 1440.0019 | 5 | 16 | 3.864562 | -2.282181 | 2.940771 | 0.9126934 | 12.29404 | 3.678942
2018-03-22 08:53 | 139996.6 | 1560.001 | 5 | 16 | 3.840367 | -2.282185 | 2.940771 | 0.9887553 | 12.29404 | 3.971961
2018-03-22 08:55 | 140116.6 | 1680.0019 | 5 | 16 | 3.817307 | -2.28217 | 2.940771 | 1.064819 | 12.29404 | 4.263188
2018-03-22 08:57 | 140236.6 | 1800.0003 | 5 | 16 | 3.795546 | -2.281832 | 2.940771 | 1.140882 | 12.29404 | 4.552706
2018-03-22 08:59 | 140356.6 | 1920.0019 | 5 | 16 | 3.775178 | -2.28179 | 2.940771 | 1.216945 | 12.29404 | 4.840626
2018-03-22 09:01 | 140476.6 | 2040.0004 | 5 | 16 | 3.756105 | -2.282156 | 2.940771 | 1.293008 | 12.29404 | 5.127044
2018-03-22 09:03 | 140596.6 | 2160.0004 | 5 | 16 | 3.738043 | -2.282158 | 2.940771 | 1.369072 | 12.29404 | 5.412055
2018-03-22 09:05 | 140716.6 | 2280.0021 | 5 | 16 | 3.720789 | -2.282168 | 2.940771 | 1.445137 | 12.29404 | 5.695728
2018-03-22 09:07 | 140836.6 | 2400.0016 | 5 | 16 | 3.704341 | -2.282179 | 2.940771 | 1.521198 | 12.29404 | 5.978106
2018-03-22 09:09 | 140956.6 | 2520.0005 | 5 | 16 | 3.688759 | -2.28223 | 2.940771 | 1.597257 | 12.29404 | 6.259257
2018-03-22 09:11 | 141076.6 | 2640.0013 | 5 | 16 | 3.674146 | -2.282193 | 2.940771 | 1.673321 | 12.29404 | 6.539274
2018-03-22 09:13 | 141196.6 | 2760.0022 | 5 | 16 | 3.660522 | -2.28217 | 2.940771 | 1.749382 | 12.29404 | 6.81821
2018-03-22 09:15 | 141316.6 | 2880.0022 | 5 | 16 | 3.647814 | -2.282153 | 2.940771 | 1.825448 | 12.29404 | 7.096162
2018-03-22 09:17 | 141436.6 | 3000.0014 | 5 | 16 | 3.63582 | -2.282156 | 2.940771 | 1.901508 | 12.29404 | 7.373157
2018-03-22 09:19 | 141556.6 | 3120.0031 | 5 | 16 | 3.624175 | -2.282168 | 2.940771 | 1.977575 | 12.29404 | 7.649278
2018-03-22 09:21 | 141676.6 | 3240.0006 | 5 | 16 | 3.612513 | -2.282162 | 2.940771 | 2.053637 | 12.29404 | 7.924498
2018-03-22 09:23 | 141796.6 | 3360.0008 | 5 | 16 | 3.600528 | -2.282177 | 2.940771 | 2.1297 | 12.29404 | 8.198826
2018-03-22 09:25 | 141916.6 | 3480.0008 | 5 | 16 | 3.587882 | -2.28216 | 2.940771 | 2.205764 | 12.29404 | 8.472219
2018-03-22 09:27 | 142036.6 | 3600.0016 | 5 | 16 | 3.57466 | -2.282181 | 2.940771 | 2.28183 | 12.29404 | 8.744637
2018-03-22 09:29 | 142156.6 | 3720.0017 | 5 | 16 | 3.561225 | -2.282158 | 2.940771 | 2.357895 | 12.29404 | 9.016033
2018-03-22 09:31 | 142276.6 | 3840.0017 | 5 | 16 | 3.547558 | -2.282166 | 2.940771 | 2.433957 | 12.29404 | 9.286391
2018-03-22 09:33 | 142396.6 | 3960.0009 | 5 | 16 | 3.532735 | -2.281786 | 2.940771 | 2.510017 | 12.29404 | 9.555669
2018-03-22 09:35 | 142516.6 | 4080.0017 | 5 | 16 | 3.513739 | -2.282116 | 2.940771 | 2.586082 | 12.29404 | 9.823699
2018-03-22 09:37 | 142636.6 | 4200.0012 | 5 | 16 | 3.488762 | -2.282128 | 2.940771 | 2.662143 | 12.29404 | 10.09005
2018-03-22 09:39 | 142756.6 | 4320.0002 | 5 | 16 | 3.453179 | -2.282143 | 2.940771 | 2.738209 | 12.29404 | 10.35417
2018-03-22 09:41 | 142876.6 | 4440.0018 | 5 | 16 | 3.39225 | -2.282189 | 2.940771 | 2.814271 | 12.29404 | 10.61477
2018-03-22 09:43 | 142996.6 | 4560 | 5 | 16 | 3.245878 | -2.282151 | 2.940771 | 2.890334 | 12.29404 | 10.86811
2018-03-22 09:44 | 143074 | 4637.4224 | 5 | 16 | 2.999969 | -2.282156 | 2.940771 | 2.939411 | 12.29404 | 11.02247
2018-03-22 09:46 | 143194.1 | 120.0008 | 6 | 16 | 3.215745 | 0 | 2.940771 | 2.939411 | 12.29404 | 11.02247
2018-03-22 09:48 | 143314.1 | 240.0016 | 6 | 16 | 3.232084 | 0 | 2.940771 | 2.939411 | 12.29404 | 11.02247
2018-03-22 09:49 | 143374.1 | 300.003 | 6 | 16 | 3.237567 | 0 | 2.940771 | 2.939411 | 12.29404 | 11.02247
2018-03-22 09:49 | 143374.1 | 0.0024 | 7 | 17 | 3.23726 | 0 | 0 | 0 | 0 | 0
2018-03-22 09:51 | 143494.2 | 120.0018 | 2 | 17 | 3.947773 | 4.889969 | 0.1623091 | 3.492e-09 | 0.6175187 | 1.1306e-08
2018-03-22 09:53 | 143614.2 | 240.0034 | 2 | 17 | 3.996698 | 4.889996 | 0.3252957 | 3.492e-09 | 1.265671 | 1.1306e-08
2018-03-22 09:55 | 143734.2 | 360.001 | 2 | 17 | 4.031815 | 4.889999 | 0.4882666 | 3.492e-09 | 1.919909 | 1.1306e-08
2018-03-22 09:57 | 143854.2 | 480.0011 | 2 | 17 | 4.063464 | 4.889978 | 0.6512463 | 3.492e-09 | 2.579658 | 1.1306e-08
2018-03-22 09:59 | 143974.2 | 600.0019 | 2 | 17 | 4.09058 | 4.889862 | 0.8142204 | 3.492e-09 | 3.244159 | 1.1306e-08
2018-03-22 10:01 | 144094.2 | 720.0003 | 2 | 17 | 4.114924 | 4.889856 | 0.9771938 | 3.492e-09 | 3.912823 | 1.1306e-08
2018-03-22 10:03 | 144214.2 | 840.0019 | 2 | 17 | 4.140121 | 4.889877 | 1.140171 | 3.492e-09 | 4.585472 | 1.1306e-08
2018-03-22 10:05 | 144334.2 | 960.0003 | 2 | 17 | 4.169303 | 4.889851 | 1.303148 | 3.492e-09 | 5.262538 | 1.1306e-08
2018-03-22 10:07 | 144454.2 | 1080.002 | 2 | 17 | 4.200385 | 4.834702 | 1.466067 | 3.492e-09 | 5.944461 | 1.1306e-08
2018-03-22 10:09 | 144574.2 | 1200.002 | 2 | 17 | 4.200388 | 4.223146 | 1.616793 | 3.492e-09 | 6.577566 | 1.1306e-08
2018-03-22 10:11 | 144694.2 | 1320.0004 | 2 | 17 | 4.200389 | 3.658461 | 1.748038 | 3.492e-09 | 7.128846 | 1.1306e-08
2018-03-22 10:13 | 144785.1 | 1410.9931 | 2 | 17 | 4.200385 | 3.259981 | 1.835388 | 3.492e-09 | 7.495749 | 1.1306e-08
2018-03-22 10:15 | 144905.2 | 120.0018 | 3 | 17 | 4.23072 | 3.26008 | 1.943613 | 3.492e-09 | 7.951874 | 1.1306e-08
2018-03-22 10:17 | 145025.2 | 240.0018 | 3 | 17 | 4.265101 | 3.260067 | 2.052272 | 3.492e-09 | 8.413429 | 1.1306e-08
2018-03-22 10:19 | 145145.2 | 360.0003 | 3 | 17 | 4.301631 | 3.260105 | 2.160932 | 3.492e-09 | 8.878839 | 1.1306e-08
2018-03-22 10:21 | 145265.2 | 480.0003 | 3 | 17 | 4.340134 | 3.260118 | 2.269593 | 3.492e-09 | 9.34833 | 1.1306e-08
2018-03-22 10:23 | 145385.2 | 600.0019 | 3 | 17 | 4.380376 | 3.260122 | 2.378251 | 3.492e-09 | 9.8221 | 1.1306e-08
2018-03-22 10:25 | 145505.2 | 720.0003 | 3 | 17 | 4.400379 | 2.920364 | 2.483788 | 3.492e-09 | 10.28597 | 1.1306e-08
2018-03-22 10:27 | 145625.2 | 840.0018 | 3 | 17 | 4.400399 | 2.422499 | 2.572503 | 3.492e-09 | 10.67635 | 1.1306e-08
2018-03-22 10:29 | 145745.2 | 960.002 | 3 | 17 | 4.400364 | 2.022827 | 2.64634 | 3.492e-09 | 11.00126 | 1.1306e-08
2018-03-22 10:31 | 145865.2 | 1080.002 | 3 | 17 | 4.400386 | 1.700901 | 2.708193 | 3.492e-09 | 11.2734375 | 1.1306e-08
2018-03-22 10:33 | 145985.2 | 1200.0004 | 3 | 17 | 4.400346 | 1.440071 | 2.760384 | 3.492e-09 | 11.5031 | 1.1306e-08
2018-03-22 10:35 | 146105.2 | 1320.0012 | 3 | 17 | 4.400332 | 1.228912 | 2.804758 | 3.492e-09 | 11.69836 | 1.1306e-08
2018-03-22 10:37 | 146225.2 | 1440.0012 | 3 | 17 | 4.400323 | 1.056087 | 2.842752 | 3.492e-09 | 11.86555 | 1.1306e-08
2018-03-22 10:39 | 146345.2 | 1560.0003 | 3 | 17 | 4.400343 | 0.913887 | 2.875509 | 3.492e-09 | 12.00969 | 1.1306e-08
2018-03-22 10:41 | 146465.2 | 1680.0005 | 3 | 17 | 4.40035 | 0.7961845 | 2.903938 | 3.492e-09 | 12.13478 | 1.1306e-08
2018-03-22 10:43 | 146585.2 | 1800.003 | 3 | 17 | 4.400304 | 0.6959515 | 2.928749 | 3.492e-09 | 12.24396 | 1.1306e-08
2018-03-22 10:44 | 146647.3 | 1862.1796 | 3 | 17 | 4.400371 | 0.6519947 | 2.940376 | 3.492e-09 | 12.29513 | 1.1306e-08
2018-03-22 10:46 | 146767.4 | 120.0018 | 4 | 17 | 4.353512 | 0 | 2.940376 | 3.492e-09 | 12.29513 | 1.1306e-08
2018-03-22 10:48 | 146887.4 | 240.0011 | 4 | 17 | 4.350367 | 0 | 2.940376 | 3.492e-09 | 12.29513 | 1.1306e-08
2018-03-22 10:49 | 146947.4 | 300.0041 | 4 | 17 | 4.349393 | 0 | 2.940376 | 3.492e-09 | 12.29513 | 1.1306e-08
2018-03-22 10:51 | 147067.5 | 120.0019 | 5 | 17 | 4.176041 | -2.281849 | 2.940376 | 0.07604989 | 12.29513 | 0.3192363
2018-03-22 10:53 | 147187.5 | 240.0019 | 5 | 17 | 4.145585 | -2.281828 | 2.940376 | 0.1521058 | 12.29513 | 0.6356772
2018-03-22 10:55 | 147307.5 | 360.0003 | 5 | 17 | 4.115942 | -2.281821 | 2.940376 | 0.2281533 | 12.29513 | 0.9498104
2018-03-22 10:57 | 147427.5 | 480.002 | 5 | 17 | 4.086443 | -2.281842 | 2.940376 | 0.3042034 | 12.29513 | 1.261706
2018-03-22 10:59 | 147547.5 | 600.0003 | 5 | 17 | 4.057054 | -2.282137 | 2.940376 | 0.3802585 | 12.29513 | 1.571382
2018-03-22 11:01 | 147667.5 | 720.0011 | 5 | 17 | 4.027873 | -2.282141 | 2.940376 | 0.4563215 | 12.29513 | 1.878862
2018-03-22 11:03 | 147787.5 | 840.0003 | 5 | 17 | 3.999076 | -2.281828 | 2.940376 | 0.5323843 | 12.29513 | 2.184135
2018-03-22 11:05 | 147907.5 | 960.0011 | 5 | 17 | 3.970686 | -2.282172 | 2.940376 | 0.6084452 | 12.29513 | 2.487226
2018-03-22 11:07 | 148027.5 | 1080.002 | 5 | 17 | 3.942914 | -2.282181 | 2.940376 | 0.6845108 | 12.29513 | 2.788199
2018-03-22 11:09 | 148147.5 | 1200.0012 | 5 | 17 | 3.915855 | -2.282128 | 2.940376 | 0.7605718 | 12.29513 | 3.087069
2018-03-22 11:11 | 148267.5 | 1320.0012 | 5 | 17 | 3.889646 | -2.282166 | 2.940376 | 0.8366345 | 12.29513 | 3.383917
2018-03-22 11:13 | 148387.5 | 1440.0022 | 5 | 17 | 3.864398 | -2.28203 | 2.940376 | 0.9126991 | 12.29513 | 3.678814
2018-03-22 11:15 | 148507.5 | 1560.0013 | 5 | 17 | 3.840195 | -2.282174 | 2.940376 | 0.9887574 | 12.29513 | 3.971807
2018-03-22 11:17 | 148627.5 | 1680.0021 | 5 | 17 | 3.817145 | -2.282158 | 2.940376 | 1.064822 | 12.29513 | 4.263026
2018-03-22 11:19 | 148747.5 | 1800.0014 | 5 | 17 | 3.795402 | -2.282177 | 2.940376 | 1.140886 | 12.29513 | 4.552537
2018-03-22 11:21 | 148867.5 | 1920.0007 | 5 | 17 | 3.775034 | -2.282191 | 2.940376 | 1.216949 | 12.29513 | 4.840443
2018-03-22 11:23 | 148987.5 | 2040.0014 | 5 | 17 | 3.75597 | -2.282146 | 2.940376 | 1.293012 | 12.29513 | 5.126854
2018-03-22 11:25 | 149107.5 | 2160.0022 | 5 | 17 | 3.737927 | -2.282093 | 2.940376 | 1.369078 | 12.29513 | 5.411862
2018-03-22 11:27 | 149227.5 | 2280.0015 | 5 | 17 | 3.719863 | -2.281809 | 2.940376 | 1.445142 | 12.29513 | 5.695478
2018-03-22 11:29 | 149347.5 | 2400.0023 | 5 | 17 | 3.703469 | -2.282191 | 2.940376 | 1.521205 | 12.29513 | 5.977796
2018-03-22 11:31 | 149467.5 | 2520.0007 | 5 | 17 | 3.68796 | -2.28217 | 2.940376 | 1.597264 | 12.29513 | 6.258881
2018-03-22 11:33 | 149587.5 | 2640.0007 | 5 | 17 | 3.673417 | -2.282177 | 2.940376 | 1.673329 | 12.29513 | 6.538846
2018-03-22 11:35 | 149707.5 | 2760.0024 | 5 | 17 | 3.659873 | -2.281826 | 2.940376 | 1.749393 | 12.29513 | 6.81774
2018-03-22 11:37 | 149827.5 | 2880.0024 | 5 | 17 | 3.647245 | -2.2822 | 2.940376 | 1.825456 | 12.29513 | 7.095632
2018-03-22 11:39 | 149947.5 | 3000.0016 | 5 | 17 | 3.635354 | -2.281919 | 2.940376 | 1.901518 | 12.29513 | 7.372594
2018-03-22 11:41 | 150067.5 | 3120.0025 | 5 | 17 | 3.623798 | -2.282158 | 2.940376 | 1.97758 | 12.29513 | 7.648665
2018-03-22 11:43 | 150187.5 | 3240.0009 | 5 | 17 | 3.612187 | -2.282183 | 2.940376 | 2.053644 | 12.29513 | 7.923865
2018-03-22 11:45 | 150307.5 | 3360.0025 | 5 | 17 | 3.600238 | -2.281999 | 2.940376 | 2.129707 | 12.29513 | 8.198168
2018-03-22 11:47 | 150427.5 | 3480.0017 | 5 | 17 | 3.587613 | -2.28217 | 2.940376 | 2.20577 | 12.29513 | 8.471535
2018-03-22 11:49 | 150547.5 | 3600.0017 | 5 | 17 | 3.574415 | -2.282177 | 2.940376 | 2.28183 | 12.29513 | 8.743911
2018-03-22 11:51 | 150667.5 | 3720.0001 | 5 | 17 | 3.561006 | -2.282168 | 2.940376 | 2.357889 | 12.29513 | 9.015269
2018-03-22 11:53 | 150787.5 | 3840.0018 | 5 | 17 | 3.547335 | -2.282162 | 2.940376 | 2.433953 | 12.29513 | 9.285616
2018-03-22 11:55 | 150907.5 | 3960.0018 | 5 | 17 | 3.532505 | -2.282141 | 2.940376 | 2.510023 | 12.29513 | 9.554913
2018-03-22 11:57 | 151027.5 | 4080.0018 | 5 | 17 | 3.513577 | -2.282181 | 2.940376 | 2.586085 | 12.29513 | 9.822922
2018-03-22 11:59 | 151147.5 | 4200.0003 | 5 | 17 | 3.488597 | -2.282158 | 2.940376 | 2.662146 | 12.29513 | 10.08926
2018-03-22 12:01 | 151267.5 | 4320.0003 | 5 | 17 | 3.452993 | -2.282153 | 2.940376 | 2.738209 | 12.29513 | 10.35335
2018-03-22 12:03 | 151387.5 | 4440.0003 | 5 | 17 | 3.391978 | -2.282166 | 2.940376 | 2.814276 | 12.29513 | 10.61395
2018-03-22 12:05 | 151507.5 | 4560.0012 | 5 | 17 | 3.245145 | -2.282193 | 2.940376 | 2.890339 | 12.29513 | 10.86726
2018-03-22 12:06 | 151584.5 | 4637.0298 | 5 | 17 | 2.99999 | -2.282079 | 2.940376 | 2.939167 | 12.29513 | 11.02081
2018-03-22 12:08 | 151704.6 | 120.0005 | 6 | 17 | 3.215755 | 0 | 2.940376 | 2.939167 | 12.29513 | 11.02081
2018-03-22 12:10 | 151824.6 | 240.0006 | 6 | 17 | 3.232138 | 0 | 2.940376 | 2.939167 | 12.29513 | 11.02081
2018-03-22 12:11 | 151884.6 | 300.002 | 6 | 17 | 3.237604 | 0 | 2.940376 | 2.939167 | 12.29513 | 11.02081
2018-03-22 12:11 | 151884.6 | 0.0048 | 7 | 18 | 3.23767 | 0 | 0 | 0 | 0 | 0
2018-03-22 12:13 | 152004.7 | 120.0001 | 2 | 18 | 3.946928 | 4.889938 | 0.1623029 | 1.446e-09 | 0.6173962 | 4.681e-09
2018-03-22 12:15 | 152124.7 | 240.0001 | 2 | 18 | 3.995873 | 4.889923 | 0.3252801 | 1.446e-09 | 1.265375 | 4.681e-09
2018-03-22 12:17 | 152244.7 | 360.0002 | 2 | 18 | 4.030922 | 4.889927 | 0.4882581 | 1.446e-09 | 1.9195 | 4.681e-09
2018-03-22 12:19 | 152364.7 | 480.0019 | 2 | 18 | 4.062535 | 4.88991 | 0.651233 | 1.446e-09 | 2.579077 | 4.681e-09
2018-03-22 12:21 | 152484.7 | 600.0018 | 2 | 18 | 4.089722 | 4.88982 | 0.8142131 | 1.446e-09 | 3.243455 | 4.681e-09
2018-03-22 12:23 | 152604.7 | 720.0011 | 2 | 18 | 4.114038 | 4.889843 | 0.9771868 | 1.446e-09 | 3.911975 | 4.681e-09
2018-03-22 12:25 | 152724.7 | 840.0019 | 2 | 18 | 4.139363 | 4.889807 | 1.140164 | 1.446e-09 | 4.584489 | 4.681e-09
2018-03-22 12:27 | 152844.7 | 960.0012 | 2 | 18 | 4.16862 | 4.889809 | 1.303141 | 1.446e-09 | 5.261442 | 4.681e-09
2018-03-22 12:29 | 152964.7 | 1080.002 | 2 | 18 | 4.200384 | 4.846556 | 1.466082 | 1.446e-09 | 5.943363 | 4.681e-09
2018-03-22 12:31 | 153084.7 | 1200.0005 | 2 | 18 | 4.200402 | 4.229902 | 1.617094 | 1.446e-09 | 6.57767 | 4.681e-09
2018-03-22 12:33 | 153204.7 | 1320.0005 | 2 | 18 | 4.200392 | 3.66083 | 1.748463 | 1.446e-09 | 7.12947 | 4.681e-09
2018-03-22 12:35 | 153295.9 | 1411.2676 | 2 | 18 | 4.200389 | 3.259985 | 1.836124 | 1.446e-09 | 7.497679 | 4.681e-09
2018-03-22 12:37 | 153415.9 | 120.0019 | 3 | 18 | 4.230813 | 3.260069 | 1.944354 | 1.446e-09 | 7.953827 | 4.681e-09
2018-03-22 12:39 | 153535.9 | 240.002 | 3 | 18 | 4.265265 | 3.260099 | 2.053014 | 1.446e-09 | 8.415401 | 4.681e-09
2018-03-22 12:41 | 153655.9 | 360.0012 | 3 | 18 | 4.301844 | 3.260105 | 2.161668 | 1.446e-09 | 8.880805 | 4.681e-09
2018-03-22 12:43 | 153775.9 | 480.0012 | 3 | 18 | 4.340429 | 3.260078 | 2.270333 | 1.446e-09 | 9.350348 | 4.681e-09
2018-03-22 12:45 | 153895.9 | 600.0013 | 3 | 18 | 4.380719 | 3.260126 | 2.378991 | 1.446e-09 | 9.824145 | 4.681e-09
2018-03-22 12:47 | 154015.9 | 720.0004 | 3 | 18 | 4.400373 | 2.914976 | 2.484424 | 1.446e-09 | 10.28758 | 4.681e-09
2018-03-22 12:49 | 154135.9 | 840.0005 | 3 | 18 | 4.400377 | 2.417217 | 2.572972 | 1.446e-09 | 10.67723 | 4.681e-09
2018-03-22 12:51 | 154255.9 | 960.0022 | 3 | 18 | 4.400376 | 2.018431 | 2.646657 | 1.446e-09 | 11.00147 | 4.681e-09
2018-03-22 12:53 | 154375.9 | 1080.0022 | 3 | 18 | 4.400384 | 1.696865 | 2.708374 | 1.446e-09 | 11.27304 | 4.681e-09
2018-03-22 12:55 | 154495.9 | 1200.0022 | 3 | 18 | 4.400373 | 1.437489 | 2.760441 | 1.446e-09 | 11.50216 | 4.681e-09
2018-03-22 12:57 | 154615.9 | 1320.0006 | 3 | 18 | 4.400343 | 1.226418 | 2.804707 | 1.446e-09 | 11.69695 | 4.681e-09
2018-03-22 12:59 | 154735.9 | 1440.0006 | 3 | 18 | 4.40036 | 1.054462 | 2.842612 | 1.446e-09 | 11.86374 | 4.681e-09
2018-03-22 13:01 | 154855.9 | 1560.0022 | 3 | 18 | 4.400332 | 0.9119186 | 2.875296 | 1.446e-09 | 12.00756 | 4.681e-09
2018-03-22 13:03 | 154975.9 | 1680.0024 | 3 | 18 | 4.400331 | 0.7937355 | 2.903662 | 1.446e-09 | 12.13238 | 4.681e-09
2018-03-22 13:05 | 155095.9 | 1800.0007 | 3 | 18 | 4.400314 | 0.6941719 | 2.928418 | 1.446e-09 | 12.24132 | 4.681e-09
2018-03-22 13:06 | 155154.8 | 1858.827 | 3 | 18 | 4.40034 | 0.6519947 | 2.939411 | 1.446e-09 | 12.28969 | 4.681e-09
2018-03-22 13:08 | 155274.8 | 120.0017 | 4 | 18 | 4.353436 | 0 | 2.939411 | 1.446e-09 | 12.28969 | 4.681e-09
2018-03-22 13:10 | 155394.8 | 240.0003 | 4 | 18 | 4.350274 | 0 | 2.939411 | 1.446e-09 | 12.28969 | 4.681e-09
2018-03-22 13:11 | 155454.8 | 300.0025 | 4 | 18 | 4.349311 | 0 | 2.939411 | 1.446e-09 | 12.28969 | 4.681e-09
2018-03-22 13:13 | 155574.9 | 120.0011 | 5 | 18 | 4.175743 | -2.281849 | 2.939411 | 0.07605418 | 12.28969 | 0.3192351
2018-03-22 13:15 | 155694.9 | 240.0003 | 5 | 18 | 4.145255 | -2.281882 | 2.939411 | 0.1521052 | 12.28969 | 0.6356324
2018-03-22 13:17 | 155814.9 | 360.0011 | 5 | 18 | 4.115586 | -2.282172 | 2.939411 | 0.2281589 | 12.28969 | 0.9497654
2018-03-22 13:19 | 155934.9 | 480.0018 | 5 | 18 | 4.086087 | -2.281838 | 2.939411 | 0.3042102 | 12.28969 | 1.261638
2018-03-22 13:21 | 156054.9 | 600.0012 | 5 | 18 | 4.056673 | -2.282193 | 2.939411 | 0.3802638 | 12.28969 | 1.57128
2018-03-22 13:23 | 156174.9 | 720.0011 | 5 | 18 | 4.02752 | -2.282014 | 2.939411 | 0.4563242 | 12.28969 | 1.878722
2018-03-22 13:25 | 156294.9 | 840.0012 | 5 | 18 | 3.998657 | -2.282156 | 2.939411 | 0.5323852 | 12.28969 | 2.18396
2018-03-22 13:27 | 156414.9 | 960.0005 | 5 | 18 | 3.970321 | -2.281817 | 2.939411 | 0.6084445 | 12.28969 | 2.487013
2018-03-22 13:29 | 156534.9 | 1080.0021 | 5 | 18 | 3.942538 | -2.281834 | 2.939411 | 0.6845064 | 12.28969 | 2.787941
2018-03-22 13:31 | 156654.9 | 1200.002 | 5 | 18 | 3.915437 | -2.282164 | 2.939411 | 0.7605669 | 12.28969 | 3.086776
2018-03-22 13:33 | 156774.9 | 1320.0021 | 5 | 18 | 3.889227 | -2.282153 | 2.939411 | 0.8366293 | 12.28969 | 3.383592
2018-03-22 13:35 | 156894.9 | 1440.0005 | 5 | 18 | 3.863985 | -2.282133 | 2.939411 | 0.9126896 | 12.28969 | 3.678442
2018-03-22 13:37 | 157014.9 | 1560.0006 | 5 | 18 | 3.839817 | -2.282156 | 2.939411 | 0.9887496 | 12.28969 | 3.971412
2018-03-22 13:39 | 157134.9 | 1680.0022 | 5 | 18 | 3.816805 | -2.282164 | 2.939411 | 1.064809 | 12.28969 | 4.262586
2018-03-22 13:41 | 157254.9 | 1800.0014 | 5 | 18 | 3.79505 | -2.282197 | 2.939411 | 1.140868 | 12.28969 | 4.55205
2018-03-22 13:43 | 157374.9 | 1920.0007 | 5 | 18 | 3.774732 | -2.281834 | 2.939411 | 1.216933 | 12.28969 | 4.839942
2018-03-22 13:45 | 157494.9 | 2040.0008 | 5 | 18 | 3.755657 | -2.282156 | 2.939411 | 1.292995 | 12.28969 | 5.126322
2018-03-22 13:47 | 157614.9 | 2160.0023 | 5 | 18 | 3.737605 | -2.282143 | 2.939411 | 1.369058 | 12.28969 | 5.411295
2018-03-22 13:49 | 157734.9 | 2280.0007 | 5 | 18 | 3.72039 | -2.281832 | 2.939411 | 1.445116 | 12.28969 | 5.69491
2018-03-22 13:51 | 157854.9 | 2400.0007 | 5 | 18 | 3.70395 | -2.28184 | 2.939411 | 1.521177 | 12.28969 | 5.977256
2018-03-22 13:53 | 157974.9 | 2520.0024 | 5 | 18 | 3.688383 | -2.282179 | 2.939411 | 1.597234 | 12.28969 | 6.258371
2018-03-22 13:55 | 158094.9 | 2640.0024 | 5 | 18 | 3.673783 | -2.281811 | 2.939411 | 1.673293 | 12.28969 | 6.538342
2018-03-22 13:57 | 158214.9 | 2760.0026 | 5 | 18 | 3.660157 | -2.282058 | 2.939411 | 1.749354 | 12.28969 | 6.817251
2018-03-22 13:59 | 158334.9 | 2880.0009 | 5 | 18 | 3.647468 | -2.282185 | 2.939411 | 1.825413 | 12.28969 | 7.095149
2018-03-22 14:01 | 158454.9 | 3000.0017 | 5 | 18 | 3.635482 | -2.282193 | 2.939411 | 1.901474 | 12.28969 | 7.372121
2018-03-22 14:03 | 158574.9 | 3120.0025 | 5 | 18 | 3.623867 | -2.281814 | 2.939411 | 1.977535 | 12.28969 | 7.648198
2018-03-22 14:05 | 158694.9 | 3240.0018 | 5 | 18 | 3.612207 | -2.281811 | 2.939411 | 2.053593 | 12.28969 | 7.923382
2018-03-22 14:07 | 158814.9 | 3360.0018 | 5 | 18 | 3.600178 | -2.282116 | 2.939411 | 2.129655 | 12.28969 | 8.197679
2018-03-22 14:09 | 158934.9 | 3480.001 | 5 | 18 | 3.58752 | -2.28216 | 2.939411 | 2.205717 | 12.28969 | 8.471039
2018-03-22 14:11 | 159054.9 | 3600.0012 | 5 | 18 | 3.574286 | -2.281986 | 2.939411 | 2.281777 | 12.28969 | 8.743403
2018-03-22 14:13 | 159174.9 | 3720.0003 | 5 | 18 | 3.560878 | -2.282166 | 2.939411 | 2.357838 | 12.28969 | 9.014758
2018-03-22 14:15 | 159294.9 | 3840.0019 | 5 | 18 | 3.547164 | -2.282181 | 2.939411 | 2.433899 | 12.28969 | 9.285086
2018-03-22 14:17 | 159414.9 | 3960.0011 | 5 | 18 | 3.532282 | -2.282174 | 2.939411 | 2.509964 | 12.28969 | 9.554348
2018-03-22 14:19 | 159534.9 | 4080.0013 | 5 | 18 | 3.513262 | -2.282189 | 2.939411 | 2.586025 | 12.28969 | 9.822332
2018-03-22 14:21 | 159654.9 | 4200.0019 | 5 | 18 | 3.488152 | -2.282193 | 2.939411 | 2.662086 | 12.28969 | 10.08864
2018-03-22 14:23 | 159774.9 | 4320.0012 | 5 | 18 | 3.452351 | -2.282179 | 2.939411 | 2.738145 | 12.28969 | 10.35268
2018-03-22 14:25 | 159894.9 | 4440.0012 | 5 | 18 | 3.390742 | -2.281807 | 2.939411 | 2.814209 | 12.28969 | 10.6132
2018-03-22 14:27 | 160014.9 | 4560.0015 | 5 | 18 | 3.242175 | -2.28217 | 2.939411 | 2.890267 | 12.28969 | 10.86635
2018-03-22 14:28 | 160090.5 | 4635.5859 | 5 | 18 | 2.999997 | -2.282183 | 2.939411 | 2.938175 | 12.28969 | 11.01691
2018-03-22 14:30 | 160210.6 | 120.0016 | 6 | 18 | 3.216607 | 0 | 2.939411 | 2.938175 | 12.28969 | 11.01691
2018-03-22 14:32 | 160330.6 | 240.0016 | 6 | 18 | 3.232997 | 0 | 2.939411 | 2.938175 | 12.28969 | 11.01691
2018-03-22 14:33 | 160390.6 | 300.0022 | 6 | 18 | 3.238461 | 0 | 2.939411 | 2.938175 | 12.28969 | 11.01691
2018-03-22 14:33 | 160390.6 | 0.0039 | 7 | 19 | 3.238544 | 0 | 0 | 0 | 0 | 0
2018-03-22 14:35 | 160510.7 | 120.001 | 2 | 19 | 3.948054 | 4.889971 | 0.1623053 | 1.45e-09 | 0.6175956 | 4.695e-09
2018-03-22 14:37 | 160630.7 | 240.0018 | 2 | 19 | 3.996942 | 4.889959 | 0.3252869 | 1.45e-09 | 1.265768 | 4.695e-09
2018-03-22 14:39 | 160750.7 | 360.0001 | 2 | 19 | 4.031978 | 4.889948 | 0.4882605 | 1.45e-09 | 1.920052 | 4.695e-09
2018-03-22 14:41 | 160870.7 | 480.0018 | 2 | 19 | 4.063535 | 4.889931 | 0.6512449 | 1.45e-09 | 2.579836 | 4.695e-09
2018-03-22 14:43 | 160990.7 | 600.0011 | 2 | 19 | 4.090565 | 4.889915 | 0.8142228 | 1.45e-09 | 3.244356 | 4.695e-09
2018-03-22 14:45 | 161110.7 | 720.0009 | 2 | 19 | 4.1148 | 4.889832 | 0.9771993 | 1.45e-09 | 3.913019 | 4.695e-09
2018-03-22 14:47 | 161230.7 | 840.002 | 2 | 19 | 4.139967 | 4.889864 | 1.140176 | 1.45e-09 | 4.585643 | 4.695e-09
2018-03-22 14:49 | 161350.7 | 960.0013 | 2 | 19 | 4.169155 | 4.889843 | 1.30315 | 1.45e-09 | 5.262666 | 4.695e-09
2018-03-22 14:51 | 161470.7 | 1080.0004 | 2 | 19 | 4.200398 | 4.837093 | 1.46606 | 1.45e-09 | 5.944539 | 4.695e-09
2018-03-22 14:53 | 161590.7 | 1200.0004 | 2 | 19 | 4.200384 | 4.223415 | 1.616817 | 1.45e-09 | 6.577776 | 4.695e-09
2018-03-22 14:55 | 161710.7 | 1320.0005 | 2 | 19 | 4.200394 | 3.656977 | 1.748039 | 1.45e-09 | 7.128957 | 4.695e-09
2018-03-22 14:56 | 161801.1 | 1410.4476 | 2 | 19 | 4.200378 | 3.259991 | 1.834855 | 1.45e-09 | 7.49362 | 4.695e-09
2018-03-22 14:58 | 161921.1 | 120.0002 | 3 | 19 | 4.230777 | 3.260059 | 1.943077 | 1.45e-09 | 7.94973 | 4.695e-09
2018-03-22 15:00 | 162041.1 | 240.0002 | 3 | 19 | 4.265199 | 3.260082 | 2.051733 | 1.45e-09 | 8.41128 | 4.695e-09
2018-03-22 15:02 | 162161.1 | 360.0004 | 3 | 19 | 4.301766 | 3.260067 | 2.160392 | 1.45e-09 | 8.876698 | 4.695e-09
2018-03-22 15:04 | 162281.1 | 480.0011 | 3 | 19 | 4.340364 | 3.260096 | 2.269054 | 1.45e-09 | 9.346218 | 4.695e-09
2018-03-22 15:06 | 162401.1 | 600.0028 | 3 | 19 | 4.380607 | 3.260073 | 2.377715 | 1.45e-09 | 9.820018 | 4.695e-09
2018-03-22 15:08 | 162521.1 | 720.0021 | 3 | 19 | 4.400407 | 2.917013 | 2.48318 | 1.45e-09 | 10.28359 | 4.695e-09
2018-03-22 15:10 | 162641.1 | 840.0007 | 3 | 19 | 4.400356 | 2.418425 | 2.571778 | 1.45e-09 | 10.67345 | 4.695e-09
2018-03-22 15:12 | 162761.1 | 960.0021 | 3 | 19 | 4.40038 | 2.020094 | 2.645508 | 1.45e-09 | 10.99789 | 4.695e-09
2018-03-22 15:14 | 162881.1 | 1080.0014 | 3 | 19 | 4.400361 | 1.698368 | 2.707277 | 1.45e-09 | 11.2697 | 4.695e-09
2018-03-22 15:16 | 163001.1 | 1200.0022 | 3 | 19 | 4.400326 | 1.437693 | 2.759402 | 1.45e-09 | 11.49907 | 4.695e-09
2018-03-22 15:18 | 163121.1 | 1320.0013 | 3 | 19 | 4.400359 | 1.22773 | 2.803712 | 1.45e-09 | 11.69405 | 4.695e-09
2018-03-22 15:20 | 163241.1 | 1440.0007 | 3 | 19 | 4.400325 | 1.054419 | 2.841654 | 1.45e-09 | 11.86101 | 4.695e-09
2018-03-22 15:22 | 163361.1 | 1560.0016 | 3 | 19 | 4.400361 | 0.913517 | 2.874376 | 1.45e-09 | 12.00499 | 4.695e-09
2018-03-22 15:24 | 163481.1 | 1680.0015 | 3 | 19 | 4.400331 | 0.7944431 | 2.902771 | 1.45e-09 | 12.12994 | 4.695e-09
2018-03-22 15:26 | 163601.1 | 1800.0001 | 3 | 19 | 4.400337 | 0.6956749 | 2.927556 | 1.45e-09 | 12.239 | 4.695e-09
2018-03-22 15:27 | 163661.2 | 1860.0471 | 3 | 19 | 4.400329 | 0.6519947 | 2.938785 | 1.45e-09 | 12.28842 | 4.695e-09
2018-03-22 15:29 | 163781.2 | 120.0001 | 4 | 19 | 4.3534 | 0 | 2.938785 | 1.45e-09 | 12.28842 | 4.695e-09
2018-03-22 15:31 | 163901.2 | 240.0011 | 4 | 19 | 4.35023 | 0 | 2.938785 | 1.45e-09 | 12.28842 | 4.695e-09
2018-03-22 15:32 | 163961.2 | 300.0025 | 4 | 19 | 4.34926 | 0 | 2.938785 | 1.45e-09 | 12.28842 | 4.695e-09
2018-03-22 15:34 | 164081.3 | 120.0001 | 5 | 19 | 4.175621 | -2.281859 | 2.938785 | 0.07605368 | 12.28842 | 0.3192255
2018-03-22 15:36 | 164201.3 | 240.0018 | 5 | 19 | 4.145132 | -2.281898 | 2.938785 | 0.1521121 | 12.28842 | 0.6356447
2018-03-22 15:38 | 164321.3 | 360.0019 | 5 | 19 | 4.115453 | -2.281859 | 2.938785 | 0.2281634 | 12.28842 | 0.9497576
2018-03-22 15:40 | 164441.3 | 480.001 | 5 | 19 | 4.085908 | -2.281847 | 2.938785 | 0.3042093 | 12.28842 | 1.261597
2018-03-22 15:42 | 164561.3 | 600.002 | 5 | 19 | 4.056493 | -2.281826 | 2.938785 | 0.3802619 | 12.28842 | 1.57122
2018-03-22 15:44 | 164681.3 | 720.0011 | 5 | 19 | 4.027283 | -2.28217 | 2.938785 | 0.4563191 | 12.28842 | 1.878633
2018-03-22 15:46 | 164801.3 | 840.002 | 5 | 19 | 3.998442 | -2.281981 | 2.938785 | 0.5323798 | 12.28842 | 2.183851
2018-03-22 15:48 | 164921.3 | 960.002 | 5 | 19 | 3.970052 | -2.282141 | 2.938785 | 0.6084386 | 12.28842 | 2.486884
2018-03-22 15:50 | 165041.3 | 1080.0011 | 5 | 19 | 3.942273 | -2.282177 | 2.938785 | 0.6844903 | 12.28842 | 2.787754
2018-03-22 15:52 | 165161.3 | 1200.0012 | 5 | 19 | 3.915187 | -2.282143 | 2.938785 | 0.7605597 | 12.28842 | 3.086605
2018-03-22 15:54 | 165281.3 | 1320.0013 | 5 | 19 | 3.88895 | -2.282202 | 2.938785 | 0.8366235 | 12.28842 | 3.383406
2018-03-22 15:56 | 165401.3 | 1440.002 | 5 | 19 | 3.863707 | -2.282207 | 2.938785 | 0.9126832 | 12.28842 | 3.678233
2018-03-22 15:58 | 165521.3 | 1560.002 | 5 | 19 | 3.83952 | -2.28217 | 2.938785 | 0.9887415 | 12.28842 | 3.971173
2018-03-22 16:00 | 165641.3 | 1680.0003 | 5 | 19 | 3.816489 | -2.282139 | 2.938785 | 1.064806 | 12.28842 | 4.262341
2018-03-22 16:02 | 165761.3 | 1800.0004 | 5 | 19 | 3.792382 | -2.282197 | 2.938785 | 1.140868 | 12.28842 | 4.551728
2018-03-22 16:04 | 165881.3 | 1920.0021 | 5 | 19 | 3.772123 | -2.28217 | 2.938785 | 1.216933 | 12.28842 | 4.839411
2018-03-22 16:06 | 166001.3 | 2040.0005 | 5 | 19 | 3.753234 | -2.282147 | 2.938785 | 1.292994 | 12.28842 | 5.125598
2018-03-22 16:08 | 166121.3 | 2160.0014 | 5 | 19 | 3.735401 | -2.282179 | 2.938785 | 1.369055 | 12.28842 | 5.410391
2018-03-22 16:10 | 166241.3 | 2280.0013 | 5 | 19 | 3.718368 | -2.282024 | 2.938785 | 1.445118 | 12.28842 | 5.693861
2018-03-22 16:12 | 166361.3 | 2400.0013 | 5 | 19 | 3.702109 | -2.282164 | 2.938785 | 1.521179 | 12.28842 | 5.976064
2018-03-22 16:14 | 166481.3 | 2520.0022 | 5 | 19 | 3.686744 | -2.282146 | 2.938785 | 1.597243 | 12.28842 | 6.257069
2018-03-22 16:16 | 166601.3 | 2640.0015 | 5 | 19 | 3.672314 | -2.2822 | 2.938785 | 1.673305 | 12.28842 | 6.536938
2018-03-22 16:18 | 166721.3 | 2760.0015 | 5 | 19 | 3.658911 | -2.281814 | 2.938785 | 1.749366 | 12.28842 | 6.815739
2018-03-22 16:20 | 166841.3 | 2880.0007 | 5 | 19 | 3.646374 | -2.282158 | 2.938785 | 1.825425 | 12.28842 | 7.09355
2018-03-22 16:22 | 166961.3 | 3000.0007 | 5 | 19 | 3.634558 | -2.282181 | 2.938785 | 1.901488 | 12.28842 | 7.370451
2018-03-22 16:24 | 167081.3 | 3120.0008 | 5 | 19 | 3.623052 | -2.282146 | 2.938785 | 1.977551 | 12.28842 | 7.646471
2018-03-22 16:26 | 167201.3 | 3240.0008 | 5 | 19 | 3.611529 | -2.282179 | 2.938785 | 2.053616 | 12.28842 | 7.921619
2018-03-22 16:28 | 167321.3 | 3360.0015 | 5 | 19 | 3.599592 | -2.282149 | 2.938785 | 2.129681 | 12.28842 | 8.19588
2018-03-22 16:30 | 167441.3 | 3480.0017 | 5 | 19 | 3.587032 | -2.282158 | 2.938785 | 2.205746 | 12.28842 | 8.46921
2018-03-22 16:32 | 167561.3 | 3600.0009 | 5 | 19 | 3.573858 | -2.282141 | 2.938785 | 2.28181 | 12.28842 | 8.741555
2018-03-22 16:34 | 167681.3 | 3720.0001 | 5 | 19 | 3.560492 | -2.282168 | 2.938785 | 2.357874 | 12.28842 | 9.01289
2018-03-22 16:36 | 167801.3 | 3840.0027 | 5 | 19 | 3.546778 | -2.282149 | 2.938785 | 2.43394 | 12.28842 | 9.283201
2018-03-22 16:38 | 167921.3 | 3960.0003 | 5 | 19 | 3.531878 | -2.282181 | 2.938785 | 2.510002 | 12.28842 | 9.552427
2018-03-22 16:40 | 168041.3 | 4080.0004 | 5 | 19 | 3.512802 | -2.282158 | 2.938785 | 2.586065 | 12.28842 | 9.820383
2018-03-22 16:42 | 168161.3 | 4200.0004 | 5 | 19 | 3.487677 | -2.282174 | 2.938785 | 2.662129 | 12.28842 | 10.08667
2018-03-22 16:44 | 168281.3 | 4320.0009 | 5 | 19 | 3.451675 | -2.282168 | 2.938785 | 2.738192 | 12.28842 | 10.35068
2018-03-22 16:46 | 168401.3 | 4440.0019 | 5 | 19 | 3.3896 | -2.282143 | 2.938785 | 2.814258 | 12.28842 | 10.61114
2018-03-22 16:48 | 168521.3 | 4560.0007 | 5 | 19 | 3.239599 | -2.281861 | 2.938785 | 2.890324 | 12.28842 | 10.86418
2018-03-22 16:50 | 168595.7 | 4634.3651 | 5 | 19 | 2.999989 | -2.28217 | 2.938785 | 2.937458 | 12.28842 | 11.01222
2018-03-22 16:52 | 168715.7 | 120.0007 | 6 | 19 | 3.21742 | 0 | 2.938785 | 2.937458 | 12.28842 | 11.01222
2018-03-22 16:54 | 168835.7 | 240.0015 | 6 | 19 | 3.233891 | 0 | 2.938785 | 2.937458 | 12.28842 | 11.01222
2018-03-22 16:55 | 168895.7 | 300.0037 | 6 | 19 | 3.239388 | 0 | 2.938785 | 2.937458 | 12.28842 | 11.01222
2018-03-22 16:55 | 168895.7 | 0.0024 | 7 | 20 | 3.239385 | 0 | 0 | 0 | 0 | 0
2018-03-22 16:57 | 169015.8 | 120.0017 | 2 | 20 | 3.948442 | 4.890018 | 0.1623067 | 2.124e-09 | 0.6177218 | 6.88e-09
2018-03-22 16:59 | 169135.8 | 240.0018 | 2 | 20 | 3.997177 | 4.890005 | 0.3252897 | 2.124e-09 | 1.265944 | 6.88e-09
2018-03-22 17:01 | 169255.8 | 360.001 | 2 | 20 | 4.032146 | 4.890009 | 0.4882744 | 2.124e-09 | 1.920305 | 6.88e-09
2018-03-22 17:03 | 169375.8 | 480.0011 | 2 | 20 | 4.06375 | 4.889986 | 0.6512533 | 2.124e-09 | 2.580098 | 6.88e-09
2018-03-22 17:05 | 169495.8 | 600.0003 | 2 | 20 | 4.090894 | 4.889971 | 0.814224 | 2.124e-09 | 3.244632 | 6.88e-09
2018-03-22 17:07 | 169615.8 | 720.0019 | 2 | 20 | 4.115094 | 4.889923 | 0.9772097 | 2.124e-09 | 3.913385 | 6.88e-09
2018-03-22 17:09 | 169735.8 | 840.0019 | 2 | 20 | 4.140368 | 4.889877 | 1.140186 | 2.124e-09 | 4.586064 | 6.88e-09
2018-03-22 17:11 | 169855.8 | 960.0004 | 2 | 20 | 4.169599 | 4.889898 | 1.303158 | 2.124e-09 | 5.263153 | 6.88e-09
2018-03-22 17:13 | 169975.8 | 1080.0004 | 2 | 20 | 4.200396 | 4.830011 | 1.466055 | 2.124e-09 | 5.945027 | 6.88e-09
2018-03-22 17:15 | 170095.8 | 1200.0005 | 2 | 20 | 4.200379 | 4.218679 | 1.616631 | 2.124e-09 | 6.577504 | 6.88e-09
2018-03-22 17:17 | 170215.8 | 1320.0021 | 2 | 20 | 4.200375 | 3.652405 | 1.747716 | 2.124e-09 | 7.128112 | 6.88e-09
2018-03-22 17:18 | 170305.6 | 1409.73 | 2 | 20 | 4.200377 | 3.259985 | 1.833803 | 2.124e-09 | 7.489712 | 6.88e-09
2018-03-22 17:20 | 170425.6 | 120.0002 | 3 | 20 | 4.230791 | 3.260078 | 1.942027 | 2.124e-09 | 7.945834 | 6.88e-09
2018-03-22 17:22 | 170545.6 | 240.001 | 3 | 20 | 4.265225 | 3.26016 | 2.050684 | 2.124e-09 | 8.407389 | 6.88e-09
2018-03-22 17:24 | 170665.6 | 360.0011 | 3 | 20 | 4.301812 | 3.260134 | 2.159343 | 2.124e-09 | 8.872812 | 6.88e-09
2018-03-22 17:26 | 170785.6 | 480.0011 | 3 | 20 | 4.340456 | 3.260109 | 2.268008 | 2.124e-09 | 9.342354 | 6.88e-09
2018-03-22 17:28 | 170905.6 | 600.0003 | 3 | 20 | 4.380754 | 3.260124 | 2.376669 | 2.124e-09 | 9.816169 | 6.88e-09
2018-03-22 17:30 | 171025.6 | 720.0003 | 3 | 20 | 4.400376 | 2.914726 | 2.482097 | 2.124e-09 | 10.27958 | 6.88e-09
2018-03-22 17:32 | 171145.6 | 840.0005 | 3 | 20 | 4.400359 | 2.416965 | 2.570636 | 2.124e-09 | 10.66918 | 6.88e-09
2018-03-22 17:34 | 171265.6 | 960.0007 | 3 | 20 | 4.400379 | 2.019587 | 2.644338 | 2.124e-09 | 10.9935 | 6.88e-09
2018-03-22 17:36 | 171385.6 | 1080.0013 | 3 | 20 | 4.400368 | 1.69829 | 2.7061 | 2.124e-09 | 11.26528 | 6.88e-09
2018-03-22 17:38 | 171505.6 | 1200.0021 | 3 | 20 | 4.400368 | 1.438978 | 2.758225 | 2.124e-09 | 11.49465 | 6.88e-09
2018-03-22 17:40 | 171625.6 | 1320.0023 | 3 | 20 | 4.400373 | 1.227922 | 2.802542 | 2.124e-09 | 11.68966 | 6.88e-09
2018-03-22 17:42 | 171745.6 | 1440.0015 | 3 | 20 | 4.400353 | 1.055695 | 2.840496 | 2.124e-09 | 11.85667 | 6.88e-09
2018-03-22 17:44 | 171865.6 | 1560.0014 | 3 | 20 | 4.400347 | 0.9132023 | 2.873228 | 2.124e-09 | 12.0007 | 6.88e-09
2018-03-22 17:46 | 171985.6 | 1680.0007 | 3 | 20 | 4.400311 | 0.7948589 | 2.901635 | 2.124e-09 | 12.1257 | 6.88e-09
2018-03-22 17:48 | 172105.6 | 1800.0032 | 3 | 20 | 4.400312 | 0.695509 | 2.926432 | 2.124e-09 | 12.23481 | 6.88e-09
2018-03-22 17:49 | 172165.9 | 1860.2926 | 3 | 20 | 4.400324 | 0.6519966 | 2.93771 | 2.124e-09 | 12.28444 | 6.88e-09
2018-03-22 17:51 | 172285.9404 | 120.0012 | 4 | 20 | 4.353305 | 0 | 2.93771 | 2.124e-09 | 12.28444 | 6.88e-09
2018-03-22 17:53 | 172405.939 | 239.9998 | 4 | 20 | 4.350148 | 0 | 2.93771 | 2.124e-09 | 12.28444 | 6.88e-09
2018-03-22 17:54 | 172465.942 | 300.0028 | 4 | 20 | 4.349151 | 0 | 2.93771 | 2.124e-09 | 12.28444 | 6.88e-09
2018-03-22 17:56 | 172586 | 120.0003 | 5 | 20 | 4.175205 | -2.281859 | 2.93771 | 0.07605222 | 12.28444 | 0.3191898
2018-03-22 17:58 | 172706 | 240.0003 | 5 | 20 | 4.144688 | -2.281859 | 2.93771 | 0.1521046 | 12.28444 | 0.6355502
2018-03-22 18:00 | 172826 | 360.0027 | 5 | 20 | 4.115003 | -2.281834 | 2.93771 | 0.228161 | 12.28444 | 0.9496495
2018-03-22 18:02 | 172946 | 480.0009 | 5 | 20 | 4.085413 | -2.282181 | 2.93771 | 0.3042103 | 12.28444 | 1.261467
2018-03-22 18:04 | 173066 | 600.0009 | 5 | 20 | 4.056009 | -2.281838 | 2.93771 | 0.3802628 | 12.28444 | 1.571054
2018-03-22 18:06 | 173186 | 720.0018 | 5 | 20 | 4.026805 | -2.282174 | 2.93771 | 0.4563204 | 12.28444 | 1.878432
2018-03-22 18:08 | 173306 | 840.0001 | 5 | 20 | 3.997956 | -2.282141 | 2.93771 | 0.532383 | 12.28444 | 2.183621
2018-03-22 18:10 | 173426 | 960.0019 | 5 | 20 | 3.969586 | -2.281872 | 2.93771 | 0.6084431 | 12.28444 | 2.486624
2018-03-22 18:12 | 173546 | 1080.0008 | 5 | 20 | 3.941787 | -2.282174 | 2.93771 | 0.6845023 | 12.28444 | 2.787486
2018-03-22 18:14 | 173666 | 1200.0004 | 5 | 20 | 3.914717 | -2.282156 | 2.93771 | 0.7605658 | 12.28444 | 3.086277
2018-03-22 18:16 | 173786 | 1320.0004 | 5 | 20 | 3.888513 | -2.282193 | 2.93771 | 0.8366227 | 12.28444 | 3.383017
2018-03-22 18:18 | 173906 | 1440.0012 | 5 | 20 | 3.863289 | -2.281798 | 2.93771 | 0.9126914 | 12.28444 | 3.677844
2018-03-22 18:20 | 174026 | 1560.002 | 5 | 20 | 3.839123 | -2.282107 | 2.93771 | 0.9887559 | 12.28444 | 3.970777
2018-03-22 18:22 | 174146 | 1680.0005 | 5 | 20 | 3.816119 | -2.282179 | 2.93771 | 1.06482 | 12.28444 | 4.261913
2018-03-22 18:24 | 174266 | 1800.0005 | 5 | 20 | 3.794387 | -2.28216 | 2.93771 | 1.140882 | 12.28444 | 4.551341
2018-03-22 18:26 | 174386 | 1920.0005 | 5 | 20 | 3.7741 | -2.28217 | 2.93771 | 1.216942 | 12.28444 | 4.839158
2018-03-22 18:28 | 174506 | 2040.0005 | 5 | 20 | 3.755152 | -2.28183 | 2.93771 | 1.293009 | 12.28444 | 5.125514
2018-03-22 18:30 | 174626 | 2160.0006 | 5 | 20 | 3.737139 | -2.282189 | 2.93771 | 1.369068 | 12.28444 | 5.410438
2018-03-22 18:32 | 174746 | 2280.0006 | 5 | 20 | 3.71997 | -2.282162 | 2.93771 | 1.445129 | 12.28444 | 5.694032
2018-03-22 18:34 | 174866 | 2400.0014 | 5 | 20 | 3.7036 | -2.282185 | 2.93771 | 1.521188 | 12.28444 | 5.976339
2018-03-22 18:36 | 174986 | 2520.0016 | 5 | 20 | 3.68809 | -2.282151 | 2.93771 | 1.597254 | 12.28444 | 6.257464
2018-03-22 18:38 | 175106 | 2640.0017 | 5 | 20 | 3.67354 | -2.282193 | 2.93771 | 1.673318 | 12.28444 | 6.537434
2018-03-22 18:40 | 175226 | 2760.0007 | 5 | 20 | 3.659939 | -2.282141 | 2.93771 | 1.749377 | 12.28444 | 6.816318
2018-03-22 18:42 | 175346 | 2880.0023 | 5 | 20 | 3.647267 | -2.28216 | 2.93771 | 1.825438 | 12.28444 | 7.094208
2018-03-22 18:44 | 175466 | 3000.0001 | 5 | 20 | 3.635293 | -2.281817 | 2.93771 | 1.9015 | 12.28444 | 7.371168
2018-03-22 18:46 | 175586 | 3120.0024 | 5 | 20 | 3.623614 | -2.282179 | 2.93771 | 1.977561 | 12.28444 | 7.647226
2018-03-22 18:48 | 175706 | 3240.0001 | 5 | 20 | 3.611922 | -2.282166 | 2.93771 | 2.053622 | 12.28444 | 7.9224
2018-03-22 18:50 | 175826 | 3360.0009 | 5 | 20 | 3.599896 | -2.281872 | 2.93771 | 2.129682 | 12.28444 | 8.196666
2018-03-22 18:52 | 175946 | 3480.0009 | 5 | 20 | 3.587191 | -2.28217 | 2.93771 | 2.205739 | 12.28444 | 8.469985
2018-03-22 18:54 | 176066 | 3600.0017 | 5 | 20 | 3.573947 | -2.282153 | 2.93771 | 2.2818 | 12.28444 | 8.742332
2018-03-22 18:56 | 176186 | 3720.0001 | 5 | 20 | 3.560513 | -2.282193 | 2.93771 | 2.357861 | 12.28444 | 9.013659
2018-03-22 18:58 | 176306 | 3840.0019 | 5 | 20 | 3.546815 | -2.281814 | 2.93771 | 2.433914 | 12.28444 | 9.283929
2018-03-22 19:00 | 176426 | 3960.0011 | 5 | 20 | 3.531828 | -2.282141 | 2.93771 | 2.509981 | 12.28444 | 9.55317
2018-03-22 19:02 | 176546 | 4080.0001 | 5 | 20 | 3.512636 | -2.281816 | 2.93771 | 2.586041 | 12.28444 | 9.821108
2018-03-22 19:04 | 176666 | 4200 | 5 | 20 | 3.487398 | -2.281918 | 2.93771 | 2.662102 | 12.28444 | 10.08737
2018-03-22 19:06 | 176786 | 4320.0011 | 5 | 20 | 3.451241 | -2.281816 | 2.93771 | 2.738163 | 12.28444 | 10.35134
2018-03-22 19:08 | 176906 | 4440.0003 | 5 | 20 | 3.388617 | -2.282146 | 2.93771 | 2.814222 | 12.28444 | 10.61173
2018-03-22 19:10 | 177026 | 4560.0011 | 5 | 20 | 3.236804 | -2.282116 | 2.93771 | 2.890287 | 12.28444 | 10.86464
2018-03-22 19:11 | 177099 | 4632.9538 | 5 | 20 | 2.999992 | -2.282206 | 2.93771 | 2.936528 | 12.28444 | 11.00979
2018-03-22 19:13 | 177219 | 120.0001 | 6 | 20 | 3.217327 | 0 | 2.93771 | 2.936528 | 12.28444 | 11.00979
2018-03-22 19:15 | 177339 | 240.0009 | 6 | 20 | 3.233794 | 0 | 2.93771 | 2.936528 | 12.28444 | 11.00979
2018-03-22 19:16 | 177399 | 300.004 | 6 | 20 | 3.239286 | 0 | 2.93771 | 2.936528 | 12.28444 | 11.00979
2018-03-22 19:16 | 177399.1 | 0.0024 | 7 | 21 | 3.23918 | 0 | 0 | 0 | 0 | 0
2018-03-22 19:18 | 177519.1 | 120.0017 | 2 | 21 | 3.948187 | 4.890013 | 0.1622945 | 0 | 0.6176448 | 0
2018-03-22 19:20 | 177639.1 | 240.0004 | 2 | 21 | 3.997021 | 4.890032 | 0.3252733 | 0 | 1.265815 | 0
2018-03-22 19:22 | 177759.1 | 360.0017 | 2 | 21 | 4.032064 | 4.890011 | 0.4882565 | 0 | 1.920149 | 0
2018-03-22 19:24 | 177879.1 | 480.0017 | 2 | 21 | 4.063755 | 4.890005 | 0.6512403 | 0 | 2.579952 | 0
2018-03-22 19:26 | 177999.1 | 600.0016 | 2 | 21 | 4.090894 | 4.889986 | 0.8142175 | 0 | 3.244514 | 0
2018-03-22 19:28 | 178119.1 | 720.0009 | 2 | 21 | 4.115143 | 4.88986 | 0.9771929 | 0 | 3.913229 | 0
2018-03-22 19:30 | 178239.1 | 840.0009 | 2 | 21 | 4.140446 | 4.889894 | 1.140165 | 0 | 4.585902 | 0
2018-03-22 19:32 | 178359.1 | 960.0017 | 2 | 21 | 4.169804 | 4.889912 | 1.303146 | 0 | 5.263049 | 0
2018-03-22 19:34 | 178479.1 | 1080.0018 | 2 | 21 | 4.20038 | 4.824942 | 1.466021 | 0 | 5.944862 | 0
2018-03-22 19:36 | 178599.1 | 1200.001 | 2 | 21 | 4.200369 | 4.214903 | 1.616461 | 0 | 6.576769 | 0
2018-03-22 19:38 | 178719.1 | 1320.0018 | 2 | 21 | 4.200394 | 3.651375 | 1.747458 | 0 | 7.127008 | 0
2018-03-22 19:40 | 178808.4 | 1409.3018 | 2 | 21 | 4.200369 | 3.259991 | 1.833116 | 0 | 7.486803 | 0
2018-03-22 19:42 | 178928.5 | 120.0017 | 3 | 21 | 4.230743 | 3.260086 | 1.941336 | 0 | 7.942906 | 0
2018-03-22 19:44 | 179048.5 | 240.0018 | 3 | 21 | 4.265218 | 3.26009 | 2.049994 | 0 | 8.404465 | 0
2018-03-22 19:46 | 179168.5 | 360.0018 | 3 | 21 | 4.301835 | 3.260067 | 2.158655 | 0 | 8.869897 | 0
2018-03-22 19:48 | 179288.5 | 480.0014 | 3 | 21 | 4.340494 | 3.260151 | 2.267318 | 0 | 9.339431 | 0
2018-03-22 19:50 | 179408.5 | 600.001 | 3 | 21 | 4.380787 | 3.260126 | 2.375978 | 0 | 9.813246 | 0
2018-03-22 19:52 | 179528.5 | 720.0004 | 3 | 21 | 4.40038 | 2.91497 | 2.481404 | 0 | 10.27665 | 0
2018-03-22 19:54 | 179648.5 | 840.0008 | 3 | 21 | 4.400367 | 2.418566 | 2.569967 | 0 | 10.66636 | 0
2018-03-22 19:56 | 179768.5 | 960.002 | 3 | 21 | 4.400365 | 2.0207 | 2.643709 | 0 | 10.99085 | 0
2018-03-22 19:58 | 179888.5 | 1080.002 | 3 | 21 | 4.400353 | 1.699583 | 2.705518 | 0 | 11.26284 | 0
2018-03-22 20:00 | 180008.5 | 1200.002 | 3 | 21 | 4.400357 | 1.440144 | 2.757687 | 0 | 11.4924 | 0
2018-03-22 20:02 | 180128.5 | 1320.0013 | 3 | 21 | 4.40034 | 1.228874 | 2.80205 | 0 | 11.68761 | 0
2018-03-22 20:04 | 180248.5 | 1440.0005 | 3 | 21 | 4.400338 | 1.056793 | 2.840047 | 0 | 11.85481 | 0
2018-03-22 20:06 | 180368.5 | 1560.0021 | 3 | 21 | 4.400329 | 0.9139538 | 2.872818 | 0 | 11.99901 | 0
2018-03-22 20:08 | 180488.5 | 1680.0006 | 3 | 21 | 4.400303 | 0.795351 | 2.90126 | 0 | 12.12417 | 0
2018-03-22 20:10 | 180608.5 | 1800 | 3 | 21 | 4.400321 | 0.6965618 | 2.926085 | 0 | 12.23341 | 0
2018-03-22 20:11 | 180669.1 | 1860.6125 | 3 | 21 | 4.400316 | 0.6519985 | 2.937433 | 0 | 12.28334 | 0
2018-03-22 20:13 | 180789.1 | 120.0024 | 4 | 21 | 4.353312 | 0 | 2.937433 | 0 | 12.28334 | 0
2018-03-22 20:15 | 180909.1 | 240.0016 | 4 | 21 | 4.350163 | 0 | 2.937433 | 0 | 12.28334 | 0
2018-03-22 20:16 | 180969.1 | 300.0015 | 4 | 21 | 4.349165 | 0 | 2.937433 | 0 | 12.28334 | 0
2018-03-22 20:18 | 181089.2 | 120.0017 | 5 | 21 | 4.175391 | -2.281903 | 2.937433 | 0.07605471 | 12.28334 | 0.3192123
2018-03-22 20:20 | 181209.2 | 240.0017 | 5 | 21 | 4.144839 | -2.281926 | 2.937433 | 0.1521107 | 12.28334 | 0.6356012
2018-03-22 20:22 | 181329.2 | 360.0017 | 5 | 21 | 4.115139 | -2.281919 | 2.937433 | 0.2281659 | 12.28334 | 0.9497074
2018-03-22 20:24 | 181449.2 | 480.0016 | 5 | 21 | 4.085567 | -2.281893 | 2.937433 | 0.3042171 | 12.28334 | 1.261544
2018-03-22 20:26 | 181569.2 | 600.0004 | 5 | 21 | 4.056133 | -2.281878 | 2.937433 | 0.3802703 | 12.28334 | 1.571144
2018-03-22 20:28 | 181689.2 | 720.0003 | 5 | 21 | 4.026938 | -2.281782 | 2.937433 | 0.4563212 | 12.28334 | 1.878505
2018-03-22 20:30 | 181809.2 | 840.0018 | 5 | 21 | 3.998096 | -2.281853 | 2.937433 | 0.5323768 | 12.28334 | 2.183676
2018-03-22 20:32 | 181929.2 | 960.001 | 5 | 21 | 3.969669 | -2.28216 | 2.937433 | 0.6084301 | 12.28334 | 2.48666
2018-03-22 20:34 | 182049.2 | 1080.0001 | 5 | 21 | 3.941875 | -2.282045 | 2.937433 | 0.6844782 | 12.28334 | 2.787485
2018-03-22 20:36 | 182169.2 | 1200.0019 | 5 | 21 | 3.914817 | -2.281851 | 2.937433 | 0.7605409 | 12.28334 | 3.086281
2018-03-22 20:38 | 182289.2 | 1320.0003 | 5 | 21 | 3.888578 | -2.281861 | 2.937433 | 0.8365915 | 12.28334 | 3.383001
2018-03-22 20:40 | 182409.2 | 1440.0011 | 5 | 21 | 3.863329 | -2.281861 | 2.937433 | 0.912649 | 12.28334 | 3.67779
2018-03-22 20:42 | 182529.2 | 1560.0003 | 5 | 21 | 3.83918 | -2.281882 | 2.937433 | 0.9887031 | 12.28334 | 3.970686
2018-03-22 20:44 | 182649.2 | 1680.0011 | 5 | 21 | 3.816156 | -2.281853 | 2.937433 | 1.064755 | 12.28334 | 4.26178
2018-03-22 20:46 | 182769.2 | 1800.0004 | 5 | 21 | 3.794436 | -2.28184 | 2.937433 | 1.14081 | 12.28334 | 4.551183
2018-03-22 20:48 | 182889.2 | 1920.0005 | 5 | 21 | 3.774158 | -2.281855 | 2.937433 | 1.216867 | 12.28334 | 4.838995
2018-03-22 20:50 | 183009.2 | 2040.0022 | 5 | 21 | 3.755163 | -2.281811 | 2.937433 | 1.292924 | 12.28334 | 5.125316
2018-03-22 20:52 | 183129.2 | 2160.0022 | 5 | 21 | 3.737129 | -2.281847 | 2.937433 | 1.368978 | 12.28334 | 5.410219
2018-03-22 20:54 | 183249.2 | 2280.0022 | 5 | 21 | 3.719909 | -2.281898 | 2.937433 | 1.445034 | 12.28334 | 5.693791
2018-03-22 20:56 | 183369.2 | 2400.0022 | 5 | 21 | 3.7035 | -2.281826 | 2.937433 | 1.521088 | 12.28334 | 5.976075
2018-03-22 20:58 | 183489.2 | 2520.0006 | 5 | 21 | 3.687973 | -2.28183 | 2.937433 | 1.597141 | 12.28334 | 6.257141
2018-03-22 21:00 | 183609.2 | 2640.0023 | 5 | 21 | 3.673391 | -2.28183 | 2.937433 | 1.673199 | 12.28334 | 6.537082
2018-03-22 21:02 | 183729.2 | 2760.0016 | 5 | 21 | 3.659816 | -2.281817 | 2.937433 | 1.74925 | 12.28334 | 6.815924
2018-03-22 21:04 | 183849.2 | 2880.0009 | 5 | 21 | 3.64715 | -2.281809 | 2.937433 | 1.825308 | 12.28334 | 7.093796
2018-03-22 21:06 | 183969.2 | 3000.0009 | 5 | 21 | 3.635176 | -2.282164 | 2.937433 | 1.901362 | 12.28334 | 7.370717
2018-03-22 21:08 | 184089.2 | 3120.0002 | 5 | 21 | 3.623536 | -2.281819 | 2.937433 | 1.977419 | 12.28334 | 7.646754
2018-03-22 21:10 | 184209.2 | 3240.0002 | 5 | 21 | 3.611825 | -2.282181 | 2.937433 | 2.05347 | 12.28334 | 7.921884
2018-03-22 21:12 | 184329.2 | 3360.0019 | 5 | 21 | 3.599792 | -2.281919 | 2.937433 | 2.129533 | 12.28334 | 8.196156
2018-03-22 21:14 | 184449.2 | 3480.0018 | 5 | 21 | 3.587128 | -2.282174 | 2.937433 | 2.205588 | 12.28334 | 8.469463
2018-03-22 21:16 | 184569.2 | 3600.0002 | 5 | 21 | 3.573866 | -2.28216 | 2.937433 | 2.281642 | 12.28334 | 8.741777
2018-03-22 21:18 | 184689.2 | 3720.0027 | 5 | 21 | 3.560471 | -2.281805 | 2.937433 | 2.357702 | 12.28334 | 9.013098
2018-03-22 21:20 | 184809.2 | 3840.0011 | 5 | 21 | 3.546731 | -2.282206 | 2.937433 | 2.433755 | 12.28334 | 9.283361
2018-03-22 21:22 | 184929.2 | 3960.0011 | 5 | 21 | 3.531787 | -2.281863 | 2.937433 | 2.509806 | 12.28334 | 9.552542
2018-03-22 21:24 | 185049.2 | 4080.0012 | 5 | 21 | 3.51259 | -2.281832 | 2.937433 | 2.58586 | 12.28334 | 9.820455
2018-03-22 21:26 | 185169.2 | 4200.002 | 5 | 21 | 3.487309 | -2.281849 | 2.937433 | 2.661914 | 12.28334 | 10.08668
2018-03-22 21:28 | 185289.2 | 4320.0005 | 5 | 21 | 3.451079 | -2.281982 | 2.937433 | 2.737965 | 12.28334 | 10.35062
2018-03-22 21:30 | 185409.2 | 4440.003 | 5 | 21 | 3.388381 | -2.281859 | 2.937433 | 2.814023 | 12.28334 | 10.61099
2018-03-22 21:32 | 185529.2 | 4560.0007 | 5 | 21 | 3.236165 | -2.282181 | 2.937433 | 2.890078 | 12.28334 | 10.86383
2018-03-22 21:33 | 185601.8 | 4632.6251 | 5 | 21 | 2.999997 | -2.281988 | 2.937433 | 2.936109 | 12.28334 | 11.0083
2018-03-22 21:35 | 185721.9 | 120.0003 | 6 | 21 | 3.217593 | 0 | 2.937433 | 2.936116 | 12.28334 | 11.00832
2018-03-22 21:37 | 185841.9 | 239.9999 | 6 | 21 | 3.234121 | 0 | 2.937433 | 2.936116 | 12.28334 | 11.00832
2018-03-22 21:38 | 185901.9 | 300.0005 | 6 | 21 | 3.239612 | 0 | 2.937433 | 2.936116 | 12.28334 | 11.00832
2018-03-22 21:38 | 185901.9 | 0.0024 | 7 | 22 | 3.239603 | 0 | 0 | 0 | 0 | 0
2018-03-22 21:40 | 186022 | 120.0001 | 2 | 22 | 3.948169 | 4.890039 | 0.1623034 | 0 | 0.617696 | 0
2018-03-22 21:42 | 186142 | 240.0018 | 2 | 22 | 3.996908 | 4.890057 | 0.3253003 | 0 | 1.265929 | 0
2018-03-22 21:44 | 186262 | 360.001 | 2 | 22 | 4.031925 | 4.890072 | 0.4882779 | 0 | 1.92022 | 0
2018-03-22 21:46 | 186382 | 480.0011 | 2 | 22 | 4.063495 | 4.890018 | 0.6512594 | 0 | 2.579984 | 0
2018-03-22 21:48 | 186502 | 600.0012 | 2 | 22 | 4.090634 | 4.890013 | 0.8142403 | 0 | 3.244518 | 0
2018-03-22 21:50 | 186622 | 720.002 | 2 | 22 | 4.114888 | 4.889927 | 0.9772165 | 0 | 3.913192 | 0
2018-03-22 21:52 | 186742 | 840.002 | 2 | 22 | 4.140179 | 4.889925 | 1.1402 | 0 | 4.585869 | 0
2018-03-22 21:54 | 186862 | 960.0012 | 2 | 22 | 4.169416 | 4.889896 | 1.303175 | 0 | 5.262934 | 0
2018-03-22 21:56 | 186982 | 1080.002 | 2 | 22 | 4.2004 | 4.832956 | 1.466082 | 0 | 5.944823 | 0
2018-03-22 21:58 | 187102 | 1200.0013 | 2 | 22 | 4.20038 | 4.219545 | 1.616717 | 0 | 6.577546 | 0
2018-03-22 22:00 | 187222 | 1320.003 | 2 | 22 | 4.200384 | 3.653469 | 1.747826 | 0 | 7.128256 | 0
2018-03-22 22:02 | 187311.7 | 1409.7124 | 2 | 22 | 4.200401 | 3.259991 | 1.833898 | 0 | 7.489791 | 0
2018-03-22 22:04 | 187431.72 | 120.0019 | 3 | 22 | 4.230819 | 3.260132 | 1.942118 | 0 | 7.945899 | 0
2018-03-22 22:06 | 187551.72 | 240.0019 | 3 | 22 | 4.265355 | 3.260162 | 2.050778 | 0 | 8.407477 | 0
2018-03-22 22:08 | 187671.7191 | 360.001 | 3 | 22 | 4.301981 | 3.260105 | 2.159442 | 0 | 8.872933 | 0
2018-03-22 22:10 | 187791.7183 | 480.0002 | 3 | 22 | 4.340653 | 3.260118 | 2.268103 | 0 | 9.342477 | 0
2018-03-22 22:12 | 187911.72 | 600.0019 | 3 | 22 | 4.38095 | 3.260159 | 2.376766 | 0 | 9.81632 | 0
2018-03-22 22:14 | 188031.7191 | 720.001 | 3 | 22 | 4.400398 | 2.912867 | 2.482138 | 0 | 10.2795 | 0
2018-03-22 22:16 | 188151.7192 | 840.0011 | 3 | 22 | 4.400381 | 2.415546 | 2.570615 | 0 | 10.66883 | 0
2018-03-22 22:18 | 188271.7184 | 960.0003 | 3 | 22 | 4.400356 | 2.017204 | 2.644246 | 0 | 10.99284 | 0
2018-03-22 22:20 | 188391.7186 | 1080.0005 | 3 | 22 | 4.400383 | 1.696909 | 2.705947 | 0 | 11.26434 | 0
2018-03-22 22:22 | 188511.7194 | 1200.0013 | 3 | 22 | 4.400363 | 1.437672 | 2.758026 | 0 | 11.49351 | 0
2018-03-22 22:24 | 188631.7194 | 1320.0013 | 3 | 22 | 4.400322 | 1.226589 | 2.802315 | 0 | 11.68839 | 0
2018-03-22 22:26 | 188751.7202 | 1440.0021 | 3 | 22 | 4.400305 | 1.054508 | 2.840253 | 0 | 11.85534 | 0
2018-03-22 22:28 | 188871.7204 | 1560.0023 | 3 | 22 | 4.400332 | 0.9127388 | 2.87297 | 0 | 11.9993 | 0
2018-03-22 22:30 | 188991.7203 | 1680.0022 | 3 | 22 | 4.400347 | 0.7949314 | 2.901371 | 0 | 12.12427 | 0
2018-03-22 22:32 | 189111.7203 | 1800.0022 | 3 | 22 | 4.400358 | 0.696331 | 2.926166 | 0 | 12.23338 | 0
2018-03-22 22:33 | 189172.3433 | 1860.6252 | 3 | 22 | 4.400331 | 0.6519985 | 2.937507 | 0 | 12.28328 | 0
2018-03-22 22:35 | 189292.4 | 120.0025 | 4 | 22 | 4.353399 | 0 | 2.937507 | 0 | 12.28328 | 0
2018-03-22 22:37 | 189412.4 | 240.0026 | 4 | 22 | 4.35025 | 0 | 2.937507 | 0 | 12.28328 | 0
2018-03-22 22:38 | 189472.4 | 300.0018 | 4 | 22 | 4.349253 | 0 | 2.937507 | 0 | 12.28328 | 0
2018-03-22 22:40 | 189592.5 | 120.0016 | 5 | 22 | 4.175697 | -2.281914 | 2.937507 | 0.07605559 | 12.28328 | 0.3192375
2018-03-22 22:42 | 189712.5 | 240.0024 | 5 | 22 | 4.14514 | -2.281857 | 2.937507 | 0.1521087 | 12.28328 | 0.6356367
2018-03-22 22:44 | 189832.5 | 360.0017 | 5 | 22 | 4.115416 | -2.281859 | 2.937507 | 0.2281632 | 12.28328 | 0.9497619
2018-03-22 22:46 | 189952.5 | 480.0015 | 5 | 22 | 4.085803 | -2.281795 | 2.937507 | 0.3042158 | 12.28328 | 1.261623
2018-03-22 22:48 | 190072.5 | 600.0001 | 5 | 22 | 4.05632 | -2.282197 | 2.937507 | 0.3802695 | 12.28328 | 1.571242
2018-03-22 22:50 | 190192.5 | 720.0017 | 5 | 22 | 4.027091 | -2.282212 | 2.937507 | 0.4563226 | 12.28328 | 1.878626
2018-03-22 22:52 | 190312.5 | 840.0009 | 5 | 22 | 3.99823 | -2.282007 | 2.937507 | 0.532381 | 12.28328 | 2.18382
2018-03-22 22:54 | 190432.5 | 960.0018 | 5 | 22 | 3.969806 | -2.282193 | 2.937507 | 0.6084407 | 12.28328 | 2.486841
2018-03-22 22:56 | 190552.5 | 1080.0002 | 5 | 22 | 3.94201 | -2.282137 | 2.937507 | 0.684496 | 12.28328 | 2.787705
2018-03-22 22:58 | 190672.5 | 1200.0002 | 5 | 22 | 3.914907 | -2.28217 | 2.937507 | 0.7605554 | 12.28328 | 3.086496
2018-03-22 23:00 | 190792.5 | 1320.0019 | 5 | 22 | 3.888685 | -2.28217 | 2.937507 | 0.8366185 | 12.28328 | 3.383274
2018-03-22 23:02 | 190912.5 | 1440.0003 | 5 | 22 | 3.863449 | -2.281814 | 2.937507 | 0.9126773 | 12.28328 | 3.678075
2018-03-22 23:04 | 191032.5 | 1560.0018 | 5 | 22 | 3.83927 | -2.281784 | 2.937507 | 0.9887407 | 12.28328 | 3.971014
2018-03-22 23:06 | 191152.5 | 1680.0005 | 5 | 22 | 3.816229 | -2.282133 | 2.937507 | 1.064799 | 12.28328 | 4.26214
2018-03-22 23:08 | 191272.5 | 1800.0003 | 5 | 22 | 3.79452 | -2.281849 | 2.937507 | 1.140858 | 12.28328 | 4.551565
2018-03-22 23:10 | 191392.5 | 1920.0003 | 5 | 22 | 3.774204 | -2.282185 | 2.937507 | 1.216919 | 12.28328 | 4.839398
2018-03-22 23:12 | 191512.5 | 2040.0012 | 5 | 22 | 3.75521 | -2.281826 | 2.937507 | 1.292976 | 12.28328 | 5.125725
2018-03-22 23:14 | 191632.5 | 2160.0012 | 5 | 22 | 3.737154 | -2.282151 | 2.937507 | 1.369032 | 12.28328 | 5.410636
2018-03-22 23:16 | 191752.5 | 2280.002 | 5 | 22 | 3.719923 | -2.282166 | 2.937507 | 1.445094 | 12.28328 | 5.694233
2018-03-22 23:18 | 191872.5 | 2400.0007 | 5 | 22 | 3.703519 | -2.281842 | 2.937507 | 1.521149 | 12.28328 | 5.976523
2018-03-22 23:20 | 191992.5 | 2520.0005 | 5 | 22 | 3.687963 | -2.281851 | 2.937507 | 1.597203 | 12.28328 | 6.257592
2018-03-22 23:22 | 192112.5 | 2640.0021 | 5 | 22 | 3.673401 | -2.281823 | 2.937507 | 1.673258 | 12.28328 | 6.53752
2018-03-22 23:24 | 192232.5 | 2760.0022 | 5 | 22 | 3.65975 | -2.282156 | 2.937507 | 1.749319 | 12.28328 | 6.816398
2018-03-22 23:26 | 192352.5 | 2880.0022 | 5 | 22 | 3.647071 | -2.282197 | 2.937507 | 1.825376 | 12.28328 | 7.09426
2018-03-22 23:28 | 192472.5 | 3000.0006 | 5 | 22 | 3.635078 | -2.282174 | 2.937507 | 1.901436 | 12.28328 | 7.371198
2018-03-22 23:30 | 192592.5 | 3120.0006 | 5 | 22 | 3.623432 | -2.281855 | 2.937507 | 1.977498 | 12.28328 | 7.647245
2018-03-22 23:32 | 192712.5 | 3240.0007 | 5 | 22 | 3.611724 | -2.281958 | 2.937507 | 2.053552 | 12.28328 | 7.922378
2018-03-22 23:34 | 192832.5 | 3360.0007 | 5 | 22 | 3.599662 | -2.282185 | 2.937507 | 2.129615 | 12.28328 | 8.196638
2018-03-22 23:36 | 192952.5 | 3480 | 5 | 22 | 3.587003 | -2.282097 | 2.937507 | 2.205675 | 12.28328 | 8.469953
2018-03-22 23:38 | 193072.5 | 3600.0024 | 5 | 22 | 3.573772 | -2.2818 | 2.937507 | 2.281732 | 12.28328 | 8.742271
2018-03-22 23:40 | 193192.5 | 3720.0016 | 5 | 22 | 3.560332 | -2.281878 | 2.937507 | 2.35779 | 12.28328 | 9.013574
2018-03-22 23:42 | 193312.5 | 3840.0009 | 5 | 22 | 3.546593 | -2.282166 | 2.937507 | 2.433848 | 12.28328 | 9.283846
2018-03-22 23:44 | 193432.5 | 3960.0001 | 5 | 22 | 3.53159 | -2.282177 | 2.937507 | 2.509906 | 12.28328 | 9.553039
2018-03-22 23:46 | 193552.5 | 4080.0012 | 5 | 22 | 3.512406 | -2.281814 | 2.937507 | 2.585964 | 12.28328 | 9.820952
2018-03-22 23:48 | 193672.5 | 4200.0009 | 5 | 22 | 3.487127 | -2.281863 | 2.937507 | 2.662021 | 12.28328 | 10.08718
2018-03-22 23:50 | 193792.5 | 4320.0003 | 5 | 22 | 3.450878 | -2.281823 | 2.937507 | 2.73808 | 12.28328 | 10.35112
2018-03-22 23:52 | 193912.5 | 4440.0011 | 5 | 22 | 3.388083 | -2.281847 | 2.937507 | 2.814138 | 12.28328 | 10.61147
2018-03-22 23:54 | 194032.5 | 4560.0011 | 5 | 22 | 3.235577 | -2.282083 | 2.937507 | 2.890196 | 12.28328 | 10.8643
2018-03-22 23:55 | 194104.9 | 4632.3994 | 5 | 22 | 2.999989 | -2.282147 | 2.937507 | 2.936086 | 12.28328 | 11.00831
2018-03-22 23:57 | 194224.9361 | 120.0017 | 6 | 22 | 3.218148 | 0 | 2.937507 | 2.936086 | 12.28328 | 11.00831
2018-03-22 23:59 | 194344.936 | 240.0016 | 6 | 22 | 3.234723 | 0 | 2.937507 | 2.936086 | 12.28328 | 11.00831
2018-03-23 | 194404.9367 | 300.0023 | 6 | 22 | 3.240207 | 0 | 2.937507 | 2.936086 | 12.28328 | 11.00831
2018-03-23 | 194405 | 0.0024 | 7 | 23 | 3.240267 | 0 | 0 | 0 | 0 | 0
2018-03-23 00:02 | 194525 | 120.001 | 2 | 23 | 3.948614 | 4.890043 | 0.1623002 | 0 | 0.6177742 | 0
2018-03-23 00:04 | 194645 | 240.0002 | 2 | 23 | 3.997426 | 4.890041 | 0.3252822 | 0 | 1.266021 | 0
2018-03-23 00:06 | 194765 | 360.001 | 2 | 23 | 4.032385 | 4.890055 | 0.4882708 | 0 | 1.920439 | 0
2018-03-23 00:08 | 194885 | 480.0019 | 2 | 23 | 4.063893 | 4.889977 | 0.6512537 | 0 | 2.58028 | 0
2018-03-23 00:10 | 195005 | 600.0002 | 2 | 23 | 4.0909 | 4.889986 | 0.8141999 | 0 | 3.244726 | 0
2018-03-23 00:12 | 195125 | 720.0002 | 2 | 23 | 4.11508 | 4.889973 | 0.9772058 | 0 | 3.91356 | 0
2018-03-23 00:14 | 195245 | 840.0019 | 2 | 23 | 4.140306 | 4.889906 | 1.140189 | 0 | 4.586258 | 0
2018-03-23 00:16 | 195365 | 960.0011 | 2 | 23 | 4.169563 | 4.889908 | 1.303165 | 0 | 5.263353 | 0
2018-03-23 00:18 | 195485 | 1080.0009 | 2 | 23 | 4.200406 | 4.829035 | 1.466058 | 0 | 5.94521 | 0
2018-03-23 00:20 | 195605 | 1200.0012 | 2 | 23 | 4.200406 | 4.217302 | 1.616597 | 0 | 6.57753 | 0
2018-03-23 00:22 | 195725 | 1320.0015 | 2 | 23 | 4.200397 | 3.650822 | 1.747592 | 0 | 7.127761 | 0
2018-03-23 00:23 | 195814 | 1409.017 | 2 | 23 | 4.200374 | 3.259995 | 1.832957 | 0 | 7.486325 | 0
2018-03-23 00:25 | 195934.1 | 120.001 | 3 | 23 | 4.230825 | 3.260084 | 1.941186 | 0 | 7.942471 | 0
2018-03-23 00:27 | 196054.1 | 240.0019 | 3 | 23 | 4.265331 | 3.26008 | 2.049847 | 0 | 8.404052 | 0
2018-03-23 00:29 | 196174.1 | 360.002 | 3 | 23 | 4.301977 | 3.26009 | 2.158507 | 0 | 8.869494 | 0
2018-03-23 00:31 | 196294.1 | 480.0011 | 3 | 23 | 4.340652 | 3.260122 | 2.267168 | 0 | 9.339033 | 0
2018-03-23 00:33 | 196414.1 | 600.0004 | 3 | 23 | 4.380962 | 3.260162 | 2.375828 | 0 | 9.812867 | 0
2018-03-23 00:35 | 196534.1 | 720.0004 | 3 | 23 | 4.400386 | 2.911425 | 2.481181 | 0 | 10.27597 | 0
2018-03-23 00:37 | 196654.1 | 840.0012 | 3 | 23 | 4.400362 | 2.414719 | 2.569632 | 0 | 10.66518 | 0
2018-03-23 00:39 | 196774.1 | 960.0006 | 3 | 23 | 4.400376 | 2.016766 | 2.643244 | 0 | 10.98911 | 0
2018-03-23 00:41 | 196894.1 | 1080.0021 | 3 | 23 | 4.400382 | 1.696438 | 2.704927 | 0 | 11.26053 | 0
2018-03-23 00:43 | 197014.1 | 1200.0014 | 3 | 23 | 4.40033 | 1.43618 | 2.756977 | 0 | 11.48957 | 0
2018-03-23 00:45 | 197134.1 | 1320.0015 | 3 | 23 | 4.400378 | 1.227156 | 2.801235 | 0 | 11.68432 | 0
2018-03-23 00:47 | 197254.1 | 1440.0014 | 3 | 23 | 4.400328 | 1.054111 | 2.839148 | 0 | 11.85115 | 0
2018-03-23 00:49 | 197374.1 | 1560.0023 | 3 | 23 | 4.400327 | 0.9122753 | 2.871848 | 0 | 11.99504 | 0
2018-03-23 00:51 | 197494.1 | 1680.0008 | 3 | 23 | 4.400337 | 0.7944412 | 2.900231 | 0 | 12.11994 | 0
2018-03-23 00:53 | 197614.1 | 1800.0016 | 3 | 23 | 4.400331 | 0.6951389 | 2.925006 | 0 | 12.22896 | 0
2018-03-23 00:54 | 197674 | 1859.959 | 3 | 23 | 4.40034 | 0.6519947 | 2.936214 | 0 | 12.27828 | 0
2018-03-23 00:56 | 197794.1 | 120.0001 | 4 | 23 | 4.353303 | 0 | 2.936214 | 0 | 12.27828 | 0
2018-03-23 00:58 | 197914.1 | 240.0002 | 4 | 23 | 4.350122 | 0 | 2.936214 | 0 | 12.27828 | 0
2018-03-23 00:59 | 197974.1 | 300.0033 | 4 | 23 | 4.349147 | 0 | 2.936214 | 0 | 12.27828 | 0
2018-03-23 01:01 | 198094.2 | 120.0011 | 5 | 23 | 4.175058 | -2.281882 | 2.936214 | 0.07605112 | 12.27828 | 0.3191756
2018-03-23 01:03 | 198214.2 | 240.0003 | 5 | 23 | 4.144493 | -2.281893 | 2.936214 | 0.1521071 | 12.27828 | 0.6355375
2018-03-23 01:05 | 198334.2 | 360.0019 | 5 | 23 | 4.114708 | -2.281914 | 2.936214 | 0.2281616 | 12.27828 | 0.9496106
2018-03-23 01:07 | 198454.2 | 480.0003 | 5 | 23 | 4.085098 | -2.281924 | 2.936214 | 0.3042166 | 12.27828 | 1.261429
2018-03-23 01:09 | 198574.2 | 600.0003 | 5 | 23 | 4.055644 | -2.281861 | 2.936214 | 0.3802704 | 12.27828 | 1.570996
2018-03-23 01:11 | 198694.2 | 720.002 | 5 | 23 | 4.026426 | -2.281853 | 2.936214 | 0.4563244 | 12.27828 | 1.878331
2018-03-23 01:13 | 198814.2 | 840.0012 | 5 | 23 | 3.997543 | -2.281821 | 2.936214 | 0.5323741 | 12.27828 | 2.183438
2018-03-23 01:15 | 198934.2 | 960.002 | 5 | 23 | 3.969124 | -2.282007 | 2.936214 | 0.6084315 | 12.27828 | 2.486397
2018-03-23 01:17 | 199054.2 | 1080.0005 | 5 | 23 | 3.941327 | -2.281844 | 2.936214 | 0.6844881 | 12.27828 | 2.787214
2018-03-23 01:19 | 199174.2 | 1200.0021 | 5 | 23 | 3.914235 | -2.281857 | 2.936214 | 0.7605412 | 12.27828 | 3.085928
2018-03-23 01:21 | 199294.2 | 1320.0005 | 5 | 23 | 3.888007 | -2.281803 | 2.936214 | 0.8365953 | 12.27828 | 3.382619
2018-03-23 01:23 | 199414.2 | 1440.0021 | 5 | 23 | 3.862774 | -2.281837 | 2.936214 | 0.9126499 | 12.27828 | 3.677353
2018-03-23 01:25 | 199534.2 | 1560.0006 | 5 | 23 | 3.83857 | -2.282187 | 2.936214 | 0.9887052 | 12.27828 | 3.970212
2018-03-23 01:27 | 199654.2 | 1680.0023 | 5 | 23 | 3.815604 | -2.281809 | 2.936214 | 1.064764 | 12.27828 | 4.261288
2018-03-23 01:29 | 199774.2 | 1800.0022 | 5 | 23 | 3.793908 | -2.281814 | 2.936214 | 1.140825 | 12.27828 | 4.550675
2018-03-23 01:31 | 199894.2 | 1920.0006 | 5 | 23 | 3.773596 | -2.282123 | 2.936214 | 1.216882 | 12.27828 | 4.838446
2018-03-23 01:33 | 200014.2 | 2040.0023 | 5 | 23 | 3.754602 | -2.281826 | 2.936214 | 1.292942 | 12.27828 | 5.124737
2018-03-23 01:35 | 200134.2 | 2160.0015 | 5 | 23 | 3.736567 | -2.28216 | 2.936214 | 1.368996 | 12.27828 | 5.409596
2018-03-23 01:37 | 200254.2 | 2280.0015 | 5 | 23 | 3.719366 | -2.282068 | 2.936214 | 1.445052 | 12.27828 | 5.693127
2018-03-23 01:39 | 200374.2 | 2400.0015 | 5 | 23 | 3.702955 | -2.282172 | 2.936214 | 1.52111 | 12.27828 | 5.975386
2018-03-23 01:41 | 200494.2 | 2520.001 | 5 | 23 | 3.687446 | -2.281807 | 2.936214 | 1.597167 | 12.27828 | 6.256427
2018-03-23 01:43 | 200614.2 | 2640.0024 | 5 | 23 | 3.672853 | -2.282181 | 2.936214 | 1.673228 | 12.27828 | 6.536335
2018-03-23 01:45 | 200734.2 | 2760.0016 | 5 | 23 | 3.659287 | -2.282183 | 2.936214 | 1.749287 | 12.27828 | 6.815166
2018-03-23 01:47 | 200854.2 | 2880.0004 | 5 | 23 | 3.646618 | -2.282164 | 2.936214 | 1.825347 | 12.27828 | 7.093009
2018-03-23 01:49 | 200974.2 | 3000.0002 | 5 | 23 | 3.634673 | -2.282195 | 2.936214 | 1.901405 | 12.27828 | 7.369905
2018-03-23 01:51 | 201094.2 | 3120.0017 | 5 | 23 | 3.623035 | -2.281855 | 2.936214 | 1.977461 | 12.27828 | 7.6459
2018-03-23 01:53 | 201214.2 | 3240.0009 | 5 | 23 | 3.611349 | -2.28216 | 2.936214 | 2.053521 | 12.27828 | 7.921024
2018-03-23 01:55 | 201334.2 | 3360.0001 | 5 | 23 | 3.599329 | -2.281828 | 2.936214 | 2.129575 | 12.27828 | 8.19523
2018-03-23 01:57 | 201454.2 | 3480.0001 | 5 | 23 | 3.586652 | -2.282063 | 2.936214 | 2.205634 | 12.27828 | 8.468513
2018-03-23 01:59 | 201574.2 | 3600.0018 | 5 | 23 | 3.57341 | -2.281838 | 2.936214 | 2.281692 | 12.27828 | 8.740806
2018-03-23 02:01 | 201694.2 | 3720.0003 | 5 | 23 | 3.559957 | -2.281872 | 2.936214 | 2.357747 | 12.27828 | 9.012068
2018-03-23 02:03 | 201814.2 | 3840.0018 | 5 | 23 | 3.546216 | -2.281837 | 2.936214 | 2.433805 | 12.27828 | 9.282313
2018-03-23 02:05 | 201934.2 | 3960.0011 | 5 | 23 | 3.53118 | -2.281775 | 2.936214 | 2.509858 | 12.27828 | 9.551458
2018-03-23 02:07 | 202054.2 | 4080.0011 | 5 | 23 | 3.511875 | -2.282137 | 2.936214 | 2.585919 | 12.27828 | 9.819344
2018-03-23 02:09 | 202174.2 | 4200.0019 | 5 | 23 | 3.486486 | -2.2818 | 2.936214 | 2.661974 | 12.27828 | 10.08552
2018-03-23 02:11 | 202294.2 | 4320.0004 | 5 | 23 | 3.449967 | -2.281826 | 2.936214 | 2.738031 | 12.27828 | 10.3494
2018-03-23 02:13 | 202414.2 | 4440.0004 | 5 | 23 | 3.386367 | -2.282149 | 2.936214 | 2.814091 | 12.27828 | 10.60967
2018-03-23 02:15 | 202534.2 | 4560.0021 | 5 | 23 | 3.231369 | -2.281803 | 2.936214 | 2.890153 | 12.27828 | 10.86229
2018-03-23 02:17 | 202604.6 | 4630.4059 | 5 | 23 | 2.99999 | -2.282189 | 2.936214 | 2.934777 | 12.27828 | 11.0022
2018-03-23 02:19 | 202724.6 | 120.0002 | 6 | 23 | 3.218776 | 0 | 2.936214 | 2.934777 | 12.27828 | 11.0022
2018-03-23 02:21 | 202844.6 | 240.0027 | 6 | 23 | 3.235342 | 0 | 2.936214 | 2.934777 | 12.27828 | 11.0022
2018-03-23 02:22 | 202904.6 | 300.0025 | 6 | 23 | 3.240881 | 0 | 2.936214 | 2.934777 | 12.27828 | 11.0022
2018-03-23 02:22 | 202904.6 | 0.0025 | 7 | 24 | 3.240964 | 0 | 0 | 0 | 0 | 0
2018-03-23 02:24 | 203024.7 | 120.0002 | 2 | 24 | 3.948709 | 4.890032 | 0.162309 | 2.065e-09 | 0.6178734 | 6.691e-09
2018-03-23 02:26 | 203144.7 | 240.0008 | 2 | 24 | 3.997368 | 4.890036 | 0.3252916 | 2.065e-09 | 1.266125 | 6.691e-09
2018-03-23 02:28 | 203264.7 | 360.001 | 2 | 24 | 4.032365 | 4.890013 | 0.4882712 | 2.065e-09 | 1.920498 | 6.691e-09
2018-03-23 02:30 | 203384.7 | 480.001 | 2 | 24 | 4.063983 | 4.889988 | 0.6512566 | 2.065e-09 | 2.580349 | 6.691e-09
2018-03-23 02:32 | 203504.7 | 600.001 | 2 | 24 | 4.091102 | 4.89002 | 0.8142394 | 2.065e-09 | 3.244969 | 6.691e-09
2018-03-23 02:34 | 203624.7 | 720.0003 | 2 | 24 | 4.115343 | 4.890013 | 0.9772279 | 2.065e-09 | 3.913769 | 6.691e-09
2018-03-23 02:36 | 203744.7 | 840.0011 | 2 | 24 | 4.140672 | 4.889935 | 1.140208 | 2.065e-09 | 4.586513 | 6.691e-09
2018-03-23 02:38 | 203864.7 | 960.0004 | 2 | 24 | 4.169994 | 4.889971 | 1.303185 | 2.065e-09 | 5.263678 | 6.691e-09
2018-03-23 02:40 | 203984.7 | 1080.0005 | 2 | 24 | 4.200397 | 4.820263 | 1.466059 | 2.065e-09 | 5.945517 | 6.691e-09
2018-03-23 02:42 | 204104.7 | 1200.0013 | 2 | 24 | 4.200371 | 4.210754 | 1.616353 | 2.065e-09 | 6.576812 | 6.691e-09
2018-03-23 02:44 | 204224.7 | 1320.002 | 2 | 24 | 4.200367 | 3.646391 | 1.747183 | 2.065e-09 | 7.126348 | 6.691e-09
2018-03-23 02:45 | 204313.1 | 1408.4146 | 2 | 24 | 4.200384 | 3.25997 | 1.831931 | 2.065e-09 | 7.482323 | 6.691e-09
2018-03-23 02:47 | 204433.2 | 120.0012 | 3 | 24 | 4.230777 | 3.260101 | 1.940154 | 2.065e-09 | 7.938439 | 6.691e-09
2018-03-23 02:49 | 204553.2 | 240.0012 | 3 | 24 | 4.265205 | 3.260118 | 2.048813 | 2.065e-09 | 8.400001 | 6.691e-09
2018-03-23 02:51 | 204673.1 | 360.0005 | 3 | 24 | 4.301816 | 3.260099 | 2.157475 | 2.065e-09 | 8.865433 | 6.691e-09
2018-03-23 02:53 | 204793.2 | 480.0029 | 3 | 24 | 4.340448 | 3.260115 | 2.266139 | 2.065e-09 | 9.334968 | 6.691e-09
2018-03-23 02:55 | 204913.1 | 600.0006 | 3 | 24 | 4.380727 | 3.260149 | 2.374796 | 2.065e-09 | 9.808766 | 6.691e-09
2018-03-23 02:57 | 205033.1 | 720.0007 | 3 | 24 | 4.400373 | 2.914858 | 2.480227 | 2.065e-09 | 10.27219 | 6.691e-09
2018-03-23 02:59 | 205153.1 | 840.0005 | 3 | 24 | 4.40036 | 2.417515 | 2.568788 | 2.065e-09 | 10.66189 | 6.691e-09
2018-03-23 03:01 | 205273.2 | 960.0015 | 3 | 24 | 4.400352 | 2.019613 | 2.642509 | 2.065e-09 | 10.98629 | 6.691e-09
2018-03-23 03:03 | 205393.1 | 1080.0006 | 3 | 24 | 4.400357 | 1.698418 | 2.704281 | 2.065e-09 | 11.25811 | 6.691e-09
2018-03-23 03:05 | 205513.1 | 1200.0007 | 3 | 24 | 4.400344 | 1.438419 | 2.75641 | 2.065e-09 | 11.4875 | 6.691e-09
2018-03-23 03:07 | 205633.1 | 1320.0001 | 3 | 24 | 4.400316 | 1.227291 | 2.800728 | 2.065e-09 | 11.68251 | 6.691e-09
2018-03-23 03:09 | 205753.2 | 1440.0016 | 3 | 24 | 4.400307 | 1.054176 | 2.838677 | 2.065e-09 | 11.8495 | 6.691e-09
2018-03-23 03:11 | 205873.2 | 1560.0009 | 3 | 24 | 4.400322 | 0.9126968 | 2.871401 | 2.065e-09 | 11.9935 | 6.691e-09
2018-03-23 03:13 | 205993.2 | 1680.0017 | 3 | 24 | 4.40033 | 0.7947598 | 2.899795 | 2.065e-09 | 12.11844 | 6.691e-09
2018-03-23 03:15 | 206113.2 | 1800.0009 | 3 | 24 | 4.400336 | 0.6953659 | 2.924576 | 2.065e-09 | 12.22748 | 6.691e-09
2018-03-23 03:16 | 206172 | 1858.8664 | 3 | 24 | 4.400308 | 0.6519966 | 2.935586 | 2.065e-09 | 12.27594 | 6.691e-09
2018-03-23 03:18 | 206292.1 | 120.0002 | 4 | 24 | 4.353232 | 0 | 2.935586 | 2.065e-09 | 12.27594 | 6.691e-09
2018-03-23 03:20 | 206412.1 | 240.0011 | 4 | 24 | 4.350084 | 0 | 2.935586 | 2.065e-09 | 12.27594 | 6.691e-09
2018-03-23 03:21 | 206472.1 | 300.0018 | 4 | 24 | 4.349069 | 0 | 2.935586 | 2.065e-09 | 12.27594 | 6.691e-09
2018-03-23 03:23 | 206592.2 | 120.0009 | 5 | 24 | 4.174971 | -2.281901 | 2.935586 | 0.07605693 | 12.27594 | 0.3191932
2018-03-23 03:25 | 206712.2 | 240.0017 | 5 | 24 | 4.14437 | -2.281876 | 2.935586 | 0.1521119 | 12.27594 | 0.635544
2018-03-23 03:27 | 206832.2 | 360 | 5 | 24 | 4.11462 | -2.281901 | 2.935586 | 0.2281662 | 12.27594 | 0.9496082
2018-03-23 03:29 | 206952.2 | 480.0002 | 5 | 24 | 4.084964 | -2.281893 | 2.935586 | 0.3042222 | 12.27594 | 1.261421
2018-03-23 03:31 | 207072.2 | 600.0005 | 5 | 24 | 4.055493 | -2.281863 | 2.935586 | 0.3802754 | 12.27594 | 1.570974
2018-03-23 03:33 | 207192.2 | 720.0012 | 5 | 24 | 4.02625 | -2.281888 | 2.935586 | 0.4563264 | 12.27594 | 1.878284
2018-03-23 03:35 | 207312.2 | 840.0011 | 5 | 24 | 3.997361 | -2.281795 | 2.935586 | 0.5323775 | 12.27594 | 2.183384
2018-03-23 03:37 | 207432.2 | 960.0011 | 5 | 24 | 3.968936 | -2.281853 | 2.935586 | 0.6084341 | 12.27594 | 2.486325
2018-03-23 03:39 | 207552.2 | 1080.0012 | 5 | 24 | 3.941093 | -2.281828 | 2.935586 | 0.6844892 | 12.27594 | 2.78712
2018-03-23 03:41 | 207672.2 | 1200.0011 | 5 | 24 | 3.913988 | -2.281863 | 2.935586 | 0.7605383 | 12.27594 | 3.085802
2018-03-23 03:43 | 207792.2 | 1320.0003 | 5 | 24 | 3.88779 | -2.281837 | 2.935586 | 0.8365896 | 12.27594 | 3.382463
2018-03-23 03:45 | 207912.2 | 1440.0019 | 5 | 24 | 3.862518 | -2.282183 | 2.935586 | 0.912647 | 12.27594 | 3.677191
2018-03-23 03:47 | 208032.2 | 1560.0019 | 5 | 24 | 3.838363 | -2.281981 | 2.935586 | 0.9887049 | 12.27594 | 3.970041
2018-03-23 03:49 | 208152.2 | 1680.0019 | 5 | 24 | 3.815373 | -2.281961 | 2.935586 | 1.064766 | 12.27594 | 4.261109
2018-03-23 03:51 | 208272.2 | 1800.0019 | 5 | 24 | 3.793691 | -2.281832 | 2.935586 | 1.140824 | 12.27594 | 4.550466
2018-03-23 03:53 | 208392.2 | 1920.0021 | 5 | 24 | 3.773406 | -2.282143 | 2.935586 | 1.216881 | 12.27594 | 4.83822
2018-03-23 03:55 | 208512.2 | 2040.0004 | 5 | 24 | 3.754395 | -2.281837 | 2.935586 | 1.292936 | 12.27594 | 5.124477
2018-03-23 03:57 | 208632.2 | 2160.0012 | 5 | 24 | 3.736362 | -2.282028 | 2.935586 | 1.368993 | 12.27594 | 5.409335
2018-03-23 03:59 | 208752.2 | 2280.0004 | 5 | 24 | 3.719158 | -2.28222 | 2.935586 | 1.445053 | 12.27594 | 5.692863
2018-03-23 04:01 | 208872.2 | 2400.0012 | 5 | 24 | 3.702799 | -2.281837 | 2.935586 | 1.52111 | 12.27594 | 5.975105
2018-03-23 04:03 | 208992.2 | 2520.0013 | 5 | 24 | 3.687286 | -2.281847 | 2.935586 | 1.597165 | 12.27594 | 6.256124
2018-03-23 04:05 | 209112.2 | 2640.0013 | 5 | 24 | 3.672733 | -2.281861 | 2.935586 | 1.673222 | 12.27594 | 6.53601
2018-03-23 04:07 | 209232.2 | 2760.0013 | 5 | 24 | 3.659171 | -2.28216 | 2.935586 | 1.749282 | 12.27594 | 6.814834
2018-03-23 04:09 | 209352.2 | 2880.0005 | 5 | 24 | 3.646512 | -2.282153 | 2.935586 | 1.825343 | 12.27594 | 7.092667
2018-03-23 04:11 | 209472.2 | 3000.0006 | 5 | 24 | 3.63457 | -2.282193 | 2.935586 | 1.901402 | 12.27594 | 7.369561
2018-03-23 04:13 | 209592.2 | 3120.0006 | 5 | 24 | 3.622953 | -2.281823 | 2.935586 | 1.977459 | 12.27594 | 7.645553
2018-03-23 04:15 | 209712.2 | 3240.0022 | 5 | 24 | 3.611291 | -2.281821 | 2.935586 | 2.053522 | 12.27594 | 7.920685
2018-03-23 04:17 | 209832.2 | 3360.0023 | 5 | 24 | 3.599242 | -2.281965 | 2.935586 | 2.129585 | 12.27594 | 8.194914
2018-03-23 04:19 | 209952.2 | 3480.0023 | 5 | 24 | 3.586556 | -2.28217 | 2.935586 | 2.205642 | 12.27594 | 8.468184
2018-03-23 04:21 | 210072.2 | 3600.0001 | 5 | 24 | 3.5733 | -2.281828 | 2.935586 | 2.281703 | 12.27594 | 8.740479
2018-03-23 04:23 | 210192.2 | 3720.0024 | 5 | 24 | 3.559859 | -2.282189 | 2.935586 | 2.357766 | 12.27594 | 9.011766
2018-03-23 04:25 | 210312.2 | 3840.0001 | 5 | 24 | 3.546091 | -2.282164 | 2.935586 | 2.433823 | 12.27594 | 9.281996
2018-03-23 04:27 | 210432.2 | 3960.0024 | 5 | 24 | 3.531065 | -2.282146 | 2.935586 | 2.509887 | 12.27594 | 9.551169
2018-03-23 04:29 | 210552.2 | 4080.0018 | 5 | 24 | 3.511703 | -2.282181 | 2.935586 | 2.585951 | 12.27594 | 9.819059
2018-03-23 04:31 | 210672.2 | 4200.0001 | 5 | 24 | 3.486222 | -2.282143 | 2.935586 | 2.662013 | 12.27594 | 10.08524
2018-03-23 04:33 | 210792.2 | 4320.0017 | 5 | 24 | 3.4496 | -2.282179 | 2.935586 | 2.738078 | 12.27594 | 10.34913
2018-03-23 04:35 | 210912.2 | 4440.0017 | 5 | 24 | 3.385676 | -2.282143 | 2.935586 | 2.814143 | 12.27594 | 10.60938
2018-03-23 04:37 | 211032.2 | 4560.001 | 5 | 24 | 3.229486 | -2.28217 | 2.935586 | 2.890204 | 12.27594 | 10.86191
2018-03-23 04:38 | 211101.7 | 4629.5016 | 5 | 24 | 2.999988 | -2.282112 | 2.935586 | 2.934258 | 12.27594 | 10.99997
2018-03-23 04:40 | 211221.7 | 120.0002 | 6 | 24 | 3.218916 | 0 | 2.935586 | 2.934258 | 12.27594 | 10.99997
2018-03-23 04:42 | 211341.7 | 240.0011 | 6 | 24 | 3.235518 | 0 | 2.935586 | 2.934258 | 12.27594 | 10.99997
2018-03-23 04:43 | 211401.7 | 300.0017 | 6 | 24 | 3.241076 | 0 | 2.935586 | 2.934258 | 12.27594 | 10.99997
2018-03-23 04:43 | 211401.7 | 0.0023 | 7 | 25 | 3.241087 | 0 | 0 | 0 | 0 | 0
2018-03-23 04:45 | 211521.8 | 120.0009 | 2 | 25 | 3.948501 | 4.890022 | 0.1622969 | 3.141e-09 | 0.6178204 | 1.0179e-08
2018-03-23 04:47 | 211641.8 | 240.0009 | 2 | 25 | 3.997185 | 4.89003 | 0.3252826 | 3.141e-09 | 1.266053 | 1.0179e-08
2018-03-23 04:49 | 211761.8 | 360.0017 | 2 | 25 | 4.032228 | 4.890032 | 0.4882639 | 3.141e-09 | 1.920407 | 1.0179e-08
2018-03-23 04:51 | 211881.8 | 480.0017 | 2 | 25 | 4.063863 | 4.890013 | 0.6512477 | 3.141e-09 | 2.580233 | 1.0179e-08
2018-03-23 04:53 | 212001.8 | 600.0002 | 2 | 25 | 4.090951 | 4.889973 | 0.814224 | 3.141e-09 | 3.244806 | 1.0179e-08
2018-03-23 04:55 | 212121.8 | 720.0002 | 2 | 25 | 4.115269 | 4.889999 | 0.9772041 | 3.141e-09 | 3.913553 | 1.0179e-08
2018-03-23 04:57 | 212241.8 | 840.0002 | 2 | 25 | 4.140611 | 4.889959 | 1.140186 | 3.141e-09 | 4.586292 | 1.0179e-08
2018-03-23 04:59 | 212361.8 | 960.0018 | 2 | 25 | 4.169954 | 4.889908 | 1.303169 | 3.141e-09 | 5.263474 | 1.0179e-08
2018-03-23 05:01 | 212481.8 | 1080.001 | 2 | 25 | 4.200417 | 4.821211 | 1.46604 | 3.141e-09 | 5.945296 | 1.0179e-08
2018-03-23 05:03 | 212601.8 | 1200.0018 | 2 | 25 | 4.200377 | 4.211824 | 1.616367 | 3.141e-09 | 6.57673 | 1.0179e-08
2018-03-23 05:05 | 212721.8 | 1320.001 | 2 | 25 | 4.200388 | 3.64612 | 1.74721 | 3.141e-09 | 7.126318 | 1.0179e-08
2018-03-23 05:07 | 212809.9 | 1408.0921 | 2 | 25 | 4.200368 | 3.259972 | 1.831643 | 3.141e-09 | 7.480971 | 1.0179e-08
2018-03-23 05:09 | 212929.9 | 120.0002 | 3 | 25 | 4.230829 | 3.260157 | 1.939865 | 3.141e-09 | 7.937087 | 1.0179e-08
2018-03-23 05:11 | 213049.9 | 240.0011 | 3 | 25 | 4.265313 | 3.260117 | 2.048523 | 3.141e-09 | 8.398657 | 1.0179e-08
2018-03-23 05:13 | 213169.9 | 360.0006 | 3 | 25 | 4.302033 | 3.260111 | 2.157188 | 3.141e-09 | 8.86412 | 1.0179e-08
2018-03-23 05:15 | 213289.9 | 480.0004 | 3 | 25 | 4.340752 | 3.260162 | 2.265848 | 3.141e-09 | 9.333669 | 1.0179e-08
2018-03-23 05:17 | 213409.9 | 600.002 | 3 | 25 | 4.381078 | 3.260147 | 2.374506 | 3.141e-09 | 9.807502 | 1.0179e-08
2018-03-23 05:19 | 213529.9 | 720.0013 | 3 | 25 | 4.400387 | 2.910051 | 2.479831 | 3.141e-09 | 10.27048 | 1.0179e-08
2018-03-23 05:21 | 213649.9 | 840.002 | 3 | 25 | 4.400382 | 2.413857 | 2.568234 | 3.141e-09 | 10.65949 | 1.0179e-08
2018-03-23 05:23 | 213769.9 | 960.0005 | 3 | 25 | 4.40036 | 2.016083 | 2.641812 | 3.141e-09 | 10.98326 | 1.0179e-08
2018-03-23 05:25 | 213889.9 | 1080.0021 | 3 | 25 | 4.400347 | 1.69523 | 2.70347 | 3.141e-09 | 11.25458 | 1.0179e-08
2018-03-23 05:27 | 214009.9 | 1200.0015 | 3 | 25 | 4.400369 | 1.437128 | 2.755521 | 3.141e-09 | 11.48362 | 1.0179e-08
2018-03-23 05:29 | 214129.9 | 1320.0007 | 3 | 25 | 4.400349 | 1.226446 | 2.799784 | 3.141e-09 | 11.67839 | 1.0179e-08
2018-03-23 05:31 | 214249.9 | 1440.0008 | 3 | 25 | 4.400313 | 1.0541 | 2.837702 | 3.141e-09 | 11.84525 | 1.0179e-08
2018-03-23 05:33 | 214369.9 | 1560.0023 | 3 | 25 | 4.400327 | 0.9122601 | 2.870408 | 3.141e-09 | 11.98916 | 1.0179e-08
2018-03-23 05:35 | 214489.9 | 1680.0022 | 3 | 25 | 4.400299 | 0.7939835 | 2.898797 | 3.141e-09 | 12.11408 | 1.0179e-08
2018-03-23 05:37 | 214609.9 | 1800.0022 | 3 | 25 | 4.400331 | 0.695446 | 2.92358 | 3.141e-09 | 12.22314 | 1.0179e-08
2018-03-23 05:38 | 214669.5 | 1859.5807 | 3 | 25 | 4.400316 | 0.6519966 | 2.934724 | 3.141e-09 | 12.27217 | 1.0179e-08
2018-03-23 05:40 | 214789.5 | 120.001 | 4 | 25 | 4.353215 | 0 | 2.934724 | 3.141e-09 | 12.27217 | 1.0179e-08
2018-03-23 05:42 | 214909.5 | 240.0002 | 4 | 25 | 4.350024 | 0 | 2.934724 | 3.141e-09 | 12.27217 | 1.0179e-08
2018-03-23 05:43 | 214969.5 | 300.0025 | 4 | 25 | 4.349017 | 0 | 2.934724 | 3.141e-09 | 12.27217 | 1.0179e-08
2018-03-23 05:45 | 215089.6 | 120.0011 | 5 | 25 | 4.174717 | -2.281867 | 2.934724 | 0.07605516 | 12.27217 | 0.319169
2018-03-23 05:47 | 215209.6 | 240.0003 | 5 | 25 | 4.144068 | -2.281921 | 2.934724 | 0.1521103 | 12.27217 | 0.6354994
2018-03-23 05:49 | 215329.6 | 360.0012 | 5 | 25 | 4.114272 | -2.281878 | 2.934724 | 0.2281679 | 12.27217 | 0.9495528
2018-03-23 05:51 | 215449.6 | 480.0005 | 5 | 25 | 4.084606 | -2.281928 | 2.934724 | 0.3042208 | 12.27217 | 1.261326
2018-03-23 05:53 | 215569.6 | 600.0003 | 5 | 25 | 4.055104 | -2.28187 | 2.934724 | 0.3802761 | 12.27217 | 1.57086
2018-03-23 05:55 | 215689.6 | 720.0012 | 5 | 25 | 4.025841 | -2.281867 | 2.934724 | 0.4563278 | 12.27217 | 1.878144
2018-03-23 05:57 | 215809.6 | 840.0012 | 5 | 25 | 3.996928 | -2.281857 | 2.934724 | 0.5323793 | 12.27217 | 2.183213
2018-03-23 05:59 | 215929.6 | 960.002 | 5 | 25 | 3.968512 | -2.282012 | 2.934724 | 0.608436 | 12.27217 | 2.486122
2018-03-23 06:01 | 216049.6 | 1080.0029 | 5 | 25 | 3.940677 | -2.281816 | 2.934724 | 0.6844897 | 12.27217 | 2.78688
2018-03-23 06:03 | 216169.6 | 1200.0012 | 5 | 25 | 3.913563 | -2.28206 | 2.934724 | 0.7605476 | 12.27217 | 3.085564
2018-03-23 06:05 | 216289.6 | 1320.0008 | 5 | 25 | 3.887355 | -2.281798 | 2.934724 | 0.8365968 | 12.27217 | 3.382185
2018-03-23 06:07 | 216409.6 | 1440.0005 | 5 | 25 | 3.862111 | -2.281855 | 2.934724 | 0.9126521 | 12.27217 | 3.676871
2018-03-23 06:09 | 216529.6 | 1560.0021 | 5 | 25 | 3.837934 | -2.282177 | 2.934724 | 0.9887146 | 12.27217 | 3.969706
2018-03-23 06:11 | 216649.6 | 1680.0007 | 5 | 25 | 3.814964 | -2.281828 | 2.934724 | 1.064773 | 12.27217 | 4.260734
2018-03-23 06:13 | 216769.6 | 1800.0014 | 5 | 25 | 3.793271 | -2.281949 | 2.934724 | 1.140833 | 12.27217 | 4.550063
2018-03-23 06:15 | 216889.6 | 1920.0009 | 5 | 25 | 3.773007 | -2.281847 | 2.934724 | 1.216888 | 12.27217 | 4.837781
2018-03-23 06:17 | 217009.6 | 2040.0014 | 5 | 25 | 3.753996 | -2.281918 | 2.934724 | 1.292944 | 12.27217 | 5.124013
2018-03-23 06:19 | 217129.6 | 2160.0023 | 5 | 25 | 3.735997 | -2.281805 | 2.934724 | 1.369006 | 12.27217 | 5.408857
2018-03-23 06:21 | 217249.6 | 2280.0013 | 5 | 25 | 3.718767 | -2.281886 | 2.934724 | 1.445063 | 12.27217 | 5.692345
2018-03-23 06:23 | 217369.6 | 2400.0019 | 5 | 25 | 3.702389 | -2.281865 | 2.934724 | 1.521125 | 12.27217 | 5.974571
2018-03-23 06:25 | 217489.6 | 2520.0002 | 5 | 25 | 3.686875 | -2.281939 | 2.934724 | 1.597188 | 12.27217 | 6.255589
2018-03-23 06:27 | 217609.6 | 2640.0016 | 5 | 25 | 3.672325 | -2.282146 | 2.934724 | 1.673252 | 12.27217 | 6.535468
2018-03-23 06:29 | 217729.6 | 2760.0009 | 5 | 25 | 3.658778 | -2.28217 | 2.934724 | 1.749314 | 12.27217 | 6.814273
2018-03-23 06:31 | 217849.6 | 2880.0025 | 5 | 25 | 3.646155 | -2.282166 | 2.934724 | 1.825378 | 12.27217 | 7.09209
2018-03-23 06:33 | 217969.6 | 3000.0018 | 5 | 25 | 3.634235 | -2.282207 | 2.934724 | 1.901443 | 12.27217 | 7.368975
2018-03-23 06:35 | 218089.6 | 3120.001 | 5 | 25 | 3.622595 | -2.28217 | 2.934724 | 1.977506 | 12.27217 | 7.644964
2018-03-23 06:37 | 218209.6 | 3240.0003 | 5 | 25 | 3.610925 | -2.282146 | 2.934724 | 2.053568 | 12.27217 | 7.920062
2018-03-23 06:39 | 218329.6 | 3360.0019 | 5 | 25 | 3.598878 | -2.282086 | 2.934724 | 2.129634 | 12.27217 | 8.194278
2018-03-23 06:41 | 218449.6 | 3480.0012 | 5 | 25 | 3.586187 | -2.282126 | 2.934724 | 2.205698 | 12.27217 | 8.467543
2018-03-23 06:43 | 218569.6 | 3600.0021 | 5 | 25 | 3.572924 | -2.282105 | 2.934724 | 2.281762 | 12.27217 | 8.739821
2018-03-23 06:45 | 218689.6 | 3720.0013 | 5 | 25 | 3.559496 | -2.282202 | 2.934724 | 2.357825 | 12.27217 | 9.011078
2018-03-23 06:47 | 218809.6 | 3840.0013 | 5 | 25 | 3.545709 | -2.282166 | 2.934724 | 2.433888 | 12.27217 | 9.281302
2018-03-23 06:49 | 218929.6 | 3960.0013 | 5 | 25 | 3.530628 | -2.28184 | 2.934724 | 2.50995 | 12.27217 | 9.55044
2018-03-23 06:51 | 219049.6 | 4080.0005 | 5 | 25 | 3.511185 | -2.282177 | 2.934724 | 2.586009 | 12.27217 | 9.818275
2018-03-23 06:53 | 219169.6 | 4200.0013 | 5 | 25 | 3.485631 | -2.282149 | 2.934724 | 2.662075 | 12.27217 | 10.08443
2018-03-23 06:55 | 219289.6 | 4320.0022 | 5 | 25 | 3.448759 | -2.282179 | 2.934724 | 2.738139 | 12.27217 | 10.34826
2018-03-23 06:57 | 219409.6 | 4440.0013 | 5 | 25 | 3.384223 | -2.282137 | 2.934724 | 2.814199 | 12.27217 | 10.60841
2018-03-23 06:59 | 219529.6 | 4560.0022 | 5 | 25 | 3.226007 | -2.28213 | 2.934724 | 2.89026 | 12.27217 | 10.86076
2018-03-23 07:00 | 219597.6 | 4627.9437 | 5 | 25 | 2.99997 | -2.282164 | 2.934724 | 2.933329 | 12.27217 | 10.99565
2018-03-23 07:02 | 219717.6 | 120.0023 | 6 | 25 | 3.219869 | 0 | 2.934724 | 2.933329 | 12.27217 | 10.99565
2018-03-23 07:04 | 219837.6 | 240.0015 | 6 | 25 | 3.236537 | 0 | 2.934724 | 2.933329 | 12.27217 | 10.99565
2018-03-23 07:05 | 219897.6 | 300.0037 | 6 | 25 | 3.242074 | 0 | 2.934724 | 2.933329 | 12.27217 | 10.99565
2018-03-23 07:05 | 219897.7 | 0.0024 | 7 | 26 | 3.242065 | 0 | 0 | 0 | 0 | 0
2018-03-23 07:07 | 220017.7 | 120.0018 | 2 | 26 | 3.949707 | 4.890041 | 0.1623105 | 9.64e-10 | 0.6180726 | 3.126e-09
2018-03-23 07:09 | 220137.7 | 240.0018 | 2 | 26 | 3.998426 | 4.890032 | 0.3252966 | 9.64e-10 | 1.266499 | 3.126e-09
2018-03-23 07:11 | 220257.7 | 360.0026 | 2 | 26 | 4.033465 | 4.890049 | 0.4882782 | 9.64e-10 | 1.921056 | 3.126e-09
2018-03-23 07:13 | 220377.7 | 480.0011 | 2 | 26 | 4.06496 | 4.890041 | 0.6512632 | 9.64e-10 | 2.581078 | 3.126e-09
2018-03-23 07:15 | 220497.7 | 600.001 | 2 | 26 | 4.091908 | 4.890007 | 0.8142444 | 9.64e-10 | 3.245837 | 3.126e-09
2018-03-23 07:17 | 220617.7 | 720.0026 | 2 | 26 | 4.116042 | 4.890009 | 0.9772231 | 9.64e-10 | 3.914719 | 3.126e-09
2018-03-23 07:19 | 220737.7 | 840.0013 | 2 | 26 | 4.141161 | 4.889977 | 1.140205 | 9.64e-10 | 4.587561 | 3.126e-09
2018-03-23 07:21 | 220857.7 | 960.0012 | 2 | 26 | 4.170388 | 4.889915 | 1.303183 | 9.64e-10 | 5.264804 | 3.126e-09
2018-03-23 07:23 | 220977.7 | 1080.0029 | 2 | 26 | 4.200394 | 4.814919 | 1.466034 | 9.64e-10 | 5.946598 | 3.126e-09
2018-03-23 07:25 | 221097.7 | 1200.0029 | 2 | 26 | 4.200394 | 4.2078 | 1.616206 | 9.64e-10 | 6.577382 | 3.126e-09
2018-03-23 07:27 | 221217.7 | 1320.0021 | 2 | 26 | 4.200377 | 3.643141 | 1.746917 | 9.64e-10 | 7.126414 | 3.126e-09
2018-03-23 07:28 | 221305.4 | 1407.6316 | 2 | 26 | 4.200381 | 3.259996 | 1.830872 | 9.64e-10 | 7.479061 | 3.126e-09
2018-03-23 07:30 | 221425.4 | 120.0018 | 3 | 26 | 4.230816 | 3.260132 | 1.939092 | 9.64e-10 | 7.935163 | 3.126e-09
2018-03-23 07:32 | 221545.4 | 240.0011 | 3 | 26 | 4.265313 | 3.260118 | 2.04775 | 9.64e-10 | 8.396727 | 3.126e-09
2018-03-23 07:34 | 221665.4 | 360.0019 | 3 | 26 | 4.302021 | 3.260124 | 2.156411 | 9.64e-10 | 8.862176 | 3.126e-09
2018-03-23 07:36 | 221785.4 | 480.0019 | 3 | 26 | 4.34076 | 3.260086 | 2.265073 | 9.64e-10 | 9.33173 | 3.126e-09
2018-03-23 07:38 | 221905.4 | 600.0018 | 3 | 26 | 4.381142 | 3.260138 | 2.373734 | 9.64e-10 | 9.805581 | 3.126e-09
2018-03-23 07:40 | 222025.4 | 720.0003 | 3 | 26 | 4.400383 | 2.909266 | 2.479037 | 9.64e-10 | 10.26847 | 3.126e-09
2018-03-23 07:42 | 222145.4 | 840.0011 | 3 | 26 | 4.400374 | 2.413977 | 2.567438 | 9.64e-10 | 10.65746 | 3.126e-09
2018-03-23 07:44 | 222265.4 | 960.0003 | 3 | 26 | 4.400386 | 2.016787 | 2.641034 | 9.64e-10 | 10.98132 | 3.126e-09
2018-03-23 07:46 | 222385.4 | 1080.002 | 3 | 26 | 4.400373 | 1.696096 | 2.702712 | 9.64e-10 | 11.25272 | 3.126e-09
2018-03-23 07:48 | 222505.4 | 1200.0012 | 3 | 26 | 4.400342 | 1.43709 | 2.754778 | 9.64e-10 | 11.48183 | 3.126e-09
2018-03-23 07:50 | 222625.4 | 1320.0004 | 3 | 26 | 4.400334 | 1.226957 | 2.799059 | 9.64e-10 | 11.67668 | 3.126e-09
2018-03-23 07:52 | 222745.4 | 1440.0013 | 3 | 26 | 4.400328 | 1.054638 | 2.836997 | 9.64e-10 | 11.84362 | 3.126e-09
2018-03-23 07:54 | 222865.4 | 1560.0003 | 3 | 26 | 4.400328 | 0.9130173 | 2.869722 | 9.64e-10 | 11.98762 | 3.126e-09
2018-03-23 07:56 | 222985.4 | 1680.0006 | 3 | 26 | 4.400327 | 0.7948875 | 2.898132 | 9.64e-10 | 12.11264 | 3.126e-09
2018-03-23 07:58 | 223105.4 | 1800.0006 | 3 | 26 | 4.400311 | 0.6960564 | 2.922935 | 9.64e-10 | 12.22178 | 3.126e-09
2018-03-23 07:59 | 223166.2 | 1860.8163 | 3 | 26 | 4.400331 | 0.6519985 | 2.934313 | 9.64e-10 | 12.27185 | 3.126e-09
2018-03-23 08:01 | 223286.3 | 120.0001 | 4 | 26 | 4.353183 | 0 | 2.934313 | 9.64e-10 | 12.27185 | 3.126e-09
2018-03-23 08:03 | 223406.3 | 240 | 4 | 26 | 4.350029 | 0 | 2.934313 | 9.64e-10 | 12.27185 | 3.126e-09
2018-03-23 08:04 | 223466.3 | 300.0006 | 4 | 26 | 4.349013 | 0 | 2.934313 | 9.64e-10 | 12.27185 | 3.126e-09
2018-03-23 08:06 | 223586.3 | 120.0009 | 5 | 26 | 4.174655 | -2.282191 | 2.934313 | 0.07605257 | 12.27185 | 0.3191549
2018-03-23 08:08 | 223706.3 | 240.0008 | 5 | 26 | 4.144038 | -2.281863 | 2.934313 | 0.15211 | 12.27185 | 0.6354918
2018-03-23 08:10 | 223826.3 | 360.0009 | 5 | 26 | 4.114242 | -2.28183 | 2.934313 | 0.2281654 | 12.27185 | 0.9495335
2018-03-23 08:12 | 223946.3 | 480.001 | 5 | 26 | 4.084558 | -2.281853 | 2.934313 | 0.3042196 | 12.27185 | 1.261309
2018-03-23 08:14 | 224066.3 | 600.001 | 5 | 26 | 4.055049 | -2.281828 | 2.934313 | 0.3802777 | 12.27185 | 1.570849
2018-03-23 08:16 | 224186.3 | 720.0002 | 5 | 26 | 4.025788 | -2.281821 | 2.934313 | 0.4563358 | 12.27185 | 1.878154
2018-03-23 08:18 | 224306.3 | 840.0002 | 5 | 26 | 3.996885 | -2.281884 | 2.934313 | 0.532389 | 12.27185 | 2.183225
2018-03-23 08:20 | 224426.3 | 960.0018 | 5 | 26 | 3.96841 | -2.282146 | 2.934313 | 0.6084522 | 12.27185 | 2.486154
2018-03-23 08:22 | 224546.3 | 1080.0017 | 5 | 26 | 3.940544 | -2.282137 | 2.934313 | 0.6845152 | 12.27185 | 2.78694
2018-03-23 08:24 | 224666.3 | 1200.0003 | 5 | 26 | 3.913458 | -2.282168 | 2.934313 | 0.7605794 | 12.27185 | 3.085639
2018-03-23 08:26 | 224786.3 | 1320.0011 | 5 | 26 | 3.887229 | -2.282126 | 2.934313 | 0.8366421 | 12.27185 | 3.382304
2018-03-23 08:28 | 224906.3 | 1440.001 | 5 | 26 | 3.861972 | -2.282128 | 2.934313 | 0.9127032 | 12.27185 | 3.677004
2018-03-23 08:30 | 225026.3 | 1560.001 | 5 | 26 | 3.837819 | -2.282191 | 2.934313 | 0.9887663 | 12.27185 | 3.969832
2018-03-23 08:32 | 225146.3 | 1680.001 | 5 | 26 | 3.814815 | -2.282146 | 2.934313 | 1.064828 | 12.27185 | 4.260862
2018-03-23 08:34 | 225266.3 | 1800.0019 | 5 | 26 | 3.793109 | -2.282149 | 2.934313 | 1.140894 | 12.27185 | 4.550204
2018-03-23 08:36 | 225386.3 | 1920.0011 | 5 | 26 | 3.772816 | -2.282139 | 2.934313 | 1.216957 | 12.27185 | 4.83794
2018-03-23 08:38 | 225506.3 | 2040.0004 | 5 | 26 | 3.753782 | -2.282174 | 2.934313 | 1.293022 | 12.27185 | 5.124188
2018-03-23 08:40 | 225626.3 | 2160.0011 | 5 | 26 | 3.735748 | -2.282123 | 2.934313 | 1.369082 | 12.27185 | 5.409012
2018-03-23 08:42 | 225746.3 | 2280.002 | 5 | 26 | 3.71853 | -2.28216 | 2.934313 | 1.445147 | 12.27185 | 5.692509
2018-03-23 08:44 | 225866.3 | 2400.0007 | 5 | 26 | 3.702097 | -2.282181 | 2.934313 | 1.521209 | 12.27185 | 5.97472
2018-03-23 08:46 | 225986.3 | 2520.002 | 5 | 26 | 3.68656 | -2.282114 | 2.934313 | 1.597277 | 12.27185 | 6.255731
2018-03-23 08:48 | 226106.3 | 2640.0005 | 5 | 26 | 3.672005 | -2.282139 | 2.934313 | 1.673342 | 12.27185 | 6.53559
2018-03-23 08:50 | 226226.3 | 2760.0004 | 5 | 26 | 3.658437 | -2.282153 | 2.934313 | 1.749404 | 12.27185 | 6.814369
2018-03-23 08:52 | 226346.3 | 2880.0013 | 5 | 26 | 3.645802 | -2.282105 | 2.934313 | 1.825466 | 12.27185 | 7.092149
2018-03-23 08:54 | 226466.3 | 3000.0003 | 5 | 26 | 3.633834 | -2.282141 | 2.934313 | 1.901526 | 12.27185 | 7.368993
2018-03-23 08:56 | 226586.3 | 3120.0005 | 5 | 26 | 3.622191 | -2.282139 | 2.934313 | 1.977591 | 12.27185 | 7.644954
2018-03-23 08:58 | 226706.3 | 3240.0006 | 5 | 26 | 3.610535 | -2.282147 | 2.934313 | 2.053658 | 12.27185 | 7.920044
2018-03-23 09:00 | 226826.3 | 3360.0022 | 5 | 26 | 3.598508 | -2.282126 | 2.934313 | 2.129721 | 12.27185 | 8.194216
2018-03-23 09:02 | 226946.3 | 3480.0022 | 5 | 26 | 3.58586 | -2.282156 | 2.934313 | 2.205783 | 12.27185 | 8.467447
2018-03-23 09:04 | 227066.3 | 3600.0008 | 5 | 26 | 3.572603 | -2.282146 | 2.934313 | 2.281847 | 12.27185 | 8.739699
2018-03-23 09:06 | 227186.3 | 3720.0007 | 5 | 26 | 3.55916 | -2.28216 | 2.934313 | 2.357911 | 12.27185 | 9.010938
2018-03-23 09:08 | 227306.3 | 3840.0008 | 5 | 26 | 3.545382 | -2.282139 | 2.934313 | 2.433975 | 12.27185 | 9.281139
2018-03-23 09:10 | 227426.3 | 3960.0008 | 5 | 26 | 3.530238 | -2.282126 | 2.934313 | 2.510039 | 12.27185 | 9.550256
2018-03-23 09:12 | 227546.3 | 4080 | 5 | 26 | 3.510774 | -2.282114 | 2.934313 | 2.586099 | 12.27185 | 9.818065
2018-03-23 09:14 | 227666.3 | 4200.0032 | 5 | 26 | 3.48519 | -2.282143 | 2.934313 | 2.662165 | 12.27185 | 10.08419
2018-03-23 09:16 | 227786.3 | 4320.0002 | 5 | 26 | 3.448195 | -2.282118 | 2.934313 | 2.738227 | 12.27185 | 10.34797
2018-03-23 09:18 | 227906.3 | 4440.0033 | 5 | 26 | 3.383297 | -2.282125 | 2.934313 | 2.814288 | 12.27185 | 10.60807
2018-03-23 09:20 | 228026.3 | 4560.0001 | 5 | 26 | 3.224197 | -2.282109 | 2.934313 | 2.89035 | 12.27185 | 10.86033
2018-03-23 09:21 | 228093.5 | 4627.1904 | 5 | 26 | 2.999973 | -2.282147 | 2.934313 | 2.932941 | 12.27185 | 10.99367
2018-03-23 09:23 | 228213.6 | 120.0002 | 6 | 26 | 3.220763 | 0 | 2.934313 | 2.932941 | 12.27185 | 10.99367
2018-03-23 09:25 | 228333.6 | 240.0011 | 6 | 26 | 3.237482 | 0 | 2.934313 | 2.932941 | 12.27185 | 10.99367
2018-03-23 09:26 | 228393.6 | 300.0032 | 6 | 26 | 3.243004 | 0 | 2.934313 | 2.932941 | 12.27185 | 10.99367
2018-03-23 09:26 | 228393.6 | 0.0024 | 7 | 27 | 3.243032 | 0 | 0 | 0 | 0 | 0
2018-03-23 09:28 | 228513.7 | 120.0019 | 2 | 27 | 3.950525 | 4.889992 | 0.162308 | 2.534e-09 | 0.618229 | 8.219e-09
2018-03-23 09:30 | 228633.7 | 240.0004 | 2 | 27 | 3.99907 | 4.889977 | 0.3252837 | 2.534e-09 | 1.266726 | 8.219e-09
2018-03-23 09:32 | 228753.7 | 360.002 | 2 | 27 | 4.034046 | 4.889977 | 0.4882688 | 2.534e-09 | 1.9214 | 8.219e-09
2018-03-23 09:34 | 228873.7 | 480.0012 | 2 | 27 | 4.06554 | 4.889935 | 0.6512481 | 2.534e-09 | 2.581496 | 8.219e-09
2018-03-23 09:36 | 228993.7 | 600.0005 | 2 | 27 | 4.092437 | 4.889971 | 0.814229 | 2.534e-09 | 3.246344 | 8.219e-09
2018-03-23 09:38 | 229113.7 | 720.0013 | 2 | 27 | 4.11652 | 4.8899 | 0.9772167 | 2.534e-09 | 3.915344 | 8.219e-09
2018-03-23 09:40 | 229233.7 | 840.0013 | 2 | 27 | 4.141727 | 4.88991 | 1.140194 | 2.534e-09 | 4.588252 | 8.219e-09
2018-03-23 09:42 | 229353.7 | 960.0022 | 2 | 27 | 4.170877 | 4.889875 | 1.303166 | 2.534e-09 | 5.265553 | 8.219e-09
2018-03-23 09:44 | 229473.7 | 1080.0023 | 2 | 27 | 4.200387 | 4.804668 | 1.465973 | 2.534e-09 | 5.947241 | 8.219e-09
2018-03-23 09:46 | 229593.7 | 1200.001 | 2 | 27 | 4.200382 | 4.20046 | 1.615865 | 2.534e-09 | 6.576847 | 8.219e-09
2018-03-23 09:48 | 229713.7 | 1320.0024 | 2 | 27 | 4.200382 | 3.636936 | 1.746363 | 2.534e-09 | 7.12499 | 8.219e-09
2018-03-23 09:50 | 229800.2 | 1406.4885 | 2 | 27 | 4.20039 | 3.259998 | 1.829144 | 2.534e-09 | 7.472701 | 8.219e-09
2018-03-23 09:52 | 229920.2 | 120.001 | 3 | 27 | 4.230838 | 3.26005 | 1.937365 | 2.534e-09 | 7.928813 | 8.219e-09
2018-03-23 09:54 | 230040.2 | 240.002 | 3 | 27 | 4.265396 | 3.260067 | 2.046023 | 2.534e-09 | 8.390384 | 8.219e-09
2018-03-23 09:56 | 230160.2 | 360.002 | 3 | 27 | 4.302122 | 3.26009 | 2.154683 | 2.534e-09 | 8.855835 | 8.219e-09
2018-03-23 09:58 | 230280.2 | 480.0011 | 3 | 27 | 4.340865 | 3.260069 | 2.263338 | 2.534e-09 | 9.325372 | 8.219e-09
2018-03-23 10:00 | 230400.2 | 600.0007 | 3 | 27 | 4.381272 | 3.260113 | 2.371997 | 2.534e-09 | 9.799226 | 8.219e-09
2018-03-23 10:02 | 230520.2 | 720.0012 | 3 | 27 | 4.400396 | 2.908497 | 2.477276 | 2.534e-09 | 10.26201 | 8.219e-09
2018-03-23 10:04 | 230640.2 | 840.0021 | 3 | 27 | 4.400389 | 2.413574 | 2.565639 | 2.534e-09 | 10.65084 | 8.219e-09
2018-03-23 10:06 | 230760.2 | 960.0013 | 3 | 27 | 4.400352 | 2.015715 | 2.639214 | 2.534e-09 | 10.9746 | 8.219e-09
2018-03-23 10:08 | 230880.2 | 1080.0005 | 3 | 27 | 4.400341 | 1.695847 | 2.700889 | 2.534e-09 | 11.24599 | 8.219e-09
2018-03-23 10:10 | 231000.2 | 1200.0014 | 3 | 27 | 4.400338 | 1.437288 | 2.752963 | 2.534e-09 | 11.47514 | 8.219e-09
2018-03-23 10:12 | 231120.2 | 1320.0006 | 3 | 27 | 4.400341 | 1.227644 | 2.797257 | 2.534e-09 | 11.67005 | 8.219e-09
2018-03-23 10:14 | 231240.2 | 1440.0005 | 3 | 27 | 4.400326 | 1.055223 | 2.835207 | 2.534e-09 | 11.83704 | 8.219e-09
2018-03-23 10:16 | 231360.2 | 1560.0014 | 3 | 27 | 4.400331 | 0.9135113 | 2.867954 | 2.534e-09 | 11.98114 | 8.219e-09
2018-03-23 10:18 | 231480.2 | 1680.0016 | 3 | 27 | 4.400306 | 0.7955875 | 2.896388 | 2.534e-09 | 12.10626 | 8.219e-09
2018-03-23 10:20 | 231600.2 | 1800.0023 | 3 | 27 | 4.400329 | 0.6969643 | 2.921217 | 2.534e-09 | 12.21551 | 8.219e-09
2018-03-23 10:21 | 231660.5 | 1860.2933 | 3 | 27 | 4.40029 | 0.6519985 | 2.932513 | 2.534e-09 | 12.26522 | 8.219e-09
2018-03-23 10:23 | 231780.6 | 120.0002 | 4 | 27 | 4.35295 | 0 | 2.932513 | 2.534e-09 | 12.26522 | 8.219e-09
2018-03-23 10:25 | 231900.6 | 240.0001 | 4 | 27 | 4.349772 | 0 | 2.932513 | 2.534e-09 | 12.26522 | 8.219e-09
2018-03-23 10:26 | 231960.6 | 300.0047 | 4 | 27 | 4.348761 | 0 | 2.932513 | 2.534e-09 | 12.26522 | 8.219e-09
2018-03-23 10:28 | 232080.6 | 120.002 | 5 | 27 | 4.173841 | -2.28187 | 2.932513 | 0.07605835 | 12.26522 | 0.3191217
2018-03-23 10:30 | 232200.6 | 240.0019 | 5 | 27 | 4.143157 | -2.281844 | 2.932513 | 0.1521121 | 12.26522 | 0.6353776
2018-03-23 10:32 | 232320.6 | 360.0027 | 5 | 27 | 4.1133 | -2.281788 | 2.932513 | 0.2281694 | 12.26522 | 0.9493586
2018-03-23 10:34 | 232440.6 | 480.001 | 5 | 27 | 4.083612 | -2.281817 | 2.932513 | 0.3042243 | 12.26522 | 1.261066
2018-03-23 10:36 | 232560.6 | 600.0012 | 5 | 27 | 4.054063 | -2.282177 | 2.932513 | 0.3802836 | 12.26522 | 1.570537
2018-03-23 10:38 | 232680.6 | 720.0003 | 5 | 27 | 4.024765 | -2.282158 | 2.932513 | 0.4563425 | 12.26522 | 1.877769
2018-03-23 10:40 | 232800.6 | 840.0013 | 5 | 27 | 3.995811 | -2.282151 | 2.932513 | 0.5324034 | 12.26522 | 2.182793
2018-03-23 10:42 | 232920.6 | 960.0004 | 5 | 27 | 3.967376 | -2.282146 | 2.932513 | 0.6084651 | 12.26522 | 2.485637
2018-03-23 10:44 | 233040.6 | 1080.0013 | 5 | 27 | 3.939521 | -2.282109 | 2.932513 | 0.684529 | 12.26522 | 2.786348
2018-03-23 10:46 | 233160.6 | 1200.0022 | 5 | 27 | 3.912421 | -2.282093 | 2.932513 | 0.760592 | 12.26522 | 3.084964
2018-03-23 10:48 | 233280.6 | 1320.0021 | 5 | 27 | 3.886196 | -2.282162 | 2.932513 | 0.8366545 | 12.26522 | 3.381549
2018-03-23 10:50 | 233400.6 | 1440.0012 | 5 | 27 | 3.86097 | -2.282125 | 2.932513 | 0.9127128 | 12.26522 | 3.67616
2018-03-23 10:52 | 233520.6 | 1560.002 | 5 | 27 | 3.836843 | -2.282133 | 2.932513 | 0.9887759 | 12.26522 | 3.968912
2018-03-23 10:54 | 233640.6 | 1680.0012 | 5 | 27 | 3.813869 | -2.282143 | 2.932513 | 1.064841 | 12.26522 | 4.25988
2018-03-23 10:56 | 233760.6 | 1800.0004 | 5 | 27 | 3.792219 | -2.282147 | 2.932513 | 1.140899 | 12.26522 | 4.549123
2018-03-23 10:58 | 233880.6 | 1920.002 | 5 | 27 | 3.771965 | -2.282143 | 2.932513 | 1.216967 | 12.26522 | 4.836812
2018-03-23 11:00 | 234000.6 | 2040.0004 | 5 | 27 | 3.752972 | -2.282118 | 2.932513 | 1.293032 | 12.26522 | 5.122995
2018-03-23 11:02 | 234120.6 | 2160.0004 | 5 | 27 | 3.73499 | -2.282105 | 2.932513 | 1.369096 | 12.26522 | 5.407771
2018-03-23 11:04 | 234240.6 | 2280.0013 | 5 | 27 | 3.717802 | -2.282151 | 2.932513 | 1.445158 | 12.26522 | 5.691206
2018-03-23 11:06 | 234360.6 | 2400.0021 | 5 | 27 | 3.701408 | -2.282143 | 2.932513 | 1.521222 | 12.26522 | 5.973365
2018-03-23 11:08 | 234480.6 | 2520.0014 | 5 | 27 | 3.685939 | -2.282126 | 2.932513 | 1.597286 | 12.26522 | 6.254318
2018-03-23 11:10 | 234600.6 | 2640.0009 | 5 | 27 | 3.671404 | -2.282118 | 2.932513 | 1.673349 | 12.26522 | 6.534123
2018-03-23 11:12 | 234720.6 | 2760.003 | 5 | 27 | 3.657878 | -2.282156 | 2.932513 | 1.749414 | 12.26522 | 6.812866
2018-03-23 11:14 | 234840.6 | 2880.0006 | 5 | 27 | 3.645289 | -2.282177 | 2.932513 | 1.825477 | 12.26522 | 7.090609
2018-03-23 11:16 | 234960.6 | 3000.0007 | 5 | 27 | 3.633351 | -2.282158 | 2.932513 | 1.901543 | 12.26522 | 7.367434
2018-03-23 11:18 | 235080.6 | 3120.0007 | 5 | 27 | 3.621732 | -2.282146 | 2.932513 | 1.977607 | 12.26522 | 7.643359
2018-03-23 11:20 | 235200.6 | 3240.0016 | 5 | 27 | 3.610068 | -2.282141 | 2.932513 | 2.053671 | 12.26522 | 7.918399
2018-03-23 11:22 | 235320.6 | 3360.0006 | 5 | 27 | 3.597428 | -2.282137 | 2.932513 | 2.129735 | 12.26522 | 8.192508
2018-03-23 11:24 | 235440.6 | 3480.0016 | 5 | 27 | 3.584764 | -2.282135 | 2.932513 | 2.205798 | 12.26522 | 8.465662
2018-03-23 11:26 | 235560.6 | 3600.0009 | 5 | 27 | 3.571578 | -2.28217 | 2.932513 | 2.281862 | 12.26522 | 8.737835
2018-03-23 11:28 | 235680.6 | 3720.0001 | 5 | 27 | 3.558167 | -2.282141 | 2.932513 | 2.357926 | 12.26522 | 9.008993
2018-03-23 11:30 | 235800.6 | 3840.0009 | 5 | 27 | 3.544382 | -2.282095 | 2.932513 | 2.433989 | 12.26522 | 9.279118
2018-03-23 11:32 | 235920.6 | 3960.0018 | 5 | 27 | 3.529184 | -2.282135 | 2.932513 | 2.510054 | 12.26522 | 9.548161
2018-03-23 11:34 | 236040.6 | 4080.0018 | 5 | 27 | 3.509653 | -2.282126 | 2.932513 | 2.586117 | 12.26522 | 9.815897
2018-03-23 11:36 | 236160.6 | 4200.001 | 5 | 27 | 3.483929 | -2.282149 | 2.932513 | 2.662178 | 12.26522 | 10.08191
2018-03-23 11:38 | 236280.6 | 4320.0004 | 5 | 27 | 3.446567 | -2.282107 | 2.932513 | 2.73824 | 12.26522 | 10.34559
2018-03-23 11:40 | 236400.6 | 4440.0004 | 5 | 27 | 3.380385 | -2.282133 | 2.932513 | 2.814305 | 12.26522 | 10.60554
2018-03-23 11:42 | 236520.6 | 4560.0003 | 5 | 27 | 3.217463 | -2.28216 | 2.932513 | 2.89037 | 12.26522 | 10.85747
2018-03-23 11:43 | 236584.9 | 4624.2458 | 5 | 27 | 2.999977 | -2.282112 | 2.932513 | 2.931091 | 12.26522 | 10.98477
2018-03-23 11:45 | 236704.9 | 120.0002 | 6 | 27 | 3.222275 | 0 | 2.932513 | 2.931098 | 12.26522 | 10.98479
2018-03-23 11:47 | 236824.9 | 240.0019 | 6 | 27 | 3.23906 | 0 | 2.932513 | 2.931098 | 12.26522 | 10.98479
2018-03-23 11:48 | 236884.9 | 300.0041 | 6 | 27 | 3.244607 | 0 | 2.932513 | 2.931098 | 12.26522 | 10.98479
2018-03-23 11:48 | 236884.9 | 0.0025 | 7 | 28 | 3.244611 | 0 | 0 | 0 | 0 | 0
2018-03-23 11:50 | 237005 | 120.0009 | 2 | 28 | 3.951577 | 4.889971 | 0.1623033 | 2.04e-10 | 0.6184518 | 6.63e-10
2018-03-23 11:52 | 237125 | 240.0002 | 2 | 28 | 3.999886 | 4.889956 | 0.3252849 | 2.04e-10 | 1.267114 | 6.63e-10
2018-03-23 11:54 | 237245 | 360.0003 | 2 | 28 | 4.034935 | 4.889959 | 0.4882621 | 2.04e-10 | 1.921896 | 6.63e-10
2018-03-23 11:56 | 237365 | 480.0012 | 2 | 28 | 4.066418 | 4.889967 | 0.6512467 | 2.04e-10 | 2.582158 | 6.63e-10
2018-03-23 11:58 | 237485 | 600.0011 | 2 | 28 | 4.093388 | 4.889944 | 0.8142307 | 2.04e-10 | 3.24717 | 6.63e-10
2018-03-23 12:00 | 237605 | 720.0004 | 2 | 28 | 4.11757 | 4.889917 | 0.9772066 | 2.04e-10 | 3.916282 | 6.63e-10
2018-03-23 12:02 | 237725 | 840.0011 | 2 | 28 | 4.142764 | 4.889921 | 1.140182 | 2.04e-10 | 4.589353 | 6.63e-10
2018-03-23 12:04 | 237845 | 960.0019 | 2 | 28 | 4.171926 | 4.889818 | 1.303152 | 2.04e-10 | 5.266818 | 6.63e-10
2018-03-23 12:06 | 237965 | 1080.0011 | 2 | 28 | 4.200378 | 4.785269 | 1.46587 | 2.04e-10 | 5.948277 | 6.63e-10
2018-03-23 12:08 | 238085 | 1200.0012 | 2 | 28 | 4.200378 | 4.188963 | 1.61528 | 2.04e-10 | 6.575855 | 6.63e-10
2018-03-23 12:10 | 238205 | 1320.0005 | 2 | 28 | 4.200377 | 3.63077 | 1.745495 | 2.04e-10 | 7.122809 | 6.63e-10
2018-03-23 12:11 | 238290.4 | 1405.3834 | 2 | 28 | 4.200392 | 3.259981 | 1.827149 | 2.04e-10 | 7.465788 | 6.63e-10
2018-03-23 12:13 | 238410.4 | 120.0008 | 3 | 28 | 4.230817 | 3.260075 | 1.93537 | 2.04e-10 | 7.921899 | 6.63e-10
2018-03-23 12:15 | 238530.4 | 240.0002 | 3 | 28 | 4.265314 | 3.260067 | 2.044029 | 2.04e-10 | 8.383468 | 6.63e-10
2018-03-23 12:17 | 238650.4 | 360.0011 | 3 | 28 | 4.302056 | 3.260099 | 2.152689 | 2.04e-10 | 8.848913 | 6.63e-10
2018-03-23 12:19 | 238770.4 | 480.0011 | 3 | 28 | 4.34081 | 3.260073 | 2.261348 | 2.04e-10 | 9.318459 | 6.63e-10
2018-03-23 12:21 | 238890.4 | 600.0011 | 3 | 28 | 4.381219 | 3.260092 | 2.370005 | 2.04e-10 | 9.792301 | 6.63e-10
2018-03-23 12:23 | 239010.4 | 720.0004 | 3 | 28 | 4.400385 | 2.908752 | 2.475283 | 2.04e-10 | 10.25508 | 6.63e-10
2018-03-23 12:25 | 239130.4 | 840.0013 | 3 | 28 | 4.400388 | 2.415331 | 2.563684 | 2.04e-10 | 10.64408 | 6.63e-10
2018-03-23 12:27 | 239250.4 | 960.0006 | 3 | 28 | 4.400364 | 2.018326 | 2.637327 | 2.04e-10 | 10.96814 | 6.63e-10
2018-03-23 12:29 | 239370.4 | 1080.0021 | 3 | 28 | 4.400359 | 1.698515 | 2.69908 | 2.04e-10 | 11.23988 | 6.63e-10
2018-03-23 12:31 | 239490.4 | 1200.0005 | 3 | 28 | 4.400355 | 1.440287 | 2.75123 | 2.04e-10 | 11.46935 | 6.63e-10
2018-03-23 12:33 | 239610.4 | 1320.0022 | 3 | 28 | 4.40036 | 1.230024 | 2.795602 | 2.04e-10 | 11.6646 | 6.63e-10
2018-03-23 12:35 | 239730.4 | 1440.0015 | 3 | 28 | 4.400332 | 1.057484 | 2.833631 | 2.04e-10 | 11.83195 | 6.63e-10
2018-03-23 12:37 | 239850.4 | 1560.0017 | 3 | 28 | 4.400324 | 0.9154701 | 2.866443 | 2.04e-10 | 11.97633 | 6.63e-10
2018-03-23 12:39 | 239970.4 | 1680.0009 | 3 | 28 | 4.400314 | 0.7976456 | 2.894937 | 2.04e-10 | 12.10171 | 6.63e-10
2018-03-23 12:41 | 240090.4 | 1800.0008 | 3 | 28 | 4.400334 | 0.6983986 | 2.91982 | 2.04e-10 | 12.21121 | 6.63e-10
2018-03-23 12:42 | 240154.3 | 1863.8781 | 3 | 28 | 4.400323 | 0.6519966 | 2.93179 | 2.04e-10 | 12.26388 | 6.63e-10
2018-03-23 12:44 | 240274.4 | 120.0002 | 4 | 28 | 4.352983 | 0 | 2.93179 | 2.04e-10 | 12.26388 | 6.63e-10
2018-03-23 12:46 | 240394.4 | 240.001 | 4 | 28 | 4.34978 | 0 | 2.93179 | 2.04e-10 | 12.26388 | 6.63e-10
2018-03-23 12:47 | 240454.4 | 300.0025 | 4 | 28 | 4.34877 | 0 | 2.93179 | 2.04e-10 | 12.26388 | 6.63e-10
2018-03-23 12:49 | 240574.4511 | 120.0001 | 5 | 28 | 4.173762 | -2.281851 | 2.93179 | 0.07605473 | 12.26388 | 0.3191007
2018-03-23 12:51 | 240694.4518 | 240.0008 | 5 | 28 | 4.14306 | -2.281859 | 2.93179 | 0.1521086 | 12.26388 | 0.6353509
2018-03-23 12:53 | 240814.4528 | 360.0018 | 5 | 28 | 4.113221 | -2.281842 | 2.93179 | 0.2281659 | 12.26388 | 0.9493257
2018-03-23 12:55 | 240934.4511 | 480.0001 | 5 | 28 | 4.083527 | -2.281811 | 2.93179 | 0.3042169 | 12.26388 | 1.261011
2018-03-23 12:57 | 241054.4512 | 600.0002 | 5 | 28 | 4.05397 | -2.28179 | 2.93179 | 0.3802744 | 12.26388 | 1.570468
2018-03-23 12:59 | 241174.4528 | 720.0018 | 5 | 28 | 4.024663 | -2.282168 | 2.93179 | 0.4563378 | 12.26388 | 1.87771
2018-03-23 13:01 | 241294.452 | 840.001 | 5 | 28 | 3.995709 | -2.282183 | 2.93179 | 0.532392 | 12.26388 | 2.182699
2018-03-23 13:03 | 241414.4511 | 960.0001 | 5 | 28 | 3.967237 | -2.282126 | 2.93179 | 0.6084486 | 12.26388 | 2.485513
2018-03-23 13:05 | 241534.4528 | 1080.0018 | 5 | 28 | 3.939364 | -2.282143 | 2.93179 | 0.684512 | 12.26388 | 2.786211
2018-03-23 13:07 | 241654.4517 | 1200.0007 | 5 | 28 | 3.912258 | -2.282126 | 2.93179 | 0.7605747 | 12.26388 | 3.084814
2018-03-23 13:09 | 241774.4512 | 1320.0002 | 5 | 28 | 3.886012 | -2.282105 | 2.93179 | 0.8366372 | 12.26388 | 3.381386
2018-03-23 13:11 | 241894.452 | 1440.001 | 5 | 28 | 3.86077 | -2.282156 | 2.93179 | 0.9127046 | 12.26388 | 3.676018
2018-03-23 13:13 | 242014.4513 | 1560.0003 | 5 | 28 | 3.836626 | -2.282133 | 2.93179 | 0.9887667 | 12.26388 | 3.96875
2018-03-23 13:15 | 242134.4513 | 1680.0003 | 5 | 28 | 3.813654 | -2.282141 | 2.93179 | 1.064829 | 12.26388 | 4.25969
2018-03-23 13:17 | 242254.4514 | 1800.0004 | 5 | 28 | 3.791989 | -2.282158 | 2.93179 | 1.140892 | 12.26388 | 4.548938
2018-03-23 13:19 | 242374.4514 | 1920.0004 | 5 | 28 | 3.771772 | -2.282166 | 2.93179 | 1.216955 | 12.26388 | 4.836588
2018-03-23 13:21 | 242494.4524 | 2040.0014 | 5 | 28 | 3.752795 | -2.282177 | 2.93179 | 1.293023 | 12.26388 | 5.12277
2018-03-23 13:23 | 242614.4523 | 2160.0013 | 5 | 28 | 3.734793 | -2.282146 | 2.93179 | 1.369085 | 12.26388 | 5.407526
2018-03-23 13:25 | 242734.4524 | 2280.0014 | 5 | 28 | 3.71759 | -2.282133 | 2.93179 | 1.445148 | 12.26388 | 5.690949
2018-03-23 13:27 | 242854.454 | 2400.003 | 5 | 28 | 3.70125 | -2.282189 | 2.93179 | 1.521214 | 12.26388 | 5.973104
2018-03-23 13:29 | 242974.4524 | 2520.0014 | 5 | 28 | 3.685746 | -2.282126 | 2.93179 | 1.597278 | 12.26388 | 6.254037
2018-03-23 13:31 | 243094.4524 | 2640.0014 | 5 | 28 | 3.67125 | -2.282135 | 2.93179 | 1.673344 | 12.26388 | 6.533842
2018-03-23 13:33 | 243214.4512 | 2760.0002 | 5 | 28 | 3.65771 | -2.28217 | 2.93179 | 1.749407 | 12.26388 | 6.812566
2018-03-23 13:35 | 243334.4525 | 2880.0015 | 5 | 28 | 3.645101 | -2.282141 | 2.93179 | 1.82547 | 12.26388 | 7.090297
2018-03-23 13:37 | 243454.4533 | 3000.0023 | 5 | 28 | 3.633203 | -2.282126 | 2.93179 | 1.901535 | 12.26388 | 7.367105
2018-03-23 13:39 | 243574.4524 | 3120.0014 | 5 | 28 | 3.621611 | -2.282126 | 2.93179 | 1.9776 | 12.26388 | 7.643023
2018-03-23 13:41 | 243694.452 | 3240.001 | 5 | 28 | 3.609943 | -2.282164 | 2.93179 | 2.053665 | 12.26388 | 7.91806
2018-03-23 13:43 | 243814.4525 | 3360.0015 | 5 | 28 | 3.597924 | -2.282109 | 2.93179 | 2.129728 | 12.26388 | 8.192188
2018-03-23 13:45 | 243934.4525 | 3480.0015 | 5 | 28 | 3.585247 | -2.28213 | 2.93179 | 2.205791 | 12.26388 | 8.46538
2018-03-23 13:47 | 244054.4526 | 3600.0016 | 5 | 28 | 3.571995 | -2.282112 | 2.93179 | 2.281856 | 12.26388 | 8.737587
2018-03-23 13:49 | 244174.4526 | 3720.0016 | 5 | 28 | 3.558555 | -2.282137 | 2.93179 | 2.357918 | 12.26388 | 9.008773
2018-03-23 13:51 | 244294.4534 | 3840.0024 | 5 | 28 | 3.544709 | -2.282104 | 2.93179 | 2.433981 | 12.26388 | 9.278922
2018-03-23 13:53 | 244414.4527 | 3960.0017 | 5 | 28 | 3.5295 | -2.282123 | 2.93179 | 2.510043 | 12.26388 | 9.547979
2018-03-23 13:55 | 244534.4527 | 4080.0017 | 5 | 28 | 3.509907 | -2.282099 | 2.93179 | 2.586108 | 12.26388 | 9.815741
2018-03-23 13:57 | 244654.4527 | 4200.0017 | 5 | 28 | 3.48407 | -2.282133 | 2.93179 | 2.662168 | 12.26388 | 10.08177
2018-03-23 13:59 | 244774.4527 | 4320.0017 | 5 | 28 | 3.446605 | -2.28212 | 2.93179 | 2.738232 | 12.26388 | 10.34546
2018-03-23 14:01 | 244894.4522 | 4440.0012 | 5 | 28 | 3.380248 | -2.282137 | 2.93179 | 2.814297 | 12.26388 | 10.6054
2018-03-23 14:03 | 245014.4535 | 4560.0025 | 5 | 28 | 3.21633 | -2.282135 | 2.93179 | 2.890363 | 12.26388 | 10.8573
2018-03-23 14:04 | 245078.1021 | 4623.6511 | 5 | 28 | 2.999979 | -2.282135 | 2.93179 | 2.930707 | 12.26388 | 10.98339
2018-03-23 14:06 | 245198.2 | 120.0019 | 6 | 28 | 3.222003 | 0 | 2.93179 | 2.930707 | 12.26388 | 10.98339
2018-03-23 14:08 | 245318.2 | 240.0003 | 6 | 28 | 3.238803 | 0 | 2.93179 | 2.930707 | 12.26388 | 10.98339
2018-03-23 14:09 | 245378.2 | 300.0041 | 6 | 28 | 3.244377 | 0 | 2.93179 | 2.930707 | 12.26388 | 10.98339
2018-03-23 14:09 | 245378.2 | 0.0024 | 7 | 29 | 3.244549 | 0 | 0 | 0 | 0 | 0
2018-03-23 14:11 | 245498.2525 | 120 | 2 | 29 | 3.951142 | 4.890007 | 0.1622982 | 3.736e-09 | 0.6183661 | 1.2122e-08
2018-03-23 14:13 | 245618.2537 | 240.0012 | 2 | 29 | 3.999555 | 4.890007 | 0.3252839 | 3.736e-09 | 1.266983 | 1.2122e-08
2018-03-23 14:15 | 245738.2527 | 360.0002 | 2 | 29 | 4.034633 | 4.890041 | 0.4882639 | 3.736e-09 | 1.921719 | 1.2122e-08
2018-03-23 14:17 | 245858.2536 | 480.0011 | 2 | 29 | 4.066227 | 4.889967 | 0.6512475 | 3.736e-09 | 2.581934 | 1.2122e-08
2018-03-23 14:19 | 245978.2535 | 600.001 | 2 | 29 | 4.093327 | 4.889984 | 0.8142298 | 3.736e-09 | 3.246916 | 1.2122e-08
2018-03-23 14:21 | 246098.2544 | 720.0019 | 2 | 29 | 4.117532 | 4.889961 | 0.9772079 | 3.736e-09 | 3.916029 | 1.2122e-08
2018-03-23 14:23 | 246218.2528 | 840.0003 | 2 | 29 | 4.142764 | 4.889938 | 1.14018 | 3.736e-09 | 4.589082 | 1.2122e-08
2018-03-23 14:25 | 246338.2529 | 960.0004 | 2 | 29 | 4.172086 | 4.889959 | 1.303154 | 3.736e-09 | 5.266573 | 1.2122e-08
2018-03-23 14:27 | 246458.2538 | 1080.0013 | 2 | 29 | 4.200375 | 4.783155 | 1.465862 | 3.736e-09 | 5.948016 | 1.2122e-08
2018-03-23 14:29 | 246578.2546 | 1200.0021 | 2 | 29 | 4.200373 | 4.186787 | 1.615219 | 3.736e-09 | 6.57537 | 1.2122e-08
2018-03-23 14:31 | 246698.2546 | 1320.0021 | 2 | 29 | 4.200384 | 3.628904 | 1.745353 | 3.736e-09 | 7.121983 | 1.2122e-08
2018-03-23 14:33 | 246783.1647 | 1404.9122 | 2 | 29 | 4.200392 | 3.259974 | 1.826533 | 3.736e-09 | 7.462972 | 1.2122e-08
2018-03-23 14:35 | 246903.1808 | 120.0003 | 3 | 29 | 4.230829 | 3.260096 | 1.934752 | 3.736e-09 | 7.919077 | 1.2122e-08
2018-03-23 14:37 | 247023.1833 | 240.0028 | 3 | 29 | 4.26536 | 3.260099 | 2.043413 | 3.736e-09 | 8.380654 | 1.2122e-08
2018-03-23 14:39 | 247143.1808 | 360.0003 | 3 | 29 | 4.302067 | 3.260084 | 2.152067 | 3.736e-09 | 8.846078 | 1.2122e-08
2018-03-23 14:41 | 247263.1817 | 480.0012 | 3 | 29 | 4.340833 | 3.260044 | 2.260725 | 3.736e-09 | 9.315623 | 1.2122e-08
2018-03-23 14:43 | 247383.181 | 600.0005 | 3 | 29 | 4.381227 | 3.260099 | 2.369386 | 3.736e-09 | 9.789483 | 1.2122e-08
2018-03-23 14:45 | 247503.181 | 720.0005 | 3 | 29 | 4.400385 | 2.908325 | 2.474662 | 3.736e-09 | 10.25225 | 1.2122e-08
2018-03-23 14:47 | 247623.1827 | 840.0022 | 3 | 29 | 4.400388 | 2.414267 | 2.563051 | 3.736e-09 | 10.6412 | 1.2122e-08
2018-03-23 14:49 | 247743.1812 | 960.0007 | 3 | 29 | 4.400365 | 2.017786 | 2.636672 | 3.736e-09 | 10.96516 | 1.2122e-08
2018-03-23 14:51 | 247863.1818 | 1080.0013 | 3 | 29 | 4.40035 | 1.698128 | 2.69841 | 3.736e-09 | 11.23683 | 1.2122e-08
2018-03-23 14:53 | 247983.1819 | 1200.0014 | 3 | 29 | 4.400353 | 1.439722 | 2.750556 | 3.736e-09 | 11.46629 | 1.2122e-08
2018-03-23 14:55 | 248103.1828 | 1320.0023 | 3 | 29 | 4.400336 | 1.229603 | 2.794924 | 3.736e-09 | 11.66152 | 1.2122e-08
2018-03-23 14:57 | 248223.1828 | 1440.0023 | 3 | 29 | 4.400308 | 1.056818 | 2.832947 | 3.736e-09 | 11.82884 | 1.2122e-08
2018-03-23 14:59 | 248343.1827 | 1560.0022 | 3 | 29 | 4.400331 | 0.9154606 | 2.865753 | 3.736e-09 | 11.9732 | 1.2122e-08
2018-03-23 15:01 | 248463.1831 | 1680.0026 | 3 | 29 | 4.400342 | 0.7975349 | 2.894246 | 3.736e-09 | 12.09858 | 1.2122e-08
2018-03-23 15:03 | 248583.1813 | 1800.0008 | 3 | 29 | 4.400333 | 0.6985455 | 2.919125 | 3.736e-09 | 12.20805 | 1.2122e-08
2018-03-23 15:04 | 248646.2387 | 1863.0582 | 3 | 29 | 4.400293 | 0.6519985 | 2.930948 | 3.736e-09 | 12.26008 | 1.2122e-08
2018-03-23 15:06 | 248766.3 | 120.0001 | 4 | 29 | 4.352897 | 0 | 2.93095 | 3.736e-09 | 12.26009 | 1.2122e-08
2018-03-23 15:08 | 248886.3 | 240.0033 | 4 | 29 | 4.349705 | 0 | 2.93095 | 3.736e-09 | 12.26009 | 1.2122e-08
2018-03-23 15:09 | 248946.3 | 300.0046 | 4 | 29 | 4.348679 | 0 | 2.93095 | 3.736e-09 | 12.26009 | 1.2122e-08
2018-03-23 15:11 | 249066.4 | 120.0011 | 5 | 29 | 4.173506 | -2.281842 | 2.93095 | 0.07605229 | 12.26009 | 0.3190723
2018-03-23 15:13 | 249186.4 | 240.0013 | 5 | 29 | 4.142795 | -2.281842 | 2.93095 | 0.1521062 | 12.26009 | 0.6353019
2018-03-23 15:15 | 249306.4 | 360.0019 | 5 | 29 | 4.112914 | -2.281865 | 2.93095 | 0.2281617 | 12.26009 | 0.9492474
2018-03-23 15:17 | 249426.4 | 480.001 | 5 | 29 | 4.083219 | -2.281838 | 2.93095 | 0.3042162 | 12.26009 | 1.260924
2018-03-23 15:19 | 249546.4 | 600.0012 | 5 | 29 | 4.053628 | -2.28184 | 2.93095 | 0.3802681 | 12.26009 | 1.570333
2018-03-23 15:21 | 249666.4 | 720.002 | 5 | 29 | 4.024338 | -2.281851 | 2.93095 | 0.4563238 | 12.26009 | 1.877518
2018-03-23 15:23 | 249786.4 | 840.0004 | 5 | 29 | 3.995376 | -2.281811 | 2.93095 | 0.5323744 | 12.26009 | 2.182467
2018-03-23 15:25 | 249906.4 | 960.0013 | 5 | 29 | 3.966885 | -2.281826 | 2.93095 | 0.6084239 | 12.26009 | 2.485226
2018-03-23 15:27 | 250026.4 | 1080.0021 | 5 | 29 | 3.939005 | -2.282183 | 2.93095 | 0.6844844 | 12.26009 | 2.785884
2018-03-23 15:29 | 250146.4 | 1200.0004 | 5 | 29 | 3.911851 | -2.282185 | 2.93095 | 0.7605475 | 12.26009 | 3.084459
2018-03-23 15:31 | 250266.4 | 1320.0029 | 5 | 29 | 3.885628 | -2.282147 | 2.93095 | 0.8366126 | 12.26009 | 3.381012
2018-03-23 15:33 | 250386.4 | 1440.0005 | 5 | 29 | 3.8604 | -2.282153 | 2.93095 | 0.9126753 | 12.26009 | 3.675597
2018-03-23 15:35 | 250506.4 | 1560.0022 | 5 | 29 | 3.836275 | -2.282126 | 2.93095 | 0.9887356 | 12.26009 | 3.968296
2018-03-23 15:37 | 250626.4 | 1680.0006 | 5 | 29 | 3.813309 | -2.282158 | 2.93095 | 1.064798 | 12.26009 | 4.25921
2018-03-23 15:39 | 250746.4 | 1800.0022 | 5 | 29 | 3.791667 | -2.282158 | 2.93095 | 1.14086 | 12.26009 | 4.548429
2018-03-23 15:41 | 250866.4 | 1920.0006 | 5 | 29 | 3.771465 | -2.282162 | 2.93095 | 1.216925 | 12.26009 | 4.836066
2018-03-23 15:43 | 250986.4 | 2040.0015 | 5 | 29 | 3.752478 | -2.282133 | 2.93095 | 1.292988 | 12.26009 | 5.122208
2018-03-23 15:45 | 251106.4 | 2160.0023 | 5 | 29 | 3.734504 | -2.282149 | 2.93095 | 1.369054 | 12.26009 | 5.406954
2018-03-23 15:47 | 251226.4 | 2280.0016 | 5 | 29 | 3.717327 | -2.282191 | 2.93095 | 1.445116 | 12.26009 | 5.690351
2018-03-23 15:49 | 251346.4 | 2400.0001 | 5 | 29 | 3.70098 | -2.282172 | 2.93095 | 1.521177 | 12.26009 | 5.972468
2018-03-23 15:51 | 251466.4 | 2520.0019 | 5 | 29 | 3.685486 | -2.28217 | 2.93095 | 1.597243 | 12.26009 | 6.253391
2018-03-23 15:53 | 251586.4 | 2640.0024 | 5 | 29 | 3.670962 | -2.282143 | 2.93095 | 1.673309 | 12.26009 | 6.533173
2018-03-23 15:55 | 251706.4 | 2760.001 | 5 | 29 | 3.657448 | -2.282118 | 2.93095 | 1.749371 | 12.26009 | 6.811873
2018-03-23 15:57 | 251826.4 | 2880.0016 | 5 | 29 | 3.644855 | -2.282147 | 2.93095 | 1.825433 | 12.26009 | 7.089583
2018-03-23 15:59 | 251946.4 | 3000.0024 | 5 | 29 | 3.632918 | -2.282114 | 2.93095 | 1.901497 | 12.26009 | 7.366368
2018-03-23 16:01 | 252066.4 | 3120.0008 | 5 | 29 | 3.621323 | -2.28216 | 2.93095 | 1.977556 | 12.26009 | 7.642242
2018-03-23 16:03 | 252186.4 | 3240.0001 | 5 | 29 | 3.609654 | -2.28213 | 2.93095 | 2.053623 | 12.26009 | 7.917264
2018-03-23 16:05 | 252306.4 | 3360.0009 | 5 | 29 | 3.597612 | -2.282123 | 2.93095 | 2.129688 | 12.26009 | 8.191377
2018-03-23 16:07 | 252426.4 | 3480.0002 | 5 | 29 | 3.584914 | -2.282116 | 2.93095 | 2.205746 | 12.26009 | 8.464527
2018-03-23 16:09 | 252546.4 | 3600.0018 | 5 | 29 | 3.571663 | -2.28212 | 2.93095 | 2.281814 | 12.26009 | 8.736723
2018-03-23 16:11 | 252666.4 | 3720.0009 | 5 | 29 | 3.558201 | -2.282133 | 2.93095 | 2.357873 | 12.26009 | 9.007868
2018-03-23 16:13 | 252786.4 | 3840.001 | 5 | 29 | 3.544353 | -2.282126 | 2.93095 | 2.433938 | 12.26009 | 9.277999
2018-03-23 16:15 | 252906.4 | 3960.0008 | 5 | 29 | 3.529101 | -2.282116 | 2.93095 | 2.509996 | 12.26009 | 9.547014
2018-03-23 16:17 | 253026.4 | 4080.0019 | 5 | 29 | 3.509399 | -2.282114 | 2.93095 | 2.586057 | 12.26009 | 9.814731
2018-03-23 16:19 | 253146.4 | 4200.0019 | 5 | 29 | 3.483468 | -2.282118 | 2.93095 | 2.662128 | 12.26009 | 10.08076
2018-03-23 16:21 | 253266.4 | 4320.0011 | 5 | 29 | 3.445753 | -2.282126 | 2.93095 | 2.738191 | 12.26009 | 10.34439
2018-03-23 16:23 | 253386.4 | 4440.0003 | 5 | 29 | 3.378693 | -2.282114 | 2.93095 | 2.814252 | 12.26009 | 10.60423
2018-03-23 16:25 | 253506.4 | 4560.0004 | 5 | 29 | 3.212606 | -2.282126 | 2.93095 | 2.890318 | 12.26009 | 10.85595
2018-03-23 16:26 | 253568.4 | 4622.0379 | 5 | 29 | 2.999969 | -2.282141 | 2.93095 | 2.929641 | 12.26009 | 10.97875
2018-03-23 16:28 | 253688.5 | 120.0018 | 6 | 29 | 3.222789 | 0 | 2.93095 | 2.929641 | 12.26009 | 10.97875
2018-03-23 16:30 | 253808.5 | 240.0018 | 6 | 29 | 3.239664 | 0 | 2.93095 | 2.929641 | 12.26009 | 10.97875
2018-03-23 16:31 | 253868.5 | 300.0024 | 6 | 29 | 3.245241 | 0 | 2.93095 | 2.929641 | 12.26009 | 10.97875
2018-03-23 16:31 | 253868.5 | 0.0024 | 7 | 30 | 3.245343 | 0 | 0 | 0 | 0 | 0
2018-03-23 16:33 | 253988.6 | 120.0004 | 2 | 30 | 3.951756 | 4.889942 | 0.1623004 | 3.526e-09 | 0.6185049 | 1.1444e-08
2018-03-23 16:35 | 254108.6 | 240.0013 | 2 | 30 | 4.000099 | 4.889935 | 0.325285 | 3.526e-09 | 1.267209 | 1.1444e-08
2018-03-23 16:37 | 254228.6 | 360.0007 | 2 | 30 | 4.0352 | 4.889967 | 0.4882691 | 3.526e-09 | 1.922054 | 1.1444e-08
2018-03-23 16:39 | 254348.6 | 480.0005 | 2 | 30 | 4.066751 | 4.890001 | 0.6512526 | 3.526e-09 | 2.58236 | 1.1444e-08
2018-03-23 16:41 | 254468.6 | 600.0021 | 2 | 30 | 4.09375 | 4.890017 | 0.8142371 | 3.526e-09 | 3.247428 | 1.1444e-08
2018-03-23 16:43 | 254588.6 | 720.0005 | 2 | 30 | 4.117894 | 4.88999 | 0.9772124 | 3.526e-09 | 3.916595 | 1.1444e-08
2018-03-23 16:45 | 254708.6 | 840.0014 | 2 | 30 | 4.143144 | 4.889994 | 1.140194 | 3.526e-09 | 4.589747 | 1.1444e-08
2018-03-23 16:47 | 254828.6 | 960.0021 | 2 | 30 | 4.172409 | 4.889908 | 1.303169 | 3.526e-09 | 5.267302 | 1.1444e-08
2018-03-23 16:49 | 254948.6 | 1080.0014 | 2 | 30 | 4.200388 | 4.776884 | 1.465829 | 3.526e-09 | 5.948584 | 1.1444e-08
2018-03-23 16:51 | 255068.6 | 1200.0016 | 2 | 30 | 4.200396 | 4.182873 | 1.614998 | 3.526e-09 | 6.57515 | 1.1444e-08
2018-03-23 16:53 | 255188.6 | 1320.0003 | 2 | 30 | 4.200391 | 3.625055 | 1.744998 | 3.526e-09 | 7.121201 | 1.1444e-08
2018-03-23 16:54 | 255272.8 | 1404.2173 | 2 | 30 | 4.200392 | 3.259962 | 1.825476 | 3.526e-09 | 7.459239 | 1.1444e-08
2018-03-23 16:56 | 255392.8 | 120.0003 | 3 | 30 | 4.230868 | 3.26009 | 1.933699 | 3.526e-09 | 7.91536 | 1.1444e-08
2018-03-23 16:58 | 255512.8 | 240.0003 | 3 | 30 | 4.265417 | 3.260082 | 2.042351 | 3.526e-09 | 8.376913 | 1.1444e-08
2018-03-23 17:00 | 255632.8 | 360.0019 | 3 | 30 | 4.302165 | 3.260101 | 2.15101 | 3.526e-09 | 8.842361 | 1.1444e-08
2018-03-23 17:02 | 255752.8 | 480.0019 | 3 | 30 | 4.340937 | 3.260092 | 2.259669 | 3.526e-09 | 9.311922 | 1.1444e-08
2018-03-23 17:04 | 255872.8 | 600.0019 | 3 | 30 | 4.381374 | 3.260113 | 2.368328 | 3.526e-09 | 9.785788 | 1.1444e-08
2018-03-23 17:06 | 255992.8 | 720.0029 | 3 | 30 | 4.400396 | 2.906689 | 2.473559 | 3.526e-09 | 10.24837 | 1.1444e-08
2018-03-23 17:08 | 256112.8 | 840.0006 | 3 | 30 | 4.400384 | 2.413229 | 2.56189 | 3.526e-09 | 10.63706 | 1.1444e-08
2018-03-23 17:10 | 256232.8 | 960.0022 | 3 | 30 | 4.400382 | 2.017294 | 2.635478 | 3.526e-09 | 10.96087 | 1.1444e-08
2018-03-23 17:12 | 256352.8 | 1080.0002 | 3 | 30 | 4.400352 | 1.697254 | 2.697192 | 3.526e-09 | 11.23244 | 1.1444e-08
2018-03-23 17:14 | 256472.8 | 1200.0006 | 3 | 30 | 4.400338 | 1.438967 | 2.749318 | 3.526e-09 | 11.46181 | 1.1444e-08
2018-03-23 17:16 | 256592.8 | 1320.0023 | 3 | 30 | 4.400329 | 1.229383 | 2.793679 | 3.526e-09 | 11.65701 | 1.1444e-08
2018-03-23 17:18 | 256712.8 | 1440.0006 | 3 | 30 | 4.400329 | 1.057095 | 2.831701 | 3.526e-09 | 11.82432 | 1.1444e-08
2018-03-23 17:20 | 256832.8 | 1560.0022 | 3 | 30 | 4.400319 | 0.9155083 | 2.864515 | 3.526e-09 | 11.96872 | 1.1444e-08
2018-03-23 17:22 | 256952.8 | 1680.0008 | 3 | 30 | 4.400331 | 0.7976532 | 2.893013 | 3.526e-09 | 12.09412 | 1.1444e-08
2018-03-23 17:24 | 257072.8 | 1800.0016 | 3 | 30 | 4.400323 | 0.6983128 | 2.917899 | 3.526e-09 | 12.20362 | 1.1444e-08
2018-03-23 17:25 | 257136.3 | 1863.4783 | 3 | 30 | 4.400316 | 0.6519966 | 2.9298 | 3.526e-09 | 12.25599 | 1.1444e-08
2018-03-23 17:27 | 257256.3 | 120.0018 | 4 | 30 | 4.352809 | 0 | 2.9298 | 3.526e-09 | 12.25599 | 1.1444e-08
2018-03-23 17:29 | 257376.3 | 240.0018 | 4 | 30 | 4.349598 | 0 | 2.9298 | 3.526e-09 | 12.25599 | 1.1444e-08
2018-03-23 17:30 | 257436.3 | 300.0039 | 4 | 30 | 4.348607 | 0 | 2.9298 | 3.526e-09 | 12.25599 | 1.1444e-08
2018-03-23 17:32 | 257556.4 | 120.0002 | 5 | 30 | 4.173047 | -2.281826 | 2.9298 | 0.07605584 | 12.25599 | 0.3190565
2018-03-23 17:34 | 257676.4 | 240.001 | 5 | 30 | 4.142297 | -2.281838 | 2.9298 | 0.1521087 | 12.25599 | 0.6352463
2018-03-23 17:36 | 257796.4 | 360.0002 | 5 | 30 | 4.112406 | -2.281859 | 2.9298 | 0.2281657 | 12.25599 | 0.9491588
2018-03-23 17:38 | 257916.4 | 480.0004 | 5 | 30 | 4.082648 | -2.281888 | 2.9298 | 0.3042185 | 12.25599 | 1.260786
2018-03-23 17:40 | 258036.4 | 600.0019 | 5 | 30 | 4.053079 | -2.281851 | 2.9298 | 0.3802763 | 12.25599 | 1.570177
2018-03-23 17:42 | 258156.4 | 720.002 | 5 | 30 | 4.023723 | -2.281807 | 2.9298 | 0.4563293 | 12.25599 | 1.877308
2018-03-23 17:44 | 258276.4 | 840.0004 | 5 | 30 | 3.99476 | -2.281872 | 2.9298 | 0.5323809 | 12.25599 | 2.182215
2018-03-23 17:46 | 258396.4 | 960.0001 | 5 | 30 | 3.966278 | -2.281853 | 2.9298 | 0.6084297 | 12.25599 | 2.484925
2018-03-23 17:48 | 258516.4 | 1080.0012 | 5 | 30 | 3.938369 | -2.282193 | 2.9298 | 0.6844884 | 12.25599 | 2.785529
2018-03-23 17:50 | 258636.4 | 1200.0004 | 5 | 30 | 3.91126 | -2.281811 | 2.9298 | 0.7605493 | 12.25599 | 3.084048
2018-03-23 17:52 | 258756.4 | 1320.0004 | 5 | 30 | 3.885009 | -2.281979 | 2.9298 | 0.8366099 | 12.25599 | 3.380536
2018-03-23 17:54 | 258876.4 | 1440.0029 | 5 | 30 | 3.859753 | -2.282158 | 2.9298 | 0.9126718 | 12.25599 | 3.67507
2018-03-23 17:56 | 258996.4 | 1560.0011 | 5 | 30 | 3.83564 | -2.282162 | 2.9298 | 0.9887291 | 12.25599 | 3.967707
2018-03-23 17:58 | 259116.4 | 1680.002 | 5 | 30 | 3.812702 | -2.282189 | 2.9298 | 1.064795 | 12.25599 | 4.258586
2018-03-23 18:00 | 259236.4 | 1800.0013 | 5 | 30 | 3.791082 | -2.282168 | 2.9298 | 1.140854 | 12.25599 | 4.547749
2018-03-23 18:02 | 259356.4 | 1920.0005 | 5 | 30 | 3.770869 | -2.282164 | 2.9298 | 1.216916 | 12.25599 | 4.835329
2018-03-23 18:04 | 259476.4 | 2040.0006 | 5 | 30 | 3.751943 | -2.281916 | 2.9298 | 1.292983 | 12.25599 | 5.12144
2018-03-23 18:06 | 259596.4 | 2160.0006 | 5 | 30 | 3.733971 | -2.282125 | 2.9298 | 1.369049 | 12.25599 | 5.406147
2018-03-23 18:08 | 259716.4 | 2280.0014 | 5 | 30 | 3.716801 | -2.282133 | 2.9298 | 1.445115 | 12.25599 | 5.689517
2018-03-23 18:10 | 259836.4 | 2400.0014 | 5 | 30 | 3.700467 | -2.28216 | 2.9298 | 1.521175 | 12.25599 | 5.97159
2018-03-23 18:12 | 259956.4 | 2520.0012 | 5 | 30 | 3.685007 | -2.282151 | 2.9298 | 1.59724 | 12.25599 | 6.252472
2018-03-23 18:14 | 260076.4 | 2640.0007 | 5 | 30 | 3.670496 | -2.282149 | 2.9298 | 1.673301 | 12.25599 | 6.532198
2018-03-23 18:16 | 260196.4 | 2760.0013 | 5 | 30 | 3.656998 | -2.282137 | 2.9298 | 1.749365 | 12.25599 | 6.810874
2018-03-23 18:18 | 260316.4 | 2880.0007 | 5 | 30 | 3.644433 | -2.282172 | 2.9298 | 1.825431 | 12.25599 | 7.088562
2018-03-23 18:20 | 260436.4 | 3000.0017 | 5 | 30 | 3.632523 | -2.282151 | 2.9298 | 1.901495 | 12.25599 | 7.365317
2018-03-23 18:22 | 260556.4 | 3120.0001 | 5 | 30 | 3.620903 | -2.282109 | 2.9298 | 1.977558 | 12.25599 | 7.641176
2018-03-23 18:24 | 260676.4 | 3240.0016 | 5 | 30 | 3.609278 | -2.282105 | 2.9298 | 2.053622 | 12.25599 | 7.916155
2018-03-23 18:26 | 260796.4 | 3360.0001 | 5 | 30 | 3.597227 | -2.282141 | 2.9298 | 2.129683 | 12.25599 | 8.190227
2018-03-23 18:28 | 260916.4 | 3480.0009 | 5 | 30 | 3.584549 | -2.282133 | 2.9298 | 2.205749 | 12.25599 | 8.463375
2018-03-23 18:30 | 261036.4 | 3600.0018 | 5 | 30 | 3.571301 | -2.282126 | 2.9298 | 2.281815 | 12.25599 | 8.735534
2018-03-23 18:32 | 261156.4 | 3720.0002 | 5 | 30 | 3.557822 | -2.282123 | 2.9298 | 2.357875 | 12.25599 | 9.006657
2018-03-23 18:34 | 261276.4 | 3840.0002 | 5 | 30 | 3.543969 | -2.282118 | 2.9298 | 2.433939 | 12.25599 | 9.276756
2018-03-23 18:36 | 261396.4 | 3960.0003 | 5 | 30 | 3.528679 | -2.282128 | 2.9298 | 2.510002 | 12.25599 | 9.545755
2018-03-23 18:38 | 261516.4 | 4080.0019 | 5 | 30 | 3.5089 | -2.282112 | 2.9298 | 2.586066 | 12.25599 | 9.813447
2018-03-23 18:40 | 261636.4 | 4200.0019 | 5 | 30 | 3.482873 | -2.282099 | 2.9298 | 2.662131 | 12.25599 | 10.07941
2018-03-23 18:42 | 261756.4 | 4320.0018 | 5 | 30 | 3.444899 | -2.28213 | 2.9298 | 2.738195 | 12.25599 | 10.34299
2018-03-23 18:44 | 261876.4 | 4440.002 | 5 | 30 | 3.377065 | -2.282133 | 2.9298 | 2.814258 | 12.25599 | 10.60276
2018-03-23 18:46 | 261996.4 | 4560.0003 | 5 | 30 | 3.208584 | -2.282109 | 2.9298 | 2.890317 | 12.25599 | 10.85425
2018-03-23 18:47 | 262056.7 | 4620.2955 | 5 | 30 | 2.999949 | -2.282164 | 2.9298 | 2.928537 | 12.25599 | 10.97351
2018-03-23 18:49 | 262176.8 | 120.0002 | 6 | 30 | 3.223493 | 0 | 2.9298 | 2.928537 | 12.25599 | 10.97351
2018-03-23 18:51 | 262296.8 | 240.0008 | 6 | 30 | 3.240417 | 0 | 2.9298 | 2.928537 | 12.25599 | 10.97351
2018-03-23 18:52 | 262356.8 | 300.0054 | 6 | 30 | 3.246008 | 0 | 2.9298 | 2.928537 | 12.25599 | 10.97351
2018-03-23 18:52 | 262356.8 | 0.0024 | 7 | 31 | 3.246091 | 0 | 0 | 0 | 0 | 0
2018-03-23 18:54 | 262476.9 | 120.0009 | 2 | 31 | 3.951989 | 4.889956 | 0.1622956 | 0 | 0.6185733 | 0
2018-03-23 18:56 | 262596.9 | 240.0017 | 2 | 31 | 4.000278 | 4.889961 | 0.3252845 | 0 | 1.267324 | 0
2018-03-23 18:58 | 262716.9 | 360.0001 | 2 | 31 | 4.035275 | 4.889959 | 0.4882571 | 0 | 1.922147 | 0
2018-03-23 19:00 | 262836.9 | 480.0017 | 2 | 31 | 4.066851 | 4.890009 | 0.651239 | 0 | 2.582461 | 0
2018-03-23 19:02 | 262956.9 | 600.0008 | 2 | 31 | 4.093855 | 4.889963 | 0.8142239 | 0 | 3.247553 | 0
2018-03-23 19:04 | 263076.9 | 720.001 | 2 | 31 | 4.118022 | 4.889944 | 0.9772042 | 0 | 3.916758 | 0
2018-03-23 19:06 | 263196.9 | 840.0005 | 2 | 31 | 4.143276 | 4.889917 | 1.14018 | 0 | 4.589911 | 0
2018-03-23 19:08 | 263316.9 | 960.0008 | 2 | 31 | 4.172491 | 4.889948 | 1.303154 | 0 | 5.267479 | 0
2018-03-23 19:10 | 263436.9 | 1080.0014 | 2 | 31 | 4.200394 | 4.774578 | 1.465798 | 0 | 5.948711 | 0
2018-03-23 19:12 | 263556.9 | 1200.0019 | 2 | 31 | 4.200395 | 4.180149 | 1.614894 | 0 | 6.574971 | 0
2018-03-23 19:14 | 263676.9 | 1320.0019 | 2 | 31 | 4.200376 | 3.622028 | 1.744805 | 0 | 7.120648 | 0
2018-03-23 19:16 | 263760.4 | 1403.5722 | 2 | 31 | 4.200375 | 3.259991 | 1.824628 | 0 | 7.455934 | 0
2018-03-23 19:18 | 263880.5 | 120.0017 | 3 | 31 | 4.230838 | 3.260122 | 1.932849 | 0 | 7.912049 | 0
2018-03-23 19:20 | 264000.5 | 240.0009 | 3 | 31 | 4.265395 | 3.260092 | 2.041506 | 0 | 8.373614 | 0
2018-03-23 19:22 | 264120.5 | 360.0001 | 3 | 31 | 4.30217 | 3.260088 | 2.150164 | 0 | 8.839064 | 0
2018-03-23 19:24 | 264240.5 | 480.0002 | 3 | 31 | 4.340987 | 3.260075 | 2.258816 | 0 | 9.308596 | 0
2018-03-23 19:26 | 264360.5 | 600.0011 | 3 | 31 | 4.381468 | 3.260078 | 2.367479 | 0 | 9.782482 | 0
2018-03-23 19:28 | 264480.5 | 720.0004 | 3 | 31 | 4.400363 | 2.905703 | 2.472699 | 0 | 10.24502 | 0
2018-03-23 19:30 | 264600.5 | 840.0002 | 3 | 31 | 4.400379 | 2.41341 | 2.561034 | 0 | 10.63373 | 0
2018-03-23 19:32 | 264720.5 | 960.0004 | 3 | 31 | 4.400381 | 2.017525 | 2.634634 | 0 | 10.95759 | 0
2018-03-23 19:34 | 264840.5 | 1080.0004 | 3 | 31 | 4.40037 | 1.698402 | 2.696365 | 0 | 11.22924 | 0
2018-03-23 19:36 | 264960.5 | 1200.0012 | 3 | 31 | 4.40034 | 1.440023 | 2.748517 | 0 | 11.45872 | 0
2018-03-23 19:38 | 265080.5 | 1320.0004 | 3 | 31 | 4.40036 | 1.230503 | 2.792902 | 0 | 11.65403 | 0
2018-03-23 19:40 | 265200.5 | 1440.0012 | 3 | 31 | 4.400356 | 1.058998 | 2.830948 | 0 | 11.82145 | 0
2018-03-23 19:42 | 265320.5 | 1560.0022 | 3 | 31 | 4.400302 | 0.9156055 | 2.863786 | 0 | 11.96595 | 0
2018-03-23 19:44 | 265440.5 | 1680.0013 | 3 | 31 | 4.400333 | 0.7980843 | 2.892304 | 0 | 12.09143 | 0
2018-03-23 19:46 | 265560.5 | 1800.0008 | 3 | 31 | 4.400323 | 0.6988277 | 2.917205 | 0 | 12.20101 | 0
2018-03-23 19:47 | 265625.5 | 1865.0381 | 3 | 31 | 4.40035 | 0.651989 | 2.929398 | 0 | 12.25466 | 0
2018-03-23 19:49 | 265745.6 | 120.0014 | 4 | 31 | 4.352869 | 0 | 2.929398 | 0 | 12.25466 | 0
2018-03-23 19:51 | 265865.6 | 240.0013 | 4 | 31 | 4.349638 | 0 | 2.929398 | 0 | 12.25466 | 0
2018-03-23 19:52 | 265925.6 | 300.0005 | 4 | 31 | 4.348642 | 0 | 2.929398 | 0 | 12.25466 | 0
2018-03-23 19:54 | 266045.7 | 120.0001 | 5 | 31 | 4.173209 | -2.281863 | 2.929398 | 0.07604972 | 12.25466 | 0.3190411
2018-03-23 19:56 | 266165.7 | 240.0003 | 5 | 31 | 4.142431 | -2.281867 | 2.929398 | 0.1521051 | 12.25466 | 0.635253
2018-03-23 19:58 | 266285.7 | 360.0011 | 5 | 31 | 4.112556 | -2.281863 | 2.929398 | 0.2281609 | 12.25466 | 0.9491714
2018-03-23 20:00 | 266405.7 | 480.0011 | 5 | 31 | 4.082809 | -2.281832 | 2.929398 | 0.3042142 | 12.25466 | 1.260813
2018-03-23 20:02 | 266525.7 | 600.0002 | 5 | 31 | 4.053224 | -2.281853 | 2.929398 | 0.3802668 | 12.25466 | 1.570194
2018-03-23 20:04 | 266645.7 | 720.0018 | 5 | 31 | 4.023891 | -2.281832 | 2.929398 | 0.4563234 | 12.25466 | 1.877351
2018-03-23 20:06 | 266765.7 | 840.0002 | 5 | 31 | 3.994934 | -2.281819 | 2.929398 | 0.5323754 | 12.25466 | 2.182271
2018-03-23 20:08 | 266885.7 | 960.0018 | 5 | 31 | 3.966455 | -2.281838 | 2.929398 | 0.6084288 | 12.25466 | 2.485012
2018-03-23 20:10 | 267005.7 | 1080.0003 | 5 | 31 | 3.938583 | -2.28217 | 2.929398 | 0.6844808 | 12.25466 | 2.785606
2018-03-23 20:12 | 267125.7 | 1200.0011 | 5 | 31 | 3.91147 | -2.282147 | 2.929398 | 0.7605439 | 12.25466 | 3.084149
2018-03-23 20:14 | 267245.7 | 1320.0011 | 5 | 31 | 3.885227 | -2.282177 | 2.929398 | 0.8366084 | 12.25466 | 3.380669
2018-03-23 20:16 | 267365.7 | 1440.0004 | 5 | 31 | 3.860012 | -2.282181 | 2.929398 | 0.9126737 | 12.25466 | 3.675234
2018-03-23 20:18 | 267485.7 | 1560.0019 | 5 | 31 | 3.835896 | -2.281918 | 2.929398 | 0.9887373 | 12.25466 | 3.967915
2018-03-23 20:20 | 267605.7 | 1680.0005 | 5 | 31 | 3.812938 | -2.282191 | 2.929398 | 1.064798 | 12.25466 | 4.258796
2018-03-23 20:22 | 267725.7 | 1800.0012 | 5 | 31 | 3.791352 | -2.282084 | 2.929398 | 1.140861 | 12.25466 | 4.547987
2018-03-23 20:24 | 267845.7 | 1920.0012 | 5 | 31 | 3.771153 | -2.28216 | 2.929398 | 1.21692 | 12.25466 | 4.83558
2018-03-23 20:26 | 267965.7 | 2040.0012 | 5 | 31 | 3.752198 | -2.282187 | 2.929398 | 1.292987 | 12.25466 | 5.121711
2018-03-23 20:28 | 268085.7 | 2160.0013 | 5 | 31 | 3.734216 | -2.282149 | 2.929398 | 1.369047 | 12.25466 | 5.406414
2018-03-23 20:30 | 268205.7 | 2280.0014 | 5 | 31 | 3.717067 | -2.282181 | 2.929398 | 1.445111 | 12.25466 | 5.689796
2018-03-23 20:32 | 268325.7 | 2400.0014 | 5 | 31 | 3.700726 | -2.281984 | 2.929398 | 1.521172 | 12.25466 | 5.971894
2018-03-23 20:34 | 268445.7 | 2520.0021 | 5 | 31 | 3.685258 | -2.282086 | 2.929398 | 1.597238 | 12.25466 | 6.252801
2018-03-23 20:36 | 268565.7 | 2640.0022 | 5 | 31 | 3.670767 | -2.282135 | 2.929398 | 1.673301 | 12.25466 | 6.532553
2018-03-23 20:38 | 268685.7 | 2760.0014 | 5 | 31 | 3.65727 | -2.282147 | 2.929398 | 1.749367 | 12.25466 | 6.811256
2018-03-23 20:40 | 268805.7 | 2880.0006 | 5 | 31 | 3.644684 | -2.282116 | 2.929398 | 1.825432 | 12.25466 | 7.088963
2018-03-23 20:42 | 268925.7 | 3000.0023 | 5 | 31 | 3.63278 | -2.282158 | 2.929398 | 1.901497 | 12.25466 | 7.365741
2018-03-23 20:44 | 269045.7 | 3120.0015 | 5 | 31 | 3.621165 | -2.282158 | 2.929398 | 1.97756 | 12.25466 | 7.641615
2018-03-23 20:46 | 269165.7 | 3240.0006 | 5 | 31 | 3.609503 | -2.282114 | 2.929398 | 2.053621 | 12.25466 | 7.916605
2018-03-23 20:48 | 269285.7 | 3360.0008 | 5 | 31 | 3.597459 | -2.281821 | 2.929398 | 2.129689 | 12.25466 | 8.190715
2018-03-23 20:50 | 269405.7 | 3480.0016 | 5 | 31 | 3.584757 | -2.281853 | 2.929398 | 2.20575 | 12.25466 | 8.463861
2018-03-23 20:52 | 269525.7 | 3600.0008 | 5 | 31 | 3.571489 | -2.281837 | 2.929398 | 2.281813 | 12.25466 | 8.736026
2018-03-23 20:54 | 269645.7 | 3720.0017 | 5 | 31 | 3.558001 | -2.282158 | 2.929398 | 2.357877 | 12.25466 | 9.007174
2018-03-23 20:56 | 269765.7 | 3840.0001 | 5 | 31 | 3.544158 | -2.281814 | 2.929398 | 2.433939 | 12.25466 | 9.277282
2018-03-23 20:58 | 269885.7 | 3960.0033 | 5 | 31 | 3.528811 | -2.282116 | 2.929398 | 2.510004 | 12.25466 | 9.546303
2018-03-23 21:00 | 270005.7 | 4080.0018 | 5 | 31 | 3.50902 | -2.282147 | 2.929398 | 2.586066 | 12.25466 | 9.813997
2018-03-23 21:02 | 270125.7 | 4200.0002 | 5 | 31 | 3.482977 | -2.281993 | 2.929398 | 2.662123 | 12.25466 | 10.07994
2018-03-23 21:04 | 270245.7 | 4320.001 | 5 | 31 | 3.444981 | -2.282156 | 2.929398 | 2.73819 | 12.25466 | 10.34354
2018-03-23 21:06 | 270365.7 | 4440.0018 | 5 | 31 | 3.377111 | -2.28217 | 2.929398 | 2.814257 | 12.25466 | 10.60332
2018-03-23 21:08 | 270485.7 | 4560.0019 | 5 | 31 | 3.208104 | -2.28216 | 2.929398 | 2.890317 | 12.25466 | 10.85481
2018-03-23 21:09 | 270545.7 | 4620.0128 | 5 | 31 | 3 | -2.282151 | 2.929398 | 2.928357 | 12.25466 | 10.97349
2018-03-23 21:11 | 270665.7159 | 120.0008 | 6 | 31 | 3.223297 | 0 | 2.929398 | 2.928357 | 12.25466 | 10.97349
2018-03-23 21:13 | 270785.7152 | 240.0001 | 6 | 31 | 3.240239 | 0 | 2.929398 | 2.928357 | 12.25466 | 10.97349
2018-03-23 21:14 | 270845.7182 | 300.0031 | 6 | 31 | 3.245843 | 0 | 2.929398 | 2.928357 | 12.25466 | 10.97349
2018-03-23 21:14 | 270845.7 | 0.0049 | 7 | 32 | 3.245883 | 0 | 0 | 0 | 0 | 0
2018-03-23 21:16 | 270965.8 | 120.0006 | 2 | 32 | 3.951509 | 4.890036 | 0.1623032 | 3.28e-09 | 0.6185316 | 1.0646e-08
2018-03-23 21:18 | 271085.8 | 240.0003 | 2 | 32 | 3.999839 | 4.889994 | 0.325279 | 3.28e-09 | 1.267158 | 1.0646e-08
2018-03-23 21:20 | 271205.8 | 360.0002 | 2 | 32 | 4.034856 | 4.890007 | 0.4882742 | 3.28e-09 | 1.922001 | 1.0646e-08
2018-03-23 21:22 | 271325.8 | 480.002 | 2 | 32 | 4.0664 | 4.890011 | 0.6512576 | 3.28e-09 | 2.58225 | 1.0646e-08
2018-03-23 21:24 | 271445.8 | 600.0013 | 2 | 32 | 4.093401 | 4.890015 | 0.8142453 | 3.28e-09 | 3.247273 | 1.0646e-08
2018-03-23 21:26 | 271565.8 | 720.0004 | 2 | 32 | 4.117518 | 4.889996 | 0.9772267 | 3.28e-09 | 3.916408 | 1.0646e-08
2018-03-23 21:28 | 271685.8 | 840.0021 | 2 | 32 | 4.142781 | 4.889963 | 1.140205 | 3.28e-09 | 4.589491 | 1.0646e-08
2018-03-23 21:30 | 271805.8 | 960.0021 | 2 | 32 | 4.172173 | 4.889982 | 1.303182 | 3.28e-09 | 5.267001 | 1.0646e-08
2018-03-23 21:32 | 271925.8 | 1080.0013 | 2 | 32 | 4.200396 | 4.779665 | 1.46586 | 3.28e-09 | 5.948337 | 1.0646e-08
2018-03-23 21:34 | 272045.8 | 1200.0005 | 2 | 32 | 4.200397 | 4.182009 | 1.615034 | 3.28e-09 | 6.574925 | 1.0646e-08
2018-03-23 21:36 | 272165.8 | 1320.0023 | 2 | 32 | 4.200377 | 3.622944 | 1.744998 | 3.28e-09 | 7.120822 | 1.0646e-08
2018-03-23 21:37 | 272249.6 | 1403.838 | 2 | 32 | 4.200391 | 3.259979 | 1.825086 | 3.28e-09 | 7.457222 | 1.0646e-08
2018-03-23 21:39 | 272369.7 | 120.0009 | 3 | 32 | 4.23089 | 3.260141 | 1.933306 | 3.28e-09 | 7.913332 | 1.0646e-08
2018-03-23 21:41 | 272489.7 | 240.0001 | 3 | 32 | 4.265407 | 3.260183 | 2.04196 | 3.28e-09 | 8.374892 | 1.0646e-08
2018-03-23 21:43 | 272609.7 | 360.0003 | 3 | 32 | 4.302198 | 3.260128 | 2.150617 | 3.28e-09 | 8.840337 | 1.0646e-08
2018-03-23 21:45 | 272729.7 | 480.001 | 3 | 32 | 4.341042 | 3.260134 | 2.259277 | 3.28e-09 | 9.309907 | 1.0646e-08
2018-03-23 21:47 | 272849.7 | 600.001 | 3 | 32 | 4.381539 | 3.260096 | 2.36794 | 3.28e-09 | 9.783802 | 1.0646e-08
2018-03-23 21:49 | 272969.7 | 720.002 | 3 | 32 | 4.400394 | 2.905096 | 2.473133 | 3.28e-09 | 10.24623 | 1.0646e-08
2018-03-23 21:51 | 273089.7 | 840.0019 | 3 | 32 | 4.400386 | 2.412035 | 2.56143 | 3.28e-09 | 10.63477 | 1.0646e-08
2018-03-23 21:53 | 273209.7 | 960.0019 | 3 | 32 | 4.400373 | 2.016434 | 2.634991 | 3.28e-09 | 10.95846 | 1.0646e-08
2018-03-23 21:55 | 273329.7 | 1080.0014 | 3 | 32 | 4.400336 | 1.696497 | 2.696683 | 3.28e-09 | 11.22993 | 1.0646e-08
2018-03-23 21:57 | 273449.7 | 1200.0013 | 3 | 32 | 4.400333 | 1.438816 | 2.748802 | 3.28e-09 | 11.45927 | 1.0646e-08
2018-03-23 21:59 | 273569.7 | 1320.0012 | 3 | 32 | 4.400352 | 1.229265 | 2.793158 | 3.28e-09 | 11.65445 | 1.0646e-08
2018-03-23 22:01 | 273689.7 | 1440.0005 | 3 | 32 | 4.400335 | 1.05757 | 2.831179 | 3.28e-09 | 11.82176 | 1.0646e-08
2018-03-23 22:03 | 273809.7 | 1560.0006 | 3 | 32 | 4.40034 | 0.9159756 | 2.863998 | 3.28e-09 | 11.96617 | 1.0646e-08
2018-03-23 22:05 | 273929.7 | 1680.0014 | 3 | 32 | 4.400347 | 0.7981548 | 2.892499 | 3.28e-09 | 12.09159 | 1.0646e-08
2018-03-23 22:07 | 274049.7 | 1800.0008 | 3 | 32 | 4.400353 | 0.6993732 | 2.917395 | 3.28e-09 | 12.20114 | 1.0646e-08
2018-03-23 22:08 | 274113.9 | 1864.2421 | 3 | 32 | 4.400327 | 0.6519985 | 2.929443 | 3.28e-09 | 12.25415 | 1.0646e-08
2018-03-23 22:10 | 274234 | 120.0002 | 4 | 32 | 4.352912 | 0 | 2.929443 | 3.28e-09 | 12.25415 | 1.0646e-08
2018-03-23 22:12 | 274354 | 240.0011 | 4 | 32 | 4.349687 | 0 | 2.929443 | 3.28e-09 | 12.25415 | 1.0646e-08
2018-03-23 22:13 | 274414 | 300.0033 | 4 | 32 | 4.348688 | 0 | 2.929443 | 3.28e-09 | 12.25415 | 1.0646e-08
2018-03-23 22:15 | 274534.1 | 120.001 | 5 | 32 | 4.173423 | -2.281803 | 2.929443 | 0.07605601 | 12.25415 | 0.3190833
2018-03-23 22:17 | 274654.1 | 240.0003 | 5 | 32 | 4.142632 | -2.281817 | 2.929443 | 0.1521114 | 12.25415 | 0.6353104
2018-03-23 22:19 | 274774.1 | 360.0002 | 5 | 32 | 4.112692 | -2.282166 | 2.929443 | 0.2281709 | 12.25415 | 0.9492572
2018-03-23 22:21 | 274894.1 | 480.0019 | 5 | 32 | 4.082907 | -2.282183 | 2.929443 | 0.3042337 | 12.25415 | 1.260948
2018-03-23 22:23 | 275014.1 | 600.001 | 5 | 32 | 4.053292 | -2.282156 | 2.929443 | 0.3802924 | 12.25415 | 1.570361
2018-03-23 22:25 | 275134.1 | 720.0011 | 5 | 32 | 4.02398 | -2.281796 | 2.929443 | 0.4563451 | 12.25415 | 1.877508
2018-03-23 22:27 | 275254.1 | 840.0019 | 5 | 32 | 3.994962 | -2.282133 | 2.929443 | 0.5324102 | 12.25415 | 2.182486
2018-03-23 22:29 | 275374.1 | 960.002 | 5 | 32 | 3.966469 | -2.282185 | 2.929443 | 0.6084714 | 12.25415 | 2.48526
2018-03-23 22:31 | 275494.1 | 1080.0004 | 5 | 32 | 3.938599 | -2.28213 | 2.929443 | 0.6845297 | 12.25415 | 2.78588
2018-03-23 22:33 | 275614.1 | 1200.0012 | 5 | 32 | 3.911481 | -2.282112 | 2.929443 | 0.7605937 | 12.25415 | 3.084429
2018-03-23 22:35 | 275734.1 | 1320.0013 | 5 | 32 | 3.885223 | -2.282093 | 2.929443 | 0.8366588 | 12.25415 | 3.380952
2018-03-23 22:37 | 275854.1 | 1440.0008 | 5 | 32 | 3.860021 | -2.282162 | 2.929443 | 0.9127214 | 12.25415 | 3.675506
2018-03-23 22:39 | 275974.1 | 1560.0012 | 5 | 32 | 3.835878 | -2.282063 | 2.929443 | 0.9887825 | 12.25415 | 3.968177
2018-03-23 22:41 | 276094.1 | 1680.0022 | 5 | 32 | 3.812944 | -2.282104 | 2.929443 | 1.064844 | 12.25415 | 4.259061
2018-03-23 22:43 | 276214.1 | 1800.0006 | 5 | 32 | 3.791342 | -2.282123 | 2.929443 | 1.140903 | 12.25415 | 4.548239
2018-03-23 22:45 | 276334.1 | 1920.0014 | 5 | 32 | 3.771136 | -2.28212 | 2.929443 | 1.216967 | 12.25415 | 4.835846
2018-03-23 22:47 | 276454.1 | 2040.0012 | 5 | 32 | 3.752188 | -2.282116 | 2.929443 | 1.293027 | 12.25415 | 5.121949
2018-03-23 22:49 | 276574.1 | 2160.001 | 5 | 32 | 3.734223 | -2.282099 | 2.929443 | 1.369092 | 12.25415 | 5.406669
2018-03-23 22:51 | 276694.1 | 2280.0022 | 5 | 32 | 3.717052 | -2.282081 | 2.929443 | 1.445155 | 12.25415 | 5.690048
2018-03-23 22:53 | 276814.1 | 2400.0008 | 5 | 32 | 3.700706 | -2.282107 | 2.929443 | 1.521219 | 12.25415 | 5.972157
2018-03-23 22:55 | 276934.1 | 2520.0007 | 5 | 32 | 3.685243 | -2.282084 | 2.929443 | 1.59728 | 12.25415 | 6.253042
2018-03-23 22:57 | 277054.1 | 2640.0023 | 5 | 32 | 3.670759 | -2.282118 | 2.929443 | 1.673345 | 12.25415 | 6.532804
2018-03-23 22:59 | 277174.1 | 2760.0015 | 5 | 32 | 3.657239 | -2.282146 | 2.929443 | 1.749405 | 12.25415 | 6.811483
2018-03-23 23:01 | 277294.1 | 2880.0023 | 5 | 32 | 3.644681 | -2.282102 | 2.929443 | 1.825471 | 12.25415 | 7.089193
2018-03-23 23:03 | 277414.1 | 3000.0009 | 5 | 32 | 3.632732 | -2.282141 | 2.929443 | 1.901537 | 12.25415 | 7.365968
2018-03-23 23:05 | 277534.1 | 3120.0015 | 5 | 32 | 3.621104 | -2.282116 | 2.929443 | 1.9776 | 12.25415 | 7.641841
2018-03-23 23:07 | 277654.1 | 3240 | 5 | 32 | 3.609405 | -2.282112 | 2.929443 | 2.053663 | 12.25415 | 7.916831
2018-03-23 23:09 | 277774.1 | 3360.0008 | 5 | 32 | 3.597342 | -2.282084 | 2.929443 | 2.129723 | 12.25415 | 8.190909
2018-03-23 23:11 | 277894.1 | 3480.0009 | 5 | 32 | 3.584629 | -2.282099 | 2.929443 | 2.205788 | 12.25415 | 8.464062
2018-03-23 23:13 | 278014.1 | 3600.0001 | 5 | 32 | 3.571343 | -2.282095 | 2.929443 | 2.281848 | 12.25415 | 8.736206
2018-03-23 23:15 | 278134.1 | 3720.0017 | 5 | 32 | 3.557869 | -2.282076 | 2.929443 | 2.357913 | 12.25415 | 9.00735
2018-03-23 23:17 | 278254.1 | 3840.0002 | 5 | 32 | 3.544003 | -2.282133 | 2.929443 | 2.433973 | 12.25415 | 9.277439
2018-03-23 23:19 | 278374.1 | 3960.001 | 5 | 32 | 3.528624 | -2.282128 | 2.929443 | 2.510038 | 12.25415 | 9.546448
2018-03-23 23:21 | 278494.1 | 4080.001 | 5 | 32 | 3.508764 | -2.28212 | 2.929443 | 2.586102 | 12.25415 | 9.814131
2018-03-23 23:23 | 278614.1 | 4200.0003 | 5 | 32 | 3.482692 | -2.282114 | 2.929443 | 2.662164 | 12.25415 | 10.08007
2018-03-23 23:25 | 278734.1 | 4320.001 | 5 | 32 | 3.444557 | -2.282116 | 2.929443 | 2.738226 | 12.25415 | 10.34363
2018-03-23 23:27 | 278854.1 | 4440.0002 | 5 | 32 | 3.376511 | -2.282126 | 2.929443 | 2.814289 | 12.25415 | 10.60336
2018-03-23 23:29 | 278974.1 | 4560.0002 | 5 | 32 | 3.207037 | -2.28213 | 2.929443 | 2.890354 | 12.25415 | 10.8548
2018-03-23 23:30 | 279033.7 | 4619.6377 | 5 | 32 | 2.999983 | -2.282135 | 2.929443 | 2.928155 | 12.25415 | 10.97271
2018-03-23 23:32 | 279153.7 | 120.0015 | 6 | 32 | 3.223988 | 0 | 2.929443 | 2.928161 | 12.25415 | 10.97273
2018-03-23 23:34 | 279273.7 | 239.9998 | 6 | 32 | 3.240989 | 0 | 2.929443 | 2.928161 | 12.25415 | 10.97273
2018-03-23 23:35 | 279333.7 | 300.0029 | 6 | 32 | 3.246576 | 0 | 2.929443 | 2.928161 | 12.25415 | 10.97273
2018-03-23 23:35 | 279333.8 | 0.0024 | 7 | 33 | 3.246684 | 0 | 0 | 0 | 0 | 0
2018-03-23 23:37 | 279453.8 | 120.0004 | 2 | 33 | 3.951997 | 4.889965 | 0.1623074 | 1.362e-09 | 0.6186607 | 4.422e-09
2018-03-23 23:39 | 279573.8 | 240.0003 | 2 | 33 | 4.000303 | 4.889948 | 0.3252827 | 1.362e-09 | 1.267359 | 4.422e-09
2018-03-23 23:41 | 279693.8 | 360.0019 | 2 | 33 | 4.035394 | 4.889935 | 0.4882712 | 1.362e-09 | 1.922253 | 4.422e-09
2018-03-23 23:43 | 279813.8 | 480.002 | 2 | 33 | 4.066962 | 4.889917 | 0.6512494 | 1.362e-09 | 2.582572 | 4.422e-09
2018-03-23 23:45 | 279933.8 | 600.0004 | 2 | 33 | 4.093916 | 4.889908 | 0.8142262 | 1.362e-09 | 3.247641 | 4.422e-09
2018-03-23 23:47 | 280053.8 | 720.0004 | 2 | 33 | 4.118005 | 4.889948 | 0.9772037 | 1.362e-09 | 3.916837 | 4.422e-09
2018-03-23 23:49 | 280173.8 | 840.0004 | 2 | 33 | 4.143257 | 4.889921 | 1.140185 | 1.362e-09 | 4.590011 | 4.422e-09
2018-03-23 23:51 | 280293.8 | 960.0005 | 2 | 33 | 4.172563 | 4.889881 | 1.303163 | 1.362e-09 | 5.267598 | 4.422e-09
2018-03-23 23:53 | 280413.8 | 1080.0021 | 2 | 33 | 4.200384 | 4.773363 | 1.465804 | 1.362e-09 | 5.948825 | 4.422e-09
2018-03-23 23:55 | 280533.8 | 1200.0005 | 2 | 33 | 4.200385 | 4.179064 | 1.614863 | 1.362e-09 | 6.574928 | 4.422e-09
2018-03-23 23:57 | 280653.8 | 1320.0005 | 2 | 33 | 4.200389 | 3.6217 | 1.744758 | 1.362e-09 | 7.120539 | 4.422e-09
2018-03-23 23:59 | 280737.3 | 1403.4403 | 2 | 33 | 4.200399 | 3.259991 | 1.824441 | 1.362e-09 | 7.455237 | 4.422e-09
2018-03-24 00:01 | 280857.3 | 120.0002 | 3 | 33 | 4.230858 | 3.260117 | 1.93267 | 1.362e-09 | 7.911384 | 4.422e-09
2018-03-24 00:03 | 280977.3 | 240.0018 | 3 | 33 | 4.265454 | 3.260111 | 2.041325 | 1.362e-09 | 8.37295 | 4.422e-09
2018-03-24 00:05 | 281097.3 | 360.0002 | 3 | 33 | 4.30227 | 3.260117 | 2.149982 | 1.362e-09 | 8.838399 | 4.422e-09
2018-03-24 00:07 | 281217.3 | 480.0011 | 3 | 33 | 4.34113 | 3.260094 | 2.258637 | 1.362e-09 | 9.307959 | 4.422e-09
2018-03-24 00:09 | 281337.3 | 600.0004 | 3 | 33 | 4.381637 | 3.260086 | 2.367293 | 1.362e-09 | 9.781836 | 4.422e-09
2018-03-24 00:11 | 281457.3 | 720.0004 | 3 | 33 | 4.400385 | 2.903027 | 2.472457 | 1.362e-09 | 10.24413 | 4.422e-09
2018-03-24 00:13 | 281577.3 | 840.0012 | 3 | 33 | 4.400379 | 2.41058 | 2.560687 | 1.362e-09 | 10.63238 | 4.422e-09
2018-03-24 00:15 | 281697.3 | 960.0019 | 3 | 33 | 4.400372 | 2.014572 | 2.634196 | 1.362e-09 | 10.95584 | 4.422e-09
2018-03-24 00:17 | 281817.3 | 1080.0021 | 3 | 33 | 4.400355 | 1.695602 | 2.695841 | 1.362e-09 | 11.22711 | 4.422e-09
2018-03-24 00:19 | 281937.3 | 1200.0021 | 3 | 33 | 4.400349 | 1.43771 | 2.747912 | 1.362e-09 | 11.45624 | 4.422e-09
2018-03-24 00:21 | 282057.3 | 1320.0005 | 3 | 33 | 4.400337 | 1.22797 | 2.792218 | 1.362e-09 | 11.6512 | 4.422e-09
2018-03-24 00:23 | 282177.3 | 1440.0005 | 3 | 33 | 4.40036 | 1.056957 | 2.830199 | 1.362e-09 | 11.81833 | 4.422e-09
2018-03-24 00:25 | 282297.3 | 1560.0005 | 3 | 33 | 4.400329 | 0.9147396 | 2.862987 | 1.362e-09 | 11.96261 | 4.422e-09
2018-03-24 00:27 | 282417.3 | 1680.0005 | 3 | 33 | 4.400319 | 0.7973938 | 2.891464 | 1.362e-09 | 12.08792 | 4.422e-09
2018-03-24 00:29 | 282537.3 | 1800.0006 | 3 | 33 | 4.400337 | 0.6986675 | 2.916341 | 1.362e-09 | 12.19738 | 4.422e-09
2018-03-24 00:30 | 282600.2 | 1862.9093 | 3 | 33 | 4.400293 | 0.6519985 | 2.928137 | 1.362e-09 | 12.24929 | 4.422e-09
2018-03-24 00:32 | 282720.2439 | 120.0007 | 4 | 33 | 4.352786 | 0 | 2.928137 | 1.362e-09 | 12.24929 | 4.422e-09
2018-03-24 00:34 | 282840.2431 | 239.9999 | 4 | 33 | 4.349557 | 0 | 2.928137 | 1.362e-09 | 12.24929 | 4.422e-09
2018-03-24 00:35 | 282900.2437 | 300.0005 | 4 | 33 | 4.348541 | 0 | 2.928137 | 1.362e-09 | 12.24929 | 4.422e-09
2018-03-24 00:37 | 283020.3 | 120.0003 | 5 | 33 | 4.173111 | -2.281844 | 2.928137 | 0.07605126 | 12.24929 | 0.3190399
2018-03-24 00:39 | 283140.3 | 240.001 | 5 | 33 | 4.142301 | -2.281811 | 2.928137 | 0.152108 | 12.24929 | 0.6352472
2018-03-24 00:41 | 283260.3 | 360.001 | 5 | 33 | 4.112354 | -2.281878 | 2.928137 | 0.2281625 | 12.24929 | 0.9491471
2018-03-24 00:43 | 283380.3 | 480.001 | 5 | 33 | 4.082567 | -2.281851 | 2.928137 | 0.3042186 | 12.24929 | 1.260783
2018-03-24 00:45 | 283500.3 | 600.0001 | 5 | 33 | 4.052937 | -2.281876 | 2.928137 | 0.3802705 | 12.24929 | 1.570142
2018-03-24 00:47 | 283620.3 | 720.0012 | 5 | 33 | 4.023564 | -2.281834 | 2.928137 | 0.4563259 | 12.24929 | 1.877271
2018-03-24 00:49 | 283740.3 | 840.0004 | 5 | 33 | 3.994585 | -2.281803 | 2.928137 | 0.5323826 | 12.24929 | 2.182185
2018-03-24 00:51 | 283860.3 | 960.0003 | 5 | 33 | 3.966063 | -2.282177 | 2.928137 | 0.6084421 | 12.24929 | 2.484922
2018-03-24 00:53 | 283980.3 | 1080.0011 | 5 | 33 | 3.938181 | -2.282153 | 2.928137 | 0.6844978 | 12.24929 | 2.7855
2018-03-24 00:55 | 284100.3 | 1200.0011 | 5 | 33 | 3.911048 | -2.28213 | 2.928137 | 0.7605587 | 12.24929 | 3.084005
2018-03-24 00:57 | 284220.3 | 1320.0003 | 5 | 33 | 3.884785 | -2.282107 | 2.928137 | 0.8366207 | 12.24929 | 3.380482
2018-03-24 00:59 | 284340.3 | 1440.0028 | 5 | 33 | 3.859509 | -2.282133 | 2.928137 | 0.912688 | 12.24929 | 3.675019
2018-03-24 01:01 | 284460.3 | 1560.0003 | 5 | 33 | 3.835388 | -2.28213 | 2.928137 | 0.988749 | 12.24929 | 3.967653
2018-03-24 01:03 | 284580.3 | 1680.0021 | 5 | 33 | 3.812477 | -2.282133 | 2.928137 | 1.064812 | 12.24929 | 4.258503
2018-03-24 01:05 | 284700.3 | 1800.0004 | 5 | 33 | 3.790842 | -2.28212 | 2.928137 | 1.140872 | 12.24929 | 4.547649
2018-03-24 01:07 | 284820.3 | 1920.002 | 5 | 33 | 3.770646 | -2.282102 | 2.928137 | 1.216933 | 12.24929 | 4.83521
2018-03-24 01:09 | 284940.3 | 2040.0012 | 5 | 33 | 3.751708 | -2.28212 | 2.928137 | 1.292995 | 12.24929 | 5.121282
2018-03-24 01:11 | 285060.3 | 2160.0019 | 5 | 33 | 3.733716 | -2.282123 | 2.928137 | 1.369058 | 12.24929 | 5.405959
2018-03-24 01:13 | 285180.3 | 2280.0013 | 5 | 33 | 3.716557 | -2.282168 | 2.928137 | 1.445122 | 12.24929 | 5.689305
2018-03-24 01:15 | 285300.3 | 2400.0007 | 5 | 33 | 3.700217 | -2.282126 | 2.928137 | 1.521184 | 12.24929 | 5.971367
2018-03-24 01:17 | 285420.3 | 2520.003 | 5 | 33 | 3.684745 | -2.282139 | 2.928137 | 1.59725 | 12.24929 | 6.252234
2018-03-24 01:19 | 285540.3 | 2640.0004 | 5 | 33 | 3.670268 | -2.282151 | 2.928137 | 1.673315 | 12.24929 | 6.531954
2018-03-24 01:21 | 285660.3 | 2760.0023 | 5 | 33 | 3.656747 | -2.282149 | 2.928137 | 1.749375 | 12.24929 | 6.810596
2018-03-24 01:23 | 285780.3 | 2880.0006 | 5 | 33 | 3.644168 | -2.282151 | 2.928137 | 1.825443 | 12.24929 | 7.088274
2018-03-24 01:25 | 285900.3 | 3000.0008 | 5 | 33 | 3.632272 | -2.282164 | 2.928137 | 1.901504 | 12.24929 | 7.364999
2018-03-24 01:27 | 286020.3 | 3120.0015 | 5 | 33 | 3.620654 | -2.282187 | 2.928137 | 1.977565 | 12.24929 | 7.640829
2018-03-24 01:29 | 286140.3 | 3240.0015 | 5 | 33 | 3.608981 | -2.282164 | 2.928137 | 2.053629 | 12.24929 | 7.91579
2018-03-24 01:31 | 286260.3 | 3360 | 5 | 33 | 3.59693 | -2.282128 | 2.928137 | 2.129695 | 12.24929 | 8.189855
2018-03-24 01:33 | 286380.3 | 3480.0007 | 5 | 33 | 3.584213 | -2.282183 | 2.928137 | 2.205761 | 12.24929 | 8.462981
2018-03-24 01:35 | 286500.3 | 3600.0024 | 5 | 33 | 3.570932 | -2.282158 | 2.928137 | 2.281825 | 12.24929 | 8.735106
2018-03-24 01:37 | 286620.3 | 3720.002 | 5 | 33 | 3.557473 | -2.282123 | 2.928137 | 2.357886 | 12.24929 | 9.006207
2018-03-24 01:39 | 286740.3 | 3840.0016 | 5 | 33 | 3.543585 | -2.282168 | 2.928137 | 2.43395 | 12.24929 | 9.276276
2018-03-24 01:41 | 286860.3 | 3960.0009 | 5 | 33 | 3.528173 | -2.282153 | 2.928137 | 2.510014 | 12.24929 | 9.545249
2018-03-24 01:43 | 286980.3 | 4080.0016 | 5 | 33 | 3.508274 | -2.282151 | 2.928137 | 2.586081 | 12.24929 | 9.812906
2018-03-24 01:45 | 287100.3 | 4200.0008 | 5 | 33 | 3.482088 | -2.282123 | 2.928137 | 2.662145 | 12.24929 | 10.07881
2018-03-24 01:47 | 287220.3 | 4320.0016 | 5 | 33 | 3.443722 | -2.282123 | 2.928137 | 2.738207 | 12.24929 | 10.34232
2018-03-24 01:49 | 287340.3 | 4440.0026 | 5 | 33 | 3.374814 | -2.282118 | 2.928137 | 2.814273 | 12.24929 | 10.60197
2018-03-24 01:51 | 287460.3 | 4560.0017 | 5 | 33 | 3.202559 | -2.282164 | 2.928137 | 2.890338 | 12.24929 | 10.85319
2018-03-24 01:52 | 287518.1 | 4617.7311 | 5 | 33 | 2.999995 | -2.282128 | 2.928137 | 2.926929 | 12.24929 | 10.96723
2018-03-24 01:54 | 287638.1 | 120.0007 | 6 | 33 | 3.224775 | 0 | 2.928137 | 2.926929 | 12.24929 | 10.96723
2018-03-24 01:56 | 287758.1 | 240.0015 | 6 | 33 | 3.241827 | 0 | 2.928137 | 2.926929 | 12.24929 | 10.96723
2018-03-24 01:57 | 287818.1 | 300.0038 | 6 | 33 | 3.247433 | 0 | 2.928137 | 2.926929 | 12.24929 | 10.96723
2018-03-24 01:57 | 287818.2 | 0.0048 | 7 | 34 | 3.247539 | 0 | 0 | 0 | 0 | 0
2018-03-24 01:59 | 287938.3 | 120.001 | 2 | 34 | 3.952361 | 4.889975 | 0.1623008 | 5.36e-10 | 0.6187457 | 1.742e-09
2018-03-24 02:01 | 288058.3 | 240.001 | 2 | 34 | 4.000523 | 4.889986 | 0.3252826 | 5.36e-10 | 1.267511 | 1.742e-09
2018-03-24 02:03 | 288178.3 | 360.001 | 2 | 34 | 4.035575 | 4.889975 | 0.4882634 | 5.36e-10 | 1.922408 | 1.742e-09
2018-03-24 02:05 | 288298.3 | 480.0011 | 2 | 34 | 4.067089 | 4.889961 | 0.6512493 | 5.36e-10 | 2.582782 | 1.742e-09
2018-03-24 02:07 | 288418.3 | 600.0004 | 2 | 34 | 4.094101 | 4.889982 | 0.814222 | 5.36e-10 | 3.24786 | 1.742e-09
2018-03-24 02:09 | 288538.3 | 720.0021 | 2 | 34 | 4.118208 | 4.889973 | 0.9772108 | 5.36e-10 | 3.917136 | 1.742e-09
2018-03-24 02:11 | 288658.3 | 840.002 | 2 | 34 | 4.143525 | 4.88995 | 1.140192 | 5.36e-10 | 4.590344 | 1.742e-09
2018-03-24 02:13 | 288778.3 | 960.0028 | 2 | 34 | 4.172767 | 4.889967 | 1.303167 | 5.36e-10 | 5.267956 | 1.742e-09
2018-03-24 02:15 | 288898.3 | 1080.0004 | 2 | 34 | 4.200402 | 4.76935 | 1.465783 | 5.36e-10 | 5.94911 | 1.742e-09
2018-03-24 02:17 | 289018.3 | 1200.0013 | 2 | 34 | 4.200381 | 4.173321 | 1.614671 | 5.36e-10 | 6.574498 | 1.742e-09
2018-03-24 02:19 | 289138.3 | 1320.0002 | 2 | 34 | 4.200405 | 3.617455 | 1.744391 | 5.36e-10 | 7.119369 | 1.742e-09
2018-03-24 02:20 | 289220.8 | 1402.5227 | 2 | 34 | 4.200396 | 3.259998 | 1.823154 | 5.36e-10 | 7.450206 | 1.742e-09
2018-03-24 02:22 | 289340.8 | 120.0018 | 3 | 34 | 4.230908 | 3.260134 | 1.931375 | 5.36e-10 | 7.90632 | 1.742e-09
2018-03-24 02:24 | 289460.8 | 240.0018 | 3 | 34 | 4.265495 | 3.260096 | 2.040032 | 5.36e-10 | 8.367894 | 1.742e-09
2018-03-24 02:26 | 289580.8 | 360.0003 | 3 | 34 | 4.302278 | 3.260082 | 2.14869 | 5.36e-10 | 8.833355 | 1.742e-09
2018-03-24 02:28 | 289700.8 | 480.0028 | 3 | 34 | 4.341119 | 3.260124 | 2.257351 | 5.36e-10 | 9.302938 | 1.742e-09
2018-03-24 02:30 | 289820.8 | 600.0011 | 3 | 34 | 4.381638 | 3.260092 | 2.366007 | 5.36e-10 | 9.776812 | 1.742e-09
2018-03-24 02:32 | 289940.8 | 720.0004 | 3 | 34 | 4.400371 | 2.90255 | 2.471161 | 5.36e-10 | 10.23907 | 1.742e-09
2018-03-24 02:34 | 290060.8 | 840.002 | 3 | 34 | 4.400390625 | 2.410585 | 2.559397 | 5.36e-10 | 10.62734 | 1.742e-09
2018-03-24 02:36 | 290180.8 | 960.0014 | 3 | 34 | 4.400373 | 2.015347 | 2.632904 | 5.36e-10 | 10.9508 | 1.742e-09
2018-03-24 02:38 | 290300.8 | 1080.0014 | 3 | 34 | 4.400385 | 1.696657 | 2.69456 | 5.36e-10 | 11.22211 | 1.742e-09
2018-03-24 02:40 | 290420.8 | 1200.0005 | 3 | 34 | 4.400348 | 1.438761 | 2.746657 | 5.36e-10 | 11.45135 | 1.742e-09
2018-03-24 02:42 | 290540.8 | 1320.0014 | 3 | 34 | 4.400337 | 1.228544 | 2.791001 | 5.36e-10 | 11.64648 | 1.742e-09
2018-03-24 02:44 | 290660.8 | 1440.0022 | 3 | 34 | 4.400367 | 1.058182 | 2.829021 | 5.36e-10 | 11.81379 | 1.742e-09
2018-03-24 02:46 | 290780.8 | 1560.0022 | 3 | 34 | 4.400331 | 0.9159012 | 2.861839 | 5.36e-10 | 11.95819 | 1.742e-09
2018-03-24 02:48 | 290900.8 | 1680.0006 | 3 | 34 | 4.400319 | 0.7976513 | 2.890343 | 5.36e-10 | 12.08362 | 1.742e-09
2018-03-24 02:50 | 291020.8 | 1800.0022 | 3 | 34 | 4.400325 | 0.698679 | 2.915238 | 5.36e-10 | 12.19317 | 1.742e-09
2018-03-24 02:51 | 291085.8 | 1864.9813 | 3 | 34 | 4.400327 | 0.6519928 | 2.927419 | 5.36e-10 | 12.24677 | 1.742e-09
2018-03-24 02:53 | 291205.8 | 120.0017 | 4 | 34 | 4.352784 | 0 | 2.927419 | 5.36e-10 | 12.24677 | 1.742e-09
2018-03-24 02:55 | 291325.8 | 240.001 | 4 | 34 | 4.349537 | 0 | 2.927419 | 5.36e-10 | 12.24677 | 1.742e-09
2018-03-24 02:56 | 291385.8 | 300.0032 | 4 | 34 | 4.348532 | 0 | 2.927419 | 5.36e-10 | 12.24677 | 1.742e-09
2018-03-24 02:58 | 291505.9 | 120.0018 | 5 | 34 | 4.172814 | -2.281851 | 2.927419 | 0.07605492 | 12.24677 | 0.3190356
2018-03-24 03:00 | 291625.9 | 240.0002 | 5 | 34 | 4.141991 | -2.281817 | 2.927419 | 0.1521058 | 12.24677 | 0.6351957
2018-03-24 03:02 | 291745.9 | 360.0018 | 5 | 34 | 4.112013 | -2.281826 | 2.927419 | 0.2281655 | 12.24677 | 0.9490914
2018-03-24 03:04 | 291865.9 | 480.0017 | 5 | 34 | 4.08219 | -2.281814 | 2.927419 | 0.3042199 | 12.24677 | 1.260692
2018-03-24 03:06 | 291985.9 | 600.0001 | 5 | 34 | 4.052551 | -2.281834 | 2.927419 | 0.3802719 | 12.24677 | 1.570022
2018-03-24 03:08 | 292105.9 | 720.0018 | 5 | 34 | 4.023168 | -2.281878 | 2.927419 | 0.456329 | 12.24677 | 1.877128
2018-03-24 03:10 | 292225.9 | 840 | 5 | 34 | 3.994149 | -2.281823 | 2.927419 | 0.5323783 | 12.24677 | 2.181982
2018-03-24 03:12 | 292345.9 | 960.0019 | 5 | 34 | 3.965633 | -2.281811 | 2.927419 | 0.6084403 | 12.24677 | 2.484696
2018-03-24 03:14 | 292465.9 | 1080.0011 | 5 | 34 | 3.937743 | -2.281874 | 2.927419 | 0.6844954 | 12.24677 | 2.785237
2018-03-24 03:16 | 292585.9 | 1200.0002 | 5 | 34 | 3.910588 | -2.282158 | 2.927419 | 0.7605515 | 12.24677 | 3.083689
2018-03-24 03:18 | 292705.9 | 1320.0011 | 5 | 34 | 3.884354 | -2.282137 | 2.927419 | 0.8366148 | 12.24677 | 3.380139
2018-03-24 03:20 | 292825.9 | 1440.0028 | 5 | 34 | 3.859133 | -2.282126 | 2.927419 | 0.9126831 | 12.24677 | 3.674649
2018-03-24 03:22 | 292945.9 | 1560.0019 | 5 | 34 | 3.835024 | -2.282125 | 2.927419 | 0.9887468 | 12.24677 | 3.967265
2018-03-24 03:24 | 293065.9 | 1680.0012 | 5 | 34 | 3.812122 | -2.282147 | 2.927419 | 1.064807 | 12.24677 | 4.258078
2018-03-24 03:26 | 293185.9 | 1800.0012 | 5 | 34 | 3.790517 | -2.282128 | 2.927419 | 1.140869 | 12.24677 | 4.547206
2018-03-24 03:28 | 293305.9 | 1920.0003 | 5 | 34 | 3.770339 | -2.28217 | 2.927419 | 1.216933 | 12.24677 | 4.834753
2018-03-24 03:30 | 293425.9 | 2040.0003 | 5 | 34 | 3.751407 | -2.282128 | 2.927419 | 1.292995 | 12.24677 | 5.120804
2018-03-24 03:32 | 293545.9 | 2160.0019 | 5 | 34 | 3.733427 | -2.28212 | 2.927419 | 1.369057 | 12.24677 | 5.405451
2018-03-24 03:34 | 293665.9 | 2280.0018 | 5 | 34 | 3.716278 | -2.282107 | 2.927419 | 1.445124 | 12.24677 | 5.688784
2018-03-24 03:36 | 293785.9 | 2400.0018 | 5 | 34 | 3.699933 | -2.282151 | 2.927419 | 1.521187 | 12.24677 | 5.970829
2018-03-24 03:38 | 293905.9 | 2520.0012 | 5 | 34 | 3.684511 | -2.282164 | 2.927419 | 1.597251 | 12.24677 | 6.251666
2018-03-24 03:40 | 294025.9 | 2640.0012 | 5 | 34 | 3.67001 | -2.282147 | 2.927419 | 1.673314 | 12.24677 | 6.531363
2018-03-24 03:42 | 294145.9 | 2760.0004 | 5 | 34 | 3.656515 | -2.282153 | 2.927419 | 1.749378 | 12.24677 | 6.810001
2018-03-24 03:44 | 294265.9 | 2880.0005 | 5 | 34 | 3.64395 | -2.282158 | 2.927419 | 1.825443 | 12.24677 | 7.08765
2018-03-24 03:46 | 294385.9 | 3000.0013 | 5 | 34 | 3.632056 | -2.282153 | 2.927419 | 1.901509 | 12.24677 | 7.364374
2018-03-24 03:48 | 294505.9 | 3120.0013 | 5 | 34 | 3.620448 | -2.282153 | 2.927419 | 1.97757 | 12.24677 | 7.640191
2018-03-24 03:50 | 294625.9 | 3240.0021 | 5 | 34 | 3.608765 | -2.28213 | 2.927419 | 2.053637 | 12.24677 | 7.915145
2018-03-24 03:52 | 294745.9 | 3360.0009 | 5 | 34 | 3.596707 | -2.28216 | 2.927419 | 2.129702 | 12.24677 | 8.189188
2018-03-24 03:54 | 294865.9 | 3480.0014 | 5 | 34 | 3.584004 | -2.282141 | 2.927419 | 2.205764 | 12.24677 | 8.462285
2018-03-24 03:56 | 294985.9 | 3600.0014 | 5 | 34 | 3.57073 | -2.282133 | 2.927419 | 2.28183 | 12.24677 | 8.734401
2018-03-24 03:58 | 295105.9 | 3720.0016 | 5 | 34 | 3.55725 | -2.282151 | 2.927419 | 2.357894 | 12.24677 | 9.005495
2018-03-24 04:00 | 295225.9 | 3840.0023 | 5 | 34 | 3.543355 | -2.282168 | 2.927419 | 2.433959 | 12.24677 | 9.275554
2018-03-24 04:02 | 295345.9 | 3960.0024 | 5 | 34 | 3.527917 | -2.282123 | 2.927419 | 2.510017 | 12.24677 | 9.544484
2018-03-24 04:04 | 295465.9 | 4080.0024 | 5 | 34 | 3.507945 | -2.282125 | 2.927419 | 2.586086 | 12.24677 | 9.812126
2018-03-24 04:06 | 295585.9 | 4200.0008 | 5 | 34 | 3.481674 | -2.282156 | 2.927419 | 2.66215 | 12.24677 | 10.078
2018-03-24 04:08 | 295705.9 | 4320.0015 | 5 | 34 | 3.443134 | -2.282177 | 2.927419 | 2.738211 | 12.24677 | 10.34147
2018-03-24 04:10 | 295825.9 | 4440.0016 | 5 | 34 | 3.37367 | -2.282168 | 2.927419 | 2.814277 | 12.24677 | 10.60106
2018-03-24 04:12 | 295945.9 | 4560.0017 | 5 | 34 | 3.199708 | -2.282153 | 2.927419 | 2.890343 | 12.24677 | 10.85215
2018-03-24 04:13 | 296002.5 | 4616.5656 | 5 | 34 | 2.99998 | -2.282137 | 2.927419 | 2.926196 | 12.24677 | 10.96381
2018-03-24 04:15 | 296122.5 | 120.0007 | 6 | 34 | 3.225432 | 0 | 2.927419 | 2.926196 | 12.24677 | 10.96381
2018-03-24 04:17 | 296242.5 | 240.0014 | 6 | 34 | 3.24254 | 0 | 2.927419 | 2.926196 | 12.24677 | 10.96381
2018-03-24 04:18 | 296302.5 | 300.0023 | 6 | 34 | 3.248186 | 0 | 2.927419 | 2.926196 | 12.24677 | 10.96381
2018-03-24 04:18 | 296302.5 | 0.0048 | 7 | 35 | 3.248207 | 0 | 0 | 0 | 0 | 0
2018-03-24 04:20 | 296422.6 | 120.0019 | 2 | 35 | 3.952785 | 4.890049 | 0.1623074 | 1.453e-09 | 0.6188715 | 4.718e-09
2018-03-24 04:22 | 296542.6 | 240.0019 | 2 | 35 | 4.000902 | 4.88999 | 0.325285 | 1.453e-09 | 1.267682 | 4.718e-09
2018-03-24 04:24 | 296662.6 | 360.0019 | 2 | 35 | 4.035867 | 4.889978 | 0.4882751 | 1.453e-09 | 1.922671 | 4.718e-09
2018-03-24 04:26 | 296782.6 | 480.0012 | 2 | 35 | 4.06745 | 4.890017 | 0.6512568 | 1.453e-09 | 2.58308 | 4.718e-09
2018-03-24 04:28 | 296902.6 | 600.0012 | 2 | 35 | 4.094361 | 4.890005 | 0.8142367 | 1.453e-09 | 3.248236 | 4.718e-09
2018-03-24 04:30 | 297022.6 | 720.0012 | 2 | 35 | 4.11845 | 4.889961 | 0.9772122 | 1.453e-09 | 3.917498 | 4.718e-09
2018-03-24 04:32 | 297142.6 | 840.0005 | 2 | 35 | 4.143704 | 4.889988 | 1.140203 | 1.453e-09 | 4.590783 | 4.718e-09
2018-03-24 04:34 | 297262.6 | 960.0021 | 2 | 35 | 4.172969 | 4.889954 | 1.303184 | 1.453e-09 | 5.268454 | 4.718e-09
2018-03-24 04:36 | 297382.6 | 1080.0013 | 2 | 35 | 4.200401 | 4.766859 | 1.465773 | 1.453e-09 | 5.949516 | 4.718e-09
2018-03-24 04:38 | 297502.6 | 1200.0013 | 2 | 35 | 4.200387 | 4.173317 | 1.614628 | 1.453e-09 | 6.574765 | 4.718e-09
2018-03-24 04:40 | 297622.6 | 1320.0023 | 2 | 35 | 4.200366 | 3.615517 | 1.744326 | 1.453e-09 | 7.119545 | 4.718e-09
2018-03-24 04:42 | 297704.5 | 1401.8981 | 2 | 35 | 4.200369 | 3.259985 | 1.822489 | 1.453e-09 | 7.447862 | 4.718e-09
2018-03-24 04:44 | 297824.5 | 120.0001 | 3 | 35 | 4.230904 | 3.260122 | 1.930712 | 1.453e-09 | 7.903983 | 4.718e-09
2018-03-24 04:46 | 297944.5 | 240.0015 | 3 | 35 | 4.265524 | 3.260092 | 2.039368 | 1.453e-09 | 8.365555 | 4.718e-09
2018-03-24 04:48 | 298064.5 | 360.0002 | 3 | 35 | 4.302369 | 3.260122 | 2.148023 | 1.453e-09 | 8.831009 | 4.718e-09
2018-03-24 04:50 | 298184.5 | 480.001 | 3 | 35 | 4.34125 | 3.260082 | 2.256685 | 1.453e-09 | 9.300606 | 4.718e-09
2018-03-24 04:52 | 298304.5 | 600.0019 | 3 | 35 | 4.381804 | 3.26009 | 2.365342 | 1.453e-09 | 9.774504 | 4.718e-09
2018-03-24 04:54 | 298424.5 | 720.0003 | 3 | 35 | 4.400365 | 2.900412 | 2.470444 | 1.453e-09 | 10.23654 | 4.718e-09
2018-03-24 04:56 | 298544.5 | 840.0019 | 3 | 35 | 4.400368 | 2.408489 | 2.55862 | 1.453e-09 | 10.62455 | 4.718e-09
2018-03-24 04:58 | 298664.5 | 960.0021 | 3 | 35 | 4.40036 | 2.013124 | 2.632081 | 1.453e-09 | 10.9478 | 4.718e-09
2018-03-24 05:00 | 298784.5 | 1080.001 | 3 | 35 | 4.400363 | 1.695555 | 2.693703 | 1.453e-09 | 11.21896 | 4.718e-09
2018-03-24 05:02 | 298904.5 | 1200.0004 | 3 | 35 | 4.400338 | 1.43771 | 2.745772 | 1.453e-09 | 11.44808 | 4.718e-09
2018-03-24 05:04 | 299024.5 | 1320.0021 | 3 | 35 | 4.400352 | 1.229059 | 2.790099 | 1.453e-09 | 11.64314 | 4.718e-09
2018-03-24 05:06 | 299144.5 | 1440.0012 | 3 | 35 | 4.400349 | 1.057426 | 2.828102 | 1.453e-09 | 11.81037 | 4.718e-09
2018-03-24 05:08 | 299264.5 | 1560.0021 | 3 | 35 | 4.400285 | 0.914875 | 2.860907 | 1.453e-09 | 11.95472 | 4.718e-09
2018-03-24 05:10 | 299384.5 | 1680.0006 | 3 | 35 | 4.400321 | 0.7977581 | 2.889404 | 1.453e-09 | 12.08011 | 4.718e-09
2018-03-24 05:12 | 299504.5 | 1800.0016 | 3 | 35 | 4.400299 | 0.6984119 | 2.914296 | 1.453e-09 | 12.18965 | 4.718e-09
2018-03-24 05:13 | 299569.1 | 1864.6269 | 3 | 35 | 4.400322 | 0.6519947 | 2.92641 | 1.453e-09 | 12.24295 | 4.718e-09
2018-03-24 05:15 | 299689.2 | 120.0008 | 4 | 35 | 4.352724 | 0 | 2.92641 | 1.453e-09 | 12.24295 | 4.718e-09
2018-03-24 05:17 | 299809.2 | 240.0017 | 4 | 35 | 4.349486 | 0 | 2.92641 | 1.453e-09 | 12.24295 | 4.718e-09
2018-03-24 05:18 | 299869.2 | 300.0022 | 4 | 35 | 4.348458 | 0 | 2.92641 | 1.453e-09 | 12.24295 | 4.718e-09
2018-03-24 05:20 | 299989.3 | 120.0011 | 5 | 35 | 4.172503 | -2.281903 | 2.92641 | 0.07605518 | 12.24295 | 0.3190158
2018-03-24 05:22 | 300109.3 | 240.0014 | 5 | 35 | 4.141628 | -2.281895 | 2.92641 | 0.1521104 | 12.24295 | 0.6351684
2018-03-24 05:24 | 300229.3 | 360.0021 | 5 | 35 | 4.111616 | -2.281842 | 2.92641 | 0.2281652 | 12.24295 | 0.9490157
2018-03-24 05:26 | 300349.3 | 480.0021 | 5 | 35 | 4.081794 | -2.281863 | 2.92641 | 0.3042207 | 12.24295 | 1.260591
2018-03-24 05:28 | 300469.3 | 600.0022 | 5 | 35 | 4.052106 | -2.281882 | 2.92641 | 0.3802714 | 12.24295 | 1.569884
2018-03-24 05:30 | 300589.3 | 720.0013 | 5 | 35 | 4.022705 | -2.281857 | 2.92641 | 0.4563274 | 12.24295 | 1.876951
2018-03-24 05:32 | 300709.3 | 840.0011 | 5 | 35 | 3.993689 | -2.281823 | 2.92641 | 0.5323816 | 12.24295 | 2.181788
2018-03-24 05:34 | 300829.3 | 960.0021 | 5 | 35 | 3.965136 | -2.281811 | 2.92641 | 0.6084366 | 12.24295 | 2.48444
2018-03-24 05:36 | 300949.3 | 1080.0011 | 5 | 35 | 3.937241 | -2.281821 | 2.92641 | 0.6844903 | 12.24295 | 2.784938
2018-03-24 05:38 | 301069.3 | 1200.0007 | 5 | 35 | 3.910096 | -2.281928 | 2.92641 | 0.7605454 | 12.24295 | 3.083348
2018-03-24 05:40 | 301189.3 | 1320.0007 | 5 | 35 | 3.883821 | -2.282162 | 2.92641 | 0.8366043 | 12.24295 | 3.37974
2018-03-24 05:42 | 301309.3 | 1440.0016 | 5 | 35 | 3.858582 | -2.282153 | 2.92641 | 0.9126731 | 12.24295 | 3.674212
2018-03-24 05:44 | 301429.3 | 1560.0016 | 5 | 35 | 3.834483 | -2.282149 | 2.92641 | 0.9887379 | 12.24295 | 3.96679
2018-03-24 05:46 | 301549.3 | 1680.0008 | 5 | 35 | 3.811598 | -2.282133 | 2.92641 | 1.0648 | 12.24295 | 4.257573
2018-03-24 05:48 | 301669.3 | 1800.0008 | 5 | 35 | 3.790036 | -2.282146 | 2.92641 | 1.140863 | 12.24295 | 4.546663
2018-03-24 05:50 | 301789.3 | 1920.0023 | 5 | 35 | 3.769865 | -2.282156 | 2.92641 | 1.216928 | 12.24295 | 4.834177
2018-03-24 05:52 | 301909.3 | 2040.0008 | 5 | 35 | 3.750954 | -2.282172 | 2.92641 | 1.292986 | 12.24295 | 5.120179
2018-03-24 05:54 | 302029.3 | 2160.0032 | 5 | 35 | 3.732993 | -2.282158 | 2.92641 | 1.369051 | 12.24295 | 5.404809
2018-03-24 05:56 | 302149.3 | 2280.0004 | 5 | 35 | 3.715868 | -2.282133 | 2.92641 | 1.445115 | 12.24295 | 5.688097
2018-03-24 05:58 | 302269.3 | 2400.0025 | 5 | 35 | 3.699517 | -2.282181 | 2.92641 | 1.521181 | 12.24295 | 5.970123
2018-03-24 06:00 | 302389.3 | 2520.0025 | 5 | 35 | 3.684091 | -2.282149 | 2.92641 | 1.597246 | 12.24295 | 6.250934
2018-03-24 06:02 | 302509.3 | 2640.001 | 5 | 35 | 3.669621 | -2.282149 | 2.92641 | 1.673306 | 12.24295 | 6.53059
2018-03-24 06:04 | 302629.3 | 2760.0011 | 5 | 35 | 3.656152 | -2.282109 | 2.92641 | 1.74937 | 12.24295 | 6.809199
2018-03-24 06:06 | 302749.3 | 2880.0003 | 5 | 35 | 3.643597 | -2.282126 | 2.92641 | 1.825437 | 12.24295 | 7.086828
2018-03-24 06:08 | 302869.3 | 3000.0003 | 5 | 35 | 3.631693 | -2.282139 | 2.92641 | 1.901498 | 12.24295 | 7.363508
2018-03-24 06:10 | 302989.3 | 3120.0019 | 5 | 35 | 3.620113 | -2.28216 | 2.92641 | 1.977565 | 12.24295 | 7.63932
2018-03-24 06:12 | 303109.3 | 3240.001 | 5 | 35 | 3.608465 | -2.282147 | 2.92641 | 2.053625 | 12.24295 | 7.914224
2018-03-24 06:14 | 303229.3 | 3360.002 | 5 | 35 | 3.596397 | -2.282137 | 2.92641 | 2.129693 | 12.24295 | 8.188256
2018-03-24 06:16 | 303349.3 | 3480.0004 | 5 | 35 | 3.583673 | -2.282162 | 2.92641 | 2.205754 | 12.24295 | 8.461322
2018-03-24 06:18 | 303469.3 | 3600.002 | 5 | 35 | 3.570393 | -2.282166 | 2.92641 | 2.281819 | 12.24295 | 8.73341
2018-03-24 06:20 | 303589.3 | 3720.002 | 5 | 35 | 3.556892 | -2.282139 | 2.92641 | 2.357881 | 12.24295 | 9.004473
2018-03-24 06:22 | 303709.3 | 3840.0021 | 5 | 35 | 3.542977 | -2.282162 | 2.92641 | 2.433945 | 12.24295 | 9.274496
2018-03-24 06:24 | 303829.3 | 3960.0021 | 5 | 35 | 3.527499 | -2.28216 | 2.92641 | 2.510009 | 12.24295 | 9.543418
2018-03-24 06:26 | 303949.3 | 4080.0006 | 5 | 35 | 3.507435 | -2.282164 | 2.92641 | 2.586071 | 12.24295 | 9.811004
2018-03-24 06:28 | 304069.3 | 4200.0001 | 5 | 35 | 3.481058 | -2.282102 | 2.92641 | 2.662134 | 12.24295 | 10.07684
2018-03-24 06:30 | 304189.3 | 4320.0015 | 5 | 35 | 3.442245 | -2.282141 | 2.92641 | 2.738202 | 12.24295 | 10.34027
2018-03-24 06:32 | 304309.3 | 4440.0015 | 5 | 35 | 3.37201 | -2.282149 | 2.92641 | 2.814265 | 12.24295 | 10.59976
2018-03-24 06:34 | 304429.3 | 4560.0023 | 5 | 35 | 3.195579 | -2.282191 | 2.92641 | 2.89033 | 12.24295 | 10.85065
2018-03-24 06:35 | 304484.2 | 4614.8822 | 5 | 35 | 2.99998 | -2.282149 | 2.92641 | 2.925117 | 12.24295 | 10.9589
2018-03-24 06:37 | 304604.3 | 120.0003 | 6 | 35 | 3.226228 | 0 | 2.92641 | 2.925117 | 12.24295 | 10.9589
2018-03-24 06:39 | 304724.3 | 240.0011 | 6 | 35 | 3.24341 | 0 | 2.92641 | 2.925117 | 12.24295 | 10.9589
2018-03-24 06:40 | 304784.3 | 300.0009 | 6 | 35 | 3.249055 | 0 | 2.92641 | 2.925117 | 12.24295 | 10.9589
2018-03-24 06:40 | 304784.2 | 0.0023 | 7 | 36 | 3.249155 | 0 | 0 | 0 | 0 | 0
2018-03-24 06:42 | 304904.3 | 120.0002 | 2 | 36 | 3.953258 | 4.889996 | 0.1622993 | 2.405e-09 | 0.6189534 | 7.814e-09
2018-03-24 06:44 | 305024.3 | 240.0018 | 2 | 36 | 4.001238 | 4.889994 | 0.3252809 | 2.405e-09 | 1.267841 | 7.814e-09
2018-03-24 06:46 | 305144.3 | 360.0011 | 2 | 36 | 4.036196 | 4.889999 | 0.4882697 | 2.405e-09 | 1.922883 | 7.814e-09
2018-03-24 06:48 | 305264.3 | 480.0027 | 2 | 36 | 4.067729 | 4.890043 | 0.6512514 | 2.405e-09 | 2.583342 | 7.814e-09
2018-03-24 06:50 | 305384.3 | 600.0011 | 2 | 36 | 4.09457 | 4.889994 | 0.8142268 | 2.405e-09 | 3.24852 | 7.814e-09
2018-03-24 06:52 | 305504.3 | 720.0011 | 2 | 36 | 4.118667 | 4.889978 | 0.9772093 | 2.405e-09 | 3.917847 | 7.814e-09
2018-03-24 06:54 | 305624.3 | 840.0029 | 2 | 36 | 4.143948 | 4.889982 | 1.140198 | 2.405e-09 | 4.591161 | 7.814e-09
2018-03-24 06:56 | 305744.3 | 960.0012 | 2 | 36 | 4.173288 | 4.889954 | 1.303177 | 2.405e-09 | 5.268867 | 7.814e-09
2018-03-24 06:58 | 305864.3 | 1080.0012 | 2 | 36 | 4.200386 | 4.760414 | 1.465735 | 2.405e-09 | 5.949843 | 7.814e-09
2018-03-24 07:00 | 305984.3 | 1200.0004 | 2 | 36 | 4.200389 | 4.168209 | 1.614391 | 2.405e-09 | 6.574252 | 7.814e-09
2018-03-24 07:02 | 306104.3 | 1320.0013 | 2 | 36 | 4.200384 | 3.611975 | 1.743939 | 2.405e-09 | 7.118407 | 7.814e-09
2018-03-24 07:03 | 306185.4 | 1401.0802 | 2 | 36 | 4.200392 | 3.259993 | 1.82127 | 2.405e-09 | 7.443227 | 7.814e-09
2018-03-24 07:05 | 306305.4 | 120.0009 | 3 | 36 | 4.230886 | 3.260078 | 1.929497 | 2.405e-09 | 7.899363 | 7.814e-09
2018-03-24 07:07 | 306425.4 | 240.0026 | 3 | 36 | 4.265501 | 3.260059 | 2.038157 | 2.405e-09 | 8.36095 | 7.814e-09
2018-03-24 07:09 | 306545.4 | 360.0011 | 3 | 36 | 4.302321 | 3.260107 | 2.146812 | 2.405e-09 | 8.826402 | 7.814e-09
2018-03-24 07:11 | 306665.4 | 480.0019 | 3 | 36 | 4.341267 | 3.260101 | 2.255471 | 2.405e-09 | 9.295984 | 7.814e-09
2018-03-24 07:13 | 306785.4 | 600.0018 | 3 | 36 | 4.381862 | 3.260122 | 2.36413 | 2.405e-09 | 9.769895 | 7.814e-09
2018-03-24 07:15 | 306905.4 | 720.0004 | 3 | 36 | 4.400388 | 2.900576 | 2.469228 | 2.405e-09 | 10.23192 | 7.814e-09
2018-03-24 07:17 | 307025.4 | 840.0019 | 3 | 36 | 4.400375 | 2.409096 | 2.557404 | 2.405e-09 | 10.61992 | 7.814e-09
2018-03-24 07:19 | 307145.4 | 960.0019 | 3 | 36 | 4.400369 | 2.014235 | 2.630886 | 2.405e-09 | 10.94327 | 7.814e-09
2018-03-24 07:21 | 307265.4 | 1080.002 | 3 | 36 | 4.400352 | 1.695885 | 2.692523 | 2.405e-09 | 11.2145 | 7.814e-09
2018-03-24 07:23 | 307385.4 | 1200.0004 | 3 | 36 | 4.40034 | 1.438089 | 2.744607 | 2.405e-09 | 11.44369 | 7.814e-09
2018-03-24 07:25 | 307505.4 | 1320.0028 | 3 | 36 | 4.400358 | 1.229309 | 2.788948 | 2.405e-09 | 11.6388 | 7.814e-09
2018-03-24 07:27 | 307625.4 | 1440.0021 | 3 | 36 | 4.400346 | 1.058073 | 2.826974 | 2.405e-09 | 11.80613 | 7.814e-09
2018-03-24 07:29 | 307745.4 | 1560.0021 | 3 | 36 | 4.40035 | 0.9167156 | 2.859802 | 2.405e-09 | 11.95058 | 7.814e-09
2018-03-24 07:31 | 307865.4 | 1680.0006 | 3 | 36 | 4.400334 | 0.7986889 | 2.888324 | 2.405e-09 | 12.07609 | 7.814e-09
2018-03-24 07:33 | 307985.4 | 1800.0022 | 3 | 36 | 4.400299 | 0.6991787 | 2.913246 | 2.405e-09 | 12.18576 | 7.814e-09
2018-03-24 07:34 | 308051.3 | 1865.8933 | 3 | 36 | 4.40033 | 0.6519966 | 2.925609 | 2.405e-09 | 12.24016 | 7.814e-09
2018-03-24 07:36 | 308171.4 | 120.0018 | 4 | 36 | 4.352658 | 0 | 2.92561 | 2.405e-09 | 12.24016 | 7.814e-09
2018-03-24 07:38 | 308291.4 | 239.9999 | 4 | 36 | 4.349435 | 0 | 2.92561 | 2.405e-09 | 12.24016 | 7.814e-09
2018-03-24 07:39 | 308351.4 | 300.0005 | 4 | 36 | 4.348412 | 0 | 2.92561 | 2.405e-09 | 12.24016 | 7.814e-09
2018-03-24 07:41 | 308471.5 | 120.0002 | 5 | 36 | 4.172388 | -2.281865 | 2.92561 | 0.07605189 | 12.24016 | 0.3189937
2018-03-24 07:43 | 308591.5 | 240.0017 | 5 | 36 | 4.141488 | -2.281882 | 2.92561 | 0.1521062 | 12.24016 | 0.6351326
2018-03-24 07:45 | 308711.5 | 360.0009 | 5 | 36 | 4.111467 | -2.281817 | 2.92561 | 0.2281574 | 12.24016 | 0.9489543
2018-03-24 07:47 | 308831.5 | 480.0003 | 5 | 36 | 4.081611 | -2.281851 | 2.92561 | 0.3042144 | 12.24016 | 1.260523
2018-03-24 07:49 | 308951.5 | 600.0004 | 5 | 36 | 4.051934 | -2.281857 | 2.92561 | 0.3802674 | 12.24016 | 1.569811
2018-03-24 07:51 | 309071.5 | 720.0019 | 5 | 36 | 4.022459 | -2.281844 | 2.92561 | 0.4563257 | 12.24016 | 1.876871
2018-03-24 07:53 | 309191.5 | 840.0019 | 5 | 36 | 3.993421 | -2.281832 | 2.92561 | 0.53238 | 12.24016 | 2.18169
2018-03-24 07:55 | 309311.5 | 960.0012 | 5 | 36 | 3.964848 | -2.281844 | 2.92561 | 0.6084364 | 12.24016 | 2.484324
2018-03-24 07:57 | 309431.5 | 1080.0011 | 5 | 36 | 3.936896 | -2.281838 | 2.92561 | 0.6844913 | 12.24016 | 2.784803
2018-03-24 07:59 | 309551.5 | 1200.0013 | 5 | 36 | 3.909683 | -2.282193 | 2.92561 | 0.7605484 | 12.24016 | 3.083191
2018-03-24 08:01 | 309671.5 | 1320.0005 | 5 | 36 | 3.883396 | -2.282149 | 2.92561 | 0.8366088 | 12.24016 | 3.379557
2018-03-24 08:03 | 309791.5 | 1440.0012 | 5 | 36 | 3.85815 | -2.282146 | 2.92561 | 0.9126731 | 12.24016 | 3.673978
2018-03-24 08:05 | 309911.5 | 1560.0022 | 5 | 36 | 3.834005 | -2.282177 | 2.92561 | 0.9887388 | 12.24016 | 3.966525
2018-03-24 08:07 | 310031.5 | 1680.0013 | 5 | 36 | 3.811085 | -2.282128 | 2.92561 | 1.064801 | 12.24016 | 4.257267
2018-03-24 08:09 | 310151.5 | 1800.0021 | 5 | 36 | 3.789503 | -2.282147 | 2.92561 | 1.140865 | 12.24016 | 4.546327
2018-03-24 08:11 | 310271.5 | 1920.0006 | 5 | 36 | 3.769344 | -2.282125 | 2.92561 | 1.216925 | 12.24016 | 4.83378
2018-03-24 08:13 | 310391.5 | 2040.0006 | 5 | 36 | 3.750411 | -2.282141 | 2.92561 | 1.29299 | 12.24016 | 5.119768
2018-03-24 08:15 | 310511.5 | 2160.0007 | 5 | 36 | 3.732438 | -2.282135 | 2.92561 | 1.369049 | 12.24016 | 5.404334
2018-03-24 08:17 | 310631.5 | 2280.0008 | 5 | 36 | 3.715271 | -2.28217 | 2.92561 | 1.445114 | 12.24016 | 5.687581
2018-03-24 08:19 | 310751.5 | 2400.0023 | 5 | 36 | 3.698939 | -2.282149 | 2.92561 | 1.521176 | 12.24016 | 5.969549
2018-03-24 08:21 | 310871.5 | 2520.0023 | 5 | 36 | 3.683488 | -2.282156 | 2.92561 | 1.597244 | 12.24016 | 6.250324
2018-03-24 08:23 | 310991.5 | 2640.0024 | 5 | 36 | 3.669038 | -2.282146 | 2.92561 | 1.673305 | 12.24016 | 6.52994
2018-03-24 08:25 | 311111.5 | 2760.0007 | 5 | 36 | 3.655562 | -2.282162 | 2.92561 | 1.749369 | 12.24016 | 6.808505
2018-03-24 08:27 | 311231.5 | 2880.0001 | 5 | 36 | 3.643021 | -2.282149 | 2.92561 | 1.825435 | 12.24016 | 7.086085
2018-03-24 08:29 | 311351.5 | 3000.0001 | 5 | 36 | 3.631146 | -2.282166 | 2.92561 | 1.901499 | 12.24016 | 7.362733
2018-03-24 08:31 | 311471.5 | 3120.0011 | 5 | 36 | 3.619534 | -2.28212 | 2.92561 | 1.977563 | 12.24016 | 7.638488
2018-03-24 08:33 | 311591.5 | 3240.0009 | 5 | 36 | 3.607891 | -2.282095 | 2.92561 | 2.053624 | 12.24016 | 7.913355
2018-03-24 08:35 | 311711.5 | 3360.0009 | 5 | 36 | 3.595856 | -2.282126 | 2.92561 | 2.12969 | 12.24016 | 8.187338
2018-03-24 08:37 | 311831.5 | 3480.0009 | 5 | 36 | 3.583142 | -2.282149 | 2.92561 | 2.205756 | 12.24016 | 8.46038
2018-03-24 08:39 | 311951.5 | 3600.0018 | 5 | 36 | 3.569889 | -2.282139 | 2.92561 | 2.281819 | 12.24016 | 8.732424
2018-03-24 08:41 | 312071.5 | 3720.0018 | 5 | 36 | 3.556392 | -2.28213 | 2.92561 | 2.357883 | 12.24016 | 9.003454
2018-03-24 08:43 | 312191.5 | 3840.001 | 5 | 36 | 3.542463 | -2.282151 | 2.92561 | 2.433946 | 12.24016 | 9.273436
2018-03-24 08:45 | 312311.5 | 3960.0004 | 5 | 36 | 3.526934 | -2.282139 | 2.92561 | 2.510009 | 12.24016 | 9.542316
2018-03-24 08:47 | 312431.5 | 4080.0003 | 5 | 36 | 3.506811 | -2.282102 | 2.92561 | 2.586075 | 12.24016 | 9.809868
2018-03-24 08:49 | 312551.5 | 4200.0001 | 5 | 36 | 3.480351 | -2.282172 | 2.92561 | 2.662136 | 12.24016 | 10.07564
2018-03-24 08:51 | 312671.5 | 4320.001 | 5 | 36 | 3.44128 | -2.282146 | 2.92561 | 2.738202 | 12.24016 | 10.33901
2018-03-24 08:53 | 312791.5 | 4440.0011 | 5 | 36 | 3.370318 | -2.282187 | 2.92561 | 2.814266 | 12.24016 | 10.5984
2018-03-24 08:55 | 312911.5 | 4560.0005 | 5 | 36 | 3.19175 | -2.282133 | 2.92561 | 2.890329 | 12.24016 | 10.84909
2018-03-24 08:56 | 312964.9 | 4613.433 | 5 | 36 | 2.99999 | -2.282156 | 2.92561 | 2.924198 | 12.24016 | 10.9544
2018-03-24 08:58 | 313084.9 | 120.0006 | 6 | 36 | 3.227732 | 0 | 2.92561 | 2.924198 | 12.24016 | 10.9544
2018-03-24 09:00 | 313204.9 | 240.0006 | 6 | 36 | 3.244975 | 0 | 2.92561 | 2.924198 | 12.24016 | 10.9544
2018-03-24 09:01 | 313264.9 | 300.0044 | 6 | 36 | 3.25065 | 0 | 2.92561 | 2.924198 | 12.24016 | 10.9544
2018-03-24 09:01 | 313265 | 0.0024 | 7 | 37 | 3.2507 | 0 | 0 | 0 | 0 | 0
2018-03-24 09:03 | 313385.1 | 120.0002 | 2 | 37 | 3.954622 | 4.889956 | 0.1623002 | 5.68e-10 | 0.6192291 | 1.848e-09
2018-03-24 09:05 | 313505.1 | 240.0011 | 2 | 37 | 4.002579 | 4.889935 | 0.3252859 | 5.68e-10 | 1.268342 | 1.848e-09
2018-03-24 09:07 | 313625.1 | 360.002 | 2 | 37 | 4.037684 | 4.88995 | 0.4882615 | 5.68e-10 | 1.923559 | 1.848e-09
2018-03-24 09:09 | 313745.1 | 480.0011 | 2 | 37 | 4.069224 | 4.889904 | 0.6512412 | 5.68e-10 | 2.584254 | 1.848e-09
2018-03-24 09:11 | 313865.1 | 600.0002 | 2 | 37 | 4.096133 | 4.889875 | 0.8142013 | 5.68e-10 | 3.249619 | 1.848e-09
2018-03-24 09:13 | 313985.1 | 720.0028 | 2 | 37 | 4.120139 | 4.889896 | 0.9772059 | 5.68e-10 | 3.919283 | 1.848e-09
2018-03-24 09:15 | 314105.1 | 840.0007 | 2 | 37 | 4.145429 | 4.889938 | 1.140181 | 5.68e-10 | 4.592779 | 1.848e-09
2018-03-24 09:17 | 314225.1 | 960.0012 | 2 | 37 | 4.174733 | 4.889917 | 1.303163 | 5.68e-10 | 5.270734 | 1.848e-09
2018-03-24 09:19 | 314345.1 | 1080.0013 | 2 | 37 | 4.20039 | 4.736633 | 1.465537 | 5.68e-10 | 5.951122 | 1.848e-09
2018-03-24 09:21 | 314465.1 | 1200.0021 | 2 | 37 | 4.200385 | 4.152399 | 1.613562 | 5.68e-10 | 6.572885 | 1.848e-09
2018-03-24 09:23 | 314585.1 | 1320.0013 | 2 | 37 | 4.200389 | 3.601868 | 1.742689 | 5.68e-10 | 7.115266 | 1.848e-09
2018-03-24 09:24 | 314664.6 | 1399.5859 | 2 | 37 | 4.200386 | 3.259981 | 1.818489 | 5.68e-10 | 7.433655 | 1.848e-09
2018-03-24 09:26 | 314784.6 | 120.0013 | 3 | 37 | 4.230857 | 3.260038 | 1.926712 | 5.68e-10 | 7.889778 | 1.848e-09
2018-03-24 09:28 | 314904.6 | 240.0011 | 3 | 37 | 4.265469 | 3.260092 | 2.035367 | 5.68e-10 | 8.351341 | 1.848e-09
2018-03-24 09:30 | 315024.6 | 360.0003 | 3 | 37 | 4.302272 | 3.260092 | 2.144021 | 5.68e-10 | 8.816777 | 1.848e-09
2018-03-24 09:32 | 315144.6 | 480.0012 | 3 | 37 | 4.341139 | 3.260086 | 2.252683 | 5.68e-10 | 9.286367 | 1.848e-09
2018-03-24 09:34 | 315264.6 | 600.0003 | 3 | 37 | 4.381694 | 3.260059 | 2.361336 | 5.68e-10 | 9.760235 | 1.848e-09
2018-03-24 09:36 | 315384.6 | 720.0004 | 3 | 37 | 4.400387 | 2.902929 | 2.466474 | 5.68e-10 | 10.22242 | 1.848e-09
2018-03-24 09:38 | 315504.7 | 840.002 | 3 | 37 | 4.400387 | 2.412378 | 2.554725 | 5.68e-10 | 10.61076 | 1.848e-09
2018-03-24 09:40 | 315624.6 | 960.0012 | 3 | 37 | 4.400371 | 2.017721 | 2.628312 | 5.68e-10 | 10.93457 | 1.848e-09
2018-03-24 09:42 | 315744.6 | 1080.0012 | 3 | 37 | 4.400368 | 1.700047 | 2.69008 | 5.68e-10 | 11.20638 | 1.848e-09
2018-03-24 09:44 | 315864.6 | 1200.0004 | 3 | 37 | 4.400362 | 1.442833 | 2.742303 | 5.68e-10 | 11.43617 | 1.848e-09
2018-03-24 09:46 | 315984.6 | 1320.0003 | 3 | 37 | 4.400359 | 1.233675 | 2.78678 | 5.68e-10 | 11.63189 | 1.848e-09
2018-03-24 09:48 | 316104.6 | 1440.0011 | 3 | 37 | 4.400347 | 1.061728 | 2.824939 | 5.68e-10 | 11.7998 | 1.848e-09
2018-03-24 09:50 | 316224.6 | 1560.0004 | 3 | 37 | 4.400353 | 0.9203396 | 2.857892 | 5.68e-10 | 11.94481 | 1.848e-09
2018-03-24 09:52 | 316344.6 | 1680.0005 | 3 | 37 | 4.400304 | 0.8018055 | 2.88653 | 5.68e-10 | 12.07082 | 1.848e-09
2018-03-24 09:54 | 316464.6 | 1800.0004 | 3 | 37 | 4.400313 | 0.7020741 | 2.911557 | 5.68e-10 | 12.18095 | 1.848e-09
2018-03-24 09:55 | 316534.6 | 1869.9386 | 3 | 37 | 4.400331 | 0.6519928 | 2.924703 | 5.68e-10 | 12.2388 | 1.848e-09
2018-03-24 09:57 | 316654.7 | 119.9998 | 4 | 37 | 4.35261 | 0 | 2.924703 | 5.68e-10 | 12.2388 | 1.848e-09
2018-03-24 09:59 | 316774.7 | 240.0013 | 4 | 37 | 4.349363 | 0 | 2.924703 | 5.68e-10 | 12.2388 | 1.848e-09
2018-03-24 10:00 | 316834.7 | 300.0037 | 4 | 37 | 4.348356 | 0 | 2.924703 | 5.68e-10 | 12.2388 | 1.848e-09
2018-03-24 10:02 | 316954.7 | 120.001 | 5 | 37 | 4.172167 | -2.282174 | 2.924703 | 0.07605965 | 12.2388 | 0.3190122
2018-03-24 10:04 | 317074.7 | 240.0008 | 5 | 37 | 4.141265 | -2.282151 | 2.924703 | 0.1521221 | 12.2388 | 0.6351694
2018-03-24 10:06 | 317194.7 | 360.0025 | 5 | 37 | 4.111233 | -2.28213 | 2.924703 | 0.2281865 | 12.2388 | 0.9490288
2018-03-24 10:08 | 317314.7 | 480.0009 | 5 | 37 | 4.081347 | -2.282143 | 2.924703 | 0.3042483 | 12.2388 | 1.2606
2018-03-24 10:10 | 317434.7 | 600 | 5 | 37 | 4.051667 | -2.282158 | 2.924703 | 0.3803094 | 12.2388 | 1.569903
2018-03-24 10:12 | 317554.7 | 720.0008 | 5 | 37 | 4.022261 | -2.282162 | 2.924703 | 0.4563739 | 12.2388 | 1.876971
2018-03-24 10:14 | 317674.7 | 840.0014 | 5 | 37 | 3.993198 | -2.282158 | 2.924703 | 0.5324364 | 12.2388 | 2.181806
2018-03-24 10:16 | 317794.7 | 960.0001 | 5 | 37 | 3.964667 | -2.282149 | 2.924703 | 0.6085012 | 12.2388 | 2.484459
2018-03-24 10:18 | 317914.7 | 1080.0008 | 5 | 37 | 3.936757 | -2.282149 | 2.924703 | 0.6845641 | 12.2388 | 2.784957
2018-03-24 10:20 | 318034.7 | 1200.0017 | 5 | 37 | 3.909584 | -2.282104 | 2.924703 | 0.7606277 | 12.2388 | 3.083362
2018-03-24 10:22 | 318154.7 | 1320.0016 | 5 | 37 | 3.883335 | -2.282104 | 2.924703 | 0.8366863 | 12.2388 | 3.379715
2018-03-24 10:24 | 318274.7 | 1440.0016 | 5 | 37 | 3.858111 | -2.282112 | 2.924703 | 0.9127507 | 12.2388 | 3.674134
2018-03-24 10:26 | 318394.7 | 1560.0017 | 5 | 37 | 3.834026 | -2.282105 | 2.924703 | 0.9888114 | 12.2388 | 3.966661
2018-03-24 10:28 | 318514.7 | 1680.0008 | 5 | 37 | 3.811149 | -2.282114 | 2.924703 | 1.064877 | 12.2388 | 4.25742
2018-03-24 10:30 | 318634.7 | 1800.0001 | 5 | 37 | 3.789594 | -2.282112 | 2.924703 | 1.140934 | 12.2388 | 4.546455
2018-03-24 10:32 | 318754.7 | 1920.0002 | 5 | 37 | 3.769456 | -2.282102 | 2.924703 | 1.216999 | 12.2388 | 4.833938
2018-03-24 10:34 | 318874.7 | 2040.0015 | 5 | 37 | 3.75054 | -2.282091 | 2.924703 | 1.29306 | 12.2388 | 5.119922
2018-03-24 10:36 | 318994.7 | 2160.0014 | 5 | 37 | 3.732596 | -2.282104 | 2.924703 | 1.369121 | 12.2388 | 5.404501
2018-03-24 10:38 | 319114.7 | 2280.0017 | 5 | 37 | 3.715479 | -2.282074 | 2.924703 | 1.445181 | 12.2388 | 5.687746
2018-03-24 10:40 | 319234.7 | 2400.0011 | 5 | 37 | 3.699153 | -2.282123 | 2.924703 | 1.521243 | 12.2388 | 5.969728
2018-03-24 10:42 | 319354.7 | 2520.0008 | 5 | 37 | 3.683757 | -2.282093 | 2.924703 | 1.597306 | 12.2388 | 6.250504
2018-03-24 10:44 | 319474.7 | 2640.0016 | 5 | 37 | 3.669307 | -2.282107 | 2.924703 | 1.673369 | 12.2388 | 6.530144
2018-03-24 10:46 | 319594.7 | 2760.0016 | 5 | 37 | 3.655873 | -2.282116 | 2.924703 | 1.749432 | 12.2388 | 6.808728
2018-03-24 10:48 | 319714.7 | 2880.0016 | 5 | 37 | 3.643326 | -2.28213 | 2.924703 | 1.825493 | 12.2388 | 7.086315
2018-03-24 10:50 | 319834.7 | 3000.0016 | 5 | 37 | 3.63144 | -2.282104 | 2.924703 | 1.901555 | 12.2388 | 7.362978
2018-03-24 10:52 | 319954.7 | 3120.0013 | 5 | 37 | 3.61983 | -2.282104 | 2.924703 | 1.97762 | 12.2388 | 7.638761
2018-03-24 10:54 | 320074.7 | 3240.0007 | 5 | 37 | 3.608116 | -2.28212 | 2.924703 | 2.053683 | 12.2388 | 7.913652
2018-03-24 10:56 | 320194.7 | 3360.0008 | 5 | 37 | 3.596027 | -2.282112 | 2.924703 | 2.129746 | 12.2388 | 8.18764
2018-03-24 10:58 | 320314.7 | 3480.0016 | 5 | 37 | 3.583273 | -2.282109 | 2.924703 | 2.205812 | 12.2388 | 8.460696
2018-03-24 11:00 | 320434.7 | 3600.0008 | 5 | 37 | 3.570006 | -2.282093 | 2.924703 | 2.281876 | 12.2388 | 8.732752
2018-03-24 11:02 | 320554.7 | 3720.0008 | 5 | 37 | 3.556503 | -2.282099 | 2.924703 | 2.357938 | 12.2388 | 9.00378
2018-03-24 11:04 | 320674.7 | 3840.0009 | 5 | 37 | 3.54256 | -2.282128 | 2.924703 | 2.433995 | 12.2388 | 9.27375
2018-03-24 11:06 | 320794.7 | 3960.0024 | 5 | 37 | 3.527 | -2.282114 | 2.924703 | 2.510062 | 12.2388 | 9.54265
2018-03-24 11:08 | 320914.7 | 4080.0008 | 5 | 37 | 3.506864 | -2.282153 | 2.924703 | 2.586125 | 12.2388 | 9.810198
2018-03-24 11:10 | 321034.7 | 4200.0008 | 5 | 37 | 3.480341 | -2.282112 | 2.924703 | 2.662189 | 12.2388 | 10.07598
2018-03-24 11:12 | 321154.7 | 4320.0008 | 5 | 37 | 3.441231 | -2.282105 | 2.924703 | 2.738252 | 12.2388 | 10.33933
2018-03-24 11:14 | 321274.7 | 4440.0016 | 5 | 37 | 3.370077 | -2.282116 | 2.924703 | 2.814314 | 12.2388 | 10.59872
2018-03-24 11:16 | 321394.7 | 4560.0016 | 5 | 37 | 3.190488 | -2.282118 | 2.924703 | 2.890378 | 12.2388 | 10.84936
2018-03-24 11:17 | 321447.6 | 4612.8126 | 5 | 37 | 2.999997 | -2.282105 | 2.924703 | 2.923855 | 12.2388 | 10.95342
2018-03-24 11:19 | 321567.6 | 120.0009 | 6 | 37 | 3.22718 | 0 | 2.924703 | 2.923855 | 12.2388 | 10.95342
2018-03-24 11:21 | 321687.6 | 240.0001 | 6 | 37 | 3.244457 | 0 | 2.924703 | 2.923855 | 12.2388 | 10.95342
2018-03-24 11:22 | 321747.6 | 300.0023 | 6 | 37 | 3.250135 | 0 | 2.924703 | 2.923855 | 12.2388 | 10.95342
2018-03-24 11:22 | 321747.6 | 0.0025 | 7 | 38 | 3.250215 | 0 | 0 | 0 | 0 | 0
2018-03-24 11:24 | 321867.7 | 120.0017 | 2 | 38 | 3.953495 | 4.889875 | 0.1623006 | 2.223e-09 | 0.6190634 | 7.225e-09
2018-03-24 11:26 | 321987.7 | 240.0009 | 2 | 38 | 4.001562 | 4.889858 | 0.3252773 | 2.223e-09 | 1.267971 | 7.225e-09
2018-03-24 11:28 | 322107.7 | 360.0001 | 2 | 38 | 4.036648 | 4.889946 | 0.4882504 | 2.223e-09 | 1.923009 | 7.225e-09
2018-03-24 11:30 | 322227.7 | 480.0017 | 2 | 38 | 4.068314 | 4.889883 | 0.6512453 | 2.223e-09 | 2.583606 | 7.225e-09
2018-03-24 11:32 | 322347.7 | 600.0025 | 2 | 38 | 4.09526 | 4.889879 | 0.8142247 | 2.223e-09 | 3.248904 | 7.225e-09
2018-03-24 11:34 | 322467.7 | 720.0025 | 2 | 38 | 4.11935 | 4.889889 | 0.9772023 | 2.223e-09 | 3.918321 | 7.225e-09
2018-03-24 11:36 | 322587.7 | 840.0025 | 2 | 38 | 4.144724 | 4.889875 | 1.140181 | 2.223e-09 | 4.591709 | 7.225e-09
2018-03-24 11:38 | 322707.7 | 960.0011 | 2 | 38 | 4.17398 | 4.889931 | 1.303158 | 2.223e-09 | 5.269529 | 7.225e-09
2018-03-24 11:40 | 322827.7 | 1080.0017 | 2 | 38 | 4.200403 | 4.749203 | 1.465626 | 2.223e-09 | 5.95022 | 7.225e-09
2018-03-24 11:42 | 322947.7 | 1200.0025 | 2 | 38 | 4.200395 | 4.159586 | 1.613964 | 2.223e-09 | 6.573295 | 7.225e-09
2018-03-24 11:44 | 323067.7 | 1320.0009 | 2 | 38 | 4.200372 | 3.604752 | 1.743247 | 2.223e-09 | 7.116335 | 7.225e-09
2018-03-24 11:46 | 323147.6 | 1399.8543 | 2 | 38 | 4.200374 | 3.259991 | 1.819345 | 2.223e-09 | 7.435975 | 7.225e-09
2018-03-24 11:48 | 323267.6 | 120.001 | 3 | 38 | 4.230832 | 3.260019 | 1.927558 | 2.223e-09 | 7.892052 | 7.225e-09
2018-03-24 11:50 | 323387.6 | 240.0017 | 3 | 38 | 4.265417 | 3.260017 | 2.036217 | 2.223e-09 | 8.353625 | 7.225e-09
2018-03-24 11:52 | 323507.6 | 360.0025 | 3 | 38 | 4.302297 | 3.260014 | 2.144869 | 2.223e-09 | 8.819058 | 7.225e-09
2018-03-24 11:54 | 323627.6 | 480.0017 | 3 | 38 | 4.341203 | 3.260023 | 2.253525 | 2.223e-09 | 9.288625 | 7.225e-09
2018-03-24 11:56 | 323747.6 | 600.0009 | 3 | 38 | 4.381824 | 3.260036 | 2.362179 | 2.223e-09 | 9.762505 | 7.225e-09
2018-03-24 11:58 | 323867.6 | 720.0009 | 3 | 38 | 4.400376 | 2.899603 | 2.467272 | 2.223e-09 | 10.2245 | 7.225e-09
2018-03-24 12:00 | 323987.6 | 840.0002 | 3 | 38 | 4.40037 | 2.408768 | 2.555425 | 2.223e-09 | 10.61241 | 7.225e-09
2018-03-24 12:02 | 324107.6 | 960.001 | 3 | 38 | 4.400375 | 2.014904 | 2.628902 | 2.223e-09 | 10.93574 | 7.225e-09
2018-03-24 12:04 | 324227.6 | 1080.0019 | 3 | 38 | 4.400332 | 1.696005 | 2.690565 | 2.223e-09 | 11.20708 | 7.225e-09
2018-03-24 12:06 | 324347.6 | 1200.0017 | 3 | 38 | 4.40035 | 1.439762 | 2.742687 | 2.223e-09 | 11.43643 | 7.225e-09
2018-03-24 12:08 | 324467.6 | 1320.0009 | 3 | 38 | 4.400338 | 1.230453 | 2.787072 | 2.223e-09 | 11.63174 | 7.225e-09
2018-03-24 12:10 | 324587.6 | 1440.001 | 3 | 38 | 4.400347 | 1.059444 | 2.825142 | 2.223e-09 | 11.79926 | 7.225e-09
2018-03-24 12:12 | 324707.6 | 1560.001 | 3 | 38 | 4.400351 | 0.9177456 | 2.858013 | 2.223e-09 | 11.94391 | 7.225e-09
2018-03-24 12:14 | 324827.6 | 1680.0008 | 3 | 38 | 4.400331 | 0.7996731 | 2.886575 | 2.223e-09 | 12.06959 | 7.225e-09
2018-03-24 12:16 | 324947.6 | 1800.0002 | 3 | 38 | 4.400333 | 0.7007179 | 2.911529 | 2.223e-09 | 12.1794 | 7.225e-09
2018-03-24 12:17 | 325014.2 | 1866.6769 | 3 | 38 | 4.400324 | 0.6519966 | 2.924049 | 2.223e-09 | 12.23449 | 7.225e-09
2018-03-24 12:19 | 325134.3231 | 119.9999 | 4 | 38 | 4.352571 | 0 | 2.924049 | 2.223e-09 | 12.23449 | 7.225e-09
2018-03-24 12:21 | 325254.3231 | 239.9999 | 4 | 38 | 4.349332 | 0 | 2.924049 | 2.223e-09 | 12.23449 | 7.225e-09
2018-03-24 12:22 | 325314.3261 | 300.0029 | 4 | 38 | 4.348301 | 0 | 2.924049 | 2.223e-09 | 12.23449 | 7.225e-09
2018-03-24 12:24 | 325434.4 | 120.0001 | 5 | 38 | 4.171881 | -2.281844 | 2.924049 | 0.07605276 | 12.23449 | 0.318965
2018-03-24 12:26 | 325554.4 | 240.0017 | 5 | 38 | 4.140938 | -2.281811 | 2.924049 | 0.1521095 | 12.23449 | 0.6350736
2018-03-24 12:28 | 325674.4 | 360.0001 | 5 | 38 | 4.110866 | -2.281817 | 2.924049 | 0.2281671 | 12.23449 | 0.9488776
2018-03-24 12:30 | 325794.4 | 480.0025 | 5 | 38 | 4.080994 | -2.281819 | 2.924049 | 0.3042299 | 12.23449 | 1.260424
2018-03-24 12:32 | 325914.4 | 600.0018 | 5 | 38 | 4.051288 | -2.281809 | 2.924049 | 0.3802892 | 12.23449 | 1.569689
2018-03-24 12:34 | 326034.4 | 720.0018 | 5 | 38 | 4.021836 | -2.282147 | 2.924049 | 0.4563504 | 12.23449 | 1.876712
2018-03-24 12:36 | 326154.4 | 840.0006 | 5 | 38 | 3.992805 | -2.281814 | 2.924049 | 0.5324098 | 12.23449 | 2.181504
2018-03-24 12:38 | 326274.4 | 960.0002 | 5 | 38 | 3.964245 | -2.282158 | 2.924049 | 0.6084769 | 12.23449 | 2.484135
2018-03-24 12:40 | 326394.4 | 1080.0016 | 5 | 38 | 3.936333 | -2.282107 | 2.924049 | 0.6845388 | 12.23449 | 2.784598
2018-03-24 12:42 | 326514.4 | 1200.0009 | 5 | 38 | 3.909185 | -2.282139 | 2.924049 | 0.7606013 | 12.23449 | 3.082968
2018-03-24 12:44 | 326634.4 | 1320.0016 | 5 | 38 | 3.882918 | -2.28213 | 2.924049 | 0.8366604 | 12.23449 | 3.379291
2018-03-24 12:46 | 326754.4 | 1440.0001 | 5 | 38 | 3.857723 | -2.282156 | 2.924049 | 0.9127241 | 12.23449 | 3.673675
2018-03-24 12:48 | 326874.4 | 1560.0001 | 5 | 38 | 3.83364 | -2.282105 | 2.924049 | 0.9887886 | 12.23449 | 3.966188
2018-03-24 12:50 | 326994.4 | 1680.0009 | 5 | 38 | 3.810771 | -2.282107 | 2.924049 | 1.064849 | 12.23449 | 4.256897
2018-03-24 12:52 | 327114.4 | 1800.0001 | 5 | 38 | 3.789203 | -2.282112 | 2.924049 | 1.140914 | 12.23449 | 4.545934
2018-03-24 12:54 | 327234.4 | 1920.0017 | 5 | 38 | 3.769029 | -2.282104 | 2.924049 | 1.216977 | 12.23449 | 4.833377
2018-03-24 12:56 | 327354.4 | 2040.0024 | 5 | 38 | 3.750094 | -2.282068 | 2.924049 | 1.293038 | 12.23449 | 5.119326
2018-03-24 12:58 | 327474.4 | 2160.0008 | 5 | 38 | 3.732137 | -2.282112 | 2.924049 | 1.369097 | 12.23449 | 5.403869
2018-03-24 13:00 | 327594.4 | 2280.0018 | 5 | 38 | 3.715012 | -2.282091 | 2.924049 | 1.44516 | 12.23449 | 5.687087
2018-03-24 13:02 | 327714.4 | 2400.0016 | 5 | 38 | 3.698718 | -2.282099 | 2.924049 | 1.521222 | 12.23449 | 5.969035
2018-03-24 13:04 | 327834.4 | 2520.0016 | 5 | 38 | 3.68334 | -2.282076 | 2.924049 | 1.597283 | 12.23449 | 6.249772
2018-03-24 13:06 | 327954.4 | 2640.0016 | 5 | 38 | 3.6689 | -2.282089 | 2.924049 | 1.673345 | 12.23449 | 6.52938
2018-03-24 13:08 | 328074.4 | 2760.0006 | 5 | 38 | 3.655465 | -2.282084 | 2.924049 | 1.749407 | 12.23449 | 6.807926
2018-03-24 13:10 | 328194.4 | 2880.0001 | 5 | 38 | 3.642945 | -2.282137 | 2.924049 | 1.825472 | 12.23449 | 7.085499
2018-03-24 13:12 | 328314.4 | 3000.0016 | 5 | 38 | 3.631074 | -2.28207 | 2.924049 | 1.901536 | 12.23449 | 7.362141
2018-03-24 13:14 | 328434.4 | 3120.0008 | 5 | 38 | 3.619456 | -2.28207 | 2.924049 | 1.977596 | 12.23449 | 7.637878
2018-03-24 13:16 | 328554.4 | 3240.0004 | 5 | 38 | 3.607763 | -2.282083 | 2.924049 | 2.053655 | 12.23449 | 7.91273
2018-03-24 13:18 | 328674.4 | 3360.0008 | 5 | 38 | 3.595671 | -2.282125 | 2.924049 | 2.129718 | 12.23449 | 8.186688
2018-03-24 13:20 | 328794.4 | 3480.0024 | 5 | 38 | 3.582911 | -2.282135 | 2.924049 | 2.205785 | 12.23449 | 8.459721
2018-03-24 13:22 | 328914.4 | 3600.0012 | 5 | 38 | 3.569604 | -2.282099 | 2.924049 | 2.281847 | 12.23449 | 8.73174
2018-03-24 13:24 | 329034.4 | 3720.0016 | 5 | 38 | 3.55607 | -2.282091 | 2.924049 | 2.357907 | 12.23449 | 9.00273
2018-03-24 13:26 | 329154.4 | 3840.0011 | 5 | 38 | 3.542097 | -2.282104 | 2.924049 | 2.433969 | 12.23449 | 9.272684
2018-03-24 13:28 | 329274.4 | 3960.0023 | 5 | 38 | 3.526517 | -2.282081 | 2.924049 | 2.510035 | 12.23449 | 9.541545
2018-03-24 13:30 | 329394.4 | 4080.0008 | 5 | 38 | 3.506321 | -2.282093 | 2.924049 | 2.586097 | 12.23449 | 9.809047
2018-03-24 13:32 | 329514.4 | 4200.0004 | 5 | 38 | 3.479753 | -2.282116 | 2.924049 | 2.662157 | 12.23449 | 10.07478
2018-03-24 13:34 | 329634.4 | 4320.0008 | 5 | 38 | 3.440402 | -2.282102 | 2.924049 | 2.738222 | 12.23449 | 10.33808
2018-03-24 13:36 | 329754.4 | 4440.0016 | 5 | 38 | 3.368599 | -2.282083 | 2.924049 | 2.814283 | 12.23449 | 10.59738
2018-03-24 13:38 | 329874.4 | 4560.0016 | 5 | 38 | 3.187017 | -2.282093 | 2.924049 | 2.890349 | 12.23449 | 10.84786
2018-03-24 13:39 | 329925.9 | 4611.5166 | 5 | 38 | 2.999949 | -2.282081 | 2.924049 | 2.923002 | 12.23449 | 10.94929
2018-03-24 13:41 | 330046 | 120.0002 | 6 | 38 | 3.22823 | 0 | 2.924049 | 2.923002 | 12.23449 | 10.94929
2018-03-24 13:43 | 330166 | 240.0001 | 6 | 38 | 3.245592 | 0 | 2.924049 | 2.923002 | 12.23449 | 10.94929
2018-03-24 13:44 | 330226 | 300.0041 | 6 | 38 | 3.25127 | 0 | 2.924049 | 2.923002 | 12.23449 | 10.94929
2018-03-24 13:44 | 330226 | 0.0048 | 7 | 39 | 3.251439 | 0 | 0 | 0 | 0 | 0
2018-03-24 13:46 | 330346.0744 | 120.0011 | 2 | 39 | 3.953971 | 4.889875 | 0.1623003 | 2.988e-09 | 0.6191987 | 9.716e-09
2018-03-24 13:48 | 330466.0733 | 240 | 2 | 39 | 4.001863 | 4.889868 | 0.32528 | 2.988e-09 | 1.268173 | 9.716e-09
2018-03-24 13:50 | 330586.0743 | 360.001 | 2 | 39 | 4.037065 | 4.889877 | 0.4882682 | 2.988e-09 | 1.923331 | 9.716e-09
2018-03-24 13:52 | 330706.075 | 480.0017 | 2 | 39 | 4.06876 | 4.889866 | 0.6512417 | 2.988e-09 | 2.583914 | 9.716e-09
2018-03-24 13:54 | 330826.0742 | 600.0009 | 2 | 39 | 4.095731 | 4.889872 | 0.8142158 | 2.988e-09 | 3.249267 | 9.716e-09
2018-03-24 13:56 | 330946.0742 | 720.0009 | 2 | 39 | 4.119892 | 4.889858 | 0.9771966 | 2.988e-09 | 3.918781 | 9.716e-09
2018-03-24 13:58 | 331066.0741 | 840.0008 | 2 | 39 | 4.14525 | 4.889896 | 1.140179 | 2.988e-09 | 4.592275 | 9.716e-09
2018-03-24 14:00 | 331186.0742 | 960.0009 | 2 | 39 | 4.174551 | 4.889856 | 1.303151 | 2.988e-09 | 5.27017 | 9.716e-09
2018-03-24 14:02 | 331306.0735 | 1080.0002 | 2 | 39 | 4.200387 | 4.738905 | 1.465542 | 2.988e-09 | 5.950609 | 9.716e-09
2018-03-24 14:04 | 331426.0734 | 1200.0001 | 2 | 39 | 4.20041 | 4.152802 | 1.613612 | 2.988e-09 | 6.572559 | 9.716e-09
2018-03-24 14:06 | 331546.075 | 1320.0017 | 2 | 39 | 4.200384 | 3.600174 | 1.742702 | 2.988e-09 | 7.114789 | 9.716e-09
2018-03-24 14:07 | 331625.2869 | 1399.2136 | 2 | 39 | 4.20039 | 3.259983 | 1.818124 | 2.988e-09 | 7.431592 | 9.716e-09
2018-03-24 14:09 | 331745.3 | 120.0019 | 3 | 39 | 4.230905 | 3.260046 | 1.926349 | 2.988e-09 | 7.887721 | 9.716e-09
2018-03-24 14:11 | 331865.3 | 240.001 | 3 | 39 | 4.265514 | 3.260031 | 2.035005 | 2.988e-09 | 8.349293 | 9.716e-09
2018-03-24 14:13 | 331985.3 | 360.0011 | 3 | 39 | 4.302371 | 3.260029 | 2.143661 | 2.988e-09 | 8.81475 | 9.716e-09
2018-03-24 14:15 | 332105.3 | 480.0019 | 3 | 39 | 4.341343 | 3.260008 | 2.252317 | 2.988e-09 | 9.284326 | 9.716e-09
2018-03-24 14:17 | 332225.3 | 600.001 | 3 | 39 | 4.381989 | 3.260042 | 2.360968 | 2.988e-09 | 9.758211 | 9.716e-09
2018-03-24 14:19 | 332345.3 | 720.0019 | 3 | 39 | 4.400398 | 2.899208 | 2.466024 | 2.988e-09 | 10.22006 | 9.716e-09
2018-03-24 14:21 | 332465.3 | 840.0003 | 3 | 39 | 4.400369 | 2.408621 | 2.554158 | 2.988e-09 | 10.60788 | 9.716e-09
2018-03-24 14:23 | 332585.3 | 960.0002 | 3 | 39 | 4.400362 | 2.014807 | 2.627642 | 2.988e-09 | 10.93124 | 9.716e-09
2018-03-24 14:25 | 332705.3 | 1080.0018 | 3 | 39 | 4.400379 | 1.697147 | 2.689318 | 2.988e-09 | 11.20263 | 9.716e-09
2018-03-24 14:27 | 332825.3 | 1200.0003 | 3 | 39 | 4.400375 | 1.440592 | 2.741456 | 2.988e-09 | 11.43206 | 9.716e-09
2018-03-24 14:29 | 332945.3 | 1320.0002 | 3 | 39 | 4.400358 | 1.23122 | 2.785852 | 2.988e-09 | 11.62742 | 9.716e-09
2018-03-24 14:31 | 333065.3 | 1440.0019 | 3 | 39 | 4.400343 | 1.059523 | 2.823936 | 2.988e-09 | 11.795 | 9.716e-09
2018-03-24 14:33 | 333185.3 | 1560.0003 | 3 | 39 | 4.400338 | 0.9180489 | 2.85682 | 2.988e-09 | 11.9397 | 9.716e-09
2018-03-24 14:35 | 333305.3 | 1680.0019 | 3 | 39 | 4.400331 | 0.8001442 | 2.885391 | 2.988e-09 | 12.06542 | 9.716e-09
2018-03-24 14:37 | 333425.3 | 1800.0001 | 3 | 39 | 4.400343 | 0.7010727 | 2.910356 | 2.988e-09 | 12.17528 | 9.716e-09
2018-03-24 14:38 | 333492.5 | 1867.2249 | 3 | 39 | 4.400328 | 0.6519966 | 2.922978 | 2.988e-09 | 12.23082 | 9.716e-09
2018-03-24 14:40 | 333612.6 | 120.0012 | 4 | 39 | 4.352546 | 0 | 2.92298 | 2.988e-09 | 12.23083 | 9.716e-09
2018-03-24 14:42 | 333732.6 | 240.0003 | 4 | 39 | 4.349287 | 0 | 2.92298 | 2.988e-09 | 12.23083 | 9.716e-09
2018-03-24 14:43 | 333792.6 | 300.004 | 4 | 39 | 4.348267 | 0 | 2.92298 | 2.988e-09 | 12.23083 | 9.716e-09
2018-03-24 14:45 | 333912.6 | 120.0001 | 5 | 39 | 4.171825 | -2.281803 | 2.92298 | 0.07605655 | 12.23083 | 0.3189751
2018-03-24 14:47 | 334032.6 | 240.0008 | 5 | 39 | 4.140821 | -2.282204 | 2.92298 | 0.1521192 | 12.23083 | 0.6351022
2018-03-24 14:49 | 334152.6 | 360.0002 | 5 | 39 | 4.11071 | -2.282164 | 2.92298 | 0.2281837 | 12.23083 | 0.9489255
2018-03-24 14:51 | 334272.6 | 480.0003 | 5 | 39 | 4.080789 | -2.282162 | 2.92298 | 0.3042466 | 12.23083 | 1.26046
2018-03-24 14:53 | 334392.6 | 600.0017 | 5 | 39 | 4.051027 | -2.282174 | 2.92298 | 0.3803123 | 12.23083 | 1.569735
2018-03-24 14:55 | 334512.6 | 720.0003 | 5 | 39 | 4.021557 | -2.282162 | 2.92298 | 0.4563746 | 12.23083 | 1.876744
2018-03-24 14:57 | 334632.6 | 840.0003 | 5 | 39 | 3.992486 | -2.282139 | 2.92298 | 0.5324363 | 12.23083 | 2.181522
2018-03-24 14:59 | 334752.6 | 960.0019 | 5 | 39 | 3.96392 | -2.282153 | 2.92298 | 0.608502 | 12.23083 | 2.484123
2018-03-24 15:01 | 334872.6 | 1080.0018 | 5 | 39 | 3.936016 | -2.282185 | 2.92298 | 0.6845654 | 12.23083 | 2.784566
2018-03-24 15:03 | 334992.6 | 1200.0009 | 5 | 39 | 3.908854 | -2.282156 | 2.92298 | 0.7606273 | 12.23083 | 3.082908
2018-03-24 15:05 | 335112.6 | 1320.001 | 5 | 39 | 3.882583 | -2.282146 | 2.92298 | 0.8366898 | 12.23083 | 3.37922
2018-03-24 15:07 | 335232.6 | 1440.0002 | 5 | 39 | 3.857369 | -2.282133 | 2.92298 | 0.9127528 | 12.23083 | 3.673575
2018-03-24 15:09 | 335352.6 | 1560.0002 | 5 | 39 | 3.833296 | -2.282114 | 2.92298 | 0.9888164 | 12.23083 | 3.966057
2018-03-24 15:11 | 335472.6 | 1680.0026 | 5 | 39 | 3.810419 | -2.282099 | 2.92298 | 1.064881 | 12.23083 | 4.256759
2018-03-24 15:13 | 335592.6 | 1800.0002 | 5 | 39 | 3.788905 | -2.282095 | 2.92298 | 1.140942 | 12.23083 | 4.545757
2018-03-24 15:15 | 335712.6 | 1920.0017 | 5 | 39 | 3.768786 | -2.282091 | 2.92298 | 1.217006 | 12.23083 | 4.833182
2018-03-24 15:17 | 335832.6 | 2040.0003 | 5 | 39 | 3.749876 | -2.282076 | 2.92298 | 1.293068 | 12.23083 | 5.119116
2018-03-24 15:19 | 335952.6 | 2160.0019 | 5 | 39 | 3.731948 | -2.282133 | 2.92298 | 1.36913 | 12.23083 | 5.403653
2018-03-24 15:21 | 336072.6 | 2280.0018 | 5 | 39 | 3.714819 | -2.282126 | 2.92298 | 1.445187 | 12.23083 | 5.686836
2018-03-24 15:23 | 336192.6 | 2400.0018 | 5 | 39 | 3.698508 | -2.282123 | 2.92298 | 1.521253 | 12.23083 | 5.968784
2018-03-24 15:25 | 336312.6 | 2520.0003 | 5 | 39 | 3.683129 | -2.282089 | 2.92298 | 1.597312 | 12.23083 | 6.249498
2018-03-24 15:27 | 336432.6 | 2640.0011 | 5 | 39 | 3.668709 | -2.282139 | 2.92298 | 1.673376 | 12.23083 | 6.529094
2018-03-24 15:29 | 336552.6 | 2760.0003 | 5 | 39 | 3.655242 | -2.282128 | 2.92298 | 1.749437 | 12.23083 | 6.807623
2018-03-24 15:31 | 336672.6 | 2880.0003 | 5 | 39 | 3.642689 | -2.282139 | 2.92298 | 1.825502 | 12.23083 | 7.085175
2018-03-24 15:33 | 336792.6 | 3000.002 | 5 | 39 | 3.630809 | -2.282123 | 2.92298 | 1.901567 | 12.23083 | 7.361804
2018-03-24 15:35 | 336912.6 | 3120.0012 | 5 | 39 | 3.619212 | -2.282123 | 2.92298 | 1.977628 | 12.23083 | 7.637524
2018-03-24 15:37 | 337032.6 | 3240.002 | 5 | 39 | 3.607541 | -2.282156 | 2.92298 | 2.053692 | 12.23083 | 7.912374
2018-03-24 15:39 | 337152.6 | 3360.0012 | 5 | 39 | 3.595466 | -2.282076 | 2.92298 | 2.129757 | 12.23083 | 8.186327
2018-03-24 15:41 | 337272.6 | 3480.002 | 5 | 39 | 3.582723 | -2.282126 | 2.92298 | 2.205821 | 12.23083 | 8.459331
2018-03-24 15:43 | 337392.6 | 3600.0004 | 5 | 39 | 3.569456 | -2.282114 | 2.92298 | 2.28188 | 12.23083 | 8.731329
2018-03-24 15:45 | 337512.6 | 3720.0011 | 5 | 39 | 3.555934 | -2.282135 | 2.92298 | 2.357945 | 12.23083 | 9.002326
2018-03-24 15:47 | 337632.6 | 3840.0006 | 5 | 39 | 3.541945 | -2.282102 | 2.92298 | 2.434007 | 12.23083 | 9.272269
2018-03-24 15:49 | 337752.6 | 3960.0013 | 5 | 39 | 3.526299 | -2.282114 | 2.92298 | 2.51007 | 12.23083 | 9.541103
2018-03-24 15:51 | 337872.6 | 4080.0021 | 5 | 39 | 3.506001 | -2.282093 | 2.92298 | 2.586134 | 12.23083 | 9.808594
2018-03-24 15:53 | 337992.6 | 4200.0006 | 5 | 39 | 3.479303 | -2.282105 | 2.92298 | 2.662193 | 12.23083 | 10.07429
2018-03-24 15:55 | 338112.6 | 4320.0014 | 5 | 39 | 3.439713 | -2.282095 | 2.92298 | 2.738257 | 12.23083 | 10.33755
2018-03-24 15:57 | 338232.6 | 4440.0022 | 5 | 39 | 3.367097 | -2.282081 | 2.92298 | 2.814319 | 12.23083 | 10.59678
2018-03-24 15:59 | 338352.6 | 4560.0022 | 5 | 39 | 3.18301 | -2.282099 | 2.92298 | 2.890382 | 12.23083 | 10.84705
2018-03-24 16:00 | 338402.6 | 4609.9308 | 5 | 39 | 2.999966 | -2.282095 | 2.92298 | 2.922031 | 12.23083 | 10.94529
2018-03-24 16:02 | 338522.6 | 120.0008 | 6 | 39 | 3.228932 | 0 | 2.92298 | 2.922031 | 12.23083 | 10.94529
2018-03-24 16:04 | 338642.6 | 240.0008 | 6 | 39 | 3.246379 | 0 | 2.92298 | 2.922031 | 12.23083 | 10.94529
2018-03-24 16:05 | 338702.6 | 300.003 | 6 | 39 | 3.252083 | 0 | 2.92298 | 2.922031 | 12.23083 | 10.94529
2018-03-24 16:05 | 338702.7 | 0.0024 | 7 | 40 | 3.252167 | 0 | 0 | 0 | 0 | 0
2018-03-24 16:07 | 338822.8 | 120.0001 | 2 | 40 | 3.954402 | 4.889935 | 0.1623015 | 1.98e-09 | 0.6193163 | 6.44e-09
2018-03-24 16:09 | 338942.8 | 240.0017 | 2 | 40 | 4.002143 | 4.889944 | 0.3252859 | 1.98e-09 | 1.268364 | 6.44e-09
2018-03-24 16:11 | 339062.8 | 360.0002 | 2 | 40 | 4.037085 | 4.889956 | 0.4882669 | 1.98e-09 | 1.92352 | 6.44e-09
2018-03-24 16:13 | 339182.8 | 480.0013 | 2 | 40 | 4.068645 | 4.889942 | 0.6512508 | 1.98e-09 | 2.584136 | 6.44e-09
2018-03-24 16:15 | 339302.8 | 600.0026 | 2 | 40 | 4.095524 | 4.889927 | 0.8142338 | 1.98e-09 | 3.249498 | 6.44e-09
2018-03-24 16:17 | 339422.8 | 720.0002 | 2 | 40 | 4.119656 | 4.889961 | 0.9772069 | 1.98e-09 | 3.918943 | 6.44e-09
2018-03-24 16:19 | 339542.8 | 840.0011 | 2 | 40 | 4.14501 | 4.889919 | 1.140192 | 1.98e-09 | 4.592404 | 6.44e-09
2018-03-24 16:21 | 339662.8 | 960.0011 | 2 | 40 | 4.174362 | 4.889921 | 1.30317 | 1.98e-09 | 5.270288 | 6.44e-09
2018-03-24 16:23 | 339782.8 | 1080.0012 | 2 | 40 | 4.2004 | 4.742413 | 1.465594 | 1.98e-09 | 5.950838 | 6.44e-09
2018-03-24 16:25 | 339902.8 | 1200.0003 | 2 | 40 | 4.200383 | 4.153629 | 1.613729 | 1.98e-09 | 6.573064 | 6.44e-09
2018-03-24 16:27 | 340022.8 | 1320.0004 | 2 | 40 | 4.200397 | 3.600134 | 1.742816 | 1.98e-09 | 7.115281 | 6.44e-09
2018-03-24 16:28 | 340101.5 | 1398.7579 | 2 | 40 | 4.200364 | 3.259991 | 1.817814 | 1.98e-09 | 7.430301 | 6.44e-09
2018-03-24 16:30 | 340221.5296 | 120.0003 | 3 | 40 | 4.230924 | 3.260042 | 1.92604 | 1.98e-09 | 7.886435 | 6.44e-09
2018-03-24 16:32 | 340341.5295 | 240.0002 | 3 | 40 | 4.265616 | 3.260048 | 2.034696 | 1.98e-09 | 8.348013 | 6.44e-09
2018-03-24 16:34 | 340461.5303 | 360.001 | 3 | 40 | 4.30258 | 3.260036 | 2.143354 | 1.98e-09 | 8.813496 | 6.44e-09
2018-03-24 16:36 | 340581.5295 | 480.0002 | 3 | 40 | 4.341559 | 3.260067 | 2.252007 | 1.98e-09 | 9.283081 | 6.44e-09
2018-03-24 16:38 | 340701.5303 | 600.001 | 3 | 40 | 4.382257 | 3.260044 | 2.360664 | 1.98e-09 | 9.757023 | 6.44e-09
2018-03-24 16:40 | 340821.5304 | 720.0011 | 3 | 40 | 4.400392 | 2.894489 | 2.465623 | 1.98e-09 | 10.21845 | 6.44e-09
2018-03-24 16:42 | 340941.5312 | 840.0019 | 3 | 40 | 4.400376 | 2.405289 | 2.553632 | 1.98e-09 | 10.60573 | 6.44e-09
2018-03-24 16:44 | 341061.5297 | 960.0004 | 3 | 40 | 4.400364 | 2.011942 | 2.626999 | 1.98e-09 | 10.92857 | 6.44e-09
2018-03-24 16:46 | 341181.5296 | 1080.0003 | 3 | 40 | 4.400332 | 1.69421 | 2.688577 | 1.98e-09 | 11.19953 | 6.44e-09
2018-03-24 16:48 | 341301.5296 | 1200.0003 | 3 | 40 | 4.400345 | 1.437819 | 2.740635 | 1.98e-09 | 11.42861 | 6.44e-09
2018-03-24 16:50 | 341421.5297 | 1320.0004 | 3 | 40 | 4.400355 | 1.2295 | 2.784962 | 1.98e-09 | 11.62366 | 6.44e-09
2018-03-24 16:52 | 341541.5296 | 1440.0003 | 3 | 40 | 4.400331 | 1.05822 | 2.822991 | 1.98e-09 | 11.791 | 6.44e-09
2018-03-24 16:54 | 341661.5312 | 1560.0019 | 3 | 40 | 4.400349 | 0.9172039 | 2.855837 | 1.98e-09 | 11.93553 | 6.44e-09
2018-03-24 16:56 | 341781.5295 | 1680.0002 | 3 | 40 | 4.400303 | 0.7987804 | 2.884378 | 1.98e-09 | 12.06113 | 6.44e-09
2018-03-24 16:58 | 341901.5304 | 1800.0011 | 3 | 40 | 4.400328 | 0.7004967 | 2.909322 | 1.98e-09 | 12.17089 | 6.44e-09
2018-03-24 16:59 | 341968.6822 | 1867.1529 | 3 | 40 | 4.40034 | 0.6519928 | 2.921923 | 1.98e-09 | 12.22634 | 6.44e-09
2018-03-24 17:01 | 342088.7 | 119.9999 | 4 | 40 | 4.352468 | 0 | 2.921923 | 1.98e-09 | 12.22634 | 6.44e-09
2018-03-24 17:03 | 342208.7 | 240.0016 | 4 | 40 | 4.349205 | 0 | 2.921923 | 1.98e-09 | 12.22634 | 6.44e-09
2018-03-24 17:04 | 342268.7 | 300.0031 | 4 | 40 | 4.348165 | 0 | 2.921923 | 1.98e-09 | 12.22634 | 6.44e-09
2018-03-24 17:06 | 342388.8 | 120.0008 | 5 | 40 | 4.170356 | -2.281828 | 2.921923 | 0.07605513 | 12.22634 | 0.3189071
2018-03-24 17:08 | 342508.8 | 240.0004 | 5 | 40 | 4.138792 | -2.281842 | 2.921923 | 0.1521087 | 12.22634 | 0.6348606
2018-03-24 17:10 | 342628.8 | 360.0004 | 5 | 40 | 4.107346 | -2.28196 | 2.921923 | 0.2281645 | 12.22634 | 0.9484479
2018-03-24 17:12 | 342748.8 | 480.002 | 5 | 40 | 4.077066 | -2.28183 | 2.921923 | 0.3042239 | 12.22634 | 1.259686
2018-03-24 17:14 | 342868.8 | 600.0004 | 5 | 40 | 4.047568 | -2.281788 | 2.921923 | 0.3802766 | 12.22634 | 1.568635
2018-03-24 17:16 | 342988.8 | 720.002 | 5 | 40 | 4.018352 | -2.281828 | 2.921923 | 0.4563353 | 12.22634 | 1.875375
2018-03-24 17:18 | 343108.8 | 840.0011 | 5 | 40 | 3.989557 | -2.281828 | 2.921923 | 0.5323914 | 12.22634 | 2.179897
2018-03-24 17:20 | 343228.8 | 960.0004 | 5 | 40 | 3.961233 | -2.28203 | 2.921923 | 0.6084515 | 12.22634 | 2.482262
2018-03-24 17:22 | 343348.8 | 1080.002 | 5 | 40 | 3.93358 | -2.281955 | 2.921923 | 0.6845121 | 12.22634 | 2.7825
2018-03-24 17:24 | 343468.8 | 1200.001 | 5 | 40 | 3.906667 | -2.281834 | 2.921923 | 0.7605661 | 12.22634 | 3.080636
2018-03-24 17:26 | 343588.8 | 1320.0009 | 5 | 40 | 3.88063 | -2.282183 | 2.921923 | 0.8366206 | 12.22634 | 3.376759
2018-03-24 17:28 | 343708.8 | 1440.0019 | 5 | 40 | 3.855632 | -2.282168 | 2.921923 | 0.9126818 | 12.22634 | 3.670966
2018-03-24 17:30 | 343828.8 | 1560.0003 | 5 | 40 | 3.83177 | -2.282116 | 2.921923 | 0.9887439 | 12.22634 | 3.963318
2018-03-24 17:32 | 343948.8 | 1680.0003 | 5 | 40 | 3.809079 | -2.282126 | 2.921923 | 1.064805 | 12.22634 | 4.253893
2018-03-24 17:34 | 344068.8 | 1800.0005 | 5 | 40 | 3.787726 | -2.28212 | 2.921923 | 1.140871 | 12.22634 | 4.542814
2018-03-24 17:36 | 344188.8 | 1920.0012 | 5 | 40 | 3.767731 | -2.282112 | 2.921923 | 1.216931 | 12.22634 | 4.830143
2018-03-24 17:38 | 344308.8 | 2040.0004 | 5 | 40 | 3.748971 | -2.282112 | 2.921923 | 1.292993 | 12.22634 | 5.116
2018-03-24 17:40 | 344428.8 | 2160.002 | 5 | 40 | 3.731131 | -2.282147 | 2.921923 | 1.369058 | 12.22634 | 5.400482
2018-03-24 17:42 | 344548.8 | 2280.002 | 5 | 40 | 3.714081 | -2.282146 | 2.921923 | 1.445116 | 12.22634 | 5.683611
2018-03-24 17:44 | 344668.8 | 2400.0004 | 5 | 40 | 3.697885 | -2.282139 | 2.921923 | 1.521179 | 12.22634 | 5.965496
2018-03-24 17:46 | 344788.8 | 2520.0005 | 5 | 40 | 3.682555 | -2.282135 | 2.921923 | 1.597239 | 12.22634 | 6.24617
2018-03-24 17:48 | 344908.8 | 2640.0005 | 5 | 40 | 3.668189 | -2.282102 | 2.921923 | 1.673303 | 12.22634 | 6.525727
2018-03-24 17:50 | 345028.8 | 2760.0013 | 5 | 40 | 3.654768 | -2.282116 | 2.921923 | 1.749366 | 12.22634 | 6.804223
2018-03-24 17:52 | 345148.8 | 2880.0006 | 5 | 40 | 3.642259 | -2.282081 | 2.921923 | 1.82543 | 12.22634 | 7.081739
2018-03-24 17:54 | 345268.8 | 3000.0006 | 5 | 40 | 3.630426 | -2.282153 | 2.921923 | 1.901493 | 12.22634 | 7.358325
2018-03-24 17:56 | 345388.8 | 3120.0015 | 5 | 40 | 3.618851 | -2.282125 | 2.921923 | 1.977556 | 12.22634 | 7.634027
2018-03-24 17:58 | 345508.8 | 3240.0006 | 5 | 40 | 3.607204 | -2.282133 | 2.921923 | 2.053618 | 12.22634 | 7.908844
2018-03-24 18:00 | 345628.8 | 3360.0008 | 5 | 40 | 3.59515 | -2.28216 | 2.921923 | 2.129683 | 12.22634 | 8.182771
2018-03-24 18:02 | 345748.8 | 3480.0008 | 5 | 40 | 3.58241 | -2.282141 | 2.921923 | 2.205746 | 12.22634 | 8.455748
2018-03-24 18:04 | 345868.8 | 3600.0016 | 5 | 40 | 3.569157 | -2.282151 | 2.921923 | 2.28181 | 12.22634 | 8.72774
2018-03-24 18:06 | 345988.8 | 3720.0024 | 5 | 40 | 3.555653 | -2.282135 | 2.921923 | 2.357873 | 12.22634 | 8.998708
2018-03-24 18:08 | 346108.8 | 3840.0008 | 5 | 40 | 3.54166 | -2.282162 | 2.921923 | 2.433936 | 12.22634 | 9.268636
2018-03-24 18:10 | 346228.8 | 3960.0009 | 5 | 40 | 3.525998 | -2.282089 | 2.921923 | 2.509999 | 12.22634 | 9.537448
2018-03-24 18:12 | 346348.8 | 4080.0009 | 5 | 40 | 3.505606 | -2.282135 | 2.921923 | 2.586062 | 12.22634 | 9.804911
2018-03-24 18:14 | 346468.8 | 4200.0017 | 5 | 40 | 3.478804 | -2.28213 | 2.921923 | 2.662123 | 12.22634 | 10.07058
2018-03-24 18:16 | 346588.8 | 4320.001 | 5 | 40 | 3.438977 | -2.282139 | 2.921923 | 2.73819 | 12.22634 | 10.33381
2018-03-24 18:18 | 346708.8 | 4440.0018 | 5 | 40 | 3.365573 | -2.282143 | 2.921923 | 2.814255 | 12.22634 | 10.59296
2018-03-24 18:20 | 346828.8 | 4560.0002 | 5 | 40 | 3.178511 | -2.28212 | 2.921923 | 2.890317 | 12.22634 | 10.84303
2018-03-24 18:21 | 346877 | 4608.1769 | 5 | 40 | 2.999973 | -2.282112 | 2.921923 | 2.920853 | 12.22634 | 10.93772
2018-03-24 18:23 | 346997 | 120.001 | 6 | 40 | 3.229628 | 0 | 2.921923 | 2.920853 | 12.22634 | 10.93772
2018-03-24 18:25 | 347117 | 240.0013 | 6 | 40 | 3.247145 | 0 | 2.921923 | 2.920853 | 12.22634 | 10.93772
2018-03-24 18:26 | 347177 | 300.0024 | 6 | 40 | 3.252868 | 0 | 2.921923 | 2.920853 | 12.22634 | 10.93772
2018-03-24 18:26 | 347177.1 | 0.0024 | 7 | 41 | 3.252812 | 0 | 0 | 0 | 0 | 0
2018-03-24 18:28 | 347297.2 | 120.0018 | 2 | 41 | 3.955001 | 4.88994 | 0.1623063 | 1.962e-09 | 0.6194732 | 6.382e-09
2018-03-24 18:30 | 347417.2 | 240.0002 | 2 | 41 | 4.002588 | 4.88994 | 0.3252874 | 1.962e-09 | 1.268589 | 6.382e-09
2018-03-24 18:32 | 347537.2 | 360.0018 | 2 | 41 | 4.037486 | 4.889925 | 0.4882709 | 1.962e-09 | 1.923821 | 6.382e-09
2018-03-24 18:34 | 347657.2 | 480.0011 | 2 | 41 | 4.068828 | 4.889942 | 0.6512473 | 1.962e-09 | 2.584454 | 6.382e-09
2018-03-24 18:36 | 347777.2 | 600.0019 | 2 | 41 | 4.09553 | 4.889967 | 0.8142314 | 1.962e-09 | 3.249837 | 6.382e-09
2018-03-24 18:38 | 347897.2 | 720.0003 | 2 | 41 | 4.119524 | 4.889935 | 0.9772097 | 1.962e-09 | 3.919295 | 6.382e-09
2018-03-24 18:40 | 348017.2 | 840.0003 | 2 | 41 | 4.144842 | 4.889956 | 1.14019 | 1.962e-09 | 4.592712 | 6.382e-09
2018-03-24 18:42 | 348137.2 | 960.0006 | 2 | 41 | 4.17411 | 4.889925 | 1.30317 | 1.962e-09 | 5.270567 | 6.382e-09
2018-03-24 18:44 | 348257.2 | 1080.0019 | 2 | 41 | 4.200394 | 4.74612 | 1.465627 | 1.962e-09 | 5.951228 | 6.382e-09
2018-03-24 18:46 | 348377.2 | 1200.0003 | 2 | 41 | 4.200382 | 4.155632 | 1.61386 | 1.962e-09 | 6.573864 | 6.382e-09
2018-03-24 18:48 | 348497.2 | 1320.0019 | 2 | 41 | 4.200373 | 3.599344 | 1.743005 | 1.962e-09 | 7.116322 | 6.382e-09
2018-03-24 18:49 | 348575.5 | 1398.3385 | 2 | 41 | 4.200362 | 3.259991 | 1.81759 | 1.962e-09 | 7.429608 | 6.382e-09
2018-03-24 18:51 | 348695.5 | 120.0012 | 3 | 41 | 4.230925 | 3.260046 | 1.925809 | 1.962e-09 | 7.885713 | 6.382e-09
2018-03-24 18:53 | 348815.5 | 240.0003 | 3 | 41 | 4.265735 | 3.260069 | 2.034467 | 1.962e-09 | 8.347307 | 6.382e-09
2018-03-24 18:55 | 348935.5 | 360.0011 | 3 | 41 | 4.302793 | 3.260082 | 2.143132 | 1.962e-09 | 8.812834 | 6.382e-09
2018-03-24 18:57 | 349055.5 | 480.0005 | 3 | 41 | 4.341921 | 3.260107 | 2.251786 | 1.962e-09 | 9.282461 | 6.382e-09
2018-03-24 18:59 | 349175.5 | 600.0011 | 3 | 41 | 4.382733 | 3.26005 | 2.360448 | 1.962e-09 | 9.756468 | 6.382e-09
2018-03-24 19:01 | 349295.5 | 720.0011 | 3 | 41 | 4.400404 | 2.887911 | 2.465249 | 1.962e-09 | 10.21723 | 6.382e-09
2018-03-24 19:03 | 349415.5 | 840.0011 | 3 | 41 | 4.400381 | 2.399624 | 2.553046 | 1.962e-09 | 10.60357 | 6.382e-09
2018-03-24 19:05 | 349535.5 | 960.002 | 3 | 41 | 4.40036 | 2.007343 | 2.626265 | 1.962e-09 | 10.92576 | 6.382e-09
2018-03-24 19:07 | 349655.5 | 1080.0014 | 3 | 41 | 4.400354 | 1.691746 | 2.687725 | 1.962e-09 | 11.19621 | 6.382e-09
2018-03-24 19:09 | 349775.5 | 1200.002 | 3 | 41 | 4.400349 | 1.435408 | 2.739687 | 1.962e-09 | 11.42486 | 6.382e-09
2018-03-24 19:11 | 349895.5 | 1320.002 | 3 | 41 | 4.400337 | 1.226982 | 2.783938 | 1.962e-09 | 11.61957 | 6.382e-09
2018-03-24 19:13 | 350015.5 | 1440.0006 | 3 | 41 | 4.400359 | 1.057398 | 2.821912 | 1.962e-09 | 11.78667 | 6.382e-09
2018-03-24 19:15 | 350135.5 | 1560.0005 | 3 | 41 | 4.40032 | 0.9158764 | 2.854719 | 1.962e-09 | 11.93104 | 6.382e-09
2018-03-24 19:17 | 350255.5 | 1680.002 | 3 | 41 | 4.400332 | 0.7988491 | 2.88324 | 1.962e-09 | 12.05654 | 6.382e-09
2018-03-24 19:19 | 350375.5 | 1800.0022 | 3 | 41 | 4.400324 | 0.6997299 | 2.908163 | 1.962e-09 | 12.16621 | 6.382e-09
2018-03-24 19:20 | 350440.6 | 1865.138 | 3 | 41 | 4.400317 | 0.651989 | 2.920385 | 1.962e-09 | 12.21999 | 6.382e-09
2018-03-24 19:22 | 350560.7 | 120 | 4 | 41 | 4.352325 | 0 | 2.920385 | 1.962e-09 | 12.21999 | 6.382e-09
2018-03-24 19:24 | 350680.7 | 240.0008 | 4 | 41 | 4.349041 | 0 | 2.920385 | 1.962e-09 | 12.21999 | 6.382e-09
2018-03-24 19:25 | 350740.7 | 300.003 | 4 | 41 | 4.348014 | 0 | 2.920385 | 1.962e-09 | 12.21999 | 6.382e-09
2018-03-24 19:27 | 350860.8 | 120.0018 | 5 | 41 | 4.170886 | -2.281859 | 2.920385 | 0.07605434 | 12.21999 | 0.3189027
2018-03-24 19:29 | 350980.8 | 240.0002 | 5 | 41 | 4.139841 | -2.281821 | 2.920385 | 0.1521097 | 12.21999 | 0.6349272
2018-03-24 19:31 | 351100.8 | 360.0017 | 5 | 41 | 4.109714 | -2.281851 | 2.920385 | 0.228165 | 12.21999 | 0.9486364
2018-03-24 19:33 | 351220.8 | 480.0014 | 5 | 41 | 4.079741 | -2.281942 | 2.920385 | 0.304222 | 12.21999 | 1.260068
2018-03-24 19:35 | 351340.8 | 600.0011 | 5 | 41 | 4.049914 | -2.281819 | 2.920385 | 0.3802761 | 12.21999 | 1.569213
2018-03-24 19:37 | 351460.8 | 720.0034 | 5 | 41 | 4.020381 | -2.281826 | 2.920385 | 0.4563293 | 12.21999 | 1.876097
2018-03-24 19:39 | 351580.8 | 840.0019 | 5 | 41 | 3.991237 | -2.281884 | 2.920385 | 0.5323892 | 12.21999 | 2.180775
2018-03-24 19:41 | 351700.8 | 960.0019 | 5 | 41 | 3.9626 | -2.281961 | 2.920385 | 0.6084446 | 12.21999 | 2.483238
2018-03-24 19:43 | 351820.8 | 1080.0008 | 5 | 41 | 3.934621 | -2.281849 | 2.920385 | 0.6845003 | 12.21999 | 2.783547
2018-03-24 19:45 | 351940.8 | 1200.001 | 5 | 41 | 3.907373 | -2.282179 | 2.920385 | 0.7605555 | 12.21999 | 3.081754
2018-03-24 19:47 | 352060.8 | 1320.0019 | 5 | 41 | 3.881125 | -2.282185 | 2.920385 | 0.8366165 | 12.21999 | 3.377948
2018-03-24 19:49 | 352180.8 | 1440.0004 | 5 | 41 | 3.855951 | -2.28213 | 2.920385 | 0.9126776 | 12.21999 | 3.672186
2018-03-24 19:51 | 352300.8 | 1560.0004 | 5 | 41 | 3.831951 | -2.282116 | 2.920385 | 0.9887407 | 12.21999 | 3.964561
2018-03-24 19:53 | 352420.8 | 1680.0019 | 5 | 41 | 3.809185 | -2.282109 | 2.920385 | 1.064806 | 12.21999 | 4.255166
2018-03-24 19:55 | 352540.8 | 1800.0012 | 5 | 41 | 3.7877 | -2.282116 | 2.920385 | 1.140869 | 12.21999 | 4.544078
2018-03-24 19:57 | 352660.8 | 1920.0011 | 5 | 41 | 3.7676 | -2.282084 | 2.920385 | 1.21693 | 12.21999 | 4.8314
2018-03-24 19:59 | 352780.8 | 2040.0012 | 5 | 41 | 3.748731 | -2.28212 | 2.920385 | 1.292996 | 12.21999 | 5.117264
2018-03-24 20:01 | 352900.8 | 2160.0028 | 5 | 41 | 3.73082 | -2.282126 | 2.920385 | 1.369058 | 12.21999 | 5.401713
2018-03-24 20:03 | 353020.8 | 2280.0013 | 5 | 41 | 3.713699 | -2.28213 | 2.920385 | 1.445124 | 12.21999 | 5.684844
2018-03-24 20:05 | 353140.8 | 2400.0004 | 5 | 41 | 3.697468 | -2.282099 | 2.920385 | 1.521186 | 12.21999 | 5.966692
2018-03-24 20:07 | 353260.8 | 2520.0012 | 5 | 41 | 3.682127 | -2.282084 | 2.920385 | 1.597246 | 12.21999 | 6.247334
2018-03-24 20:09 | 353380.8 | 2640.0006 | 5 | 41 | 3.667728 | -2.282107 | 2.920385 | 1.673308 | 12.21999 | 6.526847
2018-03-24 20:11 | 353500.8 | 2760.0021 | 5 | 41 | 3.654366 | -2.282128 | 2.920385 | 1.749374 | 12.21999 | 6.805326
2018-03-24 20:13 | 353620.8 | 2880.0013 | 5 | 41 | 3.641889 | -2.282126 | 2.920385 | 1.825434 | 12.21999 | 7.082797
2018-03-24 20:15 | 353740.8 | 3000.0013 | 5 | 41 | 3.630042 | -2.282114 | 2.920385 | 1.901502 | 12.21999 | 7.359375
2018-03-24 20:17 | 353860.8 | 3120.0021 | 5 | 41 | 3.618421 | -2.28213 | 2.920385 | 1.977567 | 12.21999 | 7.635051
2018-03-24 20:19 | 353980.8 | 3240.0022 | 5 | 41 | 3.606727 | -2.282114 | 2.920385 | 2.053629 | 12.21999 | 7.909832
2018-03-24 20:21 | 354100.8 | 3360.0014 | 5 | 41 | 3.594624 | -2.282112 | 2.920385 | 2.129693 | 12.21999 | 8.183718
2018-03-24 20:23 | 354220.8 | 3480.0006 | 5 | 41 | 3.581844 | -2.282107 | 2.920385 | 2.205754 | 12.21999 | 8.456649
2018-03-24 20:25 | 354340.8 | 3600.0001 | 5 | 41 | 3.568583 | -2.282081 | 2.920385 | 2.281818 | 12.21999 | 8.728593
2018-03-24 20:27 | 354460.8 | 3720.0023 | 5 | 41 | 3.555074 | -2.282112 | 2.920385 | 2.357883 | 12.21999 | 8.999526
2018-03-24 20:29 | 354580.8 | 3840.0023 | 5 | 41 | 3.541046 | -2.282174 | 2.920385 | 2.433944 | 12.21999 | 9.2694
2018-03-24 20:31 | 354700.8 | 3960.0025 | 5 | 41 | 3.52529 | -2.282156 | 2.920385 | 2.510011 | 12.21999 | 9.538177
2018-03-24 20:33 | 354820.8 | 4080.0016 | 5 | 41 | 3.504821 | -2.282126 | 2.920385 | 2.586073 | 12.21999 | 9.805579
2018-03-24 20:35 | 354940.8 | 4200.001 | 5 | 41 | 3.477832 | -2.282116 | 2.920385 | 2.662135 | 12.21999 | 10.07119
2018-03-24 20:37 | 355060.8 | 4320.0025 | 5 | 41 | 3.437556 | -2.282093 | 2.920385 | 2.7382 | 12.21999 | 10.33432
2018-03-24 20:39 | 355180.8 | 4440.0025 | 5 | 41 | 3.362832 | -2.282109 | 2.920385 | 2.814262 | 12.21999 | 10.59332
2018-03-24 20:41 | 355300.8 | 4560.0002 | 5 | 41 | 3.171515 | -2.282123 | 2.920385 | 2.890325 | 12.21999 | 10.84305
2018-03-24 20:42 | 355346.4 | 4605.5808 | 5 | 41 | 2.99997 | -2.282133 | 2.920385 | 2.919214 | 12.21999 | 10.93251
2018-03-24 20:44 | 355466.4 | 120.0016 | 6 | 41 | 3.230806 | 0 | 2.920385 | 2.919214 | 12.21999 | 10.93251
2018-03-24 20:46 | 355586.4 | 240.0001 | 6 | 41 | 3.248387 | 0 | 2.920385 | 2.919214 | 12.21999 | 10.93251
2018-03-24 20:47 | 355646.4 | 300.0022 | 6 | 41 | 3.254121 | 0 | 2.920385 | 2.919214 | 12.21999 | 10.93251
2018-03-24 20:47 | 355646.4 | 0.0024 | 7 | 42 | 3.254046 | 0 | 0 | 0 | 0 | 0
2018-03-24 20:49 | 355766.5 | 120.0017 | 2 | 42 | 3.955503 | 4.889944 | 0.1623068 | 2.643e-09 | 0.6196039 | 8.601e-09
2018-03-24 20:51 | 355886.5 | 240.0018 | 2 | 42 | 4.003112 | 4.889927 | 0.3252836 | 2.643e-09 | 1.268777 | 8.601e-09
2018-03-24 20:53 | 356006.5 | 360.001 | 2 | 42 | 4.038063 | 4.889965 | 0.4882631 | 2.643e-09 | 1.924085 | 8.601e-09
2018-03-24 20:55 | 356126.5 | 480.0002 | 2 | 42 | 4.069523 | 4.889963 | 0.6512433 | 2.643e-09 | 2.584837 | 8.601e-09
2018-03-24 20:57 | 356246.5 | 600.001 | 2 | 42 | 4.096327 | 4.889984 | 0.8142313 | 2.643e-09 | 3.250356 | 8.601e-09
2018-03-24 20:59 | 356366.5 | 720.0019 | 2 | 42 | 4.120326 | 4.889933 | 0.9772115 | 2.643e-09 | 3.919945 | 8.601e-09
2018-03-24 21:01 | 356486.5 | 840.0019 | 2 | 42 | 4.145766 | 4.889965 | 1.140197 | 2.643e-09 | 4.593524 | 8.601e-09
2018-03-24 21:03 | 356606.5 | 960.0004 | 2 | 42 | 4.175058 | 4.889942 | 1.303176 | 2.643e-09 | 5.271526 | 8.601e-09
2018-03-24 21:05 | 356726.5 | 1080.0004 | 2 | 42 | 4.20038 | 4.728645 | 1.46549 | 2.643e-09 | 5.95171 | 8.601e-09
2018-03-24 21:07 | 356846.5 | 1200.0011 | 2 | 42 | 4.200381 | 4.143869 | 1.613253 | 2.643e-09 | 6.572373 | 8.601e-09
2018-03-24 21:09 | 356966.5 | 1320.0004 | 2 | 42 | 4.200394 | 3.593122 | 1.742087 | 2.643e-09 | 7.113523 | 8.601e-09
2018-03-24 21:10 | 357044 | 1397.465 | 2 | 42 | 4.200385 | 3.259981 | 1.815771 | 2.643e-09 | 7.423026 | 8.601e-09
2018-03-24 21:12 | 357164 | 120.0007 | 3 | 42 | 4.230968 | 3.260139 | 1.92399 | 2.643e-09 | 7.879134 | 8.601e-09
2018-03-24 21:14 | 357284 | 240.0017 | 3 | 42 | 4.265619 | 3.260067 | 2.03265 | 2.643e-09 | 8.340733 | 8.601e-09
2018-03-24 21:16 | 357404 | 360.0008 | 3 | 42 | 4.302599 | 3.260069 | 2.141305 | 2.643e-09 | 8.806205 | 8.601e-09
2018-03-24 21:18 | 357524 | 480.0017 | 3 | 42 | 4.341631 | 3.260094 | 2.249965 | 2.643e-09 | 9.275827 | 8.601e-09
2018-03-24 21:20 | 357644 | 600.0026 | 3 | 42 | 4.382356 | 3.260096 | 2.358621 | 2.643e-09 | 9.749771 | 8.601e-09
2018-03-24 21:22 | 357764 | 720.0009 | 3 | 42 | 4.400384 | 2.892599 | 2.463545 | 2.643e-09 | 10.21105 | 8.601e-09
2018-03-24 21:24 | 357884 | 840.0017 | 3 | 42 | 4.400393 | 2.403521 | 2.551491 | 2.643e-09 | 10.59805 | 8.601e-09
2018-03-24 21:26 | 358004 | 960.0003 | 3 | 42 | 4.400369 | 2.010647 | 2.624813 | 2.643e-09 | 10.92069 | 8.601e-09
2018-03-24 21:28 | 358124 | 1080.0003 | 3 | 42 | 4.400369 | 1.694016 | 2.686365 | 2.643e-09 | 11.19154 | 8.601e-09
2018-03-24 21:30 | 358244 | 1200.0007 | 3 | 42 | 4.400341 | 1.437349 | 2.738406 | 2.643e-09 | 11.42054 | 8.601e-09
2018-03-24 21:32 | 358364 | 1320.0019 | 3 | 42 | 4.400332 | 1.229029 | 2.782728 | 2.643e-09 | 11.61558 | 8.601e-09
2018-03-24 21:34 | 358484 | 1440.0019 | 3 | 42 | 4.40033 | 1.057867 | 2.820752 | 2.643e-09 | 11.78289 | 8.601e-09
2018-03-24 21:36 | 358604 | 1560.0012 | 3 | 42 | 4.400334 | 0.9168682 | 2.853595 | 2.643e-09 | 11.92741 | 8.601e-09
2018-03-24 21:38 | 358724 | 1680.0012 | 3 | 42 | 4.400342 | 0.7994995 | 2.882137 | 2.643e-09 | 12.05301 | 8.601e-09
2018-03-24 21:40 | 358844 | 1800.0012 | 3 | 42 | 4.400369 | 0.7008438 | 2.90708 | 2.643e-09 | 12.16277 | 8.601e-09
2018-03-24 21:42 | 358910.1 | 1866.1522 | 3 | 42 | 4.400307 | 0.6519985 | 2.919497 | 2.643e-09 | 12.21741 | 8.601e-09
2018-03-24 21:44 | 359030.2 | 120.0007 | 4 | 42 | 4.352297 | 0 | 2.919499 | 2.643e-09 | 12.21742 | 8.601e-09
2018-03-24 21:46 | 359150.2 | 240.0008 | 4 | 42 | 4.349014 | 0 | 2.919499 | 2.643e-09 | 12.21742 | 8.601e-09
2018-03-24 21:47 | 359210.2 | 300.0029 | 4 | 42 | 4.347968 | 0 | 2.919499 | 2.643e-09 | 12.21742 | 8.601e-09
2018-03-24 21:49 | 359330.3 | 120.0003 | 5 | 42 | 4.170737 | -2.281874 | 2.919499 | 0.07605325 | 12.21742 | 0.3188877
2018-03-24 21:51 | 359450.3 | 240.0003 | 5 | 42 | 4.139657 | -2.281809 | 2.919499 | 0.1521104 | 12.21742 | 0.6349059
2018-03-24 21:53 | 359570.3 | 360.0011 | 5 | 42 | 4.109427 | -2.282187 | 2.919499 | 0.2281659 | 12.21742 | 0.9485988
2018-03-24 21:55 | 359690.3 | 480.0012 | 5 | 42 | 4.079455 | -2.281861 | 2.919499 | 0.3042215 | 12.21742 | 1.260004
2018-03-24 21:57 | 359810.3 | 600.0012 | 5 | 42 | 4.049643 | -2.282164 | 2.919499 | 0.3802779 | 12.21742 | 1.569138
2018-03-24 21:59 | 359930.3 | 720.0021 | 5 | 42 | 4.020127 | -2.281817 | 2.919499 | 0.4563303 | 12.21742 | 1.876
2018-03-24 22:01 | 360050.3 | 840.0008 | 5 | 42 | 3.991022 | -2.281863 | 2.919499 | 0.5323841 | 12.21742 | 2.180635
2018-03-24 22:03 | 360170.3 | 960.0005 | 5 | 42 | 3.962423 | -2.281842 | 2.919499 | 0.60844 | 12.21742 | 2.483084
2018-03-24 22:05 | 360290.3 | 1080.0013 | 5 | 42 | 3.934453 | -2.281999 | 2.919499 | 0.684495 | 12.21742 | 2.783378
2018-03-24 22:07 | 360410.3 | 1200.0014 | 5 | 42 | 3.90729 | -2.281826 | 2.919499 | 0.7605535 | 12.21742 | 3.081587
2018-03-24 22:09 | 360530.3 | 1320.002 | 5 | 42 | 3.881012 | -2.28202 | 2.919499 | 0.8366121 | 12.21742 | 3.377763
2018-03-24 22:11 | 360650.3 | 1440.0013 | 5 | 42 | 3.855797 | -2.282146 | 2.919499 | 0.9126716 | 12.21742 | 3.671985
2018-03-24 22:13 | 360770.3 | 1560.0005 | 5 | 42 | 3.831757 | -2.282147 | 2.919499 | 0.9887306 | 12.21742 | 3.964332
2018-03-24 22:15 | 360890.3 | 1680 | 5 | 42 | 3.808961 | -2.282104 | 2.919499 | 1.064797 | 12.21742 | 4.254925
2018-03-24 22:17 | 361010.3 | 1800.0023 | 5 | 42 | 3.787504 | -2.282156 | 2.919499 | 1.140861 | 12.21742 | 4.543825
2018-03-24 22:19 | 361130.3 | 1920.0007 | 5 | 42 | 3.767434 | -2.282147 | 2.919499 | 1.216925 | 12.21742 | 4.831145
2018-03-24 22:21 | 361250.3 | 2040.0014 | 5 | 42 | 3.748566 | -2.282137 | 2.919499 | 1.292986 | 12.21742 | 5.116978
2018-03-24 22:23 | 361370.3 | 2160.0015 | 5 | 42 | 3.730655 | -2.282166 | 2.919499 | 1.369052 | 12.21742 | 5.401429
2018-03-24 22:25 | 361490.3 | 2280.0015 | 5 | 42 | 3.713577 | -2.282139 | 2.919499 | 1.445114 | 12.21742 | 5.684536
2018-03-24 22:27 | 361610.3 | 2400.0007 | 5 | 42 | 3.697334 | -2.282133 | 2.919499 | 1.521177 | 12.21742 | 5.966378
2018-03-24 22:29 | 361730.3 | 2520.0023 | 5 | 42 | 3.681975 | -2.28213 | 2.919499 | 1.59724 | 12.21742 | 6.247019
2018-03-24 22:31 | 361850.3 | 2640.0007 | 5 | 42 | 3.667593 | -2.282133 | 2.919499 | 1.673304 | 12.21742 | 6.526531
2018-03-24 22:33 | 361970.3 | 2760.0008 | 5 | 42 | 3.654187 | -2.282128 | 2.919499 | 1.749365 | 12.21742 | 6.804975
2018-03-24 22:35 | 362090.3 | 2880.0007 | 5 | 42 | 3.641694 | -2.282137 | 2.919499 | 1.82543 | 12.21742 | 7.082453
2018-03-24 22:37 | 362210.3 | 3000.0016 | 5 | 42 | 3.629854 | -2.282114 | 2.919499 | 1.901496 | 12.21742 | 7.359005
2018-03-24 22:39 | 362330.3 | 3120.0024 | 5 | 42 | 3.618277 | -2.282135 | 2.919499 | 1.977559 | 12.21742 | 7.634665
2018-03-24 22:41 | 362450.3 | 3240.0024 | 5 | 42 | 3.606614 | -2.28213 | 2.919499 | 2.053623 | 12.21742 | 7.909444
2018-03-24 22:43 | 362570.3 | 3360.0016 | 5 | 42 | 3.594543 | -2.282137 | 2.919499 | 2.129687 | 12.21742 | 8.183321
2018-03-24 22:45 | 362690.3 | 3480.0008 | 5 | 42 | 3.581803 | -2.282158 | 2.919499 | 2.205747 | 12.21742 | 8.456239
2018-03-24 22:47 | 362810.3 | 3600.0024 | 5 | 42 | 3.568517 | -2.28216 | 2.919499 | 2.281812 | 12.21742 | 8.728187
2018-03-24 22:49 | 362930.3 | 3720.0008 | 5 | 42 | 3.55499 | -2.282151 | 2.919499 | 2.357873 | 12.21742 | 8.999099
2018-03-24 22:51 | 363050.3 | 3840.0005 | 5 | 42 | 3.540972 | -2.282123 | 2.919499 | 2.433938 | 12.21742 | 9.268979
2018-03-24 22:53 | 363170.3 | 3960.0009 | 5 | 42 | 3.52514 | -2.282083 | 2.919499 | 2.510001 | 12.21742 | 9.537735
2018-03-24 22:55 | 363290.3 | 4080.0001 | 5 | 42 | 3.504569 | -2.282143 | 2.919499 | 2.586065 | 12.21742 | 9.805126
2018-03-24 22:57 | 363410.3 | 4200.0017 | 5 | 42 | 3.477459 | -2.282158 | 2.919499 | 2.662127 | 12.21742 | 10.07072
2018-03-24 22:59 | 363530.3 | 4320.0007 | 5 | 42 | 3.436982 | -2.28213 | 2.919499 | 2.738191 | 12.21742 | 10.33381
2018-03-24 23:01 | 363650.3 | 4440.001 | 5 | 42 | 3.361617 | -2.282146 | 2.919499 | 2.814254 | 12.21742 | 10.59274
2018-03-24 23:03 | 363770.3 | 4560.001 | 5 | 42 | 3.168079 | -2.282164 | 2.919499 | 2.89032 | 12.21742 | 10.84233
2018-03-24 23:03 | 363814.6 | 4604.2921 | 5 | 42 | 2.999978 | -2.282147 | 2.919499 | 2.918396 | 12.21742 | 10.92922
2018-03-24 23:05 | 363934.6 | 119.9998 | 6 | 42 | 3.231386 | 0 | 2.919499 | 2.918396 | 12.21742 | 10.92922
2018-03-24 23:07 | 364054.6 | 239.9999 | 6 | 42 | 3.249043 | 0 | 2.919499 | 2.918396 | 12.21742 | 10.92922
2018-03-24 23:08 | 364114.6 | 300.0037 | 6 | 42 | 3.254776 | 0 | 2.919499 | 2.918396 | 12.21742 | 10.92922
2018-03-24 23:08 | 364114.6 | 0.0024 | 7 | 43 | 3.254829 | 0 | 0 | 0 | 0 | 0
2018-03-24 23:10 | 364234.7 | 120.0002 | 2 | 43 | 3.955739 | 4.89002 | 0.162299 | 3.585e-09 | 0.6196641 | 1.1667e-08
2018-03-24 23:12 | 364354.7 | 240.0011 | 2 | 43 | 4.003155 | 4.889997 | 0.3252866 | 3.585e-09 | 1.268899 | 1.1667e-08
2018-03-24 23:14 | 364474.7 | 360.0003 | 2 | 43 | 4.038147 | 4.889978 | 0.488269 | 3.585e-09 | 1.924224 | 1.1667e-08
2018-03-24 23:16 | 364594.7 | 480.0002 | 2 | 43 | 4.069655 | 4.890005 | 0.651243 | 3.585e-09 | 2.58497 | 1.1667e-08
2018-03-24 23:18 | 364714.7 | 600.0019 | 2 | 43 | 4.096477 | 4.890018 | 0.8142362 | 3.585e-09 | 3.250531 | 1.1667e-08
2018-03-24 23:20 | 364834.7 | 720.002 | 2 | 43 | 4.120527 | 4.889977 | 0.9772222 | 3.585e-09 | 3.920174 | 1.1667e-08
2018-03-24 23:22 | 364954.7 | 840.002 | 2 | 43 | 4.145868 | 4.88999 | 1.140196 | 3.585e-09 | 4.593732 | 1.1667e-08
2018-03-24 23:24 | 365074.7 | 960.0004 | 2 | 43 | 4.175345 | 4.889994 | 1.303182 | 3.585e-09 | 5.271797 | 1.1667e-08
2018-03-24 23:26 | 365194.7 | 1080.0014 | 2 | 43 | 4.200402 | 4.724621 | 1.465457 | 3.585e-09 | 5.951848 | 1.1667e-08
2018-03-24 23:28 | 365314.7 | 1200.0005 | 2 | 43 | 4.200377 | 4.1402 | 1.613076 | 3.585e-09 | 6.571904 | 1.1667e-08
2018-03-24 23:30 | 365434.7 | 1320.0005 | 2 | 43 | 4.20038 | 3.588804 | 1.741777 | 3.585e-09 | 7.112499 | 1.1667e-08
2018-03-24 23:32 | 365511.1 | 1396.3756 | 2 | 43 | 4.200374 | 3.259995 | 1.81438 | 3.585e-09 | 7.417459 | 1.1667e-08
2018-03-24 23:34 | 365631.1 | 120.0005 | 3 | 43 | 4.230947 | 3.260141 | 1.922601 | 3.585e-09 | 7.873577 | 1.1667e-08
2018-03-24 23:36 | 365751.1 | 240.001 | 3 | 43 | 4.265683 | 3.260111 | 2.031257 | 3.585e-09 | 8.33516 | 1.1667e-08
2018-03-24 23:38 | 365871.1 | 360.0019 | 3 | 43 | 4.302675 | 3.260107 | 2.139918 | 3.585e-09 | 8.800662 | 1.1667e-08
2018-03-24 23:40 | 365991.1 | 480.0003 | 3 | 43 | 4.341706 | 3.260082 | 2.248579 | 3.585e-09 | 9.270297 | 1.1667e-08
2018-03-24 23:42 | 366111.1 | 600.0019 | 3 | 43 | 4.382448 | 3.260109 | 2.357242 | 3.585e-09 | 9.74428 | 1.1667e-08
2018-03-24 23:44 | 366231.1 | 720.0003 | 3 | 43 | 4.40037 | 2.891439 | 2.462141 | 3.585e-09 | 10.20546 | 1.1667e-08
2018-03-24 23:46 | 366351.1 | 840.002 | 3 | 43 | 4.400382 | 2.403528 | 2.55008 | 3.585e-09 | 10.59242 | 1.1667e-08
2018-03-24 23:48 | 366471.1 | 960.0013 | 3 | 43 | 4.400355 | 2.010727 | 2.623414 | 3.585e-09 | 10.91512 | 1.1667e-08
2018-03-24 23:50 | 366591.1 | 1080.0013 | 3 | 43 | 4.400371 | 1.694077 | 2.684969 | 3.585e-09 | 11.18599 | 1.1667e-08
2018-03-24 23:52 | 366711.1 | 1200.0013 | 3 | 43 | 4.400355 | 1.437761 | 2.737015 | 3.585e-09 | 11.415 | 1.1667e-08
2018-03-24 23:54 | 366831.1 | 1320.0014 | 3 | 43 | 4.400331 | 1.22891 | 2.781349 | 3.585e-09 | 11.61009 | 1.1667e-08
2018-03-24 23:56 | 366951.1 | 1440.0001 | 3 | 43 | 4.40036 | 1.059023 | 2.819388 | 3.585e-09 | 11.77747 | 1.1667e-08
2018-03-24 23:58 | 367071.1 | 1560.0015 | 3 | 43 | 4.400342 | 0.9178371 | 2.852248 | 3.585e-09 | 11.92207 | 1.1667e-08
2018-03-25 | 367191.1 | 1680.0014 | 3 | 43 | 4.400334 | 0.799984 | 2.880809 | 3.585e-09 | 12.04775 | 1.1667e-08
2018-03-25 00:02 | 367311.1 | 1800.0007 | 3 | 43 | 4.400333 | 0.7012043 | 2.905774 | 3.585e-09 | 12.1576 | 1.1667e-08
2018-03-25 00:03 | 367379.4 | 1868.2438 | 3 | 43 | 4.400345 | 0.6519947 | 2.918588 | 3.585e-09 | 12.21399 | 1.1667e-08
2018-03-25 00:05 | 367499.4 | 120 | 4 | 43 | 4.352262 | 0 | 2.918588 | 3.585e-09 | 12.21399 | 1.1667e-08
2018-03-25 00:07 | 367619.4 | 239.9999 | 4 | 43 | 4.348977 | 0 | 2.918588 | 3.585e-09 | 12.21399 | 1.1667e-08
2018-03-25 00:08 | 367679.4 | 300.0031 | 4 | 43 | 4.347927 | 0 | 2.918588 | 3.585e-09 | 12.21399 | 1.1667e-08
2018-03-25 00:10 | 367799.5 | 120.0002 | 5 | 43 | 4.170393 | -2.281832 | 2.918588 | 0.07605217 | 12.21399 | 0.3188609
2018-03-25 00:12 | 367919.5 | 240.0009 | 5 | 43 | 4.139296 | -2.281826 | 2.918588 | 0.1521065 | 12.21399 | 0.6348416
2018-03-25 00:14 | 368039.5 | 360.0019 | 5 | 43 | 4.109085 | -2.281811 | 2.918588 | 0.2281634 | 12.21399 | 0.9485126
2018-03-25 00:16 | 368159.5 | 480.0005 | 5 | 43 | 4.079052 | -2.281844 | 2.918588 | 0.3042188 | 12.21399 | 1.259887
2018-03-25 00:18 | 368279.5 | 600.0011 | 5 | 43 | 4.049234 | -2.281816 | 2.918588 | 0.3802727 | 12.21399 | 1.568977
2018-03-25 00:20 | 368399.5 | 720.002 | 5 | 43 | 4.019673 | -2.281855 | 2.918588 | 0.4563312 | 12.21399 | 1.875829
2018-03-25 00:22 | 368519.5 | 840.0021 | 5 | 43 | 3.990531 | -2.281821 | 2.918588 | 0.5323883 | 12.21399 | 2.180443
2018-03-25 00:24 | 368639.5 | 960.0005 | 5 | 43 | 3.961909 | -2.281814 | 2.918588 | 0.6084449 | 12.21399 | 2.482857
2018-03-25 00:26 | 368759.5 | 1080.0013 | 5 | 43 | 3.933949 | -2.2818 | 2.918588 | 0.6845008 | 12.21399 | 2.783116
2018-03-25 00:28 | 368879.5 | 1200.0002 | 5 | 43 | 3.906783 | -2.282193 | 2.918588 | 0.7605612 | 12.21399 | 3.081294
2018-03-25 00:30 | 368999.5 | 1320.002 | 5 | 43 | 3.880513 | -2.282181 | 2.918588 | 0.8366216 | 12.21399 | 3.37744
2018-03-25 00:32 | 369119.5 | 1440.0006 | 5 | 43 | 3.855305 | -2.282164 | 2.918588 | 0.9126815 | 12.21399 | 3.671626
2018-03-25 00:34 | 369239.5 | 1560.0006 | 5 | 43 | 3.831291 | -2.282197 | 2.918588 | 0.9887442 | 12.21399 | 3.963951
2018-03-25 00:36 | 369359.5 | 1680.0022 | 5 | 43 | 3.808506 | -2.282104 | 2.918588 | 1.064808 | 12.21399 | 4.2545
2018-03-25 00:38 | 369479.5 | 1800.0006 | 5 | 43 | 3.787061 | -2.282133 | 2.918588 | 1.140871 | 12.21399 | 4.543364
2018-03-25 00:40 | 369599.5 | 1920.0006 | 5 | 43 | 3.766999 | -2.282156 | 2.918588 | 1.216936 | 12.21399 | 4.830655
2018-03-25 00:42 | 369719.5 | 2040.0016 | 5 | 43 | 3.748164 | -2.282146 | 2.918588 | 1.293002 | 12.21399 | 5.116473
2018-03-25 00:44 | 369839.5 | 2160.0013 | 5 | 43 | 3.730249 | -2.282187 | 2.918588 | 1.369063 | 12.21399 | 5.400876
2018-03-25 00:46 | 369959.5 | 2280.0009 | 5 | 43 | 3.713187 | -2.282153 | 2.918588 | 1.445127 | 12.21399 | 5.683958
2018-03-25 00:48 | 370079.5 | 2400.0015 | 5 | 43 | 3.696942 | -2.282139 | 2.918588 | 1.521191 | 12.21399 | 5.965775
2018-03-25 00:50 | 370199.5 | 2520.0024 | 5 | 43 | 3.681604 | -2.282166 | 2.918588 | 1.597255 | 12.21399 | 6.24639
2018-03-25 00:52 | 370319.5 | 2640.0008 | 5 | 43 | 3.667202 | -2.282146 | 2.918588 | 1.673316 | 12.21399 | 6.525864
2018-03-25 00:54 | 370439.5 | 2760.0016 | 5 | 43 | 3.653817 | -2.282147 | 2.918588 | 1.74938 | 12.21399 | 6.804289
2018-03-25 00:56 | 370559.5 | 2880.0024 | 5 | 43 | 3.641348 | -2.28216 | 2.918588 | 1.825444 | 12.21399 | 7.081735
2018-03-25 00:58 | 370679.5 | 3000.0008 | 5 | 43 | 3.629498 | -2.282183 | 2.918588 | 1.901508 | 12.21399 | 7.358258
2018-03-25 01:00 | 370799.5 | 3120.0016 | 5 | 43 | 3.617948 | -2.282187 | 2.918588 | 1.977572 | 12.21399 | 7.633891
2018-03-25 01:02 | 370919.5 | 3240.0008 | 5 | 43 | 3.606283 | -2.282158 | 2.918588 | 2.053633 | 12.21399 | 7.908632
2018-03-25 01:04 | 371039.5 | 3360.0001 | 5 | 43 | 3.594179 | -2.282151 | 2.918588 | 2.129695 | 12.21399 | 8.182479
2018-03-25 01:06 | 371159.5 | 3480.0002 | 5 | 43 | 3.581437 | -2.282146 | 2.918588 | 2.205761 | 12.21399 | 8.455391
2018-03-25 01:08 | 371279.5 | 3600.0002 | 5 | 43 | 3.568149 | -2.282181 | 2.918588 | 2.281822 | 12.21399 | 8.727297
2018-03-25 01:10 | 371399.5 | 3720.0018 | 5 | 43 | 3.554617 | -2.28217 | 2.918588 | 2.35789 | 12.21399 | 8.998206
2018-03-25 01:12 | 371519.5 | 3840.001 | 5 | 43 | 3.540565 | -2.282143 | 2.918588 | 2.433951 | 12.21399 | 9.268043
2018-03-25 01:14 | 371639.5 | 3960.0003 | 5 | 43 | 3.524702 | -2.282133 | 2.918588 | 2.510017 | 12.21399 | 9.536774
2018-03-25 01:16 | 371759.5 | 4080.0019 | 5 | 43 | 3.504026 | -2.282128 | 2.918588 | 2.586081 | 12.21399 | 9.80413
2018-03-25 01:18 | 371879.5 | 4200.0019 | 5 | 43 | 3.476804 | -2.282133 | 2.918588 | 2.662144 | 12.21399 | 10.06968
2018-03-25 01:20 | 371999.5 | 4320.0009 | 5 | 43 | 3.435986 | -2.282135 | 2.918588 | 2.738206 | 12.21399 | 10.3327
2018-03-25 01:22 | 372119.5 | 4440.0016 | 5 | 43 | 3.359684 | -2.282104 | 2.918588 | 2.814271 | 12.21399 | 10.59154
2018-03-25 01:24 | 372239.5 | 4560.0012 | 5 | 43 | 3.163198 | -2.282116 | 2.918588 | 2.890335 | 12.21399 | 10.84089
2018-03-25 01:24 | 372282.1 | 4602.5699 | 5 | 43 | 2.999945 | -2.28212 | 2.918588 | 2.917317 | 12.21399 | 10.92431
2018-03-25 01:26 | 372402.1 | 120.0008 | 6 | 43 | 3.232503 | 0 | 2.918588 | 2.917317 | 12.21399 | 10.92431
2018-03-25 01:28 | 372522.1 | 240 | 6 | 43 | 3.250216 | 0 | 2.918588 | 2.917317 | 12.21399 | 10.92431
2018-03-25 01:29 | 372582.1 | 300.0037 | 6 | 43 | 3.255979 | 0 | 2.918588 | 2.917317 | 12.21399 | 10.92431
2018-03-25 01:29 | 372582.2 | 0.0024 | 7 | 44 | 3.255978 | 0 | 0 | 0 | 0 | 0
2018-03-25 01:31 | 372702.3 | 120.0001 | 2 | 44 | 3.95647 | 4.889984 | 0.1622983 | 1.788e-09 | 0.6198298 | 5.821e-09
2018-03-25 01:33 | 372822.3 | 240.0011 | 2 | 44 | 4.003893 | 4.890015 | 0.3252843 | 1.788e-09 | 1.269174 | 5.821e-09
2018-03-25 01:35 | 372942.3 | 360.0003 | 2 | 44 | 4.038848 | 4.889975 | 0.4882665 | 1.788e-09 | 1.924622 | 5.821e-09
2018-03-25 01:37 | 373062.3 | 480.0011 | 2 | 44 | 4.070259 | 4.889997 | 0.6512469 | 1.788e-09 | 2.585501 | 5.821e-09
2018-03-25 01:39 | 373182.3 | 600.0011 | 2 | 44 | 4.097073 | 4.889992 | 0.8142413 | 1.788e-09 | 3.251167 | 5.821e-09
2018-03-25 01:41 | 373302.3 | 720.0003 | 2 | 44 | 4.121064 | 4.889969 | 0.9772142 | 1.788e-09 | 3.920845 | 5.821e-09
2018-03-25 01:43 | 373422.3 | 840.0003 | 2 | 44 | 4.146436 | 4.889994 | 1.140199 | 1.788e-09 | 4.594538 | 5.821e-09
2018-03-25 01:45 | 373542.3 | 960.002 | 2 | 44 | 4.175798 | 4.889971 | 1.303183 | 1.788e-09 | 5.27268 | 5.821e-09
2018-03-25 01:47 | 373662.3 | 1080.0005 | 2 | 44 | 4.200394 | 4.716822 | 1.465384 | 1.788e-09 | 5.952478 | 5.821e-09
2018-03-25 01:49 | 373782.3 | 1200.0021 | 2 | 44 | 4.200394 | 4.135593 | 1.61281 | 1.788e-09 | 6.571724 | 5.821e-09
2018-03-25 01:51 | 373902.3 | 1320.0021 | 2 | 44 | 4.200397 | 3.585411 | 1.741361 | 1.788e-09 | 7.111686 | 5.821e-09
2018-03-25 01:53 | 373978 | 1395.7724 | 2 | 44 | 4.20038 | 3.259979 | 1.813344 | 1.788e-09 | 7.414044 | 5.821e-09
2018-03-25 01:55 | 374098 | 120.0018 | 3 | 44 | 4.230984 | 3.260151 | 1.921567 | 1.788e-09 | 7.870171 | 5.821e-09
2018-03-25 01:57 | 374218 | 240.0011 | 3 | 44 | 4.265712 | 3.260103 | 2.030223 | 1.788e-09 | 8.331757 | 5.821e-09
2018-03-25 01:59 | 374338 | 360.0003 | 3 | 44 | 4.302691 | 3.260115 | 2.138885 | 1.788e-09 | 8.797266 | 5.821e-09
2018-03-25 02:01 | 374458 | 480.002 | 3 | 44 | 4.341762 | 3.26013 | 2.247541 | 1.788e-09 | 9.266881 | 5.821e-09
2018-03-25 02:03 | 374578 | 600.0013 | 3 | 44 | 4.382546 | 3.260109 | 2.356206 | 1.788e-09 | 9.740884 | 5.821e-09
2018-03-25 02:05 | 374698 | 720.0011 | 3 | 44 | 4.40036 | 2.889986 | 2.461068 | 1.788e-09 | 10.2019 | 5.821e-09
2018-03-25 02:07 | 374818 | 840.0012 | 3 | 44 | 4.400379 | 2.402273 | 2.54896 | 1.788e-09 | 10.58866 | 5.821e-09
2018-03-25 02:09 | 374938 | 960.0021 | 3 | 44 | 4.400371 | 2.009573 | 2.62225 | 1.788e-09 | 10.91116 | 5.821e-09
2018-03-25 02:11 | 375058 | 1080.0011 | 3 | 44 | 4.400355 | 1.693832 | 2.683779 | 1.788e-09 | 11.18192 | 5.821e-09
2018-03-25 02:13 | 375178 | 1200.0007 | 3 | 44 | 4.400329 | 1.43721 | 2.735814 | 1.788e-09 | 11.41089 | 5.821e-09
2018-03-25 02:15 | 375298 | 1320.0031 | 3 | 44 | 4.400346 | 1.229532 | 2.780141 | 1.788e-09 | 11.60594 | 5.821e-09
2018-03-25 02:17 | 375418 | 1440.0007 | 3 | 44 | 4.400331 | 1.058334 | 2.818176 | 1.788e-09 | 11.77331 | 5.821e-09
2018-03-25 02:19 | 375538 | 1560.0008 | 3 | 44 | 4.400335 | 0.917347 | 2.851038 | 1.788e-09 | 11.91791 | 5.821e-09
2018-03-25 02:21 | 375658 | 1680.0015 | 3 | 44 | 4.400325 | 0.8000488 | 2.879601 | 1.788e-09 | 12.0436 | 5.821e-09
2018-03-25 02:23 | 375778 | 1800.0016 | 3 | 44 | 4.400348 | 0.7012901 | 2.90457 | 1.788e-09 | 12.15347 | 5.821e-09
2018-03-25 02:24 | 375845.9 | 1867.8455 | 3 | 44 | 4.400331 | 0.6519966 | 2.917312 | 1.788e-09 | 12.20954 | 5.821e-09
2018-03-25 02:26 | 375965.9 | 120.0002 | 4 | 44 | 4.352171 | 0 | 2.917312 | 1.788e-09 | 12.20954 | 5.821e-09
2018-03-25 02:28 | 376085.9 | 240.0002 | 4 | 44 | 4.34888 | 0 | 2.917312 | 1.788e-09 | 12.20954 | 5.821e-09
2018-03-25 02:29 | 376145.9 | 300.0024 | 4 | 44 | 4.347828 | 0 | 2.917312 | 1.788e-09 | 12.20954 | 5.821e-09
2018-03-25 02:31 | 376266 | 120.0017 | 5 | 44 | 4.170085 | -2.281872 | 2.917312 | 0.07605398 | 12.20954 | 0.3188468
2018-03-25 02:33 | 376386 | 240.001 | 5 | 44 | 4.138932 | -2.281867 | 2.917312 | 0.1521097 | 12.20954 | 0.6348079
2018-03-25 02:35 | 376506 | 360.001 | 5 | 44 | 4.108687 | -2.281826 | 2.917312 | 0.2281657 | 12.20954 | 0.9484468
2018-03-25 02:37 | 376626 | 480.0011 | 5 | 44 | 4.078631 | -2.281837 | 2.917312 | 0.3042184 | 12.20954 | 1.25978
2018-03-25 02:39 | 376746 | 600.0011 | 5 | 44 | 4.048779 | -2.281853 | 2.917312 | 0.3802741 | 12.20954 | 1.568846
2018-03-25 02:41 | 376866 | 720.0003 | 5 | 44 | 4.019247 | -2.281832 | 2.917312 | 0.4563302 | 12.20954 | 1.875654
2018-03-25 02:43 | 376986 | 840.002 | 5 | 44 | 3.990069 | -2.281828 | 2.917312 | 0.532388 | 12.20954 | 2.180236
2018-03-25 02:45 | 377106 | 960.0004 | 5 | 44 | 3.961451 | -2.28184 | 2.917312 | 0.6084429 | 12.20954 | 2.482607
2018-03-25 02:47 | 377226 | 1080.002 | 5 | 44 | 3.933471 | -2.281803 | 2.917312 | 0.6845065 | 12.20954 | 2.78286
2018-03-25 02:49 | 377346 | 1200.0004 | 5 | 44 | 3.906281 | -2.282185 | 2.917312 | 0.7605669 | 12.20954 | 3.081002
2018-03-25 02:51 | 377466 | 1320.0002 | 5 | 44 | 3.880009 | -2.282109 | 2.917312 | 0.8366299 | 12.20954 | 3.37712
2018-03-25 02:53 | 377586 | 1440.0004 | 5 | 44 | 3.854831 | -2.282141 | 2.917312 | 0.9126897 | 12.20954 | 3.671268
2018-03-25 02:55 | 377706 | 1560.003 | 5 | 44 | 3.830825 | -2.282151 | 2.917312 | 0.9887532 | 12.20954 | 3.96356
2018-03-25 02:57 | 377826 | 1680.0013 | 5 | 44 | 3.808059 | -2.282112 | 2.917312 | 1.064815 | 12.20954 | 4.254065
2018-03-25 02:59 | 377946 | 1800.0023 | 5 | 44 | 3.786614 | -2.282135 | 2.917312 | 1.14088 | 12.20954 | 4.542899
2018-03-25 03:01 | 378066 | 1920.0007 | 5 | 44 | 3.766578 | -2.282074 | 2.917312 | 1.216942 | 12.20954 | 4.830147
2018-03-25 03:03 | 378186 | 2040.0023 | 5 | 44 | 3.74774 | -2.282143 | 2.917312 | 1.293006 | 12.20954 | 5.115927
2018-03-25 03:05 | 378306 | 2160.0014 | 5 | 44 | 3.729871 | -2.282123 | 2.917312 | 1.369068 | 12.20954 | 5.400301
2018-03-25 03:07 | 378426 | 2280.0024 | 5 | 44 | 3.712791 | -2.282076 | 2.917312 | 1.44513 | 12.20954 | 5.683349
2018-03-25 03:09 | 378546 | 2400.0032 | 5 | 44 | 3.696562 | -2.282116 | 2.917312 | 1.52119 | 12.20954 | 5.965123
2018-03-25 03:11 | 378666 | 2520.0016 | 5 | 44 | 3.681223 | -2.282116 | 2.917312 | 1.597249 | 12.20954 | 6.245687
2018-03-25 03:13 | 378786 | 2640 | 5 | 44 | 3.666871 | -2.28212 | 2.917312 | 1.673309 | 12.20954 | 6.525132
2018-03-25 03:15 | 378906 | 2760.0016 | 5 | 44 | 3.65349 | -2.282118 | 2.917312 | 1.749377 | 12.20954 | 6.803547
2018-03-25 03:17 | 379026 | 2880.0008 | 5 | 44 | 3.641023 | -2.282109 | 2.917312 | 1.825436 | 12.20954 | 7.080947
2018-03-25 03:19 | 379146 | 3000.0017 | 5 | 44 | 3.629203 | -2.282146 | 2.917312 | 1.901501 | 12.20954 | 7.357452
2018-03-25 03:21 | 379266 | 3120.0017 | 5 | 44 | 3.617612 | -2.282079 | 2.917312 | 1.977561 | 12.20954 | 7.633047
2018-03-25 03:23 | 379386 | 3240.0009 | 5 | 44 | 3.605974 | -2.28212 | 2.917312 | 2.053632 | 12.20954 | 7.907802
2018-03-25 03:25 | 379506 | 3360.0002 | 5 | 44 | 3.593884 | -2.282097 | 2.917312 | 2.129695 | 12.20954 | 8.181628
2018-03-25 03:27 | 379626 | 3480.0001 | 5 | 44 | 3.581128 | -2.282123 | 2.917312 | 2.205758 | 12.20954 | 8.45451
2018-03-25 03:29 | 379746 | 3600.0011 | 5 | 44 | 3.567836 | -2.28213 | 2.917312 | 2.281821 | 12.20954 | 8.726399
2018-03-25 03:31 | 379866 | 3720.0018 | 5 | 44 | 3.55429 | -2.28213 | 2.917312 | 2.357889 | 12.20954 | 8.997281
2018-03-25 03:33 | 379986 | 3840.001 | 5 | 44 | 3.540215 | -2.282128 | 2.917312 | 2.433951 | 12.20954 | 9.267098
2018-03-25 03:35 | 380106 | 3960.0028 | 5 | 44 | 3.524263 | -2.28212 | 2.917312 | 2.510015 | 12.20954 | 9.535794
2018-03-25 03:37 | 380226 | 4080.0011 | 5 | 44 | 3.503513 | -2.282141 | 2.917312 | 2.586076 | 12.20954 | 9.803104
2018-03-25 03:39 | 380346 | 4200.0011 | 5 | 44 | 3.476128 | -2.282126 | 2.917312 | 2.66214 | 12.20954 | 10.06861
2018-03-25 03:41 | 380466 | 4320.0019 | 5 | 44 | 3.435006 | -2.282114 | 2.917312 | 2.738203 | 12.20954 | 10.33157
2018-03-25 03:43 | 380586 | 4440.002 | 5 | 44 | 3.35775 | -2.282143 | 2.917312 | 2.814269 | 12.20954 | 10.59031
2018-03-25 03:45 | 380706 | 4560.0005 | 5 | 44 | 3.15786 | -2.282102 | 2.917312 | 2.89033 | 12.20954 | 10.83941
2018-03-25 03:46 | 380746.7 | 4600.685 | 5 | 44 | 2.99998 | -2.282107 | 2.917312 | 2.916118 | 12.20954 | 10.91905
2018-03-25 03:48 | 380866.8 | 120.0002 | 6 | 44 | 3.233317 | 0 | 2.917312 | 2.916118 | 12.20954 | 10.91905
2018-03-25 03:50 | 380986.8 | 240.0018 | 6 | 44 | 3.251114 | 0 | 2.917312 | 2.916118 | 12.20954 | 10.91905
2018-03-25 03:51 | 381046.8 | 300.0033 | 6 | 44 | 3.256887 | 0 | 2.917312 | 2.916118 | 12.20954 | 10.91905
2018-03-25 03:51 | 381046.8 | 0.0033 | 7 | 45 | 3.256802 | 0 | 0 | 0 | 0 | 0
2018-03-25 03:53 | 381166.9 | 120.0017 | 2 | 45 | 3.956435 | 4.889963 | 0.1622987 | 2.804e-09 | 0.6198915 | 9.133e-09
2018-03-25 03:55 | 381286.9 | 240.0009 | 2 | 45 | 4.003639 | 4.889967 | 0.3252803 | 2.804e-09 | 1.26919 | 9.133e-09
2018-03-25 03:57 | 381406.9 | 360.0017 | 2 | 45 | 4.038593 | 4.889959 | 0.4882626 | 2.804e-09 | 1.924593 | 9.133e-09
2018-03-25 03:59 | 381526.9 | 480.0017 | 2 | 45 | 4.070052 | 4.889921 | 0.6512496 | 2.804e-09 | 2.585462 | 9.133e-09
2018-03-25 04:01 | 381646.9 | 600.0017 | 2 | 45 | 4.096933 | 4.88994 | 0.8142295 | 2.804e-09 | 3.251042 | 9.133e-09
2018-03-25 04:03 | 381766.9 | 720.0009 | 2 | 45 | 4.12104 | 4.889961 | 0.9772077 | 2.804e-09 | 3.920734 | 9.133e-09
2018-03-25 04:05 | 381886.9 | 840.001 | 2 | 45 | 4.146518 | 4.889977 | 1.140184 | 2.804e-09 | 4.594394 | 9.133e-09
2018-03-25 04:07 | 382006.9 | 960.0025 | 2 | 45 | 4.175848 | 4.889959 | 1.303174 | 2.804e-09 | 5.272565 | 9.133e-09
2018-03-25 04:09 | 382126.9 | 1080.0018 | 2 | 45 | 4.200395 | 4.71583 | 1.465363 | 2.804e-09 | 5.952318 | 9.133e-09
2018-03-25 04:11 | 382246.9 | 1200.001 | 2 | 45 | 4.200382 | 4.132885 | 1.612724 | 2.804e-09 | 6.571288 | 9.133e-09
2018-03-25 04:13 | 382366.9 | 1320.0011 | 2 | 45 | 4.200385 | 3.581585 | 1.741186 | 2.804e-09 | 7.110879 | 9.133e-09
2018-03-25 04:14 | 382441.8 | 1394.933 | 2 | 45 | 4.200367 | 3.259979 | 1.812349 | 2.804e-09 | 7.40979 | 9.133e-09
2018-03-25 04:16 | 382561.8 | 120.0002 | 3 | 45 | 4.230999 | 3.260168 | 1.920574 | 2.804e-09 | 7.865924 | 9.133e-09
2018-03-25 04:18 | 382681.8 | 240.0002 | 3 | 45 | 4.265728 | 3.260185 | 2.029227 | 2.804e-09 | 8.327499 | 9.133e-09
2018-03-25 04:20 | 382801.8 | 360.0003 | 3 | 45 | 4.302733 | 3.260109 | 2.137883 | 2.804e-09 | 8.792989 | 9.133e-09
2018-03-25 04:22 | 382921.8 | 480.0011 | 3 | 45 | 4.341856 | 3.260103 | 2.24654 | 2.804e-09 | 9.262621 | 9.133e-09
2018-03-25 04:24 | 383041.8 | 600.0003 | 3 | 45 | 4.382724 | 3.260088 | 2.355203 | 2.804e-09 | 9.736628 | 9.133e-09
2018-03-25 04:26 | 383161.8 | 720.0021 | 3 | 45 | 4.400378 | 2.888607 | 2.46002 | 2.804e-09 | 10.19745 | 9.133e-09
2018-03-25 04:28 | 383281.8 | 840.0005 | 3 | 45 | 4.400385 | 2.401377 | 2.547859 | 2.804e-09 | 10.58398 | 9.133e-09
2018-03-25 04:30 | 383401.8 | 960.0005 | 3 | 45 | 4.400373 | 2.00882 | 2.621114 | 2.804e-09 | 10.90633 | 9.133e-09
2018-03-25 04:32 | 383521.8 | 1080.0007 | 3 | 45 | 4.40036 | 1.692802 | 2.682611 | 2.804e-09 | 11.17694 | 9.133e-09
2018-03-25 04:34 | 383641.8 | 1200.0022 | 3 | 45 | 4.400331 | 1.436556 | 2.734622 | 2.804e-09 | 11.4058 | 9.133e-09
2018-03-25 04:36 | 383761.8 | 1320.0015 | 3 | 45 | 4.400348 | 1.229227 | 2.778935 | 2.804e-09 | 11.6008 | 9.133e-09
2018-03-25 04:38 | 383881.8 | 1440.0023 | 3 | 45 | 4.40033 | 1.058414 | 2.816968 | 2.804e-09 | 11.76816 | 9.133e-09
2018-03-25 04:40 | 384001.8 | 1560.0015 | 3 | 45 | 4.400338 | 0.9178562 | 2.849834 | 2.804e-09 | 11.91278 | 9.133e-09
2018-03-25 04:42 | 384121.8 | 1680.0008 | 3 | 45 | 4.400326 | 0.8002625 | 2.878409 | 2.804e-09 | 12.03852 | 9.133e-09
2018-03-25 04:44 | 384241.8 | 1800.0023 | 3 | 45 | 4.400326 | 0.7015762 | 2.903394 | 2.804e-09 | 12.14846 | 9.133e-09
2018-03-25 04:45 | 384310.3 | 1868.5118 | 3 | 45 | 4.400326 | 0.6519966 | 2.916267 | 2.804e-09 | 12.2051 | 9.133e-09
2018-03-25 04:47 | 384430.4 | 120.0014 | 4 | 45 | 4.352124 | 0 | 2.916269 | 2.804e-09 | 12.20511 | 9.133e-09
2018-03-25 04:49 | 384550.4 | 240.0019 | 4 | 45 | 4.348793 | 0 | 2.916269 | 2.804e-09 | 12.20511 | 9.133e-09
2018-03-25 04:50 | 384610.4 | 300.0041 | 4 | 45 | 4.34775 | 0 | 2.916269 | 2.804e-09 | 12.20511 | 9.133e-09
2018-03-25 04:52 | 384730.5 | 120.0011 | 5 | 45 | 4.16989 | -2.281857 | 2.916269 | 0.07605992 | 12.20511 | 0.318858
2018-03-25 04:54 | 384850.5 | 240.0018 | 5 | 45 | 4.13868 | -2.28217 | 2.916269 | 0.152123 | 12.20511 | 0.6348318
2018-03-25 04:56 | 384970.5 | 360.0026 | 5 | 45 | 4.108418 | -2.282166 | 2.916269 | 0.228185 | 12.20511 | 0.9484755
2018-03-25 04:58 | 385090.5 | 480.001 | 5 | 45 | 4.078321 | -2.282166 | 2.916269 | 0.3042513 | 12.20511 | 1.259842
2018-03-25 05:00 | 385210.5 | 600.0009 | 5 | 45 | 4.048438 | -2.282168 | 2.916269 | 0.3803121 | 12.20511 | 1.568904
2018-03-25 05:02 | 385330.5 | 720.0002 | 5 | 45 | 4.018861 | -2.282164 | 2.916269 | 0.4563767 | 12.20511 | 1.87572
2018-03-25 05:04 | 385450.5 | 840.0017 | 5 | 45 | 3.989697 | -2.282149 | 2.916269 | 0.5324406 | 12.20511 | 2.180297
2018-03-25 05:06 | 385570.5 | 960.0018 | 5 | 45 | 3.961042 | -2.282187 | 2.916269 | 0.6085051 | 12.20511 | 2.482679
2018-03-25 05:08 | 385690.5 | 1080.0011 | 5 | 45 | 3.933047 | -2.282156 | 2.916269 | 0.6845657 | 12.20511 | 2.782889
2018-03-25 05:10 | 385810.5 | 1200.0002 | 5 | 45 | 3.905879 | -2.28213 | 2.916269 | 0.7606312 | 12.20511 | 3.081019
2018-03-25 05:12 | 385930.5 | 1320.0002 | 5 | 45 | 3.879627 | -2.282168 | 2.916269 | 0.8366915 | 12.20511 | 3.377097
2018-03-25 05:14 | 386050.5 | 1440.0011 | 5 | 45 | 3.854436 | -2.282141 | 2.916269 | 0.9127545 | 12.20511 | 3.671228
2018-03-25 05:16 | 386170.5 | 1560.0019 | 5 | 45 | 3.830461 | -2.28216 | 2.916269 | 0.9888177 | 12.20511 | 3.96349
2018-03-25 05:18 | 386290.5 | 1680.0003 | 5 | 45 | 3.807675 | -2.282179 | 2.916269 | 1.064875 | 12.20511 | 4.25395
2018-03-25 05:20 | 386410.5 | 1800.0004 | 5 | 45 | 3.786304 | -2.28213 | 2.916269 | 1.14094 | 12.20511 | 4.542759
2018-03-25 05:22 | 386530.5 | 1920.0004 | 5 | 45 | 3.766259 | -2.282126 | 2.916269 | 1.217004 | 12.20511 | 4.829988
2018-03-25 05:24 | 386650.5 | 2040.0005 | 5 | 45 | 3.74745 | -2.282099 | 2.916269 | 1.293065 | 12.20511 | 5.115734
2018-03-25 05:26 | 386770.5 | 2160.0012 | 5 | 45 | 3.729563 | -2.282109 | 2.916269 | 1.369128 | 12.20511 | 5.400089
2018-03-25 05:28 | 386890.5 | 2280.0021 | 5 | 45 | 3.71249 | -2.282105 | 2.916269 | 1.445192 | 12.20511 | 5.683117
2018-03-25 05:30 | 387010.5 | 2400.0021 | 5 | 45 | 3.696262 | -2.282079 | 2.916269 | 1.521253 | 12.20511 | 5.964871
2018-03-25 05:32 | 387130.5 | 2520.0006 | 5 | 45 | 3.680952 | -2.282099 | 2.916269 | 1.597317 | 12.20511 | 6.245435
2018-03-25 05:34 | 387250.5 | 2640.0005 | 5 | 45 | 3.6666 | -2.282097 | 2.916269 | 1.673378 | 12.20511 | 6.524858
2018-03-25 05:36 | 387370.5 | 2760.0006 | 5 | 45 | 3.65322 | -2.282058 | 2.916269 | 1.74944 | 12.20511 | 6.803234
2018-03-25 05:38 | 387490.5 | 2880.0022 | 5 | 45 | 3.640754 | -2.282058 | 2.916269 | 1.8255 | 12.20511 | 7.080619
2018-03-25 05:40 | 387610.5 | 3000.0006 | 5 | 45 | 3.628925 | -2.28207 | 2.916269 | 1.901559 | 12.20511 | 7.357078
2018-03-25 05:42 | 387730.5 | 3120.0014 | 5 | 45 | 3.617375 | -2.282109 | 2.916269 | 1.977626 | 12.20511 | 7.632678
2018-03-25 05:44 | 387850.5 | 3240.0007 | 5 | 45 | 3.605678 | -2.282095 | 2.916269 | 2.053684 | 12.20511 | 7.907365
2018-03-25 05:46 | 387970.5 | 3360.0007 | 5 | 45 | 3.593615 | -2.282125 | 2.916269 | 2.129752 | 12.20511 | 8.18119
2018-03-25 05:48 | 388090.5 | 3480.0023 | 5 | 45 | 3.580858 | -2.282143 | 2.916269 | 2.205817 | 12.20511 | 8.454056
2018-03-25 05:50 | 388210.5 | 3600.0023 | 5 | 45 | 3.567554 | -2.282081 | 2.916269 | 2.281878 | 12.20511 | 8.725917
2018-03-25 05:52 | 388330.5 | 3720.0023 | 5 | 45 | 3.554019 | -2.282074 | 2.916269 | 2.357942 | 12.20511 | 8.996766
2018-03-25 05:54 | 388450.5 | 3840.0024 | 5 | 45 | 3.53992 | -2.28213 | 2.916269 | 2.434005 | 12.20511 | 9.266565
2018-03-25 05:56 | 388570.5 | 3960.0008 | 5 | 45 | 3.523941 | -2.282139 | 2.916269 | 2.510066 | 12.20511 | 9.535228
2018-03-25 05:58 | 388690.5 | 4080.0008 | 5 | 45 | 3.503109 | -2.282081 | 2.916269 | 2.586119 | 12.20511 | 9.802479
2018-03-25 06:00 | 388810.5 | 4200.0007 | 5 | 45 | 3.475587 | -2.282083 | 2.916269 | 2.662191 | 12.20511 | 10.06798
2018-03-25 06:02 | 388930.5 | 4320.0009 | 5 | 45 | 3.434213 | -2.282084 | 2.916269 | 2.738256 | 12.20511 | 10.3309
2018-03-25 06:04 | 389050.5 | 4440.0004 | 5 | 45 | 3.356094 | -2.282102 | 2.916269 | 2.814313 | 12.20511 | 10.58953
2018-03-25 06:06 | 389170.5 | 4560.001 | 5 | 45 | 3.153269 | -2.282116 | 2.916269 | 2.89038 | 12.20511 | 10.83843
2018-03-25 06:07 | 389209.6 | 4599.0832 | 5 | 45 | 2.999985 | -2.282089 | 2.916269 | 2.915151 | 12.20511 | 10.91486
2018-03-25 06:09 | 389329.6 | 120.0023 | 6 | 45 | 3.234116 | 0 | 2.916269 | 2.915158 | 12.20511 | 10.91488
2018-03-25 06:11 | 389449.6 | 240.0015 | 6 | 45 | 3.251998 | 0 | 2.916269 | 2.915158 | 12.20511 | 10.91488
2018-03-25 06:12 | 389509.6 | 300.0046 | 6 | 45 | 3.257796 | 0 | 2.916269 | 2.915158 | 12.20511 | 10.91488
2018-03-25 06:12 | 389509.6 | 0.0024 | 7 | 46 | 3.257904 | 0 | 0 | 0 | 0 | 0
2018-03-25 06:14 | 389629.7 | 120.001 | 2 | 46 | 3.957151 | 4.889997 | 0.1623065 | 2.925e-09 | 0.6200783 | 9.529e-09
2018-03-25 06:16 | 389749.7 | 240.0018 | 2 | 46 | 4.004385 | 4.890007 | 0.325289 | 2.925e-09 | 1.269494 | 9.529e-09
2018-03-25 06:18 | 389869.7 | 360.0026 | 2 | 46 | 4.039342 | 4.889956 | 0.4882701 | 2.925e-09 | 1.925016 | 9.529e-09
2018-03-25 06:20 | 389989.7 | 480.0018 | 2 | 46 | 4.070704 | 4.889978 | 0.6512574 | 2.925e-09 | 2.585999 | 9.529e-09
2018-03-25 06:22 | 390109.7 | 600 | 2 | 46 | 4.097509 | 4.88999 | 0.8142338 | 2.925e-09 | 3.251662 | 9.529e-09
2018-03-25 06:24 | 390229.7 | 720.0011 | 2 | 46 | 4.121509 | 4.889978 | 0.9772152 | 2.925e-09 | 3.921452 | 9.529e-09
2018-03-25 06:26 | 390349.7 | 840.001 | 2 | 46 | 4.146846 | 4.889973 | 1.140192 | 2.925e-09 | 4.595181 | 9.529e-09
2018-03-25 06:28 | 390469.7 | 960.0005 | 2 | 46 | 4.17625 | 4.890005 | 1.303173 | 2.925e-09 | 5.273369 | 9.529e-09
2018-03-25 06:30 | 390589.7 | 1080.0012 | 2 | 46 | 4.200393 | 4.709019 | 1.465303 | 2.925e-09 | 5.952925 | 9.529e-09
2018-03-25 06:32 | 390709.7 | 1200.0005 | 2 | 46 | 4.200411 | 4.12676 | 1.612443 | 2.925e-09 | 6.570971 | 9.529e-09
2018-03-25 06:34 | 390829.7 | 1320.0004 | 2 | 46 | 4.200388 | 3.579058 | 1.740749 | 2.925e-09 | 7.109904 | 9.529e-09
2018-03-25 06:35 | 390904.1 | 1394.4258 | 2 | 46 | 4.200367 | 3.259974 | 1.811404 | 2.925e-09 | 7.406684 | 9.529e-09
2018-03-25 06:37 | 391024.1 | 120.0003 | 3 | 46 | 4.231029 | 3.260185 | 1.919618 | 2.925e-09 | 7.862773 | 9.529e-09
2018-03-25 06:39 | 391144.1 | 240.0011 | 3 | 46 | 4.265768 | 3.26009 | 2.028272 | 2.925e-09 | 8.32436 | 9.529e-09
2018-03-25 06:41 | 391264.1 | 360.0013 | 3 | 46 | 4.302829 | 3.260111 | 2.136926 | 2.925e-09 | 8.789845 | 9.529e-09
2018-03-25 06:43 | 391384.1 | 480.0004 | 3 | 46 | 4.34201 | 3.260105 | 2.245584 | 2.925e-09 | 9.259494 | 9.529e-09
2018-03-25 06:45 | 391504.1 | 600.002 | 3 | 46 | 4.382836 | 3.260088 | 2.354247 | 2.925e-09 | 9.733517 | 9.529e-09
2018-03-25 06:47 | 391624.1 | 720.0014 | 3 | 46 | 4.400393 | 2.887234 | 2.459029 | 2.925e-09 | 10.1942 | 9.529e-09
2018-03-25 06:49 | 391744.1 | 840.0005 | 3 | 46 | 4.40036 | 2.399666 | 2.546831 | 2.925e-09 | 10.58056 | 9.529e-09
2018-03-25 06:51 | 391864.1 | 960.0013 | 3 | 46 | 4.400365 | 2.008268 | 2.62006 | 2.925e-09 | 10.90279 | 9.529e-09
2018-03-25 06:53 | 391984.1 | 1080.0005 | 3 | 46 | 4.400362 | 1.692179 | 2.681544 | 2.925e-09 | 11.17335 | 9.529e-09
2018-03-25 06:55 | 392104.1 | 1200.0005 | 3 | 46 | 4.400389 | 1.43774 | 2.733546 | 2.925e-09 | 11.40217 | 9.529e-09
2018-03-25 06:57 | 392224.1 | 1320.0007 | 3 | 46 | 4.400362 | 1.22921 | 2.777854 | 2.925e-09 | 11.59714 | 9.529e-09
2018-03-25 06:59 | 392344.1 | 1440.0023 | 3 | 46 | 4.400321 | 1.057955 | 2.81588 | 2.925e-09 | 11.76447 | 9.529e-09
2018-03-25 07:01 | 392464.1 | 1560.0007 | 3 | 46 | 4.400325 | 0.9172993 | 2.848736 | 2.925e-09 | 11.90905 | 9.529e-09
2018-03-25 07:03 | 392584.1 | 1680.0009 | 3 | 46 | 4.400348 | 0.7999916 | 2.877299 | 2.925e-09 | 12.03474 | 9.529e-09
2018-03-25 07:05 | 392704.1 | 1800.0024 | 3 | 46 | 4.400365 | 0.7019043 | 2.90227 | 2.925e-09 | 12.14462 | 9.529e-09
2018-03-25 07:06 | 392772.6 | 1868.5182 | 3 | 46 | 4.400326 | 0.6519985 | 2.915137 | 2.925e-09 | 12.20124 | 9.529e-09
2018-03-25 07:08 | 392892.7 | 120.0009 | 4 | 46 | 4.352061 | 0 | 2.915137 | 2.925e-09 | 12.20124 | 9.529e-09
2018-03-25 07:10 | 393012.7 | 240.0008 | 4 | 46 | 4.348738 | 0 | 2.915137 | 2.925e-09 | 12.20124 | 9.529e-09
2018-03-25 07:11 | 393072.7 | 300.0048 | 4 | 46 | 4.347684 | 0 | 2.915137 | 2.925e-09 | 12.20124 | 9.529e-09
2018-03-25 07:13 | 393192.8 | 120.0017 | 5 | 46 | 4.169533 | -2.28188 | 2.915137 | 0.07605287 | 12.20124 | 0.3188042
2018-03-25 07:15 | 393312.8 | 240.0034 | 5 | 46 | 4.138312 | -2.281819 | 2.915137 | 0.1521111 | 12.20124 | 0.6347301
2018-03-25 07:17 | 393432.8 | 360.0017 | 5 | 46 | 4.107993 | -2.281855 | 2.915137 | 0.2281627 | 12.20124 | 0.9483005
2018-03-25 07:19 | 393552.8 | 480.0018 | 5 | 46 | 4.077895 | -2.281844 | 2.915137 | 0.3042196 | 12.20124 | 1.259596
2018-03-25 07:21 | 393672.8 | 600.0012 | 5 | 46 | 4.047979 | -2.282014 | 2.915137 | 0.3802771 | 12.20124 | 1.568612
2018-03-25 07:23 | 393792.8 | 720.0012 | 5 | 46 | 4.018394 | -2.281819 | 2.915137 | 0.4563311 | 12.20124 | 1.87535
2018-03-25 07:25 | 393912.8 | 840.0019 | 5 | 46 | 3.989202 | -2.282123 | 2.915137 | 0.532386 | 12.20124 | 2.179857
2018-03-25 07:27 | 394032.8 | 960.002 | 5 | 46 | 3.960568 | -2.281805 | 2.915137 | 0.6084448 | 12.20124 | 2.482178
2018-03-25 07:29 | 394152.8 | 1080.0013 | 5 | 46 | 3.932621 | -2.281823 | 2.915137 | 0.6845006 | 12.20124 | 2.782334
2018-03-25 07:31 | 394272.8 | 1200.0005 | 5 | 46 | 3.90538 | -2.282185 | 2.915137 | 0.7605594 | 12.20124 | 3.080403
2018-03-25 07:33 | 394392.8 | 1320.0013 | 5 | 46 | 3.879162 | -2.281817 | 2.915137 | 0.8366155 | 12.20124 | 3.376427
2018-03-25 07:35 | 394512.8 | 1440.0013 | 5 | 46 | 3.853975 | -2.281903 | 2.915137 | 0.912676 | 12.20124 | 3.670512
2018-03-25 07:37 | 394632.8 | 1560.0013 | 5 | 46 | 3.82996 | -2.282181 | 2.915137 | 0.988739 | 12.20124 | 3.962736
2018-03-25 07:39 | 394752.8 | 1680.0013 | 5 | 46 | 3.807245 | -2.282133 | 2.915137 | 1.064796 | 12.20124 | 4.25316
2018-03-25 07:41 | 394872.8 | 1800.0021 | 5 | 46 | 3.785848 | -2.28217 | 2.915137 | 1.140857 | 12.20124 | 4.541923
2018-03-25 07:43 | 394992.8 | 1920.0006 | 5 | 46 | 3.765851 | -2.282135 | 2.915137 | 1.216923 | 12.20124 | 4.829126
2018-03-25 07:45 | 395112.8 | 2040.0015 | 5 | 46 | 3.747036 | -2.282114 | 2.915137 | 1.292986 | 12.20124 | 5.114846
2018-03-25 07:47 | 395232.8 | 2160.0014 | 5 | 46 | 3.729191 | -2.282146 | 2.915137 | 1.36905 | 12.20124 | 5.399178
2018-03-25 07:49 | 395352.8 | 2280.0007 | 5 | 46 | 3.712148 | -2.282112 | 2.915137 | 1.445111 | 12.20124 | 5.682172
2018-03-25 07:51 | 395472.8 | 2400.0006 | 5 | 46 | 3.695947 | -2.282107 | 2.915137 | 1.521173 | 12.20124 | 5.963903
2018-03-25 07:53 | 395592.8 | 2520.0015 | 5 | 46 | 3.680638 | -2.282118 | 2.915137 | 1.597237 | 12.20124 | 6.244442
2018-03-25 07:55 | 395712.8 | 2640.003 | 5 | 46 | 3.666336 | -2.282125 | 2.915137 | 1.673299 | 12.20124 | 6.523849
2018-03-25 07:57 | 395832.8 | 2760.0014 | 5 | 46 | 3.652961 | -2.282162 | 2.915137 | 1.749359 | 12.20124 | 6.802195
2018-03-25 07:59 | 395952.8 | 2880.0016 | 5 | 46 | 3.640516 | -2.282114 | 2.915137 | 1.825422 | 12.20124 | 7.079572
2018-03-25 08:01 | 396072.8 | 3000.0023 | 5 | 46 | 3.628675 | -2.282109 | 2.915137 | 1.901488 | 12.20124 | 7.356037
2018-03-25 08:03 | 396192.8 | 3120.0016 | 5 | 46 | 3.617121 | -2.282093 | 2.915137 | 1.977548 | 12.20124 | 7.631594
2018-03-25 08:05 | 396312.8 | 3240.0008 | 5 | 46 | 3.605441 | -2.282126 | 2.915137 | 2.05361 | 12.20124 | 7.906276
2018-03-25 08:07 | 396432.8 | 3360.0024 | 5 | 46 | 3.593374 | -2.282105 | 2.915137 | 2.129675 | 12.20124 | 8.18007
2018-03-25 08:09 | 396552.8 | 3480.0024 | 5 | 46 | 3.5806 | -2.282116 | 2.915137 | 2.20574 | 12.20124 | 8.45292
2018-03-25 08:11 | 396672.8 | 3600.0009 | 5 | 46 | 3.567299 | -2.282104 | 2.915137 | 2.281802 | 12.20124 | 8.724762
2018-03-25 08:13 | 396792.8 | 3720 | 5 | 46 | 3.553751 | -2.282126 | 2.915137 | 2.357865 | 12.20124 | 8.995589
2018-03-25 08:15 | 396912.8 | 3840.001 | 5 | 46 | 3.539639 | -2.282099 | 2.915137 | 2.433928 | 12.20124 | 9.265365
2018-03-25 08:17 | 397032.8 | 3960.0009 | 5 | 46 | 3.523612 | -2.282149 | 2.915137 | 2.50999 | 12.20124 | 9.534009
2018-03-25 08:19 | 397152.8 | 4080.0018 | 5 | 46 | 3.502676 | -2.282116 | 2.915137 | 2.586053 | 12.20124 | 9.801264
2018-03-25 08:21 | 397272.8 | 4200.0009 | 5 | 46 | 3.475073 | -2.282095 | 2.915137 | 2.662115 | 12.20124 | 10.06669
2018-03-25 08:23 | 397392.8 | 4320.0003 | 5 | 46 | 3.433381 | -2.282126 | 2.915137 | 2.738178 | 12.20124 | 10.32956
2018-03-25 08:25 | 397512.8 | 4440.0011 | 5 | 46 | 3.354309 | -2.282063 | 2.915137 | 2.814239 | 12.20124 | 10.58811
2018-03-25 08:27 | 397632.8 | 4560.0019 | 5 | 46 | 3.148154 | -2.282084 | 2.915137 | 2.890304 | 12.20124 | 10.83677
2018-03-25 08:28 | 397670.1 | 4597.3417 | 5 | 46 | 2.999989 | -2.282109 | 2.915137 | 2.913971 | 12.20124 | 10.90972
2018-03-25 08:30 | 397790.2 | 120.0008 | 6 | 46 | 3.23478 | 0 | 2.915137 | 2.913971 | 12.20124 | 10.90972
2018-03-25 08:32 | 397910.2 | 240.0008 | 6 | 46 | 3.252777 | 0 | 2.915137 | 2.913971 | 12.20124 | 10.90972
2018-03-25 08:33 | 397970.2 | 300.0031 | 6 | 46 | 3.258588 | 0 | 2.915137 | 2.913971 | 12.20124 | 10.90972
2018-03-25 08:33 | 397970.2 | 0.0024 | 7 | 47 | 3.258713 | 0 | 0 | 0 | 0 | 0
2018-03-25 08:35 | 398090.3 | 120.0017 | 2 | 47 | 3.957425 | 4.889925 | 0.1623025 | 1.064e-09 | 0.6201449 | 3.467e-09
2018-03-25 08:37 | 398210.3 | 240.0009 | 2 | 47 | 4.004588 | 4.889973 | 0.3252702 | 1.064e-09 | 1.269537 | 3.467e-09
2018-03-25 08:39 | 398330.3 | 360.0002 | 2 | 47 | 4.039563 | 4.889906 | 0.4882686 | 1.064e-09 | 1.925164 | 3.467e-09
2018-03-25 08:41 | 398450.3 | 480.0002 | 2 | 47 | 4.071015 | 4.889948 | 0.6512472 | 1.064e-09 | 2.586154 | 3.467e-09
2018-03-25 08:43 | 398570.3 | 600.0009 | 2 | 47 | 4.097801 | 4.889925 | 0.814232 | 1.064e-09 | 3.251902 | 3.467e-09
2018-03-25 08:45 | 398690.3 | 720.001 | 2 | 47 | 4.121883 | 4.889935 | 0.9772104 | 1.064e-09 | 3.921732 | 3.467e-09
2018-03-25 08:47 | 398810.3 | 840.0013 | 2 | 47 | 4.147251 | 4.889959 | 1.140188 | 1.064e-09 | 4.595532 | 3.467e-09
2018-03-25 08:49 | 398930.3 | 960.001 | 2 | 47 | 4.176666 | 4.889948 | 1.303169 | 1.064e-09 | 5.273793 | 3.467e-09
2018-03-25 08:51 | 399050.3 | 1080.0003 | 2 | 47 | 4.2004 | 4.702682 | 1.46522 | 1.064e-09 | 5.953066 | 3.467e-09
2018-03-25 08:53 | 399170.3 | 1200.001 | 2 | 47 | 4.200379 | 4.122227 | 1.612193 | 1.064e-09 | 6.570412 | 3.467e-09
2018-03-25 08:55 | 399290.3 | 1320.0019 | 2 | 47 | 4.200384 | 3.574379 | 1.740357 | 1.064e-09 | 7.108748 | 3.467e-09
2018-03-25 08:56 | 399363.6 | 1393.3713 | 2 | 47 | 4.200369 | 3.259995 | 1.809963 | 1.064e-09 | 7.40112 | 3.467e-09
2018-03-25 08:58 | 399483.7 | 120.0002 | 3 | 47 | 4.230983 | 3.260159 | 1.918179 | 1.064e-09 | 7.857214 | 3.467e-09
2018-03-25 09:00 | 399603.7 | 240.0026 | 3 | 47 | 4.265777 | 3.260141 | 2.026835 | 1.064e-09 | 8.318804 | 3.467e-09
2018-03-25 09:02 | 399723.7 | 360.0002 | 3 | 47 | 4.302864 | 3.26013 | 2.135489 | 1.064e-09 | 8.784295 | 3.467e-09
2018-03-25 09:04 | 399843.7 | 480 | 3 | 47 | 4.341999 | 3.260082 | 2.244147 | 1.064e-09 | 9.253941 | 3.467e-09
2018-03-25 09:06 | 399963.7 | 600.0003 | 3 | 47 | 4.38288 | 3.260061 | 2.352809 | 1.064e-09 | 9.727962 | 3.467e-09
2018-03-25 09:08 | 400083.7 | 720.0012 | 3 | 47 | 4.40039 | 2.886799 | 2.457577 | 1.064e-09 | 10.18858 | 3.467e-09
2018-03-25 09:10 | 400203.7 | 840.0027 | 3 | 47 | 4.400362 | 2.399502 | 2.545373 | 1.064e-09 | 10.57492 | 3.467e-09
2018-03-25 09:12 | 400323.7 | 960.002 | 3 | 47 | 4.400364 | 2.008593 | 2.618606 | 1.064e-09 | 10.89717 | 3.467e-09
2018-03-25 09:14 | 400443.7 | 1080.0029 | 3 | 47 | 4.400358 | 1.693193 | 2.68011 | 1.064e-09 | 11.16781 | 3.467e-09
2018-03-25 09:16 | 400563.7 | 1200.0028 | 3 | 47 | 4.400348 | 1.437788 | 2.732142 | 1.064e-09 | 11.39677 | 3.467e-09
2018-03-25 09:18 | 400683.7 | 1320.0004 | 3 | 47 | 4.40035 | 1.229773 | 2.776481 | 1.064e-09 | 11.59188 | 3.467e-09
2018-03-25 09:20 | 400803.7 | 1440.0005 | 3 | 47 | 4.400361 | 1.059889 | 2.814545 | 1.064e-09 | 11.75937 | 3.467e-09
2018-03-25 09:22 | 400923.7 | 1560.0021 | 3 | 47 | 4.400302 | 0.9179173 | 2.847432 | 1.064e-09 | 11.90409 | 3.467e-09
2018-03-25 09:24 | 401043.7 | 1680.0005 | 3 | 47 | 4.400327 | 0.8009167 | 2.876027 | 1.064e-09 | 12.02991 | 3.467e-09
2018-03-25 09:26 | 401163.7 | 1800.0005 | 3 | 47 | 4.400337 | 0.7020397 | 2.901028 | 1.064e-09 | 12.13993 | 3.467e-09
2018-03-25 09:27 | 401233.4 | 1869.65 | 3 | 47 | 4.400334 | 0.6519928 | 2.914118 | 1.064e-09 | 12.19752 | 3.467e-09
2018-03-25 09:29 | 401353.4 | 120.001 | 4 | 47 | 4.352014 | 0 | 2.914119 | 1.064e-09 | 12.19753 | 3.467e-09
2018-03-25 09:31 | 401473.4 | 240.0018 | 4 | 47 | 4.34869 | 0 | 2.914119 | 1.064e-09 | 12.19753 | 3.467e-09
2018-03-25 09:32 | 401533.4 | 300.0024 | 4 | 47 | 4.347619 | 0 | 2.914119 | 1.064e-09 | 12.19753 | 3.467e-09
2018-03-25 09:34 | 401653.5 | 120.0001 | 5 | 47 | 4.169232 | -2.281817 | 2.914119 | 0.07605057 | 12.19753 | 0.3187752
2018-03-25 09:36 | 401773.5 | 240.001 | 5 | 47 | 4.138004 | -2.281874 | 2.914119 | 0.1521071 | 12.19753 | 0.6346712
2018-03-25 09:38 | 401893.5 | 360.0019 | 5 | 47 | 4.107651 | -2.282181 | 2.914119 | 0.2281626 | 12.19753 | 0.9482335
2018-03-25 09:40 | 402013.5 | 480.0011 | 5 | 47 | 4.077538 | -2.281816 | 2.914119 | 0.3042238 | 12.19753 | 1.25952
2018-03-25 09:42 | 402133.5 | 600.0019 | 5 | 47 | 4.047602 | -2.281847 | 2.914119 | 0.3802804 | 12.19753 | 1.568503
2018-03-25 09:44 | 402253.5 | 720.0012 | 5 | 47 | 4.017963 | -2.282183 | 2.914119 | 0.4563414 | 12.19753 | 1.875238
2018-03-25 09:46 | 402373.5 | 840.0019 | 5 | 47 | 3.988773 | -2.28216 | 2.914119 | 0.5324046 | 12.19753 | 2.179744
2018-03-25 09:48 | 402493.5 | 960.0012 | 5 | 47 | 3.960119 | -2.282116 | 2.914119 | 0.6084666 | 12.19753 | 2.482045
2018-03-25 09:50 | 402613.5 | 1080.002 | 5 | 47 | 3.932132 | -2.282166 | 2.914119 | 0.6845295 | 12.19753 | 2.782194
2018-03-25 09:52 | 402733.5 | 1200.0004 | 5 | 47 | 3.904942 | -2.282147 | 2.914119 | 0.7605928 | 12.19753 | 3.080246
2018-03-25 09:54 | 402853.5 | 1320.0011 | 5 | 47 | 3.878688 | -2.282172 | 2.914119 | 0.8366585 | 12.19753 | 3.376273
2018-03-25 09:56 | 402973.5 | 1440.0004 | 5 | 47 | 3.853539 | -2.282185 | 2.914119 | 0.9127226 | 12.19753 | 3.670338
2018-03-25 09:58 | 403093.5 | 1560.0011 | 5 | 47 | 3.829555 | -2.282116 | 2.914119 | 0.9887828 | 12.19753 | 3.962519
2018-03-25 10:00 | 403213.5 | 1680.0011 | 5 | 47 | 3.806823 | -2.282149 | 2.914119 | 1.064842 | 12.19753 | 4.252921
2018-03-25 10:02 | 403333.5 | 1800.0011 | 5 | 47 | 3.785459 | -2.282104 | 2.914119 | 1.140903 | 12.19753 | 4.541649
2018-03-25 10:04 | 403453.5 | 1920.002 | 5 | 47 | 3.76549 | -2.282102 | 2.914119 | 1.216966 | 12.19753 | 4.828814
2018-03-25 10:06 | 403573.5 | 2040.0011 | 5 | 47 | 3.746666 | -2.282083 | 2.914119 | 1.293026 | 12.19753 | 5.114493
2018-03-25 10:08 | 403693.5 | 2160.0003 | 5 | 47 | 3.728792 | -2.282045 | 2.914119 | 1.369087 | 12.19753 | 5.398784
2018-03-25 10:10 | 403813.5 | 2280.0003 | 5 | 47 | 3.711765 | -2.28207 | 2.914119 | 1.445148 | 12.19753 | 5.681747
2018-03-25 10:12 | 403933.5 | 2400.0011 | 5 | 47 | 3.695562 | -2.282107 | 2.914119 | 1.521207 | 12.19753 | 5.96344
2018-03-25 10:14 | 404053.5 | 2520.002 | 5 | 47 | 3.680255 | -2.282074 | 2.914119 | 1.597268 | 12.19753 | 6.243938
2018-03-25 10:16 | 404173.5 | 2640.0021 | 5 | 47 | 3.665937 | -2.282084 | 2.914119 | 1.67333 | 12.19753 | 6.523316
2018-03-25 10:18 | 404293.5 | 2760.0021 | 5 | 47 | 3.652613 | -2.282123 | 2.914119 | 1.749391 | 12.19753 | 6.801639
2018-03-25 10:20 | 404413.5 | 2880.0022 | 5 | 47 | 3.64015 | -2.282068 | 2.914119 | 1.825451 | 12.19753 | 7.078977
2018-03-25 10:22 | 404533.5 | 3000.0014 | 5 | 47 | 3.628352 | -2.282083 | 2.914119 | 1.901511 | 12.19753 | 7.355394
2018-03-25 10:24 | 404653.5 | 3120.0014 | 5 | 47 | 3.616812 | -2.282084 | 2.914119 | 1.977575 | 12.19753 | 7.630943
2018-03-25 10:26 | 404773.5 | 3240.0006 | 5 | 47 | 3.605132 | -2.282097 | 2.914119 | 2.053637 | 12.19753 | 7.9056
2018-03-25 10:28 | 404893.5 | 3360.0015 | 5 | 47 | 3.593036 | -2.282089 | 2.914119 | 2.129699 | 12.19753 | 8.17936
2018-03-25 10:30 | 405013.5 | 3480.0011 | 5 | 47 | 3.580269 | -2.282065 | 2.914119 | 2.205761 | 12.19753 | 8.452172
2018-03-25 10:32 | 405133.5 | 3600.0016 | 5 | 47 | 3.566974 | -2.282058 | 2.914119 | 2.281822 | 12.19753 | 8.723988
2018-03-25 10:34 | 405253.5 | 3720.0024 | 5 | 47 | 3.553421 | -2.282097 | 2.914119 | 2.357888 | 12.19753 | 8.994802
2018-03-25 10:36 | 405373.5 | 3840 | 5 | 47 | 3.539296 | -2.282074 | 2.914119 | 2.433948 | 12.19753 | 9.264539
2018-03-25 10:38 | 405493.5 | 3960.0009 | 5 | 47 | 3.523198 | -2.282068 | 2.914119 | 2.51001 | 12.19753 | 9.533157
2018-03-25 10:40 | 405613.5 | 4080.0017 | 5 | 47 | 3.502194 | -2.282114 | 2.914119 | 2.586072 | 12.19753 | 9.800378
2018-03-25 10:42 | 405733.5 | 4200.0001 | 5 | 47 | 3.474444 | -2.282128 | 2.914119 | 2.662132 | 12.19753 | 10.06576
2018-03-25 10:44 | 405853.5 | 4320.0009 | 5 | 47 | 3.432483 | -2.282095 | 2.914119 | 2.738195 | 12.19753 | 10.32857
2018-03-25 10:46 | 405973.5 | 4440.0017 | 5 | 47 | 3.352536 | -2.282039 | 2.914119 | 2.814258 | 12.19753 | 10.58703
2018-03-25 10:48 | 406093.5 | 4560.0018 | 5 | 47 | 3.143288 | -2.282056 | 2.914119 | 2.89032 | 12.19753 | 10.83546
2018-03-25 10:49 | 406129.2 | 4595.7216 | 5 | 47 | 2.999989 | -2.282065 | 2.914119 | 2.912959 | 12.19753 | 10.90518
2018-03-25 10:51 | 406249.2 | 120.0003 | 6 | 47 | 3.23579 | 0 | 2.914119 | 2.912959 | 12.19753 | 10.90518
2018-03-25 10:53 | 406369.2 | 240.0018 | 6 | 47 | 3.253848 | 0 | 2.914119 | 2.912959 | 12.19753 | 10.90518
2018-03-25 10:54 | 406429.3 | 300.0049 | 6 | 47 | 3.259659 | 0 | 2.914119 | 2.912959 | 12.19753 | 10.90518
2018-03-25 10:54 | 406429.2 | 0.004 | 7 | 48 | 3.259668 | 0 | 0 | 0 | 0 | 0
2018-03-25 10:56 | 406549.3 | 120.0009 | 2 | 48 | 3.957854 | 4.889967 | 0.1622988 | 0 | 0.6202648 | 0
2018-03-25 10:58 | 406669.3 | 240.0001 | 2 | 48 | 4.004824 | 4.889959 | 0.3252728 | 0 | 1.269728 | 0
2018-03-25 11:00 | 406789.3 | 360.0017 | 2 | 48 | 4.039779 | 4.889965 | 0.4882631 | 0 | 1.925355 | 0
2018-03-25 11:02 | 406909.3 | 480.001 | 2 | 48 | 4.071221 | 4.88994 | 0.6512467 | 0 | 2.586399 | 0
2018-03-25 11:04 | 407029.3 | 600.001 | 2 | 48 | 4.098003 | 4.889938 | 0.8142292 | 0 | 3.25217 | 0
2018-03-25 11:06 | 407149.3 | 720.0026 | 2 | 48 | 4.122092 | 4.889954 | 0.9772127 | 0 | 3.922054 | 0
2018-03-25 11:08 | 407269.3 | 840.0002 | 2 | 48 | 4.147442 | 4.889915 | 1.140184 | 0 | 4.595856 | 0
2018-03-25 11:10 | 407389.3 | 960.0026 | 2 | 48 | 4.17688 | 4.889906 | 1.303172 | 0 | 5.274179 | 0
2018-03-25 11:12 | 407509.3 | 1080.0011 | 2 | 48 | 4.200394 | 4.697739 | 1.465176 | 0 | 5.953286 | 0
2018-03-25 11:14 | 407629.3 | 1200.0011 | 2 | 48 | 4.200379 | 4.118664 | 1.612006 | 0 | 6.570028 | 0
2018-03-25 11:16 | 407749.3 | 1320.0019 | 2 | 48 | 4.200381 | 3.570948 | 1.74005 | 0 | 7.107863 | 0
2018-03-25 11:17 | 407822.1 | 1392.7985 | 2 | 48 | 4.200374 | 3.259981 | 1.809078 | 0 | 7.397805 | 0
2018-03-25 11:19 | 407942.2 | 120.0002 | 3 | 48 | 4.230972 | 3.260153 | 1.917296 | 0 | 7.853907 | 0
2018-03-25 11:21 | 408062.2 | 240.0002 | 3 | 48 | 4.26578 | 3.260149 | 2.025951 | 0 | 8.315493 | 0
2018-03-25 11:23 | 408182.2 | 360.001 | 3 | 48 | 4.30282 | 3.260166 | 2.134608 | 0 | 8.780993 | 0
2018-03-25 11:25 | 408302.2 | 480.0019 | 3 | 48 | 4.341981 | 3.260082 | 2.243268 | 0 | 9.250648 | 0
2018-03-25 11:27 | 408422.2 | 600.001 | 3 | 48 | 4.382904 | 3.260075 | 2.351923 | 0 | 9.724637 | 0
2018-03-25 11:29 | 408542.2 | 720.0002 | 3 | 48 | 4.400377 | 2.885887 | 2.456686 | 0 | 10.18524 | 0
2018-03-25 11:31 | 408662.2 | 840.0018 | 3 | 48 | 4.400364 | 2.399586 | 2.54447 | 0 | 10.57152 | 0
2018-03-25 11:33 | 408782.2 | 960.0002 | 3 | 48 | 4.40037 | 2.008453 | 2.617704 | 0 | 10.89378 | 0
2018-03-25 11:35 | 408902.2 | 1080.0018 | 3 | 48 | 4.400369 | 1.693121 | 2.679207 | 0 | 11.16441 | 0
2018-03-25 11:37 | 409022.2 | 1200.001 | 3 | 48 | 4.40037 | 1.43841 | 2.731237 | 0 | 11.39336 | 0
2018-03-25 11:39 | 409142.2 | 1320.0002 | 3 | 48 | 4.400379 | 1.230824 | 2.775588 | 0 | 11.58852 | 0
2018-03-25 11:41 | 409262.2 | 1440.0018 | 3 | 48 | 4.400317 | 1.059145 | 2.813653 | 0 | 11.75602 | 0
2018-03-25 11:43 | 409382.2 | 1560.0018 | 3 | 48 | 4.40034 | 0.9182625 | 2.846534 | 0 | 11.90071 | 0
2018-03-25 11:45 | 409502.2 | 1680.0004 | 3 | 48 | 4.400335 | 0.8010597 | 2.875126 | 0 | 12.02652 | 0
2018-03-25 11:47 | 409622.2 | 1800.0011 | 3 | 48 | 4.400347 | 0.7026138 | 2.900131 | 0 | 12.13655 | 0
2018-03-25 11:48 | 409692 | 1869.8465 | 3 | 48 | 4.400332 | 0.6519966 | 2.913257 | 0 | 12.19431 | 0
2018-03-25 11:50 | 409812.1 | 120.0018 | 4 | 48 | 4.351941 | 0 | 2.913257 | 0 | 12.19431 | 0
2018-03-25 11:52 | 409932.1 | 240.0035 | 4 | 48 | 4.348639 | 0 | 2.913257 | 0 | 12.19431 | 0
2018-03-25 11:53 | 409992.1 | 300.0024 | 4 | 48 | 4.347567 | 0 | 2.913257 | 0 | 12.19431 | 0
2018-03-25 11:55 | 410112.2 | 120.0009 | 5 | 48 | 4.168985 | -2.282151 | 2.913257 | 0.07606158 | 12.19431 | 0.3188049
2018-03-25 11:57 | 410232.2 | 240.0016 | 5 | 48 | 4.137675 | -2.282164 | 2.913257 | 0.1521249 | 12.19431 | 0.6347066
2018-03-25 11:59 | 410352.2 | 360.0017 | 5 | 48 | 4.107312 | -2.282174 | 2.913257 | 0.2281905 | 12.19431 | 0.9482845
2018-03-25 12:01 | 410472.2 | 480.0009 | 5 | 48 | 4.077198 | -2.282174 | 2.913257 | 0.3042532 | 12.19431 | 1.259551
2018-03-25 12:03 | 410592.2 | 600.0017 | 5 | 48 | 4.04721 | -2.282174 | 2.913257 | 0.380317 | 12.19431 | 1.568537
2018-03-25 12:05 | 410712.2 | 720.0015 | 5 | 48 | 4.017545 | -2.282126 | 2.913257 | 0.4563792 | 12.19431 | 1.875246
2018-03-25 12:07 | 410832.2 | 840.0025 | 5 | 48 | 3.988326 | -2.282107 | 2.913257 | 0.5324423 | 12.19431 | 2.179719
2018-03-25 12:09 | 410952.2 | 960.0016 | 5 | 48 | 3.959709 | -2.282153 | 2.913257 | 0.6085076 | 12.19431 | 2.482
2018-03-25 12:11 | 411072.2 | 1080.0025 | 5 | 48 | 3.93171 | -2.282114 | 2.913257 | 0.6845711 | 12.19431 | 2.78212
2018-03-25 12:13 | 411192.2 | 1200.001 | 5 | 48 | 3.904546 | -2.282172 | 2.913257 | 0.7606335 | 12.19431 | 3.080136
2018-03-25 12:15 | 411312.2 | 1320.0001 | 5 | 48 | 3.878329 | -2.282107 | 2.913257 | 0.8366984 | 12.19431 | 3.37613
2018-03-25 12:17 | 411432.2 | 1440.0024 | 5 | 48 | 3.853184 | -2.282143 | 2.913257 | 0.9127628 | 12.19431 | 3.670168
2018-03-25 12:19 | 411552.2 | 1560.0016 | 5 | 48 | 3.829258 | -2.282089 | 2.913257 | 0.9888243 | 12.19431 | 3.962329
2018-03-25 12:21 | 411672.2 | 1680.0017 | 5 | 48 | 3.806561 | -2.282114 | 2.913257 | 1.064884 | 12.19431 | 4.252711
2018-03-25 12:23 | 411792.2 | 1800.0009 | 5 | 48 | 3.785194 | -2.282141 | 2.913257 | 1.140945 | 12.19431 | 4.541419
2018-03-25 12:25 | 411912.2 | 1920.0002 | 5 | 48 | 3.765224 | -2.282105 | 2.913257 | 1.217002 | 12.19431 | 4.828543
2018-03-25 12:27 | 412032.2 | 2040.0009 | 5 | 48 | 3.746436 | -2.282083 | 2.913257 | 1.293064 | 12.19431 | 5.114212
2018-03-25 12:29 | 412152.2 | 2160.0008 | 5 | 48 | 3.728589 | -2.282083 | 2.913257 | 1.369128 | 12.19431 | 5.398497
2018-03-25 12:31 | 412272.2 | 2280 | 5 | 48 | 3.711565 | -2.282095 | 2.913257 | 1.44519 | 12.19431 | 5.681445
2018-03-25 12:33 | 412392.2 | 2400.0018 | 5 | 48 | 3.695354 | -2.282062 | 2.913257 | 1.521252 | 12.19431 | 5.963132
2018-03-25 12:35 | 412512.2 | 2520.001 | 5 | 48 | 3.680075 | -2.282083 | 2.913257 | 1.597313 | 12.19431 | 6.243618
2018-03-25 12:37 | 412632.2 | 2640.0001 | 5 | 48 | 3.665741 | -2.282056 | 2.913257 | 1.673371 | 12.19431 | 6.522967
2018-03-25 12:39 | 412752.2 | 2760.0017 | 5 | 48 | 3.652405 | -2.282062 | 2.913257 | 1.749436 | 12.19431 | 6.801289
2018-03-25 12:41 | 412872.2 | 2880.0017 | 5 | 48 | 3.639969 | -2.282083 | 2.913257 | 1.825496 | 12.19431 | 7.078612
2018-03-25 12:43 | 412992.2 | 3000.001 | 5 | 48 | 3.628155 | -2.282056 | 2.913257 | 1.901554 | 12.19431 | 7.355012
2018-03-25 12:45 | 413112.2 | 3120.001 | 5 | 48 | 3.616594 | -2.282065 | 2.913257 | 1.977616 | 12.19431 | 7.630536
2018-03-25 12:47 | 413232.2 | 3240.0016 | 5 | 48 | 3.604923 | -2.282056 | 2.913257 | 2.053679 | 12.19431 | 7.90518
2018-03-25 12:49 | 413352.2 | 3360.0001 | 5 | 48 | 3.592797 | -2.282068 | 2.913257 | 2.12974 | 12.19431 | 8.178919
2018-03-25 12:51 | 413472.2 | 3480.0017 | 5 | 48 | 3.580039 | -2.282109 | 2.913257 | 2.205805 | 12.19431 | 8.451722
2018-03-25 12:53 | 413592.2 | 3600.0009 | 5 | 48 | 3.566744 | -2.282086 | 2.913257 | 2.281866 | 12.19431 | 8.723518
2018-03-25 12:55 | 413712.2 | 3720.0017 | 5 | 48 | 3.553168 | -2.282093 | 2.913257 | 2.357929 | 12.19431 | 8.994302
2018-03-25 12:57 | 413832.2 | 3840.0001 | 5 | 48 | 3.53898 | -2.282112 | 2.913257 | 2.433988 | 12.19431 | 9.264019
2018-03-25 12:59 | 413952.2 | 3960.001 | 5 | 48 | 3.522833 | -2.282058 | 2.913257 | 2.510052 | 12.19431 | 9.532618
2018-03-25 13:01 | 414072.2 | 4080.0009 | 5 | 48 | 3.501749 | -2.282081 | 2.913257 | 2.586115 | 12.19431 | 9.799809
2018-03-25 13:03 | 414192.2 | 4200.0009 | 5 | 48 | 3.473908 | -2.282089 | 2.913257 | 2.662174 | 12.19431 | 10.06515
2018-03-25 13:05 | 414312.2 | 4320.0017 | 5 | 48 | 3.431745 | -2.282049 | 2.913257 | 2.73824 | 12.19431 | 10.32792
2018-03-25 13:07 | 414432.2 | 4440.0026 | 5 | 48 | 3.350978 | -2.28206 | 2.913257 | 2.814303 | 12.19431 | 10.5863
2018-03-25 13:09 | 414552.2 | 4560.001 | 5 | 48 | 3.139051 | -2.28207 | 2.913257 | 2.890363 | 12.19431 | 10.83453
2018-03-25 13:10 | 414586.5 | 4594.3415 | 5 | 48 | 2.999982 | -2.282065 | 2.913257 | 2.912128 | 12.19431 | 10.9015
2018-03-25 13:12 | 414706.6 | 120.0005 | 6 | 48 | 3.236654 | 0 | 2.913257 | 2.912128 | 12.19431 | 10.9015
2018-03-25 13:14 | 414826.6 | 239.9998 | 6 | 48 | 3.254796 | 0 | 2.913257 | 2.912128 | 12.19431 | 10.9015
2018-03-25 13:15 | 414886.6 | 300.0037 | 6 | 48 | 3.260654 | 0 | 2.913257 | 2.912128 | 12.19431 | 10.9015
2018-03-25 13:15 | 414886.6 | 0.0023 | 7 | 49 | 3.260683 | 0 | 0 | 0 | 0 | 0
2018-03-25 13:17 | 415006.7 | 120.0009 | 2 | 49 | 3.958629 | 4.889927 | 0.1622997 | 1.177e-09 | 0.6204301 | 3.838e-09
2018-03-25 13:19 | 415126.7 | 240.0008 | 2 | 49 | 4.005545 | 4.889898 | 0.3252838 | 1.177e-09 | 1.27005 | 3.838e-09
2018-03-25 13:21 | 415246.7 | 360.0001 | 2 | 49 | 4.04065 | 4.889919 | 0.4882544 | 1.177e-09 | 1.925729 | 3.838e-09
2018-03-25 13:23 | 415366.7 | 480.0008 | 2 | 49 | 4.072175 | 4.889915 | 0.6512384 | 1.177e-09 | 2.586925 | 3.838e-09
2018-03-25 13:25 | 415486.7 | 600.0016 | 2 | 49 | 4.098918 | 4.889898 | 0.814228 | 1.177e-09 | 3.25288 | 3.838e-09
2018-03-25 13:27 | 415606.7 | 720.0001 | 2 | 49 | 4.122869 | 4.889879 | 0.9771984 | 1.177e-09 | 3.92285 | 3.838e-09
2018-03-25 13:29 | 415726.7 | 840.0008 | 2 | 49 | 4.148191 | 4.889896 | 1.140182 | 1.177e-09 | 4.596826 | 3.838e-09
2018-03-25 13:31 | 415846.7 | 960.0024 | 2 | 49 | 4.177595 | 4.889896 | 1.30316 | 1.177e-09 | 5.275228 | 3.838e-09
2018-03-25 13:33 | 415966.7 | 1080.0016 | 2 | 49 | 4.200383 | 4.688183 | 1.465045 | 1.177e-09 | 5.953912 | 3.838e-09
2018-03-25 13:35 | 416086.7 | 1200.0008 | 2 | 49 | 4.200371 | 4.111248 | 1.611605 | 1.177e-09 | 6.569519 | 3.838e-09
2018-03-25 13:37 | 416206.7 | 1320.0008 | 2 | 49 | 4.200359 | 3.566351 | 1.739473 | 1.177e-09 | 7.106612 | 3.838e-09
2018-03-25 13:38 | 416278.6 | 1391.9438 | 2 | 49 | 4.200366 | 3.259987 | 1.807655 | 1.177e-09 | 7.393003 | 3.838e-09
2018-03-25 13:40 | 416398.6 | 120.0018 | 3 | 49 | 4.230961 | 3.259979 | 1.915866 | 1.177e-09 | 7.849076 | 3.838e-09
2018-03-25 13:42 | 416518.6 | 240.001 | 3 | 49 | 4.265741 | 3.260139 | 2.024521 | 1.177e-09 | 8.310661 | 3.838e-09
2018-03-25 13:44 | 416638.6 | 360.0018 | 3 | 49 | 4.30288 | 3.26013 | 2.133178 | 1.177e-09 | 8.776161 | 3.838e-09
2018-03-25 13:46 | 416758.6 | 480.0002 | 3 | 49 | 4.342076 | 3.260122 | 2.24183 | 1.177e-09 | 9.245789 | 3.838e-09
2018-03-25 13:48 | 416878.6 | 600.001 | 3 | 49 | 4.38296 | 3.260078 | 2.350494 | 1.177e-09 | 9.719822 | 3.838e-09
2018-03-25 13:50 | 416998.6 | 720.0018 | 3 | 49 | 4.400387 | 2.885315 | 2.45523 | 1.177e-09 | 10.18031 | 3.838e-09
2018-03-25 13:52 | 417118.6 | 840.0003 | 3 | 49 | 4.400383 | 2.399292 | 2.542995 | 1.177e-09 | 10.56651 | 3.838e-09
2018-03-25 13:54 | 417238.6 | 960.001 | 3 | 49 | 4.400336 | 2.008163 | 2.61622 | 1.177e-09 | 10.88872 | 3.838e-09
2018-03-25 13:56 | 417358.6 | 1080.001 | 3 | 49 | 4.400368 | 1.694044 | 2.677737 | 1.177e-09 | 11.15942 | 3.838e-09
2018-03-25 13:58 | 417478.6 | 1200.0002 | 3 | 49 | 4.400375 | 1.439096 | 2.729788 | 1.177e-09 | 11.38846 | 3.838e-09
2018-03-25 14:00 | 417598.6 | 1320.0011 | 3 | 49 | 4.400331 | 1.230173 | 2.774155 | 1.177e-09 | 11.5837 | 3.838e-09
2018-03-25 14:02 | 417718.6 | 1440.0011 | 3 | 49 | 4.400337 | 1.060101 | 2.812243 | 1.177e-09 | 11.75129 | 3.838e-09
2018-03-25 14:04 | 417838.6 | 1560.0018 | 3 | 49 | 4.400322 | 0.9191132 | 2.845159 | 1.177e-09 | 11.89614 | 3.838e-09
2018-03-25 14:06 | 417958.6 | 1680.0018 | 3 | 49 | 4.400317 | 0.8016968 | 2.87379 | 1.177e-09 | 12.02212 | 3.838e-09
2018-03-25 14:08 | 418078.6 | 1800.0018 | 3 | 49 | 4.400323 | 0.7029381 | 2.89882 | 1.177e-09 | 12.13226 | 3.838e-09
2018-03-25 14:09 | 418149.3 | 1870.7146 | 3 | 49 | 4.400319 | 0.6519966 | 2.912118 | 1.177e-09 | 12.19078 | 3.838e-09
2018-03-25 14:11 | 418269.4 | 120.0009 | 4 | 49 | 4.351914 | 0 | 2.912118 | 1.177e-09 | 12.19078 | 3.838e-09
2018-03-25 14:13 | 418389.4 | 240.0001 | 4 | 49 | 4.348557 | 0 | 2.912118 | 1.177e-09 | 12.19078 | 3.838e-09
2018-03-25 14:14 | 418449.4 | 300.0055 | 4 | 49 | 4.347493 | 0 | 2.912118 | 1.177e-09 | 12.19078 | 3.838e-09
2018-03-25 14:16 | 418569.5 | 120.0017 | 5 | 49 | 4.168885 | -2.282153 | 2.912118 | 0.07605471 | 12.19078 | 0.3187676
2018-03-25 14:18 | 418689.5 | 240.0012 | 5 | 49 | 4.137561 | -2.282147 | 2.912118 | 0.1521203 | 12.19078 | 0.6346706
2018-03-25 14:20 | 418809.5 | 360.0017 | 5 | 49 | 4.107164 | -2.282183 | 2.912118 | 0.2281836 | 12.19078 | 0.9482291
2018-03-25 14:22 | 418929.5 | 480.001 | 5 | 49 | 4.076959 | -2.282146 | 2.912118 | 0.3042466 | 12.19078 | 1.259482
2018-03-25 14:24 | 419049.5 | 600.0002 | 5 | 49 | 4.046988 | -2.282172 | 2.912118 | 0.3803135 | 12.19078 | 1.568462
2018-03-25 14:26 | 419169.5 | 720.0018 | 5 | 49 | 4.01735 | -2.282156 | 2.912118 | 0.4563763 | 12.19078 | 1.875157
2018-03-25 14:28 | 419289.5 | 840.0018 | 5 | 49 | 3.988111 | -2.282166 | 2.912118 | 0.5324379 | 12.19078 | 2.179607
2018-03-25 14:30 | 419409.5 | 960.0011 | 5 | 49 | 3.959412 | -2.282164 | 2.912118 | 0.6085007 | 12.19078 | 2.48186
2018-03-25 14:32 | 419529.5 | 1080.0019 | 5 | 49 | 3.931342 | -2.282139 | 2.912118 | 0.684568 | 12.19078 | 2.781969
2018-03-25 14:34 | 419649.5 | 1200.0018 | 5 | 49 | 3.90411 | -2.28217 | 2.912118 | 0.760631 | 12.19078 | 3.079956
2018-03-25 14:36 | 419769.5 | 1320.0017 | 5 | 49 | 3.877805 | -2.282156 | 2.912118 | 0.8366971 | 12.19078 | 3.37592
2018-03-25 14:38 | 419889.5 | 1440.0002 | 5 | 49 | 3.852665 | -2.282112 | 2.912118 | 0.9127589 | 12.19078 | 3.669909
2018-03-25 14:40 | 420009.5 | 1560.0002 | 5 | 49 | 3.828695 | -2.282116 | 2.912118 | 0.9888211 | 12.19078 | 3.962031
2018-03-25 14:42 | 420129.5 | 1680.0017 | 5 | 49 | 3.806022 | -2.282133 | 2.912118 | 1.064882 | 12.19078 | 4.252374
2018-03-25 14:44 | 420249.5 | 1800.0017 | 5 | 49 | 3.784687 | -2.28213 | 2.912118 | 1.140938 | 12.19078 | 4.541027
2018-03-25 14:46 | 420369.5 | 1920.0002 | 5 | 49 | 3.764736 | -2.282079 | 2.912118 | 1.216998 | 12.19078 | 4.828122
2018-03-25 14:48 | 420489.5 | 2040.0002 | 5 | 49 | 3.745979 | -2.282102 | 2.912118 | 1.293062 | 12.19078 | 5.113764
2018-03-25 14:50 | 420609.5 | 2160.001 | 5 | 49 | 3.728158 | -2.282099 | 2.912118 | 1.369125 | 12.19078 | 5.398011
2018-03-25 14:52 | 420729.5 | 2280.0025 | 5 | 49 | 3.711151 | -2.282047 | 2.912118 | 1.445187 | 12.19078 | 5.680926
2018-03-25 14:54 | 420849.5 | 2400.0003 | 5 | 49 | 3.694971 | -2.282089 | 2.912118 | 1.521248 | 12.19078 | 5.96258
2018-03-25 14:56 | 420969.5 | 2520.0018 | 5 | 49 | 3.679709 | -2.282086 | 2.912118 | 1.597309 | 12.19078 | 6.243039
2018-03-25 14:58 | 421089.5 | 2640.0018 | 5 | 49 | 3.665404 | -2.282109 | 2.912118 | 1.67337 | 12.19078 | 6.522371
2018-03-25 15:00 | 421209.5 | 2760.0011 | 5 | 49 | 3.652075 | -2.282072 | 2.912118 | 1.749434 | 12.19078 | 6.800662
2018-03-25 15:02 | 421329.5 | 2880.0002 | 5 | 49 | 3.639605 | -2.282039 | 2.912118 | 1.825491 | 12.19078 | 7.07795
2018-03-25 15:04 | 421449.5 | 3000.0002 | 5 | 49 | 3.627803 | -2.282051 | 2.912118 | 1.901553 | 12.19078 | 7.354332
2018-03-25 15:06 | 421569.5 | 3120.0018 | 5 | 49 | 3.6162 | -2.282072 | 2.912118 | 1.977615 | 12.19078 | 7.629832
2018-03-25 15:08 | 421689.5 | 3240.0002 | 5 | 49 | 3.604495 | -2.28212 | 2.912118 | 2.053675 | 12.19078 | 7.904437
2018-03-25 15:10 | 421809.5 | 3360.0001 | 5 | 49 | 3.592378 | -2.28206 | 2.912118 | 2.129735 | 12.19078 | 8.178134
2018-03-25 15:12 | 421929.5 | 3480.001 | 5 | 49 | 3.579567 | -2.282062 | 2.912118 | 2.205799 | 12.19078 | 8.450903
2018-03-25 15:14 | 422049.5 | 3600.0001 | 5 | 49 | 3.566264 | -2.282018 | 2.912118 | 2.281859 | 12.19078 | 8.722662
2018-03-25 15:16 | 422169.5 | 3720.0008 | 5 | 49 | 3.552641 | -2.282063 | 2.912118 | 2.357921 | 12.19078 | 8.993402
2018-03-25 15:18 | 422289.5 | 3840.0018 | 5 | 49 | 3.538425 | -2.282065 | 2.912118 | 2.433984 | 12.19078 | 9.263093
2018-03-25 15:20 | 422409.5 | 3960.0011 | 5 | 49 | 3.522241 | -2.282049 | 2.912118 | 2.510045 | 12.19078 | 9.531634
2018-03-25 15:22 | 422529.5 | 4080.0002 | 5 | 49 | 3.501109 | -2.28207 | 2.912118 | 2.586105 | 12.19078 | 9.798772
2018-03-25 15:24 | 422649.5 | 4200.0001 | 5 | 49 | 3.473116 | -2.282037 | 2.912118 | 2.662168 | 12.19078 | 10.06407
2018-03-25 15:26 | 422769.5 | 4320.001 | 5 | 49 | 3.430592 | -2.282083 | 2.912118 | 2.738231 | 12.19078 | 10.32676
2018-03-25 15:28 | 422889.5 | 4440.0002 | 5 | 49 | 3.348829 | -2.282065 | 2.912118 | 2.81429 | 12.19078 | 10.58501
2018-03-25 15:30 | 423009.5 | 4560.0026 | 5 | 49 | 3.133163 | -2.282095 | 2.912118 | 2.890351 | 12.19078 | 10.83298
2018-03-25 15:30 | 423041.9 | 4592.4848 | 5 | 49 | 2.999966 | -2.282062 | 2.912118 | 2.91094 | 12.19078 | 10.89625
2018-03-25 15:32 | 423162 | 120.0022 | 6 | 49 | 3.237903 | 0 | 2.912118 | 2.91094 | 12.19078 | 10.89625
2018-03-25 15:34 | 423282 | 240.0014 | 6 | 49 | 3.256186 | 0 | 2.912118 | 2.91094 | 12.19078 | 10.89625
2018-03-25 15:35 | 423342 | 300.0044 | 6 | 49 | 3.26208 | 0 | 2.912118 | 2.91094 | 12.19078 | 10.89625
2018-03-25 15:35 | 423342 | 0.0024 | 7 | 50 | 3.262183 | 0 | 0 | 0 | 0 | 0
2018-03-25 15:37 | 423462.0799 | 120.0002 | 2 | 50 | 3.959493 | 4.889929 | 0.1622901 | 2.603e-09 | 0.6205891 | 8.493e-09
2018-03-25 15:39 | 423582.0799 | 240.0002 | 2 | 50 | 4.006349 | 4.889898 | 0.3252696 | 2.603e-09 | 1.270321 | 8.493e-09
2018-03-25 15:41 | 423702.0799 | 360.0002 | 2 | 50 | 4.041302 | 4.889915 | 0.4882534 | 2.603e-09 | 1.926176 | 8.493e-09
2018-03-25 15:43 | 423822.0807 | 480.001 | 2 | 50 | 4.072684 | 4.88986 | 0.6512237 | 2.603e-09 | 2.58741 | 8.493e-09
2018-03-25 15:45 | 423942.08 | 600.0003 | 2 | 50 | 4.099355 | 4.889883 | 0.8142099 | 2.603e-09 | 3.253425 | 8.493e-09
2018-03-25 15:47 | 424062.0807 | 720.001 | 2 | 50 | 4.123259 | 4.889851 | 0.9771904 | 2.603e-09 | 3.923502 | 8.493e-09
2018-03-25 15:49 | 424182.0815 | 840.0018 | 2 | 50 | 4.148629 | 4.889902 | 1.140172 | 2.603e-09 | 4.597539 | 8.493e-09
2018-03-25 15:51 | 424302.0799 | 960.0002 | 2 | 50 | 4.17803 | 4.889868 | 1.303151 | 2.603e-09 | 5.276014 | 8.493e-09
2018-03-25 15:53 | 424422.0799 | 1080.0002 | 2 | 50 | 4.200386 | 4.67934 | 1.464935 | 2.603e-09 | 5.954319 | 8.493e-09
2018-03-25 15:55 | 424542.0816 | 1200.0019 | 2 | 50 | 4.200374 | 4.1047 | 1.611258 | 2.603e-09 | 6.568934 | 8.493e-09
2018-03-25 15:57 | 424662.0807 | 1320.001 | 2 | 50 | 4.200397 | 3.562763 | 1.738942 | 2.603e-09 | 7.105256 | 8.493e-09
2018-03-25 15:59 | 424733.1134 | 1391.0337 | 2 | 50 | 4.200394 | 3.259983 | 1.806213 | 2.603e-09 | 7.387819 | 8.493e-09
2018-03-25 16:01 | 424853.1 | 120.0026 | 3 | 50 | 4.231053 | 3.260153 | 1.914427 | 2.603e-09 | 7.843912 | 8.493e-09
2018-03-25 16:03 | 424973.1 | 240.0026 | 3 | 50 | 4.265885 | 3.260134 | 2.023087 | 2.603e-09 | 8.305528 | 8.493e-09
2018-03-25 16:05 | 425093.1 | 360.0011 | 3 | 50 | 4.303016 | 3.260132 | 2.13174 | 2.603e-09 | 8.771028 | 8.493e-09
2018-03-25 16:07 | 425213.1 | 480.001 | 3 | 50 | 4.342247 | 3.260092 | 2.240395 | 2.603e-09 | 9.240684 | 8.493e-09
2018-03-25 16:09 | 425333.1 | 600.0019 | 3 | 50 | 4.383187 | 3.260082 | 2.349053 | 2.603e-09 | 9.714716 | 8.493e-09
2018-03-25 16:11 | 425453.1 | 720.0018 | 3 | 50 | 4.400389 | 2.882704 | 2.453725 | 2.603e-09 | 10.17493 | 8.493e-09
2018-03-25 16:13 | 425573.1 | 840.0019 | 3 | 50 | 4.400361 | 2.397133 | 2.541416 | 2.603e-09 | 10.5608 | 8.493e-09
2018-03-25 16:15 | 425693.1 | 960.0002 | 3 | 50 | 4.400383 | 2.007906 | 2.614596 | 2.603e-09 | 10.88282 | 8.493e-09
2018-03-25 16:17 | 425813.1 | 1080.0018 | 3 | 50 | 4.400346 | 1.692562 | 2.676073 | 2.603e-09 | 11.15334 | 8.493e-09
2018-03-25 16:19 | 425933.1 | 1200.0018 | 3 | 50 | 4.400341 | 1.438128 | 2.728109 | 2.603e-09 | 11.38232 | 8.493e-09
2018-03-25 16:21 | 426053.1 | 1320.0019 | 3 | 50 | 4.400344 | 1.230671 | 2.772474 | 2.603e-09 | 11.57754 | 8.493e-09
2018-03-25 16:23 | 426173.1 | 1440.0011 | 3 | 50 | 4.400353 | 1.060904 | 2.810565 | 2.603e-09 | 11.74515 | 8.493e-09
2018-03-25 16:25 | 426293.1 | 1560.0011 | 3 | 50 | 4.400347 | 0.9198608 | 2.843492 | 2.603e-09 | 11.89004 | 8.493e-09
2018-03-25 16:27 | 426413.1 | 1680.0002 | 3 | 50 | 4.400314 | 0.8020496 | 2.872131 | 2.603e-09 | 12.01607 | 8.493e-09
2018-03-25 16:29 | 426533.1 | 1800.0011 | 3 | 50 | 4.40033 | 0.7036247 | 2.897178 | 2.603e-09 | 12.12628 | 8.493e-09
2018-03-25 16:30 | 426603.6 | 1870.4825 | 3 | 50 | 4.400312 | 0.6519966 | 2.910442 | 2.603e-09 | 12.18465 | 8.493e-09
2018-03-25 16:32 | 426723.7 | 120.0001 | 4 | 50 | 4.351783 | 0 | 2.910442 | 2.603e-09 | 12.18465 | 8.493e-09
2018-03-25 16:34 | 426843.7 | 240.0026 | 4 | 50 | 4.348433 | 0 | 2.910442 | 2.603e-09 | 12.18465 | 8.493e-09
2018-03-25 16:35 | 426903.7 | 300.0031 | 4 | 50 | 4.347342 | 0 | 2.910442 | 2.603e-09 | 12.18465 | 8.493e-09
2018-03-25 16:37 | 427023.8 | 120.0009 | 5 | 50 | 4.168394 | -2.282181 | 2.910442 | 0.07606124 | 12.18465 | 0.3187631
2018-03-25 16:39 | 427143.8 | 240.001 | 5 | 50 | 4.136959 | -2.282168 | 2.910442 | 0.1521256 | 12.18465 | 0.6346195
2018-03-25 16:41 | 427263.8 | 360.0002 | 5 | 50 | 4.10645 | -2.282168 | 2.910442 | 0.228186 | 12.18465 | 0.9481163
2018-03-25 16:43 | 427383.8 | 480.001 | 5 | 50 | 4.0762 | -2.282164 | 2.910442 | 0.3042528 | 12.18465 | 1.259329
2018-03-25 16:45 | 427503.8 | 600.0002 | 5 | 50 | 4.046126 | -2.282126 | 2.910442 | 0.3803157 | 12.18465 | 1.568231
2018-03-25 16:47 | 427623.8 | 720.0002 | 5 | 50 | 4.016401 | -2.282135 | 2.910442 | 0.4563773 | 12.18465 | 1.874853
2018-03-25 16:49 | 427743.8 | 840.0003 | 5 | 50 | 3.98711 | -2.281982 | 2.910442 | 0.5324394 | 12.18465 | 2.179231
2018-03-25 16:51 | 427863.8 | 960.0019 | 5 | 50 | 3.958385 | -2.282128 | 2.910442 | 0.6085045 | 12.18465 | 2.481414
2018-03-25 16:53 | 427983.8 | 1080.001 | 5 | 50 | 3.93035 | -2.282099 | 2.910442 | 0.6845672 | 12.18465 | 2.781428
2018-03-25 16:55 | 428103.8 | 1200.0002 | 5 | 50 | 3.903091 | -2.282141 | 2.910442 | 0.7606314 | 12.18465 | 3.079346
2018-03-25 16:57 | 428223.8 | 1320.0002 | 5 | 50 | 3.876846 | -2.28212 | 2.910442 | 0.8366925 | 12.18465 | 3.375215
2018-03-25 16:59 | 428343.8 | 1440.0018 | 5 | 50 | 3.851725 | -2.282137 | 2.910442 | 0.9127575 | 12.18465 | 3.669145
2018-03-25 17:01 | 428463.8 | 1560.0001 | 5 | 50 | 3.827792 | -2.282125 | 2.910442 | 0.9888194 | 12.18465 | 3.961197
2018-03-25 17:03 | 428583.8 | 1680.0018 | 5 | 50 | 3.805113 | -2.282084 | 2.910442 | 1.064883 | 12.18465 | 4.251483
2018-03-25 17:05 | 428703.8 | 1800.0001 | 5 | 50 | 3.783773 | -2.282086 | 2.910442 | 1.140938 | 12.18465 | 4.540059
2018-03-25 17:07 | 428823.8 | 1920.0012 | 5 | 50 | 3.763848 | -2.282097 | 2.910442 | 1.217 | 12.18465 | 4.827095
2018-03-25 17:09 | 428943.8 | 2040.0002 | 5 | 50 | 3.74516 | -2.282079 | 2.910442 | 1.293058 | 12.18465 | 5.11265
2018-03-25 17:11 | 429063.8 | 2160.0017 | 5 | 50 | 3.727379 | -2.28206 | 2.910442 | 1.369123 | 12.18465 | 5.396842
2018-03-25 17:13 | 429183.8 | 2280.0018 | 5 | 50 | 3.710355 | -2.282102 | 2.910442 | 1.445185 | 12.18465 | 5.679702
2018-03-25 17:15 | 429303.8 | 2400.0001 | 5 | 50 | 3.694186 | -2.282028 | 2.910442 | 1.521245 | 12.18465 | 5.961293
2018-03-25 17:17 | 429423.8 | 2520.0035 | 5 | 50 | 3.678885 | -2.282091 | 2.910442 | 1.597306 | 12.18465 | 6.241687
2018-03-25 17:19 | 429543.8 | 2640.0009 | 5 | 50 | 3.664584 | -2.282091 | 2.910442 | 1.673364 | 12.18465 | 6.520947
2018-03-25 17:21 | 429663.8 | 2760.0009 | 5 | 50 | 3.651304 | -2.282095 | 2.910442 | 1.74943 | 12.18465 | 6.799183
2018-03-25 17:23 | 429783.8 | 2880.0034 | 5 | 50 | 3.638905 | -2.282043 | 2.910442 | 1.825492 | 12.18465 | 7.076432
2018-03-25 17:25 | 429903.8 | 3000.0017 | 5 | 50 | 3.62716 | -2.282084 | 2.910442 | 1.901553 | 12.18465 | 7.352764
2018-03-25 17:27 | 430023.8 | 3120.0009 | 5 | 50 | 3.61567 | -2.282097 | 2.910442 | 1.977612 | 12.18465 | 7.628204
2018-03-25 17:29 | 430143.8 | 3240.0001 | 5 | 50 | 3.604039 | -2.282079 | 2.910442 | 2.053672 | 12.18465 | 7.902771
2018-03-25 17:31 | 430263.8 | 3360.0008 | 5 | 50 | 3.591984 | -2.282065 | 2.910442 | 2.129734 | 12.18465 | 8.176447
2018-03-25 17:33 | 430383.8 | 3480.0009 | 5 | 50 | 3.579244 | -2.282063 | 2.910442 | 2.205793 | 12.18465 | 8.449172
2018-03-25 17:35 | 430503.8 | 3600.0018 | 5 | 50 | 3.565962 | -2.282095 | 2.910442 | 2.281854 | 12.18465 | 8.720909
2018-03-25 17:37 | 430623.8 | 3720.0001 | 5 | 50 | 3.552389 | -2.282058 | 2.910442 | 2.357914 | 12.18465 | 8.991622
2018-03-25 17:39 | 430743.8 | 3840.0001 | 5 | 50 | 3.538196 | -2.282074 | 2.910442 | 2.433979 | 12.18465 | 9.261298
2018-03-25 17:41 | 430863.8 | 3960.0017 | 5 | 50 | 3.521931 | -2.282084 | 2.910442 | 2.510042 | 12.18465 | 9.52983
2018-03-25 17:43 | 430983.8 | 4080.0017 | 5 | 50 | 3.500673 | -2.28202 | 2.910442 | 2.586104 | 12.18465 | 9.796942
2018-03-25 17:45 | 431103.8 | 4200.0001 | 5 | 50 | 3.472514 | -2.282091 | 2.910442 | 2.662163 | 12.18465 | 10.06219
2018-03-25 17:47 | 431223.8 | 4320.0009 | 5 | 50 | 3.429596 | -2.282107 | 2.910442 | 2.738225 | 12.18465 | 10.32482
2018-03-25 17:49 | 431343.8 | 4440.0008 | 5 | 50 | 3.346449 | -2.282058 | 2.910442 | 2.814285 | 12.18465 | 10.58295
2018-03-25 17:51 | 431463.8 | 4560.0001 | 5 | 50 | 3.125887 | -2.282049 | 2.910442 | 2.890344 | 12.18465 | 10.8306
2018-03-25 17:51 | 431493.9 | 4590.1776 | 5 | 50 | 2.999979 | -2.282091 | 2.910442 | 2.909475 | 12.18465 | 10.88931
2018-03-25 17:53 | 431614 | 120.0016 | 6 | 50 | 3.238533 | 0 | 2.910442 | 2.909475 | 12.18465 | 10.88931
2018-03-25 17:55 | 431734 | 240.0008 | 6 | 50 | 3.256906 | 0 | 2.910442 | 2.909475 | 12.18465 | 10.88931
2018-03-25 17:56 | 431794 | 300.0014 | 6 | 50 | 3.26281 | 0 | 2.910442 | 2.909475 | 12.18465 | 10.88931
2018-03-25 17:56 | 431794 | 0.0024 | 7 | 51 | 3.262722 | 0 | 0 | 0 | 0 | 0
2018-03-25 17:58 | 431914.1 | 120.0018 | 8 | 51 | 3.805175 | 3.260191 | 0.1086524 | 0 | 0.3991593 | 0
2018-03-25 18:00 | 432034.1 | 240.0004 | 8 | 51 | 3.884423 | 3.259789 | 0.2173027 | 0 | 0.8182893 | 0
2018-03-25 18:02 | 432154.1 | 360.001 | 8 | 51 | 3.906731 | 3.259838 | 0.3259591 | 0 | 1.241584 | 0
2018-03-25 18:04 | 432274.1 | 480.001 | 8 | 51 | 3.929454 | 3.260178 | 0.434608 | 0 | 1.667265 | 0
2018-03-25 18:06 | 432394.1 | 600.001 | 8 | 51 | 3.953349 | 3.259821 | 0.543267 | 0 | 2.095534 | 0
2018-03-25 18:08 | 432514.1 | 720.0002 | 8 | 51 | 3.974891 | 3.259804 | 0.6519182 | 0 | 2.526276 | 0
2018-03-25 18:10 | 432634.1 | 840.0003 | 8 | 51 | 3.99262 | 3.259851 | 0.7605692 | 0 | 2.959143 | 0
2018-03-25 18:12 | 432754.1 | 960.0018 | 8 | 51 | 4.008437 | 3.260117 | 0.8692273 | 0 | 3.393844 | 0
2018-03-25 18:14 | 432874.1 | 1080.0002 | 8 | 51 | 4.023616 | 3.260136 | 0.977881 | 0 | 3.830198 | 0
2018-03-25 18:16 | 432994.1 | 1200.0009 | 8 | 51 | 4.039758 | 3.259863 | 1.086537 | 0 | 4.268254 | 0
2018-03-25 18:18 | 433114.1 | 1320.0002 | 8 | 51 | 4.057756 | 3.260183 | 1.19519 | 0 | 4.708142 | 0
2018-03-25 18:20 | 433234.1 | 1440.0018 | 8 | 51 | 4.0778 | 3.259829 | 1.303848 | 0 | 5.150121 | 0
2018-03-25 18:22 | 433354.1 | 1560.0005 | 8 | 51 | 4.09987 | 3.259804 | 1.412501 | 0 | 5.594369 | 0
2018-03-25 18:24 | 433474.1 | 1680.0019 | 8 | 51 | 4.123794 | 3.260176 | 1.521161 | 0 | 6.041143 | 0
2018-03-25 18:26 | 433594.1 | 1800.0002 | 8 | 51 | 4.149786 | 3.260115 | 1.629809 | 0 | 6.490573 | 0
2018-03-25 18:28 | 433714.1 | 1920.0018 | 8 | 51 | 4.178182 | 3.260107 | 1.738478 | 0 | 6.943048 | 0
2018-03-25 18:30 | 433799.8 | 2005.6632 | 8 | 51 | 4.2 | 3.260103 | 1.816043 | 0 | 7.267967 | 0